## Sheet1
Entry_ID | Extractants_count | SMILES | Extractant_conc_M | Solvent_A | Solvent_B | Volume_fraction_A | Volume_fraction_B | Metal | Metal_conc_mM | Acid_type | Acid_conc_M | Temperature_K | Distribution_ratio | Log_D | DOI | Comments
0 | 1 | CC12CCC(c3nnc(-c4cccc(-c5cccc(-c6nnc7c(n6)C6(C)CCC7C6(C)C)n5)n4)nc31)C2(C)C | 0.01 | 1-octanol |  | 1 | 0 | Eu(III) | 0 | HNO3 | 0.3 | 293.15 | 0.0032 | -2.49485 | https://cordis.europa.eu/project/id/211267 | ACSEPT
1 | 1 | CC12CCC(c3nnc(-c4cccc(-c5cccc(-c6nnc7c(n6)C6(C)CCC7C6(C)C)n5)n4)nc31)C2(C)C | 0.01 | 1-octanol |  | 1 | 0 | Eu(III) | 0 | HNO3 | 0.5 | 293.15 | 0.0066 | -2.180456 | https://cordis.europa.eu/project/id/211267 | ACSEPT
2 | 1 | CC12CCC(c3nnc(-c4cccc(-c5cccc(-c6nnc7c(n6)C6(C)CCC7C6(C)C)n5)n4)nc31)C2(C)C | 0.01 | 1-octanol |  | 1 | 0 | Eu(III) | 0 | HNO3 | 0.7 | 293.15 | 0.011 | -1.958607 | https://cordis.europa.eu/project/id/211267 | ACSEPT
3 | 1 | CC12CCC(c3nnc(-c4cccc(-c5cccc(-c6nnc7c(n6)C6(C)CCC7C6(C)C)n5)n4)nc31)C2(C)C | 0.01 | 1-octanol |  | 1 | 0 | Eu(III) | 0 | HNO3 | 1 | 293.15 | 0.018 | -1.744727 | https://cordis.europa.eu/project/id/211267 | ACSEPT
4 | 1 | CC12CCC(c3nnc(-c4cccc(-c5cccc(-c6nnc7c(n6)C6(C)CCC7C6(C)C)n5)n4)nc31)C2(C)C | 0.005 | 1-octanol |  | 1 | 0 | Eu(III) | 0 | HNO3 | 0.5 | 293.15 | 0.0028 | -2.552842 | https://cordis.europa.eu/project/id/211267 | ACSEPT
5 | 1 | CC12CCC(c3nnc(-c4cccc(-c5cccc(-c6nnc7c(n6)C6(C)CCC7C6(C)C)n5)n4)nc31)C2(C)C | 0.01 | 1-octanol |  | 1 | 0 | Eu(III) | 0 | HNO3 | 0.5 | 293.15 | 0.0071 | -2.148742 | https://cordis.europa.eu/project/id/211267 | ACSEPT
6 | 1 | CC12CCC(c3nnc(-c4cccc(-c5cccc(-c6nnc7c(n6)C6(C)CCC7C6(C)C)n5)n4)nc31)C2(C)C | 0.02 | 1-octanol |  | 1 | 0 | Eu(III) | 0 | HNO3 | 0.5 | 293.15 | 0.023 | -1.638272 | https://cordis.europa.eu/project/id/211267 | ACSEPT
7 | 1 | CC12CCC(c3nnc(-c4cccc(-c5cccc(-c6nnc7c(n6)C6(C)CCC7C6(C)C)n5)n4)nc31)C2(C)C | 0.03 | 1-octanol |  | 1 | 0 | Eu(III) | 0 | HNO3 | 0.5 | 293.15 | 0.047 | -1.327902 | https://cordis.europa.eu/project/id/211267 | ACSEPT
8 | 1 | CC12CCC(c3nnc(-c4cccc(-c5cccc(-c6nnc7c(n6)C6(C)CCC7C6(C)C)n5)n4)nc31)C2(C)C | 0.04 | 1-octanol |  | 1 | 0 | Eu(III) | 0 | HNO3 | 0.5 | 293.15 | 0.071 | -1.148742 | https://cordis.europa.eu/project/id/211267 | ACSEPT
9 | 1 | CC12CCC(c3nnc(-c4cccc(-c5cccc(-c6nnc7c(n6)C6(C)CCC7C6(C)C)n5)n4)nc31)C2(C)C | 0.005 | 1-octanol |  | 1 | 0 | Eu(III) | 0 | HNO3 | 1 | 293.15 | 0.0065 | -2.187087 | https://cordis.europa.eu/project/id/211267 | ACSEPT
10 | 1 | CC12CCC(c3nnc(-c4cccc(-c5cccc(-c6nnc7c(n6)C6(C)CCC7C6(C)C)n5)n4)nc31)C2(C)C | 0.01 | 1-octanol |  | 1 | 0 | Eu(III) | 0 | HNO3 | 1 | 293.15 | 0.019 | -1.721246 | https://cordis.europa.eu/project/id/211267 | ACSEPT
11 | 1 | CC12CCC(c3nnc(-c4cccc(-c5cccc(-c6nnc7c(n6)C6(C)CCC7C6(C)C)n5)n4)nc31)C2(C)C | 0.02 | 1-octanol |  | 1 | 0 | Eu(III) | 0 | HNO3 | 1 | 293.15 | 0.063 | -1.200659 | https://cordis.europa.eu/project/id/211267 | ACSEPT
12 | 1 | CC12CCC(c3nnc(-c4cccc(-c5cccc(-c6nnc7c(n6)C6(C)CCC7C6(C)C)n5)n4)nc31)C2(C)C | 0.03 | 1-octanol |  | 1 | 0 | Eu(III) | 0 | HNO3 | 1 | 293.15 | 0.12 | -0.9208188 | https://cordis.europa.eu/project/id/211267 | ACSEPT
13 | 1 | CC12CCC(c3nnc(-c4cccc(-c5cccc(-c6nnc7c(n6)C6(C)CCC7C6(C)C)n5)n4)nc31)C2(C)C | 0.04 | 1-octanol |  | 1 | 0 | Eu(III) | 0 | HNO3 | 1 | 293.15 | 0.202 | -0.6946486 | https://cordis.europa.eu/project/id/211267 | ACSEPT
14 | 1 | CCCCCCCCN(CCCCCCCC)C(=O)CCOCCC(=O)N(CCCCCCCC)CCCCCCCC | 0.1 | tph |  | 1 | 0 | Eu(III) | 0 | HNO3 | 0.001 | 295.15 | 0.003 | -2.522879 | https://cordis.europa.eu/project/id/211267 | ACSEPT
15 | 1 | CCCCCCCCN(CCCCCCCC)C(=O)CCOCCC(=O)N(CCCCCCCC)CCCCCCCC | 0.1 | tph |  | 1 | 0 | Eu(III) | 0 | HNO3 | 4 | 295.15 | 0.003 | -2.522879 | https://cordis.europa.eu/project/id/211267 | ACSEPT
16 | 1 | CCCCC(CC)CN(CC(CC)CCCC)C(=O)CCOCCC(=O)N(CC(CC)CCCC)CC(CC)CCCC | 0.1 | tph |  | 1 | 0 | Eu(III) | 0 | HNO3 | 0.001 | 295.15 | 0.001 | -3 | https://cordis.europa.eu/project/id/211267 | ACSEPT
17 | 1 | CCCCC(CC)CN(CC(CC)CCCC)C(=O)CCOCCC(=O)N(CC(CC)CCCC)CC(CC)CCCC | 0.1 | tph |  | 1 | 0 | Eu(III) | 0 | HNO3 | 4 | 295.15 | 0.001 | -3 | https://cordis.europa.eu/project/id/211267 | ACSEPT
18 | 1 | CCCCCCCCN(CCCCCCCC)C(=O)CNCC(=O)N(CCCCCCCC)CCCCCCCC | 0.1 | tph |  | 1 | 0 | Eu(III) | 0 | HNO3 | 0.01 | 295.15 | 0.04 | -1.39794 | https://cordis.europa.eu/project/id/211267 | ACSEPT
19 | 1 | CCCCCCCCN(CCCCCCCC)C(=O)CNCC(=O)N(CCCCCCCC)CCCCCCCC | 0.1 | tph |  | 1 | 0 | Eu(III) | 0 | HNO3 | 4 | 295.15 | 0.04 | -1.39794 | https://cordis.europa.eu/project/id/211267 | ACSEPT
20 | 1 | CCCCCCCCN(CCCCCCCC)C(=O)CN(CC(=O)N(CCCCCCCC)CCCCCCCC)Cc1ccccc1 | 0.1 | tph |  | 1 | 0 | Eu(III) | 0 | HNO3 | 0.01 | 295.15 | 0.012 | -1.920819 | https://cordis.europa.eu/project/id/211267 | ACSEPT
21 | 1 | CCCCCCCCN(CCCCCCCC)C(=O)CN(CC(=O)N(CCCCCCCC)CCCCCCCC)Cc1ccccc1 | 0.1 | tph |  | 1 | 0 | Eu(III) | 0 | HNO3 | 4 | 295.15 | 0.012 | -1.920819 | https://cordis.europa.eu/project/id/211267 | ACSEPT
22 | 1 | CCCCCCCCN(CC(=O)N(CCCCCCCC)CCCCCCCC)CC(=O)N(CCCCCCCC)CCCCCCCC | 0.1 | tph |  | 1 | 0 | Eu(III) | 0 | HNO3 | 0.01 | 295.15 | 0.06 | -1.221849 | https://cordis.europa.eu/project/id/211267 | ACSEPT
23 | 1 | CCCCCCCCN(CC(=O)N(CCCCCCCC)CCCCCCCC)CC(=O)N(CCCCCCCC)CCCCCCCC | 0.1 | tph |  | 1 | 0 | Eu(III) | 0 | HNO3 | 4 | 295.15 | 0.06 | -1.221849 | https://cordis.europa.eu/project/id/211267 | ACSEPT
24 | 1 | CCCCCCCCN(CCCCCCCC)C(=O)CN(CC(=O)N(CCCCCCCC)CCCCCCCC)c1ccccc1 | 0.1 | tph |  | 1 | 0 | Eu(III) | 0 | HNO3 | 0.01 | 295.15 | 0.01 | -2 | https://cordis.europa.eu/project/id/211267 | ACSEPT
25 | 1 | CCCCCCCCN(CCCCCCCC)C(=O)CN(CC(=O)N(CCCCCCCC)CCCCCCCC)c1ccccc1 | 0.1 | tph |  | 1 | 0 | Eu(III) | 0 | HNO3 | 4 | 295.15 | 0.01 | -2 | https://cordis.europa.eu/project/id/211267 | ACSEPT
26 | 1 | CCCCCCCCN(CCCCCCCC)C(=O)CN(CC(=O)N(CCCCCCCC)CCCCCCCC)C(C)=O | 0.1 | tph |  | 1 | 0 | Eu(III) | 0 | HNO3 | 0.01 | 295.15 | 0.004 | -2.39794 | https://cordis.europa.eu/project/id/211267 | ACSEPT
27 | 1 | CCCCCCCCN(CCCCCCCC)C(=O)CN(CC(=O)N(CCCCCCCC)CCCCCCCC)C(C)=O | 0.1 | tph |  | 1 | 0 | Eu(III) | 0 | HNO3 | 4 | 295.15 | 0.004 | -2.39794 | https://cordis.europa.eu/project/id/211267 | ACSEPT
28 | 1 | CCCCCCCCN(CCCCCCCC)C(=O)CN(CC(=O)N(CCCCCCCC)CCCCCCCC)CC(=O)N(CCCCCCCC)CCCCCCCC | 0.1 | tph |  | 1 | 0 | Eu(III) | 0 | HNO3 | 0.0101 | 295.15 | 5.933 | 0.7732743 | https://cordis.europa.eu/project/id/211267 | ACSEPT
29 | 1 | CCCCCCCCN(CCCCCCCC)C(=O)CN(CC(=O)N(CCCCCCCC)CCCCCCCC)CC(=O)N(CCCCCCCC)CCCCCCCC | 0.1 | tph |  | 1 | 0 | Eu(III) | 0 | HNO3 | 0.1004 | 295.15 | 1.512 | 0.1795518 | https://cordis.europa.eu/project/id/211267 | ACSEPT
30 | 1 | CCCCCCCCN(CCCCCCCC)C(=O)CN(CC(=O)N(CCCCCCCC)CCCCCCCC)CC(=O)N(CCCCCCCC)CCCCCCCC | 0.1 | tph |  | 1 | 0 | Eu(III) | 0 | HNO3 | 1.018 | 295.15 | 0.028 | -1.552842 | https://cordis.europa.eu/project/id/211267 | ACSEPT
31 | 1 | CCCCCCCCN(CCCCCCCC)C(=O)CN(CC(=O)N(CCCCCCCC)CCCCCCCC)CC(=O)N(CCCCCCCC)CCCCCCCC | 0.1 | tph |  | 1 | 0 | Eu(III) | 0 | HNO3 | 2.0645 | 295.15 | 0.024 | -1.619789 | https://cordis.europa.eu/project/id/211267 | ACSEPT
32 | 1 | CCCCCCCCN(CCCCCCCC)C(=O)CN(CC(=O)N(CCCCCCCC)CCCCCCCC)CC(=O)N(CCCCCCCC)CCCCCCCC | 0.1 | tph |  | 1 | 0 | Eu(III) | 0 | HNO3 | 3.129 | 295.15 | 0.022 | -1.657577 | https://cordis.europa.eu/project/id/211267 | ACSEPT
33 | 1 | CCCCCCCCN(CCCCCCCC)C(=O)CN(CC(=O)N(CCCCCCCC)CCCCCCCC)CC(=O)N(CCCCCCCC)CCCCCCCC | 0.1 | tph |  | 1 | 0 | Eu(III) | 0 | HNO3 | 4.139 | 295.15 | 0.025 | -1.60206 | https://cordis.europa.eu/project/id/211267 | ACSEPT
34 | 1 | c1cc(-n2cccn2)nc(-n2cccn2)c1 | 0.01 | kerosene |  | 1 | 0 | Eu(III) | 0 | HNO3 | 0.98 | 294.15 | 0.001 | -3 | https://cordis.europa.eu/project/id/211267 | ACSEPT
35 | 1 | c1cc(-n2cccn2)nc(-n2cccn2)c1 | 0.01 | 1-octanol |  | 1 | 0 | Eu(III) | 0 | HNO3 | 0.98 | 294.15 | 0.001 | -3 | https://cordis.europa.eu/project/id/211267 | ACSEPT
36 | 1 | CCCCCCCCN(CCCCCCCC)C(=O)C(C)OC(C)C(=O)N(CCCCCCCC)CCCCCCCC | 0.1 | tph |  | 1 | 0 | Eu(III) | 0 | HNO3 | 0.0113 | 295.15 | 0.001 | -3 | https://cordis.europa.eu/project/id/211267 | ACSEPT
37 | 1 | CCCCCCCCN(CCCCCCCC)C(=O)C(C)OC(C)C(=O)N(CCCCCCCC)CCCCCCCC | 0.1 | tph |  | 1 | 0 | Eu(III) | 0 | HNO3 | 0.1092 | 295.15 | 0.0001 | -4 | https://cordis.europa.eu/project/id/211267 | ACSEPT
38 | 1 | CCCCCCCCN(CCCCCCCC)C(=O)C(C)OC(C)C(=O)N(CCCCCCCC)CCCCCCCC | 0.1 | tph |  | 1 | 0 | Eu(III) | 0 | HNO3 | 1.0433 | 295.15 | 0.002 | -2.69897 | https://cordis.europa.eu/project/id/211267 | ACSEPT
39 | 1 | CCCCCCCCN(CCCCCCCC)C(=O)C(C)OC(C)C(=O)N(CCCCCCCC)CCCCCCCC | 0.1 | tph |  | 1 | 0 | Eu(III) | 0 | HNO3 | 2.115 | 295.15 | 0.035 | -1.455932 | https://cordis.europa.eu/project/id/211267 | ACSEPT
40 | 1 | CCCCCCCCN(CCCCCCCC)C(=O)C(C)OC(C)C(=O)N(CCCCCCCC)CCCCCCCC | 0.1 | tph |  | 1 | 0 | Eu(III) | 0 | HNO3 | 3.129 | 295.15 | 2.126 | 0.3275633 | https://cordis.europa.eu/project/id/211267 | ACSEPT
41 | 1 | CCCCCCCCN(CCCCCCCC)C(=O)C(C)OC(C)C(=O)N(CCCCCCCC)CCCCCCCC | 0.1 | tph |  | 1 | 0 | Eu(III) | 0 | HNO3 | 4.0133 | 295.15 | 16.27 | 1.211388 | https://cordis.europa.eu/project/id/211267 | ACSEPT
42 | 1 | CCCCCCCCN(CCCCCCCC)C(=O)C(C)OC(C(=O)N(CCCCCCCC)CCCCCCCC)c1ccccc1 | 0.1 | tph |  | 1 | 0 | Eu(III) | 0 | HNO3 | 0.0113 | 295.15 | 0.001 | -3 | https://cordis.europa.eu/project/id/211267 | ACSEPT
43 | 1 | CCCCCCCCN(CCCCCCCC)C(=O)C(C)OC(C(=O)N(CCCCCCCC)CCCCCCCC)c1ccccc1 | 0.1 | tph |  | 1 | 0 | Eu(III) | 0 | HNO3 | 0.1092 | 295.15 | 0.0001 | -4 | https://cordis.europa.eu/project/id/211267 | ACSEPT
44 | 1 | CCCCCCCCN(CCCCCCCC)C(=O)C(C)OC(C(=O)N(CCCCCCCC)CCCCCCCC)c1ccccc1 | 0.1 | tph |  | 1 | 0 | Eu(III) | 0 | HNO3 | 1.0433 | 295.15 | 0.002 | -2.69897 | https://cordis.europa.eu/project/id/211267 | ACSEPT
45 | 1 | CCCCCCCCN(CCCCCCCC)C(=O)C(C)OC(C(=O)N(CCCCCCCC)CCCCCCCC)c1ccccc1 | 0.1 | tph |  | 1 | 0 | Eu(III) | 0 | HNO3 | 2.115 | 295.15 | 0.036 | -1.443697 | https://cordis.europa.eu/project/id/211267 | ACSEPT
46 | 1 | CCCCCCCCN(CCCCCCCC)C(=O)C(C)OC(C(=O)N(CCCCCCCC)CCCCCCCC)c1ccccc1 | 0.1 | tph |  | 1 | 0 | Eu(III) | 0 | HNO3 | 3.129 | 295.15 | 0.437 | -0.3595186 | https://cordis.europa.eu/project/id/211267 | ACSEPT
47 | 1 | CCCCCCCCN(CCCCCCCC)C(=O)C(C)OC(C(=O)N(CCCCCCCC)CCCCCCCC)c1ccccc1 | 0.1 | tph |  | 1 | 0 | Eu(III) | 0 | HNO3 | 4.0133 | 295.15 | 3.027 | 0.4810124 | https://cordis.europa.eu/project/id/211267 | ACSEPT
48 | 1 | CCCCCCCCN(CCCCCCCC)C(=O)c1ccc(C(=O)N(CCCCCCCC)CCCCCCCC)o1 | 0.1 | tph |  | 1 | 0 | Eu(III) | 0 | HNO3 | 0.01 | 295.15 | 0.001 | -3 | https://cordis.europa.eu/project/id/211267 | ACSEPT
49 | 1 | CCCCCCCCN(CCCCCCCC)C(=O)c1ccc(C(=O)N(CCCCCCCC)CCCCCCCC)o1 | 0.1 | tph |  | 1 | 0 | Eu(III) | 0 | HNO3 | 4 | 295.15 | 0.001 | -3 | https://cordis.europa.eu/project/id/211267 | ACSEPT
50 | 1 | CCCCC(CC)CN(CC(CC)CCCC)C(=O)CN(CC(=O)N(CC(CC)CCCC)CC(CC)CCCC)CC(=O)N(CC(CC)CCCC)CC(CC)CCCC | 0.1 | tph |  | 1 | 0 | Eu(III) | 0 | HNO3 | 0.0113 | 295.15 | 0.268 | -0.5718652 | https://cordis.europa.eu/project/id/211267 | ACSEPT
51 | 1 | CCCCC(CC)CN(CC(CC)CCCC)C(=O)CN(CC(=O)N(CC(CC)CCCC)CC(CC)CCCC)CC(=O)N(CC(CC)CCCC)CC(CC)CCCC | 0.1 | tph |  | 1 | 0 | Eu(III) | 0 | HNO3 | 0.1092 | 295.15 | 0.063 | -1.200659 | https://cordis.europa.eu/project/id/211267 | ACSEPT
52 | 1 | CCCCC(CC)CN(CC(CC)CCCC)C(=O)CN(CC(=O)N(CC(CC)CCCC)CC(CC)CCCC)CC(=O)N(CC(CC)CCCC)CC(CC)CCCC | 0.1 | tph |  | 1 | 0 | Eu(III) | 0 | HNO3 | 1.0433 | 295.15 | 0.044 | -1.356547 | https://cordis.europa.eu/project/id/211267 | ACSEPT
53 | 1 | CCCCC(CC)CN(CC(CC)CCCC)C(=O)CN(CC(=O)N(CC(CC)CCCC)CC(CC)CCCC)CC(=O)N(CC(CC)CCCC)CC(CC)CCCC | 0.1 | tph |  | 1 | 0 | Eu(III) | 0 | HNO3 | 2.115 | 295.15 | 0.048 | -1.318759 | https://cordis.europa.eu/project/id/211267 | ACSEPT
54 | 1 | CCCCC(CC)CN(CC(CC)CCCC)C(=O)CN(CC(=O)N(CC(CC)CCCC)CC(CC)CCCC)CC(=O)N(CC(CC)CCCC)CC(CC)CCCC | 0.1 | tph |  | 1 | 0 | Eu(III) | 0 | HNO3 | 3.129 | 295.15 | 0.043 | -1.366532 | https://cordis.europa.eu/project/id/211267 | ACSEPT
55 | 1 | CCCCC(CC)CN(CC(CC)CCCC)C(=O)CN(CC(=O)N(CC(CC)CCCC)CC(CC)CCCC)CC(=O)N(CC(CC)CCCC)CC(CC)CCCC | 0.1 | tph |  | 1 | 0 | Eu(III) | 0 | HNO3 | 4.0133 | 295.15 | 0.043 | -1.366532 | https://cordis.europa.eu/project/id/211267 | ACSEPT
56 | 1 | Cc1cc(C)n(-c2cccc(-n3nc(C)cc3C)n2)n1 | 0.15 | kerosene |  | 1 | 0 | Eu(III) | 0 | HNO3 | 0.1 | 294.15 | 0.001 | -3 | https://cordis.europa.eu/project/id/211267 | ACSEPT
57 | 1 | Cc1cc(C)n(-c2cccc(-n3nc(C)cc3C)n2)n1 | 0.15 | kerosene |  | 1 | 0 | Eu(III) | 0 | HNO3 | 0.2 | 294.15 | 0.001 | -3 | https://cordis.europa.eu/project/id/211267 | ACSEPT
58 | 1 | Cc1cc(C)n(-c2cccc(-n3nc(C)cc3C)n2)n1 | 0.15 | kerosene |  | 1 | 0 | Eu(III) | 0 | HNO3 | 0.5 | 294.15 | 0.001 | -3 | https://cordis.europa.eu/project/id/211267 | ACSEPT
59 | 1 | Cc1cc(C)n(-c2cccc(-n3nc(C)cc3C)n2)n1 | 0.15 | kerosene |  | 1 | 0 | Eu(III) | 0 | HNO3 | 1 | 294.15 | 0.001 | -3 | https://cordis.europa.eu/project/id/211267 | ACSEPT
60 | 1 | Cc1cc(C)n(-c2cccc(-n3nc(C)cc3C)n2)n1 | 0.15 | kerosene |  | 1 | 0 | Eu(III) | 0 | HNO3 | 2 | 294.15 | 0.001 | -3 | https://cordis.europa.eu/project/id/211267 | ACSEPT
61 | 1 | Cc1cc(C)n(-c2cccc(-n3nc(C)cc3C)n2)n1 | 0.15 | kerosene |  | 1 | 0 | Eu(III) | 0 | HNO3 | 4 | 294.15 | 0.001 | -3 | https://cordis.europa.eu/project/id/211267 | ACSEPT
62 | 1 | CC1(C)CCC(C)(C)c2nc(-c3cccc(-c4cccc(-c5ccccn5)n4)n3)nnc21 | 0.01 | 1-octanol |  | 1 | 0 | Eu(III) | 0 | HNO3 | 0.01 | 295.15 | 0.002 | -2.69897 | https://cordis.europa.eu/project/id/211267 | ACSEPT
63 | 1 | CC1(C)CCC(C)(C)c2nc(-c3cccc(-c4cccc(-c5ccccn5)n4)n3)nnc21 | 0.01 | 1-octanol |  | 1 | 0 | Eu(III) | 0 | HNO3 | 4 | 295.15 | 0.002 | -2.69897 | https://cordis.europa.eu/project/id/211267 | ACSEPT
64 | 1 | CC(C)(C)c1ccc(NC(=O)c2cnccn2)cc1 | 0.025 | 1-octanol |  | 1 | 0 | Eu(III) | 0 | HNO3 | 3.82 | 296.15 | 0.0016 | -2.79588 | https://cordis.europa.eu/project/id/211267 | ACSEPT
65 | 1 | CCCCCCCCN(CCCCCCCC)C(=O)c1ccc2ccccc2n1 | 0.1 | 1-octanol |  | 1 | 0 | Eu(III) | 0 | HNO3 | 1 | 296.15 | 0.008 | -2.09691 | https://cordis.europa.eu/project/id/211267 | ACSEPT
66 | 1 | O=C(c1ccccc1)c1ccc2ccccc2n1 | 0.01 | kerosene |  | 1 | 0 | Eu(III) | 0 | HNO3 | 1 | 296.15 | 0.001 | -3 | https://cordis.europa.eu/project/id/211267 | ACSEPT
67 | 1 | O=C(c1ccccc1)c1ccc2ccccc2n1 | 0.01 | kerosene |  | 1 | 0 | Eu(III) | 0 | HNO3 | 3.82 | 296.15 | 0.001 | -3 | https://cordis.europa.eu/project/id/211267 | ACSEPT
68 | 1 | O=C(c1ccccc1)c1ccc2ccccc2n1 | 0.01 | 1-octanol |  | 1 | 0 | Eu(III) | 0 | HNO3 | 1 | 296.15 | 0.001 | -3 | https://cordis.europa.eu/project/id/211267 | ACSEPT
69 | 1 | O=C(c1ccccc1)c1ccc2ccccc2n1 | 0.01 | 1-octanol |  | 1 | 0 | Eu(III) | 0 | HNO3 | 3.82 | 296.15 | 0.001 | -3 | https://cordis.europa.eu/project/id/211267 | ACSEPT
70 | 1 | O=C(c1ccccc1)c1ccc2ccccc2n1 | 0.01 | 2-nphe |  | 1 | 0 | Eu(III) | 0 | HNO3 | 1 | 296.15 | 0.001 | -3 | https://cordis.europa.eu/project/id/211267 | ACSEPT
71 | 1 | O=C(c1ccccc1)c1ccc2ccccc2n1 | 0.01 | 2-nphe |  | 1 | 0 | Eu(III) | 0 | HNO3 | 3.82 | 296.15 | 0.001 | -3 | https://cordis.europa.eu/project/id/211267 | ACSEPT
72 | 1 | CCCCCCCCOc1cc(C(=O)Nc2ccc(C(C)(C)C)cc2)nc(C(=O)Nc2ccc(C(C)(C)C)cc2)c1 | 0.005 | 1-octanol |  | 1 | 0 | Eu(III) | 0 | HNO3 | 3.82 | 296.15 | 0.0017 | -2.769551 | https://cordis.europa.eu/project/id/211267 | ACSEPT
73 | 1 | CCCCCCCCOc1cc(C(=O)N(C)c2ccc(C(C)(C)C)cc2)nc(C(=O)N(C)c2ccc(C(C)(C)C)cc2)c1 | 0.1 | kerosene |  | 1 | 0 | Eu(III) | 0 | HNO3 | 1 | 296.15 | 0.0014 | -2.853872 | https://cordis.europa.eu/project/id/211267 | ACSEPT
74 | 1 | CCCCCCCCOc1cc(C(=O)N(C)c2ccc(C(C)(C)C)cc2)nc(C(=O)N(C)c2ccc(C(C)(C)C)cc2)c1 | 0.1 | 1-octanol |  | 1 | 0 | Eu(III) | 0 | HNO3 | 1 | 296.15 | 0.0126 | -1.899629 | https://cordis.europa.eu/project/id/211267 | ACSEPT
75 | 1 | CCCCCCCCOc1cc(C(=O)N(C)c2ccc(C(C)(C)C)cc2)nc(C(=O)N(C)c2ccc(C(C)(C)C)cc2)c1 | 0.1 | 1-octanol |  | 1 | 0 | Eu(III) | 0 | HNO3 | 3.82 | 296.15 | 0.0293 | -1.533132 | https://cordis.europa.eu/project/id/211267 | ACSEPT
76 | 1 | CCCCCCCCCCCCNCC(=O)c1cccc(C(=O)CNCCCCCCCCCCCC)n1 | 0.1 | 1-octanol |  | 1 | 0 | Eu(III) | 0 | HNO3 | 1 | 296.15 | 0.001 | -3 | https://cordis.europa.eu/project/id/211267 | ACSEPT
77 | 1 | CCCCCCCCCCCCNC(=O)c1cc(OC)ccn1 | 0.1 | kerosene |  | 1 | 0 | Eu(III) | 0 | HNO3 | 1 | 296.15 | 0.0001 | -4 | https://cordis.europa.eu/project/id/211267 | ACSEPT
78 | 1 | CCCCCCCCCCCCNC(=O)c1cc(OC)ccn1 | 0.1 | 1-octanol |  | 1 | 0 | Eu(III) | 0 | HNO3 | 3.82 | 296.15 | 0.0027 | -2.568636 | https://cordis.europa.eu/project/id/211267 | ACSEPT
79 | 1 | CCCCCCCCNC(=O)c1cc(Cl)ccn1 | 0.1 | 1-octanol |  | 1 | 0 | Eu(III) | 0 | HNO3 | 1 | 296.15 | 0.001 | -3 | https://cordis.europa.eu/project/id/211267 | ACSEPT
80 | 1 | CCCCCCCCNC(=O)c1cc(OC)ccn1 | 0.1 | kerosene |  | 1 | 0 | Eu(III) | 0 | HNO3 | 1 | 296.15 | 0.001 | -3 | https://cordis.europa.eu/project/id/211267 | ACSEPT
81 | 1 | CCCCCCCCNC(=O)c1cc(OC)ccn1 | 0.1 | 1-octanol |  | 1 | 0 | Eu(III) | 0 | HNO3 | 3.82 | 296.15 | 0.0027 | -2.568636 | https://cordis.europa.eu/project/id/211267 | ACSEPT
82 | 1 | CCCCCCCCNC(=O)c1cnccn1 | 0.1 | 1-octanol |  | 1 | 0 | Eu(III) | 0 | HNO3 | 1 | 296.15 | 0.001 | -3 | https://cordis.europa.eu/project/id/211267 | ACSEPT
83 | 1 | Cc1ccn(-c2cccc(-n3ccc(C)n3)n2)n1 | 0.054 | kerosene |  | 1 | 0 | Eu(III) | 0 | HNO3 | 0.1 | 294.15 | 0.001 | -3 | https://cordis.europa.eu/project/id/211267 | ACSEPT
84 | 1 | Cc1ccn(-c2cccc(-n3ccc(C)n3)n2)n1 | 0.054 | kerosene |  | 1 | 0 | Eu(III) | 0 | HNO3 | 0.2 | 294.15 | 0.001 | -3 | https://cordis.europa.eu/project/id/211267 | ACSEPT
85 | 1 | Cc1ccn(-c2cccc(-n3ccc(C)n3)n2)n1 | 0.054 | kerosene |  | 1 | 0 | Eu(III) | 0 | HNO3 | 0.5 | 294.15 | 0.001 | -3 | https://cordis.europa.eu/project/id/211267 | ACSEPT
86 | 1 | Cc1ccn(-c2cccc(-n3ccc(C)n3)n2)n1 | 0.054 | kerosene |  | 1 | 0 | Eu(III) | 0 | HNO3 | 1 | 294.15 | 0.001 | -3 | https://cordis.europa.eu/project/id/211267 | ACSEPT
87 | 1 | Cc1ccn(-c2cccc(-n3ccc(C)n3)n2)n1 | 0.054 | kerosene |  | 1 | 0 | Eu(III) | 0 | HNO3 | 2 | 294.15 | 0.001 | -3 | https://cordis.europa.eu/project/id/211267 | ACSEPT
88 | 1 | Cc1ccn(-c2cccc(-n3ccc(C)n3)n2)n1 | 0.054 | kerosene |  | 1 | 0 | Eu(III) | 0 | HNO3 | 4 | 294.15 | 0.001 | -3 | https://cordis.europa.eu/project/id/211267 | ACSEPT
89 | 1 | Cc1ccn(-c2cccc(-n3ccc(C)n3)n2)n1 | 0.05 | 1-octanol |  | 1 | 0 | Eu(III) | 0 | HNO3 | 0.98 | 294.15 | 0.001 | -3 | https://cordis.europa.eu/project/id/211267 | ACSEPT
90 | 1 | CC(C)(C)c1ccc(NCC(=O)c2cccc(C(=O)CNc3ccc(C(C)(C)C)cc3)n2)cc1 | 0.025 | 1-octanol |  | 1 | 0 | Eu(III) | 0 | HNO3 | 3.82 | 296.15 | 0.0015 | -2.823909 | https://cordis.europa.eu/project/id/211267 | ACSEPT
91 | 1 | CC1(C)CCC(C)(C)c2nc(-c3ccc4ccc5ccc(-c6nnc7c(n6)C(C)(C)CCC7(C)C)nc5c4n3)nnc21 | 0.01 | 1-octanol |  | 1 | 0 | Eu(III) | 0 | HNO3 | 0.0008912509 | 295.15 | 0.25 | -0.60206 | https://cordis.europa.eu/project/id/211267 | ACSEPT
92 | 1 | CC1(C)CCC(C)(C)c2nc(-c3ccc4ccc5ccc(-c6nnc7c(n6)C(C)(C)CCC7(C)C)nc5c4n3)nnc21 | 0.01 | 1-octanol |  | 1 | 0 | Eu(III) | 0 | HNO3 | 0.0113 | 295.15 | 0.29 | -0.537602 | https://cordis.europa.eu/project/id/211267 | ACSEPT
93 | 1 | CC1(C)CCC(C)(C)c2nc(-c3ccc4ccc5ccc(-c6nnc7c(n6)C(C)(C)CCC7(C)C)nc5c4n3)nnc21 | 0.01 | 1-octanol |  | 1 | 0 | Eu(III) | 0 | HNO3 | 0.1092 | 295.15 | 2.5 | 0.39794 | https://cordis.europa.eu/project/id/211267 | ACSEPT
94 | 1 | CC1(C)CCC(C)(C)c2nc(-c3ccc4ccc5ccc(-c6nnc7c(n6)C(C)(C)CCC7(C)C)nc5c4n3)nnc21 | 0.01 | 1-octanol |  | 1 | 0 | Eu(III) | 0 | HNO3 | 2 | 295.15 | 4.7 | 0.6720979 | https://cordis.europa.eu/project/id/211267 | ACSEPT
95 | 1 | CC1(C)CCC(C)(C)c2nc(-c3ccc4ccc5ccc(-c6nnc7c(n6)C(C)(C)CCC7(C)C)nc5c4n3)nnc21 | 0.01 | 1-octanol |  | 1 | 0 | Eu(III) | 0 | HNO3 | 2.926 | 295.15 | 4.6 | 0.6627578 | https://cordis.europa.eu/project/id/211267 | ACSEPT
96 | 1 | CC1(C)CCC(C)(C)c2nc(-c3ccc4ccc5ccc(-c6nnc7c(n6)C(C)(C)CCC7(C)C)nc5c4n3)nnc21 | 0.01 | 1-octanol |  | 1 | 0 | Eu(III) | 0 | HNO3 | 4.013 | 295.15 | 3.3 | 0.5185139 | https://cordis.europa.eu/project/id/211267 | ACSEPT
97 | 1 | CC1(C)OC(C)(C)c2nc(-c3cccc(-c4cccc(-c5nnc6c(n5)C(C)(C)OC6(C)C)n4)n3)nnc21 | 0.005 | cyclohexanone |  | 1 | 0 | Eu(III) | 0 | HNO3 | 0.1 | 298.15 | 0.003 | -2.522879 | https://cordis.europa.eu/project/id/211267 | ACSEPT
98 | 1 | CC1(C)OC(C)(C)c2nc(-c3cccc(-c4cccc(-c5nnc6c(n5)C(C)(C)OC6(C)C)n4)n3)nnc21 | 0.005 | cyclohexanone |  | 1 | 0 | Eu(III) | 0 | HNO3 | 0.5 | 298.15 | 0.003 | -2.522879 | https://cordis.europa.eu/project/id/211267 | ACSEPT
99 | 1 | CC1(C)OC(C)(C)c2nc(-c3cccc(-c4cccc(-c5nnc6c(n5)C(C)(C)OC6(C)C)n4)n3)nnc21 | 0.005 | cyclohexanone |  | 1 | 0 | Eu(III) | 0 | HNO3 | 1 | 298.15 | 0.003 | -2.522879 | https://cordis.europa.eu/project/id/211267 | ACSEPT
100 | 1 | CC1(C)OC(C)(C)c2nc(-c3cccc(-c4cccc(-c5nnc6c(n5)C(C)(C)OC6(C)C)n4)n3)nnc21 | 0.005 | cyclohexanone |  | 1 | 0 | Eu(III) | 0 | HNO3 | 2 | 298.15 | 0.011 | -1.958607 | https://cordis.europa.eu/project/id/211267 | ACSEPT
101 | 1 | CC1(C)OC(C)(C)c2nc(-c3cccc(-c4cccc(-c5nnc6c(n5)C(C)(C)OC6(C)C)n4)n3)nnc21 | 0.005 | cyclohexanone |  | 1 | 0 | Eu(III) | 0 | HNO3 | 4 | 298.15 | 0.056 | -1.251812 | https://cordis.europa.eu/project/id/211267 | ACSEPT
102 | 1 | CC1(C)SC(C)(C)c2nc(-c3cccc(-c4cccc(-c5nnc6c(n5)C(C)(C)SC6(C)C)n4)n3)nnc21 | 0.005 | 1-octanol |  | 1 | 0 | Eu(III) | 0 | HNO3 | 0.01 | 298.15 | 0.003 | -2.522879 | https://cordis.europa.eu/project/id/211267 | ACSEPT
103 | 1 | CC1(C)SC(C)(C)c2nc(-c3cccc(-c4cccc(-c5nnc6c(n5)C(C)(C)SC6(C)C)n4)n3)nnc21 | 0.005 | 1-octanol |  | 1 | 0 | Eu(III) | 0 | HNO3 | 0.1 | 298.15 | 0.003 | -2.522879 | https://cordis.europa.eu/project/id/211267 | ACSEPT
104 | 1 | CC1(C)SC(C)(C)c2nc(-c3cccc(-c4cccc(-c5nnc6c(n5)C(C)(C)SC6(C)C)n4)n3)nnc21 | 0.005 | 1-octanol |  | 1 | 0 | Eu(III) | 0 | HNO3 | 0.5 | 298.15 | 0.003 | -2.522879 | https://cordis.europa.eu/project/id/211267 | ACSEPT
105 | 1 | CC1(C)SC(C)(C)c2nc(-c3cccc(-c4cccc(-c5nnc6c(n5)C(C)(C)SC6(C)C)n4)n3)nnc21 | 0.005 | 1-octanol |  | 1 | 0 | Eu(III) | 0 | HNO3 | 1 | 298.15 | 0.003 | -2.522879 | https://cordis.europa.eu/project/id/211267 | ACSEPT
106 | 1 | CC1(C)SC(C)(C)c2nc(-c3cccc(-c4cccc(-c5nnc6c(n5)C(C)(C)SC6(C)C)n4)n3)nnc21 | 0.005 | 1-octanol |  | 1 | 0 | Eu(III) | 0 | HNO3 | 2 | 298.15 | 0.003 | -2.522879 | https://cordis.europa.eu/project/id/211267 | ACSEPT
107 | 1 | CC1(C)SC(C)(C)c2nc(-c3cccc(-c4cccc(-c5nnc6c(n5)C(C)(C)SC6(C)C)n4)n3)nnc21 | 0.005 | 1-octanol |  | 1 | 0 | Eu(III) | 0 | HNO3 | 4 | 298.15 | 0.011 | -1.958607 | https://cordis.europa.eu/project/id/211267 | ACSEPT
108 | 1 | CCCCCCCCN(CCCCCCCC)C(=O)c1ccc(C(=O)N(CCCCCCCC)CCCCCCCC)s1 | 0.05 | 1-octanol |  | 1 | 0 | Eu(III) | 0 | HNO3 | 1 | 296.15 | 0.002 | -2.69897 | https://cordis.europa.eu/project/id/211267 | ACSEPT
109 | 1 | CCCCCCCCN(CCCCCCCC)C(=O)c1ccc(C(=O)N(CCCCCCCC)CCCCCCCC)s1 | 0.05 | 1-octanol |  | 1 | 0 | Eu(III) | 0 | HNO3 | 3.82 | 296.15 | 0.002 | -2.69897 | https://cordis.europa.eu/project/id/211267 | ACSEPT
110 | 1 | CCCCCCCCN(CCCCCCCC)C(=O)c1ccc(C(=O)N(CCCCCCCC)CCCCCCCC)s1 | 0.05 | kerosene |  | 1 | 0 | Eu(III) | 0 | HNO3 | 1 | 296.15 | 0.001 | -3 | https://cordis.europa.eu/project/id/211267 | ACSEPT
111 | 1 | CCCCCCCCN(CCCCCCCC)C(=O)c1ccc(C(=O)N(CCCCCCCC)CCCCCCCC)s1 | 0.05 | kerosene |  | 1 | 0 | Eu(III) | 0 | HNO3 | 3.82 | 296.15 | 0.001 | -3 | https://cordis.europa.eu/project/id/211267 | ACSEPT
112 | 1 | CCCCCCCCN(CCCCCCCC)C(=S)c1ccc(C(=S)N(CCCCCCCC)CCCCCCCC)s1 | 0.05 | 1-octanol |  | 1 | 0 | Eu(III) | 0 | HNO3 | 1 | 296.15 | 0.002 | -2.69897 | https://cordis.europa.eu/project/id/211267 | ACSEPT
113 | 1 | CCCCCCCCN(CCCCCCCC)C(=S)c1ccc(C(=S)N(CCCCCCCC)CCCCCCCC)s1 | 0.05 | 1-octanol |  | 1 | 0 | Eu(III) | 0 | HNO3 | 3.82 | 296.15 | 0.0015 | -2.823909 | https://cordis.europa.eu/project/id/211267 | ACSEPT
114 | 1 | CCCCCCCCN(CCCCCCCC)C(=S)c1ccc(C(=S)N(CCCCCCCC)CCCCCCCC)s1 | 0.05 | kerosene |  | 1 | 0 | Eu(III) | 0 | HNO3 | 1 | 296.15 | 0.001 | -3 | https://cordis.europa.eu/project/id/211267 | ACSEPT
115 | 1 | CCCCCCCCN(CCCCCCCC)C(=S)c1ccc(C(=S)N(CCCCCCCC)CCCCCCCC)s1 | 0.05 | kerosene |  | 1 | 0 | Eu(III) | 0 | HNO3 | 3.82 | 296.15 | 0.001 | -3 | https://cordis.europa.eu/project/id/211267 | ACSEPT
116 | 1 | CC1(C)SC(C)(C)c2nc(-c3cccc(-c4cccc(-c5nnc6c(n5)C(C)(C)SC6(C)C)n4)n3)nnc21 | 0.005 | cyclohexanone |  | 1 | 0 | Eu(III) | 0 | HNO3 | 0.1 | 298.15 | 0.003 | -2.522879 | https://cordis.europa.eu/project/id/211267 | ACSEPT
117 | 1 | CC1(C)SC(C)(C)c2nc(-c3cccc(-c4cccc(-c5nnc6c(n5)C(C)(C)SC6(C)C)n4)n3)nnc21 | 0.005 | cyclohexanone |  | 1 | 0 | Eu(III) | 0 | HNO3 | 0.5 | 298.15 | 0.002 | -2.69897 | https://cordis.europa.eu/project/id/211267 | ACSEPT
118 | 1 | CC1(C)SC(C)(C)c2nc(-c3cccc(-c4cccc(-c5nnc6c(n5)C(C)(C)SC6(C)C)n4)n3)nnc21 | 0.005 | cyclohexanone |  | 1 | 0 | Eu(III) | 0 | HNO3 | 1 | 298.15 | 0.009 | -2.045757 | https://cordis.europa.eu/project/id/211267 | ACSEPT
119 | 1 | CC1(C)SC(C)(C)c2nc(-c3cccc(-c4cccc(-c5nnc6c(n5)C(C)(C)SC6(C)C)n4)n3)nnc21 | 0.005 | cyclohexanone |  | 1 | 0 | Eu(III) | 0 | HNO3 | 2 | 298.15 | 0.011 | -1.958607 | https://cordis.europa.eu/project/id/211267 | ACSEPT
120 | 1 | CC1(C)SC(C)(C)c2nc(-c3cccc(-c4cccc(-c5nnc6c(n5)C(C)(C)SC6(C)C)n4)n3)nnc21 | 0.005 | cyclohexanone |  | 1 | 0 | Eu(III) | 0 | HNO3 | 4 | 298.15 | 0.056 | -1.251812 | https://cordis.europa.eu/project/id/211267 | ACSEPT
121 | 1 | CCCCCCCCN(CCCCCCCC)C(=O)COC(C)C(=O)N(CCCCCCCC)CCCCCCCC | 0.1 | tph |  | 1 | 0 | Eu(III) | 0 | HNO3 | 0.0113 | 295.15 | 0.001 | -3 | https://cordis.europa.eu/project/id/211267 | ACSEPT
122 | 1 | CCCCCCCCN(CCCCCCCC)C(=O)COC(C)C(=O)N(CCCCCCCC)CCCCCCCC | 0.1 | tph |  | 1 | 0 | Eu(III) | 0 | HNO3 | 0.1092 | 295.15 | 0.003 | -2.522879 | https://cordis.europa.eu/project/id/211267 | ACSEPT
123 | 1 | CCCCCCCCN(CCCCCCCC)C(=O)COC(C)C(=O)N(CCCCCCCC)CCCCCCCC | 0.1 | tph |  | 1 | 0 | Eu(III) | 0 | HNO3 | 1.009 | 295.15 | 0.774 | -0.111259 | https://cordis.europa.eu/project/id/211267 | ACSEPT
124 | 1 | CCCCCCCCN(CCCCCCCC)C(=O)COC(C)C(=O)N(CCCCCCCC)CCCCCCCC | 0.1 | tph |  | 1 | 0 | Eu(III) | 0 | HNO3 | 1.9855 | 295.15 | 58.589 | 1.767816 | https://cordis.europa.eu/project/id/211267 | ACSEPT
125 | 1 | CCCCCCCCN(CCCCCCCC)C(=O)COC(C)C(=O)N(CCCCCCCC)CCCCCCCC | 0.1 | tph |  | 1 | 0 | Eu(III) | 0 | HNO3 | 3.0557 | 295.15 | 358.266 | 2.554206 | https://cordis.europa.eu/project/id/211267 | ACSEPT
126 | 1 | CCCCCCCCN(CCCCCCCC)C(=O)COC(C)C(=O)N(CCCCCCCC)CCCCCCCC | 0.1 | tph |  | 1 | 0 | Eu(III) | 0 | HNO3 | 4.0133 | 295.15 | 470.058 | 2.672151 | https://cordis.europa.eu/project/id/211267 | ACSEPT
127 | 1 | CCCCCCCCN(CCCCCCCC)C(=O)COC(C(=O)N(CCCCCCCC)CCCCCCCC)c1ccccc1 | 0.1 | tph |  | 1 | 0 | Eu(III) | 0 | HNO3 | 0.0113 | 295.15 | 0.003 | -2.522879 | https://cordis.europa.eu/project/id/211267 | ACSEPT
128 | 1 | CCCCCCCCN(CCCCCCCC)C(=O)COC(C(=O)N(CCCCCCCC)CCCCCCCC)c1ccccc1 | 0.1 | tph |  | 1 | 0 | Eu(III) | 0 | HNO3 | 0.1092 | 295.15 | 0.0001 | -4 | https://cordis.europa.eu/project/id/211267 | ACSEPT
129 | 1 | CCCCCCCCN(CCCCCCCC)C(=O)COC(C(=O)N(CCCCCCCC)CCCCCCCC)c1ccccc1 | 0.1 | tph |  | 1 | 0 | Eu(III) | 0 | HNO3 | 1.009 | 295.15 | 0.002 | -2.69897 | https://cordis.europa.eu/project/id/211267 | ACSEPT
130 | 1 | CCCCCCCCN(CCCCCCCC)C(=O)COC(C(=O)N(CCCCCCCC)CCCCCCCC)c1ccccc1 | 0.1 | tph |  | 1 | 0 | Eu(III) | 0 | HNO3 | 1.9855 | 295.15 | 0.193 | -0.7144427 | https://cordis.europa.eu/project/id/211267 | ACSEPT
131 | 1 | CCCCCCCCN(CCCCCCCC)C(=O)COC(C(=O)N(CCCCCCCC)CCCCCCCC)c1ccccc1 | 0.1 | tph |  | 1 | 0 | Eu(III) | 0 | HNO3 | 3.0557 | 295.15 | 4.328 | 0.6362873 | https://cordis.europa.eu/project/id/211267 | ACSEPT
132 | 1 | CCCCCCCCN(CCCCCCCC)C(=O)COC(C(=O)N(CCCCCCCC)CCCCCCCC)c1ccccc1 | 0.1 | tph |  | 1 | 0 | Eu(III) | 0 | HNO3 | 4.0133 | 295.15 | 29.74 | 1.473341 | https://cordis.europa.eu/project/id/211267 | ACSEPT
133 | 1 | CC1(C)CCC(C)(C)c2nc(-c3cccc(-c4cccc(-c5nnc6c(n5)C(C)(C)CCC6(C)C)n4)n3)nnc21 | 0.005 | cyclohexanone |  | 1 | 0 | Eu(III) | 0 | HNO3 | 0.1 | 298.15 | 0.009 | -2.045757 | https://cordis.europa.eu/project/id/211267 | ACSEPT
134 | 1 | CC1(C)CCC(C)(C)c2nc(-c3cccc(-c4cccc(-c5nnc6c(n5)C(C)(C)CCC6(C)C)n4)n3)nnc21 | 0.005 | cyclohexanone |  | 1 | 0 | Eu(III) | 0 | HNO3 | 0.5 | 298.15 | 0.016 | -1.79588 | https://cordis.europa.eu/project/id/211267 | ACSEPT
135 | 1 | CC1(C)CCC(C)(C)c2nc(-c3cccc(-c4cccc(-c5nnc6c(n5)C(C)(C)CCC6(C)C)n4)n3)nnc21 | 0.005 | cyclohexanone |  | 1 | 0 | Eu(III) | 0 | HNO3 | 1 | 298.15 | 0.039 | -1.408935 | https://cordis.europa.eu/project/id/211267 | ACSEPT
136 | 1 | CC1(C)CCC(C)(C)c2nc(-c3cccc(-c4cccc(-c5nnc6c(n5)C(C)(C)CCC6(C)C)n4)n3)nnc21 | 0.005 | cyclohexanone |  | 1 | 0 | Eu(III) | 0 | HNO3 | 2 | 298.15 | 0.109 | -0.9625735 | https://cordis.europa.eu/project/id/211267 | ACSEPT
137 | 1 | CC1(C)CCC(C)(C)c2nc(-c3cccc(-c4cccc(-c5nnc6c(n5)C(C)(C)CCC6(C)C)n4)n3)nnc21 | 0.005 | cyclohexanone |  | 1 | 0 | Eu(III) | 0 | HNO3 | 4 | 298.15 | 0.136 | -0.8664611 | https://cordis.europa.eu/project/id/211267 | ACSEPT
138 | 1 | CCCCCCCCN(CCCCCCCC)C(=O)COCC(=O)N(CCCCCCCC)CCCCCCCC | 0.2 | kerosene (solvent 70) | 1-octanol | 0.95 | 0.05 | Eu(III) | 0 | HNO3 | 0.01258925 | 294.15 | 220 | 2.342423 | https://cordis.europa.eu/project/id/211267 | ACSEPT
139 | 1 | CCCCCCCCN(CCCCCCCC)C(=O)COCC(=O)N(CCCCCCCC)CCCCCCCC | 0.2 | kerosene (solvent 70) | 1-octanol | 0.95 | 0.05 | Eu(III) | 0 | HNO3 | 0.01258925 | 294.15 | 220 | 2.342423 | https://cordis.europa.eu/project/id/211267 | ACSEPT
140 | 1 | CCCCCCCCCCCCOCc1cc(-n2cccn2)nc(-n2cccn2)c1 | 0.02 | kerosene |  | 1 | 0 | Eu(III) | 0 | HNO3 | 0.1 | 293.15 | 0.003 | -2.522879 | https://cordis.europa.eu/project/id/211267 | ACSEPT
141 | 1 | CCCCCCCCCCCCOCc1cc(-n2cccn2)nc(-n2cccn2)c1 | 0.02 | kerosene |  | 1 | 0 | Eu(III) | 0 | HNO3 | 4 | 293.15 | 0.003 | -2.522879 | https://cordis.europa.eu/project/id/211267 | ACSEPT
142 | 1 | CCCCCCCCCCCCOCc1cc(-n2cccn2)nc(-n2cccn2)c1 | 0.2 | kerosene |  | 1 | 0 | Eu(III) | 0 | HNO3 | 1 | 293.15 | 0.003 | -2.522879 | https://cordis.europa.eu/project/id/211267 | ACSEPT
143 | 1 | CCCCCCCCCCCCOCc1cc(-n2cccn2)nc(-n2cccn2)c1 | 0.2 | kerosene |  | 1 | 0 | Eu(III) | 0 | HNO3 | 4 | 293.15 | 0.003 | -2.522879 | https://cordis.europa.eu/project/id/211267 | ACSEPT
144 | 1 | CCCCCCCCCCCCOCc1cc(-n2cccn2)nc(-n2cccn2)c1 | 0.2 | 1-octanol |  | 1 | 0 | Eu(III) | 0 | HNO3 | 1 | 293.15 | 0.01 | -2 | https://cordis.europa.eu/project/id/211267 | ACSEPT
145 | 1 | CCCCCCCCCCCCOCc1cc(-n2cccn2)nc(-n2cccn2)c1 | 0.2 | 1-octanol |  | 1 | 0 | Eu(III) | 0 | HNO3 | 4 | 293.15 | 0.01 | -2 | https://cordis.europa.eu/project/id/211267 | ACSEPT
146 | 1 | CCCCCCCCCCCCOCc1cc(-n2ccc(C)n2)nc(-n2ccc(C)n2)c1 | 0.02 | kerosene |  | 1 | 0 | Eu(III) | 0 | HNO3 | 0.1 | 293.15 | 0.01 | -2 | https://cordis.europa.eu/project/id/211267 | ACSEPT
147 | 1 | CCCCCCCCCCCCOCc1cc(-n2ccc(C)n2)nc(-n2ccc(C)n2)c1 | 0.02 | kerosene |  | 1 | 0 | Eu(III) | 0 | HNO3 | 4 | 293.15 | 0.01 | -2 | https://cordis.europa.eu/project/id/211267 | ACSEPT
148 | 1 | CCCCCCCCn1cc(-c2cc(CC(=O)O)cc(-c3cn(CCCCCCCC)nn3)n2)nn1 | 0.05 | 1-octanol |  | 1 | 0 | Eu(III) | 0 | HNO3 | 0.01 | 296.15 | 0.001 | -3 | https://cordis.europa.eu/project/id/211267 | ACSEPT
149 | 1 | CCCCCCCCn1cc(-c2cc(CC(=O)O)cc(-c3cn(CCCCCCCC)nn3)n2)nn1 | 0.05 | 1-octanol |  | 1 | 0 | Eu(III) | 0 | HNO3 | 0.1 | 296.15 | 0.001 | -3 | https://cordis.europa.eu/project/id/211267 | ACSEPT
150 | 1 | CCCCCCCCn1cc(-c2cc(CC(=O)O)cc(-c3cn(CCCCCCCC)nn3)n2)nn1 | 0.05 | 1-octanol |  | 1 | 0 | Eu(III) | 0 | HNO3 | 1 | 296.15 | 0.0005 | -3.30103 | https://cordis.europa.eu/project/id/211267 | ACSEPT
151 | 1 | CCCCCCCCn1cc(-c2cc(CC(=O)O)cc(-c3cn(CCCCCCCC)nn3)n2)nn1 | 0.05 | 1-octanol |  | 1 | 0 | Eu(III) | 0 | HNO3 | 2 | 296.15 | 0.0009 | -3.045757 | https://cordis.europa.eu/project/id/211267 | ACSEPT
152 | 1 | CCCCCCCCn1cc(-c2cc(CC(=O)O)cc(-c3cn(CCCCCCCC)nn3)n2)nn1 | 0.05 | 1-octanol |  | 1 | 0 | Eu(III) | 0 | HNO3 | 3.82 | 296.15 | 0.002 | -2.69897 | https://cordis.europa.eu/project/id/211267 | ACSEPT
153 | 1 | CCCCCCCCN(CCCCCCCC)C(=O)c1ccc2ccc3ccc(C(=O)N(CCCCCCCC)CCCCCCCC)nc3c2n1 | 0.01 | 1-octanol |  | 1 | 0 | Eu(III) | 0 | HNO3 | 0.01 | 296.15 | 0.0001 | -4 | https://cordis.europa.eu/project/id/211267 | ACSEPT
154 | 1 | CCCCCCCCN(CCCCCCCC)C(=O)c1ccc2ccc3ccc(C(=O)N(CCCCCCCC)CCCCCCCC)nc3c2n1 | 0.01 | 1-octanol |  | 1 | 0 | Eu(III) | 0 | HNO3 | 0.1 | 296.15 | 0.0001 | -4 | https://cordis.europa.eu/project/id/211267 | ACSEPT
155 | 1 | CCCCCCCCN(CCCCCCCC)C(=O)c1ccc2ccc3ccc(C(=O)N(CCCCCCCC)CCCCCCCC)nc3c2n1 | 0.01 | 1-octanol |  | 1 | 0 | Eu(III) | 0 | HNO3 | 1 | 296.15 | 0.0001 | -4 | https://cordis.europa.eu/project/id/211267 | ACSEPT
156 | 1 | CCCCCCCCN(CCCCCCCC)C(=O)c1ccc2ccc3ccc(C(=O)N(CCCCCCCC)CCCCCCCC)nc3c2n1 | 0.01 | 1-octanol |  | 1 | 0 | Eu(III) | 0 | HNO3 | 3.82 | 296.15 | 0.0018 | -2.744727 | https://cordis.europa.eu/project/id/211267 | ACSEPT
157 | 1 | CCCCCCCCN(CCCCCCCC)C(=O)c1ccc2ccc3ccc(C(=O)N(CCCCCCCC)CCCCCCCC)nc3c2n1 | 0.01 | kerosene |  | 1 | 0 | Eu(III) | 0 | HNO3 | 0.01 | 296.15 | 0.0157 | -1.8041 | https://cordis.europa.eu/project/id/211267 | ACSEPT
158 | 1 | CCCCCCCCN(CCCCCCCC)C(=O)c1ccc2ccc3ccc(C(=O)N(CCCCCCCC)CCCCCCCC)nc3c2n1 | 0.01 | kerosene |  | 1 | 0 | Eu(III) | 0 | HNO3 | 0.1 | 296.15 | 0.0001 | -4 | https://cordis.europa.eu/project/id/211267 | ACSEPT
159 | 1 | CCCCCCCCN(CCCCCCCC)C(=O)c1ccc2ccc3ccc(C(=O)N(CCCCCCCC)CCCCCCCC)nc3c2n1 | 0.01 | kerosene |  | 1 | 0 | Eu(III) | 0 | HNO3 | 1 | 296.15 | 0.0001 | -4 | https://cordis.europa.eu/project/id/211267 | ACSEPT
160 | 1 | CCCCCCCCN(CCCCCCCC)C(=O)c1ccc2ccc3ccc(C(=O)N(CCCCCCCC)CCCCCCCC)nc3c2n1 | 0.01 | kerosene |  | 1 | 0 | Eu(III) | 0 | HNO3 | 3.82 | 296.15 | 0.0087 | -2.060481 | https://cordis.europa.eu/project/id/211267 | ACSEPT
161 | 1 | CCCCCCCCN(CCCCCCCC)C(=O)c1ccc2ccc3ccc(C(=O)N(CCCCCCCC)CCCCCCCC)nc3c2n1 | 0.01 | nphe |  | 1 | 0 | Eu(III) | 0 | HNO3 | 0.01 | 296.15 | 0.0001 | -4 | https://cordis.europa.eu/project/id/211267 | ACSEPT
162 | 1 | CCCCCCCCN(CCCCCCCC)C(=O)c1ccc2ccc3ccc(C(=O)N(CCCCCCCC)CCCCCCCC)nc3c2n1 | 0.01 | nphe |  | 1 | 0 | Eu(III) | 0 | HNO3 | 0.1 | 296.15 | 0.0001 | -4 | https://cordis.europa.eu/project/id/211267 | ACSEPT
163 | 1 | CCCCCCCCN(CCCCCCCC)C(=O)c1ccc2ccc3ccc(C(=O)N(CCCCCCCC)CCCCCCCC)nc3c2n1 | 0.01 | nphe |  | 1 | 0 | Eu(III) | 0 | HNO3 | 1 | 296.15 | 0.001 | -3 | https://cordis.europa.eu/project/id/211267 | ACSEPT
164 | 1 | CCCCCCCCN(CCCCCCCC)C(=O)c1ccc2ccc3ccc(C(=O)N(CCCCCCCC)CCCCCCCC)nc3c2n1 | 0.01 | nphe |  | 1 | 0 | Eu(III) | 0 | HNO3 | 3.82 | 296.15 | 0.0066 | -2.180456 | https://cordis.europa.eu/project/id/211267 | ACSEPT
165 | 1 | CCCCP(=S)(CCCC)CP(=S)(CCCC)CCCC | 0.1 | tph |  | 1 | 0 | Eu(III) | 0 | HNO3 | 0.0113 | 295.15 | 0.12 | -0.9208188 | https://cordis.europa.eu/project/id/211267 | ACSEPT
166 | 1 | CCCCP(=S)(CCCC)CP(=S)(CCCC)CCCC | 0.1 | tph |  | 1 | 0 | Eu(III) | 0 | HNO3 | 0.1097 | 295.15 | 0.224 | -0.649752 | https://cordis.europa.eu/project/id/211267 | ACSEPT
167 | 1 | CCCCP(=S)(CCCC)CP(=S)(CCCC)CCCC | 0.1 | tph |  | 1 | 0 | Eu(III) | 0 | HNO3 | 1.009 | 295.15 | 0.002 | -2.69897 | https://cordis.europa.eu/project/id/211267 | ACSEPT
168 | 1 | CCCCP(=S)(CCCC)CP(=S)(CCCC)CCCC | 0.1 | tph |  | 1 | 0 | Eu(III) | 0 | HNO3 | 1.9855 | 295.15 | 0.0018 | -2.744727 | https://cordis.europa.eu/project/id/211267 | ACSEPT
169 | 1 | CCCCP(=S)(CCCC)CP(=S)(CCCC)CCCC | 0.1 | tph |  | 1 | 0 | Eu(III) | 0 | HNO3 | 3.0417 | 295.15 | 0.0001 | -4 | https://cordis.europa.eu/project/id/211267 | ACSEPT
170 | 1 | CCCCP(=S)(CCCC)CP(=S)(CCCC)CCCC | 0.1 | tph |  | 1 | 0 | Eu(III) | 0 | HNO3 | 4.0133 | 295.15 | 0.00101 | -2.995679 | https://cordis.europa.eu/project/id/211267 | ACSEPT
171 | 1 | CCCCOP(=S)(CP(=S)(OCCCC)OCCCC)OCCCC | 0.09 | tph | 1-octanol | 0.875 | 0.125 | Eu(III) | 0 | HNO3 | 0.0113 | 295.15 | 508 | 2.705864 | https://cordis.europa.eu/project/id/211267 | ACSEPT
172 | 1 | CCCCOP(=S)(CP(=S)(OCCCC)OCCCC)OCCCC | 0.09 | tph | 1-octanol | 0.875 | 0.125 | Eu(III) | 0 | HNO3 | 0.1097 | 295.15 | 127 | 2.103804 | https://cordis.europa.eu/project/id/211267 | ACSEPT
173 | 1 | CCCCOP(=S)(CP(=S)(OCCCC)OCCCC)OCCCC | 0.09 | tph | 1-octanol | 0.875 | 0.125 | Eu(III) | 0 | HNO3 | 1.009 | 295.15 | 290 | 2.462398 | https://cordis.europa.eu/project/id/211267 | ACSEPT
174 | 1 | CCCCOP(=S)(CP(=S)(OCCCC)OCCCC)OCCCC | 0.09 | tph | 1-octanol | 0.875 | 0.125 | Eu(III) | 0 | HNO3 | 1.9855 | 295.15 | 122 | 2.08636 | https://cordis.europa.eu/project/id/211267 | ACSEPT
175 | 1 | CCCCOP(=S)(CP(=S)(OCCCC)OCCCC)OCCCC | 0.09 | tph | 1-octanol | 0.875 | 0.125 | Eu(III) | 0 | HNO3 | 3.0417 | 295.15 | 5.6 | 0.748188 | https://cordis.europa.eu/project/id/211267 | ACSEPT
176 | 1 | CCCCOP(=S)(CP(=S)(OCCCC)OCCCC)OCCCC | 0.09 | tph | 1-octanol | 0.875 | 0.125 | Eu(III) | 0 | HNO3 | 4.0133 | 295.15 | 17.1 | 1.232996 | https://cordis.europa.eu/project/id/211267 | ACSEPT
177 | 1 | CCCCP(=S)(CCCC)COCP(=S)(CCCC)CCCC | 0.1 | tph |  | 1 | 0 | Eu(III) | 0 | HNO3 | 0.0113 | 295.15 | 0.01 | -2 | https://cordis.europa.eu/project/id/211267 | ACSEPT
178 | 1 | CCCCP(=S)(CCCC)COCP(=S)(CCCC)CCCC | 0.1 | tph |  | 1 | 0 | Eu(III) | 0 | HNO3 | 0.1097 | 295.15 | 0.01 | -2 | https://cordis.europa.eu/project/id/211267 | ACSEPT
179 | 1 | CCCCP(=S)(CCCC)COCP(=S)(CCCC)CCCC | 0.1 | tph |  | 1 | 0 | Eu(III) | 0 | HNO3 | 1.009 | 295.15 | 0.01 | -2 | https://cordis.europa.eu/project/id/211267 | ACSEPT
180 | 1 | CCCCP(=S)(CCCC)COCP(=S)(CCCC)CCCC | 0.1 | tph |  | 1 | 0 | Eu(III) | 0 | HNO3 | 1.9855 | 295.15 | 0.01 | -2 | https://cordis.europa.eu/project/id/211267 | ACSEPT
181 | 1 | CCCCP(=S)(CCCC)COCP(=S)(CCCC)CCCC | 0.1 | tph |  | 1 | 0 | Eu(III) | 0 | HNO3 | 3.0417 | 295.15 | 0.01 | -2 | https://cordis.europa.eu/project/id/211267 | ACSEPT
182 | 1 | CCCCP(=S)(CCCC)COCP(=S)(CCCC)CCCC | 0.1 | tph |  | 1 | 0 | Eu(III) | 0 | HNO3 | 4.0133 | 295.15 | 0.01 | -2 | https://cordis.europa.eu/project/id/211267 | ACSEPT
183 | 1 | CCOP(=S)(COCP(=S)(OCC)OCC)OCC | 0.1 | tph |  | 1 | 0 | Eu(III) | 0 | HNO3 | 0.0113 | 295.15 | 0.01 | -2 | https://cordis.europa.eu/project/id/211267 | ACSEPT
184 | 1 | CCOP(=S)(COCP(=S)(OCC)OCC)OCC | 0.1 | tph |  | 1 | 0 | Eu(III) | 0 | HNO3 | 0.1097 | 295.15 | 0.01 | -2 | https://cordis.europa.eu/project/id/211267 | ACSEPT
185 | 1 | CCOP(=S)(COCP(=S)(OCC)OCC)OCC | 0.1 | tph |  | 1 | 0 | Eu(III) | 0 | HNO3 | 1.009 | 295.15 | 0.01 | -2 | https://cordis.europa.eu/project/id/211267 | ACSEPT
186 | 1 | CCOP(=S)(COCP(=S)(OCC)OCC)OCC | 0.1 | tph |  | 1 | 0 | Eu(III) | 0 | HNO3 | 1.9855 | 295.15 | 0.01 | -2 | https://cordis.europa.eu/project/id/211267 | ACSEPT
187 | 1 | CCOP(=S)(COCP(=S)(OCC)OCC)OCC | 0.1 | tph |  | 1 | 0 | Eu(III) | 0 | HNO3 | 3.0417 | 295.15 | 0.01 | -2 | https://cordis.europa.eu/project/id/211267 | ACSEPT
188 | 1 | CCOP(=S)(COCP(=S)(OCC)OCC)OCC | 0.1 | tph |  | 1 | 0 | Eu(III) | 0 | HNO3 | 4.0133 | 295.15 | 0.01 | -2 | https://cordis.europa.eu/project/id/211267 | ACSEPT
189 | 1 | CCCCOP(=S)(COCP(=S)(OCCCC)OCCCC)OCCCC | 0.1 | tph |  | 1 | 0 | Eu(III) | 0 | HNO3 | 0.0113 | 295.15 | 0.19 | -0.7212464 | https://cordis.europa.eu/project/id/211267 | ACSEPT
190 | 1 | CCCCOP(=S)(COCP(=S)(OCCCC)OCCCC)OCCCC | 0.1 | tph |  | 1 | 0 | Eu(III) | 0 | HNO3 | 0.1097 | 295.15 | 0.063 | -1.200659 | https://cordis.europa.eu/project/id/211267 | ACSEPT
191 | 1 | CCCCOP(=S)(COCP(=S)(OCCCC)OCCCC)OCCCC | 0.1 | tph |  | 1 | 0 | Eu(III) | 0 | HNO3 | 1.009 | 295.15 | 0.006 | -2.221849 | https://cordis.europa.eu/project/id/211267 | ACSEPT
192 | 1 | CCCCOP(=S)(COCP(=S)(OCCCC)OCCCC)OCCCC | 0.1 | tph |  | 1 | 0 | Eu(III) | 0 | HNO3 | 1.9855 | 295.15 | 0.00014 | -3.853872 | https://cordis.europa.eu/project/id/211267 | ACSEPT
193 | 1 | CCCCOP(=S)(COCP(=S)(OCCCC)OCCCC)OCCCC | 0.1 | tph |  | 1 | 0 | Eu(III) | 0 | HNO3 | 3.0417 | 295.15 | 0.00024 | -3.619789 | https://cordis.europa.eu/project/id/211267 | ACSEPT
194 | 1 | CCCCOP(=S)(COCP(=S)(OCCCC)OCCCC)OCCCC | 0.1 | tph |  | 1 | 0 | Eu(III) | 0 | HNO3 | 4.0133 | 295.15 | 0.00029 | -3.537602 | https://cordis.europa.eu/project/id/211267 | ACSEPT
195 | 1 | CCCCCCCCN(CCCCCCCC)C(=S)c1ccc2ccc3ccc(C(=S)N(CCCCCCCC)CCCCCCCC)nc3c2n1 | 0.01 | 1-octanol |  | 1 | 0 | Eu(III) | 0 | HNO3 | 0.01 | 296.15 | 0.0001 | -4 | https://cordis.europa.eu/project/id/211267 | ACSEPT
196 | 1 | CCCCCCCCN(CCCCCCCC)C(=S)c1ccc2ccc3ccc(C(=S)N(CCCCCCCC)CCCCCCCC)nc3c2n1 | 0.01 | 1-octanol |  | 1 | 0 | Eu(III) | 0 | HNO3 | 0.1 | 296.15 | 0.0001 | -4 | https://cordis.europa.eu/project/id/211267 | ACSEPT
197 | 1 | CCCCCCCCN(CCCCCCCC)C(=S)c1ccc2ccc3ccc(C(=S)N(CCCCCCCC)CCCCCCCC)nc3c2n1 | 0.01 | 1-octanol |  | 1 | 0 | Eu(III) | 0 | HNO3 | 1 | 296.15 | 0.0001 | -4 | https://cordis.europa.eu/project/id/211267 | ACSEPT
198 | 1 | CCCCCCCCN(CCCCCCCC)C(=S)c1ccc2ccc3ccc(C(=S)N(CCCCCCCC)CCCCCCCC)nc3c2n1 | 0.01 | 1-octanol |  | 1 | 0 | Eu(III) | 0 | HNO3 | 3.82 | 296.15 | 0.0019 | -2.721246 | https://cordis.europa.eu/project/id/211267 | ACSEPT
199 | 1 | CCCCCCCCN(CCCCCCCC)C(=S)c1ccc2ccc3ccc(C(=S)N(CCCCCCCC)CCCCCCCC)nc3c2n1 | 0.01 | kerosene |  | 1 | 0 | Eu(III) | 0 | HNO3 | 0.01 | 296.15 | 0.122 | -0.9136402 | https://cordis.europa.eu/project/id/211267 | ACSEPT
200 | 1 | CCCCCCCCN(CCCCCCCC)C(=S)c1ccc2ccc3ccc(C(=S)N(CCCCCCCC)CCCCCCCC)nc3c2n1 | 0.01 | kerosene |  | 1 | 0 | Eu(III) | 0 | HNO3 | 0.1 | 296.15 | 0.0001 | -4 | https://cordis.europa.eu/project/id/211267 | ACSEPT
201 | 1 | CCCCCCCCN(CCCCCCCC)C(=S)c1ccc2ccc3ccc(C(=S)N(CCCCCCCC)CCCCCCCC)nc3c2n1 | 0.01 | kerosene |  | 1 | 0 | Eu(III) | 0 | HNO3 | 1 | 296.15 | 0.0001 | -4 | https://cordis.europa.eu/project/id/211267 | ACSEPT
202 | 1 | CCCCCCCCN(CCCCCCCC)C(=S)c1ccc2ccc3ccc(C(=S)N(CCCCCCCC)CCCCCCCC)nc3c2n1 | 0.01 | kerosene |  | 1 | 0 | Eu(III) | 0 | HNO3 | 3.82 | 296.15 | 0.0001 | -4 | https://cordis.europa.eu/project/id/211267 | ACSEPT
203 | 1 | CCCCCCCCN(CCCCCCCC)C(=S)c1ccc2ccc3ccc(C(=S)N(CCCCCCCC)CCCCCCCC)nc3c2n1 | 0.01 | nphe |  | 1 | 0 | Eu(III) | 0 | HNO3 | 0.01 | 296.15 | 0.0007 | -3.154902 | https://cordis.europa.eu/project/id/211267 | ACSEPT
204 | 1 | CCCCCCCCN(CCCCCCCC)C(=S)c1ccc2ccc3ccc(C(=S)N(CCCCCCCC)CCCCCCCC)nc3c2n1 | 0.01 | nphe |  | 1 | 0 | Eu(III) | 0 | HNO3 | 0.1 | 296.15 | 0.0001 | -4 | https://cordis.europa.eu/project/id/211267 | ACSEPT
205 | 1 | CCCCCCCCN(CCCCCCCC)C(=S)c1ccc2ccc3ccc(C(=S)N(CCCCCCCC)CCCCCCCC)nc3c2n1 | 0.01 | nphe |  | 1 | 0 | Eu(III) | 0 | HNO3 | 1 | 296.15 | 0.0001 | -4 | https://cordis.europa.eu/project/id/211267 | ACSEPT
206 | 1 | CCCCCCCCN(CCCCCCCC)C(=S)c1ccc2ccc3ccc(C(=S)N(CCCCCCCC)CCCCCCCC)nc3c2n1 | 0.01 | nphe |  | 1 | 0 | Eu(III) | 0 | HNO3 | 3.82 | 296.15 | 0.0001 | -4 | https://cordis.europa.eu/project/id/211267 | ACSEPT
207 | 1 | Cc1ccn(-c2cncc(-n3ccc(C)n3)n2)n1 | 0.01 | 1-octanol |  | 1 | 0 | Eu(III) | 0 | HNO3 | 0.98 | 294.15 | 0.001 | -3 | https://cordis.europa.eu/project/id/211267 | ACSEPT
208 | 1 | Cc1cc(-c2cc(C)cc(-c3nnc4c(n3)C(C)(C)CCC4(C)C)n2)nc(-c2nnc3c(n2)C(C)(C)CCC3(C)C)c1 | 0.005 | cyclohexanone |  | 1 | 0 | Eu(III) | 0 | HNO3 | 0.01 | 295.15 | 0.006 | -2.221849 | https://cordis.europa.eu/project/id/211267 | ACSEPT
209 | 1 | Cc1cc(-c2cc(C)cc(-c3nnc4c(n3)C(C)(C)CCC4(C)C)n2)nc(-c2nnc3c(n2)C(C)(C)CCC3(C)C)c1 | 0.005 | cyclohexanone |  | 1 | 0 | Eu(III) | 0 | HNO3 | 0.1 | 295.15 | 0.025 | -1.60206 | https://cordis.europa.eu/project/id/211267 | ACSEPT
210 | 1 | Cc1cc(-c2cc(C)cc(-c3nnc4c(n3)C(C)(C)CCC4(C)C)n2)nc(-c2nnc3c(n2)C(C)(C)CCC3(C)C)c1 | 0.005 | cyclohexanone |  | 1 | 0 | Eu(III) | 0 | HNO3 | 0.5 | 295.15 | 0.125 | -0.90309 | https://cordis.europa.eu/project/id/211267 | ACSEPT
211 | 1 | Cc1cc(-c2cc(C)cc(-c3nnc4c(n3)C(C)(C)CCC4(C)C)n2)nc(-c2nnc3c(n2)C(C)(C)CCC3(C)C)c1 | 0.005 | cyclohexanone |  | 1 | 0 | Eu(III) | 0 | HNO3 | 1 | 295.15 | 0.104 | -0.9829667 | https://cordis.europa.eu/project/id/211267 | ACSEPT
212 | 1 | Cc1cc(-c2cc(C)cc(-c3nnc4c(n3)C(C)(C)CCC4(C)C)n2)nc(-c2nnc3c(n2)C(C)(C)CCC3(C)C)c1 | 0.005 | cyclohexanone |  | 1 | 0 | Eu(III) | 0 | HNO3 | 2 | 295.15 | 0.212 | -0.6736641 | https://cordis.europa.eu/project/id/211267 | ACSEPT
213 | 1 | Cc1cc(-c2cc(C)cc(-c3nnc4c(n3)C(C)(C)CCC4(C)C)n2)nc(-c2nnc3c(n2)C(C)(C)CCC3(C)C)c1 | 0.005 | cyclohexanone |  | 1 | 0 | Eu(III) | 0 | HNO3 | 4 | 295.15 | 0.122 | -0.9136402 | https://cordis.europa.eu/project/id/211267 | ACSEPT
214 | 1 | Cc1cc(-c2cc(C)cc(-c3nnc4c(n3)C(C)(C)CCC4(C)C)n2)nc(-c2nnc3c(n2)C(C)(C)CCC3(C)C)c1 | 0.005 | 1-octanol |  | 1 | 0 | Eu(III) | 0 | HNO3 | 0.01 | 295.15 | 0.003 | -2.522879 | https://cordis.europa.eu/project/id/211267 | ACSEPT
215 | 1 | Cc1cc(-c2cc(C)cc(-c3nnc4c(n3)C(C)(C)CCC4(C)C)n2)nc(-c2nnc3c(n2)C(C)(C)CCC3(C)C)c1 | 0.005 | 1-octanol |  | 1 | 0 | Eu(III) | 0 | HNO3 | 0.1 | 295.15 | 0.003 | -2.522879 | https://cordis.europa.eu/project/id/211267 | ACSEPT
216 | 1 | Cc1cc(-c2cc(C)cc(-c3nnc4c(n3)C(C)(C)CCC4(C)C)n2)nc(-c2nnc3c(n2)C(C)(C)CCC3(C)C)c1 | 0.005 | 1-octanol |  | 1 | 0 | Eu(III) | 0 | HNO3 | 0.5 | 295.15 | 0.024 | -1.619789 | https://cordis.europa.eu/project/id/211267 | ACSEPT
217 | 1 | Cc1cc(-c2cc(C)cc(-c3nnc4c(n3)C(C)(C)CCC4(C)C)n2)nc(-c2nnc3c(n2)C(C)(C)CCC3(C)C)c1 | 0.005 | 1-octanol |  | 1 | 0 | Eu(III) | 0 | HNO3 | 1 | 295.15 | 0.024 | -1.619789 | https://cordis.europa.eu/project/id/211267 | ACSEPT
218 | 1 | Cc1cc(-c2cc(C)cc(-c3nnc4c(n3)C(C)(C)CCC4(C)C)n2)nc(-c2nnc3c(n2)C(C)(C)CCC3(C)C)c1 | 0.005 | 1-octanol |  | 1 | 0 | Eu(III) | 0 | HNO3 | 2 | 295.15 | 0.028 | -1.552842 | https://cordis.europa.eu/project/id/211267 | ACSEPT
219 | 1 | Cc1cc(-c2cc(C)cc(-c3nnc4c(n3)C(C)(C)CCC4(C)C)n2)nc(-c2nnc3c(n2)C(C)(C)CCC3(C)C)c1 | 0.005 | 1-octanol |  | 1 | 0 | Eu(III) | 0 | HNO3 | 4 | 295.15 | 0.022 | -1.657577 | https://cordis.europa.eu/project/id/211267 | ACSEPT
220 | 1 | Cc1cc(-c2cc(C)cc(-c3nnc4c(n3)C(C)(C)CCC4(C)C)n2)nc(-c2nnc3c(n2)C(C)(C)CCC3(C)C)c1 | 0.005 | 1-octanol |  | 1 | 0 | Eu(III) | 0 | HNO3 | 4 | 295.15 | 0.023 | -1.638272 | https://cordis.europa.eu/project/id/211267 | ACSEPT
221 | 1 | Cc1cc(-c2cc(C)cc(-c3nnc4c(n3)C(C)(C)CCC4(C)C)n2)nc(-c2nnc3c(n2)C(C)(C)CCC3(C)C)c1 | 0.005 | 1-octanol |  | 1 | 0 | Eu(III) | 0 | HNO3 | 4 | 295.15 | 0.024 | -1.619789 | https://cordis.europa.eu/project/id/211267 | ACSEPT
222 | 1 | Cc1cc(-c2cc(C)cc(-c3nnc4c(n3)C(C)(C)CCC4(C)C)n2)nc(-c2nnc3c(n2)C(C)(C)CCC3(C)C)c1 | 0.005 | 1-octanol |  | 1 | 0 | Eu(III) | 0 | HNO3 | 4 | 295.15 | 0.021 | -1.677781 | https://cordis.europa.eu/project/id/211267 | ACSEPT
223 | 1 | Cc1cc(-c2cc(C)cc(-c3nnc4c(n3)C(C)(C)CCC4(C)C)n2)nc(-c2nnc3c(n2)C(C)(C)CCC3(C)C)c1 | 0.005 | 1-octanol |  | 1 | 0 | Eu(III) | 0 | HNO3 | 4 | 295.15 | 0.026 | -1.585027 | https://cordis.europa.eu/project/id/211267 | ACSEPT
224 | 1 | S=P(COCP(=S)(c1ccccc1)c1ccccc1)(c1ccccc1)c1ccccc1 | 0.01 | 1-octanol |  | 1 | 0 | Eu(III) | 0 | HNO3 | 0.01 | 295.15 | 0.0019 | -2.721246 | https://cordis.europa.eu/project/id/211267 | ACSEPT
225 | 1 | S=P(COCP(=S)(c1ccccc1)c1ccccc1)(c1ccccc1)c1ccccc1 | 0.01 | 1-octanol |  | 1 | 0 | Eu(III) | 0 | HNO3 | 0.1 | 295.15 | 0.0005 | -3.30103 | https://cordis.europa.eu/project/id/211267 | ACSEPT
226 | 1 | S=P(COCP(=S)(c1ccccc1)c1ccccc1)(c1ccccc1)c1ccccc1 | 0.01 | 1-octanol |  | 1 | 0 | Eu(III) | 0 | HNO3 | 1.03 | 295.15 | 0.0003 | -3.522879 | https://cordis.europa.eu/project/id/211267 | ACSEPT
227 | 1 | S=P(COCP(=S)(c1ccccc1)c1ccccc1)(c1ccccc1)c1ccccc1 | 0.01 | 1-octanol |  | 1 | 0 | Eu(III) | 0 | HNO3 | 1.98 | 295.15 | 0.0007 | -3.154902 | https://cordis.europa.eu/project/id/211267 | ACSEPT
228 | 1 | S=P(COCP(=S)(c1ccccc1)c1ccccc1)(c1ccccc1)c1ccccc1 | 0.01 | 1-octanol |  | 1 | 0 | Eu(III) | 0 | HNO3 | 3.04 | 295.15 | 0.0016 | -2.79588 | https://cordis.europa.eu/project/id/211267 | ACSEPT
229 | 1 | S=P(COCP(=S)(c1ccccc1)c1ccccc1)(c1ccccc1)c1ccccc1 | 0.01 | 1-octanol |  | 1 | 0 | Eu(III) | 0 | HNO3 | 4.01 | 295.15 | 0.0013 | -2.886057 | https://cordis.europa.eu/project/id/211267 | ACSEPT
230 | 1 | Cc1cc(C)n(-c2cncc(-n3nc(C)cc3C)n2)n1 | 0.01 | 1-octanol |  | 1 | 0 | Eu(III) | 0 | HNO3 | 0.1 | 294.15 | 0.001 | -3 | https://cordis.europa.eu/project/id/211267 | ACSEPT
231 | 1 | Cc1cc(C)n(-c2cncc(-n3nc(C)cc3C)n2)n1 | 0.01 | 1-octanol |  | 1 | 0 | Eu(III) | 0 | HNO3 | 0.2 | 294.15 | 0.001 | -3 | https://cordis.europa.eu/project/id/211267 | ACSEPT
232 | 1 | Cc1cc(C)n(-c2cncc(-n3nc(C)cc3C)n2)n1 | 0.01 | 1-octanol |  | 1 | 0 | Eu(III) | 0 | HNO3 | 0.5 | 294.15 | 0.001 | -3 | https://cordis.europa.eu/project/id/211267 | ACSEPT
233 | 1 | Cc1cc(C)n(-c2cncc(-n3nc(C)cc3C)n2)n1 | 0.01 | 1-octanol |  | 1 | 0 | Eu(III) | 0 | HNO3 | 1 | 294.15 | 0.001 | -3 | https://cordis.europa.eu/project/id/211267 | ACSEPT
234 | 1 | Cc1cc(C)n(-c2cncc(-n3nc(C)cc3C)n2)n1 | 0.01 | 1-octanol |  | 1 | 0 | Eu(III) | 0 | HNO3 | 2 | 294.15 | 0.001 | -3 | https://cordis.europa.eu/project/id/211267 | ACSEPT
235 | 1 | Cc1cc(C)n(-c2cncc(-n3nc(C)cc3C)n2)n1 | 0.01 | 1-octanol |  | 1 | 0 | Eu(III) | 0 | HNO3 | 4 | 294.15 | 0.001 | -3 | https://cordis.europa.eu/project/id/211267 | ACSEPT
236 | 1 | CCCCCCCCN(CCCCCCCC)C(=O)COCP(=O)(OCCCC)OCCCC | 0.1 | tph |  | 1 | 0 | Eu(III) | 0 | HNO3 | 0.0096 | 295.15 | 0.0029 | -2.537602 | https://cordis.europa.eu/project/id/211267 | ACSEPT
237 | 1 | CCCCCCCCN(CCCCCCCC)C(=O)COCP(=O)(OCCCC)OCCCC | 0.1 | tph |  | 1 | 0 | Eu(III) | 0 | HNO3 | 0.1025 | 295.15 | 0.0099 | -2.004365 | https://cordis.europa.eu/project/id/211267 | ACSEPT
238 | 1 | CCCCCCCCN(CCCCCCCC)C(=O)COCP(=O)(OCCCC)OCCCC | 0.1 | tph |  | 1 | 0 | Eu(III) | 0 | HNO3 | 1.0308 | 295.15 | 0.062 | -1.207608 | https://cordis.europa.eu/project/id/211267 | ACSEPT
239 | 1 | CCCCCCCCN(CCCCCCCC)C(=O)COCP(=O)(OCCCC)OCCCC | 0.1 | tph |  | 1 | 0 | Eu(III) | 0 | HNO3 | 1.9855 | 295.15 | 0.44 | -0.3565473 | https://cordis.europa.eu/project/id/211267 | ACSEPT
240 | 1 | CCCCCCCCN(CCCCCCCC)C(=O)COCP(=O)(OCCCC)OCCCC | 0.1 | tph |  | 1 | 0 | Eu(III) | 0 | HNO3 | 3.049 | 295.15 | 1.64 | 0.2148438 | https://cordis.europa.eu/project/id/211267 | ACSEPT
241 | 1 | CCCCCCCCN(CCCCCCCC)C(=O)COCP(=O)(OCCCC)OCCCC | 0.1 | tph |  | 1 | 0 | Eu(III) | 0 | HNO3 | 4.0133 | 295.15 | 4.62 | 0.664642 | https://cordis.europa.eu/project/id/211267 | ACSEPT
242 | 1 | CCCCCCCCN(CCCCCCCC)C(=O)COCP(=O)(CCCC)CCCC | 0.1 | tph |  | 1 | 0 | Eu(III) | 0 | HNO3 | 0.0096 | 295.15 | 0.018 | -1.744727 | https://cordis.europa.eu/project/id/211267 | ACSEPT
243 | 1 | CCCCCCCCN(CCCCCCCC)C(=O)COCP(=O)(CCCC)CCCC | 0.1 | tph |  | 1 | 0 | Eu(III) | 0 | HNO3 | 0.1025 | 295.15 | 0.713 | -0.1469105 | https://cordis.europa.eu/project/id/211267 | ACSEPT
244 | 1 | CCCCCCCCN(CCCCCCCC)C(=O)COCP(=O)(CCCC)CCCC | 0.1 | tph |  | 1 | 0 | Eu(III) | 0 | HNO3 | 1.0308 | 295.15 | 2.864 | 0.456973 | https://cordis.europa.eu/project/id/211267 | ACSEPT
245 | 1 | CCCCCCCCN(CCCCCCCC)C(=O)COCP(=O)(CCCC)CCCC | 0.1 | tph |  | 1 | 0 | Eu(III) | 0 | HNO3 | 1.9855 | 295.15 | 2.608 | 0.4163076 | https://cordis.europa.eu/project/id/211267 | ACSEPT
246 | 1 | CCCCCCCCN(CCCCCCCC)C(=O)COCP(=O)(CCCC)CCCC | 0.1 | tph |  | 1 | 0 | Eu(III) | 0 | HNO3 | 2.9539 | 295.15 | 3.875 | 0.5882717 | https://cordis.europa.eu/project/id/211267 | ACSEPT
247 | 1 | CCCCCCCCN(CCCCCCCC)C(=O)COCP(=O)(CCCC)CCCC | 0.1 | tph |  | 1 | 0 | Eu(III) | 0 | HNO3 | 4.0133 | 295.15 | 8.147 | 0.9109977 | https://cordis.europa.eu/project/id/211267 | ACSEPT
248 | 1 | CCCCCCCCN(CCCCCCCC)C(=O)CNCP(=O)(OCCCC)OCCCC | 0.1 | tph |  | 1 | 0 | Eu(III) | 0 | HNO3 | 0.0096 | 295.15 | 1.18 | 0.07188201 | https://cordis.europa.eu/project/id/211267 | ACSEPT
249 | 1 | CCCCCCCCN(CCCCCCCC)C(=O)CNCP(=O)(OCCCC)OCCCC | 0.1 | tph |  | 1 | 0 | Eu(III) | 0 | HNO3 | 0.1025 | 295.15 | 0.059 | -1.229148 | https://cordis.europa.eu/project/id/211267 | ACSEPT
250 | 1 | CCCCCCCCN(CCCCCCCC)C(=O)CNCP(=O)(OCCCC)OCCCC | 0.1 | tph |  | 1 | 0 | Eu(III) | 0 | HNO3 | 1.0308 | 295.15 | 0.106 | -0.9746941 | https://cordis.europa.eu/project/id/211267 | ACSEPT
251 | 1 | CCCCCCCCN(CCCCCCCC)C(=O)CNCP(=O)(OCCCC)OCCCC | 0.1 | tph |  | 1 | 0 | Eu(III) | 0 | HNO3 | 2.0333 | 295.15 | 0.054 | -1.267606 | https://cordis.europa.eu/project/id/211267 | ACSEPT
252 | 1 | CCCCCCCCN(CCCCCCCC)C(=O)CNCP(=O)(OCCCC)OCCCC | 0.1 | tph |  | 1 | 0 | Eu(III) | 0 | HNO3 | 2.9539 | 295.15 | 0.025 | -1.60206 | https://cordis.europa.eu/project/id/211267 | ACSEPT
253 | 1 | CCCCCCCCN(CCCCCCCC)C(=O)CNCP(=O)(OCCCC)OCCCC | 0.1 | tph |  | 1 | 0 | Eu(III) | 0 | HNO3 | 4.0133 | 295.15 | 0.025 | -1.60206 | https://cordis.europa.eu/project/id/211267 | ACSEPT
254 | 1 | CCCCCCCCN(CCCCCCCC)C(=O)CNCP(=O)(CCCC)CCCC | 0.1 | tph |  | 1 | 0 | Eu(III) | 0 | HNO3 | 0.0096 | 295.15 | 5.47 | 0.7379873 | https://cordis.europa.eu/project/id/211267 | ACSEPT
255 | 1 | CCCCCCCCN(CCCCCCCC)C(=O)CNCP(=O)(CCCC)CCCC | 0.1 | tph |  | 1 | 0 | Eu(III) | 0 | HNO3 | 0.1025 | 295.15 | 0.014 | -1.853872 | https://cordis.europa.eu/project/id/211267 | ACSEPT
256 | 1 | CCCCCCCCN(CCCCCCCC)C(=O)CNCP(=O)(CCCC)CCCC | 0.1 | tph |  | 1 | 0 | Eu(III) | 0 | HNO3 | 1.0308 | 295.15 | 0.023 | -1.638272 | https://cordis.europa.eu/project/id/211267 | ACSEPT
257 | 1 | CCCCCCCCN(CCCCCCCC)C(=O)CNCP(=O)(CCCC)CCCC | 0.1 | tph |  | 1 | 0 | Eu(III) | 0 | HNO3 | 1.9855 | 295.15 | 0.0075 | -2.124939 | https://cordis.europa.eu/project/id/211267 | ACSEPT
258 | 1 | CCCCCCCCN(CCCCCCCC)C(=O)CNCP(=O)(CCCC)CCCC | 0.1 | tph |  | 1 | 0 | Eu(III) | 0 | HNO3 | 2.9539 | 295.15 | 0.006 | -2.221849 | https://cordis.europa.eu/project/id/211267 | ACSEPT
259 | 1 | CCCCCCCCN(CCCCCCCC)C(=O)CNCP(=O)(CCCC)CCCC | 0.1 | tph |  | 1 | 0 | Eu(III) | 0 | HNO3 | 4.0133 | 295.15 | 0.0052 | -2.283997 | https://cordis.europa.eu/project/id/211267 | ACSEPT
260 | 1 | CC(C)(C)c1cc(-c2cc(C(C)(C)C)cc(-c3nnc4c(n3)C(C)(C)CCC4(C)C)n2)nc(-c2nnc3c(n2)C(C)(C)CCC3(C)C)c1 | 0.0048 | 1-octanol |  | 1 | 0 | Eu(III) | 0 | HNO3 | 0.1 | 295.15 | 0.003 | -2.522879 | https://cordis.europa.eu/project/id/211267 | ACSEPT
261 | 1 | CC(C)(C)c1cc(-c2cc(C(C)(C)C)cc(-c3nnc4c(n3)C(C)(C)CCC4(C)C)n2)nc(-c2nnc3c(n2)C(C)(C)CCC3(C)C)c1 | 0.0048 | 1-octanol |  | 1 | 0 | Eu(III) | 0 | HNO3 | 0.5 | 295.15 | 0.004 | -2.39794 | https://cordis.europa.eu/project/id/211267 | ACSEPT
262 | 1 | CC(C)(C)c1cc(-c2cc(C(C)(C)C)cc(-c3nnc4c(n3)C(C)(C)CCC4(C)C)n2)nc(-c2nnc3c(n2)C(C)(C)CCC3(C)C)c1 | 0.0048 | 1-octanol |  | 1 | 0 | Eu(III) | 0 | HNO3 | 1 | 295.15 | 0.016 | -1.79588 | https://cordis.europa.eu/project/id/211267 | ACSEPT
263 | 1 | CC(C)(C)c1cc(-c2cc(C(C)(C)C)cc(-c3nnc4c(n3)C(C)(C)CCC4(C)C)n2)nc(-c2nnc3c(n2)C(C)(C)CCC3(C)C)c1 | 0.0048 | 1-octanol |  | 1 | 0 | Eu(III) | 0 | HNO3 | 2 | 295.15 | 0.019 | -1.721246 | https://cordis.europa.eu/project/id/211267 | ACSEPT
264 | 1 | CC(C)(C)c1cc(-c2cc(C(C)(C)C)cc(-c3nnc4c(n3)C(C)(C)CCC4(C)C)n2)nc(-c2nnc3c(n2)C(C)(C)CCC3(C)C)c1 | 0.0048 | 1-octanol |  | 1 | 0 | Eu(III) | 0 | HNO3 | 4 | 295.15 | 0.042 | -1.376751 | https://cordis.europa.eu/project/id/211267 | ACSEPT
265 | 1 | CC(C)(C)c1cc(-c2cc(C(C)(C)C)cc(-c3nnc4c(n3)C(C)(C)CCC4(C)C)n2)nc(-c2nnc3c(n2)C(C)(C)CCC3(C)C)c1 | 0.0048 | 1-octanol |  | 1 | 0 | Eu(III) | 0 | HNO3 | 4 | 295.15 | 0.017 | -1.769551 | https://cordis.europa.eu/project/id/211267 | ACSEPT
266 | 1 | CC(C)(C)c1cc(-c2cc(C(C)(C)C)cc(-c3nnc4c(n3)C(C)(C)CCC4(C)C)n2)nc(-c2nnc3c(n2)C(C)(C)CCC3(C)C)c1 | 0.0048 | 1-octanol |  | 1 | 0 | Eu(III) | 0 | HNO3 | 4 | 295.15 | 0.023 | -1.638272 | https://cordis.europa.eu/project/id/211267 | ACSEPT
267 | 1 | CC(C)(C)c1cc(-c2cc(C(C)(C)C)cc(-c3nnc4c(n3)C(C)(C)CCC4(C)C)n2)nc(-c2nnc3c(n2)C(C)(C)CCC3(C)C)c1 | 0.0048 | 1-octanol |  | 1 | 0 | Eu(III) | 0 | HNO3 | 4 | 295.15 | 0.022 | -1.657577 | https://cordis.europa.eu/project/id/211267 | ACSEPT
268 | 1 | CC(C)(C)c1cc(-c2cc(C(C)(C)C)cc(-c3nnc4c(n3)C(C)(C)CCC4(C)C)n2)nc(-c2nnc3c(n2)C(C)(C)CCC3(C)C)c1 | 0.0048 | 1-octanol |  | 1 | 0 | Eu(III) | 0 | HNO3 | 4 | 295.15 | 0.046 | -1.337242 | https://cordis.europa.eu/project/id/211267 | ACSEPT
269 | 1 | CC(C)(C)c1cc(-c2cc(C(C)(C)C)cc(-c3nnc4c(n3)C(C)(C)CCC4(C)C)n2)nc(-c2nnc3c(n2)C(C)(C)CCC3(C)C)c1 | 0.0048 | 1-octanol |  | 1 | 0 | Eu(III) | 0 | HNO3 | 4 | 295.15 | 0.053 | -1.275724 | https://cordis.europa.eu/project/id/211267 | ACSEPT
270 | 1 | CC(C)(C)c1cc(-c2cc(C(C)(C)C)cc(-c3nnc4c(n3)C(C)(C)CCC4(C)C)n2)nc(-c2nnc3c(n2)C(C)(C)CCC3(C)C)c1 | 0.005 | cyclohexanone |  | 1 | 0 | Eu(III) | 0 | HNO3 | 0.1 | 295.15 | 0.008 | -2.09691 | https://cordis.europa.eu/project/id/211267 | ACSEPT
271 | 1 | CC(C)(C)c1cc(-c2cc(C(C)(C)C)cc(-c3nnc4c(n3)C(C)(C)CCC4(C)C)n2)nc(-c2nnc3c(n2)C(C)(C)CCC3(C)C)c1 | 0.005 | cyclohexanone |  | 1 | 0 | Eu(III) | 0 | HNO3 | 0.5 | 295.15 | 0.067 | -1.173925 | https://cordis.europa.eu/project/id/211267 | ACSEPT
272 | 1 | CC(C)(C)c1cc(-c2cc(C(C)(C)C)cc(-c3nnc4c(n3)C(C)(C)CCC4(C)C)n2)nc(-c2nnc3c(n2)C(C)(C)CCC3(C)C)c1 | 0.005 | cyclohexanone |  | 1 | 0 | Eu(III) | 0 | HNO3 | 1 | 295.15 | 0.204 | -0.6903698 | https://cordis.europa.eu/project/id/211267 | ACSEPT
273 | 1 | CC(C)(C)c1cc(-c2cc(C(C)(C)C)cc(-c3nnc4c(n3)C(C)(C)CCC4(C)C)n2)nc(-c2nnc3c(n2)C(C)(C)CCC3(C)C)c1 | 0.005 | cyclohexanone |  | 1 | 0 | Eu(III) | 0 | HNO3 | 2 | 295.15 | 0.43 | -0.3665315 | https://cordis.europa.eu/project/id/211267 | ACSEPT
274 | 1 | CC(C)(C)c1cc(-c2cc(C(C)(C)C)cc(-c3nnc4c(n3)C(C)(C)CCC4(C)C)n2)nc(-c2nnc3c(n2)C(C)(C)CCC3(C)C)c1 | 0.005 | cyclohexanone |  | 1 | 0 | Eu(III) | 0 | HNO3 | 3 | 295.15 | 0.529 | -0.2765443 | https://cordis.europa.eu/project/id/211267 | ACSEPT
275 | 1 | CCCCCCCCN(CCCCCCCC)C(=O)COCC(=O)N(CCCCCCCC)CCCCCCCC | 0.05 | kerosene | 1-octanol | 0.95 | 0.05 | Eu(III) | 0 | HNO3 | 1 | 295.15 | 34.3 | 1.535294 | https://cordis.europa.eu/project/id/211267 | ACSEPT
276 | 1 | CC12CCC(c3nnc(-c4cccc(-c5nnc6c(n5)C5(C)CCC6C5(C)C)n4)nc31)C2(C)C | 0.05 | 1-octanol |  | 1 | 0 | Eu(III) | 0 | HNO3 | 0.1 | 293.15 | 0.002 | -2.69897 | https://cordis.europa.eu/project/id/211267 | ACSEPT
277 | 1 | CC12CCC(c3nnc(-c4cccc(-c5nnc6c(n5)C5(C)CCC6C5(C)C)n4)nc31)C2(C)C | 0.05 | 1-octanol |  | 1 | 0 | Eu(III) | 0 | HNO3 | 0.3 | 293.15 | 0.0065 | -2.187087 | https://cordis.europa.eu/project/id/211267 | ACSEPT
278 | 1 | CC12CCC(c3nnc(-c4cccc(-c5nnc6c(n5)C5(C)CCC6C5(C)C)n4)nc31)C2(C)C | 0.05 | 1-octanol |  | 1 | 0 | Eu(III) | 0 | HNO3 | 0.5 | 293.15 | 0.016 | -1.79588 | https://cordis.europa.eu/project/id/211267 | ACSEPT
279 | 1 | CC12CCC(c3nnc(-c4cccc(-c5nnc6c(n5)C5(C)CCC6C5(C)C)n4)nc31)C2(C)C | 0.05 | 1-octanol |  | 1 | 0 | Eu(III) | 0 | HNO3 | 0.7 | 293.15 | 0.022 | -1.657577 | https://cordis.europa.eu/project/id/211267 | ACSEPT
280 | 1 | CC12CCC(c3nnc(-c4cccc(-c5nnc6c(n5)C5(C)CCC6C5(C)C)n4)nc31)C2(C)C | 0.05 | 1-octanol |  | 1 | 0 | Eu(III) | 0 | HNO3 | 1 | 293.15 | 0.035 | -1.455932 | https://cordis.europa.eu/project/id/211267 | ACSEPT
281 | 1 | CC12CCC(c3nnc(-c4cccc(-c5nnc6c(n5)C5(C)CCC6C5(C)C)n4)nc31)C2(C)C | 0.05 | 1-octanol |  | 1 | 0 | Eu(III) | 0 | HNO3 | 1.5 | 293.15 | 0.0305 | -1.5157 | https://cordis.europa.eu/project/id/211267 | ACSEPT
282 | 1 | CC12CCC(c3nnc(-c4cccc(-c5nnc6c(n5)C5(C)CCC6C5(C)C)n4)nc31)C2(C)C | 0.05 | 1-octanol |  | 1 | 0 | Eu(III) | 0 | HNO3 | 2 | 293.15 | 0.025 | -1.60206 | https://cordis.europa.eu/project/id/211267 | ACSEPT
283 | 1 | CC12CCC(c3nnc(-c4cccc(-c5nnc6c(n5)C5(C)CCC6C5(C)C)n4)nc31)C2(C)C | 0.05 | 1-octanol |  | 1 | 0 | Eu(III) | 0 | HNO3 | 3 | 293.15 | 0.014 | -1.853872 | https://cordis.europa.eu/project/id/211267 | ACSEPT
284 | 1 | CC1(C)CCC(C)(C)c2nc(-c3cccc(-c4cccc(-c5cccc(-c6nnc7c(n6)C(C)(C)CCC7(C)C)n5)n4)n3)nnc21 | 0.01 | 1-octanol |  | 1 | 0 | Eu(III) | 0 | HNO3 | 0.01 | 295.15 | 0.002 | -2.69897 | https://cordis.europa.eu/project/id/211267 | ACSEPT
285 | 1 | CC1(C)CCC(C)(C)c2nc(-c3cccc(-c4cccc(-c5cccc(-c6nnc7c(n6)C(C)(C)CCC7(C)C)n5)n4)n3)nnc21 | 0.01 | 1-octanol |  | 1 | 0 | Eu(III) | 0 | HNO3 | 0.1 | 295.15 | 0.001 | -3 | https://cordis.europa.eu/project/id/211267 | ACSEPT
286 | 1 | CC1(C)CCC(C)(C)c2nc(-c3cccc(-c4cccc(-c5cccc(-c6nnc7c(n6)C(C)(C)CCC7(C)C)n5)n4)n3)nnc21 | 0.01 | 1-octanol |  | 1 | 0 | Eu(III) | 0 | HNO3 | 1.02 | 295.15 | 0.002 | -2.69897 | https://cordis.europa.eu/project/id/211267 | ACSEPT
287 | 1 | CC1(C)CCC(C)(C)c2nc(-c3cccc(-c4cccc(-c5cccc(-c6nnc7c(n6)C(C)(C)CCC7(C)C)n5)n4)n3)nnc21 | 0.01 | 1-octanol |  | 1 | 0 | Eu(III) | 0 | HNO3 | 2.06 | 295.15 | 0.003 | -2.522879 | https://cordis.europa.eu/project/id/211267 | ACSEPT
288 | 1 | CC1(C)CCC(C)(C)c2nc(-c3cccc(-c4cccc(-c5cccc(-c6nnc7c(n6)C(C)(C)CCC7(C)C)n5)n4)n3)nnc21 | 0.01 | 1-octanol |  | 1 | 0 | Eu(III) | 0 | HNO3 | 3.13 | 295.15 | 0.003 | -2.522879 | https://cordis.europa.eu/project/id/211267 | ACSEPT
289 | 1 | CC1(C)CCC(C)(C)c2nc(-c3cccc(-c4cccc(-c5cccc(-c6nnc7c(n6)C(C)(C)CCC7(C)C)n5)n4)n3)nnc21 | 0.01 | 1-octanol |  | 1 | 0 | Eu(III) | 0 | HNO3 | 4.14 | 295.15 | 0.003 | -2.522879 | https://cordis.europa.eu/project/id/211267 | ACSEPT