## Sheet1
Title | Authors | Year | DOI | No. of Extractants | SMILES_orig | Name | Extractant Concentration (M) | Solvent | # of Metals | Metal Identity | Aqueous Phase Metals | Metal Concentration (mM) | Acid Type | Acid Concentration (M) | Complexant | Complexant SMILES | Complexant Concentration (M) | Temperature (C) | Contact Time (min) | Vaq/Vorg | Distribution Coefficient | Third Phase | Data Origin | Comments | Metal Concentration (mM)_cleaned | SMILES | Temperature_K | log_D | Solvent A | Solvent B | volume ratio | volume_fraction_B
Unprecedented Inversion of Selectivity and Extraordinary Difference in the Complexation of Trivalent f Elements by Diastereomers of a Methylated Diglycolamide | Dr. Andreas Wilden, Dr. Piotr M. Kowalski, Larissa Klaß, Benjamin Kraus, Fabian Kreft, Prof. Dr. Giuseppe Modolo, Dr. Yan Li, Dr. Jörg Rothe, Dr. Kathy Dardenne, Dr. Andreas Geist, Dr. Andrea Leoncini, Prof. Jurriaan Huskens, Dr. Willem Verboom | 2019 | https://doi.org/10.1002/chem.201806161 | 1 | CCCCCCCCN(CCCCCCCC)C(=O)[C@@H](C)O[C@@H](C)C(=O)N(CCCCCCCC)CCCCCCCC | tMe2-TODGA | 0.1 | hydrogenated tetrapropene | 1 | La(III) |  | 0.01 | HNO3 | 4.3 |  |  |  | 22 | 15 | 1 | 0.3217642 | NO | Figure 2 |  | 0.01 | CCCCCCCCN(CCCCCCCC)C(=O)[C@H](C)O[C@H](C)C(=O)N(CCCCCCCC)CCCCCCCC | 295.15 | -0.4924623 | hydrogenated tetrapropene |  | 0 | 0
Unprecedented Inversion of Selectivity and Extraordinary Difference in the Complexation of Trivalent f Elements by Diastereomers of a Methylated Diglycolamide | Dr. Andreas Wilden, Dr. Piotr M. Kowalski, Larissa Klaß, Benjamin Kraus, Fabian Kreft, Prof. Dr. Giuseppe Modolo, Dr. Yan Li, Dr. Jörg Rothe, Dr. Kathy Dardenne, Dr. Andreas Geist, Dr. Andrea Leoncini, Prof. Jurriaan Huskens, Dr. Willem Verboom | 2019 | https://doi.org/10.1002/chem.201806161 | 1 | CCCCCCCCN(CCCCCCCC)C(=O)[C@@H](C)O[C@@H](C)C(=O)N(CCCCCCCC)CCCCCCCC | tMe2-TODGA | 0.1 | hydrogenated tetrapropene | 1 | Ce(III) |  | 0.01 | HNO3 | 4.3 |  |  |  | 22 | 15 | 1 | 0.6222571 | NO | Figure 2 |  | 0.01 | CCCCCCCCN(CCCCCCCC)C(=O)[C@H](C)O[C@H](C)C(=O)N(CCCCCCCC)CCCCCCCC | 295.15 | -0.2060302 | hydrogenated tetrapropene |  | 0 | 0
Unprecedented Inversion of Selectivity and Extraordinary Difference in the Complexation of Trivalent f Elements by Diastereomers of a Methylated Diglycolamide | Dr. Andreas Wilden, Dr. Piotr M. Kowalski, Larissa Klaß, Benjamin Kraus, Fabian Kreft, Prof. Dr. Giuseppe Modolo, Dr. Yan Li, Dr. Jörg Rothe, Dr. Kathy Dardenne, Dr. Andreas Geist, Dr. Andrea Leoncini, Prof. Jurriaan Huskens, Dr. Willem Verboom | 2019 | https://doi.org/10.1002/chem.201806161 | 1 | CCCCCCCCN(CCCCCCCC)C(=O)[C@@H](C)O[C@@H](C)C(=O)N(CCCCCCCC)CCCCCCCC | tMe2-TODGA | 0.1 | hydrogenated tetrapropene | 1 | Pr(III) |  | 0.01 | HNO3 | 4.3 |  |  |  | 22 | 15 | 1 | 0.757525 | NO | Figure 2 |  | 0.01 | CCCCCCCCN(CCCCCCCC)C(=O)[C@H](C)O[C@H](C)C(=O)N(CCCCCCCC)CCCCCCCC | 295.15 | -0.120603 | hydrogenated tetrapropene |  | 0 | 0
Unprecedented Inversion of Selectivity and Extraordinary Difference in the Complexation of Trivalent f Elements by Diastereomers of a Methylated Diglycolamide | Dr. Andreas Wilden, Dr. Piotr M. Kowalski, Larissa Klaß, Benjamin Kraus, Fabian Kreft, Prof. Dr. Giuseppe Modolo, Dr. Yan Li, Dr. Jörg Rothe, Dr. Kathy Dardenne, Dr. Andreas Geist, Dr. Andrea Leoncini, Prof. Jurriaan Huskens, Dr. Willem Verboom | 2019 | https://doi.org/10.1002/chem.201806161 | 1 | CCCCCCCCN(CCCCCCCC)C(=O)[C@@H](C)O[C@@H](C)C(=O)N(CCCCCCCC)CCCCCCCC | tMe2-TODGA | 0.1 | hydrogenated tetrapropene | 1 | Nd(III) |  | 0.01 | HNO3 | 4.3 |  |  |  | 22 | 15 | 1 | 0.7752597 | NO | Figure 2 |  | 0.01 | CCCCCCCCN(CCCCCCCC)C(=O)[C@H](C)O[C@H](C)C(=O)N(CCCCCCCC)CCCCCCCC | 295.15 | -0.1105528 | hydrogenated tetrapropene |  | 0 | 0
Unprecedented Inversion of Selectivity and Extraordinary Difference in the Complexation of Trivalent f Elements by Diastereomers of a Methylated Diglycolamide | Dr. Andreas Wilden, Dr. Piotr M. Kowalski, Larissa Klaß, Benjamin Kraus, Fabian Kreft, Prof. Dr. Giuseppe Modolo, Dr. Yan Li, Dr. Jörg Rothe, Dr. Kathy Dardenne, Dr. Andreas Geist, Dr. Andrea Leoncini, Prof. Jurriaan Huskens, Dr. Willem Verboom | 2019 | https://doi.org/10.1002/chem.201806161 | 1 | CCCCCCCCN(CCCCCCCC)C(=O)[C@@H](C)O[C@@H](C)C(=O)N(CCCCCCCC)CCCCCCCC | tMe2-TODGA | 0.1 | hydrogenated tetrapropene | 1 | Sm(III) |  | 0.01 | HNO3 | 4.3 |  |  |  | 22 | 15 | 1 | 0.8309942 | NO | Figure 2 |  | 0.01 | CCCCCCCCN(CCCCCCCC)C(=O)[C@H](C)O[C@H](C)C(=O)N(CCCCCCCC)CCCCCCCC | 295.15 | -0.08040201 | hydrogenated tetrapropene |  | 0 | 0
Unprecedented Inversion of Selectivity and Extraordinary Difference in the Complexation of Trivalent f Elements by Diastereomers of a Methylated Diglycolamide | Dr. Andreas Wilden, Dr. Piotr M. Kowalski, Larissa Klaß, Benjamin Kraus, Fabian Kreft, Prof. Dr. Giuseppe Modolo, Dr. Yan Li, Dr. Jörg Rothe, Dr. Kathy Dardenne, Dr. Andreas Geist, Dr. Andrea Leoncini, Prof. Jurriaan Huskens, Dr. Willem Verboom | 2019 | https://doi.org/10.1002/chem.201806161 | 1 | CCCCCCCCN(CCCCCCCC)C(=O)[C@@H](C)O[C@@H](C)C(=O)N(CCCCCCCC)CCCCCCCC | tMe2-TODGA | 0.1 | hydrogenated tetrapropene | 1 | Eu(III) |  | 0.01 | HNO3 | 4.3 |  |  |  | 22 | 15 | 1 | 0.8309942 | NO | Figure 2 |  | 0.01 | CCCCCCCCN(CCCCCCCC)C(=O)[C@H](C)O[C@H](C)C(=O)N(CCCCCCCC)CCCCCCCC | 295.15 | -0.08040201 | hydrogenated tetrapropene |  | 0 | 0
Unprecedented Inversion of Selectivity and Extraordinary Difference in the Complexation of Trivalent f Elements by Diastereomers of a Methylated Diglycolamide | Dr. Andreas Wilden, Dr. Piotr M. Kowalski, Larissa Klaß, Benjamin Kraus, Fabian Kreft, Prof. Dr. Giuseppe Modolo, Dr. Yan Li, Dr. Jörg Rothe, Dr. Kathy Dardenne, Dr. Andreas Geist, Dr. Andrea Leoncini, Prof. Jurriaan Huskens, Dr. Willem Verboom | 2019 | https://doi.org/10.1002/chem.201806161 | 1 | CCCCCCCCN(CCCCCCCC)C(=O)[C@@H](C)O[C@@H](C)C(=O)N(CCCCCCCC)CCCCCCCC | tMe2-TODGA | 0.1 | hydrogenated tetrapropene | 1 | Gd(III) |  | 0.01 | HNO3 | 4.3 |  |  |  | 22 | 15 | 1 | 0.757525 | NO | Figure 2 |  | 0.01 | CCCCCCCCN(CCCCCCCC)C(=O)[C@H](C)O[C@H](C)C(=O)N(CCCCCCCC)CCCCCCCC | 295.15 | -0.120603 | hydrogenated tetrapropene |  | 0 | 0
Unprecedented Inversion of Selectivity and Extraordinary Difference in the Complexation of Trivalent f Elements by Diastereomers of a Methylated Diglycolamide | Dr. Andreas Wilden, Dr. Piotr M. Kowalski, Larissa Klaß, Benjamin Kraus, Fabian Kreft, Prof. Dr. Giuseppe Modolo, Dr. Yan Li, Dr. Jörg Rothe, Dr. Kathy Dardenne, Dr. Andreas Geist, Dr. Andrea Leoncini, Prof. Jurriaan Huskens, Dr. Willem Verboom | 2019 | https://doi.org/10.1002/chem.201806161 | 1 | CCCCCCCCN(CCCCCCCC)C(=O)[C@@H](C)O[C@@H](C)C(=O)N(CCCCCCCC)CCCCCCCC | tMe2-TODGA | 0.1 | hydrogenated tetrapropene | 1 | Tb(III) |  | 0.01 | HNO3 | 4.3 |  |  |  | 22 | 15 | 1 | 1.047371 | NO | Figure 2 |  | 0.01 | CCCCCCCCN(CCCCCCCC)C(=O)[C@H](C)O[C@H](C)C(=O)N(CCCCCCCC)CCCCCCCC | 295.15 | 0.0201005 | hydrogenated tetrapropene |  | 0 | 0
Unprecedented Inversion of Selectivity and Extraordinary Difference in the Complexation of Trivalent f Elements by Diastereomers of a Methylated Diglycolamide | Dr. Andreas Wilden, Dr. Piotr M. Kowalski, Larissa Klaß, Benjamin Kraus, Fabian Kreft, Prof. Dr. Giuseppe Modolo, Dr. Yan Li, Dr. Jörg Rothe, Dr. Kathy Dardenne, Dr. Andreas Geist, Dr. Andrea Leoncini, Prof. Jurriaan Huskens, Dr. Willem Verboom | 2019 | https://doi.org/10.1002/chem.201806161 | 1 | CCCCCCCCN(CCCCCCCC)C(=O)[C@@H](C)O[C@@H](C)C(=O)N(CCCCCCCC)CCCCCCCC | tMe2-TODGA | 0.1 | hydrogenated tetrapropene | 1 | Dy(III) |  | 0.01 | HNO3 | 4.3 |  |  |  | 22 | 15 | 1 | 1.245883 | NO | Figure 2 |  | 0.01 | CCCCCCCCN(CCCCCCCC)C(=O)[C@H](C)O[C@H](C)C(=O)N(CCCCCCCC)CCCCCCCC | 295.15 | 0.09547739 | hydrogenated tetrapropene |  | 0 | 0
Unprecedented Inversion of Selectivity and Extraordinary Difference in the Complexation of Trivalent f Elements by Diastereomers of a Methylated Diglycolamide | Dr. Andreas Wilden, Dr. Piotr M. Kowalski, Larissa Klaß, Benjamin Kraus, Fabian Kreft, Prof. Dr. Giuseppe Modolo, Dr. Yan Li, Dr. Jörg Rothe, Dr. Kathy Dardenne, Dr. Andreas Geist, Dr. Andrea Leoncini, Prof. Jurriaan Huskens, Dr. Willem Verboom | 2019 | https://doi.org/10.1002/chem.201806161 | 1 | CCCCCCCCN(CCCCCCCC)C(=O)[C@@H](C)O[C@@H](C)C(=O)N(CCCCCCCC)CCCCCCCC | tMe2-TODGA | 0.1 | hydrogenated tetrapropene | 1 | Ho(III) |  | 0.01 | HNO3 | 4.3 |  |  |  | 22 | 15 | 1 | 1.304902 | NO | Figure 2 |  | 0.01 | CCCCCCCCN(CCCCCCCC)C(=O)[C@H](C)O[C@H](C)C(=O)N(CCCCCCCC)CCCCCCCC | 295.15 | 0.1155779 | hydrogenated tetrapropene |  | 0 | 0
Unprecedented Inversion of Selectivity and Extraordinary Difference in the Complexation of Trivalent f Elements by Diastereomers of a Methylated Diglycolamide | Dr. Andreas Wilden, Dr. Piotr M. Kowalski, Larissa Klaß, Benjamin Kraus, Fabian Kreft, Prof. Dr. Giuseppe Modolo, Dr. Yan Li, Dr. Jörg Rothe, Dr. Kathy Dardenne, Dr. Andreas Geist, Dr. Andrea Leoncini, Prof. Jurriaan Huskens, Dr. Willem Verboom | 2019 | https://doi.org/10.1002/chem.201806161 | 1 | CCCCCCCCN(CCCCCCCC)C(=O)[C@@H](C)O[C@@H](C)C(=O)N(CCCCCCCC)CCCCCCCC | tMe2-TODGA | 0.1 | hydrogenated tetrapropene | 1 | Er(III) |  | 0.01 | HNO3 | 4.3 |  |  |  | 22 | 15 | 1 | 1.260383 | NO | Figure 2 |  | 0.01 | CCCCCCCCN(CCCCCCCC)C(=O)[C@H](C)O[C@H](C)C(=O)N(CCCCCCCC)CCCCCCCC | 295.15 | 0.1005025 | hydrogenated tetrapropene |  | 0 | 0
Unprecedented Inversion of Selectivity and Extraordinary Difference in the Complexation of Trivalent f Elements by Diastereomers of a Methylated Diglycolamide | Dr. Andreas Wilden, Dr. Piotr M. Kowalski, Larissa Klaß, Benjamin Kraus, Fabian Kreft, Prof. Dr. Giuseppe Modolo, Dr. Yan Li, Dr. Jörg Rothe, Dr. Kathy Dardenne, Dr. Andreas Geist, Dr. Andrea Leoncini, Prof. Jurriaan Huskens, Dr. Willem Verboom | 2019 | https://doi.org/10.1002/chem.201806161 | 1 | CCCCCCCCN(CCCCCCCC)C(=O)[C@@H](C)O[C@@H](C)C(=O)N(CCCCCCCC)CCCCCCCC | tMe2-TODGA | 0.1 | hydrogenated tetrapropene | 1 | Tm(III) |  | 0.01 | HNO3 | 4.3 |  |  |  | 22 | 15 | 1 | 1.05956 | NO | Figure 2 |  | 0.01 | CCCCCCCCN(CCCCCCCC)C(=O)[C@H](C)O[C@H](C)C(=O)N(CCCCCCCC)CCCCCCCC | 295.15 | 0.02512563 | hydrogenated tetrapropene |  | 0 | 0
Unprecedented Inversion of Selectivity and Extraordinary Difference in the Complexation of Trivalent f Elements by Diastereomers of a Methylated Diglycolamide | Dr. Andreas Wilden, Dr. Piotr M. Kowalski, Larissa Klaß, Benjamin Kraus, Fabian Kreft, Prof. Dr. Giuseppe Modolo, Dr. Yan Li, Dr. Jörg Rothe, Dr. Kathy Dardenne, Dr. Andreas Geist, Dr. Andrea Leoncini, Prof. Jurriaan Huskens, Dr. Willem Verboom | 2019 | https://doi.org/10.1002/chem.201806161 | 1 | CCCCCCCCN(CCCCCCCC)C(=O)[C@@H](C)O[C@@H](C)C(=O)N(CCCCCCCC)CCCCCCCC | tMe2-TODGA | 0.1 | hydrogenated tetrapropene | 1 | Yb(III) |  | 0.01 | HNO3 | 4.3 |  |  |  | 22 | 15 | 1 | 0.8603464 | NO | Figure 2 |  | 0.01 | CCCCCCCCN(CCCCCCCC)C(=O)[C@H](C)O[C@H](C)C(=O)N(CCCCCCCC)CCCCCCCC | 295.15 | -0.06532663 | hydrogenated tetrapropene |  | 0 | 0
Unprecedented Inversion of Selectivity and Extraordinary Difference in the Complexation of Trivalent f Elements by Diastereomers of a Methylated Diglycolamide | Dr. Andreas Wilden, Dr. Piotr M. Kowalski, Larissa Klaß, Benjamin Kraus, Fabian Kreft, Prof. Dr. Giuseppe Modolo, Dr. Yan Li, Dr. Jörg Rothe, Dr. Kathy Dardenne, Dr. Andreas Geist, Dr. Andrea Leoncini, Prof. Jurriaan Huskens, Dr. Willem Verboom | 2019 | https://doi.org/10.1002/chem.201806161 | 1 | CCCCCCCCN(CCCCCCCC)C(=O)[C@@H](C)O[C@@H](C)C(=O)N(CCCCCCCC)CCCCCCCC | tMe2-TODGA | 0.1 | hydrogenated tetrapropene | 1 | Lu(III) |  | 0.01 | HNO3 | 4.3 |  |  |  | 22 | 15 | 1 | 0.6593188 | NO | Figure 2 |  | 0.01 | CCCCCCCCN(CCCCCCCC)C(=O)[C@H](C)O[C@H](C)C(=O)N(CCCCCCCC)CCCCCCCC | 295.15 | -0.1809045 | hydrogenated tetrapropene |  | 0 | 0
Unprecedented Inversion of Selectivity and Extraordinary Difference in the Complexation of Trivalent f Elements by Diastereomers of a Methylated Diglycolamide | Dr. Andreas Wilden, Dr. Piotr M. Kowalski, Larissa Klaß, Benjamin Kraus, Fabian Kreft, Prof. Dr. Giuseppe Modolo, Dr. Yan Li, Dr. Jörg Rothe, Dr. Kathy Dardenne, Dr. Andreas Geist, Dr. Andrea Leoncini, Prof. Jurriaan Huskens, Dr. Willem Verboom | 2019 | https://doi.org/10.1002/chem.201806161 | 1 | CCCCCCCCN(CCCCCCCC)C(=O)[C@H](C)O[C@@H](C)C(=O)N(CCCCCCCC)CCCCCCCC | cMe2-TODGA | 0.1 | hydrogenated tetrapropene | 1 | La(III) |  | 0.01 | HNO3 | 4.3 |  |  |  | 22 | 15 | 1 | 1.162322 | NO | Figure 2 |  | 0.01 | CCCCCCCCN(CCCCCCCC)C(=O)[C@H](C)O[C@@H](C)C(=O)N(CCCCCCCC)CCCCCCCC | 295.15 | 0.06532663 | hydrogenated tetrapropene |  | 0 | 0
Unprecedented Inversion of Selectivity and Extraordinary Difference in the Complexation of Trivalent f Elements by Diastereomers of a Methylated Diglycolamide | Dr. Andreas Wilden, Dr. Piotr M. Kowalski, Larissa Klaß, Benjamin Kraus, Fabian Kreft, Prof. Dr. Giuseppe Modolo, Dr. Yan Li, Dr. Jörg Rothe, Dr. Kathy Dardenne, Dr. Andreas Geist, Dr. Andrea Leoncini, Prof. Jurriaan Huskens, Dr. Willem Verboom | 2019 | https://doi.org/10.1002/chem.201806161 | 1 | CCCCCCCCN(CCCCCCCC)C(=O)[C@H](C)O[C@@H](C)C(=O)N(CCCCCCCC)CCCCCCCC | cMe2-TODGA | 0.1 | hydrogenated tetrapropene | 1 | Ce(III) |  | 0.01 | HNO3 | 4.3 |  |  |  | 22 | 15 | 1 | 4.297005 | NO | Figure 2 |  | 0.01 | CCCCCCCCN(CCCCCCCC)C(=O)[C@H](C)O[C@@H](C)C(=O)N(CCCCCCCC)CCCCCCCC | 295.15 | 0.6331658 | hydrogenated tetrapropene |  | 0 | 0
Unprecedented Inversion of Selectivity and Extraordinary Difference in the Complexation of Trivalent f Elements by Diastereomers of a Methylated Diglycolamide | Dr. Andreas Wilden, Dr. Piotr M. Kowalski, Larissa Klaß, Benjamin Kraus, Fabian Kreft, Prof. Dr. Giuseppe Modolo, Dr. Yan Li, Dr. Jörg Rothe, Dr. Kathy Dardenne, Dr. Andreas Geist, Dr. Andrea Leoncini, Prof. Jurriaan Huskens, Dr. Willem Verboom | 2019 | https://doi.org/10.1002/chem.201806161 | 1 | CCCCCCCCN(CCCCCCCC)C(=O)[C@H](C)O[C@@H](C)C(=O)N(CCCCCCCC)CCCCCCCC | cMe2-TODGA | 0.1 | hydrogenated tetrapropene | 1 | Pr(III) |  | 0.01 | HNO3 | 4.3 |  |  |  | 22 | 15 | 1 | 8.119845 | NO | Figure 2 |  | 0.01 | CCCCCCCCN(CCCCCCCC)C(=O)[C@H](C)O[C@@H](C)C(=O)N(CCCCCCCC)CCCCCCCC | 295.15 | 0.9095477 | hydrogenated tetrapropene |  | 0 | 0
Unprecedented Inversion of Selectivity and Extraordinary Difference in the Complexation of Trivalent f Elements by Diastereomers of a Methylated Diglycolamide | Dr. Andreas Wilden, Dr. Piotr M. Kowalski, Larissa Klaß, Benjamin Kraus, Fabian Kreft, Prof. Dr. Giuseppe Modolo, Dr. Yan Li, Dr. Jörg Rothe, Dr. Kathy Dardenne, Dr. Andreas Geist, Dr. Andrea Leoncini, Prof. Jurriaan Huskens, Dr. Willem Verboom | 2019 | https://doi.org/10.1002/chem.201806161 | 1 | CCCCCCCCN(CCCCCCCC)C(=O)[C@H](C)O[C@@H](C)C(=O)N(CCCCCCCC)CCCCCCCC | cMe2-TODGA | 0.1 | hydrogenated tetrapropene | 1 | Nd(III) |  | 0.01 | HNO3 | 4.3 |  |  |  | 22 | 15 | 1 | 13.50994 | NO | Figure 2 |  | 0.01 | CCCCCCCCN(CCCCCCCC)C(=O)[C@H](C)O[C@@H](C)C(=O)N(CCCCCCCC)CCCCCCCC | 295.15 | 1.130653 | hydrogenated tetrapropene |  | 0 | 0
Unprecedented Inversion of Selectivity and Extraordinary Difference in the Complexation of Trivalent f Elements by Diastereomers of a Methylated Diglycolamide | Dr. Andreas Wilden, Dr. Piotr M. Kowalski, Larissa Klaß, Benjamin Kraus, Fabian Kreft, Prof. Dr. Giuseppe Modolo, Dr. Yan Li, Dr. Jörg Rothe, Dr. Kathy Dardenne, Dr. Andreas Geist, Dr. Andrea Leoncini, Prof. Jurriaan Huskens, Dr. Willem Verboom | 2019 | https://doi.org/10.1002/chem.201806161 | 1 | CCCCCCCCN(CCCCCCCC)C(=O)[C@H](C)O[C@@H](C)C(=O)N(CCCCCCCC)CCCCCCCC | cMe2-TODGA | 0.1 | hydrogenated tetrapropene | 1 | Sm(III) |  | 0.01 | HNO3 | 4.3 |  |  |  | 22 | 15 | 1 | 37.83463 | NO | Figure 2 |  | 0.01 | CCCCCCCCN(CCCCCCCC)C(=O)[C@H](C)O[C@@H](C)C(=O)N(CCCCCCCC)CCCCCCCC | 295.15 | 1.577889 | hydrogenated tetrapropene |  | 0 | 0
Unprecedented Inversion of Selectivity and Extraordinary Difference in the Complexation of Trivalent f Elements by Diastereomers of a Methylated Diglycolamide | Dr. Andreas Wilden, Dr. Piotr M. Kowalski, Larissa Klaß, Benjamin Kraus, Fabian Kreft, Prof. Dr. Giuseppe Modolo, Dr. Yan Li, Dr. Jörg Rothe, Dr. Kathy Dardenne, Dr. Andreas Geist, Dr. Andrea Leoncini, Prof. Jurriaan Huskens, Dr. Willem Verboom | 2019 | https://doi.org/10.1002/chem.201806161 | 1 | CCCCCCCCN(CCCCCCCC)C(=O)[C@H](C)O[C@@H](C)C(=O)N(CCCCCCCC)CCCCCCCC | cMe2-TODGA | 0.1 | hydrogenated tetrapropene | 1 | Eu(III) |  | 0.01 | HNO3 | 4.3 |  |  |  | 22 | 15 | 1 | 51.7092 | NO | Figure 2 |  | 0.01 | CCCCCCCCN(CCCCCCCC)C(=O)[C@H](C)O[C@@H](C)C(=O)N(CCCCCCCC)CCCCCCCC | 295.15 | 1.713568 | hydrogenated tetrapropene |  | 0 | 0
Unprecedented Inversion of Selectivity and Extraordinary Difference in the Complexation of Trivalent f Elements by Diastereomers of a Methylated Diglycolamide | Dr. Andreas Wilden, Dr. Piotr M. Kowalski, Larissa Klaß, Benjamin Kraus, Fabian Kreft, Prof. Dr. Giuseppe Modolo, Dr. Yan Li, Dr. Jörg Rothe, Dr. Kathy Dardenne, Dr. Andreas Geist, Dr. Andrea Leoncini, Prof. Jurriaan Huskens, Dr. Willem Verboom | 2019 | https://doi.org/10.1002/chem.201806161 | 1 | CCCCCCCCN(CCCCCCCC)C(=O)[C@H](C)O[C@@H](C)C(=O)N(CCCCCCCC)CCCCCCCC | cMe2-TODGA | 0.1 | hydrogenated tetrapropene | 1 | Gd(III) |  | 0.01 | HNO3 | 4.3 |  |  |  | 22 | 15 | 1 | 53.53567 | NO | Figure 2 |  | 0.01 | CCCCCCCCN(CCCCCCCC)C(=O)[C@H](C)O[C@@H](C)C(=O)N(CCCCCCCC)CCCCCCCC | 295.15 | 1.728643 | hydrogenated tetrapropene |  | 0 | 0
Unprecedented Inversion of Selectivity and Extraordinary Difference in the Complexation of Trivalent f Elements by Diastereomers of a Methylated Diglycolamide | Dr. Andreas Wilden, Dr. Piotr M. Kowalski, Larissa Klaß, Benjamin Kraus, Fabian Kreft, Prof. Dr. Giuseppe Modolo, Dr. Yan Li, Dr. Jörg Rothe, Dr. Kathy Dardenne, Dr. Andreas Geist, Dr. Andrea Leoncini, Prof. Jurriaan Huskens, Dr. Willem Verboom | 2019 | https://doi.org/10.1002/chem.201806161 | 1 | CCCCCCCCN(CCCCCCCC)C(=O)[C@H](C)O[C@@H](C)C(=O)N(CCCCCCCC)CCCCCCCC | cMe2-TODGA | 0.1 | hydrogenated tetrapropene | 1 | Tb(III) |  | 0.01 | HNO3 | 4.3 |  |  |  | 22 | 15 | 1 | 87.03591 | NO | Figure 2 |  | 0.01 | CCCCCCCCN(CCCCCCCC)C(=O)[C@H](C)O[C@@H](C)C(=O)N(CCCCCCCC)CCCCCCCC | 295.15 | 1.939698 | hydrogenated tetrapropene |  | 0 | 0
Unprecedented Inversion of Selectivity and Extraordinary Difference in the Complexation of Trivalent f Elements by Diastereomers of a Methylated Diglycolamide | Dr. Andreas Wilden, Dr. Piotr M. Kowalski, Larissa Klaß, Benjamin Kraus, Fabian Kreft, Prof. Dr. Giuseppe Modolo, Dr. Yan Li, Dr. Jörg Rothe, Dr. Kathy Dardenne, Dr. Andreas Geist, Dr. Andrea Leoncini, Prof. Jurriaan Huskens, Dr. Willem Verboom | 2019 | https://doi.org/10.1002/chem.201806161 | 1 | CCCCCCCCN(CCCCCCCC)C(=O)[C@H](C)O[C@@H](C)C(=O)N(CCCCCCCC)CCCCCCCC | cMe2-TODGA | 0.1 | hydrogenated tetrapropene | 1 | Dy(III) |  | 0.01 | HNO3 | 4.3 |  |  |  | 22 | 15 | 1 | 109.6986 | NO | Figure 2 |  | 0.01 | CCCCCCCCN(CCCCCCCC)C(=O)[C@H](C)O[C@@H](C)C(=O)N(CCCCCCCC)CCCCCCCC | 295.15 | 2.040201 | hydrogenated tetrapropene |  | 0 | 0
Unprecedented Inversion of Selectivity and Extraordinary Difference in the Complexation of Trivalent f Elements by Diastereomers of a Methylated Diglycolamide | Dr. Andreas Wilden, Dr. Piotr M. Kowalski, Larissa Klaß, Benjamin Kraus, Fabian Kreft, Prof. Dr. Giuseppe Modolo, Dr. Yan Li, Dr. Jörg Rothe, Dr. Kathy Dardenne, Dr. Andreas Geist, Dr. Andrea Leoncini, Prof. Jurriaan Huskens, Dr. Willem Verboom | 2019 | https://doi.org/10.1002/chem.201806161 | 1 | CCCCCCCCN(CCCCCCCC)C(=O)[C@H](C)O[C@@H](C)C(=O)N(CCCCCCCC)CCCCCCCC | cMe2-TODGA | 0.1 | hydrogenated tetrapropene | 1 | Ho(III) |  | 0.01 | HNO3 | 4.3 |  |  |  | 22 | 15 | 1 | 123.1551 | NO | Figure 2 |  | 0.01 | CCCCCCCCN(CCCCCCCC)C(=O)[C@H](C)O[C@@H](C)C(=O)N(CCCCCCCC)CCCCCCCC | 295.15 | 2.090452 | hydrogenated tetrapropene |  | 0 | 0
Unprecedented Inversion of Selectivity and Extraordinary Difference in the Complexation of Trivalent f Elements by Diastereomers of a Methylated Diglycolamide | Dr. Andreas Wilden, Dr. Piotr M. Kowalski, Larissa Klaß, Benjamin Kraus, Fabian Kreft, Prof. Dr. Giuseppe Modolo, Dr. Yan Li, Dr. Jörg Rothe, Dr. Kathy Dardenne, Dr. Andreas Geist, Dr. Andrea Leoncini, Prof. Jurriaan Huskens, Dr. Willem Verboom | 2019 | https://doi.org/10.1002/chem.201806161 | 1 | CCCCCCCCN(CCCCCCCC)C(=O)[C@H](C)O[C@@H](C)C(=O)N(CCCCCCCC)CCCCCCCC | cMe2-TODGA | 0.1 | hydrogenated tetrapropene | 1 | Er(III) |  | 0.01 | HNO3 | 4.3 |  |  |  | 22 | 15 | 1 | 104.7371 | NO | Figure 2 |  | 0.01 | CCCCCCCCN(CCCCCCCC)C(=O)[C@H](C)O[C@@H](C)C(=O)N(CCCCCCCC)CCCCCCCC | 295.15 | 2.020101 | hydrogenated tetrapropene |  | 0 | 0
Unprecedented Inversion of Selectivity and Extraordinary Difference in the Complexation of Trivalent f Elements by Diastereomers of a Methylated Diglycolamide | Dr. Andreas Wilden, Dr. Piotr M. Kowalski, Larissa Klaß, Benjamin Kraus, Fabian Kreft, Prof. Dr. Giuseppe Modolo, Dr. Yan Li, Dr. Jörg Rothe, Dr. Kathy Dardenne, Dr. Andreas Geist, Dr. Andrea Leoncini, Prof. Jurriaan Huskens, Dr. Willem Verboom | 2019 | https://doi.org/10.1002/chem.201806161 | 1 | CCCCCCCCN(CCCCCCCC)C(=O)[C@H](C)O[C@@H](C)C(=O)N(CCCCCCCC)CCCCCCCC | cMe2-TODGA | 0.1 | hydrogenated tetrapropene | 1 | Tm(III) |  | 0.01 | HNO3 | 4.3 |  |  |  | 22 | 15 | 1 | 84.06653 | NO | Figure 2 |  | 0.01 | CCCCCCCCN(CCCCCCCC)C(=O)[C@H](C)O[C@@H](C)C(=O)N(CCCCCCCC)CCCCCCCC | 295.15 | 1.924623 | hydrogenated tetrapropene |  | 0 | 0
Unprecedented Inversion of Selectivity and Extraordinary Difference in the Complexation of Trivalent f Elements by Diastereomers of a Methylated Diglycolamide | Dr. Andreas Wilden, Dr. Piotr M. Kowalski, Larissa Klaß, Benjamin Kraus, Fabian Kreft, Prof. Dr. Giuseppe Modolo, Dr. Yan Li, Dr. Jörg Rothe, Dr. Kathy Dardenne, Dr. Andreas Geist, Dr. Andrea Leoncini, Prof. Jurriaan Huskens, Dr. Willem Verboom | 2019 | https://doi.org/10.1002/chem.201806161 | 1 | CCCCCCCCN(CCCCCCCC)C(=O)[C@H](C)O[C@@H](C)C(=O)N(CCCCCCCC)CCCCCCCC | cMe2-TODGA | 0.1 | hydrogenated tetrapropene | 1 | Yb(III) |  | 0.01 | HNO3 | 4.3 |  |  |  | 22 | 15 | 1 | 60.10277 | NO | Figure 2 |  | 0.01 | CCCCCCCCN(CCCCCCCC)C(=O)[C@H](C)O[C@@H](C)C(=O)N(CCCCCCCC)CCCCCCCC | 295.15 | 1.778894 | hydrogenated tetrapropene |  | 0 | 0
Unprecedented Inversion of Selectivity and Extraordinary Difference in the Complexation of Trivalent f Elements by Diastereomers of a Methylated Diglycolamide | Dr. Andreas Wilden, Dr. Piotr M. Kowalski, Larissa Klaß, Benjamin Kraus, Fabian Kreft, Prof. Dr. Giuseppe Modolo, Dr. Yan Li, Dr. Jörg Rothe, Dr. Kathy Dardenne, Dr. Andreas Geist, Dr. Andrea Leoncini, Prof. Jurriaan Huskens, Dr. Willem Verboom | 2019 | https://doi.org/10.1002/chem.201806161 | 1 | CCCCCCCCN(CCCCCCCC)C(=O)[C@H](C)O[C@@H](C)C(=O)N(CCCCCCCC)CCCCCCCC | cMe2-TODGA | 0.1 | hydrogenated tetrapropene | 1 | Lu(III) |  | 0.01 | HNO3 | 4.3 |  |  |  | 22 | 15 | 1 | 32.55089 | NO | Figure 2 |  | 0.01 | CCCCCCCCN(CCCCCCCC)C(=O)[C@H](C)O[C@@H](C)C(=O)N(CCCCCCCC)CCCCCCCC | 295.15 | 1.512563 | hydrogenated tetrapropene |  | 0 | 0
Study on the extraction of trivalent lanthanide ions with N,N′-dimethyl-N,N′-diphenyl-malonamide and diglycolamide | H. Narita, T. Yaita, K. Tamura & S. Tachimori | 1999 | https://doi.org/10.1007/BF02349516 | 1 | CN(C(=O)COCC(=O)N(C)c1ccccc1)c2ccccc2 | DMDPDGA | 0.2 | chloroform | 1 | La(III) |  | 0.007 | HNO3 | 4 |  |  |  | 23 | 20 | 1 | 5.558031 | NO | Figure 2 |  | 0.007 | CN(C(=O)COCC(=O)N(C)c1ccccc1)c1ccccc1 | 296.15 | 0.744921 | chloroform |  | 0 | 0
Study on the extraction of trivalent lanthanide ions with N,N′-dimethyl-N,N′-diphenyl-malonamide and diglycolamide | H. Narita, T. Yaita, K. Tamura & S. Tachimori | 1999 | https://doi.org/10.1007/BF02349516 | 1 | CN(C(=O)COCC(=O)N(C)c1ccccc1)c2ccccc2 | DMDPDGA | 0.2 | chloroform | 1 | Ce(III) |  | 0.007 | HNO3 | 4 |  |  |  | 23 | 20 | 1 | 6.913996 | NO | Figure 2 |  | 0.007 | CN(C(=O)COCC(=O)N(C)c1ccccc1)c1ccccc1 | 296.15 | 0.8397291 | chloroform |  | 0 | 0
Study on the extraction of trivalent lanthanide ions with N,N′-dimethyl-N,N′-diphenyl-malonamide and diglycolamide | H. Narita, T. Yaita, K. Tamura & S. Tachimori | 1999 | https://doi.org/10.1007/BF02349516 | 1 | CN(C(=O)COCC(=O)N(C)c1ccccc1)c2ccccc2 | DMDPDGA | 0.2 | chloroform | 1 | Pr(III) |  | 0.007 | HNO3 | 4 |  |  |  | 23 | 20 | 1 | 8.600768 | NO | Figure 2 |  | 0.007 | CN(C(=O)COCC(=O)N(C)c1ccccc1)c1ccccc1 | 296.15 | 0.9345372 | chloroform |  | 0 | 0
Study on the extraction of trivalent lanthanide ions with N,N′-dimethyl-N,N′-diphenyl-malonamide and diglycolamide | H. Narita, T. Yaita, K. Tamura & S. Tachimori | 1999 | https://doi.org/10.1007/BF02349516 | 1 | CN(C(=O)COCC(=O)N(C)c1ccccc1)c2ccccc2 | DMDPDGA | 0.2 | chloroform | 1 | Nd(III) |  | 0.007 | HNO3 | 4 |  |  |  | 23 | 20 | 1 | 11.50663 | NO | Figure 2 |  | 0.007 | CN(C(=O)COCC(=O)N(C)c1ccccc1)c1ccccc1 | 296.15 | 1.060948 | chloroform |  | 0 | 0
Study on the extraction of trivalent lanthanide ions with N,N′-dimethyl-N,N′-diphenyl-malonamide and diglycolamide | H. Narita, T. Yaita, K. Tamura & S. Tachimori | 1999 | https://doi.org/10.1007/BF02349516 | 1 | CN(C(=O)COCC(=O)N(C)c1ccccc1)c2ccccc2 | DMDPDGA | 0.2 | chloroform | 1 | Sm(III) |  | 0.007 | HNO3 | 4 |  |  |  | 23 | 20 | 1 | 36.86306 | NO | Figure 2 |  | 0.007 | CN(C(=O)COCC(=O)N(C)c1ccccc1)c1ccccc1 | 296.15 | 1.566591 | chloroform |  | 0 | 0
Study on the extraction of trivalent lanthanide ions with N,N′-dimethyl-N,N′-diphenyl-malonamide and diglycolamide | H. Narita, T. Yaita, K. Tamura & S. Tachimori | 1999 | https://doi.org/10.1007/BF02349516 | 1 | CN(C(=O)COCC(=O)N(C)c1ccccc1)c2ccccc2 | DMDPDGA | 0.2 | chloroform | 1 | Eu(III) |  | 0.007 | HNO3 | 4 |  |  |  | 23 | 20 | 1 | 65.98012 | NO | Figure 2 |  | 0.007 | CN(C(=O)COCC(=O)N(C)c1ccccc1)c1ccccc1 | 296.15 | 1.819413 | chloroform |  | 0 | 0
Study on the extraction of trivalent lanthanide ions with N,N′-dimethyl-N,N′-diphenyl-malonamide and diglycolamide | H. Narita, T. Yaita, K. Tamura & S. Tachimori | 1999 | https://doi.org/10.1007/BF02349516 | 1 | CN(C(=O)COCC(=O)N(C)c1ccccc1)c2ccccc2 | DMDPDGA | 0.2 | chloroform | 1 | Gd(III) |  | 0.006 | HNO3 | 4 |  |  |  | 23 | 20 | 1 | 72.26308 | NO | Figure 2 |  | 0.006 | CN(C(=O)COCC(=O)N(C)c1ccccc1)c1ccccc1 | 296.15 | 1.858916 | chloroform |  | 0 | 0
Study on the extraction of trivalent lanthanide ions with N,N′-dimethyl-N,N′-diphenyl-malonamide and diglycolamide | H. Narita, T. Yaita, K. Tamura & S. Tachimori | 1999 | https://doi.org/10.1007/BF02349516 | 1 | CN(C(=O)COCC(=O)N(C)c1ccccc1)c2ccccc2 | DMDPDGA | 0.2 | chloroform | 1 | Tb(III) |  | 0.006 | HNO3 | 4 |  |  |  | 23 | 20 | 1 | 211.3764 | NO | Figure 2 |  | 0.006 | CN(C(=O)COCC(=O)N(C)c1ccccc1)c1ccccc1 | 296.15 | 2.325056 | chloroform |  | 0 | 0
Study on the extraction of trivalent lanthanide ions with N,N′-dimethyl-N,N′-diphenyl-malonamide and diglycolamide | H. Narita, T. Yaita, K. Tamura & S. Tachimori | 1999 | https://doi.org/10.1007/BF02349516 | 1 | CN(C(=O)COCC(=O)N(C)c1ccccc1)c2ccccc2 | DMDPDGA | 0.2 | chloroform | 1 | Dy(III) |  | 0.006 | HNO3 | 4 |  |  |  | 23 | 20 | 1 | 378.3364 | NO | Figure 2 |  | 0.006 | CN(C(=O)COCC(=O)N(C)c1ccccc1)c1ccccc1 | 296.15 | 2.577878 | chloroform |  | 0 | 0
Study on the extraction of trivalent lanthanide ions with N,N′-dimethyl-N,N′-diphenyl-malonamide and diglycolamide | H. Narita, T. Yaita, K. Tamura & S. Tachimori | 1999 | https://doi.org/10.1007/BF02349516 | 1 | CN(C(=O)COCC(=O)N(C)c1ccccc1)c2ccccc2 | DMDPDGA | 0.2 | chloroform | 1 | Ho(III) |  | 0.006 | HNO3 | 4 |  |  |  | 23 | 20 | 1 | 641.2062 | NO | Figure 2 |  | 0.006 | CN(C(=O)COCC(=O)N(C)c1ccccc1)c1ccccc1 | 296.15 | 2.806998 | chloroform |  | 0 | 0
Study on the extraction of trivalent lanthanide ions with N,N′-dimethyl-N,N′-diphenyl-malonamide and diglycolamide | H. Narita, T. Yaita, K. Tamura & S. Tachimori | 1999 | https://doi.org/10.1007/BF02349516 | 1 | CN(C(=O)COCC(=O)N(C)c1ccccc1)c2ccccc2 | DMDPDGA | 0.2 | chloroform | 1 | Er(III) |  | 0.006 | HNO3 | 4 |  |  |  | 23 | 20 | 1 | 922.5954 | NO | Figure 2 |  | 0.006 | CN(C(=O)COCC(=O)N(C)c1ccccc1)c1ccccc1 | 296.15 | 2.965011 | chloroform |  | 0 | 0
Study on the extraction of trivalent lanthanide ions with N,N′-dimethyl-N,N′-diphenyl-malonamide and diglycolamide | H. Narita, T. Yaita, K. Tamura & S. Tachimori | 1999 | https://doi.org/10.1007/BF02349516 | 1 | CN(C(=O)COCC(=O)N(C)c1ccccc1)c2ccccc2 | DMDPDGA | 0.2 | chloroform | 1 | Tm(III) |  | 0.006 | HNO3 | 4 |  |  |  | 23 | 20 | 1 | 1067.128 | NO | Figure 2 |  | 0.006 | CN(C(=O)COCC(=O)N(C)c1ccccc1)c1ccccc1 | 296.15 | 3.028217 | chloroform |  | 0 | 0
Study on the extraction of trivalent lanthanide ions with N,N′-dimethyl-N,N′-diphenyl-malonamide and diglycolamide | H. Narita, T. Yaita, K. Tamura & S. Tachimori | 1999 | https://doi.org/10.1007/BF02349516 | 1 | CN(C(=O)COCC(=O)N(C)c1ccccc1)c2ccccc2 | DMDPDGA | 0.2 | chloroform | 1 | Yb(III) |  | 0.006 | HNO3 | 4 |  |  |  | 23 | 20 | 1 | 1126.987 | NO | Figure 2 |  | 0.006 | CN(C(=O)COCC(=O)N(C)c1ccccc1)c1ccccc1 | 296.15 | 3.051919 | chloroform |  | 0 | 0
Study on the extraction of trivalent lanthanide ions with N,N′-dimethyl-N,N′-diphenyl-malonamide and diglycolamide | H. Narita, T. Yaita, K. Tamura & S. Tachimori | 1999 | https://doi.org/10.1007/BF02349516 | 1 | CN(C(=O)COCC(=O)N(C)c1ccccc1)c2ccccc2 | DMDPDGA | 0.2 | chloroform | 1 | Lu(III) |  | 0.006 | HNO3 | 4 |  |  |  | 23 | 20 | 1 | 1147.676 | NO | Figure 2 |  | 0.006 | CN(C(=O)COCC(=O)N(C)c1ccccc1)c1ccccc1 | 296.15 | 3.059819 | chloroform |  | 0 | 0
Synthesis and characterization of bisdiglycolamides for comparable extraction of Th4+, UO22+ and Eu3+ from nitric acid solution | P Ren, ZY Yan, Y Li, ZM Wu, L Wang, LB Zhao, YQ Gao, WS Wu | 2017 | https://doi.org/10.1007/s10967-017-5248-4 | 1 | CCCCN(CCCC)C(=O)COCC(=O)N(CC)CCN(CC)C(=O)COCC(=O)N(CCCC)CCCC | TBEE-BisDGA | 0.008 | 1-dodecanol | 1 | Eu(III) |  | 1 | HNO3 | 0.9987618 |  |  |  | 30 | 30 | 1 | 0.02537611 | NO | Figure 4 |  | 1 | CCCCN(CCCC)C(=O)COCC(=O)N(CC)CCN(CC)C(=O)COCC(=O)N(CCCC)CCCC | 303.15 | -1.595575 | 1-dodecanol |  | 0 | 0
Synthesis and characterization of bisdiglycolamides for comparable extraction of Th4+, UO22+ and Eu3+ from nitric acid solution | P Ren, ZY Yan, Y Li, ZM Wu, L Wang, LB Zhao, YQ Gao, WS Wu | 2017 | https://doi.org/10.1007/s10967-017-5248-4 | 1 | CCCCN(CCCC)C(=O)COCC(=O)N(CC)CCN(CC)C(=O)COCC(=O)N(CCCC)CCCC | TBEE-BisDGA | 0.008 | 1-dodecanol | 1 | Eu(III) |  | 1 | HNO3 | 1.99967 |  |  |  | 30 | 30 | 1 | 0.06502628 | NO | Figure 4 |  | 1 | CCCCN(CCCC)C(=O)COCC(=O)N(CC)CCN(CC)C(=O)COCC(=O)N(CCCC)CCCC | 303.15 | -1.186911 | 1-dodecanol |  | 0 | 0
Synthesis and characterization of bisdiglycolamides for comparable extraction of Th4+, UO22+ and Eu3+ from nitric acid solution | P Ren, ZY Yan, Y Li, ZM Wu, L Wang, LB Zhao, YQ Gao, WS Wu | 2017 | https://doi.org/10.1007/s10967-017-5248-4 | 1 | CCCCN(CCCC)C(=O)COCC(=O)N(CC)CCN(CC)C(=O)COCC(=O)N(CCCC)CCCC | TBEE-BisDGA | 0.008 | 1-dodecanol | 1 | Eu(III) |  | 1 | HNO3 | 3.000578 |  |  |  | 30 | 30 | 1 | 0.3029273 | NO | Figure 4 |  | 1 | CCCCN(CCCC)C(=O)COCC(=O)N(CC)CCN(CC)C(=O)COCC(=O)N(CCCC)CCCC | 303.15 | -0.5186616 | 1-dodecanol |  | 0 | 0
Synthesis and characterization of bisdiglycolamides for comparable extraction of Th4+, UO22+ and Eu3+ from nitric acid solution | P Ren, ZY Yan, Y Li, ZM Wu, L Wang, LB Zhao, YQ Gao, WS Wu | 2017 | https://doi.org/10.1007/s10967-017-5248-4 | 1 | CCCCN(CCCC)C(=O)COCC(=O)N(CC)CCN(CC)C(=O)COCC(=O)N(CCCC)CCCC | TBEE-BisDGA | 0.008 | 1-dodecanol | 1 | Eu(III) |  | 1 | HNO3 | 3.996327 |  |  |  | 30 | 30 | 1 | 0.4218778 | NO | Figure 4 |  | 1 | CCCCN(CCCC)C(=O)COCC(=O)N(CC)CCN(CC)C(=O)COCC(=O)N(CCCC)CCCC | 303.15 | -0.3748133 | 1-dodecanol |  | 0 | 0
Synthesis and characterization of bisdiglycolamides for comparable extraction of Th4+, UO22+ and Eu3+ from nitric acid solution | P Ren, ZY Yan, Y Li, ZM Wu, L Wang, LB Zhao, YQ Gao, WS Wu | 2017 | https://doi.org/10.1007/s10967-017-5248-4 | 1 | CCCCN(CCCC)C(=O)COCC(=O)N(CC)CCN(CC)C(=O)COCC(=O)N(CCCC)CCCC | TBEE-BisDGA | 0.008 | 1-dodecanol | 1 | Eu(III) |  | 1 | HNO3 | 4.997235 |  |  |  | 30 | 30 | 1 | 0.5804785 | NO | Figure 4 |  | 1 | CCCCN(CCCC)C(=O)COCC(=O)N(CC)CCN(CC)C(=O)COCC(=O)N(CCCC)CCCC | 303.15 | -0.2362138 | 1-dodecanol |  | 0 | 0
Synthesis and characterization of bisdiglycolamides for comparable extraction of Th4+, UO22+ and Eu3+ from nitric acid solution | P Ren, ZY Yan, Y Li, ZM Wu, L Wang, LB Zhao, YQ Gao, WS Wu | 2017 | https://doi.org/10.1007/s10967-017-5248-4 | 1 | CCCCN(CCCC)C(=O)COCC(=O)N(CC)CCN(CC)C(=O)COCC(=O)N(CCCC)CCCC | TBEE-BisDGA | 0.008 | 1-dodecanol | 1 | Eu(III) |  | 1 | HNO3 | 5.998143 |  |  |  | 30 | 30 | 1 | 0.8183796 | NO | Figure 4 |  | 1 | CCCCN(CCCC)C(=O)COCC(=O)N(CC)CCN(CC)C(=O)COCC(=O)N(CCCC)CCCC | 303.15 | -0.08704523 | 1-dodecanol |  | 0 | 0
Synthesis and characterization of bisdiglycolamides for comparable extraction of Th4+, UO22+ and Eu3+ from nitric acid solution | P Ren, ZY Yan, Y Li, ZM Wu, L Wang, LB Zhao, YQ Gao, WS Wu | 2017 | https://doi.org/10.1007/s10967-017-5248-4 | 1 | CCCCN(CCCC)C(=O)COCC(=O)N(CCN(C(=O)COCC(=O)N(CCCC)CCCC)C(C)C)C(C)C | TBi-PE-BisDGA | 0.008 | 1-dodecanol | 1 | Eu(III) |  | 1 | HNO3 | 0.9987618 |  |  |  | 30 | 30 | 1 | 0.06502628 | NO | Figure 4 |  | 1 | CCCCN(CCCC)C(=O)COCC(=O)N(CCN(C(=O)COCC(=O)N(CCCC)CCCC)C(C)C)C(C)C | 303.15 | -1.186911 | 1-dodecanol |  | 0 | 0
Synthesis and characterization of bisdiglycolamides for comparable extraction of Th4+, UO22+ and Eu3+ from nitric acid solution | P Ren, ZY Yan, Y Li, ZM Wu, L Wang, LB Zhao, YQ Gao, WS Wu | 2017 | https://doi.org/10.1007/s10967-017-5248-4 | 1 | CCCCN(CCCC)C(=O)COCC(=O)N(CCN(C(=O)COCC(=O)N(CCCC)CCCC)C(C)C)C(C)C | TBi-PE-BisDGA | 0.008 | 1-dodecanol | 1 | Eu(III) |  | 1 | HNO3 | 1.99967 |  |  |  | 30 | 30 | 1 | 0.02537611 | NO | Figure 4 |  | 1 | CCCCN(CCCC)C(=O)COCC(=O)N(CCN(C(=O)COCC(=O)N(CCCC)CCCC)C(C)C)C(C)C | 303.15 | -1.595575 | 1-dodecanol |  | 0 | 0
Synthesis and characterization of bisdiglycolamides for comparable extraction of Th4+, UO22+ and Eu3+ from nitric acid solution | P Ren, ZY Yan, Y Li, ZM Wu, L Wang, LB Zhao, YQ Gao, WS Wu | 2017 | https://doi.org/10.1007/s10967-017-5248-4 | 1 | CCCCN(CCCC)C(=O)COCC(=O)N(CCN(C(=O)COCC(=O)N(CCCC)CCCC)C(C)C)C(C)C | TBi-PE-BisDGA | 0.008 | 1-dodecanol | 1 | Eu(III) |  | 1 | HNO3 | 3.000578 |  |  |  | 30 | 30 | 1 | 0.223627 | NO | Figure 4 |  | 1 | CCCCN(CCCC)C(=O)COCC(=O)N(CCN(C(=O)COCC(=O)N(CCCC)CCCC)C(C)C)C(C)C | 303.15 | -0.6504758 | 1-dodecanol |  | 0 | 0
Synthesis and characterization of bisdiglycolamides for comparable extraction of Th4+, UO22+ and Eu3+ from nitric acid solution | P Ren, ZY Yan, Y Li, ZM Wu, L Wang, LB Zhao, YQ Gao, WS Wu | 2017 | https://doi.org/10.1007/s10967-017-5248-4 | 1 | CCCCN(CCCC)C(=O)COCC(=O)N(CCN(C(=O)COCC(=O)N(CCCC)CCCC)C(C)C)C(C)C | TBi-PE-BisDGA | 0.008 | 1-dodecanol | 1 | Eu(III) |  | 1 | HNO3 | 4.001486 |  |  |  | 30 | 30 | 1 | 0.3822277 | NO | Figure 4 |  | 1 | CCCCN(CCCC)C(=O)COCC(=O)N(CCN(C(=O)COCC(=O)N(CCCC)CCCC)C(C)C)C(C)C | 303.15 | -0.4176779 | 1-dodecanol |  | 0 | 0
Synthesis and characterization of bisdiglycolamides for comparable extraction of Th4+, UO22+ and Eu3+ from nitric acid solution | P Ren, ZY Yan, Y Li, ZM Wu, L Wang, LB Zhao, YQ Gao, WS Wu | 2017 | https://doi.org/10.1007/s10967-017-5248-4 | 1 | CCCCN(CCCC)C(=O)COCC(=O)N(CCN(C(=O)COCC(=O)N(CCCC)CCCC)C(C)C)C(C)C | TBi-PE-BisDGA | 0.008 | 1-dodecanol | 1 | Eu(III) |  | 1 | HNO3 | 5.002394 |  |  |  | 30 | 30 | 1 | 0.5011782 | NO | Figure 4 |  | 1 | CCCCN(CCCC)C(=O)COCC(=O)N(CCN(C(=O)COCC(=O)N(CCCC)CCCC)C(C)C)C(C)C | 303.15 | -0.3000078 | 1-dodecanol |  | 0 | 0
Synthesis and characterization of bisdiglycolamides for comparable extraction of Th4+, UO22+ and Eu3+ from nitric acid solution | P Ren, ZY Yan, Y Li, ZM Wu, L Wang, LB Zhao, YQ Gao, WS Wu | 2017 | https://doi.org/10.1007/s10967-017-5248-4 | 1 | CCCCN(CCCC)C(=O)COCC(=O)N(CCN(C(=O)COCC(=O)N(CCCC)CCCC)C(C)C)C(C)C | TBi-PE-BisDGA | 0.008 | 1-dodecanol | 1 | Eu(III) |  | 1 | HNO3 | 5.998143 |  |  |  | 30 | 30 | 1 | 0.5408283 | NO | Figure 4 |  | 1 | CCCCN(CCCC)C(=O)COCC(=O)N(CCN(C(=O)COCC(=O)N(CCCC)CCCC)C(C)C)C(C)C | 303.15 | -0.2669406 | 1-dodecanol |  | 0 | 0
Extraction and stripping behaviors of 14 lanthanides from nitric acid medium by N,N’-dimethyl-N,N’-dioctyl diglycolamide | Yaoyang Liu, Chuang Zhao, Zhibin Liu, Yu Zhou, Caishan Jiao, Meng Zhang, Hongguo Hou, Yang Gao, Hui He & Guoxin Tian | 2020 | https://doi.org/10.1007/s10967-020-07242-1 | 1 | CCCCCCCCN(C)C(=O)COCC(=O)N(C)CCCCCCCC | DMDODGA | 0.024 | kerosene with 40 vol% 1-octanol | 1 | La(III) |  | 3 | HNO3 | 0.4985507 |  |  |  | 25 | 120 | 1 | 0.0238659 | NO | Figure 2 |  | 3 | CCCCCCCCN(C)C(=O)COCC(=O)N(C)CCCCCCCC | 298.15 | -1.622222 | kerosene | 1-octanol | 40 | 0.4
Extraction and stripping behaviors of 14 lanthanides from nitric acid medium by N,N’-dimethyl-N,N’-dioctyl diglycolamide | Yaoyang Liu, Chuang Zhao, Zhibin Liu, Yu Zhou, Caishan Jiao, Meng Zhang, Hongguo Hou, Yang Gao, Hui He & Guoxin Tian | 2020 | https://doi.org/10.1007/s10967-020-07242-1 | 1 | CCCCCCCCN(C)C(=O)COCC(=O)N(C)CCCCCCCC | DMDODGA | 0.024 | kerosene with 40 vol% 1-octanol | 1 | La(III) |  | 3 | HNO3 | 0.9971014 |  |  |  | 25 | 120 | 1 | 0.2417315 | NO | Figure 2 |  | 3 | CCCCCCCCN(C)C(=O)COCC(=O)N(C)CCCCCCCC | 298.15 | -0.6166667 | kerosene | 1-octanol | 40 | 0.4
Extraction and stripping behaviors of 14 lanthanides from nitric acid medium by N,N’-dimethyl-N,N’-dioctyl diglycolamide | Yaoyang Liu, Chuang Zhao, Zhibin Liu, Yu Zhou, Caishan Jiao, Meng Zhang, Hongguo Hou, Yang Gao, Hui He & Guoxin Tian | 2020 | https://doi.org/10.1007/s10967-020-07242-1 | 1 | CCCCCCCCN(C)C(=O)COCC(=O)N(C)CCCCCCCC | DMDODGA | 0.024 | kerosene with 40 vol% 1-octanol | 1 | La(III) |  | 3 | HNO3 | 2 |  |  |  | 25 | 120 | 1 | 0.6309573 | NO | Figure 2 |  | 3 | CCCCCCCCN(C)C(=O)COCC(=O)N(C)CCCCCCCC | 298.15 | -0.2 | kerosene | 1-octanol | 40 | 0.4
Extraction and stripping behaviors of 14 lanthanides from nitric acid medium by N,N’-dimethyl-N,N’-dioctyl diglycolamide | Yaoyang Liu, Chuang Zhao, Zhibin Liu, Yu Zhou, Caishan Jiao, Meng Zhang, Hongguo Hou, Yang Gao, Hui He & Guoxin Tian | 2020 | https://doi.org/10.1007/s10967-020-07242-1 | 1 | CCCCCCCCN(C)C(=O)COCC(=O)N(C)CCCCCCCC | DMDODGA | 0.024 | kerosene with 40 vol% 1-octanol | 1 | La(III) |  | 3 | HNO3 | 2.997101 |  |  |  | 25 | 120 | 1 | 0.8799225 | NO | Figure 2 |  | 3 | CCCCCCCCN(C)C(=O)COCC(=O)N(C)CCCCCCCC | 298.15 | -0.05555556 | kerosene | 1-octanol | 40 | 0.4
Extraction and stripping behaviors of 14 lanthanides from nitric acid medium by N,N’-dimethyl-N,N’-dioctyl diglycolamide | Yaoyang Liu, Chuang Zhao, Zhibin Liu, Yu Zhou, Caishan Jiao, Meng Zhang, Hongguo Hou, Yang Gao, Hui He & Guoxin Tian | 2020 | https://doi.org/10.1007/s10967-020-07242-1 | 1 | CCCCCCCCN(C)C(=O)COCC(=O)N(C)CCCCCCCC | DMDODGA | 0.024 | kerosene with 40 vol% 1-octanol | 1 | La(III) |  | 3 | HNO3 | 3.994203 |  |  |  | 25 | 120 | 1 | 0.8360307 | NO | Figure 2 |  | 3 | CCCCCCCCN(C)C(=O)COCC(=O)N(C)CCCCCCCC | 298.15 | -0.07777778 | kerosene | 1-octanol | 40 | 0.4
Extraction and stripping behaviors of 14 lanthanides from nitric acid medium by N,N’-dimethyl-N,N’-dioctyl diglycolamide | Yaoyang Liu, Chuang Zhao, Zhibin Liu, Yu Zhou, Caishan Jiao, Meng Zhang, Hongguo Hou, Yang Gao, Hui He & Guoxin Tian | 2020 | https://doi.org/10.1007/s10967-020-07242-1 | 1 | CCCCCCCCN(C)C(=O)COCC(=O)N(C)CCCCCCCC | DMDODGA | 0.024 | kerosene with 40 vol% 1-octanol | 1 | La(III) |  | 3 | HNO3 | 4.997101 |  |  |  | 25 | 120 | 1 | 0.8149127 | NO | Figure 2 |  | 3 | CCCCCCCCN(C)C(=O)COCC(=O)N(C)CCCCCCCC | 298.15 | -0.08888889 | kerosene | 1-octanol | 40 | 0.4
Extraction and stripping behaviors of 14 lanthanides from nitric acid medium by N,N’-dimethyl-N,N’-dioctyl diglycolamide | Yaoyang Liu, Chuang Zhao, Zhibin Liu, Yu Zhou, Caishan Jiao, Meng Zhang, Hongguo Hou, Yang Gao, Hui He & Guoxin Tian | 2020 | https://doi.org/10.1007/s10967-020-07242-1 | 1 | CCCCCCCCN(C)C(=O)COCC(=O)N(C)CCCCCCCC | DMDODGA | 0.024 | kerosene with 40 vol% 1-octanol | 1 | La(III) |  | 3 | HNO3 | 5.994203 |  |  |  | 25 | 120 | 1 | 0.7742637 | NO | Figure 2 |  | 3 | CCCCCCCCN(C)C(=O)COCC(=O)N(C)CCCCCCCC | 298.15 | -0.1111111 | kerosene | 1-octanol | 40 | 0.4
Extraction and stripping behaviors of 14 lanthanides from nitric acid medium by N,N’-dimethyl-N,N’-dioctyl diglycolamide | Yaoyang Liu, Chuang Zhao, Zhibin Liu, Yu Zhou, Caishan Jiao, Meng Zhang, Hongguo Hou, Yang Gao, Hui He & Guoxin Tian | 2020 | https://doi.org/10.1007/s10967-020-07242-1 | 1 | CCCCCCCCN(C)C(=O)COCC(=O)N(C)CCCCCCCC | DMDODGA | 0.024 | kerosene with 40 vol% 1-octanol | 1 | Ce(III) |  | 3 | HNO3 | 0.4985507 |  |  |  | 25 | 120 | 1 | 0.08687381 | NO | Figure 2 |  | 3 | CCCCCCCCN(C)C(=O)COCC(=O)N(C)CCCCCCCC | 298.15 | -1.061111 | kerosene | 1-octanol | 40 | 0.4
Extraction and stripping behaviors of 14 lanthanides from nitric acid medium by N,N’-dimethyl-N,N’-dioctyl diglycolamide | Yaoyang Liu, Chuang Zhao, Zhibin Liu, Yu Zhou, Caishan Jiao, Meng Zhang, Hongguo Hou, Yang Gao, Hui He & Guoxin Tian | 2020 | https://doi.org/10.1007/s10967-020-07242-1 | 1 | CCCCCCCCN(C)C(=O)COCC(=O)N(C)CCCCCCCC | DMDODGA | 0.024 | kerosene with 40 vol% 1-octanol | 1 | Ce(III) |  | 3 | HNO3 | 0.9971014 |  |  |  | 25 | 120 | 1 | 0.4354005 | NO | Figure 2 |  | 3 | CCCCCCCCN(C)C(=O)COCC(=O)N(C)CCCCCCCC | 298.15 | -0.3611111 | kerosene | 1-octanol | 40 | 0.4
Extraction and stripping behaviors of 14 lanthanides from nitric acid medium by N,N’-dimethyl-N,N’-dioctyl diglycolamide | Yaoyang Liu, Chuang Zhao, Zhibin Liu, Yu Zhou, Caishan Jiao, Meng Zhang, Hongguo Hou, Yang Gao, Hui He & Guoxin Tian | 2020 | https://doi.org/10.1007/s10967-020-07242-1 | 1 | CCCCCCCCN(C)C(=O)COCC(=O)N(C)CCCCCCCC | DMDODGA | 0.024 | kerosene with 40 vol% 1-octanol | 1 | Ce(III) |  | 3 | HNO3 | 1.994203 |  |  |  | 25 | 120 | 1 | 1.196128 | NO | Figure 2 |  | 3 | CCCCCCCCN(C)C(=O)COCC(=O)N(C)CCCCCCCC | 298.15 | 0.07777778 | kerosene | 1-octanol | 40 | 0.4
Extraction and stripping behaviors of 14 lanthanides from nitric acid medium by N,N’-dimethyl-N,N’-dioctyl diglycolamide | Yaoyang Liu, Chuang Zhao, Zhibin Liu, Yu Zhou, Caishan Jiao, Meng Zhang, Hongguo Hou, Yang Gao, Hui He & Guoxin Tian | 2020 | https://doi.org/10.1007/s10967-020-07242-1 | 1 | CCCCCCCCN(C)C(=O)COCC(=O)N(C)CCCCCCCC | DMDODGA | 0.024 | kerosene with 40 vol% 1-octanol | 1 | Ce(III) |  | 3 | HNO3 | 2.997101 |  |  |  | 25 | 120 | 1 | 1.525223 | NO | Figure 2 |  | 3 | CCCCCCCCN(C)C(=O)COCC(=O)N(C)CCCCCCCC | 298.15 | 0.1833333 | kerosene | 1-octanol | 40 | 0.4
Extraction and stripping behaviors of 14 lanthanides from nitric acid medium by N,N’-dimethyl-N,N’-dioctyl diglycolamide | Yaoyang Liu, Chuang Zhao, Zhibin Liu, Yu Zhou, Caishan Jiao, Meng Zhang, Hongguo Hou, Yang Gao, Hui He & Guoxin Tian | 2020 | https://doi.org/10.1007/s10967-020-07242-1 | 1 | CCCCCCCCN(C)C(=O)COCC(=O)N(C)CCCCCCCC | DMDODGA | 0.024 | kerosene with 40 vol% 1-octanol | 1 | Ce(III) |  | 3 | HNO3 | 3.994203 |  |  |  | 25 | 120 | 1 | 1.412538 | NO | Figure 2 |  | 3 | CCCCCCCCN(C)C(=O)COCC(=O)N(C)CCCCCCCC | 298.15 | 0.15 | kerosene | 1-octanol | 40 | 0.4
Extraction and stripping behaviors of 14 lanthanides from nitric acid medium by N,N’-dimethyl-N,N’-dioctyl diglycolamide | Yaoyang Liu, Chuang Zhao, Zhibin Liu, Yu Zhou, Caishan Jiao, Meng Zhang, Hongguo Hou, Yang Gao, Hui He & Guoxin Tian | 2020 | https://doi.org/10.1007/s10967-020-07242-1 | 1 | CCCCCCCCN(C)C(=O)COCC(=O)N(C)CCCCCCCC | DMDODGA | 0.024 | kerosene with 40 vol% 1-octanol | 1 | Ce(III) |  | 3 | HNO3 | 4.997101 |  |  |  | 25 | 120 | 1 | 1.376857 | NO | Figure 2 |  | 3 | CCCCCCCCN(C)C(=O)COCC(=O)N(C)CCCCCCCC | 298.15 | 0.1388889 | kerosene | 1-octanol | 40 | 0.4
Extraction and stripping behaviors of 14 lanthanides from nitric acid medium by N,N’-dimethyl-N,N’-dioctyl diglycolamide | Yaoyang Liu, Chuang Zhao, Zhibin Liu, Yu Zhou, Caishan Jiao, Meng Zhang, Hongguo Hou, Yang Gao, Hui He & Guoxin Tian | 2020 | https://doi.org/10.1007/s10967-020-07242-1 | 1 | CCCCCCCCN(C)C(=O)COCC(=O)N(C)CCCCCCCC | DMDODGA | 0.024 | kerosene with 40 vol% 1-octanol | 1 | Ce(III) |  | 3 | HNO3 | 5.994203 |  |  |  | 25 | 120 | 1 | 1.376857 | NO | Figure 2 |  | 3 | CCCCCCCCN(C)C(=O)COCC(=O)N(C)CCCCCCCC | 298.15 | 0.1388889 | kerosene | 1-octanol | 40 | 0.4
Extraction and stripping behaviors of 14 lanthanides from nitric acid medium by N,N’-dimethyl-N,N’-dioctyl diglycolamide | Yaoyang Liu, Chuang Zhao, Zhibin Liu, Yu Zhou, Caishan Jiao, Meng Zhang, Hongguo Hou, Yang Gao, Hui He & Guoxin Tian | 2020 | https://doi.org/10.1007/s10967-020-07242-1 | 1 | CCCCCCCCN(C)C(=O)COCC(=O)N(C)CCCCCCCC | DMDODGA | 0.024 | kerosene with 40 vol% 1-octanol | 1 | Pr(III) |  | 3 | HNO3 | 0.4985507 |  |  |  | 25 | 120 | 1 | 0.1646898 | NO | Figure 2 |  | 3 | CCCCCCCCN(C)C(=O)COCC(=O)N(C)CCCCCCCC | 298.15 | -0.7833333 | kerosene | 1-octanol | 40 | 0.4
Extraction and stripping behaviors of 14 lanthanides from nitric acid medium by N,N’-dimethyl-N,N’-dioctyl diglycolamide | Yaoyang Liu, Chuang Zhao, Zhibin Liu, Yu Zhou, Caishan Jiao, Meng Zhang, Hongguo Hou, Yang Gao, Hui He & Guoxin Tian | 2020 | https://doi.org/10.1007/s10967-020-07242-1 | 1 | CCCCCCCCN(C)C(=O)COCC(=O)N(C)CCCCCCCC | DMDODGA | 0.024 | kerosene with 40 vol% 1-octanol | 1 | Pr(III) |  | 3 | HNO3 | 1.002899 |  |  |  | 25 | 120 | 1 | 0.5551936 | NO | Figure 2 |  | 3 | CCCCCCCCN(C)C(=O)COCC(=O)N(C)CCCCCCCC | 298.15 | -0.2555556 | kerosene | 1-octanol | 40 | 0.4
Extraction and stripping behaviors of 14 lanthanides from nitric acid medium by N,N’-dimethyl-N,N’-dioctyl diglycolamide | Yaoyang Liu, Chuang Zhao, Zhibin Liu, Yu Zhou, Caishan Jiao, Meng Zhang, Hongguo Hou, Yang Gao, Hui He & Guoxin Tian | 2020 | https://doi.org/10.1007/s10967-020-07242-1 | 1 | CCCCCCCCN(C)C(=O)COCC(=O)N(C)CCCCCCCC | DMDODGA | 0.024 | kerosene with 40 vol% 1-octanol | 1 | Pr(III) |  | 3 | HNO3 | 1.994203 |  |  |  | 25 | 120 | 1 | 1.995262 | NO | Figure 2 |  | 3 | CCCCCCCCN(C)C(=O)COCC(=O)N(C)CCCCCCCC | 298.15 | 0.3 | kerosene | 1-octanol | 40 | 0.4
Extraction and stripping behaviors of 14 lanthanides from nitric acid medium by N,N’-dimethyl-N,N’-dioctyl diglycolamide | Yaoyang Liu, Chuang Zhao, Zhibin Liu, Yu Zhou, Caishan Jiao, Meng Zhang, Hongguo Hou, Yang Gao, Hui He & Guoxin Tian | 2020 | https://doi.org/10.1007/s10967-020-07242-1 | 1 | CCCCCCCCN(C)C(=O)COCC(=O)N(C)CCCCCCCC | DMDODGA | 0.024 | kerosene with 40 vol% 1-octanol | 1 | Pr(III) |  | 3 | HNO3 | 2.997101 |  |  |  | 25 | 120 | 1 | 2.966349 | NO | Figure 2 |  | 3 | CCCCCCCCN(C)C(=O)COCC(=O)N(C)CCCCCCCC | 298.15 | 0.4722222 | kerosene | 1-octanol | 40 | 0.4
Extraction and stripping behaviors of 14 lanthanides from nitric acid medium by N,N’-dimethyl-N,N’-dioctyl diglycolamide | Yaoyang Liu, Chuang Zhao, Zhibin Liu, Yu Zhou, Caishan Jiao, Meng Zhang, Hongguo Hou, Yang Gao, Hui He & Guoxin Tian | 2020 | https://doi.org/10.1007/s10967-020-07242-1 | 1 | CCCCCCCCN(C)C(=O)COCC(=O)N(C)CCCCCCCC | DMDODGA | 0.024 | kerosene with 40 vol% 1-octanol | 1 | Pr(III) |  | 3 | HNO3 | 3.994203 |  |  |  | 25 | 120 | 1 | 2.89142 | NO | Figure 2 |  | 3 | CCCCCCCCN(C)C(=O)COCC(=O)N(C)CCCCCCCC | 298.15 | 0.4611111 | kerosene | 1-octanol | 40 | 0.4
Extraction and stripping behaviors of 14 lanthanides from nitric acid medium by N,N’-dimethyl-N,N’-dioctyl diglycolamide | Yaoyang Liu, Chuang Zhao, Zhibin Liu, Yu Zhou, Caishan Jiao, Meng Zhang, Hongguo Hou, Yang Gao, Hui He & Guoxin Tian | 2020 | https://doi.org/10.1007/s10967-020-07242-1 | 1 | CCCCCCCCN(C)C(=O)COCC(=O)N(C)CCCCCCCC | DMDODGA | 0.024 | kerosene with 40 vol% 1-octanol | 1 | Pr(III) |  | 3 | HNO3 | 4.997101 |  |  |  | 25 | 120 | 1 | 2.818383 | NO | Figure 2 |  | 3 | CCCCCCCCN(C)C(=O)COCC(=O)N(C)CCCCCCCC | 298.15 | 0.45 | kerosene | 1-octanol | 40 | 0.4
Extraction and stripping behaviors of 14 lanthanides from nitric acid medium by N,N’-dimethyl-N,N’-dioctyl diglycolamide | Yaoyang Liu, Chuang Zhao, Zhibin Liu, Yu Zhou, Caishan Jiao, Meng Zhang, Hongguo Hou, Yang Gao, Hui He & Guoxin Tian | 2020 | https://doi.org/10.1007/s10967-020-07242-1 | 1 | CCCCCCCCN(C)C(=O)COCC(=O)N(C)CCCCCCCC | DMDODGA | 0.024 | kerosene with 40 vol% 1-octanol | 1 | Pr(III) |  | 3 | HNO3 | 5.994203 |  |  |  | 25 | 120 | 1 | 2.782559 | NO | Figure 2 |  | 3 | CCCCCCCCN(C)C(=O)COCC(=O)N(C)CCCCCCCC | 298.15 | 0.4444444 | kerosene | 1-octanol | 40 | 0.4
Extraction and stripping behaviors of 14 lanthanides from nitric acid medium by N,N’-dimethyl-N,N’-dioctyl diglycolamide | Yaoyang Liu, Chuang Zhao, Zhibin Liu, Yu Zhou, Caishan Jiao, Meng Zhang, Hongguo Hou, Yang Gao, Hui He & Guoxin Tian | 2020 | https://doi.org/10.1007/s10967-020-07242-1 | 1 | CCCCCCCCN(C)C(=O)COCC(=O)N(C)CCCCCCCC | DMDODGA | 0.024 | kerosene with 40 vol% 1-octanol | 1 | Nd(III) |  | 3 | HNO3 | 0.4985507 |  |  |  | 25 | 120 | 1 | 0.2610157 | NO | Figure 2 |  | 3 | CCCCCCCCN(C)C(=O)COCC(=O)N(C)CCCCCCCC | 298.15 | -0.5833333 | kerosene | 1-octanol | 40 | 0.4
Extraction and stripping behaviors of 14 lanthanides from nitric acid medium by N,N’-dimethyl-N,N’-dioctyl diglycolamide | Yaoyang Liu, Chuang Zhao, Zhibin Liu, Yu Zhou, Caishan Jiao, Meng Zhang, Hongguo Hou, Yang Gao, Hui He & Guoxin Tian | 2020 | https://doi.org/10.1007/s10967-020-07242-1 | 1 | CCCCCCCCN(C)C(=O)COCC(=O)N(C)CCCCCCCC | DMDODGA | 0.024 | kerosene with 40 vol% 1-octanol | 1 | Nd(III) |  | 3 | HNO3 | 1.002899 |  |  |  | 25 | 120 | 1 | 0.7943282 | NO | Figure 2 |  | 3 | CCCCCCCCN(C)C(=O)COCC(=O)N(C)CCCCCCCC | 298.15 | -0.1 | kerosene | 1-octanol | 40 | 0.4
Extraction and stripping behaviors of 14 lanthanides from nitric acid medium by N,N’-dimethyl-N,N’-dioctyl diglycolamide | Yaoyang Liu, Chuang Zhao, Zhibin Liu, Yu Zhou, Caishan Jiao, Meng Zhang, Hongguo Hou, Yang Gao, Hui He & Guoxin Tian | 2020 | https://doi.org/10.1007/s10967-020-07242-1 | 1 | CCCCCCCCN(C)C(=O)COCC(=O)N(C)CCCCCCCC | DMDODGA | 0.024 | kerosene with 40 vol% 1-octanol | 1 | Nd(III) |  | 3 | HNO3 | 2 |  |  |  | 25 | 120 | 1 | 2.712273 | NO | Figure 2 |  | 3 | CCCCCCCCN(C)C(=O)COCC(=O)N(C)CCCCCCCC | 298.15 | 0.4333333 | kerosene | 1-octanol | 40 | 0.4
Extraction and stripping behaviors of 14 lanthanides from nitric acid medium by N,N’-dimethyl-N,N’-dioctyl diglycolamide | Yaoyang Liu, Chuang Zhao, Zhibin Liu, Yu Zhou, Caishan Jiao, Meng Zhang, Hongguo Hou, Yang Gao, Hui He & Guoxin Tian | 2020 | https://doi.org/10.1007/s10967-020-07242-1 | 1 | CCCCCCCCN(C)C(=O)COCC(=O)N(C)CCCCCCCC | DMDODGA | 0.024 | kerosene with 40 vol% 1-octanol | 1 | Nd(III) |  | 3 | HNO3 | 2.997101 |  |  |  | 25 | 120 | 1 | 4.761873 | NO | Figure 2 |  | 3 | CCCCCCCCN(C)C(=O)COCC(=O)N(C)CCCCCCCC | 298.15 | 0.6777778 | kerosene | 1-octanol | 40 | 0.4
Extraction and stripping behaviors of 14 lanthanides from nitric acid medium by N,N’-dimethyl-N,N’-dioctyl diglycolamide | Yaoyang Liu, Chuang Zhao, Zhibin Liu, Yu Zhou, Caishan Jiao, Meng Zhang, Hongguo Hou, Yang Gao, Hui He & Guoxin Tian | 2020 | https://doi.org/10.1007/s10967-020-07242-1 | 1 | CCCCCCCCN(C)C(=O)COCC(=O)N(C)CCCCCCCC | DMDODGA | 0.024 | kerosene with 40 vol% 1-octanol | 1 | Nd(III) |  | 3 | HNO3 | 3.994203 |  |  |  | 25 | 120 | 1 | 4.410059 | NO | Figure 2 |  | 3 | CCCCCCCCN(C)C(=O)COCC(=O)N(C)CCCCCCCC | 298.15 | 0.6444444 | kerosene | 1-octanol | 40 | 0.4
Extraction and stripping behaviors of 14 lanthanides from nitric acid medium by N,N’-dimethyl-N,N’-dioctyl diglycolamide | Yaoyang Liu, Chuang Zhao, Zhibin Liu, Yu Zhou, Caishan Jiao, Meng Zhang, Hongguo Hou, Yang Gao, Hui He & Guoxin Tian | 2020 | https://doi.org/10.1007/s10967-020-07242-1 | 1 | CCCCCCCCN(C)C(=O)COCC(=O)N(C)CCCCCCCC | DMDODGA | 0.024 | kerosene with 40 vol% 1-octanol | 1 | Nd(III) |  | 3 | HNO3 | 4.997101 |  |  |  | 25 | 120 | 1 | 4.032325 | NO | Figure 2 |  | 3 | CCCCCCCCN(C)C(=O)COCC(=O)N(C)CCCCCCCC | 298.15 | 0.6055556 | kerosene | 1-octanol | 40 | 0.4
Extraction and stripping behaviors of 14 lanthanides from nitric acid medium by N,N’-dimethyl-N,N’-dioctyl diglycolamide | Yaoyang Liu, Chuang Zhao, Zhibin Liu, Yu Zhou, Caishan Jiao, Meng Zhang, Hongguo Hou, Yang Gao, Hui He & Guoxin Tian | 2020 | https://doi.org/10.1007/s10967-020-07242-1 | 1 | CCCCCCCCN(C)C(=O)COCC(=O)N(C)CCCCCCCC | DMDODGA | 0.024 | kerosene with 40 vol% 1-octanol | 1 | Nd(III) |  | 3 | HNO3 | 5.994203 |  |  |  | 25 | 120 | 1 | 3.981072 | NO | Figure 2 |  | 3 | CCCCCCCCN(C)C(=O)COCC(=O)N(C)CCCCCCCC | 298.15 | 0.6 | kerosene | 1-octanol | 40 | 0.4
Extraction and stripping behaviors of 14 lanthanides from nitric acid medium by N,N’-dimethyl-N,N’-dioctyl diglycolamide | Yaoyang Liu, Chuang Zhao, Zhibin Liu, Yu Zhou, Caishan Jiao, Meng Zhang, Hongguo Hou, Yang Gao, Hui He & Guoxin Tian | 2020 | https://doi.org/10.1007/s10967-020-07242-1 | 1 | CCCCCCCCN(C)C(=O)COCC(=O)N(C)CCCCCCCC | DMDODGA | 0.024 | kerosene with 40 vol% 1-octanol | 1 | Sm(III) |  | 3 | HNO3 | 0.4985507 |  |  |  | 25 | 120 | 1 | 0.9380419 | NO | Figure 2 |  | 3 | CCCCCCCCN(C)C(=O)COCC(=O)N(C)CCCCCCCC | 298.15 | -0.02777778 | kerosene | 1-octanol | 40 | 0.4
Extraction and stripping behaviors of 14 lanthanides from nitric acid medium by N,N’-dimethyl-N,N’-dioctyl diglycolamide | Yaoyang Liu, Chuang Zhao, Zhibin Liu, Yu Zhou, Caishan Jiao, Meng Zhang, Hongguo Hou, Yang Gao, Hui He & Guoxin Tian | 2020 | https://doi.org/10.1007/s10967-020-07242-1 | 1 | CCCCCCCCN(C)C(=O)COCC(=O)N(C)CCCCCCCC | DMDODGA | 0.024 | kerosene with 40 vol% 1-octanol | 1 | Sm(III) |  | 3 | HNO3 | 1.002899 |  |  |  | 25 | 120 | 1 | 2.966349 | NO | Figure 2 |  | 3 | CCCCCCCCN(C)C(=O)COCC(=O)N(C)CCCCCCCC | 298.15 | 0.4722222 | kerosene | 1-octanol | 40 | 0.4
Extraction and stripping behaviors of 14 lanthanides from nitric acid medium by N,N’-dimethyl-N,N’-dioctyl diglycolamide | Yaoyang Liu, Chuang Zhao, Zhibin Liu, Yu Zhou, Caishan Jiao, Meng Zhang, Hongguo Hou, Yang Gao, Hui He & Guoxin Tian | 2020 | https://doi.org/10.1007/s10967-020-07242-1 | 1 | CCCCCCCCN(C)C(=O)COCC(=O)N(C)CCCCCCCC | DMDODGA | 0.024 | kerosene with 40 vol% 1-octanol | 1 | Sm(III) |  | 3 | HNO3 | 1.994203 |  |  |  | 25 | 120 | 1 | 18.7164 | NO | Figure 2 |  | 3 | CCCCCCCCN(C)C(=O)COCC(=O)N(C)CCCCCCCC | 298.15 | 1.272222 | kerosene | 1-octanol | 40 | 0.4
Extraction and stripping behaviors of 14 lanthanides from nitric acid medium by N,N’-dimethyl-N,N’-dioctyl diglycolamide | Yaoyang Liu, Chuang Zhao, Zhibin Liu, Yu Zhou, Caishan Jiao, Meng Zhang, Hongguo Hou, Yang Gao, Hui He & Guoxin Tian | 2020 | https://doi.org/10.1007/s10967-020-07242-1 | 1 | CCCCCCCCN(C)C(=O)COCC(=O)N(C)CCCCCCCC | DMDODGA | 0.024 | kerosene with 40 vol% 1-octanol | 1 | Sm(III) |  | 3 | HNO3 | 2.997101 |  |  |  | 25 | 120 | 1 | 32.44226 | NO | Figure 2 |  | 3 | CCCCCCCCN(C)C(=O)COCC(=O)N(C)CCCCCCCC | 298.15 | 1.511111 | kerosene | 1-octanol | 40 | 0.4
Extraction and stripping behaviors of 14 lanthanides from nitric acid medium by N,N’-dimethyl-N,N’-dioctyl diglycolamide | Yaoyang Liu, Chuang Zhao, Zhibin Liu, Yu Zhou, Caishan Jiao, Meng Zhang, Hongguo Hou, Yang Gao, Hui He & Guoxin Tian | 2020 | https://doi.org/10.1007/s10967-020-07242-1 | 1 | CCCCCCCCN(C)C(=O)COCC(=O)N(C)CCCCCCCC | DMDODGA | 0.024 | kerosene with 40 vol% 1-octanol | 1 | Sm(III) |  | 3 | HNO3 | 3.994203 |  |  |  | 25 | 120 | 1 | 28.18383 | NO | Figure 2 |  | 3 | CCCCCCCCN(C)C(=O)COCC(=O)N(C)CCCCCCCC | 298.15 | 1.45 | kerosene | 1-octanol | 40 | 0.4
Extraction and stripping behaviors of 14 lanthanides from nitric acid medium by N,N’-dimethyl-N,N’-dioctyl diglycolamide | Yaoyang Liu, Chuang Zhao, Zhibin Liu, Yu Zhou, Caishan Jiao, Meng Zhang, Hongguo Hou, Yang Gao, Hui He & Guoxin Tian | 2020 | https://doi.org/10.1007/s10967-020-07242-1 | 1 | CCCCCCCCN(C)C(=O)COCC(=O)N(C)CCCCCCCC | DMDODGA | 0.024 | kerosene with 40 vol% 1-octanol | 1 | Sm(III) |  | 3 | HNO3 | 4.997101 |  |  |  | 25 | 120 | 1 | 27.12273 | NO | Figure 2 |  | 3 | CCCCCCCCN(C)C(=O)COCC(=O)N(C)CCCCCCCC | 298.15 | 1.433333 | kerosene | 1-octanol | 40 | 0.4
Extraction and stripping behaviors of 14 lanthanides from nitric acid medium by N,N’-dimethyl-N,N’-dioctyl diglycolamide | Yaoyang Liu, Chuang Zhao, Zhibin Liu, Yu Zhou, Caishan Jiao, Meng Zhang, Hongguo Hou, Yang Gao, Hui He & Guoxin Tian | 2020 | https://doi.org/10.1007/s10967-020-07242-1 | 1 | CCCCCCCCN(C)C(=O)COCC(=O)N(C)CCCCCCCC | DMDODGA | 0.024 | kerosene with 40 vol% 1-octanol | 1 | Sm(III) |  | 3 | HNO3 | 5.994203 |  |  |  | 25 | 120 | 1 | 26.43761 | NO | Figure 2 |  | 3 | CCCCCCCCN(C)C(=O)COCC(=O)N(C)CCCCCCCC | 298.15 | 1.422222 | kerosene | 1-octanol | 40 | 0.4
Extraction and stripping behaviors of 14 lanthanides from nitric acid medium by N,N’-dimethyl-N,N’-dioctyl diglycolamide | Yaoyang Liu, Chuang Zhao, Zhibin Liu, Yu Zhou, Caishan Jiao, Meng Zhang, Hongguo Hou, Yang Gao, Hui He & Guoxin Tian | 2020 | https://doi.org/10.1007/s10967-020-07242-1 | 1 | CCCCCCCCN(C)C(=O)COCC(=O)N(C)CCCCCCCC | DMDODGA | 0.024 | kerosene with 40 vol% 1-octanol | 1 | Eu(III) |  | 3 | HNO3 | 0.5043478 |  |  |  | 25 | 120 | 1 | 2.046968 | NO | Figure 2 |  | 3 | CCCCCCCCN(C)C(=O)COCC(=O)N(C)CCCCCCCC | 298.15 | 0.3111111 | kerosene | 1-octanol | 40 | 0.4
Extraction and stripping behaviors of 14 lanthanides from nitric acid medium by N,N’-dimethyl-N,N’-dioctyl diglycolamide | Yaoyang Liu, Chuang Zhao, Zhibin Liu, Yu Zhou, Caishan Jiao, Meng Zhang, Hongguo Hou, Yang Gao, Hui He & Guoxin Tian | 2020 | https://doi.org/10.1007/s10967-020-07242-1 | 1 | CCCCCCCCN(C)C(=O)COCC(=O)N(C)CCCCCCCC | DMDODGA | 0.024 | kerosene with 40 vol% 1-octanol | 1 | Eu(III) |  | 3 | HNO3 | 0.9971014 |  |  |  | 25 | 120 | 1 | 6.556418 | NO | Figure 2 |  | 3 | CCCCCCCCN(C)C(=O)COCC(=O)N(C)CCCCCCCC | 298.15 | 0.8166667 | kerosene | 1-octanol | 40 | 0.4
Extraction and stripping behaviors of 14 lanthanides from nitric acid medium by N,N’-dimethyl-N,N’-dioctyl diglycolamide | Yaoyang Liu, Chuang Zhao, Zhibin Liu, Yu Zhou, Caishan Jiao, Meng Zhang, Hongguo Hou, Yang Gao, Hui He & Guoxin Tian | 2020 | https://doi.org/10.1007/s10967-020-07242-1 | 1 | CCCCCCCCN(C)C(=O)COCC(=O)N(C)CCCCCCCC | DMDODGA | 0.024 | kerosene with 40 vol% 1-octanol | 1 | Eu(III) |  | 3 | HNO3 | 1.988406 |  |  |  | 25 | 120 | 1 | 31.62278 | NO | Figure 2 |  | 3 | CCCCCCCCN(C)C(=O)COCC(=O)N(C)CCCCCCCC | 298.15 | 1.5 | kerosene | 1-octanol | 40 | 0.4
Extraction and stripping behaviors of 14 lanthanides from nitric acid medium by N,N’-dimethyl-N,N’-dioctyl diglycolamide | Yaoyang Liu, Chuang Zhao, Zhibin Liu, Yu Zhou, Caishan Jiao, Meng Zhang, Hongguo Hou, Yang Gao, Hui He & Guoxin Tian | 2020 | https://doi.org/10.1007/s10967-020-07242-1 | 1 | CCCCCCCCN(C)C(=O)COCC(=O)N(C)CCCCCCCC | DMDODGA | 0.024 | kerosene with 40 vol% 1-octanol | 1 | Eu(III) |  | 3 | HNO3 | 2.991304 |  |  |  | 25 | 120 | 1 | 50.11872 | NO | Figure 2 |  | 3 | CCCCCCCCN(C)C(=O)COCC(=O)N(C)CCCCCCCC | 298.15 | 1.7 | kerosene | 1-octanol | 40 | 0.4
Extraction and stripping behaviors of 14 lanthanides from nitric acid medium by N,N’-dimethyl-N,N’-dioctyl diglycolamide | Yaoyang Liu, Chuang Zhao, Zhibin Liu, Yu Zhou, Caishan Jiao, Meng Zhang, Hongguo Hou, Yang Gao, Hui He & Guoxin Tian | 2020 | https://doi.org/10.1007/s10967-020-07242-1 | 1 | CCCCCCCCN(C)C(=O)COCC(=O)N(C)CCCCCCCC | DMDODGA | 0.024 | kerosene with 40 vol% 1-octanol | 1 | Eu(III) |  | 3 | HNO3 | 3.994203 |  |  |  | 25 | 120 | 1 | 59.94843 | NO | Figure 2 |  | 3 | CCCCCCCCN(C)C(=O)COCC(=O)N(C)CCCCCCCC | 298.15 | 1.777778 | kerosene | 1-octanol | 40 | 0.4
Extraction and stripping behaviors of 14 lanthanides from nitric acid medium by N,N’-dimethyl-N,N’-dioctyl diglycolamide | Yaoyang Liu, Chuang Zhao, Zhibin Liu, Yu Zhou, Caishan Jiao, Meng Zhang, Hongguo Hou, Yang Gao, Hui He & Guoxin Tian | 2020 | https://doi.org/10.1007/s10967-020-07242-1 | 1 | CCCCCCCCN(C)C(=O)COCC(=O)N(C)CCCCCCCC | DMDODGA | 0.024 | kerosene with 40 vol% 1-octanol | 1 | Eu(III) |  | 3 | HNO3 | 4.997101 |  |  |  | 25 | 120 | 1 | 56.95811 | NO | Figure 2 |  | 3 | CCCCCCCCN(C)C(=O)COCC(=O)N(C)CCCCCCCC | 298.15 | 1.755556 | kerosene | 1-octanol | 40 | 0.4
Extraction and stripping behaviors of 14 lanthanides from nitric acid medium by N,N’-dimethyl-N,N’-dioctyl diglycolamide | Yaoyang Liu, Chuang Zhao, Zhibin Liu, Yu Zhou, Caishan Jiao, Meng Zhang, Hongguo Hou, Yang Gao, Hui He & Guoxin Tian | 2020 | https://doi.org/10.1007/s10967-020-07242-1 | 1 | CCCCCCCCN(C)C(=O)COCC(=O)N(C)CCCCCCCC | DMDODGA | 0.024 | kerosene with 40 vol% 1-octanol | 1 | Eu(III) |  | 3 | HNO3 | 5.994203 |  |  |  | 25 | 120 | 1 | 51.41752 | NO | Figure 2 |  | 3 | CCCCCCCCN(C)C(=O)COCC(=O)N(C)CCCCCCCC | 298.15 | 1.711111 | kerosene | 1-octanol | 40 | 0.4
Extraction and stripping behaviors of 14 lanthanides from nitric acid medium by N,N’-dimethyl-N,N’-dioctyl diglycolamide | Yaoyang Liu, Chuang Zhao, Zhibin Liu, Yu Zhou, Caishan Jiao, Meng Zhang, Hongguo Hou, Yang Gao, Hui He & Guoxin Tian | 2020 | https://doi.org/10.1007/s10967-020-07242-1 | 1 | CCCCCCCCN(C)C(=O)COCC(=O)N(C)CCCCCCCC | DMDODGA | 0.024 | kerosene with 40 vol% 1-octanol | 1 | Gd(III) |  | 3 | HNO3 | 0.5043478 |  |  |  | 25 | 120 | 1 | 2.046968 | NO | Figure 2 |  | 3 | CCCCCCCCN(C)C(=O)COCC(=O)N(C)CCCCCCCC | 298.15 | 0.3111111 | kerosene | 1-octanol | 40 | 0.4
Extraction and stripping behaviors of 14 lanthanides from nitric acid medium by N,N’-dimethyl-N,N’-dioctyl diglycolamide | Yaoyang Liu, Chuang Zhao, Zhibin Liu, Yu Zhou, Caishan Jiao, Meng Zhang, Hongguo Hou, Yang Gao, Hui He & Guoxin Tian | 2020 | https://doi.org/10.1007/s10967-020-07242-1 | 1 | CCCCCCCCN(C)C(=O)COCC(=O)N(C)CCCCCCCC | DMDODGA | 0.024 | kerosene with 40 vol% 1-octanol | 1 | Gd(III) |  | 3 | HNO3 | 1.002899 |  |  |  | 25 | 120 | 1 | 7.54706 | NO | Figure 2 |  | 3 | CCCCCCCCN(C)C(=O)COCC(=O)N(C)CCCCCCCC | 298.15 | 0.8777778 | kerosene | 1-octanol | 40 | 0.4
Extraction and stripping behaviors of 14 lanthanides from nitric acid medium by N,N’-dimethyl-N,N’-dioctyl diglycolamide | Yaoyang Liu, Chuang Zhao, Zhibin Liu, Yu Zhou, Caishan Jiao, Meng Zhang, Hongguo Hou, Yang Gao, Hui He & Guoxin Tian | 2020 | https://doi.org/10.1007/s10967-020-07242-1 | 1 | CCCCCCCCN(C)C(=O)COCC(=O)N(C)CCCCCCCC | DMDODGA | 0.024 | kerosene with 40 vol% 1-octanol | 1 | Gd(III) |  | 3 | HNO3 | 2 |  |  |  | 25 | 120 | 1 | 47.01346 | NO | Figure 2 |  | 3 | CCCCCCCCN(C)C(=O)COCC(=O)N(C)CCCCCCCC | 298.15 | 1.672222 | kerosene | 1-octanol | 40 | 0.4
Extraction and stripping behaviors of 14 lanthanides from nitric acid medium by N,N’-dimethyl-N,N’-dioctyl diglycolamide | Yaoyang Liu, Chuang Zhao, Zhibin Liu, Yu Zhou, Caishan Jiao, Meng Zhang, Hongguo Hou, Yang Gao, Hui He & Guoxin Tian | 2020 | https://doi.org/10.1007/s10967-020-07242-1 | 1 | CCCCCCCCN(C)C(=O)COCC(=O)N(C)CCCCCCCC | DMDODGA | 0.024 | kerosene with 40 vol% 1-octanol | 1 | Gd(III) |  | 3 | HNO3 | 2.997101 |  |  |  | 25 | 120 | 1 | 77.42637 | NO | Figure 2 |  | 3 | CCCCCCCCN(C)C(=O)COCC(=O)N(C)CCCCCCCC | 298.15 | 1.888889 | kerosene | 1-octanol | 40 | 0.4
Extraction and stripping behaviors of 14 lanthanides from nitric acid medium by N,N’-dimethyl-N,N’-dioctyl diglycolamide | Yaoyang Liu, Chuang Zhao, Zhibin Liu, Yu Zhou, Caishan Jiao, Meng Zhang, Hongguo Hou, Yang Gao, Hui He & Guoxin Tian | 2020 | https://doi.org/10.1007/s10967-020-07242-1 | 1 | CCCCCCCCN(C)C(=O)COCC(=O)N(C)CCCCCCCC | DMDODGA | 0.024 | kerosene with 40 vol% 1-octanol | 1 | Gd(III) |  | 3 | HNO3 | 3.994203 |  |  |  | 25 | 120 | 1 | 96.23506 | NO | Figure 2 |  | 3 | CCCCCCCCN(C)C(=O)COCC(=O)N(C)CCCCCCCC | 298.15 | 1.983333 | kerosene | 1-octanol | 40 | 0.4
Extraction and stripping behaviors of 14 lanthanides from nitric acid medium by N,N’-dimethyl-N,N’-dioctyl diglycolamide | Yaoyang Liu, Chuang Zhao, Zhibin Liu, Yu Zhou, Caishan Jiao, Meng Zhang, Hongguo Hou, Yang Gao, Hui He & Guoxin Tian | 2020 | https://doi.org/10.1007/s10967-020-07242-1 | 1 | CCCCCCCCN(C)C(=O)COCC(=O)N(C)CCCCCCCC | DMDODGA | 0.024 | kerosene with 40 vol% 1-octanol | 1 | Gd(III) |  | 3 | HNO3 | 4.997101 |  |  |  | 25 | 120 | 1 | 71.70601 | NO | Figure 2 |  | 3 | CCCCCCCCN(C)C(=O)COCC(=O)N(C)CCCCCCCC | 298.15 | 1.855556 | kerosene | 1-octanol | 40 | 0.4
Extraction and stripping behaviors of 14 lanthanides from nitric acid medium by N,N’-dimethyl-N,N’-dioctyl diglycolamide | Yaoyang Liu, Chuang Zhao, Zhibin Liu, Yu Zhou, Caishan Jiao, Meng Zhang, Hongguo Hou, Yang Gao, Hui He & Guoxin Tian | 2020 | https://doi.org/10.1007/s10967-020-07242-1 | 1 | CCCCCCCCN(C)C(=O)COCC(=O)N(C)CCCCCCCC | DMDODGA | 0.024 | kerosene with 40 vol% 1-octanol | 1 | Gd(III) |  | 3 | HNO3 | 5.994203 |  |  |  | 25 | 120 | 1 | 72.62918 | NO | Figure 2 |  | 3 | CCCCCCCCN(C)C(=O)COCC(=O)N(C)CCCCCCCC | 298.15 | 1.861111 | kerosene | 1-octanol | 40 | 0.4
Extraction and stripping behaviors of 14 lanthanides from nitric acid medium by N,N’-dimethyl-N,N’-dioctyl diglycolamide | Yaoyang Liu, Chuang Zhao, Zhibin Liu, Yu Zhou, Caishan Jiao, Meng Zhang, Hongguo Hou, Yang Gao, Hui He & Guoxin Tian | 2020 | https://doi.org/10.1007/s10967-020-07242-1 | 1 | CCCCCCCCN(C)C(=O)COCC(=O)N(C)CCCCCCCC | DMDODGA | 0.024 | kerosene with 40 vol% 1-octanol | 1 | Tb(III) |  | 3 | HNO3 | 0.4985507 |  |  |  | 25 | 120 | 1 | 4.948168 | NO | Figure 2 |  | 3 | CCCCCCCCN(C)C(=O)COCC(=O)N(C)CCCCCCCC | 298.15 | 0.6944444 | kerosene | 1-octanol | 40 | 0.4
Extraction and stripping behaviors of 14 lanthanides from nitric acid medium by N,N’-dimethyl-N,N’-dioctyl diglycolamide | Yaoyang Liu, Chuang Zhao, Zhibin Liu, Yu Zhou, Caishan Jiao, Meng Zhang, Hongguo Hou, Yang Gao, Hui He & Guoxin Tian | 2020 | https://doi.org/10.1007/s10967-020-07242-1 | 1 | CCCCCCCCN(C)C(=O)COCC(=O)N(C)CCCCCCCC | DMDODGA | 0.024 | kerosene with 40 vol% 1-octanol | 1 | Tb(III) |  | 3 | HNO3 | 1.002899 |  |  |  | 25 | 120 | 1 | 22.67543 | NO | Figure 2 |  | 3 | CCCCCCCCN(C)C(=O)COCC(=O)N(C)CCCCCCCC | 298.15 | 1.355556 | kerosene | 1-octanol | 40 | 0.4
Extraction and stripping behaviors of 14 lanthanides from nitric acid medium by N,N’-dimethyl-N,N’-dioctyl diglycolamide | Yaoyang Liu, Chuang Zhao, Zhibin Liu, Yu Zhou, Caishan Jiao, Meng Zhang, Hongguo Hou, Yang Gao, Hui He & Guoxin Tian | 2020 | https://doi.org/10.1007/s10967-020-07242-1 | 1 | CCCCCCCCN(C)C(=O)COCC(=O)N(C)CCCCCCCC | DMDODGA | 0.024 | kerosene with 40 vol% 1-octanol | 1 | Tb(III) |  | 3 | HNO3 | 2 |  |  |  | 25 | 120 | 1 | 101.2874 | NO | Figure 2 |  | 3 | CCCCCCCCN(C)C(=O)COCC(=O)N(C)CCCCCCCC | 298.15 | 2.005556 | kerosene | 1-octanol | 40 | 0.4
Extraction and stripping behaviors of 14 lanthanides from nitric acid medium by N,N’-dimethyl-N,N’-dioctyl diglycolamide | Yaoyang Liu, Chuang Zhao, Zhibin Liu, Yu Zhou, Caishan Jiao, Meng Zhang, Hongguo Hou, Yang Gao, Hui He & Guoxin Tian | 2020 | https://doi.org/10.1007/s10967-020-07242-1 | 1 | CCCCCCCCN(C)C(=O)COCC(=O)N(C)CCCCCCCC | DMDODGA | 0.024 | kerosene with 40 vol% 1-octanol | 1 | Tb(III) |  | 3 | HNO3 | 2.997101 |  |  |  | 25 | 120 | 1 | 162.5965 | NO | Figure 2 |  | 3 | CCCCCCCCN(C)C(=O)COCC(=O)N(C)CCCCCCCC | 298.15 | 2.211111 | kerosene | 1-octanol | 40 | 0.4
Extraction and stripping behaviors of 14 lanthanides from nitric acid medium by N,N’-dimethyl-N,N’-dioctyl diglycolamide | Yaoyang Liu, Chuang Zhao, Zhibin Liu, Yu Zhou, Caishan Jiao, Meng Zhang, Hongguo Hou, Yang Gao, Hui He & Guoxin Tian | 2020 | https://doi.org/10.1007/s10967-020-07242-1 | 1 | CCCCCCCCN(C)C(=O)COCC(=O)N(C)CCCCCCCC | DMDODGA | 0.024 | kerosene with 40 vol% 1-octanol | 1 | Tb(III) |  | 3 | HNO3 | 3.994203 |  |  |  | 25 | 120 | 1 | 156.4748 | NO | Figure 2 |  | 3 | CCCCCCCCN(C)C(=O)COCC(=O)N(C)CCCCCCCC | 298.15 | 2.194444 | kerosene | 1-octanol | 40 | 0.4
Extraction and stripping behaviors of 14 lanthanides from nitric acid medium by N,N’-dimethyl-N,N’-dioctyl diglycolamide | Yaoyang Liu, Chuang Zhao, Zhibin Liu, Yu Zhou, Caishan Jiao, Meng Zhang, Hongguo Hou, Yang Gao, Hui He & Guoxin Tian | 2020 | https://doi.org/10.1007/s10967-020-07242-1 | 1 | CCCCCCCCN(C)C(=O)COCC(=O)N(C)CCCCCCCC | DMDODGA | 0.024 | kerosene with 40 vol% 1-octanol | 1 | Tb(III) |  | 3 | HNO3 | 4.991304 |  |  |  | 25 | 120 | 1 | 150.5836 | NO | Figure 2 |  | 3 | CCCCCCCCN(C)C(=O)COCC(=O)N(C)CCCCCCCC | 298.15 | 2.177778 | kerosene | 1-octanol | 40 | 0.4
Extraction and stripping behaviors of 14 lanthanides from nitric acid medium by N,N’-dimethyl-N,N’-dioctyl diglycolamide | Yaoyang Liu, Chuang Zhao, Zhibin Liu, Yu Zhou, Caishan Jiao, Meng Zhang, Hongguo Hou, Yang Gao, Hui He & Guoxin Tian | 2020 | https://doi.org/10.1007/s10967-020-07242-1 | 1 | CCCCCCCCN(C)C(=O)COCC(=O)N(C)CCCCCCCC | DMDODGA | 0.024 | kerosene with 40 vol% 1-octanol | 1 | Tb(III) |  | 3 | HNO3 | 5.994203 |  |  |  | 25 | 120 | 1 | 150.5836 | NO | Figure 2 |  | 3 | CCCCCCCCN(C)C(=O)COCC(=O)N(C)CCCCCCCC | 298.15 | 2.177778 | kerosene | 1-octanol | 40 | 0.4
Extraction and stripping behaviors of 14 lanthanides from nitric acid medium by N,N’-dimethyl-N,N’-dioctyl diglycolamide | Yaoyang Liu, Chuang Zhao, Zhibin Liu, Yu Zhou, Caishan Jiao, Meng Zhang, Hongguo Hou, Yang Gao, Hui He & Guoxin Tian | 2020 | https://doi.org/10.1007/s10967-020-07242-1 | 1 | CCCCCCCCN(C)C(=O)COCC(=O)N(C)CCCCCCCC | DMDODGA | 0.024 | kerosene with 40 vol% 1-octanol | 1 | Dy(III) |  | 3 | HNO3 | 0.4985507 |  |  |  | 25 | 120 | 1 | 5.011872 | NO | Figure 2 |  | 3 | CCCCCCCCN(C)C(=O)COCC(=O)N(C)CCCCCCCC | 298.15 | 0.7 | kerosene | 1-octanol | 40 | 0.4
Extraction and stripping behaviors of 14 lanthanides from nitric acid medium by N,N’-dimethyl-N,N’-dioctyl diglycolamide | Yaoyang Liu, Chuang Zhao, Zhibin Liu, Yu Zhou, Caishan Jiao, Meng Zhang, Hongguo Hou, Yang Gao, Hui He & Guoxin Tian | 2020 | https://doi.org/10.1007/s10967-020-07242-1 | 1 | CCCCCCCCN(C)C(=O)COCC(=O)N(C)CCCCCCCC | DMDODGA | 0.024 | kerosene with 40 vol% 1-octanol | 1 | Dy(III) |  | 3 | HNO3 | 1.002899 |  |  |  | 25 | 120 | 1 | 23.26305 | NO | Figure 2 |  | 3 | CCCCCCCCN(C)C(=O)COCC(=O)N(C)CCCCCCCC | 298.15 | 1.366667 | kerosene | 1-octanol | 40 | 0.4
Extraction and stripping behaviors of 14 lanthanides from nitric acid medium by N,N’-dimethyl-N,N’-dioctyl diglycolamide | Yaoyang Liu, Chuang Zhao, Zhibin Liu, Yu Zhou, Caishan Jiao, Meng Zhang, Hongguo Hou, Yang Gao, Hui He & Guoxin Tian | 2020 | https://doi.org/10.1007/s10967-020-07242-1 | 1 | CCCCCCCCN(C)C(=O)COCC(=O)N(C)CCCCCCCC | DMDODGA | 0.024 | kerosene with 40 vol% 1-octanol | 1 | Dy(III) |  | 3 | HNO3 | 1.994203 |  |  |  | 25 | 120 | 1 | 152.5223 | NO | Figure 2 |  | 3 | CCCCCCCCN(C)C(=O)COCC(=O)N(C)CCCCCCCC | 298.15 | 2.183333 | kerosene | 1-octanol | 40 | 0.4
Extraction and stripping behaviors of 14 lanthanides from nitric acid medium by N,N’-dimethyl-N,N’-dioctyl diglycolamide | Yaoyang Liu, Chuang Zhao, Zhibin Liu, Yu Zhou, Caishan Jiao, Meng Zhang, Hongguo Hou, Yang Gao, Hui He & Guoxin Tian | 2020 | https://doi.org/10.1007/s10967-020-07242-1 | 1 | CCCCCCCCN(C)C(=O)COCC(=O)N(C)CCCCCCCC | DMDODGA | 0.024 | kerosene with 40 vol% 1-octanol | 1 | Dy(III) |  | 3 | HNO3 | 2.997101 |  |  |  | 25 | 120 | 1 | 221.0265 | NO | Figure 2 |  | 3 | CCCCCCCCN(C)C(=O)COCC(=O)N(C)CCCCCCCC | 298.15 | 2.344444 | kerosene | 1-octanol | 40 | 0.4
Extraction and stripping behaviors of 14 lanthanides from nitric acid medium by N,N’-dimethyl-N,N’-dioctyl diglycolamide | Yaoyang Liu, Chuang Zhao, Zhibin Liu, Yu Zhou, Caishan Jiao, Meng Zhang, Hongguo Hou, Yang Gao, Hui He & Guoxin Tian | 2020 | https://doi.org/10.1007/s10967-020-07242-1 | 1 | CCCCCCCCN(C)C(=O)COCC(=O)N(C)CCCCCCCC | DMDODGA | 0.024 | kerosene with 40 vol% 1-octanol | 1 | Dy(III) |  | 3 | HNO3 | 3.994203 |  |  |  | 25 | 120 | 1 | 527.4997 | NO | Figure 2 |  | 3 | CCCCCCCCN(C)C(=O)COCC(=O)N(C)CCCCCCCC | 298.15 | 2.722222 | kerosene | 1-octanol | 40 | 0.4
Extraction and stripping behaviors of 14 lanthanides from nitric acid medium by N,N’-dimethyl-N,N’-dioctyl diglycolamide | Yaoyang Liu, Chuang Zhao, Zhibin Liu, Yu Zhou, Caishan Jiao, Meng Zhang, Hongguo Hou, Yang Gao, Hui He & Guoxin Tian | 2020 | https://doi.org/10.1007/s10967-020-07242-1 | 1 | CCCCCCCCN(C)C(=O)COCC(=O)N(C)CCCCCCCC | DMDODGA | 0.024 | kerosene with 40 vol% 1-octanol | 1 | Dy(III) |  | 3 | HNO3 | 4.997101 |  |  |  | 25 | 120 | 1 | 527.4997 | NO | Figure 2 |  | 3 | CCCCCCCCN(C)C(=O)COCC(=O)N(C)CCCCCCCC | 298.15 | 2.722222 | kerosene | 1-octanol | 40 | 0.4
Extraction and stripping behaviors of 14 lanthanides from nitric acid medium by N,N’-dimethyl-N,N’-dioctyl diglycolamide | Yaoyang Liu, Chuang Zhao, Zhibin Liu, Yu Zhou, Caishan Jiao, Meng Zhang, Hongguo Hou, Yang Gao, Hui He & Guoxin Tian | 2020 | https://doi.org/10.1007/s10967-020-07242-1 | 1 | CCCCCCCCN(C)C(=O)COCC(=O)N(C)CCCCCCCC | DMDODGA | 0.024 | kerosene with 40 vol% 1-octanol | 1 | Dy(III) |  | 3 | HNO3 | 5.994203 |  |  |  | 25 | 120 | 1 | 488.5274 | NO | Figure 2 |  | 3 | CCCCCCCCN(C)C(=O)COCC(=O)N(C)CCCCCCCC | 298.15 | 2.688889 | kerosene | 1-octanol | 40 | 0.4
Extraction and stripping behaviors of 14 lanthanides from nitric acid medium by N,N’-dimethyl-N,N’-dioctyl diglycolamide | Yaoyang Liu, Chuang Zhao, Zhibin Liu, Yu Zhou, Caishan Jiao, Meng Zhang, Hongguo Hou, Yang Gao, Hui He & Guoxin Tian | 2020 | https://doi.org/10.1007/s10967-020-07242-1 | 1 | CCCCCCCCN(C)C(=O)COCC(=O)N(C)CCCCCCCC | DMDODGA | 0.024 | kerosene with 40 vol% 1-octanol | 1 | Ho(III) |  | 3 | HNO3 | 0.4985507 |  |  |  | 25 | 120 | 1 | 15.05836 | NO | Figure 2 |  | 3 | CCCCCCCCN(C)C(=O)COCC(=O)N(C)CCCCCCCC | 298.15 | 1.177778 | kerosene | 1-octanol | 40 | 0.4
Extraction and stripping behaviors of 14 lanthanides from nitric acid medium by N,N’-dimethyl-N,N’-dioctyl diglycolamide | Yaoyang Liu, Chuang Zhao, Zhibin Liu, Yu Zhou, Caishan Jiao, Meng Zhang, Hongguo Hou, Yang Gao, Hui He & Guoxin Tian | 2020 | https://doi.org/10.1007/s10967-020-07242-1 | 1 | CCCCCCCCN(C)C(=O)COCC(=O)N(C)CCCCCCCC | DMDODGA | 0.024 | kerosene with 40 vol% 1-octanol | 1 | Ho(III) |  | 3 | HNO3 | 0.9971014 |  |  |  | 25 | 120 | 1 | 86.87381 | NO | Figure 2 |  | 3 | CCCCCCCCN(C)C(=O)COCC(=O)N(C)CCCCCCCC | 298.15 | 1.938889 | kerosene | 1-octanol | 40 | 0.4
Extraction and stripping behaviors of 14 lanthanides from nitric acid medium by N,N’-dimethyl-N,N’-dioctyl diglycolamide | Yaoyang Liu, Chuang Zhao, Zhibin Liu, Yu Zhou, Caishan Jiao, Meng Zhang, Hongguo Hou, Yang Gao, Hui He & Guoxin Tian | 2020 | https://doi.org/10.1007/s10967-020-07242-1 | 1 | CCCCCCCCN(C)C(=O)COCC(=O)N(C)CCCCCCCC | DMDODGA | 0.024 | kerosene with 40 vol% 1-octanol | 1 | Ho(III) |  | 3 | HNO3 | 2 |  |  |  | 25 | 120 | 1 | 441.0059 | NO | Figure 2 |  | 3 | CCCCCCCCN(C)C(=O)COCC(=O)N(C)CCCCCCCC | 298.15 | 2.644444 | kerosene | 1-octanol | 40 | 0.4
Extraction and stripping behaviors of 14 lanthanides from nitric acid medium by N,N’-dimethyl-N,N’-dioctyl diglycolamide | Yaoyang Liu, Chuang Zhao, Zhibin Liu, Yu Zhou, Caishan Jiao, Meng Zhang, Hongguo Hou, Yang Gao, Hui He & Guoxin Tian | 2020 | https://doi.org/10.1007/s10967-020-07242-1 | 1 | CCCCCCCCN(C)C(=O)COCC(=O)N(C)CCCCCCCC | DMDODGA | 0.024 | kerosene with 40 vol% 1-octanol | 1 | Ho(III) |  | 3 | HNO3 | 2.997101 |  |  |  | 25 | 120 | 1 | 576.914 | NO | Figure 2 |  | 3 | CCCCCCCCN(C)C(=O)COCC(=O)N(C)CCCCCCCC | 298.15 | 2.761111 | kerosene | 1-octanol | 40 | 0.4
Extraction and stripping behaviors of 14 lanthanides from nitric acid medium by N,N’-dimethyl-N,N’-dioctyl diglycolamide | Yaoyang Liu, Chuang Zhao, Zhibin Liu, Yu Zhou, Caishan Jiao, Meng Zhang, Hongguo Hou, Yang Gao, Hui He & Guoxin Tian | 2020 | https://doi.org/10.1007/s10967-020-07242-1 | 1 | CCCCCCCCN(C)C(=O)COCC(=O)N(C)CCCCCCCC | DMDODGA | 0.024 | kerosene with 40 vol% 1-octanol | 1 | Ho(III) |  | 3 | HNO3 | 3.994203 |  |  |  | 25 | 120 | 1 | 891.2509 | NO | Figure 2 |  | 3 | CCCCCCCCN(C)C(=O)COCC(=O)N(C)CCCCCCCC | 298.15 | 2.95 | kerosene | 1-octanol | 40 | 0.4
Extraction and stripping behaviors of 14 lanthanides from nitric acid medium by N,N’-dimethyl-N,N’-dioctyl diglycolamide | Yaoyang Liu, Chuang Zhao, Zhibin Liu, Yu Zhou, Caishan Jiao, Meng Zhang, Hongguo Hou, Yang Gao, Hui He & Guoxin Tian | 2020 | https://doi.org/10.1007/s10967-020-07242-1 | 1 | CCCCCCCCN(C)C(=O)COCC(=O)N(C)CCCCCCCC | DMDODGA | 0.024 | kerosene with 40 vol% 1-octanol | 1 | Ho(III) |  | 3 | HNO3 | 4.997101 |  |  |  | 25 | 120 | 1 | 868.7381 | NO | Figure 2 |  | 3 | CCCCCCCCN(C)C(=O)COCC(=O)N(C)CCCCCCCC | 298.15 | 2.938889 | kerosene | 1-octanol | 40 | 0.4
Extraction and stripping behaviors of 14 lanthanides from nitric acid medium by N,N’-dimethyl-N,N’-dioctyl diglycolamide | Yaoyang Liu, Chuang Zhao, Zhibin Liu, Yu Zhou, Caishan Jiao, Meng Zhang, Hongguo Hou, Yang Gao, Hui He & Guoxin Tian | 2020 | https://doi.org/10.1007/s10967-020-07242-1 | 1 | CCCCCCCCN(C)C(=O)COCC(=O)N(C)CCCCCCCC | DMDODGA | 0.024 | kerosene with 40 vol% 1-octanol | 1 | Ho(III) |  | 3 | HNO3 | 5.994203 |  |  |  | 25 | 120 | 1 | 857.6959 | NO | Figure 2 |  | 3 | CCCCCCCCN(C)C(=O)COCC(=O)N(C)CCCCCCCC | 298.15 | 2.933333 | kerosene | 1-octanol | 40 | 0.4
Extraction and stripping behaviors of 14 lanthanides from nitric acid medium by N,N’-dimethyl-N,N’-dioctyl diglycolamide | Yaoyang Liu, Chuang Zhao, Zhibin Liu, Yu Zhou, Caishan Jiao, Meng Zhang, Hongguo Hou, Yang Gao, Hui He & Guoxin Tian | 2020 | https://doi.org/10.1007/s10967-020-07242-1 | 1 | CCCCCCCCN(C)C(=O)COCC(=O)N(C)CCCCCCCC | DMDODGA | 0.024 | kerosene with 40 vol% 1-octanol | 1 | Er(III) |  | 3 | HNO3 | 0.4927536 |  |  |  | 25 | 120 | 1 | 9.747402 | NO | Figure 2 |  | 3 | CCCCCCCCN(C)C(=O)COCC(=O)N(C)CCCCCCCC | 298.15 | 0.9888889 | kerosene | 1-octanol | 40 | 0.4
Extraction and stripping behaviors of 14 lanthanides from nitric acid medium by N,N’-dimethyl-N,N’-dioctyl diglycolamide | Yaoyang Liu, Chuang Zhao, Zhibin Liu, Yu Zhou, Caishan Jiao, Meng Zhang, Hongguo Hou, Yang Gao, Hui He & Guoxin Tian | 2020 | https://doi.org/10.1007/s10967-020-07242-1 | 1 | CCCCCCCCN(C)C(=O)COCC(=O)N(C)CCCCCCCC | DMDODGA | 0.024 | kerosene with 40 vol% 1-octanol | 1 | Er(III) |  | 3 | HNO3 | 0.9971014 |  |  |  | 25 | 120 | 1 | 50.11872 | NO | Figure 2 |  | 3 | CCCCCCCCN(C)C(=O)COCC(=O)N(C)CCCCCCCC | 298.15 | 1.7 | kerosene | 1-octanol | 40 | 0.4
Extraction and stripping behaviors of 14 lanthanides from nitric acid medium by N,N’-dimethyl-N,N’-dioctyl diglycolamide | Yaoyang Liu, Chuang Zhao, Zhibin Liu, Yu Zhou, Caishan Jiao, Meng Zhang, Hongguo Hou, Yang Gao, Hui He & Guoxin Tian | 2020 | https://doi.org/10.1007/s10967-020-07242-1 | 1 | CCCCCCCCN(C)C(=O)COCC(=O)N(C)CCCCCCCC | DMDODGA | 0.024 | kerosene with 40 vol% 1-octanol | 1 | Er(III) |  | 3 | HNO3 | 1.994203 |  |  |  | 25 | 120 | 1 | 441.0059 | NO | Figure 2 |  | 3 | CCCCCCCCN(C)C(=O)COCC(=O)N(C)CCCCCCCC | 298.15 | 2.644444 | kerosene | 1-octanol | 40 | 0.4
Extraction and stripping behaviors of 14 lanthanides from nitric acid medium by N,N’-dimethyl-N,N’-dioctyl diglycolamide | Yaoyang Liu, Chuang Zhao, Zhibin Liu, Yu Zhou, Caishan Jiao, Meng Zhang, Hongguo Hou, Yang Gao, Hui He & Guoxin Tian | 2020 | https://doi.org/10.1007/s10967-020-07242-1 | 1 | CCCCCCCCN(C)C(=O)COCC(=O)N(C)CCCCCCCC | DMDODGA | 0.024 | kerosene with 40 vol% 1-octanol | 1 | Er(III) |  | 3 | HNO3 | 2.997101 |  |  |  | 25 | 120 | 1 | 938.0419 | NO | Figure 2 |  | 3 | CCCCCCCCN(C)C(=O)COCC(=O)N(C)CCCCCCCC | 298.15 | 2.972222 | kerosene | 1-octanol | 40 | 0.4
Extraction and stripping behaviors of 14 lanthanides from nitric acid medium by N,N’-dimethyl-N,N’-dioctyl diglycolamide | Yaoyang Liu, Chuang Zhao, Zhibin Liu, Yu Zhou, Caishan Jiao, Meng Zhang, Hongguo Hou, Yang Gao, Hui He & Guoxin Tian | 2020 | https://doi.org/10.1007/s10967-020-07242-1 | 1 | CCCCCCCCN(C)C(=O)COCC(=O)N(C)CCCCCCCC | DMDODGA | 0.024 | kerosene with 40 vol% 1-octanol | 1 | Er(III) |  | 3 | HNO3 | 3.994203 |  |  |  | 25 | 120 | 1 | 1544.859 | NO | Figure 2 |  | 3 | CCCCCCCCN(C)C(=O)COCC(=O)N(C)CCCCCCCC | 298.15 | 3.188889 | kerosene | 1-octanol | 40 | 0.4
Extraction and stripping behaviors of 14 lanthanides from nitric acid medium by N,N’-dimethyl-N,N’-dioctyl diglycolamide | Yaoyang Liu, Chuang Zhao, Zhibin Liu, Yu Zhou, Caishan Jiao, Meng Zhang, Hongguo Hou, Yang Gao, Hui He & Guoxin Tian | 2020 | https://doi.org/10.1007/s10967-020-07242-1 | 1 | CCCCCCCCN(C)C(=O)COCC(=O)N(C)CCCCCCCC | DMDODGA | 0.024 | kerosene with 40 vol% 1-octanol | 1 | Er(III) |  | 3 | HNO3 | 4.991304 |  |  |  | 25 | 120 | 1 | 1486.696 | NO | Figure 2 |  | 3 | CCCCCCCCN(C)C(=O)COCC(=O)N(C)CCCCCCCC | 298.15 | 3.172222 | kerosene | 1-octanol | 40 | 0.4
Extraction and stripping behaviors of 14 lanthanides from nitric acid medium by N,N’-dimethyl-N,N’-dioctyl diglycolamide | Yaoyang Liu, Chuang Zhao, Zhibin Liu, Yu Zhou, Caishan Jiao, Meng Zhang, Hongguo Hou, Yang Gao, Hui He & Guoxin Tian | 2020 | https://doi.org/10.1007/s10967-020-07242-1 | 1 | CCCCCCCCN(C)C(=O)COCC(=O)N(C)CCCCCCCC | DMDODGA | 0.024 | kerosene with 40 vol% 1-octanol | 1 | Er(III) |  | 3 | HNO3 | 5.988406 |  |  |  | 25 | 120 | 1 | 1449.143 | NO | Figure 2 |  | 3 | CCCCCCCCN(C)C(=O)COCC(=O)N(C)CCCCCCCC | 298.15 | 3.161111 | kerosene | 1-octanol | 40 | 0.4
Extraction and stripping behaviors of 14 lanthanides from nitric acid medium by N,N’-dimethyl-N,N’-dioctyl diglycolamide | Yaoyang Liu, Chuang Zhao, Zhibin Liu, Yu Zhou, Caishan Jiao, Meng Zhang, Hongguo Hou, Yang Gao, Hui He & Guoxin Tian | 2020 | https://doi.org/10.1007/s10967-020-07242-1 | 1 | CCCCCCCCN(C)C(=O)COCC(=O)N(C)CCCCCCCC | DMDODGA | 0.024 | kerosene with 40 vol% 1-octanol | 1 | Tm(III) |  | 3 | HNO3 | 0.4985507 |  |  |  | 25 | 120 | 1 | 10 | NO | Figure 2 |  | 3 | CCCCCCCCN(C)C(=O)COCC(=O)N(C)CCCCCCCC | 298.15 | 1 | kerosene | 1-octanol | 40 | 0.4
Extraction and stripping behaviors of 14 lanthanides from nitric acid medium by N,N’-dimethyl-N,N’-dioctyl diglycolamide | Yaoyang Liu, Chuang Zhao, Zhibin Liu, Yu Zhou, Caishan Jiao, Meng Zhang, Hongguo Hou, Yang Gao, Hui He & Guoxin Tian | 2020 | https://doi.org/10.1007/s10967-020-07242-1 | 1 | CCCCCCCCN(C)C(=O)COCC(=O)N(C)CCCCCCCC | DMDODGA | 0.024 | kerosene with 40 vol% 1-octanol | 1 | Tm(III) |  | 3 | HNO3 | 1.002899 |  |  |  | 25 | 120 | 1 | 73.56423 | NO | Figure 2 |  | 3 | CCCCCCCCN(C)C(=O)COCC(=O)N(C)CCCCCCCC | 298.15 | 1.866667 | kerosene | 1-octanol | 40 | 0.4
Extraction and stripping behaviors of 14 lanthanides from nitric acid medium by N,N’-dimethyl-N,N’-dioctyl diglycolamide | Yaoyang Liu, Chuang Zhao, Zhibin Liu, Yu Zhou, Caishan Jiao, Meng Zhang, Hongguo Hou, Yang Gao, Hui He & Guoxin Tian | 2020 | https://doi.org/10.1007/s10967-020-07242-1 | 1 | CCCCCCCCN(C)C(=O)COCC(=O)N(C)CCCCCCCC | DMDODGA | 0.024 | kerosene with 40 vol% 1-octanol | 1 | Tm(III) |  | 3 | HNO3 | 1.994203 |  |  |  | 25 | 120 | 1 | 607.2022 | NO | Figure 2 |  | 3 | CCCCCCCCN(C)C(=O)COCC(=O)N(C)CCCCCCCC | 298.15 | 2.783333 | kerosene | 1-octanol | 40 | 0.4
Extraction and stripping behaviors of 14 lanthanides from nitric acid medium by N,N’-dimethyl-N,N’-dioctyl diglycolamide | Yaoyang Liu, Chuang Zhao, Zhibin Liu, Yu Zhou, Caishan Jiao, Meng Zhang, Hongguo Hou, Yang Gao, Hui He & Guoxin Tian | 2020 | https://doi.org/10.1007/s10967-020-07242-1 | 1 | CCCCCCCCN(C)C(=O)COCC(=O)N(C)CCCCCCCC | DMDODGA | 0.024 | kerosene with 40 vol% 1-octanol | 1 | Tm(III) |  | 3 | HNO3 | 2.991304 |  |  |  | 25 | 120 | 1 | 1039.122 | NO | Figure 2 |  | 3 | CCCCCCCCN(C)C(=O)COCC(=O)N(C)CCCCCCCC | 298.15 | 3.016667 | kerosene | 1-octanol | 40 | 0.4
Extraction and stripping behaviors of 14 lanthanides from nitric acid medium by N,N’-dimethyl-N,N’-dioctyl diglycolamide | Yaoyang Liu, Chuang Zhao, Zhibin Liu, Yu Zhou, Caishan Jiao, Meng Zhang, Hongguo Hou, Yang Gao, Hui He & Guoxin Tian | 2020 | https://doi.org/10.1007/s10967-020-07242-1 | 1 | CCCCCCCCN(C)C(=O)COCC(=O)N(C)CCCCCCCC | DMDODGA | 0.024 | kerosene with 40 vol% 1-octanol | 1 | Tm(III) |  | 3 | HNO3 | 3.994203 |  |  |  | 25 | 120 | 1 | 1325.019 | NO | Figure 2 |  | 3 | CCCCCCCCN(C)C(=O)COCC(=O)N(C)CCCCCCCC | 298.15 | 3.122222 | kerosene | 1-octanol | 40 | 0.4
Extraction and stripping behaviors of 14 lanthanides from nitric acid medium by N,N’-dimethyl-N,N’-dioctyl diglycolamide | Yaoyang Liu, Chuang Zhao, Zhibin Liu, Yu Zhou, Caishan Jiao, Meng Zhang, Hongguo Hou, Yang Gao, Hui He & Guoxin Tian | 2020 | https://doi.org/10.1007/s10967-020-07242-1 | 1 | CCCCCCCCN(C)C(=O)COCC(=O)N(C)CCCCCCCC | DMDODGA | 0.024 | kerosene with 40 vol% 1-octanol | 1 | Tm(III) |  | 3 | HNO3 | 4.991304 |  |  |  | 25 | 120 | 1 | 1291.55 | NO | Figure 2 |  | 3 | CCCCCCCCN(C)C(=O)COCC(=O)N(C)CCCCCCCC | 298.15 | 3.111111 | kerosene | 1-octanol | 40 | 0.4
Extraction and stripping behaviors of 14 lanthanides from nitric acid medium by N,N’-dimethyl-N,N’-dioctyl diglycolamide | Yaoyang Liu, Chuang Zhao, Zhibin Liu, Yu Zhou, Caishan Jiao, Meng Zhang, Hongguo Hou, Yang Gao, Hui He & Guoxin Tian | 2020 | https://doi.org/10.1007/s10967-020-07242-1 | 1 | CCCCCCCCN(C)C(=O)COCC(=O)N(C)CCCCCCCC | DMDODGA | 0.024 | kerosene with 40 vol% 1-octanol | 1 | Tm(III) |  | 3 | HNO3 | 5.988406 |  |  |  | 25 | 120 | 1 | 1258.925 | NO | Figure 2 |  | 3 | CCCCCCCCN(C)C(=O)COCC(=O)N(C)CCCCCCCC | 298.15 | 3.1 | kerosene | 1-octanol | 40 | 0.4
Extraction and stripping behaviors of 14 lanthanides from nitric acid medium by N,N’-dimethyl-N,N’-dioctyl diglycolamide | Yaoyang Liu, Chuang Zhao, Zhibin Liu, Yu Zhou, Caishan Jiao, Meng Zhang, Hongguo Hou, Yang Gao, Hui He & Guoxin Tian | 2020 | https://doi.org/10.1007/s10967-020-07242-1 | 1 | CCCCCCCCN(C)C(=O)COCC(=O)N(C)CCCCCCCC | DMDODGA | 0.024 | kerosene with 40 vol% 1-octanol | 1 | Yb(III) |  | 3 | HNO3 | 0.4927536 |  |  |  | 25 | 120 | 1 | 10.12874 | NO | Figure 2 |  | 3 | CCCCCCCCN(C)C(=O)COCC(=O)N(C)CCCCCCCC | 298.15 | 1.005556 | kerosene | 1-octanol | 40 | 0.4
Extraction and stripping behaviors of 14 lanthanides from nitric acid medium by N,N’-dimethyl-N,N’-dioctyl diglycolamide | Yaoyang Liu, Chuang Zhao, Zhibin Liu, Yu Zhou, Caishan Jiao, Meng Zhang, Hongguo Hou, Yang Gao, Hui He & Guoxin Tian | 2020 | https://doi.org/10.1007/s10967-020-07242-1 | 1 | CCCCCCCCN(C)C(=O)COCC(=O)N(C)CCCCCCCC | DMDODGA | 0.024 | kerosene with 40 vol% 1-octanol | 1 | Yb(III) |  | 3 | HNO3 | 1.002899 |  |  |  | 25 | 120 | 1 | 68.12921 | NO | Figure 2 |  | 3 | CCCCCCCCN(C)C(=O)COCC(=O)N(C)CCCCCCCC | 298.15 | 1.833333 | kerosene | 1-octanol | 40 | 0.4
Extraction and stripping behaviors of 14 lanthanides from nitric acid medium by N,N’-dimethyl-N,N’-dioctyl diglycolamide | Yaoyang Liu, Chuang Zhao, Zhibin Liu, Yu Zhou, Caishan Jiao, Meng Zhang, Hongguo Hou, Yang Gao, Hui He & Guoxin Tian | 2020 | https://doi.org/10.1007/s10967-020-07242-1 | 1 | CCCCCCCCN(C)C(=O)COCC(=O)N(C)CCCCCCCC | DMDODGA | 0.024 | kerosene with 40 vol% 1-octanol | 1 | Yb(III) |  | 3 | HNO3 | 2 |  |  |  | 25 | 120 | 1 | 527.4997 | NO | Figure 2 |  | 3 | CCCCCCCCN(C)C(=O)COCC(=O)N(C)CCCCCCCC | 298.15 | 2.722222 | kerosene | 1-octanol | 40 | 0.4
Extraction and stripping behaviors of 14 lanthanides from nitric acid medium by N,N’-dimethyl-N,N’-dioctyl diglycolamide | Yaoyang Liu, Chuang Zhao, Zhibin Liu, Yu Zhou, Caishan Jiao, Meng Zhang, Hongguo Hou, Yang Gao, Hui He & Guoxin Tian | 2020 | https://doi.org/10.1007/s10967-020-07242-1 | 1 | CCCCCCCCN(C)C(=O)COCC(=O)N(C)CCCCCCCC | DMDODGA | 0.024 | kerosene with 40 vol% 1-octanol | 1 | Yb(III) |  | 3 | HNO3 | 2.991304 |  |  |  | 25 | 120 | 1 | 1039.122 | NO | Figure 2 |  | 3 | CCCCCCCCN(C)C(=O)COCC(=O)N(C)CCCCCCCC | 298.15 | 3.016667 | kerosene | 1-octanol | 40 | 0.4
Extraction and stripping behaviors of 14 lanthanides from nitric acid medium by N,N’-dimethyl-N,N’-dioctyl diglycolamide | Yaoyang Liu, Chuang Zhao, Zhibin Liu, Yu Zhou, Caishan Jiao, Meng Zhang, Hongguo Hou, Yang Gao, Hui He & Guoxin Tian | 2020 | https://doi.org/10.1007/s10967-020-07242-1 | 1 | CCCCCCCCN(C)C(=O)COCC(=O)N(C)CCCCCCCC | DMDODGA | 0.024 | kerosene with 40 vol% 1-octanol | 1 | Yb(III) |  | 3 | HNO3 | 3.994203 |  |  |  | 25 | 120 | 1 | 1467.799 | NO | Figure 2 |  | 3 | CCCCCCCCN(C)C(=O)COCC(=O)N(C)CCCCCCCC | 298.15 | 3.166667 | kerosene | 1-octanol | 40 | 0.4
Extraction and stripping behaviors of 14 lanthanides from nitric acid medium by N,N’-dimethyl-N,N’-dioctyl diglycolamide | Yaoyang Liu, Chuang Zhao, Zhibin Liu, Yu Zhou, Caishan Jiao, Meng Zhang, Hongguo Hou, Yang Gao, Hui He & Guoxin Tian | 2020 | https://doi.org/10.1007/s10967-020-07242-1 | 1 | CCCCCCCCN(C)C(=O)COCC(=O)N(C)CCCCCCCC | DMDODGA | 0.024 | kerosene with 40 vol% 1-octanol | 1 | Yb(III) |  | 3 | HNO3 | 4.991304 |  |  |  | 25 | 120 | 1 | 1449.143 | NO | Figure 2 |  | 3 | CCCCCCCCN(C)C(=O)COCC(=O)N(C)CCCCCCCC | 298.15 | 3.161111 | kerosene | 1-octanol | 40 | 0.4
Extraction and stripping behaviors of 14 lanthanides from nitric acid medium by N,N’-dimethyl-N,N’-dioctyl diglycolamide | Yaoyang Liu, Chuang Zhao, Zhibin Liu, Yu Zhou, Caishan Jiao, Meng Zhang, Hongguo Hou, Yang Gao, Hui He & Guoxin Tian | 2020 | https://doi.org/10.1007/s10967-020-07242-1 | 1 | CCCCCCCCN(C)C(=O)COCC(=O)N(C)CCCCCCCC | DMDODGA | 0.024 | kerosene with 40 vol% 1-octanol | 1 | Yb(III) |  | 3 | HNO3 | 5.994203 |  |  |  | 25 | 120 | 1 | 1430.723 | NO | Figure 2 |  | 3 | CCCCCCCCN(C)C(=O)COCC(=O)N(C)CCCCCCCC | 298.15 | 3.155556 | kerosene | 1-octanol | 40 | 0.4
Extraction and stripping behaviors of 14 lanthanides from nitric acid medium by N,N’-dimethyl-N,N’-dioctyl diglycolamide | Yaoyang Liu, Chuang Zhao, Zhibin Liu, Yu Zhou, Caishan Jiao, Meng Zhang, Hongguo Hou, Yang Gao, Hui He & Guoxin Tian | 2020 | https://doi.org/10.1007/s10967-020-07242-1 | 1 | CCCCCCCCN(C)C(=O)COCC(=O)N(C)CCCCCCCC | DMDODGA | 0.024 | kerosene with 40 vol% 1-octanol | 1 | Lu(III) |  | 3 | HNO3 | 0.4985507 |  |  |  | 25 | 120 | 1 | 10 | NO | Figure 2 |  | 3 | CCCCCCCCN(C)C(=O)COCC(=O)N(C)CCCCCCCC | 298.15 | 1 | kerosene | 1-octanol | 40 | 0.4
Extraction and stripping behaviors of 14 lanthanides from nitric acid medium by N,N’-dimethyl-N,N’-dioctyl diglycolamide | Yaoyang Liu, Chuang Zhao, Zhibin Liu, Yu Zhou, Caishan Jiao, Meng Zhang, Hongguo Hou, Yang Gao, Hui He & Guoxin Tian | 2020 | https://doi.org/10.1007/s10967-020-07242-1 | 1 | CCCCCCCCN(C)C(=O)COCC(=O)N(C)CCCCCCCC | DMDODGA | 0.024 | kerosene with 40 vol% 1-octanol | 1 | Lu(III) |  | 3 | HNO3 | 1.002899 |  |  |  | 25 | 120 | 1 | 67.26324 | NO | Figure 2 |  | 3 | CCCCCCCCN(C)C(=O)COCC(=O)N(C)CCCCCCCC | 298.15 | 1.827778 | kerosene | 1-octanol | 40 | 0.4
Extraction and stripping behaviors of 14 lanthanides from nitric acid medium by N,N’-dimethyl-N,N’-dioctyl diglycolamide | Yaoyang Liu, Chuang Zhao, Zhibin Liu, Yu Zhou, Caishan Jiao, Meng Zhang, Hongguo Hou, Yang Gao, Hui He & Guoxin Tian | 2020 | https://doi.org/10.1007/s10967-020-07242-1 | 1 | CCCCCCCCN(C)C(=O)COCC(=O)N(C)CCCCCCCC | DMDODGA | 0.024 | kerosene with 40 vol% 1-octanol | 1 | Lu(III) |  | 3 | HNO3 | 2 |  |  |  | 25 | 120 | 1 | 764.4223 | NO | Figure 2 |  | 3 | CCCCCCCCN(C)C(=O)COCC(=O)N(C)CCCCCCCC | 298.15 | 2.883333 | kerosene | 1-octanol | 40 | 0.4
Extraction and stripping behaviors of 14 lanthanides from nitric acid medium by N,N’-dimethyl-N,N’-dioctyl diglycolamide | Yaoyang Liu, Chuang Zhao, Zhibin Liu, Yu Zhou, Caishan Jiao, Meng Zhang, Hongguo Hou, Yang Gao, Hui He & Guoxin Tian | 2020 | https://doi.org/10.1007/s10967-020-07242-1 | 1 | CCCCCCCCN(C)C(=O)COCC(=O)N(C)CCCCCCCC | DMDODGA | 0.024 | kerosene with 40 vol% 1-octanol | 1 | Lu(III) |  | 3 | HNO3 | 2.997101 |  |  |  | 25 | 120 | 1 | 1359.356 | NO | Figure 2 |  | 3 | CCCCCCCCN(C)C(=O)COCC(=O)N(C)CCCCCCCC | 298.15 | 3.133333 | kerosene | 1-octanol | 40 | 0.4
Extraction and stripping behaviors of 14 lanthanides from nitric acid medium by N,N’-dimethyl-N,N’-dioctyl diglycolamide | Yaoyang Liu, Chuang Zhao, Zhibin Liu, Yu Zhou, Caishan Jiao, Meng Zhang, Hongguo Hou, Yang Gao, Hui He & Guoxin Tian | 2020 | https://doi.org/10.1007/s10967-020-07242-1 | 1 | CCCCCCCCN(C)C(=O)COCC(=O)N(C)CCCCCCCC | DMDODGA | 0.024 | kerosene with 40 vol% 1-octanol | 1 | Lu(III) |  | 3 | HNO3 | 3.994203 |  |  |  | 25 | 120 | 1 | 1625.965 | NO | Figure 2 |  | 3 | CCCCCCCCN(C)C(=O)COCC(=O)N(C)CCCCCCCC | 298.15 | 3.211111 | kerosene | 1-octanol | 40 | 0.4
Extraction and stripping behaviors of 14 lanthanides from nitric acid medium by N,N’-dimethyl-N,N’-dioctyl diglycolamide | Yaoyang Liu, Chuang Zhao, Zhibin Liu, Yu Zhou, Caishan Jiao, Meng Zhang, Hongguo Hou, Yang Gao, Hui He & Guoxin Tian | 2020 | https://doi.org/10.1007/s10967-020-07242-1 | 1 | CCCCCCCCN(C)C(=O)COCC(=O)N(C)CCCCCCCC | DMDODGA | 0.024 | kerosene with 40 vol% 1-octanol | 1 | Lu(III) |  | 3 | HNO3 | 4.997101 |  |  |  | 25 | 120 | 1 | 1625.965 | NO | Figure 2 |  | 3 | CCCCCCCCN(C)C(=O)COCC(=O)N(C)CCCCCCCC | 298.15 | 3.211111 | kerosene | 1-octanol | 40 | 0.4
Extraction and stripping behaviors of 14 lanthanides from nitric acid medium by N,N’-dimethyl-N,N’-dioctyl diglycolamide | Yaoyang Liu, Chuang Zhao, Zhibin Liu, Yu Zhou, Caishan Jiao, Meng Zhang, Hongguo Hou, Yang Gao, Hui He & Guoxin Tian | 2020 | https://doi.org/10.1007/s10967-020-07242-1 | 1 | CCCCCCCCN(C)C(=O)COCC(=O)N(C)CCCCCCCC | DMDODGA | 0.024 | kerosene with 40 vol% 1-octanol | 1 | Lu(III) |  | 3 | HNO3 | 5.988406 |  |  |  | 25 | 120 | 1 | 1584.893 | NO | Figure 2 |  | 3 | CCCCCCCCN(C)C(=O)COCC(=O)N(C)CCCCCCCC | 298.15 | 3.2 | kerosene | 1-octanol | 40 | 0.4
Extraction and stripping behaviors of 14 lanthanides from nitric acid medium by N,N’-dimethyl-N,N’-dioctyl diglycolamide | Yaoyang Liu, Chuang Zhao, Zhibin Liu, Yu Zhou, Caishan Jiao, Meng Zhang, Hongguo Hou, Yang Gao, Hui He & Guoxin Tian | 2020 | https://doi.org/10.1007/s10967-020-07242-1 | 1 | CCCCCCCCN(C)C(=O)COCC(=O)N(C)CCCCCCCC | DMDODGA | 0.01201268 | kerosene with 40 vol% 1-octanol | 1 | La(III) |  | 3 | HNO3 | 3 |  |  |  | 25 | 120 | 1 | 0.2758268 | NO | Figure 3 |  | 3 | CCCCCCCCN(C)C(=O)COCC(=O)N(C)CCCCCCCC | 298.15 | -0.5593635 | kerosene | 1-octanol | 40 | 0.4
Extraction and stripping behaviors of 14 lanthanides from nitric acid medium by N,N’-dimethyl-N,N’-dioctyl diglycolamide | Yaoyang Liu, Chuang Zhao, Zhibin Liu, Yu Zhou, Caishan Jiao, Meng Zhang, Hongguo Hou, Yang Gao, Hui He & Guoxin Tian | 2020 | https://doi.org/10.1007/s10967-020-07242-1 | 1 | CCCCCCCCN(C)C(=O)COCC(=O)N(C)CCCCCCCC | DMDODGA | 0.02402439 | kerosene with 40 vol% 1-octanol | 1 | La(III) |  | 3 | HNO3 | 3 |  |  |  | 25 | 120 | 1 | 0.9202213 | NO | Figure 3 |  | 3 | CCCCCCCCN(C)C(=O)COCC(=O)N(C)CCCCCCCC | 298.15 | -0.03610771 | kerosene | 1-octanol | 40 | 0.4
Extraction and stripping behaviors of 14 lanthanides from nitric acid medium by N,N’-dimethyl-N,N’-dioctyl diglycolamide | Yaoyang Liu, Chuang Zhao, Zhibin Liu, Yu Zhou, Caishan Jiao, Meng Zhang, Hongguo Hou, Yang Gao, Hui He & Guoxin Tian | 2020 | https://doi.org/10.1007/s10967-020-07242-1 | 1 | CCCCCCCCN(C)C(=O)COCC(=O)N(C)CCCCCCCC | DMDODGA | 0.04789773 | kerosene with 40 vol% 1-octanol | 1 | La(III) |  | 3 | HNO3 | 3 |  |  |  | 25 | 120 | 1 | 4.21548 | NO | Figure 3 |  | 3 | CCCCCCCCN(C)C(=O)COCC(=O)N(C)CCCCCCCC | 298.15 | 0.624847 | kerosene | 1-octanol | 40 | 0.4
Extraction and stripping behaviors of 14 lanthanides from nitric acid medium by N,N’-dimethyl-N,N’-dioctyl diglycolamide | Yaoyang Liu, Chuang Zhao, Zhibin Liu, Yu Zhou, Caishan Jiao, Meng Zhang, Hongguo Hou, Yang Gao, Hui He & Guoxin Tian | 2020 | https://doi.org/10.1007/s10967-020-07242-1 | 1 | CCCCCCCCN(C)C(=O)COCC(=O)N(C)CCCCCCCC | DMDODGA | 0.07196857 | kerosene with 40 vol% 1-octanol | 1 | La(III) |  | 3 | HNO3 | 3 |  |  |  | 25 | 120 | 1 | 12.07834 | NO | Figure 3 |  | 3 | CCCCCCCCN(C)C(=O)COCC(=O)N(C)CCCCCCCC | 298.15 | 1.082007 | kerosene | 1-octanol | 40 | 0.4
Extraction and stripping behaviors of 14 lanthanides from nitric acid medium by N,N’-dimethyl-N,N’-dioctyl diglycolamide | Yaoyang Liu, Chuang Zhao, Zhibin Liu, Yu Zhou, Caishan Jiao, Meng Zhang, Hongguo Hou, Yang Gao, Hui He & Guoxin Tian | 2020 | https://doi.org/10.1007/s10967-020-07242-1 | 1 | CCCCCCCCN(C)C(=O)COCC(=O)N(C)CCCCCCCC | DMDODGA | 0.1198161 | kerosene with 40 vol% 1-octanol | 1 | La(III) |  | 3 | HNO3 | 3 |  |  |  | 25 | 120 | 1 | 24.88633 | NO | Figure 3 |  | 3 | CCCCCCCCN(C)C(=O)COCC(=O)N(C)CCCCCCCC | 298.15 | 1.395961 | kerosene | 1-octanol | 40 | 0.4
Extraction and stripping behaviors of 14 lanthanides from nitric acid medium by N,N’-dimethyl-N,N’-dioctyl diglycolamide | Yaoyang Liu, Chuang Zhao, Zhibin Liu, Yu Zhou, Caishan Jiao, Meng Zhang, Hongguo Hou, Yang Gao, Hui He & Guoxin Tian | 2020 | https://doi.org/10.1007/s10967-020-07242-1 | 1 | CCCCCCCCN(C)C(=O)COCC(=O)N(C)CCCCCCCC | DMDODGA | 0.01197541 | kerosene with 40 vol% 1-octanol | 1 | Ce(III) |  | 3 | HNO3 | 3 |  |  |  | 25 | 120 | 1 | 0.3509843 | NO | Figure 3 |  | 3 | CCCCCCCCN(C)C(=O)COCC(=O)N(C)CCCCCCCC | 298.15 | -0.4547124 | kerosene | 1-octanol | 40 | 0.4
Extraction and stripping behaviors of 14 lanthanides from nitric acid medium by N,N’-dimethyl-N,N’-dioctyl diglycolamide | Yaoyang Liu, Chuang Zhao, Zhibin Liu, Yu Zhou, Caishan Jiao, Meng Zhang, Hongguo Hou, Yang Gao, Hui He & Guoxin Tian | 2020 | https://doi.org/10.1007/s10967-020-07242-1 | 1 | CCCCCCCCN(C)C(=O)COCC(=O)N(C)CCCCCCCC | DMDODGA | 0.02394984 | kerosene with 40 vol% 1-octanol | 1 | Ce(III) |  | 3 | HNO3 | 3 |  |  |  | 25 | 120 | 1 | 1.547813 | NO | Figure 3 |  | 3 | CCCCCCCCN(C)C(=O)COCC(=O)N(C)CCCCCCCC | 298.15 | 0.1897185 | kerosene | 1-octanol | 40 | 0.4
Extraction and stripping behaviors of 14 lanthanides from nitric acid medium by N,N’-dimethyl-N,N’-dioctyl diglycolamide | Yaoyang Liu, Chuang Zhao, Zhibin Liu, Yu Zhou, Caishan Jiao, Meng Zhang, Hongguo Hou, Yang Gao, Hui He & Guoxin Tian | 2020 | https://doi.org/10.1007/s10967-020-07242-1 | 1 | CCCCCCCCN(C)C(=O)COCC(=O)N(C)CCCCCCCC | DMDODGA | 0.04804684 | kerosene with 40 vol% 1-octanol | 1 | Ce(III) |  | 3 | HNO3 | 3 |  |  |  | 25 | 120 | 1 | 7.8476 | NO | Figure 3 |  | 3 | CCCCCCCCN(C)C(=O)COCC(=O)N(C)CCCCCCCC | 298.15 | 0.8947368 | kerosene | 1-octanol | 40 | 0.4
Extraction and stripping behaviors of 14 lanthanides from nitric acid medium by N,N’-dimethyl-N,N’-dioctyl diglycolamide | Yaoyang Liu, Chuang Zhao, Zhibin Liu, Yu Zhou, Caishan Jiao, Meng Zhang, Hongguo Hou, Yang Gao, Hui He & Guoxin Tian | 2020 | https://doi.org/10.1007/s10967-020-07242-1 | 1 | CCCCCCCCN(C)C(=O)COCC(=O)N(C)CCCCCCCC | DMDODGA | 0.07196857 | kerosene with 40 vol% 1-octanol | 1 | Ce(III) |  | 3 | HNO3 | 3 |  |  |  | 25 | 120 | 1 | 22.77221 | NO | Figure 3 |  | 3 | CCCCCCCCN(C)C(=O)COCC(=O)N(C)CCCCCCCC | 298.15 | 1.357405 | kerosene | 1-octanol | 40 | 0.4
Extraction and stripping behaviors of 14 lanthanides from nitric acid medium by N,N’-dimethyl-N,N’-dioctyl diglycolamide | Yaoyang Liu, Chuang Zhao, Zhibin Liu, Yu Zhou, Caishan Jiao, Meng Zhang, Hongguo Hou, Yang Gao, Hui He & Guoxin Tian | 2020 | https://doi.org/10.1007/s10967-020-07242-1 | 1 | CCCCCCCCN(C)C(=O)COCC(=O)N(C)CCCCCCCC | DMDODGA | 0.1198161 | kerosene with 40 vol% 1-octanol | 1 | Ce(III) |  | 3 | HNO3 | 3 |  |  |  | 25 | 120 | 1 | 40.81042 | NO | Figure 3 |  | 3 | CCCCCCCCN(C)C(=O)COCC(=O)N(C)CCCCCCCC | 298.15 | 1.610771 | kerosene | 1-octanol | 40 | 0.4
Extraction and stripping behaviors of 14 lanthanides from nitric acid medium by N,N’-dimethyl-N,N’-dioctyl diglycolamide | Yaoyang Liu, Chuang Zhao, Zhibin Liu, Yu Zhou, Caishan Jiao, Meng Zhang, Hongguo Hou, Yang Gao, Hui He & Guoxin Tian | 2020 | https://doi.org/10.1007/s10967-020-07242-1 | 1 | CCCCCCCCN(C)C(=O)COCC(=O)N(C)CCCCCCCC | DMDODGA | 0.01201268 | kerosene with 40 vol% 1-octanol | 1 | Pr(III) |  | 3 | HNO3 | 3 |  |  |  | 25 | 120 | 1 | 0.5333965 | NO | Figure 3 |  | 3 | CCCCCCCCN(C)C(=O)COCC(=O)N(C)CCCCCCCC | 298.15 | -0.2729498 | kerosene | 1-octanol | 40 | 0.4
Extraction and stripping behaviors of 14 lanthanides from nitric acid medium by N,N’-dimethyl-N,N’-dioctyl diglycolamide | Yaoyang Liu, Chuang Zhao, Zhibin Liu, Yu Zhou, Caishan Jiao, Meng Zhang, Hongguo Hou, Yang Gao, Hui He & Guoxin Tian | 2020 | https://doi.org/10.1007/s10967-020-07242-1 | 1 | CCCCCCCCN(C)C(=O)COCC(=O)N(C)CCCCCCCC | DMDODGA | 0.02402439 | kerosene with 40 vol% 1-octanol | 1 | Pr(III) |  | 3 | HNO3 | 3 |  |  |  | 25 | 120 | 1 | 3.070069 | NO | Figure 3 |  | 3 | CCCCCCCCN(C)C(=O)COCC(=O)N(C)CCCCCCCC | 298.15 | 0.4871481 | kerosene | 1-octanol | 40 | 0.4
Extraction and stripping behaviors of 14 lanthanides from nitric acid medium by N,N’-dimethyl-N,N’-dioctyl diglycolamide | Yaoyang Liu, Chuang Zhao, Zhibin Liu, Yu Zhou, Caishan Jiao, Meng Zhang, Hongguo Hou, Yang Gao, Hui He & Guoxin Tian | 2020 | https://doi.org/10.1007/s10967-020-07242-1 | 1 | CCCCCCCCN(C)C(=O)COCC(=O)N(C)CCCCCCCC | DMDODGA | 0.04789773 | kerosene with 40 vol% 1-octanol | 1 | Pr(III) |  | 3 | HNO3 | 3 |  |  |  | 25 | 120 | 1 | 16.37564 | NO | Figure 3 |  | 3 | CCCCCCCCN(C)C(=O)COCC(=O)N(C)CCCCCCCC | 298.15 | 1.214198 | kerosene | 1-octanol | 40 | 0.4
Extraction and stripping behaviors of 14 lanthanides from nitric acid medium by N,N’-dimethyl-N,N’-dioctyl diglycolamide | Yaoyang Liu, Chuang Zhao, Zhibin Liu, Yu Zhou, Caishan Jiao, Meng Zhang, Hongguo Hou, Yang Gao, Hui He & Guoxin Tian | 2020 | https://doi.org/10.1007/s10967-020-07242-1 | 1 | CCCCCCCCN(C)C(=O)COCC(=O)N(C)CCCCCCCC | DMDODGA | 0.07196857 | kerosene with 40 vol% 1-octanol | 1 | Pr(III) |  | 3 | HNO3 | 3 |  |  |  | 25 | 120 | 1 | 22.77221 | NO | Figure 3 |  | 3 | CCCCCCCCN(C)C(=O)COCC(=O)N(C)CCCCCCCC | 298.15 | 1.357405 | kerosene | 1-octanol | 40 | 0.4
Extraction and stripping behaviors of 14 lanthanides from nitric acid medium by N,N’-dimethyl-N,N’-dioctyl diglycolamide | Yaoyang Liu, Chuang Zhao, Zhibin Liu, Yu Zhou, Caishan Jiao, Meng Zhang, Hongguo Hou, Yang Gao, Hui He & Guoxin Tian | 2020 | https://doi.org/10.1007/s10967-020-07242-1 | 1 | CCCCCCCCN(C)C(=O)COCC(=O)N(C)CCCCCCCC | DMDODGA | 0.1198161 | kerosene with 40 vol% 1-octanol | 1 | Pr(III) |  | 3 | HNO3 | 3 |  |  |  | 25 | 120 | 1 | 75.01584 | NO | Figure 3 |  | 3 | CCCCCCCCN(C)C(=O)COCC(=O)N(C)CCCCCCCC | 298.15 | 1.875153 | kerosene | 1-octanol | 40 | 0.4
Extraction and stripping behaviors of 14 lanthanides from nitric acid medium by N,N’-dimethyl-N,N’-dioctyl diglycolamide | Yaoyang Liu, Chuang Zhao, Zhibin Liu, Yu Zhou, Caishan Jiao, Meng Zhang, Hongguo Hou, Yang Gao, Hui He & Guoxin Tian | 2020 | https://doi.org/10.1007/s10967-020-07242-1 | 1 | CCCCCCCCN(C)C(=O)COCC(=O)N(C)CCCCCCCC | DMDODGA | 0.01201268 | kerosene with 40 vol% 1-octanol | 1 | Nd(III) |  | 3 | HNO3 | 3 |  |  |  | 25 | 120 | 1 | 0.5755697 | NO | Figure 3 |  | 3 | CCCCCCCCN(C)C(=O)COCC(=O)N(C)CCCCCCCC | 298.15 | -0.2399021 | kerosene | 1-octanol | 40 | 0.4
Extraction and stripping behaviors of 14 lanthanides from nitric acid medium by N,N’-dimethyl-N,N’-dioctyl diglycolamide | Yaoyang Liu, Chuang Zhao, Zhibin Liu, Yu Zhou, Caishan Jiao, Meng Zhang, Hongguo Hou, Yang Gao, Hui He & Guoxin Tian | 2020 | https://doi.org/10.1007/s10967-020-07242-1 | 1 | CCCCCCCCN(C)C(=O)COCC(=O)N(C)CCCCCCCC | DMDODGA | 0.02402439 | kerosene with 40 vol% 1-octanol | 1 | Nd(III) |  | 3 | HNO3 | 3 |  |  |  | 25 | 120 | 1 | 6.24588 | NO | Figure 3 |  | 3 | CCCCCCCCN(C)C(=O)COCC(=O)N(C)CCCCCCCC | 298.15 | 0.7955936 | kerosene | 1-octanol | 40 | 0.4
Extraction and stripping behaviors of 14 lanthanides from nitric acid medium by N,N’-dimethyl-N,N’-dioctyl diglycolamide | Yaoyang Liu, Chuang Zhao, Zhibin Liu, Yu Zhou, Caishan Jiao, Meng Zhang, Hongguo Hou, Yang Gao, Hui He & Guoxin Tian | 2020 | https://doi.org/10.1007/s10967-020-07242-1 | 1 | CCCCCCCCN(C)C(=O)COCC(=O)N(C)CCCCCCCC | DMDODGA | 0.04804684 | kerosene with 40 vol% 1-octanol | 1 | Nd(III) |  | 3 | HNO3 | 3 |  |  |  | 25 | 120 | 1 | 43.48214 | NO | Figure 3 |  | 3 | CCCCCCCCN(C)C(=O)COCC(=O)N(C)CCCCCCCC | 298.15 | 1.638311 | kerosene | 1-octanol | 40 | 0.4
Extraction and stripping behaviors of 14 lanthanides from nitric acid medium by N,N’-dimethyl-N,N’-dioctyl diglycolamide | Yaoyang Liu, Chuang Zhao, Zhibin Liu, Yu Zhou, Caishan Jiao, Meng Zhang, Hongguo Hou, Yang Gao, Hui He & Guoxin Tian | 2020 | https://doi.org/10.1007/s10967-020-07242-1 | 1 | CCCCCCCCN(C)C(=O)COCC(=O)N(C)CCCCCCCC | DMDODGA | 0.07196857 | kerosene with 40 vol% 1-octanol | 1 | Nd(III) |  | 3 | HNO3 | 3 |  |  |  | 25 | 120 | 1 | 223.2735 | NO | Figure 3 |  | 3 | CCCCCCCCN(C)C(=O)COCC(=O)N(C)CCCCCCCC | 298.15 | 2.348837 | kerosene | 1-octanol | 40 | 0.4
Extraction and stripping behaviors of 14 lanthanides from nitric acid medium by N,N’-dimethyl-N,N’-dioctyl diglycolamide | Yaoyang Liu, Chuang Zhao, Zhibin Liu, Yu Zhou, Caishan Jiao, Meng Zhang, Hongguo Hou, Yang Gao, Hui He & Guoxin Tian | 2020 | https://doi.org/10.1007/s10967-020-07242-1 | 1 | CCCCCCCCN(C)C(=O)COCC(=O)N(C)CCCCCCCC | DMDODGA | 0.1198161 | kerosene with 40 vol% 1-octanol | 1 | Nd(III) |  | 3 | HNO3 | 3 |  |  |  | 25 | 120 | 1 | 615.8482 | NO | Figure 3 |  | 3 | CCCCCCCCN(C)C(=O)COCC(=O)N(C)CCCCCCCC | 298.15 | 2.789474 | kerosene | 1-octanol | 40 | 0.4
Extraction and stripping behaviors of 14 lanthanides from nitric acid medium by N,N’-dimethyl-N,N’-dioctyl diglycolamide | Yaoyang Liu, Chuang Zhao, Zhibin Liu, Yu Zhou, Caishan Jiao, Meng Zhang, Hongguo Hou, Yang Gao, Hui He & Guoxin Tian | 2020 | https://doi.org/10.1007/s10967-020-07242-1 | 1 | CCCCCCCCN(C)C(=O)COCC(=O)N(C)CCCCCCCC | DMDODGA | 0.01196875 | kerosene with 40 vol% 1-octanol | 1 | Sm(III) |  | 3 | HNO3 | 3 |  |  |  | 25 | 120 | 1 | 16.25965 | NO | Figure 3 |  | 3 | CCCCCCCCN(C)C(=O)COCC(=O)N(C)CCCCCCCC | 298.15 | 1.211111 | kerosene | 1-octanol | 40 | 0.4
Extraction and stripping behaviors of 14 lanthanides from nitric acid medium by N,N’-dimethyl-N,N’-dioctyl diglycolamide | Yaoyang Liu, Chuang Zhao, Zhibin Liu, Yu Zhou, Caishan Jiao, Meng Zhang, Hongguo Hou, Yang Gao, Hui He & Guoxin Tian | 2020 | https://doi.org/10.1007/s10967-020-07242-1 | 1 | CCCCCCCCN(C)C(=O)COCC(=O)N(C)CCCCCCCC | DMDODGA | 0.02392554 | kerosene with 40 vol% 1-octanol | 1 | Sm(III) |  | 3 | HNO3 | 3 |  |  |  | 25 | 120 | 1 | 102.5914 | NO | Figure 3 |  | 3 | CCCCCCCCN(C)C(=O)COCC(=O)N(C)CCCCCCCC | 298.15 | 2.011111 | kerosene | 1-octanol | 40 | 0.4
Extraction and stripping behaviors of 14 lanthanides from nitric acid medium by N,N’-dimethyl-N,N’-dioctyl diglycolamide | Yaoyang Liu, Chuang Zhao, Zhibin Liu, Yu Zhou, Caishan Jiao, Meng Zhang, Hongguo Hou, Yang Gao, Hui He & Guoxin Tian | 2020 | https://doi.org/10.1007/s10967-020-07242-1 | 1 | CCCCCCCCN(C)C(=O)COCC(=O)N(C)CCCCCCCC | DMDODGA | 0.04800658 | kerosene with 40 vol% 1-octanol | 1 | Sm(III) |  | 3 | HNO3 | 3 |  |  |  | 25 | 120 | 1 | 950.1185 | NO | Figure 3 |  | 3 | CCCCCCCCN(C)C(=O)COCC(=O)N(C)CCCCCCCC | 298.15 | 2.977778 | kerosene | 1-octanol | 40 | 0.4
Extraction and stripping behaviors of 14 lanthanides from nitric acid medium by N,N’-dimethyl-N,N’-dioctyl diglycolamide | Yaoyang Liu, Chuang Zhao, Zhibin Liu, Yu Zhou, Caishan Jiao, Meng Zhang, Hongguo Hou, Yang Gao, Hui He & Guoxin Tian | 2020 | https://doi.org/10.1007/s10967-020-07242-1 | 1 | CCCCCCCCN(C)C(=O)COCC(=O)N(C)CCCCCCCC | DMDODGA | 0.07193008 | kerosene with 40 vol% 1-octanol | 1 | Sm(III) |  | 3 | HNO3 | 3 |  |  |  | 25 | 120 | 1 | 2712.273 | NO | Figure 3 |  | 3 | CCCCCCCCN(C)C(=O)COCC(=O)N(C)CCCCCCCC | 298.15 | 3.433333 | kerosene | 1-octanol | 40 | 0.4
Extraction and stripping behaviors of 14 lanthanides from nitric acid medium by N,N’-dimethyl-N,N’-dioctyl diglycolamide | Yaoyang Liu, Chuang Zhao, Zhibin Liu, Yu Zhou, Caishan Jiao, Meng Zhang, Hongguo Hou, Yang Gao, Hui He & Guoxin Tian | 2020 | https://doi.org/10.1007/s10967-020-07242-1 | 1 | CCCCCCCCN(C)C(=O)COCC(=O)N(C)CCCCCCCC | DMDODGA | 0.1196875 | kerosene with 40 vol% 1-octanol | 1 | Sm(III) |  | 3 | HNO3 | 3 |  |  |  | 25 | 120 | 1 | 8799.225 | NO | Figure 3 |  | 3 | CCCCCCCCN(C)C(=O)COCC(=O)N(C)CCCCCCCC | 298.15 | 3.944444 | kerosene | 1-octanol | 40 | 0.4
Extraction and stripping behaviors of 14 lanthanides from nitric acid medium by N,N’-dimethyl-N,N’-dioctyl diglycolamide | Yaoyang Liu, Chuang Zhao, Zhibin Liu, Yu Zhou, Caishan Jiao, Meng Zhang, Hongguo Hou, Yang Gao, Hui He & Guoxin Tian | 2020 | https://doi.org/10.1007/s10967-020-07242-1 | 1 | CCCCCCCCN(C)C(=O)COCC(=O)N(C)CCCCCCCC | DMDODGA | 0.01196875 | kerosene with 40 vol% 1-octanol | 1 | Eu(III) |  | 3 | HNO3 | 3 |  |  |  | 25 | 120 | 1 | 4.13682 | NO | Figure 3 |  | 3 | CCCCCCCCN(C)C(=O)COCC(=O)N(C)CCCCCCCC | 298.15 | 0.6166667 | kerosene | 1-octanol | 40 | 0.4
Extraction and stripping behaviors of 14 lanthanides from nitric acid medium by N,N’-dimethyl-N,N’-dioctyl diglycolamide | Yaoyang Liu, Chuang Zhao, Zhibin Liu, Yu Zhou, Caishan Jiao, Meng Zhang, Hongguo Hou, Yang Gao, Hui He & Guoxin Tian | 2020 | https://doi.org/10.1007/s10967-020-07242-1 | 1 | CCCCCCCCN(C)C(=O)COCC(=O)N(C)CCCCCCCC | DMDODGA | 0.02392554 | kerosene with 40 vol% 1-octanol | 1 | Eu(III) |  | 3 | HNO3 | 3 |  |  |  | 25 | 120 | 1 | 51.41752 | NO | Figure 3 |  | 3 | CCCCCCCCN(C)C(=O)COCC(=O)N(C)CCCCCCCC | 298.15 | 1.711111 | kerosene | 1-octanol | 40 | 0.4
Extraction and stripping behaviors of 14 lanthanides from nitric acid medium by N,N’-dimethyl-N,N’-dioctyl diglycolamide | Yaoyang Liu, Chuang Zhao, Zhibin Liu, Yu Zhou, Caishan Jiao, Meng Zhang, Hongguo Hou, Yang Gao, Hui He & Guoxin Tian | 2020 | https://doi.org/10.1007/s10967-020-07242-1 | 1 | CCCCCCCCN(C)C(=O)COCC(=O)N(C)CCCCCCCC | DMDODGA | 0.04782718 | kerosene with 40 vol% 1-octanol | 1 | Eu(III) |  | 3 | HNO3 | 3 |  |  |  | 25 | 120 | 1 | 393.047 | NO | Figure 3 |  | 3 | CCCCCCCCN(C)C(=O)COCC(=O)N(C)CCCCCCCC | 298.15 | 2.594444 | kerosene | 1-octanol | 40 | 0.4
Extraction and stripping behaviors of 14 lanthanides from nitric acid medium by N,N’-dimethyl-N,N’-dioctyl diglycolamide | Yaoyang Liu, Chuang Zhao, Zhibin Liu, Yu Zhou, Caishan Jiao, Meng Zhang, Hongguo Hou, Yang Gao, Hui He & Guoxin Tian | 2020 | https://doi.org/10.1007/s10967-020-07242-1 | 1 | CCCCCCCCN(C)C(=O)COCC(=O)N(C)CCCCCCCC | DMDODGA | 0.07193008 | kerosene with 40 vol% 1-octanol | 1 | Eu(III) |  | 3 | HNO3 | 3 |  |  |  | 25 | 120 | 1 | 879.9225 | NO | Figure 3 |  | 3 | CCCCCCCCN(C)C(=O)COCC(=O)N(C)CCCCCCCC | 298.15 | 2.944444 | kerosene | 1-octanol | 40 | 0.4
Extraction and stripping behaviors of 14 lanthanides from nitric acid medium by N,N’-dimethyl-N,N’-dioctyl diglycolamide | Yaoyang Liu, Chuang Zhao, Zhibin Liu, Yu Zhou, Caishan Jiao, Meng Zhang, Hongguo Hou, Yang Gao, Hui He & Guoxin Tian | 2020 | https://doi.org/10.1007/s10967-020-07242-1 | 1 | CCCCCCCCN(C)C(=O)COCC(=O)N(C)CCCCCCCC | DMDODGA | 0.1196875 | kerosene with 40 vol% 1-octanol | 1 | Eu(III) |  | 3 | HNO3 | 3 |  |  |  | 25 | 120 | 1 | 3458.509 | NO | Figure 3 |  | 3 | CCCCCCCCN(C)C(=O)COCC(=O)N(C)CCCCCCCC | 298.15 | 3.538889 | kerosene | 1-octanol | 40 | 0.4
Extraction and stripping behaviors of 14 lanthanides from nitric acid medium by N,N’-dimethyl-N,N’-dioctyl diglycolamide | Yaoyang Liu, Chuang Zhao, Zhibin Liu, Yu Zhou, Caishan Jiao, Meng Zhang, Hongguo Hou, Yang Gao, Hui He & Guoxin Tian | 2020 | https://doi.org/10.1007/s10967-020-07242-1 | 1 | CCCCCCCCN(C)C(=O)COCC(=O)N(C)CCCCCCCC | DMDODGA | 0.01196875 | kerosene with 40 vol% 1-octanol | 1 | Gd(III) |  | 3 | HNO3 | 3 |  |  |  | 25 | 120 | 1 | 5.695811 | NO | Figure 3 |  | 3 | CCCCCCCCN(C)C(=O)COCC(=O)N(C)CCCCCCCC | 298.15 | 0.7555556 | kerosene | 1-octanol | 40 | 0.4
Extraction and stripping behaviors of 14 lanthanides from nitric acid medium by N,N’-dimethyl-N,N’-dioctyl diglycolamide | Yaoyang Liu, Chuang Zhao, Zhibin Liu, Yu Zhou, Caishan Jiao, Meng Zhang, Hongguo Hou, Yang Gao, Hui He & Guoxin Tian | 2020 | https://doi.org/10.1007/s10967-020-07242-1 | 1 | CCCCCCCCN(C)C(=O)COCC(=O)N(C)CCCCCCCC | DMDODGA | 0.02392554 | kerosene with 40 vol% 1-octanol | 1 | Gd(III) |  | 3 | HNO3 | 3 |  |  |  | 25 | 120 | 1 | 71.70601 | NO | Figure 3 |  | 3 | CCCCCCCCN(C)C(=O)COCC(=O)N(C)CCCCCCCC | 298.15 | 1.855556 | kerosene | 1-octanol | 40 | 0.4
Extraction and stripping behaviors of 14 lanthanides from nitric acid medium by N,N’-dimethyl-N,N’-dioctyl diglycolamide | Yaoyang Liu, Chuang Zhao, Zhibin Liu, Yu Zhou, Caishan Jiao, Meng Zhang, Hongguo Hou, Yang Gao, Hui He & Guoxin Tian | 2020 | https://doi.org/10.1007/s10967-020-07242-1 | 1 | CCCCCCCCN(C)C(=O)COCC(=O)N(C)CCCCCCCC | DMDODGA | 0.04800658 | kerosene with 40 vol% 1-octanol | 1 | Gd(III) |  | 3 | HNO3 | 3 |  |  |  | 25 | 120 | 1 | 458.2591 | NO | Figure 3 |  | 3 | CCCCCCCCN(C)C(=O)COCC(=O)N(C)CCCCCCCC | 298.15 | 2.661111 | kerosene | 1-octanol | 40 | 0.4
Extraction and stripping behaviors of 14 lanthanides from nitric acid medium by N,N’-dimethyl-N,N’-dioctyl diglycolamide | Yaoyang Liu, Chuang Zhao, Zhibin Liu, Yu Zhou, Caishan Jiao, Meng Zhang, Hongguo Hou, Yang Gao, Hui He & Guoxin Tian | 2020 | https://doi.org/10.1007/s10967-020-07242-1 | 1 | CCCCCCCCN(C)C(=O)COCC(=O)N(C)CCCCCCCC | DMDODGA | 0.07193008 | kerosene with 40 vol% 1-octanol | 1 | Gd(III) |  | 3 | HNO3 | 3 |  |  |  | 25 | 120 | 1 | 1258.925 | NO | Figure 3 |  | 3 | CCCCCCCCN(C)C(=O)COCC(=O)N(C)CCCCCCCC | 298.15 | 3.1 | kerosene | 1-octanol | 40 | 0.4
Extraction and stripping behaviors of 14 lanthanides from nitric acid medium by N,N’-dimethyl-N,N’-dioctyl diglycolamide | Yaoyang Liu, Chuang Zhao, Zhibin Liu, Yu Zhou, Caishan Jiao, Meng Zhang, Hongguo Hou, Yang Gao, Hui He & Guoxin Tian | 2020 | https://doi.org/10.1007/s10967-020-07242-1 | 1 | CCCCCCCCN(C)C(=O)COCC(=O)N(C)CCCCCCCC | DMDODGA | 0.1196875 | kerosene with 40 vol% 1-octanol | 1 | Gd(III) |  | 3 | HNO3 | 3 |  |  |  | 25 | 120 | 1 | 3371.148 | NO | Figure 3 |  | 3 | CCCCCCCCN(C)C(=O)COCC(=O)N(C)CCCCCCCC | 298.15 | 3.527778 | kerosene | 1-octanol | 40 | 0.4
Extraction and stripping behaviors of 14 lanthanides from nitric acid medium by N,N’-dimethyl-N,N’-dioctyl diglycolamide | Yaoyang Liu, Chuang Zhao, Zhibin Liu, Yu Zhou, Caishan Jiao, Meng Zhang, Hongguo Hou, Yang Gao, Hui He & Guoxin Tian | 2020 | https://doi.org/10.1007/s10967-020-07242-1 | 1 | CCCCCCCCN(C)C(=O)COCC(=O)N(C)CCCCCCCC | DMDODGA | 0.01196875 | kerosene with 40 vol% 1-octanol | 1 | Tb(III) |  | 3 | HNO3 | 3 |  |  |  | 25 | 120 | 1 | 8.149127 | NO | Figure 3 |  | 3 | CCCCCCCCN(C)C(=O)COCC(=O)N(C)CCCCCCCC | 298.15 | 0.9111111 | kerosene | 1-octanol | 40 | 0.4
Extraction and stripping behaviors of 14 lanthanides from nitric acid medium by N,N’-dimethyl-N,N’-dioctyl diglycolamide | Yaoyang Liu, Chuang Zhao, Zhibin Liu, Yu Zhou, Caishan Jiao, Meng Zhang, Hongguo Hou, Yang Gao, Hui He & Guoxin Tian | 2020 | https://doi.org/10.1007/s10967-020-07242-1 | 1 | CCCCCCCCN(C)C(=O)COCC(=O)N(C)CCCCCCCC | DMDODGA | 0.02392554 | kerosene with 40 vol% 1-octanol | 1 | Tb(III) |  | 3 | HNO3 | 3 |  |  |  | 25 | 120 | 1 | 92.61187 | NO | Figure 3 |  | 3 | CCCCCCCCN(C)C(=O)COCC(=O)N(C)CCCCCCCC | 298.15 | 1.966667 | kerosene | 1-octanol | 40 | 0.4
Extraction and stripping behaviors of 14 lanthanides from nitric acid medium by N,N’-dimethyl-N,N’-dioctyl diglycolamide | Yaoyang Liu, Chuang Zhao, Zhibin Liu, Yu Zhou, Caishan Jiao, Meng Zhang, Hongguo Hou, Yang Gao, Hui He & Guoxin Tian | 2020 | https://doi.org/10.1007/s10967-020-07242-1 | 1 | CCCCCCCCN(C)C(=O)COCC(=O)N(C)CCCCCCCC | DMDODGA | 0.04782718 | kerosene with 40 vol% 1-octanol | 1 | Tb(III) |  | 3 | HNO3 | 3 |  |  |  | 25 | 120 | 1 | 555.1936 | NO | Figure 3 |  | 3 | CCCCCCCCN(C)C(=O)COCC(=O)N(C)CCCCCCCC | 298.15 | 2.744444 | kerosene | 1-octanol | 40 | 0.4
Extraction and stripping behaviors of 14 lanthanides from nitric acid medium by N,N’-dimethyl-N,N’-dioctyl diglycolamide | Yaoyang Liu, Chuang Zhao, Zhibin Liu, Yu Zhou, Caishan Jiao, Meng Zhang, Hongguo Hou, Yang Gao, Hui He & Guoxin Tian | 2020 | https://doi.org/10.1007/s10967-020-07242-1 | 1 | CCCCCCCCN(C)C(=O)COCC(=O)N(C)CCCCCCCC | DMDODGA | 0.07193008 | kerosene with 40 vol% 1-octanol | 1 | Tb(III) |  | 3 | HNO3 | 3 |  |  |  | 25 | 120 | 1 | 1801.174 | NO | Figure 3 |  | 3 | CCCCCCCCN(C)C(=O)COCC(=O)N(C)CCCCCCCC | 298.15 | 3.255556 | kerosene | 1-octanol | 40 | 0.4
Extraction and stripping behaviors of 14 lanthanides from nitric acid medium by N,N’-dimethyl-N,N’-dioctyl diglycolamide | Yaoyang Liu, Chuang Zhao, Zhibin Liu, Yu Zhou, Caishan Jiao, Meng Zhang, Hongguo Hou, Yang Gao, Hui He & Guoxin Tian | 2020 | https://doi.org/10.1007/s10967-020-07242-1 | 1 | CCCCCCCCN(C)C(=O)COCC(=O)N(C)CCCCCCCC | DMDODGA | 0.1196875 | kerosene with 40 vol% 1-octanol | 1 | Tb(III) |  | 3 | HNO3 | 3 |  |  |  | 25 | 120 | 1 | 4084.239 | NO | Figure 3 |  | 3 | CCCCCCCCN(C)C(=O)COCC(=O)N(C)CCCCCCCC | 298.15 | 3.611111 | kerosene | 1-octanol | 40 | 0.4
Extraction and stripping behaviors of 14 lanthanides from nitric acid medium by N,N’-dimethyl-N,N’-dioctyl diglycolamide | Yaoyang Liu, Chuang Zhao, Zhibin Liu, Yu Zhou, Caishan Jiao, Meng Zhang, Hongguo Hou, Yang Gao, Hui He & Guoxin Tian | 2020 | https://doi.org/10.1007/s10967-020-07242-1 | 1 | CCCCCCCCN(C)C(=O)COCC(=O)N(C)CCCCCCCC | DMDODGA | 0.01196875 | kerosene with 40 vol% 1-octanol | 1 | Dy(III) |  | 3 | HNO3 | 3 |  |  |  | 25 | 120 | 1 | 16.25965 | NO | Figure 3 |  | 3 | CCCCCCCCN(C)C(=O)COCC(=O)N(C)CCCCCCCC | 298.15 | 1.211111 | kerosene | 1-octanol | 40 | 0.4
Extraction and stripping behaviors of 14 lanthanides from nitric acid medium by N,N’-dimethyl-N,N’-dioctyl diglycolamide | Yaoyang Liu, Chuang Zhao, Zhibin Liu, Yu Zhou, Caishan Jiao, Meng Zhang, Hongguo Hou, Yang Gao, Hui He & Guoxin Tian | 2020 | https://doi.org/10.1007/s10967-020-07242-1 | 1 | CCCCCCCCN(C)C(=O)COCC(=O)N(C)CCCCCCCC | DMDODGA | 0.02392554 | kerosene with 40 vol% 1-octanol | 1 | Dy(III) |  | 3 | HNO3 | 3 |  |  |  | 25 | 120 | 1 | 102.5914 | NO | Figure 3 |  | 3 | CCCCCCCCN(C)C(=O)COCC(=O)N(C)CCCCCCCC | 298.15 | 2.011111 | kerosene | 1-octanol | 40 | 0.4
Extraction and stripping behaviors of 14 lanthanides from nitric acid medium by N,N’-dimethyl-N,N’-dioctyl diglycolamide | Yaoyang Liu, Chuang Zhao, Zhibin Liu, Yu Zhou, Caishan Jiao, Meng Zhang, Hongguo Hou, Yang Gao, Hui He & Guoxin Tian | 2020 | https://doi.org/10.1007/s10967-020-07242-1 | 1 | CCCCCCCCN(C)C(=O)COCC(=O)N(C)CCCCCCCC | DMDODGA | 0.04800658 | kerosene with 40 vol% 1-octanol | 1 | Dy(III) |  | 3 | HNO3 | 3 |  |  |  | 25 | 120 | 1 | 950.1185 | NO | Figure 3 |  | 3 | CCCCCCCCN(C)C(=O)COCC(=O)N(C)CCCCCCCC | 298.15 | 2.977778 | kerosene | 1-octanol | 40 | 0.4
Extraction and stripping behaviors of 14 lanthanides from nitric acid medium by N,N’-dimethyl-N,N’-dioctyl diglycolamide | Yaoyang Liu, Chuang Zhao, Zhibin Liu, Yu Zhou, Caishan Jiao, Meng Zhang, Hongguo Hou, Yang Gao, Hui He & Guoxin Tian | 2020 | https://doi.org/10.1007/s10967-020-07242-1 | 1 | CCCCCCCCN(C)C(=O)COCC(=O)N(C)CCCCCCCC | DMDODGA | 0.07193008 | kerosene with 40 vol% 1-octanol | 1 | Dy(III) |  | 3 | HNO3 | 3 |  |  |  | 25 | 120 | 1 | 2712.273 | NO | Figure 3 |  | 3 | CCCCCCCCN(C)C(=O)COCC(=O)N(C)CCCCCCCC | 298.15 | 3.433333 | kerosene | 1-octanol | 40 | 0.4
Extraction and stripping behaviors of 14 lanthanides from nitric acid medium by N,N’-dimethyl-N,N’-dioctyl diglycolamide | Yaoyang Liu, Chuang Zhao, Zhibin Liu, Yu Zhou, Caishan Jiao, Meng Zhang, Hongguo Hou, Yang Gao, Hui He & Guoxin Tian | 2020 | https://doi.org/10.1007/s10967-020-07242-1 | 1 | CCCCCCCCN(C)C(=O)COCC(=O)N(C)CCCCCCCC | DMDODGA | 0.1196875 | kerosene with 40 vol% 1-octanol | 1 | Dy(III) |  | 3 | HNO3 | 3 |  |  |  | 25 | 120 | 1 | 8799.225 | NO | Figure 3 |  | 3 | CCCCCCCCN(C)C(=O)COCC(=O)N(C)CCCCCCCC | 298.15 | 3.944444 | kerosene | 1-octanol | 40 | 0.4
Extraction and stripping behaviors of 14 lanthanides from nitric acid medium by N,N’-dimethyl-N,N’-dioctyl diglycolamide | Yaoyang Liu, Chuang Zhao, Zhibin Liu, Yu Zhou, Caishan Jiao, Meng Zhang, Hongguo Hou, Yang Gao, Hui He & Guoxin Tian | 2020 | https://doi.org/10.1007/s10967-020-07242-1 | 1 | CCCCCCCCN(C)C(=O)COCC(=O)N(C)CCCCCCCC | DMDODGA | 0.01203189 | kerosene with 40 vol% 1-octanol | 1 | Ho(III) |  | 3 | HNO3 | 3 |  |  |  | 25 | 120 | 1 | 8.955471 | NO | Figure 3 |  | 3 | CCCCCCCCN(C)C(=O)COCC(=O)N(C)CCCCCCCC | 298.15 | 0.9520885 | kerosene | 1-octanol | 40 | 0.4
Extraction and stripping behaviors of 14 lanthanides from nitric acid medium by N,N’-dimethyl-N,N’-dioctyl diglycolamide | Yaoyang Liu, Chuang Zhao, Zhibin Liu, Yu Zhou, Caishan Jiao, Meng Zhang, Hongguo Hou, Yang Gao, Hui He & Guoxin Tian | 2020 | https://doi.org/10.1007/s10967-020-07242-1 | 1 | CCCCCCCCN(C)C(=O)COCC(=O)N(C)CCCCCCCC | DMDODGA | 0.02393441 | kerosene with 40 vol% 1-octanol | 1 | Ho(III) |  | 3 | HNO3 | 3 |  |  |  | 25 | 120 | 1 | 156.7948 | NO | Figure 3 |  | 3 | CCCCCCCCN(C)C(=O)COCC(=O)N(C)CCCCCCCC | 298.15 | 2.195332 | kerosene | 1-octanol | 40 | 0.4
Extraction and stripping behaviors of 14 lanthanides from nitric acid medium by N,N’-dimethyl-N,N’-dioctyl diglycolamide | Yaoyang Liu, Chuang Zhao, Zhibin Liu, Yu Zhou, Caishan Jiao, Meng Zhang, Hongguo Hou, Yang Gao, Hui He & Guoxin Tian | 2020 | https://doi.org/10.1007/s10967-020-07242-1 | 1 | CCCCCCCCN(C)C(=O)COCC(=O)N(C)CCCCCCCC | DMDODGA | 0.04816344 | kerosene with 40 vol% 1-octanol | 1 | Ho(III) |  | 3 | HNO3 | 3 |  |  |  | 25 | 120 | 1 | 1049.263 | NO | Figure 3 |  | 3 | CCCCCCCCN(C)C(=O)COCC(=O)N(C)CCCCCCCC | 298.15 | 3.020885 | kerosene | 1-octanol | 40 | 0.4
Extraction and stripping behaviors of 14 lanthanides from nitric acid medium by N,N’-dimethyl-N,N’-dioctyl diglycolamide | Yaoyang Liu, Chuang Zhao, Zhibin Liu, Yu Zhou, Caishan Jiao, Meng Zhang, Hongguo Hou, Yang Gao, Hui He & Guoxin Tian | 2020 | https://doi.org/10.1007/s10967-020-07242-1 | 1 | CCCCCCCCN(C)C(=O)COCC(=O)N(C)CCCCCCCC | DMDODGA | 0.07209848 | kerosene with 40 vol% 1-octanol | 1 | Ho(III) |  | 3 | HNO3 | 3 |  |  |  | 25 | 120 | 1 | 4219.948 | NO | Figure 3 |  | 3 | CCCCCCCCN(C)C(=O)COCC(=O)N(C)CCCCCCCC | 298.15 | 3.625307 | kerosene | 1-octanol | 40 | 0.4
Extraction and stripping behaviors of 14 lanthanides from nitric acid medium by N,N’-dimethyl-N,N’-dioctyl diglycolamide | Yaoyang Liu, Chuang Zhao, Zhibin Liu, Yu Zhou, Caishan Jiao, Meng Zhang, Hongguo Hou, Yang Gao, Hui He & Guoxin Tian | 2020 | https://doi.org/10.1007/s10967-020-07242-1 | 1 | CCCCCCCCN(C)C(=O)COCC(=O)N(C)CCCCCCCC | DMDODGA | 0.1201869 | kerosene with 40 vol% 1-octanol | 1 | Ho(III) |  | 3 | HNO3 | 3 |  |  |  | 25 | 120 | 1 | 11683.35 | NO | Figure 3 |  | 3 | CCCCCCCCN(C)C(=O)COCC(=O)N(C)CCCCCCCC | 298.15 | 4.067568 | kerosene | 1-octanol | 40 | 0.4
Extraction and stripping behaviors of 14 lanthanides from nitric acid medium by N,N’-dimethyl-N,N’-dioctyl diglycolamide | Yaoyang Liu, Chuang Zhao, Zhibin Liu, Yu Zhou, Caishan Jiao, Meng Zhang, Hongguo Hou, Yang Gao, Hui He & Guoxin Tian | 2020 | https://doi.org/10.1007/s10967-020-07242-1 | 1 | CCCCCCCCN(C)C(=O)COCC(=O)N(C)CCCCCCCC | DMDODGA | 0.01198575 | kerosene with 40 vol% 1-octanol | 1 | Er(III) |  | 3 | HNO3 | 3 |  |  |  | 25 | 120 | 1 | 18.06162 | NO | Figure 3 |  | 3 | CCCCCCCCN(C)C(=O)COCC(=O)N(C)CCCCCCCC | 298.15 | 1.256757 | kerosene | 1-octanol | 40 | 0.4
Extraction and stripping behaviors of 14 lanthanides from nitric acid medium by N,N’-dimethyl-N,N’-dioctyl diglycolamide | Yaoyang Liu, Chuang Zhao, Zhibin Liu, Yu Zhou, Caishan Jiao, Meng Zhang, Hongguo Hou, Yang Gao, Hui He & Guoxin Tian | 2020 | https://doi.org/10.1007/s10967-020-07242-1 | 1 | CCCCCCCCN(C)C(=O)COCC(=O)N(C)CCCCCCCC | DMDODGA | 0.02402654 | kerosene with 40 vol% 1-octanol | 1 | Er(III) |  | 3 | HNO3 | 3 |  |  |  | 25 | 120 | 1 | 225.2059 | NO | Figure 3 |  | 3 | CCCCCCCCN(C)C(=O)COCC(=O)N(C)CCCCCCCC | 298.15 | 2.35258 | kerosene | 1-octanol | 40 | 0.4
Extraction and stripping behaviors of 14 lanthanides from nitric acid medium by N,N’-dimethyl-N,N’-dioctyl diglycolamide | Yaoyang Liu, Chuang Zhao, Zhibin Liu, Yu Zhou, Caishan Jiao, Meng Zhang, Hongguo Hou, Yang Gao, Hui He & Guoxin Tian | 2020 | https://doi.org/10.1007/s10967-020-07242-1 | 1 | CCCCCCCCN(C)C(=O)COCC(=O)N(C)CCCCCCCC | DMDODGA | 0.04797874 | kerosene with 40 vol% 1-octanol | 1 | Er(III) |  | 3 | HNO3 | 3 |  |  |  | 25 | 120 | 1 | 747.2473 | NO | Figure 3 |  | 3 | CCCCCCCCN(C)C(=O)COCC(=O)N(C)CCCCCCCC | 298.15 | 2.873464 | kerosene | 1-octanol | 40 | 0.4
Extraction and stripping behaviors of 14 lanthanides from nitric acid medium by N,N’-dimethyl-N,N’-dioctyl diglycolamide | Yaoyang Liu, Chuang Zhao, Zhibin Liu, Yu Zhou, Caishan Jiao, Meng Zhang, Hongguo Hou, Yang Gao, Hui He & Guoxin Tian | 2020 | https://doi.org/10.1007/s10967-020-07242-1 | 1 | CCCCCCCCN(C)C(=O)COCC(=O)N(C)CCCCCCCC | DMDODGA | 0.07209848 | kerosene with 40 vol% 1-octanol | 1 | Er(III) |  | 3 | HNO3 | 3 |  |  |  | 25 | 120 | 1 | 5412.716 | NO | Figure 3 |  | 3 | CCCCCCCCN(C)C(=O)COCC(=O)N(C)CCCCCCCC | 298.15 | 3.733415 | kerosene | 1-octanol | 40 | 0.4
Extraction and stripping behaviors of 14 lanthanides from nitric acid medium by N,N’-dimethyl-N,N’-dioctyl diglycolamide | Yaoyang Liu, Chuang Zhao, Zhibin Liu, Yu Zhou, Caishan Jiao, Meng Zhang, Hongguo Hou, Yang Gao, Hui He & Guoxin Tian | 2020 | https://doi.org/10.1007/s10967-020-07242-1 | 1 | CCCCCCCCN(C)C(=O)COCC(=O)N(C)CCCCCCCC | DMDODGA | 0.1201869 | kerosene with 40 vol% 1-octanol | 1 | Er(III) |  | 3 | HNO3 | 3 |  |  |  | 25 | 120 | 1 | 14002.05 | NO | Figure 3 |  | 3 | CCCCCCCCN(C)C(=O)COCC(=O)N(C)CCCCCCCC | 298.15 | 4.146192 | kerosene | 1-octanol | 40 | 0.4
Extraction and stripping behaviors of 14 lanthanides from nitric acid medium by N,N’-dimethyl-N,N’-dioctyl diglycolamide | Yaoyang Liu, Chuang Zhao, Zhibin Liu, Yu Zhou, Caishan Jiao, Meng Zhang, Hongguo Hou, Yang Gao, Hui He & Guoxin Tian | 2020 | https://doi.org/10.1007/s10967-020-07242-1 | 1 | CCCCCCCCN(C)C(=O)COCC(=O)N(C)CCCCCCCC | DMDODGA | 0.01203189 | kerosene with 40 vol% 1-octanol | 1 | Tm(III) |  | 3 | HNO3 | 3 |  |  |  | 25 | 120 | 1 | 13.92306 | NO | Figure 3 |  | 3 | CCCCCCCCN(C)C(=O)COCC(=O)N(C)CCCCCCCC | 298.15 | 1.143735 | kerosene | 1-octanol | 40 | 0.4
Extraction and stripping behaviors of 14 lanthanides from nitric acid medium by N,N’-dimethyl-N,N’-dioctyl diglycolamide | Yaoyang Liu, Chuang Zhao, Zhibin Liu, Yu Zhou, Caishan Jiao, Meng Zhang, Hongguo Hou, Yang Gao, Hui He & Guoxin Tian | 2020 | https://doi.org/10.1007/s10967-020-07242-1 | 1 | CCCCCCCCN(C)C(=O)COCC(=O)N(C)CCCCCCCC | DMDODGA | 0.02402654 | kerosene with 40 vol% 1-octanol | 1 | Tm(III) |  | 3 | HNO3 | 3 |  |  |  | 25 | 120 | 1 | 305.6736 | NO | Figure 3 |  | 3 | CCCCCCCCN(C)C(=O)COCC(=O)N(C)CCCCCCCC | 298.15 | 2.485258 | kerosene | 1-octanol | 40 | 0.4
Extraction and stripping behaviors of 14 lanthanides from nitric acid medium by N,N’-dimethyl-N,N’-dioctyl diglycolamide | Yaoyang Liu, Chuang Zhao, Zhibin Liu, Yu Zhou, Caishan Jiao, Meng Zhang, Hongguo Hou, Yang Gao, Hui He & Guoxin Tian | 2020 | https://doi.org/10.1007/s10967-020-07242-1 | 1 | CCCCCCCCN(C)C(=O)COCC(=O)N(C)CCCCCCCC | DMDODGA | 0.04797874 | kerosene with 40 vol% 1-octanol | 1 | Tm(III) |  | 3 | HNO3 | 3 |  |  |  | 25 | 120 | 1 | 2214.159 | NO | Figure 3 |  | 3 | CCCCCCCCN(C)C(=O)COCC(=O)N(C)CCCCCCCC | 298.15 | 3.345209 | kerosene | 1-octanol | 40 | 0.4
Extraction and stripping behaviors of 14 lanthanides from nitric acid medium by N,N’-dimethyl-N,N’-dioctyl diglycolamide | Yaoyang Liu, Chuang Zhao, Zhibin Liu, Yu Zhou, Caishan Jiao, Meng Zhang, Hongguo Hou, Yang Gao, Hui He & Guoxin Tian | 2020 | https://doi.org/10.1007/s10967-020-07242-1 | 1 | CCCCCCCCN(C)C(=O)COCC(=O)N(C)CCCCCCCC | DMDODGA | 0.07209848 | kerosene with 40 vol% 1-octanol | 1 | Tm(III) |  | 3 | HNO3 | 3 |  |  |  | 25 | 120 | 1 | 8705.695 | NO | Figure 3 |  | 3 | CCCCCCCCN(C)C(=O)COCC(=O)N(C)CCCCCCCC | 298.15 | 3.939803 | kerosene | 1-octanol | 40 | 0.4
Extraction and stripping behaviors of 14 lanthanides from nitric acid medium by N,N’-dimethyl-N,N’-dioctyl diglycolamide | Yaoyang Liu, Chuang Zhao, Zhibin Liu, Yu Zhou, Caishan Jiao, Meng Zhang, Hongguo Hou, Yang Gao, Hui He & Guoxin Tian | 2020 | https://doi.org/10.1007/s10967-020-07242-1 | 1 | CCCCCCCCN(C)C(=O)COCC(=O)N(C)CCCCCCCC | DMDODGA | 0.1201869 | kerosene with 40 vol% 1-octanol | 1 | Tm(III) |  | 3 | HNO3 | 3 |  |  |  | 25 | 120 | 1 | 14322.53 | NO | Figure 3 |  | 3 | CCCCCCCCN(C)C(=O)COCC(=O)N(C)CCCCCCCC | 298.15 | 4.15602 | kerosene | 1-octanol | 40 | 0.4
Extraction and stripping behaviors of 14 lanthanides from nitric acid medium by N,N’-dimethyl-N,N’-dioctyl diglycolamide | Yaoyang Liu, Chuang Zhao, Zhibin Liu, Yu Zhou, Caishan Jiao, Meng Zhang, Hongguo Hou, Yang Gao, Hui He & Guoxin Tian | 2020 | https://doi.org/10.1007/s10967-020-07242-1 | 1 | CCCCCCCCN(C)C(=O)COCC(=O)N(C)CCCCCCCC | DMDODGA | 0.01198575 | kerosene with 40 vol% 1-octanol | 1 | Yb(III) |  | 3 | HNO3 | 3 |  |  |  | 25 | 120 | 1 | 18.47501 | NO | Figure 3 |  | 3 | CCCCCCCCN(C)C(=O)COCC(=O)N(C)CCCCCCCC | 298.15 | 1.266585 | kerosene | 1-octanol | 40 | 0.4
Extraction and stripping behaviors of 14 lanthanides from nitric acid medium by N,N’-dimethyl-N,N’-dioctyl diglycolamide | Yaoyang Liu, Chuang Zhao, Zhibin Liu, Yu Zhou, Caishan Jiao, Meng Zhang, Hongguo Hou, Yang Gao, Hui He & Guoxin Tian | 2020 | https://doi.org/10.1007/s10967-020-07242-1 | 1 | CCCCCCCCN(C)C(=O)COCC(=O)N(C)CCCCCCCC | DMDODGA | 0.02402654 | kerosene with 40 vol% 1-octanol | 1 | Yb(III) |  | 3 | HNO3 | 3 |  |  |  | 25 | 120 | 1 | 305.6736 | NO | Figure 3 |  | 3 | CCCCCCCCN(C)C(=O)COCC(=O)N(C)CCCCCCCC | 298.15 | 2.485258 | kerosene | 1-octanol | 40 | 0.4
Extraction and stripping behaviors of 14 lanthanides from nitric acid medium by N,N’-dimethyl-N,N’-dioctyl diglycolamide | Yaoyang Liu, Chuang Zhao, Zhibin Liu, Yu Zhou, Caishan Jiao, Meng Zhang, Hongguo Hou, Yang Gao, Hui He & Guoxin Tian | 2020 | https://doi.org/10.1007/s10967-020-07242-1 | 1 | CCCCCCCCN(C)C(=O)COCC(=O)N(C)CCCCCCCC | DMDODGA | 0.04816344 | kerosene with 40 vol% 1-octanol | 1 | Yb(III) |  | 3 | HNO3 | 3 |  |  |  | 25 | 120 | 1 | 1315.723 | NO | Figure 3 |  | 3 | CCCCCCCCN(C)C(=O)COCC(=O)N(C)CCCCCCCC | 298.15 | 3.119165 | kerosene | 1-octanol | 40 | 0.4
Extraction and stripping behaviors of 14 lanthanides from nitric acid medium by N,N’-dimethyl-N,N’-dioctyl diglycolamide | Yaoyang Liu, Chuang Zhao, Zhibin Liu, Yu Zhou, Caishan Jiao, Meng Zhang, Hongguo Hou, Yang Gao, Hui He & Guoxin Tian | 2020 | https://doi.org/10.1007/s10967-020-07242-1 | 1 | CCCCCCCCN(C)C(=O)COCC(=O)N(C)CCCCCCCC | DMDODGA | 0.07182199 | kerosene with 40 vol% 1-octanol | 1 | Yb(III) |  | 3 | HNO3 | 3 |  |  |  | 25 | 120 | 1 | 5412.716 | NO | Figure 3 |  | 3 | CCCCCCCCN(C)C(=O)COCC(=O)N(C)CCCCCCCC | 298.15 | 3.733415 | kerosene | 1-octanol | 40 | 0.4
Extraction and stripping behaviors of 14 lanthanides from nitric acid medium by N,N’-dimethyl-N,N’-dioctyl diglycolamide | Yaoyang Liu, Chuang Zhao, Zhibin Liu, Yu Zhou, Caishan Jiao, Meng Zhang, Hongguo Hou, Yang Gao, Hui He & Guoxin Tian | 2020 | https://doi.org/10.1007/s10967-020-07242-1 | 1 | CCCCCCCCN(C)C(=O)COCC(=O)N(C)CCCCCCCC | DMDODGA | 0.1206495 | kerosene with 40 vol% 1-octanol | 1 | Yb(III) |  | 3 | HNO3 | 3 |  |  |  | 25 | 120 | 1 | 16405.43 | NO | Figure 3 |  | 3 | CCCCCCCCN(C)C(=O)COCC(=O)N(C)CCCCCCCC | 298.15 | 4.214988 | kerosene | 1-octanol | 40 | 0.4
Extraction and stripping behaviors of 14 lanthanides from nitric acid medium by N,N’-dimethyl-N,N’-dioctyl diglycolamide | Yaoyang Liu, Chuang Zhao, Zhibin Liu, Yu Zhou, Caishan Jiao, Meng Zhang, Hongguo Hou, Yang Gao, Hui He & Guoxin Tian | 2020 | https://doi.org/10.1007/s10967-020-07242-1 | 1 | CCCCCCCCN(C)C(=O)COCC(=O)N(C)CCCCCCCC | DMDODGA | 0.01198575 | kerosene with 40 vol% 1-octanol | 1 | Lu(III) |  | 3 | HNO3 | 3 |  |  |  | 25 | 120 | 1 | 18.47501 | NO | Figure 3 |  | 3 | CCCCCCCCN(C)C(=O)COCC(=O)N(C)CCCCCCCC | 298.15 | 1.266585 | kerosene | 1-octanol | 40 | 0.4
Extraction and stripping behaviors of 14 lanthanides from nitric acid medium by N,N’-dimethyl-N,N’-dioctyl diglycolamide | Yaoyang Liu, Chuang Zhao, Zhibin Liu, Yu Zhou, Caishan Jiao, Meng Zhang, Hongguo Hou, Yang Gao, Hui He & Guoxin Tian | 2020 | https://doi.org/10.1007/s10967-020-07242-1 | 1 | CCCCCCCCN(C)C(=O)COCC(=O)N(C)CCCCCCCC | DMDODGA | 0.02402654 | kerosene with 40 vol% 1-octanol | 1 | Lu(III) |  | 3 | HNO3 | 3 |  |  |  | 25 | 120 | 1 | 312.6698 | NO | Figure 3 |  | 3 | CCCCCCCCN(C)C(=O)COCC(=O)N(C)CCCCCCCC | 298.15 | 2.495086 | kerosene | 1-octanol | 40 | 0.4
Extraction and stripping behaviors of 14 lanthanides from nitric acid medium by N,N’-dimethyl-N,N’-dioctyl diglycolamide | Yaoyang Liu, Chuang Zhao, Zhibin Liu, Yu Zhou, Caishan Jiao, Meng Zhang, Hongguo Hou, Yang Gao, Hui He & Guoxin Tian | 2020 | https://doi.org/10.1007/s10967-020-07242-1 | 1 | CCCCCCCCN(C)C(=O)COCC(=O)N(C)CCCCCCCC | DMDODGA | 0.04779475 | kerosene with 40 vol% 1-octanol | 1 | Lu(III) |  | 3 | HNO3 | 3 |  |  |  | 25 | 120 | 1 | 2214.159 | NO | Figure 3 |  | 3 | CCCCCCCCN(C)C(=O)COCC(=O)N(C)CCCCCCCC | 298.15 | 3.345209 | kerosene | 1-octanol | 40 | 0.4
Extraction and stripping behaviors of 14 lanthanides from nitric acid medium by N,N’-dimethyl-N,N’-dioctyl diglycolamide | Yaoyang Liu, Chuang Zhao, Zhibin Liu, Yu Zhou, Caishan Jiao, Meng Zhang, Hongguo Hou, Yang Gao, Hui He & Guoxin Tian | 2020 | https://doi.org/10.1007/s10967-020-07242-1 | 1 | CCCCCCCCN(C)C(=O)COCC(=O)N(C)CCCCCCCC | DMDODGA | 0.07209848 | kerosene with 40 vol% 1-octanol | 1 | Lu(III) |  | 3 | HNO3 | 3 |  |  |  | 25 | 120 | 1 | 9971.753 | NO | Figure 3 |  | 3 | CCCCCCCCN(C)C(=O)COCC(=O)N(C)CCCCCCCC | 298.15 | 3.998771 | kerosene | 1-octanol | 40 | 0.4
Extraction and stripping behaviors of 14 lanthanides from nitric acid medium by N,N’-dimethyl-N,N’-dioctyl diglycolamide | Yaoyang Liu, Chuang Zhao, Zhibin Liu, Yu Zhou, Caishan Jiao, Meng Zhang, Hongguo Hou, Yang Gao, Hui He & Guoxin Tian | 2020 | https://doi.org/10.1007/s10967-020-07242-1 | 1 | CCCCCCCCN(C)C(=O)COCC(=O)N(C)CCCCCCCC | DMDODGA | 0.1206495 | kerosene with 40 vol% 1-octanol | 1 | Lu(III) |  | 3 | HNO3 | 3 |  |  |  | 25 | 120 | 1 | 15679.48 | NO | Figure 3 |  | 3 | CCCCCCCCN(C)C(=O)COCC(=O)N(C)CCCCCCCC | 298.15 | 4.195332 | kerosene | 1-octanol | 40 | 0.4
Synthesis and characterization of new unsymmetrical diglycolamide extractants for lanthanide ion partitioning: part one—straight-chain alkyl derivatives | B. G. Tokheim, S. S. Kelly, R. C. Ronald, K. L. Nash | 2020 | https://doi.org/10.1007/s10967-020-07368-2 | 1 | CCCCCCN(CCCCCC)C(=O)COCC(=O)N1CCCC1 | DHpyrDGA | 0.01 | n-octane with 5% 1-octanol | 1 | Eu(III) |  | 0.01 | HNO3 | 1 |  |  |  | 22 | 30 | 1 | 60.69696 | NO | Figure 10 |  | 0.01 | CCCCCCN(CCCCCC)C(=O)COCC(=O)N1CCCC1 | 295.15 | 1.783167 | n-octane | 1-octanol | 5 | 0.05
Synthesis and characterization of new unsymmetrical diglycolamide extractants for lanthanide ion partitioning: part one—straight-chain alkyl derivatives | B. G. Tokheim, S. S. Kelly, R. C. Ronald, K. L. Nash | 2020 | https://doi.org/10.1007/s10967-020-07368-2 | 1 | CCCCCCN(CCCCCC)C(=O)COCC(=O)N1CCCCC1 | DHpipDGA | 0.01 | n-octane with 5% 1-octanol | 1 | Eu(III) |  | 0.01 | HNO3 | 1 |  |  |  | 22 | 30 | 1 | 6.376244 | NO | Figure 10 |  | 0.01 | CCCCCCN(CCCCCC)C(=O)COCC(=O)N1CCCCC1 | 295.15 | 0.8045649 | n-octane | 1-octanol | 5 | 0.05
Synthesis and characterization of new unsymmetrical diglycolamide extractants for lanthanide ion partitioning: part one—straight-chain alkyl derivatives | B. G. Tokheim, S. S. Kelly, R. C. Ronald, K. L. Nash | 2020 | https://doi.org/10.1007/s10967-020-07368-2 | 1 | CCCCCCN(CCCCCC)C(=O)COCC(=O)N1CCOCC1 | DHmorDGA | 0.01 | n-octane with 5% 1-octanol | 1 | Eu(III) |  | 0.01 | HNO3 | 1 |  |  |  | 22 | 30 | 1 | 2.01966 | NO | Figure 10 |  | 0.01 | CCCCCCN(CCCCCC)C(=O)COCC(=O)N1CCOCC1 | 295.15 | 0.3052782 | n-octane | 1-octanol | 5 | 0.05
Synthesis and characterization of new unsymmetrical diglycolamide extractants for lanthanide ion partitioning: part one—straight-chain alkyl derivatives | B. G. Tokheim, S. S. Kelly, R. C. Ronald, K. L. Nash | 2020 | https://doi.org/10.1007/s10967-020-07368-2 | 1 | CCCCCCCCN(CCCCCCCC)C(=O)COCC(=O)N1CCCC1 | DOpyrDGA | 0.01 | n-octane with 5% 1-octanol | 1 | Eu(III) |  | 0.01 | HNO3 | 1 |  |  |  | 22 | 30 | 1 | 42.01411 | NO | Figure 10 |  | 0.01 | CCCCCCCCN(CCCCCCCC)C(=O)COCC(=O)N1CCCC1 | 295.15 | 1.623395 | n-octane | 1-octanol | 5 | 0.05
Synthesis and characterization of new unsymmetrical diglycolamide extractants for lanthanide ion partitioning: part one—straight-chain alkyl derivatives | B. G. Tokheim, S. S. Kelly, R. C. Ronald, K. L. Nash | 2020 | https://doi.org/10.1007/s10967-020-07368-2 | 1 | CCCCCCCCN(CCCCCCCC)C(=O)COCC(=O)N1CCCCC1 | DOpipDGA | 0.01 | n-octane with 5% 1-octanol | 1 | Eu(III) |  | 0.01 | HNO3 | 1 |  |  |  | 22 | 30 | 1 | 4.313278 | NO | Figure 10 |  | 0.01 | CCCCCCCCN(CCCCCCCC)C(=O)COCC(=O)N1CCCCC1 | 295.15 | 0.6348074 | n-octane | 1-octanol | 5 | 0.05
Synthesis and characterization of new unsymmetrical diglycolamide extractants for lanthanide ion partitioning: part one—straight-chain alkyl derivatives | B. G. Tokheim, S. S. Kelly, R. C. Ronald, K. L. Nash | 2020 | https://doi.org/10.1007/s10967-020-07368-2 | 1 | CCCCCCCCN(CCCCCCCC)C(=O)COCC(=O)N1CCOCC1 | DOmorDGA | 0.01 | n-octane with 5% 1-octanol | 1 | Eu(III) |  | 0.01 | HNO3 | 1 |  |  |  | 22 | 30 | 1 | 1.430514 | NO | Figure 10 |  | 0.01 | CCCCCCCCN(CCCCCCCC)C(=O)COCC(=O)N1CCOCC1 | 295.15 | 0.1554922 | n-octane | 1-octanol | 5 | 0.05
Synthesis and characterization of new unsymmetrical diglycolamide extractants for lanthanide ion partitioning: part one—straight-chain alkyl derivatives | B. G. Tokheim, S. S. Kelly, R. C. Ronald, K. L. Nash | 2020 | https://doi.org/10.1007/s10967-020-07368-2 | 1 | CCCCCCCCN(CCCCCCCC)C(=O)COCC(=O)N(CCCCCCCC)CCCCCCCC | TODGA | 0.01 | n-octane with 5% 1-octanol | 1 | Eu(III) |  | 0.01 | HNO3 | 1 |  |  |  | 22 | 30 | 1 | 2.48399 | NO | Figure 10 |  | 0.01 | CCCCCCCCN(CCCCCCCC)C(=O)COCC(=O)N(CCCCCCCC)CCCCCCCC | 295.15 | 0.3951498 | n-octane | 1-octanol | 5 | 0.05
Synthesis and characterization of new unsymmetrical diglycolamide extractants for lanthanide ion partitioning: part one—straight-chain alkyl derivatives | B. G. Tokheim, S. S. Kelly, R. C. Ronald, K. L. Nash | 2020 | https://doi.org/10.1007/s10967-020-07368-2 | 1 | CCCCCCN(CCCCCC)C(=O)COCC(=O)N1CCCC1 | DHpyrDGA | 0.1 | n-octane with 5% 1-octanol | 1 | Eu(III) |  | 10 | HNO3 | 0.985 |  |  |  | 22 | 0 | 1 | 103.4677 | NO | Figure 6 |  | 10 | CCCCCCN(CCCCCC)C(=O)COCC(=O)N1CCCC1 | 295.15 | 2.014805 | n-octane | 1-octanol | 5 | 0.05
Synthesis and characterization of new unsymmetrical diglycolamide extractants for lanthanide ion partitioning: part one—straight-chain alkyl derivatives | B. G. Tokheim, S. S. Kelly, R. C. Ronald, K. L. Nash | 2020 | https://doi.org/10.1007/s10967-020-07368-2 | 1 | CCCCCCN(CCCCCC)C(=O)COCC(=O)N1CCCC1 | DHpyrDGA | 0.1 | n-octane with 5% 1-octanol | 1 | Eu(III) |  | 10 | HNO3 | 0.985 |  |  |  | 22 | 1 | 1 | 348.6548 | NO | Figure 6 |  | 10 | CCCCCCN(CCCCCC)C(=O)COCC(=O)N1CCCC1 | 295.15 | 2.542396 | n-octane | 1-octanol | 5 | 0.05
Synthesis and characterization of new unsymmetrical diglycolamide extractants for lanthanide ion partitioning: part one—straight-chain alkyl derivatives | B. G. Tokheim, S. S. Kelly, R. C. Ronald, K. L. Nash | 2020 | https://doi.org/10.1007/s10967-020-07368-2 | 1 | CCCCCCN(CCCCCC)C(=O)COCC(=O)N1CCCC1 | DHpyrDGA | 0.1 | n-octane with 5% 1-octanol | 1 | Eu(III) |  | 10 | HNO3 | 0.985 |  |  |  | 22 | 5 | 1 | 385.0032 | NO | Figure 6 |  | 10 | CCCCCCN(CCCCCC)C(=O)COCC(=O)N1CCCC1 | 295.15 | 2.585464 | n-octane | 1-octanol | 5 | 0.05
Synthesis and characterization of new unsymmetrical diglycolamide extractants for lanthanide ion partitioning: part one—straight-chain alkyl derivatives | B. G. Tokheim, S. S. Kelly, R. C. Ronald, K. L. Nash | 2020 | https://doi.org/10.1007/s10967-020-07368-2 | 1 | CCCCCCN(CCCCCC)C(=O)COCC(=O)N1CCCC1 | DHpyrDGA | 0.1 | n-octane with 5% 1-octanol | 1 | Eu(III) |  | 10 | HNO3 | 0.985 |  |  |  | 22 | 10 | 1 | 452.3253 | NO | Figure 6 |  | 10 | CCCCCCN(CCCCCC)C(=O)COCC(=O)N1CCCC1 | 295.15 | 2.655451 | n-octane | 1-octanol | 5 | 0.05
Synthesis and characterization of new unsymmetrical diglycolamide extractants for lanthanide ion partitioning: part one—straight-chain alkyl derivatives | B. G. Tokheim, S. S. Kelly, R. C. Ronald, K. L. Nash | 2020 | https://doi.org/10.1007/s10967-020-07368-2 | 1 | CCCCCCN(CCCCCC)C(=O)COCC(=O)N1CCCC1 | DHpyrDGA | 0.1 | n-octane with 5% 1-octanol | 1 | Eu(III) |  | 10 | HNO3 | 0.985 |  |  |  | 22 | 20 | 1 | 399.5904 | NO | Figure 6 |  | 10 | CCCCCCN(CCCCCC)C(=O)COCC(=O)N1CCCC1 | 295.15 | 2.601615 | n-octane | 1-octanol | 5 | 0.05
Synthesis and characterization of new unsymmetrical diglycolamide extractants for lanthanide ion partitioning: part one—straight-chain alkyl derivatives | B. G. Tokheim, S. S. Kelly, R. C. Ronald, K. L. Nash | 2020 | https://doi.org/10.1007/s10967-020-07368-2 | 1 | CCCCCCN(CCCCCC)C(=O)COCC(=O)N1CCCC1 | DHpyrDGA | 0.1 | n-octane with 5% 1-octanol | 1 | Eu(III) |  | 10 | HNO3 | 0.985 |  |  |  | 22 | 30 | 1 | 296.7626 | NO | Figure 6 |  | 10 | CCCCCCN(CCCCCC)C(=O)COCC(=O)N1CCCC1 | 295.15 | 2.472409 | n-octane | 1-octanol | 5 | 0.05
Synthesis and characterization of new unsymmetrical diglycolamide extractants for lanthanide ion partitioning: part one—straight-chain alkyl derivatives | B. G. Tokheim, S. S. Kelly, R. C. Ronald, K. L. Nash | 2020 | https://doi.org/10.1007/s10967-020-07368-2 | 1 | CCCCCCCCN(CCCCCCCC)C(=O)COCC(=O)N1CCCC1 | DOpyrDGA | 0.01 | n-octane with 5% 1-octanol | 1 | Eu(III) |  | 0.01 | HNO3 | 0.985 |  |  |  | 22 | 0 | 1 | 6.736134 | NO | Figure 7 |  | 0.01 | CCCCCCCCN(CCCCCCCC)C(=O)COCC(=O)N1CCCC1 | 295.15 | 0.8284107 | n-octane | 1-octanol | 5 | 0.05
Synthesis and characterization of new unsymmetrical diglycolamide extractants for lanthanide ion partitioning: part one—straight-chain alkyl derivatives | B. G. Tokheim, S. S. Kelly, R. C. Ronald, K. L. Nash | 2020 | https://doi.org/10.1007/s10967-020-07368-2 | 1 | CCCCCCCCN(CCCCCCCC)C(=O)COCC(=O)N1CCCC1 | DOpyrDGA | 0.01 | n-octane with 5% 1-octanol | 1 | Eu(III) |  | 0.01 | HNO3 | 0.985 |  |  |  | 22 | 0.989011 | 1 | 5.618862 | NO | Figure 7 |  | 0.01 | CCCCCCCCN(CCCCCCCC)C(=O)COCC(=O)N1CCCC1 | 295.15 | 0.7496484 | n-octane | 1-octanol | 5 | 0.05
Synthesis and characterization of new unsymmetrical diglycolamide extractants for lanthanide ion partitioning: part one—straight-chain alkyl derivatives | B. G. Tokheim, S. S. Kelly, R. C. Ronald, K. L. Nash | 2020 | https://doi.org/10.1007/s10967-020-07368-2 | 1 | CCCCCCCCN(CCCCCCCC)C(=O)COCC(=O)N1CCCC1 | DOpyrDGA | 0.01 | n-octane with 5% 1-octanol | 1 | Eu(III) |  | 0.01 | HNO3 | 0.985 |  |  |  | 22 | 5.018315 | 1 | 6.479374 | NO | Figure 7 |  | 0.01 | CCCCCCCCN(CCCCCCCC)C(=O)COCC(=O)N1CCCC1 | 295.15 | 0.8115331 | n-octane | 1-octanol | 5 | 0.05
Synthesis and characterization of new unsymmetrical diglycolamide extractants for lanthanide ion partitioning: part one—straight-chain alkyl derivatives | B. G. Tokheim, S. S. Kelly, R. C. Ronald, K. L. Nash | 2020 | https://doi.org/10.1007/s10967-020-07368-2 | 1 | CCCCCCCCN(CCCCCCCC)C(=O)COCC(=O)N1CCCC1 | DOpyrDGA | 0.01 | n-octane with 5% 1-octanol | 1 | Eu(III) |  | 0.01 | HNO3 | 0.985 |  |  |  | 22 | 10 | 1 | 6.479374 | NO | Figure 7 |  | 0.01 | CCCCCCCCN(CCCCCCCC)C(=O)COCC(=O)N1CCCC1 | 295.15 | 0.8115331 | n-octane | 1-octanol | 5 | 0.05
Synthesis and characterization of new unsymmetrical diglycolamide extractants for lanthanide ion partitioning: part one—straight-chain alkyl derivatives | B. G. Tokheim, S. S. Kelly, R. C. Ronald, K. L. Nash | 2020 | https://doi.org/10.1007/s10967-020-07368-2 | 1 | CCCCCCCCN(CCCCCCCC)C(=O)COCC(=O)N1CCCC1 | DOpyrDGA | 0.01 | n-octane with 5% 1-octanol | 1 | Eu(III) |  | 0.01 | HNO3 | 0.985 |  |  |  | 22 | 20 | 1 | 5.692123 | NO | Figure 7 |  | 0.01 | CCCCCCCCN(CCCCCCCC)C(=O)COCC(=O)N1CCCC1 | 295.15 | 0.7552743 | n-octane | 1-octanol | 5 | 0.05
Synthesis and characterization of new unsymmetrical diglycolamide extractants for lanthanide ion partitioning: part one—straight-chain alkyl derivatives | B. G. Tokheim, S. S. Kelly, R. C. Ronald, K. L. Nash | 2020 | https://doi.org/10.1007/s10967-020-07368-2 | 1 | CCCCCCCCN(CCCCCCCC)C(=O)COCC(=O)N1CCCC1 | DOpyrDGA | 0.01 | n-octane with 5% 1-octanol | 1 | Eu(III) |  | 0.01 | HNO3 | 0.985 |  |  |  | 22 | 30 | 1 | 5.692123 | NO | Figure 7 |  | 0.01 | CCCCCCCCN(CCCCCCCC)C(=O)COCC(=O)N1CCCC1 | 295.15 | 0.7552743 | n-octane | 1-octanol | 5 | 0.05
Synthesis and characterization of new unsymmetrical diglycolamide extractants for lanthanide ion partitioning: part one—straight-chain alkyl derivatives | B. G. Tokheim, S. S. Kelly, R. C. Ronald, K. L. Nash | 2020 | https://doi.org/10.1007/s10967-020-07368-2 | 1 | CCCCCCCCN(CCCCCCCC)C(=O)COCC(=O)N1CCCC1 | DOpyrDGA | 0.005 | n-octane with 5% 1-octanol | 1 | Eu(III) |  | 0.01 | HNO3 | 0.009533876 |  |  |  | 22 | 30 | 1 | 0.4083598 | NO | Figure 8 |  | 0.01 | CCCCCCCCN(CCCCCCCC)C(=O)COCC(=O)N1CCCC1 | 295.15 | -0.3889571 | n-octane | 1-octanol | 5 | 0.05
Synthesis and characterization of new unsymmetrical diglycolamide extractants for lanthanide ion partitioning: part one—straight-chain alkyl derivatives | B. G. Tokheim, S. S. Kelly, R. C. Ronald, K. L. Nash | 2020 | https://doi.org/10.1007/s10967-020-07368-2 | 1 | CCCCCCCCN(CCCCCCCC)C(=O)COCC(=O)N1CCCC1 | DOpyrDGA | 0.005 | n-octane with 5% 1-octanol | 1 | Eu(III) |  | 0.01 | HNO3 | 0.02432104 |  |  |  | 22 | 30 | 1 | 2.026509 | NO | Figure 8 |  | 0.01 | CCCCCCCCN(CCCCCCCC)C(=O)COCC(=O)N1CCCC1 | 295.15 | 0.3067485 | n-octane | 1-octanol | 5 | 0.05
Synthesis and characterization of new unsymmetrical diglycolamide extractants for lanthanide ion partitioning: part one—straight-chain alkyl derivatives | B. G. Tokheim, S. S. Kelly, R. C. Ronald, K. L. Nash | 2020 | https://doi.org/10.1007/s10967-020-07368-2 | 1 | CCCCCCCCN(CCCCCCCC)C(=O)COCC(=O)N1CCCC1 | DOpyrDGA | 0.005 | n-octane with 5% 1-octanol | 1 | Eu(III) |  | 0.01 | HNO3 | 0.0977526 |  |  |  | 22 | 30 | 1 | 15.53857 | NO | Figure 8 |  | 0.01 | CCCCCCCCN(CCCCCCCC)C(=O)COCC(=O)N1CCCC1 | 295.15 | 1.191411 | n-octane | 1-octanol | 5 | 0.05
Synthesis and characterization of new unsymmetrical diglycolamide extractants for lanthanide ion partitioning: part one—straight-chain alkyl derivatives | B. G. Tokheim, S. S. Kelly, R. C. Ronald, K. L. Nash | 2020 | https://doi.org/10.1007/s10967-020-07368-2 | 1 | CCCCCCCCN(CCCCCCCC)C(=O)COCC(=O)N1CCCC1 | DOpyrDGA | 0.005 | n-octane with 5% 1-octanol | 1 | Eu(III) |  | 0.01 | HNO3 | 0.4887001 |  |  |  | 22 | 30 | 1 | 950.4168 | NO | Figure 8 |  | 0.01 | CCCCCCCCN(CCCCCCCC)C(=O)COCC(=O)N1CCCC1 | 295.15 | 2.977914 | n-octane | 1-octanol | 5 | 0.05
Synthesis and characterization of new unsymmetrical diglycolamide extractants for lanthanide ion partitioning: part one—straight-chain alkyl derivatives | B. G. Tokheim, S. S. Kelly, R. C. Ronald, K. L. Nash | 2020 | https://doi.org/10.1007/s10967-020-07368-2 | 1 | CCCCCCCCN(CCCCCCCC)C(=O)COCC(=O)N1CCCC1 | DOpyrDGA | 0.005 | n-octane with 5% 1-octanol | 1 | Eu(III) |  | 0.01 | HNO3 | 0.9577316 |  |  |  | 22 | 30 | 1 | 1356.798 | NO | Figure 8 |  | 0.01 | CCCCCCCCN(CCCCCCCC)C(=O)COCC(=O)N1CCCC1 | 295.15 | 3.132515 | n-octane | 1-octanol | 5 | 0.05
Synthesis and characterization of new unsymmetrical diglycolamide extractants for lanthanide ion partitioning: part one—straight-chain alkyl derivatives | B. G. Tokheim, S. S. Kelly, R. C. Ronald, K. L. Nash | 2020 | https://doi.org/10.1007/s10967-020-07368-2 | 1 | CCCCCCCCN(CCCCCCCC)C(=O)COCC(=O)N1CCCCC1 | DOpipDGA | 0.005 | n-octane with 5% 1-octanol | 1 | Eu(III) |  | 0.01 | HNO3 | 0.009620955 |  |  |  | 22 | 30 | 1 | 0.1376101 | NO | Figure 8 |  | 0.01 | CCCCCCCCN(CCCCCCCC)C(=O)COCC(=O)N1CCCCC1 | 295.15 | -0.8613497 | n-octane | 1-octanol | 5 | 0.05
Synthesis and characterization of new unsymmetrical diglycolamide extractants for lanthanide ion partitioning: part one—straight-chain alkyl derivatives | B. G. Tokheim, S. S. Kelly, R. C. Ronald, K. L. Nash | 2020 | https://doi.org/10.1007/s10967-020-07368-2 | 1 | CCCCCCCCN(CCCCCCCC)C(=O)COCC(=O)N1CCCCC1 | DOpipDGA | 0.005 | n-octane with 5% 1-octanol | 1 | Eu(III) |  | 0.01 | HNO3 | 0.02432104 |  |  |  | 22 | 30 | 1 | 0.1677026 | NO | Figure 8 |  | 0.01 | CCCCCCCCN(CCCCCCCC)C(=O)COCC(=O)N1CCCCC1 | 295.15 | -0.7754601 | n-octane | 1-octanol | 5 | 0.05
Synthesis and characterization of new unsymmetrical diglycolamide extractants for lanthanide ion partitioning: part one—straight-chain alkyl derivatives | B. G. Tokheim, S. S. Kelly, R. C. Ronald, K. L. Nash | 2020 | https://doi.org/10.1007/s10967-020-07368-2 | 1 | CCCCCCCCN(CCCCCCCC)C(=O)COCC(=O)N1CCCCC1 | DOpipDGA | 0.005 | n-octane with 5% 1-octanol | 1 | Eu(III) |  | 0.01 | HNO3 | 0.0977526 |  |  |  | 22 | 30 | 1 | 0.7842933 | NO | Figure 8 |  | 0.01 | CCCCCCCCN(CCCCCCCC)C(=O)COCC(=O)N1CCCCC1 | 295.15 | -0.1055215 | n-octane | 1-octanol | 5 | 0.05
Synthesis and characterization of new unsymmetrical diglycolamide extractants for lanthanide ion partitioning: part one—straight-chain alkyl derivatives | B. G. Tokheim, S. S. Kelly, R. C. Ronald, K. L. Nash | 2020 | https://doi.org/10.1007/s10967-020-07368-2 | 1 | CCCCCCCCN(CCCCCCCC)C(=O)COCC(=O)N1CCCCC1 | DOpipDGA | 0.005 | n-octane with 5% 1-octanol | 1 | Eu(III) |  | 0.01 | HNO3 | 0.4887001 |  |  |  | 22 | 30 | 1 | 74.12055 | NO | Figure 8 |  | 0.01 | CCCCCCCCN(CCCCCCCC)C(=O)COCC(=O)N1CCCCC1 | 295.15 | 1.869939 | n-octane | 1-octanol | 5 | 0.05
Synthesis and characterization of new unsymmetrical diglycolamide extractants for lanthanide ion partitioning: part one—straight-chain alkyl derivatives | B. G. Tokheim, S. S. Kelly, R. C. Ronald, K. L. Nash | 2020 | https://doi.org/10.1007/s10967-020-07368-2 | 1 | CCCCCCCCN(CCCCCCCC)C(=O)COCC(=O)N1CCCCC1 | DOpipDGA | 0.005 | n-octane with 5% 1-octanol | 1 | Eu(III) |  | 0.01 | HNO3 | 0.9577316 |  |  |  | 22 | 30 | 1 | 199.2446 | NO | Figure 8 |  | 0.01 | CCCCCCCCN(CCCCCCCC)C(=O)COCC(=O)N1CCCCC1 | 295.15 | 2.299387 | n-octane | 1-octanol | 5 | 0.05
Synthesis and characterization of new unsymmetrical diglycolamide extractants for lanthanide ion partitioning: part one—straight-chain alkyl derivatives | B. G. Tokheim, S. S. Kelly, R. C. Ronald, K. L. Nash | 2020 | https://doi.org/10.1007/s10967-020-07368-2 | 1 | CCCCCCCCN(CCCCCCCC)C(=O)COCC(=O)N1CCCCC1 | DOpipDGA | 0.005 | n-octane with 5% 1-octanol | 1 | Eu(III) |  | 0.01 | HNO3 | 1.928818 |  |  |  | 22 | 30 | 1 | 2765.144 | NO | Figure 8 |  | 0.01 | CCCCCCCCN(CCCCCCCC)C(=O)COCC(=O)N1CCCCC1 | 295.15 | 3.441718 | n-octane | 1-octanol | 5 | 0.05
Synthesis and characterization of new unsymmetrical diglycolamide extractants for lanthanide ion partitioning: part one—straight-chain alkyl derivatives | B. G. Tokheim, S. S. Kelly, R. C. Ronald, K. L. Nash | 2020 | https://doi.org/10.1007/s10967-020-07368-2 | 1 | CCCCCCCCN(CCCCCCCC)C(=O)COCC(=O)N1CCCCC1 | DOpipDGA | 0.005 | n-octane with 5% 1-octanol | 1 | Eu(III) |  | 0.01 | HNO3 | 3.011452 |  |  |  | 22 | 30 | 1 | 2015.09 | NO | Figure 8 |  | 0.01 | CCCCCCCCN(CCCCCCCC)C(=O)COCC(=O)N1CCCCC1 | 295.15 | 3.304294 | n-octane | 1-octanol | 5 | 0.05
Synthesis and characterization of new unsymmetrical diglycolamide extractants for lanthanide ion partitioning: part one—straight-chain alkyl derivatives | B. G. Tokheim, S. S. Kelly, R. C. Ronald, K. L. Nash | 2020 | https://doi.org/10.1007/s10967-020-07368-2 | 1 | CCCCCCCCN(CCCCCCCC)C(=O)COCC(=O)N1CCOCC1 | DOmorDGA | 0.005 | n-octane with 5% 1-octanol | 1 | Eu(III) |  | 0.01 | HNO3 | 0.009620955 |  |  |  | 22 | 30 | 1 | 0.1460216 | NO | Figure 8 |  | 0.01 | CCCCCCCCN(CCCCCCCC)C(=O)COCC(=O)N1CCOCC1 | 295.15 | -0.8355828 | n-octane | 1-octanol | 5 | 0.05
Synthesis and characterization of new unsymmetrical diglycolamide extractants for lanthanide ion partitioning: part one—straight-chain alkyl derivatives | B. G. Tokheim, S. S. Kelly, R. C. Ronald, K. L. Nash | 2020 | https://doi.org/10.1007/s10967-020-07368-2 | 1 | CCCCCCCCN(CCCCCCCC)C(=O)COCC(=O)N1CCOCC1 | DOmorDGA | 0.005 | n-octane with 5% 1-octanol | 1 | Eu(III) |  | 0.01 | HNO3 | 0.02432104 |  |  |  | 22 | 30 | 1 | 0.104329 | NO | Figure 8 |  | 0.01 | CCCCCCCCN(CCCCCCCC)C(=O)COCC(=O)N1CCOCC1 | 295.15 | -0.9815951 | n-octane | 1-octanol | 5 | 0.05
Synthesis and characterization of new unsymmetrical diglycolamide extractants for lanthanide ion partitioning: part one—straight-chain alkyl derivatives | B. G. Tokheim, S. S. Kelly, R. C. Ronald, K. L. Nash | 2020 | https://doi.org/10.1007/s10967-020-07368-2 | 1 | CCCCCCCCN(CCCCCCCC)C(=O)COCC(=O)N1CCOCC1 | DOmorDGA | 0.005 | n-octane with 5% 1-octanol | 1 | Eu(III) |  | 0.01 | HNO3 | 0.0977526 |  |  |  | 22 | 30 | 1 | 0.3350838 | NO | Figure 8 |  | 0.01 | CCCCCCCCN(CCCCCCCC)C(=O)COCC(=O)N1CCOCC1 | 295.15 | -0.4748466 | n-octane | 1-octanol | 5 | 0.05
Synthesis and characterization of new unsymmetrical diglycolamide extractants for lanthanide ion partitioning: part one—straight-chain alkyl derivatives | B. G. Tokheim, S. S. Kelly, R. C. Ronald, K. L. Nash | 2020 | https://doi.org/10.1007/s10967-020-07368-2 | 1 | CCCCCCCCN(CCCCCCCC)C(=O)COCC(=O)N1CCOCC1 | DOmorDGA | 0.005 | n-octane with 5% 1-octanol | 1 | Eu(III) |  | 0.01 | HNO3 | 0.4887001 |  |  |  | 22 | 30 | 1 | 0.9943654 | NO | Figure 8 |  | 0.01 | CCCCCCCCN(CCCCCCCC)C(=O)COCC(=O)N1CCOCC1 | 295.15 | -0.002453988 | n-octane | 1-octanol | 5 | 0.05
Synthesis and characterization of new unsymmetrical diglycolamide extractants for lanthanide ion partitioning: part one—straight-chain alkyl derivatives | B. G. Tokheim, S. S. Kelly, R. C. Ronald, K. L. Nash | 2020 | https://doi.org/10.1007/s10967-020-07368-2 | 1 | CCCCCCCCN(CCCCCCCC)C(=O)COCC(=O)N1CCOCC1 | DOmorDGA | 0.005 | n-octane with 5% 1-octanol | 1 | Eu(III) |  | 0.01 | HNO3 | 0.9577316 |  |  |  | 22 | 30 | 1 | 114.5238 | NO | Figure 8 |  | 0.01 | CCCCCCCCN(CCCCCCCC)C(=O)COCC(=O)N1CCOCC1 | 295.15 | 2.058896 | n-octane | 1-octanol | 5 | 0.05
Synthesis and characterization of new unsymmetrical diglycolamide extractants for lanthanide ion partitioning: part one—straight-chain alkyl derivatives | B. G. Tokheim, S. S. Kelly, R. C. Ronald, K. L. Nash | 2020 | https://doi.org/10.1007/s10967-020-07368-2 | 1 | CCCCCCCCN(CCCCCCCC)C(=O)COCC(=O)N1CCOCC1 | DOmorDGA | 0.005 | n-octane with 5% 1-octanol | 1 | Eu(III) |  | 0.01 | HNO3 | 1.928818 |  |  |  | 22 | 30 | 1 | 3239.138 | NO | Figure 8 |  | 0.01 | CCCCCCCCN(CCCCCCCC)C(=O)COCC(=O)N1CCOCC1 | 295.15 | 3.510429 | n-octane | 1-octanol | 5 | 0.05
Synthesis and characterization of new unsymmetrical diglycolamide extractants for lanthanide ion partitioning: part one—straight-chain alkyl derivatives | B. G. Tokheim, S. S. Kelly, R. C. Ronald, K. L. Nash | 2020 | https://doi.org/10.1007/s10967-020-07368-2 | 1 | CCCCCCCCN(CCCCCCCC)C(=O)COCC(=O)N1CCOCC1 | DOmorDGA | 0.005 | n-octane with 5% 1-octanol | 1 | Eu(III) |  | 0.01 | HNO3 | 3.011452 |  |  |  | 22 | 30 | 1 | 3113.519 | NO | Figure 8 |  | 0.01 | CCCCCCCCN(CCCCCCCC)C(=O)COCC(=O)N1CCOCC1 | 295.15 | 3.493252 | n-octane | 1-octanol | 5 | 0.05
Synthesis and characterization of new unsymmetrical diglycolamide extractants for lanthanide ion partitioning: part one—straight-chain alkyl derivatives | B. G. Tokheim, S. S. Kelly, R. C. Ronald, K. L. Nash | 2020 | https://doi.org/10.1007/s10967-020-07368-2 | 1 | CCCCCCN(CCCCCC)C(=O)COCC(=O)N1CCCC1 | DHpyrDGA | 0.004999479 | n-octane with 5% 1-octanol | 1 | Eu(III) |  | 0.01 | HNO3 | 1.004 |  |  |  | 22 | 30 | 1 | 7.199581 | NO | Figure 9 |  | 0.01 | CCCCCCN(CCCCCC)C(=O)COCC(=O)N1CCCC1 | 295.15 | 0.8573072 | n-octane | 1-octanol | 5 | 0.05
Synthesis and characterization of new unsymmetrical diglycolamide extractants for lanthanide ion partitioning: part one—straight-chain alkyl derivatives | B. G. Tokheim, S. S. Kelly, R. C. Ronald, K. L. Nash | 2020 | https://doi.org/10.1007/s10967-020-07368-2 | 1 | CCCCCCN(CCCCCC)C(=O)COCC(=O)N1CCCC1 | DHpyrDGA | 0.01 | n-octane with 5% 1-octanol | 1 | Eu(III) |  | 0.01 | HNO3 | 1.004 |  |  |  | 22 | 30 | 1 | 61.57623 | NO | Figure 9 |  | 0.01 | CCCCCCN(CCCCCC)C(=O)COCC(=O)N1CCCC1 | 295.15 | 1.789413 | n-octane | 1-octanol | 5 | 0.05
Synthesis and characterization of new unsymmetrical diglycolamide extractants for lanthanide ion partitioning: part one—straight-chain alkyl derivatives | B. G. Tokheim, S. S. Kelly, R. C. Ronald, K. L. Nash | 2020 | https://doi.org/10.1007/s10967-020-07368-2 | 1 | CCCCCCN(CCCCCC)C(=O)COCC(=O)N1CCCC1 | DHpyrDGA | 0.02000209 | n-octane with 5% 1-octanol | 1 | Eu(III) |  | 0.01 | HNO3 | 1.004 |  |  |  | 22 | 30 | 1 | 543.6607 | NO | Figure 9 |  | 0.01 | CCCCCCN(CCCCCC)C(=O)COCC(=O)N1CCCC1 | 295.15 | 2.735328 | n-octane | 1-octanol | 5 | 0.05
Synthesis and characterization of new unsymmetrical diglycolamide extractants for lanthanide ion partitioning: part one—straight-chain alkyl derivatives | B. G. Tokheim, S. S. Kelly, R. C. Ronald, K. L. Nash | 2020 | https://doi.org/10.1007/s10967-020-07368-2 | 1 | CCCCCCN(CCCCCC)C(=O)COCC(=O)N1CCCC1 | DHpyrDGA | 0.04000834 | n-octane with 5% 1-octanol | 1 | Eu(III) |  | 0.01 | HNO3 | 1.004 |  |  |  | 22 | 30 | 1 | 3842.2 | NO | Figure 9 |  | 0.01 | CCCCCCN(CCCCCC)C(=O)COCC(=O)N1CCCC1 | 295.15 | 3.58458 | n-octane | 1-octanol | 5 | 0.05
Synthesis and characterization of new unsymmetrical diglycolamide extractants for lanthanide ion partitioning: part one—straight-chain alkyl derivatives | B. G. Tokheim, S. S. Kelly, R. C. Ronald, K. L. Nash | 2020 | https://doi.org/10.1007/s10967-020-07368-2 | 1 | CCCCCCN(CCCCCC)C(=O)COCC(=O)N1CCCCC1 | DHpipDGA | 0.01 | n-octane with 5% 1-octanol | 1 | Eu(III) |  | 0.01 | HNO3 | 1.004 |  |  |  | 22 | 30 | 1 | 6.226424 | NO | SI Figure 1 |  | 0.01 | CCCCCCN(CCCCCC)C(=O)COCC(=O)N1CCCCC1 | 295.15 | 0.7942387 | n-octane | 1-octanol | 5 | 0.05
Synthesis and characterization of new unsymmetrical diglycolamide extractants for lanthanide ion partitioning: part one—straight-chain alkyl derivatives | B. G. Tokheim, S. S. Kelly, R. C. Ronald, K. L. Nash | 2020 | https://doi.org/10.1007/s10967-020-07368-2 | 1 | CCCCCCN(CCCCCC)C(=O)COCC(=O)N1CCCCC1 | DHpipDGA | 0.02 | n-octane with 5% 1-octanol | 1 | Eu(III) |  | 0.01 | HNO3 | 1.004 |  |  |  | 22 | 30 | 1 | 70.42658 | NO | SI Figure 1 |  | 0.01 | CCCCCCN(CCCCCC)C(=O)COCC(=O)N1CCCCC1 | 295.15 | 1.847737 | n-octane | 1-octanol | 5 | 0.05
Synthesis and characterization of new unsymmetrical diglycolamide extractants for lanthanide ion partitioning: part one—straight-chain alkyl derivatives | B. G. Tokheim, S. S. Kelly, R. C. Ronald, K. L. Nash | 2020 | https://doi.org/10.1007/s10967-020-07368-2 | 1 | CCCCCCN(CCCCCC)C(=O)COCC(=O)N1CCCCC1 | DHpipDGA | 0.04 | n-octane with 5% 1-octanol | 1 | Eu(III) |  | 0.01 | HNO3 | 1.004 |  |  |  | 22 | 30 | 1 | 646.6951 | NO | SI Figure 1 |  | 0.01 | CCCCCCN(CCCCCC)C(=O)COCC(=O)N1CCCCC1 | 295.15 | 2.8107 | n-octane | 1-octanol | 5 | 0.05
Synthesis and characterization of new unsymmetrical diglycolamide extractants for lanthanide ion partitioning: part one—straight-chain alkyl derivatives | B. G. Tokheim, S. S. Kelly, R. C. Ronald, K. L. Nash | 2020 | https://doi.org/10.1007/s10967-020-07368-2 | 1 | CCCCCCN(CCCCCC)C(=O)COCC(=O)N1CCCCC1 | DHpipDGA | 0.08 | n-octane with 5% 1-octanol | 1 | Eu(III) |  | 0.01 | HNO3 | 1.004 |  |  |  | 22 | 30 | 1 | 3628.029 | NO | SI Figure 1 |  | 0.01 | CCCCCCN(CCCCCC)C(=O)COCC(=O)N1CCCCC1 | 295.15 | 3.559671 | n-octane | 1-octanol | 5 | 0.05
Synthesis and characterization of new unsymmetrical diglycolamide extractants for lanthanide ion partitioning: part one—straight-chain alkyl derivatives | B. G. Tokheim, S. S. Kelly, R. C. Ronald, K. L. Nash | 2020 | https://doi.org/10.1007/s10967-020-07368-2 | 1 | CCCCCCN(CCCCCC)C(=O)COCC(=O)N1CCOCC1 | DHmorDGA | 0.0054 | n-octane with 10% 1-octanol | 1 | Eu(III) |  | 0.01 | HNO3 | 1.004 |  |  |  | 22 | 30 | 1 | 0.2576077 | NO | SI Figure 2 |  | 0.01 | CCCCCCN(CCCCCC)C(=O)COCC(=O)N1CCOCC1 | 295.15 | -0.5890411 | n-octane | 1-octanol | 10 | 0.1
Synthesis and characterization of new unsymmetrical diglycolamide extractants for lanthanide ion partitioning: part one—straight-chain alkyl derivatives | B. G. Tokheim, S. S. Kelly, R. C. Ronald, K. L. Nash | 2020 | https://doi.org/10.1007/s10967-020-07368-2 | 1 | CCCCCCN(CCCCCC)C(=O)COCC(=O)N1CCOCC1 | DHmorDGA | 0.0105 | n-octane with 10% 1-octanol | 1 | Eu(III) |  | 0.01 | HNO3 | 1.004 |  |  |  | 22 | 30 | 1 | 1.63053 | NO | SI Figure 2 |  | 0.01 | CCCCCCN(CCCCCC)C(=O)COCC(=O)N1CCOCC1 | 295.15 | 0.2123288 | n-octane | 1-octanol | 10 | 0.1
Synthesis and characterization of new unsymmetrical diglycolamide extractants for lanthanide ion partitioning: part one—straight-chain alkyl derivatives | B. G. Tokheim, S. S. Kelly, R. C. Ronald, K. L. Nash | 2020 | https://doi.org/10.1007/s10967-020-07368-2 | 1 | CCCCCCN(CCCCCC)C(=O)COCC(=O)N1CCOCC1 | DHmorDGA | 0.0205 | n-octane with 10% 1-octanol | 1 | Eu(III) |  | 0.01 | HNO3 | 1.004 |  |  |  | 22 | 30 | 1 | 14.37256 | NO | SI Figure 2 |  | 0.01 | CCCCCCN(CCCCCC)C(=O)COCC(=O)N1CCOCC1 | 295.15 | 1.157534 | n-octane | 1-octanol | 10 | 0.1
Synthesis and characterization of new unsymmetrical diglycolamide extractants for lanthanide ion partitioning: part one—straight-chain alkyl derivatives | B. G. Tokheim, S. S. Kelly, R. C. Ronald, K. L. Nash | 2020 | https://doi.org/10.1007/s10967-020-07368-2 | 1 | CCCCCCN(CCCCCC)C(=O)COCC(=O)N1CCOCC1 | DHmorDGA | 0.0412 | n-octane with 10% 1-octanol | 1 | Eu(III) |  | 0.01 | HNO3 | 1.004 |  |  |  | 22 | 30 | 1 | 134.9388 | NO | SI Figure 2 |  | 0.01 | CCCCCCN(CCCCCC)C(=O)COCC(=O)N1CCOCC1 | 295.15 | 2.130137 | n-octane | 1-octanol | 10 | 0.1
Synthesis and characterization of new unsymmetrical diglycolamide extractants for lanthanide ion partitioning: part one—straight-chain alkyl derivatives | B. G. Tokheim, S. S. Kelly, R. C. Ronald, K. L. Nash | 2020 | https://doi.org/10.1007/s10967-020-07368-2 | 1 | CCCCCCCCN(CCCCCCCC)C(=O)COCC(=O)N1CCCC1 | DOpyrDGA | 0.005 | n-octane with 5% 1-octanol | 1 | Eu(III) |  | 0.01 | HNO3 | 1.004 |  |  |  | 22 | 30 | 1 | 5.098337 | NO | SI Figure 3 |  | 0.01 | CCCCCCCCN(CCCCCCCC)C(=O)COCC(=O)N1CCCC1 | 295.15 | 0.7074286 | n-octane | 1-octanol | 5 | 0.05
Synthesis and characterization of new unsymmetrical diglycolamide extractants for lanthanide ion partitioning: part one—straight-chain alkyl derivatives | B. G. Tokheim, S. S. Kelly, R. C. Ronald, K. L. Nash | 2020 | https://doi.org/10.1007/s10967-020-07368-2 | 1 | CCCCCCCCN(CCCCCCCC)C(=O)COCC(=O)N1CCCC1 | DOpyrDGA | 0.01 | n-octane with 5% 1-octanol | 1 | Eu(III) |  | 0.01 | HNO3 | 1.004 |  |  |  | 22 | 30 | 1 | 41.63212 | NO | SI Figure 3 |  | 0.01 | CCCCCCCCN(CCCCCCCC)C(=O)COCC(=O)N1CCCC1 | 295.15 | 1.619429 | n-octane | 1-octanol | 5 | 0.05
Synthesis and characterization of new unsymmetrical diglycolamide extractants for lanthanide ion partitioning: part one—straight-chain alkyl derivatives | B. G. Tokheim, S. S. Kelly, R. C. Ronald, K. L. Nash | 2020 | https://doi.org/10.1007/s10967-020-07368-2 | 1 | CCCCCCCCN(CCCCCCCC)C(=O)COCC(=O)N1CCCC1 | DOpyrDGA | 0.02 | n-octane with 5% 1-octanol | 1 | Eu(III) |  | 0.01 | HNO3 | 1.004 |  |  |  | 22 | 30 | 1 | 488.8131 | NO | SI Figure 3 |  | 0.01 | CCCCCCCCN(CCCCCCCC)C(=O)COCC(=O)N1CCCC1 | 295.15 | 2.689143 | n-octane | 1-octanol | 5 | 0.05
Synthesis and characterization of new unsymmetrical diglycolamide extractants for lanthanide ion partitioning: part one—straight-chain alkyl derivatives | B. G. Tokheim, S. S. Kelly, R. C. Ronald, K. L. Nash | 2020 | https://doi.org/10.1007/s10967-020-07368-2 | 1 | CCCCCCCCN(CCCCCCCC)C(=O)COCC(=O)N1CCCC1 | DOpyrDGA | 0.04 | n-octane with 5% 1-octanol | 1 | Eu(III) |  | 0.01 | HNO3 | 1.004 |  |  |  | 22 | 30 | 1 | 3302.609 | NO | SI Figure 3 |  | 0.01 | CCCCCCCCN(CCCCCCCC)C(=O)COCC(=O)N1CCCC1 | 295.15 | 3.518857 | n-octane | 1-octanol | 5 | 0.05
Synthesis and characterization of new unsymmetrical diglycolamide extractants for lanthanide ion partitioning: part one—straight-chain alkyl derivatives | B. G. Tokheim, S. S. Kelly, R. C. Ronald, K. L. Nash | 2020 | https://doi.org/10.1007/s10967-020-07368-2 | 1 | CCCCCCCCN(CCCCCCCC)C(=O)COCC(=O)N1CCCCC1 | DOpipDGA | 0.01 | n-octane with 5% 1-octanol | 1 | Eu(III) |  | 0.01 | HNO3 | 1.004 |  |  |  | 22 | 30 | 1 | 4.262159 | NO | SI Figure 4 |  | 0.01 | CCCCCCCCN(CCCCCCCC)C(=O)COCC(=O)N1CCCCC1 | 295.15 | 0.6296296 | n-octane | 1-octanol | 5 | 0.05
Synthesis and characterization of new unsymmetrical diglycolamide extractants for lanthanide ion partitioning: part one—straight-chain alkyl derivatives | B. G. Tokheim, S. S. Kelly, R. C. Ronald, K. L. Nash | 2020 | https://doi.org/10.1007/s10967-020-07368-2 | 1 | CCCCCCCCN(CCCCCCCC)C(=O)COCC(=O)N1CCCCC1 | DOpipDGA | 0.04 | n-octane with 5% 1-octanol | 1 | Eu(III) |  | 0.01 | HNO3 | 1.004 |  |  |  | 22 | 30 | 1 | 326.8912 | NO | SI Figure 4 |  | 0.01 | CCCCCCCCN(CCCCCCCC)C(=O)COCC(=O)N1CCCCC1 | 295.15 | 2.514403 | n-octane | 1-octanol | 5 | 0.05
Synthesis and characterization of new unsymmetrical diglycolamide extractants for lanthanide ion partitioning: part one—straight-chain alkyl derivatives | B. G. Tokheim, S. S. Kelly, R. C. Ronald, K. L. Nash | 2020 | https://doi.org/10.1007/s10967-020-07368-2 | 1 | CCCCCCCCN(CCCCCCCC)C(=O)COCC(=O)N1CCCCC1 | DOpipDGA | 0.07 | n-octane with 5% 1-octanol | 1 | Eu(III) |  | 0.01 | HNO3 | 1.004 |  |  |  | 22 | 30 | 1 | 1606.058 | NO | SI Figure 4 |  | 0.01 | CCCCCCCCN(CCCCCCCC)C(=O)COCC(=O)N1CCCCC1 | 295.15 | 3.205761 | n-octane | 1-octanol | 5 | 0.05
Synthesis and characterization of new unsymmetrical diglycolamide extractants for lanthanide ion partitioning: part one—straight-chain alkyl derivatives | B. G. Tokheim, S. S. Kelly, R. C. Ronald, K. L. Nash | 2020 | https://doi.org/10.1007/s10967-020-07368-2 | 1 | CCCCCCCCN(CCCCCCCC)C(=O)COCC(=O)N1CCCCC1 | DOpipDGA | 0.1 | n-octane with 5% 1-octanol | 1 | Eu(III) |  | 0.01 | HNO3 | 1.004 |  |  |  | 22 | 30 | 1 | 2890.05 | NO | SI Figure 4 |  | 0.01 | CCCCCCCCN(CCCCCCCC)C(=O)COCC(=O)N1CCCCC1 | 295.15 | 3.460905 | n-octane | 1-octanol | 5 | 0.05
Synthesis and characterization of new unsymmetrical diglycolamide extractants for lanthanide ion partitioning: part one—straight-chain alkyl derivatives | B. G. Tokheim, S. S. Kelly, R. C. Ronald, K. L. Nash | 2020 | https://doi.org/10.1007/s10967-020-07368-2 | 1 | CCCCCCCCN(CCCCCCCC)C(=O)COCC(=O)N1CCOCC1 | DOmorDGA | 0.0056 | n-octane with 10% 1-octanol | 1 | Eu(III) |  | 0.01 | HNO3 | 1.004 |  |  |  | 22 | 30 | 1 | 0.2346229 | NO | SI Figure 5 |  | 0.01 | CCCCCCCCN(CCCCCCCC)C(=O)COCC(=O)N1CCOCC1 | 295.15 | -0.6296296 | n-octane | 1-octanol | 10 | 0.1
Synthesis and characterization of new unsymmetrical diglycolamide extractants for lanthanide ion partitioning: part one—straight-chain alkyl derivatives | B. G. Tokheim, S. S. Kelly, R. C. Ronald, K. L. Nash | 2020 | https://doi.org/10.1007/s10967-020-07368-2 | 1 | CCCCCCCCN(CCCCCCCC)C(=O)COCC(=O)N1CCOCC1 | DOmorDGA | 0.0097 | n-octane with 10% 1-octanol | 1 | Eu(III) |  | 0.01 | HNO3 | 1.004 |  |  |  | 22 | 30 | 1 | 1.267304 | NO | SI Figure 5 |  | 0.01 | CCCCCCCCN(CCCCCCCC)C(=O)COCC(=O)N1CCOCC1 | 295.15 | 0.1028807 | n-octane | 1-octanol | 10 | 0.1
Synthesis and characterization of new unsymmetrical diglycolamide extractants for lanthanide ion partitioning: part one—straight-chain alkyl derivatives | B. G. Tokheim, S. S. Kelly, R. C. Ronald, K. L. Nash | 2020 | https://doi.org/10.1007/s10967-020-07368-2 | 1 | CCCCCCCCN(CCCCCCCC)C(=O)COCC(=O)N1CCOCC1 | DOmorDGA | 0.0199 | n-octane with 10% 1-octanol | 1 | Eu(III) |  | 0.01 | HNO3 | 1.004 |  |  |  | 22 | 30 | 1 | 12.55352 | NO | SI Figure 5 |  | 0.01 | CCCCCCCCN(CCCCCCCC)C(=O)COCC(=O)N1CCOCC1 | 295.15 | 1.098765 | n-octane | 1-octanol | 10 | 0.1
Synthesis and characterization of new unsymmetrical diglycolamide extractants for lanthanide ion partitioning: part one—straight-chain alkyl derivatives | B. G. Tokheim, S. S. Kelly, R. C. Ronald, K. L. Nash | 2020 | https://doi.org/10.1007/s10967-020-07368-2 | 1 | CCCCCCCCN(CCCCCCCC)C(=O)COCC(=O)N1CCOCC1 | DOmorDGA | 0.0389 | n-octane with 10% 1-octanol | 1 | Eu(III) |  | 0.01 | HNO3 | 1.004 |  |  |  | 22 | 30 | 1 | 156.1046 | NO | SI Figure 5 |  | 0.01 | CCCCCCCCN(CCCCCCCC)C(=O)COCC(=O)N1CCOCC1 | 295.15 | 2.193416 | n-octane | 1-octanol | 10 | 0.1
Synthesis and characterization of new unsymmetrical diglycolamide extractants for lanthanide ion partitioning: part one—straight-chain alkyl derivatives | B. G. Tokheim, S. S. Kelly, R. C. Ronald, K. L. Nash | 2020 | https://doi.org/10.1007/s10967-020-07368-2 | 1 | CCCCCCCCN(CCCCCCCC)C(=O)COCC(=O)N(CCCCCCCC)CCCCCCCC | TODGA | 0.005 | n-octane with 5% 1-octanol | 1 | Eu(III) |  | 0.01 | HNO3 | 1.003 |  |  |  | 22 | 30 | 1 | 0.3255089 | NO | SI Figure 6 |  | 0.01 | CCCCCCCCN(CCCCCCCC)C(=O)COCC(=O)N(CCCCCCCC)CCCCCCCC | 295.15 | -0.4874372 | n-octane | 1-octanol | 5 | 0.05
Synthesis and characterization of new unsymmetrical diglycolamide extractants for lanthanide ion partitioning: part one—straight-chain alkyl derivatives | B. G. Tokheim, S. S. Kelly, R. C. Ronald, K. L. Nash | 2020 | https://doi.org/10.1007/s10967-020-07368-2 | 1 | CCCCCCCCN(CCCCCCCC)C(=O)COCC(=O)N(CCCCCCCC)CCCCCCCC | TODGA | 0.01 | n-octane with 5% 1-octanol | 1 | Eu(III) |  | 0.01 | HNO3 | 1.003 |  |  |  | 22 | 30 | 1 | 2.480118 | NO | SI Figure 6 |  | 0.01 | CCCCCCCCN(CCCCCCCC)C(=O)COCC(=O)N(CCCCCCCC)CCCCCCCC | 295.15 | 0.3944724 | n-octane | 1-octanol | 5 | 0.05
Synthesis and characterization of new unsymmetrical diglycolamide extractants for lanthanide ion partitioning: part one—straight-chain alkyl derivatives | B. G. Tokheim, S. S. Kelly, R. C. Ronald, K. L. Nash | 2020 | https://doi.org/10.1007/s10967-020-07368-2 | 1 | CCCCCCCCN(CCCCCCCC)C(=O)COCC(=O)N(CCCCCCCC)CCCCCCCC | TODGA | 0.02 | n-octane with 5% 1-octanol | 1 | Eu(III) |  | 0.01 | HNO3 | 1.003 |  |  |  | 22 | 30 | 1 | 19.22736 | NO | SI Figure 6 |  | 0.01 | CCCCCCCCN(CCCCCCCC)C(=O)COCC(=O)N(CCCCCCCC)CCCCCCCC | 295.15 | 1.28392 | n-octane | 1-octanol | 5 | 0.05
Synthesis and characterization of new unsymmetrical diglycolamide extractants for lanthanide ion partitioning: part one—straight-chain alkyl derivatives | B. G. Tokheim, S. S. Kelly, R. C. Ronald, K. L. Nash | 2020 | https://doi.org/10.1007/s10967-020-07368-2 | 1 | CCCCCCCCN(CCCCCCCC)C(=O)COCC(=O)N(CCCCCCCC)CCCCCCCC | TODGA | 0.04 | n-octane with 5% 1-octanol | 1 | Eu(III) |  | 0.01 | HNO3 | 1.003 |  |  |  | 22 | 30 | 1 | 141.4991 | NO | SI Figure 6 |  | 0.01 | CCCCCCCCN(CCCCCCCC)C(=O)COCC(=O)N(CCCCCCCC)CCCCCCCC | 295.15 | 2.150754 | n-octane | 1-octanol | 5 | 0.05
Synthesis and characterization of new unsymmetrical diglycolamide extractants for lanthanide ion partitioning: part one—straight-chain alkyl derivatives | B. G. Tokheim, S. S. Kelly, R. C. Ronald, K. L. Nash | 2020 | https://doi.org/10.1007/s10967-020-07368-2 | 1 | CCCCCCN(CCCCCC)C(=O)COCC(=O)N1CCCC1 | DHpyrDGA | 0.05 | n-octane with 5% 1-octanol | 1 | Eu(III) |  | 0.01 | HNO3 | 0.01 |  |  |  | 22 | 30 | 1 | 0.94 | NO | Table 1 |  | 0.01 | CCCCCCN(CCCCCC)C(=O)COCC(=O)N1CCCC1 | 295.15 | -0.02687215 | n-octane | 1-octanol | 5 | 0.05
Synthesis and characterization of new unsymmetrical diglycolamide extractants for lanthanide ion partitioning: part one—straight-chain alkyl derivatives | B. G. Tokheim, S. S. Kelly, R. C. Ronald, K. L. Nash | 2020 | https://doi.org/10.1007/s10967-020-07368-2 | 1 | CCCCCCN(CCCCCC)C(=O)COCC(=O)N1CCCC1 | DHpyrDGA | 0.05 | n-octane with 5% 1-octanol | 1 | Eu(III) |  | 0.01 | HNO3 | 0.1 |  |  |  | 22 | 30 | 1 | 16 | NO | Table 1 |  | 0.01 | CCCCCCN(CCCCCC)C(=O)COCC(=O)N1CCCC1 | 295.15 | 1.20412 | n-octane | 1-octanol | 5 | 0.05
Synthesis and characterization of new unsymmetrical diglycolamide extractants for lanthanide ion partitioning: part one—straight-chain alkyl derivatives | B. G. Tokheim, S. S. Kelly, R. C. Ronald, K. L. Nash | 2020 | https://doi.org/10.1007/s10967-020-07368-2 | 1 | CCCCCCN(CCCCCC)C(=O)COCC(=O)N1CCCC1 | DHpyrDGA | 0.05 | n-octane with 5% 1-octanol | 1 | Eu(III) |  | 0.01 | HNO3 | 1 |  |  |  | 22 | 30 | 1 | 1000 | NO | Table 1 |  | 0.01 | CCCCCCN(CCCCCC)C(=O)COCC(=O)N1CCCC1 | 295.15 | 3 | n-octane | 1-octanol | 5 | 0.05
Synthesis and characterization of new unsymmetrical diglycolamide extractants for lanthanide ion partitioning: part one—straight-chain alkyl derivatives | B. G. Tokheim, S. S. Kelly, R. C. Ronald, K. L. Nash | 2020 | https://doi.org/10.1007/s10967-020-07368-2 | 1 | CCCCCCN(CCCCCC)C(=O)COCC(=O)N1CCCCC1 | DHpipDGA | 0.05 | n-octane with 5% 1-octanol | 1 | Eu(III) |  | 0.01 | HNO3 | 0.01 |  |  |  | 22 | 30 | 1 | 1.02 | NO | Table 1 |  | 0.01 | CCCCCCN(CCCCCC)C(=O)COCC(=O)N1CCCCC1 | 295.15 | 0.008600172 | n-octane | 1-octanol | 5 | 0.05
Synthesis and characterization of new unsymmetrical diglycolamide extractants for lanthanide ion partitioning: part one—straight-chain alkyl derivatives | B. G. Tokheim, S. S. Kelly, R. C. Ronald, K. L. Nash | 2020 | https://doi.org/10.1007/s10967-020-07368-2 | 1 | CCCCCCN(CCCCCC)C(=O)COCC(=O)N1CCCCC1 | DHpipDGA | 0.05 | n-octane with 5% 1-octanol | 1 | Eu(III) |  | 0.01 | HNO3 | 0.1 |  |  |  | 22 | 30 | 1 | 2.53 | NO | Table 1 |  | 0.01 | CCCCCCN(CCCCCC)C(=O)COCC(=O)N1CCCCC1 | 295.15 | 0.4031205 | n-octane | 1-octanol | 5 | 0.05
Synthesis and characterization of new unsymmetrical diglycolamide extractants for lanthanide ion partitioning: part one—straight-chain alkyl derivatives | B. G. Tokheim, S. S. Kelly, R. C. Ronald, K. L. Nash | 2020 | https://doi.org/10.1007/s10967-020-07368-2 | 1 | CCCCCCN(CCCCCC)C(=O)COCC(=O)N1CCCCC1 | DHpipDGA | 0.05 | n-octane with 5% 1-octanol | 1 | Eu(III) |  | 0.01 | HNO3 | 1 |  |  |  | 22 | 30 | 1 | 150 | NO | Table 1 |  | 0.01 | CCCCCCN(CCCCCC)C(=O)COCC(=O)N1CCCCC1 | 295.15 | 2.176091 | n-octane | 1-octanol | 5 | 0.05
Synthesis and characterization of new unsymmetrical diglycolamide extractants for lanthanide ion partitioning: part one—straight-chain alkyl derivatives | B. G. Tokheim, S. S. Kelly, R. C. Ronald, K. L. Nash | 2020 | https://doi.org/10.1007/s10967-020-07368-2 | 1 | CCCCCCN(CCCCCC)C(=O)COCC(=O)N1CCOCC1 | DHmorDGA | 0.05 | n-octane with 5% 1-octanol | 1 | Eu(III) |  | 0.01 | HNO3 | 0.01 |  |  |  | 22 | 30 | 1 | 0.04 | NO | Table 1 |  | 0.01 | CCCCCCN(CCCCCC)C(=O)COCC(=O)N1CCOCC1 | 295.15 | -1.39794 | n-octane | 1-octanol | 5 | 0.05
Synthesis and characterization of new unsymmetrical diglycolamide extractants for lanthanide ion partitioning: part one—straight-chain alkyl derivatives | B. G. Tokheim, S. S. Kelly, R. C. Ronald, K. L. Nash | 2020 | https://doi.org/10.1007/s10967-020-07368-2 | 1 | CCCCCCN(CCCCCC)C(=O)COCC(=O)N1CCOCC1 | DHmorDGA | 0.05 | n-octane with 5% 1-octanol | 1 | Eu(III) |  | 0.01 | HNO3 | 0.1 |  |  |  | 22 | 30 | 1 | 6.1 | NO | Table 1 |  | 0.01 | CCCCCCN(CCCCCC)C(=O)COCC(=O)N1CCOCC1 | 295.15 | 0.7853298 | n-octane | 1-octanol | 5 | 0.05
Synthesis and characterization of new unsymmetrical diglycolamide extractants for lanthanide ion partitioning: part one—straight-chain alkyl derivatives | B. G. Tokheim, S. S. Kelly, R. C. Ronald, K. L. Nash | 2020 | https://doi.org/10.1007/s10967-020-07368-2 | 1 | CCCCCCN(CCCCCC)C(=O)COCC(=O)N1CCOCC1 | DHmorDGA | 0.05 | n-octane with 5% 1-octanol | 1 | Eu(III) |  | 0.01 | HNO3 | 1 |  |  |  | 22 | 30 | 1 | 2000 | NO | Table 1 |  | 0.01 | CCCCCCN(CCCCCC)C(=O)COCC(=O)N1CCOCC1 | 295.15 | 3.30103 | n-octane | 1-octanol | 5 | 0.05
Extraction study of rare earth elements with N,N′-dibutyl–N,N′-di(1-methylheptyl)-diglycolamide from hydrochloric acid | Guo-Jing Sun, Jin-Hong Yang, Hong-Xiao Yang, Guo-Xin Sun & Yu Cui | 2016 | https://doi.org/10.1007/s41365-016-0055-0 | 1 | CCCCCCC(C)N(CCCC)C(=O)COCC(=O)N(CCCC)C(C)CCCCCC | DBD1MHDGA | 0.075 | kerosene with 30 vol% 1-octanol | 1 | Nd(III) |  | 4 | HCl | 1 |  |  |  | 25 | 30 | 1 | 1.904762 | NO | Figure 2 |  | 4 | CCCCCCC(C)N(CCCC)C(=O)COCC(=O)N(CCCC)C(C)CCCCCC | 298.15 | 0.2798407 | kerosene | 1-octanol | 30 | 0.3
Extraction study of rare earth elements with N,N′-dibutyl–N,N′-di(1-methylheptyl)-diglycolamide from hydrochloric acid | Guo-Jing Sun, Jin-Hong Yang, Hong-Xiao Yang, Guo-Xin Sun & Yu Cui | 2016 | https://doi.org/10.1007/s41365-016-0055-0 | 1 | CCCCCCC(C)N(CCCC)C(=O)COCC(=O)N(CCCC)C(C)CCCCCC | DBD1MHDGA | 0.075 | kerosene with 30 vol% 1-octanol | 1 | Nd(III) |  | 4 | HCl | 2 |  |  |  | 25 | 30 | 1 | 3.492063 | NO | Figure 2 |  | 4 | CCCCCCC(C)N(CCCC)C(=O)COCC(=O)N(CCCC)C(C)CCCCCC | 298.15 | 0.5430821 | kerosene | 1-octanol | 30 | 0.3
Extraction study of rare earth elements with N,N′-dibutyl–N,N′-di(1-methylheptyl)-diglycolamide from hydrochloric acid | Guo-Jing Sun, Jin-Hong Yang, Hong-Xiao Yang, Guo-Xin Sun & Yu Cui | 2016 | https://doi.org/10.1007/s41365-016-0055-0 | 1 | CCCCCCC(C)N(CCCC)C(=O)COCC(=O)N(CCCC)C(C)CCCCCC | DBD1MHDGA | 0.075 | kerosene with 30 vol% 1-octanol | 1 | Nd(III) |  | 4 | HCl | 3 |  |  |  | 25 | 30 | 1 | 5.079365 | NO | Figure 2 |  | 4 | CCCCCCC(C)N(CCCC)C(=O)COCC(=O)N(CCCC)C(C)CCCCCC | 298.15 | 0.7058094 | kerosene | 1-octanol | 30 | 0.3
Extraction study of rare earth elements with N,N′-dibutyl–N,N′-di(1-methylheptyl)-diglycolamide from hydrochloric acid | Guo-Jing Sun, Jin-Hong Yang, Hong-Xiao Yang, Guo-Xin Sun & Yu Cui | 2016 | https://doi.org/10.1007/s41365-016-0055-0 | 1 | CCCCCCC(C)N(CCCC)C(=O)COCC(=O)N(CCCC)C(C)CCCCCC | DBD1MHDGA | 0.075 | kerosene with 30 vol% 1-octanol | 1 | Nd(III) |  | 4 | HCl | 4 |  |  |  | 25 | 30 | 1 | 14.60317 | NO | Figure 2 |  | 4 | CCCCCCC(C)N(CCCC)C(=O)COCC(=O)N(CCCC)C(C)CCCCCC | 298.15 | 1.164447 | kerosene | 1-octanol | 30 | 0.3
Extraction study of rare earth elements with N,N′-dibutyl–N,N′-di(1-methylheptyl)-diglycolamide from hydrochloric acid | Guo-Jing Sun, Jin-Hong Yang, Hong-Xiao Yang, Guo-Xin Sun & Yu Cui | 2016 | https://doi.org/10.1007/s41365-016-0055-0 | 1 | CCCCCCC(C)N(CCCC)C(=O)COCC(=O)N(CCCC)C(C)CCCCCC | DBD1MHDGA | 0.075 | kerosene with 30 vol% 1-octanol | 1 | Nd(III) |  | 4 | HCl | 5 |  |  |  | 25 | 30 | 1 | 22.53968 | NO | Figure 2 |  | 4 | CCCCCCC(C)N(CCCC)C(=O)COCC(=O)N(CCCC)C(C)CCCCCC | 298.15 | 1.352948 | kerosene | 1-octanol | 30 | 0.3
Extraction study of rare earth elements with N,N′-dibutyl–N,N′-di(1-methylheptyl)-diglycolamide from hydrochloric acid | Guo-Jing Sun, Jin-Hong Yang, Hong-Xiao Yang, Guo-Xin Sun & Yu Cui | 2016 | https://doi.org/10.1007/s41365-016-0055-0 | 1 | CCCCCCC(C)N(CCCC)C(=O)COCC(=O)N(CCCC)C(C)CCCCCC | DBD1MHDGA | 0.075 | kerosene with 30 vol% 1-octanol | 1 | Sm(III) |  | 4 | HCl | 1 |  |  |  | 25 | 30 | 1 | 1.904762 | NO | Figure 2 |  | 4 | CCCCCCC(C)N(CCCC)C(=O)COCC(=O)N(CCCC)C(C)CCCCCC | 298.15 | 0.2798407 | kerosene | 1-octanol | 30 | 0.3
Extraction study of rare earth elements with N,N′-dibutyl–N,N′-di(1-methylheptyl)-diglycolamide from hydrochloric acid | Guo-Jing Sun, Jin-Hong Yang, Hong-Xiao Yang, Guo-Xin Sun & Yu Cui | 2016 | https://doi.org/10.1007/s41365-016-0055-0 | 1 | CCCCCCC(C)N(CCCC)C(=O)COCC(=O)N(CCCC)C(C)CCCCCC | DBD1MHDGA | 0.075 | kerosene with 30 vol% 1-octanol | 1 | Sm(III) |  | 4 | HCl | 2 |  |  |  | 25 | 30 | 1 | 6.666667 | NO | Figure 2 |  | 4 | CCCCCCC(C)N(CCCC)C(=O)COCC(=O)N(CCCC)C(C)CCCCCC | 298.15 | 0.8239087 | kerosene | 1-octanol | 30 | 0.3
Extraction study of rare earth elements with N,N′-dibutyl–N,N′-di(1-methylheptyl)-diglycolamide from hydrochloric acid | Guo-Jing Sun, Jin-Hong Yang, Hong-Xiao Yang, Guo-Xin Sun & Yu Cui | 2016 | https://doi.org/10.1007/s41365-016-0055-0 | 1 | CCCCCCC(C)N(CCCC)C(=O)COCC(=O)N(CCCC)C(C)CCCCCC | DBD1MHDGA | 0.075 | kerosene with 30 vol% 1-octanol | 1 | Sm(III) |  | 4 | HCl | 3 |  |  |  | 25 | 30 | 1 | 13.01587 | NO | Figure 2 |  | 4 | CCCCCCC(C)N(CCCC)C(=O)COCC(=O)N(CCCC)C(C)CCCCCC | 298.15 | 1.114473 | kerosene | 1-octanol | 30 | 0.3
Extraction study of rare earth elements with N,N′-dibutyl–N,N′-di(1-methylheptyl)-diglycolamide from hydrochloric acid | Guo-Jing Sun, Jin-Hong Yang, Hong-Xiao Yang, Guo-Xin Sun & Yu Cui | 2016 | https://doi.org/10.1007/s41365-016-0055-0 | 1 | CCCCCCC(C)N(CCCC)C(=O)COCC(=O)N(CCCC)C(C)CCCCCC | DBD1MHDGA | 0.075 | kerosene with 30 vol% 1-octanol | 1 | Sm(III) |  | 4 | HCl | 4 |  |  |  | 25 | 30 | 1 | 149.5238 | NO | Figure 2 |  | 4 | CCCCCCC(C)N(CCCC)C(=O)COCC(=O)N(CCCC)C(C)CCCCCC | 298.15 | 2.17471 | kerosene | 1-octanol | 30 | 0.3
Extraction study of rare earth elements with N,N′-dibutyl–N,N′-di(1-methylheptyl)-diglycolamide from hydrochloric acid | Guo-Jing Sun, Jin-Hong Yang, Hong-Xiao Yang, Guo-Xin Sun & Yu Cui | 2016 | https://doi.org/10.1007/s41365-016-0055-0 | 1 | CCCCCCC(C)N(CCCC)C(=O)COCC(=O)N(CCCC)C(C)CCCCCC | DBD1MHDGA | 0.075 | kerosene with 30 vol% 1-octanol | 1 | Sm(III) |  | 4 | HCl | 5 |  |  |  | 25 | 30 | 1 | 584.4444 | NO | Figure 2 |  | 4 | CCCCCCC(C)N(CCCC)C(=O)COCC(=O)N(CCCC)C(C)CCCCCC | 298.15 | 2.766743 | kerosene | 1-octanol | 30 | 0.3
Extraction study of rare earth elements with N,N′-dibutyl–N,N′-di(1-methylheptyl)-diglycolamide from hydrochloric acid | Guo-Jing Sun, Jin-Hong Yang, Hong-Xiao Yang, Guo-Xin Sun & Yu Cui | 2016 | https://doi.org/10.1007/s41365-016-0055-0 | 1 | CCCCCCC(C)N(CCCC)C(=O)COCC(=O)N(CCCC)C(C)CCCCCC | DBD1MHDGA | 0.075 | kerosene with 30 vol% 1-octanol | 1 | Gd(III) |  | 4 | HCl | 1 |  |  |  | 25 | 30 | 1 | 3.492063 | NO | Figure 2 |  | 4 | CCCCCCC(C)N(CCCC)C(=O)COCC(=O)N(CCCC)C(C)CCCCCC | 298.15 | 0.5430821 | kerosene | 1-octanol | 30 | 0.3
Extraction study of rare earth elements with N,N′-dibutyl–N,N′-di(1-methylheptyl)-diglycolamide from hydrochloric acid | Guo-Jing Sun, Jin-Hong Yang, Hong-Xiao Yang, Guo-Xin Sun & Yu Cui | 2016 | https://doi.org/10.1007/s41365-016-0055-0 | 1 | CCCCCCC(C)N(CCCC)C(=O)COCC(=O)N(CCCC)C(C)CCCCCC | DBD1MHDGA | 0.075 | kerosene with 30 vol% 1-octanol | 1 | Gd(III) |  | 4 | HCl | 2 |  |  |  | 25 | 30 | 1 | 0.3174603 | NO | Figure 2 |  | 4 | CCCCCCC(C)N(CCCC)C(=O)COCC(=O)N(CCCC)C(C)CCCCCC | 298.15 | -0.4983106 | kerosene | 1-octanol | 30 | 0.3
Extraction study of rare earth elements with N,N′-dibutyl–N,N′-di(1-methylheptyl)-diglycolamide from hydrochloric acid | Guo-Jing Sun, Jin-Hong Yang, Hong-Xiao Yang, Guo-Xin Sun & Yu Cui | 2016 | https://doi.org/10.1007/s41365-016-0055-0 | 1 | CCCCCCC(C)N(CCCC)C(=O)COCC(=O)N(CCCC)C(C)CCCCCC | DBD1MHDGA | 0.075 | kerosene with 30 vol% 1-octanol | 1 | Gd(III) |  | 4 | HCl | 3 |  |  |  | 25 | 30 | 1 | 19.36508 | NO | Figure 2 |  | 4 | CCCCCCC(C)N(CCCC)C(=O)COCC(=O)N(CCCC)C(C)CCCCCC | 298.15 | 1.287019 | kerosene | 1-octanol | 30 | 0.3
Extraction study of rare earth elements with N,N′-dibutyl–N,N′-di(1-methylheptyl)-diglycolamide from hydrochloric acid | Guo-Jing Sun, Jin-Hong Yang, Hong-Xiao Yang, Guo-Xin Sun & Yu Cui | 2016 | https://doi.org/10.1007/s41365-016-0055-0 | 1 | CCCCCCC(C)N(CCCC)C(=O)COCC(=O)N(CCCC)C(C)CCCCCC | DBD1MHDGA | 0.075 | kerosene with 30 vol% 1-octanol | 1 | Gd(III) |  | 4 | HCl | 4 |  |  |  | 25 | 30 | 1 | 76.50794 | NO | Figure 2 |  | 4 | CCCCCCC(C)N(CCCC)C(=O)COCC(=O)N(CCCC)C(C)CCCCCC | 298.15 | 1.883706 | kerosene | 1-octanol | 30 | 0.3
Extraction study of rare earth elements with N,N′-dibutyl–N,N′-di(1-methylheptyl)-diglycolamide from hydrochloric acid | Guo-Jing Sun, Jin-Hong Yang, Hong-Xiao Yang, Guo-Xin Sun & Yu Cui | 2016 | https://doi.org/10.1007/s41365-016-0055-0 | 1 | CCCCCCC(C)N(CCCC)C(=O)COCC(=O)N(CCCC)C(C)CCCCCC | DBD1MHDGA | 0.075 | kerosene with 30 vol% 1-octanol | 1 | Gd(III) |  | 4 | HCl | 5 |  |  |  | 25 | 30 | 1 | 273.3333 | NO | Figure 2 |  | 4 | CCCCCCC(C)N(CCCC)C(=O)COCC(=O)N(CCCC)C(C)CCCCCC | 298.15 | 2.436693 | kerosene | 1-octanol | 30 | 0.3
Extraction study of rare earth elements with N,N′-dibutyl–N,N′-di(1-methylheptyl)-diglycolamide from hydrochloric acid | Guo-Jing Sun, Jin-Hong Yang, Hong-Xiao Yang, Guo-Xin Sun & Yu Cui | 2016 | https://doi.org/10.1007/s41365-016-0055-0 | 1 | CCCCCCC(C)N(CCCC)C(=O)COCC(=O)N(CCCC)C(C)CCCCCC | DBD1MHDGA | 0.075 | kerosene with 30 vol% 1-octanol | 1 | Dy(III) |  | 4 | HCl | 1 |  |  |  | 25 | 30 | 1 | 1.904762 | NO | Figure 2 |  | 4 | CCCCCCC(C)N(CCCC)C(=O)COCC(=O)N(CCCC)C(C)CCCCCC | 298.15 | 0.2798407 | kerosene | 1-octanol | 30 | 0.3
Extraction study of rare earth elements with N,N′-dibutyl–N,N′-di(1-methylheptyl)-diglycolamide from hydrochloric acid | Guo-Jing Sun, Jin-Hong Yang, Hong-Xiao Yang, Guo-Xin Sun & Yu Cui | 2016 | https://doi.org/10.1007/s41365-016-0055-0 | 1 | CCCCCCC(C)N(CCCC)C(=O)COCC(=O)N(CCCC)C(C)CCCCCC | DBD1MHDGA | 0.075 | kerosene with 30 vol% 1-octanol | 1 | Dy(III) |  | 4 | HCl | 2 |  |  |  | 25 | 30 | 1 | 0.3174603 | NO | Figure 2 |  | 4 | CCCCCCC(C)N(CCCC)C(=O)COCC(=O)N(CCCC)C(C)CCCCCC | 298.15 | -0.4983106 | kerosene | 1-octanol | 30 | 0.3
Extraction study of rare earth elements with N,N′-dibutyl–N,N′-di(1-methylheptyl)-diglycolamide from hydrochloric acid | Guo-Jing Sun, Jin-Hong Yang, Hong-Xiao Yang, Guo-Xin Sun & Yu Cui | 2016 | https://doi.org/10.1007/s41365-016-0055-0 | 1 | CCCCCCC(C)N(CCCC)C(=O)COCC(=O)N(CCCC)C(C)CCCCCC | DBD1MHDGA | 0.075 | kerosene with 30 vol% 1-octanol | 1 | Dy(III) |  | 4 | HCl | 3 |  |  |  | 25 | 30 | 1 | 44.7619 | NO | Figure 2 |  | 4 | CCCCCCC(C)N(CCCC)C(=O)COCC(=O)N(CCCC)C(C)CCCCCC | 298.15 | 1.650909 | kerosene | 1-octanol | 30 | 0.3
Extraction study of rare earth elements with N,N′-dibutyl–N,N′-di(1-methylheptyl)-diglycolamide from hydrochloric acid | Guo-Jing Sun, Jin-Hong Yang, Hong-Xiao Yang, Guo-Xin Sun & Yu Cui | 2016 | https://doi.org/10.1007/s41365-016-0055-0 | 1 | CCCCCCC(C)N(CCCC)C(=O)COCC(=O)N(CCCC)C(C)CCCCCC | DBD1MHDGA | 0.075 | kerosene with 30 vol% 1-octanol | 1 | Dy(III) |  | 4 | HCl | 4 |  |  |  | 25 | 30 | 1 | 87.61905 | NO | Figure 2 |  | 4 | CCCCCCC(C)N(CCCC)C(=O)COCC(=O)N(CCCC)C(C)CCCCCC | 298.15 | 1.942599 | kerosene | 1-octanol | 30 | 0.3
Extraction study of rare earth elements with N,N′-dibutyl–N,N′-di(1-methylheptyl)-diglycolamide from hydrochloric acid | Guo-Jing Sun, Jin-Hong Yang, Hong-Xiao Yang, Guo-Xin Sun & Yu Cui | 2016 | https://doi.org/10.1007/s41365-016-0055-0 | 1 | CCCCCCC(C)N(CCCC)C(=O)COCC(=O)N(CCCC)C(C)CCCCCC | DBD1MHDGA | 0.075 | kerosene with 30 vol% 1-octanol | 1 | Dy(III) |  | 4 | HCl | 5 |  |  |  | 25 | 30 | 1 | 386.0317 | NO | Figure 2 |  | 4 | CCCCCCC(C)N(CCCC)C(=O)COCC(=O)N(CCCC)C(C)CCCCCC | 298.15 | 2.586623 | kerosene | 1-octanol | 30 | 0.3
Extraction study of rare earth elements with N,N′-dibutyl–N,N′-di(1-methylheptyl)-diglycolamide from hydrochloric acid | Guo-Jing Sun, Jin-Hong Yang, Hong-Xiao Yang, Guo-Xin Sun & Yu Cui | 2016 | https://doi.org/10.1007/s41365-016-0055-0 | 1 | CCCCCCC(C)N(CCCC)C(=O)COCC(=O)N(CCCC)C(C)CCCCCC | DBD1MHDGA | 0.075 | kerosene with 30 vol% 1-octanol | 1 | Er(III) |  | 4 | HCl | 1 |  |  |  | 25 | 30 | 1 | 5.079365 | NO | Figure 2 |  | 4 | CCCCCCC(C)N(CCCC)C(=O)COCC(=O)N(CCCC)C(C)CCCCCC | 298.15 | 0.7058094 | kerosene | 1-octanol | 30 | 0.3
Extraction study of rare earth elements with N,N′-dibutyl–N,N′-di(1-methylheptyl)-diglycolamide from hydrochloric acid | Guo-Jing Sun, Jin-Hong Yang, Hong-Xiao Yang, Guo-Xin Sun & Yu Cui | 2016 | https://doi.org/10.1007/s41365-016-0055-0 | 1 | CCCCCCC(C)N(CCCC)C(=O)COCC(=O)N(CCCC)C(C)CCCCCC | DBD1MHDGA | 0.075 | kerosene with 30 vol% 1-octanol | 1 | Er(III) |  | 4 | HCl | 2 |  |  |  | 25 | 30 | 1 | 9.84127 | NO | Figure 2 |  | 4 | CCCCCCC(C)N(CCCC)C(=O)COCC(=O)N(CCCC)C(C)CCCCCC | 298.15 | 0.9930511 | kerosene | 1-octanol | 30 | 0.3
Extraction study of rare earth elements with N,N′-dibutyl–N,N′-di(1-methylheptyl)-diglycolamide from hydrochloric acid | Guo-Jing Sun, Jin-Hong Yang, Hong-Xiao Yang, Guo-Xin Sun & Yu Cui | 2016 | https://doi.org/10.1007/s41365-016-0055-0 | 1 | CCCCCCC(C)N(CCCC)C(=O)COCC(=O)N(CCCC)C(C)CCCCCC | DBD1MHDGA | 0.075 | kerosene with 30 vol% 1-octanol | 1 | Er(III) |  | 4 | HCl | 3 |  |  |  | 25 | 30 | 1 | 65.39683 | NO | Figure 2 |  | 4 | CCCCCCC(C)N(CCCC)C(=O)COCC(=O)N(CCCC)C(C)CCCCCC | 298.15 | 1.815557 | kerosene | 1-octanol | 30 | 0.3
Extraction study of rare earth elements with N,N′-dibutyl–N,N′-di(1-methylheptyl)-diglycolamide from hydrochloric acid | Guo-Jing Sun, Jin-Hong Yang, Hong-Xiao Yang, Guo-Xin Sun & Yu Cui | 2016 | https://doi.org/10.1007/s41365-016-0055-0 | 1 | CCCCCCC(C)N(CCCC)C(=O)COCC(=O)N(CCCC)C(C)CCCCCC | DBD1MHDGA | 0.075 | kerosene with 30 vol% 1-octanol | 1 | Er(III) |  | 4 | HCl | 4 |  |  |  | 25 | 30 | 1 | 213.0159 | NO | Figure 2 |  | 4 | CCCCCCC(C)N(CCCC)C(=O)COCC(=O)N(CCCC)C(C)CCCCCC | 298.15 | 2.328412 | kerosene | 1-octanol | 30 | 0.3
Extraction study of rare earth elements with N,N′-dibutyl–N,N′-di(1-methylheptyl)-diglycolamide from hydrochloric acid | Guo-Jing Sun, Jin-Hong Yang, Hong-Xiao Yang, Guo-Xin Sun & Yu Cui | 2016 | https://doi.org/10.1007/s41365-016-0055-0 | 1 | CCCCCCC(C)N(CCCC)C(=O)COCC(=O)N(CCCC)C(C)CCCCCC | DBD1MHDGA | 0.075 | kerosene with 30 vol% 1-octanol | 1 | Er(III) |  | 4 | HCl | 5 |  |  |  | 25 | 30 | 1 | 320.9524 | NO | Figure 2 |  | 4 | CCCCCCC(C)N(CCCC)C(=O)COCC(=O)N(CCCC)C(C)CCCCCC | 298.15 | 2.506441 | kerosene | 1-octanol | 30 | 0.3
Extraction study of rare earth elements with N,N′-dibutyl–N,N′-di(1-methylheptyl)-diglycolamide from hydrochloric acid | Guo-Jing Sun, Jin-Hong Yang, Hong-Xiao Yang, Guo-Xin Sun & Yu Cui | 2016 | https://doi.org/10.1007/s41365-016-0055-0 | 1 | CCCCCCC(C)N(CCCC)C(=O)COCC(=O)N(CCCC)C(C)CCCCCC | DBD1MHDGA | 0.075 | kerosene with 30 vol% 1-octanol | 1 | Yb(III) |  | 4 | HCl | 1 |  |  |  | 25 | 30 | 1 | 5.079365 | NO | Figure 2 |  | 4 | CCCCCCC(C)N(CCCC)C(=O)COCC(=O)N(CCCC)C(C)CCCCCC | 298.15 | 0.7058094 | kerosene | 1-octanol | 30 | 0.3
Extraction study of rare earth elements with N,N′-dibutyl–N,N′-di(1-methylheptyl)-diglycolamide from hydrochloric acid | Guo-Jing Sun, Jin-Hong Yang, Hong-Xiao Yang, Guo-Xin Sun & Yu Cui | 2016 | https://doi.org/10.1007/s41365-016-0055-0 | 1 | CCCCCCC(C)N(CCCC)C(=O)COCC(=O)N(CCCC)C(C)CCCCCC | DBD1MHDGA | 0.075 | kerosene with 30 vol% 1-octanol | 1 | Yb(III) |  | 4 | HCl | 2 |  |  |  | 25 | 30 | 1 | 22.53968 | NO | Figure 2 |  | 4 | CCCCCCC(C)N(CCCC)C(=O)COCC(=O)N(CCCC)C(C)CCCCCC | 298.15 | 1.352948 | kerosene | 1-octanol | 30 | 0.3
Extraction study of rare earth elements with N,N′-dibutyl–N,N′-di(1-methylheptyl)-diglycolamide from hydrochloric acid | Guo-Jing Sun, Jin-Hong Yang, Hong-Xiao Yang, Guo-Xin Sun & Yu Cui | 2016 | https://doi.org/10.1007/s41365-016-0055-0 | 1 | CCCCCCC(C)N(CCCC)C(=O)COCC(=O)N(CCCC)C(C)CCCCCC | DBD1MHDGA | 0.075 | kerosene with 30 vol% 1-octanol | 1 | Yb(III) |  | 4 | HCl | 3 |  |  |  | 25 | 30 | 1 | 87.61905 | NO | Figure 2 |  | 4 | CCCCCCC(C)N(CCCC)C(=O)COCC(=O)N(CCCC)C(C)CCCCCC | 298.15 | 1.942599 | kerosene | 1-octanol | 30 | 0.3
Extraction study of rare earth elements with N,N′-dibutyl–N,N′-di(1-methylheptyl)-diglycolamide from hydrochloric acid | Guo-Jing Sun, Jin-Hong Yang, Hong-Xiao Yang, Guo-Xin Sun & Yu Cui | 2016 | https://doi.org/10.1007/s41365-016-0055-0 | 1 | CCCCCCC(C)N(CCCC)C(=O)COCC(=O)N(CCCC)C(C)CCCCCC | DBD1MHDGA | 0.075 | kerosene with 30 vol% 1-octanol | 1 | Yb(III) |  | 4 | HCl | 4 |  |  |  | 25 | 30 | 1 | 647.9365 | NO | Figure 2 |  | 4 | CCCCCCC(C)N(CCCC)C(=O)COCC(=O)N(CCCC)C(C)CCCCCC | 298.15 | 2.811532 | kerosene | 1-octanol | 30 | 0.3
Extraction study of rare earth elements with N,N′-dibutyl–N,N′-di(1-methylheptyl)-diglycolamide from hydrochloric acid | Guo-Jing Sun, Jin-Hong Yang, Hong-Xiao Yang, Guo-Xin Sun & Yu Cui | 2016 | https://doi.org/10.1007/s41365-016-0055-0 | 1 | CCCCCCC(C)N(CCCC)C(=O)COCC(=O)N(CCCC)C(C)CCCCCC | DBD1MHDGA | 0.075 | kerosene with 30 vol% 1-octanol | 1 | Yb(III) |  | 4 | HCl | 5 |  |  |  | 25 | 30 | 1 | 1062.222 | NO | Figure 2 |  | 4 | CCCCCCC(C)N(CCCC)C(=O)COCC(=O)N(CCCC)C(C)CCCCCC | 298.15 | 3.026215 | kerosene | 1-octanol | 30 | 0.3
Extraction study of rare earth elements with N,N′-dibutyl–N,N′-di(1-methylheptyl)-diglycolamide from hydrochloric acid | Guo-Jing Sun, Jin-Hong Yang, Hong-Xiao Yang, Guo-Xin Sun & Yu Cui | 2016 | https://doi.org/10.1007/s41365-016-0055-0 | 1 | CCCCCCC(C)N(CCCC)C(=O)COCC(=O)N(CCCC)C(C)CCCCCC | DBD1MHDGA | 0.1 | kerosene with 30 vol% 1-octanol | 1 | Nd(III) |  | 4 | HCl | 1 |  |  |  | 25 | 30 | 1 | 0.3656948 | NO | Figure 3 |  | 4 | CCCCCCC(C)N(CCCC)C(=O)COCC(=O)N(CCCC)C(C)CCCCCC | 298.15 | -0.4368812 | kerosene | 1-octanol | 30 | 0.3
Extraction study of rare earth elements with N,N′-dibutyl–N,N′-di(1-methylheptyl)-diglycolamide from hydrochloric acid | Guo-Jing Sun, Jin-Hong Yang, Hong-Xiao Yang, Guo-Xin Sun & Yu Cui | 2016 | https://doi.org/10.1007/s41365-016-0055-0 | 1 | CCCCCCC(C)N(CCCC)C(=O)COCC(=O)N(CCCC)C(C)CCCCCC | DBD1MHDGA | 0.1997079 | kerosene with 30 vol% 1-octanol | 1 | Nd(III) |  | 4 | HCl | 1 |  |  |  | 25 | 30 | 1 | 1.550937 | NO | Figure 3 |  | 4 | CCCCCCC(C)N(CCCC)C(=O)COCC(=O)N(CCCC)C(C)CCCCCC | 298.15 | 0.1905941 | kerosene | 1-octanol | 30 | 0.3
Extraction study of rare earth elements with N,N′-dibutyl–N,N′-di(1-methylheptyl)-diglycolamide from hydrochloric acid | Guo-Jing Sun, Jin-Hong Yang, Hong-Xiao Yang, Guo-Xin Sun & Yu Cui | 2016 | https://doi.org/10.1007/s41365-016-0055-0 | 1 | CCCCCCC(C)N(CCCC)C(=O)COCC(=O)N(CCCC)C(C)CCCCCC | DBD1MHDGA | 0.3002412 | kerosene with 30 vol% 1-octanol | 1 | Nd(III) |  | 4 | HCl | 1 |  |  |  | 25 | 30 | 1 | 4.477031 | NO | Figure 3 |  | 4 | CCCCCCC(C)N(CCCC)C(=O)COCC(=O)N(CCCC)C(C)CCCCCC | 298.15 | 0.6509901 | kerosene | 1-octanol | 30 | 0.3
Extraction study of rare earth elements with N,N′-dibutyl–N,N′-di(1-methylheptyl)-diglycolamide from hydrochloric acid | Guo-Jing Sun, Jin-Hong Yang, Hong-Xiao Yang, Guo-Xin Sun & Yu Cui | 2016 | https://doi.org/10.1007/s41365-016-0055-0 | 1 | CCCCCCC(C)N(CCCC)C(=O)COCC(=O)N(CCCC)C(C)CCCCCC | DBD1MHDGA | 0.4002871 | kerosene with 30 vol% 1-octanol | 1 | Nd(III) |  | 4 | HCl | 1 |  |  |  | 25 | 30 | 1 | 7.103709 | NO | Figure 3 |  | 4 | CCCCCCC(C)N(CCCC)C(=O)COCC(=O)N(CCCC)C(C)CCCCCC | 298.15 | 0.8514851 | kerosene | 1-octanol | 30 | 0.3
Extraction study of rare earth elements with N,N′-dibutyl–N,N′-di(1-methylheptyl)-diglycolamide from hydrochloric acid | Guo-Jing Sun, Jin-Hong Yang, Hong-Xiao Yang, Guo-Xin Sun & Yu Cui | 2016 | https://doi.org/10.1007/s41365-016-0055-0 | 1 | CCCCCCC(C)N(CCCC)C(=O)COCC(=O)N(CCCC)C(C)CCCCCC | DBD1MHDGA | 0.5007313 | kerosene with 30 vol% 1-octanol | 1 | Nd(III) |  | 4 | HCl | 1 |  |  |  | 25 | 30 | 1 | 11.08037 | NO | Figure 3 |  | 4 | CCCCCCC(C)N(CCCC)C(=O)COCC(=O)N(CCCC)C(C)CCCCCC | 298.15 | 1.044554 | kerosene | 1-octanol | 30 | 0.3
Extraction study of rare earth elements with N,N′-dibutyl–N,N′-di(1-methylheptyl)-diglycolamide from hydrochloric acid | Guo-Jing Sun, Jin-Hong Yang, Hong-Xiao Yang, Guo-Xin Sun & Yu Cui | 2016 | https://doi.org/10.1007/s41365-016-0055-0 | 1 | CCCCCCC(C)N(CCCC)C(=O)COCC(=O)N(CCCC)C(C)CCCCCC | DBD1MHDGA | 0.1 | kerosene with 30 vol% 1-octanol | 1 | Sm(III) |  | 4 | HCl | 1 |  |  |  | 25 | 30 | 1 | 0.8598168 | NO | Figure 3 |  | 4 | CCCCCCC(C)N(CCCC)C(=O)COCC(=O)N(CCCC)C(C)CCCCCC | 298.15 | -0.06559406 | kerosene | 1-octanol | 30 | 0.3
Extraction study of rare earth elements with N,N′-dibutyl–N,N′-di(1-methylheptyl)-diglycolamide from hydrochloric acid | Guo-Jing Sun, Jin-Hong Yang, Hong-Xiao Yang, Guo-Xin Sun & Yu Cui | 2016 | https://doi.org/10.1007/s41365-016-0055-0 | 1 | CCCCCCC(C)N(CCCC)C(=O)COCC(=O)N(CCCC)C(C)CCCCCC | DBD1MHDGA | 0.2000717 | kerosene with 30 vol% 1-octanol | 1 | Sm(III) |  | 4 | HCl | 1 |  |  |  | 25 | 30 | 1 | 5.357478 | NO | Figure 3 |  | 4 | CCCCCCC(C)N(CCCC)C(=O)COCC(=O)N(CCCC)C(C)CCCCCC | 298.15 | 0.7289604 | kerosene | 1-octanol | 30 | 0.3
Extraction study of rare earth elements with N,N′-dibutyl–N,N′-di(1-methylheptyl)-diglycolamide from hydrochloric acid | Guo-Jing Sun, Jin-Hong Yang, Hong-Xiao Yang, Guo-Xin Sun & Yu Cui | 2016 | https://doi.org/10.1007/s41365-016-0055-0 | 1 | CCCCCCC(C)N(CCCC)C(=O)COCC(=O)N(CCCC)C(C)CCCCCC | DBD1MHDGA | 0.3002412 | kerosene with 30 vol% 1-octanol | 1 | Sm(III) |  | 4 | HCl | 1 |  |  |  | 25 | 30 | 1 | 18.19286 | NO | Figure 3 |  | 4 | CCCCCCC(C)N(CCCC)C(=O)COCC(=O)N(CCCC)C(C)CCCCCC | 298.15 | 1.259901 | kerosene | 1-octanol | 30 | 0.3
Extraction study of rare earth elements with N,N′-dibutyl–N,N′-di(1-methylheptyl)-diglycolamide from hydrochloric acid | Guo-Jing Sun, Jin-Hong Yang, Hong-Xiao Yang, Guo-Xin Sun & Yu Cui | 2016 | https://doi.org/10.1007/s41365-016-0055-0 | 1 | CCCCCCC(C)N(CCCC)C(=O)COCC(=O)N(CCCC)C(C)CCCCCC | DBD1MHDGA | 0.4002871 | kerosene with 30 vol% 1-octanol | 1 | Sm(III) |  | 4 | HCl | 1 |  |  |  | 25 | 30 | 1 | 39.60703 | NO | Figure 3 |  | 4 | CCCCCCC(C)N(CCCC)C(=O)COCC(=O)N(CCCC)C(C)CCCCCC | 298.15 | 1.597772 | kerosene | 1-octanol | 30 | 0.3
Extraction study of rare earth elements with N,N′-dibutyl–N,N′-di(1-methylheptyl)-diglycolamide from hydrochloric acid | Guo-Jing Sun, Jin-Hong Yang, Hong-Xiao Yang, Guo-Xin Sun & Yu Cui | 2016 | https://doi.org/10.1007/s41365-016-0055-0 | 1 | CCCCCCC(C)N(CCCC)C(=O)COCC(=O)N(CCCC)C(C)CCCCCC | DBD1MHDGA | 0.5007313 | kerosene with 30 vol% 1-octanol | 1 | Sm(III) |  | 4 | HCl | 1 |  |  |  | 25 | 30 | 1 | 60.73176 | NO | Figure 3 |  | 4 | CCCCCCC(C)N(CCCC)C(=O)COCC(=O)N(CCCC)C(C)CCCCCC | 298.15 | 1.783416 | kerosene | 1-octanol | 30 | 0.3
Extraction study of rare earth elements with N,N′-dibutyl–N,N′-di(1-methylheptyl)-diglycolamide from hydrochloric acid | Guo-Jing Sun, Jin-Hong Yang, Hong-Xiao Yang, Guo-Xin Sun & Yu Cui | 2016 | https://doi.org/10.1007/s41365-016-0055-0 | 1 | CCCCCCC(C)N(CCCC)C(=O)COCC(=O)N(CCCC)C(C)CCCCCC | DBD1MHDGA | 0.1 | kerosene with 30 vol% 1-octanol | 1 | Gd(III) |  | 4 | HCl | 1 |  |  |  | 25 | 30 | 1 | 1.486037 | NO | Figure 3 |  | 4 | CCCCCCC(C)N(CCCC)C(=O)COCC(=O)N(CCCC)C(C)CCCCCC | 298.15 | 0.1720297 | kerosene | 1-octanol | 30 | 0.3
Extraction study of rare earth elements with N,N′-dibutyl–N,N′-di(1-methylheptyl)-diglycolamide from hydrochloric acid | Guo-Jing Sun, Jin-Hong Yang, Hong-Xiao Yang, Guo-Xin Sun & Yu Cui | 2016 | https://doi.org/10.1007/s41365-016-0055-0 | 1 | CCCCCCC(C)N(CCCC)C(=O)COCC(=O)N(CCCC)C(C)CCCCCC | DBD1MHDGA | 0.2000717 | kerosene with 30 vol% 1-octanol | 1 | Gd(III) |  | 4 | HCl | 1 |  |  |  | 25 | 30 | 1 | 10.08586 | NO | Figure 3 |  | 4 | CCCCCCC(C)N(CCCC)C(=O)COCC(=O)N(CCCC)C(C)CCCCCC | 298.15 | 1.003713 | kerosene | 1-octanol | 30 | 0.3
Extraction study of rare earth elements with N,N′-dibutyl–N,N′-di(1-methylheptyl)-diglycolamide from hydrochloric acid | Guo-Jing Sun, Jin-Hong Yang, Hong-Xiao Yang, Guo-Xin Sun & Yu Cui | 2016 | https://doi.org/10.1007/s41365-016-0055-0 | 1 | CCCCCCC(C)N(CCCC)C(=O)COCC(=O)N(CCCC)C(C)CCCCCC | DBD1MHDGA | 0.3002412 | kerosene with 30 vol% 1-octanol | 1 | Gd(III) |  | 4 | HCl | 1 |  |  |  | 25 | 30 | 1 | 42.41068 | NO | Figure 3 |  | 4 | CCCCCCC(C)N(CCCC)C(=O)COCC(=O)N(CCCC)C(C)CCCCCC | 298.15 | 1.627475 | kerosene | 1-octanol | 30 | 0.3
Extraction study of rare earth elements with N,N′-dibutyl–N,N′-di(1-methylheptyl)-diglycolamide from hydrochloric acid | Guo-Jing Sun, Jin-Hong Yang, Hong-Xiao Yang, Guo-Xin Sun & Yu Cui | 2016 | https://doi.org/10.1007/s41365-016-0055-0 | 1 | CCCCCCC(C)N(CCCC)C(=O)COCC(=O)N(CCCC)C(C)CCCCCC | DBD1MHDGA | 0.4002871 | kerosene with 30 vol% 1-octanol | 1 | Gd(III) |  | 4 | HCl | 1 |  |  |  | 25 | 30 | 1 | 69.63407 | NO | Figure 3 |  | 4 | CCCCCCC(C)N(CCCC)C(=O)COCC(=O)N(CCCC)C(C)CCCCCC | 298.15 | 1.842822 | kerosene | 1-octanol | 30 | 0.3
Extraction study of rare earth elements with N,N′-dibutyl–N,N′-di(1-methylheptyl)-diglycolamide from hydrochloric acid | Guo-Jing Sun, Jin-Hong Yang, Hong-Xiao Yang, Guo-Xin Sun & Yu Cui | 2016 | https://doi.org/10.1007/s41365-016-0055-0 | 1 | CCCCCCC(C)N(CCCC)C(=O)COCC(=O)N(CCCC)C(C)CCCCCC | DBD1MHDGA | 0.4998207 | kerosene with 30 vol% 1-octanol | 1 | Gd(III) |  | 4 | HCl | 1 |  |  |  | 25 | 30 | 1 | 178.3354 | NO | Figure 3 |  | 4 | CCCCCCC(C)N(CCCC)C(=O)COCC(=O)N(CCCC)C(C)CCCCCC | 298.15 | 2.251238 | kerosene | 1-octanol | 30 | 0.3
Extraction study of rare earth elements with N,N′-dibutyl–N,N′-di(1-methylheptyl)-diglycolamide from hydrochloric acid | Guo-Jing Sun, Jin-Hong Yang, Hong-Xiao Yang, Guo-Xin Sun & Yu Cui | 2016 | https://doi.org/10.1007/s41365-016-0055-0 | 1 | CCCCCCC(C)N(CCCC)C(=O)COCC(=O)N(CCCC)C(C)CCCCCC | DBD1MHDGA | 0.1 | kerosene with 30 vol% 1-octanol | 1 | Dy(III) |  | 4 | HCl | 1 |  |  |  | 25 | 30 | 1 | 2.378141 | NO | Figure 3 |  | 4 | CCCCCCC(C)N(CCCC)C(=O)COCC(=O)N(CCCC)C(C)CCCCCC | 298.15 | 0.3762376 | kerosene | 1-octanol | 30 | 0.3
Extraction study of rare earth elements with N,N′-dibutyl–N,N′-di(1-methylheptyl)-diglycolamide from hydrochloric acid | Guo-Jing Sun, Jin-Hong Yang, Hong-Xiao Yang, Guo-Xin Sun & Yu Cui | 2016 | https://doi.org/10.1007/s41365-016-0055-0 | 1 | CCCCCCC(C)N(CCCC)C(=O)COCC(=O)N(CCCC)C(C)CCCCCC | DBD1MHDGA | 0.2000717 | kerosene with 30 vol% 1-octanol | 1 | Dy(III) |  | 4 | HCl | 1 |  |  |  | 25 | 30 | 1 | 19.48067 | NO | Figure 3 |  | 4 | CCCCCCC(C)N(CCCC)C(=O)COCC(=O)N(CCCC)C(C)CCCCCC | 298.15 | 1.289604 | kerosene | 1-octanol | 30 | 0.3
Extraction study of rare earth elements with N,N′-dibutyl–N,N′-di(1-methylheptyl)-diglycolamide from hydrochloric acid | Guo-Jing Sun, Jin-Hong Yang, Hong-Xiao Yang, Guo-Xin Sun & Yu Cui | 2016 | https://doi.org/10.1007/s41365-016-0055-0 | 1 | CCCCCCC(C)N(CCCC)C(=O)COCC(=O)N(CCCC)C(C)CCCCCC | DBD1MHDGA | 0.3002412 | kerosene with 30 vol% 1-octanol | 1 | Dy(III) |  | 4 | HCl | 1 |  |  |  | 25 | 30 | 1 | 86.96739 | NO | Figure 3 |  | 4 | CCCCCCC(C)N(CCCC)C(=O)COCC(=O)N(CCCC)C(C)CCCCCC | 298.15 | 1.939356 | kerosene | 1-octanol | 30 | 0.3
Extraction study of rare earth elements with N,N′-dibutyl–N,N′-di(1-methylheptyl)-diglycolamide from hydrochloric acid | Guo-Jing Sun, Jin-Hong Yang, Hong-Xiao Yang, Guo-Xin Sun & Yu Cui | 2016 | https://doi.org/10.1007/s41365-016-0055-0 | 1 | CCCCCCC(C)N(CCCC)C(=O)COCC(=O)N(CCCC)C(C)CCCCCC | DBD1MHDGA | 0.3995591 | kerosene with 30 vol% 1-octanol | 1 | Dy(III) |  | 4 | HCl | 1 |  |  |  | 25 | 30 | 1 | 163.7227 | NO | Figure 3 |  | 4 | CCCCCCC(C)N(CCCC)C(=O)COCC(=O)N(CCCC)C(C)CCCCCC | 298.15 | 2.214109 | kerosene | 1-octanol | 30 | 0.3
Extraction study of rare earth elements with N,N′-dibutyl–N,N′-di(1-methylheptyl)-diglycolamide from hydrochloric acid | Guo-Jing Sun, Jin-Hong Yang, Hong-Xiao Yang, Guo-Xin Sun & Yu Cui | 2016 | https://doi.org/10.1007/s41365-016-0055-0 | 1 | CCCCCCC(C)N(CCCC)C(=O)COCC(=O)N(CCCC)C(C)CCCCCC | DBD1MHDGA | 0.4998207 | kerosene with 30 vol% 1-octanol | 1 | Dy(III) |  | 4 | HCl | 1 |  |  |  | 25 | 30 | 1 | 266.5278 | NO | Figure 3 |  | 4 | CCCCCCC(C)N(CCCC)C(=O)COCC(=O)N(CCCC)C(C)CCCCCC | 298.15 | 2.425743 | kerosene | 1-octanol | 30 | 0.3
Extraction study of rare earth elements with N,N′-dibutyl–N,N′-di(1-methylheptyl)-diglycolamide from hydrochloric acid | Guo-Jing Sun, Jin-Hong Yang, Hong-Xiao Yang, Guo-Xin Sun & Yu Cui | 2016 | https://doi.org/10.1007/s41365-016-0055-0 | 1 | CCCCCCC(C)N(CCCC)C(=O)COCC(=O)N(CCCC)C(C)CCCCCC | DBD1MHDGA | 0.1 | kerosene with 30 vol% 1-octanol | 1 | Er(III) |  | 4 | HCl | 1 |  |  |  | 25 | 30 | 1 | 2.894901 | NO | Figure 3 |  | 4 | CCCCCCC(C)N(CCCC)C(=O)COCC(=O)N(CCCC)C(C)CCCCCC | 298.15 | 0.4616337 | kerosene | 1-octanol | 30 | 0.3
Extraction study of rare earth elements with N,N′-dibutyl–N,N′-di(1-methylheptyl)-diglycolamide from hydrochloric acid | Guo-Jing Sun, Jin-Hong Yang, Hong-Xiao Yang, Guo-Xin Sun & Yu Cui | 2016 | https://doi.org/10.1007/s41365-016-0055-0 | 1 | CCCCCCC(C)N(CCCC)C(=O)COCC(=O)N(CCCC)C(C)CCCCCC | DBD1MHDGA | 0.2000717 | kerosene with 30 vol% 1-octanol | 1 | Er(III) |  | 4 | HCl | 1 |  |  |  | 25 | 30 | 1 | 21.95756 | NO | Figure 3 |  | 4 | CCCCCCC(C)N(CCCC)C(=O)COCC(=O)N(CCCC)C(C)CCCCCC | 298.15 | 1.341584 | kerosene | 1-octanol | 30 | 0.3
Extraction study of rare earth elements with N,N′-dibutyl–N,N′-di(1-methylheptyl)-diglycolamide from hydrochloric acid | Guo-Jing Sun, Jin-Hong Yang, Hong-Xiao Yang, Guo-Xin Sun & Yu Cui | 2016 | https://doi.org/10.1007/s41365-016-0055-0 | 1 | CCCCCCC(C)N(CCCC)C(=O)COCC(=O)N(CCCC)C(C)CCCCCC | DBD1MHDGA | 0.3002412 | kerosene with 30 vol% 1-octanol | 1 | Er(III) |  | 4 | HCl | 1 |  |  |  | 25 | 30 | 1 | 79.84132 | NO | Figure 3 |  | 4 | CCCCCCC(C)N(CCCC)C(=O)COCC(=O)N(CCCC)C(C)CCCCCC | 298.15 | 1.902228 | kerosene | 1-octanol | 30 | 0.3
Extraction study of rare earth elements with N,N′-dibutyl–N,N′-di(1-methylheptyl)-diglycolamide from hydrochloric acid | Guo-Jing Sun, Jin-Hong Yang, Hong-Xiao Yang, Guo-Xin Sun & Yu Cui | 2016 | https://doi.org/10.1007/s41365-016-0055-0 | 1 | CCCCCCC(C)N(CCCC)C(=O)COCC(=O)N(CCCC)C(C)CCCCCC | DBD1MHDGA | 0.4002871 | kerosene with 30 vol% 1-octanol | 1 | Er(III) |  | 4 | HCl | 1 |  |  |  | 25 | 30 | 1 | 160.9471 | NO | Figure 3 |  | 4 | CCCCCCC(C)N(CCCC)C(=O)COCC(=O)N(CCCC)C(C)CCCCCC | 298.15 | 2.206683 | kerosene | 1-octanol | 30 | 0.3
Extraction study of rare earth elements with N,N′-dibutyl–N,N′-di(1-methylheptyl)-diglycolamide from hydrochloric acid | Guo-Jing Sun, Jin-Hong Yang, Hong-Xiao Yang, Guo-Xin Sun & Yu Cui | 2016 | https://doi.org/10.1007/s41365-016-0055-0 | 1 | CCCCCCC(C)N(CCCC)C(=O)COCC(=O)N(CCCC)C(C)CCCCCC | DBD1MHDGA | 0.5007313 | kerosene with 30 vol% 1-octanol | 1 | Er(III) |  | 4 | HCl | 1 |  |  |  | 25 | 30 | 1 | 278.1678 | NO | Figure 3 |  | 4 | CCCCCCC(C)N(CCCC)C(=O)COCC(=O)N(CCCC)C(C)CCCCCC | 298.15 | 2.444307 | kerosene | 1-octanol | 30 | 0.3
Extraction study of rare earth elements with N,N′-dibutyl–N,N′-di(1-methylheptyl)-diglycolamide from hydrochloric acid | Guo-Jing Sun, Jin-Hong Yang, Hong-Xiao Yang, Guo-Xin Sun & Yu Cui | 2016 | https://doi.org/10.1007/s41365-016-0055-0 | 1 | CCCCCCC(C)N(CCCC)C(=O)COCC(=O)N(CCCC)C(C)CCCCCC | DBD1MHDGA | 0.09981814 | kerosene with 30 vol% 1-octanol | 1 | Yb(III) |  | 4 | HCl | 1 |  |  |  | 25 | 30 | 1 | 4.477031 | NO | Figure 3 |  | 4 | CCCCCCC(C)N(CCCC)C(=O)COCC(=O)N(CCCC)C(C)CCCCCC | 298.15 | 0.6509901 | kerosene | 1-octanol | 30 | 0.3
Extraction study of rare earth elements with N,N′-dibutyl–N,N′-di(1-methylheptyl)-diglycolamide from hydrochloric acid | Guo-Jing Sun, Jin-Hong Yang, Hong-Xiao Yang, Guo-Xin Sun & Yu Cui | 2016 | https://doi.org/10.1007/s41365-016-0055-0 | 1 | CCCCCCC(C)N(CCCC)C(=O)COCC(=O)N(CCCC)C(C)CCCCCC | DBD1MHDGA | 0.1997079 | kerosene with 30 vol% 1-octanol | 1 | Yb(III) |  | 4 | HCl | 1 |  |  |  | 25 | 30 | 1 | 55.28079 | NO | Figure 3 |  | 4 | CCCCCCC(C)N(CCCC)C(=O)COCC(=O)N(CCCC)C(C)CCCCCC | 298.15 | 1.742574 | kerosene | 1-octanol | 30 | 0.3
Extraction study of rare earth elements with N,N′-dibutyl–N,N′-di(1-methylheptyl)-diglycolamide from hydrochloric acid | Guo-Jing Sun, Jin-Hong Yang, Hong-Xiao Yang, Guo-Xin Sun & Yu Cui | 2016 | https://doi.org/10.1007/s41365-016-0055-0 | 1 | CCCCCCC(C)N(CCCC)C(=O)COCC(=O)N(CCCC)C(C)CCCCCC | DBD1MHDGA | 0.2996952 | kerosene with 30 vol% 1-octanol | 1 | Yb(III) |  | 4 | HCl | 1 |  |  |  | 25 | 30 | 1 | 113.3589 | NO | Figure 3 |  | 4 | CCCCCCC(C)N(CCCC)C(=O)COCC(=O)N(CCCC)C(C)CCCCCC | 298.15 | 2.054455 | kerosene | 1-octanol | 30 | 0.3
Extraction study of rare earth elements with N,N′-dibutyl–N,N′-di(1-methylheptyl)-diglycolamide from hydrochloric acid | Guo-Jing Sun, Jin-Hong Yang, Hong-Xiao Yang, Guo-Xin Sun & Yu Cui | 2016 | https://doi.org/10.1007/s41365-016-0055-0 | 1 | CCCCCCC(C)N(CCCC)C(=O)COCC(=O)N(CCCC)C(C)CCCCCC | DBD1MHDGA | 0.3995591 | kerosene with 30 vol% 1-octanol | 1 | Yb(III) |  | 4 | HCl | 1 |  |  |  | 25 | 30 | 1 | 268.8162 | NO | Figure 3 |  | 4 | CCCCCCC(C)N(CCCC)C(=O)COCC(=O)N(CCCC)C(C)CCCCCC | 298.15 | 2.429455 | kerosene | 1-octanol | 30 | 0.3
Extraction study of rare earth elements with N,N′-dibutyl–N,N′-di(1-methylheptyl)-diglycolamide from hydrochloric acid | Guo-Jing Sun, Jin-Hong Yang, Hong-Xiao Yang, Guo-Xin Sun & Yu Cui | 2016 | https://doi.org/10.1007/s41365-016-0055-0 | 1 | CCCCCCC(C)N(CCCC)C(=O)COCC(=O)N(CCCC)C(C)CCCCCC | DBD1MHDGA | 0.4998207 | kerosene with 30 vol% 1-octanol | 1 | Yb(III) |  | 4 | HCl | 1 |  |  |  | 25 | 30 | 1 | 408.6826 | NO | Figure 3 |  | 4 | CCCCCCC(C)N(CCCC)C(=O)COCC(=O)N(CCCC)C(C)CCCCCC | 298.15 | 2.611386 | kerosene | 1-octanol | 30 | 0.3
Extraction study of rare earth elements with N,N′-dibutyl–N,N′-di(1-methylheptyl)-diglycolamide from hydrochloric acid | Guo-Jing Sun, Jin-Hong Yang, Hong-Xiao Yang, Guo-Xin Sun & Yu Cui | 2016 | https://doi.org/10.1007/s41365-016-0055-0 | 1 | CCCCCCC(C)N(CCCC)C(=O)COCC(=O)N(CCCC)C(C)CCCCCC | DBD1MHDGA | 0.075 | kerosene with 30 vol% 1-octanol | 1 | Nd(III) |  | 4 | HCl | 1 |  |  |  | 45 | 30 | 1 | 0.272821 | NO | Figure 4 |  | 4 | CCCCCCC(C)N(CCCC)C(=O)COCC(=O)N(CCCC)C(C)CCCCCC | 318.15 | -0.5641221 | kerosene | 1-octanol | 30 | 0.3
Extraction study of rare earth elements with N,N′-dibutyl–N,N′-di(1-methylheptyl)-diglycolamide from hydrochloric acid | Guo-Jing Sun, Jin-Hong Yang, Hong-Xiao Yang, Guo-Xin Sun & Yu Cui | 2016 | https://doi.org/10.1007/s41365-016-0055-0 | 1 | CCCCCCC(C)N(CCCC)C(=O)COCC(=O)N(CCCC)C(C)CCCCCC | DBD1MHDGA | 0.075 | kerosene with 30 vol% 1-octanol | 1 | Nd(III) |  | 4 | HCl | 1 |  |  |  | 35 | 30 | 1 | 1.08612 | NO | Figure 4 |  | 4 | CCCCCCC(C)N(CCCC)C(=O)COCC(=O)N(CCCC)C(C)CCCCCC | 308.15 | 0.03587786 | kerosene | 1-octanol | 30 | 0.3
Extraction study of rare earth elements with N,N′-dibutyl–N,N′-di(1-methylheptyl)-diglycolamide from hydrochloric acid | Guo-Jing Sun, Jin-Hong Yang, Hong-Xiao Yang, Guo-Xin Sun & Yu Cui | 2016 | https://doi.org/10.1007/s41365-016-0055-0 | 1 | CCCCCCC(C)N(CCCC)C(=O)COCC(=O)N(CCCC)C(C)CCCCCC | DBD1MHDGA | 0.075 | kerosene with 30 vol% 1-octanol | 1 | Nd(III) |  | 4 | HCl | 1 |  |  |  | 25 | 30 | 1 | 2.606337 | NO | Figure 4 |  | 4 | CCCCCCC(C)N(CCCC)C(=O)COCC(=O)N(CCCC)C(C)CCCCCC | 298.15 | 0.4160305 | kerosene | 1-octanol | 30 | 0.3
Extraction study of rare earth elements with N,N′-dibutyl–N,N′-di(1-methylheptyl)-diglycolamide from hydrochloric acid | Guo-Jing Sun, Jin-Hong Yang, Hong-Xiao Yang, Guo-Xin Sun & Yu Cui | 2016 | https://doi.org/10.1007/s41365-016-0055-0 | 1 | CCCCCCC(C)N(CCCC)C(=O)COCC(=O)N(CCCC)C(C)CCCCCC | DBD1MHDGA | 0.075 | kerosene with 30 vol% 1-octanol | 1 | Nd(III) |  | 4 | HCl | 1 |  |  |  | 15 | 30 | 1 | 8.491954 | NO | Figure 4 |  | 4 | CCCCCCC(C)N(CCCC)C(=O)COCC(=O)N(CCCC)C(C)CCCCCC | 288.15 | 0.9290076 | kerosene | 1-octanol | 30 | 0.3
Extraction study of rare earth elements with N,N′-dibutyl–N,N′-di(1-methylheptyl)-diglycolamide from hydrochloric acid | Guo-Jing Sun, Jin-Hong Yang, Hong-Xiao Yang, Guo-Xin Sun & Yu Cui | 2016 | https://doi.org/10.1007/s41365-016-0055-0 | 1 | CCCCCCC(C)N(CCCC)C(=O)COCC(=O)N(CCCC)C(C)CCCCCC | DBD1MHDGA | 0.075 | kerosene with 30 vol% 1-octanol | 1 | Sm(III) |  | 4 | HCl | 1 |  |  |  | 55 | 30 | 1 | 0.3946237 | NO | Figure 4 |  | 4 | CCCCCCC(C)N(CCCC)C(=O)COCC(=O)N(CCCC)C(C)CCCCCC | 328.15 | -0.4038168 | kerosene | 1-octanol | 30 | 0.3
Extraction study of rare earth elements with N,N′-dibutyl–N,N′-di(1-methylheptyl)-diglycolamide from hydrochloric acid | Guo-Jing Sun, Jin-Hong Yang, Hong-Xiao Yang, Guo-Xin Sun & Yu Cui | 2016 | https://doi.org/10.1007/s41365-016-0055-0 | 1 | CCCCCCC(C)N(CCCC)C(=O)COCC(=O)N(CCCC)C(C)CCCCCC | DBD1MHDGA | 0.075 | kerosene with 30 vol% 1-octanol | 1 | Sm(III) |  | 4 | HCl | 1 |  |  |  | 45 | 30 | 1 | 0.9877715 | NO | Figure 4 |  | 4 | CCCCCCC(C)N(CCCC)C(=O)COCC(=O)N(CCCC)C(C)CCCCCC | 318.15 | -0.005343511 | kerosene | 1-octanol | 30 | 0.3
Extraction study of rare earth elements with N,N′-dibutyl–N,N′-di(1-methylheptyl)-diglycolamide from hydrochloric acid | Guo-Jing Sun, Jin-Hong Yang, Hong-Xiao Yang, Guo-Xin Sun & Yu Cui | 2016 | https://doi.org/10.1007/s41365-016-0055-0 | 1 | CCCCCCC(C)N(CCCC)C(=O)COCC(=O)N(CCCC)C(C)CCCCCC | DBD1MHDGA | 0.075 | kerosene with 30 vol% 1-octanol | 1 | Sm(III) |  | 4 | HCl | 1 |  |  |  | 35 | 30 | 1 | 2.395462 | NO | Figure 4 |  | 4 | CCCCCCC(C)N(CCCC)C(=O)COCC(=O)N(CCCC)C(C)CCCCCC | 308.15 | 0.3793893 | kerosene | 1-octanol | 30 | 0.3
Extraction study of rare earth elements with N,N′-dibutyl–N,N′-di(1-methylheptyl)-diglycolamide from hydrochloric acid | Guo-Jing Sun, Jin-Hong Yang, Hong-Xiao Yang, Guo-Xin Sun & Yu Cui | 2016 | https://doi.org/10.1007/s41365-016-0055-0 | 1 | CCCCCCC(C)N(CCCC)C(=O)COCC(=O)N(CCCC)C(C)CCCCCC | DBD1MHDGA | 0.075 | kerosene with 30 vol% 1-octanol | 1 | Sm(III) |  | 4 | HCl | 1 |  |  |  | 25 | 30 | 1 | 7.482484 | NO | Figure 4 |  | 4 | CCCCCCC(C)N(CCCC)C(=O)COCC(=O)N(CCCC)C(C)CCCCCC | 298.15 | 0.8740458 | kerosene | 1-octanol | 30 | 0.3
Extraction study of rare earth elements with N,N′-dibutyl–N,N′-di(1-methylheptyl)-diglycolamide from hydrochloric acid | Guo-Jing Sun, Jin-Hong Yang, Hong-Xiao Yang, Guo-Xin Sun & Yu Cui | 2016 | https://doi.org/10.1007/s41365-016-0055-0 | 1 | CCCCCCC(C)N(CCCC)C(=O)COCC(=O)N(CCCC)C(C)CCCCCC | DBD1MHDGA | 0.075 | kerosene with 30 vol% 1-octanol | 1 | Sm(III) |  | 4 | HCl | 1 |  |  |  | 15 | 30 | 1 | 19.7433 | NO | Figure 4 |  | 4 | CCCCCCC(C)N(CCCC)C(=O)COCC(=O)N(CCCC)C(C)CCCCCC | 288.15 | 1.29542 | kerosene | 1-octanol | 30 | 0.3
Extraction study of rare earth elements with N,N′-dibutyl–N,N′-di(1-methylheptyl)-diglycolamide from hydrochloric acid | Guo-Jing Sun, Jin-Hong Yang, Hong-Xiao Yang, Guo-Xin Sun & Yu Cui | 2016 | https://doi.org/10.1007/s41365-016-0055-0 | 1 | CCCCCCC(C)N(CCCC)C(=O)COCC(=O)N(CCCC)C(C)CCCCCC | DBD1MHDGA | 0.075 | kerosene with 30 vol% 1-octanol | 1 | Gd(III) |  | 4 | HCl | 1 |  |  |  | 55 | 30 | 1 | 0.6974474 | NO | Figure 4 |  | 4 | CCCCCCC(C)N(CCCC)C(=O)COCC(=O)N(CCCC)C(C)CCCCCC | 328.15 | -0.1564885 | kerosene | 1-octanol | 30 | 0.3
Extraction study of rare earth elements with N,N′-dibutyl–N,N′-di(1-methylheptyl)-diglycolamide from hydrochloric acid | Guo-Jing Sun, Jin-Hong Yang, Hong-Xiao Yang, Guo-Xin Sun & Yu Cui | 2016 | https://doi.org/10.1007/s41365-016-0055-0 | 1 | CCCCCCC(C)N(CCCC)C(=O)COCC(=O)N(CCCC)C(C)CCCCCC | DBD1MHDGA | 0.075 | kerosene with 30 vol% 1-octanol | 1 | Gd(III) |  | 4 | HCl | 1 |  |  |  | 45 | 30 | 1 | 1.313169 | NO | Figure 4 |  | 4 | CCCCCCC(C)N(CCCC)C(=O)COCC(=O)N(CCCC)C(C)CCCCCC | 318.15 | 0.1183206 | kerosene | 1-octanol | 30 | 0.3
Extraction study of rare earth elements with N,N′-dibutyl–N,N′-di(1-methylheptyl)-diglycolamide from hydrochloric acid | Guo-Jing Sun, Jin-Hong Yang, Hong-Xiao Yang, Guo-Xin Sun & Yu Cui | 2016 | https://doi.org/10.1007/s41365-016-0055-0 | 1 | CCCCCCC(C)N(CCCC)C(=O)COCC(=O)N(CCCC)C(C)CCCCCC | DBD1MHDGA | 0.075 | kerosene with 30 vol% 1-octanol | 1 | Gd(III) |  | 4 | HCl | 1 |  |  |  | 35 | 30 | 1 | 4.058793 | NO | Figure 4 |  | 4 | CCCCCCC(C)N(CCCC)C(=O)COCC(=O)N(CCCC)C(C)CCCCCC | 308.15 | 0.6083969 | kerosene | 1-octanol | 30 | 0.3
Extraction study of rare earth elements with N,N′-dibutyl–N,N′-di(1-methylheptyl)-diglycolamide from hydrochloric acid | Guo-Jing Sun, Jin-Hong Yang, Hong-Xiao Yang, Guo-Xin Sun & Yu Cui | 2016 | https://doi.org/10.1007/s41365-016-0055-0 | 1 | CCCCCCC(C)N(CCCC)C(=O)COCC(=O)N(CCCC)C(C)CCCCCC | DBD1MHDGA | 0.075 | kerosene with 30 vol% 1-octanol | 1 | Gd(III) |  | 4 | HCl | 1 |  |  |  | 25 | 30 | 1 | 12.94833 | NO | Figure 4 |  | 4 | CCCCCCC(C)N(CCCC)C(=O)COCC(=O)N(CCCC)C(C)CCCCCC | 298.15 | 1.112214 | kerosene | 1-octanol | 30 | 0.3
Extraction study of rare earth elements with N,N′-dibutyl–N,N′-di(1-methylheptyl)-diglycolamide from hydrochloric acid | Guo-Jing Sun, Jin-Hong Yang, Hong-Xiao Yang, Guo-Xin Sun & Yu Cui | 2016 | https://doi.org/10.1007/s41365-016-0055-0 | 1 | CCCCCCC(C)N(CCCC)C(=O)COCC(=O)N(CCCC)C(C)CCCCCC | DBD1MHDGA | 0.075 | kerosene with 30 vol% 1-octanol | 1 | Gd(III) |  | 4 | HCl | 1 |  |  |  | 15 | 30 | 1 | 41.30765 | NO | Figure 4 |  | 4 | CCCCCCC(C)N(CCCC)C(=O)COCC(=O)N(CCCC)C(C)CCCCCC | 288.15 | 1.616031 | kerosene | 1-octanol | 30 | 0.3
Extraction study of rare earth elements with N,N′-dibutyl–N,N′-di(1-methylheptyl)-diglycolamide from hydrochloric acid | Guo-Jing Sun, Jin-Hong Yang, Hong-Xiao Yang, Guo-Xin Sun & Yu Cui | 2016 | https://doi.org/10.1007/s41365-016-0055-0 | 1 | CCCCCCC(C)N(CCCC)C(=O)COCC(=O)N(CCCC)C(C)CCCCCC | DBD1MHDGA | 0.075 | kerosene with 30 vol% 1-octanol | 1 | Dy(III) |  | 4 | HCl | 1 |  |  |  | 55 | 30 | 1 | 1.764269 | NO | Figure 4 |  | 4 | CCCCCCC(C)N(CCCC)C(=O)COCC(=O)N(CCCC)C(C)CCCCCC | 328.15 | 0.2465649 | kerosene | 1-octanol | 30 | 0.3
Extraction study of rare earth elements with N,N′-dibutyl–N,N′-di(1-methylheptyl)-diglycolamide from hydrochloric acid | Guo-Jing Sun, Jin-Hong Yang, Hong-Xiao Yang, Guo-Xin Sun & Yu Cui | 2016 | https://doi.org/10.1007/s41365-016-0055-0 | 1 | CCCCCCC(C)N(CCCC)C(=O)COCC(=O)N(CCCC)C(C)CCCCCC | DBD1MHDGA | 0.075 | kerosene with 30 vol% 1-octanol | 1 | Dy(III) |  | 4 | HCl | 1 |  |  |  | 45 | 30 | 1 | 3.538791 | NO | Figure 4 |  | 4 | CCCCCCC(C)N(CCCC)C(=O)COCC(=O)N(CCCC)C(C)CCCCCC | 318.15 | 0.548855 | kerosene | 1-octanol | 30 | 0.3
Extraction study of rare earth elements with N,N′-dibutyl–N,N′-di(1-methylheptyl)-diglycolamide from hydrochloric acid | Guo-Jing Sun, Jin-Hong Yang, Hong-Xiao Yang, Guo-Xin Sun & Yu Cui | 2016 | https://doi.org/10.1007/s41365-016-0055-0 | 1 | CCCCCCC(C)N(CCCC)C(=O)COCC(=O)N(CCCC)C(C)CCCCCC | DBD1MHDGA | 0.075 | kerosene with 30 vol% 1-octanol | 1 | Dy(III) |  | 4 | HCl | 1 |  |  |  | 35 | 30 | 1 | 11.40911 | NO | Figure 4 |  | 4 | CCCCCCC(C)N(CCCC)C(=O)COCC(=O)N(CCCC)C(C)CCCCCC | 308.15 | 1.057252 | kerosene | 1-octanol | 30 | 0.3
Extraction study of rare earth elements with N,N′-dibutyl–N,N′-di(1-methylheptyl)-diglycolamide from hydrochloric acid | Guo-Jing Sun, Jin-Hong Yang, Hong-Xiao Yang, Guo-Xin Sun & Yu Cui | 2016 | https://doi.org/10.1007/s41365-016-0055-0 | 1 | CCCCCCC(C)N(CCCC)C(=O)COCC(=O)N(CCCC)C(C)CCCCCC | DBD1MHDGA | 0.075 | kerosene with 30 vol% 1-octanol | 1 | Dy(III) |  | 4 | HCl | 1 |  |  |  | 25 | 30 | 1 | 34.1655 | NO | Figure 4 |  | 4 | CCCCCCC(C)N(CCCC)C(=O)COCC(=O)N(CCCC)C(C)CCCCCC | 298.15 | 1.533588 | kerosene | 1-octanol | 30 | 0.3
Extraction study of rare earth elements with N,N′-dibutyl–N,N′-di(1-methylheptyl)-diglycolamide from hydrochloric acid | Guo-Jing Sun, Jin-Hong Yang, Hong-Xiao Yang, Guo-Xin Sun & Yu Cui | 2016 | https://doi.org/10.1007/s41365-016-0055-0 | 1 | CCCCCCC(C)N(CCCC)C(=O)COCC(=O)N(CCCC)C(C)CCCCCC | DBD1MHDGA | 0.075 | kerosene with 30 vol% 1-octanol | 1 | Dy(III) |  | 4 | HCl | 1 |  |  |  | 15 | 30 | 1 | 88.26764 | NO | Figure 4 |  | 4 | CCCCCCC(C)N(CCCC)C(=O)COCC(=O)N(CCCC)C(C)CCCCCC | 288.15 | 1.945802 | kerosene | 1-octanol | 30 | 0.3
Extraction study of rare earth elements with N,N′-dibutyl–N,N′-di(1-methylheptyl)-diglycolamide from hydrochloric acid | Guo-Jing Sun, Jin-Hong Yang, Hong-Xiao Yang, Guo-Xin Sun & Yu Cui | 2016 | https://doi.org/10.1007/s41365-016-0055-0 | 1 | CCCCCCC(C)N(CCCC)C(=O)COCC(=O)N(CCCC)C(C)CCCCCC | DBD1MHDGA | 0.075 | kerosene with 30 vol% 1-octanol | 1 | Er(III) |  | 4 | HCl | 1 |  |  |  | 55 | 30 | 1 | 2.551939 | NO | Figure 4 |  | 4 | CCCCCCC(C)N(CCCC)C(=O)COCC(=O)N(CCCC)C(C)CCCCCC | 328.15 | 0.4068702 | kerosene | 1-octanol | 30 | 0.3
Extraction study of rare earth elements with N,N′-dibutyl–N,N′-di(1-methylheptyl)-diglycolamide from hydrochloric acid | Guo-Jing Sun, Jin-Hong Yang, Hong-Xiao Yang, Guo-Xin Sun & Yu Cui | 2016 | https://doi.org/10.1007/s41365-016-0055-0 | 1 | CCCCCCC(C)N(CCCC)C(=O)COCC(=O)N(CCCC)C(C)CCCCCC | DBD1MHDGA | 0.075 | kerosene with 30 vol% 1-octanol | 1 | Er(III) |  | 4 | HCl | 1 |  |  |  | 45 | 30 | 1 | 4.959294 | NO | Figure 4 |  | 4 | CCCCCCC(C)N(CCCC)C(=O)COCC(=O)N(CCCC)C(C)CCCCCC | 318.15 | 0.6954198 | kerosene | 1-octanol | 30 | 0.3
Extraction study of rare earth elements with N,N′-dibutyl–N,N′-di(1-methylheptyl)-diglycolamide from hydrochloric acid | Guo-Jing Sun, Jin-Hong Yang, Hong-Xiao Yang, Guo-Xin Sun & Yu Cui | 2016 | https://doi.org/10.1007/s41365-016-0055-0 | 1 | CCCCCCC(C)N(CCCC)C(=O)COCC(=O)N(CCCC)C(C)CCCCCC | DBD1MHDGA | 0.075 | kerosene with 30 vol% 1-octanol | 1 | Er(III) |  | 4 | HCl | 1 |  |  |  | 35 | 30 | 1 | 15.8211 | NO | Figure 4 |  | 4 | CCCCCCC(C)N(CCCC)C(=O)COCC(=O)N(CCCC)C(C)CCCCCC | 308.15 | 1.199237 | kerosene | 1-octanol | 30 | 0.3
Extraction study of rare earth elements with N,N′-dibutyl–N,N′-di(1-methylheptyl)-diglycolamide from hydrochloric acid | Guo-Jing Sun, Jin-Hong Yang, Hong-Xiao Yang, Guo-Xin Sun & Yu Cui | 2016 | https://doi.org/10.1007/s41365-016-0055-0 | 1 | CCCCCCC(C)N(CCCC)C(=O)COCC(=O)N(CCCC)C(C)CCCCCC | DBD1MHDGA | 0.075 | kerosene with 30 vol% 1-octanol | 1 | Er(III) |  | 4 | HCl | 1 |  |  |  | 25 | 30 | 1 | 48.90046 | NO | Figure 4 |  | 4 | CCCCCCC(C)N(CCCC)C(=O)COCC(=O)N(CCCC)C(C)CCCCCC | 298.15 | 1.689313 | kerosene | 1-octanol | 30 | 0.3
Extraction study of rare earth elements with N,N′-dibutyl–N,N′-di(1-methylheptyl)-diglycolamide from hydrochloric acid | Guo-Jing Sun, Jin-Hong Yang, Hong-Xiao Yang, Guo-Xin Sun & Yu Cui | 2016 | https://doi.org/10.1007/s41365-016-0055-0 | 1 | CCCCCCC(C)N(CCCC)C(=O)COCC(=O)N(CCCC)C(C)CCCCCC | DBD1MHDGA | 0.075 | kerosene with 30 vol% 1-octanol | 1 | Er(III) |  | 4 | HCl | 1 |  |  |  | 15 | 30 | 1 | 95.03041 | NO | Figure 4 |  | 4 | CCCCCCC(C)N(CCCC)C(=O)COCC(=O)N(CCCC)C(C)CCCCCC | 288.15 | 1.977863 | kerosene | 1-octanol | 30 | 0.3
Extraction study of rare earth elements with N,N′-dibutyl–N,N′-di(1-methylheptyl)-diglycolamide from hydrochloric acid | Guo-Jing Sun, Jin-Hong Yang, Hong-Xiao Yang, Guo-Xin Sun & Yu Cui | 2016 | https://doi.org/10.1007/s41365-016-0055-0 | 1 | CCCCCCC(C)N(CCCC)C(=O)COCC(=O)N(CCCC)C(C)CCCCCC | DBD1MHDGA | 0.075 | kerosene with 30 vol% 1-octanol | 1 | Yb(III) |  | 4 | HCl | 1 |  |  |  | 55 | 30 | 1 | 13.36455 | NO | Figure 4 |  | 4 | CCCCCCC(C)N(CCCC)C(=O)COCC(=O)N(CCCC)C(C)CCCCCC | 328.15 | 1.125954 | kerosene | 1-octanol | 30 | 0.3
Extraction study of rare earth elements with N,N′-dibutyl–N,N′-di(1-methylheptyl)-diglycolamide from hydrochloric acid | Guo-Jing Sun, Jin-Hong Yang, Hong-Xiao Yang, Guo-Xin Sun & Yu Cui | 2016 | https://doi.org/10.1007/s41365-016-0055-0 | 1 | CCCCCCC(C)N(CCCC)C(=O)COCC(=O)N(CCCC)C(C)CCCCCC | DBD1MHDGA | 0.075 | kerosene with 30 vol% 1-octanol | 1 | Yb(III) |  | 4 | HCl | 1 |  |  |  | 45 | 30 | 1 | 22.17183 | NO | Figure 4 |  | 4 | CCCCCCC(C)N(CCCC)C(=O)COCC(=O)N(CCCC)C(C)CCCCCC | 318.15 | 1.345802 | kerosene | 1-octanol | 30 | 0.3
Extraction study of rare earth elements with N,N′-dibutyl–N,N′-di(1-methylheptyl)-diglycolamide from hydrochloric acid | Guo-Jing Sun, Jin-Hong Yang, Hong-Xiao Yang, Guo-Xin Sun & Yu Cui | 2016 | https://doi.org/10.1007/s41365-016-0055-0 | 1 | CCCCCCC(C)N(CCCC)C(=O)COCC(=O)N(CCCC)C(C)CCCCCC | DBD1MHDGA | 0.075 | kerosene with 30 vol% 1-octanol | 1 | Yb(III) |  | 4 | HCl | 1 |  |  |  | 35 | 30 | 1 | 59.1229 | NO | Figure 4 |  | 4 | CCCCCCC(C)N(CCCC)C(=O)COCC(=O)N(CCCC)C(C)CCCCCC | 308.15 | 1.771756 | kerosene | 1-octanol | 30 | 0.3
Extraction study of rare earth elements with N,N′-dibutyl–N,N′-di(1-methylheptyl)-diglycolamide from hydrochloric acid | Guo-Jing Sun, Jin-Hong Yang, Hong-Xiao Yang, Guo-Xin Sun & Yu Cui | 2016 | https://doi.org/10.1007/s41365-016-0055-0 | 1 | CCCCCCC(C)N(CCCC)C(=O)COCC(=O)N(CCCC)C(C)CCCCCC | DBD1MHDGA | 0.075 | kerosene with 30 vol% 1-octanol | 1 | Yb(III) |  | 4 | HCl | 1 |  |  |  | 25 | 30 | 1 | 117.3453 | NO | Figure 4 |  | 4 | CCCCCCC(C)N(CCCC)C(=O)COCC(=O)N(CCCC)C(C)CCCCCC | 298.15 | 2.069466 | kerosene | 1-octanol | 30 | 0.3
Extraction study of rare earth elements with N,N′-dibutyl–N,N′-di(1-methylheptyl)-diglycolamide from hydrochloric acid | Guo-Jing Sun, Jin-Hong Yang, Hong-Xiao Yang, Guo-Xin Sun & Yu Cui | 2016 | https://doi.org/10.1007/s41365-016-0055-0 | 1 | CCCCCCC(C)N(CCCC)C(=O)COCC(=O)N(CCCC)C(C)CCCCCC | DBD1MHDGA | 0.075 | kerosene with 30 vol% 1-octanol | 1 | Yb(III) |  | 4 | HCl | 1 |  |  |  | 15 | 30 | 1 | 394.6237 | NO | Figure 4 |  | 4 | CCCCCCC(C)N(CCCC)C(=O)COCC(=O)N(CCCC)C(C)CCCCCC | 288.15 | 2.596183 | kerosene | 1-octanol | 30 | 0.3
Extraction study of rare earth elements with N,N′-dibutyl–N,N′-di(1-methylheptyl)-diglycolamide from hydrochloric acid | Guo-Jing Sun, Jin-Hong Yang, Hong-Xiao Yang, Guo-Xin Sun & Yu Cui | 2016 | https://doi.org/10.1007/s41365-016-0055-0 | 1 | CCCCCCC(C)N(CCCC)C(=O)COCC(=O)N(CCCC)C(C)CCCCCC | DBD1MHDGA | 0.075 | kerosene with 30 vol% 1-octanol | 1 | Dy(III) |  | 4 | HCl | 1 |  |  |  | 25 | 30 | 1 | 1.674641 | NO | Figure 6 |  | 4 | CCCCCCC(C)N(CCCC)C(=O)COCC(=O)N(CCCC)C(C)CCCCCC | 298.15 | 0.2239218 | kerosene | 1-octanol | 30 | 0.3
Extraction study of rare earth elements with N,N′-dibutyl–N,N′-di(1-methylheptyl)-diglycolamide from hydrochloric acid | Guo-Jing Sun, Jin-Hong Yang, Hong-Xiao Yang, Guo-Xin Sun & Yu Cui | 2016 | https://doi.org/10.1007/s41365-016-0055-0 | 1 | CCCCCCC(C)N(CCCC)C(=O)COCC(=O)N(CCCC)C(C)CCCCCC | DBD1MHDGA | 0.075 | kerosene with 30 vol% 1-octanol | 1 | Dy(III) |  | 4 | HCl | 2 |  |  |  | 25 | 30 | 1 | 9.569378 | NO | Figure 6 |  | 4 | CCCCCCC(C)N(CCCC)C(=O)COCC(=O)N(CCCC)C(C)CCCCCC | 298.15 | 0.9808837 | kerosene | 1-octanol | 30 | 0.3
Extraction study of rare earth elements with N,N′-dibutyl–N,N′-di(1-methylheptyl)-diglycolamide from hydrochloric acid | Guo-Jing Sun, Jin-Hong Yang, Hong-Xiao Yang, Guo-Xin Sun & Yu Cui | 2016 | https://doi.org/10.1007/s41365-016-0055-0 | 1 | CCCCCCC(C)N(CCCC)C(=O)COCC(=O)N(CCCC)C(C)CCCCCC | DBD1MHDGA | 0.075 | kerosene with 30 vol% 1-octanol | 1 | Dy(III) |  | 4 | HCl | 3 |  |  |  | 25 | 30 | 1 | 43.30144 | NO | Figure 6 |  | 4 | CCCCCCC(C)N(CCCC)C(=O)COCC(=O)N(CCCC)C(C)CCCCCC | 298.15 | 1.636502 | kerosene | 1-octanol | 30 | 0.3
Extraction study of rare earth elements with N,N′-dibutyl–N,N′-di(1-methylheptyl)-diglycolamide from hydrochloric acid | Guo-Jing Sun, Jin-Hong Yang, Hong-Xiao Yang, Guo-Xin Sun & Yu Cui | 2016 | https://doi.org/10.1007/s41365-016-0055-0 | 1 | CCCCCCC(C)N(CCCC)C(=O)COCC(=O)N(CCCC)C(C)CCCCCC | DBD1MHDGA | 0.075 | kerosene with 30 vol% 1-octanol | 1 | Dy(III) |  | 4 | HCl | 4 |  |  |  | 25 | 30 | 1 | 87.79904 | NO | Figure 6 |  | 4 | CCCCCCC(C)N(CCCC)C(=O)COCC(=O)N(CCCC)C(C)CCCCCC | 298.15 | 1.94349 | kerosene | 1-octanol | 30 | 0.3
Extraction study of rare earth elements with N,N′-dibutyl–N,N′-di(1-methylheptyl)-diglycolamide from hydrochloric acid | Guo-Jing Sun, Jin-Hong Yang, Hong-Xiao Yang, Guo-Xin Sun & Yu Cui | 2016 | https://doi.org/10.1007/s41365-016-0055-0 | 1 | CCCCCCC(C)N(CCCC)C(=O)COCC(=O)N(CCCC)C(C)CCCCCC | DBD1MHDGA | 0.075 | kerosene with 30 vol% 1-octanol | 1 | Dy(III) |  | 4 | HCl | 5 |  |  |  | 25 | 30 | 1 | 386.3636 | NO | Figure 6 |  | 4 | CCCCCCC(C)N(CCCC)C(=O)COCC(=O)N(CCCC)C(C)CCCCCC | 298.15 | 2.586996 | kerosene | 1-octanol | 30 | 0.3
Extraction study of rare earth elements with N,N′-dibutyl–N,N′-di(1-methylheptyl)-diglycolamide from hydrochloric acid | Guo-Jing Sun, Jin-Hong Yang, Hong-Xiao Yang, Guo-Xin Sun & Yu Cui | 2016 | https://doi.org/10.1007/s41365-016-0055-0 | 1 | CCCCCCC(C)N(CCCC)C(=O)COCC(=O)N(CCCC)C(C)CCCCCC | DBD1MHDGA | 0.075 | kerosene with 20 vol% 1-octanol | 1 | Dy(III) |  | 4 | HCl | 1 |  |  |  | 25 | 30 | 1 | 0.9569378 | NO | Figure 6 |  | 4 | CCCCCCC(C)N(CCCC)C(=O)COCC(=O)N(CCCC)C(C)CCCCCC | 298.15 | -0.01911629 | kerosene | 1-octanol | 20 | 0.2
Extraction study of rare earth elements with N,N′-dibutyl–N,N′-di(1-methylheptyl)-diglycolamide from hydrochloric acid | Guo-Jing Sun, Jin-Hong Yang, Hong-Xiao Yang, Guo-Xin Sun & Yu Cui | 2016 | https://doi.org/10.1007/s41365-016-0055-0 | 1 | CCCCCCC(C)N(CCCC)C(=O)COCC(=O)N(CCCC)C(C)CCCCCC | DBD1MHDGA | 0.075 | kerosene with 20 vol% 1-octanol | 1 | Dy(III) |  | 4 | HCl | 2 |  |  |  | 25 | 30 | 1 | 5.263158 | NO | Figure 6 |  | 4 | CCCCCCC(C)N(CCCC)C(=O)COCC(=O)N(CCCC)C(C)CCCCCC | 298.15 | 0.7212464 | kerosene | 1-octanol | 20 | 0.2
Extraction study of rare earth elements with N,N′-dibutyl–N,N′-di(1-methylheptyl)-diglycolamide from hydrochloric acid | Guo-Jing Sun, Jin-Hong Yang, Hong-Xiao Yang, Guo-Xin Sun & Yu Cui | 2016 | https://doi.org/10.1007/s41365-016-0055-0 | 1 | CCCCCCC(C)N(CCCC)C(=O)COCC(=O)N(CCCC)C(C)CCCCCC | DBD1MHDGA | 0.075 | kerosene with 20 vol% 1-octanol | 1 | Dy(III) |  | 4 | HCl | 3 |  |  |  | 25 | 30 | 1 | 37.55981 | NO | Figure 6 |  | 4 | CCCCCCC(C)N(CCCC)C(=O)COCC(=O)N(CCCC)C(C)CCCCCC | 298.15 | 1.574723 | kerosene | 1-octanol | 20 | 0.2
Extraction study of rare earth elements with N,N′-dibutyl–N,N′-di(1-methylheptyl)-diglycolamide from hydrochloric acid | Guo-Jing Sun, Jin-Hong Yang, Hong-Xiao Yang, Guo-Xin Sun & Yu Cui | 2016 | https://doi.org/10.1007/s41365-016-0055-0 | 1 | CCCCCCC(C)N(CCCC)C(=O)COCC(=O)N(CCCC)C(C)CCCCCC | DBD1MHDGA | 0.075 | kerosene with 20 vol% 1-octanol | 1 | Dy(III) |  | 4 | HCl | 4 |  |  |  | 25 | 30 | 1 | 75.59809 | NO | Figure 6 |  | 4 | CCCCCCC(C)N(CCCC)C(=O)COCC(=O)N(CCCC)C(C)CCCCCC | 298.15 | 1.878511 | kerosene | 1-octanol | 20 | 0.2
Extraction study of rare earth elements with N,N′-dibutyl–N,N′-di(1-methylheptyl)-diglycolamide from hydrochloric acid | Guo-Jing Sun, Jin-Hong Yang, Hong-Xiao Yang, Guo-Xin Sun & Yu Cui | 2016 | https://doi.org/10.1007/s41365-016-0055-0 | 1 | CCCCCCC(C)N(CCCC)C(=O)COCC(=O)N(CCCC)C(C)CCCCCC | DBD1MHDGA | 0.075 | kerosene with 20 vol% 1-octanol | 1 | Dy(III) |  | 4 | HCl | 5 |  |  |  | 25 | 30 | 1 | 205.5024 | NO | Figure 6 |  | 4 | CCCCCCC(C)N(CCCC)C(=O)COCC(=O)N(CCCC)C(C)CCCCCC | 298.15 | 2.312817 | kerosene | 1-octanol | 20 | 0.2
Extraction study of rare earth elements with N,N′-dibutyl–N,N′-di(1-methylheptyl)-diglycolamide from hydrochloric acid | Guo-Jing Sun, Jin-Hong Yang, Hong-Xiao Yang, Guo-Xin Sun & Yu Cui | 2016 | https://doi.org/10.1007/s41365-016-0055-0 | 1 | CCCCCCC(C)N(CCCC)C(=O)COCC(=O)N(CCCC)C(C)CCCCCC | DBD1MHDGA | 0.075 | kerosene with 10 vol% 1-octanol | 1 | Dy(III) |  | 4 | HCl | 1 |  |  |  | 25 | 30 | 1 | 1.674641 | NO | Figure 6 |  | 4 | CCCCCCC(C)N(CCCC)C(=O)COCC(=O)N(CCCC)C(C)CCCCCC | 298.15 | 0.2239218 | kerosene | 1-octanol | 10 | 0.1
Extraction study of rare earth elements with N,N′-dibutyl–N,N′-di(1-methylheptyl)-diglycolamide from hydrochloric acid | Guo-Jing Sun, Jin-Hong Yang, Hong-Xiao Yang, Guo-Xin Sun & Yu Cui | 2016 | https://doi.org/10.1007/s41365-016-0055-0 | 1 | CCCCCCC(C)N(CCCC)C(=O)COCC(=O)N(CCCC)C(C)CCCCCC | DBD1MHDGA | 0.075 | kerosene with 10 vol% 1-octanol | 1 | Dy(III) |  | 4 | HCl | 2 |  |  |  | 25 | 30 | 1 | 3.110048 | NO | Figure 6 |  | 4 | CCCCCCC(C)N(CCCC)C(=O)COCC(=O)N(CCCC)C(C)CCCCCC | 298.15 | 0.4927671 | kerosene | 1-octanol | 10 | 0.1
Extraction study of rare earth elements with N,N′-dibutyl–N,N′-di(1-methylheptyl)-diglycolamide from hydrochloric acid | Guo-Jing Sun, Jin-Hong Yang, Hong-Xiao Yang, Guo-Xin Sun & Yu Cui | 2016 | https://doi.org/10.1007/s41365-016-0055-0 | 1 | CCCCCCC(C)N(CCCC)C(=O)COCC(=O)N(CCCC)C(C)CCCCCC | DBD1MHDGA | 0.075 | kerosene with 10 vol% 1-octanol | 1 | Dy(III) |  | 4 | HCl | 3 |  |  |  | 25 | 30 | 1 | 26.79426 | NO | Figure 6 |  | 4 | CCCCCCC(C)N(CCCC)C(=O)COCC(=O)N(CCCC)C(C)CCCCCC | 298.15 | 1.428042 | kerosene | 1-octanol | 10 | 0.1
Extraction study of rare earth elements with N,N′-dibutyl–N,N′-di(1-methylheptyl)-diglycolamide from hydrochloric acid | Guo-Jing Sun, Jin-Hong Yang, Hong-Xiao Yang, Guo-Xin Sun & Yu Cui | 2016 | https://doi.org/10.1007/s41365-016-0055-0 | 1 | CCCCCCC(C)N(CCCC)C(=O)COCC(=O)N(CCCC)C(C)CCCCCC | DBD1MHDGA | 0.075 | kerosene with 10 vol% 1-octanol | 1 | Dy(III) |  | 4 | HCl | 4 |  |  |  | 25 | 30 | 1 | 57.6555 | NO | Figure 6 |  | 4 | CCCCCCC(C)N(CCCC)C(=O)COCC(=O)N(CCCC)C(C)CCCCCC | 298.15 | 1.760841 | kerosene | 1-octanol | 10 | 0.1
Extraction study of rare earth elements with N,N′-dibutyl–N,N′-di(1-methylheptyl)-diglycolamide from hydrochloric acid | Guo-Jing Sun, Jin-Hong Yang, Hong-Xiao Yang, Guo-Xin Sun & Yu Cui | 2016 | https://doi.org/10.1007/s41365-016-0055-0 | 1 | CCCCCCC(C)N(CCCC)C(=O)COCC(=O)N(CCCC)C(C)CCCCCC | DBD1MHDGA | 0.075 | kerosene with 10 vol% 1-octanol | 1 | Dy(III) |  | 4 | HCl | 5 |  |  |  | 25 | 30 | 1 | 201.9139 | NO | Figure 6 |  | 4 | CCCCCCC(C)N(CCCC)C(=O)COCC(=O)N(CCCC)C(C)CCCCCC | 298.15 | 2.305166 | kerosene | 1-octanol | 10 | 0.1
Extraction study of rare earth elements with N,N′-dibutyl–N,N′-di(1-methylheptyl)-diglycolamide from hydrochloric acid | Guo-Jing Sun, Jin-Hong Yang, Hong-Xiao Yang, Guo-Xin Sun & Yu Cui | 2016 | https://doi.org/10.1007/s41365-016-0055-0 | 1 | CCCCCCC(C)N(CCCC)C(=O)COCC(=O)N(CCCC)C(C)CCCCCC | DBD1MHDGA | 0.1 | kerosene with 30 vol% 1-octanol | 1 | Dy(III) |  | 4 | HCl | 1 |  |  |  | 25 | 30 | 1 | 2.474008 | NO | Figure 7 |  | 4 | CCCCCCC(C)N(CCCC)C(=O)COCC(=O)N(CCCC)C(C)CCCCCC | 298.15 | 0.393401 | kerosene | 1-octanol | 30 | 0.3
Extraction study of rare earth elements with N,N′-dibutyl–N,N′-di(1-methylheptyl)-diglycolamide from hydrochloric acid | Guo-Jing Sun, Jin-Hong Yang, Hong-Xiao Yang, Guo-Xin Sun & Yu Cui | 2016 | https://doi.org/10.1007/s41365-016-0055-0 | 1 | CCCCCCC(C)N(CCCC)C(=O)COCC(=O)N(CCCC)C(C)CCCCCC | DBD1MHDGA | 0.1998487 | kerosene with 30 vol% 1-octanol | 1 | Dy(III) |  | 4 | HCl | 1 |  |  |  | 25 | 30 | 1 | 19.31773 | NO | Figure 7 |  | 4 | CCCCCCC(C)N(CCCC)C(=O)COCC(=O)N(CCCC)C(C)CCCCCC | 298.15 | 1.285956 | kerosene | 1-octanol | 30 | 0.3
Extraction study of rare earth elements with N,N′-dibutyl–N,N′-di(1-methylheptyl)-diglycolamide from hydrochloric acid | Guo-Jing Sun, Jin-Hong Yang, Hong-Xiao Yang, Guo-Xin Sun & Yu Cui | 2016 | https://doi.org/10.1007/s41365-016-0055-0 | 1 | CCCCCCC(C)N(CCCC)C(=O)COCC(=O)N(CCCC)C(C)CCCCCC | DBD1MHDGA | 0.2998184 | kerosene with 30 vol% 1-octanol | 1 | Dy(III) |  | 4 | HCl | 1 |  |  |  | 25 | 30 | 1 | 85.73618 | NO | Figure 7 |  | 4 | CCCCCCC(C)N(CCCC)C(=O)COCC(=O)N(CCCC)C(C)CCCCCC | 298.15 | 1.933164 | kerosene | 1-octanol | 30 | 0.3
Extraction study of rare earth elements with N,N′-dibutyl–N,N′-di(1-methylheptyl)-diglycolamide from hydrochloric acid | Guo-Jing Sun, Jin-Hong Yang, Hong-Xiao Yang, Guo-Xin Sun & Yu Cui | 2016 | https://doi.org/10.1007/s41365-016-0055-0 | 1 | CCCCCCC(C)N(CCCC)C(=O)COCC(=O)N(CCCC)C(C)CCCCCC | DBD1MHDGA | 0.3993949 | kerosene with 30 vol% 1-octanol | 1 | Dy(III) |  | 4 | HCl | 1 |  |  |  | 25 | 30 | 1 | 159.9159 | NO | Figure 7 |  | 4 | CCCCCCC(C)N(CCCC)C(=O)COCC(=O)N(CCCC)C(C)CCCCCC | 298.15 | 2.203892 | kerosene | 1-octanol | 30 | 0.3
Extraction study of rare earth elements with N,N′-dibutyl–N,N′-di(1-methylheptyl)-diglycolamide from hydrochloric acid | Guo-Jing Sun, Jin-Hong Yang, Hong-Xiao Yang, Guo-Xin Sun & Yu Cui | 2016 | https://doi.org/10.1007/s41365-016-0055-0 | 1 | CCCCCCC(C)N(CCCC)C(=O)COCC(=O)N(CCCC)C(C)CCCCCC | DBD1MHDGA | 0.5000555 | kerosene with 30 vol% 1-octanol | 1 | Dy(III) |  | 4 | HCl | 1 |  |  |  | 25 | 30 | 1 | 260.2541 | NO | Figure 7 |  | 4 | CCCCCCC(C)N(CCCC)C(=O)COCC(=O)N(CCCC)C(C)CCCCCC | 298.15 | 2.415398 | kerosene | 1-octanol | 30 | 0.3
Extraction study of rare earth elements with N,N′-dibutyl–N,N′-di(1-methylheptyl)-diglycolamide from hydrochloric acid | Guo-Jing Sun, Jin-Hong Yang, Hong-Xiao Yang, Guo-Xin Sun & Yu Cui | 2016 | https://doi.org/10.1007/s41365-016-0055-0 | 1 | CCCCCCC(C)N(CCCC)C(=O)COCC(=O)N(CCCC)C(C)CCCCCC | DBD1MHDGA | 0.1 | kerosene with 20 vol% 1-octanol | 1 | Dy(III) |  | 4 | HCl | 1 |  |  |  | 25 | 30 | 1 | 1.977463 | NO | Figure 7 |  | 4 | CCCCCCC(C)N(CCCC)C(=O)COCC(=O)N(CCCC)C(C)CCCCCC | 298.15 | 0.2961083 | kerosene | 1-octanol | 20 | 0.2
Extraction study of rare earth elements with N,N′-dibutyl–N,N′-di(1-methylheptyl)-diglycolamide from hydrochloric acid | Guo-Jing Sun, Jin-Hong Yang, Hong-Xiao Yang, Guo-Xin Sun & Yu Cui | 2016 | https://doi.org/10.1007/s41365-016-0055-0 | 1 | CCCCCCC(C)N(CCCC)C(=O)COCC(=O)N(CCCC)C(C)CCCCCC | DBD1MHDGA | 0.1998487 | kerosene with 20 vol% 1-octanol | 1 | Dy(III) |  | 4 | HCl | 1 |  |  |  | 25 | 30 | 1 | 16.21115 | NO | Figure 7 |  | 4 | CCCCCCC(C)N(CCCC)C(=O)COCC(=O)N(CCCC)C(C)CCCCCC | 298.15 | 1.209814 | kerosene | 1-octanol | 20 | 0.2
Extraction study of rare earth elements with N,N′-dibutyl–N,N′-di(1-methylheptyl)-diglycolamide from hydrochloric acid | Guo-Jing Sun, Jin-Hong Yang, Hong-Xiao Yang, Guo-Xin Sun & Yu Cui | 2016 | https://doi.org/10.1007/s41365-016-0055-0 | 1 | CCCCCCC(C)N(CCCC)C(=O)COCC(=O)N(CCCC)C(C)CCCCCC | DBD1MHDGA | 0.2998184 | kerosene with 20 vol% 1-octanol | 1 | Dy(III) |  | 4 | HCl | 1 |  |  |  | 25 | 30 | 1 | 60.37816 | NO | Figure 7 |  | 4 | CCCCCCC(C)N(CCCC)C(=O)COCC(=O)N(CCCC)C(C)CCCCCC | 298.15 | 1.78088 | kerosene | 1-octanol | 20 | 0.2
Extraction study of rare earth elements with N,N′-dibutyl–N,N′-di(1-methylheptyl)-diglycolamide from hydrochloric acid | Guo-Jing Sun, Jin-Hong Yang, Hong-Xiao Yang, Guo-Xin Sun & Yu Cui | 2016 | https://doi.org/10.1007/s41365-016-0055-0 | 1 | CCCCCCC(C)N(CCCC)C(=O)COCC(=O)N(CCCC)C(C)CCCCCC | DBD1MHDGA | 0.4004281 | kerosene with 20 vol% 1-octanol | 1 | Dy(III) |  | 4 | HCl | 1 |  |  |  | 25 | 30 | 1 | 91.78569 | NO | Figure 7 |  | 4 | CCCCCCC(C)N(CCCC)C(=O)COCC(=O)N(CCCC)C(C)CCCCCC | 298.15 | 1.962775 | kerosene | 1-octanol | 20 | 0.2
Extraction study of rare earth elements with N,N′-dibutyl–N,N′-di(1-methylheptyl)-diglycolamide from hydrochloric acid | Guo-Jing Sun, Jin-Hong Yang, Hong-Xiao Yang, Guo-Xin Sun & Yu Cui | 2016 | https://doi.org/10.1007/s41365-016-0055-0 | 1 | CCCCCCC(C)N(CCCC)C(=O)COCC(=O)N(CCCC)C(C)CCCCCC | DBD1MHDGA | 0.5000555 | kerosene with 20 vol% 1-octanol | 1 | Dy(III) |  | 4 | HCl | 1 |  |  |  | 25 | 30 | 1 | 167.8968 | NO | Figure 7 |  | 4 | CCCCCCC(C)N(CCCC)C(=O)COCC(=O)N(CCCC)C(C)CCCCCC | 298.15 | 2.225042 | kerosene | 1-octanol | 20 | 0.2
Extraction study of rare earth elements with N,N′-dibutyl–N,N′-di(1-methylheptyl)-diglycolamide from hydrochloric acid | Guo-Jing Sun, Jin-Hong Yang, Hong-Xiao Yang, Guo-Xin Sun & Yu Cui | 2016 | https://doi.org/10.1007/s41365-016-0055-0 | 1 | CCCCCCC(C)N(CCCC)C(=O)COCC(=O)N(CCCC)C(C)CCCCCC | DBD1MHDGA | 0.1 | kerosene with 10 vol% 1-octanol | 1 | Dy(III) |  | 4 | HCl | 1 |  |  |  | 25 | 30 | 1 | 1.326397 | NO | Figure 7 |  | 4 | CCCCCCC(C)N(CCCC)C(=O)COCC(=O)N(CCCC)C(C)CCCCCC | 298.15 | 0.1226734 | kerosene | 1-octanol | 10 | 0.1
Extraction study of rare earth elements with N,N′-dibutyl–N,N′-di(1-methylheptyl)-diglycolamide from hydrochloric acid | Guo-Jing Sun, Jin-Hong Yang, Hong-Xiao Yang, Guo-Xin Sun & Yu Cui | 2016 | https://doi.org/10.1007/s41365-016-0055-0 | 1 | CCCCCCC(C)N(CCCC)C(=O)COCC(=O)N(CCCC)C(C)CCCCCC | DBD1MHDGA | 0.199333 | kerosene with 10 vol% 1-octanol | 1 | Dy(III) |  | 4 | HCl | 1 |  |  |  | 25 | 30 | 1 | 7.509906 | NO | Figure 7 |  | 4 | CCCCCCC(C)N(CCCC)C(=O)COCC(=O)N(CCCC)C(C)CCCCCC | 298.15 | 0.8756345 | kerosene | 1-octanol | 10 | 0.1
Extraction study of rare earth elements with N,N′-dibutyl–N,N′-di(1-methylheptyl)-diglycolamide from hydrochloric acid | Guo-Jing Sun, Jin-Hong Yang, Hong-Xiao Yang, Guo-Xin Sun & Yu Cui | 2016 | https://doi.org/10.1007/s41365-016-0055-0 | 1 | CCCCCCC(C)N(CCCC)C(=O)COCC(=O)N(CCCC)C(C)CCCCCC | DBD1MHDGA | 0.2998184 | kerosene with 10 vol% 1-octanol | 1 | Dy(III) |  | 4 | HCl | 1 |  |  |  | 25 | 30 | 1 | 20.48032 | NO | Figure 7 |  | 4 | CCCCCCC(C)N(CCCC)C(=O)COCC(=O)N(CCCC)C(C)CCCCCC | 298.15 | 1.311337 | kerosene | 1-octanol | 10 | 0.1
Extraction study of rare earth elements with N,N′-dibutyl–N,N′-di(1-methylheptyl)-diglycolamide from hydrochloric acid | Guo-Jing Sun, Jin-Hong Yang, Hong-Xiao Yang, Guo-Xin Sun & Yu Cui | 2016 | https://doi.org/10.1007/s41365-016-0055-0 | 1 | CCCCCCC(C)N(CCCC)C(=O)COCC(=O)N(CCCC)C(C)CCCCCC | DBD1MHDGA | 0.3993949 | kerosene with 10 vol% 1-octanol | 1 | Dy(III) |  | 4 | HCl | 1 |  |  |  | 25 | 30 | 1 | 42.52023 | NO | Figure 7 |  | 4 | CCCCCCC(C)N(CCCC)C(=O)COCC(=O)N(CCCC)C(C)CCCCCC | 298.15 | 1.628596 | kerosene | 1-octanol | 10 | 0.1
Extraction study of rare earth elements with N,N′-dibutyl–N,N′-di(1-methylheptyl)-diglycolamide from hydrochloric acid | Guo-Jing Sun, Jin-Hong Yang, Hong-Xiao Yang, Guo-Xin Sun & Yu Cui | 2016 | https://doi.org/10.1007/s41365-016-0055-0 | 1 | CCCCCCC(C)N(CCCC)C(=O)COCC(=O)N(CCCC)C(C)CCCCCC | DBD1MHDGA | 0.5000555 | kerosene with 10 vol% 1-octanol | 1 | Dy(III) |  | 4 | HCl | 1 |  |  |  | 25 | 30 | 1 | 94.50729 | NO | Figure 7 |  | 4 | CCCCCCC(C)N(CCCC)C(=O)COCC(=O)N(CCCC)C(C)CCCCCC | 298.15 | 1.975465 | kerosene | 1-octanol | 10 | 0.1
Extraction study of rare earth elements with N,N′-dibutyl–N,N′-di(1-methylheptyl)-diglycolamide from hydrochloric acid | Guo-Jing Sun, Jin-Hong Yang, Hong-Xiao Yang, Guo-Xin Sun & Yu Cui | 2016 | https://doi.org/10.1007/s41365-016-0055-0 | 1 | CCCCCCC(C)N(CCCC)C(=O)COCC(=O)N(CCCC)C(C)CCCCCC | DBD1MHDGA | 0.075 | kerosene with 30 vol% 1-octanol | 1 | Dy(III) |  | 4 | HCl | 1 |  |  |  | 55 | 30 | 1 | 1.792963 | NO | Figure 8 |  | 4 | CCCCCCC(C)N(CCCC)C(=O)COCC(=O)N(CCCC)C(C)CCCCCC | 328.15 | 0.2535714 | kerosene | 1-octanol | 30 | 0.3
Extraction study of rare earth elements with N,N′-dibutyl–N,N′-di(1-methylheptyl)-diglycolamide from hydrochloric acid | Guo-Jing Sun, Jin-Hong Yang, Hong-Xiao Yang, Guo-Xin Sun & Yu Cui | 2016 | https://doi.org/10.1007/s41365-016-0055-0 | 1 | CCCCCCC(C)N(CCCC)C(=O)COCC(=O)N(CCCC)C(C)CCCCCC | DBD1MHDGA | 0.075 | kerosene with 30 vol% 1-octanol | 1 | Dy(III) |  | 4 | HCl | 1 |  |  |  | 45 | 30 | 1 | 3.519075 | NO | Figure 8 |  | 4 | CCCCCCC(C)N(CCCC)C(=O)COCC(=O)N(CCCC)C(C)CCCCCC | 318.15 | 0.5464286 | kerosene | 1-octanol | 30 | 0.3
Extraction study of rare earth elements with N,N′-dibutyl–N,N′-di(1-methylheptyl)-diglycolamide from hydrochloric acid | Guo-Jing Sun, Jin-Hong Yang, Hong-Xiao Yang, Guo-Xin Sun & Yu Cui | 2016 | https://doi.org/10.1007/s41365-016-0055-0 | 1 | CCCCCCC(C)N(CCCC)C(=O)COCC(=O)N(CCCC)C(C)CCCCCC | DBD1MHDGA | 0.075 | kerosene with 30 vol% 1-octanol | 1 | Dy(III) |  | 4 | HCl | 1 |  |  |  | 35 | 30 | 1 | 11.50044 | NO | Figure 8 |  | 4 | CCCCCCC(C)N(CCCC)C(=O)COCC(=O)N(CCCC)C(C)CCCCCC | 308.15 | 1.060714 | kerosene | 1-octanol | 30 | 0.3
Extraction study of rare earth elements with N,N′-dibutyl–N,N′-di(1-methylheptyl)-diglycolamide from hydrochloric acid | Guo-Jing Sun, Jin-Hong Yang, Hong-Xiao Yang, Guo-Xin Sun & Yu Cui | 2016 | https://doi.org/10.1007/s41365-016-0055-0 | 1 | CCCCCCC(C)N(CCCC)C(=O)COCC(=O)N(CCCC)C(C)CCCCCC | DBD1MHDGA | 0.075 | kerosene with 30 vol% 1-octanol | 1 | Dy(III) |  | 4 | HCl | 1 |  |  |  | 25 | 30 | 1 | 34.05202 | NO | Figure 8 |  | 4 | CCCCCCC(C)N(CCCC)C(=O)COCC(=O)N(CCCC)C(C)CCCCCC | 298.15 | 1.532143 | kerosene | 1-octanol | 30 | 0.3
Extraction study of rare earth elements with N,N′-dibutyl–N,N′-di(1-methylheptyl)-diglycolamide from hydrochloric acid | Guo-Jing Sun, Jin-Hong Yang, Hong-Xiao Yang, Guo-Xin Sun & Yu Cui | 2016 | https://doi.org/10.1007/s41365-016-0055-0 | 1 | CCCCCCC(C)N(CCCC)C(=O)COCC(=O)N(CCCC)C(C)CCCCCC | DBD1MHDGA | 0.075 | kerosene with 30 vol% 1-octanol | 1 | Dy(III) |  | 4 | HCl | 1 |  |  |  | 15 | 30 | 1 | 88.39518 | NO | Figure 8 |  | 4 | CCCCCCC(C)N(CCCC)C(=O)COCC(=O)N(CCCC)C(C)CCCCCC | 288.15 | 1.946429 | kerosene | 1-octanol | 30 | 0.3
Extraction study of rare earth elements with N,N′-dibutyl–N,N′-di(1-methylheptyl)-diglycolamide from hydrochloric acid | Guo-Jing Sun, Jin-Hong Yang, Hong-Xiao Yang, Guo-Xin Sun & Yu Cui | 2016 | https://doi.org/10.1007/s41365-016-0055-0 | 1 | CCCCCCC(C)N(CCCC)C(=O)COCC(=O)N(CCCC)C(C)CCCCCC | DBD1MHDGA | 0.075 | kerosene with 20 vol% 1-octanol | 1 | Dy(III) |  | 4 | HCl | 1 |  |  |  | 55 | 30 | 1 | 1.198316 | NO | Figure 8 |  | 4 | CCCCCCC(C)N(CCCC)C(=O)COCC(=O)N(CCCC)C(C)CCCCCC | 328.15 | 0.07857143 | kerosene | 1-octanol | 20 | 0.2
Extraction study of rare earth elements with N,N′-dibutyl–N,N′-di(1-methylheptyl)-diglycolamide from hydrochloric acid | Guo-Jing Sun, Jin-Hong Yang, Hong-Xiao Yang, Guo-Xin Sun & Yu Cui | 2016 | https://doi.org/10.1007/s41365-016-0055-0 | 1 | CCCCCCC(C)N(CCCC)C(=O)COCC(=O)N(CCCC)C(C)CCCCCC | DBD1MHDGA | 0.075 | kerosene with 20 vol% 1-octanol | 1 | Dy(III) |  | 4 | HCl | 1 |  |  |  | 45 | 30 | 1 | 2.960933 | NO | Figure 8 |  | 4 | CCCCCCC(C)N(CCCC)C(=O)COCC(=O)N(CCCC)C(C)CCCCCC | 318.15 | 0.4714286 | kerosene | 1-octanol | 20 | 0.2
Extraction study of rare earth elements with N,N′-dibutyl–N,N′-di(1-methylheptyl)-diglycolamide from hydrochloric acid | Guo-Jing Sun, Jin-Hong Yang, Hong-Xiao Yang, Guo-Xin Sun & Yu Cui | 2016 | https://doi.org/10.1007/s41365-016-0055-0 | 1 | CCCCCCC(C)N(CCCC)C(=O)COCC(=O)N(CCCC)C(C)CCCCCC | DBD1MHDGA | 0.075 | kerosene with 20 vol% 1-octanol | 1 | Dy(III) |  | 4 | HCl | 1 |  |  |  | 35 | 30 | 1 | 7.316202 | NO | Figure 8 |  | 4 | CCCCCCC(C)N(CCCC)C(=O)COCC(=O)N(CCCC)C(C)CCCCCC | 308.15 | 0.8642857 | kerosene | 1-octanol | 20 | 0.2
Extraction study of rare earth elements with N,N′-dibutyl–N,N′-di(1-methylheptyl)-diglycolamide from hydrochloric acid | Guo-Jing Sun, Jin-Hong Yang, Hong-Xiao Yang, Guo-Xin Sun & Yu Cui | 2016 | https://doi.org/10.1007/s41365-016-0055-0 | 1 | CCCCCCC(C)N(CCCC)C(=O)COCC(=O)N(CCCC)C(C)CCCCCC | DBD1MHDGA | 0.075 | kerosene with 20 vol% 1-octanol | 1 | Dy(III) |  | 4 | HCl | 1 |  |  |  | 25 | 30 | 1 | 21.84166 | NO | Figure 8 |  | 4 | CCCCCCC(C)N(CCCC)C(=O)COCC(=O)N(CCCC)C(C)CCCCCC | 298.15 | 1.339286 | kerosene | 1-octanol | 20 | 0.2
Extraction study of rare earth elements with N,N′-dibutyl–N,N′-di(1-methylheptyl)-diglycolamide from hydrochloric acid | Guo-Jing Sun, Jin-Hong Yang, Hong-Xiao Yang, Guo-Xin Sun & Yu Cui | 2016 | https://doi.org/10.1007/s41365-016-0055-0 | 1 | CCCCCCC(C)N(CCCC)C(=O)COCC(=O)N(CCCC)C(C)CCCCCC | DBD1MHDGA | 0.075 | kerosene with 20 vol% 1-octanol | 1 | Dy(III) |  | 4 | HCl | 1 |  |  |  | 15 | 30 | 1 | 56.23413 | NO | Figure 8 |  | 4 | CCCCCCC(C)N(CCCC)C(=O)COCC(=O)N(CCCC)C(C)CCCCCC | 288.15 | 1.75 | kerosene | 1-octanol | 20 | 0.2
Extraction study of rare earth elements with N,N′-dibutyl–N,N′-di(1-methylheptyl)-diglycolamide from hydrochloric acid | Guo-Jing Sun, Jin-Hong Yang, Hong-Xiao Yang, Guo-Xin Sun & Yu Cui | 2016 | https://doi.org/10.1007/s41365-016-0055-0 | 1 | CCCCCCC(C)N(CCCC)C(=O)COCC(=O)N(CCCC)C(C)CCCCCC | DBD1MHDGA | 0.075 | kerosene with 10 vol% 1-octanol | 1 | Dy(III) |  | 4 | HCl | 1 |  |  |  | 55 | 30 | 1 | 0.7437527 | NO | Figure 8 |  | 4 | CCCCCCC(C)N(CCCC)C(=O)COCC(=O)N(CCCC)C(C)CCCCCC | 328.15 | -0.1285714 | kerosene | 1-octanol | 10 | 0.1
Extraction study of rare earth elements with N,N′-dibutyl–N,N′-di(1-methylheptyl)-diglycolamide from hydrochloric acid | Guo-Jing Sun, Jin-Hong Yang, Hong-Xiao Yang, Guo-Xin Sun & Yu Cui | 2016 | https://doi.org/10.1007/s41365-016-0055-0 | 1 | CCCCCCC(C)N(CCCC)C(=O)COCC(=O)N(CCCC)C(C)CCCCCC | DBD1MHDGA | 0.075 | kerosene with 10 vol% 1-octanol | 1 | Dy(III) |  | 4 | HCl | 1 |  |  |  | 45 | 30 | 1 | 1.62448 | NO | Figure 8 |  | 4 | CCCCCCC(C)N(CCCC)C(=O)COCC(=O)N(CCCC)C(C)CCCCCC | 318.15 | 0.2107143 | kerosene | 1-octanol | 10 | 0.1
Extraction study of rare earth elements with N,N′-dibutyl–N,N′-di(1-methylheptyl)-diglycolamide from hydrochloric acid | Guo-Jing Sun, Jin-Hong Yang, Hong-Xiao Yang, Guo-Xin Sun & Yu Cui | 2016 | https://doi.org/10.1007/s41365-016-0055-0 | 1 | CCCCCCC(C)N(CCCC)C(=O)COCC(=O)N(CCCC)C(C)CCCCCC | DBD1MHDGA | 0.075 | kerosene with 10 vol% 1-octanol | 1 | Dy(III) |  | 4 | HCl | 1 |  |  |  | 35 | 30 | 1 | 4.466836 | NO | Figure 8 |  | 4 | CCCCCCC(C)N(CCCC)C(=O)COCC(=O)N(CCCC)C(C)CCCCCC | 308.15 | 0.65 | kerosene | 1-octanol | 10 | 0.1
Extraction study of rare earth elements with N,N′-dibutyl–N,N′-di(1-methylheptyl)-diglycolamide from hydrochloric acid | Guo-Jing Sun, Jin-Hong Yang, Hong-Xiao Yang, Guo-Xin Sun & Yu Cui | 2016 | https://doi.org/10.1007/s41365-016-0055-0 | 1 | CCCCCCC(C)N(CCCC)C(=O)COCC(=O)N(CCCC)C(C)CCCCCC | DBD1MHDGA | 0.075 | kerosene with 10 vol% 1-octanol | 1 | Dy(III) |  | 4 | HCl | 1 |  |  |  | 25 | 30 | 1 | 11.98316 | NO | Figure 8 |  | 4 | CCCCCCC(C)N(CCCC)C(=O)COCC(=O)N(CCCC)C(C)CCCCCC | 298.15 | 1.078571 | kerosene | 1-octanol | 10 | 0.1
Extraction study of rare earth elements with N,N′-dibutyl–N,N′-di(1-methylheptyl)-diglycolamide from hydrochloric acid | Guo-Jing Sun, Jin-Hong Yang, Hong-Xiao Yang, Guo-Xin Sun & Yu Cui | 2016 | https://doi.org/10.1007/s41365-016-0055-0 | 1 | CCCCCCC(C)N(CCCC)C(=O)COCC(=O)N(CCCC)C(C)CCCCCC | DBD1MHDGA | 0.075 | kerosene with 10 vol% 1-octanol | 1 | Dy(III) |  | 4 | HCl | 1 |  |  |  | 15 | 30 | 1 | 29.36683 | NO | Figure 8 |  | 4 | CCCCCCC(C)N(CCCC)C(=O)COCC(=O)N(CCCC)C(C)CCCCCC | 288.15 | 1.467857 | kerosene | 1-octanol | 10 | 0.1
Extraction of lanthanide ions with N,N,N′,N′-tetrabutyl-3-oxa-diglycolamide from nitric acid media | X.-J. Peng, Y. Cui, J.-F. Ma, Y. Li, G.-X. Sun | 2017 | https://doi.org/10.1007/s41365-017-0229-4 | 1 | CCCCN(CCCC)C(=O)COCC(=O)N(CCCC)CCCC | TBDGA | 0.05 | toluene | 1 | La(III) |  | 5 | HNO3 | 1.59491183 |  |  |  | 25 | 30 | 1 | 0.46584566 | NO | Figure 3 |  | 5 | CCCCN(CCCC)C(=O)COCC(=O)N(CCCC)CCCC | 298.15 | -0.3317579 | toluene |  | 0 | 0
Extraction of lanthanide ions with N,N,N′,N′-tetrabutyl-3-oxa-diglycolamide from nitric acid media | X.-J. Peng, Y. Cui, J.-F. Ma, Y. Li, G.-X. Sun | 2017 | https://doi.org/10.1007/s41365-017-0229-4 | 1 | CCCCN(CCCC)C(=O)COCC(=O)N(CCCC)CCCC | TBDGA | 0.05 | toluene | 1 | La(III) |  | 5 | HNO3 | 2.0155021 |  |  |  | 25 | 30 | 1 | 0.77874173 | NO | Figure 3 |  | 5 | CCCCN(CCCC)C(=O)COCC(=O)N(CCCC)CCCC | 298.15 | -0.1086066 | toluene |  | 0 | 0
Extraction of lanthanide ions with N,N,N′,N′-tetrabutyl-3-oxa-diglycolamide from nitric acid media | X.-J. Peng, Y. Cui, J.-F. Ma, Y. Li, G.-X. Sun | 2017 | https://doi.org/10.1007/s41365-017-0229-4 | 1 | CCCCN(CCCC)C(=O)COCC(=O)N(CCCC)CCCC | TBDGA | 0.05 | toluene | 1 | La(III) |  | 5 | HNO3 | 2.49096081 |  |  |  | 25 | 30 | 1 | 1.6738528 | NO | Figure 3 |  | 5 | CCCCN(CCCC)C(=O)COCC(=O)N(CCCC)CCCC | 298.15 | 0.2237173 | toluene |  | 0 | 0
Extraction of lanthanide ions with N,N,N′,N′-tetrabutyl-3-oxa-diglycolamide from nitric acid media | X.-J. Peng, Y. Cui, J.-F. Ma, Y. Li, G.-X. Sun | 2017 | https://doi.org/10.1007/s41365-017-0229-4 | 1 | CCCCN(CCCC)C(=O)COCC(=O)N(CCCC)CCCC | TBDGA | 0.05 | toluene | 1 | Sm(III) |  | 5 | HNO3 | 0.48204745 |  |  |  | 25 | 30 | 1 | 0.1 | NO | Figure 3 |  | 5 | CCCCN(CCCC)C(=O)COCC(=O)N(CCCC)CCCC | 298.15 | -1 | toluene |  | 0 | 0
Extraction of lanthanide ions with N,N,N′,N′-tetrabutyl-3-oxa-diglycolamide from nitric acid media | X.-J. Peng, Y. Cui, J.-F. Ma, Y. Li, G.-X. Sun | 2017 | https://doi.org/10.1007/s41365-017-0229-4 | 1 | CCCCN(CCCC)C(=O)COCC(=O)N(CCCC)CCCC | TBDGA | 0.05 | toluene | 1 | Sm(III) |  | 5 | HNO3 | 0.772031 |  |  |  | 25 | 30 | 1 | 0.66065384 | NO | Figure 3 |  | 5 | CCCCN(CCCC)C(=O)COCC(=O)N(CCCC)CCCC | 298.15 | -0.180026 | toluene |  | 0 | 0
Extraction of lanthanide ions with N,N,N′,N′-tetrabutyl-3-oxa-diglycolamide from nitric acid media | X.-J. Peng, Y. Cui, J.-F. Ma, Y. Li, G.-X. Sun | 2017 | https://doi.org/10.1007/s41365-017-0229-4 | 1 | CCCCN(CCCC)C(=O)COCC(=O)N(CCCC)CCCC | TBDGA | 0.05 | toluene | 1 | Sm(III) |  | 5 | HNO3 | 1.05156141 |  |  |  | 25 | 30 | 1 | 1.33922954 | NO | Figure 3 |  | 5 | CCCCN(CCCC)C(=O)COCC(=O)N(CCCC)CCCC | 298.15 | 0.126855 | toluene |  | 0 | 0
Extraction of lanthanide ions with N,N,N′,N′-tetrabutyl-3-oxa-diglycolamide from nitric acid media | X.-J. Peng, Y. Cui, J.-F. Ma, Y. Li, G.-X. Sun | 2017 | https://doi.org/10.1007/s41365-017-0229-4 | 1 | CCCCN(CCCC)C(=O)COCC(=O)N(CCCC)CCCC | TBDGA | 0.05 | toluene | 1 | Sm(III) |  | 5 | HNO3 | 1.25015958 |  |  |  | 25 | 30 | 1 | 5.07974308 | NO | Figure 3 |  | 5 | CCCCN(CCCC)C(=O)COCC(=O)N(CCCC)CCCC | 298.15 | 0.7058417 | toluene |  | 0 | 0
Extraction of lanthanide ions with N,N,N′,N′-tetrabutyl-3-oxa-diglycolamide from nitric acid media | X.-J. Peng, Y. Cui, J.-F. Ma, Y. Li, G.-X. Sun | 2017 | https://doi.org/10.1007/s41365-017-0229-4 | 1 | CCCCN(CCCC)C(=O)COCC(=O)N(CCCC)CCCC | TBDGA | 0.05 | toluene | 1 | Sm(III) |  | 5 | HNO3 | 1.59526666 |  |  |  | 25 | 30 | 1 | 22.1985583 | NO | Figure 3 |  | 5 | CCCCN(CCCC)C(=O)COCC(=O)N(CCCC)CCCC | 298.15 | 1.346325 | toluene |  | 0 | 0
Extraction of lanthanide ions with N,N,N′,N′-tetrabutyl-3-oxa-diglycolamide from nitric acid media | X.-J. Peng, Y. Cui, J.-F. Ma, Y. Li, G.-X. Sun | 2017 | https://doi.org/10.1007/s41365-017-0229-4 | 1 | CCCCN(CCCC)C(=O)COCC(=O)N(CCCC)CCCC | TBDGA | 0.05 | toluene | 1 | Sm(III) |  | 5 | HNO3 | 2.0165033 |  |  |  | 25 | 30 | 1 | 62.1002335 | NO | Figure 3 |  | 5 | CCCCN(CCCC)C(=O)COCC(=O)N(CCCC)CCCC | 298.15 | 1.793093 | toluene |  | 0 | 0
Extraction of lanthanide ions with N,N,N′,N′-tetrabutyl-3-oxa-diglycolamide from nitric acid media | X.-J. Peng, Y. Cui, J.-F. Ma, Y. Li, G.-X. Sun | 2017 | https://doi.org/10.1007/s41365-017-0229-4 | 1 | CCCCN(CCCC)C(=O)COCC(=O)N(CCCC)CCCC | TBDGA | 0.05 | toluene | 1 | Dy(III) |  | 5 | HNO3 | 0.48205896 |  |  |  | 25 | 30 | 1 | 0.1 | NO | Figure 3 |  | 5 | CCCCN(CCCC)C(=O)COCC(=O)N(CCCC)CCCC | 298.15 | -1 | toluene |  | 0 | 0
Extraction of lanthanide ions with N,N,N′,N′-tetrabutyl-3-oxa-diglycolamide from nitric acid media | X.-J. Peng, Y. Cui, J.-F. Ma, Y. Li, G.-X. Sun | 2017 | https://doi.org/10.1007/s41365-017-0229-4 | 1 | CCCCN(CCCC)C(=O)COCC(=O)N(CCCC)CCCC | TBDGA | 0.05 | toluene | 1 | Dy(III) |  | 5 | HNO3 | 0.77466251 |  |  |  | 25 | 30 | 1 | 1.83514956 | NO | Figure 3 |  | 5 | CCCCN(CCCC)C(=O)COCC(=O)N(CCCC)CCCC | 298.15 | 0.2636715 | toluene |  | 0 | 0
Extraction of lanthanide ions with N,N,N′,N′-tetrabutyl-3-oxa-diglycolamide from nitric acid media | X.-J. Peng, Y. Cui, J.-F. Ma, Y. Li, G.-X. Sun | 2017 | https://doi.org/10.1007/s41365-017-0229-4 | 1 | CCCCN(CCCC)C(=O)COCC(=O)N(CCCC)CCCC | TBDGA | 0.05 | toluene | 1 | Dy(III) |  | 5 | HNO3 | 1.05960553 |  |  |  | 25 | 30 | 1 | 14.0256982 | NO | Figure 3 |  | 5 | CCCCN(CCCC)C(=O)COCC(=O)N(CCCC)CCCC | 298.15 | 1.146924 | toluene |  | 0 | 0
Extraction of lanthanide ions with N,N,N′,N′-tetrabutyl-3-oxa-diglycolamide from nitric acid media | X.-J. Peng, Y. Cui, J.-F. Ma, Y. Li, G.-X. Sun | 2017 | https://doi.org/10.1007/s41365-017-0229-4 | 1 | CCCCN(CCCC)C(=O)COCC(=O)N(CCCC)CCCC | TBDGA | 0.05 | toluene | 1 | Dy(III) |  | 5 | HNO3 | 1.25099583 |  |  |  | 25 | 30 | 1 | 56.2984604 | NO | Figure 3 |  | 5 | CCCCN(CCCC)C(=O)COCC(=O)N(CCCC)CCCC | 298.15 | 1.750497 | toluene |  | 0 | 0
Extraction of lanthanide ions with N,N,N′,N′-tetrabutyl-3-oxa-diglycolamide from nitric acid media | X.-J. Peng, Y. Cui, J.-F. Ma, Y. Li, G.-X. Sun | 2017 | https://doi.org/10.1007/s41365-017-0229-4 | 1 | CCCCN(CCCC)C(=O)COCC(=O)N(CCCC)CCCC | TBDGA | 0.05 | toluene | 1 | Dy(III) |  | 5 | HNO3 | 1.59907583 |  |  |  | 25 | 30 | 1 | 175.502165 | NO | Figure 3 |  | 5 | CCCCN(CCCC)C(=O)COCC(=O)N(CCCC)CCCC | 298.15 | 2.244282 | toluene |  | 0 | 0
Extraction of lanthanide ions with N,N,N′,N′-tetrabutyl-3-oxa-diglycolamide from nitric acid media | X.-J. Peng, Y. Cui, J.-F. Ma, Y. Li, G.-X. Sun | 2017 | https://doi.org/10.1007/s41365-017-0229-4 | 1 | CCCCN(CCCC)C(=O)COCC(=O)N(CCCC)CCCC | TBDGA | 0.05 | toluene | 1 | Eu(III) |  | 5 | HNO3 | 0.48205129 |  |  |  | 25 | 30 | 1 | 0.1 | NO | Figure 3 |  | 5 | CCCCN(CCCC)C(=O)COCC(=O)N(CCCC)CCCC | 298.15 | -1 | toluene |  | 0 | 0
Extraction of lanthanide ions with N,N,N′,N′-tetrabutyl-3-oxa-diglycolamide from nitric acid media | X.-J. Peng, Y. Cui, J.-F. Ma, Y. Li, G.-X. Sun | 2017 | https://doi.org/10.1007/s41365-017-0229-4 | 1 | CCCCN(CCCC)C(=O)COCC(=O)N(CCCC)CCCC | TBDGA | 0.05 | toluene | 1 | Eu(III) |  | 5 | HNO3 | 0.76548868 |  |  |  | 25 | 30 | 1 | 0.1 | NO | Figure 3 |  | 5 | CCCCN(CCCC)C(=O)COCC(=O)N(CCCC)CCCC | 298.15 | -1 | toluene |  | 0 | 0
Extraction of lanthanide ions with N,N,N′,N′-tetrabutyl-3-oxa-diglycolamide from nitric acid media | X.-J. Peng, Y. Cui, J.-F. Ma, Y. Li, G.-X. Sun | 2017 | https://doi.org/10.1007/s41365-017-0229-4 | 1 | CCCCN(CCCC)C(=O)COCC(=O)N(CCCC)CCCC | TBDGA | 0.05 | toluene | 1 | Eu(III) |  | 5 | HNO3 | 1.05158059 |  |  |  | 25 | 30 | 1 | 2.51397077 | NO | Figure 3 |  | 5 | CCCCN(CCCC)C(=O)COCC(=O)N(CCCC)CCCC | 298.15 | 0.4003602 | toluene |  | 0 | 0
Extraction of lanthanide ions with N,N,N′,N′-tetrabutyl-3-oxa-diglycolamide from nitric acid media | X.-J. Peng, Y. Cui, J.-F. Ma, Y. Li, G.-X. Sun | 2017 | https://doi.org/10.1007/s41365-017-0229-4 | 1 | CCCCN(CCCC)C(=O)COCC(=O)N(CCCC)CCCC | TBDGA | 0.05 | toluene | 1 | Eu(III) |  | 5 | HNO3 | 1.25022095 |  |  |  | 25 | 30 | 1 | 8.83891499 | NO | Figure 3 |  | 5 | CCCCN(CCCC)C(=O)COCC(=O)N(CCCC)CCCC | 298.15 | 0.946399 | toluene |  | 0 | 0
Extraction of lanthanide ions with N,N,N′,N′-tetrabutyl-3-oxa-diglycolamide from nitric acid media | X.-J. Peng, Y. Cui, J.-F. Ma, Y. Li, G.-X. Sun | 2017 | https://doi.org/10.1007/s41365-017-0229-4 | 1 | CCCCN(CCCC)C(=O)COCC(=O)N(CCCC)CCCC | TBDGA | 0.05 | toluene | 1 | Eu(III) |  | 5 | HNO3 | 1.59547381 |  |  |  | 25 | 30 | 1 | 34.8857635 | NO | Figure 3 |  | 5 | CCCCN(CCCC)C(=O)COCC(=O)N(CCCC)CCCC | 298.15 | 1.542648 | toluene |  | 0 | 0
Extraction of lanthanide ions with N,N,N′,N′-tetrabutyl-3-oxa-diglycolamide from nitric acid media | X.-J. Peng, Y. Cui, J.-F. Ma, Y. Li, G.-X. Sun | 2017 | https://doi.org/10.1007/s41365-017-0229-4 | 1 | CCCCN(CCCC)C(=O)COCC(=O)N(CCCC)CCCC | TBDGA | 0.05 | toluene | 1 | Eu(III) |  | 5 | HNO3 | 2.01834075 |  |  |  | 25 | 30 | 1 | 94.6404426 | NO | Figure 3 |  | 5 | CCCCN(CCCC)C(=O)COCC(=O)N(CCCC)CCCC | 298.15 | 1.976077 | toluene |  | 0 | 0
Extraction of lanthanide ions with N,N,N′,N′-tetrabutyl-3-oxa-diglycolamide from nitric acid media | X.-J. Peng, Y. Cui, J.-F. Ma, Y. Li, G.-X. Sun | 2017 | https://doi.org/10.1007/s41365-017-0229-4 | 1 | CCCCN(CCCC)C(=O)COCC(=O)N(CCCC)CCCC | TBDGA | 0.05 | toluene | 1 | Tb(III) |  | 5 | HNO3 | 0.48205129 |  |  |  | 25 | 30 | 1 | 0.1 | NO | Figure 3 |  | 5 | CCCCN(CCCC)C(=O)COCC(=O)N(CCCC)CCCC | 298.15 | -1 | toluene |  | 0 | 0
Extraction of lanthanide ions with N,N,N′,N′-tetrabutyl-3-oxa-diglycolamide from nitric acid media | X.-J. Peng, Y. Cui, J.-F. Ma, Y. Li, G.-X. Sun | 2017 | https://doi.org/10.1007/s41365-017-0229-4 | 1 | CCCCN(CCCC)C(=O)COCC(=O)N(CCCC)CCCC | TBDGA | 0.05 | toluene | 1 | Tb(III) |  | 5 | HNO3 | 0.77467018 |  |  |  | 25 | 30 | 1 | 2.30504605 | NO | Figure 3 |  | 5 | CCCCN(CCCC)C(=O)COCC(=O)N(CCCC)CCCC | 298.15 | 0.3626796 | toluene |  | 0 | 0
Extraction of lanthanide ions with N,N,N′,N′-tetrabutyl-3-oxa-diglycolamide from nitric acid media | X.-J. Peng, Y. Cui, J.-F. Ma, Y. Li, G.-X. Sun | 2017 | https://doi.org/10.1007/s41365-017-0229-4 | 1 | CCCCN(CCCC)C(=O)COCC(=O)N(CCCC)CCCC | TBDGA | 0.05 | toluene | 1 | Tb(III) |  | 5 | HNO3 | 1.05692416 |  |  |  | 25 | 30 | 1 | 9.79687534 | NO | Figure 3 |  | 5 | CCCCN(CCCC)C(=O)COCC(=O)N(CCCC)CCCC | 298.15 | 0.9910876 | toluene |  | 0 | 0
Extraction of lanthanide ions with N,N,N′,N′-tetrabutyl-3-oxa-diglycolamide from nitric acid media | X.-J. Peng, Y. Cui, J.-F. Ma, Y. Li, G.-X. Sun | 2017 | https://doi.org/10.1007/s41365-017-0229-4 | 1 | CCCCN(CCCC)C(=O)COCC(=O)N(CCCC)CCCC | TBDGA | 0.05 | toluene | 1 | Tb(III) |  | 5 | HNO3 | 1.24789633 |  |  |  | 25 | 30 | 1 | 26.4602788 | NO | Figure 3 |  | 5 | CCCCN(CCCC)C(=O)COCC(=O)N(CCCC)CCCC | 298.15 | 1.422594 | toluene |  | 0 | 0
Extraction of lanthanide ions with N,N,N′,N′-tetrabutyl-3-oxa-diglycolamide from nitric acid media | X.-J. Peng, Y. Cui, J.-F. Ma, Y. Li, G.-X. Sun | 2017 | https://doi.org/10.1007/s41365-017-0229-4 | 1 | CCCCN(CCCC)C(=O)COCC(=O)N(CCCC)CCCC | TBDGA | 0.05 | toluene | 1 | Tb(III) |  | 5 | HNO3 | 1.59666297 |  |  |  | 25 | 30 | 1 | 107.719719 | NO | Figure 3 |  | 5 | CCCCN(CCCC)C(=O)COCC(=O)N(CCCC)CCCC | 298.15 | 2.032295 | toluene |  | 0 | 0
Extraction of lanthanide ions with N,N,N′,N′-tetrabutyl-3-oxa-diglycolamide from nitric acid media | X.-J. Peng, Y. Cui, J.-F. Ma, Y. Li, G.-X. Sun | 2017 | https://doi.org/10.1007/s41365-017-0229-4 | 1 | CCCCN(CCCC)C(=O)COCC(=O)N(CCCC)CCCC | TBDGA | 0.05 | toluene | 1 | Er(III) |  | 5 | HNO3 | 0.47943896 |  |  |  | 25 | 30 | 1 | 0.1 | NO | Figure 3 |  | 5 | CCCCN(CCCC)C(=O)COCC(=O)N(CCCC)CCCC | 298.15 | -1 | toluene |  | 0 | 0
Extraction of lanthanide ions with N,N,N′,N′-tetrabutyl-3-oxa-diglycolamide from nitric acid media | X.-J. Peng, Y. Cui, J.-F. Ma, Y. Li, G.-X. Sun | 2017 | https://doi.org/10.1007/s41365-017-0229-4 | 1 | CCCCN(CCCC)C(=O)COCC(=O)N(CCCC)CCCC | TBDGA | 0.05 | toluene | 1 | Er(III) |  | 5 | HNO3 | 0.76948772 |  |  |  | 25 | 30 | 1 | 4.88996775 | NO | Figure 3 |  | 5 | CCCCN(CCCC)C(=O)COCC(=O)N(CCCC)CCCC | 298.15 | 0.689306 | toluene |  | 0 | 0
Extraction of lanthanide ions with N,N,N′,N′-tetrabutyl-3-oxa-diglycolamide from nitric acid media | X.-J. Peng, Y. Cui, J.-F. Ma, Y. Li, G.-X. Sun | 2017 | https://doi.org/10.1007/s41365-017-0229-4 | 1 | CCCCN(CCCC)C(=O)COCC(=O)N(CCCC)CCCC | TBDGA | 0.05 | toluene | 1 | Er(III) |  | 5 | HNO3 | 1.05713898 |  |  |  | 25 | 30 | 1 | 22.953977 | NO | Figure 3 |  | 5 | CCCCN(CCCC)C(=O)COCC(=O)N(CCCC)CCCC | 298.15 | 1.360858 | toluene |  | 0 | 0
Extraction of lanthanide ions with N,N,N′,N′-tetrabutyl-3-oxa-diglycolamide from nitric acid media | X.-J. Peng, Y. Cui, J.-F. Ma, Y. Li, G.-X. Sun | 2017 | https://doi.org/10.1007/s41365-017-0229-4 | 1 | CCCCN(CCCC)C(=O)COCC(=O)N(CCCC)CCCC | TBDGA | 0.05 | toluene | 1 | Er(III) |  | 5 | HNO3 | 1.25144081 |  |  |  | 25 | 30 | 1 | 83.5524567 | NO | Figure 3 |  | 5 | CCCCN(CCCC)C(=O)COCC(=O)N(CCCC)CCCC | 298.15 | 1.921959 | toluene |  | 0 | 0
Extraction of lanthanide ions with N,N,N′,N′-tetrabutyl-3-oxa-diglycolamide from nitric acid media | X.-J. Peng, Y. Cui, J.-F. Ma, Y. Li, G.-X. Sun | 2017 | https://doi.org/10.1007/s41365-017-0229-4 | 1 | CCCCN(CCCC)C(=O)COCC(=O)N(CCCC)CCCC | TBDGA | 0.05 | toluene | 1 | Nd(III) |  | 5 | HNO3 | 0.48205129 |  |  |  | 25 | 30 | 1 | 0.1 | NO | Figure 3 |  | 5 | CCCCN(CCCC)C(=O)COCC(=O)N(CCCC)CCCC | 298.15 | -1 | toluene |  | 0 | 0
Extraction of lanthanide ions with N,N,N′,N′-tetrabutyl-3-oxa-diglycolamide from nitric acid media | X.-J. Peng, Y. Cui, J.-F. Ma, Y. Li, G.-X. Sun | 2017 | https://doi.org/10.1007/s41365-017-0229-4 | 1 | CCCCN(CCCC)C(=O)COCC(=O)N(CCCC)CCCC | TBDGA | 0.05 | toluene | 1 | Nd(III) |  | 5 | HNO3 | 0.769411 |  |  |  | 25 | 30 | 1 | 0.1 | NO | Figure 3 |  | 5 | CCCCN(CCCC)C(=O)COCC(=O)N(CCCC)CCCC | 298.15 | -1 | toluene |  | 0 | 0
Extraction of lanthanide ions with N,N,N′,N′-tetrabutyl-3-oxa-diglycolamide from nitric acid media | X.-J. Peng, Y. Cui, J.-F. Ma, Y. Li, G.-X. Sun | 2017 | https://doi.org/10.1007/s41365-017-0229-4 | 1 | CCCCN(CCCC)C(=O)COCC(=O)N(CCCC)CCCC | TBDGA | 0.05 | toluene | 1 | Nd(III) |  | 5 | HNO3 | 0.99928804 |  |  |  | 25 | 30 | 1 | 0.1 | NO | Figure 3 |  | 5 | CCCCN(CCCC)C(=O)COCC(=O)N(CCCC)CCCC | 298.15 | -1 | toluene |  | 0 | 0
Extraction of lanthanide ions with N,N,N′,N′-tetrabutyl-3-oxa-diglycolamide from nitric acid media | X.-J. Peng, Y. Cui, J.-F. Ma, Y. Li, G.-X. Sun | 2017 | https://doi.org/10.1007/s41365-017-0229-4 | 1 | CCCCN(CCCC)C(=O)COCC(=O)N(CCCC)CCCC | TBDGA | 0.05 | toluene | 1 | Nd(III) |  | 5 | HNO3 | 1.2004525 |  |  |  | 25 | 30 | 1 | 0.1 | NO | Figure 3 |  | 5 | CCCCN(CCCC)C(=O)COCC(=O)N(CCCC)CCCC | 298.15 | -1 | toluene |  | 0 | 0
Extraction of lanthanide ions with N,N,N′,N′-tetrabutyl-3-oxa-diglycolamide from nitric acid media | X.-J. Peng, Y. Cui, J.-F. Ma, Y. Li, G.-X. Sun | 2017 | https://doi.org/10.1007/s41365-017-0229-4 | 1 | CCCCN(CCCC)C(=O)COCC(=O)N(CCCC)CCCC | TBDGA | 0.05 | toluene | 1 | Nd(III) |  | 5 | HNO3 | 1.30232171 |  |  |  | 25 | 30 | 1 | 0.1 | NO | Figure 3 |  | 5 | CCCCN(CCCC)C(=O)COCC(=O)N(CCCC)CCCC | 298.15 | -1 | toluene |  | 0 | 0
Extraction of lanthanide ions with N,N,N′,N′-tetrabutyl-3-oxa-diglycolamide from nitric acid media | X.-J. Peng, Y. Cui, J.-F. Ma, Y. Li, G.-X. Sun | 2017 | https://doi.org/10.1007/s41365-017-0229-4 | 1 | CCCCN(CCCC)C(=O)COCC(=O)N(CCCC)CCCC | TBDGA | 0.05 | toluene | 1 | Nd(III) |  | 5 | HNO3 | 1.49568372 |  |  |  | 25 | 30 | 1 | 2.94213141 | NO | Figure 3 |  | 5 | CCCCN(CCCC)C(=O)COCC(=O)N(CCCC)CCCC | 298.15 | 0.4686621 | toluene |  | 0 | 0
Extraction of lanthanide ions with N,N,N′,N′-tetrabutyl-3-oxa-diglycolamide from nitric acid media | X.-J. Peng, Y. Cui, J.-F. Ma, Y. Li, G.-X. Sun | 2017 | https://doi.org/10.1007/s41365-017-0229-4 | 1 | CCCCN(CCCC)C(=O)COCC(=O)N(CCCC)CCCC | TBDGA | 0.05 | toluene | 1 | Nd(III) |  | 5 | HNO3 | 1.92157344 |  |  |  | 25 | 30 | 1 | 7.83602724 | NO | Figure 3 |  | 5 | CCCCN(CCCC)C(=O)COCC(=O)N(CCCC)CCCC | 298.15 | 0.8940959 | toluene |  | 0 | 0
Extraction of lanthanide ions with N,N,N′,N′-tetrabutyl-3-oxa-diglycolamide from nitric acid media | X.-J. Peng, Y. Cui, J.-F. Ma, Y. Li, G.-X. Sun | 2017 | https://doi.org/10.1007/s41365-017-0229-4 | 1 | CCCCN(CCCC)C(=O)COCC(=O)N(CCCC)CCCC | TBDGA | 0.05 | toluene | 1 | Nd(III) |  | 5 | HNO3 | 2.51944898 |  |  |  | 25 | 30 | 1 | 66.5169905 | NO | Figure 3 |  | 5 | CCCCN(CCCC)C(=O)COCC(=O)N(CCCC)CCCC | 298.15 | 1.822933 | toluene |  | 0 | 0
Extraction of lanthanide ions with N,N,N′,N′-tetrabutyl-3-oxa-diglycolamide from nitric acid media | X.-J. Peng, Y. Cui, J.-F. Ma, Y. Li, G.-X. Sun | 2017 | https://doi.org/10.1007/s41365-017-0229-4 | 1 | CCCCN(CCCC)C(=O)COCC(=O)N(CCCC)CCCC | TBDGA | 0.05 | toluene | 1 | Ce(III) |  | 5 | HNO3 | 0.48205512 |  |  |  | 25 | 30 | 1 | 0.1 | NO | Figure 3 |  | 5 | CCCCN(CCCC)C(=O)COCC(=O)N(CCCC)CCCC | 298.15 | -1 | toluene |  | 0 | 0
Extraction of lanthanide ions with N,N,N′,N′-tetrabutyl-3-oxa-diglycolamide from nitric acid media | X.-J. Peng, Y. Cui, J.-F. Ma, Y. Li, G.-X. Sun | 2017 | https://doi.org/10.1007/s41365-017-0229-4 | 1 | CCCCN(CCCC)C(=O)COCC(=O)N(CCCC)CCCC | TBDGA | 0.05 | toluene | 1 | Ce(III) |  | 5 | HNO3 | 0.76940717 |  |  |  | 25 | 30 | 1 | 0.1 | NO | Figure 3 |  | 5 | CCCCN(CCCC)C(=O)COCC(=O)N(CCCC)CCCC | 298.15 | -1 | toluene |  | 0 | 0
Extraction of lanthanide ions with N,N,N′,N′-tetrabutyl-3-oxa-diglycolamide from nitric acid media | X.-J. Peng, Y. Cui, J.-F. Ma, Y. Li, G.-X. Sun | 2017 | https://doi.org/10.1007/s41365-017-0229-4 | 1 | CCCCN(CCCC)C(=O)COCC(=O)N(CCCC)CCCC | TBDGA | 0.05 | toluene | 1 | Ce(III) |  | 5 | HNO3 | 1.05937921 |  |  |  | 25 | 30 | 1 | 0.1 | NO | Figure 3 |  | 5 | CCCCN(CCCC)C(=O)COCC(=O)N(CCCC)CCCC | 298.15 | -1 | toluene |  | 0 | 0
Extraction of lanthanide ions with N,N,N′,N′-tetrabutyl-3-oxa-diglycolamide from nitric acid media | X.-J. Peng, Y. Cui, J.-F. Ma, Y. Li, G.-X. Sun | 2017 | https://doi.org/10.1007/s41365-017-0229-4 | 1 | CCCCN(CCCC)C(=O)COCC(=O)N(CCCC)CCCC | TBDGA | 0.05 | toluene | 1 | Ce(III) |  | 5 | HNO3 | 1.24747053 |  |  |  | 25 | 30 | 1 | 0.1 | NO | Figure 3 |  | 5 | CCCCN(CCCC)C(=O)COCC(=O)N(CCCC)CCCC | 298.15 | -1 | toluene |  | 0 | 0
Extraction of lanthanide ions with N,N,N′,N′-tetrabutyl-3-oxa-diglycolamide from nitric acid media | X.-J. Peng, Y. Cui, J.-F. Ma, Y. Li, G.-X. Sun | 2017 | https://doi.org/10.1007/s41365-017-0229-4 | 1 | CCCCN(CCCC)C(=O)COCC(=O)N(CCCC)CCCC | TBDGA | 0.05 | toluene | 1 | Ce(III) |  | 5 | HNO3 | 1.53221025 |  |  |  | 25 | 30 | 1 | 0.11931541 | NO | Figure 3 |  | 5 | CCCCN(CCCC)C(=O)COCC(=O)N(CCCC)CCCC | 298.15 | -0.9233035 | toluene |  | 0 | 0
Extraction of lanthanide ions with N,N,N′,N′-tetrabutyl-3-oxa-diglycolamide from nitric acid media | X.-J. Peng, Y. Cui, J.-F. Ma, Y. Li, G.-X. Sun | 2017 | https://doi.org/10.1007/s41365-017-0229-4 | 1 | CCCCN(CCCC)C(=O)COCC(=O)N(CCCC)CCCC | TBDGA | 0.05 | toluene | 1 | Ce(III) |  | 5 | HNO3 | 1.91231522 |  |  |  | 25 | 30 | 1 | 0.78843917 | NO | Figure 3 |  | 5 | CCCCN(CCCC)C(=O)COCC(=O)N(CCCC)CCCC | 298.15 | -0.1032318 | toluene |  | 0 | 0
Extraction of lanthanide ions with N,N,N′,N′-tetrabutyl-3-oxa-diglycolamide from nitric acid media | X.-J. Peng, Y. Cui, J.-F. Ma, Y. Li, G.-X. Sun | 2017 | https://doi.org/10.1007/s41365-017-0229-4 | 1 | CCCCN(CCCC)C(=O)COCC(=O)N(CCCC)CCCC | TBDGA | 0.05 | toluene | 1 | Ce(III) |  | 5 | HNO3 | 2.5236686 |  |  |  | 25 | 30 | 1 | 4.96005941 | NO | Figure 3 |  | 5 | CCCCN(CCCC)C(=O)COCC(=O)N(CCCC)CCCC | 298.15 | 0.6954869 | toluene |  | 0 | 0
Extraction of lanthanide ions with N,N,N′,N′-tetrabutyl-3-oxa-diglycolamide from nitric acid media | X.-J. Peng, Y. Cui, J.-F. Ma, Y. Li, G.-X. Sun | 2017 | https://doi.org/10.1007/s41365-017-0229-4 | 1 | CCCCN(CCCC)C(=O)COCC(=O)N(CCCC)CCCC | TBDGA | 0.05 | toluene | 1 | Ce(III) |  | 5 | HNO3 | 3.12866378 |  |  |  | 25 | 30 | 1 | 19.7049644 | NO | Figure 3 |  | 5 | CCCCN(CCCC)C(=O)COCC(=O)N(CCCC)CCCC | 298.15 | 1.294576 | toluene |  | 0 | 0
Extraction of lanthanide ions with N,N,N′,N′-tetrabutyl-3-oxa-diglycolamide from nitric acid media | X.-J. Peng, Y. Cui, J.-F. Ma, Y. Li, G.-X. Sun | 2017 | https://doi.org/10.1007/s41365-017-0229-4 | 1 | CCCCN(CCCC)C(=O)COCC(=O)N(CCCC)CCCC | TBDGA | 0.05 | toluene | 1 | Gd(III) |  | 5 | HNO3 | 0.48205512 |  |  |  | 25 | 30 | 1 | 0.1 | NO | Figure 3 |  | 5 | CCCCN(CCCC)C(=O)COCC(=O)N(CCCC)CCCC | 298.15 | -1 | toluene |  | 0 | 0
Extraction of lanthanide ions with N,N,N′,N′-tetrabutyl-3-oxa-diglycolamide from nitric acid media | X.-J. Peng, Y. Cui, J.-F. Ma, Y. Li, G.-X. Sun | 2017 | https://doi.org/10.1007/s41365-017-0229-4 | 1 | CCCCN(CCCC)C(=O)COCC(=O)N(CCCC)CCCC | TBDGA | 0.05 | toluene | 1 | Gd(III) |  | 5 | HNO3 | 0.77203867 |  |  |  | 25 | 30 | 1 | 1.13055033 | NO | Figure 3 |  | 5 | CCCCN(CCCC)C(=O)COCC(=O)N(CCCC)CCCC | 298.15 | 0.0532899 | toluene |  | 0 | 0
Extraction of lanthanide ions with N,N,N′,N′-tetrabutyl-3-oxa-diglycolamide from nitric acid media | X.-J. Peng, Y. Cui, J.-F. Ma, Y. Li, G.-X. Sun | 2017 | https://doi.org/10.1007/s41365-017-0229-4 | 1 | CCCCN(CCCC)C(=O)COCC(=O)N(CCCC)CCCC | TBDGA | 0.05 | toluene | 1 | Gd(III) |  | 5 | HNO3 | 1.05685511 |  |  |  | 25 | 30 | 1 | 5.56780693 | NO | Figure 3 |  | 5 | CCCCN(CCCC)C(=O)COCC(=O)N(CCCC)CCCC | 298.15 | 0.7456842 | toluene |  | 0 | 0
Extraction of lanthanide ions with N,N,N′,N′-tetrabutyl-3-oxa-diglycolamide from nitric acid media | X.-J. Peng, Y. Cui, J.-F. Ma, Y. Li, G.-X. Sun | 2017 | https://doi.org/10.1007/s41365-017-0229-4 | 1 | CCCCN(CCCC)C(=O)COCC(=O)N(CCCC)CCCC | TBDGA | 0.05 | toluene | 1 | Gd(III) |  | 5 | HNO3 | 1.15886242 |  |  |  | 25 | 30 | 1 | 13.3115243 | NO | Figure 3 |  | 5 | CCCCN(CCCC)C(=O)COCC(=O)N(CCCC)CCCC | 298.15 | 1.124228 | toluene |  | 0 | 0
Extraction of lanthanide ions with N,N,N′,N′-tetrabutyl-3-oxa-diglycolamide from nitric acid media | X.-J. Peng, Y. Cui, J.-F. Ma, Y. Li, G.-X. Sun | 2017 | https://doi.org/10.1007/s41365-017-0229-4 | 1 | CCCCN(CCCC)C(=O)COCC(=O)N(CCCC)CCCC | TBDGA | 0.05 | toluene | 1 | Gd(III) |  | 5 | HNO3 | 1.25043577 |  |  |  | 25 | 30 | 1 | 21.9960167 | NO | Figure 3 |  | 5 | CCCCN(CCCC)C(=O)COCC(=O)N(CCCC)CCCC | 298.15 | 1.342344 | toluene |  | 0 | 0
Extraction of lanthanide ions with N,N,N′,N′-tetrabutyl-3-oxa-diglycolamide from nitric acid media | X.-J. Peng, Y. Cui, J.-F. Ma, Y. Li, G.-X. Sun | 2017 | https://doi.org/10.1007/s41365-017-0229-4 | 1 | CCCCN(CCCC)C(=O)COCC(=O)N(CCCC)CCCC | TBDGA | 0.05 | toluene | 1 | Gd(III) |  | 5 | HNO3 | 1.35128652 |  |  |  | 25 | 30 | 1 | 38.9028383 | NO | Figure 3 |  | 5 | CCCCN(CCCC)C(=O)COCC(=O)N(CCCC)CCCC | 298.15 | 1.589981 | toluene |  | 0 | 0
Extraction of lanthanide ions with N,N,N′,N′-tetrabutyl-3-oxa-diglycolamide from nitric acid media | X.-J. Peng, Y. Cui, J.-F. Ma, Y. Li, G.-X. Sun | 2017 | https://doi.org/10.1007/s41365-017-0229-4 | 1 | CCCCN(CCCC)C(=O)COCC(=O)N(CCCC)CCCC | TBDGA | 0.05 | toluene | 1 | Gd(III) |  | 5 | HNO3 | 1.59637335 |  |  |  | 25 | 30 | 1 | 89.9811268 | NO | Figure 3 |  | 5 | CCCCN(CCCC)C(=O)COCC(=O)N(CCCC)CCCC | 298.15 | 1.954151 | toluene |  | 0 | 0
Extraction of lanthanide ions with N,N,N′,N′-tetrabutyl-3-oxa-diglycolamide from nitric acid media | X.-J. Peng, Y. Cui, J.-F. Ma, Y. Li, G.-X. Sun | 2017 | https://doi.org/10.1007/s41365-017-0229-4 | 1 | CCCCN(CCCC)C(=O)COCC(=O)N(CCCC)CCCC | TBDGA | 0.05 | toluene | 1 | La(III) |  | 5 | HNO3 | 0.48205129 |  |  |  | 25 | 30 | 1 | 0.1 | NO | Figure 3 |  | 5 | CCCCN(CCCC)C(=O)COCC(=O)N(CCCC)CCCC | 298.15 | -1 | toluene |  | 0 | 0
Extraction of lanthanide ions with N,N,N′,N′-tetrabutyl-3-oxa-diglycolamide from nitric acid media | X.-J. Peng, Y. Cui, J.-F. Ma, Y. Li, G.-X. Sun | 2017 | https://doi.org/10.1007/s41365-017-0229-4 | 1 | CCCCN(CCCC)C(=O)COCC(=O)N(CCCC)CCCC | TBDGA | 0.05 | toluene | 1 | La(III) |  | 5 | HNO3 | 0.77202333 |  |  |  | 25 | 30 | 1 | 0.1 | NO | Figure 3 |  | 5 | CCCCN(CCCC)C(=O)COCC(=O)N(CCCC)CCCC | 298.15 | -1 | toluene |  | 0 | 0
Extraction of lanthanide ions with N,N,N′,N′-tetrabutyl-3-oxa-diglycolamide from nitric acid media | X.-J. Peng, Y. Cui, J.-F. Ma, Y. Li, G.-X. Sun | 2017 | https://doi.org/10.1007/s41365-017-0229-4 | 1 | CCCCN(CCCC)C(=O)COCC(=O)N(CCCC)CCCC | TBDGA | 0.05 | toluene | 1 | La(III) |  | 5 | HNO3 | 1.05284839 |  |  |  | 25 | 30 | 1 | 0.16436557 | NO | Figure 3 |  | 5 | CCCCN(CCCC)C(=O)COCC(=O)N(CCCC)CCCC | 298.15 | -0.7841891 | toluene |  | 0 | 0
Extraction of lanthanide ions with N,N,N′,N′-tetrabutyl-3-oxa-diglycolamide from nitric acid media | X.-J. Peng, Y. Cui, J.-F. Ma, Y. Li, G.-X. Sun | 2017 | https://doi.org/10.1007/s41365-017-0229-4 | 1 | CCCCN(CCCC)C(=O)COCC(=O)N(CCCC)CCCC | TBDGA | 0.05 | toluene | 1 | La(III) |  | 5 | HNO3 | 3.09314228 |  |  |  | 25 | 30 | 1 | 4.08422048 | NO | Figure 3 |  | 5 | CCCCN(CCCC)C(=O)COCC(=O)N(CCCC)CCCC | 298.15 | 0.6111092 | toluene |  | 0 | 0
Extraction of lanthanide ions with N,N,N′,N′-tetrabutyl-3-oxa-diglycolamide from nitric acid media | X.-J. Peng, Y. Cui, J.-F. Ma, Y. Li, G.-X. Sun | 2017 | https://doi.org/10.1007/s41365-017-0229-4 | 1 | CCCCN(CCCC)C(=O)COCC(=O)N(CCCC)CCCC | TBDGA | 0.03481135 | toluene | 1 | Er(III) |  | 5 | HNO3 | 0.5 |  |  |  | 25 | 30 | 1 | 0.6866839 | NO | Figure 4 |  | 5 | CCCCN(CCCC)C(=O)COCC(=O)N(CCCC)CCCC | 298.15 | -0.1632432 | toluene |  | 0 | 0
Extraction of lanthanide ions with N,N,N′,N′-tetrabutyl-3-oxa-diglycolamide from nitric acid media | X.-J. Peng, Y. Cui, J.-F. Ma, Y. Li, G.-X. Sun | 2017 | https://doi.org/10.1007/s41365-017-0229-4 | 1 | CCCCN(CCCC)C(=O)COCC(=O)N(CCCC)CCCC | TBDGA | 0.08468239 | toluene | 1 | Er(III) |  | 5 | HNO3 | 0.5 |  |  |  | 25 | 30 | 1 | 8.981453 | NO | Figure 4 |  | 5 | CCCCN(CCCC)C(=O)COCC(=O)N(CCCC)CCCC | 298.15 | 0.9533466 | toluene |  | 0 | 0
Extraction of lanthanide ions with N,N,N′,N′-tetrabutyl-3-oxa-diglycolamide from nitric acid media | X.-J. Peng, Y. Cui, J.-F. Ma, Y. Li, G.-X. Sun | 2017 | https://doi.org/10.1007/s41365-017-0229-4 | 1 | CCCCN(CCCC)C(=O)COCC(=O)N(CCCC)CCCC | TBDGA | 0.1343958 | toluene | 1 | Er(III) |  | 5 | HNO3 | 0.5 |  |  |  | 25 | 30 | 1 | 36.78494 | NO | Figure 4 |  | 5 | CCCCN(CCCC)C(=O)COCC(=O)N(CCCC)CCCC | 298.15 | 1.56567 | toluene |  | 0 | 0
Extraction of lanthanide ions with N,N,N′,N′-tetrabutyl-3-oxa-diglycolamide from nitric acid media | X.-J. Peng, Y. Cui, J.-F. Ma, Y. Li, G.-X. Sun | 2017 | https://doi.org/10.1007/s41365-017-0229-4 | 1 | CCCCN(CCCC)C(=O)COCC(=O)N(CCCC)CCCC | TBDGA | 0.1838248 | toluene | 1 | Er(III) |  | 5 | HNO3 | 0.5 |  |  |  | 25 | 30 | 1 | 80.40405 | NO | Figure 4 |  | 5 | CCCCN(CCCC)C(=O)COCC(=O)N(CCCC)CCCC | 298.15 | 1.905278 | toluene |  | 0 | 0
Extraction of lanthanide ions with N,N,N′,N′-tetrabutyl-3-oxa-diglycolamide from nitric acid media | X.-J. Peng, Y. Cui, J.-F. Ma, Y. Li, G.-X. Sun | 2017 | https://doi.org/10.1007/s41365-017-0229-4 | 1 | CCCCN(CCCC)C(=O)COCC(=O)N(CCCC)CCCC | TBDGA | 0.03492165 | toluene | 1 | Sm(III) |  | 5 | HNO3 | 0.5 |  |  |  | 25 | 30 | 1 | 0.02937879 | NO | Figure 4 |  | 5 | CCCCN(CCCC)C(=O)COCC(=O)N(CCCC)CCCC | 298.15 | -1.531966 | toluene |  | 0 | 0
Extraction of lanthanide ions with N,N,N′,N′-tetrabutyl-3-oxa-diglycolamide from nitric acid media | X.-J. Peng, Y. Cui, J.-F. Ma, Y. Li, G.-X. Sun | 2017 | https://doi.org/10.1007/s41365-017-0229-4 | 1 | CCCCN(CCCC)C(=O)COCC(=O)N(CCCC)CCCC | TBDGA | 0.08495071 | toluene | 1 | Sm(III) |  | 5 | HNO3 | 0.5 |  |  |  | 25 | 30 | 1 | 0.5886598 | NO | Figure 4 |  | 5 | CCCCN(CCCC)C(=O)COCC(=O)N(CCCC)CCCC | 298.15 | -0.2301356 | toluene |  | 0 | 0
Extraction of lanthanide ions with N,N,N′,N′-tetrabutyl-3-oxa-diglycolamide from nitric acid media | X.-J. Peng, Y. Cui, J.-F. Ma, Y. Li, G.-X. Sun | 2017 | https://doi.org/10.1007/s41365-017-0229-4 | 1 | CCCCN(CCCC)C(=O)COCC(=O)N(CCCC)CCCC | TBDGA | 0.1343958 | toluene | 1 | Sm(III) |  | 5 | HNO3 | 0.5 |  |  |  | 25 | 30 | 1 | 2.87986 | NO | Figure 4 |  | 5 | CCCCN(CCCC)C(=O)COCC(=O)N(CCCC)CCCC | 298.15 | 0.4593714 | toluene |  | 0 | 0
Extraction of lanthanide ions with N,N,N′,N′-tetrabutyl-3-oxa-diglycolamide from nitric acid media | X.-J. Peng, Y. Cui, J.-F. Ma, Y. Li, G.-X. Sun | 2017 | https://doi.org/10.1007/s41365-017-0229-4 | 1 | CCCCN(CCCC)C(=O)COCC(=O)N(CCCC)CCCC | TBDGA | 0.1844073 | toluene | 1 | Sm(III) |  | 5 | HNO3 | 0.5 |  |  |  | 25 | 30 | 1 | 8.875667 | NO | Figure 4 |  | 5 | CCCCN(CCCC)C(=O)COCC(=O)N(CCCC)CCCC | 298.15 | 0.948201 | toluene |  | 0 | 0
Extraction of lanthanide ions with N,N,N′,N′-tetrabutyl-3-oxa-diglycolamide from nitric acid media | X.-J. Peng, Y. Cui, J.-F. Ma, Y. Li, G.-X. Sun | 2017 | https://doi.org/10.1007/s41365-017-0229-4 | 1 | CCCCN(CCCC)C(=O)COCC(=O)N(CCCC)CCCC | TBDGA | 0.233788 | toluene | 1 | Sm(III) |  | 5 | HNO3 | 0.5 |  |  |  | 25 | 30 | 1 | 25.17744 | NO | Figure 4 |  | 5 | CCCCN(CCCC)C(=O)COCC(=O)N(CCCC)CCCC | 298.15 | 1.401012 | toluene |  | 0 | 0
Extraction of lanthanide ions with N,N,N′,N′-tetrabutyl-3-oxa-diglycolamide from nitric acid media | X.-J. Peng, Y. Cui, J.-F. Ma, Y. Li, G.-X. Sun | 2017 | https://doi.org/10.1007/s41365-017-0229-4 | 1 | CCCCN(CCCC)C(=O)COCC(=O)N(CCCC)CCCC | TBDGA | 0.03492165 | toluene | 1 | Tb(III) |  | 5 | HNO3 | 0.5 |  |  |  | 25 | 30 | 1 | 0.2254617 | NO | Figure 4 |  | 5 | CCCCN(CCCC)C(=O)COCC(=O)N(CCCC)CCCC | 298.15 | -0.6469272 | toluene |  | 0 | 0
Extraction of lanthanide ions with N,N,N′,N′-tetrabutyl-3-oxa-diglycolamide from nitric acid media | X.-J. Peng, Y. Cui, J.-F. Ma, Y. Li, G.-X. Sun | 2017 | https://doi.org/10.1007/s41365-017-0229-4 | 1 | CCCCN(CCCC)C(=O)COCC(=O)N(CCCC)CCCC | TBDGA | 0.08468239 | toluene | 1 | Tb(III) |  | 5 | HNO3 | 0.5 |  |  |  | 25 | 30 | 1 | 3.965536 | NO | Figure 4 |  | 5 | CCCCN(CCCC)C(=O)COCC(=O)N(CCCC)CCCC | 298.15 | 0.5983019 | toluene |  | 0 | 0
Extraction of lanthanide ions with N,N,N′,N′-tetrabutyl-3-oxa-diglycolamide from nitric acid media | X.-J. Peng, Y. Cui, J.-F. Ma, Y. Li, G.-X. Sun | 2017 | https://doi.org/10.1007/s41365-017-0229-4 | 1 | CCCCN(CCCC)C(=O)COCC(=O)N(CCCC)CCCC | TBDGA | 0.1343958 | toluene | 1 | Tb(III) |  | 5 | HNO3 | 0.5 |  |  |  | 25 | 30 | 1 | 17.64592 | NO | Figure 4 |  | 5 | CCCCN(CCCC)C(=O)COCC(=O)N(CCCC)CCCC | 298.15 | 1.246644 | toluene |  | 0 | 0
Extraction of lanthanide ions with N,N,N′,N′-tetrabutyl-3-oxa-diglycolamide from nitric acid media | X.-J. Peng, Y. Cui, J.-F. Ma, Y. Li, G.-X. Sun | 2017 | https://doi.org/10.1007/s41365-017-0229-4 | 1 | CCCCN(CCCC)C(=O)COCC(=O)N(CCCC)CCCC | TBDGA | 0.1844073 | toluene | 1 | Tb(III) |  | 5 | HNO3 | 0.5 |  |  |  | 25 | 30 | 1 | 39.96585 | NO | Figure 4 |  | 5 | CCCCN(CCCC)C(=O)COCC(=O)N(CCCC)CCCC | 298.15 | 1.601689 | toluene |  | 0 | 0
Extraction of lanthanide ions with N,N,N′,N′-tetrabutyl-3-oxa-diglycolamide from nitric acid media | X.-J. Peng, Y. Cui, J.-F. Ma, Y. Li, G.-X. Sun | 2017 | https://doi.org/10.1007/s41365-017-0229-4 | 1 | CCCCN(CCCC)C(=O)COCC(=O)N(CCCC)CCCC | TBDGA | 0.233788 | toluene | 1 | Tb(III) |  | 5 | HNO3 | 0.5 |  |  |  | 25 | 30 | 1 | 78.52117 | NO | Figure 4 |  | 5 | CCCCN(CCCC)C(=O)COCC(=O)N(CCCC)CCCC | 298.15 | 1.894987 | toluene |  | 0 | 0
Extraction of lanthanide ions with N,N,N′,N′-tetrabutyl-3-oxa-diglycolamide from nitric acid media | X.-J. Peng, Y. Cui, J.-F. Ma, Y. Li, G.-X. Sun | 2017 | https://doi.org/10.1007/s41365-017-0229-4 | 1 | CCCCN(CCCC)C(=O)COCC(=O)N(CCCC)CCCC | TBDGA | 0.03492165 | toluene | 1 | Dy(III) |  | 5 | HNO3 | 0.5 |  |  |  | 25 | 30 | 1 | 0.5354264 | NO | Figure 4 |  | 5 | CCCCN(CCCC)C(=O)COCC(=O)N(CCCC)CCCC | 298.15 | -0.2713002 | toluene |  | 0 | 0
Extraction of lanthanide ions with N,N,N′,N′-tetrabutyl-3-oxa-diglycolamide from nitric acid media | X.-J. Peng, Y. Cui, J.-F. Ma, Y. Li, G.-X. Sun | 2017 | https://doi.org/10.1007/s41365-017-0229-4 | 1 | CCCCN(CCCC)C(=O)COCC(=O)N(CCCC)CCCC | TBDGA | 0.08495071 | toluene | 1 | Dy(III) |  | 5 | HNO3 | 0.5 |  |  |  | 25 | 30 | 1 | 7.430489 | NO | Figure 4 |  | 5 | CCCCN(CCCC)C(=O)COCC(=O)N(CCCC)CCCC | 298.15 | 0.8710174 | toluene |  | 0 | 0
Extraction of lanthanide ions with N,N,N′,N′-tetrabutyl-3-oxa-diglycolamide from nitric acid media | X.-J. Peng, Y. Cui, J.-F. Ma, Y. Li, G.-X. Sun | 2017 | https://doi.org/10.1007/s41365-017-0229-4 | 1 | CCCCN(CCCC)C(=O)COCC(=O)N(CCCC)CCCC | TBDGA | 0.1348217 | toluene | 1 | Dy(III) |  | 5 | HNO3 | 0.5 |  |  |  | 25 | 30 | 1 | 36.78494 | NO | Figure 4 |  | 5 | CCCCN(CCCC)C(=O)COCC(=O)N(CCCC)CCCC | 298.15 | 1.56567 | toluene |  | 0 | 0
Extraction of lanthanide ions with N,N,N′,N′-tetrabutyl-3-oxa-diglycolamide from nitric acid media | X.-J. Peng, Y. Cui, J.-F. Ma, Y. Li, G.-X. Sun | 2017 | https://doi.org/10.1007/s41365-017-0229-4 | 1 | CCCCN(CCCC)C(=O)COCC(=O)N(CCCC)CCCC | TBDGA | 0.1844073 | toluene | 1 | Dy(III) |  | 5 | HNO3 | 0.5 |  |  |  | 25 | 30 | 1 | 100.7033 | NO | Figure 4 |  | 5 | CCCCN(CCCC)C(=O)COCC(=O)N(CCCC)CCCC | 298.15 | 2.003044 | toluene |  | 0 | 0
Extraction of lanthanide ions with N,N,N′,N′-tetrabutyl-3-oxa-diglycolamide from nitric acid media | X.-J. Peng, Y. Cui, J.-F. Ma, Y. Li, G.-X. Sun | 2017 | https://doi.org/10.1007/s41365-017-0229-4 | 1 | CCCCN(CCCC)C(=O)COCC(=O)N(CCCC)CCCC | TBDGA | 0.233788 | toluene | 1 | Dy(III) |  | 5 | HNO3 | 0.5 |  |  |  | 25 | 30 | 1 | 150.6584 | NO | Figure 4 |  | 5 | CCCCN(CCCC)C(=O)COCC(=O)N(CCCC)CCCC | 298.15 | 2.177993 | toluene |  | 0 | 0
Extraction of lanthanide ions with N,N,N′,N′-tetrabutyl-3-oxa-diglycolamide from nitric acid media | X.-J. Peng, Y. Cui, J.-F. Ma, Y. Li, G.-X. Sun | 2017 | https://doi.org/10.1007/s41365-017-0229-4 | 1 | CCCCN(CCCC)C(=O)COCC(=O)N(CCCC)CCCC | TBDGA | 0.04992844 | toluene | 1 | Eu(III) |  | 5 | HNO3 | 0.5 |  |  |  | 25 | 30 | 1 | 0.1696598 | NO | Figure 4 |  | 5 | CCCCN(CCCC)C(=O)COCC(=O)N(CCCC)CCCC | 298.15 | -0.770421 | toluene |  | 0 | 0
Extraction of lanthanide ions with N,N,N′,N′-tetrabutyl-3-oxa-diglycolamide from nitric acid media | X.-J. Peng, Y. Cui, J.-F. Ma, Y. Li, G.-X. Sun | 2017 | https://doi.org/10.1007/s41365-017-0229-4 | 1 | CCCCN(CCCC)C(=O)COCC(=O)N(CCCC)CCCC | TBDGA | 0.09982448 | toluene | 1 | Eu(III) |  | 5 | HNO3 | 0.5 |  |  |  | 25 | 30 | 1 | 1.241754 | NO | Figure 4 |  | 5 | CCCCN(CCCC)C(=O)COCC(=O)N(CCCC)CCCC | 298.15 | 0.09403558 | toluene |  | 0 | 0
Extraction of lanthanide ions with N,N,N′,N′-tetrabutyl-3-oxa-diglycolamide from nitric acid media | X.-J. Peng, Y. Cui, J.-F. Ma, Y. Li, G.-X. Sun | 2017 | https://doi.org/10.1007/s41365-017-0229-4 | 1 | CCCCN(CCCC)C(=O)COCC(=O)N(CCCC)CCCC | TBDGA | 0.1496577 | toluene | 1 | Eu(III) |  | 5 | HNO3 | 0.5 |  |  |  | 25 | 30 | 1 | 6.758538 | NO | Figure 4 |  | 5 | CCCCN(CCCC)C(=O)COCC(=O)N(CCCC)CCCC | 298.15 | 0.8298528 | toluene |  | 0 | 0
Extraction of lanthanide ions with N,N,N′,N′-tetrabutyl-3-oxa-diglycolamide from nitric acid media | X.-J. Peng, Y. Cui, J.-F. Ma, Y. Li, G.-X. Sun | 2017 | https://doi.org/10.1007/s41365-017-0229-4 | 1 | CCCCN(CCCC)C(=O)COCC(=O)N(CCCC)CCCC | TBDGA | 0.1989538 | toluene | 1 | Eu(III) |  | 5 | HNO3 | 0.5 |  |  |  | 25 | 30 | 1 | 18.72286 | NO | Figure 4 |  | 5 | CCCCN(CCCC)C(=O)COCC(=O)N(CCCC)CCCC | 298.15 | 1.272372 | toluene |  | 0 | 0
Extraction of lanthanide ions with N,N,N′,N′-tetrabutyl-3-oxa-diglycolamide from nitric acid media | X.-J. Peng, Y. Cui, J.-F. Ma, Y. Li, G.-X. Sun | 2017 | https://doi.org/10.1007/s41365-017-0229-4 | 1 | CCCCN(CCCC)C(=O)COCC(=O)N(CCCC)CCCC | TBDGA | 0.2482715 | toluene | 1 | Eu(III) |  | 5 | HNO3 | 0.5 |  |  |  | 25 | 30 | 1 | 40.9242 | NO | Figure 4 |  | 5 | CCCCN(CCCC)C(=O)COCC(=O)N(CCCC)CCCC | 298.15 | 1.61198 | toluene |  | 0 | 0
Extraction of lanthanide ions with N,N,N′,N′-tetrabutyl-3-oxa-diglycolamide from nitric acid media | X.-J. Peng, Y. Cui, J.-F. Ma, Y. Li, G.-X. Sun | 2017 | https://doi.org/10.1007/s41365-017-0229-4 | 1 | CCCCN(CCCC)C(=O)COCC(=O)N(CCCC)CCCC | TBDGA | 0.1983254 | toluene | 1 | La(III) |  | 5 | HNO3 | 0.5 |  |  |  | 25 | 30 | 1 | 0.2790571 | NO | Figure 4 |  | 5 | CCCCN(CCCC)C(=O)COCC(=O)N(CCCC)CCCC | 298.15 | -0.5543069 | toluene |  | 0 | 0
Extraction of lanthanide ions with N,N,N′,N′-tetrabutyl-3-oxa-diglycolamide from nitric acid media | X.-J. Peng, Y. Cui, J.-F. Ma, Y. Li, G.-X. Sun | 2017 | https://doi.org/10.1007/s41365-017-0229-4 | 1 | CCCCN(CCCC)C(=O)COCC(=O)N(CCCC)CCCC | TBDGA | 0.2982733 | toluene | 1 | La(III) |  | 5 | HNO3 | 0.5 |  |  |  | 25 | 30 | 1 | 0.9797699 | NO | Figure 4 |  | 5 | CCCCN(CCCC)C(=O)COCC(=O)N(CCCC)CCCC | 298.15 | -0.008875915 | toluene |  | 0 | 0
Extraction of lanthanide ions with N,N,N′,N′-tetrabutyl-3-oxa-diglycolamide from nitric acid media | X.-J. Peng, Y. Cui, J.-F. Ma, Y. Li, G.-X. Sun | 2017 | https://doi.org/10.1007/s41365-017-0229-4 | 1 | CCCCN(CCCC)C(=O)COCC(=O)N(CCCC)CCCC | TBDGA | 0.3977785 | toluene | 1 | La(III) |  | 5 | HNO3 | 0.5 |  |  |  | 25 | 30 | 1 | 2.845941 | NO | Figure 4 |  | 5 | CCCCN(CCCC)C(=O)COCC(=O)N(CCCC)CCCC | 298.15 | 0.4542258 | toluene |  | 0 | 0
Extraction of lanthanide ions with N,N,N′,N′-tetrabutyl-3-oxa-diglycolamide from nitric acid media | X.-J. Peng, Y. Cui, J.-F. Ma, Y. Li, G.-X. Sun | 2017 | https://doi.org/10.1007/s41365-017-0229-4 | 1 | CCCCN(CCCC)C(=O)COCC(=O)N(CCCC)CCCC | TBDGA | 0.4963818 | toluene | 1 | La(III) |  | 5 | HNO3 | 0.5 |  |  |  | 25 | 30 | 1 | 6.839091 | NO | Figure 4 |  | 5 | CCCCN(CCCC)C(=O)COCC(=O)N(CCCC)CCCC | 298.15 | 0.8349984 | toluene |  | 0 | 0
Extraction of lanthanide ions with N,N,N′,N′-tetrabutyl-3-oxa-diglycolamide from nitric acid media | X.-J. Peng, Y. Cui, J.-F. Ma, Y. Li, G.-X. Sun | 2017 | https://doi.org/10.1007/s41365-017-0229-4 | 1 | CCCCN(CCCC)C(=O)COCC(=O)N(CCCC)CCCC | TBDGA | 0.1989538 | toluene | 1 | Ce(III) |  | 5 | HNO3 | 0.5 |  |  |  | 25 | 30 | 1 | 0.2568468 | NO | Figure 4 |  | 5 | CCCCN(CCCC)C(=O)COCC(=O)N(CCCC)CCCC | 298.15 | -0.5903259 | toluene |  | 0 | 0
Extraction of lanthanide ions with N,N,N′,N′-tetrabutyl-3-oxa-diglycolamide from nitric acid media | X.-J. Peng, Y. Cui, J.-F. Ma, Y. Li, G.-X. Sun | 2017 | https://doi.org/10.1007/s41365-017-0229-4 | 1 | CCCCN(CCCC)C(=O)COCC(=O)N(CCCC)CCCC | TBDGA | 0.2992184 | toluene | 1 | Ce(III) |  | 5 | HNO3 | 0.5 |  |  |  | 25 | 30 | 1 | 2.091418 | NO | Figure 4 |  | 5 | CCCCN(CCCC)C(=O)COCC(=O)N(CCCC)CCCC | 298.15 | 0.3204409 | toluene |  | 0 | 0
Extraction of lanthanide ions with N,N,N′,N′-tetrabutyl-3-oxa-diglycolamide from nitric acid media | X.-J. Peng, Y. Cui, J.-F. Ma, Y. Li, G.-X. Sun | 2017 | https://doi.org/10.1007/s41365-017-0229-4 | 1 | CCCCN(CCCC)C(=O)COCC(=O)N(CCCC)CCCC | TBDGA | 0.3990389 | toluene | 1 | Ce(III) |  | 5 | HNO3 | 0.5 |  |  |  | 25 | 30 | 1 | 5.332628 | NO | Figure 4 |  | 5 | CCCCN(CCCC)C(=O)COCC(=O)N(CCCC)CCCC | 298.15 | 0.7269413 | toluene |  | 0 | 0
Extraction of lanthanide ions with N,N,N′,N′-tetrabutyl-3-oxa-diglycolamide from nitric acid media | X.-J. Peng, Y. Cui, J.-F. Ma, Y. Li, G.-X. Sun | 2017 | https://doi.org/10.1007/s41365-017-0229-4 | 1 | CCCCN(CCCC)C(=O)COCC(=O)N(CCCC)CCCC | TBDGA | 0.4963818 | toluene | 1 | Ce(III) |  | 5 | HNO3 | 0.5 |  |  |  | 25 | 30 | 1 | 20.82967 | NO | Figure 4 |  | 5 | CCCCN(CCCC)C(=O)COCC(=O)N(CCCC)CCCC | 298.15 | 1.318682 | toluene |  | 0 | 0
Extraction of lanthanide ions with N,N,N′,N′-tetrabutyl-3-oxa-diglycolamide from nitric acid media | X.-J. Peng, Y. Cui, J.-F. Ma, Y. Li, G.-X. Sun | 2017 | https://doi.org/10.1007/s41365-017-0229-4 | 1 | CCCCN(CCCC)C(=O)COCC(=O)N(CCCC)CCCC | TBDGA | 0.149185 | toluene | 1 | Nd(III) |  | 5 | HNO3 | 0.5 |  |  |  | 25 | 30 | 1 | 0.3216918 | NO | Figure 4 |  | 5 | CCCCN(CCCC)C(=O)COCC(=O)N(CCCC)CCCC | 298.15 | -0.49256 | toluene |  | 0 | 0
Extraction of lanthanide ions with N,N,N′,N′-tetrabutyl-3-oxa-diglycolamide from nitric acid media | X.-J. Peng, Y. Cui, J.-F. Ma, Y. Li, G.-X. Sun | 2017 | https://doi.org/10.1007/s41365-017-0229-4 | 1 | CCCCN(CCCC)C(=O)COCC(=O)N(CCCC)CCCC | TBDGA | 0.1989538 | toluene | 1 | Nd(III) |  | 5 | HNO3 | 0.5 |  |  |  | 25 | 30 | 1 | 0.7372763 | NO | Figure 4 |  | 5 | CCCCN(CCCC)C(=O)COCC(=O)N(CCCC)CCCC | 298.15 | -0.1323697 | toluene |  | 0 | 0
Extraction of lanthanide ions with N,N,N′,N′-tetrabutyl-3-oxa-diglycolamide from nitric acid media | X.-J. Peng, Y. Cui, J.-F. Ma, Y. Li, G.-X. Sun | 2017 | https://doi.org/10.1007/s41365-017-0229-4 | 1 | CCCCN(CCCC)C(=O)COCC(=O)N(CCCC)CCCC | TBDGA | 0.2482715 | toluene | 1 | Nd(III) |  | 5 | HNO3 | 0.5 |  |  |  | 25 | 30 | 1 | 1.879882 | NO | Figure 4 |  | 5 | CCCCN(CCCC)C(=O)COCC(=O)N(CCCC)CCCC | 298.15 | 0.2741307 | toluene |  | 0 | 0
Extraction of lanthanide ions with N,N,N′,N′-tetrabutyl-3-oxa-diglycolamide from nitric acid media | X.-J. Peng, Y. Cui, J.-F. Ma, Y. Li, G.-X. Sun | 2017 | https://doi.org/10.1007/s41365-017-0229-4 | 1 | CCCCN(CCCC)C(=O)COCC(=O)N(CCCC)CCCC | TBDGA | 0.2982733 | toluene | 1 | Nd(III) |  | 5 | HNO3 | 0.5 |  |  |  | 25 | 30 | 1 | 3.203919 | NO | Figure 4 |  | 5 | CCCCN(CCCC)C(=O)COCC(=O)N(CCCC)CCCC | 298.15 | 0.5056816 | toluene |  | 0 | 0
Extraction of lanthanide ions with N,N,N′,N′-tetrabutyl-3-oxa-diglycolamide from nitric acid media | X.-J. Peng, Y. Cui, J.-F. Ma, Y. Li, G.-X. Sun | 2017 | https://doi.org/10.1007/s41365-017-0229-4 | 1 | CCCCN(CCCC)C(=O)COCC(=O)N(CCCC)CCCC | TBDGA | 0.3977785 | toluene | 1 | Nd(III) |  | 5 | HNO3 | 0.5 |  |  |  | 25 | 30 | 1 | 11.11647 | NO | Figure 4 |  | 5 | CCCCN(CCCC)C(=O)COCC(=O)N(CCCC)CCCC | 298.15 | 1.045967 | toluene |  | 0 | 0
Extraction of lanthanide ions with N,N,N′,N′-tetrabutyl-3-oxa-diglycolamide from nitric acid media | X.-J. Peng, Y. Cui, J.-F. Ma, Y. Li, G.-X. Sun | 2017 | https://doi.org/10.1007/s41365-017-0229-4 | 1 | CCCCN(CCCC)C(=O)COCC(=O)N(CCCC)CCCC | TBDGA | 0.03481135 | toluene | 1 | Gd(III) |  | 5 | HNO3 | 0.5 |  |  |  | 25 | 30 | 1 | 0.07490906 | NO | Figure 4 |  | 5 | CCCCN(CCCC)C(=O)COCC(=O)N(CCCC)CCCC | 298.15 | -1.125466 | toluene |  | 0 | 0
Extraction of lanthanide ions with N,N,N′,N′-tetrabutyl-3-oxa-diglycolamide from nitric acid media | X.-J. Peng, Y. Cui, J.-F. Ma, Y. Li, G.-X. Sun | 2017 | https://doi.org/10.1007/s41365-017-0229-4 | 1 | CCCCN(CCCC)C(=O)COCC(=O)N(CCCC)CCCC | TBDGA | 0.08468239 | toluene | 1 | Gd(III) |  | 5 | HNO3 | 0.5 |  |  |  | 25 | 30 | 1 | 1.381484 | NO | Figure 4 |  | 5 | CCCCN(CCCC)C(=O)COCC(=O)N(CCCC)CCCC | 298.15 | 0.1403458 | toluene |  | 0 | 0
Extraction of lanthanide ions with N,N,N′,N′-tetrabutyl-3-oxa-diglycolamide from nitric acid media | X.-J. Peng, Y. Cui, J.-F. Ma, Y. Li, G.-X. Sun | 2017 | https://doi.org/10.1007/s41365-017-0229-4 | 1 | CCCCN(CCCC)C(=O)COCC(=O)N(CCCC)CCCC | TBDGA | 0.1348217 | toluene | 1 | Gd(III) |  | 5 | HNO3 | 0.5 |  |  |  | 25 | 30 | 1 | 5.658081 | NO | Figure 4 |  | 5 | CCCCN(CCCC)C(=O)COCC(=O)N(CCCC)CCCC | 298.15 | 0.7526692 | toluene |  | 0 | 0
Extraction of lanthanide ions with N,N,N′,N′-tetrabutyl-3-oxa-diglycolamide from nitric acid media | X.-J. Peng, Y. Cui, J.-F. Ma, Y. Li, G.-X. Sun | 2017 | https://doi.org/10.1007/s41365-017-0229-4 | 1 | CCCCN(CCCC)C(=O)COCC(=O)N(CCCC)CCCC | TBDGA | 0.1844073 | toluene | 1 | Gd(III) |  | 5 | HNO3 | 0.5 |  |  |  | 25 | 30 | 1 | 12.36736 | NO | Figure 4 |  | 5 | CCCCN(CCCC)C(=O)COCC(=O)N(CCCC)CCCC | 298.15 | 1.092277 | toluene |  | 0 | 0
Extraction of lanthanide ions with N,N,N′,N′-tetrabutyl-3-oxa-diglycolamide from nitric acid media | X.-J. Peng, Y. Cui, J.-F. Ma, Y. Li, G.-X. Sun | 2017 | https://doi.org/10.1007/s41365-017-0229-4 | 1 | CCCCN(CCCC)C(=O)COCC(=O)N(CCCC)CCCC | TBDGA | 0.233788 | toluene | 1 | Gd(III) |  | 5 | HNO3 | 0.5 |  |  |  | 25 | 30 | 1 | 31.90973 | NO | Figure 4 |  | 5 | CCCCN(CCCC)C(=O)COCC(=O)N(CCCC)CCCC | 298.15 | 1.503923 | toluene |  | 0 | 0
Extraction of lanthanide ions with N,N,N′,N′-tetrabutyl-3-oxa-diglycolamide from nitric acid media | X.-J. Peng, Y. Cui, J.-F. Ma, Y. Li, G.-X. Sun | 2017 | https://doi.org/10.1007/s41365-017-0229-4 | 1 | CCCCN(CCCC)C(=O)COCC(=O)N(CCCC)CCCC | TBDGA | 0.05 | toluene | 1 | Er(III) |  | 5 | HNO3 | 0.5 |  |  |  | 43 | 30 | 1 | 4.100625 | NO | Figure 5 |  | 5 | CCCCN(CCCC)C(=O)COCC(=O)N(CCCC)CCCC | 316.15 | 0.6128501 | toluene |  | 0 | 0
Extraction of lanthanide ions with N,N,N′,N′-tetrabutyl-3-oxa-diglycolamide from nitric acid media | X.-J. Peng, Y. Cui, J.-F. Ma, Y. Li, G.-X. Sun | 2017 | https://doi.org/10.1007/s41365-017-0229-4 | 1 | CCCCN(CCCC)C(=O)COCC(=O)N(CCCC)CCCC | TBDGA | 0.05 | toluene | 1 | Er(III) |  | 5 | HNO3 | 0.5 |  |  |  | 35 | 30 | 1 | 12.0885 | NO | Figure 5 |  | 5 | CCCCN(CCCC)C(=O)COCC(=O)N(CCCC)CCCC | 308.15 | 1.082372 | toluene |  | 0 | 0
Extraction of lanthanide ions with N,N,N′,N′-tetrabutyl-3-oxa-diglycolamide from nitric acid media | X.-J. Peng, Y. Cui, J.-F. Ma, Y. Li, G.-X. Sun | 2017 | https://doi.org/10.1007/s41365-017-0229-4 | 1 | CCCCN(CCCC)C(=O)COCC(=O)N(CCCC)CCCC | TBDGA | 0.05 | toluene | 1 | Er(III) |  | 5 | HNO3 | 0.5 |  |  |  | 30 | 30 | 1 | 19.0575 | NO | Figure 5 |  | 5 | CCCCN(CCCC)C(=O)COCC(=O)N(CCCC)CCCC | 303.15 | 1.280066 | toluene |  | 0 | 0
Extraction of lanthanide ions with N,N,N′,N′-tetrabutyl-3-oxa-diglycolamide from nitric acid media | X.-J. Peng, Y. Cui, J.-F. Ma, Y. Li, G.-X. Sun | 2017 | https://doi.org/10.1007/s41365-017-0229-4 | 1 | CCCCN(CCCC)C(=O)COCC(=O)N(CCCC)CCCC | TBDGA | 0.05 | toluene | 1 | Er(III) |  | 5 | HNO3 | 0.5 |  |  |  | 25 | 30 | 1 | 33.66533 | NO | Figure 5 |  | 5 | CCCCN(CCCC)C(=O)COCC(=O)N(CCCC)CCCC | 298.15 | 1.527183 | toluene |  | 0 | 0
Extraction of lanthanide ions with N,N,N′,N′-tetrabutyl-3-oxa-diglycolamide from nitric acid media | X.-J. Peng, Y. Cui, J.-F. Ma, Y. Li, G.-X. Sun | 2017 | https://doi.org/10.1007/s41365-017-0229-4 | 1 | CCCCN(CCCC)C(=O)COCC(=O)N(CCCC)CCCC | TBDGA | 0.05 | toluene | 1 | Eu(III) |  | 5 | HNO3 | 0.5 |  |  |  | 43 | 30 | 1 | 0.586859 | NO | Figure 5 |  | 5 | CCCCN(CCCC)C(=O)COCC(=O)N(CCCC)CCCC | 316.15 | -0.2314662 | toluene |  | 0 | 0
Extraction of lanthanide ions with N,N,N′,N′-tetrabutyl-3-oxa-diglycolamide from nitric acid media | X.-J. Peng, Y. Cui, J.-F. Ma, Y. Li, G.-X. Sun | 2017 | https://doi.org/10.1007/s41365-017-0229-4 | 1 | CCCCN(CCCC)C(=O)COCC(=O)N(CCCC)CCCC | TBDGA | 0.05 | toluene | 1 | Eu(III) |  | 5 | HNO3 | 0.5 |  |  |  | 35 | 30 | 1 | 1.486477 | NO | Figure 5 |  | 5 | CCCCN(CCCC)C(=O)COCC(=O)N(CCCC)CCCC | 308.15 | 0.1721582 | toluene |  | 0 | 0
Extraction of lanthanide ions with N,N,N′,N′-tetrabutyl-3-oxa-diglycolamide from nitric acid media | X.-J. Peng, Y. Cui, J.-F. Ma, Y. Li, G.-X. Sun | 2017 | https://doi.org/10.1007/s41365-017-0229-4 | 1 | CCCCN(CCCC)C(=O)COCC(=O)N(CCCC)CCCC | TBDGA | 0.05 | toluene | 1 | Eu(III) |  | 5 | HNO3 | 0.5 |  |  |  | 30 | 30 | 1 | 2.887096 | NO | Figure 5 |  | 5 | CCCCN(CCCC)C(=O)COCC(=O)N(CCCC)CCCC | 303.15 | 0.4604613 | toluene |  | 0 | 0
Extraction of lanthanide ions with N,N,N′,N′-tetrabutyl-3-oxa-diglycolamide from nitric acid media | X.-J. Peng, Y. Cui, J.-F. Ma, Y. Li, G.-X. Sun | 2017 | https://doi.org/10.1007/s41365-017-0229-4 | 1 | CCCCN(CCCC)C(=O)COCC(=O)N(CCCC)CCCC | TBDGA | 0.05 | toluene | 1 | Eu(III) |  | 5 | HNO3 | 0.5 |  |  |  | 25 | 30 | 1 | 5.398709 | NO | Figure 5 |  | 5 | CCCCN(CCCC)C(=O)COCC(=O)N(CCCC)CCCC | 298.15 | 0.73229 | toluene |  | 0 | 0
Extraction of lanthanide ions with N,N,N′,N′-tetrabutyl-3-oxa-diglycolamide from nitric acid media | X.-J. Peng, Y. Cui, J.-F. Ma, Y. Li, G.-X. Sun | 2017 | https://doi.org/10.1007/s41365-017-0229-4 | 1 | CCCCN(CCCC)C(=O)COCC(=O)N(CCCC)CCCC | TBDGA | 0.05 | toluene | 1 | Sm(III) |  | 5 | HNO3 | 0.5 |  |  |  | 43 | 30 | 1 | 0.586859 | NO | Figure 5 |  | 5 | CCCCN(CCCC)C(=O)COCC(=O)N(CCCC)CCCC | 316.15 | -0.2314662 | toluene |  | 0 | 0
Extraction of lanthanide ions with N,N,N′,N′-tetrabutyl-3-oxa-diglycolamide from nitric acid media | X.-J. Peng, Y. Cui, J.-F. Ma, Y. Li, G.-X. Sun | 2017 | https://doi.org/10.1007/s41365-017-0229-4 | 1 | CCCCN(CCCC)C(=O)COCC(=O)N(CCCC)CCCC | TBDGA | 0.05 | toluene | 1 | Sm(III) |  | 5 | HNO3 | 0.5 |  |  |  | 35 | 30 | 1 | 1.241379 | NO | Figure 5 |  | 5 | CCCCN(CCCC)C(=O)COCC(=O)N(CCCC)CCCC | 308.15 | 0.09390445 | toluene |  | 0 | 0
Extraction of lanthanide ions with N,N,N′,N′-tetrabutyl-3-oxa-diglycolamide from nitric acid media | X.-J. Peng, Y. Cui, J.-F. Ma, Y. Li, G.-X. Sun | 2017 | https://doi.org/10.1007/s41365-017-0229-4 | 1 | CCCCN(CCCC)C(=O)COCC(=O)N(CCCC)CCCC | TBDGA | 0.05 | toluene | 1 | Sm(III) |  | 5 | HNO3 | 0.5 |  |  |  | 30 | 30 | 1 | 2.277697 | NO | Figure 5 |  | 5 | CCCCN(CCCC)C(=O)COCC(=O)N(CCCC)CCCC | 303.15 | 0.3574959 | toluene |  | 0 | 0
Extraction of lanthanide ions with N,N,N′,N′-tetrabutyl-3-oxa-diglycolamide from nitric acid media | X.-J. Peng, Y. Cui, J.-F. Ma, Y. Li, G.-X. Sun | 2017 | https://doi.org/10.1007/s41365-017-0229-4 | 1 | CCCCN(CCCC)C(=O)COCC(=O)N(CCCC)CCCC | TBDGA | 0.05 | toluene | 1 | Sm(III) |  | 5 | HNO3 | 0.5 |  |  |  | 25 | 30 | 1 | 3.659542 | NO | Figure 5 |  | 5 | CCCCN(CCCC)C(=O)COCC(=O)N(CCCC)CCCC | 298.15 | 0.5634267 | toluene |  | 0 | 0
Extraction of lanthanide ions with N,N,N′,N′-tetrabutyl-3-oxa-diglycolamide from nitric acid media | X.-J. Peng, Y. Cui, J.-F. Ma, Y. Li, G.-X. Sun | 2017 | https://doi.org/10.1007/s41365-017-0229-4 | 1 | CCCCN(CCCC)C(=O)COCC(=O)N(CCCC)CCCC | TBDGA | 0.05 | toluene | 1 | Tb(III) |  | 5 | HNO3 | 0.5 |  |  |  | 43 | 30 | 1 | 1.417637 | NO | Figure 5 |  | 5 | CCCCN(CCCC)C(=O)COCC(=O)N(CCCC)CCCC | 316.15 | 0.1515651 | toluene |  | 0 | 0
Extraction of lanthanide ions with N,N,N′,N′-tetrabutyl-3-oxa-diglycolamide from nitric acid media | X.-J. Peng, Y. Cui, J.-F. Ma, Y. Li, G.-X. Sun | 2017 | https://doi.org/10.1007/s41365-017-0229-4 | 1 | CCCCN(CCCC)C(=O)COCC(=O)N(CCCC)CCCC | TBDGA | 0.05 | toluene | 1 | Tb(III) |  | 5 | HNO3 | 0.5 |  |  |  | 35 | 30 | 1 | 4.551503 | NO | Figure 5 |  | 5 | CCCCN(CCCC)C(=O)COCC(=O)N(CCCC)CCCC | 308.15 | 0.6581549 | toluene |  | 0 | 0
Extraction of lanthanide ions with N,N,N′,N′-tetrabutyl-3-oxa-diglycolamide from nitric acid media | X.-J. Peng, Y. Cui, J.-F. Ma, Y. Li, G.-X. Sun | 2017 | https://doi.org/10.1007/s41365-017-0229-4 | 1 | CCCCN(CCCC)C(=O)COCC(=O)N(CCCC)CCCC | TBDGA | 0.05 | toluene | 1 | Tb(III) |  | 5 | HNO3 | 0.5 |  |  |  | 30 | 30 | 1 | 8.840117 | NO | Figure 5 |  | 5 | CCCCN(CCCC)C(=O)COCC(=O)N(CCCC)CCCC | 303.15 | 0.946458 | toluene |  | 0 | 0
Extraction of lanthanide ions with N,N,N′,N′-tetrabutyl-3-oxa-diglycolamide from nitric acid media | X.-J. Peng, Y. Cui, J.-F. Ma, Y. Li, G.-X. Sun | 2017 | https://doi.org/10.1007/s41365-017-0229-4 | 1 | CCCCN(CCCC)C(=O)COCC(=O)N(CCCC)CCCC | TBDGA | 0.05 | toluene | 1 | Tb(III) |  | 5 | HNO3 | 0.5 |  |  |  | 25 | 30 | 1 | 16.06685 | NO | Figure 5 |  | 5 | CCCCN(CCCC)C(=O)COCC(=O)N(CCCC)CCCC | 298.15 | 1.205931 | toluene |  | 0 | 0
Extraction of lanthanide ions with N,N,N′,N′-tetrabutyl-3-oxa-diglycolamide from nitric acid media | X.-J. Peng, Y. Cui, J.-F. Ma, Y. Li, G.-X. Sun | 2017 | https://doi.org/10.1007/s41365-017-0229-4 | 1 | CCCCN(CCCC)C(=O)COCC(=O)N(CCCC)CCCC | TBDGA | 0.05 | toluene | 1 | Nd(III) |  | 5 | HNO3 | 0.5 |  |  |  | 45 | 30 | 1 | 0.103473 | NO | Figure 5 |  | 5 | CCCCN(CCCC)C(=O)COCC(=O)N(CCCC)CCCC | 318.15 | -0.985173 | toluene |  | 0 | 0
Extraction of lanthanide ions with N,N,N′,N′-tetrabutyl-3-oxa-diglycolamide from nitric acid media | X.-J. Peng, Y. Cui, J.-F. Ma, Y. Li, G.-X. Sun | 2017 | https://doi.org/10.1007/s41365-017-0229-4 | 1 | CCCCN(CCCC)C(=O)COCC(=O)N(CCCC)CCCC | TBDGA | 0.05 | toluene | 1 | Nd(III) |  | 5 | HNO3 | 0.5 |  |  |  | 35 | 30 | 1 | 0.2596168 | NO | Figure 5 |  | 5 | CCCCN(CCCC)C(=O)COCC(=O)N(CCCC)CCCC | 308.15 | -0.5856672 | toluene |  | 0 | 0
Extraction of lanthanide ions with N,N,N′,N′-tetrabutyl-3-oxa-diglycolamide from nitric acid media | X.-J. Peng, Y. Cui, J.-F. Ma, Y. Li, G.-X. Sun | 2017 | https://doi.org/10.1007/s41365-017-0229-4 | 1 | CCCCN(CCCC)C(=O)COCC(=O)N(CCCC)CCCC | TBDGA | 0.05 | toluene | 1 | Nd(III) |  | 5 | HNO3 | 0.5 |  |  |  | 30 | 30 | 1 | 0.4054224 | NO | Figure 5 |  | 5 | CCCCN(CCCC)C(=O)COCC(=O)N(CCCC)CCCC | 303.15 | -0.3920923 | toluene |  | 0 | 0
Extraction of lanthanide ions with N,N,N′,N′-tetrabutyl-3-oxa-diglycolamide from nitric acid media | X.-J. Peng, Y. Cui, J.-F. Ma, Y. Li, G.-X. Sun | 2017 | https://doi.org/10.1007/s41365-017-0229-4 | 1 | CCCCN(CCCC)C(=O)COCC(=O)N(CCCC)CCCC | TBDGA | 0.05 | toluene | 1 | Nd(III) |  | 5 | HNO3 | 0.5 |  |  |  | 25 | 30 | 1 | 0.6037952 | NO | Figure 5 |  | 5 | CCCCN(CCCC)C(=O)COCC(=O)N(CCCC)CCCC | 298.15 | -0.2191104 | toluene |  | 0 | 0
Extraction of lanthanide ions with N,N,N′,N′-tetrabutyl-3-oxa-diglycolamide from nitric acid media | X.-J. Peng, Y. Cui, J.-F. Ma, Y. Li, G.-X. Sun | 2017 | https://doi.org/10.1007/s41365-017-0229-4 | 1 | CCCCN(CCCC)C(=O)COCC(=O)N(CCCC)CCCC | TBDGA | 0.05 | toluene | 1 | Gd(III) |  | 5 | HNO3 | 0.5 |  |  |  | 45 | 30 | 1 | 3.523321 | NO | Figure 5 |  | 5 | CCCCN(CCCC)C(=O)COCC(=O)N(CCCC)CCCC | 318.15 | 0.5469522 | toluene |  | 0 | 0
Extraction of lanthanide ions with N,N,N′,N′-tetrabutyl-3-oxa-diglycolamide from nitric acid media | X.-J. Peng, Y. Cui, J.-F. Ma, Y. Li, G.-X. Sun | 2017 | https://doi.org/10.1007/s41365-017-0229-4 | 1 | CCCCN(CCCC)C(=O)COCC(=O)N(CCCC)CCCC | TBDGA | 0.05 | toluene | 1 | Gd(III) |  | 5 | HNO3 | 0.5 |  |  |  | 35 | 30 | 1 | 11.9744 | NO | Figure 5 |  | 5 | CCCCN(CCCC)C(=O)COCC(=O)N(CCCC)CCCC | 308.15 | 1.078254 | toluene |  | 0 | 0
Extraction of lanthanide ions with N,N,N′,N′-tetrabutyl-3-oxa-diglycolamide from nitric acid media | X.-J. Peng, Y. Cui, J.-F. Ma, Y. Li, G.-X. Sun | 2017 | https://doi.org/10.1007/s41365-017-0229-4 | 1 | CCCCN(CCCC)C(=O)COCC(=O)N(CCCC)CCCC | TBDGA | 0.05 | toluene | 1 | Gd(III) |  | 5 | HNO3 | 0.5 |  |  |  | 29 | 30 | 1 | 18.69944 | NO | Figure 5 |  | 5 | CCCCN(CCCC)C(=O)COCC(=O)N(CCCC)CCCC | 302.15 | 1.271829 | toluene |  | 0 | 0
Extraction of lanthanide ions with N,N,N′,N′-tetrabutyl-3-oxa-diglycolamide from nitric acid media | X.-J. Peng, Y. Cui, J.-F. Ma, Y. Li, G.-X. Sun | 2017 | https://doi.org/10.1007/s41365-017-0229-4 | 1 | CCCCN(CCCC)C(=O)COCC(=O)N(CCCC)CCCC | TBDGA | 0.05 | toluene | 1 | La(III) |  | 5 | HNO3 | 0.5 |  |  |  | 43 | 30 | 1 | 0.08163222 | NO | Figure 5 |  | 5 | CCCCN(CCCC)C(=O)COCC(=O)N(CCCC)CCCC | 316.15 | -1.088138 | toluene |  | 0 | 0
Extraction of lanthanide ions with N,N,N′,N′-tetrabutyl-3-oxa-diglycolamide from nitric acid media | X.-J. Peng, Y. Cui, J.-F. Ma, Y. Li, G.-X. Sun | 2017 | https://doi.org/10.1007/s41365-017-0229-4 | 1 | CCCCN(CCCC)C(=O)COCC(=O)N(CCCC)CCCC | TBDGA | 0.05 | toluene | 1 | La(III) |  | 5 | HNO3 | 0.5 |  |  |  | 30 | 30 | 1 | 0.2800798 | NO | Figure 5 |  | 5 | CCCCN(CCCC)C(=O)COCC(=O)N(CCCC)CCCC | 303.15 | -0.5527183 | toluene |  | 0 | 0
Extraction of lanthanide ions with N,N,N′,N′-tetrabutyl-3-oxa-diglycolamide from nitric acid media | X.-J. Peng, Y. Cui, J.-F. Ma, Y. Li, G.-X. Sun | 2017 | https://doi.org/10.1007/s41365-017-0229-4 | 1 | CCCCN(CCCC)C(=O)COCC(=O)N(CCCC)CCCC | TBDGA | 0.05 | toluene | 1 | La(III) |  | 5 | HNO3 | 0.5 |  |  |  | 25 | 30 | 1 | 0.386647 | NO | Figure 5 |  | 5 | CCCCN(CCCC)C(=O)COCC(=O)N(CCCC)CCCC | 298.15 | -0.4126853 | toluene |  | 0 | 0
Extraction of lanthanide ions with N,N,N′,N′-tetrabutyl-3-oxa-diglycolamide from nitric acid media | X.-J. Peng, Y. Cui, J.-F. Ma, Y. Li, G.-X. Sun | 2017 | https://doi.org/10.1007/s41365-017-0229-4 | 1 | CCCCN(CCCC)C(=O)COCC(=O)N(CCCC)CCCC | TBDGA | 0.05 | toluene | 1 | Dy(III) |  | 5 | HNO3 | 0.5 |  |  |  | 43 | 30 | 1 | 2.942378 | NO | Figure 5 |  | 5 | CCCCN(CCCC)C(=O)COCC(=O)N(CCCC)CCCC | 316.15 | 0.4686985 | toluene |  | 0 | 0
Extraction of lanthanide ions with N,N,N′,N′-tetrabutyl-3-oxa-diglycolamide from nitric acid media | X.-J. Peng, Y. Cui, J.-F. Ma, Y. Li, G.-X. Sun | 2017 | https://doi.org/10.1007/s41365-017-0229-4 | 1 | CCCCN(CCCC)C(=O)COCC(=O)N(CCCC)CCCC | TBDGA | 0.05 | toluene | 1 | Dy(III) |  | 5 | HNO3 | 0.5 |  |  |  | 35 | 30 | 1 | 7.741005 | NO | Figure 5 |  | 5 | CCCCN(CCCC)C(=O)COCC(=O)N(CCCC)CCCC | 308.15 | 0.8887974 | toluene |  | 0 | 0
Extraction of lanthanide ions with N,N,N′,N′-tetrabutyl-3-oxa-diglycolamide from nitric acid media | X.-J. Peng, Y. Cui, J.-F. Ma, Y. Li, G.-X. Sun | 2017 | https://doi.org/10.1007/s41365-017-0229-4 | 1 | CCCCN(CCCC)C(=O)COCC(=O)N(CCCC)CCCC | TBDGA | 0.05 | toluene | 1 | Dy(III) |  | 5 | HNO3 | 0.5 |  |  |  | 30 | 30 | 1 | 14.33862 | NO | Figure 5 |  | 5 | CCCCN(CCCC)C(=O)COCC(=O)N(CCCC)CCCC | 303.15 | 1.156507 | toluene |  | 0 | 0
Extraction of lanthanide ions with N,N,N′,N′-tetrabutyl-3-oxa-diglycolamide from nitric acid media | X.-J. Peng, Y. Cui, J.-F. Ma, Y. Li, G.-X. Sun | 2017 | https://doi.org/10.1007/s41365-017-0229-4 | 1 | CCCCN(CCCC)C(=O)COCC(=O)N(CCCC)CCCC | TBDGA | 0.05 | toluene | 1 | Dy(III) |  | 5 | HNO3 | 0.5 |  |  |  | 25 | 30 | 1 | 26.55935 | NO | Figure 5 |  | 5 | CCCCN(CCCC)C(=O)COCC(=O)N(CCCC)CCCC | 298.15 | 1.424217 | toluene |  | 0 | 0
Extraction of lanthanide ions with N,N,N′,N′-tetrabutyl-3-oxa-diglycolamide from nitric acid media | X.-J. Peng, Y. Cui, J.-F. Ma, Y. Li, G.-X. Sun | 2017 | https://doi.org/10.1007/s41365-017-0229-4 | 1 | CCCCN(CCCC)C(=O)COCC(=O)N(CCCC)CCCC | TBDGA | 0.05 | toluene | 1 | Ce(III) |  | 5 | HNO3 | 0.5 |  |  |  | 43 | 30 | 1 | 0.09962138 | NO | Figure 5 |  | 5 | CCCCN(CCCC)C(=O)COCC(=O)N(CCCC)CCCC | 316.15 | -1.001647 | toluene |  | 0 | 0
Extraction of lanthanide ions with N,N,N′,N′-tetrabutyl-3-oxa-diglycolamide from nitric acid media | X.-J. Peng, Y. Cui, J.-F. Ma, Y. Li, G.-X. Sun | 2017 | https://doi.org/10.1007/s41365-017-0229-4 | 1 | CCCCN(CCCC)C(=O)COCC(=O)N(CCCC)CCCC | TBDGA | 0.05 | toluene | 1 | Ce(III) |  | 5 | HNO3 | 0.5 |  |  |  | 35 | 30 | 1 | 0.1898534 | NO | Figure 5 |  | 5 | CCCCN(CCCC)C(=O)COCC(=O)N(CCCC)CCCC | 308.15 | -0.7215815 | toluene |  | 0 | 0
Extraction of lanthanide ions with N,N,N′,N′-tetrabutyl-3-oxa-diglycolamide from nitric acid media | X.-J. Peng, Y. Cui, J.-F. Ma, Y. Li, G.-X. Sun | 2017 | https://doi.org/10.1007/s41365-017-0229-4 | 1 | CCCCN(CCCC)C(=O)COCC(=O)N(CCCC)CCCC | TBDGA | 0.05 | toluene | 1 | Ce(III) |  | 5 | HNO3 | 0.5 |  |  |  | 30 | 30 | 1 | 0.2547391 | NO | Figure 5 |  | 5 | CCCCN(CCCC)C(=O)COCC(=O)N(CCCC)CCCC | 303.15 | -0.5939044 | toluene |  | 0 | 0
Extraction of lanthanide ions with N,N,N′,N′-tetrabutyl-3-oxa-diglycolamide from nitric acid media | X.-J. Peng, Y. Cui, J.-F. Ma, Y. Li, G.-X. Sun | 2017 | https://doi.org/10.1007/s41365-017-0229-4 | 1 | CCCCN(CCCC)C(=O)COCC(=O)N(CCCC)CCCC | TBDGA | 0.05 | toluene | 1 | Ce(III) |  | 5 | HNO3 | 0.5 |  |  |  | 25 | 30 | 1 | 0.3903312 | NO | Figure 5 |  | 5 | CCCCN(CCCC)C(=O)COCC(=O)N(CCCC)CCCC | 298.15 | -0.4085667 | toluene |  | 0 | 0
Solvent extraction of An(III) and Ln(III) using TODGA in aromatic diluents to suppress third phase formation | P Weßling, U Müllich, E Guerinoni, A Geist, PJ Panak | 2020 | https://doi.org/10.1016/j.hydromet.2020.105248 | 1 | CCCCCCCCN(CCCCCCCC)C(=O)COCC(=O)N(CCCCCCCC)CCCCCCCC | TODGA | 0.2 | 1,4-diisopropylbenzene | 1 | Eu(III) |  | Trace | HNO3 | 1 |  |  |  | 20 | 0.994695 | 1 | 192.9431 | NO | Figure S1 |  | 0 | CCCCCCCCN(CCCCCCCC)C(=O)COCC(=O)N(CCCCCCCC)CCCCCCCC | 293.15 | 2.285429 | 1,4-diisopropylbenzene |  | 0 | 0
Solvent extraction of An(III) and Ln(III) using TODGA in aromatic diluents to suppress third phase formation | P Weßling, U Müllich, E Guerinoni, A Geist, PJ Panak | 2020 | https://doi.org/10.1016/j.hydromet.2020.105248 | 1 | CCCCCCCCN(CCCCCCCC)C(=O)COCC(=O)N(CCCCCCCC)CCCCCCCC | TODGA | 0.2 | 1,4-diisopropylbenzene | 1 | Eu(III) |  | Trace | HNO3 | 1 |  |  |  | 20 | 5.013263 | 1 | 213.4722 | NO | Figure S1 |  | 0 | CCCCCCCCN(CCCCCCCC)C(=O)COCC(=O)N(CCCCCCCC)CCCCCCCC | 293.15 | 2.329341 | 1,4-diisopropylbenzene |  | 0 | 0
Solvent extraction of An(III) and Ln(III) using TODGA in aromatic diluents to suppress third phase formation | P Weßling, U Müllich, E Guerinoni, A Geist, PJ Panak | 2020 | https://doi.org/10.1016/j.hydromet.2020.105248 | 1 | CCCCCCCCN(CCCCCCCC)C(=O)COCC(=O)N(CCCCCCCC)CCCCCCCC | TODGA | 0.2 | 1,4-diisopropylbenzene | 1 | Eu(III) |  | Trace | HNO3 | 1 |  |  |  | 20 | 10.02653 | 1 | 214.4556 | NO | Figure S1 |  | 0 | CCCCCCCCN(CCCCCCCC)C(=O)COCC(=O)N(CCCCCCCC)CCCCCCCC | 293.15 | 2.331337 | 1,4-diisopropylbenzene |  | 0 | 0
Solvent extraction of An(III) and Ln(III) using TODGA in aromatic diluents to suppress third phase formation | P Weßling, U Müllich, E Guerinoni, A Geist, PJ Panak | 2020 | https://doi.org/10.1016/j.hydromet.2020.105248 | 1 | CCCCCCCCN(CCCCCCCC)C(=O)COCC(=O)N(CCCCCCCC)CCCCCCCC | TODGA | 0.2 | 1,4-diisopropylbenzene | 1 | Eu(III) |  | Trace | HNO3 | 1 |  |  |  | 20 | 20.01326 | 1 | 215.4435 | NO | Figure S1 |  | 0 | CCCCCCCCN(CCCCCCCC)C(=O)COCC(=O)N(CCCCCCCC)CCCCCCCC | 293.15 | 2.333333 | 1,4-diisopropylbenzene |  | 0 | 0
Solvent extraction of An(III) and Ln(III) using TODGA in aromatic diluents to suppress third phase formation | P Weßling, U Müllich, E Guerinoni, A Geist, PJ Panak | 2020 | https://doi.org/10.1016/j.hydromet.2020.105248 | 1 | CCCCCCCCN(CCCCCCCC)C(=O)COCC(=O)N(CCCCCCCC)CCCCCCCC | TODGA | 0.2 | 1,4-diisopropylbenzene | 1 | Eu(III) |  | Trace | HNO3 | 1 |  |  |  | 20 | 30 | 1 | 223.5123 | NO | Figure S1 |  | 0 | CCCCCCCCN(CCCCCCCC)C(=O)COCC(=O)N(CCCCCCCC)CCCCCCCC | 293.15 | 2.349301 | 1,4-diisopropylbenzene |  | 0 | 0
Solvent extraction of An(III) and Ln(III) using TODGA in aromatic diluents to suppress third phase formation | P Weßling, U Müllich, E Guerinoni, A Geist, PJ Panak | 2020 | https://doi.org/10.1016/j.hydromet.2020.105248 | 1 | CCCCCCCCN(CCCCCCCC)C(=O)COCC(=O)N(CCCCCCCC)CCCCCCCC | TODGA | 0.2 | 1,4-diisopropylbenzene | 1 | Eu(III) |  | Trace | HNO3 | 1 |  |  |  | 20 | 60 | 1 | 222.4874 | NO | Figure S1 |  | 0 | CCCCCCCCN(CCCCCCCC)C(=O)COCC(=O)N(CCCCCCCC)CCCCCCCC | 293.15 | 2.347305 | 1,4-diisopropylbenzene |  | 0 | 0
Solvent extraction of An(III) and Ln(III) using TODGA in aromatic diluents to suppress third phase formation | P Weßling, U Müllich, E Guerinoni, A Geist, PJ Panak | 2020 | https://doi.org/10.1016/j.hydromet.2020.105248 | 1 | CCCCCCCCN(CCCCCCCC)C(=O)COCC(=O)N(CCCCCCCC)CCCCCCCC | TODGA | 0.2 | tert-butylbenzene | 1 | Eu(III) |  | Trace | HNO3 | 0.04824222 |  |  |  | 20 | 30 | 1 | 0.02317073 | NO | Figure S4A |  | 0 | CCCCCCCCN(CCCCCCCC)C(=O)COCC(=O)N(CCCCCCCC)CCCCCCCC | 293.15 | -1.63506 | tert-butylbenzene |  | 0 | 0
Solvent extraction of An(III) and Ln(III) using TODGA in aromatic diluents to suppress third phase formation | P Weßling, U Müllich, E Guerinoni, A Geist, PJ Panak | 2020 | https://doi.org/10.1016/j.hydromet.2020.105248 | 1 | CCCCCCCCN(CCCCCCCC)C(=O)COCC(=O)N(CCCCCCCC)CCCCCCCC | TODGA | 0.2 | tert-butylbenzene | 1 | Eu(III) |  | Trace | HNO3 | 0.121459 |  |  |  | 20 | 30 | 1 | 0.0991409 | NO | Figure S4A |  | 0 | CCCCCCCCN(CCCCCCCC)C(=O)COCC(=O)N(CCCCCCCC)CCCCCCCC | 293.15 | -1.003747 | tert-butylbenzene |  | 0 | 0
Solvent extraction of An(III) and Ln(III) using TODGA in aromatic diluents to suppress third phase formation | P Weßling, U Müllich, E Guerinoni, A Geist, PJ Panak | 2020 | https://doi.org/10.1016/j.hydromet.2020.105248 | 1 | CCCCCCCCN(CCCCCCCC)C(=O)COCC(=O)N(CCCCCCCC)CCCCCCCC | TODGA | 0.2 | tert-butylbenzene | 1 | Eu(III) |  | Trace | HNO3 | 0.3041464 |  |  |  | 20 | 30 | 1 | 0.7803873 | NO | Figure S4A |  | 0 | CCCCCCCCN(CCCCCCCC)C(=O)COCC(=O)N(CCCCCCCC)CCCCCCCC | 293.15 | -0.1076898 | tert-butylbenzene |  | 0 | 0
Solvent extraction of An(III) and Ln(III) using TODGA in aromatic diluents to suppress third phase formation | P Weßling, U Müllich, E Guerinoni, A Geist, PJ Panak | 2020 | https://doi.org/10.1016/j.hydromet.2020.105248 | 1 | CCCCCCCCN(CCCCCCCC)C(=O)COCC(=O)N(CCCCCCCC)CCCCCCCC | TODGA | 0.2 | tert-butylbenzene | 1 | Eu(III) |  | Trace | HNO3 | 0.4878465 |  |  |  | 20 | 30 | 1 | 3.370515 | NO | Figure S4A |  | 0 | CCCCCCCCN(CCCCCCCC)C(=O)COCC(=O)N(CCCCCCCC)CCCCCCCC | 293.15 | 0.5276963 | tert-butylbenzene |  | 0 | 0
Solvent extraction of An(III) and Ln(III) using TODGA in aromatic diluents to suppress third phase formation | P Weßling, U Müllich, E Guerinoni, A Geist, PJ Panak | 2020 | https://doi.org/10.1016/j.hydromet.2020.105248 | 1 | CCCCCCCCN(CCCCCCCC)C(=O)COCC(=O)N(CCCCCCCC)CCCCCCCC | TODGA | 0.2 | tert-butylbenzene | 1 | Eu(III) |  | Trace | HNO3 | 0.6712913 |  |  |  | 20 | 30 | 1 | 12.18136 | NO | Figure S4A |  | 0 | CCCCCCCCN(CCCCCCCC)C(=O)COCC(=O)N(CCCCCCCC)CCCCCCCC | 293.15 | 1.085696 | tert-butylbenzene |  | 0 | 0
Solvent extraction of An(III) and Ln(III) using TODGA in aromatic diluents to suppress third phase formation | P Weßling, U Müllich, E Guerinoni, A Geist, PJ Panak | 2020 | https://doi.org/10.1016/j.hydromet.2020.105248 | 1 | CCCCCCCCN(CCCCCCCC)C(=O)COCC(=O)N(CCCCCCCC)CCCCCCCC | TODGA | 0.2 | tert-butylbenzene | 1 | Eu(III) |  | Trace | HNO3 | 0.9473354 |  |  |  | 20 | 30 | 1 | 64.06407 | NO | Figure S4A |  | 0 | CCCCCCCCN(CCCCCCCC)C(=O)COCC(=O)N(CCCCCCCC)CCCCCCCC | 293.15 | 1.806615 | tert-butylbenzene |  | 0 | 0
Solvent extraction of An(III) and Ln(III) using TODGA in aromatic diluents to suppress third phase formation | P Weßling, U Müllich, E Guerinoni, A Geist, PJ Panak | 2020 | https://doi.org/10.1016/j.hydromet.2020.105248 | 1 | CCCCCCCCN(CCCCCCCC)C(=O)COCC(=O)N(CCCCCCCC)CCCCCCCC | TODGA | 0.2 | tert-butylbenzene | 1 | Eu(III) |  | Trace | HNO3 | 1.862974 |  |  |  | 20 | 30 | 1 | 776.2995 | NO | Figure S4A |  | 0 | CCCCCCCCN(CCCCCCCC)C(=O)COCC(=O)N(CCCCCCCC)CCCCCCCC | 293.15 | 2.890029 | tert-butylbenzene |  | 0 | 0
Solvent extraction of An(III) and Ln(III) using TODGA in aromatic diluents to suppress third phase formation | P Weßling, U Müllich, E Guerinoni, A Geist, PJ Panak | 2020 | https://doi.org/10.1016/j.hydromet.2020.105248 | 1 | CCCCCCCCN(CCCCCCCC)C(=O)COCC(=O)N(CCCCCCCC)CCCCCCCC | TODGA | 0.2 | tert-butylbenzene | 1 | Eu(III) |  | 0.08 | HNO3 | 0.04824222 |  |  |  | 20 | 30 | 1 | 0.02190291 | NO | Figure S4A |  | 0.08 | CCCCCCCCN(CCCCCCCC)C(=O)COCC(=O)N(CCCCCCCC)CCCCCCCC | 293.15 | -1.659498 | tert-butylbenzene |  | 0 | 0
Solvent extraction of An(III) and Ln(III) using TODGA in aromatic diluents to suppress third phase formation | P Weßling, U Müllich, E Guerinoni, A Geist, PJ Panak | 2020 | https://doi.org/10.1016/j.hydromet.2020.105248 | 1 | CCCCCCCCN(CCCCCCCC)C(=O)COCC(=O)N(CCCCCCCC)CCCCCCCC | TODGA | 0.2 | tert-butylbenzene | 1 | Eu(III) |  | 0.08 | HNO3 | 0.121459 |  |  |  | 20 | 30 | 1 | 0.09729866 | NO | Figure S4A |  | 0.08 | CCCCCCCCN(CCCCCCCC)C(=O)COCC(=O)N(CCCCCCCC)CCCCCCCC | 293.15 | -1.011893 | tert-butylbenzene |  | 0 | 0
Solvent extraction of An(III) and Ln(III) using TODGA in aromatic diluents to suppress third phase formation | P Weßling, U Müllich, E Guerinoni, A Geist, PJ Panak | 2020 | https://doi.org/10.1016/j.hydromet.2020.105248 | 1 | CCCCCCCCN(CCCCCCCC)C(=O)COCC(=O)N(CCCCCCCC)CCCCCCCC | TODGA | 0.2 | tert-butylbenzene | 1 | Eu(III) |  | 0.08 | HNO3 | 0.3046954 |  |  |  | 20 | 30 | 1 | 0.7731027 | NO | Figure S4A |  | 0.08 | CCCCCCCCN(CCCCCCCC)C(=O)COCC(=O)N(CCCCCCCC)CCCCCCCC | 293.15 | -0.1117628 | tert-butylbenzene |  | 0 | 0
Solvent extraction of An(III) and Ln(III) using TODGA in aromatic diluents to suppress third phase formation | P Weßling, U Müllich, E Guerinoni, A Geist, PJ Panak | 2020 | https://doi.org/10.1016/j.hydromet.2020.105248 | 1 | CCCCCCCCN(CCCCCCCC)C(=O)COCC(=O)N(CCCCCCCC)CCCCCCCC | TODGA | 0.2 | tert-butylbenzene | 1 | Eu(III) |  | 0.08 | HNO3 | 0.4887271 |  |  |  | 20 | 30 | 1 | 3.339053 | NO | Figure S4A |  | 0.08 | CCCCCCCCN(CCCCCCCC)C(=O)COCC(=O)N(CCCCCCCC)CCCCCCCC | 293.15 | 0.5236233 | tert-butylbenzene |  | 0 | 0
Solvent extraction of An(III) and Ln(III) using TODGA in aromatic diluents to suppress third phase formation | P Weßling, U Müllich, E Guerinoni, A Geist, PJ Panak | 2020 | https://doi.org/10.1016/j.hydromet.2020.105248 | 1 | CCCCCCCCN(CCCCCCCC)C(=O)COCC(=O)N(CCCCCCCC)CCCCCCCC | TODGA | 0.2 | tert-butylbenzene | 1 | Eu(III) |  | 0.08 | HNO3 | 0.672503 |  |  |  | 20 | 30 | 1 | 12.52895 | NO | Figure S4A |  | 0.08 | CCCCCCCCN(CCCCCCCC)C(=O)COCC(=O)N(CCCCCCCC)CCCCCCCC | 293.15 | 1.097915 | tert-butylbenzene |  | 0 | 0
Solvent extraction of An(III) and Ln(III) using TODGA in aromatic diluents to suppress third phase formation | P Weßling, U Müllich, E Guerinoni, A Geist, PJ Panak | 2020 | https://doi.org/10.1016/j.hydromet.2020.105248 | 1 | CCCCCCCCN(CCCCCCCC)C(=O)COCC(=O)N(CCCCCCCC)CCCCCCCC | TODGA | 0.2 | tert-butylbenzene | 1 | Eu(III) |  | 0.08 | HNO3 | 0.9473354 |  |  |  | 20 | 30 | 1 | 71.02601 | NO | Figure S4A |  | 0.08 | CCCCCCCCN(CCCCCCCC)C(=O)COCC(=O)N(CCCCCCCC)CCCCCCCC | 293.15 | 1.851417 | tert-butylbenzene |  | 0 | 0
Solvent extraction of An(III) and Ln(III) using TODGA in aromatic diluents to suppress third phase formation | P Weßling, U Müllich, E Guerinoni, A Geist, PJ Panak | 2020 | https://doi.org/10.1016/j.hydromet.2020.105248 | 1 | CCCCCCCCN(CCCCCCCC)C(=O)COCC(=O)N(CCCCCCCC)CCCCCCCC | TODGA | 0.2 | tert-butylbenzene | 1 | Eu(III) |  | 0.08 | HNO3 | 1.866337 |  |  |  | 20 | 30 | 1 | 1337.404 | NO | Figure S4A |  | 0.08 | CCCCCCCCN(CCCCCCCC)C(=O)COCC(=O)N(CCCCCCCC)CCCCCCCC | 293.15 | 3.126263 | tert-butylbenzene |  | 0 | 0
Solvent extraction of An(III) and Ln(III) using TODGA in aromatic diluents to suppress third phase formation | P Weßling, U Müllich, E Guerinoni, A Geist, PJ Panak | 2020 | https://doi.org/10.1016/j.hydromet.2020.105248 | 1 | CCCCCCCCN(CCCCCCCC)C(=O)COCC(=O)N(CCCCCCCC)CCCCCCCC | TODGA | 0.2 | tert-butylbenzene | 1 | La(III) |  | 0.08 | HNO3 | 0.04824222 |  |  |  | 20 | 30 | 1 | 0.002808778 | NO | Figure S4A |  | 0.08 | CCCCCCCCN(CCCCCCCC)C(=O)COCC(=O)N(CCCCCCCC)CCCCCCCC | 293.15 | -2.551483 | tert-butylbenzene |  | 0 | 0
Solvent extraction of An(III) and Ln(III) using TODGA in aromatic diluents to suppress third phase formation | P Weßling, U Müllich, E Guerinoni, A Geist, PJ Panak | 2020 | https://doi.org/10.1016/j.hydromet.2020.105248 | 1 | CCCCCCCCN(CCCCCCCC)C(=O)COCC(=O)N(CCCCCCCC)CCCCCCCC | TODGA | 0.2 | tert-butylbenzene | 1 | La(III) |  | 0.08 | HNO3 | 0.121459 |  |  |  | 20 | 30 | 1 | 0.01157547 | NO | Figure S4A |  | 0.08 | CCCCCCCCN(CCCCCCCC)C(=O)COCC(=O)N(CCCCCCCC)CCCCCCCC | 293.15 | -1.936461 | tert-butylbenzene |  | 0 | 0
Solvent extraction of An(III) and Ln(III) using TODGA in aromatic diluents to suppress third phase formation | P Weßling, U Müllich, E Guerinoni, A Geist, PJ Panak | 2020 | https://doi.org/10.1016/j.hydromet.2020.105248 | 1 | CCCCCCCCN(CCCCCCCC)C(=O)COCC(=O)N(CCCCCCCC)CCCCCCCC | TODGA | 0.2 | tert-butylbenzene | 1 | La(III) |  | 0.08 | HNO3 | 0.3046954 |  |  |  | 20 | 30 | 1 | 0.07553291 | NO | Figure S4A |  | 0.08 | CCCCCCCCN(CCCCCCCC)C(=O)COCC(=O)N(CCCCCCCC)CCCCCCCC | 293.15 | -1.121864 | tert-butylbenzene |  | 0 | 0
Solvent extraction of An(III) and Ln(III) using TODGA in aromatic diluents to suppress third phase formation | P Weßling, U Müllich, E Guerinoni, A Geist, PJ Panak | 2020 | https://doi.org/10.1016/j.hydromet.2020.105248 | 1 | CCCCCCCCN(CCCCCCCC)C(=O)COCC(=O)N(CCCCCCCC)CCCCCCCC | TODGA | 0.2 | tert-butylbenzene | 1 | La(III) |  | 0.08 | HNO3 | 0.4878465 |  |  |  | 20 | 30 | 1 | 0.2284277 | NO | Figure S4A |  | 0.08 | CCCCCCCCN(CCCCCCCC)C(=O)COCC(=O)N(CCCCCCCC)CCCCCCCC | 293.15 | -0.6412512 | tert-butylbenzene |  | 0 | 0
Solvent extraction of An(III) and Ln(III) using TODGA in aromatic diluents to suppress third phase formation | P Weßling, U Müllich, E Guerinoni, A Geist, PJ Panak | 2020 | https://doi.org/10.1016/j.hydromet.2020.105248 | 1 | CCCCCCCCN(CCCCCCCC)C(=O)COCC(=O)N(CCCCCCCC)CCCCCCCC | TODGA | 0.2 | tert-butylbenzene | 1 | La(III) |  | 0.08 | HNO3 | 0.6712913 |  |  |  | 20 | 30 | 1 | 0.5890071 | NO | Figure S4A |  | 0.08 | CCCCCCCCN(CCCCCCCC)C(=O)COCC(=O)N(CCCCCCCC)CCCCCCCC | 293.15 | -0.2298794 | tert-butylbenzene |  | 0 | 0
Solvent extraction of An(III) and Ln(III) using TODGA in aromatic diluents to suppress third phase formation | P Weßling, U Müllich, E Guerinoni, A Geist, PJ Panak | 2020 | https://doi.org/10.1016/j.hydromet.2020.105248 | 1 | CCCCCCCCN(CCCCCCCC)C(=O)COCC(=O)N(CCCCCCCC)CCCCCCCC | TODGA | 0.2 | tert-butylbenzene | 1 | La(III) |  | 0.08 | HNO3 | 0.9456285 |  |  |  | 20 | 30 | 1 | 1.849375 | NO | Figure S4A |  | 0.08 | CCCCCCCCN(CCCCCCCC)C(=O)COCC(=O)N(CCCCCCCC)CCCCCCCC | 293.15 | 0.2670251 | tert-butylbenzene |  | 0 | 0
Solvent extraction of An(III) and Ln(III) using TODGA in aromatic diluents to suppress third phase formation | P Weßling, U Müllich, E Guerinoni, A Geist, PJ Panak | 2020 | https://doi.org/10.1016/j.hydromet.2020.105248 | 1 | CCCCCCCCN(CCCCCCCC)C(=O)COCC(=O)N(CCCCCCCC)CCCCCCCC | TODGA | 0.2 | tert-butylbenzene | 1 | La(III) |  | 0.08 | HNO3 | 1.866337 |  |  |  | 20 | 30 | 1 | 16.2914 | NO | Figure S4A |  | 0.08 | CCCCCCCCN(CCCCCCCC)C(=O)COCC(=O)N(CCCCCCCC)CCCCCCCC | 293.15 | 1.211958 | tert-butylbenzene |  | 0 | 0
Solvent extraction of An(III) and Ln(III) using TODGA in aromatic diluents to suppress third phase formation | P Weßling, U Müllich, E Guerinoni, A Geist, PJ Panak | 2020 | https://doi.org/10.1016/j.hydromet.2020.105248 | 1 | CCCCCCCCN(CCCCCCCC)C(=O)COCC(=O)N(CCCCCCCC)CCCCCCCC | TODGA | 0.2 | tert-butylbenzene | 1 | Ce(III) |  | 0.08 | HNO3 | 0.04824222 |  |  |  | 20 | 30 | 1 | 0.004617276 | NO | Figure S4A |  | 0.08 | CCCCCCCCN(CCCCCCCC)C(=O)COCC(=O)N(CCCCCCCC)CCCCCCCC | 293.15 | -2.335614 | tert-butylbenzene |  | 0 | 0
Solvent extraction of An(III) and Ln(III) using TODGA in aromatic diluents to suppress third phase formation | P Weßling, U Müllich, E Guerinoni, A Geist, PJ Panak | 2020 | https://doi.org/10.1016/j.hydromet.2020.105248 | 1 | CCCCCCCCN(CCCCCCCC)C(=O)COCC(=O)N(CCCCCCCC)CCCCCCCC | TODGA | 0.2 | tert-butylbenzene | 1 | Ce(III) |  | 0.08 | HNO3 | 0.1212402 |  |  |  | 20 | 30 | 1 | 0.01850069 | NO | Figure S4A |  | 0.08 | CCCCCCCCN(CCCCCCCC)C(=O)COCC(=O)N(CCCCCCCC)CCCCCCCC | 293.15 | -1.732812 | tert-butylbenzene |  | 0 | 0
Solvent extraction of An(III) and Ln(III) using TODGA in aromatic diluents to suppress third phase formation | P Weßling, U Müllich, E Guerinoni, A Geist, PJ Panak | 2020 | https://doi.org/10.1016/j.hydromet.2020.105248 | 1 | CCCCCCCCN(CCCCCCCC)C(=O)COCC(=O)N(CCCCCCCC)CCCCCCCC | TODGA | 0.2 | tert-butylbenzene | 1 | Ce(III) |  | 0.08 | HNO3 | 0.3046954 |  |  |  | 20 | 30 | 1 | 0.1195949 | NO | Figure S4A |  | 0.08 | CCCCCCCCN(CCCCCCCC)C(=O)COCC(=O)N(CCCCCCCC)CCCCCCCC | 293.15 | -0.9222874 | tert-butylbenzene |  | 0 | 0
Solvent extraction of An(III) and Ln(III) using TODGA in aromatic diluents to suppress third phase formation | P Weßling, U Müllich, E Guerinoni, A Geist, PJ Panak | 2020 | https://doi.org/10.1016/j.hydromet.2020.105248 | 1 | CCCCCCCCN(CCCCCCCC)C(=O)COCC(=O)N(CCCCCCCC)CCCCCCCC | TODGA | 0.2 | tert-butylbenzene | 1 | Ce(III) |  | 0.08 | HNO3 | 0.4878465 |  |  |  | 20 | 30 | 1 | 0.372001 | NO | Figure S4A |  | 0.08 | CCCCCCCCN(CCCCCCCC)C(=O)COCC(=O)N(CCCCCCCC)CCCCCCCC | 293.15 | -0.4294558 | tert-butylbenzene |  | 0 | 0
Solvent extraction of An(III) and Ln(III) using TODGA in aromatic diluents to suppress third phase formation | P Weßling, U Müllich, E Guerinoni, A Geist, PJ Panak | 2020 | https://doi.org/10.1016/j.hydromet.2020.105248 | 1 | CCCCCCCCN(CCCCCCCC)C(=O)COCC(=O)N(CCCCCCCC)CCCCCCCC | TODGA | 0.2 | tert-butylbenzene | 1 | Ce(III) |  | 0.08 | HNO3 | 0.6712913 |  |  |  | 20 | 30 | 1 | 0.9682532 | NO | Figure S4A |  | 0.08 | CCCCCCCCN(CCCCCCCC)C(=O)COCC(=O)N(CCCCCCCC)CCCCCCCC | 293.15 | -0.01401108 | tert-butylbenzene |  | 0 | 0
Solvent extraction of An(III) and Ln(III) using TODGA in aromatic diluents to suppress third phase formation | P Weßling, U Müllich, E Guerinoni, A Geist, PJ Panak | 2020 | https://doi.org/10.1016/j.hydromet.2020.105248 | 1 | CCCCCCCCN(CCCCCCCC)C(=O)COCC(=O)N(CCCCCCCC)CCCCCCCC | TODGA | 0.2 | tert-butylbenzene | 1 | Ce(III) |  | 0.08 | HNO3 | 0.9456285 |  |  |  | 20 | 30 | 1 | 3.186093 | NO | Figure S4A |  | 0.08 | CCCCCCCCN(CCCCCCCC)C(=O)COCC(=O)N(CCCCCCCC)CCCCCCCC | 293.15 | 0.5032584 | tert-butylbenzene |  | 0 | 0
Solvent extraction of An(III) and Ln(III) using TODGA in aromatic diluents to suppress third phase formation | P Weßling, U Müllich, E Guerinoni, A Geist, PJ Panak | 2020 | https://doi.org/10.1016/j.hydromet.2020.105248 | 1 | CCCCCCCCN(CCCCCCCC)C(=O)COCC(=O)N(CCCCCCCC)CCCCCCCC | TODGA | 0.2 | tert-butylbenzene | 1 | Ce(III) |  | 0.08 | HNO3 | 1.862974 |  |  |  | 20 | 30 | 1 | 40.46114 | NO | Figure S4A |  | 0.08 | CCCCCCCCN(CCCCCCCC)C(=O)COCC(=O)N(CCCCCCCC)CCCCCCCC | 293.15 | 1.607038 | tert-butylbenzene |  | 0 | 0
Solvent extraction of An(III) and Ln(III) using TODGA in aromatic diluents to suppress third phase formation | P Weßling, U Müllich, E Guerinoni, A Geist, PJ Panak | 2020 | https://doi.org/10.1016/j.hydromet.2020.105248 | 1 | CCCCCCCCN(CCCCCCCC)C(=O)COCC(=O)N(CCCCCCCC)CCCCCCCC | TODGA | 0.2 | tert-butylbenzene | 1 | Pr(III) |  | 0.08 | HNO3 | 0.0483293 |  |  |  | 20 | 30 | 1 | 0.006175163 | NO | Figure S4A |  | 0.08 | CCCCCCCCN(CCCCCCCC)C(=O)COCC(=O)N(CCCCCCCC)CCCCCCCC | 293.15 | -2.209352 | tert-butylbenzene |  | 0 | 0
Solvent extraction of An(III) and Ln(III) using TODGA in aromatic diluents to suppress third phase formation | P Weßling, U Müllich, E Guerinoni, A Geist, PJ Panak | 2020 | https://doi.org/10.1016/j.hydromet.2020.105248 | 1 | CCCCCCCCN(CCCCCCCC)C(=O)COCC(=O)N(CCCCCCCC)CCCCCCCC | TODGA | 0.2 | tert-butylbenzene | 1 | Pr(III) |  | 0.08 | HNO3 | 0.1216783 |  |  |  | 20 | 30 | 1 | 0.02295444 | NO | Figure S4A |  | 0.08 | CCCCCCCCN(CCCCCCCC)C(=O)COCC(=O)N(CCCCCCCC)CCCCCCCC | 293.15 | -1.639133 | tert-butylbenzene |  | 0 | 0
Solvent extraction of An(III) and Ln(III) using TODGA in aromatic diluents to suppress third phase formation | P Weßling, U Müllich, E Guerinoni, A Geist, PJ Panak | 2020 | https://doi.org/10.1016/j.hydromet.2020.105248 | 1 | CCCCCCCCN(CCCCCCCC)C(=O)COCC(=O)N(CCCCCCCC)CCCCCCCC | TODGA | 0.2 | tert-butylbenzene | 1 | Pr(III) |  | 0.08 | HNO3 | 0.3052454 |  |  |  | 20 | 30 | 1 | 0.1483855 | NO | Figure S4A |  | 0.08 | CCCCCCCCN(CCCCCCCC)C(=O)COCC(=O)N(CCCCCCCC)CCCCCCCC | 293.15 | -0.8286087 | tert-butylbenzene |  | 0 | 0
Solvent extraction of An(III) and Ln(III) using TODGA in aromatic diluents to suppress third phase formation | P Weßling, U Müllich, E Guerinoni, A Geist, PJ Panak | 2020 | https://doi.org/10.1016/j.hydromet.2020.105248 | 1 | CCCCCCCCN(CCCCCCCC)C(=O)COCC(=O)N(CCCCCCCC)CCCCCCCC | TODGA | 0.2 | tert-butylbenzene | 1 | Pr(III) |  | 0.08 | HNO3 | 0.4878465 |  |  |  | 20 | 30 | 1 | 0.4747247 | NO | Figure S4A |  | 0.08 | CCCCCCCCN(CCCCCCCC)C(=O)COCC(=O)N(CCCCCCCC)CCCCCCCC | 293.15 | -0.3235582 | tert-butylbenzene |  | 0 | 0
Solvent extraction of An(III) and Ln(III) using TODGA in aromatic diluents to suppress third phase formation | P Weßling, U Müllich, E Guerinoni, A Geist, PJ Panak | 2020 | https://doi.org/10.1016/j.hydromet.2020.105248 | 1 | CCCCCCCCN(CCCCCCCC)C(=O)COCC(=O)N(CCCCCCCC)CCCCCCCC | TODGA | 0.2 | tert-butylbenzene | 1 | Pr(III) |  | 0.08 | HNO3 | 0.672503 |  |  |  | 20 | 30 | 1 | 1.307147 | NO | Figure S4A |  | 0.08 | CCCCCCCCN(CCCCCCCC)C(=O)COCC(=O)N(CCCCCCCC)CCCCCCCC | 293.15 | 0.1163245 | tert-butylbenzene |  | 0 | 0
Solvent extraction of An(III) and Ln(III) using TODGA in aromatic diluents to suppress third phase formation | P Weßling, U Müllich, E Guerinoni, A Geist, PJ Panak | 2020 | https://doi.org/10.1016/j.hydromet.2020.105248 | 1 | CCCCCCCCN(CCCCCCCC)C(=O)COCC(=O)N(CCCCCCCC)CCCCCCCC | TODGA | 0.2 | tert-butylbenzene | 1 | Pr(III) |  | 0.08 | HNO3 | 0.9456285 |  |  |  | 20 | 30 | 1 | 4.768666 | NO | Figure S4A |  | 0.08 | CCCCCCCCN(CCCCCCCC)C(=O)COCC(=O)N(CCCCCCCC)CCCCCCCC | 293.15 | 0.6783969 | tert-butylbenzene |  | 0 | 0
Solvent extraction of An(III) and Ln(III) using TODGA in aromatic diluents to suppress third phase formation | P Weßling, U Müllich, E Guerinoni, A Geist, PJ Panak | 2020 | https://doi.org/10.1016/j.hydromet.2020.105248 | 1 | CCCCCCCCN(CCCCCCCC)C(=O)COCC(=O)N(CCCCCCCC)CCCCCCCC | TODGA | 0.2 | tert-butylbenzene | 1 | Pr(III) |  | 0.08 | HNO3 | 1.862974 |  |  |  | 20 | 30 | 1 | 80.99146 | NO | Figure S4A |  | 0.08 | CCCCCCCCN(CCCCCCCC)C(=O)COCC(=O)N(CCCCCCCC)CCCCCCCC | 293.15 | 1.908439 | tert-butylbenzene |  | 0 | 0
Solvent extraction of An(III) and Ln(III) using TODGA in aromatic diluents to suppress third phase formation | P Weßling, U Müllich, E Guerinoni, A Geist, PJ Panak | 2020 | https://doi.org/10.1016/j.hydromet.2020.105248 | 1 | CCCCCCCCN(CCCCCCCC)C(=O)COCC(=O)N(CCCCCCCC)CCCCCCCC | TODGA | 0.2 | tert-butylbenzene | 1 | Nd(III) |  | 0.08 | HNO3 | 0.04824222 |  |  |  | 20 | 30 | 1 | 0.007242512 | NO | Figure S4A |  | 0.08 | CCCCCCCCN(CCCCCCCC)C(=O)COCC(=O)N(CCCCCCCC)CCCCCCCC | 293.15 | -2.140111 | tert-butylbenzene |  | 0 | 0
Solvent extraction of An(III) and Ln(III) using TODGA in aromatic diluents to suppress third phase formation | P Weßling, U Müllich, E Guerinoni, A Geist, PJ Panak | 2020 | https://doi.org/10.1016/j.hydromet.2020.105248 | 1 | CCCCCCCCN(CCCCCCCC)C(=O)COCC(=O)N(CCCCCCCC)CCCCCCCC | TODGA | 0.2 | tert-butylbenzene | 1 | Nd(III) |  | 0.08 | HNO3 | 0.121459 |  |  |  | 20 | 30 | 1 | 0.02717569 | NO | Figure S4A |  | 0.08 | CCCCCCCCN(CCCCCCCC)C(=O)COCC(=O)N(CCCCCCCC)CCCCCCCC | 293.15 | -1.565819 | tert-butylbenzene |  | 0 | 0
Solvent extraction of An(III) and Ln(III) using TODGA in aromatic diluents to suppress third phase formation | P Weßling, U Müllich, E Guerinoni, A Geist, PJ Panak | 2020 | https://doi.org/10.1016/j.hydromet.2020.105248 | 1 | CCCCCCCCN(CCCCCCCC)C(=O)COCC(=O)N(CCCCCCCC)CCCCCCCC | TODGA | 0.2 | tert-butylbenzene | 1 | Nd(III) |  | 0.08 | HNO3 | 0.3046954 |  |  |  | 20 | 30 | 1 | 0.1823883 | NO | Figure S4A |  | 0.08 | CCCCCCCCN(CCCCCCCC)C(=O)COCC(=O)N(CCCCCCCC)CCCCCCCC | 293.15 | -0.7390029 | tert-butylbenzene |  | 0 | 0
Solvent extraction of An(III) and Ln(III) using TODGA in aromatic diluents to suppress third phase formation | P Weßling, U Müllich, E Guerinoni, A Geist, PJ Panak | 2020 | https://doi.org/10.1016/j.hydromet.2020.105248 | 1 | CCCCCCCCN(CCCCCCCC)C(=O)COCC(=O)N(CCCCCCCC)CCCCCCCC | TODGA | 0.2 | tert-butylbenzene | 1 | Nd(III) |  | 0.08 | HNO3 | 0.4878465 |  |  |  | 20 | 30 | 1 | 0.6172847 | NO | Figure S4A |  | 0.08 | CCCCCCCCN(CCCCCCCC)C(=O)COCC(=O)N(CCCCCCCC)CCCCCCCC | 293.15 | -0.2095145 | tert-butylbenzene |  | 0 | 0
Solvent extraction of An(III) and Ln(III) using TODGA in aromatic diluents to suppress third phase formation | P Weßling, U Müllich, E Guerinoni, A Geist, PJ Panak | 2020 | https://doi.org/10.1016/j.hydromet.2020.105248 | 1 | CCCCCCCCN(CCCCCCCC)C(=O)COCC(=O)N(CCCCCCCC)CCCCCCCC | TODGA | 0.2 | tert-butylbenzene | 1 | Nd(III) |  | 0.08 | HNO3 | 0.6712913 |  |  |  | 20 | 30 | 1 | 1.866801 | NO | Figure S4A |  | 0.08 | CCCCCCCCN(CCCCCCCC)C(=O)COCC(=O)N(CCCCCCCC)CCCCCCCC | 293.15 | 0.2710981 | tert-butylbenzene |  | 0 | 0
Solvent extraction of An(III) and Ln(III) using TODGA in aromatic diluents to suppress third phase formation | P Weßling, U Müllich, E Guerinoni, A Geist, PJ Panak | 2020 | https://doi.org/10.1016/j.hydromet.2020.105248 | 1 | CCCCCCCCN(CCCCCCCC)C(=O)COCC(=O)N(CCCCCCCC)CCCCCCCC | TODGA | 0.2 | tert-butylbenzene | 1 | Nd(III) |  | 0.08 | HNO3 | 0.9456285 |  |  |  | 20 | 30 | 1 | 8.062769 | NO | Figure S4A |  | 0.08 | CCCCCCCCN(CCCCCCCC)C(=O)COCC(=O)N(CCCCCCCC)CCCCCCCC | 293.15 | 0.9064842 | tert-butylbenzene |  | 0 | 0
Solvent extraction of An(III) and Ln(III) using TODGA in aromatic diluents to suppress third phase formation | P Weßling, U Müllich, E Guerinoni, A Geist, PJ Panak | 2020 | https://doi.org/10.1016/j.hydromet.2020.105248 | 1 | CCCCCCCCN(CCCCCCCC)C(=O)COCC(=O)N(CCCCCCCC)CCCCCCCC | TODGA | 0.2 | tert-butylbenzene | 1 | Nd(III) |  | 0.08 | HNO3 | 1.866337 |  |  |  | 20 | 30 | 1 | 174.7528 | NO | Figure S4A |  | 0.08 | CCCCCCCCN(CCCCCCCC)C(=O)COCC(=O)N(CCCCCCCC)CCCCCCCC | 293.15 | 2.242424 | tert-butylbenzene |  | 0 | 0
Solvent extraction of An(III) and Ln(III) using TODGA in aromatic diluents to suppress third phase formation | P Weßling, U Müllich, E Guerinoni, A Geist, PJ Panak | 2020 | https://doi.org/10.1016/j.hydromet.2020.105248 | 1 | CCCCCCCCN(CCCCCCCC)C(=O)COCC(=O)N(CCCCCCCC)CCCCCCCC | TODGA | 0.2 | tert-butylbenzene | 1 | Sm(III) |  | 0.08 | HNO3 | 0.04824222 |  |  |  | 20 | 30 | 1 | 0.01396363 | NO | Figure S4A |  | 0.08 | CCCCCCCCN(CCCCCCCC)C(=O)COCC(=O)N(CCCCCCCC)CCCCCCCC | 293.15 | -1.855002 | tert-butylbenzene |  | 0 | 0
Solvent extraction of An(III) and Ln(III) using TODGA in aromatic diluents to suppress third phase formation | P Weßling, U Müllich, E Guerinoni, A Geist, PJ Panak | 2020 | https://doi.org/10.1016/j.hydromet.2020.105248 | 1 | CCCCCCCCN(CCCCCCCC)C(=O)COCC(=O)N(CCCCCCCC)CCCCCCCC | TODGA | 0.2 | tert-butylbenzene | 1 | Sm(III) |  | 0.08 | HNO3 | 0.1212402 |  |  |  | 20 | 30 | 1 | 0.06030933 | NO | Figure S4A |  | 0.08 | CCCCCCCCN(CCCCCCCC)C(=O)COCC(=O)N(CCCCCCCC)CCCCCCCC | 293.15 | -1.219616 | tert-butylbenzene |  | 0 | 0
Solvent extraction of An(III) and Ln(III) using TODGA in aromatic diluents to suppress third phase formation | P Weßling, U Müllich, E Guerinoni, A Geist, PJ Panak | 2020 | https://doi.org/10.1016/j.hydromet.2020.105248 | 1 | CCCCCCCCN(CCCCCCCC)C(=O)COCC(=O)N(CCCCCCCC)CCCCCCCC | TODGA | 0.2 | tert-butylbenzene | 1 | Sm(III) |  | 0.08 | HNO3 | 0.3046954 |  |  |  | 20 | 30 | 1 | 0.457246 | NO | Figure S4A |  | 0.08 | CCCCCCCCN(CCCCCCCC)C(=O)COCC(=O)N(CCCCCCCC)CCCCCCCC | 293.15 | -0.3398501 | tert-butylbenzene |  | 0 | 0
Solvent extraction of An(III) and Ln(III) using TODGA in aromatic diluents to suppress third phase formation | P Weßling, U Müllich, E Guerinoni, A Geist, PJ Panak | 2020 | https://doi.org/10.1016/j.hydromet.2020.105248 | 1 | CCCCCCCCN(CCCCCCCC)C(=O)COCC(=O)N(CCCCCCCC)CCCCCCCC | TODGA | 0.2 | tert-butylbenzene | 1 | Sm(III) |  | 0.08 | HNO3 | 0.4878465 |  |  |  | 20 | 30 | 1 | 1.884391 | NO | Figure S4A |  | 0.08 | CCCCCCCCN(CCCCCCCC)C(=O)COCC(=O)N(CCCCCCCC)CCCCCCCC | 293.15 | 0.2751711 | tert-butylbenzene |  | 0 | 0
Solvent extraction of An(III) and Ln(III) using TODGA in aromatic diluents to suppress third phase formation | P Weßling, U Müllich, E Guerinoni, A Geist, PJ Panak | 2020 | https://doi.org/10.1016/j.hydromet.2020.105248 | 1 | CCCCCCCCN(CCCCCCCC)C(=O)COCC(=O)N(CCCCCCCC)CCCCCCCC | TODGA | 0.2 | tert-butylbenzene | 1 | Sm(III) |  | 0.08 | HNO3 | 0.6712913 |  |  |  | 20 | 30 | 1 | 6.810365 | NO | Figure S4A |  | 0.08 | CCCCCCCCN(CCCCCCCC)C(=O)COCC(=O)N(CCCCCCCC)CCCCCCCC | 293.15 | 0.8331704 | tert-butylbenzene |  | 0 | 0
Solvent extraction of An(III) and Ln(III) using TODGA in aromatic diluents to suppress third phase formation | P Weßling, U Müllich, E Guerinoni, A Geist, PJ Panak | 2020 | https://doi.org/10.1016/j.hydromet.2020.105248 | 1 | CCCCCCCCN(CCCCCCCC)C(=O)COCC(=O)N(CCCCCCCC)CCCCCCCC | TODGA | 0.2 | tert-butylbenzene | 1 | Sm(III) |  | 0.08 | HNO3 | 0.9473354 |  |  |  | 20 | 30 | 1 | 38.97141 | NO | Figure S4A |  | 0.08 | CCCCCCCCN(CCCCCCCC)C(=O)COCC(=O)N(CCCCCCCC)CCCCCCCC | 293.15 | 1.590746 | tert-butylbenzene |  | 0 | 0
Solvent extraction of An(III) and Ln(III) using TODGA in aromatic diluents to suppress third phase formation | P Weßling, U Müllich, E Guerinoni, A Geist, PJ Panak | 2020 | https://doi.org/10.1016/j.hydromet.2020.105248 | 1 | CCCCCCCCN(CCCCCCCC)C(=O)COCC(=O)N(CCCCCCCC)CCCCCCCC | TODGA | 0.2 | tert-butylbenzene | 1 | Sm(III) |  | 0.08 | HNO3 | 1.866337 |  |  |  | 20 | 30 | 1 | 1151.052 | NO | Figure S4A |  | 0.08 | CCCCCCCCN(CCCCCCCC)C(=O)COCC(=O)N(CCCCCCCC)CCCCCCCC | 293.15 | 3.061095 | tert-butylbenzene |  | 0 | 0
Solvent extraction of An(III) and Ln(III) using TODGA in aromatic diluents to suppress third phase formation | P Weßling, U Müllich, E Guerinoni, A Geist, PJ Panak | 2020 | https://doi.org/10.1016/j.hydromet.2020.105248 | 1 | CCCCCCCCN(CCCCCCCC)C(=O)COCC(=O)N(CCCCCCCC)CCCCCCCC | TODGA | 0.2 | tert-butylbenzene | 1 | Gd(III) |  | 0.08 | HNO3 | 0.04824222 |  |  |  | 20 | 30 | 1 | 0.02544893 | NO | Figure S4A |  | 0.08 | CCCCCCCCN(CCCCCCCC)C(=O)COCC(=O)N(CCCCCCCC)CCCCCCCC | 293.15 | -1.59433 | tert-butylbenzene |  | 0 | 0
Solvent extraction of An(III) and Ln(III) using TODGA in aromatic diluents to suppress third phase formation | P Weßling, U Müllich, E Guerinoni, A Geist, PJ Panak | 2020 | https://doi.org/10.1016/j.hydromet.2020.105248 | 1 | CCCCCCCCN(CCCCCCCC)C(=O)COCC(=O)N(CCCCCCCC)CCCCCCCC | TODGA | 0.2 | tert-butylbenzene | 1 | Gd(III) |  | 0.08 | HNO3 | 0.121459 |  |  |  | 20 | 30 | 1 | 0.1184785 | NO | Figure S4A |  | 0.08 | CCCCCCCCN(CCCCCCCC)C(=O)COCC(=O)N(CCCCCCCC)CCCCCCCC | 293.15 | -0.9263604 | tert-butylbenzene |  | 0 | 0
Solvent extraction of An(III) and Ln(III) using TODGA in aromatic diluents to suppress third phase formation | P Weßling, U Müllich, E Guerinoni, A Geist, PJ Panak | 2020 | https://doi.org/10.1016/j.hydromet.2020.105248 | 1 | CCCCCCCCN(CCCCCCCC)C(=O)COCC(=O)N(CCCCCCCC)CCCCCCCC | TODGA | 0.2 | tert-butylbenzene | 1 | Gd(III) |  | 0.08 | HNO3 | 0.3046954 |  |  |  | 20 | 30 | 1 | 0.995882 | NO | Figure S4A |  | 0.08 | CCCCCCCCN(CCCCCCCC)C(=O)COCC(=O)N(CCCCCCCC)CCCCCCCC | 293.15 | -0.001792115 | tert-butylbenzene |  | 0 | 0
Solvent extraction of An(III) and Ln(III) using TODGA in aromatic diluents to suppress third phase formation | P Weßling, U Müllich, E Guerinoni, A Geist, PJ Panak | 2020 | https://doi.org/10.1016/j.hydromet.2020.105248 | 1 | CCCCCCCCN(CCCCCCCC)C(=O)COCC(=O)N(CCCCCCCC)CCCCCCCC | TODGA | 0.2 | tert-butylbenzene | 1 | Gd(III) |  | 0.08 | HNO3 | 0.4878465 |  |  |  | 20 | 30 | 1 | 4.221318 | NO | Figure S4A |  | 0.08 | CCCCCCCCN(CCCCCCCC)C(=O)COCC(=O)N(CCCCCCCC)CCCCCCCC | 293.15 | 0.625448 | tert-butylbenzene |  | 0 | 0
Solvent extraction of An(III) and Ln(III) using TODGA in aromatic diluents to suppress third phase formation | P Weßling, U Müllich, E Guerinoni, A Geist, PJ Panak | 2020 | https://doi.org/10.1016/j.hydromet.2020.105248 | 1 | CCCCCCCCN(CCCCCCCC)C(=O)COCC(=O)N(CCCCCCCC)CCCCCCCC | TODGA | 0.2 | tert-butylbenzene | 1 | Gd(III) |  | 0.08 | HNO3 | 0.6700818 |  |  |  | 20 | 30 | 1 | 15.11382 | NO | Figure S4A |  | 0.08 | CCCCCCCCN(CCCCCCCC)C(=O)COCC(=O)N(CCCCCCCC)CCCCCCCC | 293.15 | 1.179374 | tert-butylbenzene |  | 0 | 0
Solvent extraction of An(III) and Ln(III) using TODGA in aromatic diluents to suppress third phase formation | P Weßling, U Müllich, E Guerinoni, A Geist, PJ Panak | 2020 | https://doi.org/10.1016/j.hydromet.2020.105248 | 1 | CCCCCCCCN(CCCCCCCC)C(=O)COCC(=O)N(CCCCCCCC)CCCCCCCC | TODGA | 0.2 | tert-butylbenzene | 1 | Gd(III) |  | 0.08 | HNO3 | 0.9456285 |  |  |  | 20 | 30 | 1 | 73.74106 | NO | Figure S4A |  | 0.08 | CCCCCCCCN(CCCCCCCC)C(=O)COCC(=O)N(CCCCCCCC)CCCCCCCC | 293.15 | 1.867709 | tert-butylbenzene |  | 0 | 0
Solvent extraction of An(III) and Ln(III) using TODGA in aromatic diluents to suppress third phase formation | P Weßling, U Müllich, E Guerinoni, A Geist, PJ Panak | 2020 | https://doi.org/10.1016/j.hydromet.2020.105248 | 1 | CCCCCCCCN(CCCCCCCC)C(=O)COCC(=O)N(CCCCCCCC)CCCCCCCC | TODGA | 0.2 | tert-butylbenzene | 1 | Gd(III) |  | 0.08 | HNO3 | 1.862974 |  |  |  | 20 | 30 | 1 | 1659.363 | NO | Figure S4A |  | 0.08 | CCCCCCCCN(CCCCCCCC)C(=O)COCC(=O)N(CCCCCCCC)CCCCCCCC | 293.15 | 3.219941 | tert-butylbenzene |  | 0 | 0
Solvent extraction of An(III) and Ln(III) using TODGA in aromatic diluents to suppress third phase formation | P Weßling, U Müllich, E Guerinoni, A Geist, PJ Panak | 2020 | https://doi.org/10.1016/j.hydromet.2020.105248 | 1 | CCCCCCCCN(CCCCCCCC)C(=O)COCC(=O)N(CCCCCCCC)CCCCCCCC | TODGA | 0.2 | 1,4-diisopropylbenzene | 1 | Eu(III) |  | 0.08 | HNO3 | 0.04839528 |  |  |  | 20 | 30 | 1 | 0.03038091 | NO | Figure S4B |  | 0.08 | CCCCCCCCN(CCCCCCCC)C(=O)COCC(=O)N(CCCCCCCC)CCCCCCCC | 293.15 | -1.517399 | 1,4-diisopropylbenzene |  | 0 | 0
Solvent extraction of An(III) and Ln(III) using TODGA in aromatic diluents to suppress third phase formation | P Weßling, U Müllich, E Guerinoni, A Geist, PJ Panak | 2020 | https://doi.org/10.1016/j.hydromet.2020.105248 | 1 | CCCCCCCCN(CCCCCCCC)C(=O)COCC(=O)N(CCCCCCCC)CCCCCCCC | TODGA | 0.2 | 1,4-diisopropylbenzene | 1 | Eu(III) |  | 0.08 | HNO3 | 0.1219843 |  |  |  | 20 | 30 | 1 | 0.09094759 | NO | Figure S4B |  | 0.08 | CCCCCCCCN(CCCCCCCC)C(=O)COCC(=O)N(CCCCCCCC)CCCCCCCC | 293.15 | -1.041209 | 1,4-diisopropylbenzene |  | 0 | 0
Solvent extraction of An(III) and Ln(III) using TODGA in aromatic diluents to suppress third phase formation | P Weßling, U Müllich, E Guerinoni, A Geist, PJ Panak | 2020 | https://doi.org/10.1016/j.hydromet.2020.105248 | 1 | CCCCCCCCN(CCCCCCCC)C(=O)COCC(=O)N(CCCCCCCC)CCCCCCCC | TODGA | 0.2 | 1,4-diisopropylbenzene | 1 | Eu(III) |  | 0.08 | HNO3 | 0.3048264 |  |  |  | 20 | 30 | 1 | 0.8501336 | NO | Figure S4B |  | 0.08 | CCCCCCCCN(CCCCCCCC)C(=O)COCC(=O)N(CCCCCCCC)CCCCCCCC | 293.15 | -0.07051282 | 1,4-diisopropylbenzene |  | 0 | 0
Solvent extraction of An(III) and Ln(III) using TODGA in aromatic diluents to suppress third phase formation | P Weßling, U Müllich, E Guerinoni, A Geist, PJ Panak | 2020 | https://doi.org/10.1016/j.hydromet.2020.105248 | 1 | CCCCCCCCN(CCCCCCCC)C(=O)COCC(=O)N(CCCCCCCC)CCCCCCCC | TODGA | 0.2 | 1,4-diisopropylbenzene | 1 | Eu(III) |  | 0.08 | HNO3 | 0.4892079 |  |  |  | 20 | 30 | 1 | 4.266155 | NO | Figure S4B |  | 0.08 | CCCCCCCCN(CCCCCCCC)C(=O)COCC(=O)N(CCCCCCCC)CCCCCCCC | 293.15 | 0.6300366 | 1,4-diisopropylbenzene |  | 0 | 0
Solvent extraction of An(III) and Ln(III) using TODGA in aromatic diluents to suppress third phase formation | P Weßling, U Müllich, E Guerinoni, A Geist, PJ Panak | 2020 | https://doi.org/10.1016/j.hydromet.2020.105248 | 1 | CCCCCCCCN(CCCCCCCC)C(=O)COCC(=O)N(CCCCCCCC)CCCCCCCC | TODGA | 0.2 | 1,4-diisopropylbenzene | 1 | Eu(III) |  | 0.08 | HNO3 | 0.6720354 |  |  |  | 20 | 30 | 1 | 18.86431 | NO | Figure S4B |  | 0.08 | CCCCCCCCN(CCCCCCCC)C(=O)COCC(=O)N(CCCCCCCC)CCCCCCCC | 293.15 | 1.275641 | 1,4-diisopropylbenzene |  | 0 | 0
Solvent extraction of An(III) and Ln(III) using TODGA in aromatic diluents to suppress third phase formation | P Weßling, U Müllich, E Guerinoni, A Geist, PJ Panak | 2020 | https://doi.org/10.1016/j.hydromet.2020.105248 | 1 | CCCCCCCCN(CCCCCCCC)C(=O)COCC(=O)N(CCCCCCCC)CCCCCCCC | TODGA | 0.2 | 1,4-diisopropylbenzene | 1 | Eu(III) |  | 0.08 | HNO3 | 0.9474315 |  |  |  | 20 | 30 | 1 | 115.661 | NO | Figure S4B |  | 0.08 | CCCCCCCCN(CCCCCCCC)C(=O)COCC(=O)N(CCCCCCCC)CCCCCCCC | 293.15 | 2.063187 | 1,4-diisopropylbenzene |  | 0 | 0
Solvent extraction of An(III) and Ln(III) using TODGA in aromatic diluents to suppress third phase formation | P Weßling, U Müllich, E Guerinoni, A Geist, PJ Panak | 2020 | https://doi.org/10.1016/j.hydromet.2020.105248 | 1 | CCCCCCCCN(CCCCCCCC)C(=O)COCC(=O)N(CCCCCCCC)CCCCCCCC | TODGA | 0.2 | 1,4-diisopropylbenzene | 1 | Eu(III) |  | 0.08 | HNO3 | 1.866839 |  |  |  | 20 | 30 | 1 | 3375.89 | NO | Figure S4B |  | 0.08 | CCCCCCCCN(CCCCCCCC)C(=O)COCC(=O)N(CCCCCCCC)CCCCCCCC | 293.15 | 3.528388 | 1,4-diisopropylbenzene |  | 0 | 0
Solvent extraction of An(III) and Ln(III) using TODGA in aromatic diluents to suppress third phase formation | P Weßling, U Müllich, E Guerinoni, A Geist, PJ Panak | 2020 | https://doi.org/10.1016/j.hydromet.2020.105248 | 1 | CCCCCCCCN(CCCCCCCC)C(=O)COCC(=O)N(CCCCCCCC)CCCCCCCC | TODGA | 0.2 | 1,4-diisopropylbenzene | 1 | Gd(III) |  | 0.08 | HNO3 | 0.04829086 |  |  |  | 20 | 30 | 1 | 0.0344783 | NO | Figure S4B |  | 0.08 | CCCCCCCCN(CCCCCCCC)C(=O)COCC(=O)N(CCCCCCCC)CCCCCCCC | 293.15 | -1.462454 | 1,4-diisopropylbenzene |  | 0 | 0
Solvent extraction of An(III) and Ln(III) using TODGA in aromatic diluents to suppress third phase formation | P Weßling, U Müllich, E Guerinoni, A Geist, PJ Panak | 2020 | https://doi.org/10.1016/j.hydromet.2020.105248 | 1 | CCCCCCCCN(CCCCCCCC)C(=O)COCC(=O)N(CCCCCCCC)CCCCCCCC | TODGA | 0.2 | 1,4-diisopropylbenzene | 1 | Gd(III) |  | 0.08 | HNO3 | 0.1217211 |  |  |  | 20 | 30 | 1 | 0.1134867 | NO | Figure S4B |  | 0.08 | CCCCCCCCN(CCCCCCCC)C(=O)COCC(=O)N(CCCCCCCC)CCCCCCCC | 293.15 | -0.9450549 | 1,4-diisopropylbenzene |  | 0 | 0
Solvent extraction of An(III) and Ln(III) using TODGA in aromatic diluents to suppress third phase formation | P Weßling, U Müllich, E Guerinoni, A Geist, PJ Panak | 2020 | https://doi.org/10.1016/j.hydromet.2020.105248 | 1 | CCCCCCCCN(CCCCCCCC)C(=O)COCC(=O)N(CCCCCCCC)CCCCCCCC | TODGA | 0.2 | 1,4-diisopropylbenzene | 1 | Gd(III) |  | 0.08 | HNO3 | 0.3048264 |  |  |  | 20 | 30 | 1 | 1.094907 | NO | Figure S4B |  | 0.08 | CCCCCCCCN(CCCCCCCC)C(=O)COCC(=O)N(CCCCCCCC)CCCCCCCC | 293.15 | 0.03937729 | 1,4-diisopropylbenzene |  | 0 | 0
Solvent extraction of An(III) and Ln(III) using TODGA in aromatic diluents to suppress third phase formation | P Weßling, U Müllich, E Guerinoni, A Geist, PJ Panak | 2020 | https://doi.org/10.1016/j.hydromet.2020.105248 | 1 | CCCCCCCCN(CCCCCCCC)C(=O)COCC(=O)N(CCCCCCCC)CCCCCCCC | TODGA | 0.2 | 1,4-diisopropylbenzene | 1 | Gd(III) |  | 0.08 | HNO3 | 0.4881523 |  |  |  | 20 | 30 | 1 | 5.379838 | NO | Figure S4B |  | 0.08 | CCCCCCCCN(CCCCCCCC)C(=O)COCC(=O)N(CCCCCCCC)CCCCCCCC | 293.15 | 0.7307692 | 1,4-diisopropylbenzene |  | 0 | 0
Solvent extraction of An(III) and Ln(III) using TODGA in aromatic diluents to suppress third phase formation | P Weßling, U Müllich, E Guerinoni, A Geist, PJ Panak | 2020 | https://doi.org/10.1016/j.hydromet.2020.105248 | 1 | CCCCCCCCN(CCCCCCCC)C(=O)COCC(=O)N(CCCCCCCC)CCCCCCCC | TODGA | 0.2 | 1,4-diisopropylbenzene | 1 | Gd(III) |  | 0.08 | HNO3 | 0.6720354 |  |  |  | 20 | 30 | 1 | 21.18397 | NO | Figure S4B |  | 0.08 | CCCCCCCCN(CCCCCCCC)C(=O)COCC(=O)N(CCCCCCCC)CCCCCCCC | 293.15 | 1.326007 | 1,4-diisopropylbenzene |  | 0 | 0
Solvent extraction of An(III) and Ln(III) using TODGA in aromatic diluents to suppress third phase formation | P Weßling, U Müllich, E Guerinoni, A Geist, PJ Panak | 2020 | https://doi.org/10.1016/j.hydromet.2020.105248 | 1 | CCCCCCCCN(CCCCCCCC)C(=O)COCC(=O)N(CCCCCCCC)CCCCCCCC | TODGA | 0.2 | 1,4-diisopropylbenzene | 1 | Gd(III) |  | 0.08 | HNO3 | 0.9474315 |  |  |  | 20 | 30 | 1 | 105.1909 | NO | Figure S4B |  | 0.08 | CCCCCCCCN(CCCCCCCC)C(=O)COCC(=O)N(CCCCCCCC)CCCCCCCC | 293.15 | 2.021978 | 1,4-diisopropylbenzene |  | 0 | 0
Solvent extraction of An(III) and Ln(III) using TODGA in aromatic diluents to suppress third phase formation | P Weßling, U Müllich, E Guerinoni, A Geist, PJ Panak | 2020 | https://doi.org/10.1016/j.hydromet.2020.105248 | 1 | CCCCCCCCN(CCCCCCCC)C(=O)COCC(=O)N(CCCCCCCC)CCCCCCCC | TODGA | 0.2 | 1,4-diisopropylbenzene | 1 | Gd(III) |  | 0.08 | HNO3 | 1.862811 |  |  |  | 20 | 30 | 1 | 2621.188 | NO | Figure S4B |  | 0.08 | CCCCCCCCN(CCCCCCCC)C(=O)COCC(=O)N(CCCCCCCC)CCCCCCCC | 293.15 | 3.418498 | 1,4-diisopropylbenzene |  | 0 | 0
Solvent extraction of An(III) and Ln(III) using TODGA in aromatic diluents to suppress third phase formation | P Weßling, U Müllich, E Guerinoni, A Geist, PJ Panak | 2020 | https://doi.org/10.1016/j.hydromet.2020.105248 | 1 | CCCCCCCCN(CCCCCCCC)C(=O)COCC(=O)N(CCCCCCCC)CCCCCCCC | TODGA | 0.2 | 1,4-diisopropylbenzene | 1 | Tb(III) |  | 0.08 | HNO3 | 0.04829086 |  |  |  | 20 | 30 | 1 | 0.06422325 | NO | Figure S4B |  | 0.08 | CCCCCCCCN(CCCCCCCC)C(=O)COCC(=O)N(CCCCCCCC)CCCCCCCC | 293.15 | -1.192308 | 1,4-diisopropylbenzene |  | 0 | 0
Solvent extraction of An(III) and Ln(III) using TODGA in aromatic diluents to suppress third phase formation | P Weßling, U Müllich, E Guerinoni, A Geist, PJ Panak | 2020 | https://doi.org/10.1016/j.hydromet.2020.105248 | 1 | CCCCCCCCN(CCCCCCCC)C(=O)COCC(=O)N(CCCCCCCC)CCCCCCCC | TODGA | 0.2 | 1,4-diisopropylbenzene | 1 | Tb(III) |  | 0.08 | HNO3 | 0.1214585 |  |  |  | 20 | 30 | 1 | 0.2158982 | NO | Figure S4B |  | 0.08 | CCCCCCCCN(CCCCCCCC)C(=O)COCC(=O)N(CCCCCCCC)CCCCCCCC | 293.15 | -0.6657509 | 1,4-diisopropylbenzene |  | 0 | 0
Solvent extraction of An(III) and Ln(III) using TODGA in aromatic diluents to suppress third phase formation | P Weßling, U Müllich, E Guerinoni, A Geist, PJ Panak | 2020 | https://doi.org/10.1016/j.hydromet.2020.105248 | 1 | CCCCCCCCN(CCCCCCCC)C(=O)COCC(=O)N(CCCCCCCC)CCCCCCCC | TODGA | 0.2 | 1,4-diisopropylbenzene | 1 | Tb(III) |  | 0.08 | HNO3 | 0.3054855 |  |  |  | 20 | 30 | 1 | 2.218982 | NO | Figure S4B |  | 0.08 | CCCCCCCCN(CCCCCCCC)C(=O)COCC(=O)N(CCCCCCCC)CCCCCCCC | 293.15 | 0.3461538 | 1,4-diisopropylbenzene |  | 0 | 0
Solvent extraction of An(III) and Ln(III) using TODGA in aromatic diluents to suppress third phase formation | P Weßling, U Müllich, E Guerinoni, A Geist, PJ Panak | 2020 | https://doi.org/10.1016/j.hydromet.2020.105248 | 1 | CCCCCCCCN(CCCCCCCC)C(=O)COCC(=O)N(CCCCCCCC)CCCCCCCC | TODGA | 0.2 | 1,4-diisopropylbenzene | 1 | Tb(III) |  | 0.08 | HNO3 | 0.4881523 |  |  |  | 20 | 30 | 1 | 12.24368 | NO | Figure S4B |  | 0.08 | CCCCCCCCN(CCCCCCCC)C(=O)COCC(=O)N(CCCCCCCC)CCCCCCCC | 293.15 | 1.087912 | 1,4-diisopropylbenzene |  | 0 | 0
Solvent extraction of An(III) and Ln(III) using TODGA in aromatic diluents to suppress third phase formation | P Weßling, U Müllich, E Guerinoni, A Geist, PJ Panak | 2020 | https://doi.org/10.1016/j.hydromet.2020.105248 | 1 | CCCCCCCCN(CCCCCCCC)C(=O)COCC(=O)N(CCCCCCCC)CCCCCCCC | TODGA | 0.2 | 1,4-diisopropylbenzene | 1 | Tb(III) |  | 0.08 | HNO3 | 0.6705853 |  |  |  | 20 | 30 | 1 | 55.87953 | NO | Figure S4B |  | 0.08 | CCCCCCCCN(CCCCCCCC)C(=O)COCC(=O)N(CCCCCCCC)CCCCCCCC | 293.15 | 1.747253 | 1,4-diisopropylbenzene |  | 0 | 0
Solvent extraction of An(III) and Ln(III) using TODGA in aromatic diluents to suppress third phase formation | P Weßling, U Müllich, E Guerinoni, A Geist, PJ Panak | 2020 | https://doi.org/10.1016/j.hydromet.2020.105248 | 1 | CCCCCCCCN(CCCCCCCC)C(=O)COCC(=O)N(CCCCCCCC)CCCCCCCC | TODGA | 0.2 | 1,4-diisopropylbenzene | 1 | Tb(III) |  | 0.08 | HNO3 | 0.9453873 |  |  |  | 20 | 30 | 1 | 353.6184 | NO | Figure S4B |  | 0.08 | CCCCCCCCN(CCCCCCCC)C(=O)COCC(=O)N(CCCCCCCC)CCCCCCCC | 293.15 | 2.548535 | 1,4-diisopropylbenzene |  | 0 | 0
Solvent extraction of An(III) and Ln(III) using TODGA in aromatic diluents to suppress third phase formation | P Weßling, U Müllich, E Guerinoni, A Geist, PJ Panak | 2020 | https://doi.org/10.1016/j.hydromet.2020.105248 | 1 | CCCCCCCCN(CCCCCCCC)C(=O)COCC(=O)N(CCCCCCCC)CCCCCCCC | TODGA | 0.2 | 1,4-diisopropylbenzene | 1 | Tb(III) |  | 0.08 | HNO3 | 1.862811 |  |  |  | 20 | 30 | 1 | 11837.5 | NO | Figure S4B |  | 0.08 | CCCCCCCCN(CCCCCCCC)C(=O)COCC(=O)N(CCCCCCCC)CCCCCCCC | 293.15 | 4.07326 | 1,4-diisopropylbenzene |  | 0 | 0
Solvent extraction of An(III) and Ln(III) using TODGA in aromatic diluents to suppress third phase formation | P Weßling, U Müllich, E Guerinoni, A Geist, PJ Panak | 2020 | https://doi.org/10.1016/j.hydromet.2020.105248 | 1 | CCCCCCCCN(CCCCCCCC)C(=O)COCC(=O)N(CCCCCCCC)CCCCCCCC | TODGA | 0.2 | 1,4-diisopropylbenzene | 1 | Dy(III) |  | 0.07 | HNO3 | 0.04839528 |  |  |  | 20 | 30 | 1 | 0.102131 | NO | Figure S4B |  | 0.07 | CCCCCCCCN(CCCCCCCC)C(=O)COCC(=O)N(CCCCCCCC)CCCCCCCC | 293.15 | -0.9908425 | 1,4-diisopropylbenzene |  | 0 | 0
Solvent extraction of An(III) and Ln(III) using TODGA in aromatic diluents to suppress third phase formation | P Weßling, U Müllich, E Guerinoni, A Geist, PJ Panak | 2020 | https://doi.org/10.1016/j.hydromet.2020.105248 | 1 | CCCCCCCCN(CCCCCCCC)C(=O)COCC(=O)N(CCCCCCCC)CCCCCCCC | TODGA | 0.2 | 1,4-diisopropylbenzene | 1 | Dy(III) |  | 0.07 | HNO3 | 0.1217211 |  |  |  | 20 | 30 | 1 | 0.3361683 | NO | Figure S4B |  | 0.07 | CCCCCCCCN(CCCCCCCC)C(=O)COCC(=O)N(CCCCCCCC)CCCCCCCC | 293.15 | -0.4734432 | 1,4-diisopropylbenzene |  | 0 | 0
Solvent extraction of An(III) and Ln(III) using TODGA in aromatic diluents to suppress third phase formation | P Weßling, U Müllich, E Guerinoni, A Geist, PJ Panak | 2020 | https://doi.org/10.1016/j.hydromet.2020.105248 | 1 | CCCCCCCCN(CCCCCCCC)C(=O)COCC(=O)N(CCCCCCCC)CCCCCCCC | TODGA | 0.2 | 1,4-diisopropylbenzene | 1 | Dy(III) |  | 0.07 | HNO3 | 0.3054855 |  |  |  | 20 | 30 | 1 | 3.491727 | NO | Figure S4B |  | 0.07 | CCCCCCCCN(CCCCCCCC)C(=O)COCC(=O)N(CCCCCCCC)CCCCCCCC | 293.15 | 0.5430403 | 1,4-diisopropylbenzene |  | 0 | 0
Solvent extraction of An(III) and Ln(III) using TODGA in aromatic diluents to suppress third phase formation | P Weßling, U Müllich, E Guerinoni, A Geist, PJ Panak | 2020 | https://doi.org/10.1016/j.hydromet.2020.105248 | 1 | CCCCCCCCN(CCCCCCCC)C(=O)COCC(=O)N(CCCCCCCC)CCCCCCCC | TODGA | 0.2 | 1,4-diisopropylbenzene | 1 | Dy(III) |  | 0.07 | HNO3 | 0.4881523 |  |  |  | 20 | 30 | 1 | 19.67687 | NO | Figure S4B |  | 0.07 | CCCCCCCCN(CCCCCCCC)C(=O)COCC(=O)N(CCCCCCCC)CCCCCCCC | 293.15 | 1.293956 | 1,4-diisopropylbenzene |  | 0 | 0
Solvent extraction of An(III) and Ln(III) using TODGA in aromatic diluents to suppress third phase formation | P Weßling, U Müllich, E Guerinoni, A Geist, PJ Panak | 2020 | https://doi.org/10.1016/j.hydromet.2020.105248 | 1 | CCCCCCCCN(CCCCCCCC)C(=O)COCC(=O)N(CCCCCCCC)CCCCCCCC | TODGA | 0.2 | 1,4-diisopropylbenzene | 1 | Dy(III) |  | 0.07 | HNO3 | 0.6720354 |  |  |  | 20 | 30 | 1 | 89.80421 | NO | Figure S4B |  | 0.07 | CCCCCCCCN(CCCCCCCC)C(=O)COCC(=O)N(CCCCCCCC)CCCCCCCC | 293.15 | 1.953297 | 1,4-diisopropylbenzene |  | 0 | 0
Solvent extraction of An(III) and Ln(III) using TODGA in aromatic diluents to suppress third phase formation | P Weßling, U Müllich, E Guerinoni, A Geist, PJ Panak | 2020 | https://doi.org/10.1016/j.hydromet.2020.105248 | 1 | CCCCCCCCN(CCCCCCCC)C(=O)COCC(=O)N(CCCCCCCC)CCCCCCCC | TODGA | 0.2 | 1,4-diisopropylbenzene | 1 | Dy(III) |  | 0.07 | HNO3 | 0.9474315 |  |  |  | 20 | 30 | 1 | 586.5635 | NO | Figure S4B |  | 0.07 | CCCCCCCCN(CCCCCCCC)C(=O)COCC(=O)N(CCCCCCCC)CCCCCCCC | 293.15 | 2.768315 | 1,4-diisopropylbenzene |  | 0 | 0
Solvent extraction of An(III) and Ln(III) using TODGA in aromatic diluents to suppress third phase formation | P Weßling, U Müllich, E Guerinoni, A Geist, PJ Panak | 2020 | https://doi.org/10.1016/j.hydromet.2020.105248 | 1 | CCCCCCCCN(CCCCCCCC)C(=O)COCC(=O)N(CCCCCCCC)CCCCCCCC | TODGA | 0.2 | 1,4-diisopropylbenzene | 1 | Ho(III) |  | 0.07 | HNO3 | 0.04818666 |  |  |  | 20 | 30 | 1 | 0.1357638 | NO | Figure S4B |  | 0.07 | CCCCCCCCN(CCCCCCCC)C(=O)COCC(=O)N(CCCCCCCC)CCCCCCCC | 293.15 | -0.8672161 | 1,4-diisopropylbenzene |  | 0 | 0
Solvent extraction of An(III) and Ln(III) using TODGA in aromatic diluents to suppress third phase formation | P Weßling, U Müllich, E Guerinoni, A Geist, PJ Panak | 2020 | https://doi.org/10.1016/j.hydromet.2020.105248 | 1 | CCCCCCCCN(CCCCCCCC)C(=O)COCC(=O)N(CCCCCCCC)CCCCCCCC | TODGA | 0.2 | 1,4-diisopropylbenzene | 1 | Ho(III) |  | 0.07 | HNO3 | 0.1214585 |  |  |  | 20 | 30 | 1 | 0.4516083 | NO | Figure S4B |  | 0.07 | CCCCCCCCN(CCCCCCCC)C(=O)COCC(=O)N(CCCCCCCC)CCCCCCCC | 293.15 | -0.3452381 | 1,4-diisopropylbenzene |  | 0 | 0
Solvent extraction of An(III) and Ln(III) using TODGA in aromatic diluents to suppress third phase formation | P Weßling, U Müllich, E Guerinoni, A Geist, PJ Panak | 2020 | https://doi.org/10.1016/j.hydromet.2020.105248 | 1 | CCCCCCCCN(CCCCCCCC)C(=O)COCC(=O)N(CCCCCCCC)CCCCCCCC | TODGA | 0.2 | 1,4-diisopropylbenzene | 1 | Ho(III) |  | 0.07 | HNO3 | 0.3048264 |  |  |  | 20 | 30 | 1 | 4.841519 | NO | Figure S4B |  | 0.07 | CCCCCCCCN(CCCCCCCC)C(=O)COCC(=O)N(CCCCCCCC)CCCCCCCC | 293.15 | 0.6849817 | 1,4-diisopropylbenzene |  | 0 | 0
Solvent extraction of An(III) and Ln(III) using TODGA in aromatic diluents to suppress third phase formation | P Weßling, U Müllich, E Guerinoni, A Geist, PJ Panak | 2020 | https://doi.org/10.1016/j.hydromet.2020.105248 | 1 | CCCCCCCCN(CCCCCCCC)C(=O)COCC(=O)N(CCCCCCCC)CCCCCCCC | TODGA | 0.2 | 1,4-diisopropylbenzene | 1 | Ho(III) |  | 0.07 | HNO3 | 0.4881523 |  |  |  | 20 | 30 | 1 | 28.16007 | NO | Figure S4B |  | 0.07 | CCCCCCCCN(CCCCCCCC)C(=O)COCC(=O)N(CCCCCCCC)CCCCCCCC | 293.15 | 1.449634 | 1,4-diisopropylbenzene |  | 0 | 0
Solvent extraction of An(III) and Ln(III) using TODGA in aromatic diluents to suppress third phase formation | P Weßling, U Müllich, E Guerinoni, A Geist, PJ Panak | 2020 | https://doi.org/10.1016/j.hydromet.2020.105248 | 1 | CCCCCCCCN(CCCCCCCC)C(=O)COCC(=O)N(CCCCCCCC)CCCCCCCC | TODGA | 0.2 | 1,4-diisopropylbenzene | 1 | Ho(III) |  | 0.07 | HNO3 | 0.6705853 |  |  |  | 20 | 30 | 1 | 138.3648 | NO | Figure S4B |  | 0.07 | CCCCCCCCN(CCCCCCCC)C(=O)COCC(=O)N(CCCCCCCC)CCCCCCCC | 293.15 | 2.141026 | 1,4-diisopropylbenzene |  | 0 | 0
Solvent extraction of An(III) and Ln(III) using TODGA in aromatic diluents to suppress third phase formation | P Weßling, U Müllich, E Guerinoni, A Geist, PJ Panak | 2020 | https://doi.org/10.1016/j.hydromet.2020.105248 | 1 | CCCCCCCCN(CCCCCCCC)C(=O)COCC(=O)N(CCCCCCCC)CCCCCCCC | TODGA | 0.2 | 1,4-diisopropylbenzene | 1 | Ho(III) |  | 0.07 | HNO3 | 0.9494802 |  |  |  | 20 | 30 | 1 | 972.9606 | NO | Figure S4B |  | 0.07 | CCCCCCCCN(CCCCCCCC)C(=O)COCC(=O)N(CCCCCCCC)CCCCCCCC | 293.15 | 2.988095 | 1,4-diisopropylbenzene |  | 0 | 0
Solvent extraction of An(III) and Ln(III) using TODGA in aromatic diluents to suppress third phase formation | P Weßling, U Müllich, E Guerinoni, A Geist, PJ Panak | 2020 | https://doi.org/10.1016/j.hydromet.2020.105248 | 1 | CCCCCCCCN(CCCCCCCC)C(=O)COCC(=O)N(CCCCCCCC)CCCCCCCC | TODGA | 0.2 | 1,4-diisopropylbenzene | 1 | Er(III) |  | 0.07 | HNO3 | 0.04829086 |  |  |  | 20 | 30 | 1 | 0.1573571 | NO | Figure S4B |  | 0.07 | CCCCCCCCN(CCCCCCCC)C(=O)COCC(=O)N(CCCCCCCC)CCCCCCCC | 293.15 | -0.8031136 | 1,4-diisopropylbenzene |  | 0 | 0
Solvent extraction of An(III) and Ln(III) using TODGA in aromatic diluents to suppress third phase formation | P Weßling, U Müllich, E Guerinoni, A Geist, PJ Panak | 2020 | https://doi.org/10.1016/j.hydromet.2020.105248 | 1 | CCCCCCCCN(CCCCCCCC)C(=O)COCC(=O)N(CCCCCCCC)CCCCCCCC | TODGA | 0.2 | 1,4-diisopropylbenzene | 1 | Er(III) |  | 0.07 | HNO3 | 0.1217211 |  |  |  | 20 | 30 | 1 | 0.5459835 | NO | Figure S4B |  | 0.07 | CCCCCCCCN(CCCCCCCC)C(=O)COCC(=O)N(CCCCCCCC)CCCCCCCC | 293.15 | -0.2628205 | 1,4-diisopropylbenzene |  | 0 | 0
Solvent extraction of An(III) and Ln(III) using TODGA in aromatic diluents to suppress third phase formation | P Weßling, U Müllich, E Guerinoni, A Geist, PJ Panak | 2020 | https://doi.org/10.1016/j.hydromet.2020.105248 | 1 | CCCCCCCCN(CCCCCCCC)C(=O)COCC(=O)N(CCCCCCCC)CCCCCCCC | TODGA | 0.2 | 1,4-diisopropylbenzene | 1 | Er(III) |  | 0.07 | HNO3 | 0.3061461 |  |  |  | 20 | 30 | 1 | 5.915317 | NO | Figure S4B |  | 0.07 | CCCCCCCCN(CCCCCCCC)C(=O)COCC(=O)N(CCCCCCCC)CCCCCCCC | 293.15 | 0.771978 | 1,4-diisopropylbenzene |  | 0 | 0
Solvent extraction of An(III) and Ln(III) using TODGA in aromatic diluents to suppress third phase formation | P Weßling, U Müllich, E Guerinoni, A Geist, PJ Panak | 2020 | https://doi.org/10.1016/j.hydromet.2020.105248 | 1 | CCCCCCCCN(CCCCCCCC)C(=O)COCC(=O)N(CCCCCCCC)CCCCCCCC | TODGA | 0.2 | 1,4-diisopropylbenzene | 1 | Er(III) |  | 0.07 | HNO3 | 0.4892079 |  |  |  | 20 | 30 | 1 | 33.68779 | NO | Figure S4B |  | 0.07 | CCCCCCCCN(CCCCCCCC)C(=O)COCC(=O)N(CCCCCCCC)CCCCCCCC | 293.15 | 1.527473 | 1,4-diisopropylbenzene |  | 0 | 0
Solvent extraction of An(III) and Ln(III) using TODGA in aromatic diluents to suppress third phase formation | P Weßling, U Müllich, E Guerinoni, A Geist, PJ Panak | 2020 | https://doi.org/10.1016/j.hydromet.2020.105248 | 1 | CCCCCCCCN(CCCCCCCC)C(=O)COCC(=O)N(CCCCCCCC)CCCCCCCC | TODGA | 0.2 | 1,4-diisopropylbenzene | 1 | Er(III) |  | 0.07 | HNO3 | 0.6720354 |  |  |  | 20 | 30 | 1 | 153.7493 | NO | Figure S4B |  | 0.07 | CCCCCCCCN(CCCCCCCC)C(=O)COCC(=O)N(CCCCCCCC)CCCCCCCC | 293.15 | 2.186813 | 1,4-diisopropylbenzene |  | 0 | 0
Solvent extraction of An(III) and Ln(III) using TODGA in aromatic diluents to suppress third phase formation | P Weßling, U Müllich, E Guerinoni, A Geist, PJ Panak | 2020 | https://doi.org/10.1016/j.hydromet.2020.105248 | 1 | CCCCCCCCN(CCCCCCCC)C(=O)COCC(=O)N(CCCCCCCC)CCCCCCCC | TODGA | 0.2 | 1,4-diisopropylbenzene | 1 | Er(III) |  | 0.07 | HNO3 | 0.9453873 |  |  |  | 20 | 30 | 1 | 903.7409 | NO | Figure S4B |  | 0.07 | CCCCCCCCN(CCCCCCCC)C(=O)COCC(=O)N(CCCCCCCC)CCCCCCCC | 293.15 | 2.956044 | 1,4-diisopropylbenzene |  | 0 | 0
Solvent extraction of An(III) and Ln(III) using TODGA in aromatic diluents to suppress third phase formation | P Weßling, U Müllich, E Guerinoni, A Geist, PJ Panak | 2020 | https://doi.org/10.1016/j.hydromet.2020.105248 | 1 | CCCCCCCCN(CCCCCCCC)C(=O)COCC(=O)N(CCCCCCCC)CCCCCCCC | TODGA | 0.2 | 1,4-diisopropylbenzene | 1 | Tm(III) |  | 0.07 | HNO3 | 0.04829086 |  |  |  | 20 | 30 | 1 | 0.1607104 | NO | Figure S4B |  | 0.07 | CCCCCCCCN(CCCCCCCC)C(=O)COCC(=O)N(CCCCCCCC)CCCCCCCC | 293.15 | -0.793956 | 1,4-diisopropylbenzene |  | 0 | 0
Solvent extraction of An(III) and Ln(III) using TODGA in aromatic diluents to suppress third phase formation | P Weßling, U Müllich, E Guerinoni, A Geist, PJ Panak | 2020 | https://doi.org/10.1016/j.hydromet.2020.105248 | 1 | CCCCCCCCN(CCCCCCCC)C(=O)COCC(=O)N(CCCCCCCC)CCCCCCCC | TODGA | 0.2 | 1,4-diisopropylbenzene | 1 | Tm(III) |  | 0.07 | HNO3 | 0.1217211 |  |  |  | 20 | 30 | 1 | 0.5517702 | NO | Figure S4B |  | 0.07 | CCCCCCCCN(CCCCCCCC)C(=O)COCC(=O)N(CCCCCCCC)CCCCCCCC | 293.15 | -0.2582418 | 1,4-diisopropylbenzene |  | 0 | 0
Solvent extraction of An(III) and Ln(III) using TODGA in aromatic diluents to suppress third phase formation | P Weßling, U Müllich, E Guerinoni, A Geist, PJ Panak | 2020 | https://doi.org/10.1016/j.hydromet.2020.105248 | 1 | CCCCCCCCN(CCCCCCCC)C(=O)COCC(=O)N(CCCCCCCC)CCCCCCCC | TODGA | 0.2 | 1,4-diisopropylbenzene | 1 | Tm(III) |  | 0.07 | HNO3 | 0.3048264 |  |  |  | 20 | 30 | 1 | 6.170112 | NO | Figure S4B |  | 0.07 | CCCCCCCCN(CCCCCCCC)C(=O)COCC(=O)N(CCCCCCCC)CCCCCCCC | 293.15 | 0.790293 | 1,4-diisopropylbenzene |  | 0 | 0
Solvent extraction of An(III) and Ln(III) using TODGA in aromatic diluents to suppress third phase formation | P Weßling, U Müllich, E Guerinoni, A Geist, PJ Panak | 2020 | https://doi.org/10.1016/j.hydromet.2020.105248 | 1 | CCCCCCCCN(CCCCCCCC)C(=O)COCC(=O)N(CCCCCCCC)CCCCCCCC | TODGA | 0.2 | 1,4-diisopropylbenzene | 1 | Tm(III) |  | 0.07 | HNO3 | 0.4892079 |  |  |  | 20 | 30 | 1 | 37.43347 | NO | Figure S4B |  | 0.07 | CCCCCCCCN(CCCCCCCC)C(=O)COCC(=O)N(CCCCCCCC)CCCCCCCC | 293.15 | 1.57326 | 1,4-diisopropylbenzene |  | 0 | 0
Solvent extraction of An(III) and Ln(III) using TODGA in aromatic diluents to suppress third phase formation | P Weßling, U Müllich, E Guerinoni, A Geist, PJ Panak | 2020 | https://doi.org/10.1016/j.hydromet.2020.105248 | 1 | CCCCCCCCN(CCCCCCCC)C(=O)COCC(=O)N(CCCCCCCC)CCCCCCCC | TODGA | 0.2 | 1,4-diisopropylbenzene | 1 | Tm(III) |  | 0.07 | HNO3 | 0.6720354 |  |  |  | 20 | 30 | 1 | 178.2033 | NO | Figure S4B |  | 0.07 | CCCCCCCCN(CCCCCCCC)C(=O)COCC(=O)N(CCCCCCCC)CCCCCCCC | 293.15 | 2.250916 | 1,4-diisopropylbenzene |  | 0 | 0
Solvent extraction of An(III) and Ln(III) using TODGA in aromatic diluents to suppress third phase formation | P Weßling, U Müllich, E Guerinoni, A Geist, PJ Panak | 2020 | https://doi.org/10.1016/j.hydromet.2020.105248 | 1 | CCCCCCCCN(CCCCCCCC)C(=O)COCC(=O)N(CCCCCCCC)CCCCCCCC | TODGA | 0.2 | 1,4-diisopropylbenzene | 1 | Tm(III) |  | 0.07 | HNO3 | 0.9453873 |  |  |  | 20 | 30 | 1 | 1176.286 | NO | Figure S4B |  | 0.07 | CCCCCCCCN(CCCCCCCC)C(=O)COCC(=O)N(CCCCCCCC)CCCCCCCC | 293.15 | 3.070513 | 1,4-diisopropylbenzene |  | 0 | 0
Solvent extraction of An(III) and Ln(III) using TODGA in aromatic diluents to suppress third phase formation | P Weßling, U Müllich, E Guerinoni, A Geist, PJ Panak | 2020 | https://doi.org/10.1016/j.hydromet.2020.105248 | 1 | CCCCCCCCN(CCCCCCCC)C(=O)COCC(=O)N(CCCCCCCC)CCCCCCCC | TODGA | 0.2 | 1,4-diisopropylbenzene | 1 | Yb(III) |  | 0.07 | HNO3 | 0.04829086 |  |  |  | 20 | 30 | 1 | 0.171205 | NO | Figure S4B |  | 0.07 | CCCCCCCCN(CCCCCCCC)C(=O)COCC(=O)N(CCCCCCCC)CCCCCCCC | 293.15 | -0.7664835 | 1,4-diisopropylbenzene |  | 0 | 0
Solvent extraction of An(III) and Ln(III) using TODGA in aromatic diluents to suppress third phase formation | P Weßling, U Müllich, E Guerinoni, A Geist, PJ Panak | 2020 | https://doi.org/10.1016/j.hydromet.2020.105248 | 1 | CCCCCCCCN(CCCCCCCC)C(=O)COCC(=O)N(CCCCCCCC)CCCCCCCC | TODGA | 0.2 | 1,4-diisopropylbenzene | 1 | Yb(III) |  | 0.07 | HNO3 | 0.1214585 |  |  |  | 20 | 30 | 1 | 0.5940316 | NO | Figure S4B |  | 0.07 | CCCCCCCCN(CCCCCCCC)C(=O)COCC(=O)N(CCCCCCCC)CCCCCCCC | 293.15 | -0.2261905 | 1,4-diisopropylbenzene |  | 0 | 0
Solvent extraction of An(III) and Ln(III) using TODGA in aromatic diluents to suppress third phase formation | P Weßling, U Müllich, E Guerinoni, A Geist, PJ Panak | 2020 | https://doi.org/10.1016/j.hydromet.2020.105248 | 1 | CCCCCCCCN(CCCCCCCC)C(=O)COCC(=O)N(CCCCCCCC)CCCCCCCC | TODGA | 0.2 | 1,4-diisopropylbenzene | 1 | Yb(III) |  | 0.07 | HNO3 | 0.3048264 |  |  |  | 20 | 30 | 1 | 6.713099 | NO | Figure S4B |  | 0.07 | CCCCCCCCN(CCCCCCCC)C(=O)COCC(=O)N(CCCCCCCC)CCCCCCCC | 293.15 | 0.8269231 | 1,4-diisopropylbenzene |  | 0 | 0
Solvent extraction of An(III) and Ln(III) using TODGA in aromatic diluents to suppress third phase formation | P Weßling, U Müllich, E Guerinoni, A Geist, PJ Panak | 2020 | https://doi.org/10.1016/j.hydromet.2020.105248 | 1 | CCCCCCCCN(CCCCCCCC)C(=O)COCC(=O)N(CCCCCCCC)CCCCCCCC | TODGA | 0.2 | 1,4-diisopropylbenzene | 1 | Yb(III) |  | 0.07 | HNO3 | 0.487099 |  |  |  | 20 | 30 | 1 | 40.30059 | NO | Figure S4B |  | 0.07 | CCCCCCCCN(CCCCCCCC)C(=O)COCC(=O)N(CCCCCCCC)CCCCCCCC | 293.15 | 1.605311 | 1,4-diisopropylbenzene |  | 0 | 0
Solvent extraction of An(III) and Ln(III) using TODGA in aromatic diluents to suppress third phase formation | P Weßling, U Müllich, E Guerinoni, A Geist, PJ Panak | 2020 | https://doi.org/10.1016/j.hydromet.2020.105248 | 1 | CCCCCCCCN(CCCCCCCC)C(=O)COCC(=O)N(CCCCCCCC)CCCCCCCC | TODGA | 0.2 | 1,4-diisopropylbenzene | 1 | Yb(III) |  | 0.07 | HNO3 | 0.6705853 |  |  |  | 20 | 30 | 1 | 195.9406 | NO | Figure S4B |  | 0.07 | CCCCCCCCN(CCCCCCCC)C(=O)COCC(=O)N(CCCCCCCC)CCCCCCCC | 293.15 | 2.292125 | 1,4-diisopropylbenzene |  | 0 | 0
Solvent extraction of An(III) and Ln(III) using TODGA in aromatic diluents to suppress third phase formation | P Weßling, U Müllich, E Guerinoni, A Geist, PJ Panak | 2020 | https://doi.org/10.1016/j.hydromet.2020.105248 | 1 | CCCCCCCCN(CCCCCCCC)C(=O)COCC(=O)N(CCCCCCCC)CCCCCCCC | TODGA | 0.2 | 1,4-diisopropylbenzene | 1 | Yb(III) |  | 0.07 | HNO3 | 0.9474315 |  |  |  | 20 | 30 | 1 | 1452.406 | NO | Figure S4B |  | 0.07 | CCCCCCCCN(CCCCCCCC)C(=O)COCC(=O)N(CCCCCCCC)CCCCCCCC | 293.15 | 3.162088 | 1,4-diisopropylbenzene |  | 0 | 0
Solvent extraction of An(III) and Ln(III) using TODGA in aromatic diluents to suppress third phase formation | P Weßling, U Müllich, E Guerinoni, A Geist, PJ Panak | 2020 | https://doi.org/10.1016/j.hydromet.2020.105248 | 1 | CCCCCCCCN(CCCCCCCC)C(=O)COCC(=O)N(CCCCCCCC)CCCCCCCC | TODGA | 0.2 | 1,4-diisopropylbenzene | 1 | Lu(III) |  | 0.07 | HNO3 | 0.04829086 |  |  |  | 20 | 30 | 1 | 0.184318 | NO | Figure S4B |  | 0.07 | CCCCCCCCN(CCCCCCCC)C(=O)COCC(=O)N(CCCCCCCC)CCCCCCCC | 293.15 | -0.7344322 | 1,4-diisopropylbenzene |  | 0 | 0
Solvent extraction of An(III) and Ln(III) using TODGA in aromatic diluents to suppress third phase formation | P Weßling, U Müllich, E Guerinoni, A Geist, PJ Panak | 2020 | https://doi.org/10.1016/j.hydromet.2020.105248 | 1 | CCCCCCCCN(CCCCCCCC)C(=O)COCC(=O)N(CCCCCCCC)CCCCCCCC | TODGA | 0.2 | 1,4-diisopropylbenzene | 1 | Lu(III) |  | 0.07 | HNO3 | 0.1217211 |  |  |  | 20 | 30 | 1 | 0.6395298 | NO | Figure S4B |  | 0.07 | CCCCCCCCN(CCCCCCCC)C(=O)COCC(=O)N(CCCCCCCC)CCCCCCCC | 293.15 | -0.1941392 | 1,4-diisopropylbenzene |  | 0 | 0
Solvent extraction of An(III) and Ln(III) using TODGA in aromatic diluents to suppress third phase formation | P Weßling, U Müllich, E Guerinoni, A Geist, PJ Panak | 2020 | https://doi.org/10.1016/j.hydromet.2020.105248 | 1 | CCCCCCCCN(CCCCCCCC)C(=O)COCC(=O)N(CCCCCCCC)CCCCCCCC | TODGA | 0.2 | 1,4-diisopropylbenzene | 1 | Lu(III) |  | 0.07 | HNO3 | 0.3048264 |  |  |  | 20 | 30 | 1 | 7.002258 | NO | Figure S4B |  | 0.07 | CCCCCCCCN(CCCCCCCC)C(=O)COCC(=O)N(CCCCCCCC)CCCCCCCC | 293.15 | 0.8452381 | 1,4-diisopropylbenzene |  | 0 | 0
Solvent extraction of An(III) and Ln(III) using TODGA in aromatic diluents to suppress third phase formation | P Weßling, U Müllich, E Guerinoni, A Geist, PJ Panak | 2020 | https://doi.org/10.1016/j.hydromet.2020.105248 | 1 | CCCCCCCCN(CCCCCCCC)C(=O)COCC(=O)N(CCCCCCCC)CCCCCCCC | TODGA | 0.2 | 1,4-diisopropylbenzene | 1 | Lu(III) |  | 0.07 | HNO3 | 0.4881523 |  |  |  | 20 | 30 | 1 | 41.59562 | NO | Figure S4B |  | 0.07 | CCCCCCCCN(CCCCCCCC)C(=O)COCC(=O)N(CCCCCCCC)CCCCCCCC | 293.15 | 1.619048 | 1,4-diisopropylbenzene |  | 0 | 0
Solvent extraction of An(III) and Ln(III) using TODGA in aromatic diluents to suppress third phase formation | P Weßling, U Müllich, E Guerinoni, A Geist, PJ Panak | 2020 | https://doi.org/10.1016/j.hydromet.2020.105248 | 1 | CCCCCCCCN(CCCCCCCC)C(=O)COCC(=O)N(CCCCCCCC)CCCCCCCC | TODGA | 0.2 | 1,4-diisopropylbenzene | 1 | Lu(III) |  | 0.07 | HNO3 | 0.6720354 |  |  |  | 20 | 30 | 1 | 208.7359 | NO | Figure S4B |  | 0.07 | CCCCCCCCN(CCCCCCCC)C(=O)COCC(=O)N(CCCCCCCC)CCCCCCCC | 293.15 | 2.319597 | 1,4-diisopropylbenzene |  | 0 | 0
Solvent extraction of An(III) and Ln(III) using TODGA in aromatic diluents to suppress third phase formation | P Weßling, U Müllich, E Guerinoni, A Geist, PJ Panak | 2020 | https://doi.org/10.1016/j.hydromet.2020.105248 | 1 | CCCCCCCCN(CCCCCCCC)C(=O)COCC(=O)N(CCCCCCCC)CCCCCCCC | TODGA | 0.2 | 1,4-diisopropylbenzene | 1 | Lu(III) |  | 0.07 | HNO3 | 0.9474315 |  |  |  | 20 | 30 | 1 | 1452.406 | NO | Figure S4B |  | 0.07 | CCCCCCCCN(CCCCCCCC)C(=O)COCC(=O)N(CCCCCCCC)CCCCCCCC | 293.15 | 3.162088 | 1,4-diisopropylbenzene |  | 0 | 0
Solvent extraction of An(III) and Ln(III) using TODGA in aromatic diluents to suppress third phase formation | P Weßling, U Müllich, E Guerinoni, A Geist, PJ Panak | 2020 | https://doi.org/10.1016/j.hydromet.2020.105248 | 1 | CCCCCCCCN(CCCCCCCC)C(=O)COCC(=O)N(CCCCCCCC)CCCCCCCC | TODGA | 0.2 | tert-butylbenzene | 1 | Eu(III) |  | 0.08 | HNO3 | 0.04837792 |  |  |  | 20 | 30 | 1 | 0.02146632 | NO | Figure S4C |  | 0.08 | CCCCCCCCN(CCCCCCCC)C(=O)COCC(=O)N(CCCCCCCC)CCCCCCCC | 293.15 | -1.668242 | tert-butylbenzene |  | 0 | 0
Solvent extraction of An(III) and Ln(III) using TODGA in aromatic diluents to suppress third phase formation | P Weßling, U Müllich, E Guerinoni, A Geist, PJ Panak | 2020 | https://doi.org/10.1016/j.hydromet.2020.105248 | 1 | CCCCCCCCN(CCCCCCCC)C(=O)COCC(=O)N(CCCCCCCC)CCCCCCCC | TODGA | 0.2 | tert-butylbenzene | 1 | Eu(III) |  | 0.08 | HNO3 | 0.1219829 |  |  |  | 20 | 30 | 1 | 0.09700796 | NO | Figure S4C |  | 0.08 | CCCCCCCCN(CCCCCCCC)C(=O)COCC(=O)N(CCCCCCCC)CCCCCCCC | 293.15 | -1.013193 | tert-butylbenzene |  | 0 | 0
Solvent extraction of An(III) and Ln(III) using TODGA in aromatic diluents to suppress third phase formation | P Weßling, U Müllich, E Guerinoni, A Geist, PJ Panak | 2020 | https://doi.org/10.1016/j.hydromet.2020.105248 | 1 | CCCCCCCCN(CCCCCCCC)C(=O)COCC(=O)N(CCCCCCCC)CCCCCCCC | TODGA | 0.2 | tert-butylbenzene | 1 | Eu(III) |  | 0.08 | HNO3 | 0.3042694 |  |  |  | 20 | 30 | 1 | 0.7748519 | NO | Figure S4C |  | 0.08 | CCCCCCCCN(CCCCCCCC)C(=O)COCC(=O)N(CCCCCCCC)CCCCCCCC | 293.15 | -0.1107813 | tert-butylbenzene |  | 0 | 0
Solvent extraction of An(III) and Ln(III) using TODGA in aromatic diluents to suppress third phase formation | P Weßling, U Müllich, E Guerinoni, A Geist, PJ Panak | 2020 | https://doi.org/10.1016/j.hydromet.2020.105248 | 1 | CCCCCCCCN(CCCCCCCC)C(=O)COCC(=O)N(CCCCCCCC)CCCCCCCC | TODGA | 0.2 | tert-butylbenzene | 1 | Eu(III) |  | 0.08 | HNO3 | 0.4894572 |  |  |  | 20 | 30 | 1 | 3.321733 | NO | Figure S4C |  | 0.08 | CCCCCCCCN(CCCCCCCC)C(=O)COCC(=O)N(CCCCCCCC)CCCCCCCC | 293.15 | 0.5213647 | tert-butylbenzene |  | 0 | 0
Solvent extraction of An(III) and Ln(III) using TODGA in aromatic diluents to suppress third phase formation | P Weßling, U Müllich, E Guerinoni, A Geist, PJ Panak | 2020 | https://doi.org/10.1016/j.hydromet.2020.105248 | 1 | CCCCCCCCN(CCCCCCCC)C(=O)COCC(=O)N(CCCCCCCC)CCCCCCCC | TODGA | 0.2 | tert-butylbenzene | 1 | Eu(III) |  | 0.08 | HNO3 | 0.672458 |  |  |  | 20 | 30 | 1 | 12.68009 | NO | Figure S4C |  | 0.08 | CCCCCCCCN(CCCCCCCC)C(=O)COCC(=O)N(CCCCCCCC)CCCCCCCC | 293.15 | 1.103122 | tert-butylbenzene |  | 0 | 0
Solvent extraction of An(III) and Ln(III) using TODGA in aromatic diluents to suppress third phase formation | P Weßling, U Müllich, E Guerinoni, A Geist, PJ Panak | 2020 | https://doi.org/10.1016/j.hydromet.2020.105248 | 1 | CCCCCCCCN(CCCCCCCC)C(=O)COCC(=O)N(CCCCCCCC)CCCCCCCC | TODGA | 0.2 | tert-butylbenzene | 1 | Eu(III) |  | 0.08 | HNO3 | 0.9481496 |  |  |  | 20 | 30 | 1 | 70.01751 | NO | Figure S4C |  | 0.08 | CCCCCCCCN(CCCCCCCC)C(=O)COCC(=O)N(CCCCCCCC)CCCCCCCC | 293.15 | 1.845207 | tert-butylbenzene |  | 0 | 0
Solvent extraction of An(III) and Ln(III) using TODGA in aromatic diluents to suppress third phase formation | P Weßling, U Müllich, E Guerinoni, A Geist, PJ Panak | 2020 | https://doi.org/10.1016/j.hydromet.2020.105248 | 1 | CCCCCCCCN(CCCCCCCC)C(=O)COCC(=O)N(CCCCCCCC)CCCCCCCC | TODGA | 0.2 | tert-butylbenzene | 1 | Eu(III) |  | 0.08 | HNO3 | 1.86873 |  |  |  | 20 | 30 | 1 | 1342.214 | NO | Figure S4C |  | 0.08 | CCCCCCCCN(CCCCCCCC)C(=O)COCC(=O)N(CCCCCCCC)CCCCCCCC | 293.15 | 3.127822 | tert-butylbenzene |  | 0 | 0
Solvent extraction of An(III) and Ln(III) using TODGA in aromatic diluents to suppress third phase formation | P Weßling, U Müllich, E Guerinoni, A Geist, PJ Panak | 2020 | https://doi.org/10.1016/j.hydromet.2020.105248 | 1 | CCCCCCCCN(CCCCCCCC)C(=O)COCC(=O)N(CCCCCCCC)CCCCCCCC | TODGA | 0.2 | tert-butylbenzene | 1 | Gd(III) |  | 0.08 | HNO3 | 0.04827349 |  |  |  | 20 | 30 | 1 | 0.02514601 | NO | Figure S4C |  | 0.08 | CCCCCCCCN(CCCCCCCC)C(=O)COCC(=O)N(CCCCCCCC)CCCCCCCC | 293.15 | -1.599531 | tert-butylbenzene |  | 0 | 0
Solvent extraction of An(III) and Ln(III) using TODGA in aromatic diluents to suppress third phase formation | P Weßling, U Müllich, E Guerinoni, A Geist, PJ Panak | 2020 | https://doi.org/10.1016/j.hydromet.2020.105248 | 1 | CCCCCCCCN(CCCCCCCC)C(=O)COCC(=O)N(CCCCCCCC)CCCCCCCC | TODGA | 0.2 | tert-butylbenzene | 1 | Gd(III) |  | 0.08 | HNO3 | 0.1214568 |  |  |  | 20 | 30 | 1 | 0.1172901 | NO | Figure S4C |  | 0.08 | CCCCCCCCN(CCCCCCCC)C(=O)COCC(=O)N(CCCCCCCC)CCCCCCCC | 293.15 | -0.9307388 | tert-butylbenzene |  | 0 | 0
Solvent extraction of An(III) and Ln(III) using TODGA in aromatic diluents to suppress third phase formation | P Weßling, U Müllich, E Guerinoni, A Geist, PJ Panak | 2020 | https://doi.org/10.1016/j.hydromet.2020.105248 | 1 | CCCCCCCCN(CCCCCCCC)C(=O)COCC(=O)N(CCCCCCCC)CCCCCCCC | TODGA | 0.2 | tert-butylbenzene | 1 | Gd(III) |  | 0.08 | HNO3 | 0.3049276 |  |  |  | 20 | 30 | 1 | 0.9980611 | NO | Figure S4C |  | 0.08 | CCCCCCCCN(CCCCCCCC)C(=O)COCC(=O)N(CCCCCCCC)CCCCCCCC | 293.15 | -0.0008428613 | tert-butylbenzene |  | 0 | 0
Solvent extraction of An(III) and Ln(III) using TODGA in aromatic diluents to suppress third phase formation | P Weßling, U Müllich, E Guerinoni, A Geist, PJ Panak | 2020 | https://doi.org/10.1016/j.hydromet.2020.105248 | 1 | CCCCCCCCN(CCCCCCCC)C(=O)COCC(=O)N(CCCCCCCC)CCCCCCCC | TODGA | 0.2 | tert-butylbenzene | 1 | Gd(III) |  | 0.08 | HNO3 | 0.4884007 |  |  |  | 20 | 30 | 1 | 4.189301 | NO | Figure S4C |  | 0.08 | CCCCCCCCN(CCCCCCCC)C(=O)COCC(=O)N(CCCCCCCC)CCCCCCCC | 293.15 | 0.6221416 | tert-butylbenzene |  | 0 | 0
Solvent extraction of An(III) and Ln(III) using TODGA in aromatic diluents to suppress third phase formation | P Weßling, U Müllich, E Guerinoni, A Geist, PJ Panak | 2020 | https://doi.org/10.1016/j.hydromet.2020.105248 | 1 | CCCCCCCCN(CCCCCCCC)C(=O)COCC(=O)N(CCCCCCCC)CCCCCCCC | TODGA | 0.2 | tert-butylbenzene | 1 | Gd(III) |  | 0.08 | HNO3 | 0.6710065 |  |  |  | 20 | 30 | 1 | 15.01117 | NO | Figure S4C |  | 0.08 | CCCCCCCCN(CCCCCCCC)C(=O)COCC(=O)N(CCCCCCCC)CCCCCCCC | 293.15 | 1.176415 | tert-butylbenzene |  | 0 | 0
Solvent extraction of An(III) and Ln(III) using TODGA in aromatic diluents to suppress third phase formation | P Weßling, U Müllich, E Guerinoni, A Geist, PJ Panak | 2020 | https://doi.org/10.1016/j.hydromet.2020.105248 | 1 | CCCCCCCCN(CCCCCCCC)C(=O)COCC(=O)N(CCCCCCCC)CCCCCCCC | TODGA | 0.2 | tert-butylbenzene | 1 | Gd(III) |  | 0.08 | HNO3 | 0.946103 |  |  |  | 20 | 30 | 1 | 73.8092 | NO | Figure S4C |  | 0.08 | CCCCCCCCN(CCCCCCCC)C(=O)COCC(=O)N(CCCCCCCC)CCCCCCCC | 293.15 | 1.868111 | tert-butylbenzene |  | 0 | 0
Solvent extraction of An(III) and Ln(III) using TODGA in aromatic diluents to suppress third phase formation | P Weßling, U Müllich, E Guerinoni, A Geist, PJ Panak | 2020 | https://doi.org/10.1016/j.hydromet.2020.105248 | 1 | CCCCCCCCN(CCCCCCCC)C(=O)COCC(=O)N(CCCCCCCC)CCCCCCCC | TODGA | 0.2 | tert-butylbenzene | 1 | Gd(III) |  | 0.08 | HNO3 | 1.864696 |  |  |  | 20 | 30 | 1 | 1657.437 | NO | Figure S4C |  | 0.08 | CCCCCCCCN(CCCCCCCC)C(=O)COCC(=O)N(CCCCCCCC)CCCCCCCC | 293.15 | 3.219437 | tert-butylbenzene |  | 0 | 0
Solvent extraction of An(III) and Ln(III) using TODGA in aromatic diluents to suppress third phase formation | P Weßling, U Müllich, E Guerinoni, A Geist, PJ Panak | 2020 | https://doi.org/10.1016/j.hydromet.2020.105248 | 1 | CCCCCCCCN(CCCCCCCC)C(=O)COCC(=O)N(CCCCCCCC)CCCCCCCC | TODGA | 0.2 | tert-butylbenzene | 1 | Tb(III) |  | 0.08 | HNO3 | 0.04827349 |  |  |  | 20 | 30 | 1 | 0.02735994 | NO | Figure S4C |  | 0.08 | CCCCCCCCN(CCCCCCCC)C(=O)COCC(=O)N(CCCCCCCC)CCCCCCCC | 293.15 | -1.562885 | tert-butylbenzene |  | 0 | 0
Solvent extraction of An(III) and Ln(III) using TODGA in aromatic diluents to suppress third phase formation | P Weßling, U Müllich, E Guerinoni, A Geist, PJ Panak | 2020 | https://doi.org/10.1016/j.hydromet.2020.105248 | 1 | CCCCCCCCN(CCCCCCCC)C(=O)COCC(=O)N(CCCCCCCC)CCCCCCCC | TODGA | 0.2 | tert-butylbenzene | 1 | Tb(III) |  | 0.08 | HNO3 | 0.1214568 |  |  |  | 20 | 30 | 1 | 0.2185378 | NO | Figure S4C |  | 0.08 | CCCCCCCCN(CCCCCCCC)C(=O)COCC(=O)N(CCCCCCCC)CCCCCCCC | 293.15 | -0.6604735 | tert-butylbenzene |  | 0 | 0
Solvent extraction of An(III) and Ln(III) using TODGA in aromatic diluents to suppress third phase formation | P Weßling, U Müllich, E Guerinoni, A Geist, PJ Panak | 2020 | https://doi.org/10.1016/j.hydromet.2020.105248 | 1 | CCCCCCCCN(CCCCCCCC)C(=O)COCC(=O)N(CCCCCCCC)CCCCCCCC | TODGA | 0.2 | tert-butylbenzene | 1 | Tb(III) |  | 0.08 | HNO3 | 0.3049276 |  |  |  | 20 | 30 | 1 | 1.981103 | NO | Figure S4C |  | 0.08 | CCCCCCCCN(CCCCCCCC)C(=O)COCC(=O)N(CCCCCCCC)CCCCCCCC | 293.15 | 0.2969071 | tert-butylbenzene |  | 0 | 0
Solvent extraction of An(III) and Ln(III) using TODGA in aromatic diluents to suppress third phase formation | P Weßling, U Müllich, E Guerinoni, A Geist, PJ Panak | 2020 | https://doi.org/10.1016/j.hydromet.2020.105248 | 1 | CCCCCCCCN(CCCCCCCC)C(=O)COCC(=O)N(CCCCCCCC)CCCCCCCC | TODGA | 0.2 | tert-butylbenzene | 1 | Tb(III) |  | 0.08 | HNO3 | 0.4884007 |  |  |  | 20 | 30 | 1 | 8.952759 | NO | Figure S4C |  | 0.08 | CCCCCCCCN(CCCCCCCC)C(=O)COCC(=O)N(CCCCCCCC)CCCCCCCC | 293.15 | 0.9519569 | tert-butylbenzene |  | 0 | 0
Solvent extraction of An(III) and Ln(III) using TODGA in aromatic diluents to suppress third phase formation | P Weßling, U Müllich, E Guerinoni, A Geist, PJ Panak | 2020 | https://doi.org/10.1016/j.hydromet.2020.105248 | 1 | CCCCCCCCN(CCCCCCCC)C(=O)COCC(=O)N(CCCCCCCC)CCCCCCCC | TODGA | 0.2 | tert-butylbenzene | 1 | Tb(III) |  | 0.08 | HNO3 | 0.6710065 |  |  |  | 20 | 30 | 1 | 36.40819 | NO | Figure S4C |  | 0.08 | CCCCCCCCN(CCCCCCCC)C(=O)COCC(=O)N(CCCCCCCC)CCCCCCCC | 293.15 | 1.561199 | tert-butylbenzene |  | 0 | 0
Solvent extraction of An(III) and Ln(III) using TODGA in aromatic diluents to suppress third phase formation | P Weßling, U Müllich, E Guerinoni, A Geist, PJ Panak | 2020 | https://doi.org/10.1016/j.hydromet.2020.105248 | 1 | CCCCCCCCN(CCCCCCCC)C(=O)COCC(=O)N(CCCCCCCC)CCCCCCCC | TODGA | 0.2 | tert-butylbenzene | 1 | Tb(III) |  | 0.08 | HNO3 | 0.946103 |  |  |  | 20 | 30 | 1 | 228.1669 | NO | Figure S4C |  | 0.08 | CCCCCCCCN(CCCCCCCC)C(=O)COCC(=O)N(CCCCCCCC)CCCCCCCC | 293.15 | 2.358253 | tert-butylbenzene |  | 0 | 0
Solvent extraction of An(III) and Ln(III) using TODGA in aromatic diluents to suppress third phase formation | P Weßling, U Müllich, E Guerinoni, A Geist, PJ Panak | 2020 | https://doi.org/10.1016/j.hydromet.2020.105248 | 1 | CCCCCCCCN(CCCCCCCC)C(=O)COCC(=O)N(CCCCCCCC)CCCCCCCC | TODGA | 0.2 | tert-butylbenzene | 1 | Tb(III) |  | 0.08 | HNO3 | 1.864696 |  |  |  | 20 | 30 | 1 | 7105.311 | NO | Figure S4C |  | 0.08 | CCCCCCCCN(CCCCCCCC)C(=O)COCC(=O)N(CCCCCCCC)CCCCCCCC | 293.15 | 3.851583 | tert-butylbenzene |  | 0 | 0
Solvent extraction of An(III) and Ln(III) using TODGA in aromatic diluents to suppress third phase formation | P Weßling, U Müllich, E Guerinoni, A Geist, PJ Panak | 2020 | https://doi.org/10.1016/j.hydromet.2020.105248 | 1 | CCCCCCCCN(CCCCCCCC)C(=O)COCC(=O)N(CCCCCCCC)CCCCCCCC | TODGA | 0.2 | tert-butylbenzene | 1 | Dy(III) |  | 0.07 | HNO3 | 0.04827349 |  |  |  | 20 | 30 | 1 | 0.03957693 | NO | Figure S4C |  | 0.07 | CCCCCCCCN(CCCCCCCC)C(=O)COCC(=O)N(CCCCCCCC)CCCCCCCC | 293.15 | -1.402558 | tert-butylbenzene |  | 0 | 0
Solvent extraction of An(III) and Ln(III) using TODGA in aromatic diluents to suppress third phase formation | P Weßling, U Müllich, E Guerinoni, A Geist, PJ Panak | 2020 | https://doi.org/10.1016/j.hydromet.2020.105248 | 1 | CCCCCCCCN(CCCCCCCC)C(=O)COCC(=O)N(CCCCCCCC)CCCCCCCC | TODGA | 0.2 | tert-butylbenzene | 1 | Dy(III) |  | 0.07 | HNO3 | 0.1217196 |  |  |  | 20 | 30 | 1 | 0.3367736 | NO | Figure S4C |  | 0.07 | CCCCCCCCN(CCCCCCCC)C(=O)COCC(=O)N(CCCCCCCC)CCCCCCCC | 293.15 | -0.472662 | tert-butylbenzene |  | 0 | 0
Solvent extraction of An(III) and Ln(III) using TODGA in aromatic diluents to suppress third phase formation | P Weßling, U Müllich, E Guerinoni, A Geist, PJ Panak | 2020 | https://doi.org/10.1016/j.hydromet.2020.105248 | 1 | CCCCCCCCN(CCCCCCCC)C(=O)COCC(=O)N(CCCCCCCC)CCCCCCCC | TODGA | 0.2 | tert-butylbenzene | 1 | Dy(III) |  | 0.07 | HNO3 | 0.3049276 |  |  |  | 20 | 30 | 1 | 3.085314 | NO | Figure S4C |  | 0.07 | CCCCCCCCN(CCCCCCCC)C(=O)COCC(=O)N(CCCCCCCC)CCCCCCCC | 293.15 | 0.4892993 | tert-butylbenzene |  | 0 | 0
Solvent extraction of An(III) and Ln(III) using TODGA in aromatic diluents to suppress third phase formation | P Weßling, U Müllich, E Guerinoni, A Geist, PJ Panak | 2020 | https://doi.org/10.1016/j.hydromet.2020.105248 | 1 | CCCCCCCCN(CCCCCCCC)C(=O)COCC(=O)N(CCCCCCCC)CCCCCCCC | TODGA | 0.2 | tert-butylbenzene | 1 | Dy(III) |  | 0.07 | HNO3 | 0.4884007 |  |  |  | 20 | 30 | 1 | 14.39102 | NO | Figure S4C |  | 0.07 | CCCCCCCCN(CCCCCCCC)C(=O)COCC(=O)N(CCCCCCCC)CCCCCCCC | 293.15 | 1.158091 | tert-butylbenzene |  | 0 | 0
Solvent extraction of An(III) and Ln(III) using TODGA in aromatic diluents to suppress third phase formation | P Weßling, U Müllich, E Guerinoni, A Geist, PJ Panak | 2020 | https://doi.org/10.1016/j.hydromet.2020.105248 | 1 | CCCCCCCCN(CCCCCCCC)C(=O)COCC(=O)N(CCCCCCCC)CCCCCCCC | TODGA | 0.2 | tert-butylbenzene | 1 | Dy(III) |  | 0.07 | HNO3 | 0.672458 |  |  |  | 20 | 30 | 1 | 58.52395 | NO | Figure S4C |  | 0.07 | CCCCCCCCN(CCCCCCCC)C(=O)COCC(=O)N(CCCCCCCC)CCCCCCCC | 293.15 | 1.767334 | tert-butylbenzene |  | 0 | 0
Solvent extraction of An(III) and Ln(III) using TODGA in aromatic diluents to suppress third phase formation | P Weßling, U Müllich, E Guerinoni, A Geist, PJ Panak | 2020 | https://doi.org/10.1016/j.hydromet.2020.105248 | 1 | CCCCCCCCN(CCCCCCCC)C(=O)COCC(=O)N(CCCCCCCC)CCCCCCCC | TODGA | 0.2 | tert-butylbenzene | 1 | Dy(III) |  | 0.07 | HNO3 | 0.946103 |  |  |  | 20 | 30 | 1 | 355.3407 | NO | Figure S4C |  | 0.07 | CCCCCCCCN(CCCCCCCC)C(=O)COCC(=O)N(CCCCCCCC)CCCCCCCC | 293.15 | 2.550645 | tert-butylbenzene |  | 0 | 0
Solvent extraction of An(III) and Ln(III) using TODGA in aromatic diluents to suppress third phase formation | P Weßling, U Müllich, E Guerinoni, A Geist, PJ Panak | 2020 | https://doi.org/10.1016/j.hydromet.2020.105248 | 1 | CCCCCCCCN(CCCCCCCC)C(=O)COCC(=O)N(CCCCCCCC)CCCCCCCC | TODGA | 0.2 | tert-butylbenzene | 1 | Ho(III) |  | 0.07 | HNO3 | 0.04816929 |  |  |  | 20 | 30 | 1 | 0.08729708 | NO | Figure S4C |  | 0.07 | CCCCCCCCN(CCCCCCCC)C(=O)COCC(=O)N(CCCCCCCC)CCCCCCCC | 293.15 | -1.059 | tert-butylbenzene |  | 0 | 0
Solvent extraction of An(III) and Ln(III) using TODGA in aromatic diluents to suppress third phase formation | P Weßling, U Müllich, E Guerinoni, A Geist, PJ Panak | 2020 | https://doi.org/10.1016/j.hydromet.2020.105248 | 1 | CCCCCCCCN(CCCCCCCC)C(=O)COCC(=O)N(CCCCCCCC)CCCCCCCC | TODGA | 0.2 | tert-butylbenzene | 1 | Ho(III) |  | 0.07 | HNO3 | 0.1211947 |  |  |  | 20 | 30 | 1 | 0.4524801 | NO | Figure S4C |  | 0.07 | CCCCCCCCN(CCCCCCCC)C(=O)COCC(=O)N(CCCCCCCC)CCCCCCCC | 293.15 | -0.3444005 | tert-butylbenzene |  | 0 | 0
Solvent extraction of An(III) and Ln(III) using TODGA in aromatic diluents to suppress third phase formation | P Weßling, U Müllich, E Guerinoni, A Geist, PJ Panak | 2020 | https://doi.org/10.1016/j.hydromet.2020.105248 | 1 | CCCCCCCCN(CCCCCCCC)C(=O)COCC(=O)N(CCCCCCCC)CCCCCCCC | TODGA | 0.2 | tert-butylbenzene | 1 | Ho(III) |  | 0.07 | HNO3 | 0.3049276 |  |  |  | 20 | 30 | 1 | 4.145346 | NO | Figure S4C |  | 0.07 | CCCCCCCCN(CCCCCCCC)C(=O)COCC(=O)N(CCCCCCCC)CCCCCCCC | 293.15 | 0.6175608 | tert-butylbenzene |  | 0 | 0
Solvent extraction of An(III) and Ln(III) using TODGA in aromatic diluents to suppress third phase formation | P Weßling, U Müllich, E Guerinoni, A Geist, PJ Panak | 2020 | https://doi.org/10.1016/j.hydromet.2020.105248 | 1 | CCCCCCCCN(CCCCCCCC)C(=O)COCC(=O)N(CCCCCCCC)CCCCCCCC | TODGA | 0.2 | tert-butylbenzene | 1 | Ho(III) |  | 0.07 | HNO3 | 0.4884007 |  |  |  | 20 | 30 | 1 | 20.38247 | NO | Figure S4C |  | 0.07 | CCCCCCCCN(CCCCCCCC)C(=O)COCC(=O)N(CCCCCCCC)CCCCCCCC | 293.15 | 1.309257 | tert-butylbenzene |  | 0 | 0
Solvent extraction of An(III) and Ln(III) using TODGA in aromatic diluents to suppress third phase formation | P Weßling, U Müllich, E Guerinoni, A Geist, PJ Panak | 2020 | https://doi.org/10.1016/j.hydromet.2020.105248 | 1 | CCCCCCCCN(CCCCCCCC)C(=O)COCC(=O)N(CCCCCCCC)CCCCCCCC | TODGA | 0.2 | tert-butylbenzene | 1 | Ho(III) |  | 0.07 | HNO3 | 0.6710065 |  |  |  | 20 | 30 | 1 | 86.46136 | NO | Figure S4C |  | 0.07 | CCCCCCCCN(CCCCCCCC)C(=O)COCC(=O)N(CCCCCCCC)CCCCCCCC | 293.15 | 1.936822 | tert-butylbenzene |  | 0 | 0
Solvent extraction of An(III) and Ln(III) using TODGA in aromatic diluents to suppress third phase formation | P Weßling, U Müllich, E Guerinoni, A Geist, PJ Panak | 2020 | https://doi.org/10.1016/j.hydromet.2020.105248 | 1 | CCCCCCCCN(CCCCCCCC)C(=O)COCC(=O)N(CCCCCCCC)CCCCCCCC | TODGA | 0.2 | tert-butylbenzene | 1 | Ho(III) |  | 0.07 | HNO3 | 0.9481496 |  |  |  | 20 | 30 | 1 | 589.5516 | NO | Figure S4C |  | 0.07 | CCCCCCCCN(CCCCCCCC)C(=O)COCC(=O)N(CCCCCCCC)CCCCCCCC | 293.15 | 2.770522 | tert-butylbenzene |  | 0 | 0
Solvent extraction of An(III) and Ln(III) using TODGA in aromatic diluents to suppress third phase formation | P Weßling, U Müllich, E Guerinoni, A Geist, PJ Panak | 2020 | https://doi.org/10.1016/j.hydromet.2020.105248 | 1 | CCCCCCCCN(CCCCCCCC)C(=O)COCC(=O)N(CCCCCCCC)CCCCCCCC | TODGA | 0.2 | tert-butylbenzene | 1 | Er(III) |  | 0.07 | HNO3 | 0.04827349 |  |  |  | 20 | 30 | 1 | 0.1022613 | NO | Figure S4C |  | 0.07 | CCCCCCCCN(CCCCCCCC)C(=O)COCC(=O)N(CCCCCCCC)CCCCCCCC | 293.15 | -0.9902888 | tert-butylbenzene |  | 0 | 0
Solvent extraction of An(III) and Ln(III) using TODGA in aromatic diluents to suppress third phase formation | P Weßling, U Müllich, E Guerinoni, A Geist, PJ Panak | 2020 | https://doi.org/10.1016/j.hydromet.2020.105248 | 1 | CCCCCCCCN(CCCCCCCC)C(=O)COCC(=O)N(CCCCCCCC)CCCCCCCC | TODGA | 0.2 | tert-butylbenzene | 1 | Er(III) |  | 0.07 | HNO3 | 0.1217196 |  |  |  | 20 | 30 | 1 | 0.5413431 | NO | Figure S4C |  | 0.07 | CCCCCCCCN(CCCCCCCC)C(=O)COCC(=O)N(CCCCCCCC)CCCCCCCC | 293.15 | -0.2665274 | tert-butylbenzene |  | 0 | 0
Solvent extraction of An(III) and Ln(III) using TODGA in aromatic diluents to suppress third phase formation | P Weßling, U Müllich, E Guerinoni, A Geist, PJ Panak | 2020 | https://doi.org/10.1016/j.hydromet.2020.105248 | 1 | CCCCCCCCN(CCCCCCCC)C(=O)COCC(=O)N(CCCCCCCC)CCCCCCCC | TODGA | 0.2 | tert-butylbenzene | 1 | Er(III) |  | 0.07 | HNO3 | 0.3055872 |  |  |  | 20 | 30 | 1 | 5.012042 | NO | Figure S4C |  | 0.07 | CCCCCCCCN(CCCCCCCC)C(=O)COCC(=O)N(CCCCCCCC)CCCCCCCC | 293.15 | 0.7000147 | tert-butylbenzene |  | 0 | 0
Solvent extraction of An(III) and Ln(III) using TODGA in aromatic diluents to suppress third phase formation | P Weßling, U Müllich, E Guerinoni, A Geist, PJ Panak | 2020 | https://doi.org/10.1016/j.hydromet.2020.105248 | 1 | CCCCCCCCN(CCCCCCCC)C(=O)COCC(=O)N(CCCCCCCC)CCCCCCCC | TODGA | 0.2 | tert-butylbenzene | 1 | Er(III) |  | 0.07 | HNO3 | 0.4894572 |  |  |  | 20 | 30 | 1 | 24.12954 | NO | Figure S4C |  | 0.07 | CCCCCCCCN(CCCCCCCC)C(=O)COCC(=O)N(CCCCCCCC)CCCCCCCC | 293.15 | 1.382549 | tert-butylbenzene |  | 0 | 0
Solvent extraction of An(III) and Ln(III) using TODGA in aromatic diluents to suppress third phase formation | P Weßling, U Müllich, E Guerinoni, A Geist, PJ Panak | 2020 | https://doi.org/10.1016/j.hydromet.2020.105248 | 1 | CCCCCCCCN(CCCCCCCC)C(=O)COCC(=O)N(CCCCCCCC)CCCCCCCC | TODGA | 0.2 | tert-butylbenzene | 1 | Er(III) |  | 0.07 | HNO3 | 0.6710065 |  |  |  | 20 | 30 | 1 | 98.12762 | NO | Figure S4C |  | 0.07 | CCCCCCCCN(CCCCCCCC)C(=O)COCC(=O)N(CCCCCCCC)CCCCCCCC | 293.15 | 1.991791 | tert-butylbenzene |  | 0 | 0
Solvent extraction of An(III) and Ln(III) using TODGA in aromatic diluents to suppress third phase formation | P Weßling, U Müllich, E Guerinoni, A Geist, PJ Panak | 2020 | https://doi.org/10.1016/j.hydromet.2020.105248 | 1 | CCCCCCCCN(CCCCCCCC)C(=O)COCC(=O)N(CCCCCCCC)CCCCCCCC | TODGA | 0.2 | tert-butylbenzene | 1 | Er(III) |  | 0.07 | HNO3 | 0.9440609 |  |  |  | 20 | 30 | 1 | 595.8029 | NO | Figure S4C |  | 0.07 | CCCCCCCCN(CCCCCCCC)C(=O)COCC(=O)N(CCCCCCCC)CCCCCCCC | 293.15 | 2.775103 | tert-butylbenzene |  | 0 | 0
Solvent extraction of An(III) and Ln(III) using TODGA in aromatic diluents to suppress third phase formation | P Weßling, U Müllich, E Guerinoni, A Geist, PJ Panak | 2020 | https://doi.org/10.1016/j.hydromet.2020.105248 | 1 | CCCCCCCCN(CCCCCCCC)C(=O)COCC(=O)N(CCCCCCCC)CCCCCCCC | TODGA | 0.2 | tert-butylbenzene | 1 | Tm(III) |  | 0.07 | HNO3 | 0.04827349 |  |  |  | 20 | 30 | 1 | 0.1001267 | NO | Figure S4C |  | 0.07 | CCCCCCCCN(CCCCCCCC)C(=O)COCC(=O)N(CCCCCCCC)CCCCCCCC | 293.15 | -0.9994503 | tert-butylbenzene |  | 0 | 0
Solvent extraction of An(III) and Ln(III) using TODGA in aromatic diluents to suppress third phase formation | P Weßling, U Müllich, E Guerinoni, A Geist, PJ Panak | 2020 | https://doi.org/10.1016/j.hydromet.2020.105248 | 1 | CCCCCCCCN(CCCCCCCC)C(=O)COCC(=O)N(CCCCCCCC)CCCCCCCC | TODGA | 0.2 | tert-butylbenzene | 1 | Tm(III) |  | 0.07 | HNO3 | 0.1219829 |  |  |  | 20 | 30 | 1 | 0.5413431 | NO | Figure S4C |  | 0.07 | CCCCCCCCN(CCCCCCCC)C(=O)COCC(=O)N(CCCCCCCC)CCCCCCCC | 293.15 | -0.2665274 | tert-butylbenzene |  | 0 | 0
Solvent extraction of An(III) and Ln(III) using TODGA in aromatic diluents to suppress third phase formation | P Weßling, U Müllich, E Guerinoni, A Geist, PJ Panak | 2020 | https://doi.org/10.1016/j.hydromet.2020.105248 | 1 | CCCCCCCCN(CCCCCCCC)C(=O)COCC(=O)N(CCCCCCCC)CCCCCCCC | TODGA | 0.2 | tert-butylbenzene | 1 | Tm(III) |  | 0.07 | HNO3 | 0.3049276 |  |  |  | 20 | 30 | 1 | 5.173173 | NO | Figure S4C |  | 0.07 | CCCCCCCCN(CCCCCCCC)C(=O)COCC(=O)N(CCCCCCCC)CCCCCCCC | 293.15 | 0.713757 | tert-butylbenzene |  | 0 | 0
Solvent extraction of An(III) and Ln(III) using TODGA in aromatic diluents to suppress third phase formation | P Weßling, U Müllich, E Guerinoni, A Geist, PJ Panak | 2020 | https://doi.org/10.1016/j.hydromet.2020.105248 | 1 | CCCCCCCCN(CCCCCCCC)C(=O)COCC(=O)N(CCCCCCCC)CCCCCCCC | TODGA | 0.2 | tert-butylbenzene | 1 | Tm(III) |  | 0.07 | HNO3 | 0.4894572 |  |  |  | 20 | 30 | 1 | 25.97852 | NO | Figure S4C |  | 0.07 | CCCCCCCCN(CCCCCCCC)C(=O)COCC(=O)N(CCCCCCCC)CCCCCCCC | 293.15 | 1.414614 | tert-butylbenzene |  | 0 | 0
Solvent extraction of An(III) and Ln(III) using TODGA in aromatic diluents to suppress third phase formation | P Weßling, U Müllich, E Guerinoni, A Geist, PJ Panak | 2020 | https://doi.org/10.1016/j.hydromet.2020.105248 | 1 | CCCCCCCCN(CCCCCCCC)C(=O)COCC(=O)N(CCCCCCCC)CCCCCCCC | TODGA | 0.2 | tert-butylbenzene | 1 | Tm(III) |  | 0.07 | HNO3 | 0.6739126 |  |  |  | 20 | 30 | 1 | 113.7423 | NO | Figure S4C |  | 0.07 | CCCCCCCCN(CCCCCCCC)C(=O)COCC(=O)N(CCCCCCCC)CCCCCCCC | 293.15 | 2.055922 | tert-butylbenzene |  | 0 | 0
Solvent extraction of An(III) and Ln(III) using TODGA in aromatic diluents to suppress third phase formation | P Weßling, U Müllich, E Guerinoni, A Geist, PJ Panak | 2020 | https://doi.org/10.1016/j.hydromet.2020.105248 | 1 | CCCCCCCCN(CCCCCCCC)C(=O)COCC(=O)N(CCCCCCCC)CCCCCCCC | TODGA | 0.2 | tert-butylbenzene | 1 | Tm(III) |  | 0.07 | HNO3 | 0.9481496 |  |  |  | 20 | 30 | 1 | 783.7952 | NO | Figure S4C |  | 0.07 | CCCCCCCCN(CCCCCCCC)C(=O)COCC(=O)N(CCCCCCCC)CCCCCCCC | 293.15 | 2.894203 | tert-butylbenzene |  | 0 | 0
Solvent extraction of An(III) and Ln(III) using TODGA in aromatic diluents to suppress third phase formation | P Weßling, U Müllich, E Guerinoni, A Geist, PJ Panak | 2020 | https://doi.org/10.1016/j.hydromet.2020.105248 | 1 | CCCCCCCCN(CCCCCCCC)C(=O)COCC(=O)N(CCCCCCCC)CCCCCCCC | TODGA | 0.2 | tert-butylbenzene | 1 | Yb(III) |  | 0.07 | HNO3 | 0.04827349 |  |  |  | 20 | 30 | 1 | 0.1055489 | NO | Figure S4C |  | 0.07 | CCCCCCCCN(CCCCCCCC)C(=O)COCC(=O)N(CCCCCCCC)CCCCCCCC | 293.15 | -0.9765465 | tert-butylbenzene |  | 0 | 0
Solvent extraction of An(III) and Ln(III) using TODGA in aromatic diluents to suppress third phase formation | P Weßling, U Müllich, E Guerinoni, A Geist, PJ Panak | 2020 | https://doi.org/10.1016/j.hydromet.2020.105248 | 1 | CCCCCCCCN(CCCCCCCC)C(=O)COCC(=O)N(CCCCCCCC)CCCCCCCC | TODGA | 0.2 | tert-butylbenzene | 1 | Yb(III) |  | 0.07 | HNO3 | 0.1214568 |  |  |  | 20 | 30 | 1 | 0.5706587 | NO | Figure S4C |  | 0.07 | CCCCCCCCN(CCCCCCCC)C(=O)COCC(=O)N(CCCCCCCC)CCCCCCCC | 293.15 | -0.2436236 | tert-butylbenzene |  | 0 | 0
Solvent extraction of An(III) and Ln(III) using TODGA in aromatic diluents to suppress third phase formation | P Weßling, U Müllich, E Guerinoni, A Geist, PJ Panak | 2020 | https://doi.org/10.1016/j.hydromet.2020.105248 | 1 | CCCCCCCCN(CCCCCCCC)C(=O)COCC(=O)N(CCCCCCCC)CCCCCCCC | TODGA | 0.2 | tert-butylbenzene | 1 | Yb(III) |  | 0.07 | HNO3 | 0.3049276 |  |  |  | 20 | 30 | 1 | 5.569579 | NO | Figure S4C |  | 0.07 | CCCCCCCCN(CCCCCCCC)C(=O)COCC(=O)N(CCCCCCCC)CCCCCCCC | 293.15 | 0.7458223 | tert-butylbenzene |  | 0 | 0
Solvent extraction of An(III) and Ln(III) using TODGA in aromatic diluents to suppress third phase formation | P Weßling, U Müllich, E Guerinoni, A Geist, PJ Panak | 2020 | https://doi.org/10.1016/j.hydromet.2020.105248 | 1 | CCCCCCCCN(CCCCCCCC)C(=O)COCC(=O)N(CCCCCCCC)CCCCCCCC | TODGA | 0.2 | tert-butylbenzene | 1 | Yb(III) |  | 0.07 | HNO3 | 0.4884007 |  |  |  | 20 | 30 | 1 | 26.53237 | NO | Figure S4C |  | 0.07 | CCCCCCCCN(CCCCCCCC)C(=O)COCC(=O)N(CCCCCCCC)CCCCCCCC | 293.15 | 1.423776 | tert-butylbenzene |  | 0 | 0
Solvent extraction of An(III) and Ln(III) using TODGA in aromatic diluents to suppress third phase formation | P Weßling, U Müllich, E Guerinoni, A Geist, PJ Panak | 2020 | https://doi.org/10.1016/j.hydromet.2020.105248 | 1 | CCCCCCCCN(CCCCCCCC)C(=O)COCC(=O)N(CCCCCCCC)CCCCCCCC | TODGA | 0.2 | tert-butylbenzene | 1 | Yb(III) |  | 0.07 | HNO3 | 0.6710065 |  |  |  | 20 | 30 | 1 | 118.6438 | NO | Figure S4C |  | 0.07 | CCCCCCCCN(CCCCCCCC)C(=O)COCC(=O)N(CCCCCCCC)CCCCCCCC | 293.15 | 2.074245 | tert-butylbenzene |  | 0 | 0
Solvent extraction of An(III) and Ln(III) using TODGA in aromatic diluents to suppress third phase formation | P Weßling, U Müllich, E Guerinoni, A Geist, PJ Panak | 2020 | https://doi.org/10.1016/j.hydromet.2020.105248 | 1 | CCCCCCCCN(CCCCCCCC)C(=O)COCC(=O)N(CCCCCCCC)CCCCCCCC | TODGA | 0.2 | tert-butylbenzene | 1 | Yb(III) |  | 0.07 | HNO3 | 0.9481496 |  |  |  | 20 | 30 | 1 | 826.2404 | NO | Figure S4C |  | 0.07 | CCCCCCCCN(CCCCCCCC)C(=O)COCC(=O)N(CCCCCCCC)CCCCCCCC | 293.15 | 2.917106 | tert-butylbenzene |  | 0 | 0
Solvent extraction of An(III) and Ln(III) using TODGA in aromatic diluents to suppress third phase formation | P Weßling, U Müllich, E Guerinoni, A Geist, PJ Panak | 2020 | https://doi.org/10.1016/j.hydromet.2020.105248 | 1 | CCCCCCCCN(CCCCCCCC)C(=O)COCC(=O)N(CCCCCCCC)CCCCCCCC | TODGA | 0.2 | tert-butylbenzene | 1 | Lu(III) |  | 0.07 | HNO3 | 0.04827349 |  |  |  | 20 | 30 | 1 | 0.1112647 | NO | Figure S4C |  | 0.07 | CCCCCCCCN(CCCCCCCC)C(=O)COCC(=O)N(CCCCCCCC)CCCCCCCC | 293.15 | -0.9536426 | tert-butylbenzene |  | 0 | 0
Solvent extraction of An(III) and Ln(III) using TODGA in aromatic diluents to suppress third phase formation | P Weßling, U Müllich, E Guerinoni, A Geist, PJ Panak | 2020 | https://doi.org/10.1016/j.hydromet.2020.105248 | 1 | CCCCCCCCN(CCCCCCCC)C(=O)COCC(=O)N(CCCCCCCC)CCCCCCCC | TODGA | 0.2 | tert-butylbenzene | 1 | Lu(III) |  | 0.07 | HNO3 | 0.1214568 |  |  |  | 20 | 30 | 1 | 0.6079404 | NO | Figure S4C |  | 0.07 | CCCCCCCCN(CCCCCCCC)C(=O)COCC(=O)N(CCCCCCCC)CCCCCCCC | 293.15 | -0.216139 | tert-butylbenzene |  | 0 | 0
Solvent extraction of An(III) and Ln(III) using TODGA in aromatic diluents to suppress third phase formation | P Weßling, U Müllich, E Guerinoni, A Geist, PJ Panak | 2020 | https://doi.org/10.1016/j.hydromet.2020.105248 | 1 | CCCCCCCCN(CCCCCCCC)C(=O)COCC(=O)N(CCCCCCCC)CCCCCCCC | TODGA | 0.2 | tert-butylbenzene | 1 | Lu(III) |  | 0.07 | HNO3 | 0.3042694 |  |  |  | 20 | 30 | 1 | 5.809589 | NO | Figure S4C |  | 0.07 | CCCCCCCCN(CCCCCCCC)C(=O)COCC(=O)N(CCCCCCCC)CCCCCCCC | 293.15 | 0.7641454 | tert-butylbenzene |  | 0 | 0
Solvent extraction of An(III) and Ln(III) using TODGA in aromatic diluents to suppress third phase formation | P Weßling, U Müllich, E Guerinoni, A Geist, PJ Panak | 2020 | https://doi.org/10.1016/j.hydromet.2020.105248 | 1 | CCCCCCCCN(CCCCCCCC)C(=O)COCC(=O)N(CCCCCCCC)CCCCCCCC | TODGA | 0.2 | tert-butylbenzene | 1 | Lu(III) |  | 0.07 | HNO3 | 0.4884007 |  |  |  | 20 | 30 | 1 | 29.17447 | NO | Figure S4C |  | 0.07 | CCCCCCCCN(CCCCCCCC)C(=O)COCC(=O)N(CCCCCCCC)CCCCCCCC | 293.15 | 1.465003 | tert-butylbenzene |  | 0 | 0
Solvent extraction of An(III) and Ln(III) using TODGA in aromatic diluents to suppress third phase formation | P Weßling, U Müllich, E Guerinoni, A Geist, PJ Panak | 2020 | https://doi.org/10.1016/j.hydromet.2020.105248 | 1 | CCCCCCCCN(CCCCCCCC)C(=O)COCC(=O)N(CCCCCCCC)CCCCCCCC | TODGA | 0.2 | tert-butylbenzene | 1 | Lu(III) |  | 0.07 | HNO3 | 0.6710065 |  |  |  | 20 | 30 | 1 | 126.3949 | NO | Figure S4C |  | 0.07 | CCCCCCCCN(CCCCCCCC)C(=O)COCC(=O)N(CCCCCCCC)CCCCCCCC | 293.15 | 2.10173 | tert-butylbenzene |  | 0 | 0
Solvent extraction of An(III) and Ln(III) using TODGA in aromatic diluents to suppress third phase formation | P Weßling, U Müllich, E Guerinoni, A Geist, PJ Panak | 2020 | https://doi.org/10.1016/j.hydromet.2020.105248 | 1 | CCCCCCCCN(CCCCCCCC)C(=O)COCC(=O)N(CCCCCCCC)CCCCCCCC | TODGA | 0.2 | tert-butylbenzene | 1 | Lu(III) |  | 0.07 | HNO3 | 0.946103 |  |  |  | 20 | 30 | 1 | 880.2196 | NO | Figure S4C |  | 0.07 | CCCCCCCCN(CCCCCCCC)C(=O)COCC(=O)N(CCCCCCCC)CCCCCCCC | 293.15 | 2.944591 | tert-butylbenzene |  | 0 | 0
Solvent extraction of An(III) and Ln(III) using TODGA in aromatic diluents to suppress third phase formation | P Weßling, U Müllich, E Guerinoni, A Geist, PJ Panak | 2020 | https://doi.org/10.1016/j.hydromet.2020.105248 | 1 | CCCCCCCCN(CCCCCCCC)C(=O)COCC(=O)N(CCCCCCCC)CCCCCCCC | TODGA | 0.2 | 1,4-diisopropylbenzene | 1 | Eu(III) |  | 0.08 | HNO3 | 1 |  |  |  | 10 | 30 | 1 | 464.6373 | NO | Figure S6 |  | 0.08 | CCCCCCCCN(CCCCCCCC)C(=O)COCC(=O)N(CCCCCCCC)CCCCCCCC | 283.15 | 2.667114 | 1,4-diisopropylbenzene |  | 0 | 0
Solvent extraction of An(III) and Ln(III) using TODGA in aromatic diluents to suppress third phase formation | P Weßling, U Müllich, E Guerinoni, A Geist, PJ Panak | 2020 | https://doi.org/10.1016/j.hydromet.2020.105248 | 1 | CCCCCCCCN(CCCCCCCC)C(=O)COCC(=O)N(CCCCCCCC)CCCCCCCC | TODGA | 0.2 | 1,4-diisopropylbenzene | 1 | Eu(III) |  | 0.08 | HNO3 | 1 |  |  |  | 20.0157 | 30 | 1 | 197.9905 | NO | Figure S6 |  | 0.08 | CCCCCCCCN(CCCCCCCC)C(=O)COCC(=O)N(CCCCCCCC)CCCCCCCC | 293.1657 | 2.296644 | 1,4-diisopropylbenzene |  | 0 | 0
Solvent extraction of An(III) and Ln(III) using TODGA in aromatic diluents to suppress third phase formation | P Weßling, U Müllich, E Guerinoni, A Geist, PJ Panak | 2020 | https://doi.org/10.1016/j.hydromet.2020.105248 | 1 | CCCCCCCCN(CCCCCCCC)C(=O)COCC(=O)N(CCCCCCCC)CCCCCCCC | TODGA | 0.2 | 1,4-diisopropylbenzene | 1 | Eu(III) |  | 0.08 | HNO3 | 1 |  |  |  | 30 | 30 | 1 | 52.74091 | NO | Figure S6 |  | 0.08 | CCCCCCCCN(CCCCCCCC)C(=O)COCC(=O)N(CCCCCCCC)CCCCCCCC | 303.15 | 1.722148 | 1,4-diisopropylbenzene |  | 0 | 0
Solvent extraction of An(III) and Ln(III) using TODGA in aromatic diluents to suppress third phase formation | P Weßling, U Müllich, E Guerinoni, A Geist, PJ Panak | 2020 | https://doi.org/10.1016/j.hydromet.2020.105248 | 1 | CCCCCCCCN(CCCCCCCC)C(=O)COCC(=O)N(CCCCCCCC)CCCCCCCC | TODGA | 0.2 | 1,4-diisopropylbenzene | 1 | Eu(III) |  | 0.08 | HNO3 | 1 |  |  |  | 40.0157 | 30 | 1 | 15.99657 | NO | Figure S6 |  | 0.08 | CCCCCCCCN(CCCCCCCC)C(=O)COCC(=O)N(CCCCCCCC)CCCCCCCC | 313.1657 | 1.204027 | 1,4-diisopropylbenzene |  | 0 | 0
Solvent extraction of An(III) and Ln(III) using TODGA in aromatic diluents to suppress third phase formation | P Weßling, U Müllich, E Guerinoni, A Geist, PJ Panak | 2020 | https://doi.org/10.1016/j.hydromet.2020.105248 | 1 | CCCCCCCCN(CCCCCCCC)C(=O)COCC(=O)N(CCCCCCCC)CCCCCCCC | TODGA | 0.2 | 1,4-diisopropylbenzene | 1 | Eu(III) |  | 0.08 | HNO3 | 1 |  |  |  | 50 | 30 | 1 | 4.973296 | NO | Figure S6 |  | 0.08 | CCCCCCCCN(CCCCCCCC)C(=O)COCC(=O)N(CCCCCCCC)CCCCCCCC | 323.15 | 0.6966443 | 1,4-diisopropylbenzene |  | 0 | 0
Solvent extraction of An(III) and Ln(III) using TODGA in aromatic diluents to suppress third phase formation | P Weßling, U Müllich, E Guerinoni, A Geist, PJ Panak | 2020 | https://doi.org/10.1016/j.hydromet.2020.105248 | 1 | CCCCCCCCN(CCCCCCCC)C(=O)COCC(=O)N(CCCCCCCC)CCCCCCCC | TODGA | 0.2 | 1,4-diisopropylbenzene | 1 | Gd(III) |  | 0.08 | HNO3 | 1 |  |  |  | 20.0157 | 30 | 1 | 197.9905 | NO | Figure S6 |  | 0.08 | CCCCCCCCN(CCCCCCCC)C(=O)COCC(=O)N(CCCCCCCC)CCCCCCCC | 293.1657 | 2.296644 | 1,4-diisopropylbenzene |  | 0 | 0
Solvent extraction of An(III) and Ln(III) using TODGA in aromatic diluents to suppress third phase formation | P Weßling, U Müllich, E Guerinoni, A Geist, PJ Panak | 2020 | https://doi.org/10.1016/j.hydromet.2020.105248 | 1 | CCCCCCCCN(CCCCCCCC)C(=O)COCC(=O)N(CCCCCCCC)CCCCCCCC | TODGA | 0.2 | 1,4-diisopropylbenzene | 1 | Gd(III) |  | 0.08 | HNO3 | 1 |  |  |  | 30 | 30 | 1 | 65.88582 | NO | Figure S6 |  | 0.08 | CCCCCCCCN(CCCCCCCC)C(=O)COCC(=O)N(CCCCCCCC)CCCCCCCC | 303.15 | 1.818792 | 1,4-diisopropylbenzene |  | 0 | 0
Solvent extraction of An(III) and Ln(III) using TODGA in aromatic diluents to suppress third phase formation | P Weßling, U Müllich, E Guerinoni, A Geist, PJ Panak | 2020 | https://doi.org/10.1016/j.hydromet.2020.105248 | 1 | CCCCCCCCN(CCCCCCCC)C(=O)COCC(=O)N(CCCCCCCC)CCCCCCCC | TODGA | 0.2 | 1,4-diisopropylbenzene | 1 | Gd(III) |  | 0.08 | HNO3 | 1 |  |  |  | 40.0157 | 30 | 1 | 17.9901 | NO | Figure S6 |  | 0.08 | CCCCCCCCN(CCCCCCCC)C(=O)COCC(=O)N(CCCCCCCC)CCCCCCCC | 313.1657 | 1.255034 | 1,4-diisopropylbenzene |  | 0 | 0
Solvent extraction of An(III) and Ln(III) using TODGA in aromatic diluents to suppress third phase formation | P Weßling, U Müllich, E Guerinoni, A Geist, PJ Panak | 2020 | https://doi.org/10.1016/j.hydromet.2020.105248 | 1 | CCCCCCCCN(CCCCCCCC)C(=O)COCC(=O)N(CCCCCCCC)CCCCCCCC | TODGA | 0.2 | 1,4-diisopropylbenzene | 1 | Gd(III) |  | 0.08 | HNO3 | 1 |  |  |  | 50 | 30 | 1 | 6.174532 | NO | Figure S6 |  | 0.08 | CCCCCCCCN(CCCCCCCC)C(=O)COCC(=O)N(CCCCCCCC)CCCCCCCC | 323.15 | 0.790604 | 1,4-diisopropylbenzene |  | 0 | 0
Solvent extraction of An(III) and Ln(III) using TODGA in aromatic diluents to suppress third phase formation | P Weßling, U Müllich, E Guerinoni, A Geist, PJ Panak | 2020 | https://doi.org/10.1016/j.hydromet.2020.105248 | 1 | CCCCCCCCN(CCCCCCCC)C(=O)COCC(=O)N(CCCCCCCC)CCCCCCCC | TODGA | 0.2 | 1,4-diisopropylbenzene | 1 | Tb(III) |  | 0.08 | HNO3 | 1 |  |  |  | 10 | 30 | 1 | 810.4474 | NO | Figure S6 |  | 0.08 | CCCCCCCCN(CCCCCCCC)C(=O)COCC(=O)N(CCCCCCCC)CCCCCCCC | 283.15 | 2.908725 | 1,4-diisopropylbenzene |  | 0 | 0
Solvent extraction of An(III) and Ln(III) using TODGA in aromatic diluents to suppress third phase formation | P Weßling, U Müllich, E Guerinoni, A Geist, PJ Panak | 2020 | https://doi.org/10.1016/j.hydromet.2020.105248 | 1 | CCCCCCCCN(CCCCCCCC)C(=O)COCC(=O)N(CCCCCCCC)CCCCCCCC | TODGA | 0.2 | 1,4-diisopropylbenzene | 1 | Tb(III) |  | 0.08 | HNO3 | 1 |  |  |  | 20.0157 | 30 | 1 | 426.1183 | NO | Figure S6 |  | 0.08 | CCCCCCCCN(CCCCCCCC)C(=O)COCC(=O)N(CCCCCCCC)CCCCCCCC | 293.1657 | 2.62953 | 1,4-diisopropylbenzene |  | 0 | 0
Solvent extraction of An(III) and Ln(III) using TODGA in aromatic diluents to suppress third phase formation | P Weßling, U Müllich, E Guerinoni, A Geist, PJ Panak | 2020 | https://doi.org/10.1016/j.hydromet.2020.105248 | 1 | CCCCCCCCN(CCCCCCCC)C(=O)COCC(=O)N(CCCCCCCC)CCCCCCCC | TODGA | 0.2 | 1,4-diisopropylbenzene | 1 | Tb(III) |  | 0.08 | HNO3 | 1 |  |  |  | 30 | 30 | 1 | 144.4547 | NO | Figure S6 |  | 0.08 | CCCCCCCCN(CCCCCCCC)C(=O)COCC(=O)N(CCCCCCCC)CCCCCCCC | 303.15 | 2.159732 | 1,4-diisopropylbenzene |  | 0 | 0
Solvent extraction of An(III) and Ln(III) using TODGA in aromatic diluents to suppress third phase formation | P Weßling, U Müllich, E Guerinoni, A Geist, PJ Panak | 2020 | https://doi.org/10.1016/j.hydromet.2020.105248 | 1 | CCCCCCCCN(CCCCCCCC)C(=O)COCC(=O)N(CCCCCCCC)CCCCCCCC | TODGA | 0.2 | 1,4-diisopropylbenzene | 1 | Tb(III) |  | 0.08 | HNO3 | 1 |  |  |  | 39.9843 | 30 | 1 | 46.89655 | NO | Figure S6 |  | 0.08 | CCCCCCCCN(CCCCCCCC)C(=O)COCC(=O)N(CCCCCCCC)CCCCCCCC | 313.1343 | 1.671141 | 1,4-diisopropylbenzene |  | 0 | 0
Solvent extraction of An(III) and Ln(III) using TODGA in aromatic diluents to suppress third phase formation | P Weßling, U Müllich, E Guerinoni, A Geist, PJ Panak | 2020 | https://doi.org/10.1016/j.hydromet.2020.105248 | 1 | CCCCCCCCN(CCCCCCCC)C(=O)COCC(=O)N(CCCCCCCC)CCCCCCCC | TODGA | 0.2 | 1,4-diisopropylbenzene | 1 | Tb(III) |  | 0.08 | HNO3 | 1 |  |  |  | 50 | 30 | 1 | 14.22395 | NO | Figure S6 |  | 0.08 | CCCCCCCCN(CCCCCCCC)C(=O)COCC(=O)N(CCCCCCCC)CCCCCCCC | 323.15 | 1.15302 | 1,4-diisopropylbenzene |  | 0 | 0
Solvent extraction of An(III) and Ln(III) using TODGA in aromatic diluents to suppress third phase formation | P Weßling, U Müllich, E Guerinoni, A Geist, PJ Panak | 2020 | https://doi.org/10.1016/j.hydromet.2020.105248 | 1 | CCCCCCCCN(CCCCCCCC)C(=O)COCC(=O)N(CCCCCCCC)CCCCCCCC | TODGA | 0.2 | 1,4-diisopropylbenzene | 1 | Dy(III) |  | 0.07 | HNO3 | 1 |  |  |  | 10 | 30 | 1 | 1025.034 | NO | Figure S6 |  | 0.07 | CCCCCCCCN(CCCCCCCC)C(=O)COCC(=O)N(CCCCCCCC)CCCCCCCC | 283.15 | 3.010738 | 1,4-diisopropylbenzene |  | 0 | 0
Solvent extraction of An(III) and Ln(III) using TODGA in aromatic diluents to suppress third phase formation | P Weßling, U Müllich, E Guerinoni, A Geist, PJ Panak | 2020 | https://doi.org/10.1016/j.hydromet.2020.105248 | 1 | CCCCCCCCN(CCCCCCCC)C(=O)COCC(=O)N(CCCCCCCC)CCCCCCCC | TODGA | 0.2 | 1,4-diisopropylbenzene | 1 | Dy(III) |  | 0.07 | HNO3 | 1 |  |  |  | 20.0157 | 30 | 1 | 621.2817 | NO | Figure S6 |  | 0.07 | CCCCCCCCN(CCCCCCCC)C(=O)COCC(=O)N(CCCCCCCC)CCCCCCCC | 293.1657 | 2.793289 | 1,4-diisopropylbenzene |  | 0 | 0
Solvent extraction of An(III) and Ln(III) using TODGA in aromatic diluents to suppress third phase formation | P Weßling, U Müllich, E Guerinoni, A Geist, PJ Panak | 2020 | https://doi.org/10.1016/j.hydromet.2020.105248 | 1 | CCCCCCCCN(CCCCCCCC)C(=O)COCC(=O)N(CCCCCCCC)CCCCCCCC | TODGA | 0.2 | 1,4-diisopropylbenzene | 1 | Dy(III) |  | 0.07 | HNO3 | 1 |  |  |  | 30 | 30 | 1 | 218.5734 | NO | Figure S6 |  | 0.07 | CCCCCCCCN(CCCCCCCC)C(=O)COCC(=O)N(CCCCCCCC)CCCCCCCC | 303.15 | 2.339597 | 1,4-diisopropylbenzene |  | 0 | 0
Solvent extraction of An(III) and Ln(III) using TODGA in aromatic diluents to suppress third phase formation | P Weßling, U Müllich, E Guerinoni, A Geist, PJ Panak | 2020 | https://doi.org/10.1016/j.hydromet.2020.105248 | 1 | CCCCCCCCN(CCCCCCCC)C(=O)COCC(=O)N(CCCCCCCC)CCCCCCCC | TODGA | 0.2 | 1,4-diisopropylbenzene | 1 | Dy(III) |  | 0.07 | HNO3 | 1 |  |  |  | 40.0157 | 30 | 1 | 70.95887 | NO | Figure S6 |  | 0.07 | CCCCCCCCN(CCCCCCCC)C(=O)COCC(=O)N(CCCCCCCC)CCCCCCCC | 313.1657 | 1.851007 | 1,4-diisopropylbenzene |  | 0 | 0
Solvent extraction of An(III) and Ln(III) using TODGA in aromatic diluents to suppress third phase formation | P Weßling, U Müllich, E Guerinoni, A Geist, PJ Panak | 2020 | https://doi.org/10.1016/j.hydromet.2020.105248 | 1 | CCCCCCCCN(CCCCCCCC)C(=O)COCC(=O)N(CCCCCCCC)CCCCCCCC | TODGA | 0.2 | 1,4-diisopropylbenzene | 1 | Dy(III) |  | 0.07 | HNO3 | 1 |  |  |  | 50 | 30 | 1 | 24.35439 | NO | Figure S6 |  | 0.07 | CCCCCCCCN(CCCCCCCC)C(=O)COCC(=O)N(CCCCCCCC)CCCCCCCC | 323.15 | 1.386577 | 1,4-diisopropylbenzene |  | 0 | 0
Solvent extraction of An(III) and Ln(III) using TODGA in aromatic diluents to suppress third phase formation | P Weßling, U Müllich, E Guerinoni, A Geist, PJ Panak | 2020 | https://doi.org/10.1016/j.hydromet.2020.105248 | 1 | CCCCCCCCN(CCCCCCCC)C(=O)COCC(=O)N(CCCCCCCC)CCCCCCCC | TODGA | 0.2 | 1,4-diisopropylbenzene | 1 | Ho(III) |  | 0.07 | HNO3 | 1 |  |  |  | 20.0157 | 30 | 1 | 771.3444 | NO | Figure S6 |  | 0.07 | CCCCCCCCN(CCCCCCCC)C(=O)COCC(=O)N(CCCCCCCC)CCCCCCCC | 293.1657 | 2.887248 | 1,4-diisopropylbenzene |  | 0 | 0
Solvent extraction of An(III) and Ln(III) using TODGA in aromatic diluents to suppress third phase formation | P Weßling, U Müllich, E Guerinoni, A Geist, PJ Panak | 2020 | https://doi.org/10.1016/j.hydromet.2020.105248 | 1 | CCCCCCCCN(CCCCCCCC)C(=O)COCC(=O)N(CCCCCCCC)CCCCCCCC | TODGA | 0.2 | 1,4-diisopropylbenzene | 1 | Ho(III) |  | 0.07 | HNO3 | 1 |  |  |  | 30 | 30 | 1 | 290.4606 | NO | Figure S6 |  | 0.07 | CCCCCCCCN(CCCCCCCC)C(=O)COCC(=O)N(CCCCCCCC)CCCCCCCC | 303.15 | 2.463087 | 1,4-diisopropylbenzene |  | 0 | 0
Solvent extraction of An(III) and Ln(III) using TODGA in aromatic diluents to suppress third phase formation | P Weßling, U Müllich, E Guerinoni, A Geist, PJ Panak | 2020 | https://doi.org/10.1016/j.hydromet.2020.105248 | 1 | CCCCCCCCN(CCCCCCCC)C(=O)COCC(=O)N(CCCCCCCC)CCCCCCCC | TODGA | 0.2 | 1,4-diisopropylbenzene | 1 | Ho(III) |  | 0.07 | HNO3 | 1 |  |  |  | 39.9843 | 30 | 1 | 113.5099 | NO | Figure S6 |  | 0.07 | CCCCCCCCN(CCCCCCCC)C(=O)COCC(=O)N(CCCCCCCC)CCCCCCCC | 313.1343 | 2.055034 | 1,4-diisopropylbenzene |  | 0 | 0
Solvent extraction of An(III) and Ln(III) using TODGA in aromatic diluents to suppress third phase formation | P Weßling, U Müllich, E Guerinoni, A Geist, PJ Panak | 2020 | https://doi.org/10.1016/j.hydromet.2020.105248 | 1 | CCCCCCCCN(CCCCCCCC)C(=O)COCC(=O)N(CCCCCCCC)CCCCCCCC | TODGA | 0.2 | 1,4-diisopropylbenzene | 1 | Ho(III) |  | 0.07 | HNO3 | 1 |  |  |  | 50.0314 | 30 | 1 | 37.54021 | NO | Figure S6 |  | 0.07 | CCCCCCCCN(CCCCCCCC)C(=O)COCC(=O)N(CCCCCCCC)CCCCCCCC | 323.1814 | 1.574497 | 1,4-diisopropylbenzene |  | 0 | 0
Solvent extraction of An(III) and Ln(III) using TODGA in aromatic diluents to suppress third phase formation | P Weßling, U Müllich, E Guerinoni, A Geist, PJ Panak | 2020 | https://doi.org/10.1016/j.hydromet.2020.105248 | 1 | CCCCCCCCN(CCCCCCCC)C(=O)COCC(=O)N(CCCCCCCC)CCCCCCCC | TODGA | 0.2 | 1,4-diisopropylbenzene | 1 | Er(III) |  | 0.07 | HNO3 | 1 |  |  |  | 20.0157 | 30 | 1 | 1103.959 | NO | Figure S6 |  | 0.07 | CCCCCCCCN(CCCCCCCC)C(=O)COCC(=O)N(CCCCCCCC)CCCCCCCC | 293.1657 | 3.042953 | 1,4-diisopropylbenzene |  | 0 | 0
Solvent extraction of An(III) and Ln(III) using TODGA in aromatic diluents to suppress third phase formation | P Weßling, U Müllich, E Guerinoni, A Geist, PJ Panak | 2020 | https://doi.org/10.1016/j.hydromet.2020.105248 | 1 | CCCCCCCCN(CCCCCCCC)C(=O)COCC(=O)N(CCCCCCCC)CCCCCCCC | TODGA | 0.2 | 1,4-diisopropylbenzene | 1 | Er(III) |  | 0.07 | HNO3 | 1 |  |  |  | 30.0314 | 30 | 1 | 482.1936 | NO | Figure S6 |  | 0.07 | CCCCCCCCN(CCCCCCCC)C(=O)COCC(=O)N(CCCCCCCC)CCCCCCCC | 303.1814 | 2.683221 | 1,4-diisopropylbenzene |  | 0 | 0
Solvent extraction of An(III) and Ln(III) using TODGA in aromatic diluents to suppress third phase formation | P Weßling, U Müllich, E Guerinoni, A Geist, PJ Panak | 2020 | https://doi.org/10.1016/j.hydromet.2020.105248 | 1 | CCCCCCCCN(CCCCCCCC)C(=O)COCC(=O)N(CCCCCCCC)CCCCCCCC | TODGA | 0.2 | 1,4-diisopropylbenzene | 1 | Er(III) |  | 0.07 | HNO3 | 1 |  |  |  | 40.0157 | 30 | 1 | 158.4893 | NO | Figure S6 |  | 0.07 | CCCCCCCCN(CCCCCCCC)C(=O)COCC(=O)N(CCCCCCCC)CCCCCCCC | 313.1657 | 2.2 | 1,4-diisopropylbenzene |  | 0 | 0
Solvent extraction of An(III) and Ln(III) using TODGA in aromatic diluents to suppress third phase formation | P Weßling, U Müllich, E Guerinoni, A Geist, PJ Panak | 2020 | https://doi.org/10.1016/j.hydromet.2020.105248 | 1 | CCCCCCCCN(CCCCCCCC)C(=O)COCC(=O)N(CCCCCCCC)CCCCCCCC | TODGA | 0.2 | 1,4-diisopropylbenzene | 1 | Er(III) |  | 0.07 | HNO3 | 1 |  |  |  | 50 | 30 | 1 | 44.08545 | NO | Figure S6 |  | 0.07 | CCCCCCCCN(CCCCCCCC)C(=O)COCC(=O)N(CCCCCCCC)CCCCCCCC | 323.15 | 1.644295 | 1,4-diisopropylbenzene |  | 0 | 0
Solvent extraction of An(III) and Ln(III) using TODGA in aromatic diluents to suppress third phase formation | P Weßling, U Müllich, E Guerinoni, A Geist, PJ Panak | 2020 | https://doi.org/10.1016/j.hydromet.2020.105248 | 1 | CCCCCCCCN(CCCCCCCC)C(=O)COCC(=O)N(CCCCCCCC)CCCCCCCC | TODGA | 0.2 | 1,4-diisopropylbenzene | 1 | Tm(III) |  | 0.07 | HNO3 | 1 |  |  |  | 20.0157 | 30 | 1 | 1000 | NO | Figure S6 |  | 0.07 | CCCCCCCCN(CCCCCCCC)C(=O)COCC(=O)N(CCCCCCCC)CCCCCCCC | 293.1657 | 3 | 1,4-diisopropylbenzene |  | 0 | 0
Solvent extraction of An(III) and Ln(III) using TODGA in aromatic diluents to suppress third phase formation | P Weßling, U Müllich, E Guerinoni, A Geist, PJ Panak | 2020 | https://doi.org/10.1016/j.hydromet.2020.105248 | 1 | CCCCCCCCN(CCCCCCCC)C(=O)COCC(=O)N(CCCCCCCC)CCCCCCCC | TODGA | 0.2 | 1,4-diisopropylbenzene | 1 | Tm(III) |  | 0.07 | HNO3 | 1 |  |  |  | 30 | 30 | 1 | 381.2484 | NO | Figure S6 |  | 0.07 | CCCCCCCCN(CCCCCCCC)C(=O)COCC(=O)N(CCCCCCCC)CCCCCCCC | 303.15 | 2.581208 | 1,4-diisopropylbenzene |  | 0 | 0
Solvent extraction of An(III) and Ln(III) using TODGA in aromatic diluents to suppress third phase formation | P Weßling, U Müllich, E Guerinoni, A Geist, PJ Panak | 2020 | https://doi.org/10.1016/j.hydromet.2020.105248 | 1 | CCCCCCCCN(CCCCCCCC)C(=O)COCC(=O)N(CCCCCCCC)CCCCCCCC | TODGA | 0.2 | 1,4-diisopropylbenzene | 1 | Tm(III) |  | 0.07 | HNO3 | 1 |  |  |  | 40.0157 | 30 | 1 | 160.4609 | NO | Figure S6 |  | 0.07 | CCCCCCCCN(CCCCCCCC)C(=O)COCC(=O)N(CCCCCCCC)CCCCCCCC | 313.1657 | 2.205369 | 1,4-diisopropylbenzene |  | 0 | 0
Solvent extraction of An(III) and Ln(III) using TODGA in aromatic diluents to suppress third phase formation | P Weßling, U Müllich, E Guerinoni, A Geist, PJ Panak | 2020 | https://doi.org/10.1016/j.hydromet.2020.105248 | 1 | CCCCCCCCN(CCCCCCCC)C(=O)COCC(=O)N(CCCCCCCC)CCCCCCCC | TODGA | 0.2 | 1,4-diisopropylbenzene | 1 | Tm(III) |  | 0.07 | HNO3 | 1 |  |  |  | 50 | 30 | 1 | 46.0349 | NO | Figure S6 |  | 0.07 | CCCCCCCCN(CCCCCCCC)C(=O)COCC(=O)N(CCCCCCCC)CCCCCCCC | 323.15 | 1.663087 | 1,4-diisopropylbenzene |  | 0 | 0
Solvent extraction of An(III) and Ln(III) using TODGA in aromatic diluents to suppress third phase formation | P Weßling, U Müllich, E Guerinoni, A Geist, PJ Panak | 2020 | https://doi.org/10.1016/j.hydromet.2020.105248 | 1 | CCCCCCCCN(CCCCCCCC)C(=O)COCC(=O)N(CCCCCCCC)CCCCCCCC | TODGA | 0.2 | 1,4-diisopropylbenzene | 1 | Yb(III) |  | 0.07 | HNO3 | 1 |  |  |  | 20.0157 | 30 | 1 | 1609.576 | NO | Figure S6 |  | 0.07 | CCCCCCCCN(CCCCCCCC)C(=O)COCC(=O)N(CCCCCCCC)CCCCCCCC | 293.1657 | 3.206711 | 1,4-diisopropylbenzene |  | 0 | 0
Solvent extraction of An(III) and Ln(III) using TODGA in aromatic diluents to suppress third phase formation | P Weßling, U Müllich, E Guerinoni, A Geist, PJ Panak | 2020 | https://doi.org/10.1016/j.hydromet.2020.105248 | 1 | CCCCCCCCN(CCCCCCCC)C(=O)COCC(=O)N(CCCCCCCC)CCCCCCCC | TODGA | 0.2 | 1,4-diisopropylbenzene | 1 | Yb(III) |  | 0.07 | HNO3 | 1 |  |  |  | 30 | 30 | 1 | 559.308 | NO | Figure S6 |  | 0.07 | CCCCCCCCN(CCCCCCCC)C(=O)COCC(=O)N(CCCCCCCC)CCCCCCCC | 303.15 | 2.747651 | 1,4-diisopropylbenzene |  | 0 | 0
Solvent extraction of An(III) and Ln(III) using TODGA in aromatic diluents to suppress third phase formation | P Weßling, U Müllich, E Guerinoni, A Geist, PJ Panak | 2020 | https://doi.org/10.1016/j.hydromet.2020.105248 | 1 | CCCCCCCCN(CCCCCCCC)C(=O)COCC(=O)N(CCCCCCCC)CCCCCCCC | TODGA | 0.2 | 1,4-diisopropylbenzene | 1 | Yb(III) |  | 0.07 | HNO3 | 1 |  |  |  | 40.0157 | 30 | 1 | 167.5564 | NO | Figure S6 |  | 0.07 | CCCCCCCCN(CCCCCCCC)C(=O)COCC(=O)N(CCCCCCCC)CCCCCCCC | 313.1657 | 2.224161 | 1,4-diisopropylbenzene |  | 0 | 0
Solvent extraction of An(III) and Ln(III) using TODGA in aromatic diluents to suppress third phase formation | P Weßling, U Müllich, E Guerinoni, A Geist, PJ Panak | 2020 | https://doi.org/10.1016/j.hydromet.2020.105248 | 1 | CCCCCCCCN(CCCCCCCC)C(=O)COCC(=O)N(CCCCCCCC)CCCCCCCC | TODGA | 0.2 | 1,4-diisopropylbenzene | 1 | Yb(III) |  | 0.07 | HNO3 | 1 |  |  |  | 50 | 30 | 1 | 49.27396 | NO | Figure S6 |  | 0.07 | CCCCCCCCN(CCCCCCCC)C(=O)COCC(=O)N(CCCCCCCC)CCCCCCCC | 323.15 | 1.692617 | 1,4-diisopropylbenzene |  | 0 | 0
Solvent extraction of An(III) and Ln(III) using TODGA in aromatic diluents to suppress third phase formation | P Weßling, U Müllich, E Guerinoni, A Geist, PJ Panak | 2020 | https://doi.org/10.1016/j.hydromet.2020.105248 | 1 | CCCCCCCCN(CCCCCCCC)C(=O)COCC(=O)N(CCCCCCCC)CCCCCCCC | TODGA | 0.2 | 1,4-diisopropylbenzene | 1 | Lu(III) |  | 0.07 | HNO3 | 1 |  |  |  | 20.0157 | 30 | 1 | 951.7513 | NO | Figure S6 |  | 0.07 | CCCCCCCCN(CCCCCCCC)C(=O)COCC(=O)N(CCCCCCCC)CCCCCCCC | 293.1657 | 2.978523 | 1,4-diisopropylbenzene |  | 0 | 0
Solvent extraction of An(III) and Ln(III) using TODGA in aromatic diluents to suppress third phase formation | P Weßling, U Müllich, E Guerinoni, A Geist, PJ Panak | 2020 | https://doi.org/10.1016/j.hydromet.2020.105248 | 1 | CCCCCCCCN(CCCCCCCC)C(=O)COCC(=O)N(CCCCCCCC)CCCCCCCC | TODGA | 0.2 | 1,4-diisopropylbenzene | 1 | Lu(III) |  | 0.07 | HNO3 | 1 |  |  |  | 30 | 30 | 1 | 476.269 | NO | Figure S6 |  | 0.07 | CCCCCCCCN(CCCCCCCC)C(=O)COCC(=O)N(CCCCCCCC)CCCCCCCC | 303.15 | 2.677852 | 1,4-diisopropylbenzene |  | 0 | 0
Solvent extraction of An(III) and Ln(III) using TODGA in aromatic diluents to suppress third phase formation | P Weßling, U Müllich, E Guerinoni, A Geist, PJ Panak | 2020 | https://doi.org/10.1016/j.hydromet.2020.105248 | 1 | CCCCCCCCN(CCCCCCCC)C(=O)COCC(=O)N(CCCCCCCC)CCCCCCCC | TODGA | 0.2 | 1,4-diisopropylbenzene | 1 | Lu(III) |  | 0.07 | HNO3 | 1 |  |  |  | 40.0157 | 30 | 1 | 178.2406 | NO | Figure S6 |  | 0.07 | CCCCCCCCN(CCCCCCCC)C(=O)COCC(=O)N(CCCCCCCC)CCCCCCCC | 313.1657 | 2.251007 | 1,4-diisopropylbenzene |  | 0 | 0
Solvent extraction of An(III) and Ln(III) using TODGA in aromatic diluents to suppress third phase formation | P Weßling, U Müllich, E Guerinoni, A Geist, PJ Panak | 2020 | https://doi.org/10.1016/j.hydromet.2020.105248 | 1 | CCCCCCCCN(CCCCCCCC)C(=O)COCC(=O)N(CCCCCCCC)CCCCCCCC | TODGA | 0.2 | 1,4-diisopropylbenzene | 1 | Lu(III) |  | 0.07 | HNO3 | 1 |  |  |  | 50 | 30 | 1 | 57.50843 | NO | Figure S6 |  | 0.07 | CCCCCCCCN(CCCCCCCC)C(=O)COCC(=O)N(CCCCCCCC)CCCCCCCC | 323.15 | 1.759732 | 1,4-diisopropylbenzene |  | 0 | 0
Extraction behavior of trivalent lanthanides from nitric acid medium by selected structurally related diglycolamides as novel extractants | E.A. Mowafy, D. Mohamed | 2014 | https://doi.org/10.1016/j.seppur.2014.03.005 | 1 | CCCCCCCCCCCCN(CCCCCCCCCCCC)C(=O)COCC(=O)N(CCCCCCCCCCCC)CCCCCCCCCCCC | TDdDGA | 0.1 | toluene | 1 | La(III) |  | 5 | HNO3 | 0.1014706 |  |  |  | 25 | 15 | 1 | 0.0500886 | NO | Figure 3 |  | 5 | CCCCCCCCCCCCN(CCCCCCCCCCCC)C(=O)COCC(=O)N(CCCCCCCCCCCC)CCCCCCCCCCCC | 298.15 | -1.300261 | toluene |  | 0 | 0
Extraction behavior of trivalent lanthanides from nitric acid medium by selected structurally related diglycolamides as novel extractants | E.A. Mowafy, D. Mohamed | 2014 | https://doi.org/10.1016/j.seppur.2014.03.005 | 1 | CCCCCCCCCCCCN(CCCCCCCCCCCC)C(=O)COCC(=O)N(CCCCCCCCCCCC)CCCCCCCCCCCC | TDdDGA | 0.1 | toluene | 1 | La(III) |  | 5 | HNO3 | 0.5029412 |  |  |  | 25 | 15 | 1 | 0.08053881 | NO | Figure 3 |  | 5 | CCCCCCCCCCCCN(CCCCCCCCCCCC)C(=O)COCC(=O)N(CCCCCCCCCCCC)CCCCCCCCCCCC | 298.15 | -1.093995 | toluene |  | 0 | 0
Extraction behavior of trivalent lanthanides from nitric acid medium by selected structurally related diglycolamides as novel extractants | E.A. Mowafy, D. Mohamed | 2014 | https://doi.org/10.1016/j.seppur.2014.03.005 | 1 | CCCCCCCCCCCCN(CCCCCCCCCCCC)C(=O)COCC(=O)N(CCCCCCCCCCCC)CCCCCCCCCCCC | TDdDGA | 0.1 | toluene | 1 | La(III) |  | 5 | HNO3 | 1.001471 |  |  |  | 25 | 15 | 1 | 0.500886 | NO | Figure 3 |  | 5 | CCCCCCCCCCCCN(CCCCCCCCCCCC)C(=O)COCC(=O)N(CCCCCCCCCCCC)CCCCCCCCCCCC | 298.15 | -0.3002611 | toluene |  | 0 | 0
Extraction behavior of trivalent lanthanides from nitric acid medium by selected structurally related diglycolamides as novel extractants | E.A. Mowafy, D. Mohamed | 2014 | https://doi.org/10.1016/j.seppur.2014.03.005 | 1 | CCCCCCCCCCCCN(CCCCCCCCCCCC)C(=O)COCC(=O)N(CCCCCCCCCCCC)CCCCCCCCCCCC | TDdDGA | 0.1 | toluene | 1 | La(III) |  | 5 | HNO3 | 1.998529 |  |  |  | 25 | 15 | 1 | 1.31067 | NO | Figure 3 |  | 5 | CCCCCCCCCCCCN(CCCCCCCCCCCC)C(=O)COCC(=O)N(CCCCCCCCCCCC)CCCCCCCCCCCC | 298.15 | 0.1174935 | toluene |  | 0 | 0
Extraction behavior of trivalent lanthanides from nitric acid medium by selected structurally related diglycolamides as novel extractants | E.A. Mowafy, D. Mohamed | 2014 | https://doi.org/10.1016/j.seppur.2014.03.005 | 1 | CCCCCCCCCCCCN(CCCCCCCCCCCC)C(=O)COCC(=O)N(CCCCCCCCCCCC)CCCCCCCCCCCC | TDdDGA | 0.1 | toluene | 1 | La(III) |  | 5 | HNO3 | 3.004412 |  |  |  | 25 | 15 | 1 | 1.607927 | NO | Figure 3 |  | 5 | CCCCCCCCCCCCN(CCCCCCCCCCCC)C(=O)COCC(=O)N(CCCCCCCCCCCC)CCCCCCCCCCCC | 298.15 | 0.2062663 | toluene |  | 0 | 0
Extraction behavior of trivalent lanthanides from nitric acid medium by selected structurally related diglycolamides as novel extractants | E.A. Mowafy, D. Mohamed | 2014 | https://doi.org/10.1016/j.seppur.2014.03.005 | 1 | CCCCCCCCCCCCN(CCCCCCCCCCCC)C(=O)COCC(=O)N(CCCCCCCCCCCC)CCCCCCCCCCCC | TDdDGA | 0.1 | toluene | 1 | La(III) |  | 5 | HNO3 | 4.001471 |  |  |  | 25 | 15 | 1 | 1.824301 | NO | Figure 3 |  | 5 | CCCCCCCCCCCCN(CCCCCCCCCCCC)C(=O)COCC(=O)N(CCCCCCCCCCCC)CCCCCCCCCCCC | 298.15 | 0.2610966 | toluene |  | 0 | 0
Extraction behavior of trivalent lanthanides from nitric acid medium by selected structurally related diglycolamides as novel extractants | E.A. Mowafy, D. Mohamed | 2014 | https://doi.org/10.1016/j.seppur.2014.03.005 | 1 | CCCCCCCCCCCCN(CCCCCCCCCCCC)C(=O)COCC(=O)N(CCCCCCCCCCCC)CCCCCCCCCCCC | TDdDGA | 0.1 | toluene | 1 | La(III) |  | 5 | HNO3 | 4.998529 |  |  |  | 25 | 15 | 1 | 2.107462 | NO | Figure 3 |  | 5 | CCCCCCCCCCCCN(CCCCCCCCCCCC)C(=O)COCC(=O)N(CCCCCCCCCCCC)CCCCCCCCCCCC | 298.15 | 0.3237598 | toluene |  | 0 | 0
Extraction behavior of trivalent lanthanides from nitric acid medium by selected structurally related diglycolamides as novel extractants | E.A. Mowafy, D. Mohamed | 2014 | https://doi.org/10.1016/j.seppur.2014.03.005 | 1 | CCCCCCCCCCCCN(CCCCCCCCCCCC)C(=O)COCC(=O)N(CCCCCCCCCCCC)CCCCCCCCCCCC | TDdDGA | 0.1 | toluene | 1 | Nd(III) |  | 5 | HNO3 | 0.09705882 |  |  |  | 25 | 15 | 1 | 0.06035022 | NO | Figure 3 |  | 5 | CCCCCCCCCCCCN(CCCCCCCCCCCC)C(=O)COCC(=O)N(CCCCCCCCCCCC)CCCCCCCCCCCC | 298.15 | -1.219321 | toluene |  | 0 | 0
Extraction behavior of trivalent lanthanides from nitric acid medium by selected structurally related diglycolamides as novel extractants | E.A. Mowafy, D. Mohamed | 2014 | https://doi.org/10.1016/j.seppur.2014.03.005 | 1 | CCCCCCCCCCCCN(CCCCCCCCCCCC)C(=O)COCC(=O)N(CCCCCCCCCCCC)CCCCCCCCCCCC | TDdDGA | 0.1 | toluene | 1 | Nd(III) |  | 5 | HNO3 | 0.4985294 |  |  |  | 25 | 15 | 1 | 1.107609 | NO | Figure 3 |  | 5 | CCCCCCCCCCCCN(CCCCCCCCCCCC)C(=O)COCC(=O)N(CCCCCCCCCCCC)CCCCCCCCCCCC | 298.15 | 0.04438642 | toluene |  | 0 | 0
Extraction behavior of trivalent lanthanides from nitric acid medium by selected structurally related diglycolamides as novel extractants | E.A. Mowafy, D. Mohamed | 2014 | https://doi.org/10.1016/j.seppur.2014.03.005 | 1 | CCCCCCCCCCCCN(CCCCCCCCCCCC)C(=O)COCC(=O)N(CCCCCCCCCCCC)CCCCCCCCCCCC | TDdDGA | 0.1 | toluene | 1 | Nd(III) |  | 5 | HNO3 | 1.001471 |  |  |  | 25 | 15 | 1 | 1.31067 | NO | Figure 3 |  | 5 | CCCCCCCCCCCCN(CCCCCCCCCCCC)C(=O)COCC(=O)N(CCCCCCCCCCCC)CCCCCCCCCCCC | 298.15 | 0.1174935 | toluene |  | 0 | 0
Extraction behavior of trivalent lanthanides from nitric acid medium by selected structurally related diglycolamides as novel extractants | E.A. Mowafy, D. Mohamed | 2014 | https://doi.org/10.1016/j.seppur.2014.03.005 | 1 | CCCCCCCCCCCCN(CCCCCCCCCCCC)C(=O)COCC(=O)N(CCCCCCCCCCCC)CCCCCCCCCCCC | TDdDGA | 0.1 | toluene | 1 | Nd(III) |  | 5 | HNO3 | 1.998529 |  |  |  | 25 | 15 | 1 | 1.70756 | NO | Figure 3 |  | 5 | CCCCCCCCCCCCN(CCCCCCCCCCCC)C(=O)COCC(=O)N(CCCCCCCCCCCC)CCCCCCCCCCCC | 298.15 | 0.232376 | toluene |  | 0 | 0
Extraction behavior of trivalent lanthanides from nitric acid medium by selected structurally related diglycolamides as novel extractants | E.A. Mowafy, D. Mohamed | 2014 | https://doi.org/10.1016/j.seppur.2014.03.005 | 1 | CCCCCCCCCCCCN(CCCCCCCCCCCC)C(=O)COCC(=O)N(CCCCCCCCCCCC)CCCCCCCCCCCC | TDdDGA | 0.1 | toluene | 1 | Nd(III) |  | 5 | HNO3 | 3.997059 |  |  |  | 25 | 15 | 1 | 1.937342 | NO | Figure 3 |  | 5 | CCCCCCCCCCCCN(CCCCCCCCCCCC)C(=O)COCC(=O)N(CCCCCCCCCCCC)CCCCCCCCCCCC | 298.15 | 0.2872063 | toluene |  | 0 | 0
Extraction behavior of trivalent lanthanides from nitric acid medium by selected structurally related diglycolamides as novel extractants | E.A. Mowafy, D. Mohamed | 2014 | https://doi.org/10.1016/j.seppur.2014.03.005 | 1 | CCCCCCCCCCCCN(CCCCCCCCCCCC)C(=O)COCC(=O)N(CCCCCCCCCCCC)CCCCCCCCCCCC | TDdDGA | 0.1 | toluene | 1 | Nd(III) |  | 5 | HNO3 | 4.998529 |  |  |  | 25 | 15 | 1 | 2.198045 | NO | Figure 3 |  | 5 | CCCCCCCCCCCCN(CCCCCCCCCCCC)C(=O)COCC(=O)N(CCCCCCCCCCCC)CCCCCCCCCCCC | 298.15 | 0.3420366 | toluene |  | 0 | 0
Extraction behavior of trivalent lanthanides from nitric acid medium by selected structurally related diglycolamides as novel extractants | E.A. Mowafy, D. Mohamed | 2014 | https://doi.org/10.1016/j.seppur.2014.03.005 | 1 | CCCCCCCCCCCCN(CCCCCCCCCCCC)C(=O)COCC(=O)N(CCCCCCCCCCCC)CCCCCCCCCCCC | TDdDGA | 0.1 | toluene | 1 | Eu(III) |  | 5 | HNO3 | 0.1014706 |  |  |  | 25 | 15 | 1 | 0.06071414 | NO | Figure 3 |  | 5 | CCCCCCCCCCCCN(CCCCCCCCCCCC)C(=O)COCC(=O)N(CCCCCCCCCCCC)CCCCCCCCCCCC | 298.15 | -1.21671 | toluene |  | 0 | 0
Extraction behavior of trivalent lanthanides from nitric acid medium by selected structurally related diglycolamides as novel extractants | E.A. Mowafy, D. Mohamed | 2014 | https://doi.org/10.1016/j.seppur.2014.03.005 | 1 | CCCCCCCCCCCCN(CCCCCCCCCCCC)C(=O)COCC(=O)N(CCCCCCCCCCCC)CCCCCCCCCCCC | TDdDGA | 0.1 | toluene | 1 | Eu(III) |  | 5 | HNO3 | 1.001471 |  |  |  | 25 | 15 | 1 | 1.902713 | NO | Figure 3 |  | 5 | CCCCCCCCCCCCN(CCCCCCCCCCCC)C(=O)COCC(=O)N(CCCCCCCCCCCC)CCCCCCCCCCCC | 298.15 | 0.2793734 | toluene |  | 0 | 0
Extraction behavior of trivalent lanthanides from nitric acid medium by selected structurally related diglycolamides as novel extractants | E.A. Mowafy, D. Mohamed | 2014 | https://doi.org/10.1016/j.seppur.2014.03.005 | 1 | CCCCCCCCCCCCN(CCCCCCCCCCCC)C(=O)COCC(=O)N(CCCCCCCCCCCC)CCCCCCCCCCCC | TDdDGA | 0.1 | toluene | 1 | Eu(III) |  | 5 | HNO3 | 1.998529 |  |  |  | 25 | 15 | 1 | 2.915761 | NO | Figure 3 |  | 5 | CCCCCCCCCCCCN(CCCCCCCCCCCC)C(=O)COCC(=O)N(CCCCCCCCCCCC)CCCCCCCCCCCC | 298.15 | 0.464752 | toluene |  | 0 | 0
Extraction behavior of trivalent lanthanides from nitric acid medium by selected structurally related diglycolamides as novel extractants | E.A. Mowafy, D. Mohamed | 2014 | https://doi.org/10.1016/j.seppur.2014.03.005 | 1 | CCCCCCCCCCCCN(CCCCCCCCCCCC)C(=O)COCC(=O)N(CCCCCCCCCCCC)CCCCCCCCCCCC | TDdDGA | 0.1 | toluene | 1 | Eu(III) |  | 5 | HNO3 | 3.997059 |  |  |  | 25 | 15 | 1 | 2.968827 | NO | Figure 3 |  | 5 | CCCCCCCCCCCCN(CCCCCCCCCCCC)C(=O)COCC(=O)N(CCCCCCCCCCCC)CCCCCCCCCCCC | 298.15 | 0.4725849 | toluene |  | 0 | 0
Extraction behavior of trivalent lanthanides from nitric acid medium by selected structurally related diglycolamides as novel extractants | E.A. Mowafy, D. Mohamed | 2014 | https://doi.org/10.1016/j.seppur.2014.03.005 | 1 | CCCCCCCCCCCCN(CCCCCCCCCCCC)C(=O)COCC(=O)N(CCCCCCCCCCCC)CCCCCCCCCCCC | TDdDGA | 0.1 | toluene | 1 | Eu(III) |  | 5 | HNO3 | 4.998529 |  |  |  | 25 | 15 | 1 | 3.288299 | NO | Figure 3 |  | 5 | CCCCCCCCCCCCN(CCCCCCCCCCCC)C(=O)COCC(=O)N(CCCCCCCCCCCC)CCCCCCCCCCCC | 298.15 | 0.5169713 | toluene |  | 0 | 0
Extraction behavior of trivalent lanthanides from nitric acid medium by selected structurally related diglycolamides as novel extractants | E.A. Mowafy, D. Mohamed | 2014 | https://doi.org/10.1016/j.seppur.2014.03.005 | 1 | CCCCCCCCCCCCN(CCCCCCCCCCCC)C(=O)COCC(=O)N(CCCCCCCCCCCC)CCCCCCCCCCCC | TDdDGA | 0.1 | toluene | 1 | Dy(III) |  | 5 | HNO3 | 0.09705882 |  |  |  | 25 | 15 | 1 | 0.08974342 | NO | Figure 3 |  | 5 | CCCCCCCCCCCCN(CCCCCCCCCCCC)C(=O)COCC(=O)N(CCCCCCCCCCCC)CCCCCCCCCCCC | 298.15 | -1.046997 | toluene |  | 0 | 0
Extraction behavior of trivalent lanthanides from nitric acid medium by selected structurally related diglycolamides as novel extractants | E.A. Mowafy, D. Mohamed | 2014 | https://doi.org/10.1016/j.seppur.2014.03.005 | 1 | CCCCCCCCCCCCN(CCCCCCCCCCCC)C(=O)COCC(=O)N(CCCCCCCCCCCC)CCCCCCCCCCCC | TDdDGA | 0.1 | toluene | 1 | Dy(III) |  | 5 | HNO3 | 1.001471 |  |  |  | 25 | 15 | 1 | 3.844646 | NO | Figure 3 |  | 5 | CCCCCCCCCCCCN(CCCCCCCCCCCC)C(=O)COCC(=O)N(CCCCCCCCCCCC)CCCCCCCCCCCC | 298.15 | 0.5848564 | toluene |  | 0 | 0
Extraction behavior of trivalent lanthanides from nitric acid medium by selected structurally related diglycolamides as novel extractants | E.A. Mowafy, D. Mohamed | 2014 | https://doi.org/10.1016/j.seppur.2014.03.005 | 1 | CCCCCCCCCCCCN(CCCCCCCCCCCC)C(=O)COCC(=O)N(CCCCCCCCCCCC)CCCCCCCCCCCC | TDdDGA | 0.1 | toluene | 1 | Dy(III) |  | 5 | HNO3 | 1.998529 |  |  |  | 25 | 15 | 1 | 5.786315 | NO | Figure 3 |  | 5 | CCCCCCCCCCCCN(CCCCCCCCCCCC)C(=O)COCC(=O)N(CCCCCCCCCCCC)CCCCCCCCCCCC | 298.15 | 0.7624021 | toluene |  | 0 | 0
Extraction behavior of trivalent lanthanides from nitric acid medium by selected structurally related diglycolamides as novel extractants | E.A. Mowafy, D. Mohamed | 2014 | https://doi.org/10.1016/j.seppur.2014.03.005 | 1 | CCCCCCCCCCCCN(CCCCCCCCCCCC)C(=O)COCC(=O)N(CCCCCCCCCCCC)CCCCCCCCCCCC | TDdDGA | 0.1 | toluene | 1 | Dy(III) |  | 5 | HNO3 | 3.997059 |  |  |  | 25 | 15 | 1 | 5.85631 | NO | Figure 3 |  | 5 | CCCCCCCCCCCCN(CCCCCCCCCCCC)C(=O)COCC(=O)N(CCCCCCCCCCCC)CCCCCCCCCCCC | 298.15 | 0.767624 | toluene |  | 0 | 0
Extraction behavior of trivalent lanthanides from nitric acid medium by selected structurally related diglycolamides as novel extractants | E.A. Mowafy, D. Mohamed | 2014 | https://doi.org/10.1016/j.seppur.2014.03.005 | 1 | CCCCCCCCCCCCN(CCCCCCCCCCCC)C(=O)COCC(=O)N(CCCCCCCCCCCC)CCCCCCCCCCCC | TDdDGA | 0.1 | toluene | 1 | Dy(III) |  | 5 | HNO3 | 4.998529 |  |  |  | 25 | 15 | 1 | 6.294418 | NO | Figure 3 |  | 5 | CCCCCCCCCCCCN(CCCCCCCCCCCC)C(=O)COCC(=O)N(CCCCCCCCCCCC)CCCCCCCCCCCC | 298.15 | 0.7989556 | toluene |  | 0 | 0
Extraction behavior of trivalent lanthanides from nitric acid medium by selected structurally related diglycolamides as novel extractants | E.A. Mowafy, D. Mohamed | 2014 | https://doi.org/10.1016/j.seppur.2014.03.005 | 1 | CCCCCCCCCCCCN(CCCCCCCCCCCC)C(=O)COCC(=O)N(CCCCCCCCCCCC)CCCCCCCCCCCC | TDdDGA | 0.1 | toluene | 1 | Lu(III) |  | 5 | HNO3 | 0.1014706 |  |  |  | 25 | 15 | 1 | 0.1505032 | NO | Figure 3 |  | 5 | CCCCCCCCCCCCN(CCCCCCCCCCCC)C(=O)COCC(=O)N(CCCCCCCCCCCC)CCCCCCCCCCCC | 298.15 | -0.8224543 | toluene |  | 0 | 0
Extraction behavior of trivalent lanthanides from nitric acid medium by selected structurally related diglycolamides as novel extractants | E.A. Mowafy, D. Mohamed | 2014 | https://doi.org/10.1016/j.seppur.2014.03.005 | 1 | CCCCCCCCCCCCN(CCCCCCCCCCCC)C(=O)COCC(=O)N(CCCCCCCCCCCC)CCCCCCCCCCCC | TDdDGA | 0.1 | toluene | 1 | Lu(III) |  | 5 | HNO3 | 1.001471 |  |  |  | 25 | 15 | 1 | 5.319227 | NO | Figure 3 |  | 5 | CCCCCCCCCCCCN(CCCCCCCCCCCC)C(=O)COCC(=O)N(CCCCCCCCCCCC)CCCCCCCCCCCC | 298.15 | 0.7258486 | toluene |  | 0 | 0
Extraction behavior of trivalent lanthanides from nitric acid medium by selected structurally related diglycolamides as novel extractants | E.A. Mowafy, D. Mohamed | 2014 | https://doi.org/10.1016/j.seppur.2014.03.005 | 1 | CCCCCCCCCCCCN(CCCCCCCCCCCC)C(=O)COCC(=O)N(CCCCCCCCCCCC)CCCCCCCCCCCC | TDdDGA | 0.1 | toluene | 1 | Lu(III) |  | 5 | HNO3 | 2.002941 |  |  |  | 25 | 15 | 1 | 7.909924 | NO | Figure 3 |  | 5 | CCCCCCCCCCCCN(CCCCCCCCCCCC)C(=O)COCC(=O)N(CCCCCCCCCCCC)CCCCCCCCCCCC | 298.15 | 0.8981723 | toluene |  | 0 | 0
Extraction behavior of trivalent lanthanides from nitric acid medium by selected structurally related diglycolamides as novel extractants | E.A. Mowafy, D. Mohamed | 2014 | https://doi.org/10.1016/j.seppur.2014.03.005 | 1 | CCCCCCCCCCCCN(CCCCCCCCCCCC)C(=O)COCC(=O)N(CCCCCCCCCCCC)CCCCCCCCCCCC | TDdDGA | 0.1 | toluene | 1 | Lu(III) |  | 5 | HNO3 | 4.001471 |  |  |  | 25 | 15 | 1 | 9.248205 | NO | Figure 3 |  | 5 | CCCCCCCCCCCCN(CCCCCCCCCCCC)C(=O)COCC(=O)N(CCCCCCCCCCCC)CCCCCCCCCCCC | 298.15 | 0.9660574 | toluene |  | 0 | 0
Extraction behavior of trivalent lanthanides from nitric acid medium by selected structurally related diglycolamides as novel extractants | E.A. Mowafy, D. Mohamed | 2014 | https://doi.org/10.1016/j.seppur.2014.03.005 | 1 | CCCCCCCCCCCCN(CCCCCCCCCCCC)C(=O)COCC(=O)N(CCCCCCCCCCCC)CCCCCCCCCCCC | TDdDGA | 0.1 | toluene | 1 | Lu(III) |  | 5 | HNO3 | 4.998529 |  |  |  | 25 | 15 | 1 | 8.92055 | NO | Figure 3 |  | 5 | CCCCCCCCCCCCN(CCCCCCCCCCCC)C(=O)COCC(=O)N(CCCCCCCCCCCC)CCCCCCCCCCCC | 298.15 | 0.9503916 | toluene |  | 0 | 0
Extraction behavior of trivalent lanthanides from nitric acid medium by selected structurally related diglycolamides as novel extractants | E.A. Mowafy, D. Mohamed | 2014 | https://doi.org/10.1016/j.seppur.2014.03.005 | 1 | CCCCCCCCCCCCN(CCCCCCCCCCCC)C(=O)COCC(=O)N(CCCCCCCCCCCC)CCCCCCCCCCCC | TDdDGA | 0.05004263 | toluene | 1 | La(III) |  | 5 | HNO3 | 1 |  |  |  | 25 | 15 | 1 | 0.1006285 | NO | Figure 5 |  | 5 | CCCCCCCCCCCCN(CCCCCCCCCCCC)C(=O)COCC(=O)N(CCCCCCCCCCCC)CCCCCCCCCCCC | 298.15 | -0.997279 | toluene |  | 0 | 0
Extraction behavior of trivalent lanthanides from nitric acid medium by selected structurally related diglycolamides as novel extractants | E.A. Mowafy, D. Mohamed | 2014 | https://doi.org/10.1016/j.seppur.2014.03.005 | 1 | CCCCCCCCCCCCN(CCCCCCCCCCCC)C(=O)COCC(=O)N(CCCCCCCCCCCC)CCCCCCCCCCCC | TDdDGA | 0.1 | toluene | 1 | La(III) |  | 5 | HNO3 | 1 |  |  |  | 25 | 15 | 1 | 0.5035245 | NO | Figure 5 |  | 5 | CCCCCCCCCCCCN(CCCCCCCCCCCC)C(=O)COCC(=O)N(CCCCCCCCCCCC)CCCCCCCCCCCC | 298.15 | -0.2979794 | toluene |  | 0 | 0
Extraction behavior of trivalent lanthanides from nitric acid medium by selected structurally related diglycolamides as novel extractants | E.A. Mowafy, D. Mohamed | 2014 | https://doi.org/10.1016/j.seppur.2014.03.005 | 1 | CCCCCCCCCCCCN(CCCCCCCCCCCC)C(=O)COCC(=O)N(CCCCCCCCCCCC)CCCCCCCCCCCC | TDdDGA | 0.1998296 | toluene | 1 | La(III) |  | 5 | HNO3 | 1 |  |  |  | 25 | 15 | 1 | 3.715547 | NO | Figure 5 |  | 5 | CCCCCCCCCCCCN(CCCCCCCCCCCC)C(=O)COCC(=O)N(CCCCCCCCCCCC)CCCCCCCCCCCC | 298.15 | 0.5700228 | toluene |  | 0 | 0
Extraction behavior of trivalent lanthanides from nitric acid medium by selected structurally related diglycolamides as novel extractants | E.A. Mowafy, D. Mohamed | 2014 | https://doi.org/10.1016/j.seppur.2014.03.005 | 1 | CCCCCCCCCCCCN(CCCCCCCCCCCC)C(=O)COCC(=O)N(CCCCCCCCCCCC)CCCCCCCCCCCC | TDdDGA | 0.2999961 | toluene | 1 | La(III) |  | 5 | HNO3 | 1 |  |  |  | 25 | 15 | 1 | 12.06626 | NO | Figure 5 |  | 5 | CCCCCCCCCCCCN(CCCCCCCCCCCC)C(=O)COCC(=O)N(CCCCCCCCCCCC)CCCCCCCCCCCC | 298.15 | 1.081573 | toluene |  | 0 | 0
Extraction behavior of trivalent lanthanides from nitric acid medium by selected structurally related diglycolamides as novel extractants | E.A. Mowafy, D. Mohamed | 2014 | https://doi.org/10.1016/j.seppur.2014.03.005 | 1 | CCCCCCCCCCCCN(CCCCCCCCCCCC)C(=O)COCC(=O)N(CCCCCCCCCCCC)CCCCCCCCCCCC | TDdDGA | 0.3993188 | toluene | 1 | La(III) |  | 5 | HNO3 | 1 |  |  |  | 25 | 15 | 1 | 24.03719 | NO | Figure 5 |  | 5 | CCCCCCCCCCCCN(CCCCCCCCCCCC)C(=O)COCC(=O)N(CCCCCCCCCCCC)CCCCCCCCCCCC | 298.15 | 1.380884 | toluene |  | 0 | 0
Extraction behavior of trivalent lanthanides from nitric acid medium by selected structurally related diglycolamides as novel extractants | E.A. Mowafy, D. Mohamed | 2014 | https://doi.org/10.1016/j.seppur.2014.03.005 | 1 | CCCCCCCCCCCCN(CCCCCCCCCCCC)C(=O)COCC(=O)N(CCCCCCCCCCCC)CCCCCCCCCCCC | TDdDGA | 0.04994402 | toluene | 1 | La(III) |  | 5 | HNO3 | 3 |  |  |  | 25 | 15 | 1 | 0.3635198 | NO | Figure 5 |  | 5 | CCCCCCCCCCCCN(CCCCCCCCCCCC)C(=O)COCC(=O)N(CCCCCCCCCCCC)CCCCCCCCCCCC | 298.15 | -0.4394719 | toluene |  | 0 | 0
Extraction behavior of trivalent lanthanides from nitric acid medium by selected structurally related diglycolamides as novel extractants | E.A. Mowafy, D. Mohamed | 2014 | https://doi.org/10.1016/j.seppur.2014.03.005 | 1 | CCCCCCCCCCCCN(CCCCCCCCCCCC)C(=O)COCC(=O)N(CCCCCCCCCCCC)CCCCCCCCCCCC | TDdDGA | 0.1 | toluene | 1 | La(III) |  | 5 | HNO3 | 3 |  |  |  | 25 | 15 | 1 | 1.70851 | NO | Figure 5 |  | 5 | CCCCCCCCCCCCN(CCCCCCCCCCCC)C(=O)COCC(=O)N(CCCCCCCCCCCC)CCCCCCCCCCCC | 298.15 | 0.2326175 | toluene |  | 0 | 0
Extraction behavior of trivalent lanthanides from nitric acid medium by selected structurally related diglycolamides as novel extractants | E.A. Mowafy, D. Mohamed | 2014 | https://doi.org/10.1016/j.seppur.2014.03.005 | 1 | CCCCCCCCCCCCN(CCCCCCCCCCCC)C(=O)COCC(=O)N(CCCCCCCCCCCC)CCCCCCCCCCCC | TDdDGA | 0.1998296 | toluene | 1 | La(III) |  | 5 | HNO3 | 3 |  |  |  | 25 | 15 | 1 | 8.821088 | NO | Figure 5 |  | 5 | CCCCCCCCCCCCN(CCCCCCCCCCCC)C(=O)COCC(=O)N(CCCCCCCCCCCC)CCCCCCCCCCCC | 298.15 | 0.9455222 | toluene |  | 0 | 0
Extraction behavior of trivalent lanthanides from nitric acid medium by selected structurally related diglycolamides as novel extractants | E.A. Mowafy, D. Mohamed | 2014 | https://doi.org/10.1016/j.seppur.2014.03.005 | 1 | CCCCCCCCCCCCN(CCCCCCCCCCCC)C(=O)COCC(=O)N(CCCCCCCCCCCC)CCCCCCCCCCCC | TDdDGA | 0.2999961 | toluene | 1 | La(III) |  | 5 | HNO3 | 3 |  |  |  | 25 | 15 | 1 | 23.15036 | NO | Figure 5 |  | 5 | CCCCCCCCCCCCN(CCCCCCCCCCCC)C(=O)COCC(=O)N(CCCCCCCCCCCC)CCCCCCCCCCCC | 298.15 | 1.364558 | toluene |  | 0 | 0
Extraction behavior of trivalent lanthanides from nitric acid medium by selected structurally related diglycolamides as novel extractants | E.A. Mowafy, D. Mohamed | 2014 | https://doi.org/10.1016/j.seppur.2014.03.005 | 1 | CCCCCCCCCCCCN(CCCCCCCCCCCC)C(=O)COCC(=O)N(CCCCCCCCCCCC)CCCCCCCCCCCC | TDdDGA | 0.3993188 | toluene | 1 | La(III) |  | 5 | HNO3 | 3 |  |  |  | 25 | 15 | 1 | 45.25909 | NO | Figure 5 |  | 5 | CCCCCCCCCCCCN(CCCCCCCCCCCC)C(=O)COCC(=O)N(CCCCCCCCCCCC)CCCCCCCCCCCC | 298.15 | 1.655706 | toluene |  | 0 | 0
Extraction behavior of trivalent lanthanides from nitric acid medium by selected structurally related diglycolamides as novel extractants | E.A. Mowafy, D. Mohamed | 2014 | https://doi.org/10.1016/j.seppur.2014.03.005 | 1 | CCCCCCCCCCCCN(CCCCCCCCCCCC)C(=O)COCC(=O)N(CCCCCCCCCCCC)CCCCCCCCCCCC | TDdDGA | 0.05004263 | toluene | 1 | La(III) |  | 5 | HNO3 | 5 |  |  |  | 25 | 15 | 1 | 0.5636361 | NO | Figure 5 |  | 5 | CCCCCCCCCCCCN(CCCCCCCCCCCC)C(=O)COCC(=O)N(CCCCCCCCCCCC)CCCCCCCCCCCC | 298.15 | -0.2490012 | toluene |  | 0 | 0
Extraction behavior of trivalent lanthanides from nitric acid medium by selected structurally related diglycolamides as novel extractants | E.A. Mowafy, D. Mohamed | 2014 | https://doi.org/10.1016/j.seppur.2014.03.005 | 1 | CCCCCCCCCCCCN(CCCCCCCCCCCC)C(=O)COCC(=O)N(CCCCCCCCCCCC)CCCCCCCCCCCC | TDdDGA | 0.1 | toluene | 1 | La(III) |  | 5 | HNO3 | 5 |  |  |  | 25 | 15 | 1 | 2.411421 | NO | Figure 5 |  | 5 | CCCCCCCCCCCCN(CCCCCCCCCCCC)C(=O)COCC(=O)N(CCCCCCCCCCCC)CCCCCCCCCCCC | 298.15 | 0.3822731 | toluene |  | 0 | 0
Extraction behavior of trivalent lanthanides from nitric acid medium by selected structurally related diglycolamides as novel extractants | E.A. Mowafy, D. Mohamed | 2014 | https://doi.org/10.1016/j.seppur.2014.03.005 | 1 | CCCCCCCCCCCCN(CCCCCCCCCCCC)C(=O)COCC(=O)N(CCCCCCCCCCCC)CCCCCCCCCCCC | TDdDGA | 0.1998296 | toluene | 1 | La(III) |  | 5 | HNO3 | 5 |  |  |  | 25 | 15 | 1 | 12.60723 | NO | Figure 5 |  | 5 | CCCCCCCCCCCCN(CCCCCCCCCCCC)C(=O)COCC(=O)N(CCCCCCCCCCCC)CCCCCCCCCCCC | 298.15 | 1.10062 | toluene |  | 0 | 0
Extraction behavior of trivalent lanthanides from nitric acid medium by selected structurally related diglycolamides as novel extractants | E.A. Mowafy, D. Mohamed | 2014 | https://doi.org/10.1016/j.seppur.2014.03.005 | 1 | CCCCCCCCCCCCN(CCCCCCCCCCCC)C(=O)COCC(=O)N(CCCCCCCCCCCC)CCCCCCCCCCCC | TDdDGA | 0.2999961 | toluene | 1 | La(III) |  | 5 | HNO3 | 5 |  |  |  | 25 | 15 | 1 | 28.11312 | NO | Figure 5 |  | 5 | CCCCCCCCCCCCN(CCCCCCCCCCCC)C(=O)COCC(=O)N(CCCCCCCCCCCC)CCCCCCCCCCCC | 298.15 | 1.448909 | toluene |  | 0 | 0
Extraction behavior of trivalent lanthanides from nitric acid medium by selected structurally related diglycolamides as novel extractants | E.A. Mowafy, D. Mohamed | 2014 | https://doi.org/10.1016/j.seppur.2014.03.005 | 1 | CCCCCCCCCCCCN(CCCCCCCCCCCC)C(=O)COCC(=O)N(CCCCCCCCCCCC)CCCCCCCCCCCC | TDdDGA | 0.3993188 | toluene | 1 | La(III) |  | 5 | HNO3 | 5 |  |  |  | 25 | 15 | 1 | 50.34577 | NO | Figure 5 |  | 5 | CCCCCCCCCCCCN(CCCCCCCCCCCC)C(=O)COCC(=O)N(CCCCCCCCCCCC)CCCCCCCCCCCC | 298.15 | 1.701963 | toluene |  | 0 | 0
Extraction behavior of trivalent lanthanides from nitric acid medium by selected structurally related diglycolamides as novel extractants | E.A. Mowafy, D. Mohamed | 2014 | https://doi.org/10.1016/j.seppur.2014.03.005 | 1 | CCCCCCCCCCCCN(CCCCCCCCCCCC)C(=O)COCC(=O)N(CCCCCCCCCCCC)CCCCCCCCCCCC | TDdDGA | 0.05001432 | toluene | 1 | Nd(III) |  | 5 | HNO3 | 1 |  |  |  | 25 | 15 | 1 | 0.2224345 | NO | Figure 6 |  | 5 | CCCCCCCCCCCCN(CCCCCCCCCCCC)C(=O)COCC(=O)N(CCCCCCCCCCCC)CCCCCCCCCCCC | 298.15 | -0.6527978 | toluene |  | 0 | 0
Extraction behavior of trivalent lanthanides from nitric acid medium by selected structurally related diglycolamides as novel extractants | E.A. Mowafy, D. Mohamed | 2014 | https://doi.org/10.1016/j.seppur.2014.03.005 | 1 | CCCCCCCCCCCCN(CCCCCCCCCCCC)C(=O)COCC(=O)N(CCCCCCCCCCCC)CCCCCCCCCCCC | TDdDGA | 0.09988009 | toluene | 1 | Nd(III) |  | 5 | HNO3 | 1 |  |  |  | 25 | 15 | 1 | 1.204829 | NO | Figure 6 |  | 5 | CCCCCCCCCCCCN(CCCCCCCCCCCC)C(=O)COCC(=O)N(CCCCCCCCCCCC)CCCCCCCCCCCC | 298.15 | 0.08092535 | toluene |  | 0 | 0
Extraction behavior of trivalent lanthanides from nitric acid medium by selected structurally related diglycolamides as novel extractants | E.A. Mowafy, D. Mohamed | 2014 | https://doi.org/10.1016/j.seppur.2014.03.005 | 1 | CCCCCCCCCCCCN(CCCCCCCCCCCC)C(=O)COCC(=O)N(CCCCCCCCCCCC)CCCCCCCCCCCC | TDdDGA | 0.1998514 | toluene | 1 | Nd(III) |  | 5 | HNO3 | 1 |  |  |  | 25 | 15 | 1 | 6.326463 | NO | Figure 6 |  | 5 | CCCCCCCCCCCCN(CCCCCCCCCCCC)C(=O)COCC(=O)N(CCCCCCCCCCCC)CCCCCCCCCCCC | 298.15 | 0.801161 | toluene |  | 0 | 0
Extraction behavior of trivalent lanthanides from nitric acid medium by selected structurally related diglycolamides as novel extractants | E.A. Mowafy, D. Mohamed | 2014 | https://doi.org/10.1016/j.seppur.2014.03.005 | 1 | CCCCCCCCCCCCN(CCCCCCCCCCCC)C(=O)COCC(=O)N(CCCCCCCCCCCC)CCCCCCCCCCCC | TDdDGA | 0.2993732 | toluene | 1 | Nd(III) |  | 5 | HNO3 | 1 |  |  |  | 25 | 15 | 1 | 17.1973 | NO | Figure 6 |  | 5 | CCCCCCCCCCCCN(CCCCCCCCCCCC)C(=O)COCC(=O)N(CCCCCCCCCCCC)CCCCCCCCCCCC | 298.15 | 1.23546 | toluene |  | 0 | 0
Extraction behavior of trivalent lanthanides from nitric acid medium by selected structurally related diglycolamides as novel extractants | E.A. Mowafy, D. Mohamed | 2014 | https://doi.org/10.1016/j.seppur.2014.03.005 | 1 | CCCCCCCCCCCCN(CCCCCCCCCCCC)C(=O)COCC(=O)N(CCCCCCCCCCCC)CCCCCCCCCCCC | TDdDGA | 0.3991093 | toluene | 1 | Nd(III) |  | 5 | HNO3 | 1 |  |  |  | 25 | 15 | 1 | 50.99469 | NO | Figure 6 |  | 5 | CCCCCCCCCCCCN(CCCCCCCCCCCC)C(=O)COCC(=O)N(CCCCCCCCCCCC)CCCCCCCCCCCC | 298.15 | 1.707525 | toluene |  | 0 | 0
Extraction behavior of trivalent lanthanides from nitric acid medium by selected structurally related diglycolamides as novel extractants | E.A. Mowafy, D. Mohamed | 2014 | https://doi.org/10.1016/j.seppur.2014.03.005 | 1 | CCCCCCCCCCCCN(CCCCCCCCCCCC)C(=O)COCC(=O)N(CCCCCCCCCCCC)CCCCCCCCCCCC | TDdDGA | 0.04991724 | toluene | 1 | Nd(III) |  | 5 | HNO3 | 3 |  |  |  | 25 | 15 | 1 | 0.3724737 | NO | Figure 6 |  | 5 | CCCCCCCCCCCCN(CCCCCCCCCCCC)C(=O)COCC(=O)N(CCCCCCCCCCCC)CCCCCCCCCCCC | 298.15 | -0.4289044 | toluene |  | 0 | 0
Extraction behavior of trivalent lanthanides from nitric acid medium by selected structurally related diglycolamides as novel extractants | E.A. Mowafy, D. Mohamed | 2014 | https://doi.org/10.1016/j.seppur.2014.03.005 | 1 | CCCCCCCCCCCCN(CCCCCCCCCCCC)C(=O)COCC(=O)N(CCCCCCCCCCCC)CCCCCCCCCCCC | TDdDGA | 0.09988009 | toluene | 1 | Nd(III) |  | 5 | HNO3 | 3 |  |  |  | 25 | 15 | 1 | 1.907837 | NO | Figure 6 |  | 5 | CCCCCCCCCCCCN(CCCCCCCCCCCC)C(=O)COCC(=O)N(CCCCCCCCCCCC)CCCCCCCCCCCC | 298.15 | 0.2805412 | toluene |  | 0 | 0
Extraction behavior of trivalent lanthanides from nitric acid medium by selected structurally related diglycolamides as novel extractants | E.A. Mowafy, D. Mohamed | 2014 | https://doi.org/10.1016/j.seppur.2014.03.005 | 1 | CCCCCCCCCCCCN(CCCCCCCCCCCC)C(=O)COCC(=O)N(CCCCCCCCCCCC)CCCCCCCCCCCC | TDdDGA | 0.1994635 | toluene | 1 | Nd(III) |  | 5 | HNO3 | 3 |  |  |  | 25 | 15 | 1 | 8.523963 | NO | Figure 6 |  | 5 | CCCCCCCCCCCCN(CCCCCCCCCCCC)C(=O)COCC(=O)N(CCCCCCCCCCCC)CCCCCCCCCCCC | 298.15 | 0.9306416 | toluene |  | 0 | 0
Extraction behavior of trivalent lanthanides from nitric acid medium by selected structurally related diglycolamides as novel extractants | E.A. Mowafy, D. Mohamed | 2014 | https://doi.org/10.1016/j.seppur.2014.03.005 | 1 | CCCCCCCCCCCCN(CCCCCCCCCCCC)C(=O)COCC(=O)N(CCCCCCCCCCCC)CCCCCCCCCCCC | TDdDGA | 0.2993732 | toluene | 1 | Nd(III) |  | 5 | HNO3 | 3 |  |  |  | 25 | 15 | 1 | 22.60221 | NO | Figure 6 |  | 5 | CCCCCCCCCCCCN(CCCCCCCCCCCC)C(=O)COCC(=O)N(CCCCCCCCCCCC)CCCCCCCCCCCC | 298.15 | 1.354151 | toluene |  | 0 | 0
Extraction behavior of trivalent lanthanides from nitric acid medium by selected structurally related diglycolamides as novel extractants | E.A. Mowafy, D. Mohamed | 2014 | https://doi.org/10.1016/j.seppur.2014.03.005 | 1 | CCCCCCCCCCCCN(CCCCCCCCCCCC)C(=O)COCC(=O)N(CCCCCCCCCCCC)CCCCCCCCCCCC | TDdDGA | 0.3991093 | toluene | 1 | Nd(III) |  | 5 | HNO3 | 3 |  |  |  | 25 | 15 | 1 | 59.5611 | NO | Figure 6 |  | 5 | CCCCCCCCCCCCN(CCCCCCCCCCCC)C(=O)COCC(=O)N(CCCCCCCCCCCC)CCCCCCCCCCCC | 298.15 | 1.774963 | toluene |  | 0 | 0
Extraction behavior of trivalent lanthanides from nitric acid medium by selected structurally related diglycolamides as novel extractants | E.A. Mowafy, D. Mohamed | 2014 | https://doi.org/10.1016/j.seppur.2014.03.005 | 1 | CCCCCCCCCCCCN(CCCCCCCCCCCC)C(=O)COCC(=O)N(CCCCCCCCCCCC)CCCCCCCCCCCC | TDdDGA | 0.04991724 | toluene | 1 | Nd(III) |  | 5 | HNO3 | 5 |  |  |  | 25 | 15 | 1 | 0.6122046 | NO | Figure 6 |  | 5 | CCCCCCCCCCCCN(CCCCCCCCCCCC)C(=O)COCC(=O)N(CCCCCCCCCCCC)CCCCCCCCCCCC | 298.15 | -0.2131034 | toluene |  | 0 | 0
Extraction behavior of trivalent lanthanides from nitric acid medium by selected structurally related diglycolamides as novel extractants | E.A. Mowafy, D. Mohamed | 2014 | https://doi.org/10.1016/j.seppur.2014.03.005 | 1 | CCCCCCCCCCCCN(CCCCCCCCCCCC)C(=O)COCC(=O)N(CCCCCCCCCCCC)CCCCCCCCCCCC | TDdDGA | 0.09988009 | toluene | 1 | Nd(III) |  | 5 | HNO3 | 5 |  |  |  | 25 | 15 | 1 | 2.21453 | NO | Figure 6 |  | 5 | CCCCCCCCCCCCN(CCCCCCCCCCCC)C(=O)COCC(=O)N(CCCCCCCCCCCC)CCCCCCCCCCCC | 298.15 | 0.3452815 | toluene |  | 0 | 0
Extraction behavior of trivalent lanthanides from nitric acid medium by selected structurally related diglycolamides as novel extractants | E.A. Mowafy, D. Mohamed | 2014 | https://doi.org/10.1016/j.seppur.2014.03.005 | 1 | CCCCCCCCCCCCN(CCCCCCCCCCCC)C(=O)COCC(=O)N(CCCCCCCCCCCC)CCCCCCCCCCCC | TDdDGA | 0.1998514 | toluene | 1 | Nd(III) |  | 5 | HNO3 | 5 |  |  |  | 25 | 15 | 1 | 13.16641 | NO | Figure 6 |  | 5 | CCCCCCCCCCCCN(CCCCCCCCCCCC)C(=O)COCC(=O)N(CCCCCCCCCCCC)CCCCCCCCCCCC | 298.15 | 1.119467 | toluene |  | 0 | 0
Extraction behavior of trivalent lanthanides from nitric acid medium by selected structurally related diglycolamides as novel extractants | E.A. Mowafy, D. Mohamed | 2014 | https://doi.org/10.1016/j.seppur.2014.03.005 | 1 | CCCCCCCCCCCCN(CCCCCCCCCCCC)C(=O)COCC(=O)N(CCCCCCCCCCCC)CCCCCCCCCCCC | TDdDGA | 0.2993732 | toluene | 1 | Nd(III) |  | 5 | HNO3 | 5 |  |  |  | 25 | 15 | 1 | 32.00454 | NO | Figure 6 |  | 5 | CCCCCCCCCCCCN(CCCCCCCCCCCC)C(=O)COCC(=O)N(CCCCCCCCCCCC)CCCCCCCCCCCC | 298.15 | 1.505212 | toluene |  | 0 | 0
Extraction behavior of trivalent lanthanides from nitric acid medium by selected structurally related diglycolamides as novel extractants | E.A. Mowafy, D. Mohamed | 2014 | https://doi.org/10.1016/j.seppur.2014.03.005 | 1 | CCCCCCCCCCCCN(CCCCCCCCCCCC)C(=O)COCC(=O)N(CCCCCCCCCCCC)CCCCCCCCCCCC | TDdDGA | 0.07007078 | toluene | 1 | Eu(III) |  | 5 | HNO3 | 1 |  |  |  | 25 | 15 | 1 | 0.1603287 | NO | Figure 7 |  | 5 | CCCCCCCCCCCCN(CCCCCCCCCCCC)C(=O)COCC(=O)N(CCCCCCCCCCCC)CCCCCCCCCCCC | 298.15 | -0.7949886 | toluene |  | 0 | 0
Extraction behavior of trivalent lanthanides from nitric acid medium by selected structurally related diglycolamides as novel extractants | E.A. Mowafy, D. Mohamed | 2014 | https://doi.org/10.1016/j.seppur.2014.03.005 | 1 | CCCCCCCCCCCCN(CCCCCCCCCCCC)C(=O)COCC(=O)N(CCCCCCCCCCCC)CCCCCCCCCCCC | TDdDGA | 0.09993346 | toluene | 1 | Eu(III) |  | 5 | HNO3 | 1 |  |  |  | 25 | 15 | 1 | 0.5030307 | NO | Figure 7 |  | 5 | CCCCCCCCCCCCN(CCCCCCCCCCCC)C(=O)COCC(=O)N(CCCCCCCCCCCC)CCCCCCCCCCCC | 298.15 | -0.2984055 | toluene |  | 0 | 0
Extraction behavior of trivalent lanthanides from nitric acid medium by selected structurally related diglycolamides as novel extractants | E.A. Mowafy, D. Mohamed | 2014 | https://doi.org/10.1016/j.seppur.2014.03.005 | 1 | CCCCCCCCCCCCN(CCCCCCCCCCCC)C(=O)COCC(=O)N(CCCCCCCCCCCC)CCCCCCCCCCCC | TDdDGA | 0.1498958 | toluene | 1 | Eu(III) |  | 5 | HNO3 | 1 |  |  |  | 25 | 15 | 1 | 2.652713 | NO | Figure 7 |  | 5 | CCCCCCCCCCCCN(CCCCCCCCCCCC)C(=O)COCC(=O)N(CCCCCCCCCCCC)CCCCCCCCCCCC | 298.15 | 0.4236902 | toluene |  | 0 | 0
Extraction behavior of trivalent lanthanides from nitric acid medium by selected structurally related diglycolamides as novel extractants | E.A. Mowafy, D. Mohamed | 2014 | https://doi.org/10.1016/j.seppur.2014.03.005 | 1 | CCCCCCCCCCCCN(CCCCCCCCCCCC)C(=O)COCC(=O)N(CCCCCCCCCCCC)CCCCCCCCCCCC | TDdDGA | 0.2996091 | toluene | 1 | Eu(III) |  | 5 | HNO3 | 1 |  |  |  | 25 | 15 | 1 | 13.55559 | NO | Figure 7 |  | 5 | CCCCCCCCCCCCN(CCCCCCCCCCCC)C(=O)COCC(=O)N(CCCCCCCCCCCC)CCCCCCCCCCCC | 298.15 | 1.132118 | toluene |  | 0 | 0
Extraction behavior of trivalent lanthanides from nitric acid medium by selected structurally related diglycolamides as novel extractants | E.A. Mowafy, D. Mohamed | 2014 | https://doi.org/10.1016/j.seppur.2014.03.005 | 1 | CCCCCCCCCCCCN(CCCCCCCCCCCC)C(=O)COCC(=O)N(CCCCCCCCCCCC)CCCCCCCCCCCC | TDdDGA | 0.04999715 | toluene | 1 | Eu(III) |  | 5 | HNO3 | 3 |  |  |  | 25 | 15 | 1 | 0.2008914 | NO | Figure 7 |  | 5 | CCCCCCCCCCCCN(CCCCCCCCCCCC)C(=O)COCC(=O)N(CCCCCCCCCCCC)CCCCCCCCCCCC | 298.15 | -0.6970387 | toluene |  | 0 | 0
Extraction behavior of trivalent lanthanides from nitric acid medium by selected structurally related diglycolamides as novel extractants | E.A. Mowafy, D. Mohamed | 2014 | https://doi.org/10.1016/j.seppur.2014.03.005 | 1 | CCCCCCCCCCCCN(CCCCCCCCCCCC)C(=O)COCC(=O)N(CCCCCCCCCCCC)CCCCCCCCCCCC | TDdDGA | 0.09993346 | toluene | 1 | Eu(III) |  | 5 | HNO3 | 3 |  |  |  | 25 | 15 | 1 | 1.611719 | NO | Figure 7 |  | 5 | CCCCCCCCCCCCN(CCCCCCCCCCCC)C(=O)COCC(=O)N(CCCCCCCCCCCC)CCCCCCCCCCCC | 298.15 | 0.2072893 | toluene |  | 0 | 0
Extraction behavior of trivalent lanthanides from nitric acid medium by selected structurally related diglycolamides as novel extractants | E.A. Mowafy, D. Mohamed | 2014 | https://doi.org/10.1016/j.seppur.2014.03.005 | 1 | CCCCCCCCCCCCN(CCCCCCCCCCCC)C(=O)COCC(=O)N(CCCCCCCCCCCC)CCCCCCCCCCCC | TDdDGA | 0.1498958 | toluene | 1 | Eu(III) |  | 5 | HNO3 | 3 |  |  |  | 25 | 15 | 1 | 5.27346 | NO | Figure 7 |  | 5 | CCCCCCCCCCCCN(CCCCCCCCCCCC)C(=O)COCC(=O)N(CCCCCCCCCCCC)CCCCCCCCCCCC | 298.15 | 0.7220957 | toluene |  | 0 | 0
Extraction behavior of trivalent lanthanides from nitric acid medium by selected structurally related diglycolamides as novel extractants | E.A. Mowafy, D. Mohamed | 2014 | https://doi.org/10.1016/j.seppur.2014.03.005 | 1 | CCCCCCCCCCCCN(CCCCCCCCCCCC)C(=O)COCC(=O)N(CCCCCCCCCCCC)CCCCCCCCCCCC | TDdDGA | 0.1997453 | toluene | 1 | Eu(III) |  | 5 | HNO3 | 3 |  |  |  | 25 | 15 | 1 | 13.55559 | NO | Figure 7 |  | 5 | CCCCCCCCCCCCN(CCCCCCCCCCCC)C(=O)COCC(=O)N(CCCCCCCCCCCC)CCCCCCCCCCCC | 298.15 | 1.132118 | toluene |  | 0 | 0
Extraction behavior of trivalent lanthanides from nitric acid medium by selected structurally related diglycolamides as novel extractants | E.A. Mowafy, D. Mohamed | 2014 | https://doi.org/10.1016/j.seppur.2014.03.005 | 1 | CCCCCCCCCCCCN(CCCCCCCCCCCC)C(=O)COCC(=O)N(CCCCCCCCCCCC)CCCCCCCCCCCC | TDdDGA | 0.04999715 | toluene | 1 | Eu(III) |  | 5 | HNO3 | 5 |  |  |  | 25 | 15 | 1 | 0.3730388 | NO | Figure 7 |  | 5 | CCCCCCCCCCCCN(CCCCCCCCCCCC)C(=O)COCC(=O)N(CCCCCCCCCCCC)CCCCCCCCCCCC | 298.15 | -0.428246 | toluene |  | 0 | 0
Extraction behavior of trivalent lanthanides from nitric acid medium by selected structurally related diglycolamides as novel extractants | E.A. Mowafy, D. Mohamed | 2014 | https://doi.org/10.1016/j.seppur.2014.03.005 | 1 | CCCCCCCCCCCCN(CCCCCCCCCCCC)C(=O)COCC(=O)N(CCCCCCCCCCCC)CCCCCCCCCCCC | TDdDGA | 0.09993346 | toluene | 1 | Eu(III) |  | 5 | HNO3 | 5 |  |  |  | 25 | 15 | 1 | 2.008914 | NO | Figure 7 |  | 5 | CCCCCCCCCCCCN(CCCCCCCCCCCC)C(=O)COCC(=O)N(CCCCCCCCCCCC)CCCCCCCCCCCC | 298.15 | 0.3029613 | toluene |  | 0 | 0
Extraction behavior of trivalent lanthanides from nitric acid medium by selected structurally related diglycolamides as novel extractants | E.A. Mowafy, D. Mohamed | 2014 | https://doi.org/10.1016/j.seppur.2014.03.005 | 1 | CCCCCCCCCCCCN(CCCCCCCCCCCC)C(=O)COCC(=O)N(CCCCCCCCCCCC)CCCCCCCCCCCC | TDdDGA | 0.1498958 | toluene | 1 | Eu(III) |  | 5 | HNO3 | 5 |  |  |  | 25 | 15 | 1 | 7.652915 | NO | Figure 7 |  | 5 | CCCCCCCCCCCCN(CCCCCCCCCCCC)C(=O)COCC(=O)N(CCCCCCCCCCCC)CCCCCCCCCCCC | 298.15 | 0.8838269 | toluene |  | 0 | 0
Extraction behavior of trivalent lanthanides from nitric acid medium by selected structurally related diglycolamides as novel extractants | E.A. Mowafy, D. Mohamed | 2014 | https://doi.org/10.1016/j.seppur.2014.03.005 | 1 | CCCCCCCCCCCCN(CCCCCCCCCCCC)C(=O)COCC(=O)N(CCCCCCCCCCCC)CCCCCCCCCCCC | TDdDGA | 0.1997453 | toluene | 1 | Eu(III) |  | 5 | HNO3 | 5 |  |  |  | 25 | 15 | 1 | 17.25449 | NO | Figure 7 |  | 5 | CCCCCCCCCCCCN(CCCCCCCCCCCC)C(=O)COCC(=O)N(CCCCCCCCCCCC)CCCCCCCCCCCC | 298.15 | 1.236902 | toluene |  | 0 | 0
Extraction behavior of trivalent lanthanides from nitric acid medium by selected structurally related diglycolamides as novel extractants | E.A. Mowafy, D. Mohamed | 2014 | https://doi.org/10.1016/j.seppur.2014.03.005 | 1 | CCCCCCCCCCCCN(CCCCCCCCCCCC)C(=O)COCC(=O)N(CCCCCCCCCCCC)CCCCCCCCCCCC | TDdDGA | 0.1 | toluene | 1 | La(III) |  | 5 | HNO3 | 1 |  |  |  | 55 | 15 | 1 | 0.09538912 | NO | Figure 8 |  | 5 | CCCCCCCCCCCCN(CCCCCCCCCCCC)C(=O)COCC(=O)N(CCCCCCCCCCCC)CCCCCCCCCCCC | 328.15 | -1.020501 | toluene |  | 0 | 0
Extraction behavior of trivalent lanthanides from nitric acid medium by selected structurally related diglycolamides as novel extractants | E.A. Mowafy, D. Mohamed | 2014 | https://doi.org/10.1016/j.seppur.2014.03.005 | 1 | CCCCCCCCCCCCN(CCCCCCCCCCCC)C(=O)COCC(=O)N(CCCCCCCCCCCC)CCCCCCCCCCCC | TDdDGA | 0.1 | toluene | 1 | La(III) |  | 5 | HNO3 | 1 |  |  |  | 50 | 15 | 1 | 0.1259586 | NO | Figure 8 |  | 5 | CCCCCCCCCCCCN(CCCCCCCCCCCC)C(=O)COCC(=O)N(CCCCCCCCCCCC)CCCCCCCCCCCC | 323.15 | -0.8997722 | toluene |  | 0 | 0
Extraction behavior of trivalent lanthanides from nitric acid medium by selected structurally related diglycolamides as novel extractants | E.A. Mowafy, D. Mohamed | 2014 | https://doi.org/10.1016/j.seppur.2014.03.005 | 1 | CCCCCCCCCCCCN(CCCCCCCCCCCC)C(=O)COCC(=O)N(CCCCCCCCCCCC)CCCCCCCCCCCC | TDdDGA | 0.1 | toluene | 1 | La(III) |  | 5 | HNO3 | 1 |  |  |  | 40 | 15 | 1 | 0.2517162 | NO | Figure 8 |  | 5 | CCCCCCCCCCCCN(CCCCCCCCCCCC)C(=O)COCC(=O)N(CCCCCCCCCCCC)CCCCCCCCCCCC | 313.15 | -0.5990888 | toluene |  | 0 | 0
Extraction behavior of trivalent lanthanides from nitric acid medium by selected structurally related diglycolamides as novel extractants | E.A. Mowafy, D. Mohamed | 2014 | https://doi.org/10.1016/j.seppur.2014.03.005 | 1 | CCCCCCCCCCCCN(CCCCCCCCCCCC)C(=O)COCC(=O)N(CCCCCCCCCCCC)CCCCCCCCCCCC | TDdDGA | 0.1 | toluene | 1 | La(III) |  | 5 | HNO3 | 1 |  |  |  | 30 | 15 | 1 | 0.4320513 | NO | Figure 8 |  | 5 | CCCCCCCCCCCCN(CCCCCCCCCCCC)C(=O)COCC(=O)N(CCCCCCCCCCCC)CCCCCCCCCCCC | 303.15 | -0.3644647 | toluene |  | 0 | 0
Extraction behavior of trivalent lanthanides from nitric acid medium by selected structurally related diglycolamides as novel extractants | E.A. Mowafy, D. Mohamed | 2014 | https://doi.org/10.1016/j.seppur.2014.03.005 | 1 | CCCCCCCCCCCCN(CCCCCCCCCCCC)C(=O)COCC(=O)N(CCCCCCCCCCCC)CCCCCCCCCCCC | TDdDGA | 0.1 | toluene | 1 | La(III) |  | 5 | HNO3 | 1 |  |  |  | 25 | 15 | 1 | 0.5003992 | NO | Figure 8 |  | 5 | CCCCCCCCCCCCN(CCCCCCCCCCCC)C(=O)COCC(=O)N(CCCCCCCCCCCC)CCCCCCCCCCCC | 298.15 | -0.3006834 | toluene |  | 0 | 0
Extraction behavior of trivalent lanthanides from nitric acid medium by selected structurally related diglycolamides as novel extractants | E.A. Mowafy, D. Mohamed | 2014 | https://doi.org/10.1016/j.seppur.2014.03.005 | 1 | CCCCCCCCCCCCN(CCCCCCCCCCCC)C(=O)COCC(=O)N(CCCCCCCCCCCC)CCCCCCCCCCCC | TDdDGA | 0.1 | toluene | 1 | La(III) |  | 5 | HNO3 | 1 |  |  |  | 15 | 15 | 1 | 1.299856 | NO | Figure 8 |  | 5 | CCCCCCCCCCCCN(CCCCCCCCCCCC)C(=O)COCC(=O)N(CCCCCCCCCCCC)CCCCCCCCCCCC | 288.15 | 0.1138952 | toluene |  | 0 | 0
Extraction behavior of trivalent lanthanides from nitric acid medium by selected structurally related diglycolamides as novel extractants | E.A. Mowafy, D. Mohamed | 2014 | https://doi.org/10.1016/j.seppur.2014.03.005 | 1 | CCCCCCCCCCCCN(CCCCCCCCCCCC)C(=O)COCC(=O)N(CCCCCCCCCCCC)CCCCCCCCCCCC | TDdDGA | 0.1 | toluene | 1 | Nd(III) |  | 5 | HNO3 | 1 |  |  |  | 50 | 15 | 1 | 0.3521251 | NO | Figure 8 |  | 5 | CCCCCCCCCCCCN(CCCCCCCCCCCC)C(=O)COCC(=O)N(CCCCCCCCCCCC)CCCCCCCCCCCC | 323.15 | -0.453303 | toluene |  | 0 | 0
Extraction behavior of trivalent lanthanides from nitric acid medium by selected structurally related diglycolamides as novel extractants | E.A. Mowafy, D. Mohamed | 2014 | https://doi.org/10.1016/j.seppur.2014.03.005 | 1 | CCCCCCCCCCCCN(CCCCCCCCCCCC)C(=O)COCC(=O)N(CCCCCCCCCCCC)CCCCCCCCCCCC | TDdDGA | 0.1 | toluene | 1 | Nd(III) |  | 5 | HNO3 | 1 |  |  |  | 40 | 15 | 1 | 0.5528366 | NO | Figure 8 |  | 5 | CCCCCCCCCCCCN(CCCCCCCCCCCC)C(=O)COCC(=O)N(CCCCCCCCCCCC)CCCCCCCCCCCC | 313.15 | -0.2574032 | toluene |  | 0 | 0
Extraction behavior of trivalent lanthanides from nitric acid medium by selected structurally related diglycolamides as novel extractants | E.A. Mowafy, D. Mohamed | 2014 | https://doi.org/10.1016/j.seppur.2014.03.005 | 1 | CCCCCCCCCCCCN(CCCCCCCCCCCC)C(=O)COCC(=O)N(CCCCCCCCCCCC)CCCCCCCCCCCC | TDdDGA | 0.1 | toluene | 1 | Nd(III) |  | 5 | HNO3 | 1 |  |  |  | 25 | 15 | 1 | 1.299856 | NO | Figure 8 |  | 5 | CCCCCCCCCCCCN(CCCCCCCCCCCC)C(=O)COCC(=O)N(CCCCCCCCCCCC)CCCCCCCCCCCC | 298.15 | 0.1138952 | toluene |  | 0 | 0
Extraction behavior of trivalent lanthanides from nitric acid medium by selected structurally related diglycolamides as novel extractants | E.A. Mowafy, D. Mohamed | 2014 | https://doi.org/10.1016/j.seppur.2014.03.005 | 1 | CCCCCCCCCCCCN(CCCCCCCCCCCC)C(=O)COCC(=O)N(CCCCCCCCCCCC)CCCCCCCCCCCC | TDdDGA | 0.1 | toluene | 1 | Nd(III) |  | 5 | HNO3 | 1 |  |  |  | 15 | 15 | 1 | 3.289155 | NO | Figure 8 |  | 5 | CCCCCCCCCCCCN(CCCCCCCCCCCC)C(=O)COCC(=O)N(CCCCCCCCCCCC)CCCCCCCCCCCC | 288.15 | 0.5170843 | toluene |  | 0 | 0
Extraction behavior of trivalent lanthanides from nitric acid medium by selected structurally related diglycolamides as novel extractants | E.A. Mowafy, D. Mohamed | 2014 | https://doi.org/10.1016/j.seppur.2014.03.005 | 1 | CCCCCCCCCCCCN(CCCCCCCCCCCC)C(=O)COCC(=O)N(CCCCCCCCCCCC)CCCCCCCCCCCC | TDdDGA | 0.1 | toluene | 1 | Eu(III) |  | 5 | HNO3 | 1 |  |  |  | 55 | 15 | 1 | 0.3710873 | NO | Figure 8 |  | 5 | CCCCCCCCCCCCN(CCCCCCCCCCCC)C(=O)COCC(=O)N(CCCCCCCCCCCC)CCCCCCCCCCCC | 328.15 | -0.4305239 | toluene |  | 0 | 0
Extraction behavior of trivalent lanthanides from nitric acid medium by selected structurally related diglycolamides as novel extractants | E.A. Mowafy, D. Mohamed | 2014 | https://doi.org/10.1016/j.seppur.2014.03.005 | 1 | CCCCCCCCCCCCN(CCCCCCCCCCCC)C(=O)COCC(=O)N(CCCCCCCCCCCC)CCCCCCCCCCCC | TDdDGA | 0.1 | toluene | 1 | Eu(III) |  | 5 | HNO3 | 1 |  |  |  | 50 | 15 | 1 | 0.5003992 | NO | Figure 8 |  | 5 | CCCCCCCCCCCCN(CCCCCCCCCCCC)C(=O)COCC(=O)N(CCCCCCCCCCCC)CCCCCCCCCCCC | 323.15 | -0.3006834 | toluene |  | 0 | 0
Extraction behavior of trivalent lanthanides from nitric acid medium by selected structurally related diglycolamides as novel extractants | E.A. Mowafy, D. Mohamed | 2014 | https://doi.org/10.1016/j.seppur.2014.03.005 | 1 | CCCCCCCCCCCCN(CCCCCCCCCCCC)C(=O)COCC(=O)N(CCCCCCCCCCCC)CCCCCCCCCCCC | TDdDGA | 0.1 | toluene | 1 | Eu(III) |  | 5 | HNO3 | 1 |  |  |  | 40 | 15 | 1 | 0.8107442 | NO | Figure 8 |  | 5 | CCCCCCCCCCCCN(CCCCCCCCCCCC)C(=O)COCC(=O)N(CCCCCCCCCCCC)CCCCCCCCCCCC | 313.15 | -0.09111617 | toluene |  | 0 | 0
Extraction behavior of trivalent lanthanides from nitric acid medium by selected structurally related diglycolamides as novel extractants | E.A. Mowafy, D. Mohamed | 2014 | https://doi.org/10.1016/j.seppur.2014.03.005 | 1 | CCCCCCCCCCCCN(CCCCCCCCCCCC)C(=O)COCC(=O)N(CCCCCCCCCCCC)CCCCCCCCCCCC | TDdDGA | 0.1 | toluene | 1 | Eu(III) |  | 5 | HNO3 | 1 |  |  |  | 25 | 15 | 1 | 1.90626 | NO | Figure 8 |  | 5 | CCCCCCCCCCCCN(CCCCCCCCCCCC)C(=O)COCC(=O)N(CCCCCCCCCCCC)CCCCCCCCCCCC | 298.15 | 0.2801822 | toluene |  | 0 | 0
Extraction behavior of trivalent lanthanides from nitric acid medium by selected structurally related diglycolamides as novel extractants | E.A. Mowafy, D. Mohamed | 2014 | https://doi.org/10.1016/j.seppur.2014.03.005 | 1 | CCCCCCCCCCCCN(CCCCCCCCCCCC)C(=O)COCC(=O)N(CCCCCCCCCCCC)CCCCCCCCCCCC | TDdDGA | 0.1 | toluene | 1 | Eu(III) |  | 5 | HNO3 | 1 |  |  |  | 15 | 15 | 1 | 5.003992 | NO | Figure 8 |  | 5 | CCCCCCCCCCCCN(CCCCCCCCCCCC)C(=O)COCC(=O)N(CCCCCCCCCCCC)CCCCCCCCCCCC | 288.15 | 0.6993166 | toluene |  | 0 | 0
Extraction behavior of trivalent lanthanides from nitric acid medium by selected structurally related diglycolamides as novel extractants | E.A. Mowafy, D. Mohamed | 2014 | https://doi.org/10.1016/j.seppur.2014.03.005 | 1 | CCCCN(CCCC)C(=O)COCC(=O)N(CCCC)CCCC | TBDGA | 0.1 | toluene | 1 | La(III) |  | 5 | HNO3 | 1.5 |  |  |  | 25 | 15 | 1 | 0.95 | NO | Table 1 |  | 5 | CCCCN(CCCC)C(=O)COCC(=O)N(CCCC)CCCC | 298.15 | -0.02227639 | toluene |  | 0 | 0
Extraction behavior of trivalent lanthanides from nitric acid medium by selected structurally related diglycolamides as novel extractants | E.A. Mowafy, D. Mohamed | 2014 | https://doi.org/10.1016/j.seppur.2014.03.005 | 1 | CCCCN(CCCC)C(=O)COCC(=O)N(CCCC)CCCC | TBDGA | 0.1 | toluene | 1 | Nd(III) |  | 5 | HNO3 | 1.5 |  |  |  | 25 | 15 | 1 | 2.61 | NO | Table 1 |  | 5 | CCCCN(CCCC)C(=O)COCC(=O)N(CCCC)CCCC | 298.15 | 0.4166405 | toluene |  | 0 | 0
Extraction behavior of trivalent lanthanides from nitric acid medium by selected structurally related diglycolamides as novel extractants | E.A. Mowafy, D. Mohamed | 2014 | https://doi.org/10.1016/j.seppur.2014.03.005 | 1 | CCCCN(CCCC)C(=O)COCC(=O)N(CCCC)CCCC | TBDGA | 0.1 | toluene | 1 | Sm(III) |  | 5 | HNO3 | 1.5 |  |  |  | 25 | 15 | 1 | 3.11 | NO | Table 1 |  | 5 | CCCCN(CCCC)C(=O)COCC(=O)N(CCCC)CCCC | 298.15 | 0.4927604 | toluene |  | 0 | 0
Extraction behavior of trivalent lanthanides from nitric acid medium by selected structurally related diglycolamides as novel extractants | E.A. Mowafy, D. Mohamed | 2014 | https://doi.org/10.1016/j.seppur.2014.03.005 | 1 | CCCCN(CCCC)C(=O)COCC(=O)N(CCCC)CCCC | TBDGA | 0.1 | toluene | 1 | Eu(III) |  | 5 | HNO3 | 1.5 |  |  |  | 25 | 15 | 1 | 3.01 | NO | Table 1 |  | 5 | CCCCN(CCCC)C(=O)COCC(=O)N(CCCC)CCCC | 298.15 | 0.4785665 | toluene |  | 0 | 0
Extraction behavior of trivalent lanthanides from nitric acid medium by selected structurally related diglycolamides as novel extractants | E.A. Mowafy, D. Mohamed | 2014 | https://doi.org/10.1016/j.seppur.2014.03.005 | 1 | CCCCN(CCCC)C(=O)COCC(=O)N(CCCC)CCCC | TBDGA | 0.1 | toluene | 1 | Gd(III) |  | 5 | HNO3 | 1.5 |  |  |  | 25 | 15 | 1 | 3.2 | NO | Table 1 |  | 5 | CCCCN(CCCC)C(=O)COCC(=O)N(CCCC)CCCC | 298.15 | 0.50515 | toluene |  | 0 | 0
Extraction behavior of trivalent lanthanides from nitric acid medium by selected structurally related diglycolamides as novel extractants | E.A. Mowafy, D. Mohamed | 2014 | https://doi.org/10.1016/j.seppur.2014.03.005 | 1 | CCCCN(CCCC)C(=O)COCC(=O)N(CCCC)CCCC | TBDGA | 0.1 | toluene | 1 | Dy(III) |  | 5 | HNO3 | 1.5 |  |  |  | 25 | 15 | 1 | 5.12 | NO | Table 1 |  | 5 | CCCCN(CCCC)C(=O)COCC(=O)N(CCCC)CCCC | 298.15 | 0.70927 | toluene |  | 0 | 0
Extraction behavior of trivalent lanthanides from nitric acid medium by selected structurally related diglycolamides as novel extractants | E.A. Mowafy, D. Mohamed | 2014 | https://doi.org/10.1016/j.seppur.2014.03.005 | 1 | CCCCN(CCCC)C(=O)COCC(=O)N(CCCC)CCCC | TBDGA | 0.1 | toluene | 1 | Er(III) |  | 5 | HNO3 | 1.5 |  |  |  | 25 | 15 | 1 | 5.81 | NO | Table 1 |  | 5 | CCCCN(CCCC)C(=O)COCC(=O)N(CCCC)CCCC | 298.15 | 0.7641761 | toluene |  | 0 | 0
Extraction behavior of trivalent lanthanides from nitric acid medium by selected structurally related diglycolamides as novel extractants | E.A. Mowafy, D. Mohamed | 2014 | https://doi.org/10.1016/j.seppur.2014.03.005 | 1 | CCCCN(CCCC)C(=O)COCC(=O)N(CCCC)CCCC | TBDGA | 0.1 | toluene | 1 | Lu(III) |  | 5 | HNO3 | 1.5 |  |  |  | 25 | 15 | 1 | 6.71 | NO | Table 1 |  | 5 | CCCCN(CCCC)C(=O)COCC(=O)N(CCCC)CCCC | 298.15 | 0.8267225 | toluene |  | 0 | 0
Extraction behavior of trivalent lanthanides from nitric acid medium by selected structurally related diglycolamides as novel extractants | E.A. Mowafy, D. Mohamed | 2014 | https://doi.org/10.1016/j.seppur.2014.03.005 | 1 | CCCCCCN(CCCCCC)C(=O)COCC(=O)N(CCCCCC)CCCCCC | THDGA | 0.1 | toluene | 1 | La(III) |  | 5 | HNO3 | 1.5 |  |  |  | 25 | 15 | 1 | 0.88 | NO | Table 1 |  | 5 | CCCCCCN(CCCCCC)C(=O)COCC(=O)N(CCCCCC)CCCCCC | 298.15 | -0.05551733 | toluene |  | 0 | 0
Extraction behavior of trivalent lanthanides from nitric acid medium by selected structurally related diglycolamides as novel extractants | E.A. Mowafy, D. Mohamed | 2014 | https://doi.org/10.1016/j.seppur.2014.03.005 | 1 | CCCCCCN(CCCCCC)C(=O)COCC(=O)N(CCCCCC)CCCCCC | THDGA | 0.1 | toluene | 1 | Nd(III) |  | 5 | HNO3 | 1.5 |  |  |  | 25 | 15 | 1 | 2.31 | NO | Table 1 |  | 5 | CCCCCCN(CCCCCC)C(=O)COCC(=O)N(CCCCCC)CCCCCC | 298.15 | 0.363612 | toluene |  | 0 | 0
Extraction behavior of trivalent lanthanides from nitric acid medium by selected structurally related diglycolamides as novel extractants | E.A. Mowafy, D. Mohamed | 2014 | https://doi.org/10.1016/j.seppur.2014.03.005 | 1 | CCCCCCN(CCCCCC)C(=O)COCC(=O)N(CCCCCC)CCCCCC | THDGA | 0.1 | toluene | 1 | Sm(III) |  | 5 | HNO3 | 1.5 |  |  |  | 25 | 15 | 1 | 3.72 | NO | Table 1 |  | 5 | CCCCCCN(CCCCCC)C(=O)COCC(=O)N(CCCCCC)CCCCCC | 298.15 | 0.5705429 | toluene |  | 0 | 0
Extraction behavior of trivalent lanthanides from nitric acid medium by selected structurally related diglycolamides as novel extractants | E.A. Mowafy, D. Mohamed | 2014 | https://doi.org/10.1016/j.seppur.2014.03.005 | 1 | CCCCCCN(CCCCCC)C(=O)COCC(=O)N(CCCCCC)CCCCCC | THDGA | 0.1 | toluene | 1 | Eu(III) |  | 5 | HNO3 | 1.5 |  |  |  | 25 | 15 | 1 | 3.41 | NO | Table 1 |  | 5 | CCCCCCN(CCCCCC)C(=O)COCC(=O)N(CCCCCC)CCCCCC | 298.15 | 0.5327544 | toluene |  | 0 | 0
Extraction behavior of trivalent lanthanides from nitric acid medium by selected structurally related diglycolamides as novel extractants | E.A. Mowafy, D. Mohamed | 2014 | https://doi.org/10.1016/j.seppur.2014.03.005 | 1 | CCCCCCN(CCCCCC)C(=O)COCC(=O)N(CCCCCC)CCCCCC | THDGA | 0.1 | toluene | 1 | Gd(III) |  | 5 | HNO3 | 1.5 |  |  |  | 25 | 15 | 1 | 4.11 | NO | Table 1 |  | 5 | CCCCCCN(CCCCCC)C(=O)COCC(=O)N(CCCCCC)CCCCCC | 298.15 | 0.6138418 | toluene |  | 0 | 0
Extraction behavior of trivalent lanthanides from nitric acid medium by selected structurally related diglycolamides as novel extractants | E.A. Mowafy, D. Mohamed | 2014 | https://doi.org/10.1016/j.seppur.2014.03.005 | 1 | CCCCCCN(CCCCCC)C(=O)COCC(=O)N(CCCCCC)CCCCCC | THDGA | 0.1 | toluene | 1 | Dy(III) |  | 5 | HNO3 | 1.5 |  |  |  | 25 | 15 | 1 | 5.62 | NO | Table 1 |  | 5 | CCCCCCN(CCCCCC)C(=O)COCC(=O)N(CCCCCC)CCCCCC | 298.15 | 0.7497363 | toluene |  | 0 | 0
Extraction behavior of trivalent lanthanides from nitric acid medium by selected structurally related diglycolamides as novel extractants | E.A. Mowafy, D. Mohamed | 2014 | https://doi.org/10.1016/j.seppur.2014.03.005 | 1 | CCCCCCN(CCCCCC)C(=O)COCC(=O)N(CCCCCC)CCCCCC | THDGA | 0.1 | toluene | 1 | Er(III) |  | 5 | HNO3 | 1.5 |  |  |  | 25 | 15 | 1 | 6.12 | NO | Table 1 |  | 5 | CCCCCCN(CCCCCC)C(=O)COCC(=O)N(CCCCCC)CCCCCC | 298.15 | 0.7867514 | toluene |  | 0 | 0
Extraction behavior of trivalent lanthanides from nitric acid medium by selected structurally related diglycolamides as novel extractants | E.A. Mowafy, D. Mohamed | 2014 | https://doi.org/10.1016/j.seppur.2014.03.005 | 1 | CCCCCCN(CCCCCC)C(=O)COCC(=O)N(CCCCCC)CCCCCC | THDGA | 0.1 | toluene | 1 | Lu(III) |  | 5 | HNO3 | 1.5 |  |  |  | 25 | 15 | 1 | 6.95 | NO | Table 1 |  | 5 | CCCCCCN(CCCCCC)C(=O)COCC(=O)N(CCCCCC)CCCCCC | 298.15 | 0.8419848 | toluene |  | 0 | 0
Extraction behavior of trivalent lanthanides from nitric acid medium by selected structurally related diglycolamides as novel extractants | E.A. Mowafy, D. Mohamed | 2014 | https://doi.org/10.1016/j.seppur.2014.03.005 | 1 | CCCCCCCCN(CCCCCCCC)C(=O)COCC(=O)N(CCCCCCCC)CCCCCCCC | TODGA | 0.1 | toluene | 1 | La(III) |  | 5 | HNO3 | 1.5 |  |  |  | 25 | 15 | 1 | 0.75 | NO | Table 1 |  | 5 | CCCCCCCCN(CCCCCCCC)C(=O)COCC(=O)N(CCCCCCCC)CCCCCCCC | 298.15 | -0.1249387 | toluene |  | 0 | 0
Extraction behavior of trivalent lanthanides from nitric acid medium by selected structurally related diglycolamides as novel extractants | E.A. Mowafy, D. Mohamed | 2014 | https://doi.org/10.1016/j.seppur.2014.03.005 | 1 | CCCCCCCCN(CCCCCCCC)C(=O)COCC(=O)N(CCCCCCCC)CCCCCCCC | TODGA | 0.1 | toluene | 1 | Nd(III) |  | 5 | HNO3 | 1.5 |  |  |  | 25 | 15 | 1 | 1.56 | NO | Table 1 |  | 5 | CCCCCCCCN(CCCCCCCC)C(=O)COCC(=O)N(CCCCCCCC)CCCCCCCC | 298.15 | 0.1931246 | toluene |  | 0 | 0
Extraction behavior of trivalent lanthanides from nitric acid medium by selected structurally related diglycolamides as novel extractants | E.A. Mowafy, D. Mohamed | 2014 | https://doi.org/10.1016/j.seppur.2014.03.005 | 1 | CCCCCCCCN(CCCCCCCC)C(=O)COCC(=O)N(CCCCCCCC)CCCCCCCC | TODGA | 0.1 | toluene | 1 | Sm(III) |  | 5 | HNO3 | 1.5 |  |  |  | 25 | 15 | 1 | 2.32 | NO | Table 1 |  | 5 | CCCCCCCCN(CCCCCCCC)C(=O)COCC(=O)N(CCCCCCCC)CCCCCCCC | 298.15 | 0.365488 | toluene |  | 0 | 0
Extraction behavior of trivalent lanthanides from nitric acid medium by selected structurally related diglycolamides as novel extractants | E.A. Mowafy, D. Mohamed | 2014 | https://doi.org/10.1016/j.seppur.2014.03.005 | 1 | CCCCCCCCN(CCCCCCCC)C(=O)COCC(=O)N(CCCCCCCC)CCCCCCCC | TODGA | 0.1 | toluene | 1 | Eu(III) |  | 5 | HNO3 | 1.5 |  |  |  | 25 | 15 | 1 | 2.53 | NO | Table 1 |  | 5 | CCCCCCCCN(CCCCCCCC)C(=O)COCC(=O)N(CCCCCCCC)CCCCCCCC | 298.15 | 0.4031205 | toluene |  | 0 | 0
Extraction behavior of trivalent lanthanides from nitric acid medium by selected structurally related diglycolamides as novel extractants | E.A. Mowafy, D. Mohamed | 2014 | https://doi.org/10.1016/j.seppur.2014.03.005 | 1 | CCCCCCCCN(CCCCCCCC)C(=O)COCC(=O)N(CCCCCCCC)CCCCCCCC | TODGA | 0.1 | toluene | 1 | Gd(III) |  | 5 | HNO3 | 1.5 |  |  |  | 25 | 15 | 1 | 2.16 | NO | Table 1 |  | 5 | CCCCCCCCN(CCCCCCCC)C(=O)COCC(=O)N(CCCCCCCC)CCCCCCCC | 298.15 | 0.3344538 | toluene |  | 0 | 0
Extraction behavior of trivalent lanthanides from nitric acid medium by selected structurally related diglycolamides as novel extractants | E.A. Mowafy, D. Mohamed | 2014 | https://doi.org/10.1016/j.seppur.2014.03.005 | 1 | CCCCCCCCN(CCCCCCCC)C(=O)COCC(=O)N(CCCCCCCC)CCCCCCCC | TODGA | 0.1 | toluene | 1 | Dy(III) |  | 5 | HNO3 | 1.5 |  |  |  | 25 | 15 | 1 | 4.32 | NO | Table 1 |  | 5 | CCCCCCCCN(CCCCCCCC)C(=O)COCC(=O)N(CCCCCCCC)CCCCCCCC | 298.15 | 0.6354837 | toluene |  | 0 | 0
Extraction behavior of trivalent lanthanides from nitric acid medium by selected structurally related diglycolamides as novel extractants | E.A. Mowafy, D. Mohamed | 2014 | https://doi.org/10.1016/j.seppur.2014.03.005 | 1 | CCCCCCCCN(CCCCCCCC)C(=O)COCC(=O)N(CCCCCCCC)CCCCCCCC | TODGA | 0.1 | toluene | 1 | Er(III) |  | 5 | HNO3 | 1.5 |  |  |  | 25 | 15 | 1 | 5.12 | NO | Table 1 |  | 5 | CCCCCCCCN(CCCCCCCC)C(=O)COCC(=O)N(CCCCCCCC)CCCCCCCC | 298.15 | 0.70927 | toluene |  | 0 | 0
Extraction behavior of trivalent lanthanides from nitric acid medium by selected structurally related diglycolamides as novel extractants | E.A. Mowafy, D. Mohamed | 2014 | https://doi.org/10.1016/j.seppur.2014.03.005 | 1 | CCCCCCCCN(CCCCCCCC)C(=O)COCC(=O)N(CCCCCCCC)CCCCCCCC | TODGA | 0.1 | toluene | 1 | Lu(III) |  | 5 | HNO3 | 1.5 |  |  |  | 25 | 15 | 1 | 5.31 | NO | Table 1 |  | 5 | CCCCCCCCN(CCCCCCCC)C(=O)COCC(=O)N(CCCCCCCC)CCCCCCCC | 298.15 | 0.7250945 | toluene |  | 0 | 0
Extraction behavior of trivalent lanthanides from nitric acid medium by selected structurally related diglycolamides as novel extractants | E.A. Mowafy, D. Mohamed | 2014 | https://doi.org/10.1016/j.seppur.2014.03.005 | 1 | CCCCCCCCCCCCN(CCCCCCCCCCCC)C(=O)COCC(=O)N(CCCCCCCCCCCC)CCCCCCCCCCCC | TDdDGA | 0.1 | toluene | 1 | La(III) |  | 5 | HNO3 | 1.5 |  |  |  | 25 | 15 | 1 | 0.81 | NO | Table 1 |  | 5 | CCCCCCCCCCCCN(CCCCCCCCCCCC)C(=O)COCC(=O)N(CCCCCCCCCCCC)CCCCCCCCCCCC | 298.15 | -0.09151498 | toluene |  | 0 | 0
Extraction behavior of trivalent lanthanides from nitric acid medium by selected structurally related diglycolamides as novel extractants | E.A. Mowafy, D. Mohamed | 2014 | https://doi.org/10.1016/j.seppur.2014.03.005 | 1 | CCCCCCCCCCCCN(CCCCCCCCCCCC)C(=O)COCC(=O)N(CCCCCCCCCCCC)CCCCCCCCCCCC | TDdDGA | 0.1 | toluene | 1 | Nd(III) |  | 5 | HNO3 | 1.5 |  |  |  | 25 | 15 | 1 | 1.41 | NO | Table 1 |  | 5 | CCCCCCCCCCCCN(CCCCCCCCCCCC)C(=O)COCC(=O)N(CCCCCCCCCCCC)CCCCCCCCCCCC | 298.15 | 0.1492191 | toluene |  | 0 | 0
Extraction behavior of trivalent lanthanides from nitric acid medium by selected structurally related diglycolamides as novel extractants | E.A. Mowafy, D. Mohamed | 2014 | https://doi.org/10.1016/j.seppur.2014.03.005 | 1 | CCCCCCCCCCCCN(CCCCCCCCCCCC)C(=O)COCC(=O)N(CCCCCCCCCCCC)CCCCCCCCCCCC | TDdDGA | 0.1 | toluene | 1 | Sm(III) |  | 5 | HNO3 | 1.5 |  |  |  | 25 | 15 | 1 | 1.12 | NO | Table 1 |  | 5 | CCCCCCCCCCCCN(CCCCCCCCCCCC)C(=O)COCC(=O)N(CCCCCCCCCCCC)CCCCCCCCCCCC | 298.15 | 0.04921802 | toluene |  | 0 | 0
Extraction behavior of trivalent lanthanides from nitric acid medium by selected structurally related diglycolamides as novel extractants | E.A. Mowafy, D. Mohamed | 2014 | https://doi.org/10.1016/j.seppur.2014.03.005 | 1 | CCCCCCCCCCCCN(CCCCCCCCCCCC)C(=O)COCC(=O)N(CCCCCCCCCCCC)CCCCCCCCCCCC | TDdDGA | 0.1 | toluene | 1 | Eu(III) |  | 5 | HNO3 | 1.5 |  |  |  | 25 | 15 | 1 | 2.26 | NO | Table 1 |  | 5 | CCCCCCCCCCCCN(CCCCCCCCCCCC)C(=O)COCC(=O)N(CCCCCCCCCCCC)CCCCCCCCCCCC | 298.15 | 0.3541084 | toluene |  | 0 | 0
Extraction behavior of trivalent lanthanides from nitric acid medium by selected structurally related diglycolamides as novel extractants | E.A. Mowafy, D. Mohamed | 2014 | https://doi.org/10.1016/j.seppur.2014.03.005 | 1 | CCCCCCCCCCCCN(CCCCCCCCCCCC)C(=O)COCC(=O)N(CCCCCCCCCCCC)CCCCCCCCCCCC | TDdDGA | 0.1 | toluene | 1 | Gd(III) |  | 5 | HNO3 | 1.5 |  |  |  | 25 | 15 | 1 | 1.21 | NO | Table 1 |  | 5 | CCCCCCCCCCCCN(CCCCCCCCCCCC)C(=O)COCC(=O)N(CCCCCCCCCCCC)CCCCCCCCCCCC | 298.15 | 0.08278537 | toluene |  | 0 | 0
Extraction behavior of trivalent lanthanides from nitric acid medium by selected structurally related diglycolamides as novel extractants | E.A. Mowafy, D. Mohamed | 2014 | https://doi.org/10.1016/j.seppur.2014.03.005 | 1 | CCCCCCCCCCCCN(CCCCCCCCCCCC)C(=O)COCC(=O)N(CCCCCCCCCCCC)CCCCCCCCCCCC | TDdDGA | 0.1 | toluene | 1 | Dy(III) |  | 5 | HNO3 | 1.5 |  |  |  | 25 | 15 | 1 | 4.78 | NO | Table 1 |  | 5 | CCCCCCCCCCCCN(CCCCCCCCCCCC)C(=O)COCC(=O)N(CCCCCCCCCCCC)CCCCCCCCCCCC | 298.15 | 0.6794279 | toluene |  | 0 | 0
Extraction behavior of trivalent lanthanides from nitric acid medium by selected structurally related diglycolamides as novel extractants | E.A. Mowafy, D. Mohamed | 2014 | https://doi.org/10.1016/j.seppur.2014.03.005 | 1 | CCCCCCCCCCCCN(CCCCCCCCCCCC)C(=O)COCC(=O)N(CCCCCCCCCCCC)CCCCCCCCCCCC | TDdDGA | 0.1 | toluene | 1 | Er(III) |  | 5 | HNO3 | 1.5 |  |  |  | 25 | 15 | 1 | 5.33 | NO | Table 1 |  | 5 | CCCCCCCCCCCCN(CCCCCCCCCCCC)C(=O)COCC(=O)N(CCCCCCCCCCCC)CCCCCCCCCCCC | 298.15 | 0.7267272 | toluene |  | 0 | 0
Extraction behavior of trivalent lanthanides from nitric acid medium by selected structurally related diglycolamides as novel extractants | E.A. Mowafy, D. Mohamed | 2014 | https://doi.org/10.1016/j.seppur.2014.03.005 | 1 | CCCCCCCCCCCCN(CCCCCCCCCCCC)C(=O)COCC(=O)N(CCCCCCCCCCCC)CCCCCCCCCCCC | TDdDGA | 0.1 | toluene | 1 | Lu(III) |  | 5 | HNO3 | 1.5 |  |  |  | 25 | 15 | 1 | 6.21 | NO | Table 1 |  | 5 | CCCCCCCCCCCCN(CCCCCCCCCCCC)C(=O)COCC(=O)N(CCCCCCCCCCCC)CCCCCCCCCCCC | 298.15 | 0.7930916 | toluene |  | 0 | 0
Extraction behavior of trivalent lanthanides from nitric acid medium by selected structurally related diglycolamides as novel extractants | E.A. Mowafy, D. Mohamed | 2014 | https://doi.org/10.1016/j.seppur.2014.03.005 | 1 | CC(C)CN(CC(C)C)C(=O)COCC(=O)N(CC(C)C)CC(C)C | TIBDGA | 0.1 | toluene | 1 | La(III) |  | 5 | HNO3 | 1.5 |  |  |  | 25 | 15 | 1 | 0.81 | NO | Table 1 |  | 5 | CC(C)CN(CC(C)C)C(=O)COCC(=O)N(CC(C)C)CC(C)C | 298.15 | -0.09151498 | toluene |  | 0 | 0
Extraction behavior of trivalent lanthanides from nitric acid medium by selected structurally related diglycolamides as novel extractants | E.A. Mowafy, D. Mohamed | 2014 | https://doi.org/10.1016/j.seppur.2014.03.005 | 1 | CC(C)CN(CC(C)C)C(=O)COCC(=O)N(CC(C)C)CC(C)C | TIBDGA | 0.1 | toluene | 1 | Nd(III) |  | 5 | HNO3 | 1.5 |  |  |  | 25 | 15 | 1 | 1.35 | NO | Table 1 |  | 5 | CC(C)CN(CC(C)C)C(=O)COCC(=O)N(CC(C)C)CC(C)C | 298.15 | 0.1303338 | toluene |  | 0 | 0
Extraction behavior of trivalent lanthanides from nitric acid medium by selected structurally related diglycolamides as novel extractants | E.A. Mowafy, D. Mohamed | 2014 | https://doi.org/10.1016/j.seppur.2014.03.005 | 1 | CC(C)CN(CC(C)C)C(=O)COCC(=O)N(CC(C)C)CC(C)C | TIBDGA | 0.1 | toluene | 1 | Sm(III) |  | 5 | HNO3 | 1.5 |  |  |  | 25 | 15 | 1 | 2.86 | NO | Table 1 |  | 5 | CC(C)CN(CC(C)C)C(=O)COCC(=O)N(CC(C)C)CC(C)C | 298.15 | 0.456366 | toluene |  | 0 | 0
Extraction behavior of trivalent lanthanides from nitric acid medium by selected structurally related diglycolamides as novel extractants | E.A. Mowafy, D. Mohamed | 2014 | https://doi.org/10.1016/j.seppur.2014.03.005 | 1 | CC(C)CN(CC(C)C)C(=O)COCC(=O)N(CC(C)C)CC(C)C | TIBDGA | 0.1 | toluene | 1 | Eu(III) |  | 5 | HNO3 | 1.5 |  |  |  | 25 | 15 | 1 | 3.82 | NO | Table 1 |  | 5 | CC(C)CN(CC(C)C)C(=O)COCC(=O)N(CC(C)C)CC(C)C | 298.15 | 0.5820634 | toluene |  | 0 | 0
Extraction behavior of trivalent lanthanides from nitric acid medium by selected structurally related diglycolamides as novel extractants | E.A. Mowafy, D. Mohamed | 2014 | https://doi.org/10.1016/j.seppur.2014.03.005 | 1 | CC(C)CN(CC(C)C)C(=O)COCC(=O)N(CC(C)C)CC(C)C | TIBDGA | 0.1 | toluene | 1 | Gd(III) |  | 5 | HNO3 | 1.5 |  |  |  | 25 | 15 | 1 | 3.43 | NO | Table 1 |  | 5 | CC(C)CN(CC(C)C)C(=O)COCC(=O)N(CC(C)C)CC(C)C | 298.15 | 0.5352941 | toluene |  | 0 | 0
Extraction behavior of trivalent lanthanides from nitric acid medium by selected structurally related diglycolamides as novel extractants | E.A. Mowafy, D. Mohamed | 2014 | https://doi.org/10.1016/j.seppur.2014.03.005 | 1 | CC(C)CN(CC(C)C)C(=O)COCC(=O)N(CC(C)C)CC(C)C | TIBDGA | 0.1 | toluene | 1 | Dy(III) |  | 5 | HNO3 | 1.5 |  |  |  | 25 | 15 | 1 | 4.63 | NO | Table 1 |  | 5 | CC(C)CN(CC(C)C)C(=O)COCC(=O)N(CC(C)C)CC(C)C | 298.15 | 0.665581 | toluene |  | 0 | 0
Extraction behavior of trivalent lanthanides from nitric acid medium by selected structurally related diglycolamides as novel extractants | E.A. Mowafy, D. Mohamed | 2014 | https://doi.org/10.1016/j.seppur.2014.03.005 | 1 | CC(C)CN(CC(C)C)C(=O)COCC(=O)N(CC(C)C)CC(C)C | TIBDGA | 0.1 | toluene | 1 | Er(III) |  | 5 | HNO3 | 1.5 |  |  |  | 25 | 15 | 1 | 6.73 | NO | Table 1 |  | 5 | CC(C)CN(CC(C)C)C(=O)COCC(=O)N(CC(C)C)CC(C)C | 298.15 | 0.8280151 | toluene |  | 0 | 0
Extraction behavior of trivalent lanthanides from nitric acid medium by selected structurally related diglycolamides as novel extractants | E.A. Mowafy, D. Mohamed | 2014 | https://doi.org/10.1016/j.seppur.2014.03.005 | 1 | CC(C)CN(CC(C)C)C(=O)COCC(=O)N(CC(C)C)CC(C)C | TIBDGA | 0.1 | toluene | 1 | Lu(III) |  | 5 | HNO3 | 1.5 |  |  |  | 25 | 15 | 1 | 6.62 | NO | Table 1 |  | 5 | CC(C)CN(CC(C)C)C(=O)COCC(=O)N(CC(C)C)CC(C)C | 298.15 | 0.820858 | toluene |  | 0 | 0
Extraction behavior of trivalent lanthanides from nitric acid medium by selected structurally related diglycolamides as novel extractants | E.A. Mowafy, D. Mohamed | 2014 | https://doi.org/10.1016/j.seppur.2014.03.005 | 1 | CCCCC(CC)CN(CC(CC)CCCC)C(=O)COCC(=O)N(CC(CC)CCCC)CC(CC)CCCC | T2EHDGA | 0.1 | toluene | 1 | La(III) |  | 5 | HNO3 | 1.5 |  |  |  | 25 | 15 | 1 | 0.72 | NO | Table 1 |  | 5 | CCCCC(CC)CN(CC(CC)CCCC)C(=O)COCC(=O)N(CC(CC)CCCC)CC(CC)CCCC | 298.15 | -0.1426675 | toluene |  | 0 | 0
Extraction behavior of trivalent lanthanides from nitric acid medium by selected structurally related diglycolamides as novel extractants | E.A. Mowafy, D. Mohamed | 2014 | https://doi.org/10.1016/j.seppur.2014.03.005 | 1 | CCCCC(CC)CN(CC(CC)CCCC)C(=O)COCC(=O)N(CC(CC)CCCC)CC(CC)CCCC | T2EHDGA | 0.1 | toluene | 1 | Nd(III) |  | 5 | HNO3 | 1.5 |  |  |  | 25 | 15 | 1 | 1.61 | NO | Table 1 |  | 5 | CCCCC(CC)CN(CC(CC)CCCC)C(=O)COCC(=O)N(CC(CC)CCCC)CC(CC)CCCC | 298.15 | 0.2068259 | toluene |  | 0 | 0
Extraction behavior of trivalent lanthanides from nitric acid medium by selected structurally related diglycolamides as novel extractants | E.A. Mowafy, D. Mohamed | 2014 | https://doi.org/10.1016/j.seppur.2014.03.005 | 1 | CCCCC(CC)CN(CC(CC)CCCC)C(=O)COCC(=O)N(CC(CC)CCCC)CC(CC)CCCC | T2EHDGA | 0.1 | toluene | 1 | Sm(III) |  | 5 | HNO3 | 1.5 |  |  |  | 25 | 15 | 1 | 1.93 | NO | Table 1 |  | 5 | CCCCC(CC)CN(CC(CC)CCCC)C(=O)COCC(=O)N(CC(CC)CCCC)CC(CC)CCCC | 298.15 | 0.2855573 | toluene |  | 0 | 0
Extraction behavior of trivalent lanthanides from nitric acid medium by selected structurally related diglycolamides as novel extractants | E.A. Mowafy, D. Mohamed | 2014 | https://doi.org/10.1016/j.seppur.2014.03.005 | 1 | CCCCC(CC)CN(CC(CC)CCCC)C(=O)COCC(=O)N(CC(CC)CCCC)CC(CC)CCCC | T2EHDGA | 0.1 | toluene | 1 | Eu(III) |  | 5 | HNO3 | 1.5 |  |  |  | 25 | 15 | 1 | 2.51 | NO | Table 1 |  | 5 | CCCCC(CC)CN(CC(CC)CCCC)C(=O)COCC(=O)N(CC(CC)CCCC)CC(CC)CCCC | 298.15 | 0.3996737 | toluene |  | 0 | 0
Extraction behavior of trivalent lanthanides from nitric acid medium by selected structurally related diglycolamides as novel extractants | E.A. Mowafy, D. Mohamed | 2014 | https://doi.org/10.1016/j.seppur.2014.03.005 | 1 | CCCCC(CC)CN(CC(CC)CCCC)C(=O)COCC(=O)N(CC(CC)CCCC)CC(CC)CCCC | T2EHDGA | 0.1 | toluene | 1 | Gd(III) |  | 5 | HNO3 | 1.5 |  |  |  | 25 | 15 | 1 | 2.71 | NO | Table 1 |  | 5 | CCCCC(CC)CN(CC(CC)CCCC)C(=O)COCC(=O)N(CC(CC)CCCC)CC(CC)CCCC | 298.15 | 0.4329693 | toluene |  | 0 | 0
Extraction behavior of trivalent lanthanides from nitric acid medium by selected structurally related diglycolamides as novel extractants | E.A. Mowafy, D. Mohamed | 2014 | https://doi.org/10.1016/j.seppur.2014.03.005 | 1 | CCCCC(CC)CN(CC(CC)CCCC)C(=O)COCC(=O)N(CC(CC)CCCC)CC(CC)CCCC | T2EHDGA | 0.1 | toluene | 1 | Dy(III) |  | 5 | HNO3 | 1.5 |  |  |  | 25 | 15 | 1 | 4.93 | NO | Table 1 |  | 5 | CCCCC(CC)CN(CC(CC)CCCC)C(=O)COCC(=O)N(CC(CC)CCCC)CC(CC)CCCC | 298.15 | 0.6928469 | toluene |  | 0 | 0
Extraction behavior of trivalent lanthanides from nitric acid medium by selected structurally related diglycolamides as novel extractants | E.A. Mowafy, D. Mohamed | 2014 | https://doi.org/10.1016/j.seppur.2014.03.005 | 1 | CCCCC(CC)CN(CC(CC)CCCC)C(=O)COCC(=O)N(CC(CC)CCCC)CC(CC)CCCC | T2EHDGA | 0.1 | toluene | 1 | Er(III) |  | 5 | HNO3 | 1.5 |  |  |  | 25 | 15 | 1 | 6.22 | NO | Table 1 |  | 5 | CCCCC(CC)CN(CC(CC)CCCC)C(=O)COCC(=O)N(CC(CC)CCCC)CC(CC)CCCC | 298.15 | 0.7937904 | toluene |  | 0 | 0
Extraction behavior of trivalent lanthanides from nitric acid medium by selected structurally related diglycolamides as novel extractants | E.A. Mowafy, D. Mohamed | 2014 | https://doi.org/10.1016/j.seppur.2014.03.005 | 1 | CCCCC(CC)CN(CC(CC)CCCC)C(=O)COCC(=O)N(CC(CC)CCCC)CC(CC)CCCC | T2EHDGA | 0.1 | toluene | 1 | Lu(III) |  | 5 | HNO3 | 1.5 |  |  |  | 25 | 15 | 1 | 6.35 | NO | Table 1 |  | 5 | CCCCC(CC)CN(CC(CC)CCCC)C(=O)COCC(=O)N(CC(CC)CCCC)CC(CC)CCCC | 298.15 | 0.8027737 | toluene |  | 0 | 0
Extraction behavior of trivalent lanthanides from nitric acid medium by selected structurally related diglycolamides as novel extractants | E.A. Mowafy, D. Mohamed | 2014 | https://doi.org/10.1016/j.seppur.2014.03.005 | 1 | CN(C(=O)COCC(=O)N(C)c1ccccc1)c2ccccc2 | DMDPDGA | 0.1 | toluene | 1 | La(III) |  | 5 | HNO3 | 1.5 |  |  |  | 25 | 15 | 1 | 0.65 | NO | Table 1 |  | 5 | CN(C(=O)COCC(=O)N(C)c1ccccc1)c1ccccc1 | 298.15 | -0.1870866 | toluene |  | 0 | 0
Extraction behavior of trivalent lanthanides from nitric acid medium by selected structurally related diglycolamides as novel extractants | E.A. Mowafy, D. Mohamed | 2014 | https://doi.org/10.1016/j.seppur.2014.03.005 | 1 | CN(C(=O)COCC(=O)N(C)c1ccccc1)c2ccccc2 | DMDPDGA | 0.1 | toluene | 1 | Nd(III) |  | 5 | HNO3 | 1.5 |  |  |  | 25 | 15 | 1 | 0.8 | NO | Table 1 |  | 5 | CN(C(=O)COCC(=O)N(C)c1ccccc1)c1ccccc1 | 298.15 | -0.09691001 | toluene |  | 0 | 0
Extraction behavior of trivalent lanthanides from nitric acid medium by selected structurally related diglycolamides as novel extractants | E.A. Mowafy, D. Mohamed | 2014 | https://doi.org/10.1016/j.seppur.2014.03.005 | 1 | CN(C(=O)COCC(=O)N(C)c1ccccc1)c2ccccc2 | DMDPDGA | 0.1 | toluene | 1 | Sm(III) |  | 5 | HNO3 | 1.5 |  |  |  | 25 | 15 | 1 | 1.2 | NO | Table 1 |  | 5 | CN(C(=O)COCC(=O)N(C)c1ccccc1)c1ccccc1 | 298.15 | 0.07918125 | toluene |  | 0 | 0
Extraction behavior of trivalent lanthanides from nitric acid medium by selected structurally related diglycolamides as novel extractants | E.A. Mowafy, D. Mohamed | 2014 | https://doi.org/10.1016/j.seppur.2014.03.005 | 1 | CN(C(=O)COCC(=O)N(C)c1ccccc1)c2ccccc2 | DMDPDGA | 0.1 | toluene | 1 | Eu(III) |  | 5 | HNO3 | 1.5 |  |  |  | 25 | 15 | 1 | 2.13 | NO | Table 1 |  | 5 | CN(C(=O)COCC(=O)N(C)c1ccccc1)c1ccccc1 | 298.15 | 0.3283796 | toluene |  | 0 | 0
Extraction behavior of trivalent lanthanides from nitric acid medium by selected structurally related diglycolamides as novel extractants | E.A. Mowafy, D. Mohamed | 2014 | https://doi.org/10.1016/j.seppur.2014.03.005 | 1 | CN(C(=O)COCC(=O)N(C)c1ccccc1)c2ccccc2 | DMDPDGA | 0.1 | toluene | 1 | Gd(III) |  | 5 | HNO3 | 1.5 |  |  |  | 25 | 15 | 1 | 2.93 | NO | Table 1 |  | 5 | CN(C(=O)COCC(=O)N(C)c1ccccc1)c1ccccc1 | 298.15 | 0.4668676 | toluene |  | 0 | 0
Extraction behavior of trivalent lanthanides from nitric acid medium by selected structurally related diglycolamides as novel extractants | E.A. Mowafy, D. Mohamed | 2014 | https://doi.org/10.1016/j.seppur.2014.03.005 | 1 | CN(C(=O)COCC(=O)N(C)c1ccccc1)c2ccccc2 | DMDPDGA | 0.1 | toluene | 1 | Dy(III) |  | 5 | HNO3 | 1.5 |  |  |  | 25 | 15 | 1 | 2.8 | NO | Table 1 |  | 5 | CN(C(=O)COCC(=O)N(C)c1ccccc1)c1ccccc1 | 298.15 | 0.447158 | toluene |  | 0 | 0
Extraction behavior of trivalent lanthanides from nitric acid medium by selected structurally related diglycolamides as novel extractants | E.A. Mowafy, D. Mohamed | 2014 | https://doi.org/10.1016/j.seppur.2014.03.005 | 1 | CN(C(=O)COCC(=O)N(C)c1ccccc1)c2ccccc2 | DMDPDGA | 0.1 | toluene | 1 | Er(III) |  | 5 | HNO3 | 1.5 |  |  |  | 25 | 15 | 1 | 2.96 | NO | Table 1 |  | 5 | CN(C(=O)COCC(=O)N(C)c1ccccc1)c1ccccc1 | 298.15 | 0.4712917 | toluene |  | 0 | 0
Extraction behavior of trivalent lanthanides from nitric acid medium by selected structurally related diglycolamides as novel extractants | E.A. Mowafy, D. Mohamed | 2014 | https://doi.org/10.1016/j.seppur.2014.03.005 | 1 | CN(C(=O)COCC(=O)N(C)c1ccccc1)c2ccccc2 | DMDPDGA | 0.1 | toluene | 1 | Lu(III) |  | 5 | HNO3 | 1.5 |  |  |  | 25 | 15 | 1 | 4.88 | NO | Table 1 |  | 5 | CN(C(=O)COCC(=O)N(C)c1ccccc1)c1ccccc1 | 298.15 | 0.6884198 | toluene |  | 0 | 0
Extraction behavior of trivalent lanthanides from nitric acid medium by selected structurally related diglycolamides as novel extractants | E.A. Mowafy, D. Mohamed | 2014 | https://doi.org/10.1016/j.seppur.2014.03.005 | 1 | CCCCCCCCN(C)C(=O)COCC(=O)N(C)CCCCCCCC | DMDODGA | 0.1 | toluene | 1 | La(III) |  | 5 | HNO3 | 1.5 |  |  |  | 25 | 15 | 1 | 0.55 | NO | Table 1 |  | 5 | CCCCCCCCN(C)C(=O)COCC(=O)N(C)CCCCCCCC | 298.15 | -0.2596373 | toluene |  | 0 | 0
Extraction behavior of trivalent lanthanides from nitric acid medium by selected structurally related diglycolamides as novel extractants | E.A. Mowafy, D. Mohamed | 2014 | https://doi.org/10.1016/j.seppur.2014.03.005 | 1 | CCCCCCCCN(C)C(=O)COCC(=O)N(C)CCCCCCCC | DMDODGA | 0.1 | toluene | 1 | Nd(III) |  | 5 | HNO3 | 1.5 |  |  |  | 25 | 15 | 1 | 0.57 | NO | Table 1 |  | 5 | CCCCCCCCN(C)C(=O)COCC(=O)N(C)CCCCCCCC | 298.15 | -0.2441251 | toluene |  | 0 | 0
Extraction behavior of trivalent lanthanides from nitric acid medium by selected structurally related diglycolamides as novel extractants | E.A. Mowafy, D. Mohamed | 2014 | https://doi.org/10.1016/j.seppur.2014.03.005 | 1 | CCCCCCCCN(C)C(=O)COCC(=O)N(C)CCCCCCCC | DMDODGA | 0.1 | toluene | 1 | Sm(III) |  | 5 | HNO3 | 1.5 |  |  |  | 25 | 15 | 1 | 1.11 | NO | Table 1 |  | 5 | CCCCCCCCN(C)C(=O)COCC(=O)N(C)CCCCCCCC | 298.15 | 0.04532298 | toluene |  | 0 | 0
Extraction behavior of trivalent lanthanides from nitric acid medium by selected structurally related diglycolamides as novel extractants | E.A. Mowafy, D. Mohamed | 2014 | https://doi.org/10.1016/j.seppur.2014.03.005 | 1 | CCCCCCCCN(C)C(=O)COCC(=O)N(C)CCCCCCCC | DMDODGA | 0.1 | toluene | 1 | Eu(III) |  | 5 | HNO3 | 1.5 |  |  |  | 25 | 15 | 1 | 1.92 | NO | Table 1 |  | 5 | CCCCCCCCN(C)C(=O)COCC(=O)N(C)CCCCCCCC | 298.15 | 0.2833012 | toluene |  | 0 | 0
Extraction behavior of trivalent lanthanides from nitric acid medium by selected structurally related diglycolamides as novel extractants | E.A. Mowafy, D. Mohamed | 2014 | https://doi.org/10.1016/j.seppur.2014.03.005 | 1 | CCCCCCCCN(C)C(=O)COCC(=O)N(C)CCCCCCCC | DMDODGA | 0.1 | toluene | 1 | Gd(III) |  | 5 | HNO3 | 1.5 |  |  |  | 25 | 15 | 1 | 2.18 | NO | Table 1 |  | 5 | CCCCCCCCN(C)C(=O)COCC(=O)N(C)CCCCCCCC | 298.15 | 0.3384565 | toluene |  | 0 | 0
Extraction behavior of trivalent lanthanides from nitric acid medium by selected structurally related diglycolamides as novel extractants | E.A. Mowafy, D. Mohamed | 2014 | https://doi.org/10.1016/j.seppur.2014.03.005 | 1 | CCCCCCCCN(C)C(=O)COCC(=O)N(C)CCCCCCCC | DMDODGA | 0.1 | toluene | 1 | Dy(III) |  | 5 | HNO3 | 1.5 |  |  |  | 25 | 15 | 1 | 2.53 | NO | Table 1 |  | 5 | CCCCCCCCN(C)C(=O)COCC(=O)N(C)CCCCCCCC | 298.15 | 0.4031205 | toluene |  | 0 | 0
Extraction behavior of trivalent lanthanides from nitric acid medium by selected structurally related diglycolamides as novel extractants | E.A. Mowafy, D. Mohamed | 2014 | https://doi.org/10.1016/j.seppur.2014.03.005 | 1 | CCCCCCCCN(C)C(=O)COCC(=O)N(C)CCCCCCCC | DMDODGA | 0.1 | toluene | 1 | Er(III) |  | 5 | HNO3 | 1.5 |  |  |  | 25 | 15 | 1 | 2.78 | NO | Table 1 |  | 5 | CCCCCCCCN(C)C(=O)COCC(=O)N(C)CCCCCCCC | 298.15 | 0.4440448 | toluene |  | 0 | 0
Extraction behavior of trivalent lanthanides from nitric acid medium by selected structurally related diglycolamides as novel extractants | E.A. Mowafy, D. Mohamed | 2014 | https://doi.org/10.1016/j.seppur.2014.03.005 | 1 | CCCCCCCCN(C)C(=O)COCC(=O)N(C)CCCCCCCC | DMDODGA | 0.1 | toluene | 1 | Lu(III) |  | 5 | HNO3 | 1.5 |  |  |  | 25 | 15 | 1 | 3.95 | NO | Table 1 |  | 5 | CCCCCCCCN(C)C(=O)COCC(=O)N(C)CCCCCCCC | 298.15 | 0.5965971 | toluene |  | 0 | 0
Extraction behavior of trivalent lanthanides from nitric acid medium by selected structurally related diglycolamides as novel extractants | E.A. Mowafy, D. Mohamed | 2014 | https://doi.org/10.1016/j.seppur.2014.03.005 | 1 | CCCCCCCCN(CC(C)C)C(=O)COCC(=O)N(CCCCCCCC)CC(C)C | DIBDODGA | 0.1 | toluene | 1 | La(III) |  | 5 | HNO3 | 1.5 |  |  |  | 25 | 15 | 1 | 0.88 | NO | Table 1 |  | 5 | CCCCCCCCN(CC(C)C)C(=O)COCC(=O)N(CCCCCCCC)CC(C)C | 298.15 | -0.05551733 | toluene |  | 0 | 0
Extraction behavior of trivalent lanthanides from nitric acid medium by selected structurally related diglycolamides as novel extractants | E.A. Mowafy, D. Mohamed | 2014 | https://doi.org/10.1016/j.seppur.2014.03.005 | 1 | CCCCCCCCN(CC(C)C)C(=O)COCC(=O)N(CCCCCCCC)CC(C)C | DIBDODGA | 0.1 | toluene | 1 | Nd(III) |  | 5 | HNO3 | 1.5 |  |  |  | 25 | 15 | 1 | 1.2 | NO | Table 1 |  | 5 | CCCCCCCCN(CC(C)C)C(=O)COCC(=O)N(CCCCCCCC)CC(C)C | 298.15 | 0.07918125 | toluene |  | 0 | 0
Extraction behavior of trivalent lanthanides from nitric acid medium by selected structurally related diglycolamides as novel extractants | E.A. Mowafy, D. Mohamed | 2014 | https://doi.org/10.1016/j.seppur.2014.03.005 | 1 | CCCCCCCCN(CC(C)C)C(=O)COCC(=O)N(CCCCCCCC)CC(C)C | DIBDODGA | 0.1 | toluene | 1 | Sm(III) |  | 5 | HNO3 | 1.5 |  |  |  | 25 | 15 | 1 | 2.2 | NO | Table 1 |  | 5 | CCCCCCCCN(CC(C)C)C(=O)COCC(=O)N(CCCCCCCC)CC(C)C | 298.15 | 0.3424227 | toluene |  | 0 | 0
Extraction behavior of trivalent lanthanides from nitric acid medium by selected structurally related diglycolamides as novel extractants | E.A. Mowafy, D. Mohamed | 2014 | https://doi.org/10.1016/j.seppur.2014.03.005 | 1 | CCCCCCCCN(CC(C)C)C(=O)COCC(=O)N(CCCCCCCC)CC(C)C | DIBDODGA | 0.1 | toluene | 1 | Eu(III) |  | 5 | HNO3 | 1.5 |  |  |  | 25 | 15 | 1 | 1.75 | NO | Table 1 |  | 5 | CCCCCCCCN(CC(C)C)C(=O)COCC(=O)N(CCCCCCCC)CC(C)C | 298.15 | 0.243038 | toluene |  | 0 | 0
Extraction behavior of trivalent lanthanides from nitric acid medium by selected structurally related diglycolamides as novel extractants | E.A. Mowafy, D. Mohamed | 2014 | https://doi.org/10.1016/j.seppur.2014.03.005 | 1 | CCCCCCCCN(CC(C)C)C(=O)COCC(=O)N(CCCCCCCC)CC(C)C | DIBDODGA | 0.1 | toluene | 1 | Gd(III) |  | 5 | HNO3 | 1.5 |  |  |  | 25 | 15 | 1 | 2.93 | NO | Table 1 |  | 5 | CCCCCCCCN(CC(C)C)C(=O)COCC(=O)N(CCCCCCCC)CC(C)C | 298.15 | 0.4668676 | toluene |  | 0 | 0
Extraction behavior of trivalent lanthanides from nitric acid medium by selected structurally related diglycolamides as novel extractants | E.A. Mowafy, D. Mohamed | 2014 | https://doi.org/10.1016/j.seppur.2014.03.005 | 1 | CCCCCCCCN(CC(C)C)C(=O)COCC(=O)N(CCCCCCCC)CC(C)C | DIBDODGA | 0.1 | toluene | 1 | Dy(III) |  | 5 | HNO3 | 1.5 |  |  |  | 25 | 15 | 1 | 3.84 | NO | Table 1 |  | 5 | CCCCCCCCN(CC(C)C)C(=O)COCC(=O)N(CCCCCCCC)CC(C)C | 298.15 | 0.5843312 | toluene |  | 0 | 0
Extraction behavior of trivalent lanthanides from nitric acid medium by selected structurally related diglycolamides as novel extractants | E.A. Mowafy, D. Mohamed | 2014 | https://doi.org/10.1016/j.seppur.2014.03.005 | 1 | CCCCCCCCN(CC(C)C)C(=O)COCC(=O)N(CCCCCCCC)CC(C)C | DIBDODGA | 0.1 | toluene | 1 | Er(III) |  | 5 | HNO3 | 1.5 |  |  |  | 25 | 15 | 1 | 4.75 | NO | Table 1 |  | 5 | CCCCCCCCN(CC(C)C)C(=O)COCC(=O)N(CCCCCCCC)CC(C)C | 298.15 | 0.6766936 | toluene |  | 0 | 0
Extraction behavior of trivalent lanthanides from nitric acid medium by selected structurally related diglycolamides as novel extractants | E.A. Mowafy, D. Mohamed | 2014 | https://doi.org/10.1016/j.seppur.2014.03.005 | 1 | CCCCCCCCN(CC(C)C)C(=O)COCC(=O)N(CCCCCCCC)CC(C)C | DIBDODGA | 0.1 | toluene | 1 | Lu(III) |  | 5 | HNO3 | 1.5 |  |  |  | 25 | 15 | 1 | 4.23 | NO | Table 1 |  | 5 | CCCCCCCCN(CC(C)C)C(=O)COCC(=O)N(CCCCCCCC)CC(C)C | 298.15 | 0.6263404 | toluene |  | 0 | 0
Extraction behavior of trivalent lanthanides from nitric acid medium by selected structurally related diglycolamides as novel extractants | E.A. Mowafy, D. Mohamed | 2014 | https://doi.org/10.1016/j.seppur.2014.03.005 | 1 | CCCCCCCCN(CC(CC)CCCC)C(=O)COCC(=O)N(CCCCCCCC)CC(CC)CCCC | D2EHDODGA | 0.1 | toluene | 1 | La(III) |  | 5 | HNO3 | 1.5 |  |  |  | 25 | 15 | 1 | 0.52 | NO | Table 1 |  | 5 | CCCCCCCCN(CC(CC)CCCC)C(=O)COCC(=O)N(CCCCCCCC)CC(CC)CCCC | 298.15 | -0.2839967 | toluene |  | 0 | 0
Extraction behavior of trivalent lanthanides from nitric acid medium by selected structurally related diglycolamides as novel extractants | E.A. Mowafy, D. Mohamed | 2014 | https://doi.org/10.1016/j.seppur.2014.03.005 | 1 | CCCCCCCCN(CC(CC)CCCC)C(=O)COCC(=O)N(CCCCCCCC)CC(CC)CCCC | D2EHDODGA | 0.1 | toluene | 1 | Nd(III) |  | 5 | HNO3 | 1.5 |  |  |  | 25 | 15 | 1 | 0.91 | NO | Table 1 |  | 5 | CCCCCCCCN(CC(CC)CCCC)C(=O)COCC(=O)N(CCCCCCCC)CC(CC)CCCC | 298.15 | -0.04095861 | toluene |  | 0 | 0
Extraction behavior of trivalent lanthanides from nitric acid medium by selected structurally related diglycolamides as novel extractants | E.A. Mowafy, D. Mohamed | 2014 | https://doi.org/10.1016/j.seppur.2014.03.005 | 1 | CCCCCCCCN(CC(CC)CCCC)C(=O)COCC(=O)N(CCCCCCCC)CC(CC)CCCC | D2EHDODGA | 0.1 | toluene | 1 | Sm(III) |  | 5 | HNO3 | 1.5 |  |  |  | 25 | 15 | 1 | 1.43 | NO | Table 1 |  | 5 | CCCCCCCCN(CC(CC)CCCC)C(=O)COCC(=O)N(CCCCCCCC)CC(CC)CCCC | 298.15 | 0.155336 | toluene |  | 0 | 0
Extraction behavior of trivalent lanthanides from nitric acid medium by selected structurally related diglycolamides as novel extractants | E.A. Mowafy, D. Mohamed | 2014 | https://doi.org/10.1016/j.seppur.2014.03.005 | 1 | CCCCCCCCN(CC(CC)CCCC)C(=O)COCC(=O)N(CCCCCCCC)CC(CC)CCCC | D2EHDODGA | 0.1 | toluene | 1 | Eu(III) |  | 5 | HNO3 | 1.5 |  |  |  | 25 | 15 | 1 | 1.22 | NO | Table 1 |  | 5 | CCCCCCCCN(CC(CC)CCCC)C(=O)COCC(=O)N(CCCCCCCC)CC(CC)CCCC | 298.15 | 0.08635983 | toluene |  | 0 | 0
Extraction behavior of trivalent lanthanides from nitric acid medium by selected structurally related diglycolamides as novel extractants | E.A. Mowafy, D. Mohamed | 2014 | https://doi.org/10.1016/j.seppur.2014.03.005 | 1 | CCCCCCCCN(CC(CC)CCCC)C(=O)COCC(=O)N(CCCCCCCC)CC(CC)CCCC | D2EHDODGA | 0.1 | toluene | 1 | Gd(III) |  | 5 | HNO3 | 1.5 |  |  |  | 25 | 15 | 1 | 2.34 | NO | Table 1 |  | 5 | CCCCCCCCN(CC(CC)CCCC)C(=O)COCC(=O)N(CCCCCCCC)CC(CC)CCCC | 298.15 | 0.3692159 | toluene |  | 0 | 0
Extraction behavior of trivalent lanthanides from nitric acid medium by selected structurally related diglycolamides as novel extractants | E.A. Mowafy, D. Mohamed | 2014 | https://doi.org/10.1016/j.seppur.2014.03.005 | 1 | CCCCCCCCN(CC(CC)CCCC)C(=O)COCC(=O)N(CCCCCCCC)CC(CC)CCCC | D2EHDODGA | 0.1 | toluene | 1 | Dy(III) |  | 5 | HNO3 | 1.5 |  |  |  | 25 | 15 | 1 | 2.95 | NO | Table 1 |  | 5 | CCCCCCCCN(CC(CC)CCCC)C(=O)COCC(=O)N(CCCCCCCC)CC(CC)CCCC | 298.15 | 0.469822 | toluene |  | 0 | 0
Extraction behavior of trivalent lanthanides from nitric acid medium by selected structurally related diglycolamides as novel extractants | E.A. Mowafy, D. Mohamed | 2014 | https://doi.org/10.1016/j.seppur.2014.03.005 | 1 | CCCCCCCCN(CC(CC)CCCC)C(=O)COCC(=O)N(CCCCCCCC)CC(CC)CCCC | D2EHDODGA | 0.1 | toluene | 1 | Er(III) |  | 5 | HNO3 | 1.5 |  |  |  | 25 | 15 | 1 | 3.35 | NO | Table 1 |  | 5 | CCCCCCCCN(CC(CC)CCCC)C(=O)COCC(=O)N(CCCCCCCC)CC(CC)CCCC | 298.15 | 0.5250448 | toluene |  | 0 | 0
Extraction behavior of trivalent lanthanides from nitric acid medium by selected structurally related diglycolamides as novel extractants | E.A. Mowafy, D. Mohamed | 2014 | https://doi.org/10.1016/j.seppur.2014.03.005 | 1 | CCCCCCCCN(CC(CC)CCCC)C(=O)COCC(=O)N(CCCCCCCC)CC(CC)CCCC | D2EHDODGA | 0.1 | toluene | 1 | Lu(III) |  | 5 | HNO3 | 1.5 |  |  |  | 25 | 15 | 1 | 3.4 | NO | Table 1 |  | 5 | CCCCCCCCN(CC(CC)CCCC)C(=O)COCC(=O)N(CCCCCCCC)CC(CC)CCCC | 298.15 | 0.5314789 | toluene |  | 0 | 0
Structure Activity Relationship Approach toward the Improved Separation of Rare-Earth Elements Using Diglycolamides | Diana Stamberga, Mary R. Healy, Vyacheslav S. Bryantsev, Camille Albisser, Yana Karslyan, Benjamin Reinhart, Alena Paulenova, Mac Foster, Ilja Popovs, Kevin Lyon, Bruce A. Moyer, and Santa Jansone-Popova | 2020 | https://doi.org/10.1021/acs.inorgchem.0c02861 | 1 | CCCCCCCCN(CCCCCCCC)C(=O)COCC(=O)N(CCCCCCCC)CCCCCCCC | TODGA | 0.1 | Isopar L with 30 vol% Exxal 13 | 1 | La(III) |  | 0.5 | HCl | 3 |  |  |  | 25 | 60 | 1 | 0.08 | NO | Table SI1 |  | 0.5 | CCCCCCCCN(CCCCCCCC)C(=O)COCC(=O)N(CCCCCCCC)CCCCCCCC | 298.15 | -1.09691 | Isopar L | Exxal 13 | 30 | 0.3
Structure Activity Relationship Approach toward the Improved Separation of Rare-Earth Elements Using Diglycolamides | Diana Stamberga, Mary R. Healy, Vyacheslav S. Bryantsev, Camille Albisser, Yana Karslyan, Benjamin Reinhart, Alena Paulenova, Mac Foster, Ilja Popovs, Kevin Lyon, Bruce A. Moyer, and Santa Jansone-Popova | 2020 | https://doi.org/10.1021/acs.inorgchem.0c02861 | 1 | CCCCCCCCN(CCCCCCCC)C(=O)COCC(=O)N(CCCCCCCC)CCCCCCCC | TODGA | 0.1 | Isopar L with 30 vol% Exxal 13 | 1 | Ce(III) |  | 0.5 | HCl | 3 |  |  |  | 25 | 60 | 1 | 0.37 | NO | Table SI1 |  | 0.5 | CCCCCCCCN(CCCCCCCC)C(=O)COCC(=O)N(CCCCCCCC)CCCCCCCC | 298.15 | -0.4317983 | Isopar L | Exxal 13 | 30 | 0.3
Structure Activity Relationship Approach toward the Improved Separation of Rare-Earth Elements Using Diglycolamides | Diana Stamberga, Mary R. Healy, Vyacheslav S. Bryantsev, Camille Albisser, Yana Karslyan, Benjamin Reinhart, Alena Paulenova, Mac Foster, Ilja Popovs, Kevin Lyon, Bruce A. Moyer, and Santa Jansone-Popova | 2020 | https://doi.org/10.1021/acs.inorgchem.0c02861 | 1 | CCCCCCCCN(CCCCCCCC)C(=O)COCC(=O)N(CCCCCCCC)CCCCCCCC | TODGA | 0.1 | Isopar L with 30 vol% Exxal 13 | 1 | Pr(III) |  | 0.5 | HCl | 3 |  |  |  | 25 | 60 | 1 | 0.34 | NO | Table SI1 |  | 0.5 | CCCCCCCCN(CCCCCCCC)C(=O)COCC(=O)N(CCCCCCCC)CCCCCCCC | 298.15 | -0.4685211 | Isopar L | Exxal 13 | 30 | 0.3
Structure Activity Relationship Approach toward the Improved Separation of Rare-Earth Elements Using Diglycolamides | Diana Stamberga, Mary R. Healy, Vyacheslav S. Bryantsev, Camille Albisser, Yana Karslyan, Benjamin Reinhart, Alena Paulenova, Mac Foster, Ilja Popovs, Kevin Lyon, Bruce A. Moyer, and Santa Jansone-Popova | 2020 | https://doi.org/10.1021/acs.inorgchem.0c02861 | 1 | CCCCCCCCN(CCCCCCCC)C(=O)COCC(=O)N(CCCCCCCC)CCCCCCCC | TODGA | 0.1 | Isopar L with 30 vol% Exxal 13 | 1 | Nd(III) |  | 0.5 | HCl | 3 |  |  |  | 25 | 60 | 1 | 0.85 | NO | Table SI1 |  | 0.5 | CCCCCCCCN(CCCCCCCC)C(=O)COCC(=O)N(CCCCCCCC)CCCCCCCC | 298.15 | -0.07058107 | Isopar L | Exxal 13 | 30 | 0.3
Structure Activity Relationship Approach toward the Improved Separation of Rare-Earth Elements Using Diglycolamides | Diana Stamberga, Mary R. Healy, Vyacheslav S. Bryantsev, Camille Albisser, Yana Karslyan, Benjamin Reinhart, Alena Paulenova, Mac Foster, Ilja Popovs, Kevin Lyon, Bruce A. Moyer, and Santa Jansone-Popova | 2020 | https://doi.org/10.1021/acs.inorgchem.0c02861 | 1 | CCCCCCCCN(CCCCCCCC)C(=O)COCC(=O)N(CCCCCCCC)CCCCCCCC | TODGA | 0.1 | Isopar L with 30 vol% Exxal 13 | 1 | Sm(III) |  | 0.5 | HCl | 3 |  |  |  | 25 | 60 | 1 | 5.99 | NO | Table SI1 |  | 0.5 | CCCCCCCCN(CCCCCCCC)C(=O)COCC(=O)N(CCCCCCCC)CCCCCCCC | 298.15 | 0.7774268 | Isopar L | Exxal 13 | 30 | 0.3
Structure Activity Relationship Approach toward the Improved Separation of Rare-Earth Elements Using Diglycolamides | Diana Stamberga, Mary R. Healy, Vyacheslav S. Bryantsev, Camille Albisser, Yana Karslyan, Benjamin Reinhart, Alena Paulenova, Mac Foster, Ilja Popovs, Kevin Lyon, Bruce A. Moyer, and Santa Jansone-Popova | 2020 | https://doi.org/10.1021/acs.inorgchem.0c02861 | 1 | CCCCCCCCN(CCCCCCCC)C(=O)COCC(=O)N(CCCCCCCC)CCCCCCCC | TODGA | 0.1 | Isopar L with 30 vol% Exxal 13 | 1 | Eu(III) |  | 0.5 | HCl | 3 |  |  |  | 25 | 60 | 1 | 12.57 | NO | Table SI1 |  | 0.5 | CCCCCCCCN(CCCCCCCC)C(=O)COCC(=O)N(CCCCCCCC)CCCCCCCC | 298.15 | 1.099335 | Isopar L | Exxal 13 | 30 | 0.3
Structure Activity Relationship Approach toward the Improved Separation of Rare-Earth Elements Using Diglycolamides | Diana Stamberga, Mary R. Healy, Vyacheslav S. Bryantsev, Camille Albisser, Yana Karslyan, Benjamin Reinhart, Alena Paulenova, Mac Foster, Ilja Popovs, Kevin Lyon, Bruce A. Moyer, and Santa Jansone-Popova | 2020 | https://doi.org/10.1021/acs.inorgchem.0c02861 | 1 | CCCCCCCCN(CCCCCCCC)C(=O)COCC(=O)N(CCCCCCCC)CCCCCCCC | TODGA | 0.1 | Isopar L with 30 vol% Exxal 13 | 1 | Gd(III) |  | 0.5 | HCl | 3 |  |  |  | 25 | 60 | 1 | 17.92 | NO | Table SI1 |  | 0.5 | CCCCCCCCN(CCCCCCCC)C(=O)COCC(=O)N(CCCCCCCC)CCCCCCCC | 298.15 | 1.253338 | Isopar L | Exxal 13 | 30 | 0.3
Structure Activity Relationship Approach toward the Improved Separation of Rare-Earth Elements Using Diglycolamides | Diana Stamberga, Mary R. Healy, Vyacheslav S. Bryantsev, Camille Albisser, Yana Karslyan, Benjamin Reinhart, Alena Paulenova, Mac Foster, Ilja Popovs, Kevin Lyon, Bruce A. Moyer, and Santa Jansone-Popova | 2020 | https://doi.org/10.1021/acs.inorgchem.0c02861 | 1 | CCCCCCCCN(CCCCCCCC)C(=O)COCC(=O)N(CCCCCCCC)CCCCCCCC | TODGA | 0.1 | Isopar L with 30 vol% Exxal 13 | 1 | Tb(III) |  | 0.5 | HCl | 3 |  |  |  | 25 | 60 | 1 | 36.15 | NO | Table SI1 |  | 0.5 | CCCCCCCCN(CCCCCCCC)C(=O)COCC(=O)N(CCCCCCCC)CCCCCCCC | 298.15 | 1.558108 | Isopar L | Exxal 13 | 30 | 0.3
Structure Activity Relationship Approach toward the Improved Separation of Rare-Earth Elements Using Diglycolamides | Diana Stamberga, Mary R. Healy, Vyacheslav S. Bryantsev, Camille Albisser, Yana Karslyan, Benjamin Reinhart, Alena Paulenova, Mac Foster, Ilja Popovs, Kevin Lyon, Bruce A. Moyer, and Santa Jansone-Popova | 2020 | https://doi.org/10.1021/acs.inorgchem.0c02861 | 1 | CCCCCCCCN(CCCCCCCC)C(=O)COCC(=O)N(CCCCCCCC)CCCCCCCC | TODGA | 0.1 | Isopar L with 30 vol% Exxal 13 | 1 | Dy(III) |  | 0.5 | HCl | 3 |  |  |  | 25 | 60 | 1 | 48.8 | NO | Table SI1 |  | 0.5 | CCCCCCCCN(CCCCCCCC)C(=O)COCC(=O)N(CCCCCCCC)CCCCCCCC | 298.15 | 1.68842 | Isopar L | Exxal 13 | 30 | 0.3
Structure Activity Relationship Approach toward the Improved Separation of Rare-Earth Elements Using Diglycolamides | Diana Stamberga, Mary R. Healy, Vyacheslav S. Bryantsev, Camille Albisser, Yana Karslyan, Benjamin Reinhart, Alena Paulenova, Mac Foster, Ilja Popovs, Kevin Lyon, Bruce A. Moyer, and Santa Jansone-Popova | 2020 | https://doi.org/10.1021/acs.inorgchem.0c02861 | 1 | CCCCCCCCN(CCCCCCCC)C(=O)COCC(=O)N(CCCCCCCC)CCCCCCCC | TODGA | 0.1 | Isopar L with 30 vol% Exxal 13 | 1 | Ho(III) |  | 0.5 | HCl | 3 |  |  |  | 25 | 60 | 1 | 61.61 | NO | Table SI1 |  | 0.5 | CCCCCCCCN(CCCCCCCC)C(=O)COCC(=O)N(CCCCCCCC)CCCCCCCC | 298.15 | 1.789651 | Isopar L | Exxal 13 | 30 | 0.3
Structure Activity Relationship Approach toward the Improved Separation of Rare-Earth Elements Using Diglycolamides | Diana Stamberga, Mary R. Healy, Vyacheslav S. Bryantsev, Camille Albisser, Yana Karslyan, Benjamin Reinhart, Alena Paulenova, Mac Foster, Ilja Popovs, Kevin Lyon, Bruce A. Moyer, and Santa Jansone-Popova | 2020 | https://doi.org/10.1021/acs.inorgchem.0c02861 | 1 | CCCCCCCCN(CCCCCCCC)C(=O)COCC(=O)N(CCCCCCCC)CCCCCCCC | TODGA | 0.1 | Isopar L with 30 vol% Exxal 13 | 1 | Er(III) |  | 0.5 | HCl | 3 |  |  |  | 25 | 60 | 1 | 94.69 | NO | Table SI1 |  | 0.5 | CCCCCCCCN(CCCCCCCC)C(=O)COCC(=O)N(CCCCCCCC)CCCCCCCC | 298.15 | 1.976304 | Isopar L | Exxal 13 | 30 | 0.3
Structure Activity Relationship Approach toward the Improved Separation of Rare-Earth Elements Using Diglycolamides | Diana Stamberga, Mary R. Healy, Vyacheslav S. Bryantsev, Camille Albisser, Yana Karslyan, Benjamin Reinhart, Alena Paulenova, Mac Foster, Ilja Popovs, Kevin Lyon, Bruce A. Moyer, and Santa Jansone-Popova | 2020 | https://doi.org/10.1021/acs.inorgchem.0c02861 | 1 | CCCCCCCCN(CCCCCCCC)C(=O)COCC(=O)N(CCCCCCCC)CCCCCCCC | TODGA | 0.1 | Isopar L with 30 vol% Exxal 13 | 1 | Tm(III) |  | 0.5 | HCl | 3 |  |  |  | 25 | 60 | 1 | 83.58 | NO | Table SI1 |  | 0.5 | CCCCCCCCN(CCCCCCCC)C(=O)COCC(=O)N(CCCCCCCC)CCCCCCCC | 298.15 | 1.922102 | Isopar L | Exxal 13 | 30 | 0.3
Structure Activity Relationship Approach toward the Improved Separation of Rare-Earth Elements Using Diglycolamides | Diana Stamberga, Mary R. Healy, Vyacheslav S. Bryantsev, Camille Albisser, Yana Karslyan, Benjamin Reinhart, Alena Paulenova, Mac Foster, Ilja Popovs, Kevin Lyon, Bruce A. Moyer, and Santa Jansone-Popova | 2020 | https://doi.org/10.1021/acs.inorgchem.0c02861 | 1 | CCCCCCCCN(CCCCCCCC)C(=O)COCC(=O)N(CCCCCCCC)CCCCCCCC | TODGA | 0.1 | Isopar L with 30 vol% Exxal 13 | 1 | Yb(III) |  | 0.5 | HCl | 3 |  |  |  | 25 | 60 | 1 | 97.35 | NO | Table SI1 |  | 0.5 | CCCCCCCCN(CCCCCCCC)C(=O)COCC(=O)N(CCCCCCCC)CCCCCCCC | 298.15 | 1.988336 | Isopar L | Exxal 13 | 30 | 0.3
Structure Activity Relationship Approach toward the Improved Separation of Rare-Earth Elements Using Diglycolamides | Diana Stamberga, Mary R. Healy, Vyacheslav S. Bryantsev, Camille Albisser, Yana Karslyan, Benjamin Reinhart, Alena Paulenova, Mac Foster, Ilja Popovs, Kevin Lyon, Bruce A. Moyer, and Santa Jansone-Popova | 2020 | https://doi.org/10.1021/acs.inorgchem.0c02861 | 1 | CCCCCCCCN(CCCCCCCC)C(=O)COCC(=O)N(CCCCCCCC)CCCCCCCC | TODGA | 0.1 | Isopar L with 30 vol% Exxal 13 | 1 | Lu(III) |  | 0.5 | HCl | 3 |  |  |  | 25 | 60 | 1 | 123.26 | NO | Table SI1 |  | 0.5 | CCCCCCCCN(CCCCCCCC)C(=O)COCC(=O)N(CCCCCCCC)CCCCCCCC | 298.15 | 2.090822 | Isopar L | Exxal 13 | 30 | 0.3
Structure Activity Relationship Approach toward the Improved Separation of Rare-Earth Elements Using Diglycolamides | Diana Stamberga, Mary R. Healy, Vyacheslav S. Bryantsev, Camille Albisser, Yana Karslyan, Benjamin Reinhart, Alena Paulenova, Mac Foster, Ilja Popovs, Kevin Lyon, Bruce A. Moyer, and Santa Jansone-Popova | 2020 | https://doi.org/10.1021/acs.inorgchem.0c02861 | 1 | CCCCC(CC)CN(CC(CC)CCCC)C(=O)COCC(=O)N(CC(CC)CCCC)CC(CC)CCCC | T2EHDGA | 0.1 | Isopar L with 30 vol% Exxal 13 | 1 | La(III) |  | 0.5 | HCl | 3 |  |  |  | 25 | 60 | 1 | 0.04 | NO | Table SI1 |  | 0.5 | CCCCC(CC)CN(CC(CC)CCCC)C(=O)COCC(=O)N(CC(CC)CCCC)CC(CC)CCCC | 298.15 | -1.39794 | Isopar L | Exxal 13 | 30 | 0.3
Structure Activity Relationship Approach toward the Improved Separation of Rare-Earth Elements Using Diglycolamides | Diana Stamberga, Mary R. Healy, Vyacheslav S. Bryantsev, Camille Albisser, Yana Karslyan, Benjamin Reinhart, Alena Paulenova, Mac Foster, Ilja Popovs, Kevin Lyon, Bruce A. Moyer, and Santa Jansone-Popova | 2020 | https://doi.org/10.1021/acs.inorgchem.0c02861 | 1 | CCCCC(CC)CN(CC(CC)CCCC)C(=O)COCC(=O)N(CC(CC)CCCC)CC(CC)CCCC | T2EHDGA | 0.1 | Isopar L with 30 vol% Exxal 13 | 1 | Ce(III) |  | 0.5 | HCl | 3 |  |  |  | 25 | 60 | 1 | 0.05 | NO | Table SI1 |  | 0.5 | CCCCC(CC)CN(CC(CC)CCCC)C(=O)COCC(=O)N(CC(CC)CCCC)CC(CC)CCCC | 298.15 | -1.30103 | Isopar L | Exxal 13 | 30 | 0.3
Structure Activity Relationship Approach toward the Improved Separation of Rare-Earth Elements Using Diglycolamides | Diana Stamberga, Mary R. Healy, Vyacheslav S. Bryantsev, Camille Albisser, Yana Karslyan, Benjamin Reinhart, Alena Paulenova, Mac Foster, Ilja Popovs, Kevin Lyon, Bruce A. Moyer, and Santa Jansone-Popova | 2020 | https://doi.org/10.1021/acs.inorgchem.0c02861 | 1 | CCCCC(CC)CN(CC(CC)CCCC)C(=O)COCC(=O)N(CC(CC)CCCC)CC(CC)CCCC | T2EHDGA | 0.1 | Isopar L with 30 vol% Exxal 13 | 1 | Pr(III) |  | 0.5 | HCl | 3 |  |  |  | 25 | 60 | 1 | 0.07 | NO | Table SI1 |  | 0.5 | CCCCC(CC)CN(CC(CC)CCCC)C(=O)COCC(=O)N(CC(CC)CCCC)CC(CC)CCCC | 298.15 | -1.154902 | Isopar L | Exxal 13 | 30 | 0.3
Structure Activity Relationship Approach toward the Improved Separation of Rare-Earth Elements Using Diglycolamides | Diana Stamberga, Mary R. Healy, Vyacheslav S. Bryantsev, Camille Albisser, Yana Karslyan, Benjamin Reinhart, Alena Paulenova, Mac Foster, Ilja Popovs, Kevin Lyon, Bruce A. Moyer, and Santa Jansone-Popova | 2020 | https://doi.org/10.1021/acs.inorgchem.0c02861 | 1 | CCCCC(CC)CN(CC(CC)CCCC)C(=O)COCC(=O)N(CC(CC)CCCC)CC(CC)CCCC | T2EHDGA | 0.1 | Isopar L with 30 vol% Exxal 13 | 1 | Nd(III) |  | 0.5 | HCl | 3 |  |  |  | 25 | 60 | 1 | 0.08 | NO | Table SI1 |  | 0.5 | CCCCC(CC)CN(CC(CC)CCCC)C(=O)COCC(=O)N(CC(CC)CCCC)CC(CC)CCCC | 298.15 | -1.09691 | Isopar L | Exxal 13 | 30 | 0.3
Structure Activity Relationship Approach toward the Improved Separation of Rare-Earth Elements Using Diglycolamides | Diana Stamberga, Mary R. Healy, Vyacheslav S. Bryantsev, Camille Albisser, Yana Karslyan, Benjamin Reinhart, Alena Paulenova, Mac Foster, Ilja Popovs, Kevin Lyon, Bruce A. Moyer, and Santa Jansone-Popova | 2020 | https://doi.org/10.1021/acs.inorgchem.0c02861 | 1 | CCCCC(CC)CN(CC(CC)CCCC)C(=O)COCC(=O)N(CC(CC)CCCC)CC(CC)CCCC | T2EHDGA | 0.1 | Isopar L with 30 vol% Exxal 13 | 1 | Sm(III) |  | 0.5 | HCl | 3 |  |  |  | 25 | 60 | 1 | 0.11 | NO | Table SI1 |  | 0.5 | CCCCC(CC)CN(CC(CC)CCCC)C(=O)COCC(=O)N(CC(CC)CCCC)CC(CC)CCCC | 298.15 | -0.9586073 | Isopar L | Exxal 13 | 30 | 0.3
Structure Activity Relationship Approach toward the Improved Separation of Rare-Earth Elements Using Diglycolamides | Diana Stamberga, Mary R. Healy, Vyacheslav S. Bryantsev, Camille Albisser, Yana Karslyan, Benjamin Reinhart, Alena Paulenova, Mac Foster, Ilja Popovs, Kevin Lyon, Bruce A. Moyer, and Santa Jansone-Popova | 2020 | https://doi.org/10.1021/acs.inorgchem.0c02861 | 1 | CCCCC(CC)CN(CC(CC)CCCC)C(=O)COCC(=O)N(CC(CC)CCCC)CC(CC)CCCC | T2EHDGA | 0.1 | Isopar L with 30 vol% Exxal 13 | 1 | Eu(III) |  | 0.5 | HCl | 3 |  |  |  | 25 | 60 | 1 | 0.1 | NO | Table SI1 |  | 0.5 | CCCCC(CC)CN(CC(CC)CCCC)C(=O)COCC(=O)N(CC(CC)CCCC)CC(CC)CCCC | 298.15 | -1 | Isopar L | Exxal 13 | 30 | 0.3
Structure Activity Relationship Approach toward the Improved Separation of Rare-Earth Elements Using Diglycolamides | Diana Stamberga, Mary R. Healy, Vyacheslav S. Bryantsev, Camille Albisser, Yana Karslyan, Benjamin Reinhart, Alena Paulenova, Mac Foster, Ilja Popovs, Kevin Lyon, Bruce A. Moyer, and Santa Jansone-Popova | 2020 | https://doi.org/10.1021/acs.inorgchem.0c02861 | 1 | CCCCC(CC)CN(CC(CC)CCCC)C(=O)COCC(=O)N(CC(CC)CCCC)CC(CC)CCCC | T2EHDGA | 0.1 | Isopar L with 30 vol% Exxal 13 | 1 | Gd(III) |  | 0.5 | HCl | 3 |  |  |  | 25 | 60 | 1 | 0.12 | NO | Table SI1 |  | 0.5 | CCCCC(CC)CN(CC(CC)CCCC)C(=O)COCC(=O)N(CC(CC)CCCC)CC(CC)CCCC | 298.15 | -0.9208188 | Isopar L | Exxal 13 | 30 | 0.3
Structure Activity Relationship Approach toward the Improved Separation of Rare-Earth Elements Using Diglycolamides | Diana Stamberga, Mary R. Healy, Vyacheslav S. Bryantsev, Camille Albisser, Yana Karslyan, Benjamin Reinhart, Alena Paulenova, Mac Foster, Ilja Popovs, Kevin Lyon, Bruce A. Moyer, and Santa Jansone-Popova | 2020 | https://doi.org/10.1021/acs.inorgchem.0c02861 | 1 | CCCCC(CC)CN(CC(CC)CCCC)C(=O)COCC(=O)N(CC(CC)CCCC)CC(CC)CCCC | T2EHDGA | 0.1 | Isopar L with 30 vol% Exxal 13 | 1 | Tb(III) |  | 0.5 | HCl | 3 |  |  |  | 25 | 60 | 1 | 0.19 | NO | Table SI1 |  | 0.5 | CCCCC(CC)CN(CC(CC)CCCC)C(=O)COCC(=O)N(CC(CC)CCCC)CC(CC)CCCC | 298.15 | -0.7212464 | Isopar L | Exxal 13 | 30 | 0.3
Structure Activity Relationship Approach toward the Improved Separation of Rare-Earth Elements Using Diglycolamides | Diana Stamberga, Mary R. Healy, Vyacheslav S. Bryantsev, Camille Albisser, Yana Karslyan, Benjamin Reinhart, Alena Paulenova, Mac Foster, Ilja Popovs, Kevin Lyon, Bruce A. Moyer, and Santa Jansone-Popova | 2020 | https://doi.org/10.1021/acs.inorgchem.0c02861 | 1 | CCCCC(CC)CN(CC(CC)CCCC)C(=O)COCC(=O)N(CC(CC)CCCC)CC(CC)CCCC | T2EHDGA | 0.1 | Isopar L with 30 vol% Exxal 13 | 1 | Dy(III) |  | 0.5 | HCl | 3 |  |  |  | 25 | 60 | 1 | 0.24 | NO | Table SI1 |  | 0.5 | CCCCC(CC)CN(CC(CC)CCCC)C(=O)COCC(=O)N(CC(CC)CCCC)CC(CC)CCCC | 298.15 | -0.6197888 | Isopar L | Exxal 13 | 30 | 0.3
Structure Activity Relationship Approach toward the Improved Separation of Rare-Earth Elements Using Diglycolamides | Diana Stamberga, Mary R. Healy, Vyacheslav S. Bryantsev, Camille Albisser, Yana Karslyan, Benjamin Reinhart, Alena Paulenova, Mac Foster, Ilja Popovs, Kevin Lyon, Bruce A. Moyer, and Santa Jansone-Popova | 2020 | https://doi.org/10.1021/acs.inorgchem.0c02861 | 1 | CCCCC(CC)CN(CC(CC)CCCC)C(=O)COCC(=O)N(CC(CC)CCCC)CC(CC)CCCC | T2EHDGA | 0.1 | Isopar L with 30 vol% Exxal 13 | 1 | Ho(III) |  | 0.5 | HCl | 3 |  |  |  | 25 | 60 | 1 | 0.25 | NO | Table SI1 |  | 0.5 | CCCCC(CC)CN(CC(CC)CCCC)C(=O)COCC(=O)N(CC(CC)CCCC)CC(CC)CCCC | 298.15 | -0.60206 | Isopar L | Exxal 13 | 30 | 0.3
Structure Activity Relationship Approach toward the Improved Separation of Rare-Earth Elements Using Diglycolamides | Diana Stamberga, Mary R. Healy, Vyacheslav S. Bryantsev, Camille Albisser, Yana Karslyan, Benjamin Reinhart, Alena Paulenova, Mac Foster, Ilja Popovs, Kevin Lyon, Bruce A. Moyer, and Santa Jansone-Popova | 2020 | https://doi.org/10.1021/acs.inorgchem.0c02861 | 1 | CCCCC(CC)CN(CC(CC)CCCC)C(=O)COCC(=O)N(CC(CC)CCCC)CC(CC)CCCC | T2EHDGA | 0.1 | Isopar L with 30 vol% Exxal 13 | 1 | Er(III) |  | 0.5 | HCl | 3 |  |  |  | 25 | 60 | 1 | 0.27 | NO | Table SI1 |  | 0.5 | CCCCC(CC)CN(CC(CC)CCCC)C(=O)COCC(=O)N(CC(CC)CCCC)CC(CC)CCCC | 298.15 | -0.5686362 | Isopar L | Exxal 13 | 30 | 0.3
Structure Activity Relationship Approach toward the Improved Separation of Rare-Earth Elements Using Diglycolamides | Diana Stamberga, Mary R. Healy, Vyacheslav S. Bryantsev, Camille Albisser, Yana Karslyan, Benjamin Reinhart, Alena Paulenova, Mac Foster, Ilja Popovs, Kevin Lyon, Bruce A. Moyer, and Santa Jansone-Popova | 2020 | https://doi.org/10.1021/acs.inorgchem.0c02861 | 1 | CCCCC(CC)CN(CC(CC)CCCC)C(=O)COCC(=O)N(CC(CC)CCCC)CC(CC)CCCC | T2EHDGA | 0.1 | Isopar L with 30 vol% Exxal 13 | 1 | Tm(III) |  | 0.5 | HCl | 3 |  |  |  | 25 | 60 | 1 | 0.22 | NO | Table SI1 |  | 0.5 | CCCCC(CC)CN(CC(CC)CCCC)C(=O)COCC(=O)N(CC(CC)CCCC)CC(CC)CCCC | 298.15 | -0.6575773 | Isopar L | Exxal 13 | 30 | 0.3
Structure Activity Relationship Approach toward the Improved Separation of Rare-Earth Elements Using Diglycolamides | Diana Stamberga, Mary R. Healy, Vyacheslav S. Bryantsev, Camille Albisser, Yana Karslyan, Benjamin Reinhart, Alena Paulenova, Mac Foster, Ilja Popovs, Kevin Lyon, Bruce A. Moyer, and Santa Jansone-Popova | 2020 | https://doi.org/10.1021/acs.inorgchem.0c02861 | 1 | CCCCC(CC)CN(CC(CC)CCCC)C(=O)COCC(=O)N(CC(CC)CCCC)CC(CC)CCCC | T2EHDGA | 0.1 | Isopar L with 30 vol% Exxal 13 | 1 | Yb(III) |  | 0.5 | HCl | 3 |  |  |  | 25 | 60 | 1 | 0.2 | NO | Table SI1 |  | 0.5 | CCCCC(CC)CN(CC(CC)CCCC)C(=O)COCC(=O)N(CC(CC)CCCC)CC(CC)CCCC | 298.15 | -0.69897 | Isopar L | Exxal 13 | 30 | 0.3
Structure Activity Relationship Approach toward the Improved Separation of Rare-Earth Elements Using Diglycolamides | Diana Stamberga, Mary R. Healy, Vyacheslav S. Bryantsev, Camille Albisser, Yana Karslyan, Benjamin Reinhart, Alena Paulenova, Mac Foster, Ilja Popovs, Kevin Lyon, Bruce A. Moyer, and Santa Jansone-Popova | 2020 | https://doi.org/10.1021/acs.inorgchem.0c02861 | 1 | CCCCC(CC)CN(CC(CC)CCCC)C(=O)COCC(=O)N(CC(CC)CCCC)CC(CC)CCCC | T2EHDGA | 0.1 | Isopar L with 30 vol% Exxal 13 | 1 | Lu(III) |  | 0.5 | HCl | 3 |  |  |  | 25 | 60 | 1 | 0.2 | NO | Table SI1 |  | 0.5 | CCCCC(CC)CN(CC(CC)CCCC)C(=O)COCC(=O)N(CC(CC)CCCC)CC(CC)CCCC | 298.15 | -0.69897 | Isopar L | Exxal 13 | 30 | 0.3
Structure Activity Relationship Approach toward the Improved Separation of Rare-Earth Elements Using Diglycolamides | Diana Stamberga, Mary R. Healy, Vyacheslav S. Bryantsev, Camille Albisser, Yana Karslyan, Benjamin Reinhart, Alena Paulenova, Mac Foster, Ilja Popovs, Kevin Lyon, Bruce A. Moyer, and Santa Jansone-Popova | 2020 | https://doi.org/10.1021/acs.inorgchem.0c02861 | 1 | CCCCCCCCN(C)C(=O)COCC(=O)N(C)CCCCCCCC | DMDODGA | 0.1 | Isopar L with 30 vol% Exxal 13 | 1 | La(III) |  | 0.5 | HCl | 3 |  |  |  | 25 | 60 | 1 | 4.15 | YES | Table SI1 |  | 0.5 | CCCCCCCCN(C)C(=O)COCC(=O)N(C)CCCCCCCC | 298.15 | 0.6180481 | Isopar L | Exxal 13 | 30 | 0.3
Structure Activity Relationship Approach toward the Improved Separation of Rare-Earth Elements Using Diglycolamides | Diana Stamberga, Mary R. Healy, Vyacheslav S. Bryantsev, Camille Albisser, Yana Karslyan, Benjamin Reinhart, Alena Paulenova, Mac Foster, Ilja Popovs, Kevin Lyon, Bruce A. Moyer, and Santa Jansone-Popova | 2020 | https://doi.org/10.1021/acs.inorgchem.0c02861 | 1 | CCCCCCCCN(C)C(=O)COCC(=O)N(C)CCCCCCCC | DMDODGA | 0.1 | Isopar L with 30 vol% Exxal 13 | 1 | Ce(III) |  | 0.5 | HCl | 3 |  |  |  | 25 | 60 | 1 | 12.01 | YES | Table SI1 |  | 0.5 | CCCCCCCCN(C)C(=O)COCC(=O)N(C)CCCCCCCC | 298.15 | 1.079543 | Isopar L | Exxal 13 | 30 | 0.3
Structure Activity Relationship Approach toward the Improved Separation of Rare-Earth Elements Using Diglycolamides | Diana Stamberga, Mary R. Healy, Vyacheslav S. Bryantsev, Camille Albisser, Yana Karslyan, Benjamin Reinhart, Alena Paulenova, Mac Foster, Ilja Popovs, Kevin Lyon, Bruce A. Moyer, and Santa Jansone-Popova | 2020 | https://doi.org/10.1021/acs.inorgchem.0c02861 | 1 | CCCCCCCCN(C)C(=O)COCC(=O)N(C)CCCCCCCC | DMDODGA | 0.1 | Isopar L with 30 vol% Exxal 13 | 1 | Pr(III) |  | 0.5 | HCl | 3 |  |  |  | 25 | 60 | 1 | 17.45 | YES | Table SI1 |  | 0.5 | CCCCCCCCN(C)C(=O)COCC(=O)N(C)CCCCCCCC | 298.15 | 1.241795 | Isopar L | Exxal 13 | 30 | 0.3
Structure Activity Relationship Approach toward the Improved Separation of Rare-Earth Elements Using Diglycolamides | Diana Stamberga, Mary R. Healy, Vyacheslav S. Bryantsev, Camille Albisser, Yana Karslyan, Benjamin Reinhart, Alena Paulenova, Mac Foster, Ilja Popovs, Kevin Lyon, Bruce A. Moyer, and Santa Jansone-Popova | 2020 | https://doi.org/10.1021/acs.inorgchem.0c02861 | 1 | CCCCCCCCN(C)C(=O)COCC(=O)N(C)CCCCCCCC | DMDODGA | 0.1 | Isopar L with 30 vol% Exxal 13 | 1 | Nd(III) |  | 0.5 | HCl | 3 |  |  |  | 25 | 60 | 1 | 48.22 | YES | Table SI1 |  | 0.5 | CCCCCCCCN(C)C(=O)COCC(=O)N(C)CCCCCCCC | 298.15 | 1.683227 | Isopar L | Exxal 13 | 30 | 0.3
Structure Activity Relationship Approach toward the Improved Separation of Rare-Earth Elements Using Diglycolamides | Diana Stamberga, Mary R. Healy, Vyacheslav S. Bryantsev, Camille Albisser, Yana Karslyan, Benjamin Reinhart, Alena Paulenova, Mac Foster, Ilja Popovs, Kevin Lyon, Bruce A. Moyer, and Santa Jansone-Popova | 2020 | https://doi.org/10.1021/acs.inorgchem.0c02861 | 1 | CCCCCCCCN(C)C(=O)COCC(=O)N(C)CCCCCCCC | DMDODGA | 0.1 | Isopar L with 30 vol% Exxal 13 | 1 | Sm(III) |  | 0.5 | HCl | 3 |  |  |  | 25 | 60 | 1 | 259.09 | YES | Table SI1 |  | 0.5 | CCCCCCCCN(C)C(=O)COCC(=O)N(C)CCCCCCCC | 298.15 | 2.413451 | Isopar L | Exxal 13 | 30 | 0.3
Structure Activity Relationship Approach toward the Improved Separation of Rare-Earth Elements Using Diglycolamides | Diana Stamberga, Mary R. Healy, Vyacheslav S. Bryantsev, Camille Albisser, Yana Karslyan, Benjamin Reinhart, Alena Paulenova, Mac Foster, Ilja Popovs, Kevin Lyon, Bruce A. Moyer, and Santa Jansone-Popova | 2020 | https://doi.org/10.1021/acs.inorgchem.0c02861 | 1 | CCCCCCCCN(C)C(=O)COCC(=O)N(C)CCCCCCCC | DMDODGA | 0.1 | Isopar L with 30 vol% Exxal 13 | 1 | Gd(III) |  | 0.5 | HCl | 3 |  |  |  | 25 | 60 | 1 | 217.72 | YES | Table SI1 |  | 0.5 | CCCCCCCCN(C)C(=O)COCC(=O)N(C)CCCCCCCC | 298.15 | 2.337898 | Isopar L | Exxal 13 | 30 | 0.3
Structure Activity Relationship Approach toward the Improved Separation of Rare-Earth Elements Using Diglycolamides | Diana Stamberga, Mary R. Healy, Vyacheslav S. Bryantsev, Camille Albisser, Yana Karslyan, Benjamin Reinhart, Alena Paulenova, Mac Foster, Ilja Popovs, Kevin Lyon, Bruce A. Moyer, and Santa Jansone-Popova | 2020 | https://doi.org/10.1021/acs.inorgchem.0c02861 | 1 | CCCCCCCCN(C)C(=O)COCC(=O)N(C)CCCCCCCC | DMDODGA | 0.1 | Isopar L with 30 vol% Exxal 13 | 1 | Tb(III) |  | 0.5 | HCl | 3 |  |  |  | 25 | 60 | 1 | 337.21 | YES | Table SI1 |  | 0.5 | CCCCCCCCN(C)C(=O)COCC(=O)N(C)CCCCCCCC | 298.15 | 2.5279 | Isopar L | Exxal 13 | 30 | 0.3
Structure Activity Relationship Approach toward the Improved Separation of Rare-Earth Elements Using Diglycolamides | Diana Stamberga, Mary R. Healy, Vyacheslav S. Bryantsev, Camille Albisser, Yana Karslyan, Benjamin Reinhart, Alena Paulenova, Mac Foster, Ilja Popovs, Kevin Lyon, Bruce A. Moyer, and Santa Jansone-Popova | 2020 | https://doi.org/10.1021/acs.inorgchem.0c02861 | 1 | CCCCCCCCN(C)C(=O)COCC(=O)N(C)CCCCCCCC | DMDODGA | 0.1 | Isopar L with 30 vol% Exxal 13 | 1 | Dy(III) |  | 0.5 | HCl | 3 |  |  |  | 25 | 60 | 1 | 307.68 | YES | Table SI1 |  | 0.5 | CCCCCCCCN(C)C(=O)COCC(=O)N(C)CCCCCCCC | 298.15 | 2.488099 | Isopar L | Exxal 13 | 30 | 0.3
Structure Activity Relationship Approach toward the Improved Separation of Rare-Earth Elements Using Diglycolamides | Diana Stamberga, Mary R. Healy, Vyacheslav S. Bryantsev, Camille Albisser, Yana Karslyan, Benjamin Reinhart, Alena Paulenova, Mac Foster, Ilja Popovs, Kevin Lyon, Bruce A. Moyer, and Santa Jansone-Popova | 2020 | https://doi.org/10.1021/acs.inorgchem.0c02861 | 1 | CCCCCCCCN(C)C(=O)COCC(=O)N(C)CCCCCCCC | DMDODGA | 0.1 | Isopar L with 30 vol% Exxal 13 | 1 | Ho(III) |  | 0.5 | HCl | 3 |  |  |  | 25 | 60 | 1 | 268.01 | YES | Table SI1 |  | 0.5 | CCCCCCCCN(C)C(=O)COCC(=O)N(C)CCCCCCCC | 298.15 | 2.428151 | Isopar L | Exxal 13 | 30 | 0.3
Structure Activity Relationship Approach toward the Improved Separation of Rare-Earth Elements Using Diglycolamides | Diana Stamberga, Mary R. Healy, Vyacheslav S. Bryantsev, Camille Albisser, Yana Karslyan, Benjamin Reinhart, Alena Paulenova, Mac Foster, Ilja Popovs, Kevin Lyon, Bruce A. Moyer, and Santa Jansone-Popova | 2020 | https://doi.org/10.1021/acs.inorgchem.0c02861 | 1 | CCCCCCCCN(C)C(=O)COCC(=O)N(C)CCCCCCCC | DMDODGA | 0.1 | Isopar L with 30 vol% Exxal 13 | 1 | Er(III) |  | 0.5 | HCl | 3 |  |  |  | 25 | 60 | 1 | 332.02 | YES | Table SI1 |  | 0.5 | CCCCCCCCN(C)C(=O)COCC(=O)N(C)CCCCCCCC | 298.15 | 2.521164 | Isopar L | Exxal 13 | 30 | 0.3
Structure Activity Relationship Approach toward the Improved Separation of Rare-Earth Elements Using Diglycolamides | Diana Stamberga, Mary R. Healy, Vyacheslav S. Bryantsev, Camille Albisser, Yana Karslyan, Benjamin Reinhart, Alena Paulenova, Mac Foster, Ilja Popovs, Kevin Lyon, Bruce A. Moyer, and Santa Jansone-Popova | 2020 | https://doi.org/10.1021/acs.inorgchem.0c02861 | 1 | CCCCCCCCN(C)C(=O)COCC(=O)N(C)CCCCCCCC | DMDODGA | 0.1 | Isopar L with 30 vol% Exxal 13 | 1 | Tm(III) |  | 0.5 | HCl | 3 |  |  |  | 25 | 60 | 1 | 340.96 | YES | Table SI1 |  | 0.5 | CCCCCCCCN(C)C(=O)COCC(=O)N(C)CCCCCCCC | 298.15 | 2.532703 | Isopar L | Exxal 13 | 30 | 0.3
Structure Activity Relationship Approach toward the Improved Separation of Rare-Earth Elements Using Diglycolamides | Diana Stamberga, Mary R. Healy, Vyacheslav S. Bryantsev, Camille Albisser, Yana Karslyan, Benjamin Reinhart, Alena Paulenova, Mac Foster, Ilja Popovs, Kevin Lyon, Bruce A. Moyer, and Santa Jansone-Popova | 2020 | https://doi.org/10.1021/acs.inorgchem.0c02861 | 1 | CCCCCCCCN(C)C(=O)COCC(=O)N(C)CCCCCCCC | DMDODGA | 0.1 | Isopar L with 30 vol% Exxal 13 | 1 | Yb(III) |  | 0.5 | HCl | 3 |  |  |  | 25 | 60 | 1 | 395.21 | YES | Table SI1 |  | 0.5 | CCCCCCCCN(C)C(=O)COCC(=O)N(C)CCCCCCCC | 298.15 | 2.596828 | Isopar L | Exxal 13 | 30 | 0.3
Structure Activity Relationship Approach toward the Improved Separation of Rare-Earth Elements Using Diglycolamides | Diana Stamberga, Mary R. Healy, Vyacheslav S. Bryantsev, Camille Albisser, Yana Karslyan, Benjamin Reinhart, Alena Paulenova, Mac Foster, Ilja Popovs, Kevin Lyon, Bruce A. Moyer, and Santa Jansone-Popova | 2020 | https://doi.org/10.1021/acs.inorgchem.0c02861 | 1 | CCCCCCCCN(C)C(=O)COCC(=O)N(C)CCCCCCCC | DMDODGA | 0.1 | Isopar L with 30 vol% Exxal 13 | 1 | Lu(III) |  | 0.5 | HCl | 3 |  |  |  | 25 | 60 | 1 | 696.65 | YES | Table SI1 |  | 0.5 | CCCCCCCCN(C)C(=O)COCC(=O)N(C)CCCCCCCC | 298.15 | 2.843015 | Isopar L | Exxal 13 | 30 | 0.3
Structure Activity Relationship Approach toward the Improved Separation of Rare-Earth Elements Using Diglycolamides | Diana Stamberga, Mary R. Healy, Vyacheslav S. Bryantsev, Camille Albisser, Yana Karslyan, Benjamin Reinhart, Alena Paulenova, Mac Foster, Ilja Popovs, Kevin Lyon, Bruce A. Moyer, and Santa Jansone-Popova | 2020 | https://doi.org/10.1021/acs.inorgchem.0c02861 | 1 | CCCCC(CC)CN(C)C(=O)COCC(=O)N(C)CC(CC)CCCC | DMDetHDGA | 0.1 | Isopar L with 30 vol% Exxal 13 | 1 | La(III) |  | 0.5 | HCl | 3 |  |  |  | 25 | 60 | 1 | 0.78 | NO | Table SI1 |  | 0.5 | CCCCC(CC)CN(C)C(=O)COCC(=O)N(C)CC(CC)CCCC | 298.15 | -0.1079054 | Isopar L | Exxal 13 | 30 | 0.3
Structure Activity Relationship Approach toward the Improved Separation of Rare-Earth Elements Using Diglycolamides | Diana Stamberga, Mary R. Healy, Vyacheslav S. Bryantsev, Camille Albisser, Yana Karslyan, Benjamin Reinhart, Alena Paulenova, Mac Foster, Ilja Popovs, Kevin Lyon, Bruce A. Moyer, and Santa Jansone-Popova | 2020 | https://doi.org/10.1021/acs.inorgchem.0c02861 | 1 | CCCCC(CC)CN(C)C(=O)COCC(=O)N(C)CC(CC)CCCC | DMDetHDGA | 0.1 | Isopar L with 30 vol% Exxal 13 | 1 | Ce(III) |  | 0.5 | HCl | 3 |  |  |  | 25 | 60 | 1 | 3.83 | NO | Table SI1 |  | 0.5 | CCCCC(CC)CN(C)C(=O)COCC(=O)N(C)CC(CC)CCCC | 298.15 | 0.5831988 | Isopar L | Exxal 13 | 30 | 0.3
Structure Activity Relationship Approach toward the Improved Separation of Rare-Earth Elements Using Diglycolamides | Diana Stamberga, Mary R. Healy, Vyacheslav S. Bryantsev, Camille Albisser, Yana Karslyan, Benjamin Reinhart, Alena Paulenova, Mac Foster, Ilja Popovs, Kevin Lyon, Bruce A. Moyer, and Santa Jansone-Popova | 2020 | https://doi.org/10.1021/acs.inorgchem.0c02861 | 1 | CCCCC(CC)CN(C)C(=O)COCC(=O)N(C)CC(CC)CCCC | DMDetHDGA | 0.1 | Isopar L with 30 vol% Exxal 13 | 1 | Pr(III) |  | 0.5 | HCl | 3 |  |  |  | 25 | 60 | 1 | 4.64 | NO | Table SI1 |  | 0.5 | CCCCC(CC)CN(C)C(=O)COCC(=O)N(C)CC(CC)CCCC | 298.15 | 0.666518 | Isopar L | Exxal 13 | 30 | 0.3
Structure Activity Relationship Approach toward the Improved Separation of Rare-Earth Elements Using Diglycolamides | Diana Stamberga, Mary R. Healy, Vyacheslav S. Bryantsev, Camille Albisser, Yana Karslyan, Benjamin Reinhart, Alena Paulenova, Mac Foster, Ilja Popovs, Kevin Lyon, Bruce A. Moyer, and Santa Jansone-Popova | 2020 | https://doi.org/10.1021/acs.inorgchem.0c02861 | 1 | CCCCC(CC)CN(C)C(=O)COCC(=O)N(C)CC(CC)CCCC | DMDetHDGA | 0.1 | Isopar L with 30 vol% Exxal 13 | 1 | Nd(III) |  | 0.5 | HCl | 3 |  |  |  | 25 | 60 | 1 | 11.65 | NO | Table SI1 |  | 0.5 | CCCCC(CC)CN(C)C(=O)COCC(=O)N(C)CC(CC)CCCC | 298.15 | 1.066326 | Isopar L | Exxal 13 | 30 | 0.3
Structure Activity Relationship Approach toward the Improved Separation of Rare-Earth Elements Using Diglycolamides | Diana Stamberga, Mary R. Healy, Vyacheslav S. Bryantsev, Camille Albisser, Yana Karslyan, Benjamin Reinhart, Alena Paulenova, Mac Foster, Ilja Popovs, Kevin Lyon, Bruce A. Moyer, and Santa Jansone-Popova | 2020 | https://doi.org/10.1021/acs.inorgchem.0c02861 | 1 | CCCCC(CC)CN(C)C(=O)COCC(=O)N(C)CC(CC)CCCC | DMDetHDGA | 0.1 | Isopar L with 30 vol% Exxal 13 | 1 | Sm(III) |  | 0.5 | HCl | 3 |  |  |  | 25 | 60 | 1 | 40.89 | NO | Table SI1 |  | 0.5 | CCCCC(CC)CN(C)C(=O)COCC(=O)N(C)CC(CC)CCCC | 298.15 | 1.611617 | Isopar L | Exxal 13 | 30 | 0.3
Structure Activity Relationship Approach toward the Improved Separation of Rare-Earth Elements Using Diglycolamides | Diana Stamberga, Mary R. Healy, Vyacheslav S. Bryantsev, Camille Albisser, Yana Karslyan, Benjamin Reinhart, Alena Paulenova, Mac Foster, Ilja Popovs, Kevin Lyon, Bruce A. Moyer, and Santa Jansone-Popova | 2020 | https://doi.org/10.1021/acs.inorgchem.0c02861 | 1 | CCCCC(CC)CN(C)C(=O)COCC(=O)N(C)CC(CC)CCCC | DMDetHDGA | 0.1 | Isopar L with 30 vol% Exxal 13 | 1 | Eu(III) |  | 0.5 | HCl | 3 |  |  |  | 25 | 60 | 1 | 48.29 | NO | Table SI1 |  | 0.5 | CCCCC(CC)CN(C)C(=O)COCC(=O)N(C)CC(CC)CCCC | 298.15 | 1.683857 | Isopar L | Exxal 13 | 30 | 0.3
Structure Activity Relationship Approach toward the Improved Separation of Rare-Earth Elements Using Diglycolamides | Diana Stamberga, Mary R. Healy, Vyacheslav S. Bryantsev, Camille Albisser, Yana Karslyan, Benjamin Reinhart, Alena Paulenova, Mac Foster, Ilja Popovs, Kevin Lyon, Bruce A. Moyer, and Santa Jansone-Popova | 2020 | https://doi.org/10.1021/acs.inorgchem.0c02861 | 1 | CCCCC(CC)CN(C)C(=O)COCC(=O)N(C)CC(CC)CCCC | DMDetHDGA | 0.1 | Isopar L with 30 vol% Exxal 13 | 1 | Gd(III) |  | 0.5 | HCl | 3 |  |  |  | 25 | 60 | 1 | 60.24 | NO | Table SI1 |  | 0.5 | CCCCC(CC)CN(C)C(=O)COCC(=O)N(C)CC(CC)CCCC | 298.15 | 1.779885 | Isopar L | Exxal 13 | 30 | 0.3
Structure Activity Relationship Approach toward the Improved Separation of Rare-Earth Elements Using Diglycolamides | Diana Stamberga, Mary R. Healy, Vyacheslav S. Bryantsev, Camille Albisser, Yana Karslyan, Benjamin Reinhart, Alena Paulenova, Mac Foster, Ilja Popovs, Kevin Lyon, Bruce A. Moyer, and Santa Jansone-Popova | 2020 | https://doi.org/10.1021/acs.inorgchem.0c02861 | 1 | CCCCC(CC)CN(C)C(=O)COCC(=O)N(C)CC(CC)CCCC | DMDetHDGA | 0.1 | Isopar L with 30 vol% Exxal 13 | 1 | Tb(III) |  | 0.5 | HCl | 3 |  |  |  | 25 | 60 | 1 | 76.16 | NO | Table SI1 |  | 0.5 | CCCCC(CC)CN(C)C(=O)COCC(=O)N(C)CC(CC)CCCC | 298.15 | 1.881727 | Isopar L | Exxal 13 | 30 | 0.3
Structure Activity Relationship Approach toward the Improved Separation of Rare-Earth Elements Using Diglycolamides | Diana Stamberga, Mary R. Healy, Vyacheslav S. Bryantsev, Camille Albisser, Yana Karslyan, Benjamin Reinhart, Alena Paulenova, Mac Foster, Ilja Popovs, Kevin Lyon, Bruce A. Moyer, and Santa Jansone-Popova | 2020 | https://doi.org/10.1021/acs.inorgchem.0c02861 | 1 | CCCCC(CC)CN(C)C(=O)COCC(=O)N(C)CC(CC)CCCC | DMDetHDGA | 0.1 | Isopar L with 30 vol% Exxal 13 | 1 | Dy(III) |  | 0.5 | HCl | 3 |  |  |  | 25 | 60 | 1 | 65.72 | NO | Table SI1 |  | 0.5 | CCCCC(CC)CN(C)C(=O)COCC(=O)N(C)CC(CC)CCCC | 298.15 | 1.817698 | Isopar L | Exxal 13 | 30 | 0.3
Structure Activity Relationship Approach toward the Improved Separation of Rare-Earth Elements Using Diglycolamides | Diana Stamberga, Mary R. Healy, Vyacheslav S. Bryantsev, Camille Albisser, Yana Karslyan, Benjamin Reinhart, Alena Paulenova, Mac Foster, Ilja Popovs, Kevin Lyon, Bruce A. Moyer, and Santa Jansone-Popova | 2020 | https://doi.org/10.1021/acs.inorgchem.0c02861 | 1 | CCCCC(CC)CN(C)C(=O)COCC(=O)N(C)CC(CC)CCCC | DMDetHDGA | 0.1 | Isopar L with 30 vol% Exxal 13 | 1 | Ho(III) |  | 0.5 | HCl | 3 |  |  |  | 25 | 60 | 1 | 61.62 | NO | Table SI1 |  | 0.5 | CCCCC(CC)CN(C)C(=O)COCC(=O)N(C)CC(CC)CCCC | 298.15 | 1.789722 | Isopar L | Exxal 13 | 30 | 0.3
Structure Activity Relationship Approach toward the Improved Separation of Rare-Earth Elements Using Diglycolamides | Diana Stamberga, Mary R. Healy, Vyacheslav S. Bryantsev, Camille Albisser, Yana Karslyan, Benjamin Reinhart, Alena Paulenova, Mac Foster, Ilja Popovs, Kevin Lyon, Bruce A. Moyer, and Santa Jansone-Popova | 2020 | https://doi.org/10.1021/acs.inorgchem.0c02861 | 1 | CCCCC(CC)CN(C)C(=O)COCC(=O)N(C)CC(CC)CCCC | DMDetHDGA | 0.1 | Isopar L with 30 vol% Exxal 13 | 1 | Er(III) |  | 0.5 | HCl | 3 |  |  |  | 25 | 60 | 1 | 78.33 | NO | Table SI1 |  | 0.5 | CCCCC(CC)CN(C)C(=O)COCC(=O)N(C)CC(CC)CCCC | 298.15 | 1.893928 | Isopar L | Exxal 13 | 30 | 0.3
Structure Activity Relationship Approach toward the Improved Separation of Rare-Earth Elements Using Diglycolamides | Diana Stamberga, Mary R. Healy, Vyacheslav S. Bryantsev, Camille Albisser, Yana Karslyan, Benjamin Reinhart, Alena Paulenova, Mac Foster, Ilja Popovs, Kevin Lyon, Bruce A. Moyer, and Santa Jansone-Popova | 2020 | https://doi.org/10.1021/acs.inorgchem.0c02861 | 1 | CCCCC(CC)CN(C)C(=O)COCC(=O)N(C)CC(CC)CCCC | DMDetHDGA | 0.1 | Isopar L with 30 vol% Exxal 13 | 1 | Tm(III) |  | 0.5 | HCl | 3 |  |  |  | 25 | 60 | 1 | 85.01 | NO | Table SI1 |  | 0.5 | CCCCC(CC)CN(C)C(=O)COCC(=O)N(C)CC(CC)CCCC | 298.15 | 1.92947 | Isopar L | Exxal 13 | 30 | 0.3
Structure Activity Relationship Approach toward the Improved Separation of Rare-Earth Elements Using Diglycolamides | Diana Stamberga, Mary R. Healy, Vyacheslav S. Bryantsev, Camille Albisser, Yana Karslyan, Benjamin Reinhart, Alena Paulenova, Mac Foster, Ilja Popovs, Kevin Lyon, Bruce A. Moyer, and Santa Jansone-Popova | 2020 | https://doi.org/10.1021/acs.inorgchem.0c02861 | 1 | CCCCC(CC)CN(C)C(=O)COCC(=O)N(C)CC(CC)CCCC | DMDetHDGA | 0.1 | Isopar L with 30 vol% Exxal 13 | 1 | Yb(III) |  | 0.5 | HCl | 3 |  |  |  | 25 | 60 | 1 | 78.01 | NO | Table SI1 |  | 0.5 | CCCCC(CC)CN(C)C(=O)COCC(=O)N(C)CC(CC)CCCC | 298.15 | 1.89215 | Isopar L | Exxal 13 | 30 | 0.3
Structure Activity Relationship Approach toward the Improved Separation of Rare-Earth Elements Using Diglycolamides | Diana Stamberga, Mary R. Healy, Vyacheslav S. Bryantsev, Camille Albisser, Yana Karslyan, Benjamin Reinhart, Alena Paulenova, Mac Foster, Ilja Popovs, Kevin Lyon, Bruce A. Moyer, and Santa Jansone-Popova | 2020 | https://doi.org/10.1021/acs.inorgchem.0c02861 | 1 | CCCCC(CC)CN(C)C(=O)COCC(=O)N(C)CC(CC)CCCC | DMDetHDGA | 0.1 | Isopar L with 30 vol% Exxal 13 | 1 | Lu(III) |  | 0.5 | HCl | 3 |  |  |  | 25 | 60 | 1 | 88.47 | NO | Table SI1 |  | 0.5 | CCCCC(CC)CN(C)C(=O)COCC(=O)N(C)CC(CC)CCCC | 298.15 | 1.946796 | Isopar L | Exxal 13 | 30 | 0.3
Structure Activity Relationship Approach toward the Improved Separation of Rare-Earth Elements Using Diglycolamides | Diana Stamberga, Mary R. Healy, Vyacheslav S. Bryantsev, Camille Albisser, Yana Karslyan, Benjamin Reinhart, Alena Paulenova, Mac Foster, Ilja Popovs, Kevin Lyon, Bruce A. Moyer, and Santa Jansone-Popova | 2020 | https://doi.org/10.1021/acs.inorgchem.0c02861 | 1 | CCCCCCC(CCCC)CCCN(C)C(=O)COCC(=O)N(C)CCCC(CCCC)CCCCCC | DMDdecHDGA | 0.1 | Isopar L with 30 vol% Exxal 13 | 1 | La(III) |  | 0.5 | HCl | 3 |  |  |  | 25 | 60 | 1 | 0.14 | NO | Table SI1 |  | 0.5 | CCCCCCC(CCCC)CCCN(C)C(=O)COCC(=O)N(C)CCCC(CCCC)CCCCCC | 298.15 | -0.853872 | Isopar L | Exxal 13 | 30 | 0.3
Structure Activity Relationship Approach toward the Improved Separation of Rare-Earth Elements Using Diglycolamides | Diana Stamberga, Mary R. Healy, Vyacheslav S. Bryantsev, Camille Albisser, Yana Karslyan, Benjamin Reinhart, Alena Paulenova, Mac Foster, Ilja Popovs, Kevin Lyon, Bruce A. Moyer, and Santa Jansone-Popova | 2020 | https://doi.org/10.1021/acs.inorgchem.0c02861 | 1 | CCCCCCC(CCCC)CCCN(C)C(=O)COCC(=O)N(C)CCCC(CCCC)CCCCCC | DMDdecHDGA | 0.1 | Isopar L with 30 vol% Exxal 13 | 1 | Ce(III) |  | 0.5 | HCl | 3 |  |  |  | 25 | 60 | 1 | 0.22 | NO | Table SI1 |  | 0.5 | CCCCCCC(CCCC)CCCN(C)C(=O)COCC(=O)N(C)CCCC(CCCC)CCCCCC | 298.15 | -0.6575773 | Isopar L | Exxal 13 | 30 | 0.3
Structure Activity Relationship Approach toward the Improved Separation of Rare-Earth Elements Using Diglycolamides | Diana Stamberga, Mary R. Healy, Vyacheslav S. Bryantsev, Camille Albisser, Yana Karslyan, Benjamin Reinhart, Alena Paulenova, Mac Foster, Ilja Popovs, Kevin Lyon, Bruce A. Moyer, and Santa Jansone-Popova | 2020 | https://doi.org/10.1021/acs.inorgchem.0c02861 | 1 | CCCCCCC(CCCC)CCCN(C)C(=O)COCC(=O)N(C)CCCC(CCCC)CCCCCC | DMDdecHDGA | 0.1 | Isopar L with 30 vol% Exxal 13 | 1 | Pr(III) |  | 0.5 | HCl | 3 |  |  |  | 25 | 60 | 1 | 0.61 | NO | Table SI1 |  | 0.5 | CCCCCCC(CCCC)CCCN(C)C(=O)COCC(=O)N(C)CCCC(CCCC)CCCCCC | 298.15 | -0.2146702 | Isopar L | Exxal 13 | 30 | 0.3
Structure Activity Relationship Approach toward the Improved Separation of Rare-Earth Elements Using Diglycolamides | Diana Stamberga, Mary R. Healy, Vyacheslav S. Bryantsev, Camille Albisser, Yana Karslyan, Benjamin Reinhart, Alena Paulenova, Mac Foster, Ilja Popovs, Kevin Lyon, Bruce A. Moyer, and Santa Jansone-Popova | 2020 | https://doi.org/10.1021/acs.inorgchem.0c02861 | 1 | CCCCCCC(CCCC)CCCN(C)C(=O)COCC(=O)N(C)CCCC(CCCC)CCCCCC | DMDdecHDGA | 0.1 | Isopar L with 30 vol% Exxal 13 | 1 | Nd(III) |  | 0.5 | HCl | 3 |  |  |  | 25 | 60 | 1 | 0.6 | NO | Table SI1 |  | 0.5 | CCCCCCC(CCCC)CCCN(C)C(=O)COCC(=O)N(C)CCCC(CCCC)CCCCCC | 298.15 | -0.2218487 | Isopar L | Exxal 13 | 30 | 0.3
Structure Activity Relationship Approach toward the Improved Separation of Rare-Earth Elements Using Diglycolamides | Diana Stamberga, Mary R. Healy, Vyacheslav S. Bryantsev, Camille Albisser, Yana Karslyan, Benjamin Reinhart, Alena Paulenova, Mac Foster, Ilja Popovs, Kevin Lyon, Bruce A. Moyer, and Santa Jansone-Popova | 2020 | https://doi.org/10.1021/acs.inorgchem.0c02861 | 1 | CCCCCCC(CCCC)CCCN(C)C(=O)COCC(=O)N(C)CCCC(CCCC)CCCCCC | DMDdecHDGA | 0.1 | Isopar L with 30 vol% Exxal 13 | 1 | Sm(III) |  | 0.5 | HCl | 3 |  |  |  | 25 | 60 | 1 | 2.66 | NO | Table SI1 |  | 0.5 | CCCCCCC(CCCC)CCCN(C)C(=O)COCC(=O)N(C)CCCC(CCCC)CCCCCC | 298.15 | 0.4248816 | Isopar L | Exxal 13 | 30 | 0.3
Structure Activity Relationship Approach toward the Improved Separation of Rare-Earth Elements Using Diglycolamides | Diana Stamberga, Mary R. Healy, Vyacheslav S. Bryantsev, Camille Albisser, Yana Karslyan, Benjamin Reinhart, Alena Paulenova, Mac Foster, Ilja Popovs, Kevin Lyon, Bruce A. Moyer, and Santa Jansone-Popova | 2020 | https://doi.org/10.1021/acs.inorgchem.0c02861 | 1 | CCCCCCC(CCCC)CCCN(C)C(=O)COCC(=O)N(C)CCCC(CCCC)CCCCCC | DMDdecHDGA | 0.1 | Isopar L with 30 vol% Exxal 13 | 1 | Eu(III) |  | 0.5 | HCl | 3 |  |  |  | 25 | 60 | 1 | 5.89 | NO | Table SI1 |  | 0.5 | CCCCCCC(CCCC)CCCN(C)C(=O)COCC(=O)N(C)CCCC(CCCC)CCCCCC | 298.15 | 0.7701153 | Isopar L | Exxal 13 | 30 | 0.3
Structure Activity Relationship Approach toward the Improved Separation of Rare-Earth Elements Using Diglycolamides | Diana Stamberga, Mary R. Healy, Vyacheslav S. Bryantsev, Camille Albisser, Yana Karslyan, Benjamin Reinhart, Alena Paulenova, Mac Foster, Ilja Popovs, Kevin Lyon, Bruce A. Moyer, and Santa Jansone-Popova | 2020 | https://doi.org/10.1021/acs.inorgchem.0c02861 | 1 | CCCCCCC(CCCC)CCCN(C)C(=O)COCC(=O)N(C)CCCC(CCCC)CCCCCC | DMDdecHDGA | 0.1 | Isopar L with 30 vol% Exxal 13 | 1 | Gd(III) |  | 0.5 | HCl | 3 |  |  |  | 25 | 60 | 1 | 7.79 | NO | Table SI1 |  | 0.5 | CCCCCCC(CCCC)CCCN(C)C(=O)COCC(=O)N(C)CCCC(CCCC)CCCCCC | 298.15 | 0.8915375 | Isopar L | Exxal 13 | 30 | 0.3
Structure Activity Relationship Approach toward the Improved Separation of Rare-Earth Elements Using Diglycolamides | Diana Stamberga, Mary R. Healy, Vyacheslav S. Bryantsev, Camille Albisser, Yana Karslyan, Benjamin Reinhart, Alena Paulenova, Mac Foster, Ilja Popovs, Kevin Lyon, Bruce A. Moyer, and Santa Jansone-Popova | 2020 | https://doi.org/10.1021/acs.inorgchem.0c02861 | 1 | CCCCCCC(CCCC)CCCN(C)C(=O)COCC(=O)N(C)CCCC(CCCC)CCCCCC | DMDdecHDGA | 0.1 | Isopar L with 30 vol% Exxal 13 | 1 | Tb(III) |  | 0.5 | HCl | 3 |  |  |  | 25 | 60 | 1 | 14.9 | NO | Table SI1 |  | 0.5 | CCCCCCC(CCCC)CCCN(C)C(=O)COCC(=O)N(C)CCCC(CCCC)CCCCCC | 298.15 | 1.173186 | Isopar L | Exxal 13 | 30 | 0.3
Structure Activity Relationship Approach toward the Improved Separation of Rare-Earth Elements Using Diglycolamides | Diana Stamberga, Mary R. Healy, Vyacheslav S. Bryantsev, Camille Albisser, Yana Karslyan, Benjamin Reinhart, Alena Paulenova, Mac Foster, Ilja Popovs, Kevin Lyon, Bruce A. Moyer, and Santa Jansone-Popova | 2020 | https://doi.org/10.1021/acs.inorgchem.0c02861 | 1 | CCCCCCC(CCCC)CCCN(C)C(=O)COCC(=O)N(C)CCCC(CCCC)CCCCCC | DMDdecHDGA | 0.1 | Isopar L with 30 vol% Exxal 13 | 1 | Dy(III) |  | 0.5 | HCl | 3 |  |  |  | 25 | 60 | 1 | 21.15 | NO | Table SI1 |  | 0.5 | CCCCCCC(CCCC)CCCN(C)C(=O)COCC(=O)N(C)CCCC(CCCC)CCCCCC | 298.15 | 1.32531 | Isopar L | Exxal 13 | 30 | 0.3
Structure Activity Relationship Approach toward the Improved Separation of Rare-Earth Elements Using Diglycolamides | Diana Stamberga, Mary R. Healy, Vyacheslav S. Bryantsev, Camille Albisser, Yana Karslyan, Benjamin Reinhart, Alena Paulenova, Mac Foster, Ilja Popovs, Kevin Lyon, Bruce A. Moyer, and Santa Jansone-Popova | 2020 | https://doi.org/10.1021/acs.inorgchem.0c02861 | 1 | CCCCCCC(CCCC)CCCN(C)C(=O)COCC(=O)N(C)CCCC(CCCC)CCCCCC | DMDdecHDGA | 0.1 | Isopar L with 30 vol% Exxal 13 | 1 | Ho(III) |  | 0.5 | HCl | 3 |  |  |  | 25 | 60 | 1 | 18.87 | NO | Table SI1 |  | 0.5 | CCCCCCC(CCCC)CCCN(C)C(=O)COCC(=O)N(C)CCCC(CCCC)CCCCCC | 298.15 | 1.275772 | Isopar L | Exxal 13 | 30 | 0.3
Structure Activity Relationship Approach toward the Improved Separation of Rare-Earth Elements Using Diglycolamides | Diana Stamberga, Mary R. Healy, Vyacheslav S. Bryantsev, Camille Albisser, Yana Karslyan, Benjamin Reinhart, Alena Paulenova, Mac Foster, Ilja Popovs, Kevin Lyon, Bruce A. Moyer, and Santa Jansone-Popova | 2020 | https://doi.org/10.1021/acs.inorgchem.0c02861 | 1 | CCCCCCC(CCCC)CCCN(C)C(=O)COCC(=O)N(C)CCCC(CCCC)CCCCCC | DMDdecHDGA | 0.1 | Isopar L with 30 vol% Exxal 13 | 1 | Er(III) |  | 0.5 | HCl | 3 |  |  |  | 25 | 60 | 1 | 37.59 | NO | Table SI1 |  | 0.5 | CCCCCCC(CCCC)CCCN(C)C(=O)COCC(=O)N(C)CCCC(CCCC)CCCCCC | 298.15 | 1.575072 | Isopar L | Exxal 13 | 30 | 0.3
Structure Activity Relationship Approach toward the Improved Separation of Rare-Earth Elements Using Diglycolamides | Diana Stamberga, Mary R. Healy, Vyacheslav S. Bryantsev, Camille Albisser, Yana Karslyan, Benjamin Reinhart, Alena Paulenova, Mac Foster, Ilja Popovs, Kevin Lyon, Bruce A. Moyer, and Santa Jansone-Popova | 2020 | https://doi.org/10.1021/acs.inorgchem.0c02861 | 1 | CCCCCCC(CCCC)CCCN(C)C(=O)COCC(=O)N(C)CCCC(CCCC)CCCCCC | DMDdecHDGA | 0.1 | Isopar L with 30 vol% Exxal 13 | 1 | Tm(III) |  | 0.5 | HCl | 3 |  |  |  | 25 | 60 | 1 | 39.01 | NO | Table SI1 |  | 0.5 | CCCCCCC(CCCC)CCCN(C)C(=O)COCC(=O)N(C)CCCC(CCCC)CCCCCC | 298.15 | 1.591176 | Isopar L | Exxal 13 | 30 | 0.3
Structure Activity Relationship Approach toward the Improved Separation of Rare-Earth Elements Using Diglycolamides | Diana Stamberga, Mary R. Healy, Vyacheslav S. Bryantsev, Camille Albisser, Yana Karslyan, Benjamin Reinhart, Alena Paulenova, Mac Foster, Ilja Popovs, Kevin Lyon, Bruce A. Moyer, and Santa Jansone-Popova | 2020 | https://doi.org/10.1021/acs.inorgchem.0c02861 | 1 | CCCCCCC(CCCC)CCCN(C)C(=O)COCC(=O)N(C)CCCC(CCCC)CCCCCC | DMDdecHDGA | 0.1 | Isopar L with 30 vol% Exxal 13 | 1 | Yb(III) |  | 0.5 | HCl | 3 |  |  |  | 25 | 60 | 1 | 43.76 | NO | Table SI1 |  | 0.5 | CCCCCCC(CCCC)CCCN(C)C(=O)COCC(=O)N(C)CCCC(CCCC)CCCCCC | 298.15 | 1.641077 | Isopar L | Exxal 13 | 30 | 0.3
Structure Activity Relationship Approach toward the Improved Separation of Rare-Earth Elements Using Diglycolamides | Diana Stamberga, Mary R. Healy, Vyacheslav S. Bryantsev, Camille Albisser, Yana Karslyan, Benjamin Reinhart, Alena Paulenova, Mac Foster, Ilja Popovs, Kevin Lyon, Bruce A. Moyer, and Santa Jansone-Popova | 2020 | https://doi.org/10.1021/acs.inorgchem.0c02861 | 1 | CCCCCCC(CCCC)CCCN(C)C(=O)COCC(=O)N(C)CCCC(CCCC)CCCCCC | DMDdecHDGA | 0.1 | Isopar L with 30 vol% Exxal 13 | 1 | Lu(III) |  | 0.5 | HCl | 3 |  |  |  | 25 | 60 | 1 | 51.97 | NO | Table SI1 |  | 0.5 | CCCCCCC(CCCC)CCCN(C)C(=O)COCC(=O)N(C)CCCC(CCCC)CCCCCC | 298.15 | 1.715753 | Isopar L | Exxal 13 | 30 | 0.3
Structure Activity Relationship Approach toward the Improved Separation of Rare-Earth Elements Using Diglycolamides | Diana Stamberga, Mary R. Healy, Vyacheslav S. Bryantsev, Camille Albisser, Yana Karslyan, Benjamin Reinhart, Alena Paulenova, Mac Foster, Ilja Popovs, Kevin Lyon, Bruce A. Moyer, and Santa Jansone-Popova | 2020 | https://doi.org/10.1021/acs.inorgchem.0c02861 | 1 | CC(C)CCCC(C)CCCCN(C)C(=O)COCC(=O)N(C)CCCCC(C)CCCC(C)C | DMDdecdDGA | 0.1 | Isopar L with 30 vol% Exxal 13 | 1 | La(III) |  | 0.5 | HCl | 3 |  |  |  | 25 | 60 | 1 | 0.66 | NO | Table SI1 |  | 0.5 | CC(C)CCCC(C)CCCCN(C)C(=O)COCC(=O)N(C)CCCCC(C)CCCC(C)C | 298.15 | -0.1804561 | Isopar L | Exxal 13 | 30 | 0.3
Structure Activity Relationship Approach toward the Improved Separation of Rare-Earth Elements Using Diglycolamides | Diana Stamberga, Mary R. Healy, Vyacheslav S. Bryantsev, Camille Albisser, Yana Karslyan, Benjamin Reinhart, Alena Paulenova, Mac Foster, Ilja Popovs, Kevin Lyon, Bruce A. Moyer, and Santa Jansone-Popova | 2020 | https://doi.org/10.1021/acs.inorgchem.0c02861 | 1 | CC(C)CCCC(C)CCCCN(C)C(=O)COCC(=O)N(C)CCCCC(C)CCCC(C)C | DMDdecdDGA | 0.1 | Isopar L with 30 vol% Exxal 13 | 1 | Ce(III) |  | 0.5 | HCl | 3 |  |  |  | 25 | 60 | 1 | 1.03 | NO | Table SI1 |  | 0.5 | CC(C)CCCC(C)CCCCN(C)C(=O)COCC(=O)N(C)CCCCC(C)CCCC(C)C | 298.15 | 0.01283722 | Isopar L | Exxal 13 | 30 | 0.3
Structure Activity Relationship Approach toward the Improved Separation of Rare-Earth Elements Using Diglycolamides | Diana Stamberga, Mary R. Healy, Vyacheslav S. Bryantsev, Camille Albisser, Yana Karslyan, Benjamin Reinhart, Alena Paulenova, Mac Foster, Ilja Popovs, Kevin Lyon, Bruce A. Moyer, and Santa Jansone-Popova | 2020 | https://doi.org/10.1021/acs.inorgchem.0c02861 | 1 | CC(C)CCCC(C)CCCCN(C)C(=O)COCC(=O)N(C)CCCCC(C)CCCC(C)C | DMDdecdDGA | 0.1 | Isopar L with 30 vol% Exxal 13 | 1 | Pr(III) |  | 0.5 | HCl | 3 |  |  |  | 25 | 60 | 1 | 1.5 | NO | Table SI1 |  | 0.5 | CC(C)CCCC(C)CCCCN(C)C(=O)COCC(=O)N(C)CCCCC(C)CCCC(C)C | 298.15 | 0.1760913 | Isopar L | Exxal 13 | 30 | 0.3
Structure Activity Relationship Approach toward the Improved Separation of Rare-Earth Elements Using Diglycolamides | Diana Stamberga, Mary R. Healy, Vyacheslav S. Bryantsev, Camille Albisser, Yana Karslyan, Benjamin Reinhart, Alena Paulenova, Mac Foster, Ilja Popovs, Kevin Lyon, Bruce A. Moyer, and Santa Jansone-Popova | 2020 | https://doi.org/10.1021/acs.inorgchem.0c02861 | 1 | CC(C)CCCC(C)CCCCN(C)C(=O)COCC(=O)N(C)CCCCC(C)CCCC(C)C | DMDdecdDGA | 0.1 | Isopar L with 30 vol% Exxal 13 | 1 | Nd(III) |  | 0.5 | HCl | 3 |  |  |  | 25 | 60 | 1 | 2.66 | NO | Table SI1 |  | 0.5 | CC(C)CCCC(C)CCCCN(C)C(=O)COCC(=O)N(C)CCCCC(C)CCCC(C)C | 298.15 | 0.4248816 | Isopar L | Exxal 13 | 30 | 0.3
Structure Activity Relationship Approach toward the Improved Separation of Rare-Earth Elements Using Diglycolamides | Diana Stamberga, Mary R. Healy, Vyacheslav S. Bryantsev, Camille Albisser, Yana Karslyan, Benjamin Reinhart, Alena Paulenova, Mac Foster, Ilja Popovs, Kevin Lyon, Bruce A. Moyer, and Santa Jansone-Popova | 2020 | https://doi.org/10.1021/acs.inorgchem.0c02861 | 1 | CC(C)CCCC(C)CCCCN(C)C(=O)COCC(=O)N(C)CCCCC(C)CCCC(C)C | DMDdecdDGA | 0.1 | Isopar L with 30 vol% Exxal 13 | 1 | Sm(III) |  | 0.5 | HCl | 3 |  |  |  | 25 | 60 | 1 | 8.37 | NO | Table SI1 |  | 0.5 | CC(C)CCCC(C)CCCCN(C)C(=O)COCC(=O)N(C)CCCCC(C)CCCC(C)C | 298.15 | 0.9227255 | Isopar L | Exxal 13 | 30 | 0.3
Structure Activity Relationship Approach toward the Improved Separation of Rare-Earth Elements Using Diglycolamides | Diana Stamberga, Mary R. Healy, Vyacheslav S. Bryantsev, Camille Albisser, Yana Karslyan, Benjamin Reinhart, Alena Paulenova, Mac Foster, Ilja Popovs, Kevin Lyon, Bruce A. Moyer, and Santa Jansone-Popova | 2020 | https://doi.org/10.1021/acs.inorgchem.0c02861 | 1 | CC(C)CCCC(C)CCCCN(C)C(=O)COCC(=O)N(C)CCCCC(C)CCCC(C)C | DMDdecdDGA | 0.1 | Isopar L with 30 vol% Exxal 13 | 1 | Eu(III) |  | 0.5 | HCl | 3 |  |  |  | 25 | 60 | 1 | 10.84 | NO | Table SI1 |  | 0.5 | CC(C)CCCC(C)CCCCN(C)C(=O)COCC(=O)N(C)CCCCC(C)CCCC(C)C | 298.15 | 1.035029 | Isopar L | Exxal 13 | 30 | 0.3
Structure Activity Relationship Approach toward the Improved Separation of Rare-Earth Elements Using Diglycolamides | Diana Stamberga, Mary R. Healy, Vyacheslav S. Bryantsev, Camille Albisser, Yana Karslyan, Benjamin Reinhart, Alena Paulenova, Mac Foster, Ilja Popovs, Kevin Lyon, Bruce A. Moyer, and Santa Jansone-Popova | 2020 | https://doi.org/10.1021/acs.inorgchem.0c02861 | 1 | CC(C)CCCC(C)CCCCN(C)C(=O)COCC(=O)N(C)CCCCC(C)CCCC(C)C | DMDdecdDGA | 0.1 | Isopar L with 30 vol% Exxal 13 | 1 | Gd(III) |  | 0.5 | HCl | 3 |  |  |  | 25 | 60 | 1 | 12.01 | NO | Table SI1 |  | 0.5 | CC(C)CCCC(C)CCCCN(C)C(=O)COCC(=O)N(C)CCCCC(C)CCCC(C)C | 298.15 | 1.079543 | Isopar L | Exxal 13 | 30 | 0.3
Structure Activity Relationship Approach toward the Improved Separation of Rare-Earth Elements Using Diglycolamides | Diana Stamberga, Mary R. Healy, Vyacheslav S. Bryantsev, Camille Albisser, Yana Karslyan, Benjamin Reinhart, Alena Paulenova, Mac Foster, Ilja Popovs, Kevin Lyon, Bruce A. Moyer, and Santa Jansone-Popova | 2020 | https://doi.org/10.1021/acs.inorgchem.0c02861 | 1 | CC(C)CCCC(C)CCCCN(C)C(=O)COCC(=O)N(C)CCCCC(C)CCCC(C)C | DMDdecdDGA | 0.1 | Isopar L with 30 vol% Exxal 13 | 1 | Tb(III) |  | 0.5 | HCl | 3 |  |  |  | 25 | 60 | 1 | 15.46 | NO | Table SI1 |  | 0.5 | CC(C)CCCC(C)CCCCN(C)C(=O)COCC(=O)N(C)CCCCC(C)CCCC(C)C | 298.15 | 1.189209 | Isopar L | Exxal 13 | 30 | 0.3
Structure Activity Relationship Approach toward the Improved Separation of Rare-Earth Elements Using Diglycolamides | Diana Stamberga, Mary R. Healy, Vyacheslav S. Bryantsev, Camille Albisser, Yana Karslyan, Benjamin Reinhart, Alena Paulenova, Mac Foster, Ilja Popovs, Kevin Lyon, Bruce A. Moyer, and Santa Jansone-Popova | 2020 | https://doi.org/10.1021/acs.inorgchem.0c02861 | 1 | CC(C)CCCC(C)CCCCN(C)C(=O)COCC(=O)N(C)CCCCC(C)CCCC(C)C | DMDdecdDGA | 0.1 | Isopar L with 30 vol% Exxal 13 | 1 | Dy(III) |  | 0.5 | HCl | 3 |  |  |  | 25 | 60 | 1 | 16.72 | NO | Table SI1 |  | 0.5 | CC(C)CCCC(C)CCCCN(C)C(=O)COCC(=O)N(C)CCCCC(C)CCCC(C)C | 298.15 | 1.223236 | Isopar L | Exxal 13 | 30 | 0.3
Structure Activity Relationship Approach toward the Improved Separation of Rare-Earth Elements Using Diglycolamides | Diana Stamberga, Mary R. Healy, Vyacheslav S. Bryantsev, Camille Albisser, Yana Karslyan, Benjamin Reinhart, Alena Paulenova, Mac Foster, Ilja Popovs, Kevin Lyon, Bruce A. Moyer, and Santa Jansone-Popova | 2020 | https://doi.org/10.1021/acs.inorgchem.0c02861 | 1 | CC(C)CCCC(C)CCCCN(C)C(=O)COCC(=O)N(C)CCCCC(C)CCCC(C)C | DMDdecdDGA | 0.1 | Isopar L with 30 vol% Exxal 13 | 1 | Ho(III) |  | 0.5 | HCl | 3 |  |  |  | 25 | 60 | 1 | 18.26 | NO | Table SI1 |  | 0.5 | CC(C)CCCC(C)CCCCN(C)C(=O)COCC(=O)N(C)CCCCC(C)CCCC(C)C | 298.15 | 1.261501 | Isopar L | Exxal 13 | 30 | 0.3
Structure Activity Relationship Approach toward the Improved Separation of Rare-Earth Elements Using Diglycolamides | Diana Stamberga, Mary R. Healy, Vyacheslav S. Bryantsev, Camille Albisser, Yana Karslyan, Benjamin Reinhart, Alena Paulenova, Mac Foster, Ilja Popovs, Kevin Lyon, Bruce A. Moyer, and Santa Jansone-Popova | 2020 | https://doi.org/10.1021/acs.inorgchem.0c02861 | 1 | CC(C)CCCC(C)CCCCN(C)C(=O)COCC(=O)N(C)CCCCC(C)CCCC(C)C | DMDdecdDGA | 0.1 | Isopar L with 30 vol% Exxal 13 | 1 | Er(III) |  | 0.5 | HCl | 3 |  |  |  | 25 | 60 | 1 | 19.37 | NO | Table SI1 |  | 0.5 | CC(C)CCCC(C)CCCCN(C)C(=O)COCC(=O)N(C)CCCCC(C)CCCC(C)C | 298.15 | 1.28713 | Isopar L | Exxal 13 | 30 | 0.3
Structure Activity Relationship Approach toward the Improved Separation of Rare-Earth Elements Using Diglycolamides | Diana Stamberga, Mary R. Healy, Vyacheslav S. Bryantsev, Camille Albisser, Yana Karslyan, Benjamin Reinhart, Alena Paulenova, Mac Foster, Ilja Popovs, Kevin Lyon, Bruce A. Moyer, and Santa Jansone-Popova | 2020 | https://doi.org/10.1021/acs.inorgchem.0c02861 | 1 | CC(C)CCCC(C)CCCCN(C)C(=O)COCC(=O)N(C)CCCCC(C)CCCC(C)C | DMDdecdDGA | 0.1 | Isopar L with 30 vol% Exxal 13 | 1 | Tm(III) |  | 0.5 | HCl | 3 |  |  |  | 25 | 60 | 1 | 18.49 | NO | Table SI1 |  | 0.5 | CC(C)CCCC(C)CCCCN(C)C(=O)COCC(=O)N(C)CCCCC(C)CCCC(C)C | 298.15 | 1.266937 | Isopar L | Exxal 13 | 30 | 0.3
Structure Activity Relationship Approach toward the Improved Separation of Rare-Earth Elements Using Diglycolamides | Diana Stamberga, Mary R. Healy, Vyacheslav S. Bryantsev, Camille Albisser, Yana Karslyan, Benjamin Reinhart, Alena Paulenova, Mac Foster, Ilja Popovs, Kevin Lyon, Bruce A. Moyer, and Santa Jansone-Popova | 2020 | https://doi.org/10.1021/acs.inorgchem.0c02861 | 1 | CC(C)CCCC(C)CCCCN(C)C(=O)COCC(=O)N(C)CCCCC(C)CCCC(C)C | DMDdecdDGA | 0.1 | Isopar L with 30 vol% Exxal 13 | 1 | Yb(III) |  | 0.5 | HCl | 3 |  |  |  | 25 | 60 | 1 | 18.54 | NO | Table SI1 |  | 0.5 | CC(C)CCCC(C)CCCCN(C)C(=O)COCC(=O)N(C)CCCCC(C)CCCC(C)C | 298.15 | 1.26811 | Isopar L | Exxal 13 | 30 | 0.3
Structure Activity Relationship Approach toward the Improved Separation of Rare-Earth Elements Using Diglycolamides | Diana Stamberga, Mary R. Healy, Vyacheslav S. Bryantsev, Camille Albisser, Yana Karslyan, Benjamin Reinhart, Alena Paulenova, Mac Foster, Ilja Popovs, Kevin Lyon, Bruce A. Moyer, and Santa Jansone-Popova | 2020 | https://doi.org/10.1021/acs.inorgchem.0c02861 | 1 | CC(C)CCCC(C)CCCCN(C)C(=O)COCC(=O)N(C)CCCCC(C)CCCC(C)C | DMDdecdDGA | 0.1 | Isopar L with 30 vol% Exxal 13 | 1 | Lu(III) |  | 0.5 | HCl | 3 |  |  |  | 25 | 60 | 1 | 19.03 | NO | Table SI1 |  | 0.5 | CC(C)CCCC(C)CCCCN(C)C(=O)COCC(=O)N(C)CCCCC(C)CCCC(C)C | 298.15 | 1.279439 | Isopar L | Exxal 13 | 30 | 0.3
Structure Activity Relationship Approach toward the Improved Separation of Rare-Earth Elements Using Diglycolamides | Diana Stamberga, Mary R. Healy, Vyacheslav S. Bryantsev, Camille Albisser, Yana Karslyan, Benjamin Reinhart, Alena Paulenova, Mac Foster, Ilja Popovs, Kevin Lyon, Bruce A. Moyer, and Santa Jansone-Popova | 2020 | https://doi.org/10.1021/acs.inorgchem.0c02861 | 1 | CCCCCCCCN(CC)C(=O)COCC(=O)N(CC)CCCCCCCC | DEDODGA | 0.1 | Isopar L with 30 vol% Exxal 13 | 1 | La(III) |  | 0.5 | HCl | 3 |  |  |  | 25 | 60 | 1 | 0.73 | NO | Table SI1 |  | 0.5 | CCCCCCCCN(CC)C(=O)COCC(=O)N(CC)CCCCCCCC | 298.15 | -0.1366771 | Isopar L | Exxal 13 | 30 | 0.3
Structure Activity Relationship Approach toward the Improved Separation of Rare-Earth Elements Using Diglycolamides | Diana Stamberga, Mary R. Healy, Vyacheslav S. Bryantsev, Camille Albisser, Yana Karslyan, Benjamin Reinhart, Alena Paulenova, Mac Foster, Ilja Popovs, Kevin Lyon, Bruce A. Moyer, and Santa Jansone-Popova | 2020 | https://doi.org/10.1021/acs.inorgchem.0c02861 | 1 | CCCCCCCCN(CC)C(=O)COCC(=O)N(CC)CCCCCCCC | DEDODGA | 0.1 | Isopar L with 30 vol% Exxal 13 | 1 | Ce(III) |  | 0.5 | HCl | 3 |  |  |  | 25 | 60 | 1 | 1.65 | NO | Table SI1 |  | 0.5 | CCCCCCCCN(CC)C(=O)COCC(=O)N(CC)CCCCCCCC | 298.15 | 0.2174839 | Isopar L | Exxal 13 | 30 | 0.3
Structure Activity Relationship Approach toward the Improved Separation of Rare-Earth Elements Using Diglycolamides | Diana Stamberga, Mary R. Healy, Vyacheslav S. Bryantsev, Camille Albisser, Yana Karslyan, Benjamin Reinhart, Alena Paulenova, Mac Foster, Ilja Popovs, Kevin Lyon, Bruce A. Moyer, and Santa Jansone-Popova | 2020 | https://doi.org/10.1021/acs.inorgchem.0c02861 | 1 | CCCCCCCCN(CC)C(=O)COCC(=O)N(CC)CCCCCCCC | DEDODGA | 0.1 | Isopar L with 30 vol% Exxal 13 | 1 | Pr(III) |  | 0.5 | HCl | 3 |  |  |  | 25 | 60 | 1 | 4.89 | NO | Table SI1 |  | 0.5 | CCCCCCCCN(CC)C(=O)COCC(=O)N(CC)CCCCCCCC | 298.15 | 0.6893089 | Isopar L | Exxal 13 | 30 | 0.3
Structure Activity Relationship Approach toward the Improved Separation of Rare-Earth Elements Using Diglycolamides | Diana Stamberga, Mary R. Healy, Vyacheslav S. Bryantsev, Camille Albisser, Yana Karslyan, Benjamin Reinhart, Alena Paulenova, Mac Foster, Ilja Popovs, Kevin Lyon, Bruce A. Moyer, and Santa Jansone-Popova | 2020 | https://doi.org/10.1021/acs.inorgchem.0c02861 | 1 | CCCCCCCCN(CC)C(=O)COCC(=O)N(CC)CCCCCCCC | DEDODGA | 0.1 | Isopar L with 30 vol% Exxal 13 | 1 | Nd(III) |  | 0.5 | HCl | 3 |  |  |  | 25 | 60 | 1 | 10.35 | NO | Table SI1 |  | 0.5 | CCCCCCCCN(CC)C(=O)COCC(=O)N(CC)CCCCCCCC | 298.15 | 1.01494 | Isopar L | Exxal 13 | 30 | 0.3
Structure Activity Relationship Approach toward the Improved Separation of Rare-Earth Elements Using Diglycolamides | Diana Stamberga, Mary R. Healy, Vyacheslav S. Bryantsev, Camille Albisser, Yana Karslyan, Benjamin Reinhart, Alena Paulenova, Mac Foster, Ilja Popovs, Kevin Lyon, Bruce A. Moyer, and Santa Jansone-Popova | 2020 | https://doi.org/10.1021/acs.inorgchem.0c02861 | 1 | CCCCCCCCN(CC)C(=O)COCC(=O)N(CC)CCCCCCCC | DEDODGA | 0.1 | Isopar L with 30 vol% Exxal 13 | 1 | Sm(III) |  | 0.5 | HCl | 3 |  |  |  | 25 | 60 | 1 | 61.94 | NO | Table SI1 |  | 0.5 | CCCCCCCCN(CC)C(=O)COCC(=O)N(CC)CCCCCCCC | 298.15 | 1.791971 | Isopar L | Exxal 13 | 30 | 0.3
Structure Activity Relationship Approach toward the Improved Separation of Rare-Earth Elements Using Diglycolamides | Diana Stamberga, Mary R. Healy, Vyacheslav S. Bryantsev, Camille Albisser, Yana Karslyan, Benjamin Reinhart, Alena Paulenova, Mac Foster, Ilja Popovs, Kevin Lyon, Bruce A. Moyer, and Santa Jansone-Popova | 2020 | https://doi.org/10.1021/acs.inorgchem.0c02861 | 1 | CCCCCCCCN(CC)C(=O)COCC(=O)N(CC)CCCCCCCC | DEDODGA | 0.1 | Isopar L with 30 vol% Exxal 13 | 1 | Eu(III) |  | 0.5 | HCl | 3 |  |  |  | 25 | 60 | 1 | 122.94 | NO | Table SI1 |  | 0.5 | CCCCCCCCN(CC)C(=O)COCC(=O)N(CC)CCCCCCCC | 298.15 | 2.089693 | Isopar L | Exxal 13 | 30 | 0.3
Structure Activity Relationship Approach toward the Improved Separation of Rare-Earth Elements Using Diglycolamides | Diana Stamberga, Mary R. Healy, Vyacheslav S. Bryantsev, Camille Albisser, Yana Karslyan, Benjamin Reinhart, Alena Paulenova, Mac Foster, Ilja Popovs, Kevin Lyon, Bruce A. Moyer, and Santa Jansone-Popova | 2020 | https://doi.org/10.1021/acs.inorgchem.0c02861 | 1 | CCCCCCCCN(CC)C(=O)COCC(=O)N(CC)CCCCCCCC | DEDODGA | 0.1 | Isopar L with 30 vol% Exxal 13 | 1 | Gd(III) |  | 0.5 | HCl | 3 |  |  |  | 25 | 60 | 1 | 177.46 | NO | Table SI1 |  | 0.5 | CCCCCCCCN(CC)C(=O)COCC(=O)N(CC)CCCCCCCC | 298.15 | 2.2491 | Isopar L | Exxal 13 | 30 | 0.3
Structure Activity Relationship Approach toward the Improved Separation of Rare-Earth Elements Using Diglycolamides | Diana Stamberga, Mary R. Healy, Vyacheslav S. Bryantsev, Camille Albisser, Yana Karslyan, Benjamin Reinhart, Alena Paulenova, Mac Foster, Ilja Popovs, Kevin Lyon, Bruce A. Moyer, and Santa Jansone-Popova | 2020 | https://doi.org/10.1021/acs.inorgchem.0c02861 | 1 | CCCCCCCCN(CC)C(=O)COCC(=O)N(CC)CCCCCCCC | DEDODGA | 0.1 | Isopar L with 30 vol% Exxal 13 | 1 | Tb(III) |  | 0.5 | HCl | 3 |  |  |  | 25 | 60 | 1 | 431.26 | NO | Table SI1 |  | 0.5 | CCCCCCCCN(CC)C(=O)COCC(=O)N(CC)CCCCCCCC | 298.15 | 2.634739 | Isopar L | Exxal 13 | 30 | 0.3
Structure Activity Relationship Approach toward the Improved Separation of Rare-Earth Elements Using Diglycolamides | Diana Stamberga, Mary R. Healy, Vyacheslav S. Bryantsev, Camille Albisser, Yana Karslyan, Benjamin Reinhart, Alena Paulenova, Mac Foster, Ilja Popovs, Kevin Lyon, Bruce A. Moyer, and Santa Jansone-Popova | 2020 | https://doi.org/10.1021/acs.inorgchem.0c02861 | 1 | CCCCCCCCN(CC)C(=O)COCC(=O)N(CC)CCCCCCCC | DEDODGA | 0.1 | Isopar L with 30 vol% Exxal 13 | 1 | Dy(III) |  | 0.5 | HCl | 3 |  |  |  | 25 | 60 | 1 | 217.44 | NO | Table SI1 |  | 0.5 | CCCCCCCCN(CC)C(=O)COCC(=O)N(CC)CCCCCCCC | 298.15 | 2.337339 | Isopar L | Exxal 13 | 30 | 0.3
Structure Activity Relationship Approach toward the Improved Separation of Rare-Earth Elements Using Diglycolamides | Diana Stamberga, Mary R. Healy, Vyacheslav S. Bryantsev, Camille Albisser, Yana Karslyan, Benjamin Reinhart, Alena Paulenova, Mac Foster, Ilja Popovs, Kevin Lyon, Bruce A. Moyer, and Santa Jansone-Popova | 2020 | https://doi.org/10.1021/acs.inorgchem.0c02861 | 1 | CCCCCCCCN(CC)C(=O)COCC(=O)N(CC)CCCCCCCC | DEDODGA | 0.1 | Isopar L with 30 vol% Exxal 13 | 1 | Ho(III) |  | 0.5 | HCl | 3 |  |  |  | 25 | 60 | 1 | 187.25 | NO | Table SI1 |  | 0.5 | CCCCCCCCN(CC)C(=O)COCC(=O)N(CC)CCCCCCCC | 298.15 | 2.272422 | Isopar L | Exxal 13 | 30 | 0.3
Structure Activity Relationship Approach toward the Improved Separation of Rare-Earth Elements Using Diglycolamides | Diana Stamberga, Mary R. Healy, Vyacheslav S. Bryantsev, Camille Albisser, Yana Karslyan, Benjamin Reinhart, Alena Paulenova, Mac Foster, Ilja Popovs, Kevin Lyon, Bruce A. Moyer, and Santa Jansone-Popova | 2020 | https://doi.org/10.1021/acs.inorgchem.0c02861 | 1 | CCCCCCCCN(CC)C(=O)COCC(=O)N(CC)CCCCCCCC | DEDODGA | 0.1 | Isopar L with 30 vol% Exxal 13 | 1 | Er(III) |  | 0.5 | HCl | 3 |  |  |  | 25 | 60 | 1 | 253.44 | NO | Table SI1 |  | 0.5 | CCCCCCCCN(CC)C(=O)COCC(=O)N(CC)CCCCCCCC | 298.15 | 2.403875 | Isopar L | Exxal 13 | 30 | 0.3
Structure Activity Relationship Approach toward the Improved Separation of Rare-Earth Elements Using Diglycolamides | Diana Stamberga, Mary R. Healy, Vyacheslav S. Bryantsev, Camille Albisser, Yana Karslyan, Benjamin Reinhart, Alena Paulenova, Mac Foster, Ilja Popovs, Kevin Lyon, Bruce A. Moyer, and Santa Jansone-Popova | 2020 | https://doi.org/10.1021/acs.inorgchem.0c02861 | 1 | CCCCCCCCN(CC)C(=O)COCC(=O)N(CC)CCCCCCCC | DEDODGA | 0.1 | Isopar L with 30 vol% Exxal 13 | 1 | Tm(III) |  | 0.5 | HCl | 3 |  |  |  | 25 | 60 | 1 | 319.54 | NO | Table SI1 |  | 0.5 | CCCCCCCCN(CC)C(=O)COCC(=O)N(CC)CCCCCCCC | 298.15 | 2.504525 | Isopar L | Exxal 13 | 30 | 0.3
Structure Activity Relationship Approach toward the Improved Separation of Rare-Earth Elements Using Diglycolamides | Diana Stamberga, Mary R. Healy, Vyacheslav S. Bryantsev, Camille Albisser, Yana Karslyan, Benjamin Reinhart, Alena Paulenova, Mac Foster, Ilja Popovs, Kevin Lyon, Bruce A. Moyer, and Santa Jansone-Popova | 2020 | https://doi.org/10.1021/acs.inorgchem.0c02861 | 1 | CCCCCCCCN(CC)C(=O)COCC(=O)N(CC)CCCCCCCC | DEDODGA | 0.1 | Isopar L with 30 vol% Exxal 13 | 1 | Yb(III) |  | 0.5 | HCl | 3 |  |  |  | 25 | 60 | 1 | 327.64 | NO | Table SI1 |  | 0.5 | CCCCCCCCN(CC)C(=O)COCC(=O)N(CC)CCCCCCCC | 298.15 | 2.515397 | Isopar L | Exxal 13 | 30 | 0.3
Structure Activity Relationship Approach toward the Improved Separation of Rare-Earth Elements Using Diglycolamides | Diana Stamberga, Mary R. Healy, Vyacheslav S. Bryantsev, Camille Albisser, Yana Karslyan, Benjamin Reinhart, Alena Paulenova, Mac Foster, Ilja Popovs, Kevin Lyon, Bruce A. Moyer, and Santa Jansone-Popova | 2020 | https://doi.org/10.1021/acs.inorgchem.0c02861 | 1 | CCCCCCCCN(CC)C(=O)COCC(=O)N(CC)CCCCCCCC | DEDODGA | 0.1 | Isopar L with 30 vol% Exxal 13 | 1 | Lu(III) |  | 0.5 | HCl | 3 |  |  |  | 25 | 60 | 1 | 627.21 | NO | Table SI1 |  | 0.5 | CCCCCCCCN(CC)C(=O)COCC(=O)N(CC)CCCCCCCC | 298.15 | 2.797413 | Isopar L | Exxal 13 | 30 | 0.3
Structure Activity Relationship Approach toward the Improved Separation of Rare-Earth Elements Using Diglycolamides | Diana Stamberga, Mary R. Healy, Vyacheslav S. Bryantsev, Camille Albisser, Yana Karslyan, Benjamin Reinhart, Alena Paulenova, Mac Foster, Ilja Popovs, Kevin Lyon, Bruce A. Moyer, and Santa Jansone-Popova | 2020 | https://doi.org/10.1021/acs.inorgchem.0c02861 | 1 | CCCCCCCCN(CCC)C(=O)COCC(=O)N(CCC)CCCCCCCC | DPDODGA | 0.1 | Isopar L with 30 vol% Exxal 13 | 1 | La(III) |  | 0.5 | HCl | 3 |  |  |  | 25 | 60 | 1 | 0.34 | NO | Table SI1 |  | 0.5 | CCCCCCCCN(CCC)C(=O)COCC(=O)N(CCC)CCCCCCCC | 298.15 | -0.4685211 | Isopar L | Exxal 13 | 30 | 0.3
Structure Activity Relationship Approach toward the Improved Separation of Rare-Earth Elements Using Diglycolamides | Diana Stamberga, Mary R. Healy, Vyacheslav S. Bryantsev, Camille Albisser, Yana Karslyan, Benjamin Reinhart, Alena Paulenova, Mac Foster, Ilja Popovs, Kevin Lyon, Bruce A. Moyer, and Santa Jansone-Popova | 2020 | https://doi.org/10.1021/acs.inorgchem.0c02861 | 1 | CCCCCCCCN(CCC)C(=O)COCC(=O)N(CCC)CCCCCCCC | DPDODGA | 0.1 | Isopar L with 30 vol% Exxal 13 | 1 | Ce(III) |  | 0.5 | HCl | 3 |  |  |  | 25 | 60 | 1 | 0.87 | NO | Table SI1 |  | 0.5 | CCCCCCCCN(CCC)C(=O)COCC(=O)N(CCC)CCCCCCCC | 298.15 | -0.06048075 | Isopar L | Exxal 13 | 30 | 0.3
Structure Activity Relationship Approach toward the Improved Separation of Rare-Earth Elements Using Diglycolamides | Diana Stamberga, Mary R. Healy, Vyacheslav S. Bryantsev, Camille Albisser, Yana Karslyan, Benjamin Reinhart, Alena Paulenova, Mac Foster, Ilja Popovs, Kevin Lyon, Bruce A. Moyer, and Santa Jansone-Popova | 2020 | https://doi.org/10.1021/acs.inorgchem.0c02861 | 1 | CCCCCCCCN(CCC)C(=O)COCC(=O)N(CCC)CCCCCCCC | DPDODGA | 0.1 | Isopar L with 30 vol% Exxal 13 | 1 | Pr(III) |  | 0.5 | HCl | 3 |  |  |  | 25 | 60 | 1 | 2.84 | NO | Table SI1 |  | 0.5 | CCCCCCCCN(CCC)C(=O)COCC(=O)N(CCC)CCCCCCCC | 298.15 | 0.4533183 | Isopar L | Exxal 13 | 30 | 0.3
Structure Activity Relationship Approach toward the Improved Separation of Rare-Earth Elements Using Diglycolamides | Diana Stamberga, Mary R. Healy, Vyacheslav S. Bryantsev, Camille Albisser, Yana Karslyan, Benjamin Reinhart, Alena Paulenova, Mac Foster, Ilja Popovs, Kevin Lyon, Bruce A. Moyer, and Santa Jansone-Popova | 2020 | https://doi.org/10.1021/acs.inorgchem.0c02861 | 1 | CCCCCCCCN(CCC)C(=O)COCC(=O)N(CCC)CCCCCCCC | DPDODGA | 0.1 | Isopar L with 30 vol% Exxal 13 | 1 | Nd(III) |  | 0.5 | HCl | 3 |  |  |  | 25 | 60 | 1 | 5.86 | NO | Table SI1 |  | 0.5 | CCCCCCCCN(CCC)C(=O)COCC(=O)N(CCC)CCCCCCCC | 298.15 | 0.7678976 | Isopar L | Exxal 13 | 30 | 0.3
Structure Activity Relationship Approach toward the Improved Separation of Rare-Earth Elements Using Diglycolamides | Diana Stamberga, Mary R. Healy, Vyacheslav S. Bryantsev, Camille Albisser, Yana Karslyan, Benjamin Reinhart, Alena Paulenova, Mac Foster, Ilja Popovs, Kevin Lyon, Bruce A. Moyer, and Santa Jansone-Popova | 2020 | https://doi.org/10.1021/acs.inorgchem.0c02861 | 1 | CCCCCCCCN(CCC)C(=O)COCC(=O)N(CCC)CCCCCCCC | DPDODGA | 0.1 | Isopar L with 30 vol% Exxal 13 | 1 | Sm(III) |  | 0.5 | HCl | 3 |  |  |  | 25 | 60 | 1 | 38.47 | NO | Table SI1 |  | 0.5 | CCCCCCCCN(CCC)C(=O)COCC(=O)N(CCC)CCCCCCCC | 298.15 | 1.585122 | Isopar L | Exxal 13 | 30 | 0.3
Structure Activity Relationship Approach toward the Improved Separation of Rare-Earth Elements Using Diglycolamides | Diana Stamberga, Mary R. Healy, Vyacheslav S. Bryantsev, Camille Albisser, Yana Karslyan, Benjamin Reinhart, Alena Paulenova, Mac Foster, Ilja Popovs, Kevin Lyon, Bruce A. Moyer, and Santa Jansone-Popova | 2020 | https://doi.org/10.1021/acs.inorgchem.0c02861 | 1 | CCCCCCCCN(CCC)C(=O)COCC(=O)N(CCC)CCCCCCCC | DPDODGA | 0.1 | Isopar L with 30 vol% Exxal 13 | 1 | Eu(III) |  | 0.5 | HCl | 3 |  |  |  | 25 | 60 | 1 | 79.93 | NO | Table SI1 |  | 0.5 | CCCCCCCCN(CCC)C(=O)COCC(=O)N(CCC)CCCCCCCC | 298.15 | 1.90271 | Isopar L | Exxal 13 | 30 | 0.3
Structure Activity Relationship Approach toward the Improved Separation of Rare-Earth Elements Using Diglycolamides | Diana Stamberga, Mary R. Healy, Vyacheslav S. Bryantsev, Camille Albisser, Yana Karslyan, Benjamin Reinhart, Alena Paulenova, Mac Foster, Ilja Popovs, Kevin Lyon, Bruce A. Moyer, and Santa Jansone-Popova | 2020 | https://doi.org/10.1021/acs.inorgchem.0c02861 | 1 | CCCCCCCCN(CCC)C(=O)COCC(=O)N(CCC)CCCCCCCC | DPDODGA | 0.1 | Isopar L with 30 vol% Exxal 13 | 1 | Gd(III) |  | 0.5 | HCl | 3 |  |  |  | 25 | 60 | 1 | 110.63 | NO | Table SI1 |  | 0.5 | CCCCCCCCN(CCC)C(=O)COCC(=O)N(CCC)CCCCCCCC | 298.15 | 2.043873 | Isopar L | Exxal 13 | 30 | 0.3
Structure Activity Relationship Approach toward the Improved Separation of Rare-Earth Elements Using Diglycolamides | Diana Stamberga, Mary R. Healy, Vyacheslav S. Bryantsev, Camille Albisser, Yana Karslyan, Benjamin Reinhart, Alena Paulenova, Mac Foster, Ilja Popovs, Kevin Lyon, Bruce A. Moyer, and Santa Jansone-Popova | 2020 | https://doi.org/10.1021/acs.inorgchem.0c02861 | 1 | CCCCCCCCN(CCC)C(=O)COCC(=O)N(CCC)CCCCCCCC | DPDODGA | 0.1 | Isopar L with 30 vol% Exxal 13 | 1 | Tb(III) |  | 0.5 | HCl | 3 |  |  |  | 25 | 60 | 1 | 317.31 | NO | Table SI1 |  | 0.5 | CCCCCCCCN(CCC)C(=O)COCC(=O)N(CCC)CCCCCCCC | 298.15 | 2.501484 | Isopar L | Exxal 13 | 30 | 0.3
Structure Activity Relationship Approach toward the Improved Separation of Rare-Earth Elements Using Diglycolamides | Diana Stamberga, Mary R. Healy, Vyacheslav S. Bryantsev, Camille Albisser, Yana Karslyan, Benjamin Reinhart, Alena Paulenova, Mac Foster, Ilja Popovs, Kevin Lyon, Bruce A. Moyer, and Santa Jansone-Popova | 2020 | https://doi.org/10.1021/acs.inorgchem.0c02861 | 1 | CCCCCCCCN(CCC)C(=O)COCC(=O)N(CCC)CCCCCCCC | DPDODGA | 0.1 | Isopar L with 30 vol% Exxal 13 | 1 | Dy(III) |  | 0.5 | HCl | 3 |  |  |  | 25 | 60 | 1 | 169.51 | NO | Table SI1 |  | 0.5 | CCCCCCCCN(CCC)C(=O)COCC(=O)N(CCC)CCCCCCCC | 298.15 | 2.229195 | Isopar L | Exxal 13 | 30 | 0.3
Structure Activity Relationship Approach toward the Improved Separation of Rare-Earth Elements Using Diglycolamides | Diana Stamberga, Mary R. Healy, Vyacheslav S. Bryantsev, Camille Albisser, Yana Karslyan, Benjamin Reinhart, Alena Paulenova, Mac Foster, Ilja Popovs, Kevin Lyon, Bruce A. Moyer, and Santa Jansone-Popova | 2020 | https://doi.org/10.1021/acs.inorgchem.0c02861 | 1 | CCCCCCCCN(CCC)C(=O)COCC(=O)N(CCC)CCCCCCCC | DPDODGA | 0.1 | Isopar L with 30 vol% Exxal 13 | 1 | Ho(III) |  | 0.5 | HCl | 3 |  |  |  | 25 | 60 | 1 | 112.74 | NO | Table SI1 |  | 0.5 | CCCCCCCCN(CCC)C(=O)COCC(=O)N(CCC)CCCCCCCC | 298.15 | 2.052078 | Isopar L | Exxal 13 | 30 | 0.3
Structure Activity Relationship Approach toward the Improved Separation of Rare-Earth Elements Using Diglycolamides | Diana Stamberga, Mary R. Healy, Vyacheslav S. Bryantsev, Camille Albisser, Yana Karslyan, Benjamin Reinhart, Alena Paulenova, Mac Foster, Ilja Popovs, Kevin Lyon, Bruce A. Moyer, and Santa Jansone-Popova | 2020 | https://doi.org/10.1021/acs.inorgchem.0c02861 | 1 | CCCCCCCCN(CCC)C(=O)COCC(=O)N(CCC)CCCCCCCC | DPDODGA | 0.1 | Isopar L with 30 vol% Exxal 13 | 1 | Er(III) |  | 0.5 | HCl | 3 |  |  |  | 25 | 60 | 1 | 221.79 | NO | Table SI1 |  | 0.5 | CCCCCCCCN(CCC)C(=O)COCC(=O)N(CCC)CCCCCCCC | 298.15 | 2.345942 | Isopar L | Exxal 13 | 30 | 0.3
Structure Activity Relationship Approach toward the Improved Separation of Rare-Earth Elements Using Diglycolamides | Diana Stamberga, Mary R. Healy, Vyacheslav S. Bryantsev, Camille Albisser, Yana Karslyan, Benjamin Reinhart, Alena Paulenova, Mac Foster, Ilja Popovs, Kevin Lyon, Bruce A. Moyer, and Santa Jansone-Popova | 2020 | https://doi.org/10.1021/acs.inorgchem.0c02861 | 1 | CCCCCCCCN(CCC)C(=O)COCC(=O)N(CCC)CCCCCCCC | DPDODGA | 0.1 | Isopar L with 30 vol% Exxal 13 | 1 | Tm(III) |  | 0.5 | HCl | 3 |  |  |  | 25 | 60 | 1 | 251.5 | NO | Table SI1 |  | 0.5 | CCCCCCCCN(CCC)C(=O)COCC(=O)N(CCC)CCCCCCCC | 298.15 | 2.400538 | Isopar L | Exxal 13 | 30 | 0.3
Structure Activity Relationship Approach toward the Improved Separation of Rare-Earth Elements Using Diglycolamides | Diana Stamberga, Mary R. Healy, Vyacheslav S. Bryantsev, Camille Albisser, Yana Karslyan, Benjamin Reinhart, Alena Paulenova, Mac Foster, Ilja Popovs, Kevin Lyon, Bruce A. Moyer, and Santa Jansone-Popova | 2020 | https://doi.org/10.1021/acs.inorgchem.0c02861 | 1 | CCCCCCCCN(CCC)C(=O)COCC(=O)N(CCC)CCCCCCCC | DPDODGA | 0.1 | Isopar L with 30 vol% Exxal 13 | 1 | Yb(III) |  | 0.5 | HCl | 3 |  |  |  | 25 | 60 | 1 | 276.92 | NO | Table SI1 |  | 0.5 | CCCCCCCCN(CCC)C(=O)COCC(=O)N(CCC)CCCCCCCC | 298.15 | 2.442354 | Isopar L | Exxal 13 | 30 | 0.3
Structure Activity Relationship Approach toward the Improved Separation of Rare-Earth Elements Using Diglycolamides | Diana Stamberga, Mary R. Healy, Vyacheslav S. Bryantsev, Camille Albisser, Yana Karslyan, Benjamin Reinhart, Alena Paulenova, Mac Foster, Ilja Popovs, Kevin Lyon, Bruce A. Moyer, and Santa Jansone-Popova | 2020 | https://doi.org/10.1021/acs.inorgchem.0c02861 | 1 | CCCCCCCCN(CCC)C(=O)COCC(=O)N(CCC)CCCCCCCC | DPDODGA | 0.1 | Isopar L with 30 vol% Exxal 13 | 1 | Lu(III) |  | 0.5 | HCl | 3 |  |  |  | 25 | 60 | 1 | 471.58 | NO | Table SI1 |  | 0.5 | CCCCCCCCN(CCC)C(=O)COCC(=O)N(CCC)CCCCCCCC | 298.15 | 2.673555 | Isopar L | Exxal 13 | 30 | 0.3
Structure Activity Relationship Approach toward the Improved Separation of Rare-Earth Elements Using Diglycolamides | Diana Stamberga, Mary R. Healy, Vyacheslav S. Bryantsev, Camille Albisser, Yana Karslyan, Benjamin Reinhart, Alena Paulenova, Mac Foster, Ilja Popovs, Kevin Lyon, Bruce A. Moyer, and Santa Jansone-Popova | 2020 | https://doi.org/10.1021/acs.inorgchem.0c02861 | 1 | CCCCCCCCN(CCCCCCCC)C(=O)COCC(=O)N(C)C | DMDOaDGA | 0.1 | Isopar L with 30 vol% Exxal 13 | 1 | La(III) |  | 0.5 | HCl | 3 |  |  |  | 25 | 60 | 1 | 3.69 | NO | Table SI1 |  | 0.5 | CCCCCCCCN(CCCCCCCC)C(=O)COCC(=O)N(C)C | 298.15 | 0.5670264 | Isopar L | Exxal 13 | 30 | 0.3
Structure Activity Relationship Approach toward the Improved Separation of Rare-Earth Elements Using Diglycolamides | Diana Stamberga, Mary R. Healy, Vyacheslav S. Bryantsev, Camille Albisser, Yana Karslyan, Benjamin Reinhart, Alena Paulenova, Mac Foster, Ilja Popovs, Kevin Lyon, Bruce A. Moyer, and Santa Jansone-Popova | 2020 | https://doi.org/10.1021/acs.inorgchem.0c02861 | 1 | CCCCCCCCN(CCCCCCCC)C(=O)COCC(=O)N(C)C | DMDOaDGA | 0.1 | Isopar L with 30 vol% Exxal 13 | 1 | Ce(III) |  | 0.5 | HCl | 3 |  |  |  | 25 | 60 | 1 | 9.13 | NO | Table SI1 |  | 0.5 | CCCCCCCCN(CCCCCCCC)C(=O)COCC(=O)N(C)C | 298.15 | 0.9604708 | Isopar L | Exxal 13 | 30 | 0.3
Structure Activity Relationship Approach toward the Improved Separation of Rare-Earth Elements Using Diglycolamides | Diana Stamberga, Mary R. Healy, Vyacheslav S. Bryantsev, Camille Albisser, Yana Karslyan, Benjamin Reinhart, Alena Paulenova, Mac Foster, Ilja Popovs, Kevin Lyon, Bruce A. Moyer, and Santa Jansone-Popova | 2020 | https://doi.org/10.1021/acs.inorgchem.0c02861 | 1 | CCCCCCCCN(CCCCCCCC)C(=O)COCC(=O)N(C)C | DMDOaDGA | 0.1 | Isopar L with 30 vol% Exxal 13 | 1 | Pr(III) |  | 0.5 | HCl | 3 |  |  |  | 25 | 60 | 1 | 22.3 | NO | Table SI1 |  | 0.5 | CCCCCCCCN(CCCCCCCC)C(=O)COCC(=O)N(C)C | 298.15 | 1.348305 | Isopar L | Exxal 13 | 30 | 0.3
Structure Activity Relationship Approach toward the Improved Separation of Rare-Earth Elements Using Diglycolamides | Diana Stamberga, Mary R. Healy, Vyacheslav S. Bryantsev, Camille Albisser, Yana Karslyan, Benjamin Reinhart, Alena Paulenova, Mac Foster, Ilja Popovs, Kevin Lyon, Bruce A. Moyer, and Santa Jansone-Popova | 2020 | https://doi.org/10.1021/acs.inorgchem.0c02861 | 1 | CCCCCCCCN(CCCCCCCC)C(=O)COCC(=O)N(C)C | DMDOaDGA | 0.1 | Isopar L with 30 vol% Exxal 13 | 1 | Nd(III) |  | 0.5 | HCl | 3 |  |  |  | 25 | 60 | 1 | 70.54 | NO | Table SI1 |  | 0.5 | CCCCCCCCN(CCCCCCCC)C(=O)COCC(=O)N(C)C | 298.15 | 1.848435 | Isopar L | Exxal 13 | 30 | 0.3
Structure Activity Relationship Approach toward the Improved Separation of Rare-Earth Elements Using Diglycolamides | Diana Stamberga, Mary R. Healy, Vyacheslav S. Bryantsev, Camille Albisser, Yana Karslyan, Benjamin Reinhart, Alena Paulenova, Mac Foster, Ilja Popovs, Kevin Lyon, Bruce A. Moyer, and Santa Jansone-Popova | 2020 | https://doi.org/10.1021/acs.inorgchem.0c02861 | 1 | CCCCCCCCN(CCCCCCCC)C(=O)COCC(=O)N(C)C | DMDOaDGA | 0.1 | Isopar L with 30 vol% Exxal 13 | 1 | Sm(III) |  | 0.5 | HCl | 3 |  |  |  | 25 | 60 | 1 | 3913.18 | NO | Table SI1 |  | 0.5 | CCCCCCCCN(CCCCCCCC)C(=O)COCC(=O)N(C)C | 298.15 | 3.59253 | Isopar L | Exxal 13 | 30 | 0.3
Structure Activity Relationship Approach toward the Improved Separation of Rare-Earth Elements Using Diglycolamides | Diana Stamberga, Mary R. Healy, Vyacheslav S. Bryantsev, Camille Albisser, Yana Karslyan, Benjamin Reinhart, Alena Paulenova, Mac Foster, Ilja Popovs, Kevin Lyon, Bruce A. Moyer, and Santa Jansone-Popova | 2020 | https://doi.org/10.1021/acs.inorgchem.0c02861 | 1 | CCCCCCCCN(CCCCCCCC)C(=O)COCC(=O)N(C)C | DMDOaDGA | 0.1 | Isopar L with 30 vol% Exxal 13 | 1 | Eu(III) |  | 0.5 | HCl | 3 |  |  |  | 25 | 60 | 1 | 1047.55 | NO | Table SI1 |  | 0.5 | CCCCCCCCN(CCCCCCCC)C(=O)COCC(=O)N(C)C | 298.15 | 3.020175 | Isopar L | Exxal 13 | 30 | 0.3
Structure Activity Relationship Approach toward the Improved Separation of Rare-Earth Elements Using Diglycolamides | Diana Stamberga, Mary R. Healy, Vyacheslav S. Bryantsev, Camille Albisser, Yana Karslyan, Benjamin Reinhart, Alena Paulenova, Mac Foster, Ilja Popovs, Kevin Lyon, Bruce A. Moyer, and Santa Jansone-Popova | 2020 | https://doi.org/10.1021/acs.inorgchem.0c02861 | 1 | CCCCCCCCN(CCCCCCCC)C(=O)COCC(=O)N(C)C | DMDOaDGA | 0.1 | Isopar L with 30 vol% Exxal 13 | 1 | Ho(III) |  | 0.5 | HCl | 3 |  |  |  | 25 | 60 | 1 | 912.57 | NO | Table SI1 |  | 0.5 | CCCCCCCCN(CCCCCCCC)C(=O)COCC(=O)N(C)C | 298.15 | 2.960266 | Isopar L | Exxal 13 | 30 | 0.3
Structure Activity Relationship Approach toward the Improved Separation of Rare-Earth Elements Using Diglycolamides | Diana Stamberga, Mary R. Healy, Vyacheslav S. Bryantsev, Camille Albisser, Yana Karslyan, Benjamin Reinhart, Alena Paulenova, Mac Foster, Ilja Popovs, Kevin Lyon, Bruce A. Moyer, and Santa Jansone-Popova | 2020 | https://doi.org/10.1021/acs.inorgchem.0c02861 | 1 | CCCCCCCCN(C)C(=O)COCC(=O)N(CCCCCCCC)CCCCCCCC | MMTODGA | 0.1 | Isopar L with 30 vol% Exxal 13 | 1 | La(III) |  | 0.5 | HCl | 3 |  |  |  | 25 | 60 | 1 | 0.34 | NO | Table SI1 |  | 0.5 | CCCCCCCCN(C)C(=O)COCC(=O)N(CCCCCCCC)CCCCCCCC | 298.15 | -0.4685211 | Isopar L | Exxal 13 | 30 | 0.3
Structure Activity Relationship Approach toward the Improved Separation of Rare-Earth Elements Using Diglycolamides | Diana Stamberga, Mary R. Healy, Vyacheslav S. Bryantsev, Camille Albisser, Yana Karslyan, Benjamin Reinhart, Alena Paulenova, Mac Foster, Ilja Popovs, Kevin Lyon, Bruce A. Moyer, and Santa Jansone-Popova | 2020 | https://doi.org/10.1021/acs.inorgchem.0c02861 | 1 | CCCCCCCCN(C)C(=O)COCC(=O)N(CCCCCCCC)CCCCCCCC | MMTODGA | 0.1 | Isopar L with 30 vol% Exxal 13 | 1 | Ce(III) |  | 0.5 | HCl | 3 |  |  |  | 25 | 60 | 1 | 0.7 | NO | Table SI1 |  | 0.5 | CCCCCCCCN(C)C(=O)COCC(=O)N(CCCCCCCC)CCCCCCCC | 298.15 | -0.154902 | Isopar L | Exxal 13 | 30 | 0.3
Structure Activity Relationship Approach toward the Improved Separation of Rare-Earth Elements Using Diglycolamides | Diana Stamberga, Mary R. Healy, Vyacheslav S. Bryantsev, Camille Albisser, Yana Karslyan, Benjamin Reinhart, Alena Paulenova, Mac Foster, Ilja Popovs, Kevin Lyon, Bruce A. Moyer, and Santa Jansone-Popova | 2020 | https://doi.org/10.1021/acs.inorgchem.0c02861 | 1 | CCCCCCCCN(C)C(=O)COCC(=O)N(CCCCCCCC)CCCCCCCC | MMTODGA | 0.1 | Isopar L with 30 vol% Exxal 13 | 1 | Pr(III) |  | 0.5 | HCl | 3 |  |  |  | 25 | 60 | 1 | 2.01 | NO | Table SI1 |  | 0.5 | CCCCCCCCN(C)C(=O)COCC(=O)N(CCCCCCCC)CCCCCCCC | 298.15 | 0.3031961 | Isopar L | Exxal 13 | 30 | 0.3
Structure Activity Relationship Approach toward the Improved Separation of Rare-Earth Elements Using Diglycolamides | Diana Stamberga, Mary R. Healy, Vyacheslav S. Bryantsev, Camille Albisser, Yana Karslyan, Benjamin Reinhart, Alena Paulenova, Mac Foster, Ilja Popovs, Kevin Lyon, Bruce A. Moyer, and Santa Jansone-Popova | 2020 | https://doi.org/10.1021/acs.inorgchem.0c02861 | 1 | CCCCCCCCN(C)C(=O)COCC(=O)N(CCCCCCCC)CCCCCCCC | MMTODGA | 0.1 | Isopar L with 30 vol% Exxal 13 | 1 | Nd(III) |  | 0.5 | HCl | 3 |  |  |  | 25 | 60 | 1 | 3.61 | NO | Table SI1 |  | 0.5 | CCCCCCCCN(C)C(=O)COCC(=O)N(CCCCCCCC)CCCCCCCC | 298.15 | 0.5575072 | Isopar L | Exxal 13 | 30 | 0.3
Structure Activity Relationship Approach toward the Improved Separation of Rare-Earth Elements Using Diglycolamides | Diana Stamberga, Mary R. Healy, Vyacheslav S. Bryantsev, Camille Albisser, Yana Karslyan, Benjamin Reinhart, Alena Paulenova, Mac Foster, Ilja Popovs, Kevin Lyon, Bruce A. Moyer, and Santa Jansone-Popova | 2020 | https://doi.org/10.1021/acs.inorgchem.0c02861 | 1 | CCCCCCCCN(C)C(=O)COCC(=O)N(CCCCCCCC)CCCCCCCC | MMTODGA | 0.1 | Isopar L with 30 vol% Exxal 13 | 1 | Sm(III) |  | 0.5 | HCl | 3 |  |  |  | 25 | 60 | 1 | 23.16 | NO | Table SI1 |  | 0.5 | CCCCCCCCN(C)C(=O)COCC(=O)N(CCCCCCCC)CCCCCCCC | 298.15 | 1.364739 | Isopar L | Exxal 13 | 30 | 0.3
Structure Activity Relationship Approach toward the Improved Separation of Rare-Earth Elements Using Diglycolamides | Diana Stamberga, Mary R. Healy, Vyacheslav S. Bryantsev, Camille Albisser, Yana Karslyan, Benjamin Reinhart, Alena Paulenova, Mac Foster, Ilja Popovs, Kevin Lyon, Bruce A. Moyer, and Santa Jansone-Popova | 2020 | https://doi.org/10.1021/acs.inorgchem.0c02861 | 1 | CCCCCCCCN(C)C(=O)COCC(=O)N(CCCCCCCC)CCCCCCCC | MMTODGA | 0.1 | Isopar L with 30 vol% Exxal 13 | 1 | Eu(III) |  | 0.5 | HCl | 3 |  |  |  | 25 | 60 | 1 | 50.66 | NO | Table SI1 |  | 0.5 | CCCCCCCCN(C)C(=O)COCC(=O)N(CCCCCCCC)CCCCCCCC | 298.15 | 1.704665 | Isopar L | Exxal 13 | 30 | 0.3
Structure Activity Relationship Approach toward the Improved Separation of Rare-Earth Elements Using Diglycolamides | Diana Stamberga, Mary R. Healy, Vyacheslav S. Bryantsev, Camille Albisser, Yana Karslyan, Benjamin Reinhart, Alena Paulenova, Mac Foster, Ilja Popovs, Kevin Lyon, Bruce A. Moyer, and Santa Jansone-Popova | 2020 | https://doi.org/10.1021/acs.inorgchem.0c02861 | 1 | CCCCCCCCN(C)C(=O)COCC(=O)N(CCCCCCCC)CCCCCCCC | MMTODGA | 0.1 | Isopar L with 30 vol% Exxal 13 | 1 | Gd(III) |  | 0.5 | HCl | 3 |  |  |  | 25 | 60 | 1 | 71.97 | NO | Table SI1 |  | 0.5 | CCCCCCCCN(C)C(=O)COCC(=O)N(CCCCCCCC)CCCCCCCC | 298.15 | 1.857152 | Isopar L | Exxal 13 | 30 | 0.3
Structure Activity Relationship Approach toward the Improved Separation of Rare-Earth Elements Using Diglycolamides | Diana Stamberga, Mary R. Healy, Vyacheslav S. Bryantsev, Camille Albisser, Yana Karslyan, Benjamin Reinhart, Alena Paulenova, Mac Foster, Ilja Popovs, Kevin Lyon, Bruce A. Moyer, and Santa Jansone-Popova | 2020 | https://doi.org/10.1021/acs.inorgchem.0c02861 | 1 | CCCCCCCCN(C)C(=O)COCC(=O)N(CCCCCCCC)CCCCCCCC | MMTODGA | 0.1 | Isopar L with 30 vol% Exxal 13 | 1 | Tb(III) |  | 0.5 | HCl | 3 |  |  |  | 25 | 60 | 1 | 178.62 | NO | Table SI1 |  | 0.5 | CCCCCCCCN(C)C(=O)COCC(=O)N(CCCCCCCC)CCCCCCCC | 298.15 | 2.25193 | Isopar L | Exxal 13 | 30 | 0.3
Structure Activity Relationship Approach toward the Improved Separation of Rare-Earth Elements Using Diglycolamides | Diana Stamberga, Mary R. Healy, Vyacheslav S. Bryantsev, Camille Albisser, Yana Karslyan, Benjamin Reinhart, Alena Paulenova, Mac Foster, Ilja Popovs, Kevin Lyon, Bruce A. Moyer, and Santa Jansone-Popova | 2020 | https://doi.org/10.1021/acs.inorgchem.0c02861 | 1 | CCCCCCCCN(C)C(=O)COCC(=O)N(CCCCCCCC)CCCCCCCC | MMTODGA | 0.1 | Isopar L with 30 vol% Exxal 13 | 1 | Dy(III) |  | 0.5 | HCl | 3 |  |  |  | 25 | 60 | 1 | 132.49 | NO | Table SI1 |  | 0.5 | CCCCCCCCN(C)C(=O)COCC(=O)N(CCCCCCCC)CCCCCCCC | 298.15 | 2.122183 | Isopar L | Exxal 13 | 30 | 0.3
Structure Activity Relationship Approach toward the Improved Separation of Rare-Earth Elements Using Diglycolamides | Diana Stamberga, Mary R. Healy, Vyacheslav S. Bryantsev, Camille Albisser, Yana Karslyan, Benjamin Reinhart, Alena Paulenova, Mac Foster, Ilja Popovs, Kevin Lyon, Bruce A. Moyer, and Santa Jansone-Popova | 2020 | https://doi.org/10.1021/acs.inorgchem.0c02861 | 1 | CCCCCCCCN(C)C(=O)COCC(=O)N(CCCCCCCC)CCCCCCCC | MMTODGA | 0.1 | Isopar L with 30 vol% Exxal 13 | 1 | Ho(III) |  | 0.5 | HCl | 3 |  |  |  | 25 | 60 | 1 | 88.23 | NO | Table SI1 |  | 0.5 | CCCCCCCCN(C)C(=O)COCC(=O)N(CCCCCCCC)CCCCCCCC | 298.15 | 1.945616 | Isopar L | Exxal 13 | 30 | 0.3
Structure Activity Relationship Approach toward the Improved Separation of Rare-Earth Elements Using Diglycolamides | Diana Stamberga, Mary R. Healy, Vyacheslav S. Bryantsev, Camille Albisser, Yana Karslyan, Benjamin Reinhart, Alena Paulenova, Mac Foster, Ilja Popovs, Kevin Lyon, Bruce A. Moyer, and Santa Jansone-Popova | 2020 | https://doi.org/10.1021/acs.inorgchem.0c02861 | 1 | CCCCCCCCN(C)C(=O)COCC(=O)N(CCCCCCCC)CCCCCCCC | MMTODGA | 0.1 | Isopar L with 30 vol% Exxal 13 | 1 | Er(III) |  | 0.5 | HCl | 3 |  |  |  | 25 | 60 | 1 | 192.12 | NO | Table SI1 |  | 0.5 | CCCCCCCCN(C)C(=O)COCC(=O)N(CCCCCCCC)CCCCCCCC | 298.15 | 2.283573 | Isopar L | Exxal 13 | 30 | 0.3
Structure Activity Relationship Approach toward the Improved Separation of Rare-Earth Elements Using Diglycolamides | Diana Stamberga, Mary R. Healy, Vyacheslav S. Bryantsev, Camille Albisser, Yana Karslyan, Benjamin Reinhart, Alena Paulenova, Mac Foster, Ilja Popovs, Kevin Lyon, Bruce A. Moyer, and Santa Jansone-Popova | 2020 | https://doi.org/10.1021/acs.inorgchem.0c02861 | 1 | CCCCCCCCN(C)C(=O)COCC(=O)N(CCCCCCCC)CCCCCCCC | MMTODGA | 0.1 | Isopar L with 30 vol% Exxal 13 | 1 | Tm(III) |  | 0.5 | HCl | 3 |  |  |  | 25 | 60 | 1 | 213.39 | NO | Table SI1 |  | 0.5 | CCCCCCCCN(C)C(=O)COCC(=O)N(CCCCCCCC)CCCCCCCC | 298.15 | 2.329174 | Isopar L | Exxal 13 | 30 | 0.3
Structure Activity Relationship Approach toward the Improved Separation of Rare-Earth Elements Using Diglycolamides | Diana Stamberga, Mary R. Healy, Vyacheslav S. Bryantsev, Camille Albisser, Yana Karslyan, Benjamin Reinhart, Alena Paulenova, Mac Foster, Ilja Popovs, Kevin Lyon, Bruce A. Moyer, and Santa Jansone-Popova | 2020 | https://doi.org/10.1021/acs.inorgchem.0c02861 | 1 | CCCCCCCCN(C)C(=O)COCC(=O)N(CCCCCCCC)CCCCCCCC | MMTODGA | 0.1 | Isopar L with 30 vol% Exxal 13 | 1 | Yb(III) |  | 0.5 | HCl | 3 |  |  |  | 25 | 60 | 1 | 235.1 | NO | Table SI1 |  | 0.5 | CCCCCCCCN(C)C(=O)COCC(=O)N(CCCCCCCC)CCCCCCCC | 298.15 | 2.371253 | Isopar L | Exxal 13 | 30 | 0.3
Structure Activity Relationship Approach toward the Improved Separation of Rare-Earth Elements Using Diglycolamides | Diana Stamberga, Mary R. Healy, Vyacheslav S. Bryantsev, Camille Albisser, Yana Karslyan, Benjamin Reinhart, Alena Paulenova, Mac Foster, Ilja Popovs, Kevin Lyon, Bruce A. Moyer, and Santa Jansone-Popova | 2020 | https://doi.org/10.1021/acs.inorgchem.0c02861 | 1 | CCCCCCCCN(C)C(=O)COCC(=O)N(CCCCCCCC)CCCCCCCC | MMTODGA | 0.1 | Isopar L with 30 vol% Exxal 13 | 1 | Lu(III) |  | 0.5 | HCl | 3 |  |  |  | 25 | 60 | 1 | 380.75 | NO | Table SI1 |  | 0.5 | CCCCCCCCN(C)C(=O)COCC(=O)N(CCCCCCCC)CCCCCCCC | 298.15 | 2.58064 | Isopar L | Exxal 13 | 30 | 0.3
Structure Activity Relationship Approach toward the Improved Separation of Rare-Earth Elements Using Diglycolamides | Diana Stamberga, Mary R. Healy, Vyacheslav S. Bryantsev, Camille Albisser, Yana Karslyan, Benjamin Reinhart, Alena Paulenova, Mac Foster, Ilja Popovs, Kevin Lyon, Bruce A. Moyer, and Santa Jansone-Popova | 2020 | https://doi.org/10.1021/acs.inorgchem.0c02861 | 1 | CCCCCCCCC(C)(C)SCC2CN(C(=O)COCC(=O)N1CC(C)C(CSC(C)(C)CCCCCCCC)C1)CC2C | cPSNDGA | 0.1 | Isopar L with 30 vol% Exxal 13 | 1 | La(III) |  | 0.5 | HCl | 3 |  |  |  | 25 | 60 | 1 | 1.93 | NO | Table SI1 |  | 0.5 | CCCCCCCCC(C)(C)SCC1CN(C(=O)COCC(=O)N2CC(C)C(CSC(C)(C)CCCCCCCC)C2)CC1C | 298.15 | 0.2855573 | Isopar L | Exxal 13 | 30 | 0.3
Structure Activity Relationship Approach toward the Improved Separation of Rare-Earth Elements Using Diglycolamides | Diana Stamberga, Mary R. Healy, Vyacheslav S. Bryantsev, Camille Albisser, Yana Karslyan, Benjamin Reinhart, Alena Paulenova, Mac Foster, Ilja Popovs, Kevin Lyon, Bruce A. Moyer, and Santa Jansone-Popova | 2020 | https://doi.org/10.1021/acs.inorgchem.0c02861 | 1 | CCCCCCCCC(C)(C)SCC2CN(C(=O)COCC(=O)N1CC(C)C(CSC(C)(C)CCCCCCCC)C1)CC2C | cPSNDGA | 0.1 | Isopar L with 30 vol% Exxal 13 | 1 | Ce(III) |  | 0.5 | HCl | 3 |  |  |  | 25 | 60 | 1 | 3.63 | NO | Table SI1 |  | 0.5 | CCCCCCCCC(C)(C)SCC1CN(C(=O)COCC(=O)N2CC(C)C(CSC(C)(C)CCCCCCCC)C2)CC1C | 298.15 | 0.5599066 | Isopar L | Exxal 13 | 30 | 0.3
Structure Activity Relationship Approach toward the Improved Separation of Rare-Earth Elements Using Diglycolamides | Diana Stamberga, Mary R. Healy, Vyacheslav S. Bryantsev, Camille Albisser, Yana Karslyan, Benjamin Reinhart, Alena Paulenova, Mac Foster, Ilja Popovs, Kevin Lyon, Bruce A. Moyer, and Santa Jansone-Popova | 2020 | https://doi.org/10.1021/acs.inorgchem.0c02861 | 1 | CCCCCCCCC(C)(C)SCC2CN(C(=O)COCC(=O)N1CC(C)C(CSC(C)(C)CCCCCCCC)C1)CC2C | cPSNDGA | 0.1 | Isopar L with 30 vol% Exxal 13 | 1 | Pr(III) |  | 0.5 | HCl | 3 |  |  |  | 25 | 60 | 1 | 4.65 | NO | Table SI1 |  | 0.5 | CCCCCCCCC(C)(C)SCC1CN(C(=O)COCC(=O)N2CC(C)C(CSC(C)(C)CCCCCCCC)C2)CC1C | 298.15 | 0.667453 | Isopar L | Exxal 13 | 30 | 0.3
Structure Activity Relationship Approach toward the Improved Separation of Rare-Earth Elements Using Diglycolamides | Diana Stamberga, Mary R. Healy, Vyacheslav S. Bryantsev, Camille Albisser, Yana Karslyan, Benjamin Reinhart, Alena Paulenova, Mac Foster, Ilja Popovs, Kevin Lyon, Bruce A. Moyer, and Santa Jansone-Popova | 2020 | https://doi.org/10.1021/acs.inorgchem.0c02861 | 1 | CCCCCCCCC(C)(C)SCC2CN(C(=O)COCC(=O)N1CC(C)C(CSC(C)(C)CCCCCCCC)C1)CC2C | cPSNDGA | 0.1 | Isopar L with 30 vol% Exxal 13 | 1 | Nd(III) |  | 0.5 | HCl | 3 |  |  |  | 25 | 60 | 1 | 5.56 | NO | Table SI1 |  | 0.5 | CCCCCCCCC(C)(C)SCC1CN(C(=O)COCC(=O)N2CC(C)C(CSC(C)(C)CCCCCCCC)C2)CC1C | 298.15 | 0.7450748 | Isopar L | Exxal 13 | 30 | 0.3
Structure Activity Relationship Approach toward the Improved Separation of Rare-Earth Elements Using Diglycolamides | Diana Stamberga, Mary R. Healy, Vyacheslav S. Bryantsev, Camille Albisser, Yana Karslyan, Benjamin Reinhart, Alena Paulenova, Mac Foster, Ilja Popovs, Kevin Lyon, Bruce A. Moyer, and Santa Jansone-Popova | 2020 | https://doi.org/10.1021/acs.inorgchem.0c02861 | 1 | CCCCCCCCC(C)(C)SCC2CN(C(=O)COCC(=O)N1CC(C)C(CSC(C)(C)CCCCCCCC)C1)CC2C | cPSNDGA | 0.1 | Isopar L with 30 vol% Exxal 13 | 1 | Sm(III) |  | 0.5 | HCl | 3 |  |  |  | 25 | 60 | 1 | 21.49 | NO | Table SI1 |  | 0.5 | CCCCCCCCC(C)(C)SCC1CN(C(=O)COCC(=O)N2CC(C)C(CSC(C)(C)CCCCCCCC)C2)CC1C | 298.15 | 1.332236 | Isopar L | Exxal 13 | 30 | 0.3
Structure Activity Relationship Approach toward the Improved Separation of Rare-Earth Elements Using Diglycolamides | Diana Stamberga, Mary R. Healy, Vyacheslav S. Bryantsev, Camille Albisser, Yana Karslyan, Benjamin Reinhart, Alena Paulenova, Mac Foster, Ilja Popovs, Kevin Lyon, Bruce A. Moyer, and Santa Jansone-Popova | 2020 | https://doi.org/10.1021/acs.inorgchem.0c02861 | 1 | CCCCCCCCC(C)(C)SCC2CN(C(=O)COCC(=O)N1CC(C)C(CSC(C)(C)CCCCCCCC)C1)CC2C | cPSNDGA | 0.1 | Isopar L with 30 vol% Exxal 13 | 1 | Eu(III) |  | 0.5 | HCl | 3 |  |  |  | 25 | 60 | 1 | 36.41 | NO | Table SI1 |  | 0.5 | CCCCCCCCC(C)(C)SCC1CN(C(=O)COCC(=O)N2CC(C)C(CSC(C)(C)CCCCCCCC)C2)CC1C | 298.15 | 1.561221 | Isopar L | Exxal 13 | 30 | 0.3
Structure Activity Relationship Approach toward the Improved Separation of Rare-Earth Elements Using Diglycolamides | Diana Stamberga, Mary R. Healy, Vyacheslav S. Bryantsev, Camille Albisser, Yana Karslyan, Benjamin Reinhart, Alena Paulenova, Mac Foster, Ilja Popovs, Kevin Lyon, Bruce A. Moyer, and Santa Jansone-Popova | 2020 | https://doi.org/10.1021/acs.inorgchem.0c02861 | 1 | CCCCCCCCC(C)(C)SCC2CN(C(=O)COCC(=O)N1CC(C)C(CSC(C)(C)CCCCCCCC)C1)CC2C | cPSNDGA | 0.1 | Isopar L with 30 vol% Exxal 13 | 1 | Gd(III) |  | 0.5 | HCl | 3 |  |  |  | 25 | 60 | 1 | 43.34 | NO | Table SI1 |  | 0.5 | CCCCCCCCC(C)(C)SCC1CN(C(=O)COCC(=O)N2CC(C)C(CSC(C)(C)CCCCCCCC)C2)CC1C | 298.15 | 1.636889 | Isopar L | Exxal 13 | 30 | 0.3
Structure Activity Relationship Approach toward the Improved Separation of Rare-Earth Elements Using Diglycolamides | Diana Stamberga, Mary R. Healy, Vyacheslav S. Bryantsev, Camille Albisser, Yana Karslyan, Benjamin Reinhart, Alena Paulenova, Mac Foster, Ilja Popovs, Kevin Lyon, Bruce A. Moyer, and Santa Jansone-Popova | 2020 | https://doi.org/10.1021/acs.inorgchem.0c02861 | 1 | CCCCCCCCC(C)(C)SCC2CN(C(=O)COCC(=O)N1CC(C)C(CSC(C)(C)CCCCCCCC)C1)CC2C | cPSNDGA | 0.1 | Isopar L with 30 vol% Exxal 13 | 1 | Tb(III) |  | 0.5 | HCl | 3 |  |  |  | 25 | 60 | 1 | 69.28 | NO | Table SI1 |  | 0.5 | CCCCCCCCC(C)(C)SCC1CN(C(=O)COCC(=O)N2CC(C)C(CSC(C)(C)CCCCCCCC)C2)CC1C | 298.15 | 1.840608 | Isopar L | Exxal 13 | 30 | 0.3
Structure Activity Relationship Approach toward the Improved Separation of Rare-Earth Elements Using Diglycolamides | Diana Stamberga, Mary R. Healy, Vyacheslav S. Bryantsev, Camille Albisser, Yana Karslyan, Benjamin Reinhart, Alena Paulenova, Mac Foster, Ilja Popovs, Kevin Lyon, Bruce A. Moyer, and Santa Jansone-Popova | 2020 | https://doi.org/10.1021/acs.inorgchem.0c02861 | 1 | CCCCCCCCC(C)(C)SCC2CN(C(=O)COCC(=O)N1CC(C)C(CSC(C)(C)CCCCCCCC)C1)CC2C | cPSNDGA | 0.1 | Isopar L with 30 vol% Exxal 13 | 1 | Dy(III) |  | 0.5 | HCl | 3 |  |  |  | 25 | 60 | 1 | 85.5 | NO | Table SI1 |  | 0.5 | CCCCCCCCC(C)(C)SCC1CN(C(=O)COCC(=O)N2CC(C)C(CSC(C)(C)CCCCCCCC)C2)CC1C | 298.15 | 1.931966 | Isopar L | Exxal 13 | 30 | 0.3
Structure Activity Relationship Approach toward the Improved Separation of Rare-Earth Elements Using Diglycolamides | Diana Stamberga, Mary R. Healy, Vyacheslav S. Bryantsev, Camille Albisser, Yana Karslyan, Benjamin Reinhart, Alena Paulenova, Mac Foster, Ilja Popovs, Kevin Lyon, Bruce A. Moyer, and Santa Jansone-Popova | 2020 | https://doi.org/10.1021/acs.inorgchem.0c02861 | 1 | CCCCCCCCC(C)(C)SCC2CN(C(=O)COCC(=O)N1CC(C)C(CSC(C)(C)CCCCCCCC)C1)CC2C | cPSNDGA | 0.1 | Isopar L with 30 vol% Exxal 13 | 1 | Ho(III) |  | 0.5 | HCl | 3 |  |  |  | 25 | 60 | 1 | 96.11 | NO | Table SI1 |  | 0.5 | CCCCCCCCC(C)(C)SCC1CN(C(=O)COCC(=O)N2CC(C)C(CSC(C)(C)CCCCCCCC)C2)CC1C | 298.15 | 1.982769 | Isopar L | Exxal 13 | 30 | 0.3
Structure Activity Relationship Approach toward the Improved Separation of Rare-Earth Elements Using Diglycolamides | Diana Stamberga, Mary R. Healy, Vyacheslav S. Bryantsev, Camille Albisser, Yana Karslyan, Benjamin Reinhart, Alena Paulenova, Mac Foster, Ilja Popovs, Kevin Lyon, Bruce A. Moyer, and Santa Jansone-Popova | 2020 | https://doi.org/10.1021/acs.inorgchem.0c02861 | 1 | CCCCCCCCC(C)(C)SCC2CN(C(=O)COCC(=O)N1CC(C)C(CSC(C)(C)CCCCCCCC)C1)CC2C | cPSNDGA | 0.1 | Isopar L with 30 vol% Exxal 13 | 1 | Er(III) |  | 0.5 | HCl | 3 |  |  |  | 25 | 60 | 1 | 117.01 | NO | Table SI1 |  | 0.5 | CCCCCCCCC(C)(C)SCC1CN(C(=O)COCC(=O)N2CC(C)C(CSC(C)(C)CCCCCCCC)C2)CC1C | 298.15 | 2.068223 | Isopar L | Exxal 13 | 30 | 0.3
Structure Activity Relationship Approach toward the Improved Separation of Rare-Earth Elements Using Diglycolamides | Diana Stamberga, Mary R. Healy, Vyacheslav S. Bryantsev, Camille Albisser, Yana Karslyan, Benjamin Reinhart, Alena Paulenova, Mac Foster, Ilja Popovs, Kevin Lyon, Bruce A. Moyer, and Santa Jansone-Popova | 2020 | https://doi.org/10.1021/acs.inorgchem.0c02861 | 1 | CCCCCCCCC(C)(C)SCC2CN(C(=O)COCC(=O)N1CC(C)C(CSC(C)(C)CCCCCCCC)C1)CC2C | cPSNDGA | 0.1 | Isopar L with 30 vol% Exxal 13 | 1 | Tm(III) |  | 0.5 | HCl | 3 |  |  |  | 25 | 60 | 1 | 118.33 | NO | Table SI1 |  | 0.5 | CCCCCCCCC(C)(C)SCC1CN(C(=O)COCC(=O)N2CC(C)C(CSC(C)(C)CCCCCCCC)C2)CC1C | 298.15 | 2.073095 | Isopar L | Exxal 13 | 30 | 0.3
Structure Activity Relationship Approach toward the Improved Separation of Rare-Earth Elements Using Diglycolamides | Diana Stamberga, Mary R. Healy, Vyacheslav S. Bryantsev, Camille Albisser, Yana Karslyan, Benjamin Reinhart, Alena Paulenova, Mac Foster, Ilja Popovs, Kevin Lyon, Bruce A. Moyer, and Santa Jansone-Popova | 2020 | https://doi.org/10.1021/acs.inorgchem.0c02861 | 1 | CCCCCCCCC(C)(C)SCC2CN(C(=O)COCC(=O)N1CC(C)C(CSC(C)(C)CCCCCCCC)C1)CC2C | cPSNDGA | 0.1 | Isopar L with 30 vol% Exxal 13 | 1 | Yb(III) |  | 0.5 | HCl | 3 |  |  |  | 25 | 60 | 1 | 136.91 | NO | Table SI1 |  | 0.5 | CCCCCCCCC(C)(C)SCC1CN(C(=O)COCC(=O)N2CC(C)C(CSC(C)(C)CCCCCCCC)C2)CC1C | 298.15 | 2.136435 | Isopar L | Exxal 13 | 30 | 0.3
Structure Activity Relationship Approach toward the Improved Separation of Rare-Earth Elements Using Diglycolamides | Diana Stamberga, Mary R. Healy, Vyacheslav S. Bryantsev, Camille Albisser, Yana Karslyan, Benjamin Reinhart, Alena Paulenova, Mac Foster, Ilja Popovs, Kevin Lyon, Bruce A. Moyer, and Santa Jansone-Popova | 2020 | https://doi.org/10.1021/acs.inorgchem.0c02861 | 1 | CCCCCCCCC(C)(C)SCC2CN(C(=O)COCC(=O)N1CC(C)C(CSC(C)(C)CCCCCCCC)C1)CC2C | cPSNDGA | 0.1 | Isopar L with 30 vol% Exxal 13 | 1 | Lu(III) |  | 0.5 | HCl | 3 |  |  |  | 25 | 60 | 1 | 153.82 | NO | Table SI1 |  | 0.5 | CCCCCCCCC(C)(C)SCC1CN(C(=O)COCC(=O)N2CC(C)C(CSC(C)(C)CCCCCCCC)C2)CC1C | 298.15 | 2.187013 | Isopar L | Exxal 13 | 30 | 0.3
Structure Activity Relationship Approach toward the Improved Separation of Rare-Earth Elements Using Diglycolamides | Diana Stamberga, Mary R. Healy, Vyacheslav S. Bryantsev, Camille Albisser, Yana Karslyan, Benjamin Reinhart, Alena Paulenova, Mac Foster, Ilja Popovs, Kevin Lyon, Bruce A. Moyer, and Santa Jansone-Popova | 2020 | https://doi.org/10.1021/acs.inorgchem.0c02861 | 1 | CCCCCCCCCCCCN(CCCCCCCC)C(=O)COCC(=O)N(CCCCCCCC)CCCCCCCCCCCC | DODDdDGA | 0.1 | Isopar L with 30 vol% Exxal 13 | 1 | La(III) |  | 0.5 | HCl | 3 |  |  |  | 25 | 60 | 1 | 0.08 | NO | Table SI1 |  | 0.5 | CCCCCCCCCCCCN(CCCCCCCC)C(=O)COCC(=O)N(CCCCCCCC)CCCCCCCCCCCC | 298.15 | -1.09691 | Isopar L | Exxal 13 | 30 | 0.3
Structure Activity Relationship Approach toward the Improved Separation of Rare-Earth Elements Using Diglycolamides | Diana Stamberga, Mary R. Healy, Vyacheslav S. Bryantsev, Camille Albisser, Yana Karslyan, Benjamin Reinhart, Alena Paulenova, Mac Foster, Ilja Popovs, Kevin Lyon, Bruce A. Moyer, and Santa Jansone-Popova | 2020 | https://doi.org/10.1021/acs.inorgchem.0c02861 | 1 | CCCCCCCCCCCCN(CCCCCCCC)C(=O)COCC(=O)N(CCCCCCCC)CCCCCCCCCCCC | DODDdDGA | 0.1 | Isopar L with 30 vol% Exxal 13 | 1 | Ce(III) |  | 0.5 | HCl | 3 |  |  |  | 25 | 60 | 1 | 0.72 | NO | Table SI1 |  | 0.5 | CCCCCCCCCCCCN(CCCCCCCC)C(=O)COCC(=O)N(CCCCCCCC)CCCCCCCCCCCC | 298.15 | -0.1426675 | Isopar L | Exxal 13 | 30 | 0.3
Structure Activity Relationship Approach toward the Improved Separation of Rare-Earth Elements Using Diglycolamides | Diana Stamberga, Mary R. Healy, Vyacheslav S. Bryantsev, Camille Albisser, Yana Karslyan, Benjamin Reinhart, Alena Paulenova, Mac Foster, Ilja Popovs, Kevin Lyon, Bruce A. Moyer, and Santa Jansone-Popova | 2020 | https://doi.org/10.1021/acs.inorgchem.0c02861 | 1 | CCCCCCCCCCCCN(CCCCCCCC)C(=O)COCC(=O)N(CCCCCCCC)CCCCCCCCCCCC | DODDdDGA | 0.1 | Isopar L with 30 vol% Exxal 13 | 1 | Pr(III) |  | 0.5 | HCl | 3 |  |  |  | 25 | 60 | 1 | 0.53 | NO | Table SI1 |  | 0.5 | CCCCCCCCCCCCN(CCCCCCCC)C(=O)COCC(=O)N(CCCCCCCC)CCCCCCCCCCCC | 298.15 | -0.2757241 | Isopar L | Exxal 13 | 30 | 0.3
Structure Activity Relationship Approach toward the Improved Separation of Rare-Earth Elements Using Diglycolamides | Diana Stamberga, Mary R. Healy, Vyacheslav S. Bryantsev, Camille Albisser, Yana Karslyan, Benjamin Reinhart, Alena Paulenova, Mac Foster, Ilja Popovs, Kevin Lyon, Bruce A. Moyer, and Santa Jansone-Popova | 2020 | https://doi.org/10.1021/acs.inorgchem.0c02861 | 1 | CCCCCCCCCCCCN(CCCCCCCC)C(=O)COCC(=O)N(CCCCCCCC)CCCCCCCCCCCC | DODDdDGA | 0.1 | Isopar L with 30 vol% Exxal 13 | 1 | Nd(III) |  | 0.5 | HCl | 3 |  |  |  | 25 | 60 | 1 | 1.44 | NO | Table SI1 |  | 0.5 | CCCCCCCCCCCCN(CCCCCCCC)C(=O)COCC(=O)N(CCCCCCCC)CCCCCCCCCCCC | 298.15 | 0.1583625 | Isopar L | Exxal 13 | 30 | 0.3
Structure Activity Relationship Approach toward the Improved Separation of Rare-Earth Elements Using Diglycolamides | Diana Stamberga, Mary R. Healy, Vyacheslav S. Bryantsev, Camille Albisser, Yana Karslyan, Benjamin Reinhart, Alena Paulenova, Mac Foster, Ilja Popovs, Kevin Lyon, Bruce A. Moyer, and Santa Jansone-Popova | 2020 | https://doi.org/10.1021/acs.inorgchem.0c02861 | 1 | CCCCCCCCCCCCN(CCCCCCCC)C(=O)COCC(=O)N(CCCCCCCC)CCCCCCCCCCCC | DODDdDGA | 0.1 | Isopar L with 30 vol% Exxal 13 | 1 | Sm(III) |  | 0.5 | HCl | 3 |  |  |  | 25 | 60 | 1 | 11.14 | NO | Table SI1 |  | 0.5 | CCCCCCCCCCCCN(CCCCCCCC)C(=O)COCC(=O)N(CCCCCCCC)CCCCCCCCCCCC | 298.15 | 1.046885 | Isopar L | Exxal 13 | 30 | 0.3
Structure Activity Relationship Approach toward the Improved Separation of Rare-Earth Elements Using Diglycolamides | Diana Stamberga, Mary R. Healy, Vyacheslav S. Bryantsev, Camille Albisser, Yana Karslyan, Benjamin Reinhart, Alena Paulenova, Mac Foster, Ilja Popovs, Kevin Lyon, Bruce A. Moyer, and Santa Jansone-Popova | 2020 | https://doi.org/10.1021/acs.inorgchem.0c02861 | 1 | CCCCCCCCCCCCN(CCCCCCCC)C(=O)COCC(=O)N(CCCCCCCC)CCCCCCCCCCCC | DODDdDGA | 0.1 | Isopar L with 30 vol% Exxal 13 | 1 | Eu(III) |  | 0.5 | HCl | 3 |  |  |  | 25 | 60 | 1 | 26.94 | NO | Table SI1 |  | 0.5 | CCCCCCCCCCCCN(CCCCCCCC)C(=O)COCC(=O)N(CCCCCCCC)CCCCCCCCCCCC | 298.15 | 1.430398 | Isopar L | Exxal 13 | 30 | 0.3
Structure Activity Relationship Approach toward the Improved Separation of Rare-Earth Elements Using Diglycolamides | Diana Stamberga, Mary R. Healy, Vyacheslav S. Bryantsev, Camille Albisser, Yana Karslyan, Benjamin Reinhart, Alena Paulenova, Mac Foster, Ilja Popovs, Kevin Lyon, Bruce A. Moyer, and Santa Jansone-Popova | 2020 | https://doi.org/10.1021/acs.inorgchem.0c02861 | 1 | CCCCCCCCCCCCN(CCCCCCCC)C(=O)COCC(=O)N(CCCCCCCC)CCCCCCCCCCCC | DODDdDGA | 0.1 | Isopar L with 30 vol% Exxal 13 | 1 | Gd(III) |  | 0.5 | HCl | 3 |  |  |  | 25 | 60 | 1 | 39.45 | NO | Table SI1 |  | 0.5 | CCCCCCCCCCCCN(CCCCCCCC)C(=O)COCC(=O)N(CCCCCCCC)CCCCCCCCCCCC | 298.15 | 1.596047 | Isopar L | Exxal 13 | 30 | 0.3
Structure Activity Relationship Approach toward the Improved Separation of Rare-Earth Elements Using Diglycolamides | Diana Stamberga, Mary R. Healy, Vyacheslav S. Bryantsev, Camille Albisser, Yana Karslyan, Benjamin Reinhart, Alena Paulenova, Mac Foster, Ilja Popovs, Kevin Lyon, Bruce A. Moyer, and Santa Jansone-Popova | 2020 | https://doi.org/10.1021/acs.inorgchem.0c02861 | 1 | CCCCCCCCCCCCN(CCCCCCCC)C(=O)COCC(=O)N(CCCCCCCC)CCCCCCCCCCCC | DODDdDGA | 0.1 | Isopar L with 30 vol% Exxal 13 | 1 | Tb(III) |  | 0.5 | HCl | 3 |  |  |  | 25 | 60 | 1 | 180.14 | NO | Table SI1 |  | 0.5 | CCCCCCCCCCCCN(CCCCCCCC)C(=O)COCC(=O)N(CCCCCCCC)CCCCCCCCCCCC | 298.15 | 2.25561 | Isopar L | Exxal 13 | 30 | 0.3
Structure Activity Relationship Approach toward the Improved Separation of Rare-Earth Elements Using Diglycolamides | Diana Stamberga, Mary R. Healy, Vyacheslav S. Bryantsev, Camille Albisser, Yana Karslyan, Benjamin Reinhart, Alena Paulenova, Mac Foster, Ilja Popovs, Kevin Lyon, Bruce A. Moyer, and Santa Jansone-Popova | 2020 | https://doi.org/10.1021/acs.inorgchem.0c02861 | 1 | CCCCCCCCCCCCN(CCCCCCCC)C(=O)COCC(=O)N(CCCCCCCC)CCCCCCCCCCCC | DODDdDGA | 0.1 | Isopar L with 30 vol% Exxal 13 | 1 | Dy(III) |  | 0.5 | HCl | 3 |  |  |  | 25 | 60 | 1 | 127.15 | NO | Table SI1 |  | 0.5 | CCCCCCCCCCCCN(CCCCCCCC)C(=O)COCC(=O)N(CCCCCCCC)CCCCCCCCCCCC | 298.15 | 2.104316 | Isopar L | Exxal 13 | 30 | 0.3
Structure Activity Relationship Approach toward the Improved Separation of Rare-Earth Elements Using Diglycolamides | Diana Stamberga, Mary R. Healy, Vyacheslav S. Bryantsev, Camille Albisser, Yana Karslyan, Benjamin Reinhart, Alena Paulenova, Mac Foster, Ilja Popovs, Kevin Lyon, Bruce A. Moyer, and Santa Jansone-Popova | 2020 | https://doi.org/10.1021/acs.inorgchem.0c02861 | 1 | CCCCCCCCCCCCN(CCCCCCCC)C(=O)COCC(=O)N(CCCCCCCC)CCCCCCCCCCCC | DODDdDGA | 0.1 | Isopar L with 30 vol% Exxal 13 | 1 | Ho(III) |  | 0.5 | HCl | 3 |  |  |  | 25 | 60 | 1 | 1228.49 | NO | Table SI1 |  | 0.5 | CCCCCCCCCCCCN(CCCCCCCC)C(=O)COCC(=O)N(CCCCCCCC)CCCCCCCCCCCC | 298.15 | 3.089372 | Isopar L | Exxal 13 | 30 | 0.3
Structure Activity Relationship Approach toward the Improved Separation of Rare-Earth Elements Using Diglycolamides | Diana Stamberga, Mary R. Healy, Vyacheslav S. Bryantsev, Camille Albisser, Yana Karslyan, Benjamin Reinhart, Alena Paulenova, Mac Foster, Ilja Popovs, Kevin Lyon, Bruce A. Moyer, and Santa Jansone-Popova | 2020 | https://doi.org/10.1021/acs.inorgchem.0c02861 | 1 | CCCCCCCCCCCCN(CCCCCCCC)C(=O)COCC(=O)N(CCCCCCCC)CCCCCCCCCCCC | DODDdDGA | 0.1 | Isopar L with 30 vol% Exxal 13 | 1 | Er(III) |  | 0.5 | HCl | 3 |  |  |  | 25 | 60 | 1 | 377.87 | NO | Table SI1 |  | 0.5 | CCCCCCCCCCCCN(CCCCCCCC)C(=O)COCC(=O)N(CCCCCCCC)CCCCCCCCCCCC | 298.15 | 2.577342 | Isopar L | Exxal 13 | 30 | 0.3
Structure Activity Relationship Approach toward the Improved Separation of Rare-Earth Elements Using Diglycolamides | Diana Stamberga, Mary R. Healy, Vyacheslav S. Bryantsev, Camille Albisser, Yana Karslyan, Benjamin Reinhart, Alena Paulenova, Mac Foster, Ilja Popovs, Kevin Lyon, Bruce A. Moyer, and Santa Jansone-Popova | 2020 | https://doi.org/10.1021/acs.inorgchem.0c02861 | 1 | CCCCCCCCCCCCN(CCCCCCCC)C(=O)COCC(=O)N(CCCCCCCC)CCCCCCCCCCCC | DODDdDGA | 0.1 | Isopar L with 30 vol% Exxal 13 | 1 | Yb(III) |  | 0.5 | HCl | 3 |  |  |  | 25 | 60 | 1 | 537.88 | NO | Table SI1 |  | 0.5 | CCCCCCCCCCCCN(CCCCCCCC)C(=O)COCC(=O)N(CCCCCCCC)CCCCCCCCCCCC | 298.15 | 2.730685 | Isopar L | Exxal 13 | 30 | 0.3
Structure Activity Relationship Approach toward the Improved Separation of Rare-Earth Elements Using Diglycolamides | Diana Stamberga, Mary R. Healy, Vyacheslav S. Bryantsev, Camille Albisser, Yana Karslyan, Benjamin Reinhart, Alena Paulenova, Mac Foster, Ilja Popovs, Kevin Lyon, Bruce A. Moyer, and Santa Jansone-Popova | 2020 | https://doi.org/10.1021/acs.inorgchem.0c02861 | 1 | CCCCCCCCCCCCN(CCCCCCCC)C(=O)COCC(=O)N(CCCCCCCC)CCCCCCCCCCCC | DODDdDGA | 0.1 | Isopar L with 30 vol% Exxal 13 | 1 | Lu(III) |  | 0.5 | HCl | 3 |  |  |  | 25 | 60 | 1 | 3297.14 | NO | Table SI1 |  | 0.5 | CCCCCCCCCCCCN(CCCCCCCC)C(=O)COCC(=O)N(CCCCCCCC)CCCCCCCCCCCC | 298.15 | 3.518137 | Isopar L | Exxal 13 | 30 | 0.3
Structure Activity Relationship Approach toward the Improved Separation of Rare-Earth Elements Using Diglycolamides | Diana Stamberga, Mary R. Healy, Vyacheslav S. Bryantsev, Camille Albisser, Yana Karslyan, Benjamin Reinhart, Alena Paulenova, Mac Foster, Ilja Popovs, Kevin Lyon, Bruce A. Moyer, and Santa Jansone-Popova | 2020 | https://doi.org/10.1021/acs.inorgchem.0c02861 | 1 | CCCCCCCCN(CCC(C)CC(C)(C)C)C(=O)COCC(=O)N(CCCCCCCC)CCC(C)CC(C)(C)C | DODHtDGA | 0.1 | Isopar L with 30 vol% Exxal 13 | 1 | La(III) |  | 0.5 | HCl | 3 |  |  |  | 25 | 60 | 1 | 0.05 | NO | Table SI1 |  | 0.5 | CCCCCCCCN(CCC(C)CC(C)(C)C)C(=O)COCC(=O)N(CCCCCCCC)CCC(C)CC(C)(C)C | 298.15 | -1.30103 | Isopar L | Exxal 13 | 30 | 0.3
Structure Activity Relationship Approach toward the Improved Separation of Rare-Earth Elements Using Diglycolamides | Diana Stamberga, Mary R. Healy, Vyacheslav S. Bryantsev, Camille Albisser, Yana Karslyan, Benjamin Reinhart, Alena Paulenova, Mac Foster, Ilja Popovs, Kevin Lyon, Bruce A. Moyer, and Santa Jansone-Popova | 2020 | https://doi.org/10.1021/acs.inorgchem.0c02861 | 1 | CCCCCCCCN(CCC(C)CC(C)(C)C)C(=O)COCC(=O)N(CCCCCCCC)CCC(C)CC(C)(C)C | DODHtDGA | 0.1 | Isopar L with 30 vol% Exxal 13 | 1 | Ce(III) |  | 0.5 | HCl | 3 |  |  |  | 25 | 60 | 1 | 0.15 | NO | Table SI1 |  | 0.5 | CCCCCCCCN(CCC(C)CC(C)(C)C)C(=O)COCC(=O)N(CCCCCCCC)CCC(C)CC(C)(C)C | 298.15 | -0.8239087 | Isopar L | Exxal 13 | 30 | 0.3
Structure Activity Relationship Approach toward the Improved Separation of Rare-Earth Elements Using Diglycolamides | Diana Stamberga, Mary R. Healy, Vyacheslav S. Bryantsev, Camille Albisser, Yana Karslyan, Benjamin Reinhart, Alena Paulenova, Mac Foster, Ilja Popovs, Kevin Lyon, Bruce A. Moyer, and Santa Jansone-Popova | 2020 | https://doi.org/10.1021/acs.inorgchem.0c02861 | 1 | CCCCCCCCN(CCC(C)CC(C)(C)C)C(=O)COCC(=O)N(CCCCCCCC)CCC(C)CC(C)(C)C | DODHtDGA | 0.1 | Isopar L with 30 vol% Exxal 13 | 1 | Pr(III) |  | 0.5 | HCl | 3 |  |  |  | 25 | 60 | 1 | 0.37 | NO | Table SI1 |  | 0.5 | CCCCCCCCN(CCC(C)CC(C)(C)C)C(=O)COCC(=O)N(CCCCCCCC)CCC(C)CC(C)(C)C | 298.15 | -0.4317983 | Isopar L | Exxal 13 | 30 | 0.3
Structure Activity Relationship Approach toward the Improved Separation of Rare-Earth Elements Using Diglycolamides | Diana Stamberga, Mary R. Healy, Vyacheslav S. Bryantsev, Camille Albisser, Yana Karslyan, Benjamin Reinhart, Alena Paulenova, Mac Foster, Ilja Popovs, Kevin Lyon, Bruce A. Moyer, and Santa Jansone-Popova | 2020 | https://doi.org/10.1021/acs.inorgchem.0c02861 | 1 | CCCCCCCCN(CCC(C)CC(C)(C)C)C(=O)COCC(=O)N(CCCCCCCC)CCC(C)CC(C)(C)C | DODHtDGA | 0.1 | Isopar L with 30 vol% Exxal 13 | 1 | Nd(III) |  | 0.5 | HCl | 3 |  |  |  | 25 | 60 | 1 | 0.28 | NO | Table SI1 |  | 0.5 | CCCCCCCCN(CCC(C)CC(C)(C)C)C(=O)COCC(=O)N(CCCCCCCC)CCC(C)CC(C)(C)C | 298.15 | -0.552842 | Isopar L | Exxal 13 | 30 | 0.3
Structure Activity Relationship Approach toward the Improved Separation of Rare-Earth Elements Using Diglycolamides | Diana Stamberga, Mary R. Healy, Vyacheslav S. Bryantsev, Camille Albisser, Yana Karslyan, Benjamin Reinhart, Alena Paulenova, Mac Foster, Ilja Popovs, Kevin Lyon, Bruce A. Moyer, and Santa Jansone-Popova | 2020 | https://doi.org/10.1021/acs.inorgchem.0c02861 | 1 | CCCCCCCCN(CCC(C)CC(C)(C)C)C(=O)COCC(=O)N(CCCCCCCC)CCC(C)CC(C)(C)C | DODHtDGA | 0.1 | Isopar L with 30 vol% Exxal 13 | 1 | Sm(III) |  | 0.5 | HCl | 3 |  |  |  | 25 | 60 | 1 | 1.52 | NO | Table SI1 |  | 0.5 | CCCCCCCCN(CCC(C)CC(C)(C)C)C(=O)COCC(=O)N(CCCCCCCC)CCC(C)CC(C)(C)C | 298.15 | 0.1818436 | Isopar L | Exxal 13 | 30 | 0.3
Structure Activity Relationship Approach toward the Improved Separation of Rare-Earth Elements Using Diglycolamides | Diana Stamberga, Mary R. Healy, Vyacheslav S. Bryantsev, Camille Albisser, Yana Karslyan, Benjamin Reinhart, Alena Paulenova, Mac Foster, Ilja Popovs, Kevin Lyon, Bruce A. Moyer, and Santa Jansone-Popova | 2020 | https://doi.org/10.1021/acs.inorgchem.0c02861 | 1 | CCCCCCCCN(CCC(C)CC(C)(C)C)C(=O)COCC(=O)N(CCCCCCCC)CCC(C)CC(C)(C)C | DODHtDGA | 0.1 | Isopar L with 30 vol% Exxal 13 | 1 | Eu(III) |  | 0.5 | HCl | 3 |  |  |  | 25 | 60 | 1 | 2.78 | NO | Table SI1 |  | 0.5 | CCCCCCCCN(CCC(C)CC(C)(C)C)C(=O)COCC(=O)N(CCCCCCCC)CCC(C)CC(C)(C)C | 298.15 | 0.4440448 | Isopar L | Exxal 13 | 30 | 0.3
Structure Activity Relationship Approach toward the Improved Separation of Rare-Earth Elements Using Diglycolamides | Diana Stamberga, Mary R. Healy, Vyacheslav S. Bryantsev, Camille Albisser, Yana Karslyan, Benjamin Reinhart, Alena Paulenova, Mac Foster, Ilja Popovs, Kevin Lyon, Bruce A. Moyer, and Santa Jansone-Popova | 2020 | https://doi.org/10.1021/acs.inorgchem.0c02861 | 1 | CCCCCCCCN(CCC(C)CC(C)(C)C)C(=O)COCC(=O)N(CCCCCCCC)CCC(C)CC(C)(C)C | DODHtDGA | 0.1 | Isopar L with 30 vol% Exxal 13 | 1 | Gd(III) |  | 0.5 | HCl | 3 |  |  |  | 25 | 60 | 1 | 3.71 | NO | Table SI1 |  | 0.5 | CCCCCCCCN(CCC(C)CC(C)(C)C)C(=O)COCC(=O)N(CCCCCCCC)CCC(C)CC(C)(C)C | 298.15 | 0.5693739 | Isopar L | Exxal 13 | 30 | 0.3
Structure Activity Relationship Approach toward the Improved Separation of Rare-Earth Elements Using Diglycolamides | Diana Stamberga, Mary R. Healy, Vyacheslav S. Bryantsev, Camille Albisser, Yana Karslyan, Benjamin Reinhart, Alena Paulenova, Mac Foster, Ilja Popovs, Kevin Lyon, Bruce A. Moyer, and Santa Jansone-Popova | 2020 | https://doi.org/10.1021/acs.inorgchem.0c02861 | 1 | CCCCCCCCN(CCC(C)CC(C)(C)C)C(=O)COCC(=O)N(CCCCCCCC)CCC(C)CC(C)(C)C | DODHtDGA | 0.1 | Isopar L with 30 vol% Exxal 13 | 1 | Tb(III) |  | 0.5 | HCl | 3 |  |  |  | 25 | 60 | 1 | 6.78 | NO | Table SI1 |  | 0.5 | CCCCCCCCN(CCC(C)CC(C)(C)C)C(=O)COCC(=O)N(CCCCCCCC)CCC(C)CC(C)(C)C | 298.15 | 0.8312297 | Isopar L | Exxal 13 | 30 | 0.3
Structure Activity Relationship Approach toward the Improved Separation of Rare-Earth Elements Using Diglycolamides | Diana Stamberga, Mary R. Healy, Vyacheslav S. Bryantsev, Camille Albisser, Yana Karslyan, Benjamin Reinhart, Alena Paulenova, Mac Foster, Ilja Popovs, Kevin Lyon, Bruce A. Moyer, and Santa Jansone-Popova | 2020 | https://doi.org/10.1021/acs.inorgchem.0c02861 | 1 | CCCCCCCCN(CCC(C)CC(C)(C)C)C(=O)COCC(=O)N(CCCCCCCC)CCC(C)CC(C)(C)C | DODHtDGA | 0.1 | Isopar L with 30 vol% Exxal 13 | 1 | Dy(III) |  | 0.5 | HCl | 3 |  |  |  | 25 | 60 | 1 | 9.73 | NO | Table SI1 |  | 0.5 | CCCCCCCCN(CCC(C)CC(C)(C)C)C(=O)COCC(=O)N(CCCCCCCC)CCC(C)CC(C)(C)C | 298.15 | 0.9881128 | Isopar L | Exxal 13 | 30 | 0.3
Structure Activity Relationship Approach toward the Improved Separation of Rare-Earth Elements Using Diglycolamides | Diana Stamberga, Mary R. Healy, Vyacheslav S. Bryantsev, Camille Albisser, Yana Karslyan, Benjamin Reinhart, Alena Paulenova, Mac Foster, Ilja Popovs, Kevin Lyon, Bruce A. Moyer, and Santa Jansone-Popova | 2020 | https://doi.org/10.1021/acs.inorgchem.0c02861 | 1 | CCCCCCCCN(CCC(C)CC(C)(C)C)C(=O)COCC(=O)N(CCCCCCCC)CCC(C)CC(C)(C)C | DODHtDGA | 0.1 | Isopar L with 30 vol% Exxal 13 | 1 | Ho(III) |  | 0.5 | HCl | 3 |  |  |  | 25 | 60 | 1 | 12.42 | NO | Table SI1 |  | 0.5 | CCCCCCCCN(CCC(C)CC(C)(C)C)C(=O)COCC(=O)N(CCCCCCCC)CCC(C)CC(C)(C)C | 298.15 | 1.094122 | Isopar L | Exxal 13 | 30 | 0.3
Structure Activity Relationship Approach toward the Improved Separation of Rare-Earth Elements Using Diglycolamides | Diana Stamberga, Mary R. Healy, Vyacheslav S. Bryantsev, Camille Albisser, Yana Karslyan, Benjamin Reinhart, Alena Paulenova, Mac Foster, Ilja Popovs, Kevin Lyon, Bruce A. Moyer, and Santa Jansone-Popova | 2020 | https://doi.org/10.1021/acs.inorgchem.0c02861 | 1 | CCCCCCCCN(CCC(C)CC(C)(C)C)C(=O)COCC(=O)N(CCCCCCCC)CCC(C)CC(C)(C)C | DODHtDGA | 0.1 | Isopar L with 30 vol% Exxal 13 | 1 | Er(III) |  | 0.5 | HCl | 3 |  |  |  | 25 | 60 | 1 | 15.07 | NO | Table SI1 |  | 0.5 | CCCCCCCCN(CCC(C)CC(C)(C)C)C(=O)COCC(=O)N(CCCCCCCC)CCC(C)CC(C)(C)C | 298.15 | 1.178113 | Isopar L | Exxal 13 | 30 | 0.3
Structure Activity Relationship Approach toward the Improved Separation of Rare-Earth Elements Using Diglycolamides | Diana Stamberga, Mary R. Healy, Vyacheslav S. Bryantsev, Camille Albisser, Yana Karslyan, Benjamin Reinhart, Alena Paulenova, Mac Foster, Ilja Popovs, Kevin Lyon, Bruce A. Moyer, and Santa Jansone-Popova | 2020 | https://doi.org/10.1021/acs.inorgchem.0c02861 | 1 | CCCCCCCCN(CCC(C)CC(C)(C)C)C(=O)COCC(=O)N(CCCCCCCC)CCC(C)CC(C)(C)C | DODHtDGA | 0.1 | Isopar L with 30 vol% Exxal 13 | 1 | Tm(III) |  | 0.5 | HCl | 3 |  |  |  | 25 | 60 | 1 | 14.26 | NO | Table SI1 |  | 0.5 | CCCCCCCCN(CCC(C)CC(C)(C)C)C(=O)COCC(=O)N(CCCCCCCC)CCC(C)CC(C)(C)C | 298.15 | 1.15412 | Isopar L | Exxal 13 | 30 | 0.3
Structure Activity Relationship Approach toward the Improved Separation of Rare-Earth Elements Using Diglycolamides | Diana Stamberga, Mary R. Healy, Vyacheslav S. Bryantsev, Camille Albisser, Yana Karslyan, Benjamin Reinhart, Alena Paulenova, Mac Foster, Ilja Popovs, Kevin Lyon, Bruce A. Moyer, and Santa Jansone-Popova | 2020 | https://doi.org/10.1021/acs.inorgchem.0c02861 | 1 | CCCCCCCCN(CCC(C)CC(C)(C)C)C(=O)COCC(=O)N(CCCCCCCC)CCC(C)CC(C)(C)C | DODHtDGA | 0.1 | Isopar L with 30 vol% Exxal 13 | 1 | Yb(III) |  | 0.5 | HCl | 3 |  |  |  | 25 | 60 | 1 | 15.05 | NO | Table SI1 |  | 0.5 | CCCCCCCCN(CCC(C)CC(C)(C)C)C(=O)COCC(=O)N(CCCCCCCC)CCC(C)CC(C)(C)C | 298.15 | 1.177536 | Isopar L | Exxal 13 | 30 | 0.3
Structure Activity Relationship Approach toward the Improved Separation of Rare-Earth Elements Using Diglycolamides | Diana Stamberga, Mary R. Healy, Vyacheslav S. Bryantsev, Camille Albisser, Yana Karslyan, Benjamin Reinhart, Alena Paulenova, Mac Foster, Ilja Popovs, Kevin Lyon, Bruce A. Moyer, and Santa Jansone-Popova | 2020 | https://doi.org/10.1021/acs.inorgchem.0c02861 | 1 | CCCCCCCCN(CCC(C)CC(C)(C)C)C(=O)COCC(=O)N(CCCCCCCC)CCC(C)CC(C)(C)C | DODHtDGA | 0.1 | Isopar L with 30 vol% Exxal 13 | 1 | Lu(III) |  | 0.5 | HCl | 3 |  |  |  | 25 | 60 | 1 | 16.07 | NO | Table SI1 |  | 0.5 | CCCCCCCCN(CCC(C)CC(C)(C)C)C(=O)COCC(=O)N(CCCCCCCC)CCC(C)CC(C)(C)C | 298.15 | 1.206016 | Isopar L | Exxal 13 | 30 | 0.3
Structure Activity Relationship Approach toward the Improved Separation of Rare-Earth Elements Using Diglycolamides | Diana Stamberga, Mary R. Healy, Vyacheslav S. Bryantsev, Camille Albisser, Yana Karslyan, Benjamin Reinhart, Alena Paulenova, Mac Foster, Ilja Popovs, Kevin Lyon, Bruce A. Moyer, and Santa Jansone-Popova | 2020 | https://doi.org/10.1021/acs.inorgchem.0c02861 | 1 | CCCCCCCCN(CCCC(CCCC)CCCCCC)C(=O)COCC(=O)N(CCCCCCCC)CCCC(CCCC)CCCCCC | DODDbDGA | 0.1 | Isopar L with 30 vol% Exxal 13 | 1 | Ce(III) |  | 0.5 | HCl | 3 |  |  |  | 25 | 60 | 1 | 0.06 | NO | Table SI1 |  | 0.5 | CCCCCCCCN(CCCC(CCCC)CCCCCC)C(=O)COCC(=O)N(CCCCCCCC)CCCC(CCCC)CCCCCC | 298.15 | -1.221849 | Isopar L | Exxal 13 | 30 | 0.3
Structure Activity Relationship Approach toward the Improved Separation of Rare-Earth Elements Using Diglycolamides | Diana Stamberga, Mary R. Healy, Vyacheslav S. Bryantsev, Camille Albisser, Yana Karslyan, Benjamin Reinhart, Alena Paulenova, Mac Foster, Ilja Popovs, Kevin Lyon, Bruce A. Moyer, and Santa Jansone-Popova | 2020 | https://doi.org/10.1021/acs.inorgchem.0c02861 | 1 | CCCCCCCCN(CCCC(CCCC)CCCCCC)C(=O)COCC(=O)N(CCCCCCCC)CCCC(CCCC)CCCCCC | DODDbDGA | 0.1 | Isopar L with 30 vol% Exxal 13 | 1 | Pr(III) |  | 0.5 | HCl | 3 |  |  |  | 25 | 60 | 1 | 0.03 | NO | Table SI1 |  | 0.5 | CCCCCCCCN(CCCC(CCCC)CCCCCC)C(=O)COCC(=O)N(CCCCCCCC)CCCC(CCCC)CCCCCC | 298.15 | -1.522879 | Isopar L | Exxal 13 | 30 | 0.3
Structure Activity Relationship Approach toward the Improved Separation of Rare-Earth Elements Using Diglycolamides | Diana Stamberga, Mary R. Healy, Vyacheslav S. Bryantsev, Camille Albisser, Yana Karslyan, Benjamin Reinhart, Alena Paulenova, Mac Foster, Ilja Popovs, Kevin Lyon, Bruce A. Moyer, and Santa Jansone-Popova | 2020 | https://doi.org/10.1021/acs.inorgchem.0c02861 | 1 | CCCCCCCCN(CCCC(CCCC)CCCCCC)C(=O)COCC(=O)N(CCCCCCCC)CCCC(CCCC)CCCCCC | DODDbDGA | 0.1 | Isopar L with 30 vol% Exxal 13 | 1 | Nd(III) |  | 0.5 | HCl | 3 |  |  |  | 25 | 60 | 1 | 0.1 | NO | Table SI1 |  | 0.5 | CCCCCCCCN(CCCC(CCCC)CCCCCC)C(=O)COCC(=O)N(CCCCCCCC)CCCC(CCCC)CCCCCC | 298.15 | -1 | Isopar L | Exxal 13 | 30 | 0.3
Structure Activity Relationship Approach toward the Improved Separation of Rare-Earth Elements Using Diglycolamides | Diana Stamberga, Mary R. Healy, Vyacheslav S. Bryantsev, Camille Albisser, Yana Karslyan, Benjamin Reinhart, Alena Paulenova, Mac Foster, Ilja Popovs, Kevin Lyon, Bruce A. Moyer, and Santa Jansone-Popova | 2020 | https://doi.org/10.1021/acs.inorgchem.0c02861 | 1 | CCCCCCCCN(CCCC(CCCC)CCCCCC)C(=O)COCC(=O)N(CCCCCCCC)CCCC(CCCC)CCCCCC | DODDbDGA | 0.1 | Isopar L with 30 vol% Exxal 13 | 1 | Sm(III) |  | 0.5 | HCl | 3 |  |  |  | 25 | 60 | 1 | 0.67 | NO | Table SI1 |  | 0.5 | CCCCCCCCN(CCCC(CCCC)CCCCCC)C(=O)COCC(=O)N(CCCCCCCC)CCCC(CCCC)CCCCCC | 298.15 | -0.1739252 | Isopar L | Exxal 13 | 30 | 0.3
Structure Activity Relationship Approach toward the Improved Separation of Rare-Earth Elements Using Diglycolamides | Diana Stamberga, Mary R. Healy, Vyacheslav S. Bryantsev, Camille Albisser, Yana Karslyan, Benjamin Reinhart, Alena Paulenova, Mac Foster, Ilja Popovs, Kevin Lyon, Bruce A. Moyer, and Santa Jansone-Popova | 2020 | https://doi.org/10.1021/acs.inorgchem.0c02861 | 1 | CCCCCCCCN(CCCC(CCCC)CCCCCC)C(=O)COCC(=O)N(CCCCCCCC)CCCC(CCCC)CCCCCC | DODDbDGA | 0.1 | Isopar L with 30 vol% Exxal 13 | 1 | Eu(III) |  | 0.5 | HCl | 3 |  |  |  | 25 | 60 | 1 | 1.28 | NO | Table SI1 |  | 0.5 | CCCCCCCCN(CCCC(CCCC)CCCCCC)C(=O)COCC(=O)N(CCCCCCCC)CCCC(CCCC)CCCCCC | 298.15 | 0.10721 | Isopar L | Exxal 13 | 30 | 0.3
Structure Activity Relationship Approach toward the Improved Separation of Rare-Earth Elements Using Diglycolamides | Diana Stamberga, Mary R. Healy, Vyacheslav S. Bryantsev, Camille Albisser, Yana Karslyan, Benjamin Reinhart, Alena Paulenova, Mac Foster, Ilja Popovs, Kevin Lyon, Bruce A. Moyer, and Santa Jansone-Popova | 2020 | https://doi.org/10.1021/acs.inorgchem.0c02861 | 1 | CCCCCCCCN(CCCC(CCCC)CCCCCC)C(=O)COCC(=O)N(CCCCCCCC)CCCC(CCCC)CCCCCC | DODDbDGA | 0.1 | Isopar L with 30 vol% Exxal 13 | 1 | Gd(III) |  | 0.5 | HCl | 3 |  |  |  | 25 | 60 | 1 | 1.73 | NO | Table SI1 |  | 0.5 | CCCCCCCCN(CCCC(CCCC)CCCCCC)C(=O)COCC(=O)N(CCCCCCCC)CCCC(CCCC)CCCCCC | 298.15 | 0.2380461 | Isopar L | Exxal 13 | 30 | 0.3
Structure Activity Relationship Approach toward the Improved Separation of Rare-Earth Elements Using Diglycolamides | Diana Stamberga, Mary R. Healy, Vyacheslav S. Bryantsev, Camille Albisser, Yana Karslyan, Benjamin Reinhart, Alena Paulenova, Mac Foster, Ilja Popovs, Kevin Lyon, Bruce A. Moyer, and Santa Jansone-Popova | 2020 | https://doi.org/10.1021/acs.inorgchem.0c02861 | 1 | CCCCCCCCN(CCCC(CCCC)CCCCCC)C(=O)COCC(=O)N(CCCCCCCC)CCCC(CCCC)CCCCCC | DODDbDGA | 0.1 | Isopar L with 30 vol% Exxal 13 | 1 | Tb(III) |  | 0.5 | HCl | 3 |  |  |  | 25 | 60 | 1 | 3.45 | NO | Table SI1 |  | 0.5 | CCCCCCCCN(CCCC(CCCC)CCCCCC)C(=O)COCC(=O)N(CCCCCCCC)CCCC(CCCC)CCCCCC | 298.15 | 0.5378191 | Isopar L | Exxal 13 | 30 | 0.3
Structure Activity Relationship Approach toward the Improved Separation of Rare-Earth Elements Using Diglycolamides | Diana Stamberga, Mary R. Healy, Vyacheslav S. Bryantsev, Camille Albisser, Yana Karslyan, Benjamin Reinhart, Alena Paulenova, Mac Foster, Ilja Popovs, Kevin Lyon, Bruce A. Moyer, and Santa Jansone-Popova | 2020 | https://doi.org/10.1021/acs.inorgchem.0c02861 | 1 | CCCCCCCCN(CCCC(CCCC)CCCCCC)C(=O)COCC(=O)N(CCCCCCCC)CCCC(CCCC)CCCCCC | DODDbDGA | 0.1 | Isopar L with 30 vol% Exxal 13 | 1 | Dy(III) |  | 0.5 | HCl | 3 |  |  |  | 25 | 60 | 1 | 5.7 | NO | Table SI1 |  | 0.5 | CCCCCCCCN(CCCC(CCCC)CCCCCC)C(=O)COCC(=O)N(CCCCCCCC)CCCC(CCCC)CCCCCC | 298.15 | 0.7558749 | Isopar L | Exxal 13 | 30 | 0.3
Structure Activity Relationship Approach toward the Improved Separation of Rare-Earth Elements Using Diglycolamides | Diana Stamberga, Mary R. Healy, Vyacheslav S. Bryantsev, Camille Albisser, Yana Karslyan, Benjamin Reinhart, Alena Paulenova, Mac Foster, Ilja Popovs, Kevin Lyon, Bruce A. Moyer, and Santa Jansone-Popova | 2020 | https://doi.org/10.1021/acs.inorgchem.0c02861 | 1 | CCCCCCCCN(CCCC(CCCC)CCCCCC)C(=O)COCC(=O)N(CCCCCCCC)CCCC(CCCC)CCCCCC | DODDbDGA | 0.1 | Isopar L with 30 vol% Exxal 13 | 1 | Ho(III) |  | 0.5 | HCl | 3 |  |  |  | 25 | 60 | 1 | 9.1 | NO | Table SI1 |  | 0.5 | CCCCCCCCN(CCCC(CCCC)CCCCCC)C(=O)COCC(=O)N(CCCCCCCC)CCCC(CCCC)CCCCCC | 298.15 | 0.9590414 | Isopar L | Exxal 13 | 30 | 0.3
Structure Activity Relationship Approach toward the Improved Separation of Rare-Earth Elements Using Diglycolamides | Diana Stamberga, Mary R. Healy, Vyacheslav S. Bryantsev, Camille Albisser, Yana Karslyan, Benjamin Reinhart, Alena Paulenova, Mac Foster, Ilja Popovs, Kevin Lyon, Bruce A. Moyer, and Santa Jansone-Popova | 2020 | https://doi.org/10.1021/acs.inorgchem.0c02861 | 1 | CCCCCCCCN(CCCC(CCCC)CCCCCC)C(=O)COCC(=O)N(CCCCCCCC)CCCC(CCCC)CCCCCC | DODDbDGA | 0.1 | Isopar L with 30 vol% Exxal 13 | 1 | Er(III) |  | 0.5 | HCl | 3 |  |  |  | 25 | 60 | 1 | 10.83 | NO | Table SI1 |  | 0.5 | CCCCCCCCN(CCCC(CCCC)CCCCCC)C(=O)COCC(=O)N(CCCCCCCC)CCCC(CCCC)CCCCCC | 298.15 | 1.034628 | Isopar L | Exxal 13 | 30 | 0.3
Structure Activity Relationship Approach toward the Improved Separation of Rare-Earth Elements Using Diglycolamides | Diana Stamberga, Mary R. Healy, Vyacheslav S. Bryantsev, Camille Albisser, Yana Karslyan, Benjamin Reinhart, Alena Paulenova, Mac Foster, Ilja Popovs, Kevin Lyon, Bruce A. Moyer, and Santa Jansone-Popova | 2020 | https://doi.org/10.1021/acs.inorgchem.0c02861 | 1 | CCCCCCCCN(CCCC(CCCC)CCCCCC)C(=O)COCC(=O)N(CCCCCCCC)CCCC(CCCC)CCCCCC | DODDbDGA | 0.1 | Isopar L with 30 vol% Exxal 13 | 1 | Tm(III) |  | 0.5 | HCl | 3 |  |  |  | 25 | 60 | 1 | 10.87 | NO | Table SI1 |  | 0.5 | CCCCCCCCN(CCCC(CCCC)CCCCCC)C(=O)COCC(=O)N(CCCCCCCC)CCCC(CCCC)CCCCCC | 298.15 | 1.03623 | Isopar L | Exxal 13 | 30 | 0.3
Structure Activity Relationship Approach toward the Improved Separation of Rare-Earth Elements Using Diglycolamides | Diana Stamberga, Mary R. Healy, Vyacheslav S. Bryantsev, Camille Albisser, Yana Karslyan, Benjamin Reinhart, Alena Paulenova, Mac Foster, Ilja Popovs, Kevin Lyon, Bruce A. Moyer, and Santa Jansone-Popova | 2020 | https://doi.org/10.1021/acs.inorgchem.0c02861 | 1 | CCCCCCCCN(CCCC(CCCC)CCCCCC)C(=O)COCC(=O)N(CCCCCCCC)CCCC(CCCC)CCCCCC | DODDbDGA | 0.1 | Isopar L with 30 vol% Exxal 13 | 1 | Yb(III) |  | 0.5 | HCl | 3 |  |  |  | 25 | 60 | 1 | 10.86 | NO | Table SI1 |  | 0.5 | CCCCCCCCN(CCCC(CCCC)CCCCCC)C(=O)COCC(=O)N(CCCCCCCC)CCCC(CCCC)CCCCCC | 298.15 | 1.03583 | Isopar L | Exxal 13 | 30 | 0.3
Structure Activity Relationship Approach toward the Improved Separation of Rare-Earth Elements Using Diglycolamides | Diana Stamberga, Mary R. Healy, Vyacheslav S. Bryantsev, Camille Albisser, Yana Karslyan, Benjamin Reinhart, Alena Paulenova, Mac Foster, Ilja Popovs, Kevin Lyon, Bruce A. Moyer, and Santa Jansone-Popova | 2020 | https://doi.org/10.1021/acs.inorgchem.0c02861 | 1 | CCCCCCCCN(CCCC(CCCC)CCCCCC)C(=O)COCC(=O)N(CCCCCCCC)CCCC(CCCC)CCCCCC | DODDbDGA | 0.1 | Isopar L with 30 vol% Exxal 13 | 1 | Lu(III) |  | 0.5 | HCl | 3 |  |  |  | 25 | 60 | 1 | 11.58 | NO | Table SI1 |  | 0.5 | CCCCCCCCN(CCCC(CCCC)CCCCCC)C(=O)COCC(=O)N(CCCCCCCC)CCCC(CCCC)CCCCCC | 298.15 | 1.063709 | Isopar L | Exxal 13 | 30 | 0.3
Structure Activity Relationship Approach toward the Improved Separation of Rare-Earth Elements Using Diglycolamides | Diana Stamberga, Mary R. Healy, Vyacheslav S. Bryantsev, Camille Albisser, Yana Karslyan, Benjamin Reinhart, Alena Paulenova, Mac Foster, Ilja Popovs, Kevin Lyon, Bruce A. Moyer, and Santa Jansone-Popova | 2020 | https://doi.org/10.1021/acs.inorgchem.0c02861 | 1 | CCCCCCCCN(CCCCC(C)CCCC(C)C)C(=O)COCC(=O)N(CCCCCCCC)CCCCC(C)CCCC(C)C | DODDmDGA | 0.1 | Isopar L with 30 vol% Exxal 13 | 1 | La(III) |  | 0.5 | HCl | 3 |  |  |  | 25 | 60 | 1 | 0.04 | NO | Table SI1 |  | 0.5 | CCCCCCCCN(CCCCC(C)CCCC(C)C)C(=O)COCC(=O)N(CCCCCCCC)CCCCC(C)CCCC(C)C | 298.15 | -1.39794 | Isopar L | Exxal 13 | 30 | 0.3
Structure Activity Relationship Approach toward the Improved Separation of Rare-Earth Elements Using Diglycolamides | Diana Stamberga, Mary R. Healy, Vyacheslav S. Bryantsev, Camille Albisser, Yana Karslyan, Benjamin Reinhart, Alena Paulenova, Mac Foster, Ilja Popovs, Kevin Lyon, Bruce A. Moyer, and Santa Jansone-Popova | 2020 | https://doi.org/10.1021/acs.inorgchem.0c02861 | 1 | CCCCCCCCN(CCCCC(C)CCCC(C)C)C(=O)COCC(=O)N(CCCCCCCC)CCCCC(C)CCCC(C)C | DODDmDGA | 0.1 | Isopar L with 30 vol% Exxal 13 | 1 | Ce(III) |  | 0.5 | HCl | 3 |  |  |  | 25 | 60 | 1 | 0.35 | NO | Table SI1 |  | 0.5 | CCCCCCCCN(CCCCC(C)CCCC(C)C)C(=O)COCC(=O)N(CCCCCCCC)CCCCC(C)CCCC(C)C | 298.15 | -0.455932 | Isopar L | Exxal 13 | 30 | 0.3
Structure Activity Relationship Approach toward the Improved Separation of Rare-Earth Elements Using Diglycolamides | Diana Stamberga, Mary R. Healy, Vyacheslav S. Bryantsev, Camille Albisser, Yana Karslyan, Benjamin Reinhart, Alena Paulenova, Mac Foster, Ilja Popovs, Kevin Lyon, Bruce A. Moyer, and Santa Jansone-Popova | 2020 | https://doi.org/10.1021/acs.inorgchem.0c02861 | 1 | CCCCCCCCN(CCCCC(C)CCCC(C)C)C(=O)COCC(=O)N(CCCCCCCC)CCCCC(C)CCCC(C)C | DODDmDGA | 0.1 | Isopar L with 30 vol% Exxal 13 | 1 | Pr(III) |  | 0.5 | HCl | 3 |  |  |  | 25 | 60 | 1 | 0.23 | NO | Table SI1 |  | 0.5 | CCCCCCCCN(CCCCC(C)CCCC(C)C)C(=O)COCC(=O)N(CCCCCCCC)CCCCC(C)CCCC(C)C | 298.15 | -0.6382722 | Isopar L | Exxal 13 | 30 | 0.3
Structure Activity Relationship Approach toward the Improved Separation of Rare-Earth Elements Using Diglycolamides | Diana Stamberga, Mary R. Healy, Vyacheslav S. Bryantsev, Camille Albisser, Yana Karslyan, Benjamin Reinhart, Alena Paulenova, Mac Foster, Ilja Popovs, Kevin Lyon, Bruce A. Moyer, and Santa Jansone-Popova | 2020 | https://doi.org/10.1021/acs.inorgchem.0c02861 | 1 | CCCCCCCCN(CCCCC(C)CCCC(C)C)C(=O)COCC(=O)N(CCCCCCCC)CCCCC(C)CCCC(C)C | DODDmDGA | 0.1 | Isopar L with 30 vol% Exxal 13 | 1 | Nd(III) |  | 0.5 | HCl | 3 |  |  |  | 25 | 60 | 1 | 0.58 | NO | Table SI1 |  | 0.5 | CCCCCCCCN(CCCCC(C)CCCC(C)C)C(=O)COCC(=O)N(CCCCCCCC)CCCCC(C)CCCC(C)C | 298.15 | -0.236572 | Isopar L | Exxal 13 | 30 | 0.3
Structure Activity Relationship Approach toward the Improved Separation of Rare-Earth Elements Using Diglycolamides | Diana Stamberga, Mary R. Healy, Vyacheslav S. Bryantsev, Camille Albisser, Yana Karslyan, Benjamin Reinhart, Alena Paulenova, Mac Foster, Ilja Popovs, Kevin Lyon, Bruce A. Moyer, and Santa Jansone-Popova | 2020 | https://doi.org/10.1021/acs.inorgchem.0c02861 | 1 | CCCCCCCCN(CCCCC(C)CCCC(C)C)C(=O)COCC(=O)N(CCCCCCCC)CCCCC(C)CCCC(C)C | DODDmDGA | 0.1 | Isopar L with 30 vol% Exxal 13 | 1 | Sm(III) |  | 0.5 | HCl | 3 |  |  |  | 25 | 60 | 1 | 4.21 | NO | Table SI1 |  | 0.5 | CCCCCCCCN(CCCCC(C)CCCC(C)C)C(=O)COCC(=O)N(CCCCCCCC)CCCCC(C)CCCC(C)C | 298.15 | 0.6242821 | Isopar L | Exxal 13 | 30 | 0.3
Structure Activity Relationship Approach toward the Improved Separation of Rare-Earth Elements Using Diglycolamides | Diana Stamberga, Mary R. Healy, Vyacheslav S. Bryantsev, Camille Albisser, Yana Karslyan, Benjamin Reinhart, Alena Paulenova, Mac Foster, Ilja Popovs, Kevin Lyon, Bruce A. Moyer, and Santa Jansone-Popova | 2020 | https://doi.org/10.1021/acs.inorgchem.0c02861 | 1 | CCCCCCCCN(CCCCC(C)CCCC(C)C)C(=O)COCC(=O)N(CCCCCCCC)CCCCC(C)CCCC(C)C | DODDmDGA | 0.1 | Isopar L with 30 vol% Exxal 13 | 1 | Eu(III) |  | 0.5 | HCl | 3 |  |  |  | 25 | 60 | 1 | 9.12 | NO | Table SI1 |  | 0.5 | CCCCCCCCN(CCCCC(C)CCCC(C)C)C(=O)COCC(=O)N(CCCCCCCC)CCCCC(C)CCCC(C)C | 298.15 | 0.9599948 | Isopar L | Exxal 13 | 30 | 0.3
Structure Activity Relationship Approach toward the Improved Separation of Rare-Earth Elements Using Diglycolamides | Diana Stamberga, Mary R. Healy, Vyacheslav S. Bryantsev, Camille Albisser, Yana Karslyan, Benjamin Reinhart, Alena Paulenova, Mac Foster, Ilja Popovs, Kevin Lyon, Bruce A. Moyer, and Santa Jansone-Popova | 2020 | https://doi.org/10.1021/acs.inorgchem.0c02861 | 1 | CCCCCCCCN(CCCCC(C)CCCC(C)C)C(=O)COCC(=O)N(CCCCCCCC)CCCCC(C)CCCC(C)C | DODDmDGA | 0.1 | Isopar L with 30 vol% Exxal 13 | 1 | Gd(III) |  | 0.5 | HCl | 3 |  |  |  | 25 | 60 | 1 | 12.89 | NO | Table SI1 |  | 0.5 | CCCCCCCCN(CCCCC(C)CCCC(C)C)C(=O)COCC(=O)N(CCCCCCCC)CCCCC(C)CCCC(C)C | 298.15 | 1.110253 | Isopar L | Exxal 13 | 30 | 0.3
Structure Activity Relationship Approach toward the Improved Separation of Rare-Earth Elements Using Diglycolamides | Diana Stamberga, Mary R. Healy, Vyacheslav S. Bryantsev, Camille Albisser, Yana Karslyan, Benjamin Reinhart, Alena Paulenova, Mac Foster, Ilja Popovs, Kevin Lyon, Bruce A. Moyer, and Santa Jansone-Popova | 2020 | https://doi.org/10.1021/acs.inorgchem.0c02861 | 1 | CCCCCCCCN(CCCCC(C)CCCC(C)C)C(=O)COCC(=O)N(CCCCCCCC)CCCCC(C)CCCC(C)C | DODDmDGA | 0.1 | Isopar L with 30 vol% Exxal 13 | 1 | Tb(III) |  | 0.5 | HCl | 3 |  |  |  | 25 | 60 | 1 | 29.77 | NO | Table SI1 |  | 0.5 | CCCCCCCCN(CCCCC(C)CCCC(C)C)C(=O)COCC(=O)N(CCCCCCCC)CCCCC(C)CCCC(C)C | 298.15 | 1.473779 | Isopar L | Exxal 13 | 30 | 0.3
Structure Activity Relationship Approach toward the Improved Separation of Rare-Earth Elements Using Diglycolamides | Diana Stamberga, Mary R. Healy, Vyacheslav S. Bryantsev, Camille Albisser, Yana Karslyan, Benjamin Reinhart, Alena Paulenova, Mac Foster, Ilja Popovs, Kevin Lyon, Bruce A. Moyer, and Santa Jansone-Popova | 2020 | https://doi.org/10.1021/acs.inorgchem.0c02861 | 1 | CCCCCCCCN(CCCCC(C)CCCC(C)C)C(=O)COCC(=O)N(CCCCCCCC)CCCCC(C)CCCC(C)C | DODDmDGA | 0.1 | Isopar L with 30 vol% Exxal 13 | 1 | Dy(III) |  | 0.5 | HCl | 3 |  |  |  | 25 | 60 | 1 | 39.77 | NO | Table SI1 |  | 0.5 | CCCCCCCCN(CCCCC(C)CCCC(C)C)C(=O)COCC(=O)N(CCCCCCCC)CCCCC(C)CCCC(C)C | 298.15 | 1.599556 | Isopar L | Exxal 13 | 30 | 0.3
Structure Activity Relationship Approach toward the Improved Separation of Rare-Earth Elements Using Diglycolamides | Diana Stamberga, Mary R. Healy, Vyacheslav S. Bryantsev, Camille Albisser, Yana Karslyan, Benjamin Reinhart, Alena Paulenova, Mac Foster, Ilja Popovs, Kevin Lyon, Bruce A. Moyer, and Santa Jansone-Popova | 2020 | https://doi.org/10.1021/acs.inorgchem.0c02861 | 1 | CCCCCCCCN(CCCCC(C)CCCC(C)C)C(=O)COCC(=O)N(CCCCCCCC)CCCCC(C)CCCC(C)C | DODDmDGA | 0.1 | Isopar L with 30 vol% Exxal 13 | 1 | Ho(III) |  | 0.5 | HCl | 3 |  |  |  | 25 | 60 | 1 | 88.93 | NO | Table SI1 |  | 0.5 | CCCCCCCCN(CCCCC(C)CCCC(C)C)C(=O)COCC(=O)N(CCCCCCCC)CCCCC(C)CCCC(C)C | 298.15 | 1.949048 | Isopar L | Exxal 13 | 30 | 0.3
Structure Activity Relationship Approach toward the Improved Separation of Rare-Earth Elements Using Diglycolamides | Diana Stamberga, Mary R. Healy, Vyacheslav S. Bryantsev, Camille Albisser, Yana Karslyan, Benjamin Reinhart, Alena Paulenova, Mac Foster, Ilja Popovs, Kevin Lyon, Bruce A. Moyer, and Santa Jansone-Popova | 2020 | https://doi.org/10.1021/acs.inorgchem.0c02861 | 1 | CCCCCCCCN(CCCCC(C)CCCC(C)C)C(=O)COCC(=O)N(CCCCCCCC)CCCCC(C)CCCC(C)C | DODDmDGA | 0.1 | Isopar L with 30 vol% Exxal 13 | 1 | Er(III) |  | 0.5 | HCl | 3 |  |  |  | 25 | 60 | 1 | 82.16 | NO | Table SI1 |  | 0.5 | CCCCCCCCN(CCCCC(C)CCCC(C)C)C(=O)COCC(=O)N(CCCCCCCC)CCCCC(C)CCCC(C)C | 298.15 | 1.91466 | Isopar L | Exxal 13 | 30 | 0.3
Structure Activity Relationship Approach toward the Improved Separation of Rare-Earth Elements Using Diglycolamides | Diana Stamberga, Mary R. Healy, Vyacheslav S. Bryantsev, Camille Albisser, Yana Karslyan, Benjamin Reinhart, Alena Paulenova, Mac Foster, Ilja Popovs, Kevin Lyon, Bruce A. Moyer, and Santa Jansone-Popova | 2020 | https://doi.org/10.1021/acs.inorgchem.0c02861 | 1 | CCCCCCCCN(CCCCC(C)CCCC(C)C)C(=O)COCC(=O)N(CCCCCCCC)CCCCC(C)CCCC(C)C | DODDmDGA | 0.1 | Isopar L with 30 vol% Exxal 13 | 1 | Tm(III) |  | 0.5 | HCl | 3 |  |  |  | 25 | 60 | 1 | 127.4 | NO | Table SI1 |  | 0.5 | CCCCCCCCN(CCCCC(C)CCCC(C)C)C(=O)COCC(=O)N(CCCCCCCC)CCCCC(C)CCCC(C)C | 298.15 | 2.105169 | Isopar L | Exxal 13 | 30 | 0.3
Structure Activity Relationship Approach toward the Improved Separation of Rare-Earth Elements Using Diglycolamides | Diana Stamberga, Mary R. Healy, Vyacheslav S. Bryantsev, Camille Albisser, Yana Karslyan, Benjamin Reinhart, Alena Paulenova, Mac Foster, Ilja Popovs, Kevin Lyon, Bruce A. Moyer, and Santa Jansone-Popova | 2020 | https://doi.org/10.1021/acs.inorgchem.0c02861 | 1 | CCCCCCCCN(CCCCC(C)CCCC(C)C)C(=O)COCC(=O)N(CCCCCCCC)CCCCC(C)CCCC(C)C | DODDmDGA | 0.1 | Isopar L with 30 vol% Exxal 13 | 1 | Yb(III) |  | 0.5 | HCl | 3 |  |  |  | 25 | 60 | 1 | 92.72 | NO | Table SI1 |  | 0.5 | CCCCCCCCN(CCCCC(C)CCCC(C)C)C(=O)COCC(=O)N(CCCCCCCC)CCCCC(C)CCCC(C)C | 298.15 | 1.967173 | Isopar L | Exxal 13 | 30 | 0.3
Structure Activity Relationship Approach toward the Improved Separation of Rare-Earth Elements Using Diglycolamides | Diana Stamberga, Mary R. Healy, Vyacheslav S. Bryantsev, Camille Albisser, Yana Karslyan, Benjamin Reinhart, Alena Paulenova, Mac Foster, Ilja Popovs, Kevin Lyon, Bruce A. Moyer, and Santa Jansone-Popova | 2020 | https://doi.org/10.1021/acs.inorgchem.0c02861 | 1 | CCCCCCCCN(CCCCC(C)CCCC(C)C)C(=O)COCC(=O)N(CCCCCCCC)CCCCC(C)CCCC(C)C | DODDmDGA | 0.1 | Isopar L with 30 vol% Exxal 13 | 1 | Lu(III) |  | 0.5 | HCl | 3 |  |  |  | 25 | 60 | 1 | 121.65 | NO | Table SI1 |  | 0.5 | CCCCCCCCN(CCCCC(C)CCCC(C)C)C(=O)COCC(=O)N(CCCCCCCC)CCCCC(C)CCCC(C)C | 298.15 | 2.085112 | Isopar L | Exxal 13 | 30 | 0.3
Insight into the Complexation of Actinides and Lanthanides with Diglycolamide Derivatives: Experimental and Density Functional Theoretical Studies | A. Sengupta, A. Bhattacharyya, W. Verboom, S. M. Ali, P. K. Mohapatra, | 2017 | https://doi.org/10.1021/acs.jpcb.6b11222 | 1 | CCCCCN(CCCCC)C(=O)COCC(=O)N(CCCCC)CCCCC | TPDGA | 0.1 | n-dodecane | 1 | Eu(III) |  |  | HNO3 | 3 |  |  |  | 25 | 30 | 1 | 486 | NO | Table 1 |  | 0 | CCCCCN(CCCCC)C(=O)COCC(=O)N(CCCCC)CCCCC | 298.15 | 2.686636 | n-dodecane |  | 0 | 0
Insight into the Complexation of Actinides and Lanthanides with Diglycolamide Derivatives: Experimental and Density Functional Theoretical Studies | A. Sengupta, A. Bhattacharyya, W. Verboom, S. M. Ali, P. K. Mohapatra, | 2017 | https://doi.org/10.1021/acs.jpcb.6b11222 | 1 | CCCCCCN(CCCCCC)C(=O)COCC(=O)N(CCCCCC)CCCCCC | THDGA | 0.1 | n-dodecane | 1 | Eu(III) |  |  | HNO3 | 3 |  |  |  | 25 | 30 | 1 | 398 | NO | Table 1 |  | 0 | CCCCCCN(CCCCCC)C(=O)COCC(=O)N(CCCCCC)CCCCCC | 298.15 | 2.599883 | n-dodecane |  | 0 | 0
Insight into the Complexation of Actinides and Lanthanides with Diglycolamide Derivatives: Experimental and Density Functional Theoretical Studies | A. Sengupta, A. Bhattacharyya, W. Verboom, S. M. Ali, P. K. Mohapatra, | 2017 | https://doi.org/10.1021/acs.jpcb.6b11222 | 1 | CCCCCCCCN(CCCCCCCC)C(=O)COCC(=O)N(CCCCCCCC)CCCCCCCC | TODGA | 0.1 | n-dodecane | 1 | Eu(III) |  |  | HNO3 | 3 |  |  |  | 25 | 30 | 1 | 330 | NO | Table 1 |  | 0 | CCCCCCCCN(CCCCCCCC)C(=O)COCC(=O)N(CCCCCCCC)CCCCCCCC | 298.15 | 2.518514 | n-dodecane |  | 0 | 0
Insight into the Complexation of Actinides and Lanthanides with Diglycolamide Derivatives: Experimental and Density Functional Theoretical Studies | A. Sengupta, A. Bhattacharyya, W. Verboom, S. M. Ali, P. K. Mohapatra, | 2017 | https://doi.org/10.1021/acs.jpcb.6b11222 | 1 | CCCCCCCCCCCCN(CCCCCCCCCCCC)C(=O)COCC(=O)N(CCCCCCCCCCCC)CCCCCCCCCCCC | TDdDGA | 0.1 | n-dodecane | 1 | Eu(III) |  |  | HNO3 | 3 |  |  |  | 25 | 30 | 1 | 218 | NO | Table 1 |  | 0 | CCCCCCCCCCCCN(CCCCCCCCCCCC)C(=O)COCC(=O)N(CCCCCCCCCCCC)CCCCCCCCCCCC | 298.15 | 2.338456 | n-dodecane |  | 0 | 0
Insight into the Complexation of Actinides and Lanthanides with Diglycolamide Derivatives: Experimental and Density Functional Theoretical Studies | A. Sengupta, A. Bhattacharyya, W. Verboom, S. M. Ali, P. K. Mohapatra, | 2017 | https://doi.org/10.1021/acs.jpcb.6b11222 | 1 | CCCCC(CC)CN(CC(CC)CCCC)C(=O)COCC(=O)N(CC(CC)CCCC)CC(CC)CCCC | T2EHDGA | 0.1 | n-dodecane | 1 | Eu(III) |  |  | HNO3 | 3 |  |  |  | 25 | 30 | 1 | 23 | NO | Table 1 |  | 0 | CCCCC(CC)CN(CC(CC)CCCC)C(=O)COCC(=O)N(CC(CC)CCCC)CC(CC)CCCC | 298.15 | 1.361728 | n-dodecane |  | 0 | 0
Benze+A1514:V1519ne-centered tripodal diglycolamides: synthesis, metal ion extraction, luminescence spectroscopy, and DFT studies | A. Leoncini, S. A. Ansari, P. K. Mohapatra, A. Boda, S. M. Ali, A. Sengupta, J. Huskens, W. Verboom, | 2017 | https://doi.org/10.1039/C6DT04034A | 1 | CCCCCCCCN(CCCCCCCC)C(=O)COCC(=O)NCCc1c(CC)c(CCNC(=O)COCC(=O)N(CCCCCCCC)CCCCCCCC)c(CC)c(CCNC(=O)COCC(=O)N(CCCCCCCC)CCCCCCCC)c1CC | HOEtBenDGA | 0.001 | n-dodecane with 5 vol% iso-decanol | 1 | Eu(III) |  | 0.01 | HNO3 | 3 |  |  |  | 25 | 60 | 1 | 390 | NO | Table 1 |  | 0.01 | CCCCCCCCN(CCCCCCCC)C(=O)COCC(=O)NCCc1c(CC)c(CCNC(=O)COCC(=O)N(CCCCCCCC)CCCCCCCC)c(CC)c(CCNC(=O)COCC(=O)N(CCCCCCCC)CCCCCCCC)c1CC | 298.15 | 2.591065 | n-dodecane | iso-decanol | 5 | 0.05
Benze+A1514:V1519ne-centered tripodal diglycolamides: synthesis, metal ion extraction, luminescence spectroscopy, and DFT studies | A. Leoncini, S. A. Ansari, P. K. Mohapatra, A. Boda, S. M. Ali, A. Sengupta, J. Huskens, W. Verboom, | 2017 | https://doi.org/10.1039/C6DT04034A | 1 | CCCCCCCCN(CCCCCCCC)C(=O)COCC(=O)NCCNC(=O)c1cc(C(=O)NCCNC(=O)COCC(=O)N(CCCCCCCC)CCCCCCCC)cc(C(=O)NCCNC(=O)COCC(=O)N(CCCCCCCC)CCCCCCCC)c1 | HOAmBenDGA | 0.001 | n-dodecane with 5 vol% iso-decanol | 1 | Eu(III) |  | 0.01 | HNO3 | 3 |  |  |  | 25 | 60 | 1 | 110 | NO | Table 1 |  | 0.01 | CCCCCCCCN(CCCCCCCC)C(=O)COCC(=O)NCCNC(=O)c1cc(C(=O)NCCNC(=O)COCC(=O)N(CCCCCCCC)CCCCCCCC)cc(C(=O)NCCNC(=O)COCC(=O)N(CCCCCCCC)CCCCCCCC)c1 | 298.15 | 2.041393 | n-dodecane | iso-decanol | 5 | 0.05
Benze+A1514:V1519ne-centered tripodal diglycolamides: synthesis, metal ion extraction, luminescence spectroscopy, and DFT studies | A. Leoncini, S. A. Ansari, P. K. Mohapatra, A. Boda, S. M. Ali, A. Sengupta, J. Huskens, W. Verboom, | 2017 | https://doi.org/10.1039/C6DT04034A | 1 | CCCCCCCCN(CCCCCCCC)C(=O)COCC(=O)NCCCOc1cc(OCCCNC(=O)COCC(=O)N(CCCCCCCC)CCCCCCCC)cc(OCCCNC(=O)COCC(=O)N(CCCCCCCC)CCCCCCCC)c1 | HOOxyBenDGA | 0.001 | n-dodecane with 5 vol% iso-decanol | 1 | Eu(III) |  | 0.01 | HNO3 | 3 |  |  |  | 25 | 60 | 1 | 32.7 | NO | Table 1 |  | 0.01 | CCCCCCCCN(CCCCCCCC)C(=O)COCC(=O)NCCCOc1cc(OCCCNC(=O)COCC(=O)N(CCCCCCCC)CCCCCCCC)cc(OCCCNC(=O)COCC(=O)N(CCCCCCCC)CCCCCCCC)c1 | 298.15 | 1.514548 | n-dodecane | iso-decanol | 5 | 0.05
Benze+A1514:V1519ne-centered tripodal diglycolamides: synthesis, metal ion extraction, luminescence spectroscopy, and DFT studies | A. Leoncini, S. A. Ansari, P. K. Mohapatra, A. Boda, S. M. Ali, A. Sengupta, J. Huskens, W. Verboom, | 2017 | https://doi.org/10.1039/C6DT04034A | 1 | CCCCCCCCN(CCCCCCCC)C(=O)COCC(=O)NCCc1c(CC)c(CCNC(=O)COCC(=O)N(CCCCCCCC)CCCCCCCC)c(CC)c(CCNC(=O)COCC(=O)N(CCCCCCCC)CCCCCCCC)c1CC | HOEtBenDGA | 0.001 | n-dodecane with 5 vol% iso-decanol | 1 | Eu(III) |  | 0.01 | HNO3 | 0.1 |  |  |  | 25 | 60 | 1 | 2.62 | NO | Table S1 |  | 0.01 | CCCCCCCCN(CCCCCCCC)C(=O)COCC(=O)NCCc1c(CC)c(CCNC(=O)COCC(=O)N(CCCCCCCC)CCCCCCCC)c(CC)c(CCNC(=O)COCC(=O)N(CCCCCCCC)CCCCCCCC)c1CC | 298.15 | 0.4183013 | n-dodecane | iso-decanol | 5 | 0.05
Benze+A1514:V1519ne-centered tripodal diglycolamides: synthesis, metal ion extraction, luminescence spectroscopy, and DFT studies | A. Leoncini, S. A. Ansari, P. K. Mohapatra, A. Boda, S. M. Ali, A. Sengupta, J. Huskens, W. Verboom, | 2017 | https://doi.org/10.1039/C6DT04034A | 1 | CCCCCCCCN(CCCCCCCC)C(=O)COCC(=O)NCCc1c(CC)c(CCNC(=O)COCC(=O)N(CCCCCCCC)CCCCCCCC)c(CC)c(CCNC(=O)COCC(=O)N(CCCCCCCC)CCCCCCCC)c1CC | HOEtBenDGA | 0.001 | n-dodecane with 5 vol% iso-decanol | 1 | Eu(III) |  | 0.01 | HNO3 | 0.2 |  |  |  | 25 | 60 | 1 | 5.14 | NO | Table S1 |  | 0.01 | CCCCCCCCN(CCCCCCCC)C(=O)COCC(=O)NCCc1c(CC)c(CCNC(=O)COCC(=O)N(CCCCCCCC)CCCCCCCC)c(CC)c(CCNC(=O)COCC(=O)N(CCCCCCCC)CCCCCCCC)c1CC | 298.15 | 0.7109631 | n-dodecane | iso-decanol | 5 | 0.05
Benze+A1514:V1519ne-centered tripodal diglycolamides: synthesis, metal ion extraction, luminescence spectroscopy, and DFT studies | A. Leoncini, S. A. Ansari, P. K. Mohapatra, A. Boda, S. M. Ali, A. Sengupta, J. Huskens, W. Verboom, | 2017 | https://doi.org/10.1039/C6DT04034A | 1 | CCCCCCCCN(CCCCCCCC)C(=O)COCC(=O)NCCc1c(CC)c(CCNC(=O)COCC(=O)N(CCCCCCCC)CCCCCCCC)c(CC)c(CCNC(=O)COCC(=O)N(CCCCCCCC)CCCCCCCC)c1CC | HOEtBenDGA | 0.001 | n-dodecane with 5 vol% iso-decanol | 1 | Eu(III) |  | 0.01 | HNO3 | 0.5 |  |  |  | 25 | 60 | 1 | 16.2 | NO | Table S1 |  | 0.01 | CCCCCCCCN(CCCCCCCC)C(=O)COCC(=O)NCCc1c(CC)c(CCNC(=O)COCC(=O)N(CCCCCCCC)CCCCCCCC)c(CC)c(CCNC(=O)COCC(=O)N(CCCCCCCC)CCCCCCCC)c1CC | 298.15 | 1.209515 | n-dodecane | iso-decanol | 5 | 0.05
Benze+A1514:V1519ne-centered tripodal diglycolamides: synthesis, metal ion extraction, luminescence spectroscopy, and DFT studies | A. Leoncini, S. A. Ansari, P. K. Mohapatra, A. Boda, S. M. Ali, A. Sengupta, J. Huskens, W. Verboom, | 2017 | https://doi.org/10.1039/C6DT04034A | 1 | CCCCCCCCN(CCCCCCCC)C(=O)COCC(=O)NCCc1c(CC)c(CCNC(=O)COCC(=O)N(CCCCCCCC)CCCCCCCC)c(CC)c(CCNC(=O)COCC(=O)N(CCCCCCCC)CCCCCCCC)c1CC | HOEtBenDGA | 0.001 | n-dodecane with 5 vol% iso-decanol | 1 | Eu(III) |  | 0.01 | HNO3 | 1 |  |  |  | 25 | 60 | 1 | 49.4 | NO | Table S1 |  | 0.01 | CCCCCCCCN(CCCCCCCC)C(=O)COCC(=O)NCCc1c(CC)c(CCNC(=O)COCC(=O)N(CCCCCCCC)CCCCCCCC)c(CC)c(CCNC(=O)COCC(=O)N(CCCCCCCC)CCCCCCCC)c1CC | 298.15 | 1.693727 | n-dodecane | iso-decanol | 5 | 0.05
Benze+A1514:V1519ne-centered tripodal diglycolamides: synthesis, metal ion extraction, luminescence spectroscopy, and DFT studies | A. Leoncini, S. A. Ansari, P. K. Mohapatra, A. Boda, S. M. Ali, A. Sengupta, J. Huskens, W. Verboom, | 2017 | https://doi.org/10.1039/C6DT04034A | 1 | CCCCCCCCN(CCCCCCCC)C(=O)COCC(=O)NCCc1c(CC)c(CCNC(=O)COCC(=O)N(CCCCCCCC)CCCCCCCC)c(CC)c(CCNC(=O)COCC(=O)N(CCCCCCCC)CCCCCCCC)c1CC | HOEtBenDGA | 0.001 | n-dodecane with 5 vol% iso-decanol | 1 | Eu(III) |  | 0.01 | HNO3 | 3 |  |  |  | 25 | 60 | 1 | 396 | NO | Table S1 |  | 0.01 | CCCCCCCCN(CCCCCCCC)C(=O)COCC(=O)NCCc1c(CC)c(CCNC(=O)COCC(=O)N(CCCCCCCC)CCCCCCCC)c(CC)c(CCNC(=O)COCC(=O)N(CCCCCCCC)CCCCCCCC)c1CC | 298.15 | 2.597695 | n-dodecane | iso-decanol | 5 | 0.05
Benze+A1514:V1519ne-centered tripodal diglycolamides: synthesis, metal ion extraction, luminescence spectroscopy, and DFT studies | A. Leoncini, S. A. Ansari, P. K. Mohapatra, A. Boda, S. M. Ali, A. Sengupta, J. Huskens, W. Verboom, | 2017 | https://doi.org/10.1039/C6DT04034A | 1 | CCCCCCCCN(CCCCCCCC)C(=O)COCC(=O)NCCc1c(CC)c(CCNC(=O)COCC(=O)N(CCCCCCCC)CCCCCCCC)c(CC)c(CCNC(=O)COCC(=O)N(CCCCCCCC)CCCCCCCC)c1CC | HOEtBenDGA | 0.001 | n-dodecane with 5 vol% iso-decanol | 1 | Eu(III) |  | 0.01 | HNO3 | 6 |  |  |  | 25 | 60 | 1 | 670 | NO | Table S1 |  | 0.01 | CCCCCCCCN(CCCCCCCC)C(=O)COCC(=O)NCCc1c(CC)c(CCNC(=O)COCC(=O)N(CCCCCCCC)CCCCCCCC)c(CC)c(CCNC(=O)COCC(=O)N(CCCCCCCC)CCCCCCCC)c1CC | 298.15 | 2.826075 | n-dodecane | iso-decanol | 5 | 0.05
Benze+A1514:V1519ne-centered tripodal diglycolamides: synthesis, metal ion extraction, luminescence spectroscopy, and DFT studies | A. Leoncini, S. A. Ansari, P. K. Mohapatra, A. Boda, S. M. Ali, A. Sengupta, J. Huskens, W. Verboom, | 2017 | https://doi.org/10.1039/C6DT04034A | 1 | CCCCCCCCN(CCCCCCCC)C(=O)COCC(=O)NCCNC(=O)c1cc(C(=O)NCCNC(=O)COCC(=O)N(CCCCCCCC)CCCCCCCC)cc(C(=O)NCCNC(=O)COCC(=O)N(CCCCCCCC)CCCCCCCC)c1 | HOAmBenDGA | 0.001 | n-dodecane with 5 vol% iso-decanol | 1 | Eu(III) |  | 0.01 | HNO3 | 0.1 |  |  |  | 25 | 60 | 1 | 1.24 | NO | Table S1 |  | 0.01 | CCCCCCCCN(CCCCCCCC)C(=O)COCC(=O)NCCNC(=O)c1cc(C(=O)NCCNC(=O)COCC(=O)N(CCCCCCCC)CCCCCCCC)cc(C(=O)NCCNC(=O)COCC(=O)N(CCCCCCCC)CCCCCCCC)c1 | 298.15 | 0.09342169 | n-dodecane | iso-decanol | 5 | 0.05
Benze+A1514:V1519ne-centered tripodal diglycolamides: synthesis, metal ion extraction, luminescence spectroscopy, and DFT studies | A. Leoncini, S. A. Ansari, P. K. Mohapatra, A. Boda, S. M. Ali, A. Sengupta, J. Huskens, W. Verboom, | 2017 | https://doi.org/10.1039/C6DT04034A | 1 | CCCCCCCCN(CCCCCCCC)C(=O)COCC(=O)NCCNC(=O)c1cc(C(=O)NCCNC(=O)COCC(=O)N(CCCCCCCC)CCCCCCCC)cc(C(=O)NCCNC(=O)COCC(=O)N(CCCCCCCC)CCCCCCCC)c1 | HOAmBenDGA | 0.001 | n-dodecane with 5 vol% iso-decanol | 1 | Eu(III) |  | 0.01 | HNO3 | 0.2 |  |  |  | 25 | 60 | 1 | 1.62 | NO | Table S1 |  | 0.01 | CCCCCCCCN(CCCCCCCC)C(=O)COCC(=O)NCCNC(=O)c1cc(C(=O)NCCNC(=O)COCC(=O)N(CCCCCCCC)CCCCCCCC)cc(C(=O)NCCNC(=O)COCC(=O)N(CCCCCCCC)CCCCCCCC)c1 | 298.15 | 0.209515 | n-dodecane | iso-decanol | 5 | 0.05
Benze+A1514:V1519ne-centered tripodal diglycolamides: synthesis, metal ion extraction, luminescence spectroscopy, and DFT studies | A. Leoncini, S. A. Ansari, P. K. Mohapatra, A. Boda, S. M. Ali, A. Sengupta, J. Huskens, W. Verboom, | 2017 | https://doi.org/10.1039/C6DT04034A | 1 | CCCCCCCCN(CCCCCCCC)C(=O)COCC(=O)NCCNC(=O)c1cc(C(=O)NCCNC(=O)COCC(=O)N(CCCCCCCC)CCCCCCCC)cc(C(=O)NCCNC(=O)COCC(=O)N(CCCCCCCC)CCCCCCCC)c1 | HOAmBenDGA | 0.001 | n-dodecane with 5 vol% iso-decanol | 1 | Eu(III) |  | 0.01 | HNO3 | 0.5 |  |  |  | 25 | 60 | 1 | 3.74 | NO | Table S1 |  | 0.01 | CCCCCCCCN(CCCCCCCC)C(=O)COCC(=O)NCCNC(=O)c1cc(C(=O)NCCNC(=O)COCC(=O)N(CCCCCCCC)CCCCCCCC)cc(C(=O)NCCNC(=O)COCC(=O)N(CCCCCCCC)CCCCCCCC)c1 | 298.15 | 0.5728716 | n-dodecane | iso-decanol | 5 | 0.05
Benze+A1514:V1519ne-centered tripodal diglycolamides: synthesis, metal ion extraction, luminescence spectroscopy, and DFT studies | A. Leoncini, S. A. Ansari, P. K. Mohapatra, A. Boda, S. M. Ali, A. Sengupta, J. Huskens, W. Verboom, | 2017 | https://doi.org/10.1039/C6DT04034A | 1 | CCCCCCCCN(CCCCCCCC)C(=O)COCC(=O)NCCNC(=O)c1cc(C(=O)NCCNC(=O)COCC(=O)N(CCCCCCCC)CCCCCCCC)cc(C(=O)NCCNC(=O)COCC(=O)N(CCCCCCCC)CCCCCCCC)c1 | HOAmBenDGA | 0.001 | n-dodecane with 5 vol% iso-decanol | 1 | Eu(III) |  | 0.01 | HNO3 | 1 |  |  |  | 25 | 60 | 1 | 10.3 | NO | Table S1 |  | 0.01 | CCCCCCCCN(CCCCCCCC)C(=O)COCC(=O)NCCNC(=O)c1cc(C(=O)NCCNC(=O)COCC(=O)N(CCCCCCCC)CCCCCCCC)cc(C(=O)NCCNC(=O)COCC(=O)N(CCCCCCCC)CCCCCCCC)c1 | 298.15 | 1.012837 | n-dodecane | iso-decanol | 5 | 0.05
Benze+A1514:V1519ne-centered tripodal diglycolamides: synthesis, metal ion extraction, luminescence spectroscopy, and DFT studies | A. Leoncini, S. A. Ansari, P. K. Mohapatra, A. Boda, S. M. Ali, A. Sengupta, J. Huskens, W. Verboom, | 2017 | https://doi.org/10.1039/C6DT04034A | 1 | CCCCCCCCN(CCCCCCCC)C(=O)COCC(=O)NCCNC(=O)c1cc(C(=O)NCCNC(=O)COCC(=O)N(CCCCCCCC)CCCCCCCC)cc(C(=O)NCCNC(=O)COCC(=O)N(CCCCCCCC)CCCCCCCC)c1 | HOAmBenDGA | 0.001 | n-dodecane with 5 vol% iso-decanol | 1 | Eu(III) |  | 0.01 | HNO3 | 3 |  |  |  | 25 | 60 | 1 | 110 | NO | Table S1 |  | 0.01 | CCCCCCCCN(CCCCCCCC)C(=O)COCC(=O)NCCNC(=O)c1cc(C(=O)NCCNC(=O)COCC(=O)N(CCCCCCCC)CCCCCCCC)cc(C(=O)NCCNC(=O)COCC(=O)N(CCCCCCCC)CCCCCCCC)c1 | 298.15 | 2.041393 | n-dodecane | iso-decanol | 5 | 0.05
Benze+A1514:V1519ne-centered tripodal diglycolamides: synthesis, metal ion extraction, luminescence spectroscopy, and DFT studies | A. Leoncini, S. A. Ansari, P. K. Mohapatra, A. Boda, S. M. Ali, A. Sengupta, J. Huskens, W. Verboom, | 2017 | https://doi.org/10.1039/C6DT04034A | 1 | CCCCCCCCN(CCCCCCCC)C(=O)COCC(=O)NCCNC(=O)c1cc(C(=O)NCCNC(=O)COCC(=O)N(CCCCCCCC)CCCCCCCC)cc(C(=O)NCCNC(=O)COCC(=O)N(CCCCCCCC)CCCCCCCC)c1 | HOAmBenDGA | 0.001 | n-dodecane with 5 vol% iso-decanol | 1 | Eu(III) |  | 0.01 | HNO3 | 6 |  |  |  | 25 | 60 | 1 | 335 | NO | Table S1 |  | 0.01 | CCCCCCCCN(CCCCCCCC)C(=O)COCC(=O)NCCNC(=O)c1cc(C(=O)NCCNC(=O)COCC(=O)N(CCCCCCCC)CCCCCCCC)cc(C(=O)NCCNC(=O)COCC(=O)N(CCCCCCCC)CCCCCCCC)c1 | 298.15 | 2.525045 | n-dodecane | iso-decanol | 5 | 0.05
Benze+A1514:V1519ne-centered tripodal diglycolamides: synthesis, metal ion extraction, luminescence spectroscopy, and DFT studies | A. Leoncini, S. A. Ansari, P. K. Mohapatra, A. Boda, S. M. Ali, A. Sengupta, J. Huskens, W. Verboom, | 2017 | https://doi.org/10.1039/C6DT04034A | 1 | CCCCCCCCN(CCCCCCCC)C(=O)COCC(=O)NCCCOc1cc(OCCCNC(=O)COCC(=O)N(CCCCCCCC)CCCCCCCC)cc(OCCCNC(=O)COCC(=O)N(CCCCCCCC)CCCCCCCC)c1 | HOOxyBenDGA | 0.001 | n-dodecane with 5 vol% iso-decanol | 1 | Eu(III) |  | 0.01 | HNO3 | 0.1 |  |  |  | 25 | 60 | 1 | 0.12 | NO | Table S1 |  | 0.01 | CCCCCCCCN(CCCCCCCC)C(=O)COCC(=O)NCCCOc1cc(OCCCNC(=O)COCC(=O)N(CCCCCCCC)CCCCCCCC)cc(OCCCNC(=O)COCC(=O)N(CCCCCCCC)CCCCCCCC)c1 | 298.15 | -0.9208188 | n-dodecane | iso-decanol | 5 | 0.05
Benze+A1514:V1519ne-centered tripodal diglycolamides: synthesis, metal ion extraction, luminescence spectroscopy, and DFT studies | A. Leoncini, S. A. Ansari, P. K. Mohapatra, A. Boda, S. M. Ali, A. Sengupta, J. Huskens, W. Verboom, | 2017 | https://doi.org/10.1039/C6DT04034A | 1 | CCCCCCCCN(CCCCCCCC)C(=O)COCC(=O)NCCCOc1cc(OCCCNC(=O)COCC(=O)N(CCCCCCCC)CCCCCCCC)cc(OCCCNC(=O)COCC(=O)N(CCCCCCCC)CCCCCCCC)c1 | HOOxyBenDGA | 0.001 | n-dodecane with 5 vol% iso-decanol | 1 | Eu(III) |  | 0.01 | HNO3 | 0.2 |  |  |  | 25 | 60 | 1 | 0.11 | NO | Table S1 |  | 0.01 | CCCCCCCCN(CCCCCCCC)C(=O)COCC(=O)NCCCOc1cc(OCCCNC(=O)COCC(=O)N(CCCCCCCC)CCCCCCCC)cc(OCCCNC(=O)COCC(=O)N(CCCCCCCC)CCCCCCCC)c1 | 298.15 | -0.9586073 | n-dodecane | iso-decanol | 5 | 0.05
Benze+A1514:V1519ne-centered tripodal diglycolamides: synthesis, metal ion extraction, luminescence spectroscopy, and DFT studies | A. Leoncini, S. A. Ansari, P. K. Mohapatra, A. Boda, S. M. Ali, A. Sengupta, J. Huskens, W. Verboom, | 2017 | https://doi.org/10.1039/C6DT04034A | 1 | CCCCCCCCN(CCCCCCCC)C(=O)COCC(=O)NCCCOc1cc(OCCCNC(=O)COCC(=O)N(CCCCCCCC)CCCCCCCC)cc(OCCCNC(=O)COCC(=O)N(CCCCCCCC)CCCCCCCC)c1 | HOOxyBenDGA | 0.001 | n-dodecane with 5 vol% iso-decanol | 1 | Eu(III) |  | 0.01 | HNO3 | 0.5 |  |  |  | 25 | 60 | 1 | 0.15 | NO | Table S1 |  | 0.01 | CCCCCCCCN(CCCCCCCC)C(=O)COCC(=O)NCCCOc1cc(OCCCNC(=O)COCC(=O)N(CCCCCCCC)CCCCCCCC)cc(OCCCNC(=O)COCC(=O)N(CCCCCCCC)CCCCCCCC)c1 | 298.15 | -0.8239087 | n-dodecane | iso-decanol | 5 | 0.05
Benze+A1514:V1519ne-centered tripodal diglycolamides: synthesis, metal ion extraction, luminescence spectroscopy, and DFT studies | A. Leoncini, S. A. Ansari, P. K. Mohapatra, A. Boda, S. M. Ali, A. Sengupta, J. Huskens, W. Verboom, | 2017 | https://doi.org/10.1039/C6DT04034A | 1 | CCCCCCCCN(CCCCCCCC)C(=O)COCC(=O)NCCCOc1cc(OCCCNC(=O)COCC(=O)N(CCCCCCCC)CCCCCCCC)cc(OCCCNC(=O)COCC(=O)N(CCCCCCCC)CCCCCCCC)c1 | HOOxyBenDGA | 0.001 | n-dodecane with 5 vol% iso-decanol | 1 | Eu(III) |  | 0.01 | HNO3 | 1 |  |  |  | 25 | 60 | 1 | 0.34 | NO | Table S1 |  | 0.01 | CCCCCCCCN(CCCCCCCC)C(=O)COCC(=O)NCCCOc1cc(OCCCNC(=O)COCC(=O)N(CCCCCCCC)CCCCCCCC)cc(OCCCNC(=O)COCC(=O)N(CCCCCCCC)CCCCCCCC)c1 | 298.15 | -0.4685211 | n-dodecane | iso-decanol | 5 | 0.05
Benze+A1514:V1519ne-centered tripodal diglycolamides: synthesis, metal ion extraction, luminescence spectroscopy, and DFT studies | A. Leoncini, S. A. Ansari, P. K. Mohapatra, A. Boda, S. M. Ali, A. Sengupta, J. Huskens, W. Verboom, | 2017 | https://doi.org/10.1039/C6DT04034A | 1 | CCCCCCCCN(CCCCCCCC)C(=O)COCC(=O)NCCCOc1cc(OCCCNC(=O)COCC(=O)N(CCCCCCCC)CCCCCCCC)cc(OCCCNC(=O)COCC(=O)N(CCCCCCCC)CCCCCCCC)c1 | HOOxyBenDGA | 0.001 | n-dodecane with 5 vol% iso-decanol | 1 | Eu(III) |  | 0.01 | HNO3 | 3 |  |  |  | 25 | 60 | 1 | 32.7 | NO | Table S1 |  | 0.01 | CCCCCCCCN(CCCCCCCC)C(=O)COCC(=O)NCCCOc1cc(OCCCNC(=O)COCC(=O)N(CCCCCCCC)CCCCCCCC)cc(OCCCNC(=O)COCC(=O)N(CCCCCCCC)CCCCCCCC)c1 | 298.15 | 1.514548 | n-dodecane | iso-decanol | 5 | 0.05
Benze+A1514:V1519ne-centered tripodal diglycolamides: synthesis, metal ion extraction, luminescence spectroscopy, and DFT studies | A. Leoncini, S. A. Ansari, P. K. Mohapatra, A. Boda, S. M. Ali, A. Sengupta, J. Huskens, W. Verboom, | 2017 | https://doi.org/10.1039/C6DT04034A | 1 | CCCCCCCCN(CCCCCCCC)C(=O)COCC(=O)NCCCOc1cc(OCCCNC(=O)COCC(=O)N(CCCCCCCC)CCCCCCCC)cc(OCCCNC(=O)COCC(=O)N(CCCCCCCC)CCCCCCCC)c1 | HOOxyBenDGA | 0.001 | n-dodecane with 5 vol% iso-decanol | 1 | Eu(III) |  | 0.01 | HNO3 | 6 |  |  |  | 25 | 60 | 1 | 395 | NO | Table S1 |  | 0.01 | CCCCCCCCN(CCCCCCCC)C(=O)COCC(=O)NCCCOc1cc(OCCCNC(=O)COCC(=O)N(CCCCCCCC)CCCCCCCC)cc(OCCCNC(=O)COCC(=O)N(CCCCCCCC)CCCCCCCC)c1 | 298.15 | 2.596597 | n-dodecane | iso-decanol | 5 | 0.05
Benzene-centred tripodal diglycolamides for the sequestration of trivalent actinides: metal ion extraction and luminescence spectroscopic investigations in a room temperature ionic liquid | SA Ansari, PK Mohapatra, A Leoncini, J Huskens, W Verboom | 2017 | https://doi.org/10.1039/C7DT01954H | 1 | CCCCCCCCN(CCCCCCCC)C(=O)COCC(=O)NCCc1c(CC)c(CCNC(=O)COCC(=O)N(CCCCCCCC)CCCCCCCC)c(CC)c(CCNC(=O)COCC(=O)N(CCCCCCCC)CCCCCCCC)c1CC | HOEtBenDGA | 0.0005 | [C4mim][Tf2N] | 1 | Eu(III) |  | Trace | HNO3 | 0.01226994 |  |  |  | 25 | 240 | 1 | 747.0048 | NO | Figure 2 |  | 0 | CCCCCCCCN(CCCCCCCC)C(=O)COCC(=O)NCCc1c(CC)c(CCNC(=O)COCC(=O)N(CCCCCCCC)CCCCCCCC)c(CC)c(CCNC(=O)COCC(=O)N(CCCCCCCC)CCCCCCCC)c1CC | 298.15 | 2.873323 | [C4mim][Tf2N] |  | 0 | 0
Benzene-centred tripodal diglycolamides for the sequestration of trivalent actinides: metal ion extraction and luminescence spectroscopic investigations in a room temperature ionic liquid | SA Ansari, PK Mohapatra, A Leoncini, J Huskens, W Verboom | 2017 | https://doi.org/10.1039/C7DT01954H | 1 | CCCCCCCCN(CCCCCCCC)C(=O)COCC(=O)NCCc1c(CC)c(CCNC(=O)COCC(=O)N(CCCCCCCC)CCCCCCCC)c(CC)c(CCNC(=O)COCC(=O)N(CCCCCCCC)CCCCCCCC)c1CC | HOEtBenDGA | 0.0005 | [C4mim][Tf2N] | 1 | Eu(III) |  | Trace | HNO3 | 0.09815951 |  |  |  | 25 | 240 | 1 | 381.2607 | NO | Figure 2 |  | 0 | CCCCCCCCN(CCCCCCCC)C(=O)COCC(=O)NCCc1c(CC)c(CCNC(=O)COCC(=O)N(CCCCCCCC)CCCCCCCC)c(CC)c(CCNC(=O)COCC(=O)N(CCCCCCCC)CCCCCCCC)c1CC | 298.15 | 2.581222 | [C4mim][Tf2N] |  | 0 | 0
Benzene-centred tripodal diglycolamides for the sequestration of trivalent actinides: metal ion extraction and luminescence spectroscopic investigations in a room temperature ionic liquid | SA Ansari, PK Mohapatra, A Leoncini, J Huskens, W Verboom | 2017 | https://doi.org/10.1039/C7DT01954H | 1 | CCCCCCCCN(CCCCCCCC)C(=O)COCC(=O)NCCc1c(CC)c(CCNC(=O)COCC(=O)N(CCCCCCCC)CCCCCCCC)c(CC)c(CCNC(=O)COCC(=O)N(CCCCCCCC)CCCCCCCC)c1CC | HOEtBenDGA | 0.0005 | [C4mim][Tf2N] | 1 | Eu(III) |  | Trace | HNO3 | 0.993865 |  |  |  | 25 | 240 | 1 | 8.280047 | NO | Figure 2 |  | 0 | CCCCCCCCN(CCCCCCCC)C(=O)COCC(=O)NCCc1c(CC)c(CCNC(=O)COCC(=O)N(CCCCCCCC)CCCCCCCC)c(CC)c(CCNC(=O)COCC(=O)N(CCCCCCCC)CCCCCCCC)c1CC | 298.15 | 0.9180328 | [C4mim][Tf2N] |  | 0 | 0
Benzene-centred tripodal diglycolamides for the sequestration of trivalent actinides: metal ion extraction and luminescence spectroscopic investigations in a room temperature ionic liquid | SA Ansari, PK Mohapatra, A Leoncini, J Huskens, W Verboom | 2017 | https://doi.org/10.1039/C7DT01954H | 1 | CCCCCCCCN(CCCCCCCC)C(=O)COCC(=O)NCCc1c(CC)c(CCNC(=O)COCC(=O)N(CCCCCCCC)CCCCCCCC)c(CC)c(CCNC(=O)COCC(=O)N(CCCCCCCC)CCCCCCCC)c1CC | HOEtBenDGA | 0.0005 | [C4mim][Tf2N] | 1 | Eu(III) |  | Trace | HNO3 | 2 |  |  |  | 25 | 240 | 1 | 2.000061 | NO | Figure 2 |  | 0 | CCCCCCCCN(CCCCCCCC)C(=O)COCC(=O)NCCc1c(CC)c(CCNC(=O)COCC(=O)N(CCCCCCCC)CCCCCCCC)c(CC)c(CCNC(=O)COCC(=O)N(CCCCCCCC)CCCCCCCC)c1CC | 298.15 | 0.3010432 | [C4mim][Tf2N] |  | 0 | 0
Benzene-centred tripodal diglycolamides for the sequestration of trivalent actinides: metal ion extraction and luminescence spectroscopic investigations in a room temperature ionic liquid | SA Ansari, PK Mohapatra, A Leoncini, J Huskens, W Verboom | 2017 | https://doi.org/10.1039/C7DT01954H | 1 | CCCCCCCCN(CCCCCCCC)C(=O)COCC(=O)NCCc1c(CC)c(CCNC(=O)COCC(=O)N(CCCCCCCC)CCCCCCCC)c(CC)c(CCNC(=O)COCC(=O)N(CCCCCCCC)CCCCCCCC)c1CC | HOEtBenDGA | 0.0005 | [C4mim][Tf2N] | 1 | Eu(III) |  | Trace | HNO3 | 2.993865 |  |  |  | 25 | 240 | 1 | 1.131491 | NO | Figure 2 |  | 0 | CCCCCCCCN(CCCCCCCC)C(=O)COCC(=O)NCCc1c(CC)c(CCNC(=O)COCC(=O)N(CCCCCCCC)CCCCCCCC)c(CC)c(CCNC(=O)COCC(=O)N(CCCCCCCC)CCCCCCCC)c1CC | 298.15 | 0.05365127 | [C4mim][Tf2N] |  | 0 | 0
Benzene-centred tripodal diglycolamides for the sequestration of trivalent actinides: metal ion extraction and luminescence spectroscopic investigations in a room temperature ionic liquid | SA Ansari, PK Mohapatra, A Leoncini, J Huskens, W Verboom | 2017 | https://doi.org/10.1039/C7DT01954H | 1 | CCCCCCCCN(CCCCCCCC)C(=O)COCC(=O)NCCc1c(CC)c(CCNC(=O)COCC(=O)N(CCCCCCCC)CCCCCCCC)c(CC)c(CCNC(=O)COCC(=O)N(CCCCCCCC)CCCCCCCC)c1CC | HOEtBenDGA | 0.0005 | [C4mim][Tf2N] | 1 | Eu(III) |  | Trace | HNO3 | 4 |  |  |  | 25 | 240 | 1 | 1.15503 | NO | Figure 2 |  | 0 | CCCCCCCCN(CCCCCCCC)C(=O)COCC(=O)NCCc1c(CC)c(CCNC(=O)COCC(=O)N(CCCCCCCC)CCCCCCCC)c(CC)c(CCNC(=O)COCC(=O)N(CCCCCCCC)CCCCCCCC)c1CC | 298.15 | 0.06259314 | [C4mim][Tf2N] |  | 0 | 0
Benzene-centred tripodal diglycolamides for the sequestration of trivalent actinides: metal ion extraction and luminescence spectroscopic investigations in a room temperature ionic liquid | SA Ansari, PK Mohapatra, A Leoncini, J Huskens, W Verboom | 2017 | https://doi.org/10.1039/C7DT01954H | 1 | CCCCCCCCN(CCCCCCCC)C(=O)COCC(=O)NCCc1c(CC)c(CCNC(=O)COCC(=O)N(CCCCCCCC)CCCCCCCC)c(CC)c(CCNC(=O)COCC(=O)N(CCCCCCCC)CCCCCCCC)c1CC | HOEtBenDGA | 0.0005 | [C4mim][Tf2N] | 1 | Eu(III) |  | Trace | HNO3 | 4.993865 |  |  |  | 25 | 240 | 1 | 2.374427 | NO | Figure 2 |  | 0 | CCCCCCCCN(CCCCCCCC)C(=O)COCC(=O)NCCc1c(CC)c(CCNC(=O)COCC(=O)N(CCCCCCCC)CCCCCCCC)c(CC)c(CCNC(=O)COCC(=O)N(CCCCCCCC)CCCCCCCC)c1CC | 298.15 | 0.3755589 | [C4mim][Tf2N] |  | 0 | 0
Benzene-centred tripodal diglycolamides for the sequestration of trivalent actinides: metal ion extraction and luminescence spectroscopic investigations in a room temperature ionic liquid | SA Ansari, PK Mohapatra, A Leoncini, J Huskens, W Verboom | 2017 | https://doi.org/10.1039/C7DT01954H | 1 | CCCCCCCCN(CCCCCCCC)C(=O)COCC(=O)NCCc1c(CC)c(CCNC(=O)COCC(=O)N(CCCCCCCC)CCCCCCCC)c(CC)c(CCNC(=O)COCC(=O)N(CCCCCCCC)CCCCCCCC)c1CC | HOEtBenDGA | 0.0005 | [C4mim][Tf2N] | 1 | Eu(III) |  | Trace | HNO3 | 6 |  |  |  | 25 | 240 | 1 | 5.715826 | NO | Figure 2 |  | 0 | CCCCCCCCN(CCCCCCCC)C(=O)COCC(=O)NCCc1c(CC)c(CCNC(=O)COCC(=O)N(CCCCCCCC)CCCCCCCC)c(CC)c(CCNC(=O)COCC(=O)N(CCCCCCCC)CCCCCCCC)c1CC | 298.15 | 0.757079 | [C4mim][Tf2N] |  | 0 | 0
Benzene-centred tripodal diglycolamides for the sequestration of trivalent actinides: metal ion extraction and luminescence spectroscopic investigations in a room temperature ionic liquid | SA Ansari, PK Mohapatra, A Leoncini, J Huskens, W Verboom | 2017 | https://doi.org/10.1039/C7DT01954H | 1 | CCCCCCCCN(CCCCCCCC)C(=O)COCC(=O)NCCNC(=O)c1cc(C(=O)NCCNC(=O)COCC(=O)N(CCCCCCCC)CCCCCCCC)cc(C(=O)NCCNC(=O)COCC(=O)N(CCCCCCCC)CCCCCCCC)c1 | HOAmBenDGA | 0.0005 | [C4mim][Tf2N] | 1 | Eu(III) |  | Trace | HNO3 | 0 |  |  |  | 25 | 240 | 1 | 598.6901 | NO | Figure 2 |  | 0 | CCCCCCCCN(CCCCCCCC)C(=O)COCC(=O)NCCNC(=O)c1cc(C(=O)NCCNC(=O)COCC(=O)N(CCCCCCCC)CCCCCCCC)cc(C(=O)NCCNC(=O)COCC(=O)N(CCCCCCCC)CCCCCCCC)c1 | 298.15 | 2.777202 | [C4mim][Tf2N] |  | 0 | 0
Benzene-centred tripodal diglycolamides for the sequestration of trivalent actinides: metal ion extraction and luminescence spectroscopic investigations in a room temperature ionic liquid | SA Ansari, PK Mohapatra, A Leoncini, J Huskens, W Verboom | 2017 | https://doi.org/10.1039/C7DT01954H | 1 | CCCCCCCCN(CCCCCCCC)C(=O)COCC(=O)NCCNC(=O)c1cc(C(=O)NCCNC(=O)COCC(=O)N(CCCCCCCC)CCCCCCCC)cc(C(=O)NCCNC(=O)COCC(=O)N(CCCCCCCC)CCCCCCCC)c1 | HOAmBenDGA | 0.0005 | [C4mim][Tf2N] | 1 | Eu(III) |  | Trace | HNO3 | 0.09815951 |  |  |  | 25 | 240 | 1 | 314.347 | NO | Figure 2 |  | 0 | CCCCCCCCN(CCCCCCCC)C(=O)COCC(=O)NCCNC(=O)c1cc(C(=O)NCCNC(=O)COCC(=O)N(CCCCCCCC)CCCCCCCC)cc(C(=O)NCCNC(=O)COCC(=O)N(CCCCCCCC)CCCCCCCC)c1 | 298.15 | 2.497409 | [C4mim][Tf2N] |  | 0 | 0
Benzene-centred tripodal diglycolamides for the sequestration of trivalent actinides: metal ion extraction and luminescence spectroscopic investigations in a room temperature ionic liquid | SA Ansari, PK Mohapatra, A Leoncini, J Huskens, W Verboom | 2017 | https://doi.org/10.1039/C7DT01954H | 1 | CCCCCCCCN(CCCCCCCC)C(=O)COCC(=O)NCCNC(=O)c1cc(C(=O)NCCNC(=O)COCC(=O)N(CCCCCCCC)CCCCCCCC)cc(C(=O)NCCNC(=O)COCC(=O)N(CCCCCCCC)CCCCCCCC)c1 | HOAmBenDGA | 0.0005 | [C4mim][Tf2N] | 1 | Eu(III) |  | Trace | HNO3 | 0.993865 |  |  |  | 25 | 240 | 1 | 9.171392 | NO | Figure 2 |  | 0 | CCCCCCCCN(CCCCCCCC)C(=O)COCC(=O)NCCNC(=O)c1cc(C(=O)NCCNC(=O)COCC(=O)N(CCCCCCCC)CCCCCCCC)cc(C(=O)NCCNC(=O)COCC(=O)N(CCCCCCCC)CCCCCCCC)c1 | 298.15 | 0.9624352 | [C4mim][Tf2N] |  | 0 | 0
Benzene-centred tripodal diglycolamides for the sequestration of trivalent actinides: metal ion extraction and luminescence spectroscopic investigations in a room temperature ionic liquid | SA Ansari, PK Mohapatra, A Leoncini, J Huskens, W Verboom | 2017 | https://doi.org/10.1039/C7DT01954H | 1 | CCCCCCCCN(CCCCCCCC)C(=O)COCC(=O)NCCNC(=O)c1cc(C(=O)NCCNC(=O)COCC(=O)N(CCCCCCCC)CCCCCCCC)cc(C(=O)NCCNC(=O)COCC(=O)N(CCCCCCCC)CCCCCCCC)c1 | HOAmBenDGA | 0.0005 | [C4mim][Tf2N] | 1 | Eu(III) |  | Trace | HNO3 | 2 |  |  |  | 25 | 240 | 1 | 2.31201 | NO | Figure 2 |  | 0 | CCCCCCCCN(CCCCCCCC)C(=O)COCC(=O)NCCNC(=O)c1cc(C(=O)NCCNC(=O)COCC(=O)N(CCCCCCCC)CCCCCCCC)cc(C(=O)NCCNC(=O)COCC(=O)N(CCCCCCCC)CCCCCCCC)c1 | 298.15 | 0.3639896 | [C4mim][Tf2N] |  | 0 | 0
Benzene-centred tripodal diglycolamides for the sequestration of trivalent actinides: metal ion extraction and luminescence spectroscopic investigations in a room temperature ionic liquid | SA Ansari, PK Mohapatra, A Leoncini, J Huskens, W Verboom | 2017 | https://doi.org/10.1039/C7DT01954H | 1 | CCCCCCCCN(CCCCCCCC)C(=O)COCC(=O)NCCNC(=O)c1cc(C(=O)NCCNC(=O)COCC(=O)N(CCCCCCCC)CCCCCCCC)cc(C(=O)NCCNC(=O)COCC(=O)N(CCCCCCCC)CCCCCCCC)c1 | HOAmBenDGA | 0.0005 | [C4mim][Tf2N] | 1 | Eu(III) |  | Trace | HNO3 | 2.993865 |  |  |  | 25 | 240 | 1 | 0.8875371 | NO | Figure 2 |  | 0 | CCCCCCCCN(CCCCCCCC)C(=O)COCC(=O)NCCNC(=O)c1cc(C(=O)NCCNC(=O)COCC(=O)N(CCCCCCCC)CCCCCCCC)cc(C(=O)NCCNC(=O)COCC(=O)N(CCCCCCCC)CCCCCCCC)c1 | 298.15 | -0.05181347 | [C4mim][Tf2N] |  | 0 | 0
Benzene-centred tripodal diglycolamides for the sequestration of trivalent actinides: metal ion extraction and luminescence spectroscopic investigations in a room temperature ionic liquid | SA Ansari, PK Mohapatra, A Leoncini, J Huskens, W Verboom | 2017 | https://doi.org/10.1039/C7DT01954H | 1 | CCCCCCCCN(CCCCCCCC)C(=O)COCC(=O)NCCNC(=O)c1cc(C(=O)NCCNC(=O)COCC(=O)N(CCCCCCCC)CCCCCCCC)cc(C(=O)NCCNC(=O)COCC(=O)N(CCCCCCCC)CCCCCCCC)c1 | HOAmBenDGA | 0.0005 | [C4mim][Tf2N] | 1 | Eu(III) |  | Trace | HNO3 | 4 |  |  |  | 25 | 240 | 1 | 0.4111399 | NO | Figure 2 |  | 0 | CCCCCCCCN(CCCCCCCC)C(=O)COCC(=O)NCCNC(=O)c1cc(C(=O)NCCNC(=O)COCC(=O)N(CCCCCCCC)CCCCCCCC)cc(C(=O)NCCNC(=O)COCC(=O)N(CCCCCCCC)CCCCCCCC)c1 | 298.15 | -0.3860104 | [C4mim][Tf2N] |  | 0 | 0
Benzene-centred tripodal diglycolamides for the sequestration of trivalent actinides: metal ion extraction and luminescence spectroscopic investigations in a room temperature ionic liquid | SA Ansari, PK Mohapatra, A Leoncini, J Huskens, W Verboom | 2017 | https://doi.org/10.1039/C7DT01954H | 1 | CCCCCCCCN(CCCCCCCC)C(=O)COCC(=O)NCCNC(=O)c1cc(C(=O)NCCNC(=O)COCC(=O)N(CCCCCCCC)CCCCCCCC)cc(C(=O)NCCNC(=O)COCC(=O)N(CCCCCCCC)CCCCCCCC)c1 | HOAmBenDGA | 0.0005 | [C4mim][Tf2N] | 1 | Eu(III) |  | Trace | HNO3 | 4.993865 |  |  |  | 25 | 240 | 1 | 0.2298259 | NO | Figure 2 |  | 0 | CCCCCCCCN(CCCCCCCC)C(=O)COCC(=O)NCCNC(=O)c1cc(C(=O)NCCNC(=O)COCC(=O)N(CCCCCCCC)CCCCCCCC)cc(C(=O)NCCNC(=O)COCC(=O)N(CCCCCCCC)CCCCCCCC)c1 | 298.15 | -0.638601 | [C4mim][Tf2N] |  | 0 | 0
Benzene-centred tripodal diglycolamides for the sequestration of trivalent actinides: metal ion extraction and luminescence spectroscopic investigations in a room temperature ionic liquid | SA Ansari, PK Mohapatra, A Leoncini, J Huskens, W Verboom | 2017 | https://doi.org/10.1039/C7DT01954H | 1 | CCCCCCCCN(CCCCCCCC)C(=O)COCC(=O)NCCNC(=O)c1cc(C(=O)NCCNC(=O)COCC(=O)N(CCCCCCCC)CCCCCCCC)cc(C(=O)NCCNC(=O)COCC(=O)N(CCCCCCCC)CCCCCCCC)c1 | HOAmBenDGA | 0.0005 | [C4mim][Tf2N] | 1 | Eu(III) |  | Trace | HNO3 | 6 |  |  |  | 25 | 240 | 1 | 0.1509234 | NO | Figure 2 |  | 0 | CCCCCCCCN(CCCCCCCC)C(=O)COCC(=O)NCCNC(=O)c1cc(C(=O)NCCNC(=O)COCC(=O)N(CCCCCCCC)CCCCCCCC)cc(C(=O)NCCNC(=O)COCC(=O)N(CCCCCCCC)CCCCCCCC)c1 | 298.15 | -0.8212435 | [C4mim][Tf2N] |  | 0 | 0
Benzene-centred tripodal diglycolamides for the sequestration of trivalent actinides: metal ion extraction and luminescence spectroscopic investigations in a room temperature ionic liquid | SA Ansari, PK Mohapatra, A Leoncini, J Huskens, W Verboom | 2017 | https://doi.org/10.1039/C7DT01954H | 1 | CCCCCCCCN(CCCCCCCC)C(=O)COCC(=O)NCCCOc1cc(OCCCNC(=O)COCC(=O)N(CCCCCCCC)CCCCCCCC)cc(OCCCNC(=O)COCC(=O)N(CCCCCCCC)CCCCCCCC)c1 | HOOxyBenDGA | 0.0005 | [C4mim][Tf2N] | 1 | Eu(III) |  | Trace | HNO3 | 0.01226994 |  |  |  | 25 | 240 | 1 | 677.905 | NO | Figure 2 |  | 0 | CCCCCCCCN(CCCCCCCC)C(=O)COCC(=O)NCCCOc1cc(OCCCNC(=O)COCC(=O)N(CCCCCCCC)CCCCCCCC)cc(OCCCNC(=O)COCC(=O)N(CCCCCCCC)CCCCCCCC)c1 | 298.15 | 2.831169 | [C4mim][Tf2N] |  | 0 | 0
Benzene-centred tripodal diglycolamides for the sequestration of trivalent actinides: metal ion extraction and luminescence spectroscopic investigations in a room temperature ionic liquid | SA Ansari, PK Mohapatra, A Leoncini, J Huskens, W Verboom | 2017 | https://doi.org/10.1039/C7DT01954H | 1 | CCCCCCCCN(CCCCCCCC)C(=O)COCC(=O)NCCCOc1cc(OCCCNC(=O)COCC(=O)N(CCCCCCCC)CCCCCCCC)cc(OCCCNC(=O)COCC(=O)N(CCCCCCCC)CCCCCCCC)c1 | HOOxyBenDGA | 0.0005 | [C4mim][Tf2N] | 1 | Eu(III) |  | Trace | HNO3 | 0.09815951 |  |  |  | 25 | 240 | 1 | 604.4847 | NO | Figure 2 |  | 0 | CCCCCCCCN(CCCCCCCC)C(=O)COCC(=O)NCCCOc1cc(OCCCNC(=O)COCC(=O)N(CCCCCCCC)CCCCCCCC)cc(OCCCNC(=O)COCC(=O)N(CCCCCCCC)CCCCCCCC)c1 | 298.15 | 2.781385 | [C4mim][Tf2N] |  | 0 | 0
Benzene-centred tripodal diglycolamides for the sequestration of trivalent actinides: metal ion extraction and luminescence spectroscopic investigations in a room temperature ionic liquid | SA Ansari, PK Mohapatra, A Leoncini, J Huskens, W Verboom | 2017 | https://doi.org/10.1039/C7DT01954H | 1 | CCCCCCCCN(CCCCCCCC)C(=O)COCC(=O)NCCCOc1cc(OCCCNC(=O)COCC(=O)N(CCCCCCCC)CCCCCCCC)cc(OCCCNC(=O)COCC(=O)N(CCCCCCCC)CCCCCCCC)c1 | HOOxyBenDGA | 0.0005 | [C4mim][Tf2N] | 1 | Eu(III) |  | Trace | HNO3 | 1.006135 |  |  |  | 25 | 240 | 1 | 194.0344 | NO | Figure 2 |  | 0 | CCCCCCCCN(CCCCCCCC)C(=O)COCC(=O)NCCCOc1cc(OCCCNC(=O)COCC(=O)N(CCCCCCCC)CCCCCCCC)cc(OCCCNC(=O)COCC(=O)N(CCCCCCCC)CCCCCCCC)c1 | 298.15 | 2.287879 | [C4mim][Tf2N] |  | 0 | 0
Benzene-centred tripodal diglycolamides for the sequestration of trivalent actinides: metal ion extraction and luminescence spectroscopic investigations in a room temperature ionic liquid | SA Ansari, PK Mohapatra, A Leoncini, J Huskens, W Verboom | 2017 | https://doi.org/10.1039/C7DT01954H | 1 | CCCCCCCCN(CCCCCCCC)C(=O)COCC(=O)NCCCOc1cc(OCCCNC(=O)COCC(=O)N(CCCCCCCC)CCCCCCCC)cc(OCCCNC(=O)COCC(=O)N(CCCCCCCC)CCCCCCCC)c1 | HOOxyBenDGA | 0.0005 | [C4mim][Tf2N] | 1 | Eu(III) |  | Trace | HNO3 | 2 |  |  |  | 25 | 240 | 1 | 28.90939 | NO | Figure 2 |  | 0 | CCCCCCCCN(CCCCCCCC)C(=O)COCC(=O)NCCCOc1cc(OCCCNC(=O)COCC(=O)N(CCCCCCCC)CCCCCCCC)cc(OCCCNC(=O)COCC(=O)N(CCCCCCCC)CCCCCCCC)c1 | 298.15 | 1.461039 | [C4mim][Tf2N] |  | 0 | 0
Benzene-centred tripodal diglycolamides for the sequestration of trivalent actinides: metal ion extraction and luminescence spectroscopic investigations in a room temperature ionic liquid | SA Ansari, PK Mohapatra, A Leoncini, J Huskens, W Verboom | 2017 | https://doi.org/10.1039/C7DT01954H | 1 | CCCCCCCCN(CCCCCCCC)C(=O)COCC(=O)NCCCOc1cc(OCCCNC(=O)COCC(=O)N(CCCCCCCC)CCCCCCCC)cc(OCCCNC(=O)COCC(=O)N(CCCCCCCC)CCCCCCCC)c1 | HOOxyBenDGA | 0.0005 | [C4mim][Tf2N] | 1 | Eu(III) |  | Trace | HNO3 | 3.006135 |  |  |  | 25 | 240 | 1 | 12.95848 | NO | Figure 2 |  | 0 | CCCCCCCCN(CCCCCCCC)C(=O)COCC(=O)NCCCOc1cc(OCCCNC(=O)COCC(=O)N(CCCCCCCC)CCCCCCCC)cc(OCCCNC(=O)COCC(=O)N(CCCCCCCC)CCCCCCCC)c1 | 298.15 | 1.112554 | [C4mim][Tf2N] |  | 0 | 0
Benzene-centred tripodal diglycolamides for the sequestration of trivalent actinides: metal ion extraction and luminescence spectroscopic investigations in a room temperature ionic liquid | SA Ansari, PK Mohapatra, A Leoncini, J Huskens, W Verboom | 2017 | https://doi.org/10.1039/C7DT01954H | 1 | CCCCCCCCN(CCCCCCCC)C(=O)COCC(=O)NCCCOc1cc(OCCCNC(=O)COCC(=O)N(CCCCCCCC)CCCCCCCC)cc(OCCCNC(=O)COCC(=O)N(CCCCCCCC)CCCCCCCC)c1 | HOOxyBenDGA | 0.0005 | [C4mim][Tf2N] | 1 | Eu(III) |  | Trace | HNO3 | 4 |  |  |  | 25 | 240 | 1 | 14.75133 | NO | Figure 2 |  | 0 | CCCCCCCCN(CCCCCCCC)C(=O)COCC(=O)NCCCOc1cc(OCCCNC(=O)COCC(=O)N(CCCCCCCC)CCCCCCCC)cc(OCCCNC(=O)COCC(=O)N(CCCCCCCC)CCCCCCCC)c1 | 298.15 | 1.168831 | [C4mim][Tf2N] |  | 0 | 0
Benzene-centred tripodal diglycolamides for the sequestration of trivalent actinides: metal ion extraction and luminescence spectroscopic investigations in a room temperature ionic liquid | SA Ansari, PK Mohapatra, A Leoncini, J Huskens, W Verboom | 2017 | https://doi.org/10.1039/C7DT01954H | 1 | CCCCCCCCN(CCCCCCCC)C(=O)COCC(=O)NCCCOc1cc(OCCCNC(=O)COCC(=O)N(CCCCCCCC)CCCCCCCC)cc(OCCCNC(=O)COCC(=O)N(CCCCCCCC)CCCCCCCC)c1 | HOOxyBenDGA | 0.0005 | [C4mim][Tf2N] | 1 | Eu(III) |  | Trace | HNO3 | 5.006135 |  |  |  | 25 | 240 | 1 | 19.30698 | NO | Figure 2 |  | 0 | CCCCCCCCN(CCCCCCCC)C(=O)COCC(=O)NCCCOc1cc(OCCCNC(=O)COCC(=O)N(CCCCCCCC)CCCCCCCC)cc(OCCCNC(=O)COCC(=O)N(CCCCCCCC)CCCCCCCC)c1 | 298.15 | 1.285714 | [C4mim][Tf2N] |  | 0 | 0
Benzene-centred tripodal diglycolamides for the sequestration of trivalent actinides: metal ion extraction and luminescence spectroscopic investigations in a room temperature ionic liquid | SA Ansari, PK Mohapatra, A Leoncini, J Huskens, W Verboom | 2017 | https://doi.org/10.1039/C7DT01954H | 1 | CCCCCCCCN(CCCCCCCC)C(=O)COCC(=O)NCCCOc1cc(OCCCNC(=O)COCC(=O)N(CCCCCCCC)CCCCCCCC)cc(OCCCNC(=O)COCC(=O)N(CCCCCCCC)CCCCCCCC)c1 | HOOxyBenDGA | 0.0005 | [C4mim][Tf2N] | 1 | Eu(III) |  | Trace | HNO3 | 6 |  |  |  | 25 | 240 | 1 | 31.78078 | NO | Figure 2 |  | 0 | CCCCCCCCN(CCCCCCCC)C(=O)COCC(=O)NCCCOc1cc(OCCCNC(=O)COCC(=O)N(CCCCCCCC)CCCCCCCC)cc(OCCCNC(=O)COCC(=O)N(CCCCCCCC)CCCCCCCC)c1 | 298.15 | 1.502165 | [C4mim][Tf2N] |  | 0 | 0
Benzene-centred tripodal diglycolamides for the sequestration of trivalent actinides: metal ion extraction and luminescence spectroscopic investigations in a room temperature ionic liquid | SA Ansari, PK Mohapatra, A Leoncini, J Huskens, W Verboom | 2017 | https://doi.org/10.1039/C7DT01954H | 1 | CCCCCCCCN(CCCCCCCC)C(=O)COCC(=O)NCCc1c(CC)c(CCNC(=O)COCC(=O)N(CCCCCCCC)CCCCCCCC)c(CC)c(CCNC(=O)COCC(=O)N(CCCCCCCC)CCCCCCCC)c1CC | HOEtBenDGA | 0.0005 | [C4mim][Tf2N] | 1 | Eu(III) |  | Trace | HNO3 | 3 |  |  |  | 25 | 240 | 1 | 10.2 | NO | Table 2 |  | 0 | CCCCCCCCN(CCCCCCCC)C(=O)COCC(=O)NCCc1c(CC)c(CCNC(=O)COCC(=O)N(CCCCCCCC)CCCCCCCC)c(CC)c(CCNC(=O)COCC(=O)N(CCCCCCCC)CCCCCCCC)c1CC | 298.15 | 1.0086 | [C4mim][Tf2N] |  | 0 | 0
Benzene-centred tripodal diglycolamides for the sequestration of trivalent actinides: metal ion extraction and luminescence spectroscopic investigations in a room temperature ionic liquid | SA Ansari, PK Mohapatra, A Leoncini, J Huskens, W Verboom | 2017 | https://doi.org/10.1039/C7DT01954H | 1 | CCCCCCCCN(CCCCCCCC)C(=O)COCC(=O)NCCNC(=O)c1cc(C(=O)NCCNC(=O)COCC(=O)N(CCCCCCCC)CCCCCCCC)cc(C(=O)NCCNC(=O)COCC(=O)N(CCCCCCCC)CCCCCCCC)c1 | HOAmBenDGA | 0.0005 | [C4mim][Tf2N] | 1 | Eu(III) |  | Trace | HNO3 | 3 |  |  |  | 25 | 240 | 1 | 29.8 | NO | Table 2 |  | 0 | CCCCCCCCN(CCCCCCCC)C(=O)COCC(=O)NCCNC(=O)c1cc(C(=O)NCCNC(=O)COCC(=O)N(CCCCCCCC)CCCCCCCC)cc(C(=O)NCCNC(=O)COCC(=O)N(CCCCCCCC)CCCCCCCC)c1 | 298.15 | 1.474216 | [C4mim][Tf2N] |  | 0 | 0
Benzene-centred tripodal diglycolamides for the sequestration of trivalent actinides: metal ion extraction and luminescence spectroscopic investigations in a room temperature ionic liquid | SA Ansari, PK Mohapatra, A Leoncini, J Huskens, W Verboom | 2017 | https://doi.org/10.1039/C7DT01954H | 1 | CCCCCCCCN(CCCCCCCC)C(=O)COCC(=O)NCCCOc1cc(OCCCNC(=O)COCC(=O)N(CCCCCCCC)CCCCCCCC)cc(OCCCNC(=O)COCC(=O)N(CCCCCCCC)CCCCCCCC)c1 | HOOxyBenDGA | 0.0005 | [C4mim][Tf2N] | 1 | Eu(III) |  | Trace | HNO3 | 3 |  |  |  | 25 | 240 | 1 | 92.5 | NO | Table 2 |  | 0 | CCCCCCCCN(CCCCCCCC)C(=O)COCC(=O)NCCCOc1cc(OCCCNC(=O)COCC(=O)N(CCCCCCCC)CCCCCCCC)cc(OCCCNC(=O)COCC(=O)N(CCCCCCCC)CCCCCCCC)c1 | 298.15 | 1.966142 | [C4mim][Tf2N] |  | 0 | 0
Benzene-centred tripodal diglycolamides for the sequestration of trivalent actinides: metal ion extraction and luminescence spectroscopic investigations in a room temperature ionic liquid | SA Ansari, PK Mohapatra, A Leoncini, J Huskens, W Verboom | 2017 | https://doi.org/10.1039/C7DT01954H | 1 | CCCCCCCCN(CCCCCCCC)C(=O)COCC(=O)N(CCCCCCCC)CCCCCCCC | TODGA | 0.01 | [C4mim][Tf2N] | 1 | Eu(III) |  | Trace | HNO3 | 3 |  |  |  | 25 | 240 | 1 | 42.4 | NO | Table 2 |  | 0 | CCCCCCCCN(CCCCCCCC)C(=O)COCC(=O)N(CCCCCCCC)CCCCCCCC | 298.15 | 1.627366 | [C4mim][Tf2N] |  | 0 | 0
Benzene-centred tripodal diglycolamides for the sequestration of trivalent actinides: metal ion extraction and luminescence spectroscopic investigations in a room temperature ionic liquid | SA Ansari, PK Mohapatra, A Leoncini, J Huskens, W Verboom | 2017 | https://doi.org/10.1039/C7DT01954H | 1 | CCCCCCCCN(CCCCCCCC)C(=O)COCC(=O)N(CCCCCCCC)CCCCCCCC | TODGA | 0.01 | n-dodecane | 1 | Eu(III) |  | Trace | HNO3 | 3 |  |  |  | 25 | 240 | 1 | 2.71 | NO | Table 2 |  | 0 | CCCCCCCCN(CCCCCCCC)C(=O)COCC(=O)N(CCCCCCCC)CCCCCCCC | 298.15 | 0.4329693 | n-dodecane |  | 0 | 0
Agile synthesis and automated, high-throughput evaluation of diglycolamides for liquid–liquid extraction of rare-earth elements | L An, Y Yao, TB Hall, F Zhao, L Qi | 2024 | https://doi.org/10.1039/D4GC01146E | 1 | CCCCCCCCN(CCCCCCCC)C(=O)COCC(=O)N(CCCCCCCC)CCCCCCCC | TODGA | 0.1 | Isopar L with 30 vol% Exxal 13 | 1 | La(III) |  | 0.5 | HCl | 3 |  |  |  | 22 | 60 | 1 | 0.1513561 | NO | Table S15 | Manual Extraction | 0.5 | CCCCCCCCN(CCCCCCCC)C(=O)COCC(=O)N(CCCCCCCC)CCCCCCCC | 295.15 | -0.82 | Isopar L | Exxal 13 | 30 | 0.3
Agile synthesis and automated, high-throughput evaluation of diglycolamides for liquid–liquid extraction of rare-earth elements | L An, Y Yao, TB Hall, F Zhao, L Qi | 2024 | https://doi.org/10.1039/D4GC01146E | 1 | CCCCCCCCN(CCCCCCCC)C(=O)COCC(=O)N(CCCCCCCC)CCCCCCCC | TODGA | 0.1 | Isopar L with 30 vol% Exxal 13 | 1 | Ce(III) |  | 0.5 | HCl | 3 |  |  |  | 22 | 60 | 1 | 0.4466836 | NO | Table S15 | Manual Extraction | 0.5 | CCCCCCCCN(CCCCCCCC)C(=O)COCC(=O)N(CCCCCCCC)CCCCCCCC | 295.15 | -0.35 | Isopar L | Exxal 13 | 30 | 0.3
Agile synthesis and automated, high-throughput evaluation of diglycolamides for liquid–liquid extraction of rare-earth elements | L An, Y Yao, TB Hall, F Zhao, L Qi | 2024 | https://doi.org/10.1039/D4GC01146E | 1 | CCCCCCCCN(CCCCCCCC)C(=O)COCC(=O)N(CCCCCCCC)CCCCCCCC | TODGA | 0.1 | Isopar L with 30 vol% Exxal 13 | 1 | Pr(III) |  | 0.5 | HCl | 3 |  |  |  | 22 | 60 | 1 | 1.047129 | NO | Table S15 | Manual Extraction | 0.5 | CCCCCCCCN(CCCCCCCC)C(=O)COCC(=O)N(CCCCCCCC)CCCCCCCC | 295.15 | 0.02 | Isopar L | Exxal 13 | 30 | 0.3
Agile synthesis and automated, high-throughput evaluation of diglycolamides for liquid–liquid extraction of rare-earth elements | L An, Y Yao, TB Hall, F Zhao, L Qi | 2024 | https://doi.org/10.1039/D4GC01146E | 1 | CCCCCCCCN(CCCCCCCC)C(=O)COCC(=O)N(CCCCCCCC)CCCCCCCC | TODGA | 0.1 | Isopar L with 30 vol% Exxal 13 | 1 | Nd(III) |  | 0.5 | HCl | 3 |  |  |  | 22 | 60 | 1 | 1.148154 | NO | Table S15 | Manual Extraction | 0.5 | CCCCCCCCN(CCCCCCCC)C(=O)COCC(=O)N(CCCCCCCC)CCCCCCCC | 295.15 | 0.06 | Isopar L | Exxal 13 | 30 | 0.3
Agile synthesis and automated, high-throughput evaluation of diglycolamides for liquid–liquid extraction of rare-earth elements | L An, Y Yao, TB Hall, F Zhao, L Qi | 2024 | https://doi.org/10.1039/D4GC01146E | 1 | CCCCCCCCN(CCCCCCCC)C(=O)COCC(=O)N(CCCCCCCC)CCCCCCCC | TODGA | 0.1 | Isopar L with 30 vol% Exxal 13 | 1 | Sm(III) |  | 0.5 | HCl | 3 |  |  |  | 22 | 60 | 1 | 9.772372 | NO | Table S15 | Manual Extraction | 0.5 | CCCCCCCCN(CCCCCCCC)C(=O)COCC(=O)N(CCCCCCCC)CCCCCCCC | 295.15 | 0.99 | Isopar L | Exxal 13 | 30 | 0.3
Agile synthesis and automated, high-throughput evaluation of diglycolamides for liquid–liquid extraction of rare-earth elements | L An, Y Yao, TB Hall, F Zhao, L Qi | 2024 | https://doi.org/10.1039/D4GC01146E | 1 | CCCCCCCCN(CCCCCCCC)C(=O)COCC(=O)N(CCCCCCCC)CCCCCCCC | TODGA | 0.1 | Isopar L with 30 vol% Exxal 13 | 1 | Eu(III) |  | 0.5 | HCl | 3 |  |  |  | 22 | 60 | 1 | 19.05461 | NO | Table S15 | Manual Extraction | 0.5 | CCCCCCCCN(CCCCCCCC)C(=O)COCC(=O)N(CCCCCCCC)CCCCCCCC | 295.15 | 1.28 | Isopar L | Exxal 13 | 30 | 0.3
Agile synthesis and automated, high-throughput evaluation of diglycolamides for liquid–liquid extraction of rare-earth elements | L An, Y Yao, TB Hall, F Zhao, L Qi | 2024 | https://doi.org/10.1039/D4GC01146E | 1 | CCCCCCCCN(CCCCCCCC)C(=O)COCC(=O)N(CCCCCCCC)CCCCCCCC | TODGA | 0.1 | Isopar L with 30 vol% Exxal 13 | 1 | Gd(III) |  | 0.5 | HCl | 3 |  |  |  | 22 | 60 | 1 | 26.91535 | NO | Table S15 | Manual Extraction | 0.5 | CCCCCCCCN(CCCCCCCC)C(=O)COCC(=O)N(CCCCCCCC)CCCCCCCC | 295.15 | 1.43 | Isopar L | Exxal 13 | 30 | 0.3
Agile synthesis and automated, high-throughput evaluation of diglycolamides for liquid–liquid extraction of rare-earth elements | L An, Y Yao, TB Hall, F Zhao, L Qi | 2024 | https://doi.org/10.1039/D4GC01146E | 1 | CCCCCCCCN(CCCCCCCC)C(=O)COCC(=O)N(CCCCCCCC)CCCCCCCC | TODGA | 0.1 | Isopar L with 30 vol% Exxal 13 | 1 | Tb(III) |  | 0.5 | HCl | 3 |  |  |  | 22 | 60 | 1 | 50.11872 | NO | Table S15 | Manual Extraction | 0.5 | CCCCCCCCN(CCCCCCCC)C(=O)COCC(=O)N(CCCCCCCC)CCCCCCCC | 295.15 | 1.7 | Isopar L | Exxal 13 | 30 | 0.3
Agile synthesis and automated, high-throughput evaluation of diglycolamides for liquid–liquid extraction of rare-earth elements | L An, Y Yao, TB Hall, F Zhao, L Qi | 2024 | https://doi.org/10.1039/D4GC01146E | 1 | CCCCCCCCN(CCCCCCCC)C(=O)COCC(=O)N(CCCCCCCC)CCCCCCCC | TODGA | 0.1 | Isopar L with 30 vol% Exxal 13 | 1 | Dy(III) |  | 0.5 | HCl | 3 |  |  |  | 22 | 60 | 1 | 79.43282 | NO | Table S15 | Manual Extraction | 0.5 | CCCCCCCCN(CCCCCCCC)C(=O)COCC(=O)N(CCCCCCCC)CCCCCCCC | 295.15 | 1.9 | Isopar L | Exxal 13 | 30 | 0.3
Agile synthesis and automated, high-throughput evaluation of diglycolamides for liquid–liquid extraction of rare-earth elements | L An, Y Yao, TB Hall, F Zhao, L Qi | 2024 | https://doi.org/10.1039/D4GC01146E | 1 | CCCCCCCCN(CCCCCCCC)C(=O)COCC(=O)N(CCCCCCCC)CCCCCCCC | TODGA | 0.1 | Isopar L with 30 vol% Exxal 13 | 1 | Ho(III) |  | 0.5 | HCl | 3 |  |  |  | 22 | 60 | 1 | 123.0269 | NO | Table S15 | Manual Extraction | 0.5 | CCCCCCCCN(CCCCCCCC)C(=O)COCC(=O)N(CCCCCCCC)CCCCCCCC | 295.15 | 2.09 | Isopar L | Exxal 13 | 30 | 0.3
Agile synthesis and automated, high-throughput evaluation of diglycolamides for liquid–liquid extraction of rare-earth elements | L An, Y Yao, TB Hall, F Zhao, L Qi | 2024 | https://doi.org/10.1039/D4GC01146E | 1 | CCCCCCCCN(CCCCCCCC)C(=O)COCC(=O)N(CCCCCCCC)CCCCCCCC | TODGA | 0.1 | Isopar L with 30 vol% Exxal 13 | 1 | Er(III) |  | 0.5 | HCl | 3 |  |  |  | 22 | 60 | 1 | 151.3561 | NO | Table S15 | Manual Extraction | 0.5 | CCCCCCCCN(CCCCCCCC)C(=O)COCC(=O)N(CCCCCCCC)CCCCCCCC | 295.15 | 2.18 | Isopar L | Exxal 13 | 30 | 0.3
Agile synthesis and automated, high-throughput evaluation of diglycolamides for liquid–liquid extraction of rare-earth elements | L An, Y Yao, TB Hall, F Zhao, L Qi | 2024 | https://doi.org/10.1039/D4GC01146E | 1 | CCCCCCCCN(CCCCCCCC)C(=O)COCC(=O)N(CCCCCCCC)CCCCCCCC | TODGA | 0.1 | Isopar L with 30 vol% Exxal 13 | 1 | Tm(III) |  | 0.5 | HCl | 3 |  |  |  | 22 | 60 | 1 | 144.544 | NO | Table S15 | Manual Extraction | 0.5 | CCCCCCCCN(CCCCCCCC)C(=O)COCC(=O)N(CCCCCCCC)CCCCCCCC | 295.15 | 2.16 | Isopar L | Exxal 13 | 30 | 0.3
Agile synthesis and automated, high-throughput evaluation of diglycolamides for liquid–liquid extraction of rare-earth elements | L An, Y Yao, TB Hall, F Zhao, L Qi | 2024 | https://doi.org/10.1039/D4GC01146E | 1 | CCCCCCCCN(CCCCCCCC)C(=O)COCC(=O)N(CCCCCCCC)CCCCCCCC | TODGA | 0.1 | Isopar L with 30 vol% Exxal 13 | 1 | Yb(III) |  | 0.5 | HCl | 3 |  |  |  | 22 | 60 | 1 | 169.8244 | NO | Table S15 | Manual Extraction | 0.5 | CCCCCCCCN(CCCCCCCC)C(=O)COCC(=O)N(CCCCCCCC)CCCCCCCC | 295.15 | 2.23 | Isopar L | Exxal 13 | 30 | 0.3
Agile synthesis and automated, high-throughput evaluation of diglycolamides for liquid–liquid extraction of rare-earth elements | L An, Y Yao, TB Hall, F Zhao, L Qi | 2024 | https://doi.org/10.1039/D4GC01146E | 1 | CCCCCCCCN(CCCCCCCC)C(=O)COCC(=O)N(CCCCCCCC)CCCCCCCC | TODGA | 0.1 | Isopar L with 30 vol% Exxal 13 | 1 | Lu(III) |  | 0.5 | HCl | 3 |  |  |  | 22 | 60 | 1 | 158.4893 | NO | Table S15 | Manual Extraction | 0.5 | CCCCCCCCN(CCCCCCCC)C(=O)COCC(=O)N(CCCCCCCC)CCCCCCCC | 295.15 | 2.2 | Isopar L | Exxal 13 | 30 | 0.3
Agile synthesis and automated, high-throughput evaluation of diglycolamides for liquid–liquid extraction of rare-earth elements | L An, Y Yao, TB Hall, F Zhao, L Qi | 2024 | https://doi.org/10.1039/D4GC01146E | 1 | CCCCCCCCN(CCCCCCCC)C(=O)COCC(=O)N(CCCCCCCC)CCCCCCCC | TODGA | 0.1 | Isopar L with 30 vol% Exxal 13 | 1 | La(III) |  | 0.5 | HCl | 3 |  |  |  | 22 | 60 | 1 | 0.1513561 | NO | Table S15 | High-throughput Automated Extraction | 0.5 | CCCCCCCCN(CCCCCCCC)C(=O)COCC(=O)N(CCCCCCCC)CCCCCCCC | 295.15 | -0.82 | Isopar L | Exxal 13 | 30 | 0.3
Agile synthesis and automated, high-throughput evaluation of diglycolamides for liquid–liquid extraction of rare-earth elements | L An, Y Yao, TB Hall, F Zhao, L Qi | 2024 | https://doi.org/10.1039/D4GC01146E | 1 | CCCCCCCCN(CCCCCCCC)C(=O)COCC(=O)N(CCCCCCCC)CCCCCCCC | TODGA | 0.1 | Isopar L with 30 vol% Exxal 13 | 1 | Ce(III) |  | 0.5 | HCl | 3 |  |  |  | 22 | 60 | 1 | 0.4677351 | NO | Table S15 | High-throughput Automated Extraction | 0.5 | CCCCCCCCN(CCCCCCCC)C(=O)COCC(=O)N(CCCCCCCC)CCCCCCCC | 295.15 | -0.33 | Isopar L | Exxal 13 | 30 | 0.3
Agile synthesis and automated, high-throughput evaluation of diglycolamides for liquid–liquid extraction of rare-earth elements | L An, Y Yao, TB Hall, F Zhao, L Qi | 2024 | https://doi.org/10.1039/D4GC01146E | 1 | CCCCCCCCN(CCCCCCCC)C(=O)COCC(=O)N(CCCCCCCC)CCCCCCCC | TODGA | 0.1 | Isopar L with 30 vol% Exxal 13 | 1 | Pr(III) |  | 0.5 | HCl | 3 |  |  |  | 22 | 60 | 1 | 1.148154 | NO | Table S15 | High-throughput Automated Extraction | 0.5 | CCCCCCCCN(CCCCCCCC)C(=O)COCC(=O)N(CCCCCCCC)CCCCCCCC | 295.15 | 0.06 | Isopar L | Exxal 13 | 30 | 0.3
Agile synthesis and automated, high-throughput evaluation of diglycolamides for liquid–liquid extraction of rare-earth elements | L An, Y Yao, TB Hall, F Zhao, L Qi | 2024 | https://doi.org/10.1039/D4GC01146E | 1 | CCCCCCCCN(CCCCCCCC)C(=O)COCC(=O)N(CCCCCCCC)CCCCCCCC | TODGA | 0.1 | Isopar L with 30 vol% Exxal 13 | 1 | Nd(III) |  | 0.5 | HCl | 3 |  |  |  | 22 | 60 | 1 | 1.318257 | NO | Table S15 | High-throughput Automated Extraction | 0.5 | CCCCCCCCN(CCCCCCCC)C(=O)COCC(=O)N(CCCCCCCC)CCCCCCCC | 295.15 | 0.12 | Isopar L | Exxal 13 | 30 | 0.3
Agile synthesis and automated, high-throughput evaluation of diglycolamides for liquid–liquid extraction of rare-earth elements | L An, Y Yao, TB Hall, F Zhao, L Qi | 2024 | https://doi.org/10.1039/D4GC01146E | 1 | CCCCCCCCN(CCCCCCCC)C(=O)COCC(=O)N(CCCCCCCC)CCCCCCCC | TODGA | 0.1 | Isopar L with 30 vol% Exxal 13 | 1 | Sm(III) |  | 0.5 | HCl | 3 |  |  |  | 22 | 60 | 1 | 11.74898 | NO | Table S15 | High-throughput Automated Extraction | 0.5 | CCCCCCCCN(CCCCCCCC)C(=O)COCC(=O)N(CCCCCCCC)CCCCCCCC | 295.15 | 1.07 | Isopar L | Exxal 13 | 30 | 0.3
Agile synthesis and automated, high-throughput evaluation of diglycolamides for liquid–liquid extraction of rare-earth elements | L An, Y Yao, TB Hall, F Zhao, L Qi | 2024 | https://doi.org/10.1039/D4GC01146E | 1 | CCCCCCCCN(CCCCCCCC)C(=O)COCC(=O)N(CCCCCCCC)CCCCCCCC | TODGA | 0.1 | Isopar L with 30 vol% Exxal 13 | 1 | Eu(III) |  | 0.5 | HCl | 3 |  |  |  | 22 | 60 | 1 | 22.90868 | NO | Table S15 | High-throughput Automated Extraction | 0.5 | CCCCCCCCN(CCCCCCCC)C(=O)COCC(=O)N(CCCCCCCC)CCCCCCCC | 295.15 | 1.36 | Isopar L | Exxal 13 | 30 | 0.3
Agile synthesis and automated, high-throughput evaluation of diglycolamides for liquid–liquid extraction of rare-earth elements | L An, Y Yao, TB Hall, F Zhao, L Qi | 2024 | https://doi.org/10.1039/D4GC01146E | 1 | CCCCCCCCN(CCCCCCCC)C(=O)COCC(=O)N(CCCCCCCC)CCCCCCCC | TODGA | 0.1 | Isopar L with 30 vol% Exxal 13 | 1 | Gd(III) |  | 0.5 | HCl | 3 |  |  |  | 22 | 60 | 1 | 31.62278 | NO | Table S15 | High-throughput Automated Extraction | 0.5 | CCCCCCCCN(CCCCCCCC)C(=O)COCC(=O)N(CCCCCCCC)CCCCCCCC | 295.15 | 1.5 | Isopar L | Exxal 13 | 30 | 0.3
Agile synthesis and automated, high-throughput evaluation of diglycolamides for liquid–liquid extraction of rare-earth elements | L An, Y Yao, TB Hall, F Zhao, L Qi | 2024 | https://doi.org/10.1039/D4GC01146E | 1 | CCCCCCCCN(CCCCCCCC)C(=O)COCC(=O)N(CCCCCCCC)CCCCCCCC | TODGA | 0.1 | Isopar L with 30 vol% Exxal 13 | 1 | Tb(III) |  | 0.5 | HCl | 3 |  |  |  | 22 | 60 | 1 | 58.88437 | NO | Table S15 | High-throughput Automated Extraction | 0.5 | CCCCCCCCN(CCCCCCCC)C(=O)COCC(=O)N(CCCCCCCC)CCCCCCCC | 295.15 | 1.77 | Isopar L | Exxal 13 | 30 | 0.3
Agile synthesis and automated, high-throughput evaluation of diglycolamides for liquid–liquid extraction of rare-earth elements | L An, Y Yao, TB Hall, F Zhao, L Qi | 2024 | https://doi.org/10.1039/D4GC01146E | 1 | CCCCCCCCN(CCCCCCCC)C(=O)COCC(=O)N(CCCCCCCC)CCCCCCCC | TODGA | 0.1 | Isopar L with 30 vol% Exxal 13 | 1 | Dy(III) |  | 0.5 | HCl | 3 |  |  |  | 22 | 60 | 1 | 93.32543 | NO | Table S15 | High-throughput Automated Extraction | 0.5 | CCCCCCCCN(CCCCCCCC)C(=O)COCC(=O)N(CCCCCCCC)CCCCCCCC | 295.15 | 1.97 | Isopar L | Exxal 13 | 30 | 0.3
Agile synthesis and automated, high-throughput evaluation of diglycolamides for liquid–liquid extraction of rare-earth elements | L An, Y Yao, TB Hall, F Zhao, L Qi | 2024 | https://doi.org/10.1039/D4GC01146E | 1 | CCCCCCCCN(CCCCCCCC)C(=O)COCC(=O)N(CCCCCCCC)CCCCCCCC | TODGA | 0.1 | Isopar L with 30 vol% Exxal 13 | 1 | Ho(III) |  | 0.5 | HCl | 3 |  |  |  | 22 | 60 | 1 | 144.544 | NO | Table S15 | High-throughput Automated Extraction | 0.5 | CCCCCCCCN(CCCCCCCC)C(=O)COCC(=O)N(CCCCCCCC)CCCCCCCC | 295.15 | 2.16 | Isopar L | Exxal 13 | 30 | 0.3
Agile synthesis and automated, high-throughput evaluation of diglycolamides for liquid–liquid extraction of rare-earth elements | L An, Y Yao, TB Hall, F Zhao, L Qi | 2024 | https://doi.org/10.1039/D4GC01146E | 1 | CCCCCCCCN(CCCCCCCC)C(=O)COCC(=O)N(CCCCCCCC)CCCCCCCC | TODGA | 0.1 | Isopar L with 30 vol% Exxal 13 | 1 | Er(III) |  | 0.5 | HCl | 3 |  |  |  | 22 | 60 | 1 | 173.7801 | NO | Table S15 | High-throughput Automated Extraction | 0.5 | CCCCCCCCN(CCCCCCCC)C(=O)COCC(=O)N(CCCCCCCC)CCCCCCCC | 295.15 | 2.24 | Isopar L | Exxal 13 | 30 | 0.3
Agile synthesis and automated, high-throughput evaluation of diglycolamides for liquid–liquid extraction of rare-earth elements | L An, Y Yao, TB Hall, F Zhao, L Qi | 2024 | https://doi.org/10.1039/D4GC01146E | 1 | CCCCCCCCN(CCCCCCCC)C(=O)COCC(=O)N(CCCCCCCC)CCCCCCCC | TODGA | 0.1 | Isopar L with 30 vol% Exxal 13 | 1 | Tm(III) |  | 0.5 | HCl | 3 |  |  |  | 22 | 60 | 1 | 169.8244 | NO | Table S15 | High-throughput Automated Extraction | 0.5 | CCCCCCCCN(CCCCCCCC)C(=O)COCC(=O)N(CCCCCCCC)CCCCCCCC | 295.15 | 2.23 | Isopar L | Exxal 13 | 30 | 0.3
Agile synthesis and automated, high-throughput evaluation of diglycolamides for liquid–liquid extraction of rare-earth elements | L An, Y Yao, TB Hall, F Zhao, L Qi | 2024 | https://doi.org/10.1039/D4GC01146E | 1 | CCCCCCCCN(CCCCCCCC)C(=O)COCC(=O)N(CCCCCCCC)CCCCCCCC | TODGA | 0.1 | Isopar L with 30 vol% Exxal 13 | 1 | Yb(III) |  | 0.5 | HCl | 3 |  |  |  | 22 | 60 | 1 | 204.1738 | NO | Table S15 | High-throughput Automated Extraction | 0.5 | CCCCCCCCN(CCCCCCCC)C(=O)COCC(=O)N(CCCCCCCC)CCCCCCCC | 295.15 | 2.31 | Isopar L | Exxal 13 | 30 | 0.3
Agile synthesis and automated, high-throughput evaluation of diglycolamides for liquid–liquid extraction of rare-earth elements | L An, Y Yao, TB Hall, F Zhao, L Qi | 2024 | https://doi.org/10.1039/D4GC01146E | 1 | CCCCCCCCN(CCCCCCCC)C(=O)COCC(=O)N(CCCCCCCC)CCCCCCCC | TODGA | 0.1 | Isopar L with 30 vol% Exxal 13 | 1 | Lu(III) |  | 0.5 | HCl | 3 |  |  |  | 22 | 60 | 1 | 186.2087 | NO | Table S15 | High-throughput Automated Extraction | 0.5 | CCCCCCCCN(CCCCCCCC)C(=O)COCC(=O)N(CCCCCCCC)CCCCCCCC | 295.15 | 2.27 | Isopar L | Exxal 13 | 30 | 0.3
Agile synthesis and automated, high-throughput evaluation of diglycolamides for liquid–liquid extraction of rare-earth elements | L An, Y Yao, TB Hall, F Zhao, L Qi | 2024 | https://doi.org/10.1039/D4GC01146E | 1 | CCCCCCCCN(C)C(=O)COCC(=O)N(C)CCCCCCCC | DMDODGA | 0.1 | Isopar L with 30 vol% Exxal 13 | 1 | La(III) |  | 0.5 | HCl | 3 |  |  |  | 22 | 60 | 1 | 1.905461 | NO | Table S15 | Manual Extraction | 0.5 | CCCCCCCCN(C)C(=O)COCC(=O)N(C)CCCCCCCC | 295.15 | 0.28 | Isopar L | Exxal 13 | 30 | 0.3
Agile synthesis and automated, high-throughput evaluation of diglycolamides for liquid–liquid extraction of rare-earth elements | L An, Y Yao, TB Hall, F Zhao, L Qi | 2024 | https://doi.org/10.1039/D4GC01146E | 1 | CCCCCCCCN(C)C(=O)COCC(=O)N(C)CCCCCCCC | DMDODGA | 0.1 | Isopar L with 30 vol% Exxal 13 | 1 | Ce(III) |  | 0.5 | HCl | 3 |  |  |  | 22 | 60 | 1 | 3.981072 | NO | Table S15 | Manual Extraction | 0.5 | CCCCCCCCN(C)C(=O)COCC(=O)N(C)CCCCCCCC | 295.15 | 0.6 | Isopar L | Exxal 13 | 30 | 0.3
Agile synthesis and automated, high-throughput evaluation of diglycolamides for liquid–liquid extraction of rare-earth elements | L An, Y Yao, TB Hall, F Zhao, L Qi | 2024 | https://doi.org/10.1039/D4GC01146E | 1 | CCCCCCCCN(C)C(=O)COCC(=O)N(C)CCCCCCCC | DMDODGA | 0.1 | Isopar L with 30 vol% Exxal 13 | 1 | Pr(III) |  | 0.5 | HCl | 3 |  |  |  | 22 | 60 | 1 | 8.51138 | NO | Table S15 | Manual Extraction | 0.5 | CCCCCCCCN(C)C(=O)COCC(=O)N(C)CCCCCCCC | 295.15 | 0.93 | Isopar L | Exxal 13 | 30 | 0.3
Agile synthesis and automated, high-throughput evaluation of diglycolamides for liquid–liquid extraction of rare-earth elements | L An, Y Yao, TB Hall, F Zhao, L Qi | 2024 | https://doi.org/10.1039/D4GC01146E | 1 | CCCCCCCCN(C)C(=O)COCC(=O)N(C)CCCCCCCC | DMDODGA | 0.1 | Isopar L with 30 vol% Exxal 13 | 1 | Nd(III) |  | 0.5 | HCl | 3 |  |  |  | 22 | 60 | 1 | 11.48154 | NO | Table S15 | Manual Extraction | 0.5 | CCCCCCCCN(C)C(=O)COCC(=O)N(C)CCCCCCCC | 295.15 | 1.06 | Isopar L | Exxal 13 | 30 | 0.3
Agile synthesis and automated, high-throughput evaluation of diglycolamides for liquid–liquid extraction of rare-earth elements | L An, Y Yao, TB Hall, F Zhao, L Qi | 2024 | https://doi.org/10.1039/D4GC01146E | 1 | CCCCCCCCN(C)C(=O)COCC(=O)N(C)CCCCCCCC | DMDODGA | 0.1 | Isopar L with 30 vol% Exxal 13 | 1 | Sm(III) |  | 0.5 | HCl | 3 |  |  |  | 22 | 60 | 1 | 100 | NO | Table S15 | Manual Extraction | 0.5 | CCCCCCCCN(C)C(=O)COCC(=O)N(C)CCCCCCCC | 295.15 | 2 | Isopar L | Exxal 13 | 30 | 0.3
Agile synthesis and automated, high-throughput evaluation of diglycolamides for liquid–liquid extraction of rare-earth elements | L An, Y Yao, TB Hall, F Zhao, L Qi | 2024 | https://doi.org/10.1039/D4GC01146E | 1 | CCCCCCCCN(C)C(=O)COCC(=O)N(C)CCCCCCCC | DMDODGA | 0.1 | Isopar L with 30 vol% Exxal 13 | 1 | Eu(III) |  | 0.5 | HCl | 3 |  |  |  | 22 | 60 | 1 | 186.2087 | NO | Table S15 | Manual Extraction | 0.5 | CCCCCCCCN(C)C(=O)COCC(=O)N(C)CCCCCCCC | 295.15 | 2.27 | Isopar L | Exxal 13 | 30 | 0.3
Agile synthesis and automated, high-throughput evaluation of diglycolamides for liquid–liquid extraction of rare-earth elements | L An, Y Yao, TB Hall, F Zhao, L Qi | 2024 | https://doi.org/10.1039/D4GC01146E | 1 | CCCCCCCCN(C)C(=O)COCC(=O)N(C)CCCCCCCC | DMDODGA | 0.1 | Isopar L with 30 vol% Exxal 13 | 1 | Gd(III) |  | 0.5 | HCl | 3 |  |  |  | 22 | 60 | 1 | 239.8833 | NO | Table S15 | Manual Extraction | 0.5 | CCCCCCCCN(C)C(=O)COCC(=O)N(C)CCCCCCCC | 295.15 | 2.38 | Isopar L | Exxal 13 | 30 | 0.3
Agile synthesis and automated, high-throughput evaluation of diglycolamides for liquid–liquid extraction of rare-earth elements | L An, Y Yao, TB Hall, F Zhao, L Qi | 2024 | https://doi.org/10.1039/D4GC01146E | 1 | CCCCCCCCN(C)C(=O)COCC(=O)N(C)CCCCCCCC | DMDODGA | 0.1 | Isopar L with 30 vol% Exxal 13 | 1 | Tb(III) |  | 0.5 | HCl | 3 |  |  |  | 22 | 60 | 1 | 478.6301 | NO | Table S15 | Manual Extraction | 0.5 | CCCCCCCCN(C)C(=O)COCC(=O)N(C)CCCCCCCC | 295.15 | 2.68 | Isopar L | Exxal 13 | 30 | 0.3
Agile synthesis and automated, high-throughput evaluation of diglycolamides for liquid–liquid extraction of rare-earth elements | L An, Y Yao, TB Hall, F Zhao, L Qi | 2024 | https://doi.org/10.1039/D4GC01146E | 1 | CCCCCCCCN(C)C(=O)COCC(=O)N(C)CCCCCCCC | DMDODGA | 0.1 | Isopar L with 30 vol% Exxal 13 | 1 | Dy(III) |  | 0.5 | HCl | 3 |  |  |  | 22 | 60 | 1 | 794.3282 | NO | Table S15 | Manual Extraction | 0.5 | CCCCCCCCN(C)C(=O)COCC(=O)N(C)CCCCCCCC | 295.15 | 2.9 | Isopar L | Exxal 13 | 30 | 0.3
Agile synthesis and automated, high-throughput evaluation of diglycolamides for liquid–liquid extraction of rare-earth elements | L An, Y Yao, TB Hall, F Zhao, L Qi | 2024 | https://doi.org/10.1039/D4GC01146E | 1 | CCCCCCCCN(C)C(=O)COCC(=O)N(C)CCCCCCCC | DMDODGA | 0.1 | Isopar L with 30 vol% Exxal 13 | 1 | Ho(III) |  | 0.5 | HCl | 3 |  |  |  | 22 | 60 | 1 | 1445.44 | NO | Table S15 | Manual Extraction | 0.5 | CCCCCCCCN(C)C(=O)COCC(=O)N(C)CCCCCCCC | 295.15 | 3.16 | Isopar L | Exxal 13 | 30 | 0.3
Agile synthesis and automated, high-throughput evaluation of diglycolamides for liquid–liquid extraction of rare-earth elements | L An, Y Yao, TB Hall, F Zhao, L Qi | 2024 | https://doi.org/10.1039/D4GC01146E | 1 | CCCCCCCCN(C)C(=O)COCC(=O)N(C)CCCCCCCC | DMDODGA | 0.1 | Isopar L with 30 vol% Exxal 13 | 1 | Er(III) |  | 0.5 | HCl | 3 |  |  |  | 22 | 60 | 1 | 1445.44 | NO | Table S15 | Manual Extraction | 0.5 | CCCCCCCCN(C)C(=O)COCC(=O)N(C)CCCCCCCC | 295.15 | 3.16 | Isopar L | Exxal 13 | 30 | 0.3
Agile synthesis and automated, high-throughput evaluation of diglycolamides for liquid–liquid extraction of rare-earth elements | L An, Y Yao, TB Hall, F Zhao, L Qi | 2024 | https://doi.org/10.1039/D4GC01146E | 1 | CCCCCCCCN(C)C(=O)COCC(=O)N(C)CCCCCCCC | DMDODGA | 0.1 | Isopar L with 30 vol% Exxal 13 | 1 | Tm(III) |  | 0.5 | HCl | 3 |  |  |  | 22 | 60 | 1 | 1479.108 | NO | Table S15 | Manual Extraction | 0.5 | CCCCCCCCN(C)C(=O)COCC(=O)N(C)CCCCCCCC | 295.15 | 3.17 | Isopar L | Exxal 13 | 30 | 0.3
Agile synthesis and automated, high-throughput evaluation of diglycolamides for liquid–liquid extraction of rare-earth elements | L An, Y Yao, TB Hall, F Zhao, L Qi | 2024 | https://doi.org/10.1039/D4GC01146E | 1 | CCCCCCCCN(C)C(=O)COCC(=O)N(C)CCCCCCCC | DMDODGA | 0.1 | Isopar L with 30 vol% Exxal 13 | 1 | Yb(III) |  | 0.5 | HCl | 3 |  |  |  | 22 | 60 | 1 | 2238.721 | NO | Table S15 | Manual Extraction | 0.5 | CCCCCCCCN(C)C(=O)COCC(=O)N(C)CCCCCCCC | 295.15 | 3.35 | Isopar L | Exxal 13 | 30 | 0.3
Agile synthesis and automated, high-throughput evaluation of diglycolamides for liquid–liquid extraction of rare-earth elements | L An, Y Yao, TB Hall, F Zhao, L Qi | 2024 | https://doi.org/10.1039/D4GC01146E | 1 | CCCCCCCCN(C)C(=O)COCC(=O)N(C)CCCCCCCC | DMDODGA | 0.1 | Isopar L with 30 vol% Exxal 13 | 1 | Lu(III) |  | 0.5 | HCl | 3 |  |  |  | 22 | 60 | 1 | 1479.108 | NO | Table S15 | Manual Extraction | 0.5 | CCCCCCCCN(C)C(=O)COCC(=O)N(C)CCCCCCCC | 295.15 | 3.17 | Isopar L | Exxal 13 | 30 | 0.3
Agile synthesis and automated, high-throughput evaluation of diglycolamides for liquid–liquid extraction of rare-earth elements | L An, Y Yao, TB Hall, F Zhao, L Qi | 2024 | https://doi.org/10.1039/D4GC01146E | 1 | CCCCCCCCN(C)C(=O)COCC(=O)N(C)CCCCCCCC | DMDODGA | 0.1 | Isopar L with 30 vol% Exxal 13 | 1 | La(III) |  | 0.5 | HCl | 3 |  |  |  | 22 | 60 | 1 | 2.290868 | NO | Table S15 | High-throughput Automated Extraction | 0.5 | CCCCCCCCN(C)C(=O)COCC(=O)N(C)CCCCCCCC | 295.15 | 0.36 | Isopar L | Exxal 13 | 30 | 0.3
Agile synthesis and automated, high-throughput evaluation of diglycolamides for liquid–liquid extraction of rare-earth elements | L An, Y Yao, TB Hall, F Zhao, L Qi | 2024 | https://doi.org/10.1039/D4GC01146E | 1 | CCCCCCCCN(C)C(=O)COCC(=O)N(C)CCCCCCCC | DMDODGA | 0.1 | Isopar L with 30 vol% Exxal 13 | 1 | Ce(III) |  | 0.5 | HCl | 3 |  |  |  | 22 | 60 | 1 | 4.677351 | NO | Table S15 | High-throughput Automated Extraction | 0.5 | CCCCCCCCN(C)C(=O)COCC(=O)N(C)CCCCCCCC | 295.15 | 0.67 | Isopar L | Exxal 13 | 30 | 0.3
Agile synthesis and automated, high-throughput evaluation of diglycolamides for liquid–liquid extraction of rare-earth elements | L An, Y Yao, TB Hall, F Zhao, L Qi | 2024 | https://doi.org/10.1039/D4GC01146E | 1 | CCCCCCCCN(C)C(=O)COCC(=O)N(C)CCCCCCCC | DMDODGA | 0.1 | Isopar L with 30 vol% Exxal 13 | 1 | Pr(III) |  | 0.5 | HCl | 3 |  |  |  | 22 | 60 | 1 | 10 | NO | Table S15 | High-throughput Automated Extraction | 0.5 | CCCCCCCCN(C)C(=O)COCC(=O)N(C)CCCCCCCC | 295.15 | 1 | Isopar L | Exxal 13 | 30 | 0.3
Agile synthesis and automated, high-throughput evaluation of diglycolamides for liquid–liquid extraction of rare-earth elements | L An, Y Yao, TB Hall, F Zhao, L Qi | 2024 | https://doi.org/10.1039/D4GC01146E | 1 | CCCCCCCCN(C)C(=O)COCC(=O)N(C)CCCCCCCC | DMDODGA | 0.1 | Isopar L with 30 vol% Exxal 13 | 1 | Nd(III) |  | 0.5 | HCl | 3 |  |  |  | 22 | 60 | 1 | 13.48963 | NO | Table S15 | High-throughput Automated Extraction | 0.5 | CCCCCCCCN(C)C(=O)COCC(=O)N(C)CCCCCCCC | 295.15 | 1.13 | Isopar L | Exxal 13 | 30 | 0.3
Agile synthesis and automated, high-throughput evaluation of diglycolamides for liquid–liquid extraction of rare-earth elements | L An, Y Yao, TB Hall, F Zhao, L Qi | 2024 | https://doi.org/10.1039/D4GC01146E | 1 | CCCCCCCCN(C)C(=O)COCC(=O)N(C)CCCCCCCC | DMDODGA | 0.1 | Isopar L with 30 vol% Exxal 13 | 1 | Sm(III) |  | 0.5 | HCl | 3 |  |  |  | 22 | 60 | 1 | 102.3293 | NO | Table S15 | High-throughput Automated Extraction | 0.5 | CCCCCCCCN(C)C(=O)COCC(=O)N(C)CCCCCCCC | 295.15 | 2.01 | Isopar L | Exxal 13 | 30 | 0.3
Agile synthesis and automated, high-throughput evaluation of diglycolamides for liquid–liquid extraction of rare-earth elements | L An, Y Yao, TB Hall, F Zhao, L Qi | 2024 | https://doi.org/10.1039/D4GC01146E | 1 | CCCCCCCCN(C)C(=O)COCC(=O)N(C)CCCCCCCC | DMDODGA | 0.1 | Isopar L with 30 vol% Exxal 13 | 1 | Eu(III) |  | 0.5 | HCl | 3 |  |  |  | 22 | 60 | 1 | 194.9845 | NO | Table S15 | High-throughput Automated Extraction | 0.5 | CCCCCCCCN(C)C(=O)COCC(=O)N(C)CCCCCCCC | 295.15 | 2.29 | Isopar L | Exxal 13 | 30 | 0.3
Agile synthesis and automated, high-throughput evaluation of diglycolamides for liquid–liquid extraction of rare-earth elements | L An, Y Yao, TB Hall, F Zhao, L Qi | 2024 | https://doi.org/10.1039/D4GC01146E | 1 | CCCCCCCCN(C)C(=O)COCC(=O)N(C)CCCCCCCC | DMDODGA | 0.1 | Isopar L with 30 vol% Exxal 13 | 1 | Gd(III) |  | 0.5 | HCl | 3 |  |  |  | 22 | 60 | 1 | 257.0396 | NO | Table S15 | High-throughput Automated Extraction | 0.5 | CCCCCCCCN(C)C(=O)COCC(=O)N(C)CCCCCCCC | 295.15 | 2.41 | Isopar L | Exxal 13 | 30 | 0.3
Agile synthesis and automated, high-throughput evaluation of diglycolamides for liquid–liquid extraction of rare-earth elements | L An, Y Yao, TB Hall, F Zhao, L Qi | 2024 | https://doi.org/10.1039/D4GC01146E | 1 | CCCCCCCCN(C)C(=O)COCC(=O)N(C)CCCCCCCC | DMDODGA | 0.1 | Isopar L with 30 vol% Exxal 13 | 1 | Tb(III) |  | 0.5 | HCl | 3 |  |  |  | 22 | 60 | 1 | 512.8614 | NO | Table S15 | High-throughput Automated Extraction | 0.5 | CCCCCCCCN(C)C(=O)COCC(=O)N(C)CCCCCCCC | 295.15 | 2.71 | Isopar L | Exxal 13 | 30 | 0.3
Agile synthesis and automated, high-throughput evaluation of diglycolamides for liquid–liquid extraction of rare-earth elements | L An, Y Yao, TB Hall, F Zhao, L Qi | 2024 | https://doi.org/10.1039/D4GC01146E | 1 | CCCCCCCCN(C)C(=O)COCC(=O)N(C)CCCCCCCC | DMDODGA | 0.1 | Isopar L with 30 vol% Exxal 13 | 1 | Dy(III) |  | 0.5 | HCl | 3 |  |  |  | 22 | 60 | 1 | 851.138 | NO | Table S15 | High-throughput Automated Extraction | 0.5 | CCCCCCCCN(C)C(=O)COCC(=O)N(C)CCCCCCCC | 295.15 | 2.93 | Isopar L | Exxal 13 | 30 | 0.3
Agile synthesis and automated, high-throughput evaluation of diglycolamides for liquid–liquid extraction of rare-earth elements | L An, Y Yao, TB Hall, F Zhao, L Qi | 2024 | https://doi.org/10.1039/D4GC01146E | 1 | CCCCCCCCN(C)C(=O)COCC(=O)N(C)CCCCCCCC | DMDODGA | 0.1 | Isopar L with 30 vol% Exxal 13 | 1 | Ho(III) |  | 0.5 | HCl | 3 |  |  |  | 22 | 60 | 1 | 1380.384 | NO | Table S15 | High-throughput Automated Extraction | 0.5 | CCCCCCCCN(C)C(=O)COCC(=O)N(C)CCCCCCCC | 295.15 | 3.14 | Isopar L | Exxal 13 | 30 | 0.3
Agile synthesis and automated, high-throughput evaluation of diglycolamides for liquid–liquid extraction of rare-earth elements | L An, Y Yao, TB Hall, F Zhao, L Qi | 2024 | https://doi.org/10.1039/D4GC01146E | 1 | CCCCCCCCN(C)C(=O)COCC(=O)N(C)CCCCCCCC | DMDODGA | 0.1 | Isopar L with 30 vol% Exxal 13 | 1 | Er(III) |  | 0.5 | HCl | 3 |  |  |  | 22 | 60 | 1 | 1445.44 | NO | Table S15 | High-throughput Automated Extraction | 0.5 | CCCCCCCCN(C)C(=O)COCC(=O)N(C)CCCCCCCC | 295.15 | 3.16 | Isopar L | Exxal 13 | 30 | 0.3
Agile synthesis and automated, high-throughput evaluation of diglycolamides for liquid–liquid extraction of rare-earth elements | L An, Y Yao, TB Hall, F Zhao, L Qi | 2024 | https://doi.org/10.1039/D4GC01146E | 1 | CCCCCCCCN(C)C(=O)COCC(=O)N(C)CCCCCCCC | DMDODGA | 0.1 | Isopar L with 30 vol% Exxal 13 | 1 | Tm(III) |  | 0.5 | HCl | 3 |  |  |  | 22 | 60 | 1 | 1479.108 | NO | Table S15 | High-throughput Automated Extraction | 0.5 | CCCCCCCCN(C)C(=O)COCC(=O)N(C)CCCCCCCC | 295.15 | 3.17 | Isopar L | Exxal 13 | 30 | 0.3
Agile synthesis and automated, high-throughput evaluation of diglycolamides for liquid–liquid extraction of rare-earth elements | L An, Y Yao, TB Hall, F Zhao, L Qi | 2024 | https://doi.org/10.1039/D4GC01146E | 1 | CCCCCCCCN(C)C(=O)COCC(=O)N(C)CCCCCCCC | DMDODGA | 0.1 | Isopar L with 30 vol% Exxal 13 | 1 | Yb(III) |  | 0.5 | HCl | 3 |  |  |  | 22 | 60 | 1 | 1949.845 | NO | Table S15 | High-throughput Automated Extraction | 0.5 | CCCCCCCCN(C)C(=O)COCC(=O)N(C)CCCCCCCC | 295.15 | 3.29 | Isopar L | Exxal 13 | 30 | 0.3
Agile synthesis and automated, high-throughput evaluation of diglycolamides for liquid–liquid extraction of rare-earth elements | L An, Y Yao, TB Hall, F Zhao, L Qi | 2024 | https://doi.org/10.1039/D4GC01146E | 1 | CCCCCCCCN(C)C(=O)COCC(=O)N(C)CCCCCCCC | DMDODGA | 0.1 | Isopar L with 30 vol% Exxal 13 | 1 | Lu(III) |  | 0.5 | HCl | 3 |  |  |  | 22 | 60 | 1 | 1445.44 | NO | Table S15 | High-throughput Automated Extraction | 0.5 | CCCCCCCCN(C)C(=O)COCC(=O)N(C)CCCCCCCC | 295.15 | 3.16 | Isopar L | Exxal 13 | 30 | 0.3
Agile synthesis and automated, high-throughput evaluation of diglycolamides for liquid–liquid extraction of rare-earth elements | L An, Y Yao, TB Hall, F Zhao, L Qi | 2024 | https://doi.org/10.1039/D4GC01146E | 1 | CCCCCCCCN(CCCCCCCC)C(=O)COCC(=O)N(CCCCCCCC)CCCCCCCC | TODGA | 0.1 | Isopar L with 30 vol% Exxal 13 | 1 | La(III) |  | 0.5 | HCl | 3 |  |  |  | 22 | 60 | 1 | 0.3548134 | NO | Table S16 | Sequential Sampling Method | 0.5 | CCCCCCCCN(CCCCCCCC)C(=O)COCC(=O)N(CCCCCCCC)CCCCCCCC | 295.15 | -0.45 | Isopar L | Exxal 13 | 30 | 0.3
Agile synthesis and automated, high-throughput evaluation of diglycolamides for liquid–liquid extraction of rare-earth elements | L An, Y Yao, TB Hall, F Zhao, L Qi | 2024 | https://doi.org/10.1039/D4GC01146E | 1 | CCCCCCCCN(CCCCCCCC)C(=O)COCC(=O)N(CCCCCCCC)CCCCCCCC | TODGA | 0.1 | Isopar L with 30 vol% Exxal 13 | 1 | Ce(III) |  | 0.5 | HCl | 3 |  |  |  | 22 | 60 | 1 | 0.7413102 | NO | Table S16 | Sequential Sampling Method | 0.5 | CCCCCCCCN(CCCCCCCC)C(=O)COCC(=O)N(CCCCCCCC)CCCCCCCC | 295.15 | -0.13 | Isopar L | Exxal 13 | 30 | 0.3
Agile synthesis and automated, high-throughput evaluation of diglycolamides for liquid–liquid extraction of rare-earth elements | L An, Y Yao, TB Hall, F Zhao, L Qi | 2024 | https://doi.org/10.1039/D4GC01146E | 1 | CCCCCCCCN(CCCCCCCC)C(=O)COCC(=O)N(CCCCCCCC)CCCCCCCC | TODGA | 0.1 | Isopar L with 30 vol% Exxal 13 | 1 | Pr(III) |  | 0.5 | HCl | 3 |  |  |  | 22 | 60 | 1 | 1.348963 | NO | Table S16 | Sequential Sampling Method | 0.5 | CCCCCCCCN(CCCCCCCC)C(=O)COCC(=O)N(CCCCCCCC)CCCCCCCC | 295.15 | 0.13 | Isopar L | Exxal 13 | 30 | 0.3
Agile synthesis and automated, high-throughput evaluation of diglycolamides for liquid–liquid extraction of rare-earth elements | L An, Y Yao, TB Hall, F Zhao, L Qi | 2024 | https://doi.org/10.1039/D4GC01146E | 1 | CCCCCCCCN(CCCCCCCC)C(=O)COCC(=O)N(CCCCCCCC)CCCCCCCC | TODGA | 0.1 | Isopar L with 30 vol% Exxal 13 | 1 | Nd(III) |  | 0.5 | HCl | 3 |  |  |  | 22 | 60 | 1 | 1.479108 | NO | Table S16 | Sequential Sampling Method | 0.5 | CCCCCCCCN(CCCCCCCC)C(=O)COCC(=O)N(CCCCCCCC)CCCCCCCC | 295.15 | 0.17 | Isopar L | Exxal 13 | 30 | 0.3
Agile synthesis and automated, high-throughput evaluation of diglycolamides for liquid–liquid extraction of rare-earth elements | L An, Y Yao, TB Hall, F Zhao, L Qi | 2024 | https://doi.org/10.1039/D4GC01146E | 1 | CCCCCCCCN(CCCCCCCC)C(=O)COCC(=O)N(CCCCCCCC)CCCCCCCC | TODGA | 0.1 | Isopar L with 30 vol% Exxal 13 | 1 | Sm(III) |  | 0.5 | HCl | 3 |  |  |  | 22 | 60 | 1 | 9.772372 | NO | Table S16 | Sequential Sampling Method | 0.5 | CCCCCCCCN(CCCCCCCC)C(=O)COCC(=O)N(CCCCCCCC)CCCCCCCC | 295.15 | 0.99 | Isopar L | Exxal 13 | 30 | 0.3
Agile synthesis and automated, high-throughput evaluation of diglycolamides for liquid–liquid extraction of rare-earth elements | L An, Y Yao, TB Hall, F Zhao, L Qi | 2024 | https://doi.org/10.1039/D4GC01146E | 1 | CCCCCCCCN(CCCCCCCC)C(=O)COCC(=O)N(CCCCCCCC)CCCCCCCC | TODGA | 0.1 | Isopar L with 30 vol% Exxal 13 | 1 | Eu(III) |  | 0.5 | HCl | 3 |  |  |  | 22 | 60 | 1 | 18.19701 | NO | Table S16 | Sequential Sampling Method | 0.5 | CCCCCCCCN(CCCCCCCC)C(=O)COCC(=O)N(CCCCCCCC)CCCCCCCC | 295.15 | 1.26 | Isopar L | Exxal 13 | 30 | 0.3
Agile synthesis and automated, high-throughput evaluation of diglycolamides for liquid–liquid extraction of rare-earth elements | L An, Y Yao, TB Hall, F Zhao, L Qi | 2024 | https://doi.org/10.1039/D4GC01146E | 1 | CCCCCCCCN(CCCCCCCC)C(=O)COCC(=O)N(CCCCCCCC)CCCCCCCC | TODGA | 0.1 | Isopar L with 30 vol% Exxal 13 | 1 | Gd(III) |  | 0.5 | HCl | 3 |  |  |  | 22 | 60 | 1 | 23.98833 | NO | Table S16 | Sequential Sampling Method | 0.5 | CCCCCCCCN(CCCCCCCC)C(=O)COCC(=O)N(CCCCCCCC)CCCCCCCC | 295.15 | 1.38 | Isopar L | Exxal 13 | 30 | 0.3
Agile synthesis and automated, high-throughput evaluation of diglycolamides for liquid–liquid extraction of rare-earth elements | L An, Y Yao, TB Hall, F Zhao, L Qi | 2024 | https://doi.org/10.1039/D4GC01146E | 1 | CCCCCCCCN(CCCCCCCC)C(=O)COCC(=O)N(CCCCCCCC)CCCCCCCC | TODGA | 0.1 | Isopar L with 30 vol% Exxal 13 | 1 | Tb(III) |  | 0.5 | HCl | 3 |  |  |  | 22 | 60 | 1 | 43.65158 | NO | Table S16 | Sequential Sampling Method | 0.5 | CCCCCCCCN(CCCCCCCC)C(=O)COCC(=O)N(CCCCCCCC)CCCCCCCC | 295.15 | 1.64 | Isopar L | Exxal 13 | 30 | 0.3
Agile synthesis and automated, high-throughput evaluation of diglycolamides for liquid–liquid extraction of rare-earth elements | L An, Y Yao, TB Hall, F Zhao, L Qi | 2024 | https://doi.org/10.1039/D4GC01146E | 1 | CCCCCCCCN(CCCCCCCC)C(=O)COCC(=O)N(CCCCCCCC)CCCCCCCC | TODGA | 0.1 | Isopar L with 30 vol% Exxal 13 | 1 | Dy(III) |  | 0.5 | HCl | 3 |  |  |  | 22 | 60 | 1 | 66.06934 | NO | Table S16 | Sequential Sampling Method | 0.5 | CCCCCCCCN(CCCCCCCC)C(=O)COCC(=O)N(CCCCCCCC)CCCCCCCC | 295.15 | 1.82 | Isopar L | Exxal 13 | 30 | 0.3
Agile synthesis and automated, high-throughput evaluation of diglycolamides for liquid–liquid extraction of rare-earth elements | L An, Y Yao, TB Hall, F Zhao, L Qi | 2024 | https://doi.org/10.1039/D4GC01146E | 1 | CCCCCCCCN(CCCCCCCC)C(=O)COCC(=O)N(CCCCCCCC)CCCCCCCC | TODGA | 0.1 | Isopar L with 30 vol% Exxal 13 | 1 | Ho(III) |  | 0.5 | HCl | 3 |  |  |  | 22 | 60 | 1 | 95.49926 | NO | Table S16 | Sequential Sampling Method | 0.5 | CCCCCCCCN(CCCCCCCC)C(=O)COCC(=O)N(CCCCCCCC)CCCCCCCC | 295.15 | 1.98 | Isopar L | Exxal 13 | 30 | 0.3
Agile synthesis and automated, high-throughput evaluation of diglycolamides for liquid–liquid extraction of rare-earth elements | L An, Y Yao, TB Hall, F Zhao, L Qi | 2024 | https://doi.org/10.1039/D4GC01146E | 1 | CCCCCCCCN(CCCCCCCC)C(=O)COCC(=O)N(CCCCCCCC)CCCCCCCC | TODGA | 0.1 | Isopar L with 30 vol% Exxal 13 | 1 | Er(III) |  | 0.5 | HCl | 3 |  |  |  | 22 | 60 | 1 | 117.4898 | NO | Table S16 | Sequential Sampling Method | 0.5 | CCCCCCCCN(CCCCCCCC)C(=O)COCC(=O)N(CCCCCCCC)CCCCCCCC | 295.15 | 2.07 | Isopar L | Exxal 13 | 30 | 0.3
Agile synthesis and automated, high-throughput evaluation of diglycolamides for liquid–liquid extraction of rare-earth elements | L An, Y Yao, TB Hall, F Zhao, L Qi | 2024 | https://doi.org/10.1039/D4GC01146E | 1 | CCCCCCCCN(CCCCCCCC)C(=O)COCC(=O)N(CCCCCCCC)CCCCCCCC | TODGA | 0.1 | Isopar L with 30 vol% Exxal 13 | 1 | Tm(III) |  | 0.5 | HCl | 3 |  |  |  | 22 | 60 | 1 | 112.2018 | NO | Table S16 | Sequential Sampling Method | 0.5 | CCCCCCCCN(CCCCCCCC)C(=O)COCC(=O)N(CCCCCCCC)CCCCCCCC | 295.15 | 2.05 | Isopar L | Exxal 13 | 30 | 0.3
Agile synthesis and automated, high-throughput evaluation of diglycolamides for liquid–liquid extraction of rare-earth elements | L An, Y Yao, TB Hall, F Zhao, L Qi | 2024 | https://doi.org/10.1039/D4GC01146E | 1 | CCCCCCCCN(CCCCCCCC)C(=O)COCC(=O)N(CCCCCCCC)CCCCCCCC | TODGA | 0.1 | Isopar L with 30 vol% Exxal 13 | 1 | Yb(III) |  | 0.5 | HCl | 3 |  |  |  | 22 | 60 | 1 | 128.825 | NO | Table S16 | Sequential Sampling Method | 0.5 | CCCCCCCCN(CCCCCCCC)C(=O)COCC(=O)N(CCCCCCCC)CCCCCCCC | 295.15 | 2.11 | Isopar L | Exxal 13 | 30 | 0.3
Agile synthesis and automated, high-throughput evaluation of diglycolamides for liquid–liquid extraction of rare-earth elements | L An, Y Yao, TB Hall, F Zhao, L Qi | 2024 | https://doi.org/10.1039/D4GC01146E | 1 | CCCCCCCCN(CCCCCCCC)C(=O)COCC(=O)N(CCCCCCCC)CCCCCCCC | TODGA | 0.1 | Isopar L with 30 vol% Exxal 13 | 1 | Lu(III) |  | 0.5 | HCl | 3 |  |  |  | 22 | 60 | 1 | 125.8925 | NO | Table S16 | Sequential Sampling Method | 0.5 | CCCCCCCCN(CCCCCCCC)C(=O)COCC(=O)N(CCCCCCCC)CCCCCCCC | 295.15 | 2.1 | Isopar L | Exxal 13 | 30 | 0.3
Agile synthesis and automated, high-throughput evaluation of diglycolamides for liquid–liquid extraction of rare-earth elements | L An, Y Yao, TB Hall, F Zhao, L Qi | 2024 | https://doi.org/10.1039/D4GC01146E | 1 | CCCCCCCCN(CCCCCCCC)C(=O)COCC(=O)N(CCCCCCCC)CCCCCCCC | TODGA | 0.1 | Isopar L with 30 vol% Exxal 13 | 1 | La(III) |  | 0.5 | HCl | 3 |  |  |  | 22 | 60 | 1 | 0.1819701 | NO | Table S16 | Direct Sampling Method | 0.5 | CCCCCCCCN(CCCCCCCC)C(=O)COCC(=O)N(CCCCCCCC)CCCCCCCC | 295.15 | -0.74 | Isopar L | Exxal 13 | 30 | 0.3
Agile synthesis and automated, high-throughput evaluation of diglycolamides for liquid–liquid extraction of rare-earth elements | L An, Y Yao, TB Hall, F Zhao, L Qi | 2024 | https://doi.org/10.1039/D4GC01146E | 1 | CCCCCCCCN(CCCCCCCC)C(=O)COCC(=O)N(CCCCCCCC)CCCCCCCC | TODGA | 0.1 | Isopar L with 30 vol% Exxal 13 | 1 | Ce(III) |  | 0.5 | HCl | 3 |  |  |  | 22 | 60 | 1 | 0.4570882 | NO | Table S16 | Direct Sampling Method | 0.5 | CCCCCCCCN(CCCCCCCC)C(=O)COCC(=O)N(CCCCCCCC)CCCCCCCC | 295.15 | -0.34 | Isopar L | Exxal 13 | 30 | 0.3
Agile synthesis and automated, high-throughput evaluation of diglycolamides for liquid–liquid extraction of rare-earth elements | L An, Y Yao, TB Hall, F Zhao, L Qi | 2024 | https://doi.org/10.1039/D4GC01146E | 1 | CCCCCCCCN(CCCCCCCC)C(=O)COCC(=O)N(CCCCCCCC)CCCCCCCC | TODGA | 0.1 | Isopar L with 30 vol% Exxal 13 | 1 | Pr(III) |  | 0.5 | HCl | 3 |  |  |  | 22 | 60 | 1 | 0.8912509 | NO | Table S16 | Direct Sampling Method | 0.5 | CCCCCCCCN(CCCCCCCC)C(=O)COCC(=O)N(CCCCCCCC)CCCCCCCC | 295.15 | -0.05 | Isopar L | Exxal 13 | 30 | 0.3
Agile synthesis and automated, high-throughput evaluation of diglycolamides for liquid–liquid extraction of rare-earth elements | L An, Y Yao, TB Hall, F Zhao, L Qi | 2024 | https://doi.org/10.1039/D4GC01146E | 1 | CCCCCCCCN(CCCCCCCC)C(=O)COCC(=O)N(CCCCCCCC)CCCCCCCC | TODGA | 0.1 | Isopar L with 30 vol% Exxal 13 | 1 | Nd(III) |  | 0.5 | HCl | 3 |  |  |  | 22 | 60 | 1 | 0.9120108 | NO | Table S16 | Direct Sampling Method | 0.5 | CCCCCCCCN(CCCCCCCC)C(=O)COCC(=O)N(CCCCCCCC)CCCCCCCC | 295.15 | -0.04 | Isopar L | Exxal 13 | 30 | 0.3
Agile synthesis and automated, high-throughput evaluation of diglycolamides for liquid–liquid extraction of rare-earth elements | L An, Y Yao, TB Hall, F Zhao, L Qi | 2024 | https://doi.org/10.1039/D4GC01146E | 1 | CCCCCCCCN(CCCCCCCC)C(=O)COCC(=O)N(CCCCCCCC)CCCCCCCC | TODGA | 0.1 | Isopar L with 30 vol% Exxal 13 | 1 | Sm(III) |  | 0.5 | HCl | 3 |  |  |  | 22 | 60 | 1 | 6.76083 | NO | Table S16 | Direct Sampling Method | 0.5 | CCCCCCCCN(CCCCCCCC)C(=O)COCC(=O)N(CCCCCCCC)CCCCCCCC | 295.15 | 0.83 | Isopar L | Exxal 13 | 30 | 0.3
Agile synthesis and automated, high-throughput evaluation of diglycolamides for liquid–liquid extraction of rare-earth elements | L An, Y Yao, TB Hall, F Zhao, L Qi | 2024 | https://doi.org/10.1039/D4GC01146E | 1 | CCCCCCCCN(CCCCCCCC)C(=O)COCC(=O)N(CCCCCCCC)CCCCCCCC | TODGA | 0.1 | Isopar L with 30 vol% Exxal 13 | 1 | Eu(III) |  | 0.5 | HCl | 3 |  |  |  | 22 | 60 | 1 | 12.8825 | NO | Table S16 | Direct Sampling Method | 0.5 | CCCCCCCCN(CCCCCCCC)C(=O)COCC(=O)N(CCCCCCCC)CCCCCCCC | 295.15 | 1.11 | Isopar L | Exxal 13 | 30 | 0.3
Agile synthesis and automated, high-throughput evaluation of diglycolamides for liquid–liquid extraction of rare-earth elements | L An, Y Yao, TB Hall, F Zhao, L Qi | 2024 | https://doi.org/10.1039/D4GC01146E | 1 | CCCCCCCCN(CCCCCCCC)C(=O)COCC(=O)N(CCCCCCCC)CCCCCCCC | TODGA | 0.1 | Isopar L with 30 vol% Exxal 13 | 1 | Gd(III) |  | 0.5 | HCl | 3 |  |  |  | 22 | 60 | 1 | 18.19701 | NO | Table S16 | Direct Sampling Method | 0.5 | CCCCCCCCN(CCCCCCCC)C(=O)COCC(=O)N(CCCCCCCC)CCCCCCCC | 295.15 | 1.26 | Isopar L | Exxal 13 | 30 | 0.3
Agile synthesis and automated, high-throughput evaluation of diglycolamides for liquid–liquid extraction of rare-earth elements | L An, Y Yao, TB Hall, F Zhao, L Qi | 2024 | https://doi.org/10.1039/D4GC01146E | 1 | CCCCCCCCN(CCCCCCCC)C(=O)COCC(=O)N(CCCCCCCC)CCCCCCCC | TODGA | 0.1 | Isopar L with 30 vol% Exxal 13 | 1 | Tb(III) |  | 0.5 | HCl | 3 |  |  |  | 22 | 60 | 1 | 33.11311 | NO | Table S16 | Direct Sampling Method | 0.5 | CCCCCCCCN(CCCCCCCC)C(=O)COCC(=O)N(CCCCCCCC)CCCCCCCC | 295.15 | 1.52 | Isopar L | Exxal 13 | 30 | 0.3
Agile synthesis and automated, high-throughput evaluation of diglycolamides for liquid–liquid extraction of rare-earth elements | L An, Y Yao, TB Hall, F Zhao, L Qi | 2024 | https://doi.org/10.1039/D4GC01146E | 1 | CCCCCCCCN(CCCCCCCC)C(=O)COCC(=O)N(CCCCCCCC)CCCCCCCC | TODGA | 0.1 | Isopar L with 30 vol% Exxal 13 | 1 | Dy(III) |  | 0.5 | HCl | 3 |  |  |  | 22 | 60 | 1 | 53.70318 | NO | Table S16 | Direct Sampling Method | 0.5 | CCCCCCCCN(CCCCCCCC)C(=O)COCC(=O)N(CCCCCCCC)CCCCCCCC | 295.15 | 1.73 | Isopar L | Exxal 13 | 30 | 0.3
Agile synthesis and automated, high-throughput evaluation of diglycolamides for liquid–liquid extraction of rare-earth elements | L An, Y Yao, TB Hall, F Zhao, L Qi | 2024 | https://doi.org/10.1039/D4GC01146E | 1 | CCCCCCCCN(CCCCCCCC)C(=O)COCC(=O)N(CCCCCCCC)CCCCCCCC | TODGA | 0.1 | Isopar L with 30 vol% Exxal 13 | 1 | Ho(III) |  | 0.5 | HCl | 3 |  |  |  | 22 | 60 | 1 | 77.62471 | NO | Table S16 | Direct Sampling Method | 0.5 | CCCCCCCCN(CCCCCCCC)C(=O)COCC(=O)N(CCCCCCCC)CCCCCCCC | 295.15 | 1.89 | Isopar L | Exxal 13 | 30 | 0.3
Agile synthesis and automated, high-throughput evaluation of diglycolamides for liquid–liquid extraction of rare-earth elements | L An, Y Yao, TB Hall, F Zhao, L Qi | 2024 | https://doi.org/10.1039/D4GC01146E | 1 | CCCCCCCCN(CCCCCCCC)C(=O)COCC(=O)N(CCCCCCCC)CCCCCCCC | TODGA | 0.1 | Isopar L with 30 vol% Exxal 13 | 1 | Er(III) |  | 0.5 | HCl | 3 |  |  |  | 22 | 60 | 1 | 100 | NO | Table S16 | Direct Sampling Method | 0.5 | CCCCCCCCN(CCCCCCCC)C(=O)COCC(=O)N(CCCCCCCC)CCCCCCCC | 295.15 | 2 | Isopar L | Exxal 13 | 30 | 0.3
Agile synthesis and automated, high-throughput evaluation of diglycolamides for liquid–liquid extraction of rare-earth elements | L An, Y Yao, TB Hall, F Zhao, L Qi | 2024 | https://doi.org/10.1039/D4GC01146E | 1 | CCCCCCCCN(CCCCCCCC)C(=O)COCC(=O)N(CCCCCCCC)CCCCCCCC | TODGA | 0.1 | Isopar L with 30 vol% Exxal 13 | 1 | Tm(III) |  | 0.5 | HCl | 3 |  |  |  | 22 | 60 | 1 | 97.72372 | NO | Table S16 | Direct Sampling Method | 0.5 | CCCCCCCCN(CCCCCCCC)C(=O)COCC(=O)N(CCCCCCCC)CCCCCCCC | 295.15 | 1.99 | Isopar L | Exxal 13 | 30 | 0.3
Agile synthesis and automated, high-throughput evaluation of diglycolamides for liquid–liquid extraction of rare-earth elements | L An, Y Yao, TB Hall, F Zhao, L Qi | 2024 | https://doi.org/10.1039/D4GC01146E | 1 | CCCCCCCCN(CCCCCCCC)C(=O)COCC(=O)N(CCCCCCCC)CCCCCCCC | TODGA | 0.1 | Isopar L with 30 vol% Exxal 13 | 1 | Yb(III) |  | 0.5 | HCl | 3 |  |  |  | 22 | 60 | 1 | 112.2018 | NO | Table S16 | Direct Sampling Method | 0.5 | CCCCCCCCN(CCCCCCCC)C(=O)COCC(=O)N(CCCCCCCC)CCCCCCCC | 295.15 | 2.05 | Isopar L | Exxal 13 | 30 | 0.3
Agile synthesis and automated, high-throughput evaluation of diglycolamides for liquid–liquid extraction of rare-earth elements | L An, Y Yao, TB Hall, F Zhao, L Qi | 2024 | https://doi.org/10.1039/D4GC01146E | 1 | CCCCCCCCN(CCCCCCCC)C(=O)COCC(=O)N(CCCCCCCC)CCCCCCCC | TODGA | 0.1 | Isopar L with 30 vol% Exxal 13 | 1 | Lu(III) |  | 0.5 | HCl | 3 |  |  |  | 22 | 60 | 1 | 112.2018 | NO | Table S16 | Direct Sampling Method | 0.5 | CCCCCCCCN(CCCCCCCC)C(=O)COCC(=O)N(CCCCCCCC)CCCCCCCC | 295.15 | 2.05 | Isopar L | Exxal 13 | 30 | 0.3
Agile synthesis and automated, high-throughput evaluation of diglycolamides for liquid–liquid extraction of rare-earth elements | L An, Y Yao, TB Hall, F Zhao, L Qi | 2024 | https://doi.org/10.1039/D4GC01146E | 1 | CCCCCCCCN(CCCCCCCC)C(=O)COCC(=O)N(CCCCCCCC)CCCCCCCC | TODGA | 0.1 | Isopar L with 10 vol% Exxal 13 | 1 | La(III) |  | 0.5 | HCl | 3 |  |  |  | 22 | 60 | 1 | 0.0851138 | NO | Table S17 |  | 0.5 | CCCCCCCCN(CCCCCCCC)C(=O)COCC(=O)N(CCCCCCCC)CCCCCCCC | 295.15 | -1.07 | Isopar L | Exxal 13 | 10 | 0.1
Agile synthesis and automated, high-throughput evaluation of diglycolamides for liquid–liquid extraction of rare-earth elements | L An, Y Yao, TB Hall, F Zhao, L Qi | 2024 | https://doi.org/10.1039/D4GC01146E | 1 | CCCCCCCCN(CCCCCCCC)C(=O)COCC(=O)N(CCCCCCCC)CCCCCCCC | TODGA | 0.1 | Isopar L with 10 vol% Exxal 13 | 1 | Ce(III) |  | 0.5 | HCl | 3 |  |  |  | 22 | 60 | 1 | 0.2398833 | NO | Table S17 |  | 0.5 | CCCCCCCCN(CCCCCCCC)C(=O)COCC(=O)N(CCCCCCCC)CCCCCCCC | 295.15 | -0.62 | Isopar L | Exxal 13 | 10 | 0.1
Agile synthesis and automated, high-throughput evaluation of diglycolamides for liquid–liquid extraction of rare-earth elements | L An, Y Yao, TB Hall, F Zhao, L Qi | 2024 | https://doi.org/10.1039/D4GC01146E | 1 | CCCCCCCCN(CCCCCCCC)C(=O)COCC(=O)N(CCCCCCCC)CCCCCCCC | TODGA | 0.1 | Isopar L with 10 vol% Exxal 13 | 1 | Pr(III) |  | 0.5 | HCl | 3 |  |  |  | 22 | 60 | 1 | 0.5248075 | NO | Table S17 |  | 0.5 | CCCCCCCCN(CCCCCCCC)C(=O)COCC(=O)N(CCCCCCCC)CCCCCCCC | 295.15 | -0.28 | Isopar L | Exxal 13 | 10 | 0.1
Agile synthesis and automated, high-throughput evaluation of diglycolamides for liquid–liquid extraction of rare-earth elements | L An, Y Yao, TB Hall, F Zhao, L Qi | 2024 | https://doi.org/10.1039/D4GC01146E | 1 | CCCCCCCCN(CCCCCCCC)C(=O)COCC(=O)N(CCCCCCCC)CCCCCCCC | TODGA | 0.1 | Isopar L with 10 vol% Exxal 13 | 1 | Nd(III) |  | 0.5 | HCl | 3 |  |  |  | 22 | 60 | 1 | 0.3981072 | NO | Table S17 |  | 0.5 | CCCCCCCCN(CCCCCCCC)C(=O)COCC(=O)N(CCCCCCCC)CCCCCCCC | 295.15 | -0.4 | Isopar L | Exxal 13 | 10 | 0.1
Agile synthesis and automated, high-throughput evaluation of diglycolamides for liquid–liquid extraction of rare-earth elements | L An, Y Yao, TB Hall, F Zhao, L Qi | 2024 | https://doi.org/10.1039/D4GC01146E | 1 | CCCCCCCCN(CCCCCCCC)C(=O)COCC(=O)N(CCCCCCCC)CCCCCCCC | TODGA | 0.1 | Isopar L with 10 vol% Exxal 13 | 1 | Sm(III) |  | 0.5 | HCl | 3 |  |  |  | 22 | 60 | 1 | 3.388442 | NO | Table S17 |  | 0.5 | CCCCCCCCN(CCCCCCCC)C(=O)COCC(=O)N(CCCCCCCC)CCCCCCCC | 295.15 | 0.53 | Isopar L | Exxal 13 | 10 | 0.1
Agile synthesis and automated, high-throughput evaluation of diglycolamides for liquid–liquid extraction of rare-earth elements | L An, Y Yao, TB Hall, F Zhao, L Qi | 2024 | https://doi.org/10.1039/D4GC01146E | 1 | CCCCCCCCN(CCCCCCCC)C(=O)COCC(=O)N(CCCCCCCC)CCCCCCCC | TODGA | 0.1 | Isopar L with 10 vol% Exxal 13 | 1 | Eu(III) |  | 0.5 | HCl | 3 |  |  |  | 22 | 60 | 1 | 6.76083 | NO | Table S17 |  | 0.5 | CCCCCCCCN(CCCCCCCC)C(=O)COCC(=O)N(CCCCCCCC)CCCCCCCC | 295.15 | 0.83 | Isopar L | Exxal 13 | 10 | 0.1
Agile synthesis and automated, high-throughput evaluation of diglycolamides for liquid–liquid extraction of rare-earth elements | L An, Y Yao, TB Hall, F Zhao, L Qi | 2024 | https://doi.org/10.1039/D4GC01146E | 1 | CCCCCCCCN(CCCCCCCC)C(=O)COCC(=O)N(CCCCCCCC)CCCCCCCC | TODGA | 0.1 | Isopar L with 10 vol% Exxal 13 | 1 | Gd(III) |  | 0.5 | HCl | 3 |  |  |  | 22 | 60 | 1 | 9.772372 | NO | Table S17 |  | 0.5 | CCCCCCCCN(CCCCCCCC)C(=O)COCC(=O)N(CCCCCCCC)CCCCCCCC | 295.15 | 0.99 | Isopar L | Exxal 13 | 10 | 0.1
Agile synthesis and automated, high-throughput evaluation of diglycolamides for liquid–liquid extraction of rare-earth elements | L An, Y Yao, TB Hall, F Zhao, L Qi | 2024 | https://doi.org/10.1039/D4GC01146E | 1 | CCCCCCCCN(CCCCCCCC)C(=O)COCC(=O)N(CCCCCCCC)CCCCCCCC | TODGA | 0.1 | Isopar L with 10 vol% Exxal 13 | 1 | Tb(III) |  | 0.5 | HCl | 3 |  |  |  | 22 | 60 | 1 | 18.19701 | NO | Table S17 |  | 0.5 | CCCCCCCCN(CCCCCCCC)C(=O)COCC(=O)N(CCCCCCCC)CCCCCCCC | 295.15 | 1.26 | Isopar L | Exxal 13 | 10 | 0.1
Agile synthesis and automated, high-throughput evaluation of diglycolamides for liquid–liquid extraction of rare-earth elements | L An, Y Yao, TB Hall, F Zhao, L Qi | 2024 | https://doi.org/10.1039/D4GC01146E | 1 | CCCCCCCCN(CCCCCCCC)C(=O)COCC(=O)N(CCCCCCCC)CCCCCCCC | TODGA | 0.1 | Isopar L with 10 vol% Exxal 13 | 1 | Dy(III) |  | 0.5 | HCl | 3 |  |  |  | 22 | 60 | 1 | 30.19952 | NO | Table S17 |  | 0.5 | CCCCCCCCN(CCCCCCCC)C(=O)COCC(=O)N(CCCCCCCC)CCCCCCCC | 295.15 | 1.48 | Isopar L | Exxal 13 | 10 | 0.1
Agile synthesis and automated, high-throughput evaluation of diglycolamides for liquid–liquid extraction of rare-earth elements | L An, Y Yao, TB Hall, F Zhao, L Qi | 2024 | https://doi.org/10.1039/D4GC01146E | 1 | CCCCCCCCN(CCCCCCCC)C(=O)COCC(=O)N(CCCCCCCC)CCCCCCCC | TODGA | 0.1 | Isopar L with 10 vol% Exxal 13 | 1 | Ho(III) |  | 0.5 | HCl | 3 |  |  |  | 22 | 60 | 1 | 45.70882 | NO | Table S17 |  | 0.5 | CCCCCCCCN(CCCCCCCC)C(=O)COCC(=O)N(CCCCCCCC)CCCCCCCC | 295.15 | 1.66 | Isopar L | Exxal 13 | 10 | 0.1
Agile synthesis and automated, high-throughput evaluation of diglycolamides for liquid–liquid extraction of rare-earth elements | L An, Y Yao, TB Hall, F Zhao, L Qi | 2024 | https://doi.org/10.1039/D4GC01146E | 1 | CCCCCCCCN(CCCCCCCC)C(=O)COCC(=O)N(CCCCCCCC)CCCCCCCC | TODGA | 0.1 | Isopar L with 10 vol% Exxal 13 | 1 | Er(III) |  | 0.5 | HCl | 3 |  |  |  | 22 | 60 | 1 | 57.54399 | NO | Table S17 |  | 0.5 | CCCCCCCCN(CCCCCCCC)C(=O)COCC(=O)N(CCCCCCCC)CCCCCCCC | 295.15 | 1.76 | Isopar L | Exxal 13 | 10 | 0.1
Agile synthesis and automated, high-throughput evaluation of diglycolamides for liquid–liquid extraction of rare-earth elements | L An, Y Yao, TB Hall, F Zhao, L Qi | 2024 | https://doi.org/10.1039/D4GC01146E | 1 | CCCCCCCCN(CCCCCCCC)C(=O)COCC(=O)N(CCCCCCCC)CCCCCCCC | TODGA | 0.1 | Isopar L with 10 vol% Exxal 13 | 1 | Tm(III) |  | 0.5 | HCl | 3 |  |  |  | 22 | 60 | 1 | 54.95409 | NO | Table S17 |  | 0.5 | CCCCCCCCN(CCCCCCCC)C(=O)COCC(=O)N(CCCCCCCC)CCCCCCCC | 295.15 | 1.74 | Isopar L | Exxal 13 | 10 | 0.1
Agile synthesis and automated, high-throughput evaluation of diglycolamides for liquid–liquid extraction of rare-earth elements | L An, Y Yao, TB Hall, F Zhao, L Qi | 2024 | https://doi.org/10.1039/D4GC01146E | 1 | CCCCCCCCN(CCCCCCCC)C(=O)COCC(=O)N(CCCCCCCC)CCCCCCCC | TODGA | 0.1 | Isopar L with 10 vol% Exxal 13 | 1 | Yb(III) |  | 0.5 | HCl | 3 |  |  |  | 22 | 60 | 1 | 61.6595 | NO | Table S17 |  | 0.5 | CCCCCCCCN(CCCCCCCC)C(=O)COCC(=O)N(CCCCCCCC)CCCCCCCC | 295.15 | 1.79 | Isopar L | Exxal 13 | 10 | 0.1
Agile synthesis and automated, high-throughput evaluation of diglycolamides for liquid–liquid extraction of rare-earth elements | L An, Y Yao, TB Hall, F Zhao, L Qi | 2024 | https://doi.org/10.1039/D4GC01146E | 1 | CCCCCCCCN(CCCCCCCC)C(=O)COCC(=O)N(CCCCCCCC)CCCCCCCC | TODGA | 0.1 | Isopar L with 10 vol% Exxal 13 | 1 | Lu(III) |  | 0.5 | HCl | 3 |  |  |  | 22 | 60 | 1 | 64.56542 | NO | Table S17 |  | 0.5 | CCCCCCCCN(CCCCCCCC)C(=O)COCC(=O)N(CCCCCCCC)CCCCCCCC | 295.15 | 1.81 | Isopar L | Exxal 13 | 10 | 0.1
Agile synthesis and automated, high-throughput evaluation of diglycolamides for liquid–liquid extraction of rare-earth elements | L An, Y Yao, TB Hall, F Zhao, L Qi | 2024 | https://doi.org/10.1039/D4GC01146E | 1 | CCCCCCCCN(CCCCCCCC)C(=O)COCC(=O)N(CCCCCCCC)CCCCCCCC | TODGA | 0.1 | Isopar L with 30 vol% Exxal 13 | 1 | La(III) |  | 0.5 | HCl | 3 |  |  |  | 22 | 60 | 1 | 0.1513561 | NO | Table S17 |  | 0.5 | CCCCCCCCN(CCCCCCCC)C(=O)COCC(=O)N(CCCCCCCC)CCCCCCCC | 295.15 | -0.82 | Isopar L | Exxal 13 | 30 | 0.3
Agile synthesis and automated, high-throughput evaluation of diglycolamides for liquid–liquid extraction of rare-earth elements | L An, Y Yao, TB Hall, F Zhao, L Qi | 2024 | https://doi.org/10.1039/D4GC01146E | 1 | CCCCCCCCN(CCCCCCCC)C(=O)COCC(=O)N(CCCCCCCC)CCCCCCCC | TODGA | 0.1 | Isopar L with 30 vol% Exxal 13 | 1 | Ce(III) |  | 0.5 | HCl | 3 |  |  |  | 22 | 60 | 1 | 0.4677351 | NO | Table S17 |  | 0.5 | CCCCCCCCN(CCCCCCCC)C(=O)COCC(=O)N(CCCCCCCC)CCCCCCCC | 295.15 | -0.33 | Isopar L | Exxal 13 | 30 | 0.3
Agile synthesis and automated, high-throughput evaluation of diglycolamides for liquid–liquid extraction of rare-earth elements | L An, Y Yao, TB Hall, F Zhao, L Qi | 2024 | https://doi.org/10.1039/D4GC01146E | 1 | CCCCCCCCN(CCCCCCCC)C(=O)COCC(=O)N(CCCCCCCC)CCCCCCCC | TODGA | 0.1 | Isopar L with 30 vol% Exxal 13 | 1 | Pr(III) |  | 0.5 | HCl | 3 |  |  |  | 22 | 60 | 1 | 1.148154 | NO | Table S17 |  | 0.5 | CCCCCCCCN(CCCCCCCC)C(=O)COCC(=O)N(CCCCCCCC)CCCCCCCC | 295.15 | 0.06 | Isopar L | Exxal 13 | 30 | 0.3
Agile synthesis and automated, high-throughput evaluation of diglycolamides for liquid–liquid extraction of rare-earth elements | L An, Y Yao, TB Hall, F Zhao, L Qi | 2024 | https://doi.org/10.1039/D4GC01146E | 1 | CCCCCCCCN(CCCCCCCC)C(=O)COCC(=O)N(CCCCCCCC)CCCCCCCC | TODGA | 0.1 | Isopar L with 30 vol% Exxal 13 | 1 | Nd(III) |  | 0.5 | HCl | 3 |  |  |  | 22 | 60 | 1 | 1.318257 | NO | Table S17 |  | 0.5 | CCCCCCCCN(CCCCCCCC)C(=O)COCC(=O)N(CCCCCCCC)CCCCCCCC | 295.15 | 0.12 | Isopar L | Exxal 13 | 30 | 0.3
Agile synthesis and automated, high-throughput evaluation of diglycolamides for liquid–liquid extraction of rare-earth elements | L An, Y Yao, TB Hall, F Zhao, L Qi | 2024 | https://doi.org/10.1039/D4GC01146E | 1 | CCCCCCCCN(CCCCCCCC)C(=O)COCC(=O)N(CCCCCCCC)CCCCCCCC | TODGA | 0.1 | Isopar L with 30 vol% Exxal 13 | 1 | Sm(III) |  | 0.5 | HCl | 3 |  |  |  | 22 | 60 | 1 | 11.74898 | NO | Table S17 |  | 0.5 | CCCCCCCCN(CCCCCCCC)C(=O)COCC(=O)N(CCCCCCCC)CCCCCCCC | 295.15 | 1.07 | Isopar L | Exxal 13 | 30 | 0.3
Agile synthesis and automated, high-throughput evaluation of diglycolamides for liquid–liquid extraction of rare-earth elements | L An, Y Yao, TB Hall, F Zhao, L Qi | 2024 | https://doi.org/10.1039/D4GC01146E | 1 | CCCCCCCCN(CCCCCCCC)C(=O)COCC(=O)N(CCCCCCCC)CCCCCCCC | TODGA | 0.1 | Isopar L with 30 vol% Exxal 13 | 1 | Eu(III) |  | 0.5 | HCl | 3 |  |  |  | 22 | 60 | 1 | 22.90868 | NO | Table S17 |  | 0.5 | CCCCCCCCN(CCCCCCCC)C(=O)COCC(=O)N(CCCCCCCC)CCCCCCCC | 295.15 | 1.36 | Isopar L | Exxal 13 | 30 | 0.3
Agile synthesis and automated, high-throughput evaluation of diglycolamides for liquid–liquid extraction of rare-earth elements | L An, Y Yao, TB Hall, F Zhao, L Qi | 2024 | https://doi.org/10.1039/D4GC01146E | 1 | CCCCCCCCN(CCCCCCCC)C(=O)COCC(=O)N(CCCCCCCC)CCCCCCCC | TODGA | 0.1 | Isopar L with 30 vol% Exxal 13 | 1 | Gd(III) |  | 0.5 | HCl | 3 |  |  |  | 22 | 60 | 1 | 31.62278 | NO | Table S17 |  | 0.5 | CCCCCCCCN(CCCCCCCC)C(=O)COCC(=O)N(CCCCCCCC)CCCCCCCC | 295.15 | 1.5 | Isopar L | Exxal 13 | 30 | 0.3
Agile synthesis and automated, high-throughput evaluation of diglycolamides for liquid–liquid extraction of rare-earth elements | L An, Y Yao, TB Hall, F Zhao, L Qi | 2024 | https://doi.org/10.1039/D4GC01146E | 1 | CCCCCCCCN(CCCCCCCC)C(=O)COCC(=O)N(CCCCCCCC)CCCCCCCC | TODGA | 0.1 | Isopar L with 30 vol% Exxal 13 | 1 | Tb(III) |  | 0.5 | HCl | 3 |  |  |  | 22 | 60 | 1 | 58.88437 | NO | Table S17 |  | 0.5 | CCCCCCCCN(CCCCCCCC)C(=O)COCC(=O)N(CCCCCCCC)CCCCCCCC | 295.15 | 1.77 | Isopar L | Exxal 13 | 30 | 0.3
Agile synthesis and automated, high-throughput evaluation of diglycolamides for liquid–liquid extraction of rare-earth elements | L An, Y Yao, TB Hall, F Zhao, L Qi | 2024 | https://doi.org/10.1039/D4GC01146E | 1 | CCCCCCCCN(CCCCCCCC)C(=O)COCC(=O)N(CCCCCCCC)CCCCCCCC | TODGA | 0.1 | Isopar L with 30 vol% Exxal 13 | 1 | Dy(III) |  | 0.5 | HCl | 3 |  |  |  | 22 | 60 | 1 | 93.32543 | NO | Table S17 |  | 0.5 | CCCCCCCCN(CCCCCCCC)C(=O)COCC(=O)N(CCCCCCCC)CCCCCCCC | 295.15 | 1.97 | Isopar L | Exxal 13 | 30 | 0.3
Agile synthesis and automated, high-throughput evaluation of diglycolamides for liquid–liquid extraction of rare-earth elements | L An, Y Yao, TB Hall, F Zhao, L Qi | 2024 | https://doi.org/10.1039/D4GC01146E | 1 | CCCCCCCCN(CCCCCCCC)C(=O)COCC(=O)N(CCCCCCCC)CCCCCCCC | TODGA | 0.1 | Isopar L with 30 vol% Exxal 13 | 1 | Ho(III) |  | 0.5 | HCl | 3 |  |  |  | 22 | 60 | 1 | 144.544 | NO | Table S17 |  | 0.5 | CCCCCCCCN(CCCCCCCC)C(=O)COCC(=O)N(CCCCCCCC)CCCCCCCC | 295.15 | 2.16 | Isopar L | Exxal 13 | 30 | 0.3
Agile synthesis and automated, high-throughput evaluation of diglycolamides for liquid–liquid extraction of rare-earth elements | L An, Y Yao, TB Hall, F Zhao, L Qi | 2024 | https://doi.org/10.1039/D4GC01146E | 1 | CCCCCCCCN(CCCCCCCC)C(=O)COCC(=O)N(CCCCCCCC)CCCCCCCC | TODGA | 0.1 | Isopar L with 30 vol% Exxal 13 | 1 | Er(III) |  | 0.5 | HCl | 3 |  |  |  | 22 | 60 | 1 | 173.7801 | NO | Table S17 |  | 0.5 | CCCCCCCCN(CCCCCCCC)C(=O)COCC(=O)N(CCCCCCCC)CCCCCCCC | 295.15 | 2.24 | Isopar L | Exxal 13 | 30 | 0.3
Agile synthesis and automated, high-throughput evaluation of diglycolamides for liquid–liquid extraction of rare-earth elements | L An, Y Yao, TB Hall, F Zhao, L Qi | 2024 | https://doi.org/10.1039/D4GC01146E | 1 | CCCCCCCCN(CCCCCCCC)C(=O)COCC(=O)N(CCCCCCCC)CCCCCCCC | TODGA | 0.1 | Isopar L with 30 vol% Exxal 13 | 1 | Tm(III) |  | 0.5 | HCl | 3 |  |  |  | 22 | 60 | 1 | 169.8244 | NO | Table S17 |  | 0.5 | CCCCCCCCN(CCCCCCCC)C(=O)COCC(=O)N(CCCCCCCC)CCCCCCCC | 295.15 | 2.23 | Isopar L | Exxal 13 | 30 | 0.3
Agile synthesis and automated, high-throughput evaluation of diglycolamides for liquid–liquid extraction of rare-earth elements | L An, Y Yao, TB Hall, F Zhao, L Qi | 2024 | https://doi.org/10.1039/D4GC01146E | 1 | CCCCCCCCN(CCCCCCCC)C(=O)COCC(=O)N(CCCCCCCC)CCCCCCCC | TODGA | 0.1 | Isopar L with 30 vol% Exxal 13 | 1 | Yb(III) |  | 0.5 | HCl | 3 |  |  |  | 22 | 60 | 1 | 204.1738 | NO | Table S17 |  | 0.5 | CCCCCCCCN(CCCCCCCC)C(=O)COCC(=O)N(CCCCCCCC)CCCCCCCC | 295.15 | 2.31 | Isopar L | Exxal 13 | 30 | 0.3
Agile synthesis and automated, high-throughput evaluation of diglycolamides for liquid–liquid extraction of rare-earth elements | L An, Y Yao, TB Hall, F Zhao, L Qi | 2024 | https://doi.org/10.1039/D4GC01146E | 1 | CCCCCCCCN(CCCCCCCC)C(=O)COCC(=O)N(CCCCCCCC)CCCCCCCC | TODGA | 0.1 | Isopar L with 30 vol% Exxal 13 | 1 | Lu(III) |  | 0.5 | HCl | 3 |  |  |  | 22 | 60 | 1 | 186.2087 | NO | Table S17 |  | 0.5 | CCCCCCCCN(CCCCCCCC)C(=O)COCC(=O)N(CCCCCCCC)CCCCCCCC | 295.15 | 2.27 | Isopar L | Exxal 13 | 30 | 0.3
Agile synthesis and automated, high-throughput evaluation of diglycolamides for liquid–liquid extraction of rare-earth elements | L An, Y Yao, TB Hall, F Zhao, L Qi | 2024 | https://doi.org/10.1039/D4GC01146E | 1 | CCCCCCCCN(CCCCCCCC)C(=O)COCC(=O)N(CCCCCCCC)CCCCCCCC | TODGA | 0.1 | Isopar L with 50 vol% Exxal 13 | 1 | La(III) |  | 0.5 | HCl | 3 |  |  |  | 22 | 60 | 1 | 0.2238721 | NO | Table S17 |  | 0.5 | CCCCCCCCN(CCCCCCCC)C(=O)COCC(=O)N(CCCCCCCC)CCCCCCCC | 295.15 | -0.65 | Isopar L | Exxal 13 | 50 | 0.5
Agile synthesis and automated, high-throughput evaluation of diglycolamides for liquid–liquid extraction of rare-earth elements | L An, Y Yao, TB Hall, F Zhao, L Qi | 2024 | https://doi.org/10.1039/D4GC01146E | 1 | CCCCCCCCN(CCCCCCCC)C(=O)COCC(=O)N(CCCCCCCC)CCCCCCCC | TODGA | 0.1 | Isopar L with 50 vol% Exxal 13 | 1 | Ce(III) |  | 0.5 | HCl | 3 |  |  |  | 22 | 60 | 1 | 0.616595 | NO | Table S17 |  | 0.5 | CCCCCCCCN(CCCCCCCC)C(=O)COCC(=O)N(CCCCCCCC)CCCCCCCC | 295.15 | -0.21 | Isopar L | Exxal 13 | 50 | 0.5
Agile synthesis and automated, high-throughput evaluation of diglycolamides for liquid–liquid extraction of rare-earth elements | L An, Y Yao, TB Hall, F Zhao, L Qi | 2024 | https://doi.org/10.1039/D4GC01146E | 1 | CCCCCCCCN(CCCCCCCC)C(=O)COCC(=O)N(CCCCCCCC)CCCCCCCC | TODGA | 0.1 | Isopar L with 50 vol% Exxal 13 | 1 | Pr(III) |  | 0.5 | HCl | 3 |  |  |  | 22 | 60 | 1 | 1.412538 | NO | Table S17 |  | 0.5 | CCCCCCCCN(CCCCCCCC)C(=O)COCC(=O)N(CCCCCCCC)CCCCCCCC | 295.15 | 0.15 | Isopar L | Exxal 13 | 50 | 0.5
Agile synthesis and automated, high-throughput evaluation of diglycolamides for liquid–liquid extraction of rare-earth elements | L An, Y Yao, TB Hall, F Zhao, L Qi | 2024 | https://doi.org/10.1039/D4GC01146E | 1 | CCCCCCCCN(CCCCCCCC)C(=O)COCC(=O)N(CCCCCCCC)CCCCCCCC | TODGA | 0.1 | Isopar L with 50 vol% Exxal 13 | 1 | Nd(III) |  | 0.5 | HCl | 3 |  |  |  | 22 | 60 | 1 | 1.62181 | NO | Table S17 |  | 0.5 | CCCCCCCCN(CCCCCCCC)C(=O)COCC(=O)N(CCCCCCCC)CCCCCCCC | 295.15 | 0.21 | Isopar L | Exxal 13 | 50 | 0.5
Agile synthesis and automated, high-throughput evaluation of diglycolamides for liquid–liquid extraction of rare-earth elements | L An, Y Yao, TB Hall, F Zhao, L Qi | 2024 | https://doi.org/10.1039/D4GC01146E | 1 | CCCCCCCCN(CCCCCCCC)C(=O)COCC(=O)N(CCCCCCCC)CCCCCCCC | TODGA | 0.1 | Isopar L with 50 vol% Exxal 13 | 1 | Sm(III) |  | 0.5 | HCl | 3 |  |  |  | 22 | 60 | 1 | 13.18257 | NO | Table S17 |  | 0.5 | CCCCCCCCN(CCCCCCCC)C(=O)COCC(=O)N(CCCCCCCC)CCCCCCCC | 295.15 | 1.12 | Isopar L | Exxal 13 | 50 | 0.5
Agile synthesis and automated, high-throughput evaluation of diglycolamides for liquid–liquid extraction of rare-earth elements | L An, Y Yao, TB Hall, F Zhao, L Qi | 2024 | https://doi.org/10.1039/D4GC01146E | 1 | CCCCCCCCN(CCCCCCCC)C(=O)COCC(=O)N(CCCCCCCC)CCCCCCCC | TODGA | 0.1 | Isopar L with 50 vol% Exxal 13 | 1 | Eu(III) |  | 0.5 | HCl | 3 |  |  |  | 22 | 60 | 1 | 26.91535 | NO | Table S17 |  | 0.5 | CCCCCCCCN(CCCCCCCC)C(=O)COCC(=O)N(CCCCCCCC)CCCCCCCC | 295.15 | 1.43 | Isopar L | Exxal 13 | 50 | 0.5
Agile synthesis and automated, high-throughput evaluation of diglycolamides for liquid–liquid extraction of rare-earth elements | L An, Y Yao, TB Hall, F Zhao, L Qi | 2024 | https://doi.org/10.1039/D4GC01146E | 1 | CCCCCCCCN(CCCCCCCC)C(=O)COCC(=O)N(CCCCCCCC)CCCCCCCC | TODGA | 0.1 | Isopar L with 50 vol% Exxal 13 | 1 | Gd(III) |  | 0.5 | HCl | 3 |  |  |  | 22 | 60 | 1 | 36.30781 | NO | Table S17 |  | 0.5 | CCCCCCCCN(CCCCCCCC)C(=O)COCC(=O)N(CCCCCCCC)CCCCCCCC | 295.15 | 1.56 | Isopar L | Exxal 13 | 50 | 0.5
Agile synthesis and automated, high-throughput evaluation of diglycolamides for liquid–liquid extraction of rare-earth elements | L An, Y Yao, TB Hall, F Zhao, L Qi | 2024 | https://doi.org/10.1039/D4GC01146E | 1 | CCCCCCCCN(CCCCCCCC)C(=O)COCC(=O)N(CCCCCCCC)CCCCCCCC | TODGA | 0.1 | Isopar L with 50 vol% Exxal 13 | 1 | Tb(III) |  | 0.5 | HCl | 3 |  |  |  | 22 | 60 | 1 | 69.1831 | NO | Table S17 |  | 0.5 | CCCCCCCCN(CCCCCCCC)C(=O)COCC(=O)N(CCCCCCCC)CCCCCCCC | 295.15 | 1.84 | Isopar L | Exxal 13 | 50 | 0.5
Agile synthesis and automated, high-throughput evaluation of diglycolamides for liquid–liquid extraction of rare-earth elements | L An, Y Yao, TB Hall, F Zhao, L Qi | 2024 | https://doi.org/10.1039/D4GC01146E | 1 | CCCCCCCCN(CCCCCCCC)C(=O)COCC(=O)N(CCCCCCCC)CCCCCCCC | TODGA | 0.1 | Isopar L with 50 vol% Exxal 13 | 1 | Dy(III) |  | 0.5 | HCl | 3 |  |  |  | 22 | 60 | 1 | 114.8154 | NO | Table S17 |  | 0.5 | CCCCCCCCN(CCCCCCCC)C(=O)COCC(=O)N(CCCCCCCC)CCCCCCCC | 295.15 | 2.06 | Isopar L | Exxal 13 | 50 | 0.5
Agile synthesis and automated, high-throughput evaluation of diglycolamides for liquid–liquid extraction of rare-earth elements | L An, Y Yao, TB Hall, F Zhao, L Qi | 2024 | https://doi.org/10.1039/D4GC01146E | 1 | CCCCCCCCN(CCCCCCCC)C(=O)COCC(=O)N(CCCCCCCC)CCCCCCCC | TODGA | 0.1 | Isopar L with 50 vol% Exxal 13 | 1 | Ho(III) |  | 0.5 | HCl | 3 |  |  |  | 22 | 60 | 1 | 177.8279 | NO | Table S17 |  | 0.5 | CCCCCCCCN(CCCCCCCC)C(=O)COCC(=O)N(CCCCCCCC)CCCCCCCC | 295.15 | 2.25 | Isopar L | Exxal 13 | 50 | 0.5
Agile synthesis and automated, high-throughput evaluation of diglycolamides for liquid–liquid extraction of rare-earth elements | L An, Y Yao, TB Hall, F Zhao, L Qi | 2024 | https://doi.org/10.1039/D4GC01146E | 1 | CCCCCCCCN(CCCCCCCC)C(=O)COCC(=O)N(CCCCCCCC)CCCCCCCC | TODGA | 0.1 | Isopar L with 50 vol% Exxal 13 | 1 | Er(III) |  | 0.5 | HCl | 3 |  |  |  | 22 | 60 | 1 | 213.7962 | NO | Table S17 |  | 0.5 | CCCCCCCCN(CCCCCCCC)C(=O)COCC(=O)N(CCCCCCCC)CCCCCCCC | 295.15 | 2.33 | Isopar L | Exxal 13 | 50 | 0.5
Agile synthesis and automated, high-throughput evaluation of diglycolamides for liquid–liquid extraction of rare-earth elements | L An, Y Yao, TB Hall, F Zhao, L Qi | 2024 | https://doi.org/10.1039/D4GC01146E | 1 | CCCCCCCCN(CCCCCCCC)C(=O)COCC(=O)N(CCCCCCCC)CCCCCCCC | TODGA | 0.1 | Isopar L with 50 vol% Exxal 13 | 1 | Tm(III) |  | 0.5 | HCl | 3 |  |  |  | 22 | 60 | 1 | 208.9296 | NO | Table S17 |  | 0.5 | CCCCCCCCN(CCCCCCCC)C(=O)COCC(=O)N(CCCCCCCC)CCCCCCCC | 295.15 | 2.32 | Isopar L | Exxal 13 | 50 | 0.5
Agile synthesis and automated, high-throughput evaluation of diglycolamides for liquid–liquid extraction of rare-earth elements | L An, Y Yao, TB Hall, F Zhao, L Qi | 2024 | https://doi.org/10.1039/D4GC01146E | 1 | CCCCCCCCN(CCCCCCCC)C(=O)COCC(=O)N(CCCCCCCC)CCCCCCCC | TODGA | 0.1 | Isopar L with 50 vol% Exxal 13 | 1 | Yb(III) |  | 0.5 | HCl | 3 |  |  |  | 22 | 60 | 1 | 245.4709 | NO | Table S17 |  | 0.5 | CCCCCCCCN(CCCCCCCC)C(=O)COCC(=O)N(CCCCCCCC)CCCCCCCC | 295.15 | 2.39 | Isopar L | Exxal 13 | 50 | 0.5
Agile synthesis and automated, high-throughput evaluation of diglycolamides for liquid–liquid extraction of rare-earth elements | L An, Y Yao, TB Hall, F Zhao, L Qi | 2024 | https://doi.org/10.1039/D4GC01146E | 1 | CCCCCCCCN(CCCCCCCC)C(=O)COCC(=O)N(CCCCCCCC)CCCCCCCC | TODGA | 0.1 | Isopar L with 50 vol% Exxal 13 | 1 | Lu(III) |  | 0.5 | HCl | 3 |  |  |  | 22 | 60 | 1 | 223.8721 | NO | Table S17 |  | 0.5 | CCCCCCCCN(CCCCCCCC)C(=O)COCC(=O)N(CCCCCCCC)CCCCCCCC | 295.15 | 2.35 | Isopar L | Exxal 13 | 50 | 0.5
Agile synthesis and automated, high-throughput evaluation of diglycolamides for liquid–liquid extraction of rare-earth elements | L An, Y Yao, TB Hall, F Zhao, L Qi | 2024 | https://doi.org/10.1039/D4GC01146E | 1 | CCCCCCCCN(CCCCCCCC)C(=O)COCC(=O)N(CCCCCCCC)CCCCCCCC | TODGA | 0.1 | Isopar L with 30 vol% Exxal 13 | 1 | La(III) |  | 0.5 | HCl | 0.1 |  |  |  | 22 | 60 | 1 | 0.1122018 | NO | Table S18 |  | 0.5 | CCCCCCCCN(CCCCCCCC)C(=O)COCC(=O)N(CCCCCCCC)CCCCCCCC | 295.15 | -0.95 | Isopar L | Exxal 13 | 30 | 0.3
Agile synthesis and automated, high-throughput evaluation of diglycolamides for liquid–liquid extraction of rare-earth elements | L An, Y Yao, TB Hall, F Zhao, L Qi | 2024 | https://doi.org/10.1039/D4GC01146E | 1 | CCCCCCCCN(CCCCCCCC)C(=O)COCC(=O)N(CCCCCCCC)CCCCCCCC | TODGA | 0.1 | Isopar L with 30 vol% Exxal 13 | 1 | Ce(III) |  | 0.5 | HCl | 0.1 |  |  |  | 22 | 60 | 1 | 0.1148154 | NO | Table S18 |  | 0.5 | CCCCCCCCN(CCCCCCCC)C(=O)COCC(=O)N(CCCCCCCC)CCCCCCCC | 295.15 | -0.94 | Isopar L | Exxal 13 | 30 | 0.3
Agile synthesis and automated, high-throughput evaluation of diglycolamides for liquid–liquid extraction of rare-earth elements | L An, Y Yao, TB Hall, F Zhao, L Qi | 2024 | https://doi.org/10.1039/D4GC01146E | 1 | CCCCCCCCN(CCCCCCCC)C(=O)COCC(=O)N(CCCCCCCC)CCCCCCCC | TODGA | 0.1 | Isopar L with 30 vol% Exxal 13 | 1 | Pr(III) |  | 0.5 | HCl | 0.1 |  |  |  | 22 | 60 | 1 | 0.1047129 | NO | Table S18 |  | 0.5 | CCCCCCCCN(CCCCCCCC)C(=O)COCC(=O)N(CCCCCCCC)CCCCCCCC | 295.15 | -0.98 | Isopar L | Exxal 13 | 30 | 0.3
Agile synthesis and automated, high-throughput evaluation of diglycolamides for liquid–liquid extraction of rare-earth elements | L An, Y Yao, TB Hall, F Zhao, L Qi | 2024 | https://doi.org/10.1039/D4GC01146E | 1 | CCCCCCCCN(CCCCCCCC)C(=O)COCC(=O)N(CCCCCCCC)CCCCCCCC | TODGA | 0.1 | Isopar L with 30 vol% Exxal 13 | 1 | Nd(III) |  | 0.5 | HCl | 0.1 |  |  |  | 22 | 60 | 1 | 0.1122018 | NO | Table S18 |  | 0.5 | CCCCCCCCN(CCCCCCCC)C(=O)COCC(=O)N(CCCCCCCC)CCCCCCCC | 295.15 | -0.95 | Isopar L | Exxal 13 | 30 | 0.3
Agile synthesis and automated, high-throughput evaluation of diglycolamides for liquid–liquid extraction of rare-earth elements | L An, Y Yao, TB Hall, F Zhao, L Qi | 2024 | https://doi.org/10.1039/D4GC01146E | 1 | CCCCCCCCN(CCCCCCCC)C(=O)COCC(=O)N(CCCCCCCC)CCCCCCCC | TODGA | 0.1 | Isopar L with 30 vol% Exxal 13 | 1 | Sm(III) |  | 0.5 | HCl | 0.1 |  |  |  | 22 | 60 | 1 | 0.1096478 | NO | Table S18 |  | 0.5 | CCCCCCCCN(CCCCCCCC)C(=O)COCC(=O)N(CCCCCCCC)CCCCCCCC | 295.15 | -0.96 | Isopar L | Exxal 13 | 30 | 0.3
Agile synthesis and automated, high-throughput evaluation of diglycolamides for liquid–liquid extraction of rare-earth elements | L An, Y Yao, TB Hall, F Zhao, L Qi | 2024 | https://doi.org/10.1039/D4GC01146E | 1 | CCCCCCCCN(CCCCCCCC)C(=O)COCC(=O)N(CCCCCCCC)CCCCCCCC | TODGA | 0.1 | Isopar L with 30 vol% Exxal 13 | 1 | Eu(III) |  | 0.5 | HCl | 0.1 |  |  |  | 22 | 60 | 1 | 0.1230269 | NO | Table S18 |  | 0.5 | CCCCCCCCN(CCCCCCCC)C(=O)COCC(=O)N(CCCCCCCC)CCCCCCCC | 295.15 | -0.91 | Isopar L | Exxal 13 | 30 | 0.3
Agile synthesis and automated, high-throughput evaluation of diglycolamides for liquid–liquid extraction of rare-earth elements | L An, Y Yao, TB Hall, F Zhao, L Qi | 2024 | https://doi.org/10.1039/D4GC01146E | 1 | CCCCCCCCN(CCCCCCCC)C(=O)COCC(=O)N(CCCCCCCC)CCCCCCCC | TODGA | 0.1 | Isopar L with 30 vol% Exxal 13 | 1 | Gd(III) |  | 0.5 | HCl | 0.1 |  |  |  | 22 | 60 | 1 | 0.1202264 | NO | Table S18 |  | 0.5 | CCCCCCCCN(CCCCCCCC)C(=O)COCC(=O)N(CCCCCCCC)CCCCCCCC | 295.15 | -0.92 | Isopar L | Exxal 13 | 30 | 0.3
Agile synthesis and automated, high-throughput evaluation of diglycolamides for liquid–liquid extraction of rare-earth elements | L An, Y Yao, TB Hall, F Zhao, L Qi | 2024 | https://doi.org/10.1039/D4GC01146E | 1 | CCCCCCCCN(CCCCCCCC)C(=O)COCC(=O)N(CCCCCCCC)CCCCCCCC | TODGA | 0.1 | Isopar L with 30 vol% Exxal 13 | 1 | Tb(III) |  | 0.5 | HCl | 0.1 |  |  |  | 22 | 60 | 1 | 0.1230269 | NO | Table S18 |  | 0.5 | CCCCCCCCN(CCCCCCCC)C(=O)COCC(=O)N(CCCCCCCC)CCCCCCCC | 295.15 | -0.91 | Isopar L | Exxal 13 | 30 | 0.3
Agile synthesis and automated, high-throughput evaluation of diglycolamides for liquid–liquid extraction of rare-earth elements | L An, Y Yao, TB Hall, F Zhao, L Qi | 2024 | https://doi.org/10.1039/D4GC01146E | 1 | CCCCCCCCN(CCCCCCCC)C(=O)COCC(=O)N(CCCCCCCC)CCCCCCCC | TODGA | 0.1 | Isopar L with 30 vol% Exxal 13 | 1 | Dy(III) |  | 0.5 | HCl | 0.1 |  |  |  | 22 | 60 | 1 | 0.1258925 | NO | Table S18 |  | 0.5 | CCCCCCCCN(CCCCCCCC)C(=O)COCC(=O)N(CCCCCCCC)CCCCCCCC | 295.15 | -0.9 | Isopar L | Exxal 13 | 30 | 0.3
Agile synthesis and automated, high-throughput evaluation of diglycolamides for liquid–liquid extraction of rare-earth elements | L An, Y Yao, TB Hall, F Zhao, L Qi | 2024 | https://doi.org/10.1039/D4GC01146E | 1 | CCCCCCCCN(CCCCCCCC)C(=O)COCC(=O)N(CCCCCCCC)CCCCCCCC | TODGA | 0.1 | Isopar L with 30 vol% Exxal 13 | 1 | Ho(III) |  | 0.5 | HCl | 0.1 |  |  |  | 22 | 60 | 1 | 0.1348963 | NO | Table S18 |  | 0.5 | CCCCCCCCN(CCCCCCCC)C(=O)COCC(=O)N(CCCCCCCC)CCCCCCCC | 295.15 | -0.87 | Isopar L | Exxal 13 | 30 | 0.3
Agile synthesis and automated, high-throughput evaluation of diglycolamides for liquid–liquid extraction of rare-earth elements | L An, Y Yao, TB Hall, F Zhao, L Qi | 2024 | https://doi.org/10.1039/D4GC01146E | 1 | CCCCCCCCN(CCCCCCCC)C(=O)COCC(=O)N(CCCCCCCC)CCCCCCCC | TODGA | 0.1 | Isopar L with 30 vol% Exxal 13 | 1 | Er(III) |  | 0.5 | HCl | 0.1 |  |  |  | 22 | 60 | 1 | 0.144544 | NO | Table S18 |  | 0.5 | CCCCCCCCN(CCCCCCCC)C(=O)COCC(=O)N(CCCCCCCC)CCCCCCCC | 295.15 | -0.84 | Isopar L | Exxal 13 | 30 | 0.3
Agile synthesis and automated, high-throughput evaluation of diglycolamides for liquid–liquid extraction of rare-earth elements | L An, Y Yao, TB Hall, F Zhao, L Qi | 2024 | https://doi.org/10.1039/D4GC01146E | 1 | CCCCCCCCN(CCCCCCCC)C(=O)COCC(=O)N(CCCCCCCC)CCCCCCCC | TODGA | 0.1 | Isopar L with 30 vol% Exxal 13 | 1 | Tm(III) |  | 0.5 | HCl | 0.1 |  |  |  | 22 | 60 | 1 | 0.1412538 | NO | Table S18 |  | 0.5 | CCCCCCCCN(CCCCCCCC)C(=O)COCC(=O)N(CCCCCCCC)CCCCCCCC | 295.15 | -0.85 | Isopar L | Exxal 13 | 30 | 0.3
Agile synthesis and automated, high-throughput evaluation of diglycolamides for liquid–liquid extraction of rare-earth elements | L An, Y Yao, TB Hall, F Zhao, L Qi | 2024 | https://doi.org/10.1039/D4GC01146E | 1 | CCCCCCCCN(CCCCCCCC)C(=O)COCC(=O)N(CCCCCCCC)CCCCCCCC | TODGA | 0.1 | Isopar L with 30 vol% Exxal 13 | 1 | Yb(III) |  | 0.5 | HCl | 0.1 |  |  |  | 22 | 60 | 1 | 0.144544 | NO | Table S18 |  | 0.5 | CCCCCCCCN(CCCCCCCC)C(=O)COCC(=O)N(CCCCCCCC)CCCCCCCC | 295.15 | -0.84 | Isopar L | Exxal 13 | 30 | 0.3
Agile synthesis and automated, high-throughput evaluation of diglycolamides for liquid–liquid extraction of rare-earth elements | L An, Y Yao, TB Hall, F Zhao, L Qi | 2024 | https://doi.org/10.1039/D4GC01146E | 1 | CCCCCCCCN(CCCCCCCC)C(=O)COCC(=O)N(CCCCCCCC)CCCCCCCC | TODGA | 0.1 | Isopar L with 30 vol% Exxal 13 | 1 | Lu(III) |  | 0.5 | HCl | 0.1 |  |  |  | 22 | 60 | 1 | 0.1584893 | NO | Table S18 |  | 0.5 | CCCCCCCCN(CCCCCCCC)C(=O)COCC(=O)N(CCCCCCCC)CCCCCCCC | 295.15 | -0.8 | Isopar L | Exxal 13 | 30 | 0.3
Agile synthesis and automated, high-throughput evaluation of diglycolamides for liquid–liquid extraction of rare-earth elements | L An, Y Yao, TB Hall, F Zhao, L Qi | 2024 | https://doi.org/10.1039/D4GC01146E | 1 | CCCCCCCCN(CCCCCCCC)C(=O)COCC(=O)N(CCCCCCCC)CCCCCCCC | TODGA | 0.1 | Isopar L with 30 vol% Exxal 13 | 1 | La(III) |  | 0.5 | HCl | 1.5 |  |  |  | 22 | 60 | 1 | 0.128825 | NO | Table S18 |  | 0.5 | CCCCCCCCN(CCCCCCCC)C(=O)COCC(=O)N(CCCCCCCC)CCCCCCCC | 295.15 | -0.89 | Isopar L | Exxal 13 | 30 | 0.3
Agile synthesis and automated, high-throughput evaluation of diglycolamides for liquid–liquid extraction of rare-earth elements | L An, Y Yao, TB Hall, F Zhao, L Qi | 2024 | https://doi.org/10.1039/D4GC01146E | 1 | CCCCCCCCN(CCCCCCCC)C(=O)COCC(=O)N(CCCCCCCC)CCCCCCCC | TODGA | 0.1 | Isopar L with 30 vol% Exxal 13 | 1 | Ce(III) |  | 0.5 | HCl | 1.5 |  |  |  | 22 | 60 | 1 | 0.2137962 | NO | Table S18 |  | 0.5 | CCCCCCCCN(CCCCCCCC)C(=O)COCC(=O)N(CCCCCCCC)CCCCCCCC | 295.15 | -0.67 | Isopar L | Exxal 13 | 30 | 0.3
Agile synthesis and automated, high-throughput evaluation of diglycolamides for liquid–liquid extraction of rare-earth elements | L An, Y Yao, TB Hall, F Zhao, L Qi | 2024 | https://doi.org/10.1039/D4GC01146E | 1 | CCCCCCCCN(CCCCCCCC)C(=O)COCC(=O)N(CCCCCCCC)CCCCCCCC | TODGA | 0.1 | Isopar L with 30 vol% Exxal 13 | 1 | Pr(III) |  | 0.5 | HCl | 1.5 |  |  |  | 22 | 60 | 1 | 0.2187762 | NO | Table S18 |  | 0.5 | CCCCCCCCN(CCCCCCCC)C(=O)COCC(=O)N(CCCCCCCC)CCCCCCCC | 295.15 | -0.66 | Isopar L | Exxal 13 | 30 | 0.3
Agile synthesis and automated, high-throughput evaluation of diglycolamides for liquid–liquid extraction of rare-earth elements | L An, Y Yao, TB Hall, F Zhao, L Qi | 2024 | https://doi.org/10.1039/D4GC01146E | 1 | CCCCCCCCN(CCCCCCCC)C(=O)COCC(=O)N(CCCCCCCC)CCCCCCCC | TODGA | 0.1 | Isopar L with 30 vol% Exxal 13 | 1 | Nd(III) |  | 0.5 | HCl | 1.5 |  |  |  | 22 | 60 | 1 | 0.1513561 | NO | Table S18 |  | 0.5 | CCCCCCCCN(CCCCCCCC)C(=O)COCC(=O)N(CCCCCCCC)CCCCCCCC | 295.15 | -0.82 | Isopar L | Exxal 13 | 30 | 0.3
Agile synthesis and automated, high-throughput evaluation of diglycolamides for liquid–liquid extraction of rare-earth elements | L An, Y Yao, TB Hall, F Zhao, L Qi | 2024 | https://doi.org/10.1039/D4GC01146E | 1 | CCCCCCCCN(CCCCCCCC)C(=O)COCC(=O)N(CCCCCCCC)CCCCCCCC | TODGA | 0.1 | Isopar L with 30 vol% Exxal 13 | 1 | Sm(III) |  | 0.5 | HCl | 1.5 |  |  |  | 22 | 60 | 1 | 0.5128614 | NO | Table S18 |  | 0.5 | CCCCCCCCN(CCCCCCCC)C(=O)COCC(=O)N(CCCCCCCC)CCCCCCCC | 295.15 | -0.29 | Isopar L | Exxal 13 | 30 | 0.3
Agile synthesis and automated, high-throughput evaluation of diglycolamides for liquid–liquid extraction of rare-earth elements | L An, Y Yao, TB Hall, F Zhao, L Qi | 2024 | https://doi.org/10.1039/D4GC01146E | 1 | CCCCCCCCN(CCCCCCCC)C(=O)COCC(=O)N(CCCCCCCC)CCCCCCCC | TODGA | 0.1 | Isopar L with 30 vol% Exxal 13 | 1 | Eu(III) |  | 0.5 | HCl | 1.5 |  |  |  | 22 | 60 | 1 | 0.8912509 | NO | Table S18 |  | 0.5 | CCCCCCCCN(CCCCCCCC)C(=O)COCC(=O)N(CCCCCCCC)CCCCCCCC | 295.15 | -0.05 | Isopar L | Exxal 13 | 30 | 0.3
Agile synthesis and automated, high-throughput evaluation of diglycolamides for liquid–liquid extraction of rare-earth elements | L An, Y Yao, TB Hall, F Zhao, L Qi | 2024 | https://doi.org/10.1039/D4GC01146E | 1 | CCCCCCCCN(CCCCCCCC)C(=O)COCC(=O)N(CCCCCCCC)CCCCCCCC | TODGA | 0.1 | Isopar L with 30 vol% Exxal 13 | 1 | Gd(III) |  | 0.5 | HCl | 1.5 |  |  |  | 22 | 60 | 1 | 1.174898 | NO | Table S18 |  | 0.5 | CCCCCCCCN(CCCCCCCC)C(=O)COCC(=O)N(CCCCCCCC)CCCCCCCC | 295.15 | 0.07 | Isopar L | Exxal 13 | 30 | 0.3
Agile synthesis and automated, high-throughput evaluation of diglycolamides for liquid–liquid extraction of rare-earth elements | L An, Y Yao, TB Hall, F Zhao, L Qi | 2024 | https://doi.org/10.1039/D4GC01146E | 1 | CCCCCCCCN(CCCCCCCC)C(=O)COCC(=O)N(CCCCCCCC)CCCCCCCC | TODGA | 0.1 | Isopar L with 30 vol% Exxal 13 | 1 | Tb(III) |  | 0.5 | HCl | 1.5 |  |  |  | 22 | 60 | 1 | 2.041738 | NO | Table S18 |  | 0.5 | CCCCCCCCN(CCCCCCCC)C(=O)COCC(=O)N(CCCCCCCC)CCCCCCCC | 295.15 | 0.31 | Isopar L | Exxal 13 | 30 | 0.3
Agile synthesis and automated, high-throughput evaluation of diglycolamides for liquid–liquid extraction of rare-earth elements | L An, Y Yao, TB Hall, F Zhao, L Qi | 2024 | https://doi.org/10.1039/D4GC01146E | 1 | CCCCCCCCN(CCCCCCCC)C(=O)COCC(=O)N(CCCCCCCC)CCCCCCCC | TODGA | 0.1 | Isopar L with 30 vol% Exxal 13 | 1 | Dy(III) |  | 0.5 | HCl | 1.5 |  |  |  | 22 | 60 | 1 | 3.162278 | NO | Table S18 |  | 0.5 | CCCCCCCCN(CCCCCCCC)C(=O)COCC(=O)N(CCCCCCCC)CCCCCCCC | 295.15 | 0.5 | Isopar L | Exxal 13 | 30 | 0.3
Agile synthesis and automated, high-throughput evaluation of diglycolamides for liquid–liquid extraction of rare-earth elements | L An, Y Yao, TB Hall, F Zhao, L Qi | 2024 | https://doi.org/10.1039/D4GC01146E | 1 | CCCCCCCCN(CCCCCCCC)C(=O)COCC(=O)N(CCCCCCCC)CCCCCCCC | TODGA | 0.1 | Isopar L with 30 vol% Exxal 13 | 1 | Ho(III) |  | 0.5 | HCl | 1.5 |  |  |  | 22 | 60 | 1 | 4.466836 | NO | Table S18 |  | 0.5 | CCCCCCCCN(CCCCCCCC)C(=O)COCC(=O)N(CCCCCCCC)CCCCCCCC | 295.15 | 0.65 | Isopar L | Exxal 13 | 30 | 0.3
Agile synthesis and automated, high-throughput evaluation of diglycolamides for liquid–liquid extraction of rare-earth elements | L An, Y Yao, TB Hall, F Zhao, L Qi | 2024 | https://doi.org/10.1039/D4GC01146E | 1 | CCCCCCCCN(CCCCCCCC)C(=O)COCC(=O)N(CCCCCCCC)CCCCCCCC | TODGA | 0.1 | Isopar L with 30 vol% Exxal 13 | 1 | Er(III) |  | 0.5 | HCl | 1.5 |  |  |  | 22 | 60 | 1 | 5.495409 | NO | Table S18 |  | 0.5 | CCCCCCCCN(CCCCCCCC)C(=O)COCC(=O)N(CCCCCCCC)CCCCCCCC | 295.15 | 0.74 | Isopar L | Exxal 13 | 30 | 0.3
Agile synthesis and automated, high-throughput evaluation of diglycolamides for liquid–liquid extraction of rare-earth elements | L An, Y Yao, TB Hall, F Zhao, L Qi | 2024 | https://doi.org/10.1039/D4GC01146E | 1 | CCCCCCCCN(CCCCCCCC)C(=O)COCC(=O)N(CCCCCCCC)CCCCCCCC | TODGA | 0.1 | Isopar L with 30 vol% Exxal 13 | 1 | Tm(III) |  | 0.5 | HCl | 1.5 |  |  |  | 22 | 60 | 1 | 5.370318 | NO | Table S18 |  | 0.5 | CCCCCCCCN(CCCCCCCC)C(=O)COCC(=O)N(CCCCCCCC)CCCCCCCC | 295.15 | 0.73 | Isopar L | Exxal 13 | 30 | 0.3
Agile synthesis and automated, high-throughput evaluation of diglycolamides for liquid–liquid extraction of rare-earth elements | L An, Y Yao, TB Hall, F Zhao, L Qi | 2024 | https://doi.org/10.1039/D4GC01146E | 1 | CCCCCCCCN(CCCCCCCC)C(=O)COCC(=O)N(CCCCCCCC)CCCCCCCC | TODGA | 0.1 | Isopar L with 30 vol% Exxal 13 | 1 | Yb(III) |  | 0.5 | HCl | 1.5 |  |  |  | 22 | 60 | 1 | 5.754399 | NO | Table S18 |  | 0.5 | CCCCCCCCN(CCCCCCCC)C(=O)COCC(=O)N(CCCCCCCC)CCCCCCCC | 295.15 | 0.76 | Isopar L | Exxal 13 | 30 | 0.3
Agile synthesis and automated, high-throughput evaluation of diglycolamides for liquid–liquid extraction of rare-earth elements | L An, Y Yao, TB Hall, F Zhao, L Qi | 2024 | https://doi.org/10.1039/D4GC01146E | 1 | CCCCCCCCN(CCCCCCCC)C(=O)COCC(=O)N(CCCCCCCC)CCCCCCCC | TODGA | 0.1 | Isopar L with 30 vol% Exxal 13 | 1 | Lu(III) |  | 0.5 | HCl | 1.5 |  |  |  | 22 | 60 | 1 | 6.606934 | NO | Table S18 |  | 0.5 | CCCCCCCCN(CCCCCCCC)C(=O)COCC(=O)N(CCCCCCCC)CCCCCCCC | 295.15 | 0.82 | Isopar L | Exxal 13 | 30 | 0.3
Agile synthesis and automated, high-throughput evaluation of diglycolamides for liquid–liquid extraction of rare-earth elements | L An, Y Yao, TB Hall, F Zhao, L Qi | 2024 | https://doi.org/10.1039/D4GC01146E | 1 | CCCCCCCCN(CCCCCCCC)C(=O)COCC(=O)N(CCCCCCCC)CCCCCCCC | TODGA | 0.1 | Isopar L with 30 vol% Exxal 13 | 1 | La(III) |  | 0.5 | HCl | 3 |  |  |  | 22 | 60 | 1 | 0.1513561 | NO | Table S18 |  | 0.5 | CCCCCCCCN(CCCCCCCC)C(=O)COCC(=O)N(CCCCCCCC)CCCCCCCC | 295.15 | -0.82 | Isopar L | Exxal 13 | 30 | 0.3
Agile synthesis and automated, high-throughput evaluation of diglycolamides for liquid–liquid extraction of rare-earth elements | L An, Y Yao, TB Hall, F Zhao, L Qi | 2024 | https://doi.org/10.1039/D4GC01146E | 1 | CCCCCCCCN(CCCCCCCC)C(=O)COCC(=O)N(CCCCCCCC)CCCCCCCC | TODGA | 0.1 | Isopar L with 30 vol% Exxal 13 | 1 | Ce(III) |  | 0.5 | HCl | 3 |  |  |  | 22 | 60 | 1 | 0.4677351 | NO | Table S18 |  | 0.5 | CCCCCCCCN(CCCCCCCC)C(=O)COCC(=O)N(CCCCCCCC)CCCCCCCC | 295.15 | -0.33 | Isopar L | Exxal 13 | 30 | 0.3
Agile synthesis and automated, high-throughput evaluation of diglycolamides for liquid–liquid extraction of rare-earth elements | L An, Y Yao, TB Hall, F Zhao, L Qi | 2024 | https://doi.org/10.1039/D4GC01146E | 1 | CCCCCCCCN(CCCCCCCC)C(=O)COCC(=O)N(CCCCCCCC)CCCCCCCC | TODGA | 0.1 | Isopar L with 30 vol% Exxal 13 | 1 | Pr(III) |  | 0.5 | HCl | 3 |  |  |  | 22 | 60 | 1 | 1.148154 | NO | Table S18 |  | 0.5 | CCCCCCCCN(CCCCCCCC)C(=O)COCC(=O)N(CCCCCCCC)CCCCCCCC | 295.15 | 0.06 | Isopar L | Exxal 13 | 30 | 0.3
Agile synthesis and automated, high-throughput evaluation of diglycolamides for liquid–liquid extraction of rare-earth elements | L An, Y Yao, TB Hall, F Zhao, L Qi | 2024 | https://doi.org/10.1039/D4GC01146E | 1 | CCCCCCCCN(CCCCCCCC)C(=O)COCC(=O)N(CCCCCCCC)CCCCCCCC | TODGA | 0.1 | Isopar L with 30 vol% Exxal 13 | 1 | Nd(III) |  | 0.5 | HCl | 3 |  |  |  | 22 | 60 | 1 | 1.318257 | NO | Table S18 |  | 0.5 | CCCCCCCCN(CCCCCCCC)C(=O)COCC(=O)N(CCCCCCCC)CCCCCCCC | 295.15 | 0.12 | Isopar L | Exxal 13 | 30 | 0.3
Agile synthesis and automated, high-throughput evaluation of diglycolamides for liquid–liquid extraction of rare-earth elements | L An, Y Yao, TB Hall, F Zhao, L Qi | 2024 | https://doi.org/10.1039/D4GC01146E | 1 | CCCCCCCCN(CCCCCCCC)C(=O)COCC(=O)N(CCCCCCCC)CCCCCCCC | TODGA | 0.1 | Isopar L with 30 vol% Exxal 13 | 1 | Sm(III) |  | 0.5 | HCl | 3 |  |  |  | 22 | 60 | 1 | 11.74898 | NO | Table S18 |  | 0.5 | CCCCCCCCN(CCCCCCCC)C(=O)COCC(=O)N(CCCCCCCC)CCCCCCCC | 295.15 | 1.07 | Isopar L | Exxal 13 | 30 | 0.3
Agile synthesis and automated, high-throughput evaluation of diglycolamides for liquid–liquid extraction of rare-earth elements | L An, Y Yao, TB Hall, F Zhao, L Qi | 2024 | https://doi.org/10.1039/D4GC01146E | 1 | CCCCCCCCN(CCCCCCCC)C(=O)COCC(=O)N(CCCCCCCC)CCCCCCCC | TODGA | 0.1 | Isopar L with 30 vol% Exxal 13 | 1 | Eu(III) |  | 0.5 | HCl | 3 |  |  |  | 22 | 60 | 1 | 22.90868 | NO | Table S18 |  | 0.5 | CCCCCCCCN(CCCCCCCC)C(=O)COCC(=O)N(CCCCCCCC)CCCCCCCC | 295.15 | 1.36 | Isopar L | Exxal 13 | 30 | 0.3
Agile synthesis and automated, high-throughput evaluation of diglycolamides for liquid–liquid extraction of rare-earth elements | L An, Y Yao, TB Hall, F Zhao, L Qi | 2024 | https://doi.org/10.1039/D4GC01146E | 1 | CCCCCCCCN(CCCCCCCC)C(=O)COCC(=O)N(CCCCCCCC)CCCCCCCC | TODGA | 0.1 | Isopar L with 30 vol% Exxal 13 | 1 | Gd(III) |  | 0.5 | HCl | 3 |  |  |  | 22 | 60 | 1 | 31.62278 | NO | Table S18 |  | 0.5 | CCCCCCCCN(CCCCCCCC)C(=O)COCC(=O)N(CCCCCCCC)CCCCCCCC | 295.15 | 1.5 | Isopar L | Exxal 13 | 30 | 0.3
Agile synthesis and automated, high-throughput evaluation of diglycolamides for liquid–liquid extraction of rare-earth elements | L An, Y Yao, TB Hall, F Zhao, L Qi | 2024 | https://doi.org/10.1039/D4GC01146E | 1 | CCCCCCCCN(CCCCCCCC)C(=O)COCC(=O)N(CCCCCCCC)CCCCCCCC | TODGA | 0.1 | Isopar L with 30 vol% Exxal 13 | 1 | Tb(III) |  | 0.5 | HCl | 3 |  |  |  | 22 | 60 | 1 | 58.88437 | NO | Table S18 |  | 0.5 | CCCCCCCCN(CCCCCCCC)C(=O)COCC(=O)N(CCCCCCCC)CCCCCCCC | 295.15 | 1.77 | Isopar L | Exxal 13 | 30 | 0.3
Agile synthesis and automated, high-throughput evaluation of diglycolamides for liquid–liquid extraction of rare-earth elements | L An, Y Yao, TB Hall, F Zhao, L Qi | 2024 | https://doi.org/10.1039/D4GC01146E | 1 | CCCCCCCCN(CCCCCCCC)C(=O)COCC(=O)N(CCCCCCCC)CCCCCCCC | TODGA | 0.1 | Isopar L with 30 vol% Exxal 13 | 1 | Dy(III) |  | 0.5 | HCl | 3 |  |  |  | 22 | 60 | 1 | 93.32543 | NO | Table S18 |  | 0.5 | CCCCCCCCN(CCCCCCCC)C(=O)COCC(=O)N(CCCCCCCC)CCCCCCCC | 295.15 | 1.97 | Isopar L | Exxal 13 | 30 | 0.3
Agile synthesis and automated, high-throughput evaluation of diglycolamides for liquid–liquid extraction of rare-earth elements | L An, Y Yao, TB Hall, F Zhao, L Qi | 2024 | https://doi.org/10.1039/D4GC01146E | 1 | CCCCCCCCN(CCCCCCCC)C(=O)COCC(=O)N(CCCCCCCC)CCCCCCCC | TODGA | 0.1 | Isopar L with 30 vol% Exxal 13 | 1 | Ho(III) |  | 0.5 | HCl | 3 |  |  |  | 22 | 60 | 1 | 144.544 | NO | Table S18 |  | 0.5 | CCCCCCCCN(CCCCCCCC)C(=O)COCC(=O)N(CCCCCCCC)CCCCCCCC | 295.15 | 2.16 | Isopar L | Exxal 13 | 30 | 0.3
Agile synthesis and automated, high-throughput evaluation of diglycolamides for liquid–liquid extraction of rare-earth elements | L An, Y Yao, TB Hall, F Zhao, L Qi | 2024 | https://doi.org/10.1039/D4GC01146E | 1 | CCCCCCCCN(CCCCCCCC)C(=O)COCC(=O)N(CCCCCCCC)CCCCCCCC | TODGA | 0.1 | Isopar L with 30 vol% Exxal 13 | 1 | Er(III) |  | 0.5 | HCl | 3 |  |  |  | 22 | 60 | 1 | 173.7801 | NO | Table S18 |  | 0.5 | CCCCCCCCN(CCCCCCCC)C(=O)COCC(=O)N(CCCCCCCC)CCCCCCCC | 295.15 | 2.24 | Isopar L | Exxal 13 | 30 | 0.3
Agile synthesis and automated, high-throughput evaluation of diglycolamides for liquid–liquid extraction of rare-earth elements | L An, Y Yao, TB Hall, F Zhao, L Qi | 2024 | https://doi.org/10.1039/D4GC01146E | 1 | CCCCCCCCN(CCCCCCCC)C(=O)COCC(=O)N(CCCCCCCC)CCCCCCCC | TODGA | 0.1 | Isopar L with 30 vol% Exxal 13 | 1 | Tm(III) |  | 0.5 | HCl | 3 |  |  |  | 22 | 60 | 1 | 169.8244 | NO | Table S18 |  | 0.5 | CCCCCCCCN(CCCCCCCC)C(=O)COCC(=O)N(CCCCCCCC)CCCCCCCC | 295.15 | 2.23 | Isopar L | Exxal 13 | 30 | 0.3
Agile synthesis and automated, high-throughput evaluation of diglycolamides for liquid–liquid extraction of rare-earth elements | L An, Y Yao, TB Hall, F Zhao, L Qi | 2024 | https://doi.org/10.1039/D4GC01146E | 1 | CCCCCCCCN(CCCCCCCC)C(=O)COCC(=O)N(CCCCCCCC)CCCCCCCC | TODGA | 0.1 | Isopar L with 30 vol% Exxal 13 | 1 | Yb(III) |  | 0.5 | HCl | 3 |  |  |  | 22 | 60 | 1 | 204.1738 | NO | Table S18 |  | 0.5 | CCCCCCCCN(CCCCCCCC)C(=O)COCC(=O)N(CCCCCCCC)CCCCCCCC | 295.15 | 2.31 | Isopar L | Exxal 13 | 30 | 0.3
Agile synthesis and automated, high-throughput evaluation of diglycolamides for liquid–liquid extraction of rare-earth elements | L An, Y Yao, TB Hall, F Zhao, L Qi | 2024 | https://doi.org/10.1039/D4GC01146E | 1 | CCCCCCCCN(CCCCCCCC)C(=O)COCC(=O)N(CCCCCCCC)CCCCCCCC | TODGA | 0.1 | Isopar L with 30 vol% Exxal 13 | 1 | Lu(III) |  | 0.5 | HCl | 3 |  |  |  | 22 | 60 | 1 | 186.2087 | NO | Table S18 |  | 0.5 | CCCCCCCCN(CCCCCCCC)C(=O)COCC(=O)N(CCCCCCCC)CCCCCCCC | 295.15 | 2.27 | Isopar L | Exxal 13 | 30 | 0.3
Agile synthesis and automated, high-throughput evaluation of diglycolamides for liquid–liquid extraction of rare-earth elements | L An, Y Yao, TB Hall, F Zhao, L Qi | 2024 | https://doi.org/10.1039/D4GC01146E | 1 | CCCCCCCCN(CCCCCCCC)C(=O)COCC(=O)N(CCCCCCCC)CCCCCCCC | TODGA | 0.1 | Isopar L with 30 vol% Exxal 13 | 1 | La(III) |  | 0.5 | HCl | 3 |  |  |  | 22 | 60 | 1 | 0.1513561 | NO | Table S20 |  | 0.5 | CCCCCCCCN(CCCCCCCC)C(=O)COCC(=O)N(CCCCCCCC)CCCCCCCC | 295.15 | -0.82 | Isopar L | Exxal 13 | 30 | 0.3
Agile synthesis and automated, high-throughput evaluation of diglycolamides for liquid–liquid extraction of rare-earth elements | L An, Y Yao, TB Hall, F Zhao, L Qi | 2024 | https://doi.org/10.1039/D4GC01146E | 1 | CCCCCCCCN(CCCCCCCC)C(=O)COCC(=O)N(CCCCCCCC)CCCCCCCC | TODGA | 0.1 | Isopar L with 30 vol% Exxal 13 | 1 | Ce(III) |  | 0.5 | HCl | 3 |  |  |  | 22 | 60 | 1 | 0.4677351 | NO | Table S20 |  | 0.5 | CCCCCCCCN(CCCCCCCC)C(=O)COCC(=O)N(CCCCCCCC)CCCCCCCC | 295.15 | -0.33 | Isopar L | Exxal 13 | 30 | 0.3
Agile synthesis and automated, high-throughput evaluation of diglycolamides for liquid–liquid extraction of rare-earth elements | L An, Y Yao, TB Hall, F Zhao, L Qi | 2024 | https://doi.org/10.1039/D4GC01146E | 1 | CCCCCCCCN(CCCCCCCC)C(=O)COCC(=O)N(CCCCCCCC)CCCCCCCC | TODGA | 0.1 | Isopar L with 30 vol% Exxal 13 | 1 | Pr(III) |  | 0.5 | HCl | 3 |  |  |  | 22 | 60 | 1 | 1.148154 | NO | Table S20 |  | 0.5 | CCCCCCCCN(CCCCCCCC)C(=O)COCC(=O)N(CCCCCCCC)CCCCCCCC | 295.15 | 0.06 | Isopar L | Exxal 13 | 30 | 0.3
Agile synthesis and automated, high-throughput evaluation of diglycolamides for liquid–liquid extraction of rare-earth elements | L An, Y Yao, TB Hall, F Zhao, L Qi | 2024 | https://doi.org/10.1039/D4GC01146E | 1 | CCCCCCCCN(CCCCCCCC)C(=O)COCC(=O)N(CCCCCCCC)CCCCCCCC | TODGA | 0.1 | Isopar L with 30 vol% Exxal 13 | 1 | Nd(III) |  | 0.5 | HCl | 3 |  |  |  | 22 | 60 | 1 | 1.318257 | NO | Table S20 |  | 0.5 | CCCCCCCCN(CCCCCCCC)C(=O)COCC(=O)N(CCCCCCCC)CCCCCCCC | 295.15 | 0.12 | Isopar L | Exxal 13 | 30 | 0.3
Agile synthesis and automated, high-throughput evaluation of diglycolamides for liquid–liquid extraction of rare-earth elements | L An, Y Yao, TB Hall, F Zhao, L Qi | 2024 | https://doi.org/10.1039/D4GC01146E | 1 | CCCCCCCCN(CCCCCCCC)C(=O)COCC(=O)N(CCCCCCCC)CCCCCCCC | TODGA | 0.1 | Isopar L with 30 vol% Exxal 13 | 1 | Sm(III) |  | 0.5 | HCl | 3 |  |  |  | 22 | 60 | 1 | 11.74898 | NO | Table S20 |  | 0.5 | CCCCCCCCN(CCCCCCCC)C(=O)COCC(=O)N(CCCCCCCC)CCCCCCCC | 295.15 | 1.07 | Isopar L | Exxal 13 | 30 | 0.3
Agile synthesis and automated, high-throughput evaluation of diglycolamides for liquid–liquid extraction of rare-earth elements | L An, Y Yao, TB Hall, F Zhao, L Qi | 2024 | https://doi.org/10.1039/D4GC01146E | 1 | CCCCCCCCN(CCCCCCCC)C(=O)COCC(=O)N(CCCCCCCC)CCCCCCCC | TODGA | 0.1 | Isopar L with 30 vol% Exxal 13 | 1 | Eu(III) |  | 0.5 | HCl | 3 |  |  |  | 22 | 60 | 1 | 22.90868 | NO | Table S20 |  | 0.5 | CCCCCCCCN(CCCCCCCC)C(=O)COCC(=O)N(CCCCCCCC)CCCCCCCC | 295.15 | 1.36 | Isopar L | Exxal 13 | 30 | 0.3
Agile synthesis and automated, high-throughput evaluation of diglycolamides for liquid–liquid extraction of rare-earth elements | L An, Y Yao, TB Hall, F Zhao, L Qi | 2024 | https://doi.org/10.1039/D4GC01146E | 1 | CCCCCCCCN(CCCCCCCC)C(=O)COCC(=O)N(CCCCCCCC)CCCCCCCC | TODGA | 0.1 | Isopar L with 30 vol% Exxal 13 | 1 | Gd(III) |  | 0.5 | HCl | 3 |  |  |  | 22 | 60 | 1 | 31.62278 | NO | Table S20 |  | 0.5 | CCCCCCCCN(CCCCCCCC)C(=O)COCC(=O)N(CCCCCCCC)CCCCCCCC | 295.15 | 1.5 | Isopar L | Exxal 13 | 30 | 0.3
Agile synthesis and automated, high-throughput evaluation of diglycolamides for liquid–liquid extraction of rare-earth elements | L An, Y Yao, TB Hall, F Zhao, L Qi | 2024 | https://doi.org/10.1039/D4GC01146E | 1 | CCCCCCCCN(CCCCCCCC)C(=O)COCC(=O)N(CCCCCCCC)CCCCCCCC | TODGA | 0.1 | Isopar L with 30 vol% Exxal 13 | 1 | Tb(III) |  | 0.5 | HCl | 3 |  |  |  | 22 | 60 | 1 | 58.88437 | NO | Table S20 |  | 0.5 | CCCCCCCCN(CCCCCCCC)C(=O)COCC(=O)N(CCCCCCCC)CCCCCCCC | 295.15 | 1.77 | Isopar L | Exxal 13 | 30 | 0.3
Agile synthesis and automated, high-throughput evaluation of diglycolamides for liquid–liquid extraction of rare-earth elements | L An, Y Yao, TB Hall, F Zhao, L Qi | 2024 | https://doi.org/10.1039/D4GC01146E | 1 | CCCCCCCCN(CCCCCCCC)C(=O)COCC(=O)N(CCCCCCCC)CCCCCCCC | TODGA | 0.1 | Isopar L with 30 vol% Exxal 13 | 1 | Dy(III) |  | 0.5 | HCl | 3 |  |  |  | 22 | 60 | 1 | 93.32543 | NO | Table S20 |  | 0.5 | CCCCCCCCN(CCCCCCCC)C(=O)COCC(=O)N(CCCCCCCC)CCCCCCCC | 295.15 | 1.97 | Isopar L | Exxal 13 | 30 | 0.3
Agile synthesis and automated, high-throughput evaluation of diglycolamides for liquid–liquid extraction of rare-earth elements | L An, Y Yao, TB Hall, F Zhao, L Qi | 2024 | https://doi.org/10.1039/D4GC01146E | 1 | CCCCCCCCN(CCCCCCCC)C(=O)COCC(=O)N(CCCCCCCC)CCCCCCCC | TODGA | 0.1 | Isopar L with 30 vol% Exxal 13 | 1 | Ho(III) |  | 0.5 | HCl | 3 |  |  |  | 22 | 60 | 1 | 144.544 | NO | Table S20 |  | 0.5 | CCCCCCCCN(CCCCCCCC)C(=O)COCC(=O)N(CCCCCCCC)CCCCCCCC | 295.15 | 2.16 | Isopar L | Exxal 13 | 30 | 0.3
Agile synthesis and automated, high-throughput evaluation of diglycolamides for liquid–liquid extraction of rare-earth elements | L An, Y Yao, TB Hall, F Zhao, L Qi | 2024 | https://doi.org/10.1039/D4GC01146E | 1 | CCCCCCCCN(CCCCCCCC)C(=O)COCC(=O)N(CCCCCCCC)CCCCCCCC | TODGA | 0.1 | Isopar L with 30 vol% Exxal 13 | 1 | Er(III) |  | 0.5 | HCl | 3 |  |  |  | 22 | 60 | 1 | 173.7801 | NO | Table S20 |  | 0.5 | CCCCCCCCN(CCCCCCCC)C(=O)COCC(=O)N(CCCCCCCC)CCCCCCCC | 295.15 | 2.24 | Isopar L | Exxal 13 | 30 | 0.3
Agile synthesis and automated, high-throughput evaluation of diglycolamides for liquid–liquid extraction of rare-earth elements | L An, Y Yao, TB Hall, F Zhao, L Qi | 2024 | https://doi.org/10.1039/D4GC01146E | 1 | CCCCCCCCN(CCCCCCCC)C(=O)COCC(=O)N(CCCCCCCC)CCCCCCCC | TODGA | 0.1 | Isopar L with 30 vol% Exxal 13 | 1 | Tm(III) |  | 0.5 | HCl | 3 |  |  |  | 22 | 60 | 1 | 169.8244 | NO | Table S20 |  | 0.5 | CCCCCCCCN(CCCCCCCC)C(=O)COCC(=O)N(CCCCCCCC)CCCCCCCC | 295.15 | 2.23 | Isopar L | Exxal 13 | 30 | 0.3
Agile synthesis and automated, high-throughput evaluation of diglycolamides for liquid–liquid extraction of rare-earth elements | L An, Y Yao, TB Hall, F Zhao, L Qi | 2024 | https://doi.org/10.1039/D4GC01146E | 1 | CCCCCCCCN(CCCCCCCC)C(=O)COCC(=O)N(CCCCCCCC)CCCCCCCC | TODGA | 0.1 | Isopar L with 30 vol% Exxal 13 | 1 | Yb(III) |  | 0.5 | HCl | 3 |  |  |  | 22 | 60 | 1 | 204.1738 | NO | Table S20 |  | 0.5 | CCCCCCCCN(CCCCCCCC)C(=O)COCC(=O)N(CCCCCCCC)CCCCCCCC | 295.15 | 2.31 | Isopar L | Exxal 13 | 30 | 0.3
Agile synthesis and automated, high-throughput evaluation of diglycolamides for liquid–liquid extraction of rare-earth elements | L An, Y Yao, TB Hall, F Zhao, L Qi | 2024 | https://doi.org/10.1039/D4GC01146E | 1 | CCCCCCCCN(CCCCCCCC)C(=O)COCC(=O)N(CCCCCCCC)CCCCCCCC | TODGA | 0.1 | Isopar L with 30 vol% Exxal 13 | 1 | Lu(III) |  | 0.5 | HCl | 3 |  |  |  | 22 | 60 | 1 | 186.2087 | NO | Table S20 |  | 0.5 | CCCCCCCCN(CCCCCCCC)C(=O)COCC(=O)N(CCCCCCCC)CCCCCCCC | 295.15 | 2.27 | Isopar L | Exxal 13 | 30 | 0.3
Agile synthesis and automated, high-throughput evaluation of diglycolamides for liquid–liquid extraction of rare-earth elements | L An, Y Yao, TB Hall, F Zhao, L Qi | 2024 | https://doi.org/10.1039/D4GC01146E | 1 | CCCCC(CC)CN(CC(CC)CCCC)C(=O)COCC(=O)N(CC(CC)CCCC)CC(CC)CCCC | T2EHDGA | 0.1 | Isopar L with 30 vol% Exxal 13 | 1 | La(III) |  | 0.5 | HCl | 3 |  |  |  | 22 | 60 | 1 | 0.03388442 | NO | Table S20 |  | 0.5 | CCCCC(CC)CN(CC(CC)CCCC)C(=O)COCC(=O)N(CC(CC)CCCC)CC(CC)CCCC | 295.15 | -1.47 | Isopar L | Exxal 13 | 30 | 0.3
Agile synthesis and automated, high-throughput evaluation of diglycolamides for liquid–liquid extraction of rare-earth elements | L An, Y Yao, TB Hall, F Zhao, L Qi | 2024 | https://doi.org/10.1039/D4GC01146E | 1 | CCCCC(CC)CN(CC(CC)CCCC)C(=O)COCC(=O)N(CC(CC)CCCC)CC(CC)CCCC | T2EHDGA | 0.1 | Isopar L with 30 vol% Exxal 13 | 1 | Ce(III) |  | 0.5 | HCl | 3 |  |  |  | 22 | 60 | 1 | 0.05623413 | NO | Table S20 |  | 0.5 | CCCCC(CC)CN(CC(CC)CCCC)C(=O)COCC(=O)N(CC(CC)CCCC)CC(CC)CCCC | 295.15 | -1.25 | Isopar L | Exxal 13 | 30 | 0.3
Agile synthesis and automated, high-throughput evaluation of diglycolamides for liquid–liquid extraction of rare-earth elements | L An, Y Yao, TB Hall, F Zhao, L Qi | 2024 | https://doi.org/10.1039/D4GC01146E | 1 | CCCCC(CC)CN(CC(CC)CCCC)C(=O)COCC(=O)N(CC(CC)CCCC)CC(CC)CCCC | T2EHDGA | 0.1 | Isopar L with 30 vol% Exxal 13 | 1 | Pr(III) |  | 0.5 | HCl | 3 |  |  |  | 22 | 60 | 1 | 0.0616595 | NO | Table S20 |  | 0.5 | CCCCC(CC)CN(CC(CC)CCCC)C(=O)COCC(=O)N(CC(CC)CCCC)CC(CC)CCCC | 295.15 | -1.21 | Isopar L | Exxal 13 | 30 | 0.3
Agile synthesis and automated, high-throughput evaluation of diglycolamides for liquid–liquid extraction of rare-earth elements | L An, Y Yao, TB Hall, F Zhao, L Qi | 2024 | https://doi.org/10.1039/D4GC01146E | 1 | CCCCC(CC)CN(CC(CC)CCCC)C(=O)COCC(=O)N(CC(CC)CCCC)CC(CC)CCCC | T2EHDGA | 0.1 | Isopar L with 30 vol% Exxal 13 | 1 | Nd(III) |  | 0.5 | HCl | 3 |  |  |  | 22 | 60 | 1 | 0.05128614 | NO | Table S20 |  | 0.5 | CCCCC(CC)CN(CC(CC)CCCC)C(=O)COCC(=O)N(CC(CC)CCCC)CC(CC)CCCC | 295.15 | -1.29 | Isopar L | Exxal 13 | 30 | 0.3
Agile synthesis and automated, high-throughput evaluation of diglycolamides for liquid–liquid extraction of rare-earth elements | L An, Y Yao, TB Hall, F Zhao, L Qi | 2024 | https://doi.org/10.1039/D4GC01146E | 1 | CCCCC(CC)CN(CC(CC)CCCC)C(=O)COCC(=O)N(CC(CC)CCCC)CC(CC)CCCC | T2EHDGA | 0.1 | Isopar L with 30 vol% Exxal 13 | 1 | Sm(III) |  | 0.5 | HCl | 3 |  |  |  | 22 | 60 | 1 | 0.1023293 | NO | Table S20 |  | 0.5 | CCCCC(CC)CN(CC(CC)CCCC)C(=O)COCC(=O)N(CC(CC)CCCC)CC(CC)CCCC | 295.15 | -0.99 | Isopar L | Exxal 13 | 30 | 0.3
Agile synthesis and automated, high-throughput evaluation of diglycolamides for liquid–liquid extraction of rare-earth elements | L An, Y Yao, TB Hall, F Zhao, L Qi | 2024 | https://doi.org/10.1039/D4GC01146E | 1 | CCCCC(CC)CN(CC(CC)CCCC)C(=O)COCC(=O)N(CC(CC)CCCC)CC(CC)CCCC | T2EHDGA | 0.1 | Isopar L with 30 vol% Exxal 13 | 1 | Eu(III) |  | 0.5 | HCl | 3 |  |  |  | 22 | 60 | 1 | 0.1318257 | NO | Table S20 |  | 0.5 | CCCCC(CC)CN(CC(CC)CCCC)C(=O)COCC(=O)N(CC(CC)CCCC)CC(CC)CCCC | 295.15 | -0.88 | Isopar L | Exxal 13 | 30 | 0.3
Agile synthesis and automated, high-throughput evaluation of diglycolamides for liquid–liquid extraction of rare-earth elements | L An, Y Yao, TB Hall, F Zhao, L Qi | 2024 | https://doi.org/10.1039/D4GC01146E | 1 | CCCCC(CC)CN(CC(CC)CCCC)C(=O)COCC(=O)N(CC(CC)CCCC)CC(CC)CCCC | T2EHDGA | 0.1 | Isopar L with 30 vol% Exxal 13 | 1 | Gd(III) |  | 0.5 | HCl | 3 |  |  |  | 22 | 60 | 1 | 0.1412538 | NO | Table S20 |  | 0.5 | CCCCC(CC)CN(CC(CC)CCCC)C(=O)COCC(=O)N(CC(CC)CCCC)CC(CC)CCCC | 295.15 | -0.85 | Isopar L | Exxal 13 | 30 | 0.3
Agile synthesis and automated, high-throughput evaluation of diglycolamides for liquid–liquid extraction of rare-earth elements | L An, Y Yao, TB Hall, F Zhao, L Qi | 2024 | https://doi.org/10.1039/D4GC01146E | 1 | CCCCC(CC)CN(CC(CC)CCCC)C(=O)COCC(=O)N(CC(CC)CCCC)CC(CC)CCCC | T2EHDGA | 0.1 | Isopar L with 30 vol% Exxal 13 | 1 | Tb(III) |  | 0.5 | HCl | 3 |  |  |  | 22 | 60 | 1 | 0.1905461 | NO | Table S20 |  | 0.5 | CCCCC(CC)CN(CC(CC)CCCC)C(=O)COCC(=O)N(CC(CC)CCCC)CC(CC)CCCC | 295.15 | -0.72 | Isopar L | Exxal 13 | 30 | 0.3
Agile synthesis and automated, high-throughput evaluation of diglycolamides for liquid–liquid extraction of rare-earth elements | L An, Y Yao, TB Hall, F Zhao, L Qi | 2024 | https://doi.org/10.1039/D4GC01146E | 1 | CCCCC(CC)CN(CC(CC)CCCC)C(=O)COCC(=O)N(CC(CC)CCCC)CC(CC)CCCC | T2EHDGA | 0.1 | Isopar L with 30 vol% Exxal 13 | 1 | Dy(III) |  | 0.5 | HCl | 3 |  |  |  | 22 | 60 | 1 | 0.2290868 | NO | Table S20 |  | 0.5 | CCCCC(CC)CN(CC(CC)CCCC)C(=O)COCC(=O)N(CC(CC)CCCC)CC(CC)CCCC | 295.15 | -0.64 | Isopar L | Exxal 13 | 30 | 0.3
Agile synthesis and automated, high-throughput evaluation of diglycolamides for liquid–liquid extraction of rare-earth elements | L An, Y Yao, TB Hall, F Zhao, L Qi | 2024 | https://doi.org/10.1039/D4GC01146E | 1 | CCCCC(CC)CN(CC(CC)CCCC)C(=O)COCC(=O)N(CC(CC)CCCC)CC(CC)CCCC | T2EHDGA | 0.1 | Isopar L with 30 vol% Exxal 13 | 1 | Ho(III) |  | 0.5 | HCl | 3 |  |  |  | 22 | 60 | 1 | 0.2630268 | NO | Table S20 |  | 0.5 | CCCCC(CC)CN(CC(CC)CCCC)C(=O)COCC(=O)N(CC(CC)CCCC)CC(CC)CCCC | 295.15 | -0.58 | Isopar L | Exxal 13 | 30 | 0.3
Agile synthesis and automated, high-throughput evaluation of diglycolamides for liquid–liquid extraction of rare-earth elements | L An, Y Yao, TB Hall, F Zhao, L Qi | 2024 | https://doi.org/10.1039/D4GC01146E | 1 | CCCCC(CC)CN(CC(CC)CCCC)C(=O)COCC(=O)N(CC(CC)CCCC)CC(CC)CCCC | T2EHDGA | 0.1 | Isopar L with 30 vol% Exxal 13 | 1 | Er(III) |  | 0.5 | HCl | 3 |  |  |  | 22 | 60 | 1 | 0.2630268 | NO | Table S20 |  | 0.5 | CCCCC(CC)CN(CC(CC)CCCC)C(=O)COCC(=O)N(CC(CC)CCCC)CC(CC)CCCC | 295.15 | -0.58 | Isopar L | Exxal 13 | 30 | 0.3
Agile synthesis and automated, high-throughput evaluation of diglycolamides for liquid–liquid extraction of rare-earth elements | L An, Y Yao, TB Hall, F Zhao, L Qi | 2024 | https://doi.org/10.1039/D4GC01146E | 1 | CCCCC(CC)CN(CC(CC)CCCC)C(=O)COCC(=O)N(CC(CC)CCCC)CC(CC)CCCC | T2EHDGA | 0.1 | Isopar L with 30 vol% Exxal 13 | 1 | Tm(III) |  | 0.5 | HCl | 3 |  |  |  | 22 | 60 | 1 | 0.2344229 | NO | Table S20 |  | 0.5 | CCCCC(CC)CN(CC(CC)CCCC)C(=O)COCC(=O)N(CC(CC)CCCC)CC(CC)CCCC | 295.15 | -0.63 | Isopar L | Exxal 13 | 30 | 0.3
Agile synthesis and automated, high-throughput evaluation of diglycolamides for liquid–liquid extraction of rare-earth elements | L An, Y Yao, TB Hall, F Zhao, L Qi | 2024 | https://doi.org/10.1039/D4GC01146E | 1 | CCCCC(CC)CN(CC(CC)CCCC)C(=O)COCC(=O)N(CC(CC)CCCC)CC(CC)CCCC | T2EHDGA | 0.1 | Isopar L with 30 vol% Exxal 13 | 1 | Yb(III) |  | 0.5 | HCl | 3 |  |  |  | 22 | 60 | 1 | 0.2187762 | NO | Table S20 |  | 0.5 | CCCCC(CC)CN(CC(CC)CCCC)C(=O)COCC(=O)N(CC(CC)CCCC)CC(CC)CCCC | 295.15 | -0.66 | Isopar L | Exxal 13 | 30 | 0.3
Agile synthesis and automated, high-throughput evaluation of diglycolamides for liquid–liquid extraction of rare-earth elements | L An, Y Yao, TB Hall, F Zhao, L Qi | 2024 | https://doi.org/10.1039/D4GC01146E | 1 | CCCCC(CC)CN(CC(CC)CCCC)C(=O)COCC(=O)N(CC(CC)CCCC)CC(CC)CCCC | T2EHDGA | 0.1 | Isopar L with 30 vol% Exxal 13 | 1 | Lu(III) |  | 0.5 | HCl | 3 |  |  |  | 22 | 60 | 1 | 0.2187762 | NO | Table S20 |  | 0.5 | CCCCC(CC)CN(CC(CC)CCCC)C(=O)COCC(=O)N(CC(CC)CCCC)CC(CC)CCCC | 295.15 | -0.66 | Isopar L | Exxal 13 | 30 | 0.3
Agile synthesis and automated, high-throughput evaluation of diglycolamides for liquid–liquid extraction of rare-earth elements | L An, Y Yao, TB Hall, F Zhao, L Qi | 2024 | https://doi.org/10.1039/D4GC01146E | 1 | CCCCCCCCN(C)C(=O)COCC(=O)N(C)CCCCCCCC | DMDODGA | 0.1 | Isopar L with 30 vol% Exxal 13 | 1 | La(III) |  | 0.5 | HCl | 3 |  |  |  | 22 | 60 | 1 | 2.290868 | NO | Table S20 |  | 0.5 | CCCCCCCCN(C)C(=O)COCC(=O)N(C)CCCCCCCC | 295.15 | 0.36 | Isopar L | Exxal 13 | 30 | 0.3
Agile synthesis and automated, high-throughput evaluation of diglycolamides for liquid–liquid extraction of rare-earth elements | L An, Y Yao, TB Hall, F Zhao, L Qi | 2024 | https://doi.org/10.1039/D4GC01146E | 1 | CCCCCCCCN(C)C(=O)COCC(=O)N(C)CCCCCCCC | DMDODGA | 0.1 | Isopar L with 30 vol% Exxal 13 | 1 | Ce(III) |  | 0.5 | HCl | 3 |  |  |  | 22 | 60 | 1 | 4.677351 | NO | Table S20 |  | 0.5 | CCCCCCCCN(C)C(=O)COCC(=O)N(C)CCCCCCCC | 295.15 | 0.67 | Isopar L | Exxal 13 | 30 | 0.3
Agile synthesis and automated, high-throughput evaluation of diglycolamides for liquid–liquid extraction of rare-earth elements | L An, Y Yao, TB Hall, F Zhao, L Qi | 2024 | https://doi.org/10.1039/D4GC01146E | 1 | CCCCCCCCN(C)C(=O)COCC(=O)N(C)CCCCCCCC | DMDODGA | 0.1 | Isopar L with 30 vol% Exxal 13 | 1 | Pr(III) |  | 0.5 | HCl | 3 |  |  |  | 22 | 60 | 1 | 10 | NO | Table S20 |  | 0.5 | CCCCCCCCN(C)C(=O)COCC(=O)N(C)CCCCCCCC | 295.15 | 1 | Isopar L | Exxal 13 | 30 | 0.3
Agile synthesis and automated, high-throughput evaluation of diglycolamides for liquid–liquid extraction of rare-earth elements | L An, Y Yao, TB Hall, F Zhao, L Qi | 2024 | https://doi.org/10.1039/D4GC01146E | 1 | CCCCCCCCN(C)C(=O)COCC(=O)N(C)CCCCCCCC | DMDODGA | 0.1 | Isopar L with 30 vol% Exxal 13 | 1 | Nd(III) |  | 0.5 | HCl | 3 |  |  |  | 22 | 60 | 1 | 13.48963 | NO | Table S20 |  | 0.5 | CCCCCCCCN(C)C(=O)COCC(=O)N(C)CCCCCCCC | 295.15 | 1.13 | Isopar L | Exxal 13 | 30 | 0.3
Agile synthesis and automated, high-throughput evaluation of diglycolamides for liquid–liquid extraction of rare-earth elements | L An, Y Yao, TB Hall, F Zhao, L Qi | 2024 | https://doi.org/10.1039/D4GC01146E | 1 | CCCCCCCCN(C)C(=O)COCC(=O)N(C)CCCCCCCC | DMDODGA | 0.1 | Isopar L with 30 vol% Exxal 13 | 1 | Sm(III) |  | 0.5 | HCl | 3 |  |  |  | 22 | 60 | 1 | 102.3293 | NO | Table S20 |  | 0.5 | CCCCCCCCN(C)C(=O)COCC(=O)N(C)CCCCCCCC | 295.15 | 2.01 | Isopar L | Exxal 13 | 30 | 0.3
Agile synthesis and automated, high-throughput evaluation of diglycolamides for liquid–liquid extraction of rare-earth elements | L An, Y Yao, TB Hall, F Zhao, L Qi | 2024 | https://doi.org/10.1039/D4GC01146E | 1 | CCCCCCCCN(C)C(=O)COCC(=O)N(C)CCCCCCCC | DMDODGA | 0.1 | Isopar L with 30 vol% Exxal 13 | 1 | Eu(III) |  | 0.5 | HCl | 3 |  |  |  | 22 | 60 | 1 | 194.9845 | NO | Table S20 |  | 0.5 | CCCCCCCCN(C)C(=O)COCC(=O)N(C)CCCCCCCC | 295.15 | 2.29 | Isopar L | Exxal 13 | 30 | 0.3
Agile synthesis and automated, high-throughput evaluation of diglycolamides for liquid–liquid extraction of rare-earth elements | L An, Y Yao, TB Hall, F Zhao, L Qi | 2024 | https://doi.org/10.1039/D4GC01146E | 1 | CCCCCCCCN(C)C(=O)COCC(=O)N(C)CCCCCCCC | DMDODGA | 0.1 | Isopar L with 30 vol% Exxal 13 | 1 | Gd(III) |  | 0.5 | HCl | 3 |  |  |  | 22 | 60 | 1 | 257.0396 | NO | Table S20 |  | 0.5 | CCCCCCCCN(C)C(=O)COCC(=O)N(C)CCCCCCCC | 295.15 | 2.41 | Isopar L | Exxal 13 | 30 | 0.3
Agile synthesis and automated, high-throughput evaluation of diglycolamides for liquid–liquid extraction of rare-earth elements | L An, Y Yao, TB Hall, F Zhao, L Qi | 2024 | https://doi.org/10.1039/D4GC01146E | 1 | CCCCCCCCN(C)C(=O)COCC(=O)N(C)CCCCCCCC | DMDODGA | 0.1 | Isopar L with 30 vol% Exxal 13 | 1 | Tb(III) |  | 0.5 | HCl | 3 |  |  |  | 22 | 60 | 1 | 512.8614 | NO | Table S20 |  | 0.5 | CCCCCCCCN(C)C(=O)COCC(=O)N(C)CCCCCCCC | 295.15 | 2.71 | Isopar L | Exxal 13 | 30 | 0.3
Agile synthesis and automated, high-throughput evaluation of diglycolamides for liquid–liquid extraction of rare-earth elements | L An, Y Yao, TB Hall, F Zhao, L Qi | 2024 | https://doi.org/10.1039/D4GC01146E | 1 | CCCCCCCCN(C)C(=O)COCC(=O)N(C)CCCCCCCC | DMDODGA | 0.1 | Isopar L with 30 vol% Exxal 13 | 1 | Dy(III) |  | 0.5 | HCl | 3 |  |  |  | 22 | 60 | 1 | 851.138 | NO | Table S20 |  | 0.5 | CCCCCCCCN(C)C(=O)COCC(=O)N(C)CCCCCCCC | 295.15 | 2.93 | Isopar L | Exxal 13 | 30 | 0.3
Agile synthesis and automated, high-throughput evaluation of diglycolamides for liquid–liquid extraction of rare-earth elements | L An, Y Yao, TB Hall, F Zhao, L Qi | 2024 | https://doi.org/10.1039/D4GC01146E | 1 | CCCCCCCCN(C)C(=O)COCC(=O)N(C)CCCCCCCC | DMDODGA | 0.1 | Isopar L with 30 vol% Exxal 13 | 1 | Ho(III) |  | 0.5 | HCl | 3 |  |  |  | 22 | 60 | 1 | 1380.384 | NO | Table S20 |  | 0.5 | CCCCCCCCN(C)C(=O)COCC(=O)N(C)CCCCCCCC | 295.15 | 3.14 | Isopar L | Exxal 13 | 30 | 0.3
Agile synthesis and automated, high-throughput evaluation of diglycolamides for liquid–liquid extraction of rare-earth elements | L An, Y Yao, TB Hall, F Zhao, L Qi | 2024 | https://doi.org/10.1039/D4GC01146E | 1 | CCCCCCCCN(C)C(=O)COCC(=O)N(C)CCCCCCCC | DMDODGA | 0.1 | Isopar L with 30 vol% Exxal 13 | 1 | Er(III) |  | 0.5 | HCl | 3 |  |  |  | 22 | 60 | 1 | 1445.44 | NO | Table S20 |  | 0.5 | CCCCCCCCN(C)C(=O)COCC(=O)N(C)CCCCCCCC | 295.15 | 3.16 | Isopar L | Exxal 13 | 30 | 0.3
Agile synthesis and automated, high-throughput evaluation of diglycolamides for liquid–liquid extraction of rare-earth elements | L An, Y Yao, TB Hall, F Zhao, L Qi | 2024 | https://doi.org/10.1039/D4GC01146E | 1 | CCCCCCCCN(C)C(=O)COCC(=O)N(C)CCCCCCCC | DMDODGA | 0.1 | Isopar L with 30 vol% Exxal 13 | 1 | Tm(III) |  | 0.5 | HCl | 3 |  |  |  | 22 | 60 | 1 | 1479.108 | NO | Table S20 |  | 0.5 | CCCCCCCCN(C)C(=O)COCC(=O)N(C)CCCCCCCC | 295.15 | 3.17 | Isopar L | Exxal 13 | 30 | 0.3
Agile synthesis and automated, high-throughput evaluation of diglycolamides for liquid–liquid extraction of rare-earth elements | L An, Y Yao, TB Hall, F Zhao, L Qi | 2024 | https://doi.org/10.1039/D4GC01146E | 1 | CCCCCCCCN(C)C(=O)COCC(=O)N(C)CCCCCCCC | DMDODGA | 0.1 | Isopar L with 30 vol% Exxal 13 | 1 | Yb(III) |  | 0.5 | HCl | 3 |  |  |  | 22 | 60 | 1 | 1949.845 | NO | Table S20 |  | 0.5 | CCCCCCCCN(C)C(=O)COCC(=O)N(C)CCCCCCCC | 295.15 | 3.29 | Isopar L | Exxal 13 | 30 | 0.3
Agile synthesis and automated, high-throughput evaluation of diglycolamides for liquid–liquid extraction of rare-earth elements | L An, Y Yao, TB Hall, F Zhao, L Qi | 2024 | https://doi.org/10.1039/D4GC01146E | 1 | CCCCCCCCN(C)C(=O)COCC(=O)N(C)CCCCCCCC | DMDODGA | 0.1 | Isopar L with 30 vol% Exxal 13 | 1 | Lu(III) |  | 0.5 | HCl | 3 |  |  |  | 22 | 60 | 1 | 1445.44 | NO | Table S20 |  | 0.5 | CCCCCCCCN(C)C(=O)COCC(=O)N(C)CCCCCCCC | 295.15 | 3.16 | Isopar L | Exxal 13 | 30 | 0.3
Agile synthesis and automated, high-throughput evaluation of diglycolamides for liquid–liquid extraction of rare-earth elements | L An, Y Yao, TB Hall, F Zhao, L Qi | 2024 | https://doi.org/10.1039/D4GC01146E | 1 | O=C(COCC(=O)N1CCCCC1)N2CCCCC2 | DPiperidineDGA | 0.1 | Isopar L with 30 vol% Exxal 13 | 1 | La(III) |  | 0.5 | HCl | 3 |  |  |  | 22 | 60 | 1 | 0.2137962 | NO | Table S20 |  | 0.5 | O=C(COCC(=O)N1CCCCC1)N1CCCCC1 | 295.15 | -0.67 | Isopar L | Exxal 13 | 30 | 0.3
Agile synthesis and automated, high-throughput evaluation of diglycolamides for liquid–liquid extraction of rare-earth elements | L An, Y Yao, TB Hall, F Zhao, L Qi | 2024 | https://doi.org/10.1039/D4GC01146E | 1 | O=C(COCC(=O)N1CCCCC1)N2CCCCC2 | DPiperidineDGA | 0.1 | Isopar L with 30 vol% Exxal 13 | 1 | Ce(III) |  | 0.5 | HCl | 3 |  |  |  | 22 | 60 | 1 | 0.2041738 | NO | Table S20 |  | 0.5 | O=C(COCC(=O)N1CCCCC1)N1CCCCC1 | 295.15 | -0.69 | Isopar L | Exxal 13 | 30 | 0.3
Agile synthesis and automated, high-throughput evaluation of diglycolamides for liquid–liquid extraction of rare-earth elements | L An, Y Yao, TB Hall, F Zhao, L Qi | 2024 | https://doi.org/10.1039/D4GC01146E | 1 | O=C(COCC(=O)N1CCCCC1)N2CCCCC2 | DPiperidineDGA | 0.1 | Isopar L with 30 vol% Exxal 13 | 1 | Pr(III) |  | 0.5 | HCl | 3 |  |  |  | 22 | 60 | 1 | 0.1819701 | NO | Table S20 |  | 0.5 | O=C(COCC(=O)N1CCCCC1)N1CCCCC1 | 295.15 | -0.74 | Isopar L | Exxal 13 | 30 | 0.3
Agile synthesis and automated, high-throughput evaluation of diglycolamides for liquid–liquid extraction of rare-earth elements | L An, Y Yao, TB Hall, F Zhao, L Qi | 2024 | https://doi.org/10.1039/D4GC01146E | 1 | O=C(COCC(=O)N1CCCCC1)N2CCCCC2 | DPiperidineDGA | 0.1 | Isopar L with 30 vol% Exxal 13 | 1 | Nd(III) |  | 0.5 | HCl | 3 |  |  |  | 22 | 60 | 1 | 0.1949845 | NO | Table S20 |  | 0.5 | O=C(COCC(=O)N1CCCCC1)N1CCCCC1 | 295.15 | -0.71 | Isopar L | Exxal 13 | 30 | 0.3
Agile synthesis and automated, high-throughput evaluation of diglycolamides for liquid–liquid extraction of rare-earth elements | L An, Y Yao, TB Hall, F Zhao, L Qi | 2024 | https://doi.org/10.1039/D4GC01146E | 1 | O=C(COCC(=O)N1CCCCC1)N2CCCCC2 | DPiperidineDGA | 0.1 | Isopar L with 30 vol% Exxal 13 | 1 | Sm(III) |  | 0.5 | HCl | 3 |  |  |  | 22 | 60 | 1 | 0.1862087 | NO | Table S20 |  | 0.5 | O=C(COCC(=O)N1CCCCC1)N1CCCCC1 | 295.15 | -0.73 | Isopar L | Exxal 13 | 30 | 0.3
Agile synthesis and automated, high-throughput evaluation of diglycolamides for liquid–liquid extraction of rare-earth elements | L An, Y Yao, TB Hall, F Zhao, L Qi | 2024 | https://doi.org/10.1039/D4GC01146E | 1 | O=C(COCC(=O)N1CCCCC1)N2CCCCC2 | DPiperidineDGA | 0.1 | Isopar L with 30 vol% Exxal 13 | 1 | Eu(III) |  | 0.5 | HCl | 3 |  |  |  | 22 | 60 | 1 | 0.2089296 | NO | Table S20 |  | 0.5 | O=C(COCC(=O)N1CCCCC1)N1CCCCC1 | 295.15 | -0.68 | Isopar L | Exxal 13 | 30 | 0.3
Agile synthesis and automated, high-throughput evaluation of diglycolamides for liquid–liquid extraction of rare-earth elements | L An, Y Yao, TB Hall, F Zhao, L Qi | 2024 | https://doi.org/10.1039/D4GC01146E | 1 | O=C(COCC(=O)N1CCCCC1)N2CCCCC2 | DPiperidineDGA | 0.1 | Isopar L with 30 vol% Exxal 13 | 1 | Gd(III) |  | 0.5 | HCl | 3 |  |  |  | 22 | 60 | 1 | 0.2041738 | NO | Table S20 |  | 0.5 | O=C(COCC(=O)N1CCCCC1)N1CCCCC1 | 295.15 | -0.69 | Isopar L | Exxal 13 | 30 | 0.3
Agile synthesis and automated, high-throughput evaluation of diglycolamides for liquid–liquid extraction of rare-earth elements | L An, Y Yao, TB Hall, F Zhao, L Qi | 2024 | https://doi.org/10.1039/D4GC01146E | 1 | O=C(COCC(=O)N1CCCCC1)N2CCCCC2 | DPiperidineDGA | 0.1 | Isopar L with 30 vol% Exxal 13 | 1 | Tb(III) |  | 0.5 | HCl | 3 |  |  |  | 22 | 60 | 1 | 0.1819701 | NO | Table S20 |  | 0.5 | O=C(COCC(=O)N1CCCCC1)N1CCCCC1 | 295.15 | -0.74 | Isopar L | Exxal 13 | 30 | 0.3
Agile synthesis and automated, high-throughput evaluation of diglycolamides for liquid–liquid extraction of rare-earth elements | L An, Y Yao, TB Hall, F Zhao, L Qi | 2024 | https://doi.org/10.1039/D4GC01146E | 1 | O=C(COCC(=O)N1CCCCC1)N2CCCCC2 | DPiperidineDGA | 0.1 | Isopar L with 30 vol% Exxal 13 | 1 | Dy(III) |  | 0.5 | HCl | 3 |  |  |  | 22 | 60 | 1 | 0.1737801 | NO | Table S20 |  | 0.5 | O=C(COCC(=O)N1CCCCC1)N1CCCCC1 | 295.15 | -0.76 | Isopar L | Exxal 13 | 30 | 0.3
Agile synthesis and automated, high-throughput evaluation of diglycolamides for liquid–liquid extraction of rare-earth elements | L An, Y Yao, TB Hall, F Zhao, L Qi | 2024 | https://doi.org/10.1039/D4GC01146E | 1 | O=C(COCC(=O)N1CCCCC1)N2CCCCC2 | DPiperidineDGA | 0.1 | Isopar L with 30 vol% Exxal 13 | 1 | Ho(III) |  | 0.5 | HCl | 3 |  |  |  | 22 | 60 | 1 | 0.1778279 | NO | Table S20 |  | 0.5 | O=C(COCC(=O)N1CCCCC1)N1CCCCC1 | 295.15 | -0.75 | Isopar L | Exxal 13 | 30 | 0.3
Agile synthesis and automated, high-throughput evaluation of diglycolamides for liquid–liquid extraction of rare-earth elements | L An, Y Yao, TB Hall, F Zhao, L Qi | 2024 | https://doi.org/10.1039/D4GC01146E | 1 | O=C(COCC(=O)N1CCCCC1)N2CCCCC2 | DPiperidineDGA | 0.1 | Isopar L with 30 vol% Exxal 13 | 1 | Er(III) |  | 0.5 | HCl | 3 |  |  |  | 22 | 60 | 1 | 0.1698244 | NO | Table S20 |  | 0.5 | O=C(COCC(=O)N1CCCCC1)N1CCCCC1 | 295.15 | -0.77 | Isopar L | Exxal 13 | 30 | 0.3
Agile synthesis and automated, high-throughput evaluation of diglycolamides for liquid–liquid extraction of rare-earth elements | L An, Y Yao, TB Hall, F Zhao, L Qi | 2024 | https://doi.org/10.1039/D4GC01146E | 1 | O=C(COCC(=O)N1CCCCC1)N2CCCCC2 | DPiperidineDGA | 0.1 | Isopar L with 30 vol% Exxal 13 | 1 | Tm(III) |  | 0.5 | HCl | 3 |  |  |  | 22 | 60 | 1 | 0.1819701 | NO | Table S20 |  | 0.5 | O=C(COCC(=O)N1CCCCC1)N1CCCCC1 | 295.15 | -0.74 | Isopar L | Exxal 13 | 30 | 0.3
Agile synthesis and automated, high-throughput evaluation of diglycolamides for liquid–liquid extraction of rare-earth elements | L An, Y Yao, TB Hall, F Zhao, L Qi | 2024 | https://doi.org/10.1039/D4GC01146E | 1 | O=C(COCC(=O)N1CCCCC1)N2CCCCC2 | DPiperidineDGA | 0.1 | Isopar L with 30 vol% Exxal 13 | 1 | Yb(III) |  | 0.5 | HCl | 3 |  |  |  | 22 | 60 | 1 | 0.1949845 | NO | Table S20 |  | 0.5 | O=C(COCC(=O)N1CCCCC1)N1CCCCC1 | 295.15 | -0.71 | Isopar L | Exxal 13 | 30 | 0.3
Agile synthesis and automated, high-throughput evaluation of diglycolamides for liquid–liquid extraction of rare-earth elements | L An, Y Yao, TB Hall, F Zhao, L Qi | 2024 | https://doi.org/10.1039/D4GC01146E | 1 | O=C(COCC(=O)N1CCCCC1)N2CCCCC2 | DPiperidineDGA | 0.1 | Isopar L with 30 vol% Exxal 13 | 1 | Lu(III) |  | 0.5 | HCl | 3 |  |  |  | 22 | 60 | 1 | 0.2187762 | NO | Table S20 |  | 0.5 | O=C(COCC(=O)N1CCCCC1)N1CCCCC1 | 295.15 | -0.66 | Isopar L | Exxal 13 | 30 | 0.3
Agile synthesis and automated, high-throughput evaluation of diglycolamides for liquid–liquid extraction of rare-earth elements | L An, Y Yao, TB Hall, F Zhao, L Qi | 2024 | https://doi.org/10.1039/D4GC01146E | 1 | COCCN(CCOC)C(=O)COCC(=O)N(CCOC)CCOC | TEtOMeDGA | 0.1 | Isopar L with 30 vol% Exxal 13 | 1 | La(III) |  | 0.5 | HCl | 3 |  |  |  | 22 | 60 | 1 | 0.2238721 | NO | Table S20 |  | 0.5 | COCCN(CCOC)C(=O)COCC(=O)N(CCOC)CCOC | 295.15 | -0.65 | Isopar L | Exxal 13 | 30 | 0.3
Agile synthesis and automated, high-throughput evaluation of diglycolamides for liquid–liquid extraction of rare-earth elements | L An, Y Yao, TB Hall, F Zhao, L Qi | 2024 | https://doi.org/10.1039/D4GC01146E | 1 | COCCN(CCOC)C(=O)COCC(=O)N(CCOC)CCOC | TEtOMeDGA | 0.1 | Isopar L with 30 vol% Exxal 13 | 1 | Ce(III) |  | 0.5 | HCl | 3 |  |  |  | 22 | 60 | 1 | 0.2137962 | NO | Table S20 |  | 0.5 | COCCN(CCOC)C(=O)COCC(=O)N(CCOC)CCOC | 295.15 | -0.67 | Isopar L | Exxal 13 | 30 | 0.3
Agile synthesis and automated, high-throughput evaluation of diglycolamides for liquid–liquid extraction of rare-earth elements | L An, Y Yao, TB Hall, F Zhao, L Qi | 2024 | https://doi.org/10.1039/D4GC01146E | 1 | COCCN(CCOC)C(=O)COCC(=O)N(CCOC)CCOC | TEtOMeDGA | 0.1 | Isopar L with 30 vol% Exxal 13 | 1 | Pr(III) |  | 0.5 | HCl | 3 |  |  |  | 22 | 60 | 1 | 0.1905461 | NO | Table S20 |  | 0.5 | COCCN(CCOC)C(=O)COCC(=O)N(CCOC)CCOC | 295.15 | -0.72 | Isopar L | Exxal 13 | 30 | 0.3
Agile synthesis and automated, high-throughput evaluation of diglycolamides for liquid–liquid extraction of rare-earth elements | L An, Y Yao, TB Hall, F Zhao, L Qi | 2024 | https://doi.org/10.1039/D4GC01146E | 1 | COCCN(CCOC)C(=O)COCC(=O)N(CCOC)CCOC | TEtOMeDGA | 0.1 | Isopar L with 30 vol% Exxal 13 | 1 | Nd(III) |  | 0.5 | HCl | 3 |  |  |  | 22 | 60 | 1 | 0.2041738 | NO | Table S20 |  | 0.5 | COCCN(CCOC)C(=O)COCC(=O)N(CCOC)CCOC | 295.15 | -0.69 | Isopar L | Exxal 13 | 30 | 0.3
Agile synthesis and automated, high-throughput evaluation of diglycolamides for liquid–liquid extraction of rare-earth elements | L An, Y Yao, TB Hall, F Zhao, L Qi | 2024 | https://doi.org/10.1039/D4GC01146E | 1 | COCCN(CCOC)C(=O)COCC(=O)N(CCOC)CCOC | TEtOMeDGA | 0.1 | Isopar L with 30 vol% Exxal 13 | 1 | Sm(III) |  | 0.5 | HCl | 3 |  |  |  | 22 | 60 | 1 | 0.1995262 | NO | Table S20 |  | 0.5 | COCCN(CCOC)C(=O)COCC(=O)N(CCOC)CCOC | 295.15 | -0.7 | Isopar L | Exxal 13 | 30 | 0.3
Agile synthesis and automated, high-throughput evaluation of diglycolamides for liquid–liquid extraction of rare-earth elements | L An, Y Yao, TB Hall, F Zhao, L Qi | 2024 | https://doi.org/10.1039/D4GC01146E | 1 | COCCN(CCOC)C(=O)COCC(=O)N(CCOC)CCOC | TEtOMeDGA | 0.1 | Isopar L with 30 vol% Exxal 13 | 1 | Eu(III) |  | 0.5 | HCl | 3 |  |  |  | 22 | 60 | 1 | 0.2238721 | NO | Table S20 |  | 0.5 | COCCN(CCOC)C(=O)COCC(=O)N(CCOC)CCOC | 295.15 | -0.65 | Isopar L | Exxal 13 | 30 | 0.3
Agile synthesis and automated, high-throughput evaluation of diglycolamides for liquid–liquid extraction of rare-earth elements | L An, Y Yao, TB Hall, F Zhao, L Qi | 2024 | https://doi.org/10.1039/D4GC01146E | 1 | COCCN(CCOC)C(=O)COCC(=O)N(CCOC)CCOC | TEtOMeDGA | 0.1 | Isopar L with 30 vol% Exxal 13 | 1 | Gd(III) |  | 0.5 | HCl | 3 |  |  |  | 22 | 60 | 1 | 0.2238721 | NO | Table S20 |  | 0.5 | COCCN(CCOC)C(=O)COCC(=O)N(CCOC)CCOC | 295.15 | -0.65 | Isopar L | Exxal 13 | 30 | 0.3
Agile synthesis and automated, high-throughput evaluation of diglycolamides for liquid–liquid extraction of rare-earth elements | L An, Y Yao, TB Hall, F Zhao, L Qi | 2024 | https://doi.org/10.1039/D4GC01146E | 1 | COCCN(CCOC)C(=O)COCC(=O)N(CCOC)CCOC | TEtOMeDGA | 0.1 | Isopar L with 30 vol% Exxal 13 | 1 | Tb(III) |  | 0.5 | HCl | 3 |  |  |  | 22 | 60 | 1 | 0.1949845 | NO | Table S20 |  | 0.5 | COCCN(CCOC)C(=O)COCC(=O)N(CCOC)CCOC | 295.15 | -0.71 | Isopar L | Exxal 13 | 30 | 0.3
Agile synthesis and automated, high-throughput evaluation of diglycolamides for liquid–liquid extraction of rare-earth elements | L An, Y Yao, TB Hall, F Zhao, L Qi | 2024 | https://doi.org/10.1039/D4GC01146E | 1 | COCCN(CCOC)C(=O)COCC(=O)N(CCOC)CCOC | TEtOMeDGA | 0.1 | Isopar L with 30 vol% Exxal 13 | 1 | Dy(III) |  | 0.5 | HCl | 3 |  |  |  | 22 | 60 | 1 | 0.1862087 | NO | Table S20 |  | 0.5 | COCCN(CCOC)C(=O)COCC(=O)N(CCOC)CCOC | 295.15 | -0.73 | Isopar L | Exxal 13 | 30 | 0.3
Agile synthesis and automated, high-throughput evaluation of diglycolamides for liquid–liquid extraction of rare-earth elements | L An, Y Yao, TB Hall, F Zhao, L Qi | 2024 | https://doi.org/10.1039/D4GC01146E | 1 | COCCN(CCOC)C(=O)COCC(=O)N(CCOC)CCOC | TEtOMeDGA | 0.1 | Isopar L with 30 vol% Exxal 13 | 1 | Ho(III) |  | 0.5 | HCl | 3 |  |  |  | 22 | 60 | 1 | 0.1905461 | NO | Table S20 |  | 0.5 | COCCN(CCOC)C(=O)COCC(=O)N(CCOC)CCOC | 295.15 | -0.72 | Isopar L | Exxal 13 | 30 | 0.3
Agile synthesis and automated, high-throughput evaluation of diglycolamides for liquid–liquid extraction of rare-earth elements | L An, Y Yao, TB Hall, F Zhao, L Qi | 2024 | https://doi.org/10.1039/D4GC01146E | 1 | COCCN(CCOC)C(=O)COCC(=O)N(CCOC)CCOC | TEtOMeDGA | 0.1 | Isopar L with 30 vol% Exxal 13 | 1 | Er(III) |  | 0.5 | HCl | 3 |  |  |  | 22 | 60 | 1 | 0.1819701 | NO | Table S20 |  | 0.5 | COCCN(CCOC)C(=O)COCC(=O)N(CCOC)CCOC | 295.15 | -0.74 | Isopar L | Exxal 13 | 30 | 0.3
Agile synthesis and automated, high-throughput evaluation of diglycolamides for liquid–liquid extraction of rare-earth elements | L An, Y Yao, TB Hall, F Zhao, L Qi | 2024 | https://doi.org/10.1039/D4GC01146E | 1 | COCCN(CCOC)C(=O)COCC(=O)N(CCOC)CCOC | TEtOMeDGA | 0.1 | Isopar L with 30 vol% Exxal 13 | 1 | Tm(III) |  | 0.5 | HCl | 3 |  |  |  | 22 | 60 | 1 | 0.1949845 | NO | Table S20 |  | 0.5 | COCCN(CCOC)C(=O)COCC(=O)N(CCOC)CCOC | 295.15 | -0.71 | Isopar L | Exxal 13 | 30 | 0.3
Agile synthesis and automated, high-throughput evaluation of diglycolamides for liquid–liquid extraction of rare-earth elements | L An, Y Yao, TB Hall, F Zhao, L Qi | 2024 | https://doi.org/10.1039/D4GC01146E | 1 | COCCN(CCOC)C(=O)COCC(=O)N(CCOC)CCOC | TEtOMeDGA | 0.1 | Isopar L with 30 vol% Exxal 13 | 1 | Yb(III) |  | 0.5 | HCl | 3 |  |  |  | 22 | 60 | 1 | 0.2137962 | NO | Table S20 |  | 0.5 | COCCN(CCOC)C(=O)COCC(=O)N(CCOC)CCOC | 295.15 | -0.67 | Isopar L | Exxal 13 | 30 | 0.3
Agile synthesis and automated, high-throughput evaluation of diglycolamides for liquid–liquid extraction of rare-earth elements | L An, Y Yao, TB Hall, F Zhao, L Qi | 2024 | https://doi.org/10.1039/D4GC01146E | 1 | COCCN(CCOC)C(=O)COCC(=O)N(CCOC)CCOC | TEtOMeDGA | 0.1 | Isopar L with 30 vol% Exxal 13 | 1 | Lu(III) |  | 0.5 | HCl | 3 |  |  |  | 22 | 60 | 1 | 0.2398833 | NO | Table S20 |  | 0.5 | COCCN(CCOC)C(=O)COCC(=O)N(CCOC)CCOC | 295.15 | -0.62 | Isopar L | Exxal 13 | 30 | 0.3
Extraction of rare earth elements from nitrate solution using novel unsymmetrical diglycolamide | EA Mowafy, D Mohamed | 2017 | https://doi.org/10.1080/01496395.2016.1274760 | 1 | CCCCCCCCCCN(CCCCCCCCCC)C(=O)COCC(=O)N(CCCCCC)CCCCCC | DHD2DGA | 0.1 | n-dodecane | 1 | Nd(III) |  | 0.002 | HNO3 | 5 |  |  |  | 25 | 30 | 1 | 268.4597 | NO | Figure 3 |  | 0.002 | CCCCCCCCCCN(CCCCCCCCCC)C(=O)COCC(=O)N(CCCCCC)CCCCCC | 298.15 | 2.428879 | n-dodecane |  | 0 | 0
Extraction of rare earth elements from nitrate solution using novel unsymmetrical diglycolamide | EA Mowafy, D Mohamed | 2017 | https://doi.org/10.1080/01496395.2016.1274760 | 1 | CCCCCCCCCCN(CCCCCCCCCC)C(=O)COCC(=O)N(CCCCCC)CCCCCC | DHD2DGA | 0.1 | n-dodecane | 1 | Nd(III) |  | 0.002 | HNO3 | 3 |  |  |  | 25 | 30 | 1 | 239.1198 | NO | Figure 3 |  | 0.002 | CCCCCCCCCCN(CCCCCCCCCC)C(=O)COCC(=O)N(CCCCCC)CCCCCC | 298.15 | 2.378616 | n-dodecane |  | 0 | 0
Extraction of rare earth elements from nitrate solution using novel unsymmetrical diglycolamide | EA Mowafy, D Mohamed | 2017 | https://doi.org/10.1080/01496395.2016.1274760 | 1 | CCCCCCCCCCN(CCCCCCCCCC)C(=O)COCC(=O)N(CCCCCC)CCCCCC | DHD2DGA | 0.1 | n-dodecane | 1 | Nd(III) |  | 0.002 | HNO3 | 1 |  |  |  | 25 | 30 | 1 | 74.08313 | NO | Figure 3 |  | 0.002 | CCCCCCCCCCN(CCCCCCCCCC)C(=O)COCC(=O)N(CCCCCC)CCCCCC | 298.15 | 1.869719 | n-dodecane |  | 0 | 0
Extraction of rare earth elements from nitrate solution using novel unsymmetrical diglycolamide | EA Mowafy, D Mohamed | 2017 | https://doi.org/10.1080/01496395.2016.1274760 | 1 | CCCCCCCCCCN(CCCCCCCCCC)C(=O)COCC(=O)N(CCCCCC)CCCCCC | DHD2DGA | 0.1 | n-dodecane | 1 | Nd(III) |  | 0.002 | HNO3 | 0.5 |  |  |  | 25 | 30 | 1 | 13.61369 | NO | Figure 3 |  | 0.002 | CCCCCCCCCCN(CCCCCCCCCC)C(=O)COCC(=O)N(CCCCCC)CCCCCC | 298.15 | 1.133976 | n-dodecane |  | 0 | 0
Extraction of rare earth elements from nitrate solution using novel unsymmetrical diglycolamide | EA Mowafy, D Mohamed | 2017 | https://doi.org/10.1080/01496395.2016.1274760 | 1 | CCCCCCCCCCN(CCCCCCCCCC)C(=O)COCC(=O)N(CCCCCC)CCCCCC | DHD2DGA | 0.1 | n-dodecane | 1 | Nd(III) |  | 0.002 | HNO3 | 0.1 |  |  |  | 25 | 30 | 1 | 1.99511 | NO | Figure 3 |  | 0.002 | CCCCCCCCCCN(CCCCCCCCCC)C(=O)COCC(=O)N(CCCCCC)CCCCCC | 298.15 | 0.2999669 | n-dodecane |  | 0 | 0
Extraction of rare earth elements from nitrate solution using novel unsymmetrical diglycolamide | EA Mowafy, D Mohamed | 2017 | https://doi.org/10.1080/01496395.2016.1274760 | 1 | CCCCCCCCCCN(CCCCCCCCCC)C(=O)COCC(=O)N(CCCCCC)CCCCCC | DHD2DGA | 0.1 | n-dodecane | 1 | Sm(III) |  | 0.002 | HNO3 | 5 |  |  |  | 25 | 30 | 1 | 330.0733 | NO | Figure 3 |  | 0.002 | CCCCCCCCCCN(CCCCCCCCCC)C(=O)COCC(=O)N(CCCCCC)CCCCCC | 298.15 | 2.51861 | n-dodecane |  | 0 | 0
Extraction of rare earth elements from nitrate solution using novel unsymmetrical diglycolamide | EA Mowafy, D Mohamed | 2017 | https://doi.org/10.1080/01496395.2016.1274760 | 1 | CCCCCCCCCCN(CCCCCCCCCC)C(=O)COCC(=O)N(CCCCCC)CCCCCC | DHD2DGA | 0.1 | n-dodecane | 1 | Sm(III) |  | 0.002 | HNO3 | 3 |  |  |  | 25 | 30 | 1 | 294.132 | NO | Figure 3 |  | 0.002 | CCCCCCCCCCN(CCCCCCCCCC)C(=O)COCC(=O)N(CCCCCC)CCCCCC | 298.15 | 2.468542 | n-dodecane |  | 0 | 0
Extraction of rare earth elements from nitrate solution using novel unsymmetrical diglycolamide | EA Mowafy, D Mohamed | 2017 | https://doi.org/10.1080/01496395.2016.1274760 | 1 | CCCCCCCCCCN(CCCCCCCCCC)C(=O)COCC(=O)N(CCCCCC)CCCCCC | DHD2DGA | 0.1 | n-dodecane | 1 | Sm(III) |  | 0.002 | HNO3 | 1 |  |  |  | 25 | 30 | 1 | 89.48655 | NO | Figure 3 |  | 0.002 | CCCCCCCCCCN(CCCCCCCCCC)C(=O)COCC(=O)N(CCCCCC)CCCCCC | 298.15 | 1.951758 | n-dodecane |  | 0 | 0
Extraction of rare earth elements from nitrate solution using novel unsymmetrical diglycolamide | EA Mowafy, D Mohamed | 2017 | https://doi.org/10.1080/01496395.2016.1274760 | 1 | CCCCCCCCCCN(CCCCCCCCCC)C(=O)COCC(=O)N(CCCCCC)CCCCCC | DHD2DGA | 0.1 | n-dodecane | 1 | Sm(III) |  | 0.002 | HNO3 | 0.5 |  |  |  | 25 | 30 | 1 | 13.61369 | NO | Figure 3 |  | 0.002 | CCCCCCCCCCN(CCCCCCCCCC)C(=O)COCC(=O)N(CCCCCC)CCCCCC | 298.15 | 1.133976 | n-dodecane |  | 0 | 0
Extraction of rare earth elements from nitrate solution using novel unsymmetrical diglycolamide | EA Mowafy, D Mohamed | 2017 | https://doi.org/10.1080/01496395.2016.1274760 | 1 | CCCCCCCCCCN(CCCCCCCCCC)C(=O)COCC(=O)N(CCCCCC)CCCCCC | DHD2DGA | 0.1 | n-dodecane | 1 | Sm(III) |  | 0.002 | HNO3 | 0.1 |  |  |  | 25 | 30 | 1 | 2.933985 | NO | Figure 3 |  | 0.002 | CCCCCCCCCCN(CCCCCCCCCC)C(=O)COCC(=O)N(CCCCCC)CCCCCC | 298.15 | 0.4674579 | n-dodecane |  | 0 | 0
Extraction of rare earth elements from nitrate solution using novel unsymmetrical diglycolamide | EA Mowafy, D Mohamed | 2017 | https://doi.org/10.1080/01496395.2016.1274760 | 1 | CCCCCCCCCCN(CCCCCCCCCC)C(=O)COCC(=O)N(CCCCCC)CCCCCC | DHD2DGA | 0.1 | n-dodecane | 1 | Gd(III) |  | 0.002 | HNO3 | 5 |  |  |  | 25 | 30 | 1 | 372.9829 | NO | Figure 3 |  | 0.002 | CCCCCCCCCCN(CCCCCCCCCC)C(=O)COCC(=O)N(CCCCCC)CCCCCC | 298.15 | 2.571689 | n-dodecane |  | 0 | 0
Extraction of rare earth elements from nitrate solution using novel unsymmetrical diglycolamide | EA Mowafy, D Mohamed | 2017 | https://doi.org/10.1080/01496395.2016.1274760 | 1 | CCCCCCCCCCN(CCCCCCCCCC)C(=O)COCC(=O)N(CCCCCC)CCCCCC | DHD2DGA | 0.1 | n-dodecane | 1 | Gd(III) |  | 0.002 | HNO3 | 3 |  |  |  | 25 | 30 | 1 | 328.3619 | NO | Figure 3 |  | 0.002 | CCCCCCCCCCN(CCCCCCCCCC)C(=O)COCC(=O)N(CCCCCC)CCCCCC | 298.15 | 2.516353 | n-dodecane |  | 0 | 0
Extraction of rare earth elements from nitrate solution using novel unsymmetrical diglycolamide | EA Mowafy, D Mohamed | 2017 | https://doi.org/10.1080/01496395.2016.1274760 | 1 | CCCCCCCCCCN(CCCCCCCCCC)C(=O)COCC(=O)N(CCCCCC)CCCCCC | DHD2DGA | 0.1 | n-dodecane | 1 | Gd(III) |  | 0.002 | HNO3 | 1 |  |  |  | 25 | 30 | 1 | 100.978 | NO | Figure 3 |  | 0.002 | CCCCCCCCCCN(CCCCCCCCCC)C(=O)COCC(=O)N(CCCCCC)CCCCCC | 298.15 | 2.004227 | n-dodecane |  | 0 | 0
Extraction of rare earth elements from nitrate solution using novel unsymmetrical diglycolamide | EA Mowafy, D Mohamed | 2017 | https://doi.org/10.1080/01496395.2016.1274760 | 1 | CCCCCCCCCCN(CCCCCCCCCC)C(=O)COCC(=O)N(CCCCCC)CCCCCC | DHD2DGA | 0.1 | n-dodecane | 1 | Gd(III) |  | 0.002 | HNO3 | 0.5 |  |  |  | 25 | 30 | 1 | 13.61369 | NO | Figure 3 |  | 0.002 | CCCCCCCCCCN(CCCCCCCCCC)C(=O)COCC(=O)N(CCCCCC)CCCCCC | 298.15 | 1.133976 | n-dodecane |  | 0 | 0
Extraction of rare earth elements from nitrate solution using novel unsymmetrical diglycolamide | EA Mowafy, D Mohamed | 2017 | https://doi.org/10.1080/01496395.2016.1274760 | 1 | CCCCCCCCCCN(CCCCCCCCCC)C(=O)COCC(=O)N(CCCCCC)CCCCCC | DHD2DGA | 0.1 | n-dodecane | 1 | Gd(III) |  | 0.002 | HNO3 | 0.1 |  |  |  | 25 | 30 | 1 | 0.9388753 | NO | Figure 3 |  | 0.002 | CCCCCCCCCCN(CCCCCCCCCC)C(=O)COCC(=O)N(CCCCCC)CCCCCC | 298.15 | -0.02739208 | n-dodecane |  | 0 | 0
Extraction of rare earth elements from nitrate solution using novel unsymmetrical diglycolamide | EA Mowafy, D Mohamed | 2017 | https://doi.org/10.1080/01496395.2016.1274760 | 1 | CCCCCCCCCCN(CCCCCCCCCC)C(=O)COCC(=O)N(CCCCCC)CCCCCC | DHD2DGA | 0.1 | n-dodecane | 1 | Dy(III) |  | 0.002 | HNO3 | 5 |  |  |  | 25 | 30 | 1 | 439.6088 | NO | Figure 3 |  | 0.002 | CCCCCCCCCCN(CCCCCCCCCC)C(=O)COCC(=O)N(CCCCCC)CCCCCC | 298.15 | 2.643066 | n-dodecane |  | 0 | 0
Extraction of rare earth elements from nitrate solution using novel unsymmetrical diglycolamide | EA Mowafy, D Mohamed | 2017 | https://doi.org/10.1080/01496395.2016.1274760 | 1 | CCCCCCCCCCN(CCCCCCCCCC)C(=O)COCC(=O)N(CCCCCC)CCCCCC | DHD2DGA | 0.1 | n-dodecane | 1 | Dy(III) |  | 0.002 | HNO3 | 3 |  |  |  | 25 | 30 | 1 | 399.2665 | NO | Figure 3 |  | 0.002 | CCCCCCCCCCN(CCCCCCCCCC)C(=O)COCC(=O)N(CCCCCC)CCCCCC | 298.15 | 2.601263 | n-dodecane |  | 0 | 0
Extraction of rare earth elements from nitrate solution using novel unsymmetrical diglycolamide | EA Mowafy, D Mohamed | 2017 | https://doi.org/10.1080/01496395.2016.1274760 | 1 | CCCCCCCCCCN(CCCCCCCCCC)C(=O)COCC(=O)N(CCCCCC)CCCCCC | DHD2DGA | 0.1 | n-dodecane | 1 | Dy(III) |  | 0.002 | HNO3 | 1 |  |  |  | 25 | 30 | 1 | 126.6504 | NO | Figure 3 |  | 0.002 | CCCCCCCCCCN(CCCCCCCCCC)C(=O)COCC(=O)N(CCCCCC)CCCCCC | 298.15 | 2.102606 | n-dodecane |  | 0 | 0
Extraction of rare earth elements from nitrate solution using novel unsymmetrical diglycolamide | EA Mowafy, D Mohamed | 2017 | https://doi.org/10.1080/01496395.2016.1274760 | 1 | CCCCCCCCCCN(CCCCCCCCCC)C(=O)COCC(=O)N(CCCCCC)CCCCCC | DHD2DGA | 0.1 | n-dodecane | 1 | Dy(III) |  | 0.002 | HNO3 | 0.5 |  |  |  | 25 | 30 | 1 | 13.61369 | NO | Figure 3 |  | 0.002 | CCCCCCCCCCN(CCCCCCCCCC)C(=O)COCC(=O)N(CCCCCC)CCCCCC | 298.15 | 1.133976 | n-dodecane |  | 0 | 0
Extraction of rare earth elements from nitrate solution using novel unsymmetrical diglycolamide | EA Mowafy, D Mohamed | 2017 | https://doi.org/10.1080/01496395.2016.1274760 | 1 | CCCCCCCCCCN(CCCCCCCCCC)C(=O)COCC(=O)N(CCCCCC)CCCCCC | DHD2DGA | 0.1 | n-dodecane | 1 | Dy(III) |  | 0.002 | HNO3 | 0.1 |  |  |  | 25 | 30 | 1 | 0.9388753 | NO | Figure 3 |  | 0.002 | CCCCCCCCCCN(CCCCCCCCCC)C(=O)COCC(=O)N(CCCCCC)CCCCCC | 298.15 | -0.02739208 | n-dodecane |  | 0 | 0
Extraction of rare earth elements from nitrate solution using novel unsymmetrical diglycolamide | EA Mowafy, D Mohamed | 2017 | https://doi.org/10.1080/01496395.2016.1274760 | 1 | CCCCCCCCCCN(CCCCCCCCCC)C(=O)COCC(=O)N(CCCCCC)CCCCCC | DHD2DGA | 0.1 | n-dodecane | 1 | Ho(III) |  | 0.002 | HNO3 | 5 |  |  |  | 25 | 30 | 1 | 474.4499 | NO | Figure 3 |  | 0.002 | CCCCCCCCCCN(CCCCCCCCCC)C(=O)COCC(=O)N(CCCCCC)CCCCCC | 298.15 | 2.67619 | n-dodecane |  | 0 | 0
Extraction of rare earth elements from nitrate solution using novel unsymmetrical diglycolamide | EA Mowafy, D Mohamed | 2017 | https://doi.org/10.1080/01496395.2016.1274760 | 1 | CCCCCCCCCCN(CCCCCCCCCC)C(=O)COCC(=O)N(CCCCCC)CCCCCC | DHD2DGA | 0.1 | n-dodecane | 1 | Ho(III) |  | 0.002 | HNO3 | 3 |  |  |  | 25 | 30 | 1 | 450 | NO | Figure 3 |  | 0.002 | CCCCCCCCCCN(CCCCCCCCCC)C(=O)COCC(=O)N(CCCCCC)CCCCCC | 298.15 | 2.653213 | n-dodecane |  | 0 | 0
Extraction of rare earth elements from nitrate solution using novel unsymmetrical diglycolamide | EA Mowafy, D Mohamed | 2017 | https://doi.org/10.1080/01496395.2016.1274760 | 1 | CCCCCCCCCCN(CCCCCCCCCC)C(=O)COCC(=O)N(CCCCCC)CCCCCC | DHD2DGA | 0.1 | n-dodecane | 1 | Ho(III) |  | 0.002 | HNO3 | 1 |  |  |  | 25 | 30 | 1 | 134.5966 | NO | Figure 3 |  | 0.002 | CCCCCCCCCCN(CCCCCCCCCC)C(=O)COCC(=O)N(CCCCCC)CCCCCC | 298.15 | 2.129034 | n-dodecane |  | 0 | 0
Extraction of rare earth elements from nitrate solution using novel unsymmetrical diglycolamide | EA Mowafy, D Mohamed | 2017 | https://doi.org/10.1080/01496395.2016.1274760 | 1 | CCCCCCCCCCN(CCCCCCCCCC)C(=O)COCC(=O)N(CCCCCC)CCCCCC | DHD2DGA | 0.1 | n-dodecane | 1 | Ho(III) |  | 0.002 | HNO3 | 0.5 |  |  |  | 25 | 30 | 1 | 13.61369 | NO | Figure 3 |  | 0.002 | CCCCCCCCCCN(CCCCCCCCCC)C(=O)COCC(=O)N(CCCCCC)CCCCCC | 298.15 | 1.133976 | n-dodecane |  | 0 | 0
Extraction of rare earth elements from nitrate solution using novel unsymmetrical diglycolamide | EA Mowafy, D Mohamed | 2017 | https://doi.org/10.1080/01496395.2016.1274760 | 1 | CCCCCCCCCCN(CCCCCCCCCC)C(=O)COCC(=O)N(CCCCCC)CCCCCC | DHD2DGA | 0.1 | n-dodecane | 1 | Ho(III) |  | 0.002 | HNO3 | 0.1 |  |  |  | 25 | 30 | 1 | 2.933985 | NO | Figure 3 |  | 0.002 | CCCCCCCCCCN(CCCCCCCCCC)C(=O)COCC(=O)N(CCCCCC)CCCCCC | 298.15 | 0.4674579 | n-dodecane |  | 0 | 0
Extraction of rare earth elements from nitrate solution using novel unsymmetrical diglycolamide | EA Mowafy, D Mohamed | 2017 | https://doi.org/10.1080/01496395.2016.1274760 | 1 | CCCCCCCCCCN(CCCCCCCCCC)C(=O)COCC(=O)N(CCCCCC)CCCCCC | DHD2DGA | 0.1 | n-dodecane | 1 | Er(III) |  | 0.002 | HNO3 | 5 |  |  |  | 25 | 30 | 1 | 490.3423 | NO | Figure 3 |  | 0.002 | CCCCCCCCCCN(CCCCCCCCCC)C(=O)COCC(=O)N(CCCCCC)CCCCCC | 298.15 | 2.690499 | n-dodecane |  | 0 | 0
Extraction of rare earth elements from nitrate solution using novel unsymmetrical diglycolamide | EA Mowafy, D Mohamed | 2017 | https://doi.org/10.1080/01496395.2016.1274760 | 1 | CCCCCCCCCCN(CCCCCCCCCC)C(=O)COCC(=O)N(CCCCCC)CCCCCC | DHD2DGA | 0.1 | n-dodecane | 1 | Er(III) |  | 0.002 | HNO3 | 3 |  |  |  | 25 | 30 | 1 | 479.3399 | NO | Figure 3 |  | 0.002 | CCCCCCCCCCN(CCCCCCCCCC)C(=O)COCC(=O)N(CCCCCC)CCCCCC | 298.15 | 2.680644 | n-dodecane |  | 0 | 0
Extraction of rare earth elements from nitrate solution using novel unsymmetrical diglycolamide | EA Mowafy, D Mohamed | 2017 | https://doi.org/10.1080/01496395.2016.1274760 | 1 | CCCCCCCCCCN(CCCCCCCCCC)C(=O)COCC(=O)N(CCCCCC)CCCCCC | DHD2DGA | 0.1 | n-dodecane | 1 | Er(III) |  | 0.002 | HNO3 | 1 |  |  |  | 25 | 30 | 1 | 154.7677 | NO | Figure 3 |  | 0.002 | CCCCCCCCCCN(CCCCCCCCCC)C(=O)COCC(=O)N(CCCCCC)CCCCCC | 298.15 | 2.18968 | n-dodecane |  | 0 | 0
Extraction of rare earth elements from nitrate solution using novel unsymmetrical diglycolamide | EA Mowafy, D Mohamed | 2017 | https://doi.org/10.1080/01496395.2016.1274760 | 1 | CCCCCCCCCCN(CCCCCCCCCC)C(=O)COCC(=O)N(CCCCCC)CCCCCC | DHD2DGA | 0.1 | n-dodecane | 1 | Er(III) |  | 0.002 | HNO3 | 0.5 |  |  |  | 25 | 30 | 1 | 12.55746 | NO | Figure 3 |  | 0.002 | CCCCCCCCCCN(CCCCCCCCCC)C(=O)COCC(=O)N(CCCCCC)CCCCCC | 298.15 | 1.098902 | n-dodecane |  | 0 | 0
Extraction of rare earth elements from nitrate solution using novel unsymmetrical diglycolamide | EA Mowafy, D Mohamed | 2017 | https://doi.org/10.1080/01496395.2016.1274760 | 1 | CCCCCCCCCCN(CCCCCCCCCC)C(=O)COCC(=O)N(CCCCCC)CCCCCC | DHD2DGA | 0.1 | n-dodecane | 1 | Er(III) |  | 0.002 | HNO3 | 0.1 |  |  |  | 25 | 30 | 1 | 2.933985 | NO | Figure 3 |  | 0.002 | CCCCCCCCCCN(CCCCCCCCCC)C(=O)COCC(=O)N(CCCCCC)CCCCCC | 298.15 | 0.4674579 | n-dodecane |  | 0 | 0
Extraction of rare earth elements from nitrate solution using novel unsymmetrical diglycolamide | EA Mowafy, D Mohamed | 2017 | https://doi.org/10.1080/01496395.2016.1274760 | 1 | CCCCCCCCCCN(CCCCCCCCCC)C(=O)COCC(=O)N(CCCCCC)CCCCCC | DHD2DGA | 0.1 | n-dodecane | 1 | La(III) |  | 0.002 | HNO3 | 1 |  |  |  | 25 | 30 | 1 | 52.26715 | NO | Figure 4 |  | 0.002 | CCCCCCCCCCN(CCCCCCCCCC)C(=O)COCC(=O)N(CCCCCC)CCCCCC | 298.15 | 1.718229 | n-dodecane |  | 0 | 0
Extraction of rare earth elements from nitrate solution using novel unsymmetrical diglycolamide | EA Mowafy, D Mohamed | 2017 | https://doi.org/10.1080/01496395.2016.1274760 | 1 | CCCCCCCCCCN(CCCCCCCCCC)C(=O)COCC(=O)N(CCCCCC)CCCCCC | DHD2DGA | 0.1 | n-dodecane | 1 | Ce(III) |  | 0.002 | HNO3 | 1 |  |  |  | 25 | 30 | 1 | 54.23688 | NO | Figure 4 |  | 0.002 | CCCCCCCCCCN(CCCCCCCCCC)C(=O)COCC(=O)N(CCCCCC)CCCCCC | 298.15 | 1.734295 | n-dodecane |  | 0 | 0
Extraction of rare earth elements from nitrate solution using novel unsymmetrical diglycolamide | EA Mowafy, D Mohamed | 2017 | https://doi.org/10.1080/01496395.2016.1274760 | 1 | CCCCCCCCCCN(CCCCCCCCCC)C(=O)COCC(=O)N(CCCCCC)CCCCCC | DHD2DGA | 0.1 | n-dodecane | 1 | Pr(III) |  | 0.002 | HNO3 | 1 |  |  |  | 25 | 30 | 1 | 63.24555 | NO | Figure 4 |  | 0.002 | CCCCCCCCCCN(CCCCCCCCCC)C(=O)COCC(=O)N(CCCCCC)CCCCCC | 298.15 | 1.80103 | n-dodecane |  | 0 | 0
Extraction of rare earth elements from nitrate solution using novel unsymmetrical diglycolamide | EA Mowafy, D Mohamed | 2017 | https://doi.org/10.1080/01496395.2016.1274760 | 1 | CCCCCCCCCCN(CCCCCCCCCC)C(=O)COCC(=O)N(CCCCCC)CCCCCC | DHD2DGA | 0.1 | n-dodecane | 1 | Nd(III) |  | 0.002 | HNO3 | 1 |  |  |  | 25 | 30 | 1 | 71.68147 | NO | Figure 4 |  | 0.002 | CCCCCCCCCCN(CCCCCCCCCC)C(=O)COCC(=O)N(CCCCCC)CCCCCC | 298.15 | 1.855407 | n-dodecane |  | 0 | 0
Extraction of rare earth elements from nitrate solution using novel unsymmetrical diglycolamide | EA Mowafy, D Mohamed | 2017 | https://doi.org/10.1080/01496395.2016.1274760 | 1 | CCCCCCCCCCN(CCCCCCCCCC)C(=O)COCC(=O)N(CCCCCC)CCCCCC | DHD2DGA | 0.1 | n-dodecane | 1 | Pm(III) |  | 0.002 | HNO3 | 1 |  |  |  | 25 | 30 | 1 | 80.32309 | NO | Figure 4 |  | 0.002 | CCCCCCCCCCN(CCCCCCCCCC)C(=O)COCC(=O)N(CCCCCC)CCCCCC | 298.15 | 1.90484 | n-dodecane |  | 0 | 0
Extraction of rare earth elements from nitrate solution using novel unsymmetrical diglycolamide | EA Mowafy, D Mohamed | 2017 | https://doi.org/10.1080/01496395.2016.1274760 | 1 | CCCCCCCCCCN(CCCCCCCCCC)C(=O)COCC(=O)N(CCCCCC)CCCCCC | DHD2DGA | 0.1 | n-dodecane | 1 | Sm(III) |  | 0.002 | HNO3 | 1 |  |  |  | 25 | 30 | 1 | 87.48137 | NO | Figure 4 |  | 0.002 | CCCCCCCCCCN(CCCCCCCCCC)C(=O)COCC(=O)N(CCCCCC)CCCCCC | 298.15 | 1.941916 | n-dodecane |  | 0 | 0
Extraction of rare earth elements from nitrate solution using novel unsymmetrical diglycolamide | EA Mowafy, D Mohamed | 2017 | https://doi.org/10.1080/01496395.2016.1274760 | 1 | CCCCCCCCCCN(CCCCCCCCCC)C(=O)COCC(=O)N(CCCCCC)CCCCCC | DHD2DGA | 0.1 | n-dodecane | 1 | Eu(III) |  | 0.002 | HNO3 | 1 |  |  |  | 25 | 30 | 1 | 90.52023 | NO | Figure 4 |  | 0.002 | CCCCCCCCCCN(CCCCCCCCCC)C(=O)COCC(=O)N(CCCCCC)CCCCCC | 298.15 | 1.956746 | n-dodecane |  | 0 | 0
Extraction of rare earth elements from nitrate solution using novel unsymmetrical diglycolamide | EA Mowafy, D Mohamed | 2017 | https://doi.org/10.1080/01496395.2016.1274760 | 1 | CCCCCCCCCCN(CCCCCCCCCC)C(=O)COCC(=O)N(CCCCCC)CCCCCC | DHD2DGA | 0.1 | n-dodecane | 1 | Gd(III) |  | 0.002 | HNO3 | 1 |  |  |  | 25 | 30 | 1 | 100.8547 | NO | Figure 4 |  | 0.002 | CCCCCCCCCCN(CCCCCCCCCC)C(=O)COCC(=O)N(CCCCCC)CCCCCC | 298.15 | 2.003696 | n-dodecane |  | 0 | 0
Extraction of rare earth elements from nitrate solution using novel unsymmetrical diglycolamide | EA Mowafy, D Mohamed | 2017 | https://doi.org/10.1080/01496395.2016.1274760 | 1 | CCCCCCCCCCN(CCCCCCCCCC)C(=O)COCC(=O)N(CCCCCC)CCCCCC | DHD2DGA | 0.1 | n-dodecane | 1 | Tb(III) |  | 0.002 | HNO3 | 1 |  |  |  | 25 | 30 | 1 | 117.094 | NO | Figure 4 |  | 0.002 | CCCCCCCCCCN(CCCCCCCCCC)C(=O)COCC(=O)N(CCCCCC)CCCCCC | 298.15 | 2.068535 | n-dodecane |  | 0 | 0
Extraction of rare earth elements from nitrate solution using novel unsymmetrical diglycolamide | EA Mowafy, D Mohamed | 2017 | https://doi.org/10.1080/01496395.2016.1274760 | 1 | CCCCCCCCCCN(CCCCCCCCCC)C(=O)COCC(=O)N(CCCCCC)CCCCCC | DHD2DGA | 0.1 | n-dodecane | 1 | Dy(III) |  | 0.002 | HNO3 | 1 |  |  |  | 25 | 30 | 1 | 136.1823 | NO | Figure 4 |  | 0.002 | CCCCCCCCCCN(CCCCCCCCCC)C(=O)COCC(=O)N(CCCCCC)CCCCCC | 298.15 | 2.134121 | n-dodecane |  | 0 | 0
Extraction of rare earth elements from nitrate solution using novel unsymmetrical diglycolamide | EA Mowafy, D Mohamed | 2017 | https://doi.org/10.1080/01496395.2016.1274760 | 1 | CCCCCCCCCCN(CCCCCCCCCC)C(=O)COCC(=O)N(CCCCCC)CCCCCC | DHD2DGA | 0.1 | n-dodecane | 1 | Ho(III) |  | 0.002 | HNO3 | 1 |  |  |  | 25 | 30 | 1 | 155.2707 | NO | Figure 4 |  | 0.002 | CCCCCCCCCCN(CCCCCCCCCC)C(=O)COCC(=O)N(CCCCCC)CCCCCC | 298.15 | 2.191089 | n-dodecane |  | 0 | 0
Extraction of rare earth elements from nitrate solution using novel unsymmetrical diglycolamide | EA Mowafy, D Mohamed | 2017 | https://doi.org/10.1080/01496395.2016.1274760 | 1 | CCCCCCCCCCN(CCCCCCCCCC)C(=O)COCC(=O)N(CCCCCC)CCCCCC | DHD2DGA | 0.1 | n-dodecane | 1 | Er(III) |  | 0.002 | HNO3 | 1 |  |  |  | 25 | 30 | 1 | 162.963 | NO | Figure 4 |  | 0.002 | CCCCCCCCCCN(CCCCCCCCCC)C(=O)COCC(=O)N(CCCCCC)CCCCCC | 298.15 | 2.212089 | n-dodecane |  | 0 | 0
Extraction of rare earth elements from nitrate solution using novel unsymmetrical diglycolamide | EA Mowafy, D Mohamed | 2017 | https://doi.org/10.1080/01496395.2016.1274760 | 1 | CCCCCCCCCCN(CCCCCCCCCC)C(=O)COCC(=O)N(CCCCCC)CCCCCC | DHD2DGA | 0.1 | n-dodecane | 1 | Tm(III) |  | 0.002 | HNO3 | 1 |  |  |  | 25 | 30 | 1 | 166.6667 | NO | Figure 4 |  | 0.002 | CCCCCCCCCCN(CCCCCCCCCC)C(=O)COCC(=O)N(CCCCCC)CCCCCC | 298.15 | 2.221849 | n-dodecane |  | 0 | 0
Extraction of rare earth elements from nitrate solution using novel unsymmetrical diglycolamide | EA Mowafy, D Mohamed | 2017 | https://doi.org/10.1080/01496395.2016.1274760 | 1 | CCCCCCCCCCN(CCCCCCCCCC)C(=O)COCC(=O)N(CCCCCC)CCCCCC | DHD2DGA | 0.1 | n-dodecane | 1 | Yb(III) |  | 0.002 | HNO3 | 1 |  |  |  | 25 | 30 | 1 | 170.0855 | NO | Figure 4 |  | 0.002 | CCCCCCCCCCN(CCCCCCCCCC)C(=O)COCC(=O)N(CCCCCC)CCCCCC | 298.15 | 2.230667 | n-dodecane |  | 0 | 0
Extraction of rare earth elements from nitrate solution using novel unsymmetrical diglycolamide | EA Mowafy, D Mohamed | 2017 | https://doi.org/10.1080/01496395.2016.1274760 | 1 | CCCCCCCCCCN(CCCCCCCCCC)C(=O)COCC(=O)N(CCCCCC)CCCCCC | DHD2DGA | 0.1 | n-dodecane | 1 | Lu(III) |  | 0.002 | HNO3 | 1 |  |  |  | 25 | 30 | 1 | 172.9345 | NO | Figure 4 |  | 0.002 | CCCCCCCCCCN(CCCCCCCCCC)C(=O)COCC(=O)N(CCCCCC)CCCCCC | 298.15 | 2.237882 | n-dodecane |  | 0 | 0
Extraction of rare earth elements from nitrate solution using novel unsymmetrical diglycolamide | EA Mowafy, D Mohamed | 2017 | https://doi.org/10.1080/01496395.2016.1274760 | 1 | CCCCCCCCCCN(CCCCCCCCCC)C(=O)COCC(=O)N(CCCCCC)CCCCCC | DHD2DGA | 0.1 | n-dodecane | 1 | Nd(III) |  | 0.002 | HCl | 0.1 |  |  |  | 25 | 30 | 1 | 1.595745 | NO | Figure 5 |  | 0.002 | CCCCCCCCCCN(CCCCCCCCCC)C(=O)COCC(=O)N(CCCCCC)CCCCCC | 298.15 | 0.2029634 | n-dodecane |  | 0 | 0
Extraction of rare earth elements from nitrate solution using novel unsymmetrical diglycolamide | EA Mowafy, D Mohamed | 2017 | https://doi.org/10.1080/01496395.2016.1274760 | 1 | CCCCCCCCCCN(CCCCCCCCCC)C(=O)COCC(=O)N(CCCCCC)CCCCCC | DHD2DGA | 0.1 | n-dodecane | 1 | Nd(III) |  | 0.002 | HCl | 0.5 |  |  |  | 25 | 30 | 1 | 1.595745 | NO | Figure 5 |  | 0.002 | CCCCCCCCCCN(CCCCCCCCCC)C(=O)COCC(=O)N(CCCCCC)CCCCCC | 298.15 | 0.2029634 | n-dodecane |  | 0 | 0
Extraction of rare earth elements from nitrate solution using novel unsymmetrical diglycolamide | EA Mowafy, D Mohamed | 2017 | https://doi.org/10.1080/01496395.2016.1274760 | 1 | CCCCCCCCCCN(CCCCCCCCCC)C(=O)COCC(=O)N(CCCCCC)CCCCCC | DHD2DGA | 0.1 | n-dodecane | 1 | Nd(III) |  | 0.002 | HCl | 1 |  |  |  | 25 | 30 | 1 | 3.191489 | NO | Figure 5 |  | 0.002 | CCCCCCCCCCN(CCCCCCCCCC)C(=O)COCC(=O)N(CCCCCC)CCCCCC | 298.15 | 0.5039934 | n-dodecane |  | 0 | 0
Extraction of rare earth elements from nitrate solution using novel unsymmetrical diglycolamide | EA Mowafy, D Mohamed | 2017 | https://doi.org/10.1080/01496395.2016.1274760 | 1 | CCCCCCCCCCN(CCCCCCCCCC)C(=O)COCC(=O)N(CCCCCC)CCCCCC | DHD2DGA | 0.1 | n-dodecane | 1 | Nd(III) |  | 0.002 | HCl | 3 |  |  |  | 25 | 30 | 1 | 98.93617 | NO | Figure 5 |  | 0.002 | CCCCCCCCCCN(CCCCCCCCCC)C(=O)COCC(=O)N(CCCCCC)CCCCCC | 298.15 | 1.995355 | n-dodecane |  | 0 | 0
Extraction of rare earth elements from nitrate solution using novel unsymmetrical diglycolamide | EA Mowafy, D Mohamed | 2017 | https://doi.org/10.1080/01496395.2016.1274760 | 1 | CCCCCCCCCCN(CCCCCCCCCC)C(=O)COCC(=O)N(CCCCCC)CCCCCC | DHD2DGA | 0.1 | n-dodecane | 1 | Nd(III) |  | 0.002 | HCl | 5 |  |  |  | 25 | 30 | 1 | 199.4681 | NO | Figure 5 |  | 0.002 | CCCCCCCCCCN(CCCCCCCCCC)C(=O)COCC(=O)N(CCCCCC)CCCCCC | 298.15 | 2.299873 | n-dodecane |  | 0 | 0
Extraction of rare earth elements from nitrate solution using novel unsymmetrical diglycolamide | EA Mowafy, D Mohamed | 2017 | https://doi.org/10.1080/01496395.2016.1274760 | 1 | CCCCCCCCCCN(CCCCCCCCCC)C(=O)COCC(=O)N(CCCCCC)CCCCCC | DHD2DGA | 0.1 | n-dodecane | 1 | Nd(III) |  | 0.002 | HCl | 7 |  |  |  | 25 | 30 | 1 | 306.383 | NO | Figure 5 |  | 0.002 | CCCCCCCCCCN(CCCCCCCCCC)C(=O)COCC(=O)N(CCCCCC)CCCCCC | 298.15 | 2.486265 | n-dodecane |  | 0 | 0
Extraction of rare earth elements from nitrate solution using novel unsymmetrical diglycolamide | EA Mowafy, D Mohamed | 2017 | https://doi.org/10.1080/01496395.2016.1274760 | 1 | CCCCCCCCCCN(CCCCCCCCCC)C(=O)COCC(=O)N(CCCCCC)CCCCCC | DHD2DGA | 0.1 | n-dodecane | 1 | Sm(III) |  | 0.002 | HCl | 0.1 |  |  |  | 25 | 30 | 1 | 2.393617 | NO | Figure 5 |  | 0.002 | CCCCCCCCCCN(CCCCCCCCCC)C(=O)COCC(=O)N(CCCCCC)CCCCCC | 298.15 | 0.3790547 | n-dodecane |  | 0 | 0
Extraction of rare earth elements from nitrate solution using novel unsymmetrical diglycolamide | EA Mowafy, D Mohamed | 2017 | https://doi.org/10.1080/01496395.2016.1274760 | 1 | CCCCCCCCCCN(CCCCCCCCCC)C(=O)COCC(=O)N(CCCCCC)CCCCCC | DHD2DGA | 0.1 | n-dodecane | 1 | Sm(III) |  | 0.002 | HCl | 0.5 |  |  |  | 25 | 30 | 1 | 3.191489 | NO | Figure 5 |  | 0.002 | CCCCCCCCCCN(CCCCCCCCCC)C(=O)COCC(=O)N(CCCCCC)CCCCCC | 298.15 | 0.5039934 | n-dodecane |  | 0 | 0
Extraction of rare earth elements from nitrate solution using novel unsymmetrical diglycolamide | EA Mowafy, D Mohamed | 2017 | https://doi.org/10.1080/01496395.2016.1274760 | 1 | CCCCCCCCCCN(CCCCCCCCCC)C(=O)COCC(=O)N(CCCCCC)CCCCCC | DHD2DGA | 0.1 | n-dodecane | 1 | Sm(III) |  | 0.002 | HCl | 1 |  |  |  | 25 | 30 | 1 | 4.787234 | NO | Figure 5 |  | 0.002 | CCCCCCCCCCN(CCCCCCCCCC)C(=O)COCC(=O)N(CCCCCC)CCCCCC | 298.15 | 0.6800847 | n-dodecane |  | 0 | 0
Extraction of rare earth elements from nitrate solution using novel unsymmetrical diglycolamide | EA Mowafy, D Mohamed | 2017 | https://doi.org/10.1080/01496395.2016.1274760 | 1 | CCCCCCCCCCN(CCCCCCCCCC)C(=O)COCC(=O)N(CCCCCC)CCCCCC | DHD2DGA | 0.1 | n-dodecane | 1 | Sm(III) |  | 0.002 | HCl | 3 |  |  |  | 25 | 30 | 1 | 122.8723 | NO | Figure 5 |  | 0.002 | CCCCCCCCCCN(CCCCCCCCCC)C(=O)COCC(=O)N(CCCCCC)CCCCCC | 298.15 | 2.089454 | n-dodecane |  | 0 | 0
Extraction of rare earth elements from nitrate solution using novel unsymmetrical diglycolamide | EA Mowafy, D Mohamed | 2017 | https://doi.org/10.1080/01496395.2016.1274760 | 1 | CCCCCCCCCCN(CCCCCCCCCC)C(=O)COCC(=O)N(CCCCCC)CCCCCC | DHD2DGA | 0.1 | n-dodecane | 1 | Sm(III) |  | 0.002 | HCl | 5 |  |  |  | 25 | 30 | 1 | 306.383 | NO | Figure 5 |  | 0.002 | CCCCCCCCCCN(CCCCCCCCCC)C(=O)COCC(=O)N(CCCCCC)CCCCCC | 298.15 | 2.486265 | n-dodecane |  | 0 | 0
Extraction of rare earth elements from nitrate solution using novel unsymmetrical diglycolamide | EA Mowafy, D Mohamed | 2017 | https://doi.org/10.1080/01496395.2016.1274760 | 1 | CCCCCCCCCCN(CCCCCCCCCC)C(=O)COCC(=O)N(CCCCCC)CCCCCC | DHD2DGA | 0.1 | n-dodecane | 1 | Sm(III) |  | 0.002 | HCl | 7 |  |  |  | 25 | 30 | 1 | 439.6277 | NO | Figure 5 |  | 0.002 | CCCCCCCCCCN(CCCCCCCCCC)C(=O)COCC(=O)N(CCCCCC)CCCCCC | 298.15 | 2.643085 | n-dodecane |  | 0 | 0
Extraction of rare earth elements from nitrate solution using novel unsymmetrical diglycolamide | EA Mowafy, D Mohamed | 2017 | https://doi.org/10.1080/01496395.2016.1274760 | 1 | CCCCCCCCCCN(CCCCCCCCCC)C(=O)COCC(=O)N(CCCCCC)CCCCCC | DHD2DGA | 0.1 | n-dodecane | 1 | Gd(III) |  | 0.002 | HCl | 0.1 |  |  |  | 25 | 30 | 1 | 1.595745 | NO | Figure 5 |  | 0.002 | CCCCCCCCCCN(CCCCCCCCCC)C(=O)COCC(=O)N(CCCCCC)CCCCCC | 298.15 | 0.2029634 | n-dodecane |  | 0 | 0
Extraction of rare earth elements from nitrate solution using novel unsymmetrical diglycolamide | EA Mowafy, D Mohamed | 2017 | https://doi.org/10.1080/01496395.2016.1274760 | 1 | CCCCCCCCCCN(CCCCCCCCCC)C(=O)COCC(=O)N(CCCCCC)CCCCCC | DHD2DGA | 0.1 | n-dodecane | 1 | Gd(III) |  | 0.002 | HCl | 0.5 |  |  |  | 25 | 30 | 1 | 1.595745 | NO | Figure 5 |  | 0.002 | CCCCCCCCCCN(CCCCCCCCCC)C(=O)COCC(=O)N(CCCCCC)CCCCCC | 298.15 | 0.2029634 | n-dodecane |  | 0 | 0
Extraction of rare earth elements from nitrate solution using novel unsymmetrical diglycolamide | EA Mowafy, D Mohamed | 2017 | https://doi.org/10.1080/01496395.2016.1274760 | 1 | CCCCCCCCCCN(CCCCCCCCCC)C(=O)COCC(=O)N(CCCCCC)CCCCCC | DHD2DGA | 0.1 | n-dodecane | 1 | Gd(III) |  | 0.002 | HCl | 1 |  |  |  | 25 | 30 | 1 | 3.191489 | NO | Figure 5 |  | 0.002 | CCCCCCCCCCN(CCCCCCCCCC)C(=O)COCC(=O)N(CCCCCC)CCCCCC | 298.15 | 0.5039934 | n-dodecane |  | 0 | 0
Extraction of rare earth elements from nitrate solution using novel unsymmetrical diglycolamide | EA Mowafy, D Mohamed | 2017 | https://doi.org/10.1080/01496395.2016.1274760 | 1 | CCCCCCCCCCN(CCCCCCCCCC)C(=O)COCC(=O)N(CCCCCC)CCCCCC | DHD2DGA | 0.1 | n-dodecane | 1 | Gd(III) |  | 0.002 | HCl | 3 |  |  |  | 25 | 30 | 1 | 197.8723 | NO | Figure 5 |  | 0.002 | CCCCCCCCCCN(CCCCCCCCCC)C(=O)COCC(=O)N(CCCCCC)CCCCCC | 298.15 | 2.296385 | n-dodecane |  | 0 | 0
Extraction of rare earth elements from nitrate solution using novel unsymmetrical diglycolamide | EA Mowafy, D Mohamed | 2017 | https://doi.org/10.1080/01496395.2016.1274760 | 1 | CCCCCCCCCCN(CCCCCCCCCC)C(=O)COCC(=O)N(CCCCCC)CCCCCC | DHD2DGA | 0.1 | n-dodecane | 1 | Gd(III) |  | 0.002 | HCl | 5 |  |  |  | 25 | 30 | 1 | 387.766 | NO | Figure 5 |  | 0.002 | CCCCCCCCCCN(CCCCCCCCCC)C(=O)COCC(=O)N(CCCCCC)CCCCCC | 298.15 | 2.58857 | n-dodecane |  | 0 | 0
Extraction of rare earth elements from nitrate solution using novel unsymmetrical diglycolamide | EA Mowafy, D Mohamed | 2017 | https://doi.org/10.1080/01496395.2016.1274760 | 1 | CCCCCCCCCCN(CCCCCCCCCC)C(=O)COCC(=O)N(CCCCCC)CCCCCC | DHD2DGA | 0.1 | n-dodecane | 1 | Gd(III) |  | 0.002 | HCl | 7 |  |  |  | 25 | 30 | 1 | 473.9362 | NO | Figure 5 |  | 0.002 | CCCCCCCCCCN(CCCCCCCCCC)C(=O)COCC(=O)N(CCCCCC)CCCCCC | 298.15 | 2.67572 | n-dodecane |  | 0 | 0
Extraction of rare earth elements from nitrate solution using novel unsymmetrical diglycolamide | EA Mowafy, D Mohamed | 2017 | https://doi.org/10.1080/01496395.2016.1274760 | 1 | CCCCCCCCCCN(CCCCCCCCCC)C(=O)COCC(=O)N(CCCCCC)CCCCCC | DHD2DGA | 0.1 | n-dodecane | 1 | Dy(III) |  | 0.002 | HCl | 0.1 |  |  |  | 25 | 30 | 1 | 2.393617 | NO | Figure 5 |  | 0.002 | CCCCCCCCCCN(CCCCCCCCCC)C(=O)COCC(=O)N(CCCCCC)CCCCCC | 298.15 | 0.3790547 | n-dodecane |  | 0 | 0
Extraction of rare earth elements from nitrate solution using novel unsymmetrical diglycolamide | EA Mowafy, D Mohamed | 2017 | https://doi.org/10.1080/01496395.2016.1274760 | 1 | CCCCCCCCCCN(CCCCCCCCCC)C(=O)COCC(=O)N(CCCCCC)CCCCCC | DHD2DGA | 0.1 | n-dodecane | 1 | Dy(III) |  | 0.002 | HCl | 0.5 |  |  |  | 25 | 30 | 1 | 2.393617 | NO | Figure 5 |  | 0.002 | CCCCCCCCCCN(CCCCCCCCCC)C(=O)COCC(=O)N(CCCCCC)CCCCCC | 298.15 | 0.3790547 | n-dodecane |  | 0 | 0
Extraction of rare earth elements from nitrate solution using novel unsymmetrical diglycolamide | EA Mowafy, D Mohamed | 2017 | https://doi.org/10.1080/01496395.2016.1274760 | 1 | CCCCCCCCCCN(CCCCCCCCCC)C(=O)COCC(=O)N(CCCCCC)CCCCCC | DHD2DGA | 0.1 | n-dodecane | 1 | Dy(III) |  | 0.002 | HCl | 1 |  |  |  | 25 | 30 | 1 | 3.989362 | NO | Figure 5 |  | 0.002 | CCCCCCCCCCN(CCCCCCCCCC)C(=O)COCC(=O)N(CCCCCC)CCCCCC | 298.15 | 0.6009034 | n-dodecane |  | 0 | 0
Extraction of rare earth elements from nitrate solution using novel unsymmetrical diglycolamide | EA Mowafy, D Mohamed | 2017 | https://doi.org/10.1080/01496395.2016.1274760 | 1 | CCCCCCCCCCN(CCCCCCCCCC)C(=O)COCC(=O)N(CCCCCC)CCCCCC | DHD2DGA | 0.1 | n-dodecane | 1 | Dy(III) |  | 0.002 | HCl | 3 |  |  |  | 25 | 30 | 1 | 223.4043 | NO | Figure 5 |  | 0.002 | CCCCCCCCCCN(CCCCCCCCCC)C(=O)COCC(=O)N(CCCCCC)CCCCCC | 298.15 | 2.349091 | n-dodecane |  | 0 | 0
Extraction of rare earth elements from nitrate solution using novel unsymmetrical diglycolamide | EA Mowafy, D Mohamed | 2017 | https://doi.org/10.1080/01496395.2016.1274760 | 1 | CCCCCCCCCCN(CCCCCCCCCC)C(=O)COCC(=O)N(CCCCCC)CCCCCC | DHD2DGA | 0.1 | n-dodecane | 1 | Dy(III) |  | 0.002 | HCl | 5 |  |  |  | 25 | 30 | 1 | 401.3298 | NO | Figure 5 |  | 0.002 | CCCCCCCCCCN(CCCCCCCCCC)C(=O)COCC(=O)N(CCCCCC)CCCCCC | 298.15 | 2.603501 | n-dodecane |  | 0 | 0
Extraction of rare earth elements from nitrate solution using novel unsymmetrical diglycolamide | EA Mowafy, D Mohamed | 2017 | https://doi.org/10.1080/01496395.2016.1274760 | 1 | CCCCCCCCCCN(CCCCCCCCCC)C(=O)COCC(=O)N(CCCCCC)CCCCCC | DHD2DGA | 0.1 | n-dodecane | 1 | Dy(III) |  | 0.002 | HCl | 7 |  |  |  | 25 | 30 | 1 | 504.2553 | NO | Figure 5 |  | 0.002 | CCCCCCCCCCN(CCCCCCCCCC)C(=O)COCC(=O)N(CCCCCC)CCCCCC | 298.15 | 2.70265 | n-dodecane |  | 0 | 0
Extraction of rare earth elements from nitrate solution using novel unsymmetrical diglycolamide | EA Mowafy, D Mohamed | 2017 | https://doi.org/10.1080/01496395.2016.1274760 | 1 | CCCCCCCCCCN(CCCCCCCCCC)C(=O)COCC(=O)N(CCCCCC)CCCCCC | DHD2DGA | 0.1 | n-dodecane | 1 | Ho(III) |  | 0.002 | HCl | 0.1 |  |  |  | 25 | 30 | 1 | 0.7978723 | NO | Figure 5 |  | 0.002 | CCCCCCCCCCN(CCCCCCCCCC)C(=O)COCC(=O)N(CCCCCC)CCCCCC | 298.15 | -0.09806659 | n-dodecane |  | 0 | 0
Extraction of rare earth elements from nitrate solution using novel unsymmetrical diglycolamide | EA Mowafy, D Mohamed | 2017 | https://doi.org/10.1080/01496395.2016.1274760 | 1 | CCCCCCCCCCN(CCCCCCCCCC)C(=O)COCC(=O)N(CCCCCC)CCCCCC | DHD2DGA | 0.1 | n-dodecane | 1 | Ho(III) |  | 0.002 | HCl | 0.5 |  |  |  | 25 | 30 | 1 | 3.191489 | NO | Figure 5 |  | 0.002 | CCCCCCCCCCN(CCCCCCCCCC)C(=O)COCC(=O)N(CCCCCC)CCCCCC | 298.15 | 0.5039934 | n-dodecane |  | 0 | 0
Extraction of rare earth elements from nitrate solution using novel unsymmetrical diglycolamide | EA Mowafy, D Mohamed | 2017 | https://doi.org/10.1080/01496395.2016.1274760 | 1 | CCCCCCCCCCN(CCCCCCCCCC)C(=O)COCC(=O)N(CCCCCC)CCCCCC | DHD2DGA | 0.1 | n-dodecane | 1 | Ho(III) |  | 0.002 | HCl | 1 |  |  |  | 25 | 30 | 1 | 4.787234 | NO | Figure 5 |  | 0.002 | CCCCCCCCCCN(CCCCCCCCCC)C(=O)COCC(=O)N(CCCCCC)CCCCCC | 298.15 | 0.6800847 | n-dodecane |  | 0 | 0
Extraction of rare earth elements from nitrate solution using novel unsymmetrical diglycolamide | EA Mowafy, D Mohamed | 2017 | https://doi.org/10.1080/01496395.2016.1274760 | 1 | CCCCCCCCCCN(CCCCCCCCCC)C(=O)COCC(=O)N(CCCCCC)CCCCCC | DHD2DGA | 0.1 | n-dodecane | 1 | Ho(III) |  | 0.002 | HCl | 3 |  |  |  | 25 | 30 | 1 | 261.7021 | NO | Figure 5 |  | 0.002 | CCCCCCCCCCN(CCCCCCCCCC)C(=O)COCC(=O)N(CCCCCC)CCCCCC | 298.15 | 2.417807 | n-dodecane |  | 0 | 0
Extraction of rare earth elements from nitrate solution using novel unsymmetrical diglycolamide | EA Mowafy, D Mohamed | 2017 | https://doi.org/10.1080/01496395.2016.1274760 | 1 | CCCCCCCCCCN(CCCCCCCCCC)C(=O)COCC(=O)N(CCCCCC)CCCCCC | DHD2DGA | 0.1 | n-dodecane | 1 | Ho(III) |  | 0.002 | HCl | 5 |  |  |  | 25 | 30 | 1 | 457.1809 | NO | Figure 5 |  | 0.002 | CCCCCCCCCCN(CCCCCCCCCC)C(=O)COCC(=O)N(CCCCCC)CCCCCC | 298.15 | 2.660088 | n-dodecane |  | 0 | 0
Extraction of rare earth elements from nitrate solution using novel unsymmetrical diglycolamide | EA Mowafy, D Mohamed | 2017 | https://doi.org/10.1080/01496395.2016.1274760 | 1 | CCCCCCCCCCN(CCCCCCCCCC)C(=O)COCC(=O)N(CCCCCC)CCCCCC | DHD2DGA | 0.1 | n-dodecane | 1 | Ho(III) |  | 0.002 | HCl | 7 |  |  |  | 25 | 30 | 1 | 570.4787 | NO | Figure 5 |  | 0.002 | CCCCCCCCCCN(CCCCCCCCCC)C(=O)COCC(=O)N(CCCCCC)CCCCCC | 298.15 | 2.756239 | n-dodecane |  | 0 | 0
Extraction of rare earth elements from nitrate solution using novel unsymmetrical diglycolamide | EA Mowafy, D Mohamed | 2017 | https://doi.org/10.1080/01496395.2016.1274760 | 1 | CCCCCCCCCCN(CCCCCCCCCC)C(=O)COCC(=O)N(CCCCCC)CCCCCC | DHD2DGA | 0.1 | n-dodecane | 1 | Er(III) |  | 0.002 | HCl | 0.1 |  |  |  | 25 | 30 | 1 | 0.7978723 | NO | Figure 5 |  | 0.002 | CCCCCCCCCCN(CCCCCCCCCC)C(=O)COCC(=O)N(CCCCCC)CCCCCC | 298.15 | -0.09806659 | n-dodecane |  | 0 | 0
Extraction of rare earth elements from nitrate solution using novel unsymmetrical diglycolamide | EA Mowafy, D Mohamed | 2017 | https://doi.org/10.1080/01496395.2016.1274760 | 1 | CCCCCCCCCCN(CCCCCCCCCC)C(=O)COCC(=O)N(CCCCCC)CCCCCC | DHD2DGA | 0.1 | n-dodecane | 1 | Er(III) |  | 0.002 | HCl | 0.5 |  |  |  | 25 | 30 | 1 | 1.595745 | NO | Figure 5 |  | 0.002 | CCCCCCCCCCN(CCCCCCCCCC)C(=O)COCC(=O)N(CCCCCC)CCCCCC | 298.15 | 0.2029634 | n-dodecane |  | 0 | 0
Extraction of rare earth elements from nitrate solution using novel unsymmetrical diglycolamide | EA Mowafy, D Mohamed | 2017 | https://doi.org/10.1080/01496395.2016.1274760 | 1 | CCCCCCCCCCN(CCCCCCCCCC)C(=O)COCC(=O)N(CCCCCC)CCCCCC | DHD2DGA | 0.1 | n-dodecane | 1 | Er(III) |  | 0.002 | HCl | 1 |  |  |  | 25 | 30 | 1 | 4.787234 | NO | Figure 5 |  | 0.002 | CCCCCCCCCCN(CCCCCCCCCC)C(=O)COCC(=O)N(CCCCCC)CCCCCC | 298.15 | 0.6800847 | n-dodecane |  | 0 | 0
Extraction of rare earth elements from nitrate solution using novel unsymmetrical diglycolamide | EA Mowafy, D Mohamed | 2017 | https://doi.org/10.1080/01496395.2016.1274760 | 1 | CCCCCCCCCCN(CCCCCCCCCC)C(=O)COCC(=O)N(CCCCCC)CCCCCC | DHD2DGA | 0.1 | n-dodecane | 1 | Er(III) |  | 0.002 | HCl | 3 |  |  |  | 25 | 30 | 1 | 287.234 | NO | Figure 5 |  | 0.002 | CCCCCCCCCCN(CCCCCCCCCC)C(=O)COCC(=O)N(CCCCCC)CCCCCC | 298.15 | 2.458236 | n-dodecane |  | 0 | 0
Extraction of rare earth elements from nitrate solution using novel unsymmetrical diglycolamide | EA Mowafy, D Mohamed | 2017 | https://doi.org/10.1080/01496395.2016.1274760 | 1 | CCCCCCCCCCN(CCCCCCCCCC)C(=O)COCC(=O)N(CCCCCC)CCCCCC | DHD2DGA | 0.1 | n-dodecane | 1 | Er(III) |  | 0.002 | HCl | 5 |  |  |  | 25 | 30 | 1 | 482.7128 | NO | Figure 5 |  | 0.002 | CCCCCCCCCCN(CCCCCCCCCC)C(=O)COCC(=O)N(CCCCCC)CCCCCC | 298.15 | 2.683689 | n-dodecane |  | 0 | 0
Extraction of rare earth elements from nitrate solution using novel unsymmetrical diglycolamide | EA Mowafy, D Mohamed | 2017 | https://doi.org/10.1080/01496395.2016.1274760 | 1 | CCCCCCCCCCN(CCCCCCCCCC)C(=O)COCC(=O)N(CCCCCC)CCCCCC | DHD2DGA | 0.1 | n-dodecane | 1 | Er(III) |  | 0.002 | HCl | 7 |  |  |  | 25 | 30 | 1 | 596.0106 | NO | Figure 5 |  | 0.002 | CCCCCCCCCCN(CCCCCCCCCC)C(=O)COCC(=O)N(CCCCCC)CCCCCC | 298.15 | 2.775254 | n-dodecane |  | 0 | 0
Extraction of rare earth elements from nitrate solution using novel unsymmetrical diglycolamide | EA Mowafy, D Mohamed | 2017 | https://doi.org/10.1080/01496395.2016.1274760 | 1 | CCCCCCCCCCN(CCCCCCCCCC)C(=O)COCC(=O)N(CCCCCC)CCCCCC | DHD2DGA | 0.1 | n-dodecane | 1 | Nd(III) |  | 0.002 | H2SO4 | 0.1 |  |  |  | 25 | 30 | 1 | 1.832061 | NO | Figure 6 |  | 0.002 | CCCCCCCCCCN(CCCCCCCCCC)C(=O)COCC(=O)N(CCCCCC)CCCCCC | 298.15 | 0.2629399 | n-dodecane |  | 0 | 0
Extraction of rare earth elements from nitrate solution using novel unsymmetrical diglycolamide | EA Mowafy, D Mohamed | 2017 | https://doi.org/10.1080/01496395.2016.1274760 | 1 | CCCCCCCCCCN(CCCCCCCCCC)C(=O)COCC(=O)N(CCCCCC)CCCCCC | DHD2DGA | 0.1 | n-dodecane | 1 | Nd(III) |  | 0.002 | H2SO4 | 0.5 |  |  |  | 25 | 30 | 1 | 8.244275 | NO | Figure 6 |  | 0.002 | CCCCCCCCCCN(CCCCCCCCCC)C(=O)COCC(=O)N(CCCCCC)CCCCCC | 298.15 | 0.9161525 | n-dodecane |  | 0 | 0
Extraction of rare earth elements from nitrate solution using novel unsymmetrical diglycolamide | EA Mowafy, D Mohamed | 2017 | https://doi.org/10.1080/01496395.2016.1274760 | 1 | CCCCCCCCCCN(CCCCCCCCCC)C(=O)COCC(=O)N(CCCCCC)CCCCCC | DHD2DGA | 0.1 | n-dodecane | 1 | Nd(III) |  | 0.002 | H2SO4 | 1 |  |  |  | 25 | 30 | 1 | 54.0458 | NO | Figure 6 |  | 0.002 | CCCCCCCCCCN(CCCCCCCCCC)C(=O)COCC(=O)N(CCCCCC)CCCCCC | 298.15 | 1.732762 | n-dodecane |  | 0 | 0
Extraction of rare earth elements from nitrate solution using novel unsymmetrical diglycolamide | EA Mowafy, D Mohamed | 2017 | https://doi.org/10.1080/01496395.2016.1274760 | 1 | CCCCCCCCCCN(CCCCCCCCCC)C(=O)COCC(=O)N(CCCCCC)CCCCCC | DHD2DGA | 0.1 | n-dodecane | 1 | Nd(III) |  | 0.002 | H2SO4 | 3 |  |  |  | 25 | 30 | 1 | 327.0229 | NO | Figure 6 |  | 0.002 | CCCCCCCCCCN(CCCCCCCCCC)C(=O)COCC(=O)N(CCCCCC)CCCCCC | 298.15 | 2.514578 | n-dodecane |  | 0 | 0
Extraction of rare earth elements from nitrate solution using novel unsymmetrical diglycolamide | EA Mowafy, D Mohamed | 2017 | https://doi.org/10.1080/01496395.2016.1274760 | 1 | CCCCCCCCCCN(CCCCCCCCCC)C(=O)COCC(=O)N(CCCCCC)CCCCCC | DHD2DGA | 0.1 | n-dodecane | 1 | Nd(III) |  | 0.002 | H2SO4 | 5 |  |  |  | 25 | 30 | 1 | 403.9695 | NO | Figure 6 |  | 0.002 | CCCCCCCCCCN(CCCCCCCCCC)C(=O)COCC(=O)N(CCCCCC)CCCCCC | 298.15 | 2.606349 | n-dodecane |  | 0 | 0
Extraction of rare earth elements from nitrate solution using novel unsymmetrical diglycolamide | EA Mowafy, D Mohamed | 2017 | https://doi.org/10.1080/01496395.2016.1274760 | 1 | CCCCCCCCCCN(CCCCCCCCCC)C(=O)COCC(=O)N(CCCCCC)CCCCCC | DHD2DGA | 0.1 | n-dodecane | 1 | Nd(III) |  | 0.002 | H2SO4 | 7 |  |  |  | 25 | 30 | 1 | 409.4656 | NO | Figure 6 |  | 0.002 | CCCCCCCCCCN(CCCCCCCCCC)C(=O)COCC(=O)N(CCCCCC)CCCCCC | 298.15 | 2.612217 | n-dodecane |  | 0 | 0
Extraction of rare earth elements from nitrate solution using novel unsymmetrical diglycolamide | EA Mowafy, D Mohamed | 2017 | https://doi.org/10.1080/01496395.2016.1274760 | 1 | CCCCCCCCCCN(CCCCCCCCCC)C(=O)COCC(=O)N(CCCCCC)CCCCCC | DHD2DGA | 0.1 | n-dodecane | 1 | Sm(III) |  | 0.002 | H2SO4 | 0.1 |  |  |  | 25 | 30 | 1 | 2.748092 | NO | Figure 6 |  | 0.002 | CCCCCCCCCCN(CCCCCCCCCC)C(=O)COCC(=O)N(CCCCCC)CCCCCC | 298.15 | 0.4390312 | n-dodecane |  | 0 | 0
Extraction of rare earth elements from nitrate solution using novel unsymmetrical diglycolamide | EA Mowafy, D Mohamed | 2017 | https://doi.org/10.1080/01496395.2016.1274760 | 1 | CCCCCCCCCCN(CCCCCCCCCC)C(=O)COCC(=O)N(CCCCCC)CCCCCC | DHD2DGA | 0.1 | n-dodecane | 1 | Sm(III) |  | 0.002 | H2SO4 | 0.5 |  |  |  | 25 | 30 | 1 | 8.244275 | NO | Figure 6 |  | 0.002 | CCCCCCCCCCN(CCCCCCCCCC)C(=O)COCC(=O)N(CCCCCC)CCCCCC | 298.15 | 0.9161525 | n-dodecane |  | 0 | 0
Extraction of rare earth elements from nitrate solution using novel unsymmetrical diglycolamide | EA Mowafy, D Mohamed | 2017 | https://doi.org/10.1080/01496395.2016.1274760 | 1 | CCCCCCCCCCN(CCCCCCCCCC)C(=O)COCC(=O)N(CCCCCC)CCCCCC | DHD2DGA | 0.1 | n-dodecane | 1 | Sm(III) |  | 0.002 | H2SO4 | 1 |  |  |  | 25 | 30 | 1 | 67.78626 | NO | Figure 6 |  | 0.002 | CCCCCCCCCCN(CCCCCCCCCC)C(=O)COCC(=O)N(CCCCCC)CCCCCC | 298.15 | 1.831142 | n-dodecane |  | 0 | 0
Extraction of rare earth elements from nitrate solution using novel unsymmetrical diglycolamide | EA Mowafy, D Mohamed | 2017 | https://doi.org/10.1080/01496395.2016.1274760 | 1 | CCCCCCCCCCN(CCCCCCCCCC)C(=O)COCC(=O)N(CCCCCC)CCCCCC | DHD2DGA | 0.1 | n-dodecane | 1 | Sm(III) |  | 0.002 | H2SO4 | 3 |  |  |  | 25 | 30 | 1 | 412.2137 | NO | Figure 6 |  | 0.002 | CCCCCCCCCCN(CCCCCCCCCC)C(=O)COCC(=O)N(CCCCCC)CCCCCC | 298.15 | 2.615122 | n-dodecane |  | 0 | 0
Extraction of rare earth elements from nitrate solution using novel unsymmetrical diglycolamide | EA Mowafy, D Mohamed | 2017 | https://doi.org/10.1080/01496395.2016.1274760 | 1 | CCCCCCCCCCN(CCCCCCCCCC)C(=O)COCC(=O)N(CCCCCC)CCCCCC | DHD2DGA | 0.1 | n-dodecane | 1 | Sm(III) |  | 0.002 | H2SO4 | 5 |  |  |  | 25 | 30 | 1 | 440.6107 | NO | Figure 6 |  | 0.002 | CCCCCCCCCCN(CCCCCCCCCC)C(=O)COCC(=O)N(CCCCCC)CCCCCC | 298.15 | 2.644055 | n-dodecane |  | 0 | 0
Extraction of rare earth elements from nitrate solution using novel unsymmetrical diglycolamide | EA Mowafy, D Mohamed | 2017 | https://doi.org/10.1080/01496395.2016.1274760 | 1 | CCCCCCCCCCN(CCCCCCCCCC)C(=O)COCC(=O)N(CCCCCC)CCCCCC | DHD2DGA | 0.1 | n-dodecane | 1 | Sm(III) |  | 0.002 | H2SO4 | 7 |  |  |  | 25 | 30 | 1 | 444.2748 | NO | Figure 6 |  | 0.002 | CCCCCCCCCCN(CCCCCCCCCC)C(=O)COCC(=O)N(CCCCCC)CCCCCC | 298.15 | 2.647652 | n-dodecane |  | 0 | 0
Extraction of rare earth elements from nitrate solution using novel unsymmetrical diglycolamide | EA Mowafy, D Mohamed | 2017 | https://doi.org/10.1080/01496395.2016.1274760 | 1 | CCCCCCCCCCN(CCCCCCCCCC)C(=O)COCC(=O)N(CCCCCC)CCCCCC | DHD2DGA | 0.1 | n-dodecane | 1 | Gd(III) |  | 0.002 | H2SO4 | 0.1 |  |  |  | 25 | 30 | 1 | 1.832061 | NO | Figure 6 |  | 0.002 | CCCCCCCCCCN(CCCCCCCCCC)C(=O)COCC(=O)N(CCCCCC)CCCCCC | 298.15 | 0.2629399 | n-dodecane |  | 0 | 0
Extraction of rare earth elements from nitrate solution using novel unsymmetrical diglycolamide | EA Mowafy, D Mohamed | 2017 | https://doi.org/10.1080/01496395.2016.1274760 | 1 | CCCCCCCCCCN(CCCCCCCCCC)C(=O)COCC(=O)N(CCCCCC)CCCCCC | DHD2DGA | 0.1 | n-dodecane | 1 | Gd(III) |  | 0.002 | H2SO4 | 0.5 |  |  |  | 25 | 30 | 1 | 8.244275 | NO | Figure 6 |  | 0.002 | CCCCCCCCCCN(CCCCCCCCCC)C(=O)COCC(=O)N(CCCCCC)CCCCCC | 298.15 | 0.9161525 | n-dodecane |  | 0 | 0
Extraction of rare earth elements from nitrate solution using novel unsymmetrical diglycolamide | EA Mowafy, D Mohamed | 2017 | https://doi.org/10.1080/01496395.2016.1274760 | 1 | CCCCCCCCCCN(CCCCCCCCCC)C(=O)COCC(=O)N(CCCCCC)CCCCCC | DHD2DGA | 0.1 | n-dodecane | 1 | Gd(III) |  | 0.002 | H2SO4 | 1 |  |  |  | 25 | 30 | 1 | 72.36641 | NO | Figure 6 |  | 0.002 | CCCCCCCCCCN(CCCCCCCCCC)C(=O)COCC(=O)N(CCCCCC)CCCCCC | 298.15 | 1.859537 | n-dodecane |  | 0 | 0
Extraction of rare earth elements from nitrate solution using novel unsymmetrical diglycolamide | EA Mowafy, D Mohamed | 2017 | https://doi.org/10.1080/01496395.2016.1274760 | 1 | CCCCCCCCCCN(CCCCCCCCCC)C(=O)COCC(=O)N(CCCCCC)CCCCCC | DHD2DGA | 0.1 | n-dodecane | 1 | Gd(III) |  | 0.002 | H2SO4 | 3 |  |  |  | 25 | 30 | 1 | 441.5267 | NO | Figure 6 |  | 0.002 | CCCCCCCCCCN(CCCCCCCCCC)C(=O)COCC(=O)N(CCCCCC)CCCCCC | 298.15 | 2.644957 | n-dodecane |  | 0 | 0
Extraction of rare earth elements from nitrate solution using novel unsymmetrical diglycolamide | EA Mowafy, D Mohamed | 2017 | https://doi.org/10.1080/01496395.2016.1274760 | 1 | CCCCCCCCCCN(CCCCCCCCCC)C(=O)COCC(=O)N(CCCCCC)CCCCCC | DHD2DGA | 0.1 | n-dodecane | 1 | Gd(III) |  | 0.002 | H2SO4 | 5 |  |  |  | 25 | 30 | 1 | 493.7405 | NO | Figure 6 |  | 0.002 | CCCCCCCCCCN(CCCCCCCCCC)C(=O)COCC(=O)N(CCCCCC)CCCCCC | 298.15 | 2.693499 | n-dodecane |  | 0 | 0
Extraction of rare earth elements from nitrate solution using novel unsymmetrical diglycolamide | EA Mowafy, D Mohamed | 2017 | https://doi.org/10.1080/01496395.2016.1274760 | 1 | CCCCCCCCCCN(CCCCCCCCCC)C(=O)COCC(=O)N(CCCCCC)CCCCCC | DHD2DGA | 0.1 | n-dodecane | 1 | Gd(III) |  | 0.002 | H2SO4 | 7 |  |  |  | 25 | 30 | 1 | 481.8321 | NO | Figure 6 |  | 0.002 | CCCCCCCCCCN(CCCCCCCCCC)C(=O)COCC(=O)N(CCCCCC)CCCCCC | 298.15 | 2.682896 | n-dodecane |  | 0 | 0
Extraction of rare earth elements from nitrate solution using novel unsymmetrical diglycolamide | EA Mowafy, D Mohamed | 2017 | https://doi.org/10.1080/01496395.2016.1274760 | 1 | CCCCCCCCCCN(CCCCCCCCCC)C(=O)COCC(=O)N(CCCCCC)CCCCCC | DHD2DGA | 0.1 | n-dodecane | 1 | Dy(III) |  | 0.002 | H2SO4 | 0.1 |  |  |  | 25 | 30 | 1 | 2.748092 | NO | Figure 6 |  | 0.002 | CCCCCCCCCCN(CCCCCCCCCC)C(=O)COCC(=O)N(CCCCCC)CCCCCC | 298.15 | 0.4390312 | n-dodecane |  | 0 | 0
Extraction of rare earth elements from nitrate solution using novel unsymmetrical diglycolamide | EA Mowafy, D Mohamed | 2017 | https://doi.org/10.1080/01496395.2016.1274760 | 1 | CCCCCCCCCCN(CCCCCCCCCC)C(=O)COCC(=O)N(CCCCCC)CCCCCC | DHD2DGA | 0.1 | n-dodecane | 1 | Dy(III) |  | 0.002 | H2SO4 | 0.5 |  |  |  | 25 | 30 | 1 | 10.07634 | NO | Figure 6 |  | 0.002 | CCCCCCCCCCN(CCCCCCCCCC)C(=O)COCC(=O)N(CCCCCC)CCCCCC | 298.15 | 1.003303 | n-dodecane |  | 0 | 0
Extraction of rare earth elements from nitrate solution using novel unsymmetrical diglycolamide | EA Mowafy, D Mohamed | 2017 | https://doi.org/10.1080/01496395.2016.1274760 | 1 | CCCCCCCCCCN(CCCCCCCCCC)C(=O)COCC(=O)N(CCCCCC)CCCCCC | DHD2DGA | 0.1 | n-dodecane | 1 | Dy(III) |  | 0.002 | H2SO4 | 1 |  |  |  | 25 | 30 | 1 | 76.03053 | NO | Figure 6 |  | 0.002 | CCCCCCCCCCN(CCCCCCCCCC)C(=O)COCC(=O)N(CCCCCC)CCCCCC | 298.15 | 1.880988 | n-dodecane |  | 0 | 0
Extraction of rare earth elements from nitrate solution using novel unsymmetrical diglycolamide | EA Mowafy, D Mohamed | 2017 | https://doi.org/10.1080/01496395.2016.1274760 | 1 | CCCCCCCCCCN(CCCCCCCCCC)C(=O)COCC(=O)N(CCCCCC)CCCCCC | DHD2DGA | 0.1 | n-dodecane | 1 | Dy(III) |  | 0.002 | H2SO4 | 3 |  |  |  | 25 | 30 | 1 | 464.4275 | NO | Figure 6 |  | 0.002 | CCCCCCCCCCN(CCCCCCCCCC)C(=O)COCC(=O)N(CCCCCC)CCCCCC | 298.15 | 2.666918 | n-dodecane |  | 0 | 0
Extraction of rare earth elements from nitrate solution using novel unsymmetrical diglycolamide | EA Mowafy, D Mohamed | 2017 | https://doi.org/10.1080/01496395.2016.1274760 | 1 | CCCCCCCCCCN(CCCCCCCCCC)C(=O)COCC(=O)N(CCCCCC)CCCCCC | DHD2DGA | 0.1 | n-dodecane | 1 | Dy(III) |  | 0.002 | H2SO4 | 5 |  |  |  | 25 | 30 | 1 | 508.3969 | NO | Figure 6 |  | 0.002 | CCCCCCCCCCN(CCCCCCCCCC)C(=O)COCC(=O)N(CCCCCC)CCCCCC | 298.15 | 2.706203 | n-dodecane |  | 0 | 0
Extraction of rare earth elements from nitrate solution using novel unsymmetrical diglycolamide | EA Mowafy, D Mohamed | 2017 | https://doi.org/10.1080/01496395.2016.1274760 | 1 | CCCCCCCCCCN(CCCCCCCCCC)C(=O)COCC(=O)N(CCCCCC)CCCCCC | DHD2DGA | 0.1 | n-dodecane | 1 | Dy(III) |  | 0.002 | H2SO4 | 7 |  |  |  | 25 | 30 | 1 | 545.0382 | NO | Figure 6 |  | 0.002 | CCCCCCCCCCN(CCCCCCCCCC)C(=O)COCC(=O)N(CCCCCC)CCCCCC | 298.15 | 2.736427 | n-dodecane |  | 0 | 0
Extraction of rare earth elements from nitrate solution using novel unsymmetrical diglycolamide | EA Mowafy, D Mohamed | 2017 | https://doi.org/10.1080/01496395.2016.1274760 | 1 | CCCCCCCCCCN(CCCCCCCCCC)C(=O)COCC(=O)N(CCCCCC)CCCCCC | DHD2DGA | 0.1 | n-dodecane | 1 | Ho(III) |  | 0.002 | H2SO4 | 0.1 |  |  |  | 25 | 30 | 1 | 2.748092 | NO | Figure 6 |  | 0.002 | CCCCCCCCCCN(CCCCCCCCCC)C(=O)COCC(=O)N(CCCCCC)CCCCCC | 298.15 | 0.4390312 | n-dodecane |  | 0 | 0
Extraction of rare earth elements from nitrate solution using novel unsymmetrical diglycolamide | EA Mowafy, D Mohamed | 2017 | https://doi.org/10.1080/01496395.2016.1274760 | 1 | CCCCCCCCCCN(CCCCCCCCCC)C(=O)COCC(=O)N(CCCCCC)CCCCCC | DHD2DGA | 0.1 | n-dodecane | 1 | Ho(III) |  | 0.002 | H2SO4 | 0.5 |  |  |  | 25 | 30 | 1 | 9.160305 | NO | Figure 6 |  | 0.002 | CCCCCCCCCCN(CCCCCCCCCC)C(=O)COCC(=O)N(CCCCCC)CCCCCC | 298.15 | 0.96191 | n-dodecane |  | 0 | 0
Extraction of rare earth elements from nitrate solution using novel unsymmetrical diglycolamide | EA Mowafy, D Mohamed | 2017 | https://doi.org/10.1080/01496395.2016.1274760 | 1 | CCCCCCCCCCN(CCCCCCCCCC)C(=O)COCC(=O)N(CCCCCC)CCCCCC | DHD2DGA | 0.1 | n-dodecane | 1 | Ho(III) |  | 0.002 | H2SO4 | 1 |  |  |  | 25 | 30 | 1 | 81.52672 | NO | Figure 6 |  | 0.002 | CCCCCCCCCCN(CCCCCCCCCC)C(=O)COCC(=O)N(CCCCCC)CCCCCC | 298.15 | 1.9113 | n-dodecane |  | 0 | 0
Extraction of rare earth elements from nitrate solution using novel unsymmetrical diglycolamide | EA Mowafy, D Mohamed | 2017 | https://doi.org/10.1080/01496395.2016.1274760 | 1 | CCCCCCCCCCN(CCCCCCCCCC)C(=O)COCC(=O)N(CCCCCC)CCCCCC | DHD2DGA | 0.1 | n-dodecane | 1 | Ho(III) |  | 0.002 | H2SO4 | 3 |  |  |  | 25 | 30 | 1 | 497.4046 | NO | Figure 6 |  | 0.002 | CCCCCCCCCCN(CCCCCCCCCC)C(=O)COCC(=O)N(CCCCCC)CCCCCC | 298.15 | 2.69671 | n-dodecane |  | 0 | 0
Extraction of rare earth elements from nitrate solution using novel unsymmetrical diglycolamide | EA Mowafy, D Mohamed | 2017 | https://doi.org/10.1080/01496395.2016.1274760 | 1 | CCCCCCCCCCN(CCCCCCCCCC)C(=O)COCC(=O)N(CCCCCC)CCCCCC | DHD2DGA | 0.1 | n-dodecane | 1 | Ho(III) |  | 0.002 | H2SO4 | 5 |  |  |  | 25 | 30 | 1 | 540.458 | NO | Figure 6 |  | 0.002 | CCCCCCCCCCN(CCCCCCCCCC)C(=O)COCC(=O)N(CCCCCC)CCCCCC | 298.15 | 2.732762 | n-dodecane |  | 0 | 0
Extraction of rare earth elements from nitrate solution using novel unsymmetrical diglycolamide | EA Mowafy, D Mohamed | 2017 | https://doi.org/10.1080/01496395.2016.1274760 | 1 | CCCCCCCCCCN(CCCCCCCCCC)C(=O)COCC(=O)N(CCCCCC)CCCCCC | DHD2DGA | 0.1 | n-dodecane | 1 | Ho(III) |  | 0.002 | H2SO4 | 7 |  |  |  | 25 | 30 | 1 | 551.4504 | NO | Figure 6 |  | 0.002 | CCCCCCCCCCN(CCCCCCCCCC)C(=O)COCC(=O)N(CCCCCC)CCCCCC | 298.15 | 2.741506 | n-dodecane |  | 0 | 0
Extraction of rare earth elements from nitrate solution using novel unsymmetrical diglycolamide | EA Mowafy, D Mohamed | 2017 | https://doi.org/10.1080/01496395.2016.1274760 | 1 | CCCCCCCCCCN(CCCCCCCCCC)C(=O)COCC(=O)N(CCCCCC)CCCCCC | DHD2DGA | 0.1 | n-dodecane | 1 | Er(III) |  | 0.002 | H2SO4 | 0.1 |  |  |  | 25 | 30 | 1 | 2.748092 | NO | Figure 6 |  | 0.002 | CCCCCCCCCCN(CCCCCCCCCC)C(=O)COCC(=O)N(CCCCCC)CCCCCC | 298.15 | 0.4390312 | n-dodecane |  | 0 | 0
Extraction of rare earth elements from nitrate solution using novel unsymmetrical diglycolamide | EA Mowafy, D Mohamed | 2017 | https://doi.org/10.1080/01496395.2016.1274760 | 1 | CCCCCCCCCCN(CCCCCCCCCC)C(=O)COCC(=O)N(CCCCCC)CCCCCC | DHD2DGA | 0.1 | n-dodecane | 1 | Er(III) |  | 0.002 | H2SO4 | 0.5 |  |  |  | 25 | 30 | 1 | 9.160305 | NO | Figure 6 |  | 0.002 | CCCCCCCCCCN(CCCCCCCCCC)C(=O)COCC(=O)N(CCCCCC)CCCCCC | 298.15 | 0.96191 | n-dodecane |  | 0 | 0
Extraction of rare earth elements from nitrate solution using novel unsymmetrical diglycolamide | EA Mowafy, D Mohamed | 2017 | https://doi.org/10.1080/01496395.2016.1274760 | 1 | CCCCCCCCCCN(CCCCCCCCCC)C(=O)COCC(=O)N(CCCCCC)CCCCCC | DHD2DGA | 0.1 | n-dodecane | 1 | Er(III) |  | 0.002 | H2SO4 | 1 |  |  |  | 25 | 30 | 1 | 87.0229 | NO | Figure 6 |  | 0.002 | CCCCCCCCCCN(CCCCCCCCCC)C(=O)COCC(=O)N(CCCCCC)CCCCCC | 298.15 | 1.939634 | n-dodecane |  | 0 | 0
Extraction of rare earth elements from nitrate solution using novel unsymmetrical diglycolamide | EA Mowafy, D Mohamed | 2017 | https://doi.org/10.1080/01496395.2016.1274760 | 1 | CCCCCCCCCCN(CCCCCCCCCC)C(=O)COCC(=O)N(CCCCCC)CCCCCC | DHD2DGA | 0.1 | n-dodecane | 1 | Er(III) |  | 0.002 | H2SO4 | 3 |  |  |  | 25 | 30 | 1 | 510.229 | NO | Figure 6 |  | 0.002 | CCCCCCCCCCN(CCCCCCCCCC)C(=O)COCC(=O)N(CCCCCC)CCCCCC | 298.15 | 2.707765 | n-dodecane |  | 0 | 0
Extraction of rare earth elements from nitrate solution using novel unsymmetrical diglycolamide | EA Mowafy, D Mohamed | 2017 | https://doi.org/10.1080/01496395.2016.1274760 | 1 | CCCCCCCCCCN(CCCCCCCCCC)C(=O)COCC(=O)N(CCCCCC)CCCCCC | DHD2DGA | 0.1 | n-dodecane | 1 | Er(III) |  | 0.002 | H2SO4 | 5 |  |  |  | 25 | 30 | 1 | 556.0305 | NO | Figure 6 |  | 0.002 | CCCCCCCCCCN(CCCCCCCCCC)C(=O)COCC(=O)N(CCCCCC)CCCCCC | 298.15 | 2.745099 | n-dodecane |  | 0 | 0
Extraction of rare earth elements from nitrate solution using novel unsymmetrical diglycolamide | EA Mowafy, D Mohamed | 2017 | https://doi.org/10.1080/01496395.2016.1274760 | 1 | CCCCCCCCCCN(CCCCCCCCCC)C(=O)COCC(=O)N(CCCCCC)CCCCCC | DHD2DGA | 0.1 | n-dodecane | 1 | Er(III) |  | 0.002 | H2SO4 | 7 |  |  |  | 25 | 30 | 1 | 561.5267 | NO | Figure 6 |  | 0.002 | CCCCCCCCCCN(CCCCCCCCCC)C(=O)COCC(=O)N(CCCCCC)CCCCCC | 298.15 | 2.74937 | n-dodecane |  | 0 | 0
Extraction of rare earth elements from nitrate solution using novel unsymmetrical diglycolamide | EA Mowafy, D Mohamed | 2017 | https://doi.org/10.1080/01496395.2016.1274760 | 1 | CCCCCCCCCCN(CCCCCCCCCC)C(=O)COCC(=O)N(CCCCCC)CCCCCC | DHD2DGA | 0.05981542 | n-dodecane | 1 | Nd(III) |  | 0.002 | HNO3 | 1 |  |  |  | 25 | 30 | 1 | 9.866873 | NO | Figure 7 |  | 0.002 | CCCCCCCCCCN(CCCCCCCCCC)C(=O)COCC(=O)N(CCCCCC)CCCCCC | 298.15 | 0.9941795 | n-dodecane |  | 0 | 0
Extraction of rare earth elements from nitrate solution using novel unsymmetrical diglycolamide | EA Mowafy, D Mohamed | 2017 | https://doi.org/10.1080/01496395.2016.1274760 | 1 | CCCCCCCCCCN(CCCCCCCCCC)C(=O)COCC(=O)N(CCCCCC)CCCCCC | DHD2DGA | 0.07975651 | n-dodecane | 1 | Nd(III) |  | 0.002 | HNO3 | 1 |  |  |  | 25 | 30 | 1 | 32.52376 | NO | Figure 7 |  | 0.002 | CCCCCCCCCCN(CCCCCCCCCC)C(=O)COCC(=O)N(CCCCCC)CCCCCC | 298.15 | 1.512201 | n-dodecane |  | 0 | 0
Extraction of rare earth elements from nitrate solution using novel unsymmetrical diglycolamide | EA Mowafy, D Mohamed | 2017 | https://doi.org/10.1080/01496395.2016.1274760 | 1 | CCCCCCCCCCN(CCCCCCCCCC)C(=O)COCC(=O)N(CCCCCC)CCCCCC | DHD2DGA | 0.09963444 | n-dodecane | 1 | Nd(III) |  | 0.002 | HNO3 | 1 |  |  |  | 25 | 30 | 1 | 74.15819 | NO | Figure 7 |  | 0.002 | CCCCCCCCCCN(CCCCCCCCCC)C(=O)COCC(=O)N(CCCCCC)CCCCCC | 298.15 | 1.870159 | n-dodecane |  | 0 | 0
Extraction of rare earth elements from nitrate solution using novel unsymmetrical diglycolamide | EA Mowafy, D Mohamed | 2017 | https://doi.org/10.1080/01496395.2016.1274760 | 1 | CCCCCCCCCCN(CCCCCCCCCC)C(=O)COCC(=O)N(CCCCCC)CCCCCC | DHD2DGA | 0.1097453 | n-dodecane | 1 | Nd(III) |  | 0.002 | HNO3 | 1 |  |  |  | 25 | 30 | 1 | 110.1191 | NO | Figure 7 |  | 0.002 | CCCCCCCCCCN(CCCCCCCCCC)C(=O)COCC(=O)N(CCCCCC)CCCCCC | 298.15 | 2.041863 | n-dodecane |  | 0 | 0
Extraction of rare earth elements from nitrate solution using novel unsymmetrical diglycolamide | EA Mowafy, D Mohamed | 2017 | https://doi.org/10.1080/01496395.2016.1274760 | 1 | CCCCCCCCCCN(CCCCCCCCCC)C(=O)COCC(=O)N(CCCCCC)CCCCCC | DHD2DGA | 0.03973248 | n-dodecane | 1 | Nd(III) |  | 0.002 | HNO3 | 3 |  |  |  | 25 | 30 | 1 | 21.18097 | NO | Figure 7 |  | 0.002 | CCCCCCCCCCN(CCCCCCCCCC)C(=O)COCC(=O)N(CCCCCC)CCCCCC | 298.15 | 1.325946 | n-dodecane |  | 0 | 0
Extraction of rare earth elements from nitrate solution using novel unsymmetrical diglycolamide | EA Mowafy, D Mohamed | 2017 | https://doi.org/10.1080/01496395.2016.1274760 | 1 | CCCCCCCCCCN(CCCCCCCCCC)C(=O)COCC(=O)N(CCCCCC)CCCCCC | DHD2DGA | 0.05968112 | n-dodecane | 1 | Nd(III) |  | 0.002 | HNO3 | 3 |  |  |  | 25 | 30 | 1 | 59.84553 | NO | Figure 7 |  | 0.002 | CCCCCCCCCCN(CCCCCCCCCC)C(=O)COCC(=O)N(CCCCCC)CCCCCC | 298.15 | 1.777032 | n-dodecane |  | 0 | 0
Extraction of rare earth elements from nitrate solution using novel unsymmetrical diglycolamide | EA Mowafy, D Mohamed | 2017 | https://doi.org/10.1080/01496395.2016.1274760 | 1 | CCCCCCCCCCN(CCCCCCCCCC)C(=O)COCC(=O)N(CCCCCC)CCCCCC | DHD2DGA | 0.09963444 | n-dodecane | 1 | Nd(III) |  | 0.002 | HNO3 | 3 |  |  |  | 25 | 30 | 1 | 239.5795 | NO | Figure 7 |  | 0.002 | CCCCCCCCCCN(CCCCCCCCCC)C(=O)COCC(=O)N(CCCCCC)CCCCCC | 298.15 | 2.37945 | n-dodecane |  | 0 | 0
Extraction of rare earth elements from nitrate solution using novel unsymmetrical diglycolamide | EA Mowafy, D Mohamed | 2017 | https://doi.org/10.1080/01496395.2016.1274760 | 1 | CCCCCCCCCCN(CCCCCCCCCC)C(=O)COCC(=O)N(CCCCCC)CCCCCC | DHD2DGA | 0.1195312 | n-dodecane | 1 | Nd(III) |  | 0.002 | HNO3 | 3 |  |  |  | 25 | 30 | 1 | 388.1381 | NO | Figure 7 |  | 0.002 | CCCCCCCCCCN(CCCCCCCCCC)C(=O)COCC(=O)N(CCCCCC)CCCCCC | 298.15 | 2.588986 | n-dodecane |  | 0 | 0
Extraction of rare earth elements from nitrate solution using novel unsymmetrical diglycolamide | EA Mowafy, D Mohamed | 2017 | https://doi.org/10.1080/01496395.2016.1274760 | 1 | CCCCCCCCCCN(CCCCCCCCCC)C(=O)COCC(=O)N(CCCCCC)CCCCCC | DHD2DGA | 0.04000131 | n-dodecane | 1 | Nd(III) |  | 0.002 | HNO3 | 5 |  |  |  | 25 | 30 | 1 | 31.03338 | NO | Figure 7 |  | 0.002 | CCCCCCCCCCN(CCCCCCCCCC)C(=O)COCC(=O)N(CCCCCC)CCCCCC | 298.15 | 1.491829 | n-dodecane |  | 0 | 0
Extraction of rare earth elements from nitrate solution using novel unsymmetrical diglycolamide | EA Mowafy, D Mohamed | 2017 | https://doi.org/10.1080/01496395.2016.1274760 | 1 | CCCCCCCCCCN(CCCCCCCCCC)C(=O)COCC(=O)N(CCCCCC)CCCCCC | DHD2DGA | 0.05995003 | n-dodecane | 1 | Nd(III) |  | 0.002 | HNO3 | 5 |  |  |  | 25 | 30 | 1 | 80.36777 | NO | Figure 7 |  | 0.002 | CCCCCCCCCCN(CCCCCCCCCC)C(=O)COCC(=O)N(CCCCCC)CCCCCC | 298.15 | 1.905082 | n-dodecane |  | 0 | 0
Extraction of rare earth elements from nitrate solution using novel unsymmetrical diglycolamide | EA Mowafy, D Mohamed | 2017 | https://doi.org/10.1080/01496395.2016.1274760 | 1 | CCCCCCCCCCN(CCCCCCCCCC)C(=O)COCC(=O)N(CCCCCC)CCCCCC | DHD2DGA | 0.1000834 | n-dodecane | 1 | Nd(III) |  | 0.002 | HNO3 | 5 |  |  |  | 25 | 30 | 1 | 266.694 | NO | Figure 7 |  | 0.002 | CCCCCCCCCCN(CCCCCCCCCC)C(=O)COCC(=O)N(CCCCCC)CCCCCC | 298.15 | 2.426013 | n-dodecane |  | 0 | 0
Extraction of rare earth elements from nitrate solution using novel unsymmetrical diglycolamide | EA Mowafy, D Mohamed | 2017 | https://doi.org/10.1080/01496395.2016.1274760 | 1 | CCCCCCCCCCN(CCCCCCCCCC)C(=O)COCC(=O)N(CCCCCC)CCCCCC | DHD2DGA | 0.1200698 | n-dodecane | 1 | Nd(III) |  | 0.002 | HNO3 | 5 |  |  |  | 25 | 30 | 1 | 452.8158 | NO | Figure 7 |  | 0.002 | CCCCCCCCCCN(CCCCCCCCCC)C(=O)COCC(=O)N(CCCCCC)CCCCCC | 298.15 | 2.655922 | n-dodecane |  | 0 | 0
Extraction of rare earth elements from nitrate solution using novel unsymmetrical diglycolamide | EA Mowafy, D Mohamed | 2017 | https://doi.org/10.1080/01496395.2016.1274760 | 1 | CCCCCCCCCCN(CCCCCCCCCC)C(=O)COCC(=O)N(CCCCCC)CCCCCC | DHD2DGA | 0.03977839 | n-dodecane | 1 | Sm(III) |  | 0.002 | HNO3 | 1 |  |  |  | 25 | 30 | 1 | 1.823348 | NO | Figure 7 |  | 0.002 | CCCCCCCCCCN(CCCCCCCCCC)C(=O)COCC(=O)N(CCCCCC)CCCCCC | 298.15 | 0.2608696 | n-dodecane |  | 0 | 0
Extraction of rare earth elements from nitrate solution using novel unsymmetrical diglycolamide | EA Mowafy, D Mohamed | 2017 | https://doi.org/10.1080/01496395.2016.1274760 | 1 | CCCCCCCCCCN(CCCCCCCCCC)C(=O)COCC(=O)N(CCCCCC)CCCCCC | DHD2DGA | 0.07966172 | n-dodecane | 1 | Sm(III) |  | 0.002 | HNO3 | 1 |  |  |  | 25 | 30 | 1 | 39.78728 | NO | Figure 7 |  | 0.002 | CCCCCCCCCCN(CCCCCCCCCC)C(=O)COCC(=O)N(CCCCCC)CCCCCC | 298.15 | 1.599744 | n-dodecane |  | 0 | 0
Extraction of rare earth elements from nitrate solution using novel unsymmetrical diglycolamide | EA Mowafy, D Mohamed | 2017 | https://doi.org/10.1080/01496395.2016.1274760 | 1 | CCCCCCCCCCN(CCCCCCCCCC)C(=O)COCC(=O)N(CCCCCC)CCCCCC | DHD2DGA | 0.09950771 | n-dodecane | 1 | Sm(III) |  | 0.002 | HNO3 | 1 |  |  |  | 25 | 30 | 1 | 88.88922 | NO | Figure 7 |  | 0.002 | CCCCCCCCCCN(CCCCCCCCCC)C(=O)COCC(=O)N(CCCCCC)CCCCCC | 298.15 | 1.948849 | n-dodecane |  | 0 | 0
Extraction of rare earth elements from nitrate solution using novel unsymmetrical diglycolamide | EA Mowafy, D Mohamed | 2017 | https://doi.org/10.1080/01496395.2016.1274760 | 1 | CCCCCCCCCCN(CCCCCCCCCC)C(=O)COCC(=O)N(CCCCCC)CCCCCC | DHD2DGA | 0.1192337 | n-dodecane | 1 | Sm(III) |  | 0.002 | HNO3 | 1 |  |  |  | 25 | 30 | 1 | 191.6941 | NO | Figure 7 |  | 0.002 | CCCCCCCCCCN(CCCCCCCCCC)C(=O)COCC(=O)N(CCCCCC)CCCCCC | 298.15 | 2.282609 | n-dodecane |  | 0 | 0
Extraction of rare earth elements from nitrate solution using novel unsymmetrical diglycolamide | EA Mowafy, D Mohamed | 2017 | https://doi.org/10.1080/01496395.2016.1274760 | 1 | CCCCCCCCCCN(CCCCCCCCCC)C(=O)COCC(=O)N(CCCCCC)CCCCCC | DHD2DGA | 0.03977839 | n-dodecane | 1 | Sm(III) |  | 0.002 | HNO3 | 3 |  |  |  | 25 | 30 | 1 | 22.6058 | NO | Figure 7 |  | 0.002 | CCCCCCCCCCN(CCCCCCCCCC)C(=O)COCC(=O)N(CCCCCC)CCCCCC | 298.15 | 1.35422 | n-dodecane |  | 0 | 0
Extraction of rare earth elements from nitrate solution using novel unsymmetrical diglycolamide | EA Mowafy, D Mohamed | 2017 | https://doi.org/10.1080/01496395.2016.1274760 | 1 | CCCCCCCCCCN(CCCCCCCCCC)C(=O)COCC(=O)N(CCCCCC)CCCCCC | DHD2DGA | 0.05964609 | n-dodecane | 1 | Sm(III) |  | 0.002 | HNO3 | 3 |  |  |  | 25 | 30 | 1 | 72.54606 | NO | Figure 7 |  | 0.002 | CCCCCCCCCCN(CCCCCCCCCC)C(=O)COCC(=O)N(CCCCCC)CCCCCC | 298.15 | 1.860614 | n-dodecane |  | 0 | 0
Extraction of rare earth elements from nitrate solution using novel unsymmetrical diglycolamide | EA Mowafy, D Mohamed | 2017 | https://doi.org/10.1080/01496395.2016.1274760 | 1 | CCCCCCCCCCN(CCCCCCCCCC)C(=O)COCC(=O)N(CCCCCC)CCCCCC | DHD2DGA | 0.07951778 | n-dodecane | 1 | Sm(III) |  | 0.002 | HNO3 | 3 |  |  |  | 25 | 30 | 1 | 153.7095 | NO | Figure 7 |  | 0.002 | CCCCCCCCCCN(CCCCCCCCCC)C(=O)COCC(=O)N(CCCCCC)CCCCCC | 298.15 | 2.186701 | n-dodecane |  | 0 | 0
Extraction of rare earth elements from nitrate solution using novel unsymmetrical diglycolamide | EA Mowafy, D Mohamed | 2017 | https://doi.org/10.1080/01496395.2016.1274760 | 1 | CCCCCCCCCCN(CCCCCCCCCC)C(=O)COCC(=O)N(CCCCCC)CCCCCC | DHD2DGA | 0.09968783 | n-dodecane | 1 | Sm(III) |  | 0.002 | HNO3 | 3 |  |  |  | 25 | 30 | 1 | 300.7883 | NO | Figure 7 |  | 0.002 | CCCCCCCCCCN(CCCCCCCCCC)C(=O)COCC(=O)N(CCCCCC)CCCCCC | 298.15 | 2.478261 | n-dodecane |  | 0 | 0
Extraction of rare earth elements from nitrate solution using novel unsymmetrical diglycolamide | EA Mowafy, D Mohamed | 2017 | https://doi.org/10.1080/01496395.2016.1274760 | 1 | CCCCCCCCCCN(CCCCCCCCCC)C(=O)COCC(=O)N(CCCCCC)CCCCCC | DHD2DGA | 0.0398504 | n-dodecane | 1 | Sm(III) |  | 0.002 | HNO3 | 5 |  |  |  | 25 | 30 | 1 | 32.47199 | NO | Figure 7 |  | 0.002 | CCCCCCCCCCN(CCCCCCCCCC)C(=O)COCC(=O)N(CCCCCC)CCCCCC | 298.15 | 1.511509 | n-dodecane |  | 0 | 0
Extraction of rare earth elements from nitrate solution using novel unsymmetrical diglycolamide | EA Mowafy, D Mohamed | 2017 | https://doi.org/10.1080/01496395.2016.1274760 | 1 | CCCCCCCCCCN(CCCCCCCCCC)C(=O)COCC(=O)N(CCCCCC)CCCCCC | DHD2DGA | 0.05986222 | n-dodecane | 1 | Sm(III) |  | 0.002 | HNO3 | 5 |  |  |  | 25 | 30 | 1 | 94.5591 | NO | Figure 7 |  | 0.002 | CCCCCCCCCCN(CCCCCCCCCC)C(=O)COCC(=O)N(CCCCCC)CCCCCC | 298.15 | 1.975703 | n-dodecane |  | 0 | 0
Extraction of rare earth elements from nitrate solution using novel unsymmetrical diglycolamide | EA Mowafy, D Mohamed | 2017 | https://doi.org/10.1080/01496395.2016.1274760 | 1 | CCCCCCCCCCN(CCCCCCCCCC)C(=O)COCC(=O)N(CCCCCC)CCCCCC | DHD2DGA | 0.07980592 | n-dodecane | 1 | Sm(III) |  | 0.002 | HNO3 | 5 |  |  |  | 25 | 30 | 1 | 190.0082 | NO | Figure 7 |  | 0.002 | CCCCCCCCCCN(CCCCCCCCCC)C(=O)COCC(=O)N(CCCCCC)CCCCCC | 298.15 | 2.278772 | n-dodecane |  | 0 | 0
Extraction of rare earth elements from nitrate solution using novel unsymmetrical diglycolamide | EA Mowafy, D Mohamed | 2017 | https://doi.org/10.1080/01496395.2016.1274760 | 1 | CCCCCCCCCCN(CCCCCCCCCC)C(=O)COCC(=O)N(CCCCCC)CCCCCC | DHD2DGA | 0.09986828 | n-dodecane | 1 | Sm(III) |  | 0.002 | HNO3 | 5 |  |  |  | 25 | 30 | 1 | 328.5671 | NO | Figure 7 |  | 0.002 | CCCCCCCCCCN(CCCCCCCCCC)C(=O)COCC(=O)N(CCCCCC)CCCCCC | 298.15 | 2.516624 | n-dodecane |  | 0 | 0
Extraction of rare earth elements from nitrate solution using novel unsymmetrical diglycolamide | EA Mowafy, D Mohamed | 2017 | https://doi.org/10.1080/01496395.2016.1274760 | 1 | CCCCCCCCCCN(CCCCCCCCCC)C(=O)COCC(=O)N(CCCCCC)CCCCCC | DHD2DGA | 0.0397776 | n-dodecane | 1 | Gd(III) |  | 0.002 | HNO3 | 1 |  |  |  | 25 | 30 | 1 | 7.157588 | NO | Figure 7 |  | 0.002 | CCCCCCCCCCN(CCCCCCCCCC)C(=O)COCC(=O)N(CCCCCC)CCCCCC | 298.15 | 0.8547667 | n-dodecane |  | 0 | 0
Extraction of rare earth elements from nitrate solution using novel unsymmetrical diglycolamide | EA Mowafy, D Mohamed | 2017 | https://doi.org/10.1080/01496395.2016.1274760 | 1 | CCCCCCCCCCN(CCCCCCCCCC)C(=O)COCC(=O)N(CCCCCC)CCCCCC | DHD2DGA | 0.05976204 | n-dodecane | 1 | Gd(III) |  | 0.002 | HNO3 | 1 |  |  |  | 25 | 30 | 1 | 23.62624 | NO | Figure 7 |  | 0.002 | CCCCCCCCCCN(CCCCCCCCCC)C(=O)COCC(=O)N(CCCCCC)CCCCCC | 298.15 | 1.373395 | n-dodecane |  | 0 | 0
Extraction of rare earth elements from nitrate solution using novel unsymmetrical diglycolamide | EA Mowafy, D Mohamed | 2017 | https://doi.org/10.1080/01496395.2016.1274760 | 1 | CCCCCCCCCCN(CCCCCCCCCC)C(=O)COCC(=O)N(CCCCCC)CCCCCC | DHD2DGA | 0.07969106 | n-dodecane | 1 | Gd(III) |  | 0.002 | HNO3 | 1 |  |  |  | 25 | 30 | 1 | 55.17447 | NO | Figure 7 |  | 0.002 | CCCCCCCCCCN(CCCCCCCCCC)C(=O)COCC(=O)N(CCCCCC)CCCCCC | 298.15 | 1.741738 | n-dodecane |  | 0 | 0
Extraction of rare earth elements from nitrate solution using novel unsymmetrical diglycolamide | EA Mowafy, D Mohamed | 2017 | https://doi.org/10.1080/01496395.2016.1274760 | 1 | CCCCCCCCCCN(CCCCCCCCCC)C(=O)COCC(=O)N(CCCCCC)CCCCCC | DHD2DGA | 0.0996407 | n-dodecane | 1 | Gd(III) |  | 0.002 | HNO3 | 1 |  |  |  | 25 | 30 | 1 | 100.925 | NO | Figure 7 |  | 0.002 | CCCCCCCCCCN(CCCCCCCCCC)C(=O)COCC(=O)N(CCCCCC)CCCCCC | 298.15 | 2.003999 | n-dodecane |  | 0 | 0
Extraction of rare earth elements from nitrate solution using novel unsymmetrical diglycolamide | EA Mowafy, D Mohamed | 2017 | https://doi.org/10.1080/01496395.2016.1274760 | 1 | CCCCCCCCCCN(CCCCCCCCCC)C(=O)COCC(=O)N(CCCCCC)CCCCCC | DHD2DGA | 0.1195017 | n-dodecane | 1 | Gd(III) |  | 0.002 | HNO3 | 1 |  |  |  | 25 | 30 | 1 | 194.9097 | NO | Figure 7 |  | 0.002 | CCCCCCCCCCN(CCCCCCCCCC)C(=O)COCC(=O)N(CCCCCC)CCCCCC | 298.15 | 2.289833 | n-dodecane |  | 0 | 0
Extraction of rare earth elements from nitrate solution using novel unsymmetrical diglycolamide | EA Mowafy, D Mohamed | 2017 | https://doi.org/10.1080/01496395.2016.1274760 | 1 | CCCCCCCCCCN(CCCCCCCCCC)C(=O)COCC(=O)N(CCCCCC)CCCCCC | DHD2DGA | 0.0397776 | n-dodecane | 1 | Gd(III) |  | 0.002 | HNO3 | 3 |  |  |  | 25 | 30 | 1 | 48.50092 | NO | Figure 7 |  | 0.002 | CCCCCCCCCCN(CCCCCCCCCC)C(=O)COCC(=O)N(CCCCCC)CCCCCC | 298.15 | 1.68575 | n-dodecane |  | 0 | 0
Extraction of rare earth elements from nitrate solution using novel unsymmetrical diglycolamide | EA Mowafy, D Mohamed | 2017 | https://doi.org/10.1080/01496395.2016.1274760 | 1 | CCCCCCCCCCN(CCCCCCCCCC)C(=O)COCC(=O)N(CCCCCC)CCCCCC | DHD2DGA | 0.05976204 | n-dodecane | 1 | Gd(III) |  | 0.002 | HNO3 | 3 |  |  |  | 25 | 30 | 1 | 116.3806 | NO | Figure 7 |  | 0.002 | CCCCCCCCCCN(CCCCCCCCCC)C(=O)COCC(=O)N(CCCCCC)CCCCCC | 298.15 | 2.065881 | n-dodecane |  | 0 | 0
Extraction of rare earth elements from nitrate solution using novel unsymmetrical diglycolamide | EA Mowafy, D Mohamed | 2017 | https://doi.org/10.1080/01496395.2016.1274760 | 1 | CCCCCCCCCCN(CCCCCCCCCC)C(=O)COCC(=O)N(CCCCCC)CCCCCC | DHD2DGA | 0.07969106 | n-dodecane | 1 | Gd(III) |  | 0.002 | HNO3 | 3 |  |  |  | 25 | 30 | 1 | 211.4436 | NO | Figure 7 |  | 0.002 | CCCCCCCCCCN(CCCCCCCCCC)C(=O)COCC(=O)N(CCCCCC)CCCCCC | 298.15 | 2.325194 | n-dodecane |  | 0 | 0
Extraction of rare earth elements from nitrate solution using novel unsymmetrical diglycolamide | EA Mowafy, D Mohamed | 2017 | https://doi.org/10.1080/01496395.2016.1274760 | 1 | CCCCCCCCCCN(CCCCCCCCCC)C(=O)COCC(=O)N(CCCCCC)CCCCCC | DHD2DGA | 0.0996407 | n-dodecane | 1 | Gd(III) |  | 0.002 | HNO3 | 3 |  |  |  | 25 | 30 | 1 | 330.8872 | NO | Figure 7 |  | 0.002 | CCCCCCCCCCN(CCCCCCCCCC)C(=O)COCC(=O)N(CCCCCC)CCCCCC | 298.15 | 2.51968 | n-dodecane |  | 0 | 0
Extraction of rare earth elements from nitrate solution using novel unsymmetrical diglycolamide | EA Mowafy, D Mohamed | 2017 | https://doi.org/10.1080/01496395.2016.1274760 | 1 | CCCCCCCCCCN(CCCCCCCCCC)C(=O)COCC(=O)N(CCCCCC)CCCCCC | DHD2DGA | 0.03992851 | n-dodecane | 1 | Gd(III) |  | 0.002 | HNO3 | 5 |  |  |  | 25 | 30 | 1 | 67.6302 | NO | Figure 7 |  | 0.002 | CCCCCCCCCCN(CCCCCCCCCC)C(=O)COCC(=O)N(CCCCCC)CCCCCC | 298.15 | 1.830141 | n-dodecane |  | 0 | 0
Extraction of rare earth elements from nitrate solution using novel unsymmetrical diglycolamide | EA Mowafy, D Mohamed | 2017 | https://doi.org/10.1080/01496395.2016.1274760 | 1 | CCCCCCCCCCN(CCCCCCCCCC)C(=O)COCC(=O)N(CCCCCC)CCCCCC | DHD2DGA | 0.0598753 | n-dodecane | 1 | Gd(III) |  | 0.002 | HNO3 | 5 |  |  |  | 25 | 30 | 1 | 145.5872 | NO | Figure 7 |  | 0.002 | CCCCCCCCCCN(CCCCCCCCCC)C(=O)COCC(=O)N(CCCCCC)CCCCCC | 298.15 | 2.163123 | n-dodecane |  | 0 | 0
Extraction of rare earth elements from nitrate solution using novel unsymmetrical diglycolamide | EA Mowafy, D Mohamed | 2017 | https://doi.org/10.1080/01496395.2016.1274760 | 1 | CCCCCCCCCCN(CCCCCCCCCC)C(=O)COCC(=O)N(CCCCCC)CCCCCC | DHD2DGA | 0.07984208 | n-dodecane | 1 | Gd(III) |  | 0.002 | HNO3 | 5 |  |  |  | 25 | 30 | 1 | 248.8379 | NO | Figure 7 |  | 0.002 | CCCCCCCCCCN(CCCCCCCCCC)C(=O)COCC(=O)N(CCCCCC)CCCCCC | 298.15 | 2.395916 | n-dodecane |  | 0 | 0
Extraction of rare earth elements from nitrate solution using novel unsymmetrical diglycolamide | EA Mowafy, D Mohamed | 2017 | https://doi.org/10.1080/01496395.2016.1274760 | 1 | CCCCCCCCCCN(CCCCCCCCCC)C(=O)COCC(=O)N(CCCCCC)CCCCCC | DHD2DGA | 0.09982953 | n-dodecane | 1 | Gd(III) |  | 0.002 | HNO3 | 5 |  |  |  | 25 | 30 | 1 | 371.3425 | NO | Figure 7 |  | 0.002 | CCCCCCCCCCN(CCCCCCCCCC)C(=O)COCC(=O)N(CCCCCC)CCCCCC | 298.15 | 2.569775 | n-dodecane |  | 0 | 0
Extraction of rare earth elements from nitrate solution using novel unsymmetrical diglycolamide | EA Mowafy, D Mohamed | 2017 | https://doi.org/10.1080/01496395.2016.1274760 | 1 | CCCCCCCCCCN(CCCCCCCCCC)C(=O)COCC(=O)N(CCCCCC)CCCCCC | DHD2DGA | 0.0597043 | n-dodecane | 1 | Dy(III) |  | 0.002 | HNO3 | 1 |  |  |  | 25 | 30 | 1 | 23.93441 | NO | Figure 7 |  | 0.002 | CCCCCCCCCCN(CCCCCCCCCC)C(=O)COCC(=O)N(CCCCCC)CCCCCC | 298.15 | 1.379023 | n-dodecane |  | 0 | 0
Extraction of rare earth elements from nitrate solution using novel unsymmetrical diglycolamide | EA Mowafy, D Mohamed | 2017 | https://doi.org/10.1080/01496395.2016.1274760 | 1 | CCCCCCCCCCN(CCCCCCCCCC)C(=O)COCC(=O)N(CCCCCC)CCCCCC | DHD2DGA | 0.07974929 | n-dodecane | 1 | Dy(III) |  | 0.002 | HNO3 | 1 |  |  |  | 25 | 30 | 1 | 55.73479 | NO | Figure 7 |  | 0.002 | CCCCCCCCCCN(CCCCCCCCCC)C(=O)COCC(=O)N(CCCCCC)CCCCCC | 298.15 | 1.746126 | n-dodecane |  | 0 | 0
Extraction of rare earth elements from nitrate solution using novel unsymmetrical diglycolamide | EA Mowafy, D Mohamed | 2017 | https://doi.org/10.1080/01496395.2016.1274760 | 1 | CCCCCCCCCCN(CCCCCCCCCC)C(=O)COCC(=O)N(CCCCCC)CCCCCC | DHD2DGA | 0.09958459 | n-dodecane | 1 | Dy(III) |  | 0.002 | HNO3 | 1 |  |  |  | 25 | 30 | 1 | 101.3817 | NO | Figure 7 |  | 0.002 | CCCCCCCCCCN(CCCCCCCCCC)C(=O)COCC(=O)N(CCCCCC)CCCCCC | 298.15 | 2.005959 | n-dodecane |  | 0 | 0
Extraction of rare earth elements from nitrate solution using novel unsymmetrical diglycolamide | EA Mowafy, D Mohamed | 2017 | https://doi.org/10.1080/01496395.2016.1274760 | 1 | CCCCCCCCCCN(CCCCCCCCCC)C(=O)COCC(=O)N(CCCCCC)CCCCCC | DHD2DGA | 0.1194709 | n-dodecane | 1 | Dy(III) |  | 0.002 | HNO3 | 1 |  |  |  | 25 | 30 | 1 | 194.8186 | NO | Figure 7 |  | 0.002 | CCCCCCCCCCN(CCCCCCCCCC)C(=O)COCC(=O)N(CCCCCC)CCCCCC | 298.15 | 2.289631 | n-dodecane |  | 0 | 0
Extraction of rare earth elements from nitrate solution using novel unsymmetrical diglycolamide | EA Mowafy, D Mohamed | 2017 | https://doi.org/10.1080/01496395.2016.1274760 | 1 | CCCCCCCCCCN(CCCCCCCCCC)C(=O)COCC(=O)N(CCCCCC)CCCCCC | DHD2DGA | 0.03985386 | n-dodecane | 1 | Dy(III) |  | 0.002 | HNO3 | 3 |  |  |  | 25 | 30 | 1 | 48.85572 | NO | Figure 7 |  | 0.002 | CCCCCCCCCCN(CCCCCCCCCC)C(=O)COCC(=O)N(CCCCCC)CCCCCC | 298.15 | 1.688915 | n-dodecane |  | 0 | 0
Extraction of rare earth elements from nitrate solution using novel unsymmetrical diglycolamide | EA Mowafy, D Mohamed | 2017 | https://doi.org/10.1080/01496395.2016.1274760 | 1 | CCCCCCCCCCN(CCCCCCCCCC)C(=O)COCC(=O)N(CCCCCC)CCCCCC | DHD2DGA | 0.0598131 | n-dodecane | 1 | Dy(III) |  | 0.002 | HNO3 | 3 |  |  |  | 25 | 30 | 1 | 116.2932 | NO | Figure 7 |  | 0.002 | CCCCCCCCCCN(CCCCCCCCCC)C(=O)COCC(=O)N(CCCCCC)CCCCCC | 298.15 | 2.065554 | n-dodecane |  | 0 | 0
Extraction of rare earth elements from nitrate solution using novel unsymmetrical diglycolamide | EA Mowafy, D Mohamed | 2017 | https://doi.org/10.1080/01496395.2016.1274760 | 1 | CCCCCCCCCCN(CCCCCCCCCC)C(=O)COCC(=O)N(CCCCCC)CCCCCC | DHD2DGA | 0.07974929 | n-dodecane | 1 | Dy(III) |  | 0.002 | HNO3 | 3 |  |  |  | 25 | 30 | 1 | 211.5375 | NO | Figure 7 |  | 0.002 | CCCCCCCCCCN(CCCCCCCCCC)C(=O)COCC(=O)N(CCCCCC)CCCCCC | 298.15 | 2.325387 | n-dodecane |  | 0 | 0
Extraction of rare earth elements from nitrate solution using novel unsymmetrical diglycolamide | EA Mowafy, D Mohamed | 2017 | https://doi.org/10.1080/01496395.2016.1274760 | 1 | CCCCCCCCCCN(CCCCCCCCCC)C(=O)COCC(=O)N(CCCCCC)CCCCCC | DHD2DGA | 0.09958459 | n-dodecane | 1 | Dy(III) |  | 0.002 | HNO3 | 3 |  |  |  | 25 | 30 | 1 | 331.7861 | NO | Figure 7 |  | 0.002 | CCCCCCCCCCN(CCCCCCCCCC)C(=O)COCC(=O)N(CCCCCC)CCCCCC | 298.15 | 2.520858 | n-dodecane |  | 0 | 0
Extraction of rare earth elements from nitrate solution using novel unsymmetrical diglycolamide | EA Mowafy, D Mohamed | 2017 | https://doi.org/10.1080/01496395.2016.1274760 | 1 | CCCCCCCCCCN(CCCCCCCCCC)C(=O)COCC(=O)N(CCCCCC)CCCCCC | DHD2DGA | 0.03999924 | n-dodecane | 1 | Dy(III) |  | 0.002 | HNO3 | 5 |  |  |  | 25 | 30 | 1 | 68.66104 | NO | Figure 7 |  | 0.002 | CCCCCCCCCCN(CCCCCCCCCC)C(=O)COCC(=O)N(CCCCCC)CCCCCC | 298.15 | 1.83671 | n-dodecane |  | 0 | 0
Extraction of rare earth elements from nitrate solution using novel unsymmetrical diglycolamide | EA Mowafy, D Mohamed | 2017 | https://doi.org/10.1080/01496395.2016.1274760 | 1 | CCCCCCCCCCN(CCCCCCCCCC)C(=O)COCC(=O)N(CCCCCC)CCCCCC | DHD2DGA | 0.0599221 | n-dodecane | 1 | Dy(III) |  | 0.002 | HNO3 | 5 |  |  |  | 25 | 30 | 1 | 146.4446 | NO | Figure 7 |  | 0.002 | CCCCCCCCCCN(CCCCCCCCCC)C(=O)COCC(=O)N(CCCCCC)CCCCCC | 298.15 | 2.165673 | n-dodecane |  | 0 | 0
Extraction of rare earth elements from nitrate solution using novel unsymmetrical diglycolamide | EA Mowafy, D Mohamed | 2017 | https://doi.org/10.1080/01496395.2016.1274760 | 1 | CCCCCCCCCCN(CCCCCCCCCC)C(=O)COCC(=O)N(CCCCCC)CCCCCC | DHD2DGA | 0.07989462 | n-dodecane | 1 | Dy(III) |  | 0.002 | HNO3 | 5 |  |  |  | 25 | 30 | 1 | 250.7754 | NO | Figure 7 |  | 0.002 | CCCCCCCCCCN(CCCCCCCCCC)C(=O)COCC(=O)N(CCCCCC)CCCCCC | 298.15 | 2.399285 | n-dodecane |  | 0 | 0
Extraction of rare earth elements from nitrate solution using novel unsymmetrical diglycolamide | EA Mowafy, D Mohamed | 2017 | https://doi.org/10.1080/01496395.2016.1274760 | 1 | CCCCCCCCCCN(CCCCCCCCCC)C(=O)COCC(=O)N(CCCCCC)CCCCCC | DHD2DGA | 0.09994787 | n-dodecane | 1 | Dy(III) |  | 0.002 | HNO3 | 5 |  |  |  | 25 | 30 | 1 | 374.3704 | NO | Figure 7 |  | 0.002 | CCCCCCCCCCN(CCCCCCCCCC)C(=O)COCC(=O)N(CCCCCC)CCCCCC | 298.15 | 2.573302 | n-dodecane |  | 0 | 0
Extraction of rare earth elements from nitrate solution using novel unsymmetrical diglycolamide | EA Mowafy, D Mohamed | 2017 | https://doi.org/10.1080/01496395.2016.1274760 | 1 | CCCCCCCCCCN(CCCCCCCCCC)C(=O)COCC(=O)N(CCCCCC)CCCCCC | DHD2DGA | 0.04971918 | n-dodecane | 1 | Ho(III) |  | 0.002 | HNO3 | 1 |  |  |  | 25 | 30 | 1 | 10.08873 | NO | Figure 7 |  | 0.002 | CCCCCCCCCCN(CCCCCCCCCC)C(=O)COCC(=O)N(CCCCCC)CCCCCC | 298.15 | 1.003837 | n-dodecane |  | 0 | 0
Extraction of rare earth elements from nitrate solution using novel unsymmetrical diglycolamide | EA Mowafy, D Mohamed | 2017 | https://doi.org/10.1080/01496395.2016.1274760 | 1 | CCCCCCCCCCN(CCCCCCCCCC)C(=O)COCC(=O)N(CCCCCC)CCCCCC | DHD2DGA | 0.05967075 | n-dodecane | 1 | Ho(III) |  | 0.002 | HNO3 | 1 |  |  |  | 25 | 30 | 1 | 19.34297 | NO | Figure 7 |  | 0.002 | CCCCCCCCCCN(CCCCCCCCCC)C(=O)COCC(=O)N(CCCCCC)CCCCCC | 298.15 | 1.286523 | n-dodecane |  | 0 | 0
Extraction of rare earth elements from nitrate solution using novel unsymmetrical diglycolamide | EA Mowafy, D Mohamed | 2017 | https://doi.org/10.1080/01496395.2016.1274760 | 1 | CCCCCCCCCCN(CCCCCCCCCC)C(=O)COCC(=O)N(CCCCCC)CCCCCC | DHD2DGA | 0.07915019 | n-dodecane | 1 | Ho(III) |  | 0.002 | HNO3 | 1 |  |  |  | 25 | 30 | 1 | 59.91077 | NO | Figure 7 |  | 0.002 | CCCCCCCCCCN(CCCCCCCCCC)C(=O)COCC(=O)N(CCCCCC)CCCCCC | 298.15 | 1.777505 | n-dodecane |  | 0 | 0
Extraction of rare earth elements from nitrate solution using novel unsymmetrical diglycolamide | EA Mowafy, D Mohamed | 2017 | https://doi.org/10.1080/01496395.2016.1274760 | 1 | CCCCCCCCCCN(CCCCCCCCCC)C(=O)COCC(=O)N(CCCCCC)CCCCCC | DHD2DGA | 0.09898785 | n-dodecane | 1 | Ho(III) |  | 0.002 | HNO3 | 1 |  |  |  | 25 | 30 | 1 | 147.6721 | NO | Figure 7 |  | 0.002 | CCCCCCCCCCN(CCCCCCCCCC)C(=O)COCC(=O)N(CCCCCC)CCCCCC | 298.15 | 2.169298 | n-dodecane |  | 0 | 0
Extraction of rare earth elements from nitrate solution using novel unsymmetrical diglycolamide | EA Mowafy, D Mohamed | 2017 | https://doi.org/10.1080/01496395.2016.1274760 | 1 | CCCCCCCCCCN(CCCCCCCCCC)C(=O)COCC(=O)N(CCCCCC)CCCCCC | DHD2DGA | 0.1191509 | n-dodecane | 1 | Ho(III) |  | 0.002 | HNO3 | 1 |  |  |  | 25 | 30 | 1 | 315.5727 | NO | Figure 7 |  | 0.002 | CCCCCCCCCCN(CCCCCCCCCC)C(=O)COCC(=O)N(CCCCCC)CCCCCC | 298.15 | 2.499099 | n-dodecane |  | 0 | 0
Extraction of rare earth elements from nitrate solution using novel unsymmetrical diglycolamide | EA Mowafy, D Mohamed | 2017 | https://doi.org/10.1080/01496395.2016.1274760 | 1 | CCCCCCCCCCN(CCCCCCCCCC)C(=O)COCC(=O)N(CCCCCC)CCCCCC | DHD2DGA | 0.02979528 | n-dodecane | 1 | Ho(III) |  | 0.002 | HNO3 | 3 |  |  |  | 25 | 30 | 1 | 23.22061 | NO | Figure 7 |  | 0.002 | CCCCCCCCCCN(CCCCCCCCCC)C(=O)COCC(=O)N(CCCCCC)CCCCCC | 298.15 | 1.365874 | n-dodecane |  | 0 | 0
Extraction of rare earth elements from nitrate solution using novel unsymmetrical diglycolamide | EA Mowafy, D Mohamed | 2017 | https://doi.org/10.1080/01496395.2016.1274760 | 1 | CCCCCCCCCCN(CCCCCCCCCC)C(=O)COCC(=O)N(CCCCCC)CCCCCC | DHD2DGA | 0.0397552 | n-dodecane | 1 | Ho(III) |  | 0.002 | HNO3 | 3 |  |  |  | 25 | 30 | 1 | 47.67785 | NO | Figure 7 |  | 0.002 | CCCCCCCCCCN(CCCCCCCCCC)C(=O)COCC(=O)N(CCCCCC)CCCCCC | 298.15 | 1.678317 | n-dodecane |  | 0 | 0
Extraction of rare earth elements from nitrate solution using novel unsymmetrical diglycolamide | EA Mowafy, D Mohamed | 2017 | https://doi.org/10.1080/01496395.2016.1274760 | 1 | CCCCCCCCCCN(CCCCCCCCCC)C(=O)COCC(=O)N(CCCCCC)CCCCCC | DHD2DGA | 0.05932059 | n-dodecane | 1 | Ho(III) |  | 0.002 | HNO3 | 3 |  |  |  | 25 | 30 | 1 | 126.5746 | NO | Figure 7 |  | 0.002 | CCCCCCCCCCN(CCCCCCCCCC)C(=O)COCC(=O)N(CCCCCC)CCCCCC | 298.15 | 2.102346 | n-dodecane |  | 0 | 0
Extraction of rare earth elements from nitrate solution using novel unsymmetrical diglycolamide | EA Mowafy, D Mohamed | 2017 | https://doi.org/10.1080/01496395.2016.1274760 | 1 | CCCCCCCCCCN(CCCCCCCCCC)C(=O)COCC(=O)N(CCCCCC)CCCCCC | DHD2DGA | 0.09957216 | n-dodecane | 1 | Ho(III) |  | 0.002 | HNO3 | 3 |  |  |  | 25 | 30 | 1 | 454.7792 | NO | Figure 7 |  | 0.002 | CCCCCCCCCCN(CCCCCCCCCC)C(=O)COCC(=O)N(CCCCCC)CCCCCC | 298.15 | 2.657801 | n-dodecane |  | 0 | 0
Extraction of rare earth elements from nitrate solution using novel unsymmetrical diglycolamide | EA Mowafy, D Mohamed | 2017 | https://doi.org/10.1080/01496395.2016.1274760 | 1 | CCCCCCCCCCN(CCCCCCCCCC)C(=O)COCC(=O)N(CCCCCC)CCCCCC | DHD2DGA | 0.01990939 | n-dodecane | 1 | Ho(III) |  | 0.002 | HNO3 | 5 |  |  |  | 25 | 30 | 1 | 13.73222 | NO | Figure 7 |  | 0.002 | CCCCCCCCCCN(CCCCCCCCCC)C(=O)COCC(=O)N(CCCCCC)CCCCCC | 298.15 | 1.137741 | n-dodecane |  | 0 | 0
Extraction of rare earth elements from nitrate solution using novel unsymmetrical diglycolamide | EA Mowafy, D Mohamed | 2017 | https://doi.org/10.1080/01496395.2016.1274760 | 1 | CCCCCCCCCCN(CCCCCCCCCC)C(=O)COCC(=O)N(CCCCCC)CCCCCC | DHD2DGA | 0.02997116 | n-dodecane | 1 | Ho(III) |  | 0.002 | HNO3 | 5 |  |  |  | 25 | 30 | 1 | 35.02777 | NO | Figure 7 |  | 0.002 | CCCCCCCCCCN(CCCCCCCCCC)C(=O)COCC(=O)N(CCCCCC)CCCCCC | 298.15 | 1.544413 | n-dodecane |  | 0 | 0
Extraction of rare earth elements from nitrate solution using novel unsymmetrical diglycolamide | EA Mowafy, D Mohamed | 2017 | https://doi.org/10.1080/01496395.2016.1274760 | 1 | CCCCCCCCCCN(CCCCCCCCCC)C(=O)COCC(=O)N(CCCCCC)CCCCCC | DHD2DGA | 0.03998987 | n-dodecane | 1 | Ho(III) |  | 0.002 | HNO3 | 5 |  |  |  | 25 | 30 | 1 | 68.31847 | NO | Figure 7 |  | 0.002 | CCCCCCCCCCN(CCCCCCCCCC)C(=O)COCC(=O)N(CCCCCC)CCCCCC | 298.15 | 1.834538 | n-dodecane |  | 0 | 0
Extraction of rare earth elements from nitrate solution using novel unsymmetrical diglycolamide | EA Mowafy, D Mohamed | 2017 | https://doi.org/10.1080/01496395.2016.1274760 | 1 | CCCCCCCCCCN(CCCCCCCCCC)C(=O)COCC(=O)N(CCCCCC)CCCCCC | DHD2DGA | 0.05984661 | n-dodecane | 1 | Ho(III) |  | 0.002 | HNO3 | 5 |  |  |  | 25 | 30 | 1 | 166.4839 | NO | Figure 7 |  | 0.002 | CCCCCCCCCCN(CCCCCCCCCC)C(=O)COCC(=O)N(CCCCCC)CCCCCC | 298.15 | 2.221372 | n-dodecane |  | 0 | 0
Extraction of rare earth elements from nitrate solution using novel unsymmetrical diglycolamide | EA Mowafy, D Mohamed | 2017 | https://doi.org/10.1080/01496395.2016.1274760 | 1 | CCCCCCCCCCN(CCCCCCCCCC)C(=O)COCC(=O)N(CCCCCC)CCCCCC | DHD2DGA | 0.09986561 | n-dodecane | 1 | Ho(III) |  | 0.002 | HNO3 | 5 |  |  |  | 25 | 30 | 1 | 473.324 | NO | Figure 7 |  | 0.002 | CCCCCCCCCCN(CCCCCCCCCC)C(=O)COCC(=O)N(CCCCCC)CCCCCC | 298.15 | 2.675159 | n-dodecane |  | 0 | 0
Extraction of rare earth elements from nitrate solution using novel unsymmetrical diglycolamide | EA Mowafy, D Mohamed | 2017 | https://doi.org/10.1080/01496395.2016.1274760 | 1 | CCCCCCCCCCN(CCCCCCCCCC)C(=O)COCC(=O)N(CCCCCC)CCCCCC | DHD2DGA | 0.03961313 | n-dodecane | 1 | Er(III) |  | 0.002 | HNO3 | 1 |  |  |  | 25 | 30 | 1 | 8.130968 | NO | Figure 7 |  | 0.002 | CCCCCCCCCCN(CCCCCCCCCC)C(=O)COCC(=O)N(CCCCCC)CCCCCC | 298.15 | 0.9101423 | n-dodecane |  | 0 | 0
Extraction of rare earth elements from nitrate solution using novel unsymmetrical diglycolamide | EA Mowafy, D Mohamed | 2017 | https://doi.org/10.1080/01496395.2016.1274760 | 1 | CCCCCCCCCCN(CCCCCCCCCC)C(=O)COCC(=O)N(CCCCCC)CCCCCC | DHD2DGA | 0.06942954 | n-dodecane | 1 | Er(III) |  | 0.002 | HNO3 | 1 |  |  |  | 25 | 30 | 1 | 74.57216 | NO | Figure 7 |  | 0.002 | CCCCCCCCCCN(CCCCCCCCCC)C(=O)COCC(=O)N(CCCCCC)CCCCCC | 298.15 | 1.872577 | n-dodecane |  | 0 | 0
Extraction of rare earth elements from nitrate solution using novel unsymmetrical diglycolamide | EA Mowafy, D Mohamed | 2017 | https://doi.org/10.1080/01496395.2016.1274760 | 1 | CCCCCCCCCCN(CCCCCCCCCC)C(=O)COCC(=O)N(CCCCCC)CCCCCC | DHD2DGA | 0.09859616 | n-dodecane | 1 | Er(III) |  | 0.002 | HNO3 | 1 |  |  |  | 25 | 30 | 1 | 166.6491 | NO | Figure 7 |  | 0.002 | CCCCCCCCCCN(CCCCCCCCCC)C(=O)COCC(=O)N(CCCCCC)CCCCCC | 298.15 | 2.221803 | n-dodecane |  | 0 | 0
Extraction of rare earth elements from nitrate solution using novel unsymmetrical diglycolamide | EA Mowafy, D Mohamed | 2017 | https://doi.org/10.1080/01496395.2016.1274760 | 1 | CCCCCCCCCCN(CCCCCCCCCC)C(=O)COCC(=O)N(CCCCCC)CCCCCC | DHD2DGA | 0.1188762 | n-dodecane | 1 | Er(III) |  | 0.002 | HNO3 | 1 |  |  |  | 25 | 30 | 1 | 330.2043 | NO | Figure 7 |  | 0.002 | CCCCCCCCCCN(CCCCCCCCCC)C(=O)COCC(=O)N(CCCCCC)CCCCCC | 298.15 | 2.518783 | n-dodecane |  | 0 | 0
Extraction of rare earth elements from nitrate solution using novel unsymmetrical diglycolamide | EA Mowafy, D Mohamed | 2017 | https://doi.org/10.1080/01496395.2016.1274760 | 1 | CCCCCCCCCCN(CCCCCCCCCC)C(=O)COCC(=O)N(CCCCCC)CCCCCC | DHD2DGA | 0.02966052 | n-dodecane | 1 | Er(III) |  | 0.002 | HNO3 | 3 |  |  |  | 25 | 30 | 1 | 26.5679 | NO | Figure 7 |  | 0.002 | CCCCCCCCCCN(CCCCCCCCCC)C(=O)COCC(=O)N(CCCCCC)CCCCCC | 298.15 | 1.424357 | n-dodecane |  | 0 | 0
Extraction of rare earth elements from nitrate solution using novel unsymmetrical diglycolamide | EA Mowafy, D Mohamed | 2017 | https://doi.org/10.1080/01496395.2016.1274760 | 1 | CCCCCCCCCCN(CCCCCCCCCC)C(=O)COCC(=O)N(CCCCCC)CCCCCC | DHD2DGA | 0.03961313 | n-dodecane | 1 | Er(III) |  | 0.002 | HNO3 | 3 |  |  |  | 25 | 30 | 1 | 51.98014 | NO | Figure 7 |  | 0.002 | CCCCCCCCCCN(CCCCCCCCCC)C(=O)COCC(=O)N(CCCCCC)CCCCCC | 298.15 | 1.715837 | n-dodecane |  | 0 | 0
Extraction of rare earth elements from nitrate solution using novel unsymmetrical diglycolamide | EA Mowafy, D Mohamed | 2017 | https://doi.org/10.1080/01496395.2016.1274760 | 1 | CCCCCCCCCCN(CCCCCCCCCC)C(=O)COCC(=O)N(CCCCCC)CCCCCC | DHD2DGA | 0.06922692 | n-dodecane | 1 | Er(III) |  | 0.002 | HNO3 | 3 |  |  |  | 25 | 30 | 1 | 198.9746 | NO | Figure 7 |  | 0.002 | CCCCCCCCCCN(CCCCCCCCCC)C(=O)COCC(=O)N(CCCCCC)CCCCCC | 298.15 | 2.298798 | n-dodecane |  | 0 | 0
Extraction of rare earth elements from nitrate solution using novel unsymmetrical diglycolamide | EA Mowafy, D Mohamed | 2017 | https://doi.org/10.1080/01496395.2016.1274760 | 1 | CCCCCCCCCCN(CCCCCCCCCC)C(=O)COCC(=O)N(CCCCCC)CCCCCC | DHD2DGA | 0.09917417 | n-dodecane | 1 | Er(III) |  | 0.002 | HNO3 | 3 |  |  |  | 25 | 30 | 1 | 492.0633 | NO | Figure 7 |  | 0.002 | CCCCCCCCCCN(CCCCCCCCCC)C(=O)COCC(=O)N(CCCCCC)CCCCCC | 298.15 | 2.692021 | n-dodecane |  | 0 | 0
Extraction of rare earth elements from nitrate solution using novel unsymmetrical diglycolamide | EA Mowafy, D Mohamed | 2017 | https://doi.org/10.1080/01496395.2016.1274760 | 1 | CCCCCCCCCCN(CCCCCCCCCC)C(=O)COCC(=O)N(CCCCCC)CCCCCC | DHD2DGA | 0.01987398 | n-dodecane | 1 | Er(III) |  | 0.002 | HNO3 | 5 |  |  |  | 25 | 30 | 1 | 13.66554 | NO | Figure 7 |  | 0.002 | CCCCCCCCCCN(CCCCCCCCCC)C(=O)COCC(=O)N(CCCCCC)CCCCCC | 298.15 | 1.135627 | n-dodecane |  | 0 | 0
Extraction of rare earth elements from nitrate solution using novel unsymmetrical diglycolamide | EA Mowafy, D Mohamed | 2017 | https://doi.org/10.1080/01496395.2016.1274760 | 1 | CCCCCCCCCCN(CCCCCCCCCC)C(=O)COCC(=O)N(CCCCCC)CCCCCC | DHD2DGA | 0.03984536 | n-dodecane | 1 | Er(III) |  | 0.002 | HNO3 | 5 |  |  |  | 25 | 30 | 1 | 71.7923 | NO | Figure 7 |  | 0.002 | CCCCCCCCCCN(CCCCCCCCCC)C(=O)COCC(=O)N(CCCCCC)CCCCCC | 298.15 | 1.856078 | n-dodecane |  | 0 | 0
Extraction of rare earth elements from nitrate solution using novel unsymmetrical diglycolamide | EA Mowafy, D Mohamed | 2017 | https://doi.org/10.1080/01496395.2016.1274760 | 1 | CCCCCCCCCCN(CCCCCCCCCC)C(=O)COCC(=O)N(CCCCCC)CCCCCC | DHD2DGA | 0.06963275 | n-dodecane | 1 | Er(III) |  | 0.002 | HNO3 | 5 |  |  |  | 25 | 30 | 1 | 242.1263 | NO | Figure 7 |  | 0.002 | CCCCCCCCCCN(CCCCCCCCCC)C(=O)COCC(=O)N(CCCCCC)CCCCCC | 298.15 | 2.384042 | n-dodecane |  | 0 | 0
Extraction of rare earth elements from nitrate solution using novel unsymmetrical diglycolamide | EA Mowafy, D Mohamed | 2017 | https://doi.org/10.1080/01496395.2016.1274760 | 1 | CCCCCCCCCCN(CCCCCCCCCC)C(=O)COCC(=O)N(CCCCCC)CCCCCC | DHD2DGA | 0.09946445 | n-dodecane | 1 | Er(III) |  | 0.002 | HNO3 | 5 |  |  |  | 25 | 30 | 1 | 495.1888 | NO | Figure 7 |  | 0.002 | CCCCCCCCCCN(CCCCCCCCCC)C(=O)COCC(=O)N(CCCCCC)CCCCCC | 298.15 | 2.694771 | n-dodecane |  | 0 | 0
Extraction of rare earth elements from nitrate solution using novel unsymmetrical diglycolamide | EA Mowafy, D Mohamed | 2017 | https://doi.org/10.1080/01496395.2016.1274760 | 1 | CCCCCCCCCCN(CCCCCCCCCC)C(=O)COCC(=O)N(CCCCCC)CCCCCC | DHD2DGA | 0.1 | n-dodecane | 1 | Nd(III) |  | 0.002 | HNO3 | 3 |  |  |  | 55 | 30 | 1 | 66.88875 | NO | Figure 8 | Discrepancy in HNO3 acid conc. reported in text (2M) and Figure (3M) | 0.002 | CCCCCCCCCCN(CCCCCCCCCC)C(=O)COCC(=O)N(CCCCCC)CCCCCC | 328.15 | 1.825353 | n-dodecane |  | 0 | 0
Extraction of rare earth elements from nitrate solution using novel unsymmetrical diglycolamide | EA Mowafy, D Mohamed | 2017 | https://doi.org/10.1080/01496395.2016.1274760 | 1 | CCCCCCCCCCN(CCCCCCCCCC)C(=O)COCC(=O)N(CCCCCC)CCCCCC | DHD2DGA | 0.1 | n-dodecane | 1 | Nd(III) |  | 0.002 | HNO3 | 3 |  |  |  | 45 | 30 | 1 | 121.5363 | NO | Figure 8 | Discrepancy in HNO3 acid conc. reported in text (2M) and Figure (3M) | 0.002 | CCCCCCCCCCN(CCCCCCCCCC)C(=O)COCC(=O)N(CCCCCC)CCCCCC | 318.15 | 2.084706 | n-dodecane |  | 0 | 0
Extraction of rare earth elements from nitrate solution using novel unsymmetrical diglycolamide | EA Mowafy, D Mohamed | 2017 | https://doi.org/10.1080/01496395.2016.1274760 | 1 | CCCCCCCCCCN(CCCCCCCCCC)C(=O)COCC(=O)N(CCCCCC)CCCCCC | DHD2DGA | 0.1 | n-dodecane | 1 | Nd(III) |  | 0.002 | HNO3 | 3 |  |  |  | 25 | 30 | 1 | 239.1623 | NO | Figure 8 | Discrepancy in HNO3 acid conc. reported in text (2M) and Figure (3M) | 0.002 | CCCCCCCCCCN(CCCCCCCCCC)C(=O)COCC(=O)N(CCCCCC)CCCCCC | 298.15 | 2.378693 | n-dodecane |  | 0 | 0
Extraction of rare earth elements from nitrate solution using novel unsymmetrical diglycolamide | EA Mowafy, D Mohamed | 2017 | https://doi.org/10.1080/01496395.2016.1274760 | 1 | CCCCCCCCCCN(CCCCCCCCCC)C(=O)COCC(=O)N(CCCCCC)CCCCCC | DHD2DGA | 0.1 | n-dodecane | 1 | Nd(III) |  | 0.002 | HNO3 | 3 |  |  |  | 15 | 30 | 1 | 415.8042 | NO | Figure 8 | Discrepancy in HNO3 acid conc. reported in text (2M) and Figure (3M) | 0.002 | CCCCCCCCCCN(CCCCCCCCCC)C(=O)COCC(=O)N(CCCCCC)CCCCCC | 288.15 | 2.618889 | n-dodecane |  | 0 | 0
Extraction of rare earth elements from nitrate solution using novel unsymmetrical diglycolamide | EA Mowafy, D Mohamed | 2017 | https://doi.org/10.1080/01496395.2016.1274760 | 1 | CCCCCCCCCCN(CCCCCCCCCC)C(=O)COCC(=O)N(CCCCCC)CCCCCC | DHD2DGA | 0.1 | n-dodecane | 1 | Sm(III) |  | 0.002 | HNO3 | 3 |  |  |  | 55 | 30 | 1 | 87.77236 | NO | Figure 8 | Discrepancy in HNO3 acid conc. reported in text (2M) and Figure (3M) | 0.002 | CCCCCCCCCCN(CCCCCCCCCC)C(=O)COCC(=O)N(CCCCCC)CCCCCC | 328.15 | 1.943358 | n-dodecane |  | 0 | 0
Extraction of rare earth elements from nitrate solution using novel unsymmetrical diglycolamide | EA Mowafy, D Mohamed | 2017 | https://doi.org/10.1080/01496395.2016.1274760 | 1 | CCCCCCCCCCN(CCCCCCCCCC)C(=O)COCC(=O)N(CCCCCC)CCCCCC | DHD2DGA | 0.1 | n-dodecane | 1 | Sm(III) |  | 0.002 | HNO3 | 3 |  |  |  | 45 | 30 | 1 | 137.5614 | NO | Figure 8 | Discrepancy in HNO3 acid conc. reported in text (2M) and Figure (3M) | 0.002 | CCCCCCCCCCN(CCCCCCCCCC)C(=O)COCC(=O)N(CCCCCC)CCCCCC | 318.15 | 2.138497 | n-dodecane |  | 0 | 0
Extraction of rare earth elements from nitrate solution using novel unsymmetrical diglycolamide | EA Mowafy, D Mohamed | 2017 | https://doi.org/10.1080/01496395.2016.1274760 | 1 | CCCCCCCCCCN(CCCCCCCCCC)C(=O)COCC(=O)N(CCCCCC)CCCCCC | DHD2DGA | 0.1 | n-dodecane | 1 | Sm(III) |  | 0.002 | HNO3 | 3 |  |  |  | 25 | 30 | 1 | 293.0408 | NO | Figure 8 | Discrepancy in HNO3 acid conc. reported in text (2M) and Figure (3M) | 0.002 | CCCCCCCCCCN(CCCCCCCCCC)C(=O)COCC(=O)N(CCCCCC)CCCCCC | 298.15 | 2.466928 | n-dodecane |  | 0 | 0
Extraction of rare earth elements from nitrate solution using novel unsymmetrical diglycolamide | EA Mowafy, D Mohamed | 2017 | https://doi.org/10.1080/01496395.2016.1274760 | 1 | CCCCCCCCCCN(CCCCCCCCCC)C(=O)COCC(=O)N(CCCCCC)CCCCCC | DHD2DGA | 0.1 | n-dodecane | 1 | Sm(III) |  | 0.002 | HNO3 | 3 |  |  |  | 15 | 30 | 1 | 579.0016 | NO | Figure 8 | Discrepancy in HNO3 acid conc. reported in text (2M) and Figure (3M) | 0.002 | CCCCCCCCCCN(CCCCCCCCCC)C(=O)COCC(=O)N(CCCCCC)CCCCCC | 288.15 | 2.76268 | n-dodecane |  | 0 | 0
Extraction of rare earth elements from nitrate solution using novel unsymmetrical diglycolamide | EA Mowafy, D Mohamed | 2017 | https://doi.org/10.1080/01496395.2016.1274760 | 1 | CCCCCCCCCCN(CCCCCCCCCC)C(=O)COCC(=O)N(CCCCCC)CCCCCC | DHD2DGA | 0.1 | n-dodecane | 1 | Gd(III) |  | 0.002 | HNO3 | 3 |  |  |  | 55 | 30 | 1 | 100.5449 | NO | Figure 8 | Discrepancy in HNO3 acid conc. reported in text (2M) and Figure (3M) | 0.002 | CCCCCCCCCCN(CCCCCCCCCC)C(=O)COCC(=O)N(CCCCCC)CCCCCC | 328.15 | 2.00236 | n-dodecane |  | 0 | 0
Extraction of rare earth elements from nitrate solution using novel unsymmetrical diglycolamide | EA Mowafy, D Mohamed | 2017 | https://doi.org/10.1080/01496395.2016.1274760 | 1 | CCCCCCCCCCN(CCCCCCCCCC)C(=O)COCC(=O)N(CCCCCC)CCCCCC | DHD2DGA | 0.1 | n-dodecane | 1 | Gd(III) |  | 0.002 | HNO3 | 3 |  |  |  | 45 | 30 | 1 | 147.2002 | NO | Figure 8 | Discrepancy in HNO3 acid conc. reported in text (2M) and Figure (3M) | 0.002 | CCCCCCCCCCN(CCCCCCCCCC)C(=O)COCC(=O)N(CCCCCC)CCCCCC | 318.15 | 2.167908 | n-dodecane |  | 0 | 0
Extraction of rare earth elements from nitrate solution using novel unsymmetrical diglycolamide | EA Mowafy, D Mohamed | 2017 | https://doi.org/10.1080/01496395.2016.1274760 | 1 | CCCCCCCCCCN(CCCCCCCCCC)C(=O)COCC(=O)N(CCCCCC)CCCCCC | DHD2DGA | 0.1 | n-dodecane | 1 | Gd(III) |  | 0.002 | HNO3 | 3 |  |  |  | 25 | 30 | 1 | 329.2924 | NO | Figure 8 | Discrepancy in HNO3 acid conc. reported in text (2M) and Figure (3M) | 0.002 | CCCCCCCCCCN(CCCCCCCCCC)C(=O)COCC(=O)N(CCCCCC)CCCCCC | 298.15 | 2.517582 | n-dodecane |  | 0 | 0
Extraction of rare earth elements from nitrate solution using novel unsymmetrical diglycolamide | EA Mowafy, D Mohamed | 2017 | https://doi.org/10.1080/01496395.2016.1274760 | 1 | CCCCCCCCCCN(CCCCCCCCCC)C(=O)COCC(=O)N(CCCCCC)CCCCCC | DHD2DGA | 0.1 | n-dodecane | 1 | Gd(III) |  | 0.002 | HNO3 | 3 |  |  |  | 15 | 30 | 1 | 612.6177 | NO | Figure 8 | Discrepancy in HNO3 acid conc. reported in text (2M) and Figure (3M) | 0.002 | CCCCCCCCCCN(CCCCCCCCCC)C(=O)COCC(=O)N(CCCCCC)CCCCCC | 288.15 | 2.78719 | n-dodecane |  | 0 | 0
Extraction of rare earth elements from nitrate solution using novel unsymmetrical diglycolamide | EA Mowafy, D Mohamed | 2017 | https://doi.org/10.1080/01496395.2016.1274760 | 1 | CCCCCCCCCCN(CCCCCCCCCC)C(=O)COCC(=O)N(CCCCCC)CCCCCC | DHD2DGA | 0.1 | n-dodecane | 1 | Dy(III) |  | 0.002 | HNO3 | 3 |  |  |  | 55 | 30 | 1 | 109.7634 | NO | Figure 8 | Discrepancy in HNO3 acid conc. reported in text (2M) and Figure (3M) | 0.002 | CCCCCCCCCCN(CCCCCCCCCC)C(=O)COCC(=O)N(CCCCCC)CCCCCC | 328.15 | 2.040458 | n-dodecane |  | 0 | 0
Extraction of rare earth elements from nitrate solution using novel unsymmetrical diglycolamide | EA Mowafy, D Mohamed | 2017 | https://doi.org/10.1080/01496395.2016.1274760 | 1 | CCCCCCCCCCN(CCCCCCCCCC)C(=O)COCC(=O)N(CCCCCC)CCCCCC | DHD2DGA | 0.1 | n-dodecane | 1 | Dy(III) |  | 0.002 | HNO3 | 3 |  |  |  | 45 | 30 | 1 | 159.3024 | NO | Figure 8 | Discrepancy in HNO3 acid conc. reported in text (2M) and Figure (3M) | 0.002 | CCCCCCCCCCN(CCCCCCCCCC)C(=O)COCC(=O)N(CCCCCC)CCCCCC | 318.15 | 2.202222 | n-dodecane |  | 0 | 0
Extraction of rare earth elements from nitrate solution using novel unsymmetrical diglycolamide | EA Mowafy, D Mohamed | 2017 | https://doi.org/10.1080/01496395.2016.1274760 | 1 | CCCCCCCCCCN(CCCCCCCCCC)C(=O)COCC(=O)N(CCCCCC)CCCCCC | DHD2DGA | 0.1 | n-dodecane | 1 | Dy(III) |  | 0.002 | HNO3 | 3 |  |  |  | 25 | 30 | 1 | 400.4507 | NO | Figure 8 | Discrepancy in HNO3 acid conc. reported in text (2M) and Figure (3M) | 0.002 | CCCCCCCCCCN(CCCCCCCCCC)C(=O)COCC(=O)N(CCCCCC)CCCCCC | 298.15 | 2.602549 | n-dodecane |  | 0 | 0
Extraction of rare earth elements from nitrate solution using novel unsymmetrical diglycolamide | EA Mowafy, D Mohamed | 2017 | https://doi.org/10.1080/01496395.2016.1274760 | 1 | CCCCCCCCCCN(CCCCCCCCCC)C(=O)COCC(=O)N(CCCCCC)CCCCCC | DHD2DGA | 0.1 | n-dodecane | 1 | Dy(III) |  | 0.002 | HNO3 | 3 |  |  |  | 15 | 30 | 1 | 779.4077 | NO | Figure 8 | Discrepancy in HNO3 acid conc. reported in text (2M) and Figure (3M) | 0.002 | CCCCCCCCCCN(CCCCCCCCCC)C(=O)COCC(=O)N(CCCCCC)CCCCCC | 288.15 | 2.891765 | n-dodecane |  | 0 | 0
Extraction of rare earth elements from nitrate solution using novel unsymmetrical diglycolamide | EA Mowafy, D Mohamed | 2017 | https://doi.org/10.1080/01496395.2016.1274760 | 1 | CCCCCCCCCCN(CCCCCCCCCC)C(=O)COCC(=O)N(CCCCCC)CCCCCC | DHD2DGA | 0.1 | n-dodecane | 1 | Ho(III) |  | 0.002 | HNO3 | 3 |  |  |  | 55 | 30 | 1 | 120.136 | NO | Figure 8 | Discrepancy in HNO3 acid conc. reported in text (2M) and Figure (3M) | 0.002 | CCCCCCCCCCN(CCCCCCCCCC)C(=O)COCC(=O)N(CCCCCC)CCCCCC | 328.15 | 2.079673 | n-dodecane |  | 0 | 0
Extraction of rare earth elements from nitrate solution using novel unsymmetrical diglycolamide | EA Mowafy, D Mohamed | 2017 | https://doi.org/10.1080/01496395.2016.1274760 | 1 | CCCCCCCCCCN(CCCCCCCCCC)C(=O)COCC(=O)N(CCCCCC)CCCCCC | DHD2DGA | 0.1 | n-dodecane | 1 | Ho(III) |  | 0.002 | HNO3 | 3 |  |  |  | 45 | 30 | 1 | 176.3355 | NO | Figure 8 | Discrepancy in HNO3 acid conc. reported in text (2M) and Figure (3M) | 0.002 | CCCCCCCCCCN(CCCCCCCCCC)C(=O)COCC(=O)N(CCCCCC)CCCCCC | 318.15 | 2.24634 | n-dodecane |  | 0 | 0
Extraction of rare earth elements from nitrate solution using novel unsymmetrical diglycolamide | EA Mowafy, D Mohamed | 2017 | https://doi.org/10.1080/01496395.2016.1274760 | 1 | CCCCCCCCCCN(CCCCCCCCCC)C(=O)COCC(=O)N(CCCCCC)CCCCCC | DHD2DGA | 0.1 | n-dodecane | 1 | Ho(III) |  | 0.002 | HNO3 | 3 |  |  |  | 25 | 30 | 1 | 449.9897 | NO | Figure 8 | Discrepancy in HNO3 acid conc. reported in text (2M) and Figure (3M) | 0.002 | CCCCCCCCCCN(CCCCCCCCCC)C(=O)COCC(=O)N(CCCCCC)CCCCCC | 298.15 | 2.653203 | n-dodecane |  | 0 | 0
Extraction of rare earth elements from nitrate solution using novel unsymmetrical diglycolamide | EA Mowafy, D Mohamed | 2017 | https://doi.org/10.1080/01496395.2016.1274760 | 1 | CCCCCCCCCCN(CCCCCCCCCC)C(=O)COCC(=O)N(CCCCCC)CCCCCC | DHD2DGA | 0.1 | n-dodecane | 1 | Ho(III) |  | 0.002 | HNO3 | 3 |  |  |  | 15 | 30 | 1 | 958.5924 | NO | Figure 8 | Discrepancy in HNO3 acid conc. reported in text (2M) and Figure (3M) | 0.002 | CCCCCCCCCCN(CCCCCCCCCC)C(=O)COCC(=O)N(CCCCCC)CCCCCC | 288.15 | 2.981634 | n-dodecane |  | 0 | 0
Extraction of rare earth elements from nitrate solution using novel unsymmetrical diglycolamide | EA Mowafy, D Mohamed | 2017 | https://doi.org/10.1080/01496395.2016.1274760 | 1 | CCCCCCCCCCN(CCCCCCCCCC)C(=O)COCC(=O)N(CCCCCC)CCCCCC | DHD2DGA | 0.1 | n-dodecane | 1 | Er(III) |  | 0.002 | HNO3 | 3 |  |  |  | 55 | 30 | 1 | 127.111 | NO | Figure 8 | Discrepancy in HNO3 acid conc. reported in text (2M) and Figure (3M) | 0.002 | CCCCCCCCCCN(CCCCCCCCCC)C(=O)COCC(=O)N(CCCCCC)CCCCCC | 328.15 | 2.104183 | n-dodecane |  | 0 | 0
Extraction of rare earth elements from nitrate solution using novel unsymmetrical diglycolamide | EA Mowafy, D Mohamed | 2017 | https://doi.org/10.1080/01496395.2016.1274760 | 1 | CCCCCCCCCCN(CCCCCCCCCC)C(=O)COCC(=O)N(CCCCCC)CCCCCC | DHD2DGA | 0.1 | n-dodecane | 1 | Er(III) |  | 0.002 | HNO3 | 3 |  |  |  | 45 | 30 | 1 | 185.1747 | NO | Figure 8 | Discrepancy in HNO3 acid conc. reported in text (2M) and Figure (3M) | 0.002 | CCCCCCCCCCN(CCCCCCCCCC)C(=O)COCC(=O)N(CCCCCC)CCCCCC | 318.15 | 2.267582 | n-dodecane |  | 0 | 0
Extraction of rare earth elements from nitrate solution using novel unsymmetrical diglycolamide | EA Mowafy, D Mohamed | 2017 | https://doi.org/10.1080/01496395.2016.1274760 | 1 | CCCCCCCCCCN(CCCCCCCCCC)C(=O)COCC(=O)N(CCCCCC)CCCCCC | DHD2DGA | 0.1 | n-dodecane | 1 | Er(III) |  | 0.002 | HNO3 | 3 |  |  |  | 25 | 30 | 1 | 496.2337 | NO | Figure 8 | Discrepancy in HNO3 acid conc. reported in text (2M) and Figure (3M) | 0.002 | CCCCCCCCCCN(CCCCCCCCCC)C(=O)COCC(=O)N(CCCCCC)CCCCCC | 298.15 | 2.695686 | n-dodecane |  | 0 | 0
Extraction of rare earth elements from nitrate solution using novel unsymmetrical diglycolamide | EA Mowafy, D Mohamed | 2017 | https://doi.org/10.1080/01496395.2016.1274760 | 1 | CCCCCCCCCCN(CCCCCCCCCC)C(=O)COCC(=O)N(CCCCCC)CCCCCC | DHD2DGA | 0.1 | n-dodecane | 1 | Er(III) |  | 0.002 | HNO3 | 3 |  |  |  | 15 | 30 | 1 | 1101.771 | NO | Figure 8 | Discrepancy in HNO3 acid conc. reported in text (2M) and Figure (3M) | 0.002 | CCCCCCCCCCN(CCCCCCCCCC)C(=O)COCC(=O)N(CCCCCC)CCCCCC | 288.15 | 3.042092 | n-dodecane |  | 0 | 0
Development of T2EHDGA Based Process for Actinide Partitioning. Part I: Batch Studies for Process Optimization | RB Gujar, SA Ansari, PK Mohapatra, VK Manchanda | 2010 | https://doi.org/10.1080/07366291003685383 | 1 | CCCCC(CC)CN(CC(CC)CCCC)C(=O)COCC(=O)N(CC(CC)CCCC)CC(CC)CCCC | T2EHDGA | 0.1 | n-dodecane with 5 vol% iso-decanol | 1 | Eu(III) |  | Trace | HNO3 | 3 |  |  |  | 25 | 45 | 1 | 95.4 | NO | Table 2 |  | 0 | CCCCC(CC)CN(CC(CC)CCCC)C(=O)COCC(=O)N(CC(CC)CCCC)CC(CC)CCCC | 298.15 | 1.979548 | n-dodecane | iso-decanol | 5 | 0.05
Influence of an Alkoxy Group on Bis-Triazinyl-Pyridines for Selective Extraction of Americium(III) | C Dupont, C Hill, F Suzenet, G Guillaumet | 2013 | https://doi.org/10.1080/07366299.2012.757160 | 1 | CCCCCCCCN(CCCCCCCC)C(=O)COCC(=O)N(CCCCCCCC)CCCCCCCC | TODGA | 0.05 | hydrogenated tetrapropylene | 1 | Eu(III) |  | Trace | HNO3 | 1 |  |  |  | 21 | 60 | 1 | 58.12968 | NO | Graph 2 |  | 0 | CCCCCCCCN(CCCCCCCC)C(=O)COCC(=O)N(CCCCCCCC)CCCCCCCC | 294.15 | 1.764398 | hydrogenated tetrapropylene |  | 0 | 0
Influence of an Alkoxy Group on Bis-Triazinyl-Pyridines for Selective Extraction of Americium(III) | C Dupont, C Hill, F Suzenet, G Guillaumet | 2013 | https://doi.org/10.1080/07366299.2012.757160 | 1 | CCCCCCCCN(CCCCCCCC)C(=O)COCC(=O)N(CCCCCCCC)CCCCCCCC | TODGA | 0.05 | hydrogenated tetrapropylene | 1 | Eu(III) |  | Trace | HNO3 | 1 | BTP-4Me | CC1=C(N=NC(=N1)C2=NC(=CC=C2)C3=NC(=C(N=N3)C)C)C | 0.009928352 | 21 | 60 | 1 | 67.1777 | NO | Graph 2 |  | 0 | CCCCCCCCN(CCCCCCCC)C(=O)COCC(=O)N(CCCCCCCC)CCCCCCCC | 294.15 | 1.827225 | hydrogenated tetrapropylene |  | 0 | 0
Influence of an Alkoxy Group on Bis-Triazinyl-Pyridines for Selective Extraction of Americium(III) | C Dupont, C Hill, F Suzenet, G Guillaumet | 2013 | https://doi.org/10.1080/07366299.2012.757160 | 1 | CCCCCCCCN(CCCCCCCC)C(=O)COCC(=O)N(CCCCCCCC)CCCCCCCC | TODGA | 0.05 | hydrogenated tetrapropylene | 1 | Eu(III) |  | Trace | HNO3 | 1 | BTP-4Me | CC1=C(N=NC(=N1)C2=NC(=CC=C2)C3=NC(=C(N=N3)C)C)C | 0.04984647 | 21 | 60 | 1 | 51.21817 | NO | Graph 2 |  | 0 | CCCCCCCCN(CCCCCCCC)C(=O)COCC(=O)N(CCCCCCCC)CCCCCCCC | 294.15 | 1.709424 | hydrogenated tetrapropylene |  | 0 | 0
Influence of an Alkoxy Group on Bis-Triazinyl-Pyridines for Selective Extraction of Americium(III) | C Dupont, C Hill, F Suzenet, G Guillaumet | 2013 | https://doi.org/10.1080/07366299.2012.757160 | 1 | CCCCCCCCN(CCCCCCCC)C(=O)COCC(=O)N(CCCCCCCC)CCCCCCCC | TODGA | 0.05 | hydrogenated tetrapropylene | 1 | Eu(III) |  | Trace | HNO3 | 1 | BTP-4Me | CC1=C(N=NC(=N1)C2=NC(=CC=C2)C3=NC(=C(N=N3)C)C)C | 0.1 | 21 | 60 | 1 | 32.00631 | NO | Graph 2 |  | 0 | CCCCCCCCN(CCCCCCCC)C(=O)COCC(=O)N(CCCCCCCC)CCCCCCCC | 294.15 | 1.505236 | hydrogenated tetrapropylene |  | 0 | 0
Influence of an Alkoxy Group on Bis-Triazinyl-Pyridines for Selective Extraction of Americium(III) | C Dupont, C Hill, F Suzenet, G Guillaumet | 2013 | https://doi.org/10.1080/07366299.2012.757160 | 1 | CCCCCCCCN(CCCCCCCC)C(=O)COCC(=O)N(CCCCCCCC)CCCCCCCC | TODGA | 0.05 | hydrogenated tetrapropylene | 1 | Eu(III) |  | Trace | HNO3 | 1 |  |  |  | 21 | 60 | 1 | 54.18399 | NO | Graph 3 |  | 0 | CCCCCCCCN(CCCCCCCC)C(=O)COCC(=O)N(CCCCCCCC)CCCCCCCC | 294.15 | 1.733871 | hydrogenated tetrapropylene |  | 0 | 0
Influence of an Alkoxy Group on Bis-Triazinyl-Pyridines for Selective Extraction of Americium(III) | C Dupont, C Hill, F Suzenet, G Guillaumet | 2013 | https://doi.org/10.1080/07366299.2012.757160 | 1 | CCCCCCCCN(CCCCCCCC)C(=O)COCC(=O)N(CCCCCCCC)CCCCCCCC | TODGA | 0.05 | hydrogenated tetrapropylene | 1 | Eu(III) |  | Trace | HNO3 | 1 | BTP-4Me | CC1=C(N=NC(=N1)C2=NC(=CC=C2)C3=NC(=C(N=N3)C)C)C | 0.09987893 | 21 | 60 | 1 | 29.35905 | NO | Graph 3 |  | 0 | CCCCCCCCN(CCCCCCCC)C(=O)COCC(=O)N(CCCCCCCC)CCCCCCCC | 294.15 | 1.467742 | hydrogenated tetrapropylene |  | 0 | 0
Influence of an Alkoxy Group on Bis-Triazinyl-Pyridines for Selective Extraction of Americium(III) | C Dupont, C Hill, F Suzenet, G Guillaumet | 2013 | https://doi.org/10.1080/07366299.2012.757160 | 1 | CCCCCCCCN(CCCCCCCC)C(=O)COCC(=O)N(CCCCCCCC)CCCCCCCC | TODGA | 0.05 | hydrogenated tetrapropene | 1 | Eu(III) |  | 0.18 | HNO3 | 1 |  |  |  | 21 | 60 | 1 | 57 | NO | Graph 4 |  | 0.18 | CCCCCCCCN(CCCCCCCC)C(=O)COCC(=O)N(CCCCCCCC)CCCCCCCC | 294.15 | 1.755875 | hydrogenated tetrapropene |  | 0 | 0
Novel Extractant, NTAamide, and its combination with TEDGA for Mutual Separation of Am / Cm / Ln | Y Sasaki, Y Tsubata, Y Kitatsuji, Y Sugo, N Shirasu, Y Morita | 2014 | https://doi.org/10.1080/07366299.2013.836422 | 1 | CCCCCCCCN(CCCCCCCC)C(=O)COCC(=O)N(CCCCCCCC)CCCCCCCC | TODGA | 0.1 | n-dodecane | 1 | Ce(III) |  | 0.36 | HNO3 | 0.5 |  |  |  | 25 | 30 | 1 | 0.8 | NO | Figure 4 | Ln conc. between 10-100 ppm. 50 ppm reported here. | 0.36 | CCCCCCCCN(CCCCCCCC)C(=O)COCC(=O)N(CCCCCCCC)CCCCCCCC | 298.15 | -0.09691001 | n-dodecane |  | 0 | 0
Novel Extractant, NTAamide, and its combination with TEDGA for Mutual Separation of Am / Cm / Ln | Y Sasaki, Y Tsubata, Y Kitatsuji, Y Sugo, N Shirasu, Y Morita | 2014 | https://doi.org/10.1080/07366299.2013.836422 | 1 | CCCCCCCCN(CCCCCCCC)C(=O)COCC(=O)N(CCCCCCCC)CCCCCCCC | TODGA | 0.1 | n-dodecane | 1 | Dy(III) |  | 0.31 | HNO3 | 0.5 |  |  |  | 25 | 30 | 1 | 78.9 | NO | Figure 4 | Ln conc. between 10-100 ppm. 50 ppm reported here. | 0.31 | CCCCCCCCN(CCCCCCCC)C(=O)COCC(=O)N(CCCCCCCC)CCCCCCCC | 298.15 | 1.897077 | n-dodecane |  | 0 | 0
Novel Extractant, NTAamide, and its combination with TEDGA for Mutual Separation of Am / Cm / Ln | Y Sasaki, Y Tsubata, Y Kitatsuji, Y Sugo, N Shirasu, Y Morita | 2014 | https://doi.org/10.1080/07366299.2013.836422 | 1 | CCCCCCCCN(CCCCCCCC)C(=O)COCC(=O)N(CCCCCCCC)CCCCCCCC | TODGA | 0.1 | n-dodecane | 1 | Er(III) |  | 0.3 | HNO3 | 0.5 |  |  |  | 25 | 30 | 1 | 155.3 | NO | Figure 4 | Ln conc. between 10-100 ppm. 50 ppm reported here. | 0.3 | CCCCCCCCN(CCCCCCCC)C(=O)COCC(=O)N(CCCCCCCC)CCCCCCCC | 298.15 | 2.191171 | n-dodecane |  | 0 | 0
Novel Extractant, NTAamide, and its combination with TEDGA for Mutual Separation of Am / Cm / Ln | Y Sasaki, Y Tsubata, Y Kitatsuji, Y Sugo, N Shirasu, Y Morita | 2014 | https://doi.org/10.1080/07366299.2013.836422 | 1 | CCCCCCCCN(CCCCCCCC)C(=O)COCC(=O)N(CCCCCCCC)CCCCCCCC | TODGA | 0.1 | n-dodecane | 1 | Eu(III) |  | 0.33 | HNO3 | 0.5 |  |  |  | 25 | 30 | 1 | 18.94 | NO | Figure 4 | Ln conc. between 10-100 ppm. 50 ppm reported here. | 0.33 | CCCCCCCCN(CCCCCCCC)C(=O)COCC(=O)N(CCCCCCCC)CCCCCCCC | 298.15 | 1.27738 | n-dodecane |  | 0 | 0
Novel Extractant, NTAamide, and its combination with TEDGA for Mutual Separation of Am / Cm / Ln | Y Sasaki, Y Tsubata, Y Kitatsuji, Y Sugo, N Shirasu, Y Morita | 2014 | https://doi.org/10.1080/07366299.2013.836422 | 1 | CCCCCCCCN(CCCCCCCC)C(=O)COCC(=O)N(CCCCCCCC)CCCCCCCC | TODGA | 0.1 | n-dodecane | 1 | Gd(III) |  | 0.32 | HNO3 | 0.5 |  |  |  | 25 | 30 | 1 | 18.04 | NO | Figure 4 | Ln conc. between 10-100 ppm. 50 ppm reported here. | 0.32 | CCCCCCCCN(CCCCCCCC)C(=O)COCC(=O)N(CCCCCCCC)CCCCCCCC | 298.15 | 1.256237 | n-dodecane |  | 0 | 0
Novel Extractant, NTAamide, and its combination with TEDGA for Mutual Separation of Am / Cm / Ln | Y Sasaki, Y Tsubata, Y Kitatsuji, Y Sugo, N Shirasu, Y Morita | 2014 | https://doi.org/10.1080/07366299.2013.836422 | 1 | CCCCCCCCN(CCCCCCCC)C(=O)COCC(=O)N(CCCCCCCC)CCCCCCCC | TODGA | 0.1 | n-dodecane | 1 | Ho(III) |  | 0.3 | HNO3 | 0.5 |  |  |  | 25 | 30 | 1 | 144.43 | NO | Figure 4 | Ln conc. between 10-100 ppm. 50 ppm reported here. | 0.3 | CCCCCCCCN(CCCCCCCC)C(=O)COCC(=O)N(CCCCCCCC)CCCCCCCC | 298.15 | 2.159657 | n-dodecane |  | 0 | 0
Novel Extractant, NTAamide, and its combination with TEDGA for Mutual Separation of Am / Cm / Ln | Y Sasaki, Y Tsubata, Y Kitatsuji, Y Sugo, N Shirasu, Y Morita | 2014 | https://doi.org/10.1080/07366299.2013.836422 | 1 | CCCCCCCCN(CCCCCCCC)C(=O)COCC(=O)N(CCCCCCCC)CCCCCCCC | TODGA | 0.1 | n-dodecane | 1 | La(III) |  | 0.36 | HNO3 | 0.5 |  |  |  | 25 | 30 | 1 | 0.5 | NO | Figure 4 | Ln conc. between 10-100 ppm. 50 ppm reported here. | 0.36 | CCCCCCCCN(CCCCCCCC)C(=O)COCC(=O)N(CCCCCCCC)CCCCCCCC | 298.15 | -0.30103 | n-dodecane |  | 0 | 0
Novel Extractant, NTAamide, and its combination with TEDGA for Mutual Separation of Am / Cm / Ln | Y Sasaki, Y Tsubata, Y Kitatsuji, Y Sugo, N Shirasu, Y Morita | 2014 | https://doi.org/10.1080/07366299.2013.836422 | 1 | CCCCCCCCN(CCCCCCCC)C(=O)COCC(=O)N(CCCCCCCC)CCCCCCCC | TODGA | 0.1 | n-dodecane | 1 | Lu(III) |  | 0.29 | HNO3 | 0.5 |  |  |  | 25 | 30 | 1 | 207.6 | NO | Figure 4 | Ln conc. between 10-100 ppm. 50 ppm reported here. | 0.29 | CCCCCCCCN(CCCCCCCC)C(=O)COCC(=O)N(CCCCCCCC)CCCCCCCC | 298.15 | 2.317227 | n-dodecane |  | 0 | 0
Novel Extractant, NTAamide, and its combination with TEDGA for Mutual Separation of Am / Cm / Ln | Y Sasaki, Y Tsubata, Y Kitatsuji, Y Sugo, N Shirasu, Y Morita | 2014 | https://doi.org/10.1080/07366299.2013.836422 | 1 | CCCCCCCCN(CCCCCCCC)C(=O)COCC(=O)N(CCCCCCCC)CCCCCCCC | TODGA | 0.1 | n-dodecane | 1 | Nd(III) |  | 0.35 | HNO3 | 0.5 |  |  |  | 25 | 30 | 1 | 1.86 | NO | Figure 4 | Ln conc. between 10-100 ppm. 50 ppm reported here. | 0.35 | CCCCCCCCN(CCCCCCCC)C(=O)COCC(=O)N(CCCCCCCC)CCCCCCCC | 298.15 | 0.2695129 | n-dodecane |  | 0 | 0
Novel Extractant, NTAamide, and its combination with TEDGA for Mutual Separation of Am / Cm / Ln | Y Sasaki, Y Tsubata, Y Kitatsuji, Y Sugo, N Shirasu, Y Morita | 2014 | https://doi.org/10.1080/07366299.2013.836422 | 1 | CCCCCCCCN(CCCCCCCC)C(=O)COCC(=O)N(CCCCCCCC)CCCCCCCC | TODGA | 0.1 | n-dodecane | 1 | Pr(III) |  | 0.35 | HNO3 | 0.5 |  |  |  | 25 | 30 | 1 | 1.12 | NO | Figure 4 | Ln conc. between 10-100 ppm. 50 ppm reported here. | 0.35 | CCCCCCCCN(CCCCCCCC)C(=O)COCC(=O)N(CCCCCCCC)CCCCCCCC | 298.15 | 0.04921802 | n-dodecane |  | 0 | 0
Novel Extractant, NTAamide, and its combination with TEDGA for Mutual Separation of Am / Cm / Ln | Y Sasaki, Y Tsubata, Y Kitatsuji, Y Sugo, N Shirasu, Y Morita | 2014 | https://doi.org/10.1080/07366299.2013.836422 | 1 | CCCCCCCCN(CCCCCCCC)C(=O)COCC(=O)N(CCCCCCCC)CCCCCCCC | TODGA | 0.1 | n-dodecane | 1 | Sm(III) |  | 0.33 | HNO3 | 0.5 |  |  |  | 25 | 30 | 1 | 9.62 | NO | Figure 4 | Ln conc. between 10-100 ppm. 50 ppm reported here. | 0.33 | CCCCCCCCN(CCCCCCCC)C(=O)COCC(=O)N(CCCCCCCC)CCCCCCCC | 298.15 | 0.9831751 | n-dodecane |  | 0 | 0
Novel Extractant, NTAamide, and its combination with TEDGA for Mutual Separation of Am / Cm / Ln | Y Sasaki, Y Tsubata, Y Kitatsuji, Y Sugo, N Shirasu, Y Morita | 2014 | https://doi.org/10.1080/07366299.2013.836422 | 1 | CCCCCCCCN(CCCCCCCC)C(=O)COCC(=O)N(CCCCCCCC)CCCCCCCC | TODGA | 0.1 | n-dodecane | 1 | Tb(III) |  | 0.31 | HNO3 | 0.5 |  |  |  | 25 | 30 | 1 | 59.02 | NO | Figure 4 | Ln conc. between 10-100 ppm. 50 ppm reported here. | 0.31 | CCCCCCCCN(CCCCCCCC)C(=O)COCC(=O)N(CCCCCCCC)CCCCCCCC | 298.15 | 1.770999 | n-dodecane |  | 0 | 0
Novel Extractant, NTAamide, and its combination with TEDGA for Mutual Separation of Am / Cm / Ln | Y Sasaki, Y Tsubata, Y Kitatsuji, Y Sugo, N Shirasu, Y Morita | 2014 | https://doi.org/10.1080/07366299.2013.836422 | 1 | CCCCCCCCN(CCCCCCCC)C(=O)COCC(=O)N(CCCCCCCC)CCCCCCCC | TODGA | 0.1 | n-dodecane | 1 | Tm(III) |  | 0.3 | HNO3 | 0.5 |  |  |  | 25 | 30 | 1 | 179.56 | NO | Figure 4 | Ln conc. between 10-100 ppm. 50 ppm reported here. | 0.3 | CCCCCCCCN(CCCCCCCC)C(=O)COCC(=O)N(CCCCCCCC)CCCCCCCC | 298.15 | 2.25421 | n-dodecane |  | 0 | 0
Novel Extractant, NTAamide, and its combination with TEDGA for Mutual Separation of Am / Cm / Ln | Y Sasaki, Y Tsubata, Y Kitatsuji, Y Sugo, N Shirasu, Y Morita | 2014 | https://doi.org/10.1080/07366299.2013.836422 | 1 | CCCCCCCCN(CCCCCCCC)C(=O)COCC(=O)N(CCCCCCCC)CCCCCCCC | TODGA | 0.1 | n-dodecane | 1 | Yb(III) |  | 0.3 | HNO3 | 0.5 |  |  |  | 25 | 30 | 1 | 183.95 | NO | Figure 4 | Ln conc. between 10-100 ppm. 50 ppm reported here. | 0.3 | CCCCCCCCN(CCCCCCCC)C(=O)COCC(=O)N(CCCCCCCC)CCCCCCCC | 298.15 | 2.2647 | n-dodecane |  | 0 | 0
Novel Extractant, NTAamide, and its combination with TEDGA for Mutual Separation of Am / Cm / Ln | Y Sasaki, Y Tsubata, Y Kitatsuji, Y Sugo, N Shirasu, Y Morita | 2014 | https://doi.org/10.1080/07366299.2013.836422 | 1 | CCCCCCCCN(CCCCCCCC)C(=O)CN(CC(=O)N(CCCCCCCC)CCCCCCCC)CC(=O)N(CCCCCCCC)CCCCCCCC | NTAamide(C8) | 0.2 | n-dodecane | 1 | Ce(III) |  | 0.36 | HNO3 | 1 |  |  |  | 25 | 30 | 1 | 5.155701 | NO | Figure 4 | Ln conc. between 10-100 ppm. 50 ppm reported here. | 0.36 | CCCCCCCCN(CCCCCCCC)C(=O)CN(CC(=O)N(CCCCCCCC)CCCCCCCC)CC(=O)N(CCCCCCCC)CCCCCCCC | 298.15 | 0.7122877 | n-dodecane |  | 0 | 0
Novel Extractant, NTAamide, and its combination with TEDGA for Mutual Separation of Am / Cm / Ln | Y Sasaki, Y Tsubata, Y Kitatsuji, Y Sugo, N Shirasu, Y Morita | 2014 | https://doi.org/10.1080/07366299.2013.836422 | 1 | CCCCCCCCN(CCCCCCCC)C(=O)CN(CC(=O)N(CCCCCCCC)CCCCCCCC)CC(=O)N(CCCCCCCC)CCCCCCCC | NTAamide(C8) | 0.2 | n-dodecane | 1 | Dy(III) |  | 0.31 | HNO3 | 1 |  |  |  | 25 | 30 | 1 | 3.651216 | NO | Figure 4 | Ln conc. between 10-100 ppm. 50 ppm reported here. | 0.31 | CCCCCCCCN(CCCCCCCC)C(=O)CN(CC(=O)N(CCCCCCCC)CCCCCCCC)CC(=O)N(CCCCCCCC)CCCCCCCC | 298.15 | 0.5624376 | n-dodecane |  | 0 | 0
Novel Extractant, NTAamide, and its combination with TEDGA for Mutual Separation of Am / Cm / Ln | Y Sasaki, Y Tsubata, Y Kitatsuji, Y Sugo, N Shirasu, Y Morita | 2014 | https://doi.org/10.1080/07366299.2013.836422 | 1 | CCCCCCCCN(CCCCCCCC)C(=O)CN(CC(=O)N(CCCCCCCC)CCCCCCCC)CC(=O)N(CCCCCCCC)CCCCCCCC | NTAamide(C8) | 0.2 | n-dodecane | 1 | Er(III) |  | 0.3 | HNO3 | 1 |  |  |  | 25 | 30 | 1 | 1.962037 | NO | Figure 4 | Ln conc. between 10-100 ppm. 50 ppm reported here. | 0.3 | CCCCCCCCN(CCCCCCCC)C(=O)CN(CC(=O)N(CCCCCCCC)CCCCCCCC)CC(=O)N(CCCCCCCC)CCCCCCCC | 298.15 | 0.2927073 | n-dodecane |  | 0 | 0
Novel Extractant, NTAamide, and its combination with TEDGA for Mutual Separation of Am / Cm / Ln | Y Sasaki, Y Tsubata, Y Kitatsuji, Y Sugo, N Shirasu, Y Morita | 2014 | https://doi.org/10.1080/07366299.2013.836422 | 1 | CCCCCCCCN(CCCCCCCC)C(=O)CN(CC(=O)N(CCCCCCCC)CCCCCCCC)CC(=O)N(CCCCCCCC)CCCCCCCC | NTAamide(C8) | 0.2 | n-dodecane | 1 | Eu(III) |  | 0.33 | HNO3 | 1 |  |  |  | 25 | 30 | 1 | 0.8670855 | NO | Figure 4 | Ln conc. between 10-100 ppm. 50 ppm reported here. | 0.33 | CCCCCCCCN(CCCCCCCC)C(=O)CN(CC(=O)N(CCCCCCCC)CCCCCCCC)CC(=O)N(CCCCCCCC)CCCCCCCC | 298.15 | -0.06193806 | n-dodecane |  | 0 | 0
Novel Extractant, NTAamide, and its combination with TEDGA for Mutual Separation of Am / Cm / Ln | Y Sasaki, Y Tsubata, Y Kitatsuji, Y Sugo, N Shirasu, Y Morita | 2014 | https://doi.org/10.1080/07366299.2013.836422 | 1 | CCCCCCCCN(CCCCCCCC)C(=O)CN(CC(=O)N(CCCCCCCC)CCCCCCCC)CC(=O)N(CCCCCCCC)CCCCCCCC | NTAamide(C8) | 0.2 | n-dodecane | 1 | Gd(III) |  | 0.32 | HNO3 | 1 |  |  |  | 25 | 30 | 1 | 0.2059142 | NO | Figure 4 | Ln conc. between 10-100 ppm. 50 ppm reported here. | 0.32 | CCCCCCCCN(CCCCCCCC)C(=O)CN(CC(=O)N(CCCCCCCC)CCCCCCCC)CC(=O)N(CCCCCCCC)CCCCCCCC | 298.15 | -0.6863137 | n-dodecane |  | 0 | 0
Novel Extractant, NTAamide, and its combination with TEDGA for Mutual Separation of Am / Cm / Ln | Y Sasaki, Y Tsubata, Y Kitatsuji, Y Sugo, N Shirasu, Y Morita | 2014 | https://doi.org/10.1080/07366299.2013.836422 | 1 | CCCCCCCCN(CCCCCCCC)C(=O)CN(CC(=O)N(CCCCCCCC)CCCCCCCC)CC(=O)N(CCCCCCCC)CCCCCCCC | NTAamide(C8) | 0.2 | n-dodecane | 1 | Ho(III) |  | 0.3 | HNO3 | 1 |  |  |  | 25 | 30 | 1 | 0.1314865 | NO | Figure 4 | Ln conc. between 10-100 ppm. 50 ppm reported here. | 0.3 | CCCCCCCCN(CCCCCCCC)C(=O)CN(CC(=O)N(CCCCCCCC)CCCCCCCC)CC(=O)N(CCCCCCCC)CCCCCCCC | 298.15 | -0.8811189 | n-dodecane |  | 0 | 0
Novel Extractant, NTAamide, and its combination with TEDGA for Mutual Separation of Am / Cm / Ln | Y Sasaki, Y Tsubata, Y Kitatsuji, Y Sugo, N Shirasu, Y Morita | 2014 | https://doi.org/10.1080/07366299.2013.836422 | 1 | CCCCCCCCN(CCCCCCCC)C(=O)CN(CC(=O)N(CCCCCCCC)CCCCCCCC)CC(=O)N(CCCCCCCC)CCCCCCCC | NTAamide(C8) | 0.2 | n-dodecane | 1 | La(III) |  | 0.36 | HNO3 | 1 |  |  |  | 25 | 30 | 1 | 0.1093858 | NO | Figure 4 | Ln conc. between 10-100 ppm. 50 ppm reported here. | 0.36 | CCCCCCCCN(CCCCCCCC)C(=O)CN(CC(=O)N(CCCCCCCC)CCCCCCCC)CC(=O)N(CCCCCCCC)CCCCCCCC | 298.15 | -0.961039 | n-dodecane |  | 0 | 0
Novel Extractant, NTAamide, and its combination with TEDGA for Mutual Separation of Am / Cm / Ln | Y Sasaki, Y Tsubata, Y Kitatsuji, Y Sugo, N Shirasu, Y Morita | 2014 | https://doi.org/10.1080/07366299.2013.836422 | 1 | CCCCCCCCN(CCCCCCCC)C(=O)CN(CC(=O)N(CCCCCCCC)CCCCCCCC)CC(=O)N(CCCCCCCC)CCCCCCCC | NTAamide(C8) | 0.2 | n-dodecane | 1 | Lu(III) |  | 0.29 | HNO3 | 1 |  |  |  | 25 | 30 | 1 | 0.06154755 | NO | Figure 4 | Ln conc. between 10-100 ppm. 50 ppm reported here. | 0.29 | CCCCCCCCN(CCCCCCCC)C(=O)CN(CC(=O)N(CCCCCCCC)CCCCCCCC)CC(=O)N(CCCCCCCC)CCCCCCCC | 298.15 | -1.210789 | n-dodecane |  | 0 | 0
Novel Extractant, NTAamide, and its combination with TEDGA for Mutual Separation of Am / Cm / Ln | Y Sasaki, Y Tsubata, Y Kitatsuji, Y Sugo, N Shirasu, Y Morita | 2014 | https://doi.org/10.1080/07366299.2013.836422 | 1 | CCCCCCCCN(CCCCCCCC)C(=O)CN(CC(=O)N(CCCCCCCC)CCCCCCCC)CC(=O)N(CCCCCCCC)CCCCCCCC | NTAamide(C8) | 0.2 | n-dodecane | 1 | Nd(III) |  | 0.35 | HNO3 | 1 |  |  |  | 25 | 30 | 1 | 0.05299998 | NO | Figure 4 | Ln conc. between 10-100 ppm. 50 ppm reported here. | 0.35 | CCCCCCCCN(CCCCCCCC)C(=O)CN(CC(=O)N(CCCCCCCC)CCCCCCCC)CC(=O)N(CCCCCCCC)CCCCCCCC | 298.15 | -1.275724 | n-dodecane |  | 0 | 0
Novel Extractant, NTAamide, and its combination with TEDGA for Mutual Separation of Am / Cm / Ln | Y Sasaki, Y Tsubata, Y Kitatsuji, Y Sugo, N Shirasu, Y Morita | 2014 | https://doi.org/10.1080/07366299.2013.836422 | 1 | CCCCCCCCN(CCCCCCCC)C(=O)CN(CC(=O)N(CCCCCCCC)CCCCCCCC)CC(=O)N(CCCCCCCC)CCCCCCCC | NTAamide(C8) | 0.2 | n-dodecane | 1 | Pr(III) |  | 0.35 | HNO3 | 1 |  |  |  | 25 | 30 | 1 | 0.04210907 | NO | Figure 4 | Ln conc. between 10-100 ppm. 50 ppm reported here. | 0.35 | CCCCCCCCN(CCCCCCCC)C(=O)CN(CC(=O)N(CCCCCCCC)CCCCCCCC)CC(=O)N(CCCCCCCC)CCCCCCCC | 298.15 | -1.375624 | n-dodecane |  | 0 | 0
Novel Extractant, NTAamide, and its combination with TEDGA for Mutual Separation of Am / Cm / Ln | Y Sasaki, Y Tsubata, Y Kitatsuji, Y Sugo, N Shirasu, Y Morita | 2014 | https://doi.org/10.1080/07366299.2013.836422 | 1 | CCCCCCCCN(CCCCCCCC)C(=O)CN(CC(=O)N(CCCCCCCC)CCCCCCCC)CC(=O)N(CCCCCCCC)CCCCCCCC | NTAamide(C8) | 0.2 | n-dodecane | 1 | Sm(III) |  | 0.33 | HNO3 | 1 |  |  |  | 25 | 30 | 1 | 0.0358464 | NO | Figure 4 | Ln conc. between 10-100 ppm. 50 ppm reported here. | 0.33 | CCCCCCCCN(CCCCCCCC)C(=O)CN(CC(=O)N(CCCCCCCC)CCCCCCCC)CC(=O)N(CCCCCCCC)CCCCCCCC | 298.15 | -1.445554 | n-dodecane |  | 0 | 0
Novel Extractant, NTAamide, and its combination with TEDGA for Mutual Separation of Am / Cm / Ln | Y Sasaki, Y Tsubata, Y Kitatsuji, Y Sugo, N Shirasu, Y Morita | 2014 | https://doi.org/10.1080/07366299.2013.836422 | 1 | CCCCCCCCN(CCCCCCCC)C(=O)CN(CC(=O)N(CCCCCCCC)CCCCCCCC)CC(=O)N(CCCCCCCC)CCCCCCCC | NTAamide(C8) | 0.2 | n-dodecane | 1 | Tb(III) |  | 0.31 | HNO3 | 1 |  |  |  | 25 | 30 | 1 | 0.02880981 | NO | Figure 4 | Ln conc. between 10-100 ppm. 50 ppm reported here. | 0.31 | CCCCCCCCN(CCCCCCCC)C(=O)CN(CC(=O)N(CCCCCCCC)CCCCCCCC)CC(=O)N(CCCCCCCC)CCCCCCCC | 298.15 | -1.54046 | n-dodecane |  | 0 | 0
Novel Extractant, NTAamide, and its combination with TEDGA for Mutual Separation of Am / Cm / Ln | Y Sasaki, Y Tsubata, Y Kitatsuji, Y Sugo, N Shirasu, Y Morita | 2014 | https://doi.org/10.1080/07366299.2013.836422 | 1 | CCCCCCCCN(CCCCCCCC)C(=O)CN(CC(=O)N(CCCCCCCC)CCCCCCCC)CC(=O)N(CCCCCCCC)CCCCCCCC | NTAamide(C8) | 0.2 | n-dodecane | 1 | Tm(III) |  | 0.3 | HNO3 | 1 |  |  |  | 25 | 30 | 1 | 0.02538607 | NO | Figure 4 | Ln conc. between 10-100 ppm. 50 ppm reported here. | 0.3 | CCCCCCCCN(CCCCCCCC)C(=O)CN(CC(=O)N(CCCCCCCC)CCCCCCCC)CC(=O)N(CCCCCCCC)CCCCCCCC | 298.15 | -1.595405 | n-dodecane |  | 0 | 0
Novel Extractant, NTAamide, and its combination with TEDGA for Mutual Separation of Am / Cm / Ln | Y Sasaki, Y Tsubata, Y Kitatsuji, Y Sugo, N Shirasu, Y Morita | 2014 | https://doi.org/10.1080/07366299.2013.836422 | 1 | CCCCCCCCN(CCCCCCCC)C(=O)CN(CC(=O)N(CCCCCCCC)CCCCCCCC)CC(=O)N(CCCCCCCC)CCCCCCCC | NTAamide(C8) | 0.2 | n-dodecane | 1 | Yb(III) |  | 0.3 | HNO3 | 1 |  |  |  | 25 | 30 | 1 | 0.01882458 | NO | Figure 4 | Ln conc. between 10-100 ppm. 50 ppm reported here. | 0.3 | CCCCCCCCN(CCCCCCCC)C(=O)CN(CC(=O)N(CCCCCCCC)CCCCCCCC)CC(=O)N(CCCCCCCC)CCCCCCCC | 298.15 | -1.725275 | n-dodecane |  | 0 | 0
The Effect of Alkyl Substituents on Actinide and Lanthanide Extraction by Diglycolamide Compounds | Y Sasaki, Y Sugo, K Morita, KL Nash | 2015 | https://doi.org/10.1080/07366299.2015.1087209 | 1 | CCCN(CCC)C(=O)COCC(=O)N(CCC)CCC | TPrDGA | 0.04 | nitrobenzene | 1 | La(III) |  | 0.0007 | HNO3 | 1 |  |  |  | 25 | 50 | 1 | 11.58217 | NO | Figure 8 |  | 0.0007 | CCCN(CCC)C(=O)COCC(=O)N(CCC)CCC | 298.15 | 1.06379 | nitrobenzene |  | 0 | 0
The Effect of Alkyl Substituents on Actinide and Lanthanide Extraction by Diglycolamide Compounds | Y Sasaki, Y Sugo, K Morita, KL Nash | 2015 | https://doi.org/10.1080/07366299.2015.1087209 | 1 | CCCN(CCC)C(=O)COCC(=O)N(CCC)CCC | TPrDGA | 0.04 | nitrobenzene | 1 | Ce(III) |  | 0.0007 | HNO3 | 1 |  |  |  | 25 | 50 | 1 | 27.24407 | NO | Figure 8 |  | 0.0007 | CCCN(CCC)C(=O)COCC(=O)N(CCC)CCC | 298.15 | 1.435272 | nitrobenzene |  | 0 | 0
The Effect of Alkyl Substituents on Actinide and Lanthanide Extraction by Diglycolamide Compounds | Y Sasaki, Y Sugo, K Morita, KL Nash | 2015 | https://doi.org/10.1080/07366299.2015.1087209 | 1 | CCCN(CCC)C(=O)COCC(=O)N(CCC)CCC | TPrDGA | 0.04 | nitrobenzene | 1 | Pr(III) |  | 0.0007 | HNO3 | 1 |  |  |  | 25 | 50 | 1 | 48.18666 | NO | Figure 8 |  | 0.0007 | CCCN(CCC)C(=O)COCC(=O)N(CCC)CCC | 298.15 | 1.682927 | nitrobenzene |  | 0 | 0
The Effect of Alkyl Substituents on Actinide and Lanthanide Extraction by Diglycolamide Compounds | Y Sasaki, Y Sugo, K Morita, KL Nash | 2015 | https://doi.org/10.1080/07366299.2015.1087209 | 1 | CCCN(CCC)C(=O)COCC(=O)N(CCC)CCC | TPrDGA | 0.04 | nitrobenzene | 1 | Nd(III) |  | 0.0007 | HNO3 | 1 |  |  |  | 25 | 50 | 1 | 53.45089 | NO | Figure 8 |  | 0.0007 | CCCN(CCC)C(=O)COCC(=O)N(CCC)CCC | 298.15 | 1.727955 | nitrobenzene |  | 0 | 0
The Effect of Alkyl Substituents on Actinide and Lanthanide Extraction by Diglycolamide Compounds | Y Sasaki, Y Sugo, K Morita, KL Nash | 2015 | https://doi.org/10.1080/07366299.2015.1087209 | 1 | CCCN(CCC)C(=O)COCC(=O)N(CCC)CCC | TPrDGA | 0.04 | nitrobenzene | 1 | Sm(III) |  | 0.0007 | HNO3 | 1 |  |  |  | 25 | 50 | 1 | 273.6202 | NO | Figure 8 |  | 0.0007 | CCCN(CCC)C(=O)COCC(=O)N(CCC)CCC | 298.15 | 2.437148 | nitrobenzene |  | 0 | 0
The Effect of Alkyl Substituents on Actinide and Lanthanide Extraction by Diglycolamide Compounds | Y Sasaki, Y Sugo, K Morita, KL Nash | 2015 | https://doi.org/10.1080/07366299.2015.1087209 | 1 | CCCN(CCC)C(=O)COCC(=O)N(CCC)CCC | TPrDGA | 0.04 | nitrobenzene | 1 | Eu(III) |  | 0.0007 | HNO3 | 1 |  |  |  | 25 | 50 | 1 | 368.6414 | NO | Figure 8 |  | 0.0007 | CCCN(CCC)C(=O)COCC(=O)N(CCC)CCC | 298.15 | 2.566604 | nitrobenzene |  | 0 | 0
The Effect of Alkyl Substituents on Actinide and Lanthanide Extraction by Diglycolamide Compounds | Y Sasaki, Y Sugo, K Morita, KL Nash | 2015 | https://doi.org/10.1080/07366299.2015.1087209 | 1 | CCCN(CCC)C(=O)COCC(=O)N(CCC)CCC | TPrDGA | 0.04 | nitrobenzene | 1 | Gd(III) |  | 0.0006 | HNO3 | 1 |  |  |  | 25 | 50 | 1 | 408.9143 | NO | Figure 8 |  | 0.0006 | CCCN(CCC)C(=O)COCC(=O)N(CCC)CCC | 298.15 | 2.611632 | nitrobenzene |  | 0 | 0
The Effect of Alkyl Substituents on Actinide and Lanthanide Extraction by Diglycolamide Compounds | Y Sasaki, Y Sugo, K Morita, KL Nash | 2015 | https://doi.org/10.1080/07366299.2015.1087209 | 1 | CCCN(CCC)C(=O)COCC(=O)N(CCC)CCC | TPrDGA | 0.04 | nitrobenzene | 1 | Tb(III) |  | 0.0006 | HNO3 | 1 |  |  |  | 25 | 50 | 1 | 543.8256 | NO | Figure 8 |  | 0.0006 | CCCN(CCC)C(=O)COCC(=O)N(CCC)CCC | 298.15 | 2.73546 | nitrobenzene |  | 0 | 0
The Effect of Alkyl Substituents on Actinide and Lanthanide Extraction by Diglycolamide Compounds | Y Sasaki, Y Sugo, K Morita, KL Nash | 2015 | https://doi.org/10.1080/07366299.2015.1087209 | 1 | CCCN(CCC)C(=O)COCC(=O)N(CCC)CCC | TPrDGA | 0.04 | nitrobenzene | 1 | Dy(III) |  | 0.0006 | HNO3 | 1 |  |  |  | 25 | 50 | 1 | 558.106 | NO | Figure 8 |  | 0.0006 | CCCN(CCC)C(=O)COCC(=O)N(CCC)CCC | 298.15 | 2.746717 | nitrobenzene |  | 0 | 0
The Effect of Alkyl Substituents on Actinide and Lanthanide Extraction by Diglycolamide Compounds | Y Sasaki, Y Sugo, K Morita, KL Nash | 2015 | https://doi.org/10.1080/07366299.2015.1087209 | 1 | CCCN(CCC)C(=O)COCC(=O)N(CCC)CCC | TPrDGA | 0.04 | nitrobenzene | 1 | Ho(III) |  | 0.0006 | HNO3 | 1 |  |  |  | 25 | 50 | 1 | 603.2368 | NO | Figure 8 |  | 0.0006 | CCCN(CCC)C(=O)COCC(=O)N(CCC)CCC | 298.15 | 2.780488 | nitrobenzene |  | 0 | 0
The Effect of Alkyl Substituents on Actinide and Lanthanide Extraction by Diglycolamide Compounds | Y Sasaki, Y Sugo, K Morita, KL Nash | 2015 | https://doi.org/10.1080/07366299.2015.1087209 | 1 | CCCN(CCC)C(=O)COCC(=O)N(CCC)CCC | TPrDGA | 0.04 | nitrobenzene | 1 | Er(III) |  | 0.0006 | HNO3 | 1 |  |  |  | 25 | 50 | 1 | 550.9195 | NO | Figure 8 |  | 0.0006 | CCCN(CCC)C(=O)COCC(=O)N(CCC)CCC | 298.15 | 2.741088 | nitrobenzene |  | 0 | 0
The Effect of Alkyl Substituents on Actinide and Lanthanide Extraction by Diglycolamide Compounds | Y Sasaki, Y Sugo, K Morita, KL Nash | 2015 | https://doi.org/10.1080/07366299.2015.1087209 | 1 | CCCN(CCC)C(=O)COCC(=O)N(CCC)CCC | TPrDGA | 0.04 | nitrobenzene | 1 | Tm(III) |  | 0.0006 | HNO3 | 1 |  |  |  | 25 | 50 | 1 | 543.8256 | NO | Figure 8 |  | 0.0006 | CCCN(CCC)C(=O)COCC(=O)N(CCC)CCC | 298.15 | 2.73546 | nitrobenzene |  | 0 | 0
The Effect of Alkyl Substituents on Actinide and Lanthanide Extraction by Diglycolamide Compounds | Y Sasaki, Y Sugo, K Morita, KL Nash | 2015 | https://doi.org/10.1080/07366299.2015.1087209 | 1 | CCCN(CCC)C(=O)COCC(=O)N(CCC)CCC | TPrDGA | 0.04 | nitrobenzene | 1 | Yb(III) |  | 0.0006 | HNO3 | 1 |  |  |  | 25 | 50 | 1 | 516.3517 | NO | Figure 8 |  | 0.0006 | CCCN(CCC)C(=O)COCC(=O)N(CCC)CCC | 298.15 | 2.712946 | nitrobenzene |  | 0 | 0
The Effect of Alkyl Substituents on Actinide and Lanthanide Extraction by Diglycolamide Compounds | Y Sasaki, Y Sugo, K Morita, KL Nash | 2015 | https://doi.org/10.1080/07366299.2015.1087209 | 1 | CCCN(CCC)C(=O)COCC(=O)N(CCC)CCC | TPrDGA | 0.04 | nitrobenzene | 1 | Lu(III) |  | 0.0006 | HNO3 | 1 |  |  |  | 25 | 50 | 1 | 503.1397 | NO | Figure 8 |  | 0.0006 | CCCN(CCC)C(=O)COCC(=O)N(CCC)CCC | 298.15 | 2.701689 | nitrobenzene |  | 0 | 0
The Effect of Alkyl Substituents on Actinide and Lanthanide Extraction by Diglycolamide Compounds | Y Sasaki, Y Sugo, K Morita, KL Nash | 2015 | https://doi.org/10.1080/07366299.2015.1087209 | 1 | CCCN(CCC)C(=O)COCC(=O)N(CCC)CCC | TPrDGA | 0.04 | 1,2-dichloroethane | 1 | La(III) |  | 0.0007 | HNO3 | 1 |  |  |  | 25 | 50 | 1 | 0.8233268 | NO | Figure 8 |  | 0.0007 | CCCN(CCC)C(=O)COCC(=O)N(CCC)CCC | 298.15 | -0.08442777 | 1,2-dichloroethane |  | 0 | 0
The Effect of Alkyl Substituents on Actinide and Lanthanide Extraction by Diglycolamide Compounds | Y Sasaki, Y Sugo, K Morita, KL Nash | 2015 | https://doi.org/10.1080/07366299.2015.1087209 | 1 | CCCN(CCC)C(=O)COCC(=O)N(CCC)CCC | TPrDGA | 0.04 | 1,2-dichloroethane | 1 | Ce(III) |  | 0.0007 | HNO3 | 1 |  |  |  | 25 | 50 | 1 | 1.815147 | NO | Figure 8 |  | 0.0007 | CCCN(CCC)C(=O)COCC(=O)N(CCC)CCC | 298.15 | 0.2589118 | 1,2-dichloroethane |  | 0 | 0
The Effect of Alkyl Substituents on Actinide and Lanthanide Extraction by Diglycolamide Compounds | Y Sasaki, Y Sugo, K Morita, KL Nash | 2015 | https://doi.org/10.1080/07366299.2015.1087209 | 1 | CCCN(CCC)C(=O)COCC(=O)N(CCC)CCC | TPrDGA | 0.04 | 1,2-dichloroethane | 1 | Pr(III) |  | 0.0007 | HNO3 | 1 |  |  |  | 25 | 50 | 1 | 2.643254 | NO | Figure 8 |  | 0.0007 | CCCN(CCC)C(=O)COCC(=O)N(CCC)CCC | 298.15 | 0.4221388 | 1,2-dichloroethane |  | 0 | 0
The Effect of Alkyl Substituents on Actinide and Lanthanide Extraction by Diglycolamide Compounds | Y Sasaki, Y Sugo, K Morita, KL Nash | 2015 | https://doi.org/10.1080/07366299.2015.1087209 | 1 | CCCN(CCC)C(=O)COCC(=O)N(CCC)CCC | TPrDGA | 0.04 | 1,2-dichloroethane | 1 | Nd(III) |  | 0.0007 | HNO3 | 1 |  |  |  | 25 | 50 | 1 | 2.856998 | NO | Figure 8 |  | 0.0007 | CCCN(CCC)C(=O)COCC(=O)N(CCC)CCC | 298.15 | 0.4559099 | 1,2-dichloroethane |  | 0 | 0
The Effect of Alkyl Substituents on Actinide and Lanthanide Extraction by Diglycolamide Compounds | Y Sasaki, Y Sugo, K Morita, KL Nash | 2015 | https://doi.org/10.1080/07366299.2015.1087209 | 1 | CCCN(CCC)C(=O)COCC(=O)N(CCC)CCC | TPrDGA | 0.04 | 1,2-dichloroethane | 1 | Sm(III) |  | 0.0007 | HNO3 | 1 |  |  |  | 25 | 50 | 1 | 8.822486 | NO | Figure 8 |  | 0.0007 | CCCN(CCC)C(=O)COCC(=O)N(CCC)CCC | 298.15 | 0.945591 | 1,2-dichloroethane |  | 0 | 0
The Effect of Alkyl Substituents on Actinide and Lanthanide Extraction by Diglycolamide Compounds | Y Sasaki, Y Sugo, K Morita, KL Nash | 2015 | https://doi.org/10.1080/07366299.2015.1087209 | 1 | CCCN(CCC)C(=O)COCC(=O)N(CCC)CCC | TPrDGA | 0.04 | 1,2-dichloroethane | 1 | Eu(III) |  | 0.0007 | HNO3 | 1 |  |  |  | 25 | 50 | 1 | 14.06752 | NO | Figure 8 |  | 0.0007 | CCCN(CCC)C(=O)COCC(=O)N(CCC)CCC | 298.15 | 1.148218 | 1,2-dichloroethane |  | 0 | 0
The Effect of Alkyl Substituents on Actinide and Lanthanide Extraction by Diglycolamide Compounds | Y Sasaki, Y Sugo, K Morita, KL Nash | 2015 | https://doi.org/10.1080/07366299.2015.1087209 | 1 | CCCN(CCC)C(=O)COCC(=O)N(CCC)CCC | TPrDGA | 0.04 | 1,2-dichloroethane | 1 | Gd(III) |  | 0.0006 | HNO3 | 1 |  |  |  | 25 | 50 | 1 | 18.23006 | NO | Figure 8 |  | 0.0006 | CCCN(CCC)C(=O)COCC(=O)N(CCC)CCC | 298.15 | 1.260788 | 1,2-dichloroethane |  | 0 | 0
The Effect of Alkyl Substituents on Actinide and Lanthanide Extraction by Diglycolamide Compounds | Y Sasaki, Y Sugo, K Morita, KL Nash | 2015 | https://doi.org/10.1080/07366299.2015.1087209 | 1 | CCCN(CCC)C(=O)COCC(=O)N(CCC)CCC | TPrDGA | 0.04 | 1,2-dichloroethane | 1 | Tb(III) |  | 0.0006 | HNO3 | 1 |  |  |  | 25 | 50 | 1 | 31.82836 | NO | Figure 8 |  | 0.0006 | CCCN(CCC)C(=O)COCC(=O)N(CCC)CCC | 298.15 | 1.502814 | 1,2-dichloroethane |  | 0 | 0
The Effect of Alkyl Substituents on Actinide and Lanthanide Extraction by Diglycolamide Compounds | Y Sasaki, Y Sugo, K Morita, KL Nash | 2015 | https://doi.org/10.1080/07366299.2015.1087209 | 1 | CCCN(CCC)C(=O)COCC(=O)N(CCC)CCC | TPrDGA | 0.04 | 1,2-dichloroethane | 1 | Dy(III) |  | 0.0006 | HNO3 | 1 |  |  |  | 25 | 50 | 1 | 42.88152 | NO | Figure 8 |  | 0.0006 | CCCN(CCC)C(=O)COCC(=O)N(CCC)CCC | 298.15 | 1.63227 | 1,2-dichloroethane |  | 0 | 0
The Effect of Alkyl Substituents on Actinide and Lanthanide Extraction by Diglycolamide Compounds | Y Sasaki, Y Sugo, K Morita, KL Nash | 2015 | https://doi.org/10.1080/07366299.2015.1087209 | 1 | CCCN(CCC)C(=O)COCC(=O)N(CCC)CCC | TPrDGA | 0.04 | 1,2-dichloroethane | 1 | Ho(III) |  | 0.0006 | HNO3 | 1 |  |  |  | 25 | 50 | 1 | 52.08323 | NO | Figure 8 |  | 0.0006 | CCCN(CCC)C(=O)COCC(=O)N(CCC)CCC | 298.15 | 1.716698 | 1,2-dichloroethane |  | 0 | 0
The Effect of Alkyl Substituents on Actinide and Lanthanide Extraction by Diglycolamide Compounds | Y Sasaki, Y Sugo, K Morita, KL Nash | 2015 | https://doi.org/10.1080/07366299.2015.1087209 | 1 | CCCN(CCC)C(=O)COCC(=O)N(CCC)CCC | TPrDGA | 0.04 | 1,2-dichloroethane | 1 | Er(III) |  | 0.0006 | HNO3 | 1 |  |  |  | 25 | 50 | 1 | 53.45089 | NO | Figure 8 |  | 0.0006 | CCCN(CCC)C(=O)COCC(=O)N(CCC)CCC | 298.15 | 1.727955 | 1,2-dichloroethane |  | 0 | 0
The Effect of Alkyl Substituents on Actinide and Lanthanide Extraction by Diglycolamide Compounds | Y Sasaki, Y Sugo, K Morita, KL Nash | 2015 | https://doi.org/10.1080/07366299.2015.1087209 | 1 | CCCN(CCC)C(=O)COCC(=O)N(CCC)CCC | TPrDGA | 0.04 | 1,2-dichloroethane | 1 | Tm(III) |  | 0.0006 | HNO3 | 1 |  |  |  | 25 | 50 | 1 | 51.41258 | NO | Figure 8 |  | 0.0006 | CCCN(CCC)C(=O)COCC(=O)N(CCC)CCC | 298.15 | 1.711069 | 1,2-dichloroethane |  | 0 | 0
The Effect of Alkyl Substituents on Actinide and Lanthanide Extraction by Diglycolamide Compounds | Y Sasaki, Y Sugo, K Morita, KL Nash | 2015 | https://doi.org/10.1080/07366299.2015.1087209 | 1 | CCCN(CCC)C(=O)COCC(=O)N(CCC)CCC | TPrDGA | 0.04 | 1,2-dichloroethane | 1 | Yb(III) |  | 0.0006 | HNO3 | 1 |  |  |  | 25 | 50 | 1 | 50.09708 | NO | Figure 8 |  | 0.0006 | CCCN(CCC)C(=O)COCC(=O)N(CCC)CCC | 298.15 | 1.699812 | 1,2-dichloroethane |  | 0 | 0
The Effect of Alkyl Substituents on Actinide and Lanthanide Extraction by Diglycolamide Compounds | Y Sasaki, Y Sugo, K Morita, KL Nash | 2015 | https://doi.org/10.1080/07366299.2015.1087209 | 1 | CCCN(CCC)C(=O)COCC(=O)N(CCC)CCC | TPrDGA | 0.04 | 1,2-dichloroethane | 1 | Lu(III) |  | 0.0006 | HNO3 | 1 |  |  |  | 25 | 50 | 1 | 48.18666 | NO | Figure 8 |  | 0.0006 | CCCN(CCC)C(=O)COCC(=O)N(CCC)CCC | 298.15 | 1.682927 | 1,2-dichloroethane |  | 0 | 0
The Effect of Alkyl Substituents on Actinide and Lanthanide Extraction by Diglycolamide Compounds | Y Sasaki, Y Sugo, K Morita, KL Nash | 2015 | https://doi.org/10.1080/07366299.2015.1087209 | 1 | CCCN(CCC)C(=O)COCC(=O)N(CCC)CCC | TPrDGA | 0.04 | 1-octanol | 1 | La(III) |  | 0.0007 | HNO3 | 1 |  |  |  | 25 | 50 | 1 | 4.496847 | NO | Figure 8 |  | 0.0007 | CCCN(CCC)C(=O)COCC(=O)N(CCC)CCC | 298.15 | 0.6529081 | 1-octanol |  | 0 | 0
The Effect of Alkyl Substituents on Actinide and Lanthanide Extraction by Diglycolamide Compounds | Y Sasaki, Y Sugo, K Morita, KL Nash | 2015 | https://doi.org/10.1080/07366299.2015.1087209 | 1 | CCCN(CCC)C(=O)COCC(=O)N(CCC)CCC | TPrDGA | 0.04 | 1-octanol | 1 | Ce(III) |  | 0.0007 | HNO3 | 1 |  |  |  | 25 | 50 | 1 | 7.170257 | NO | Figure 8 |  | 0.0007 | CCCN(CCC)C(=O)COCC(=O)N(CCC)CCC | 298.15 | 0.8555347 | 1-octanol |  | 0 | 0
The Effect of Alkyl Substituents on Actinide and Lanthanide Extraction by Diglycolamide Compounds | Y Sasaki, Y Sugo, K Morita, KL Nash | 2015 | https://doi.org/10.1080/07366299.2015.1087209 | 1 | CCCN(CCC)C(=O)COCC(=O)N(CCC)CCC | TPrDGA | 0.04 | 1-octanol | 1 | Pr(III) |  | 0.0007 | HNO3 | 1 |  |  |  | 25 | 50 | 1 | 10.44147 | NO | Figure 8 |  | 0.0007 | CCCN(CCC)C(=O)COCC(=O)N(CCC)CCC | 298.15 | 1.018762 | 1-octanol |  | 0 | 0
The Effect of Alkyl Substituents on Actinide and Lanthanide Extraction by Diglycolamide Compounds | Y Sasaki, Y Sugo, K Morita, KL Nash | 2015 | https://doi.org/10.1080/07366299.2015.1087209 | 1 | CCCN(CCC)C(=O)COCC(=O)N(CCC)CCC | TPrDGA | 0.04 | 1-octanol | 1 | Nd(III) |  | 0.0007 | HNO3 | 1 |  |  |  | 25 | 50 | 1 | 11.88631 | NO | Figure 8 |  | 0.0007 | CCCN(CCC)C(=O)COCC(=O)N(CCC)CCC | 298.15 | 1.075047 | 1-octanol |  | 0 | 0
The Effect of Alkyl Substituents on Actinide and Lanthanide Extraction by Diglycolamide Compounds | Y Sasaki, Y Sugo, K Morita, KL Nash | 2015 | https://doi.org/10.1080/07366299.2015.1087209 | 1 | CCCN(CCC)C(=O)COCC(=O)N(CCC)CCC | TPrDGA | 0.04 | 1-octanol | 1 | Sm(III) |  | 0.0007 | HNO3 | 1 |  |  |  | 25 | 50 | 1 | 38.65824 | NO | Figure 8 |  | 0.0007 | CCCN(CCC)C(=O)COCC(=O)N(CCC)CCC | 298.15 | 1.587242 | 1-octanol |  | 0 | 0
The Effect of Alkyl Substituents on Actinide and Lanthanide Extraction by Diglycolamide Compounds | Y Sasaki, Y Sugo, K Morita, KL Nash | 2015 | https://doi.org/10.1080/07366299.2015.1087209 | 1 | CCCN(CCC)C(=O)COCC(=O)N(CCC)CCC | TPrDGA | 0.04 | 1-octanol | 1 | Eu(III) |  | 0.0007 | HNO3 | 1 |  |  |  | 25 | 50 | 1 | 46.3491 | NO | Figure 8 |  | 0.0007 | CCCN(CCC)C(=O)COCC(=O)N(CCC)CCC | 298.15 | 1.666041 | 1-octanol |  | 0 | 0
The Effect of Alkyl Substituents on Actinide and Lanthanide Extraction by Diglycolamide Compounds | Y Sasaki, Y Sugo, K Morita, KL Nash | 2015 | https://doi.org/10.1080/07366299.2015.1087209 | 1 | CCCN(CCC)C(=O)COCC(=O)N(CCC)CCC | TPrDGA | 0.04 | 1-octanol | 1 | Gd(III) |  | 0.0006 | HNO3 | 1 |  |  |  | 25 | 50 | 1 | 52.08323 | NO | Figure 8 |  | 0.0006 | CCCN(CCC)C(=O)COCC(=O)N(CCC)CCC | 298.15 | 1.716698 | 1-octanol |  | 0 | 0
The Effect of Alkyl Substituents on Actinide and Lanthanide Extraction by Diglycolamide Compounds | Y Sasaki, Y Sugo, K Morita, KL Nash | 2015 | https://doi.org/10.1080/07366299.2015.1087209 | 1 | CCCN(CCC)C(=O)COCC(=O)N(CCC)CCC | TPrDGA | 0.04 | 1-octanol | 1 | Tb(III) |  | 0.0006 | HNO3 | 1 |  |  |  | 25 | 50 | 1 | 61.64086 | NO | Figure 8 |  | 0.0006 | CCCN(CCC)C(=O)COCC(=O)N(CCC)CCC | 298.15 | 1.789869 | 1-octanol |  | 0 | 0
The Effect of Alkyl Substituents on Actinide and Lanthanide Extraction by Diglycolamide Compounds | Y Sasaki, Y Sugo, K Morita, KL Nash | 2015 | https://doi.org/10.1080/07366299.2015.1087209 | 1 | CCCN(CCC)C(=O)COCC(=O)N(CCC)CCC | TPrDGA | 0.04 | 1-octanol | 1 | Dy(III) |  | 0.0006 | HNO3 | 1 |  |  |  | 25 | 50 | 1 | 71.08572 | NO | Figure 8 |  | 0.0006 | CCCN(CCC)C(=O)COCC(=O)N(CCC)CCC | 298.15 | 1.851782 | 1-octanol |  | 0 | 0
The Effect of Alkyl Substituents on Actinide and Lanthanide Extraction by Diglycolamide Compounds | Y Sasaki, Y Sugo, K Morita, KL Nash | 2015 | https://doi.org/10.1080/07366299.2015.1087209 | 1 | CCCN(CCC)C(=O)COCC(=O)N(CCC)CCC | TPrDGA | 0.04 | 1-octanol | 1 | Ho(III) |  | 0.0006 | HNO3 | 1 |  |  |  | 25 | 50 | 1 | 72.013 | NO | Figure 8 |  | 0.0006 | CCCN(CCC)C(=O)COCC(=O)N(CCC)CCC | 298.15 | 1.857411 | 1-octanol |  | 0 | 0
The Effect of Alkyl Substituents on Actinide and Lanthanide Extraction by Diglycolamide Compounds | Y Sasaki, Y Sugo, K Morita, KL Nash | 2015 | https://doi.org/10.1080/07366299.2015.1087209 | 1 | CCCN(CCC)C(=O)COCC(=O)N(CCC)CCC | TPrDGA | 0.04 | 1-octanol | 1 | Er(III) |  | 0.0006 | HNO3 | 1 |  |  |  | 25 | 50 | 1 | 74.86804 | NO | Figure 8 |  | 0.0006 | CCCN(CCC)C(=O)COCC(=O)N(CCC)CCC | 298.15 | 1.874296 | 1-octanol |  | 0 | 0
The Effect of Alkyl Substituents on Actinide and Lanthanide Extraction by Diglycolamide Compounds | Y Sasaki, Y Sugo, K Morita, KL Nash | 2015 | https://doi.org/10.1080/07366299.2015.1087209 | 1 | CCCN(CCC)C(=O)COCC(=O)N(CCC)CCC | TPrDGA | 0.04 | 1-octanol | 1 | Tm(III) |  | 0.0006 | HNO3 | 1 |  |  |  | 25 | 50 | 1 | 67.49449 | NO | Figure 8 |  | 0.0006 | CCCN(CCC)C(=O)COCC(=O)N(CCC)CCC | 298.15 | 1.829268 | 1-octanol |  | 0 | 0
The Effect of Alkyl Substituents on Actinide and Lanthanide Extraction by Diglycolamide Compounds | Y Sasaki, Y Sugo, K Morita, KL Nash | 2015 | https://doi.org/10.1080/07366299.2015.1087209 | 1 | CCCN(CCC)C(=O)COCC(=O)N(CCC)CCC | TPrDGA | 0.04 | 1-octanol | 1 | Yb(III) |  | 0.0006 | HNO3 | 1 |  |  |  | 25 | 50 | 1 | 64.08468 | NO | Figure 8 |  | 0.0006 | CCCN(CCC)C(=O)COCC(=O)N(CCC)CCC | 298.15 | 1.806754 | 1-octanol |  | 0 | 0
The Effect of Alkyl Substituents on Actinide and Lanthanide Extraction by Diglycolamide Compounds | Y Sasaki, Y Sugo, K Morita, KL Nash | 2015 | https://doi.org/10.1080/07366299.2015.1087209 | 1 | CCCN(CCC)C(=O)COCC(=O)N(CCC)CCC | TPrDGA | 0.04 | 1-octanol | 1 | Lu(III) |  | 0.0006 | HNO3 | 1 |  |  |  | 25 | 50 | 1 | 59.29023 | NO | Figure 8 |  | 0.0006 | CCCN(CCC)C(=O)COCC(=O)N(CCC)CCC | 298.15 | 1.772983 | 1-octanol |  | 0 | 0
The Effect of Alkyl Substituents on Actinide and Lanthanide Extraction by Diglycolamide Compounds | Y Sasaki, Y Sugo, K Morita, KL Nash | 2015 | https://doi.org/10.1080/07366299.2015.1087209 | 1 | CCCN(CCC)C(=O)COCC(=O)N(CCC)CCC | TPrDGA | 0.04 | chloroform | 1 | La(III) |  | 0.0007 | HNO3 | 1 |  |  |  | 25 | 50 | 1 | 0.01388638 | NO | Figure 8 |  | 0.0007 | CCCN(CCC)C(=O)COCC(=O)N(CCC)CCC | 298.15 | -1.857411 | chloroform |  | 0 | 0
The Effect of Alkyl Substituents on Actinide and Lanthanide Extraction by Diglycolamide Compounds | Y Sasaki, Y Sugo, K Morita, KL Nash | 2015 | https://doi.org/10.1080/07366299.2015.1087209 | 1 | CCCN(CCC)C(=O)COCC(=O)N(CCC)CCC | TPrDGA | 0.04 | chloroform | 1 | Ce(III) |  | 0.0007 | HNO3 | 1 |  |  |  | 25 | 50 | 1 | 0.02488126 | NO | Figure 8 |  | 0.0007 | CCCN(CCC)C(=O)COCC(=O)N(CCC)CCC | 298.15 | -1.604128 | chloroform |  | 0 | 0
The Effect of Alkyl Substituents on Actinide and Lanthanide Extraction by Diglycolamide Compounds | Y Sasaki, Y Sugo, K Morita, KL Nash | 2015 | https://doi.org/10.1080/07366299.2015.1087209 | 1 | CCCN(CCC)C(=O)COCC(=O)N(CCC)CCC | TPrDGA | 0.04 | chloroform | 1 | Pr(III) |  | 0.0007 | HNO3 | 1 |  |  |  | 25 | 50 | 1 | 0.03352188 | NO | Figure 8 |  | 0.0007 | CCCN(CCC)C(=O)COCC(=O)N(CCC)CCC | 298.15 | -1.474672 | chloroform |  | 0 | 0
The Effect of Alkyl Substituents on Actinide and Lanthanide Extraction by Diglycolamide Compounds | Y Sasaki, Y Sugo, K Morita, KL Nash | 2015 | https://doi.org/10.1080/07366299.2015.1087209 | 1 | CCCN(CCC)C(=O)COCC(=O)N(CCC)CCC | TPrDGA | 0.04 | chloroform | 1 | Nd(III) |  | 0.0007 | HNO3 | 1 |  |  |  | 25 | 50 | 1 | 0.0353055 | NO | Figure 8 |  | 0.0007 | CCCN(CCC)C(=O)COCC(=O)N(CCC)CCC | 298.15 | -1.452158 | chloroform |  | 0 | 0
The Effect of Alkyl Substituents on Actinide and Lanthanide Extraction by Diglycolamide Compounds | Y Sasaki, Y Sugo, K Morita, KL Nash | 2015 | https://doi.org/10.1080/07366299.2015.1087209 | 1 | CCCN(CCC)C(=O)COCC(=O)N(CCC)CCC | TPrDGA | 0.04 | chloroform | 1 | Sm(III) |  | 0.0007 | HNO3 | 1 |  |  |  | 25 | 50 | 1 | 0.07486804 | NO | Figure 8 |  | 0.0007 | CCCN(CCC)C(=O)COCC(=O)N(CCC)CCC | 298.15 | -1.125704 | chloroform |  | 0 | 0
The Effect of Alkyl Substituents on Actinide and Lanthanide Extraction by Diglycolamide Compounds | Y Sasaki, Y Sugo, K Morita, KL Nash | 2015 | https://doi.org/10.1080/07366299.2015.1087209 | 1 | CCCN(CCC)C(=O)COCC(=O)N(CCC)CCC | TPrDGA | 0.04 | chloroform | 1 | Eu(III) |  | 0.0007 | HNO3 | 1 |  |  |  | 25 | 50 | 1 | 0.1118872 | NO | Figure 8 |  | 0.0007 | CCCN(CCC)C(=O)COCC(=O)N(CCC)CCC | 298.15 | -0.9512195 | chloroform |  | 0 | 0
The Effect of Alkyl Substituents on Actinide and Lanthanide Extraction by Diglycolamide Compounds | Y Sasaki, Y Sugo, K Morita, KL Nash | 2015 | https://doi.org/10.1080/07366299.2015.1087209 | 1 | CCCN(CCC)C(=O)COCC(=O)N(CCC)CCC | TPrDGA | 0.04 | chloroform | 1 | Gd(III) |  | 0.0006 | HNO3 | 1 |  |  |  | 25 | 50 | 1 | 0.1468856 | NO | Figure 8 |  | 0.0006 | CCCN(CCC)C(=O)COCC(=O)N(CCC)CCC | 298.15 | -0.8330206 | chloroform |  | 0 | 0
The Effect of Alkyl Substituents on Actinide and Lanthanide Extraction by Diglycolamide Compounds | Y Sasaki, Y Sugo, K Morita, KL Nash | 2015 | https://doi.org/10.1080/07366299.2015.1087209 | 1 | CCCN(CCC)C(=O)COCC(=O)N(CCC)CCC | TPrDGA | 0.04 | chloroform | 1 | Tb(III) |  | 0.0006 | HNO3 | 1 |  |  |  | 25 | 50 | 1 | 0.2844682 | NO | Figure 8 |  | 0.0006 | CCCN(CCC)C(=O)COCC(=O)N(CCC)CCC | 298.15 | -0.5459662 | chloroform |  | 0 | 0
The Effect of Alkyl Substituents on Actinide and Lanthanide Extraction by Diglycolamide Compounds | Y Sasaki, Y Sugo, K Morita, KL Nash | 2015 | https://doi.org/10.1080/07366299.2015.1087209 | 1 | CCCN(CCC)C(=O)COCC(=O)N(CCC)CCC | TPrDGA | 0.04 | chloroform | 1 | Dy(III) |  | 0.0006 | HNO3 | 1 |  |  |  | 25 | 50 | 1 | 0.4362896 | NO | Figure 8 |  | 0.0006 | CCCN(CCC)C(=O)COCC(=O)N(CCC)CCC | 298.15 | -0.3602251 | chloroform |  | 0 | 0
The Effect of Alkyl Substituents on Actinide and Lanthanide Extraction by Diglycolamide Compounds | Y Sasaki, Y Sugo, K Morita, KL Nash | 2015 | https://doi.org/10.1080/07366299.2015.1087209 | 1 | CCCN(CCC)C(=O)COCC(=O)N(CCC)CCC | TPrDGA | 0.04 | chloroform | 1 | Ho(III) |  | 0.0006 | HNO3 | 1 |  |  |  | 25 | 50 | 1 | 0.5653862 | NO | Figure 8 |  | 0.0006 | CCCN(CCC)C(=O)COCC(=O)N(CCC)CCC | 298.15 | -0.2476548 | chloroform |  | 0 | 0
The Effect of Alkyl Substituents on Actinide and Lanthanide Extraction by Diglycolamide Compounds | Y Sasaki, Y Sugo, K Morita, KL Nash | 2015 | https://doi.org/10.1080/07366299.2015.1087209 | 1 | CCCN(CCC)C(=O)COCC(=O)N(CCC)CCC | TPrDGA | 0.04 | chloroform | 1 | Er(III) |  | 0.0006 | HNO3 | 1 |  |  |  | 25 | 50 | 1 | 0.677867 | NO | Figure 8 |  | 0.0006 | CCCN(CCC)C(=O)COCC(=O)N(CCC)CCC | 298.15 | -0.1688555 | chloroform |  | 0 | 0
The Effect of Alkyl Substituents on Actinide and Lanthanide Extraction by Diglycolamide Compounds | Y Sasaki, Y Sugo, K Morita, KL Nash | 2015 | https://doi.org/10.1080/07366299.2015.1087209 | 1 | CCCN(CCC)C(=O)COCC(=O)N(CCC)CCC | TPrDGA | 0.04 | chloroform | 1 | Tm(III) |  | 0.0006 | HNO3 | 1 |  |  |  | 25 | 50 | 1 | 0.6605222 | NO | Figure 8 |  | 0.0006 | CCCN(CCC)C(=O)COCC(=O)N(CCC)CCC | 298.15 | -0.1801126 | chloroform |  | 0 | 0
The Effect of Alkyl Substituents on Actinide and Lanthanide Extraction by Diglycolamide Compounds | Y Sasaki, Y Sugo, K Morita, KL Nash | 2015 | https://doi.org/10.1080/07366299.2015.1087209 | 1 | CCCN(CCC)C(=O)COCC(=O)N(CCC)CCC | TPrDGA | 0.04 | chloroform | 1 | Yb(III) |  | 0.0006 | HNO3 | 1 |  |  |  | 25 | 50 | 1 | 0.677867 | NO | Figure 8 |  | 0.0006 | CCCN(CCC)C(=O)COCC(=O)N(CCC)CCC | 298.15 | -0.1688555 | chloroform |  | 0 | 0
The Effect of Alkyl Substituents on Actinide and Lanthanide Extraction by Diglycolamide Compounds | Y Sasaki, Y Sugo, K Morita, KL Nash | 2015 | https://doi.org/10.1080/07366299.2015.1087209 | 1 | CCCN(CCC)C(=O)COCC(=O)N(CCC)CCC | TPrDGA | 0.04 | chloroform | 1 | Lu(III) |  | 0.0006 | HNO3 | 1 |  |  |  | 25 | 50 | 1 | 0.6867094 | NO | Figure 8 |  | 0.0006 | CCCN(CCC)C(=O)COCC(=O)N(CCC)CCC | 298.15 | -0.163227 | chloroform |  | 0 | 0
The Effect of Alkyl Substituents on Actinide and Lanthanide Extraction by Diglycolamide Compounds | Y Sasaki, Y Sugo, K Morita, KL Nash | 2015 | https://doi.org/10.1080/07366299.2015.1087209 | 1 | CCCN(CCC)C(=O)COCC(=O)N(CCC)CCC | TPrDGA | 0.04 | toluene | 1 | La(III) |  | 0.0007 | HNO3 | 1 |  |  |  | 25 | 50 | 1 | 0.003088027 | NO | Figure 8 |  | 0.0007 | CCCN(CCC)C(=O)COCC(=O)N(CCC)CCC | 298.15 | -2.510319 | toluene |  | 0 | 0
The Effect of Alkyl Substituents on Actinide and Lanthanide Extraction by Diglycolamide Compounds | Y Sasaki, Y Sugo, K Morita, KL Nash | 2015 | https://doi.org/10.1080/07366299.2015.1087209 | 1 | CCCN(CCC)C(=O)COCC(=O)N(CCC)CCC | TPrDGA | 0.04 | toluene | 1 | Ce(III) |  | 0.0007 | HNO3 | 1 |  |  |  | 25 | 50 | 1 | 0.002013446 | NO | Figure 8 |  | 0.0007 | CCCN(CCC)C(=O)COCC(=O)N(CCC)CCC | 298.15 | -2.69606 | toluene |  | 0 | 0
The Effect of Alkyl Substituents on Actinide and Lanthanide Extraction by Diglycolamide Compounds | Y Sasaki, Y Sugo, K Morita, KL Nash | 2015 | https://doi.org/10.1080/07366299.2015.1087209 | 1 | CCCN(CCC)C(=O)COCC(=O)N(CCC)CCC | TPrDGA | 0.04 | toluene | 1 | Pr(III) |  | 0.0007 | HNO3 | 1 |  |  |  | 25 | 50 | 1 | 0.001109247 | NO | Figure 8 |  | 0.0007 | CCCN(CCC)C(=O)COCC(=O)N(CCC)CCC | 298.15 | -2.954972 | toluene |  | 0 | 0
The Effect of Alkyl Substituents on Actinide and Lanthanide Extraction by Diglycolamide Compounds | Y Sasaki, Y Sugo, K Morita, KL Nash | 2015 | https://doi.org/10.1080/07366299.2015.1087209 | 1 | CCCN(CCC)C(=O)COCC(=O)N(CCC)CCC | TPrDGA | 0.04 | toluene | 1 | Nd(III) |  | 0.0007 | HNO3 | 1 |  |  |  | 25 | 50 | 1 | 0.001039646 | NO | Figure 8 |  | 0.0007 | CCCN(CCC)C(=O)COCC(=O)N(CCC)CCC | 298.15 | -2.983114 | toluene |  | 0 | 0
The Effect of Alkyl Substituents on Actinide and Lanthanide Extraction by Diglycolamide Compounds | Y Sasaki, Y Sugo, K Morita, KL Nash | 2015 | https://doi.org/10.1080/07366299.2015.1087209 | 1 | CCCCCCCCN(CCCCCCCC)C(=O)COCC(=O)N(CCCCCCCC)CCCCCCCC | TODGA | 0.04 | nitrobenzene | 1 | La(III) |  | 0.0007 | HNO3 | 1 |  |  |  | 25 | 50 | 1 | 5.232462 | NO | Figure 8 |  | 0.0007 | CCCCCCCCN(CCCCCCCC)C(=O)COCC(=O)N(CCCCCCCC)CCCCCCCC | 298.15 | 0.718706 | nitrobenzene |  | 0 | 0
The Effect of Alkyl Substituents on Actinide and Lanthanide Extraction by Diglycolamide Compounds | Y Sasaki, Y Sugo, K Morita, KL Nash | 2015 | https://doi.org/10.1080/07366299.2015.1087209 | 1 | CCCCCCCCN(CCCCCCCC)C(=O)COCC(=O)N(CCCCCCCC)CCCCCCCC | TODGA | 0.04 | nitrobenzene | 1 | Ce(III) |  | 0.0007 | HNO3 | 1 |  |  |  | 25 | 50 | 1 | 11.68182 | NO | Figure 8 |  | 0.0007 | CCCCCCCCN(CCCCCCCC)C(=O)COCC(=O)N(CCCCCCCC)CCCCCCCC | 298.15 | 1.067511 | nitrobenzene |  | 0 | 0
The Effect of Alkyl Substituents on Actinide and Lanthanide Extraction by Diglycolamide Compounds | Y Sasaki, Y Sugo, K Morita, KL Nash | 2015 | https://doi.org/10.1080/07366299.2015.1087209 | 1 | CCCCCCCCN(CCCCCCCC)C(=O)COCC(=O)N(CCCCCCCC)CCCCCCCC | TODGA | 0.04 | nitrobenzene | 1 | Pr(III) |  | 0.0007 | HNO3 | 1 |  |  |  | 25 | 50 | 1 | 18.62268 | NO | Figure 8 |  | 0.0007 | CCCCCCCCN(CCCCCCCC)C(=O)COCC(=O)N(CCCCCCCC)CCCCCCCC | 298.15 | 1.270042 | nitrobenzene |  | 0 | 0
The Effect of Alkyl Substituents on Actinide and Lanthanide Extraction by Diglycolamide Compounds | Y Sasaki, Y Sugo, K Morita, KL Nash | 2015 | https://doi.org/10.1080/07366299.2015.1087209 | 1 | CCCCCCCCN(CCCCCCCC)C(=O)COCC(=O)N(CCCCCCCC)CCCCCCCC | TODGA | 0.04 | nitrobenzene | 1 | Nd(III) |  | 0.0007 | HNO3 | 1 |  |  |  | 25 | 50 | 1 | 20.12785 | NO | Figure 8 |  | 0.0007 | CCCCCCCCN(CCCCCCCC)C(=O)COCC(=O)N(CCCCCCCC)CCCCCCCC | 298.15 | 1.303797 | nitrobenzene |  | 0 | 0
The Effect of Alkyl Substituents on Actinide and Lanthanide Extraction by Diglycolamide Compounds | Y Sasaki, Y Sugo, K Morita, KL Nash | 2015 | https://doi.org/10.1080/07366299.2015.1087209 | 1 | CCCCCCCCN(CCCCCCCC)C(=O)COCC(=O)N(CCCCCCCC)CCCCCCCC | TODGA | 0.04 | nitrobenzene | 1 | Sm(III) |  | 0.0007 | HNO3 | 1 |  |  |  | 25 | 50 | 1 | 101.6324 | NO | Figure 8 |  | 0.0007 | CCCCCCCCN(CCCCCCCC)C(=O)COCC(=O)N(CCCCCCCC)CCCCCCCC | 298.15 | 2.007032 | nitrobenzene |  | 0 | 0
The Effect of Alkyl Substituents on Actinide and Lanthanide Extraction by Diglycolamide Compounds | Y Sasaki, Y Sugo, K Morita, KL Nash | 2015 | https://doi.org/10.1080/07366299.2015.1087209 | 1 | CCCCCCCCN(CCCCCCCC)C(=O)COCC(=O)N(CCCCCCCC)CCCCCCCC | TODGA | 0.04 | nitrobenzene | 1 | Eu(III) |  | 0.0007 | HNO3 | 1 |  |  |  | 25 | 50 | 1 | 191.7346 | NO | Figure 8 |  | 0.0007 | CCCCCCCCN(CCCCCCCC)C(=O)COCC(=O)N(CCCCCCCC)CCCCCCCC | 298.15 | 2.2827 | nitrobenzene |  | 0 | 0
The Effect of Alkyl Substituents on Actinide and Lanthanide Extraction by Diglycolamide Compounds | Y Sasaki, Y Sugo, K Morita, KL Nash | 2015 | https://doi.org/10.1080/07366299.2015.1087209 | 1 | CCCCCCCCN(CCCCCCCC)C(=O)COCC(=O)N(CCCCCCCC)CCCCCCCC | TODGA | 0.04 | nitrobenzene | 1 | Gd(III) |  | 0.0006 | HNO3 | 1 |  |  |  | 25 | 50 | 1 | 254.9587 | NO | Figure 8 |  | 0.0006 | CCCCCCCCN(CCCCCCCC)C(=O)COCC(=O)N(CCCCCCCC)CCCCCCCC | 298.15 | 2.40647 | nitrobenzene |  | 0 | 0
The Effect of Alkyl Substituents on Actinide and Lanthanide Extraction by Diglycolamide Compounds | Y Sasaki, Y Sugo, K Morita, KL Nash | 2015 | https://doi.org/10.1080/07366299.2015.1087209 | 1 | CCCCCCCCN(CCCCCCCC)C(=O)COCC(=O)N(CCCCCCCC)CCCCCCCC | TODGA | 0.04 | nitrobenzene | 1 | Tb(III) |  | 0.0006 | HNO3 | 1 |  |  |  | 25 | 50 | 1 | 615.2187 | NO | Figure 8 |  | 0.0006 | CCCCCCCCN(CCCCCCCC)C(=O)COCC(=O)N(CCCCCCCC)CCCCCCCC | 298.15 | 2.78903 | nitrobenzene |  | 0 | 0
The Effect of Alkyl Substituents on Actinide and Lanthanide Extraction by Diglycolamide Compounds | Y Sasaki, Y Sugo, K Morita, KL Nash | 2015 | https://doi.org/10.1080/07366299.2015.1087209 | 1 | CCCCCCCCN(CCCCCCCC)C(=O)COCC(=O)N(CCCCCCCC)CCCCCCCC | TODGA | 0.04 | nitrobenzene | 1 | Dy(III) |  | 0.0006 | HNO3 | 1 |  |  |  | 25 | 50 | 1 | 968.1336 | NO | Figure 8 |  | 0.0006 | CCCCCCCCN(CCCCCCCC)C(=O)COCC(=O)N(CCCCCCCC)CCCCCCCC | 298.15 | 2.985935 | nitrobenzene |  | 0 | 0
The Effect of Alkyl Substituents on Actinide and Lanthanide Extraction by Diglycolamide Compounds | Y Sasaki, Y Sugo, K Morita, KL Nash | 2015 | https://doi.org/10.1080/07366299.2015.1087209 | 1 | CCCCCCCCN(CCCCCCCC)C(=O)COCC(=O)N(CCCCCCCC)CCCCCCCC | TODGA | 0.04 | 1,2-dichloroethane | 1 | La(III) |  | 0.0007 | HNO3 | 1 |  |  |  | 25 | 50 | 1 | 0.322955 | NO | Figure 8 |  | 0.0007 | CCCCCCCCN(CCCCCCCC)C(=O)COCC(=O)N(CCCCCCCC)CCCCCCCC | 298.15 | -0.4908579 | 1,2-dichloroethane |  | 0 | 0
The Effect of Alkyl Substituents on Actinide and Lanthanide Extraction by Diglycolamide Compounds | Y Sasaki, Y Sugo, K Morita, KL Nash | 2015 | https://doi.org/10.1080/07366299.2015.1087209 | 1 | CCCCCCCCN(CCCCCCCC)C(=O)COCC(=O)N(CCCCCCCC)CCCCCCCC | TODGA | 0.04 | 1,2-dichloroethane | 1 | Ce(III) |  | 0.0007 | HNO3 | 1 |  |  |  | 25 | 50 | 1 | 0.769265 | NO | Figure 8 |  | 0.0007 | CCCCCCCCN(CCCCCCCC)C(=O)COCC(=O)N(CCCCCCCC)CCCCCCCC | 298.15 | -0.1139241 | 1,2-dichloroethane |  | 0 | 0
The Effect of Alkyl Substituents on Actinide and Lanthanide Extraction by Diglycolamide Compounds | Y Sasaki, Y Sugo, K Morita, KL Nash | 2015 | https://doi.org/10.1080/07366299.2015.1087209 | 1 | CCCCCCCCN(CCCCCCCC)C(=O)COCC(=O)N(CCCCCCCC)CCCCCCCC | TODGA | 0.04 | 1,2-dichloroethane | 1 | Pr(III) |  | 0.0007 | HNO3 | 1 |  |  |  | 25 | 50 | 1 | 1.07733 | NO | Figure 8 |  | 0.0007 | CCCCCCCCN(CCCCCCCC)C(=O)COCC(=O)N(CCCCCCCC)CCCCCCCC | 298.15 | 0.0323488 | 1,2-dichloroethane |  | 0 | 0
The Effect of Alkyl Substituents on Actinide and Lanthanide Extraction by Diglycolamide Compounds | Y Sasaki, Y Sugo, K Morita, KL Nash | 2015 | https://doi.org/10.1080/07366299.2015.1087209 | 1 | CCCCCCCCN(CCCCCCCC)C(=O)COCC(=O)N(CCCCCCCC)CCCCCCCC | TODGA | 0.04 | 1,2-dichloroethane | 1 | Nd(III) |  | 0.0007 | HNO3 | 1 |  |  |  | 25 | 50 | 1 | 1.149419 | NO | Figure 8 |  | 0.0007 | CCCCCCCCN(CCCCCCCC)C(=O)COCC(=O)N(CCCCCCCC)CCCCCCCC | 298.15 | 0.0604782 | 1,2-dichloroethane |  | 0 | 0
The Effect of Alkyl Substituents on Actinide and Lanthanide Extraction by Diglycolamide Compounds | Y Sasaki, Y Sugo, K Morita, KL Nash | 2015 | https://doi.org/10.1080/07366299.2015.1087209 | 1 | CCCCCCCCN(CCCCCCCC)C(=O)COCC(=O)N(CCCCCCCC)CCCCCCCC | TODGA | 0.04 | 1,2-dichloroethane | 1 | Sm(III) |  | 0.0007 | HNO3 | 1 |  |  |  | 25 | 50 | 1 | 1.673511 | NO | Figure 8 |  | 0.0007 | CCCCCCCCN(CCCCCCCC)C(=O)COCC(=O)N(CCCCCCCC)CCCCCCCC | 298.15 | 0.2236287 | 1,2-dichloroethane |  | 0 | 0
The Effect of Alkyl Substituents on Actinide and Lanthanide Extraction by Diglycolamide Compounds | Y Sasaki, Y Sugo, K Morita, KL Nash | 2015 | https://doi.org/10.1080/07366299.2015.1087209 | 1 | CCCCCCCCN(CCCCCCCC)C(=O)COCC(=O)N(CCCCCCCC)CCCCCCCC | TODGA | 0.04 | 1,2-dichloroethane | 1 | Eu(III) |  | 0.0007 | HNO3 | 1 |  |  |  | 25 | 50 | 1 | 2.168434 | NO | Figure 8 |  | 0.0007 | CCCCCCCCN(CCCCCCCC)C(=O)COCC(=O)N(CCCCCCCC)CCCCCCCC | 298.15 | 0.3361463 | 1,2-dichloroethane |  | 0 | 0
The Effect of Alkyl Substituents on Actinide and Lanthanide Extraction by Diglycolamide Compounds | Y Sasaki, Y Sugo, K Morita, KL Nash | 2015 | https://doi.org/10.1080/07366299.2015.1087209 | 1 | CCCCCCCCN(CCCCCCCC)C(=O)COCC(=O)N(CCCCCCCC)CCCCCCCC | TODGA | 0.04 | 1,2-dichloroethane | 1 | Gd(III) |  | 0.0006 | HNO3 | 1 |  |  |  | 25 | 50 | 1 | 2.533126 | NO | Figure 8 |  | 0.0006 | CCCCCCCCN(CCCCCCCC)C(=O)COCC(=O)N(CCCCCCCC)CCCCCCCC | 298.15 | 0.4036568 | 1,2-dichloroethane |  | 0 | 0
The Effect of Alkyl Substituents on Actinide and Lanthanide Extraction by Diglycolamide Compounds | Y Sasaki, Y Sugo, K Morita, KL Nash | 2015 | https://doi.org/10.1080/07366299.2015.1087209 | 1 | CCCCCCCCN(CCCCCCCC)C(=O)COCC(=O)N(CCCCCCCC)CCCCCCCC | TODGA | 0.04 | 1,2-dichloroethane | 1 | Tb(III) |  | 0.0006 | HNO3 | 1 |  |  |  | 25 | 50 | 1 | 4.96824 | NO | Figure 8 |  | 0.0006 | CCCCCCCCN(CCCCCCCC)C(=O)COCC(=O)N(CCCCCCCC)CCCCCCCC | 298.15 | 0.6962025 | 1,2-dichloroethane |  | 0 | 0
The Effect of Alkyl Substituents on Actinide and Lanthanide Extraction by Diglycolamide Compounds | Y Sasaki, Y Sugo, K Morita, KL Nash | 2015 | https://doi.org/10.1080/07366299.2015.1087209 | 1 | CCCCCCCCN(CCCCCCCC)C(=O)COCC(=O)N(CCCCCCCC)CCCCCCCC | TODGA | 0.04 | 1,2-dichloroethane | 1 | Dy(III) |  | 0.0006 | HNO3 | 1 |  |  |  | 25 | 50 | 1 | 8.671921 | NO | Figure 8 |  | 0.0006 | CCCCCCCCN(CCCCCCCC)C(=O)COCC(=O)N(CCCCCCCC)CCCCCCCC | 298.15 | 0.9381153 | 1,2-dichloroethane |  | 0 | 0
The Effect of Alkyl Substituents on Actinide and Lanthanide Extraction by Diglycolamide Compounds | Y Sasaki, Y Sugo, K Morita, KL Nash | 2015 | https://doi.org/10.1080/07366299.2015.1087209 | 1 | CCCCCCCCN(CCCCCCCC)C(=O)COCC(=O)N(CCCCCCCC)CCCCCCCC | TODGA | 0.04 | 1,2-dichloroethane | 1 | Ho(III) |  | 0.0006 | HNO3 | 1 |  |  |  | 25 | 50 | 1 | 11.68182 | NO | Figure 8 |  | 0.0006 | CCCCCCCCN(CCCCCCCC)C(=O)COCC(=O)N(CCCCCCCC)CCCCCCCC | 298.15 | 1.067511 | 1,2-dichloroethane |  | 0 | 0
The Effect of Alkyl Substituents on Actinide and Lanthanide Extraction by Diglycolamide Compounds | Y Sasaki, Y Sugo, K Morita, KL Nash | 2015 | https://doi.org/10.1080/07366299.2015.1087209 | 1 | CCCCCCCCN(CCCCCCCC)C(=O)COCC(=O)N(CCCCCCCC)CCCCCCCC | TODGA | 0.04 | 1,2-dichloroethane | 1 | Er(III) |  | 0.0006 | HNO3 | 1 |  |  |  | 25 | 50 | 1 | 14.94178 | NO | Figure 8 |  | 0.0006 | CCCCCCCCN(CCCCCCCC)C(=O)COCC(=O)N(CCCCCCCC)CCCCCCCC | 298.15 | 1.174402 | 1,2-dichloroethane |  | 0 | 0
The Effect of Alkyl Substituents on Actinide and Lanthanide Extraction by Diglycolamide Compounds | Y Sasaki, Y Sugo, K Morita, KL Nash | 2015 | https://doi.org/10.1080/07366299.2015.1087209 | 1 | CCCCCCCCN(CCCCCCCC)C(=O)COCC(=O)N(CCCCCCCC)CCCCCCCC | TODGA | 0.04 | 1,2-dichloroethane | 1 | Tm(III) |  | 0.0006 | HNO3 | 1 |  |  |  | 25 | 50 | 1 | 14.94178 | NO | Figure 8 |  | 0.0006 | CCCCCCCCN(CCCCCCCC)C(=O)COCC(=O)N(CCCCCCCC)CCCCCCCC | 298.15 | 1.174402 | 1,2-dichloroethane |  | 0 | 0
The Effect of Alkyl Substituents on Actinide and Lanthanide Extraction by Diglycolamide Compounds | Y Sasaki, Y Sugo, K Morita, KL Nash | 2015 | https://doi.org/10.1080/07366299.2015.1087209 | 1 | CCCCCCCCN(CCCCCCCC)C(=O)COCC(=O)N(CCCCCCCC)CCCCCCCC | TODGA | 0.04 | 1,2-dichloroethane | 1 | Yb(III) |  | 0.0006 | HNO3 | 1 |  |  |  | 25 | 50 | 1 | 16.14944 | NO | Figure 8 |  | 0.0006 | CCCCCCCCN(CCCCCCCC)C(=O)COCC(=O)N(CCCCCCCC)CCCCCCCC | 298.15 | 1.208158 | 1,2-dichloroethane |  | 0 | 0
The Effect of Alkyl Substituents on Actinide and Lanthanide Extraction by Diglycolamide Compounds | Y Sasaki, Y Sugo, K Morita, KL Nash | 2015 | https://doi.org/10.1080/07366299.2015.1087209 | 1 | CCCCCCCCN(CCCCCCCC)C(=O)COCC(=O)N(CCCCCCCC)CCCCCCCC | TODGA | 0.04 | 1,2-dichloroethane | 1 | Lu(III) |  | 0.0006 | HNO3 | 1 |  |  |  | 25 | 50 | 1 | 16.7894 | NO | Figure 8 |  | 0.0006 | CCCCCCCCN(CCCCCCCC)C(=O)COCC(=O)N(CCCCCCCC)CCCCCCCC | 298.15 | 1.225035 | 1,2-dichloroethane |  | 0 | 0
The Effect of Alkyl Substituents on Actinide and Lanthanide Extraction by Diglycolamide Compounds | Y Sasaki, Y Sugo, K Morita, KL Nash | 2015 | https://doi.org/10.1080/07366299.2015.1087209 | 1 | CCCCCCCCN(CCCCCCCC)C(=O)COCC(=O)N(CCCCCCCC)CCCCCCCC | TODGA | 0.04 | 1-octanol | 1 | La(III) |  | 0.0007 | HNO3 | 1 |  |  |  | 25 | 50 | 1 | 1.022929 | NO | Figure 8 |  | 0.0007 | CCCCCCCCN(CCCCCCCC)C(=O)COCC(=O)N(CCCCCCCC)CCCCCCCC | 298.15 | 0.009845288 | 1-octanol |  | 0 | 0
The Effect of Alkyl Substituents on Actinide and Lanthanide Extraction by Diglycolamide Compounds | Y Sasaki, Y Sugo, K Morita, KL Nash | 2015 | https://doi.org/10.1080/07366299.2015.1087209 | 1 | CCCCCCCCN(CCCCCCCC)C(=O)COCC(=O)N(CCCCCCCC)CCCCCCCC | TODGA | 0.04 | 1-octanol | 1 | Ce(III) |  | 0.0007 | HNO3 | 1 |  |  |  | 25 | 50 | 1 | 1.651972 | NO | Figure 8 |  | 0.0007 | CCCCCCCCN(CCCCCCCC)C(=O)COCC(=O)N(CCCCCCCC)CCCCCCCC | 298.15 | 0.2180028 | 1-octanol |  | 0 | 0
The Effect of Alkyl Substituents on Actinide and Lanthanide Extraction by Diglycolamide Compounds | Y Sasaki, Y Sugo, K Morita, KL Nash | 2015 | https://doi.org/10.1080/07366299.2015.1087209 | 1 | CCCCCCCCN(CCCCCCCC)C(=O)COCC(=O)N(CCCCCCCC)CCCCCCCC | TODGA | 0.04 | 1-octanol | 1 | Pr(III) |  | 0.0007 | HNO3 | 1 |  |  |  | 25 | 50 | 1 | 2.168434 | NO | Figure 8 |  | 0.0007 | CCCCCCCCN(CCCCCCCC)C(=O)COCC(=O)N(CCCCCCCC)CCCCCCCC | 298.15 | 0.3361463 | 1-octanol |  | 0 | 0
The Effect of Alkyl Substituents on Actinide and Lanthanide Extraction by Diglycolamide Compounds | Y Sasaki, Y Sugo, K Morita, KL Nash | 2015 | https://doi.org/10.1080/07366299.2015.1087209 | 1 | CCCCCCCCN(CCCCCCCC)C(=O)COCC(=O)N(CCCCCCCC)CCCCCCCC | TODGA | 0.04 | 1-octanol | 1 | Nd(III) |  | 0.0007 | HNO3 | 1 |  |  |  | 25 | 50 | 1 | 2.566154 | NO | Figure 8 |  | 0.0007 | CCCCCCCCN(CCCCCCCC)C(=O)COCC(=O)N(CCCCCCCC)CCCCCCCC | 298.15 | 0.4092827 | 1-octanol |  | 0 | 0
The Effect of Alkyl Substituents on Actinide and Lanthanide Extraction by Diglycolamide Compounds | Y Sasaki, Y Sugo, K Morita, KL Nash | 2015 | https://doi.org/10.1080/07366299.2015.1087209 | 1 | CCCCCCCCN(CCCCCCCC)C(=O)COCC(=O)N(CCCCCCCC)CCCCCCCC | TODGA | 0.04 | 1-octanol | 1 | Sm(III) |  | 0.0007 | HNO3 | 1 |  |  |  | 25 | 50 | 1 | 12.30309 | NO | Figure 8 |  | 0.0007 | CCCCCCCCN(CCCCCCCC)C(=O)COCC(=O)N(CCCCCCCC)CCCCCCCC | 298.15 | 1.090014 | 1-octanol |  | 0 | 0
The Effect of Alkyl Substituents on Actinide and Lanthanide Extraction by Diglycolamide Compounds | Y Sasaki, Y Sugo, K Morita, KL Nash | 2015 | https://doi.org/10.1080/07366299.2015.1087209 | 1 | CCCCCCCCN(CCCCCCCC)C(=O)COCC(=O)N(CCCCCCCC)CCCCCCCC | TODGA | 0.04 | 1-octanol | 1 | Eu(III) |  | 0.0007 | HNO3 | 1 |  |  |  | 25 | 50 | 1 | 22.91164 | NO | Figure 8 |  | 0.0007 | CCCCCCCCN(CCCCCCCC)C(=O)COCC(=O)N(CCCCCCCC)CCCCCCCC | 298.15 | 1.360056 | 1-octanol |  | 0 | 0
The Effect of Alkyl Substituents on Actinide and Lanthanide Extraction by Diglycolamide Compounds | Y Sasaki, Y Sugo, K Morita, KL Nash | 2015 | https://doi.org/10.1080/07366299.2015.1087209 | 1 | CCCCCCCCN(CCCCCCCC)C(=O)COCC(=O)N(CCCCCCCC)CCCCCCCC | TODGA | 0.04 | 1-octanol | 1 | Gd(III) |  | 0.0006 | HNO3 | 1 |  |  |  | 25 | 50 | 1 | 32.087 | NO | Figure 8 |  | 0.0006 | CCCCCCCCN(CCCCCCCC)C(=O)COCC(=O)N(CCCCCCCC)CCCCCCCC | 298.15 | 1.506329 | 1-octanol |  | 0 | 0
The Effect of Alkyl Substituents on Actinide and Lanthanide Extraction by Diglycolamide Compounds | Y Sasaki, Y Sugo, K Morita, KL Nash | 2015 | https://doi.org/10.1080/07366299.2015.1087209 | 1 | CCCCCCCCN(CCCCCCCC)C(=O)COCC(=O)N(CCCCCCCC)CCCCCCCC | TODGA | 0.04 | 1-octanol | 1 | Tb(III) |  | 0.0006 | HNO3 | 1 |  |  |  | 25 | 50 | 1 | 72.5704 | NO | Figure 8 |  | 0.0006 | CCCCCCCCN(CCCCCCCC)C(=O)COCC(=O)N(CCCCCCCC)CCCCCCCC | 298.15 | 1.860759 | 1-octanol |  | 0 | 0
The Effect of Alkyl Substituents on Actinide and Lanthanide Extraction by Diglycolamide Compounds | Y Sasaki, Y Sugo, K Morita, KL Nash | 2015 | https://doi.org/10.1080/07366299.2015.1087209 | 1 | CCCCCCCCN(CCCCCCCC)C(=O)COCC(=O)N(CCCCCCCC)CCCCCCCC | TODGA | 0.04 | 1-octanol | 1 | Dy(III) |  | 0.0006 | HNO3 | 1 |  |  |  | 25 | 50 | 1 | 115.6888 | NO | Figure 8 |  | 0.0006 | CCCCCCCCN(CCCCCCCC)C(=O)COCC(=O)N(CCCCCCCC)CCCCCCCC | 298.15 | 2.063291 | 1-octanol |  | 0 | 0
The Effect of Alkyl Substituents on Actinide and Lanthanide Extraction by Diglycolamide Compounds | Y Sasaki, Y Sugo, K Morita, KL Nash | 2015 | https://doi.org/10.1080/07366299.2015.1087209 | 1 | CCCCCCCCN(CCCCCCCC)C(=O)COCC(=O)N(CCCCCCCC)CCCCCCCC | TODGA | 0.04 | 1-octanol | 1 | Ho(III) |  | 0.0006 | HNO3 | 1 |  |  |  | 25 | 50 | 1 | 142.3329 | NO | Figure 8 |  | 0.0006 | CCCCCCCCN(CCCCCCCC)C(=O)COCC(=O)N(CCCCCCCC)CCCCCCCC | 298.15 | 2.153305 | 1-octanol |  | 0 | 0
The Effect of Alkyl Substituents on Actinide and Lanthanide Extraction by Diglycolamide Compounds | Y Sasaki, Y Sugo, K Morita, KL Nash | 2015 | https://doi.org/10.1080/07366299.2015.1087209 | 1 | CCCCCCCCN(CCCCCCCC)C(=O)COCC(=O)N(CCCCCCCC)CCCCCCCC | TODGA | 0.04 | 1-octanol | 1 | Er(III) |  | 0.0006 | HNO3 | 1 |  |  |  | 25 | 50 | 1 | 151.8569 | NO | Figure 8 |  | 0.0006 | CCCCCCCCN(CCCCCCCC)C(=O)COCC(=O)N(CCCCCCCC)CCCCCCCC | 298.15 | 2.181435 | 1-octanol |  | 0 | 0
The Effect of Alkyl Substituents on Actinide and Lanthanide Extraction by Diglycolamide Compounds | Y Sasaki, Y Sugo, K Morita, KL Nash | 2015 | https://doi.org/10.1080/07366299.2015.1087209 | 1 | CCCCCCCCN(CCCCCCCC)C(=O)COCC(=O)N(CCCCCCCC)CCCCCCCC | TODGA | 0.04 | 1-octanol | 1 | Tm(III) |  | 0.0006 | HNO3 | 1 |  |  |  | 25 | 50 | 1 | 170.6348 | NO | Figure 8 |  | 0.0006 | CCCCCCCCN(CCCCCCCC)C(=O)COCC(=O)N(CCCCCCCC)CCCCCCCC | 298.15 | 2.232068 | 1-octanol |  | 0 | 0
The Effect of Alkyl Substituents on Actinide and Lanthanide Extraction by Diglycolamide Compounds | Y Sasaki, Y Sugo, K Morita, KL Nash | 2015 | https://doi.org/10.1080/07366299.2015.1087209 | 1 | CCCCCCCCN(CCCCCCCC)C(=O)COCC(=O)N(CCCCCCCC)CCCCCCCC | TODGA | 0.04 | 1-octanol | 1 | Yb(III) |  | 0.0006 | HNO3 | 1 |  |  |  | 25 | 50 | 1 | 168.4386 | NO | Figure 8 |  | 0.0006 | CCCCCCCCN(CCCCCCCC)C(=O)COCC(=O)N(CCCCCCCC)CCCCCCCC | 298.15 | 2.226442 | 1-octanol |  | 0 | 0
The Effect of Alkyl Substituents on Actinide and Lanthanide Extraction by Diglycolamide Compounds | Y Sasaki, Y Sugo, K Morita, KL Nash | 2015 | https://doi.org/10.1080/07366299.2015.1087209 | 1 | CCCCCCCCN(CCCCCCCC)C(=O)COCC(=O)N(CCCCCCCC)CCCCCCCC | TODGA | 0.04 | 1-octanol | 1 | Lu(III) |  | 0.0006 | HNO3 | 1 |  |  |  | 25 | 50 | 1 | 179.7095 | NO | Figure 8 |  | 0.0006 | CCCCCCCCN(CCCCCCCC)C(=O)COCC(=O)N(CCCCCCCC)CCCCCCCC | 298.15 | 2.254571 | 1-octanol |  | 0 | 0
The Effect of Alkyl Substituents on Actinide and Lanthanide Extraction by Diglycolamide Compounds | Y Sasaki, Y Sugo, K Morita, KL Nash | 2015 | https://doi.org/10.1080/07366299.2015.1087209 | 1 | CCCCCCCCN(CCCCCCCC)C(=O)COCC(=O)N(CCCCCCCC)CCCCCCCC | TODGA | 0.04 | chloroform | 1 | La(III) |  | 0.0007 | HNO3 | 1 |  |  |  | 25 | 50 | 1 | 0.003468042 | NO | Figure 8 |  | 0.0007 | CCCCCCCCN(CCCCCCCC)C(=O)COCC(=O)N(CCCCCCCC)CCCCCCCC | 298.15 | -2.459916 | chloroform |  | 0 | 0
The Effect of Alkyl Substituents on Actinide and Lanthanide Extraction by Diglycolamide Compounds | Y Sasaki, Y Sugo, K Morita, KL Nash | 2015 | https://doi.org/10.1080/07366299.2015.1087209 | 1 | CCCCCCCCN(CCCCCCCC)C(=O)COCC(=O)N(CCCCCCCC)CCCCCCCC | TODGA | 0.04 | chloroform | 1 | Ce(III) |  | 0.0007 | HNO3 | 1 |  |  |  | 25 | 50 | 1 | 0.006714354 | NO | Figure 8 |  | 0.0007 | CCCCCCCCN(CCCCCCCC)C(=O)COCC(=O)N(CCCCCCCC)CCCCCCCC | 298.15 | -2.172996 | chloroform |  | 0 | 0
The Effect of Alkyl Substituents on Actinide and Lanthanide Extraction by Diglycolamide Compounds | Y Sasaki, Y Sugo, K Morita, KL Nash | 2015 | https://doi.org/10.1080/07366299.2015.1087209 | 1 | CCCCCCCCN(CCCCCCCC)C(=O)COCC(=O)N(CCCCCCCC)CCCCCCCC | TODGA | 0.04 | chloroform | 1 | Pr(III) |  | 0.0007 | HNO3 | 1 |  |  |  | 25 | 50 | 1 | 0.008700051 | NO | Figure 8 |  | 0.0007 | CCCCCCCCN(CCCCCCCC)C(=O)COCC(=O)N(CCCCCCCC)CCCCCCCC | 298.15 | -2.060478 | chloroform |  | 0 | 0
The Effect of Alkyl Substituents on Actinide and Lanthanide Extraction by Diglycolamide Compounds | Y Sasaki, Y Sugo, K Morita, KL Nash | 2015 | https://doi.org/10.1080/07366299.2015.1087209 | 1 | CCCCCCCCN(CCCCCCCC)C(=O)COCC(=O)N(CCCCCCCC)CCCCCCCC | TODGA | 0.04 | chloroform | 1 | Nd(III) |  | 0.0007 | HNO3 | 1 |  |  |  | 25 | 50 | 1 | 0.008813485 | NO | Figure 8 |  | 0.0007 | CCCCCCCCN(CCCCCCCC)C(=O)COCC(=O)N(CCCCCCCC)CCCCCCCC | 298.15 | -2.054852 | chloroform |  | 0 | 0
The Effect of Alkyl Substituents on Actinide and Lanthanide Extraction by Diglycolamide Compounds | Y Sasaki, Y Sugo, K Morita, KL Nash | 2015 | https://doi.org/10.1080/07366299.2015.1087209 | 1 | CCCCCCCCN(CCCCCCCC)C(=O)COCC(=O)N(CCCCCCCC)CCCCCCCC | TODGA | 0.04 | chloroform | 1 | Sm(III) |  | 0.0007 | HNO3 | 1 |  |  |  | 25 | 50 | 1 | 0.009162739 | NO | Figure 8 |  | 0.0007 | CCCCCCCCN(CCCCCCCC)C(=O)COCC(=O)N(CCCCCCCC)CCCCCCCC | 298.15 | -2.037975 | chloroform |  | 0 | 0
The Effect of Alkyl Substituents on Actinide and Lanthanide Extraction by Diglycolamide Compounds | Y Sasaki, Y Sugo, K Morita, KL Nash | 2015 | https://doi.org/10.1080/07366299.2015.1087209 | 1 | CCCCCCCCN(CCCCCCCC)C(=O)COCC(=O)N(CCCCCCCC)CCCCCCCC | TODGA | 0.04 | chloroform | 1 | Eu(III) |  | 0.0007 | HNO3 | 1 |  |  |  | 25 | 50 | 1 | 0.009282206 | NO | Figure 8 |  | 0.0007 | CCCCCCCCN(CCCCCCCC)C(=O)COCC(=O)N(CCCCCCCC)CCCCCCCC | 298.15 | -2.032349 | chloroform |  | 0 | 0
The Effect of Alkyl Substituents on Actinide and Lanthanide Extraction by Diglycolamide Compounds | Y Sasaki, Y Sugo, K Morita, KL Nash | 2015 | https://doi.org/10.1080/07366299.2015.1087209 | 1 | CCCCCCCCN(CCCCCCCC)C(=O)COCC(=O)N(CCCCCCCC)CCCCCCCC | TODGA | 0.04 | chloroform | 1 | Gd(III) |  | 0.0006 | HNO3 | 1 |  |  |  | 25 | 50 | 1 | 0.008813485 | NO | Figure 8 |  | 0.0006 | CCCCCCCCN(CCCCCCCC)C(=O)COCC(=O)N(CCCCCCCC)CCCCCCCC | 298.15 | -2.054852 | chloroform |  | 0 | 0
The Effect of Alkyl Substituents on Actinide and Lanthanide Extraction by Diglycolamide Compounds | Y Sasaki, Y Sugo, K Morita, KL Nash | 2015 | https://doi.org/10.1080/07366299.2015.1087209 | 1 | CCCCCCCCN(CCCCCCCC)C(=O)COCC(=O)N(CCCCCCCC)CCCCCCCC | TODGA | 0.04 | chloroform | 1 | Tb(III) |  | 0.0006 | HNO3 | 1 |  |  |  | 25 | 50 | 1 | 0.01441887 | NO | Figure 8 |  | 0.0006 | CCCCCCCCN(CCCCCCCC)C(=O)COCC(=O)N(CCCCCCCC)CCCCCCCC | 298.15 | -1.841069 | chloroform |  | 0 | 0
The Effect of Alkyl Substituents on Actinide and Lanthanide Extraction by Diglycolamide Compounds | Y Sasaki, Y Sugo, K Morita, KL Nash | 2015 | https://doi.org/10.1080/07366299.2015.1087209 | 1 | CCCCCCCCN(CCCCCCCC)C(=O)COCC(=O)N(CCCCCCCC)CCCCCCCC | TODGA | 0.04 | chloroform | 1 | Dy(III) |  | 0.0006 | HNO3 | 1 |  |  |  | 25 | 50 | 1 | 0.02154435 | NO | Figure 8 |  | 0.0006 | CCCCCCCCN(CCCCCCCC)C(=O)COCC(=O)N(CCCCCCCC)CCCCCCCC | 298.15 | -1.666667 | chloroform |  | 0 | 0
The Effect of Alkyl Substituents on Actinide and Lanthanide Extraction by Diglycolamide Compounds | Y Sasaki, Y Sugo, K Morita, KL Nash | 2015 | https://doi.org/10.1080/07366299.2015.1087209 | 1 | CCCCCCCCN(CCCCCCCC)C(=O)COCC(=O)N(CCCCCCCC)CCCCCCCC | TODGA | 0.04 | chloroform | 1 | Ho(III) |  | 0.0006 | HNO3 | 1 |  |  |  | 25 | 50 | 1 | 0.02827983 | NO | Figure 8 |  | 0.0006 | CCCCCCCCN(CCCCCCCC)C(=O)COCC(=O)N(CCCCCCCC)CCCCCCCC | 298.15 | -1.548523 | chloroform |  | 0 | 0
The Effect of Alkyl Substituents on Actinide and Lanthanide Extraction by Diglycolamide Compounds | Y Sasaki, Y Sugo, K Morita, KL Nash | 2015 | https://doi.org/10.1080/07366299.2015.1087209 | 1 | CCCCCCCCN(CCCCCCCC)C(=O)COCC(=O)N(CCCCCCCC)CCCCCCCC | TODGA | 0.04 | chloroform | 1 | Er(III) |  | 0.0006 | HNO3 | 1 |  |  |  | 25 | 50 | 1 | 0.03390308 | NO | Figure 8 |  | 0.0006 | CCCCCCCCN(CCCCCCCC)C(=O)COCC(=O)N(CCCCCCCC)CCCCCCCC | 298.15 | -1.469761 | chloroform |  | 0 | 0
The Effect of Alkyl Substituents on Actinide and Lanthanide Extraction by Diglycolamide Compounds | Y Sasaki, Y Sugo, K Morita, KL Nash | 2015 | https://doi.org/10.1080/07366299.2015.1087209 | 1 | CCCCCCCCN(CCCCCCCC)C(=O)COCC(=O)N(CCCCCCCC)CCCCCCCC | TODGA | 0.04 | chloroform | 1 | Tm(III) |  | 0.0006 | HNO3 | 1 |  |  |  | 25 | 50 | 1 | 0.03434512 | NO | Figure 8 |  | 0.0006 | CCCCCCCCN(CCCCCCCC)C(=O)COCC(=O)N(CCCCCCCC)CCCCCCCC | 298.15 | -1.464135 | chloroform |  | 0 | 0
The Effect of Alkyl Substituents on Actinide and Lanthanide Extraction by Diglycolamide Compounds | Y Sasaki, Y Sugo, K Morita, KL Nash | 2015 | https://doi.org/10.1080/07366299.2015.1087209 | 1 | CCCCCCCCN(CCCCCCCC)C(=O)COCC(=O)N(CCCCCCCC)CCCCCCCC | TODGA | 0.04 | chloroform | 1 | Yb(III) |  | 0.0006 | HNO3 | 1 |  |  |  | 25 | 50 | 1 | 0.03479292 | NO | Figure 8 |  | 0.0006 | CCCCCCCCN(CCCCCCCC)C(=O)COCC(=O)N(CCCCCCCC)CCCCCCCC | 298.15 | -1.458509 | chloroform |  | 0 | 0
The Effect of Alkyl Substituents on Actinide and Lanthanide Extraction by Diglycolamide Compounds | Y Sasaki, Y Sugo, K Morita, KL Nash | 2015 | https://doi.org/10.1080/07366299.2015.1087209 | 1 | CCCCCCCCN(CCCCCCCC)C(=O)COCC(=O)N(CCCCCCCC)CCCCCCCC | TODGA | 0.04 | chloroform | 1 | Lu(III) |  | 0.0006 | HNO3 | 1 |  |  |  | 25 | 50 | 1 | 0.03712105 | NO | Figure 8 |  | 0.0006 | CCCCCCCCN(CCCCCCCC)C(=O)COCC(=O)N(CCCCCCCC)CCCCCCCC | 298.15 | -1.43038 | chloroform |  | 0 | 0
The Effect of Alkyl Substituents on Actinide and Lanthanide Extraction by Diglycolamide Compounds | Y Sasaki, Y Sugo, K Morita, KL Nash | 2015 | https://doi.org/10.1080/07366299.2015.1087209 | 1 | CCCCCCCCN(CCCCCCCC)C(=O)COCC(=O)N(CCCCCCCC)CCCCCCCC | TODGA | 0.04 | toluene | 1 | La(III) |  | 0.0007 | HNO3 | 1 |  |  |  | 25 | 50 | 1 | 0.005457455 | NO | Figure 8 |  | 0.0007 | CCCCCCCCN(CCCCCCCC)C(=O)COCC(=O)N(CCCCCCCC)CCCCCCCC | 298.15 | -2.26301 | toluene |  | 0 | 0
The Effect of Alkyl Substituents on Actinide and Lanthanide Extraction by Diglycolamide Compounds | Y Sasaki, Y Sugo, K Morita, KL Nash | 2015 | https://doi.org/10.1080/07366299.2015.1087209 | 1 | CCCCCCCCN(CCCCCCCC)C(=O)COCC(=O)N(CCCCCCCC)CCCCCCCC | TODGA | 0.04 | toluene | 1 | Ce(III) |  | 0.0007 | HNO3 | 1 |  |  |  | 25 | 50 | 1 | 0.009525833 | NO | Figure 8 |  | 0.0007 | CCCCCCCCN(CCCCCCCC)C(=O)COCC(=O)N(CCCCCCCC)CCCCCCCC | 298.15 | -2.021097 | toluene |  | 0 | 0
The Effect of Alkyl Substituents on Actinide and Lanthanide Extraction by Diglycolamide Compounds | Y Sasaki, Y Sugo, K Morita, KL Nash | 2015 | https://doi.org/10.1080/07366299.2015.1087209 | 1 | CCCCCCCCN(CCCCCCCC)C(=O)COCC(=O)N(CCCCCCCC)CCCCCCCC | TODGA | 0.04 | toluene | 1 | Pr(III) |  | 0.0007 | HNO3 | 1 |  |  |  | 25 | 50 | 1 | 0.01250393 | NO | Figure 8 |  | 0.0007 | CCCCCCCCN(CCCCCCCC)C(=O)COCC(=O)N(CCCCCCCC)CCCCCCCC | 298.15 | -1.902954 | toluene |  | 0 | 0
The Effect of Alkyl Substituents on Actinide and Lanthanide Extraction by Diglycolamide Compounds | Y Sasaki, Y Sugo, K Morita, KL Nash | 2015 | https://doi.org/10.1080/07366299.2015.1087209 | 1 | CCCCCCCCN(CCCCCCCC)C(=O)COCC(=O)N(CCCCCCCC)CCCCCCCC | TODGA | 0.04 | toluene | 1 | Nd(III) |  | 0.0007 | HNO3 | 1 |  |  |  | 25 | 50 | 1 | 0.01283211 | NO | Figure 8 |  | 0.0007 | CCCCCCCCN(CCCCCCCC)C(=O)COCC(=O)N(CCCCCCCC)CCCCCCCC | 298.15 | -1.891702 | toluene |  | 0 | 0
The Effect of Alkyl Substituents on Actinide and Lanthanide Extraction by Diglycolamide Compounds | Y Sasaki, Y Sugo, K Morita, KL Nash | 2015 | https://doi.org/10.1080/07366299.2015.1087209 | 1 | CCCCCCCCN(CCCCCCCC)C(=O)COCC(=O)N(CCCCCCCC)CCCCCCCC | TODGA | 0.04 | toluene | 1 | Sm(III) |  | 0.0007 | HNO3 | 1 |  |  |  | 25 | 50 | 1 | 0.02072315 | NO | Figure 8 |  | 0.0007 | CCCCCCCCN(CCCCCCCC)C(=O)COCC(=O)N(CCCCCCCC)CCCCCCCC | 298.15 | -1.683544 | toluene |  | 0 | 0
The Effect of Alkyl Substituents on Actinide and Lanthanide Extraction by Diglycolamide Compounds | Y Sasaki, Y Sugo, K Morita, KL Nash | 2015 | https://doi.org/10.1080/07366299.2015.1087209 | 1 | CCCCCCCCN(CCCCCCCC)C(=O)COCC(=O)N(CCCCCCCC)CCCCCCCC | TODGA | 0.04 | toluene | 1 | Eu(III) |  | 0.0007 | HNO3 | 1 |  |  |  | 25 | 50 | 1 | 0.02940048 | NO | Figure 8 |  | 0.0007 | CCCCCCCCN(CCCCCCCC)C(=O)COCC(=O)N(CCCCCCCC)CCCCCCCC | 298.15 | -1.531646 | toluene |  | 0 | 0
The Effect of Alkyl Substituents on Actinide and Lanthanide Extraction by Diglycolamide Compounds | Y Sasaki, Y Sugo, K Morita, KL Nash | 2015 | https://doi.org/10.1080/07366299.2015.1087209 | 1 | CCCCCCCCN(CCCCCCCC)C(=O)COCC(=O)N(CCCCCCCC)CCCCCCCC | TODGA | 0.04 | toluene | 1 | Gd(III) |  | 0.0006 | HNO3 | 1 |  |  |  | 25 | 50 | 1 | 0.03524656 | NO | Figure 8 |  | 0.0006 | CCCCCCCCN(CCCCCCCC)C(=O)COCC(=O)N(CCCCCCCC)CCCCCCCC | 298.15 | -1.452883 | toluene |  | 0 | 0
The Effect of Alkyl Substituents on Actinide and Lanthanide Extraction by Diglycolamide Compounds | Y Sasaki, Y Sugo, K Morita, KL Nash | 2015 | https://doi.org/10.1080/07366299.2015.1087209 | 1 | CCCCCCCCN(CCCCCCCC)C(=O)COCC(=O)N(CCCCCCCC)CCCCCCCC | TODGA | 0.04 | toluene | 1 | Tb(III) |  | 0.0006 | HNO3 | 1 |  |  |  | 25 | 50 | 1 | 0.06912935 | NO | Figure 8 |  | 0.0006 | CCCCCCCCN(CCCCCCCC)C(=O)COCC(=O)N(CCCCCCCC)CCCCCCCC | 298.15 | -1.160338 | toluene |  | 0 | 0
The Effect of Alkyl Substituents on Actinide and Lanthanide Extraction by Diglycolamide Compounds | Y Sasaki, Y Sugo, K Morita, KL Nash | 2015 | https://doi.org/10.1080/07366299.2015.1087209 | 1 | CCCCCCCCN(CCCCCCCC)C(=O)COCC(=O)N(CCCCCCCC)CCCCCCCC | TODGA | 0.04 | toluene | 1 | Dy(III) |  | 0.0006 | HNO3 | 1 |  |  |  | 25 | 50 | 1 | 0.1145702 | NO | Figure 8 |  | 0.0006 | CCCCCCCCN(CCCCCCCC)C(=O)COCC(=O)N(CCCCCCCC)CCCCCCCC | 298.15 | -0.9409283 | toluene |  | 0 | 0
The Effect of Alkyl Substituents on Actinide and Lanthanide Extraction by Diglycolamide Compounds | Y Sasaki, Y Sugo, K Morita, KL Nash | 2015 | https://doi.org/10.1080/07366299.2015.1087209 | 1 | CCCCCCCCN(CCCCCCCC)C(=O)COCC(=O)N(CCCCCCCC)CCCCCCCC | TODGA | 0.04 | toluene | 1 | Ho(III) |  | 0.0006 | HNO3 | 1 |  |  |  | 25 | 50 | 1 | 0.1563482 | NO | Figure 8 |  | 0.0006 | CCCCCCCCN(CCCCCCCC)C(=O)COCC(=O)N(CCCCCCCC)CCCCCCCC | 298.15 | -0.8059072 | toluene |  | 0 | 0
The Effect of Alkyl Substituents on Actinide and Lanthanide Extraction by Diglycolamide Compounds | Y Sasaki, Y Sugo, K Morita, KL Nash | 2015 | https://doi.org/10.1080/07366299.2015.1087209 | 1 | CCCCCCCCN(CCCCCCCC)C(=O)COCC(=O)N(CCCCCCCC)CCCCCCCC | TODGA | 0.04 | toluene | 1 | Er(III) |  | 0.0006 | HNO3 | 1 |  |  |  | 25 | 50 | 1 | 0.1898808 | NO | Figure 8 |  | 0.0006 | CCCCCCCCN(CCCCCCCC)C(=O)COCC(=O)N(CCCCCCCC)CCCCCCCC | 298.15 | -0.721519 | toluene |  | 0 | 0
The Effect of Alkyl Substituents on Actinide and Lanthanide Extraction by Diglycolamide Compounds | Y Sasaki, Y Sugo, K Morita, KL Nash | 2015 | https://doi.org/10.1080/07366299.2015.1087209 | 1 | CCCCCCCCN(CCCCCCCC)C(=O)COCC(=O)N(CCCCCCCC)CCCCCCCC | TODGA | 0.04 | toluene | 1 | Tm(III) |  | 0.0006 | HNO3 | 1 |  |  |  | 25 | 50 | 1 | 0.1923565 | NO | Figure 8 |  | 0.0006 | CCCCCCCCN(CCCCCCCC)C(=O)COCC(=O)N(CCCCCCCC)CCCCCCCC | 298.15 | -0.7158931 | toluene |  | 0 | 0
The Effect of Alkyl Substituents on Actinide and Lanthanide Extraction by Diglycolamide Compounds | Y Sasaki, Y Sugo, K Morita, KL Nash | 2015 | https://doi.org/10.1080/07366299.2015.1087209 | 1 | CCCCCCCCN(CCCCCCCC)C(=O)COCC(=O)N(CCCCCCCC)CCCCCCCC | TODGA | 0.04 | toluene | 1 | Yb(III) |  | 0.0006 | HNO3 | 1 |  |  |  | 25 | 50 | 1 | 0.1974052 | NO | Figure 8 |  | 0.0006 | CCCCCCCCN(CCCCCCCC)C(=O)COCC(=O)N(CCCCCCCC)CCCCCCCC | 298.15 | -0.7046414 | toluene |  | 0 | 0
The Effect of Alkyl Substituents on Actinide and Lanthanide Extraction by Diglycolamide Compounds | Y Sasaki, Y Sugo, K Morita, KL Nash | 2015 | https://doi.org/10.1080/07366299.2015.1087209 | 1 | CCCCCCCCN(CCCCCCCC)C(=O)COCC(=O)N(CCCCCCCC)CCCCCCCC | TODGA | 0.04 | toluene | 1 | Lu(III) |  | 0.0006 | HNO3 | 1 |  |  |  | 25 | 50 | 1 | 0.2052278 | NO | Figure 8 |  | 0.0006 | CCCCCCCCN(CCCCCCCC)C(=O)COCC(=O)N(CCCCCCCC)CCCCCCCC | 298.15 | -0.6877637 | toluene |  | 0 | 0
The Effect of Alkyl Substituents on Actinide and Lanthanide Extraction by Diglycolamide Compounds | Y Sasaki, Y Sugo, K Morita, KL Nash | 2015 | https://doi.org/10.1080/07366299.2015.1087209 | 1 | CCCCCCCCN(CCCCCCCC)C(=O)COCC(=O)N(CCCCCCCC)CCCCCCCC | TODGA | 0.04 | n-dodecane | 1 | La(III) |  | 0.0007 | HNO3 | 1 |  |  |  | 25 | 50 | 1 | 0.09433732 | NO | Figure 8 |  | 0.0007 | CCCCCCCCN(CCCCCCCC)C(=O)COCC(=O)N(CCCCCCCC)CCCCCCCC | 298.15 | -1.025316 | n-dodecane |  | 0 | 0
The Effect of Alkyl Substituents on Actinide and Lanthanide Extraction by Diglycolamide Compounds | Y Sasaki, Y Sugo, K Morita, KL Nash | 2015 | https://doi.org/10.1080/07366299.2015.1087209 | 1 | CCCCCCCCN(CCCCCCCC)C(=O)COCC(=O)N(CCCCCCCC)CCCCCCCC | TODGA | 0.04 | n-dodecane | 1 | Ce(III) |  | 0.0007 | HNO3 | 1 |  |  |  | 25 | 50 | 1 | 0.1543359 | NO | Figure 8 |  | 0.0007 | CCCCCCCCN(CCCCCCCC)C(=O)COCC(=O)N(CCCCCCCC)CCCCCCCC | 298.15 | -0.8115331 | n-dodecane |  | 0 | 0
The Effect of Alkyl Substituents on Actinide and Lanthanide Extraction by Diglycolamide Compounds | Y Sasaki, Y Sugo, K Morita, KL Nash | 2015 | https://doi.org/10.1080/07366299.2015.1087209 | 1 | CCCCCCCCN(CCCCCCCC)C(=O)COCC(=O)N(CCCCCCCC)CCCCCCCC | TODGA | 0.04 | n-dodecane | 1 | Pr(III) |  | 0.0007 | HNO3 | 1 |  |  |  | 25 | 50 | 1 | 0.2397435 | NO | Figure 8 |  | 0.0007 | CCCCCCCCN(CCCCCCCC)C(=O)COCC(=O)N(CCCCCCCC)CCCCCCCC | 298.15 | -0.6202532 | n-dodecane |  | 0 | 0
The Effect of Alkyl Substituents on Actinide and Lanthanide Extraction by Diglycolamide Compounds | Y Sasaki, Y Sugo, K Morita, KL Nash | 2015 | https://doi.org/10.1080/07366299.2015.1087209 | 1 | CCCCCCCCN(CCCCCCCC)C(=O)COCC(=O)N(CCCCCCCC)CCCCCCCC | TODGA | 0.04 | n-dodecane | 1 | Nd(III) |  | 0.0007 | HNO3 | 1 |  |  |  | 25 | 50 | 1 | 0.3445652 | NO | Figure 8 |  | 0.0007 | CCCCCCCCN(CCCCCCCC)C(=O)COCC(=O)N(CCCCCCCC)CCCCCCCC | 298.15 | -0.4627286 | n-dodecane |  | 0 | 0
The Effect of Alkyl Substituents on Actinide and Lanthanide Extraction by Diglycolamide Compounds | Y Sasaki, Y Sugo, K Morita, KL Nash | 2015 | https://doi.org/10.1080/07366299.2015.1087209 | 1 | CCCCCCCCN(CCCCCCCC)C(=O)COCC(=O)N(CCCCCCCC)CCCCCCCC | TODGA | 0.04 | n-dodecane | 1 | Sm(III) |  | 0.0007 | HNO3 | 1 |  |  |  | 25 | 50 | 1 | 2.436572 | NO | Figure 8 |  | 0.0007 | CCCCCCCCN(CCCCCCCC)C(=O)COCC(=O)N(CCCCCCCC)CCCCCCCC | 298.15 | 0.3867792 | n-dodecane |  | 0 | 0
The Effect of Alkyl Substituents on Actinide and Lanthanide Extraction by Diglycolamide Compounds | Y Sasaki, Y Sugo, K Morita, KL Nash | 2015 | https://doi.org/10.1080/07366299.2015.1087209 | 1 | CCCCCCCCN(CCCCCCCC)C(=O)COCC(=O)N(CCCCCCCC)CCCCCCCC | TODGA | 0.04 | n-dodecane | 1 | Eu(III) |  | 0.0007 | HNO3 | 1 |  |  |  | 25 | 50 | 1 | 4.841175 | NO | Figure 8 |  | 0.0007 | CCCCCCCCN(CCCCCCCC)C(=O)COCC(=O)N(CCCCCCCC)CCCCCCCC | 298.15 | 0.6849508 | n-dodecane |  | 0 | 0
The Effect of Alkyl Substituents on Actinide and Lanthanide Extraction by Diglycolamide Compounds | Y Sasaki, Y Sugo, K Morita, KL Nash | 2015 | https://doi.org/10.1080/07366299.2015.1087209 | 1 | CCCCCCCCN(CCCCCCCC)C(=O)COCC(=O)N(CCCCCCCC)CCCCCCCC | TODGA | 0.04 | n-dodecane | 1 | Gd(III) |  | 0.0006 | HNO3 | 1 |  |  |  | 25 | 50 | 1 | 7.327889 | NO | Figure 8 |  | 0.0006 | CCCCCCCCN(CCCCCCCC)C(=O)COCC(=O)N(CCCCCCCC)CCCCCCCC | 298.15 | 0.8649789 | n-dodecane |  | 0 | 0
The Effect of Alkyl Substituents on Actinide and Lanthanide Extraction by Diglycolamide Compounds | Y Sasaki, Y Sugo, K Morita, KL Nash | 2015 | https://doi.org/10.1080/07366299.2015.1087209 | 1 | CCCCCCCCN(CCCCCCCC)C(=O)COCC(=O)N(CCCCCCCC)CCCCCCCC | TODGA | 0.04 | n-dodecane | 1 | Tb(III) |  | 0.0006 | HNO3 | 1 |  |  |  | 25 | 50 | 1 | 17.00831 | NO | Figure 8 |  | 0.0006 | CCCCCCCCN(CCCCCCCC)C(=O)COCC(=O)N(CCCCCCCC)CCCCCCCC | 298.15 | 1.230661 | n-dodecane |  | 0 | 0
The Effect of Alkyl Substituents on Actinide and Lanthanide Extraction by Diglycolamide Compounds | Y Sasaki, Y Sugo, K Morita, KL Nash | 2015 | https://doi.org/10.1080/07366299.2015.1087209 | 1 | CCCCCCCCN(CCCCCCCC)C(=O)COCC(=O)N(CCCCCCCC)CCCCCCCC | TODGA | 0.04 | n-dodecane | 1 | Dy(III) |  | 0.0006 | HNO3 | 1 |  |  |  | 25 | 50 | 1 | 30.46671 | NO | Figure 8 |  | 0.0006 | CCCCCCCCN(CCCCCCCC)C(=O)COCC(=O)N(CCCCCCCC)CCCCCCCC | 298.15 | 1.483826 | n-dodecane |  | 0 | 0
The Effect of Alkyl Substituents on Actinide and Lanthanide Extraction by Diglycolamide Compounds | Y Sasaki, Y Sugo, K Morita, KL Nash | 2015 | https://doi.org/10.1080/07366299.2015.1087209 | 1 | CCCCCCCCN(CCCCCCCC)C(=O)COCC(=O)N(CCCCCCCC)CCCCCCCC | TODGA | 0.04 | n-dodecane | 1 | Ho(III) |  | 0.0006 | HNO3 | 1 |  |  |  | 25 | 50 | 1 | 45.52268 | NO | Figure 8 |  | 0.0006 | CCCCCCCCN(CCCCCCCC)C(=O)COCC(=O)N(CCCCCCCC)CCCCCCCC | 298.15 | 1.658228 | n-dodecane |  | 0 | 0
The Effect of Alkyl Substituents on Actinide and Lanthanide Extraction by Diglycolamide Compounds | Y Sasaki, Y Sugo, K Morita, KL Nash | 2015 | https://doi.org/10.1080/07366299.2015.1087209 | 1 | CCCCCCCCN(CCCCCCCC)C(=O)COCC(=O)N(CCCCCCCC)CCCCCCCC | TODGA | 0.04 | n-dodecane | 1 | Er(III) |  | 0.0006 | HNO3 | 1 |  |  |  | 25 | 50 | 1 | 54.57455 | NO | Figure 8 |  | 0.0006 | CCCCCCCCN(CCCCCCCC)C(=O)COCC(=O)N(CCCCCCCC)CCCCCCCC | 298.15 | 1.73699 | n-dodecane |  | 0 | 0
The Effect of Alkyl Substituents on Actinide and Lanthanide Extraction by Diglycolamide Compounds | Y Sasaki, Y Sugo, K Morita, KL Nash | 2015 | https://doi.org/10.1080/07366299.2015.1087209 | 1 | CCCCCCCCN(CCCCCCCC)C(=O)COCC(=O)N(CCCCCCCC)CCCCCCCC | TODGA | 0.04 | n-dodecane | 1 | Tm(III) |  | 0.0006 | HNO3 | 1 |  |  |  | 25 | 50 | 1 | 58.98552 | NO | Figure 8 |  | 0.0006 | CCCCCCCCN(CCCCCCCC)C(=O)COCC(=O)N(CCCCCCCC)CCCCCCCC | 298.15 | 1.770745 | n-dodecane |  | 0 | 0
The Effect of Alkyl Substituents on Actinide and Lanthanide Extraction by Diglycolamide Compounds | Y Sasaki, Y Sugo, K Morita, KL Nash | 2015 | https://doi.org/10.1080/07366299.2015.1087209 | 1 | CCCCCCCCN(CCCCCCCC)C(=O)COCC(=O)N(CCCCCCCC)CCCCCCCC | TODGA | 0.04 | n-dodecane | 1 | Yb(III) |  | 0.0006 | HNO3 | 1 |  |  |  | 25 | 50 | 1 | 62.93248 | NO | Figure 8 |  | 0.0006 | CCCCCCCCN(CCCCCCCC)C(=O)COCC(=O)N(CCCCCCCC)CCCCCCCC | 298.15 | 1.798875 | n-dodecane |  | 0 | 0
The Effect of Alkyl Substituents on Actinide and Lanthanide Extraction by Diglycolamide Compounds | Y Sasaki, Y Sugo, K Morita, KL Nash | 2015 | https://doi.org/10.1080/07366299.2015.1087209 | 1 | CCCCCCCCN(CCCCCCCC)C(=O)COCC(=O)N(CCCCCCCC)CCCCCCCC | TODGA | 0.04 | n-dodecane | 1 | Lu(III) |  | 0.0006 | HNO3 | 1 |  |  |  | 25 | 50 | 1 | 68.90583 | NO | Figure 8 |  | 0.0006 | CCCCCCCCN(CCCCCCCC)C(=O)COCC(=O)N(CCCCCCCC)CCCCCCCC | 298.15 | 1.838256 | n-dodecane |  | 0 | 0
The Effect of Alkyl Substituents on Actinide and Lanthanide Extraction by Diglycolamide Compounds | Y Sasaki, Y Sugo, K Morita, KL Nash | 2015 | https://doi.org/10.1080/07366299.2015.1087209 | 1 | CCN(CC)C(=O)COCC(=O)N(CC)CC | TEDGA | 0.1 | nitrobenzene | 1 | La(III) |  | 0.0007 | HNO3 | 0.95 |  |  |  | 25 | 50 | 1 | 53.34545 | NO | Figure 8 |  | 0.0007 | CCN(CC)C(=O)COCC(=O)N(CC)CC | 298.15 | 1.727097 | nitrobenzene |  | 0 | 0
The Effect of Alkyl Substituents on Actinide and Lanthanide Extraction by Diglycolamide Compounds | Y Sasaki, Y Sugo, K Morita, KL Nash | 2015 | https://doi.org/10.1080/07366299.2015.1087209 | 1 | CCN(CC)C(=O)COCC(=O)N(CC)CC | TEDGA | 0.1 | nitrobenzene | 1 | Ce(III) |  | 0.0007 | HNO3 | 0.95 |  |  |  | 25 | 50 | 1 | 133.7599 | NO | Figure 8 |  | 0.0007 | CCN(CC)C(=O)COCC(=O)N(CC)CC | 298.15 | 2.126326 | nitrobenzene |  | 0 | 0
The Effect of Alkyl Substituents on Actinide and Lanthanide Extraction by Diglycolamide Compounds | Y Sasaki, Y Sugo, K Morita, KL Nash | 2015 | https://doi.org/10.1080/07366299.2015.1087209 | 1 | CCN(CC)C(=O)COCC(=O)N(CC)CC | TEDGA | 0.1 | nitrobenzene | 1 | Pr(III) |  | 0.0007 | HNO3 | 0.95 |  |  |  | 25 | 50 | 1 | 194.2369 | NO | Figure 8 |  | 0.0007 | CCN(CC)C(=O)COCC(=O)N(CC)CC | 298.15 | 2.288332 | nitrobenzene |  | 0 | 0
The Effect of Alkyl Substituents on Actinide and Lanthanide Extraction by Diglycolamide Compounds | Y Sasaki, Y Sugo, K Morita, KL Nash | 2015 | https://doi.org/10.1080/07366299.2015.1087209 | 1 | CCN(CC)C(=O)COCC(=O)N(CC)CC | TEDGA | 0.1 | nitrobenzene | 1 | Nd(III) |  | 0.0007 | HNO3 | 0.95 |  |  |  | 25 | 50 | 1 | 189.1298 | NO | Figure 8 |  | 0.0007 | CCN(CC)C(=O)COCC(=O)N(CC)CC | 298.15 | 2.27676 | nitrobenzene |  | 0 | 0
The Effect of Alkyl Substituents on Actinide and Lanthanide Extraction by Diglycolamide Compounds | Y Sasaki, Y Sugo, K Morita, KL Nash | 2015 | https://doi.org/10.1080/07366299.2015.1087209 | 1 | CCN(CC)C(=O)COCC(=O)N(CC)CC | TEDGA | 0.1 | nitrobenzene | 1 | Sm(III) |  | 0.0007 | HNO3 | 0.95 |  |  |  | 25 | 50 | 1 | 186.6268 | NO | Figure 8 |  | 0.0007 | CCN(CC)C(=O)COCC(=O)N(CC)CC | 298.15 | 2.270974 | nitrobenzene |  | 0 | 0
The Effect of Alkyl Substituents on Actinide and Lanthanide Extraction by Diglycolamide Compounds | Y Sasaki, Y Sugo, K Morita, KL Nash | 2015 | https://doi.org/10.1080/07366299.2015.1087209 | 1 | CCN(CC)C(=O)COCC(=O)N(CC)CC | TEDGA | 0.1 | nitrobenzene | 1 | Eu(III) |  | 0.0007 | HNO3 | 0.95 |  |  |  | 25 | 50 | 1 | 156.9484 | NO | Figure 8 |  | 0.0007 | CCN(CC)C(=O)COCC(=O)N(CC)CC | 298.15 | 2.195757 | nitrobenzene |  | 0 | 0
The Effect of Alkyl Substituents on Actinide and Lanthanide Extraction by Diglycolamide Compounds | Y Sasaki, Y Sugo, K Morita, KL Nash | 2015 | https://doi.org/10.1080/07366299.2015.1087209 | 1 | CCN(CC)C(=O)COCC(=O)N(CC)CC | TEDGA | 0.1 | nitrobenzene | 1 | Gd(III) |  | 0.0006 | HNO3 | 0.95 |  |  |  | 25 | 50 | 1 | 111 | NO | Figure 8 |  | 0.0006 | CCN(CC)C(=O)COCC(=O)N(CC)CC | 298.15 | 2.045323 | nitrobenzene |  | 0 | 0
The Effect of Alkyl Substituents on Actinide and Lanthanide Extraction by Diglycolamide Compounds | Y Sasaki, Y Sugo, K Morita, KL Nash | 2015 | https://doi.org/10.1080/07366299.2015.1087209 | 1 | CCN(CC)C(=O)COCC(=O)N(CC)CC | TEDGA | 0.1 | nitrobenzene | 1 | Tb(III) |  | 0.0006 | HNO3 | 0.95 |  |  |  | 25 | 50 | 1 | 118.6459 | NO | Figure 8 |  | 0.0006 | CCN(CC)C(=O)COCC(=O)N(CC)CC | 298.15 | 2.074253 | nitrobenzene |  | 0 | 0
The Effect of Alkyl Substituents on Actinide and Lanthanide Extraction by Diglycolamide Compounds | Y Sasaki, Y Sugo, K Morita, KL Nash | 2015 | https://doi.org/10.1080/07366299.2015.1087209 | 1 | CCN(CC)C(=O)COCC(=O)N(CC)CC | TEDGA | 0.1 | nitrobenzene | 1 | Dy(III) |  | 0.0006 | HNO3 | 0.95 |  |  |  | 25 | 50 | 1 | 131.9897 | NO | Figure 8 |  | 0.0006 | CCN(CC)C(=O)COCC(=O)N(CC)CC | 298.15 | 2.12054 | nitrobenzene |  | 0 | 0
The Effect of Alkyl Substituents on Actinide and Lanthanide Extraction by Diglycolamide Compounds | Y Sasaki, Y Sugo, K Morita, KL Nash | 2015 | https://doi.org/10.1080/07366299.2015.1087209 | 1 | CCN(CC)C(=O)COCC(=O)N(CC)CC | TEDGA | 0.1 | nitrobenzene | 1 | Ho(III) |  | 0.0006 | HNO3 | 0.95 |  |  |  | 25 | 50 | 1 | 142.9735 | NO | Figure 8 |  | 0.0006 | CCN(CC)C(=O)COCC(=O)N(CC)CC | 298.15 | 2.155256 | nitrobenzene |  | 0 | 0
The Effect of Alkyl Substituents on Actinide and Lanthanide Extraction by Diglycolamide Compounds | Y Sasaki, Y Sugo, K Morita, KL Nash | 2015 | https://doi.org/10.1080/07366299.2015.1087209 | 1 | CCN(CC)C(=O)COCC(=O)N(CC)CC | TEDGA | 0.1 | nitrobenzene | 1 | Er(III) |  | 0.0006 | HNO3 | 0.95 |  |  |  | 25 | 50 | 1 | 144.891 | NO | Figure 8 |  | 0.0006 | CCN(CC)C(=O)COCC(=O)N(CC)CC | 298.15 | 2.161041 | nitrobenzene |  | 0 | 0
The Effect of Alkyl Substituents on Actinide and Lanthanide Extraction by Diglycolamide Compounds | Y Sasaki, Y Sugo, K Morita, KL Nash | 2015 | https://doi.org/10.1080/07366299.2015.1087209 | 1 | CCN(CC)C(=O)COCC(=O)N(CC)CC | TEDGA | 0.1 | nitrobenzene | 1 | Tm(III) |  | 0.0006 | HNO3 | 0.95 |  |  |  | 25 | 50 | 1 | 121.8497 | NO | Figure 8 |  | 0.0006 | CCN(CC)C(=O)COCC(=O)N(CC)CC | 298.15 | 2.085824 | nitrobenzene |  | 0 | 0
The Effect of Alkyl Substituents on Actinide and Lanthanide Extraction by Diglycolamide Compounds | Y Sasaki, Y Sugo, K Morita, KL Nash | 2015 | https://doi.org/10.1080/07366299.2015.1087209 | 1 | CCN(CC)C(=O)COCC(=O)N(CC)CC | TEDGA | 0.1 | nitrobenzene | 1 | Yb(III) |  | 0.0006 | HNO3 | 0.95 |  |  |  | 25 | 50 | 1 | 109.531 | NO | Figure 8 |  | 0.0006 | CCN(CC)C(=O)COCC(=O)N(CC)CC | 298.15 | 2.039537 | nitrobenzene |  | 0 | 0
The Effect of Alkyl Substituents on Actinide and Lanthanide Extraction by Diglycolamide Compounds | Y Sasaki, Y Sugo, K Morita, KL Nash | 2015 | https://doi.org/10.1080/07366299.2015.1087209 | 1 | CCN(CC)C(=O)COCC(=O)N(CC)CC | TEDGA | 0.1 | nitrobenzene | 1 | Lu(III) |  | 0.0006 | HNO3 | 0.95 |  |  |  | 25 | 50 | 1 | 102.4725 | NO | Figure 8 |  | 0.0006 | CCN(CC)C(=O)COCC(=O)N(CC)CC | 298.15 | 2.010608 | nitrobenzene |  | 0 | 0
The Effect of Alkyl Substituents on Actinide and Lanthanide Extraction by Diglycolamide Compounds | Y Sasaki, Y Sugo, K Morita, KL Nash | 2015 | https://doi.org/10.1080/07366299.2015.1087209 | 1 | CCN(CC)C(=O)COCC(=O)N(CC)CC | TEDGA | 0.1 | 1,2-dichloroethane | 1 | La(III) |  | 0.0007 | HNO3 | 0.95 |  |  |  | 25 | 50 | 1 | 4.913801 | NO | Figure 8 |  | 0.0007 | CCN(CC)C(=O)COCC(=O)N(CC)CC | 298.15 | 0.6914176 | 1,2-dichloroethane |  | 0 | 0
The Effect of Alkyl Substituents on Actinide and Lanthanide Extraction by Diglycolamide Compounds | Y Sasaki, Y Sugo, K Morita, KL Nash | 2015 | https://doi.org/10.1080/07366299.2015.1087209 | 1 | CCN(CC)C(=O)COCC(=O)N(CC)CC | TEDGA | 0.1 | 1,2-dichloroethane | 1 | Ce(III) |  | 0.0007 | HNO3 | 0.95 |  |  |  | 25 | 50 | 1 | 11.37445 | NO | Figure 8 |  | 0.0007 | CCN(CC)C(=O)COCC(=O)N(CC)CC | 298.15 | 1.055931 | 1,2-dichloroethane |  | 0 | 0
The Effect of Alkyl Substituents on Actinide and Lanthanide Extraction by Diglycolamide Compounds | Y Sasaki, Y Sugo, K Morita, KL Nash | 2015 | https://doi.org/10.1080/07366299.2015.1087209 | 1 | CCN(CC)C(=O)COCC(=O)N(CC)CC | TEDGA | 0.1 | 1,2-dichloroethane | 1 | Pr(III) |  | 0.0007 | HNO3 | 0.95 |  |  |  | 25 | 50 | 1 | 16.5172 | NO | Figure 8 |  | 0.0007 | CCN(CC)C(=O)COCC(=O)N(CC)CC | 298.15 | 1.217936 | 1,2-dichloroethane |  | 0 | 0
The Effect of Alkyl Substituents on Actinide and Lanthanide Extraction by Diglycolamide Compounds | Y Sasaki, Y Sugo, K Morita, KL Nash | 2015 | https://doi.org/10.1080/07366299.2015.1087209 | 1 | CCN(CC)C(=O)COCC(=O)N(CC)CC | TEDGA | 0.1 | 1,2-dichloroethane | 1 | Nd(III) |  | 0.0007 | HNO3 | 0.95 |  |  |  | 25 | 50 | 1 | 16.08291 | NO | Figure 8 |  | 0.0007 | CCN(CC)C(=O)COCC(=O)N(CC)CC | 298.15 | 1.206365 | 1,2-dichloroethane |  | 0 | 0
The Effect of Alkyl Substituents on Actinide and Lanthanide Extraction by Diglycolamide Compounds | Y Sasaki, Y Sugo, K Morita, KL Nash | 2015 | https://doi.org/10.1080/07366299.2015.1087209 | 1 | CCN(CC)C(=O)COCC(=O)N(CC)CC | TEDGA | 0.1 | 1,2-dichloroethane | 1 | Sm(III) |  | 0.0007 | HNO3 | 0.95 |  |  |  | 25 | 50 | 1 | 15.45278 | NO | Figure 8 |  | 0.0007 | CCN(CC)C(=O)COCC(=O)N(CC)CC | 298.15 | 1.189007 | 1,2-dichloroethane |  | 0 | 0
The Effect of Alkyl Substituents on Actinide and Lanthanide Extraction by Diglycolamide Compounds | Y Sasaki, Y Sugo, K Morita, KL Nash | 2015 | https://doi.org/10.1080/07366299.2015.1087209 | 1 | CCN(CC)C(=O)COCC(=O)N(CC)CC | TEDGA | 0.1 | 1,2-dichloroethane | 1 | Eu(III) |  | 0.0007 | HNO3 | 0.95 |  |  |  | 25 | 50 | 1 | 12.15794 | NO | Figure 8 |  | 0.0007 | CCN(CC)C(=O)COCC(=O)N(CC)CC | 298.15 | 1.08486 | 1,2-dichloroethane |  | 0 | 0
The Effect of Alkyl Substituents on Actinide and Lanthanide Extraction by Diglycolamide Compounds | Y Sasaki, Y Sugo, K Morita, KL Nash | 2015 | https://doi.org/10.1080/07366299.2015.1087209 | 1 | CCN(CC)C(=O)COCC(=O)N(CC)CC | TEDGA | 0.1 | 1,2-dichloroethane | 1 | Gd(III) |  | 0.0006 | HNO3 | 0.95 |  |  |  | 25 | 50 | 1 | 7.83294 | NO | Figure 8 |  | 0.0006 | CCN(CC)C(=O)COCC(=O)N(CC)CC | 298.15 | 0.8939248 | 1,2-dichloroethane |  | 0 | 0
The Effect of Alkyl Substituents on Actinide and Lanthanide Extraction by Diglycolamide Compounds | Y Sasaki, Y Sugo, K Morita, KL Nash | 2015 | https://doi.org/10.1080/07366299.2015.1087209 | 1 | CCN(CC)C(=O)COCC(=O)N(CC)CC | TEDGA | 0.1 | 1,2-dichloroethane | 1 | Tb(III) |  | 0.0006 | HNO3 | 0.95 |  |  |  | 25 | 50 | 1 | 7.04105 | NO | Figure 8 |  | 0.0006 | CCN(CC)C(=O)COCC(=O)N(CC)CC | 298.15 | 0.8476374 | 1,2-dichloroethane |  | 0 | 0
The Effect of Alkyl Substituents on Actinide and Lanthanide Extraction by Diglycolamide Compounds | Y Sasaki, Y Sugo, K Morita, KL Nash | 2015 | https://doi.org/10.1080/07366299.2015.1087209 | 1 | CCN(CC)C(=O)COCC(=O)N(CC)CC | TEDGA | 0.1 | 1,2-dichloroethane | 1 | Dy(III) |  | 0.0006 | HNO3 | 0.95 |  |  |  | 25 | 50 | 1 | 6.765185 | NO | Figure 8 |  | 0.0006 | CCN(CC)C(=O)COCC(=O)N(CC)CC | 298.15 | 0.8302797 | 1,2-dichloroethane |  | 0 | 0
The Effect of Alkyl Substituents on Actinide and Lanthanide Extraction by Diglycolamide Compounds | Y Sasaki, Y Sugo, K Morita, KL Nash | 2015 | https://doi.org/10.1080/07366299.2015.1087209 | 1 | CCN(CC)C(=O)COCC(=O)N(CC)CC | TEDGA | 0.1 | 1,2-dichloroethane | 1 | Ho(III) |  | 0.0006 | HNO3 | 0.95 |  |  |  | 25 | 50 | 1 | 6.587306 | NO | Figure 8 |  | 0.0006 | CCN(CC)C(=O)COCC(=O)N(CC)CC | 298.15 | 0.8187078 | 1,2-dichloroethane |  | 0 | 0
The Effect of Alkyl Substituents on Actinide and Lanthanide Extraction by Diglycolamide Compounds | Y Sasaki, Y Sugo, K Morita, KL Nash | 2015 | https://doi.org/10.1080/07366299.2015.1087209 | 1 | CCN(CC)C(=O)COCC(=O)N(CC)CC | TEDGA | 0.1 | 1,2-dichloroethane | 1 | Er(III) |  | 0.0006 | HNO3 | 0.95 |  |  |  | 25 | 50 | 1 | 6.245456 | NO | Figure 8 |  | 0.0006 | CCN(CC)C(=O)COCC(=O)N(CC)CC | 298.15 | 0.7955641 | 1,2-dichloroethane |  | 0 | 0
The Effect of Alkyl Substituents on Actinide and Lanthanide Extraction by Diglycolamide Compounds | Y Sasaki, Y Sugo, K Morita, KL Nash | 2015 | https://doi.org/10.1080/07366299.2015.1087209 | 1 | CCN(CC)C(=O)COCC(=O)N(CC)CC | TEDGA | 0.1 | 1,2-dichloroethane | 1 | Tm(III) |  | 0.0006 | HNO3 | 0.95 |  |  |  | 25 | 50 | 1 | 5.114172 | NO | Figure 8 |  | 0.0006 | CCN(CC)C(=O)COCC(=O)N(CC)CC | 298.15 | 0.7087753 | 1,2-dichloroethane |  | 0 | 0
The Effect of Alkyl Substituents on Actinide and Lanthanide Extraction by Diglycolamide Compounds | Y Sasaki, Y Sugo, K Morita, KL Nash | 2015 | https://doi.org/10.1080/07366299.2015.1087209 | 1 | CCN(CC)C(=O)COCC(=O)N(CC)CC | TEDGA | 0.1 | 1,2-dichloroethane | 1 | Yb(III) |  | 0.0006 | HNO3 | 0.95 |  |  |  | 25 | 50 | 1 | 4.476268 | NO | Figure 8 |  | 0.0006 | CCN(CC)C(=O)COCC(=O)N(CC)CC | 298.15 | 0.6509161 | 1,2-dichloroethane |  | 0 | 0
The Effect of Alkyl Substituents on Actinide and Lanthanide Extraction by Diglycolamide Compounds | Y Sasaki, Y Sugo, K Morita, KL Nash | 2015 | https://doi.org/10.1080/07366299.2015.1087209 | 1 | CCN(CC)C(=O)COCC(=O)N(CC)CC | TEDGA | 0.1 | 1,2-dichloroethane | 1 | Lu(III) |  | 0.0006 | HNO3 | 0.95 |  |  |  | 25 | 50 | 1 | 4.187805 | NO | Figure 8 |  | 0.0006 | CCN(CC)C(=O)COCC(=O)N(CC)CC | 298.15 | 0.6219865 | 1,2-dichloroethane |  | 0 | 0
The Effect of Alkyl Substituents on Actinide and Lanthanide Extraction by Diglycolamide Compounds | Y Sasaki, Y Sugo, K Morita, KL Nash | 2015 | https://doi.org/10.1080/07366299.2015.1087209 | 1 | CCN(CC)C(=O)COCC(=O)N(CC)CC | TEDGA | 0.1 | 1-octanol | 1 | La(III) |  | 0.0007 | HNO3 | 0.95 |  |  |  | 25 | 50 | 1 | 2.490781 | NO | Figure 8 |  | 0.0007 | CCN(CC)C(=O)COCC(=O)N(CC)CC | 298.15 | 0.3963356 | 1-octanol |  | 0 | 0
The Effect of Alkyl Substituents on Actinide and Lanthanide Extraction by Diglycolamide Compounds | Y Sasaki, Y Sugo, K Morita, KL Nash | 2015 | https://doi.org/10.1080/07366299.2015.1087209 | 1 | CCN(CC)C(=O)COCC(=O)N(CC)CC | TEDGA | 0.1 | 1-octanol | 1 | Ce(III) |  | 0.0007 | HNO3 | 0.95 |  |  |  | 25 | 50 | 1 | 3.917932 | NO | Figure 8 |  | 0.0007 | CCN(CC)C(=O)COCC(=O)N(CC)CC | 298.15 | 0.5930569 | 1-octanol |  | 0 | 0
The Effect of Alkyl Substituents on Actinide and Lanthanide Extraction by Diglycolamide Compounds | Y Sasaki, Y Sugo, K Morita, KL Nash | 2015 | https://doi.org/10.1080/07366299.2015.1087209 | 1 | CCN(CC)C(=O)COCC(=O)N(CC)CC | TEDGA | 0.1 | 1-octanol | 1 | Pr(III) |  | 0.0007 | HNO3 | 0.95 |  |  |  | 25 | 50 | 1 | 4.476268 | NO | Figure 8 |  | 0.0007 | CCN(CC)C(=O)COCC(=O)N(CC)CC | 298.15 | 0.6509161 | 1-octanol |  | 0 | 0
The Effect of Alkyl Substituents on Actinide and Lanthanide Extraction by Diglycolamide Compounds | Y Sasaki, Y Sugo, K Morita, KL Nash | 2015 | https://doi.org/10.1080/07366299.2015.1087209 | 1 | CCN(CC)C(=O)COCC(=O)N(CC)CC | TEDGA | 0.1 | 1-octanol | 1 | Nd(III) |  | 0.0007 | HNO3 | 0.95 |  |  |  | 25 | 50 | 1 | 4.30089 | NO | Figure 8 |  | 0.0007 | CCN(CC)C(=O)COCC(=O)N(CC)CC | 298.15 | 0.6335583 | 1-octanol |  | 0 | 0
The Effect of Alkyl Substituents on Actinide and Lanthanide Extraction by Diglycolamide Compounds | Y Sasaki, Y Sugo, K Morita, KL Nash | 2015 | https://doi.org/10.1080/07366299.2015.1087209 | 1 | CCN(CC)C(=O)COCC(=O)N(CC)CC | TEDGA | 0.1 | 1-octanol | 1 | Sm(III) |  | 0.0007 | HNO3 | 0.95 |  |  |  | 25 | 50 | 1 | 4.187805 | NO | Figure 8 |  | 0.0007 | CCN(CC)C(=O)COCC(=O)N(CC)CC | 298.15 | 0.6219865 | 1-octanol |  | 0 | 0
The Effect of Alkyl Substituents on Actinide and Lanthanide Extraction by Diglycolamide Compounds | Y Sasaki, Y Sugo, K Morita, KL Nash | 2015 | https://doi.org/10.1080/07366299.2015.1087209 | 1 | CCN(CC)C(=O)COCC(=O)N(CC)CC | TEDGA | 0.1 | 1-octanol | 1 | Eu(III) |  | 0.0007 | HNO3 | 0.95 |  |  |  | 25 | 50 | 1 | 4.30089 | NO | Figure 8 |  | 0.0007 | CCN(CC)C(=O)COCC(=O)N(CC)CC | 298.15 | 0.6335583 | 1-octanol |  | 0 | 0
The Effect of Alkyl Substituents on Actinide and Lanthanide Extraction by Diglycolamide Compounds | Y Sasaki, Y Sugo, K Morita, KL Nash | 2015 | https://doi.org/10.1080/07366299.2015.1087209 | 1 | CCN(CC)C(=O)COCC(=O)N(CC)CC | TEDGA | 0.1 | 1-octanol | 1 | Gd(III) |  | 0.0006 | HNO3 | 0.95 |  |  |  | 25 | 50 | 1 | 4.187805 | NO | Figure 8 |  | 0.0006 | CCN(CC)C(=O)COCC(=O)N(CC)CC | 298.15 | 0.6219865 | 1-octanol |  | 0 | 0
The Effect of Alkyl Substituents on Actinide and Lanthanide Extraction by Diglycolamide Compounds | Y Sasaki, Y Sugo, K Morita, KL Nash | 2015 | https://doi.org/10.1080/07366299.2015.1087209 | 1 | CCN(CC)C(=O)COCC(=O)N(CC)CC | TEDGA | 0.1 | 1-octanol | 1 | Tb(III) |  | 0.0006 | HNO3 | 0.95 |  |  |  | 25 | 50 | 1 | 6.162802 | NO | Figure 8 |  | 0.0006 | CCN(CC)C(=O)COCC(=O)N(CC)CC | 298.15 | 0.7897782 | 1-octanol |  | 0 | 0
The Effect of Alkyl Substituents on Actinide and Lanthanide Extraction by Diglycolamide Compounds | Y Sasaki, Y Sugo, K Morita, KL Nash | 2015 | https://doi.org/10.1080/07366299.2015.1087209 | 1 | CCN(CC)C(=O)COCC(=O)N(CC)CC | TEDGA | 0.1 | 1-octanol | 1 | Dy(III) |  | 0.0006 | HNO3 | 0.95 |  |  |  | 25 | 50 | 1 | 8.484775 | NO | Figure 8 |  | 0.0006 | CCN(CC)C(=O)COCC(=O)N(CC)CC | 298.15 | 0.9286403 | 1-octanol |  | 0 | 0
The Effect of Alkyl Substituents on Actinide and Lanthanide Extraction by Diglycolamide Compounds | Y Sasaki, Y Sugo, K Morita, KL Nash | 2015 | https://doi.org/10.1080/07366299.2015.1087209 | 1 | CCN(CC)C(=O)COCC(=O)N(CC)CC | TEDGA | 0.1 | 1-octanol | 1 | Ho(III) |  | 0.0006 | HNO3 | 0.95 |  |  |  | 25 | 50 | 1 | 10.08921 | NO | Figure 8 |  | 0.0006 | CCN(CC)C(=O)COCC(=O)N(CC)CC | 298.15 | 1.003857 | 1-octanol |  | 0 | 0
The Effect of Alkyl Substituents on Actinide and Lanthanide Extraction by Diglycolamide Compounds | Y Sasaki, Y Sugo, K Morita, KL Nash | 2015 | https://doi.org/10.1080/07366299.2015.1087209 | 1 | CCN(CC)C(=O)COCC(=O)N(CC)CC | TEDGA | 0.1 | 1-octanol | 1 | Er(III) |  | 0.0006 | HNO3 | 0.95 |  |  |  | 25 | 50 | 1 | 11.07538 | NO | Figure 8 |  | 0.0006 | CCN(CC)C(=O)COCC(=O)N(CC)CC | 298.15 | 1.044359 | 1-octanol |  | 0 | 0
The Effect of Alkyl Substituents on Actinide and Lanthanide Extraction by Diglycolamide Compounds | Y Sasaki, Y Sugo, K Morita, KL Nash | 2015 | https://doi.org/10.1080/07366299.2015.1087209 | 1 | CCN(CC)C(=O)COCC(=O)N(CC)CC | TEDGA | 0.1 | 1-octanol | 1 | Tm(III) |  | 0.0006 | HNO3 | 0.95 |  |  |  | 25 | 50 | 1 | 9.823934 | NO | Figure 8 |  | 0.0006 | CCN(CC)C(=O)COCC(=O)N(CC)CC | 298.15 | 0.9922854 | 1-octanol |  | 0 | 0
The Effect of Alkyl Substituents on Actinide and Lanthanide Extraction by Diglycolamide Compounds | Y Sasaki, Y Sugo, K Morita, KL Nash | 2015 | https://doi.org/10.1080/07366299.2015.1087209 | 1 | CCN(CC)C(=O)COCC(=O)N(CC)CC | TEDGA | 0.1 | 1-octanol | 1 | Yb(III) |  | 0.0006 | HNO3 | 0.95 |  |  |  | 25 | 50 | 1 | 9.314118 | NO | Figure 8 |  | 0.0006 | CCN(CC)C(=O)COCC(=O)N(CC)CC | 298.15 | 0.9691418 | 1-octanol |  | 0 | 0
The Effect of Alkyl Substituents on Actinide and Lanthanide Extraction by Diglycolamide Compounds | Y Sasaki, Y Sugo, K Morita, KL Nash | 2015 | https://doi.org/10.1080/07366299.2015.1087209 | 1 | CCN(CC)C(=O)COCC(=O)N(CC)CC | TEDGA | 0.1 | 1-octanol | 1 | Lu(III) |  | 0.0006 | HNO3 | 0.95 |  |  |  | 25 | 50 | 1 | 8.949195 | NO | Figure 8 |  | 0.0006 | CCN(CC)C(=O)COCC(=O)N(CC)CC | 298.15 | 0.951784 | 1-octanol |  | 0 | 0
The Effect of Alkyl Substituents on Actinide and Lanthanide Extraction by Diglycolamide Compounds | Y Sasaki, Y Sugo, K Morita, KL Nash | 2015 | https://doi.org/10.1080/07366299.2015.1087209 | 1 | CCN(CC)C(=O)COCC(=O)N(CC)CC | TEDGA | 0.1 | chloroform | 1 | La(III) |  | 0.0007 | HNO3 | 0.95 |  |  |  | 25 | 50 | 1 | 0.01455359 | NO | Figure 8 |  | 0.0007 | CCN(CC)C(=O)COCC(=O)N(CC)CC | 298.15 | -1.83703 | chloroform |  | 0 | 0
The Effect of Alkyl Substituents on Actinide and Lanthanide Extraction by Diglycolamide Compounds | Y Sasaki, Y Sugo, K Morita, KL Nash | 2015 | https://doi.org/10.1080/07366299.2015.1087209 | 1 | CCN(CC)C(=O)COCC(=O)N(CC)CC | TEDGA | 0.1 | chloroform | 1 | Ce(III) |  | 0.0007 | HNO3 | 0.95 |  |  |  | 25 | 50 | 1 | 0.03028278 | NO | Figure 8 |  | 0.0007 | CCN(CC)C(=O)COCC(=O)N(CC)CC | 298.15 | -1.518804 | chloroform |  | 0 | 0
The Effect of Alkyl Substituents on Actinide and Lanthanide Extraction by Diglycolamide Compounds | Y Sasaki, Y Sugo, K Morita, KL Nash | 2015 | https://doi.org/10.1080/07366299.2015.1087209 | 1 | CCN(CC)C(=O)COCC(=O)N(CC)CC | TEDGA | 0.1 | chloroform | 1 | Pr(III) |  | 0.0007 | HNO3 | 0.95 |  |  |  | 25 | 50 | 1 | 0.04059626 | NO | Figure 8 |  | 0.0007 | CCN(CC)C(=O)COCC(=O)N(CC)CC | 298.15 | -1.391514 | chloroform |  | 0 | 0
The Effect of Alkyl Substituents on Actinide and Lanthanide Extraction by Diglycolamide Compounds | Y Sasaki, Y Sugo, K Morita, KL Nash | 2015 | https://doi.org/10.1080/07366299.2015.1087209 | 1 | CCN(CC)C(=O)COCC(=O)N(CC)CC | TEDGA | 0.1 | chloroform | 1 | Nd(III) |  | 0.0007 | HNO3 | 0.95 |  |  |  | 25 | 50 | 1 | 0.040059 | NO | Figure 8 |  | 0.0007 | CCN(CC)C(=O)COCC(=O)N(CC)CC | 298.15 | -1.3973 | chloroform |  | 0 | 0
The Effect of Alkyl Substituents on Actinide and Lanthanide Extraction by Diglycolamide Compounds | Y Sasaki, Y Sugo, K Morita, KL Nash | 2015 | https://doi.org/10.1080/07366299.2015.1087209 | 1 | CCN(CC)C(=O)COCC(=O)N(CC)CC | TEDGA | 0.1 | chloroform | 1 | Sm(III) |  | 0.0007 | HNO3 | 0.95 |  |  |  | 25 | 50 | 1 | 0.03414043 | NO | Figure 8 |  | 0.0007 | CCN(CC)C(=O)COCC(=O)N(CC)CC | 298.15 | -1.466731 | chloroform |  | 0 | 0
The Effect of Alkyl Substituents on Actinide and Lanthanide Extraction by Diglycolamide Compounds | Y Sasaki, Y Sugo, K Morita, KL Nash | 2015 | https://doi.org/10.1080/07366299.2015.1087209 | 1 | CCN(CC)C(=O)COCC(=O)N(CC)CC | TEDGA | 0.1 | chloroform | 1 | Eu(III) |  | 0.0007 | HNO3 | 0.95 |  |  |  | 25 | 50 | 1 | 0.02615475 | NO | Figure 8 |  | 0.0007 | CCN(CC)C(=O)COCC(=O)N(CC)CC | 298.15 | -1.582449 | chloroform |  | 0 | 0
The Effect of Alkyl Substituents on Actinide and Lanthanide Extraction by Diglycolamide Compounds | Y Sasaki, Y Sugo, K Morita, KL Nash | 2015 | https://doi.org/10.1080/07366299.2015.1087209 | 1 | CCN(CC)C(=O)COCC(=O)N(CC)CC | TEDGA | 0.1 | chloroform | 1 | Gd(III) |  | 0.0006 | HNO3 | 0.95 |  |  |  | 25 | 50 | 1 | 0.01597613 | NO | Figure 8 |  | 0.0006 | CCN(CC)C(=O)COCC(=O)N(CC)CC | 298.15 | -1.796528 | chloroform |  | 0 | 0
The Effect of Alkyl Substituents on Actinide and Lanthanide Extraction by Diglycolamide Compounds | Y Sasaki, Y Sugo, K Morita, KL Nash | 2015 | https://doi.org/10.1080/07366299.2015.1087209 | 1 | CCN(CC)C(=O)COCC(=O)N(CC)CC | TEDGA | 0.1 | chloroform | 1 | Tb(III) |  | 0.0006 | HNO3 | 0.95 |  |  |  | 25 | 50 | 1 | 0.01325771 | NO | Figure 8 |  | 0.0006 | CCN(CC)C(=O)COCC(=O)N(CC)CC | 298.15 | -1.877531 | chloroform |  | 0 | 0
The Effect of Alkyl Substituents on Actinide and Lanthanide Extraction by Diglycolamide Compounds | Y Sasaki, Y Sugo, K Morita, KL Nash | 2015 | https://doi.org/10.1080/07366299.2015.1087209 | 1 | CCN(CC)C(=O)COCC(=O)N(CC)CC | TEDGA | 0.1 | chloroform | 1 | Dy(III) |  | 0.0006 | HNO3 | 0.95 |  |  |  | 25 | 50 | 1 | 0.01175968 | NO | Figure 8 |  | 0.0006 | CCN(CC)C(=O)COCC(=O)N(CC)CC | 298.15 | -1.929605 | chloroform |  | 0 | 0
The Effect of Alkyl Substituents on Actinide and Lanthanide Extraction by Diglycolamide Compounds | Y Sasaki, Y Sugo, K Morita, KL Nash | 2015 | https://doi.org/10.1080/07366299.2015.1087209 | 1 | CCN(CC)C(=O)COCC(=O)N(CC)CC | TEDGA | 0.1 | chloroform | 1 | Ho(III) |  | 0.0006 | HNO3 | 0.95 |  |  |  | 25 | 50 | 1 | 0.01129894 | NO | Figure 8 |  | 0.0006 | CCN(CC)C(=O)COCC(=O)N(CC)CC | 298.15 | -1.946962 | chloroform |  | 0 | 0
The Effect of Alkyl Substituents on Actinide and Lanthanide Extraction by Diglycolamide Compounds | Y Sasaki, Y Sugo, K Morita, KL Nash | 2015 | https://doi.org/10.1080/07366299.2015.1087209 | 1 | CCN(CC)C(=O)COCC(=O)N(CC)CC | TEDGA | 0.1 | chloroform | 1 | Er(III) |  | 0.0006 | HNO3 | 0.95 |  |  |  | 25 | 50 | 1 | 0.0105708 | NO | Figure 8 |  | 0.0006 | CCN(CC)C(=O)COCC(=O)N(CC)CC | 298.15 | -1.975892 | chloroform |  | 0 | 0
The Effect of Alkyl Substituents on Actinide and Lanthanide Extraction by Diglycolamide Compounds | Y Sasaki, Y Sugo, K Morita, KL Nash | 2015 | https://doi.org/10.1080/07366299.2015.1087209 | 1 | CCN(CC)C(=O)COCC(=O)N(CC)CC | TEDGA | 0.1 | chloroform | 1 | Tm(III) |  | 0.0006 | HNO3 | 0.95 |  |  |  | 25 | 50 | 1 | 0.00888978 | NO | Figure 8 |  | 0.0006 | CCN(CC)C(=O)COCC(=O)N(CC)CC | 298.15 | -2.051109 | chloroform |  | 0 | 0
The Effect of Alkyl Substituents on Actinide and Lanthanide Extraction by Diglycolamide Compounds | Y Sasaki, Y Sugo, K Morita, KL Nash | 2015 | https://doi.org/10.1080/07366299.2015.1087209 | 1 | CCN(CC)C(=O)COCC(=O)N(CC)CC | TEDGA | 0.1 | chloroform | 1 | Yb(III) |  | 0.0006 | HNO3 | 0.95 |  |  |  | 25 | 50 | 1 | 0.007885291 | NO | Figure 8 |  | 0.0006 | CCN(CC)C(=O)COCC(=O)N(CC)CC | 298.15 | -2.103182 | chloroform |  | 0 | 0
The Effect of Alkyl Substituents on Actinide and Lanthanide Extraction by Diglycolamide Compounds | Y Sasaki, Y Sugo, K Morita, KL Nash | 2015 | https://doi.org/10.1080/07366299.2015.1087209 | 1 | CCN(CC)C(=O)COCC(=O)N(CC)CC | TEDGA | 0.1 | chloroform | 1 | Lu(III) |  | 0.0006 | HNO3 | 0.95 |  |  |  | 25 | 50 | 1 | 0.007476082 | NO | Figure 8 |  | 0.0006 | CCN(CC)C(=O)COCC(=O)N(CC)CC | 298.15 | -2.126326 | chloroform |  | 0 | 0
The Effect of Alkyl Substituents on Actinide and Lanthanide Extraction by Diglycolamide Compounds | Y Sasaki, Y Sugo, K Morita, KL Nash | 2015 | https://doi.org/10.1080/07366299.2015.1087209 | 1 | CCN(CC)C(=O)COCC(=O)N(CC)CC | TEDGA | 0.1 | toluene | 1 | La(III) |  | 0.0007 | HNO3 | 0.95 |  |  |  | 25 | 50 | 1 | 0.01662759 | NO | Figure 8 |  | 0.0007 | CCN(CC)C(=O)COCC(=O)N(CC)CC | 298.15 | -1.779171 | toluene |  | 0 | 0
The Effect of Alkyl Substituents on Actinide and Lanthanide Extraction by Diglycolamide Compounds | Y Sasaki, Y Sugo, K Morita, KL Nash | 2015 | https://doi.org/10.1080/07366299.2015.1087209 | 1 | CCN(CC)C(=O)COCC(=O)N(CC)CC | TEDGA | 0.1 | toluene | 1 | Ce(III) |  | 0.0007 | HNO3 | 0.95 |  |  |  | 25 | 50 | 1 | 0.03028278 | NO | Figure 8 |  | 0.0007 | CCN(CC)C(=O)COCC(=O)N(CC)CC | 298.15 | -1.518804 | toluene |  | 0 | 0
The Effect of Alkyl Substituents on Actinide and Lanthanide Extraction by Diglycolamide Compounds | Y Sasaki, Y Sugo, K Morita, KL Nash | 2015 | https://doi.org/10.1080/07366299.2015.1087209 | 1 | CCN(CC)C(=O)COCC(=O)N(CC)CC | TEDGA | 0.1 | toluene | 1 | Pr(III) |  | 0.0007 | HNO3 | 0.95 |  |  |  | 25 | 50 | 1 | 0.03798013 | NO | Figure 8 |  | 0.0007 | CCN(CC)C(=O)COCC(=O)N(CC)CC | 298.15 | -1.420444 | toluene |  | 0 | 0
The Effect of Alkyl Substituents on Actinide and Lanthanide Extraction by Diglycolamide Compounds | Y Sasaki, Y Sugo, K Morita, KL Nash | 2015 | https://doi.org/10.1080/07366299.2015.1087209 | 1 | CCN(CC)C(=O)COCC(=O)N(CC)CC | TEDGA | 0.1 | toluene | 1 | Nd(III) |  | 0.0007 | HNO3 | 0.95 |  |  |  | 25 | 50 | 1 | 0.03649208 | NO | Figure 8 |  | 0.0007 | CCN(CC)C(=O)COCC(=O)N(CC)CC | 298.15 | -1.437801 | toluene |  | 0 | 0
The Effect of Alkyl Substituents on Actinide and Lanthanide Extraction by Diglycolamide Compounds | Y Sasaki, Y Sugo, K Morita, KL Nash | 2015 | https://doi.org/10.1080/07366299.2015.1087209 | 1 | CCN(CC)C(=O)COCC(=O)N(CC)CC | TEDGA | 0.1 | toluene | 1 | Sm(III) |  | 0.0007 | HNO3 | 0.95 |  |  |  | 25 | 50 | 1 | 0.03068893 | NO | Figure 8 |  | 0.0007 | CCN(CC)C(=O)COCC(=O)N(CC)CC | 298.15 | -1.513018 | toluene |  | 0 | 0
The Effect of Alkyl Substituents on Actinide and Lanthanide Extraction by Diglycolamide Compounds | Y Sasaki, Y Sugo, K Morita, KL Nash | 2015 | https://doi.org/10.1080/07366299.2015.1087209 | 1 | CCN(CC)C(=O)COCC(=O)N(CC)CC | TEDGA | 0.1 | toluene | 1 | Eu(III) |  | 0.0007 | HNO3 | 0.95 |  |  |  | 25 | 50 | 1 | 0.02479745 | NO | Figure 8 |  | 0.0007 | CCN(CC)C(=O)COCC(=O)N(CC)CC | 298.15 | -1.605593 | toluene |  | 0 | 0
The Effect of Alkyl Substituents on Actinide and Lanthanide Extraction by Diglycolamide Compounds | Y Sasaki, Y Sugo, K Morita, KL Nash | 2015 | https://doi.org/10.1080/07366299.2015.1087209 | 1 | CCN(CC)C(=O)COCC(=O)N(CC)CC | TEDGA | 0.1 | toluene | 1 | Gd(III) |  | 0.0006 | HNO3 | 0.95 |  |  |  | 25 | 50 | 1 | 0.01753771 | NO | Figure 8 |  | 0.0006 | CCN(CC)C(=O)COCC(=O)N(CC)CC | 298.15 | -1.756027 | toluene |  | 0 | 0
The Effect of Alkyl Substituents on Actinide and Lanthanide Extraction by Diglycolamide Compounds | Y Sasaki, Y Sugo, K Morita, KL Nash | 2015 | https://doi.org/10.1080/07366299.2015.1087209 | 1 | CCN(CC)C(=O)COCC(=O)N(CC)CC | TEDGA | 0.1 | toluene | 1 | Tb(III) |  | 0.0006 | HNO3 | 0.95 |  |  |  | 25 | 50 | 1 | 0.0197718 | NO | Figure 8 |  | 0.0006 | CCN(CC)C(=O)COCC(=O)N(CC)CC | 298.15 | -1.703954 | toluene |  | 0 | 0
The Effect of Alkyl Substituents on Actinide and Lanthanide Extraction by Diglycolamide Compounds | Y Sasaki, Y Sugo, K Morita, KL Nash | 2015 | https://doi.org/10.1080/07366299.2015.1087209 | 1 | CCN(CC)C(=O)COCC(=O)N(CC)CC | TEDGA | 0.1 | toluene | 1 | Dy(III) |  | 0.0006 | HNO3 | 0.95 |  |  |  | 25 | 50 | 1 | 0.02085403 | NO | Figure 8 |  | 0.0006 | CCN(CC)C(=O)COCC(=O)N(CC)CC | 298.15 | -1.68081 | toluene |  | 0 | 0
The Effect of Alkyl Substituents on Actinide and Lanthanide Extraction by Diglycolamide Compounds | Y Sasaki, Y Sugo, K Morita, KL Nash | 2015 | https://doi.org/10.1080/07366299.2015.1087209 | 1 | CCN(CC)C(=O)COCC(=O)N(CC)CC | TEDGA | 0.1 | toluene | 1 | Ho(III) |  | 0.0006 | HNO3 | 0.95 |  |  |  | 25 | 50 | 1 | 0.02229049 | NO | Figure 8 |  | 0.0006 | CCN(CC)C(=O)COCC(=O)N(CC)CC | 298.15 | -1.65188 | toluene |  | 0 | 0
The Effect of Alkyl Substituents on Actinide and Lanthanide Extraction by Diglycolamide Compounds | Y Sasaki, Y Sugo, K Morita, KL Nash | 2015 | https://doi.org/10.1080/07366299.2015.1087209 | 1 | CCN(CC)C(=O)COCC(=O)N(CC)CC | TEDGA | 0.1 | toluene | 1 | Er(III) |  | 0.0006 | HNO3 | 0.95 |  |  |  | 25 | 50 | 1 | 0.0217044 | NO | Figure 8 |  | 0.0006 | CCN(CC)C(=O)COCC(=O)N(CC)CC | 298.15 | -1.663452 | toluene |  | 0 | 0
The Effect of Alkyl Substituents on Actinide and Lanthanide Extraction by Diglycolamide Compounds | Y Sasaki, Y Sugo, K Morita, KL Nash | 2015 | https://doi.org/10.1080/07366299.2015.1087209 | 1 | CCN(CC)C(=O)COCC(=O)N(CC)CC | TEDGA | 0.1 | toluene | 1 | Tm(III) |  | 0.0006 | HNO3 | 0.95 |  |  |  | 25 | 50 | 1 | 0.01899715 | NO | Figure 8 |  | 0.0006 | CCN(CC)C(=O)COCC(=O)N(CC)CC | 298.15 | -1.721311 | toluene |  | 0 | 0
The Effect of Alkyl Substituents on Actinide and Lanthanide Extraction by Diglycolamide Compounds | Y Sasaki, Y Sugo, K Morita, KL Nash | 2015 | https://doi.org/10.1080/07366299.2015.1087209 | 1 | CCN(CC)C(=O)COCC(=O)N(CC)CC | TEDGA | 0.1 | toluene | 1 | Yb(III) |  | 0.0006 | HNO3 | 0.95 |  |  |  | 25 | 50 | 1 | 0.01801129 | NO | Figure 8 |  | 0.0006 | CCN(CC)C(=O)COCC(=O)N(CC)CC | 298.15 | -1.744455 | toluene |  | 0 | 0
The Effect of Alkyl Substituents on Actinide and Lanthanide Extraction by Diglycolamide Compounds | Y Sasaki, Y Sugo, K Morita, KL Nash | 2015 | https://doi.org/10.1080/07366299.2015.1087209 | 1 | CCN(CC)C(=O)COCC(=O)N(CC)CC | TEDGA | 0.1 | toluene | 1 | Lu(III) |  | 0.0006 | HNO3 | 0.95 |  |  |  | 25 | 50 | 1 | 0.01685059 | NO | Figure 8 |  | 0.0006 | CCN(CC)C(=O)COCC(=O)N(CC)CC | 298.15 | -1.773385 | toluene |  | 0 | 0
The Effect of Alkyl Substituents on Actinide and Lanthanide Extraction by Diglycolamide Compounds | Y Sasaki, Y Sugo, K Morita, KL Nash | 2015 | https://doi.org/10.1080/07366299.2015.1087209 | 1 | CCN(CC)C(=O)COCC(=O)N(CC)CC | TEDGA | 0.1 | n-dodecane | 1 | La(III) |  | 0.0007 | HNO3 | 0.95 |  |  |  | 25 | 50 | 1 | 0.1439291 | NO | Figure 8 |  | 0.0007 | CCN(CC)C(=O)COCC(=O)N(CC)CC | 298.15 | -0.8418515 | n-dodecane |  | 0 | 0
The Effect of Alkyl Substituents on Actinide and Lanthanide Extraction by Diglycolamide Compounds | Y Sasaki, Y Sugo, K Morita, KL Nash | 2015 | https://doi.org/10.1080/07366299.2015.1087209 | 1 | CCN(CC)C(=O)COCC(=O)N(CC)CC | TEDGA | 0.1 | n-dodecane | 1 | Ce(III) |  | 0.0007 | HNO3 | 0.95 |  |  |  | 25 | 50 | 1 | 0.2263966 | NO | Figure 8 |  | 0.0007 | CCN(CC)C(=O)COCC(=O)N(CC)CC | 298.15 | -0.6451302 | n-dodecane |  | 0 | 0
The Effect of Alkyl Substituents on Actinide and Lanthanide Extraction by Diglycolamide Compounds | Y Sasaki, Y Sugo, K Morita, KL Nash | 2015 | https://doi.org/10.1080/07366299.2015.1087209 | 1 | CCN(CC)C(=O)COCC(=O)N(CC)CC | TEDGA | 0.1 | n-dodecane | 1 | Pr(III) |  | 0.0007 | HNO3 | 0.95 |  |  |  | 25 | 50 | 1 | 0.2621289 | NO | Figure 8 |  | 0.0007 | CCN(CC)C(=O)COCC(=O)N(CC)CC | 298.15 | -0.5814851 | n-dodecane |  | 0 | 0
The Effect of Alkyl Substituents on Actinide and Lanthanide Extraction by Diglycolamide Compounds | Y Sasaki, Y Sugo, K Morita, KL Nash | 2015 | https://doi.org/10.1080/07366299.2015.1087209 | 1 | CCN(CC)C(=O)COCC(=O)N(CC)CC | TEDGA | 0.1 | n-dodecane | 1 | Nd(III) |  | 0.0007 | HNO3 | 0.95 |  |  |  | 25 | 50 | 1 | 0.2692073 | NO | Figure 8 |  | 0.0007 | CCN(CC)C(=O)COCC(=O)N(CC)CC | 298.15 | -0.5699132 | n-dodecane |  | 0 | 0
The Effect of Alkyl Substituents on Actinide and Lanthanide Extraction by Diglycolamide Compounds | Y Sasaki, Y Sugo, K Morita, KL Nash | 2015 | https://doi.org/10.1080/07366299.2015.1087209 | 1 | CCN(CC)C(=O)COCC(=O)N(CC)CC | TEDGA | 0.1 | n-dodecane | 1 | Sm(III) |  | 0.0007 | HNO3 | 0.95 |  |  |  | 25 | 50 | 1 | 0.3706371 | NO | Figure 8 |  | 0.0007 | CCN(CC)C(=O)COCC(=O)N(CC)CC | 298.15 | -0.4310511 | n-dodecane |  | 0 | 0
The Effect of Alkyl Substituents on Actinide and Lanthanide Extraction by Diglycolamide Compounds | Y Sasaki, Y Sugo, K Morita, KL Nash | 2015 | https://doi.org/10.1080/07366299.2015.1087209 | 1 | CCN(CC)C(=O)COCC(=O)N(CC)CC | TEDGA | 0.1 | n-dodecane | 1 | Eu(III) |  | 0.0007 | HNO3 | 0.95 |  |  |  | 25 | 50 | 1 | 0.4586946 | NO | Figure 8 |  | 0.0007 | CCN(CC)C(=O)COCC(=O)N(CC)CC | 298.15 | -0.3384764 | n-dodecane |  | 0 | 0
The Effect of Alkyl Substituents on Actinide and Lanthanide Extraction by Diglycolamide Compounds | Y Sasaki, Y Sugo, K Morita, KL Nash | 2015 | https://doi.org/10.1080/07366299.2015.1087209 | 1 | CCN(CC)C(=O)COCC(=O)N(CC)CC | TEDGA | 0.1 | n-dodecane | 1 | Gd(III) |  | 0.0006 | HNO3 | 0.95 |  |  |  | 25 | 50 | 1 | 0.5171266 | NO | Figure 8 |  | 0.0006 | CCN(CC)C(=O)COCC(=O)N(CC)CC | 298.15 | -0.2864031 | n-dodecane |  | 0 | 0
The Effect of Alkyl Substituents on Actinide and Lanthanide Extraction by Diglycolamide Compounds | Y Sasaki, Y Sugo, K Morita, KL Nash | 2015 | https://doi.org/10.1080/07366299.2015.1087209 | 1 | CCN(CC)C(=O)COCC(=O)N(CC)CC | TEDGA | 0.1 | n-dodecane | 1 | Tb(III) |  | 0.0006 | HNO3 | 0.95 |  |  |  | 25 | 50 | 1 | 0.8243358 | NO | Figure 8 |  | 0.0006 | CCN(CC)C(=O)COCC(=O)N(CC)CC | 298.15 | -0.08389585 | n-dodecane |  | 0 | 0
The Effect of Alkyl Substituents on Actinide and Lanthanide Extraction by Diglycolamide Compounds | Y Sasaki, Y Sugo, K Morita, KL Nash | 2015 | https://doi.org/10.1080/07366299.2015.1087209 | 1 | CCN(CC)C(=O)COCC(=O)N(CC)CC | TEDGA | 0.1 | n-dodecane | 1 | Dy(III) |  | 0.0006 | HNO3 | 0.95 |  |  |  | 25 | 50 | 1 | 1.181202 | NO | Figure 8 |  | 0.0006 | CCN(CC)C(=O)COCC(=O)N(CC)CC | 298.15 | 0.07232401 | n-dodecane |  | 0 | 0
The Effect of Alkyl Substituents on Actinide and Lanthanide Extraction by Diglycolamide Compounds | Y Sasaki, Y Sugo, K Morita, KL Nash | 2015 | https://doi.org/10.1080/07366299.2015.1087209 | 1 | CCN(CC)C(=O)COCC(=O)N(CC)CC | TEDGA | 0.1 | n-dodecane | 1 | Ho(III) |  | 0.0006 | HNO3 | 0.95 |  |  |  | 25 | 50 | 1 | 1.367632 | NO | Figure 8 |  | 0.0006 | CCN(CC)C(=O)COCC(=O)N(CC)CC | 298.15 | 0.1359691 | n-dodecane |  | 0 | 0
The Effect of Alkyl Substituents on Actinide and Lanthanide Extraction by Diglycolamide Compounds | Y Sasaki, Y Sugo, K Morita, KL Nash | 2015 | https://doi.org/10.1080/07366299.2015.1087209 | 1 | CCN(CC)C(=O)COCC(=O)N(CC)CC | TEDGA | 0.1 | n-dodecane | 1 | Er(III) |  | 0.0006 | HNO3 | 0.95 |  |  |  | 25 | 50 | 1 | 1.521446 | NO | Figure 8 |  | 0.0006 | CCN(CC)C(=O)COCC(=O)N(CC)CC | 298.15 | 0.1822565 | n-dodecane |  | 0 | 0
The Effect of Alkyl Substituents on Actinide and Lanthanide Extraction by Diglycolamide Compounds | Y Sasaki, Y Sugo, K Morita, KL Nash | 2015 | https://doi.org/10.1080/07366299.2015.1087209 | 1 | CCN(CC)C(=O)COCC(=O)N(CC)CC | TEDGA | 0.1 | n-dodecane | 1 | Tm(III) |  | 0.0006 | HNO3 | 0.95 |  |  |  | 25 | 50 | 1 | 1.296658 | NO | Figure 8 |  | 0.0006 | CCN(CC)C(=O)COCC(=O)N(CC)CC | 298.15 | 0.1128255 | n-dodecane |  | 0 | 0
The Effect of Alkyl Substituents on Actinide and Lanthanide Extraction by Diglycolamide Compounds | Y Sasaki, Y Sugo, K Morita, KL Nash | 2015 | https://doi.org/10.1080/07366299.2015.1087209 | 1 | CCN(CC)C(=O)COCC(=O)N(CC)CC | TEDGA | 0.1 | n-dodecane | 1 | Yb(III) |  | 0.0006 | HNO3 | 0.95 |  |  |  | 25 | 50 | 1 | 1.197043 | NO | Figure 8 |  | 0.0006 | CCN(CC)C(=O)COCC(=O)N(CC)CC | 298.15 | 0.07810993 | n-dodecane |  | 0 | 0
The Effect of Alkyl Substituents on Actinide and Lanthanide Extraction by Diglycolamide Compounds | Y Sasaki, Y Sugo, K Morita, KL Nash | 2015 | https://doi.org/10.1080/07366299.2015.1087209 | 1 | CCN(CC)C(=O)COCC(=O)N(CC)CC | TEDGA | 0.1 | n-dodecane | 1 | Lu(III) |  | 0.0006 | HNO3 | 0.95 |  |  |  | 25 | 50 | 1 | 1.119903 | NO | Figure 8 |  | 0.0006 | CCN(CC)C(=O)COCC(=O)N(CC)CC | 298.15 | 0.04918033 | n-dodecane |  | 0 | 0
The Effect of Alkyl Substituents on Actinide and Lanthanide Extraction by Diglycolamide Compounds | Y Sasaki, Y Sugo, K Morita, KL Nash | 2015 | https://doi.org/10.1080/07366299.2015.1087209 | 1 | CN(C(=O)COCC(=O)N(C)c1ccccc1)c2ccccc2 | DMDPDGA | 0.1 | nitrobenzene | 1 | La(III) |  | 0.0007 | HNO3 | 1 |  |  |  | 25 | 50 | 1 | 0.4085249 | NO | Figure 8 |  | 0.0007 | CN(C(=O)COCC(=O)N(C)c1ccccc1)c1ccccc1 | 298.15 | -0.3887814 | nitrobenzene |  | 0 | 0
The Effect of Alkyl Substituents on Actinide and Lanthanide Extraction by Diglycolamide Compounds | Y Sasaki, Y Sugo, K Morita, KL Nash | 2015 | https://doi.org/10.1080/07366299.2015.1087209 | 1 | CN(C(=O)COCC(=O)N(C)c1ccccc1)c2ccccc2 | DMDPDGA | 0.1 | nitrobenzene | 1 | Ce(III) |  | 0.0007 | HNO3 | 1 |  |  |  | 25 | 50 | 1 | 0.479569 | NO | Figure 8 |  | 0.0007 | CN(C(=O)COCC(=O)N(C)c1ccccc1)c1ccccc1 | 298.15 | -0.3191489 | nitrobenzene |  | 0 | 0
The Effect of Alkyl Substituents on Actinide and Lanthanide Extraction by Diglycolamide Compounds | Y Sasaki, Y Sugo, K Morita, KL Nash | 2015 | https://doi.org/10.1080/07366299.2015.1087209 | 1 | CN(C(=O)COCC(=O)N(C)c1ccccc1)c2ccccc2 | DMDPDGA | 0.1 | nitrobenzene | 1 | Pr(III) |  | 0.0007 | HNO3 | 1 |  |  |  | 25 | 50 | 1 | 0.4860196 | NO | Figure 8 |  | 0.0007 | CN(C(=O)COCC(=O)N(C)c1ccccc1)c1ccccc1 | 298.15 | -0.3133462 | nitrobenzene |  | 0 | 0
The Effect of Alkyl Substituents on Actinide and Lanthanide Extraction by Diglycolamide Compounds | Y Sasaki, Y Sugo, K Morita, KL Nash | 2015 | https://doi.org/10.1080/07366299.2015.1087209 | 1 | CN(C(=O)COCC(=O)N(C)c1ccccc1)c2ccccc2 | DMDPDGA | 0.1 | nitrobenzene | 1 | Nd(III) |  | 0.0007 | HNO3 | 1 |  |  |  | 25 | 50 | 1 | 0.4732039 | NO | Figure 8 |  | 0.0007 | CN(C(=O)COCC(=O)N(C)c1ccccc1)c1ccccc1 | 298.15 | -0.3249516 | nitrobenzene |  | 0 | 0
The Effect of Alkyl Substituents on Actinide and Lanthanide Extraction by Diglycolamide Compounds | Y Sasaki, Y Sugo, K Morita, KL Nash | 2015 | https://doi.org/10.1080/07366299.2015.1087209 | 1 | CN(C(=O)COCC(=O)N(C)c1ccccc1)c2ccccc2 | DMDPDGA | 0.1 | nitrobenzene | 1 | Sm(III) |  | 0.0007 | HNO3 | 1 |  |  |  | 25 | 50 | 1 | 0.5195978 | NO | Figure 8 |  | 0.0007 | CN(C(=O)COCC(=O)N(C)c1ccccc1)c1ccccc1 | 298.15 | -0.2843327 | nitrobenzene |  | 0 | 0
The Effect of Alkyl Substituents on Actinide and Lanthanide Extraction by Diglycolamide Compounds | Y Sasaki, Y Sugo, K Morita, KL Nash | 2015 | https://doi.org/10.1080/07366299.2015.1087209 | 1 | CN(C(=O)COCC(=O)N(C)c1ccccc1)c2ccccc2 | DMDPDGA | 0.1 | nitrobenzene | 1 | Eu(III) |  | 0.0007 | HNO3 | 1 |  |  |  | 25 | 50 | 1 | 0.66087 | NO | Figure 8 |  | 0.0007 | CN(C(=O)COCC(=O)N(C)c1ccccc1)c1ccccc1 | 298.15 | -0.1798839 | nitrobenzene |  | 0 | 0
The Effect of Alkyl Substituents on Actinide and Lanthanide Extraction by Diglycolamide Compounds | Y Sasaki, Y Sugo, K Morita, KL Nash | 2015 | https://doi.org/10.1080/07366299.2015.1087209 | 1 | CN(C(=O)COCC(=O)N(C)c1ccccc1)c2ccccc2 | DMDPDGA | 0.1 | nitrobenzene | 1 | Gd(III) |  | 0.0006 | HNO3 | 1 |  |  |  | 25 | 50 | 1 | 0.7757978 | NO | Figure 8 |  | 0.0006 | CN(C(=O)COCC(=O)N(C)c1ccccc1)c1ccccc1 | 298.15 | -0.1102515 | nitrobenzene |  | 0 | 0
The Effect of Alkyl Substituents on Actinide and Lanthanide Extraction by Diglycolamide Compounds | Y Sasaki, Y Sugo, K Morita, KL Nash | 2015 | https://doi.org/10.1080/07366299.2015.1087209 | 1 | CN(C(=O)COCC(=O)N(C)c1ccccc1)c2ccccc2 | DMDPDGA | 0.1 | nitrobenzene | 1 | Tb(III) |  | 0.0006 | HNO3 | 1 |  |  |  | 25 | 50 | 1 | 1.473257 | NO | Figure 8 |  | 0.0006 | CN(C(=O)COCC(=O)N(C)c1ccccc1)c1ccccc1 | 298.15 | 0.1682785 | nitrobenzene |  | 0 | 0
The Effect of Alkyl Substituents on Actinide and Lanthanide Extraction by Diglycolamide Compounds | Y Sasaki, Y Sugo, K Morita, KL Nash | 2015 | https://doi.org/10.1080/07366299.2015.1087209 | 1 | CN(C(=O)COCC(=O)N(C)c1ccccc1)c2ccccc2 | DMDPDGA | 0.1 | nitrobenzene | 1 | Dy(III) |  | 0.0006 | HNO3 | 1 |  |  |  | 25 | 50 | 1 | 2.514125 | NO | Figure 8 |  | 0.0006 | CN(C(=O)COCC(=O)N(C)c1ccccc1)c1ccccc1 | 298.15 | 0.4003868 | nitrobenzene |  | 0 | 0
The Effect of Alkyl Substituents on Actinide and Lanthanide Extraction by Diglycolamide Compounds | Y Sasaki, Y Sugo, K Morita, KL Nash | 2015 | https://doi.org/10.1080/07366299.2015.1087209 | 1 | CN(C(=O)COCC(=O)N(C)c1ccccc1)c2ccccc2 | DMDPDGA | 0.1 | nitrobenzene | 1 | Ho(III) |  | 0.0006 | HNO3 | 1 |  |  |  | 25 | 50 | 1 | 3.418607 | NO | Figure 8 |  | 0.0006 | CN(C(=O)COCC(=O)N(C)c1ccccc1)c1ccccc1 | 298.15 | 0.5338491 | nitrobenzene |  | 0 | 0
The Effect of Alkyl Substituents on Actinide and Lanthanide Extraction by Diglycolamide Compounds | Y Sasaki, Y Sugo, K Morita, KL Nash | 2015 | https://doi.org/10.1080/07366299.2015.1087209 | 1 | CN(C(=O)COCC(=O)N(C)c1ccccc1)c2ccccc2 | DMDPDGA | 0.1 | nitrobenzene | 1 | Er(III) |  | 0.0006 | HNO3 | 1 |  |  |  | 25 | 50 | 1 | 4.465841 | NO | Figure 8 |  | 0.0006 | CN(C(=O)COCC(=O)N(C)c1ccccc1)c1ccccc1 | 298.15 | 0.6499033 | nitrobenzene |  | 0 | 0
The Effect of Alkyl Substituents on Actinide and Lanthanide Extraction by Diglycolamide Compounds | Y Sasaki, Y Sugo, K Morita, KL Nash | 2015 | https://doi.org/10.1080/07366299.2015.1087209 | 1 | CN(C(=O)COCC(=O)N(C)c1ccccc1)c2ccccc2 | DMDPDGA | 0.1 | nitrobenzene | 1 | Tm(III) |  | 0.0006 | HNO3 | 1 |  |  |  | 25 | 50 | 1 | 4.648485 | NO | Figure 8 |  | 0.0006 | CN(C(=O)COCC(=O)N(C)c1ccccc1)c1ccccc1 | 298.15 | 0.6673114 | nitrobenzene |  | 0 | 0
The Effect of Alkyl Substituents on Actinide and Lanthanide Extraction by Diglycolamide Compounds | Y Sasaki, Y Sugo, K Morita, KL Nash | 2015 | https://doi.org/10.1080/07366299.2015.1087209 | 1 | CN(C(=O)COCC(=O)N(C)c1ccccc1)c2ccccc2 | DMDPDGA | 0.1 | nitrobenzene | 1 | Yb(III) |  | 0.0006 | HNO3 | 1 |  |  |  | 25 | 50 | 1 | 4.96964 | NO | Figure 8 |  | 0.0006 | CN(C(=O)COCC(=O)N(C)c1ccccc1)c1ccccc1 | 298.15 | 0.696325 | nitrobenzene |  | 0 | 0
The Effect of Alkyl Substituents on Actinide and Lanthanide Extraction by Diglycolamide Compounds | Y Sasaki, Y Sugo, K Morita, KL Nash | 2015 | https://doi.org/10.1080/07366299.2015.1087209 | 1 | CN(C(=O)COCC(=O)N(C)c1ccccc1)c2ccccc2 | DMDPDGA | 0.1 | nitrobenzene | 1 | Lu(III) |  | 0.0006 | HNO3 | 1 |  |  |  | 25 | 50 | 1 | 5.172888 | NO | Figure 8 |  | 0.0006 | CN(C(=O)COCC(=O)N(C)c1ccccc1)c1ccccc1 | 298.15 | 0.7137331 | nitrobenzene |  | 0 | 0
The Effect of Alkyl Substituents on Actinide and Lanthanide Extraction by Diglycolamide Compounds | Y Sasaki, Y Sugo, K Morita, KL Nash | 2015 | https://doi.org/10.1080/07366299.2015.1087209 | 1 | CN(C(=O)COCC(=O)N(C)c1ccccc1)c2ccccc2 | DMDPDGA | 0.1 | 1,2-dichloroethane | 1 | La(III) |  | 0.0007 | HNO3 | 1 |  |  |  | 25 | 50 | 1 | 0.3211958 | NO | Figure 8 |  | 0.0007 | CN(C(=O)COCC(=O)N(C)c1ccccc1)c1ccccc1 | 298.15 | -0.4932302 | 1,2-dichloroethane |  | 0 | 0
The Effect of Alkyl Substituents on Actinide and Lanthanide Extraction by Diglycolamide Compounds | Y Sasaki, Y Sugo, K Morita, KL Nash | 2015 | https://doi.org/10.1080/07366299.2015.1087209 | 1 | CN(C(=O)COCC(=O)N(C)c1ccccc1)c2ccccc2 | DMDPDGA | 0.1 | 1,2-dichloroethane | 1 | Ce(III) |  | 0.0007 | HNO3 | 1 |  |  |  | 25 | 50 | 1 | 0.7655011 | NO | Figure 8 |  | 0.0007 | CN(C(=O)COCC(=O)N(C)c1ccccc1)c1ccccc1 | 298.15 | -0.1160542 | 1,2-dichloroethane |  | 0 | 0
The Effect of Alkyl Substituents on Actinide and Lanthanide Extraction by Diglycolamide Compounds | Y Sasaki, Y Sugo, K Morita, KL Nash | 2015 | https://doi.org/10.1080/07366299.2015.1087209 | 1 | CN(C(=O)COCC(=O)N(C)c1ccccc1)c2ccccc2 | DMDPDGA | 0.1 | 1,2-dichloroethane | 1 | Pr(III) |  | 0.0007 | HNO3 | 1 |  |  |  | 25 | 50 | 1 | 1.083468 | NO | Figure 8 |  | 0.0007 | CN(C(=O)COCC(=O)N(C)c1ccccc1)c1ccccc1 | 298.15 | 0.03481625 | 1,2-dichloroethane |  | 0 | 0
The Effect of Alkyl Substituents on Actinide and Lanthanide Extraction by Diglycolamide Compounds | Y Sasaki, Y Sugo, K Morita, KL Nash | 2015 | https://doi.org/10.1080/07366299.2015.1087209 | 1 | CN(C(=O)COCC(=O)N(C)c1ccccc1)c2ccccc2 | DMDPDGA | 0.1 | 1,2-dichloroethane | 1 | Nd(III) |  | 0.0007 | HNO3 | 1 |  |  |  | 25 | 50 | 1 | 1.14295 | NO | Figure 8 |  | 0.0007 | CN(C(=O)COCC(=O)N(C)c1ccccc1)c1ccccc1 | 298.15 | 0.05802708 | 1,2-dichloroethane |  | 0 | 0
The Effect of Alkyl Substituents on Actinide and Lanthanide Extraction by Diglycolamide Compounds | Y Sasaki, Y Sugo, K Morita, KL Nash | 2015 | https://doi.org/10.1080/07366299.2015.1087209 | 1 | CN(C(=O)COCC(=O)N(C)c1ccccc1)c2ccccc2 | DMDPDGA | 0.1 | 1,2-dichloroethane | 1 | Sm(III) |  | 0.0007 | HNO3 | 1 |  |  |  | 25 | 50 | 1 | 1.706508 | NO | Figure 8 |  | 0.0007 | CN(C(=O)COCC(=O)N(C)c1ccccc1)c1ccccc1 | 298.15 | 0.2321083 | 1,2-dichloroethane |  | 0 | 0
The Effect of Alkyl Substituents on Actinide and Lanthanide Extraction by Diglycolamide Compounds | Y Sasaki, Y Sugo, K Morita, KL Nash | 2015 | https://doi.org/10.1080/07366299.2015.1087209 | 1 | CN(C(=O)COCC(=O)N(C)c1ccccc1)c2ccccc2 | DMDPDGA | 0.1 | 1,2-dichloroethane | 1 | Eu(III) |  | 0.0007 | HNO3 | 1 |  |  |  | 25 | 50 | 1 | 2.170486 | NO | Figure 8 |  | 0.0007 | CN(C(=O)COCC(=O)N(C)c1ccccc1)c1ccccc1 | 298.15 | 0.3365571 | 1,2-dichloroethane |  | 0 | 0
The Effect of Alkyl Substituents on Actinide and Lanthanide Extraction by Diglycolamide Compounds | Y Sasaki, Y Sugo, K Morita, KL Nash | 2015 | https://doi.org/10.1080/07366299.2015.1087209 | 1 | CN(C(=O)COCC(=O)N(C)c1ccccc1)c2ccccc2 | DMDPDGA | 0.1 | 1,2-dichloroethane | 1 | Gd(III) |  | 0.0006 | HNO3 | 1 |  |  |  | 25 | 50 | 1 | 2.514125 | NO | Figure 8 |  | 0.0006 | CN(C(=O)COCC(=O)N(C)c1ccccc1)c1ccccc1 | 298.15 | 0.4003868 | 1,2-dichloroethane |  | 0 | 0
The Effect of Alkyl Substituents on Actinide and Lanthanide Extraction by Diglycolamide Compounds | Y Sasaki, Y Sugo, K Morita, KL Nash | 2015 | https://doi.org/10.1080/07366299.2015.1087209 | 1 | CN(C(=O)COCC(=O)N(C)c1ccccc1)c2ccccc2 | DMDPDGA | 0.1 | 1,2-dichloroethane | 1 | Tb(III) |  | 0.0006 | HNO3 | 1 |  |  |  | 25 | 50 | 1 | 4.96964 | NO | Figure 8 |  | 0.0006 | CN(C(=O)COCC(=O)N(C)c1ccccc1)c1ccccc1 | 298.15 | 0.696325 | 1,2-dichloroethane |  | 0 | 0
The Effect of Alkyl Substituents on Actinide and Lanthanide Extraction by Diglycolamide Compounds | Y Sasaki, Y Sugo, K Morita, KL Nash | 2015 | https://doi.org/10.1080/07366299.2015.1087209 | 1 | CN(C(=O)COCC(=O)N(C)c1ccccc1)c2ccccc2 | DMDPDGA | 0.1 | 1,2-dichloroethane | 1 | Dy(III) |  | 0.0006 | HNO3 | 1 |  |  |  | 25 | 50 | 1 | 8.480731 | NO | Figure 8 |  | 0.0006 | CN(C(=O)COCC(=O)N(C)c1ccccc1)c1ccccc1 | 298.15 | 0.9284333 | 1,2-dichloroethane |  | 0 | 0
The Effect of Alkyl Substituents on Actinide and Lanthanide Extraction by Diglycolamide Compounds | Y Sasaki, Y Sugo, K Morita, KL Nash | 2015 | https://doi.org/10.1080/07366299.2015.1087209 | 1 | CN(C(=O)COCC(=O)N(C)c1ccccc1)c2ccccc2 | DMDPDGA | 0.1 | 1,2-dichloroethane | 1 | Ho(III) |  | 0.0006 | HNO3 | 1 |  |  |  | 25 | 50 | 1 | 11.68687 | NO | Figure 8 |  | 0.0006 | CN(C(=O)COCC(=O)N(C)c1ccccc1)c1ccccc1 | 298.15 | 1.067698 | 1,2-dichloroethane |  | 0 | 0
The Effect of Alkyl Substituents on Actinide and Lanthanide Extraction by Diglycolamide Compounds | Y Sasaki, Y Sugo, K Morita, KL Nash | 2015 | https://doi.org/10.1080/07366299.2015.1087209 | 1 | CN(C(=O)COCC(=O)N(C)c1ccccc1)c2ccccc2 | DMDPDGA | 0.1 | 1,2-dichloroethane | 1 | Er(III) |  | 0.0006 | HNO3 | 1 |  |  |  | 25 | 50 | 1 | 14.6671 | NO | Figure 8 |  | 0.0006 | CN(C(=O)COCC(=O)N(C)c1ccccc1)c1ccccc1 | 298.15 | 1.166344 | 1,2-dichloroethane |  | 0 | 0
The Effect of Alkyl Substituents on Actinide and Lanthanide Extraction by Diglycolamide Compounds | Y Sasaki, Y Sugo, K Morita, KL Nash | 2015 | https://doi.org/10.1080/07366299.2015.1087209 | 1 | CN(C(=O)COCC(=O)N(C)c1ccccc1)c2ccccc2 | DMDPDGA | 0.1 | 1,2-dichloroethane | 1 | Tm(III) |  | 0.0006 | HNO3 | 1 |  |  |  | 25 | 50 | 1 | 14.86439 | NO | Figure 8 |  | 0.0006 | CN(C(=O)COCC(=O)N(C)c1ccccc1)c1ccccc1 | 298.15 | 1.172147 | 1,2-dichloroethane |  | 0 | 0
The Effect of Alkyl Substituents on Actinide and Lanthanide Extraction by Diglycolamide Compounds | Y Sasaki, Y Sugo, K Morita, KL Nash | 2015 | https://doi.org/10.1080/07366299.2015.1087209 | 1 | CN(C(=O)COCC(=O)N(C)c1ccccc1)c2ccccc2 | DMDPDGA | 0.1 | 1,2-dichloroethane | 1 | Yb(III) |  | 0.0006 | HNO3 | 1 |  |  |  | 25 | 50 | 1 | 15.89134 | NO | Figure 8 |  | 0.0006 | CN(C(=O)COCC(=O)N(C)c1ccccc1)c1ccccc1 | 298.15 | 1.201161 | 1,2-dichloroethane |  | 0 | 0
The Effect of Alkyl Substituents on Actinide and Lanthanide Extraction by Diglycolamide Compounds | Y Sasaki, Y Sugo, K Morita, KL Nash | 2015 | https://doi.org/10.1080/07366299.2015.1087209 | 1 | CN(C(=O)COCC(=O)N(C)c1ccccc1)c2ccccc2 | DMDPDGA | 0.1 | 1,2-dichloroethane | 1 | Lu(III) |  | 0.0006 | HNO3 | 1 |  |  |  | 25 | 50 | 1 | 16.76376 | NO | Figure 8 |  | 0.0006 | CN(C(=O)COCC(=O)N(C)c1ccccc1)c1ccccc1 | 298.15 | 1.224371 | 1,2-dichloroethane |  | 0 | 0
The Effect of Alkyl Substituents on Actinide and Lanthanide Extraction by Diglycolamide Compounds | Y Sasaki, Y Sugo, K Morita, KL Nash | 2015 | https://doi.org/10.1080/07366299.2015.1087209 | 1 | CN(C(=O)COCC(=O)N(C)c1ccccc1)c2ccccc2 | DMDPDGA | 0.1 | chloroform | 1 | La(III) |  | 0.0007 | HNO3 | 1 |  |  |  | 25 | 50 | 1 | 0.00666783 | NO | Figure 8 |  | 0.0007 | CN(C(=O)COCC(=O)N(C)c1ccccc1)c1ccccc1 | 298.15 | -2.176015 | chloroform |  | 0 | 0
The Effect of Alkyl Substituents on Actinide and Lanthanide Extraction by Diglycolamide Compounds | Y Sasaki, Y Sugo, K Morita, KL Nash | 2015 | https://doi.org/10.1080/07366299.2015.1087209 | 1 | CN(C(=O)COCC(=O)N(C)c1ccccc1)c2ccccc2 | DMDPDGA | 0.1 | chloroform | 1 | Ce(III) |  | 0.0007 | HNO3 | 1 |  |  |  | 25 | 50 | 1 | 0.007420039 | NO | Figure 8 |  | 0.0007 | CN(C(=O)COCC(=O)N(C)c1ccccc1)c1ccccc1 | 298.15 | -2.129594 | chloroform |  | 0 | 0
The Effect of Alkyl Substituents on Actinide and Lanthanide Extraction by Diglycolamide Compounds | Y Sasaki, Y Sugo, K Morita, KL Nash | 2015 | https://doi.org/10.1080/07366299.2015.1087209 | 1 | CN(C(=O)COCC(=O)N(C)c1ccccc1)c2ccccc2 | DMDPDGA | 0.1 | chloroform | 1 | Pr(III) |  | 0.0007 | HNO3 | 1 |  |  |  | 25 | 50 | 1 | 0.007033887 | NO | Figure 8 |  | 0.0007 | CN(C(=O)COCC(=O)N(C)c1ccccc1)c1ccccc1 | 298.15 | -2.152805 | chloroform |  | 0 | 0
The Effect of Alkyl Substituents on Actinide and Lanthanide Extraction by Diglycolamide Compounds | Y Sasaki, Y Sugo, K Morita, KL Nash | 2015 | https://doi.org/10.1080/07366299.2015.1087209 | 1 | CN(C(=O)COCC(=O)N(C)c1ccccc1)c2ccccc2 | DMDPDGA | 0.1 | chloroform | 1 | Nd(III) |  | 0.0007 | HNO3 | 1 |  |  |  | 25 | 50 | 1 | 0.006579332 | NO | Figure 8 |  | 0.0007 | CN(C(=O)COCC(=O)N(C)c1ccccc1)c1ccccc1 | 298.15 | -2.181818 | chloroform |  | 0 | 0
The Effect of Alkyl Substituents on Actinide and Lanthanide Extraction by Diglycolamide Compounds | Y Sasaki, Y Sugo, K Morita, KL Nash | 2015 | https://doi.org/10.1080/07366299.2015.1087209 | 1 | CN(C(=O)COCC(=O)N(C)c1ccccc1)c2ccccc2 | DMDPDGA | 0.1 | chloroform | 1 | Sm(III) |  | 0.0007 | HNO3 | 1 |  |  |  | 25 | 50 | 1 | 0.003959852 | NO | Figure 8 |  | 0.0007 | CN(C(=O)COCC(=O)N(C)c1ccccc1)c1ccccc1 | 298.15 | -2.402321 | chloroform |  | 0 | 0
The Effect of Alkyl Substituents on Actinide and Lanthanide Extraction by Diglycolamide Compounds | Y Sasaki, Y Sugo, K Morita, KL Nash | 2015 | https://doi.org/10.1080/07366299.2015.1087209 | 1 | CN(C(=O)COCC(=O)N(C)c1ccccc1)c2ccccc2 | DMDPDGA | 0.1 | chloroform | 1 | Eu(III) |  | 0.0007 | HNO3 | 1 |  |  |  | 25 | 50 | 1 | 0.003373234 | NO | Figure 8 |  | 0.0007 | CN(C(=O)COCC(=O)N(C)c1ccccc1)c1ccccc1 | 298.15 | -2.471954 | chloroform |  | 0 | 0
The Effect of Alkyl Substituents on Actinide and Lanthanide Extraction by Diglycolamide Compounds | Y Sasaki, Y Sugo, K Morita, KL Nash | 2015 | https://doi.org/10.1080/07366299.2015.1087209 | 1 | CN(C(=O)COCC(=O)N(C)c1ccccc1)c2ccccc2 | DMDPDGA | 0.1 | chloroform | 1 | Gd(III) |  | 0.0006 | HNO3 | 1 |  |  |  | 25 | 50 | 1 | 0.002951341 | NO | Figure 8 |  | 0.0006 | CN(C(=O)COCC(=O)N(C)c1ccccc1)c1ccccc1 | 298.15 | -2.529981 | chloroform |  | 0 | 0
The Effect of Alkyl Substituents on Actinide and Lanthanide Extraction by Diglycolamide Compounds | Y Sasaki, Y Sugo, K Morita, KL Nash | 2015 | https://doi.org/10.1080/07366299.2015.1087209 | 1 | CN(C(=O)COCC(=O)N(C)c1ccccc1)c2ccccc2 | DMDPDGA | 0.1 | chloroform | 1 | Tb(III) |  | 0.0006 | HNO3 | 1 |  |  |  | 25 | 50 | 1 | 0.004233431 | NO | Figure 8 |  | 0.0006 | CN(C(=O)COCC(=O)N(C)c1ccccc1)c1ccccc1 | 298.15 | -2.373308 | chloroform |  | 0 | 0
The Effect of Alkyl Substituents on Actinide and Lanthanide Extraction by Diglycolamide Compounds | Y Sasaki, Y Sugo, K Morita, KL Nash | 2015 | https://doi.org/10.1080/07366299.2015.1087209 | 1 | CN(C(=O)COCC(=O)N(C)c1ccccc1)c2ccccc2 | DMDPDGA | 0.1 | chloroform | 1 | Dy(III) |  | 0.0006 | HNO3 | 1 |  |  |  | 25 | 50 | 1 | 0.006320824 | NO | Figure 8 |  | 0.0006 | CN(C(=O)COCC(=O)N(C)c1ccccc1)c1ccccc1 | 298.15 | -2.199226 | chloroform |  | 0 | 0
The Effect of Alkyl Substituents on Actinide and Lanthanide Extraction by Diglycolamide Compounds | Y Sasaki, Y Sugo, K Morita, KL Nash | 2015 | https://doi.org/10.1080/07366299.2015.1087209 | 1 | CN(C(=O)COCC(=O)N(C)c1ccccc1)c2ccccc2 | DMDPDGA | 0.1 | chloroform | 1 | Ho(III) |  | 0.0006 | HNO3 | 1 |  |  |  | 25 | 50 | 1 | 0.008039378 | NO | Figure 8 |  | 0.0006 | CN(C(=O)COCC(=O)N(C)c1ccccc1)c1ccccc1 | 298.15 | -2.094778 | chloroform |  | 0 | 0
The Effect of Alkyl Substituents on Actinide and Lanthanide Extraction by Diglycolamide Compounds | Y Sasaki, Y Sugo, K Morita, KL Nash | 2015 | https://doi.org/10.1080/07366299.2015.1087209 | 1 | CN(C(=O)COCC(=O)N(C)c1ccccc1)c2ccccc2 | DMDPDGA | 0.1 | chloroform | 1 | Er(III) |  | 0.0006 | HNO3 | 1 |  |  |  | 25 | 50 | 1 | 0.009693048 | NO | Figure 8 |  | 0.0006 | CN(C(=O)COCC(=O)N(C)c1ccccc1)c1ccccc1 | 298.15 | -2.01354 | chloroform |  | 0 | 0
The Effect of Alkyl Substituents on Actinide and Lanthanide Extraction by Diglycolamide Compounds | Y Sasaki, Y Sugo, K Morita, KL Nash | 2015 | https://doi.org/10.1080/07366299.2015.1087209 | 1 | CN(C(=O)COCC(=O)N(C)c1ccccc1)c2ccccc2 | DMDPDGA | 0.1 | chloroform | 1 | Tm(III) |  | 0.0006 | HNO3 | 1 |  |  |  | 25 | 50 | 1 | 0.009693048 | NO | Figure 8 |  | 0.0006 | CN(C(=O)COCC(=O)N(C)c1ccccc1)c1ccccc1 | 298.15 | -2.01354 | chloroform |  | 0 | 0
The Effect of Alkyl Substituents on Actinide and Lanthanide Extraction by Diglycolamide Compounds | Y Sasaki, Y Sugo, K Morita, KL Nash | 2015 | https://doi.org/10.1080/07366299.2015.1087209 | 1 | CN(C(=O)COCC(=O)N(C)c1ccccc1)c2ccccc2 | DMDPDGA | 0.1 | chloroform | 1 | Yb(III) |  | 0.0006 | HNO3 | 1 |  |  |  | 25 | 50 | 1 | 0.009564398 | NO | Figure 8 |  | 0.0006 | CN(C(=O)COCC(=O)N(C)c1ccccc1)c1ccccc1 | 298.15 | -2.019342 | chloroform |  | 0 | 0
The Effect of Alkyl Substituents on Actinide and Lanthanide Extraction by Diglycolamide Compounds | Y Sasaki, Y Sugo, K Morita, KL Nash | 2015 | https://doi.org/10.1080/07366299.2015.1087209 | 1 | CN(C(=O)COCC(=O)N(C)c1ccccc1)c2ccccc2 | DMDPDGA | 0.1 | chloroform | 1 | Lu(III) |  | 0.0006 | HNO3 | 1 |  |  |  | 25 | 50 | 1 | 0.01022519 | NO | Figure 8 |  | 0.0006 | CN(C(=O)COCC(=O)N(C)c1ccccc1)c1ccccc1 | 298.15 | -1.990329 | chloroform |  | 0 | 0
The Effect of Alkyl Substituents on Actinide and Lanthanide Extraction by Diglycolamide Compounds | Y Sasaki, Y Sugo, K Morita, KL Nash | 2015 | https://doi.org/10.1080/07366299.2015.1087209 | 1 | CN(C(=O)COCC(=O)N(C)c1ccccc1)c2ccccc2 | DMDPDGA | 0.1 | toluene | 1 | La(III) |  | 0.0007 | HNO3 | 1 |  |  |  | 25 | 50 | 1 | 0.009693048 | NO | Figure 8 |  | 0.0007 | CN(C(=O)COCC(=O)N(C)c1ccccc1)c1ccccc1 | 298.15 | -2.01354 | toluene |  | 0 | 0
The Effect of Alkyl Substituents on Actinide and Lanthanide Extraction by Diglycolamide Compounds | Y Sasaki, Y Sugo, K Morita, KL Nash | 2015 | https://doi.org/10.1080/07366299.2015.1087209 | 1 | CN(C(=O)COCC(=O)N(C)c1ccccc1)c2ccccc2 | DMDPDGA | 0.1 | toluene | 1 | Ce(III) |  | 0.0007 | HNO3 | 1 |  |  |  | 25 | 50 | 1 | 0.009823428 | NO | Figure 8 |  | 0.0007 | CN(C(=O)COCC(=O)N(C)c1ccccc1)c1ccccc1 | 298.15 | -2.007737 | toluene |  | 0 | 0
The Effect of Alkyl Substituents on Actinide and Lanthanide Extraction by Diglycolamide Compounds | Y Sasaki, Y Sugo, K Morita, KL Nash | 2015 | https://doi.org/10.1080/07366299.2015.1087209 | 1 | CN(C(=O)COCC(=O)N(C)c1ccccc1)c2ccccc2 | DMDPDGA | 0.1 | toluene | 1 | Pr(III) |  | 0.0007 | HNO3 | 1 |  |  |  | 25 | 50 | 1 | 0.008710412 | NO | Figure 8 |  | 0.0007 | CN(C(=O)COCC(=O)N(C)c1ccccc1)c1ccccc1 | 298.15 | -2.059961 | toluene |  | 0 | 0
The Effect of Alkyl Substituents on Actinide and Lanthanide Extraction by Diglycolamide Compounds | Y Sasaki, Y Sugo, K Morita, KL Nash | 2015 | https://doi.org/10.1080/07366299.2015.1087209 | 1 | CN(C(=O)COCC(=O)N(C)c1ccccc1)c2ccccc2 | DMDPDGA | 0.1 | toluene | 1 | Nd(III) |  | 0.0007 | HNO3 | 1 |  |  |  | 25 | 50 | 1 | 0.007827391 | NO | Figure 8 |  | 0.0007 | CN(C(=O)COCC(=O)N(C)c1ccccc1)c1ccccc1 | 298.15 | -2.106383 | toluene |  | 0 | 0
The Effect of Alkyl Substituents on Actinide and Lanthanide Extraction by Diglycolamide Compounds | Y Sasaki, Y Sugo, K Morita, KL Nash | 2015 | https://doi.org/10.1080/07366299.2015.1087209 | 1 | CN(C(=O)COCC(=O)N(C)c1ccccc1)c2ccccc2 | DMDPDGA | 0.1 | toluene | 1 | Sm(III) |  | 0.0007 | HNO3 | 1 |  |  |  | 25 | 50 | 1 | 0.004121801 | NO | Figure 8 |  | 0.0007 | CN(C(=O)COCC(=O)N(C)c1ccccc1)c1ccccc1 | 298.15 | -2.384913 | toluene |  | 0 | 0
The Effect of Alkyl Substituents on Actinide and Lanthanide Extraction by Diglycolamide Compounds | Y Sasaki, Y Sugo, K Morita, KL Nash | 2015 | https://doi.org/10.1080/07366299.2015.1087209 | 1 | CN(C(=O)COCC(=O)N(C)c1ccccc1)c2ccccc2 | DMDPDGA | 0.1 | toluene | 1 | Eu(III) |  | 0.0007 | HNO3 | 1 |  |  |  | 25 | 50 | 1 | 0.003855436 | NO | Figure 8 |  | 0.0007 | CN(C(=O)COCC(=O)N(C)c1ccccc1)c1ccccc1 | 298.15 | -2.413926 | toluene |  | 0 | 0
The Effect of Alkyl Substituents on Actinide and Lanthanide Extraction by Diglycolamide Compounds | Y Sasaki, Y Sugo, K Morita, KL Nash | 2015 | https://doi.org/10.1080/07366299.2015.1087209 | 1 | CN(C(=O)COCC(=O)N(C)c1ccccc1)c2ccccc2 | DMDPDGA | 0.1 | toluene | 1 | Gd(III) |  | 0.0006 | HNO3 | 1 |  |  |  | 25 | 50 | 1 | 0.003855436 | NO | Figure 8 |  | 0.0006 | CN(C(=O)COCC(=O)N(C)c1ccccc1)c1ccccc1 | 298.15 | -2.413926 | toluene |  | 0 | 0
The Effect of Alkyl Substituents on Actinide and Lanthanide Extraction by Diglycolamide Compounds | Y Sasaki, Y Sugo, K Morita, KL Nash | 2015 | https://doi.org/10.1080/07366299.2015.1087209 | 1 | CN(C(=O)COCC(=O)N(C)c1ccccc1)c2ccccc2 | DMDPDGA | 0.1 | toluene | 1 | Tb(III) |  | 0.0006 | HNO3 | 1 |  |  |  | 25 | 50 | 1 | 0.005312984 | NO | Figure 8 |  | 0.0006 | CN(C(=O)COCC(=O)N(C)c1ccccc1)c1ccccc1 | 298.15 | -2.274662 | toluene |  | 0 | 0
The Effect of Alkyl Substituents on Actinide and Lanthanide Extraction by Diglycolamide Compounds | Y Sasaki, Y Sugo, K Morita, KL Nash | 2015 | https://doi.org/10.1080/07366299.2015.1087209 | 1 | CN(C(=O)COCC(=O)N(C)c1ccccc1)c2ccccc2 | DMDPDGA | 0.1 | toluene | 1 | Dy(III) |  | 0.0006 | HNO3 | 1 |  |  |  | 25 | 50 | 1 | 0.006757518 | NO | Figure 8 |  | 0.0006 | CN(C(=O)COCC(=O)N(C)c1ccccc1)c1ccccc1 | 298.15 | -2.170213 | toluene |  | 0 | 0
The Effect of Alkyl Substituents on Actinide and Lanthanide Extraction by Diglycolamide Compounds | Y Sasaki, Y Sugo, K Morita, KL Nash | 2015 | https://doi.org/10.1080/07366299.2015.1087209 | 1 | CN(C(=O)COCC(=O)N(C)c1ccccc1)c2ccccc2 | DMDPDGA | 0.1 | toluene | 1 | Ho(III) |  | 0.0006 | HNO3 | 1 |  |  |  | 25 | 50 | 1 | 0.007932676 | NO | Figure 8 |  | 0.0006 | CN(C(=O)COCC(=O)N(C)c1ccccc1)c1ccccc1 | 298.15 | -2.10058 | toluene |  | 0 | 0
The Effect of Alkyl Substituents on Actinide and Lanthanide Extraction by Diglycolamide Compounds | Y Sasaki, Y Sugo, K Morita, KL Nash | 2015 | https://doi.org/10.1080/07366299.2015.1087209 | 1 | CN(C(=O)COCC(=O)N(C)c1ccccc1)c2ccccc2 | DMDPDGA | 0.1 | toluene | 1 | Er(III) |  | 0.0006 | HNO3 | 1 |  |  |  | 25 | 50 | 1 | 0.008827575 | NO | Figure 8 |  | 0.0006 | CN(C(=O)COCC(=O)N(C)c1ccccc1)c1ccccc1 | 298.15 | -2.054159 | toluene |  | 0 | 0
The Effect of Alkyl Substituents on Actinide and Lanthanide Extraction by Diglycolamide Compounds | Y Sasaki, Y Sugo, K Morita, KL Nash | 2015 | https://doi.org/10.1080/07366299.2015.1087209 | 1 | CN(C(=O)COCC(=O)N(C)c1ccccc1)c2ccccc2 | DMDPDGA | 0.1 | toluene | 1 | Tm(III) |  | 0.0006 | HNO3 | 1 |  |  |  | 25 | 50 | 1 | 0.008827575 | NO | Figure 8 |  | 0.0006 | CN(C(=O)COCC(=O)N(C)c1ccccc1)c1ccccc1 | 298.15 | -2.054159 | toluene |  | 0 | 0
The Effect of Alkyl Substituents on Actinide and Lanthanide Extraction by Diglycolamide Compounds | Y Sasaki, Y Sugo, K Morita, KL Nash | 2015 | https://doi.org/10.1080/07366299.2015.1087209 | 1 | CN(C(=O)COCC(=O)N(C)c1ccccc1)c2ccccc2 | DMDPDGA | 0.1 | toluene | 1 | Yb(III) |  | 0.0006 | HNO3 | 1 |  |  |  | 25 | 50 | 1 | 0.008257106 | NO | Figure 8 |  | 0.0006 | CN(C(=O)COCC(=O)N(C)c1ccccc1)c1ccccc1 | 298.15 | -2.083172 | toluene |  | 0 | 0
The Effect of Alkyl Substituents on Actinide and Lanthanide Extraction by Diglycolamide Compounds | Y Sasaki, Y Sugo, K Morita, KL Nash | 2015 | https://doi.org/10.1080/07366299.2015.1087209 | 1 | CN(C(=O)COCC(=O)N(C)c1ccccc1)c2ccccc2 | DMDPDGA | 0.1 | toluene | 1 | Lu(III) |  | 0.0006 | HNO3 | 1 |  |  |  | 25 | 50 | 1 | 0.008147515 | NO | Figure 8 |  | 0.0006 | CN(C(=O)COCC(=O)N(C)c1ccccc1)c1ccccc1 | 298.15 | -2.088975 | toluene |  | 0 | 0
Actinide–lanthanide co-extraction by rigidified diglycolamides | E Macerata, A Ossola, W Panzeri, M Giola, F Faroldi, DA Tinonin, A Mele, A Casnati, M Mariani | 2018 | https://doi.org/10.1080/07366299.2017.1415670 | 1 | CCCCCCCCCCCCN(C)C(=O)C1CC(OC)CC(C(=O)N(C)CCCCCCCCCCCC)O1 | DMDO-HPyranDGA | 0.025 | kerosene with 50 vol% 1-octanol | 1 | Eu(III) |  | Trace | HNO3 | 0.9978541 |  |  |  | 22 | 60 | 1 | 291.6378 | NO | Figure 2 |  | 0 | CCCCCCCCCCCCN(C)C(=O)C1CC(OC)CC(C(=O)N(C)CCCCCCCCCCCC)O1 | 295.15 | 2.46484375 | kerosene | 1-octanol | 50 | 0.5
Actinide–lanthanide co-extraction by rigidified diglycolamides | E Macerata, A Ossola, W Panzeri, M Giola, F Faroldi, DA Tinonin, A Mele, A Casnati, M Mariani | 2018 | https://doi.org/10.1080/07366299.2017.1415670 | 1 | CCCCCCCCCCCCN(C)C(=O)C1CC(OC)CC(C(=O)N(C)CCCCCCCCCCCC)O1 | DMDO-HPyranDGA | 0.025 | kerosene with 50 vol% 1-octanol | 1 | Eu(III) |  | Trace | HNO3 | 1.999285 |  |  |  | 22 | 60 | 1 | 109.1306 | NO | Figure 2 |  | 0 | CCCCCCCCCCCCN(C)C(=O)C1CC(OC)CC(C(=O)N(C)CCCCCCCCCCCC)O1 | 295.15 | 2.037946 | kerosene | 1-octanol | 50 | 0.5
Actinide–lanthanide co-extraction by rigidified diglycolamides | E Macerata, A Ossola, W Panzeri, M Giola, F Faroldi, DA Tinonin, A Mele, A Casnati, M Mariani | 2018 | https://doi.org/10.1080/07366299.2017.1415670 | 1 | CCCCCCCCCCCCN(C)C(=O)C1CC(OC)CC(C(=O)N(C)CCCCCCCCCCCC)O1 | DMDO-HPyranDGA | 0.025 | kerosene with 50 vol% 1-octanol | 1 | Eu(III) |  | Trace | HNO3 | 3.000715 |  |  |  | 22 | 60 | 1 | 43.82693 | NO | Figure 2 |  | 0 | CCCCCCCCCCCCN(C)C(=O)C1CC(OC)CC(C(=O)N(C)CCCCCCCCCCCC)O1 | 295.15 | 1.641741 | kerosene | 1-octanol | 50 | 0.5
Actinide–lanthanide co-extraction by rigidified diglycolamides | E Macerata, A Ossola, W Panzeri, M Giola, F Faroldi, DA Tinonin, A Mele, A Casnati, M Mariani | 2018 | https://doi.org/10.1080/07366299.2017.1415670 | 1 | CCCCCCCCCCCCN(C)C(=O)C1CC(OC)CC(C(=O)N(C)CCCCCCCCCCCC)O1 | DMDO-HPyranDGA | 0.025 | kerosene with 50 vol% 1-octanol | 1 | Eu(III) |  | Trace | HNO3 | 3.999165 |  |  |  | 22 | 60 | 1 | 39.04072 | NO | Figure 2 |  | 0 | CCCCCCCCCCCCN(C)C(=O)C1CC(OC)CC(C(=O)N(C)CCCCCCCCCCCC)O1 | 295.15 | 1.591518 | kerosene | 1-octanol | 50 | 0.5
Actinide–lanthanide co-extraction by rigidified diglycolamides | E Macerata, A Ossola, W Panzeri, M Giola, F Faroldi, DA Tinonin, A Mele, A Casnati, M Mariani | 2018 | https://doi.org/10.1080/07366299.2017.1415670 | 1 | CCCCCCCCCCCCN(C)C(=O)C1CC(OC)CC(C(=O)N(C)CCCCCCCCCCCC)O1 | DMDO-HPyranDGA | 0.025 | kerosene with 40 vol% 1-octanol | 1 | Eu(III) |  | Trace | HNO3 | 0.9978541 |  |  |  | 22 | 60 | 1 | 295.4093 | NO | Figure 2 |  | 0 | CCCCCCCCCCCCN(C)C(=O)C1CC(OC)CC(C(=O)N(C)CCCCCCCCCCCC)O1 | 295.15 | 2.470424 | kerosene | 1-octanol | 40 | 0.4
Actinide–lanthanide co-extraction by rigidified diglycolamides | E Macerata, A Ossola, W Panzeri, M Giola, F Faroldi, DA Tinonin, A Mele, A Casnati, M Mariani | 2018 | https://doi.org/10.1080/07366299.2017.1415670 | 1 | CCCCCCCCCCCCN(C)C(=O)C1CC(OC)CC(C(=O)N(C)CCCCCCCCCCCC)O1 | DMDO-HPyranDGA | 0.025 | kerosene with 40 vol% 1-octanol | 1 | Eu(III) |  | Trace | HNO3 | 1.999285 |  |  |  | 22 | 60 | 1 | 146.6542 | NO | Figure 2 |  | 0 | CCCCCCCCCCCCN(C)C(=O)C1CC(OC)CC(C(=O)N(C)CCCCCCCCCCCC)O1 | 295.15 | 2.166295 | kerosene | 1-octanol | 40 | 0.4
Actinide–lanthanide co-extraction by rigidified diglycolamides | E Macerata, A Ossola, W Panzeri, M Giola, F Faroldi, DA Tinonin, A Mele, A Casnati, M Mariani | 2018 | https://doi.org/10.1080/07366299.2017.1415670 | 1 | CCCCCCCCCCCCN(C)C(=O)C1CC(OC)CC(C(=O)N(C)CCCCCCCCCCCC)O1 | DMDO-HPyranDGA | 0.025 | kerosene with 40 vol% 1-octanol | 1 | Eu(III) |  | Trace | HNO3 | 3.000715 |  |  |  | 22 | 60 | 1 | 97.83931 | NO | Figure 2 |  | 0 | CCCCCCCCCCCCN(C)C(=O)C1CC(OC)CC(C(=O)N(C)CCCCCCCCCCCC)O1 | 295.15 | 1.990513 | kerosene | 1-octanol | 40 | 0.4
Actinide–lanthanide co-extraction by rigidified diglycolamides | E Macerata, A Ossola, W Panzeri, M Giola, F Faroldi, DA Tinonin, A Mele, A Casnati, M Mariani | 2018 | https://doi.org/10.1080/07366299.2017.1415670 | 1 | CCCCCCCCCCCCN(C)C(=O)C1CC(OC)CC(C(=O)N(C)CCCCCCCCCCCC)O1 | DMDO-HPyranDGA | 0.025 | kerosene with 30 vol% 1-octanol | 1 | Eu(III) |  | Trace | HNO3 | 0.9978541 |  |  |  | 22 | 60 | 1 | 297.3133 | NO | Figure 2 |  | 0 | CCCCCCCCCCCCN(C)C(=O)C1CC(OC)CC(C(=O)N(C)CCCCCCCCCCCC)O1 | 295.15 | 2.473214 | kerosene | 1-octanol | 30 | 0.3
Actinide–lanthanide co-extraction by rigidified diglycolamides | E Macerata, A Ossola, W Panzeri, M Giola, F Faroldi, DA Tinonin, A Mele, A Casnati, M Mariani | 2018 | https://doi.org/10.1080/07366299.2017.1415670 | 1 | CCCCCCCCCCCCN(C)C(=O)C1CC(OC)CC(C(=O)N(C)CCCCCCCCCCCC)O1 | DMDO-HPyranDGA | 0.025 | kerosene with 30 vol% 1-octanol | 1 | Eu(III) |  | Trace | HNO3 | 1.999285 |  |  |  | 22 | 60 | 1 | 310.9894 | NO | Figure 2 |  | 0 | CCCCCCCCCCCCN(C)C(=O)C1CC(OC)CC(C(=O)N(C)CCCCCCCCCCCC)O1 | 295.15 | 2.492746 | kerosene | 1-octanol | 30 | 0.3
Actinide–lanthanide co-extraction by rigidified diglycolamides | E Macerata, A Ossola, W Panzeri, M Giola, F Faroldi, DA Tinonin, A Mele, A Casnati, M Mariani | 2018 | https://doi.org/10.1080/07366299.2017.1415670 | 1 | CCCCCCCCCCCCN(C)C(=O)C1CC(OC)CC(C(=O)N(C)CCCCCCCCCCCC)O1 | DMDO-HPyranDGA | 0.025 | kerosene with 30 vol% 1-octanol | 1 | Eu(III) |  | Trace | HNO3 | 3.000715 |  |  |  | 22 | 60 | 1 | 144.7819 | NO | Figure 2 |  | 0 | CCCCCCCCCCCCN(C)C(=O)C1CC(OC)CC(C(=O)N(C)CCCCCCCCCCCC)O1 | 295.15 | 2.160714 | kerosene | 1-octanol | 30 | 0.3
Actinide–lanthanide co-extraction by rigidified diglycolamides | E Macerata, A Ossola, W Panzeri, M Giola, F Faroldi, DA Tinonin, A Mele, A Casnati, M Mariani | 2018 | https://doi.org/10.1080/07366299.2017.1415670 | 1 | CCCCCCCCCCCCN(C)C(=O)C1CC(OC)CC(C(=O)N(C)CCCCCCCCCCCC)O1 | DMDO-HPyranDGA | 0.025 | kerosene with 30 vol% 1-octanol | 1 | Eu(III) |  | Trace | HNO3 | 4.002146 |  |  |  | 22 | 60 | 1 | 190.8499 | NO | Figure 2 |  | 0 | CCCCCCCCCCCCN(C)C(=O)C1CC(OC)CC(C(=O)N(C)CCCCCCCCCCCC)O1 | 295.15 | 2.280692 | kerosene | 1-octanol | 30 | 0.3
Actinide–lanthanide co-extraction by rigidified diglycolamides | E Macerata, A Ossola, W Panzeri, M Giola, F Faroldi, DA Tinonin, A Mele, A Casnati, M Mariani | 2018 | https://doi.org/10.1080/07366299.2017.1415670 | 1 | CCCCCCCCCCCCN(C)C(=O)C1CC(OC)CC(C(=O)N(C)CCCCCCCCCCCC)O1 | DMDO-HPyranDGA | 0.025 | kerosene with 20 vol% 1-octanol | 1 | Eu(III) |  | Trace | HNO3 | 1.003815 |  |  |  | 22 | 60 | 1 | 668.0005 | NO | Figure 2 |  | 0 | CCCCCCCCCCCCN(C)C(=O)C1CC(OC)CC(C(=O)N(C)CCCCCCCCCCCC)O1 | 295.15 | 2.824777 | kerosene | 1-octanol | 20 | 0.2
Actinide–lanthanide co-extraction by rigidified diglycolamides | E Macerata, A Ossola, W Panzeri, M Giola, F Faroldi, DA Tinonin, A Mele, A Casnati, M Mariani | 2018 | https://doi.org/10.1080/07366299.2017.1415670 | 1 | CCCCCCCCCCCCN(C)C(=O)C1CC(OC)CC(C(=O)N(C)CCCCCCCCCCCC)O1 | DMDO-HPyranDGA | 0.025 | kerosene with 20 vol% 1-octanol | 1 | Eu(III) |  | Trace | HNO3 | 2.005246 |  |  |  | 22 | 60 | 1 | 317.0415 | NO | Figure 2 |  | 0 | CCCCCCCCCCCCN(C)C(=O)C1CC(OC)CC(C(=O)N(C)CCCCCCCCCCCC)O1 | 295.15 | 2.501116 | kerosene | 1-octanol | 20 | 0.2
Actinide–lanthanide co-extraction by rigidified diglycolamides | E Macerata, A Ossola, W Panzeri, M Giola, F Faroldi, DA Tinonin, A Mele, A Casnati, M Mariani | 2018 | https://doi.org/10.1080/07366299.2017.1415670 | 1 | CCCCCCCCCCCCN(C)C(=O)C1CC(OC)CC(C(=O)N(C)CCCCCCCCCCCC)O1 | DMDO-HPyranDGA | 0.025 | kerosene with 20 vol% 1-octanol | 1 | Eu(III) |  | Trace | HNO3 | 3.006676 |  |  |  | 22 | 60 | 1 | 210.1574 | NO | Figure 2 |  | 0 | CCCCCCCCCCCCN(C)C(=O)C1CC(OC)CC(C(=O)N(C)CCCCCCCCCCCC)O1 | 295.15 | 2.322545 | kerosene | 1-octanol | 20 | 0.2
Actinide–lanthanide co-extraction by rigidified diglycolamides | E Macerata, A Ossola, W Panzeri, M Giola, F Faroldi, DA Tinonin, A Mele, A Casnati, M Mariani | 2018 | https://doi.org/10.1080/07366299.2017.1415670 | 1 | CCCCCCCCCCCCN(C)C(=O)C1CC(OC)CC(C(=O)N(C)CCCCCCCCCCCC)O1 | DMDO-HPyranDGA | 0.025 | kerosene with 20 vol% 1-octanol | 1 | Eu(III) |  | Trace | HNO3 | 4.002146 |  |  |  | 22 | 60 | 1 | 305.0528 | NO | Figure 2 |  | 0 | CCCCCCCCCCCCN(C)C(=O)C1CC(OC)CC(C(=O)N(C)CCCCCCCCCCCC)O1 | 295.15 | 2.484375 | kerosene | 1-octanol | 20 | 0.2
Actinide–lanthanide co-extraction by rigidified diglycolamides | E Macerata, A Ossola, W Panzeri, M Giola, F Faroldi, DA Tinonin, A Mele, A Casnati, M Mariani | 2018 | https://doi.org/10.1080/07366299.2017.1415670 | 1 | CCCCCCCCN(CCCCCCCC)C(=O)COCC(=O)N(CCCCCCCC)CCCCCCCC | TODGA | 0.025 | kerosene with 5 vol% 1-octanol | 1 | Eu(III) |  | Trace | HNO3 | 0.9958275 |  |  |  | 22 | 60 | 1 | 5.259928 | NO | Figure 3 |  | 0 | CCCCCCCCN(CCCCCCCC)C(=O)COCC(=O)N(CCCCCCCC)CCCCCCCC | 295.15 | 0.7209798 | kerosene | 1-octanol | 5 | 0.05
Actinide–lanthanide co-extraction by rigidified diglycolamides | E Macerata, A Ossola, W Panzeri, M Giola, F Faroldi, DA Tinonin, A Mele, A Casnati, M Mariani | 2018 | https://doi.org/10.1080/07366299.2017.1415670 | 1 | CCCCCCCCN(CCCCCCCC)C(=O)COCC(=O)N(CCCCCCCC)CCCCCCCC | TODGA | 0.025 | kerosene with 5 vol% 1-octanol | 1 | Eu(III) |  | Trace | HNO3 | 2 |  |  |  | 22 | 60 | 1 | 104.7694 | NO | Figure 3 |  | 0 | CCCCCCCCN(CCCCCCCC)C(=O)COCC(=O)N(CCCCCCCC)CCCCCCCC | 295.15 | 2.020234 | kerosene | 1-octanol | 5 | 0.05
Actinide–lanthanide co-extraction by rigidified diglycolamides | E Macerata, A Ossola, W Panzeri, M Giola, F Faroldi, DA Tinonin, A Mele, A Casnati, M Mariani | 2018 | https://doi.org/10.1080/07366299.2017.1415670 | 1 | CCCCCCCCN(CCCCCCCC)C(=O)COCC(=O)N(CCCCCCCC)CCCCCCCC | TODGA | 0.025 | kerosene with 5 vol% 1-octanol | 1 | Eu(III) |  | Trace | HNO3 | 3.001391 |  |  |  | 22 | 60 | 1 | 798.0377 | NO | Figure 3 |  | 0 | CCCCCCCCN(CCCCCCCC)C(=O)COCC(=O)N(CCCCCCCC)CCCCCCCC | 295.15 | 2.902023 | kerosene | 1-octanol | 5 | 0.05
Actinide–lanthanide co-extraction by rigidified diglycolamides | E Macerata, A Ossola, W Panzeri, M Giola, F Faroldi, DA Tinonin, A Mele, A Casnati, M Mariani | 2018 | https://doi.org/10.1080/07366299.2017.1415670 | 1 | CCCCCCCCN(CCCCCCCC)C(=O)COCC(=O)N(CCCCCCCC)CCCCCCCC | TODGA | 0.025 | kerosene with 30 vol% 1-octanol | 1 | Eu(III) |  | Trace | HNO3 | 1.001391 |  |  |  | 22 | 60 | 1 | 3.220974 | NO | Figure 3 |  | 0 | CCCCCCCCN(CCCCCCCC)C(=O)COCC(=O)N(CCCCCCCC)CCCCCCCC | 295.15 | 0.5079872 | kerosene | 1-octanol | 30 | 0.3
Actinide–lanthanide co-extraction by rigidified diglycolamides | E Macerata, A Ossola, W Panzeri, M Giola, F Faroldi, DA Tinonin, A Mele, A Casnati, M Mariani | 2018 | https://doi.org/10.1080/07366299.2017.1415670 | 1 | CCCCCCCCN(CCCCCCCC)C(=O)COCC(=O)N(CCCCCCCC)CCCCCCCC | TODGA | 0.025 | kerosene with 30 vol% 1-octanol | 1 | Eu(III) |  | Trace | HNO3 | 2.002782 |  |  |  | 22 | 60 | 1 | 31.66157 | NO | Figure 3 |  | 0 | CCCCCCCCN(CCCCCCCC)C(=O)COCC(=O)N(CCCCCCCC)CCCCCCCC | 295.15 | 1.500532 | kerosene | 1-octanol | 30 | 0.3
Actinide–lanthanide co-extraction by rigidified diglycolamides | E Macerata, A Ossola, W Panzeri, M Giola, F Faroldi, DA Tinonin, A Mele, A Casnati, M Mariani | 2018 | https://doi.org/10.1080/07366299.2017.1415670 | 1 | CCCCCCCCN(CCCCCCCC)C(=O)COCC(=O)N(CCCCCCCC)CCCCCCCC | TODGA | 0.025 | kerosene with 30 vol% 1-octanol | 1 | Eu(III) |  | Trace | HNO3 | 3.004172 |  |  |  | 22 | 60 | 1 | 150.6083 | NO | Figure 3 |  | 0 | CCCCCCCCN(CCCCCCCC)C(=O)COCC(=O)N(CCCCCCCC)CCCCCCCC | 295.15 | 2.177849 | kerosene | 1-octanol | 30 | 0.3
Actinide–lanthanide co-extraction by rigidified diglycolamides | E Macerata, A Ossola, W Panzeri, M Giola, F Faroldi, DA Tinonin, A Mele, A Casnati, M Mariani | 2018 | https://doi.org/10.1080/07366299.2017.1415670 | 1 | CCCCCCCCN(CCCCCCCC)C(=O)COCC(=O)N(CCCCCCCC)CCCCCCCC | TODGA | 0.025 | kerosene with 50 vol% 1-octanol | 1 | Eu(III) |  | Trace | HNO3 | 0.9986092 |  |  |  | 22 | 60 | 1 | 4.910897 | NO | Figure 3 |  | 0 | CCCCCCCCN(CCCCCCCC)C(=O)COCC(=O)N(CCCCCCCC)CCCCCCCC | 295.15 | 0.6911608 | kerosene | 1-octanol | 50 | 0.5
Actinide–lanthanide co-extraction by rigidified diglycolamides | E Macerata, A Ossola, W Panzeri, M Giola, F Faroldi, DA Tinonin, A Mele, A Casnati, M Mariani | 2018 | https://doi.org/10.1080/07366299.2017.1415670 | 1 | CCCCCCCCN(CCCCCCCC)C(=O)COCC(=O)N(CCCCCCCC)CCCCCCCC | TODGA | 0.025 | kerosene with 50 vol% 1-octanol | 1 | Eu(III) |  | Trace | HNO3 | 2.002782 |  |  |  | 22 | 60 | 1 | 27.59908 | NO | Figure 3 |  | 0 | CCCCCCCCN(CCCCCCCC)C(=O)COCC(=O)N(CCCCCCCC)CCCCCCCC | 295.15 | 1.440895 | kerosene | 1-octanol | 50 | 0.5
Actinide–lanthanide co-extraction by rigidified diglycolamides | E Macerata, A Ossola, W Panzeri, M Giola, F Faroldi, DA Tinonin, A Mele, A Casnati, M Mariani | 2018 | https://doi.org/10.1080/07366299.2017.1415670 | 1 | CCCCCCCCN(CCCCCCCC)C(=O)COCC(=O)N(CCCCCCCC)CCCCCCCC | TODGA | 0.025 | kerosene with 50 vol% 1-octanol | 1 | Eu(III) |  | Trace | HNO3 | 3.001391 |  |  |  | 22 | 60 | 1 | 72.17054 | NO | Figure 3 |  | 0 | CCCCCCCCN(CCCCCCCC)C(=O)COCC(=O)N(CCCCCCCC)CCCCCCCC | 295.15 | 1.85836 | kerosene | 1-octanol | 50 | 0.5
Actinide–lanthanide co-extraction by rigidified diglycolamides | E Macerata, A Ossola, W Panzeri, M Giola, F Faroldi, DA Tinonin, A Mele, A Casnati, M Mariani | 2018 | https://doi.org/10.1080/07366299.2017.1415670 | 1 | CCCCCCCCN(CCCCCCCC)C(=O)COCC(=O)N(CCCCCCCC)CCCCCCCC | TODGA | 0.025 | 1-octanol with 30 vol% kerosene | 1 | Eu(III) |  | Trace | HNO3 | 1.001391 |  |  |  | 22 | 60 | 1 | 6.990616 | NO | Figure 3 |  | 0 | CCCCCCCCN(CCCCCCCC)C(=O)COCC(=O)N(CCCCCCCC)CCCCCCCC | 295.15 | 0.8445154 | 1-octanol | kerosene | 30 | 0.3
Actinide–lanthanide co-extraction by rigidified diglycolamides | E Macerata, A Ossola, W Panzeri, M Giola, F Faroldi, DA Tinonin, A Mele, A Casnati, M Mariani | 2018 | https://doi.org/10.1080/07366299.2017.1415670 | 1 | CCCCCCCCN(CCCCCCCC)C(=O)COCC(=O)N(CCCCCCCC)CCCCCCCC | TODGA | 0.025 | 1-octanol with 30 vol% kerosene | 1 | Eu(III) |  | Trace | HNO3 | 2.002782 |  |  |  | 22 | 60 | 1 | 28.70344 | NO | Figure 3 |  | 0 | CCCCCCCCN(CCCCCCCC)C(=O)COCC(=O)N(CCCCCCCC)CCCCCCCC | 295.15 | 1.457934 | 1-octanol | kerosene | 30 | 0.3
Actinide–lanthanide co-extraction by rigidified diglycolamides | E Macerata, A Ossola, W Panzeri, M Giola, F Faroldi, DA Tinonin, A Mele, A Casnati, M Mariani | 2018 | https://doi.org/10.1080/07366299.2017.1415670 | 1 | CCCCCCCCN(CCCCCCCC)C(=O)COCC(=O)N(CCCCCCCC)CCCCCCCC | TODGA | 0.025 | 1-octanol with 30 vol% kerosene | 1 | Eu(III) |  | Trace | HNO3 | 3.001391 |  |  |  | 22 | 60 | 1 | 48.2732 | NO | Figure 3 |  | 0 | CCCCCCCCN(CCCCCCCC)C(=O)COCC(=O)N(CCCCCCCC)CCCCCCCC | 295.15 | 1.683706 | 1-octanol | kerosene | 30 | 0.3
Actinide–lanthanide co-extraction by rigidified diglycolamides | E Macerata, A Ossola, W Panzeri, M Giola, F Faroldi, DA Tinonin, A Mele, A Casnati, M Mariani | 2018 | https://doi.org/10.1080/07366299.2017.1415670 | 1 | CCCCCCCCN(CCCCCCCC)C(=O)COCC(=O)N(CCCCCCCC)CCCCCCCC | TODGA | 0.025 | 1-octanol | 1 | Eu(III) |  | Trace | HNO3 | 1.001391 |  |  |  | 22 | 60 | 1 | 7.129107 | NO | Figure 3 |  | 0 | CCCCCCCCN(CCCCCCCC)C(=O)COCC(=O)N(CCCCCCCC)CCCCCCCC | 295.15 | 0.8530351 | 1-octanol |  | 0 | 0
Actinide–lanthanide co-extraction by rigidified diglycolamides | E Macerata, A Ossola, W Panzeri, M Giola, F Faroldi, DA Tinonin, A Mele, A Casnati, M Mariani | 2018 | https://doi.org/10.1080/07366299.2017.1415670 | 1 | CCCCCCCCN(CCCCCCCC)C(=O)COCC(=O)N(CCCCCCCC)CCCCCCCC | TODGA | 0.025 | 1-octanol | 1 | Eu(III) |  | Trace | HNO3 | 2 |  |  |  | 22 | 60 | 1 | 19.96731 | NO | Figure 3 |  | 0 | CCCCCCCCN(CCCCCCCC)C(=O)COCC(=O)N(CCCCCCCC)CCCCCCCC | 295.15 | 1.300319 | 1-octanol |  | 0 | 0
Actinide–lanthanide co-extraction by rigidified diglycolamides | E Macerata, A Ossola, W Panzeri, M Giola, F Faroldi, DA Tinonin, A Mele, A Casnati, M Mariani | 2018 | https://doi.org/10.1080/07366299.2017.1415670 | 1 | CCCCCCCCN(CCCCCCCC)C(=O)COCC(=O)N(CCCCCCCC)CCCCCCCC | TODGA | 0.025 | 1-octanol | 1 | Eu(III) |  | Trace | HNO3 | 3.001391 |  |  |  | 22 | 60 | 1 | 78.06184 | NO | Figure 3 |  | 0 | CCCCCCCCN(CCCCCCCC)C(=O)COCC(=O)N(CCCCCCCC)CCCCCCCC | 295.15 | 1.892439 | 1-octanol |  | 0 | 0
Actinide–lanthanide co-extraction by rigidified diglycolamides | E Macerata, A Ossola, W Panzeri, M Giola, F Faroldi, DA Tinonin, A Mele, A Casnati, M Mariani | 2018 | https://doi.org/10.1080/07366299.2017.1415670 | 1 | CCCCCCCCCCCCN(C)C(=O)C1CC(OC)CC(C(=O)N(C)CCCCCCCCCCCC)O1 | DMDO-HPyranDGA | 0.003119027 | kerosene with 30 vol% 1-octanol | 1 | Eu(III) |  | Trace | HNO3 | 3 |  |  |  | 22 | 60 | 1 | 0.5742087 | NO | Figure 6 |  | 0 | CCCCCCCCCCCCN(C)C(=O)C1CC(OC)CC(C(=O)N(C)CCCCCCCCCCCC)O1 | 295.15 | -0.2409302 | kerosene | 1-octanol | 30 | 0.3
Actinide–lanthanide co-extraction by rigidified diglycolamides | E Macerata, A Ossola, W Panzeri, M Giola, F Faroldi, DA Tinonin, A Mele, A Casnati, M Mariani | 2018 | https://doi.org/10.1080/07366299.2017.1415670 | 1 | CCCCCCCCCCCCN(C)C(=O)C1CC(OC)CC(C(=O)N(C)CCCCCCCCCCCC)O1 | DMDO-HPyranDGA | 0.006261101 | kerosene with 30 vol% 1-octanol | 1 | Eu(III) |  | Trace | HNO3 | 3 |  |  |  | 22 | 60 | 1 | 3.592103 | NO | Figure 6 |  | 0 | CCCCCCCCCCCCN(C)C(=O)C1CC(OC)CC(C(=O)N(C)CCCCCCCCCCCC)O1 | 295.15 | 0.5553488 | kerosene | 1-octanol | 30 | 0.3
Actinide–lanthanide co-extraction by rigidified diglycolamides | E Macerata, A Ossola, W Panzeri, M Giola, F Faroldi, DA Tinonin, A Mele, A Casnati, M Mariani | 2018 | https://doi.org/10.1080/07366299.2017.1415670 | 1 | CCCCCCCCCCCCN(C)C(=O)C1CC(OC)CC(C(=O)N(C)CCCCCCCCCCCC)O1 | DMDO-HPyranDGA | 0.01246504 | kerosene with 30 vol% 1-octanol | 1 | Eu(III) |  | Trace | HNO3 | 3 |  |  |  | 22 | 60 | 1 | 27.13241 | NO | Figure 6 |  | 0 | CCCCCCCCCCCCN(C)C(=O)C1CC(OC)CC(C(=O)N(C)CCCCCCCCCCCC)O1 | 295.15 | 1.433488 | kerosene | 1-octanol | 30 | 0.3
Actinide–lanthanide co-extraction by rigidified diglycolamides | E Macerata, A Ossola, W Panzeri, M Giola, F Faroldi, DA Tinonin, A Mele, A Casnati, M Mariani | 2018 | https://doi.org/10.1080/07366299.2017.1415670 | 1 | CCCCCCCCCCCCN(C)C(=O)C1CC(OC)CC(C(=O)N(C)CCCCCCCCCCCC)O1 | DMDO-HPyranDGA | 0.02461208 | kerosene with 30 vol% 1-octanol | 1 | Eu(III) |  | Trace | HNO3 | 3 |  |  |  | 22 | 60 | 1 | 154.4675 | NO | Figure 6 |  | 0 | CCCCCCCCCCCCN(C)C(=O)C1CC(OC)CC(C(=O)N(C)CCCCCCCCCCCC)O1 | 295.15 | 2.188837 | kerosene | 1-octanol | 30 | 0.3
Actinide–lanthanide co-extraction by rigidified diglycolamides | E Macerata, A Ossola, W Panzeri, M Giola, F Faroldi, DA Tinonin, A Mele, A Casnati, M Mariani | 2018 | https://doi.org/10.1080/07366299.2017.1415670 | 1 | CCCCCCCCCCCCNC(=O)c1cc(=O)cc(C(=O)NCCCCCCCCCCCC)o1 | DO-PyranDGA | 0.025 | kerosene with 50 vol% 1-octanol | 1 | Eu(III) |  | Trace | HNO3 | 3.1 |  |  |  | 22 | 60 | 1 | 0.0001 | NO | Table 2 |  | 0 | CCCCCCCCCCCCNC(=O)c1cc(=O)cc(C(=O)NCCCCCCCCCCCC)o1 | 295.15 | -4 | kerosene | 1-octanol | 50 | 0.5
Actinide–lanthanide co-extraction by rigidified diglycolamides | E Macerata, A Ossola, W Panzeri, M Giola, F Faroldi, DA Tinonin, A Mele, A Casnati, M Mariani | 2018 | https://doi.org/10.1080/07366299.2017.1415670 | 1 | CCCCCCCCCCCCNC(=O)c1cc(=O)cc(C(=O)NCCCCCCCCCCCC)o1 | DO-PyranDGA | 0.049 | kerosene with 50 vol% 1-octanol | 1 | Eu(III) |  | Trace | HNO3 | 3.1 |  |  |  | 22 | 60 | 1 | 0.0002 | NO | Table 2 |  | 0 | CCCCCCCCCCCCNC(=O)c1cc(=O)cc(C(=O)NCCCCCCCCCCCC)o1 | 295.15 | -3.69897 | kerosene | 1-octanol | 50 | 0.5
Actinide–lanthanide co-extraction by rigidified diglycolamides | E Macerata, A Ossola, W Panzeri, M Giola, F Faroldi, DA Tinonin, A Mele, A Casnati, M Mariani | 2018 | https://doi.org/10.1080/07366299.2017.1415670 | 1 | CCCCCCCCCCCCNC(=O)c1cc(=O)cc(C(=O)NCCCCCCCCCCCC)o1 | DO-PyranDGA | 0.196 | kerosene with 50 vol% 1-octanol | 1 | Eu(III) |  | Trace | HNO3 | 3.1 |  |  |  | 22 | 60 | 1 | 0.0008 | NO | Table 2 |  | 0 | CCCCCCCCCCCCNC(=O)c1cc(=O)cc(C(=O)NCCCCCCCCCCCC)o1 | 295.15 | -3.09691 | kerosene | 1-octanol | 50 | 0.5
Actinide–lanthanide co-extraction by rigidified diglycolamides | E Macerata, A Ossola, W Panzeri, M Giola, F Faroldi, DA Tinonin, A Mele, A Casnati, M Mariani | 2018 | https://doi.org/10.1080/07366299.2017.1415670 | 1 | CC(C)(C)c3ccc(NC(=O)c2cc(=O)cc(C(=O)Nc1ccc(C(C)(C)C)cc1)o2)cc3 | DPhen-PyranDGA | 0.015 | 1-octanol | 1 | Eu(III) |  | Trace | HNO3 | 3.1 |  |  |  | 22 | 60 | 1 | 0.0015 | NO | Table 3 |  | 0 | CC(C)(C)c1ccc(NC(=O)c2cc(=O)cc(C(=O)Nc3ccc(C(C)(C)C)cc3)o2)cc1 | 295.15 | -2.823909 | 1-octanol |  | 0 | 0
Actinide–lanthanide co-extraction by rigidified diglycolamides | E Macerata, A Ossola, W Panzeri, M Giola, F Faroldi, DA Tinonin, A Mele, A Casnati, M Mariani | 2018 | https://doi.org/10.1080/07366299.2017.1415670 | 1 | CC(C)(C)c3ccc(NC(=O)c2cc(=O)cc(C(=O)Nc1ccc(C(C)(C)C)cc1)o2)cc3 | DPhen-PyranDGA | 0.016 | 1-octanol with 10 vol% kerosene | 1 | Eu(III) |  | Trace | HNO3 | 3.1 |  |  |  | 22 | 60 | 1 | 0.001 | NO | Table 3 |  | 0 | CC(C)(C)c1ccc(NC(=O)c2cc(=O)cc(C(=O)Nc3ccc(C(C)(C)C)cc3)o2)cc1 | 295.15 | -3 | 1-octanol | kerosene | 10 | 0.1
Actinide–lanthanide co-extraction by rigidified diglycolamides | E Macerata, A Ossola, W Panzeri, M Giola, F Faroldi, DA Tinonin, A Mele, A Casnati, M Mariani | 2018 | https://doi.org/10.1080/07366299.2017.1415670 | 1 | CC(C)(C)c3ccc(NC(=O)c2cc(=O)cc(C(=O)Nc1ccc(C(C)(C)C)cc1)o2)cc3 | DPhen-PyranDGA | 0.006 | 1-octanol with 30 vol% kerosene | 1 | Eu(III) |  | Trace | HNO3 | 3.1 |  |  |  | 22 | 60 | 1 | 0.0004 | NO | Table 3 |  | 0 | CC(C)(C)c1ccc(NC(=O)c2cc(=O)cc(C(=O)Nc3ccc(C(C)(C)C)cc3)o2)cc1 | 295.15 | -3.39794 | 1-octanol | kerosene | 30 | 0.3
The novel extractants, diglycolamides, for the extraction of lanthanides and actinides in HNO3-n-dodecane system | Y Sasaki, Y Sugo, S Suzuki, S Tachimori | 2001 | https://doi.org/10.1081/SEI-100001376 | 1 | CCCCCN(CCCCC)C(=O)COCC(=O)N(CCCCC)CCCCC | TPDGA | 0.1 | chloroform | 1 | Eu(III) |  | 0.066 | HNO3 | 1 |  |  |  | 25 | 120 | 1 | 0.126 | NO | Figure 1 |  | 0.066 | CCCCCN(CCCCC)C(=O)COCC(=O)N(CCCCC)CCCCC | 298.15 | -0.8996295 | chloroform |  | 0 | 0
The novel extractants, diglycolamides, for the extraction of lanthanides and actinides in HNO3-n-dodecane system | Y Sasaki, Y Sugo, S Suzuki, S Tachimori | 2001 | https://doi.org/10.1081/SEI-100001376 | 1 | CCCCN(CCCC)C(=O)COCC(=O)N(CCCC)CCCC | TBDGA | 0.1 | chloroform | 1 | Eu(III) |  | 0.066 | HNO3 | 1 |  |  |  | 25 | 120 | 1 | 0.794 | NO | Figure 1 |  | 0.066 | CCCCN(CCCC)C(=O)COCC(=O)N(CCCC)CCCC | 298.15 | -0.1001795 | chloroform |  | 0 | 0
The novel extractants, diglycolamides, for the extraction of lanthanides and actinides in HNO3-n-dodecane system | Y Sasaki, Y Sugo, S Suzuki, S Tachimori | 2001 | https://doi.org/10.1081/SEI-100001376 | 1 | CCCCCCCCCCN(CCCCCCCCCC)C(=O)COCC(=O)N(CCCCCCCCCC)CCCCCCCCCC | TDDGA | 0.1 | chloroform | 1 | Eu(III) |  | 0.066 | HNO3 | 1 |  |  |  | 25 | 120 | 1 | 0.079 | NO | Figure 1 |  | 0.066 | CCCCCCCCCCN(CCCCCCCCCC)C(=O)COCC(=O)N(CCCCCCCCCC)CCCCCCCCCC | 298.15 | -1.102373 | chloroform |  | 0 | 0
The novel extractants, diglycolamides, for the extraction of lanthanides and actinides in HNO3-n-dodecane system | Y Sasaki, Y Sugo, S Suzuki, S Tachimori | 2001 | https://doi.org/10.1081/SEI-100001376 | 1 | CCCCCCN(CCCCCC)C(=O)COCC(=O)N(CCCCCC)CCCCCC | THDGA | 0.1 | chloroform | 1 | Eu(III) |  | 0.066 | HNO3 | 1 |  |  |  | 25 | 120 | 1 | 0.1 | NO | Figure 1 |  | 0.066 | CCCCCCN(CCCCCC)C(=O)COCC(=O)N(CCCCCC)CCCCCC | 298.15 | -1 | chloroform |  | 0 | 0
The novel extractants, diglycolamides, for the extraction of lanthanides and actinides in HNO3-n-dodecane system | Y Sasaki, Y Sugo, S Suzuki, S Tachimori | 2001 | https://doi.org/10.1081/SEI-100001376 | 1 | CCCN(CCC)C(=O)COCC(=O)N(CCC)CCC | TPrDGA | 0.1 | chloroform | 1 | Eu(III) |  | 0.066 | HNO3 | 1 |  |  |  | 25 | 120 | 1 | 1.585 | NO | Figure 1 |  | 0.066 | CCCN(CCC)C(=O)COCC(=O)N(CCC)CCC | 298.15 | 0.2000293 | chloroform |  | 0 | 0
The novel extractants, diglycolamides, for the extraction of lanthanides and actinides in HNO3-n-dodecane system | Y Sasaki, Y Sugo, S Suzuki, S Tachimori | 2001 | https://doi.org/10.1081/SEI-100001376 | 1 | CCCCCCCCCCN(CCCCCCCCCC)C(=O)COCC(=O)N(CCCCCCCCCC)CCCCCCCCCC | TDDGA | 0.1 | n-dodecane | 1 | Eu(III) |  | 0.066 | HNO3 | 1 |  |  |  | 25 | 120 | 1 | 158.489 | NO | Figure 1 |  | 0.066 | CCCCCCCCCCN(CCCCCCCCCC)C(=O)COCC(=O)N(CCCCCCCCCC)CCCCCCCCCC | 298.15 | 2.199999 | n-dodecane |  | 0 | 0
The novel extractants, diglycolamides, for the extraction of lanthanides and actinides in HNO3-n-dodecane system | Y Sasaki, Y Sugo, S Suzuki, S Tachimori | 2001 | https://doi.org/10.1081/SEI-100001376 | 1 | CCCCCCCCCCN(CCCCCCCCCC)C(=O)COCC(=O)N(CCCCCCCCCC)CCCCCCCCCC | TDDGA | 0.1 | n-hexane | 1 | Eu(III) |  | 0.066 | HNO3 | 1 |  |  |  | 25 | 120 | 1 | 158.489 | NO | Figure 1 |  | 0.066 | CCCCCCCCCCN(CCCCCCCCCC)C(=O)COCC(=O)N(CCCCCCCCCC)CCCCCCCCCC | 298.15 | 2.199999 | n-hexane |  | 0 | 0
The novel extractants, diglycolamides, for the extraction of lanthanides and actinides in HNO3-n-dodecane system | Y Sasaki, Y Sugo, S Suzuki, S Tachimori | 2001 | https://doi.org/10.1081/SEI-100001376 | 1 | CCCCCN(CCCCC)C(=O)COCC(=O)N(CCCCC)CCCCC | TPDGA | 0.1 | toluene | 1 | Eu(III) |  | 0.066 | HNO3 | 1 |  |  |  | 25 | 120 | 1 | 1.995 | NO | Figure 1 |  | 0.066 | CCCCCN(CCCCC)C(=O)COCC(=O)N(CCCCC)CCCCC | 298.15 | 0.2999429 | toluene |  | 0 | 0
The novel extractants, diglycolamides, for the extraction of lanthanides and actinides in HNO3-n-dodecane system | Y Sasaki, Y Sugo, S Suzuki, S Tachimori | 2001 | https://doi.org/10.1081/SEI-100001376 | 1 | CCCCN(CCCC)C(=O)COCC(=O)N(CCCC)CCCC | TBDGA | 0.1 | toluene | 1 | Eu(III) |  | 0.066 | HNO3 | 1 |  |  |  | 25 | 120 | 1 | 10 | NO | Figure 1 |  | 0.066 | CCCCN(CCCC)C(=O)COCC(=O)N(CCCC)CCCC | 298.15 | 1 | toluene |  | 0 | 0
The novel extractants, diglycolamides, for the extraction of lanthanides and actinides in HNO3-n-dodecane system | Y Sasaki, Y Sugo, S Suzuki, S Tachimori | 2001 | https://doi.org/10.1081/SEI-100001376 | 1 | CCCCCCCCCCN(CCCCCCCCCC)C(=O)COCC(=O)N(CCCCCCCCCC)CCCCCCCCCC | TDDGA | 0.1 | toluene | 1 | Eu(III) |  | 0.066 | HNO3 | 1 |  |  |  | 25 | 120 | 1 | 0.398 | NO | Figure 1 |  | 0.066 | CCCCCCCCCCN(CCCCCCCCCC)C(=O)COCC(=O)N(CCCCCCCCCC)CCCCCCCCCC | 298.15 | -0.4001169 | toluene |  | 0 | 0
The novel extractants, diglycolamides, for the extraction of lanthanides and actinides in HNO3-n-dodecane system | Y Sasaki, Y Sugo, S Suzuki, S Tachimori | 2001 | https://doi.org/10.1081/SEI-100001376 | 1 | CCCCCCN(CCCCCC)C(=O)COCC(=O)N(CCCCCC)CCCCCC | THDGA | 0.1 | toluene | 1 | Eu(III) |  | 0.066 | HNO3 | 1 |  |  |  | 25 | 120 | 1 | 1 | NO | Figure 1 |  | 0.066 | CCCCCCN(CCCCCC)C(=O)COCC(=O)N(CCCCCC)CCCCCC | 298.15 | 0 | toluene |  | 0 | 0
The novel extractants, diglycolamides, for the extraction of lanthanides and actinides in HNO3-n-dodecane system | Y Sasaki, Y Sugo, S Suzuki, S Tachimori | 2001 | https://doi.org/10.1081/SEI-100001376 | 1 | CCCCCCCCN(CCCCCCCC)C(=O)COCC(=O)N(CCCCCCCC)CCCCCCCC | TODGA | 0.1 | n-dodecane | 1 | La(III) |  | 0.07 | HNO3 | 0.5 |  |  |  | 25 | 120 | 1 | 0.4876681 | NO | Figure 4 |  | 0.07 | CCCCCCCCN(CCCCCCCC)C(=O)COCC(=O)N(CCCCCCCC)CCCCCCCC | 298.15 | -0.3118757 | n-dodecane |  | 0 | 0
The novel extractants, diglycolamides, for the extraction of lanthanides and actinides in HNO3-n-dodecane system | Y Sasaki, Y Sugo, S Suzuki, S Tachimori | 2001 | https://doi.org/10.1081/SEI-100001376 | 1 | CCCCCCCCN(CCCCCCCC)C(=O)COCC(=O)N(CCCCCCCC)CCCCCCCC | TODGA | 0.1 | n-dodecane | 1 | Ce(III) |  | 0.07 | HNO3 | 0.5 |  |  |  | 25 | 120 | 1 | 0.7568735 | NO | Figure 4 |  | 0.07 | CCCCCCCCN(CCCCCCCC)C(=O)COCC(=O)N(CCCCCCCC)CCCCCCCC | 298.15 | -0.1209767 | n-dodecane |  | 0 | 0
The novel extractants, diglycolamides, for the extraction of lanthanides and actinides in HNO3-n-dodecane system | Y Sasaki, Y Sugo, S Suzuki, S Tachimori | 2001 | https://doi.org/10.1081/SEI-100001376 | 1 | CCCCCCCCN(CCCCCCCC)C(=O)COCC(=O)N(CCCCCCCC)CCCCCCCC | TODGA | 0.1 | n-dodecane | 1 | Pr(III) |  | 0.07 | HNO3 | 0.5 |  |  |  | 25 | 120 | 1 | 1.082446 | NO | Figure 4 |  | 0.07 | CCCCCCCCN(CCCCCCCC)C(=O)COCC(=O)N(CCCCCCCC)CCCCCCCC | 298.15 | 0.03440622 | n-dodecane |  | 0 | 0
The novel extractants, diglycolamides, for the extraction of lanthanides and actinides in HNO3-n-dodecane system | Y Sasaki, Y Sugo, S Suzuki, S Tachimori | 2001 | https://doi.org/10.1081/SEI-100001376 | 1 | CCCCCCCCN(CCCCCCCC)C(=O)COCC(=O)N(CCCCCCCC)CCCCCCCC | TODGA | 0.1 | n-dodecane | 1 | Nd(III) |  | 0.07 | HNO3 | 0.5 |  |  |  | 25 | 120 | 1 | 1.804604 | NO | Figure 4 |  | 0.07 | CCCCCCCCN(CCCCCCCC)C(=O)COCC(=O)N(CCCCCCCC)CCCCCCCC | 298.15 | 0.2563818 | n-dodecane |  | 0 | 0
The novel extractants, diglycolamides, for the extraction of lanthanides and actinides in HNO3-n-dodecane system | Y Sasaki, Y Sugo, S Suzuki, S Tachimori | 2001 | https://doi.org/10.1081/SEI-100001376 | 1 | CCCCCCCCN(CCCCCCCC)C(=O)COCC(=O)N(CCCCCCCC)CCCCCCCC | TODGA | 0.1 | n-dodecane | 1 | Sm(III) |  | 0.07 | HNO3 | 0.5 |  |  |  | 25 | 120 | 1 | 9.357141 | NO | Figure 4 |  | 0.07 | CCCCCCCCN(CCCCCCCC)C(=O)COCC(=O)N(CCCCCCCC)CCCCCCCC | 298.15 | 0.9711432 | n-dodecane |  | 0 | 0
The novel extractants, diglycolamides, for the extraction of lanthanides and actinides in HNO3-n-dodecane system | Y Sasaki, Y Sugo, S Suzuki, S Tachimori | 2001 | https://doi.org/10.1081/SEI-100001376 | 1 | CCCCCCCCN(CCCCCCCC)C(=O)COCC(=O)N(CCCCCCCC)CCCCCCCC | TODGA | 0.1 | n-dodecane | 1 | Eu(III) |  | 0.07 | HNO3 | 0.5 |  |  |  | 25 | 120 | 1 | 18.56053 | NO | Figure 4 |  | 0.07 | CCCCCCCCN(CCCCCCCC)C(=O)COCC(=O)N(CCCCCCCC)CCCCCCCC | 298.15 | 1.26859 | n-dodecane |  | 0 | 0
The novel extractants, diglycolamides, for the extraction of lanthanides and actinides in HNO3-n-dodecane system | Y Sasaki, Y Sugo, S Suzuki, S Tachimori | 2001 | https://doi.org/10.1081/SEI-100001376 | 1 | CCCCCCCCN(CCCCCCCC)C(=O)COCC(=O)N(CCCCCCCC)CCCCCCCC | TODGA | 0.1 | n-dodecane | 1 | Gd(III) |  | 0.06 | HNO3 | 0.5 |  |  |  | 25 | 120 | 1 | 17.27881 | NO | Figure 4 |  | 0.06 | CCCCCCCCN(CCCCCCCC)C(=O)COCC(=O)N(CCCCCCCC)CCCCCCCC | 298.15 | 1.237514 | n-dodecane |  | 0 | 0
The novel extractants, diglycolamides, for the extraction of lanthanides and actinides in HNO3-n-dodecane system | Y Sasaki, Y Sugo, S Suzuki, S Tachimori | 2001 | https://doi.org/10.1081/SEI-100001376 | 1 | CCCCCCCCN(CCCCCCCC)C(=O)COCC(=O)N(CCCCCCCC)CCCCCCCC | TODGA | 0.1 | n-dodecane | 1 | Tb(III) |  | 0.06 | HNO3 | 0.5 |  |  |  | 25 | 120 | 1 | 57.72664 | NO | Figure 4 |  | 0.06 | CCCCCCCCN(CCCCCCCC)C(=O)COCC(=O)N(CCCCCCCC)CCCCCCCC | 298.15 | 1.761376 | n-dodecane |  | 0 | 0
The novel extractants, diglycolamides, for the extraction of lanthanides and actinides in HNO3-n-dodecane system | Y Sasaki, Y Sugo, S Suzuki, S Tachimori | 2001 | https://doi.org/10.1081/SEI-100001376 | 1 | CCCCCCCCN(CCCCCCCC)C(=O)COCC(=O)N(CCCCCCCC)CCCCCCCC | TODGA | 0.1 | n-dodecane | 1 | Dy(III) |  | 0.06 | HNO3 | 0.5 |  |  |  | 25 | 120 | 1 | 76.07519 | NO | Figure 4 |  | 0.06 | CCCCCCCCN(CCCCCCCC)C(=O)COCC(=O)N(CCCCCCCC)CCCCCCCC | 298.15 | 1.881243 | n-dodecane |  | 0 | 0
The novel extractants, diglycolamides, for the extraction of lanthanides and actinides in HNO3-n-dodecane system | Y Sasaki, Y Sugo, S Suzuki, S Tachimori | 2001 | https://doi.org/10.1081/SEI-100001376 | 1 | CCCCCCCCN(CCCCCCCC)C(=O)COCC(=O)N(CCCCCCCC)CCCCCCCC | TODGA | 0.1 | n-dodecane | 1 | Ho(III) |  | 0.06 | HNO3 | 0.5 |  |  |  | 25 | 120 | 1 | 139.051 | NO | Figure 4 |  | 0.06 | CCCCCCCCN(CCCCCCCC)C(=O)COCC(=O)N(CCCCCCCC)CCCCCCCC | 298.15 | 2.143174 | n-dodecane |  | 0 | 0
The novel extractants, diglycolamides, for the extraction of lanthanides and actinides in HNO3-n-dodecane system | Y Sasaki, Y Sugo, S Suzuki, S Tachimori | 2001 | https://doi.org/10.1081/SEI-100001376 | 1 | CCCCCCCCN(CCCCCCCC)C(=O)COCC(=O)N(CCCCCCCC)CCCCCCCC | TODGA | 0.1 | n-dodecane | 1 | Er(III) |  | 0.06 | HNO3 | 0.5 |  |  |  | 25 | 120 | 1 | 152.4509 | NO | Figure 4 |  | 0.06 | CCCCCCCCN(CCCCCCCC)C(=O)COCC(=O)N(CCCCCCCC)CCCCCCCC | 298.15 | 2.18313 | n-dodecane |  | 0 | 0
The novel extractants, diglycolamides, for the extraction of lanthanides and actinides in HNO3-n-dodecane system | Y Sasaki, Y Sugo, S Suzuki, S Tachimori | 2001 | https://doi.org/10.1081/SEI-100001376 | 1 | CCCCCCCCN(CCCCCCCC)C(=O)COCC(=O)N(CCCCCCCC)CCCCCCCC | TODGA | 0.1 | n-dodecane | 1 | Tm(III) |  | 0.06 | HNO3 | 0.5 |  |  |  | 25 | 120 | 1 | 174.1179 | NO | Figure 4 |  | 0.06 | CCCCCCCCN(CCCCCCCC)C(=O)COCC(=O)N(CCCCCCCC)CCCCCCCC | 298.15 | 2.240844 | n-dodecane |  | 0 | 0
The novel extractants, diglycolamides, for the extraction of lanthanides and actinides in HNO3-n-dodecane system | Y Sasaki, Y Sugo, S Suzuki, S Tachimori | 2001 | https://doi.org/10.1081/SEI-100001376 | 1 | CCCCCCCCN(CCCCCCCC)C(=O)COCC(=O)N(CCCCCCCC)CCCCCCCC | TODGA | 0.1 | n-dodecane | 1 | Yb(III) |  | 0.06 | HNO3 | 0.5 |  |  |  | 25 | 120 | 1 | 179.5403 | NO | Figure 4 |  | 0.06 | CCCCCCCCN(CCCCCCCC)C(=O)COCC(=O)N(CCCCCCCC)CCCCCCCC | 298.15 | 2.254162 | n-dodecane |  | 0 | 0
The novel extractants, diglycolamides, for the extraction of lanthanides and actinides in HNO3-n-dodecane system | Y Sasaki, Y Sugo, S Suzuki, S Tachimori | 2001 | https://doi.org/10.1081/SEI-100001376 | 1 | CCCCCCCCN(CCCCCCCC)C(=O)COCC(=O)N(CCCCCCCC)CCCCCCCC | TODGA | 0.1 | n-dodecane | 1 | Lu(III) |  | 0.06 | HNO3 | 0.5 |  |  |  | 25 | 120 | 1 | 200.9077 | NO | Figure 4 |  | 0.06 | CCCCCCCCN(CCCCCCCC)C(=O)COCC(=O)N(CCCCCCCC)CCCCCCCC | 298.15 | 2.302997 | n-dodecane |  | 0 | 0
The novel extractants, diglycolamides, for the extraction of lanthanides and actinides in HNO3-n-dodecane system | Y Sasaki, Y Sugo, S Suzuki, S Tachimori | 2001 | https://doi.org/10.1081/SEI-100001376 | 1 | CCCCCCCCN(CCCCCCCC)C(=O)COCC(=O)N(CCCCCCCC)CCCCCCCC | TODGA | 0.1 | n-dodecane | 1 | La(III) |  | 0.07 | HNO3 | 1 |  |  |  | 25 | 120 | 1 | 5.332981 | NO | Figure 4 |  | 0.07 | CCCCCCCCN(CCCCCCCC)C(=O)COCC(=O)N(CCCCCCCC)CCCCCCCC | 298.15 | 0.72697 | n-dodecane |  | 0 | 0
The novel extractants, diglycolamides, for the extraction of lanthanides and actinides in HNO3-n-dodecane system | Y Sasaki, Y Sugo, S Suzuki, S Tachimori | 2001 | https://doi.org/10.1081/SEI-100001376 | 1 | CCCCCCCCN(CCCCCCCC)C(=O)COCC(=O)N(CCCCCCCC)CCCCCCCC | TODGA | 0.1 | n-dodecane | 1 | Ce(III) |  | 0.07 | HNO3 | 1 |  |  |  | 25 | 120 | 1 | 9.550414 | NO | Figure 4 |  | 0.07 | CCCCCCCCN(CCCCCCCC)C(=O)COCC(=O)N(CCCCCCCC)CCCCCCCC | 298.15 | 0.9800222 | n-dodecane |  | 0 | 0
The novel extractants, diglycolamides, for the extraction of lanthanides and actinides in HNO3-n-dodecane system | Y Sasaki, Y Sugo, S Suzuki, S Tachimori | 2001 | https://doi.org/10.1081/SEI-100001376 | 1 | CCCCCCCCN(CCCCCCCC)C(=O)COCC(=O)N(CCCCCCCC)CCCCCCCC | TODGA | 0.1 | n-dodecane | 1 | Pr(III) |  | 0.07 | HNO3 | 1 |  |  |  | 25 | 120 | 1 | 17.27881 | NO | Figure 4 |  | 0.07 | CCCCCCCCN(CCCCCCCC)C(=O)COCC(=O)N(CCCCCCCC)CCCCCCCC | 298.15 | 1.237514 | n-dodecane |  | 0 | 0
The novel extractants, diglycolamides, for the extraction of lanthanides and actinides in HNO3-n-dodecane system | Y Sasaki, Y Sugo, S Suzuki, S Tachimori | 2001 | https://doi.org/10.1081/SEI-100001376 | 1 | CCCCCCCCN(CCCCCCCC)C(=O)COCC(=O)N(CCCCCCCC)CCCCCCCC | TODGA | 0.1 | n-dodecane | 1 | Nd(III) |  | 0.07 | HNO3 | 1 |  |  |  | 25 | 120 | 1 | 37.96263 | NO | Figure 4 |  | 0.07 | CCCCCCCCN(CCCCCCCC)C(=O)COCC(=O)N(CCCCCCCC)CCCCCCCC | 298.15 | 1.579356 | n-dodecane |  | 0 | 0
The novel extractants, diglycolamides, for the extraction of lanthanides and actinides in HNO3-n-dodecane system | Y Sasaki, Y Sugo, S Suzuki, S Tachimori | 2001 | https://doi.org/10.1081/SEI-100001376 | 1 | CCCCCCCCN(CCCCCCCC)C(=O)COCC(=O)N(CCCCCCCC)CCCCCCCC | TODGA | 0.1 | n-dodecane | 1 | Sm(III) |  | 0.07 | HNO3 | 1 |  |  |  | 25 | 120 | 1 | 187.0338 | NO | Figure 4 |  | 0.07 | CCCCCCCCN(CCCCCCCC)C(=O)COCC(=O)N(CCCCCCCC)CCCCCCCC | 298.15 | 2.27192 | n-dodecane |  | 0 | 0
The novel extractants, diglycolamides, for the extraction of lanthanides and actinides in HNO3-n-dodecane system | Y Sasaki, Y Sugo, S Suzuki, S Tachimori | 2001 | https://doi.org/10.1081/SEI-100001376 | 1 | CCCCCCCCN(CCCCCCCC)C(=O)COCC(=O)N(CCCCCCCC)CCCCCCCC | TODGA | 0.1 | n-dodecane | 1 | Eu(III) |  | 0.07 | HNO3 | 1 |  |  |  | 25 | 120 | 1 | 264.7668 | NO | Figure 4 |  | 0.07 | CCCCCCCCN(CCCCCCCC)C(=O)COCC(=O)N(CCCCCCCC)CCCCCCCC | 298.15 | 2.422863 | n-dodecane |  | 0 | 0
The novel extractants, diglycolamides, for the extraction of lanthanides and actinides in HNO3-n-dodecane system | Y Sasaki, Y Sugo, S Suzuki, S Tachimori | 2001 | https://doi.org/10.1081/SEI-100001376 | 1 | CCCCCCCCN(CCCCCCCC)C(=O)COCC(=O)N(CCCCCCCC)CCCCCCCC | TODGA | 0.1 | n-dodecane | 1 | Gd(III) |  | 0.06 | HNO3 | 1 |  |  |  | 25 | 120 | 1 | 179.5403 | NO | Figure 4 |  | 0.06 | CCCCCCCCN(CCCCCCCC)C(=O)COCC(=O)N(CCCCCCCC)CCCCCCCC | 298.15 | 2.254162 | n-dodecane |  | 0 | 0
The novel extractants, diglycolamides, for the extraction of lanthanides and actinides in HNO3-n-dodecane system | Y Sasaki, Y Sugo, S Suzuki, S Tachimori | 2001 | https://doi.org/10.1081/SEI-100001376 | 1 | CCCCCCCCN(CCCCCCCC)C(=O)COCC(=O)N(CCCCCCCC)CCCCCCCC | TODGA | 0.1 | n-dodecane | 1 | Tb(III) |  | 0.06 | HNO3 | 1 |  |  |  | 25 | 120 | 1 | 469.3276 | NO | Figure 4 |  | 0.06 | CCCCCCCCN(CCCCCCCC)C(=O)COCC(=O)N(CCCCCCCC)CCCCCCCC | 298.15 | 2.671476 | n-dodecane |  | 0 | 0
The novel extractants, diglycolamides, for the extraction of lanthanides and actinides in HNO3-n-dodecane system | Y Sasaki, Y Sugo, S Suzuki, S Tachimori | 2001 | https://doi.org/10.1081/SEI-100001376 | 1 | CCCCCCCCN(CCCCCCCC)C(=O)COCC(=O)N(CCCCCCCC)CCCCCCCC | TODGA | 0.1 | n-dodecane | 1 | Dy(III) |  | 0.06 | HNO3 | 1 |  |  |  | 25 | 120 | 1 | 479.0217 | NO | Figure 4 |  | 0.06 | CCCCCCCCN(CCCCCCCC)C(=O)COCC(=O)N(CCCCCCCC)CCCCCCCC | 298.15 | 2.680355 | n-dodecane |  | 0 | 0
The novel extractants, diglycolamides, for the extraction of lanthanides and actinides in HNO3-n-dodecane system | Y Sasaki, Y Sugo, S Suzuki, S Tachimori | 2001 | https://doi.org/10.1081/SEI-100001376 | 1 | CCCCCCCCN(CCCCCCCC)C(=O)COCC(=O)N(CCCCCCCC)CCCCCCCC | TODGA | 0.1 | n-dodecane | 1 | Ho(III) |  | 0.06 | HNO3 | 1 |  |  |  | 25 | 120 | 1 | 564.1406 | NO | Figure 4 |  | 0.06 | CCCCCCCCN(CCCCCCCC)C(=O)COCC(=O)N(CCCCCCCC)CCCCCCCC | 298.15 | 2.751387 | n-dodecane |  | 0 | 0
The novel extractants, diglycolamides, for the extraction of lanthanides and actinides in HNO3-n-dodecane system | Y Sasaki, Y Sugo, S Suzuki, S Tachimori | 2001 | https://doi.org/10.1081/SEI-100001376 | 1 | CCCCCCCCN(CCCCCCCC)C(=O)COCC(=O)N(CCCCCCCC)CCCCCCCC | TODGA | 0.1 | n-dodecane | 1 | Er(III) |  | 0.06 | HNO3 | 1 |  |  |  | 25 | 120 | 1 | 605.9879 | NO | Figure 4 |  | 0.06 | CCCCCCCCN(CCCCCCCC)C(=O)COCC(=O)N(CCCCCCCC)CCCCCCCC | 298.15 | 2.782464 | n-dodecane |  | 0 | 0
The novel extractants, diglycolamides, for the extraction of lanthanides and actinides in HNO3-n-dodecane system | Y Sasaki, Y Sugo, S Suzuki, S Tachimori | 2001 | https://doi.org/10.1081/SEI-100001376 | 1 | CCCCCCCCN(CCCCCCCC)C(=O)COCC(=O)N(CCCCCCCC)CCCCCCCC | TODGA | 0.1 | n-dodecane | 1 | Tm(III) |  | 0.06 | HNO3 | 1 |  |  |  | 25 | 120 | 1 | 618.5046 | NO | Figure 4 |  | 0.06 | CCCCCCCCN(CCCCCCCC)C(=O)COCC(=O)N(CCCCCCCC)CCCCCCCC | 298.15 | 2.791343 | n-dodecane |  | 0 | 0
The novel extractants, diglycolamides, for the extraction of lanthanides and actinides in HNO3-n-dodecane system | Y Sasaki, Y Sugo, S Suzuki, S Tachimori | 2001 | https://doi.org/10.1081/SEI-100001376 | 1 | CCCCCCCCN(CCCCCCCC)C(=O)COCC(=O)N(CCCCCCCC)CCCCCCCC | TODGA | 0.1 | n-dodecane | 1 | Yb(III) |  | 0.06 | HNO3 | 1 |  |  |  | 25 | 120 | 1 | 624.8596 | NO | Figure 4 |  | 0.06 | CCCCCCCCN(CCCCCCCC)C(=O)COCC(=O)N(CCCCCCCC)CCCCCCCC | 298.15 | 2.795782 | n-dodecane |  | 0 | 0
The novel extractants, diglycolamides, for the extraction of lanthanides and actinides in HNO3-n-dodecane system | Y Sasaki, Y Sugo, S Suzuki, S Tachimori | 2001 | https://doi.org/10.1081/SEI-100001376 | 1 | CCCCCCCCN(CCCCCCCC)C(=O)COCC(=O)N(CCCCCCCC)CCCCCCCC | TODGA | 0.1 | n-dodecane | 1 | Lu(III) |  | 0.06 | HNO3 | 1 |  |  |  | 25 | 120 | 1 | 631.2799 | NO | Figure 4 |  | 0.06 | CCCCCCCCN(CCCCCCCC)C(=O)COCC(=O)N(CCCCCCCC)CCCCCCCC | 298.15 | 2.800222 | n-dodecane |  | 0 | 0
The novel extractants, diglycolamides, for the extraction of lanthanides and actinides in HNO3-n-dodecane system | Y Sasaki, Y Sugo, S Suzuki, S Tachimori | 2001 | https://doi.org/10.1081/SEI-100001376 | 1 | CCCCCCCCN(CCCCCCCC)C(=O)COCC(=O)N(CCCCCCCC)CCCCCCCC | TODGA | 0.1 | 1,2-dichloroethane | 1 | Eu(III) |  | 0.066 | HNO3 | 1 |  |  |  | 25 | 120 | 1 | 34 | NO | Table 1 |  | 0.066 | CCCCCCCCN(CCCCCCCC)C(=O)COCC(=O)N(CCCCCCCC)CCCCCCCC | 298.15 | 1.531479 | 1,2-dichloroethane |  | 0 | 0
The novel extractants, diglycolamides, for the extraction of lanthanides and actinides in HNO3-n-dodecane system | Y Sasaki, Y Sugo, S Suzuki, S Tachimori | 2001 | https://doi.org/10.1081/SEI-100001376 | 1 | CCCCCCCCN(CCCCCCCC)C(=O)COCC(=O)N(CCCCCCCC)CCCCCCCC | TODGA | 0.1 | chloroform | 1 | Eu(III) |  | 0.066 | HNO3 | 1 |  |  |  | 25 | 120 | 1 | 0.097 | NO | Table 1 |  | 0.066 | CCCCCCCCN(CCCCCCCC)C(=O)COCC(=O)N(CCCCCCCC)CCCCCCCC | 298.15 | -1.013228 | chloroform |  | 0 | 0
The novel extractants, diglycolamides, for the extraction of lanthanides and actinides in HNO3-n-dodecane system | Y Sasaki, Y Sugo, S Suzuki, S Tachimori | 2001 | https://doi.org/10.1081/SEI-100001376 | 1 | CCCCCCCCN(CCCCCCCC)C(=O)COCC(=O)N(CCCCCCCC)CCCCCCCC | TODGA | 0.1 | diethylether | 1 | Eu(III) |  | 0.066 | HNO3 | 1 |  |  |  | 25 | 120 | 1 | 300 | NO | Table 1 |  | 0.066 | CCCCCCCCN(CCCCCCCC)C(=O)COCC(=O)N(CCCCCCCC)CCCCCCCC | 298.15 | 2.477121 | diethylether |  | 0 | 0
The novel extractants, diglycolamides, for the extraction of lanthanides and actinides in HNO3-n-dodecane system | Y Sasaki, Y Sugo, S Suzuki, S Tachimori | 2001 | https://doi.org/10.1081/SEI-100001376 | 1 | CCCCCCCCN(CCCCCCCC)C(=O)COCC(=O)N(CCCCCCCC)CCCCCCCC | TODGA | 0.1 | benzene | 1 | Eu(III) |  | 0.066 | HNO3 | 1 |  |  |  | 25 | 120 | 1 | 0.83 | NO | Table 1 |  | 0.066 | CCCCCCCCN(CCCCCCCC)C(=O)COCC(=O)N(CCCCCCCC)CCCCCCCC | 298.15 | -0.08092191 | benzene |  | 0 | 0
The novel extractants, diglycolamides, for the extraction of lanthanides and actinides in HNO3-n-dodecane system | Y Sasaki, Y Sugo, S Suzuki, S Tachimori | 2001 | https://doi.org/10.1081/SEI-100001376 | 1 | CCCCCCCCN(CCCCCCCC)C(=O)COCC(=O)N(CCCCCCCC)CCCCCCCC | TODGA | 0.1 | toluene | 1 | Eu(III) |  | 0.066 | HNO3 | 1 |  |  |  | 25 | 120 | 1 | 0.79 | NO | Table 1 |  | 0.066 | CCCCCCCCN(CCCCCCCC)C(=O)COCC(=O)N(CCCCCCCC)CCCCCCCC | 298.15 | -0.1023729 | toluene |  | 0 | 0
The novel extractants, diglycolamides, for the extraction of lanthanides and actinides in HNO3-n-dodecane system | Y Sasaki, Y Sugo, S Suzuki, S Tachimori | 2001 | https://doi.org/10.1081/SEI-100001376 | 1 | CCCCCCCCN(CCCCCCCC)C(=O)COCC(=O)N(CCCCCCCC)CCCCCCCC | TODGA | 0.1 | tetrachloromethane | 1 | Eu(III) |  | 0.066 | HNO3 | 1 |  |  |  | 25 | 120 | 1 | 0.39 | NO | Table 1 |  | 0.066 | CCCCCCCCN(CCCCCCCC)C(=O)COCC(=O)N(CCCCCCCC)CCCCCCCC | 298.15 | -0.4089354 | tetrachloromethane |  | 0 | 0
The novel extractants, diglycolamides, for the extraction of lanthanides and actinides in HNO3-n-dodecane system | Y Sasaki, Y Sugo, S Suzuki, S Tachimori | 2001 | https://doi.org/10.1081/SEI-100001376 | 1 | CCCCCCCCN(CCCCCCCC)C(=O)COCC(=O)N(CCCCCCCC)CCCCCCCC | TODGA | 0.1 | n-dodecane | 1 | Eu(III) |  | 0.066 | HNO3 | 1 |  |  |  | 25 | 120 | 1 | 265 | NO | Table 1 |  | 0.066 | CCCCCCCCN(CCCCCCCC)C(=O)COCC(=O)N(CCCCCCCC)CCCCCCCC | 298.15 | 2.423246 | n-dodecane |  | 0 | 0
The novel extractants, diglycolamides, for the extraction of lanthanides and actinides in HNO3-n-dodecane system | Y Sasaki, Y Sugo, S Suzuki, S Tachimori | 2001 | https://doi.org/10.1081/SEI-100001376 | 1 | CCCCCCCCN(CCCCCCCC)C(=O)COCC(=O)N(CCCCCCCC)CCCCCCCC | TODGA | 0.1 | n-dodecane | 1 | La(III) |  | 0.07 | HNO3 | 1 |  |  |  | 25 | 120 | 1 | 5.3 | NO | Table 3 |  | 0.07 | CCCCCCCCN(CCCCCCCC)C(=O)COCC(=O)N(CCCCCCCC)CCCCCCCC | 298.15 | 0.7242759 | n-dodecane |  | 0 | 0
The novel extractants, diglycolamides, for the extraction of lanthanides and actinides in HNO3-n-dodecane system | Y Sasaki, Y Sugo, S Suzuki, S Tachimori | 2001 | https://doi.org/10.1081/SEI-100001376 | 1 | CCCCCCCCN(CCCCCCCC)C(=O)COCC(=O)N(CCCCCCCC)CCCCCCCC | TODGA | 0.1 | n-dodecane | 1 | Eu(III) |  | 0.07 | HNO3 | 1 |  |  |  | 25 | 120 | 1 | 265 | NO | Table 3 |  | 0.07 | CCCCCCCCN(CCCCCCCC)C(=O)COCC(=O)N(CCCCCCCC)CCCCCCCC | 298.15 | 2.423246 | n-dodecane |  | 0 | 0
The novel extractants, diglycolamides, for the extraction of lanthanides and actinides in HNO3-n-dodecane system | Y Sasaki, Y Sugo, S Suzuki, S Tachimori | 2001 | https://doi.org/10.1081/SEI-100001376 | 1 | CCCCCCCCN(CCCCCCCC)C(=O)COCC(=O)N(CCCCCCCC)CCCCCCCC | TODGA | 0.1 | n-dodecane | 1 | Lu(III) |  | 0.06 | HNO3 | 1 |  |  |  | 25 | 120 | 1 | 631 | NO | Table 3 |  | 0.06 | CCCCCCCCN(CCCCCCCC)C(=O)COCC(=O)N(CCCCCCCC)CCCCCCCC | 298.15 | 2.800029 | n-dodecane |  | 0 | 0
Extraction Studies of Lanthanide(III) Ions with N,N′‐Dimethyl‐N,N′‐diphenylpyridine‐2,6‐dicarboxyamide (DMDPhPDA) from Nitric Acid Solutions | A. Shimada, T. Yaita, H. Narita, S. Tachimori, K. Okuno | 2003 | https://doi.org/10.1081/SEI-120030392 | 1 | CN(C(=O)c2cccc(C(=O)N(C)c1ccccc1)n2)c3ccccc3 | DMDPhPDA | 0.5 | chloroform | 1 | La(III) |  | 0.01 | HNO3 | 1 |  |  |  | 25 | 30 | 1 | 0.0003 | NO | Table 1 |  | 0.01 | CN(C(=O)c1cccc(C(=O)N(C)c2ccccc2)n1)c1ccccc1 | 298.15 | -3.522879 | chloroform |  | 0 | 0
Extraction Studies of Lanthanide(III) Ions with N,N′‐Dimethyl‐N,N′‐diphenylpyridine‐2,6‐dicarboxyamide (DMDPhPDA) from Nitric Acid Solutions | A. Shimada, T. Yaita, H. Narita, S. Tachimori, K. Okuno | 2003 | https://doi.org/10.1081/SEI-120030392 | 1 | CN(C(=O)c2cccc(C(=O)N(C)c1ccccc1)n2)c3ccccc3 | DMDPhPDA | 0.5 | chloroform | 1 | La(III) |  | 0.01 | HNO3 | 2 |  |  |  | 25 | 30 | 1 | 0.0036 | NO | Table 1 |  | 0.01 | CN(C(=O)c1cccc(C(=O)N(C)c2ccccc2)n1)c1ccccc1 | 298.15 | -2.443697 | chloroform |  | 0 | 0
Extraction Studies of Lanthanide(III) Ions with N,N′‐Dimethyl‐N,N′‐diphenylpyridine‐2,6‐dicarboxyamide (DMDPhPDA) from Nitric Acid Solutions | A. Shimada, T. Yaita, H. Narita, S. Tachimori, K. Okuno | 2003 | https://doi.org/10.1081/SEI-120030392 | 1 | CN(C(=O)c2cccc(C(=O)N(C)c1ccccc1)n2)c3ccccc3 | DMDPhPDA | 0.5 | chloroform | 1 | La(III) |  | 0.01 | HNO3 | 3 |  |  |  | 25 | 30 | 1 | 0.02 | NO | Table 1 |  | 0.01 | CN(C(=O)c1cccc(C(=O)N(C)c2ccccc2)n1)c1ccccc1 | 298.15 | -1.69897 | chloroform |  | 0 | 0
Extraction Studies of Lanthanide(III) Ions with N,N′‐Dimethyl‐N,N′‐diphenylpyridine‐2,6‐dicarboxyamide (DMDPhPDA) from Nitric Acid Solutions | A. Shimada, T. Yaita, H. Narita, S. Tachimori, K. Okuno | 2003 | https://doi.org/10.1081/SEI-120030392 | 1 | CN(C(=O)c2cccc(C(=O)N(C)c1ccccc1)n2)c3ccccc3 | DMDPhPDA | 0.5 | chloroform | 1 | La(III) |  | 0.01 | HNO3 | 4 |  |  |  | 25 | 30 | 1 | 0.1 | NO | Table 1 |  | 0.01 | CN(C(=O)c1cccc(C(=O)N(C)c2ccccc2)n1)c1ccccc1 | 298.15 | -1 | chloroform |  | 0 | 0
Extraction Studies of Lanthanide(III) Ions with N,N′‐Dimethyl‐N,N′‐diphenylpyridine‐2,6‐dicarboxyamide (DMDPhPDA) from Nitric Acid Solutions | A. Shimada, T. Yaita, H. Narita, S. Tachimori, K. Okuno | 2003 | https://doi.org/10.1081/SEI-120030392 | 1 | CN(C(=O)c2cccc(C(=O)N(C)c1ccccc1)n2)c3ccccc3 | DMDPhPDA | 0.5 | chloroform | 1 | La(III) |  | 0.01 | HNO3 | 5 |  |  |  | 25 | 30 | 1 | 0.36 | NO | Table 1 | Value in Table 1 off from value shown in Figure 5 by factor of 10^-1. Value adjusted to match Figure 5 | 0.01 | CN(C(=O)c1cccc(C(=O)N(C)c2ccccc2)n1)c1ccccc1 | 298.15 | -0.4436975 | chloroform |  | 0 | 0
Extraction Studies of Lanthanide(III) Ions with N,N′‐Dimethyl‐N,N′‐diphenylpyridine‐2,6‐dicarboxyamide (DMDPhPDA) from Nitric Acid Solutions | A. Shimada, T. Yaita, H. Narita, S. Tachimori, K. Okuno | 2003 | https://doi.org/10.1081/SEI-120030392 | 1 | CN(C(=O)c2cccc(C(=O)N(C)c1ccccc1)n2)c3ccccc3 | DMDPhPDA | 0.5 | chloroform | 1 | Ce(III) |  | 0.01 | HNO3 | 1 |  |  |  | 25 | 30 | 1 | 0.0002 | NO | Table 1 |  | 0.01 | CN(C(=O)c1cccc(C(=O)N(C)c2ccccc2)n1)c1ccccc1 | 298.15 | -3.69897 | chloroform |  | 0 | 0
Extraction Studies of Lanthanide(III) Ions with N,N′‐Dimethyl‐N,N′‐diphenylpyridine‐2,6‐dicarboxyamide (DMDPhPDA) from Nitric Acid Solutions | A. Shimada, T. Yaita, H. Narita, S. Tachimori, K. Okuno | 2003 | https://doi.org/10.1081/SEI-120030392 | 1 | CN(C(=O)c2cccc(C(=O)N(C)c1ccccc1)n2)c3ccccc3 | DMDPhPDA | 0.5 | chloroform | 1 | Ce(III) |  | 0.01 | HNO3 | 2 |  |  |  | 25 | 30 | 1 | 0.0034 | NO | Table 1 |  | 0.01 | CN(C(=O)c1cccc(C(=O)N(C)c2ccccc2)n1)c1ccccc1 | 298.15 | -2.468521 | chloroform |  | 0 | 0
Extraction Studies of Lanthanide(III) Ions with N,N′‐Dimethyl‐N,N′‐diphenylpyridine‐2,6‐dicarboxyamide (DMDPhPDA) from Nitric Acid Solutions | A. Shimada, T. Yaita, H. Narita, S. Tachimori, K. Okuno | 2003 | https://doi.org/10.1081/SEI-120030392 | 1 | CN(C(=O)c2cccc(C(=O)N(C)c1ccccc1)n2)c3ccccc3 | DMDPhPDA | 0.5 | chloroform | 1 | Ce(III) |  | 0.01 | HNO3 | 3 |  |  |  | 25 | 30 | 1 | 0.024 | NO | Table 1 |  | 0.01 | CN(C(=O)c1cccc(C(=O)N(C)c2ccccc2)n1)c1ccccc1 | 298.15 | -1.619789 | chloroform |  | 0 | 0
Extraction Studies of Lanthanide(III) Ions with N,N′‐Dimethyl‐N,N′‐diphenylpyridine‐2,6‐dicarboxyamide (DMDPhPDA) from Nitric Acid Solutions | A. Shimada, T. Yaita, H. Narita, S. Tachimori, K. Okuno | 2003 | https://doi.org/10.1081/SEI-120030392 | 1 | CN(C(=O)c2cccc(C(=O)N(C)c1ccccc1)n2)c3ccccc3 | DMDPhPDA | 0.5 | chloroform | 1 | Ce(III) |  | 0.01 | HNO3 | 4 |  |  |  | 25 | 30 | 1 | 0.16 | NO | Table 1 |  | 0.01 | CN(C(=O)c1cccc(C(=O)N(C)c2ccccc2)n1)c1ccccc1 | 298.15 | -0.79588 | chloroform |  | 0 | 0
Extraction Studies of Lanthanide(III) Ions with N,N′‐Dimethyl‐N,N′‐diphenylpyridine‐2,6‐dicarboxyamide (DMDPhPDA) from Nitric Acid Solutions | A. Shimada, T. Yaita, H. Narita, S. Tachimori, K. Okuno | 2003 | https://doi.org/10.1081/SEI-120030392 | 1 | CN(C(=O)c2cccc(C(=O)N(C)c1ccccc1)n2)c3ccccc3 | DMDPhPDA | 0.5 | chloroform | 1 | Ce(III) |  | 0.01 | HNO3 | 5 |  |  |  | 25 | 30 | 1 | 0.63 | NO | Table 1 | Value in Table 1 off from value shown in Figure 5 by factor of 10^-1. Value adjusted to match Figure 5 | 0.01 | CN(C(=O)c1cccc(C(=O)N(C)c2ccccc2)n1)c1ccccc1 | 298.15 | -0.2006595 | chloroform |  | 0 | 0
Extraction Studies of Lanthanide(III) Ions with N,N′‐Dimethyl‐N,N′‐diphenylpyridine‐2,6‐dicarboxyamide (DMDPhPDA) from Nitric Acid Solutions | A. Shimada, T. Yaita, H. Narita, S. Tachimori, K. Okuno | 2003 | https://doi.org/10.1081/SEI-120030392 | 1 | CN(C(=O)c2cccc(C(=O)N(C)c1ccccc1)n2)c3ccccc3 | DMDPhPDA | 0.5 | chloroform | 1 | Pr(III) |  | 0.01 | HNO3 | 1 |  |  |  | 25 | 30 | 1 | 0.0003 | NO | Table 1 |  | 0.01 | CN(C(=O)c1cccc(C(=O)N(C)c2ccccc2)n1)c1ccccc1 | 298.15 | -3.522879 | chloroform |  | 0 | 0
Extraction Studies of Lanthanide(III) Ions with N,N′‐Dimethyl‐N,N′‐diphenylpyridine‐2,6‐dicarboxyamide (DMDPhPDA) from Nitric Acid Solutions | A. Shimada, T. Yaita, H. Narita, S. Tachimori, K. Okuno | 2003 | https://doi.org/10.1081/SEI-120030392 | 1 | CN(C(=O)c2cccc(C(=O)N(C)c1ccccc1)n2)c3ccccc3 | DMDPhPDA | 0.5 | chloroform | 1 | Pr(III) |  | 0.01 | HNO3 | 2 |  |  |  | 25 | 30 | 1 | 0.0039 | NO | Table 1 |  | 0.01 | CN(C(=O)c1cccc(C(=O)N(C)c2ccccc2)n1)c1ccccc1 | 298.15 | -2.408935 | chloroform |  | 0 | 0
Extraction Studies of Lanthanide(III) Ions with N,N′‐Dimethyl‐N,N′‐diphenylpyridine‐2,6‐dicarboxyamide (DMDPhPDA) from Nitric Acid Solutions | A. Shimada, T. Yaita, H. Narita, S. Tachimori, K. Okuno | 2003 | https://doi.org/10.1081/SEI-120030392 | 1 | CN(C(=O)c2cccc(C(=O)N(C)c1ccccc1)n2)c3ccccc3 | DMDPhPDA | 0.5 | chloroform | 1 | Pr(III) |  | 0.01 | HNO3 | 3 |  |  |  | 25 | 30 | 1 | 0.031 | NO | Table 1 |  | 0.01 | CN(C(=O)c1cccc(C(=O)N(C)c2ccccc2)n1)c1ccccc1 | 298.15 | -1.508638 | chloroform |  | 0 | 0
Extraction Studies of Lanthanide(III) Ions with N,N′‐Dimethyl‐N,N′‐diphenylpyridine‐2,6‐dicarboxyamide (DMDPhPDA) from Nitric Acid Solutions | A. Shimada, T. Yaita, H. Narita, S. Tachimori, K. Okuno | 2003 | https://doi.org/10.1081/SEI-120030392 | 1 | CN(C(=O)c2cccc(C(=O)N(C)c1ccccc1)n2)c3ccccc3 | DMDPhPDA | 0.5 | chloroform | 1 | Pr(III) |  | 0.01 | HNO3 | 4 |  |  |  | 25 | 30 | 1 | 0.23 | NO | Table 1 |  | 0.01 | CN(C(=O)c1cccc(C(=O)N(C)c2ccccc2)n1)c1ccccc1 | 298.15 | -0.6382722 | chloroform |  | 0 | 0
Extraction Studies of Lanthanide(III) Ions with N,N′‐Dimethyl‐N,N′‐diphenylpyridine‐2,6‐dicarboxyamide (DMDPhPDA) from Nitric Acid Solutions | A. Shimada, T. Yaita, H. Narita, S. Tachimori, K. Okuno | 2003 | https://doi.org/10.1081/SEI-120030392 | 1 | CN(C(=O)c2cccc(C(=O)N(C)c1ccccc1)n2)c3ccccc3 | DMDPhPDA | 0.5 | chloroform | 1 | Pr(III) |  | 0.01 | HNO3 | 5 |  |  |  | 25 | 30 | 1 | 0.97 | NO | Table 1 | Value in Table 1 off from value shown in Figure 5 by factor of 10^-1. Value adjusted to match Figure 5 | 0.01 | CN(C(=O)c1cccc(C(=O)N(C)c2ccccc2)n1)c1ccccc1 | 298.15 | -0.01322827 | chloroform |  | 0 | 0
Extraction Studies of Lanthanide(III) Ions with N,N′‐Dimethyl‐N,N′‐diphenylpyridine‐2,6‐dicarboxyamide (DMDPhPDA) from Nitric Acid Solutions | A. Shimada, T. Yaita, H. Narita, S. Tachimori, K. Okuno | 2003 | https://doi.org/10.1081/SEI-120030392 | 1 | CN(C(=O)c2cccc(C(=O)N(C)c1ccccc1)n2)c3ccccc3 | DMDPhPDA | 0.5 | chloroform | 1 | Nd(III) |  | 0.01 | HNO3 | 1 |  |  |  | 25 | 30 | 1 | 0.0003 | NO | Table 1 |  | 0.01 | CN(C(=O)c1cccc(C(=O)N(C)c2ccccc2)n1)c1ccccc1 | 298.15 | -3.522879 | chloroform |  | 0 | 0
Extraction Studies of Lanthanide(III) Ions with N,N′‐Dimethyl‐N,N′‐diphenylpyridine‐2,6‐dicarboxyamide (DMDPhPDA) from Nitric Acid Solutions | A. Shimada, T. Yaita, H. Narita, S. Tachimori, K. Okuno | 2003 | https://doi.org/10.1081/SEI-120030392 | 1 | CN(C(=O)c2cccc(C(=O)N(C)c1ccccc1)n2)c3ccccc3 | DMDPhPDA | 0.5 | chloroform | 1 | Nd(III) |  | 0.01 | HNO3 | 2 |  |  |  | 25 | 30 | 1 | 0.0042 | NO | Table 1 |  | 0.01 | CN(C(=O)c1cccc(C(=O)N(C)c2ccccc2)n1)c1ccccc1 | 298.15 | -2.376751 | chloroform |  | 0 | 0
Extraction Studies of Lanthanide(III) Ions with N,N′‐Dimethyl‐N,N′‐diphenylpyridine‐2,6‐dicarboxyamide (DMDPhPDA) from Nitric Acid Solutions | A. Shimada, T. Yaita, H. Narita, S. Tachimori, K. Okuno | 2003 | https://doi.org/10.1081/SEI-120030392 | 1 | CN(C(=O)c2cccc(C(=O)N(C)c1ccccc1)n2)c3ccccc3 | DMDPhPDA | 0.5 | chloroform | 1 | Nd(III) |  | 0.01 | HNO3 | 3 |  |  |  | 25 | 30 | 1 | 0.034 | NO | Table 1 |  | 0.01 | CN(C(=O)c1cccc(C(=O)N(C)c2ccccc2)n1)c1ccccc1 | 298.15 | -1.468521 | chloroform |  | 0 | 0
Extraction Studies of Lanthanide(III) Ions with N,N′‐Dimethyl‐N,N′‐diphenylpyridine‐2,6‐dicarboxyamide (DMDPhPDA) from Nitric Acid Solutions | A. Shimada, T. Yaita, H. Narita, S. Tachimori, K. Okuno | 2003 | https://doi.org/10.1081/SEI-120030392 | 1 | CN(C(=O)c2cccc(C(=O)N(C)c1ccccc1)n2)c3ccccc3 | DMDPhPDA | 0.5 | chloroform | 1 | Nd(III) |  | 0.01 | HNO3 | 4 |  |  |  | 25 | 30 | 1 | 0.24 | NO | Table 1 |  | 0.01 | CN(C(=O)c1cccc(C(=O)N(C)c2ccccc2)n1)c1ccccc1 | 298.15 | -0.6197888 | chloroform |  | 0 | 0
Extraction Studies of Lanthanide(III) Ions with N,N′‐Dimethyl‐N,N′‐diphenylpyridine‐2,6‐dicarboxyamide (DMDPhPDA) from Nitric Acid Solutions | A. Shimada, T. Yaita, H. Narita, S. Tachimori, K. Okuno | 2003 | https://doi.org/10.1081/SEI-120030392 | 1 | CN(C(=O)c2cccc(C(=O)N(C)c1ccccc1)n2)c3ccccc3 | DMDPhPDA | 0.5 | chloroform | 1 | Nd(III) |  | 0.01 | HNO3 | 5 |  |  |  | 25 | 30 | 1 | 1.1 | NO | Table 1 |  | 0.01 | CN(C(=O)c1cccc(C(=O)N(C)c2ccccc2)n1)c1ccccc1 | 298.15 | 0.04139269 | chloroform |  | 0 | 0
Extraction Studies of Lanthanide(III) Ions with N,N′‐Dimethyl‐N,N′‐diphenylpyridine‐2,6‐dicarboxyamide (DMDPhPDA) from Nitric Acid Solutions | A. Shimada, T. Yaita, H. Narita, S. Tachimori, K. Okuno | 2003 | https://doi.org/10.1081/SEI-120030392 | 1 | CN(C(=O)c2cccc(C(=O)N(C)c1ccccc1)n2)c3ccccc3 | DMDPhPDA | 0.5 | chloroform | 1 | Sm(III) |  | 0.01 | HNO3 | 1 |  |  |  | 25 | 30 | 1 | 0.0003 | NO | Table 1 |  | 0.01 | CN(C(=O)c1cccc(C(=O)N(C)c2ccccc2)n1)c1ccccc1 | 298.15 | -3.522879 | chloroform |  | 0 | 0
Extraction Studies of Lanthanide(III) Ions with N,N′‐Dimethyl‐N,N′‐diphenylpyridine‐2,6‐dicarboxyamide (DMDPhPDA) from Nitric Acid Solutions | A. Shimada, T. Yaita, H. Narita, S. Tachimori, K. Okuno | 2003 | https://doi.org/10.1081/SEI-120030392 | 1 | CN(C(=O)c2cccc(C(=O)N(C)c1ccccc1)n2)c3ccccc3 | DMDPhPDA | 0.5 | chloroform | 1 | Sm(III) |  | 0.01 | HNO3 | 2 |  |  |  | 25 | 30 | 1 | 0.0037 | NO | Table 1 |  | 0.01 | CN(C(=O)c1cccc(C(=O)N(C)c2ccccc2)n1)c1ccccc1 | 298.15 | -2.431798 | chloroform |  | 0 | 0
Extraction Studies of Lanthanide(III) Ions with N,N′‐Dimethyl‐N,N′‐diphenylpyridine‐2,6‐dicarboxyamide (DMDPhPDA) from Nitric Acid Solutions | A. Shimada, T. Yaita, H. Narita, S. Tachimori, K. Okuno | 2003 | https://doi.org/10.1081/SEI-120030392 | 1 | CN(C(=O)c2cccc(C(=O)N(C)c1ccccc1)n2)c3ccccc3 | DMDPhPDA | 0.5 | chloroform | 1 | Sm(III) |  | 0.01 | HNO3 | 3 |  |  |  | 25 | 30 | 1 | 0.032 | NO | Table 1 |  | 0.01 | CN(C(=O)c1cccc(C(=O)N(C)c2ccccc2)n1)c1ccccc1 | 298.15 | -1.49485 | chloroform |  | 0 | 0
Extraction Studies of Lanthanide(III) Ions with N,N′‐Dimethyl‐N,N′‐diphenylpyridine‐2,6‐dicarboxyamide (DMDPhPDA) from Nitric Acid Solutions | A. Shimada, T. Yaita, H. Narita, S. Tachimori, K. Okuno | 2003 | https://doi.org/10.1081/SEI-120030392 | 1 | CN(C(=O)c2cccc(C(=O)N(C)c1ccccc1)n2)c3ccccc3 | DMDPhPDA | 0.5 | chloroform | 1 | Sm(III) |  | 0.01 | HNO3 | 4 |  |  |  | 25 | 30 | 1 | 0.28 | NO | Table 1 |  | 0.01 | CN(C(=O)c1cccc(C(=O)N(C)c2ccccc2)n1)c1ccccc1 | 298.15 | -0.552842 | chloroform |  | 0 | 0
Extraction Studies of Lanthanide(III) Ions with N,N′‐Dimethyl‐N,N′‐diphenylpyridine‐2,6‐dicarboxyamide (DMDPhPDA) from Nitric Acid Solutions | A. Shimada, T. Yaita, H. Narita, S. Tachimori, K. Okuno | 2003 | https://doi.org/10.1081/SEI-120030392 | 1 | CN(C(=O)c2cccc(C(=O)N(C)c1ccccc1)n2)c3ccccc3 | DMDPhPDA | 0.5 | chloroform | 1 | Sm(III) |  | 0.01 | HNO3 | 5 |  |  |  | 25 | 30 | 1 | 1.5 | NO | Table 1 |  | 0.01 | CN(C(=O)c1cccc(C(=O)N(C)c2ccccc2)n1)c1ccccc1 | 298.15 | 0.1760913 | chloroform |  | 0 | 0
Extraction Studies of Lanthanide(III) Ions with N,N′‐Dimethyl‐N,N′‐diphenylpyridine‐2,6‐dicarboxyamide (DMDPhPDA) from Nitric Acid Solutions | A. Shimada, T. Yaita, H. Narita, S. Tachimori, K. Okuno | 2003 | https://doi.org/10.1081/SEI-120030392 | 1 | CN(C(=O)c2cccc(C(=O)N(C)c1ccccc1)n2)c3ccccc3 | DMDPhPDA | 0.5 | chloroform | 1 | Eu(III) |  | 0.01 | HNO3 | 1 |  |  |  | 25 | 30 | 1 | 0.0003 | NO | Table 1 |  | 0.01 | CN(C(=O)c1cccc(C(=O)N(C)c2ccccc2)n1)c1ccccc1 | 298.15 | -3.522879 | chloroform |  | 0 | 0
Extraction Studies of Lanthanide(III) Ions with N,N′‐Dimethyl‐N,N′‐diphenylpyridine‐2,6‐dicarboxyamide (DMDPhPDA) from Nitric Acid Solutions | A. Shimada, T. Yaita, H. Narita, S. Tachimori, K. Okuno | 2003 | https://doi.org/10.1081/SEI-120030392 | 1 | CN(C(=O)c2cccc(C(=O)N(C)c1ccccc1)n2)c3ccccc3 | DMDPhPDA | 0.5 | chloroform | 1 | Eu(III) |  | 0.01 | HNO3 | 2 |  |  |  | 25 | 30 | 1 | 0.0029 | NO | Table 1 |  | 0.01 | CN(C(=O)c1cccc(C(=O)N(C)c2ccccc2)n1)c1ccccc1 | 298.15 | -2.537602 | chloroform |  | 0 | 0
Extraction Studies of Lanthanide(III) Ions with N,N′‐Dimethyl‐N,N′‐diphenylpyridine‐2,6‐dicarboxyamide (DMDPhPDA) from Nitric Acid Solutions | A. Shimada, T. Yaita, H. Narita, S. Tachimori, K. Okuno | 2003 | https://doi.org/10.1081/SEI-120030392 | 1 | CN(C(=O)c2cccc(C(=O)N(C)c1ccccc1)n2)c3ccccc3 | DMDPhPDA | 0.5 | chloroform | 1 | Eu(III) |  | 0.01 | HNO3 | 3 |  |  |  | 25 | 30 | 1 | 0.026 | NO | Table 1 |  | 0.01 | CN(C(=O)c1cccc(C(=O)N(C)c2ccccc2)n1)c1ccccc1 | 298.15 | -1.585027 | chloroform |  | 0 | 0
Extraction Studies of Lanthanide(III) Ions with N,N′‐Dimethyl‐N,N′‐diphenylpyridine‐2,6‐dicarboxyamide (DMDPhPDA) from Nitric Acid Solutions | A. Shimada, T. Yaita, H. Narita, S. Tachimori, K. Okuno | 2003 | https://doi.org/10.1081/SEI-120030392 | 1 | CN(C(=O)c2cccc(C(=O)N(C)c1ccccc1)n2)c3ccccc3 | DMDPhPDA | 0.5 | chloroform | 1 | Eu(III) |  | 0.01 | HNO3 | 4 |  |  |  | 25 | 30 | 1 | 0.25 | NO | Table 1 |  | 0.01 | CN(C(=O)c1cccc(C(=O)N(C)c2ccccc2)n1)c1ccccc1 | 298.15 | -0.60206 | chloroform |  | 0 | 0
Extraction Studies of Lanthanide(III) Ions with N,N′‐Dimethyl‐N,N′‐diphenylpyridine‐2,6‐dicarboxyamide (DMDPhPDA) from Nitric Acid Solutions | A. Shimada, T. Yaita, H. Narita, S. Tachimori, K. Okuno | 2003 | https://doi.org/10.1081/SEI-120030392 | 1 | CN(C(=O)c2cccc(C(=O)N(C)c1ccccc1)n2)c3ccccc3 | DMDPhPDA | 0.5 | chloroform | 1 | Eu(III) |  | 0.01 | HNO3 | 5 |  |  |  | 25 | 30 | 1 | 1.6 | NO | Table 1 |  | 0.01 | CN(C(=O)c1cccc(C(=O)N(C)c2ccccc2)n1)c1ccccc1 | 298.15 | 0.20412 | chloroform |  | 0 | 0
Extraction Studies of Lanthanide(III) Ions with N,N′‐Dimethyl‐N,N′‐diphenylpyridine‐2,6‐dicarboxyamide (DMDPhPDA) from Nitric Acid Solutions | A. Shimada, T. Yaita, H. Narita, S. Tachimori, K. Okuno | 2003 | https://doi.org/10.1081/SEI-120030392 | 1 | CN(C(=O)c2cccc(C(=O)N(C)c1ccccc1)n2)c3ccccc3 | DMDPhPDA | 0.5 | chloroform | 1 | Gd(III) |  | 0.01 | HNO3 | 1 |  |  |  | 25 | 30 | 1 | 0.0001 | NO | Table 1 |  | 0.01 | CN(C(=O)c1cccc(C(=O)N(C)c2ccccc2)n1)c1ccccc1 | 298.15 | -4 | chloroform |  | 0 | 0
Extraction Studies of Lanthanide(III) Ions with N,N′‐Dimethyl‐N,N′‐diphenylpyridine‐2,6‐dicarboxyamide (DMDPhPDA) from Nitric Acid Solutions | A. Shimada, T. Yaita, H. Narita, S. Tachimori, K. Okuno | 2003 | https://doi.org/10.1081/SEI-120030392 | 1 | CN(C(=O)c2cccc(C(=O)N(C)c1ccccc1)n2)c3ccccc3 | DMDPhPDA | 0.5 | chloroform | 1 | Gd(III) |  | 0.01 | HNO3 | 2 |  |  |  | 25 | 30 | 1 | 0.0018 | NO | Table 1 |  | 0.01 | CN(C(=O)c1cccc(C(=O)N(C)c2ccccc2)n1)c1ccccc1 | 298.15 | -2.744727 | chloroform |  | 0 | 0
Extraction Studies of Lanthanide(III) Ions with N,N′‐Dimethyl‐N,N′‐diphenylpyridine‐2,6‐dicarboxyamide (DMDPhPDA) from Nitric Acid Solutions | A. Shimada, T. Yaita, H. Narita, S. Tachimori, K. Okuno | 2003 | https://doi.org/10.1081/SEI-120030392 | 1 | CN(C(=O)c2cccc(C(=O)N(C)c1ccccc1)n2)c3ccccc3 | DMDPhPDA | 0.5 | chloroform | 1 | Gd(III) |  | 0.01 | HNO3 | 3 |  |  |  | 25 | 30 | 1 | 0.017 | NO | Table 1 |  | 0.01 | CN(C(=O)c1cccc(C(=O)N(C)c2ccccc2)n1)c1ccccc1 | 298.15 | -1.769551 | chloroform |  | 0 | 0
Extraction Studies of Lanthanide(III) Ions with N,N′‐Dimethyl‐N,N′‐diphenylpyridine‐2,6‐dicarboxyamide (DMDPhPDA) from Nitric Acid Solutions | A. Shimada, T. Yaita, H. Narita, S. Tachimori, K. Okuno | 2003 | https://doi.org/10.1081/SEI-120030392 | 1 | CN(C(=O)c2cccc(C(=O)N(C)c1ccccc1)n2)c3ccccc3 | DMDPhPDA | 0.5 | chloroform | 1 | Gd(III) |  | 0.01 | HNO3 | 4 |  |  |  | 25 | 30 | 1 | 0.19 | NO | Table 1 |  | 0.01 | CN(C(=O)c1cccc(C(=O)N(C)c2ccccc2)n1)c1ccccc1 | 298.15 | -0.7212464 | chloroform |  | 0 | 0
Extraction Studies of Lanthanide(III) Ions with N,N′‐Dimethyl‐N,N′‐diphenylpyridine‐2,6‐dicarboxyamide (DMDPhPDA) from Nitric Acid Solutions | A. Shimada, T. Yaita, H. Narita, S. Tachimori, K. Okuno | 2003 | https://doi.org/10.1081/SEI-120030392 | 1 | CN(C(=O)c2cccc(C(=O)N(C)c1ccccc1)n2)c3ccccc3 | DMDPhPDA | 0.5 | chloroform | 1 | Gd(III) |  | 0.01 | HNO3 | 5 |  |  |  | 25 | 30 | 1 | 1.6 | NO | Table 1 |  | 0.01 | CN(C(=O)c1cccc(C(=O)N(C)c2ccccc2)n1)c1ccccc1 | 298.15 | 0.20412 | chloroform |  | 0 | 0
Extraction Studies of Lanthanide(III) Ions with N,N′‐Dimethyl‐N,N′‐diphenylpyridine‐2,6‐dicarboxyamide (DMDPhPDA) from Nitric Acid Solutions | A. Shimada, T. Yaita, H. Narita, S. Tachimori, K. Okuno | 2003 | https://doi.org/10.1081/SEI-120030392 | 1 | CN(C(=O)c2cccc(C(=O)N(C)c1ccccc1)n2)c3ccccc3 | DMDPhPDA | 0.5 | chloroform | 1 | Tb(III) |  | 0.01 | HNO3 | 1 |  |  |  | 25 | 30 | 1 | 0.0002 | NO | Table 1 |  | 0.01 | CN(C(=O)c1cccc(C(=O)N(C)c2ccccc2)n1)c1ccccc1 | 298.15 | -3.69897 | chloroform |  | 0 | 0
Extraction Studies of Lanthanide(III) Ions with N,N′‐Dimethyl‐N,N′‐diphenylpyridine‐2,6‐dicarboxyamide (DMDPhPDA) from Nitric Acid Solutions | A. Shimada, T. Yaita, H. Narita, S. Tachimori, K. Okuno | 2003 | https://doi.org/10.1081/SEI-120030392 | 1 | CN(C(=O)c2cccc(C(=O)N(C)c1ccccc1)n2)c3ccccc3 | DMDPhPDA | 0.5 | chloroform | 1 | Tb(III) |  | 0.01 | HNO3 | 2 |  |  |  | 25 | 30 | 1 | 0.0019 | NO | Table 1 |  | 0.01 | CN(C(=O)c1cccc(C(=O)N(C)c2ccccc2)n1)c1ccccc1 | 298.15 | -2.721246 | chloroform |  | 0 | 0
Extraction Studies of Lanthanide(III) Ions with N,N′‐Dimethyl‐N,N′‐diphenylpyridine‐2,6‐dicarboxyamide (DMDPhPDA) from Nitric Acid Solutions | A. Shimada, T. Yaita, H. Narita, S. Tachimori, K. Okuno | 2003 | https://doi.org/10.1081/SEI-120030392 | 1 | CN(C(=O)c2cccc(C(=O)N(C)c1ccccc1)n2)c3ccccc3 | DMDPhPDA | 0.5 | chloroform | 1 | Tb(III) |  | 0.01 | HNO3 | 3 |  |  |  | 25 | 30 | 1 | 0.02 | NO | Table 1 |  | 0.01 | CN(C(=O)c1cccc(C(=O)N(C)c2ccccc2)n1)c1ccccc1 | 298.15 | -1.69897 | chloroform |  | 0 | 0
Extraction Studies of Lanthanide(III) Ions with N,N′‐Dimethyl‐N,N′‐diphenylpyridine‐2,6‐dicarboxyamide (DMDPhPDA) from Nitric Acid Solutions | A. Shimada, T. Yaita, H. Narita, S. Tachimori, K. Okuno | 2003 | https://doi.org/10.1081/SEI-120030392 | 1 | CN(C(=O)c2cccc(C(=O)N(C)c1ccccc1)n2)c3ccccc3 | DMDPhPDA | 0.5 | chloroform | 1 | Tb(III) |  | 0.01 | HNO3 | 4 |  |  |  | 25 | 30 | 1 | 0.31 | NO | Table 1 |  | 0.01 | CN(C(=O)c1cccc(C(=O)N(C)c2ccccc2)n1)c1ccccc1 | 298.15 | -0.5086383 | chloroform |  | 0 | 0
Extraction Studies of Lanthanide(III) Ions with N,N′‐Dimethyl‐N,N′‐diphenylpyridine‐2,6‐dicarboxyamide (DMDPhPDA) from Nitric Acid Solutions | A. Shimada, T. Yaita, H. Narita, S. Tachimori, K. Okuno | 2003 | https://doi.org/10.1081/SEI-120030392 | 1 | CN(C(=O)c2cccc(C(=O)N(C)c1ccccc1)n2)c3ccccc3 | DMDPhPDA | 0.5 | chloroform | 1 | Tb(III) |  | 0.01 | HNO3 | 5 |  |  |  | 25 | 30 | 1 | 3.7 | NO | Table 1 |  | 0.01 | CN(C(=O)c1cccc(C(=O)N(C)c2ccccc2)n1)c1ccccc1 | 298.15 | 0.5682017 | chloroform |  | 0 | 0
Extraction Studies of Lanthanide(III) Ions with N,N′‐Dimethyl‐N,N′‐diphenylpyridine‐2,6‐dicarboxyamide (DMDPhPDA) from Nitric Acid Solutions | A. Shimada, T. Yaita, H. Narita, S. Tachimori, K. Okuno | 2003 | https://doi.org/10.1081/SEI-120030392 | 1 | CN(C(=O)c2cccc(C(=O)N(C)c1ccccc1)n2)c3ccccc3 | DMDPhPDA | 0.5 | chloroform | 1 | Dy(III) |  | 0.01 | HNO3 | 1 |  |  |  | 25 | 30 | 1 | 0.0002 | NO | Table 1 |  | 0.01 | CN(C(=O)c1cccc(C(=O)N(C)c2ccccc2)n1)c1ccccc1 | 298.15 | -3.69897 | chloroform |  | 0 | 0
Extraction Studies of Lanthanide(III) Ions with N,N′‐Dimethyl‐N,N′‐diphenylpyridine‐2,6‐dicarboxyamide (DMDPhPDA) from Nitric Acid Solutions | A. Shimada, T. Yaita, H. Narita, S. Tachimori, K. Okuno | 2003 | https://doi.org/10.1081/SEI-120030392 | 1 | CN(C(=O)c2cccc(C(=O)N(C)c1ccccc1)n2)c3ccccc3 | DMDPhPDA | 0.5 | chloroform | 1 | Dy(III) |  | 0.01 | HNO3 | 2 |  |  |  | 25 | 30 | 1 | 0.002 | NO | Table 1 |  | 0.01 | CN(C(=O)c1cccc(C(=O)N(C)c2ccccc2)n1)c1ccccc1 | 298.15 | -2.69897 | chloroform |  | 0 | 0
Extraction Studies of Lanthanide(III) Ions with N,N′‐Dimethyl‐N,N′‐diphenylpyridine‐2,6‐dicarboxyamide (DMDPhPDA) from Nitric Acid Solutions | A. Shimada, T. Yaita, H. Narita, S. Tachimori, K. Okuno | 2003 | https://doi.org/10.1081/SEI-120030392 | 1 | CN(C(=O)c2cccc(C(=O)N(C)c1ccccc1)n2)c3ccccc3 | DMDPhPDA | 0.5 | chloroform | 1 | Dy(III) |  | 0.01 | HNO3 | 3 |  |  |  | 25 | 30 | 1 | 0.024 | NO | Table 1 |  | 0.01 | CN(C(=O)c1cccc(C(=O)N(C)c2ccccc2)n1)c1ccccc1 | 298.15 | -1.619789 | chloroform |  | 0 | 0
Extraction Studies of Lanthanide(III) Ions with N,N′‐Dimethyl‐N,N′‐diphenylpyridine‐2,6‐dicarboxyamide (DMDPhPDA) from Nitric Acid Solutions | A. Shimada, T. Yaita, H. Narita, S. Tachimori, K. Okuno | 2003 | https://doi.org/10.1081/SEI-120030392 | 1 | CN(C(=O)c2cccc(C(=O)N(C)c1ccccc1)n2)c3ccccc3 | DMDPhPDA | 0.5 | chloroform | 1 | Dy(III) |  | 0.01 | HNO3 | 4 |  |  |  | 25 | 30 | 1 | 0.52 | NO | Table 1 |  | 0.01 | CN(C(=O)c1cccc(C(=O)N(C)c2ccccc2)n1)c1ccccc1 | 298.15 | -0.2839967 | chloroform |  | 0 | 0
Extraction Studies of Lanthanide(III) Ions with N,N′‐Dimethyl‐N,N′‐diphenylpyridine‐2,6‐dicarboxyamide (DMDPhPDA) from Nitric Acid Solutions | A. Shimada, T. Yaita, H. Narita, S. Tachimori, K. Okuno | 2003 | https://doi.org/10.1081/SEI-120030392 | 1 | CN(C(=O)c2cccc(C(=O)N(C)c1ccccc1)n2)c3ccccc3 | DMDPhPDA | 0.5 | chloroform | 1 | Dy(III) |  | 0.01 | HNO3 | 5 |  |  |  | 25 | 30 | 1 | 7.4 | NO | Table 1 |  | 0.01 | CN(C(=O)c1cccc(C(=O)N(C)c2ccccc2)n1)c1ccccc1 | 298.15 | 0.8692317 | chloroform |  | 0 | 0
Extraction Studies of Lanthanide(III) Ions with N,N′‐Dimethyl‐N,N′‐diphenylpyridine‐2,6‐dicarboxyamide (DMDPhPDA) from Nitric Acid Solutions | A. Shimada, T. Yaita, H. Narita, S. Tachimori, K. Okuno | 2003 | https://doi.org/10.1081/SEI-120030392 | 1 | CN(C(=O)c2cccc(C(=O)N(C)c1ccccc1)n2)c3ccccc3 | DMDPhPDA | 0.5 | chloroform | 1 | Ho(III) |  | 0.01 | HNO3 | 1 |  |  |  | 25 | 30 | 1 | 0.0003 | NO | Table 1 |  | 0.01 | CN(C(=O)c1cccc(C(=O)N(C)c2ccccc2)n1)c1ccccc1 | 298.15 | -3.522879 | chloroform |  | 0 | 0
Extraction Studies of Lanthanide(III) Ions with N,N′‐Dimethyl‐N,N′‐diphenylpyridine‐2,6‐dicarboxyamide (DMDPhPDA) from Nitric Acid Solutions | A. Shimada, T. Yaita, H. Narita, S. Tachimori, K. Okuno | 2003 | https://doi.org/10.1081/SEI-120030392 | 1 | CN(C(=O)c2cccc(C(=O)N(C)c1ccccc1)n2)c3ccccc3 | DMDPhPDA | 0.5 | chloroform | 1 | Ho(III) |  | 0.01 | HNO3 | 2 |  |  |  | 25 | 30 | 1 | 0.0021 | NO | Table 1 |  | 0.01 | CN(C(=O)c1cccc(C(=O)N(C)c2ccccc2)n1)c1ccccc1 | 298.15 | -2.677781 | chloroform |  | 0 | 0
Extraction Studies of Lanthanide(III) Ions with N,N′‐Dimethyl‐N,N′‐diphenylpyridine‐2,6‐dicarboxyamide (DMDPhPDA) from Nitric Acid Solutions | A. Shimada, T. Yaita, H. Narita, S. Tachimori, K. Okuno | 2003 | https://doi.org/10.1081/SEI-120030392 | 1 | CN(C(=O)c2cccc(C(=O)N(C)c1ccccc1)n2)c3ccccc3 | DMDPhPDA | 0.5 | chloroform | 1 | Ho(III) |  | 0.01 | HNO3 | 3 |  |  |  | 25 | 30 | 1 | 0.028 | NO | Table 1 |  | 0.01 | CN(C(=O)c1cccc(C(=O)N(C)c2ccccc2)n1)c1ccccc1 | 298.15 | -1.552842 | chloroform |  | 0 | 0
Extraction Studies of Lanthanide(III) Ions with N,N′‐Dimethyl‐N,N′‐diphenylpyridine‐2,6‐dicarboxyamide (DMDPhPDA) from Nitric Acid Solutions | A. Shimada, T. Yaita, H. Narita, S. Tachimori, K. Okuno | 2003 | https://doi.org/10.1081/SEI-120030392 | 1 | CN(C(=O)c2cccc(C(=O)N(C)c1ccccc1)n2)c3ccccc3 | DMDPhPDA | 0.5 | chloroform | 1 | Ho(III) |  | 0.01 | HNO3 | 4 |  |  |  | 25 | 30 | 1 | 0.78 | NO | Table 1 |  | 0.01 | CN(C(=O)c1cccc(C(=O)N(C)c2ccccc2)n1)c1ccccc1 | 298.15 | -0.1079054 | chloroform |  | 0 | 0
Extraction Studies of Lanthanide(III) Ions with N,N′‐Dimethyl‐N,N′‐diphenylpyridine‐2,6‐dicarboxyamide (DMDPhPDA) from Nitric Acid Solutions | A. Shimada, T. Yaita, H. Narita, S. Tachimori, K. Okuno | 2003 | https://doi.org/10.1081/SEI-120030392 | 1 | CN(C(=O)c2cccc(C(=O)N(C)c1ccccc1)n2)c3ccccc3 | DMDPhPDA | 0.5 | chloroform | 1 | Ho(III) |  | 0.01 | HNO3 | 5 |  |  |  | 25 | 30 | 1 | 13 | NO | Table 1 |  | 0.01 | CN(C(=O)c1cccc(C(=O)N(C)c2ccccc2)n1)c1ccccc1 | 298.15 | 1.113943 | chloroform |  | 0 | 0
Extraction Studies of Lanthanide(III) Ions with N,N′‐Dimethyl‐N,N′‐diphenylpyridine‐2,6‐dicarboxyamide (DMDPhPDA) from Nitric Acid Solutions | A. Shimada, T. Yaita, H. Narita, S. Tachimori, K. Okuno | 2003 | https://doi.org/10.1081/SEI-120030392 | 1 | CN(C(=O)c2cccc(C(=O)N(C)c1ccccc1)n2)c3ccccc3 | DMDPhPDA | 0.5 | chloroform | 1 | Er(III) |  | 0.01 | HNO3 | 1 |  |  |  | 25 | 30 | 1 | 0.0004 | NO | Table 1 |  | 0.01 | CN(C(=O)c1cccc(C(=O)N(C)c2ccccc2)n1)c1ccccc1 | 298.15 | -3.39794 | chloroform |  | 0 | 0
Extraction Studies of Lanthanide(III) Ions with N,N′‐Dimethyl‐N,N′‐diphenylpyridine‐2,6‐dicarboxyamide (DMDPhPDA) from Nitric Acid Solutions | A. Shimada, T. Yaita, H. Narita, S. Tachimori, K. Okuno | 2003 | https://doi.org/10.1081/SEI-120030392 | 1 | CN(C(=O)c2cccc(C(=O)N(C)c1ccccc1)n2)c3ccccc3 | DMDPhPDA | 0.5 | chloroform | 1 | Er(III) |  | 0.01 | HNO3 | 2 |  |  |  | 25 | 30 | 1 | 0.0023 | NO | Table 1 |  | 0.01 | CN(C(=O)c1cccc(C(=O)N(C)c2ccccc2)n1)c1ccccc1 | 298.15 | -2.638272 | chloroform |  | 0 | 0
Extraction Studies of Lanthanide(III) Ions with N,N′‐Dimethyl‐N,N′‐diphenylpyridine‐2,6‐dicarboxyamide (DMDPhPDA) from Nitric Acid Solutions | A. Shimada, T. Yaita, H. Narita, S. Tachimori, K. Okuno | 2003 | https://doi.org/10.1081/SEI-120030392 | 1 | CN(C(=O)c2cccc(C(=O)N(C)c1ccccc1)n2)c3ccccc3 | DMDPhPDA | 0.5 | chloroform | 1 | Er(III) |  | 0.01 | HNO3 | 3 |  |  |  | 25 | 30 | 1 | 0.036 | NO | Table 1 |  | 0.01 | CN(C(=O)c1cccc(C(=O)N(C)c2ccccc2)n1)c1ccccc1 | 298.15 | -1.443697 | chloroform |  | 0 | 0
Extraction Studies of Lanthanide(III) Ions with N,N′‐Dimethyl‐N,N′‐diphenylpyridine‐2,6‐dicarboxyamide (DMDPhPDA) from Nitric Acid Solutions | A. Shimada, T. Yaita, H. Narita, S. Tachimori, K. Okuno | 2003 | https://doi.org/10.1081/SEI-120030392 | 1 | CN(C(=O)c2cccc(C(=O)N(C)c1ccccc1)n2)c3ccccc3 | DMDPhPDA | 0.5 | chloroform | 1 | Er(III) |  | 0.01 | HNO3 | 4 |  |  |  | 25 | 30 | 1 | 1.2 | NO | Table 1 |  | 0.01 | CN(C(=O)c1cccc(C(=O)N(C)c2ccccc2)n1)c1ccccc1 | 298.15 | 0.07918125 | chloroform |  | 0 | 0
Extraction Studies of Lanthanide(III) Ions with N,N′‐Dimethyl‐N,N′‐diphenylpyridine‐2,6‐dicarboxyamide (DMDPhPDA) from Nitric Acid Solutions | A. Shimada, T. Yaita, H. Narita, S. Tachimori, K. Okuno | 2003 | https://doi.org/10.1081/SEI-120030392 | 1 | CN(C(=O)c2cccc(C(=O)N(C)c1ccccc1)n2)c3ccccc3 | DMDPhPDA | 0.5 | chloroform | 1 | Er(III) |  | 0.01 | HNO3 | 5 |  |  |  | 25 | 30 | 1 | 21 | NO | Table 1 |  | 0.01 | CN(C(=O)c1cccc(C(=O)N(C)c2ccccc2)n1)c1ccccc1 | 298.15 | 1.322219 | chloroform |  | 0 | 0
Extraction Studies of Lanthanide(III) Ions with N,N′‐Dimethyl‐N,N′‐diphenylpyridine‐2,6‐dicarboxyamide (DMDPhPDA) from Nitric Acid Solutions | A. Shimada, T. Yaita, H. Narita, S. Tachimori, K. Okuno | 2003 | https://doi.org/10.1081/SEI-120030392 | 1 | CN(C(=O)c2cccc(C(=O)N(C)c1ccccc1)n2)c3ccccc3 | DMDPhPDA | 0.5 | chloroform | 1 | Tm(III) |  | 0.01 | HNO3 | 1 |  |  |  | 25 | 30 | 1 | 0.0003 | NO | Table 1 |  | 0.01 | CN(C(=O)c1cccc(C(=O)N(C)c2ccccc2)n1)c1ccccc1 | 298.15 | -3.522879 | chloroform |  | 0 | 0
Extraction Studies of Lanthanide(III) Ions with N,N′‐Dimethyl‐N,N′‐diphenylpyridine‐2,6‐dicarboxyamide (DMDPhPDA) from Nitric Acid Solutions | A. Shimada, T. Yaita, H. Narita, S. Tachimori, K. Okuno | 2003 | https://doi.org/10.1081/SEI-120030392 | 1 | CN(C(=O)c2cccc(C(=O)N(C)c1ccccc1)n2)c3ccccc3 | DMDPhPDA | 0.5 | chloroform | 1 | Tm(III) |  | 0.01 | HNO3 | 2 |  |  |  | 25 | 30 | 1 | 0.0021 | NO | Table 1 |  | 0.01 | CN(C(=O)c1cccc(C(=O)N(C)c2ccccc2)n1)c1ccccc1 | 298.15 | -2.677781 | chloroform |  | 0 | 0
Extraction Studies of Lanthanide(III) Ions with N,N′‐Dimethyl‐N,N′‐diphenylpyridine‐2,6‐dicarboxyamide (DMDPhPDA) from Nitric Acid Solutions | A. Shimada, T. Yaita, H. Narita, S. Tachimori, K. Okuno | 2003 | https://doi.org/10.1081/SEI-120030392 | 1 | CN(C(=O)c2cccc(C(=O)N(C)c1ccccc1)n2)c3ccccc3 | DMDPhPDA | 0.5 | chloroform | 1 | Tm(III) |  | 0.01 | HNO3 | 3 |  |  |  | 25 | 30 | 1 | 0.038 | NO | Table 1 |  | 0.01 | CN(C(=O)c1cccc(C(=O)N(C)c2ccccc2)n1)c1ccccc1 | 298.15 | -1.420216 | chloroform |  | 0 | 0
Extraction Studies of Lanthanide(III) Ions with N,N′‐Dimethyl‐N,N′‐diphenylpyridine‐2,6‐dicarboxyamide (DMDPhPDA) from Nitric Acid Solutions | A. Shimada, T. Yaita, H. Narita, S. Tachimori, K. Okuno | 2003 | https://doi.org/10.1081/SEI-120030392 | 1 | CN(C(=O)c2cccc(C(=O)N(C)c1ccccc1)n2)c3ccccc3 | DMDPhPDA | 0.5 | chloroform | 1 | Tm(III) |  | 0.01 | HNO3 | 4 |  |  |  | 25 | 30 | 1 | 1.5 | NO | Table 1 |  | 0.01 | CN(C(=O)c1cccc(C(=O)N(C)c2ccccc2)n1)c1ccccc1 | 298.15 | 0.1760913 | chloroform |  | 0 | 0
Extraction Studies of Lanthanide(III) Ions with N,N′‐Dimethyl‐N,N′‐diphenylpyridine‐2,6‐dicarboxyamide (DMDPhPDA) from Nitric Acid Solutions | A. Shimada, T. Yaita, H. Narita, S. Tachimori, K. Okuno | 2003 | https://doi.org/10.1081/SEI-120030392 | 1 | CN(C(=O)c2cccc(C(=O)N(C)c1ccccc1)n2)c3ccccc3 | DMDPhPDA | 0.5 | chloroform | 1 | Tm(III) |  | 0.01 | HNO3 | 5 |  |  |  | 25 | 30 | 1 | 27 | NO | Table 1 |  | 0.01 | CN(C(=O)c1cccc(C(=O)N(C)c2ccccc2)n1)c1ccccc1 | 298.15 | 1.431364 | chloroform |  | 0 | 0
Extraction Studies of Lanthanide(III) Ions with N,N′‐Dimethyl‐N,N′‐diphenylpyridine‐2,6‐dicarboxyamide (DMDPhPDA) from Nitric Acid Solutions | A. Shimada, T. Yaita, H. Narita, S. Tachimori, K. Okuno | 2003 | https://doi.org/10.1081/SEI-120030392 | 1 | CN(C(=O)c2cccc(C(=O)N(C)c1ccccc1)n2)c3ccccc3 | DMDPhPDA | 0.5 | chloroform | 1 | Yb(III) |  | 0.01 | HNO3 | 1 |  |  |  | 25 | 30 | 1 | 0.0003 | NO | Table 1 |  | 0.01 | CN(C(=O)c1cccc(C(=O)N(C)c2ccccc2)n1)c1ccccc1 | 298.15 | -3.522879 | chloroform |  | 0 | 0
Extraction Studies of Lanthanide(III) Ions with N,N′‐Dimethyl‐N,N′‐diphenylpyridine‐2,6‐dicarboxyamide (DMDPhPDA) from Nitric Acid Solutions | A. Shimada, T. Yaita, H. Narita, S. Tachimori, K. Okuno | 2003 | https://doi.org/10.1081/SEI-120030392 | 1 | CN(C(=O)c2cccc(C(=O)N(C)c1ccccc1)n2)c3ccccc3 | DMDPhPDA | 0.5 | chloroform | 1 | Yb(III) |  | 0.01 | HNO3 | 2 |  |  |  | 25 | 30 | 1 | 0.002 | NO | Table 1 |  | 0.01 | CN(C(=O)c1cccc(C(=O)N(C)c2ccccc2)n1)c1ccccc1 | 298.15 | -2.69897 | chloroform |  | 0 | 0
Extraction Studies of Lanthanide(III) Ions with N,N′‐Dimethyl‐N,N′‐diphenylpyridine‐2,6‐dicarboxyamide (DMDPhPDA) from Nitric Acid Solutions | A. Shimada, T. Yaita, H. Narita, S. Tachimori, K. Okuno | 2003 | https://doi.org/10.1081/SEI-120030392 | 1 | CN(C(=O)c2cccc(C(=O)N(C)c1ccccc1)n2)c3ccccc3 | DMDPhPDA | 0.5 | chloroform | 1 | Yb(III) |  | 0.01 | HNO3 | 3 |  |  |  | 25 | 30 | 1 | 0.04 | NO | Table 1 |  | 0.01 | CN(C(=O)c1cccc(C(=O)N(C)c2ccccc2)n1)c1ccccc1 | 298.15 | -1.39794 | chloroform |  | 0 | 0
Extraction Studies of Lanthanide(III) Ions with N,N′‐Dimethyl‐N,N′‐diphenylpyridine‐2,6‐dicarboxyamide (DMDPhPDA) from Nitric Acid Solutions | A. Shimada, T. Yaita, H. Narita, S. Tachimori, K. Okuno | 2003 | https://doi.org/10.1081/SEI-120030392 | 1 | CN(C(=O)c2cccc(C(=O)N(C)c1ccccc1)n2)c3ccccc3 | DMDPhPDA | 0.5 | chloroform | 1 | Yb(III) |  | 0.01 | HNO3 | 4 |  |  |  | 25 | 30 | 1 | 1.7 | NO | Table 1 |  | 0.01 | CN(C(=O)c1cccc(C(=O)N(C)c2ccccc2)n1)c1ccccc1 | 298.15 | 0.2304489 | chloroform |  | 0 | 0
Extraction Studies of Lanthanide(III) Ions with N,N′‐Dimethyl‐N,N′‐diphenylpyridine‐2,6‐dicarboxyamide (DMDPhPDA) from Nitric Acid Solutions | A. Shimada, T. Yaita, H. Narita, S. Tachimori, K. Okuno | 2003 | https://doi.org/10.1081/SEI-120030392 | 1 | CN(C(=O)c2cccc(C(=O)N(C)c1ccccc1)n2)c3ccccc3 | DMDPhPDA | 0.5 | chloroform | 1 | Yb(III) |  | 0.01 | HNO3 | 5 |  |  |  | 25 | 30 | 1 | 31 | NO | Table 1 |  | 0.01 | CN(C(=O)c1cccc(C(=O)N(C)c2ccccc2)n1)c1ccccc1 | 298.15 | 1.491362 | chloroform |  | 0 | 0
Extraction Studies of Lanthanide(III) Ions with N,N′‐Dimethyl‐N,N′‐diphenylpyridine‐2,6‐dicarboxyamide (DMDPhPDA) from Nitric Acid Solutions | A. Shimada, T. Yaita, H. Narita, S. Tachimori, K. Okuno | 2003 | https://doi.org/10.1081/SEI-120030392 | 1 | CN(C(=O)c2cccc(C(=O)N(C)c1ccccc1)n2)c3ccccc3 | DMDPhPDA | 0.5 | chloroform | 1 | Lu(III) |  | 0.01 | HNO3 | 1 |  |  |  | 25 | 30 | 1 | 0.0004 | NO | Table 1 |  | 0.01 | CN(C(=O)c1cccc(C(=O)N(C)c2ccccc2)n1)c1ccccc1 | 298.15 | -3.39794 | chloroform |  | 0 | 0
Extraction Studies of Lanthanide(III) Ions with N,N′‐Dimethyl‐N,N′‐diphenylpyridine‐2,6‐dicarboxyamide (DMDPhPDA) from Nitric Acid Solutions | A. Shimada, T. Yaita, H. Narita, S. Tachimori, K. Okuno | 2003 | https://doi.org/10.1081/SEI-120030392 | 1 | CN(C(=O)c2cccc(C(=O)N(C)c1ccccc1)n2)c3ccccc3 | DMDPhPDA | 0.5 | chloroform | 1 | Lu(III) |  | 0.01 | HNO3 | 2 |  |  |  | 25 | 30 | 1 | 0.0022 | NO | Table 1 |  | 0.01 | CN(C(=O)c1cccc(C(=O)N(C)c2ccccc2)n1)c1ccccc1 | 298.15 | -2.657577 | chloroform |  | 0 | 0
Extraction Studies of Lanthanide(III) Ions with N,N′‐Dimethyl‐N,N′‐diphenylpyridine‐2,6‐dicarboxyamide (DMDPhPDA) from Nitric Acid Solutions | A. Shimada, T. Yaita, H. Narita, S. Tachimori, K. Okuno | 2003 | https://doi.org/10.1081/SEI-120030392 | 1 | CN(C(=O)c2cccc(C(=O)N(C)c1ccccc1)n2)c3ccccc3 | DMDPhPDA | 0.5 | chloroform | 1 | Lu(III) |  | 0.01 | HNO3 | 3 |  |  |  | 25 | 30 | 1 | 0.044 | NO | Table 1 |  | 0.01 | CN(C(=O)c1cccc(C(=O)N(C)c2ccccc2)n1)c1ccccc1 | 298.15 | -1.356547 | chloroform |  | 0 | 0
Extraction Studies of Lanthanide(III) Ions with N,N′‐Dimethyl‐N,N′‐diphenylpyridine‐2,6‐dicarboxyamide (DMDPhPDA) from Nitric Acid Solutions | A. Shimada, T. Yaita, H. Narita, S. Tachimori, K. Okuno | 2003 | https://doi.org/10.1081/SEI-120030392 | 1 | CN(C(=O)c2cccc(C(=O)N(C)c1ccccc1)n2)c3ccccc3 | DMDPhPDA | 0.5 | chloroform | 1 | Lu(III) |  | 0.01 | HNO3 | 4 |  |  |  | 25 | 30 | 1 | 2 | NO | Table 1 |  | 0.01 | CN(C(=O)c1cccc(C(=O)N(C)c2ccccc2)n1)c1ccccc1 | 298.15 | 0.30103 | chloroform |  | 0 | 0
Extraction Studies of Lanthanide(III) Ions with N,N′‐Dimethyl‐N,N′‐diphenylpyridine‐2,6‐dicarboxyamide (DMDPhPDA) from Nitric Acid Solutions | A. Shimada, T. Yaita, H. Narita, S. Tachimori, K. Okuno | 2003 | https://doi.org/10.1081/SEI-120030392 | 1 | CN(C(=O)c2cccc(C(=O)N(C)c1ccccc1)n2)c3ccccc3 | DMDPhPDA | 0.5 | chloroform | 1 | Lu(III) |  | 0.01 | HNO3 | 5 |  |  |  | 25 | 30 | 1 | 36 | NO | Table 1 |  | 0.01 | CN(C(=O)c1cccc(C(=O)N(C)c2ccccc2)n1)c1ccccc1 | 298.15 | 1.556303 | chloroform |  | 0 | 0
Effect of DTPA on the Extractions of Actinides(III) and Lanthanides(III) from Nitrate Solution into Todga/n‐Dodecane | A Apichaibukol, Y Sasaki, Y Morita | 2007 | https://doi.org/10.1081/SEI-200037727 | 1 | CCCCCCCCN(CCCCCCCC)C(=O)COCC(=O)N(CCCCCCCC)CCCCCCCC | TODGA | 0.1 | n-dodecane | 1 | Ce(III) |  | 0.0001 | HNO3 | 0.1071519 | NaNO3 | [N+](=O)([O-])[O-] | 1 | 25 | 60 | 1 | 0.71 | NO | Figure 1 |  | 0.0001 | CCCCCCCCN(CCCCCCCC)C(=O)COCC(=O)N(CCCCCCCC)CCCCCCCC | 298.15 | -0.1487417 | n-dodecane |  | 0 | 0
Effect of DTPA on the Extractions of Actinides(III) and Lanthanides(III) from Nitrate Solution into Todga/n‐Dodecane | A Apichaibukol, Y Sasaki, Y Morita | 2007 | https://doi.org/10.1081/SEI-200037727 | 1 | CCCCCCCCN(CCCCCCCC)C(=O)COCC(=O)N(CCCCCCCC)CCCCCCCC | TODGA | 0.1 | n-dodecane | 1 | Ce(III) |  | 0.0001 | HNO3 | 0.02818383 | NaNO3 | [N+](=O)([O-])[O-] | 1 | 25 | 60 | 1 | 1 | NO | Figure 1 |  | 0.0001 | CCCCCCCCN(CCCCCCCC)C(=O)COCC(=O)N(CCCCCCCC)CCCCCCCC | 298.15 | 0 | n-dodecane |  | 0 | 0
Effect of DTPA on the Extractions of Actinides(III) and Lanthanides(III) from Nitrate Solution into Todga/n‐Dodecane | A Apichaibukol, Y Sasaki, Y Morita | 2007 | https://doi.org/10.1081/SEI-200037727 | 1 | CCCCCCCCN(CCCCCCCC)C(=O)COCC(=O)N(CCCCCCCC)CCCCCCCC | TODGA | 0.1 | n-dodecane | 1 | Ce(III) |  | 0.0001 | HNO3 | 0.009332543 | NaNO3 | [N+](=O)([O-])[O-] | 1 | 25 | 60 | 1 | 1.26 | NO | Figure 1 |  | 0.0001 | CCCCCCCCN(CCCCCCCC)C(=O)COCC(=O)N(CCCCCCCC)CCCCCCCC | 298.15 | 0.1003705 | n-dodecane |  | 0 | 0
Effect of DTPA on the Extractions of Actinides(III) and Lanthanides(III) from Nitrate Solution into Todga/n‐Dodecane | A Apichaibukol, Y Sasaki, Y Morita | 2007 | https://doi.org/10.1081/SEI-200037727 | 1 | CCCCCCCCN(CCCCCCCC)C(=O)COCC(=O)N(CCCCCCCC)CCCCCCCC | TODGA | 0.1 | n-dodecane | 1 | Er(III) |  | 0.0001 | HNO3 | 0.1071519 | NaNO3 | [N+](=O)([O-])[O-] | 1 | 25 | 60 | 1 | 44.61 | NO | Figure 1 |  | 0.0001 | CCCCCCCCN(CCCCCCCC)C(=O)COCC(=O)N(CCCCCCCC)CCCCCCCC | 298.15 | 1.649432 | n-dodecane |  | 0 | 0
Effect of DTPA on the Extractions of Actinides(III) and Lanthanides(III) from Nitrate Solution into Todga/n‐Dodecane | A Apichaibukol, Y Sasaki, Y Morita | 2007 | https://doi.org/10.1081/SEI-200037727 | 1 | CCCCCCCCN(CCCCCCCC)C(=O)COCC(=O)N(CCCCCCCC)CCCCCCCC | TODGA | 0.1 | n-dodecane | 1 | Er(III) |  | 0.0001 | HNO3 | 0.02818383 | NaNO3 | [N+](=O)([O-])[O-] | 1 | 25 | 60 | 1 | 31.19 | NO | Figure 1 |  | 0.0001 | CCCCCCCCN(CCCCCCCC)C(=O)COCC(=O)N(CCCCCCCC)CCCCCCCC | 298.15 | 1.494015 | n-dodecane |  | 0 | 0
Effect of DTPA on the Extractions of Actinides(III) and Lanthanides(III) from Nitrate Solution into Todga/n‐Dodecane | A Apichaibukol, Y Sasaki, Y Morita | 2007 | https://doi.org/10.1081/SEI-200037727 | 1 | CCCCCCCCN(CCCCCCCC)C(=O)COCC(=O)N(CCCCCCCC)CCCCCCCC | TODGA | 0.1 | n-dodecane | 1 | Er(III) |  | 0.0001 | HNO3 | 0.009332543 | NaNO3 | [N+](=O)([O-])[O-] | 1 | 25 | 60 | 1 | 27.68 | NO | Figure 1 |  | 0.0001 | CCCCCCCCN(CCCCCCCC)C(=O)COCC(=O)N(CCCCCCCC)CCCCCCCC | 298.15 | 1.442166 | n-dodecane |  | 0 | 0
Effect of DTPA on the Extractions of Actinides(III) and Lanthanides(III) from Nitrate Solution into Todga/n‐Dodecane | A Apichaibukol, Y Sasaki, Y Morita | 2007 | https://doi.org/10.1081/SEI-200037727 | 1 | CCCCCCCCN(CCCCCCCC)C(=O)COCC(=O)N(CCCCCCCC)CCCCCCCC | TODGA | 0.1 | n-dodecane | 1 | Dy(III) |  | 0.0001 | HNO3 | 0.1071519 | NaNO3 | [N+](=O)([O-])[O-] | 1 | 25 | 60 | 1 | 28.46 | NO | Figure 1 |  | 0.0001 | CCCCCCCCN(CCCCCCCC)C(=O)COCC(=O)N(CCCCCCCC)CCCCCCCC | 298.15 | 1.454235 | n-dodecane |  | 0 | 0
Effect of DTPA on the Extractions of Actinides(III) and Lanthanides(III) from Nitrate Solution into Todga/n‐Dodecane | A Apichaibukol, Y Sasaki, Y Morita | 2007 | https://doi.org/10.1081/SEI-200037727 | 1 | CCCCCCCCN(CCCCCCCC)C(=O)COCC(=O)N(CCCCCCCC)CCCCCCCC | TODGA | 0.1 | n-dodecane | 1 | Dy(III) |  | 0.0001 | HNO3 | 0.02818383 | NaNO3 | [N+](=O)([O-])[O-] | 1 | 25 | 60 | 1 | 17.82 | NO | Figure 1 |  | 0.0001 | CCCCCCCCN(CCCCCCCC)C(=O)COCC(=O)N(CCCCCCCC)CCCCCCCC | 298.15 | 1.250908 | n-dodecane |  | 0 | 0
Effect of DTPA on the Extractions of Actinides(III) and Lanthanides(III) from Nitrate Solution into Todga/n‐Dodecane | A Apichaibukol, Y Sasaki, Y Morita | 2007 | https://doi.org/10.1081/SEI-200037727 | 1 | CCCCCCCCN(CCCCCCCC)C(=O)COCC(=O)N(CCCCCCCC)CCCCCCCC | TODGA | 0.1 | n-dodecane | 1 | Dy(III) |  | 0.0001 | HNO3 | 0.009332543 | NaNO3 | [N+](=O)([O-])[O-] | 1 | 25 | 60 | 1 | 16.72 | NO | Figure 1 |  | 0.0001 | CCCCCCCCN(CCCCCCCC)C(=O)COCC(=O)N(CCCCCCCC)CCCCCCCC | 298.15 | 1.223236 | n-dodecane |  | 0 | 0
Effect of DTPA on the Extractions of Actinides(III) and Lanthanides(III) from Nitrate Solution into Todga/n‐Dodecane | A Apichaibukol, Y Sasaki, Y Morita | 2007 | https://doi.org/10.1081/SEI-200037727 | 1 | CCCCCCCCN(CCCCCCCC)C(=O)COCC(=O)N(CCCCCCCC)CCCCCCCC | TODGA | 0.1 | n-dodecane | 1 | Eu(III) |  | 0.0001 | HNO3 | 0.1071519 | NaNO3 | [N+](=O)([O-])[O-] | 1 | 25 | 60 | 1 | 5.93 | NO | Figure 1 |  | 0.0001 | CCCCCCCCN(CCCCCCCC)C(=O)COCC(=O)N(CCCCCCCC)CCCCCCCC | 298.15 | 0.7730547 | n-dodecane |  | 0 | 0
Effect of DTPA on the Extractions of Actinides(III) and Lanthanides(III) from Nitrate Solution into Todga/n‐Dodecane | A Apichaibukol, Y Sasaki, Y Morita | 2007 | https://doi.org/10.1081/SEI-200037727 | 1 | CCCCCCCCN(CCCCCCCC)C(=O)COCC(=O)N(CCCCCCCC)CCCCCCCC | TODGA | 0.1 | n-dodecane | 1 | Eu(III) |  | 0.0001 | HNO3 | 0.02818383 | NaNO3 | [N+](=O)([O-])[O-] | 1 | 25 | 60 | 1 | 3.68 | NO | Figure 1 |  | 0.0001 | CCCCCCCCN(CCCCCCCC)C(=O)COCC(=O)N(CCCCCCCC)CCCCCCCC | 298.15 | 0.5658478 | n-dodecane |  | 0 | 0
Effect of DTPA on the Extractions of Actinides(III) and Lanthanides(III) from Nitrate Solution into Todga/n‐Dodecane | A Apichaibukol, Y Sasaki, Y Morita | 2007 | https://doi.org/10.1081/SEI-200037727 | 1 | CCCCCCCCN(CCCCCCCC)C(=O)COCC(=O)N(CCCCCCCC)CCCCCCCC | TODGA | 0.1 | n-dodecane | 1 | Eu(III) |  | 0.0001 | HNO3 | 0.009332543 | NaNO3 | [N+](=O)([O-])[O-] | 1 | 25 | 60 | 1 | 3.33 | NO | Figure 1 |  | 0.0001 | CCCCCCCCN(CCCCCCCC)C(=O)COCC(=O)N(CCCCCCCC)CCCCCCCC | 298.15 | 0.5224442 | n-dodecane |  | 0 | 0
Effect of DTPA on the Extractions of Actinides(III) and Lanthanides(III) from Nitrate Solution into Todga/n‐Dodecane | A Apichaibukol, Y Sasaki, Y Morita | 2007 | https://doi.org/10.1081/SEI-200037727 | 1 | CCCCCCCCN(CCCCCCCC)C(=O)COCC(=O)N(CCCCCCCC)CCCCCCCC | TODGA | 0.1 | n-dodecane | 1 | Gd(III) |  | 0.0001 | HNO3 | 0.1071519 | NaNO3 | [N+](=O)([O-])[O-] | 1 | 25 | 60 | 1 | 8.48 | NO | Figure 1 |  | 0.0001 | CCCCCCCCN(CCCCCCCC)C(=O)COCC(=O)N(CCCCCCCC)CCCCCCCC | 298.15 | 0.9283959 | n-dodecane |  | 0 | 0
Effect of DTPA on the Extractions of Actinides(III) and Lanthanides(III) from Nitrate Solution into Todga/n‐Dodecane | A Apichaibukol, Y Sasaki, Y Morita | 2007 | https://doi.org/10.1081/SEI-200037727 | 1 | CCCCCCCCN(CCCCCCCC)C(=O)COCC(=O)N(CCCCCCCC)CCCCCCCC | TODGA | 0.1 | n-dodecane | 1 | Gd(III) |  | 0.0001 | HNO3 | 0.02818383 | NaNO3 | [N+](=O)([O-])[O-] | 1 | 25 | 60 | 1 | 5.17 | NO | Figure 1 |  | 0.0001 | CCCCCCCCN(CCCCCCCC)C(=O)COCC(=O)N(CCCCCCCC)CCCCCCCC | 298.15 | 0.7134905 | n-dodecane |  | 0 | 0
Effect of DTPA on the Extractions of Actinides(III) and Lanthanides(III) from Nitrate Solution into Todga/n‐Dodecane | A Apichaibukol, Y Sasaki, Y Morita | 2007 | https://doi.org/10.1081/SEI-200037727 | 1 | CCCCCCCCN(CCCCCCCC)C(=O)COCC(=O)N(CCCCCCCC)CCCCCCCC | TODGA | 0.1 | n-dodecane | 1 | Gd(III) |  | 0.0001 | HNO3 | 0.009332543 | NaNO3 | [N+](=O)([O-])[O-] | 1 | 25 | 60 | 1 | 4.71 | NO | Figure 1 |  | 0.0001 | CCCCCCCCN(CCCCCCCC)C(=O)COCC(=O)N(CCCCCCCC)CCCCCCCC | 298.15 | 0.6730209 | n-dodecane |  | 0 | 0
Effect of DTPA on the Extractions of Actinides(III) and Lanthanides(III) from Nitrate Solution into Todga/n‐Dodecane | A Apichaibukol, Y Sasaki, Y Morita | 2007 | https://doi.org/10.1081/SEI-200037727 | 1 | CCCCCCCCN(CCCCCCCC)C(=O)COCC(=O)N(CCCCCCCC)CCCCCCCC | TODGA | 0.1 | n-dodecane | 1 | Ho(III) |  | 0.0001 | HNO3 | 0.1071519 | NaNO3 | [N+](=O)([O-])[O-] | 1 | 25 | 60 | 1 | 38.52 | NO | Figure 1 |  | 0.0001 | CCCCCCCCN(CCCCCCCC)C(=O)COCC(=O)N(CCCCCCCC)CCCCCCCC | 298.15 | 1.585686 | n-dodecane |  | 0 | 0
Effect of DTPA on the Extractions of Actinides(III) and Lanthanides(III) from Nitrate Solution into Todga/n‐Dodecane | A Apichaibukol, Y Sasaki, Y Morita | 2007 | https://doi.org/10.1081/SEI-200037727 | 1 | CCCCCCCCN(CCCCCCCC)C(=O)COCC(=O)N(CCCCCCCC)CCCCCCCC | TODGA | 0.1 | n-dodecane | 1 | Ho(III) |  | 0.0001 | HNO3 | 0.02818383 | NaNO3 | [N+](=O)([O-])[O-] | 1 | 25 | 60 | 1 | 25.73 | NO | Figure 1 |  | 0.0001 | CCCCCCCCN(CCCCCCCC)C(=O)COCC(=O)N(CCCCCCCC)CCCCCCCC | 298.15 | 1.41044 | n-dodecane |  | 0 | 0
Effect of DTPA on the Extractions of Actinides(III) and Lanthanides(III) from Nitrate Solution into Todga/n‐Dodecane | A Apichaibukol, Y Sasaki, Y Morita | 2007 | https://doi.org/10.1081/SEI-200037727 | 1 | CCCCCCCCN(CCCCCCCC)C(=O)COCC(=O)N(CCCCCCCC)CCCCCCCC | TODGA | 0.1 | n-dodecane | 1 | Ho(III) |  | 0.0001 | HNO3 | 0.009332543 | NaNO3 | [N+](=O)([O-])[O-] | 1 | 25 | 60 | 1 | 23.04 | NO | Figure 1 |  | 0.0001 | CCCCCCCCN(CCCCCCCC)C(=O)COCC(=O)N(CCCCCCCC)CCCCCCCC | 298.15 | 1.362482 | n-dodecane |  | 0 | 0
Effect of DTPA on the Extractions of Actinides(III) and Lanthanides(III) from Nitrate Solution into Todga/n‐Dodecane | A Apichaibukol, Y Sasaki, Y Morita | 2007 | https://doi.org/10.1081/SEI-200037727 | 1 | CCCCCCCCN(CCCCCCCC)C(=O)COCC(=O)N(CCCCCCCC)CCCCCCCC | TODGA | 0.1 | n-dodecane | 1 | La(III) |  | 0.0001 | HNO3 | 0.1071519 | NaNO3 | [N+](=O)([O-])[O-] | 1 | 25 | 60 | 1 | 0.47 | NO | Figure 1 |  | 0.0001 | CCCCCCCCN(CCCCCCCC)C(=O)COCC(=O)N(CCCCCCCC)CCCCCCCC | 298.15 | -0.3279021 | n-dodecane |  | 0 | 0
Effect of DTPA on the Extractions of Actinides(III) and Lanthanides(III) from Nitrate Solution into Todga/n‐Dodecane | A Apichaibukol, Y Sasaki, Y Morita | 2007 | https://doi.org/10.1081/SEI-200037727 | 1 | CCCCCCCCN(CCCCCCCC)C(=O)COCC(=O)N(CCCCCCCC)CCCCCCCC | TODGA | 0.1 | n-dodecane | 1 | La(III) |  | 0.0001 | HNO3 | 0.02818383 | NaNO3 | [N+](=O)([O-])[O-] | 1 | 25 | 60 | 1 | 0.36 | NO | Figure 1 |  | 0.0001 | CCCCCCCCN(CCCCCCCC)C(=O)COCC(=O)N(CCCCCCCC)CCCCCCCC | 298.15 | -0.4436975 | n-dodecane |  | 0 | 0
Effect of DTPA on the Extractions of Actinides(III) and Lanthanides(III) from Nitrate Solution into Todga/n‐Dodecane | A Apichaibukol, Y Sasaki, Y Morita | 2007 | https://doi.org/10.1081/SEI-200037727 | 1 | CCCCCCCCN(CCCCCCCC)C(=O)COCC(=O)N(CCCCCCCC)CCCCCCCC | TODGA | 0.1 | n-dodecane | 1 | La(III) |  | 0.0001 | HNO3 | 0.009332543 | NaNO3 | [N+](=O)([O-])[O-] | 1 | 25 | 60 | 1 | 0.35 | NO | Figure 1 |  | 0.0001 | CCCCCCCCN(CCCCCCCC)C(=O)COCC(=O)N(CCCCCCCC)CCCCCCCC | 298.15 | -0.455932 | n-dodecane |  | 0 | 0
Effect of DTPA on the Extractions of Actinides(III) and Lanthanides(III) from Nitrate Solution into Todga/n‐Dodecane | A Apichaibukol, Y Sasaki, Y Morita | 2007 | https://doi.org/10.1081/SEI-200037727 | 1 | CCCCCCCCN(CCCCCCCC)C(=O)COCC(=O)N(CCCCCCCC)CCCCCCCC | TODGA | 0.1 | n-dodecane | 1 | Lu(III) |  | 0.0001 | HNO3 | 0.1071519 | NaNO3 | [N+](=O)([O-])[O-] | 1 | 25 | 60 | 1 | 52.62 | NO | Figure 1 |  | 0.0001 | CCCCCCCCN(CCCCCCCC)C(=O)COCC(=O)N(CCCCCCCC)CCCCCCCC | 298.15 | 1.721151 | n-dodecane |  | 0 | 0
Effect of DTPA on the Extractions of Actinides(III) and Lanthanides(III) from Nitrate Solution into Todga/n‐Dodecane | A Apichaibukol, Y Sasaki, Y Morita | 2007 | https://doi.org/10.1081/SEI-200037727 | 1 | CCCCCCCCN(CCCCCCCC)C(=O)COCC(=O)N(CCCCCCCC)CCCCCCCC | TODGA | 0.1 | n-dodecane | 1 | Lu(III) |  | 0.0001 | HNO3 | 0.02818383 | NaNO3 | [N+](=O)([O-])[O-] | 1 | 25 | 60 | 1 | 37.13 | NO | Figure 1 |  | 0.0001 | CCCCCCCCN(CCCCCCCC)C(=O)COCC(=O)N(CCCCCCCC)CCCCCCCC | 298.15 | 1.569725 | n-dodecane |  | 0 | 0
Effect of DTPA on the Extractions of Actinides(III) and Lanthanides(III) from Nitrate Solution into Todga/n‐Dodecane | A Apichaibukol, Y Sasaki, Y Morita | 2007 | https://doi.org/10.1081/SEI-200037727 | 1 | CCCCCCCCN(CCCCCCCC)C(=O)COCC(=O)N(CCCCCCCC)CCCCCCCC | TODGA | 0.1 | n-dodecane | 1 | Lu(III) |  | 0.0001 | HNO3 | 0.009332543 | NaNO3 | [N+](=O)([O-])[O-] | 1 | 25 | 60 | 1 | 34.82 | NO | Figure 1 |  | 0.0001 | CCCCCCCCN(CCCCCCCC)C(=O)COCC(=O)N(CCCCCCCC)CCCCCCCC | 298.15 | 1.541829 | n-dodecane |  | 0 | 0
Effect of DTPA on the Extractions of Actinides(III) and Lanthanides(III) from Nitrate Solution into Todga/n‐Dodecane | A Apichaibukol, Y Sasaki, Y Morita | 2007 | https://doi.org/10.1081/SEI-200037727 | 1 | CCCCCCCCN(CCCCCCCC)C(=O)COCC(=O)N(CCCCCCCC)CCCCCCCC | TODGA | 0.1 | n-dodecane | 1 | Nd(III) |  | 0.0001 | HNO3 | 0.1071519 | NaNO3 | [N+](=O)([O-])[O-] | 1 | 25 | 60 | 1 | 0.84 | NO | Figure 1 |  | 0.0001 | CCCCCCCCN(CCCCCCCC)C(=O)COCC(=O)N(CCCCCCCC)CCCCCCCC | 298.15 | -0.07572071 | n-dodecane |  | 0 | 0
Effect of DTPA on the Extractions of Actinides(III) and Lanthanides(III) from Nitrate Solution into Todga/n‐Dodecane | A Apichaibukol, Y Sasaki, Y Morita | 2007 | https://doi.org/10.1081/SEI-200037727 | 1 | CCCCCCCCN(CCCCCCCC)C(=O)COCC(=O)N(CCCCCCCC)CCCCCCCC | TODGA | 0.1 | n-dodecane | 1 | Nd(III) |  | 0.0001 | HNO3 | 0.02818383 | NaNO3 | [N+](=O)([O-])[O-] | 1 | 25 | 60 | 1 | 0.76 | NO | Figure 1 |  | 0.0001 | CCCCCCCCN(CCCCCCCC)C(=O)COCC(=O)N(CCCCCCCC)CCCCCCCC | 298.15 | -0.1191864 | n-dodecane |  | 0 | 0
Effect of DTPA on the Extractions of Actinides(III) and Lanthanides(III) from Nitrate Solution into Todga/n‐Dodecane | A Apichaibukol, Y Sasaki, Y Morita | 2007 | https://doi.org/10.1081/SEI-200037727 | 1 | CCCCCCCCN(CCCCCCCC)C(=O)COCC(=O)N(CCCCCCCC)CCCCCCCC | TODGA | 0.1 | n-dodecane | 1 | Nd(III) |  | 0.0001 | HNO3 | 0.009332543 | NaNO3 | [N+](=O)([O-])[O-] | 1 | 25 | 60 | 1 | 0.79 | NO | Figure 1 |  | 0.0001 | CCCCCCCCN(CCCCCCCC)C(=O)COCC(=O)N(CCCCCCCC)CCCCCCCC | 298.15 | -0.1023729 | n-dodecane |  | 0 | 0
Effect of DTPA on the Extractions of Actinides(III) and Lanthanides(III) from Nitrate Solution into Todga/n‐Dodecane | A Apichaibukol, Y Sasaki, Y Morita | 2007 | https://doi.org/10.1081/SEI-200037727 | 1 | CCCCCCCCN(CCCCCCCC)C(=O)COCC(=O)N(CCCCCCCC)CCCCCCCC | TODGA | 0.1 | n-dodecane | 1 | Pr(III) |  | 0.0001 | HNO3 | 0.1071519 | NaNO3 | [N+](=O)([O-])[O-] | 1 | 25 | 60 | 1 | 0.75 | NO | Figure 1 |  | 0.0001 | CCCCCCCCN(CCCCCCCC)C(=O)COCC(=O)N(CCCCCCCC)CCCCCCCC | 298.15 | -0.1249387 | n-dodecane |  | 0 | 0
Effect of DTPA on the Extractions of Actinides(III) and Lanthanides(III) from Nitrate Solution into Todga/n‐Dodecane | A Apichaibukol, Y Sasaki, Y Morita | 2007 | https://doi.org/10.1081/SEI-200037727 | 1 | CCCCCCCCN(CCCCCCCC)C(=O)COCC(=O)N(CCCCCCCC)CCCCCCCC | TODGA | 0.1 | n-dodecane | 1 | Pr(III) |  | 0.0001 | HNO3 | 0.02818383 | NaNO3 | [N+](=O)([O-])[O-] | 1 | 25 | 60 | 1 | 0.58 | NO | Figure 1 |  | 0.0001 | CCCCCCCCN(CCCCCCCC)C(=O)COCC(=O)N(CCCCCCCC)CCCCCCCC | 298.15 | -0.236572 | n-dodecane |  | 0 | 0
Effect of DTPA on the Extractions of Actinides(III) and Lanthanides(III) from Nitrate Solution into Todga/n‐Dodecane | A Apichaibukol, Y Sasaki, Y Morita | 2007 | https://doi.org/10.1081/SEI-200037727 | 1 | CCCCCCCCN(CCCCCCCC)C(=O)COCC(=O)N(CCCCCCCC)CCCCCCCC | TODGA | 0.1 | n-dodecane | 1 | Pr(III) |  | 0.0001 | HNO3 | 0.009332543 | NaNO3 | [N+](=O)([O-])[O-] | 1 | 25 | 60 | 1 | 0.56 | NO | Figure 1 |  | 0.0001 | CCCCCCCCN(CCCCCCCC)C(=O)COCC(=O)N(CCCCCCCC)CCCCCCCC | 298.15 | -0.251812 | n-dodecane |  | 0 | 0
Effect of DTPA on the Extractions of Actinides(III) and Lanthanides(III) from Nitrate Solution into Todga/n‐Dodecane | A Apichaibukol, Y Sasaki, Y Morita | 2007 | https://doi.org/10.1081/SEI-200037727 | 1 | CCCCCCCCN(CCCCCCCC)C(=O)COCC(=O)N(CCCCCCCC)CCCCCCCC | TODGA | 0.1 | n-dodecane | 1 | Sm(III) |  | 0.0001 | HNO3 | 0.1071519 | NaNO3 | [N+](=O)([O-])[O-] | 1 | 25 | 60 | 1 | 3.15 | NO | Figure 1 |  | 0.0001 | CCCCCCCCN(CCCCCCCC)C(=O)COCC(=O)N(CCCCCCCC)CCCCCCCC | 298.15 | 0.4983106 | n-dodecane |  | 0 | 0
Effect of DTPA on the Extractions of Actinides(III) and Lanthanides(III) from Nitrate Solution into Todga/n‐Dodecane | A Apichaibukol, Y Sasaki, Y Morita | 2007 | https://doi.org/10.1081/SEI-200037727 | 1 | CCCCCCCCN(CCCCCCCC)C(=O)COCC(=O)N(CCCCCCCC)CCCCCCCC | TODGA | 0.1 | n-dodecane | 1 | Sm(III) |  | 0.0001 | HNO3 | 0.02818383 | NaNO3 | [N+](=O)([O-])[O-] | 1 | 25 | 60 | 1 | 1.95 | NO | Figure 1 |  | 0.0001 | CCCCCCCCN(CCCCCCCC)C(=O)COCC(=O)N(CCCCCCCC)CCCCCCCC | 298.15 | 0.2900346 | n-dodecane |  | 0 | 0
Effect of DTPA on the Extractions of Actinides(III) and Lanthanides(III) from Nitrate Solution into Todga/n‐Dodecane | A Apichaibukol, Y Sasaki, Y Morita | 2007 | https://doi.org/10.1081/SEI-200037727 | 1 | CCCCCCCCN(CCCCCCCC)C(=O)COCC(=O)N(CCCCCCCC)CCCCCCCC | TODGA | 0.1 | n-dodecane | 1 | Sm(III) |  | 0.0001 | HNO3 | 0.009332543 | NaNO3 | [N+](=O)([O-])[O-] | 1 | 25 | 60 | 1 | 1.83 | NO | Figure 1 |  | 0.0001 | CCCCCCCCN(CCCCCCCC)C(=O)COCC(=O)N(CCCCCCCC)CCCCCCCC | 298.15 | 0.2624511 | n-dodecane |  | 0 | 0
Effect of DTPA on the Extractions of Actinides(III) and Lanthanides(III) from Nitrate Solution into Todga/n‐Dodecane | A Apichaibukol, Y Sasaki, Y Morita | 2007 | https://doi.org/10.1081/SEI-200037727 | 1 | CCCCCCCCN(CCCCCCCC)C(=O)COCC(=O)N(CCCCCCCC)CCCCCCCC | TODGA | 0.1 | n-dodecane | 1 | Tb(III) |  | 0.0001 | HNO3 | 0.1071519 | NaNO3 | [N+](=O)([O-])[O-] | 1 | 25 | 60 | 1 | 17.99 | NO | Figure 1 |  | 0.0001 | CCCCCCCCN(CCCCCCCC)C(=O)COCC(=O)N(CCCCCCCC)CCCCCCCC | 298.15 | 1.255031 | n-dodecane |  | 0 | 0
Effect of DTPA on the Extractions of Actinides(III) and Lanthanides(III) from Nitrate Solution into Todga/n‐Dodecane | A Apichaibukol, Y Sasaki, Y Morita | 2007 | https://doi.org/10.1081/SEI-200037727 | 1 | CCCCCCCCN(CCCCCCCC)C(=O)COCC(=O)N(CCCCCCCC)CCCCCCCC | TODGA | 0.1 | n-dodecane | 1 | Tb(III) |  | 0.0001 | HNO3 | 0.02818383 | NaNO3 | [N+](=O)([O-])[O-] | 1 | 25 | 60 | 1 | 11.48 | NO | Figure 1 |  | 0.0001 | CCCCCCCCN(CCCCCCCC)C(=O)COCC(=O)N(CCCCCCCC)CCCCCCCC | 298.15 | 1.059942 | n-dodecane |  | 0 | 0
Effect of DTPA on the Extractions of Actinides(III) and Lanthanides(III) from Nitrate Solution into Todga/n‐Dodecane | A Apichaibukol, Y Sasaki, Y Morita | 2007 | https://doi.org/10.1081/SEI-200037727 | 1 | CCCCCCCCN(CCCCCCCC)C(=O)COCC(=O)N(CCCCCCCC)CCCCCCCC | TODGA | 0.1 | n-dodecane | 1 | Tb(III) |  | 0.0001 | HNO3 | 0.009332543 | NaNO3 | [N+](=O)([O-])[O-] | 1 | 25 | 60 | 1 | 10.09 | NO | Figure 1 |  | 0.0001 | CCCCCCCCN(CCCCCCCC)C(=O)COCC(=O)N(CCCCCCCC)CCCCCCCC | 298.15 | 1.003891 | n-dodecane |  | 0 | 0
Effect of DTPA on the Extractions of Actinides(III) and Lanthanides(III) from Nitrate Solution into Todga/n‐Dodecane | A Apichaibukol, Y Sasaki, Y Morita | 2007 | https://doi.org/10.1081/SEI-200037727 | 1 | CCCCCCCCN(CCCCCCCC)C(=O)COCC(=O)N(CCCCCCCC)CCCCCCCC | TODGA | 0.1 | n-dodecane | 1 | Tm(III) |  | 0.0001 | HNO3 | 0.1071519 | NaNO3 | [N+](=O)([O-])[O-] | 1 | 25 | 60 | 1 | 46.27 | NO | Figure 1 |  | 0.0001 | CCCCCCCCN(CCCCCCCC)C(=O)COCC(=O)N(CCCCCCCC)CCCCCCCC | 298.15 | 1.665299 | n-dodecane |  | 0 | 0
Effect of DTPA on the Extractions of Actinides(III) and Lanthanides(III) from Nitrate Solution into Todga/n‐Dodecane | A Apichaibukol, Y Sasaki, Y Morita | 2007 | https://doi.org/10.1081/SEI-200037727 | 1 | CCCCCCCCN(CCCCCCCC)C(=O)COCC(=O)N(CCCCCCCC)CCCCCCCC | TODGA | 0.1 | n-dodecane | 1 | Tm(III) |  | 0.0001 | HNO3 | 0.02818383 | NaNO3 | [N+](=O)([O-])[O-] | 1 | 25 | 60 | 1 | 31.77 | NO | Figure 1 |  | 0.0001 | CCCCCCCCN(CCCCCCCC)C(=O)COCC(=O)N(CCCCCCCC)CCCCCCCC | 298.15 | 1.502017 | n-dodecane |  | 0 | 0
Effect of DTPA on the Extractions of Actinides(III) and Lanthanides(III) from Nitrate Solution into Todga/n‐Dodecane | A Apichaibukol, Y Sasaki, Y Morita | 2007 | https://doi.org/10.1081/SEI-200037727 | 1 | CCCCCCCCN(CCCCCCCC)C(=O)COCC(=O)N(CCCCCCCC)CCCCCCCC | TODGA | 0.1 | n-dodecane | 1 | Tm(III) |  | 0.0001 | HNO3 | 0.009332543 | NaNO3 | [N+](=O)([O-])[O-] | 1 | 25 | 60 | 1 | 29.79 | NO | Figure 1 |  | 0.0001 | CCCCCCCCN(CCCCCCCC)C(=O)COCC(=O)N(CCCCCCCC)CCCCCCCC | 298.15 | 1.474071 | n-dodecane |  | 0 | 0
Effect of DTPA on the Extractions of Actinides(III) and Lanthanides(III) from Nitrate Solution into Todga/n‐Dodecane | A Apichaibukol, Y Sasaki, Y Morita | 2007 | https://doi.org/10.1081/SEI-200037727 | 1 | CCCCCCCCN(CCCCCCCC)C(=O)COCC(=O)N(CCCCCCCC)CCCCCCCC | TODGA | 0.1 | n-dodecane | 1 | Yb(III) |  | 0.0001 | HNO3 | 0.1071519 | NaNO3 | [N+](=O)([O-])[O-] | 1 | 25 | 60 | 1 | 50.26 | NO | Figure 1 |  | 0.0001 | CCCCCCCCN(CCCCCCCC)C(=O)COCC(=O)N(CCCCCCCC)CCCCCCCC | 298.15 | 1.701222 | n-dodecane |  | 0 | 0
Effect of DTPA on the Extractions of Actinides(III) and Lanthanides(III) from Nitrate Solution into Todga/n‐Dodecane | A Apichaibukol, Y Sasaki, Y Morita | 2007 | https://doi.org/10.1081/SEI-200037727 | 1 | CCCCCCCCN(CCCCCCCC)C(=O)COCC(=O)N(CCCCCCCC)CCCCCCCC | TODGA | 0.1 | n-dodecane | 1 | Yb(III) |  | 0.0001 | HNO3 | 0.02818383 | NaNO3 | [N+](=O)([O-])[O-] | 1 | 25 | 60 | 1 | 35.14 | NO | Figure 1 |  | 0.0001 | CCCCCCCCN(CCCCCCCC)C(=O)COCC(=O)N(CCCCCCCC)CCCCCCCC | 298.15 | 1.545802 | n-dodecane |  | 0 | 0
Effect of DTPA on the Extractions of Actinides(III) and Lanthanides(III) from Nitrate Solution into Todga/n‐Dodecane | A Apichaibukol, Y Sasaki, Y Morita | 2007 | https://doi.org/10.1081/SEI-200037727 | 1 | CCCCCCCCN(CCCCCCCC)C(=O)COCC(=O)N(CCCCCCCC)CCCCCCCC | TODGA | 0.1 | n-dodecane | 1 | Yb(III) |  | 0.0001 | HNO3 | 0.009332543 | NaNO3 | [N+](=O)([O-])[O-] | 1 | 25 | 60 | 1 | 32.06 | NO | Figure 1 |  | 0.0001 | CCCCCCCCN(CCCCCCCC)C(=O)COCC(=O)N(CCCCCCCC)CCCCCCCC | 298.15 | 1.505964 | n-dodecane |  | 0 | 0
Effect of DTPA on the Extractions of Actinides(III) and Lanthanides(III) from Nitrate Solution into Todga/n‐Dodecane | A Apichaibukol, Y Sasaki, Y Morita | 2007 | https://doi.org/10.1081/SEI-200037727 | 1 | CCCCCCCCN(CCCCCCCC)C(=O)COCC(=O)N(CCCCCCCC)CCCCCCCC | TODGA | 0.1 | n-dodecane | 1 | Ce(III) |  | 0.0001 | HNO3 | 0.05623413 | DTPA; NaNO3 | C(CN(CC(=O)O)CC(=O)O)N(CCN(CC(=O)O)CC(=O)O)CC(=O)O.[N+](=O)([O-])[O-] | 0.01; 1 | 25 | 60 | 1 | 0.94 | NO | Figure 2 |  | 0.0001 | CCCCCCCCN(CCCCCCCC)C(=O)COCC(=O)N(CCCCCCCC)CCCCCCCC | 298.15 | -0.02687215 | n-dodecane |  | 0 | 0
Effect of DTPA on the Extractions of Actinides(III) and Lanthanides(III) from Nitrate Solution into Todga/n‐Dodecane | A Apichaibukol, Y Sasaki, Y Morita | 2007 | https://doi.org/10.1081/SEI-200037727 | 1 | CCCCCCCCN(CCCCCCCC)C(=O)COCC(=O)N(CCCCCCCC)CCCCCCCC | TODGA | 0.1 | n-dodecane | 1 | Ce(III) |  | 0.0001 | HNO3 | 0.03801894 | DTPA; NaNO3 | C(CN(CC(=O)O)CC(=O)O)N(CCN(CC(=O)O)CC(=O)O)CC(=O)O.[N+](=O)([O-])[O-] | 0.01; 1 | 25 | 60 | 1 | 0.77 | NO | Figure 2 |  | 0.0001 | CCCCCCCCN(CCCCCCCC)C(=O)COCC(=O)N(CCCCCCCC)CCCCCCCC | 298.15 | -0.1135093 | n-dodecane |  | 0 | 0
Effect of DTPA on the Extractions of Actinides(III) and Lanthanides(III) from Nitrate Solution into Todga/n‐Dodecane | A Apichaibukol, Y Sasaki, Y Morita | 2007 | https://doi.org/10.1081/SEI-200037727 | 1 | CCCCCCCCN(CCCCCCCC)C(=O)COCC(=O)N(CCCCCCCC)CCCCCCCC | TODGA | 0.1 | n-dodecane | 1 | Ce(III) |  | 0.0001 | HNO3 | 0.01995262 | DTPA; NaNO3 | C(CN(CC(=O)O)CC(=O)O)N(CCN(CC(=O)O)CC(=O)O)CC(=O)O.[N+](=O)([O-])[O-] | 0.01; 1 | 25 | 60 | 1 | 0.45 | NO | Figure 2 |  | 0.0001 | CCCCCCCCN(CCCCCCCC)C(=O)COCC(=O)N(CCCCCCCC)CCCCCCCC | 298.15 | -0.3467875 | n-dodecane |  | 0 | 0
Effect of DTPA on the Extractions of Actinides(III) and Lanthanides(III) from Nitrate Solution into Todga/n‐Dodecane | A Apichaibukol, Y Sasaki, Y Morita | 2007 | https://doi.org/10.1081/SEI-200037727 | 1 | CCCCCCCCN(CCCCCCCC)C(=O)COCC(=O)N(CCCCCCCC)CCCCCCCC | TODGA | 0.1 | n-dodecane | 1 | Ce(III) |  | 0.0001 | HNO3 | 0.01258925 | DTPA; NaNO3 | C(CN(CC(=O)O)CC(=O)O)N(CCN(CC(=O)O)CC(=O)O)CC(=O)O.[N+](=O)([O-])[O-] | 0.01; 1 | 25 | 60 | 1 | 0.1 | NO | Figure 2 |  | 0.0001 | CCCCCCCCN(CCCCCCCC)C(=O)COCC(=O)N(CCCCCCCC)CCCCCCCC | 298.15 | -1 | n-dodecane |  | 0 | 0
Effect of DTPA on the Extractions of Actinides(III) and Lanthanides(III) from Nitrate Solution into Todga/n‐Dodecane | A Apichaibukol, Y Sasaki, Y Morita | 2007 | https://doi.org/10.1081/SEI-200037727 | 1 | CCCCCCCCN(CCCCCCCC)C(=O)COCC(=O)N(CCCCCCCC)CCCCCCCC | TODGA | 0.1 | n-dodecane | 1 | Er(III) |  | 0.0001 | HNO3 | 0.05623413 | DTPA; NaNO3 | C(CN(CC(=O)O)CC(=O)O)N(CCN(CC(=O)O)CC(=O)O)CC(=O)O.[N+](=O)([O-])[O-] | 0.01; 1 | 25 | 60 | 1 | 97.2 | NO | Figure 2 |  | 0.0001 | CCCCCCCCN(CCCCCCCC)C(=O)COCC(=O)N(CCCCCCCC)CCCCCCCC | 298.15 | 1.987666 | n-dodecane |  | 0 | 0
Effect of DTPA on the Extractions of Actinides(III) and Lanthanides(III) from Nitrate Solution into Todga/n‐Dodecane | A Apichaibukol, Y Sasaki, Y Morita | 2007 | https://doi.org/10.1081/SEI-200037727 | 1 | CCCCCCCCN(CCCCCCCC)C(=O)COCC(=O)N(CCCCCCCC)CCCCCCCC | TODGA | 0.1 | n-dodecane | 1 | Er(III) |  | 0.0001 | HNO3 | 0.03801894 | DTPA; NaNO3 | C(CN(CC(=O)O)CC(=O)O)N(CCN(CC(=O)O)CC(=O)O)CC(=O)O.[N+](=O)([O-])[O-] | 0.01; 1 | 25 | 60 | 1 | 73.15 | NO | Figure 2 |  | 0.0001 | CCCCCCCCN(CCCCCCCC)C(=O)COCC(=O)N(CCCCCCCC)CCCCCCCC | 298.15 | 1.864214 | n-dodecane |  | 0 | 0
Effect of DTPA on the Extractions of Actinides(III) and Lanthanides(III) from Nitrate Solution into Todga/n‐Dodecane | A Apichaibukol, Y Sasaki, Y Morita | 2007 | https://doi.org/10.1081/SEI-200037727 | 1 | CCCCCCCCN(CCCCCCCC)C(=O)COCC(=O)N(CCCCCCCC)CCCCCCCC | TODGA | 0.1 | n-dodecane | 1 | Er(III) |  | 0.0001 | HNO3 | 0.01995262 | DTPA; NaNO3 | C(CN(CC(=O)O)CC(=O)O)N(CCN(CC(=O)O)CC(=O)O)CC(=O)O.[N+](=O)([O-])[O-] | 0.01; 1 | 25 | 60 | 1 | 0.65 | NO | Figure 2 |  | 0.0001 | CCCCCCCCN(CCCCCCCC)C(=O)COCC(=O)N(CCCCCCCC)CCCCCCCC | 298.15 | -0.1870866 | n-dodecane |  | 0 | 0
Effect of DTPA on the Extractions of Actinides(III) and Lanthanides(III) from Nitrate Solution into Todga/n‐Dodecane | A Apichaibukol, Y Sasaki, Y Morita | 2007 | https://doi.org/10.1081/SEI-200037727 | 1 | CCCCCCCCN(CCCCCCCC)C(=O)COCC(=O)N(CCCCCCCC)CCCCCCCC | TODGA | 0.1 | n-dodecane | 1 | Er(III) |  | 0.0001 | HNO3 | 0.01258925 | DTPA; NaNO3 | C(CN(CC(=O)O)CC(=O)O)N(CCN(CC(=O)O)CC(=O)O)CC(=O)O.[N+](=O)([O-])[O-] | 0.01; 1 | 25 | 60 | 1 | 0.05 | NO | Figure 2 |  | 0.0001 | CCCCCCCCN(CCCCCCCC)C(=O)COCC(=O)N(CCCCCCCC)CCCCCCCC | 298.15 | -1.30103 | n-dodecane |  | 0 | 0
Effect of DTPA on the Extractions of Actinides(III) and Lanthanides(III) from Nitrate Solution into Todga/n‐Dodecane | A Apichaibukol, Y Sasaki, Y Morita | 2007 | https://doi.org/10.1081/SEI-200037727 | 1 | CCCCCCCCN(CCCCCCCC)C(=O)COCC(=O)N(CCCCCCCC)CCCCCCCC | TODGA | 0.1 | n-dodecane | 1 | Dy(III) |  | 0.0001 | HNO3 | 0.05623413 | DTPA; NaNO3 | C(CN(CC(=O)O)CC(=O)O)N(CCN(CC(=O)O)CC(=O)O)CC(=O)O.[N+](=O)([O-])[O-] | 0.01; 1 | 25 | 60 | 1 | 59.38 | NO | Figure 2 |  | 0.0001 | CCCCCCCCN(CCCCCCCC)C(=O)COCC(=O)N(CCCCCCCC)CCCCCCCC | 298.15 | 1.77364 | n-dodecane |  | 0 | 0
Effect of DTPA on the Extractions of Actinides(III) and Lanthanides(III) from Nitrate Solution into Todga/n‐Dodecane | A Apichaibukol, Y Sasaki, Y Morita | 2007 | https://doi.org/10.1081/SEI-200037727 | 1 | CCCCCCCCN(CCCCCCCC)C(=O)COCC(=O)N(CCCCCCCC)CCCCCCCC | TODGA | 0.1 | n-dodecane | 1 | Dy(III) |  | 0.0001 | HNO3 | 0.03801894 | DTPA; NaNO3 | C(CN(CC(=O)O)CC(=O)O)N(CCN(CC(=O)O)CC(=O)O)CC(=O)O.[N+](=O)([O-])[O-] | 0.01; 1 | 25 | 60 | 1 | 8.12 | NO | Figure 2 |  | 0.0001 | CCCCCCCCN(CCCCCCCC)C(=O)COCC(=O)N(CCCCCCCC)CCCCCCCC | 298.15 | 0.909556 | n-dodecane |  | 0 | 0
Effect of DTPA on the Extractions of Actinides(III) and Lanthanides(III) from Nitrate Solution into Todga/n‐Dodecane | A Apichaibukol, Y Sasaki, Y Morita | 2007 | https://doi.org/10.1081/SEI-200037727 | 1 | CCCCCCCCN(CCCCCCCC)C(=O)COCC(=O)N(CCCCCCCC)CCCCCCCC | TODGA | 0.1 | n-dodecane | 1 | Dy(III) |  | 0.0001 | HNO3 | 0.01995262 | DTPA; NaNO3 | C(CN(CC(=O)O)CC(=O)O)N(CCN(CC(=O)O)CC(=O)O)CC(=O)O.[N+](=O)([O-])[O-] | 0.01; 1 | 25 | 60 | 1 | 0.31 | NO | Figure 2 |  | 0.0001 | CCCCCCCCN(CCCCCCCC)C(=O)COCC(=O)N(CCCCCCCC)CCCCCCCC | 298.15 | -0.5086383 | n-dodecane |  | 0 | 0
Effect of DTPA on the Extractions of Actinides(III) and Lanthanides(III) from Nitrate Solution into Todga/n‐Dodecane | A Apichaibukol, Y Sasaki, Y Morita | 2007 | https://doi.org/10.1081/SEI-200037727 | 1 | CCCCCCCCN(CCCCCCCC)C(=O)COCC(=O)N(CCCCCCCC)CCCCCCCC | TODGA | 0.1 | n-dodecane | 1 | Dy(III) |  | 0.0001 | HNO3 | 0.01258925 | DTPA; NaNO3 | C(CN(CC(=O)O)CC(=O)O)N(CCN(CC(=O)O)CC(=O)O)CC(=O)O.[N+](=O)([O-])[O-] | 0.01; 1 | 25 | 60 | 1 | 0.02 | NO | Figure 2 |  | 0.0001 | CCCCCCCCN(CCCCCCCC)C(=O)COCC(=O)N(CCCCCCCC)CCCCCCCC | 298.15 | -1.69897 | n-dodecane |  | 0 | 0
Effect of DTPA on the Extractions of Actinides(III) and Lanthanides(III) from Nitrate Solution into Todga/n‐Dodecane | A Apichaibukol, Y Sasaki, Y Morita | 2007 | https://doi.org/10.1081/SEI-200037727 | 1 | CCCCCCCCN(CCCCCCCC)C(=O)COCC(=O)N(CCCCCCCC)CCCCCCCC | TODGA | 0.1 | n-dodecane | 1 | Eu(III) |  | 0.0001 | HNO3 | 0.05623413 | DTPA; NaNO3 | C(CN(CC(=O)O)CC(=O)O)N(CCN(CC(=O)O)CC(=O)O)CC(=O)O.[N+](=O)([O-])[O-] | 0.01; 1 | 25 | 60 | 1 | 14.07 | NO | Figure 2 |  | 0.0001 | CCCCCCCCN(CCCCCCCC)C(=O)COCC(=O)N(CCCCCCCC)CCCCCCCC | 298.15 | 1.148294 | n-dodecane |  | 0 | 0
Effect of DTPA on the Extractions of Actinides(III) and Lanthanides(III) from Nitrate Solution into Todga/n‐Dodecane | A Apichaibukol, Y Sasaki, Y Morita | 2007 | https://doi.org/10.1081/SEI-200037727 | 1 | CCCCCCCCN(CCCCCCCC)C(=O)COCC(=O)N(CCCCCCCC)CCCCCCCC | TODGA | 0.1 | n-dodecane | 1 | Eu(III) |  | 0.0001 | HNO3 | 0.03801894 | DTPA; NaNO3 | C(CN(CC(=O)O)CC(=O)O)N(CCN(CC(=O)O)CC(=O)O)CC(=O)O.[N+](=O)([O-])[O-] | 0.01; 1 | 25 | 60 | 1 | 2.24 | NO | Figure 2 |  | 0.0001 | CCCCCCCCN(CCCCCCCC)C(=O)COCC(=O)N(CCCCCCCC)CCCCCCCC | 298.15 | 0.350248 | n-dodecane |  | 0 | 0
Effect of DTPA on the Extractions of Actinides(III) and Lanthanides(III) from Nitrate Solution into Todga/n‐Dodecane | A Apichaibukol, Y Sasaki, Y Morita | 2007 | https://doi.org/10.1081/SEI-200037727 | 1 | CCCCCCCCN(CCCCCCCC)C(=O)COCC(=O)N(CCCCCCCC)CCCCCCCC | TODGA | 0.1 | n-dodecane | 1 | Eu(III) |  | 0.0001 | HNO3 | 0.01995262 | DTPA; NaNO3 | C(CN(CC(=O)O)CC(=O)O)N(CCN(CC(=O)O)CC(=O)O)CC(=O)O.[N+](=O)([O-])[O-] | 0.01; 1 | 25 | 60 | 1 | 0.15 | NO | Figure 2 |  | 0.0001 | CCCCCCCCN(CCCCCCCC)C(=O)COCC(=O)N(CCCCCCCC)CCCCCCCC | 298.15 | -0.8239087 | n-dodecane |  | 0 | 0
Effect of DTPA on the Extractions of Actinides(III) and Lanthanides(III) from Nitrate Solution into Todga/n‐Dodecane | A Apichaibukol, Y Sasaki, Y Morita | 2007 | https://doi.org/10.1081/SEI-200037727 | 1 | CCCCCCCCN(CCCCCCCC)C(=O)COCC(=O)N(CCCCCCCC)CCCCCCCC | TODGA | 0.1 | n-dodecane | 1 | Eu(III) |  | 0.0001 | HNO3 | 0.01258925 | DTPA; NaNO3 | C(CN(CC(=O)O)CC(=O)O)N(CCN(CC(=O)O)CC(=O)O)CC(=O)O.[N+](=O)([O-])[O-] | 0.01; 1 | 25 | 60 | 1 | 0.01 | NO | Figure 2 |  | 0.0001 | CCCCCCCCN(CCCCCCCC)C(=O)COCC(=O)N(CCCCCCCC)CCCCCCCC | 298.15 | -2 | n-dodecane |  | 0 | 0
Effect of DTPA on the Extractions of Actinides(III) and Lanthanides(III) from Nitrate Solution into Todga/n‐Dodecane | A Apichaibukol, Y Sasaki, Y Morita | 2007 | https://doi.org/10.1081/SEI-200037727 | 1 | CCCCCCCCN(CCCCCCCC)C(=O)COCC(=O)N(CCCCCCCC)CCCCCCCC | TODGA | 0.1 | n-dodecane | 1 | Gd(III) |  | 0.0001 | HNO3 | 0.05623413 | DTPA; NaNO3 | C(CN(CC(=O)O)CC(=O)O)N(CCN(CC(=O)O)CC(=O)O)CC(=O)O.[N+](=O)([O-])[O-] | 0.01; 1 | 25 | 60 | 1 | 29.45 | NO | Figure 2 |  | 0.0001 | CCCCCCCCN(CCCCCCCC)C(=O)COCC(=O)N(CCCCCCCC)CCCCCCCC | 298.15 | 1.469085 | n-dodecane |  | 0 | 0
Effect of DTPA on the Extractions of Actinides(III) and Lanthanides(III) from Nitrate Solution into Todga/n‐Dodecane | A Apichaibukol, Y Sasaki, Y Morita | 2007 | https://doi.org/10.1081/SEI-200037727 | 1 | CCCCCCCCN(CCCCCCCC)C(=O)COCC(=O)N(CCCCCCCC)CCCCCCCC | TODGA | 0.1 | n-dodecane | 1 | Gd(III) |  | 0.0001 | HNO3 | 0.03801894 | DTPA; NaNO3 | C(CN(CC(=O)O)CC(=O)O)N(CCN(CC(=O)O)CC(=O)O)CC(=O)O.[N+](=O)([O-])[O-] | 0.01; 1 | 25 | 60 | 1 | 3.4 | NO | Figure 2 |  | 0.0001 | CCCCCCCCN(CCCCCCCC)C(=O)COCC(=O)N(CCCCCCCC)CCCCCCCC | 298.15 | 0.5314789 | n-dodecane |  | 0 | 0
Effect of DTPA on the Extractions of Actinides(III) and Lanthanides(III) from Nitrate Solution into Todga/n‐Dodecane | A Apichaibukol, Y Sasaki, Y Morita | 2007 | https://doi.org/10.1081/SEI-200037727 | 1 | CCCCCCCCN(CCCCCCCC)C(=O)COCC(=O)N(CCCCCCCC)CCCCCCCC | TODGA | 0.1 | n-dodecane | 1 | Gd(III) |  | 0.0001 | HNO3 | 0.01995262 | DTPA; NaNO3 | C(CN(CC(=O)O)CC(=O)O)N(CCN(CC(=O)O)CC(=O)O)CC(=O)O.[N+](=O)([O-])[O-] | 0.01; 1 | 25 | 60 | 1 | 0.21 | NO | Figure 2 |  | 0.0001 | CCCCCCCCN(CCCCCCCC)C(=O)COCC(=O)N(CCCCCCCC)CCCCCCCC | 298.15 | -0.6777807 | n-dodecane |  | 0 | 0
Effect of DTPA on the Extractions of Actinides(III) and Lanthanides(III) from Nitrate Solution into Todga/n‐Dodecane | A Apichaibukol, Y Sasaki, Y Morita | 2007 | https://doi.org/10.1081/SEI-200037727 | 1 | CCCCCCCCN(CCCCCCCC)C(=O)COCC(=O)N(CCCCCCCC)CCCCCCCC | TODGA | 0.1 | n-dodecane | 1 | Gd(III) |  | 0.0001 | HNO3 | 0.01258925 | DTPA; NaNO3 | C(CN(CC(=O)O)CC(=O)O)N(CCN(CC(=O)O)CC(=O)O)CC(=O)O.[N+](=O)([O-])[O-] | 0.01; 1 | 25 | 60 | 1 | 0.02 | NO | Figure 2 |  | 0.0001 | CCCCCCCCN(CCCCCCCC)C(=O)COCC(=O)N(CCCCCCCC)CCCCCCCC | 298.15 | -1.69897 | n-dodecane |  | 0 | 0
Effect of DTPA on the Extractions of Actinides(III) and Lanthanides(III) from Nitrate Solution into Todga/n‐Dodecane | A Apichaibukol, Y Sasaki, Y Morita | 2007 | https://doi.org/10.1081/SEI-200037727 | 1 | CCCCCCCCN(CCCCCCCC)C(=O)COCC(=O)N(CCCCCCCC)CCCCCCCC | TODGA | 0.1 | n-dodecane | 1 | Ho(III) |  | 0.0001 | HNO3 | 0.05623413 | DTPA; NaNO3 | C(CN(CC(=O)O)CC(=O)O)N(CCN(CC(=O)O)CC(=O)O)CC(=O)O.[N+](=O)([O-])[O-] | 0.01; 1 | 25 | 60 | 1 | 97.2 | NO | Figure 2 |  | 0.0001 | CCCCCCCCN(CCCCCCCC)C(=O)COCC(=O)N(CCCCCCCC)CCCCCCCC | 298.15 | 1.987666 | n-dodecane |  | 0 | 0
Effect of DTPA on the Extractions of Actinides(III) and Lanthanides(III) from Nitrate Solution into Todga/n‐Dodecane | A Apichaibukol, Y Sasaki, Y Morita | 2007 | https://doi.org/10.1081/SEI-200037727 | 1 | CCCCCCCCN(CCCCCCCC)C(=O)COCC(=O)N(CCCCCCCC)CCCCCCCC | TODGA | 0.1 | n-dodecane | 1 | Ho(III) |  | 0.0001 | HNO3 | 0.03801894 | DTPA; NaNO3 | C(CN(CC(=O)O)CC(=O)O)N(CCN(CC(=O)O)CC(=O)O)CC(=O)O.[N+](=O)([O-])[O-] | 0.01; 1 | 25 | 60 | 1 | 14.89 | NO | Figure 2 |  | 0.0001 | CCCCCCCCN(CCCCCCCC)C(=O)COCC(=O)N(CCCCCCCC)CCCCCCCC | 298.15 | 1.172895 | n-dodecane |  | 0 | 0
Effect of DTPA on the Extractions of Actinides(III) and Lanthanides(III) from Nitrate Solution into Todga/n‐Dodecane | A Apichaibukol, Y Sasaki, Y Morita | 2007 | https://doi.org/10.1081/SEI-200037727 | 1 | CCCCCCCCN(CCCCCCCC)C(=O)COCC(=O)N(CCCCCCCC)CCCCCCCC | TODGA | 0.1 | n-dodecane | 1 | Ho(III) |  | 0.0001 | HNO3 | 0.01995262 | DTPA; NaNO3 | C(CN(CC(=O)O)CC(=O)O)N(CCN(CC(=O)O)CC(=O)O)CC(=O)O.[N+](=O)([O-])[O-] | 0.01; 1 | 25 | 60 | 1 | 0.46 | NO | Figure 2 |  | 0.0001 | CCCCCCCCN(CCCCCCCC)C(=O)COCC(=O)N(CCCCCCCC)CCCCCCCC | 298.15 | -0.3372422 | n-dodecane |  | 0 | 0
Effect of DTPA on the Extractions of Actinides(III) and Lanthanides(III) from Nitrate Solution into Todga/n‐Dodecane | A Apichaibukol, Y Sasaki, Y Morita | 2007 | https://doi.org/10.1081/SEI-200037727 | 1 | CCCCCCCCN(CCCCCCCC)C(=O)COCC(=O)N(CCCCCCCC)CCCCCCCC | TODGA | 0.1 | n-dodecane | 1 | Ho(III) |  | 0.0001 | HNO3 | 0.01258925 | DTPA; NaNO3 | C(CN(CC(=O)O)CC(=O)O)N(CCN(CC(=O)O)CC(=O)O)CC(=O)O.[N+](=O)([O-])[O-] | 0.01; 1 | 25 | 60 | 1 | 0.04 | NO | Figure 2 |  | 0.0001 | CCCCCCCCN(CCCCCCCC)C(=O)COCC(=O)N(CCCCCCCC)CCCCCCCC | 298.15 | -1.39794 | n-dodecane |  | 0 | 0
Effect of DTPA on the Extractions of Actinides(III) and Lanthanides(III) from Nitrate Solution into Todga/n‐Dodecane | A Apichaibukol, Y Sasaki, Y Morita | 2007 | https://doi.org/10.1081/SEI-200037727 | 1 | CCCCCCCCN(CCCCCCCC)C(=O)COCC(=O)N(CCCCCCCC)CCCCCCCC | TODGA | 0.1 | n-dodecane | 1 | La(III) |  | 0.0001 | HNO3 | 0.05623413 | DTPA; NaNO3 | C(CN(CC(=O)O)CC(=O)O)N(CCN(CC(=O)O)CC(=O)O)CC(=O)O.[N+](=O)([O-])[O-] | 0.01; 1 | 25 | 60 | 1 | 0.59 | NO | Figure 2 |  | 0.0001 | CCCCCCCCN(CCCCCCCC)C(=O)COCC(=O)N(CCCCCCCC)CCCCCCCC | 298.15 | -0.229148 | n-dodecane |  | 0 | 0
Effect of DTPA on the Extractions of Actinides(III) and Lanthanides(III) from Nitrate Solution into Todga/n‐Dodecane | A Apichaibukol, Y Sasaki, Y Morita | 2007 | https://doi.org/10.1081/SEI-200037727 | 1 | CCCCCCCCN(CCCCCCCC)C(=O)COCC(=O)N(CCCCCCCC)CCCCCCCC | TODGA | 0.1 | n-dodecane | 1 | La(III) |  | 0.0001 | HNO3 | 0.03801894 | DTPA; NaNO3 | C(CN(CC(=O)O)CC(=O)O)N(CCN(CC(=O)O)CC(=O)O)CC(=O)O.[N+](=O)([O-])[O-] | 0.01; 1 | 25 | 60 | 1 | 0.47 | NO | Figure 2 |  | 0.0001 | CCCCCCCCN(CCCCCCCC)C(=O)COCC(=O)N(CCCCCCCC)CCCCCCCC | 298.15 | -0.3279021 | n-dodecane |  | 0 | 0
Effect of DTPA on the Extractions of Actinides(III) and Lanthanides(III) from Nitrate Solution into Todga/n‐Dodecane | A Apichaibukol, Y Sasaki, Y Morita | 2007 | https://doi.org/10.1081/SEI-200037727 | 1 | CCCCCCCCN(CCCCCCCC)C(=O)COCC(=O)N(CCCCCCCC)CCCCCCCC | TODGA | 0.1 | n-dodecane | 1 | La(III) |  | 0.0001 | HNO3 | 0.01995262 | DTPA; NaNO3 | C(CN(CC(=O)O)CC(=O)O)N(CCN(CC(=O)O)CC(=O)O)CC(=O)O.[N+](=O)([O-])[O-] | 0.01; 1 | 25 | 60 | 1 | 0.41 | NO | Figure 2 |  | 0.0001 | CCCCCCCCN(CCCCCCCC)C(=O)COCC(=O)N(CCCCCCCC)CCCCCCCC | 298.15 | -0.3872161 | n-dodecane |  | 0 | 0
Effect of DTPA on the Extractions of Actinides(III) and Lanthanides(III) from Nitrate Solution into Todga/n‐Dodecane | A Apichaibukol, Y Sasaki, Y Morita | 2007 | https://doi.org/10.1081/SEI-200037727 | 1 | CCCCCCCCN(CCCCCCCC)C(=O)COCC(=O)N(CCCCCCCC)CCCCCCCC | TODGA | 0.1 | n-dodecane | 1 | La(III) |  | 0.0001 | HNO3 | 0.01258925 | DTPA; NaNO3 | C(CN(CC(=O)O)CC(=O)O)N(CCN(CC(=O)O)CC(=O)O)CC(=O)O.[N+](=O)([O-])[O-] | 0.01; 1 | 25 | 60 | 1 | 0.24 | NO | Figure 2 |  | 0.0001 | CCCCCCCCN(CCCCCCCC)C(=O)COCC(=O)N(CCCCCCCC)CCCCCCCC | 298.15 | -0.6197888 | n-dodecane |  | 0 | 0
Effect of DTPA on the Extractions of Actinides(III) and Lanthanides(III) from Nitrate Solution into Todga/n‐Dodecane | A Apichaibukol, Y Sasaki, Y Morita | 2007 | https://doi.org/10.1081/SEI-200037727 | 1 | CCCCCCCCN(CCCCCCCC)C(=O)COCC(=O)N(CCCCCCCC)CCCCCCCC | TODGA | 0.1 | n-dodecane | 1 | Lu(III) |  | 0.0001 | HNO3 | 0.05623413 | DTPA; NaNO3 | C(CN(CC(=O)O)CC(=O)O)N(CCN(CC(=O)O)CC(=O)O)CC(=O)O.[N+](=O)([O-])[O-] | 0.01; 1 | 25 | 60 | 1 | 122.02 | NO | Figure 2 |  | 0.0001 | CCCCCCCCN(CCCCCCCC)C(=O)COCC(=O)N(CCCCCCCC)CCCCCCCC | 298.15 | 2.086431 | n-dodecane |  | 0 | 0
Effect of DTPA on the Extractions of Actinides(III) and Lanthanides(III) from Nitrate Solution into Todga/n‐Dodecane | A Apichaibukol, Y Sasaki, Y Morita | 2007 | https://doi.org/10.1081/SEI-200037727 | 1 | CCCCCCCCN(CCCCCCCC)C(=O)COCC(=O)N(CCCCCCCC)CCCCCCCC | TODGA | 0.1 | n-dodecane | 1 | Lu(III) |  | 0.0001 | HNO3 | 0.03801894 | DTPA; NaNO3 | C(CN(CC(=O)O)CC(=O)O)N(CCN(CC(=O)O)CC(=O)O)CC(=O)O.[N+](=O)([O-])[O-] | 0.01; 1 | 25 | 60 | 1 | 100.95 | NO | Figure 2 |  | 0.0001 | CCCCCCCCN(CCCCCCCC)C(=O)COCC(=O)N(CCCCCCCC)CCCCCCCC | 298.15 | 2.004106 | n-dodecane |  | 0 | 0
Effect of DTPA on the Extractions of Actinides(III) and Lanthanides(III) from Nitrate Solution into Todga/n‐Dodecane | A Apichaibukol, Y Sasaki, Y Morita | 2007 | https://doi.org/10.1081/SEI-200037727 | 1 | CCCCCCCCN(CCCCCCCC)C(=O)COCC(=O)N(CCCCCCCC)CCCCCCCC | TODGA | 0.1 | n-dodecane | 1 | Lu(III) |  | 0.0001 | HNO3 | 0.01995262 | DTPA; NaNO3 | C(CN(CC(=O)O)CC(=O)O)N(CCN(CC(=O)O)CC(=O)O)CC(=O)O.[N+](=O)([O-])[O-] | 0.01; 1 | 25 | 60 | 1 | 1.59 | NO | Figure 2 |  | 0.0001 | CCCCCCCCN(CCCCCCCC)C(=O)COCC(=O)N(CCCCCCCC)CCCCCCCC | 298.15 | 0.2013971 | n-dodecane |  | 0 | 0
Effect of DTPA on the Extractions of Actinides(III) and Lanthanides(III) from Nitrate Solution into Todga/n‐Dodecane | A Apichaibukol, Y Sasaki, Y Morita | 2007 | https://doi.org/10.1081/SEI-200037727 | 1 | CCCCCCCCN(CCCCCCCC)C(=O)COCC(=O)N(CCCCCCCC)CCCCCCCC | TODGA | 0.1 | n-dodecane | 1 | Lu(III) |  | 0.0001 | HNO3 | 0.01258925 | DTPA; NaNO3 | C(CN(CC(=O)O)CC(=O)O)N(CCN(CC(=O)O)CC(=O)O)CC(=O)O.[N+](=O)([O-])[O-] | 0.01; 1 | 25 | 60 | 1 | 0.11 | NO | Figure 2 |  | 0.0001 | CCCCCCCCN(CCCCCCCC)C(=O)COCC(=O)N(CCCCCCCC)CCCCCCCC | 298.15 | -0.9586073 | n-dodecane |  | 0 | 0
Effect of DTPA on the Extractions of Actinides(III) and Lanthanides(III) from Nitrate Solution into Todga/n‐Dodecane | A Apichaibukol, Y Sasaki, Y Morita | 2007 | https://doi.org/10.1081/SEI-200037727 | 1 | CCCCCCCCN(CCCCCCCC)C(=O)COCC(=O)N(CCCCCCCC)CCCCCCCC | TODGA | 0.1 | n-dodecane | 1 | Nd(III) |  | 0.0001 | HNO3 | 0.05623413 | DTPA; NaNO3 | C(CN(CC(=O)O)CC(=O)O)N(CCN(CC(=O)O)CC(=O)O)CC(=O)O.[N+](=O)([O-])[O-] | 0.01; 1 | 25 | 60 | 1 | 1.32 | NO | Figure 2 |  | 0.0001 | CCCCCCCCN(CCCCCCCC)C(=O)COCC(=O)N(CCCCCCCC)CCCCCCCC | 298.15 | 0.1205739 | n-dodecane |  | 0 | 0
Effect of DTPA on the Extractions of Actinides(III) and Lanthanides(III) from Nitrate Solution into Todga/n‐Dodecane | A Apichaibukol, Y Sasaki, Y Morita | 2007 | https://doi.org/10.1081/SEI-200037727 | 1 | CCCCCCCCN(CCCCCCCC)C(=O)COCC(=O)N(CCCCCCCC)CCCCCCCC | TODGA | 0.1 | n-dodecane | 1 | Nd(III) |  | 0.0001 | HNO3 | 0.03801894 | DTPA; NaNO3 | C(CN(CC(=O)O)CC(=O)O)N(CCN(CC(=O)O)CC(=O)O)CC(=O)O.[N+](=O)([O-])[O-] | 0.01; 1 | 25 | 60 | 1 | 0.88 | NO | Figure 2 |  | 0.0001 | CCCCCCCCN(CCCCCCCC)C(=O)COCC(=O)N(CCCCCCCC)CCCCCCCC | 298.15 | -0.05551733 | n-dodecane |  | 0 | 0
Effect of DTPA on the Extractions of Actinides(III) and Lanthanides(III) from Nitrate Solution into Todga/n‐Dodecane | A Apichaibukol, Y Sasaki, Y Morita | 2007 | https://doi.org/10.1081/SEI-200037727 | 1 | CCCCCCCCN(CCCCCCCC)C(=O)COCC(=O)N(CCCCCCCC)CCCCCCCC | TODGA | 0.1 | n-dodecane | 1 | Nd(III) |  | 0.0001 | HNO3 | 0.01995262 | DTPA; NaNO3 | C(CN(CC(=O)O)CC(=O)O)N(CCN(CC(=O)O)CC(=O)O)CC(=O)O.[N+](=O)([O-])[O-] | 0.01; 1 | 25 | 60 | 1 | 0.25 | NO | Figure 2 |  | 0.0001 | CCCCCCCCN(CCCCCCCC)C(=O)COCC(=O)N(CCCCCCCC)CCCCCCCC | 298.15 | -0.60206 | n-dodecane |  | 0 | 0
Effect of DTPA on the Extractions of Actinides(III) and Lanthanides(III) from Nitrate Solution into Todga/n‐Dodecane | A Apichaibukol, Y Sasaki, Y Morita | 2007 | https://doi.org/10.1081/SEI-200037727 | 1 | CCCCCCCCN(CCCCCCCC)C(=O)COCC(=O)N(CCCCCCCC)CCCCCCCC | TODGA | 0.1 | n-dodecane | 1 | Nd(III) |  | 0.0001 | HNO3 | 0.01258925 | DTPA; NaNO3 | C(CN(CC(=O)O)CC(=O)O)N(CCN(CC(=O)O)CC(=O)O)CC(=O)O.[N+](=O)([O-])[O-] | 0.01; 1 | 25 | 60 | 1 | 0.03 | NO | Figure 2 |  | 0.0001 | CCCCCCCCN(CCCCCCCC)C(=O)COCC(=O)N(CCCCCCCC)CCCCCCCC | 298.15 | -1.522879 | n-dodecane |  | 0 | 0
Effect of DTPA on the Extractions of Actinides(III) and Lanthanides(III) from Nitrate Solution into Todga/n‐Dodecane | A Apichaibukol, Y Sasaki, Y Morita | 2007 | https://doi.org/10.1081/SEI-200037727 | 1 | CCCCCCCCN(CCCCCCCC)C(=O)COCC(=O)N(CCCCCCCC)CCCCCCCC | TODGA | 0.1 | n-dodecane | 1 | Pr(III) |  | 0.0001 | HNO3 | 0.05623413 | DTPA; NaNO3 | C(CN(CC(=O)O)CC(=O)O)N(CCN(CC(=O)O)CC(=O)O)CC(=O)O.[N+](=O)([O-])[O-] | 0.01; 1 | 25 | 60 | 1 | 1.22 | NO | Figure 2 |  | 0.0001 | CCCCCCCCN(CCCCCCCC)C(=O)COCC(=O)N(CCCCCCCC)CCCCCCCC | 298.15 | 0.08635983 | n-dodecane |  | 0 | 0
Effect of DTPA on the Extractions of Actinides(III) and Lanthanides(III) from Nitrate Solution into Todga/n‐Dodecane | A Apichaibukol, Y Sasaki, Y Morita | 2007 | https://doi.org/10.1081/SEI-200037727 | 1 | CCCCCCCCN(CCCCCCCC)C(=O)COCC(=O)N(CCCCCCCC)CCCCCCCC | TODGA | 0.1 | n-dodecane | 1 | Pr(III) |  | 0.0001 | HNO3 | 0.03801894 | DTPA; NaNO3 | C(CN(CC(=O)O)CC(=O)O)N(CCN(CC(=O)O)CC(=O)O)CC(=O)O.[N+](=O)([O-])[O-] | 0.01; 1 | 25 | 60 | 1 | 0.85 | NO | Figure 2 |  | 0.0001 | CCCCCCCCN(CCCCCCCC)C(=O)COCC(=O)N(CCCCCCCC)CCCCCCCC | 298.15 | -0.07058107 | n-dodecane |  | 0 | 0
Effect of DTPA on the Extractions of Actinides(III) and Lanthanides(III) from Nitrate Solution into Todga/n‐Dodecane | A Apichaibukol, Y Sasaki, Y Morita | 2007 | https://doi.org/10.1081/SEI-200037727 | 1 | CCCCCCCCN(CCCCCCCC)C(=O)COCC(=O)N(CCCCCCCC)CCCCCCCC | TODGA | 0.1 | n-dodecane | 1 | Pr(III) |  | 0.0001 | HNO3 | 0.01995262 | DTPA; NaNO3 | C(CN(CC(=O)O)CC(=O)O)N(CCN(CC(=O)O)CC(=O)O)CC(=O)O.[N+](=O)([O-])[O-] | 0.01; 1 | 25 | 60 | 1 | 0.27 | NO | Figure 2 |  | 0.0001 | CCCCCCCCN(CCCCCCCC)C(=O)COCC(=O)N(CCCCCCCC)CCCCCCCC | 298.15 | -0.5686362 | n-dodecane |  | 0 | 0
Effect of DTPA on the Extractions of Actinides(III) and Lanthanides(III) from Nitrate Solution into Todga/n‐Dodecane | A Apichaibukol, Y Sasaki, Y Morita | 2007 | https://doi.org/10.1081/SEI-200037727 | 1 | CCCCCCCCN(CCCCCCCC)C(=O)COCC(=O)N(CCCCCCCC)CCCCCCCC | TODGA | 0.1 | n-dodecane | 1 | Pr(III) |  | 0.0001 | HNO3 | 0.01258925 | DTPA; NaNO3 | C(CN(CC(=O)O)CC(=O)O)N(CCN(CC(=O)O)CC(=O)O)CC(=O)O.[N+](=O)([O-])[O-] | 0.01; 1 | 25 | 60 | 1 | 0.04 | NO | Figure 2 |  | 0.0001 | CCCCCCCCN(CCCCCCCC)C(=O)COCC(=O)N(CCCCCCCC)CCCCCCCC | 298.15 | -1.39794 | n-dodecane |  | 0 | 0
Effect of DTPA on the Extractions of Actinides(III) and Lanthanides(III) from Nitrate Solution into Todga/n‐Dodecane | A Apichaibukol, Y Sasaki, Y Morita | 2007 | https://doi.org/10.1081/SEI-200037727 | 1 | CCCCCCCCN(CCCCCCCC)C(=O)COCC(=O)N(CCCCCCCC)CCCCCCCC | TODGA | 0.1 | n-dodecane | 1 | Sm(III) |  | 0.0001 | HNO3 | 0.05623413 | DTPA; NaNO3 | C(CN(CC(=O)O)CC(=O)O)N(CCN(CC(=O)O)CC(=O)O)CC(=O)O.[N+](=O)([O-])[O-] | 0.01; 1 | 25 | 60 | 1 | 6.11 | NO | Figure 2 |  | 0.0001 | CCCCCCCCN(CCCCCCCC)C(=O)COCC(=O)N(CCCCCCCC)CCCCCCCC | 298.15 | 0.7860412 | n-dodecane |  | 0 | 0
Effect of DTPA on the Extractions of Actinides(III) and Lanthanides(III) from Nitrate Solution into Todga/n‐Dodecane | A Apichaibukol, Y Sasaki, Y Morita | 2007 | https://doi.org/10.1081/SEI-200037727 | 1 | CCCCCCCCN(CCCCCCCC)C(=O)COCC(=O)N(CCCCCCCC)CCCCCCCC | TODGA | 0.1 | n-dodecane | 1 | Sm(III) |  | 0.0001 | HNO3 | 0.03801894 | DTPA; NaNO3 | C(CN(CC(=O)O)CC(=O)O)N(CCN(CC(=O)O)CC(=O)O)CC(=O)O.[N+](=O)([O-])[O-] | 0.01; 1 | 25 | 60 | 1 | 1.56 | NO | Figure 2 |  | 0.0001 | CCCCCCCCN(CCCCCCCC)C(=O)COCC(=O)N(CCCCCCCC)CCCCCCCC | 298.15 | 0.1931246 | n-dodecane |  | 0 | 0
Effect of DTPA on the Extractions of Actinides(III) and Lanthanides(III) from Nitrate Solution into Todga/n‐Dodecane | A Apichaibukol, Y Sasaki, Y Morita | 2007 | https://doi.org/10.1081/SEI-200037727 | 1 | CCCCCCCCN(CCCCCCCC)C(=O)COCC(=O)N(CCCCCCCC)CCCCCCCC | TODGA | 0.1 | n-dodecane | 1 | Sm(III) |  | 0.0001 | HNO3 | 0.01995262 | DTPA; NaNO3 | C(CN(CC(=O)O)CC(=O)O)N(CCN(CC(=O)O)CC(=O)O)CC(=O)O.[N+](=O)([O-])[O-] | 0.01; 1 | 25 | 60 | 1 | 0.13 | NO | Figure 2 |  | 0.0001 | CCCCCCCCN(CCCCCCCC)C(=O)COCC(=O)N(CCCCCCCC)CCCCCCCC | 298.15 | -0.8860566 | n-dodecane |  | 0 | 0
Effect of DTPA on the Extractions of Actinides(III) and Lanthanides(III) from Nitrate Solution into Todga/n‐Dodecane | A Apichaibukol, Y Sasaki, Y Morita | 2007 | https://doi.org/10.1081/SEI-200037727 | 1 | CCCCCCCCN(CCCCCCCC)C(=O)COCC(=O)N(CCCCCCCC)CCCCCCCC | TODGA | 0.1 | n-dodecane | 1 | Sm(III) |  | 0.0001 | HNO3 | 0.01258925 | DTPA; NaNO3 | C(CN(CC(=O)O)CC(=O)O)N(CCN(CC(=O)O)CC(=O)O)CC(=O)O.[N+](=O)([O-])[O-] | 0.01; 1 | 25 | 60 | 1 | 0.01 | NO | Figure 2 |  | 0.0001 | CCCCCCCCN(CCCCCCCC)C(=O)COCC(=O)N(CCCCCCCC)CCCCCCCC | 298.15 | -2 | n-dodecane |  | 0 | 0
Effect of DTPA on the Extractions of Actinides(III) and Lanthanides(III) from Nitrate Solution into Todga/n‐Dodecane | A Apichaibukol, Y Sasaki, Y Morita | 2007 | https://doi.org/10.1081/SEI-200037727 | 1 | CCCCCCCCN(CCCCCCCC)C(=O)COCC(=O)N(CCCCCCCC)CCCCCCCC | TODGA | 0.1 | n-dodecane | 1 | Tb(III) |  | 0.0001 | HNO3 | 0.05623413 | DTPA; NaNO3 | C(CN(CC(=O)O)CC(=O)O)N(CCN(CC(=O)O)CC(=O)O)CC(=O)O.[N+](=O)([O-])[O-] | 0.01; 1 | 25 | 60 | 1 | 34.93 | NO | Figure 2 |  | 0.0001 | CCCCCCCCN(CCCCCCCC)C(=O)COCC(=O)N(CCCCCCCC)CCCCCCCC | 298.15 | 1.543199 | n-dodecane |  | 0 | 0
Effect of DTPA on the Extractions of Actinides(III) and Lanthanides(III) from Nitrate Solution into Todga/n‐Dodecane | A Apichaibukol, Y Sasaki, Y Morita | 2007 | https://doi.org/10.1081/SEI-200037727 | 1 | CCCCCCCCN(CCCCCCCC)C(=O)COCC(=O)N(CCCCCCCC)CCCCCCCC | TODGA | 0.1 | n-dodecane | 1 | Tb(III) |  | 0.0001 | HNO3 | 0.03801894 | DTPA; NaNO3 | C(CN(CC(=O)O)CC(=O)O)N(CCN(CC(=O)O)CC(=O)O)CC(=O)O.[N+](=O)([O-])[O-] | 0.01; 1 | 25 | 60 | 1 | 5.15 | NO | Figure 2 |  | 0.0001 | CCCCCCCCN(CCCCCCCC)C(=O)COCC(=O)N(CCCCCCCC)CCCCCCCC | 298.15 | 0.7118072 | n-dodecane |  | 0 | 0
Effect of DTPA on the Extractions of Actinides(III) and Lanthanides(III) from Nitrate Solution into Todga/n‐Dodecane | A Apichaibukol, Y Sasaki, Y Morita | 2007 | https://doi.org/10.1081/SEI-200037727 | 1 | CCCCCCCCN(CCCCCCCC)C(=O)COCC(=O)N(CCCCCCCC)CCCCCCCC | TODGA | 0.1 | n-dodecane | 1 | Tb(III) |  | 0.0001 | HNO3 | 0.01995262 | DTPA; NaNO3 | C(CN(CC(=O)O)CC(=O)O)N(CCN(CC(=O)O)CC(=O)O)CC(=O)O.[N+](=O)([O-])[O-] | 0.01; 1 | 25 | 60 | 1 | 0.24 | NO | Figure 2 |  | 0.0001 | CCCCCCCCN(CCCCCCCC)C(=O)COCC(=O)N(CCCCCCCC)CCCCCCCC | 298.15 | -0.6197888 | n-dodecane |  | 0 | 0
Effect of DTPA on the Extractions of Actinides(III) and Lanthanides(III) from Nitrate Solution into Todga/n‐Dodecane | A Apichaibukol, Y Sasaki, Y Morita | 2007 | https://doi.org/10.1081/SEI-200037727 | 1 | CCCCCCCCN(CCCCCCCC)C(=O)COCC(=O)N(CCCCCCCC)CCCCCCCC | TODGA | 0.1 | n-dodecane | 1 | Tb(III) |  | 0.0001 | HNO3 | 0.01258925 | DTPA; NaNO3 | C(CN(CC(=O)O)CC(=O)O)N(CCN(CC(=O)O)CC(=O)O)CC(=O)O.[N+](=O)([O-])[O-] | 0.01; 1 | 25 | 60 | 1 | 0.02 | NO | Figure 2 |  | 0.0001 | CCCCCCCCN(CCCCCCCC)C(=O)COCC(=O)N(CCCCCCCC)CCCCCCCC | 298.15 | -1.69897 | n-dodecane |  | 0 | 0
Effect of DTPA on the Extractions of Actinides(III) and Lanthanides(III) from Nitrate Solution into Todga/n‐Dodecane | A Apichaibukol, Y Sasaki, Y Morita | 2007 | https://doi.org/10.1081/SEI-200037727 | 1 | CCCCCCCCN(CCCCCCCC)C(=O)COCC(=O)N(CCCCCCCC)CCCCCCCC | TODGA | 0.1 | n-dodecane | 1 | Tm(III) |  | 0.0001 | HNO3 | 0.05623413 | DTPA; NaNO3 | C(CN(CC(=O)O)CC(=O)O)N(CCN(CC(=O)O)CC(=O)O)CC(=O)O.[N+](=O)([O-])[O-] | 0.01; 1 | 25 | 60 | 1 | 115.27 | NO | Figure 2 |  | 0.0001 | CCCCCCCCN(CCCCCCCC)C(=O)COCC(=O)N(CCCCCCCC)CCCCCCCC | 298.15 | 2.061716 | n-dodecane |  | 0 | 0
Effect of DTPA on the Extractions of Actinides(III) and Lanthanides(III) from Nitrate Solution into Todga/n‐Dodecane | A Apichaibukol, Y Sasaki, Y Morita | 2007 | https://doi.org/10.1081/SEI-200037727 | 1 | CCCCCCCCN(CCCCCCCC)C(=O)COCC(=O)N(CCCCCCCC)CCCCCCCC | TODGA | 0.1 | n-dodecane | 1 | Tm(III) |  | 0.0001 | HNO3 | 0.03801894 | DTPA; NaNO3 | C(CN(CC(=O)O)CC(=O)O)N(CCN(CC(=O)O)CC(=O)O)CC(=O)O.[N+](=O)([O-])[O-] | 0.01; 1 | 25 | 60 | 1 | 93.58 | NO | Figure 2 |  | 0.0001 | CCCCCCCCN(CCCCCCCC)C(=O)COCC(=O)N(CCCCCCCC)CCCCCCCC | 298.15 | 1.971183 | n-dodecane |  | 0 | 0
Effect of DTPA on the Extractions of Actinides(III) and Lanthanides(III) from Nitrate Solution into Todga/n‐Dodecane | A Apichaibukol, Y Sasaki, Y Morita | 2007 | https://doi.org/10.1081/SEI-200037727 | 1 | CCCCCCCCN(CCCCCCCC)C(=O)COCC(=O)N(CCCCCCCC)CCCCCCCC | TODGA | 0.1 | n-dodecane | 1 | Tm(III) |  | 0.0001 | HNO3 | 0.01995262 | DTPA; NaNO3 | C(CN(CC(=O)O)CC(=O)O)N(CCN(CC(=O)O)CC(=O)O)CC(=O)O.[N+](=O)([O-])[O-] | 0.01; 1 | 25 | 60 | 1 | 0.8 | NO | Figure 2 |  | 0.0001 | CCCCCCCCN(CCCCCCCC)C(=O)COCC(=O)N(CCCCCCCC)CCCCCCCC | 298.15 | -0.09691001 | n-dodecane |  | 0 | 0
Effect of DTPA on the Extractions of Actinides(III) and Lanthanides(III) from Nitrate Solution into Todga/n‐Dodecane | A Apichaibukol, Y Sasaki, Y Morita | 2007 | https://doi.org/10.1081/SEI-200037727 | 1 | CCCCCCCCN(CCCCCCCC)C(=O)COCC(=O)N(CCCCCCCC)CCCCCCCC | TODGA | 0.1 | n-dodecane | 1 | Tm(III) |  | 0.0001 | HNO3 | 0.01258925 | DTPA; NaNO3 | C(CN(CC(=O)O)CC(=O)O)N(CCN(CC(=O)O)CC(=O)O)CC(=O)O.[N+](=O)([O-])[O-] | 0.01; 1 | 25 | 60 | 1 | 0.06 | NO | Figure 2 |  | 0.0001 | CCCCCCCCN(CCCCCCCC)C(=O)COCC(=O)N(CCCCCCCC)CCCCCCCC | 298.15 | -1.221849 | n-dodecane |  | 0 | 0
Effect of DTPA on the Extractions of Actinides(III) and Lanthanides(III) from Nitrate Solution into Todga/n‐Dodecane | A Apichaibukol, Y Sasaki, Y Morita | 2007 | https://doi.org/10.1081/SEI-200037727 | 1 | CCCCCCCCN(CCCCCCCC)C(=O)COCC(=O)N(CCCCCCCC)CCCCCCCC | TODGA | 0.1 | n-dodecane | 1 | Yb(III) |  | 0.0001 | HNO3 | 0.05623413 | DTPA; NaNO3 | C(CN(CC(=O)O)CC(=O)O)N(CCN(CC(=O)O)CC(=O)O)CC(=O)O.[N+](=O)([O-])[O-] | 0.01; 1 | 25 | 60 | 1 | 119.73 | NO | Figure 2 |  | 0.0001 | CCCCCCCCN(CCCCCCCC)C(=O)COCC(=O)N(CCCCCCCC)CCCCCCCC | 298.15 | 2.078203 | n-dodecane |  | 0 | 0
Effect of DTPA on the Extractions of Actinides(III) and Lanthanides(III) from Nitrate Solution into Todga/n‐Dodecane | A Apichaibukol, Y Sasaki, Y Morita | 2007 | https://doi.org/10.1081/SEI-200037727 | 1 | CCCCCCCCN(CCCCCCCC)C(=O)COCC(=O)N(CCCCCCCC)CCCCCCCC | TODGA | 0.1 | n-dodecane | 1 | Yb(III) |  | 0.0001 | HNO3 | 0.03801894 | DTPA; NaNO3 | C(CN(CC(=O)O)CC(=O)O)N(CCN(CC(=O)O)CC(=O)O)CC(=O)O.[N+](=O)([O-])[O-] | 0.01; 1 | 25 | 60 | 1 | 97.2 | NO | Figure 2 |  | 0.0001 | CCCCCCCCN(CCCCCCCC)C(=O)COCC(=O)N(CCCCCCCC)CCCCCCCC | 298.15 | 1.987666 | n-dodecane |  | 0 | 0
Effect of DTPA on the Extractions of Actinides(III) and Lanthanides(III) from Nitrate Solution into Todga/n‐Dodecane | A Apichaibukol, Y Sasaki, Y Morita | 2007 | https://doi.org/10.1081/SEI-200037727 | 1 | CCCCCCCCN(CCCCCCCC)C(=O)COCC(=O)N(CCCCCCCC)CCCCCCCC | TODGA | 0.1 | n-dodecane | 1 | Yb(III) |  | 0.0001 | HNO3 | 0.01995262 | DTPA; NaNO3 | C(CN(CC(=O)O)CC(=O)O)N(CCN(CC(=O)O)CC(=O)O)CC(=O)O.[N+](=O)([O-])[O-] | 0.01; 1 | 25 | 60 | 1 | 1.03 | NO | Figure 2 |  | 0.0001 | CCCCCCCCN(CCCCCCCC)C(=O)COCC(=O)N(CCCCCCCC)CCCCCCCC | 298.15 | 0.01283722 | n-dodecane |  | 0 | 0
Effect of DTPA on the Extractions of Actinides(III) and Lanthanides(III) from Nitrate Solution into Todga/n‐Dodecane | A Apichaibukol, Y Sasaki, Y Morita | 2007 | https://doi.org/10.1081/SEI-200037727 | 1 | CCCCCCCCN(CCCCCCCC)C(=O)COCC(=O)N(CCCCCCCC)CCCCCCCC | TODGA | 0.1 | n-dodecane | 1 | Yb(III) |  | 0.0001 | HNO3 | 0.01258925 | DTPA; NaNO3 | C(CN(CC(=O)O)CC(=O)O)N(CCN(CC(=O)O)CC(=O)O)CC(=O)O.[N+](=O)([O-])[O-] | 0.01; 1 | 25 | 60 | 1 | 0.08 | NO | Figure 2 |  | 0.0001 | CCCCCCCCN(CCCCCCCC)C(=O)COCC(=O)N(CCCCCCCC)CCCCCCCC | 298.15 | -1.09691 | n-dodecane |  | 0 | 0
Effect of DTPA on the Extractions of Actinides(III) and Lanthanides(III) from Nitrate Solution into Todga/n‐Dodecane | A Apichaibukol, Y Sasaki, Y Morita | 2007 | https://doi.org/10.1081/SEI-200037727 | 1 | CCCCCCCCN(CCCCCCCC)C(=O)COCC(=O)N(CCCCCCCC)CCCCCCCC | TODGA | 0.1 | n-dodecane | 1 | Ce(III) |  | 0.0001 | HNO3 | 0.016 | DTPA; NaNO3 | C(CN(CC(=O)O)CC(=O)O)N(CCN(CC(=O)O)CC(=O)O)CC(=O)O.[N+](=O)([O-])[O-] | 0.01;1 | 25 | 60 | 1 | 0.21 | NO | Figure 5 |  | 0.0001 | CCCCCCCCN(CCCCCCCC)C(=O)COCC(=O)N(CCCCCCCC)CCCCCCCC | 298.15 | -0.6777807 | n-dodecane |  | 0 | 0
Effect of DTPA on the Extractions of Actinides(III) and Lanthanides(III) from Nitrate Solution into Todga/n‐Dodecane | A Apichaibukol, Y Sasaki, Y Morita | 2007 | https://doi.org/10.1081/SEI-200037727 | 1 | CCCCCCCCN(CCCCCCCC)C(=O)COCC(=O)N(CCCCCCCC)CCCCCCCC | TODGA | 0.1 | n-dodecane | 1 | Er(III) |  | 0.0001 | HNO3 | 0.016 | DTPA; NaNO3 | C(CN(CC(=O)O)CC(=O)O)N(CCN(CC(=O)O)CC(=O)O)CC(=O)O.[N+](=O)([O-])[O-] | 0.01;1 | 25 | 60 | 1 | 0.13 | NO | Figure 5 |  | 0.0001 | CCCCCCCCN(CCCCCCCC)C(=O)COCC(=O)N(CCCCCCCC)CCCCCCCC | 298.15 | -0.8860566 | n-dodecane |  | 0 | 0
Effect of DTPA on the Extractions of Actinides(III) and Lanthanides(III) from Nitrate Solution into Todga/n‐Dodecane | A Apichaibukol, Y Sasaki, Y Morita | 2007 | https://doi.org/10.1081/SEI-200037727 | 1 | CCCCCCCCN(CCCCCCCC)C(=O)COCC(=O)N(CCCCCCCC)CCCCCCCC | TODGA | 0.1 | n-dodecane | 1 | Gd(III) |  | 0.0001 | HNO3 | 0.016 | DTPA; NaNO3 | C(CN(CC(=O)O)CC(=O)O)N(CCN(CC(=O)O)CC(=O)O)CC(=O)O.[N+](=O)([O-])[O-] | 0.01;1 | 25 | 60 | 1 | 0.05 | NO | Figure 5 |  | 0.0001 | CCCCCCCCN(CCCCCCCC)C(=O)COCC(=O)N(CCCCCCCC)CCCCCCCC | 298.15 | -1.30103 | n-dodecane |  | 0 | 0
Effect of DTPA on the Extractions of Actinides(III) and Lanthanides(III) from Nitrate Solution into Todga/n‐Dodecane | A Apichaibukol, Y Sasaki, Y Morita | 2007 | https://doi.org/10.1081/SEI-200037727 | 1 | CCCCCCCCN(CCCCCCCC)C(=O)COCC(=O)N(CCCCCCCC)CCCCCCCC | TODGA | 0.1 | n-dodecane | 1 | La(III) |  | 0.0001 | HNO3 | 0.016 | DTPA; NaNO3 | C(CN(CC(=O)O)CC(=O)O)N(CCN(CC(=O)O)CC(=O)O)CC(=O)O.[N+](=O)([O-])[O-] | 0.01;1 | 25 | 60 | 1 | 0.28 | NO | Figure 5 |  | 0.0001 | CCCCCCCCN(CCCCCCCC)C(=O)COCC(=O)N(CCCCCCCC)CCCCCCCC | 298.15 | -0.552842 | n-dodecane |  | 0 | 0
Effect of DTPA on the Extractions of Actinides(III) and Lanthanides(III) from Nitrate Solution into Todga/n‐Dodecane | A Apichaibukol, Y Sasaki, Y Morita | 2007 | https://doi.org/10.1081/SEI-200037727 | 1 | CCCCCCCCN(CCCCCCCC)C(=O)COCC(=O)N(CCCCCCCC)CCCCCCCC | TODGA | 0.1 | n-dodecane | 1 | Lu(III) |  | 0.0001 | HNO3 | 0.016 | DTPA; NaNO3 | C(CN(CC(=O)O)CC(=O)O)N(CCN(CC(=O)O)CC(=O)O)CC(=O)O.[N+](=O)([O-])[O-] | 0.01;1 | 25 | 60 | 1 | 0.32 | NO | Figure 5 |  | 0.0001 | CCCCCCCCN(CCCCCCCC)C(=O)COCC(=O)N(CCCCCCCC)CCCCCCCC | 298.15 | -0.49485 | n-dodecane |  | 0 | 0
Effect of DTPA on the Extractions of Actinides(III) and Lanthanides(III) from Nitrate Solution into Todga/n‐Dodecane | A Apichaibukol, Y Sasaki, Y Morita | 2007 | https://doi.org/10.1081/SEI-200037727 | 1 | CCCCCCCCN(CCCCCCCC)C(=O)COCC(=O)N(CCCCCCCC)CCCCCCCC | TODGA | 0.1 | n-dodecane | 1 | Nd(III) |  | 0.0001 | HNO3 | 0.016 | DTPA; NaNO3 | C(CN(CC(=O)O)CC(=O)O)N(CCN(CC(=O)O)CC(=O)O)CC(=O)O.[N+](=O)([O-])[O-] | 0.01;1 | 25 | 60 | 1 | 0.05 | NO | Figure 5 |  | 0.0001 | CCCCCCCCN(CCCCCCCC)C(=O)COCC(=O)N(CCCCCCCC)CCCCCCCC | 298.15 | -1.30103 | n-dodecane |  | 0 | 0
Effect of DTPA on the Extractions of Actinides(III) and Lanthanides(III) from Nitrate Solution into Todga/n‐Dodecane | A Apichaibukol, Y Sasaki, Y Morita | 2007 | https://doi.org/10.1081/SEI-200037727 | 1 | CCCCCCCCN(CCCCCCCC)C(=O)COCC(=O)N(CCCCCCCC)CCCCCCCC | TODGA | 0.1 | n-dodecane | 1 | Pr(III) |  | 0.0001 | HNO3 | 0.016 | DTPA; NaNO3 | C(CN(CC(=O)O)CC(=O)O)N(CCN(CC(=O)O)CC(=O)O)CC(=O)O.[N+](=O)([O-])[O-] | 0.01;1 | 25 | 60 | 1 | 0.1 | NO | Figure 5 |  | 0.0001 | CCCCCCCCN(CCCCCCCC)C(=O)COCC(=O)N(CCCCCCCC)CCCCCCCC | 298.15 | -1 | n-dodecane |  | 0 | 0
Effect of DTPA on the Extractions of Actinides(III) and Lanthanides(III) from Nitrate Solution into Todga/n‐Dodecane | A Apichaibukol, Y Sasaki, Y Morita | 2007 | https://doi.org/10.1081/SEI-200037727 | 1 | CCCCCCCCN(CCCCCCCC)C(=O)COCC(=O)N(CCCCCCCC)CCCCCCCC | TODGA | 0.1 | n-dodecane | 1 | Sm(III) |  | 0.0001 | HNO3 | 0.016 | DTPA; NaNO3 | C(CN(CC(=O)O)CC(=O)O)N(CCN(CC(=O)O)CC(=O)O)CC(=O)O.[N+](=O)([O-])[O-] | 0.01;1 | 25 | 60 | 1 | 0.04 | NO | Figure 5 |  | 0.0001 | CCCCCCCCN(CCCCCCCC)C(=O)COCC(=O)N(CCCCCCCC)CCCCCCCC | 298.15 | -1.39794 | n-dodecane |  | 0 | 0
Effect of DTPA on the Extractions of Actinides(III) and Lanthanides(III) from Nitrate Solution into Todga/n‐Dodecane | A Apichaibukol, Y Sasaki, Y Morita | 2007 | https://doi.org/10.1081/SEI-200037727 | 1 | CCCCCCCCN(CCCCCCCC)C(=O)COCC(=O)N(CCCCCCCC)CCCCCCCC | TODGA | 0.1 | n-dodecane | 1 | Tb(III) |  | 0.0001 | HNO3 | 0.016 | DTPA; NaNO3 | C(CN(CC(=O)O)CC(=O)O)N(CCN(CC(=O)O)CC(=O)O)CC(=O)O.[N+](=O)([O-])[O-] | 0.01;1 | 25 | 60 | 1 | 0.06 | NO | Figure 5 |  | 0.0001 | CCCCCCCCN(CCCCCCCC)C(=O)COCC(=O)N(CCCCCCCC)CCCCCCCC | 298.15 | -1.221849 | n-dodecane |  | 0 | 0
Effect of DTPA on the Extractions of Actinides(III) and Lanthanides(III) from Nitrate Solution into Todga/n‐Dodecane | A Apichaibukol, Y Sasaki, Y Morita | 2007 | https://doi.org/10.1081/SEI-200037727 | 1 | CCCCCCCCN(CCCCCCCC)C(=O)COCC(=O)N(CCCCCCCC)CCCCCCCC | TODGA | 0.1 | n-dodecane | 1 | Tm(III) |  | 0.0001 | HNO3 | 0.016 | DTPA; NaNO3 | C(CN(CC(=O)O)CC(=O)O)N(CCN(CC(=O)O)CC(=O)O)CC(=O)O.[N+](=O)([O-])[O-] | 0.01;1 | 25 | 60 | 1 | 0.16 | NO | Figure 5 |  | 0.0001 | CCCCCCCCN(CCCCCCCC)C(=O)COCC(=O)N(CCCCCCCC)CCCCCCCC | 298.15 | -0.79588 | n-dodecane |  | 0 | 0
Effect of DTPA on the Extractions of Actinides(III) and Lanthanides(III) from Nitrate Solution into Todga/n‐Dodecane | A Apichaibukol, Y Sasaki, Y Morita | 2007 | https://doi.org/10.1081/SEI-200037727 | 1 | CCCCCCCCN(CCCCCCCC)C(=O)COCC(=O)N(CCCCCCCC)CCCCCCCC | TODGA | 0.1 | n-dodecane | 1 | Yb(III) |  | 0.0001 | HNO3 | 0.016 | DTPA; NaNO3 | C(CN(CC(=O)O)CC(=O)O)N(CCN(CC(=O)O)CC(=O)O)CC(=O)O.[N+](=O)([O-])[O-] | 0.01;1 | 25 | 60 | 1 | 0.23 | NO | Figure 5 |  | 0.0001 | CCCCCCCCN(CCCCCCCC)C(=O)COCC(=O)N(CCCCCCCC)CCCCCCCC | 298.15 | -0.6382722 | n-dodecane |  | 0 | 0
Effect of DTPA on the Extractions of Actinides(III) and Lanthanides(III) from Nitrate Solution into Todga/n‐Dodecane | A Apichaibukol, Y Sasaki, Y Morita | 2007 | https://doi.org/10.1081/SEI-200037727 | 1 | CCCCCCCCN(CCCCCCCC)C(=O)COCC(=O)N(CCCCCCCC)CCCCCCCC | TODGA | 0.1 | n-dodecane | 1 | Ce(III) |  | 0.0001 | HNO3 | 0.016 | DTPA; NaNO3 | C(CN(CC(=O)O)CC(=O)O)N(CCN(CC(=O)O)CC(=O)O)CC(=O)O.[N+](=O)([O-])[O-] | 0.02;1 | 25 | 60 | 1 | 0.11 | NO | Figure 5 |  | 0.0001 | CCCCCCCCN(CCCCCCCC)C(=O)COCC(=O)N(CCCCCCCC)CCCCCCCC | 298.15 | -0.9586073 | n-dodecane |  | 0 | 0
Effect of DTPA on the Extractions of Actinides(III) and Lanthanides(III) from Nitrate Solution into Todga/n‐Dodecane | A Apichaibukol, Y Sasaki, Y Morita | 2007 | https://doi.org/10.1081/SEI-200037727 | 1 | CCCCCCCCN(CCCCCCCC)C(=O)COCC(=O)N(CCCCCCCC)CCCCCCCC | TODGA | 0.1 | n-dodecane | 1 | Er(III) |  | 0.0001 | HNO3 | 0.016 | DTPA; NaNO3 | C(CN(CC(=O)O)CC(=O)O)N(CCN(CC(=O)O)CC(=O)O)CC(=O)O.[N+](=O)([O-])[O-] | 0.02;1 | 25 | 60 | 1 | 0.06 | NO | Figure 5 |  | 0.0001 | CCCCCCCCN(CCCCCCCC)C(=O)COCC(=O)N(CCCCCCCC)CCCCCCCC | 298.15 | -1.221849 | n-dodecane |  | 0 | 0
Effect of DTPA on the Extractions of Actinides(III) and Lanthanides(III) from Nitrate Solution into Todga/n‐Dodecane | A Apichaibukol, Y Sasaki, Y Morita | 2007 | https://doi.org/10.1081/SEI-200037727 | 1 | CCCCCCCCN(CCCCCCCC)C(=O)COCC(=O)N(CCCCCCCC)CCCCCCCC | TODGA | 0.1 | n-dodecane | 1 | Dy(III) |  | 0.0001 | HNO3 | 0.016 | DTPA; NaNO3 | C(CN(CC(=O)O)CC(=O)O)N(CCN(CC(=O)O)CC(=O)O)CC(=O)O.[N+](=O)([O-])[O-] | 0.02;1 | 25 | 60 | 1 | 0.03 | NO | Figure 5 |  | 0.0001 | CCCCCCCCN(CCCCCCCC)C(=O)COCC(=O)N(CCCCCCCC)CCCCCCCC | 298.15 | -1.522879 | n-dodecane |  | 0 | 0
Effect of DTPA on the Extractions of Actinides(III) and Lanthanides(III) from Nitrate Solution into Todga/n‐Dodecane | A Apichaibukol, Y Sasaki, Y Morita | 2007 | https://doi.org/10.1081/SEI-200037727 | 1 | CCCCCCCCN(CCCCCCCC)C(=O)COCC(=O)N(CCCCCCCC)CCCCCCCC | TODGA | 0.1 | n-dodecane | 1 | Eu(III) |  | 0.0001 | HNO3 | 0.016 | DTPA; NaNO3 | C(CN(CC(=O)O)CC(=O)O)N(CCN(CC(=O)O)CC(=O)O)CC(=O)O.[N+](=O)([O-])[O-] | 0.02;1 | 25 | 60 | 1 | 0.01 | NO | Figure 5 |  | 0.0001 | CCCCCCCCN(CCCCCCCC)C(=O)COCC(=O)N(CCCCCCCC)CCCCCCCC | 298.15 | -2 | n-dodecane |  | 0 | 0
Effect of DTPA on the Extractions of Actinides(III) and Lanthanides(III) from Nitrate Solution into Todga/n‐Dodecane | A Apichaibukol, Y Sasaki, Y Morita | 2007 | https://doi.org/10.1081/SEI-200037727 | 1 | CCCCCCCCN(CCCCCCCC)C(=O)COCC(=O)N(CCCCCCCC)CCCCCCCC | TODGA | 0.1 | n-dodecane | 1 | Ho(III) |  | 0.0001 | HNO3 | 0.016 | DTPA; NaNO3 | C(CN(CC(=O)O)CC(=O)O)N(CCN(CC(=O)O)CC(=O)O)CC(=O)O.[N+](=O)([O-])[O-] | 0.02;1 | 25 | 60 | 1 | 0.04 | NO | Figure 5 |  | 0.0001 | CCCCCCCCN(CCCCCCCC)C(=O)COCC(=O)N(CCCCCCCC)CCCCCCCC | 298.15 | -1.39794 | n-dodecane |  | 0 | 0
Effect of DTPA on the Extractions of Actinides(III) and Lanthanides(III) from Nitrate Solution into Todga/n‐Dodecane | A Apichaibukol, Y Sasaki, Y Morita | 2007 | https://doi.org/10.1081/SEI-200037727 | 1 | CCCCCCCCN(CCCCCCCC)C(=O)COCC(=O)N(CCCCCCCC)CCCCCCCC | TODGA | 0.1 | n-dodecane | 1 | La(III) |  | 0.0001 | HNO3 | 0.016 | DTPA; NaNO3 | C(CN(CC(=O)O)CC(=O)O)N(CCN(CC(=O)O)CC(=O)O)CC(=O)O.[N+](=O)([O-])[O-] | 0.02;1 | 25 | 60 | 1 | 0.18 | NO | Figure 5 |  | 0.0001 | CCCCCCCCN(CCCCCCCC)C(=O)COCC(=O)N(CCCCCCCC)CCCCCCCC | 298.15 | -0.7447275 | n-dodecane |  | 0 | 0
Effect of DTPA on the Extractions of Actinides(III) and Lanthanides(III) from Nitrate Solution into Todga/n‐Dodecane | A Apichaibukol, Y Sasaki, Y Morita | 2007 | https://doi.org/10.1081/SEI-200037727 | 1 | CCCCCCCCN(CCCCCCCC)C(=O)COCC(=O)N(CCCCCCCC)CCCCCCCC | TODGA | 0.1 | n-dodecane | 1 | Lu(III) |  | 0.0001 | HNO3 | 0.016 | DTPA; NaNO3 | C(CN(CC(=O)O)CC(=O)O)N(CCN(CC(=O)O)CC(=O)O)CC(=O)O.[N+](=O)([O-])[O-] | 0.02;1 | 25 | 60 | 1 | 0.13 | NO | Figure 5 |  | 0.0001 | CCCCCCCCN(CCCCCCCC)C(=O)COCC(=O)N(CCCCCCCC)CCCCCCCC | 298.15 | -0.8860566 | n-dodecane |  | 0 | 0
Effect of DTPA on the Extractions of Actinides(III) and Lanthanides(III) from Nitrate Solution into Todga/n‐Dodecane | A Apichaibukol, Y Sasaki, Y Morita | 2007 | https://doi.org/10.1081/SEI-200037727 | 1 | CCCCCCCCN(CCCCCCCC)C(=O)COCC(=O)N(CCCCCCCC)CCCCCCCC | TODGA | 0.1 | n-dodecane | 1 | Pr(III) |  | 0.0001 | HNO3 | 0.016 | DTPA; NaNO3 | C(CN(CC(=O)O)CC(=O)O)N(CCN(CC(=O)O)CC(=O)O)CC(=O)O.[N+](=O)([O-])[O-] | 0.02;1 | 25 | 60 | 1 | 0.05 | NO | Figure 5 |  | 0.0001 | CCCCCCCCN(CCCCCCCC)C(=O)COCC(=O)N(CCCCCCCC)CCCCCCCC | 298.15 | -1.30103 | n-dodecane |  | 0 | 0
Effect of DTPA on the Extractions of Actinides(III) and Lanthanides(III) from Nitrate Solution into Todga/n‐Dodecane | A Apichaibukol, Y Sasaki, Y Morita | 2007 | https://doi.org/10.1081/SEI-200037727 | 1 | CCCCCCCCN(CCCCCCCC)C(=O)COCC(=O)N(CCCCCCCC)CCCCCCCC | TODGA | 0.1 | n-dodecane | 1 | Tb(III) |  | 0.0001 | HNO3 | 0.016 | DTPA; NaNO3 | C(CN(CC(=O)O)CC(=O)O)N(CCN(CC(=O)O)CC(=O)O)CC(=O)O.[N+](=O)([O-])[O-] | 0.02;1 | 25 | 60 | 1 | 0.02 | NO | Figure 5 |  | 0.0001 | CCCCCCCCN(CCCCCCCC)C(=O)COCC(=O)N(CCCCCCCC)CCCCCCCC | 298.15 | -1.69897 | n-dodecane |  | 0 | 0
Effect of DTPA on the Extractions of Actinides(III) and Lanthanides(III) from Nitrate Solution into Todga/n‐Dodecane | A Apichaibukol, Y Sasaki, Y Morita | 2007 | https://doi.org/10.1081/SEI-200037727 | 1 | CCCCCCCCN(CCCCCCCC)C(=O)COCC(=O)N(CCCCCCCC)CCCCCCCC | TODGA | 0.1 | n-dodecane | 1 | Tm(III) |  | 0.0001 | HNO3 | 0.016 | DTPA; NaNO3 | C(CN(CC(=O)O)CC(=O)O)N(CCN(CC(=O)O)CC(=O)O)CC(=O)O.[N+](=O)([O-])[O-] | 0.02;1 | 25 | 60 | 1 | 0.07 | NO | Figure 5 |  | 0.0001 | CCCCCCCCN(CCCCCCCC)C(=O)COCC(=O)N(CCCCCCCC)CCCCCCCC | 298.15 | -1.154902 | n-dodecane |  | 0 | 0
Effect of DTPA on the Extractions of Actinides(III) and Lanthanides(III) from Nitrate Solution into Todga/n‐Dodecane | A Apichaibukol, Y Sasaki, Y Morita | 2007 | https://doi.org/10.1081/SEI-200037727 | 1 | CCCCCCCCN(CCCCCCCC)C(=O)COCC(=O)N(CCCCCCCC)CCCCCCCC | TODGA | 0.1 | n-dodecane | 1 | Yb(III) |  | 0.0001 | HNO3 | 0.016 | DTPA; NaNO3 | C(CN(CC(=O)O)CC(=O)O)N(CCN(CC(=O)O)CC(=O)O)CC(=O)O.[N+](=O)([O-])[O-] | 0.02;1 | 25 | 60 | 1 | 0.09 | NO | Figure 5 |  | 0.0001 | CCCCCCCCN(CCCCCCCC)C(=O)COCC(=O)N(CCCCCCCC)CCCCCCCC | 298.15 | -1.045757 | n-dodecane |  | 0 | 0
Effect of DTPA on the Extractions of Actinides(III) and Lanthanides(III) from Nitrate Solution into Todga/n‐Dodecane | A Apichaibukol, Y Sasaki, Y Morita | 2007 | https://doi.org/10.1081/SEI-200037727 | 1 | CCCCCCCCN(CCCCCCCC)C(=O)COCC(=O)N(CCCCCCCC)CCCCCCCC | TODGA | 0.1 | n-dodecane | 1 | Ce(III) |  | 0.0001 | HNO3 | 0.016 | DTPA; NaNO3 | C(CN(CC(=O)O)CC(=O)O)N(CCN(CC(=O)O)CC(=O)O)CC(=O)O.[N+](=O)([O-])[O-] | 0.05;1 | 25 | 60 | 1 | 0.06 | NO | Figure 5 |  | 0.0001 | CCCCCCCCN(CCCCCCCC)C(=O)COCC(=O)N(CCCCCCCC)CCCCCCCC | 298.15 | -1.221849 | n-dodecane |  | 0 | 0
Effect of DTPA on the Extractions of Actinides(III) and Lanthanides(III) from Nitrate Solution into Todga/n‐Dodecane | A Apichaibukol, Y Sasaki, Y Morita | 2007 | https://doi.org/10.1081/SEI-200037727 | 1 | CCCCCCCCN(CCCCCCCC)C(=O)COCC(=O)N(CCCCCCCC)CCCCCCCC | TODGA | 0.1 | n-dodecane | 1 | Er(III) |  | 0.0001 | HNO3 | 0.016 | DTPA; NaNO3 | C(CN(CC(=O)O)CC(=O)O)N(CCN(CC(=O)O)CC(=O)O)CC(=O)O.[N+](=O)([O-])[O-] | 0.05;1 | 25 | 60 | 1 | 0.04 | NO | Figure 5 |  | 0.0001 | CCCCCCCCN(CCCCCCCC)C(=O)COCC(=O)N(CCCCCCCC)CCCCCCCC | 298.15 | -1.39794 | n-dodecane |  | 0 | 0
Effect of DTPA on the Extractions of Actinides(III) and Lanthanides(III) from Nitrate Solution into Todga/n‐Dodecane | A Apichaibukol, Y Sasaki, Y Morita | 2007 | https://doi.org/10.1081/SEI-200037727 | 1 | CCCCCCCCN(CCCCCCCC)C(=O)COCC(=O)N(CCCCCCCC)CCCCCCCC | TODGA | 0.1 | n-dodecane | 1 | Dy(III) |  | 0.0001 | HNO3 | 0.016 | DTPA; NaNO3 | C(CN(CC(=O)O)CC(=O)O)N(CCN(CC(=O)O)CC(=O)O)CC(=O)O.[N+](=O)([O-])[O-] | 0.05;1 | 25 | 60 | 1 | 0.02 | NO | Figure 5 |  | 0.0001 | CCCCCCCCN(CCCCCCCC)C(=O)COCC(=O)N(CCCCCCCC)CCCCCCCC | 298.15 | -1.69897 | n-dodecane |  | 0 | 0
Effect of DTPA on the Extractions of Actinides(III) and Lanthanides(III) from Nitrate Solution into Todga/n‐Dodecane | A Apichaibukol, Y Sasaki, Y Morita | 2007 | https://doi.org/10.1081/SEI-200037727 | 1 | CCCCCCCCN(CCCCCCCC)C(=O)COCC(=O)N(CCCCCCCC)CCCCCCCC | TODGA | 0.1 | n-dodecane | 1 | Eu(III) |  | 0.0001 | HNO3 | 0.016 | DTPA; NaNO3 | C(CN(CC(=O)O)CC(=O)O)N(CCN(CC(=O)O)CC(=O)O)CC(=O)O.[N+](=O)([O-])[O-] | 0.05;1 | 25 | 60 | 1 | 0.01 | NO | Figure 5 |  | 0.0001 | CCCCCCCCN(CCCCCCCC)C(=O)COCC(=O)N(CCCCCCCC)CCCCCCCC | 298.15 | -2 | n-dodecane |  | 0 | 0
Effect of DTPA on the Extractions of Actinides(III) and Lanthanides(III) from Nitrate Solution into Todga/n‐Dodecane | A Apichaibukol, Y Sasaki, Y Morita | 2007 | https://doi.org/10.1081/SEI-200037727 | 1 | CCCCCCCCN(CCCCCCCC)C(=O)COCC(=O)N(CCCCCCCC)CCCCCCCC | TODGA | 0.1 | n-dodecane | 1 | Gd(III) |  | 0.0001 | HNO3 | 0.016 | DTPA; NaNO3 | C(CN(CC(=O)O)CC(=O)O)N(CCN(CC(=O)O)CC(=O)O)CC(=O)O.[N+](=O)([O-])[O-] | 0.05;1 | 25 | 60 | 1 | 0.01 | NO | Figure 5 |  | 0.0001 | CCCCCCCCN(CCCCCCCC)C(=O)COCC(=O)N(CCCCCCCC)CCCCCCCC | 298.15 | -2 | n-dodecane |  | 0 | 0
Effect of DTPA on the Extractions of Actinides(III) and Lanthanides(III) from Nitrate Solution into Todga/n‐Dodecane | A Apichaibukol, Y Sasaki, Y Morita | 2007 | https://doi.org/10.1081/SEI-200037727 | 1 | CCCCCCCCN(CCCCCCCC)C(=O)COCC(=O)N(CCCCCCCC)CCCCCCCC | TODGA | 0.1 | n-dodecane | 1 | Ho(III) |  | 0.0001 | HNO3 | 0.016 | DTPA; NaNO3 | C(CN(CC(=O)O)CC(=O)O)N(CCN(CC(=O)O)CC(=O)O)CC(=O)O.[N+](=O)([O-])[O-] | 0.05;1 | 25 | 60 | 1 | 0.03 | NO | Figure 5 |  | 0.0001 | CCCCCCCCN(CCCCCCCC)C(=O)COCC(=O)N(CCCCCCCC)CCCCCCCC | 298.15 | -1.522879 | n-dodecane |  | 0 | 0
Effect of DTPA on the Extractions of Actinides(III) and Lanthanides(III) from Nitrate Solution into Todga/n‐Dodecane | A Apichaibukol, Y Sasaki, Y Morita | 2007 | https://doi.org/10.1081/SEI-200037727 | 1 | CCCCCCCCN(CCCCCCCC)C(=O)COCC(=O)N(CCCCCCCC)CCCCCCCC | TODGA | 0.1 | n-dodecane | 1 | La(III) |  | 0.0001 | HNO3 | 0.016 | DTPA; NaNO3 | C(CN(CC(=O)O)CC(=O)O)N(CCN(CC(=O)O)CC(=O)O)CC(=O)O.[N+](=O)([O-])[O-] | 0.05;1 | 25 | 60 | 1 | 0.11 | NO | Figure 5 |  | 0.0001 | CCCCCCCCN(CCCCCCCC)C(=O)COCC(=O)N(CCCCCCCC)CCCCCCCC | 298.15 | -0.9586073 | n-dodecane |  | 0 | 0
Effect of DTPA on the Extractions of Actinides(III) and Lanthanides(III) from Nitrate Solution into Todga/n‐Dodecane | A Apichaibukol, Y Sasaki, Y Morita | 2007 | https://doi.org/10.1081/SEI-200037727 | 1 | CCCCCCCCN(CCCCCCCC)C(=O)COCC(=O)N(CCCCCCCC)CCCCCCCC | TODGA | 0.1 | n-dodecane | 1 | Lu(III) |  | 0.0001 | HNO3 | 0.016 | DTPA; NaNO3 | C(CN(CC(=O)O)CC(=O)O)N(CCN(CC(=O)O)CC(=O)O)CC(=O)O.[N+](=O)([O-])[O-] | 0.05;1 | 25 | 60 | 1 | 0.09 | NO | Figure 5 |  | 0.0001 | CCCCCCCCN(CCCCCCCC)C(=O)COCC(=O)N(CCCCCCCC)CCCCCCCC | 298.15 | -1.045757 | n-dodecane |  | 0 | 0
Effect of DTPA on the Extractions of Actinides(III) and Lanthanides(III) from Nitrate Solution into Todga/n‐Dodecane | A Apichaibukol, Y Sasaki, Y Morita | 2007 | https://doi.org/10.1081/SEI-200037727 | 1 | CCCCCCCCN(CCCCCCCC)C(=O)COCC(=O)N(CCCCCCCC)CCCCCCCC | TODGA | 0.1 | n-dodecane | 1 | Nd(III) |  | 0.0001 | HNO3 | 0.016 | DTPA; NaNO3 | C(CN(CC(=O)O)CC(=O)O)N(CCN(CC(=O)O)CC(=O)O)CC(=O)O.[N+](=O)([O-])[O-] | 0.05;1 | 25 | 60 | 1 | 0.02 | NO | Figure 5 |  | 0.0001 | CCCCCCCCN(CCCCCCCC)C(=O)COCC(=O)N(CCCCCCCC)CCCCCCCC | 298.15 | -1.69897 | n-dodecane |  | 0 | 0
Effect of DTPA on the Extractions of Actinides(III) and Lanthanides(III) from Nitrate Solution into Todga/n‐Dodecane | A Apichaibukol, Y Sasaki, Y Morita | 2007 | https://doi.org/10.1081/SEI-200037727 | 1 | CCCCCCCCN(CCCCCCCC)C(=O)COCC(=O)N(CCCCCCCC)CCCCCCCC | TODGA | 0.1 | n-dodecane | 1 | Pr(III) |  | 0.0001 | HNO3 | 0.016 | DTPA; NaNO3 | C(CN(CC(=O)O)CC(=O)O)N(CCN(CC(=O)O)CC(=O)O)CC(=O)O.[N+](=O)([O-])[O-] | 0.05;1 | 25 | 60 | 1 | 0.02 | NO | Figure 5 |  | 0.0001 | CCCCCCCCN(CCCCCCCC)C(=O)COCC(=O)N(CCCCCCCC)CCCCCCCC | 298.15 | -1.69897 | n-dodecane |  | 0 | 0
Effect of DTPA on the Extractions of Actinides(III) and Lanthanides(III) from Nitrate Solution into Todga/n‐Dodecane | A Apichaibukol, Y Sasaki, Y Morita | 2007 | https://doi.org/10.1081/SEI-200037727 | 1 | CCCCCCCCN(CCCCCCCC)C(=O)COCC(=O)N(CCCCCCCC)CCCCCCCC | TODGA | 0.1 | n-dodecane | 1 | Sm(III) |  | 0.0001 | HNO3 | 0.016 | DTPA; NaNO3 | C(CN(CC(=O)O)CC(=O)O)N(CCN(CC(=O)O)CC(=O)O)CC(=O)O.[N+](=O)([O-])[O-] | 0.05;1 | 25 | 60 | 1 | 0.01 | NO | Figure 5 |  | 0.0001 | CCCCCCCCN(CCCCCCCC)C(=O)COCC(=O)N(CCCCCCCC)CCCCCCCC | 298.15 | -2 | n-dodecane |  | 0 | 0
Effect of DTPA on the Extractions of Actinides(III) and Lanthanides(III) from Nitrate Solution into Todga/n‐Dodecane | A Apichaibukol, Y Sasaki, Y Morita | 2007 | https://doi.org/10.1081/SEI-200037727 | 1 | CCCCCCCCN(CCCCCCCC)C(=O)COCC(=O)N(CCCCCCCC)CCCCCCCC | TODGA | 0.1 | n-dodecane | 1 | Tb(III) |  | 0.0001 | HNO3 | 0.016 | DTPA; NaNO3 | C(CN(CC(=O)O)CC(=O)O)N(CCN(CC(=O)O)CC(=O)O)CC(=O)O.[N+](=O)([O-])[O-] | 0.05;1 | 25 | 60 | 1 | 0.01 | NO | Figure 5 |  | 0.0001 | CCCCCCCCN(CCCCCCCC)C(=O)COCC(=O)N(CCCCCCCC)CCCCCCCC | 298.15 | -2 | n-dodecane |  | 0 | 0
Effect of DTPA on the Extractions of Actinides(III) and Lanthanides(III) from Nitrate Solution into Todga/n‐Dodecane | A Apichaibukol, Y Sasaki, Y Morita | 2007 | https://doi.org/10.1081/SEI-200037727 | 1 | CCCCCCCCN(CCCCCCCC)C(=O)COCC(=O)N(CCCCCCCC)CCCCCCCC | TODGA | 0.1 | n-dodecane | 1 | Tm(III) |  | 0.0001 | HNO3 | 0.016 | DTPA; NaNO3 | C(CN(CC(=O)O)CC(=O)O)N(CCN(CC(=O)O)CC(=O)O)CC(=O)O.[N+](=O)([O-])[O-] | 0.05;1 | 25 | 60 | 1 | 0.05 | NO | Figure 5 |  | 0.0001 | CCCCCCCCN(CCCCCCCC)C(=O)COCC(=O)N(CCCCCCCC)CCCCCCCC | 298.15 | -1.30103 | n-dodecane |  | 0 | 0
Effect of DTPA on the Extractions of Actinides(III) and Lanthanides(III) from Nitrate Solution into Todga/n‐Dodecane | A Apichaibukol, Y Sasaki, Y Morita | 2007 | https://doi.org/10.1081/SEI-200037727 | 1 | CCCCCCCCN(CCCCCCCC)C(=O)COCC(=O)N(CCCCCCCC)CCCCCCCC | TODGA | 0.1 | n-dodecane | 1 | Yb(III) |  | 0.0001 | HNO3 | 0.016 | DTPA; NaNO3 | C(CN(CC(=O)O)CC(=O)O)N(CCN(CC(=O)O)CC(=O)O)CC(=O)O.[N+](=O)([O-])[O-] | 0.05;1 | 25 | 60 | 1 | 0.06 | NO | Figure 5 |  | 0.0001 | CCCCCCCCN(CCCCCCCC)C(=O)COCC(=O)N(CCCCCCCC)CCCCCCCC | 298.15 | -1.221849 | n-dodecane |  | 0 | 0
Effect of DTPA on the Extractions of Actinides(III) and Lanthanides(III) from Nitrate Solution into Todga/n‐Dodecane | A Apichaibukol, Y Sasaki, Y Morita | 2007 | https://doi.org/10.1081/SEI-200037727 | 1 | CCCCCCCCN(CCCCCCCC)C(=O)COCC(=O)N(CCCCCCCC)CCCCCCCC | TODGA | 0.2 | n-dodecane | 1 | Ce(III) |  | 0.0001 | HNO3 | 0.016 | DTPA; NaNO3 | C(CN(CC(=O)O)CC(=O)O)N(CCN(CC(=O)O)CC(=O)O)CC(=O)O.[N+](=O)([O-])[O-] | 0.02;0.54 | 25 | 60 | 1 | 1.26 | NO | Figure 6 |  | 0.0001 | CCCCCCCCN(CCCCCCCC)C(=O)COCC(=O)N(CCCCCCCC)CCCCCCCC | 298.15 | 0.1003705 | n-dodecane |  | 0 | 0
Effect of DTPA on the Extractions of Actinides(III) and Lanthanides(III) from Nitrate Solution into Todga/n‐Dodecane | A Apichaibukol, Y Sasaki, Y Morita | 2007 | https://doi.org/10.1081/SEI-200037727 | 1 | CCCCCCCCN(CCCCCCCC)C(=O)COCC(=O)N(CCCCCCCC)CCCCCCCC | TODGA | 0.2 | n-dodecane | 1 | Ce(III) |  | 0.0001 | HNO3 | 0.016 | DTPA; NaNO3 | C(CN(CC(=O)O)CC(=O)O)N(CCN(CC(=O)O)CC(=O)O)CC(=O)O.[N+](=O)([O-])[O-] | 0.02;0.88 | 25 | 60 | 1 | 3.1 | NO | Figure 6 |  | 0.0001 | CCCCCCCCN(CCCCCCCC)C(=O)COCC(=O)N(CCCCCCCC)CCCCCCCC | 298.15 | 0.4913617 | n-dodecane |  | 0 | 0
Effect of DTPA on the Extractions of Actinides(III) and Lanthanides(III) from Nitrate Solution into Todga/n‐Dodecane | A Apichaibukol, Y Sasaki, Y Morita | 2007 | https://doi.org/10.1081/SEI-200037727 | 1 | CCCCCCCCN(CCCCCCCC)C(=O)COCC(=O)N(CCCCCCCC)CCCCCCCC | TODGA | 0.2 | n-dodecane | 1 | Ce(III) |  | 0.0001 | HNO3 | 0.016 | DTPA; NaNO3 | C(CN(CC(=O)O)CC(=O)O)N(CCN(CC(=O)O)CC(=O)O)CC(=O)O.[N+](=O)([O-])[O-] | 0.02;1.73 | 25 | 60 | 1 | 25.56 | NO | Figure 6 |  | 0.0001 | CCCCCCCCN(CCCCCCCC)C(=O)COCC(=O)N(CCCCCCCC)CCCCCCCC | 298.15 | 1.407561 | n-dodecane |  | 0 | 0
Effect of DTPA on the Extractions of Actinides(III) and Lanthanides(III) from Nitrate Solution into Todga/n‐Dodecane | A Apichaibukol, Y Sasaki, Y Morita | 2007 | https://doi.org/10.1081/SEI-200037727 | 1 | CCCCCCCCN(CCCCCCCC)C(=O)COCC(=O)N(CCCCCCCC)CCCCCCCC | TODGA | 0.2 | n-dodecane | 1 | Ce(III) |  | 0.0001 | HNO3 | 0.016 | DTPA; NaNO3 | C(CN(CC(=O)O)CC(=O)O)N(CCN(CC(=O)O)CC(=O)O)CC(=O)O.[N+](=O)([O-])[O-] | 0.02;1.15 | 25 | 60 | 1 | 6.45 | NO | Figure 6 |  | 0.0001 | CCCCCCCCN(CCCCCCCC)C(=O)COCC(=O)N(CCCCCCCC)CCCCCCCC | 298.15 | 0.8095597 | n-dodecane |  | 0 | 0
Effect of DTPA on the Extractions of Actinides(III) and Lanthanides(III) from Nitrate Solution into Todga/n‐Dodecane | A Apichaibukol, Y Sasaki, Y Morita | 2007 | https://doi.org/10.1081/SEI-200037727 | 1 | CCCCCCCCN(CCCCCCCC)C(=O)COCC(=O)N(CCCCCCCC)CCCCCCCC | TODGA | 0.2 | n-dodecane | 1 | Er(III) |  | 0.0001 | HNO3 | 0.016 | DTPA; NaNO3 | C(CN(CC(=O)O)CC(=O)O)N(CCN(CC(=O)O)CC(=O)O)CC(=O)O.[N+](=O)([O-])[O-] | 0.02;0.54 | 25 | 60 | 1 | 2.14 | NO | Figure 6 |  | 0.0001 | CCCCCCCCN(CCCCCCCC)C(=O)COCC(=O)N(CCCCCCCC)CCCCCCCC | 298.15 | 0.3304138 | n-dodecane |  | 0 | 0
Effect of DTPA on the Extractions of Actinides(III) and Lanthanides(III) from Nitrate Solution into Todga/n‐Dodecane | A Apichaibukol, Y Sasaki, Y Morita | 2007 | https://doi.org/10.1081/SEI-200037727 | 1 | CCCCCCCCN(CCCCCCCC)C(=O)COCC(=O)N(CCCCCCCC)CCCCCCCC | TODGA | 0.2 | n-dodecane | 1 | Er(III) |  | 0.0001 | HNO3 | 0.016 | DTPA; NaNO3 | C(CN(CC(=O)O)CC(=O)O)N(CCN(CC(=O)O)CC(=O)O)CC(=O)O.[N+](=O)([O-])[O-] | 0.02;0.88 | 25 | 60 | 1 | 5.78 | NO | Figure 6 |  | 0.0001 | CCCCCCCCN(CCCCCCCC)C(=O)COCC(=O)N(CCCCCCCC)CCCCCCCC | 298.15 | 0.7619278 | n-dodecane |  | 0 | 0
Effect of DTPA on the Extractions of Actinides(III) and Lanthanides(III) from Nitrate Solution into Todga/n‐Dodecane | A Apichaibukol, Y Sasaki, Y Morita | 2007 | https://doi.org/10.1081/SEI-200037727 | 1 | CCCCCCCCN(CCCCCCCC)C(=O)COCC(=O)N(CCCCCCCC)CCCCCCCC | TODGA | 0.2 | n-dodecane | 1 | Er(III) |  | 0.0001 | HNO3 | 0.016 | DTPA; NaNO3 | C(CN(CC(=O)O)CC(=O)O)N(CCN(CC(=O)O)CC(=O)O)CC(=O)O.[N+](=O)([O-])[O-] | 0.02;1.73 | 25 | 60 | 1 | 9.67 | NO | Figure 6 |  | 0.0001 | CCCCCCCCN(CCCCCCCC)C(=O)COCC(=O)N(CCCCCCCC)CCCCCCCC | 298.15 | 0.9854265 | n-dodecane |  | 0 | 0
Effect of DTPA on the Extractions of Actinides(III) and Lanthanides(III) from Nitrate Solution into Todga/n‐Dodecane | A Apichaibukol, Y Sasaki, Y Morita | 2007 | https://doi.org/10.1081/SEI-200037727 | 1 | CCCCCCCCN(CCCCCCCC)C(=O)COCC(=O)N(CCCCCCCC)CCCCCCCC | TODGA | 0.2 | n-dodecane | 1 | Dy(III) |  | 0.0001 | HNO3 | 0.016 | DTPA; NaNO3 | C(CN(CC(=O)O)CC(=O)O)N(CCN(CC(=O)O)CC(=O)O)CC(=O)O.[N+](=O)([O-])[O-] | 0.02;0.54 | 25 | 60 | 1 | 1.07 | NO | Figure 6 |  | 0.0001 | CCCCCCCCN(CCCCCCCC)C(=O)COCC(=O)N(CCCCCCCC)CCCCCCCC | 298.15 | 0.02938378 | n-dodecane |  | 0 | 0
Effect of DTPA on the Extractions of Actinides(III) and Lanthanides(III) from Nitrate Solution into Todga/n‐Dodecane | A Apichaibukol, Y Sasaki, Y Morita | 2007 | https://doi.org/10.1081/SEI-200037727 | 1 | CCCCCCCCN(CCCCCCCC)C(=O)COCC(=O)N(CCCCCCCC)CCCCCCCC | TODGA | 0.2 | n-dodecane | 1 | Dy(III) |  | 0.0001 | HNO3 | 0.016 | DTPA; NaNO3 | C(CN(CC(=O)O)CC(=O)O)N(CCN(CC(=O)O)CC(=O)O)CC(=O)O.[N+](=O)([O-])[O-] | 0.02;0.88 | 25 | 60 | 1 | 3.87 | NO | Figure 6 |  | 0.0001 | CCCCCCCCN(CCCCCCCC)C(=O)COCC(=O)N(CCCCCCCC)CCCCCCCC | 298.15 | 0.587711 | n-dodecane |  | 0 | 0
Effect of DTPA on the Extractions of Actinides(III) and Lanthanides(III) from Nitrate Solution into Todga/n‐Dodecane | A Apichaibukol, Y Sasaki, Y Morita | 2007 | https://doi.org/10.1081/SEI-200037727 | 1 | CCCCCCCCN(CCCCCCCC)C(=O)COCC(=O)N(CCCCCCCC)CCCCCCCC | TODGA | 0.2 | n-dodecane | 1 | Dy(III) |  | 0.0001 | HNO3 | 0.016 | DTPA; NaNO3 | C(CN(CC(=O)O)CC(=O)O)N(CCN(CC(=O)O)CC(=O)O)CC(=O)O.[N+](=O)([O-])[O-] | 0.02;1.73 | 25 | 60 | 1 | 7.24 | NO | Figure 6 |  | 0.0001 | CCCCCCCCN(CCCCCCCC)C(=O)COCC(=O)N(CCCCCCCC)CCCCCCCC | 298.15 | 0.8597386 | n-dodecane |  | 0 | 0
Effect of DTPA on the Extractions of Actinides(III) and Lanthanides(III) from Nitrate Solution into Todga/n‐Dodecane | A Apichaibukol, Y Sasaki, Y Morita | 2007 | https://doi.org/10.1081/SEI-200037727 | 1 | CCCCCCCCN(CCCCCCCC)C(=O)COCC(=O)N(CCCCCCCC)CCCCCCCC | TODGA | 0.2 | n-dodecane | 1 | Eu(III) |  | 0.0001 | HNO3 | 0.016 | DTPA; NaNO3 | C(CN(CC(=O)O)CC(=O)O)N(CCN(CC(=O)O)CC(=O)O)CC(=O)O.[N+](=O)([O-])[O-] | 0.02;0.54 | 25 | 60 | 1 | 0.48 | NO | Figure 6 |  | 0.0001 | CCCCCCCCN(CCCCCCCC)C(=O)COCC(=O)N(CCCCCCCC)CCCCCCCC | 298.15 | -0.3187588 | n-dodecane |  | 0 | 0
Effect of DTPA on the Extractions of Actinides(III) and Lanthanides(III) from Nitrate Solution into Todga/n‐Dodecane | A Apichaibukol, Y Sasaki, Y Morita | 2007 | https://doi.org/10.1081/SEI-200037727 | 1 | CCCCCCCCN(CCCCCCCC)C(=O)COCC(=O)N(CCCCCCCC)CCCCCCCC | TODGA | 0.2 | n-dodecane | 1 | Eu(III) |  | 0.0001 | HNO3 | 0.016 | DTPA; NaNO3 | C(CN(CC(=O)O)CC(=O)O)N(CCN(CC(=O)O)CC(=O)O)CC(=O)O.[N+](=O)([O-])[O-] | 0.02;0.88 | 25 | 60 | 1 | 0.97 | NO | Figure 6 |  | 0.0001 | CCCCCCCCN(CCCCCCCC)C(=O)COCC(=O)N(CCCCCCCC)CCCCCCCC | 298.15 | -0.01322827 | n-dodecane |  | 0 | 0
Effect of DTPA on the Extractions of Actinides(III) and Lanthanides(III) from Nitrate Solution into Todga/n‐Dodecane | A Apichaibukol, Y Sasaki, Y Morita | 2007 | https://doi.org/10.1081/SEI-200037727 | 1 | CCCCCCCCN(CCCCCCCC)C(=O)COCC(=O)N(CCCCCCCC)CCCCCCCC | TODGA | 0.2 | n-dodecane | 1 | Eu(III) |  | 0.0001 | HNO3 | 0.016 | DTPA; NaNO3 | C(CN(CC(=O)O)CC(=O)O)N(CCN(CC(=O)O)CC(=O)O)CC(=O)O.[N+](=O)([O-])[O-] | 0.02;1.73 | 25 | 60 | 1 | 4.13 | NO | Figure 6 |  | 0.0001 | CCCCCCCCN(CCCCCCCC)C(=O)COCC(=O)N(CCCCCCCC)CCCCCCCC | 298.15 | 0.6159501 | n-dodecane |  | 0 | 0
Effect of DTPA on the Extractions of Actinides(III) and Lanthanides(III) from Nitrate Solution into Todga/n‐Dodecane | A Apichaibukol, Y Sasaki, Y Morita | 2007 | https://doi.org/10.1081/SEI-200037727 | 1 | CCCCCCCCN(CCCCCCCC)C(=O)COCC(=O)N(CCCCCCCC)CCCCCCCC | TODGA | 0.2 | n-dodecane | 1 | Eu(III) |  | 0.0001 | HNO3 | 0.016 | DTPA; NaNO3 | C(CN(CC(=O)O)CC(=O)O)N(CCN(CC(=O)O)CC(=O)O)CC(=O)O.[N+](=O)([O-])[O-] | 0.02;1.15 | 25 | 60 | 1 | 1.84 | NO | Figure 6 |  | 0.0001 | CCCCCCCCN(CCCCCCCC)C(=O)COCC(=O)N(CCCCCCCC)CCCCCCCC | 298.15 | 0.2648178 | n-dodecane |  | 0 | 0
Effect of DTPA on the Extractions of Actinides(III) and Lanthanides(III) from Nitrate Solution into Todga/n‐Dodecane | A Apichaibukol, Y Sasaki, Y Morita | 2007 | https://doi.org/10.1081/SEI-200037727 | 1 | CCCCCCCCN(CCCCCCCC)C(=O)COCC(=O)N(CCCCCCCC)CCCCCCCC | TODGA | 0.2 | n-dodecane | 1 | Gd(III) |  | 0.0001 | HNO3 | 0.016 | DTPA; NaNO3 | C(CN(CC(=O)O)CC(=O)O)N(CCN(CC(=O)O)CC(=O)O)CC(=O)O.[N+](=O)([O-])[O-] | 0.02;0.54 | 25 | 60 | 1 | 0.7 | NO | Figure 6 |  | 0.0001 | CCCCCCCCN(CCCCCCCC)C(=O)COCC(=O)N(CCCCCCCC)CCCCCCCC | 298.15 | -0.154902 | n-dodecane |  | 0 | 0
Effect of DTPA on the Extractions of Actinides(III) and Lanthanides(III) from Nitrate Solution into Todga/n‐Dodecane | A Apichaibukol, Y Sasaki, Y Morita | 2007 | https://doi.org/10.1081/SEI-200037727 | 1 | CCCCCCCCN(CCCCCCCC)C(=O)COCC(=O)N(CCCCCCCC)CCCCCCCC | TODGA | 0.2 | n-dodecane | 1 | Gd(III) |  | 0.0001 | HNO3 | 0.016 | DTPA; NaNO3 | C(CN(CC(=O)O)CC(=O)O)N(CCN(CC(=O)O)CC(=O)O)CC(=O)O.[N+](=O)([O-])[O-] | 0.02;0.88 | 25 | 60 | 1 | 1.46 | NO | Figure 6 |  | 0.0001 | CCCCCCCCN(CCCCCCCC)C(=O)COCC(=O)N(CCCCCCCC)CCCCCCCC | 298.15 | 0.1643529 | n-dodecane |  | 0 | 0
Effect of DTPA on the Extractions of Actinides(III) and Lanthanides(III) from Nitrate Solution into Todga/n‐Dodecane | A Apichaibukol, Y Sasaki, Y Morita | 2007 | https://doi.org/10.1081/SEI-200037727 | 1 | CCCCCCCCN(CCCCCCCC)C(=O)COCC(=O)N(CCCCCCCC)CCCCCCCC | TODGA | 0.2 | n-dodecane | 1 | Gd(III) |  | 0.0001 | HNO3 | 0.016 | DTPA; NaNO3 | C(CN(CC(=O)O)CC(=O)O)N(CCN(CC(=O)O)CC(=O)O)CC(=O)O.[N+](=O)([O-])[O-] | 0.02;1.73 | 25 | 60 | 1 | 5.77 | NO | Figure 6 |  | 0.0001 | CCCCCCCCN(CCCCCCCC)C(=O)COCC(=O)N(CCCCCCCC)CCCCCCCC | 298.15 | 0.7611758 | n-dodecane |  | 0 | 0
Effect of DTPA on the Extractions of Actinides(III) and Lanthanides(III) from Nitrate Solution into Todga/n‐Dodecane | A Apichaibukol, Y Sasaki, Y Morita | 2007 | https://doi.org/10.1081/SEI-200037727 | 1 | CCCCCCCCN(CCCCCCCC)C(=O)COCC(=O)N(CCCCCCCC)CCCCCCCC | TODGA | 0.2 | n-dodecane | 1 | Gd(III) |  | 0.0001 | HNO3 | 0.016 | DTPA; NaNO3 | C(CN(CC(=O)O)CC(=O)O)N(CCN(CC(=O)O)CC(=O)O)CC(=O)O.[N+](=O)([O-])[O-] | 0.02;1.15 | 25 | 60 | 1 | 2.64 | NO | Figure 6 |  | 0.0001 | CCCCCCCCN(CCCCCCCC)C(=O)COCC(=O)N(CCCCCCCC)CCCCCCCC | 298.15 | 0.4216039 | n-dodecane |  | 0 | 0
Effect of DTPA on the Extractions of Actinides(III) and Lanthanides(III) from Nitrate Solution into Todga/n‐Dodecane | A Apichaibukol, Y Sasaki, Y Morita | 2007 | https://doi.org/10.1081/SEI-200037727 | 1 | CCCCCCCCN(CCCCCCCC)C(=O)COCC(=O)N(CCCCCCCC)CCCCCCCC | TODGA | 0.2 | n-dodecane | 1 | Ho(III) |  | 0.0001 | HNO3 | 0.016 | DTPA; NaNO3 | C(CN(CC(=O)O)CC(=O)O)N(CCN(CC(=O)O)CC(=O)O)CC(=O)O.[N+](=O)([O-])[O-] | 0.02;0.54 | 25 | 60 | 1 | 1.55 | NO | Figure 6 |  | 0.0001 | CCCCCCCCN(CCCCCCCC)C(=O)COCC(=O)N(CCCCCCCC)CCCCCCCC | 298.15 | 0.1903317 | n-dodecane |  | 0 | 0
Effect of DTPA on the Extractions of Actinides(III) and Lanthanides(III) from Nitrate Solution into Todga/n‐Dodecane | A Apichaibukol, Y Sasaki, Y Morita | 2007 | https://doi.org/10.1081/SEI-200037727 | 1 | CCCCCCCCN(CCCCCCCC)C(=O)COCC(=O)N(CCCCCCCC)CCCCCCCC | TODGA | 0.2 | n-dodecane | 1 | Ho(III) |  | 0.0001 | HNO3 | 0.016 | DTPA; NaNO3 | C(CN(CC(=O)O)CC(=O)O)N(CCN(CC(=O)O)CC(=O)O)CC(=O)O.[N+](=O)([O-])[O-] | 0.02;0.88 | 25 | 60 | 1 | 4.97 | NO | Figure 6 |  | 0.0001 | CCCCCCCCN(CCCCCCCC)C(=O)COCC(=O)N(CCCCCCCC)CCCCCCCC | 298.15 | 0.6963564 | n-dodecane |  | 0 | 0
Effect of DTPA on the Extractions of Actinides(III) and Lanthanides(III) from Nitrate Solution into Todga/n‐Dodecane | A Apichaibukol, Y Sasaki, Y Morita | 2007 | https://doi.org/10.1081/SEI-200037727 | 1 | CCCCCCCCN(CCCCCCCC)C(=O)COCC(=O)N(CCCCCCCC)CCCCCCCC | TODGA | 0.2 | n-dodecane | 1 | Ho(III) |  | 0.0001 | HNO3 | 0.016 | DTPA; NaNO3 | C(CN(CC(=O)O)CC(=O)O)N(CCN(CC(=O)O)CC(=O)O)CC(=O)O.[N+](=O)([O-])[O-] | 0.02;1.73 | 25 | 60 | 1 | 8.64 | NO | Figure 6 |  | 0.0001 | CCCCCCCCN(CCCCCCCC)C(=O)COCC(=O)N(CCCCCCCC)CCCCCCCC | 298.15 | 0.9365137 | n-dodecane |  | 0 | 0
Effect of DTPA on the Extractions of Actinides(III) and Lanthanides(III) from Nitrate Solution into Todga/n‐Dodecane | A Apichaibukol, Y Sasaki, Y Morita | 2007 | https://doi.org/10.1081/SEI-200037727 | 1 | CCCCCCCCN(CCCCCCCC)C(=O)COCC(=O)N(CCCCCCCC)CCCCCCCC | TODGA | 0.2 | n-dodecane | 1 | La(III) |  | 0.0001 | HNO3 | 0.016 | DTPA; NaNO3 | C(CN(CC(=O)O)CC(=O)O)N(CCN(CC(=O)O)CC(=O)O)CC(=O)O.[N+](=O)([O-])[O-] | 0.02;0.54 | 25 | 60 | 1 | 1.07 | NO | Figure 6 |  | 0.0001 | CCCCCCCCN(CCCCCCCC)C(=O)COCC(=O)N(CCCCCCCC)CCCCCCCC | 298.15 | 0.02938378 | n-dodecane |  | 0 | 0
Effect of DTPA on the Extractions of Actinides(III) and Lanthanides(III) from Nitrate Solution into Todga/n‐Dodecane | A Apichaibukol, Y Sasaki, Y Morita | 2007 | https://doi.org/10.1081/SEI-200037727 | 1 | CCCCCCCCN(CCCCCCCC)C(=O)COCC(=O)N(CCCCCCCC)CCCCCCCC | TODGA | 0.2 | n-dodecane | 1 | La(III) |  | 0.0001 | HNO3 | 0.016 | DTPA; NaNO3 | C(CN(CC(=O)O)CC(=O)O)N(CCN(CC(=O)O)CC(=O)O)CC(=O)O.[N+](=O)([O-])[O-] | 0.02;0.88 | 25 | 60 | 1 | 4.56 | NO | Figure 6 |  | 0.0001 | CCCCCCCCN(CCCCCCCC)C(=O)COCC(=O)N(CCCCCCCC)CCCCCCCC | 298.15 | 0.6589648 | n-dodecane |  | 0 | 0
Effect of DTPA on the Extractions of Actinides(III) and Lanthanides(III) from Nitrate Solution into Todga/n‐Dodecane | A Apichaibukol, Y Sasaki, Y Morita | 2007 | https://doi.org/10.1081/SEI-200037727 | 1 | CCCCCCCCN(CCCCCCCC)C(=O)COCC(=O)N(CCCCCCCC)CCCCCCCC | TODGA | 0.2 | n-dodecane | 1 | La(III) |  | 0.0001 | HNO3 | 0.016 | DTPA; NaNO3 | C(CN(CC(=O)O)CC(=O)O)N(CCN(CC(=O)O)CC(=O)O)CC(=O)O.[N+](=O)([O-])[O-] | 0.02;1.73 | 25 | 60 | 1 | 31.17 | NO | Figure 6 |  | 0.0001 | CCCCCCCCN(CCCCCCCC)C(=O)COCC(=O)N(CCCCCCCC)CCCCCCCC | 298.15 | 1.493737 | n-dodecane |  | 0 | 0
Effect of DTPA on the Extractions of Actinides(III) and Lanthanides(III) from Nitrate Solution into Todga/n‐Dodecane | A Apichaibukol, Y Sasaki, Y Morita | 2007 | https://doi.org/10.1081/SEI-200037727 | 1 | CCCCCCCCN(CCCCCCCC)C(=O)COCC(=O)N(CCCCCCCC)CCCCCCCC | TODGA | 0.2 | n-dodecane | 1 | La(III) |  | 0.0001 | HNO3 | 0.016 | DTPA; NaNO3 | C(CN(CC(=O)O)CC(=O)O)N(CCN(CC(=O)O)CC(=O)O)CC(=O)O.[N+](=O)([O-])[O-] | 0.02;1.15 | 25 | 60 | 1 | 0.02 | NO | Figure 6 |  | 0.0001 | CCCCCCCCN(CCCCCCCC)C(=O)COCC(=O)N(CCCCCCCC)CCCCCCCC | 298.15 | -1.69897 | n-dodecane |  | 0 | 0
Effect of DTPA on the Extractions of Actinides(III) and Lanthanides(III) from Nitrate Solution into Todga/n‐Dodecane | A Apichaibukol, Y Sasaki, Y Morita | 2007 | https://doi.org/10.1081/SEI-200037727 | 1 | CCCCCCCCN(CCCCCCCC)C(=O)COCC(=O)N(CCCCCCCC)CCCCCCCC | TODGA | 0.2 | n-dodecane | 1 | Lu(III) |  | 0.0001 | HNO3 | 0.016 | DTPA; NaNO3 | C(CN(CC(=O)O)CC(=O)O)N(CCN(CC(=O)O)CC(=O)O)CC(=O)O.[N+](=O)([O-])[O-] | 0.02;0.54 | 25 | 60 | 1 | 4.38 | NO | Figure 6 |  | 0.0001 | CCCCCCCCN(CCCCCCCC)C(=O)COCC(=O)N(CCCCCCCC)CCCCCCCC | 298.15 | 0.6414741 | n-dodecane |  | 0 | 0
Effect of DTPA on the Extractions of Actinides(III) and Lanthanides(III) from Nitrate Solution into Todga/n‐Dodecane | A Apichaibukol, Y Sasaki, Y Morita | 2007 | https://doi.org/10.1081/SEI-200037727 | 1 | CCCCCCCCN(CCCCCCCC)C(=O)COCC(=O)N(CCCCCCCC)CCCCCCCC | TODGA | 0.2 | n-dodecane | 1 | Lu(III) |  | 0.0001 | HNO3 | 0.016 | DTPA; NaNO3 | C(CN(CC(=O)O)CC(=O)O)N(CCN(CC(=O)O)CC(=O)O)CC(=O)O.[N+](=O)([O-])[O-] | 0.02;0.88 | 25 | 60 | 1 | 8.97 | NO | Figure 6 |  | 0.0001 | CCCCCCCCN(CCCCCCCC)C(=O)COCC(=O)N(CCCCCCCC)CCCCCCCC | 298.15 | 0.9527924 | n-dodecane |  | 0 | 0
Effect of DTPA on the Extractions of Actinides(III) and Lanthanides(III) from Nitrate Solution into Todga/n‐Dodecane | A Apichaibukol, Y Sasaki, Y Morita | 2007 | https://doi.org/10.1081/SEI-200037727 | 1 | CCCCCCCCN(CCCCCCCC)C(=O)COCC(=O)N(CCCCCCCC)CCCCCCCC | TODGA | 0.2 | n-dodecane | 1 | Lu(III) |  | 0.0001 | HNO3 | 0.016 | DTPA; NaNO3 | C(CN(CC(=O)O)CC(=O)O)N(CCN(CC(=O)O)CC(=O)O)CC(=O)O.[N+](=O)([O-])[O-] | 0.02;1.73 | 25 | 60 | 1 | 12.91 | NO | Figure 6 |  | 0.0001 | CCCCCCCCN(CCCCCCCC)C(=O)COCC(=O)N(CCCCCCCC)CCCCCCCC | 298.15 | 1.110926 | n-dodecane |  | 0 | 0
Effect of DTPA on the Extractions of Actinides(III) and Lanthanides(III) from Nitrate Solution into Todga/n‐Dodecane | A Apichaibukol, Y Sasaki, Y Morita | 2007 | https://doi.org/10.1081/SEI-200037727 | 1 | CCCCCCCCN(CCCCCCCC)C(=O)COCC(=O)N(CCCCCCCC)CCCCCCCC | TODGA | 0.2 | n-dodecane | 1 | Nd(III) |  | 0.0001 | HNO3 | 0.016 | DTPA; NaNO3 | C(CN(CC(=O)O)CC(=O)O)N(CCN(CC(=O)O)CC(=O)O)CC(=O)O.[N+](=O)([O-])[O-] | 0.02;0.54 | 25 | 60 | 1 | 0.78 | NO | Figure 6 |  | 0.0001 | CCCCCCCCN(CCCCCCCC)C(=O)COCC(=O)N(CCCCCCCC)CCCCCCCC | 298.15 | -0.1079054 | n-dodecane |  | 0 | 0
Effect of DTPA on the Extractions of Actinides(III) and Lanthanides(III) from Nitrate Solution into Todga/n‐Dodecane | A Apichaibukol, Y Sasaki, Y Morita | 2007 | https://doi.org/10.1081/SEI-200037727 | 1 | CCCCCCCCN(CCCCCCCC)C(=O)COCC(=O)N(CCCCCCCC)CCCCCCCC | TODGA | 0.2 | n-dodecane | 1 | Nd(III) |  | 0.0001 | HNO3 | 0.016 | DTPA; NaNO3 | C(CN(CC(=O)O)CC(=O)O)N(CCN(CC(=O)O)CC(=O)O)CC(=O)O.[N+](=O)([O-])[O-] | 0.02;0.88 | 25 | 60 | 1 | 2.81 | NO | Figure 6 |  | 0.0001 | CCCCCCCCN(CCCCCCCC)C(=O)COCC(=O)N(CCCCCCCC)CCCCCCCC | 298.15 | 0.4487063 | n-dodecane |  | 0 | 0
Effect of DTPA on the Extractions of Actinides(III) and Lanthanides(III) from Nitrate Solution into Todga/n‐Dodecane | A Apichaibukol, Y Sasaki, Y Morita | 2007 | https://doi.org/10.1081/SEI-200037727 | 1 | CCCCCCCCN(CCCCCCCC)C(=O)COCC(=O)N(CCCCCCCC)CCCCCCCC | TODGA | 0.2 | n-dodecane | 1 | Nd(III) |  | 0.0001 | HNO3 | 0.016 | DTPA; NaNO3 | C(CN(CC(=O)O)CC(=O)O)N(CCN(CC(=O)O)CC(=O)O)CC(=O)O.[N+](=O)([O-])[O-] | 0.02;1.73 | 25 | 60 | 1 | 10.08 | NO | Figure 6 |  | 0.0001 | CCCCCCCCN(CCCCCCCC)C(=O)COCC(=O)N(CCCCCCCC)CCCCCCCC | 298.15 | 1.003461 | n-dodecane |  | 0 | 0
Effect of DTPA on the Extractions of Actinides(III) and Lanthanides(III) from Nitrate Solution into Todga/n‐Dodecane | A Apichaibukol, Y Sasaki, Y Morita | 2007 | https://doi.org/10.1081/SEI-200037727 | 1 | CCCCCCCCN(CCCCCCCC)C(=O)COCC(=O)N(CCCCCCCC)CCCCCCCC | TODGA | 0.2 | n-dodecane | 1 | Nd(III) |  | 0.0001 | HNO3 | 0.016 | DTPA; NaNO3 | C(CN(CC(=O)O)CC(=O)O)N(CCN(CC(=O)O)CC(=O)O)CC(=O)O.[N+](=O)([O-])[O-] | 0.02;1.15 | 25 | 60 | 1 | 3.79 | NO | Figure 6 |  | 0.0001 | CCCCCCCCN(CCCCCCCC)C(=O)COCC(=O)N(CCCCCCCC)CCCCCCCC | 298.15 | 0.5786392 | n-dodecane |  | 0 | 0
Effect of DTPA on the Extractions of Actinides(III) and Lanthanides(III) from Nitrate Solution into Todga/n‐Dodecane | A Apichaibukol, Y Sasaki, Y Morita | 2007 | https://doi.org/10.1081/SEI-200037727 | 1 | CCCCCCCCN(CCCCCCCC)C(=O)COCC(=O)N(CCCCCCCC)CCCCCCCC | TODGA | 0.2 | n-dodecane | 1 | Pr(III) |  | 0.0001 | HNO3 | 0.016 | DTPA; NaNO3 | C(CN(CC(=O)O)CC(=O)O)N(CCN(CC(=O)O)CC(=O)O)CC(=O)O.[N+](=O)([O-])[O-] | 0.02;0.54 | 25 | 60 | 1 | 0.91 | NO | Figure 6 |  | 0.0001 | CCCCCCCCN(CCCCCCCC)C(=O)COCC(=O)N(CCCCCCCC)CCCCCCCC | 298.15 | -0.04095861 | n-dodecane |  | 0 | 0
Effect of DTPA on the Extractions of Actinides(III) and Lanthanides(III) from Nitrate Solution into Todga/n‐Dodecane | A Apichaibukol, Y Sasaki, Y Morita | 2007 | https://doi.org/10.1081/SEI-200037727 | 1 | CCCCCCCCN(CCCCCCCC)C(=O)COCC(=O)N(CCCCCCCC)CCCCCCCC | TODGA | 0.2 | n-dodecane | 1 | Pr(III) |  | 0.0001 | HNO3 | 0.016 | DTPA; NaNO3 | C(CN(CC(=O)O)CC(=O)O)N(CCN(CC(=O)O)CC(=O)O)CC(=O)O.[N+](=O)([O-])[O-] | 0.02;1.73 | 25 | 60 | 1 | 10.6 | NO | Figure 6 |  | 0.0001 | CCCCCCCCN(CCCCCCCC)C(=O)COCC(=O)N(CCCCCCCC)CCCCCCCC | 298.15 | 1.025306 | n-dodecane |  | 0 | 0
Effect of DTPA on the Extractions of Actinides(III) and Lanthanides(III) from Nitrate Solution into Todga/n‐Dodecane | A Apichaibukol, Y Sasaki, Y Morita | 2007 | https://doi.org/10.1081/SEI-200037727 | 1 | CCCCCCCCN(CCCCCCCC)C(=O)COCC(=O)N(CCCCCCCC)CCCCCCCC | TODGA | 0.2 | n-dodecane | 1 | Pr(III) |  | 0.0001 | HNO3 | 0.016 | DTPA; NaNO3 | C(CN(CC(=O)O)CC(=O)O)N(CCN(CC(=O)O)CC(=O)O)CC(=O)O.[N+](=O)([O-])[O-] | 0.02;1.15 | 25 | 60 | 1 | 5.23 | NO | Figure 6 |  | 0.0001 | CCCCCCCCN(CCCCCCCC)C(=O)COCC(=O)N(CCCCCCCC)CCCCCCCC | 298.15 | 0.7185017 | n-dodecane |  | 0 | 0
Effect of DTPA on the Extractions of Actinides(III) and Lanthanides(III) from Nitrate Solution into Todga/n‐Dodecane | A Apichaibukol, Y Sasaki, Y Morita | 2007 | https://doi.org/10.1081/SEI-200037727 | 1 | CCCCCCCCN(CCCCCCCC)C(=O)COCC(=O)N(CCCCCCCC)CCCCCCCC | TODGA | 0.2 | n-dodecane | 1 | Sm(III) |  | 0.0001 | HNO3 | 0.016 | DTPA; NaNO3 | C(CN(CC(=O)O)CC(=O)O)N(CCN(CC(=O)O)CC(=O)O)CC(=O)O.[N+](=O)([O-])[O-] | 0.02;0.54 | 25 | 60 | 1 | 0.43 | NO | Figure 6 |  | 0.0001 | CCCCCCCCN(CCCCCCCC)C(=O)COCC(=O)N(CCCCCCCC)CCCCCCCC | 298.15 | -0.3665315 | n-dodecane |  | 0 | 0
Effect of DTPA on the Extractions of Actinides(III) and Lanthanides(III) from Nitrate Solution into Todga/n‐Dodecane | A Apichaibukol, Y Sasaki, Y Morita | 2007 | https://doi.org/10.1081/SEI-200037727 | 1 | CCCCCCCCN(CCCCCCCC)C(=O)COCC(=O)N(CCCCCCCC)CCCCCCCC | TODGA | 0.2 | n-dodecane | 1 | Sm(III) |  | 0.0001 | HNO3 | 0.016 | DTPA; NaNO3 | C(CN(CC(=O)O)CC(=O)O)N(CCN(CC(=O)O)CC(=O)O)CC(=O)O.[N+](=O)([O-])[O-] | 0.02;1.73 | 25 | 60 | 1 | 3.98 | NO | Figure 6 |  | 0.0001 | CCCCCCCCN(CCCCCCCC)C(=O)COCC(=O)N(CCCCCCCC)CCCCCCCC | 298.15 | 0.5998831 | n-dodecane |  | 0 | 0
Effect of DTPA on the Extractions of Actinides(III) and Lanthanides(III) from Nitrate Solution into Todga/n‐Dodecane | A Apichaibukol, Y Sasaki, Y Morita | 2007 | https://doi.org/10.1081/SEI-200037727 | 1 | CCCCCCCCN(CCCCCCCC)C(=O)COCC(=O)N(CCCCCCCC)CCCCCCCC | TODGA | 0.2 | n-dodecane | 1 | Tb(III) |  | 0.0001 | HNO3 | 0.016 | DTPA; NaNO3 | C(CN(CC(=O)O)CC(=O)O)N(CCN(CC(=O)O)CC(=O)O)CC(=O)O.[N+](=O)([O-])[O-] | 0.02;0.54 | 25 | 60 | 1 | 0.8 | NO | Figure 6 |  | 0.0001 | CCCCCCCCN(CCCCCCCC)C(=O)COCC(=O)N(CCCCCCCC)CCCCCCCC | 298.15 | -0.09691001 | n-dodecane |  | 0 | 0
Effect of DTPA on the Extractions of Actinides(III) and Lanthanides(III) from Nitrate Solution into Todga/n‐Dodecane | A Apichaibukol, Y Sasaki, Y Morita | 2007 | https://doi.org/10.1081/SEI-200037727 | 1 | CCCCCCCCN(CCCCCCCC)C(=O)COCC(=O)N(CCCCCCCC)CCCCCCCC | TODGA | 0.2 | n-dodecane | 1 | Tb(III) |  | 0.0001 | HNO3 | 0.016 | DTPA; NaNO3 | C(CN(CC(=O)O)CC(=O)O)N(CCN(CC(=O)O)CC(=O)O)CC(=O)O.[N+](=O)([O-])[O-] | 0.02;0.88 | 25 | 60 | 1 | 2.82 | NO | Figure 6 |  | 0.0001 | CCCCCCCCN(CCCCCCCC)C(=O)COCC(=O)N(CCCCCCCC)CCCCCCCC | 298.15 | 0.4502491 | n-dodecane |  | 0 | 0
Effect of DTPA on the Extractions of Actinides(III) and Lanthanides(III) from Nitrate Solution into Todga/n‐Dodecane | A Apichaibukol, Y Sasaki, Y Morita | 2007 | https://doi.org/10.1081/SEI-200037727 | 1 | CCCCCCCCN(CCCCCCCC)C(=O)COCC(=O)N(CCCCCCCC)CCCCCCCC | TODGA | 0.2 | n-dodecane | 1 | Tb(III) |  | 0.0001 | HNO3 | 0.016 | DTPA; NaNO3 | C(CN(CC(=O)O)CC(=O)O)N(CCN(CC(=O)O)CC(=O)O)CC(=O)O.[N+](=O)([O-])[O-] | 0.02;1.73 | 25 | 60 | 1 | 5.93 | NO | Figure 6 |  | 0.0001 | CCCCCCCCN(CCCCCCCC)C(=O)COCC(=O)N(CCCCCCCC)CCCCCCCC | 298.15 | 0.7730547 | n-dodecane |  | 0 | 0
Effect of DTPA on the Extractions of Actinides(III) and Lanthanides(III) from Nitrate Solution into Todga/n‐Dodecane | A Apichaibukol, Y Sasaki, Y Morita | 2007 | https://doi.org/10.1081/SEI-200037727 | 1 | CCCCCCCCN(CCCCCCCC)C(=O)COCC(=O)N(CCCCCCCC)CCCCCCCC | TODGA | 0.2 | n-dodecane | 1 | Tm(III) |  | 0.0001 | HNO3 | 0.016 | DTPA; NaNO3 | C(CN(CC(=O)O)CC(=O)O)N(CCN(CC(=O)O)CC(=O)O)CC(=O)O.[N+](=O)([O-])[O-] | 0.02;0.54 | 25 | 60 | 1 | 2.46 | NO | Figure 6 |  | 0.0001 | CCCCCCCCN(CCCCCCCC)C(=O)COCC(=O)N(CCCCCCCC)CCCCCCCC | 298.15 | 0.3909351 | n-dodecane |  | 0 | 0
Effect of DTPA on the Extractions of Actinides(III) and Lanthanides(III) from Nitrate Solution into Todga/n‐Dodecane | A Apichaibukol, Y Sasaki, Y Morita | 2007 | https://doi.org/10.1081/SEI-200037727 | 1 | CCCCCCCCN(CCCCCCCC)C(=O)COCC(=O)N(CCCCCCCC)CCCCCCCC | TODGA | 0.2 | n-dodecane | 1 | Tm(III) |  | 0.0001 | HNO3 | 0.016 | DTPA; NaNO3 | C(CN(CC(=O)O)CC(=O)O)N(CCN(CC(=O)O)CC(=O)O)CC(=O)O.[N+](=O)([O-])[O-] | 0.02;0.88 | 25 | 60 | 1 | 6.39 | NO | Figure 6 |  | 0.0001 | CCCCCCCCN(CCCCCCCC)C(=O)COCC(=O)N(CCCCCCCC)CCCCCCCC | 298.15 | 0.8055009 | n-dodecane |  | 0 | 0
Effect of DTPA on the Extractions of Actinides(III) and Lanthanides(III) from Nitrate Solution into Todga/n‐Dodecane | A Apichaibukol, Y Sasaki, Y Morita | 2007 | https://doi.org/10.1081/SEI-200037727 | 1 | CCCCCCCCN(CCCCCCCC)C(=O)COCC(=O)N(CCCCCCCC)CCCCCCCC | TODGA | 0.2 | n-dodecane | 1 | Tm(III) |  | 0.0001 | HNO3 | 0.016 | DTPA; NaNO3 | C(CN(CC(=O)O)CC(=O)O)N(CCN(CC(=O)O)CC(=O)O)CC(=O)O.[N+](=O)([O-])[O-] | 0.02;1.73 | 25 | 60 | 1 | 10.56 | NO | Figure 6 |  | 0.0001 | CCCCCCCCN(CCCCCCCC)C(=O)COCC(=O)N(CCCCCCCC)CCCCCCCC | 298.15 | 1.023664 | n-dodecane |  | 0 | 0
Effect of DTPA on the Extractions of Actinides(III) and Lanthanides(III) from Nitrate Solution into Todga/n‐Dodecane | A Apichaibukol, Y Sasaki, Y Morita | 2007 | https://doi.org/10.1081/SEI-200037727 | 1 | CCCCCCCCN(CCCCCCCC)C(=O)COCC(=O)N(CCCCCCCC)CCCCCCCC | TODGA | 0.2 | n-dodecane | 1 | Yb(III) |  | 0.0001 | HNO3 | 0.016 | DTPA; NaNO3 | C(CN(CC(=O)O)CC(=O)O)N(CCN(CC(=O)O)CC(=O)O)CC(=O)O.[N+](=O)([O-])[O-] | 0.02;0.54 | 25 | 60 | 1 | 2.9 | NO | Figure 6 |  | 0.0001 | CCCCCCCCN(CCCCCCCC)C(=O)COCC(=O)N(CCCCCCCC)CCCCCCCC | 298.15 | 0.462398 | n-dodecane |  | 0 | 0
Effect of DTPA on the Extractions of Actinides(III) and Lanthanides(III) from Nitrate Solution into Todga/n‐Dodecane | A Apichaibukol, Y Sasaki, Y Morita | 2007 | https://doi.org/10.1081/SEI-200037727 | 1 | CCCCCCCCN(CCCCCCCC)C(=O)COCC(=O)N(CCCCCCCC)CCCCCCCC | TODGA | 0.2 | n-dodecane | 1 | Yb(III) |  | 0.0001 | HNO3 | 0.016 | DTPA; NaNO3 | C(CN(CC(=O)O)CC(=O)O)N(CCN(CC(=O)O)CC(=O)O)CC(=O)O.[N+](=O)([O-])[O-] | 0.02;0.88 | 25 | 60 | 1 | 7.71 | NO | Figure 6 |  | 0.0001 | CCCCCCCCN(CCCCCCCC)C(=O)COCC(=O)N(CCCCCCCC)CCCCCCCC | 298.15 | 0.8870544 | n-dodecane |  | 0 | 0
Effect of DTPA on the Extractions of Actinides(III) and Lanthanides(III) from Nitrate Solution into Todga/n‐Dodecane | A Apichaibukol, Y Sasaki, Y Morita | 2007 | https://doi.org/10.1081/SEI-200037727 | 1 | CCCCCCCCN(CCCCCCCC)C(=O)COCC(=O)N(CCCCCCCC)CCCCCCCC | TODGA | 0.2 | n-dodecane | 1 | Yb(III) |  | 0.0001 | HNO3 | 0.016 | DTPA; NaNO3 | C(CN(CC(=O)O)CC(=O)O)N(CCN(CC(=O)O)CC(=O)O)CC(=O)O.[N+](=O)([O-])[O-] | 0.02;1.73 | 25 | 60 | 1 | 10.96 | NO | Figure 6 |  | 0.0001 | CCCCCCCCN(CCCCCCCC)C(=O)COCC(=O)N(CCCCCCCC)CCCCCCCC | 298.15 | 1.039811 | n-dodecane |  | 0 | 0
Extraction and Separation between Light and Heavy Lanthanides by N,N,N′,N′-Tetraoctyl-diglycolamide from Organic Acid | Y. Sasaki, M. Matsumiya, M. Nakase, K. Takeshita | 2020 | https://doi.org/10.1246/cl.200431 | 1 | CCCCCCCCN(CCCCCCCC)C(=O)COCC(=O)N(CCCCCCCC)CCCCCCCC | TODGA | 0.2 | n-dodecane | 1 | La(III) |  | 0.01 | citric acid | 1 |  |  |  | 25 | 30 | 1 | 0.01978547 | NO | Figure 1 | Metal conc. may be 2 or 200 ppm | 0.01 | CCCCCCCCN(CCCCCCCC)C(=O)COCC(=O)N(CCCCCCCC)CCCCCCCC | 298.15 | -1.703654 | n-dodecane |  | 0 | 0
Extraction and Separation between Light and Heavy Lanthanides by N,N,N′,N′-Tetraoctyl-diglycolamide from Organic Acid | Y. Sasaki, M. Matsumiya, M. Nakase, K. Takeshita | 2020 | https://doi.org/10.1246/cl.200431 | 1 | CCCCCCCCN(CCCCCCCC)C(=O)COCC(=O)N(CCCCCCCC)CCCCCCCC | TODGA | 0.2 | n-dodecane | 1 | Ce(III) |  | 0.01 | citric acid | 1 |  |  |  | 25 | 30 | 1 | 0.0132369 | NO | Figure 1 | Metal conc. may be 2 or 200 ppm | 0.01 | CCCCCCCCN(CCCCCCCC)C(=O)COCC(=O)N(CCCCCCCC)CCCCCCCC | 298.15 | -1.878214 | n-dodecane |  | 0 | 0
Extraction and Separation between Light and Heavy Lanthanides by N,N,N′,N′-Tetraoctyl-diglycolamide from Organic Acid | Y. Sasaki, M. Matsumiya, M. Nakase, K. Takeshita | 2020 | https://doi.org/10.1246/cl.200431 | 1 | CCCCCCCCN(CCCCCCCC)C(=O)COCC(=O)N(CCCCCCCC)CCCCCCCC | TODGA | 0.2 | n-dodecane | 1 | Nd(III) |  | 0.01 | citric acid | 1 |  |  |  | 25 | 30 | 1 | 0.02319309 | NO | Figure 1 | Metal conc. may be 2 or 200 ppm | 0.01 | CCCCCCCCN(CCCCCCCC)C(=O)COCC(=O)N(CCCCCCCC)CCCCCCCC | 298.15 | -1.634641 | n-dodecane |  | 0 | 0
Extraction and Separation between Light and Heavy Lanthanides by N,N,N′,N′-Tetraoctyl-diglycolamide from Organic Acid | Y. Sasaki, M. Matsumiya, M. Nakase, K. Takeshita | 2020 | https://doi.org/10.1246/cl.200431 | 1 | CCCCCCCCN(CCCCCCCC)C(=O)COCC(=O)N(CCCCCCCC)CCCCCCCC | TODGA | 0.2 | n-dodecane | 1 | Sm(III) |  | 0.01 | citric acid | 1 |  |  |  | 25 | 30 | 1 | 0.06424635 | NO | Figure 1 | Metal conc. may be 2 or 200 ppm | 0.01 | CCCCCCCCN(CCCCCCCC)C(=O)COCC(=O)N(CCCCCCCC)CCCCCCCC | 298.15 | -1.192152 | n-dodecane |  | 0 | 0
Extraction and Separation between Light and Heavy Lanthanides by N,N,N′,N′-Tetraoctyl-diglycolamide from Organic Acid | Y. Sasaki, M. Matsumiya, M. Nakase, K. Takeshita | 2020 | https://doi.org/10.1246/cl.200431 | 1 | CCCCCCCCN(CCCCCCCC)C(=O)COCC(=O)N(CCCCCCCC)CCCCCCCC | TODGA | 0.2 | n-dodecane | 1 | Eu(III) |  | 0.01 | citric acid | 1 |  |  |  | 25 | 30 | 1 | 0.1104846 | NO | Figure 1 | Metal conc. may be 2 or 200 ppm | 0.01 | CCCCCCCCN(CCCCCCCC)C(=O)COCC(=O)N(CCCCCCCC)CCCCCCCC | 298.15 | -0.9566982 | n-dodecane |  | 0 | 0
Extraction and Separation between Light and Heavy Lanthanides by N,N,N′,N′-Tetraoctyl-diglycolamide from Organic Acid | Y. Sasaki, M. Matsumiya, M. Nakase, K. Takeshita | 2020 | https://doi.org/10.1246/cl.200431 | 1 | CCCCCCCCN(CCCCCCCC)C(=O)COCC(=O)N(CCCCCCCC)CCCCCCCC | TODGA | 0.2 | n-dodecane | 1 | Gd(III) |  | 0.01 | citric acid | 1 |  |  |  | 25 | 30 | 1 | 0.1935861 | NO | Figure 1 | Metal conc. may be 2 or 200 ppm | 0.01 | CCCCCCCCN(CCCCCCCC)C(=O)COCC(=O)N(CCCCCCCC)CCCCCCCC | 298.15 | -0.7131258 | n-dodecane |  | 0 | 0
Extraction and Separation between Light and Heavy Lanthanides by N,N,N′,N′-Tetraoctyl-diglycolamide from Organic Acid | Y. Sasaki, M. Matsumiya, M. Nakase, K. Takeshita | 2020 | https://doi.org/10.1246/cl.200431 | 1 | CCCCCCCCN(CCCCCCCC)C(=O)COCC(=O)N(CCCCCCCC)CCCCCCCC | TODGA | 0.2 | n-dodecane | 1 | Tb(III) |  | 0.01 | citric acid | 1 |  |  |  | 25 | 30 | 1 | 0.4166356 | NO | Figure 1 | Metal conc. may be 2 or 200 ppm | 0.01 | CCCCCCCCN(CCCCCCCC)C(=O)COCC(=O)N(CCCCCCCC)CCCCCCCC | 298.15 | -0.3802436 | n-dodecane |  | 0 | 0
Extraction and Separation between Light and Heavy Lanthanides by N,N,N′,N′-Tetraoctyl-diglycolamide from Organic Acid | Y. Sasaki, M. Matsumiya, M. Nakase, K. Takeshita | 2020 | https://doi.org/10.1246/cl.200431 | 1 | CCCCCCCCN(CCCCCCCC)C(=O)COCC(=O)N(CCCCCCCC)CCCCCCCC | TODGA | 0.2 | n-dodecane | 1 | Dy(III) |  | 0.01 | citric acid | 1 |  |  |  | 25 | 30 | 1 | 0.634506 | NO | Figure 1 | Metal conc. may be 2 or 200 ppm | 0.01 | CCCCCCCCN(CCCCCCCC)C(=O)COCC(=O)N(CCCCCCCC)CCCCCCCC | 298.15 | -0.1975643 | n-dodecane |  | 0 | 0
Extraction and Separation between Light and Heavy Lanthanides by N,N,N′,N′-Tetraoctyl-diglycolamide from Organic Acid | Y. Sasaki, M. Matsumiya, M. Nakase, K. Takeshita | 2020 | https://doi.org/10.1246/cl.200431 | 1 | CCCCCCCCN(CCCCCCCC)C(=O)COCC(=O)N(CCCCCCCC)CCCCCCCC | TODGA | 0.2 | n-dodecane | 1 | Ho(III) |  | 0.01 | citric acid | 1 |  |  |  | 25 | 30 | 1 | 0.9051035 | NO | Figure 1 | Metal conc. may be 2 or 200 ppm | 0.01 | CCCCCCCCN(CCCCCCCC)C(=O)COCC(=O)N(CCCCCCCC)CCCCCCCC | 298.15 | -0.04330176 | n-dodecane |  | 0 | 0
Extraction and Separation between Light and Heavy Lanthanides by N,N,N′,N′-Tetraoctyl-diglycolamide from Organic Acid | Y. Sasaki, M. Matsumiya, M. Nakase, K. Takeshita | 2020 | https://doi.org/10.1246/cl.200431 | 1 | CCCCCCCCN(CCCCCCCC)C(=O)COCC(=O)N(CCCCCCCC)CCCCCCCC | TODGA | 0.2 | n-dodecane | 1 | Er(III) |  | 0.01 | citric acid | 1 |  |  |  | 25 | 30 | 1 | 1.031649 | NO | Figure 1 | Metal conc. may be 2 or 200 ppm | 0.01 | CCCCCCCCN(CCCCCCCC)C(=O)COCC(=O)N(CCCCCCCC)CCCCCCCC | 298.15 | 0.0135318 | n-dodecane |  | 0 | 0
Extraction and Separation between Light and Heavy Lanthanides by N,N,N′,N′-Tetraoctyl-diglycolamide from Organic Acid | Y. Sasaki, M. Matsumiya, M. Nakase, K. Takeshita | 2020 | https://doi.org/10.1246/cl.200431 | 1 | CCCCCCCCN(CCCCCCCC)C(=O)COCC(=O)N(CCCCCCCC)CCCCCCCC | TODGA | 0.2 | n-dodecane | 1 | Tm(III) |  | 0.01 | citric acid | 1 |  |  |  | 25 | 30 | 1 | 0.9663068 | NO | Figure 1 | Metal conc. may be 2 or 200 ppm | 0.01 | CCCCCCCCN(CCCCCCCC)C(=O)COCC(=O)N(CCCCCCCC)CCCCCCCC | 298.15 | -0.01488498 | n-dodecane |  | 0 | 0
Extraction and Separation between Light and Heavy Lanthanides by N,N,N′,N′-Tetraoctyl-diglycolamide from Organic Acid | Y. Sasaki, M. Matsumiya, M. Nakase, K. Takeshita | 2020 | https://doi.org/10.1246/cl.200431 | 1 | CCCCCCCCN(CCCCCCCC)C(=O)COCC(=O)N(CCCCCCCC)CCCCCCCC | TODGA | 0.2 | n-dodecane | 1 | Yb(III) |  | 0.01 | citric acid | 1 |  |  |  | 25 | 30 | 1 | 0.7940808 | NO | Figure 1 | Metal conc. may be 2 or 200 ppm | 0.01 | CCCCCCCCN(CCCCCCCC)C(=O)COCC(=O)N(CCCCCCCC)CCCCCCCC | 298.15 | -0.1001353 | n-dodecane |  | 0 | 0
Extraction and Separation between Light and Heavy Lanthanides by N,N,N′,N′-Tetraoctyl-diglycolamide from Organic Acid | Y. Sasaki, M. Matsumiya, M. Nakase, K. Takeshita | 2020 | https://doi.org/10.1246/cl.200431 | 1 | CCCCCCCCN(CCCCCCCC)C(=O)COCC(=O)N(CCCCCCCC)CCCCCCCC | TODGA | 0.2 | n-dodecane | 1 | Lu(III) |  | 0.01 | citric acid | 1 |  |  |  | 25 | 30 | 1 | 0.7721222 | NO | Figure 1 | Metal conc. may be 2 or 200 ppm | 0.01 | CCCCCCCCN(CCCCCCCC)C(=O)COCC(=O)N(CCCCCCCC)CCCCCCCC | 298.15 | -0.1123139 | n-dodecane |  | 0 | 0
Extraction and Separation between Light and Heavy Lanthanides by N,N,N′,N′-Tetraoctyl-diglycolamide from Organic Acid | Y. Sasaki, M. Matsumiya, M. Nakase, K. Takeshita | 2020 | https://doi.org/10.1246/cl.200431 | 1 | CCCCCCCCN(CCCCCCCC)C(=O)COCC(=O)N(CCCCCCCC)CCCCCCCC | TODGA | 0.2 | n-dodecane | 1 | La(III) |  | 0.01 | citric acid | 2 |  |  |  | 25 | 30 | 1 | 0.01735853 | NO | Figure 1 | Metal conc. may be 2 or 200 ppm | 0.01 | CCCCCCCCN(CCCCCCCC)C(=O)COCC(=O)N(CCCCCCCC)CCCCCCCC | 298.15 | -1.760487 | n-dodecane |  | 0 | 0
Extraction and Separation between Light and Heavy Lanthanides by N,N,N′,N′-Tetraoctyl-diglycolamide from Organic Acid | Y. Sasaki, M. Matsumiya, M. Nakase, K. Takeshita | 2020 | https://doi.org/10.1246/cl.200431 | 1 | CCCCCCCCN(CCCCCCCC)C(=O)COCC(=O)N(CCCCCCCC)CCCCCCCC | TODGA | 0.2 | n-dodecane | 1 | Ce(III) |  | 0.01 | citric acid | 2 |  |  |  | 25 | 30 | 1 | 0.01205565 | NO | Figure 1 | Metal conc. may be 2 or 200 ppm | 0.01 | CCCCCCCCN(CCCCCCCC)C(=O)COCC(=O)N(CCCCCCCC)CCCCCCCC | 298.15 | -1.918809 | n-dodecane |  | 0 | 0
Extraction and Separation between Light and Heavy Lanthanides by N,N,N′,N′-Tetraoctyl-diglycolamide from Organic Acid | Y. Sasaki, M. Matsumiya, M. Nakase, K. Takeshita | 2020 | https://doi.org/10.1246/cl.200431 | 1 | CCCCCCCCN(CCCCCCCC)C(=O)COCC(=O)N(CCCCCCCC)CCCCCCCC | TODGA | 0.2 | n-dodecane | 1 | Nd(III) |  | 0.01 | citric acid | 2 |  |  |  | 25 | 30 | 1 | 0.04140474 | NO | Figure 1 | Metal conc. may be 2 or 200 ppm | 0.01 | CCCCCCCCN(CCCCCCCC)C(=O)COCC(=O)N(CCCCCCCC)CCCCCCCC | 298.15 | -1.38295 | n-dodecane |  | 0 | 0
Extraction and Separation between Light and Heavy Lanthanides by N,N,N′,N′-Tetraoctyl-diglycolamide from Organic Acid | Y. Sasaki, M. Matsumiya, M. Nakase, K. Takeshita | 2020 | https://doi.org/10.1246/cl.200431 | 1 | CCCCCCCCN(CCCCCCCC)C(=O)COCC(=O)N(CCCCCCCC)CCCCCCCC | TODGA | 0.2 | n-dodecane | 1 | Sm(III) |  | 0.01 | citric acid | 2 |  |  |  | 25 | 30 | 1 | 0.160577 | NO | Figure 1 | Metal conc. may be 2 or 200 ppm | 0.01 | CCCCCCCCN(CCCCCCCC)C(=O)COCC(=O)N(CCCCCCCC)CCCCCCCC | 298.15 | -0.7943166 | n-dodecane |  | 0 | 0
Extraction and Separation between Light and Heavy Lanthanides by N,N,N′,N′-Tetraoctyl-diglycolamide from Organic Acid | Y. Sasaki, M. Matsumiya, M. Nakase, K. Takeshita | 2020 | https://doi.org/10.1246/cl.200431 | 1 | CCCCCCCCN(CCCCCCCC)C(=O)COCC(=O)N(CCCCCCCC)CCCCCCCC | TODGA | 0.2 | n-dodecane | 1 | Eu(III) |  | 0.01 | citric acid | 2 |  |  |  | 25 | 30 | 1 | 0.3237046 | NO | Figure 1 | Metal conc. may be 2 or 200 ppm | 0.01 | CCCCCCCCN(CCCCCCCC)C(=O)COCC(=O)N(CCCCCCCC)CCCCCCCC | 298.15 | -0.4898512 | n-dodecane |  | 0 | 0
Extraction and Separation between Light and Heavy Lanthanides by N,N,N′,N′-Tetraoctyl-diglycolamide from Organic Acid | Y. Sasaki, M. Matsumiya, M. Nakase, K. Takeshita | 2020 | https://doi.org/10.1246/cl.200431 | 1 | CCCCCCCCN(CCCCCCCC)C(=O)COCC(=O)N(CCCCCCCC)CCCCCCCC | TODGA | 0.2 | n-dodecane | 1 | Gd(III) |  | 0.01 | citric acid | 2 |  |  |  | 25 | 30 | 1 | 0.5619035 | NO | Figure 1 | Metal conc. may be 2 or 200 ppm | 0.01 | CCCCCCCCN(CCCCCCCC)C(=O)COCC(=O)N(CCCCCCCC)CCCCCCCC | 298.15 | -0.2503383 | n-dodecane |  | 0 | 0
Extraction and Separation between Light and Heavy Lanthanides by N,N,N′,N′-Tetraoctyl-diglycolamide from Organic Acid | Y. Sasaki, M. Matsumiya, M. Nakase, K. Takeshita | 2020 | https://doi.org/10.1246/cl.200431 | 1 | CCCCCCCCN(CCCCCCCC)C(=O)COCC(=O)N(CCCCCCCC)CCCCCCCC | TODGA | 0.2 | n-dodecane | 1 | Tb(III) |  | 0.01 | citric acid | 2 |  |  |  | 25 | 30 | 1 | 1.24372 | NO | Figure 1 | Metal conc. may be 2 or 200 ppm | 0.01 | CCCCCCCCN(CCCCCCCC)C(=O)COCC(=O)N(CCCCCCCC)CCCCCCCC | 298.15 | 0.0947226 | n-dodecane |  | 0 | 0
Extraction and Separation between Light and Heavy Lanthanides by N,N,N′,N′-Tetraoctyl-diglycolamide from Organic Acid | Y. Sasaki, M. Matsumiya, M. Nakase, K. Takeshita | 2020 | https://doi.org/10.1246/cl.200431 | 1 | CCCCCCCCN(CCCCCCCC)C(=O)COCC(=O)N(CCCCCCCC)CCCCCCCC | TODGA | 0.2 | n-dodecane | 1 | Dy(III) |  | 0.01 | citric acid | 2 |  |  |  | 25 | 30 | 1 | 2.041165 | NO | Figure 1 | Metal conc. may be 2 or 200 ppm | 0.01 | CCCCCCCCN(CCCCCCCC)C(=O)COCC(=O)N(CCCCCCCC)CCCCCCCC | 298.15 | 0.3098782 | n-dodecane |  | 0 | 0
Extraction and Separation between Light and Heavy Lanthanides by N,N,N′,N′-Tetraoctyl-diglycolamide from Organic Acid | Y. Sasaki, M. Matsumiya, M. Nakase, K. Takeshita | 2020 | https://doi.org/10.1246/cl.200431 | 1 | CCCCCCCCN(CCCCCCCC)C(=O)COCC(=O)N(CCCCCCCC)CCCCCCCC | TODGA | 0.2 | n-dodecane | 1 | Ho(III) |  | 0.01 | citric acid | 2 |  |  |  | 25 | 30 | 1 | 2.884571 | NO | Figure 1 | Metal conc. may be 2 or 200 ppm | 0.01 | CCCCCCCCN(CCCCCCCC)C(=O)COCC(=O)N(CCCCCCCC)CCCCCCCC | 298.15 | 0.4600812 | n-dodecane |  | 0 | 0
Extraction and Separation between Light and Heavy Lanthanides by N,N,N′,N′-Tetraoctyl-diglycolamide from Organic Acid | Y. Sasaki, M. Matsumiya, M. Nakase, K. Takeshita | 2020 | https://doi.org/10.1246/cl.200431 | 1 | CCCCCCCCN(CCCCCCCC)C(=O)COCC(=O)N(CCCCCCCC)CCCCCCCC | TODGA | 0.2 | n-dodecane | 1 | Er(III) |  | 0.01 | citric acid | 2 |  |  |  | 25 | 30 | 1 | 3.196952 | NO | Figure 1 | Metal conc. may be 2 or 200 ppm | 0.01 | CCCCCCCCN(CCCCCCCC)C(=O)COCC(=O)N(CCCCCCCC)CCCCCCCC | 298.15 | 0.5047361 | n-dodecane |  | 0 | 0
Extraction and Separation between Light and Heavy Lanthanides by N,N,N′,N′-Tetraoctyl-diglycolamide from Organic Acid | Y. Sasaki, M. Matsumiya, M. Nakase, K. Takeshita | 2020 | https://doi.org/10.1246/cl.200431 | 1 | CCCCCCCCN(CCCCCCCC)C(=O)COCC(=O)N(CCCCCCCC)CCCCCCCC | TODGA | 0.2 | n-dodecane | 1 | Tm(III) |  | 0.01 | citric acid | 2 |  |  |  | 25 | 30 | 1 | 2.831145 | NO | Figure 1 | Metal conc. may be 2 or 200 ppm | 0.01 | CCCCCCCCN(CCCCCCCC)C(=O)COCC(=O)N(CCCCCCCC)CCCCCCCC | 298.15 | 0.4519621 | n-dodecane |  | 0 | 0
Extraction and Separation between Light and Heavy Lanthanides by N,N,N′,N′-Tetraoctyl-diglycolamide from Organic Acid | Y. Sasaki, M. Matsumiya, M. Nakase, K. Takeshita | 2020 | https://doi.org/10.1246/cl.200431 | 1 | CCCCCCCCN(CCCCCCCC)C(=O)COCC(=O)N(CCCCCCCC)CCCCCCCC | TODGA | 0.2 | n-dodecane | 1 | Yb(III) |  | 0.01 | citric acid | 2 |  |  |  | 25 | 30 | 1 | 2.118929 | NO | Figure 1 | Metal conc. may be 2 or 200 ppm | 0.01 | CCCCCCCCN(CCCCCCCC)C(=O)COCC(=O)N(CCCCCCCC)CCCCCCCC | 298.15 | 0.3261164 | n-dodecane |  | 0 | 0
Extraction and Separation between Light and Heavy Lanthanides by N,N,N′,N′-Tetraoctyl-diglycolamide from Organic Acid | Y. Sasaki, M. Matsumiya, M. Nakase, K. Takeshita | 2020 | https://doi.org/10.1246/cl.200431 | 1 | CCCCCCCCN(CCCCCCCC)C(=O)COCC(=O)N(CCCCCCCC)CCCCCCCC | TODGA | 0.2 | n-dodecane | 1 | Lu(III) |  | 0.01 | citric acid | 2 |  |  |  | 25 | 30 | 1 | 1.725069 | NO | Figure 1 | Metal conc. may be 2 or 200 ppm | 0.01 | CCCCCCCCN(CCCCCCCC)C(=O)COCC(=O)N(CCCCCCCC)CCCCCCCC | 298.15 | 0.2368065 | n-dodecane |  | 0 | 0
Extraction and Separation between Light and Heavy Lanthanides by N,N,N′,N′-Tetraoctyl-diglycolamide from Organic Acid | Y. Sasaki, M. Matsumiya, M. Nakase, K. Takeshita | 2020 | https://doi.org/10.1246/cl.200431 | 1 | CCCCCCCCN(CCCCCCCC)C(=O)COCC(=O)N(CCCCCCCC)CCCCCCCC | TODGA | 0.2 | n-dodecane | 1 | La(III) |  | 0.01 | citric acid | 3 |  |  |  | 25 | 30 | 1 | 0.03402512 | NO | Figure 1 | Metal conc. may be 2 or 200 ppm | 0.01 | CCCCCCCCN(CCCCCCCC)C(=O)COCC(=O)N(CCCCCCCC)CCCCCCCC | 298.15 | -1.4682 | n-dodecane |  | 0 | 0
Extraction and Separation between Light and Heavy Lanthanides by N,N,N′,N′-Tetraoctyl-diglycolamide from Organic Acid | Y. Sasaki, M. Matsumiya, M. Nakase, K. Takeshita | 2020 | https://doi.org/10.1246/cl.200431 | 1 | CCCCCCCCN(CCCCCCCC)C(=O)COCC(=O)N(CCCCCCCC)CCCCCCCC | TODGA | 0.2 | n-dodecane | 1 | Ce(III) |  | 0.01 | citric acid | 3 |  |  |  | 25 | 30 | 1 | 0.03247148 | NO | Figure 1 | Metal conc. may be 2 or 200 ppm | 0.01 | CCCCCCCCN(CCCCCCCC)C(=O)COCC(=O)N(CCCCCCCC)CCCCCCCC | 298.15 | -1.488498 | n-dodecane |  | 0 | 0
Extraction and Separation between Light and Heavy Lanthanides by N,N,N′,N′-Tetraoctyl-diglycolamide from Organic Acid | Y. Sasaki, M. Matsumiya, M. Nakase, K. Takeshita | 2020 | https://doi.org/10.1246/cl.200431 | 1 | CCCCCCCCN(CCCCCCCC)C(=O)COCC(=O)N(CCCCCCCC)CCCCCCCC | TODGA | 0.2 | n-dodecane | 1 | Nd(III) |  | 0.01 | citric acid | 3 |  |  |  | 25 | 30 | 1 | 0.1271144 | NO | Figure 1 | Metal conc. may be 2 or 200 ppm | 0.01 | CCCCCCCCN(CCCCCCCC)C(=O)COCC(=O)N(CCCCCCCC)CCCCCCCC | 298.15 | -0.8958051 | n-dodecane |  | 0 | 0
Extraction and Separation between Light and Heavy Lanthanides by N,N,N′,N′-Tetraoctyl-diglycolamide from Organic Acid | Y. Sasaki, M. Matsumiya, M. Nakase, K. Takeshita | 2020 | https://doi.org/10.1246/cl.200431 | 1 | CCCCCCCCN(CCCCCCCC)C(=O)COCC(=O)N(CCCCCCCC)CCCCCCCC | TODGA | 0.2 | n-dodecane | 1 | Sm(III) |  | 0.01 | citric acid | 3 |  |  |  | 25 | 30 | 1 | 0.5514963 | NO | Figure 1 | Metal conc. may be 2 or 200 ppm | 0.01 | CCCCCCCCN(CCCCCCCC)C(=O)COCC(=O)N(CCCCCCCC)CCCCCCCC | 298.15 | -0.2584574 | n-dodecane |  | 0 | 0
Extraction and Separation between Light and Heavy Lanthanides by N,N,N′,N′-Tetraoctyl-diglycolamide from Organic Acid | Y. Sasaki, M. Matsumiya, M. Nakase, K. Takeshita | 2020 | https://doi.org/10.1246/cl.200431 | 1 | CCCCCCCCN(CCCCCCCC)C(=O)COCC(=O)N(CCCCCCCC)CCCCCCCC | TODGA | 0.2 | n-dodecane | 1 | Eu(III) |  | 0.01 | citric acid | 3 |  |  |  | 25 | 30 | 1 | 1.175886 | NO | Figure 1 | Metal conc. may be 2 or 200 ppm | 0.01 | CCCCCCCCN(CCCCCCCC)C(=O)COCC(=O)N(CCCCCCCC)CCCCCCCC | 298.15 | 0.07036536 | n-dodecane |  | 0 | 0
Extraction and Separation between Light and Heavy Lanthanides by N,N,N′,N′-Tetraoctyl-diglycolamide from Organic Acid | Y. Sasaki, M. Matsumiya, M. Nakase, K. Takeshita | 2020 | https://doi.org/10.1246/cl.200431 | 1 | CCCCCCCCN(CCCCCCCC)C(=O)COCC(=O)N(CCCCCCCC)CCCCCCCC | TODGA | 0.2 | n-dodecane | 1 | Gd(III) |  | 0.01 | citric acid | 3 |  |  |  | 25 | 30 | 1 | 1.929839 | NO | Figure 1 | Metal conc. may be 2 or 200 ppm | 0.01 | CCCCCCCCN(CCCCCCCC)C(=O)COCC(=O)N(CCCCCCCC)CCCCCCCC | 298.15 | 0.285521 | n-dodecane |  | 0 | 0
Extraction and Separation between Light and Heavy Lanthanides by N,N,N′,N′-Tetraoctyl-diglycolamide from Organic Acid | Y. Sasaki, M. Matsumiya, M. Nakase, K. Takeshita | 2020 | https://doi.org/10.1246/cl.200431 | 1 | CCCCCCCCN(CCCCCCCC)C(=O)COCC(=O)N(CCCCCCCC)CCCCCCCC | TODGA | 0.2 | n-dodecane | 1 | Tb(III) |  | 0.01 | citric acid | 3 |  |  |  | 25 | 30 | 1 | 3.818277 | NO | Figure 1 | Metal conc. may be 2 or 200 ppm | 0.01 | CCCCCCCCN(CCCCCCCC)C(=O)COCC(=O)N(CCCCCCCC)CCCCCCCC | 298.15 | 0.5818674 | n-dodecane |  | 0 | 0
Extraction and Separation between Light and Heavy Lanthanides by N,N,N′,N′-Tetraoctyl-diglycolamide from Organic Acid | Y. Sasaki, M. Matsumiya, M. Nakase, K. Takeshita | 2020 | https://doi.org/10.1246/cl.200431 | 1 | CCCCCCCCN(CCCCCCCC)C(=O)COCC(=O)N(CCCCCCCC)CCCCCCCC | TODGA | 0.2 | n-dodecane | 1 | Dy(III) |  | 0.01 | citric acid | 3 |  |  |  | 25 | 30 | 1 | 5.345777 | NO | Figure 1 | Metal conc. may be 2 or 200 ppm | 0.01 | CCCCCCCCN(CCCCCCCC)C(=O)COCC(=O)N(CCCCCCCC)CCCCCCCC | 298.15 | 0.7280108 | n-dodecane |  | 0 | 0
Extraction and Separation between Light and Heavy Lanthanides by N,N,N′,N′-Tetraoctyl-diglycolamide from Organic Acid | Y. Sasaki, M. Matsumiya, M. Nakase, K. Takeshita | 2020 | https://doi.org/10.1246/cl.200431 | 1 | CCCCCCCCN(CCCCCCCC)C(=O)COCC(=O)N(CCCCCCCC)CCCCCCCC | TODGA | 0.2 | n-dodecane | 1 | Ho(III) |  | 0.01 | citric acid | 3 |  |  |  | 25 | 30 | 1 | 6.150408 | NO | Figure 1 | Metal conc. may be 2 or 200 ppm | 0.01 | CCCCCCCCN(CCCCCCCC)C(=O)COCC(=O)N(CCCCCCCC)CCCCCCCC | 298.15 | 0.7889039 | n-dodecane |  | 0 | 0
Extraction and Separation between Light and Heavy Lanthanides by N,N,N′,N′-Tetraoctyl-diglycolamide from Organic Acid | Y. Sasaki, M. Matsumiya, M. Nakase, K. Takeshita | 2020 | https://doi.org/10.1246/cl.200431 | 1 | CCCCCCCCN(CCCCCCCC)C(=O)COCC(=O)N(CCCCCCCC)CCCCCCCC | TODGA | 0.2 | n-dodecane | 1 | Er(III) |  | 0.01 | citric acid | 3 |  |  |  | 25 | 30 | 1 | 6.505208 | NO | Figure 1 | Metal conc. may be 2 or 200 ppm | 0.01 | CCCCCCCCN(CCCCCCCC)C(=O)COCC(=O)N(CCCCCCCC)CCCCCCCC | 298.15 | 0.8132612 | n-dodecane |  | 0 | 0
Extraction and Separation between Light and Heavy Lanthanides by N,N,N′,N′-Tetraoctyl-diglycolamide from Organic Acid | Y. Sasaki, M. Matsumiya, M. Nakase, K. Takeshita | 2020 | https://doi.org/10.1246/cl.200431 | 1 | CCCCCCCCN(CCCCCCCC)C(=O)COCC(=O)N(CCCCCCCC)CCCCCCCC | TODGA | 0.2 | n-dodecane | 1 | Tm(III) |  | 0.01 | citric acid | 3 |  |  |  | 25 | 30 | 1 | 6.093185 | NO | Figure 1 | Metal conc. may be 2 or 200 ppm | 0.01 | CCCCCCCCN(CCCCCCCC)C(=O)COCC(=O)N(CCCCCCCC)CCCCCCCC | 298.15 | 0.7848444 | n-dodecane |  | 0 | 0
Extraction and Separation between Light and Heavy Lanthanides by N,N,N′,N′-Tetraoctyl-diglycolamide from Organic Acid | Y. Sasaki, M. Matsumiya, M. Nakase, K. Takeshita | 2020 | https://doi.org/10.1246/cl.200431 | 1 | CCCCCCCCN(CCCCCCCC)C(=O)COCC(=O)N(CCCCCCCC)CCCCCCCC | TODGA | 0.2 | n-dodecane | 1 | Yb(III) |  | 0.01 | citric acid | 3 |  |  |  | 25 | 30 | 1 | 4.690048 | NO | Figure 1 | Metal conc. may be 2 or 200 ppm | 0.01 | CCCCCCCCN(CCCCCCCC)C(=O)COCC(=O)N(CCCCCCCC)CCCCCCCC | 298.15 | 0.6711773 | n-dodecane |  | 0 | 0
Extraction and Separation between Light and Heavy Lanthanides by N,N,N′,N′-Tetraoctyl-diglycolamide from Organic Acid | Y. Sasaki, M. Matsumiya, M. Nakase, K. Takeshita | 2020 | https://doi.org/10.1246/cl.200431 | 1 | CCCCCCCCN(CCCCCCCC)C(=O)COCC(=O)N(CCCCCCCC)CCCCCCCC | TODGA | 0.2 | n-dodecane | 1 | Lu(III) |  | 0.01 | citric acid | 3 |  |  |  | 25 | 30 | 1 | 3.678148 | NO | Figure 1 | Metal conc. may be 2 or 200 ppm | 0.01 | CCCCCCCCN(CCCCCCCC)C(=O)COCC(=O)N(CCCCCCCC)CCCCCCCC | 298.15 | 0.5656292 | n-dodecane |  | 0 | 0
Extraction and Separation between Light and Heavy Lanthanides by N,N,N′,N′-Tetraoctyl-diglycolamide from Organic Acid | Y. Sasaki, M. Matsumiya, M. Nakase, K. Takeshita | 2020 | https://doi.org/10.1246/cl.200431 | 1 | CCCCCCCCN(CCCCCCCC)C(=O)COCC(=O)N(CCCCCCCC)CCCCCCCC | TODGA | 0.2 | n-dodecane | 1 | La(III) |  | 0.01 | lactic acid | 1 |  |  |  | 25 | 30 | 1 | 0.02170134 | NO | Figure 2 | Metal conc. may be 2 or 200 ppm | 0.01 | CCCCCCCCN(CCCCCCCC)C(=O)COCC(=O)N(CCCCCCCC)CCCCCCCC | 298.15 | -1.663514 | n-dodecane |  | 0 | 0
Extraction and Separation between Light and Heavy Lanthanides by N,N,N′,N′-Tetraoctyl-diglycolamide from Organic Acid | Y. Sasaki, M. Matsumiya, M. Nakase, K. Takeshita | 2020 | https://doi.org/10.1246/cl.200431 | 1 | CCCCCCCCN(CCCCCCCC)C(=O)COCC(=O)N(CCCCCCCC)CCCCCCCC | TODGA | 0.2 | n-dodecane | 1 | Ce(III) |  | 0.01 | lactic acid | 1 |  |  |  | 25 | 30 | 1 | 0.02170134 | NO | Figure 2 | Metal conc. may be 2 or 200 ppm | 0.01 | CCCCCCCCN(CCCCCCCC)C(=O)COCC(=O)N(CCCCCCCC)CCCCCCCC | 298.15 | -1.663514 | n-dodecane |  | 0 | 0
Extraction and Separation between Light and Heavy Lanthanides by N,N,N′,N′-Tetraoctyl-diglycolamide from Organic Acid | Y. Sasaki, M. Matsumiya, M. Nakase, K. Takeshita | 2020 | https://doi.org/10.1246/cl.200431 | 1 | CCCCCCCCN(CCCCCCCC)C(=O)COCC(=O)N(CCCCCCCC)CCCCCCCC | TODGA | 0.2 | n-dodecane | 1 | Nd(III) |  | 0.01 | lactic acid | 1 |  |  |  | 25 | 30 | 1 | 0.04171289 | NO | Figure 2 | Metal conc. may be 2 or 200 ppm | 0.01 | CCCCCCCCN(CCCCCCCC)C(=O)COCC(=O)N(CCCCCCCC)CCCCCCCC | 298.15 | -1.37973 | n-dodecane |  | 0 | 0
Extraction and Separation between Light and Heavy Lanthanides by N,N,N′,N′-Tetraoctyl-diglycolamide from Organic Acid | Y. Sasaki, M. Matsumiya, M. Nakase, K. Takeshita | 2020 | https://doi.org/10.1246/cl.200431 | 1 | CCCCCCCCN(CCCCCCCC)C(=O)COCC(=O)N(CCCCCCCC)CCCCCCCC | TODGA | 0.2 | n-dodecane | 1 | Sm(III) |  | 0.01 | lactic acid | 1 |  |  |  | 25 | 30 | 1 | 0.1080896 | NO | Figure 2 | Metal conc. may be 2 or 200 ppm | 0.01 | CCCCCCCCN(CCCCCCCC)C(=O)COCC(=O)N(CCCCCCCC)CCCCCCCC | 298.15 | -0.9662162 | n-dodecane |  | 0 | 0
Extraction and Separation between Light and Heavy Lanthanides by N,N,N′,N′-Tetraoctyl-diglycolamide from Organic Acid | Y. Sasaki, M. Matsumiya, M. Nakase, K. Takeshita | 2020 | https://doi.org/10.1246/cl.200431 | 1 | CCCCCCCCN(CCCCCCCC)C(=O)COCC(=O)N(CCCCCCCC)CCCCCCCC | TODGA | 0.2 | n-dodecane | 1 | Eu(III) |  | 0.01 | lactic acid | 1 |  |  |  | 25 | 30 | 1 | 0.191021 | NO | Figure 2 | Metal conc. may be 2 or 200 ppm | 0.01 | CCCCCCCCN(CCCCCCCC)C(=O)COCC(=O)N(CCCCCCCC)CCCCCCCC | 298.15 | -0.7189189 | n-dodecane |  | 0 | 0
Extraction and Separation between Light and Heavy Lanthanides by N,N,N′,N′-Tetraoctyl-diglycolamide from Organic Acid | Y. Sasaki, M. Matsumiya, M. Nakase, K. Takeshita | 2020 | https://doi.org/10.1246/cl.200431 | 1 | CCCCCCCCN(CCCCCCCC)C(=O)COCC(=O)N(CCCCCCCC)CCCCCCCC | TODGA | 0.2 | n-dodecane | 1 | Gd(III) |  | 0.01 | lactic acid | 1 |  |  |  | 25 | 30 | 1 | 0.2648335 | NO | Figure 2 | Metal conc. may be 2 or 200 ppm | 0.01 | CCCCCCCCN(CCCCCCCC)C(=O)COCC(=O)N(CCCCCCCC)CCCCCCCC | 298.15 | -0.577027 | n-dodecane |  | 0 | 0
Extraction and Separation between Light and Heavy Lanthanides by N,N,N′,N′-Tetraoctyl-diglycolamide from Organic Acid | Y. Sasaki, M. Matsumiya, M. Nakase, K. Takeshita | 2020 | https://doi.org/10.1246/cl.200431 | 1 | CCCCCCCCN(CCCCCCCC)C(=O)COCC(=O)N(CCCCCCCC)CCCCCCCC | TODGA | 0.2 | n-dodecane | 1 | Tb(III) |  | 0.01 | lactic acid | 1 |  |  |  | 25 | 30 | 1 | 0.4593695 | NO | Figure 2 | Metal conc. may be 2 or 200 ppm | 0.01 | CCCCCCCCN(CCCCCCCC)C(=O)COCC(=O)N(CCCCCCCC)CCCCCCCC | 298.15 | -0.3378378 | n-dodecane |  | 0 | 0
Extraction and Separation between Light and Heavy Lanthanides by N,N,N′,N′-Tetraoctyl-diglycolamide from Organic Acid | Y. Sasaki, M. Matsumiya, M. Nakase, K. Takeshita | 2020 | https://doi.org/10.1246/cl.200431 | 1 | CCCCCCCCN(CCCCCCCC)C(=O)COCC(=O)N(CCCCCCCC)CCCCCCCC | TODGA | 0.2 | n-dodecane | 1 | Dy(III) |  | 0.01 | lactic acid | 1 |  |  |  | 25 | 30 | 1 | 0.5747242 | NO | Figure 2 | Metal conc. may be 2 or 200 ppm | 0.01 | CCCCCCCCN(CCCCCCCC)C(=O)COCC(=O)N(CCCCCCCC)CCCCCCCC | 298.15 | -0.2405405 | n-dodecane |  | 0 | 0
Extraction and Separation between Light and Heavy Lanthanides by N,N,N′,N′-Tetraoctyl-diglycolamide from Organic Acid | Y. Sasaki, M. Matsumiya, M. Nakase, K. Takeshita | 2020 | https://doi.org/10.1246/cl.200431 | 1 | CCCCCCCCN(CCCCCCCC)C(=O)COCC(=O)N(CCCCCCCC)CCCCCCCC | TODGA | 0.2 | n-dodecane | 1 | Ho(III) |  | 0.01 | lactic acid | 1 |  |  |  | 25 | 30 | 1 | 0.699189 | NO | Figure 2 | Metal conc. may be 2 or 200 ppm | 0.01 | CCCCCCCCN(CCCCCCCC)C(=O)COCC(=O)N(CCCCCCCC)CCCCCCCC | 298.15 | -0.1554054 | n-dodecane |  | 0 | 0
Extraction and Separation between Light and Heavy Lanthanides by N,N,N′,N′-Tetraoctyl-diglycolamide from Organic Acid | Y. Sasaki, M. Matsumiya, M. Nakase, K. Takeshita | 2020 | https://doi.org/10.1246/cl.200431 | 1 | CCCCCCCCN(CCCCCCCC)C(=O)COCC(=O)N(CCCCCCCC)CCCCCCCC | TODGA | 0.2 | n-dodecane | 1 | Er(III) |  | 0.01 | lactic acid | 1 |  |  |  | 25 | 30 | 1 | 0.7057464 | NO | Figure 2 | Metal conc. may be 2 or 200 ppm | 0.01 | CCCCCCCCN(CCCCCCCC)C(=O)COCC(=O)N(CCCCCCCC)CCCCCCCC | 298.15 | -0.1513514 | n-dodecane |  | 0 | 0
Extraction and Separation between Light and Heavy Lanthanides by N,N,N′,N′-Tetraoctyl-diglycolamide from Organic Acid | Y. Sasaki, M. Matsumiya, M. Nakase, K. Takeshita | 2020 | https://doi.org/10.1246/cl.200431 | 1 | CCCCCCCCN(CCCCCCCC)C(=O)COCC(=O)N(CCCCCCCC)CCCCCCCC | TODGA | 0.2 | n-dodecane | 1 | Tm(III) |  | 0.01 | lactic acid | 1 |  |  |  | 25 | 30 | 1 | 0.6309573 | NO | Figure 2 | Metal conc. may be 2 or 200 ppm | 0.01 | CCCCCCCCN(CCCCCCCC)C(=O)COCC(=O)N(CCCCCCCC)CCCCCCCC | 298.15 | -0.2 | n-dodecane |  | 0 | 0
Extraction and Separation between Light and Heavy Lanthanides by N,N,N′,N′-Tetraoctyl-diglycolamide from Organic Acid | Y. Sasaki, M. Matsumiya, M. Nakase, K. Takeshita | 2020 | https://doi.org/10.1246/cl.200431 | 1 | CCCCCCCCN(CCCCCCCC)C(=O)COCC(=O)N(CCCCCCCC)CCCCCCCC | TODGA | 0.2 | n-dodecane | 1 | Yb(III) |  | 0.01 | lactic acid | 1 |  |  |  | 25 | 30 | 1 | 0.5043159 | NO | Figure 2 | Metal conc. may be 2 or 200 ppm | 0.01 | CCCCCCCCN(CCCCCCCC)C(=O)COCC(=O)N(CCCCCCCC)CCCCCCCC | 298.15 | -0.2972973 | n-dodecane |  | 0 | 0
Extraction and Separation between Light and Heavy Lanthanides by N,N,N′,N′-Tetraoctyl-diglycolamide from Organic Acid | Y. Sasaki, M. Matsumiya, M. Nakase, K. Takeshita | 2020 | https://doi.org/10.1246/cl.200431 | 1 | CCCCCCCCN(CCCCCCCC)C(=O)COCC(=O)N(CCCCCCCC)CCCCCCCC | TODGA | 0.2 | n-dodecane | 1 | Lu(III) |  | 0.01 | lactic acid | 1 |  |  |  | 25 | 30 | 1 | 0.4858324 | NO | Figure 2 | Metal conc. may be 2 or 200 ppm | 0.01 | CCCCCCCCN(CCCCCCCC)C(=O)COCC(=O)N(CCCCCCCC)CCCCCCCC | 298.15 | -0.3135135 | n-dodecane |  | 0 | 0
Extraction and Separation between Light and Heavy Lanthanides by N,N,N′,N′-Tetraoctyl-diglycolamide from Organic Acid | Y. Sasaki, M. Matsumiya, M. Nakase, K. Takeshita | 2020 | https://doi.org/10.1246/cl.200431 | 1 | CCCCCCCCN(CCCCCCCC)C(=O)COCC(=O)N(CCCCCCCC)CCCCCCCC | TODGA | 0.2 | n-dodecane | 1 | La(III) |  | 0.01 | lactic acid | 2 |  |  |  | 25 | 30 | 1 | 0.02766253 | NO | Figure 2 | Metal conc. may be 2 or 200 ppm | 0.01 | CCCCCCCCN(CCCCCCCC)C(=O)COCC(=O)N(CCCCCCCC)CCCCCCCC | 298.15 | -1.558108 | n-dodecane |  | 0 | 0
Extraction and Separation between Light and Heavy Lanthanides by N,N,N′,N′-Tetraoctyl-diglycolamide from Organic Acid | Y. Sasaki, M. Matsumiya, M. Nakase, K. Takeshita | 2020 | https://doi.org/10.1246/cl.200431 | 1 | CCCCCCCCN(CCCCCCCC)C(=O)COCC(=O)N(CCCCCCCC)CCCCCCCC | TODGA | 0.2 | n-dodecane | 1 | Ce(III) |  | 0.01 | lactic acid | 2 |  |  |  | 25 | 30 | 1 | 0.02980742 | NO | Figure 2 | Metal conc. may be 2 or 200 ppm | 0.01 | CCCCCCCCN(CCCCCCCC)C(=O)COCC(=O)N(CCCCCCCC)CCCCCCCC | 298.15 | -1.525676 | n-dodecane |  | 0 | 0
Extraction and Separation between Light and Heavy Lanthanides by N,N,N′,N′-Tetraoctyl-diglycolamide from Organic Acid | Y. Sasaki, M. Matsumiya, M. Nakase, K. Takeshita | 2020 | https://doi.org/10.1246/cl.200431 | 1 | CCCCCCCCN(CCCCCCCC)C(=O)COCC(=O)N(CCCCCCCC)CCCCCCCC | TODGA | 0.2 | n-dodecane | 1 | Nd(III) |  | 0.01 | lactic acid | 2 |  |  |  | 25 | 30 | 1 | 0.05892102 | NO | Figure 2 | Metal conc. may be 2 or 200 ppm | 0.01 | CCCCCCCCN(CCCCCCCC)C(=O)COCC(=O)N(CCCCCCCC)CCCCCCCC | 298.15 | -1.22973 | n-dodecane |  | 0 | 0
Extraction and Separation between Light and Heavy Lanthanides by N,N,N′,N′-Tetraoctyl-diglycolamide from Organic Acid | Y. Sasaki, M. Matsumiya, M. Nakase, K. Takeshita | 2020 | https://doi.org/10.1246/cl.200431 | 1 | CCCCCCCCN(CCCCCCCC)C(=O)COCC(=O)N(CCCCCCCC)CCCCCCCC | TODGA | 0.2 | n-dodecane | 1 | Sm(III) |  | 0.01 | lactic acid | 2 |  |  |  | 25 | 30 | 1 | 0.1739965 | NO | Figure 2 | Metal conc. may be 2 or 200 ppm | 0.01 | CCCCCCCCN(CCCCCCCC)C(=O)COCC(=O)N(CCCCCCCC)CCCCCCCC | 298.15 | -0.7594595 | n-dodecane |  | 0 | 0
Extraction and Separation between Light and Heavy Lanthanides by N,N,N′,N′-Tetraoctyl-diglycolamide from Organic Acid | Y. Sasaki, M. Matsumiya, M. Nakase, K. Takeshita | 2020 | https://doi.org/10.1246/cl.200431 | 1 | CCCCCCCCN(CCCCCCCC)C(=O)COCC(=O)N(CCCCCCCC)CCCCCCCC | TODGA | 0.2 | n-dodecane | 1 | Eu(III) |  | 0.01 | lactic acid | 2 |  |  |  | 25 | 30 | 1 | 0.3074948 | NO | Figure 2 | Metal conc. may be 2 or 200 ppm | 0.01 | CCCCCCCCN(CCCCCCCC)C(=O)COCC(=O)N(CCCCCCCC)CCCCCCCC | 298.15 | -0.5121622 | n-dodecane |  | 0 | 0
Extraction and Separation between Light and Heavy Lanthanides by N,N,N′,N′-Tetraoctyl-diglycolamide from Organic Acid | Y. Sasaki, M. Matsumiya, M. Nakase, K. Takeshita | 2020 | https://doi.org/10.1246/cl.200431 | 1 | CCCCCCCCN(CCCCCCCC)C(=O)COCC(=O)N(CCCCCCCC)CCCCCCCC | TODGA | 0.2 | n-dodecane | 1 | Gd(III) |  | 0.01 | lactic acid | 2 |  |  |  | 25 | 30 | 1 | 0.4768463 | NO | Figure 2 | Metal conc. may be 2 or 200 ppm | 0.01 | CCCCCCCCN(CCCCCCCC)C(=O)COCC(=O)N(CCCCCCCC)CCCCCCCC | 298.15 | -0.3216216 | n-dodecane |  | 0 | 0
Extraction and Separation between Light and Heavy Lanthanides by N,N,N′,N′-Tetraoctyl-diglycolamide from Organic Acid | Y. Sasaki, M. Matsumiya, M. Nakase, K. Takeshita | 2020 | https://doi.org/10.1246/cl.200431 | 1 | CCCCCCCCN(CCCCCCCC)C(=O)COCC(=O)N(CCCCCCCC)CCCCCCCC | TODGA | 0.2 | n-dodecane | 1 | Tb(III) |  | 0.01 | lactic acid | 2 |  |  |  | 25 | 30 | 1 | 0.7894003 | NO | Figure 2 | Metal conc. may be 2 or 200 ppm | 0.01 | CCCCCCCCN(CCCCCCCC)C(=O)COCC(=O)N(CCCCCCCC)CCCCCCCC | 298.15 | -0.1027027 | n-dodecane |  | 0 | 0
Extraction and Separation between Light and Heavy Lanthanides by N,N,N′,N′-Tetraoctyl-diglycolamide from Organic Acid | Y. Sasaki, M. Matsumiya, M. Nakase, K. Takeshita | 2020 | https://doi.org/10.1246/cl.200431 | 1 | CCCCCCCCN(CCCCCCCC)C(=O)COCC(=O)N(CCCCCCCC)CCCCCCCC | TODGA | 0.2 | n-dodecane | 1 | Dy(III) |  | 0.01 | lactic acid | 2 |  |  |  | 25 | 30 | 1 | 0.9876307 | NO | Figure 2 | Metal conc. may be 2 or 200 ppm | 0.01 | CCCCCCCCN(CCCCCCCC)C(=O)COCC(=O)N(CCCCCCCC)CCCCCCCC | 298.15 | -0.005405405 | n-dodecane |  | 0 | 0
Extraction and Separation between Light and Heavy Lanthanides by N,N,N′,N′-Tetraoctyl-diglycolamide from Organic Acid | Y. Sasaki, M. Matsumiya, M. Nakase, K. Takeshita | 2020 | https://doi.org/10.1246/cl.200431 | 1 | CCCCCCCCN(CCCCCCCC)C(=O)COCC(=O)N(CCCCCCCC)CCCCCCCC | TODGA | 0.2 | n-dodecane | 1 | Ho(III) |  | 0.01 | lactic acid | 2 |  |  |  | 25 | 30 | 1 | 1.084264 | NO | Figure 2 | Metal conc. may be 2 or 200 ppm | 0.01 | CCCCCCCCN(CCCCCCCC)C(=O)COCC(=O)N(CCCCCCCC)CCCCCCCC | 298.15 | 0.03513514 | n-dodecane |  | 0 | 0
Extraction and Separation between Light and Heavy Lanthanides by N,N,N′,N′-Tetraoctyl-diglycolamide from Organic Acid | Y. Sasaki, M. Matsumiya, M. Nakase, K. Takeshita | 2020 | https://doi.org/10.1246/cl.200431 | 1 | CCCCCCCCN(CCCCCCCC)C(=O)COCC(=O)N(CCCCCCCC)CCCCCCCC | TODGA | 0.2 | n-dodecane | 1 | Er(III) |  | 0.01 | lactic acid | 2 |  |  |  | 25 | 30 | 1 | 1.104697 | NO | Figure 2 | Metal conc. may be 2 or 200 ppm | 0.01 | CCCCCCCCN(CCCCCCCC)C(=O)COCC(=O)N(CCCCCCCC)CCCCCCCC | 298.15 | 0.04324324 | n-dodecane |  | 0 | 0
Extraction and Separation between Light and Heavy Lanthanides by N,N,N′,N′-Tetraoctyl-diglycolamide from Organic Acid | Y. Sasaki, M. Matsumiya, M. Nakase, K. Takeshita | 2020 | https://doi.org/10.1246/cl.200431 | 1 | CCCCCCCCN(CCCCCCCC)C(=O)COCC(=O)N(CCCCCCCC)CCCCCCCC | TODGA | 0.2 | n-dodecane | 1 | Tm(III) |  | 0.01 | lactic acid | 2 |  |  |  | 25 | 30 | 1 | 0.9080465 | NO | Figure 2 | Metal conc. may be 2 or 200 ppm | 0.01 | CCCCCCCCN(CCCCCCCC)C(=O)COCC(=O)N(CCCCCCCC)CCCCCCCC | 298.15 | -0.04189189 | n-dodecane |  | 0 | 0
Extraction and Separation between Light and Heavy Lanthanides by N,N,N′,N′-Tetraoctyl-diglycolamide from Organic Acid | Y. Sasaki, M. Matsumiya, M. Nakase, K. Takeshita | 2020 | https://doi.org/10.1246/cl.200431 | 1 | CCCCCCCCN(CCCCCCCC)C(=O)COCC(=O)N(CCCCCCCC)CCCCCCCC | TODGA | 0.2 | n-dodecane | 1 | Yb(III) |  | 0.01 | lactic acid | 2 |  |  |  | 25 | 30 | 1 | 0.7123652 | NO | Figure 2 | Metal conc. may be 2 or 200 ppm | 0.01 | CCCCCCCCN(CCCCCCCC)C(=O)COCC(=O)N(CCCCCCCC)CCCCCCCC | 298.15 | -0.1472973 | n-dodecane |  | 0 | 0
Extraction and Separation between Light and Heavy Lanthanides by N,N,N′,N′-Tetraoctyl-diglycolamide from Organic Acid | Y. Sasaki, M. Matsumiya, M. Nakase, K. Takeshita | 2020 | https://doi.org/10.1246/cl.200431 | 1 | CCCCCCCCN(CCCCCCCC)C(=O)COCC(=O)N(CCCCCCCC)CCCCCCCC | TODGA | 0.2 | n-dodecane | 1 | Lu(III) |  | 0.01 | lactic acid | 2 |  |  |  | 25 | 30 | 1 | 0.6368748 | NO | Figure 2 | Metal conc. may be 2 or 200 ppm | 0.01 | CCCCCCCCN(CCCCCCCC)C(=O)COCC(=O)N(CCCCCCCC)CCCCCCCC | 298.15 | -0.1959459 | n-dodecane |  | 0 | 0
Extraction and Separation between Light and Heavy Lanthanides by N,N,N′,N′-Tetraoctyl-diglycolamide from Organic Acid | Y. Sasaki, M. Matsumiya, M. Nakase, K. Takeshita | 2020 | https://doi.org/10.1246/cl.200431 | 1 | CCCCCCCCN(CCCCCCCC)C(=O)COCC(=O)N(CCCCCCCC)CCCCCCCC | TODGA | 0.2 | n-dodecane | 1 | La(III) |  | 0.01 | lactic acid | 3 |  |  |  | 25 | 30 | 1 | 0.04494721 | NO | Figure 2 | Metal conc. may be 2 or 200 ppm | 0.01 | CCCCCCCCN(CCCCCCCC)C(=O)COCC(=O)N(CCCCCCCC)CCCCCCCC | 298.15 | -1.347297 | n-dodecane |  | 0 | 0
Extraction and Separation between Light and Heavy Lanthanides by N,N,N′,N′-Tetraoctyl-diglycolamide from Organic Acid | Y. Sasaki, M. Matsumiya, M. Nakase, K. Takeshita | 2020 | https://doi.org/10.1246/cl.200431 | 1 | CCCCCCCCN(CCCCCCCC)C(=O)COCC(=O)N(CCCCCCCC)CCCCCCCC | TODGA | 0.2 | n-dodecane | 1 | Ce(III) |  | 0.01 | lactic acid | 3 |  |  |  | 25 | 30 | 1 | 0.0470948 | NO | Figure 2 | Metal conc. may be 2 or 200 ppm | 0.01 | CCCCCCCCN(CCCCCCCC)C(=O)COCC(=O)N(CCCCCCCC)CCCCCCCC | 298.15 | -1.327027 | n-dodecane |  | 0 | 0
Extraction and Separation between Light and Heavy Lanthanides by N,N,N′,N′-Tetraoctyl-diglycolamide from Organic Acid | Y. Sasaki, M. Matsumiya, M. Nakase, K. Takeshita | 2020 | https://doi.org/10.1246/cl.200431 | 1 | CCCCCCCCN(CCCCCCCC)C(=O)COCC(=O)N(CCCCCCCC)CCCCCCCC | TODGA | 0.2 | n-dodecane | 1 | Nd(III) |  | 0.01 | lactic acid | 3 |  |  |  | 25 | 30 | 1 | 0.09052255 | NO | Figure 2 | Metal conc. may be 2 or 200 ppm | 0.01 | CCCCCCCCN(CCCCCCCC)C(=O)COCC(=O)N(CCCCCCCC)CCCCCCCC | 298.15 | -1.043243 | n-dodecane |  | 0 | 0
Extraction and Separation between Light and Heavy Lanthanides by N,N,N′,N′-Tetraoctyl-diglycolamide from Organic Acid | Y. Sasaki, M. Matsumiya, M. Nakase, K. Takeshita | 2020 | https://doi.org/10.1246/cl.200431 | 1 | CCCCCCCCN(CCCCCCCC)C(=O)COCC(=O)N(CCCCCCCC)CCCCCCCC | TODGA | 0.2 | n-dodecane | 1 | Sm(III) |  | 0.01 | lactic acid | 3 |  |  |  | 25 | 30 | 1 | 0.2800898 | NO | Figure 2 | Metal conc. may be 2 or 200 ppm | 0.01 | CCCCCCCCN(CCCCCCCC)C(=O)COCC(=O)N(CCCCCCCC)CCCCCCCC | 298.15 | -0.5527027 | n-dodecane |  | 0 | 0
Extraction and Separation between Light and Heavy Lanthanides by N,N,N′,N′-Tetraoctyl-diglycolamide from Organic Acid | Y. Sasaki, M. Matsumiya, M. Nakase, K. Takeshita | 2020 | https://doi.org/10.1246/cl.200431 | 1 | CCCCCCCCN(CCCCCCCC)C(=O)COCC(=O)N(CCCCCCCC)CCCCCCCC | TODGA | 0.2 | n-dodecane | 1 | Eu(III) |  | 0.01 | lactic acid | 3 |  |  |  | 25 | 30 | 1 | 0.5138198 | NO | Figure 2 | Metal conc. may be 2 or 200 ppm | 0.01 | CCCCCCCCN(CCCCCCCC)C(=O)COCC(=O)N(CCCCCCCC)CCCCCCCC | 298.15 | -0.2891892 | n-dodecane |  | 0 | 0
Extraction and Separation between Light and Heavy Lanthanides by N,N,N′,N′-Tetraoctyl-diglycolamide from Organic Acid | Y. Sasaki, M. Matsumiya, M. Nakase, K. Takeshita | 2020 | https://doi.org/10.1246/cl.200431 | 1 | CCCCCCCCN(CCCCCCCC)C(=O)COCC(=O)N(CCCCCCCC)CCCCCCCC | TODGA | 0.2 | n-dodecane | 1 | Gd(III) |  | 0.01 | lactic acid | 3 |  |  |  | 25 | 30 | 1 | 0.7604682 | NO | Figure 2 | Metal conc. may be 2 or 200 ppm | 0.01 | CCCCCCCCN(CCCCCCCC)C(=O)COCC(=O)N(CCCCCCCC)CCCCCCCC | 298.15 | -0.1189189 | n-dodecane |  | 0 | 0
Extraction and Separation between Light and Heavy Lanthanides by N,N,N′,N′-Tetraoctyl-diglycolamide from Organic Acid | Y. Sasaki, M. Matsumiya, M. Nakase, K. Takeshita | 2020 | https://doi.org/10.1246/cl.200431 | 1 | CCCCCCCCN(CCCCCCCC)C(=O)COCC(=O)N(CCCCCCCC)CCCCCCCC | TODGA | 0.2 | n-dodecane | 1 | Tb(III) |  | 0.01 | lactic acid | 3 |  |  |  | 25 | 30 | 1 | 1.28265 | NO | Figure 2 | Metal conc. may be 2 or 200 ppm | 0.01 | CCCCCCCCN(CCCCCCCC)C(=O)COCC(=O)N(CCCCCCCC)CCCCCCCC | 298.15 | 0.1081081 | n-dodecane |  | 0 | 0
Extraction and Separation between Light and Heavy Lanthanides by N,N,N′,N′-Tetraoctyl-diglycolamide from Organic Acid | Y. Sasaki, M. Matsumiya, M. Nakase, K. Takeshita | 2020 | https://doi.org/10.1246/cl.200431 | 1 | CCCCCCCCN(CCCCCCCC)C(=O)COCC(=O)N(CCCCCCCC)CCCCCCCC | TODGA | 0.2 | n-dodecane | 1 | Dy(III) |  | 0.01 | lactic acid | 3 |  |  |  | 25 | 30 | 1 | 1.665795 | NO | Figure 2 | Metal conc. may be 2 or 200 ppm | 0.01 | CCCCCCCCN(CCCCCCCC)C(=O)COCC(=O)N(CCCCCCCC)CCCCCCCC | 298.15 | 0.2216216 | n-dodecane |  | 0 | 0
Extraction and Separation between Light and Heavy Lanthanides by N,N,N′,N′-Tetraoctyl-diglycolamide from Organic Acid | Y. Sasaki, M. Matsumiya, M. Nakase, K. Takeshita | 2020 | https://doi.org/10.1246/cl.200431 | 1 | CCCCCCCCN(CCCCCCCC)C(=O)COCC(=O)N(CCCCCCCC)CCCCCCCC | TODGA | 0.2 | n-dodecane | 1 | Ho(III) |  | 0.01 | lactic acid | 3 |  |  |  | 25 | 30 | 1 | 1.952273 | NO | Figure 2 | Metal conc. may be 2 or 200 ppm | 0.01 | CCCCCCCCN(CCCCCCCC)C(=O)COCC(=O)N(CCCCCCCC)CCCCCCCC | 298.15 | 0.2905405 | n-dodecane |  | 0 | 0
Extraction and Separation between Light and Heavy Lanthanides by N,N,N′,N′-Tetraoctyl-diglycolamide from Organic Acid | Y. Sasaki, M. Matsumiya, M. Nakase, K. Takeshita | 2020 | https://doi.org/10.1246/cl.200431 | 1 | CCCCCCCCN(CCCCCCCC)C(=O)COCC(=O)N(CCCCCCCC)CCCCCCCC | TODGA | 0.2 | n-dodecane | 1 | Er(III) |  | 0.01 | lactic acid | 3 |  |  |  | 25 | 30 | 1 | 1.794957 | NO | Figure 2 | Metal conc. may be 2 or 200 ppm | 0.01 | CCCCCCCCN(CCCCCCCC)C(=O)COCC(=O)N(CCCCCCCC)CCCCCCCC | 298.15 | 0.2540541 | n-dodecane |  | 0 | 0
Extraction and Separation between Light and Heavy Lanthanides by N,N,N′,N′-Tetraoctyl-diglycolamide from Organic Acid | Y. Sasaki, M. Matsumiya, M. Nakase, K. Takeshita | 2020 | https://doi.org/10.1246/cl.200431 | 1 | CCCCCCCCN(CCCCCCCC)C(=O)COCC(=O)N(CCCCCCCC)CCCCCCCC | TODGA | 0.2 | n-dodecane | 1 | Tm(III) |  | 0.01 | lactic acid | 3 |  |  |  | 25 | 30 | 1 | 1.306821 | NO | Figure 2 | Metal conc. may be 2 or 200 ppm | 0.01 | CCCCCCCCN(CCCCCCCC)C(=O)COCC(=O)N(CCCCCCCC)CCCCCCCC | 298.15 | 0.1162162 | n-dodecane |  | 0 | 0
Extraction and Separation between Light and Heavy Lanthanides by N,N,N′,N′-Tetraoctyl-diglycolamide from Organic Acid | Y. Sasaki, M. Matsumiya, M. Nakase, K. Takeshita | 2020 | https://doi.org/10.1246/cl.200431 | 1 | CCCCCCCCN(CCCCCCCC)C(=O)COCC(=O)N(CCCCCCCC)CCCCCCCC | TODGA | 0.2 | n-dodecane | 1 | Yb(III) |  | 0.01 | lactic acid | 3 |  |  |  | 25 | 30 | 1 | 0.88297 | NO | Figure 2 | Metal conc. may be 2 or 200 ppm | 0.01 | CCCCCCCCN(CCCCCCCC)C(=O)COCC(=O)N(CCCCCCCC)CCCCCCCC | 298.15 | -0.05405405 | n-dodecane |  | 0 | 0
Extraction and Separation between Light and Heavy Lanthanides by N,N,N′,N′-Tetraoctyl-diglycolamide from Organic Acid | Y. Sasaki, M. Matsumiya, M. Nakase, K. Takeshita | 2020 | https://doi.org/10.1246/cl.200431 | 1 | CCCCCCCCN(CCCCCCCC)C(=O)COCC(=O)N(CCCCCCCC)CCCCCCCC | TODGA | 0.2 | n-dodecane | 1 | Lu(III) |  | 0.01 | lactic acid | 3 |  |  |  | 25 | 30 | 1 | 0.6078323 | NO | Figure 2 | Metal conc. may be 2 or 200 ppm | 0.01 | CCCCCCCCN(CCCCCCCC)C(=O)COCC(=O)N(CCCCCCCC)CCCCCCCC | 298.15 | -0.2162162 | n-dodecane |  | 0 | 0
Extraction and Separation between Light and Heavy Lanthanides by N,N,N′,N′-Tetraoctyl-diglycolamide from Organic Acid | Y. Sasaki, M. Matsumiya, M. Nakase, K. Takeshita | 2020 | https://doi.org/10.1246/cl.200431 | 1 | CCCCCCCCN(CCCCCCCC)C(=O)COCC(=O)N(CCCCCCCC)CCCCCCCC | TODGA | 0.2 | n-dodecane | 1 | La(III) |  | 0.01 | lactic acid | 5 |  |  |  | 25 | 30 | 1 | 0.0888482 | NO | Figure 2 | Metal conc. may be 2 or 200 ppm | 0.01 | CCCCCCCCN(CCCCCCCC)C(=O)COCC(=O)N(CCCCCCCC)CCCCCCCC | 298.15 | -1.051351 | n-dodecane |  | 0 | 0
Extraction and Separation between Light and Heavy Lanthanides by N,N,N′,N′-Tetraoctyl-diglycolamide from Organic Acid | Y. Sasaki, M. Matsumiya, M. Nakase, K. Takeshita | 2020 | https://doi.org/10.1246/cl.200431 | 1 | CCCCCCCCN(CCCCCCCC)C(=O)COCC(=O)N(CCCCCCCC)CCCCCCCC | TODGA | 0.2 | n-dodecane | 1 | Ce(III) |  | 0.01 | lactic acid | 5 |  |  |  | 25 | 30 | 1 | 0.09754145 | NO | Figure 2 | Metal conc. may be 2 or 200 ppm | 0.01 | CCCCCCCCN(CCCCCCCC)C(=O)COCC(=O)N(CCCCCCCC)CCCCCCCC | 298.15 | -1.010811 | n-dodecane |  | 0 | 0
Extraction and Separation between Light and Heavy Lanthanides by N,N,N′,N′-Tetraoctyl-diglycolamide from Organic Acid | Y. Sasaki, M. Matsumiya, M. Nakase, K. Takeshita | 2020 | https://doi.org/10.1246/cl.200431 | 1 | CCCCCCCCN(CCCCCCCC)C(=O)COCC(=O)N(CCCCCCCC)CCCCCCCC | TODGA | 0.2 | n-dodecane | 1 | Nd(III) |  | 0.01 | lactic acid | 5 |  |  |  | 25 | 30 | 1 | 0.1555578 | NO | Figure 2 | Metal conc. may be 2 or 200 ppm | 0.01 | CCCCCCCCN(CCCCCCCC)C(=O)COCC(=O)N(CCCCCCCC)CCCCCCCC | 298.15 | -0.8081081 | n-dodecane |  | 0 | 0
Extraction and Separation between Light and Heavy Lanthanides by N,N,N′,N′-Tetraoctyl-diglycolamide from Organic Acid | Y. Sasaki, M. Matsumiya, M. Nakase, K. Takeshita | 2020 | https://doi.org/10.1246/cl.200431 | 1 | CCCCCCCCN(CCCCCCCC)C(=O)COCC(=O)N(CCCCCCCC)CCCCCCCC | TODGA | 0.2 | n-dodecane | 1 | Sm(III) |  | 0.01 | lactic acid | 5 |  |  |  | 25 | 30 | 1 | 0.4680263 | NO | Figure 2 | Metal conc. may be 2 or 200 ppm | 0.01 | CCCCCCCCN(CCCCCCCC)C(=O)COCC(=O)N(CCCCCCCC)CCCCCCCC | 298.15 | -0.3297297 | n-dodecane |  | 0 | 0
Extraction and Separation between Light and Heavy Lanthanides by N,N,N′,N′-Tetraoctyl-diglycolamide from Organic Acid | Y. Sasaki, M. Matsumiya, M. Nakase, K. Takeshita | 2020 | https://doi.org/10.1246/cl.200431 | 1 | CCCCCCCCN(CCCCCCCC)C(=O)COCC(=O)N(CCCCCCCC)CCCCCCCC | TODGA | 0.2 | n-dodecane | 1 | Eu(III) |  | 0.01 | lactic acid | 5 |  |  |  | 25 | 30 | 1 | 0.9080465 | NO | Figure 2 | Metal conc. may be 2 or 200 ppm | 0.01 | CCCCCCCCN(CCCCCCCC)C(=O)COCC(=O)N(CCCCCCCC)CCCCCCCC | 298.15 | -0.04189189 | n-dodecane |  | 0 | 0
Extraction and Separation between Light and Heavy Lanthanides by N,N,N′,N′-Tetraoctyl-diglycolamide from Organic Acid | Y. Sasaki, M. Matsumiya, M. Nakase, K. Takeshita | 2020 | https://doi.org/10.1246/cl.200431 | 1 | CCCCCCCCN(CCCCCCCC)C(=O)COCC(=O)N(CCCCCCCC)CCCCCCCC | TODGA | 0.2 | n-dodecane | 1 | Gd(III) |  | 0.01 | lactic acid | 5 |  |  |  | 25 | 30 | 1 | 1.475431 | NO | Figure 2 | Metal conc. may be 2 or 200 ppm | 0.01 | CCCCCCCCN(CCCCCCCC)C(=O)COCC(=O)N(CCCCCCCC)CCCCCCCC | 298.15 | 0.1689189 | n-dodecane |  | 0 | 0
Extraction and Separation between Light and Heavy Lanthanides by N,N,N′,N′-Tetraoctyl-diglycolamide from Organic Acid | Y. Sasaki, M. Matsumiya, M. Nakase, K. Takeshita | 2020 | https://doi.org/10.1246/cl.200431 | 1 | CCCCCCCCN(CCCCCCCC)C(=O)COCC(=O)N(CCCCCCCC)CCCCCCCC | TODGA | 0.2 | n-dodecane | 1 | Tb(III) |  | 0.01 | lactic acid | 5 |  |  |  | 25 | 30 | 1 | 2.397341 | NO | Figure 2 | Metal conc. may be 2 or 200 ppm | 0.01 | CCCCCCCCN(CCCCCCCC)C(=O)COCC(=O)N(CCCCCCCC)CCCCCCCC | 298.15 | 0.3797297 | n-dodecane |  | 0 | 0
Extraction and Separation between Light and Heavy Lanthanides by N,N,N′,N′-Tetraoctyl-diglycolamide from Organic Acid | Y. Sasaki, M. Matsumiya, M. Nakase, K. Takeshita | 2020 | https://doi.org/10.1246/cl.200431 | 1 | CCCCCCCCN(CCCCCCCC)C(=O)COCC(=O)N(CCCCCCCC)CCCCCCCC | TODGA | 0.2 | n-dodecane | 1 | Dy(III) |  | 0.01 | lactic acid | 5 |  |  |  | 25 | 30 | 1 | 2.971481 | NO | Figure 2 | Metal conc. may be 2 or 200 ppm | 0.01 | CCCCCCCCN(CCCCCCCC)C(=O)COCC(=O)N(CCCCCCCC)CCCCCCCC | 298.15 | 0.472973 | n-dodecane |  | 0 | 0
Extraction and Separation between Light and Heavy Lanthanides by N,N,N′,N′-Tetraoctyl-diglycolamide from Organic Acid | Y. Sasaki, M. Matsumiya, M. Nakase, K. Takeshita | 2020 | https://doi.org/10.1246/cl.200431 | 1 | CCCCCCCCN(CCCCCCCC)C(=O)COCC(=O)N(CCCCCCCC)CCCCCCCC | TODGA | 0.2 | n-dodecane | 1 | Ho(III) |  | 0.01 | lactic acid | 5 |  |  |  | 25 | 30 | 1 | 3.323699 | NO | Figure 2 | Metal conc. may be 2 or 200 ppm | 0.01 | CCCCCCCCN(CCCCCCCC)C(=O)COCC(=O)N(CCCCCCCC)CCCCCCCC | 298.15 | 0.5216216 | n-dodecane |  | 0 | 0
Extraction and Separation between Light and Heavy Lanthanides by N,N,N′,N′-Tetraoctyl-diglycolamide from Organic Acid | Y. Sasaki, M. Matsumiya, M. Nakase, K. Takeshita | 2020 | https://doi.org/10.1246/cl.200431 | 1 | CCCCCCCCN(CCCCCCCC)C(=O)COCC(=O)N(CCCCCCCC)CCCCCCCC | TODGA | 0.2 | n-dodecane | 1 | Er(III) |  | 0.01 | lactic acid | 5 |  |  |  | 25 | 30 | 1 | 2.862574 | NO | Figure 2 | Metal conc. may be 2 or 200 ppm | 0.01 | CCCCCCCCN(CCCCCCCC)C(=O)COCC(=O)N(CCCCCCCC)CCCCCCCC | 298.15 | 0.4567568 | n-dodecane |  | 0 | 0
Extraction and Separation between Light and Heavy Lanthanides by N,N,N′,N′-Tetraoctyl-diglycolamide from Organic Acid | Y. Sasaki, M. Matsumiya, M. Nakase, K. Takeshita | 2020 | https://doi.org/10.1246/cl.200431 | 1 | CCCCCCCCN(CCCCCCCC)C(=O)COCC(=O)N(CCCCCCCC)CCCCCCCC | TODGA | 0.2 | n-dodecane | 1 | Tm(III) |  | 0.01 | lactic acid | 5 |  |  |  | 25 | 30 | 1 | 2.007718 | NO | Figure 2 | Metal conc. may be 2 or 200 ppm | 0.01 | CCCCCCCCN(CCCCCCCC)C(=O)COCC(=O)N(CCCCCCCC)CCCCCCCC | 298.15 | 0.3027027 | n-dodecane |  | 0 | 0
Extraction and Separation between Light and Heavy Lanthanides by N,N,N′,N′-Tetraoctyl-diglycolamide from Organic Acid | Y. Sasaki, M. Matsumiya, M. Nakase, K. Takeshita | 2020 | https://doi.org/10.1246/cl.200431 | 1 | CCCCCCCCN(CCCCCCCC)C(=O)COCC(=O)N(CCCCCCCC)CCCCCCCC | TODGA | 0.2 | n-dodecane | 1 | Yb(III) |  | 0.01 | lactic acid | 5 |  |  |  | 25 | 30 | 1 | 1.201516 | NO | Figure 2 | Metal conc. may be 2 or 200 ppm | 0.01 | CCCCCCCCN(CCCCCCCC)C(=O)COCC(=O)N(CCCCCCCC)CCCCCCCC | 298.15 | 0.07972973 | n-dodecane |  | 0 | 0
Extraction and Separation between Light and Heavy Lanthanides by N,N,N′,N′-Tetraoctyl-diglycolamide from Organic Acid | Y. Sasaki, M. Matsumiya, M. Nakase, K. Takeshita | 2020 | https://doi.org/10.1246/cl.200431 | 1 | CCCCCCCCN(CCCCCCCC)C(=O)COCC(=O)N(CCCCCCCC)CCCCCCCC | TODGA | 0.2 | n-dodecane | 1 | Lu(III) |  | 0.01 | lactic acid | 5 |  |  |  | 25 | 30 | 1 | 0.7747992 | NO | Figure 2 | Metal conc. may be 2 or 200 ppm | 0.01 | CCCCCCCCN(CCCCCCCC)C(=O)COCC(=O)N(CCCCCCCC)CCCCCCCC | 298.15 | -0.1108108 | n-dodecane |  | 0 | 0
Extraction and Separation between Light and Heavy Lanthanides by N,N,N′,N′-Tetraoctyl-diglycolamide from Organic Acid | Y. Sasaki, M. Matsumiya, M. Nakase, K. Takeshita | 2020 | https://doi.org/10.1246/cl.200431 | 1 | CCCCCCCCN(CCCCCCCC)C(=O)COCC(=O)N(CCCCCCCC)CCCCCCCC | TODGA | 0.2 | n-dodecane | 1 | La(III) |  | 0.01 | malonic acid | 1 |  |  |  | 25 | 30 | 1 | 0.01774129 | NO | Figure 3 | Metal conc. may be 2 or 200 ppm | 0.01 | CCCCCCCCN(CCCCCCCC)C(=O)COCC(=O)N(CCCCCCCC)CCCCCCCC | 298.15 | -1.751015 | n-dodecane |  | 0 | 0
Extraction and Separation between Light and Heavy Lanthanides by N,N,N′,N′-Tetraoctyl-diglycolamide from Organic Acid | Y. Sasaki, M. Matsumiya, M. Nakase, K. Takeshita | 2020 | https://doi.org/10.1246/cl.200431 | 1 | CCCCCCCCN(CCCCCCCC)C(=O)COCC(=O)N(CCCCCCCC)CCCCCCCC | TODGA | 0.2 | n-dodecane | 1 | Ce(III) |  | 0.01 | malonic acid | 1 |  |  |  | 25 | 30 | 1 | 0.02112337 | NO | Figure 3 | Metal conc. may be 2 or 200 ppm | 0.01 | CCCCCCCCN(CCCCCCCC)C(=O)COCC(=O)N(CCCCCCCC)CCCCCCCC | 298.15 | -1.675237 | n-dodecane |  | 0 | 0
Extraction and Separation between Light and Heavy Lanthanides by N,N,N′,N′-Tetraoctyl-diglycolamide from Organic Acid | Y. Sasaki, M. Matsumiya, M. Nakase, K. Takeshita | 2020 | https://doi.org/10.1246/cl.200431 | 1 | CCCCCCCCN(CCCCCCCC)C(=O)COCC(=O)N(CCCCCCCC)CCCCCCCC | TODGA | 0.2 | n-dodecane | 1 | Nd(III) |  | 0.01 | malonic acid | 1 |  |  |  | 25 | 30 | 1 | 0.1150517 | NO | Figure 3 | Metal conc. may be 2 or 200 ppm | 0.01 | CCCCCCCCN(CCCCCCCC)C(=O)COCC(=O)N(CCCCCCCC)CCCCCCCC | 298.15 | -0.9391069 | n-dodecane |  | 0 | 0
Extraction and Separation between Light and Heavy Lanthanides by N,N,N′,N′-Tetraoctyl-diglycolamide from Organic Acid | Y. Sasaki, M. Matsumiya, M. Nakase, K. Takeshita | 2020 | https://doi.org/10.1246/cl.200431 | 1 | CCCCCCCCN(CCCCCCCC)C(=O)COCC(=O)N(CCCCCCCC)CCCCCCCC | TODGA | 0.2 | n-dodecane | 1 | Sm(III) |  | 0.01 | malonic acid | 1 |  |  |  | 25 | 30 | 1 | 0.6923485 | NO | Figure 3 | Metal conc. may be 2 or 200 ppm | 0.01 | CCCCCCCCN(CCCCCCCC)C(=O)COCC(=O)N(CCCCCCCC)CCCCCCCC | 298.15 | -0.1596752 | n-dodecane |  | 0 | 0
Extraction and Separation between Light and Heavy Lanthanides by N,N,N′,N′-Tetraoctyl-diglycolamide from Organic Acid | Y. Sasaki, M. Matsumiya, M. Nakase, K. Takeshita | 2020 | https://doi.org/10.1246/cl.200431 | 1 | CCCCCCCCN(CCCCCCCC)C(=O)COCC(=O)N(CCCCCCCC)CCCCCCCC | TODGA | 0.2 | n-dodecane | 1 | Eu(III) |  | 0.01 | malonic acid | 1 |  |  |  | 25 | 30 | 1 | 1.53723 | NO | Figure 3 | Metal conc. may be 2 or 200 ppm | 0.01 | CCCCCCCCN(CCCCCCCC)C(=O)COCC(=O)N(CCCCCCCC)CCCCCCCC | 298.15 | 0.1867388 | n-dodecane |  | 0 | 0
Extraction and Separation between Light and Heavy Lanthanides by N,N,N′,N′-Tetraoctyl-diglycolamide from Organic Acid | Y. Sasaki, M. Matsumiya, M. Nakase, K. Takeshita | 2020 | https://doi.org/10.1246/cl.200431 | 1 | CCCCCCCCN(CCCCCCCC)C(=O)COCC(=O)N(CCCCCCCC)CCCCCCCC | TODGA | 0.2 | n-dodecane | 1 | Gd(III) |  | 0.01 | malonic acid | 1 |  |  |  | 25 | 30 | 1 | 2.377848 | NO | Figure 3 | Metal conc. may be 2 or 200 ppm | 0.01 | CCCCCCCCN(CCCCCCCC)C(=O)COCC(=O)N(CCCCCCCC)CCCCCCCC | 298.15 | 0.376184 | n-dodecane |  | 0 | 0
Extraction and Separation between Light and Heavy Lanthanides by N,N,N′,N′-Tetraoctyl-diglycolamide from Organic Acid | Y. Sasaki, M. Matsumiya, M. Nakase, K. Takeshita | 2020 | https://doi.org/10.1246/cl.200431 | 1 | CCCCCCCCN(CCCCCCCC)C(=O)COCC(=O)N(CCCCCCCC)CCCCCCCC | TODGA | 0.2 | n-dodecane | 1 | Tb(III) |  | 0.01 | malonic acid | 1 |  |  |  | 25 | 30 | 1 | 4.603182 | NO | Figure 3 | Metal conc. may be 2 or 200 ppm | 0.01 | CCCCCCCCN(CCCCCCCC)C(=O)COCC(=O)N(CCCCCCCC)CCCCCCCC | 298.15 | 0.6630582 | n-dodecane |  | 0 | 0
Extraction and Separation between Light and Heavy Lanthanides by N,N,N′,N′-Tetraoctyl-diglycolamide from Organic Acid | Y. Sasaki, M. Matsumiya, M. Nakase, K. Takeshita | 2020 | https://doi.org/10.1246/cl.200431 | 1 | CCCCCCCCN(CCCCCCCC)C(=O)COCC(=O)N(CCCCCCCC)CCCCCCCC | TODGA | 0.2 | n-dodecane | 1 | Dy(III) |  | 0.01 | malonic acid | 1 |  |  |  | 25 | 30 | 1 | 6.945091 | NO | Figure 3 | Metal conc. may be 2 or 200 ppm | 0.01 | CCCCCCCCN(CCCCCCCC)C(=O)COCC(=O)N(CCCCCCCC)CCCCCCCC | 298.15 | 0.8416779 | n-dodecane |  | 0 | 0
Extraction and Separation between Light and Heavy Lanthanides by N,N,N′,N′-Tetraoctyl-diglycolamide from Organic Acid | Y. Sasaki, M. Matsumiya, M. Nakase, K. Takeshita | 2020 | https://doi.org/10.1246/cl.200431 | 1 | CCCCCCCCN(CCCCCCCC)C(=O)COCC(=O)N(CCCCCCCC)CCCCCCCC | TODGA | 0.2 | n-dodecane | 1 | Ho(III) |  | 0.01 | malonic acid | 1 |  |  |  | 25 | 30 | 1 | 9.845417 | NO | Figure 3 | Metal conc. may be 2 or 200 ppm | 0.01 | CCCCCCCCN(CCCCCCCC)C(=O)COCC(=O)N(CCCCCCCC)CCCCCCCC | 298.15 | 0.9932341 | n-dodecane |  | 0 | 0
Extraction and Separation between Light and Heavy Lanthanides by N,N,N′,N′-Tetraoctyl-diglycolamide from Organic Acid | Y. Sasaki, M. Matsumiya, M. Nakase, K. Takeshita | 2020 | https://doi.org/10.1246/cl.200431 | 1 | CCCCCCCCN(CCCCCCCC)C(=O)COCC(=O)N(CCCCCCCC)CCCCCCCC | TODGA | 0.2 | n-dodecane | 1 | Er(III) |  | 0.01 | malonic acid | 1 |  |  |  | 25 | 30 | 1 | 11.72228 | NO | Figure 3 | Metal conc. may be 2 or 200 ppm | 0.01 | CCCCCCCCN(CCCCCCCC)C(=O)COCC(=O)N(CCCCCCCC)CCCCCCCC | 298.15 | 1.069012 | n-dodecane |  | 0 | 0
Extraction and Separation between Light and Heavy Lanthanides by N,N,N′,N′-Tetraoctyl-diglycolamide from Organic Acid | Y. Sasaki, M. Matsumiya, M. Nakase, K. Takeshita | 2020 | https://doi.org/10.1246/cl.200431 | 1 | CCCCCCCCN(CCCCCCCC)C(=O)COCC(=O)N(CCCCCCCC)CCCCCCCC | TODGA | 0.2 | n-dodecane | 1 | Tm(III) |  | 0.01 | malonic acid | 1 |  |  |  | 25 | 30 | 1 | 13.61334 | NO | Figure 3 | Metal conc. may be 2 or 200 ppm | 0.01 | CCCCCCCCN(CCCCCCCC)C(=O)COCC(=O)N(CCCCCCCC)CCCCCCCC | 298.15 | 1.133965 | n-dodecane |  | 0 | 0
Extraction and Separation between Light and Heavy Lanthanides by N,N,N′,N′-Tetraoctyl-diglycolamide from Organic Acid | Y. Sasaki, M. Matsumiya, M. Nakase, K. Takeshita | 2020 | https://doi.org/10.1246/cl.200431 | 1 | CCCCCCCCN(CCCCCCCC)C(=O)COCC(=O)N(CCCCCCCC)CCCCCCCC | TODGA | 0.2 | n-dodecane | 1 | Yb(III) |  | 0.01 | malonic acid | 1 |  |  |  | 25 | 30 | 1 | 12.7909 | NO | Figure 3 | Metal conc. may be 2 or 200 ppm | 0.01 | CCCCCCCCN(CCCCCCCC)C(=O)COCC(=O)N(CCCCCCCC)CCCCCCCC | 298.15 | 1.106901 | n-dodecane |  | 0 | 0
Extraction and Separation between Light and Heavy Lanthanides by N,N,N′,N′-Tetraoctyl-diglycolamide from Organic Acid | Y. Sasaki, M. Matsumiya, M. Nakase, K. Takeshita | 2020 | https://doi.org/10.1246/cl.200431 | 1 | CCCCCCCCN(CCCCCCCC)C(=O)COCC(=O)N(CCCCCCCC)CCCCCCCC | TODGA | 0.2 | n-dodecane | 1 | Lu(III) |  | 0.01 | malonic acid | 1 |  |  |  | 25 | 30 | 1 | 15.42027 | NO | Figure 3 | Metal conc. may be 2 or 200 ppm | 0.01 | CCCCCCCCN(CCCCCCCC)C(=O)COCC(=O)N(CCCCCCCC)CCCCCCCC | 298.15 | 1.188092 | n-dodecane |  | 0 | 0
Extraction and Separation between Light and Heavy Lanthanides by N,N,N′,N′-Tetraoctyl-diglycolamide from Organic Acid | Y. Sasaki, M. Matsumiya, M. Nakase, K. Takeshita | 2020 | https://doi.org/10.1246/cl.200431 | 1 | CCCCCCCCN(CCCCCCCC)C(=O)COCC(=O)N(CCCCCCCC)CCCCCCCC | TODGA | 0.2 | n-dodecane | 1 | La(III) |  | 0.01 | malonic acid | 2 |  |  |  | 25 | 30 | 1 | 0.0303202 | NO | Figure 3 | Metal conc. may be 2 or 200 ppm | 0.01 | CCCCCCCCN(CCCCCCCC)C(=O)COCC(=O)N(CCCCCCCC)CCCCCCCC | 298.15 | -1.518268 | n-dodecane |  | 0 | 0
Extraction and Separation between Light and Heavy Lanthanides by N,N,N′,N′-Tetraoctyl-diglycolamide from Organic Acid | Y. Sasaki, M. Matsumiya, M. Nakase, K. Takeshita | 2020 | https://doi.org/10.1246/cl.200431 | 1 | CCCCCCCCN(CCCCCCCC)C(=O)COCC(=O)N(CCCCCCCC)CCCCCCCC | TODGA | 0.2 | n-dodecane | 1 | Ce(III) |  | 0.01 | malonic acid | 2 |  |  |  | 25 | 30 | 1 | 0.04868727 | NO | Figure 3 | Metal conc. may be 2 or 200 ppm | 0.01 | CCCCCCCCN(CCCCCCCC)C(=O)COCC(=O)N(CCCCCCCC)CCCCCCCC | 298.15 | -1.312585 | n-dodecane |  | 0 | 0
Extraction and Separation between Light and Heavy Lanthanides by N,N,N′,N′-Tetraoctyl-diglycolamide from Organic Acid | Y. Sasaki, M. Matsumiya, M. Nakase, K. Takeshita | 2020 | https://doi.org/10.1246/cl.200431 | 1 | CCCCCCCCN(CCCCCCCC)C(=O)COCC(=O)N(CCCCCCCC)CCCCCCCC | TODGA | 0.2 | n-dodecane | 1 | Nd(III) |  | 0.01 | malonic acid | 2 |  |  |  | 25 | 30 | 1 | 0.4101952 | NO | Figure 3 | Metal conc. may be 2 or 200 ppm | 0.01 | CCCCCCCCN(CCCCCCCC)C(=O)COCC(=O)N(CCCCCCCC)CCCCCCCC | 298.15 | -0.3870095 | n-dodecane |  | 0 | 0
Extraction and Separation between Light and Heavy Lanthanides by N,N,N′,N′-Tetraoctyl-diglycolamide from Organic Acid | Y. Sasaki, M. Matsumiya, M. Nakase, K. Takeshita | 2020 | https://doi.org/10.1246/cl.200431 | 1 | CCCCCCCCN(CCCCCCCC)C(=O)COCC(=O)N(CCCCCCCC)CCCCCCCC | TODGA | 0.2 | n-dodecane | 1 | Sm(III) |  | 0.01 | malonic acid | 2 |  |  |  | 25 | 30 | 1 | 2.660103 | NO | Figure 3 | Metal conc. may be 2 or 200 ppm | 0.01 | CCCCCCCCN(CCCCCCCC)C(=O)COCC(=O)N(CCCCCCCC)CCCCCCCC | 298.15 | 0.4248985 | n-dodecane |  | 0 | 0
Extraction and Separation between Light and Heavy Lanthanides by N,N,N′,N′-Tetraoctyl-diglycolamide from Organic Acid | Y. Sasaki, M. Matsumiya, M. Nakase, K. Takeshita | 2020 | https://doi.org/10.1246/cl.200431 | 1 | CCCCCCCCN(CCCCCCCC)C(=O)COCC(=O)N(CCCCCCCC)CCCCCCCC | TODGA | 0.2 | n-dodecane | 1 | Eu(III) |  | 0.01 | malonic acid | 2 |  |  |  | 25 | 30 | 1 | 7.032191 | NO | Figure 3 | Metal conc. may be 2 or 200 ppm | 0.01 | CCCCCCCCN(CCCCCCCC)C(=O)COCC(=O)N(CCCCCCCC)CCCCCCCC | 298.15 | 0.8470907 | n-dodecane |  | 0 | 0
Extraction and Separation between Light and Heavy Lanthanides by N,N,N′,N′-Tetraoctyl-diglycolamide from Organic Acid | Y. Sasaki, M. Matsumiya, M. Nakase, K. Takeshita | 2020 | https://doi.org/10.1246/cl.200431 | 1 | CCCCCCCCN(CCCCCCCC)C(=O)COCC(=O)N(CCCCCCCC)CCCCCCCC | TODGA | 0.2 | n-dodecane | 1 | Gd(III) |  | 0.01 | malonic acid | 2 |  |  |  | 25 | 30 | 1 | 9.96889 | NO | Figure 3 | Metal conc. may be 2 or 200 ppm | 0.01 | CCCCCCCCN(CCCCCCCC)C(=O)COCC(=O)N(CCCCCCCC)CCCCCCCC | 298.15 | 0.9986468 | n-dodecane |  | 0 | 0
Extraction and Separation between Light and Heavy Lanthanides by N,N,N′,N′-Tetraoctyl-diglycolamide from Organic Acid | Y. Sasaki, M. Matsumiya, M. Nakase, K. Takeshita | 2020 | https://doi.org/10.1246/cl.200431 | 1 | CCCCCCCCN(CCCCCCCC)C(=O)COCC(=O)N(CCCCCCCC)CCCCCCCC | TODGA | 0.2 | n-dodecane | 1 | Tb(III) |  | 0.01 | malonic acid | 2 |  |  |  | 25 | 30 | 1 | 22.13405 | NO | Figure 3 | Metal conc. may be 2 or 200 ppm | 0.01 | CCCCCCCCN(CCCCCCCC)C(=O)COCC(=O)N(CCCCCCCC)CCCCCCCC | 298.15 | 1.345061 | n-dodecane |  | 0 | 0
Extraction and Separation between Light and Heavy Lanthanides by N,N,N′,N′-Tetraoctyl-diglycolamide from Organic Acid | Y. Sasaki, M. Matsumiya, M. Nakase, K. Takeshita | 2020 | https://doi.org/10.1246/cl.200431 | 1 | CCCCCCCCN(CCCCCCCC)C(=O)COCC(=O)N(CCCCCCCC)CCCCCCCC | TODGA | 0.2 | n-dodecane | 1 | Dy(III) |  | 0.01 | malonic acid | 2 |  |  |  | 25 | 30 | 1 | 22.13405 | NO | Figure 3 | Metal conc. may be 2 or 200 ppm | 0.01 | CCCCCCCCN(CCCCCCCC)C(=O)COCC(=O)N(CCCCCCCC)CCCCCCCC | 298.15 | 1.345061 | n-dodecane |  | 0 | 0
Extraction and Separation between Light and Heavy Lanthanides by N,N,N′,N′-Tetraoctyl-diglycolamide from Organic Acid | Y. Sasaki, M. Matsumiya, M. Nakase, K. Takeshita | 2020 | https://doi.org/10.1246/cl.200431 | 1 | CCCCCCCCN(CCCCCCCC)C(=O)COCC(=O)N(CCCCCCCC)CCCCCCCC | TODGA | 0.2 | n-dodecane | 1 | Ho(III) |  | 0.01 | malonic acid | 2 |  |  |  | 25 | 30 | 1 | 28.75597 | NO | Figure 3 | Metal conc. may be 2 or 200 ppm | 0.01 | CCCCCCCCN(CCCCCCCC)C(=O)COCC(=O)N(CCCCCCCC)CCCCCCCC | 298.15 | 1.458728 | n-dodecane |  | 0 | 0
Extraction and Separation between Light and Heavy Lanthanides by N,N,N′,N′-Tetraoctyl-diglycolamide from Organic Acid | Y. Sasaki, M. Matsumiya, M. Nakase, K. Takeshita | 2020 | https://doi.org/10.1246/cl.200431 | 1 | CCCCCCCCN(CCCCCCCC)C(=O)COCC(=O)N(CCCCCCCC)CCCCCCCC | TODGA | 0.2 | n-dodecane | 1 | Er(III) |  | 0.01 | malonic acid | 2 |  |  |  | 25 | 30 | 1 | 31.37741 | NO | Figure 3 | Metal conc. may be 2 or 200 ppm | 0.01 | CCCCCCCCN(CCCCCCCC)C(=O)COCC(=O)N(CCCCCCCC)CCCCCCCC | 298.15 | 1.496617 | n-dodecane |  | 0 | 0
Extraction and Separation between Light and Heavy Lanthanides by N,N,N′,N′-Tetraoctyl-diglycolamide from Organic Acid | Y. Sasaki, M. Matsumiya, M. Nakase, K. Takeshita | 2020 | https://doi.org/10.1246/cl.200431 | 1 | CCCCCCCCN(CCCCCCCC)C(=O)COCC(=O)N(CCCCCCCC)CCCCCCCC | TODGA | 0.2 | n-dodecane | 1 | Tm(III) |  | 0.01 | malonic acid | 2 |  |  |  | 25 | 30 | 1 | 53.62459 | NO | Figure 3 | Metal conc. may be 2 or 200 ppm | 0.01 | CCCCCCCCN(CCCCCCCC)C(=O)COCC(=O)N(CCCCCCCC)CCCCCCCC | 298.15 | 1.729364 | n-dodecane |  | 0 | 0
Extraction and Separation between Light and Heavy Lanthanides by N,N,N′,N′-Tetraoctyl-diglycolamide from Organic Acid | Y. Sasaki, M. Matsumiya, M. Nakase, K. Takeshita | 2020 | https://doi.org/10.1246/cl.200431 | 1 | CCCCCCCCN(CCCCCCCC)C(=O)COCC(=O)N(CCCCCCCC)CCCCCCCC | TODGA | 0.2 | n-dodecane | 1 | Yb(III) |  | 0.01 | malonic acid | 2 |  |  |  | 25 | 30 | 1 | 45.60355 | NO | Figure 3 | Metal conc. may be 2 or 200 ppm | 0.01 | CCCCCCCCN(CCCCCCCC)C(=O)COCC(=O)N(CCCCCCCC)CCCCCCCC | 298.15 | 1.658999 | n-dodecane |  | 0 | 0
Extraction and Separation between Light and Heavy Lanthanides by N,N,N′,N′-Tetraoctyl-diglycolamide from Organic Acid | Y. Sasaki, M. Matsumiya, M. Nakase, K. Takeshita | 2020 | https://doi.org/10.1246/cl.200431 | 1 | CCCCCCCCN(CCCCCCCC)C(=O)COCC(=O)N(CCCCCCCC)CCCCCCCC | TODGA | 0.2 | n-dodecane | 1 | Lu(III) |  | 0.01 | malonic acid | 2 |  |  |  | 25 | 30 | 1 | 42.84844 | NO | Figure 3 | Metal conc. may be 2 or 200 ppm | 0.01 | CCCCCCCCN(CCCCCCCC)C(=O)COCC(=O)N(CCCCCCCC)CCCCCCCC | 298.15 | 1.631935 | n-dodecane |  | 0 | 0
Extraction and Separation between Light and Heavy Lanthanides by N,N,N′,N′-Tetraoctyl-diglycolamide from Organic Acid | Y. Sasaki, M. Matsumiya, M. Nakase, K. Takeshita | 2020 | https://doi.org/10.1246/cl.200431 | 1 | CCCCCCCCN(CCCCCCCC)C(=O)COCC(=O)N(CCCCCCCC)CCCCCCCC | TODGA | 0.2 | n-dodecane | 1 | La(III) |  | 0.01 | malonic acid | 3 |  |  |  | 25 | 30 | 1 | 0.06732032 | NO | Figure 3 | Metal conc. may be 2 or 200 ppm | 0.01 | CCCCCCCCN(CCCCCCCC)C(=O)COCC(=O)N(CCCCCCCC)CCCCCCCC | 298.15 | -1.171854 | n-dodecane |  | 0 | 0
Extraction and Separation between Light and Heavy Lanthanides by N,N,N′,N′-Tetraoctyl-diglycolamide from Organic Acid | Y. Sasaki, M. Matsumiya, M. Nakase, K. Takeshita | 2020 | https://doi.org/10.1246/cl.200431 | 1 | CCCCCCCCN(CCCCCCCC)C(=O)COCC(=O)N(CCCCCCCC)CCCCCCCC | TODGA | 0.2 | n-dodecane | 1 | Ce(III) |  | 0.01 | malonic acid | 3 |  |  |  | 25 | 30 | 1 | 0.1630982 | NO | Figure 3 | Metal conc. may be 2 or 200 ppm | 0.01 | CCCCCCCCN(CCCCCCCC)C(=O)COCC(=O)N(CCCCCCCC)CCCCCCCC | 298.15 | -0.7875507 | n-dodecane |  | 0 | 0
Extraction and Separation between Light and Heavy Lanthanides by N,N,N′,N′-Tetraoctyl-diglycolamide from Organic Acid | Y. Sasaki, M. Matsumiya, M. Nakase, K. Takeshita | 2020 | https://doi.org/10.1246/cl.200431 | 1 | CCCCCCCCN(CCCCCCCC)C(=O)COCC(=O)N(CCCCCCCC)CCCCCCCC | TODGA | 0.2 | n-dodecane | 1 | Pr(III) |  | 0.01 | malonic acid | 3 |  |  |  | 25 | 30 | 1 | 0.8994808 | NO | Figure 3 | Metal conc. may be 2 or 200 ppm | 0.01 | CCCCCCCCN(CCCCCCCC)C(=O)COCC(=O)N(CCCCCCCC)CCCCCCCC | 298.15 | -0.04600812 | n-dodecane |  | 0 | 0
Extraction and Separation between Light and Heavy Lanthanides by N,N,N′,N′-Tetraoctyl-diglycolamide from Organic Acid | Y. Sasaki, M. Matsumiya, M. Nakase, K. Takeshita | 2020 | https://doi.org/10.1246/cl.200431 | 1 | CCCCCCCCN(CCCCCCCC)C(=O)COCC(=O)N(CCCCCCCC)CCCCCCCC | TODGA | 0.2 | n-dodecane | 1 | Nd(III) |  | 0.01 | malonic acid | 3 |  |  |  | 25 | 30 | 1 | 1.228315 | NO | Figure 3 | Metal conc. may be 2 or 200 ppm | 0.01 | CCCCCCCCN(CCCCCCCC)C(=O)COCC(=O)N(CCCCCCCC)CCCCCCCC | 298.15 | 0.08930988 | n-dodecane |  | 0 | 0
Extraction and Separation between Light and Heavy Lanthanides by N,N,N′,N′-Tetraoctyl-diglycolamide from Organic Acid | Y. Sasaki, M. Matsumiya, M. Nakase, K. Takeshita | 2020 | https://doi.org/10.1246/cl.200431 | 1 | CCCCCCCCN(CCCCCCCC)C(=O)COCC(=O)N(CCCCCCCC)CCCCCCCC | TODGA | 0.2 | n-dodecane | 1 | Sm(III) |  | 0.01 | malonic acid | 3 |  |  |  | 25 | 30 | 1 | 6.525508 | NO | Figure 3 | Metal conc. may be 2 or 200 ppm | 0.01 | CCCCCCCCN(CCCCCCCC)C(=O)COCC(=O)N(CCCCCCCC)CCCCCCCC | 298.15 | 0.8146143 | n-dodecane |  | 0 | 0
Extraction and Separation between Light and Heavy Lanthanides by N,N,N′,N′-Tetraoctyl-diglycolamide from Organic Acid | Y. Sasaki, M. Matsumiya, M. Nakase, K. Takeshita | 2020 | https://doi.org/10.1246/cl.200431 | 1 | CCCCCCCCN(CCCCCCCC)C(=O)COCC(=O)N(CCCCCCCC)CCCCCCCC | TODGA | 0.2 | n-dodecane | 1 | Eu(III) |  | 0.01 | malonic acid | 3 |  |  |  | 25 | 30 | 1 | 16.82601 | NO | Figure 3 | Metal conc. may be 2 or 200 ppm | 0.01 | CCCCCCCCN(CCCCCCCC)C(=O)COCC(=O)N(CCCCCCCC)CCCCCCCC | 298.15 | 1.225981 | n-dodecane |  | 0 | 0
Extraction and Separation between Light and Heavy Lanthanides by N,N,N′,N′-Tetraoctyl-diglycolamide from Organic Acid | Y. Sasaki, M. Matsumiya, M. Nakase, K. Takeshita | 2020 | https://doi.org/10.1246/cl.200431 | 1 | CCCCCCCCN(CCCCCCCC)C(=O)COCC(=O)N(CCCCCCCC)CCCCCCCC | TODGA | 0.2 | n-dodecane | 1 | Gd(III) |  | 0.01 | malonic acid | 3 |  |  |  | 25 | 30 | 1 | 19.78547 | NO | Figure 3 | Metal conc. may be 2 or 200 ppm | 0.01 | CCCCCCCCN(CCCCCCCC)C(=O)COCC(=O)N(CCCCCCCC)CCCCCCCC | 298.15 | 1.296346 | n-dodecane |  | 0 | 0
Extraction and Separation between Light and Heavy Lanthanides by N,N,N′,N′-Tetraoctyl-diglycolamide from Organic Acid | Y. Sasaki, M. Matsumiya, M. Nakase, K. Takeshita | 2020 | https://doi.org/10.1246/cl.200431 | 1 | CCCCCCCCN(CCCCCCCC)C(=O)COCC(=O)N(CCCCCCCC)CCCCCCCC | TODGA | 0.2 | n-dodecane | 1 | Tb(III) |  | 0.01 | malonic acid | 3 |  |  |  | 25 | 30 | 1 | 42.31773 | NO | Figure 3 | Metal conc. may be 2 or 200 ppm | 0.01 | CCCCCCCCN(CCCCCCCC)C(=O)COCC(=O)N(CCCCCCCC)CCCCCCCC | 298.15 | 1.626522 | n-dodecane |  | 0 | 0
Extraction and Separation between Light and Heavy Lanthanides by N,N,N′,N′-Tetraoctyl-diglycolamide from Organic Acid | Y. Sasaki, M. Matsumiya, M. Nakase, K. Takeshita | 2020 | https://doi.org/10.1246/cl.200431 | 1 | CCCCCCCCN(CCCCCCCC)C(=O)COCC(=O)N(CCCCCCCC)CCCCCCCC | TODGA | 0.2 | n-dodecane | 1 | Dy(III) |  | 0.01 | malonic acid | 3 |  |  |  | 25 | 30 | 1 | 29.48176 | NO | Figure 3 | Metal conc. may be 2 or 200 ppm | 0.01 | CCCCCCCCN(CCCCCCCC)C(=O)COCC(=O)N(CCCCCCCC)CCCCCCCC | 298.15 | 1.469553 | n-dodecane |  | 0 | 0
Extraction and Separation between Light and Heavy Lanthanides by N,N,N′,N′-Tetraoctyl-diglycolamide from Organic Acid | Y. Sasaki, M. Matsumiya, M. Nakase, K. Takeshita | 2020 | https://doi.org/10.1246/cl.200431 | 1 | CCCCCCCCN(CCCCCCCC)C(=O)COCC(=O)N(CCCCCCCC)CCCCCCCC | TODGA | 0.2 | n-dodecane | 1 | Ho(III) |  | 0.01 | malonic acid | 3 |  |  |  | 25 | 30 | 1 | 35.10197 | NO | Figure 3 | Metal conc. may be 2 or 200 ppm | 0.01 | CCCCCCCCN(CCCCCCCC)C(=O)COCC(=O)N(CCCCCCCC)CCCCCCCC | 298.15 | 1.545332 | n-dodecane |  | 0 | 0
Extraction and Separation between Light and Heavy Lanthanides by N,N,N′,N′-Tetraoctyl-diglycolamide from Organic Acid | Y. Sasaki, M. Matsumiya, M. Nakase, K. Takeshita | 2020 | https://doi.org/10.1246/cl.200431 | 1 | CCCCCCCCN(CCCCCCCC)C(=O)COCC(=O)N(CCCCCCCC)CCCCCCCC | TODGA | 0.2 | n-dodecane | 1 | Er(III) |  | 0.01 | malonic acid | 3 |  |  |  | 25 | 30 | 1 | 34.23782 | NO | Figure 3 | Metal conc. may be 2 or 200 ppm | 0.01 | CCCCCCCCN(CCCCCCCC)C(=O)COCC(=O)N(CCCCCCCC)CCCCCCCC | 298.15 | 1.534506 | n-dodecane |  | 0 | 0
Extraction and Separation between Light and Heavy Lanthanides by N,N,N′,N′-Tetraoctyl-diglycolamide from Organic Acid | Y. Sasaki, M. Matsumiya, M. Nakase, K. Takeshita | 2020 | https://doi.org/10.1246/cl.200431 | 1 | CCCCCCCCN(CCCCCCCC)C(=O)COCC(=O)N(CCCCCCCC)CCCCCCCC | TODGA | 0.2 | n-dodecane | 1 | Tm(III) |  | 0.01 | malonic acid | 3 |  |  |  | 25 | 30 | 1 | 59.98995 | NO | Figure 3 | Metal conc. may be 2 or 200 ppm | 0.01 | CCCCCCCCN(CCCCCCCC)C(=O)COCC(=O)N(CCCCCCCC)CCCCCCCC | 298.15 | 1.778078 | n-dodecane |  | 0 | 0
Extraction and Separation between Light and Heavy Lanthanides by N,N,N′,N′-Tetraoctyl-diglycolamide from Organic Acid | Y. Sasaki, M. Matsumiya, M. Nakase, K. Takeshita | 2020 | https://doi.org/10.1246/cl.200431 | 1 | CCCCCCCCN(CCCCCCCC)C(=O)COCC(=O)N(CCCCCCCC)CCCCCCCC | TODGA | 0.2 | n-dodecane | 1 | Yb(III) |  | 0.01 | malonic acid | 3 |  |  |  | 25 | 30 | 1 | 49.14451 | NO | Figure 3 | Metal conc. may be 2 or 200 ppm | 0.01 | CCCCCCCCN(CCCCCCCC)C(=O)COCC(=O)N(CCCCCCCC)CCCCCCCC | 298.15 | 1.691475 | n-dodecane |  | 0 | 0
Extraction and Separation between Light and Heavy Lanthanides by N,N,N′,N′-Tetraoctyl-diglycolamide from Organic Acid | Y. Sasaki, M. Matsumiya, M. Nakase, K. Takeshita | 2020 | https://doi.org/10.1246/cl.200431 | 1 | CCCCCCCCN(CCCCCCCC)C(=O)COCC(=O)N(CCCCCCCC)CCCCCCCC | TODGA | 0.2 | n-dodecane | 1 | Lu(III) |  | 0.01 | malonic acid | 3 |  |  |  | 25 | 30 | 1 | 42.31773 | NO | Figure 3 | Metal conc. may be 2 or 200 ppm | 0.01 | CCCCCCCCN(CCCCCCCC)C(=O)COCC(=O)N(CCCCCCCC)CCCCCCCC | 298.15 | 1.626522 | n-dodecane |  | 0 | 0
Extraction and Separation between Light and Heavy Lanthanides by N,N,N′,N′-Tetraoctyl-diglycolamide from Organic Acid | Y. Sasaki, M. Matsumiya, M. Nakase, K. Takeshita | 2020 | https://doi.org/10.1246/cl.200431 | 1 | CCCCCCCCN(CCCCCCCC)C(=O)COCC(=O)N(CCCCCCCC)CCCCCCCC | TODGA | 0.2 | n-dodecane | 1 | La(III) |  | 0.01 | malonic acid | 5 |  |  |  | 25 | 30 | 1 | 0.4311629 | NO | Figure 3 | Metal conc. may be 2 or 200 ppm | 0.01 | CCCCCCCCN(CCCCCCCC)C(=O)COCC(=O)N(CCCCCCCC)CCCCCCCC | 298.15 | -0.3653586 | n-dodecane |  | 0 | 0
Extraction and Separation between Light and Heavy Lanthanides by N,N,N′,N′-Tetraoctyl-diglycolamide from Organic Acid | Y. Sasaki, M. Matsumiya, M. Nakase, K. Takeshita | 2020 | https://doi.org/10.1246/cl.200431 | 1 | CCCCCCCCN(CCCCCCCC)C(=O)COCC(=O)N(CCCCCCCC)CCCCCCCC | TODGA | 0.2 | n-dodecane | 1 | Ce(III) |  | 0.01 | malonic acid | 5 |  |  |  | 25 | 30 | 1 | 1.556509 | NO | Figure 3 | Metal conc. may be 2 or 200 ppm | 0.01 | CCCCCCCCN(CCCCCCCC)C(=O)COCC(=O)N(CCCCCCCC)CCCCCCCC | 298.15 | 0.1921516 | n-dodecane |  | 0 | 0
Extraction and Separation between Light and Heavy Lanthanides by N,N,N′,N′-Tetraoctyl-diglycolamide from Organic Acid | Y. Sasaki, M. Matsumiya, M. Nakase, K. Takeshita | 2020 | https://doi.org/10.1246/cl.200431 | 1 | CCCCCCCCN(CCCCCCCC)C(=O)COCC(=O)N(CCCCCCCC)CCCCCCCC | TODGA | 0.2 | n-dodecane | 1 | Pr(III) |  | 0.01 | malonic acid | 5 |  |  |  | 25 | 30 | 1 | 8.911121 | NO | Figure 3 | Metal conc. may be 2 or 200 ppm | 0.01 | CCCCCCCCN(CCCCCCCC)C(=O)COCC(=O)N(CCCCCCCC)CCCCCCCC | 298.15 | 0.9499323 | n-dodecane |  | 0 | 0
Extraction and Separation between Light and Heavy Lanthanides by N,N,N′,N′-Tetraoctyl-diglycolamide from Organic Acid | Y. Sasaki, M. Matsumiya, M. Nakase, K. Takeshita | 2020 | https://doi.org/10.1246/cl.200431 | 1 | CCCCCCCCN(CCCCCCCC)C(=O)COCC(=O)N(CCCCCCCC)CCCCCCCC | TODGA | 0.2 | n-dodecane | 1 | Nd(III) |  | 0.01 | malonic acid | 5 |  |  |  | 25 | 30 | 1 | 9.723472 | NO | Figure 3 | Metal conc. may be 2 or 200 ppm | 0.01 | CCCCCCCCN(CCCCCCCC)C(=O)COCC(=O)N(CCCCCCCC)CCCCCCCC | 298.15 | 0.9878214 | n-dodecane |  | 0 | 0
Extraction and Separation between Light and Heavy Lanthanides by N,N,N′,N′-Tetraoctyl-diglycolamide from Organic Acid | Y. Sasaki, M. Matsumiya, M. Nakase, K. Takeshita | 2020 | https://doi.org/10.1246/cl.200431 | 1 | CCCCCCCCN(CCCCCCCC)C(=O)COCC(=O)N(CCCCCCCC)CCCCCCCC | TODGA | 0.2 | n-dodecane | 1 | Sm(III) |  | 0.01 | malonic acid | 5 |  |  |  | 25 | 30 | 1 | 21.58915 | NO | Figure 3 | Metal conc. may be 2 or 200 ppm | 0.01 | CCCCCCCCN(CCCCCCCC)C(=O)COCC(=O)N(CCCCCCCC)CCCCCCCC | 298.15 | 1.334235 | n-dodecane |  | 0 | 0
Extraction and Separation between Light and Heavy Lanthanides by N,N,N′,N′-Tetraoctyl-diglycolamide from Organic Acid | Y. Sasaki, M. Matsumiya, M. Nakase, K. Takeshita | 2020 | https://doi.org/10.1246/cl.200431 | 1 | CCCCCCCCN(CCCCCCCC)C(=O)COCC(=O)N(CCCCCCCC)CCCCCCCC | TODGA | 0.2 | n-dodecane | 1 | Eu(III) |  | 0.01 | malonic acid | 5 |  |  |  | 25 | 30 | 1 | 29.48176 | NO | Figure 3 | Metal conc. may be 2 or 200 ppm | 0.01 | CCCCCCCCN(CCCCCCCC)C(=O)COCC(=O)N(CCCCCCCC)CCCCCCCC | 298.15 | 1.469553 | n-dodecane |  | 0 | 0
Extraction and Separation between Light and Heavy Lanthanides by N,N,N′,N′-Tetraoctyl-diglycolamide from Organic Acid | Y. Sasaki, M. Matsumiya, M. Nakase, K. Takeshita | 2020 | https://doi.org/10.1246/cl.200431 | 1 | CCCCCCCCN(CCCCCCCC)C(=O)COCC(=O)N(CCCCCCCC)CCCCCCCC | TODGA | 0.2 | n-dodecane | 1 | Gd(III) |  | 0.01 | malonic acid | 5 |  |  |  | 25 | 30 | 1 | 30.60495 | NO | Figure 3 | Metal conc. may be 2 or 200 ppm | 0.01 | CCCCCCCCN(CCCCCCCC)C(=O)COCC(=O)N(CCCCCCCC)CCCCCCCC | 298.15 | 1.485792 | n-dodecane |  | 0 | 0
Extraction and Separation between Light and Heavy Lanthanides by N,N,N′,N′-Tetraoctyl-diglycolamide from Organic Acid | Y. Sasaki, M. Matsumiya, M. Nakase, K. Takeshita | 2020 | https://doi.org/10.1246/cl.200431 | 1 | CCCCCCCCN(CCCCCCCC)C(=O)COCC(=O)N(CCCCCCCC)CCCCCCCC | TODGA | 0.2 | n-dodecane | 1 | Tb(III) |  | 0.01 | malonic acid | 5 |  |  |  | 25 | 30 | 1 | 44.48086 | NO | Figure 3 | Metal conc. may be 2 or 200 ppm | 0.01 | CCCCCCCCN(CCCCCCCC)C(=O)COCC(=O)N(CCCCCCCC)CCCCCCCC | 298.15 | 1.648173 | n-dodecane |  | 0 | 0
Extraction and Separation between Light and Heavy Lanthanides by N,N,N′,N′-Tetraoctyl-diglycolamide from Organic Acid | Y. Sasaki, M. Matsumiya, M. Nakase, K. Takeshita | 2020 | https://doi.org/10.1246/cl.200431 | 1 | CCCCCCCCN(CCCCCCCC)C(=O)COCC(=O)N(CCCCCCCC)CCCCCCCC | TODGA | 0.2 | n-dodecane | 1 | Dy(III) |  | 0.01 | malonic acid | 5 |  |  |  | 25 | 30 | 1 | 29.8515 | NO | Figure 3 | Metal conc. may be 2 or 200 ppm | 0.01 | CCCCCCCCN(CCCCCCCC)C(=O)COCC(=O)N(CCCCCCCC)CCCCCCCC | 298.15 | 1.474966 | n-dodecane |  | 0 | 0
Extraction and Separation between Light and Heavy Lanthanides by N,N,N′,N′-Tetraoctyl-diglycolamide from Organic Acid | Y. Sasaki, M. Matsumiya, M. Nakase, K. Takeshita | 2020 | https://doi.org/10.1246/cl.200431 | 1 | CCCCCCCCN(CCCCCCCC)C(=O)COCC(=O)N(CCCCCCCC)CCCCCCCC | TODGA | 0.2 | n-dodecane | 1 | Ho(III) |  | 0.01 | malonic acid | 5 |  |  |  | 25 | 30 | 1 | 31.77092 | NO | Figure 3 | Metal conc. may be 2 or 200 ppm | 0.01 | CCCCCCCCN(CCCCCCCC)C(=O)COCC(=O)N(CCCCCCCC)CCCCCCCC | 298.15 | 1.50203 | n-dodecane |  | 0 | 0
Extraction and Separation between Light and Heavy Lanthanides by N,N,N′,N′-Tetraoctyl-diglycolamide from Organic Acid | Y. Sasaki, M. Matsumiya, M. Nakase, K. Takeshita | 2020 | https://doi.org/10.1246/cl.200431 | 1 | CCCCCCCCN(CCCCCCCC)C(=O)COCC(=O)N(CCCCCCCC)CCCCCCCC | TODGA | 0.2 | n-dodecane | 1 | Er(III) |  | 0.01 | malonic acid | 5 |  |  |  | 25 | 30 | 1 | 29.1166 | NO | Figure 3 | Metal conc. may be 2 or 200 ppm | 0.01 | CCCCCCCCN(CCCCCCCC)C(=O)COCC(=O)N(CCCCCCCC)CCCCCCCC | 298.15 | 1.464141 | n-dodecane |  | 0 | 0
Extraction and Separation between Light and Heavy Lanthanides by N,N,N′,N′-Tetraoctyl-diglycolamide from Organic Acid | Y. Sasaki, M. Matsumiya, M. Nakase, K. Takeshita | 2020 | https://doi.org/10.1246/cl.200431 | 1 | CCCCCCCCN(CCCCCCCC)C(=O)COCC(=O)N(CCCCCCCC)CCCCCCCC | TODGA | 0.2 | n-dodecane | 1 | Tm(III) |  | 0.01 | malonic acid | 5 |  |  |  | 25 | 30 | 1 | 45.03871 | NO | Figure 3 | Metal conc. may be 2 or 200 ppm | 0.01 | CCCCCCCCN(CCCCCCCC)C(=O)COCC(=O)N(CCCCCCCC)CCCCCCCC | 298.15 | 1.653586 | n-dodecane |  | 0 | 0
Extraction and Separation between Light and Heavy Lanthanides by N,N,N′,N′-Tetraoctyl-diglycolamide from Organic Acid | Y. Sasaki, M. Matsumiya, M. Nakase, K. Takeshita | 2020 | https://doi.org/10.1246/cl.200431 | 1 | CCCCCCCCN(CCCCCCCC)C(=O)COCC(=O)N(CCCCCCCC)CCCCCCCC | TODGA | 0.2 | n-dodecane | 1 | Yb(III) |  | 0.01 | malonic acid | 5 |  |  |  | 25 | 30 | 1 | 50.3849 | NO | Figure 3 | Metal conc. may be 2 or 200 ppm | 0.01 | CCCCCCCCN(CCCCCCCC)C(=O)COCC(=O)N(CCCCCCCC)CCCCCCCC | 298.15 | 1.7023 | n-dodecane |  | 0 | 0
Extraction and Separation between Light and Heavy Lanthanides by N,N,N′,N′-Tetraoctyl-diglycolamide from Organic Acid | Y. Sasaki, M. Matsumiya, M. Nakase, K. Takeshita | 2020 | https://doi.org/10.1246/cl.200431 | 1 | CCCCCCCCN(CCCCCCCC)C(=O)COCC(=O)N(CCCCCCCC)CCCCCCCC | TODGA | 0.2 | n-dodecane | 1 | Lu(III) |  | 0.01 | malonic acid | 5 |  |  |  | 25 | 30 | 1 | 40.25978 | NO | Figure 3 | Metal conc. may be 2 or 200 ppm | 0.01 | CCCCCCCCN(CCCCCCCC)C(=O)COCC(=O)N(CCCCCCCC)CCCCCCCC | 298.15 | 1.604871 | n-dodecane |  | 0 | 0
Extraction and Separation between Light and Heavy Lanthanides by N,N,N′,N′-Tetraoctyl-diglycolamide from Organic Acid | Y. Sasaki, M. Matsumiya, M. Nakase, K. Takeshita | 2020 | https://doi.org/10.1246/cl.200431 | 1 | CCCCCCCCN(CCCCCCCC)C(=O)COCC(=O)N(CCCCCCCC)CCCCCCCC | TODGA | 0.2 | n-dodecane | 1 | La(III) |  | 0.01 | tartaric acid | 1 |  |  |  | 25 | 30 | 1 | 0.01348787 | NO | Figure 4 | Metal conc. may be 2 or 200 ppm | 0.01 | CCCCCCCCN(CCCCCCCC)C(=O)COCC(=O)N(CCCCCCCC)CCCCCCCC | 298.15 | -1.870056 | n-dodecane |  | 0 | 0
Extraction and Separation between Light and Heavy Lanthanides by N,N,N′,N′-Tetraoctyl-diglycolamide from Organic Acid | Y. Sasaki, M. Matsumiya, M. Nakase, K. Takeshita | 2020 | https://doi.org/10.1246/cl.200431 | 1 | CCCCCCCCN(CCCCCCCC)C(=O)COCC(=O)N(CCCCCCCC)CCCCCCCC | TODGA | 0.2 | n-dodecane | 1 | Ce(III) |  | 0.01 | tartaric acid | 1 |  |  |  | 25 | 30 | 1 | 0.01026359 | NO | Figure 4 | Metal conc. may be 2 or 200 ppm | 0.01 | CCCCCCCCN(CCCCCCCC)C(=O)COCC(=O)N(CCCCCCCC)CCCCCCCC | 298.15 | -1.988701 | n-dodecane |  | 0 | 0
Extraction and Separation between Light and Heavy Lanthanides by N,N,N′,N′-Tetraoctyl-diglycolamide from Organic Acid | Y. Sasaki, M. Matsumiya, M. Nakase, K. Takeshita | 2020 | https://doi.org/10.1246/cl.200431 | 1 | CCCCCCCCN(CCCCCCCC)C(=O)COCC(=O)N(CCCCCCCC)CCCCCCCC | TODGA | 0.2 | n-dodecane | 1 | Nd(III) |  | 0.01 | tartaric acid | 1 |  |  |  | 25 | 30 | 1 | 0.01331355 | NO | Figure 4 | Metal conc. may be 2 or 200 ppm | 0.01 | CCCCCCCCN(CCCCCCCC)C(=O)COCC(=O)N(CCCCCCCC)CCCCCCCC | 298.15 | -1.875706 | n-dodecane |  | 0 | 0
Extraction and Separation between Light and Heavy Lanthanides by N,N,N′,N′-Tetraoctyl-diglycolamide from Organic Acid | Y. Sasaki, M. Matsumiya, M. Nakase, K. Takeshita | 2020 | https://doi.org/10.1246/cl.200431 | 1 | CCCCCCCCN(CCCCCCCC)C(=O)COCC(=O)N(CCCCCCCC)CCCCCCCC | TODGA | 0.2 | n-dodecane | 1 | Sm(III) |  | 0.01 | tartaric acid | 1 |  |  |  | 25 | 30 | 1 | 0.02551407 | NO | Figure 4 | Metal conc. may be 2 or 200 ppm | 0.01 | CCCCCCCCN(CCCCCCCC)C(=O)COCC(=O)N(CCCCCCCC)CCCCCCCC | 298.15 | -1.59322 | n-dodecane |  | 0 | 0
Extraction and Separation between Light and Heavy Lanthanides by N,N,N′,N′-Tetraoctyl-diglycolamide from Organic Acid | Y. Sasaki, M. Matsumiya, M. Nakase, K. Takeshita | 2020 | https://doi.org/10.1246/cl.200431 | 1 | CCCCCCCCN(CCCCCCCC)C(=O)COCC(=O)N(CCCCCCCC)CCCCCCCC | TODGA | 0.2 | n-dodecane | 1 | Eu(III) |  | 0.01 | tartaric acid | 1 |  |  |  | 25 | 30 | 1 | 0.0402272 | NO | Figure 4 | Metal conc. may be 2 or 200 ppm | 0.01 | CCCCCCCCN(CCCCCCCC)C(=O)COCC(=O)N(CCCCCCCC)CCCCCCCC | 298.15 | -1.39548 | n-dodecane |  | 0 | 0
Extraction and Separation between Light and Heavy Lanthanides by N,N,N′,N′-Tetraoctyl-diglycolamide from Organic Acid | Y. Sasaki, M. Matsumiya, M. Nakase, K. Takeshita | 2020 | https://doi.org/10.1246/cl.200431 | 1 | CCCCCCCCN(CCCCCCCC)C(=O)COCC(=O)N(CCCCCCCC)CCCCCCCC | TODGA | 0.2 | n-dodecane | 1 | Gd(III) |  | 0.01 | tartaric acid | 1 |  |  |  | 25 | 30 | 1 | 0.06342491 | NO | Figure 4 | Metal conc. may be 2 or 200 ppm | 0.01 | CCCCCCCCN(CCCCCCCC)C(=O)COCC(=O)N(CCCCCCCC)CCCCCCCC | 298.15 | -1.19774 | n-dodecane |  | 0 | 0
Extraction and Separation between Light and Heavy Lanthanides by N,N,N′,N′-Tetraoctyl-diglycolamide from Organic Acid | Y. Sasaki, M. Matsumiya, M. Nakase, K. Takeshita | 2020 | https://doi.org/10.1246/cl.200431 | 1 | CCCCCCCCN(CCCCCCCC)C(=O)COCC(=O)N(CCCCCCCC)CCCCCCCC | TODGA | 0.2 | n-dodecane | 1 | Tb(III) |  | 0.01 | tartaric acid | 1 |  |  |  | 25 | 30 | 1 | 0.1297162 | NO | Figure 4 | Metal conc. may be 2 or 200 ppm | 0.01 | CCCCCCCCN(CCCCCCCC)C(=O)COCC(=O)N(CCCCCCCC)CCCCCCCC | 298.15 | -0.8870056 | n-dodecane |  | 0 | 0
Extraction and Separation between Light and Heavy Lanthanides by N,N,N′,N′-Tetraoctyl-diglycolamide from Organic Acid | Y. Sasaki, M. Matsumiya, M. Nakase, K. Takeshita | 2020 | https://doi.org/10.1246/cl.200431 | 1 | CCCCCCCCN(CCCCCCCC)C(=O)COCC(=O)N(CCCCCCCC)CCCCCCCC | TODGA | 0.2 | n-dodecane | 1 | Dy(III) |  | 0.01 | tartaric acid | 1 |  |  |  | 25 | 30 | 1 | 0.2099104 | NO | Figure 4 | Metal conc. may be 2 or 200 ppm | 0.01 | CCCCCCCCN(CCCCCCCC)C(=O)COCC(=O)N(CCCCCCCC)CCCCCCCC | 298.15 | -0.6779661 | n-dodecane |  | 0 | 0
Extraction and Separation between Light and Heavy Lanthanides by N,N,N′,N′-Tetraoctyl-diglycolamide from Organic Acid | Y. Sasaki, M. Matsumiya, M. Nakase, K. Takeshita | 2020 | https://doi.org/10.1246/cl.200431 | 1 | CCCCCCCCN(CCCCCCCC)C(=O)COCC(=O)N(CCCCCCCC)CCCCCCCC | TODGA | 0.2 | n-dodecane | 1 | Ho(III) |  | 0.01 | tartaric acid | 1 |  |  |  | 25 | 30 | 1 | 0.3061087 | NO | Figure 4 | Metal conc. may be 2 or 200 ppm | 0.01 | CCCCCCCCN(CCCCCCCC)C(=O)COCC(=O)N(CCCCCCCC)CCCCCCCC | 298.15 | -0.5141243 | n-dodecane |  | 0 | 0
Extraction and Separation between Light and Heavy Lanthanides by N,N,N′,N′-Tetraoctyl-diglycolamide from Organic Acid | Y. Sasaki, M. Matsumiya, M. Nakase, K. Takeshita | 2020 | https://doi.org/10.1246/cl.200431 | 1 | CCCCCCCCN(CCCCCCCC)C(=O)COCC(=O)N(CCCCCCCC)CCCCCCCC | TODGA | 0.2 | n-dodecane | 1 | Er(III) |  | 0.01 | tartaric acid | 1 |  |  |  | 25 | 30 | 1 | 0.3578263 | NO | Figure 4 | Metal conc. may be 2 or 200 ppm | 0.01 | CCCCCCCCN(CCCCCCCC)C(=O)COCC(=O)N(CCCCCCCC)CCCCCCCC | 298.15 | -0.4463277 | n-dodecane |  | 0 | 0
Extraction and Separation between Light and Heavy Lanthanides by N,N,N′,N′-Tetraoctyl-diglycolamide from Organic Acid | Y. Sasaki, M. Matsumiya, M. Nakase, K. Takeshita | 2020 | https://doi.org/10.1246/cl.200431 | 1 | CCCCCCCCN(CCCCCCCC)C(=O)COCC(=O)N(CCCCCCCC)CCCCCCCC | TODGA | 0.2 | n-dodecane | 1 | Tm(III) |  | 0.01 | tartaric acid | 1 |  |  |  | 25 | 30 | 1 | 0.3266813 | NO | Figure 4 | Metal conc. may be 2 or 200 ppm | 0.01 | CCCCCCCCN(CCCCCCCC)C(=O)COCC(=O)N(CCCCCCCC)CCCCCCCC | 298.15 | -0.4858757 | n-dodecane |  | 0 | 0
Extraction and Separation between Light and Heavy Lanthanides by N,N,N′,N′-Tetraoctyl-diglycolamide from Organic Acid | Y. Sasaki, M. Matsumiya, M. Nakase, K. Takeshita | 2020 | https://doi.org/10.1246/cl.200431 | 1 | CCCCCCCCN(CCCCCCCC)C(=O)COCC(=O)N(CCCCCCCC)CCCCCCCC | TODGA | 0.2 | n-dodecane | 1 | Yb(III) |  | 0.01 | tartaric acid | 1 |  |  |  | 25 | 30 | 1 | 0.2868317 | NO | Figure 4 | Metal conc. may be 2 or 200 ppm | 0.01 | CCCCCCCCN(CCCCCCCC)C(=O)COCC(=O)N(CCCCCCCC)CCCCCCCC | 298.15 | -0.5423729 | n-dodecane |  | 0 | 0
Extraction and Separation between Light and Heavy Lanthanides by N,N,N′,N′-Tetraoctyl-diglycolamide from Organic Acid | Y. Sasaki, M. Matsumiya, M. Nakase, K. Takeshita | 2020 | https://doi.org/10.1246/cl.200431 | 1 | CCCCCCCCN(CCCCCCCC)C(=O)COCC(=O)N(CCCCCCCC)CCCCCCCC | TODGA | 0.2 | n-dodecane | 1 | Lu(III) |  | 0.01 | tartaric acid | 1 |  |  |  | 25 | 30 | 1 | 0.2687686 | NO | Figure 4 | Metal conc. may be 2 or 200 ppm | 0.01 | CCCCCCCCN(CCCCCCCC)C(=O)COCC(=O)N(CCCCCCCC)CCCCCCCC | 298.15 | -0.5706215 | n-dodecane |  | 0 | 0
Extraction and Separation between Light and Heavy Lanthanides by N,N,N′,N′-Tetraoctyl-diglycolamide from Organic Acid | Y. Sasaki, M. Matsumiya, M. Nakase, K. Takeshita | 2020 | https://doi.org/10.1246/cl.200431 | 1 | CCCCCCCCN(CCCCCCCC)C(=O)COCC(=O)N(CCCCCCCC)CCCCCCCC | TODGA | 0.2 | n-dodecane | 1 | La(III) |  | 0.01 | tartaric acid | 2 |  |  |  | 25 | 30 | 1 | 0.01153843 | NO | Figure 4 | Metal conc. may be 2 or 200 ppm | 0.01 | CCCCCCCCN(CCCCCCCC)C(=O)COCC(=O)N(CCCCCCCC)CCCCCCCC | 298.15 | -1.937853 | n-dodecane |  | 0 | 0
Extraction and Separation between Light and Heavy Lanthanides by N,N,N′,N′-Tetraoctyl-diglycolamide from Organic Acid | Y. Sasaki, M. Matsumiya, M. Nakase, K. Takeshita | 2020 | https://doi.org/10.1246/cl.200431 | 1 | CCCCCCCCN(CCCCCCCC)C(=O)COCC(=O)N(CCCCCCCC)CCCCCCCC | TODGA | 0.2 | n-dodecane | 1 | Ce(III) |  | 0.01 | tartaric acid | 2 |  |  |  | 25 | 30 | 1 | 0.01867181 | NO | Figure 4 | Metal conc. may be 2 or 200 ppm | 0.01 | CCCCCCCCN(CCCCCCCC)C(=O)COCC(=O)N(CCCCCCCC)CCCCCCCC | 298.15 | -1.728814 | n-dodecane |  | 0 | 0
Extraction and Separation between Light and Heavy Lanthanides by N,N,N′,N′-Tetraoctyl-diglycolamide from Organic Acid | Y. Sasaki, M. Matsumiya, M. Nakase, K. Takeshita | 2020 | https://doi.org/10.1246/cl.200431 | 1 | CCCCCCCCN(CCCCCCCC)C(=O)COCC(=O)N(CCCCCCCC)CCCCCCCC | TODGA | 0.2 | n-dodecane | 1 | Nd(III) |  | 0.01 | tartaric acid | 2 |  |  |  | 25 | 30 | 1 | 0.01819227 | NO | Figure 4 | Metal conc. may be 2 or 200 ppm | 0.01 | CCCCCCCCN(CCCCCCCC)C(=O)COCC(=O)N(CCCCCCCC)CCCCCCCC | 298.15 | -1.740113 | n-dodecane |  | 0 | 0
Extraction and Separation between Light and Heavy Lanthanides by N,N,N′,N′-Tetraoctyl-diglycolamide from Organic Acid | Y. Sasaki, M. Matsumiya, M. Nakase, K. Takeshita | 2020 | https://doi.org/10.1246/cl.200431 | 1 | CCCCCCCCN(CCCCCCCC)C(=O)COCC(=O)N(CCCCCCCC)CCCCCCCC | TODGA | 0.2 | n-dodecane | 1 | Sm(III) |  | 0.01 | tartaric acid | 2 |  |  |  | 25 | 30 | 1 | 0.04293074 | NO | Figure 4 | Metal conc. may be 2 or 200 ppm | 0.01 | CCCCCCCCN(CCCCCCCC)C(=O)COCC(=O)N(CCCCCCCC)CCCCCCCC | 298.15 | -1.367232 | n-dodecane |  | 0 | 0
Extraction and Separation between Light and Heavy Lanthanides by N,N,N′,N′-Tetraoctyl-diglycolamide from Organic Acid | Y. Sasaki, M. Matsumiya, M. Nakase, K. Takeshita | 2020 | https://doi.org/10.1246/cl.200431 | 1 | CCCCCCCCN(CCCCCCCC)C(=O)COCC(=O)N(CCCCCCCC)CCCCCCCC | TODGA | 0.2 | n-dodecane | 1 | Eu(III) |  | 0.01 | tartaric acid | 2 |  |  |  | 25 | 30 | 1 | 0.07318242 | NO | Figure 4 | Metal conc. may be 2 or 200 ppm | 0.01 | CCCCCCCCN(CCCCCCCC)C(=O)COCC(=O)N(CCCCCCCC)CCCCCCCC | 298.15 | -1.135593 | n-dodecane |  | 0 | 0
Extraction and Separation between Light and Heavy Lanthanides by N,N,N′,N′-Tetraoctyl-diglycolamide from Organic Acid | Y. Sasaki, M. Matsumiya, M. Nakase, K. Takeshita | 2020 | https://doi.org/10.1246/cl.200431 | 1 | CCCCCCCCN(CCCCCCCC)C(=O)COCC(=O)N(CCCCCCCC)CCCCCCCC | TODGA | 0.2 | n-dodecane | 1 | Gd(III) |  | 0.01 | tartaric acid | 2 |  |  |  | 25 | 30 | 1 | 0.1215474 | NO | Figure 4 | Metal conc. may be 2 or 200 ppm | 0.01 | CCCCCCCCN(CCCCCCCC)C(=O)COCC(=O)N(CCCCCCCC)CCCCCCCC | 298.15 | -0.9152542 | n-dodecane |  | 0 | 0
Extraction and Separation between Light and Heavy Lanthanides by N,N,N′,N′-Tetraoctyl-diglycolamide from Organic Acid | Y. Sasaki, M. Matsumiya, M. Nakase, K. Takeshita | 2020 | https://doi.org/10.1246/cl.200431 | 1 | CCCCCCCCN(CCCCCCCC)C(=O)COCC(=O)N(CCCCCCCC)CCCCCCCC | TODGA | 0.2 | n-dodecane | 1 | Tb(III) |  | 0.01 | tartaric acid | 2 |  |  |  | 25 | 30 | 1 | 0.261866 | NO | Figure 4 | Metal conc. may be 2 or 200 ppm | 0.01 | CCCCCCCCN(CCCCCCCC)C(=O)COCC(=O)N(CCCCCCCC)CCCCCCCC | 298.15 | -0.5819209 | n-dodecane |  | 0 | 0
Extraction and Separation between Light and Heavy Lanthanides by N,N,N′,N′-Tetraoctyl-diglycolamide from Organic Acid | Y. Sasaki, M. Matsumiya, M. Nakase, K. Takeshita | 2020 | https://doi.org/10.1246/cl.200431 | 1 | CCCCCCCCN(CCCCCCCC)C(=O)COCC(=O)N(CCCCCCCC)CCCCCCCC | TODGA | 0.2 | n-dodecane | 1 | Dy(III) |  | 0.01 | tartaric acid | 2 |  |  |  | 25 | 30 | 1 | 0.4349287 | NO | Figure 4 | Metal conc. may be 2 or 200 ppm | 0.01 | CCCCCCCCN(CCCCCCCC)C(=O)COCC(=O)N(CCCCCCCC)CCCCCCCC | 298.15 | -0.3615819 | n-dodecane |  | 0 | 0
Extraction and Separation between Light and Heavy Lanthanides by N,N,N′,N′-Tetraoctyl-diglycolamide from Organic Acid | Y. Sasaki, M. Matsumiya, M. Nakase, K. Takeshita | 2020 | https://doi.org/10.1246/cl.200431 | 1 | CCCCCCCCN(CCCCCCCC)C(=O)COCC(=O)N(CCCCCCCC)CCCCCCCC | TODGA | 0.2 | n-dodecane | 1 | Ho(III) |  | 0.01 | tartaric acid | 2 |  |  |  | 25 | 30 | 1 | 0.6594913 | NO | Figure 4 | Metal conc. may be 2 or 200 ppm | 0.01 | CCCCCCCCN(CCCCCCCC)C(=O)COCC(=O)N(CCCCCCCC)CCCCCCCC | 298.15 | -0.180791 | n-dodecane |  | 0 | 0
Extraction and Separation between Light and Heavy Lanthanides by N,N,N′,N′-Tetraoctyl-diglycolamide from Organic Acid | Y. Sasaki, M. Matsumiya, M. Nakase, K. Takeshita | 2020 | https://doi.org/10.1246/cl.200431 | 1 | CCCCCCCCN(CCCCCCCC)C(=O)COCC(=O)N(CCCCCCCC)CCCCCCCC | TODGA | 0.2 | n-dodecane | 1 | Er(III) |  | 0.01 | tartaric acid | 2 |  |  |  | 25 | 30 | 1 | 0.8015946 | NO | Figure 4 | Metal conc. may be 2 or 200 ppm | 0.01 | CCCCCCCCN(CCCCCCCC)C(=O)COCC(=O)N(CCCCCCCC)CCCCCCCC | 298.15 | -0.0960452 | n-dodecane |  | 0 | 0
Extraction and Separation between Light and Heavy Lanthanides by N,N,N′,N′-Tetraoctyl-diglycolamide from Organic Acid | Y. Sasaki, M. Matsumiya, M. Nakase, K. Takeshita | 2020 | https://doi.org/10.1246/cl.200431 | 1 | CCCCCCCCN(CCCCCCCC)C(=O)COCC(=O)N(CCCCCCCC)CCCCCCCC | TODGA | 0.2 | n-dodecane | 1 | Tm(III) |  | 0.01 | tartaric acid | 2 |  |  |  | 25 | 30 | 1 | 0.7912343 | NO | Figure 4 | Metal conc. may be 2 or 200 ppm | 0.01 | CCCCCCCCN(CCCCCCCC)C(=O)COCC(=O)N(CCCCCCCC)CCCCCCCC | 298.15 | -0.1016949 | n-dodecane |  | 0 | 0
Extraction and Separation between Light and Heavy Lanthanides by N,N,N′,N′-Tetraoctyl-diglycolamide from Organic Acid | Y. Sasaki, M. Matsumiya, M. Nakase, K. Takeshita | 2020 | https://doi.org/10.1246/cl.200431 | 1 | CCCCCCCCN(CCCCCCCC)C(=O)COCC(=O)N(CCCCCCCC)CCCCCCCC | TODGA | 0.2 | n-dodecane | 1 | Yb(III) |  | 0.01 | tartaric acid | 2 |  |  |  | 25 | 30 | 1 | 0.6594913 | NO | Figure 4 | Metal conc. may be 2 or 200 ppm | 0.01 | CCCCCCCCN(CCCCCCCC)C(=O)COCC(=O)N(CCCCCCCC)CCCCCCCC | 298.15 | -0.180791 | n-dodecane |  | 0 | 0
Extraction and Separation between Light and Heavy Lanthanides by N,N,N′,N′-Tetraoctyl-diglycolamide from Organic Acid | Y. Sasaki, M. Matsumiya, M. Nakase, K. Takeshita | 2020 | https://doi.org/10.1246/cl.200431 | 1 | CCCCCCCCN(CCCCCCCC)C(=O)COCC(=O)N(CCCCCCCC)CCCCCCCC | TODGA | 0.2 | n-dodecane | 1 | Lu(III) |  | 0.01 | tartaric acid | 2 |  |  |  | 25 | 30 | 1 | 0.676875 | NO | Figure 4 | Metal conc. may be 2 or 200 ppm | 0.01 | CCCCCCCCN(CCCCCCCC)C(=O)COCC(=O)N(CCCCCCCC)CCCCCCCC | 298.15 | -0.1694915 | n-dodecane |  | 0 | 0
Extraction and Separation between Light and Heavy Lanthanides by N,N,N′,N′-Tetraoctyl-diglycolamide from Organic Acid | Y. Sasaki, M. Matsumiya, M. Nakase, K. Takeshita | 2020 | https://doi.org/10.1246/cl.200431 | 1 | CCCCCCCCN(CCCCCCCC)C(=O)COCC(=O)N(CCCCCCCC)CCCCCCCC | TODGA | 0.2 | n-dodecane | 1 | La(III) |  | 0.01 | tartaric acid | 3 |  |  |  | 25 | 30 | 1 | 0.01348787 | NO | Figure 4 | Metal conc. may be 2 or 200 ppm | 0.01 | CCCCCCCCN(CCCCCCCC)C(=O)COCC(=O)N(CCCCCCCC)CCCCCCCC | 298.15 | -1.870056 | n-dodecane |  | 0 | 0
Extraction and Separation between Light and Heavy Lanthanides by N,N,N′,N′-Tetraoctyl-diglycolamide from Organic Acid | Y. Sasaki, M. Matsumiya, M. Nakase, K. Takeshita | 2020 | https://doi.org/10.1246/cl.200431 | 1 | CCCCCCCCN(CCCCCCCC)C(=O)COCC(=O)N(CCCCCCCC)CCCCCCCC | TODGA | 0.2 | n-dodecane | 1 | Ce(III) |  | 0.01 | tartaric acid | 3 |  |  |  | 25 | 30 | 1 | 0.008554673 | NO | Figure 4 | Metal conc. may be 2 or 200 ppm | 0.01 | CCCCCCCCN(CCCCCCCC)C(=O)COCC(=O)N(CCCCCCCC)CCCCCCCC | 298.15 | -2.067797 | n-dodecane |  | 0 | 0
Extraction and Separation between Light and Heavy Lanthanides by N,N,N′,N′-Tetraoctyl-diglycolamide from Organic Acid | Y. Sasaki, M. Matsumiya, M. Nakase, K. Takeshita | 2020 | https://doi.org/10.1246/cl.200431 | 1 | CCCCCCCCN(CCCCCCCC)C(=O)COCC(=O)N(CCCCCCCC)CCCCCCCC | TODGA | 0.2 | n-dodecane | 1 | Nd(III) |  | 0.01 | tartaric acid | 3 |  |  |  | 25 | 30 | 1 | 0.03266813 | NO | Figure 4 | Metal conc. may be 2 or 200 ppm | 0.01 | CCCCCCCCN(CCCCCCCC)C(=O)COCC(=O)N(CCCCCCCC)CCCCCCCC | 298.15 | -1.485876 | n-dodecane |  | 0 | 0
Extraction and Separation between Light and Heavy Lanthanides by N,N,N′,N′-Tetraoctyl-diglycolamide from Organic Acid | Y. Sasaki, M. Matsumiya, M. Nakase, K. Takeshita | 2020 | https://doi.org/10.1246/cl.200431 | 1 | CCCCCCCCN(CCCCCCCC)C(=O)COCC(=O)N(CCCCCCCC)CCCCCCCC | TODGA | 0.2 | n-dodecane | 1 | Sm(III) |  | 0.01 | tartaric acid | 3 |  |  |  | 25 | 30 | 1 | 0.1013094 | NO | Figure 4 | Metal conc. may be 2 or 200 ppm | 0.01 | CCCCCCCCN(CCCCCCCC)C(=O)COCC(=O)N(CCCCCCCC)CCCCCCCC | 298.15 | -0.9943503 | n-dodecane |  | 0 | 0
Extraction and Separation between Light and Heavy Lanthanides by N,N,N′,N′-Tetraoctyl-diglycolamide from Organic Acid | Y. Sasaki, M. Matsumiya, M. Nakase, K. Takeshita | 2020 | https://doi.org/10.1246/cl.200431 | 1 | CCCCCCCCN(CCCCCCCC)C(=O)COCC(=O)N(CCCCCCCC)CCCCCCCC | TODGA | 0.2 | n-dodecane | 1 | Eu(III) |  | 0.01 | tartaric acid | 3 |  |  |  | 25 | 30 | 1 | 0.189163 | NO | Figure 4 | Metal conc. may be 2 or 200 ppm | 0.01 | CCCCCCCCN(CCCCCCCC)C(=O)COCC(=O)N(CCCCCCCC)CCCCCCCC | 298.15 | -0.7231638 | n-dodecane |  | 0 | 0
Extraction and Separation between Light and Heavy Lanthanides by N,N,N′,N′-Tetraoctyl-diglycolamide from Organic Acid | Y. Sasaki, M. Matsumiya, M. Nakase, K. Takeshita | 2020 | https://doi.org/10.1246/cl.200431 | 1 | CCCCCCCCN(CCCCCCCC)C(=O)COCC(=O)N(CCCCCCCC)CCCCCCCC | TODGA | 0.2 | n-dodecane | 1 | Gd(III) |  | 0.01 | tartaric acid | 3 |  |  |  | 25 | 30 | 1 | 0.3625117 | NO | Figure 4 | Metal conc. may be 2 or 200 ppm | 0.01 | CCCCCCCCN(CCCCCCCC)C(=O)COCC(=O)N(CCCCCCCC)CCCCCCCC | 298.15 | -0.440678 | n-dodecane |  | 0 | 0
Extraction and Separation between Light and Heavy Lanthanides by N,N,N′,N′-Tetraoctyl-diglycolamide from Organic Acid | Y. Sasaki, M. Matsumiya, M. Nakase, K. Takeshita | 2020 | https://doi.org/10.1246/cl.200431 | 1 | CCCCCCCCN(CCCCCCCC)C(=O)COCC(=O)N(CCCCCCCC)CCCCCCCC | TODGA | 0.2 | n-dodecane | 1 | Tb(III) |  | 0.01 | tartaric acid | 3 |  |  |  | 25 | 30 | 1 | 0.8015946 | NO | Figure 4 | Metal conc. may be 2 or 200 ppm | 0.01 | CCCCCCCCN(CCCCCCCC)C(=O)COCC(=O)N(CCCCCCCC)CCCCCCCC | 298.15 | -0.0960452 | n-dodecane |  | 0 | 0
Extraction and Separation between Light and Heavy Lanthanides by N,N,N′,N′-Tetraoctyl-diglycolamide from Organic Acid | Y. Sasaki, M. Matsumiya, M. Nakase, K. Takeshita | 2020 | https://doi.org/10.1246/cl.200431 | 1 | CCCCCCCCN(CCCCCCCC)C(=O)COCC(=O)N(CCCCCCCC)CCCCCCCC | TODGA | 0.2 | n-dodecane | 1 | Dy(III) |  | 0.01 | tartaric acid | 3 |  |  |  | 25 | 30 | 1 | 1.477378 | NO | Figure 4 | Metal conc. may be 2 or 200 ppm | 0.01 | CCCCCCCCN(CCCCCCCC)C(=O)COCC(=O)N(CCCCCCCC)CCCCCCCC | 298.15 | 0.1694915 | n-dodecane |  | 0 | 0
Extraction and Separation between Light and Heavy Lanthanides by N,N,N′,N′-Tetraoctyl-diglycolamide from Organic Acid | Y. Sasaki, M. Matsumiya, M. Nakase, K. Takeshita | 2020 | https://doi.org/10.1246/cl.200431 | 1 | CCCCCCCCN(CCCCCCCC)C(=O)COCC(=O)N(CCCCCCCC)CCCCCCCC | TODGA | 0.2 | n-dodecane | 1 | Ho(III) |  | 0.01 | tartaric acid | 3 |  |  |  | 25 | 30 | 1 | 2.240178 | NO | Figure 4 | Metal conc. may be 2 or 200 ppm | 0.01 | CCCCCCCCN(CCCCCCCC)C(=O)COCC(=O)N(CCCCCCCC)CCCCCCCC | 298.15 | 0.3502825 | n-dodecane |  | 0 | 0
Extraction and Separation between Light and Heavy Lanthanides by N,N,N′,N′-Tetraoctyl-diglycolamide from Organic Acid | Y. Sasaki, M. Matsumiya, M. Nakase, K. Takeshita | 2020 | https://doi.org/10.1246/cl.200431 | 1 | CCCCCCCCN(CCCCCCCC)C(=O)COCC(=O)N(CCCCCCCC)CCCCCCCC | TODGA | 0.2 | n-dodecane | 1 | Er(III) |  | 0.01 | tartaric acid | 3 |  |  |  | 25 | 30 | 1 | 2.652948 | NO | Figure 4 | Metal conc. may be 2 or 200 ppm | 0.01 | CCCCCCCCN(CCCCCCCC)C(=O)COCC(=O)N(CCCCCCCC)CCCCCCCC | 298.15 | 0.4237288 | n-dodecane |  | 0 | 0
Extraction and Separation between Light and Heavy Lanthanides by N,N,N′,N′-Tetraoctyl-diglycolamide from Organic Acid | Y. Sasaki, M. Matsumiya, M. Nakase, K. Takeshita | 2020 | https://doi.org/10.1246/cl.200431 | 1 | CCCCCCCCN(CCCCCCCC)C(=O)COCC(=O)N(CCCCCCCC)CCCCCCCC | TODGA | 0.2 | n-dodecane | 1 | Tm(III) |  | 0.01 | tartaric acid | 3 |  |  |  | 25 | 30 | 1 | 2.422037 | NO | Figure 4 | Metal conc. may be 2 or 200 ppm | 0.01 | CCCCCCCCN(CCCCCCCC)C(=O)COCC(=O)N(CCCCCCCC)CCCCCCCC | 298.15 | 0.3841808 | n-dodecane |  | 0 | 0
Extraction and Separation between Light and Heavy Lanthanides by N,N,N′,N′-Tetraoctyl-diglycolamide from Organic Acid | Y. Sasaki, M. Matsumiya, M. Nakase, K. Takeshita | 2020 | https://doi.org/10.1246/cl.200431 | 1 | CCCCCCCCN(CCCCCCCC)C(=O)COCC(=O)N(CCCCCCCC)CCCCCCCC | TODGA | 0.2 | n-dodecane | 1 | Yb(III) |  | 0.01 | tartaric acid | 3 |  |  |  | 25 | 30 | 1 | 1.819227 | NO | Figure 4 | Metal conc. may be 2 or 200 ppm | 0.01 | CCCCCCCCN(CCCCCCCC)C(=O)COCC(=O)N(CCCCCCCC)CCCCCCCC | 298.15 | 0.259887 | n-dodecane |  | 0 | 0
Extraction and Separation between Light and Heavy Lanthanides by N,N,N′,N′-Tetraoctyl-diglycolamide from Organic Acid | Y. Sasaki, M. Matsumiya, M. Nakase, K. Takeshita | 2020 | https://doi.org/10.1246/cl.200431 | 1 | CCCCCCCCN(CCCCCCCC)C(=O)COCC(=O)N(CCCCCCCC)CCCCCCCC | TODGA | 0.2 | n-dodecane | 1 | Lu(III) |  | 0.01 | tartaric acid | 3 |  |  |  | 25 | 30 | 1 | 1.439435 | NO | Figure 4 | Metal conc. may be 2 or 200 ppm | 0.01 | CCCCCCCCN(CCCCCCCC)C(=O)COCC(=O)N(CCCCCCCC)CCCCCCCC | 298.15 | 0.1581921 | n-dodecane |  | 0 | 0
Extraction and Separation between Light and Heavy Lanthanides by N,N,N′,N′-Tetraoctyl-diglycolamide from Organic Acid | Y. Sasaki, M. Matsumiya, M. Nakase, K. Takeshita | 2020 | https://doi.org/10.1246/cl.200431 | 1 | CCCCCCCCN(CCCCCCCC)C(=O)COCC(=O)N(CCCCCCCC)CCCCCCCC | TODGA | 0.2 | n-dodecane | 1 | La(III) |  | 0.01 | tartaric acid | 5 |  |  |  | 25 | 30 | 1 | 0.03970727 | NO | Figure 4 | Metal conc. may be 2 or 200 ppm | 0.01 | CCCCCCCCN(CCCCCCCC)C(=O)COCC(=O)N(CCCCCCCC)CCCCCCCC | 298.15 | -1.40113 | n-dodecane |  | 0 | 0
Extraction and Separation between Light and Heavy Lanthanides by N,N,N′,N′-Tetraoctyl-diglycolamide from Organic Acid | Y. Sasaki, M. Matsumiya, M. Nakase, K. Takeshita | 2020 | https://doi.org/10.1246/cl.200431 | 1 | CCCCCCCCN(CCCCCCCC)C(=O)COCC(=O)N(CCCCCCCC)CCCCCCCC | TODGA | 0.2 | n-dodecane | 1 | Ce(III) |  | 0.01 | tartaric acid | 5 |  |  |  | 25 | 30 | 1 | 0.05286447 | NO | Figure 4 | Metal conc. may be 2 or 200 ppm | 0.01 | CCCCCCCCN(CCCCCCCC)C(=O)COCC(=O)N(CCCCCCCC)CCCCCCCC | 298.15 | -1.276836 | n-dodecane |  | 0 | 0
Extraction and Separation between Light and Heavy Lanthanides by N,N,N′,N′-Tetraoctyl-diglycolamide from Organic Acid | Y. Sasaki, M. Matsumiya, M. Nakase, K. Takeshita | 2020 | https://doi.org/10.1246/cl.200431 | 1 | CCCCCCCCN(CCCCCCCC)C(=O)COCC(=O)N(CCCCCCCC)CCCCCCCC | TODGA | 0.2 | n-dodecane | 1 | Nd(III) |  | 0.01 | tartaric acid | 5 |  |  |  | 25 | 30 | 1 | 0.2794652 | NO | Figure 4 | Metal conc. may be 2 or 200 ppm | 0.01 | CCCCCCCCN(CCCCCCCC)C(=O)COCC(=O)N(CCCCCCCC)CCCCCCCC | 298.15 | -0.5536723 | n-dodecane |  | 0 | 0
Extraction and Separation between Light and Heavy Lanthanides by N,N,N′,N′-Tetraoctyl-diglycolamide from Organic Acid | Y. Sasaki, M. Matsumiya, M. Nakase, K. Takeshita | 2020 | https://doi.org/10.1246/cl.200431 | 1 | CCCCCCCCN(CCCCCCCC)C(=O)COCC(=O)N(CCCCCCCC)CCCCCCCC | TODGA | 0.2 | n-dodecane | 1 | Sm(III) |  | 0.01 | tartaric acid | 5 |  |  |  | 25 | 30 | 1 | 1.153843 | NO | Figure 4 | Metal conc. may be 2 or 200 ppm | 0.01 | CCCCCCCCN(CCCCCCCC)C(=O)COCC(=O)N(CCCCCCCC)CCCCCCCC | 298.15 | 0.06214689 | n-dodecane |  | 0 | 0
Extraction and Separation between Light and Heavy Lanthanides by N,N,N′,N′-Tetraoctyl-diglycolamide from Organic Acid | Y. Sasaki, M. Matsumiya, M. Nakase, K. Takeshita | 2020 | https://doi.org/10.1246/cl.200431 | 1 | CCCCCCCCN(CCCCCCCC)C(=O)COCC(=O)N(CCCCCCCC)CCCCCCCC | TODGA | 0.2 | n-dodecane | 1 | Eu(III) |  | 0.01 | tartaric acid | 5 |  |  |  | 25 | 30 | 1 | 2.126589 | NO | Figure 4 | Metal conc. may be 2 or 200 ppm | 0.01 | CCCCCCCCN(CCCCCCCC)C(=O)COCC(=O)N(CCCCCCCC)CCCCCCCC | 298.15 | 0.3276836 | n-dodecane |  | 0 | 0
Extraction and Separation between Light and Heavy Lanthanides by N,N,N′,N′-Tetraoctyl-diglycolamide from Organic Acid | Y. Sasaki, M. Matsumiya, M. Nakase, K. Takeshita | 2020 | https://doi.org/10.1246/cl.200431 | 1 | CCCCCCCCN(CCCCCCCC)C(=O)COCC(=O)N(CCCCCCCC)CCCCCCCC | TODGA | 0.2 | n-dodecane | 1 | Gd(III) |  | 0.01 | tartaric acid | 5 |  |  |  | 25 | 30 | 1 | 2.584814 | NO | Figure 4 | Metal conc. may be 2 or 200 ppm | 0.01 | CCCCCCCCN(CCCCCCCC)C(=O)COCC(=O)N(CCCCCCCC)CCCCCCCC | 298.15 | 0.4124294 | n-dodecane |  | 0 | 0
Extraction and Separation between Light and Heavy Lanthanides by N,N,N′,N′-Tetraoctyl-diglycolamide from Organic Acid | Y. Sasaki, M. Matsumiya, M. Nakase, K. Takeshita | 2020 | https://doi.org/10.1246/cl.200431 | 1 | CCCCCCCCN(CCCCCCCC)C(=O)COCC(=O)N(CCCCCCCC)CCCCCCCC | TODGA | 0.2 | n-dodecane | 1 | Tb(III) |  | 0.01 | tartaric acid | 5 |  |  |  | 25 | 30 | 1 | 3.720673 | NO | Figure 4 | Metal conc. may be 2 or 200 ppm | 0.01 | CCCCCCCCN(CCCCCCCC)C(=O)COCC(=O)N(CCCCCCCC)CCCCCCCC | 298.15 | 0.5706215 | n-dodecane |  | 0 | 0
Extraction and Separation between Light and Heavy Lanthanides by N,N,N′,N′-Tetraoctyl-diglycolamide from Organic Acid | Y. Sasaki, M. Matsumiya, M. Nakase, K. Takeshita | 2020 | https://doi.org/10.1246/cl.200431 | 1 | CCCCCCCCN(CCCCCCCC)C(=O)COCC(=O)N(CCCCCCCC)CCCCCCCC | TODGA | 0.2 | n-dodecane | 1 | Dy(III) |  | 0.01 | tartaric acid | 5 |  |  |  | 25 | 30 | 1 | 4.128756 | NO | Figure 4 | Metal conc. may be 2 or 200 ppm | 0.01 | CCCCCCCCN(CCCCCCCC)C(=O)COCC(=O)N(CCCCCCCC)CCCCCCCC | 298.15 | 0.6158192 | n-dodecane |  | 0 | 0
Extraction and Separation between Light and Heavy Lanthanides by N,N,N′,N′-Tetraoctyl-diglycolamide from Organic Acid | Y. Sasaki, M. Matsumiya, M. Nakase, K. Takeshita | 2020 | https://doi.org/10.1246/cl.200431 | 1 | CCCCCCCCN(CCCCCCCC)C(=O)COCC(=O)N(CCCCCCCC)CCCCCCCC | TODGA | 0.2 | n-dodecane | 1 | Ho(III) |  | 0.01 | tartaric acid | 5 |  |  |  | 25 | 30 | 1 | 4.237587 | NO | Figure 4 | Metal conc. may be 2 or 200 ppm | 0.01 | CCCCCCCCN(CCCCCCCC)C(=O)COCC(=O)N(CCCCCCCC)CCCCCCCC | 298.15 | 0.6271186 | n-dodecane |  | 0 | 0
Extraction and Separation between Light and Heavy Lanthanides by N,N,N′,N′-Tetraoctyl-diglycolamide from Organic Acid | Y. Sasaki, M. Matsumiya, M. Nakase, K. Takeshita | 2020 | https://doi.org/10.1246/cl.200431 | 1 | CCCCCCCCN(CCCCCCCC)C(=O)COCC(=O)N(CCCCCCCC)CCCCCCCC | TODGA | 0.2 | n-dodecane | 1 | Er(III) |  | 0.01 | tartaric acid | 5 |  |  |  | 25 | 30 | 1 | 4.349287 | NO | Figure 4 | Metal conc. may be 2 or 200 ppm | 0.01 | CCCCCCCCN(CCCCCCCC)C(=O)COCC(=O)N(CCCCCCCC)CCCCCCCC | 298.15 | 0.6384181 | n-dodecane |  | 0 | 0
Extraction and Separation between Light and Heavy Lanthanides by N,N,N′,N′-Tetraoctyl-diglycolamide from Organic Acid | Y. Sasaki, M. Matsumiya, M. Nakase, K. Takeshita | 2020 | https://doi.org/10.1246/cl.200431 | 1 | CCCCCCCCN(CCCCCCCC)C(=O)COCC(=O)N(CCCCCCCC)CCCCCCCC | TODGA | 0.2 | n-dodecane | 1 | Tm(III) |  | 0.01 | tartaric acid | 5 |  |  |  | 25 | 30 | 1 | 4.237587 | NO | Figure 4 | Metal conc. may be 2 or 200 ppm | 0.01 | CCCCCCCCN(CCCCCCCC)C(=O)COCC(=O)N(CCCCCCCC)CCCCCCCC | 298.15 | 0.6271186 | n-dodecane |  | 0 | 0
Extraction and Separation between Light and Heavy Lanthanides by N,N,N′,N′-Tetraoctyl-diglycolamide from Organic Acid | Y. Sasaki, M. Matsumiya, M. Nakase, K. Takeshita | 2020 | https://doi.org/10.1246/cl.200431 | 1 | CCCCCCCCN(CCCCCCCC)C(=O)COCC(=O)N(CCCCCCCC)CCCCCCCC | TODGA | 0.2 | n-dodecane | 1 | Yb(III) |  | 0.01 | tartaric acid | 5 |  |  |  | 25 | 30 | 1 | 3.578263 | NO | Figure 4 | Metal conc. may be 2 or 200 ppm | 0.01 | CCCCCCCCN(CCCCCCCC)C(=O)COCC(=O)N(CCCCCCCC)CCCCCCCC | 298.15 | 0.5536723 | n-dodecane |  | 0 | 0
Extraction and Separation between Light and Heavy Lanthanides by N,N,N′,N′-Tetraoctyl-diglycolamide from Organic Acid | Y. Sasaki, M. Matsumiya, M. Nakase, K. Takeshita | 2020 | https://doi.org/10.1246/cl.200431 | 1 | CCCCCCCCN(CCCCCCCC)C(=O)COCC(=O)N(CCCCCCCC)CCCCCCCC | TODGA | 0.2 | n-dodecane | 1 | Lu(III) |  | 0.01 | tartaric acid | 5 |  |  |  | 25 | 30 | 1 | 2.831245 | NO | Figure 4 | Metal conc. may be 2 or 200 ppm | 0.01 | CCCCCCCCN(CCCCCCCC)C(=O)COCC(=O)N(CCCCCCCC)CCCCCCCC | 298.15 | 0.4519774 | n-dodecane |  | 0 | 0
Extraction and Separation between Light and Heavy Lanthanides by N,N,N′,N′-Tetraoctyl-diglycolamide from Organic Acid | Y. Sasaki, M. Matsumiya, M. Nakase, K. Takeshita | 2020 | https://doi.org/10.1246/cl.200431 | 1 | CCCCCCCCN(CCCCCCCC)C(=O)COCC(=O)N(CCCCCCCC)CCCCCCCC | TODGA | 0.05013321 | n-dodecane | 1 | La(III) |  | 0.01 | malonic acid | 2 |  |  |  | 25 | 30 | 1 | 0.003490504 | NO | Figure 5 | Metal conc. may be 2 or 200 ppm | 0.01 | CCCCCCCCN(CCCCCCCC)C(=O)COCC(=O)N(CCCCCCCC)CCCCCCCC | 298.15 | -2.457112 | n-dodecane |  | 0 | 0
Extraction and Separation between Light and Heavy Lanthanides by N,N,N′,N′-Tetraoctyl-diglycolamide from Organic Acid | Y. Sasaki, M. Matsumiya, M. Nakase, K. Takeshita | 2020 | https://doi.org/10.1246/cl.200431 | 1 | CCCCCCCCN(CCCCCCCC)C(=O)COCC(=O)N(CCCCCCCC)CCCCCCCC | TODGA | 0.09913703 | n-dodecane | 1 | La(III) |  | 0.01 | malonic acid | 2 |  |  |  | 25 | 30 | 1 | 0.06753565 | NO | Figure 5 | Metal conc. may be 2 or 200 ppm | 0.01 | CCCCCCCCN(CCCCCCCC)C(=O)COCC(=O)N(CCCCCCCC)CCCCCCCC | 298.15 | -1.170467 | n-dodecane |  | 0 | 0
Extraction and Separation between Light and Heavy Lanthanides by N,N,N′,N′-Tetraoctyl-diglycolamide from Organic Acid | Y. Sasaki, M. Matsumiya, M. Nakase, K. Takeshita | 2020 | https://doi.org/10.1246/cl.200431 | 1 | CCCCCCCCN(CCCCCCCC)C(=O)COCC(=O)N(CCCCCCCC)CCCCCCCC | TODGA | 0.2006245 | n-dodecane | 1 | La(III) |  | 0.01 | malonic acid | 2 |  |  |  | 25 | 30 | 1 | 0.02886484 | NO | Figure 5 | Metal conc. may be 2 or 200 ppm | 0.01 | CCCCCCCCN(CCCCCCCC)C(=O)COCC(=O)N(CCCCCCCC)CCCCCCCC | 298.15 | -1.539631 | n-dodecane |  | 0 | 0
Extraction and Separation between Light and Heavy Lanthanides by N,N,N′,N′-Tetraoctyl-diglycolamide from Organic Acid | Y. Sasaki, M. Matsumiya, M. Nakase, K. Takeshita | 2020 | https://doi.org/10.1246/cl.200431 | 1 | CCCCCCCCN(CCCCCCCC)C(=O)COCC(=O)N(CCCCCCCC)CCCCCCCC | TODGA | 0.4970057 | n-dodecane | 1 | La(III) |  | 0.01 | malonic acid | 2 |  |  |  | 25 | 30 | 1 | 0.2989304 | NO | Figure 5 | Metal conc. may be 2 or 200 ppm | 0.01 | CCCCCCCCN(CCCCCCCC)C(=O)COCC(=O)N(CCCCCCCC)CCCCCCCC | 298.15 | -0.52443 | n-dodecane |  | 0 | 0
Extraction and Separation between Light and Heavy Lanthanides by N,N,N′,N′-Tetraoctyl-diglycolamide from Organic Acid | Y. Sasaki, M. Matsumiya, M. Nakase, K. Takeshita | 2020 | https://doi.org/10.1246/cl.200431 | 1 | CCCCCCCCN(CCCCCCCC)C(=O)COCC(=O)N(CCCCCCCC)CCCCCCCC | TODGA | 0.04984436 | n-dodecane | 1 | Ce(III) |  | 0.01 | malonic acid | 2 |  |  |  | 25 | 30 | 1 | 0.01280831 | NO | Figure 5 | Metal conc. may be 2 or 200 ppm | 0.01 | CCCCCCCCN(CCCCCCCC)C(=O)COCC(=O)N(CCCCCCCC)CCCCCCCC | 298.15 | -1.892508 | n-dodecane |  | 0 | 0
Extraction and Separation between Light and Heavy Lanthanides by N,N,N′,N′-Tetraoctyl-diglycolamide from Organic Acid | Y. Sasaki, M. Matsumiya, M. Nakase, K. Takeshita | 2020 | https://doi.org/10.1246/cl.200431 | 1 | CCCCCCCCN(CCCCCCCC)C(=O)COCC(=O)N(CCCCCCCC)CCCCCCCC | TODGA | 0.09913703 | n-dodecane | 1 | Ce(III) |  | 0.01 | malonic acid | 2 |  |  |  | 25 | 30 | 1 | 0.04583928 | NO | Figure 5 | Metal conc. may be 2 or 200 ppm | 0.01 | CCCCCCCCN(CCCCCCCC)C(=O)COCC(=O)N(CCCCCCCC)CCCCCCCC | 298.15 | -1.338762 | n-dodecane |  | 0 | 0
Extraction and Separation between Light and Heavy Lanthanides by N,N,N′,N′-Tetraoctyl-diglycolamide from Organic Acid | Y. Sasaki, M. Matsumiya, M. Nakase, K. Takeshita | 2020 | https://doi.org/10.1246/cl.200431 | 1 | CCCCCCCCN(CCCCCCCC)C(=O)COCC(=O)N(CCCCCCCC)CCCCCCCC | TODGA | 0.1994686 | n-dodecane | 1 | Ce(III) |  | 0.01 | malonic acid | 2 |  |  |  | 25 | 30 | 1 | 0.04470746 | NO | Figure 5 | Metal conc. may be 2 or 200 ppm | 0.01 | CCCCCCCCN(CCCCCCCC)C(=O)COCC(=O)N(CCCCCCCC)CCCCCCCC | 298.15 | -1.34962 | n-dodecane |  | 0 | 0
Extraction and Separation between Light and Heavy Lanthanides by N,N,N′,N′-Tetraoctyl-diglycolamide from Organic Acid | Y. Sasaki, M. Matsumiya, M. Nakase, K. Takeshita | 2020 | https://doi.org/10.1246/cl.200431 | 1 | CCCCCCCCN(CCCCCCCC)C(=O)COCC(=O)N(CCCCCCCC)CCCCCCCC | TODGA | 0.4970057 | n-dodecane | 1 | Ce(III) |  | 0.01 | malonic acid | 2 |  |  |  | 25 | 30 | 1 | 0.7445235 | NO | Figure 5 | Metal conc. may be 2 or 200 ppm | 0.01 | CCCCCCCCN(CCCCCCCC)C(=O)COCC(=O)N(CCCCCCCC)CCCCCCCC | 298.15 | -0.1281216 | n-dodecane |  | 0 | 0
Extraction and Separation between Light and Heavy Lanthanides by N,N,N′,N′-Tetraoctyl-diglycolamide from Organic Acid | Y. Sasaki, M. Matsumiya, M. Nakase, K. Takeshita | 2020 | https://doi.org/10.1246/cl.200431 | 1 | CCCCCCCCN(CCCCCCCC)C(=O)COCC(=O)N(CCCCCCCC)CCCCCCCC | TODGA | 0.05013321 | n-dodecane | 1 | Pr(III) |  | 0.01 | malonic acid | 2 |  |  |  | 25 | 30 | 1 | 0.1703218 | NO | Figure 5 | Metal conc. may be 2 or 200 ppm | 0.01 | CCCCCCCCN(CCCCCCCC)C(=O)COCC(=O)N(CCCCCCCC)CCCCCCCC | 298.15 | -0.7687296 | n-dodecane |  | 0 | 0
Extraction and Separation between Light and Heavy Lanthanides by N,N,N′,N′-Tetraoctyl-diglycolamide from Organic Acid | Y. Sasaki, M. Matsumiya, M. Nakase, K. Takeshita | 2020 | https://doi.org/10.1246/cl.200431 | 1 | CCCCCCCCN(CCCCCCCC)C(=O)COCC(=O)N(CCCCCCCC)CCCCCCCC | TODGA | 0.09971151 | n-dodecane | 1 | Pr(III) |  | 0.01 | malonic acid | 2 |  |  |  | 25 | 30 | 1 | 0.2605268 | NO | Figure 5 | Metal conc. may be 2 or 200 ppm | 0.01 | CCCCCCCCN(CCCCCCCC)C(=O)COCC(=O)N(CCCCCCCC)CCCCCCCC | 298.15 | -0.5841477 | n-dodecane |  | 0 | 0
Extraction and Separation between Light and Heavy Lanthanides by N,N,N′,N′-Tetraoctyl-diglycolamide from Organic Acid | Y. Sasaki, M. Matsumiya, M. Nakase, K. Takeshita | 2020 | https://doi.org/10.1246/cl.200431 | 1 | CCCCCCCCN(CCCCCCCC)C(=O)COCC(=O)N(CCCCCCCC)CCCCCCCC | TODGA | 0.2006245 | n-dodecane | 1 | Pr(III) |  | 0.01 | malonic acid | 2 |  |  |  | 25 | 30 | 1 | 0.4688239 | NO | Figure 5 | Metal conc. may be 2 or 200 ppm | 0.01 | CCCCCCCCN(CCCCCCCC)C(=O)COCC(=O)N(CCCCCCCC)CCCCCCCC | 298.15 | -0.3289902 | n-dodecane |  | 0 | 0
Extraction and Separation between Light and Heavy Lanthanides by N,N,N′,N′-Tetraoctyl-diglycolamide from Organic Acid | Y. Sasaki, M. Matsumiya, M. Nakase, K. Takeshita | 2020 | https://doi.org/10.1246/cl.200431 | 1 | CCCCCCCCN(CCCCCCCC)C(=O)COCC(=O)N(CCCCCCCC)CCCCCCCC | TODGA | 0.4970057 | n-dodecane | 1 | Pr(III) |  | 0.01 | malonic acid | 2 |  |  |  | 25 | 30 | 1 | 3.378882 | NO | Figure 5 | Metal conc. may be 2 or 200 ppm | 0.01 | CCCCCCCCN(CCCCCCCC)C(=O)COCC(=O)N(CCCCCCCC)CCCCCCCC | 298.15 | 0.5287731 | n-dodecane |  | 0 | 0
Extraction and Separation between Light and Heavy Lanthanides by N,N,N′,N′-Tetraoctyl-diglycolamide from Organic Acid | Y. Sasaki, M. Matsumiya, M. Nakase, K. Takeshita | 2020 | https://doi.org/10.1246/cl.200431 | 1 | CCCCCCCCN(CCCCCCCC)C(=O)COCC(=O)N(CCCCCCCC)CCCCCCCC | TODGA | 0.04984436 | n-dodecane | 1 | Nd(III) |  | 0.01 | malonic acid | 2 |  |  |  | 25 | 30 | 1 | 0.0481896 | NO | Figure 5 | Metal conc. may be 2 or 200 ppm | 0.01 | CCCCCCCCN(CCCCCCCC)C(=O)COCC(=O)N(CCCCCCCC)CCCCCCCC | 298.15 | -1.317047 | n-dodecane |  | 0 | 0
Extraction and Separation between Light and Heavy Lanthanides by N,N,N′,N′-Tetraoctyl-diglycolamide from Organic Acid | Y. Sasaki, M. Matsumiya, M. Nakase, K. Takeshita | 2020 | https://doi.org/10.1246/cl.200431 | 1 | CCCCCCCCN(CCCCCCCC)C(=O)COCC(=O)N(CCCCCCCC)CCCCCCCC | TODGA | 0.09913703 | n-dodecane | 1 | Nd(III) |  | 0.01 | malonic acid | 2 |  |  |  | 25 | 30 | 1 | 0.1412008 | NO | Figure 5 | Metal conc. may be 2 or 200 ppm | 0.01 | CCCCCCCCN(CCCCCCCC)C(=O)COCC(=O)N(CCCCCCCC)CCCCCCCC | 298.15 | -0.8501629 | n-dodecane |  | 0 | 0
Extraction and Separation between Light and Heavy Lanthanides by N,N,N′,N′-Tetraoctyl-diglycolamide from Organic Acid | Y. Sasaki, M. Matsumiya, M. Nakase, K. Takeshita | 2020 | https://doi.org/10.1246/cl.200431 | 1 | CCCCCCCCN(CCCCCCCC)C(=O)COCC(=O)N(CCCCCCCC)CCCCCCCC | TODGA | 0.1994686 | n-dodecane | 1 | Nd(III) |  | 0.01 | malonic acid | 2 |  |  |  | 25 | 30 | 1 | 0.393555 | NO | Figure 5 | Metal conc. may be 2 or 200 ppm | 0.01 | CCCCCCCCN(CCCCCCCC)C(=O)COCC(=O)N(CCCCCCCC)CCCCCCCC | 298.15 | -0.4049946 | n-dodecane |  | 0 | 0
Extraction and Separation between Light and Heavy Lanthanides by N,N,N′,N′-Tetraoctyl-diglycolamide from Organic Acid | Y. Sasaki, M. Matsumiya, M. Nakase, K. Takeshita | 2020 | https://doi.org/10.1246/cl.200431 | 1 | CCCCCCCCN(CCCCCCCC)C(=O)COCC(=O)N(CCCCCCCC)CCCCCCCC | TODGA | 0.4970057 | n-dodecane | 1 | Nd(III) |  | 0.01 | malonic acid | 2 |  |  |  | 25 | 30 | 1 | 4.735359 | NO | Figure 5 | Metal conc. may be 2 or 200 ppm | 0.01 | CCCCCCCCN(CCCCCCCC)C(=O)COCC(=O)N(CCCCCCCC)CCCCCCCC | 298.15 | 0.6753529 | n-dodecane |  | 0 | 0
Extraction and Separation between Light and Heavy Lanthanides by N,N,N′,N′-Tetraoctyl-diglycolamide from Organic Acid | Y. Sasaki, M. Matsumiya, M. Nakase, K. Takeshita | 2020 | https://doi.org/10.1246/cl.200431 | 1 | CCCCCCCCN(CCCCCCCC)C(=O)COCC(=O)N(CCCCCCCC)CCCCCCCC | TODGA | 0.04984436 | n-dodecane | 1 | Sm(III) |  | 0.01 | malonic acid | 2 |  |  |  | 25 | 30 | 1 | 0.1020202 | NO | Figure 5 | Metal conc. may be 2 or 200 ppm | 0.01 | CCCCCCCCN(CCCCCCCC)C(=O)COCC(=O)N(CCCCCCCC)CCCCCCCC | 298.15 | -0.9913138 | n-dodecane |  | 0 | 0
Extraction and Separation between Light and Heavy Lanthanides by N,N,N′,N′-Tetraoctyl-diglycolamide from Organic Acid | Y. Sasaki, M. Matsumiya, M. Nakase, K. Takeshita | 2020 | https://doi.org/10.1246/cl.200431 | 1 | CCCCCCCCN(CCCCCCCC)C(=O)COCC(=O)N(CCCCCCCC)CCCCCCCC | TODGA | 0.09913703 | n-dodecane | 1 | Sm(III) |  | 0.01 | malonic acid | 2 |  |  |  | 25 | 30 | 1 | 0.6994135 | NO | Figure 5 | Metal conc. may be 2 or 200 ppm | 0.01 | CCCCCCCCN(CCCCCCCC)C(=O)COCC(=O)N(CCCCCCCC)CCCCCCCC | 298.15 | -0.155266 | n-dodecane |  | 0 | 0
Extraction and Separation between Light and Heavy Lanthanides by N,N,N′,N′-Tetraoctyl-diglycolamide from Organic Acid | Y. Sasaki, M. Matsumiya, M. Nakase, K. Takeshita | 2020 | https://doi.org/10.1246/cl.200431 | 1 | CCCCCCCCN(CCCCCCCC)C(=O)COCC(=O)N(CCCCCCCC)CCCCCCCC | TODGA | 0.1994686 | n-dodecane | 1 | Sm(III) |  | 0.01 | malonic acid | 2 |  |  |  | 25 | 30 | 1 | 2.472015 | NO | Figure 5 | Metal conc. may be 2 or 200 ppm | 0.01 | CCCCCCCCN(CCCCCCCC)C(=O)COCC(=O)N(CCCCCCCC)CCCCCCCC | 298.15 | 0.393051 | n-dodecane |  | 0 | 0
Extraction and Separation between Light and Heavy Lanthanides by N,N,N′,N′-Tetraoctyl-diglycolamide from Organic Acid | Y. Sasaki, M. Matsumiya, M. Nakase, K. Takeshita | 2020 | https://doi.org/10.1246/cl.200431 | 1 | CCCCCCCCN(CCCCCCCC)C(=O)COCC(=O)N(CCCCCCCC)CCCCCCCC | TODGA | 0.4970057 | n-dodecane | 1 | Sm(III) |  | 0.01 | malonic acid | 2 |  |  |  | 25 | 30 | 1 | 18.72966 | NO | Figure 5 | Metal conc. may be 2 or 200 ppm | 0.01 | CCCCCCCCN(CCCCCCCC)C(=O)COCC(=O)N(CCCCCCCC)CCCCCCCC | 298.15 | 1.27253 | n-dodecane |  | 0 | 0
Extraction and Separation between Light and Heavy Lanthanides by N,N,N′,N′-Tetraoctyl-diglycolamide from Organic Acid | Y. Sasaki, M. Matsumiya, M. Nakase, K. Takeshita | 2020 | https://doi.org/10.1246/cl.200431 | 1 | CCCCCCCCN(CCCCCCCC)C(=O)COCC(=O)N(CCCCCCCC)CCCCCCCC | TODGA | 0.05013321 | n-dodecane | 1 | Eu(III) |  | 0.01 | malonic acid | 2 |  |  |  | 25 | 30 | 1 | 0.3103535 | NO | Figure 5 | Metal conc. may be 2 or 200 ppm | 0.01 | CCCCCCCCN(CCCCCCCC)C(=O)COCC(=O)N(CCCCCCCC)CCCCCCCC | 298.15 | -0.5081433 | n-dodecane |  | 0 | 0
Extraction and Separation between Light and Heavy Lanthanides by N,N,N′,N′-Tetraoctyl-diglycolamide from Organic Acid | Y. Sasaki, M. Matsumiya, M. Nakase, K. Takeshita | 2020 | https://doi.org/10.1246/cl.200431 | 1 | CCCCCCCCN(CCCCCCCC)C(=O)COCC(=O)N(CCCCCCCC)CCCCCCCC | TODGA | 0.09913703 | n-dodecane | 1 | Eu(III) |  | 0.01 | malonic acid | 2 |  |  |  | 25 | 30 | 1 | 1.657016 | NO | Figure 5 | Metal conc. may be 2 or 200 ppm | 0.01 | CCCCCCCCN(CCCCCCCC)C(=O)COCC(=O)N(CCCCCCCC)CCCCCCCC | 298.15 | 0.2193268 | n-dodecane |  | 0 | 0
Extraction and Separation between Light and Heavy Lanthanides by N,N,N′,N′-Tetraoctyl-diglycolamide from Organic Acid | Y. Sasaki, M. Matsumiya, M. Nakase, K. Takeshita | 2020 | https://doi.org/10.1246/cl.200431 | 1 | CCCCCCCCN(CCCCCCCC)C(=O)COCC(=O)N(CCCCCCCC)CCCCCCCC | TODGA | 0.1994686 | n-dodecane | 1 | Eu(III) |  | 0.01 | malonic acid | 2 |  |  |  | 25 | 30 | 1 | 6.55396 | NO | Figure 5 | Metal conc. may be 2 or 200 ppm | 0.01 | CCCCCCCCN(CCCCCCCC)C(=O)COCC(=O)N(CCCCCCCC)CCCCCCCC | 298.15 | 0.8165038 | n-dodecane |  | 0 | 0
Extraction and Separation between Light and Heavy Lanthanides by N,N,N′,N′-Tetraoctyl-diglycolamide from Organic Acid | Y. Sasaki, M. Matsumiya, M. Nakase, K. Takeshita | 2020 | https://doi.org/10.1246/cl.200431 | 1 | CCCCCCCCN(CCCCCCCC)C(=O)COCC(=O)N(CCCCCCCC)CCCCCCCC | TODGA | 0.4970057 | n-dodecane | 1 | Eu(III) |  | 0.01 | malonic acid | 2 |  |  |  | 25 | 30 | 1 | 44.3734 | NO | Figure 5 | Metal conc. may be 2 or 200 ppm | 0.01 | CCCCCCCCN(CCCCCCCC)C(=O)COCC(=O)N(CCCCCCCC)CCCCCCCC | 298.15 | 1.647123 | n-dodecane |  | 0 | 0
Extraction and Separation between Light and Heavy Lanthanides by N,N,N′,N′-Tetraoctyl-diglycolamide from Organic Acid | Y. Sasaki, M. Matsumiya, M. Nakase, K. Takeshita | 2020 | https://doi.org/10.1246/cl.200431 | 1 | CCCCCCCCN(CCCCCCCC)C(=O)COCC(=O)N(CCCCCCCC)CCCCCCCC | TODGA | 0.04984436 | n-dodecane | 1 | Gd(III) |  | 0.01 | malonic acid | 2 |  |  |  | 25 | 30 | 1 | 0.4295439 | NO | Figure 5 | Metal conc. may be 2 or 200 ppm | 0.01 | CCCCCCCCN(CCCCCCCC)C(=O)COCC(=O)N(CCCCCCCC)CCCCCCCC | 298.15 | -0.3669924 | n-dodecane |  | 0 | 0
Extraction and Separation between Light and Heavy Lanthanides by N,N,N′,N′-Tetraoctyl-diglycolamide from Organic Acid | Y. Sasaki, M. Matsumiya, M. Nakase, K. Takeshita | 2020 | https://doi.org/10.1246/cl.200431 | 1 | CCCCCCCCN(CCCCCCCC)C(=O)COCC(=O)N(CCCCCCCC)CCCCCCCC | TODGA | 0.09913703 | n-dodecane | 1 | Gd(III) |  | 0.01 | malonic acid | 2 |  |  |  | 25 | 30 | 1 | 2.472015 | NO | Figure 5 | Metal conc. may be 2 or 200 ppm | 0.01 | CCCCCCCCN(CCCCCCCC)C(=O)COCC(=O)N(CCCCCCCC)CCCCCCCC | 298.15 | 0.393051 | n-dodecane |  | 0 | 0
Extraction and Separation between Light and Heavy Lanthanides by N,N,N′,N′-Tetraoctyl-diglycolamide from Organic Acid | Y. Sasaki, M. Matsumiya, M. Nakase, K. Takeshita | 2020 | https://doi.org/10.1246/cl.200431 | 1 | CCCCCCCCN(CCCCCCCC)C(=O)COCC(=O)N(CCCCCCCC)CCCCCCCC | TODGA | 0.1994686 | n-dodecane | 1 | Gd(III) |  | 0.01 | malonic acid | 2 |  |  |  | 25 | 30 | 1 | 9.536088 | NO | Figure 5 | Metal conc. may be 2 or 200 ppm | 0.01 | CCCCCCCCN(CCCCCCCC)C(=O)COCC(=O)N(CCCCCCCC)CCCCCCCC | 298.15 | 0.9793702 | n-dodecane |  | 0 | 0
Extraction and Separation between Light and Heavy Lanthanides by N,N,N′,N′-Tetraoctyl-diglycolamide from Organic Acid | Y. Sasaki, M. Matsumiya, M. Nakase, K. Takeshita | 2020 | https://doi.org/10.1246/cl.200431 | 1 | CCCCCCCCN(CCCCCCCC)C(=O)COCC(=O)N(CCCCCCCC)CCCCCCCC | TODGA | 0.4970057 | n-dodecane | 1 | Gd(III) |  | 0.01 | malonic acid | 2 |  |  |  | 25 | 30 | 1 | 50.91437 | NO | Figure 5 | Metal conc. may be 2 or 200 ppm | 0.01 | CCCCCCCCN(CCCCCCCC)C(=O)COCC(=O)N(CCCCCCCC)CCCCCCCC | 298.15 | 1.70684 | n-dodecane |  | 0 | 0
Extraction and Separation between Light and Heavy Lanthanides by N,N,N′,N′-Tetraoctyl-diglycolamide from Organic Acid | Y. Sasaki, M. Matsumiya, M. Nakase, K. Takeshita | 2020 | https://doi.org/10.1246/cl.200431 | 1 | CCCCCCCCN(CCCCCCCC)C(=O)COCC(=O)N(CCCCCCCC)CCCCCCCC | TODGA | 0.05013321 | n-dodecane | 1 | Tb(III) |  | 0.01 | malonic acid | 2 |  |  |  | 25 | 30 | 1 | 0.8868008 | NO | Figure 5 | Metal conc. may be 2 or 200 ppm | 0.01 | CCCCCCCCN(CCCCCCCC)C(=O)COCC(=O)N(CCCCCCCC)CCCCCCCC | 298.15 | -0.05217391 | n-dodecane |  | 0 | 0
Extraction and Separation between Light and Heavy Lanthanides by N,N,N′,N′-Tetraoctyl-diglycolamide from Organic Acid | Y. Sasaki, M. Matsumiya, M. Nakase, K. Takeshita | 2020 | https://doi.org/10.1246/cl.200431 | 1 | CCCCCCCCN(CCCCCCCC)C(=O)COCC(=O)N(CCCCCCCC)CCCCCCCC | TODGA | 0.09971151 | n-dodecane | 1 | Tb(III) |  | 0.01 | malonic acid | 2 |  |  |  | 25 | 30 | 1 | 4.863585 | NO | Figure 5 | Metal conc. may be 2 or 200 ppm | 0.01 | CCCCCCCCN(CCCCCCCC)C(=O)COCC(=O)N(CCCCCCCC)CCCCCCCC | 298.15 | 0.6869565 | n-dodecane |  | 0 | 0
Extraction and Separation between Light and Heavy Lanthanides by N,N,N′,N′-Tetraoctyl-diglycolamide from Organic Acid | Y. Sasaki, M. Matsumiya, M. Nakase, K. Takeshita | 2020 | https://doi.org/10.1246/cl.200431 | 1 | CCCCCCCCN(CCCCCCCC)C(=O)COCC(=O)N(CCCCCCCC)CCCCCCCC | TODGA | 0.1994686 | n-dodecane | 1 | Tb(III) |  | 0.01 | malonic acid | 2 |  |  |  | 25 | 30 | 1 | 20.35615 | NO | Figure 5 | Metal conc. may be 2 or 200 ppm | 0.01 | CCCCCCCCN(CCCCCCCC)C(=O)COCC(=O)N(CCCCCCCC)CCCCCCCC | 298.15 | 1.308696 | n-dodecane |  | 0 | 0
Extraction and Separation between Light and Heavy Lanthanides by N,N,N′,N′-Tetraoctyl-diglycolamide from Organic Acid | Y. Sasaki, M. Matsumiya, M. Nakase, K. Takeshita | 2020 | https://doi.org/10.1246/cl.200431 | 1 | CCCCCCCCN(CCCCCCCC)C(=O)COCC(=O)N(CCCCCCCC)CCCCCCCC | TODGA | 0.4970057 | n-dodecane | 1 | Tb(III) |  | 0.01 | malonic acid | 2 |  |  |  | 25 | 30 | 1 | 105.133 | NO | Figure 5 | Metal conc. may be 2 or 200 ppm | 0.01 | CCCCCCCCN(CCCCCCCC)C(=O)COCC(=O)N(CCCCCCCC)CCCCCCCC | 298.15 | 2.021739 | n-dodecane |  | 0 | 0
Extraction and Separation between Light and Heavy Lanthanides by N,N,N′,N′-Tetraoctyl-diglycolamide from Organic Acid | Y. Sasaki, M. Matsumiya, M. Nakase, K. Takeshita | 2020 | https://doi.org/10.1246/cl.200431 | 1 | CCCCCCCCN(CCCCCCCC)C(=O)COCC(=O)N(CCCCCCCC)CCCCCCCC | TODGA | 0.04984436 | n-dodecane | 1 | Dy(III) |  | 0.01 | malonic acid | 2 |  |  |  | 25 | 30 | 1 | 1.377623 | NO | Figure 5 | Metal conc. may be 2 or 200 ppm | 0.01 | CCCCCCCCN(CCCCCCCC)C(=O)COCC(=O)N(CCCCCCCC)CCCCCCCC | 298.15 | 0.1391304 | n-dodecane |  | 0 | 0
Extraction and Separation between Light and Heavy Lanthanides by N,N,N′,N′-Tetraoctyl-diglycolamide from Organic Acid | Y. Sasaki, M. Matsumiya, M. Nakase, K. Takeshita | 2020 | https://doi.org/10.1246/cl.200431 | 1 | CCCCCCCCN(CCCCCCCC)C(=O)COCC(=O)N(CCCCCCCC)CCCCCCCC | TODGA | 0.09913703 | n-dodecane | 1 | Dy(III) |  | 0.01 | malonic acid | 2 |  |  |  | 25 | 30 | 1 | 7.480197 | NO | Figure 5 | Metal conc. may be 2 or 200 ppm | 0.01 | CCCCCCCCN(CCCCCCCC)C(=O)COCC(=O)N(CCCCCCCC)CCCCCCCC | 298.15 | 0.873913 | n-dodecane |  | 0 | 0
Extraction and Separation between Light and Heavy Lanthanides by N,N,N′,N′-Tetraoctyl-diglycolamide from Organic Acid | Y. Sasaki, M. Matsumiya, M. Nakase, K. Takeshita | 2020 | https://doi.org/10.1246/cl.200431 | 1 | CCCCCCCCN(CCCCCCCC)C(=O)COCC(=O)N(CCCCCCCC)CCCCCCCC | TODGA | 0.1994686 | n-dodecane | 1 | Dy(III) |  | 0.01 | malonic acid | 2 |  |  |  | 25 | 30 | 1 | 23.18555 | NO | Figure 5 | Metal conc. may be 2 or 200 ppm | 0.01 | CCCCCCCCN(CCCCCCCC)C(=O)COCC(=O)N(CCCCCCCC)CCCCCCCC | 298.15 | 1.365217 | n-dodecane |  | 0 | 0
Extraction and Separation between Light and Heavy Lanthanides by N,N,N′,N′-Tetraoctyl-diglycolamide from Organic Acid | Y. Sasaki, M. Matsumiya, M. Nakase, K. Takeshita | 2020 | https://doi.org/10.1246/cl.200431 | 1 | CCCCCCCCN(CCCCCCCC)C(=O)COCC(=O)N(CCCCCCCC)CCCCCCCC | TODGA | 0.4941422 | n-dodecane | 1 | Dy(III) |  | 0.01 | malonic acid | 2 |  |  |  | 25 | 30 | 1 | 56.51632 | NO | Figure 5 | Metal conc. may be 2 or 200 ppm | 0.01 | CCCCCCCCN(CCCCCCCC)C(=O)COCC(=O)N(CCCCCCCC)CCCCCCCC | 298.15 | 1.752174 | n-dodecane |  | 0 | 0
Extraction and Separation between Light and Heavy Lanthanides by N,N,N′,N′-Tetraoctyl-diglycolamide from Organic Acid | Y. Sasaki, M. Matsumiya, M. Nakase, K. Takeshita | 2020 | https://doi.org/10.1246/cl.200431 | 1 | CCCCCCCCN(CCCCCCCC)C(=O)COCC(=O)N(CCCCCCCC)CCCCCCCC | TODGA | 0.05013321 | n-dodecane | 1 | Ho(III) |  | 0.01 | malonic acid | 2 |  |  |  | 25 | 30 | 1 | 1.916941 | NO | Figure 5 | Metal conc. may be 2 or 200 ppm | 0.01 | CCCCCCCCN(CCCCCCCC)C(=O)COCC(=O)N(CCCCCCCC)CCCCCCCC | 298.15 | 0.2826087 | n-dodecane |  | 0 | 0
Extraction and Separation between Light and Heavy Lanthanides by N,N,N′,N′-Tetraoctyl-diglycolamide from Organic Acid | Y. Sasaki, M. Matsumiya, M. Nakase, K. Takeshita | 2020 | https://doi.org/10.1246/cl.200431 | 1 | CCCCCCCCN(CCCCCCCC)C(=O)COCC(=O)N(CCCCCCCC)CCCCCCCC | TODGA | 0.09971151 | n-dodecane | 1 | Ho(III) |  | 0.01 | malonic acid | 2 |  |  |  | 25 | 30 | 1 | 10.61908 | NO | Figure 5 | Metal conc. may be 2 or 200 ppm | 0.01 | CCCCCCCCN(CCCCCCCC)C(=O)COCC(=O)N(CCCCCCCC)CCCCCCCC | 298.15 | 1.026087 | n-dodecane |  | 0 | 0
Extraction and Separation between Light and Heavy Lanthanides by N,N,N′,N′-Tetraoctyl-diglycolamide from Organic Acid | Y. Sasaki, M. Matsumiya, M. Nakase, K. Takeshita | 2020 | https://doi.org/10.1246/cl.200431 | 1 | CCCCCCCCN(CCCCCCCC)C(=O)COCC(=O)N(CCCCCCCC)CCCCCCCC | TODGA | 0.2006245 | n-dodecane | 1 | Ho(III) |  | 0.01 | malonic acid | 2 |  |  |  | 25 | 30 | 1 | 30.38146 | NO | Figure 5 | Metal conc. may be 2 or 200 ppm | 0.01 | CCCCCCCCN(CCCCCCCC)C(=O)COCC(=O)N(CCCCCCCC)CCCCCCCC | 298.15 | 1.482609 | n-dodecane |  | 0 | 0
Extraction and Separation between Light and Heavy Lanthanides by N,N,N′,N′-Tetraoctyl-diglycolamide from Organic Acid | Y. Sasaki, M. Matsumiya, M. Nakase, K. Takeshita | 2020 | https://doi.org/10.1246/cl.200431 | 1 | CCCCCCCCN(CCCCCCCC)C(=O)COCC(=O)N(CCCCCCCC)CCCCCCCC | TODGA | 0.4970057 | n-dodecane | 1 | Ho(III) |  | 0.01 | malonic acid | 2 |  |  |  | 25 | 30 | 1 | 106.1908 | NO | Figure 5 | Metal conc. may be 2 or 200 ppm | 0.01 | CCCCCCCCN(CCCCCCCC)C(=O)COCC(=O)N(CCCCCCCC)CCCCCCCC | 298.15 | 2.026087 | n-dodecane |  | 0 | 0
Extraction and Separation between Light and Heavy Lanthanides by N,N,N′,N′-Tetraoctyl-diglycolamide from Organic Acid | Y. Sasaki, M. Matsumiya, M. Nakase, K. Takeshita | 2020 | https://doi.org/10.1246/cl.200431 | 1 | CCCCCCCCN(CCCCCCCC)C(=O)COCC(=O)N(CCCCCCCC)CCCCCCCC | TODGA | 0.04984436 | n-dodecane | 1 | Er(III) |  | 0.01 | malonic acid | 2 |  |  |  | 25 | 30 | 1 | 2.249955 | NO | Figure 5 | Metal conc. may be 2 or 200 ppm | 0.01 | CCCCCCCCN(CCCCCCCC)C(=O)COCC(=O)N(CCCCCCCC)CCCCCCCC | 298.15 | 0.3521739 | n-dodecane |  | 0 | 0
Extraction and Separation between Light and Heavy Lanthanides by N,N,N′,N′-Tetraoctyl-diglycolamide from Organic Acid | Y. Sasaki, M. Matsumiya, M. Nakase, K. Takeshita | 2020 | https://doi.org/10.1246/cl.200431 | 1 | CCCCCCCCN(CCCCCCCC)C(=O)COCC(=O)N(CCCCCCCC)CCCCCCCC | TODGA | 0.09913703 | n-dodecane | 1 | Er(III) |  | 0.01 | malonic acid | 2 |  |  |  | 25 | 30 | 1 | 12.97309 | NO | Figure 5 | Metal conc. may be 2 or 200 ppm | 0.01 | CCCCCCCCN(CCCCCCCC)C(=O)COCC(=O)N(CCCCCCCC)CCCCCCCC | 298.15 | 1.113043 | n-dodecane |  | 0 | 0
Extraction and Separation between Light and Heavy Lanthanides by N,N,N′,N′-Tetraoctyl-diglycolamide from Organic Acid | Y. Sasaki, M. Matsumiya, M. Nakase, K. Takeshita | 2020 | https://doi.org/10.1246/cl.200431 | 1 | CCCCCCCCN(CCCCCCCC)C(=O)COCC(=O)N(CCCCCCCC)CCCCCCCC | TODGA | 0.2006245 | n-dodecane | 1 | Er(III) |  | 0.01 | malonic acid | 2 |  |  |  | 25 | 30 | 1 | 32.26232 | NO | Figure 5 | Metal conc. may be 2 or 200 ppm | 0.01 | CCCCCCCCN(CCCCCCCC)C(=O)COCC(=O)N(CCCCCCCC)CCCCCCCC | 298.15 | 1.508696 | n-dodecane |  | 0 | 0
Extraction and Separation between Light and Heavy Lanthanides by N,N,N′,N′-Tetraoctyl-diglycolamide from Organic Acid | Y. Sasaki, M. Matsumiya, M. Nakase, K. Takeshita | 2020 | https://doi.org/10.1246/cl.200431 | 1 | CCCCCCCCN(CCCCCCCC)C(=O)COCC(=O)N(CCCCCCCC)CCCCCCCC | TODGA | 0.4970057 | n-dodecane | 1 | Er(III) |  | 0.01 | malonic acid | 2 |  |  |  | 25 | 30 | 1 | 52.69133 | NO | Figure 5 | Metal conc. may be 2 or 200 ppm | 0.01 | CCCCCCCCN(CCCCCCCC)C(=O)COCC(=O)N(CCCCCCCC)CCCCCCCC | 298.15 | 1.721739 | n-dodecane |  | 0 | 0
Extraction and Separation between Light and Heavy Lanthanides by N,N,N′,N′-Tetraoctyl-diglycolamide from Organic Acid | Y. Sasaki, M. Matsumiya, M. Nakase, K. Takeshita | 2020 | https://doi.org/10.1246/cl.200431 | 1 | CCCCCCCCN(CCCCCCCC)C(=O)COCC(=O)N(CCCCCCCC)CCCCCCCC | TODGA | 0.04984436 | n-dodecane | 1 | Tm(III) |  | 0.01 | malonic acid | 2 |  |  |  | 25 | 30 | 1 | 2.249955 | NO | Figure 5 | Metal conc. may be 2 or 200 ppm | 0.01 | CCCCCCCCN(CCCCCCCC)C(=O)COCC(=O)N(CCCCCCCC)CCCCCCCC | 298.15 | 0.3521739 | n-dodecane |  | 0 | 0
Extraction and Separation between Light and Heavy Lanthanides by N,N,N′,N′-Tetraoctyl-diglycolamide from Organic Acid | Y. Sasaki, M. Matsumiya, M. Nakase, K. Takeshita | 2020 | https://doi.org/10.1246/cl.200431 | 1 | CCCCCCCCN(CCCCCCCC)C(=O)COCC(=O)N(CCCCCCCC)CCCCCCCC | TODGA | 0.09799797 | n-dodecane | 1 | Tm(III) |  | 0.01 | malonic acid | 2 |  |  |  | 25 | 30 | 1 | 14.33909 | NO | Figure 5 | Metal conc. may be 2 or 200 ppm | 0.01 | CCCCCCCCN(CCCCCCCC)C(=O)COCC(=O)N(CCCCCCCC)CCCCCCCC | 298.15 | 1.156522 | n-dodecane |  | 0 | 0
Extraction and Separation between Light and Heavy Lanthanides by N,N,N′,N′-Tetraoctyl-diglycolamide from Organic Acid | Y. Sasaki, M. Matsumiya, M. Nakase, K. Takeshita | 2020 | https://doi.org/10.1246/cl.200431 | 1 | CCCCCCCCN(CCCCCCCC)C(=O)COCC(=O)N(CCCCCCCC)CCCCCCCC | TODGA | 0.1994686 | n-dodecane | 1 | Tm(III) |  | 0.01 | malonic acid | 2 |  |  |  | 25 | 30 | 1 | 45.80043 | NO | Figure 5 | Metal conc. may be 2 or 200 ppm | 0.01 | CCCCCCCCN(CCCCCCCC)C(=O)COCC(=O)N(CCCCCCCC)CCCCCCCC | 298.15 | 1.66087 | n-dodecane |  | 0 | 0
Extraction and Separation between Light and Heavy Lanthanides by N,N,N′,N′-Tetraoctyl-diglycolamide from Organic Acid | Y. Sasaki, M. Matsumiya, M. Nakase, K. Takeshita | 2020 | https://doi.org/10.1246/cl.200431 | 1 | CCCCCCCCN(CCCCCCCC)C(=O)COCC(=O)N(CCCCCCCC)CCCCCCCC | TODGA | 0.4970057 | n-dodecane | 1 | Tm(III) |  | 0.01 | malonic acid | 2 |  |  |  | 25 | 30 | 1 | 91.38387 | NO | Figure 5 | Metal conc. may be 2 or 200 ppm | 0.01 | CCCCCCCCN(CCCCCCCC)C(=O)COCC(=O)N(CCCCCCCC)CCCCCCCC | 298.15 | 1.96087 | n-dodecane |  | 0 | 0
Extraction and Separation between Light and Heavy Lanthanides by N,N,N′,N′-Tetraoctyl-diglycolamide from Organic Acid | Y. Sasaki, M. Matsumiya, M. Nakase, K. Takeshita | 2020 | https://doi.org/10.1246/cl.200431 | 1 | CCCCCCCCN(CCCCCCCC)C(=O)COCC(=O)N(CCCCCCCC)CCCCCCCC | TODGA | 0.04984436 | n-dodecane | 1 | Yb(III) |  | 0.01 | malonic acid | 2 |  |  |  | 25 | 30 | 1 | 2.183386 | NO | Figure 5 | Metal conc. may be 2 or 200 ppm | 0.01 | CCCCCCCCN(CCCCCCCC)C(=O)COCC(=O)N(CCCCCCCC)CCCCCCCC | 298.15 | 0.3391304 | n-dodecane |  | 0 | 0
Extraction and Separation between Light and Heavy Lanthanides by N,N,N′,N′-Tetraoctyl-diglycolamide from Organic Acid | Y. Sasaki, M. Matsumiya, M. Nakase, K. Takeshita | 2020 | https://doi.org/10.1246/cl.200431 | 1 | CCCCCCCCN(CCCCCCCC)C(=O)COCC(=O)N(CCCCCCCC)CCCCCCCC | TODGA | 0.09856585 | n-dodecane | 1 | Yb(III) |  | 0.01 | malonic acid | 2 |  |  |  | 25 | 30 | 1 | 14.48337 | NO | Figure 5 | Metal conc. may be 2 or 200 ppm | 0.01 | CCCCCCCCN(CCCCCCCC)C(=O)COCC(=O)N(CCCCCCCC)CCCCCCCC | 298.15 | 1.16087 | n-dodecane |  | 0 | 0
Extraction and Separation between Light and Heavy Lanthanides by N,N,N′,N′-Tetraoctyl-diglycolamide from Organic Acid | Y. Sasaki, M. Matsumiya, M. Nakase, K. Takeshita | 2020 | https://doi.org/10.1246/cl.200431 | 1 | CCCCCCCCN(CCCCCCCC)C(=O)COCC(=O)N(CCCCCCCC)CCCCCCCC | TODGA | 0.1994686 | n-dodecane | 1 | Yb(III) |  | 0.01 | malonic acid | 2 |  |  |  | 25 | 30 | 1 | 39.02153 | NO | Figure 5 | Metal conc. may be 2 or 200 ppm | 0.01 | CCCCCCCCN(CCCCCCCC)C(=O)COCC(=O)N(CCCCCCCC)CCCCCCCC | 298.15 | 1.591304 | n-dodecane |  | 0 | 0
Extraction and Separation between Light and Heavy Lanthanides by N,N,N′,N′-Tetraoctyl-diglycolamide from Organic Acid | Y. Sasaki, M. Matsumiya, M. Nakase, K. Takeshita | 2020 | https://doi.org/10.1246/cl.200431 | 1 | CCCCCCCCN(CCCCCCCC)C(=O)COCC(=O)N(CCCCCCCC)CCCCCCCC | TODGA | 0.4970057 | n-dodecane | 1 | Yb(III) |  | 0.01 | malonic acid | 2 |  |  |  | 25 | 30 | 1 | 69.04471 | NO | Figure 5 | Metal conc. may be 2 or 200 ppm | 0.01 | CCCCCCCCN(CCCCCCCC)C(=O)COCC(=O)N(CCCCCCCC)CCCCCCCC | 298.15 | 1.83913 | n-dodecane |  | 0 | 0
Extraction and Separation between Light and Heavy Lanthanides by N,N,N′,N′-Tetraoctyl-diglycolamide from Organic Acid | Y. Sasaki, M. Matsumiya, M. Nakase, K. Takeshita | 2020 | https://doi.org/10.1246/cl.200431 | 1 | CCCCCCCCN(CCCCCCCC)C(=O)COCC(=O)N(CCCCCCCC)CCCCCCCC | TODGA | 0.04984436 | n-dodecane | 1 | Lu(III) |  | 0.01 | malonic acid | 2 |  |  |  | 25 | 30 | 1 | 1.95571 | NO | Figure 5 | Metal conc. may be 2 or 200 ppm | 0.01 | CCCCCCCCN(CCCCCCCC)C(=O)COCC(=O)N(CCCCCCCC)CCCCCCCC | 298.15 | 0.2913043 | n-dodecane |  | 0 | 0
Extraction and Separation between Light and Heavy Lanthanides by N,N,N′,N′-Tetraoctyl-diglycolamide from Organic Acid | Y. Sasaki, M. Matsumiya, M. Nakase, K. Takeshita | 2020 | https://doi.org/10.1246/cl.200431 | 1 | CCCCCCCCN(CCCCCCCC)C(=O)COCC(=O)N(CCCCCCCC)CCCCCCCC | TODGA | 0.09913703 | n-dodecane | 1 | Lu(III) |  | 0.01 | malonic acid | 2 |  |  |  | 25 | 30 | 1 | 15.07512 | NO | Figure 5 | Metal conc. may be 2 or 200 ppm | 0.01 | CCCCCCCCN(CCCCCCCC)C(=O)COCC(=O)N(CCCCCCCC)CCCCCCCC | 298.15 | 1.178261 | n-dodecane |  | 0 | 0
Extraction and Separation between Light and Heavy Lanthanides by N,N,N′,N′-Tetraoctyl-diglycolamide from Organic Acid | Y. Sasaki, M. Matsumiya, M. Nakase, K. Takeshita | 2020 | https://doi.org/10.1246/cl.200431 | 1 | CCCCCCCCN(CCCCCCCC)C(=O)COCC(=O)N(CCCCCCCC)CCCCCCCC | TODGA | 0.1994686 | n-dodecane | 1 | Lu(III) |  | 0.01 | malonic acid | 2 |  |  |  | 25 | 30 | 1 | 35.30418 | NO | Figure 5 | Metal conc. may be 2 or 200 ppm | 0.01 | CCCCCCCCN(CCCCCCCC)C(=O)COCC(=O)N(CCCCCCCC)CCCCCCCC | 298.15 | 1.547826 | n-dodecane |  | 0 | 0
Extraction and Separation between Light and Heavy Lanthanides by N,N,N′,N′-Tetraoctyl-diglycolamide from Organic Acid | Y. Sasaki, M. Matsumiya, M. Nakase, K. Takeshita | 2020 | https://doi.org/10.1246/cl.200431 | 1 | CCCCCCCCN(CCCCCCCC)C(=O)COCC(=O)N(CCCCCCCC)CCCCCCCC | TODGA | 0.4970057 | n-dodecane | 1 | Lu(III) |  | 0.01 | malonic acid | 2 |  |  |  | 25 | 30 | 1 | 60.61899 | NO | Figure 5 | Metal conc. may be 2 or 200 ppm | 0.01 | CCCCCCCCN(CCCCCCCC)C(=O)COCC(=O)N(CCCCCCCC)CCCCCCCC | 298.15 | 1.782609 | n-dodecane |  | 0 | 0
Separation of Am, Cm and Lanthanides by Solvent Extraction with Hydrophilic and Lipophilic Organic Ligands | Y Sasaki, Y Kitatsuji, Y Tsubata, Y Sugo, Y Morita | 2011 | https://doi.org/10.15261/serdj.18.93 | 1 | CCCCCCCCN(CCCCCCCC)C(=O)COCC(=O)N(CCCCCCCC)CCCCCCCC | TODGA | 0.1 | n-dodecane | 1 | La(III) |  | 0.07 | HNO3 | 1 |  |  |  | 25 | 20 | 1 | 5.290417 | NO | Figure 2 |  | 0.07 | CCCCCCCCN(CCCCCCCC)C(=O)COCC(=O)N(CCCCCCCC)CCCCCCCC | 298.15 | 0.7234899 | n-dodecane |  | 0 | 0
Separation of Am, Cm and Lanthanides by Solvent Extraction with Hydrophilic and Lipophilic Organic Ligands | Y Sasaki, Y Kitatsuji, Y Tsubata, Y Sugo, Y Morita | 2011 | https://doi.org/10.15261/serdj.18.93 | 1 | CCCCCCCCN(CCCCCCCC)C(=O)COCC(=O)N(CCCCCCCC)CCCCCCCC | TODGA | 0.1 | n-dodecane | 1 | Ce(III) |  | 0.07 | HNO3 | 1 |  |  |  | 25 | 20 | 1 | 9.576527 | NO | Figure 2 |  | 0.07 | CCCCCCCCN(CCCCCCCC)C(=O)COCC(=O)N(CCCCCCCC)CCCCCCCC | 298.15 | 0.9812081 | n-dodecane |  | 0 | 0
Separation of Am, Cm and Lanthanides by Solvent Extraction with Hydrophilic and Lipophilic Organic Ligands | Y Sasaki, Y Kitatsuji, Y Tsubata, Y Sugo, Y Morita | 2011 | https://doi.org/10.15261/serdj.18.93 | 1 | CCCCCCCCN(CCCCCCCC)C(=O)COCC(=O)N(CCCCCCCC)CCCCCCCC | TODGA | 0.1 | n-dodecane | 1 | Pr(III) |  | 0.07 | HNO3 | 1 |  |  |  | 25 | 20 | 1 | 17.33509 | NO | Figure 2 |  | 0.07 | CCCCCCCCN(CCCCCCCC)C(=O)COCC(=O)N(CCCCCCCC)CCCCCCCC | 298.15 | 1.238926 | n-dodecane |  | 0 | 0
Separation of Am, Cm and Lanthanides by Solvent Extraction with Hydrophilic and Lipophilic Organic Ligands | Y Sasaki, Y Kitatsuji, Y Tsubata, Y Sugo, Y Morita | 2011 | https://doi.org/10.15261/serdj.18.93 | 1 | CCCCCCCCN(CCCCCCCC)C(=O)COCC(=O)N(CCCCCCCC)CCCCCCCC | TODGA | 0.1 | n-dodecane | 1 | Nd(III) |  | 0.07 | HNO3 | 1 |  |  |  | 25 | 20 | 1 | 37.77298 | NO | Figure 2 |  | 0.07 | CCCCCCCCN(CCCCCCCC)C(=O)COCC(=O)N(CCCCCCCC)CCCCCCCC | 298.15 | 1.577181 | n-dodecane |  | 0 | 0
Separation of Am, Cm and Lanthanides by Solvent Extraction with Hydrophilic and Lipophilic Organic Ligands | Y Sasaki, Y Kitatsuji, Y Tsubata, Y Sugo, Y Morita | 2011 | https://doi.org/10.15261/serdj.18.93 | 1 | CCCCCCCCN(CCCCCCCC)C(=O)COCC(=O)N(CCCCCCCC)CCCCCCCC | TODGA | 0.1 | n-dodecane | 1 | Sm(III) |  | 0.07 | HNO3 | 1 |  |  |  | 25 | 20 | 1 | 186.1224 | NO | Figure 2 |  | 0.07 | CCCCCCCCN(CCCCCCCC)C(=O)COCC(=O)N(CCCCCCCC)CCCCCCCC | 298.15 | 2.269799 | n-dodecane |  | 0 | 0
Separation of Am, Cm and Lanthanides by Solvent Extraction with Hydrophilic and Lipophilic Organic Ligands | Y Sasaki, Y Kitatsuji, Y Tsubata, Y Sugo, Y Morita | 2011 | https://doi.org/10.15261/serdj.18.93 | 1 | CCCCCCCCN(CCCCCCCC)C(=O)COCC(=O)N(CCCCCCCC)CCCCCCCC | TODGA | 0.1 | n-dodecane | 1 | Eu(III) |  | 0.07 | HNO3 | 1 |  |  |  | 25 | 20 | 1 | 263.1081 | NO | Figure 2 |  | 0.07 | CCCCCCCCN(CCCCCCCC)C(=O)COCC(=O)N(CCCCCCCC)CCCCCCCC | 298.15 | 2.420134 | n-dodecane |  | 0 | 0
Separation of Am, Cm and Lanthanides by Solvent Extraction with Hydrophilic and Lipophilic Organic Ligands | Y Sasaki, Y Kitatsuji, Y Tsubata, Y Sugo, Y Morita | 2011 | https://doi.org/10.15261/serdj.18.93 | 1 | CCCCCCCCN(CCCCCCCC)C(=O)COCC(=O)N(CCCCCCCC)CCCCCCCC | TODGA | 0.1 | n-dodecane | 1 | Gd(III) |  | 0.06 | HNO3 | 1 |  |  |  | 25 | 20 | 1 | 177.1422 | NO | Figure 2 |  | 0.06 | CCCCCCCCN(CCCCCCCC)C(=O)COCC(=O)N(CCCCCCCC)CCCCCCCC | 298.15 | 2.248322 | n-dodecane |  | 0 | 0
Separation of Am, Cm and Lanthanides by Solvent Extraction with Hydrophilic and Lipophilic Organic Ligands | Y Sasaki, Y Kitatsuji, Y Tsubata, Y Sugo, Y Morita | 2011 | https://doi.org/10.15261/serdj.18.93 | 1 | CCCCCCCCN(CCCCCCCC)C(=O)COCC(=O)N(CCCCCCCC)CCCCCCCC | TODGA | 0.1 | n-dodecane | 1 | Tb(III) |  | 0.06 | HNO3 | 1 |  |  |  | 25 | 20 | 1 | 470.4172 | NO | Figure 2 |  | 0.06 | CCCCCCCCN(CCCCCCCC)C(=O)COCC(=O)N(CCCCCCCC)CCCCCCCC | 298.15 | 2.672483 | n-dodecane |  | 0 | 0
Separation of Am, Cm and Lanthanides by Solvent Extraction with Hydrophilic and Lipophilic Organic Ligands | Y Sasaki, Y Kitatsuji, Y Tsubata, Y Sugo, Y Morita | 2011 | https://doi.org/10.15261/serdj.18.93 | 1 | CCCCCCCCN(CCCCCCCC)C(=O)COCC(=O)N(CCCCCCCC)CCCCCCCC | TODGA | 0.1 | n-dodecane | 1 | Dy(III) |  | 0.06 | HNO3 | 1 |  |  |  | 25 | 20 | 1 | 482.1936 | NO | Figure 2 |  | 0.06 | CCCCCCCCN(CCCCCCCC)C(=O)COCC(=O)N(CCCCCCCC)CCCCCCCC | 298.15 | 2.683221 | n-dodecane |  | 0 | 0
Separation of Am, Cm and Lanthanides by Solvent Extraction with Hydrophilic and Lipophilic Organic Ligands | Y Sasaki, Y Kitatsuji, Y Tsubata, Y Sugo, Y Morita | 2011 | https://doi.org/10.15261/serdj.18.93 | 1 | CCCCCCCCN(CCCCCCCC)C(=O)COCC(=O)N(CCCCCCCC)CCCCCCCC | TODGA | 0.1 | n-dodecane | 1 | Ho(III) |  | 0.06 | HNO3 | 1 |  |  |  | 25 | 20 | 1 | 559.308 | NO | Figure 2 |  | 0.06 | CCCCCCCCN(CCCCCCCC)C(=O)COCC(=O)N(CCCCCCCC)CCCCCCCC | 298.15 | 2.747651 | n-dodecane |  | 0 | 0
Separation of Am, Cm and Lanthanides by Solvent Extraction with Hydrophilic and Lipophilic Organic Ligands | Y Sasaki, Y Kitatsuji, Y Tsubata, Y Sugo, Y Morita | 2011 | https://doi.org/10.15261/serdj.18.93 | 1 | CCCCCCCCN(CCCCCCCC)C(=O)COCC(=O)N(CCCCCCCC)CCCCCCCC | TODGA | 0.1 | n-dodecane | 1 | Er(III) |  | 0.06 | HNO3 | 1 |  |  |  | 25 | 20 | 1 | 602.3734 | NO | Figure 2 |  | 0.06 | CCCCCCCCN(CCCCCCCC)C(=O)COCC(=O)N(CCCCCCCC)CCCCCCCC | 298.15 | 2.779866 | n-dodecane |  | 0 | 0
Separation of Am, Cm and Lanthanides by Solvent Extraction with Hydrophilic and Lipophilic Organic Ligands | Y Sasaki, Y Kitatsuji, Y Tsubata, Y Sugo, Y Morita | 2011 | https://doi.org/10.15261/serdj.18.93 | 1 | CCCCCCCCN(CCCCCCCC)C(=O)COCC(=O)N(CCCCCCCC)CCCCCCCC | TODGA | 0.1 | n-dodecane | 1 | Tm(III) |  | 0.06 | HNO3 | 1 |  |  |  | 25 | 20 | 1 | 617.4532 | NO | Figure 2 |  | 0.06 | CCCCCCCCN(CCCCCCCC)C(=O)COCC(=O)N(CCCCCCCC)CCCCCCCC | 298.15 | 2.790604 | n-dodecane |  | 0 | 0
Separation of Am, Cm and Lanthanides by Solvent Extraction with Hydrophilic and Lipophilic Organic Ligands | Y Sasaki, Y Kitatsuji, Y Tsubata, Y Sugo, Y Morita | 2011 | https://doi.org/10.15261/serdj.18.93 | 1 | CCCCCCCCN(CCCCCCCC)C(=O)COCC(=O)N(CCCCCCCC)CCCCCCCC | TODGA | 0.1 | n-dodecane | 1 | Yb(III) |  | 0.06 | HNO3 | 1 |  |  |  | 25 | 20 | 1 | 617.4532 | NO | Figure 2 |  | 0.06 | CCCCCCCCN(CCCCCCCC)C(=O)COCC(=O)N(CCCCCCCC)CCCCCCCC | 298.15 | 2.790604 | n-dodecane |  | 0 | 0
Separation of Am, Cm and Lanthanides by Solvent Extraction with Hydrophilic and Lipophilic Organic Ligands | Y Sasaki, Y Kitatsuji, Y Tsubata, Y Sugo, Y Morita | 2011 | https://doi.org/10.15261/serdj.18.93 | 1 | CCCCCCCCN(CCCCCCCC)C(=O)COCC(=O)N(CCCCCCCC)CCCCCCCC | TODGA | 0.1 | n-dodecane | 1 | Lu(III) |  | 0.06 | HNO3 | 1 |  |  |  | 25 | 20 | 1 | 632.9105 | NO | Figure 2 |  | 0.06 | CCCCCCCCN(CCCCCCCC)C(=O)COCC(=O)N(CCCCCCCC)CCCCCCCC | 298.15 | 2.801342 | n-dodecane |  | 0 | 0
Separation of Am, Cm and Lanthanides by Solvent Extraction with Hydrophilic and Lipophilic Organic Ligands | Y Sasaki, Y Kitatsuji, Y Tsubata, Y Sugo, Y Morita | 2011 | https://doi.org/10.15261/serdj.18.93 | 1 | CCCCCCCCCCCCN(CCCCCCCCCCCC)C(=O)COCC(=O)N(CCCCCCCCCCCC)CCCCCCCCCCCC | TDdDGA | 0.08 | n-dodecane | 1 | La(III) |  | 0.07 | HNO3 | 1 |  |  |  | 25 | 20 | 1 | 0.8179969 | NO | Figure 2 |  | 0.07 | CCCCCCCCCCCCN(CCCCCCCCCCCC)C(=O)COCC(=O)N(CCCCCCCCCCCC)CCCCCCCCCCCC | 298.15 | -0.08724832 | n-dodecane |  | 0 | 0
Separation of Am, Cm and Lanthanides by Solvent Extraction with Hydrophilic and Lipophilic Organic Ligands | Y Sasaki, Y Kitatsuji, Y Tsubata, Y Sugo, Y Morita | 2011 | https://doi.org/10.15261/serdj.18.93 | 1 | CCCCCCCCCCCCN(CCCCCCCCCCCC)C(=O)COCC(=O)N(CCCCCCCCCCCC)CCCCCCCCCCCC | TDdDGA | 0.08 | n-dodecane | 1 | Ce(III) |  | 0.07 | HNO3 | 1 |  |  |  | 25 | 20 | 1 | 1.426798 | NO | Figure 2 |  | 0.07 | CCCCCCCCCCCCN(CCCCCCCCCCCC)C(=O)COCC(=O)N(CCCCCCCCCCCC)CCCCCCCCCCCC | 298.15 | 0.1543624 | n-dodecane |  | 0 | 0
Separation of Am, Cm and Lanthanides by Solvent Extraction with Hydrophilic and Lipophilic Organic Ligands | Y Sasaki, Y Kitatsuji, Y Tsubata, Y Sugo, Y Morita | 2011 | https://doi.org/10.15261/serdj.18.93 | 1 | CCCCCCCCCCCCN(CCCCCCCCCCCC)C(=O)COCC(=O)N(CCCCCCCCCCCC)CCCCCCCCCCCC | TDdDGA | 0.08 | n-dodecane | 1 | Pr(III) |  | 0.07 | HNO3 | 1 |  |  |  | 25 | 20 | 1 | 2.458125 | NO | Figure 2 |  | 0.07 | CCCCCCCCCCCCN(CCCCCCCCCCCC)C(=O)COCC(=O)N(CCCCCCCCCCCC)CCCCCCCCCCCC | 298.15 | 0.390604 | n-dodecane |  | 0 | 0
Separation of Am, Cm and Lanthanides by Solvent Extraction with Hydrophilic and Lipophilic Organic Ligands | Y Sasaki, Y Kitatsuji, Y Tsubata, Y Sugo, Y Morita | 2011 | https://doi.org/10.15261/serdj.18.93 | 1 | CCCCCCCCCCCCN(CCCCCCCCCCCC)C(=O)COCC(=O)N(CCCCCCCCCCCC)CCCCCCCCCCCC | TDdDGA | 0.08 | n-dodecane | 1 | Nd(III) |  | 0.07 | HNO3 | 1 |  |  |  | 25 | 20 | 1 | 3.226449 | NO | Figure 2 |  | 0.07 | CCCCCCCCCCCCN(CCCCCCCCCCCC)C(=O)COCC(=O)N(CCCCCCCCCCCC)CCCCCCCCCCCC | 298.15 | 0.5087248 | n-dodecane |  | 0 | 0
Separation of Am, Cm and Lanthanides by Solvent Extraction with Hydrophilic and Lipophilic Organic Ligands | Y Sasaki, Y Kitatsuji, Y Tsubata, Y Sugo, Y Morita | 2011 | https://doi.org/10.15261/serdj.18.93 | 1 | CCCCCCCCCCCCN(CCCCCCCCCCCC)C(=O)COCC(=O)N(CCCCCCCCCCCC)CCCCCCCCCCCC | TDdDGA | 0.08 | n-dodecane | 1 | Sm(III) |  | 0.07 | HNO3 | 1 |  |  |  | 25 | 20 | 1 | 34.64155 | NO | Figure 2 |  | 0.07 | CCCCCCCCCCCCN(CCCCCCCCCCCC)C(=O)COCC(=O)N(CCCCCCCCCCCC)CCCCCCCCCCCC | 298.15 | 1.539597 | n-dodecane |  | 0 | 0
Separation of Am, Cm and Lanthanides by Solvent Extraction with Hydrophilic and Lipophilic Organic Ligands | Y Sasaki, Y Kitatsuji, Y Tsubata, Y Sugo, Y Morita | 2011 | https://doi.org/10.15261/serdj.18.93 | 1 | CCCCCCCCCCCCN(CCCCCCCCCCCC)C(=O)COCC(=O)N(CCCCCCCCCCCC)CCCCCCCCCCCC | TDdDGA | 0.08 | n-dodecane | 1 | Eu(III) |  | 0.07 | HNO3 | 1 |  |  |  | 25 | 20 | 1 | 73.64005 | NO | Figure 2 |  | 0.07 | CCCCCCCCCCCCN(CCCCCCCCCCCC)C(=O)COCC(=O)N(CCCCCCCCCCCC)CCCCCCCCCCCC | 298.15 | 1.867114 | n-dodecane |  | 0 | 0
Separation of Am, Cm and Lanthanides by Solvent Extraction with Hydrophilic and Lipophilic Organic Ligands | Y Sasaki, Y Kitatsuji, Y Tsubata, Y Sugo, Y Morita | 2011 | https://doi.org/10.15261/serdj.18.93 | 1 | CCCCCCCCCCCCN(CCCCCCCCCCCC)C(=O)COCC(=O)N(CCCCCCCCCCCC)CCCCCCCCCCCC | TDdDGA | 0.08 | n-dodecane | 1 | Gd(III) |  | 0.06 | HNO3 | 1 |  |  |  | 25 | 20 | 1 | 101.5574 | NO | Figure 2 |  | 0.06 | CCCCCCCCCCCCN(CCCCCCCCCCCC)C(=O)COCC(=O)N(CCCCCCCCCCCC)CCCCCCCCCCCC | 298.15 | 2.006711 | n-dodecane |  | 0 | 0
Separation of Am, Cm and Lanthanides by Solvent Extraction with Hydrophilic and Lipophilic Organic Ligands | Y Sasaki, Y Kitatsuji, Y Tsubata, Y Sugo, Y Morita | 2011 | https://doi.org/10.15261/serdj.18.93 | 1 | CCCCCCCCCCCCN(CCCCCCCCCCCC)C(=O)COCC(=O)N(CCCCCCCCCCCC)CCCCCCCCCCCC | TDdDGA | 0.08 | n-dodecane | 1 | Tb(III) |  | 0.06 | HNO3 | 1 |  |  |  | 25 | 20 | 1 | 273.0496 | NO | Figure 2 |  | 0.06 | CCCCCCCCCCCCN(CCCCCCCCCCCC)C(=O)COCC(=O)N(CCCCCCCCCCCC)CCCCCCCCCCCC | 298.15 | 2.436242 | n-dodecane |  | 0 | 0
Separation of Am, Cm and Lanthanides by Solvent Extraction with Hydrophilic and Lipophilic Organic Ligands | Y Sasaki, Y Kitatsuji, Y Tsubata, Y Sugo, Y Morita | 2011 | https://doi.org/10.15261/serdj.18.93 | 1 | CCCCCCCCCCCCN(CCCCCCCCCCCC)C(=O)COCC(=O)N(CCCCCCCCCCCC)CCCCCCCCCCCC | TDdDGA | 0.08 | n-dodecane | 1 | Dy(III) |  | 0.06 | HNO3 | 1 |  |  |  | 25 | 20 | 1 | 420.8827 | NO | Figure 2 |  | 0.06 | CCCCCCCCCCCCN(CCCCCCCCCCCC)C(=O)COCC(=O)N(CCCCCCCCCCCC)CCCCCCCCCCCC | 298.15 | 2.624161 | n-dodecane |  | 0 | 0
Separation of Am, Cm and Lanthanides by Solvent Extraction with Hydrophilic and Lipophilic Organic Ligands | Y Sasaki, Y Kitatsuji, Y Tsubata, Y Sugo, Y Morita | 2011 | https://doi.org/10.15261/serdj.18.93 | 1 | CCCCCCCCCCCCN(CCCCCCCCCCCC)C(=O)COCC(=O)N(CCCCCCCCCCCC)CCCCCCCCCCCC | TDdDGA | 0.08 | n-dodecane | 1 | Ho(III) |  | 0.06 | HNO3 | 1 |  |  |  | 25 | 20 | 1 | 594.9722 | NO | Figure 2 |  | 0.06 | CCCCCCCCCCCCN(CCCCCCCCCCCC)C(=O)COCC(=O)N(CCCCCCCCCCCC)CCCCCCCCCCCC | 298.15 | 2.774497 | n-dodecane |  | 0 | 0
Separation of Am, Cm and Lanthanides by Solvent Extraction with Hydrophilic and Lipophilic Organic Ligands | Y Sasaki, Y Kitatsuji, Y Tsubata, Y Sugo, Y Morita | 2011 | https://doi.org/10.15261/serdj.18.93 | 1 | CCCCCCCCCCCCN(CCCCCCCCCCCC)C(=O)COCC(=O)N(CCCCCCCCCCCC)CCCCCCCCCCCC | TDdDGA | 0.08 | n-dodecane | 1 | Er(III) |  | 0.06 | HNO3 | 1 |  |  |  | 25 | 20 | 1 | 602.3734 | NO | Figure 2 |  | 0.06 | CCCCCCCCCCCCN(CCCCCCCCCCCC)C(=O)COCC(=O)N(CCCCCCCCCCCC)CCCCCCCCCCCC | 298.15 | 2.779866 | n-dodecane |  | 0 | 0
Separation of Am, Cm and Lanthanides by Solvent Extraction with Hydrophilic and Lipophilic Organic Ligands | Y Sasaki, Y Kitatsuji, Y Tsubata, Y Sugo, Y Morita | 2011 | https://doi.org/10.15261/serdj.18.93 | 1 | CCCCCCCCCCCCN(CCCCCCCCCCCC)C(=O)COCC(=O)N(CCCCCCCCCCCC)CCCCCCCCCCCC | TDdDGA | 0.08 | n-dodecane | 1 | Tm(III) |  | 0.06 | HNO3 | 1 |  |  |  | 25 | 20 | 1 | 698.7073 | NO | Figure 2 |  | 0.06 | CCCCCCCCCCCCN(CCCCCCCCCCCC)C(=O)COCC(=O)N(CCCCCCCCCCCC)CCCCCCCCCCCC | 298.15 | 2.844295 | n-dodecane |  | 0 | 0
Separation of Am, Cm and Lanthanides by Solvent Extraction with Hydrophilic and Lipophilic Organic Ligands | Y Sasaki, Y Kitatsuji, Y Tsubata, Y Sugo, Y Morita | 2011 | https://doi.org/10.15261/serdj.18.93 | 1 | CCCCCCCCCCCCN(CCCCCCCCCCCC)C(=O)COCC(=O)N(CCCCCCCCCCCC)CCCCCCCCCCCC | TDdDGA | 0.08 | n-dodecane | 1 | Yb(III) |  | 0.06 | HNO3 | 1 |  |  |  | 25 | 20 | 1 | 734.128 | NO | Figure 2 |  | 0.06 | CCCCCCCCCCCCN(CCCCCCCCCCCC)C(=O)COCC(=O)N(CCCCCCCCCCCC)CCCCCCCCCCCC | 298.15 | 2.865772 | n-dodecane |  | 0 | 0
Separation of Am, Cm and Lanthanides by Solvent Extraction with Hydrophilic and Lipophilic Organic Ligands | Y Sasaki, Y Kitatsuji, Y Tsubata, Y Sugo, Y Morita | 2011 | https://doi.org/10.15261/serdj.18.93 | 1 | CCCCCCCCCCCCN(CCCCCCCCCCCC)C(=O)COCC(=O)N(CCCCCCCCCCCC)CCCCCCCCCCCC | TDdDGA | 0.08 | n-dodecane | 1 | Lu(III) |  | 0.06 | HNO3 | 1 |  |  |  | 25 | 20 | 1 | 761.8671 | NO | Figure 2 |  | 0.06 | CCCCCCCCCCCCN(CCCCCCCCCCCC)C(=O)COCC(=O)N(CCCCCCCCCCCC)CCCCCCCCCCCC | 298.15 | 2.881879 | n-dodecane |  | 0 | 0
Separation of Am, Cm and Lanthanides by Solvent Extraction with Hydrophilic and Lipophilic Organic Ligands | Y Sasaki, Y Kitatsuji, Y Tsubata, Y Sugo, Y Morita | 2011 | https://doi.org/10.15261/serdj.18.93 | 1 | CCCCCCCCN(CCCCCCCC)C(=O)COCCOCC(=O)N(CCCCCCCC)CCCCCCCC | DOODA (C8) | 0.2 | n-dodecane | 1 | La(III) |  | 0.07 | HNO3 | 3 |  |  |  | 25 | 20 | 1 | 14.04918 | NO | Figure 2 |  | 0.07 | CCCCCCCCN(CCCCCCCC)C(=O)COCCOCC(=O)N(CCCCCCCC)CCCCCCCC | 298.15 | 1.147651 | n-dodecane |  | 0 | 0
Separation of Am, Cm and Lanthanides by Solvent Extraction with Hydrophilic and Lipophilic Organic Ligands | Y Sasaki, Y Kitatsuji, Y Tsubata, Y Sugo, Y Morita | 2011 | https://doi.org/10.15261/serdj.18.93 | 1 | CCCCCCCCN(CCCCCCCC)C(=O)COCCOCC(=O)N(CCCCCCCC)CCCCCCCC | DOODA (C8) | 0.2 | n-dodecane | 1 | Ce(III) |  | 0.07 | HNO3 | 3 |  |  |  | 25 | 20 | 1 | 16.29598 | NO | Figure 2 |  | 0.07 | CCCCCCCCN(CCCCCCCC)C(=O)COCCOCC(=O)N(CCCCCCCC)CCCCCCCC | 298.15 | 1.212081 | n-dodecane |  | 0 | 0
Separation of Am, Cm and Lanthanides by Solvent Extraction with Hydrophilic and Lipophilic Organic Ligands | Y Sasaki, Y Kitatsuji, Y Tsubata, Y Sugo, Y Morita | 2011 | https://doi.org/10.15261/serdj.18.93 | 1 | CCCCCCCCN(CCCCCCCC)C(=O)COCCOCC(=O)N(CCCCCCCC)CCCCCCCC | DOODA (C8) | 0.2 | n-dodecane | 1 | Pr(III) |  | 0.07 | HNO3 | 3 |  |  |  | 25 | 20 | 1 | 15.50972 | NO | Figure 2 |  | 0.07 | CCCCCCCCN(CCCCCCCC)C(=O)COCCOCC(=O)N(CCCCCCCC)CCCCCCCC | 298.15 | 1.190604 | n-dodecane |  | 0 | 0
Separation of Am, Cm and Lanthanides by Solvent Extraction with Hydrophilic and Lipophilic Organic Ligands | Y Sasaki, Y Kitatsuji, Y Tsubata, Y Sugo, Y Morita | 2011 | https://doi.org/10.15261/serdj.18.93 | 1 | CCCCCCCCN(CCCCCCCC)C(=O)COCCOCC(=O)N(CCCCCCCC)CCCCCCCC | DOODA (C8) | 0.2 | n-dodecane | 1 | Nd(III) |  | 0.07 | HNO3 | 3 |  |  |  | 25 | 20 | 1 | 14.22395 | NO | Figure 2 |  | 0.07 | CCCCCCCCN(CCCCCCCC)C(=O)COCCOCC(=O)N(CCCCCCCC)CCCCCCCC | 298.15 | 1.15302 | n-dodecane |  | 0 | 0
Separation of Am, Cm and Lanthanides by Solvent Extraction with Hydrophilic and Lipophilic Organic Ligands | Y Sasaki, Y Kitatsuji, Y Tsubata, Y Sugo, Y Morita | 2011 | https://doi.org/10.15261/serdj.18.93 | 1 | CCCCCCCCN(CCCCCCCC)C(=O)COCCOCC(=O)N(CCCCCCCC)CCCCCCCC | DOODA (C8) | 0.2 | n-dodecane | 1 | Sm(III) |  | 0.07 | HNO3 | 3 |  |  |  | 25 | 20 | 1 | 7.955567 | NO | Figure 2 |  | 0.07 | CCCCCCCCN(CCCCCCCC)C(=O)COCCOCC(=O)N(CCCCCCCC)CCCCCCCC | 298.15 | 0.9006711 | n-dodecane |  | 0 | 0
Separation of Am, Cm and Lanthanides by Solvent Extraction with Hydrophilic and Lipophilic Organic Ligands | Y Sasaki, Y Kitatsuji, Y Tsubata, Y Sugo, Y Morita | 2011 | https://doi.org/10.15261/serdj.18.93 | 1 | CCCCCCCCN(CCCCCCCC)C(=O)COCCOCC(=O)N(CCCCCCCC)CCCCCCCC | DOODA (C8) | 0.2 | n-dodecane | 1 | Eu(III) |  | 0.07 | HNO3 | 3 |  |  |  | 25 | 20 | 1 | 5.290417 | NO | Figure 2 |  | 0.07 | CCCCCCCCN(CCCCCCCC)C(=O)COCCOCC(=O)N(CCCCCCCC)CCCCCCCC | 298.15 | 0.7234899 | n-dodecane |  | 0 | 0
Separation of Am, Cm and Lanthanides by Solvent Extraction with Hydrophilic and Lipophilic Organic Ligands | Y Sasaki, Y Kitatsuji, Y Tsubata, Y Sugo, Y Morita | 2011 | https://doi.org/10.15261/serdj.18.93 | 1 | CCCCCCCCN(CCCCCCCC)C(=O)COCCOCC(=O)N(CCCCCCCC)CCCCCCCC | DOODA (C8) | 0.2 | n-dodecane | 1 | Gd(III) |  | 0.06 | HNO3 | 3 |  |  |  | 25 | 20 | 1 | 2.851239 | NO | Figure 2 |  | 0.06 | CCCCCCCCN(CCCCCCCC)C(=O)COCCOCC(=O)N(CCCCCCCC)CCCCCCCC | 298.15 | 0.4550336 | n-dodecane |  | 0 | 0
Separation of Am, Cm and Lanthanides by Solvent Extraction with Hydrophilic and Lipophilic Organic Ligands | Y Sasaki, Y Kitatsuji, Y Tsubata, Y Sugo, Y Morita | 2011 | https://doi.org/10.15261/serdj.18.93 | 1 | CCCCCCCCN(CCCCCCCC)C(=O)COCCOCC(=O)N(CCCCCCCC)CCCCCCCC | DOODA (C8) | 0.2 | n-dodecane | 1 | Tb(III) |  | 0.06 | HNO3 | 3 |  |  |  | 25 | 20 | 1 | 2.551006 | NO | Figure 2 |  | 0.06 | CCCCCCCCN(CCCCCCCC)C(=O)COCCOCC(=O)N(CCCCCCCC)CCCCCCCC | 298.15 | 0.4067114 | n-dodecane |  | 0 | 0
Separation of Am, Cm and Lanthanides by Solvent Extraction with Hydrophilic and Lipophilic Organic Ligands | Y Sasaki, Y Kitatsuji, Y Tsubata, Y Sugo, Y Morita | 2011 | https://doi.org/10.15261/serdj.18.93 | 1 | CCCCCCCCN(CCCCCCCC)C(=O)COCCOCC(=O)N(CCCCCCCC)CCCCCCCC | DOODA (C8) | 0.2 | n-dodecane | 1 | Dy(III) |  | 0.06 | HNO3 | 3 |  |  |  | 25 | 20 | 1 | 2.067456 | NO | Figure 2 |  | 0.06 | CCCCCCCCN(CCCCCCCC)C(=O)COCCOCC(=O)N(CCCCCCCC)CCCCCCCC | 298.15 | 0.3154362 | n-dodecane |  | 0 | 0
Separation of Am, Cm and Lanthanides by Solvent Extraction with Hydrophilic and Lipophilic Organic Ligands | Y Sasaki, Y Kitatsuji, Y Tsubata, Y Sugo, Y Morita | 2011 | https://doi.org/10.15261/serdj.18.93 | 1 | CCCCCCCCN(CCCCCCCC)C(=O)COCCOCC(=O)N(CCCCCCCC)CCCCCCCC | DOODA (C8) | 0.2 | n-dodecane | 1 | Ho(III) |  | 0.06 | HNO3 | 3 |  |  |  | 25 | 20 | 1 | 1.675564 | NO | Figure 2 |  | 0.06 | CCCCCCCCN(CCCCCCCC)C(=O)COCCOCC(=O)N(CCCCCCCC)CCCCCCCC | 298.15 | 0.2241611 | n-dodecane |  | 0 | 0
Separation of Am, Cm and Lanthanides by Solvent Extraction with Hydrophilic and Lipophilic Organic Ligands | Y Sasaki, Y Kitatsuji, Y Tsubata, Y Sugo, Y Morita | 2011 | https://doi.org/10.15261/serdj.18.93 | 1 | CCCCCCCCN(CCCCCCCC)C(=O)COCCOCC(=O)N(CCCCCCCC)CCCCCCCC | DOODA (C8) | 0.2 | n-dodecane | 1 | Er(III) |  | 0.06 | HNO3 | 3 |  |  |  | 25 | 20 | 1 | 1.444547 | NO | Figure 2 |  | 0.06 | CCCCCCCCN(CCCCCCCC)C(=O)COCCOCC(=O)N(CCCCCCCC)CCCCCCCC | 298.15 | 0.1597315 | n-dodecane |  | 0 | 0
Separation of Am, Cm and Lanthanides by Solvent Extraction with Hydrophilic and Lipophilic Organic Ligands | Y Sasaki, Y Kitatsuji, Y Tsubata, Y Sugo, Y Morita | 2011 | https://doi.org/10.15261/serdj.18.93 | 1 | CCCCCCCCN(CCCCCCCC)C(=O)COCCOCC(=O)N(CCCCCCCC)CCCCCCCC | DOODA (C8) | 0.2 | n-dodecane | 1 | Tm(III) |  | 0.06 | HNO3 | 3 |  |  |  | 25 | 20 | 1 | 1.24538 | NO | Figure 2 |  | 0.06 | CCCCCCCCN(CCCCCCCC)C(=O)COCCOCC(=O)N(CCCCCCCC)CCCCCCCC | 298.15 | 0.09530201 | n-dodecane |  | 0 | 0
Separation of Am, Cm and Lanthanides by Solvent Extraction with Hydrophilic and Lipophilic Organic Ligands | Y Sasaki, Y Kitatsuji, Y Tsubata, Y Sugo, Y Morita | 2011 | https://doi.org/10.15261/serdj.18.93 | 1 | CCCCCCCCN(CCCCCCCC)C(=O)COCCOCC(=O)N(CCCCCCCC)CCCCCCCC | DOODA (C8) | 0.2 | n-dodecane | 1 | Yb(III) |  | 0.06 | HNO3 | 3 |  |  |  | 25 | 20 | 1 | 1.128104 | NO | Figure 2 |  | 0.06 | CCCCCCCCN(CCCCCCCC)C(=O)COCCOCC(=O)N(CCCCCCCC)CCCCCCCC | 298.15 | 0.05234899 | n-dodecane |  | 0 | 0
Separation of Am, Cm and Lanthanides by Solvent Extraction with Hydrophilic and Lipophilic Organic Ligands | Y Sasaki, Y Kitatsuji, Y Tsubata, Y Sugo, Y Morita | 2011 | https://doi.org/10.15261/serdj.18.93 | 1 | CCCCCCCCN(CCCCCCCC)C(=O)COCCOCC(=O)N(CCCCCCCC)CCCCCCCC | DOODA (C8) | 0.2 | n-dodecane | 1 | Lu(III) |  | 0.06 | HNO3 | 3 |  |  |  | 25 | 20 | 1 | 0.8179969 | NO | Figure 2 |  | 0.06 | CCCCCCCCN(CCCCCCCC)C(=O)COCCOCC(=O)N(CCCCCCCC)CCCCCCCC | 298.15 | -0.08724832 | n-dodecane |  | 0 | 0
Separation of Am, Cm and Lanthanides by Solvent Extraction with Hydrophilic and Lipophilic Organic Ligands | Y Sasaki, Y Kitatsuji, Y Tsubata, Y Sugo, Y Morita | 2011 | https://doi.org/10.15261/serdj.18.93 | 1 | CCCCCCCCCCCCN(CCCCCCCCCCCC)C(=O)COCCOCC(=O)N(CCCCCCCCCCCC)CCCCCCCCCCCC | DOODA (C12) | 0.2 | n-dodecane | 1 | La(III) |  | 0.07 | HNO3 | 3 |  |  |  | 25 | 20 | 1 | 21.65561 | NO | Figure 2 |  | 0.07 | CCCCCCCCCCCCN(CCCCCCCCCCCC)C(=O)COCCOCC(=O)N(CCCCCCCCCCCC)CCCCCCCCCCCC | 298.15 | 1.33557 | n-dodecane |  | 0 | 0
Separation of Am, Cm and Lanthanides by Solvent Extraction with Hydrophilic and Lipophilic Organic Ligands | Y Sasaki, Y Kitatsuji, Y Tsubata, Y Sugo, Y Morita | 2011 | https://doi.org/10.15261/serdj.18.93 | 1 | CCCCCCCCCCCCN(CCCCCCCCCCCC)C(=O)COCCOCC(=O)N(CCCCCCCCCCCC)CCCCCCCCCCCC | DOODA (C12) | 0.2 | n-dodecane | 1 | Ce(III) |  | 0.07 | HNO3 | 3 |  |  |  | 25 | 20 | 1 | 23.61317 | NO | Figure 2 |  | 0.07 | CCCCCCCCCCCCN(CCCCCCCCCCCC)C(=O)COCCOCC(=O)N(CCCCCCCCCCCC)CCCCCCCCCCCC | 298.15 | 1.373154 | n-dodecane |  | 0 | 0
Separation of Am, Cm and Lanthanides by Solvent Extraction with Hydrophilic and Lipophilic Organic Ligands | Y Sasaki, Y Kitatsuji, Y Tsubata, Y Sugo, Y Morita | 2011 | https://doi.org/10.15261/serdj.18.93 | 1 | CCCCCCCCCCCCN(CCCCCCCCCCCC)C(=O)COCCOCC(=O)N(CCCCCCCCCCCC)CCCCCCCCCCCC | DOODA (C12) | 0.2 | n-dodecane | 1 | Pr(III) |  | 0.07 | HNO3 | 3 |  |  |  | 25 | 20 | 1 | 22.47387 | NO | Figure 2 |  | 0.07 | CCCCCCCCCCCCN(CCCCCCCCCCCC)C(=O)COCCOCC(=O)N(CCCCCCCCCCCC)CCCCCCCCCCCC | 298.15 | 1.351678 | n-dodecane |  | 0 | 0
Separation of Am, Cm and Lanthanides by Solvent Extraction with Hydrophilic and Lipophilic Organic Ligands | Y Sasaki, Y Kitatsuji, Y Tsubata, Y Sugo, Y Morita | 2011 | https://doi.org/10.15261/serdj.18.93 | 1 | CCCCCCCCCCCCN(CCCCCCCCCCCC)C(=O)COCCOCC(=O)N(CCCCCCCCCCCC)CCCCCCCCCCCC | DOODA (C12) | 0.2 | n-dodecane | 1 | Nd(III) |  | 0.07 | HNO3 | 3 |  |  |  | 25 | 20 | 1 | 19.37529 | NO | Figure 2 |  | 0.07 | CCCCCCCCCCCCN(CCCCCCCCCCCC)C(=O)COCCOCC(=O)N(CCCCCCCCCCCC)CCCCCCCCCCCC | 298.15 | 1.287248 | n-dodecane |  | 0 | 0
Separation of Am, Cm and Lanthanides by Solvent Extraction with Hydrophilic and Lipophilic Organic Ligands | Y Sasaki, Y Kitatsuji, Y Tsubata, Y Sugo, Y Morita | 2011 | https://doi.org/10.15261/serdj.18.93 | 1 | CCCCCCCCCCCCN(CCCCCCCCCCCC)C(=O)COCCOCC(=O)N(CCCCCCCCCCCC)CCCCCCCCCCCC | DOODA (C12) | 0.2 | n-dodecane | 1 | Sm(III) |  | 0.07 | HNO3 | 3 |  |  |  | 25 | 20 | 1 | 11.67116 | NO | Figure 2 |  | 0.07 | CCCCCCCCCCCCN(CCCCCCCCCCCC)C(=O)COCCOCC(=O)N(CCCCCCCCCCCC)CCCCCCCCCCCC | 298.15 | 1.067114 | n-dodecane |  | 0 | 0
Separation of Am, Cm and Lanthanides by Solvent Extraction with Hydrophilic and Lipophilic Organic Ligands | Y Sasaki, Y Kitatsuji, Y Tsubata, Y Sugo, Y Morita | 2011 | https://doi.org/10.15261/serdj.18.93 | 1 | CCCCCCCCCCCCN(CCCCCCCCCCCC)C(=O)COCCOCC(=O)N(CCCCCCCCCCCC)CCCCCCCCCCCC | DOODA (C12) | 0.2 | n-dodecane | 1 | Eu(III) |  | 0.07 | HNO3 | 3 |  |  |  | 25 | 20 | 1 | 8.782621 | NO | Figure 2 |  | 0.07 | CCCCCCCCCCCCN(CCCCCCCCCCCC)C(=O)COCCOCC(=O)N(CCCCCCCCCCCC)CCCCCCCCCCCC | 298.15 | 0.9436242 | n-dodecane |  | 0 | 0
Separation of Am, Cm and Lanthanides by Solvent Extraction with Hydrophilic and Lipophilic Organic Ligands | Y Sasaki, Y Kitatsuji, Y Tsubata, Y Sugo, Y Morita | 2011 | https://doi.org/10.15261/serdj.18.93 | 1 | CCCCCCCCCCCCN(CCCCCCCCCCCC)C(=O)COCCOCC(=O)N(CCCCCCCCCCCC)CCCCCCCCCCCC | DOODA (C12) | 0.2 | n-dodecane | 1 | Gd(III) |  | 0.06 | HNO3 | 3 |  |  |  | 25 | 20 | 1 | 6.136482 | NO | Figure 2 |  | 0.06 | CCCCCCCCCCCCN(CCCCCCCCCCCC)C(=O)COCCOCC(=O)N(CCCCCCCCCCCC)CCCCCCCCCCCC | 298.15 | 0.7879195 | n-dodecane |  | 0 | 0
Separation of Am, Cm and Lanthanides by Solvent Extraction with Hydrophilic and Lipophilic Organic Ligands | Y Sasaki, Y Kitatsuji, Y Tsubata, Y Sugo, Y Morita | 2011 | https://doi.org/10.15261/serdj.18.93 | 1 | CCCCCCCCCCCCN(CCCCCCCCCCCC)C(=O)COCCOCC(=O)N(CCCCCCCCCCCC)CCCCCCCCCCCC | DOODA (C12) | 0.2 | n-dodecane | 1 | Tb(III) |  | 0.06 | HNO3 | 3 |  |  |  | 25 | 20 | 1 | 7.386801 | NO | Figure 2 |  | 0.06 | CCCCCCCCCCCCN(CCCCCCCCCCCC)C(=O)COCCOCC(=O)N(CCCCCCCCCCCC)CCCCCCCCCCCC | 298.15 | 0.8684564 | n-dodecane |  | 0 | 0
Separation of Am, Cm and Lanthanides by Solvent Extraction with Hydrophilic and Lipophilic Organic Ligands | Y Sasaki, Y Kitatsuji, Y Tsubata, Y Sugo, Y Morita | 2011 | https://doi.org/10.15261/serdj.18.93 | 1 | CCCCCCCCCCCCN(CCCCCCCCCCCC)C(=O)COCCOCC(=O)N(CCCCCCCCCCCC)CCCCCCCCCCCC | DOODA (C12) | 0.2 | n-dodecane | 1 | Dy(III) |  | 0.06 | HNO3 | 3 |  |  |  | 25 | 20 | 1 | 9.576527 | NO | Figure 2 |  | 0.06 | CCCCCCCCCCCCN(CCCCCCCCCCCC)C(=O)COCCOCC(=O)N(CCCCCCCCCCCC)CCCCCCCCCCCC | 298.15 | 0.9812081 | n-dodecane |  | 0 | 0
Separation of Am, Cm and Lanthanides by Solvent Extraction with Hydrophilic and Lipophilic Organic Ligands | Y Sasaki, Y Kitatsuji, Y Tsubata, Y Sugo, Y Morita | 2011 | https://doi.org/10.15261/serdj.18.93 | 1 | CCCCCCCCCCCCN(CCCCCCCCCCCC)C(=O)COCCOCC(=O)N(CCCCCCCCCCCC)CCCCCCCCCCCC | DOODA (C12) | 0.2 | n-dodecane | 1 | Ho(III) |  | 0.06 | HNO3 | 3 |  |  |  | 25 | 20 | 1 | 11.52776 | NO | Figure 2 |  | 0.06 | CCCCCCCCCCCCN(CCCCCCCCCCCC)C(=O)COCCOCC(=O)N(CCCCCCCCCCCC)CCCCCCCCCCCC | 298.15 | 1.061745 | n-dodecane |  | 0 | 0
Separation of Am, Cm and Lanthanides by Solvent Extraction with Hydrophilic and Lipophilic Organic Ligands | Y Sasaki, Y Kitatsuji, Y Tsubata, Y Sugo, Y Morita | 2011 | https://doi.org/10.15261/serdj.18.93 | 1 | CCCCCCCCCCCCN(CCCCCCCCCCCC)C(=O)COCCOCC(=O)N(CCCCCCCCCCCC)CCCCCCCCCCCC | DOODA (C12) | 0.2 | n-dodecane | 1 | Er(III) |  | 0.06 | HNO3 | 3 |  |  |  | 25 | 20 | 1 | 14.04918 | NO | Figure 2 |  | 0.06 | CCCCCCCCCCCCN(CCCCCCCCCCCC)C(=O)COCCOCC(=O)N(CCCCCCCCCCCC)CCCCCCCCCCCC | 298.15 | 1.147651 | n-dodecane |  | 0 | 0
Separation of Am, Cm and Lanthanides by Solvent Extraction with Hydrophilic and Lipophilic Organic Ligands | Y Sasaki, Y Kitatsuji, Y Tsubata, Y Sugo, Y Morita | 2011 | https://doi.org/10.15261/serdj.18.93 | 1 | CCCCCCCCCCCCN(CCCCCCCCCCCC)C(=O)COCCOCC(=O)N(CCCCCCCCCCCC)CCCCCCCCCCCC | DOODA (C12) | 0.2 | n-dodecane | 1 | Tm(III) |  | 0.06 | HNO3 | 3 |  |  |  | 25 | 20 | 1 | 14.7614 | NO | Figure 2 |  | 0.06 | CCCCCCCCCCCCN(CCCCCCCCCCCC)C(=O)COCCOCC(=O)N(CCCCCCCCCCCC)CCCCCCCCCCCC | 298.15 | 1.169128 | n-dodecane |  | 0 | 0
Separation of Am, Cm and Lanthanides by Solvent Extraction with Hydrophilic and Lipophilic Organic Ligands | Y Sasaki, Y Kitatsuji, Y Tsubata, Y Sugo, Y Morita | 2011 | https://doi.org/10.15261/serdj.18.93 | 1 | CCCCCCCCCCCCN(CCCCCCCCCCCC)C(=O)COCCOCC(=O)N(CCCCCCCCCCCC)CCCCCCCCCCCC | DOODA (C12) | 0.2 | n-dodecane | 1 | Yb(III) |  | 0.06 | HNO3 | 3 |  |  |  | 25 | 20 | 1 | 15.31916 | NO | Figure 2 |  | 0.06 | CCCCCCCCCCCCN(CCCCCCCCCCCC)C(=O)COCCOCC(=O)N(CCCCCCCCCCCC)CCCCCCCCCCCC | 298.15 | 1.185235 | n-dodecane |  | 0 | 0
Separation of Am, Cm and Lanthanides by Solvent Extraction with Hydrophilic and Lipophilic Organic Ligands | Y Sasaki, Y Kitatsuji, Y Tsubata, Y Sugo, Y Morita | 2011 | https://doi.org/10.15261/serdj.18.93 | 1 | CCCCCCCCCCCCN(CCCCCCCCCCCC)C(=O)COCCOCC(=O)N(CCCCCCCCCCCC)CCCCCCCCCCCC | DOODA (C12) | 0.2 | n-dodecane | 1 | Lu(III) |  | 0.06 | HNO3 | 3 |  |  |  | 25 | 20 | 1 | 15.50972 | NO | Figure 2 |  | 0.06 | CCCCCCCCCCCCN(CCCCCCCCCCCC)C(=O)COCCOCC(=O)N(CCCCCCCCCCCC)CCCCCCCCCCCC | 298.15 | 1.190604 | n-dodecane |  | 0 | 0
Separation of Am, Cm and Lanthanides by Solvent Extraction with Hydrophilic and Lipophilic Organic Ligands | Y Sasaki, Y Kitatsuji, Y Tsubata, Y Sugo, Y Morita | 2011 | https://doi.org/10.15261/serdj.18.93 | 1 | CCCCCCCCN(CCCCCCCC)C(=O)COCCOCC(=O)N(CCCCCCCC)CCCCCCCC | DOODA (C8) | 0.2 | n-dodecane | 1 | La(III) |  | 0.07 | HNO3 | 3 |  |  |  | 25 | 20 | 1 | 14.17474 | NO | Figure 3 |  | 0.07 | CCCCCCCCN(CCCCCCCC)C(=O)COCCOCC(=O)N(CCCCCCCC)CCCCCCCC | 298.15 | 1.151515 | n-dodecane |  | 0 | 0
Separation of Am, Cm and Lanthanides by Solvent Extraction with Hydrophilic and Lipophilic Organic Ligands | Y Sasaki, Y Kitatsuji, Y Tsubata, Y Sugo, Y Morita | 2011 | https://doi.org/10.15261/serdj.18.93 | 1 | CCCCCCCCN(CCCCCCCC)C(=O)COCCOCC(=O)N(CCCCCCCC)CCCCCCCC | DOODA (C8) | 0.2 | n-dodecane | 1 | Ce(III) |  | 0.07 | HNO3 | 3 |  |  |  | 25 | 20 | 1 | 16.29751 | NO | Figure 3 |  | 0.07 | CCCCCCCCN(CCCCCCCC)C(=O)COCCOCC(=O)N(CCCCCCCC)CCCCCCCC | 298.15 | 1.212121 | n-dodecane |  | 0 | 0
Separation of Am, Cm and Lanthanides by Solvent Extraction with Hydrophilic and Lipophilic Organic Ligands | Y Sasaki, Y Kitatsuji, Y Tsubata, Y Sugo, Y Morita | 2011 | https://doi.org/10.15261/serdj.18.93 | 1 | CCCCCCCCN(CCCCCCCC)C(=O)COCCOCC(=O)N(CCCCCCCC)CCCCCCCC | DOODA (C8) | 0.2 | n-dodecane | 1 | Pr(III) |  | 0.07 | HNO3 | 3 |  |  |  | 25 | 20 | 1 | 15.73873 | NO | Figure 3 |  | 0.07 | CCCCCCCCN(CCCCCCCC)C(=O)COCCOCC(=O)N(CCCCCCCC)CCCCCCCC | 298.15 | 1.19697 | n-dodecane |  | 0 | 0
Separation of Am, Cm and Lanthanides by Solvent Extraction with Hydrophilic and Lipophilic Organic Ligands | Y Sasaki, Y Kitatsuji, Y Tsubata, Y Sugo, Y Morita | 2011 | https://doi.org/10.15261/serdj.18.93 | 1 | CCCCCCCCN(CCCCCCCC)C(=O)COCCOCC(=O)N(CCCCCCCC)CCCCCCCC | DOODA (C8) | 0.2 | n-dodecane | 1 | Nd(III) |  | 0.07 | HNO3 | 3 |  |  |  | 25 | 20 | 1 | 14.17474 | NO | Figure 3 |  | 0.07 | CCCCCCCCN(CCCCCCCC)C(=O)COCCOCC(=O)N(CCCCCCCC)CCCCCCCC | 298.15 | 1.151515 | n-dodecane |  | 0 | 0
Separation of Am, Cm and Lanthanides by Solvent Extraction with Hydrophilic and Lipophilic Organic Ligands | Y Sasaki, Y Kitatsuji, Y Tsubata, Y Sugo, Y Morita | 2011 | https://doi.org/10.15261/serdj.18.93 | 1 | CCCCCCCCN(CCCCCCCC)C(=O)COCCOCC(=O)N(CCCCCCCC)CCCCCCCC | DOODA (C8) | 0.2 | n-dodecane | 1 | Sm(III) |  | 0.07 | HNO3 | 3 |  |  |  | 25 | 20 | 1 | 7.971043 | NO | Figure 3 |  | 0.07 | CCCCCCCCN(CCCCCCCC)C(=O)COCCOCC(=O)N(CCCCCCCC)CCCCCCCC | 298.15 | 0.9015152 | n-dodecane |  | 0 | 0
Separation of Am, Cm and Lanthanides by Solvent Extraction with Hydrophilic and Lipophilic Organic Ligands | Y Sasaki, Y Kitatsuji, Y Tsubata, Y Sugo, Y Morita | 2011 | https://doi.org/10.15261/serdj.18.93 | 1 | CCCCCCCCN(CCCCCCCC)C(=O)COCCOCC(=O)N(CCCCCCCC)CCCCCCCC | DOODA (C8) | 0.2 | n-dodecane | 1 | Eu(III) |  | 0.07 | HNO3 | 3 |  |  |  | 25 | 20 | 1 | 5.244414 | NO | Figure 3 |  | 0.07 | CCCCCCCCN(CCCCCCCC)C(=O)COCCOCC(=O)N(CCCCCCCC)CCCCCCCC | 298.15 | 0.719697 | n-dodecane |  | 0 | 0
Separation of Am, Cm and Lanthanides by Solvent Extraction with Hydrophilic and Lipophilic Organic Ligands | Y Sasaki, Y Kitatsuji, Y Tsubata, Y Sugo, Y Morita | 2011 | https://doi.org/10.15261/serdj.18.93 | 1 | CCCCCCCCN(CCCCCCCC)C(=O)COCCOCC(=O)N(CCCCCCCC)CCCCCCCC | DOODA (C8) | 0.2 | n-dodecane | 1 | Gd(III) |  | 0.06 | HNO3 | 3 |  |  |  | 25 | 20 | 1 | 2.898152 | NO | Figure 3 |  | 0.06 | CCCCCCCCN(CCCCCCCC)C(=O)COCCOCC(=O)N(CCCCCCCC)CCCCCCCC | 298.15 | 0.4621212 | n-dodecane |  | 0 | 0
Separation of Am, Cm and Lanthanides by Solvent Extraction with Hydrophilic and Lipophilic Organic Ligands | Y Sasaki, Y Kitatsuji, Y Tsubata, Y Sugo, Y Morita | 2011 | https://doi.org/10.15261/serdj.18.93 | 1 | CCCCCCCCN(CCCCCCCC)C(=O)COCCOCC(=O)N(CCCCCCCC)CCCCCCCC | DOODA (C8) | 0.2 | n-dodecane | 1 | Tb(III) |  | 0.06 | HNO3 | 3 |  |  |  | 25 | 20 | 1 | 2.565021 | NO | Figure 3 |  | 0.06 | CCCCCCCCN(CCCCCCCC)C(=O)COCCOCC(=O)N(CCCCCCCC)CCCCCCCC | 298.15 | 0.4090909 | n-dodecane |  | 0 | 0
Separation of Am, Cm and Lanthanides by Solvent Extraction with Hydrophilic and Lipophilic Organic Ligands | Y Sasaki, Y Kitatsuji, Y Tsubata, Y Sugo, Y Morita | 2011 | https://doi.org/10.15261/serdj.18.93 | 1 | CCCCCCCCN(CCCCCCCC)C(=O)COCCOCC(=O)N(CCCCCCCC)CCCCCCCC | DOODA (C8) | 0.2 | n-dodecane | 1 | Dy(III) |  | 0.06 | HNO3 | 3 |  |  |  | 25 | 20 | 1 | 2.080568 | NO | Figure 3 |  | 0.06 | CCCCCCCCN(CCCCCCCC)C(=O)COCCOCC(=O)N(CCCCCCCC)CCCCCCCC | 298.15 | 0.3181818 | n-dodecane |  | 0 | 0
Separation of Am, Cm and Lanthanides by Solvent Extraction with Hydrophilic and Lipophilic Organic Ligands | Y Sasaki, Y Kitatsuji, Y Tsubata, Y Sugo, Y Morita | 2011 | https://doi.org/10.15261/serdj.18.93 | 1 | CCCCCCCCN(CCCCCCCC)C(=O)COCCOCC(=O)N(CCCCCCCC)CCCCCCCC | DOODA (C8) | 0.2 | n-dodecane | 1 | Ho(III) |  | 0.06 | HNO3 | 3 |  |  |  | 25 | 20 | 1 | 1.687612 | NO | Figure 3 |  | 0.06 | CCCCCCCCN(CCCCCCCC)C(=O)COCCOCC(=O)N(CCCCCCCC)CCCCCCCC | 298.15 | 0.2272727 | n-dodecane |  | 0 | 0
Separation of Am, Cm and Lanthanides by Solvent Extraction with Hydrophilic and Lipophilic Organic Ligands | Y Sasaki, Y Kitatsuji, Y Tsubata, Y Sugo, Y Morita | 2011 | https://doi.org/10.15261/serdj.18.93 | 1 | CCCCCCCCN(CCCCCCCC)C(=O)COCCOCC(=O)N(CCCCCCCC)CCCCCCCC | DOODA (C8) | 0.2 | n-dodecane | 1 | Er(III) |  | 0.06 | HNO3 | 3 |  |  |  | 25 | 20 | 1 | 1.442417 | NO | Figure 3 |  | 0.06 | CCCCCCCCN(CCCCCCCC)C(=O)COCCOCC(=O)N(CCCCCCCC)CCCCCCCC | 298.15 | 0.1590909 | n-dodecane |  | 0 | 0
Separation of Am, Cm and Lanthanides by Solvent Extraction with Hydrophilic and Lipophilic Organic Ligands | Y Sasaki, Y Kitatsuji, Y Tsubata, Y Sugo, Y Morita | 2011 | https://doi.org/10.15261/serdj.18.93 | 1 | CCCCCCCCN(CCCCCCCC)C(=O)COCCOCC(=O)N(CCCCCCCC)CCCCCCCC | DOODA (C8) | 0.2 | n-dodecane | 1 | Tm(III) |  | 0.06 | HNO3 | 3 |  |  |  | 25 | 20 | 1 | 1.254541 | NO | Figure 3 |  | 0.06 | CCCCCCCCN(CCCCCCCC)C(=O)COCCOCC(=O)N(CCCCCCCC)CCCCCCCC | 298.15 | 0.09848485 | n-dodecane |  | 0 | 0
Separation of Am, Cm and Lanthanides by Solvent Extraction with Hydrophilic and Lipophilic Organic Ligands | Y Sasaki, Y Kitatsuji, Y Tsubata, Y Sugo, Y Morita | 2011 | https://doi.org/10.15261/serdj.18.93 | 1 | CCCCCCCCN(CCCCCCCC)C(=O)COCCOCC(=O)N(CCCCCCCC)CCCCCCCC | DOODA (C8) | 0.2 | n-dodecane | 1 | Yb(III) |  | 0.06 | HNO3 | 3 |  |  |  | 25 | 20 | 1 | 1.129875 | NO | Figure 3 |  | 0.06 | CCCCCCCCN(CCCCCCCC)C(=O)COCCOCC(=O)N(CCCCCCCC)CCCCCCCC | 298.15 | 0.0530303 | n-dodecane |  | 0 | 0
Separation of Am, Cm and Lanthanides by Solvent Extraction with Hydrophilic and Lipophilic Organic Ligands | Y Sasaki, Y Kitatsuji, Y Tsubata, Y Sugo, Y Morita | 2011 | https://doi.org/10.15261/serdj.18.93 | 1 | CCCCCCCCN(CCCCCCCC)C(=O)COCCOCC(=O)N(CCCCCCCC)CCCCCCCC | DOODA (C8) | 0.2 | n-dodecane | 1 | Lu(III) |  | 0.06 | HNO3 | 3 |  |  |  | 25 | 20 | 1 | 0.8254042 | NO | Figure 3 |  | 0.06 | CCCCCCCCN(CCCCCCCC)C(=O)COCCOCC(=O)N(CCCCCCCC)CCCCCCCC | 298.15 | -0.08333333 | n-dodecane |  | 0 | 0
Separation of Am, Cm and Lanthanides by Solvent Extraction with Hydrophilic and Lipophilic Organic Ligands | Y Sasaki, Y Kitatsuji, Y Tsubata, Y Sugo, Y Morita | 2011 | https://doi.org/10.15261/serdj.18.93 | 1 | CCCCCCCCN(CCCCCCCC)C(=O)COCCOCC(=O)N(CCCCCCCC)CCCCCCCC | DOODA (C8) | 0.2 | n-dodecane | 1 | La(III) |  | 0.07 | HNO3 | 3 | TEDGA | CCN(CC)C(=O)COCC(=O)N(CC)CC | 0.001 | 25 | 20 | 1 | 10.72267 | NO | Figure 3 |  | 0.07 | CCCCCCCCN(CCCCCCCC)C(=O)COCCOCC(=O)N(CCCCCCCC)CCCCCCCC | 298.15 | 1.030303 | n-dodecane |  | 0 | 0
Separation of Am, Cm and Lanthanides by Solvent Extraction with Hydrophilic and Lipophilic Organic Ligands | Y Sasaki, Y Kitatsuji, Y Tsubata, Y Sugo, Y Morita | 2011 | https://doi.org/10.15261/serdj.18.93 | 1 | CCCCCCCCN(CCCCCCCC)C(=O)COCCOCC(=O)N(CCCCCCCC)CCCCCCCC | DOODA (C8) | 0.2 | n-dodecane | 1 | Ce(III) |  | 0.07 | HNO3 | 3 | TEDGA | CCN(CC)C(=O)COCC(=O)N(CC)CC | 0.001 | 25 | 20 | 1 | 11.10336 | NO | Figure 3 |  | 0.07 | CCCCCCCCN(CCCCCCCC)C(=O)COCCOCC(=O)N(CCCCCCCC)CCCCCCCC | 298.15 | 1.045455 | n-dodecane |  | 0 | 0
Separation of Am, Cm and Lanthanides by Solvent Extraction with Hydrophilic and Lipophilic Organic Ligands | Y Sasaki, Y Kitatsuji, Y Tsubata, Y Sugo, Y Morita | 2011 | https://doi.org/10.15261/serdj.18.93 | 1 | CCCCCCCCN(CCCCCCCC)C(=O)COCCOCC(=O)N(CCCCCCCC)CCCCCCCC | DOODA (C8) | 0.2 | n-dodecane | 1 | Pr(III) |  | 0.07 | HNO3 | 3 | TEDGA | CCN(CC)C(=O)COCC(=O)N(CC)CC | 0.001 | 25 | 20 | 1 | 10.17597 | NO | Figure 3 |  | 0.07 | CCCCCCCCN(CCCCCCCC)C(=O)COCCOCC(=O)N(CCCCCCCC)CCCCCCCC | 298.15 | 1.007576 | n-dodecane |  | 0 | 0
Separation of Am, Cm and Lanthanides by Solvent Extraction with Hydrophilic and Lipophilic Organic Ligands | Y Sasaki, Y Kitatsuji, Y Tsubata, Y Sugo, Y Morita | 2011 | https://doi.org/10.15261/serdj.18.93 | 1 | CCCCCCCCN(CCCCCCCC)C(=O)COCCOCC(=O)N(CCCCCCCC)CCCCCCCC | DOODA (C8) | 0.2 | n-dodecane | 1 | Nd(III) |  | 0.07 | HNO3 | 3 | TEDGA | CCN(CC)C(=O)COCC(=O)N(CC)CC | 0.001 | 25 | 20 | 1 | 8.547088 | NO | Figure 3 |  | 0.07 | CCCCCCCCN(CCCCCCCC)C(=O)COCCOCC(=O)N(CCCCCCCC)CCCCCCCC | 298.15 | 0.9318182 | n-dodecane |  | 0 | 0
Separation of Am, Cm and Lanthanides by Solvent Extraction with Hydrophilic and Lipophilic Organic Ligands | Y Sasaki, Y Kitatsuji, Y Tsubata, Y Sugo, Y Morita | 2011 | https://doi.org/10.15261/serdj.18.93 | 1 | CCCCCCCCN(CCCCCCCC)C(=O)COCCOCC(=O)N(CCCCCCCC)CCCCCCCC | DOODA (C8) | 0.2 | n-dodecane | 1 | Sm(III) |  | 0.07 | HNO3 | 3 | TEDGA | CCN(CC)C(=O)COCC(=O)N(CC)CC | 0.001 | 25 | 20 | 1 | 3.69983 | NO | Figure 3 |  | 0.07 | CCCCCCCCN(CCCCCCCC)C(=O)COCCOCC(=O)N(CCCCCCCC)CCCCCCCC | 298.15 | 0.5681818 | n-dodecane |  | 0 | 0
Separation of Am, Cm and Lanthanides by Solvent Extraction with Hydrophilic and Lipophilic Organic Ligands | Y Sasaki, Y Kitatsuji, Y Tsubata, Y Sugo, Y Morita | 2011 | https://doi.org/10.15261/serdj.18.93 | 1 | CCCCCCCCN(CCCCCCCC)C(=O)COCCOCC(=O)N(CCCCCCCC)CCCCCCCC | DOODA (C8) | 0.2 | n-dodecane | 1 | Eu(III) |  | 0.07 | HNO3 | 3 | TEDGA | CCN(CC)C(=O)COCC(=O)N(CC)CC | 0.001 | 25 | 20 | 1 | 2.117179 | NO | Figure 3 |  | 0.07 | CCCCCCCCN(CCCCCCCC)C(=O)COCCOCC(=O)N(CCCCCCCC)CCCCCCCC | 298.15 | 0.3257576 | n-dodecane |  | 0 | 0
Separation of Am, Cm and Lanthanides by Solvent Extraction with Hydrophilic and Lipophilic Organic Ligands | Y Sasaki, Y Kitatsuji, Y Tsubata, Y Sugo, Y Morita | 2011 | https://doi.org/10.15261/serdj.18.93 | 1 | CCCCCCCCN(CCCCCCCC)C(=O)COCCOCC(=O)N(CCCCCCCC)CCCCCCCC | DOODA (C8) | 0.2 | n-dodecane | 1 | Gd(III) |  | 0.06 | HNO3 | 3 | TEDGA | CCN(CC)C(=O)COCC(=O)N(CC)CC | 0.001 | 25 | 20 | 1 | 1 | NO | Figure 3 |  | 0.06 | CCCCCCCCN(CCCCCCCC)C(=O)COCCOCC(=O)N(CCCCCCCC)CCCCCCCC | 298.15 | -3.905526e-15 | n-dodecane |  | 0 | 0
Separation of Am, Cm and Lanthanides by Solvent Extraction with Hydrophilic and Lipophilic Organic Ligands | Y Sasaki, Y Kitatsuji, Y Tsubata, Y Sugo, Y Morita | 2011 | https://doi.org/10.15261/serdj.18.93 | 1 | CCCCCCCCN(CCCCCCCC)C(=O)COCCOCC(=O)N(CCCCCCCC)CCCCCCCC | DOODA (C8) | 0.2 | n-dodecane | 1 | Tb(III) |  | 0.06 | HNO3 | 3 | TEDGA | CCN(CC)C(=O)COCC(=O)N(CC)CC | 0.001 | 25 | 20 | 1 | 0.624388 | NO | Figure 3 |  | 0.06 | CCCCCCCCN(CCCCCCCC)C(=O)COCCOCC(=O)N(CCCCCCCC)CCCCCCCC | 298.15 | -0.2045455 | n-dodecane |  | 0 | 0
Separation of Am, Cm and Lanthanides by Solvent Extraction with Hydrophilic and Lipophilic Organic Ligands | Y Sasaki, Y Kitatsuji, Y Tsubata, Y Sugo, Y Morita | 2011 | https://doi.org/10.15261/serdj.18.93 | 1 | CCCCCCCCN(CCCCCCCC)C(=O)COCCOCC(=O)N(CCCCCCCC)CCCCCCCC | DOODA (C8) | 0.2 | n-dodecane | 1 | Dy(III) |  | 0.06 | HNO3 | 3 | TEDGA | CCN(CC)C(=O)COCC(=O)N(CC)CC | 0.001 | 25 | 20 | 1 | 0.369983 | NO | Figure 3 |  | 0.06 | CCCCCCCCN(CCCCCCCC)C(=O)COCCOCC(=O)N(CCCCCCCC)CCCCCCCC | 298.15 | -0.4318182 | n-dodecane |  | 0 | 0
Separation of Am, Cm and Lanthanides by Solvent Extraction with Hydrophilic and Lipophilic Organic Ligands | Y Sasaki, Y Kitatsuji, Y Tsubata, Y Sugo, Y Morita | 2011 | https://doi.org/10.15261/serdj.18.93 | 1 | CCCCCCCCN(CCCCCCCC)C(=O)COCCOCC(=O)N(CCCCCCCC)CCCCCCCC | DOODA (C8) | 0.2 | n-dodecane | 1 | Ho(III) |  | 0.06 | HNO3 | 3 | TEDGA | CCN(CC)C(=O)COCC(=O)N(CC)CC | 0.001 | 25 | 20 | 1 | 0.2270182 | NO | Figure 3 |  | 0.06 | CCCCCCCCN(CCCCCCCC)C(=O)COCCOCC(=O)N(CCCCCCCC)CCCCCCCC | 298.15 | -0.6439394 | n-dodecane |  | 0 | 0
Separation of Am, Cm and Lanthanides by Solvent Extraction with Hydrophilic and Lipophilic Organic Ligands | Y Sasaki, Y Kitatsuji, Y Tsubata, Y Sugo, Y Morita | 2011 | https://doi.org/10.15261/serdj.18.93 | 1 | CCCCCCCCN(CCCCCCCC)C(=O)COCCOCC(=O)N(CCCCCCCC)CCCCCCCC | DOODA (C8) | 0.2 | n-dodecane | 1 | Er(III) |  | 0.06 | HNO3 | 3 | TEDGA | CCN(CC)C(=O)COCC(=O)N(CC)CC | 0.001 | 25 | 20 | 1 | 0.1629751 | NO | Figure 3 |  | 0.06 | CCCCCCCCN(CCCCCCCC)C(=O)COCCOCC(=O)N(CCCCCCCC)CCCCCCCC | 298.15 | -0.7878788 | n-dodecane |  | 0 | 0
Separation of Am, Cm and Lanthanides by Solvent Extraction with Hydrophilic and Lipophilic Organic Ligands | Y Sasaki, Y Kitatsuji, Y Tsubata, Y Sugo, Y Morita | 2011 | https://doi.org/10.15261/serdj.18.93 | 1 | CCCCCCCCN(CCCCCCCC)C(=O)COCCOCC(=O)N(CCCCCCCC)CCCCCCCC | DOODA (C8) | 0.2 | n-dodecane | 1 | Tm(III) |  | 0.06 | HNO3 | 3 | TEDGA | CCN(CC)C(=O)COCC(=O)N(CC)CC | 0.001 | 25 | 20 | 1 | 0.1254541 | NO | Figure 3 |  | 0.06 | CCCCCCCCN(CCCCCCCC)C(=O)COCCOCC(=O)N(CCCCCCCC)CCCCCCCC | 298.15 | -0.9015152 | n-dodecane |  | 0 | 0
Separation of Am, Cm and Lanthanides by Solvent Extraction with Hydrophilic and Lipophilic Organic Ligands | Y Sasaki, Y Kitatsuji, Y Tsubata, Y Sugo, Y Morita | 2011 | https://doi.org/10.15261/serdj.18.93 | 1 | CCCCCCCCN(CCCCCCCC)C(=O)COCCOCC(=O)N(CCCCCCCC)CCCCCCCC | DOODA (C8) | 0.2 | n-dodecane | 1 | Yb(III) |  | 0.06 | HNO3 | 3 | TEDGA | CCN(CC)C(=O)COCC(=O)N(CC)CC | 0.001 | 25 | 20 | 1 | 0.1091136 | NO | Figure 3 |  | 0.06 | CCCCCCCCN(CCCCCCCC)C(=O)COCCOCC(=O)N(CCCCCCCC)CCCCCCCC | 298.15 | -0.9621212 | n-dodecane |  | 0 | 0
Separation of Am, Cm and Lanthanides by Solvent Extraction with Hydrophilic and Lipophilic Organic Ligands | Y Sasaki, Y Kitatsuji, Y Tsubata, Y Sugo, Y Morita | 2011 | https://doi.org/10.15261/serdj.18.93 | 1 | CCCCCCCCN(CCCCCCCC)C(=O)COCCOCC(=O)N(CCCCCCCC)CCCCCCCC | DOODA (C8) | 0.2 | n-dodecane | 1 | Lu(III) |  | 0.06 | HNO3 | 3 | TEDGA | CCN(CC)C(=O)COCC(=O)N(CC)CC | 0.001 | 25 | 20 | 1 | 0.07305272 | NO | Figure 3 |  | 0.06 | CCCCCCCCN(CCCCCCCC)C(=O)COCCOCC(=O)N(CCCCCCCC)CCCCCCCC | 298.15 | -1.136364 | n-dodecane |  | 0 | 0
Separation of Am, Cm and Lanthanides by Solvent Extraction with Hydrophilic and Lipophilic Organic Ligands | Y Sasaki, Y Kitatsuji, Y Tsubata, Y Sugo, Y Morita | 2011 | https://doi.org/10.15261/serdj.18.93 | 1 | CCCCCCCCN(CCCCCCCC)C(=O)COCCOCC(=O)N(CCCCCCCC)CCCCCCCC | DOODA (C8) | 0.2 | n-dodecane | 1 | La(III) |  | 0.07 | HNO3 | 3 | TEDGA | CCN(CC)C(=O)COCC(=O)N(CC)CC | 0.002 | 25 | 20 | 1 | 9.164762 | NO | Figure 3 |  | 0.07 | CCCCCCCCN(CCCCCCCC)C(=O)COCCOCC(=O)N(CCCCCCCC)CCCCCCCC | 298.15 | 0.9621212 | n-dodecane |  | 0 | 0
Separation of Am, Cm and Lanthanides by Solvent Extraction with Hydrophilic and Lipophilic Organic Ligands | Y Sasaki, Y Kitatsuji, Y Tsubata, Y Sugo, Y Morita | 2011 | https://doi.org/10.15261/serdj.18.93 | 1 | CCCCCCCCN(CCCCCCCC)C(=O)COCCOCC(=O)N(CCCCCCCC)CCCCCCCC | DOODA (C8) | 0.2 | n-dodecane | 1 | Ce(III) |  | 0.07 | HNO3 | 3 | TEDGA | CCN(CC)C(=O)COCC(=O)N(CC)CC | 0.002 | 25 | 20 | 1 | 9.00628 | NO | Figure 3 |  | 0.07 | CCCCCCCCN(CCCCCCCC)C(=O)COCCOCC(=O)N(CCCCCCCC)CCCCCCCC | 298.15 | 0.9545455 | n-dodecane |  | 0 | 0
Separation of Am, Cm and Lanthanides by Solvent Extraction with Hydrophilic and Lipophilic Organic Ligands | Y Sasaki, Y Kitatsuji, Y Tsubata, Y Sugo, Y Morita | 2011 | https://doi.org/10.15261/serdj.18.93 | 1 | CCCCCCCCN(CCCCCCCC)C(=O)COCCOCC(=O)N(CCCCCCCC)CCCCCCCC | DOODA (C8) | 0.2 | n-dodecane | 1 | Pr(III) |  | 0.07 | HNO3 | 3 | TEDGA | CCN(CC)C(=O)COCC(=O)N(CC)CC | 0.002 | 25 | 20 | 1 | 7.697747 | NO | Figure 3 |  | 0.07 | CCCCCCCCN(CCCCCCCC)C(=O)COCCOCC(=O)N(CCCCCCCC)CCCCCCCC | 298.15 | 0.8863636 | n-dodecane |  | 0 | 0
Separation of Am, Cm and Lanthanides by Solvent Extraction with Hydrophilic and Lipophilic Organic Ligands | Y Sasaki, Y Kitatsuji, Y Tsubata, Y Sugo, Y Morita | 2011 | https://doi.org/10.15261/serdj.18.93 | 1 | CCCCCCCCN(CCCCCCCC)C(=O)COCCOCC(=O)N(CCCCCCCC)CCCCCCCC | DOODA (C8) | 0.2 | n-dodecane | 1 | Nd(III) |  | 0.07 | HNO3 | 3 | TEDGA | CCN(CC)C(=O)COCC(=O)N(CC)CC | 0.002 | 25 | 20 | 1 | 6.135907 | NO | Figure 3 |  | 0.07 | CCCCCCCCN(CCCCCCCC)C(=O)COCCOCC(=O)N(CCCCCCCC)CCCCCCCC | 298.15 | 0.7878788 | n-dodecane |  | 0 | 0
Separation of Am, Cm and Lanthanides by Solvent Extraction with Hydrophilic and Lipophilic Organic Ligands | Y Sasaki, Y Kitatsuji, Y Tsubata, Y Sugo, Y Morita | 2011 | https://doi.org/10.15261/serdj.18.93 | 1 | CCCCCCCCN(CCCCCCCC)C(=O)COCCOCC(=O)N(CCCCCCCC)CCCCCCCC | DOODA (C8) | 0.2 | n-dodecane | 1 | Sm(III) |  | 0.07 | HNO3 | 3 | TEDGA | CCN(CC)C(=O)COCC(=O)N(CC)CC | 0.002 | 25 | 20 | 1 | 1.778279 | NO | Figure 3 |  | 0.07 | CCCCCCCCN(CCCCCCCC)C(=O)COCCOCC(=O)N(CCCCCCCC)CCCCCCCC | 298.15 | 0.25 | n-dodecane |  | 0 | 0
Separation of Am, Cm and Lanthanides by Solvent Extraction with Hydrophilic and Lipophilic Organic Ligands | Y Sasaki, Y Kitatsuji, Y Tsubata, Y Sugo, Y Morita | 2011 | https://doi.org/10.15261/serdj.18.93 | 1 | CCCCCCCCN(CCCCCCCC)C(=O)COCCOCC(=O)N(CCCCCCCC)CCCCCCCC | DOODA (C8) | 0.2 | n-dodecane | 1 | Eu(III) |  | 0.07 | HNO3 | 3 | TEDGA | CCN(CC)C(=O)COCC(=O)N(CC)CC | 0.002 | 25 | 20 | 1 | 0.8111308 | NO | Figure 3 |  | 0.07 | CCCCCCCCN(CCCCCCCC)C(=O)COCCOCC(=O)N(CCCCCCCC)CCCCCCCC | 298.15 | -0.09090909 | n-dodecane |  | 0 | 0
Separation of Am, Cm and Lanthanides by Solvent Extraction with Hydrophilic and Lipophilic Organic Ligands | Y Sasaki, Y Kitatsuji, Y Tsubata, Y Sugo, Y Morita | 2011 | https://doi.org/10.15261/serdj.18.93 | 1 | CCCCCCCCN(CCCCCCCC)C(=O)COCCOCC(=O)N(CCCCCCCC)CCCCCCCC | DOODA (C8) | 0.2 | n-dodecane | 1 | Gd(III) |  | 0.06 | HNO3 | 3 | TEDGA | CCN(CC)C(=O)COCC(=O)N(CC)CC | 0.002 | 25 | 20 | 1 | 0.3390807 | NO | Figure 3 |  | 0.06 | CCCCCCCCN(CCCCCCCC)C(=O)COCCOCC(=O)N(CCCCCCCC)CCCCCCCC | 298.15 | -0.469697 | n-dodecane |  | 0 | 0
Separation of Am, Cm and Lanthanides by Solvent Extraction with Hydrophilic and Lipophilic Organic Ligands | Y Sasaki, Y Kitatsuji, Y Tsubata, Y Sugo, Y Morita | 2011 | https://doi.org/10.15261/serdj.18.93 | 1 | CCCCCCCCN(CCCCCCCC)C(=O)COCCOCC(=O)N(CCCCCCCC)CCCCCCCC | DOODA (C8) | 0.2 | n-dodecane | 1 | Tb(III) |  | 0.06 | HNO3 | 3 | TEDGA | CCN(CC)C(=O)COCC(=O)N(CC)CC | 0.002 | 25 | 20 | 1 | 0.1747528 | NO | Figure 3 |  | 0.06 | CCCCCCCCN(CCCCCCCC)C(=O)COCCOCC(=O)N(CCCCCCCC)CCCCCCCC | 298.15 | -0.7575758 | n-dodecane |  | 0 | 0
Separation of Am, Cm and Lanthanides by Solvent Extraction with Hydrophilic and Lipophilic Organic Ligands | Y Sasaki, Y Kitatsuji, Y Tsubata, Y Sugo, Y Morita | 2011 | https://doi.org/10.15261/serdj.18.93 | 1 | CCCCCCCCN(CCCCCCCC)C(=O)COCCOCC(=O)N(CCCCCCCC)CCCCCCCC | DOODA (C8) | 0.2 | n-dodecane | 1 | Dy(III) |  | 0.06 | HNO3 | 3 | TEDGA | CCN(CC)C(=O)COCC(=O)N(CC)CC | 0.002 | 25 | 20 | 1 | 0.1017597 | NO | Figure 3 |  | 0.06 | CCCCCCCCN(CCCCCCCC)C(=O)COCCOCC(=O)N(CCCCCCCC)CCCCCCCC | 298.15 | -0.9924242 | n-dodecane |  | 0 | 0
Separation of Am, Cm and Lanthanides by Solvent Extraction with Hydrophilic and Lipophilic Organic Ligands | Y Sasaki, Y Kitatsuji, Y Tsubata, Y Sugo, Y Morita | 2011 | https://doi.org/10.15261/serdj.18.93 | 1 | CCCCCCCCN(CCCCCCCC)C(=O)COCCOCC(=O)N(CCCCCCCC)CCCCCCCC | DOODA (C8) | 0.2 | n-dodecane | 1 | Ho(III) |  | 0.06 | HNO3 | 3 | TEDGA | CCN(CC)C(=O)COCC(=O)N(CC)CC | 0.002 | 25 | 20 | 1 | 0.06695108 | NO | Figure 3 |  | 0.06 | CCCCCCCCN(CCCCCCCC)C(=O)COCCOCC(=O)N(CCCCCCCC)CCCCCCCC | 298.15 | -1.174242 | n-dodecane |  | 0 | 0
Separation of Am, Cm and Lanthanides by Solvent Extraction with Hydrophilic and Lipophilic Organic Ligands | Y Sasaki, Y Kitatsuji, Y Tsubata, Y Sugo, Y Morita | 2011 | https://doi.org/10.15261/serdj.18.93 | 1 | CCCCCCCCN(CCCCCCCC)C(=O)COCCOCC(=O)N(CCCCCCCC)CCCCCCCC | DOODA (C8) | 0.2 | n-dodecane | 1 | Er(III) |  | 0.06 | HNO3 | 3 | TEDGA | CCN(CC)C(=O)COCC(=O)N(CC)CC | 0.002 | 25 | 20 | 1 | 0.0624388 | NO | Figure 3 |  | 0.06 | CCCCCCCCN(CCCCCCCC)C(=O)COCCOCC(=O)N(CCCCCCCC)CCCCCCCC | 298.15 | -1.204545 | n-dodecane |  | 0 | 0
Separation of Am, Cm and Lanthanides by Solvent Extraction with Hydrophilic and Lipophilic Organic Ligands | Y Sasaki, Y Kitatsuji, Y Tsubata, Y Sugo, Y Morita | 2011 | https://doi.org/10.15261/serdj.18.93 | 1 | CCCCCCCCN(CCCCCCCC)C(=O)COCCOCC(=O)N(CCCCCCCC)CCCCCCCC | DOODA (C8) | 0.2 | n-dodecane | 1 | Tm(III) |  | 0.06 | HNO3 | 3 | TEDGA | CCN(CC)C(=O)COCC(=O)N(CC)CC | 0.002 | 25 | 20 | 1 | 0.05153725 | NO | Figure 3 |  | 0.06 | CCCCCCCCN(CCCCCCCC)C(=O)COCCOCC(=O)N(CCCCCCCC)CCCCCCCC | 298.15 | -1.287879 | n-dodecane |  | 0 | 0
Separation of Am, Cm and Lanthanides by Solvent Extraction with Hydrophilic and Lipophilic Organic Ligands | Y Sasaki, Y Kitatsuji, Y Tsubata, Y Sugo, Y Morita | 2011 | https://doi.org/10.15261/serdj.18.93 | 1 | CCCCCCCCN(CCCCCCCC)C(=O)COCCOCC(=O)N(CCCCCCCC)CCCCCCCC | DOODA (C8) | 0.2 | n-dodecane | 1 | Yb(III) |  | 0.06 | HNO3 | 3 | TEDGA | CCN(CC)C(=O)COCC(=O)N(CC)CC | 0.002 | 25 | 20 | 1 | 0.05336699 | NO | Figure 3 |  | 0.06 | CCCCCCCCN(CCCCCCCC)C(=O)COCCOCC(=O)N(CCCCCCCC)CCCCCCCC | 298.15 | -1.272727 | n-dodecane |  | 0 | 0
Separation of Am, Cm and Lanthanides by Solvent Extraction with Hydrophilic and Lipophilic Organic Ligands | Y Sasaki, Y Kitatsuji, Y Tsubata, Y Sugo, Y Morita | 2011 | https://doi.org/10.15261/serdj.18.93 | 1 | CCCCCCCCN(CCCCCCCC)C(=O)COCCOCC(=O)N(CCCCCCCC)CCCCCCCC | DOODA (C8) | 0.2 | n-dodecane | 1 | Lu(III) |  | 0.06 | HNO3 | 3 | TEDGA | CCN(CC)C(=O)COCC(=O)N(CC)CC | 0.002 | 25 | 20 | 1 | 0.04404934 | NO | Figure 3 |  | 0.06 | CCCCCCCCN(CCCCCCCC)C(=O)COCCOCC(=O)N(CCCCCCCC)CCCCCCCC | 298.15 | -1.356061 | n-dodecane |  | 0 | 0
Separation of Am, Cm and Lanthanides by Solvent Extraction with Hydrophilic and Lipophilic Organic Ligands | Y Sasaki, Y Kitatsuji, Y Tsubata, Y Sugo, Y Morita | 2011 | https://doi.org/10.15261/serdj.18.93 | 1 | CCCCCCCCN(CCCCCCCC)C(=O)COCCOCC(=O)N(CCCCCCCC)CCCCCCCC | DOODA (C8) | 0.2 | n-dodecane | 1 | La(III) |  | 0.07 | HNO3 | 3 | TEDGA | CCN(CC)C(=O)COCC(=O)N(CC)CC | 0.005 | 25 | 20 | 1 | 4.723266 | NO | Figure 3 |  | 0.07 | CCCCCCCCN(CCCCCCCC)C(=O)COCCOCC(=O)N(CCCCCCCC)CCCCCCCC | 298.15 | 0.6742424 | n-dodecane |  | 0 | 0
Separation of Am, Cm and Lanthanides by Solvent Extraction with Hydrophilic and Lipophilic Organic Ligands | Y Sasaki, Y Kitatsuji, Y Tsubata, Y Sugo, Y Morita | 2011 | https://doi.org/10.15261/serdj.18.93 | 1 | CCCCCCCCN(CCCCCCCC)C(=O)COCCOCC(=O)N(CCCCCCCC)CCCCCCCC | DOODA (C8) | 0.2 | n-dodecane | 1 | Ce(III) |  | 0.07 | HNO3 | 3 | TEDGA | CCN(CC)C(=O)COCC(=O)N(CC)CC | 0.005 | 25 | 20 | 1 | 3.764936 | NO | Figure 3 |  | 0.07 | CCCCCCCCN(CCCCCCCC)C(=O)COCCOCC(=O)N(CCCCCCCC)CCCCCCCC | 298.15 | 0.5757576 | n-dodecane |  | 0 | 0
Separation of Am, Cm and Lanthanides by Solvent Extraction with Hydrophilic and Lipophilic Organic Ligands | Y Sasaki, Y Kitatsuji, Y Tsubata, Y Sugo, Y Morita | 2011 | https://doi.org/10.15261/serdj.18.93 | 1 | CCCCCCCCN(CCCCCCCC)C(=O)COCCOCC(=O)N(CCCCCCCC)CCCCCCCC | DOODA (C8) | 0.2 | n-dodecane | 1 | Pr(III) |  | 0.07 | HNO3 | 3 | TEDGA | CCN(CC)C(=O)COCC(=O)N(CC)CC | 0.005 | 25 | 20 | 1 | 2.702827 | NO | Figure 3 |  | 0.07 | CCCCCCCCN(CCCCCCCC)C(=O)COCCOCC(=O)N(CCCCCCCC)CCCCCCCC | 298.15 | 0.4318182 | n-dodecane |  | 0 | 0
Separation of Am, Cm and Lanthanides by Solvent Extraction with Hydrophilic and Lipophilic Organic Ligands | Y Sasaki, Y Kitatsuji, Y Tsubata, Y Sugo, Y Morita | 2011 | https://doi.org/10.15261/serdj.18.93 | 1 | CCCCCCCCN(CCCCCCCC)C(=O)COCCOCC(=O)N(CCCCCCCC)CCCCCCCC | DOODA (C8) | 0.2 | n-dodecane | 1 | Nd(III) |  | 0.07 | HNO3 | 3 | TEDGA | CCN(CC)C(=O)COCC(=O)N(CC)CC | 0.005 | 25 | 20 | 1 | 1.873817 | NO | Figure 3 |  | 0.07 | CCCCCCCCN(CCCCCCCC)C(=O)COCCOCC(=O)N(CCCCCCCC)CCCCCCCC | 298.15 | 0.2727273 | n-dodecane |  | 0 | 0
Separation of Am, Cm and Lanthanides by Solvent Extraction with Hydrophilic and Lipophilic Organic Ligands | Y Sasaki, Y Kitatsuji, Y Tsubata, Y Sugo, Y Morita | 2011 | https://doi.org/10.15261/serdj.18.93 | 1 | CCCCCCCCN(CCCCCCCC)C(=O)COCCOCC(=O)N(CCCCCCCC)CCCCCCCC | DOODA (C8) | 0.2 | n-dodecane | 1 | Sm(III) |  | 0.07 | HNO3 | 3 | TEDGA | CCN(CC)C(=O)COCC(=O)N(CC)CC | 0.005 | 25 | 20 | 1 | 0.2477076 | NO | Figure 3 |  | 0.07 | CCCCCCCCN(CCCCCCCC)C(=O)COCCOCC(=O)N(CCCCCCCC)CCCCCCCC | 298.15 | -0.6060606 | n-dodecane |  | 0 | 0
Separation of Am, Cm and Lanthanides by Solvent Extraction with Hydrophilic and Lipophilic Organic Ligands | Y Sasaki, Y Kitatsuji, Y Tsubata, Y Sugo, Y Morita | 2011 | https://doi.org/10.15261/serdj.18.93 | 1 | CCCCCCCCN(CCCCCCCC)C(=O)COCCOCC(=O)N(CCCCCCCC)CCCCCCCC | DOODA (C8) | 0.2 | n-dodecane | 1 | Eu(III) |  | 0.07 | HNO3 | 3 | TEDGA | CCN(CC)C(=O)COCC(=O)N(CC)CC | 0.005 | 25 | 20 | 1 | 0.08547088 | NO | Figure 3 |  | 0.07 | CCCCCCCCN(CCCCCCCC)C(=O)COCCOCC(=O)N(CCCCCCCC)CCCCCCCC | 298.15 | -1.068182 | n-dodecane |  | 0 | 0
Separation of Am, Cm and Lanthanides by Solvent Extraction with Hydrophilic and Lipophilic Organic Ligands | Y Sasaki, Y Kitatsuji, Y Tsubata, Y Sugo, Y Morita | 2011 | https://doi.org/10.15261/serdj.18.93 | 1 | CCCCCCCCN(CCCCCCCC)C(=O)COCCOCC(=O)N(CCCCCCCC)CCCCCCCC | DOODA (C8) | 0.2 | n-dodecane | 1 | Gd(III) |  | 0.06 | HNO3 | 3 | TEDGA | CCN(CC)C(=O)COCC(=O)N(CC)CC | 0.005 | 25 | 20 | 1 | 0.03511192 | NO | Figure 3 |  | 0.06 | CCCCCCCCN(CCCCCCCC)C(=O)COCCOCC(=O)N(CCCCCCCC)CCCCCCCC | 298.15 | -1.454545 | n-dodecane |  | 0 | 0
Separation of Am, Cm and Lanthanides by Solvent Extraction with Hydrophilic and Lipophilic Organic Ligands | Y Sasaki, Y Kitatsuji, Y Tsubata, Y Sugo, Y Morita | 2011 | https://doi.org/10.15261/serdj.18.93 | 1 | CCCCCCCCN(CCCCCCCC)C(=O)COCCOCC(=O)N(CCCCCCCC)CCCCCCCC | DOODA (C8) | 0.2 | n-dodecane | 1 | Tb(III) |  | 0.06 | HNO3 | 3 | TEDGA | CCN(CC)C(=O)COCC(=O)N(CC)CC | 0.005 | 25 | 20 | 1 | 0.003967207 | NO | Figure 3 |  | 0.06 | CCCCCCCCN(CCCCCCCC)C(=O)COCCOCC(=O)N(CCCCCCCC)CCCCCCCC | 298.15 | -2.401515 | n-dodecane |  | 0 | 0
Separation of Am, Cm and Lanthanides by Solvent Extraction with Hydrophilic and Lipophilic Organic Ligands | Y Sasaki, Y Kitatsuji, Y Tsubata, Y Sugo, Y Morita | 2011 | https://doi.org/10.15261/serdj.18.93 | 1 | CCCCCCCCN(CCCCCCCC)C(=O)COCCOCC(=O)N(CCCCCCCC)CCCCCCCC | DOODA (C8) | 0.2 | n-dodecane | 1 | La(III) |  | 0.07 | HNO3 | 3 | TEDGA | CCN(CC)C(=O)COCC(=O)N(CC)CC | 0.01 | 25 | 20 | 1 | 1.940344 | NO | Figure 3 |  | 0.07 | CCCCCCCCN(CCCCCCCC)C(=O)COCCOCC(=O)N(CCCCCCCC)CCCCCCCC | 298.15 | 0.2878788 | n-dodecane |  | 0 | 0
Separation of Am, Cm and Lanthanides by Solvent Extraction with Hydrophilic and Lipophilic Organic Ligands | Y Sasaki, Y Kitatsuji, Y Tsubata, Y Sugo, Y Morita | 2011 | https://doi.org/10.15261/serdj.18.93 | 1 | CCCCCCCCN(CCCCCCCC)C(=O)COCCOCC(=O)N(CCCCCCCC)CCCCCCCC | DOODA (C8) | 0.2 | n-dodecane | 1 | Ce(III) |  | 0.07 | HNO3 | 3 | TEDGA | CCN(CC)C(=O)COCC(=O)N(CC)CC | 0.01 | 25 | 20 | 1 | 1.254541 | NO | Figure 3 |  | 0.07 | CCCCCCCCN(CCCCCCCC)C(=O)COCCOCC(=O)N(CCCCCCCC)CCCCCCCC | 298.15 | 0.09848485 | n-dodecane |  | 0 | 0
Separation of Am, Cm and Lanthanides by Solvent Extraction with Hydrophilic and Lipophilic Organic Ligands | Y Sasaki, Y Kitatsuji, Y Tsubata, Y Sugo, Y Morita | 2011 | https://doi.org/10.15261/serdj.18.93 | 1 | CCCCCCCCN(CCCCCCCC)C(=O)COCCOCC(=O)N(CCCCCCCC)CCCCCCCC | DOODA (C8) | 0.2 | n-dodecane | 1 | Pr(III) |  | 0.07 | HNO3 | 3 | TEDGA | CCN(CC)C(=O)COCC(=O)N(CC)CC | 0.01 | 25 | 20 | 1 | 0.7054802 | NO | Figure 3 |  | 0.07 | CCCCCCCCN(CCCCCCCC)C(=O)COCCOCC(=O)N(CCCCCCCC)CCCCCCCC | 298.15 | -0.1515152 | n-dodecane |  | 0 | 0
Separation of Am, Cm and Lanthanides by Solvent Extraction with Hydrophilic and Lipophilic Organic Ligands | Y Sasaki, Y Kitatsuji, Y Tsubata, Y Sugo, Y Morita | 2011 | https://doi.org/10.15261/serdj.18.93 | 1 | CCCCCCCCN(CCCCCCCC)C(=O)COCCOCC(=O)N(CCCCCCCC)CCCCCCCC | DOODA (C8) | 0.2 | n-dodecane | 1 | Nd(III) |  | 0.07 | HNO3 | 3 | TEDGA | CCN(CC)C(=O)COCC(=O)N(CC)CC | 0.01 | 25 | 20 | 1 | 0.4806381 | NO | Figure 3 |  | 0.07 | CCCCCCCCN(CCCCCCCC)C(=O)COCCOCC(=O)N(CCCCCCCC)CCCCCCCC | 298.15 | -0.3181818 | n-dodecane |  | 0 | 0
Separation of Am, Cm and Lanthanides by Solvent Extraction with Hydrophilic and Lipophilic Organic Ligands | Y Sasaki, Y Kitatsuji, Y Tsubata, Y Sugo, Y Morita | 2011 | https://doi.org/10.15261/serdj.18.93 | 1 | CCCCCCCCN(CCCCCCCC)C(=O)COCCOCC(=O)N(CCCCCCCC)CCCCCCCC | DOODA (C8) | 0.2 | n-dodecane | 1 | Sm(III) |  | 0.07 | HNO3 | 3 | TEDGA | CCN(CC)C(=O)COCC(=O)N(CC)CC | 0.01 | 25 | 20 | 1 | 0.03274549 | NO | Figure 3 |  | 0.07 | CCCCCCCCN(CCCCCCCC)C(=O)COCCOCC(=O)N(CCCCCCCC)CCCCCCCC | 298.15 | -1.484848 | n-dodecane |  | 0 | 0
Separation of Am, Cm and Lanthanides by Solvent Extraction with Hydrophilic and Lipophilic Organic Ligands | Y Sasaki, Y Kitatsuji, Y Tsubata, Y Sugo, Y Morita | 2011 | https://doi.org/10.15261/serdj.18.93 | 1 | CCCCCCCCN(CCCCCCCC)C(=O)COCCOCC(=O)N(CCCCCCCC)CCCCCCCC | DOODA (C8) | 0.2 | n-dodecane | 1 | Eu(III) |  | 0.07 | HNO3 | 3 | TEDGA | CCN(CC)C(=O)COCC(=O)N(CC)CC | 0.01 | 25 | 20 | 1 | 0.0009490142 | NO | Figure 3 |  | 0.07 | CCCCCCCCN(CCCCCCCC)C(=O)COCCOCC(=O)N(CCCCCCCC)CCCCCCCC | 298.15 | -3.022727 | n-dodecane |  | 0 | 0
Separation of Am, Cm and Lanthanides by Solvent Extraction with Hydrophilic and Lipophilic Organic Ligands | Y Sasaki, Y Kitatsuji, Y Tsubata, Y Sugo, Y Morita | 2011 | https://doi.org/10.15261/serdj.18.93 | 1 | CCCCCCCCCCCCN(CCCCCCCCCCCC)C(=O)COCCOCC(=O)N(CCCCCCCCCCCC)CCCCCCCCCCCC | DOODA (C12) | 0.2 | n-dodecane | 1 | La(III) |  | 0.07 | HNO3 | 3 |  |  |  | 25 | 20 | 1 | 20.99104 | NO | Figure 3 |  | 0.07 | CCCCCCCCCCCCN(CCCCCCCCCCCC)C(=O)COCCOCC(=O)N(CCCCCCCCCCCC)CCCCCCCCCCCC | 298.15 | 1.322034 | n-dodecane |  | 0 | 0
Separation of Am, Cm and Lanthanides by Solvent Extraction with Hydrophilic and Lipophilic Organic Ligands | Y Sasaki, Y Kitatsuji, Y Tsubata, Y Sugo, Y Morita | 2011 | https://doi.org/10.15261/serdj.18.93 | 1 | CCCCCCCCCCCCN(CCCCCCCCCCCC)C(=O)COCCOCC(=O)N(CCCCCCCCCCCC)CCCCCCCCCCCC | DOODA (C12) | 0.2 | n-dodecane | 1 | Ce(III) |  | 0.07 | HNO3 | 3 |  |  |  | 25 | 20 | 1 | 23.1834 | NO | Figure 3 |  | 0.07 | CCCCCCCCCCCCN(CCCCCCCCCCCC)C(=O)COCCOCC(=O)N(CCCCCCCCCCCC)CCCCCCCCCCCC | 298.15 | 1.365177 | n-dodecane |  | 0 | 0
Separation of Am, Cm and Lanthanides by Solvent Extraction with Hydrophilic and Lipophilic Organic Ligands | Y Sasaki, Y Kitatsuji, Y Tsubata, Y Sugo, Y Morita | 2011 | https://doi.org/10.15261/serdj.18.93 | 1 | CCCCCCCCCCCCN(CCCCCCCCCCCC)C(=O)COCCOCC(=O)N(CCCCCCCCCCCC)CCCCCCCCCCCC | DOODA (C12) | 0.2 | n-dodecane | 1 | Pr(III) |  | 0.07 | HNO3 | 3 |  |  |  | 25 | 20 | 1 | 22.21709 | NO | Figure 3 |  | 0.07 | CCCCCCCCCCCCN(CCCCCCCCCCCC)C(=O)COCCOCC(=O)N(CCCCCCCCCCCC)CCCCCCCCCCCC | 298.15 | 1.346687 | n-dodecane |  | 0 | 0
Separation of Am, Cm and Lanthanides by Solvent Extraction with Hydrophilic and Lipophilic Organic Ligands | Y Sasaki, Y Kitatsuji, Y Tsubata, Y Sugo, Y Morita | 2011 | https://doi.org/10.15261/serdj.18.93 | 1 | CCCCCCCCCCCCN(CCCCCCCCCCCC)C(=O)COCCOCC(=O)N(CCCCCCCCCCCC)CCCCCCCCCCCC | DOODA (C12) | 0.2 | n-dodecane | 1 | Nd(III) |  | 0.07 | HNO3 | 3 |  |  |  | 25 | 20 | 1 | 19.00599 | NO | Figure 3 |  | 0.07 | CCCCCCCCCCCCN(CCCCCCCCCCCC)C(=O)COCCOCC(=O)N(CCCCCCCCCCCC)CCCCCCCCCCCC | 298.15 | 1.278891 | n-dodecane |  | 0 | 0
Separation of Am, Cm and Lanthanides by Solvent Extraction with Hydrophilic and Lipophilic Organic Ligands | Y Sasaki, Y Kitatsuji, Y Tsubata, Y Sugo, Y Morita | 2011 | https://doi.org/10.15261/serdj.18.93 | 1 | CCCCCCCCCCCCN(CCCCCCCCCCCC)C(=O)COCCOCC(=O)N(CCCCCCCCCCCC)CCCCCCCCCCCC | DOODA (C12) | 0.2 | n-dodecane | 1 | Sm(III) |  | 0.07 | HNO3 | 3 |  |  |  | 25 | 20 | 1 | 11.56576 | NO | Figure 3 |  | 0.07 | CCCCCCCCCCCCN(CCCCCCCCCCCC)C(=O)COCCOCC(=O)N(CCCCCCCCCCCC)CCCCCCCCCCCC | 298.15 | 1.063174 | n-dodecane |  | 0 | 0
Separation of Am, Cm and Lanthanides by Solvent Extraction with Hydrophilic and Lipophilic Organic Ligands | Y Sasaki, Y Kitatsuji, Y Tsubata, Y Sugo, Y Morita | 2011 | https://doi.org/10.15261/serdj.18.93 | 1 | CCCCCCCCCCCCN(CCCCCCCCCCCC)C(=O)COCCOCC(=O)N(CCCCCCCCCCCC)CCCCCCCCCCCC | DOODA (C12) | 0.2 | n-dodecane | 1 | Eu(III) |  | 0.07 | HNO3 | 3 |  |  |  | 25 | 20 | 1 | 8.707782 | NO | Figure 3 |  | 0.07 | CCCCCCCCCCCCN(CCCCCCCCCCCC)C(=O)COCCOCC(=O)N(CCCCCCCCCCCC)CCCCCCCCCCCC | 298.15 | 0.9399076 | n-dodecane |  | 0 | 0
Separation of Am, Cm and Lanthanides by Solvent Extraction with Hydrophilic and Lipophilic Organic Ligands | Y Sasaki, Y Kitatsuji, Y Tsubata, Y Sugo, Y Morita | 2011 | https://doi.org/10.15261/serdj.18.93 | 1 | CCCCCCCCCCCCN(CCCCCCCCCCCC)C(=O)COCCOCC(=O)N(CCCCCCCCCCCC)CCCCCCCCCCCC | DOODA (C12) | 0.2 | n-dodecane | 1 | Gd(III) |  | 0.06 | HNO3 | 3 |  |  |  | 25 | 20 | 1 | 6.020894 | NO | Figure 3 |  | 0.06 | CCCCCCCCCCCCN(CCCCCCCCCCCC)C(=O)COCCOCC(=O)N(CCCCCCCCCCCC)CCCCCCCCCCCC | 298.15 | 0.779661 | n-dodecane |  | 0 | 0
Separation of Am, Cm and Lanthanides by Solvent Extraction with Hydrophilic and Lipophilic Organic Ligands | Y Sasaki, Y Kitatsuji, Y Tsubata, Y Sugo, Y Morita | 2011 | https://doi.org/10.15261/serdj.18.93 | 1 | CCCCCCCCCCCCN(CCCCCCCCCCCC)C(=O)COCCOCC(=O)N(CCCCCCCCCCCC)CCCCCCCCCCCC | DOODA (C12) | 0.2 | n-dodecane | 1 | Tb(III) |  | 0.06 | HNO3 | 3 |  |  |  | 25 | 20 | 1 | 7.344253 | NO | Figure 3 |  | 0.06 | CCCCCCCCCCCCN(CCCCCCCCCCCC)C(=O)COCCOCC(=O)N(CCCCCCCCCCCC)CCCCCCCCCCCC | 298.15 | 0.8659476 | n-dodecane |  | 0 | 0
Separation of Am, Cm and Lanthanides by Solvent Extraction with Hydrophilic and Lipophilic Organic Ligands | Y Sasaki, Y Kitatsuji, Y Tsubata, Y Sugo, Y Morita | 2011 | https://doi.org/10.15261/serdj.18.93 | 1 | CCCCCCCCCCCCN(CCCCCCCCCCCC)C(=O)COCCOCC(=O)N(CCCCCCCCCCCC)CCCCCCCCCCCC | DOODA (C12) | 0.2 | n-dodecane | 1 | Dy(III) |  | 0.06 | HNO3 | 3 |  |  |  | 25 | 20 | 1 | 9.481729 | NO | Figure 3 |  | 0.06 | CCCCCCCCCCCCN(CCCCCCCCCCCC)C(=O)COCCOCC(=O)N(CCCCCCCCCCCC)CCCCCCCCCCCC | 298.15 | 0.9768875 | n-dodecane |  | 0 | 0
Separation of Am, Cm and Lanthanides by Solvent Extraction with Hydrophilic and Lipophilic Organic Ligands | Y Sasaki, Y Kitatsuji, Y Tsubata, Y Sugo, Y Morita | 2011 | https://doi.org/10.15261/serdj.18.93 | 1 | CCCCCCCCCCCCN(CCCCCCCCCCCC)C(=O)COCCOCC(=O)N(CCCCCCCCCCCC)CCCCCCCCCCCC | DOODA (C12) | 0.2 | n-dodecane | 1 | Ho(III) |  | 0.06 | HNO3 | 3 |  |  |  | 25 | 20 | 1 | 11.56576 | NO | Figure 3 |  | 0.06 | CCCCCCCCCCCCN(CCCCCCCCCCCC)C(=O)COCCOCC(=O)N(CCCCCCCCCCCC)CCCCCCCCCCCC | 298.15 | 1.063174 | n-dodecane |  | 0 | 0
Separation of Am, Cm and Lanthanides by Solvent Extraction with Hydrophilic and Lipophilic Organic Ligands | Y Sasaki, Y Kitatsuji, Y Tsubata, Y Sugo, Y Morita | 2011 | https://doi.org/10.15261/serdj.18.93 | 1 | CCCCCCCCCCCCN(CCCCCCCCCCCC)C(=O)COCCOCC(=O)N(CCCCCCCCCCCC)CCCCCCCCCCCC | DOODA (C12) | 0.2 | n-dodecane | 1 | Er(III) |  | 0.06 | HNO3 | 3 |  |  |  | 25 | 20 | 1 | 13.90905 | NO | Figure 3 |  | 0.06 | CCCCCCCCCCCCN(CCCCCCCCCCCC)C(=O)COCCOCC(=O)N(CCCCCCCCCCCC)CCCCCCCCCCCC | 298.15 | 1.143297 | n-dodecane |  | 0 | 0
Separation of Am, Cm and Lanthanides by Solvent Extraction with Hydrophilic and Lipophilic Organic Ligands | Y Sasaki, Y Kitatsuji, Y Tsubata, Y Sugo, Y Morita | 2011 | https://doi.org/10.15261/serdj.18.93 | 1 | CCCCCCCCCCCCN(CCCCCCCCCCCC)C(=O)COCCOCC(=O)N(CCCCCCCCCCCC)CCCCCCCCCCCC | DOODA (C12) | 0.2 | n-dodecane | 1 | Tm(III) |  | 0.06 | HNO3 | 3 |  |  |  | 25 | 20 | 1 | 14.51401 | NO | Figure 3 |  | 0.06 | CCCCCCCCCCCCN(CCCCCCCCCCCC)C(=O)COCCOCC(=O)N(CCCCCCCCCCCC)CCCCCCCCCCCC | 298.15 | 1.161787 | n-dodecane |  | 0 | 0
Separation of Am, Cm and Lanthanides by Solvent Extraction with Hydrophilic and Lipophilic Organic Ligands | Y Sasaki, Y Kitatsuji, Y Tsubata, Y Sugo, Y Morita | 2011 | https://doi.org/10.15261/serdj.18.93 | 1 | CCCCCCCCCCCCN(CCCCCCCCCCCC)C(=O)COCCOCC(=O)N(CCCCCCCCCCCC)CCCCCCCCCCCC | DOODA (C12) | 0.2 | n-dodecane | 1 | Yb(III) |  | 0.06 | HNO3 | 3 |  |  |  | 25 | 20 | 1 | 14.93186 | NO | Figure 3 |  | 0.06 | CCCCCCCCCCCCN(CCCCCCCCCCCC)C(=O)COCCOCC(=O)N(CCCCCCCCCCCC)CCCCCCCCCCCC | 298.15 | 1.174114 | n-dodecane |  | 0 | 0
Separation of Am, Cm and Lanthanides by Solvent Extraction with Hydrophilic and Lipophilic Organic Ligands | Y Sasaki, Y Kitatsuji, Y Tsubata, Y Sugo, Y Morita | 2011 | https://doi.org/10.15261/serdj.18.93 | 1 | CCCCCCCCCCCCN(CCCCCCCCCCCC)C(=O)COCCOCC(=O)N(CCCCCCCCCCCC)CCCCCCCCCCCC | DOODA (C12) | 0.2 | n-dodecane | 1 | Lu(III) |  | 0.06 | HNO3 | 3 |  |  |  | 25 | 20 | 1 | 15.36175 | NO | Figure 3 |  | 0.06 | CCCCCCCCCCCCN(CCCCCCCCCCCC)C(=O)COCCOCC(=O)N(CCCCCCCCCCCC)CCCCCCCCCCCC | 298.15 | 1.186441 | n-dodecane |  | 0 | 0
Separation of Am, Cm and Lanthanides by Solvent Extraction with Hydrophilic and Lipophilic Organic Ligands | Y Sasaki, Y Kitatsuji, Y Tsubata, Y Sugo, Y Morita | 2011 | https://doi.org/10.15261/serdj.18.93 | 1 | CCCCCCCCCCCCN(CCCCCCCCCCCC)C(=O)COCCOCC(=O)N(CCCCCCCCCCCC)CCCCCCCCCCCC | DOODA (C12) | 0.2 | n-dodecane | 1 | La(III) |  | 0.07 | HNO3 | 3 | Amicacid | CCN(CC)C(=O)COCC(=O)O | 0.5 | 25 | 20 | 1 | 1.990313 | NO | Figure 3 |  | 0.07 | CCCCCCCCCCCCN(CCCCCCCCCCCC)C(=O)COCCOCC(=O)N(CCCCCCCCCCCC)CCCCCCCCCCCC | 298.15 | 0.2989214 | n-dodecane |  | 0 | 0
Separation of Am, Cm and Lanthanides by Solvent Extraction with Hydrophilic and Lipophilic Organic Ligands | Y Sasaki, Y Kitatsuji, Y Tsubata, Y Sugo, Y Morita | 2011 | https://doi.org/10.15261/serdj.18.93 | 1 | CCCCCCCCCCCCN(CCCCCCCCCCCC)C(=O)COCCOCC(=O)N(CCCCCCCCCCCC)CCCCCCCCCCCC | DOODA (C12) | 0.2 | n-dodecane | 1 | Ce(III) |  | 0.07 | HNO3 | 3 | Amicacid | CCN(CC)C(=O)COCC(=O)O | 0.5 | 25 | 20 | 1 | 2.047614 | NO | Figure 3 |  | 0.07 | CCCCCCCCCCCCN(CCCCCCCCCCCC)C(=O)COCCOCC(=O)N(CCCCCCCCCCCC)CCCCCCCCCCCC | 298.15 | 0.3112481 | n-dodecane |  | 0 | 0
Separation of Am, Cm and Lanthanides by Solvent Extraction with Hydrophilic and Lipophilic Organic Ligands | Y Sasaki, Y Kitatsuji, Y Tsubata, Y Sugo, Y Morita | 2011 | https://doi.org/10.15261/serdj.18.93 | 1 | CCCCCCCCCCCCN(CCCCCCCCCCCC)C(=O)COCCOCC(=O)N(CCCCCCCCCCCC)CCCCCCCCCCCC | DOODA (C12) | 0.2 | n-dodecane | 1 | Pr(III) |  | 0.07 | HNO3 | 3 | Amicacid | CCN(CC)C(=O)COCC(=O)O | 0.5 | 25 | 20 | 1 | 1.827854 | NO | Figure 3 |  | 0.07 | CCCCCCCCCCCCN(CCCCCCCCCCCC)C(=O)COCCOCC(=O)N(CCCCCCCCCCCC)CCCCCCCCCCCC | 298.15 | 0.2619414 | n-dodecane |  | 0 | 0
Separation of Am, Cm and Lanthanides by Solvent Extraction with Hydrophilic and Lipophilic Organic Ligands | Y Sasaki, Y Kitatsuji, Y Tsubata, Y Sugo, Y Morita | 2011 | https://doi.org/10.15261/serdj.18.93 | 1 | CCCCCCCCCCCCN(CCCCCCCCCCCC)C(=O)COCCOCC(=O)N(CCCCCCCCCCCC)CCCCCCCCCCCC | DOODA (C12) | 0.2 | n-dodecane | 1 | Nd(III) |  | 0.07 | HNO3 | 3 | Amicacid | CCN(CC)C(=O)COCC(=O)O | 0.5 | 25 | 20 | 1 | 1.586018 | NO | Figure 3 |  | 0.07 | CCCCCCCCCCCCN(CCCCCCCCCCCC)C(=O)COCCOCC(=O)N(CCCCCCCCCCCC)CCCCCCCCCCCC | 298.15 | 0.2003082 | n-dodecane |  | 0 | 0
Separation of Am, Cm and Lanthanides by Solvent Extraction with Hydrophilic and Lipophilic Organic Ligands | Y Sasaki, Y Kitatsuji, Y Tsubata, Y Sugo, Y Morita | 2011 | https://doi.org/10.15261/serdj.18.93 | 1 | CCCCCCCCCCCCN(CCCCCCCCCCCC)C(=O)COCCOCC(=O)N(CCCCCCCCCCCC)CCCCCCCCCCCC | DOODA (C12) | 0.2 | n-dodecane | 1 | Sm(III) |  | 0.07 | HNO3 | 3 | Amicacid | CCN(CC)C(=O)COCC(=O)O | 0.5 | 25 | 20 | 1 | 0.5708849 | NO | Figure 3 |  | 0.07 | CCCCCCCCCCCCN(CCCCCCCCCCCC)C(=O)COCCOCC(=O)N(CCCCCCCCCCCC)CCCCCCCCCCCC | 298.15 | -0.2434515 | n-dodecane |  | 0 | 0
Separation of Am, Cm and Lanthanides by Solvent Extraction with Hydrophilic and Lipophilic Organic Ligands | Y Sasaki, Y Kitatsuji, Y Tsubata, Y Sugo, Y Morita | 2011 | https://doi.org/10.15261/serdj.18.93 | 1 | CCCCCCCCCCCCN(CCCCCCCCCCCC)C(=O)COCCOCC(=O)N(CCCCCCCCCCCC)CCCCCCCCCCCC | DOODA (C12) | 0.2 | n-dodecane | 1 | Eu(III) |  | 0.07 | HNO3 | 3 | Amicacid | CCN(CC)C(=O)COCC(=O)O | 0.5 | 25 | 20 | 1 | 0.3014385 | NO | Figure 3 |  | 0.07 | CCCCCCCCCCCCN(CCCCCCCCCCCC)C(=O)COCCOCC(=O)N(CCCCCCCCCCCC)CCCCCCCCCCCC | 298.15 | -0.5208012 | n-dodecane |  | 0 | 0
Separation of Am, Cm and Lanthanides by Solvent Extraction with Hydrophilic and Lipophilic Organic Ligands | Y Sasaki, Y Kitatsuji, Y Tsubata, Y Sugo, Y Morita | 2011 | https://doi.org/10.15261/serdj.18.93 | 1 | CCCCCCCCCCCCN(CCCCCCCCCCCC)C(=O)COCCOCC(=O)N(CCCCCCCCCCCC)CCCCCCCCCCCC | DOODA (C12) | 0.2 | n-dodecane | 1 | Gd(III) |  | 0.06 | HNO3 | 3 | Amicacid | CCN(CC)C(=O)COCC(=O)O | 0.5 | 25 | 20 | 1 | 0.1547114 | NO | Figure 3 |  | 0.06 | CCCCCCCCCCCCN(CCCCCCCCCCCC)C(=O)COCCOCC(=O)N(CCCCCCCCCCCC)CCCCCCCCCCCC | 298.15 | -0.8104777 | n-dodecane |  | 0 | 0
Separation of Am, Cm and Lanthanides by Solvent Extraction with Hydrophilic and Lipophilic Organic Ligands | Y Sasaki, Y Kitatsuji, Y Tsubata, Y Sugo, Y Morita | 2011 | https://doi.org/10.15261/serdj.18.93 | 1 | CCCCCCCCCCCCN(CCCCCCCCCCCC)C(=O)COCCOCC(=O)N(CCCCCCCCCCCC)CCCCCCCCCCCC | DOODA (C12) | 0.2 | n-dodecane | 1 | Tb(III) |  | 0.06 | HNO3 | 3 | Amicacid | CCN(CC)C(=O)COCC(=O)O | 0.5 | 25 | 20 | 1 | 0.09151224 | NO | Figure 3 |  | 0.06 | CCCCCCCCCCCCN(CCCCCCCCCCCC)C(=O)COCCOCC(=O)N(CCCCCCCCCCCC)CCCCCCCCCCCC | 298.15 | -1.038521 | n-dodecane |  | 0 | 0
Separation of Am, Cm and Lanthanides by Solvent Extraction with Hydrophilic and Lipophilic Organic Ligands | Y Sasaki, Y Kitatsuji, Y Tsubata, Y Sugo, Y Morita | 2011 | https://doi.org/10.15261/serdj.18.93 | 1 | CCCCCCCCCCCCN(CCCCCCCCCCCC)C(=O)COCCOCC(=O)N(CCCCCCCCCCCC)CCCCCCCCCCCC | DOODA (C12) | 0.2 | n-dodecane | 1 | Dy(III) |  | 0.06 | HNO3 | 3 | Amicacid | CCN(CC)C(=O)COCC(=O)O | 0.5 | 25 | 20 | 1 | 0.05811024 | NO | Figure 3 |  | 0.06 | CCCCCCCCCCCCN(CCCCCCCCCCCC)C(=O)COCCOCC(=O)N(CCCCCCCCCCCC)CCCCCCCCCCCC | 298.15 | -1.235747 | n-dodecane |  | 0 | 0
Separation of Am, Cm and Lanthanides by Solvent Extraction with Hydrophilic and Lipophilic Organic Ligands | Y Sasaki, Y Kitatsuji, Y Tsubata, Y Sugo, Y Morita | 2011 | https://doi.org/10.15261/serdj.18.93 | 1 | CCCCCCCCCCCCN(CCCCCCCCCCCC)C(=O)COCCOCC(=O)N(CCCCCCCCCCCC)CCCCCCCCCCCC | DOODA (C12) | 0.2 | n-dodecane | 1 | Ho(III) |  | 0.06 | HNO3 | 3 | Amicacid | CCN(CC)C(=O)COCC(=O)O | 0.5 | 25 | 20 | 1 | 0.03638001 | NO | Figure 3 |  | 0.06 | CCCCCCCCCCCCN(CCCCCCCCCCCC)C(=O)COCCOCC(=O)N(CCCCCCCCCCCC)CCCCCCCCCCCC | 298.15 | -1.439137 | n-dodecane |  | 0 | 0
Separation of Am, Cm and Lanthanides by Solvent Extraction with Hydrophilic and Lipophilic Organic Ligands | Y Sasaki, Y Kitatsuji, Y Tsubata, Y Sugo, Y Morita | 2011 | https://doi.org/10.15261/serdj.18.93 | 1 | CCCCCCCCCCCCN(CCCCCCCCCCCC)C(=O)COCCOCC(=O)N(CCCCCCCCCCCC)CCCCCCCCCCCC | DOODA (C12) | 0.2 | n-dodecane | 1 | Er(III) |  | 0.06 | HNO3 | 3 | Amicacid | CCN(CC)C(=O)COCC(=O)O | 0.5 | 25 | 20 | 1 | 0.03156673 | NO | Figure 3 |  | 0.06 | CCCCCCCCCCCCN(CCCCCCCCCCCC)C(=O)COCCOCC(=O)N(CCCCCCCCCCCC)CCCCCCCCCCCC | 298.15 | -1.50077 | n-dodecane |  | 0 | 0
Separation of Am, Cm and Lanthanides by Solvent Extraction with Hydrophilic and Lipophilic Organic Ligands | Y Sasaki, Y Kitatsuji, Y Tsubata, Y Sugo, Y Morita | 2011 | https://doi.org/10.15261/serdj.18.93 | 1 | CCCCCCCCCCCCN(CCCCCCCCCCCC)C(=O)COCCOCC(=O)N(CCCCCCCCCCCC)CCCCCCCCCCCC | DOODA (C12) | 0.2 | n-dodecane | 1 | Tm(III) |  | 0.06 | HNO3 | 3 | Amicacid | CCN(CC)C(=O)COCC(=O)O | 0.5 | 25 | 20 | 1 | 0.02376638 | NO | Figure 3 |  | 0.06 | CCCCCCCCCCCCN(CCCCCCCCCCCC)C(=O)COCCOCC(=O)N(CCCCCCCCCCCC)CCCCCCCCCCCC | 298.15 | -1.624037 | n-dodecane |  | 0 | 0
Separation of Am, Cm and Lanthanides by Solvent Extraction with Hydrophilic and Lipophilic Organic Ligands | Y Sasaki, Y Kitatsuji, Y Tsubata, Y Sugo, Y Morita | 2011 | https://doi.org/10.15261/serdj.18.93 | 1 | CCCCCCCCCCCCN(CCCCCCCCCCCC)C(=O)COCCOCC(=O)N(CCCCCCCCCCCC)CCCCCCCCCCCC | DOODA (C12) | 0.2 | n-dodecane | 1 | Yb(III) |  | 0.06 | HNO3 | 3 | Amicacid | CCN(CC)C(=O)COCC(=O)O | 0.5 | 25 | 20 | 1 | 0.02376638 | NO | Figure 3 |  | 0.06 | CCCCCCCCCCCCN(CCCCCCCCCCCC)C(=O)COCCOCC(=O)N(CCCCCCCCCCCC)CCCCCCCCCCCC | 298.15 | -1.624037 | n-dodecane |  | 0 | 0
Separation of Am, Cm and Lanthanides by Solvent Extraction with Hydrophilic and Lipophilic Organic Ligands | Y Sasaki, Y Kitatsuji, Y Tsubata, Y Sugo, Y Morita | 2011 | https://doi.org/10.15261/serdj.18.93 | 1 | CCCCCCCCCCCCN(CCCCCCCCCCCC)C(=O)COCCOCC(=O)N(CCCCCCCCCCCC)CCCCCCCCCCCC | DOODA (C12) | 0.2 | n-dodecane | 1 | Lu(III) |  | 0.06 | HNO3 | 3 | Amicacid | CCN(CC)C(=O)COCC(=O)O | 0.5 | 25 | 20 | 1 | 0.01597312 | NO | Figure 3 |  | 0.06 | CCCCCCCCCCCCN(CCCCCCCCCCCC)C(=O)COCCOCC(=O)N(CCCCCCCCCCCC)CCCCCCCCCCCC | 298.15 | -1.79661 | n-dodecane |  | 0 | 0
Separation of Am, Cm and Lanthanides by Solvent Extraction with Hydrophilic and Lipophilic Organic Ligands | Y Sasaki, Y Kitatsuji, Y Tsubata, Y Sugo, Y Morita | 2011 | https://doi.org/10.15261/serdj.18.93 | 1 | CCCCCCCCCCCCN(CCCCCCCCCCCC)C(=O)COCCOCC(=O)N(CCCCCCCCCCCC)CCCCCCCCCCCC | DOODA (C12) | 0.2 | n-dodecane | 1 | La(III) |  | 0.07 | HNO3 | 4 | Amicacid | CCN(CC)C(=O)COCC(=O)O | 0.5 | 25 | 20 | 1 | 3.663908 | NO | Figure 3 |  | 0.07 | CCCCCCCCCCCCN(CCCCCCCCCCCC)C(=O)COCCOCC(=O)N(CCCCCCCCCCCC)CCCCCCCCCCCC | 298.15 | 0.5639445 | n-dodecane |  | 0 | 0
Separation of Am, Cm and Lanthanides by Solvent Extraction with Hydrophilic and Lipophilic Organic Ligands | Y Sasaki, Y Kitatsuji, Y Tsubata, Y Sugo, Y Morita | 2011 | https://doi.org/10.15261/serdj.18.93 | 1 | CCCCCCCCCCCCN(CCCCCCCCCCCC)C(=O)COCCOCC(=O)N(CCCCCCCCCCCC)CCCCCCCCCCCC | DOODA (C12) | 0.2 | n-dodecane | 1 | Ce(III) |  | 0.07 | HNO3 | 4 | Amicacid | CCN(CC)C(=O)COCC(=O)O | 0.5 | 25 | 20 | 1 | 3.511192 | NO | Figure 3 |  | 0.07 | CCCCCCCCCCCCN(CCCCCCCCCCCC)C(=O)COCCOCC(=O)N(CCCCCCCCCCCC)CCCCCCCCCCCC | 298.15 | 0.5454545 | n-dodecane |  | 0 | 0
Separation of Am, Cm and Lanthanides by Solvent Extraction with Hydrophilic and Lipophilic Organic Ligands | Y Sasaki, Y Kitatsuji, Y Tsubata, Y Sugo, Y Morita | 2011 | https://doi.org/10.15261/serdj.18.93 | 1 | CCCCCCCCCCCCN(CCCCCCCCCCCC)C(=O)COCCOCC(=O)N(CCCCCCCCCCCC)CCCCCCCCCCCC | DOODA (C12) | 0.2 | n-dodecane | 1 | Pr(III) |  | 0.07 | HNO3 | 4 | Amicacid | CCN(CC)C(=O)COCC(=O)O | 0.5 | 25 | 20 | 1 | 4.282932 | NO | Figure 3 |  | 0.07 | CCCCCCCCCCCCN(CCCCCCCCCCCC)C(=O)COCCOCC(=O)N(CCCCCCCCCCCC)CCCCCCCCCCCC | 298.15 | 0.6317411 | n-dodecane |  | 0 | 0
Separation of Am, Cm and Lanthanides by Solvent Extraction with Hydrophilic and Lipophilic Organic Ligands | Y Sasaki, Y Kitatsuji, Y Tsubata, Y Sugo, Y Morita | 2011 | https://doi.org/10.15261/serdj.18.93 | 1 | CCCCCCCCCCCCN(CCCCCCCCCCCC)C(=O)COCCOCC(=O)N(CCCCCCCCCCCC)CCCCCCCCCCCC | DOODA (C12) | 0.2 | n-dodecane | 1 | Nd(III) |  | 0.07 | HNO3 | 4 | Amicacid | CCN(CC)C(=O)COCC(=O)O | 0.5 | 25 | 20 | 1 | 3.224591 | NO | Figure 3 |  | 0.07 | CCCCCCCCCCCCN(CCCCCCCCCCCC)C(=O)COCCOCC(=O)N(CCCCCCCCCCCC)CCCCCCCCCCCC | 298.15 | 0.5084746 | n-dodecane |  | 0 | 0
Separation of Am, Cm and Lanthanides by Solvent Extraction with Hydrophilic and Lipophilic Organic Ligands | Y Sasaki, Y Kitatsuji, Y Tsubata, Y Sugo, Y Morita | 2011 | https://doi.org/10.15261/serdj.18.93 | 1 | CCCCCCCCCCCCN(CCCCCCCCCCCC)C(=O)COCCOCC(=O)N(CCCCCCCCCCCC)CCCCCCCCCCCC | DOODA (C12) | 0.2 | n-dodecane | 1 | Sm(III) |  | 0.07 | HNO3 | 4 | Amicacid | CCN(CC)C(=O)COCC(=O)O | 0.5 | 25 | 20 | 1 | 1.415799 | NO | Figure 3 |  | 0.07 | CCCCCCCCCCCCN(CCCCCCCCCCCC)C(=O)COCCOCC(=O)N(CCCCCCCCCCCC)CCCCCCCCCCCC | 298.15 | 0.1510015 | n-dodecane |  | 0 | 0
Separation of Am, Cm and Lanthanides by Solvent Extraction with Hydrophilic and Lipophilic Organic Ligands | Y Sasaki, Y Kitatsuji, Y Tsubata, Y Sugo, Y Morita | 2011 | https://doi.org/10.15261/serdj.18.93 | 1 | CCCCCCCCCCCCN(CCCCCCCCCCCC)C(=O)COCCOCC(=O)N(CCCCCCCCCCCC)CCCCCCCCCCCC | DOODA (C12) | 0.2 | n-dodecane | 1 | Eu(III) |  | 0.07 | HNO3 | 4 | Amicacid | CCN(CC)C(=O)COCC(=O)O | 0.5 | 25 | 20 | 1 | 0.6673369 | NO | Figure 3 |  | 0.07 | CCCCCCCCCCCCN(CCCCCCCCCCCC)C(=O)COCCOCC(=O)N(CCCCCCCCCCCC)CCCCCCCCCCCC | 298.15 | -0.1756549 | n-dodecane |  | 0 | 0
Separation of Am, Cm and Lanthanides by Solvent Extraction with Hydrophilic and Lipophilic Organic Ligands | Y Sasaki, Y Kitatsuji, Y Tsubata, Y Sugo, Y Morita | 2011 | https://doi.org/10.15261/serdj.18.93 | 1 | CCCCCCCCCCCCN(CCCCCCCCCCCC)C(=O)COCCOCC(=O)N(CCCCCCCCCCCC)CCCCCCCCCCCC | DOODA (C12) | 0.2 | n-dodecane | 1 | Gd(III) |  | 0.06 | HNO3 | 4 | Amicacid | CCN(CC)C(=O)COCC(=O)O | 0.5 | 25 | 20 | 1 | 0.4485098 | NO | Figure 3 |  | 0.06 | CCCCCCCCCCCCN(CCCCCCCCCCCC)C(=O)COCCOCC(=O)N(CCCCCCCCCCCC)CCCCCCCCCCCC | 298.15 | -0.348228 | n-dodecane |  | 0 | 0
Separation of Am, Cm and Lanthanides by Solvent Extraction with Hydrophilic and Lipophilic Organic Ligands | Y Sasaki, Y Kitatsuji, Y Tsubata, Y Sugo, Y Morita | 2011 | https://doi.org/10.15261/serdj.18.93 | 1 | CCCCCCCCCCCCN(CCCCCCCCCCCC)C(=O)COCCOCC(=O)N(CCCCCCCCCCCC)CCCCCCCCCCCC | DOODA (C12) | 0.2 | n-dodecane | 1 | Tb(III) |  | 0.06 | HNO3 | 4 | Amicacid | CCN(CC)C(=O)COCC(=O)O | 0.5 | 25 | 20 | 1 | 0.254237 | NO | Figure 3 |  | 0.06 | CCCCCCCCCCCCN(CCCCCCCCCCCC)C(=O)COCCOCC(=O)N(CCCCCCCCCCCC)CCCCCCCCCCCC | 298.15 | -0.5947612 | n-dodecane |  | 0 | 0
Separation of Am, Cm and Lanthanides by Solvent Extraction with Hydrophilic and Lipophilic Organic Ligands | Y Sasaki, Y Kitatsuji, Y Tsubata, Y Sugo, Y Morita | 2011 | https://doi.org/10.15261/serdj.18.93 | 1 | CCCCCCCCCCCCN(CCCCCCCCCCCC)C(=O)COCCOCC(=O)N(CCCCCCCCCCCC)CCCCCCCCCCCC | DOODA (C12) | 0.2 | n-dodecane | 1 | Dy(III) |  | 0.06 | HNO3 | 4 | Amicacid | CCN(CC)C(=O)COCC(=O)O | 0.5 | 25 | 20 | 1 | 0.1547114 | NO | Figure 3 |  | 0.06 | CCCCCCCCCCCCN(CCCCCCCCCCCC)C(=O)COCCOCC(=O)N(CCCCCCCCCCCC)CCCCCCCCCCCC | 298.15 | -0.8104777 | n-dodecane |  | 0 | 0
Separation of Am, Cm and Lanthanides by Solvent Extraction with Hydrophilic and Lipophilic Organic Ligands | Y Sasaki, Y Kitatsuji, Y Tsubata, Y Sugo, Y Morita | 2011 | https://doi.org/10.15261/serdj.18.93 | 1 | CCCCCCCCCCCCN(CCCCCCCCCCCC)C(=O)COCCOCC(=O)N(CCCCCCCCCCCC)CCCCCCCCCCCC | DOODA (C12) | 0.2 | n-dodecane | 1 | Ho(III) |  | 0.06 | HNO3 | 4 | Amicacid | CCN(CC)C(=O)COCC(=O)O | 0.5 | 25 | 20 | 1 | 0.1025146 | NO | Figure 3 |  | 0.06 | CCCCCCCCCCCCN(CCCCCCCCCCCC)C(=O)COCCOCC(=O)N(CCCCCCCCCCCC)CCCCCCCCCCCC | 298.15 | -0.9892142 | n-dodecane |  | 0 | 0
Separation of Am, Cm and Lanthanides by Solvent Extraction with Hydrophilic and Lipophilic Organic Ligands | Y Sasaki, Y Kitatsuji, Y Tsubata, Y Sugo, Y Morita | 2011 | https://doi.org/10.15261/serdj.18.93 | 1 | CCCCCCCCCCCCN(CCCCCCCCCCCC)C(=O)COCCOCC(=O)N(CCCCCCCCCCCC)CCCCCCCCCCCC | DOODA (C12) | 0.2 | n-dodecane | 1 | Er(III) |  | 0.06 | HNO3 | 4 | Amicacid | CCN(CC)C(=O)COCC(=O)O | 0.5 | 25 | 20 | 1 | 0.08404255 | NO | Figure 3 |  | 0.06 | CCCCCCCCCCCCN(CCCCCCCCCCCC)C(=O)COCCOCC(=O)N(CCCCCCCCCCCC)CCCCCCCCCCCC | 298.15 | -1.075501 | n-dodecane |  | 0 | 0
Separation of Am, Cm and Lanthanides by Solvent Extraction with Hydrophilic and Lipophilic Organic Ligands | Y Sasaki, Y Kitatsuji, Y Tsubata, Y Sugo, Y Morita | 2011 | https://doi.org/10.15261/serdj.18.93 | 1 | CCCCCCCCCCCCN(CCCCCCCCCCCC)C(=O)COCCOCC(=O)N(CCCCCCCCCCCC)CCCCCCCCCCCC | DOODA (C12) | 0.2 | n-dodecane | 1 | Tm(III) |  | 0.06 | HNO3 | 4 | Amicacid | CCN(CC)C(=O)COCC(=O)O | 0.5 | 25 | 20 | 1 | 0.06602716 | NO | Figure 3 |  | 0.06 | CCCCCCCCCCCCN(CCCCCCCCCCCC)C(=O)COCCOCC(=O)N(CCCCCCCCCCCC)CCCCCCCCCCCC | 298.15 | -1.180277 | n-dodecane |  | 0 | 0
Separation of Am, Cm and Lanthanides by Solvent Extraction with Hydrophilic and Lipophilic Organic Ligands | Y Sasaki, Y Kitatsuji, Y Tsubata, Y Sugo, Y Morita | 2011 | https://doi.org/10.15261/serdj.18.93 | 1 | CCCCCCCCCCCCN(CCCCCCCCCCCC)C(=O)COCCOCC(=O)N(CCCCCCCCCCCC)CCCCCCCCCCCC | DOODA (C12) | 0.2 | n-dodecane | 1 | Yb(III) |  | 0.06 | HNO3 | 4 | Amicacid | CCN(CC)C(=O)COCC(=O)O | 0.5 | 25 | 20 | 1 | 0.06238344 | NO | Figure 3 |  | 0.06 | CCCCCCCCCCCCN(CCCCCCCCCCCC)C(=O)COCCOCC(=O)N(CCCCCCCCCCCC)CCCCCCCCCCCC | 298.15 | -1.204931 | n-dodecane |  | 0 | 0
Separation of Am, Cm and Lanthanides by Solvent Extraction with Hydrophilic and Lipophilic Organic Ligands | Y Sasaki, Y Kitatsuji, Y Tsubata, Y Sugo, Y Morita | 2011 | https://doi.org/10.15261/serdj.18.93 | 1 | CCCCCCCCCCCCN(CCCCCCCCCCCC)C(=O)COCCOCC(=O)N(CCCCCCCCCCCC)CCCCCCCCCCCC | DOODA (C12) | 0.2 | n-dodecane | 1 | Lu(III) |  | 0.06 | HNO3 | 4 | Amicacid | CCN(CC)C(=O)COCC(=O)O | 0.5 | 25 | 20 | 1 | 0.04133642 | NO | Figure 3 |  | 0.06 | CCCCCCCCCCCCN(CCCCCCCCCCCC)C(=O)COCCOCC(=O)N(CCCCCCCCCCCC)CCCCCCCCCCCC | 298.15 | -1.383667 | n-dodecane |  | 0 | 0
Separation of Am, Cm and Lanthanides by Solvent Extraction with Hydrophilic and Lipophilic Organic Ligands | Y Sasaki, Y Kitatsuji, Y Tsubata, Y Sugo, Y Morita | 2011 | https://doi.org/10.15261/serdj.18.93 | 1 | CCCCCCCCCCCCN(CCCCCCCCCCCC)C(=O)COCCOCC(=O)N(CCCCCCCCCCCC)CCCCCCCCCCCC | DOODA (C12) | 0.2 | n-dodecane | 1 | La(III) |  | 0.07 | HNO3 | 5 | Amicacid | CCN(CC)C(=O)COCC(=O)O | 0.5 | 25 | 20 | 1 | 7.88432 | NO | Figure 3 |  | 0.07 | CCCCCCCCCCCCN(CCCCCCCCCCCC)C(=O)COCCOCC(=O)N(CCCCCCCCCCCC)CCCCCCCCCCCC | 298.15 | 0.8967643 | n-dodecane |  | 0 | 0
Separation of Am, Cm and Lanthanides by Solvent Extraction with Hydrophilic and Lipophilic Organic Ligands | Y Sasaki, Y Kitatsuji, Y Tsubata, Y Sugo, Y Morita | 2011 | https://doi.org/10.15261/serdj.18.93 | 1 | CCCCCCCCCCCCN(CCCCCCCCCCCC)C(=O)COCCOCC(=O)N(CCCCCCCCCCCC)CCCCCCCCCCCC | DOODA (C12) | 0.2 | n-dodecane | 1 | Ce(III) |  | 0.07 | HNO3 | 5 | Amicacid | CCN(CC)C(=O)COCC(=O)O | 0.5 | 25 | 20 | 1 | 3.511192 | NO | Figure 3 |  | 0.07 | CCCCCCCCCCCCN(CCCCCCCCCCCC)C(=O)COCCOCC(=O)N(CCCCCCCCCCCC)CCCCCCCCCCCC | 298.15 | 0.5454545 | n-dodecane |  | 0 | 0
Separation of Am, Cm and Lanthanides by Solvent Extraction with Hydrophilic and Lipophilic Organic Ligands | Y Sasaki, Y Kitatsuji, Y Tsubata, Y Sugo, Y Morita | 2011 | https://doi.org/10.15261/serdj.18.93 | 1 | CCCCCCCCCCCCN(CCCCCCCCCCCC)C(=O)COCCOCC(=O)N(CCCCCCCCCCCC)CCCCCCCCCCCC | DOODA (C12) | 0.2 | n-dodecane | 1 | Pr(III) |  | 0.07 | HNO3 | 5 | Amicacid | CCN(CC)C(=O)COCC(=O)O | 0.5 | 25 | 20 | 1 | 9.754706 | NO | Figure 3 |  | 0.07 | CCCCCCCCCCCCN(CCCCCCCCCCCC)C(=O)COCCOCC(=O)N(CCCCCCCCCCCC)CCCCCCCCCCCC | 298.15 | 0.9892142 | n-dodecane |  | 0 | 0
Separation of Am, Cm and Lanthanides by Solvent Extraction with Hydrophilic and Lipophilic Organic Ligands | Y Sasaki, Y Kitatsuji, Y Tsubata, Y Sugo, Y Morita | 2011 | https://doi.org/10.15261/serdj.18.93 | 1 | CCCCCCCCCCCCN(CCCCCCCCCCCC)C(=O)COCCOCC(=O)N(CCCCCCCCCCCC)CCCCCCCCCCCC | DOODA (C12) | 0.2 | n-dodecane | 1 | Nd(III) |  | 0.07 | HNO3 | 5 | Amicacid | CCN(CC)C(=O)COCC(=O)O | 0.5 | 25 | 20 | 1 | 3.00371 | NO | Figure 3 |  | 0.07 | CCCCCCCCCCCCN(CCCCCCCCCCCC)C(=O)COCCOCC(=O)N(CCCCCCCCCCCC)CCCCCCCCCCCC | 298.15 | 0.4776579 | n-dodecane |  | 0 | 0
Separation of Am, Cm and Lanthanides by Solvent Extraction with Hydrophilic and Lipophilic Organic Ligands | Y Sasaki, Y Kitatsuji, Y Tsubata, Y Sugo, Y Morita | 2011 | https://doi.org/10.15261/serdj.18.93 | 1 | CCCCCCCCCCCCN(CCCCCCCCCCCC)C(=O)COCCOCC(=O)N(CCCCCCCCCCCC)CCCCCCCCCCCC | DOODA (C12) | 0.2 | n-dodecane | 1 | Sm(III) |  | 0.07 | HNO3 | 5 | Amicacid | CCN(CC)C(=O)COCC(=O)O | 0.5 | 25 | 20 | 1 | 4.282932 | NO | Figure 3 |  | 0.07 | CCCCCCCCCCCCN(CCCCCCCCCCCC)C(=O)COCCOCC(=O)N(CCCCCCCCCCCC)CCCCCCCCCCCC | 298.15 | 0.6317411 | n-dodecane |  | 0 | 0
Separation of Am, Cm and Lanthanides by Solvent Extraction with Hydrophilic and Lipophilic Organic Ligands | Y Sasaki, Y Kitatsuji, Y Tsubata, Y Sugo, Y Morita | 2011 | https://doi.org/10.15261/serdj.18.93 | 1 | CCCCCCCCCCCCN(CCCCCCCCCCCC)C(=O)COCCOCC(=O)N(CCCCCCCCCCCC)CCCCCCCCCCCC | DOODA (C12) | 0.2 | n-dodecane | 1 | Eu(III) |  | 0.07 | HNO3 | 5 | Amicacid | CCN(CC)C(=O)COCC(=O)O | 0.5 | 25 | 20 | 1 | 2.427773 | NO | Figure 3 |  | 0.07 | CCCCCCCCCCCCN(CCCCCCCCCCCC)C(=O)COCCOCC(=O)N(CCCCCCCCCCCC)CCCCCCCCCCCC | 298.15 | 0.385208 | n-dodecane |  | 0 | 0
Separation of Am, Cm and Lanthanides by Solvent Extraction with Hydrophilic and Lipophilic Organic Ligands | Y Sasaki, Y Kitatsuji, Y Tsubata, Y Sugo, Y Morita | 2011 | https://doi.org/10.15261/serdj.18.93 | 1 | CCCCCCCCCCCCN(CCCCCCCCCCCC)C(=O)COCCOCC(=O)N(CCCCCCCCCCCC)CCCCCCCCCCCC | DOODA (C12) | 0.2 | n-dodecane | 1 | Gd(III) |  | 0.06 | HNO3 | 5 | Amicacid | CCN(CC)C(=O)COCC(=O)O | 0.5 | 25 | 20 | 1 | 1.356787 | NO | Figure 3 |  | 0.06 | CCCCCCCCCCCCN(CCCCCCCCCCCC)C(=O)COCCOCC(=O)N(CCCCCCCCCCCC)CCCCCCCCCCCC | 298.15 | 0.1325116 | n-dodecane |  | 0 | 0
Separation of Am, Cm and Lanthanides by Solvent Extraction with Hydrophilic and Lipophilic Organic Ligands | Y Sasaki, Y Kitatsuji, Y Tsubata, Y Sugo, Y Morita | 2011 | https://doi.org/10.15261/serdj.18.93 | 1 | CCCCCCCCCCCCN(CCCCCCCCCCCC)C(=O)COCCOCC(=O)N(CCCCCCCCCCCC)CCCCCCCCCCCC | DOODA (C12) | 0.2 | n-dodecane | 1 | Tb(III) |  | 0.06 | HNO3 | 5 | Amicacid | CCN(CC)C(=O)COCC(=O)O | 0.5 | 25 | 20 | 1 | 0.6865494 | NO | Figure 3 |  | 0.06 | CCCCCCCCCCCCN(CCCCCCCCCCCC)C(=O)COCCOCC(=O)N(CCCCCCCCCCCC)CCCCCCCCCCCC | 298.15 | -0.1633282 | n-dodecane |  | 0 | 0
Separation of Am, Cm and Lanthanides by Solvent Extraction with Hydrophilic and Lipophilic Organic Ligands | Y Sasaki, Y Kitatsuji, Y Tsubata, Y Sugo, Y Morita | 2011 | https://doi.org/10.15261/serdj.18.93 | 1 | CCCCCCCCCCCCN(CCCCCCCCCCCC)C(=O)COCCOCC(=O)N(CCCCCCCCCCCC)CCCCCCCCCCCC | DOODA (C12) | 0.2 | n-dodecane | 1 | Dy(III) |  | 0.06 | HNO3 | 5 | Amicacid | CCN(CC)C(=O)COCC(=O)O | 0.5 | 25 | 20 | 1 | 0.406096 | NO | Figure 3 |  | 0.06 | CCCCCCCCCCCCN(CCCCCCCCCCCC)C(=O)COCCOCC(=O)N(CCCCCCCCCCCC)CCCCCCCCCCCC | 298.15 | -0.3913713 | n-dodecane |  | 0 | 0
Separation of Am, Cm and Lanthanides by Solvent Extraction with Hydrophilic and Lipophilic Organic Ligands | Y Sasaki, Y Kitatsuji, Y Tsubata, Y Sugo, Y Morita | 2011 | https://doi.org/10.15261/serdj.18.93 | 1 | CCCCCCCCCCCCN(CCCCCCCCCCCC)C(=O)COCCOCC(=O)N(CCCCCCCCCCCC)CCCCCCCCCCCC | DOODA (C12) | 0.2 | n-dodecane | 1 | Ho(III) |  | 0.06 | HNO3 | 5 | Amicacid | CCN(CC)C(=O)COCC(=O)O | 0.5 | 25 | 20 | 1 | 0.2368221 | NO | Figure 3 |  | 0.06 | CCCCCCCCCCCCN(CCCCCCCCCCCC)C(=O)COCCOCC(=O)N(CCCCCCCCCCCC)CCCCCCCCCCCC | 298.15 | -0.6255778 | n-dodecane |  | 0 | 0
Separation of Am, Cm and Lanthanides by Solvent Extraction with Hydrophilic and Lipophilic Organic Ligands | Y Sasaki, Y Kitatsuji, Y Tsubata, Y Sugo, Y Morita | 2011 | https://doi.org/10.15261/serdj.18.93 | 1 | CCCCCCCCCCCCN(CCCCCCCCCCCC)C(=O)COCCOCC(=O)N(CCCCCCCCCCCC)CCCCCCCCCCCC | DOODA (C12) | 0.2 | n-dodecane | 1 | Er(III) |  | 0.06 | HNO3 | 5 | Amicacid | CCN(CC)C(=O)COCC(=O)O | 0.5 | 25 | 20 | 1 | 0.1783018 | NO | Figure 3 |  | 0.06 | CCCCCCCCCCCCN(CCCCCCCCCCCC)C(=O)COCCOCC(=O)N(CCCCCCCCCCCC)CCCCCCCCCCCC | 298.15 | -0.7488444 | n-dodecane |  | 0 | 0
Separation of Am, Cm and Lanthanides by Solvent Extraction with Hydrophilic and Lipophilic Organic Ligands | Y Sasaki, Y Kitatsuji, Y Tsubata, Y Sugo, Y Morita | 2011 | https://doi.org/10.15261/serdj.18.93 | 1 | CCCCCCCCCCCCN(CCCCCCCCCCCC)C(=O)COCCOCC(=O)N(CCCCCCCCCCCC)CCCCCCCCCCCC | DOODA (C12) | 0.2 | n-dodecane | 1 | Tm(III) |  | 0.06 | HNO3 | 5 | Amicacid | CCN(CC)C(=O)COCC(=O)O | 0.5 | 25 | 20 | 1 | 0.1085023 | NO | Figure 3 |  | 0.06 | CCCCCCCCCCCCN(CCCCCCCCCCCC)C(=O)COCCOCC(=O)N(CCCCCCCCCCCC)CCCCCCCCCCCC | 298.15 | -0.9645609 | n-dodecane |  | 0 | 0
Separation of Am, Cm and Lanthanides by Solvent Extraction with Hydrophilic and Lipophilic Organic Ligands | Y Sasaki, Y Kitatsuji, Y Tsubata, Y Sugo, Y Morita | 2011 | https://doi.org/10.15261/serdj.18.93 | 1 | CCCCCCCCCCCCN(CCCCCCCCCCCC)C(=O)COCCOCC(=O)N(CCCCCCCCCCCC)CCCCCCCCCCCC | DOODA (C12) | 0.2 | n-dodecane | 1 | Yb(III) |  | 0.06 | HNO3 | 5 | Amicacid | CCN(CC)C(=O)COCC(=O)O | 0.5 | 25 | 20 | 1 | 0.1286468 | NO | Figure 3 |  | 0.06 | CCCCCCCCCCCCN(CCCCCCCCCCCC)C(=O)COCCOCC(=O)N(CCCCCCCCCCCC)CCCCCCCCCCCC | 298.15 | -0.8906009 | n-dodecane |  | 0 | 0
Separation of Am, Cm and Lanthanides by Solvent Extraction with Hydrophilic and Lipophilic Organic Ligands | Y Sasaki, Y Kitatsuji, Y Tsubata, Y Sugo, Y Morita | 2011 | https://doi.org/10.15261/serdj.18.93 | 1 | CCCCCCCCCCCCN(CCCCCCCCCCCC)C(=O)COCCOCC(=O)N(CCCCCCCCCCCC)CCCCCCCCCCCC | DOODA (C12) | 0.2 | n-dodecane | 1 | Lu(III) |  | 0.06 | HNO3 | 5 | Amicacid | CCN(CC)C(=O)COCC(=O)O | 0.5 | 25 | 20 | 1 | 0.08895135 | NO | Figure 3 |  | 0.06 | CCCCCCCCCCCCN(CCCCCCCCCCCC)C(=O)COCCOCC(=O)N(CCCCCCCCCCCC)CCCCCCCCCCCC | 298.15 | -1.050847 | n-dodecane |  | 0 | 0
Separation of Am, Cm and Lanthanides by Solvent Extraction with Hydrophilic and Lipophilic Organic Ligands | Y Sasaki, Y Kitatsuji, Y Tsubata, Y Sugo, Y Morita | 2011 | https://doi.org/10.15261/serdj.18.93 | 1 | CCCCCCCCCCCCN(CCCCCCCCCCCC)C(=O)COCCOCC(=O)N(CCCCCCCCCCCC)CCCCCCCCCCCC | DOODA (C12) | 0.2 | n-dodecane | 1 | La(III) |  | 0.07 | HNO3 | 3 | malonamide | NC(=O)CC(N)=O | 0.2 | 25 | 20 | 1 | 7.038941 | NO | Figure 3 |  | 0.07 | CCCCCCCCCCCCN(CCCCCCCCCCCC)C(=O)COCCOCC(=O)N(CCCCCCCCCCCC)CCCCCCCCCCCC | 298.15 | 0.8475073 | n-dodecane |  | 0 | 0
Separation of Am, Cm and Lanthanides by Solvent Extraction with Hydrophilic and Lipophilic Organic Ligands | Y Sasaki, Y Kitatsuji, Y Tsubata, Y Sugo, Y Morita | 2011 | https://doi.org/10.15261/serdj.18.93 | 1 | CCCCCCCCCCCCN(CCCCCCCCCCCC)C(=O)COCCOCC(=O)N(CCCCCCCCCCCC)CCCCCCCCCCCC | DOODA (C12) | 0.2 | n-dodecane | 1 | Ce(III) |  | 0.07 | HNO3 | 3 | malonamide | NC(=O)CC(N)=O | 0.2 | 25 | 20 | 1 | 7.789249 | NO | Figure 3 |  | 0.07 | CCCCCCCCCCCCN(CCCCCCCCCCCC)C(=O)COCCOCC(=O)N(CCCCCCCCCCCC)CCCCCCCCCCCC | 298.15 | 0.8914956 | n-dodecane |  | 0 | 0
Separation of Am, Cm and Lanthanides by Solvent Extraction with Hydrophilic and Lipophilic Organic Ligands | Y Sasaki, Y Kitatsuji, Y Tsubata, Y Sugo, Y Morita | 2011 | https://doi.org/10.15261/serdj.18.93 | 1 | CCCCCCCCCCCCN(CCCCCCCCCCCC)C(=O)COCCOCC(=O)N(CCCCCCCCCCCC)CCCCCCCCCCCC | DOODA (C12) | 0.2 | n-dodecane | 1 | Pr(III) |  | 0.07 | HNO3 | 3 | malonamide | NC(=O)CC(N)=O | 0.2 | 25 | 20 | 1 | 7.329977 | NO | Figure 3 |  | 0.07 | CCCCCCCCCCCCN(CCCCCCCCCCCC)C(=O)COCCOCC(=O)N(CCCCCCCCCCCC)CCCCCCCCCCCC | 298.15 | 0.8651026 | n-dodecane |  | 0 | 0
Separation of Am, Cm and Lanthanides by Solvent Extraction with Hydrophilic and Lipophilic Organic Ligands | Y Sasaki, Y Kitatsuji, Y Tsubata, Y Sugo, Y Morita | 2011 | https://doi.org/10.15261/serdj.18.93 | 1 | CCCCCCCCCCCCN(CCCCCCCCCCCC)C(=O)COCCOCC(=O)N(CCCCCCCCCCCC)CCCCCCCCCCCC | DOODA (C12) | 0.2 | n-dodecane | 1 | Nd(III) |  | 0.07 | HNO3 | 3 | malonamide | NC(=O)CC(N)=O | 0.2 | 25 | 20 | 1 | 4.888207 | NO | Figure 3 |  | 0.07 | CCCCCCCCCCCCN(CCCCCCCCCCCC)C(=O)COCCOCC(=O)N(CCCCCCCCCCCC)CCCCCCCCCCCC | 298.15 | 0.6891496 | n-dodecane |  | 0 | 0
Separation of Am, Cm and Lanthanides by Solvent Extraction with Hydrophilic and Lipophilic Organic Ligands | Y Sasaki, Y Kitatsuji, Y Tsubata, Y Sugo, Y Morita | 2011 | https://doi.org/10.15261/serdj.18.93 | 1 | CCCCCCCCCCCCN(CCCCCCCCCCCC)C(=O)COCCOCC(=O)N(CCCCCCCCCCCC)CCCCCCCCCCCC | DOODA (C12) | 0.2 | n-dodecane | 1 | Sm(III) |  | 0.07 | HNO3 | 3 | malonamide | NC(=O)CC(N)=O | 0.2 | 25 | 20 | 1 | 3.464092 | NO | Figure 3 |  | 0.07 | CCCCCCCCCCCCN(CCCCCCCCCCCC)C(=O)COCCOCC(=O)N(CCCCCCCCCCCC)CCCCCCCCCCCC | 298.15 | 0.5395894 | n-dodecane |  | 0 | 0
Separation of Am, Cm and Lanthanides by Solvent Extraction with Hydrophilic and Lipophilic Organic Ligands | Y Sasaki, Y Kitatsuji, Y Tsubata, Y Sugo, Y Morita | 2011 | https://doi.org/10.15261/serdj.18.93 | 1 | CCCCCCCCCCCCN(CCCCCCCCCCCC)C(=O)COCCOCC(=O)N(CCCCCCCCCCCC)CCCCCCCCCCCC | DOODA (C12) | 0.2 | n-dodecane | 1 | Eu(III) |  | 0.07 | HNO3 | 3 | malonamide | NC(=O)CC(N)=O | 0.2 | 25 | 20 | 1 | 2.263803 | NO | Figure 3 |  | 0.07 | CCCCCCCCCCCCN(CCCCCCCCCCCC)C(=O)COCCOCC(=O)N(CCCCCCCCCCCC)CCCCCCCCCCCC | 298.15 | 0.3548387 | n-dodecane |  | 0 | 0
Separation of Am, Cm and Lanthanides by Solvent Extraction with Hydrophilic and Lipophilic Organic Ligands | Y Sasaki, Y Kitatsuji, Y Tsubata, Y Sugo, Y Morita | 2011 | https://doi.org/10.15261/serdj.18.93 | 1 | CCCCCCCCCCCCN(CCCCCCCCCCCC)C(=O)COCCOCC(=O)N(CCCCCCCCCCCC)CCCCCCCCCCCC | DOODA (C12) | 0.2 | n-dodecane | 1 | Gd(III) |  | 0.06 | HNO3 | 3 | malonamide | NC(=O)CC(N)=O | 0.2 | 25 | 20 | 1 | 1.258076 | NO | Figure 3 |  | 0.06 | CCCCCCCCCCCCN(CCCCCCCCCCCC)C(=O)COCCOCC(=O)N(CCCCCCCCCCCC)CCCCCCCCCCCC | 298.15 | 0.09970674 | n-dodecane |  | 0 | 0
Separation of Am, Cm and Lanthanides by Solvent Extraction with Hydrophilic and Lipophilic Organic Ligands | Y Sasaki, Y Kitatsuji, Y Tsubata, Y Sugo, Y Morita | 2011 | https://doi.org/10.15261/serdj.18.93 | 1 | CCCCCCCCCCCCN(CCCCCCCCCCCC)C(=O)COCCOCC(=O)N(CCCCCCCCCCCC)CCCCCCCCCCCC | DOODA (C12) | 0.2 | n-dodecane | 1 | Tb(III) |  | 0.06 | HNO3 | 3 | malonamide | NC(=O)CC(N)=O | 0.2 | 25 | 20 | 1 | 1.037837 | NO | Figure 3 |  | 0.06 | CCCCCCCCCCCCN(CCCCCCCCCCCC)C(=O)COCCOCC(=O)N(CCCCCCCCCCCC)CCCCCCCCCCCC | 298.15 | 0.01612903 | n-dodecane |  | 0 | 0
Separation of Am, Cm and Lanthanides by Solvent Extraction with Hydrophilic and Lipophilic Organic Ligands | Y Sasaki, Y Kitatsuji, Y Tsubata, Y Sugo, Y Morita | 2011 | https://doi.org/10.15261/serdj.18.93 | 1 | CCCCCCCCCCCCN(CCCCCCCCCCCC)C(=O)COCCOCC(=O)N(CCCCCCCCCCCC)CCCCCCCCCCCC | DOODA (C12) | 0.2 | n-dodecane | 1 | Dy(III) |  | 0.06 | HNO3 | 3 | malonamide | NC(=O)CC(N)=O | 0.2 | 25 | 20 | 1 | 0.847525 | NO | Figure 3 |  | 0.06 | CCCCCCCCCCCCN(CCCCCCCCCCCC)C(=O)COCCOCC(=O)N(CCCCCCCCCCCC)CCCCCCCCCCCC | 298.15 | -0.07184751 | n-dodecane |  | 0 | 0
Separation of Am, Cm and Lanthanides by Solvent Extraction with Hydrophilic and Lipophilic Organic Ligands | Y Sasaki, Y Kitatsuji, Y Tsubata, Y Sugo, Y Morita | 2011 | https://doi.org/10.15261/serdj.18.93 | 1 | CCCCCCCCCCCCN(CCCCCCCCCCCC)C(=O)COCCOCC(=O)N(CCCCCCCCCCCC)CCCCCCCCCCCC | DOODA (C12) | 0.2 | n-dodecane | 1 | Ho(III) |  | 0.06 | HNO3 | 3 | malonamide | NC(=O)CC(N)=O | 0.2 | 25 | 20 | 1 | 0.6579332 | NO | Figure 3 |  | 0.06 | CCCCCCCCCCCCN(CCCCCCCCCCCC)C(=O)COCCOCC(=O)N(CCCCCCCCCCCC)CCCCCCCCCCCC | 298.15 | -0.1818182 | n-dodecane |  | 0 | 0
Separation of Am, Cm and Lanthanides by Solvent Extraction with Hydrophilic and Lipophilic Organic Ligands | Y Sasaki, Y Kitatsuji, Y Tsubata, Y Sugo, Y Morita | 2011 | https://doi.org/10.15261/serdj.18.93 | 1 | CCCCCCCCCCCCN(CCCCCCCCCCCC)C(=O)COCCOCC(=O)N(CCCCCCCCCCCC)CCCCCCCCCCCC | DOODA (C12) | 0.2 | n-dodecane | 1 | Er(III) |  | 0.06 | HNO3 | 3 | malonamide | NC(=O)CC(N)=O | 0.2 | 25 | 20 | 1 | 0.5651964 | NO | Figure 3 |  | 0.06 | CCCCCCCCCCCCN(CCCCCCCCCCCC)C(=O)COCCOCC(=O)N(CCCCCCCCCCCC)CCCCCCCCCCCC | 298.15 | -0.2478006 | n-dodecane |  | 0 | 0
Separation of Am, Cm and Lanthanides by Solvent Extraction with Hydrophilic and Lipophilic Organic Ligands | Y Sasaki, Y Kitatsuji, Y Tsubata, Y Sugo, Y Morita | 2011 | https://doi.org/10.15261/serdj.18.93 | 1 | CCCCCCCCCCCCN(CCCCCCCCCCCC)C(=O)COCCOCC(=O)N(CCCCCCCCCCCC)CCCCCCCCCCCC | DOODA (C12) | 0.2 | n-dodecane | 1 | Tm(III) |  | 0.06 | HNO3 | 3 | malonamide | NC(=O)CC(N)=O | 0.2 | 25 | 20 | 1 | 0.456903 | NO | Figure 3 |  | 0.06 | CCCCCCCCCCCCN(CCCCCCCCCCCC)C(=O)COCCOCC(=O)N(CCCCCCCCCCCC)CCCCCCCCCCCC | 298.15 | -0.340176 | n-dodecane |  | 0 | 0
Separation of Am, Cm and Lanthanides by Solvent Extraction with Hydrophilic and Lipophilic Organic Ligands | Y Sasaki, Y Kitatsuji, Y Tsubata, Y Sugo, Y Morita | 2011 | https://doi.org/10.15261/serdj.18.93 | 1 | CCCCCCCCCCCCN(CCCCCCCCCCCC)C(=O)COCCOCC(=O)N(CCCCCCCCCCCC)CCCCCCCCCCCC | DOODA (C12) | 0.2 | n-dodecane | 1 | Yb(III) |  | 0.06 | HNO3 | 3 | malonamide | NC(=O)CC(N)=O | 0.2 | 25 | 20 | 1 | 0.3964975 | NO | Figure 3 |  | 0.06 | CCCCCCCCCCCCN(CCCCCCCCCCCC)C(=O)COCCOCC(=O)N(CCCCCCCCCCCC)CCCCCCCCCCCC | 298.15 | -0.4017595 | n-dodecane |  | 0 | 0
Separation of Am, Cm and Lanthanides by Solvent Extraction with Hydrophilic and Lipophilic Organic Ligands | Y Sasaki, Y Kitatsuji, Y Tsubata, Y Sugo, Y Morita | 2011 | https://doi.org/10.15261/serdj.18.93 | 1 | CCCCCCCCCCCCN(CCCCCCCCCCCC)C(=O)COCCOCC(=O)N(CCCCCCCCCCCC)CCCCCCCCCCCC | DOODA (C12) | 0.2 | n-dodecane | 1 | Lu(III) |  | 0.06 | HNO3 | 3 | malonamide | NC(=O)CC(N)=O | 0.2 | 25 | 20 | 1 | 0.2896522 | NO | Figure 3 |  | 0.06 | CCCCCCCCCCCCN(CCCCCCCCCCCC)C(=O)COCCOCC(=O)N(CCCCCCCCCCCC)CCCCCCCCCCCC | 298.15 | -0.5381232 | n-dodecane |  | 0 | 0
Separation of Am, Cm and Lanthanides by Solvent Extraction with Hydrophilic and Lipophilic Organic Ligands | Y Sasaki, Y Kitatsuji, Y Tsubata, Y Sugo, Y Morita | 2011 | https://doi.org/10.15261/serdj.18.93 | 1 | CCCCCCCCCCCCN(CCCCCCCCCCCC)C(=O)COCCOCC(=O)N(CCCCCCCCCCCC)CCCCCCCCCCCC | DOODA (C12) | 0.2 | n-dodecane | 1 | La(III) |  | 0.07 | HNO3 | 3 | malonamide | NC(=O)CC(N)=O | 0.5 | 25 | 20 | 1 | 4.55363 | NO | Figure 3 |  | 0.07 | CCCCCCCCCCCCN(CCCCCCCCCCCC)C(=O)COCCOCC(=O)N(CCCCCCCCCCCC)CCCCCCCCCCCC | 298.15 | 0.6583578 | n-dodecane |  | 0 | 0
Separation of Am, Cm and Lanthanides by Solvent Extraction with Hydrophilic and Lipophilic Organic Ligands | Y Sasaki, Y Kitatsuji, Y Tsubata, Y Sugo, Y Morita | 2011 | https://doi.org/10.15261/serdj.18.93 | 1 | CCCCCCCCCCCCN(CCCCCCCCCCCC)C(=O)COCCOCC(=O)N(CCCCCCCCCCCC)CCCCCCCCCCCC | DOODA (C12) | 0.2 | n-dodecane | 1 | Ce(III) |  | 0.07 | HNO3 | 3 | malonamide | NC(=O)CC(N)=O | 0.5 | 25 | 20 | 1 | 4.838946 | NO | Figure 3 |  | 0.07 | CCCCCCCCCCCCN(CCCCCCCCCCCC)C(=O)COCCOCC(=O)N(CCCCCCCCCCCC)CCCCCCCCCCCC | 298.15 | 0.6847507 | n-dodecane |  | 0 | 0
Separation of Am, Cm and Lanthanides by Solvent Extraction with Hydrophilic and Lipophilic Organic Ligands | Y Sasaki, Y Kitatsuji, Y Tsubata, Y Sugo, Y Morita | 2011 | https://doi.org/10.15261/serdj.18.93 | 1 | CCCCCCCCCCCCN(CCCCCCCCCCCC)C(=O)COCCOCC(=O)N(CCCCCCCCCCCC)CCCCCCCCCCCC | DOODA (C12) | 0.2 | n-dodecane | 1 | Pr(III) |  | 0.07 | HNO3 | 3 | malonamide | NC(=O)CC(N)=O | 0.5 | 25 | 20 | 1 | 4.417345 | NO | Figure 3 |  | 0.07 | CCCCCCCCCCCCN(CCCCCCCCCCCC)C(=O)COCCOCC(=O)N(CCCCCCCCCCCC)CCCCCCCCCCCC | 298.15 | 0.6451613 | n-dodecane |  | 0 | 0
Separation of Am, Cm and Lanthanides by Solvent Extraction with Hydrophilic and Lipophilic Organic Ligands | Y Sasaki, Y Kitatsuji, Y Tsubata, Y Sugo, Y Morita | 2011 | https://doi.org/10.15261/serdj.18.93 | 1 | CCCCCCCCCCCCN(CCCCCCCCCCCC)C(=O)COCCOCC(=O)N(CCCCCCCCCCCC)CCCCCCCCCCCC | DOODA (C12) | 0.2 | n-dodecane | 1 | Nd(III) |  | 0.07 | HNO3 | 3 | malonamide | NC(=O)CC(N)=O | 0.5 | 25 | 20 | 1 | 3.360415 | NO | Figure 3 |  | 0.07 | CCCCCCCCCCCCN(CCCCCCCCCCCC)C(=O)COCCOCC(=O)N(CCCCCCCCCCCC)CCCCCCCCCCCC | 298.15 | 0.526393 | n-dodecane |  | 0 | 0
Separation of Am, Cm and Lanthanides by Solvent Extraction with Hydrophilic and Lipophilic Organic Ligands | Y Sasaki, Y Kitatsuji, Y Tsubata, Y Sugo, Y Morita | 2011 | https://doi.org/10.15261/serdj.18.93 | 1 | CCCCCCCCCCCCN(CCCCCCCCCCCC)C(=O)COCCOCC(=O)N(CCCCCCCCCCCC)CCCCCCCCCCCC | DOODA (C12) | 0.2 | n-dodecane | 1 | Sm(III) |  | 0.07 | HNO3 | 3 | malonamide | NC(=O)CC(N)=O | 0.5 | 25 | 20 | 1 | 2.025124 | NO | Figure 3 |  | 0.07 | CCCCCCCCCCCCN(CCCCCCCCCCCC)C(=O)COCCOCC(=O)N(CCCCCCCCCCCC)CCCCCCCCCCCC | 298.15 | 0.3064516 | n-dodecane |  | 0 | 0
Separation of Am, Cm and Lanthanides by Solvent Extraction with Hydrophilic and Lipophilic Organic Ligands | Y Sasaki, Y Kitatsuji, Y Tsubata, Y Sugo, Y Morita | 2011 | https://doi.org/10.15261/serdj.18.93 | 1 | CCCCCCCCCCCCN(CCCCCCCCCCCC)C(=O)COCCOCC(=O)N(CCCCCCCCCCCC)CCCCCCCCCCCC | DOODA (C12) | 0.2 | n-dodecane | 1 | Eu(III) |  | 0.07 | HNO3 | 3 | malonamide | NC(=O)CC(N)=O | 0.5 | 25 | 20 | 1 | 1.364261 | NO | Figure 3 |  | 0.07 | CCCCCCCCCCCCN(CCCCCCCCCCCC)C(=O)COCCOCC(=O)N(CCCCCCCCCCCC)CCCCCCCCCCCC | 298.15 | 0.1348974 | n-dodecane |  | 0 | 0
Separation of Am, Cm and Lanthanides by Solvent Extraction with Hydrophilic and Lipophilic Organic Ligands | Y Sasaki, Y Kitatsuji, Y Tsubata, Y Sugo, Y Morita | 2011 | https://doi.org/10.15261/serdj.18.93 | 1 | CCCCCCCCCCCCN(CCCCCCCCCCCC)C(=O)COCCOCC(=O)N(CCCCCCCCCCCC)CCCCCCCCCCCC | DOODA (C12) | 0.2 | n-dodecane | 1 | Gd(III) |  | 0.06 | HNO3 | 3 | malonamide | NC(=O)CC(N)=O | 0.5 | 25 | 20 | 1 | 0.773683 | NO | Figure 3 |  | 0.06 | CCCCCCCCCCCCN(CCCCCCCCCCCC)C(=O)COCCOCC(=O)N(CCCCCCCCCCCC)CCCCCCCCCCCC | 298.15 | -0.111437 | n-dodecane |  | 0 | 0
Separation of Am, Cm and Lanthanides by Solvent Extraction with Hydrophilic and Lipophilic Organic Ligands | Y Sasaki, Y Kitatsuji, Y Tsubata, Y Sugo, Y Morita | 2011 | https://doi.org/10.15261/serdj.18.93 | 1 | CCCCCCCCCCCCN(CCCCCCCCCCCC)C(=O)COCCOCC(=O)N(CCCCCCCCCCCC)CCCCCCCCCCCC | DOODA (C12) | 0.2 | n-dodecane | 1 | Tb(III) |  | 0.06 | HNO3 | 3 | malonamide | NC(=O)CC(N)=O | 0.5 | 25 | 20 | 1 | 0.63181 | NO | Figure 3 |  | 0.06 | CCCCCCCCCCCCN(CCCCCCCCCCCC)C(=O)COCCOCC(=O)N(CCCCCCCCCCCC)CCCCCCCCCCCC | 298.15 | -0.1994135 | n-dodecane |  | 0 | 0
Separation of Am, Cm and Lanthanides by Solvent Extraction with Hydrophilic and Lipophilic Organic Ligands | Y Sasaki, Y Kitatsuji, Y Tsubata, Y Sugo, Y Morita | 2011 | https://doi.org/10.15261/serdj.18.93 | 1 | CCCCCCCCCCCCN(CCCCCCCCCCCC)C(=O)COCCOCC(=O)N(CCCCCCCCCCCC)CCCCCCCCCCCC | DOODA (C12) | 0.2 | n-dodecane | 1 | Dy(III) |  | 0.06 | HNO3 | 3 | malonamide | NC(=O)CC(N)=O | 0.5 | 25 | 20 | 1 | 0.5107533 | NO | Figure 3 |  | 0.06 | CCCCCCCCCCCCN(CCCCCCCCCCCC)C(=O)COCCOCC(=O)N(CCCCCCCCCCCC)CCCCCCCCCCCC | 298.15 | -0.2917889 | n-dodecane |  | 0 | 0
Separation of Am, Cm and Lanthanides by Solvent Extraction with Hydrophilic and Lipophilic Organic Ligands | Y Sasaki, Y Kitatsuji, Y Tsubata, Y Sugo, Y Morita | 2011 | https://doi.org/10.15261/serdj.18.93 | 1 | CCCCCCCCCCCCN(CCCCCCCCCCCC)C(=O)COCCOCC(=O)N(CCCCCCCCCCCC)CCCCCCCCCCCC | DOODA (C12) | 0.2 | n-dodecane | 1 | Ho(III) |  | 0.06 | HNO3 | 3 | malonamide | NC(=O)CC(N)=O | 0.5 | 25 | 20 | 1 | 0.3885463 | NO | Figure 3 |  | 0.06 | CCCCCCCCCCCCN(CCCCCCCCCCCC)C(=O)COCCOCC(=O)N(CCCCCCCCCCCC)CCCCCCCCCCCC | 298.15 | -0.4105572 | n-dodecane |  | 0 | 0
Separation of Am, Cm and Lanthanides by Solvent Extraction with Hydrophilic and Lipophilic Organic Ligands | Y Sasaki, Y Kitatsuji, Y Tsubata, Y Sugo, Y Morita | 2011 | https://doi.org/10.15261/serdj.18.93 | 1 | CCCCCCCCCCCCN(CCCCCCCCCCCC)C(=O)COCCOCC(=O)N(CCCCCCCCCCCC)CCCCCCCCCCCC | DOODA (C12) | 0.2 | n-dodecane | 1 | Er(III) |  | 0.06 | HNO3 | 3 | malonamide | NC(=O)CC(N)=O | 0.5 | 25 | 20 | 1 | 0.3304164 | NO | Figure 3 |  | 0.06 | CCCCCCCCCCCCN(CCCCCCCCCCCC)C(=O)COCCOCC(=O)N(CCCCCCCCCCCC)CCCCCCCCCCCC | 298.15 | -0.4809384 | n-dodecane |  | 0 | 0
Separation of Am, Cm and Lanthanides by Solvent Extraction with Hydrophilic and Lipophilic Organic Ligands | Y Sasaki, Y Kitatsuji, Y Tsubata, Y Sugo, Y Morita | 2011 | https://doi.org/10.15261/serdj.18.93 | 1 | CCCCCCCCCCCCN(CCCCCCCCCCCC)C(=O)COCCOCC(=O)N(CCCCCCCCCCCC)CCCCCCCCCCCC | DOODA (C12) | 0.2 | n-dodecane | 1 | Tm(III) |  | 0.06 | HNO3 | 3 | malonamide | NC(=O)CC(N)=O | 0.5 | 25 | 20 | 1 | 0.2698268 | NO | Figure 3 |  | 0.06 | CCCCCCCCCCCCN(CCCCCCCCCCCC)C(=O)COCCOCC(=O)N(CCCCCCCCCCCC)CCCCCCCCCCCC | 298.15 | -0.568915 | n-dodecane |  | 0 | 0
Separation of Am, Cm and Lanthanides by Solvent Extraction with Hydrophilic and Lipophilic Organic Ligands | Y Sasaki, Y Kitatsuji, Y Tsubata, Y Sugo, Y Morita | 2011 | https://doi.org/10.15261/serdj.18.93 | 1 | CCCCCCCCCCCCN(CCCCCCCCCCCC)C(=O)COCCOCC(=O)N(CCCCCCCCCCCC)CCCCCCCCCCCC | DOODA (C12) | 0.2 | n-dodecane | 1 | Yb(III) |  | 0.06 | HNO3 | 3 | malonamide | NC(=O)CC(N)=O | 0.5 | 25 | 20 | 1 | 0.2317942 | NO | Figure 3 |  | 0.06 | CCCCCCCCCCCCN(CCCCCCCCCCCC)C(=O)COCCOCC(=O)N(CCCCCCCCCCCC)CCCCCCCCCCCC | 298.15 | -0.6348974 | n-dodecane |  | 0 | 0
Separation of Am, Cm and Lanthanides by Solvent Extraction with Hydrophilic and Lipophilic Organic Ligands | Y Sasaki, Y Kitatsuji, Y Tsubata, Y Sugo, Y Morita | 2011 | https://doi.org/10.15261/serdj.18.93 | 1 | CCCCCCCCCCCCN(CCCCCCCCCCCC)C(=O)COCCOCC(=O)N(CCCCCCCCCCCC)CCCCCCCCCCCC | DOODA (C12) | 0.2 | n-dodecane | 1 | Lu(III) |  | 0.06 | HNO3 | 3 | malonamide | NC(=O)CC(N)=O | 0.5 | 25 | 20 | 1 | 0.1763333 | NO | Figure 3 |  | 0.06 | CCCCCCCCCCCCN(CCCCCCCCCCCC)C(=O)COCCOCC(=O)N(CCCCCCCCCCCC)CCCCCCCCCCCC | 298.15 | -0.7536657 | n-dodecane |  | 0 | 0
Separation of Am, Cm and Lanthanides by Solvent Extraction with Hydrophilic and Lipophilic Organic Ligands | Y Sasaki, Y Kitatsuji, Y Tsubata, Y Sugo, Y Morita | 2011 | https://doi.org/10.15261/serdj.18.93 | 1 | CCCCCCCCCCCCN(CCCCCCCCCCCC)C(=O)COCCOCC(=O)N(CCCCCCCCCCCC)CCCCCCCCCCCC | DOODA (C12) | 0.2 | n-dodecane | 1 | La(III) |  | 0.07 | HNO3 | 3 | DOODA(C2) | CCN(CC)C(=O)COCCOCC(=O)N(CC)CC | 0.005 | 25 | 20 | 1 | 3.463325 | NO | Figure 3 |  | 0.07 | CCCCCCCCCCCCN(CCCCCCCCCCCC)C(=O)COCCOCC(=O)N(CCCCCCCCCCCC)CCCCCCCCCCCC | 298.15 | 0.5394933 | n-dodecane |  | 0 | 0
Separation of Am, Cm and Lanthanides by Solvent Extraction with Hydrophilic and Lipophilic Organic Ligands | Y Sasaki, Y Kitatsuji, Y Tsubata, Y Sugo, Y Morita | 2011 | https://doi.org/10.15261/serdj.18.93 | 1 | CCCCCCCCCCCCN(CCCCCCCCCCCC)C(=O)COCCOCC(=O)N(CCCCCCCCCCCC)CCCCCCCCCCCC | DOODA (C12) | 0.2 | n-dodecane | 1 | Ce(III) |  | 0.07 | HNO3 | 3 | DOODA(C2) | CCN(CC)C(=O)COCCOCC(=O)N(CC)CC | 0.005 | 25 | 20 | 1 | 3.019123 | NO | Figure 3 |  | 0.07 | CCCCCCCCCCCCN(CCCCCCCCCCCC)C(=O)COCCOCC(=O)N(CCCCCCCCCCCC)CCCCCCCCCCCC | 298.15 | 0.4798808 | n-dodecane |  | 0 | 0
Separation of Am, Cm and Lanthanides by Solvent Extraction with Hydrophilic and Lipophilic Organic Ligands | Y Sasaki, Y Kitatsuji, Y Tsubata, Y Sugo, Y Morita | 2011 | https://doi.org/10.15261/serdj.18.93 | 1 | CCCCCCCCCCCCN(CCCCCCCCCCCC)C(=O)COCCOCC(=O)N(CCCCCCCCCCCC)CCCCCCCCCCCC | DOODA (C12) | 0.2 | n-dodecane | 1 | Pr(III) |  | 0.07 | HNO3 | 3 | DOODA(C2) | CCN(CC)C(=O)COCCOCC(=O)N(CC)CC | 0.005 | 25 | 20 | 1 | 2.818867 | NO | Figure 3 |  | 0.07 | CCCCCCCCCCCCN(CCCCCCCCCCCC)C(=O)COCCOCC(=O)N(CCCCCCCCCCCC)CCCCCCCCCCCC | 298.15 | 0.4500745 | n-dodecane |  | 0 | 0
Separation of Am, Cm and Lanthanides by Solvent Extraction with Hydrophilic and Lipophilic Organic Ligands | Y Sasaki, Y Kitatsuji, Y Tsubata, Y Sugo, Y Morita | 2011 | https://doi.org/10.15261/serdj.18.93 | 1 | CCCCCCCCCCCCN(CCCCCCCCCCCC)C(=O)COCCOCC(=O)N(CCCCCCCCCCCC)CCCCCCCCCCCC | DOODA (C12) | 0.2 | n-dodecane | 1 | Nd(III) |  | 0.07 | HNO3 | 3 | DOODA(C2) | CCN(CC)C(=O)COCCOCC(=O)N(CC)CC | 0.005 | 25 | 20 | 1 | 2.705146 | NO | Figure 3 |  | 0.07 | CCCCCCCCCCCCN(CCCCCCCCCCCC)C(=O)COCCOCC(=O)N(CCCCCCCCCCCC)CCCCCCCCCCCC | 298.15 | 0.4321908 | n-dodecane |  | 0 | 0
Separation of Am, Cm and Lanthanides by Solvent Extraction with Hydrophilic and Lipophilic Organic Ligands | Y Sasaki, Y Kitatsuji, Y Tsubata, Y Sugo, Y Morita | 2011 | https://doi.org/10.15261/serdj.18.93 | 1 | CCCCCCCCCCCCN(CCCCCCCCCCCC)C(=O)COCCOCC(=O)N(CCCCCCCCCCCC)CCCCCCCCCCCC | DOODA (C12) | 0.2 | n-dodecane | 1 | Sm(III) |  | 0.07 | HNO3 | 3 | DOODA(C2) | CCN(CC)C(=O)COCCOCC(=O)N(CC)CC | 0.005 | 25 | 20 | 1 | 2.000061 | NO | Figure 3 |  | 0.07 | CCCCCCCCCCCCN(CCCCCCCCCCCC)C(=O)COCCOCC(=O)N(CCCCCCCCCCCC)CCCCCCCCCCCC | 298.15 | 0.3010432 | n-dodecane |  | 0 | 0
Separation of Am, Cm and Lanthanides by Solvent Extraction with Hydrophilic and Lipophilic Organic Ligands | Y Sasaki, Y Kitatsuji, Y Tsubata, Y Sugo, Y Morita | 2011 | https://doi.org/10.15261/serdj.18.93 | 1 | CCCCCCCCCCCCN(CCCCCCCCCCCC)C(=O)COCCOCC(=O)N(CCCCCCCCCCCC)CCCCCCCCCCCC | DOODA (C12) | 0.2 | n-dodecane | 1 | Eu(III) |  | 0.07 | HNO3 | 3 | DOODA(C2) | CCN(CC)C(=O)COCCOCC(=O)N(CC)CC | 0.005 | 25 | 20 | 1 | 1.519911 | NO | Figure 3 |  | 0.07 | CCCCCCCCCCCCN(CCCCCCCCCCCC)C(=O)COCCOCC(=O)N(CCCCCCCCCCCC)CCCCCCCCCCCC | 298.15 | 0.1818182 | n-dodecane |  | 0 | 0
Separation of Am, Cm and Lanthanides by Solvent Extraction with Hydrophilic and Lipophilic Organic Ligands | Y Sasaki, Y Kitatsuji, Y Tsubata, Y Sugo, Y Morita | 2011 | https://doi.org/10.15261/serdj.18.93 | 1 | CCCCCCCCCCCCN(CCCCCCCCCCCC)C(=O)COCCOCC(=O)N(CCCCCCCCCCCC)CCCCCCCCCCCC | DOODA (C12) | 0.2 | n-dodecane | 1 | Gd(III) |  | 0.06 | HNO3 | 3 | DOODA(C2) | CCN(CC)C(=O)COCCOCC(=O)N(CC)CC | 0.005 | 25 | 20 | 1 | 0.7547347 | NO | Figure 3 |  | 0.06 | CCCCCCCCCCCCN(CCCCCCCCCCCC)C(=O)COCCOCC(=O)N(CCCCCCCCCCCC)CCCCCCCCCCCC | 298.15 | -0.1222057 | n-dodecane |  | 0 | 0
Separation of Am, Cm and Lanthanides by Solvent Extraction with Hydrophilic and Lipophilic Organic Ligands | Y Sasaki, Y Kitatsuji, Y Tsubata, Y Sugo, Y Morita | 2011 | https://doi.org/10.15261/serdj.18.93 | 1 | CCCCCCCCCCCCN(CCCCCCCCCCCC)C(=O)COCCOCC(=O)N(CCCCCCCCCCCC)CCCCCCCCCCCC | DOODA (C12) | 0.2 | n-dodecane | 1 | Tb(III) |  | 0.06 | HNO3 | 3 | DOODA(C2) | CCN(CC)C(=O)COCCOCC(=O)N(CC)CC | 0.005 | 25 | 20 | 1 | 0.7973323 | NO | Figure 3 |  | 0.06 | CCCCCCCCCCCCN(CCCCCCCCCCCC)C(=O)COCCOCC(=O)N(CCCCCCCCCCCC)CCCCCCCCCCCC | 298.15 | -0.09836066 | n-dodecane |  | 0 | 0
Separation of Am, Cm and Lanthanides by Solvent Extraction with Hydrophilic and Lipophilic Organic Ligands | Y Sasaki, Y Kitatsuji, Y Tsubata, Y Sugo, Y Morita | 2011 | https://doi.org/10.15261/serdj.18.93 | 1 | CCCCCCCCCCCCN(CCCCCCCCCCCC)C(=O)COCCOCC(=O)N(CCCCCCCCCCCC)CCCCCCCCCCCC | DOODA (C12) | 0.2 | n-dodecane | 1 | Dy(III) |  | 0.06 | HNO3 | 3 | DOODA(C2) | CCN(CC)C(=O)COCCOCC(=O)N(CC)CC | 0.005 | 25 | 20 | 1 | 0.6950672 | NO | Figure 3 |  | 0.06 | CCCCCCCCCCCCN(CCCCCCCCCCCC)C(=O)COCCOCC(=O)N(CCCCCCCCCCCC)CCCCCCCCCCCC | 298.15 | -0.1579732 | n-dodecane |  | 0 | 0
Separation of Am, Cm and Lanthanides by Solvent Extraction with Hydrophilic and Lipophilic Organic Ligands | Y Sasaki, Y Kitatsuji, Y Tsubata, Y Sugo, Y Morita | 2011 | https://doi.org/10.15261/serdj.18.93 | 1 | CCCCCCCCCCCCN(CCCCCCCCCCCC)C(=O)COCCOCC(=O)N(CCCCCCCCCCCC)CCCCCCCCCCCC | DOODA (C12) | 0.2 | n-dodecane | 1 | Ho(III) |  | 0.06 | HNO3 | 3 | DOODA(C2) | CCN(CC)C(=O)COCCOCC(=O)N(CC)CC | 0.005 | 25 | 20 | 1 | 0.5976584 | NO | Figure 3 |  | 0.06 | CCCCCCCCCCCCN(CCCCCCCCCCCC)C(=O)COCCOCC(=O)N(CCCCCCCCCCCC)CCCCCCCCCCCC | 298.15 | -0.2235469 | n-dodecane |  | 0 | 0
Separation of Am, Cm and Lanthanides by Solvent Extraction with Hydrophilic and Lipophilic Organic Ligands | Y Sasaki, Y Kitatsuji, Y Tsubata, Y Sugo, Y Morita | 2011 | https://doi.org/10.15261/serdj.18.93 | 1 | CCCCCCCCCCCCN(CCCCCCCCCCCC)C(=O)COCCOCC(=O)N(CCCCCCCCCCCC)CCCCCCCCCCCC | DOODA (C12) | 0.2 | n-dodecane | 1 | Er(III) |  | 0.06 | HNO3 | 3 | DOODA(C2) | CCN(CC)C(=O)COCCOCC(=O)N(CC)CC | 0.005 | 25 | 20 | 1 | 0.5429056 | NO | Figure 3 |  | 0.06 | CCCCCCCCCCCCN(CCCCCCCCCCCC)C(=O)COCCOCC(=O)N(CCCCCCCCCCCC)CCCCCCCCCCCC | 298.15 | -0.2652757 | n-dodecane |  | 0 | 0
Separation of Am, Cm and Lanthanides by Solvent Extraction with Hydrophilic and Lipophilic Organic Ligands | Y Sasaki, Y Kitatsuji, Y Tsubata, Y Sugo, Y Morita | 2011 | https://doi.org/10.15261/serdj.18.93 | 1 | CCCCCCCCCCCCN(CCCCCCCCCCCC)C(=O)COCCOCC(=O)N(CCCCCCCCCCCC)CCCCCCCCCCCC | DOODA (C12) | 0.2 | n-dodecane | 1 | Tm(III) |  | 0.06 | HNO3 | 3 | DOODA(C2) | CCN(CC)C(=O)COCCOCC(=O)N(CC)CC | 0.005 | 25 | 20 | 1 | 0.4798141 | NO | Figure 3 |  | 0.06 | CCCCCCCCCCCCN(CCCCCCCCCCCC)C(=O)COCCOCC(=O)N(CCCCCCCCCCCC)CCCCCCCCCCCC | 298.15 | -0.318927 | n-dodecane |  | 0 | 0
Separation of Am, Cm and Lanthanides by Solvent Extraction with Hydrophilic and Lipophilic Organic Ligands | Y Sasaki, Y Kitatsuji, Y Tsubata, Y Sugo, Y Morita | 2011 | https://doi.org/10.15261/serdj.18.93 | 1 | CCCCCCCCCCCCN(CCCCCCCCCCCC)C(=O)COCCOCC(=O)N(CCCCCCCCCCCC)CCCCCCCCCCCC | DOODA (C12) | 0.2 | n-dodecane | 1 | Yb(III) |  | 0.06 | HNO3 | 3 | DOODA(C2) | CCN(CC)C(=O)COCCOCC(=O)N(CC)CC | 0.005 | 25 | 20 | 1 | 0.4182737 | NO | Figure 3 |  | 0.06 | CCCCCCCCCCCCN(CCCCCCCCCCCC)C(=O)COCCOCC(=O)N(CCCCCCCCCCCC)CCCCCCCCCCCC | 298.15 | -0.3785395 | n-dodecane |  | 0 | 0
Separation of Am, Cm and Lanthanides by Solvent Extraction with Hydrophilic and Lipophilic Organic Ligands | Y Sasaki, Y Kitatsuji, Y Tsubata, Y Sugo, Y Morita | 2011 | https://doi.org/10.15261/serdj.18.93 | 1 | CCCCCCCCCCCCN(CCCCCCCCCCCC)C(=O)COCCOCC(=O)N(CCCCCCCCCCCC)CCCCCCCCCCCC | DOODA (C12) | 0.2 | n-dodecane | 1 | Lu(III) |  | 0.06 | HNO3 | 3 | DOODA(C2) | CCN(CC)C(=O)COCCOCC(=O)N(CC)CC | 0.005 | 25 | 20 | 1 | 0.331222 | NO | Figure 3 |  | 0.06 | CCCCCCCCCCCCN(CCCCCCCCCCCC)C(=O)COCCOCC(=O)N(CCCCCCCCCCCC)CCCCCCCCCCCC | 298.15 | -0.4798808 | n-dodecane |  | 0 | 0
Separation of Am, Cm and Lanthanides by Solvent Extraction with Hydrophilic and Lipophilic Organic Ligands | Y Sasaki, Y Kitatsuji, Y Tsubata, Y Sugo, Y Morita | 2011 | https://doi.org/10.15261/serdj.18.93 | 1 | CCCCCCCCCCCCN(CCCCCCCCCCCC)C(=O)COCCOCC(=O)N(CCCCCCCCCCCC)CCCCCCCCCCCC | DOODA (C12) | 0.2 | n-dodecane | 1 | La(III) |  | 0.07 | HNO3 | 3 | DOODA(C2) | CCN(CC)C(=O)COCCOCC(=O)N(CC)CC | 0.01 | 25 | 20 | 1 | 1.28909 | NO | Figure 3 |  | 0.07 | CCCCCCCCCCCCN(CCCCCCCCCCCC)C(=O)COCCOCC(=O)N(CCCCCCCCCCCC)CCCCCCCCCCCC | 298.15 | 0.1102832 | n-dodecane |  | 0 | 0
Separation of Am, Cm and Lanthanides by Solvent Extraction with Hydrophilic and Lipophilic Organic Ligands | Y Sasaki, Y Kitatsuji, Y Tsubata, Y Sugo, Y Morita | 2011 | https://doi.org/10.15261/serdj.18.93 | 1 | CCCCCCCCCCCCN(CCCCCCCCCCCC)C(=O)COCCOCC(=O)N(CCCCCCCCCCCC)CCCCCCCCCCCC | DOODA (C12) | 0.2 | n-dodecane | 1 | Ce(III) |  | 0.07 | HNO3 | 3 | DOODA(C2) | CCN(CC)C(=O)COCCOCC(=O)N(CC)CC | 0.01 | 25 | 20 | 1 | 1.049215 | NO | Figure 3 |  | 0.07 | CCCCCCCCCCCCN(CCCCCCCCCCCC)C(=O)COCCOCC(=O)N(CCCCCCCCCCCC)CCCCCCCCCCCC | 298.15 | 0.02086438 | n-dodecane |  | 0 | 0
Separation of Am, Cm and Lanthanides by Solvent Extraction with Hydrophilic and Lipophilic Organic Ligands | Y Sasaki, Y Kitatsuji, Y Tsubata, Y Sugo, Y Morita | 2011 | https://doi.org/10.15261/serdj.18.93 | 1 | CCCCCCCCCCCCN(CCCCCCCCCCCC)C(=O)COCCOCC(=O)N(CCCCCCCCCCCC)CCCCCCCCCCCC | DOODA (C12) | 0.2 | n-dodecane | 1 | Pr(III) |  | 0.07 | HNO3 | 3 | DOODA(C2) | CCN(CC)C(=O)COCCOCC(=O)N(CC)CC | 0.01 | 25 | 20 | 1 | 0.9796211 | NO | Figure 3 |  | 0.07 | CCCCCCCCCCCCN(CCCCCCCCCCCC)C(=O)COCCOCC(=O)N(CCCCCCCCCCCC)CCCCCCCCCCCC | 298.15 | -0.008941878 | n-dodecane |  | 0 | 0
Separation of Am, Cm and Lanthanides by Solvent Extraction with Hydrophilic and Lipophilic Organic Ligands | Y Sasaki, Y Kitatsuji, Y Tsubata, Y Sugo, Y Morita | 2011 | https://doi.org/10.15261/serdj.18.93 | 1 | CCCCCCCCCCCCN(CCCCCCCCCCCC)C(=O)COCCOCC(=O)N(CCCCCCCCCCCC)CCCCCCCCCCCC | DOODA (C12) | 0.2 | n-dodecane | 1 | Nd(III) |  | 0.07 | HNO3 | 3 | DOODA(C2) | CCN(CC)C(=O)COCCOCC(=O)N(CC)CC | 0.01 | 25 | 20 | 1 | 0.8657786 | NO | Figure 3 |  | 0.07 | CCCCCCCCCCCCN(CCCCCCCCCCCC)C(=O)COCCOCC(=O)N(CCCCCCCCCCCC)CCCCCCCCCCCC | 298.15 | -0.06259314 | n-dodecane |  | 0 | 0
Separation of Am, Cm and Lanthanides by Solvent Extraction with Hydrophilic and Lipophilic Organic Ligands | Y Sasaki, Y Kitatsuji, Y Tsubata, Y Sugo, Y Morita | 2011 | https://doi.org/10.15261/serdj.18.93 | 1 | CCCCCCCCCCCCN(CCCCCCCCCCCC)C(=O)COCCOCC(=O)N(CCCCCCCCCCCC)CCCCCCCCCCCC | DOODA (C12) | 0.2 | n-dodecane | 1 | Sm(III) |  | 0.07 | HNO3 | 3 | DOODA(C2) | CCN(CC)C(=O)COCCOCC(=O)N(CC)CC | 0.01 | 25 | 20 | 1 | 0.8657786 | NO | Figure 3 |  | 0.07 | CCCCCCCCCCCCN(CCCCCCCCCCCC)C(=O)COCCOCC(=O)N(CCCCCCCCCCCC)CCCCCCCCCCCC | 298.15 | -0.06259314 | n-dodecane |  | 0 | 0
Separation of Am, Cm and Lanthanides by Solvent Extraction with Hydrophilic and Lipophilic Organic Ligands | Y Sasaki, Y Kitatsuji, Y Tsubata, Y Sugo, Y Morita | 2011 | https://doi.org/10.15261/serdj.18.93 | 1 | CCCCCCCCCCCCN(CCCCCCCCCCCC)C(=O)COCCOCC(=O)N(CCCCCCCCCCCC)CCCCCCCCCCCC | DOODA (C12) | 0.2 | n-dodecane | 1 | Eu(III) |  | 0.07 | HNO3 | 3 | DOODA(C2) | CCN(CC)C(=O)COCCOCC(=O)N(CC)CC | 0.01 | 25 | 20 | 1 | 0.6950672 | NO | Figure 3 |  | 0.07 | CCCCCCCCCCCCN(CCCCCCCCCCCC)C(=O)COCCOCC(=O)N(CCCCCCCCCCCC)CCCCCCCCCCCC | 298.15 | -0.1579732 | n-dodecane |  | 0 | 0
Separation of Am, Cm and Lanthanides by Solvent Extraction with Hydrophilic and Lipophilic Organic Ligands | Y Sasaki, Y Kitatsuji, Y Tsubata, Y Sugo, Y Morita | 2011 | https://doi.org/10.15261/serdj.18.93 | 1 | CCCCCCCCCCCCN(CCCCCCCCCCCC)C(=O)COCCOCC(=O)N(CCCCCCCCCCCC)CCCCCCCCCCCC | DOODA (C12) | 0.2 | n-dodecane | 1 | Gd(III) |  | 0.06 | HNO3 | 3 | DOODA(C2) | CCN(CC)C(=O)COCCOCC(=O)N(CC)CC | 0.01 | 25 | 20 | 1 | 0.4999848 | NO | Figure 3 |  | 0.06 | CCCCCCCCCCCCN(CCCCCCCCCCCC)C(=O)COCCOCC(=O)N(CCCCCCCCCCCC)CCCCCCCCCCCC | 298.15 | -0.3010432 | n-dodecane |  | 0 | 0
Separation of Am, Cm and Lanthanides by Solvent Extraction with Hydrophilic and Lipophilic Organic Ligands | Y Sasaki, Y Kitatsuji, Y Tsubata, Y Sugo, Y Morita | 2011 | https://doi.org/10.15261/serdj.18.93 | 1 | CCCCCCCCCCCCN(CCCCCCCCCCCC)C(=O)COCCOCC(=O)N(CCCCCCCCCCCC)CCCCCCCCCCCC | DOODA (C12) | 0.2 | n-dodecane | 1 | Tb(III) |  | 0.06 | HNO3 | 3 | DOODA(C2) | CCN(CC)C(=O)COCCOCC(=O)N(CC)CC | 0.01 | 25 | 20 | 1 | 0.4125715 | NO | Figure 3 |  | 0.06 | CCCCCCCCCCCCN(CCCCCCCCCCCC)C(=O)COCCOCC(=O)N(CCCCCCCCCCCC)CCCCCCCCCCCC | 298.15 | -0.3845007 | n-dodecane |  | 0 | 0
Separation of Am, Cm and Lanthanides by Solvent Extraction with Hydrophilic and Lipophilic Organic Ligands | Y Sasaki, Y Kitatsuji, Y Tsubata, Y Sugo, Y Morita | 2011 | https://doi.org/10.15261/serdj.18.93 | 1 | CCCCCCCCCCCCN(CCCCCCCCCCCC)C(=O)COCCOCC(=O)N(CCCCCCCCCCCC)CCCCCCCCCCCC | DOODA (C12) | 0.2 | n-dodecane | 1 | Dy(III) |  | 0.06 | HNO3 | 3 | DOODA(C2) | CCN(CC)C(=O)COCCOCC(=O)N(CC)CC | 0.01 | 25 | 20 | 1 | 0.3596555 | NO | Figure 3 |  | 0.06 | CCCCCCCCCCCCN(CCCCCCCCCCCC)C(=O)COCCOCC(=O)N(CCCCCCCCCCCC)CCCCCCCCCCCC | 298.15 | -0.4441133 | n-dodecane |  | 0 | 0
Separation of Am, Cm and Lanthanides by Solvent Extraction with Hydrophilic and Lipophilic Organic Ligands | Y Sasaki, Y Kitatsuji, Y Tsubata, Y Sugo, Y Morita | 2011 | https://doi.org/10.15261/serdj.18.93 | 1 | CCCCCCCCCCCCN(CCCCCCCCCCCC)C(=O)COCCOCC(=O)N(CCCCCCCCCCCC)CCCCCCCCCCCC | DOODA (C12) | 0.2 | n-dodecane | 1 | Ho(III) |  | 0.06 | HNO3 | 3 | DOODA(C2) | CCN(CC)C(=O)COCCOCC(=O)N(CC)CC | 0.01 | 25 | 20 | 1 | 0.3092523 | NO | Figure 3 |  | 0.06 | CCCCCCCCCCCCN(CCCCCCCCCCCC)C(=O)COCCOCC(=O)N(CCCCCCCCCCCC)CCCCCCCCCCCC | 298.15 | -0.509687 | n-dodecane |  | 0 | 0
Separation of Am, Cm and Lanthanides by Solvent Extraction with Hydrophilic and Lipophilic Organic Ligands | Y Sasaki, Y Kitatsuji, Y Tsubata, Y Sugo, Y Morita | 2011 | https://doi.org/10.15261/serdj.18.93 | 1 | CCCCCCCCCCCCN(CCCCCCCCCCCC)C(=O)COCCOCC(=O)N(CCCCCCCCCCCC)CCCCCCCCCCCC | DOODA (C12) | 0.2 | n-dodecane | 1 | Er(III) |  | 0.06 | HNO3 | 3 | DOODA(C2) | CCN(CC)C(=O)COCCOCC(=O)N(CC)CC | 0.01 | 25 | 20 | 1 | 0.2927305 | NO | Figure 3 |  | 0.06 | CCCCCCCCCCCCN(CCCCCCCCCCCC)C(=O)COCCOCC(=O)N(CCCCCCCCCCCC)CCCCCCCCCCCC | 298.15 | -0.533532 | n-dodecane |  | 0 | 0
Separation of Am, Cm and Lanthanides by Solvent Extraction with Hydrophilic and Lipophilic Organic Ligands | Y Sasaki, Y Kitatsuji, Y Tsubata, Y Sugo, Y Morita | 2011 | https://doi.org/10.15261/serdj.18.93 | 1 | CCCCCCCCCCCCN(CCCCCCCCCCCC)C(=O)COCCOCC(=O)N(CCCCCCCCCCCC)CCCCCCCCCCCC | DOODA (C12) | 0.2 | n-dodecane | 1 | Tm(III) |  | 0.06 | HNO3 | 3 | DOODA(C2) | CCN(CC)C(=O)COCCOCC(=O)N(CC)CC | 0.01 | 25 | 20 | 1 | 0.2551852 | NO | Figure 3 |  | 0.06 | CCCCCCCCCCCCN(CCCCCCCCCCCC)C(=O)COCCOCC(=O)N(CCCCCCCCCCCC)CCCCCCCCCCCC | 298.15 | -0.5931446 | n-dodecane |  | 0 | 0
Separation of Am, Cm and Lanthanides by Solvent Extraction with Hydrophilic and Lipophilic Organic Ligands | Y Sasaki, Y Kitatsuji, Y Tsubata, Y Sugo, Y Morita | 2011 | https://doi.org/10.15261/serdj.18.93 | 1 | CCCCCCCCCCCCN(CCCCCCCCCCCC)C(=O)COCCOCC(=O)N(CCCCCCCCCCCC)CCCCCCCCCCCC | DOODA (C12) | 0.2 | n-dodecane | 1 | Yb(III) |  | 0.06 | HNO3 | 3 | DOODA(C2) | CCN(CC)C(=O)COCCOCC(=O)N(CC)CC | 0.01 | 25 | 20 | 1 | 0.2077001 | NO | Figure 3 |  | 0.06 | CCCCCCCCCCCCN(CCCCCCCCCCCC)C(=O)COCCOCC(=O)N(CCCCCCCCCCCC)CCCCCCCCCCCC | 298.15 | -0.6825633 | n-dodecane |  | 0 | 0
Separation of Am, Cm and Lanthanides by Solvent Extraction with Hydrophilic and Lipophilic Organic Ligands | Y Sasaki, Y Kitatsuji, Y Tsubata, Y Sugo, Y Morita | 2011 | https://doi.org/10.15261/serdj.18.93 | 1 | CCCCCCCCCCCCN(CCCCCCCCCCCC)C(=O)COCCOCC(=O)N(CCCCCCCCCCCC)CCCCCCCCCCCC | DOODA (C12) | 0.2 | n-dodecane | 1 | Lu(III) |  | 0.06 | HNO3 | 3 | DOODA(C2) | CCN(CC)C(=O)COCCOCC(=O)N(CC)CC | 0.01 | 25 | 20 | 1 | 0.1835631 | NO | Figure 3 |  | 0.06 | CCCCCCCCCCCCN(CCCCCCCCCCCC)C(=O)COCCOCC(=O)N(CCCCCCCCCCCC)CCCCCCCCCCCC | 298.15 | -0.7362146 | n-dodecane |  | 0 | 0
Separation of Am, Cm and Lanthanides by Solvent Extraction with Hydrophilic and Lipophilic Organic Ligands | Y Sasaki, Y Kitatsuji, Y Tsubata, Y Sugo, Y Morita | 2011 | https://doi.org/10.15261/serdj.18.93 | 1 | CCCCCCCCCCCCN(CCCCCCCCCCCC)C(=O)COCCOCC(=O)N(CCCCCCCCCCCC)CCCCCCCCCCCC | DOODA (C12) | 0.2 | n-dodecane | 1 | La(III) |  | 0.07 | HNO3 | 3 | DOODA(C2) | CCN(CC)C(=O)COCCOCC(=O)N(CC)CC | 0.02 | 25 | 20 | 1 | 0.3499163 | NO | Figure 3 |  | 0.07 | CCCCCCCCCCCCN(CCCCCCCCCCCC)C(=O)COCCOCC(=O)N(CCCCCCCCCCCC)CCCCCCCCCCCC | 298.15 | -0.4560358 | n-dodecane |  | 0 | 0
Separation of Am, Cm and Lanthanides by Solvent Extraction with Hydrophilic and Lipophilic Organic Ligands | Y Sasaki, Y Kitatsuji, Y Tsubata, Y Sugo, Y Morita | 2011 | https://doi.org/10.15261/serdj.18.93 | 1 | CCCCCCCCCCCCN(CCCCCCCCCCCC)C(=O)COCCOCC(=O)N(CCCCCCCCCCCC)CCCCCCCCCCCC | DOODA (C12) | 0.2 | n-dodecane | 1 | Ce(III) |  | 0.07 | HNO3 | 3 | DOODA(C2) | CCN(CC)C(=O)COCCOCC(=O)N(CC)CC | 0.02 | 25 | 20 | 1 | 0.2733139 | NO | Figure 3 |  | 0.07 | CCCCCCCCCCCCN(CCCCCCCCCCCC)C(=O)COCCOCC(=O)N(CCCCCCCCCCCC)CCCCCCCCCCCC | 298.15 | -0.5633383 | n-dodecane |  | 0 | 0
Separation of Am, Cm and Lanthanides by Solvent Extraction with Hydrophilic and Lipophilic Organic Ligands | Y Sasaki, Y Kitatsuji, Y Tsubata, Y Sugo, Y Morita | 2011 | https://doi.org/10.15261/serdj.18.93 | 1 | CCCCCCCCCCCCN(CCCCCCCCCCCC)C(=O)COCCOCC(=O)N(CCCCCCCCCCCC)CCCCCCCCCCCC | DOODA (C12) | 0.2 | n-dodecane | 1 | Pr(III) |  | 0.07 | HNO3 | 3 | DOODA(C2) | CCN(CC)C(=O)COCCOCC(=O)N(CC)CC | 0.02 | 25 | 20 | 1 | 0.2659128 | NO | Figure 3 |  | 0.07 | CCCCCCCCCCCCN(CCCCCCCCCCCC)C(=O)COCCOCC(=O)N(CCCCCCCCCCCC)CCCCCCCCCCCC | 298.15 | -0.5752608 | n-dodecane |  | 0 | 0
Separation of Am, Cm and Lanthanides by Solvent Extraction with Hydrophilic and Lipophilic Organic Ligands | Y Sasaki, Y Kitatsuji, Y Tsubata, Y Sugo, Y Morita | 2011 | https://doi.org/10.15261/serdj.18.93 | 1 | CCCCCCCCCCCCN(CCCCCCCCCCCC)C(=O)COCCOCC(=O)N(CCCCCCCCCCCC)CCCCCCCCCCCC | DOODA (C12) | 0.2 | n-dodecane | 1 | Nd(III) |  | 0.07 | HNO3 | 3 | DOODA(C2) | CCN(CC)C(=O)COCCOCC(=O)N(CC)CC | 0.02 | 25 | 20 | 1 | 0.2622877 | NO | Figure 3 |  | 0.07 | CCCCCCCCCCCCN(CCCCCCCCCCCC)C(=O)COCCOCC(=O)N(CCCCCCCCCCCC)CCCCCCCCCCCC | 298.15 | -0.5812221 | n-dodecane |  | 0 | 0
Separation of Am, Cm and Lanthanides by Solvent Extraction with Hydrophilic and Lipophilic Organic Ligands | Y Sasaki, Y Kitatsuji, Y Tsubata, Y Sugo, Y Morita | 2011 | https://doi.org/10.15261/serdj.18.93 | 1 | CCCCCCCCCCCCN(CCCCCCCCCCCC)C(=O)COCCOCC(=O)N(CCCCCCCCCCCC)CCCCCCCCCCCC | DOODA (C12) | 0.2 | n-dodecane | 1 | Sm(III) |  | 0.07 | HNO3 | 3 | DOODA(C2) | CCN(CC)C(=O)COCCOCC(=O)N(CC)CC | 0.02 | 25 | 20 | 1 | 0.2695879 | NO | Figure 3 |  | 0.07 | CCCCCCCCCCCCN(CCCCCCCCCCCC)C(=O)COCCOCC(=O)N(CCCCCCCCCCCC)CCCCCCCCCCCC | 298.15 | -0.5692996 | n-dodecane |  | 0 | 0
Separation of Am, Cm and Lanthanides by Solvent Extraction with Hydrophilic and Lipophilic Organic Ligands | Y Sasaki, Y Kitatsuji, Y Tsubata, Y Sugo, Y Morita | 2011 | https://doi.org/10.15261/serdj.18.93 | 1 | CCCCCCCCCCCCN(CCCCCCCCCCCC)C(=O)COCCOCC(=O)N(CCCCCCCCCCCC)CCCCCCCCCCCC | DOODA (C12) | 0.2 | n-dodecane | 1 | Eu(III) |  | 0.07 | HNO3 | 3 | DOODA(C2) | CCN(CC)C(=O)COCCOCC(=O)N(CC)CC | 0.02 | 25 | 20 | 1 | 0.2350109 | NO | Figure 3 |  | 0.07 | CCCCCCCCCCCCN(CCCCCCCCCCCC)C(=O)COCCOCC(=O)N(CCCCCCCCCCCC)CCCCCCCCCCCC | 298.15 | -0.6289121 | n-dodecane |  | 0 | 0
Separation of Am, Cm and Lanthanides by Solvent Extraction with Hydrophilic and Lipophilic Organic Ligands | Y Sasaki, Y Kitatsuji, Y Tsubata, Y Sugo, Y Morita | 2011 | https://doi.org/10.15261/serdj.18.93 | 1 | CCCCCCCCCCCCN(CCCCCCCCCCCC)C(=O)COCCOCC(=O)N(CCCCCCCCCCCC)CCCCCCCCCCCC | DOODA (C12) | 0.2 | n-dodecane | 1 | Gd(III) |  | 0.06 | HNO3 | 3 | DOODA(C2) | CCN(CC)C(=O)COCCOCC(=O)N(CC)CC | 0.02 | 25 | 20 | 1 | 0.1761577 | NO | Figure 3 |  | 0.06 | CCCCCCCCCCCCN(CCCCCCCCCCCC)C(=O)COCCOCC(=O)N(CCCCCCCCCCCC)CCCCCCCCCCCC | 298.15 | -0.7540984 | n-dodecane |  | 0 | 0
Separation of Am, Cm and Lanthanides by Solvent Extraction with Hydrophilic and Lipophilic Organic Ligands | Y Sasaki, Y Kitatsuji, Y Tsubata, Y Sugo, Y Morita | 2011 | https://doi.org/10.15261/serdj.18.93 | 1 | CCCCCCCCCCCCN(CCCCCCCCCCCC)C(=O)COCCOCC(=O)N(CCCCCCCCCCCC)CCCCCCCCCCCC | DOODA (C12) | 0.2 | n-dodecane | 1 | Tb(III) |  | 0.06 | HNO3 | 3 | DOODA(C2) | CCN(CC)C(=O)COCCOCC(=O)N(CC)CC | 0.02 | 25 | 20 | 1 | 0.1284674 | NO | Figure 3 |  | 0.06 | CCCCCCCCCCCCN(CCCCCCCCCCCC)C(=O)COCCOCC(=O)N(CCCCCCCCCCCC)CCCCCCCCCCCC | 298.15 | -0.8912072 | n-dodecane |  | 0 | 0
Separation of Am, Cm and Lanthanides by Solvent Extraction with Hydrophilic and Lipophilic Organic Ligands | Y Sasaki, Y Kitatsuji, Y Tsubata, Y Sugo, Y Morita | 2011 | https://doi.org/10.15261/serdj.18.93 | 1 | CCCCCCCCCCCCN(CCCCCCCCCCCC)C(=O)COCCOCC(=O)N(CCCCCCCCCCCC)CCCCCCCCCCCC | DOODA (C12) | 0.2 | n-dodecane | 1 | Dy(III) |  | 0.06 | HNO3 | 3 | DOODA(C2) | CCN(CC)C(=O)COCCOCC(=O)N(CC)CC | 0.02 | 25 | 20 | 1 | 0.1031366 | NO | Figure 3 |  | 0.06 | CCCCCCCCCCCCN(CCCCCCCCCCCC)C(=O)COCCOCC(=O)N(CCCCCCCCCCCC)CCCCCCCCCCCC | 298.15 | -0.9865872 | n-dodecane |  | 0 | 0
Separation of Am, Cm and Lanthanides by Solvent Extraction with Hydrophilic and Lipophilic Organic Ligands | Y Sasaki, Y Kitatsuji, Y Tsubata, Y Sugo, Y Morita | 2011 | https://doi.org/10.15261/serdj.18.93 | 1 | CCCCCCCCCCCCN(CCCCCCCCCCCC)C(=O)COCCOCC(=O)N(CCCCCCCCCCCC)CCCCCCCCCCCC | DOODA (C12) | 0.2 | n-dodecane | 1 | Ho(III) |  | 0.06 | HNO3 | 3 | DOODA(C2) | CCN(CC)C(=O)COCCOCC(=O)N(CC)CC | 0.02 | 25 | 20 | 1 | 0.08628127 | NO | Figure 3 |  | 0.06 | CCCCCCCCCCCCN(CCCCCCCCCCCC)C(=O)COCCOCC(=O)N(CCCCCCCCCCCC)CCCCCCCCCCCC | 298.15 | -1.064083 | n-dodecane |  | 0 | 0
Separation of Am, Cm and Lanthanides by Solvent Extraction with Hydrophilic and Lipophilic Organic Ligands | Y Sasaki, Y Kitatsuji, Y Tsubata, Y Sugo, Y Morita | 2011 | https://doi.org/10.15261/serdj.18.93 | 1 | CCCCCCCCCCCCN(CCCCCCCCCCCC)C(=O)COCCOCC(=O)N(CCCCCCCCCCCC)CCCCCCCCCCCC | DOODA (C12) | 0.2 | n-dodecane | 1 | Er(III) |  | 0.06 | HNO3 | 3 | DOODA(C2) | CCN(CC)C(=O)COCCOCC(=O)N(CC)CC | 0.02 | 25 | 20 | 1 | 0.06926862 | NO | Figure 3 |  | 0.06 | CCCCCCCCCCCCN(CCCCCCCCCCCC)C(=O)COCCOCC(=O)N(CCCCCCCCCCCC)CCCCCCCCCCCC | 298.15 | -1.159463 | n-dodecane |  | 0 | 0
Separation of Am, Cm and Lanthanides by Solvent Extraction with Hydrophilic and Lipophilic Organic Ligands | Y Sasaki, Y Kitatsuji, Y Tsubata, Y Sugo, Y Morita | 2011 | https://doi.org/10.15261/serdj.18.93 | 1 | CCCCCCCCCCCCN(CCCCCCCCCCCC)C(=O)COCCOCC(=O)N(CCCCCCCCCCCC)CCCCCCCCCCCC | DOODA (C12) | 0.2 | n-dodecane | 1 | Tm(III) |  | 0.06 | HNO3 | 3 | DOODA(C2) | CCN(CC)C(=O)COCCOCC(=O)N(CC)CC | 0.02 | 25 | 20 | 1 | 0.0595611 | NO | Figure 3 |  | 0.06 | CCCCCCCCCCCCN(CCCCCCCCCCCC)C(=O)COCCOCC(=O)N(CCCCCCCCCCCC)CCCCCCCCCCCC | 298.15 | -1.225037 | n-dodecane |  | 0 | 0
Separation of Am, Cm and Lanthanides by Solvent Extraction with Hydrophilic and Lipophilic Organic Ligands | Y Sasaki, Y Kitatsuji, Y Tsubata, Y Sugo, Y Morita | 2011 | https://doi.org/10.15261/serdj.18.93 | 1 | CCCCCCCCCCCCN(CCCCCCCCCCCC)C(=O)COCCOCC(=O)N(CCCCCCCCCCCC)CCCCCCCCCCCC | DOODA (C12) | 0.2 | n-dodecane | 1 | Yb(III) |  | 0.06 | HNO3 | 3 | DOODA(C2) | CCN(CC)C(=O)COCCOCC(=O)N(CC)CC | 0.02 | 25 | 20 | 1 | 0.05336699 | NO | Figure 3 |  | 0.06 | CCCCCCCCCCCCN(CCCCCCCCCCCC)C(=O)COCCOCC(=O)N(CCCCCCCCCCCC)CCCCCCCCCCCC | 298.15 | -1.272727 | n-dodecane |  | 0 | 0
Separation of Am, Cm and Lanthanides by Solvent Extraction with Hydrophilic and Lipophilic Organic Ligands | Y Sasaki, Y Kitatsuji, Y Tsubata, Y Sugo, Y Morita | 2011 | https://doi.org/10.15261/serdj.18.93 | 1 | CCCCCCCCCCCCN(CCCCCCCCCCCC)C(=O)COCCOCC(=O)N(CCCCCCCCCCCC)CCCCCCCCCCCC | DOODA (C12) | 0.2 | n-dodecane | 1 | Lu(III) |  | 0.06 | HNO3 | 3 | DOODA(C2) | CCN(CC)C(=O)COCCOCC(=O)N(CC)CC | 0.02 | 25 | 20 | 1 | 0.04055531 | NO | Figure 3 |  | 0.06 | CCCCCCCCCCCCN(CCCCCCCCCCCC)C(=O)COCCOCC(=O)N(CCCCCCCCCCCC)CCCCCCCCCCCC | 298.15 | -1.391952 | n-dodecane |  | 0 | 0
Separation of Am, Cm and Lanthanides by Solvent Extraction with Hydrophilic and Lipophilic Organic Ligands | Y Sasaki, Y Kitatsuji, Y Tsubata, Y Sugo, Y Morita | 2011 | https://doi.org/10.15261/serdj.18.93 | 1 | CCCCCCCCCCCCN(CCCCCCCCCCCC)C(=O)COCCOCC(=O)N(CCCCCCCCCCCC)CCCCCCCCCCCC | DOODA (C12) | 0.2 | n-dodecane | 1 | La(III) |  | 0.07 | HNO3 | 0.001 | NaNO3 | [N+](=O)([O-])[O-] | 3 | 25 | 20 | 1 | 0.934426 | NO | Figure 3 |  | 0.07 | CCCCCCCCCCCCN(CCCCCCCCCCCC)C(=O)COCCOCC(=O)N(CCCCCCCCCCCC)CCCCCCCCCCCC | 298.15 | -0.02945508 | n-dodecane |  | 0 | 0
Separation of Am, Cm and Lanthanides by Solvent Extraction with Hydrophilic and Lipophilic Organic Ligands | Y Sasaki, Y Kitatsuji, Y Tsubata, Y Sugo, Y Morita | 2011 | https://doi.org/10.15261/serdj.18.93 | 1 | CCCCCCCCCCCCN(CCCCCCCCCCCC)C(=O)COCCOCC(=O)N(CCCCCCCCCCCC)CCCCCCCCCCCC | DOODA (C12) | 0.2 | n-dodecane | 1 | Ce(III) |  | 0.07 | HNO3 | 0.001 | NaNO3 | [N+](=O)([O-])[O-] | 3 | 25 | 20 | 1 | 1.045071 | NO | Figure 3 |  | 0.07 | CCCCCCCCCCCCN(CCCCCCCCCCCC)C(=O)COCCOCC(=O)N(CCCCCCCCCCCC)CCCCCCCCCCCC | 298.15 | 0.0191458 | n-dodecane |  | 0 | 0
Separation of Am, Cm and Lanthanides by Solvent Extraction with Hydrophilic and Lipophilic Organic Ligands | Y Sasaki, Y Kitatsuji, Y Tsubata, Y Sugo, Y Morita | 2011 | https://doi.org/10.15261/serdj.18.93 | 1 | CCCCCCCCCCCCN(CCCCCCCCCCCC)C(=O)COCCOCC(=O)N(CCCCCCCCCCCC)CCCCCCCCCCCC | DOODA (C12) | 0.2 | n-dodecane | 1 | Pr(III) |  | 0.07 | HNO3 | 0.001 | NaNO3 | [N+](=O)([O-])[O-] | 3 | 25 | 20 | 1 | 1.024022 | NO | Figure 3 |  | 0.07 | CCCCCCCCCCCCN(CCCCCCCCCCCC)C(=O)COCCOCC(=O)N(CCCCCCCCCCCC)CCCCCCCCCCCC | 298.15 | 0.01030928 | n-dodecane |  | 0 | 0
Separation of Am, Cm and Lanthanides by Solvent Extraction with Hydrophilic and Lipophilic Organic Ligands | Y Sasaki, Y Kitatsuji, Y Tsubata, Y Sugo, Y Morita | 2011 | https://doi.org/10.15261/serdj.18.93 | 1 | CCCCCCCCCCCCN(CCCCCCCCCCCC)C(=O)COCCOCC(=O)N(CCCCCCCCCCCC)CCCCCCCCCCCC | DOODA (C12) | 0.2 | n-dodecane | 1 | Nd(III) |  | 0.07 | HNO3 | 0.001 | NaNO3 | [N+](=O)([O-])[O-] | 3 | 25 | 20 | 1 | 0.9156055 | NO | Figure 3 |  | 0.07 | CCCCCCCCCCCCN(CCCCCCCCCCCC)C(=O)COCCOCC(=O)N(CCCCCCCCCCCC)CCCCCCCCCCCC | 298.15 | -0.03829161 | n-dodecane |  | 0 | 0
Separation of Am, Cm and Lanthanides by Solvent Extraction with Hydrophilic and Lipophilic Organic Ligands | Y Sasaki, Y Kitatsuji, Y Tsubata, Y Sugo, Y Morita | 2011 | https://doi.org/10.15261/serdj.18.93 | 1 | CCCCCCCCCCCCN(CCCCCCCCCCCC)C(=O)COCCOCC(=O)N(CCCCCCCCCCCC)CCCCCCCCCCCC | DOODA (C12) | 0.2 | n-dodecane | 1 | Sm(III) |  | 0.07 | HNO3 | 0.001 | NaNO3 | [N+](=O)([O-])[O-] | 3 | 25 | 20 | 1 | 0.5449756 | NO | Figure 3 |  | 0.07 | CCCCCCCCCCCCN(CCCCCCCCCCCC)C(=O)COCCOCC(=O)N(CCCCCCCCCCCC)CCCCCCCCCCCC | 298.15 | -0.263623 | n-dodecane |  | 0 | 0
Separation of Am, Cm and Lanthanides by Solvent Extraction with Hydrophilic and Lipophilic Organic Ligands | Y Sasaki, Y Kitatsuji, Y Tsubata, Y Sugo, Y Morita | 2011 | https://doi.org/10.15261/serdj.18.93 | 1 | CCCCCCCCCCCCN(CCCCCCCCCCCC)C(=O)COCCOCC(=O)N(CCCCCCCCCCCC)CCCCCCCCCCCC | DOODA (C12) | 0.2 | n-dodecane | 1 | Eu(III) |  | 0.07 | HNO3 | 0.001 | NaNO3 | [N+](=O)([O-])[O-] | 3 | 25 | 20 | 1 | 0.4140797 | NO | Figure 3 |  | 0.07 | CCCCCCCCCCCCN(CCCCCCCCCCCC)C(=O)COCCOCC(=O)N(CCCCCCCCCCCC)CCCCCCCCCCCC | 298.15 | -0.3829161 | n-dodecane |  | 0 | 0
Separation of Am, Cm and Lanthanides by Solvent Extraction with Hydrophilic and Lipophilic Organic Ligands | Y Sasaki, Y Kitatsuji, Y Tsubata, Y Sugo, Y Morita | 2011 | https://doi.org/10.15261/serdj.18.93 | 1 | CCCCCCCCCCCCN(CCCCCCCCCCCC)C(=O)COCCOCC(=O)N(CCCCCCCCCCCC)CCCCCCCCCCCC | DOODA (C12) | 0.2 | n-dodecane | 1 | Gd(III) |  | 0.06 | HNO3 | 0.001 | NaNO3 | [N+](=O)([O-])[O-] | 3 | 25 | 20 | 1 | 0.2900312 | NO | Figure 3 |  | 0.06 | CCCCCCCCCCCCN(CCCCCCCCCCCC)C(=O)COCCOCC(=O)N(CCCCCCCCCCCC)CCCCCCCCCCCC | 298.15 | -0.5375552 | n-dodecane |  | 0 | 0
Separation of Am, Cm and Lanthanides by Solvent Extraction with Hydrophilic and Lipophilic Organic Ligands | Y Sasaki, Y Kitatsuji, Y Tsubata, Y Sugo, Y Morita | 2011 | https://doi.org/10.15261/serdj.18.93 | 1 | CCCCCCCCCCCCN(CCCCCCCCCCCC)C(=O)COCCOCC(=O)N(CCCCCCCCCCCC)CCCCCCCCCCCC | DOODA (C12) | 0.2 | n-dodecane | 1 | Tb(III) |  | 0.06 | HNO3 | 0.001 | NaNO3 | [N+](=O)([O-])[O-] | 3 | 25 | 20 | 1 | 0.2646552 | NO | Figure 3 |  | 0.06 | CCCCCCCCCCCCN(CCCCCCCCCCCC)C(=O)COCCOCC(=O)N(CCCCCCCCCCCC)CCCCCCCCCCCC | 298.15 | -0.5773196 | n-dodecane |  | 0 | 0
Separation of Am, Cm and Lanthanides by Solvent Extraction with Hydrophilic and Lipophilic Organic Ligands | Y Sasaki, Y Kitatsuji, Y Tsubata, Y Sugo, Y Morita | 2011 | https://doi.org/10.15261/serdj.18.93 | 1 | CCCCCCCCCCCCN(CCCCCCCCCCCC)C(=O)COCCOCC(=O)N(CCCCCCCCCCCC)CCCCCCCCCCCC | DOODA (C12) | 0.2 | n-dodecane | 1 | Dy(III) |  | 0.06 | HNO3 | 0.001 | NaNO3 | [N+](=O)([O-])[O-] | 3 | 25 | 20 | 1 | 0.2541016 | NO | Figure 3 |  | 0.06 | CCCCCCCCCCCCN(CCCCCCCCCCCC)C(=O)COCCOCC(=O)N(CCCCCCCCCCCC)CCCCCCCCCCCC | 298.15 | -0.5949926 | n-dodecane |  | 0 | 0
Separation of Am, Cm and Lanthanides by Solvent Extraction with Hydrophilic and Lipophilic Organic Ligands | Y Sasaki, Y Kitatsuji, Y Tsubata, Y Sugo, Y Morita | 2011 | https://doi.org/10.15261/serdj.18.93 | 1 | CCCCCCCCCCCCN(CCCCCCCCCCCC)C(=O)COCCOCC(=O)N(CCCCCCCCCCCC)CCCCCCCCCCCC | DOODA (C12) | 0.2 | n-dodecane | 1 | Ho(III) |  | 0.06 | HNO3 | 0.001 | NaNO3 | [N+](=O)([O-])[O-] | 3 | 25 | 20 | 1 | 0.2464635 | NO | Figure 3 |  | 0.06 | CCCCCCCCCCCCN(CCCCCCCCCCCC)C(=O)COCCOCC(=O)N(CCCCCCCCCCCC)CCCCCCCCCCCC | 298.15 | -0.6082474 | n-dodecane |  | 0 | 0
Separation of Am, Cm and Lanthanides by Solvent Extraction with Hydrophilic and Lipophilic Organic Ligands | Y Sasaki, Y Kitatsuji, Y Tsubata, Y Sugo, Y Morita | 2011 | https://doi.org/10.15261/serdj.18.93 | 1 | CCCCCCCCCCCCN(CCCCCCCCCCCC)C(=O)COCCOCC(=O)N(CCCCCCCCCCCC)CCCCCCCCCCCC | DOODA (C12) | 0.2 | n-dodecane | 1 | Er(III) |  | 0.06 | HNO3 | 0.001 | NaNO3 | [N+](=O)([O-])[O-] | 3 | 25 | 20 | 1 | 0.2295222 | NO | Figure 3 |  | 0.06 | CCCCCCCCCCCCN(CCCCCCCCCCCC)C(=O)COCCOCC(=O)N(CCCCCCCCCCCC)CCCCCCCCCCCC | 298.15 | -0.6391753 | n-dodecane |  | 0 | 0
Separation of Am, Cm and Lanthanides by Solvent Extraction with Hydrophilic and Lipophilic Organic Ligands | Y Sasaki, Y Kitatsuji, Y Tsubata, Y Sugo, Y Morita | 2011 | https://doi.org/10.15261/serdj.18.93 | 1 | CCCCCCCCCCCCN(CCCCCCCCCCCC)C(=O)COCCOCC(=O)N(CCCCCCCCCCCC)CCCCCCCCCCCC | DOODA (C12) | 0.2 | n-dodecane | 1 | Tm(III) |  | 0.06 | HNO3 | 0.001 | NaNO3 | [N+](=O)([O-])[O-] | 3 | 25 | 20 | 1 | 0.2181391 | NO | Figure 3 |  | 0.06 | CCCCCCCCCCCCN(CCCCCCCCCCCC)C(=O)COCCOCC(=O)N(CCCCCCCCCCCC)CCCCCCCCCCCC | 298.15 | -0.6612666 | n-dodecane |  | 0 | 0
Separation of Am, Cm and Lanthanides by Solvent Extraction with Hydrophilic and Lipophilic Organic Ligands | Y Sasaki, Y Kitatsuji, Y Tsubata, Y Sugo, Y Morita | 2011 | https://doi.org/10.15261/serdj.18.93 | 1 | CCCCCCCCCCCCN(CCCCCCCCCCCC)C(=O)COCCOCC(=O)N(CCCCCCCCCCCC)CCCCCCCCCCCC | DOODA (C12) | 0.2 | n-dodecane | 1 | Yb(III) |  | 0.06 | HNO3 | 0.001 | NaNO3 | [N+](=O)([O-])[O-] | 3 | 25 | 20 | 1 | 0.2073204 | NO | Figure 3 |  | 0.06 | CCCCCCCCCCCCN(CCCCCCCCCCCC)C(=O)COCCOCC(=O)N(CCCCCCCCCCCC)CCCCCCCCCCCC | 298.15 | -0.6833579 | n-dodecane |  | 0 | 0
Separation of Am, Cm and Lanthanides by Solvent Extraction with Hydrophilic and Lipophilic Organic Ligands | Y Sasaki, Y Kitatsuji, Y Tsubata, Y Sugo, Y Morita | 2011 | https://doi.org/10.15261/serdj.18.93 | 1 | CCCCCCCCCCCCN(CCCCCCCCCCCC)C(=O)COCCOCC(=O)N(CCCCCCCCCCCC)CCCCCCCCCCCC | DOODA (C12) | 0.2 | n-dodecane | 1 | Lu(III) |  | 0.06 | HNO3 | 0.001 | NaNO3 | [N+](=O)([O-])[O-] | 3 | 25 | 20 | 1 | 0.2728571 | NO | Figure 3 |  | 0.06 | CCCCCCCCCCCCN(CCCCCCCCCCCC)C(=O)COCCOCC(=O)N(CCCCCCCCCCCC)CCCCCCCCCCCC | 298.15 | -0.5640648 | n-dodecane |  | 0 | 0
Separation of Am, Cm and Lanthanides by Solvent Extraction with Hydrophilic and Lipophilic Organic Ligands | Y Sasaki, Y Kitatsuji, Y Tsubata, Y Sugo, Y Morita | 2011 | https://doi.org/10.15261/serdj.18.93 | 1 | CCCCCCCCCCCCN(CCCCCCCCCCCC)C(=O)COCCOCC(=O)N(CCCCCCCCCCCC)CCCCCCCCCCCC | DOODA (C12) | 0.2 | n-dodecane | 1 | La(III) |  | 0.07 | HNO3 | 0.001 | NaNO3 | [N+](=O)([O-])[O-] | 5 | 25 | 20 | 1 | 2.174006 | NO | Figure 3 |  | 0.07 | CCCCCCCCCCCCN(CCCCCCCCCCCC)C(=O)COCCOCC(=O)N(CCCCCCCCCCCC)CCCCCCCCCCCC | 298.15 | 0.3372607 | n-dodecane |  | 0 | 0
Separation of Am, Cm and Lanthanides by Solvent Extraction with Hydrophilic and Lipophilic Organic Ligands | Y Sasaki, Y Kitatsuji, Y Tsubata, Y Sugo, Y Morita | 2011 | https://doi.org/10.15261/serdj.18.93 | 1 | CCCCCCCCCCCCN(CCCCCCCCCCCC)C(=O)COCCOCC(=O)N(CCCCCCCCCCCC)CCCCCCCCCCCC | DOODA (C12) | 0.2 | n-dodecane | 1 | Ce(III) |  | 0.07 | HNO3 | 0.001 | NaNO3 | [N+](=O)([O-])[O-] | 5 | 25 | 20 | 1 | 2.287452 | NO | Figure 3 |  | 0.07 | CCCCCCCCCCCCN(CCCCCCCCCCCC)C(=O)COCCOCC(=O)N(CCCCCCCCCCCC)CCCCCCCCCCCC | 298.15 | 0.359352 | n-dodecane |  | 0 | 0
Separation of Am, Cm and Lanthanides by Solvent Extraction with Hydrophilic and Lipophilic Organic Ligands | Y Sasaki, Y Kitatsuji, Y Tsubata, Y Sugo, Y Morita | 2011 | https://doi.org/10.15261/serdj.18.93 | 1 | CCCCCCCCCCCCN(CCCCCCCCCCCC)C(=O)COCCOCC(=O)N(CCCCCCCCCCCC)CCCCCCCCCCCC | DOODA (C12) | 0.2 | n-dodecane | 1 | Pr(III) |  | 0.07 | HNO3 | 0.001 | NaNO3 | [N+](=O)([O-])[O-] | 5 | 25 | 20 | 1 | 2.152001 | NO | Figure 3 |  | 0.07 | CCCCCCCCCCCCN(CCCCCCCCCCCC)C(=O)COCCOCC(=O)N(CCCCCCCCCCCC)CCCCCCCCCCCC | 298.15 | 0.3328424 | n-dodecane |  | 0 | 0
Separation of Am, Cm and Lanthanides by Solvent Extraction with Hydrophilic and Lipophilic Organic Ligands | Y Sasaki, Y Kitatsuji, Y Tsubata, Y Sugo, Y Morita | 2011 | https://doi.org/10.15261/serdj.18.93 | 1 | CCCCCCCCCCCCN(CCCCCCCCCCCC)C(=O)COCCOCC(=O)N(CCCCCCCCCCCC)CCCCCCCCCCCC | DOODA (C12) | 0.2 | n-dodecane | 1 | Nd(III) |  | 0.07 | HNO3 | 0.001 | NaNO3 | [N+](=O)([O-])[O-] | 5 | 25 | 20 | 1 | 1.885407 | NO | Figure 3 |  | 0.07 | CCCCCCCCCCCCN(CCCCCCCCCCCC)C(=O)COCCOCC(=O)N(CCCCCCCCCCCC)CCCCCCCCCCCC | 298.15 | 0.275405 | n-dodecane |  | 0 | 0
Separation of Am, Cm and Lanthanides by Solvent Extraction with Hydrophilic and Lipophilic Organic Ligands | Y Sasaki, Y Kitatsuji, Y Tsubata, Y Sugo, Y Morita | 2011 | https://doi.org/10.15261/serdj.18.93 | 1 | CCCCCCCCCCCCN(CCCCCCCCCCCC)C(=O)COCCOCC(=O)N(CCCCCCCCCCCC)CCCCCCCCCCCC | DOODA (C12) | 0.2 | n-dodecane | 1 | Sm(III) |  | 0.07 | HNO3 | 0.001 | NaNO3 | [N+](=O)([O-])[O-] | 5 | 25 | 20 | 1 | 0.6478694 | NO | Figure 3 |  | 0.07 | CCCCCCCCCCCCN(CCCCCCCCCCCC)C(=O)COCCOCC(=O)N(CCCCCCCCCCCC)CCCCCCCCCCCC | 298.15 | -0.1885125 | n-dodecane |  | 0 | 0
Separation of Am, Cm and Lanthanides by Solvent Extraction with Hydrophilic and Lipophilic Organic Ligands | Y Sasaki, Y Kitatsuji, Y Tsubata, Y Sugo, Y Morita | 2011 | https://doi.org/10.15261/serdj.18.93 | 1 | CCCCCCCCCCCCN(CCCCCCCCCCCC)C(=O)COCCOCC(=O)N(CCCCCCCCCCCC)CCCCCCCCCCCC | DOODA (C12) | 0.2 | n-dodecane | 1 | Eu(III) |  | 0.07 | HNO3 | 0.001 | NaNO3 | [N+](=O)([O-])[O-] | 5 | 25 | 20 | 1 | 0.3778501 | NO | Figure 3 |  | 0.07 | CCCCCCCCCCCCN(CCCCCCCCCCCC)C(=O)COCCOCC(=O)N(CCCCCCCCCCCC)CCCCCCCCCCCC | 298.15 | -0.4226804 | n-dodecane |  | 0 | 0
Separation of Am, Cm and Lanthanides by Solvent Extraction with Hydrophilic and Lipophilic Organic Ligands | Y Sasaki, Y Kitatsuji, Y Tsubata, Y Sugo, Y Morita | 2011 | https://doi.org/10.15261/serdj.18.93 | 1 | CCCCCCCCCCCCN(CCCCCCCCCCCC)C(=O)COCCOCC(=O)N(CCCCCCCCCCCC)CCCCCCCCCCCC | DOODA (C12) | 0.2 | n-dodecane | 1 | Gd(III) |  | 0.06 | HNO3 | 0.001 | NaNO3 | [N+](=O)([O-])[O-] | 5 | 25 | 20 | 1 | 0.2489837 | NO | Figure 3 |  | 0.06 | CCCCCCCCCCCCN(CCCCCCCCCCCC)C(=O)COCCOCC(=O)N(CCCCCCCCCCCC)CCCCCCCCCCCC | 298.15 | -0.6038292 | n-dodecane |  | 0 | 0
Separation of Am, Cm and Lanthanides by Solvent Extraction with Hydrophilic and Lipophilic Organic Ligands | Y Sasaki, Y Kitatsuji, Y Tsubata, Y Sugo, Y Morita | 2011 | https://doi.org/10.15261/serdj.18.93 | 1 | CCCCCCCCCCCCN(CCCCCCCCCCCC)C(=O)COCCOCC(=O)N(CCCCCCCCCCCC)CCCCCCCCCCCC | DOODA (C12) | 0.2 | n-dodecane | 1 | Tb(III) |  | 0.06 | HNO3 | 0.001 | NaNO3 | [N+](=O)([O-])[O-] | 5 | 25 | 20 | 1 | 0.1708815 | NO | Figure 3 |  | 0.06 | CCCCCCCCCCCCN(CCCCCCCCCCCC)C(=O)COCCOCC(=O)N(CCCCCCCCCCCC)CCCCCCCCCCCC | 298.15 | -0.7673049 | n-dodecane |  | 0 | 0
Separation of Am, Cm and Lanthanides by Solvent Extraction with Hydrophilic and Lipophilic Organic Ligands | Y Sasaki, Y Kitatsuji, Y Tsubata, Y Sugo, Y Morita | 2011 | https://doi.org/10.15261/serdj.18.93 | 1 | CCCCCCCCCCCCN(CCCCCCCCCCCC)C(=O)COCCOCC(=O)N(CCCCCCCCCCCC)CCCCCCCCCCCC | DOODA (C12) | 0.2 | n-dodecane | 1 | Dy(III) |  | 0.06 | HNO3 | 0.001 | NaNO3 | [N+](=O)([O-])[O-] | 5 | 25 | 20 | 1 | 0.1338619 | NO | Figure 3 |  | 0.06 | CCCCCCCCCCCCN(CCCCCCCCCCCC)C(=O)COCCOCC(=O)N(CCCCCCCCCCCC)CCCCCCCCCCCC | 298.15 | -0.8733432 | n-dodecane |  | 0 | 0
Separation of Am, Cm and Lanthanides by Solvent Extraction with Hydrophilic and Lipophilic Organic Ligands | Y Sasaki, Y Kitatsuji, Y Tsubata, Y Sugo, Y Morita | 2011 | https://doi.org/10.15261/serdj.18.93 | 1 | CCCCCCCCCCCCN(CCCCCCCCCCCC)C(=O)COCCOCC(=O)N(CCCCCCCCCCCC)CCCCCCCCCCCC | DOODA (C12) | 0.2 | n-dodecane | 1 | Ho(III) |  | 0.06 | HNO3 | 0.001 | NaNO3 | [N+](=O)([O-])[O-] | 5 | 25 | 20 | 1 | 0.1137535 | NO | Figure 3 |  | 0.06 | CCCCCCCCCCCCN(CCCCCCCCCCCC)C(=O)COCCOCC(=O)N(CCCCCCCCCCCC)CCCCCCCCCCCC | 298.15 | -0.9440353 | n-dodecane |  | 0 | 0
Separation of Am, Cm and Lanthanides by Solvent Extraction with Hydrophilic and Lipophilic Organic Ligands | Y Sasaki, Y Kitatsuji, Y Tsubata, Y Sugo, Y Morita | 2011 | https://doi.org/10.15261/serdj.18.93 | 1 | CCCCCCCCCCCCN(CCCCCCCCCCCC)C(=O)COCCOCC(=O)N(CCCCCCCCCCCC)CCCCCCCCCCCC | DOODA (C12) | 0.2 | n-dodecane | 1 | Er(III) |  | 0.06 | HNO3 | 0.001 | NaNO3 | [N+](=O)([O-])[O-] | 5 | 25 | 20 | 1 | 0.1103341 | NO | Figure 3 |  | 0.06 | CCCCCCCCCCCCN(CCCCCCCCCCCC)C(=O)COCCOCC(=O)N(CCCCCCCCCCCC)CCCCCCCCCCCC | 298.15 | -0.9572901 | n-dodecane |  | 0 | 0
Separation of Am, Cm and Lanthanides by Solvent Extraction with Hydrophilic and Lipophilic Organic Ligands | Y Sasaki, Y Kitatsuji, Y Tsubata, Y Sugo, Y Morita | 2011 | https://doi.org/10.15261/serdj.18.93 | 1 | CCCCCCCCCCCCN(CCCCCCCCCCCC)C(=O)COCCOCC(=O)N(CCCCCCCCCCCC)CCCCCCCCCCCC | DOODA (C12) | 0.2 | n-dodecane | 1 | Tm(III) |  | 0.06 | HNO3 | 0.001 | NaNO3 | [N+](=O)([O-])[O-] | 5 | 25 | 20 | 1 | 0.1006805 | NO | Figure 3 |  | 0.06 | CCCCCCCCCCCCN(CCCCCCCCCCCC)C(=O)COCCOCC(=O)N(CCCCCCCCCCCC)CCCCCCCCCCCC | 298.15 | -0.9970545 | n-dodecane |  | 0 | 0
Separation of Am, Cm and Lanthanides by Solvent Extraction with Hydrophilic and Lipophilic Organic Ligands | Y Sasaki, Y Kitatsuji, Y Tsubata, Y Sugo, Y Morita | 2011 | https://doi.org/10.15261/serdj.18.93 | 1 | CCCCCCCCCCCCN(CCCCCCCCCCCC)C(=O)COCCOCC(=O)N(CCCCCCCCCCCC)CCCCCCCCCCCC | DOODA (C12) | 0.2 | n-dodecane | 1 | Yb(III) |  | 0.06 | HNO3 | 0.001 | NaNO3 | [N+](=O)([O-])[O-] | 5 | 25 | 20 | 1 | 0.09666571 | NO | Figure 3 |  | 0.06 | CCCCCCCCCCCCN(CCCCCCCCCCCC)C(=O)COCCOCC(=O)N(CCCCCCCCCCCC)CCCCCCCCCCCC | 298.15 | -1.014728 | n-dodecane |  | 0 | 0
Separation of Am, Cm and Lanthanides by Solvent Extraction with Hydrophilic and Lipophilic Organic Ligands | Y Sasaki, Y Kitatsuji, Y Tsubata, Y Sugo, Y Morita | 2011 | https://doi.org/10.15261/serdj.18.93 | 1 | CCCCCCCCCCCCN(CCCCCCCCCCCC)C(=O)COCCOCC(=O)N(CCCCCCCCCCCC)CCCCCCCCCCCC | DOODA (C12) | 0.2 | n-dodecane | 1 | Lu(III) |  | 0.06 | HNO3 | 0.001 | NaNO3 | [N+](=O)([O-])[O-] | 5 | 25 | 20 | 1 | 0.239055 | NO | Figure 3 |  | 0.06 | CCCCCCCCCCCCN(CCCCCCCCCCCC)C(=O)COCCOCC(=O)N(CCCCCCCCCCCC)CCCCCCCCCCCC | 298.15 | -0.6215022 | n-dodecane |  | 0 | 0
Separation of Am, Cm and Lanthanides by Solvent Extraction with Hydrophilic and Lipophilic Organic Ligands | Y Sasaki, Y Kitatsuji, Y Tsubata, Y Sugo, Y Morita | 2011 | https://doi.org/10.15261/serdj.18.93 | 1 | CCCCCCCCCCCCN(CCCCCCCCCCCC)C(=O)COCCOCC(=O)N(CCCCCCCCCCCC)CCCCCCCCCCCC | DOODA (C12) | 0.2 | n-dodecane | 1 | La(III) |  | 0.07 | HNO3 | 0.006 | DTPA; NaNO3 | C(CN(CC(=O)O)CC(=O)O)N(CCN(CC(=O)O)CC(=O)O)CC(=O)O.[N+](=O)([O-])[O-] | 0.05; 3 | 25 | 20 | 1 | 0.7546775 | NO | Figure 3 |  | 0.07 | CCCCCCCCCCCCN(CCCCCCCCCCCC)C(=O)COCCOCC(=O)N(CCCCCCCCCCCC)CCCCCCCCCCCC | 298.15 | -0.1222386 | n-dodecane |  | 0 | 0
Separation of Am, Cm and Lanthanides by Solvent Extraction with Hydrophilic and Lipophilic Organic Ligands | Y Sasaki, Y Kitatsuji, Y Tsubata, Y Sugo, Y Morita | 2011 | https://doi.org/10.15261/serdj.18.93 | 1 | CCCCCCCCCCCCN(CCCCCCCCCCCC)C(=O)COCCOCC(=O)N(CCCCCCCCCCCC)CCCCCCCCCCCC | DOODA (C12) | 0.2 | n-dodecane | 1 | Ce(III) |  | 0.07 | HNO3 | 0.006 | DTPA; NaNO3 | C(CN(CC(=O)O)CC(=O)O)N(CCN(CC(=O)O)CC(=O)O)CC(=O)O.[N+](=O)([O-])[O-] | 0.05; 3 | 25 | 20 | 1 | 0.810381 | NO | Figure 3 |  | 0.07 | CCCCCCCCCCCCN(CCCCCCCCCCCC)C(=O)COCCOCC(=O)N(CCCCCCCCCCCC)CCCCCCCCCCCC | 298.15 | -0.09131075 | n-dodecane |  | 0 | 0
Separation of Am, Cm and Lanthanides by Solvent Extraction with Hydrophilic and Lipophilic Organic Ligands | Y Sasaki, Y Kitatsuji, Y Tsubata, Y Sugo, Y Morita | 2011 | https://doi.org/10.15261/serdj.18.93 | 1 | CCCCCCCCCCCCN(CCCCCCCCCCCC)C(=O)COCCOCC(=O)N(CCCCCCCCCCCC)CCCCCCCCCCCC | DOODA (C12) | 0.2 | n-dodecane | 1 | Pr(III) |  | 0.07 | HNO3 | 0.006 | DTPA; NaNO3 | C(CN(CC(=O)O)CC(=O)O)N(CCN(CC(=O)O)CC(=O)O)CC(=O)O.[N+](=O)([O-])[O-] | 0.05; 3 | 25 | 20 | 1 | 0.7099894 | NO | Figure 3 |  | 0.07 | CCCCCCCCCCCCN(CCCCCCCCCCCC)C(=O)COCCOCC(=O)N(CCCCCCCCCCCC)CCCCCCCCCCCC | 298.15 | -0.1487482 | n-dodecane |  | 0 | 0
Separation of Am, Cm and Lanthanides by Solvent Extraction with Hydrophilic and Lipophilic Organic Ligands | Y Sasaki, Y Kitatsuji, Y Tsubata, Y Sugo, Y Morita | 2011 | https://doi.org/10.15261/serdj.18.93 | 1 | CCCCCCCCCCCCN(CCCCCCCCCCCC)C(=O)COCCOCC(=O)N(CCCCCCCCCCCC)CCCCCCCCCCCC | DOODA (C12) | 0.2 | n-dodecane | 1 | Nd(III) |  | 0.07 | HNO3 | 0.006 | DTPA; NaNO3 | C(CN(CC(=O)O)CC(=O)O)N(CCN(CC(=O)O)CC(=O)O)CC(=O)O.[N+](=O)([O-])[O-] | 0.05; 3 | 25 | 20 | 1 | 0.5972297 | NO | Figure 3 |  | 0.07 | CCCCCCCCCCCCN(CCCCCCCCCCCC)C(=O)COCCOCC(=O)N(CCCCCCCCCCCC)CCCCCCCCCCCC | 298.15 | -0.2238586 | n-dodecane |  | 0 | 0
Separation of Am, Cm and Lanthanides by Solvent Extraction with Hydrophilic and Lipophilic Organic Ligands | Y Sasaki, Y Kitatsuji, Y Tsubata, Y Sugo, Y Morita | 2011 | https://doi.org/10.15261/serdj.18.93 | 1 | CCCCCCCCCCCCN(CCCCCCCCCCCC)C(=O)COCCOCC(=O)N(CCCCCCCCCCCC)CCCCCCCCCCCC | DOODA (C12) | 0.2 | n-dodecane | 1 | Sm(III) |  | 0.07 | HNO3 | 0.006 | DTPA; NaNO3 | C(CN(CC(=O)O)CC(=O)O)N(CCN(CC(=O)O)CC(=O)O)CC(=O)O.[N+](=O)([O-])[O-] | 0.05; 3 | 25 | 20 | 1 | 0.1990532 | NO | Figure 3 |  | 0.07 | CCCCCCCCCCCCN(CCCCCCCCCCCC)C(=O)COCCOCC(=O)N(CCCCCCCCCCCC)CCCCCCCCCCCC | 298.15 | -0.7010309 | n-dodecane |  | 0 | 0
Separation of Am, Cm and Lanthanides by Solvent Extraction with Hydrophilic and Lipophilic Organic Ligands | Y Sasaki, Y Kitatsuji, Y Tsubata, Y Sugo, Y Morita | 2011 | https://doi.org/10.15261/serdj.18.93 | 1 | CCCCCCCCCCCCN(CCCCCCCCCCCC)C(=O)COCCOCC(=O)N(CCCCCCCCCCCC)CCCCCCCCCCCC | DOODA (C12) | 0.2 | n-dodecane | 1 | Eu(III) |  | 0.07 | HNO3 | 0.006 | DTPA; NaNO3 | C(CN(CC(=O)O)CC(=O)O)N(CCN(CC(=O)O)CC(=O)O)CC(=O)O.[N+](=O)([O-])[O-] | 0.05; 3 | 25 | 20 | 1 | 0.1437423 | NO | Figure 3 |  | 0.07 | CCCCCCCCCCCCN(CCCCCCCCCCCC)C(=O)COCCOCC(=O)N(CCCCCCCCCCCC)CCCCCCCCCCCC | 298.15 | -0.8424153 | n-dodecane |  | 0 | 0
Separation of Am, Cm and Lanthanides by Solvent Extraction with Hydrophilic and Lipophilic Organic Ligands | Y Sasaki, Y Kitatsuji, Y Tsubata, Y Sugo, Y Morita | 2011 | https://doi.org/10.15261/serdj.18.93 | 1 | CCCCCCCCCCCCN(CCCCCCCCCCCC)C(=O)COCCOCC(=O)N(CCCCCCCCCCCC)CCCCCCCCCCCC | DOODA (C12) | 0.2 | n-dodecane | 1 | Gd(III) |  | 0.06 | HNO3 | 0.006 | DTPA; NaNO3 | C(CN(CC(=O)O)CC(=O)O)N(CCN(CC(=O)O)CC(=O)O)CC(=O)O.[N+](=O)([O-])[O-] | 0.05; 3 | 25 | 20 | 1 | 0.127223 | NO | Figure 3 |  | 0.06 | CCCCCCCCCCCCN(CCCCCCCCCCCC)C(=O)COCCOCC(=O)N(CCCCCCCCCCCC)CCCCCCCCCCCC | 298.15 | -0.8954345 | n-dodecane |  | 0 | 0
Separation of Am, Cm and Lanthanides by Solvent Extraction with Hydrophilic and Lipophilic Organic Ligands | Y Sasaki, Y Kitatsuji, Y Tsubata, Y Sugo, Y Morita | 2011 | https://doi.org/10.15261/serdj.18.93 | 1 | CCCCCCCCCCCCN(CCCCCCCCCCCC)C(=O)COCCOCC(=O)N(CCCCCCCCCCCC)CCCCCCCCCCCC | DOODA (C12) | 0.2 | n-dodecane | 1 | Tb(III) |  | 0.06 | HNO3 | 0.006 | DTPA; NaNO3 | C(CN(CC(=O)O)CC(=O)O)N(CCN(CC(=O)O)CC(=O)O)CC(=O)O.[N+](=O)([O-])[O-] | 0.05; 3 | 25 | 20 | 1 | 0.1070176 | NO | Figure 3 |  | 0.06 | CCCCCCCCCCCCN(CCCCCCCCCCCC)C(=O)COCCOCC(=O)N(CCCCCCCCCCCC)CCCCCCCCCCCC | 298.15 | -0.9705449 | n-dodecane |  | 0 | 0
Separation of Am, Cm and Lanthanides by Solvent Extraction with Hydrophilic and Lipophilic Organic Ligands | Y Sasaki, Y Kitatsuji, Y Tsubata, Y Sugo, Y Morita | 2011 | https://doi.org/10.15261/serdj.18.93 | 1 | CCCCCCCCCCCCN(CCCCCCCCCCCC)C(=O)COCCOCC(=O)N(CCCCCCCCCCCC)CCCCCCCCCCCC | DOODA (C12) | 0.2 | n-dodecane | 1 | Dy(III) |  | 0.06 | HNO3 | 0.006 | DTPA; NaNO3 | C(CN(CC(=O)O)CC(=O)O)N(CCN(CC(=O)O)CC(=O)O)CC(=O)O.[N+](=O)([O-])[O-] | 0.05; 3 | 25 | 20 | 1 | 0.1038007 | NO | Figure 3 |  | 0.06 | CCCCCCCCCCCCN(CCCCCCCCCCCC)C(=O)COCCOCC(=O)N(CCCCCCCCCCCC)CCCCCCCCCCCC | 298.15 | -0.9837997 | n-dodecane |  | 0 | 0
Separation of Am, Cm and Lanthanides by Solvent Extraction with Hydrophilic and Lipophilic Organic Ligands | Y Sasaki, Y Kitatsuji, Y Tsubata, Y Sugo, Y Morita | 2011 | https://doi.org/10.15261/serdj.18.93 | 1 | CCCCCCCCCCCCN(CCCCCCCCCCCC)C(=O)COCCOCC(=O)N(CCCCCCCCCCCC)CCCCCCCCCCCC | DOODA (C12) | 0.2 | n-dodecane | 1 | Ho(III) |  | 0.06 | HNO3 | 0.006 | DTPA; NaNO3 | C(CN(CC(=O)O)CC(=O)O)N(CCN(CC(=O)O)CC(=O)O)CC(=O)O.[N+](=O)([O-])[O-] | 0.05; 3 | 25 | 20 | 1 | 0.09281099 | NO | Figure 3 |  | 0.06 | CCCCCCCCCCCCN(CCCCCCCCCCCC)C(=O)COCCOCC(=O)N(CCCCCCCCCCCC)CCCCCCCCCCCC | 298.15 | -1.032401 | n-dodecane |  | 0 | 0
Separation of Am, Cm and Lanthanides by Solvent Extraction with Hydrophilic and Lipophilic Organic Ligands | Y Sasaki, Y Kitatsuji, Y Tsubata, Y Sugo, Y Morita | 2011 | https://doi.org/10.15261/serdj.18.93 | 1 | CCCCCCCCCCCCN(CCCCCCCCCCCC)C(=O)COCCOCC(=O)N(CCCCCCCCCCCC)CCCCCCCCCCCC | DOODA (C12) | 0.2 | n-dodecane | 1 | Er(III) |  | 0.06 | HNO3 | 0.006 | DTPA; NaNO3 | C(CN(CC(=O)O)CC(=O)O)N(CCN(CC(=O)O)CC(=O)O)CC(=O)O.[N+](=O)([O-])[O-] | 0.05; 3 | 25 | 20 | 1 | 0.10275 | NO | Figure 3 |  | 0.06 | CCCCCCCCCCCCN(CCCCCCCCCCCC)C(=O)COCCOCC(=O)N(CCCCCCCCCCCC)CCCCCCCCCCCC | 298.15 | -0.988218 | n-dodecane |  | 0 | 0
Separation of Am, Cm and Lanthanides by Solvent Extraction with Hydrophilic and Lipophilic Organic Ligands | Y Sasaki, Y Kitatsuji, Y Tsubata, Y Sugo, Y Morita | 2011 | https://doi.org/10.15261/serdj.18.93 | 1 | CCCCCCCCCCCCN(CCCCCCCCCCCC)C(=O)COCCOCC(=O)N(CCCCCCCCCCCC)CCCCCCCCCCCC | DOODA (C12) | 0.2 | n-dodecane | 1 | Tm(III) |  | 0.06 | HNO3 | 0.006 | DTPA; NaNO3 | C(CN(CC(=O)O)CC(=O)O)N(CCN(CC(=O)O)CC(=O)O)CC(=O)O.[N+](=O)([O-])[O-] | 0.05; 3 | 25 | 20 | 1 | 0.1006805 | NO | Figure 3 |  | 0.06 | CCCCCCCCCCCCN(CCCCCCCCCCCC)C(=O)COCCOCC(=O)N(CCCCCCCCCCCC)CCCCCCCCCCCC | 298.15 | -0.9970545 | n-dodecane |  | 0 | 0
Separation of Am, Cm and Lanthanides by Solvent Extraction with Hydrophilic and Lipophilic Organic Ligands | Y Sasaki, Y Kitatsuji, Y Tsubata, Y Sugo, Y Morita | 2011 | https://doi.org/10.15261/serdj.18.93 | 1 | CCCCCCCCCCCCN(CCCCCCCCCCCC)C(=O)COCCOCC(=O)N(CCCCCCCCCCCC)CCCCCCCCCCCC | DOODA (C12) | 0.2 | n-dodecane | 1 | Yb(III) |  | 0.06 | HNO3 | 0.006 | DTPA; NaNO3 | C(CN(CC(=O)O)CC(=O)O)N(CCN(CC(=O)O)CC(=O)O)CC(=O)O.[N+](=O)([O-])[O-] | 0.05; 3 | 25 | 20 | 1 | 0.1048621 | NO | Figure 3 |  | 0.06 | CCCCCCCCCCCCN(CCCCCCCCCCCC)C(=O)COCCOCC(=O)N(CCCCCCCCCCCC)CCCCCCCCCCCC | 298.15 | -0.9793814 | n-dodecane |  | 0 | 0
Separation of Am, Cm and Lanthanides by Solvent Extraction with Hydrophilic and Lipophilic Organic Ligands | Y Sasaki, Y Kitatsuji, Y Tsubata, Y Sugo, Y Morita | 2011 | https://doi.org/10.15261/serdj.18.93 | 1 | CCCCCCCCCCCCN(CCCCCCCCCCCC)C(=O)COCCOCC(=O)N(CCCCCCCCCCCC)CCCCCCCCCCCC | DOODA (C12) | 0.2 | n-dodecane | 1 | Lu(III) |  | 0.06 | HNO3 | 0.006 | DTPA; NaNO3 | C(CN(CC(=O)O)CC(=O)O)N(CCN(CC(=O)O)CC(=O)O)CC(=O)O.[N+](=O)([O-])[O-] | 0.05; 3 | 25 | 20 | 1 | 0.09002116 | NO | Figure 3 |  | 0.06 | CCCCCCCCCCCCN(CCCCCCCCCCCC)C(=O)COCCOCC(=O)N(CCCCCCCCCCCC)CCCCCCCCCCCC | 298.15 | -1.045655 | n-dodecane |  | 0 | 0
Separation of Am, Cm and Lanthanides by Solvent Extraction with Hydrophilic and Lipophilic Organic Ligands | Y Sasaki, Y Kitatsuji, Y Tsubata, Y Sugo, Y Morita | 2011 | https://doi.org/10.15261/serdj.18.93 | 1 | CCCCCCCCCCCCN(CCCCCCCCCCCC)C(=O)COCCOCC(=O)N(CCCCCCCCCCCC)CCCCCCCCCCCC | DOODA (C12) | 0.2 | n-dodecane | 1 | La(III) |  | 0.07 | HNO3 | 0.006 | DTPA; NaNO3 | C(CN(CC(=O)O)CC(=O)O)N(CCN(CC(=O)O)CC(=O)O)CC(=O)O.[N+](=O)([O-])[O-] | 0.05; 5 | 25 | 20 | 1 | 3.804215 | NO | Figure 3 |  | 0.07 | CCCCCCCCCCCCN(CCCCCCCCCCCC)C(=O)COCCOCC(=O)N(CCCCCCCCCCCC)CCCCCCCCCCCC | 298.15 | 0.5802651 | n-dodecane |  | 0 | 0
Separation of Am, Cm and Lanthanides by Solvent Extraction with Hydrophilic and Lipophilic Organic Ligands | Y Sasaki, Y Kitatsuji, Y Tsubata, Y Sugo, Y Morita | 2011 | https://doi.org/10.15261/serdj.18.93 | 1 | CCCCCCCCCCCCN(CCCCCCCCCCCC)C(=O)COCCOCC(=O)N(CCCCCCCCCCCC)CCCCCCCCCCCC | DOODA (C12) | 0.2 | n-dodecane | 1 | Ce(III) |  | 0.07 | HNO3 | 0.006 | DTPA; NaNO3 | C(CN(CC(=O)O)CC(=O)O)N(CCN(CC(=O)O)CC(=O)O)CC(=O)O.[N+](=O)([O-])[O-] | 0.05; 5 | 25 | 20 | 1 | 4.568712 | NO | Figure 3 |  | 0.07 | CCCCCCCCCCCCN(CCCCCCCCCCCC)C(=O)COCCOCC(=O)N(CCCCCCCCCCCC)CCCCCCCCCCCC | 298.15 | 0.6597938 | n-dodecane |  | 0 | 0
Separation of Am, Cm and Lanthanides by Solvent Extraction with Hydrophilic and Lipophilic Organic Ligands | Y Sasaki, Y Kitatsuji, Y Tsubata, Y Sugo, Y Morita | 2011 | https://doi.org/10.15261/serdj.18.93 | 1 | CCCCCCCCCCCCN(CCCCCCCCCCCC)C(=O)COCCOCC(=O)N(CCCCCCCCCCCC)CCCCCCCCCCCC | DOODA (C12) | 0.2 | n-dodecane | 1 | Pr(III) |  | 0.07 | HNO3 | 0.006 | DTPA; NaNO3 | C(CN(CC(=O)O)CC(=O)O)N(CCN(CC(=O)O)CC(=O)O)CC(=O)O.[N+](=O)([O-])[O-] | 0.05; 5 | 25 | 20 | 1 | 4.662623 | NO | Figure 3 |  | 0.07 | CCCCCCCCCCCCN(CCCCCCCCCCCC)C(=O)COCCOCC(=O)N(CCCCCCCCCCCC)CCCCCCCCCCCC | 298.15 | 0.6686303 | n-dodecane |  | 0 | 0
Separation of Am, Cm and Lanthanides by Solvent Extraction with Hydrophilic and Lipophilic Organic Ligands | Y Sasaki, Y Kitatsuji, Y Tsubata, Y Sugo, Y Morita | 2011 | https://doi.org/10.15261/serdj.18.93 | 1 | CCCCCCCCCCCCN(CCCCCCCCCCCC)C(=O)COCCOCC(=O)N(CCCCCCCCCCCC)CCCCCCCCCCCC | DOODA (C12) | 0.2 | n-dodecane | 1 | Nd(III) |  | 0.07 | HNO3 | 0.006 | DTPA; NaNO3 | C(CN(CC(=O)O)CC(=O)O)N(CCN(CC(=O)O)CC(=O)O)CC(=O)O.[N+](=O)([O-])[O-] | 0.05; 5 | 25 | 20 | 1 | 4.386527 | NO | Figure 3 |  | 0.07 | CCCCCCCCCCCCN(CCCCCCCCCCCC)C(=O)COCCOCC(=O)N(CCCCCCCCCCCC)CCCCCCCCCCCC | 298.15 | 0.6421208 | n-dodecane |  | 0 | 0
Separation of Am, Cm and Lanthanides by Solvent Extraction with Hydrophilic and Lipophilic Organic Ligands | Y Sasaki, Y Kitatsuji, Y Tsubata, Y Sugo, Y Morita | 2011 | https://doi.org/10.15261/serdj.18.93 | 1 | CCCCCCCCCCCCN(CCCCCCCCCCCC)C(=O)COCCOCC(=O)N(CCCCCCCCCCCC)CCCCCCCCCCCC | DOODA (C12) | 0.2 | n-dodecane | 1 | Sm(III) |  | 0.07 | HNO3 | 0.006 | DTPA; NaNO3 | C(CN(CC(=O)O)CC(=O)O)N(CCN(CC(=O)O)CC(=O)O)CC(=O)O.[N+](=O)([O-])[O-] | 0.05; 5 | 25 | 20 | 1 | 2.719333 | NO | Figure 3 |  | 0.07 | CCCCCCCCCCCCN(CCCCCCCCCCCC)C(=O)COCCOCC(=O)N(CCCCCCCCCCCC)CCCCCCCCCCCC | 298.15 | 0.4344624 | n-dodecane |  | 0 | 0
Separation of Am, Cm and Lanthanides by Solvent Extraction with Hydrophilic and Lipophilic Organic Ligands | Y Sasaki, Y Kitatsuji, Y Tsubata, Y Sugo, Y Morita | 2011 | https://doi.org/10.15261/serdj.18.93 | 1 | CCCCCCCCCCCCN(CCCCCCCCCCCC)C(=O)COCCOCC(=O)N(CCCCCCCCCCCC)CCCCCCCCCCCC | DOODA (C12) | 0.2 | n-dodecane | 1 | Eu(III) |  | 0.07 | HNO3 | 0.006 | DTPA; NaNO3 | C(CN(CC(=O)O)CC(=O)O)N(CCN(CC(=O)O)CC(=O)O)CC(=O)O.[N+](=O)([O-])[O-] | 0.05; 5 | 25 | 20 | 1 | 1.943837 | NO | Figure 3 |  | 0.07 | CCCCCCCCCCCCN(CCCCCCCCCCCC)C(=O)COCCOCC(=O)N(CCCCCCCCCCCC)CCCCCCCCCCCC | 298.15 | 0.2886598 | n-dodecane |  | 0 | 0
Separation of Am, Cm and Lanthanides by Solvent Extraction with Hydrophilic and Lipophilic Organic Ligands | Y Sasaki, Y Kitatsuji, Y Tsubata, Y Sugo, Y Morita | 2011 | https://doi.org/10.15261/serdj.18.93 | 1 | CCCCCCCCCCCCN(CCCCCCCCCCCC)C(=O)COCCOCC(=O)N(CCCCCCCCCCCC)CCCCCCCCCCCC | DOODA (C12) | 0.2 | n-dodecane | 1 | Gd(III) |  | 0.06 | HNO3 | 0.006 | DTPA; NaNO3 | C(CN(CC(=O)O)CC(=O)O)N(CCN(CC(=O)O)CC(=O)O)CC(=O)O.[N+](=O)([O-])[O-] | 0.05; 5 | 25 | 20 | 1 | 1.168817 | NO | Figure 3 |  | 0.06 | CCCCCCCCCCCCN(CCCCCCCCCCCC)C(=O)COCCOCC(=O)N(CCCCCCCCCCCC)CCCCCCCCCCCC | 298.15 | 0.06774669 | n-dodecane |  | 0 | 0
Separation of Am, Cm and Lanthanides by Solvent Extraction with Hydrophilic and Lipophilic Organic Ligands | Y Sasaki, Y Kitatsuji, Y Tsubata, Y Sugo, Y Morita | 2011 | https://doi.org/10.15261/serdj.18.93 | 1 | CCCCCCCCCCCCN(CCCCCCCCCCCC)C(=O)COCCOCC(=O)N(CCCCCCCCCCCC)CCCCCCCCCCCC | DOODA (C12) | 0.2 | n-dodecane | 1 | Tb(III) |  | 0.06 | HNO3 | 0.006 | DTPA; NaNO3 | C(CN(CC(=O)O)CC(=O)O)N(CCN(CC(=O)O)CC(=O)O)CC(=O)O.[N+](=O)([O-])[O-] | 0.05; 5 | 25 | 20 | 1 | 1.145276 | NO | Figure 3 |  | 0.06 | CCCCCCCCCCCCN(CCCCCCCCCCCC)C(=O)COCCOCC(=O)N(CCCCCCCCCCCC)CCCCCCCCCCCC | 298.15 | 0.05891016 | n-dodecane |  | 0 | 0
Separation of Am, Cm and Lanthanides by Solvent Extraction with Hydrophilic and Lipophilic Organic Ligands | Y Sasaki, Y Kitatsuji, Y Tsubata, Y Sugo, Y Morita | 2011 | https://doi.org/10.15261/serdj.18.93 | 1 | CCCCCCCCCCCCN(CCCCCCCCCCCC)C(=O)COCCOCC(=O)N(CCCCCCCCCCCC)CCCCCCCCCCCC | DOODA (C12) | 0.2 | n-dodecane | 1 | Dy(III) |  | 0.06 | HNO3 | 0.006 | DTPA; NaNO3 | C(CN(CC(=O)O)CC(=O)O)N(CCN(CC(=O)O)CC(=O)O)CC(=O)O.[N+](=O)([O-])[O-] | 0.05; 5 | 25 | 20 | 1 | 1.077459 | NO | Figure 3 |  | 0.06 | CCCCCCCCCCCCN(CCCCCCCCCCCC)C(=O)COCCOCC(=O)N(CCCCCCCCCCCC)CCCCCCCCCCCC | 298.15 | 0.03240059 | n-dodecane |  | 0 | 0
Separation of Am, Cm and Lanthanides by Solvent Extraction with Hydrophilic and Lipophilic Organic Ligands | Y Sasaki, Y Kitatsuji, Y Tsubata, Y Sugo, Y Morita | 2011 | https://doi.org/10.15261/serdj.18.93 | 1 | CCCCCCCCCCCCN(CCCCCCCCCCCC)C(=O)COCCOCC(=O)N(CCCCCCCCCCCC)CCCCCCCCCCCC | DOODA (C12) | 0.2 | n-dodecane | 1 | Ho(III) |  | 0.06 | HNO3 | 0.006 | DTPA; NaNO3 | C(CN(CC(=O)O)CC(=O)O)N(CCN(CC(=O)O)CC(=O)O)CC(=O)O.[N+](=O)([O-])[O-] | 0.05; 5 | 25 | 20 | 1 | 0.9932407 | NO | Figure 3 |  | 0.06 | CCCCCCCCCCCCN(CCCCCCCCCCCC)C(=O)COCCOCC(=O)N(CCCCCCCCCCCC)CCCCCCCCCCCC | 298.15 | -0.002945508 | n-dodecane |  | 0 | 0
Separation of Am, Cm and Lanthanides by Solvent Extraction with Hydrophilic and Lipophilic Organic Ligands | Y Sasaki, Y Kitatsuji, Y Tsubata, Y Sugo, Y Morita | 2011 | https://doi.org/10.15261/serdj.18.93 | 1 | CCCCCCCCCCCCN(CCCCCCCCCCCC)C(=O)COCCOCC(=O)N(CCCCCCCCCCCC)CCCCCCCCCCCC | DOODA (C12) | 0.2 | n-dodecane | 1 | Er(III) |  | 0.06 | HNO3 | 0.006 | DTPA; NaNO3 | C(CN(CC(=O)O)CC(=O)O)N(CCN(CC(=O)O)CC(=O)O)CC(=O)O.[N+](=O)([O-])[O-] | 0.05; 5 | 25 | 20 | 1 | 0.934426 | NO | Figure 3 |  | 0.06 | CCCCCCCCCCCCN(CCCCCCCCCCCC)C(=O)COCCOCC(=O)N(CCCCCCCCCCCC)CCCCCCCCCCCC | 298.15 | -0.02945508 | n-dodecane |  | 0 | 0
Separation of Am, Cm and Lanthanides by Solvent Extraction with Hydrophilic and Lipophilic Organic Ligands | Y Sasaki, Y Kitatsuji, Y Tsubata, Y Sugo, Y Morita | 2011 | https://doi.org/10.15261/serdj.18.93 | 1 | CCCCCCCCCCCCN(CCCCCCCCCCCC)C(=O)COCCOCC(=O)N(CCCCCCCCCCCC)CCCCCCCCCCCC | DOODA (C12) | 0.2 | n-dodecane | 1 | Tm(III) |  | 0.06 | HNO3 | 0.006 | DTPA; NaNO3 | C(CN(CC(=O)O)CC(=O)O)N(CCN(CC(=O)O)CC(=O)O)CC(=O)O.[N+](=O)([O-])[O-] | 0.05; 5 | 25 | 20 | 1 | 0.8526692 | NO | Figure 3 |  | 0.06 | CCCCCCCCCCCCN(CCCCCCCCCCCC)C(=O)COCCOCC(=O)N(CCCCCCCCCCCC)CCCCCCCCCCCC | 298.15 | -0.06921944 | n-dodecane |  | 0 | 0
Separation of Am, Cm and Lanthanides by Solvent Extraction with Hydrophilic and Lipophilic Organic Ligands | Y Sasaki, Y Kitatsuji, Y Tsubata, Y Sugo, Y Morita | 2011 | https://doi.org/10.15261/serdj.18.93 | 1 | CCCCCCCCCCCCN(CCCCCCCCCCCC)C(=O)COCCOCC(=O)N(CCCCCCCCCCCC)CCCCCCCCCCCC | DOODA (C12) | 0.2 | n-dodecane | 1 | Yb(III) |  | 0.06 | HNO3 | 0.006 | DTPA; NaNO3 | C(CN(CC(=O)O)CC(=O)O)N(CCN(CC(=O)O)CC(=O)O)CC(=O)O.[N+](=O)([O-])[O-] | 0.05; 5 | 25 | 20 | 1 | 0.7623944 | NO | Figure 3 |  | 0.06 | CCCCCCCCCCCCN(CCCCCCCCCCCC)C(=O)COCCOCC(=O)N(CCCCCCCCCCCC)CCCCCCCCCCCC | 298.15 | -0.1178203 | n-dodecane |  | 0 | 0
Separation of Am, Cm and Lanthanides by Solvent Extraction with Hydrophilic and Lipophilic Organic Ligands | Y Sasaki, Y Kitatsuji, Y Tsubata, Y Sugo, Y Morita | 2011 | https://doi.org/10.15261/serdj.18.93 | 1 | CCCCCCCCCCCCN(CCCCCCCCCCCC)C(=O)COCCOCC(=O)N(CCCCCCCCCCCC)CCCCCCCCCCCC | DOODA (C12) | 0.2 | n-dodecane | 1 | Lu(III) |  | 0.06 | HNO3 | 0.006 | DTPA; NaNO3 | C(CN(CC(=O)O)CC(=O)O)N(CCN(CC(=O)O)CC(=O)O)CC(=O)O.[N+](=O)([O-])[O-] | 0.05; 5 | 25 | 20 | 1 | 0.6611865 | NO | Figure 3 |  | 0.06 | CCCCCCCCCCCCN(CCCCCCCCCCCC)C(=O)COCCOCC(=O)N(CCCCCCCCCCCC)CCCCCCCCCCCC | 298.15 | -0.179676 | n-dodecane |  | 0 | 0
Separation of Am, Cm and Lanthanides by Solvent Extraction with Hydrophilic and Lipophilic Organic Ligands | Y Sasaki, Y Kitatsuji, Y Tsubata, Y Sugo, Y Morita | 2011 | https://doi.org/10.15261/serdj.18.93 | 1 | CCCCCCCCCCCCN(CCCCCCCCCCCC)C(=O)COCC(=O)N(CCCCCCCCCCCC)CCCCCCCCCCCC | TDdDGA | 0.1 | n-dodecane | 1 | La(III) |  | 0.07 | HNO3 | 0.5 |  |  |  | 25 | 20 | 1 | 0.4921664 | NO | Figure 4 |  | 0.07 | CCCCCCCCCCCCN(CCCCCCCCCCCC)C(=O)COCC(=O)N(CCCCCCCCCCCC)CCCCCCCCCCCC | 298.15 | -0.307888 | n-dodecane |  | 0 | 0
Separation of Am, Cm and Lanthanides by Solvent Extraction with Hydrophilic and Lipophilic Organic Ligands | Y Sasaki, Y Kitatsuji, Y Tsubata, Y Sugo, Y Morita | 2011 | https://doi.org/10.15261/serdj.18.93 | 1 | CCCCCCCCCCCCN(CCCCCCCCCCCC)C(=O)COCC(=O)N(CCCCCCCCCCCC)CCCCCCCCCCCC | TDdDGA | 0.1 | n-dodecane | 1 | Ce(III) |  | 0.07 | HNO3 | 0.5 |  |  |  | 25 | 20 | 1 | 0.7637508 | NO | Figure 4 |  | 0.07 | CCCCCCCCCCCCN(CCCCCCCCCCCC)C(=O)COCC(=O)N(CCCCCCCCCCCC)CCCCCCCCCCCC | 298.15 | -0.1170483 | n-dodecane |  | 0 | 0
Separation of Am, Cm and Lanthanides by Solvent Extraction with Hydrophilic and Lipophilic Organic Ligands | Y Sasaki, Y Kitatsuji, Y Tsubata, Y Sugo, Y Morita | 2011 | https://doi.org/10.15261/serdj.18.93 | 1 | CCCCCCCCCCCCN(CCCCCCCCCCCC)C(=O)COCC(=O)N(CCCCCCCCCCCC)CCCCCCCCCCCC | TDdDGA | 0.1 | n-dodecane | 1 | Pr(III) |  | 0.07 | HNO3 | 0.5 |  |  |  | 25 | 20 | 1 | 1.085484 | NO | Figure 4 |  | 0.07 | CCCCCCCCCCCCN(CCCCCCCCCCCC)C(=O)COCC(=O)N(CCCCCCCCCCCC)CCCCCCCCCCCC | 298.15 | 0.03562341 | n-dodecane |  | 0 | 0
Separation of Am, Cm and Lanthanides by Solvent Extraction with Hydrophilic and Lipophilic Organic Ligands | Y Sasaki, Y Kitatsuji, Y Tsubata, Y Sugo, Y Morita | 2011 | https://doi.org/10.15261/serdj.18.93 | 1 | CCCCCCCCCCCCN(CCCCCCCCCCCC)C(=O)COCC(=O)N(CCCCCCCCCCCC)CCCCCCCCCCCC | TDdDGA | 0.1 | n-dodecane | 1 | Nd(III) |  | 0.07 | HNO3 | 0.5 |  |  |  | 25 | 20 | 1 | 1.786111 | NO | Figure 4 |  | 0.07 | CCCCCCCCCCCCN(CCCCCCCCCCCC)C(=O)COCC(=O)N(CCCCCCCCCCCC)CCCCCCCCCCCC | 298.15 | 0.2519084 | n-dodecane |  | 0 | 0
Separation of Am, Cm and Lanthanides by Solvent Extraction with Hydrophilic and Lipophilic Organic Ligands | Y Sasaki, Y Kitatsuji, Y Tsubata, Y Sugo, Y Morita | 2011 | https://doi.org/10.15261/serdj.18.93 | 1 | CCCCCCCCCCCCN(CCCCCCCCCCCC)C(=O)COCC(=O)N(CCCCCCCCCCCC)CCCCCCCCCCCC | TDdDGA | 0.1 | n-dodecane | 1 | Sm(III) |  | 0.07 | HNO3 | 0.5 |  |  |  | 25 | 20 | 1 | 9.348413 | NO | Figure 4 |  | 0.07 | CCCCCCCCCCCCN(CCCCCCCCCCCC)C(=O)COCC(=O)N(CCCCCCCCCCCC)CCCCCCCCCCCC | 298.15 | 0.9707379 | n-dodecane |  | 0 | 0
Separation of Am, Cm and Lanthanides by Solvent Extraction with Hydrophilic and Lipophilic Organic Ligands | Y Sasaki, Y Kitatsuji, Y Tsubata, Y Sugo, Y Morita | 2011 | https://doi.org/10.15261/serdj.18.93 | 1 | CCCCCCCCCCCCN(CCCCCCCCCCCC)C(=O)COCC(=O)N(CCCCCCCCCCCC)CCCCCCCCCCCC | TDdDGA | 0.1 | n-dodecane | 1 | Eu(III) |  | 0.07 | HNO3 | 0.5 |  |  |  | 25 | 20 | 1 | 18.60887 | NO | Figure 4 |  | 0.07 | CCCCCCCCCCCCN(CCCCCCCCCCCC)C(=O)COCC(=O)N(CCCCCCCCCCCC)CCCCCCCCCCCC | 298.15 | 1.26972 | n-dodecane |  | 0 | 0
Separation of Am, Cm and Lanthanides by Solvent Extraction with Hydrophilic and Lipophilic Organic Ligands | Y Sasaki, Y Kitatsuji, Y Tsubata, Y Sugo, Y Morita | 2011 | https://doi.org/10.15261/serdj.18.93 | 1 | CCCCCCCCCCCCN(CCCCCCCCCCCC)C(=O)COCC(=O)N(CCCCCCCCCCCC)CCCCCCCCCCCC | TDdDGA | 0.1 | n-dodecane | 1 | Gd(III) |  | 0.06 | HNO3 | 0.5 |  |  |  | 25 | 20 | 1 | 17.29472 | NO | Figure 4 |  | 0.06 | CCCCCCCCCCCCN(CCCCCCCCCCCC)C(=O)COCC(=O)N(CCCCCCCCCCCC)CCCCCCCCCCCC | 298.15 | 1.237913 | n-dodecane |  | 0 | 0
Separation of Am, Cm and Lanthanides by Solvent Extraction with Hydrophilic and Lipophilic Organic Ligands | Y Sasaki, Y Kitatsuji, Y Tsubata, Y Sugo, Y Morita | 2011 | https://doi.org/10.15261/serdj.18.93 | 1 | CCCCCCCCCCCCN(CCCCCCCCCCCC)C(=O)COCC(=O)N(CCCCCCCCCCCC)CCCCCCCCCCCC | TDdDGA | 0.1 | n-dodecane | 1 | Tb(III) |  | 0.06 | HNO3 | 0.5 |  |  |  | 25 | 20 | 1 | 56.64749 | NO | Figure 4 |  | 0.06 | CCCCCCCCCCCCN(CCCCCCCCCCCC)C(=O)COCC(=O)N(CCCCCCCCCCCC)CCCCCCCCCCCC | 298.15 | 1.753181 | n-dodecane |  | 0 | 0
Separation of Am, Cm and Lanthanides by Solvent Extraction with Hydrophilic and Lipophilic Organic Ligands | Y Sasaki, Y Kitatsuji, Y Tsubata, Y Sugo, Y Morita | 2011 | https://doi.org/10.15261/serdj.18.93 | 1 | CCCCCCCCCCCCN(CCCCCCCCCCCC)C(=O)COCC(=O)N(CCCCCCCCCCCC)CCCCCCCCCCCC | TDdDGA | 0.1 | n-dodecane | 1 | Dy(III) |  | 0.06 | HNO3 | 0.5 |  |  |  | 25 | 20 | 1 | 74.82484 | NO | Figure 4 |  | 0.06 | CCCCCCCCCCCCN(CCCCCCCCCCCC)C(=O)COCC(=O)N(CCCCCCCCCCCC)CCCCCCCCCCCC | 298.15 | 1.874046 | n-dodecane |  | 0 | 0
Separation of Am, Cm and Lanthanides by Solvent Extraction with Hydrophilic and Lipophilic Organic Ligands | Y Sasaki, Y Kitatsuji, Y Tsubata, Y Sugo, Y Morita | 2011 | https://doi.org/10.15261/serdj.18.93 | 1 | CCCCCCCCCCCCN(CCCCCCCCCCCC)C(=O)COCC(=O)N(CCCCCCCCCCCC)CCCCCCCCCCCC | TDdDGA | 0.1 | n-dodecane | 1 | Ho(III) |  | 0.06 | HNO3 | 0.5 |  |  |  | 25 | 20 | 1 | 136.4143 | NO | Figure 4 |  | 0.06 | CCCCCCCCCCCCN(CCCCCCCCCCCC)C(=O)COCC(=O)N(CCCCCCCCCCCC)CCCCCCCCCCCC | 298.15 | 2.13486 | n-dodecane |  | 0 | 0
Separation of Am, Cm and Lanthanides by Solvent Extraction with Hydrophilic and Lipophilic Organic Ligands | Y Sasaki, Y Kitatsuji, Y Tsubata, Y Sugo, Y Morita | 2011 | https://doi.org/10.15261/serdj.18.93 | 1 | CCCCCCCCCCCCN(CCCCCCCCCCCC)C(=O)COCC(=O)N(CCCCCCCCCCCC)CCCCCCCCCCCC | TDdDGA | 0.1 | n-dodecane | 1 | Er(III) |  | 0.06 | HNO3 | 0.5 |  |  |  | 25 | 20 | 1 | 148.9457 | NO | Figure 4 |  | 0.06 | CCCCCCCCCCCCN(CCCCCCCCCCCC)C(=O)COCC(=O)N(CCCCCCCCCCCC)CCCCCCCCCCCC | 298.15 | 2.173028 | n-dodecane |  | 0 | 0
Separation of Am, Cm and Lanthanides by Solvent Extraction with Hydrophilic and Lipophilic Organic Ligands | Y Sasaki, Y Kitatsuji, Y Tsubata, Y Sugo, Y Morita | 2011 | https://doi.org/10.15261/serdj.18.93 | 1 | CCCCCCCCCCCCN(CCCCCCCCCCCC)C(=O)COCC(=O)N(CCCCCCCCCCCC)CCCCCCCCCCCC | TDdDGA | 0.1 | n-dodecane | 1 | Tm(III) |  | 0.06 | HNO3 | 0.5 |  |  |  | 25 | 20 | 1 | 172.4413 | NO | Figure 4 |  | 0.06 | CCCCCCCCCCCCN(CCCCCCCCCCCC)C(=O)COCC(=O)N(CCCCCCCCCCCC)CCCCCCCCCCCC | 298.15 | 2.236641 | n-dodecane |  | 0 | 0
Separation of Am, Cm and Lanthanides by Solvent Extraction with Hydrophilic and Lipophilic Organic Ligands | Y Sasaki, Y Kitatsuji, Y Tsubata, Y Sugo, Y Morita | 2011 | https://doi.org/10.15261/serdj.18.93 | 1 | CCCCCCCCCCCCN(CCCCCCCCCCCC)C(=O)COCC(=O)N(CCCCCCCCCCCC)CCCCCCCCCCCC | TDdDGA | 0.1 | n-dodecane | 1 | Yb(III) |  | 0.06 | HNO3 | 0.5 |  |  |  | 25 | 20 | 1 | 177.5677 | NO | Figure 4 |  | 0.06 | CCCCCCCCCCCCN(CCCCCCCCCCCC)C(=O)COCC(=O)N(CCCCCCCCCCCC)CCCCCCCCCCCC | 298.15 | 2.249364 | n-dodecane |  | 0 | 0
Separation of Am, Cm and Lanthanides by Solvent Extraction with Hydrophilic and Lipophilic Organic Ligands | Y Sasaki, Y Kitatsuji, Y Tsubata, Y Sugo, Y Morita | 2011 | https://doi.org/10.15261/serdj.18.93 | 1 | CCCCCCCCCCCCN(CCCCCCCCCCCC)C(=O)COCC(=O)N(CCCCCCCCCCCC)CCCCCCCCCCCC | TDdDGA | 0.1 | n-dodecane | 1 | Lu(III) |  | 0.06 | HNO3 | 0.5 |  |  |  | 25 | 20 | 1 | 196.7402 | NO | Figure 4 |  | 0.06 | CCCCCCCCCCCCN(CCCCCCCCCCCC)C(=O)COCC(=O)N(CCCCCCCCCCCC)CCCCCCCCCCCC | 298.15 | 2.293893 | n-dodecane |  | 0 | 0
Separation of Am, Cm and Lanthanides by Solvent Extraction with Hydrophilic and Lipophilic Organic Ligands | Y Sasaki, Y Kitatsuji, Y Tsubata, Y Sugo, Y Morita | 2011 | https://doi.org/10.15261/serdj.18.93 | 1 | CCCCCCCCCCCCN(CCCCCCCCCCCC)C(=O)COCC(=O)N(CCCCCCCCCCCC)CCCCCCCCCCCC | TDdDGA | 0.1 | n-dodecane | 1 | La(III) |  | 0.07 | HNO3 | 3 | TEDGA | CCN(CC)C(=O)COCC(=O)N(CC)CC | 0.01 | 25 | 20 | 1 | 9.212481 | NO | Figure 4 |  | 0.07 | CCCCCCCCCCCCN(CCCCCCCCCCCC)C(=O)COCC(=O)N(CCCCCCCCCCCC)CCCCCCCCCCCC | 298.15 | 0.9643766 | n-dodecane |  | 0 | 0
Separation of Am, Cm and Lanthanides by Solvent Extraction with Hydrophilic and Lipophilic Organic Ligands | Y Sasaki, Y Kitatsuji, Y Tsubata, Y Sugo, Y Morita | 2011 | https://doi.org/10.15261/serdj.18.93 | 1 | CCCCCCCCCCCCN(CCCCCCCCCCCC)C(=O)COCC(=O)N(CCCCCCCCCCCC)CCCCCCCCCCCC | TDdDGA | 0.1 | n-dodecane | 1 | Ce(III) |  | 0.07 | HNO3 | 3 | TEDGA | CCN(CC)C(=O)COCC(=O)N(CC)CC | 0.01 | 25 | 20 | 1 | 17.80886 | NO | Figure 4 |  | 0.07 | CCCCCCCCCCCCN(CCCCCCCCCCCC)C(=O)COCC(=O)N(CCCCCCCCCCCC)CCCCCCCCCCCC | 298.15 | 1.250636 | n-dodecane |  | 0 | 0
Separation of Am, Cm and Lanthanides by Solvent Extraction with Hydrophilic and Lipophilic Organic Ligands | Y Sasaki, Y Kitatsuji, Y Tsubata, Y Sugo, Y Morita | 2011 | https://doi.org/10.15261/serdj.18.93 | 1 | CCCCCCCCCCCCN(CCCCCCCCCCCC)C(=O)COCC(=O)N(CCCCCCCCCCCC)CCCCCCCCCCCC | TDdDGA | 0.1 | n-dodecane | 1 | Pr(III) |  | 0.07 | HNO3 | 3 | TEDGA | CCN(CC)C(=O)COCC(=O)N(CC)CC | 0.01 | 25 | 20 | 1 | 29.73599 | NO | Figure 4 |  | 0.07 | CCCCCCCCCCCCN(CCCCCCCCCCCC)C(=O)COCC(=O)N(CCCCCCCCCCCC)CCCCCCCCCCCC | 298.15 | 1.473282 | n-dodecane |  | 0 | 0
Separation of Am, Cm and Lanthanides by Solvent Extraction with Hydrophilic and Lipophilic Organic Ligands | Y Sasaki, Y Kitatsuji, Y Tsubata, Y Sugo, Y Morita | 2011 | https://doi.org/10.15261/serdj.18.93 | 1 | CCCCCCCCCCCCN(CCCCCCCCCCCC)C(=O)COCC(=O)N(CCCCCCCCCCCC)CCCCCCCCCCCC | TDdDGA | 0.1 | n-dodecane | 1 | Nd(III) |  | 0.07 | HNO3 | 3 | TEDGA | CCN(CC)C(=O)COCC(=O)N(CC)CC | 0.01 | 25 | 20 | 1 | 63.69 | NO | Figure 4 |  | 0.07 | CCCCCCCCCCCCN(CCCCCCCCCCCC)C(=O)COCC(=O)N(CCCCCCCCCCCC)CCCCCCCCCCCC | 298.15 | 1.804071 | n-dodecane |  | 0 | 0
Separation of Am, Cm and Lanthanides by Solvent Extraction with Hydrophilic and Lipophilic Organic Ligands | Y Sasaki, Y Kitatsuji, Y Tsubata, Y Sugo, Y Morita | 2011 | https://doi.org/10.15261/serdj.18.93 | 1 | CCCCCCCCCCCCN(CCCCCCCCCCCC)C(=O)COCC(=O)N(CCCCCCCCCCCC)CCCCCCCCCCCC | TDdDGA | 0.1 | n-dodecane | 1 | Sm(III) |  | 0.07 | HNO3 | 3 | TEDGA | CCN(CC)C(=O)COCC(=O)N(CC)CC | 0.01 | 25 | 20 | 1 | 43.51879 | NO | Figure 4 |  | 0.07 | CCCCCCCCCCCCN(CCCCCCCCCCCC)C(=O)COCC(=O)N(CCCCCCCCCCCC)CCCCCCCCCCCC | 298.15 | 1.638677 | n-dodecane |  | 0 | 0
Separation of Am, Cm and Lanthanides by Solvent Extraction with Hydrophilic and Lipophilic Organic Ligands | Y Sasaki, Y Kitatsuji, Y Tsubata, Y Sugo, Y Morita | 2011 | https://doi.org/10.15261/serdj.18.93 | 1 | CCCCCCCCCCCCN(CCCCCCCCCCCC)C(=O)COCC(=O)N(CCCCCCCCCCCC)CCCCCCCCCCCC | TDdDGA | 0.1 | n-dodecane | 1 | Eu(III) |  | 0.07 | HNO3 | 3 | TEDGA | CCN(CC)C(=O)COCC(=O)N(CC)CC | 0.01 | 25 | 20 | 1 | 40.4455 | NO | Figure 4 |  | 0.07 | CCCCCCCCCCCCN(CCCCCCCCCCCC)C(=O)COCC(=O)N(CCCCCCCCCCCC)CCCCCCCCCCCC | 298.15 | 1.60687 | n-dodecane |  | 0 | 0
Separation of Am, Cm and Lanthanides by Solvent Extraction with Hydrophilic and Lipophilic Organic Ligands | Y Sasaki, Y Kitatsuji, Y Tsubata, Y Sugo, Y Morita | 2011 | https://doi.org/10.15261/serdj.18.93 | 1 | CCCCCCCCCCCCN(CCCCCCCCCCCC)C(=O)COCC(=O)N(CCCCCCCCCCCC)CCCCCCCCCCCC | TDdDGA | 0.1 | n-dodecane | 1 | Gd(III) |  | 0.06 | HNO3 | 3 | TEDGA | CCN(CC)C(=O)COCC(=O)N(CC)CC | 0.01 | 25 | 20 | 1 | 31.0718 | NO | Figure 4 |  | 0.06 | CCCCCCCCCCCCN(CCCCCCCCCCCC)C(=O)COCC(=O)N(CCCCCCCCCCCC)CCCCCCCCCCCC | 298.15 | 1.492366 | n-dodecane |  | 0 | 0
Separation of Am, Cm and Lanthanides by Solvent Extraction with Hydrophilic and Lipophilic Organic Ligands | Y Sasaki, Y Kitatsuji, Y Tsubata, Y Sugo, Y Morita | 2011 | https://doi.org/10.15261/serdj.18.93 | 1 | CCCCCCCCCCCCN(CCCCCCCCCCCC)C(=O)COCC(=O)N(CCCCCCCCCCCC)CCCCCCCCCCCC | TDdDGA | 0.1 | n-dodecane | 1 | Tb(III) |  | 0.06 | HNO3 | 3 | TEDGA | CCN(CC)C(=O)COCC(=O)N(CC)CC | 0.01 | 25 | 20 | 1 | 21.86224 | NO | Figure 4 |  | 0.06 | CCCCCCCCCCCCN(CCCCCCCCCCCC)C(=O)COCC(=O)N(CCCCCCCCCCCC)CCCCCCCCCCCC | 298.15 | 1.339695 | n-dodecane |  | 0 | 0
Separation of Am, Cm and Lanthanides by Solvent Extraction with Hydrophilic and Lipophilic Organic Ligands | Y Sasaki, Y Kitatsuji, Y Tsubata, Y Sugo, Y Morita | 2011 | https://doi.org/10.15261/serdj.18.93 | 1 | CCCCCCCCCCCCN(CCCCCCCCCCCC)C(=O)COCC(=O)N(CCCCCCCCCCCC)CCCCCCCCCCCC | TDdDGA | 0.1 | n-dodecane | 1 | Dy(III) |  | 0.06 | HNO3 | 3 | TEDGA | CCN(CC)C(=O)COCC(=O)N(CC)CC | 0.01 | 25 | 20 | 1 | 10.51062 | NO | Figure 4 |  | 0.06 | CCCCCCCCCCCCN(CCCCCCCCCCCC)C(=O)COCC(=O)N(CCCCCCCCCCCC)CCCCCCCCCCCC | 298.15 | 1.021628 | n-dodecane |  | 0 | 0
Separation of Am, Cm and Lanthanides by Solvent Extraction with Hydrophilic and Lipophilic Organic Ligands | Y Sasaki, Y Kitatsuji, Y Tsubata, Y Sugo, Y Morita | 2011 | https://doi.org/10.15261/serdj.18.93 | 1 | CCCCCCCCCCCCN(CCCCCCCCCCCC)C(=O)COCC(=O)N(CCCCCCCCCCCC)CCCCCCCCCCCC | TDdDGA | 0.1 | n-dodecane | 1 | Ho(III) |  | 0.06 | HNO3 | 3 | TEDGA | CCN(CC)C(=O)COCC(=O)N(CC)CC | 0.01 | 25 | 20 | 1 | 6.203273 | NO | Figure 4 |  | 0.06 | CCCCCCCCCCCCN(CCCCCCCCCCCC)C(=O)COCC(=O)N(CCCCCCCCCCCC)CCCCCCCCCCCC | 298.15 | 0.7926209 | n-dodecane |  | 0 | 0
Separation of Am, Cm and Lanthanides by Solvent Extraction with Hydrophilic and Lipophilic Organic Ligands | Y Sasaki, Y Kitatsuji, Y Tsubata, Y Sugo, Y Morita | 2011 | https://doi.org/10.15261/serdj.18.93 | 1 | CCCCCCCCCCCCN(CCCCCCCCCCCC)C(=O)COCC(=O)N(CCCCCCCCCCCC)CCCCCCCCCCCC | TDdDGA | 0.1 | n-dodecane | 1 | Er(III) |  | 0.06 | HNO3 | 3 | TEDGA | CCN(CC)C(=O)COCC(=O)N(CC)CC | 0.01 | 25 | 20 | 1 | 3.769952 | NO | Figure 4 |  | 0.06 | CCCCCCCCCCCCN(CCCCCCCCCCCC)C(=O)COCC(=O)N(CCCCCCCCCCCC)CCCCCCCCCCCC | 298.15 | 0.5763359 | n-dodecane |  | 0 | 0
Separation of Am, Cm and Lanthanides by Solvent Extraction with Hydrophilic and Lipophilic Organic Ligands | Y Sasaki, Y Kitatsuji, Y Tsubata, Y Sugo, Y Morita | 2011 | https://doi.org/10.15261/serdj.18.93 | 1 | CCCCCCCCCCCCN(CCCCCCCCCCCC)C(=O)COCC(=O)N(CCCCCCCCCCCC)CCCCCCCCCCCC | TDdDGA | 0.1 | n-dodecane | 1 | Tm(III) |  | 0.06 | HNO3 | 3 | TEDGA | CCN(CC)C(=O)COCC(=O)N(CC)CC | 0.01 | 25 | 20 | 1 | 2.538517 | NO | Figure 4 |  | 0.06 | CCCCCCCCCCCCN(CCCCCCCCCCCC)C(=O)COCC(=O)N(CCCCCCCCCCCC)CCCCCCCCCCCC | 298.15 | 0.4045802 | n-dodecane |  | 0 | 0
Separation of Am, Cm and Lanthanides by Solvent Extraction with Hydrophilic and Lipophilic Organic Ligands | Y Sasaki, Y Kitatsuji, Y Tsubata, Y Sugo, Y Morita | 2011 | https://doi.org/10.15261/serdj.18.93 | 1 | CCCCCCCCCCCCN(CCCCCCCCCCCC)C(=O)COCC(=O)N(CCCCCCCCCCCC)CCCCCCCCCCCC | TDdDGA | 0.1 | n-dodecane | 1 | Yb(III) |  | 0.06 | HNO3 | 3 | TEDGA | CCN(CC)C(=O)COCC(=O)N(CC)CC | 0.01 | 25 | 20 | 1 | 1.709324 | NO | Figure 4 |  | 0.06 | CCCCCCCCCCCCN(CCCCCCCCCCCC)C(=O)COCC(=O)N(CCCCCCCCCCCC)CCCCCCCCCCCC | 298.15 | 0.2328244 | n-dodecane |  | 0 | 0
Separation of Am, Cm and Lanthanides by Solvent Extraction with Hydrophilic and Lipophilic Organic Ligands | Y Sasaki, Y Kitatsuji, Y Tsubata, Y Sugo, Y Morita | 2011 | https://doi.org/10.15261/serdj.18.93 | 1 | CCCCCCCCCCCCN(CCCCCCCCCCCC)C(=O)COCC(=O)N(CCCCCCCCCCCC)CCCCCCCCCCCC | TDdDGA | 0.1 | n-dodecane | 1 | Lu(III) |  | 0.06 | HNO3 | 3 | TEDGA | CCN(CC)C(=O)COCC(=O)N(CC)CC | 0.01 | 25 | 20 | 1 | 0.9941581 | NO | Figure 4 |  | 0.06 | CCCCCCCCCCCCN(CCCCCCCCCCCC)C(=O)COCC(=O)N(CCCCCCCCCCCC)CCCCCCCCCCCC | 298.15 | -0.002544529 | n-dodecane |  | 0 | 0
Separation of Am, Cm and Lanthanides by Solvent Extraction with Hydrophilic and Lipophilic Organic Ligands | Y Sasaki, Y Kitatsuji, Y Tsubata, Y Sugo, Y Morita | 2011 | https://doi.org/10.15261/serdj.18.93 | 1 | CCCCCCCCCCCCN(CCCCCCCCCCCC)C(=O)COCC(=O)N(CCCCCCCCCCCC)CCCCCCCCCCCC | TDdDGA | 0.1 | n-dodecane | 1 | La(III) |  | 0.07 | HNO3 | 3 | TEDGA | CCN(CC)C(=O)COCC(=O)N(CC)CC | 0.02 | 25 | 20 | 1 | 2.771712 | NO | Figure 4 |  | 0.07 | CCCCCCCCCCCCN(CCCCCCCCCCCC)C(=O)COCC(=O)N(CCCCCCCCCCCC)CCCCCCCCCCCC | 298.15 | 0.4427481 | n-dodecane |  | 0 | 0
Separation of Am, Cm and Lanthanides by Solvent Extraction with Hydrophilic and Lipophilic Organic Ligands | Y Sasaki, Y Kitatsuji, Y Tsubata, Y Sugo, Y Morita | 2011 | https://doi.org/10.15261/serdj.18.93 | 1 | CCCCCCCCCCCCN(CCCCCCCCCCCC)C(=O)COCC(=O)N(CCCCCCCCCCCC)CCCCCCCCCCCC | TDdDGA | 0.1 | n-dodecane | 1 | Ce(III) |  | 0.07 | HNO3 | 3 | TEDGA | CCN(CC)C(=O)COCC(=O)N(CC)CC | 0.02 | 25 | 20 | 1 | 4.238639 | NO | Figure 4 |  | 0.07 | CCCCCCCCCCCCN(CCCCCCCCCCCC)C(=O)COCC(=O)N(CCCCCCCCCCCC)CCCCCCCCCCCC | 298.15 | 0.6272265 | n-dodecane |  | 0 | 0
Separation of Am, Cm and Lanthanides by Solvent Extraction with Hydrophilic and Lipophilic Organic Ligands | Y Sasaki, Y Kitatsuji, Y Tsubata, Y Sugo, Y Morita | 2011 | https://doi.org/10.15261/serdj.18.93 | 1 | CCCCCCCCCCCCN(CCCCCCCCCCCC)C(=O)COCC(=O)N(CCCCCCCCCCCC)CCCCCCCCCCCC | TDdDGA | 0.1 | n-dodecane | 1 | Pr(III) |  | 0.07 | HNO3 | 3 | TEDGA | CCN(CC)C(=O)COCC(=O)N(CC)CC | 0.02 | 25 | 20 | 1 | 6.024184 | NO | Figure 4 |  | 0.07 | CCCCCCCCCCCCN(CCCCCCCCCCCC)C(=O)COCC(=O)N(CCCCCCCCCCCC)CCCCCCCCCCCC | 298.15 | 0.7798982 | n-dodecane |  | 0 | 0
Separation of Am, Cm and Lanthanides by Solvent Extraction with Hydrophilic and Lipophilic Organic Ligands | Y Sasaki, Y Kitatsuji, Y Tsubata, Y Sugo, Y Morita | 2011 | https://doi.org/10.15261/serdj.18.93 | 1 | CCCCCCCCCCCCN(CCCCCCCCCCCC)C(=O)COCC(=O)N(CCCCCCCCCCCC)CCCCCCCCCCCC | TDdDGA | 0.1 | n-dodecane | 1 | Nd(III) |  | 0.07 | HNO3 | 3 | TEDGA | CCN(CC)C(=O)COCC(=O)N(CC)CC | 0.02 | 25 | 20 | 1 | 6.674634 | NO | Figure 4 |  | 0.07 | CCCCCCCCCCCCN(CCCCCCCCCCCC)C(=O)COCC(=O)N(CCCCCCCCCCCC)CCCCCCCCCCCC | 298.15 | 0.8244275 | n-dodecane |  | 0 | 0
Separation of Am, Cm and Lanthanides by Solvent Extraction with Hydrophilic and Lipophilic Organic Ligands | Y Sasaki, Y Kitatsuji, Y Tsubata, Y Sugo, Y Morita | 2011 | https://doi.org/10.15261/serdj.18.93 | 1 | CCCCCCCCCCCCN(CCCCCCCCCCCC)C(=O)COCC(=O)N(CCCCCCCCCCCC)CCCCCCCCCCCC | TDdDGA | 0.1 | n-dodecane | 1 | Sm(III) |  | 0.07 | HNO3 | 3 | TEDGA | CCN(CC)C(=O)COCC(=O)N(CC)CC | 0.02 | 25 | 20 | 1 | 7.077384 | NO | Figure 4 |  | 0.07 | CCCCCCCCCCCCN(CCCCCCCCCCCC)C(=O)COCC(=O)N(CCCCCCCCCCCC)CCCCCCCCCCCC | 298.15 | 0.8498728 | n-dodecane |  | 0 | 0
Separation of Am, Cm and Lanthanides by Solvent Extraction with Hydrophilic and Lipophilic Organic Ligands | Y Sasaki, Y Kitatsuji, Y Tsubata, Y Sugo, Y Morita | 2011 | https://doi.org/10.15261/serdj.18.93 | 1 | CCCCCCCCCCCCN(CCCCCCCCCCCC)C(=O)COCC(=O)N(CCCCCCCCCCCC)CCCCCCCCCCCC | TDdDGA | 0.1 | n-dodecane | 1 | Eu(III) |  | 0.07 | HNO3 | 3 | TEDGA | CCN(CC)C(=O)COCC(=O)N(CC)CC | 0.02 | 25 | 20 | 1 | 5.850265 | NO | Figure 4 |  | 0.07 | CCCCCCCCCCCCN(CCCCCCCCCCCC)C(=O)COCC(=O)N(CCCCCCCCCCCC)CCCCCCCCCCCC | 298.15 | 0.7671756 | n-dodecane |  | 0 | 0
Separation of Am, Cm and Lanthanides by Solvent Extraction with Hydrophilic and Lipophilic Organic Ligands | Y Sasaki, Y Kitatsuji, Y Tsubata, Y Sugo, Y Morita | 2011 | https://doi.org/10.15261/serdj.18.93 | 1 | CCCCCCCCCCCCN(CCCCCCCCCCCC)C(=O)COCC(=O)N(CCCCCCCCCCCC)CCCCCCCCCCCC | TDdDGA | 0.1 | n-dodecane | 1 | Gd(III) |  | 0.06 | HNO3 | 3 | TEDGA | CCN(CC)C(=O)COCC(=O)N(CC)CC | 0.02 | 25 | 20 | 1 | 3.825579 | NO | Figure 4 |  | 0.06 | CCCCCCCCCCCCN(CCCCCCCCCCCC)C(=O)COCC(=O)N(CCCCCCCCCCCC)CCCCCCCCCCCC | 298.15 | 0.5826972 | n-dodecane |  | 0 | 0
Separation of Am, Cm and Lanthanides by Solvent Extraction with Hydrophilic and Lipophilic Organic Ligands | Y Sasaki, Y Kitatsuji, Y Tsubata, Y Sugo, Y Morita | 2011 | https://doi.org/10.15261/serdj.18.93 | 1 | CCCCCCCCCCCCN(CCCCCCCCCCCC)C(=O)COCC(=O)N(CCCCCCCCCCCC)CCCCCCCCCCCC | TDdDGA | 0.1 | n-dodecane | 1 | Tb(III) |  | 0.06 | HNO3 | 3 | TEDGA | CCN(CC)C(=O)COCC(=O)N(CC)CC | 0.02 | 25 | 20 | 1 | 2.192638 | NO | Figure 4 |  | 0.06 | CCCCCCCCCCCCN(CCCCCCCCCCCC)C(=O)COCC(=O)N(CCCCCCCCCCCC)CCCCCCCCCCCC | 298.15 | 0.3409669 | n-dodecane |  | 0 | 0
Separation of Am, Cm and Lanthanides by Solvent Extraction with Hydrophilic and Lipophilic Organic Ligands | Y Sasaki, Y Kitatsuji, Y Tsubata, Y Sugo, Y Morita | 2011 | https://doi.org/10.15261/serdj.18.93 | 1 | CCCCCCCCCCCCN(CCCCCCCCCCCC)C(=O)COCC(=O)N(CCCCCCCCCCCC)CCCCCCCCCCCC | TDdDGA | 0.1 | n-dodecane | 1 | Dy(III) |  | 0.06 | HNO3 | 3 | TEDGA | CCN(CC)C(=O)COCC(=O)N(CC)CC | 0.02 | 25 | 20 | 1 | 1.294075 | NO | Figure 4 |  | 0.06 | CCCCCCCCCCCCN(CCCCCCCCCCCC)C(=O)COCC(=O)N(CCCCCCCCCCCC)CCCCCCCCCCCC | 298.15 | 0.1119593 | n-dodecane |  | 0 | 0
Separation of Am, Cm and Lanthanides by Solvent Extraction with Hydrophilic and Lipophilic Organic Ligands | Y Sasaki, Y Kitatsuji, Y Tsubata, Y Sugo, Y Morita | 2011 | https://doi.org/10.15261/serdj.18.93 | 1 | CCCCCCCCCCCCN(CCCCCCCCCCCC)C(=O)COCC(=O)N(CCCCCCCCCCCC)CCCCCCCCCCCC | TDdDGA | 0.1 | n-dodecane | 1 | Ho(III) |  | 0.06 | HNO3 | 3 | TEDGA | CCN(CC)C(=O)COCC(=O)N(CC)CC | 0.02 | 25 | 20 | 1 | 0.8217851 | NO | Figure 4 |  | 0.06 | CCCCCCCCCCCCN(CCCCCCCCCCCC)C(=O)COCC(=O)N(CCCCCCCCCCCC)CCCCCCCCCCCC | 298.15 | -0.08524173 | n-dodecane |  | 0 | 0
Separation of Am, Cm and Lanthanides by Solvent Extraction with Hydrophilic and Lipophilic Organic Ligands | Y Sasaki, Y Kitatsuji, Y Tsubata, Y Sugo, Y Morita | 2011 | https://doi.org/10.15261/serdj.18.93 | 1 | CCCCCCCCCCCCN(CCCCCCCCCCCC)C(=O)COCC(=O)N(CCCCCCCCCCCC)CCCCCCCCCCCC | TDdDGA | 0.1 | n-dodecane | 1 | Er(III) |  | 0.06 | HNO3 | 3 | TEDGA | CCN(CC)C(=O)COCC(=O)N(CC)CC | 0.02 | 25 | 20 | 1 | 0.5698036 | NO | Figure 4 |  | 0.06 | CCCCCCCCCCCCN(CCCCCCCCCCCC)C(=O)COCC(=O)N(CCCCCCCCCCCC)CCCCCCCCCCCC | 298.15 | -0.2442748 | n-dodecane |  | 0 | 0
Separation of Am, Cm and Lanthanides by Solvent Extraction with Hydrophilic and Lipophilic Organic Ligands | Y Sasaki, Y Kitatsuji, Y Tsubata, Y Sugo, Y Morita | 2011 | https://doi.org/10.15261/serdj.18.93 | 1 | CCCCCCCCCCCCN(CCCCCCCCCCCC)C(=O)COCC(=O)N(CCCCCCCCCCCC)CCCCCCCCCCCC | TDdDGA | 0.1 | n-dodecane | 1 | Tm(III) |  | 0.06 | HNO3 | 3 | TEDGA | CCN(CC)C(=O)COCC(=O)N(CC)CC | 0.02 | 25 | 20 | 1 | 0.4068317 | NO | Figure 4 |  | 0.06 | CCCCCCCCCCCCN(CCCCCCCCCCCC)C(=O)COCC(=O)N(CCCCCCCCCCCC)CCCCCCCCCCCC | 298.15 | -0.3905852 | n-dodecane |  | 0 | 0
Separation of Am, Cm and Lanthanides by Solvent Extraction with Hydrophilic and Lipophilic Organic Ligands | Y Sasaki, Y Kitatsuji, Y Tsubata, Y Sugo, Y Morita | 2011 | https://doi.org/10.15261/serdj.18.93 | 1 | CCCCCCCCCCCCN(CCCCCCCCCCCC)C(=O)COCC(=O)N(CCCCCCCCCCCC)CCCCCCCCCCCC | TDdDGA | 0.1 | n-dodecane | 1 | Yb(III) |  | 0.06 | HNO3 | 3 | TEDGA | CCN(CC)C(=O)COCC(=O)N(CC)CC | 0.02 | 25 | 20 | 1 | 0.294758 | NO | Figure 4 |  | 0.06 | CCCCCCCCCCCCN(CCCCCCCCCCCC)C(=O)COCC(=O)N(CCCCCCCCCCCC)CCCCCCCCCCCC | 298.15 | -0.5305344 | n-dodecane |  | 0 | 0
Separation of Am, Cm and Lanthanides by Solvent Extraction with Hydrophilic and Lipophilic Organic Ligands | Y Sasaki, Y Kitatsuji, Y Tsubata, Y Sugo, Y Morita | 2011 | https://doi.org/10.15261/serdj.18.93 | 1 | CCCCCCCCCCCCN(CCCCCCCCCCCC)C(=O)COCC(=O)N(CCCCCCCCCCCC)CCCCCCCCCCCC | TDdDGA | 0.1 | n-dodecane | 1 | Lu(III) |  | 0.06 | HNO3 | 3 | TEDGA | CCN(CC)C(=O)COCC(=O)N(CC)CC | 0.02 | 25 | 20 | 1 | 0.1844605 | NO | Figure 4 |  | 0.06 | CCCCCCCCCCCCN(CCCCCCCCCCCC)C(=O)COCC(=O)N(CCCCCCCCCCCC)CCCCCCCCCCCC | 298.15 | -0.7340967 | n-dodecane |  | 0 | 0
Separation of Am, Cm and Lanthanides by Solvent Extraction with Hydrophilic and Lipophilic Organic Ligands | Y Sasaki, Y Kitatsuji, Y Tsubata, Y Sugo, Y Morita | 2011 | https://doi.org/10.15261/serdj.18.93 | 1 | CCCCCCCCCCCCN(CCCCCCCCCCCC)C(=O)COCC(=O)N(CCCCCCCCCCCC)CCCCCCCCCCCC | TDdDGA | 0.1 | n-dodecane | 1 | La(III) |  | 0.07 | HNO3 | 3 | TEDGA | CCN(CC)C(=O)COCC(=O)N(CC)CC | 0.05 | 25 | 20 | 1 | 0.4507586 | NO | Figure 4 |  | 0.07 | CCCCCCCCCCCCN(CCCCCCCCCCCC)C(=O)COCC(=O)N(CCCCCCCCCCCC)CCCCCCCCCCCC | 298.15 | -0.346056 | n-dodecane |  | 0 | 0
Separation of Am, Cm and Lanthanides by Solvent Extraction with Hydrophilic and Lipophilic Organic Ligands | Y Sasaki, Y Kitatsuji, Y Tsubata, Y Sugo, Y Morita | 2011 | https://doi.org/10.15261/serdj.18.93 | 1 | CCCCCCCCCCCCN(CCCCCCCCCCCC)C(=O)COCC(=O)N(CCCCCCCCCCCC)CCCCCCCCCCCC | TDdDGA | 0.1 | n-dodecane | 1 | Ce(III) |  | 0.07 | HNO3 | 3 | TEDGA | CCN(CC)C(=O)COCC(=O)N(CC)CC | 0.05 | 25 | 20 | 1 | 0.4189261 | NO | Figure 4 |  | 0.07 | CCCCCCCCCCCCN(CCCCCCCCCCCC)C(=O)COCC(=O)N(CCCCCCCCCCCC)CCCCCCCCCCCC | 298.15 | -0.3778626 | n-dodecane |  | 0 | 0
Separation of Am, Cm and Lanthanides by Solvent Extraction with Hydrophilic and Lipophilic Organic Ligands | Y Sasaki, Y Kitatsuji, Y Tsubata, Y Sugo, Y Morita | 2011 | https://doi.org/10.15261/serdj.18.93 | 1 | CCCCCCCCCCCCN(CCCCCCCCCCCC)C(=O)COCC(=O)N(CCCCCCCCCCCC)CCCCCCCCCCCC | TDdDGA | 0.1 | n-dodecane | 1 | Pr(III) |  | 0.07 | HNO3 | 3 | TEDGA | CCN(CC)C(=O)COCC(=O)N(CC)CC | 0.05 | 25 | 20 | 1 | 0.5453072 | NO | Figure 4 |  | 0.07 | CCCCCCCCCCCCN(CCCCCCCCCCCC)C(=O)COCC(=O)N(CCCCCCCCCCCC)CCCCCCCCCCCC | 298.15 | -0.2633588 | n-dodecane |  | 0 | 0
Separation of Am, Cm and Lanthanides by Solvent Extraction with Hydrophilic and Lipophilic Organic Ligands | Y Sasaki, Y Kitatsuji, Y Tsubata, Y Sugo, Y Morita | 2011 | https://doi.org/10.15261/serdj.18.93 | 1 | CCCCCCCCCCCCN(CCCCCCCCCCCC)C(=O)COCC(=O)N(CCCCCCCCCCCC)CCCCCCCCCCCC | TDdDGA | 0.1 | n-dodecane | 1 | Nd(III) |  | 0.07 | HNO3 | 3 | TEDGA | CCN(CC)C(=O)COCC(=O)N(CC)CC | 0.05 | 25 | 20 | 1 | 0.4921664 | NO | Figure 4 |  | 0.07 | CCCCCCCCCCCCN(CCCCCCCCCCCC)C(=O)COCC(=O)N(CCCCCCCCCCCC)CCCCCCCCCCCC | 298.15 | -0.307888 | n-dodecane |  | 0 | 0
Separation of Am, Cm and Lanthanides by Solvent Extraction with Hydrophilic and Lipophilic Organic Ligands | Y Sasaki, Y Kitatsuji, Y Tsubata, Y Sugo, Y Morita | 2011 | https://doi.org/10.15261/serdj.18.93 | 1 | CCCCCCCCCCCCN(CCCCCCCCCCCC)C(=O)COCC(=O)N(CCCCCCCCCCCC)CCCCCCCCCCCC | TDdDGA | 0.1 | n-dodecane | 1 | Sm(III) |  | 0.07 | HNO3 | 3 | TEDGA | CCN(CC)C(=O)COCC(=O)N(CC)CC | 0.05 | 25 | 20 | 1 | 0.4641589 | NO | Figure 4 |  | 0.07 | CCCCCCCCCCCCN(CCCCCCCCCCCC)C(=O)COCC(=O)N(CCCCCCCCCCCC)CCCCCCCCCCCC | 298.15 | -0.3333333 | n-dodecane |  | 0 | 0
Separation of Am, Cm and Lanthanides by Solvent Extraction with Hydrophilic and Lipophilic Organic Ligands | Y Sasaki, Y Kitatsuji, Y Tsubata, Y Sugo, Y Morita | 2011 | https://doi.org/10.15261/serdj.18.93 | 1 | CCCCCCCCCCCCN(CCCCCCCCCCCC)C(=O)COCC(=O)N(CCCCCCCCCCCC)CCCCCCCCCCCC | TDdDGA | 0.1 | n-dodecane | 1 | Eu(III) |  | 0.07 | HNO3 | 3 | TEDGA | CCN(CC)C(=O)COCC(=O)N(CC)CC | 0.05 | 25 | 20 | 1 | 0.3726034 | NO | Figure 4 |  | 0.07 | CCCCCCCCCCCCN(CCCCCCCCCCCC)C(=O)COCC(=O)N(CCCCCCCCCCCC)CCCCCCCCCCCC | 298.15 | -0.4287532 | n-dodecane |  | 0 | 0
Separation of Am, Cm and Lanthanides by Solvent Extraction with Hydrophilic and Lipophilic Organic Ligands | Y Sasaki, Y Kitatsuji, Y Tsubata, Y Sugo, Y Morita | 2011 | https://doi.org/10.15261/serdj.18.93 | 1 | CCCCCCCCCCCCN(CCCCCCCCCCCC)C(=O)COCC(=O)N(CCCCCCCCCCCC)CCCCCCCCCCCC | TDdDGA | 0.1 | n-dodecane | 1 | Gd(III) |  | 0.06 | HNO3 | 3 | TEDGA | CCN(CC)C(=O)COCC(=O)N(CC)CC | 0.05 | 25 | 20 | 1 | 0.290472 | NO | Figure 4 |  | 0.06 | CCCCCCCCCCCCN(CCCCCCCCCCCC)C(=O)COCC(=O)N(CCCCCCCCCCCC)CCCCCCCCCCCC | 298.15 | -0.5368957 | n-dodecane |  | 0 | 0
Separation of Am, Cm and Lanthanides by Solvent Extraction with Hydrophilic and Lipophilic Organic Ligands | Y Sasaki, Y Kitatsuji, Y Tsubata, Y Sugo, Y Morita | 2011 | https://doi.org/10.15261/serdj.18.93 | 1 | CCCCCCCCCCCCN(CCCCCCCCCCCC)C(=O)COCC(=O)N(CCCCCCCCCCCC)CCCCCCCCCCCC | TDdDGA | 0.1 | n-dodecane | 1 | Tb(III) |  | 0.06 | HNO3 | 3 | TEDGA | CCN(CC)C(=O)COCC(=O)N(CC)CC | 0.05 | 25 | 20 | 1 | 0.2043773 | NO | Figure 4 |  | 0.06 | CCCCCCCCCCCCN(CCCCCCCCCCCC)C(=O)COCC(=O)N(CCCCCCCCCCCC)CCCCCCCCCCCC | 298.15 | -0.6895674 | n-dodecane |  | 0 | 0
Separation of Am, Cm and Lanthanides by Solvent Extraction with Hydrophilic and Lipophilic Organic Ligands | Y Sasaki, Y Kitatsuji, Y Tsubata, Y Sugo, Y Morita | 2011 | https://doi.org/10.15261/serdj.18.93 | 1 | CCCCCCCCCCCCN(CCCCCCCCCCCC)C(=O)COCC(=O)N(CCCCCCCCCCCC)CCCCCCCCCCCC | TDdDGA | 0.1 | n-dodecane | 1 | Dy(III) |  | 0.06 | HNO3 | 3 | TEDGA | CCN(CC)C(=O)COCC(=O)N(CC)CC | 0.05 | 25 | 20 | 1 | 0.1547275 | NO | Figure 4 |  | 0.06 | CCCCCCCCCCCCN(CCCCCCCCCCCC)C(=O)COCC(=O)N(CCCCCCCCCCCC)CCCCCCCCCCCC | 298.15 | -0.8104326 | n-dodecane |  | 0 | 0
Separation of Am, Cm and Lanthanides by Solvent Extraction with Hydrophilic and Lipophilic Organic Ligands | Y Sasaki, Y Kitatsuji, Y Tsubata, Y Sugo, Y Morita | 2011 | https://doi.org/10.15261/serdj.18.93 | 1 | CCCCCCCCCCCCN(CCCCCCCCCCCC)C(=O)COCC(=O)N(CCCCCCCCCCCC)CCCCCCCCCCCC | TDdDGA | 0.1 | n-dodecane | 1 | Ho(III) |  | 0.06 | HNO3 | 3 | TEDGA | CCN(CC)C(=O)COCC(=O)N(CC)CC | 0.05 | 25 | 20 | 1 | 0.1072839 | NO | Figure 4 |  | 0.06 | CCCCCCCCCCCCN(CCCCCCCCCCCC)C(=O)COCC(=O)N(CCCCCCCCCCCC)CCCCCCCCCCCC | 298.15 | -0.9694656 | n-dodecane |  | 0 | 0
Separation of Am, Cm and Lanthanides by Solvent Extraction with Hydrophilic and Lipophilic Organic Ligands | Y Sasaki, Y Kitatsuji, Y Tsubata, Y Sugo, Y Morita | 2011 | https://doi.org/10.15261/serdj.18.93 | 1 | CCCCCCCCCCCCN(CCCCCCCCCCCC)C(=O)COCC(=O)N(CCCCCCCCCCCC)CCCCCCCCCCCC | TDdDGA | 0.1 | n-dodecane | 1 | Er(III) |  | 0.06 | HNO3 | 3 | TEDGA | CCN(CC)C(=O)COCC(=O)N(CC)CC | 0.05 | 25 | 20 | 1 | 0.09266615 | NO | Figure 4 |  | 0.06 | CCCCCCCCCCCCN(CCCCCCCCCCCC)C(=O)COCC(=O)N(CCCCCCCCCCCC)CCCCCCCCCCCC | 298.15 | -1.033079 | n-dodecane |  | 0 | 0
Separation of Am, Cm and Lanthanides by Solvent Extraction with Hydrophilic and Lipophilic Organic Ligands | Y Sasaki, Y Kitatsuji, Y Tsubata, Y Sugo, Y Morita | 2011 | https://doi.org/10.15261/serdj.18.93 | 1 | CCCCCCCCCCCCN(CCCCCCCCCCCC)C(=O)COCC(=O)N(CCCCCCCCCCCC)CCCCCCCCCCCC | TDdDGA | 0.1 | n-dodecane | 1 | Tm(III) |  | 0.06 | HNO3 | 3 | TEDGA | CCN(CC)C(=O)COCC(=O)N(CC)CC | 0.05 | 25 | 20 | 1 | 0.07224015 | NO | Figure 4 |  | 0.06 | CCCCCCCCCCCCN(CCCCCCCCCCCC)C(=O)COCC(=O)N(CCCCCCCCCCCC)CCCCCCCCCCCC | 298.15 | -1.141221 | n-dodecane |  | 0 | 0
Separation of Am, Cm and Lanthanides by Solvent Extraction with Hydrophilic and Lipophilic Organic Ligands | Y Sasaki, Y Kitatsuji, Y Tsubata, Y Sugo, Y Morita | 2011 | https://doi.org/10.15261/serdj.18.93 | 1 | CCCCCCCCCCCCN(CCCCCCCCCCCC)C(=O)COCC(=O)N(CCCCCCCCCCCC)CCCCCCCCCCCC | TDdDGA | 0.1 | n-dodecane | 1 | Yb(III) |  | 0.06 | HNO3 | 3 | TEDGA | CCN(CC)C(=O)COCC(=O)N(CC)CC | 0.05 | 25 | 20 | 1 | 0.06331793 | NO | Figure 4 |  | 0.06 | CCCCCCCCCCCCN(CCCCCCCCCCCC)C(=O)COCC(=O)N(CCCCCCCCCCCC)CCCCCCCCCCCC | 298.15 | -1.198473 | n-dodecane |  | 0 | 0
Separation of Am, Cm and Lanthanides by Solvent Extraction with Hydrophilic and Lipophilic Organic Ligands | Y Sasaki, Y Kitatsuji, Y Tsubata, Y Sugo, Y Morita | 2011 | https://doi.org/10.15261/serdj.18.93 | 1 | CCCCCCCCCCCCN(CCCCCCCCCCCC)C(=O)COCC(=O)N(CCCCCCCCCCCC)CCCCCCCCCCCC | TDdDGA | 0.1 | n-dodecane | 1 | Lu(III) |  | 0.06 | HNO3 | 3 | TEDGA | CCN(CC)C(=O)COCC(=O)N(CC)CC | 0.05 | 25 | 20 | 1 | 0.04201551 | NO | Figure 4 |  | 0.06 | CCCCCCCCCCCCN(CCCCCCCCCCCC)C(=O)COCC(=O)N(CCCCCCCCCCCC)CCCCCCCCCCCC | 298.15 | -1.37659 | n-dodecane |  | 0 | 0
Separation of Am, Cm and Lanthanides by Solvent Extraction with Hydrophilic and Lipophilic Organic Ligands | Y Sasaki, Y Kitatsuji, Y Tsubata, Y Sugo, Y Morita | 2011 | https://doi.org/10.15261/serdj.18.93 | 1 | CCCCCCCCCCCCN(CCCCCCCCCCCC)C(=O)COCC(=O)N(CCCCCCCCCCCC)CCCCCCCCCCCC | TDdDGA | 0.1 | n-dodecane | 1 | La(III) |  | 0.07 | HNO3 | 3 | Amicacid | CCN(CC)C(=O)COCC(=O)O | 0.05 | 25 | 20 | 1 | 18.32697 | NO | Figure 4 |  | 0.07 | CCCCCCCCCCCCN(CCCCCCCCCCCC)C(=O)COCC(=O)N(CCCCCCCCCCCC)CCCCCCCCCCCC | 298.15 | 1.263091 | n-dodecane |  | 0 | 0
Separation of Am, Cm and Lanthanides by Solvent Extraction with Hydrophilic and Lipophilic Organic Ligands | Y Sasaki, Y Kitatsuji, Y Tsubata, Y Sugo, Y Morita | 2011 | https://doi.org/10.15261/serdj.18.93 | 1 | CCCCCCCCCCCCN(CCCCCCCCCCCC)C(=O)COCC(=O)N(CCCCCCCCCCCC)CCCCCCCCCCCC | TDdDGA | 0.1 | n-dodecane | 1 | Ce(III) |  | 0.07 | HNO3 | 3 | Amicacid | CCN(CC)C(=O)COCC(=O)O | 0.05 | 25 | 20 | 1 | 52.20982 | NO | Figure 4 |  | 0.07 | CCCCCCCCCCCCN(CCCCCCCCCCCC)C(=O)COCC(=O)N(CCCCCCCCCCCC)CCCCCCCCCCCC | 298.15 | 1.717752 | n-dodecane |  | 0 | 0
Separation of Am, Cm and Lanthanides by Solvent Extraction with Hydrophilic and Lipophilic Organic Ligands | Y Sasaki, Y Kitatsuji, Y Tsubata, Y Sugo, Y Morita | 2011 | https://doi.org/10.15261/serdj.18.93 | 1 | CCCCCCCCCCCCN(CCCCCCCCCCCC)C(=O)COCC(=O)N(CCCCCCCCCCCC)CCCCCCCCCCCC | TDdDGA | 0.1 | n-dodecane | 1 | Pr(III) |  | 0.07 | HNO3 | 3 | Amicacid | CCN(CC)C(=O)COCC(=O)O | 0.05 | 25 | 20 | 1 | 108.2637 | NO | Figure 4 |  | 0.07 | CCCCCCCCCCCCN(CCCCCCCCCCCC)C(=O)COCC(=O)N(CCCCCCCCCCCC)CCCCCCCCCCCC | 298.15 | 2.034483 | n-dodecane |  | 0 | 0
Separation of Am, Cm and Lanthanides by Solvent Extraction with Hydrophilic and Lipophilic Organic Ligands | Y Sasaki, Y Kitatsuji, Y Tsubata, Y Sugo, Y Morita | 2011 | https://doi.org/10.15261/serdj.18.93 | 1 | CCCCCCCCCCCCN(CCCCCCCCCCCC)C(=O)COCC(=O)N(CCCCCCCCCCCC)CCCCCCCCCCCC | TDdDGA | 0.1 | n-dodecane | 1 | Nd(III) |  | 0.07 | HNO3 | 3 | Amicacid | CCN(CC)C(=O)COCC(=O)O | 0.05 | 25 | 20 | 1 | 95.12368 | NO | Figure 4 |  | 0.07 | CCCCCCCCCCCCN(CCCCCCCCCCCC)C(=O)COCC(=O)N(CCCCCCCCCCCC)CCCCCCCCCCCC | 298.15 | 1.978289 | n-dodecane |  | 0 | 0
Separation of Am, Cm and Lanthanides by Solvent Extraction with Hydrophilic and Lipophilic Organic Ligands | Y Sasaki, Y Kitatsuji, Y Tsubata, Y Sugo, Y Morita | 2011 | https://doi.org/10.15261/serdj.18.93 | 1 | CCCCCCCCCCCCN(CCCCCCCCCCCC)C(=O)COCC(=O)N(CCCCCCCCCCCC)CCCCCCCCCCCC | TDdDGA | 0.1 | n-dodecane | 1 | Sm(III) |  | 0.07 | HNO3 | 3 | Amicacid | CCN(CC)C(=O)COCC(=O)O | 0.05 | 25 | 20 | 1 | 173.3106 | NO | Figure 4 |  | 0.07 | CCCCCCCCCCCCN(CCCCCCCCCCCC)C(=O)COCC(=O)N(CCCCCCCCCCCC)CCCCCCCCCCCC | 298.15 | 2.238825 | n-dodecane |  | 0 | 0
Separation of Am, Cm and Lanthanides by Solvent Extraction with Hydrophilic and Lipophilic Organic Ligands | Y Sasaki, Y Kitatsuji, Y Tsubata, Y Sugo, Y Morita | 2011 | https://doi.org/10.15261/serdj.18.93 | 1 | CCCCCCCCCCCCN(CCCCCCCCCCCC)C(=O)COCC(=O)N(CCCCCCCCCCCC)CCCCCCCCCCCC | TDdDGA | 0.1 | n-dodecane | 1 | Eu(III) |  | 0.07 | HNO3 | 3 | Amicacid | CCN(CC)C(=O)COCC(=O)O | 0.05 | 25 | 20 | 1 | 209.2001 | NO | Figure 4 |  | 0.07 | CCCCCCCCCCCCN(CCCCCCCCCCCC)C(=O)COCC(=O)N(CCCCCCCCCCCC)CCCCCCCCCCCC | 298.15 | 2.320562 | n-dodecane |  | 0 | 0
Separation of Am, Cm and Lanthanides by Solvent Extraction with Hydrophilic and Lipophilic Organic Ligands | Y Sasaki, Y Kitatsuji, Y Tsubata, Y Sugo, Y Morita | 2011 | https://doi.org/10.15261/serdj.18.93 | 1 | CCCCCCCCCCCCN(CCCCCCCCCCCC)C(=O)COCC(=O)N(CCCCCCCCCCCC)CCCCCCCCCCCC | TDdDGA | 0.1 | n-dodecane | 1 | Gd(III) |  | 0.06 | HNO3 | 3 | Amicacid | CCN(CC)C(=O)COCC(=O)O | 0.05 | 25 | 20 | 1 | 204.336 | NO | Figure 4 |  | 0.06 | CCCCCCCCCCCCN(CCCCCCCCCCCC)C(=O)COCC(=O)N(CCCCCCCCCCCC)CCCCCCCCCCCC | 298.15 | 2.310345 | n-dodecane |  | 0 | 0
Separation of Am, Cm and Lanthanides by Solvent Extraction with Hydrophilic and Lipophilic Organic Ligands | Y Sasaki, Y Kitatsuji, Y Tsubata, Y Sugo, Y Morita | 2011 | https://doi.org/10.15261/serdj.18.93 | 1 | CCCCCCCCCCCCN(CCCCCCCCCCCC)C(=O)COCC(=O)N(CCCCCCCCCCCC)CCCCCCCCCCCC | TDdDGA | 0.1 | n-dodecane | 1 | Tb(III) |  | 0.06 | HNO3 | 3 | Amicacid | CCN(CC)C(=O)COCC(=O)O | 0.05 | 25 | 20 | 1 | 219.2786 | NO | Figure 4 |  | 0.06 | CCCCCCCCCCCCN(CCCCCCCCCCCC)C(=O)COCC(=O)N(CCCCCCCCCCCC)CCCCCCCCCCCC | 298.15 | 2.340996 | n-dodecane |  | 0 | 0
Separation of Am, Cm and Lanthanides by Solvent Extraction with Hydrophilic and Lipophilic Organic Ligands | Y Sasaki, Y Kitatsuji, Y Tsubata, Y Sugo, Y Morita | 2011 | https://doi.org/10.15261/serdj.18.93 | 1 | CCCCCCCCCCCCN(CCCCCCCCCCCC)C(=O)COCC(=O)N(CCCCCCCCCCCC)CCCCCCCCCCCC | TDdDGA | 0.1 | n-dodecane | 1 | Dy(III) |  | 0.06 | HNO3 | 3 | Amicacid | CCN(CC)C(=O)COCC(=O)O | 0.05 | 25 | 20 | 1 | 171.2839 | NO | Figure 4 |  | 0.06 | CCCCCCCCCCCCN(CCCCCCCCCCCC)C(=O)COCC(=O)N(CCCCCCCCCCCC)CCCCCCCCCCCC | 298.15 | 2.233716 | n-dodecane |  | 0 | 0
Separation of Am, Cm and Lanthanides by Solvent Extraction with Hydrophilic and Lipophilic Organic Ligands | Y Sasaki, Y Kitatsuji, Y Tsubata, Y Sugo, Y Morita | 2011 | https://doi.org/10.15261/serdj.18.93 | 1 | CCCCCCCCCCCCN(CCCCCCCCCCCC)C(=O)COCC(=O)N(CCCCCCCCCCCC)CCCCCCCCCCCC | TDdDGA | 0.1 | n-dodecane | 1 | Ho(III) |  | 0.06 | HNO3 | 3 | Amicacid | CCN(CC)C(=O)COCC(=O)O | 0.05 | 25 | 20 | 1 | 216.7143 | NO | Figure 4 |  | 0.06 | CCCCCCCCCCCCN(CCCCCCCCCCCC)C(=O)COCC(=O)N(CCCCCCCCCCCC)CCCCCCCCCCCC | 298.15 | 2.335888 | n-dodecane |  | 0 | 0
Separation of Am, Cm and Lanthanides by Solvent Extraction with Hydrophilic and Lipophilic Organic Ligands | Y Sasaki, Y Kitatsuji, Y Tsubata, Y Sugo, Y Morita | 2011 | https://doi.org/10.15261/serdj.18.93 | 1 | CCCCCCCCCCCCN(CCCCCCCCCCCC)C(=O)COCC(=O)N(CCCCCCCCCCCC)CCCCCCCCCCCC | TDdDGA | 0.1 | n-dodecane | 1 | Er(III) |  | 0.06 | HNO3 | 3 | Amicacid | CCN(CC)C(=O)COCC(=O)O | 0.05 | 25 | 20 | 1 | 192.6647 | NO | Figure 4 |  | 0.06 | CCCCCCCCCCCCN(CCCCCCCCCCCC)C(=O)COCC(=O)N(CCCCCCCCCCCC)CCCCCCCCCCCC | 298.15 | 2.284802 | n-dodecane |  | 0 | 0
Separation of Am, Cm and Lanthanides by Solvent Extraction with Hydrophilic and Lipophilic Organic Ligands | Y Sasaki, Y Kitatsuji, Y Tsubata, Y Sugo, Y Morita | 2011 | https://doi.org/10.15261/serdj.18.93 | 1 | CCCCCCCCCCCCN(CCCCCCCCCCCC)C(=O)COCC(=O)N(CCCCCCCCCCCC)CCCCCCCCCCCC | TDdDGA | 0.1 | n-dodecane | 1 | Tm(III) |  | 0.06 | HNO3 | 3 | Amicacid | CCN(CC)C(=O)COCC(=O)O | 0.05 | 25 | 20 | 1 | 261.592 | NO | Figure 4 |  | 0.06 | CCCCCCCCCCCCN(CCCCCCCCCCCC)C(=O)COCC(=O)N(CCCCCCCCCCCC)CCCCCCCCCCCC | 298.15 | 2.417625 | n-dodecane |  | 0 | 0
Separation of Am, Cm and Lanthanides by Solvent Extraction with Hydrophilic and Lipophilic Organic Ligands | Y Sasaki, Y Kitatsuji, Y Tsubata, Y Sugo, Y Morita | 2011 | https://doi.org/10.15261/serdj.18.93 | 1 | CCCCCCCCCCCCN(CCCCCCCCCCCC)C(=O)COCC(=O)N(CCCCCCCCCCCC)CCCCCCCCCCCC | TDdDGA | 0.1 | n-dodecane | 1 | Yb(III) |  | 0.06 | HNO3 | 3 | Amicacid | CCN(CC)C(=O)COCC(=O)O | 0.05 | 25 | 20 | 1 | 194.9443 | NO | Figure 4 |  | 0.06 | CCCCCCCCCCCCN(CCCCCCCCCCCC)C(=O)COCC(=O)N(CCCCCCCCCCCC)CCCCCCCCCCCC | 298.15 | 2.289911 | n-dodecane |  | 0 | 0
Separation of Am, Cm and Lanthanides by Solvent Extraction with Hydrophilic and Lipophilic Organic Ligands | Y Sasaki, Y Kitatsuji, Y Tsubata, Y Sugo, Y Morita | 2011 | https://doi.org/10.15261/serdj.18.93 | 1 | CCCCCCCCCCCCN(CCCCCCCCCCCC)C(=O)COCC(=O)N(CCCCCCCCCCCC)CCCCCCCCCCCC | TDdDGA | 0.1 | n-dodecane | 1 | La(III) |  | 0.07 | HNO3 | 4 | Amicacid | CCN(CC)C(=O)COCC(=O)O | 0.05 | 25 | 20 | 1 | 34.18568 | NO | Figure 4 |  | 0.07 | CCCCCCCCCCCCN(CCCCCCCCCCCC)C(=O)COCC(=O)N(CCCCCCCCCCCC)CCCCCCCCCCCC | 298.15 | 1.533844 | n-dodecane |  | 0 | 0
Separation of Am, Cm and Lanthanides by Solvent Extraction with Hydrophilic and Lipophilic Organic Ligands | Y Sasaki, Y Kitatsuji, Y Tsubata, Y Sugo, Y Morita | 2011 | https://doi.org/10.15261/serdj.18.93 | 1 | CCCCCCCCCCCCN(CCCCCCCCCCCC)C(=O)COCC(=O)N(CCCCCCCCCCCC)CCCCCCCCCCCC | TDdDGA | 0.1 | n-dodecane | 1 | Ce(III) |  | 0.07 | HNO3 | 4 | Amicacid | CCN(CC)C(=O)COCC(=O)O | 0.05 | 25 | 20 | 1 | 130.6832 | NO | Figure 4 |  | 0.07 | CCCCCCCCCCCCN(CCCCCCCCCCCC)C(=O)COCC(=O)N(CCCCCCCCCCCC)CCCCCCCCCCCC | 298.15 | 2.11622 | n-dodecane |  | 0 | 0
Separation of Am, Cm and Lanthanides by Solvent Extraction with Hydrophilic and Lipophilic Organic Ligands | Y Sasaki, Y Kitatsuji, Y Tsubata, Y Sugo, Y Morita | 2011 | https://doi.org/10.15261/serdj.18.93 | 1 | CCCCCCCCCCCCN(CCCCCCCCCCCC)C(=O)COCC(=O)N(CCCCCCCCCCCC)CCCCCCCCCCCC | TDdDGA | 0.1 | n-dodecane | 1 | Pr(III) |  | 0.07 | HNO3 | 4 | Amicacid | CCN(CC)C(=O)COCC(=O)O | 0.05 | 25 | 20 | 1 | 232.5621 | NO | Figure 4 |  | 0.07 | CCCCCCCCCCCCN(CCCCCCCCCCCC)C(=O)COCC(=O)N(CCCCCCCCCCCC)CCCCCCCCCCCC | 298.15 | 2.366539 | n-dodecane |  | 0 | 0
Separation of Am, Cm and Lanthanides by Solvent Extraction with Hydrophilic and Lipophilic Organic Ligands | Y Sasaki, Y Kitatsuji, Y Tsubata, Y Sugo, Y Morita | 2011 | https://doi.org/10.15261/serdj.18.93 | 1 | CCCCCCCCCCCCN(CCCCCCCCCCCC)C(=O)COCC(=O)N(CCCCCCCCCCCC)CCCCCCCCCCCC | TDdDGA | 0.1 | n-dodecane | 1 | Nd(III) |  | 0.07 | HNO3 | 4 | Amicacid | CCN(CC)C(=O)COCC(=O)O | 0.05 | 25 | 20 | 1 | 179.5357 | NO | Figure 4 |  | 0.07 | CCCCCCCCCCCCN(CCCCCCCCCCCC)C(=O)COCC(=O)N(CCCCCCCCCCCC)CCCCCCCCCCCC | 298.15 | 2.254151 | n-dodecane |  | 0 | 0
Separation of Am, Cm and Lanthanides by Solvent Extraction with Hydrophilic and Lipophilic Organic Ligands | Y Sasaki, Y Kitatsuji, Y Tsubata, Y Sugo, Y Morita | 2011 | https://doi.org/10.15261/serdj.18.93 | 1 | CCCCCCCCCCCCN(CCCCCCCCCCCC)C(=O)COCC(=O)N(CCCCCCCCCCCC)CCCCCCCCCCCC | TDdDGA | 0.1 | n-dodecane | 1 | Sm(III) |  | 0.07 | HNO3 | 4 | Amicacid | CCN(CC)C(=O)COCC(=O)O | 0.05 | 25 | 20 | 1 | 229.8425 | NO | Figure 4 |  | 0.07 | CCCCCCCCCCCCN(CCCCCCCCCCCC)C(=O)COCC(=O)N(CCCCCCCCCCCC)CCCCCCCCCCCC | 298.15 | 2.36143 | n-dodecane |  | 0 | 0
Separation of Am, Cm and Lanthanides by Solvent Extraction with Hydrophilic and Lipophilic Organic Ligands | Y Sasaki, Y Kitatsuji, Y Tsubata, Y Sugo, Y Morita | 2011 | https://doi.org/10.15261/serdj.18.93 | 1 | CCCCCCCCCCCCN(CCCCCCCCCCCC)C(=O)COCC(=O)N(CCCCCCCCCCCC)CCCCCCCCCCCC | TDdDGA | 0.1 | n-dodecane | 1 | Eu(III) |  | 0.07 | HNO3 | 4 | Amicacid | CCN(CC)C(=O)COCC(=O)O | 0.05 | 25 | 20 | 1 | 308.4213 | NO | Figure 4 |  | 0.07 | CCCCCCCCCCCCN(CCCCCCCCCCCC)C(=O)COCC(=O)N(CCCCCCCCCCCC)CCCCCCCCCCCC | 298.15 | 2.489144 | n-dodecane |  | 0 | 0
Separation of Am, Cm and Lanthanides by Solvent Extraction with Hydrophilic and Lipophilic Organic Ligands | Y Sasaki, Y Kitatsuji, Y Tsubata, Y Sugo, Y Morita | 2011 | https://doi.org/10.15261/serdj.18.93 | 1 | CCCCCCCCCCCCN(CCCCCCCCCCCC)C(=O)COCC(=O)N(CCCCCCCCCCCC)CCCCCCCCCCCC | TDdDGA | 0.1 | n-dodecane | 1 | Gd(III) |  | 0.06 | HNO3 | 4 | Amicacid | CCN(CC)C(=O)COCC(=O)O | 0.05 | 25 | 20 | 1 | 315.7631 | NO | Figure 4 |  | 0.06 | CCCCCCCCCCCCN(CCCCCCCCCCCC)C(=O)COCC(=O)N(CCCCCCCCCCCC)CCCCCCCCCCCC | 298.15 | 2.499361 | n-dodecane |  | 0 | 0
Separation of Am, Cm and Lanthanides by Solvent Extraction with Hydrophilic and Lipophilic Organic Ligands | Y Sasaki, Y Kitatsuji, Y Tsubata, Y Sugo, Y Morita | 2011 | https://doi.org/10.15261/serdj.18.93 | 1 | CCCCCCCCCCCCN(CCCCCCCCCCCC)C(=O)COCC(=O)N(CCCCCCCCCCCC)CCCCCCCCCCCC | TDdDGA | 0.1 | n-dodecane | 1 | Tb(III) |  | 0.06 | HNO3 | 4 | Amicacid | CCN(CC)C(=O)COCC(=O)O | 0.05 | 25 | 20 | 1 | 385.662 | NO | Figure 4 |  | 0.06 | CCCCCCCCCCCCN(CCCCCCCCCCCC)C(=O)COCC(=O)N(CCCCCCCCCCCC)CCCCCCCCCCCC | 298.15 | 2.586207 | n-dodecane |  | 0 | 0
Separation of Am, Cm and Lanthanides by Solvent Extraction with Hydrophilic and Lipophilic Organic Ligands | Y Sasaki, Y Kitatsuji, Y Tsubata, Y Sugo, Y Morita | 2011 | https://doi.org/10.15261/serdj.18.93 | 1 | CCCCCCCCCCCCN(CCCCCCCCCCCC)C(=O)COCC(=O)N(CCCCCCCCCCCC)CCCCCCCCCCCC | TDdDGA | 0.1 | n-dodecane | 1 | Dy(III) |  | 0.06 | HNO3 | 4 | Amicacid | CCN(CC)C(=O)COCC(=O)O | 0.05 | 25 | 20 | 1 | 261.592 | NO | Figure 4 |  | 0.06 | CCCCCCCCCCCCN(CCCCCCCCCCCC)C(=O)COCC(=O)N(CCCCCCCCCCCC)CCCCCCCCCCCC | 298.15 | 2.417625 | n-dodecane |  | 0 | 0
Separation of Am, Cm and Lanthanides by Solvent Extraction with Hydrophilic and Lipophilic Organic Ligands | Y Sasaki, Y Kitatsuji, Y Tsubata, Y Sugo, Y Morita | 2011 | https://doi.org/10.15261/serdj.18.93 | 1 | CCCCCCCCCCCCN(CCCCCCCCCCCC)C(=O)COCC(=O)N(CCCCCCCCCCCC)CCCCCCCCCCCC | TDdDGA | 0.1 | n-dodecane | 1 | Ho(III) |  | 0.06 | HNO3 | 4 | Amicacid | CCN(CC)C(=O)COCC(=O)O | 0.05 | 25 | 20 | 1 | 418.7615 | NO | Figure 4 |  | 0.06 | CCCCCCCCCCCCN(CCCCCCCCCCCC)C(=O)COCC(=O)N(CCCCCCCCCCCC)CCCCCCCCCCCC | 298.15 | 2.621967 | n-dodecane |  | 0 | 0
Separation of Am, Cm and Lanthanides by Solvent Extraction with Hydrophilic and Lipophilic Organic Ligands | Y Sasaki, Y Kitatsuji, Y Tsubata, Y Sugo, Y Morita | 2011 | https://doi.org/10.15261/serdj.18.93 | 1 | CCCCCCCCCCCCN(CCCCCCCCCCCC)C(=O)COCC(=O)N(CCCCCCCCCCCC)CCCCCCCCCCCC | TDdDGA | 0.1 | n-dodecane | 1 | Er(III) |  | 0.06 | HNO3 | 4 | Amicacid | CCN(CC)C(=O)COCC(=O)O | 0.05 | 25 | 20 | 1 | 301.2501 | NO | Figure 4 |  | 0.06 | CCCCCCCCCCCCN(CCCCCCCCCCCC)C(=O)COCC(=O)N(CCCCCCCCCCCC)CCCCCCCCCCCC | 298.15 | 2.478927 | n-dodecane |  | 0 | 0
Separation of Am, Cm and Lanthanides by Solvent Extraction with Hydrophilic and Lipophilic Organic Ligands | Y Sasaki, Y Kitatsuji, Y Tsubata, Y Sugo, Y Morita | 2011 | https://doi.org/10.15261/serdj.18.93 | 1 | CCCCCCCCCCCCN(CCCCCCCCCCCC)C(=O)COCC(=O)N(CCCCCCCCCCCC)CCCCCCCCCCCC | TDdDGA | 0.1 | n-dodecane | 1 | Tm(III) |  | 0.06 | HNO3 | 4 | Amicacid | CCN(CC)C(=O)COCC(=O)O | 0.05 | 25 | 20 | 1 | 523.6359 | NO | Figure 4 |  | 0.06 | CCCCCCCCCCCCN(CCCCCCCCCCCC)C(=O)COCC(=O)N(CCCCCCCCCCCC)CCCCCCCCCCCC | 298.15 | 2.719029 | n-dodecane |  | 0 | 0
Separation of Am, Cm and Lanthanides by Solvent Extraction with Hydrophilic and Lipophilic Organic Ligands | Y Sasaki, Y Kitatsuji, Y Tsubata, Y Sugo, Y Morita | 2011 | https://doi.org/10.15261/serdj.18.93 | 1 | CCCCCCCCCCCCN(CCCCCCCCCCCC)C(=O)COCC(=O)N(CCCCCCCCCCCC)CCCCCCCCCCCC | TDdDGA | 0.1 | n-dodecane | 1 | Yb(III) |  | 0.06 | HNO3 | 4 | Amicacid | CCN(CC)C(=O)COCC(=O)O | 0.05 | 25 | 20 | 1 | 301.2501 | NO | Figure 4 |  | 0.06 | CCCCCCCCCCCCN(CCCCCCCCCCCC)C(=O)COCC(=O)N(CCCCCCCCCCCC)CCCCCCCCCCCC | 298.15 | 2.478927 | n-dodecane |  | 0 | 0
Separation of Am, Cm and Lanthanides by Solvent Extraction with Hydrophilic and Lipophilic Organic Ligands | Y Sasaki, Y Kitatsuji, Y Tsubata, Y Sugo, Y Morita | 2011 | https://doi.org/10.15261/serdj.18.93 | 1 | CCCCCCCCCCCCN(CCCCCCCCCCCC)C(=O)COCC(=O)N(CCCCCCCCCCCC)CCCCCCCCCCCC | TDdDGA | 0.1 | n-dodecane | 1 | Lu(III) |  | 0.06 | HNO3 | 4 | Amicacid | CCN(CC)C(=O)COCC(=O)O | 0.05 | 25 | 20 | 1 | 471.0341 | NO | Figure 4 |  | 0.06 | CCCCCCCCCCCCN(CCCCCCCCCCCC)C(=O)COCC(=O)N(CCCCCCCCCCCC)CCCCCCCCCCCC | 298.15 | 2.673052 | n-dodecane |  | 0 | 0
Separation of Am, Cm and Lanthanides by Solvent Extraction with Hydrophilic and Lipophilic Organic Ligands | Y Sasaki, Y Kitatsuji, Y Tsubata, Y Sugo, Y Morita | 2011 | https://doi.org/10.15261/serdj.18.93 | 1 | CCCCCCCCCCCCN(CCCCCCCCCCCC)C(=O)COCC(=O)N(CCCCCCCCCCCC)CCCCCCCCCCCC | TDdDGA | 0.1 | n-dodecane | 1 | La(III) |  | 0.07 | HNO3 | 3 | malonamide | NC(=O)CC(N)=O | 0.5 | 25 | 20 | 1 | 1.067309 | NO | Figure 4 |  | 0.07 | CCCCCCCCCCCCN(CCCCCCCCCCCC)C(=O)COCC(=O)N(CCCCCCCCCCCC)CCCCCCCCCCCC | 298.15 | 0.02829028 | n-dodecane |  | 0 | 0
Separation of Am, Cm and Lanthanides by Solvent Extraction with Hydrophilic and Lipophilic Organic Ligands | Y Sasaki, Y Kitatsuji, Y Tsubata, Y Sugo, Y Morita | 2011 | https://doi.org/10.15261/serdj.18.93 | 1 | CCCCCCCCCCCCN(CCCCCCCCCCCC)C(=O)COCC(=O)N(CCCCCCCCCCCC)CCCCCCCCCCCC | TDdDGA | 0.1 | n-dodecane | 1 | Ce(III) |  | 0.07 | HNO3 | 3 | malonamide | NC(=O)CC(N)=O | 0.5 | 25 | 20 | 1 | 1.777021 | NO | Figure 4 |  | 0.07 | CCCCCCCCCCCCN(CCCCCCCCCCCC)C(=O)COCC(=O)N(CCCCCCCCCCCC)CCCCCCCCCCCC | 298.15 | 0.2496925 | n-dodecane |  | 0 | 0
Separation of Am, Cm and Lanthanides by Solvent Extraction with Hydrophilic and Lipophilic Organic Ligands | Y Sasaki, Y Kitatsuji, Y Tsubata, Y Sugo, Y Morita | 2011 | https://doi.org/10.15261/serdj.18.93 | 1 | CCCCCCCCCCCCN(CCCCCCCCCCCC)C(=O)COCC(=O)N(CCCCCCCCCCCC)CCCCCCCCCCCC | TDdDGA | 0.1 | n-dodecane | 1 | Pr(III) |  | 0.07 | HNO3 | 3 | malonamide | NC(=O)CC(N)=O | 0.5 | 25 | 20 | 1 | 3.131086 | NO | Figure 4 |  | 0.07 | CCCCCCCCCCCCN(CCCCCCCCCCCC)C(=O)COCC(=O)N(CCCCCCCCCCCC)CCCCCCCCCCCC | 298.15 | 0.495695 | n-dodecane |  | 0 | 0
Separation of Am, Cm and Lanthanides by Solvent Extraction with Hydrophilic and Lipophilic Organic Ligands | Y Sasaki, Y Kitatsuji, Y Tsubata, Y Sugo, Y Morita | 2011 | https://doi.org/10.15261/serdj.18.93 | 1 | CCCCCCCCCCCCN(CCCCCCCCCCCC)C(=O)COCC(=O)N(CCCCCCCCCCCC)CCCCCCCCCCCC | TDdDGA | 0.1 | n-dodecane | 1 | Nd(III) |  | 0.07 | HNO3 | 3 | malonamide | NC(=O)CC(N)=O | 0.5 | 25 | 20 | 1 | 4.063087 | NO | Figure 4 |  | 0.07 | CCCCCCCCCCCCN(CCCCCCCCCCCC)C(=O)COCC(=O)N(CCCCCCCCCCCC)CCCCCCCCCCCC | 298.15 | 0.6088561 | n-dodecane |  | 0 | 0
Separation of Am, Cm and Lanthanides by Solvent Extraction with Hydrophilic and Lipophilic Organic Ligands | Y Sasaki, Y Kitatsuji, Y Tsubata, Y Sugo, Y Morita | 2011 | https://doi.org/10.15261/serdj.18.93 | 1 | CCCCCCCCCCCCN(CCCCCCCCCCCC)C(=O)COCC(=O)N(CCCCCCCCCCCC)CCCCCCCCCCCC | TDdDGA | 0.1 | n-dodecane | 1 | Sm(III) |  | 0.07 | HNO3 | 3 | malonamide | NC(=O)CC(N)=O | 0.5 | 25 | 20 | 1 | 36.58859 | NO | Figure 4 |  | 0.07 | CCCCCCCCCCCCN(CCCCCCCCCCCC)C(=O)COCC(=O)N(CCCCCCCCCCCC)CCCCCCCCCCCC | 298.15 | 1.563346 | n-dodecane |  | 0 | 0
Separation of Am, Cm and Lanthanides by Solvent Extraction with Hydrophilic and Lipophilic Organic Ligands | Y Sasaki, Y Kitatsuji, Y Tsubata, Y Sugo, Y Morita | 2011 | https://doi.org/10.15261/serdj.18.93 | 1 | CCCCCCCCCCCCN(CCCCCCCCCCCC)C(=O)COCC(=O)N(CCCCCCCCCCCC)CCCCCCCCCCCC | TDdDGA | 0.1 | n-dodecane | 1 | Eu(III) |  | 0.07 | HNO3 | 3 | malonamide | NC(=O)CC(N)=O | 0.5 | 25 | 20 | 1 | 73.85649 | NO | Figure 4 |  | 0.07 | CCCCCCCCCCCCN(CCCCCCCCCCCC)C(=O)COCC(=O)N(CCCCCCCCCCCC)CCCCCCCCCCCC | 298.15 | 1.868389 | n-dodecane |  | 0 | 0
Separation of Am, Cm and Lanthanides by Solvent Extraction with Hydrophilic and Lipophilic Organic Ligands | Y Sasaki, Y Kitatsuji, Y Tsubata, Y Sugo, Y Morita | 2011 | https://doi.org/10.15261/serdj.18.93 | 1 | CCCCCCCCCCCCN(CCCCCCCCCCCC)C(=O)COCC(=O)N(CCCCCCCCCCCC)CCCCCCCCCCCC | TDdDGA | 0.1 | n-dodecane | 1 | Gd(III) |  | 0.06 | HNO3 | 3 | malonamide | NC(=O)CC(N)=O | 0.5 | 25 | 20 | 1 | 89.54256 | NO | Figure 4 |  | 0.06 | CCCCCCCCCCCCN(CCCCCCCCCCCC)C(=O)COCC(=O)N(CCCCCCCCCCCC)CCCCCCCCCCCC | 298.15 | 1.95203 | n-dodecane |  | 0 | 0
Separation of Am, Cm and Lanthanides by Solvent Extraction with Hydrophilic and Lipophilic Organic Ligands | Y Sasaki, Y Kitatsuji, Y Tsubata, Y Sugo, Y Morita | 2011 | https://doi.org/10.15261/serdj.18.93 | 1 | CCCCCCCCCCCCN(CCCCCCCCCCCC)C(=O)COCC(=O)N(CCCCCCCCCCCC)CCCCCCCCCCCC | TDdDGA | 0.1 | n-dodecane | 1 | Tb(III) |  | 0.06 | HNO3 | 3 | malonamide | NC(=O)CC(N)=O | 0.5 | 25 | 20 | 1 | 144.1025 | NO | Figure 4 |  | 0.06 | CCCCCCCCCCCCN(CCCCCCCCCCCC)C(=O)COCC(=O)N(CCCCCCCCCCCC)CCCCCCCCCCCC | 298.15 | 2.158672 | n-dodecane |  | 0 | 0
Separation of Am, Cm and Lanthanides by Solvent Extraction with Hydrophilic and Lipophilic Organic Ligands | Y Sasaki, Y Kitatsuji, Y Tsubata, Y Sugo, Y Morita | 2011 | https://doi.org/10.15261/serdj.18.93 | 1 | CCCCCCCCCCCCN(CCCCCCCCCCCC)C(=O)COCC(=O)N(CCCCCCCCCCCC)CCCCCCCCCCCC | TDdDGA | 0.1 | n-dodecane | 1 | Dy(III) |  | 0.06 | HNO3 | 3 | malonamide | NC(=O)CC(N)=O | 0.5 | 25 | 20 | 1 | 165.0867 | NO | Figure 4 |  | 0.06 | CCCCCCCCCCCCN(CCCCCCCCCCCC)C(=O)COCC(=O)N(CCCCCCCCCCCC)CCCCCCCCCCCC | 298.15 | 2.217712 | n-dodecane |  | 0 | 0
Separation of Am, Cm and Lanthanides by Solvent Extraction with Hydrophilic and Lipophilic Organic Ligands | Y Sasaki, Y Kitatsuji, Y Tsubata, Y Sugo, Y Morita | 2011 | https://doi.org/10.15261/serdj.18.93 | 1 | CCCCCCCCCCCCN(CCCCCCCCCCCC)C(=O)COCC(=O)N(CCCCCCCCCCCC)CCCCCCCCCCCC | TDdDGA | 0.1 | n-dodecane | 1 | Ho(III) |  | 0.06 | HNO3 | 3 | malonamide | NC(=O)CC(N)=O | 0.5 | 25 | 20 | 1 | 219.1358 | NO | Figure 4 |  | 0.06 | CCCCCCCCCCCCN(CCCCCCCCCCCC)C(=O)COCC(=O)N(CCCCCCCCCCCC)CCCCCCCCCCCC | 298.15 | 2.340713 | n-dodecane |  | 0 | 0
Separation of Am, Cm and Lanthanides by Solvent Extraction with Hydrophilic and Lipophilic Organic Ligands | Y Sasaki, Y Kitatsuji, Y Tsubata, Y Sugo, Y Morita | 2011 | https://doi.org/10.15261/serdj.18.93 | 1 | CCCCCCCCCCCCN(CCCCCCCCCCCC)C(=O)COCC(=O)N(CCCCCCCCCCCC)CCCCCCCCCCCC | TDdDGA | 0.1 | n-dodecane | 1 | Er(III) |  | 0.06 | HNO3 | 3 | malonamide | NC(=O)CC(N)=O | 0.5 | 25 | 20 | 1 | 635.6207 | NO | Figure 4 |  | 0.06 | CCCCCCCCCCCCN(CCCCCCCCCCCC)C(=O)COCC(=O)N(CCCCCCCCCCCC)CCCCCCCCCCCC | 298.15 | 2.803198 | n-dodecane |  | 0 | 0
Separation of Am, Cm and Lanthanides by Solvent Extraction with Hydrophilic and Lipophilic Organic Ligands | Y Sasaki, Y Kitatsuji, Y Tsubata, Y Sugo, Y Morita | 2011 | https://doi.org/10.15261/serdj.18.93 | 1 | CCCCCCCCCCCCN(CCCCCCCCCCCC)C(=O)COCC(=O)N(CCCCCCCCCCCC)CCCCCCCCCCCC | TDdDGA | 0.1 | n-dodecane | 1 | Tm(III) |  | 0.06 | HNO3 | 3 | malonamide | NC(=O)CC(N)=O | 0.5 | 25 | 20 | 1 | 417.9807 | NO | Figure 4 |  | 0.06 | CCCCCCCCCCCCN(CCCCCCCCCCCC)C(=O)COCC(=O)N(CCCCCCCCCCCC)CCCCCCCCCCCC | 298.15 | 2.621156 | n-dodecane |  | 0 | 0
Separation of Am, Cm and Lanthanides by Solvent Extraction with Hydrophilic and Lipophilic Organic Ligands | Y Sasaki, Y Kitatsuji, Y Tsubata, Y Sugo, Y Morita | 2011 | https://doi.org/10.15261/serdj.18.93 | 1 | CCCCCCCCCCCCN(CCCCCCCCCCCC)C(=O)COCC(=O)N(CCCCCCCCCCCC)CCCCCCCCCCCC | TDdDGA | 0.1 | n-dodecane | 1 | Yb(III) |  | 0.06 | HNO3 | 3 | malonamide | NC(=O)CC(N)=O | 0.5 | 25 | 20 | 1 | 259.7252 | NO | Figure 4 |  | 0.06 | CCCCCCCCCCCCN(CCCCCCCCCCCC)C(=O)COCC(=O)N(CCCCCCCCCCCC)CCCCCCCCCCCC | 298.15 | 2.414514 | n-dodecane |  | 0 | 0
Separation of Am, Cm and Lanthanides by Solvent Extraction with Hydrophilic and Lipophilic Organic Ligands | Y Sasaki, Y Kitatsuji, Y Tsubata, Y Sugo, Y Morita | 2011 | https://doi.org/10.15261/serdj.18.93 | 1 | CCCCCCCCCCCCN(CCCCCCCCCCCC)C(=O)COCC(=O)N(CCCCCCCCCCCC)CCCCCCCCCCCC | TDdDGA | 0.1 | n-dodecane | 1 | Lu(III) |  | 0.06 | HNO3 | 3 | malonamide | NC(=O)CC(N)=O | 0.5 | 25 | 20 | 1 | 542.3971 | NO | Figure 4 |  | 0.06 | CCCCCCCCCCCCN(CCCCCCCCCCCC)C(=O)COCC(=O)N(CCCCCCCCCCCC)CCCCCCCCCCCC | 298.15 | 2.734317 | n-dodecane |  | 0 | 0
Separation of Am, Cm and Lanthanides by Solvent Extraction with Hydrophilic and Lipophilic Organic Ligands | Y Sasaki, Y Kitatsuji, Y Tsubata, Y Sugo, Y Morita | 2011 | https://doi.org/10.15261/serdj.18.93 | 1 | CCCCCCCCCCCCN(CCCCCCCCCCCC)C(=O)COCC(=O)N(CCCCCCCCCCCC)CCCCCCCCCCCC | TDdDGA | 0.1 | n-dodecane | 1 | La(III) |  | 0.07 | HNO3 | 3 | malonamide | NC(=O)CC(N)=O | 1 | 25 | 20 | 1 | 0.4215472 | NO | Figure 4 |  | 0.07 | CCCCCCCCCCCCN(CCCCCCCCCCCC)C(=O)COCC(=O)N(CCCCCCCCCCCC)CCCCCCCCCCCC | 298.15 | -0.3751538 | n-dodecane |  | 0 | 0
Separation of Am, Cm and Lanthanides by Solvent Extraction with Hydrophilic and Lipophilic Organic Ligands | Y Sasaki, Y Kitatsuji, Y Tsubata, Y Sugo, Y Morita | 2011 | https://doi.org/10.15261/serdj.18.93 | 1 | CCCCCCCCCCCCN(CCCCCCCCCCCC)C(=O)COCC(=O)N(CCCCCCCCCCCC)CCCCCCCCCCCC | TDdDGA | 0.1 | n-dodecane | 1 | Ce(III) |  | 0.07 | HNO3 | 3 | malonamide | NC(=O)CC(N)=O | 1 | 25 | 20 | 1 | 0.6410443 | NO | Figure 4 |  | 0.07 | CCCCCCCCCCCCN(CCCCCCCCCCCC)C(=O)COCC(=O)N(CCCCCCCCCCCC)CCCCCCCCCCCC | 298.15 | -0.1931119 | n-dodecane |  | 0 | 0
Separation of Am, Cm and Lanthanides by Solvent Extraction with Hydrophilic and Lipophilic Organic Ligands | Y Sasaki, Y Kitatsuji, Y Tsubata, Y Sugo, Y Morita | 2011 | https://doi.org/10.15261/serdj.18.93 | 1 | CCCCCCCCCCCCN(CCCCCCCCCCCC)C(=O)COCC(=O)N(CCCCCCCCCCCC)CCCCCCCCCCCC | TDdDGA | 0.1 | n-dodecane | 1 | Pr(III) |  | 0.07 | HNO3 | 3 | malonamide | NC(=O)CC(N)=O | 1 | 25 | 20 | 1 | 1.043398 | NO | Figure 4 |  | 0.07 | CCCCCCCCCCCCN(CCCCCCCCCCCC)C(=O)COCC(=O)N(CCCCCCCCCCCC)CCCCCCCCCCCC | 298.15 | 0.01845018 | n-dodecane |  | 0 | 0
Separation of Am, Cm and Lanthanides by Solvent Extraction with Hydrophilic and Lipophilic Organic Ligands | Y Sasaki, Y Kitatsuji, Y Tsubata, Y Sugo, Y Morita | 2011 | https://doi.org/10.15261/serdj.18.93 | 1 | CCCCCCCCCCCCN(CCCCCCCCCCCC)C(=O)COCC(=O)N(CCCCCCCCCCCC)CCCCCCCCCCCC | TDdDGA | 0.1 | n-dodecane | 1 | Nd(III) |  | 0.07 | HNO3 | 3 | malonamide | NC(=O)CC(N)=O | 1 | 25 | 20 | 1 | 1.551143 | NO | Figure 4 |  | 0.07 | CCCCCCCCCCCCN(CCCCCCCCCCCC)C(=O)COCC(=O)N(CCCCCCCCCCCC)CCCCCCCCCCCC | 298.15 | 0.1906519 | n-dodecane |  | 0 | 0
Separation of Am, Cm and Lanthanides by Solvent Extraction with Hydrophilic and Lipophilic Organic Ligands | Y Sasaki, Y Kitatsuji, Y Tsubata, Y Sugo, Y Morita | 2011 | https://doi.org/10.15261/serdj.18.93 | 1 | CCCCCCCCCCCCN(CCCCCCCCCCCC)C(=O)COCC(=O)N(CCCCCCCCCCCC)CCCCCCCCCCCC | TDdDGA | 0.1 | n-dodecane | 1 | Sm(III) |  | 0.07 | HNO3 | 3 | malonamide | NC(=O)CC(N)=O | 1 | 25 | 20 | 1 | 13.6553 | NO | Figure 4 |  | 0.07 | CCCCCCCCCCCCN(CCCCCCCCCCCC)C(=O)COCC(=O)N(CCCCCCCCCCCC)CCCCCCCCCCCC | 298.15 | 1.135301 | n-dodecane |  | 0 | 0
Separation of Am, Cm and Lanthanides by Solvent Extraction with Hydrophilic and Lipophilic Organic Ligands | Y Sasaki, Y Kitatsuji, Y Tsubata, Y Sugo, Y Morita | 2011 | https://doi.org/10.15261/serdj.18.93 | 1 | CCCCCCCCCCCCN(CCCCCCCCCCCC)C(=O)COCC(=O)N(CCCCCCCCCCCC)CCCCCCCCCCCC | TDdDGA | 0.1 | n-dodecane | 1 | Eu(III) |  | 0.07 | HNO3 | 3 | malonamide | NC(=O)CC(N)=O | 1 | 25 | 20 | 1 | 17.71995 | NO | Figure 4 |  | 0.07 | CCCCCCCCCCCCN(CCCCCCCCCCCC)C(=O)COCC(=O)N(CCCCCCCCCCCC)CCCCCCCCCCCC | 298.15 | 1.248462 | n-dodecane |  | 0 | 0
Separation of Am, Cm and Lanthanides by Solvent Extraction with Hydrophilic and Lipophilic Organic Ligands | Y Sasaki, Y Kitatsuji, Y Tsubata, Y Sugo, Y Morita | 2011 | https://doi.org/10.15261/serdj.18.93 | 1 | CCCCCCCCCCCCN(CCCCCCCCCCCC)C(=O)COCC(=O)N(CCCCCCCCCCCC)CCCCCCCCCCCC | TDdDGA | 0.1 | n-dodecane | 1 | Gd(III) |  | 0.06 | HNO3 | 3 | malonamide | NC(=O)CC(N)=O | 1 | 25 | 20 | 1 | 38.28475 | NO | Figure 4 |  | 0.06 | CCCCCCCCCCCCN(CCCCCCCCCCCC)C(=O)COCC(=O)N(CCCCCCCCCCCC)CCCCCCCCCCCC | 298.15 | 1.583026 | n-dodecane |  | 0 | 0
Separation of Am, Cm and Lanthanides by Solvent Extraction with Hydrophilic and Lipophilic Organic Ligands | Y Sasaki, Y Kitatsuji, Y Tsubata, Y Sugo, Y Morita | 2011 | https://doi.org/10.15261/serdj.18.93 | 1 | CCCCCCCCCCCCN(CCCCCCCCCCCC)C(=O)COCC(=O)N(CCCCCCCCCCCC)CCCCCCCCCCCC | TDdDGA | 0.1 | n-dodecane | 1 | Tb(III) |  | 0.06 | HNO3 | 3 | malonamide | NC(=O)CC(N)=O | 1 | 25 | 20 | 1 | 75.54901 | NO | Figure 4 |  | 0.06 | CCCCCCCCCCCCN(CCCCCCCCCCCC)C(=O)COCC(=O)N(CCCCCCCCCCCC)CCCCCCCCCCCC | 298.15 | 1.878229 | n-dodecane |  | 0 | 0
Separation of Am, Cm and Lanthanides by Solvent Extraction with Hydrophilic and Lipophilic Organic Ligands | Y Sasaki, Y Kitatsuji, Y Tsubata, Y Sugo, Y Morita | 2011 | https://doi.org/10.15261/serdj.18.93 | 1 | CCCCCCCCCCCCN(CCCCCCCCCCCC)C(=O)COCC(=O)N(CCCCCCCCCCCC)CCCCCCCCCCCC | TDdDGA | 0.1 | n-dodecane | 1 | Dy(III) |  | 0.06 | HNO3 | 3 | malonamide | NC(=O)CC(N)=O | 1 | 25 | 20 | 1 | 98.03698 | NO | Figure 4 |  | 0.06 | CCCCCCCCCCCCN(CCCCCCCCCCCC)C(=O)COCC(=O)N(CCCCCCCCCCCC)CCCCCCCCCCCC | 298.15 | 1.99139 | n-dodecane |  | 0 | 0
Separation of Am, Cm and Lanthanides by Solvent Extraction with Hydrophilic and Lipophilic Organic Ligands | Y Sasaki, Y Kitatsuji, Y Tsubata, Y Sugo, Y Morita | 2011 | https://doi.org/10.15261/serdj.18.93 | 1 | CCCCCCCCCCCCN(CCCCCCCCCCCC)C(=O)COCC(=O)N(CCCCCCCCCCCC)CCCCCCCCCCCC | TDdDGA | 0.1 | n-dodecane | 1 | Ho(III) |  | 0.06 | HNO3 | 3 | malonamide | NC(=O)CC(N)=O | 1 | 25 | 20 | 1 | 154.2382 | NO | Figure 4 |  | 0.06 | CCCCCCCCCCCCN(CCCCCCCCCCCC)C(=O)COCC(=O)N(CCCCCCCCCCCC)CCCCCCCCCCCC | 298.15 | 2.188192 | n-dodecane |  | 0 | 0
Separation of Am, Cm and Lanthanides by Solvent Extraction with Hydrophilic and Lipophilic Organic Ligands | Y Sasaki, Y Kitatsuji, Y Tsubata, Y Sugo, Y Morita | 2011 | https://doi.org/10.15261/serdj.18.93 | 1 | CCCCCCCCCCCCN(CCCCCCCCCCCC)C(=O)COCC(=O)N(CCCCCCCCCCCC)CCCCCCCCCCCC | TDdDGA | 0.1 | n-dodecane | 1 | Er(III) |  | 0.06 | HNO3 | 3 | malonamide | NC(=O)CC(N)=O | 1 | 25 | 20 | 1 | 325.773 | NO | Figure 4 |  | 0.06 | CCCCCCCCCCCCN(CCCCCCCCCCCC)C(=O)COCC(=O)N(CCCCCCCCCCCC)CCCCCCCCCCCC | 298.15 | 2.512915 | n-dodecane |  | 0 | 0
Separation of Am, Cm and Lanthanides by Solvent Extraction with Hydrophilic and Lipophilic Organic Ligands | Y Sasaki, Y Kitatsuji, Y Tsubata, Y Sugo, Y Morita | 2011 | https://doi.org/10.15261/serdj.18.93 | 1 | CCCCCCCCCCCCN(CCCCCCCCCCCC)C(=O)COCC(=O)N(CCCCCCCCCCCC)CCCCCCCCCCCC | TDdDGA | 0.1 | n-dodecane | 1 | Tm(III) |  | 0.06 | HNO3 | 3 | malonamide | NC(=O)CC(N)=O | 1 | 25 | 20 | 1 | 251.0464 | NO | Figure 4 |  | 0.06 | CCCCCCCCCCCCN(CCCCCCCCCCCC)C(=O)COCC(=O)N(CCCCCCCCCCCC)CCCCCCCCCCCC | 298.15 | 2.399754 | n-dodecane |  | 0 | 0
Separation of Am, Cm and Lanthanides by Solvent Extraction with Hydrophilic and Lipophilic Organic Ligands | Y Sasaki, Y Kitatsuji, Y Tsubata, Y Sugo, Y Morita | 2011 | https://doi.org/10.15261/serdj.18.93 | 1 | CCCCCCCCCCCCN(CCCCCCCCCCCC)C(=O)COCC(=O)N(CCCCCCCCCCCC)CCCCCCCCCCCC | TDdDGA | 0.1 | n-dodecane | 1 | Yb(III) |  | 0.06 | HNO3 | 3 | malonamide | NC(=O)CC(N)=O | 1 | 25 | 20 | 1 | 195.6649 | NO | Figure 4 |  | 0.06 | CCCCCCCCCCCCN(CCCCCCCCCCCC)C(=O)COCC(=O)N(CCCCCCCCCCCC)CCCCCCCCCCCC | 298.15 | 2.291513 | n-dodecane |  | 0 | 0
Separation of Am, Cm and Lanthanides by Solvent Extraction with Hydrophilic and Lipophilic Organic Ligands | Y Sasaki, Y Kitatsuji, Y Tsubata, Y Sugo, Y Morita | 2011 | https://doi.org/10.15261/serdj.18.93 | 1 | CCCCCCCCCCCCN(CCCCCCCCCCCC)C(=O)COCC(=O)N(CCCCCCCCCCCC)CCCCCCCCCCCC | TDdDGA | 0.1 | n-dodecane | 1 | Lu(III) |  | 0.06 | HNO3 | 3 | malonamide | NC(=O)CC(N)=O | 1 | 25 | 20 | 1 | 290.8805 | NO | Figure 4 |  | 0.06 | CCCCCCCCCCCCN(CCCCCCCCCCCC)C(=O)COCC(=O)N(CCCCCCCCCCCC)CCCCCCCCCCCC | 298.15 | 2.463715 | n-dodecane |  | 0 | 0
Separation of Am, Cm and Lanthanides by Solvent Extraction with Hydrophilic and Lipophilic Organic Ligands | Y Sasaki, Y Kitatsuji, Y Tsubata, Y Sugo, Y Morita | 2011 | https://doi.org/10.15261/serdj.18.93 | 1 | CCCCCCCCCCCCN(CCCCCCCCCCCC)C(=O)COCC(=O)N(CCCCCCCCCCCC)CCCCCCCCCCCC | TDdDGA | 0.1 | n-dodecane | 1 | La(III) |  | 0.07 | HNO3 | 3 | DOODA(C2) | CCN(CC)C(=O)COCCOCC(=O)N(CC)CC | 0.1 | 25 | 20 | 1 | 0.1358289 | NO | Figure 4 |  | 0.07 | CCCCCCCCCCCCN(CCCCCCCCCCCC)C(=O)COCC(=O)N(CCCCCCCCCCCC)CCCCCCCCCCCC | 298.15 | -0.8670077 | n-dodecane |  | 0 | 0
Separation of Am, Cm and Lanthanides by Solvent Extraction with Hydrophilic and Lipophilic Organic Ligands | Y Sasaki, Y Kitatsuji, Y Tsubata, Y Sugo, Y Morita | 2011 | https://doi.org/10.15261/serdj.18.93 | 1 | CCCCCCCCCCCCN(CCCCCCCCCCCC)C(=O)COCC(=O)N(CCCCCCCCCCCC)CCCCCCCCCCCC | TDdDGA | 0.1 | n-dodecane | 1 | Ce(III) |  | 0.07 | HNO3 | 3 | DOODA(C2) | CCN(CC)C(=O)COCCOCC(=O)N(CC)CC | 0.1 | 25 | 20 | 1 | 0.3653086 | NO | Figure 4 |  | 0.07 | CCCCCCCCCCCCN(CCCCCCCCCCCC)C(=O)COCC(=O)N(CCCCCCCCCCCC)CCCCCCCCCCCC | 298.15 | -0.4373402 | n-dodecane |  | 0 | 0
Separation of Am, Cm and Lanthanides by Solvent Extraction with Hydrophilic and Lipophilic Organic Ligands | Y Sasaki, Y Kitatsuji, Y Tsubata, Y Sugo, Y Morita | 2011 | https://doi.org/10.15261/serdj.18.93 | 1 | CCCCCCCCCCCCN(CCCCCCCCCCCC)C(=O)COCC(=O)N(CCCCCCCCCCCC)CCCCCCCCCCCC | TDdDGA | 0.1 | n-dodecane | 1 | Pr(III) |  | 0.07 | HNO3 | 3 | DOODA(C2) | CCN(CC)C(=O)COCCOCC(=O)N(CC)CC | 0.1 | 25 | 20 | 1 | 1.092353 | NO | Figure 4 |  | 0.07 | CCCCCCCCCCCCN(CCCCCCCCCCCC)C(=O)COCC(=O)N(CCCCCCCCCCCC)CCCCCCCCCCCC | 298.15 | 0.03836317 | n-dodecane |  | 0 | 0
Separation of Am, Cm and Lanthanides by Solvent Extraction with Hydrophilic and Lipophilic Organic Ligands | Y Sasaki, Y Kitatsuji, Y Tsubata, Y Sugo, Y Morita | 2011 | https://doi.org/10.15261/serdj.18.93 | 1 | CCCCCCCCCCCCN(CCCCCCCCCCCC)C(=O)COCC(=O)N(CCCCCCCCCCCC)CCCCCCCCCCCC | TDdDGA | 0.1 | n-dodecane | 1 | Nd(III) |  | 0.07 | HNO3 | 3 | DOODA(C2) | CCN(CC)C(=O)COCCOCC(=O)N(CC)CC | 0.1 | 25 | 20 | 1 | 1.823348 | NO | Figure 4 |  | 0.07 | CCCCCCCCCCCCN(CCCCCCCCCCCC)C(=O)COCC(=O)N(CCCCCCCCCCCC)CCCCCCCCCCCC | 298.15 | 0.2608696 | n-dodecane |  | 0 | 0
Separation of Am, Cm and Lanthanides by Solvent Extraction with Hydrophilic and Lipophilic Organic Ligands | Y Sasaki, Y Kitatsuji, Y Tsubata, Y Sugo, Y Morita | 2011 | https://doi.org/10.15261/serdj.18.93 | 1 | CCCCCCCCCCCCN(CCCCCCCCCCCC)C(=O)COCC(=O)N(CCCCCCCCCCCC)CCCCCCCCCCCC | TDdDGA | 0.1 | n-dodecane | 1 | Sm(III) |  | 0.07 | HNO3 | 3 | DOODA(C2) | CCN(CC)C(=O)COCCOCC(=O)N(CC)CC | 0.1 | 25 | 20 | 1 | 40.1403 | NO | Figure 4 |  | 0.07 | CCCCCCCCCCCCN(CCCCCCCCCCCC)C(=O)COCC(=O)N(CCCCCCCCCCCC)CCCCCCCCCCCC | 298.15 | 1.603581 | n-dodecane |  | 0 | 0
Separation of Am, Cm and Lanthanides by Solvent Extraction with Hydrophilic and Lipophilic Organic Ligands | Y Sasaki, Y Kitatsuji, Y Tsubata, Y Sugo, Y Morita | 2011 | https://doi.org/10.15261/serdj.18.93 | 1 | CCCCCCCCCCCCN(CCCCCCCCCCCC)C(=O)COCC(=O)N(CCCCCCCCCCCC)CCCCCCCCCCCC | TDdDGA | 0.1 | n-dodecane | 1 | Eu(III) |  | 0.07 | HNO3 | 3 | DOODA(C2) | CCN(CC)C(=O)COCCOCC(=O)N(CC)CC | 0.1 | 25 | 20 | 1 | 71.90805 | NO | Figure 4 |  | 0.07 | CCCCCCCCCCCCN(CCCCCCCCCCCC)C(=O)COCC(=O)N(CCCCCCCCCCCC)CCCCCCCCCCCC | 298.15 | 1.856777 | n-dodecane |  | 0 | 0
Separation of Am, Cm and Lanthanides by Solvent Extraction with Hydrophilic and Lipophilic Organic Ligands | Y Sasaki, Y Kitatsuji, Y Tsubata, Y Sugo, Y Morita | 2011 | https://doi.org/10.15261/serdj.18.93 | 1 | CCCCCCCCCCCCN(CCCCCCCCCCCC)C(=O)COCC(=O)N(CCCCCCCCCCCC)CCCCCCCCCCCC | TDdDGA | 0.1 | n-dodecane | 1 | Gd(III) |  | 0.06 | HNO3 | 3 | DOODA(C2) | CCN(CC)C(=O)COCCOCC(=O)N(CC)CC | 0.1 | 25 | 20 | 1 | 62.43044 | NO | Figure 4 |  | 0.06 | CCCCCCCCCCCCN(CCCCCCCCCCCC)C(=O)COCC(=O)N(CCCCCCCCCCCC)CCCCCCCCCCCC | 298.15 | 1.795396 | n-dodecane |  | 0 | 0
Separation of Am, Cm and Lanthanides by Solvent Extraction with Hydrophilic and Lipophilic Organic Ligands | Y Sasaki, Y Kitatsuji, Y Tsubata, Y Sugo, Y Morita | 2011 | https://doi.org/10.15261/serdj.18.93 | 1 | CCCCCCCCCCCCN(CCCCCCCCCCCC)C(=O)COCC(=O)N(CCCCCCCCCCCC)CCCCCCCCCCCC | TDdDGA | 0.1 | n-dodecane | 1 | Tb(III) |  | 0.06 | HNO3 | 3 | DOODA(C2) | CCN(CC)C(=O)COCCOCC(=O)N(CC)CC | 0.1 | 25 | 20 | 1 | 102.3835 | NO | Figure 4 |  | 0.06 | CCCCCCCCCCCCN(CCCCCCCCCCCC)C(=O)COCC(=O)N(CCCCCCCCCCCC)CCCCCCCCCCCC | 298.15 | 2.01023 | n-dodecane |  | 0 | 0
Separation of Am, Cm and Lanthanides by Solvent Extraction with Hydrophilic and Lipophilic Organic Ligands | Y Sasaki, Y Kitatsuji, Y Tsubata, Y Sugo, Y Morita | 2011 | https://doi.org/10.15261/serdj.18.93 | 1 | CCCCCCCCCCCCN(CCCCCCCCCCCC)C(=O)COCC(=O)N(CCCCCCCCCCCC)CCCCCCCCCCCC | TDdDGA | 0.1 | n-dodecane | 1 | Dy(III) |  | 0.06 | HNO3 | 3 | DOODA(C2) | CCN(CC)C(=O)COCCOCC(=O)N(CC)CC | 0.1 | 25 | 20 | 1 | 113.8324 | NO | Figure 4 |  | 0.06 | CCCCCCCCCCCCN(CCCCCCCCCCCC)C(=O)COCC(=O)N(CCCCCCCCCCCC)CCCCCCCCCCCC | 298.15 | 2.056266 | n-dodecane |  | 0 | 0
Separation of Am, Cm and Lanthanides by Solvent Extraction with Hydrophilic and Lipophilic Organic Ligands | Y Sasaki, Y Kitatsuji, Y Tsubata, Y Sugo, Y Morita | 2011 | https://doi.org/10.15261/serdj.18.93 | 1 | CCCCCCCCCCCCN(CCCCCCCCCCCC)C(=O)COCC(=O)N(CCCCCCCCCCCC)CCCCCCCCCCCC | TDdDGA | 0.1 | n-dodecane | 1 | Ho(III) |  | 0.06 | HNO3 | 3 | DOODA(C2) | CCN(CC)C(=O)COCCOCC(=O)N(CC)CC | 0.1 | 25 | 20 | 1 | 148.3732 | NO | Figure 4 |  | 0.06 | CCCCCCCCCCCCN(CCCCCCCCCCCC)C(=O)COCC(=O)N(CCCCCCCCCCCC)CCCCCCCCCCCC | 298.15 | 2.171355 | n-dodecane |  | 0 | 0
Separation of Am, Cm and Lanthanides by Solvent Extraction with Hydrophilic and Lipophilic Organic Ligands | Y Sasaki, Y Kitatsuji, Y Tsubata, Y Sugo, Y Morita | 2011 | https://doi.org/10.15261/serdj.18.93 | 1 | CCCCCCCCCCCCN(CCCCCCCCCCCC)C(=O)COCC(=O)N(CCCCCCCCCCCC)CCCCCCCCCCCC | TDdDGA | 0.1 | n-dodecane | 1 | Er(III) |  | 0.06 | HNO3 | 3 | DOODA(C2) | CCN(CC)C(=O)COCCOCC(=O)N(CC)CC | 0.1 | 25 | 20 | 1 | 153.7095 | NO | Figure 4 |  | 0.06 | CCCCCCCCCCCCN(CCCCCCCCCCCC)C(=O)COCC(=O)N(CCCCCCCCCCCC)CCCCCCCCCCCC | 298.15 | 2.186701 | n-dodecane |  | 0 | 0
Separation of Am, Cm and Lanthanides by Solvent Extraction with Hydrophilic and Lipophilic Organic Ligands | Y Sasaki, Y Kitatsuji, Y Tsubata, Y Sugo, Y Morita | 2011 | https://doi.org/10.15261/serdj.18.93 | 1 | CCCCCCCCCCCCN(CCCCCCCCCCCC)C(=O)COCC(=O)N(CCCCCCCCCCCC)CCCCCCCCCCCC | TDdDGA | 0.1 | n-dodecane | 1 | Tm(III) |  | 0.06 | HNO3 | 3 | DOODA(C2) | CCN(CC)C(=O)COCCOCC(=O)N(CC)CC | 0.1 | 25 | 20 | 1 | 156.4492 | NO | Figure 4 |  | 0.06 | CCCCCCCCCCCCN(CCCCCCCCCCCC)C(=O)COCC(=O)N(CCCCCCCCCCCC)CCCCCCCCCCCC | 298.15 | 2.194373 | n-dodecane |  | 0 | 0
Separation of Am, Cm and Lanthanides by Solvent Extraction with Hydrophilic and Lipophilic Organic Ligands | Y Sasaki, Y Kitatsuji, Y Tsubata, Y Sugo, Y Morita | 2011 | https://doi.org/10.15261/serdj.18.93 | 1 | CCCCCCCCCCCCN(CCCCCCCCCCCC)C(=O)COCC(=O)N(CCCCCCCCCCCC)CCCCCCCCCCCC | TDdDGA | 0.1 | n-dodecane | 1 | Yb(III) |  | 0.06 | HNO3 | 3 | DOODA(C2) | CCN(CC)C(=O)COCCOCC(=O)N(CC)CC | 0.1 | 25 | 20 | 1 | 153.7095 | NO | Figure 4 |  | 0.06 | CCCCCCCCCCCCN(CCCCCCCCCCCC)C(=O)COCC(=O)N(CCCCCCCCCCCC)CCCCCCCCCCCC | 298.15 | 2.186701 | n-dodecane |  | 0 | 0
Separation of Am, Cm and Lanthanides by Solvent Extraction with Hydrophilic and Lipophilic Organic Ligands | Y Sasaki, Y Kitatsuji, Y Tsubata, Y Sugo, Y Morita | 2011 | https://doi.org/10.15261/serdj.18.93 | 1 | CCCCCCCCCCCCN(CCCCCCCCCCCC)C(=O)COCC(=O)N(CCCCCCCCCCCC)CCCCCCCCCCCC | TDdDGA | 0.1 | n-dodecane | 1 | Lu(III) |  | 0.06 | HNO3 | 3 | DOODA(C2) | CCN(CC)C(=O)COCCOCC(=O)N(CC)CC | 0.1 | 25 | 20 | 1 | 156.4492 | NO | Figure 4 |  | 0.06 | CCCCCCCCCCCCN(CCCCCCCCCCCC)C(=O)COCC(=O)N(CCCCCCCCCCCC)CCCCCCCCCCCC | 298.15 | 2.194373 | n-dodecane |  | 0 | 0
Separation of Am, Cm and Lanthanides by Solvent Extraction with Hydrophilic and Lipophilic Organic Ligands | Y Sasaki, Y Kitatsuji, Y Tsubata, Y Sugo, Y Morita | 2011 | https://doi.org/10.15261/serdj.18.93 | 1 | CCCCCCCCCCCCN(CCCCCCCCCCCC)C(=O)COCC(=O)N(CCCCCCCCCCCC)CCCCCCCCCCCC | TDdDGA | 0.1 | n-dodecane | 1 | La(III) |  | 0.07 | HNO3 | 3 | DOODA(C2) | CCN(CC)C(=O)COCCOCC(=O)N(CC)CC | 0.2 | 25 | 20 | 1 | 0.03874675 | NO | Figure 4 |  | 0.07 | CCCCCCCCCCCCN(CCCCCCCCCCCC)C(=O)COCC(=O)N(CCCCCCCCCCCC)CCCCCCCCCCCC | 298.15 | -1.411765 | n-dodecane |  | 0 | 0
Separation of Am, Cm and Lanthanides by Solvent Extraction with Hydrophilic and Lipophilic Organic Ligands | Y Sasaki, Y Kitatsuji, Y Tsubata, Y Sugo, Y Morita | 2011 | https://doi.org/10.15261/serdj.18.93 | 1 | CCCCCCCCCCCCN(CCCCCCCCCCCC)C(=O)COCC(=O)N(CCCCCCCCCCCC)CCCCCCCCCCCC | TDdDGA | 0.1 | n-dodecane | 1 | Ce(III) |  | 0.07 | HNO3 | 3 | DOODA(C2) | CCN(CC)C(=O)COCCOCC(=O)N(CC)CC | 0.2 | 25 | 20 | 1 | 0.09539808 | NO | Figure 4 |  | 0.07 | CCCCCCCCCCCCN(CCCCCCCCCCCC)C(=O)COCC(=O)N(CCCCCCCCCCCC)CCCCCCCCCCCC | 298.15 | -1.02046 | n-dodecane |  | 0 | 0
Separation of Am, Cm and Lanthanides by Solvent Extraction with Hydrophilic and Lipophilic Organic Ligands | Y Sasaki, Y Kitatsuji, Y Tsubata, Y Sugo, Y Morita | 2011 | https://doi.org/10.15261/serdj.18.93 | 1 | CCCCCCCCCCCCN(CCCCCCCCCCCC)C(=O)COCC(=O)N(CCCCCCCCCCCC)CCCCCCCCCCCC | TDdDGA | 0.1 | n-dodecane | 1 | Pr(III) |  | 0.07 | HNO3 | 3 | DOODA(C2) | CCN(CC)C(=O)COCCOCC(=O)N(CC)CC | 0.2 | 25 | 20 | 1 | 0.2611438 | NO | Figure 4 |  | 0.07 | CCCCCCCCCCCCN(CCCCCCCCCCCC)C(=O)COCC(=O)N(CCCCCCCCCCCC)CCCCCCCCCCCC | 298.15 | -0.5831202 | n-dodecane |  | 0 | 0
Separation of Am, Cm and Lanthanides by Solvent Extraction with Hydrophilic and Lipophilic Organic Ligands | Y Sasaki, Y Kitatsuji, Y Tsubata, Y Sugo, Y Morita | 2011 | https://doi.org/10.15261/serdj.18.93 | 1 | CCCCCCCCCCCCN(CCCCCCCCCCCC)C(=O)COCC(=O)N(CCCCCCCCCCCC)CCCCCCCCCCCC | TDdDGA | 0.1 | n-dodecane | 1 | Nd(III) |  | 0.07 | HNO3 | 3 | DOODA(C2) | CCN(CC)C(=O)COCCOCC(=O)N(CC)CC | 0.2 | 25 | 20 | 1 | 0.5681666 | NO | Figure 4 |  | 0.07 | CCCCCCCCCCCCN(CCCCCCCCCCCC)C(=O)COCC(=O)N(CCCCCCCCCCCC)CCCCCCCCCCCC | 298.15 | -0.2455243 | n-dodecane |  | 0 | 0
Separation of Am, Cm and Lanthanides by Solvent Extraction with Hydrophilic and Lipophilic Organic Ligands | Y Sasaki, Y Kitatsuji, Y Tsubata, Y Sugo, Y Morita | 2011 | https://doi.org/10.15261/serdj.18.93 | 1 | CCCCCCCCCCCCN(CCCCCCCCCCCC)C(=O)COCC(=O)N(CCCCCCCCCCCC)CCCCCCCCCCCC | TDdDGA | 0.1 | n-dodecane | 1 | Sm(III) |  | 0.07 | HNO3 | 3 | DOODA(C2) | CCN(CC)C(=O)COCCOCC(=O)N(CC)CC | 0.2 | 25 | 20 | 1 | 13.66312 | NO | Figure 4 |  | 0.07 | CCCCCCCCCCCCN(CCCCCCCCCCCC)C(=O)COCC(=O)N(CCCCCCCCCCCC)CCCCCCCCCCCC | 298.15 | 1.13555 | n-dodecane |  | 0 | 0
Separation of Am, Cm and Lanthanides by Solvent Extraction with Hydrophilic and Lipophilic Organic Ligands | Y Sasaki, Y Kitatsuji, Y Tsubata, Y Sugo, Y Morita | 2011 | https://doi.org/10.15261/serdj.18.93 | 1 | CCCCCCCCCCCCN(CCCCCCCCCCCC)C(=O)COCC(=O)N(CCCCCCCCCCCC)CCCCCCCCCCCC | TDdDGA | 0.1 | n-dodecane | 1 | Eu(III) |  | 0.07 | HNO3 | 3 | DOODA(C2) | CCN(CC)C(=O)COCCOCC(=O)N(CC)CC | 0.2 | 25 | 20 | 1 | 37.40159 | NO | Figure 4 |  | 0.07 | CCCCCCCCCCCCN(CCCCCCCCCCCC)C(=O)COCC(=O)N(CCCCCCCCCCCC)CCCCCCCCCCCC | 298.15 | 1.57289 | n-dodecane |  | 0 | 0
Separation of Am, Cm and Lanthanides by Solvent Extraction with Hydrophilic and Lipophilic Organic Ligands | Y Sasaki, Y Kitatsuji, Y Tsubata, Y Sugo, Y Morita | 2011 | https://doi.org/10.15261/serdj.18.93 | 1 | CCCCCCCCCCCCN(CCCCCCCCCCCC)C(=O)COCC(=O)N(CCCCCCCCCCCC)CCCCCCCCCCCC | TDdDGA | 0.1 | n-dodecane | 1 | Gd(III) |  | 0.06 | HNO3 | 3 | DOODA(C2) | CCN(CC)C(=O)COCCOCC(=O)N(CC)CC | 0.2 | 25 | 20 | 1 | 43.84739 | NO | Figure 4 |  | 0.06 | CCCCCCCCCCCCN(CCCCCCCCCCCC)C(=O)COCC(=O)N(CCCCCCCCCCCC)CCCCCCCCCCCC | 298.15 | 1.641944 | n-dodecane |  | 0 | 0
Separation of Am, Cm and Lanthanides by Solvent Extraction with Hydrophilic and Lipophilic Organic Ligands | Y Sasaki, Y Kitatsuji, Y Tsubata, Y Sugo, Y Morita | 2011 | https://doi.org/10.15261/serdj.18.93 | 1 | CCCCCCCCCCCCN(CCCCCCCCCCCC)C(=O)COCC(=O)N(CCCCCCCCCCCC)CCCCCCCCCCCC | TDdDGA | 0.1 | n-dodecane | 1 | Tb(III) |  | 0.06 | HNO3 | 3 | DOODA(C2) | CCN(CC)C(=O)COCCOCC(=O)N(CC)CC | 0.2 | 25 | 20 | 1 | 93.72749 | NO | Figure 4 |  | 0.06 | CCCCCCCCCCCCN(CCCCCCCCCCCC)C(=O)COCC(=O)N(CCCCCCCCCCCC)CCCCCCCCCCCC | 298.15 | 1.971867 | n-dodecane |  | 0 | 0
Separation of Am, Cm and Lanthanides by Solvent Extraction with Hydrophilic and Lipophilic Organic Ligands | Y Sasaki, Y Kitatsuji, Y Tsubata, Y Sugo, Y Morita | 2011 | https://doi.org/10.15261/serdj.18.93 | 1 | CCCCCCCCCCCCN(CCCCCCCCCCCC)C(=O)COCC(=O)N(CCCCCCCCCCCC)CCCCCCCCCCCC | TDdDGA | 0.1 | n-dodecane | 1 | Dy(III) |  | 0.06 | HNO3 | 3 | DOODA(C2) | CCN(CC)C(=O)COCCOCC(=O)N(CC)CC | 0.2 | 25 | 20 | 1 | 120.0284 | NO | Figure 4 |  | 0.06 | CCCCCCCCCCCCN(CCCCCCCCCCCC)C(=O)COCC(=O)N(CCCCCCCCCCCC)CCCCCCCCCCCC | 298.15 | 2.079284 | n-dodecane |  | 0 | 0
Separation of Am, Cm and Lanthanides by Solvent Extraction with Hydrophilic and Lipophilic Organic Ligands | Y Sasaki, Y Kitatsuji, Y Tsubata, Y Sugo, Y Morita | 2011 | https://doi.org/10.15261/serdj.18.93 | 1 | CCCCCCCCCCCCN(CCCCCCCCCCCC)C(=O)COCC(=O)N(CCCCCCCCCCCC)CCCCCCCCCCCC | TDdDGA | 0.1 | n-dodecane | 1 | Ho(III) |  | 0.06 | HNO3 | 3 | DOODA(C2) | CCN(CC)C(=O)COCCOCC(=O)N(CC)CC | 0.2 | 25 | 20 | 1 | 173.9439 | NO | Figure 4 |  | 0.06 | CCCCCCCCCCCCN(CCCCCCCCCCCC)C(=O)COCC(=O)N(CCCCCCCCCCCC)CCCCCCCCCCCC | 298.15 | 2.240409 | n-dodecane |  | 0 | 0
Separation of Am, Cm and Lanthanides by Solvent Extraction with Hydrophilic and Lipophilic Organic Ligands | Y Sasaki, Y Kitatsuji, Y Tsubata, Y Sugo, Y Morita | 2011 | https://doi.org/10.15261/serdj.18.93 | 1 | CCCCCCCCCCCCN(CCCCCCCCCCCC)C(=O)COCC(=O)N(CCCCCCCCCCCC)CCCCCCCCCCCC | TDdDGA | 0.1 | n-dodecane | 1 | Er(III) |  | 0.06 | HNO3 | 3 | DOODA(C2) | CCN(CC)C(=O)COCCOCC(=O)N(CC)CC | 0.2 | 25 | 20 | 1 | 183.4117 | NO | Figure 4 |  | 0.06 | CCCCCCCCCCCCN(CCCCCCCCCCCC)C(=O)COCC(=O)N(CCCCCCCCCCCC)CCCCCCCCCCCC | 298.15 | 2.263427 | n-dodecane |  | 0 | 0
Separation of Am, Cm and Lanthanides by Solvent Extraction with Hydrophilic and Lipophilic Organic Ligands | Y Sasaki, Y Kitatsuji, Y Tsubata, Y Sugo, Y Morita | 2011 | https://doi.org/10.15261/serdj.18.93 | 1 | CCCCCCCCCCCCN(CCCCCCCCCCCC)C(=O)COCC(=O)N(CCCCCCCCCCCC)CCCCCCCCCCCC | TDdDGA | 0.1 | n-dodecane | 1 | Tm(III) |  | 0.06 | HNO3 | 3 | DOODA(C2) | CCN(CC)C(=O)COCCOCC(=O)N(CC)CC | 0.2 | 25 | 20 | 1 | 177.0443 | NO | Figure 4 |  | 0.06 | CCCCCCCCCCCCN(CCCCCCCCCCCC)C(=O)COCC(=O)N(CCCCCCCCCCCC)CCCCCCCCCCCC | 298.15 | 2.248082 | n-dodecane |  | 0 | 0
Separation of Am, Cm and Lanthanides by Solvent Extraction with Hydrophilic and Lipophilic Organic Ligands | Y Sasaki, Y Kitatsuji, Y Tsubata, Y Sugo, Y Morita | 2011 | https://doi.org/10.15261/serdj.18.93 | 1 | CCCCCCCCCCCCN(CCCCCCCCCCCC)C(=O)COCC(=O)N(CCCCCCCCCCCC)CCCCCCCCCCCC | TDdDGA | 0.1 | n-dodecane | 1 | Yb(III) |  | 0.06 | HNO3 | 3 | DOODA(C2) | CCN(CC)C(=O)COCCOCC(=O)N(CC)CC | 0.2 | 25 | 20 | 1 | 156.4492 | NO | Figure 4 |  | 0.06 | CCCCCCCCCCCCN(CCCCCCCCCCCC)C(=O)COCC(=O)N(CCCCCCCCCCCC)CCCCCCCCCCCC | 298.15 | 2.194373 | n-dodecane |  | 0 | 0
Separation of Am, Cm and Lanthanides by Solvent Extraction with Hydrophilic and Lipophilic Organic Ligands | Y Sasaki, Y Kitatsuji, Y Tsubata, Y Sugo, Y Morita | 2011 | https://doi.org/10.15261/serdj.18.93 | 1 | CCCCCCCCCCCCN(CCCCCCCCCCCC)C(=O)COCC(=O)N(CCCCCCCCCCCC)CCCCCCCCCCCC | TDdDGA | 0.1 | n-dodecane | 1 | Lu(III) |  | 0.06 | HNO3 | 3 | DOODA(C2) | CCN(CC)C(=O)COCCOCC(=O)N(CC)CC | 0.2 | 25 | 20 | 1 | 133.4503 | NO | Figure 4 |  | 0.06 | CCCCCCCCCCCCN(CCCCCCCCCCCC)C(=O)COCC(=O)N(CCCCCCCCCCCC)CCCCCCCCCCCC | 298.15 | 2.12532 | n-dodecane |  | 0 | 0
Separation of Am, Cm and Lanthanides by Solvent Extraction with Hydrophilic and Lipophilic Organic Ligands | Y Sasaki, Y Kitatsuji, Y Tsubata, Y Sugo, Y Morita | 2011 | https://doi.org/10.15261/serdj.18.93 | 1 | CCCCCCCCCCCCN(CCCCCCCCCCCC)C(=O)COCC(=O)N(CCCCCCCCCCCC)CCCCCCCCCCCC | TDdDGA | 0.1 | n-dodecane | 1 | La(III) |  | 0.07 | HNO3 | 3 | DOODA(C2) | CCN(CC)C(=O)COCCOCC(=O)N(CC)CC | 0.5 | 25 | 20 | 1 | 0.005955745 | NO | Figure 4 |  | 0.07 | CCCCCCCCCCCCN(CCCCCCCCCCCC)C(=O)COCC(=O)N(CCCCCCCCCCCC)CCCCCCCCCCCC | 298.15 | -2.225064 | n-dodecane |  | 0 | 0
Separation of Am, Cm and Lanthanides by Solvent Extraction with Hydrophilic and Lipophilic Organic Ligands | Y Sasaki, Y Kitatsuji, Y Tsubata, Y Sugo, Y Morita | 2011 | https://doi.org/10.15261/serdj.18.93 | 1 | CCCCCCCCCCCCN(CCCCCCCCCCCC)C(=O)COCC(=O)N(CCCCCCCCCCCC)CCCCCCCCCCCC | TDdDGA | 0.1 | n-dodecane | 1 | Ce(III) |  | 0.07 | HNO3 | 3 | DOODA(C2) | CCN(CC)C(=O)COCCOCC(=O)N(CC)CC | 0.5 | 25 | 20 | 1 | 0.0118623 | NO | Figure 4 |  | 0.07 | CCCCCCCCCCCCN(CCCCCCCCCCCC)C(=O)COCC(=O)N(CCCCCCCCCCCC)CCCCCCCCCCCC | 298.15 | -1.925831 | n-dodecane |  | 0 | 0
Separation of Am, Cm and Lanthanides by Solvent Extraction with Hydrophilic and Lipophilic Organic Ligands | Y Sasaki, Y Kitatsuji, Y Tsubata, Y Sugo, Y Morita | 2011 | https://doi.org/10.15261/serdj.18.93 | 1 | CCCCCCCCCCCCN(CCCCCCCCCCCC)C(=O)COCC(=O)N(CCCCCCCCCCCC)CCCCCCCCCCCC | TDdDGA | 0.1 | n-dodecane | 1 | Pr(III) |  | 0.07 | HNO3 | 3 | DOODA(C2) | CCN(CC)C(=O)COCCOCC(=O)N(CC)CC | 0.5 | 25 | 20 | 1 | 0.0401403 | NO | Figure 4 |  | 0.07 | CCCCCCCCCCCCN(CCCCCCCCCCCC)C(=O)COCC(=O)N(CCCCCCCCCCCC)CCCCCCCCCCCC | 298.15 | -1.396419 | n-dodecane |  | 0 | 0
Separation of Am, Cm and Lanthanides by Solvent Extraction with Hydrophilic and Lipophilic Organic Ligands | Y Sasaki, Y Kitatsuji, Y Tsubata, Y Sugo, Y Morita | 2011 | https://doi.org/10.15261/serdj.18.93 | 1 | CCCCCCCCCCCCN(CCCCCCCCCCCC)C(=O)COCC(=O)N(CCCCCCCCCCCC)CCCCCCCCCCCC | TDdDGA | 0.1 | n-dodecane | 1 | Nd(III) |  | 0.07 | HNO3 | 3 | DOODA(C2) | CCN(CC)C(=O)COCCOCC(=O)N(CC)CC | 0.5 | 25 | 20 | 1 | 0.1023835 | NO | Figure 4 |  | 0.07 | CCCCCCCCCCCCN(CCCCCCCCCCCC)C(=O)COCC(=O)N(CCCCCCCCCCCC)CCCCCCCCCCCC | 298.15 | -0.9897698 | n-dodecane |  | 0 | 0
Separation of Am, Cm and Lanthanides by Solvent Extraction with Hydrophilic and Lipophilic Organic Ligands | Y Sasaki, Y Kitatsuji, Y Tsubata, Y Sugo, Y Morita | 2011 | https://doi.org/10.15261/serdj.18.93 | 1 | CCCCCCCCCCCCN(CCCCCCCCCCCC)C(=O)COCC(=O)N(CCCCCCCCCCCC)CCCCCCCCCCCC | TDdDGA | 0.1 | n-dodecane | 1 | Sm(III) |  | 0.07 | HNO3 | 3 | DOODA(C2) | CCN(CC)C(=O)COCCOCC(=O)N(CC)CC | 0.5 | 25 | 20 | 1 | 1.956862 | NO | Figure 4 |  | 0.07 | CCCCCCCCCCCCN(CCCCCCCCCCCC)C(=O)COCC(=O)N(CCCCCCCCCCCC)CCCCCCCCCCCC | 298.15 | 0.2915601 | n-dodecane |  | 0 | 0
Separation of Am, Cm and Lanthanides by Solvent Extraction with Hydrophilic and Lipophilic Organic Ligands | Y Sasaki, Y Kitatsuji, Y Tsubata, Y Sugo, Y Morita | 2011 | https://doi.org/10.15261/serdj.18.93 | 1 | CCCCCCCCCCCCN(CCCCCCCCCCCC)C(=O)COCC(=O)N(CCCCCCCCCCCC)CCCCCCCCCCCC | TDdDGA | 0.1 | n-dodecane | 1 | Eu(III) |  | 0.07 | HNO3 | 3 | DOODA(C2) | CCN(CC)C(=O)COCCOCC(=O)N(CC)CC | 0.5 | 25 | 20 | 1 | 5.549394 | NO | Figure 4 |  | 0.07 | CCCCCCCCCCCCN(CCCCCCCCCCCC)C(=O)COCC(=O)N(CCCCCCCCCCCC)CCCCCCCCCCCC | 298.15 | 0.7442455 | n-dodecane |  | 0 | 0
Separation of Am, Cm and Lanthanides by Solvent Extraction with Hydrophilic and Lipophilic Organic Ligands | Y Sasaki, Y Kitatsuji, Y Tsubata, Y Sugo, Y Morita | 2011 | https://doi.org/10.15261/serdj.18.93 | 1 | CCCCCCCCCCCCN(CCCCCCCCCCCC)C(=O)COCC(=O)N(CCCCCCCCCCCC)CCCCCCCCCCCC | TDdDGA | 0.1 | n-dodecane | 1 | Gd(III) |  | 0.06 | HNO3 | 3 | DOODA(C2) | CCN(CC)C(=O)COCCOCC(=O)N(CC)CC | 0.5 | 25 | 20 | 1 | 9.941283 | NO | Figure 4 |  | 0.06 | CCCCCCCCCCCCN(CCCCCCCCCCCC)C(=O)COCC(=O)N(CCCCCCCCCCCC)CCCCCCCCCCCC | 298.15 | 0.9974425 | n-dodecane |  | 0 | 0
Separation of Am, Cm and Lanthanides by Solvent Extraction with Hydrophilic and Lipophilic Organic Ligands | Y Sasaki, Y Kitatsuji, Y Tsubata, Y Sugo, Y Morita | 2011 | https://doi.org/10.15261/serdj.18.93 | 1 | CCCCCCCCCCCCN(CCCCCCCCCCCC)C(=O)COCC(=O)N(CCCCCCCCCCCC)CCCCCCCCCCCC | TDdDGA | 0.1 | n-dodecane | 1 | Tb(III) |  | 0.06 | HNO3 | 3 | DOODA(C2) | CCN(CC)C(=O)COCCOCC(=O)N(CC)CC | 0.5 | 25 | 20 | 1 | 14.15452 | NO | Figure 4 |  | 0.06 | CCCCCCCCCCCCN(CCCCCCCCCCCC)C(=O)COCC(=O)N(CCCCCCCCCCCC)CCCCCCCCCCCC | 298.15 | 1.150895 | n-dodecane |  | 0 | 0
Separation of Am, Cm and Lanthanides by Solvent Extraction with Hydrophilic and Lipophilic Organic Ligands | Y Sasaki, Y Kitatsuji, Y Tsubata, Y Sugo, Y Morita | 2011 | https://doi.org/10.15261/serdj.18.93 | 1 | CCCCCCCCCCCCN(CCCCCCCCCCCC)C(=O)COCC(=O)N(CCCCCCCCCCCC)CCCCCCCCCCCC | TDdDGA | 0.1 | n-dodecane | 1 | Dy(III) |  | 0.06 | HNO3 | 3 | DOODA(C2) | CCN(CC)C(=O)COCCOCC(=O)N(CC)CC | 0.5 | 25 | 20 | 1 | 9.941283 | NO | Figure 4 |  | 0.06 | CCCCCCCCCCCCN(CCCCCCCCCCCC)C(=O)COCC(=O)N(CCCCCCCCCCCC)CCCCCCCCCCCC | 298.15 | 0.9974425 | n-dodecane |  | 0 | 0
Separation of Am, Cm and Lanthanides by Solvent Extraction with Hydrophilic and Lipophilic Organic Ligands | Y Sasaki, Y Kitatsuji, Y Tsubata, Y Sugo, Y Morita | 2011 | https://doi.org/10.15261/serdj.18.93 | 1 | CCCCCCCCCCCCN(CCCCCCCCCCCC)C(=O)COCC(=O)N(CCCCCCCCCCCC)CCCCCCCCCCCC | TDdDGA | 0.1 | n-dodecane | 1 | Ho(III) |  | 0.06 | HNO3 | 3 | DOODA(C2) | CCN(CC)C(=O)COCCOCC(=O)N(CC)CC | 0.5 | 25 | 20 | 1 | 6.621736 | NO | Figure 4 |  | 0.06 | CCCCCCCCCCCCN(CCCCCCCCCCCC)C(=O)COCC(=O)N(CCCCCCCCCCCC)CCCCCCCCCCCC | 298.15 | 0.8209719 | n-dodecane |  | 0 | 0
Separation of Am, Cm and Lanthanides by Solvent Extraction with Hydrophilic and Lipophilic Organic Ligands | Y Sasaki, Y Kitatsuji, Y Tsubata, Y Sugo, Y Morita | 2011 | https://doi.org/10.15261/serdj.18.93 | 1 | CCCCCCCCCCCCN(CCCCCCCCCCCC)C(=O)COCC(=O)N(CCCCCCCCCCCC)CCCCCCCCCCCC | TDdDGA | 0.1 | n-dodecane | 1 | Er(III) |  | 0.06 | HNO3 | 3 | DOODA(C2) | CCN(CC)C(=O)COCCOCC(=O)N(CC)CC | 0.5 | 25 | 20 | 1 | 4.109706 | NO | Figure 4 |  | 0.06 | CCCCCCCCCCCCN(CCCCCCCCCCCC)C(=O)COCC(=O)N(CCCCCCCCCCCC)CCCCCCCCCCCC | 298.15 | 0.6138107 | n-dodecane |  | 0 | 0
Separation of Am, Cm and Lanthanides by Solvent Extraction with Hydrophilic and Lipophilic Organic Ligands | Y Sasaki, Y Kitatsuji, Y Tsubata, Y Sugo, Y Morita | 2011 | https://doi.org/10.15261/serdj.18.93 | 1 | CCCCCCCCCCCCN(CCCCCCCCCCCC)C(=O)COCC(=O)N(CCCCCCCCCCCC)CCCCCCCCCCCC | TDdDGA | 0.1 | n-dodecane | 1 | Tm(III) |  | 0.06 | HNO3 | 3 | DOODA(C2) | CCN(CC)C(=O)COCCOCC(=O)N(CC)CC | 0.5 | 25 | 20 | 1 | 2.990221 | NO | Figure 4 |  | 0.06 | CCCCCCCCCCCCN(CCCCCCCCCCCC)C(=O)COCC(=O)N(CCCCCCCCCCCC)CCCCCCCCCCCC | 298.15 | 0.4757033 | n-dodecane |  | 0 | 0
Separation of Am, Cm and Lanthanides by Solvent Extraction with Hydrophilic and Lipophilic Organic Ligands | Y Sasaki, Y Kitatsuji, Y Tsubata, Y Sugo, Y Morita | 2011 | https://doi.org/10.15261/serdj.18.93 | 1 | CCCCCCCCCCCCN(CCCCCCCCCCCC)C(=O)COCC(=O)N(CCCCCCCCCCCC)CCCCCCCCCCCC | TDdDGA | 0.1 | n-dodecane | 1 | Yb(III) |  | 0.06 | HNO3 | 3 | DOODA(C2) | CCN(CC)C(=O)COCCOCC(=O)N(CC)CC | 0.5 | 25 | 20 | 1 | 2.175684 | NO | Figure 4 |  | 0.06 | CCCCCCCCCCCCN(CCCCCCCCCCCC)C(=O)COCC(=O)N(CCCCCCCCCCCC)CCCCCCCCCCCC | 298.15 | 0.3375959 | n-dodecane |  | 0 | 0
Separation of Am, Cm and Lanthanides by Solvent Extraction with Hydrophilic and Lipophilic Organic Ligands | Y Sasaki, Y Kitatsuji, Y Tsubata, Y Sugo, Y Morita | 2011 | https://doi.org/10.15261/serdj.18.93 | 1 | CCCCCCCCCCCCN(CCCCCCCCCCCC)C(=O)COCC(=O)N(CCCCCCCCCCCC)CCCCCCCCCCCC | TDdDGA | 0.1 | n-dodecane | 1 | Lu(III) |  | 0.06 | HNO3 | 3 | DOODA(C2) | CCN(CC)C(=O)COCCOCC(=O)N(CC)CC | 0.5 | 25 | 20 | 1 | 1.374382 | NO | Figure 4 |  | 0.06 | CCCCCCCCCCCCN(CCCCCCCCCCCC)C(=O)COCC(=O)N(CCCCCCCCCCCC)CCCCCCCCCCCC | 298.15 | 0.1381074 | n-dodecane |  | 0 | 0
Separation of Am, Cm and Lanthanides by Solvent Extraction with Hydrophilic and Lipophilic Organic Ligands | Y Sasaki, Y Kitatsuji, Y Tsubata, Y Sugo, Y Morita | 2011 | https://doi.org/10.15261/serdj.18.93 | 1 | CCCCCCCCCCCCN(CCCCCCCCCCCC)C(=O)COCCOCC(=O)N(CCCCCCCCCCCC)CCCCCCCCCCCC | DOODA (C12) | 0.3 | n-dodecane | 1 | La(III) |  | 0.07 | HNO3 | 5 |  |  |  | 25 | 20 | 1 | 56.2 | NO | Table 4 |  | 0.07 | CCCCCCCCCCCCN(CCCCCCCCCCCC)C(=O)COCCOCC(=O)N(CCCCCCCCCCCC)CCCCCCCCCCCC | 298.15 | 1.749736 | n-dodecane |  | 0 | 0
Separation of Am, Cm and Lanthanides by Solvent Extraction with Hydrophilic and Lipophilic Organic Ligands | Y Sasaki, Y Kitatsuji, Y Tsubata, Y Sugo, Y Morita | 2011 | https://doi.org/10.15261/serdj.18.93 | 1 | CCCCCCCCCCCCN(CCCCCCCCCCCC)C(=O)COCCOCC(=O)N(CCCCCCCCCCCC)CCCCCCCCCCCC | DOODA (C12) | 0.3 | n-dodecane | 1 | Gd(III) |  | 0.06 | HNO3 | 5 |  |  |  | 25 | 20 | 1 | 28.5 | NO | Table 4 |  | 0.06 | CCCCCCCCCCCCN(CCCCCCCCCCCC)C(=O)COCCOCC(=O)N(CCCCCCCCCCCC)CCCCCCCCCCCC | 298.15 | 1.454845 | n-dodecane |  | 0 | 0
Separation of Am, Cm and Lanthanides by Solvent Extraction with Hydrophilic and Lipophilic Organic Ligands | Y Sasaki, Y Kitatsuji, Y Tsubata, Y Sugo, Y Morita | 2011 | https://doi.org/10.15261/serdj.18.93 | 1 | CCCCCCCCCCCCN(CCCCCCCCCCCC)C(=O)COCCOCC(=O)N(CCCCCCCCCCCC)CCCCCCCCCCCC | DOODA (C12) | 0.2 | n-dodecane | 1 | La(III) |  | 0.06 | HNO3 | 5 | TEDGA | CCN(CC)C(=O)COCC(=O)N(CC)CC | 0.01 | 25 | 20 | 1 | 13.9 | NO | Table 4 |  | 0.06 | CCCCCCCCCCCCN(CCCCCCCCCCCC)C(=O)COCCOCC(=O)N(CCCCCCCCCCCC)CCCCCCCCCCCC | 298.15 | 1.143015 | n-dodecane |  | 0 | 0
Separation of Am, Cm and Lanthanides by Solvent Extraction with Hydrophilic and Lipophilic Organic Ligands | Y Sasaki, Y Kitatsuji, Y Tsubata, Y Sugo, Y Morita | 2011 | https://doi.org/10.15261/serdj.18.93 | 1 | CCCCCCCCCCCCN(CCCCCCCCCCCC)C(=O)COCCOCC(=O)N(CCCCCCCCCCCC)CCCCCCCCCCCC | DOODA (C12) | 0.2 | n-dodecane | 1 | Gd(III) |  | 0.07 | HNO3 | 5 | TEDGA | CCN(CC)C(=O)COCC(=O)N(CC)CC | 0.01 | 25 | 20 | 1 | 0.16 | NO | Table 4 |  | 0.07 | CCCCCCCCCCCCN(CCCCCCCCCCCC)C(=O)COCCOCC(=O)N(CCCCCCCCCCCC)CCCCCCCCCCCC | 298.15 | -0.79588 | n-dodecane |  | 0 | 0
Separation of Am, Cm and Lanthanides by Solvent Extraction with Hydrophilic and Lipophilic Organic Ligands | Y Sasaki, Y Kitatsuji, Y Tsubata, Y Sugo, Y Morita | 2011 | https://doi.org/10.15261/serdj.18.93 | 1 | CCCCCCCCCCCCN(CCCCCCCCCCCC)C(=O)COCCOCC(=O)N(CCCCCCCCCCCC)CCCCCCCCCCCC | DOODA (C12) | 0.3 | n-dodecane | 1 | La(III) |  | 0.07 | HNO3 | 5 | TEDGA | CCN(CC)C(=O)COCC(=O)N(CC)CC | 0.01 | 25 | 20 | 1 | 17.7 | NO | Table 4 |  | 0.07 | CCCCCCCCCCCCN(CCCCCCCCCCCC)C(=O)COCCOCC(=O)N(CCCCCCCCCCCC)CCCCCCCCCCCC | 298.15 | 1.247973 | n-dodecane |  | 0 | 0
Separation of Am, Cm and Lanthanides by Solvent Extraction with Hydrophilic and Lipophilic Organic Ligands | Y Sasaki, Y Kitatsuji, Y Tsubata, Y Sugo, Y Morita | 2011 | https://doi.org/10.15261/serdj.18.93 | 1 | CCCCCCCCCCCCN(CCCCCCCCCCCC)C(=O)COCCOCC(=O)N(CCCCCCCCCCCC)CCCCCCCCCCCC | DOODA (C12) | 0.3 | n-dodecane | 1 | Gd(III) |  | 0.06 | HNO3 | 5 | TEDGA | CCN(CC)C(=O)COCC(=O)N(CC)CC | 0.01 | 25 | 20 | 1 | 0.065 | NO | Table 4 |  | 0.06 | CCCCCCCCCCCCN(CCCCCCCCCCCC)C(=O)COCCOCC(=O)N(CCCCCCCCCCCC)CCCCCCCCCCCC | 298.15 | -1.187087 | n-dodecane |  | 0 | 0
Separation of Am, Cm and Lanthanides by Solvent Extraction with Hydrophilic and Lipophilic Organic Ligands | Y Sasaki, Y Kitatsuji, Y Tsubata, Y Sugo, Y Morita | 2011 | https://doi.org/10.15261/serdj.18.93 | 1 | CCCCCCCCCCCCN(CCCCCCCCCCCC)C(=O)COCC(=O)N(CCCCCCCCCCCC)CCCCCCCCCCCC | TDdDGA | 0.08 | n-dodecane | 1 | Gd(III) |  | 0.06 | HNO3 | 1 |  |  |  | 25 | 20 | 1 | 101 | NO | Table 5 |  | 0.06 | CCCCCCCCCCCCN(CCCCCCCCCCCC)C(=O)COCC(=O)N(CCCCCCCCCCCC)CCCCCCCCCCCC | 298.15 | 2.004321 | n-dodecane |  | 0 | 0
Separation of Am, Cm and Lanthanides by Solvent Extraction with Hydrophilic and Lipophilic Organic Ligands | Y Sasaki, Y Kitatsuji, Y Tsubata, Y Sugo, Y Morita | 2011 | https://doi.org/10.15261/serdj.18.93 | 1 | CCCCCCCCCCCCN(CCCCCCCCCCCC)C(=O)COCC(=O)N(CCCCCCCCCCCC)CCCCCCCCCCCC | TDdDGA | 0.08 | n-dodecane | 1 | La(III) |  | 0.07 | HNO3 | 1 |  |  |  | 25 | 20 | 1 | 0.82 | NO | Table 5 |  | 0.07 | CCCCCCCCCCCCN(CCCCCCCCCCCC)C(=O)COCC(=O)N(CCCCCCCCCCCC)CCCCCCCCCCCC | 298.15 | -0.08618615 | n-dodecane |  | 0 | 0
Separation of Am, Cm and Lanthanides by Solvent Extraction with Hydrophilic and Lipophilic Organic Ligands | Y Sasaki, Y Kitatsuji, Y Tsubata, Y Sugo, Y Morita | 2011 | https://doi.org/10.15261/serdj.18.93 | 1 | CCCCCCCCCCCCN(CCCCCCCCCCCC)C(=O)COCC(=O)N(CCCCCCCCCCCC)CCCCCCCCCCCC | TDdDGA | 0.1 | n-dodecane | 1 | Gd(III) |  | 0.06 | HNO3 | 3 | DOODA(C2) | CCN(CC)C(=O)COCCOCC(=O)N(CC)CC | 0.2 | 25 | 20 | 1 | 47.4 | NO | Table 5 |  | 0.06 | CCCCCCCCCCCCN(CCCCCCCCCCCC)C(=O)COCC(=O)N(CCCCCCCCCCCC)CCCCCCCCCCCC | 298.15 | 1.675778 | n-dodecane |  | 0 | 0
Separation of Am, Cm and Lanthanides by Solvent Extraction with Hydrophilic and Lipophilic Organic Ligands | Y Sasaki, Y Kitatsuji, Y Tsubata, Y Sugo, Y Morita | 2011 | https://doi.org/10.15261/serdj.18.93 | 1 | CCCCCCCCCCCCN(CCCCCCCCCCCC)C(=O)COCC(=O)N(CCCCCCCCCCCC)CCCCCCCCCCCC | TDdDGA | 0.1 | n-dodecane | 1 | La(III) |  | 0.07 | HNO3 | 3 | DOODA(C2) | CCN(CC)C(=O)COCCOCC(=O)N(CC)CC | 0.2 | 25 | 20 | 1 | 0.042 | NO | Table 5 |  | 0.07 | CCCCCCCCCCCCN(CCCCCCCCCCCC)C(=O)COCC(=O)N(CCCCCCCCCCCC)CCCCCCCCCCCC | 298.15 | -1.376751 | n-dodecane |  | 0 | 0
Separation of Am, Cm and Lanthanides by Solvent Extraction with Hydrophilic and Lipophilic Organic Ligands | Y Sasaki, Y Kitatsuji, Y Tsubata, Y Sugo, Y Morita | 2011 | https://doi.org/10.15261/serdj.18.93 | 1 | CCCCCCCCCCCCN(CCCCCCCCCCCC)C(=O)COCC(=O)N(CCCCCCCCCCCC)CCCCCCCCCCCC | TDdDGA | 0.2 | n-dodecane | 1 | Gd(III) |  | 0.06 | HNO3 | 3 | DOODA(C2) | CCN(CC)C(=O)COCCOCC(=O)N(CC)CC | 0.2 | 25 | 20 | 1 | 44.8 | NO | Table 5 |  | 0.06 | CCCCCCCCCCCCN(CCCCCCCCCCCC)C(=O)COCC(=O)N(CCCCCCCCCCCC)CCCCCCCCCCCC | 298.15 | 1.651278 | n-dodecane |  | 0 | 0
Separation of Am, Cm and Lanthanides by Solvent Extraction with Hydrophilic and Lipophilic Organic Ligands | Y Sasaki, Y Kitatsuji, Y Tsubata, Y Sugo, Y Morita | 2011 | https://doi.org/10.15261/serdj.18.93 | 1 | CCCCCCCCCCCCN(CCCCCCCCCCCC)C(=O)COCC(=O)N(CCCCCCCCCCCC)CCCCCCCCCCCC | TDdDGA | 0.2 | n-dodecane | 1 | La(III) |  | 0.07 | HNO3 | 3 | DOODA(C2) | CCN(CC)C(=O)COCCOCC(=O)N(CC)CC | 0.2 | 25 | 20 | 1 | 0.06 | NO | Table 5 |  | 0.07 | CCCCCCCCCCCCN(CCCCCCCCCCCC)C(=O)COCC(=O)N(CCCCCCCCCCCC)CCCCCCCCCCCC | 298.15 | -1.221849 | n-dodecane |  | 0 | 0
Effect of structure on extraction behavior of praseodymium with a series of unsymmetrical diglycolamides from hydrochloric acid | J. Han, X. Cai, G. Sun, Y. Cui | 2018 | https://doi.org/10.2298/JSC171109043H | 1 | CCCCCCCCCCCCN(CCCC)C(=O)COCC(=O)N(CCCC)CCCCCCCCCCCC | DBDDdDGA | 0.2 | toluene | 1 | Pr(III) |  | 5 | HCl | 1 |  |  |  | 25 | 30 | 1 | 0.14 | NO | Figure 10 and Table 1 |  | 5 | CCCCCCCCCCCCN(CCCC)C(=O)COCC(=O)N(CCCC)CCCCCCCCCCCC | 298.15 | -0.853872 | toluene |  | 0 | 0
Effect of structure on extraction behavior of praseodymium with a series of unsymmetrical diglycolamides from hydrochloric acid | J. Han, X. Cai, G. Sun, Y. Cui | 2018 | https://doi.org/10.2298/JSC171109043H | 1 | CCCCCCCCCCCCN(C)C(=O)COCC(=O)N(C)CCCCCCCCCCCC | DMDDdDGA | 0.2 | toluene | 1 | Pr(III) |  | 5 | HCl | 3 |  |  |  | 25 | 30 | 1 | 0.06960147 | NO | Figure 10 and Table 1 |  | 5 | CCCCCCCCCCCCN(C)C(=O)COCC(=O)N(C)CCCCCCCCCCCC | 298.15 | -1.157382 | toluene |  | 0 | 0
Effect of structure on extraction behavior of praseodymium with a series of unsymmetrical diglycolamides from hydrochloric acid | J. Han, X. Cai, G. Sun, Y. Cui | 2018 | https://doi.org/10.2298/JSC171109043H | 1 | CCCCCCCCCCCCN(CCCC)C(=O)COCC(=O)N(CCCC)CCCCCCCCCCCC | DBDDdDGA | 0.2 | toluene | 1 | Pr(III) |  | 5 | HCl | 1.5 |  |  |  | 25 | 30 | 1 | 0.13609608 | NO | Figure 10 and Table 1 |  | 5 | CCCCCCCCCCCCN(CCCC)C(=O)COCC(=O)N(CCCC)CCCCCCCCCCCC | 298.15 | -0.8661544 | toluene |  | 0 | 0
Effect of structure on extraction behavior of praseodymium with a series of unsymmetrical diglycolamides from hydrochloric acid | J. Han, X. Cai, G. Sun, Y. Cui | 2018 | https://doi.org/10.2298/JSC171109043H | 1 | CCCCCCCCCCCCN(CCCC)C(=O)COCC(=O)N(CCCC)CCCCCCCCCCCC | DBDDdDGA | 0.2 | toluene | 1 | Pr(III) |  | 5 | HCl | 2 |  |  |  | 25 | 30 | 1 | 0.09069609 | NO | Figure 10 and Table 1 |  | 5 | CCCCCCCCCCCCN(CCCC)C(=O)COCC(=O)N(CCCC)CCCCCCCCCCCC | 298.15 | -1.042411 | toluene |  | 0 | 0
Effect of structure on extraction behavior of praseodymium with a series of unsymmetrical diglycolamides from hydrochloric acid | J. Han, X. Cai, G. Sun, Y. Cui | 2018 | https://doi.org/10.2298/JSC171109043H | 1 | CCCCCCCCCCCCN(CCCC)C(=O)COCC(=O)N(CCCC)CCCCCCCCCCCC | DBDDdDGA | 0.2 | toluene | 1 | Pr(III) |  | 5 | HCl | 2.5 |  |  |  | 25 | 30 | 1 | 0.07765482 | NO | Figure 10 and Table 1 |  | 5 | CCCCCCCCCCCCN(CCCC)C(=O)COCC(=O)N(CCCC)CCCCCCCCCCCC | 298.15 | -1.109832 | toluene |  | 0 | 0
Effect of structure on extraction behavior of praseodymium with a series of unsymmetrical diglycolamides from hydrochloric acid | J. Han, X. Cai, G. Sun, Y. Cui | 2018 | https://doi.org/10.2298/JSC171109043H | 1 | CCCCCCCCCCCCN(CCCC)C(=O)COCC(=O)N(CCCC)CCCCCCCCCCCC | DBDDdDGA | 0.2 | toluene | 1 | Pr(III) |  | 5 | HCl | 3 |  |  |  | 25 | 30 | 1 | 0.06975166 | NO | Figure 10 and Table 1 |  | 5 | CCCCCCCCCCCCN(CCCC)C(=O)COCC(=O)N(CCCC)CCCCCCCCCCCC | 298.15 | -1.156445 | toluene |  | 0 | 0
Effect of structure on extraction behavior of praseodymium with a series of unsymmetrical diglycolamides from hydrochloric acid | J. Han, X. Cai, G. Sun, Y. Cui | 2018 | https://doi.org/10.2298/JSC171109043H | 1 | CCCCCCCCCCCCN(C)C(=O)COCC(=O)N(C)CCCCCCCCCCCC | DMDDdDGA | 0.2 | toluene | 1 | Pr(III) |  | 5 | HCl | 1 |  |  |  | 25 | 30 | 1 | 0.06 | NO | Figure 10 and Table 1 |  | 5 | CCCCCCCCCCCCN(C)C(=O)COCC(=O)N(C)CCCCCCCCCCCC | 298.15 | -1.221849 | toluene |  | 0 | 0
Effect of structure on extraction behavior of praseodymium with a series of unsymmetrical diglycolamides from hydrochloric acid | J. Han, X. Cai, G. Sun, Y. Cui | 2018 | https://doi.org/10.2298/JSC171109043H | 1 | CCCCCCCCCCCCN(C)C(=O)COCC(=O)N(C)CCCCCCCCCCCC | DMDDdDGA | 0.2 | toluene | 1 | Pr(III) |  | 5 | HCl | 1.5 |  |  |  | 25 | 30 | 1 | 0.06266449 | NO | Figure 10 and Table 1 |  | 5 | CCCCCCCCCCCCN(C)C(=O)COCC(=O)N(C)CCCCCCCCCCCC | 298.15 | -1.202978 | toluene |  | 0 | 0
Effect of structure on extraction behavior of praseodymium with a series of unsymmetrical diglycolamides from hydrochloric acid | J. Han, X. Cai, G. Sun, Y. Cui | 2018 | https://doi.org/10.2298/JSC171109043H | 1 | CCCCCCCCCCCCN(C)C(=O)COCC(=O)N(C)CCCCCCCCCCCC | DMDDdDGA | 0.2 | toluene | 1 | Pr(III) |  | 5 | HCl | 2 |  |  |  | 25 | 30 | 1 | 0.07658224 | NO | Figure 10 and Table 1 |  | 5 | CCCCCCCCCCCCN(C)C(=O)COCC(=O)N(C)CCCCCCCCCCCC | 298.15 | -1.115872 | toluene |  | 0 | 0
Effect of structure on extraction behavior of praseodymium with a series of unsymmetrical diglycolamides from hydrochloric acid | J. Han, X. Cai, G. Sun, Y. Cui | 2018 | https://doi.org/10.2298/JSC171109043H | 1 | CCCCCCCCCCCCN(C)C(=O)COCC(=O)N(C)CCCCCCCCCCCC | DMDDdDGA | 0.2 | toluene | 1 | Pr(III) |  | 5 | HCl | 2.5 |  |  |  | 25 | 30 | 1 | 0.04693803 | NO | Figure 10 and Table 1 |  | 5 | CCCCCCCCCCCCN(C)C(=O)COCC(=O)N(C)CCCCCCCCCCCC | 298.15 | -1.328475 | toluene |  | 0 | 0
Effect of structure on extraction behavior of praseodymium with a series of unsymmetrical diglycolamides from hydrochloric acid | J. Han, X. Cai, G. Sun, Y. Cui | 2018 | https://doi.org/10.2298/JSC171109043H | 1 | CCCCCCCCCCCCN(C)C(=O)COCC(=O)N(C)CCCCCCCCCCCC | DMDDdDGA | 0.02 | sulfonated kerosene | 1 | Pr(III) |  | 1 | HCl | 1 |  |  |  | 25 | 30 | 1 | 0.04 | NO | Figure 5 |  | 1 | CCCCCCCCCCCCN(C)C(=O)COCC(=O)N(C)CCCCCCCCCCCC | 298.15 | -1.39794 | sulfonated kerosene |  | 0 | 0
Effect of structure on extraction behavior of praseodymium with a series of unsymmetrical diglycolamides from hydrochloric acid | J. Han, X. Cai, G. Sun, Y. Cui | 2018 | https://doi.org/10.2298/JSC171109043H | 1 | CCCCCCCCCCCCN(C)C(=O)COCC(=O)N(C)CCCCCCCCCCCC | DMDDdDGA | 0.02 | sulfonated kerosene | 1 | Pr(III) |  | 1 | HCl | 2 |  |  |  | 25 | 30 | 1 | 0.04 | NO | Figure 5 |  | 1 | CCCCCCCCCCCCN(C)C(=O)COCC(=O)N(C)CCCCCCCCCCCC | 298.15 | -1.39794 | sulfonated kerosene |  | 0 | 0
Effect of structure on extraction behavior of praseodymium with a series of unsymmetrical diglycolamides from hydrochloric acid | J. Han, X. Cai, G. Sun, Y. Cui | 2018 | https://doi.org/10.2298/JSC171109043H | 1 | CCCCCCCCCCCCN(C)C(=O)COCC(=O)N(C)CCCCCCCCCCCC | DMDDdDGA | 0.02 | sulfonated kerosene | 1 | Pr(III) |  | 1 | HCl | 2.4 |  |  |  | 25 | 30 | 1 | 3.410605e-13 | NO | Figure 5 |  | 1 | CCCCCCCCCCCCN(C)C(=O)COCC(=O)N(C)CCCCCCCCCCCC | 298.15 | -12.46717 | sulfonated kerosene |  | 0 | 0
Effect of structure on extraction behavior of praseodymium with a series of unsymmetrical diglycolamides from hydrochloric acid | J. Han, X. Cai, G. Sun, Y. Cui | 2018 | https://doi.org/10.2298/JSC171109043H | 1 | CCCCCCCCCCCCN(C)C(=O)COCC(=O)N(C)CCCCCCCCCCCC | DMDDdDGA | 0.02 | sulfonated kerosene | 1 | Pr(III) |  | 1 | HCl | 2.6 |  |  |  | 25 | 30 | 1 | 0.3271984 | NO | Figure 5 |  | 1 | CCCCCCCCCCCCN(C)C(=O)COCC(=O)N(C)CCCCCCCCCCCC | 298.15 | -0.4851889 | sulfonated kerosene |  | 0 | 0
Effect of structure on extraction behavior of praseodymium with a series of unsymmetrical diglycolamides from hydrochloric acid | J. Han, X. Cai, G. Sun, Y. Cui | 2018 | https://doi.org/10.2298/JSC171109043H | 1 | CCCCCCCCCCCCN(C)C(=O)COCC(=O)N(C)CCCCCCCCCCCC | DMDDdDGA | 0.02 | sulfonated kerosene | 1 | Pr(III) |  | 1 | HCl | 2.9 |  |  |  | 25 | 30 | 1 | 2.167689 | NO | Figure 5 |  | 1 | CCCCCCCCCCCCN(C)C(=O)COCC(=O)N(C)CCCCCCCCCCCC | 298.15 | 0.335997 | sulfonated kerosene |  | 0 | 0
Effect of structure on extraction behavior of praseodymium with a series of unsymmetrical diglycolamides from hydrochloric acid | J. Han, X. Cai, G. Sun, Y. Cui | 2018 | https://doi.org/10.2298/JSC171109043H | 1 | CCCCCCCCCCCCN(C)C(=O)COCC(=O)N(C)CCCCCCCCCCCC | DMDDdDGA | 0.02 | sulfonated kerosene | 1 | Pr(III) |  | 1 | HCl | 3.5 |  |  |  | 25 | 30 | 1 | 18.28221 | YES | Figure 5 |  | 1 | CCCCCCCCCCCCN(C)C(=O)COCC(=O)N(C)CCCCCCCCCCCC | 298.15 | 1.262029 | sulfonated kerosene |  | 0 | 0
Effect of structure on extraction behavior of praseodymium with a series of unsymmetrical diglycolamides from hydrochloric acid | J. Han, X. Cai, G. Sun, Y. Cui | 2018 | https://doi.org/10.2298/JSC171109043H | 1 | CCCCCCCCCCCCN(CC)C(=O)COCC(=O)N(CC)CCCCCCCCCCCC | DEDDdDGA | 0.02 | sulfonated kerosene | 1 | Pr(III) |  | 1 | HCl | 1 |  |  |  | 25 | 30 | 1 | 0.04 | NO | Figure 5 |  | 1 | CCCCCCCCCCCCN(CC)C(=O)COCC(=O)N(CC)CCCCCCCCCCCC | 298.15 | -1.39794 | sulfonated kerosene |  | 0 | 0
Effect of structure on extraction behavior of praseodymium with a series of unsymmetrical diglycolamides from hydrochloric acid | J. Han, X. Cai, G. Sun, Y. Cui | 2018 | https://doi.org/10.2298/JSC171109043H | 1 | CCCCCCCCCCCCN(CC)C(=O)COCC(=O)N(CC)CCCCCCCCCCCC | DEDDdDGA | 0.02 | sulfonated kerosene | 1 | Pr(III) |  | 1 | HCl | 2 |  |  |  | 25 | 30 | 1 | 0.04 | NO | Figure 5 |  | 1 | CCCCCCCCCCCCN(CC)C(=O)COCC(=O)N(CC)CCCCCCCCCCCC | 298.15 | -1.39794 | sulfonated kerosene |  | 0 | 0
Effect of structure on extraction behavior of praseodymium with a series of unsymmetrical diglycolamides from hydrochloric acid | J. Han, X. Cai, G. Sun, Y. Cui | 2018 | https://doi.org/10.2298/JSC171109043H | 1 | CCCCCCCCCCCCN(CC)C(=O)COCC(=O)N(CC)CCCCCCCCCCCC | DEDDdDGA | 0.02 | sulfonated kerosene | 1 | Pr(III) |  | 1 | HCl | 3 |  |  |  | 25 | 30 | 1 | 3.410605e-13 | NO | Figure 5 |  | 1 | CCCCCCCCCCCCN(CC)C(=O)COCC(=O)N(CC)CCCCCCCCCCCC | 298.15 | -12.46717 | sulfonated kerosene |  | 0 | 0
Effect of structure on extraction behavior of praseodymium with a series of unsymmetrical diglycolamides from hydrochloric acid | J. Han, X. Cai, G. Sun, Y. Cui | 2018 | https://doi.org/10.2298/JSC171109043H | 1 | CCCCCCCCCCCCN(CC)C(=O)COCC(=O)N(CC)CCCCCCCCCCCC | DEDDdDGA | 0.02 | sulfonated kerosene | 1 | Pr(III) |  | 1 | HCl | 3.5 |  |  |  | 25 | 30 | 1 | 0.6543967 | NO | Figure 5 |  | 1 | CCCCCCCCCCCCN(CC)C(=O)COCC(=O)N(CC)CCCCCCCCCCCC | 298.15 | -0.1841589 | sulfonated kerosene |  | 0 | 0
Effect of structure on extraction behavior of praseodymium with a series of unsymmetrical diglycolamides from hydrochloric acid | J. Han, X. Cai, G. Sun, Y. Cui | 2018 | https://doi.org/10.2298/JSC171109043H | 1 | CCCCCCCCCCCCN(CC)C(=O)COCC(=O)N(CC)CCCCCCCCCCCC | DEDDdDGA | 0.02 | sulfonated kerosene | 1 | Pr(III) |  | 1 | HCl | 4 |  |  |  | 25 | 30 | 1 | 7.811861 | YES | Figure 5 |  | 1 | CCCCCCCCCCCCN(CC)C(=O)COCC(=O)N(CC)CCCCCCCCCCCC | 298.15 | 0.8927545 | sulfonated kerosene |  | 0 | 0
Effect of structure on extraction behavior of praseodymium with a series of unsymmetrical diglycolamides from hydrochloric acid | J. Han, X. Cai, G. Sun, Y. Cui | 2018 | https://doi.org/10.2298/JSC171109043H | 1 | CCCCCCCCCCCCN(CCC)C(=O)COCC(=O)N(CCC)CCCCCCCCCCCC | DPDDdDGA | 0.02 | sulfonated kerosene | 1 | Pr(III) |  | 1 | HCl | 1 |  |  |  | 25 | 30 | 1 | 0.08179959 | NO | Figure 5 |  | 1 | CCCCCCCCCCCCN(CCC)C(=O)COCC(=O)N(CCC)CCCCCCCCCCCC | 298.15 | -1.087249 | sulfonated kerosene |  | 0 | 0
Effect of structure on extraction behavior of praseodymium with a series of unsymmetrical diglycolamides from hydrochloric acid | J. Han, X. Cai, G. Sun, Y. Cui | 2018 | https://doi.org/10.2298/JSC171109043H | 1 | CCCCCCCCCCCCN(CCC)C(=O)COCC(=O)N(CCC)CCCCCCCCCCCC | DPDDdDGA | 0.02 | sulfonated kerosene | 1 | Pr(III) |  | 1 | HCl | 2 |  |  |  | 25 | 30 | 1 | 0.08179959 | NO | Figure 5 |  | 1 | CCCCCCCCCCCCN(CCC)C(=O)COCC(=O)N(CCC)CCCCCCCCCCCC | 298.15 | -1.087249 | sulfonated kerosene |  | 0 | 0
Effect of structure on extraction behavior of praseodymium with a series of unsymmetrical diglycolamides from hydrochloric acid | J. Han, X. Cai, G. Sun, Y. Cui | 2018 | https://doi.org/10.2298/JSC171109043H | 1 | CCCCCCCCCCCCN(CCC)C(=O)COCC(=O)N(CCC)CCCCCCCCCCCC | DPDDdDGA | 0.02 | sulfonated kerosene | 1 | Pr(III) |  | 1 | HCl | 3 |  |  |  | 25 | 30 | 1 | 0.08179959 | NO | Figure 5 |  | 1 | CCCCCCCCCCCCN(CCC)C(=O)COCC(=O)N(CCC)CCCCCCCCCCCC | 298.15 | -1.087249 | sulfonated kerosene |  | 0 | 0
Effect of structure on extraction behavior of praseodymium with a series of unsymmetrical diglycolamides from hydrochloric acid | J. Han, X. Cai, G. Sun, Y. Cui | 2018 | https://doi.org/10.2298/JSC171109043H | 1 | CCCCCCCCCCCCN(CCC)C(=O)COCC(=O)N(CCC)CCCCCCCCCCCC | DPDDdDGA | 0.02 | sulfonated kerosene | 1 | Pr(III) |  | 1 | HCl | 4 |  |  |  | 25 | 30 | 1 | 0.1226994 | NO | Figure 5 |  | 1 | CCCCCCCCCCCCN(CCC)C(=O)COCC(=O)N(CCC)CCCCCCCCCCCC | 298.15 | -0.9111576 | sulfonated kerosene |  | 0 | 0
Effect of structure on extraction behavior of praseodymium with a series of unsymmetrical diglycolamides from hydrochloric acid | J. Han, X. Cai, G. Sun, Y. Cui | 2018 | https://doi.org/10.2298/JSC171109043H | 1 | CCCCCCCCCCCCN(CCC)C(=O)COCC(=O)N(CCC)CCCCCCCCCCCC | DPDDdDGA | 0.02 | sulfonated kerosene | 1 | Pr(III) |  | 1 | HCl | 4.5 |  |  |  | 25 | 30 | 1 | 4.130879 | NO | Figure 5 |  | 1 | CCCCCCCCCCCCN(CCC)C(=O)COCC(=O)N(CCC)CCCCCCCCCCCC | 298.15 | 0.6160425 | sulfonated kerosene |  | 0 | 0
Effect of structure on extraction behavior of praseodymium with a series of unsymmetrical diglycolamides from hydrochloric acid | J. Han, X. Cai, G. Sun, Y. Cui | 2018 | https://doi.org/10.2298/JSC171109043H | 1 | CCCCCCCCCCCCN(CCCC)C(=O)COCC(=O)N(CCCC)CCCCCCCCCCCC | DBDDdDGA | 0.02 | sulfonated kerosene | 1 | Pr(III) |  | 1 | HCl | 1 |  |  |  | 25 | 30 | 1 | 0.0408998 | NO | Figure 5 |  | 1 | CCCCCCCCCCCCN(CCCC)C(=O)COCC(=O)N(CCCC)CCCCCCCCCCCC | 298.15 | -1.388279 | sulfonated kerosene |  | 0 | 0
Effect of structure on extraction behavior of praseodymium with a series of unsymmetrical diglycolamides from hydrochloric acid | J. Han, X. Cai, G. Sun, Y. Cui | 2018 | https://doi.org/10.2298/JSC171109043H | 1 | CCCCCCCCCCCCN(CCCC)C(=O)COCC(=O)N(CCCC)CCCCCCCCCCCC | DBDDdDGA | 0.02 | sulfonated kerosene | 1 | Pr(III) |  | 1 | HCl | 2 |  |  |  | 25 | 30 | 1 | 0.0408998 | NO | Figure 5 |  | 1 | CCCCCCCCCCCCN(CCCC)C(=O)COCC(=O)N(CCCC)CCCCCCCCCCCC | 298.15 | -1.388279 | sulfonated kerosene |  | 0 | 0
Effect of structure on extraction behavior of praseodymium with a series of unsymmetrical diglycolamides from hydrochloric acid | J. Han, X. Cai, G. Sun, Y. Cui | 2018 | https://doi.org/10.2298/JSC171109043H | 1 | CCCCCCCCCCCCN(CCCC)C(=O)COCC(=O)N(CCCC)CCCCCCCCCCCC | DBDDdDGA | 0.02 | sulfonated kerosene | 1 | Pr(III) |  | 1 | HCl | 3 |  |  |  | 25 | 30 | 1 | 0.0408998 | NO | Figure 5 |  | 1 | CCCCCCCCCCCCN(CCCC)C(=O)COCC(=O)N(CCCC)CCCCCCCCCCCC | 298.15 | -1.388279 | sulfonated kerosene |  | 0 | 0
Effect of structure on extraction behavior of praseodymium with a series of unsymmetrical diglycolamides from hydrochloric acid | J. Han, X. Cai, G. Sun, Y. Cui | 2018 | https://doi.org/10.2298/JSC171109043H | 1 | CCCCCCCCCCCCN(CCCC)C(=O)COCC(=O)N(CCCC)CCCCCCCCCCCC | DBDDdDGA | 0.02 | sulfonated kerosene | 1 | Pr(III) |  | 1 | HCl | 4 |  |  |  | 25 | 30 | 1 | 3.410605e-13 | NO | Figure 5 |  | 1 | CCCCCCCCCCCCN(CCCC)C(=O)COCC(=O)N(CCCC)CCCCCCCCCCCC | 298.15 | -12.46717 | sulfonated kerosene |  | 0 | 0
Effect of structure on extraction behavior of praseodymium with a series of unsymmetrical diglycolamides from hydrochloric acid | J. Han, X. Cai, G. Sun, Y. Cui | 2018 | https://doi.org/10.2298/JSC171109043H | 1 | CCCCCCCCCCCCN(CCCC)C(=O)COCC(=O)N(CCCC)CCCCCCCCCCCC | DBDDdDGA | 0.02 | sulfonated kerosene | 1 | Pr(III) |  | 1 | HCl | 4.5 |  |  |  | 25 | 30 | 1 | 0.08179959 | NO | Figure 5 |  | 1 | CCCCCCCCCCCCN(CCCC)C(=O)COCC(=O)N(CCCC)CCCCCCCCCCCC | 298.15 | -1.087249 | sulfonated kerosene |  | 0 | 0
Effect of structure on extraction behavior of praseodymium with a series of unsymmetrical diglycolamides from hydrochloric acid | J. Han, X. Cai, G. Sun, Y. Cui | 2018 | https://doi.org/10.2298/JSC171109043H | 1 | CCCCCCCCCCCCN(CCCC)C(=O)COCC(=O)N(CCCC)CCCCCCCCCCCC | DBDDdDGA | 0.02 | sulfonated kerosene | 1 | Pr(III) |  | 1 | HCl | 5 |  |  |  | 25 | 30 | 1 | 4.376278 | NO | Figure 5 |  | 1 | CCCCCCCCCCCCN(CCCC)C(=O)COCC(=O)N(CCCC)CCCCCCCCCCCC | 298.15 | 0.6411049 | sulfonated kerosene |  | 0 | 0
Effect of structure on extraction behavior of praseodymium with a series of unsymmetrical diglycolamides from hydrochloric acid | J. Han, X. Cai, G. Sun, Y. Cui | 2018 | https://doi.org/10.2298/JSC171109043H | 1 | CCCCCCCCCCCCN(CC)C(=O)COCC(=O)N(CC)CCCCCCCCCCCC | DEDDdDGA | 0.02 | 1-octanol | 1 | Pr(III) |  | 1 | HCl | 1 |  |  |  | 25 | 30 | 1 | 0.09223947 | NO | Figure 6 |  | 1 | CCCCCCCCCCCCN(CC)C(=O)COCC(=O)N(CC)CCCCCCCCCCCC | 298.15 | -1.035083 | 1-octanol |  | 0 | 0
Effect of structure on extraction behavior of praseodymium with a series of unsymmetrical diglycolamides from hydrochloric acid | J. Han, X. Cai, G. Sun, Y. Cui | 2018 | https://doi.org/10.2298/JSC171109043H | 1 | CCCCCCCCCCCCN(CC)C(=O)COCC(=O)N(CC)CCCCCCCCCCCC | DEDDdDGA | 0.02 | 1-octanol | 1 | Pr(III) |  | 1 | HCl | 2 |  |  |  | 25 | 30 | 1 | 0.3476718 | NO | Figure 6 |  | 1 | CCCCCCCCCCCCN(CC)C(=O)COCC(=O)N(CC)CCCCCCCCCCCC | 298.15 | -0.4588305 | 1-octanol |  | 0 | 0
Effect of structure on extraction behavior of praseodymium with a series of unsymmetrical diglycolamides from hydrochloric acid | J. Han, X. Cai, G. Sun, Y. Cui | 2018 | https://doi.org/10.2298/JSC171109043H | 1 | CCCCCCCCCCCCN(CC)C(=O)COCC(=O)N(CC)CCCCCCCCCCCC | DEDDdDGA | 0.02 | 1-octanol | 1 | Pr(III) |  | 1 | HCl | 3 |  |  |  | 25 | 30 | 1 | 0.7343681 | NO | Figure 6 |  | 1 | CCCCCCCCCCCCN(CC)C(=O)COCC(=O)N(CC)CCCCCCCCCCCC | 298.15 | -0.1340862 | 1-octanol |  | 0 | 0
Effect of structure on extraction behavior of praseodymium with a series of unsymmetrical diglycolamides from hydrochloric acid | J. Han, X. Cai, G. Sun, Y. Cui | 2018 | https://doi.org/10.2298/JSC171109043H | 1 | CCCCCCCCCCCCN(CC)C(=O)COCC(=O)N(CC)CCCCCCCCCCCC | DEDDdDGA | 0.02 | 1-octanol | 1 | Pr(III) |  | 1 | HCl | 4 |  |  |  | 25 | 30 | 1 | 1.152993 | NO | Figure 6 |  | 1 | CCCCCCCCCCCCN(CC)C(=O)COCC(=O)N(CC)CCCCCCCCCCCC | 298.15 | 0.0618268 | 1-octanol |  | 0 | 0
Effect of structure on extraction behavior of praseodymium with a series of unsymmetrical diglycolamides from hydrochloric acid | J. Han, X. Cai, G. Sun, Y. Cui | 2018 | https://doi.org/10.2298/JSC171109043H | 1 | CCCCCCCCCCCCN(CC)C(=O)COCC(=O)N(CC)CCCCCCCCCCCC | DEDDdDGA | 0.02 | 1-octanol | 1 | Pr(III) |  | 1 | HCl | 5 |  |  |  | 25 | 30 | 1 | 1.465188 | NO | Figure 6 |  | 1 | CCCCCCCCCCCCN(CC)C(=O)COCC(=O)N(CC)CCCCCCCCCCCC | 298.15 | 0.1658935 | 1-octanol |  | 0 | 0
Effect of structure on extraction behavior of praseodymium with a series of unsymmetrical diglycolamides from hydrochloric acid | J. Han, X. Cai, G. Sun, Y. Cui | 2018 | https://doi.org/10.2298/JSC171109043H | 1 | CCCCCCCCCCCCN(CCC)C(=O)COCC(=O)N(CCC)CCCCCCCCCCCC | DPDDdDGA | 0.02 | 1-octanol | 1 | Pr(III) |  | 1 | HCl | 1 |  |  |  | 25 | 30 | 1 | 0.06031042 | NO | Figure 6 |  | 1 | CCCCCCCCCCCCN(CCC)C(=O)COCC(=O)N(CCC)CCCCCCCCCCCC | 298.15 | -1.219608 | 1-octanol |  | 0 | 0
Effect of structure on extraction behavior of praseodymium with a series of unsymmetrical diglycolamides from hydrochloric acid | J. Han, X. Cai, G. Sun, Y. Cui | 2018 | https://doi.org/10.2298/JSC171109043H | 1 | CCCCCCCCCCCCN(CCC)C(=O)COCC(=O)N(CCC)CCCCCCCCCCCC | DPDDdDGA | 0.02 | 1-octanol | 1 | Pr(III) |  | 1 | HCl | 2 |  |  |  | 25 | 30 | 1 | 0.2093126 | NO | Figure 6 |  | 1 | CCCCCCCCCCCCN(CCC)C(=O)COCC(=O)N(CCC)CCCCCCCCCCCC | 298.15 | -0.6792045 | 1-octanol |  | 0 | 0
Effect of structure on extraction behavior of praseodymium with a series of unsymmetrical diglycolamides from hydrochloric acid | J. Han, X. Cai, G. Sun, Y. Cui | 2018 | https://doi.org/10.2298/JSC171109043H | 1 | CCCCCCCCCCCCN(CCC)C(=O)COCC(=O)N(CCC)CCCCCCCCCCCC | DPDDdDGA | 0.02 | 1-octanol | 1 | Pr(III) |  | 1 | HCl | 3 |  |  |  | 25 | 30 | 1 | 0.5179601 | NO | Figure 6 |  | 1 | CCCCCCCCCCCCN(CCC)C(=O)COCC(=O)N(CCC)CCCCCCCCCCCC | 298.15 | -0.2857037 | 1-octanol |  | 0 | 0
Effect of structure on extraction behavior of praseodymium with a series of unsymmetrical diglycolamides from hydrochloric acid | J. Han, X. Cai, G. Sun, Y. Cui | 2018 | https://doi.org/10.2298/JSC171109043H | 1 | CCCCCCCCCCCCN(CCC)C(=O)COCC(=O)N(CCC)CCCCCCCCCCCC | DPDDdDGA | 0.02 | 1-octanol | 1 | Pr(III) |  | 1 | HCl | 4 |  |  |  | 25 | 30 | 1 | 0.8833703 | NO | Figure 6 |  | 1 | CCCCCCCCCCCCN(CCC)C(=O)COCC(=O)N(CCC)CCCCCCCCCCCC | 298.15 | -0.05385721 | 1-octanol |  | 0 | 0
Effect of structure on extraction behavior of praseodymium with a series of unsymmetrical diglycolamides from hydrochloric acid | J. Han, X. Cai, G. Sun, Y. Cui | 2018 | https://doi.org/10.2298/JSC171109043H | 1 | CCCCCCCCCCCCN(CCC)C(=O)COCC(=O)N(CCC)CCCCCCCCCCCC | DPDDdDGA | 0.02 | 1-octanol | 1 | Pr(III) |  | 1 | HCl | 5 |  |  |  | 25 | 30 | 1 | 1.262971 | NO | Figure 6 |  | 1 | CCCCCCCCCCCCN(CCC)C(=O)COCC(=O)N(CCC)CCCCCCCCCCCC | 298.15 | 0.1013934 | 1-octanol |  | 0 | 0
Effect of structure on extraction behavior of praseodymium with a series of unsymmetrical diglycolamides from hydrochloric acid | J. Han, X. Cai, G. Sun, Y. Cui | 2018 | https://doi.org/10.2298/JSC171109043H | 1 | CCCCCCCCCCCCN(CCC)C(=O)COCC(=O)N(CCC)CCCCCCCCCCCC | DPDDdDGA | 0.02 | toluene | 1 | Pr(III) |  | 1 | HCl | 1 |  |  |  | 25 | 30 | 1 | 0.03547672 | NO | Figure 6 |  | 1 | CCCCCCCCCCCCN(CCC)C(=O)COCC(=O)N(CCC)CCCCCCCCCCCC | 298.15 | -1.450057 | toluene |  | 0 | 0
Effect of structure on extraction behavior of praseodymium with a series of unsymmetrical diglycolamides from hydrochloric acid | J. Han, X. Cai, G. Sun, Y. Cui | 2018 | https://doi.org/10.2298/JSC171109043H | 1 | CCCCCCCCCCCCN(CCC)C(=O)COCC(=O)N(CCC)CCCCCCCCCCCC | DPDDdDGA | 0.02 | toluene | 1 | Pr(III) |  | 1 | HCl | 2 |  |  |  | 25 | 30 | 1 | 0.03902439 | NO | Figure 6 |  | 1 | CCCCCCCCCCCCN(CCC)C(=O)COCC(=O)N(CCC)CCCCCCCCCCCC | 298.15 | -1.408664 | toluene |  | 0 | 0
Effect of structure on extraction behavior of praseodymium with a series of unsymmetrical diglycolamides from hydrochloric acid | J. Han, X. Cai, G. Sun, Y. Cui | 2018 | https://doi.org/10.2298/JSC171109043H | 1 | CCCCCCCCCCCCN(CCC)C(=O)COCC(=O)N(CCC)CCCCCCCCCCCC | DPDDdDGA | 0.02 | toluene | 1 | Pr(III) |  | 1 | HCl | 3 |  |  |  | 25 | 30 | 1 | 0.0248337 | NO | Figure 6 |  | 1 | CCCCCCCCCCCCN(CCC)C(=O)COCC(=O)N(CCC)CCCCCCCCCCCC | 298.15 | -1.604959 | toluene |  | 0 | 0
Effect of structure on extraction behavior of praseodymium with a series of unsymmetrical diglycolamides from hydrochloric acid | J. Han, X. Cai, G. Sun, Y. Cui | 2018 | https://doi.org/10.2298/JSC171109043H | 1 | CCCCCCCCCCCCN(CCC)C(=O)COCC(=O)N(CCC)CCCCCCCCCCCC | DPDDdDGA | 0.02 | toluene | 1 | Pr(III) |  | 1 | HCl | 4 |  |  |  | 25 | 30 | 1 | 0.02128603 | NO | Figure 6 |  | 1 | CCCCCCCCCCCCN(CCC)C(=O)COCC(=O)N(CCC)CCCCCCCCCCCC | 298.15 | -1.671905 | toluene |  | 0 | 0
Effect of structure on extraction behavior of praseodymium with a series of unsymmetrical diglycolamides from hydrochloric acid | J. Han, X. Cai, G. Sun, Y. Cui | 2018 | https://doi.org/10.2298/JSC171109043H | 1 | CCCCCCCCCCCCN(CCC)C(=O)COCC(=O)N(CCC)CCCCCCCCCCCC | DPDDdDGA | 0.02 | toluene | 1 | Pr(III) |  | 1 | HCl | 5 |  |  |  | 25 | 30 | 1 | 0.03902439 | NO | Figure 6 |  | 1 | CCCCCCCCCCCCN(CCC)C(=O)COCC(=O)N(CCC)CCCCCCCCCCCC | 298.15 | -1.408664 | toluene |  | 0 | 0
Effect of structure on extraction behavior of praseodymium with a series of unsymmetrical diglycolamides from hydrochloric acid | J. Han, X. Cai, G. Sun, Y. Cui | 2018 | https://doi.org/10.2298/JSC171109043H | 1 | CCCCCCCCCCCCN(CC)C(=O)COCC(=O)N(CC)CCCCCCCCCCCC | DEDDdDGA | 0.02 | toluene | 1 | Pr(III) |  | 1 | HCl | 1 |  |  |  | 25 | 30 | 1 | 0.003547672 | NO | Figure 6 |  | 1 | CCCCCCCCCCCCN(CC)C(=O)COCC(=O)N(CC)CCCCCCCCCCCC | 298.15 | -2.450057 | toluene |  | 0 | 0
Effect of structure on extraction behavior of praseodymium with a series of unsymmetrical diglycolamides from hydrochloric acid | J. Han, X. Cai, G. Sun, Y. Cui | 2018 | https://doi.org/10.2298/JSC171109043H | 1 | CCCCCCCCCCCCN(CC)C(=O)COCC(=O)N(CC)CCCCCCCCCCCC | DEDDdDGA | 0.02 | toluene | 1 | Pr(III) |  | 1 | HCl | 2 |  |  |  | 25 | 30 | 1 | 0.01419069 | NO | Figure 6 |  | 1 | CCCCCCCCCCCCN(CC)C(=O)COCC(=O)N(CC)CCCCCCCCCCCC | 298.15 | -1.847997 | toluene |  | 0 | 0
Effect of structure on extraction behavior of praseodymium with a series of unsymmetrical diglycolamides from hydrochloric acid | J. Han, X. Cai, G. Sun, Y. Cui | 2018 | https://doi.org/10.2298/JSC171109043H | 1 | CCCCCCCCCCCCN(CC)C(=O)COCC(=O)N(CC)CCCCCCCCCCCC | DEDDdDGA | 0.02 | toluene | 1 | Pr(III) |  | 1 | HCl | 3 |  |  |  | 25 | 30 | 1 | 0.01064302 | NO | Figure 6 |  | 1 | CCCCCCCCCCCCN(CC)C(=O)COCC(=O)N(CC)CCCCCCCCCCCC | 298.15 | -1.972935 | toluene |  | 0 | 0
Effect of structure on extraction behavior of praseodymium with a series of unsymmetrical diglycolamides from hydrochloric acid | J. Han, X. Cai, G. Sun, Y. Cui | 2018 | https://doi.org/10.2298/JSC171109043H | 1 | CCCCCCCCCCCCN(CC)C(=O)COCC(=O)N(CC)CCCCCCCCCCCC | DEDDdDGA | 0.02 | toluene | 1 | Pr(III) |  | 1 | HCl | 4 |  |  |  | 25 | 30 | 1 | 0.01773836 | NO | Figure 6 |  | 1 | CCCCCCCCCCCCN(CC)C(=O)COCC(=O)N(CC)CCCCCCCCCCCC | 298.15 | -1.751087 | toluene |  | 0 | 0
Effect of structure on extraction behavior of praseodymium with a series of unsymmetrical diglycolamides from hydrochloric acid | J. Han, X. Cai, G. Sun, Y. Cui | 2018 | https://doi.org/10.2298/JSC171109043H | 1 | CCCCCCCCCCCCN(CC)C(=O)COCC(=O)N(CC)CCCCCCCCCCCC | DEDDdDGA | 0.02 | toluene | 1 | Pr(III) |  | 1 | HCl | 5 |  |  |  | 25 | 30 | 1 | 0.003547672 | NO | Figure 6 |  | 1 | CCCCCCCCCCCCN(CC)C(=O)COCC(=O)N(CC)CCCCCCCCCCCC | 298.15 | -2.450057 | toluene |  | 0 | 0
Effect of structure on extraction behavior of praseodymium with a series of unsymmetrical diglycolamides from hydrochloric acid | J. Han, X. Cai, G. Sun, Y. Cui | 2018 | https://doi.org/10.2298/JSC171109043H | 1 | CCCCCCCCCCCCN(C)C(=O)COCC(=O)N(C)CCCCCCCCCCCC | DMDDdDGA | 0.02 | sulfonated kerosene | 1 | Pr(III) |  | 1 | HCl | 2.88 |  |  |  | 25 | 30 | 1 | 2.156171 | NO | Figure 7 |  | 1 | CCCCCCCCCCCCN(C)C(=O)COCC(=O)N(C)CCCCCCCCCCCC | 298.15 | 0.3336833 | sulfonated kerosene |  | 0 | 0
Effect of structure on extraction behavior of praseodymium with a series of unsymmetrical diglycolamides from hydrochloric acid | J. Han, X. Cai, G. Sun, Y. Cui | 2018 | https://doi.org/10.2298/JSC171109043H | 1 | CCCCCCCCCCCCN(C)C(=O)COCC(=O)N(C)CCCCCCCCCCCC | DMDDdDGA | 0.02 | sulfonated kerosene with 5 vol% 1-octanol | 1 | Pr(III) |  | 1 | HCl | 2.88 |  |  |  | 25 | 30 | 1 | 0.01007557 | NO | Figure 7 |  | 1 | CCCCCCCCCCCCN(C)C(=O)COCC(=O)N(C)CCCCCCCCCCCC | 298.15 | -1.996731 | sulfonated kerosene | 1-octanol | 5 | 0.05
Effect of structure on extraction behavior of praseodymium with a series of unsymmetrical diglycolamides from hydrochloric acid | J. Han, X. Cai, G. Sun, Y. Cui | 2018 | https://doi.org/10.2298/JSC171109043H | 1 | CCCCCCCCCCCCN(C)C(=O)COCC(=O)N(C)CCCCCCCCCCCC | DMDDdDGA | 0.02 | sulfonated kerosene with 10 vol% 1-octanol | 1 | Pr(III) |  | 1 | HCl | 2.88 |  |  |  | 25 | 30 | 1 | 0.01007557 | NO | Figure 7 |  | 1 | CCCCCCCCCCCCN(C)C(=O)COCC(=O)N(C)CCCCCCCCCCCC | 298.15 | -1.996731 | sulfonated kerosene | 1-octanol | 10 | 0.1
Effect of structure on extraction behavior of praseodymium with a series of unsymmetrical diglycolamides from hydrochloric acid | J. Han, X. Cai, G. Sun, Y. Cui | 2018 | https://doi.org/10.2298/JSC171109043H | 1 | CCCCCCCCCCCCN(C)C(=O)COCC(=O)N(C)CCCCCCCCCCCC | DMDDdDGA | 0.02 | sulfonated kerosene with 15 vol% 1-octanol | 1 | Pr(III) |  | 1 | HCl | 2.88 |  |  |  | 25 | 30 | 1 | 0.01007557 | NO | Figure 7 |  | 1 | CCCCCCCCCCCCN(C)C(=O)COCC(=O)N(C)CCCCCCCCCCCC | 298.15 | -1.996731 | sulfonated kerosene | 1-octanol | 15 | 0.15
Effect of structure on extraction behavior of praseodymium with a series of unsymmetrical diglycolamides from hydrochloric acid | J. Han, X. Cai, G. Sun, Y. Cui | 2018 | https://doi.org/10.2298/JSC171109043H | 1 | CCCCCCCCCCCCN(C)C(=O)COCC(=O)N(C)CCCCCCCCCCCC | DMDDdDGA | 0.02 | sulfonated kerosene with 20 vol% 1-octanol | 1 | Pr(III) |  | 1 | HCl | 2.88 |  |  |  | 25 | 30 | 1 | 0.01007557 | NO | Figure 7 |  | 1 | CCCCCCCCCCCCN(C)C(=O)COCC(=O)N(C)CCCCCCCCCCCC | 298.15 | -1.996731 | sulfonated kerosene | 1-octanol | 20 | 0.2
Effect of structure on extraction behavior of praseodymium with a series of unsymmetrical diglycolamides from hydrochloric acid | J. Han, X. Cai, G. Sun, Y. Cui | 2018 | https://doi.org/10.2298/JSC171109043H | 1 | CCCCCCCCCCCCN(C)C(=O)COCC(=O)N(C)CCCCCCCCCCCC | DMDDdDGA | 0.02 | sulfonated kerosene with 25 vol% 1-octanol | 1 | Pr(III) |  | 1 | HCl | 2.88 |  |  |  | 25 | 30 | 1 | 0.01007557 | NO | Figure 7 |  | 1 | CCCCCCCCCCCCN(C)C(=O)COCC(=O)N(C)CCCCCCCCCCCC | 298.15 | -1.996731 | sulfonated kerosene | 1-octanol | 25 | 0.25
Effect of structure on extraction behavior of praseodymium with a series of unsymmetrical diglycolamides from hydrochloric acid | J. Han, X. Cai, G. Sun, Y. Cui | 2018 | https://doi.org/10.2298/JSC171109043H | 1 | CCCCCCCCCCCCN(CC)C(=O)COCC(=O)N(CC)CCCCCCCCCCCC | DEDDdDGA | 0.02 | sulfonated kerosene | 1 | Pr(III) |  | 1 | HCl | 3.75 |  |  |  | 25 | 30 | 1 | 1.964736 | NO | Figure 7 |  | 1 | CCCCCCCCCCCCN(CC)C(=O)COCC(=O)N(CC)CCCCCCCCCCCC | 298.15 | 0.2933041 | sulfonated kerosene |  | 0 | 0
Effect of structure on extraction behavior of praseodymium with a series of unsymmetrical diglycolamides from hydrochloric acid | J. Han, X. Cai, G. Sun, Y. Cui | 2018 | https://doi.org/10.2298/JSC171109043H | 1 | CCCCCCCCCCCCN(CC)C(=O)COCC(=O)N(CC)CCCCCCCCCCCC | DEDDdDGA | 0.02 | sulfonated kerosene with 5 vol% 1-octanol | 1 | Pr(III) |  | 1 | HCl | 3.75 |  |  |  | 25 | 30 | 1 | 0.0302267 | NO | Figure 7 |  | 1 | CCCCCCCCCCCCN(CC)C(=O)COCC(=O)N(CC)CCCCCCCCCCCC | 298.15 | -1.519609 | sulfonated kerosene | 1-octanol | 5 | 0.05
Effect of structure on extraction behavior of praseodymium with a series of unsymmetrical diglycolamides from hydrochloric acid | J. Han, X. Cai, G. Sun, Y. Cui | 2018 | https://doi.org/10.2298/JSC171109043H | 1 | CCCCCCCCCCCCN(CC)C(=O)COCC(=O)N(CC)CCCCCCCCCCCC | DEDDdDGA | 0.02 | sulfonated kerosene with 10 vol% 1-octanol | 1 | Pr(III) |  | 1 | HCl | 3.75 |  |  |  | 25 | 30 | 1 | 0.07052897 | NO | Figure 7 |  | 1 | CCCCCCCCCCCCN(CC)C(=O)COCC(=O)N(CC)CCCCCCCCCCCC | 298.15 | -1.151632 | sulfonated kerosene | 1-octanol | 10 | 0.1
Effect of structure on extraction behavior of praseodymium with a series of unsymmetrical diglycolamides from hydrochloric acid | J. Han, X. Cai, G. Sun, Y. Cui | 2018 | https://doi.org/10.2298/JSC171109043H | 1 | CCCCCCCCCCCCN(CC)C(=O)COCC(=O)N(CC)CCCCCCCCCCCC | DEDDdDGA | 0.02 | sulfonated kerosene with 15 vol% 1-octanol | 1 | Pr(III) |  | 1 | HCl | 3.75 |  |  |  | 25 | 30 | 1 | 0.0906801 | NO | Figure 7 |  | 1 | CCCCCCCCCCCCN(CC)C(=O)COCC(=O)N(CC)CCCCCCCCCCCC | 298.15 | -1.042488 | sulfonated kerosene | 1-octanol | 15 | 0.15
Effect of structure on extraction behavior of praseodymium with a series of unsymmetrical diglycolamides from hydrochloric acid | J. Han, X. Cai, G. Sun, Y. Cui | 2018 | https://doi.org/10.2298/JSC171109043H | 1 | CCCCCCCCCCCCN(CC)C(=O)COCC(=O)N(CC)CCCCCCCCCCCC | DEDDdDGA | 0.02 | sulfonated kerosene with 20 vol% 1-octanol | 1 | Pr(III) |  | 1 | HCl | 3.75 |  |  |  | 25 | 30 | 1 | 0.1209068 | NO | Figure 7 |  | 1 | CCCCCCCCCCCCN(CC)C(=O)COCC(=O)N(CC)CCCCCCCCCCCC | 298.15 | -0.9175493 | sulfonated kerosene | 1-octanol | 20 | 0.2
Effect of structure on extraction behavior of praseodymium with a series of unsymmetrical diglycolamides from hydrochloric acid | J. Han, X. Cai, G. Sun, Y. Cui | 2018 | https://doi.org/10.2298/JSC171109043H | 1 | CCCCCCCCCCCCN(CC)C(=O)COCC(=O)N(CC)CCCCCCCCCCCC | DEDDdDGA | 0.02 | sulfonated kerosene with 25 vol% 1-octanol | 1 | Pr(III) |  | 1 | HCl | 3.75 |  |  |  | 25 | 30 | 1 | 0.1108312 | NO | Figure 7 |  | 1 | CCCCCCCCCCCCN(CC)C(=O)COCC(=O)N(CC)CCCCCCCCCCCC | 298.15 | -0.9553378 | sulfonated kerosene | 1-octanol | 25 | 0.25
Effect of structure on extraction behavior of praseodymium with a series of unsymmetrical diglycolamides from hydrochloric acid | J. Han, X. Cai, G. Sun, Y. Cui | 2018 | https://doi.org/10.2298/JSC171109043H | 1 | CCCCCCCCCCCCN(CCC)C(=O)COCC(=O)N(CCC)CCCCCCCCCCCC | DPDDdDGA | 0.02 | sulfonated kerosene | 1 | Pr(III) |  | 1 | HCl | 4.5 |  |  |  | 25 | 30 | 1 | 4.080605 | NO | Figure 7 |  | 1 | CCCCCCCCCCCCN(CCC)C(=O)COCC(=O)N(CCC)CCCCCCCCCCCC | 298.15 | 0.6107245 | sulfonated kerosene |  | 0 | 0
Effect of structure on extraction behavior of praseodymium with a series of unsymmetrical diglycolamides from hydrochloric acid | J. Han, X. Cai, G. Sun, Y. Cui | 2018 | https://doi.org/10.2298/JSC171109043H | 1 | CCCCCCCCCCCCN(CCC)C(=O)COCC(=O)N(CCC)CCCCCCCCCCCC | DPDDdDGA | 0.02 | sulfonated kerosene with 5 vol% 1-octanol | 1 | Pr(III) |  | 1 | HCl | 4.5 |  |  |  | 25 | 30 | 1 | 0.3425693 | NO | Figure 7 |  | 1 | CCCCCCCCCCCCN(CCC)C(=O)COCC(=O)N(CCC)CCCCCCCCCCCC | 298.15 | -0.4652516 | sulfonated kerosene | 1-octanol | 5 | 0.05
Effect of structure on extraction behavior of praseodymium with a series of unsymmetrical diglycolamides from hydrochloric acid | J. Han, X. Cai, G. Sun, Y. Cui | 2018 | https://doi.org/10.2298/JSC171109043H | 1 | CCCCCCCCCCCCN(CCC)C(=O)COCC(=O)N(CCC)CCCCCCCCCCCC | DPDDdDGA | 0.02 | sulfonated kerosene with 10 vol% 1-octanol | 1 | Pr(III) |  | 1 | HCl | 4.5 |  |  |  | 25 | 30 | 1 | 0.2619647 | NO | Figure 7 |  | 1 | CCCCCCCCCCCCN(CCC)C(=O)COCC(=O)N(CCC)CCCCCCCCCCCC | 298.15 | -0.5817572 | sulfonated kerosene | 1-octanol | 10 | 0.1
Effect of structure on extraction behavior of praseodymium with a series of unsymmetrical diglycolamides from hydrochloric acid | J. Han, X. Cai, G. Sun, Y. Cui | 2018 | https://doi.org/10.2298/JSC171109043H | 1 | CCCCCCCCCCCCN(CCC)C(=O)COCC(=O)N(CCC)CCCCCCCCCCCC | DPDDdDGA | 0.02 | sulfonated kerosene with 15 vol% 1-octanol | 1 | Pr(III) |  | 1 | HCl | 4.5 |  |  |  | 25 | 30 | 1 | 0.2518892 | NO | Figure 7 |  | 1 | CCCCCCCCCCCCN(CCC)C(=O)COCC(=O)N(CCC)CCCCCCCCCCCC | 298.15 | -0.5987905 | sulfonated kerosene | 1-octanol | 15 | 0.15
Effect of structure on extraction behavior of praseodymium with a series of unsymmetrical diglycolamides from hydrochloric acid | J. Han, X. Cai, G. Sun, Y. Cui | 2018 | https://doi.org/10.2298/JSC171109043H | 1 | CCCCCCCCCCCCN(CCC)C(=O)COCC(=O)N(CCC)CCCCCCCCCCCC | DPDDdDGA | 0.02 | sulfonated kerosene with 20 vol% 1-octanol | 1 | Pr(III) |  | 1 | HCl | 4.5 |  |  |  | 25 | 30 | 1 | 0.2418136 | NO | Figure 7 |  | 1 | CCCCCCCCCCCCN(CCC)C(=O)COCC(=O)N(CCC)CCCCCCCCCCCC | 298.15 | -0.6165193 | sulfonated kerosene | 1-octanol | 20 | 0.2
Effect of structure on extraction behavior of praseodymium with a series of unsymmetrical diglycolamides from hydrochloric acid | J. Han, X. Cai, G. Sun, Y. Cui | 2018 | https://doi.org/10.2298/JSC171109043H | 1 | CCCCCCCCCCCCN(CCC)C(=O)COCC(=O)N(CCC)CCCCCCCCCCCC | DPDDdDGA | 0.02 | sulfonated kerosene with 25 vol% 1-octanol | 1 | Pr(III) |  | 1 | HCl | 4.5 |  |  |  | 25 | 30 | 1 | 0.2115869 | NO | Figure 7 |  | 1 | CCCCCCCCCCCCN(CCC)C(=O)COCC(=O)N(CCC)CCCCCCCCCCCC | 298.15 | -0.6745112 | sulfonated kerosene | 1-octanol | 25 | 0.25
Effect of structure on extraction behavior of praseodymium with a series of unsymmetrical diglycolamides from hydrochloric acid | J. Han, X. Cai, G. Sun, Y. Cui | 2018 | https://doi.org/10.2298/JSC171109043H | 1 | CCCCCCCCCCCCN(CCCC)C(=O)COCC(=O)N(CCCC)CCCCCCCCCCCC | DBDDdDGA | 0.02 | sulfonated kerosene | 1 | Pr(III) |  | 1 | HCl | 5 |  |  |  | 25 | 30 | 1 | 4.382872 | NO | Figure 7 |  | 1 | CCCCCCCCCCCCN(CCCC)C(=O)COCC(=O)N(CCCC)CCCCCCCCCCCC | 298.15 | 0.6417587 | sulfonated kerosene |  | 0 | 0
Effect of structure on extraction behavior of praseodymium with a series of unsymmetrical diglycolamides from hydrochloric acid | J. Han, X. Cai, G. Sun, Y. Cui | 2018 | https://doi.org/10.2298/JSC171109043H | 1 | CCCCCCCCCCCCN(CCCC)C(=O)COCC(=O)N(CCCC)CCCCCCCCCCCC | DBDDdDGA | 0.02 | sulfonated kerosene with 5 vol% 1-octanol | 1 | Pr(III) |  | 1 | HCl | 5 |  |  |  | 25 | 30 | 1 | 0.3425693 | NO | Figure 7 |  | 1 | CCCCCCCCCCCCN(CCCC)C(=O)COCC(=O)N(CCCC)CCCCCCCCCCCC | 298.15 | -0.4652516 | sulfonated kerosene | 1-octanol | 5 | 0.05
Effect of structure on extraction behavior of praseodymium with a series of unsymmetrical diglycolamides from hydrochloric acid | J. Han, X. Cai, G. Sun, Y. Cui | 2018 | https://doi.org/10.2298/JSC171109043H | 1 | CCCCCCCCCCCCN(CCCC)C(=O)COCC(=O)N(CCCC)CCCCCCCCCCCC | DBDDdDGA | 0.02 | sulfonated kerosene with 10 vol% 1-octanol | 1 | Pr(III) |  | 1 | HCl | 5 |  |  |  | 25 | 30 | 1 | 0.4030227 | NO | Figure 7 |  | 1 | CCCCCCCCCCCCN(CCCC)C(=O)COCC(=O)N(CCCC)CCCCCCCCCCCC | 298.15 | -0.3946705 | sulfonated kerosene | 1-octanol | 10 | 0.1
Effect of structure on extraction behavior of praseodymium with a series of unsymmetrical diglycolamides from hydrochloric acid | J. Han, X. Cai, G. Sun, Y. Cui | 2018 | https://doi.org/10.2298/JSC171109043H | 1 | CCCCCCCCCCCCN(CCCC)C(=O)COCC(=O)N(CCCC)CCCCCCCCCCCC | DBDDdDGA | 0.02 | sulfonated kerosene with 15 vol% 1-octanol | 1 | Pr(III) |  | 1 | HCl | 5 |  |  |  | 25 | 30 | 1 | 0.372796 | NO | Figure 7 |  | 1 | CCCCCCCCCCCCN(CCCC)C(=O)COCC(=O)N(CCCC)CCCCCCCCCCCC | 298.15 | -0.4285288 | sulfonated kerosene | 1-octanol | 15 | 0.15
Effect of structure on extraction behavior of praseodymium with a series of unsymmetrical diglycolamides from hydrochloric acid | J. Han, X. Cai, G. Sun, Y. Cui | 2018 | https://doi.org/10.2298/JSC171109043H | 1 | CCCCCCCCCCCCN(CCCC)C(=O)COCC(=O)N(CCCC)CCCCCCCCCCCC | DBDDdDGA | 0.02 | sulfonated kerosene with 20 vol% 1-octanol | 1 | Pr(III) |  | 1 | HCl | 5 |  |  |  | 25 | 30 | 1 | 0.3526448 | NO | Figure 7 |  | 1 | CCCCCCCCCCCCN(CCCC)C(=O)COCC(=O)N(CCCC)CCCCCCCCCCCC | 298.15 | -0.4526625 | sulfonated kerosene | 1-octanol | 20 | 0.2
Effect of structure on extraction behavior of praseodymium with a series of unsymmetrical diglycolamides from hydrochloric acid | J. Han, X. Cai, G. Sun, Y. Cui | 2018 | https://doi.org/10.2298/JSC171109043H | 1 | CCCCCCCCCCCCN(CCCC)C(=O)COCC(=O)N(CCCC)CCCCCCCCCCCC | DBDDdDGA | 0.02 | sulfonated kerosene with 25 vol% 1-octanol | 1 | Pr(III) |  | 1 | HCl | 5 |  |  |  | 25 | 30 | 1 | 0.3324937 | NO | Figure 7 |  | 1 | CCCCCCCCCCCCN(CCCC)C(=O)COCC(=O)N(CCCC)CCCCCCCCCCCC | 298.15 | -0.4782166 | sulfonated kerosene | 1-octanol | 25 | 0.25
Effect of structure on extraction behavior of praseodymium with a series of unsymmetrical diglycolamides from hydrochloric acid | J. Han, X. Cai, G. Sun, Y. Cui | 2018 | https://doi.org/10.2298/JSC171109043H | 1 | CCCCCCCCCCCCN(C)C(=O)COCC(=O)N(C)CCCCCCCCCCCC | DMDDdDGA | 0.02200491 | sulfonated kerosene | 1 | Pr(III) |  | 1 | HCl | 2.4 |  |  |  | 25 | 30 | 1 | 0.9043194 | NO | Figure 8 |  | 1 | CCCCCCCCCCCCN(C)C(=O)COCC(=O)N(C)CCCCCCCCCCCC | 298.15 | -0.04367816 | sulfonated kerosene |  | 0 | 0
Effect of structure on extraction behavior of praseodymium with a series of unsymmetrical diglycolamides from hydrochloric acid | J. Han, X. Cai, G. Sun, Y. Cui | 2018 | https://doi.org/10.2298/JSC171109043H | 1 | CCCCCCCCCCCCN(C)C(=O)COCC(=O)N(C)CCCCCCCCCCCC | DMDDdDGA | 0.02400573 | sulfonated kerosene | 1 | Pr(III) |  | 1 | HCl | 2.4 |  |  |  | 25 | 30 | 1 | 1.275696 | NO | Figure 8 |  | 1 | CCCCCCCCCCCCN(C)C(=O)COCC(=O)N(C)CCCCCCCCCCCC | 298.15 | 0.1057471 | sulfonated kerosene |  | 0 | 0
Effect of structure on extraction behavior of praseodymium with a series of unsymmetrical diglycolamides from hydrochloric acid | J. Han, X. Cai, G. Sun, Y. Cui | 2018 | https://doi.org/10.2298/JSC171109043H | 1 | CCCCCCCCCCCCN(C)C(=O)COCC(=O)N(C)CCCCCCCCCCCC | DMDDdDGA | 0.02599924 | sulfonated kerosene | 1 | Pr(III) |  | 1 | HCl | 2.4 |  |  |  | 25 | 30 | 1 | 1.568203 | NO | Figure 8 |  | 1 | CCCCCCCCCCCCN(C)C(=O)COCC(=O)N(C)CCCCCCCCCCCC | 298.15 | 0.1954023 | sulfonated kerosene |  | 0 | 0
Effect of structure on extraction behavior of praseodymium with a series of unsymmetrical diglycolamides from hydrochloric acid | J. Han, X. Cai, G. Sun, Y. Cui | 2018 | https://doi.org/10.2298/JSC171109043H | 1 | CCCCCCCCCCCCN(C)C(=O)COCC(=O)N(C)CCCCCCCCCCCC | DMDDdDGA | 0.02800555 | sulfonated kerosene | 1 | Pr(III) |  | 1 | HCl | 2.4 |  |  |  | 25 | 30 | 1 | 2.109298 | NO | Figure 8 |  | 1 | CCCCCCCCCCCCN(C)C(=O)COCC(=O)N(C)CCCCCCCCCCCC | 298.15 | 0.3241379 | sulfonated kerosene |  | 0 | 0
Effect of structure on extraction behavior of praseodymium with a series of unsymmetrical diglycolamides from hydrochloric acid | J. Han, X. Cai, G. Sun, Y. Cui | 2018 | https://doi.org/10.2298/JSC171109043H | 1 | CCCCCCCCCCCCN(C)C(=O)COCC(=O)N(C)CCCCCCCCCCCC | DMDDdDGA | 0.03202667 | sulfonated kerosene | 1 | Pr(III) |  | 1 | HCl | 2.4 |  |  |  | 25 | 30 | 1 | 3.187486 | NO | Figure 8 |  | 1 | CCCCCCCCCCCCN(C)C(=O)COCC(=O)N(C)CCCCCCCCCCCC | 298.15 | 0.5034483 | sulfonated kerosene |  | 0 | 0
Effect of structure on extraction behavior of praseodymium with a series of unsymmetrical diglycolamides from hydrochloric acid | J. Han, X. Cai, G. Sun, Y. Cui | 2018 | https://doi.org/10.2298/JSC171109043H | 1 | CCCCCCCCCCCCN(CC)C(=O)COCC(=O)N(CC)CCCCCCCCCCCC | DEDDdDGA | 0.02595214 | sulfonated kerosene | 1 | Pr(III) |  | 1 | HCl | 3.5 |  |  |  | 25 | 30 | 1 | 2.154435 | NO | Figure 8 |  | 1 | CCCCCCCCCCCCN(CC)C(=O)COCC(=O)N(CC)CCCCCCCCCCCC | 298.15 | 0.3333333 | sulfonated kerosene |  | 0 | 0
Effect of structure on extraction behavior of praseodymium with a series of unsymmetrical diglycolamides from hydrochloric acid | J. Han, X. Cai, G. Sun, Y. Cui | 2018 | https://doi.org/10.2298/JSC171109043H | 1 | CCCCCCCCCCCCN(CC)C(=O)COCC(=O)N(CC)CCCCCCCCCCCC | DEDDdDGA | 0.02805637 | sulfonated kerosene | 1 | Pr(III) |  | 1 | HCl | 3.5 |  |  |  | 25 | 30 | 1 | 2.662486 | NO | Figure 8 |  | 1 | CCCCCCCCCCCCN(CC)C(=O)COCC(=O)N(CC)CCCCCCCCCCCC | 298.15 | 0.4252874 | sulfonated kerosene |  | 0 | 0
Effect of structure on extraction behavior of praseodymium with a series of unsymmetrical diglycolamides from hydrochloric acid | J. Han, X. Cai, G. Sun, Y. Cui | 2018 | https://doi.org/10.2298/JSC171109043H | 1 | CCCCCCCCCCCCN(CC)C(=O)COCC(=O)N(CC)CCCCCCCCCCCC | DEDDdDGA | 0.03000305 | sulfonated kerosene | 1 | Pr(III) |  | 1 | HCl | 3.5 |  |  |  | 25 | 30 | 1 | 3.238507 | NO | Figure 8 |  | 1 | CCCCCCCCCCCCN(CC)C(=O)COCC(=O)N(CC)CCCCCCCCCCCC | 298.15 | 0.5103448 | sulfonated kerosene |  | 0 | 0
Effect of structure on extraction behavior of praseodymium with a series of unsymmetrical diglycolamides from hydrochloric acid | J. Han, X. Cai, G. Sun, Y. Cui | 2018 | https://doi.org/10.2298/JSC171109043H | 1 | CCCCCCCCCCCCN(CC)C(=O)COCC(=O)N(CC)CCCCCCCCCCCC | DEDDdDGA | 0.03506565 | sulfonated kerosene | 1 | Pr(III) |  | 1 | HCl | 3.5 |  |  |  | 25 | 30 | 1 | 4.919874 | NO | Figure 8 |  | 1 | CCCCCCCCCCCCN(CC)C(=O)COCC(=O)N(CC)CCCCCCCCCCCC | 298.15 | 0.691954 | sulfonated kerosene |  | 0 | 0
Effect of structure on extraction behavior of praseodymium with a series of unsymmetrical diglycolamides from hydrochloric acid | J. Han, X. Cai, G. Sun, Y. Cui | 2018 | https://doi.org/10.2298/JSC171109043H | 1 | CCCCCCCCCCCCN(CC)C(=O)COCC(=O)N(CC)CCCCCCCCCCCC | DEDDdDGA | 0.04010048 | sulfonated kerosene | 1 | Pr(III) |  | 1 | HCl | 3.5 |  |  |  | 25 | 30 | 1 | 8.049096 | NO | Figure 8 |  | 1 | CCCCCCCCCCCCN(CC)C(=O)COCC(=O)N(CC)CCCCCCCCCCCC | 298.15 | 0.9057471 | sulfonated kerosene |  | 0 | 0
Effect of structure on extraction behavior of praseodymium with a series of unsymmetrical diglycolamides from hydrochloric acid | J. Han, X. Cai, G. Sun, Y. Cui | 2018 | https://doi.org/10.2298/JSC171109043H | 1 | CCCCCCCCCCCCN(CCC)C(=O)COCC(=O)N(CCC)CCCCCCCCCCCC | DPDDdDGA | 0.03000305 | sulfonated kerosene | 1 | Pr(III) |  | 1 | HCl | 4.5 |  |  |  | 25 | 30 | 1 | 6.144772 | NO | Figure 8 |  | 1 | CCCCCCCCCCCCN(CCC)C(=O)COCC(=O)N(CCC)CCCCCCCCCCCC | 298.15 | 0.7885057 | sulfonated kerosene |  | 0 | 0
Effect of structure on extraction behavior of praseodymium with a series of unsymmetrical diglycolamides from hydrochloric acid | J. Han, X. Cai, G. Sun, Y. Cui | 2018 | https://doi.org/10.2298/JSC171109043H | 1 | CCCCCCCCCCCCN(CCC)C(=O)COCC(=O)N(CCC)CCCCCCCCCCCC | DPDDdDGA | 0.04002784 | sulfonated kerosene | 1 | Pr(III) |  | 1 | HCl | 4.5 |  |  |  | 25 | 30 | 1 | 7.922287 | NO | Figure 8 |  | 1 | CCCCCCCCCCCCN(CCC)C(=O)COCC(=O)N(CCC)CCCCCCCCCCCC | 298.15 | 0.8988506 | sulfonated kerosene |  | 0 | 0
Effect of structure on extraction behavior of praseodymium with a series of unsymmetrical diglycolamides from hydrochloric acid | J. Han, X. Cai, G. Sun, Y. Cui | 2018 | https://doi.org/10.2298/JSC171109043H | 1 | CCCCCCCCCCCCN(CCC)C(=O)COCC(=O)N(CCC)CCCCCCCCCCCC | DPDDdDGA | 0.04993732 | sulfonated kerosene | 1 | Pr(III) |  | 1 | HCl | 4.5 |  |  |  | 25 | 30 | 1 | 9.947207 | NO | Figure 8 |  | 1 | CCCCCCCCCCCCN(CCC)C(=O)COCC(=O)N(CCC)CCCCCCCCCCCC | 298.15 | 0.9977011 | sulfonated kerosene |  | 0 | 0
Effect of structure on extraction behavior of praseodymium with a series of unsymmetrical diglycolamides from hydrochloric acid | J. Han, X. Cai, G. Sun, Y. Cui | 2018 | https://doi.org/10.2298/JSC171109043H | 1 | CCCCCCCCCCCCN(CCC)C(=O)COCC(=O)N(CCC)CCCCCCCCCCCC | DPDDdDGA | 0.05997258 | sulfonated kerosene | 1 | Pr(III) |  | 1 | HCl | 4.5 |  |  |  | 25 | 30 | 1 | 11.90864 | NO | Figure 8 |  | 1 | CCCCCCCCCCCCN(CCC)C(=O)COCC(=O)N(CCC)CCCCCCCCCCCC | 298.15 | 1.075862 | sulfonated kerosene |  | 0 | 0
Effect of structure on extraction behavior of praseodymium with a series of unsymmetrical diglycolamides from hydrochloric acid | J. Han, X. Cai, G. Sun, Y. Cui | 2018 | https://doi.org/10.2298/JSC171109043H | 1 | CCCCCCCCCCCCN(CCC)C(=O)COCC(=O)N(CCC)CCCCCCCCCCCC | DPDDdDGA | 0.06996517 | sulfonated kerosene | 1 | Pr(III) |  | 1 | HCl | 4.5 |  |  |  | 25 | 30 | 1 | 14.6392 | NO | Figure 8 |  | 1 | CCCCCCCCCCCCN(CCC)C(=O)COCC(=O)N(CCC)CCCCCCCCCCCC | 298.15 | 1.165517 | sulfonated kerosene |  | 0 | 0
Effect of structure on extraction behavior of praseodymium with a series of unsymmetrical diglycolamides from hydrochloric acid | J. Han, X. Cai, G. Sun, Y. Cui | 2018 | https://doi.org/10.2298/JSC171109043H | 1 | CCCCCCCCCCCCN(CCCC)C(=O)COCC(=O)N(CCCC)CCCCCCCCCCCC | DBDDdDGA | 0.0299487 | sulfonated kerosene | 1 | Pr(III) |  | 1 | HCl | 5 |  |  |  | 25 | 30 | 1 | 7.317586 | NO | Figure 8 |  | 1 | CCCCCCCCCCCCN(CCCC)C(=O)COCC(=O)N(CCCC)CCCCCCCCCCCC | 298.15 | 0.8643678 | sulfonated kerosene |  | 0 | 0
Effect of structure on extraction behavior of praseodymium with a series of unsymmetrical diglycolamides from hydrochloric acid | J. Han, X. Cai, G. Sun, Y. Cui | 2018 | https://doi.org/10.2298/JSC171109043H | 1 | CCCCCCCCCCCCN(CCCC)C(=O)COCC(=O)N(CCCC)CCCCCCCCCCCC | DBDDdDGA | 0.04002784 | sulfonated kerosene | 1 | Pr(III) |  | 1 | HCl | 5 |  |  |  | 25 | 30 | 1 | 9.434364 | NO | Figure 8 |  | 1 | CCCCCCCCCCCCN(CCCC)C(=O)COCC(=O)N(CCCC)CCCCCCCCCCCC | 298.15 | 0.9747126 | sulfonated kerosene |  | 0 | 0
Effect of structure on extraction behavior of praseodymium with a series of unsymmetrical diglycolamides from hydrochloric acid | J. Han, X. Cai, G. Sun, Y. Cui | 2018 | https://doi.org/10.2298/JSC171109043H | 1 | CCCCCCCCCCCCN(CCCC)C(=O)COCC(=O)N(CCCC)CCCCCCCCCCCC | DBDDdDGA | 0.04503429 | sulfonated kerosene | 1 | Pr(III) |  | 1 | HCl | 5 |  |  |  | 25 | 30 | 1 | 11.11673 | NO | Figure 8 |  | 1 | CCCCCCCCCCCCN(CCCC)C(=O)COCC(=O)N(CCCC)CCCCCCCCCCCC | 298.15 | 1.045977 | sulfonated kerosene |  | 0 | 0
Effect of structure on extraction behavior of praseodymium with a series of unsymmetrical diglycolamides from hydrochloric acid | J. Han, X. Cai, G. Sun, Y. Cui | 2018 | https://doi.org/10.2298/JSC171109043H | 1 | CCCCCCCCCCCCN(CCCC)C(=O)COCC(=O)N(CCCC)CCCCCCCCCCCC | DBDDdDGA | 0.05002794 | sulfonated kerosene | 1 | Pr(III) |  | 1 | HCl | 5 |  |  |  | 25 | 30 | 1 | 12.16347 | NO | Figure 8 |  | 1 | CCCCCCCCCCCCN(CCCC)C(=O)COCC(=O)N(CCCC)CCCCCCCCCCCC | 298.15 | 1.085057 | sulfonated kerosene |  | 0 | 0
Effect of structure on extraction behavior of praseodymium with a series of unsymmetrical diglycolamides from hydrochloric acid | J. Han, X. Cai, G. Sun, Y. Cui | 2018 | https://doi.org/10.2298/JSC171109043H | 1 | CCCCCCCCCCCCN(CCCC)C(=O)COCC(=O)N(CCCC)CCCCCCCCCCCC | DBDDdDGA | 0.06008142 | sulfonated kerosene | 1 | Pr(III) |  | 1 | HCl | 5 |  |  |  | 25 | 30 | 1 | 15.35348 | NO | Figure 8 |  | 1 | CCCCCCCCCCCCN(CCCC)C(=O)COCC(=O)N(CCCC)CCCCCCCCCCCC | 298.15 | 1.186207 | sulfonated kerosene |  | 0 | 0