## Sheet1
SMILES_orig | Name | Extractant Concentration (M) | Solvent | Metal Identity | Oxidation Number | Isotope | Acid Type | Acid Concentration (M) | Add. Ligand | Add. ligand Concentration (M) | Temperature (°C) | Contact Time (Min) | Distribution Coefficient | Chemical Name | Abbreviation | Formula | Molecular Mass (g/mol) | Chemical Group | Additional | InChI | InChIKey | Removed Values from Du | Date | Reference | Link | SMILES | Temperature_K | log_D | Solvent A | Solvent B | volume ratio | volume fraction B | DOI
S=P(S)(c1ccccc1Cl)c1ccccc1Cl | (ClPh)2PSSH | 0.5 | toluene | Eu | III |  | HNO3 | 0.4 |  |  | 21 | 10 | 0.002 | bis(chlorophenyl)dithiophosphinic acid | (ClPh)2PSSH | C12H9Cl2PS2 | 319.198 |  |  | InChI=1S/C12H9Cl2PS2/c13-9-5-1-3-7-11(9)15(16,17)12-8-4-2-6-10(12)14/h1-8H,(H,16,17) | KZFPJCGEOBHFRG-UHFFFAOYSA-N | &ap; | 2023-10-24 | doi:10.1524/ract.2010.1708 | https://www.oecd-nea.org/ideal/extractants/(ClPh)2PSSH | S=P(S)(c1ccccc1Cl)c1ccccc1Cl | 294.15 | -2.69897 | toluene |  | 0 | 0 | https://doi.org/10.1524/ract.2010.1708
CCCCC(CC)CP(=O)(CC(=O)N(CC(C)C)CC(C)C)c1ccccc1 | 2-EH%C9%B8D(iB)CMPO | 0.25 | Tetrachloroethylene | La |  |  | HNO3 | 3 |  |  | 25 | 1 | 0.43 | 2-ethylhexyl(phenyl) N,N-diisobutylcarbamoylmethylphosphine oxide | 2-EHɸD(iB)CMPO, EHɸD(iB)CMPO | C24H42NO2P | 407.579 | carbamylalkylphosphine oxide |  | InChI=1S/C24H42NO2P/c1-7-9-13-22(8-2)18-28(27,23-14-11-10-12-15-23)19-24(26)25(16-20(3)4)17-21(5)6/h10-12,14-15,20-22H,7-9,13,16-19H2,1-6H3 | MDUMTGHPPRNTNG-UHFFFAOYSA-N |  | 2023-10-24 | doi:10.1080/07366298608917877 | https://www.oecd-nea.org/ideal/extractants/2-EH%C9%B8D(iB)CMPO | CCCCC(CC)CP(=O)(CC(=O)N(CC(C)C)CC(C)C)c1ccccc1 | 298.15 | -0.3665315 | Tetrachloroethylene |  | 0 | 0 | https://doi.org/10.1080/07366298608917877
CCCCC(CC)CP(=O)(CC(=O)N(CC(C)C)CC(C)C)c1ccccc1 | 2-EH%C9%B8D(iB)CMPO | 0.25 | Tetrachloroethylene | Ce |  |  | HNO3 | 3 |  |  | 25 | 1 | 0.77 | 2-ethylhexyl(phenyl) N,N-diisobutylcarbamoylmethylphosphine oxide | 2-EHɸD(iB)CMPO, EHɸD(iB)CMPO | C24H42NO2P | 407.579 | carbamylalkylphosphine oxide |  | InChI=1S/C24H42NO2P/c1-7-9-13-22(8-2)18-28(27,23-14-11-10-12-15-23)19-24(26)25(16-20(3)4)17-21(5)6/h10-12,14-15,20-22H,7-9,13,16-19H2,1-6H3 | MDUMTGHPPRNTNG-UHFFFAOYSA-N |  | 2023-10-24 | doi:10.1080/07366298608917877 | https://www.oecd-nea.org/ideal/extractants/2-EH%C9%B8D(iB)CMPO | CCCCC(CC)CP(=O)(CC(=O)N(CC(C)C)CC(C)C)c1ccccc1 | 298.15 | -0.1135093 | Tetrachloroethylene |  | 0 | 0 | https://doi.org/10.1080/07366298608917877
CCCCC(CC)CP(=O)(CC(=O)N(CC(C)C)CC(C)C)c1ccccc1 | 2-EH%C9%B8D(iB)CMPO | 0.25 | Tetrachloroethylene | Pr |  |  | HNO3 | 3 |  |  | 25 | 1 | 1 | 2-ethylhexyl(phenyl) N,N-diisobutylcarbamoylmethylphosphine oxide | 2-EHɸD(iB)CMPO, EHɸD(iB)CMPO | C24H42NO2P | 407.579 | carbamylalkylphosphine oxide |  | InChI=1S/C24H42NO2P/c1-7-9-13-22(8-2)18-28(27,23-14-11-10-12-15-23)19-24(26)25(16-20(3)4)17-21(5)6/h10-12,14-15,20-22H,7-9,13,16-19H2,1-6H3 | MDUMTGHPPRNTNG-UHFFFAOYSA-N |  | 2023-10-24 | doi:10.1080/07366298608917877 | https://www.oecd-nea.org/ideal/extractants/2-EH%C9%B8D(iB)CMPO | CCCCC(CC)CP(=O)(CC(=O)N(CC(C)C)CC(C)C)c1ccccc1 | 298.15 | 0 | Tetrachloroethylene |  | 0 | 0 | https://doi.org/10.1080/07366298608917877
CCCCC(CC)CP(=O)(CC(=O)N(CC(C)C)CC(C)C)c1ccccc1 | 2-EH%C9%B8D(iB)CMPO | 0.25 | Tetrachloroethylene | Nd |  |  | HNO3 | 3 |  |  | 25 | 1 | 1 | 2-ethylhexyl(phenyl) N,N-diisobutylcarbamoylmethylphosphine oxide | 2-EHɸD(iB)CMPO, EHɸD(iB)CMPO | C24H42NO2P | 407.579 | carbamylalkylphosphine oxide |  | InChI=1S/C24H42NO2P/c1-7-9-13-22(8-2)18-28(27,23-14-11-10-12-15-23)19-24(26)25(16-20(3)4)17-21(5)6/h10-12,14-15,20-22H,7-9,13,16-19H2,1-6H3 | MDUMTGHPPRNTNG-UHFFFAOYSA-N |  | 2023-10-24 | doi:10.1080/07366298608917877 | https://www.oecd-nea.org/ideal/extractants/2-EH%C9%B8D(iB)CMPO | CCCCC(CC)CP(=O)(CC(=O)N(CC(C)C)CC(C)C)c1ccccc1 | 298.15 | 0 | Tetrachloroethylene |  | 0 | 0 | https://doi.org/10.1080/07366298608917877
CCCCC(CC)CP(=O)(CC(=O)N(CC(C)C)CC(C)C)c1ccccc1 | 2-EH%C9%B8D(iB)CMPO | 0.25 | Tetrachloroethylene | Sm |  |  | HNO3 | 3 |  |  | 25 | 1 | 1.1 | 2-ethylhexyl(phenyl) N,N-diisobutylcarbamoylmethylphosphine oxide | 2-EHɸD(iB)CMPO, EHɸD(iB)CMPO | C24H42NO2P | 407.579 | carbamylalkylphosphine oxide |  | InChI=1S/C24H42NO2P/c1-7-9-13-22(8-2)18-28(27,23-14-11-10-12-15-23)19-24(26)25(16-20(3)4)17-21(5)6/h10-12,14-15,20-22H,7-9,13,16-19H2,1-6H3 | MDUMTGHPPRNTNG-UHFFFAOYSA-N |  | 2023-10-24 | doi:10.1080/07366298608917877 | https://www.oecd-nea.org/ideal/extractants/2-EH%C9%B8D(iB)CMPO | CCCCC(CC)CP(=O)(CC(=O)N(CC(C)C)CC(C)C)c1ccccc1 | 298.15 | 0.04139269 | Tetrachloroethylene |  | 0 | 0 | https://doi.org/10.1080/07366298608917877
CCCCC(CC)CP(=O)(CC(=O)N(CC(C)C)CC(C)C)c1ccccc1 | 2-EH%C9%B8D(iB)CMPO | 0.25 | Tetrachloroethylene | Eu |  |  | HNO3 | 3 |  |  | 25 | 1 | 1.1 | 2-ethylhexyl(phenyl) N,N-diisobutylcarbamoylmethylphosphine oxide | 2-EHɸD(iB)CMPO, EHɸD(iB)CMPO | C24H42NO2P | 407.579 | carbamylalkylphosphine oxide |  | InChI=1S/C24H42NO2P/c1-7-9-13-22(8-2)18-28(27,23-14-11-10-12-15-23)19-24(26)25(16-20(3)4)17-21(5)6/h10-12,14-15,20-22H,7-9,13,16-19H2,1-6H3 | MDUMTGHPPRNTNG-UHFFFAOYSA-N |  | 2023-10-24 | doi:10.1080/07366298608917877 | https://www.oecd-nea.org/ideal/extractants/2-EH%C9%B8D(iB)CMPO | CCCCC(CC)CP(=O)(CC(=O)N(CC(C)C)CC(C)C)c1ccccc1 | 298.15 | 0.04139269 | Tetrachloroethylene |  | 0 | 0 | https://doi.org/10.1080/07366298608917877
CC(C)CCCCCP(=O)(CC(=O)N(CC(C)C)CC(C)C)c1ccccc1 | 6-MH%C9%B8D(iB)CMPO | 0.25 | Tetrachloroethylene | La |  |  | HNO3 | 3 |  |  | 25 | 1 | 1 | 6-methylheptyl(phenyl) N,N-diisobutylcarbamoylmethylphosphine oxide | 6-MHɸD(iB)CMPO, iOɸD(iB)CMPO | C24H42NO2P | 407.579 | carbamylalkylphosphine oxide |  | InChI=1S/C24H42NO2P/c1-20(2)13-9-8-12-16-28(27,23-14-10-7-11-15-23)19-24(26)25(17-21(3)4)18-22(5)6/h7,10-11,14-15,20-22H,8-9,12-13,16-19H2,1-6H3 | NFJQEQBYDGLXJR-UHFFFAOYSA-N |  | 2023-10-24 | doi:10.1080/07366298608917877 | https://www.oecd-nea.org/ideal/extractants/6-MH%C9%B8D(iB)CMPO | CC(C)CCCCCP(=O)(CC(=O)N(CC(C)C)CC(C)C)c1ccccc1 | 298.15 | 0 | Tetrachloroethylene |  | 0 | 0 | https://doi.org/10.1080/07366298608917877
CC(C)CCCCCP(=O)(CC(=O)N(CC(C)C)CC(C)C)c1ccccc1 | 6-MH%C9%B8D(iB)CMPO | 0.25 | Tetrachloroethylene | Ce |  |  | HNO3 | 3 |  |  | 25 | 1 | 2 | 6-methylheptyl(phenyl) N,N-diisobutylcarbamoylmethylphosphine oxide | 6-MHɸD(iB)CMPO, iOɸD(iB)CMPO | C24H42NO2P | 407.579 | carbamylalkylphosphine oxide |  | InChI=1S/C24H42NO2P/c1-20(2)13-9-8-12-16-28(27,23-14-10-7-11-15-23)19-24(26)25(17-21(3)4)18-22(5)6/h7,10-11,14-15,20-22H,8-9,12-13,16-19H2,1-6H3 | NFJQEQBYDGLXJR-UHFFFAOYSA-N |  | 2023-10-24 | doi:10.1080/07366298608917877 | https://www.oecd-nea.org/ideal/extractants/6-MH%C9%B8D(iB)CMPO | CC(C)CCCCCP(=O)(CC(=O)N(CC(C)C)CC(C)C)c1ccccc1 | 298.15 | 0.30103 | Tetrachloroethylene |  | 0 | 0 | https://doi.org/10.1080/07366298608917877
CC(C)CCCCCP(=O)(CC(=O)N(CC(C)C)CC(C)C)c1ccccc1 | 6-MH%C9%B8D(iB)CMPO | 0.25 | Tetrachloroethylene | Pr |  |  | HNO3 | 3 |  |  | 25 | 1 | 2.7 | 6-methylheptyl(phenyl) N,N-diisobutylcarbamoylmethylphosphine oxide | 6-MHɸD(iB)CMPO, iOɸD(iB)CMPO | C24H42NO2P | 407.579 | carbamylalkylphosphine oxide |  | InChI=1S/C24H42NO2P/c1-20(2)13-9-8-12-16-28(27,23-14-10-7-11-15-23)19-24(26)25(17-21(3)4)18-22(5)6/h7,10-11,14-15,20-22H,8-9,12-13,16-19H2,1-6H3 | NFJQEQBYDGLXJR-UHFFFAOYSA-N |  | 2023-10-24 | doi:10.1080/07366298608917877 | https://www.oecd-nea.org/ideal/extractants/6-MH%C9%B8D(iB)CMPO | CC(C)CCCCCP(=O)(CC(=O)N(CC(C)C)CC(C)C)c1ccccc1 | 298.15 | 0.4313638 | Tetrachloroethylene |  | 0 | 0 | https://doi.org/10.1080/07366298608917877
CC(C)CCCCCP(=O)(CC(=O)N(CC(C)C)CC(C)C)c1ccccc1 | 6-MH%C9%B8D(iB)CMPO | 0.25 | Tetrachloroethylene | Nd |  |  | HNO3 | 3 |  |  | 25 | 1 | 2.8 | 6-methylheptyl(phenyl) N,N-diisobutylcarbamoylmethylphosphine oxide | 6-MHɸD(iB)CMPO, iOɸD(iB)CMPO | C24H42NO2P | 407.579 | carbamylalkylphosphine oxide |  | InChI=1S/C24H42NO2P/c1-20(2)13-9-8-12-16-28(27,23-14-10-7-11-15-23)19-24(26)25(17-21(3)4)18-22(5)6/h7,10-11,14-15,20-22H,8-9,12-13,16-19H2,1-6H3 | NFJQEQBYDGLXJR-UHFFFAOYSA-N |  | 2023-10-24 | doi:10.1080/07366298608917877 | https://www.oecd-nea.org/ideal/extractants/6-MH%C9%B8D(iB)CMPO | CC(C)CCCCCP(=O)(CC(=O)N(CC(C)C)CC(C)C)c1ccccc1 | 298.15 | 0.447158 | Tetrachloroethylene |  | 0 | 0 | https://doi.org/10.1080/07366298608917877
CC(C)CCCCCP(=O)(CC(=O)N(CC(C)C)CC(C)C)c1ccccc1 | 6-MH%C9%B8D(iB)CMPO | 0.25 | Tetrachloroethylene | Sm |  |  | HNO3 | 3 |  |  | 25 | 1 | 3.4 | 6-methylheptyl(phenyl) N,N-diisobutylcarbamoylmethylphosphine oxide | 6-MHɸD(iB)CMPO, iOɸD(iB)CMPO | C24H42NO2P | 407.579 | carbamylalkylphosphine oxide |  | InChI=1S/C24H42NO2P/c1-20(2)13-9-8-12-16-28(27,23-14-10-7-11-15-23)19-24(26)25(17-21(3)4)18-22(5)6/h7,10-11,14-15,20-22H,8-9,12-13,16-19H2,1-6H3 | NFJQEQBYDGLXJR-UHFFFAOYSA-N |  | 2023-10-24 | doi:10.1080/07366298608917877 | https://www.oecd-nea.org/ideal/extractants/6-MH%C9%B8D(iB)CMPO | CC(C)CCCCCP(=O)(CC(=O)N(CC(C)C)CC(C)C)c1ccccc1 | 298.15 | 0.5314789 | Tetrachloroethylene |  | 0 | 0 | https://doi.org/10.1080/07366298608917877
CC(C)CCCCCP(=O)(CC(=O)N(CC(C)C)CC(C)C)c1ccccc1 | 6-MH%C9%B8D(iB)CMPO | 0.25 | Tetrachloroethylene | Eu |  |  | HNO3 | 3 |  |  | 25 | 1 | 3.4 | 6-methylheptyl(phenyl) N,N-diisobutylcarbamoylmethylphosphine oxide | 6-MHɸD(iB)CMPO, iOɸD(iB)CMPO | C24H42NO2P | 407.579 | carbamylalkylphosphine oxide |  | InChI=1S/C24H42NO2P/c1-20(2)13-9-8-12-16-28(27,23-14-10-7-11-15-23)19-24(26)25(17-21(3)4)18-22(5)6/h7,10-11,14-15,20-22H,8-9,12-13,16-19H2,1-6H3 | NFJQEQBYDGLXJR-UHFFFAOYSA-N |  | 2023-10-24 | doi:10.1080/07366298608917877 | https://www.oecd-nea.org/ideal/extractants/6-MH%C9%B8D(iB)CMPO | CC(C)CCCCCP(=O)(CC(=O)N(CC(C)C)CC(C)C)c1ccccc1 | 298.15 | 0.5314789 | Tetrachloroethylene |  | 0 | 0 | https://doi.org/10.1080/07366298608917877
CCCCC(CC)CN(CC(=O)N(CC(CC)CCCC)CC(CC)CCCC)CC(=O)N(CC(CC)CCCC)CC(CC)CCCC | ADAAM(EH) | 0.04 | n-Dodecane | Eu | III |  | HNO3 | 1.5 |  |  | 25 | 20 | 0.0146 | 2-ethylhexyl diamide amine | ADAAM(EH) | C44H89N3O2 | 692.215 | amide |  | InChI=1S/C44H89N3O2/c1-11-21-26-38(16-6)31-45(36-43(48)46(32-39(17-7)27-22-12-2)33-40(18-8)28-23-13-3)37-44(49)47(34-41(19-9)29-24-14-4)35-42(20-10)30-25-15-5/h38-42H,11-37H2,1-10H3 | IETWFTDDYJURKU-UHFFFAOYSA-N | &ap; | 2023-10-24 | doi:10.2116/analsci.32.477 | https://www.oecd-nea.org/ideal/extractants/ADAAM(EH) | CCCCC(CC)CN(CC(=O)N(CC(CC)CCCC)CC(CC)CCCC)CC(=O)N(CC(CC)CCCC)CC(CC)CCCC | 298.15 | -1.835647 | n-Dodecane |  | 0 | 0 | https://doi.org/10.2116/analsci.32.477
CCCCC(CC)CN(CC(=O)N(CC(CC)CCCC)CC(CC)CCCC)CC(=O)N(CC(CC)CCCC)CC(CC)CCCC | ADAAM(EH) | 0.06 | n-Dodecane | Eu | III |  | HNO3 | 1.5 |  |  | 25 | 20 | 0.025 | 2-ethylhexyl diamide amine | ADAAM(EH) | C44H89N3O2 | 692.215 | amide |  | InChI=1S/C44H89N3O2/c1-11-21-26-38(16-6)31-45(36-43(48)46(32-39(17-7)27-22-12-2)33-40(18-8)28-23-13-3)37-44(49)47(34-41(19-9)29-24-14-4)35-42(20-10)30-25-15-5/h38-42H,11-37H2,1-10H3 | IETWFTDDYJURKU-UHFFFAOYSA-N | &ap; | 2023-10-24 | doi:10.2116/analsci.32.477 | https://www.oecd-nea.org/ideal/extractants/ADAAM(EH) | CCCCC(CC)CN(CC(=O)N(CC(CC)CCCC)CC(CC)CCCC)CC(=O)N(CC(CC)CCCC)CC(CC)CCCC | 298.15 | -1.60206 | n-Dodecane |  | 0 | 0 | https://doi.org/10.2116/analsci.32.477
CCCCC(CC)CN(CC(=O)N(CC(CC)CCCC)CC(CC)CCCC)CC(=O)N(CC(CC)CCCC)CC(CC)CCCC | ADAAM(EH) | 0.1 | n-Dodecane | Eu | III |  | HNO3 | 1.5 |  |  | 25 | 20 | 0.0441 | 2-ethylhexyl diamide amine | ADAAM(EH) | C44H89N3O2 | 692.215 | amide |  | InChI=1S/C44H89N3O2/c1-11-21-26-38(16-6)31-45(36-43(48)46(32-39(17-7)27-22-12-2)33-40(18-8)28-23-13-3)37-44(49)47(34-41(19-9)29-24-14-4)35-42(20-10)30-25-15-5/h38-42H,11-37H2,1-10H3 | IETWFTDDYJURKU-UHFFFAOYSA-N | &ap; | 2023-10-24 | doi:10.2116/analsci.32.477 | https://www.oecd-nea.org/ideal/extractants/ADAAM(EH) | CCCCC(CC)CN(CC(=O)N(CC(CC)CCCC)CC(CC)CCCC)CC(=O)N(CC(CC)CCCC)CC(CC)CCCC | 298.15 | -1.355561 | n-Dodecane |  | 0 | 0 | https://doi.org/10.2116/analsci.32.477
CCCCC(CC)CN(CC(=O)N(CC(CC)CCCC)CC(CC)CCCC)CC(=O)N(CC(CC)CCCC)CC(CC)CCCC | ADAAM(EH) | 0.2 | n-Dodecane | Eu | III |  | HNO3 | 1.5 |  |  | 25 | 20 | 0.1 | 2-ethylhexyl diamide amine | ADAAM(EH) | C44H89N3O2 | 692.215 | amide |  | InChI=1S/C44H89N3O2/c1-11-21-26-38(16-6)31-45(36-43(48)46(32-39(17-7)27-22-12-2)33-40(18-8)28-23-13-3)37-44(49)47(34-41(19-9)29-24-14-4)35-42(20-10)30-25-15-5/h38-42H,11-37H2,1-10H3 | IETWFTDDYJURKU-UHFFFAOYSA-N | &ap; | 2023-10-24 | doi:10.2116/analsci.32.477 | https://www.oecd-nea.org/ideal/extractants/ADAAM(EH) | CCCCC(CC)CN(CC(=O)N(CC(CC)CCCC)CC(CC)CCCC)CC(=O)N(CC(CC)CCCC)CC(CC)CCCC | 298.15 | -1 | n-Dodecane |  | 0 | 0 | https://doi.org/10.2116/analsci.32.477
CCCCC(CC)CN(CC(=O)N(CC(CC)CCCC)CC(CC)CCCC)CC(=O)N(CC(CC)CCCC)CC(CC)CCCC | ADAAM(EH) | 0.3 | n-Dodecane | Eu | III |  | HNO3 | 1.5 |  |  | 25 | 20 | 0.14 | 2-ethylhexyl diamide amine | ADAAM(EH) | C44H89N3O2 | 692.215 | amide |  | InChI=1S/C44H89N3O2/c1-11-21-26-38(16-6)31-45(36-43(48)46(32-39(17-7)27-22-12-2)33-40(18-8)28-23-13-3)37-44(49)47(34-41(19-9)29-24-14-4)35-42(20-10)30-25-15-5/h38-42H,11-37H2,1-10H3 | IETWFTDDYJURKU-UHFFFAOYSA-N | &ap; | 2023-10-24 | doi:10.2116/analsci.32.477 | https://www.oecd-nea.org/ideal/extractants/ADAAM(EH) | CCCCC(CC)CN(CC(=O)N(CC(CC)CCCC)CC(CC)CCCC)CC(=O)N(CC(CC)CCCC)CC(CC)CCCC | 298.15 | -0.853872 | n-Dodecane |  | 0 | 0 | https://doi.org/10.2116/analsci.32.477
CCCCC(CC)CN(CC(=O)N(CC(CC)CCCC)CC(CC)CCCC)CC(=O)N(CC(CC)CCCC)CC(CC)CCCC | ADAAM(EH) | 0.4 | n-Dodecane | Eu | III |  | HNO3 | 1.5 |  |  | 25 | 20 | 0.192 | 2-ethylhexyl diamide amine | ADAAM(EH) | C44H89N3O2 | 692.215 | amide |  | InChI=1S/C44H89N3O2/c1-11-21-26-38(16-6)31-45(36-43(48)46(32-39(17-7)27-22-12-2)33-40(18-8)28-23-13-3)37-44(49)47(34-41(19-9)29-24-14-4)35-42(20-10)30-25-15-5/h38-42H,11-37H2,1-10H3 | IETWFTDDYJURKU-UHFFFAOYSA-N | &ap; | 2023-10-24 | doi:10.2116/analsci.32.477 | https://www.oecd-nea.org/ideal/extractants/ADAAM(EH) | CCCCC(CC)CN(CC(=O)N(CC(CC)CCCC)CC(CC)CCCC)CC(=O)N(CC(CC)CCCC)CC(CC)CCCC | 298.15 | -0.7166988 | n-Dodecane |  | 0 | 0 | https://doi.org/10.2116/analsci.32.477
CCCCC(CC)CN(CC(=O)N(CC(CC)CCCC)CC(CC)CCCC)CC(=O)N(CC(CC)CCCC)CC(CC)CCCC | ADAAM(EH) | 0.5 | n-Dodecane | Eu | III |  | HNO3 | 1.5 |  |  | 25 | 20 | 0.24 | 2-ethylhexyl diamide amine | ADAAM(EH) | C44H89N3O2 | 692.215 | amide |  | InChI=1S/C44H89N3O2/c1-11-21-26-38(16-6)31-45(36-43(48)46(32-39(17-7)27-22-12-2)33-40(18-8)28-23-13-3)37-44(49)47(34-41(19-9)29-24-14-4)35-42(20-10)30-25-15-5/h38-42H,11-37H2,1-10H3 | IETWFTDDYJURKU-UHFFFAOYSA-N | &ap; | 2023-10-24 | doi:10.2116/analsci.32.477 | https://www.oecd-nea.org/ideal/extractants/ADAAM(EH) | CCCCC(CC)CN(CC(=O)N(CC(CC)CCCC)CC(CC)CCCC)CC(=O)N(CC(CC)CCCC)CC(CC)CCCC | 298.15 | -0.6197888 | n-Dodecane |  | 0 | 0 | https://doi.org/10.2116/analsci.32.477
CCCCC(CC)CN(CC(=O)N(CC(CC)CCCC)CC(CC)CCCC)CC(=O)N(CC(CC)CCCC)CC(CC)CCCC | ADAAM(EH) | 0.6 | n-Dodecane | Eu | III |  | HNO3 | 1.5 |  |  | 25 | 20 | 0.293 | 2-ethylhexyl diamide amine | ADAAM(EH) | C44H89N3O2 | 692.215 | amide |  | InChI=1S/C44H89N3O2/c1-11-21-26-38(16-6)31-45(36-43(48)46(32-39(17-7)27-22-12-2)33-40(18-8)28-23-13-3)37-44(49)47(34-41(19-9)29-24-14-4)35-42(20-10)30-25-15-5/h38-42H,11-37H2,1-10H3 | IETWFTDDYJURKU-UHFFFAOYSA-N | &ap; | 2023-10-24 | doi:10.2116/analsci.32.477 | https://www.oecd-nea.org/ideal/extractants/ADAAM(EH) | CCCCC(CC)CN(CC(=O)N(CC(CC)CCCC)CC(CC)CCCC)CC(=O)N(CC(CC)CCCC)CC(CC)CCCC | 298.15 | -0.5331324 | n-Dodecane |  | 0 | 0 | https://doi.org/10.2116/analsci.32.477
CCCCC(CC)CN(CC(=O)N(CC(CC)CCCC)CC(CC)CCCC)CC(=O)N(CC(CC)CCCC)CC(CC)CCCC | ADAAM(EH) | 0.5 | n-Dodecane | Eu | III |  | HNO3 | 0.1 |  |  | 25 | 20 | 0.0107 | 2-ethylhexyl diamide amine | ADAAM(EH) | C44H89N3O2 | 692.215 | amide |  | InChI=1S/C44H89N3O2/c1-11-21-26-38(16-6)31-45(36-43(48)46(32-39(17-7)27-22-12-2)33-40(18-8)28-23-13-3)37-44(49)47(34-41(19-9)29-24-14-4)35-42(20-10)30-25-15-5/h38-42H,11-37H2,1-10H3 | IETWFTDDYJURKU-UHFFFAOYSA-N | &ap; | 2023-10-24 | doi:10.2116/analsci.32.477 | https://www.oecd-nea.org/ideal/extractants/ADAAM(EH) | CCCCC(CC)CN(CC(=O)N(CC(CC)CCCC)CC(CC)CCCC)CC(=O)N(CC(CC)CCCC)CC(CC)CCCC | 298.15 | -1.970616 | n-Dodecane |  | 0 | 0 | https://doi.org/10.2116/analsci.32.477
CCCCC(CC)CN(CC(=O)N(CC(CC)CCCC)CC(CC)CCCC)CC(=O)N(CC(CC)CCCC)CC(CC)CCCC | ADAAM(EH) | 0.5 | n-Dodecane | Eu | III |  | HNO3 | 0.2 |  |  | 25 | 20 | 0.0301 | 2-ethylhexyl diamide amine | ADAAM(EH) | C44H89N3O2 | 692.215 | amide |  | InChI=1S/C44H89N3O2/c1-11-21-26-38(16-6)31-45(36-43(48)46(32-39(17-7)27-22-12-2)33-40(18-8)28-23-13-3)37-44(49)47(34-41(19-9)29-24-14-4)35-42(20-10)30-25-15-5/h38-42H,11-37H2,1-10H3 | IETWFTDDYJURKU-UHFFFAOYSA-N | &ap; | 2023-10-24 | doi:10.2116/analsci.32.477 | https://www.oecd-nea.org/ideal/extractants/ADAAM(EH) | CCCCC(CC)CN(CC(=O)N(CC(CC)CCCC)CC(CC)CCCC)CC(=O)N(CC(CC)CCCC)CC(CC)CCCC | 298.15 | -1.521434 | n-Dodecane |  | 0 | 0 | https://doi.org/10.2116/analsci.32.477
CCCCC(CC)CN(CC(=O)N(CC(CC)CCCC)CC(CC)CCCC)CC(=O)N(CC(CC)CCCC)CC(CC)CCCC | ADAAM(EH) | 0.5 | n-Dodecane | Eu | III |  | HNO3 | 0.4 |  |  | 25 | 20 | 0.0887 | 2-ethylhexyl diamide amine | ADAAM(EH) | C44H89N3O2 | 692.215 | amide |  | InChI=1S/C44H89N3O2/c1-11-21-26-38(16-6)31-45(36-43(48)46(32-39(17-7)27-22-12-2)33-40(18-8)28-23-13-3)37-44(49)47(34-41(19-9)29-24-14-4)35-42(20-10)30-25-15-5/h38-42H,11-37H2,1-10H3 | IETWFTDDYJURKU-UHFFFAOYSA-N | &ap; | 2023-10-24 | doi:10.2116/analsci.32.477 | https://www.oecd-nea.org/ideal/extractants/ADAAM(EH) | CCCCC(CC)CN(CC(=O)N(CC(CC)CCCC)CC(CC)CCCC)CC(=O)N(CC(CC)CCCC)CC(CC)CCCC | 298.15 | -1.052076 | n-Dodecane |  | 0 | 0 | https://doi.org/10.2116/analsci.32.477
CCCCC(CC)CN(CC(=O)N(CC(CC)CCCC)CC(CC)CCCC)CC(=O)N(CC(CC)CCCC)CC(CC)CCCC | ADAAM(EH) | 0.5 | n-Dodecane | Eu | III |  | HNO3 | 0.6 |  |  | 25 | 20 | 0.158 | 2-ethylhexyl diamide amine | ADAAM(EH) | C44H89N3O2 | 692.215 | amide |  | InChI=1S/C44H89N3O2/c1-11-21-26-38(16-6)31-45(36-43(48)46(32-39(17-7)27-22-12-2)33-40(18-8)28-23-13-3)37-44(49)47(34-41(19-9)29-24-14-4)35-42(20-10)30-25-15-5/h38-42H,11-37H2,1-10H3 | IETWFTDDYJURKU-UHFFFAOYSA-N | &ap; | 2023-10-24 | doi:10.2116/analsci.32.477 | https://www.oecd-nea.org/ideal/extractants/ADAAM(EH) | CCCCC(CC)CN(CC(=O)N(CC(CC)CCCC)CC(CC)CCCC)CC(=O)N(CC(CC)CCCC)CC(CC)CCCC | 298.15 | -0.8013429 | n-Dodecane |  | 0 | 0 | https://doi.org/10.2116/analsci.32.477
CCCCC(CC)CN(CC(=O)N(CC(CC)CCCC)CC(CC)CCCC)CC(=O)N(CC(CC)CCCC)CC(CC)CCCC | ADAAM(EH) | 0.5 | n-Dodecane | Eu | III |  | HNO3 | 1 |  |  | 25 | 20 | 0.237 | 2-ethylhexyl diamide amine | ADAAM(EH) | C44H89N3O2 | 692.215 | amide |  | InChI=1S/C44H89N3O2/c1-11-21-26-38(16-6)31-45(36-43(48)46(32-39(17-7)27-22-12-2)33-40(18-8)28-23-13-3)37-44(49)47(34-41(19-9)29-24-14-4)35-42(20-10)30-25-15-5/h38-42H,11-37H2,1-10H3 | IETWFTDDYJURKU-UHFFFAOYSA-N | &ap; | 2023-10-24 | doi:10.2116/analsci.32.477 | https://www.oecd-nea.org/ideal/extractants/ADAAM(EH) | CCCCC(CC)CN(CC(=O)N(CC(CC)CCCC)CC(CC)CCCC)CC(=O)N(CC(CC)CCCC)CC(CC)CCCC | 298.15 | -0.6252517 | n-Dodecane |  | 0 | 0 | https://doi.org/10.2116/analsci.32.477
CCCCC(CC)CN(CC(=O)N(CC(CC)CCCC)CC(CC)CCCC)CC(=O)N(CC(CC)CCCC)CC(CC)CCCC | ADAAM(EH) | 0.5 | n-Dodecane | Eu | III |  | HNO3 | 1.5 |  |  | 25 | 20 | 0.255 | 2-ethylhexyl diamide amine | ADAAM(EH) | C44H89N3O2 | 692.215 | amide |  | InChI=1S/C44H89N3O2/c1-11-21-26-38(16-6)31-45(36-43(48)46(32-39(17-7)27-22-12-2)33-40(18-8)28-23-13-3)37-44(49)47(34-41(19-9)29-24-14-4)35-42(20-10)30-25-15-5/h38-42H,11-37H2,1-10H3 | IETWFTDDYJURKU-UHFFFAOYSA-N | &ap; | 2023-10-24 | doi:10.2116/analsci.32.477 | https://www.oecd-nea.org/ideal/extractants/ADAAM(EH) | CCCCC(CC)CN(CC(=O)N(CC(CC)CCCC)CC(CC)CCCC)CC(=O)N(CC(CC)CCCC)CC(CC)CCCC | 298.15 | -0.5934598 | n-Dodecane |  | 0 | 0 | https://doi.org/10.2116/analsci.32.477
CCCCC(CC)CN(CC(=O)N(CC(CC)CCCC)CC(CC)CCCC)CC(=O)N(CC(CC)CCCC)CC(CC)CCCC | ADAAM(EH) | 0.5 | n-Dodecane | Eu | III |  | HNO3 | 2 |  |  | 25 | 20 | 0.21 | 2-ethylhexyl diamide amine | ADAAM(EH) | C44H89N3O2 | 692.215 | amide |  | InChI=1S/C44H89N3O2/c1-11-21-26-38(16-6)31-45(36-43(48)46(32-39(17-7)27-22-12-2)33-40(18-8)28-23-13-3)37-44(49)47(34-41(19-9)29-24-14-4)35-42(20-10)30-25-15-5/h38-42H,11-37H2,1-10H3 | IETWFTDDYJURKU-UHFFFAOYSA-N | &ap; | 2023-10-24 | doi:10.2116/analsci.32.477 | https://www.oecd-nea.org/ideal/extractants/ADAAM(EH) | CCCCC(CC)CN(CC(=O)N(CC(CC)CCCC)CC(CC)CCCC)CC(=O)N(CC(CC)CCCC)CC(CC)CCCC | 298.15 | -0.6777807 | n-Dodecane |  | 0 | 0 | https://doi.org/10.2116/analsci.32.477
CCCCC(CC)CN(CC(=O)N(CC(CC)CCCC)CC(CC)CCCC)CC(=O)N(CC(CC)CCCC)CC(CC)CCCC | ADAAM(EH) | 0.5 | n-Dodecane | Eu | III |  | HNO3 | 3 |  |  | 25 | 20 | 0.124 | 2-ethylhexyl diamide amine | ADAAM(EH) | C44H89N3O2 | 692.215 | amide |  | InChI=1S/C44H89N3O2/c1-11-21-26-38(16-6)31-45(36-43(48)46(32-39(17-7)27-22-12-2)33-40(18-8)28-23-13-3)37-44(49)47(34-41(19-9)29-24-14-4)35-42(20-10)30-25-15-5/h38-42H,11-37H2,1-10H3 | IETWFTDDYJURKU-UHFFFAOYSA-N | &ap; | 2023-10-24 | doi:10.2116/analsci.32.477 | https://www.oecd-nea.org/ideal/extractants/ADAAM(EH) | CCCCC(CC)CN(CC(=O)N(CC(CC)CCCC)CC(CC)CCCC)CC(=O)N(CC(CC)CCCC)CC(CC)CCCC | 298.15 | -0.9065783 | n-Dodecane |  | 0 | 0 | https://doi.org/10.2116/analsci.32.477
CCCCC(CC)CN(CC(=O)N(CC(CC)CCCC)CC(CC)CCCC)CC(=O)N(CC(CC)CCCC)CC(CC)CCCC | ADAAM(EH) | 0.5 | n-Dodecane | Eu | III |  | HNO3 | 4 |  |  | 25 | 20 | 0.059 | 2-ethylhexyl diamide amine | ADAAM(EH) | C44H89N3O2 | 692.215 | amide |  | InChI=1S/C44H89N3O2/c1-11-21-26-38(16-6)31-45(36-43(48)46(32-39(17-7)27-22-12-2)33-40(18-8)28-23-13-3)37-44(49)47(34-41(19-9)29-24-14-4)35-42(20-10)30-25-15-5/h38-42H,11-37H2,1-10H3 | IETWFTDDYJURKU-UHFFFAOYSA-N | &ap; | 2023-10-24 | doi:10.2116/analsci.32.477 | https://www.oecd-nea.org/ideal/extractants/ADAAM(EH) | CCCCC(CC)CN(CC(=O)N(CC(CC)CCCC)CC(CC)CCCC)CC(=O)N(CC(CC)CCCC)CC(CC)CCCC | 298.15 | -1.229148 | n-Dodecane |  | 0 | 0 | https://doi.org/10.2116/analsci.32.477
CCCCC(CC)CN(CC(=O)N(CC(CC)CCCC)CC(CC)CCCC)CC(=O)N(CC(CC)CCCC)CC(CC)CCCC | ADAAM(EH) | 0.1 | n-Dodecane | Nd | III |  | HNO3 | 1.5 |  |  | 25 | 0.08333333 | 2.37 | 2-ethylhexyl diamide amine | ADAAM(EH) | C44H89N3O2 | 692.215 | amide |  | InChI=1S/C44H89N3O2/c1-11-21-26-38(16-6)31-45(36-43(48)46(32-39(17-7)27-22-12-2)33-40(18-8)28-23-13-3)37-44(49)47(34-41(19-9)29-24-14-4)35-42(20-10)30-25-15-5/h38-42H,11-37H2,1-10H3 | IETWFTDDYJURKU-UHFFFAOYSA-N | &ap; | 2023-10-24 | doi:10.2116/analsci.32.477 | https://www.oecd-nea.org/ideal/extractants/ADAAM(EH) | CCCCC(CC)CN(CC(=O)N(CC(CC)CCCC)CC(CC)CCCC)CC(=O)N(CC(CC)CCCC)CC(CC)CCCC | 298.15 | 0.3747483 | n-Dodecane |  | 0 | 0 | https://doi.org/10.2116/analsci.32.477
CCCCC(CC)CN(CC(=O)N(CC(CC)CCCC)CC(CC)CCCC)CC(=O)N(CC(CC)CCCC)CC(CC)CCCC | ADAAM(EH) | 0.1 | n-Dodecane | Nd | III |  | HNO3 | 1.5 |  |  | 25 | 0.1666667 | 2.93 | 2-ethylhexyl diamide amine | ADAAM(EH) | C44H89N3O2 | 692.215 | amide |  | InChI=1S/C44H89N3O2/c1-11-21-26-38(16-6)31-45(36-43(48)46(32-39(17-7)27-22-12-2)33-40(18-8)28-23-13-3)37-44(49)47(34-41(19-9)29-24-14-4)35-42(20-10)30-25-15-5/h38-42H,11-37H2,1-10H3 | IETWFTDDYJURKU-UHFFFAOYSA-N | &ap; | 2023-10-24 | doi:10.2116/analsci.32.477 | https://www.oecd-nea.org/ideal/extractants/ADAAM(EH) | CCCCC(CC)CN(CC(=O)N(CC(CC)CCCC)CC(CC)CCCC)CC(=O)N(CC(CC)CCCC)CC(CC)CCCC | 298.15 | 0.4668676 | n-Dodecane |  | 0 | 0 | https://doi.org/10.2116/analsci.32.477
CCCCC(CC)CN(CC(=O)N(CC(CC)CCCC)CC(CC)CCCC)CC(=O)N(CC(CC)CCCC)CC(CC)CCCC | ADAAM(EH) | 0.1 | n-Dodecane | Nd | III |  | HNO3 | 1.5 |  |  | 25 | 0.5 | 3.06 | 2-ethylhexyl diamide amine | ADAAM(EH) | C44H89N3O2 | 692.215 | amide |  | InChI=1S/C44H89N3O2/c1-11-21-26-38(16-6)31-45(36-43(48)46(32-39(17-7)27-22-12-2)33-40(18-8)28-23-13-3)37-44(49)47(34-41(19-9)29-24-14-4)35-42(20-10)30-25-15-5/h38-42H,11-37H2,1-10H3 | IETWFTDDYJURKU-UHFFFAOYSA-N | &ap; | 2023-10-24 | doi:10.2116/analsci.32.477 | https://www.oecd-nea.org/ideal/extractants/ADAAM(EH) | CCCCC(CC)CN(CC(=O)N(CC(CC)CCCC)CC(CC)CCCC)CC(=O)N(CC(CC)CCCC)CC(CC)CCCC | 298.15 | 0.4857214 | n-Dodecane |  | 0 | 0 | https://doi.org/10.2116/analsci.32.477
CCCCC(CC)CN(CC(=O)N(CC(CC)CCCC)CC(CC)CCCC)CC(=O)N(CC(CC)CCCC)CC(CC)CCCC | ADAAM(EH) | 0.1 | n-Dodecane | Nd | III |  | HNO3 | 1.5 |  |  | 25 | 1 | 3.27 | 2-ethylhexyl diamide amine | ADAAM(EH) | C44H89N3O2 | 692.215 | amide |  | InChI=1S/C44H89N3O2/c1-11-21-26-38(16-6)31-45(36-43(48)46(32-39(17-7)27-22-12-2)33-40(18-8)28-23-13-3)37-44(49)47(34-41(19-9)29-24-14-4)35-42(20-10)30-25-15-5/h38-42H,11-37H2,1-10H3 | IETWFTDDYJURKU-UHFFFAOYSA-N | &ap; | 2023-10-24 | doi:10.2116/analsci.32.477 | https://www.oecd-nea.org/ideal/extractants/ADAAM(EH) | CCCCC(CC)CN(CC(=O)N(CC(CC)CCCC)CC(CC)CCCC)CC(=O)N(CC(CC)CCCC)CC(CC)CCCC | 298.15 | 0.5145478 | n-Dodecane |  | 0 | 0 | https://doi.org/10.2116/analsci.32.477
CCCCC(CC)CN(CC(=O)N(CC(CC)CCCC)CC(CC)CCCC)CC(=O)N(CC(CC)CCCC)CC(CC)CCCC | ADAAM(EH) | 0.1 | n-Dodecane | Nd | III |  | HNO3 | 1.5 |  |  | 25 | 2 | 3.06 | 2-ethylhexyl diamide amine | ADAAM(EH) | C44H89N3O2 | 692.215 | amide |  | InChI=1S/C44H89N3O2/c1-11-21-26-38(16-6)31-45(36-43(48)46(32-39(17-7)27-22-12-2)33-40(18-8)28-23-13-3)37-44(49)47(34-41(19-9)29-24-14-4)35-42(20-10)30-25-15-5/h38-42H,11-37H2,1-10H3 | IETWFTDDYJURKU-UHFFFAOYSA-N | &ap; | 2023-10-24 | doi:10.2116/analsci.32.477 | https://www.oecd-nea.org/ideal/extractants/ADAAM(EH) | CCCCC(CC)CN(CC(=O)N(CC(CC)CCCC)CC(CC)CCCC)CC(=O)N(CC(CC)CCCC)CC(CC)CCCC | 298.15 | 0.4857214 | n-Dodecane |  | 0 | 0 | https://doi.org/10.2116/analsci.32.477
CCCCC(CC)CN(CC(=O)N(CC(CC)CCCC)CC(CC)CCCC)CC(=O)N(CC(CC)CCCC)CC(CC)CCCC | ADAAM(EH) | 0.1 | n-Dodecane | Nd | III |  | HNO3 | 1.5 |  |  | 25 | 3 | 3.2 | 2-ethylhexyl diamide amine | ADAAM(EH) | C44H89N3O2 | 692.215 | amide |  | InChI=1S/C44H89N3O2/c1-11-21-26-38(16-6)31-45(36-43(48)46(32-39(17-7)27-22-12-2)33-40(18-8)28-23-13-3)37-44(49)47(34-41(19-9)29-24-14-4)35-42(20-10)30-25-15-5/h38-42H,11-37H2,1-10H3 | IETWFTDDYJURKU-UHFFFAOYSA-N | &ap; | 2023-10-24 | doi:10.2116/analsci.32.477 | https://www.oecd-nea.org/ideal/extractants/ADAAM(EH) | CCCCC(CC)CN(CC(=O)N(CC(CC)CCCC)CC(CC)CCCC)CC(=O)N(CC(CC)CCCC)CC(CC)CCCC | 298.15 | 0.50515 | n-Dodecane |  | 0 | 0 | https://doi.org/10.2116/analsci.32.477
CCN(CC)C(=O)c1ccc2ccc3cccnc3c2n1 | C2-PTA | 0.2 | Chloroform | Eu | III |  | HNO3 | 0.0001 |  |  | 20 | 120 | 3.2 | N,N-diethyl-1,10-phenanthroline-2-carboxamide | C2-PTA | C17H17N3O | 279.343 | carboxamide |  | InChI=1S/C17H17N3O/c1-3-20(4-2)17(21)14-10-9-13-8-7-12-6-5-11-18-15(12)16(13)19-14/h5-11H,3-4H2,1-2H3 | BJUJRJRRWUFJHV-UHFFFAOYSA-N | &ap; | 2023-10-24 | doi:10.1039/C6NJ02696F | https://www.oecd-nea.org/ideal/extractants/C2-PTA | CCN(CC)C(=O)c1ccc2ccc3cccnc3c2n1 | 293.15 | 0.50515 | Chloroform |  | 0 | 0 | https://doi.org/10.1039/C6NJ02696F
CCN(CC)C(=O)c1ccc2ccc3cccnc3c2n1 | C2-PTA | 0.2 | Chloroform | Eu | III |  | HNO3 | 0.00025 |  |  | 20 | 120 | 3.2 | N,N-diethyl-1,10-phenanthroline-2-carboxamide | C2-PTA | C17H17N3O | 279.343 | carboxamide |  | InChI=1S/C17H17N3O/c1-3-20(4-2)17(21)14-10-9-13-8-7-12-6-5-11-18-15(12)16(13)19-14/h5-11H,3-4H2,1-2H3 | BJUJRJRRWUFJHV-UHFFFAOYSA-N | &ap; | 2023-10-24 | doi:10.1039/C6NJ02696F | https://www.oecd-nea.org/ideal/extractants/C2-PTA | CCN(CC)C(=O)c1ccc2ccc3cccnc3c2n1 | 293.15 | 0.50515 | Chloroform |  | 0 | 0 | https://doi.org/10.1039/C6NJ02696F
CCN(CC)C(=O)c1ccc2ccc3cccnc3c2n1 | C2-PTA | 0.2 | Chloroform | Eu | III |  | HNO3 | 0.001 |  |  | 20 | 120 | 2.5 | N,N-diethyl-1,10-phenanthroline-2-carboxamide | C2-PTA | C17H17N3O | 279.343 | carboxamide |  | InChI=1S/C17H17N3O/c1-3-20(4-2)17(21)14-10-9-13-8-7-12-6-5-11-18-15(12)16(13)19-14/h5-11H,3-4H2,1-2H3 | BJUJRJRRWUFJHV-UHFFFAOYSA-N | &ap; | 2023-10-24 | doi:10.1039/C6NJ02696F | https://www.oecd-nea.org/ideal/extractants/C2-PTA | CCN(CC)C(=O)c1ccc2ccc3cccnc3c2n1 | 293.15 | 0.39794 | Chloroform |  | 0 | 0 | https://doi.org/10.1039/C6NJ02696F
CCN(CC)C(=O)c1ccc2ccc3cccnc3c2n1 | C2-PTA | 0.2 | Chloroform | Eu | III |  | HNO3 | 0.01 |  |  | 20 | 120 | 1.5 | N,N-diethyl-1,10-phenanthroline-2-carboxamide | C2-PTA | C17H17N3O | 279.343 | carboxamide |  | InChI=1S/C17H17N3O/c1-3-20(4-2)17(21)14-10-9-13-8-7-12-6-5-11-18-15(12)16(13)19-14/h5-11H,3-4H2,1-2H3 | BJUJRJRRWUFJHV-UHFFFAOYSA-N | &ap; | 2023-10-24 | doi:10.1039/C6NJ02696F | https://www.oecd-nea.org/ideal/extractants/C2-PTA | CCN(CC)C(=O)c1ccc2ccc3cccnc3c2n1 | 293.15 | 0.1760913 | Chloroform |  | 0 | 0 | https://doi.org/10.1039/C6NJ02696F
CCN(CC)C(=O)c1ccc2ccc3cccnc3c2n1 | C2-PTA | 0.2 | Chloroform | Eu | III |  | HNO3 | 0.1 |  |  | 20 | 120 | 0.1 | N,N-diethyl-1,10-phenanthroline-2-carboxamide | C2-PTA | C17H17N3O | 279.343 | carboxamide |  | InChI=1S/C17H17N3O/c1-3-20(4-2)17(21)14-10-9-13-8-7-12-6-5-11-18-15(12)16(13)19-14/h5-11H,3-4H2,1-2H3 | BJUJRJRRWUFJHV-UHFFFAOYSA-N | &ap; | 2023-10-24 | doi:10.1039/C6NJ02696F | https://www.oecd-nea.org/ideal/extractants/C2-PTA | CCN(CC)C(=O)c1ccc2ccc3cccnc3c2n1 | 293.15 | -1 | Chloroform |  | 0 | 0 | https://doi.org/10.1039/C6NJ02696F
CCN(CC)C(=O)c1ccc2ccc3cccnc3c2n1 | C2-PTA | 0.2 | Chloroform | Eu | III |  | HNO3 | 1 |  |  | 20 | 120 | 0.1 | N,N-diethyl-1,10-phenanthroline-2-carboxamide | C2-PTA | C17H17N3O | 279.343 | carboxamide |  | InChI=1S/C17H17N3O/c1-3-20(4-2)17(21)14-10-9-13-8-7-12-6-5-11-18-15(12)16(13)19-14/h5-11H,3-4H2,1-2H3 | BJUJRJRRWUFJHV-UHFFFAOYSA-N | &ap; | 2023-10-24 | doi:10.1039/C6NJ02696F | https://www.oecd-nea.org/ideal/extractants/C2-PTA | CCN(CC)C(=O)c1ccc2ccc3cccnc3c2n1 | 293.15 | -1 | Chloroform |  | 0 | 0 | https://doi.org/10.1039/C6NJ02696F
CCN(CC)C(=O)c1ccc2ccc3cccnc3c2n1 | C2-PTA | 0.2 | Chloroform | Eu | III |  | HNO3 | 0.00023 |  |  | 20 | 120 | 3 | N,N-diethyl-1,10-phenanthroline-2-carboxamide | C2-PTA | C17H17N3O | 279.343 | carboxamide | 0.1M NaNO3 | InChI=1S/C17H17N3O/c1-3-20(4-2)17(21)14-10-9-13-8-7-12-6-5-11-18-15(12)16(13)19-14/h5-11H,3-4H2,1-2H3 | BJUJRJRRWUFJHV-UHFFFAOYSA-N | &ap; | 2023-10-24 | doi:10.1039/C6NJ02696F | https://www.oecd-nea.org/ideal/extractants/C2-PTA | CCN(CC)C(=O)c1ccc2ccc3cccnc3c2n1 | 293.15 | 0.4771213 | Chloroform |  | 0 | 0 | https://doi.org/10.1039/C6NJ02696F
CCN(CC)C(=O)c1ccc2ccc3cccnc3c2n1 | C2-PTA | 0.2 | Chloroform | Eu | III |  | HNO3 | 0.00023 |  |  | 20 | 120 | 3 | N,N-diethyl-1,10-phenanthroline-2-carboxamide | C2-PTA | C17H17N3O | 279.343 | carboxamide | 0.5M NaNO3 | InChI=1S/C17H17N3O/c1-3-20(4-2)17(21)14-10-9-13-8-7-12-6-5-11-18-15(12)16(13)19-14/h5-11H,3-4H2,1-2H3 | BJUJRJRRWUFJHV-UHFFFAOYSA-N | &ap; | 2023-10-24 | doi:10.1039/C6NJ02696F | https://www.oecd-nea.org/ideal/extractants/C2-PTA | CCN(CC)C(=O)c1ccc2ccc3cccnc3c2n1 | 293.15 | 0.4771213 | Chloroform |  | 0 | 0 | https://doi.org/10.1039/C6NJ02696F
CCN(CC)C(=O)c1ccc2ccc3cccnc3c2n1 | C2-PTA | 0.2 | Chloroform | Eu | III |  | HNO3 | 0.00023 |  |  | 20 | 120 | 3.5 | N,N-diethyl-1,10-phenanthroline-2-carboxamide | C2-PTA | C17H17N3O | 279.343 | carboxamide | 1M NaNO3 | InChI=1S/C17H17N3O/c1-3-20(4-2)17(21)14-10-9-13-8-7-12-6-5-11-18-15(12)16(13)19-14/h5-11H,3-4H2,1-2H3 | BJUJRJRRWUFJHV-UHFFFAOYSA-N | &ap; | 2023-10-24 | doi:10.1039/C6NJ02696F | https://www.oecd-nea.org/ideal/extractants/C2-PTA | CCN(CC)C(=O)c1ccc2ccc3cccnc3c2n1 | 293.15 | 0.544068 | Chloroform |  | 0 | 0 | https://doi.org/10.1039/C6NJ02696F
CCN(CC)C(=O)c1ccc2ccc3cccnc3c2n1 | C2-PTA | 0.2 | Chloroform | Eu | III |  | HNO3 | 0.00023 |  |  | 20 | 120 | 4 | N,N-diethyl-1,10-phenanthroline-2-carboxamide | C2-PTA | C17H17N3O | 279.343 | carboxamide | 2M NaNO3 | InChI=1S/C17H17N3O/c1-3-20(4-2)17(21)14-10-9-13-8-7-12-6-5-11-18-15(12)16(13)19-14/h5-11H,3-4H2,1-2H3 | BJUJRJRRWUFJHV-UHFFFAOYSA-N | &ap; | 2023-10-24 | doi:10.1039/C6NJ02696F | https://www.oecd-nea.org/ideal/extractants/C2-PTA | CCN(CC)C(=O)c1ccc2ccc3cccnc3c2n1 | 293.15 | 0.60206 | Chloroform |  | 0 | 0 | https://doi.org/10.1039/C6NJ02696F
CCN(CC)C(=O)c1ccc2ccc3cccnc3c2n1 | C2-PTA | 0.2 | Chloroform | Eu | III |  | HNO3 | 0.00023 |  |  | 20 | 120 | 4.5 | N,N-diethyl-1,10-phenanthroline-2-carboxamide | C2-PTA | C17H17N3O | 279.343 | carboxamide | 3M NaNO3 | InChI=1S/C17H17N3O/c1-3-20(4-2)17(21)14-10-9-13-8-7-12-6-5-11-18-15(12)16(13)19-14/h5-11H,3-4H2,1-2H3 | BJUJRJRRWUFJHV-UHFFFAOYSA-N | &ap; | 2023-10-24 | doi:10.1039/C6NJ02696F | https://www.oecd-nea.org/ideal/extractants/C2-PTA | CCN(CC)C(=O)c1ccc2ccc3cccnc3c2n1 | 293.15 | 0.6532125 | Chloroform |  | 0 | 0 | https://doi.org/10.1039/C6NJ02696F
CCN(CC)C(=O)c1ccc2ccc3cccnc3c2n1 | C2-PTA | 0.2 | Chloroform | Eu | III |  | HNO3 | 0.00023 |  |  | 20 | 120 | 7 | N,N-diethyl-1,10-phenanthroline-2-carboxamide | C2-PTA | C17H17N3O | 279.343 | carboxamide | 4M NaNO3 | InChI=1S/C17H17N3O/c1-3-20(4-2)17(21)14-10-9-13-8-7-12-6-5-11-18-15(12)16(13)19-14/h5-11H,3-4H2,1-2H3 | BJUJRJRRWUFJHV-UHFFFAOYSA-N | &ap; | 2023-10-24 | doi:10.1039/C6NJ02696F | https://www.oecd-nea.org/ideal/extractants/C2-PTA | CCN(CC)C(=O)c1ccc2ccc3cccnc3c2n1 | 293.15 | 0.845098 | Chloroform |  | 0 | 0 | https://doi.org/10.1039/C6NJ02696F
CCN(CC)C(=O)c1ccc2ccc3cccnc3c2n1 | C2-PTA | 0.2 | Chloroform | Eu | III |  | HNO3 | 0.00023 |  |  | 20 | 5 | 2.5 | N,N-diethyl-1,10-phenanthroline-2-carboxamide | C2-PTA | C17H17N3O | 279.343 | carboxamide |  | InChI=1S/C17H17N3O/c1-3-20(4-2)17(21)14-10-9-13-8-7-12-6-5-11-18-15(12)16(13)19-14/h5-11H,3-4H2,1-2H3 | BJUJRJRRWUFJHV-UHFFFAOYSA-N | &ap; | 2023-10-24 | doi:10.1039/C6NJ02696F | https://www.oecd-nea.org/ideal/extractants/C2-PTA | CCN(CC)C(=O)c1ccc2ccc3cccnc3c2n1 | 293.15 | 0.39794 | Chloroform |  | 0 | 0 | https://doi.org/10.1039/C6NJ02696F
CCN(CC)C(=O)c1ccc2ccc3cccnc3c2n1 | C2-PTA | 0.2 | Chloroform | Eu | III |  | HNO3 | 0.00023 |  |  | 20 | 15 | 4 | N,N-diethyl-1,10-phenanthroline-2-carboxamide | C2-PTA | C17H17N3O | 279.343 | carboxamide |  | InChI=1S/C17H17N3O/c1-3-20(4-2)17(21)14-10-9-13-8-7-12-6-5-11-18-15(12)16(13)19-14/h5-11H,3-4H2,1-2H3 | BJUJRJRRWUFJHV-UHFFFAOYSA-N | &ap; | 2023-10-24 | doi:10.1039/C6NJ02696F | https://www.oecd-nea.org/ideal/extractants/C2-PTA | CCN(CC)C(=O)c1ccc2ccc3cccnc3c2n1 | 293.15 | 0.60206 | Chloroform |  | 0 | 0 | https://doi.org/10.1039/C6NJ02696F
CCN(CC)C(=O)c1ccc2ccc3cccnc3c2n1 | C2-PTA | 0.2 | Chloroform | Eu | III |  | HNO3 | 0.00023 |  |  | 20 | 30 | 2.6 | N,N-diethyl-1,10-phenanthroline-2-carboxamide | C2-PTA | C17H17N3O | 279.343 | carboxamide |  | InChI=1S/C17H17N3O/c1-3-20(4-2)17(21)14-10-9-13-8-7-12-6-5-11-18-15(12)16(13)19-14/h5-11H,3-4H2,1-2H3 | BJUJRJRRWUFJHV-UHFFFAOYSA-N | &ap; | 2023-10-24 | doi:10.1039/C6NJ02696F | https://www.oecd-nea.org/ideal/extractants/C2-PTA | CCN(CC)C(=O)c1ccc2ccc3cccnc3c2n1 | 293.15 | 0.4149733 | Chloroform |  | 0 | 0 | https://doi.org/10.1039/C6NJ02696F
CCN(CC)C(=O)c1ccc2ccc3cccnc3c2n1 | C2-PTA | 0.2 | Chloroform | Eu | III |  | HNO3 | 0.00023 |  |  | 20 | 60 | 2.9 | N,N-diethyl-1,10-phenanthroline-2-carboxamide | C2-PTA | C17H17N3O | 279.343 | carboxamide |  | InChI=1S/C17H17N3O/c1-3-20(4-2)17(21)14-10-9-13-8-7-12-6-5-11-18-15(12)16(13)19-14/h5-11H,3-4H2,1-2H3 | BJUJRJRRWUFJHV-UHFFFAOYSA-N | &ap; | 2023-10-24 | doi:10.1039/C6NJ02696F | https://www.oecd-nea.org/ideal/extractants/C2-PTA | CCN(CC)C(=O)c1ccc2ccc3cccnc3c2n1 | 293.15 | 0.462398 | Chloroform |  | 0 | 0 | https://doi.org/10.1039/C6NJ02696F
CCN(CC)C(=O)c1ccc2ccc3cccnc3c2n1 | C2-PTA | 0.2 | Chloroform | Eu | III |  | HNO3 | 0.00023 |  |  | 20 | 120 | 2.9 | N,N-diethyl-1,10-phenanthroline-2-carboxamide | C2-PTA | C17H17N3O | 279.343 | carboxamide |  | InChI=1S/C17H17N3O/c1-3-20(4-2)17(21)14-10-9-13-8-7-12-6-5-11-18-15(12)16(13)19-14/h5-11H,3-4H2,1-2H3 | BJUJRJRRWUFJHV-UHFFFAOYSA-N | &ap; | 2023-10-24 | doi:10.1039/C6NJ02696F | https://www.oecd-nea.org/ideal/extractants/C2-PTA | CCN(CC)C(=O)c1ccc2ccc3cccnc3c2n1 | 293.15 | 0.462398 | Chloroform |  | 0 | 0 | https://doi.org/10.1039/C6NJ02696F
CCN(CC)C(=O)c1ccc2ccc3cccnc3c2n1 | C2-PTA | 0.2 | Chloroform | Eu | III |  | HNO3 | 0.00023 |  |  | 20 | 180 | 2.9 | N,N-diethyl-1,10-phenanthroline-2-carboxamide | C2-PTA | C17H17N3O | 279.343 | carboxamide |  | InChI=1S/C17H17N3O/c1-3-20(4-2)17(21)14-10-9-13-8-7-12-6-5-11-18-15(12)16(13)19-14/h5-11H,3-4H2,1-2H3 | BJUJRJRRWUFJHV-UHFFFAOYSA-N | &ap; | 2023-10-24 | doi:10.1039/C6NJ02696F | https://www.oecd-nea.org/ideal/extractants/C2-PTA | CCN(CC)C(=O)c1ccc2ccc3cccnc3c2n1 | 293.15 | 0.462398 | Chloroform |  | 0 | 0 | https://doi.org/10.1039/C6NJ02696F
CCCCN(CCCC)C(=O)c1ccc2ccc3cccnc3c2n1 | C4-PTA | 0.2 | Chloroform | Eu | III |  | HNO3 | 0.0001 |  |  | 20 | 120 | 1.7 | N,N-dibutyl-1,10-phenanthroline-2-carboxamide | C4-PTA | C21H25N3O | 335.451 | carboxamide |  | InChI=1S/C21H25N3O/c1-3-5-14-24(15-6-4-2)21(25)18-12-11-17-10-9-16-8-7-13-22-19(16)20(17)23-18/h7-13H,3-6,14-15H2,1-2H3 | GHQXSGFGYDIPCD-UHFFFAOYSA-N | &ap; | 2023-10-24 | doi:10.1039/C6NJ02696F | https://www.oecd-nea.org/ideal/extractants/C4-PTA | CCCCN(CCCC)C(=O)c1ccc2ccc3cccnc3c2n1 | 293.15 | 0.2304489 | Chloroform |  | 0 | 0 | https://doi.org/10.1039/C6NJ02696F
CCCCN(CCCC)C(=O)c1ccc2ccc3cccnc3c2n1 | C4-PTA | 0.2 | Chloroform | Eu | III |  | HNO3 | 0.00025 |  |  | 20 | 120 | 1.6 | N,N-dibutyl-1,10-phenanthroline-2-carboxamide | C4-PTA | C21H25N3O | 335.451 | carboxamide |  | InChI=1S/C21H25N3O/c1-3-5-14-24(15-6-4-2)21(25)18-12-11-17-10-9-16-8-7-13-22-19(16)20(17)23-18/h7-13H,3-6,14-15H2,1-2H3 | GHQXSGFGYDIPCD-UHFFFAOYSA-N | &ap; | 2023-10-24 | doi:10.1039/C6NJ02696F | https://www.oecd-nea.org/ideal/extractants/C4-PTA | CCCCN(CCCC)C(=O)c1ccc2ccc3cccnc3c2n1 | 293.15 | 0.20412 | Chloroform |  | 0 | 0 | https://doi.org/10.1039/C6NJ02696F
CCCCN(CCCC)C(=O)c1ccc2ccc3cccnc3c2n1 | C4-PTA | 0.2 | Chloroform | Eu | III |  | HNO3 | 0.001 |  |  | 20 | 120 | 1.6 | N,N-dibutyl-1,10-phenanthroline-2-carboxamide | C4-PTA | C21H25N3O | 335.451 | carboxamide |  | InChI=1S/C21H25N3O/c1-3-5-14-24(15-6-4-2)21(25)18-12-11-17-10-9-16-8-7-13-22-19(16)20(17)23-18/h7-13H,3-6,14-15H2,1-2H3 | GHQXSGFGYDIPCD-UHFFFAOYSA-N | &ap; | 2023-10-24 | doi:10.1039/C6NJ02696F | https://www.oecd-nea.org/ideal/extractants/C4-PTA | CCCCN(CCCC)C(=O)c1ccc2ccc3cccnc3c2n1 | 293.15 | 0.20412 | Chloroform |  | 0 | 0 | https://doi.org/10.1039/C6NJ02696F
CCCCN(CCCC)C(=O)c1ccc2ccc3cccnc3c2n1 | C4-PTA | 0.2 | Chloroform | Eu | III |  | HNO3 | 0.01 |  |  | 20 | 120 | 1.5 | N,N-dibutyl-1,10-phenanthroline-2-carboxamide | C4-PTA | C21H25N3O | 335.451 | carboxamide |  | InChI=1S/C21H25N3O/c1-3-5-14-24(15-6-4-2)21(25)18-12-11-17-10-9-16-8-7-13-22-19(16)20(17)23-18/h7-13H,3-6,14-15H2,1-2H3 | GHQXSGFGYDIPCD-UHFFFAOYSA-N | &ap; | 2023-10-24 | doi:10.1039/C6NJ02696F | https://www.oecd-nea.org/ideal/extractants/C4-PTA | CCCCN(CCCC)C(=O)c1ccc2ccc3cccnc3c2n1 | 293.15 | 0.1760913 | Chloroform |  | 0 | 0 | https://doi.org/10.1039/C6NJ02696F
CCCCN(CCCC)C(=O)c1ccc2ccc3cccnc3c2n1 | C4-PTA | 0.2 | Chloroform | Eu | III |  | HNO3 | 0.1 |  |  | 20 | 120 | 0.1 | N,N-dibutyl-1,10-phenanthroline-2-carboxamide | C4-PTA | C21H25N3O | 335.451 | carboxamide |  | InChI=1S/C21H25N3O/c1-3-5-14-24(15-6-4-2)21(25)18-12-11-17-10-9-16-8-7-13-22-19(16)20(17)23-18/h7-13H,3-6,14-15H2,1-2H3 | GHQXSGFGYDIPCD-UHFFFAOYSA-N | &ap; | 2023-10-24 | doi:10.1039/C6NJ02696F | https://www.oecd-nea.org/ideal/extractants/C4-PTA | CCCCN(CCCC)C(=O)c1ccc2ccc3cccnc3c2n1 | 293.15 | -1 | Chloroform |  | 0 | 0 | https://doi.org/10.1039/C6NJ02696F
CCCCN(CCCC)C(=O)c1ccc2ccc3cccnc3c2n1 | C4-PTA | 0.2 | Chloroform | Eu | III |  | HNO3 | 1 |  |  | 20 | 120 | 0.1 | N,N-dibutyl-1,10-phenanthroline-2-carboxamide | C4-PTA | C21H25N3O | 335.451 | carboxamide |  | InChI=1S/C21H25N3O/c1-3-5-14-24(15-6-4-2)21(25)18-12-11-17-10-9-16-8-7-13-22-19(16)20(17)23-18/h7-13H,3-6,14-15H2,1-2H3 | GHQXSGFGYDIPCD-UHFFFAOYSA-N | &ap; | 2023-10-24 | doi:10.1039/C6NJ02696F | https://www.oecd-nea.org/ideal/extractants/C4-PTA | CCCCN(CCCC)C(=O)c1ccc2ccc3cccnc3c2n1 | 293.15 | -1 | Chloroform |  | 0 | 0 | https://doi.org/10.1039/C6NJ02696F
CC(C)(C)Cc1cc(-c2cccc(-c3cc(CC(C)(C)C)[nH]n3)n2)n[nH]1 | C5-BPP | 0.01 | kerosene | Eu | III |  | HNO3 | 0.2 |  |  | 20 | 45 | 3.74 | 2,6-bis[5-(2,2-dimethyl-propyl)-1H-pyrazol-3-yl]-pyridine | C5-BPP | C21H29N5 | 351.498 | pyridine | 0.5M 2-bromohexanoic acid | InChI=1S/C21H29N5/c1-20(2,3)12-14-10-18(25-23-14)16-8-7-9-17(22-16)19-11-15(24-26-19)13-21(4,5)6/h7-11H,12-13H2,1-6H3,(H,23,25)(H,24,26) | VADKUZHWQZHHKM-UHFFFAOYSA-N | &ap; | 2023-10-24 | doi:10.1021/ic3000526 | https://www.oecd-nea.org/ideal/extractants/C5-BPP | CC(C)(C)Cc1cc(-c2cccc(-c3cc(CC(C)(C)C)[nH]n3)n2)n[nH]1 | 293.15 | 0.5728716 | kerosene |  | 0 | 0 | https://doi.org/10.1021/ic3000526
CC(C)(C)Cc1cc(-c2cccc(-c3cc(CC(C)(C)C)[nH]n3)n2)n[nH]1 | C5-BPP | 0.01 | kerosene | Eu | III |  | HNO3 | 0.3 |  |  | 20 | 45 | 0.748 | 2,6-bis[5-(2,2-dimethyl-propyl)-1H-pyrazol-3-yl]-pyridine | C5-BPP | C21H29N5 | 351.498 | pyridine | 0.5M 2-bromohexanoic acid | InChI=1S/C21H29N5/c1-20(2,3)12-14-10-18(25-23-14)16-8-7-9-17(22-16)19-11-15(24-26-19)13-21(4,5)6/h7-11H,12-13H2,1-6H3,(H,23,25)(H,24,26) | VADKUZHWQZHHKM-UHFFFAOYSA-N | &ap; | 2023-10-24 | doi:10.1021/ic3000526 | https://www.oecd-nea.org/ideal/extractants/C5-BPP | CC(C)(C)Cc1cc(-c2cccc(-c3cc(CC(C)(C)C)[nH]n3)n2)n[nH]1 | 293.15 | -0.1260984 | kerosene |  | 0 | 0 | https://doi.org/10.1021/ic3000526
CC(C)(C)Cc1cc(-c2cccc(-c3cc(CC(C)(C)C)[nH]n3)n2)n[nH]1 | C5-BPP | 0.01 | kerosene | Eu | III |  | HNO3 | 0.5 |  |  | 20 | 45 | 0.125 | 2,6-bis[5-(2,2-dimethyl-propyl)-1H-pyrazol-3-yl]-pyridine | C5-BPP | C21H29N5 | 351.498 | pyridine | 0.5M 2-bromohexanoic acid | InChI=1S/C21H29N5/c1-20(2,3)12-14-10-18(25-23-14)16-8-7-9-17(22-16)19-11-15(24-26-19)13-21(4,5)6/h7-11H,12-13H2,1-6H3,(H,23,25)(H,24,26) | VADKUZHWQZHHKM-UHFFFAOYSA-N | &ap; | 2023-10-24 | doi:10.1021/ic3000526 | https://www.oecd-nea.org/ideal/extractants/C5-BPP | CC(C)(C)Cc1cc(-c2cccc(-c3cc(CC(C)(C)C)[nH]n3)n2)n[nH]1 | 293.15 | -0.90309 | kerosene |  | 0 | 0 | https://doi.org/10.1021/ic3000526
CC(C)(C)Cc1cc(-c2cccc(-c3cc(CC(C)(C)C)[nH]n3)n2)n[nH]1 | C5-BPP | 0.01 | kerosene | Eu | III |  | HNO3 | 0.7 |  |  | 20 | 45 | 0.0313 | 2,6-bis[5-(2,2-dimethyl-propyl)-1H-pyrazol-3-yl]-pyridine | C5-BPP | C21H29N5 | 351.498 | pyridine | 0.5M 2-bromohexanoic acid | InChI=1S/C21H29N5/c1-20(2,3)12-14-10-18(25-23-14)16-8-7-9-17(22-16)19-11-15(24-26-19)13-21(4,5)6/h7-11H,12-13H2,1-6H3,(H,23,25)(H,24,26) | VADKUZHWQZHHKM-UHFFFAOYSA-N | &ap; | 2023-10-24 | doi:10.1021/ic3000526 | https://www.oecd-nea.org/ideal/extractants/C5-BPP | CC(C)(C)Cc1cc(-c2cccc(-c3cc(CC(C)(C)C)[nH]n3)n2)n[nH]1 | 293.15 | -1.504456 | kerosene |  | 0 | 0 | https://doi.org/10.1021/ic3000526
CC(C)(C)Cc1cc(-c2cccc(-c3cc(CC(C)(C)C)[nH]n3)n2)n[nH]1 | C5-BPP | 0.01 | kerosene | Eu | III |  | HNO3 | 1 |  |  | 20 | 45 | 0.00978 | 2,6-bis[5-(2,2-dimethyl-propyl)-1H-pyrazol-3-yl]-pyridine | C5-BPP | C21H29N5 | 351.498 | pyridine | 0.5M 2-bromohexanoic acid | InChI=1S/C21H29N5/c1-20(2,3)12-14-10-18(25-23-14)16-8-7-9-17(22-16)19-11-15(24-26-19)13-21(4,5)6/h7-11H,12-13H2,1-6H3,(H,23,25)(H,24,26) | VADKUZHWQZHHKM-UHFFFAOYSA-N | &ap; | 2023-10-24 | doi:10.1021/ic3000526 | https://www.oecd-nea.org/ideal/extractants/C5-BPP | CC(C)(C)Cc1cc(-c2cccc(-c3cc(CC(C)(C)C)[nH]n3)n2)n[nH]1 | 293.15 | -2.009661 | kerosene |  | 0 | 0 | https://doi.org/10.1021/ic3000526
CC(C)(C)Cc1cc(-c2cccc(-c3cc(CC(C)(C)C)[nH]n3)n2)n[nH]1 | C5-BPP | 0.01 | kerosene | Eu | III |  | HNO3 | 1.1 |  |  | 20 | 45 | 0.00748 | 2,6-bis[5-(2,2-dimethyl-propyl)-1H-pyrazol-3-yl]-pyridine | C5-BPP | C21H29N5 | 351.498 | pyridine | 0.5M 2-bromohexanoic acid | InChI=1S/C21H29N5/c1-20(2,3)12-14-10-18(25-23-14)16-8-7-9-17(22-16)19-11-15(24-26-19)13-21(4,5)6/h7-11H,12-13H2,1-6H3,(H,23,25)(H,24,26) | VADKUZHWQZHHKM-UHFFFAOYSA-N | &ap; | 2023-10-24 | doi:10.1021/ic3000526 | https://www.oecd-nea.org/ideal/extractants/C5-BPP | CC(C)(C)Cc1cc(-c2cccc(-c3cc(CC(C)(C)C)[nH]n3)n2)n[nH]1 | 293.15 | -2.126098 | kerosene |  | 0 | 0 | https://doi.org/10.1021/ic3000526
CC(C)(C)Cc1cc(-c2cccc(-c3cc(CC(C)(C)C)[nH]n3)n2)n[nH]1 | C5-BPP | 0.01 | kerosene | Eu | III |  | HNO3 | 1.2 |  |  | 20 | 45 | 0.00523 | 2,6-bis[5-(2,2-dimethyl-propyl)-1H-pyrazol-3-yl]-pyridine | C5-BPP | C21H29N5 | 351.498 | pyridine | 0.5M 2-bromohexanoic acid | InChI=1S/C21H29N5/c1-20(2,3)12-14-10-18(25-23-14)16-8-7-9-17(22-16)19-11-15(24-26-19)13-21(4,5)6/h7-11H,12-13H2,1-6H3,(H,23,25)(H,24,26) | VADKUZHWQZHHKM-UHFFFAOYSA-N | &ap; | 2023-10-24 | doi:10.1021/ic3000526 | https://www.oecd-nea.org/ideal/extractants/C5-BPP | CC(C)(C)Cc1cc(-c2cccc(-c3cc(CC(C)(C)C)[nH]n3)n2)n[nH]1 | 293.15 | -2.281498 | kerosene |  | 0 | 0 | https://doi.org/10.1021/ic3000526
CCCCCc1nnc(-c2cccc(-c3cccc(-c4nnc(CCCCC)c(CCCCC)n4)n3)n2)nc1CCCCC | C5BTBP | 0.005 | kerosene/n-octan-1-ol, 7:3 | La |  |  | HNO3 | 0.1 |  |  | 20 | 240 | 3.25e-05 | 2,6'-bis(tetrapentyl-1,2,4-triazin-3-yl)-2',6-bis-pyridine | C5BTBP | C36H50N8 | 594.852 | bis-triazinyl-bipyridine |  | InChI=1S/C36H50N8/c1-5-9-13-19-29-31(21-15-11-7-3)41-43-35(39-29)33-25-17-23-27(37-33)28-24-18-26-34(38-28)36-40-30(20-14-10-6-2)32(42-44-36)22-16-12-8-4/h17-18,23-26H,5-16,19-22H2,1-4H3 | QFZLZKMBZMIWMR-UHFFFAOYSA-N |  | 2023-10-24 | doi:10.1080/07366290600646947 | https://www.oecd-nea.org/ideal/extractants/C5BTBP | CCCCCc1nnc(-c2cccc(-c3cccc(-c4nnc(CCCCC)c(CCCCC)n4)n3)n2)nc1CCCCC | 293.15 | -4.488117 | kerosene | n-octan-1-ol | 0.3 | 0.3 | https://doi.org/10.1080/07366290600646947
CCCCCc1nnc(-c2cccc(-c3cccc(-c4nnc(CCCCC)c(CCCCC)n4)n3)n2)nc1CCCCC | C5BTBP | 0.005 | kerosene/n-octan-1-ol, 7:3 | Ce |  |  | HNO3 | 0.1 |  |  | 20 | 240 | 0.000672 | 2,6'-bis(tetrapentyl-1,2,4-triazin-3-yl)-2',6-bis-pyridine | C5BTBP | C36H50N8 | 594.852 | bis-triazinyl-bipyridine |  | InChI=1S/C36H50N8/c1-5-9-13-19-29-31(21-15-11-7-3)41-43-35(39-29)33-25-17-23-27(37-33)28-24-18-26-34(38-28)36-40-30(20-14-10-6-2)32(42-44-36)22-16-12-8-4/h17-18,23-26H,5-16,19-22H2,1-4H3 | QFZLZKMBZMIWMR-UHFFFAOYSA-N |  | 2023-10-24 | doi:10.1080/07366290600646947 | https://www.oecd-nea.org/ideal/extractants/C5BTBP | CCCCCc1nnc(-c2cccc(-c3cccc(-c4nnc(CCCCC)c(CCCCC)n4)n3)n2)nc1CCCCC | 293.15 | -3.172631 | kerosene | n-octan-1-ol | 0.3 | 0.3 | https://doi.org/10.1080/07366290600646947
CCCCCc1nnc(-c2cccc(-c3cccc(-c4nnc(CCCCC)c(CCCCC)n4)n3)n2)nc1CCCCC | C5BTBP | 0.005 | kerosene/n-octan-1-ol, 7:3 | Pr |  |  | HNO3 | 0.1 |  |  | 20 | 240 | 1.11e-05 | 2,6'-bis(tetrapentyl-1,2,4-triazin-3-yl)-2',6-bis-pyridine | C5BTBP | C36H50N8 | 594.852 | bis-triazinyl-bipyridine |  | InChI=1S/C36H50N8/c1-5-9-13-19-29-31(21-15-11-7-3)41-43-35(39-29)33-25-17-23-27(37-33)28-24-18-26-34(38-28)36-40-30(20-14-10-6-2)32(42-44-36)22-16-12-8-4/h17-18,23-26H,5-16,19-22H2,1-4H3 | QFZLZKMBZMIWMR-UHFFFAOYSA-N |  | 2023-10-24 | doi:10.1080/07366290600646947 | https://www.oecd-nea.org/ideal/extractants/C5BTBP | CCCCCc1nnc(-c2cccc(-c3cccc(-c4nnc(CCCCC)c(CCCCC)n4)n3)n2)nc1CCCCC | 293.15 | -4.954677 | kerosene | n-octan-1-ol | 0.3 | 0.3 | https://doi.org/10.1080/07366290600646947
CCCCCc1nnc(-c2cccc(-c3cccc(-c4nnc(CCCCC)c(CCCCC)n4)n3)n2)nc1CCCCC | C5BTBP | 0.005 | kerosene/n-octan-1-ol, 7:3 | Nd |  |  | HNO3 | 0.1 |  |  | 20 | 240 | 3.24e-05 | 2,6'-bis(tetrapentyl-1,2,4-triazin-3-yl)-2',6-bis-pyridine | C5BTBP | C36H50N8 | 594.852 | bis-triazinyl-bipyridine |  | InChI=1S/C36H50N8/c1-5-9-13-19-29-31(21-15-11-7-3)41-43-35(39-29)33-25-17-23-27(37-33)28-24-18-26-34(38-28)36-40-30(20-14-10-6-2)32(42-44-36)22-16-12-8-4/h17-18,23-26H,5-16,19-22H2,1-4H3 | QFZLZKMBZMIWMR-UHFFFAOYSA-N |  | 2023-10-24 | doi:10.1080/07366290600646947 | https://www.oecd-nea.org/ideal/extractants/C5BTBP | CCCCCc1nnc(-c2cccc(-c3cccc(-c4nnc(CCCCC)c(CCCCC)n4)n3)n2)nc1CCCCC | 293.15 | -4.489455 | kerosene | n-octan-1-ol | 0.3 | 0.3 | https://doi.org/10.1080/07366290600646947
CCCCCc1nnc(-c2cccc(-c3cccc(-c4nnc(CCCCC)c(CCCCC)n4)n3)n2)nc1CCCCC | C5BTBP | 0.005 | kerosene/n-octan-1-ol, 7:3 | Sm |  |  | HNO3 | 0.1 |  |  | 20 | 240 | 1.02e-05 | 2,6'-bis(tetrapentyl-1,2,4-triazin-3-yl)-2',6-bis-pyridine | C5BTBP | C36H50N8 | 594.852 | bis-triazinyl-bipyridine |  | InChI=1S/C36H50N8/c1-5-9-13-19-29-31(21-15-11-7-3)41-43-35(39-29)33-25-17-23-27(37-33)28-24-18-26-34(38-28)36-40-30(20-14-10-6-2)32(42-44-36)22-16-12-8-4/h17-18,23-26H,5-16,19-22H2,1-4H3 | QFZLZKMBZMIWMR-UHFFFAOYSA-N |  | 2023-10-24 | doi:10.1080/07366290600646947 | https://www.oecd-nea.org/ideal/extractants/C5BTBP | CCCCCc1nnc(-c2cccc(-c3cccc(-c4nnc(CCCCC)c(CCCCC)n4)n3)n2)nc1CCCCC | 293.15 | -4.9914 | kerosene | n-octan-1-ol | 0.3 | 0.3 | https://doi.org/10.1080/07366290600646947
CCCCCc1nnc(-c2cccc(-c3cccc(-c4nnc(CCCCC)c(CCCCC)n4)n3)n2)nc1CCCCC | C5BTBP | 0.005 | kerosene/n-octan-1-ol, 7:3 | Eu |  |  | HNO3 | 0.1 |  |  | 20 | 240 | 3.03e-05 | 2,6'-bis(tetrapentyl-1,2,4-triazin-3-yl)-2',6-bis-pyridine | C5BTBP | C36H50N8 | 594.852 | bis-triazinyl-bipyridine |  | InChI=1S/C36H50N8/c1-5-9-13-19-29-31(21-15-11-7-3)41-43-35(39-29)33-25-17-23-27(37-33)28-24-18-26-34(38-28)36-40-30(20-14-10-6-2)32(42-44-36)22-16-12-8-4/h17-18,23-26H,5-16,19-22H2,1-4H3 | QFZLZKMBZMIWMR-UHFFFAOYSA-N |  | 2023-10-24 | doi:10.1080/07366290600646947 | https://www.oecd-nea.org/ideal/extractants/C5BTBP | CCCCCc1nnc(-c2cccc(-c3cccc(-c4nnc(CCCCC)c(CCCCC)n4)n3)n2)nc1CCCCC | 293.15 | -4.518557 | kerosene | n-octan-1-ol | 0.3 | 0.3 | https://doi.org/10.1080/07366290600646947
CCCCCc1nnc(-c2cccc(-c3cccc(-c4nnc(CCCCC)c(CCCCC)n4)n3)n2)nc1CCCCC | C5BTBP | 0.005 | kerosene/n-octan-1-ol, 7:3 | Gd |  |  | HNO3 | 0.1 |  |  | 20 | 240 | 1.06e-05 | 2,6'-bis(tetrapentyl-1,2,4-triazin-3-yl)-2',6-bis-pyridine | C5BTBP | C36H50N8 | 594.852 | bis-triazinyl-bipyridine |  | InChI=1S/C36H50N8/c1-5-9-13-19-29-31(21-15-11-7-3)41-43-35(39-29)33-25-17-23-27(37-33)28-24-18-26-34(38-28)36-40-30(20-14-10-6-2)32(42-44-36)22-16-12-8-4/h17-18,23-26H,5-16,19-22H2,1-4H3 | QFZLZKMBZMIWMR-UHFFFAOYSA-N |  | 2023-10-24 | doi:10.1080/07366290600646947 | https://www.oecd-nea.org/ideal/extractants/C5BTBP | CCCCCc1nnc(-c2cccc(-c3cccc(-c4nnc(CCCCC)c(CCCCC)n4)n3)n2)nc1CCCCC | 293.15 | -4.974694 | kerosene | n-octan-1-ol | 0.3 | 0.3 | https://doi.org/10.1080/07366290600646947
CCCCCc1nnc(-c2cccc(-c3cccc(-c4nnc(CCCCC)c(CCCCC)n4)n3)n2)nc1CCCCC | C5BTBP | 0.005 | kerosene/n-octan-1-ol, 7:3 | Tb |  |  | HNO3 | 0.1 |  |  | 20 | 240 | 6.51e-05 | 2,6'-bis(tetrapentyl-1,2,4-triazin-3-yl)-2',6-bis-pyridine | C5BTBP | C36H50N8 | 594.852 | bis-triazinyl-bipyridine |  | InChI=1S/C36H50N8/c1-5-9-13-19-29-31(21-15-11-7-3)41-43-35(39-29)33-25-17-23-27(37-33)28-24-18-26-34(38-28)36-40-30(20-14-10-6-2)32(42-44-36)22-16-12-8-4/h17-18,23-26H,5-16,19-22H2,1-4H3 | QFZLZKMBZMIWMR-UHFFFAOYSA-N |  | 2023-10-24 | doi:10.1080/07366290600646947 | https://www.oecd-nea.org/ideal/extractants/C5BTBP | CCCCCc1nnc(-c2cccc(-c3cccc(-c4nnc(CCCCC)c(CCCCC)n4)n3)n2)nc1CCCCC | 293.15 | -4.186419 | kerosene | n-octan-1-ol | 0.3 | 0.3 | https://doi.org/10.1080/07366290600646947
CCCCCc1nnc(-c2cccc(-c3cccc(-c4nnc(CCCCC)c(CCCCC)n4)n3)n2)nc1CCCCC | C5BTBP | 0.005 | kerosene/n-octan-1-ol, 7:3 | Dy |  |  | HNO3 | 0.1 |  |  | 20 | 240 | 7.19e-05 | 2,6'-bis(tetrapentyl-1,2,4-triazin-3-yl)-2',6-bis-pyridine | C5BTBP | C36H50N8 | 594.852 | bis-triazinyl-bipyridine |  | InChI=1S/C36H50N8/c1-5-9-13-19-29-31(21-15-11-7-3)41-43-35(39-29)33-25-17-23-27(37-33)28-24-18-26-34(38-28)36-40-30(20-14-10-6-2)32(42-44-36)22-16-12-8-4/h17-18,23-26H,5-16,19-22H2,1-4H3 | QFZLZKMBZMIWMR-UHFFFAOYSA-N |  | 2023-10-24 | doi:10.1080/07366290600646947 | https://www.oecd-nea.org/ideal/extractants/C5BTBP | CCCCCc1nnc(-c2cccc(-c3cccc(-c4nnc(CCCCC)c(CCCCC)n4)n3)n2)nc1CCCCC | 293.15 | -4.143271 | kerosene | n-octan-1-ol | 0.3 | 0.3 | https://doi.org/10.1080/07366290600646947
CCCCCc1nnc(-c2cccc(-c3cccc(-c4nnc(CCCCC)c(CCCCC)n4)n3)n2)nc1CCCCC | C5BTBP | 0.005 | kerosene/n-octan-1-ol, 7:3 | Ho |  |  | HNO3 | 0.1 |  |  | 20 | 240 | 0.000134 | 2,6'-bis(tetrapentyl-1,2,4-triazin-3-yl)-2',6-bis-pyridine | C5BTBP | C36H50N8 | 594.852 | bis-triazinyl-bipyridine |  | InChI=1S/C36H50N8/c1-5-9-13-19-29-31(21-15-11-7-3)41-43-35(39-29)33-25-17-23-27(37-33)28-24-18-26-34(38-28)36-40-30(20-14-10-6-2)32(42-44-36)22-16-12-8-4/h17-18,23-26H,5-16,19-22H2,1-4H3 | QFZLZKMBZMIWMR-UHFFFAOYSA-N |  | 2023-10-24 | doi:10.1080/07366290600646947 | https://www.oecd-nea.org/ideal/extractants/C5BTBP | CCCCCc1nnc(-c2cccc(-c3cccc(-c4nnc(CCCCC)c(CCCCC)n4)n3)n2)nc1CCCCC | 293.15 | -3.872895 | kerosene | n-octan-1-ol | 0.3 | 0.3 | https://doi.org/10.1080/07366290600646947
CCCCCc1nnc(-c2cccc(-c3cccc(-c4nnc(CCCCC)c(CCCCC)n4)n3)n2)nc1CCCCC | C5BTBP | 0.005 | kerosene/n-octan-1-ol, 7:3 | Er |  |  | HNO3 | 0.1 |  |  | 20 | 240 | 0.0002 | 2,6'-bis(tetrapentyl-1,2,4-triazin-3-yl)-2',6-bis-pyridine | C5BTBP | C36H50N8 | 594.852 | bis-triazinyl-bipyridine |  | InChI=1S/C36H50N8/c1-5-9-13-19-29-31(21-15-11-7-3)41-43-35(39-29)33-25-17-23-27(37-33)28-24-18-26-34(38-28)36-40-30(20-14-10-6-2)32(42-44-36)22-16-12-8-4/h17-18,23-26H,5-16,19-22H2,1-4H3 | QFZLZKMBZMIWMR-UHFFFAOYSA-N |  | 2023-10-24 | doi:10.1080/07366290600646947 | https://www.oecd-nea.org/ideal/extractants/C5BTBP | CCCCCc1nnc(-c2cccc(-c3cccc(-c4nnc(CCCCC)c(CCCCC)n4)n3)n2)nc1CCCCC | 293.15 | -3.69897 | kerosene | n-octan-1-ol | 0.3 | 0.3 | https://doi.org/10.1080/07366290600646947
CCCCCc1nnc(-c2cccc(-c3cccc(-c4nnc(CCCCC)c(CCCCC)n4)n3)n2)nc1CCCCC | C5BTBP | 0.005 | kerosene/n-octan-1-ol, 7:3 | Yb |  |  | HNO3 | 0.1 |  |  | 20 | 240 | 0.000222 | 2,6'-bis(tetrapentyl-1,2,4-triazin-3-yl)-2',6-bis-pyridine | C5BTBP | C36H50N8 | 594.852 | bis-triazinyl-bipyridine |  | InChI=1S/C36H50N8/c1-5-9-13-19-29-31(21-15-11-7-3)41-43-35(39-29)33-25-17-23-27(37-33)28-24-18-26-34(38-28)36-40-30(20-14-10-6-2)32(42-44-36)22-16-12-8-4/h17-18,23-26H,5-16,19-22H2,1-4H3 | QFZLZKMBZMIWMR-UHFFFAOYSA-N |  | 2023-10-24 | doi:10.1080/07366290600646947 | https://www.oecd-nea.org/ideal/extractants/C5BTBP | CCCCCc1nnc(-c2cccc(-c3cccc(-c4nnc(CCCCC)c(CCCCC)n4)n3)n2)nc1CCCCC | 293.15 | -3.653647 | kerosene | n-octan-1-ol | 0.3 | 0.3 | https://doi.org/10.1080/07366290600646947
CCCCCc1nnc(-c2cccc(-c3cccc(-c4nnc(CCCCC)c(CCCCC)n4)n3)n2)nc1CCCCC | C5BTBP | 0.005 | kerosene/n-octan-1-ol, 7:3 | Lu |  |  | HNO3 | 0.1 |  |  | 20 | 240 | 0.000219 | 2,6'-bis(tetrapentyl-1,2,4-triazin-3-yl)-2',6-bis-pyridine | C5BTBP | C36H50N8 | 594.852 | bis-triazinyl-bipyridine |  | InChI=1S/C36H50N8/c1-5-9-13-19-29-31(21-15-11-7-3)41-43-35(39-29)33-25-17-23-27(37-33)28-24-18-26-34(38-28)36-40-30(20-14-10-6-2)32(42-44-36)22-16-12-8-4/h17-18,23-26H,5-16,19-22H2,1-4H3 | QFZLZKMBZMIWMR-UHFFFAOYSA-N |  | 2023-10-24 | doi:10.1080/07366290600646947 | https://www.oecd-nea.org/ideal/extractants/C5BTBP | CCCCCc1nnc(-c2cccc(-c3cccc(-c4nnc(CCCCC)c(CCCCC)n4)n3)n2)nc1CCCCC | 293.15 | -3.659556 | kerosene | n-octan-1-ol | 0.3 | 0.3 | https://doi.org/10.1080/07366290600646947
CCCCCc1nnc(-c2cccc(-c3cccc(-c4nnc(CCCCC)c(CCCCC)n4)n3)n2)nc1CCCCC | C5BTBP | 0.005 | kerosene/n-octan-1-ol, 7:3 | La |  |  | HNO3 | 0.2 |  |  | 20 | 240 | 4.43e-05 | 2,6'-bis(tetrapentyl-1,2,4-triazin-3-yl)-2',6-bis-pyridine | C5BTBP | C36H50N8 | 594.852 | bis-triazinyl-bipyridine |  | InChI=1S/C36H50N8/c1-5-9-13-19-29-31(21-15-11-7-3)41-43-35(39-29)33-25-17-23-27(37-33)28-24-18-26-34(38-28)36-40-30(20-14-10-6-2)32(42-44-36)22-16-12-8-4/h17-18,23-26H,5-16,19-22H2,1-4H3 | QFZLZKMBZMIWMR-UHFFFAOYSA-N |  | 2023-10-24 | doi:10.1080/07366290600646947 | https://www.oecd-nea.org/ideal/extractants/C5BTBP | CCCCCc1nnc(-c2cccc(-c3cccc(-c4nnc(CCCCC)c(CCCCC)n4)n3)n2)nc1CCCCC | 293.15 | -4.353596 | kerosene | n-octan-1-ol | 0.3 | 0.3 | https://doi.org/10.1080/07366290600646947
CCCCCc1nnc(-c2cccc(-c3cccc(-c4nnc(CCCCC)c(CCCCC)n4)n3)n2)nc1CCCCC | C5BTBP | 0.005 | kerosene/n-octan-1-ol, 7:3 | Ce |  |  | HNO3 | 0.2 |  |  | 20 | 240 | 3.43e-05 | 2,6'-bis(tetrapentyl-1,2,4-triazin-3-yl)-2',6-bis-pyridine | C5BTBP | C36H50N8 | 594.852 | bis-triazinyl-bipyridine |  | InChI=1S/C36H50N8/c1-5-9-13-19-29-31(21-15-11-7-3)41-43-35(39-29)33-25-17-23-27(37-33)28-24-18-26-34(38-28)36-40-30(20-14-10-6-2)32(42-44-36)22-16-12-8-4/h17-18,23-26H,5-16,19-22H2,1-4H3 | QFZLZKMBZMIWMR-UHFFFAOYSA-N |  | 2023-10-24 | doi:10.1080/07366290600646947 | https://www.oecd-nea.org/ideal/extractants/C5BTBP | CCCCCc1nnc(-c2cccc(-c3cccc(-c4nnc(CCCCC)c(CCCCC)n4)n3)n2)nc1CCCCC | 293.15 | -4.464706 | kerosene | n-octan-1-ol | 0.3 | 0.3 | https://doi.org/10.1080/07366290600646947
CCCCCc1nnc(-c2cccc(-c3cccc(-c4nnc(CCCCC)c(CCCCC)n4)n3)n2)nc1CCCCC | C5BTBP | 0.005 | kerosene/n-octan-1-ol, 7:3 | Pr |  |  | HNO3 | 0.2 |  |  | 20 | 240 | 1.13e-05 | 2,6'-bis(tetrapentyl-1,2,4-triazin-3-yl)-2',6-bis-pyridine | C5BTBP | C36H50N8 | 594.852 | bis-triazinyl-bipyridine |  | InChI=1S/C36H50N8/c1-5-9-13-19-29-31(21-15-11-7-3)41-43-35(39-29)33-25-17-23-27(37-33)28-24-18-26-34(38-28)36-40-30(20-14-10-6-2)32(42-44-36)22-16-12-8-4/h17-18,23-26H,5-16,19-22H2,1-4H3 | QFZLZKMBZMIWMR-UHFFFAOYSA-N |  | 2023-10-24 | doi:10.1080/07366290600646947 | https://www.oecd-nea.org/ideal/extractants/C5BTBP | CCCCCc1nnc(-c2cccc(-c3cccc(-c4nnc(CCCCC)c(CCCCC)n4)n3)n2)nc1CCCCC | 293.15 | -4.946922 | kerosene | n-octan-1-ol | 0.3 | 0.3 | https://doi.org/10.1080/07366290600646947
CCCCCc1nnc(-c2cccc(-c3cccc(-c4nnc(CCCCC)c(CCCCC)n4)n3)n2)nc1CCCCC | C5BTBP | 0.005 | kerosene/n-octan-1-ol, 7:3 | Nd |  |  | HNO3 | 0.2 |  |  | 20 | 240 | 4.13e-05 | 2,6'-bis(tetrapentyl-1,2,4-triazin-3-yl)-2',6-bis-pyridine | C5BTBP | C36H50N8 | 594.852 | bis-triazinyl-bipyridine |  | InChI=1S/C36H50N8/c1-5-9-13-19-29-31(21-15-11-7-3)41-43-35(39-29)33-25-17-23-27(37-33)28-24-18-26-34(38-28)36-40-30(20-14-10-6-2)32(42-44-36)22-16-12-8-4/h17-18,23-26H,5-16,19-22H2,1-4H3 | QFZLZKMBZMIWMR-UHFFFAOYSA-N |  | 2023-10-24 | doi:10.1080/07366290600646947 | https://www.oecd-nea.org/ideal/extractants/C5BTBP | CCCCCc1nnc(-c2cccc(-c3cccc(-c4nnc(CCCCC)c(CCCCC)n4)n3)n2)nc1CCCCC | 293.15 | -4.38405 | kerosene | n-octan-1-ol | 0.3 | 0.3 | https://doi.org/10.1080/07366290600646947
CCCCCc1nnc(-c2cccc(-c3cccc(-c4nnc(CCCCC)c(CCCCC)n4)n3)n2)nc1CCCCC | C5BTBP | 0.005 | kerosene/n-octan-1-ol, 7:3 | Sm |  |  | HNO3 | 0.2 |  |  | 20 | 240 | 4.8e-05 | 2,6'-bis(tetrapentyl-1,2,4-triazin-3-yl)-2',6-bis-pyridine | C5BTBP | C36H50N8 | 594.852 | bis-triazinyl-bipyridine |  | InChI=1S/C36H50N8/c1-5-9-13-19-29-31(21-15-11-7-3)41-43-35(39-29)33-25-17-23-27(37-33)28-24-18-26-34(38-28)36-40-30(20-14-10-6-2)32(42-44-36)22-16-12-8-4/h17-18,23-26H,5-16,19-22H2,1-4H3 | QFZLZKMBZMIWMR-UHFFFAOYSA-N |  | 2023-10-24 | doi:10.1080/07366290600646947 | https://www.oecd-nea.org/ideal/extractants/C5BTBP | CCCCCc1nnc(-c2cccc(-c3cccc(-c4nnc(CCCCC)c(CCCCC)n4)n3)n2)nc1CCCCC | 293.15 | -4.318759 | kerosene | n-octan-1-ol | 0.3 | 0.3 | https://doi.org/10.1080/07366290600646947
CCCCCc1nnc(-c2cccc(-c3cccc(-c4nnc(CCCCC)c(CCCCC)n4)n3)n2)nc1CCCCC | C5BTBP | 0.005 | kerosene/n-octan-1-ol, 7:3 | Eu |  |  | HNO3 | 0.2 |  |  | 20 | 240 | 7.88e-05 | 2,6'-bis(tetrapentyl-1,2,4-triazin-3-yl)-2',6-bis-pyridine | C5BTBP | C36H50N8 | 594.852 | bis-triazinyl-bipyridine |  | InChI=1S/C36H50N8/c1-5-9-13-19-29-31(21-15-11-7-3)41-43-35(39-29)33-25-17-23-27(37-33)28-24-18-26-34(38-28)36-40-30(20-14-10-6-2)32(42-44-36)22-16-12-8-4/h17-18,23-26H,5-16,19-22H2,1-4H3 | QFZLZKMBZMIWMR-UHFFFAOYSA-N |  | 2023-10-24 | doi:10.1080/07366290600646947 | https://www.oecd-nea.org/ideal/extractants/C5BTBP | CCCCCc1nnc(-c2cccc(-c3cccc(-c4nnc(CCCCC)c(CCCCC)n4)n3)n2)nc1CCCCC | 293.15 | -4.103474 | kerosene | n-octan-1-ol | 0.3 | 0.3 | https://doi.org/10.1080/07366290600646947
CCCCCc1nnc(-c2cccc(-c3cccc(-c4nnc(CCCCC)c(CCCCC)n4)n3)n2)nc1CCCCC | C5BTBP | 0.005 | kerosene/n-octan-1-ol, 7:3 | Gd |  |  | HNO3 | 0.2 |  |  | 20 | 240 | 4.97e-05 | 2,6'-bis(tetrapentyl-1,2,4-triazin-3-yl)-2',6-bis-pyridine | C5BTBP | C36H50N8 | 594.852 | bis-triazinyl-bipyridine |  | InChI=1S/C36H50N8/c1-5-9-13-19-29-31(21-15-11-7-3)41-43-35(39-29)33-25-17-23-27(37-33)28-24-18-26-34(38-28)36-40-30(20-14-10-6-2)32(42-44-36)22-16-12-8-4/h17-18,23-26H,5-16,19-22H2,1-4H3 | QFZLZKMBZMIWMR-UHFFFAOYSA-N |  | 2023-10-24 | doi:10.1080/07366290600646947 | https://www.oecd-nea.org/ideal/extractants/C5BTBP | CCCCCc1nnc(-c2cccc(-c3cccc(-c4nnc(CCCCC)c(CCCCC)n4)n3)n2)nc1CCCCC | 293.15 | -4.303644 | kerosene | n-octan-1-ol | 0.3 | 0.3 | https://doi.org/10.1080/07366290600646947
CCCCCc1nnc(-c2cccc(-c3cccc(-c4nnc(CCCCC)c(CCCCC)n4)n3)n2)nc1CCCCC | C5BTBP | 0.005 | kerosene/n-octan-1-ol, 7:3 | Tb |  |  | HNO3 | 0.2 |  |  | 20 | 240 | 0.000168 | 2,6'-bis(tetrapentyl-1,2,4-triazin-3-yl)-2',6-bis-pyridine | C5BTBP | C36H50N8 | 594.852 | bis-triazinyl-bipyridine |  | InChI=1S/C36H50N8/c1-5-9-13-19-29-31(21-15-11-7-3)41-43-35(39-29)33-25-17-23-27(37-33)28-24-18-26-34(38-28)36-40-30(20-14-10-6-2)32(42-44-36)22-16-12-8-4/h17-18,23-26H,5-16,19-22H2,1-4H3 | QFZLZKMBZMIWMR-UHFFFAOYSA-N |  | 2023-10-24 | doi:10.1080/07366290600646947 | https://www.oecd-nea.org/ideal/extractants/C5BTBP | CCCCCc1nnc(-c2cccc(-c3cccc(-c4nnc(CCCCC)c(CCCCC)n4)n3)n2)nc1CCCCC | 293.15 | -3.774691 | kerosene | n-octan-1-ol | 0.3 | 0.3 | https://doi.org/10.1080/07366290600646947
CCCCCc1nnc(-c2cccc(-c3cccc(-c4nnc(CCCCC)c(CCCCC)n4)n3)n2)nc1CCCCC | C5BTBP | 0.005 | kerosene/n-octan-1-ol, 7:3 | Dy |  |  | HNO3 | 0.2 |  |  | 20 | 240 | 0.000265 | 2,6'-bis(tetrapentyl-1,2,4-triazin-3-yl)-2',6-bis-pyridine | C5BTBP | C36H50N8 | 594.852 | bis-triazinyl-bipyridine |  | InChI=1S/C36H50N8/c1-5-9-13-19-29-31(21-15-11-7-3)41-43-35(39-29)33-25-17-23-27(37-33)28-24-18-26-34(38-28)36-40-30(20-14-10-6-2)32(42-44-36)22-16-12-8-4/h17-18,23-26H,5-16,19-22H2,1-4H3 | QFZLZKMBZMIWMR-UHFFFAOYSA-N |  | 2023-10-24 | doi:10.1080/07366290600646947 | https://www.oecd-nea.org/ideal/extractants/C5BTBP | CCCCCc1nnc(-c2cccc(-c3cccc(-c4nnc(CCCCC)c(CCCCC)n4)n3)n2)nc1CCCCC | 293.15 | -3.576754 | kerosene | n-octan-1-ol | 0.3 | 0.3 | https://doi.org/10.1080/07366290600646947
CCCCCc1nnc(-c2cccc(-c3cccc(-c4nnc(CCCCC)c(CCCCC)n4)n3)n2)nc1CCCCC | C5BTBP | 0.005 | kerosene/n-octan-1-ol, 7:3 | Ho |  |  | HNO3 | 0.2 |  |  | 20 | 240 | 0.00043 | 2,6'-bis(tetrapentyl-1,2,4-triazin-3-yl)-2',6-bis-pyridine | C5BTBP | C36H50N8 | 594.852 | bis-triazinyl-bipyridine |  | InChI=1S/C36H50N8/c1-5-9-13-19-29-31(21-15-11-7-3)41-43-35(39-29)33-25-17-23-27(37-33)28-24-18-26-34(38-28)36-40-30(20-14-10-6-2)32(42-44-36)22-16-12-8-4/h17-18,23-26H,5-16,19-22H2,1-4H3 | QFZLZKMBZMIWMR-UHFFFAOYSA-N |  | 2023-10-24 | doi:10.1080/07366290600646947 | https://www.oecd-nea.org/ideal/extractants/C5BTBP | CCCCCc1nnc(-c2cccc(-c3cccc(-c4nnc(CCCCC)c(CCCCC)n4)n3)n2)nc1CCCCC | 293.15 | -3.366532 | kerosene | n-octan-1-ol | 0.3 | 0.3 | https://doi.org/10.1080/07366290600646947
CCCCCc1nnc(-c2cccc(-c3cccc(-c4nnc(CCCCC)c(CCCCC)n4)n3)n2)nc1CCCCC | C5BTBP | 0.005 | kerosene/n-octan-1-ol, 7:3 | Er |  |  | HNO3 | 0.2 |  |  | 20 | 240 | 0.000607 | 2,6'-bis(tetrapentyl-1,2,4-triazin-3-yl)-2',6-bis-pyridine | C5BTBP | C36H50N8 | 594.852 | bis-triazinyl-bipyridine |  | InChI=1S/C36H50N8/c1-5-9-13-19-29-31(21-15-11-7-3)41-43-35(39-29)33-25-17-23-27(37-33)28-24-18-26-34(38-28)36-40-30(20-14-10-6-2)32(42-44-36)22-16-12-8-4/h17-18,23-26H,5-16,19-22H2,1-4H3 | QFZLZKMBZMIWMR-UHFFFAOYSA-N |  | 2023-10-24 | doi:10.1080/07366290600646947 | https://www.oecd-nea.org/ideal/extractants/C5BTBP | CCCCCc1nnc(-c2cccc(-c3cccc(-c4nnc(CCCCC)c(CCCCC)n4)n3)n2)nc1CCCCC | 293.15 | -3.216811 | kerosene | n-octan-1-ol | 0.3 | 0.3 | https://doi.org/10.1080/07366290600646947
CCCCCc1nnc(-c2cccc(-c3cccc(-c4nnc(CCCCC)c(CCCCC)n4)n3)n2)nc1CCCCC | C5BTBP | 0.005 | kerosene/n-octan-1-ol, 7:3 | Yb |  |  | HNO3 | 0.2 |  |  | 20 | 240 | 0.000801 | 2,6'-bis(tetrapentyl-1,2,4-triazin-3-yl)-2',6-bis-pyridine | C5BTBP | C36H50N8 | 594.852 | bis-triazinyl-bipyridine |  | InChI=1S/C36H50N8/c1-5-9-13-19-29-31(21-15-11-7-3)41-43-35(39-29)33-25-17-23-27(37-33)28-24-18-26-34(38-28)36-40-30(20-14-10-6-2)32(42-44-36)22-16-12-8-4/h17-18,23-26H,5-16,19-22H2,1-4H3 | QFZLZKMBZMIWMR-UHFFFAOYSA-N |  | 2023-10-24 | doi:10.1080/07366290600646947 | https://www.oecd-nea.org/ideal/extractants/C5BTBP | CCCCCc1nnc(-c2cccc(-c3cccc(-c4nnc(CCCCC)c(CCCCC)n4)n3)n2)nc1CCCCC | 293.15 | -3.096367 | kerosene | n-octan-1-ol | 0.3 | 0.3 | https://doi.org/10.1080/07366290600646947
CCCCCc1nnc(-c2cccc(-c3cccc(-c4nnc(CCCCC)c(CCCCC)n4)n3)n2)nc1CCCCC | C5BTBP | 0.005 | kerosene/n-octan-1-ol, 7:3 | Lu |  |  | HNO3 | 0.2 |  |  | 20 | 240 | 0.000808 | 2,6'-bis(tetrapentyl-1,2,4-triazin-3-yl)-2',6-bis-pyridine | C5BTBP | C36H50N8 | 594.852 | bis-triazinyl-bipyridine |  | InChI=1S/C36H50N8/c1-5-9-13-19-29-31(21-15-11-7-3)41-43-35(39-29)33-25-17-23-27(37-33)28-24-18-26-34(38-28)36-40-30(20-14-10-6-2)32(42-44-36)22-16-12-8-4/h17-18,23-26H,5-16,19-22H2,1-4H3 | QFZLZKMBZMIWMR-UHFFFAOYSA-N |  | 2023-10-24 | doi:10.1080/07366290600646947 | https://www.oecd-nea.org/ideal/extractants/C5BTBP | CCCCCc1nnc(-c2cccc(-c3cccc(-c4nnc(CCCCC)c(CCCCC)n4)n3)n2)nc1CCCCC | 293.15 | -3.092589 | kerosene | n-octan-1-ol | 0.3 | 0.3 | https://doi.org/10.1080/07366290600646947
CCCCCc1nnc(-c2cccc(-c3cccc(-c4nnc(CCCCC)c(CCCCC)n4)n3)n2)nc1CCCCC | C5BTBP | 0.005 | kerosene/n-octan-1-ol, 7:3 | La |  |  | HNO3 | 0.3 |  |  | 20 | 240 | 4.53e-05 | 2,6'-bis(tetrapentyl-1,2,4-triazin-3-yl)-2',6-bis-pyridine | C5BTBP | C36H50N8 | 594.852 | bis-triazinyl-bipyridine |  | InChI=1S/C36H50N8/c1-5-9-13-19-29-31(21-15-11-7-3)41-43-35(39-29)33-25-17-23-27(37-33)28-24-18-26-34(38-28)36-40-30(20-14-10-6-2)32(42-44-36)22-16-12-8-4/h17-18,23-26H,5-16,19-22H2,1-4H3 | QFZLZKMBZMIWMR-UHFFFAOYSA-N |  | 2023-10-24 | doi:10.1080/07366290600646947 | https://www.oecd-nea.org/ideal/extractants/C5BTBP | CCCCCc1nnc(-c2cccc(-c3cccc(-c4nnc(CCCCC)c(CCCCC)n4)n3)n2)nc1CCCCC | 293.15 | -4.343902 | kerosene | n-octan-1-ol | 0.3 | 0.3 | https://doi.org/10.1080/07366290600646947
CCCCCc1nnc(-c2cccc(-c3cccc(-c4nnc(CCCCC)c(CCCCC)n4)n3)n2)nc1CCCCC | C5BTBP | 0.005 | kerosene/n-octan-1-ol, 7:3 | Ce |  |  | HNO3 | 0.3 |  |  | 20 | 240 | 8.03e-05 | 2,6'-bis(tetrapentyl-1,2,4-triazin-3-yl)-2',6-bis-pyridine | C5BTBP | C36H50N8 | 594.852 | bis-triazinyl-bipyridine |  | InChI=1S/C36H50N8/c1-5-9-13-19-29-31(21-15-11-7-3)41-43-35(39-29)33-25-17-23-27(37-33)28-24-18-26-34(38-28)36-40-30(20-14-10-6-2)32(42-44-36)22-16-12-8-4/h17-18,23-26H,5-16,19-22H2,1-4H3 | QFZLZKMBZMIWMR-UHFFFAOYSA-N |  | 2023-10-24 | doi:10.1080/07366290600646947 | https://www.oecd-nea.org/ideal/extractants/C5BTBP | CCCCCc1nnc(-c2cccc(-c3cccc(-c4nnc(CCCCC)c(CCCCC)n4)n3)n2)nc1CCCCC | 293.15 | -4.095284 | kerosene | n-octan-1-ol | 0.3 | 0.3 | https://doi.org/10.1080/07366290600646947
CCCCCc1nnc(-c2cccc(-c3cccc(-c4nnc(CCCCC)c(CCCCC)n4)n3)n2)nc1CCCCC | C5BTBP | 0.005 | kerosene/n-octan-1-ol, 7:3 | Pr |  |  | HNO3 | 0.3 |  |  | 20 | 240 | 3.42e-05 | 2,6'-bis(tetrapentyl-1,2,4-triazin-3-yl)-2',6-bis-pyridine | C5BTBP | C36H50N8 | 594.852 | bis-triazinyl-bipyridine |  | InChI=1S/C36H50N8/c1-5-9-13-19-29-31(21-15-11-7-3)41-43-35(39-29)33-25-17-23-27(37-33)28-24-18-26-34(38-28)36-40-30(20-14-10-6-2)32(42-44-36)22-16-12-8-4/h17-18,23-26H,5-16,19-22H2,1-4H3 | QFZLZKMBZMIWMR-UHFFFAOYSA-N |  | 2023-10-24 | doi:10.1080/07366290600646947 | https://www.oecd-nea.org/ideal/extractants/C5BTBP | CCCCCc1nnc(-c2cccc(-c3cccc(-c4nnc(CCCCC)c(CCCCC)n4)n3)n2)nc1CCCCC | 293.15 | -4.465974 | kerosene | n-octan-1-ol | 0.3 | 0.3 | https://doi.org/10.1080/07366290600646947
CCCCCc1nnc(-c2cccc(-c3cccc(-c4nnc(CCCCC)c(CCCCC)n4)n3)n2)nc1CCCCC | C5BTBP | 0.005 | kerosene/n-octan-1-ol, 7:3 | Nd |  |  | HNO3 | 0.3 |  |  | 20 | 240 | 6.16e-05 | 2,6'-bis(tetrapentyl-1,2,4-triazin-3-yl)-2',6-bis-pyridine | C5BTBP | C36H50N8 | 594.852 | bis-triazinyl-bipyridine |  | InChI=1S/C36H50N8/c1-5-9-13-19-29-31(21-15-11-7-3)41-43-35(39-29)33-25-17-23-27(37-33)28-24-18-26-34(38-28)36-40-30(20-14-10-6-2)32(42-44-36)22-16-12-8-4/h17-18,23-26H,5-16,19-22H2,1-4H3 | QFZLZKMBZMIWMR-UHFFFAOYSA-N |  | 2023-10-24 | doi:10.1080/07366290600646947 | https://www.oecd-nea.org/ideal/extractants/C5BTBP | CCCCCc1nnc(-c2cccc(-c3cccc(-c4nnc(CCCCC)c(CCCCC)n4)n3)n2)nc1CCCCC | 293.15 | -4.210419 | kerosene | n-octan-1-ol | 0.3 | 0.3 | https://doi.org/10.1080/07366290600646947
CCCCCc1nnc(-c2cccc(-c3cccc(-c4nnc(CCCCC)c(CCCCC)n4)n3)n2)nc1CCCCC | C5BTBP | 0.005 | kerosene/n-octan-1-ol, 7:3 | Sm |  |  | HNO3 | 0.3 |  |  | 20 | 240 | 0.000146 | 2,6'-bis(tetrapentyl-1,2,4-triazin-3-yl)-2',6-bis-pyridine | C5BTBP | C36H50N8 | 594.852 | bis-triazinyl-bipyridine |  | InChI=1S/C36H50N8/c1-5-9-13-19-29-31(21-15-11-7-3)41-43-35(39-29)33-25-17-23-27(37-33)28-24-18-26-34(38-28)36-40-30(20-14-10-6-2)32(42-44-36)22-16-12-8-4/h17-18,23-26H,5-16,19-22H2,1-4H3 | QFZLZKMBZMIWMR-UHFFFAOYSA-N |  | 2023-10-24 | doi:10.1080/07366290600646947 | https://www.oecd-nea.org/ideal/extractants/C5BTBP | CCCCCc1nnc(-c2cccc(-c3cccc(-c4nnc(CCCCC)c(CCCCC)n4)n3)n2)nc1CCCCC | 293.15 | -3.835647 | kerosene | n-octan-1-ol | 0.3 | 0.3 | https://doi.org/10.1080/07366290600646947
CCCCCc1nnc(-c2cccc(-c3cccc(-c4nnc(CCCCC)c(CCCCC)n4)n3)n2)nc1CCCCC | C5BTBP | 0.005 | kerosene/n-octan-1-ol, 7:3 | Eu |  |  | HNO3 | 0.3 |  |  | 20 | 240 | 0.000177 | 2,6'-bis(tetrapentyl-1,2,4-triazin-3-yl)-2',6-bis-pyridine | C5BTBP | C36H50N8 | 594.852 | bis-triazinyl-bipyridine |  | InChI=1S/C36H50N8/c1-5-9-13-19-29-31(21-15-11-7-3)41-43-35(39-29)33-25-17-23-27(37-33)28-24-18-26-34(38-28)36-40-30(20-14-10-6-2)32(42-44-36)22-16-12-8-4/h17-18,23-26H,5-16,19-22H2,1-4H3 | QFZLZKMBZMIWMR-UHFFFAOYSA-N |  | 2023-10-24 | doi:10.1080/07366290600646947 | https://www.oecd-nea.org/ideal/extractants/C5BTBP | CCCCCc1nnc(-c2cccc(-c3cccc(-c4nnc(CCCCC)c(CCCCC)n4)n3)n2)nc1CCCCC | 293.15 | -3.752027 | kerosene | n-octan-1-ol | 0.3 | 0.3 | https://doi.org/10.1080/07366290600646947
CCCCCc1nnc(-c2cccc(-c3cccc(-c4nnc(CCCCC)c(CCCCC)n4)n3)n2)nc1CCCCC | C5BTBP | 0.005 | kerosene/n-octan-1-ol, 7:3 | Gd |  |  | HNO3 | 0.3 |  |  | 20 | 240 | 0.000148 | 2,6'-bis(tetrapentyl-1,2,4-triazin-3-yl)-2',6-bis-pyridine | C5BTBP | C36H50N8 | 594.852 | bis-triazinyl-bipyridine |  | InChI=1S/C36H50N8/c1-5-9-13-19-29-31(21-15-11-7-3)41-43-35(39-29)33-25-17-23-27(37-33)28-24-18-26-34(38-28)36-40-30(20-14-10-6-2)32(42-44-36)22-16-12-8-4/h17-18,23-26H,5-16,19-22H2,1-4H3 | QFZLZKMBZMIWMR-UHFFFAOYSA-N |  | 2023-10-24 | doi:10.1080/07366290600646947 | https://www.oecd-nea.org/ideal/extractants/C5BTBP | CCCCCc1nnc(-c2cccc(-c3cccc(-c4nnc(CCCCC)c(CCCCC)n4)n3)n2)nc1CCCCC | 293.15 | -3.829738 | kerosene | n-octan-1-ol | 0.3 | 0.3 | https://doi.org/10.1080/07366290600646947
CCCCCc1nnc(-c2cccc(-c3cccc(-c4nnc(CCCCC)c(CCCCC)n4)n3)n2)nc1CCCCC | C5BTBP | 0.005 | kerosene/n-octan-1-ol, 7:3 | Tb |  |  | HNO3 | 0.3 |  |  | 20 | 240 | 0.000409 | 2,6'-bis(tetrapentyl-1,2,4-triazin-3-yl)-2',6-bis-pyridine | C5BTBP | C36H50N8 | 594.852 | bis-triazinyl-bipyridine |  | InChI=1S/C36H50N8/c1-5-9-13-19-29-31(21-15-11-7-3)41-43-35(39-29)33-25-17-23-27(37-33)28-24-18-26-34(38-28)36-40-30(20-14-10-6-2)32(42-44-36)22-16-12-8-4/h17-18,23-26H,5-16,19-22H2,1-4H3 | QFZLZKMBZMIWMR-UHFFFAOYSA-N |  | 2023-10-24 | doi:10.1080/07366290600646947 | https://www.oecd-nea.org/ideal/extractants/C5BTBP | CCCCCc1nnc(-c2cccc(-c3cccc(-c4nnc(CCCCC)c(CCCCC)n4)n3)n2)nc1CCCCC | 293.15 | -3.388277 | kerosene | n-octan-1-ol | 0.3 | 0.3 | https://doi.org/10.1080/07366290600646947
CCCCCc1nnc(-c2cccc(-c3cccc(-c4nnc(CCCCC)c(CCCCC)n4)n3)n2)nc1CCCCC | C5BTBP | 0.005 | kerosene/n-octan-1-ol, 7:3 | Dy |  |  | HNO3 | 0.3 |  |  | 20 | 240 | 0.000549 | 2,6'-bis(tetrapentyl-1,2,4-triazin-3-yl)-2',6-bis-pyridine | C5BTBP | C36H50N8 | 594.852 | bis-triazinyl-bipyridine |  | InChI=1S/C36H50N8/c1-5-9-13-19-29-31(21-15-11-7-3)41-43-35(39-29)33-25-17-23-27(37-33)28-24-18-26-34(38-28)36-40-30(20-14-10-6-2)32(42-44-36)22-16-12-8-4/h17-18,23-26H,5-16,19-22H2,1-4H3 | QFZLZKMBZMIWMR-UHFFFAOYSA-N |  | 2023-10-24 | doi:10.1080/07366290600646947 | https://www.oecd-nea.org/ideal/extractants/C5BTBP | CCCCCc1nnc(-c2cccc(-c3cccc(-c4nnc(CCCCC)c(CCCCC)n4)n3)n2)nc1CCCCC | 293.15 | -3.260428 | kerosene | n-octan-1-ol | 0.3 | 0.3 | https://doi.org/10.1080/07366290600646947
CCCCCc1nnc(-c2cccc(-c3cccc(-c4nnc(CCCCC)c(CCCCC)n4)n3)n2)nc1CCCCC | C5BTBP | 0.005 | kerosene/n-octan-1-ol, 7:3 | Ho |  |  | HNO3 | 0.3 |  |  | 20 | 240 | 0.000972 | 2,6'-bis(tetrapentyl-1,2,4-triazin-3-yl)-2',6-bis-pyridine | C5BTBP | C36H50N8 | 594.852 | bis-triazinyl-bipyridine |  | InChI=1S/C36H50N8/c1-5-9-13-19-29-31(21-15-11-7-3)41-43-35(39-29)33-25-17-23-27(37-33)28-24-18-26-34(38-28)36-40-30(20-14-10-6-2)32(42-44-36)22-16-12-8-4/h17-18,23-26H,5-16,19-22H2,1-4H3 | QFZLZKMBZMIWMR-UHFFFAOYSA-N |  | 2023-10-24 | doi:10.1080/07366290600646947 | https://www.oecd-nea.org/ideal/extractants/C5BTBP | CCCCCc1nnc(-c2cccc(-c3cccc(-c4nnc(CCCCC)c(CCCCC)n4)n3)n2)nc1CCCCC | 293.15 | -3.012334 | kerosene | n-octan-1-ol | 0.3 | 0.3 | https://doi.org/10.1080/07366290600646947
CCCCCc1nnc(-c2cccc(-c3cccc(-c4nnc(CCCCC)c(CCCCC)n4)n3)n2)nc1CCCCC | C5BTBP | 0.005 | kerosene/n-octan-1-ol, 7:3 | Er |  |  | HNO3 | 0.3 |  |  | 20 | 240 | 0.00133 | 2,6'-bis(tetrapentyl-1,2,4-triazin-3-yl)-2',6-bis-pyridine | C5BTBP | C36H50N8 | 594.852 | bis-triazinyl-bipyridine |  | InChI=1S/C36H50N8/c1-5-9-13-19-29-31(21-15-11-7-3)41-43-35(39-29)33-25-17-23-27(37-33)28-24-18-26-34(38-28)36-40-30(20-14-10-6-2)32(42-44-36)22-16-12-8-4/h17-18,23-26H,5-16,19-22H2,1-4H3 | QFZLZKMBZMIWMR-UHFFFAOYSA-N |  | 2023-10-24 | doi:10.1080/07366290600646947 | https://www.oecd-nea.org/ideal/extractants/C5BTBP | CCCCCc1nnc(-c2cccc(-c3cccc(-c4nnc(CCCCC)c(CCCCC)n4)n3)n2)nc1CCCCC | 293.15 | -2.876148 | kerosene | n-octan-1-ol | 0.3 | 0.3 | https://doi.org/10.1080/07366290600646947
CCCCCc1nnc(-c2cccc(-c3cccc(-c4nnc(CCCCC)c(CCCCC)n4)n3)n2)nc1CCCCC | C5BTBP | 0.005 | kerosene/n-octan-1-ol, 7:3 | Yb |  |  | HNO3 | 0.3 |  |  | 20 | 240 | 0.00175 | 2,6'-bis(tetrapentyl-1,2,4-triazin-3-yl)-2',6-bis-pyridine | C5BTBP | C36H50N8 | 594.852 | bis-triazinyl-bipyridine |  | InChI=1S/C36H50N8/c1-5-9-13-19-29-31(21-15-11-7-3)41-43-35(39-29)33-25-17-23-27(37-33)28-24-18-26-34(38-28)36-40-30(20-14-10-6-2)32(42-44-36)22-16-12-8-4/h17-18,23-26H,5-16,19-22H2,1-4H3 | QFZLZKMBZMIWMR-UHFFFAOYSA-N |  | 2023-10-24 | doi:10.1080/07366290600646947 | https://www.oecd-nea.org/ideal/extractants/C5BTBP | CCCCCc1nnc(-c2cccc(-c3cccc(-c4nnc(CCCCC)c(CCCCC)n4)n3)n2)nc1CCCCC | 293.15 | -2.756962 | kerosene | n-octan-1-ol | 0.3 | 0.3 | https://doi.org/10.1080/07366290600646947
CCCCCc1nnc(-c2cccc(-c3cccc(-c4nnc(CCCCC)c(CCCCC)n4)n3)n2)nc1CCCCC | C5BTBP | 0.005 | kerosene/n-octan-1-ol, 7:3 | Lu |  |  | HNO3 | 0.3 |  |  | 20 | 240 | 0.00172 | 2,6'-bis(tetrapentyl-1,2,4-triazin-3-yl)-2',6-bis-pyridine | C5BTBP | C36H50N8 | 594.852 | bis-triazinyl-bipyridine |  | InChI=1S/C36H50N8/c1-5-9-13-19-29-31(21-15-11-7-3)41-43-35(39-29)33-25-17-23-27(37-33)28-24-18-26-34(38-28)36-40-30(20-14-10-6-2)32(42-44-36)22-16-12-8-4/h17-18,23-26H,5-16,19-22H2,1-4H3 | QFZLZKMBZMIWMR-UHFFFAOYSA-N |  | 2023-10-24 | doi:10.1080/07366290600646947 | https://www.oecd-nea.org/ideal/extractants/C5BTBP | CCCCCc1nnc(-c2cccc(-c3cccc(-c4nnc(CCCCC)c(CCCCC)n4)n3)n2)nc1CCCCC | 293.15 | -2.764472 | kerosene | n-octan-1-ol | 0.3 | 0.3 | https://doi.org/10.1080/07366290600646947
CCCCCc1nnc(-c2cccc(-c3cccc(-c4nnc(CCCCC)c(CCCCC)n4)n3)n2)nc1CCCCC | C5BTBP | 0.005 | kerosene/n-octan-1-ol, 7:3 | La |  |  | HNO3 | 0.5 |  |  | 20 | 240 | 4.97e-05 | 2,6'-bis(tetrapentyl-1,2,4-triazin-3-yl)-2',6-bis-pyridine | C5BTBP | C36H50N8 | 594.852 | bis-triazinyl-bipyridine |  | InChI=1S/C36H50N8/c1-5-9-13-19-29-31(21-15-11-7-3)41-43-35(39-29)33-25-17-23-27(37-33)28-24-18-26-34(38-28)36-40-30(20-14-10-6-2)32(42-44-36)22-16-12-8-4/h17-18,23-26H,5-16,19-22H2,1-4H3 | QFZLZKMBZMIWMR-UHFFFAOYSA-N |  | 2023-10-24 | doi:10.1080/07366290600646947 | https://www.oecd-nea.org/ideal/extractants/C5BTBP | CCCCCc1nnc(-c2cccc(-c3cccc(-c4nnc(CCCCC)c(CCCCC)n4)n3)n2)nc1CCCCC | 293.15 | -4.303644 | kerosene | n-octan-1-ol | 0.3 | 0.3 | https://doi.org/10.1080/07366290600646947
CCCCCc1nnc(-c2cccc(-c3cccc(-c4nnc(CCCCC)c(CCCCC)n4)n3)n2)nc1CCCCC | C5BTBP | 0.005 | kerosene/n-octan-1-ol, 7:3 | Ce |  |  | HNO3 | 0.5 |  |  | 20 | 240 | 6.92e-05 | 2,6'-bis(tetrapentyl-1,2,4-triazin-3-yl)-2',6-bis-pyridine | C5BTBP | C36H50N8 | 594.852 | bis-triazinyl-bipyridine |  | InChI=1S/C36H50N8/c1-5-9-13-19-29-31(21-15-11-7-3)41-43-35(39-29)33-25-17-23-27(37-33)28-24-18-26-34(38-28)36-40-30(20-14-10-6-2)32(42-44-36)22-16-12-8-4/h17-18,23-26H,5-16,19-22H2,1-4H3 | QFZLZKMBZMIWMR-UHFFFAOYSA-N |  | 2023-10-24 | doi:10.1080/07366290600646947 | https://www.oecd-nea.org/ideal/extractants/C5BTBP | CCCCCc1nnc(-c2cccc(-c3cccc(-c4nnc(CCCCC)c(CCCCC)n4)n3)n2)nc1CCCCC | 293.15 | -4.159894 | kerosene | n-octan-1-ol | 0.3 | 0.3 | https://doi.org/10.1080/07366290600646947
CCCCCc1nnc(-c2cccc(-c3cccc(-c4nnc(CCCCC)c(CCCCC)n4)n3)n2)nc1CCCCC | C5BTBP | 0.005 | kerosene/n-octan-1-ol, 7:3 | Pr |  |  | HNO3 | 0.5 |  |  | 20 | 240 | 5.67e-05 | 2,6'-bis(tetrapentyl-1,2,4-triazin-3-yl)-2',6-bis-pyridine | C5BTBP | C36H50N8 | 594.852 | bis-triazinyl-bipyridine |  | InChI=1S/C36H50N8/c1-5-9-13-19-29-31(21-15-11-7-3)41-43-35(39-29)33-25-17-23-27(37-33)28-24-18-26-34(38-28)36-40-30(20-14-10-6-2)32(42-44-36)22-16-12-8-4/h17-18,23-26H,5-16,19-22H2,1-4H3 | QFZLZKMBZMIWMR-UHFFFAOYSA-N |  | 2023-10-24 | doi:10.1080/07366290600646947 | https://www.oecd-nea.org/ideal/extractants/C5BTBP | CCCCCc1nnc(-c2cccc(-c3cccc(-c4nnc(CCCCC)c(CCCCC)n4)n3)n2)nc1CCCCC | 293.15 | -4.246417 | kerosene | n-octan-1-ol | 0.3 | 0.3 | https://doi.org/10.1080/07366290600646947
CCCCCc1nnc(-c2cccc(-c3cccc(-c4nnc(CCCCC)c(CCCCC)n4)n3)n2)nc1CCCCC | C5BTBP | 0.005 | kerosene/n-octan-1-ol, 7:3 | Nd |  |  | HNO3 | 0.5 |  |  | 20 | 240 | 0.000115 | 2,6'-bis(tetrapentyl-1,2,4-triazin-3-yl)-2',6-bis-pyridine | C5BTBP | C36H50N8 | 594.852 | bis-triazinyl-bipyridine |  | InChI=1S/C36H50N8/c1-5-9-13-19-29-31(21-15-11-7-3)41-43-35(39-29)33-25-17-23-27(37-33)28-24-18-26-34(38-28)36-40-30(20-14-10-6-2)32(42-44-36)22-16-12-8-4/h17-18,23-26H,5-16,19-22H2,1-4H3 | QFZLZKMBZMIWMR-UHFFFAOYSA-N |  | 2023-10-24 | doi:10.1080/07366290600646947 | https://www.oecd-nea.org/ideal/extractants/C5BTBP | CCCCCc1nnc(-c2cccc(-c3cccc(-c4nnc(CCCCC)c(CCCCC)n4)n3)n2)nc1CCCCC | 293.15 | -3.939302 | kerosene | n-octan-1-ol | 0.3 | 0.3 | https://doi.org/10.1080/07366290600646947
CCCCCc1nnc(-c2cccc(-c3cccc(-c4nnc(CCCCC)c(CCCCC)n4)n3)n2)nc1CCCCC | C5BTBP | 0.005 | kerosene/n-octan-1-ol, 7:3 | Sm |  |  | HNO3 | 0.5 |  |  | 20 | 240 | 3.06e-05 | 2,6'-bis(tetrapentyl-1,2,4-triazin-3-yl)-2',6-bis-pyridine | C5BTBP | C36H50N8 | 594.852 | bis-triazinyl-bipyridine |  | InChI=1S/C36H50N8/c1-5-9-13-19-29-31(21-15-11-7-3)41-43-35(39-29)33-25-17-23-27(37-33)28-24-18-26-34(38-28)36-40-30(20-14-10-6-2)32(42-44-36)22-16-12-8-4/h17-18,23-26H,5-16,19-22H2,1-4H3 | QFZLZKMBZMIWMR-UHFFFAOYSA-N |  | 2023-10-24 | doi:10.1080/07366290600646947 | https://www.oecd-nea.org/ideal/extractants/C5BTBP | CCCCCc1nnc(-c2cccc(-c3cccc(-c4nnc(CCCCC)c(CCCCC)n4)n3)n2)nc1CCCCC | 293.15 | -4.514279 | kerosene | n-octan-1-ol | 0.3 | 0.3 | https://doi.org/10.1080/07366290600646947
CCCCCc1nnc(-c2cccc(-c3cccc(-c4nnc(CCCCC)c(CCCCC)n4)n3)n2)nc1CCCCC | C5BTBP | 0.005 | kerosene/n-octan-1-ol, 7:3 | Eu |  |  | HNO3 | 0.5 |  |  | 20 | 240 | 0.000444 | 2,6'-bis(tetrapentyl-1,2,4-triazin-3-yl)-2',6-bis-pyridine | C5BTBP | C36H50N8 | 594.852 | bis-triazinyl-bipyridine |  | InChI=1S/C36H50N8/c1-5-9-13-19-29-31(21-15-11-7-3)41-43-35(39-29)33-25-17-23-27(37-33)28-24-18-26-34(38-28)36-40-30(20-14-10-6-2)32(42-44-36)22-16-12-8-4/h17-18,23-26H,5-16,19-22H2,1-4H3 | QFZLZKMBZMIWMR-UHFFFAOYSA-N |  | 2023-10-24 | doi:10.1080/07366290600646947 | https://www.oecd-nea.org/ideal/extractants/C5BTBP | CCCCCc1nnc(-c2cccc(-c3cccc(-c4nnc(CCCCC)c(CCCCC)n4)n3)n2)nc1CCCCC | 293.15 | -3.352617 | kerosene | n-octan-1-ol | 0.3 | 0.3 | https://doi.org/10.1080/07366290600646947
CCCCCc1nnc(-c2cccc(-c3cccc(-c4nnc(CCCCC)c(CCCCC)n4)n3)n2)nc1CCCCC | C5BTBP | 0.005 | kerosene/n-octan-1-ol, 7:3 | Gd |  |  | HNO3 | 0.5 |  |  | 20 | 240 | 0.000326 | 2,6'-bis(tetrapentyl-1,2,4-triazin-3-yl)-2',6-bis-pyridine | C5BTBP | C36H50N8 | 594.852 | bis-triazinyl-bipyridine |  | InChI=1S/C36H50N8/c1-5-9-13-19-29-31(21-15-11-7-3)41-43-35(39-29)33-25-17-23-27(37-33)28-24-18-26-34(38-28)36-40-30(20-14-10-6-2)32(42-44-36)22-16-12-8-4/h17-18,23-26H,5-16,19-22H2,1-4H3 | QFZLZKMBZMIWMR-UHFFFAOYSA-N |  | 2023-10-24 | doi:10.1080/07366290600646947 | https://www.oecd-nea.org/ideal/extractants/C5BTBP | CCCCCc1nnc(-c2cccc(-c3cccc(-c4nnc(CCCCC)c(CCCCC)n4)n3)n2)nc1CCCCC | 293.15 | -3.486782 | kerosene | n-octan-1-ol | 0.3 | 0.3 | https://doi.org/10.1080/07366290600646947
CCCCCc1nnc(-c2cccc(-c3cccc(-c4nnc(CCCCC)c(CCCCC)n4)n3)n2)nc1CCCCC | C5BTBP | 0.005 | kerosene/n-octan-1-ol, 7:3 | Tb |  |  | HNO3 | 0.5 |  |  | 20 | 240 | 0.000906 | 2,6'-bis(tetrapentyl-1,2,4-triazin-3-yl)-2',6-bis-pyridine | C5BTBP | C36H50N8 | 594.852 | bis-triazinyl-bipyridine |  | InChI=1S/C36H50N8/c1-5-9-13-19-29-31(21-15-11-7-3)41-43-35(39-29)33-25-17-23-27(37-33)28-24-18-26-34(38-28)36-40-30(20-14-10-6-2)32(42-44-36)22-16-12-8-4/h17-18,23-26H,5-16,19-22H2,1-4H3 | QFZLZKMBZMIWMR-UHFFFAOYSA-N |  | 2023-10-24 | doi:10.1080/07366290600646947 | https://www.oecd-nea.org/ideal/extractants/C5BTBP | CCCCCc1nnc(-c2cccc(-c3cccc(-c4nnc(CCCCC)c(CCCCC)n4)n3)n2)nc1CCCCC | 293.15 | -3.042872 | kerosene | n-octan-1-ol | 0.3 | 0.3 | https://doi.org/10.1080/07366290600646947
CCCCCc1nnc(-c2cccc(-c3cccc(-c4nnc(CCCCC)c(CCCCC)n4)n3)n2)nc1CCCCC | C5BTBP | 0.005 | kerosene/n-octan-1-ol, 7:3 | Dy |  |  | HNO3 | 0.5 |  |  | 20 | 240 | 0.00157 | 2,6'-bis(tetrapentyl-1,2,4-triazin-3-yl)-2',6-bis-pyridine | C5BTBP | C36H50N8 | 594.852 | bis-triazinyl-bipyridine |  | InChI=1S/C36H50N8/c1-5-9-13-19-29-31(21-15-11-7-3)41-43-35(39-29)33-25-17-23-27(37-33)28-24-18-26-34(38-28)36-40-30(20-14-10-6-2)32(42-44-36)22-16-12-8-4/h17-18,23-26H,5-16,19-22H2,1-4H3 | QFZLZKMBZMIWMR-UHFFFAOYSA-N |  | 2023-10-24 | doi:10.1080/07366290600646947 | https://www.oecd-nea.org/ideal/extractants/C5BTBP | CCCCCc1nnc(-c2cccc(-c3cccc(-c4nnc(CCCCC)c(CCCCC)n4)n3)n2)nc1CCCCC | 293.15 | -2.8041 | kerosene | n-octan-1-ol | 0.3 | 0.3 | https://doi.org/10.1080/07366290600646947
CCCCCc1nnc(-c2cccc(-c3cccc(-c4nnc(CCCCC)c(CCCCC)n4)n3)n2)nc1CCCCC | C5BTBP | 0.005 | kerosene/n-octan-1-ol, 7:3 | Ho |  |  | HNO3 | 0.5 |  |  | 20 | 240 | 0.0027 | 2,6'-bis(tetrapentyl-1,2,4-triazin-3-yl)-2',6-bis-pyridine | C5BTBP | C36H50N8 | 594.852 | bis-triazinyl-bipyridine |  | InChI=1S/C36H50N8/c1-5-9-13-19-29-31(21-15-11-7-3)41-43-35(39-29)33-25-17-23-27(37-33)28-24-18-26-34(38-28)36-40-30(20-14-10-6-2)32(42-44-36)22-16-12-8-4/h17-18,23-26H,5-16,19-22H2,1-4H3 | QFZLZKMBZMIWMR-UHFFFAOYSA-N |  | 2023-10-24 | doi:10.1080/07366290600646947 | https://www.oecd-nea.org/ideal/extractants/C5BTBP | CCCCCc1nnc(-c2cccc(-c3cccc(-c4nnc(CCCCC)c(CCCCC)n4)n3)n2)nc1CCCCC | 293.15 | -2.568636 | kerosene | n-octan-1-ol | 0.3 | 0.3 | https://doi.org/10.1080/07366290600646947
CCCCCc1nnc(-c2cccc(-c3cccc(-c4nnc(CCCCC)c(CCCCC)n4)n3)n2)nc1CCCCC | C5BTBP | 0.005 | kerosene/n-octan-1-ol, 7:3 | Er |  |  | HNO3 | 0.5 |  |  | 20 | 240 | 0.00389 | 2,6'-bis(tetrapentyl-1,2,4-triazin-3-yl)-2',6-bis-pyridine | C5BTBP | C36H50N8 | 594.852 | bis-triazinyl-bipyridine |  | InChI=1S/C36H50N8/c1-5-9-13-19-29-31(21-15-11-7-3)41-43-35(39-29)33-25-17-23-27(37-33)28-24-18-26-34(38-28)36-40-30(20-14-10-6-2)32(42-44-36)22-16-12-8-4/h17-18,23-26H,5-16,19-22H2,1-4H3 | QFZLZKMBZMIWMR-UHFFFAOYSA-N |  | 2023-10-24 | doi:10.1080/07366290600646947 | https://www.oecd-nea.org/ideal/extractants/C5BTBP | CCCCCc1nnc(-c2cccc(-c3cccc(-c4nnc(CCCCC)c(CCCCC)n4)n3)n2)nc1CCCCC | 293.15 | -2.41005 | kerosene | n-octan-1-ol | 0.3 | 0.3 | https://doi.org/10.1080/07366290600646947
CCCCCc1nnc(-c2cccc(-c3cccc(-c4nnc(CCCCC)c(CCCCC)n4)n3)n2)nc1CCCCC | C5BTBP | 0.005 | kerosene/n-octan-1-ol, 7:3 | Yb |  |  | HNO3 | 0.5 |  |  | 20 | 240 | 0.00486 | 2,6'-bis(tetrapentyl-1,2,4-triazin-3-yl)-2',6-bis-pyridine | C5BTBP | C36H50N8 | 594.852 | bis-triazinyl-bipyridine |  | InChI=1S/C36H50N8/c1-5-9-13-19-29-31(21-15-11-7-3)41-43-35(39-29)33-25-17-23-27(37-33)28-24-18-26-34(38-28)36-40-30(20-14-10-6-2)32(42-44-36)22-16-12-8-4/h17-18,23-26H,5-16,19-22H2,1-4H3 | QFZLZKMBZMIWMR-UHFFFAOYSA-N |  | 2023-10-24 | doi:10.1080/07366290600646947 | https://www.oecd-nea.org/ideal/extractants/C5BTBP | CCCCCc1nnc(-c2cccc(-c3cccc(-c4nnc(CCCCC)c(CCCCC)n4)n3)n2)nc1CCCCC | 293.15 | -2.313364 | kerosene | n-octan-1-ol | 0.3 | 0.3 | https://doi.org/10.1080/07366290600646947
CCCCCc1nnc(-c2cccc(-c3cccc(-c4nnc(CCCCC)c(CCCCC)n4)n3)n2)nc1CCCCC | C5BTBP | 0.005 | kerosene/n-octan-1-ol, 7:3 | Lu |  |  | HNO3 | 0.5 |  |  | 20 | 240 | 0.00483 | 2,6'-bis(tetrapentyl-1,2,4-triazin-3-yl)-2',6-bis-pyridine | C5BTBP | C36H50N8 | 594.852 | bis-triazinyl-bipyridine |  | InChI=1S/C36H50N8/c1-5-9-13-19-29-31(21-15-11-7-3)41-43-35(39-29)33-25-17-23-27(37-33)28-24-18-26-34(38-28)36-40-30(20-14-10-6-2)32(42-44-36)22-16-12-8-4/h17-18,23-26H,5-16,19-22H2,1-4H3 | QFZLZKMBZMIWMR-UHFFFAOYSA-N |  | 2023-10-24 | doi:10.1080/07366290600646947 | https://www.oecd-nea.org/ideal/extractants/C5BTBP | CCCCCc1nnc(-c2cccc(-c3cccc(-c4nnc(CCCCC)c(CCCCC)n4)n3)n2)nc1CCCCC | 293.15 | -2.316053 | kerosene | n-octan-1-ol | 0.3 | 0.3 | https://doi.org/10.1080/07366290600646947
CCCCCc1nnc(-c2cccc(-c3cccc(-c4nnc(CCCCC)c(CCCCC)n4)n3)n2)nc1CCCCC | C5BTBP | 0.005 | kerosene/n-octan-1-ol, 7:3 | La |  |  | HNO3 | 1 |  |  | 20 | 240 | 6.69e-05 | 2,6'-bis(tetrapentyl-1,2,4-triazin-3-yl)-2',6-bis-pyridine | C5BTBP | C36H50N8 | 594.852 | bis-triazinyl-bipyridine |  | InChI=1S/C36H50N8/c1-5-9-13-19-29-31(21-15-11-7-3)41-43-35(39-29)33-25-17-23-27(37-33)28-24-18-26-34(38-28)36-40-30(20-14-10-6-2)32(42-44-36)22-16-12-8-4/h17-18,23-26H,5-16,19-22H2,1-4H3 | QFZLZKMBZMIWMR-UHFFFAOYSA-N |  | 2023-10-24 | doi:10.1080/07366290600646947 | https://www.oecd-nea.org/ideal/extractants/C5BTBP | CCCCCc1nnc(-c2cccc(-c3cccc(-c4nnc(CCCCC)c(CCCCC)n4)n3)n2)nc1CCCCC | 293.15 | -4.174574 | kerosene | n-octan-1-ol | 0.3 | 0.3 | https://doi.org/10.1080/07366290600646947
CCCCCc1nnc(-c2cccc(-c3cccc(-c4nnc(CCCCC)c(CCCCC)n4)n3)n2)nc1CCCCC | C5BTBP | 0.005 | kerosene/n-octan-1-ol, 7:3 | Ce |  |  | HNO3 | 1 |  |  | 20 | 240 | 0.000114 | 2,6'-bis(tetrapentyl-1,2,4-triazin-3-yl)-2',6-bis-pyridine | C5BTBP | C36H50N8 | 594.852 | bis-triazinyl-bipyridine |  | InChI=1S/C36H50N8/c1-5-9-13-19-29-31(21-15-11-7-3)41-43-35(39-29)33-25-17-23-27(37-33)28-24-18-26-34(38-28)36-40-30(20-14-10-6-2)32(42-44-36)22-16-12-8-4/h17-18,23-26H,5-16,19-22H2,1-4H3 | QFZLZKMBZMIWMR-UHFFFAOYSA-N |  | 2023-10-24 | doi:10.1080/07366290600646947 | https://www.oecd-nea.org/ideal/extractants/C5BTBP | CCCCCc1nnc(-c2cccc(-c3cccc(-c4nnc(CCCCC)c(CCCCC)n4)n3)n2)nc1CCCCC | 293.15 | -3.943095 | kerosene | n-octan-1-ol | 0.3 | 0.3 | https://doi.org/10.1080/07366290600646947
CCCCCc1nnc(-c2cccc(-c3cccc(-c4nnc(CCCCC)c(CCCCC)n4)n3)n2)nc1CCCCC | C5BTBP | 0.005 | kerosene/n-octan-1-ol, 7:3 | Pr |  |  | HNO3 | 1 |  |  | 20 | 240 | 0.00017 | 2,6'-bis(tetrapentyl-1,2,4-triazin-3-yl)-2',6-bis-pyridine | C5BTBP | C36H50N8 | 594.852 | bis-triazinyl-bipyridine |  | InChI=1S/C36H50N8/c1-5-9-13-19-29-31(21-15-11-7-3)41-43-35(39-29)33-25-17-23-27(37-33)28-24-18-26-34(38-28)36-40-30(20-14-10-6-2)32(42-44-36)22-16-12-8-4/h17-18,23-26H,5-16,19-22H2,1-4H3 | QFZLZKMBZMIWMR-UHFFFAOYSA-N |  | 2023-10-24 | doi:10.1080/07366290600646947 | https://www.oecd-nea.org/ideal/extractants/C5BTBP | CCCCCc1nnc(-c2cccc(-c3cccc(-c4nnc(CCCCC)c(CCCCC)n4)n3)n2)nc1CCCCC | 293.15 | -3.769551 | kerosene | n-octan-1-ol | 0.3 | 0.3 | https://doi.org/10.1080/07366290600646947
CCCCCc1nnc(-c2cccc(-c3cccc(-c4nnc(CCCCC)c(CCCCC)n4)n3)n2)nc1CCCCC | C5BTBP | 0.005 | kerosene/n-octan-1-ol, 7:3 | Nd |  |  | HNO3 | 1 |  |  | 20 | 240 | 0.000366 | 2,6'-bis(tetrapentyl-1,2,4-triazin-3-yl)-2',6-bis-pyridine | C5BTBP | C36H50N8 | 594.852 | bis-triazinyl-bipyridine |  | InChI=1S/C36H50N8/c1-5-9-13-19-29-31(21-15-11-7-3)41-43-35(39-29)33-25-17-23-27(37-33)28-24-18-26-34(38-28)36-40-30(20-14-10-6-2)32(42-44-36)22-16-12-8-4/h17-18,23-26H,5-16,19-22H2,1-4H3 | QFZLZKMBZMIWMR-UHFFFAOYSA-N |  | 2023-10-24 | doi:10.1080/07366290600646947 | https://www.oecd-nea.org/ideal/extractants/C5BTBP | CCCCCc1nnc(-c2cccc(-c3cccc(-c4nnc(CCCCC)c(CCCCC)n4)n3)n2)nc1CCCCC | 293.15 | -3.436519 | kerosene | n-octan-1-ol | 0.3 | 0.3 | https://doi.org/10.1080/07366290600646947
CCCCCc1nnc(-c2cccc(-c3cccc(-c4nnc(CCCCC)c(CCCCC)n4)n3)n2)nc1CCCCC | C5BTBP | 0.005 | kerosene/n-octan-1-ol, 7:3 | Sm |  |  | HNO3 | 1 |  |  | 20 | 240 | 0.0012 | 2,6'-bis(tetrapentyl-1,2,4-triazin-3-yl)-2',6-bis-pyridine | C5BTBP | C36H50N8 | 594.852 | bis-triazinyl-bipyridine |  | InChI=1S/C36H50N8/c1-5-9-13-19-29-31(21-15-11-7-3)41-43-35(39-29)33-25-17-23-27(37-33)28-24-18-26-34(38-28)36-40-30(20-14-10-6-2)32(42-44-36)22-16-12-8-4/h17-18,23-26H,5-16,19-22H2,1-4H3 | QFZLZKMBZMIWMR-UHFFFAOYSA-N |  | 2023-10-24 | doi:10.1080/07366290600646947 | https://www.oecd-nea.org/ideal/extractants/C5BTBP | CCCCCc1nnc(-c2cccc(-c3cccc(-c4nnc(CCCCC)c(CCCCC)n4)n3)n2)nc1CCCCC | 293.15 | -2.920819 | kerosene | n-octan-1-ol | 0.3 | 0.3 | https://doi.org/10.1080/07366290600646947
CCCCCc1nnc(-c2cccc(-c3cccc(-c4nnc(CCCCC)c(CCCCC)n4)n3)n2)nc1CCCCC | C5BTBP | 0.005 | kerosene/n-octan-1-ol, 7:3 | Eu |  |  | HNO3 | 1 |  |  | 20 | 240 | 0.00173 | 2,6'-bis(tetrapentyl-1,2,4-triazin-3-yl)-2',6-bis-pyridine | C5BTBP | C36H50N8 | 594.852 | bis-triazinyl-bipyridine |  | InChI=1S/C36H50N8/c1-5-9-13-19-29-31(21-15-11-7-3)41-43-35(39-29)33-25-17-23-27(37-33)28-24-18-26-34(38-28)36-40-30(20-14-10-6-2)32(42-44-36)22-16-12-8-4/h17-18,23-26H,5-16,19-22H2,1-4H3 | QFZLZKMBZMIWMR-UHFFFAOYSA-N |  | 2023-10-24 | doi:10.1080/07366290600646947 | https://www.oecd-nea.org/ideal/extractants/C5BTBP | CCCCCc1nnc(-c2cccc(-c3cccc(-c4nnc(CCCCC)c(CCCCC)n4)n3)n2)nc1CCCCC | 293.15 | -2.761954 | kerosene | n-octan-1-ol | 0.3 | 0.3 | https://doi.org/10.1080/07366290600646947
CCCCCc1nnc(-c2cccc(-c3cccc(-c4nnc(CCCCC)c(CCCCC)n4)n3)n2)nc1CCCCC | C5BTBP | 0.005 | kerosene/n-octan-1-ol, 7:3 | Gd |  |  | HNO3 | 1 |  |  | 20 | 240 | 0.00132 | 2,6'-bis(tetrapentyl-1,2,4-triazin-3-yl)-2',6-bis-pyridine | C5BTBP | C36H50N8 | 594.852 | bis-triazinyl-bipyridine |  | InChI=1S/C36H50N8/c1-5-9-13-19-29-31(21-15-11-7-3)41-43-35(39-29)33-25-17-23-27(37-33)28-24-18-26-34(38-28)36-40-30(20-14-10-6-2)32(42-44-36)22-16-12-8-4/h17-18,23-26H,5-16,19-22H2,1-4H3 | QFZLZKMBZMIWMR-UHFFFAOYSA-N |  | 2023-10-24 | doi:10.1080/07366290600646947 | https://www.oecd-nea.org/ideal/extractants/C5BTBP | CCCCCc1nnc(-c2cccc(-c3cccc(-c4nnc(CCCCC)c(CCCCC)n4)n3)n2)nc1CCCCC | 293.15 | -2.879426 | kerosene | n-octan-1-ol | 0.3 | 0.3 | https://doi.org/10.1080/07366290600646947
CCCCCc1nnc(-c2cccc(-c3cccc(-c4nnc(CCCCC)c(CCCCC)n4)n3)n2)nc1CCCCC | C5BTBP | 0.005 | kerosene/n-octan-1-ol, 7:3 | Tb |  |  | HNO3 | 1 |  |  | 20 | 240 | 0.00435 | 2,6'-bis(tetrapentyl-1,2,4-triazin-3-yl)-2',6-bis-pyridine | C5BTBP | C36H50N8 | 594.852 | bis-triazinyl-bipyridine |  | InChI=1S/C36H50N8/c1-5-9-13-19-29-31(21-15-11-7-3)41-43-35(39-29)33-25-17-23-27(37-33)28-24-18-26-34(38-28)36-40-30(20-14-10-6-2)32(42-44-36)22-16-12-8-4/h17-18,23-26H,5-16,19-22H2,1-4H3 | QFZLZKMBZMIWMR-UHFFFAOYSA-N |  | 2023-10-24 | doi:10.1080/07366290600646947 | https://www.oecd-nea.org/ideal/extractants/C5BTBP | CCCCCc1nnc(-c2cccc(-c3cccc(-c4nnc(CCCCC)c(CCCCC)n4)n3)n2)nc1CCCCC | 293.15 | -2.361511 | kerosene | n-octan-1-ol | 0.3 | 0.3 | https://doi.org/10.1080/07366290600646947
CCCCCc1nnc(-c2cccc(-c3cccc(-c4nnc(CCCCC)c(CCCCC)n4)n3)n2)nc1CCCCC | C5BTBP | 0.005 | kerosene/n-octan-1-ol, 7:3 | Dy |  |  | HNO3 | 1 |  |  | 20 | 240 | 0.00702 | 2,6'-bis(tetrapentyl-1,2,4-triazin-3-yl)-2',6-bis-pyridine | C5BTBP | C36H50N8 | 594.852 | bis-triazinyl-bipyridine |  | InChI=1S/C36H50N8/c1-5-9-13-19-29-31(21-15-11-7-3)41-43-35(39-29)33-25-17-23-27(37-33)28-24-18-26-34(38-28)36-40-30(20-14-10-6-2)32(42-44-36)22-16-12-8-4/h17-18,23-26H,5-16,19-22H2,1-4H3 | QFZLZKMBZMIWMR-UHFFFAOYSA-N |  | 2023-10-24 | doi:10.1080/07366290600646947 | https://www.oecd-nea.org/ideal/extractants/C5BTBP | CCCCCc1nnc(-c2cccc(-c3cccc(-c4nnc(CCCCC)c(CCCCC)n4)n3)n2)nc1CCCCC | 293.15 | -2.153663 | kerosene | n-octan-1-ol | 0.3 | 0.3 | https://doi.org/10.1080/07366290600646947
CCCCCc1nnc(-c2cccc(-c3cccc(-c4nnc(CCCCC)c(CCCCC)n4)n3)n2)nc1CCCCC | C5BTBP | 0.005 | kerosene/n-octan-1-ol, 7:3 | Ho |  |  | HNO3 | 1 |  |  | 20 | 240 | 0.0127 | 2,6'-bis(tetrapentyl-1,2,4-triazin-3-yl)-2',6-bis-pyridine | C5BTBP | C36H50N8 | 594.852 | bis-triazinyl-bipyridine |  | InChI=1S/C36H50N8/c1-5-9-13-19-29-31(21-15-11-7-3)41-43-35(39-29)33-25-17-23-27(37-33)28-24-18-26-34(38-28)36-40-30(20-14-10-6-2)32(42-44-36)22-16-12-8-4/h17-18,23-26H,5-16,19-22H2,1-4H3 | QFZLZKMBZMIWMR-UHFFFAOYSA-N |  | 2023-10-24 | doi:10.1080/07366290600646947 | https://www.oecd-nea.org/ideal/extractants/C5BTBP | CCCCCc1nnc(-c2cccc(-c3cccc(-c4nnc(CCCCC)c(CCCCC)n4)n3)n2)nc1CCCCC | 293.15 | -1.896196 | kerosene | n-octan-1-ol | 0.3 | 0.3 | https://doi.org/10.1080/07366290600646947
CCCCCc1nnc(-c2cccc(-c3cccc(-c4nnc(CCCCC)c(CCCCC)n4)n3)n2)nc1CCCCC | C5BTBP | 0.005 | kerosene/n-octan-1-ol, 7:3 | Er |  |  | HNO3 | 1 |  |  | 20 | 240 | 0.0191 | 2,6'-bis(tetrapentyl-1,2,4-triazin-3-yl)-2',6-bis-pyridine | C5BTBP | C36H50N8 | 594.852 | bis-triazinyl-bipyridine |  | InChI=1S/C36H50N8/c1-5-9-13-19-29-31(21-15-11-7-3)41-43-35(39-29)33-25-17-23-27(37-33)28-24-18-26-34(38-28)36-40-30(20-14-10-6-2)32(42-44-36)22-16-12-8-4/h17-18,23-26H,5-16,19-22H2,1-4H3 | QFZLZKMBZMIWMR-UHFFFAOYSA-N |  | 2023-10-24 | doi:10.1080/07366290600646947 | https://www.oecd-nea.org/ideal/extractants/C5BTBP | CCCCCc1nnc(-c2cccc(-c3cccc(-c4nnc(CCCCC)c(CCCCC)n4)n3)n2)nc1CCCCC | 293.15 | -1.718967 | kerosene | n-octan-1-ol | 0.3 | 0.3 | https://doi.org/10.1080/07366290600646947
CCCCCc1nnc(-c2cccc(-c3cccc(-c4nnc(CCCCC)c(CCCCC)n4)n3)n2)nc1CCCCC | C5BTBP | 0.005 | kerosene/n-octan-1-ol, 7:3 | Yb |  |  | HNO3 | 1 |  |  | 20 | 240 | 0.0232 | 2,6'-bis(tetrapentyl-1,2,4-triazin-3-yl)-2',6-bis-pyridine | C5BTBP | C36H50N8 | 594.852 | bis-triazinyl-bipyridine |  | InChI=1S/C36H50N8/c1-5-9-13-19-29-31(21-15-11-7-3)41-43-35(39-29)33-25-17-23-27(37-33)28-24-18-26-34(38-28)36-40-30(20-14-10-6-2)32(42-44-36)22-16-12-8-4/h17-18,23-26H,5-16,19-22H2,1-4H3 | QFZLZKMBZMIWMR-UHFFFAOYSA-N |  | 2023-10-24 | doi:10.1080/07366290600646947 | https://www.oecd-nea.org/ideal/extractants/C5BTBP | CCCCCc1nnc(-c2cccc(-c3cccc(-c4nnc(CCCCC)c(CCCCC)n4)n3)n2)nc1CCCCC | 293.15 | -1.634512 | kerosene | n-octan-1-ol | 0.3 | 0.3 | https://doi.org/10.1080/07366290600646947
CCCCCc1nnc(-c2cccc(-c3cccc(-c4nnc(CCCCC)c(CCCCC)n4)n3)n2)nc1CCCCC | C5BTBP | 0.005 | kerosene/n-octan-1-ol, 7:3 | Lu |  |  | HNO3 | 1 |  |  | 20 | 240 | 0.0225 | 2,6'-bis(tetrapentyl-1,2,4-triazin-3-yl)-2',6-bis-pyridine | C5BTBP | C36H50N8 | 594.852 | bis-triazinyl-bipyridine |  | InChI=1S/C36H50N8/c1-5-9-13-19-29-31(21-15-11-7-3)41-43-35(39-29)33-25-17-23-27(37-33)28-24-18-26-34(38-28)36-40-30(20-14-10-6-2)32(42-44-36)22-16-12-8-4/h17-18,23-26H,5-16,19-22H2,1-4H3 | QFZLZKMBZMIWMR-UHFFFAOYSA-N |  | 2023-10-24 | doi:10.1080/07366290600646947 | https://www.oecd-nea.org/ideal/extractants/C5BTBP | CCCCCc1nnc(-c2cccc(-c3cccc(-c4nnc(CCCCC)c(CCCCC)n4)n3)n2)nc1CCCCC | 293.15 | -1.647817 | kerosene | n-octan-1-ol | 0.3 | 0.3 | https://doi.org/10.1080/07366290600646947
CCCCCc1nnc(-c2cccc(-c3cccc(-c4nnc(CCCCC)c(CCCCC)n4)n3)n2)nc1CCCCC | C5BTBP | 0.01 | kerosene/n-octan-1-ol, 7:3 | La |  |  | HNO3 | 0.1 |  |  | 20 | 240 | 4.49e-05 | 2,6'-bis(tetrapentyl-1,2,4-triazin-3-yl)-2',6-bis-pyridine | C5BTBP | C36H50N8 | 594.852 | bis-triazinyl-bipyridine |  | InChI=1S/C36H50N8/c1-5-9-13-19-29-31(21-15-11-7-3)41-43-35(39-29)33-25-17-23-27(37-33)28-24-18-26-34(38-28)36-40-30(20-14-10-6-2)32(42-44-36)22-16-12-8-4/h17-18,23-26H,5-16,19-22H2,1-4H3 | QFZLZKMBZMIWMR-UHFFFAOYSA-N |  | 2023-10-24 | doi:10.1080/07366290600646947 | https://www.oecd-nea.org/ideal/extractants/C5BTBP | CCCCCc1nnc(-c2cccc(-c3cccc(-c4nnc(CCCCC)c(CCCCC)n4)n3)n2)nc1CCCCC | 293.15 | -4.347754 | kerosene | n-octan-1-ol | 0.3 | 0.3 | https://doi.org/10.1080/07366290600646947
CCCCCc1nnc(-c2cccc(-c3cccc(-c4nnc(CCCCC)c(CCCCC)n4)n3)n2)nc1CCCCC | C5BTBP | 0.01 | kerosene/n-octan-1-ol, 7:3 | Ce |  |  | HNO3 | 0.1 |  |  | 20 | 240 | 9.16e-05 | 2,6'-bis(tetrapentyl-1,2,4-triazin-3-yl)-2',6-bis-pyridine | C5BTBP | C36H50N8 | 594.852 | bis-triazinyl-bipyridine |  | InChI=1S/C36H50N8/c1-5-9-13-19-29-31(21-15-11-7-3)41-43-35(39-29)33-25-17-23-27(37-33)28-24-18-26-34(38-28)36-40-30(20-14-10-6-2)32(42-44-36)22-16-12-8-4/h17-18,23-26H,5-16,19-22H2,1-4H3 | QFZLZKMBZMIWMR-UHFFFAOYSA-N |  | 2023-10-24 | doi:10.1080/07366290600646947 | https://www.oecd-nea.org/ideal/extractants/C5BTBP | CCCCCc1nnc(-c2cccc(-c3cccc(-c4nnc(CCCCC)c(CCCCC)n4)n3)n2)nc1CCCCC | 293.15 | -4.038105 | kerosene | n-octan-1-ol | 0.3 | 0.3 | https://doi.org/10.1080/07366290600646947
CCCCCc1nnc(-c2cccc(-c3cccc(-c4nnc(CCCCC)c(CCCCC)n4)n3)n2)nc1CCCCC | C5BTBP | 0.01 | kerosene/n-octan-1-ol, 7:3 | Pr |  |  | HNO3 | 0.1 |  |  | 20 | 240 | 2.24e-05 | 2,6'-bis(tetrapentyl-1,2,4-triazin-3-yl)-2',6-bis-pyridine | C5BTBP | C36H50N8 | 594.852 | bis-triazinyl-bipyridine |  | InChI=1S/C36H50N8/c1-5-9-13-19-29-31(21-15-11-7-3)41-43-35(39-29)33-25-17-23-27(37-33)28-24-18-26-34(38-28)36-40-30(20-14-10-6-2)32(42-44-36)22-16-12-8-4/h17-18,23-26H,5-16,19-22H2,1-4H3 | QFZLZKMBZMIWMR-UHFFFAOYSA-N |  | 2023-10-24 | doi:10.1080/07366290600646947 | https://www.oecd-nea.org/ideal/extractants/C5BTBP | CCCCCc1nnc(-c2cccc(-c3cccc(-c4nnc(CCCCC)c(CCCCC)n4)n3)n2)nc1CCCCC | 293.15 | -4.649752 | kerosene | n-octan-1-ol | 0.3 | 0.3 | https://doi.org/10.1080/07366290600646947
CCCCCc1nnc(-c2cccc(-c3cccc(-c4nnc(CCCCC)c(CCCCC)n4)n3)n2)nc1CCCCC | C5BTBP | 0.01 | kerosene/n-octan-1-ol, 7:3 | Nd |  |  | HNO3 | 0.1 |  |  | 20 | 240 | 2.07e-05 | 2,6'-bis(tetrapentyl-1,2,4-triazin-3-yl)-2',6-bis-pyridine | C5BTBP | C36H50N8 | 594.852 | bis-triazinyl-bipyridine |  | InChI=1S/C36H50N8/c1-5-9-13-19-29-31(21-15-11-7-3)41-43-35(39-29)33-25-17-23-27(37-33)28-24-18-26-34(38-28)36-40-30(20-14-10-6-2)32(42-44-36)22-16-12-8-4/h17-18,23-26H,5-16,19-22H2,1-4H3 | QFZLZKMBZMIWMR-UHFFFAOYSA-N |  | 2023-10-24 | doi:10.1080/07366290600646947 | https://www.oecd-nea.org/ideal/extractants/C5BTBP | CCCCCc1nnc(-c2cccc(-c3cccc(-c4nnc(CCCCC)c(CCCCC)n4)n3)n2)nc1CCCCC | 293.15 | -4.68403 | kerosene | n-octan-1-ol | 0.3 | 0.3 | https://doi.org/10.1080/07366290600646947
CCCCCc1nnc(-c2cccc(-c3cccc(-c4nnc(CCCCC)c(CCCCC)n4)n3)n2)nc1CCCCC | C5BTBP | 0.01 | kerosene/n-octan-1-ol, 7:3 | Sm |  |  | HNO3 | 0.1 |  |  | 20 | 240 | 0.000103 | 2,6'-bis(tetrapentyl-1,2,4-triazin-3-yl)-2',6-bis-pyridine | C5BTBP | C36H50N8 | 594.852 | bis-triazinyl-bipyridine |  | InChI=1S/C36H50N8/c1-5-9-13-19-29-31(21-15-11-7-3)41-43-35(39-29)33-25-17-23-27(37-33)28-24-18-26-34(38-28)36-40-30(20-14-10-6-2)32(42-44-36)22-16-12-8-4/h17-18,23-26H,5-16,19-22H2,1-4H3 | QFZLZKMBZMIWMR-UHFFFAOYSA-N |  | 2023-10-24 | doi:10.1080/07366290600646947 | https://www.oecd-nea.org/ideal/extractants/C5BTBP | CCCCCc1nnc(-c2cccc(-c3cccc(-c4nnc(CCCCC)c(CCCCC)n4)n3)n2)nc1CCCCC | 293.15 | -3.987163 | kerosene | n-octan-1-ol | 0.3 | 0.3 | https://doi.org/10.1080/07366290600646947
CCCCCc1nnc(-c2cccc(-c3cccc(-c4nnc(CCCCC)c(CCCCC)n4)n3)n2)nc1CCCCC | C5BTBP | 0.01 | kerosene/n-octan-1-ol, 7:3 | Eu |  |  | HNO3 | 0.1 |  |  | 20 | 240 | 0.00011 | 2,6'-bis(tetrapentyl-1,2,4-triazin-3-yl)-2',6-bis-pyridine | C5BTBP | C36H50N8 | 594.852 | bis-triazinyl-bipyridine |  | InChI=1S/C36H50N8/c1-5-9-13-19-29-31(21-15-11-7-3)41-43-35(39-29)33-25-17-23-27(37-33)28-24-18-26-34(38-28)36-40-30(20-14-10-6-2)32(42-44-36)22-16-12-8-4/h17-18,23-26H,5-16,19-22H2,1-4H3 | QFZLZKMBZMIWMR-UHFFFAOYSA-N |  | 2023-10-24 | doi:10.1080/07366290600646947 | https://www.oecd-nea.org/ideal/extractants/C5BTBP | CCCCCc1nnc(-c2cccc(-c3cccc(-c4nnc(CCCCC)c(CCCCC)n4)n3)n2)nc1CCCCC | 293.15 | -3.958607 | kerosene | n-octan-1-ol | 0.3 | 0.3 | https://doi.org/10.1080/07366290600646947
CCCCCc1nnc(-c2cccc(-c3cccc(-c4nnc(CCCCC)c(CCCCC)n4)n3)n2)nc1CCCCC | C5BTBP | 0.01 | kerosene/n-octan-1-ol, 7:3 | Gd |  |  | HNO3 | 0.1 |  |  | 20 | 240 | 9.94e-05 | 2,6'-bis(tetrapentyl-1,2,4-triazin-3-yl)-2',6-bis-pyridine | C5BTBP | C36H50N8 | 594.852 | bis-triazinyl-bipyridine |  | InChI=1S/C36H50N8/c1-5-9-13-19-29-31(21-15-11-7-3)41-43-35(39-29)33-25-17-23-27(37-33)28-24-18-26-34(38-28)36-40-30(20-14-10-6-2)32(42-44-36)22-16-12-8-4/h17-18,23-26H,5-16,19-22H2,1-4H3 | QFZLZKMBZMIWMR-UHFFFAOYSA-N |  | 2023-10-24 | doi:10.1080/07366290600646947 | https://www.oecd-nea.org/ideal/extractants/C5BTBP | CCCCCc1nnc(-c2cccc(-c3cccc(-c4nnc(CCCCC)c(CCCCC)n4)n3)n2)nc1CCCCC | 293.15 | -4.002614 | kerosene | n-octan-1-ol | 0.3 | 0.3 | https://doi.org/10.1080/07366290600646947
CCCCCc1nnc(-c2cccc(-c3cccc(-c4nnc(CCCCC)c(CCCCC)n4)n3)n2)nc1CCCCC | C5BTBP | 0.01 | kerosene/n-octan-1-ol, 7:3 | Tb |  |  | HNO3 | 0.1 |  |  | 20 | 240 | 0.000249 | 2,6'-bis(tetrapentyl-1,2,4-triazin-3-yl)-2',6-bis-pyridine | C5BTBP | C36H50N8 | 594.852 | bis-triazinyl-bipyridine |  | InChI=1S/C36H50N8/c1-5-9-13-19-29-31(21-15-11-7-3)41-43-35(39-29)33-25-17-23-27(37-33)28-24-18-26-34(38-28)36-40-30(20-14-10-6-2)32(42-44-36)22-16-12-8-4/h17-18,23-26H,5-16,19-22H2,1-4H3 | QFZLZKMBZMIWMR-UHFFFAOYSA-N |  | 2023-10-24 | doi:10.1080/07366290600646947 | https://www.oecd-nea.org/ideal/extractants/C5BTBP | CCCCCc1nnc(-c2cccc(-c3cccc(-c4nnc(CCCCC)c(CCCCC)n4)n3)n2)nc1CCCCC | 293.15 | -3.603801 | kerosene | n-octan-1-ol | 0.3 | 0.3 | https://doi.org/10.1080/07366290600646947
CCCCCc1nnc(-c2cccc(-c3cccc(-c4nnc(CCCCC)c(CCCCC)n4)n3)n2)nc1CCCCC | C5BTBP | 0.01 | kerosene/n-octan-1-ol, 7:3 | Dy |  |  | HNO3 | 0.1 |  |  | 20 | 240 | 0.000361 | 2,6'-bis(tetrapentyl-1,2,4-triazin-3-yl)-2',6-bis-pyridine | C5BTBP | C36H50N8 | 594.852 | bis-triazinyl-bipyridine |  | InChI=1S/C36H50N8/c1-5-9-13-19-29-31(21-15-11-7-3)41-43-35(39-29)33-25-17-23-27(37-33)28-24-18-26-34(38-28)36-40-30(20-14-10-6-2)32(42-44-36)22-16-12-8-4/h17-18,23-26H,5-16,19-22H2,1-4H3 | QFZLZKMBZMIWMR-UHFFFAOYSA-N |  | 2023-10-24 | doi:10.1080/07366290600646947 | https://www.oecd-nea.org/ideal/extractants/C5BTBP | CCCCCc1nnc(-c2cccc(-c3cccc(-c4nnc(CCCCC)c(CCCCC)n4)n3)n2)nc1CCCCC | 293.15 | -3.442493 | kerosene | n-octan-1-ol | 0.3 | 0.3 | https://doi.org/10.1080/07366290600646947
CCCCCc1nnc(-c2cccc(-c3cccc(-c4nnc(CCCCC)c(CCCCC)n4)n3)n2)nc1CCCCC | C5BTBP | 0.01 | kerosene/n-octan-1-ol, 7:3 | Ho |  |  | HNO3 | 0.1 |  |  | 20 | 240 | 0.000547 | 2,6'-bis(tetrapentyl-1,2,4-triazin-3-yl)-2',6-bis-pyridine | C5BTBP | C36H50N8 | 594.852 | bis-triazinyl-bipyridine |  | InChI=1S/C36H50N8/c1-5-9-13-19-29-31(21-15-11-7-3)41-43-35(39-29)33-25-17-23-27(37-33)28-24-18-26-34(38-28)36-40-30(20-14-10-6-2)32(42-44-36)22-16-12-8-4/h17-18,23-26H,5-16,19-22H2,1-4H3 | QFZLZKMBZMIWMR-UHFFFAOYSA-N |  | 2023-10-24 | doi:10.1080/07366290600646947 | https://www.oecd-nea.org/ideal/extractants/C5BTBP | CCCCCc1nnc(-c2cccc(-c3cccc(-c4nnc(CCCCC)c(CCCCC)n4)n3)n2)nc1CCCCC | 293.15 | -3.262013 | kerosene | n-octan-1-ol | 0.3 | 0.3 | https://doi.org/10.1080/07366290600646947
CCCCCc1nnc(-c2cccc(-c3cccc(-c4nnc(CCCCC)c(CCCCC)n4)n3)n2)nc1CCCCC | C5BTBP | 0.01 | kerosene/n-octan-1-ol, 7:3 | Er |  |  | HNO3 | 0.1 |  |  | 20 | 240 | 0.000752 | 2,6'-bis(tetrapentyl-1,2,4-triazin-3-yl)-2',6-bis-pyridine | C5BTBP | C36H50N8 | 594.852 | bis-triazinyl-bipyridine |  | InChI=1S/C36H50N8/c1-5-9-13-19-29-31(21-15-11-7-3)41-43-35(39-29)33-25-17-23-27(37-33)28-24-18-26-34(38-28)36-40-30(20-14-10-6-2)32(42-44-36)22-16-12-8-4/h17-18,23-26H,5-16,19-22H2,1-4H3 | QFZLZKMBZMIWMR-UHFFFAOYSA-N |  | 2023-10-24 | doi:10.1080/07366290600646947 | https://www.oecd-nea.org/ideal/extractants/C5BTBP | CCCCCc1nnc(-c2cccc(-c3cccc(-c4nnc(CCCCC)c(CCCCC)n4)n3)n2)nc1CCCCC | 293.15 | -3.123782 | kerosene | n-octan-1-ol | 0.3 | 0.3 | https://doi.org/10.1080/07366290600646947
CCCCCc1nnc(-c2cccc(-c3cccc(-c4nnc(CCCCC)c(CCCCC)n4)n3)n2)nc1CCCCC | C5BTBP | 0.01 | kerosene/n-octan-1-ol, 7:3 | Yb |  |  | HNO3 | 0.1 |  |  | 20 | 240 | 0.000767 | 2,6'-bis(tetrapentyl-1,2,4-triazin-3-yl)-2',6-bis-pyridine | C5BTBP | C36H50N8 | 594.852 | bis-triazinyl-bipyridine |  | InChI=1S/C36H50N8/c1-5-9-13-19-29-31(21-15-11-7-3)41-43-35(39-29)33-25-17-23-27(37-33)28-24-18-26-34(38-28)36-40-30(20-14-10-6-2)32(42-44-36)22-16-12-8-4/h17-18,23-26H,5-16,19-22H2,1-4H3 | QFZLZKMBZMIWMR-UHFFFAOYSA-N |  | 2023-10-24 | doi:10.1080/07366290600646947 | https://www.oecd-nea.org/ideal/extractants/C5BTBP | CCCCCc1nnc(-c2cccc(-c3cccc(-c4nnc(CCCCC)c(CCCCC)n4)n3)n2)nc1CCCCC | 293.15 | -3.115205 | kerosene | n-octan-1-ol | 0.3 | 0.3 | https://doi.org/10.1080/07366290600646947
CCCCCc1nnc(-c2cccc(-c3cccc(-c4nnc(CCCCC)c(CCCCC)n4)n3)n2)nc1CCCCC | C5BTBP | 0.01 | kerosene/n-octan-1-ol, 7:3 | Lu |  |  | HNO3 | 0.1 |  |  | 20 | 240 | 0.000883 | 2,6'-bis(tetrapentyl-1,2,4-triazin-3-yl)-2',6-bis-pyridine | C5BTBP | C36H50N8 | 594.852 | bis-triazinyl-bipyridine |  | InChI=1S/C36H50N8/c1-5-9-13-19-29-31(21-15-11-7-3)41-43-35(39-29)33-25-17-23-27(37-33)28-24-18-26-34(38-28)36-40-30(20-14-10-6-2)32(42-44-36)22-16-12-8-4/h17-18,23-26H,5-16,19-22H2,1-4H3 | QFZLZKMBZMIWMR-UHFFFAOYSA-N |  | 2023-10-24 | doi:10.1080/07366290600646947 | https://www.oecd-nea.org/ideal/extractants/C5BTBP | CCCCCc1nnc(-c2cccc(-c3cccc(-c4nnc(CCCCC)c(CCCCC)n4)n3)n2)nc1CCCCC | 293.15 | -3.054039 | kerosene | n-octan-1-ol | 0.3 | 0.3 | https://doi.org/10.1080/07366290600646947
CCCCCc1nnc(-c2cccc(-c3cccc(-c4nnc(CCCCC)c(CCCCC)n4)n3)n2)nc1CCCCC | C5BTBP | 0.01 | kerosene/n-octan-1-ol, 7:3 | La |  |  | HNO3 | 0.2 |  |  | 20 | 240 | 5.6e-05 | 2,6'-bis(tetrapentyl-1,2,4-triazin-3-yl)-2',6-bis-pyridine | C5BTBP | C36H50N8 | 594.852 | bis-triazinyl-bipyridine |  | InChI=1S/C36H50N8/c1-5-9-13-19-29-31(21-15-11-7-3)41-43-35(39-29)33-25-17-23-27(37-33)28-24-18-26-34(38-28)36-40-30(20-14-10-6-2)32(42-44-36)22-16-12-8-4/h17-18,23-26H,5-16,19-22H2,1-4H3 | QFZLZKMBZMIWMR-UHFFFAOYSA-N |  | 2023-10-24 | doi:10.1080/07366290600646947 | https://www.oecd-nea.org/ideal/extractants/C5BTBP | CCCCCc1nnc(-c2cccc(-c3cccc(-c4nnc(CCCCC)c(CCCCC)n4)n3)n2)nc1CCCCC | 293.15 | -4.251812 | kerosene | n-octan-1-ol | 0.3 | 0.3 | https://doi.org/10.1080/07366290600646947
CCCCCc1nnc(-c2cccc(-c3cccc(-c4nnc(CCCCC)c(CCCCC)n4)n3)n2)nc1CCCCC | C5BTBP | 0.01 | kerosene/n-octan-1-ol, 7:3 | Ce |  |  | HNO3 | 0.2 |  |  | 20 | 240 | 0.000102 | 2,6'-bis(tetrapentyl-1,2,4-triazin-3-yl)-2',6-bis-pyridine | C5BTBP | C36H50N8 | 594.852 | bis-triazinyl-bipyridine |  | InChI=1S/C36H50N8/c1-5-9-13-19-29-31(21-15-11-7-3)41-43-35(39-29)33-25-17-23-27(37-33)28-24-18-26-34(38-28)36-40-30(20-14-10-6-2)32(42-44-36)22-16-12-8-4/h17-18,23-26H,5-16,19-22H2,1-4H3 | QFZLZKMBZMIWMR-UHFFFAOYSA-N |  | 2023-10-24 | doi:10.1080/07366290600646947 | https://www.oecd-nea.org/ideal/extractants/C5BTBP | CCCCCc1nnc(-c2cccc(-c3cccc(-c4nnc(CCCCC)c(CCCCC)n4)n3)n2)nc1CCCCC | 293.15 | -3.9914 | kerosene | n-octan-1-ol | 0.3 | 0.3 | https://doi.org/10.1080/07366290600646947
CCCCCc1nnc(-c2cccc(-c3cccc(-c4nnc(CCCCC)c(CCCCC)n4)n3)n2)nc1CCCCC | C5BTBP | 0.01 | kerosene/n-octan-1-ol, 7:3 | Pr |  |  | HNO3 | 0.2 |  |  | 20 | 240 | 4.49e-05 | 2,6'-bis(tetrapentyl-1,2,4-triazin-3-yl)-2',6-bis-pyridine | C5BTBP | C36H50N8 | 594.852 | bis-triazinyl-bipyridine |  | InChI=1S/C36H50N8/c1-5-9-13-19-29-31(21-15-11-7-3)41-43-35(39-29)33-25-17-23-27(37-33)28-24-18-26-34(38-28)36-40-30(20-14-10-6-2)32(42-44-36)22-16-12-8-4/h17-18,23-26H,5-16,19-22H2,1-4H3 | QFZLZKMBZMIWMR-UHFFFAOYSA-N |  | 2023-10-24 | doi:10.1080/07366290600646947 | https://www.oecd-nea.org/ideal/extractants/C5BTBP | CCCCCc1nnc(-c2cccc(-c3cccc(-c4nnc(CCCCC)c(CCCCC)n4)n3)n2)nc1CCCCC | 293.15 | -4.347754 | kerosene | n-octan-1-ol | 0.3 | 0.3 | https://doi.org/10.1080/07366290600646947
CCCCCc1nnc(-c2cccc(-c3cccc(-c4nnc(CCCCC)c(CCCCC)n4)n3)n2)nc1CCCCC | C5BTBP | 0.01 | kerosene/n-octan-1-ol, 7:3 | Nd |  |  | HNO3 | 0.2 |  |  | 20 | 240 | 0.000105 | 2,6'-bis(tetrapentyl-1,2,4-triazin-3-yl)-2',6-bis-pyridine | C5BTBP | C36H50N8 | 594.852 | bis-triazinyl-bipyridine |  | InChI=1S/C36H50N8/c1-5-9-13-19-29-31(21-15-11-7-3)41-43-35(39-29)33-25-17-23-27(37-33)28-24-18-26-34(38-28)36-40-30(20-14-10-6-2)32(42-44-36)22-16-12-8-4/h17-18,23-26H,5-16,19-22H2,1-4H3 | QFZLZKMBZMIWMR-UHFFFAOYSA-N |  | 2023-10-24 | doi:10.1080/07366290600646947 | https://www.oecd-nea.org/ideal/extractants/C5BTBP | CCCCCc1nnc(-c2cccc(-c3cccc(-c4nnc(CCCCC)c(CCCCC)n4)n3)n2)nc1CCCCC | 293.15 | -3.978811 | kerosene | n-octan-1-ol | 0.3 | 0.3 | https://doi.org/10.1080/07366290600646947
CCCCCc1nnc(-c2cccc(-c3cccc(-c4nnc(CCCCC)c(CCCCC)n4)n3)n2)nc1CCCCC | C5BTBP | 0.01 | kerosene/n-octan-1-ol, 7:3 | Sm |  |  | HNO3 | 0.2 |  |  | 20 | 240 | 0.000265 | 2,6'-bis(tetrapentyl-1,2,4-triazin-3-yl)-2',6-bis-pyridine | C5BTBP | C36H50N8 | 594.852 | bis-triazinyl-bipyridine |  | InChI=1S/C36H50N8/c1-5-9-13-19-29-31(21-15-11-7-3)41-43-35(39-29)33-25-17-23-27(37-33)28-24-18-26-34(38-28)36-40-30(20-14-10-6-2)32(42-44-36)22-16-12-8-4/h17-18,23-26H,5-16,19-22H2,1-4H3 | QFZLZKMBZMIWMR-UHFFFAOYSA-N |  | 2023-10-24 | doi:10.1080/07366290600646947 | https://www.oecd-nea.org/ideal/extractants/C5BTBP | CCCCCc1nnc(-c2cccc(-c3cccc(-c4nnc(CCCCC)c(CCCCC)n4)n3)n2)nc1CCCCC | 293.15 | -3.576754 | kerosene | n-octan-1-ol | 0.3 | 0.3 | https://doi.org/10.1080/07366290600646947
CCCCCc1nnc(-c2cccc(-c3cccc(-c4nnc(CCCCC)c(CCCCC)n4)n3)n2)nc1CCCCC | C5BTBP | 0.01 | kerosene/n-octan-1-ol, 7:3 | Eu |  |  | HNO3 | 0.2 |  |  | 20 | 240 | 0.000378 | 2,6'-bis(tetrapentyl-1,2,4-triazin-3-yl)-2',6-bis-pyridine | C5BTBP | C36H50N8 | 594.852 | bis-triazinyl-bipyridine |  | InChI=1S/C36H50N8/c1-5-9-13-19-29-31(21-15-11-7-3)41-43-35(39-29)33-25-17-23-27(37-33)28-24-18-26-34(38-28)36-40-30(20-14-10-6-2)32(42-44-36)22-16-12-8-4/h17-18,23-26H,5-16,19-22H2,1-4H3 | QFZLZKMBZMIWMR-UHFFFAOYSA-N |  | 2023-10-24 | doi:10.1080/07366290600646947 | https://www.oecd-nea.org/ideal/extractants/C5BTBP | CCCCCc1nnc(-c2cccc(-c3cccc(-c4nnc(CCCCC)c(CCCCC)n4)n3)n2)nc1CCCCC | 293.15 | -3.422508 | kerosene | n-octan-1-ol | 0.3 | 0.3 | https://doi.org/10.1080/07366290600646947
CCCCCc1nnc(-c2cccc(-c3cccc(-c4nnc(CCCCC)c(CCCCC)n4)n3)n2)nc1CCCCC | C5BTBP | 0.01 | kerosene/n-octan-1-ol, 7:3 | Gd |  |  | HNO3 | 0.2 |  |  | 20 | 240 | 0.000298 | 2,6'-bis(tetrapentyl-1,2,4-triazin-3-yl)-2',6-bis-pyridine | C5BTBP | C36H50N8 | 594.852 | bis-triazinyl-bipyridine |  | InChI=1S/C36H50N8/c1-5-9-13-19-29-31(21-15-11-7-3)41-43-35(39-29)33-25-17-23-27(37-33)28-24-18-26-34(38-28)36-40-30(20-14-10-6-2)32(42-44-36)22-16-12-8-4/h17-18,23-26H,5-16,19-22H2,1-4H3 | QFZLZKMBZMIWMR-UHFFFAOYSA-N |  | 2023-10-24 | doi:10.1080/07366290600646947 | https://www.oecd-nea.org/ideal/extractants/C5BTBP | CCCCCc1nnc(-c2cccc(-c3cccc(-c4nnc(CCCCC)c(CCCCC)n4)n3)n2)nc1CCCCC | 293.15 | -3.525784 | kerosene | n-octan-1-ol | 0.3 | 0.3 | https://doi.org/10.1080/07366290600646947
CCCCCc1nnc(-c2cccc(-c3cccc(-c4nnc(CCCCC)c(CCCCC)n4)n3)n2)nc1CCCCC | C5BTBP | 0.01 | kerosene/n-octan-1-ol, 7:3 | Tb |  |  | HNO3 | 0.2 |  |  | 20 | 240 | 0.000758 | 2,6'-bis(tetrapentyl-1,2,4-triazin-3-yl)-2',6-bis-pyridine | C5BTBP | C36H50N8 | 594.852 | bis-triazinyl-bipyridine |  | InChI=1S/C36H50N8/c1-5-9-13-19-29-31(21-15-11-7-3)41-43-35(39-29)33-25-17-23-27(37-33)28-24-18-26-34(38-28)36-40-30(20-14-10-6-2)32(42-44-36)22-16-12-8-4/h17-18,23-26H,5-16,19-22H2,1-4H3 | QFZLZKMBZMIWMR-UHFFFAOYSA-N |  | 2023-10-24 | doi:10.1080/07366290600646947 | https://www.oecd-nea.org/ideal/extractants/C5BTBP | CCCCCc1nnc(-c2cccc(-c3cccc(-c4nnc(CCCCC)c(CCCCC)n4)n3)n2)nc1CCCCC | 293.15 | -3.120331 | kerosene | n-octan-1-ol | 0.3 | 0.3 | https://doi.org/10.1080/07366290600646947
CCCCCc1nnc(-c2cccc(-c3cccc(-c4nnc(CCCCC)c(CCCCC)n4)n3)n2)nc1CCCCC | C5BTBP | 0.01 | kerosene/n-octan-1-ol, 7:3 | Dy |  |  | HNO3 | 0.2 |  |  | 20 | 240 | 0.00115 | 2,6'-bis(tetrapentyl-1,2,4-triazin-3-yl)-2',6-bis-pyridine | C5BTBP | C36H50N8 | 594.852 | bis-triazinyl-bipyridine |  | InChI=1S/C36H50N8/c1-5-9-13-19-29-31(21-15-11-7-3)41-43-35(39-29)33-25-17-23-27(37-33)28-24-18-26-34(38-28)36-40-30(20-14-10-6-2)32(42-44-36)22-16-12-8-4/h17-18,23-26H,5-16,19-22H2,1-4H3 | QFZLZKMBZMIWMR-UHFFFAOYSA-N |  | 2023-10-24 | doi:10.1080/07366290600646947 | https://www.oecd-nea.org/ideal/extractants/C5BTBP | CCCCCc1nnc(-c2cccc(-c3cccc(-c4nnc(CCCCC)c(CCCCC)n4)n3)n2)nc1CCCCC | 293.15 | -2.939302 | kerosene | n-octan-1-ol | 0.3 | 0.3 | https://doi.org/10.1080/07366290600646947
CCCCCc1nnc(-c2cccc(-c3cccc(-c4nnc(CCCCC)c(CCCCC)n4)n3)n2)nc1CCCCC | C5BTBP | 0.01 | kerosene/n-octan-1-ol, 7:3 | Ho |  |  | HNO3 | 0.2 |  |  | 20 | 240 | 0.00196 | 2,6'-bis(tetrapentyl-1,2,4-triazin-3-yl)-2',6-bis-pyridine | C5BTBP | C36H50N8 | 594.852 | bis-triazinyl-bipyridine |  | InChI=1S/C36H50N8/c1-5-9-13-19-29-31(21-15-11-7-3)41-43-35(39-29)33-25-17-23-27(37-33)28-24-18-26-34(38-28)36-40-30(20-14-10-6-2)32(42-44-36)22-16-12-8-4/h17-18,23-26H,5-16,19-22H2,1-4H3 | QFZLZKMBZMIWMR-UHFFFAOYSA-N |  | 2023-10-24 | doi:10.1080/07366290600646947 | https://www.oecd-nea.org/ideal/extractants/C5BTBP | CCCCCc1nnc(-c2cccc(-c3cccc(-c4nnc(CCCCC)c(CCCCC)n4)n3)n2)nc1CCCCC | 293.15 | -2.707744 | kerosene | n-octan-1-ol | 0.3 | 0.3 | https://doi.org/10.1080/07366290600646947
CCCCCc1nnc(-c2cccc(-c3cccc(-c4nnc(CCCCC)c(CCCCC)n4)n3)n2)nc1CCCCC | C5BTBP | 0.01 | kerosene/n-octan-1-ol, 7:3 | Er |  |  | HNO3 | 0.2 |  |  | 20 | 240 | 0.00264 | 2,6'-bis(tetrapentyl-1,2,4-triazin-3-yl)-2',6-bis-pyridine | C5BTBP | C36H50N8 | 594.852 | bis-triazinyl-bipyridine |  | InChI=1S/C36H50N8/c1-5-9-13-19-29-31(21-15-11-7-3)41-43-35(39-29)33-25-17-23-27(37-33)28-24-18-26-34(38-28)36-40-30(20-14-10-6-2)32(42-44-36)22-16-12-8-4/h17-18,23-26H,5-16,19-22H2,1-4H3 | QFZLZKMBZMIWMR-UHFFFAOYSA-N |  | 2023-10-24 | doi:10.1080/07366290600646947 | https://www.oecd-nea.org/ideal/extractants/C5BTBP | CCCCCc1nnc(-c2cccc(-c3cccc(-c4nnc(CCCCC)c(CCCCC)n4)n3)n2)nc1CCCCC | 293.15 | -2.578396 | kerosene | n-octan-1-ol | 0.3 | 0.3 | https://doi.org/10.1080/07366290600646947
CCCCCc1nnc(-c2cccc(-c3cccc(-c4nnc(CCCCC)c(CCCCC)n4)n3)n2)nc1CCCCC | C5BTBP | 0.01 | kerosene/n-octan-1-ol, 7:3 | Yb |  |  | HNO3 | 0.2 |  |  | 20 | 240 | 0.00312 | 2,6'-bis(tetrapentyl-1,2,4-triazin-3-yl)-2',6-bis-pyridine | C5BTBP | C36H50N8 | 594.852 | bis-triazinyl-bipyridine |  | InChI=1S/C36H50N8/c1-5-9-13-19-29-31(21-15-11-7-3)41-43-35(39-29)33-25-17-23-27(37-33)28-24-18-26-34(38-28)36-40-30(20-14-10-6-2)32(42-44-36)22-16-12-8-4/h17-18,23-26H,5-16,19-22H2,1-4H3 | QFZLZKMBZMIWMR-UHFFFAOYSA-N |  | 2023-10-24 | doi:10.1080/07366290600646947 | https://www.oecd-nea.org/ideal/extractants/C5BTBP | CCCCCc1nnc(-c2cccc(-c3cccc(-c4nnc(CCCCC)c(CCCCC)n4)n3)n2)nc1CCCCC | 293.15 | -2.505845 | kerosene | n-octan-1-ol | 0.3 | 0.3 | https://doi.org/10.1080/07366290600646947
CCCCCc1nnc(-c2cccc(-c3cccc(-c4nnc(CCCCC)c(CCCCC)n4)n3)n2)nc1CCCCC | C5BTBP | 0.01 | kerosene/n-octan-1-ol, 7:3 | Lu |  |  | HNO3 | 0.2 |  |  | 20 | 240 | 0.00323 | 2,6'-bis(tetrapentyl-1,2,4-triazin-3-yl)-2',6-bis-pyridine | C5BTBP | C36H50N8 | 594.852 | bis-triazinyl-bipyridine |  | InChI=1S/C36H50N8/c1-5-9-13-19-29-31(21-15-11-7-3)41-43-35(39-29)33-25-17-23-27(37-33)28-24-18-26-34(38-28)36-40-30(20-14-10-6-2)32(42-44-36)22-16-12-8-4/h17-18,23-26H,5-16,19-22H2,1-4H3 | QFZLZKMBZMIWMR-UHFFFAOYSA-N |  | 2023-10-24 | doi:10.1080/07366290600646947 | https://www.oecd-nea.org/ideal/extractants/C5BTBP | CCCCCc1nnc(-c2cccc(-c3cccc(-c4nnc(CCCCC)c(CCCCC)n4)n3)n2)nc1CCCCC | 293.15 | -2.490797 | kerosene | n-octan-1-ol | 0.3 | 0.3 | https://doi.org/10.1080/07366290600646947
CCCCCc1nnc(-c2cccc(-c3cccc(-c4nnc(CCCCC)c(CCCCC)n4)n3)n2)nc1CCCCC | C5BTBP | 0.01 | kerosene/n-octan-1-ol, 7:3 | La |  |  | HNO3 | 0.3 |  |  | 20 | 240 | 6.68e-05 | 2,6'-bis(tetrapentyl-1,2,4-triazin-3-yl)-2',6-bis-pyridine | C5BTBP | C36H50N8 | 594.852 | bis-triazinyl-bipyridine |  | InChI=1S/C36H50N8/c1-5-9-13-19-29-31(21-15-11-7-3)41-43-35(39-29)33-25-17-23-27(37-33)28-24-18-26-34(38-28)36-40-30(20-14-10-6-2)32(42-44-36)22-16-12-8-4/h17-18,23-26H,5-16,19-22H2,1-4H3 | QFZLZKMBZMIWMR-UHFFFAOYSA-N |  | 2023-10-24 | doi:10.1080/07366290600646947 | https://www.oecd-nea.org/ideal/extractants/C5BTBP | CCCCCc1nnc(-c2cccc(-c3cccc(-c4nnc(CCCCC)c(CCCCC)n4)n3)n2)nc1CCCCC | 293.15 | -4.175224 | kerosene | n-octan-1-ol | 0.3 | 0.3 | https://doi.org/10.1080/07366290600646947
CCCCCc1nnc(-c2cccc(-c3cccc(-c4nnc(CCCCC)c(CCCCC)n4)n3)n2)nc1CCCCC | C5BTBP | 0.01 | kerosene/n-octan-1-ol, 7:3 | Pr |  |  | HNO3 | 0.3 |  |  | 20 | 240 | 7.84e-05 | 2,6'-bis(tetrapentyl-1,2,4-triazin-3-yl)-2',6-bis-pyridine | C5BTBP | C36H50N8 | 594.852 | bis-triazinyl-bipyridine |  | InChI=1S/C36H50N8/c1-5-9-13-19-29-31(21-15-11-7-3)41-43-35(39-29)33-25-17-23-27(37-33)28-24-18-26-34(38-28)36-40-30(20-14-10-6-2)32(42-44-36)22-16-12-8-4/h17-18,23-26H,5-16,19-22H2,1-4H3 | QFZLZKMBZMIWMR-UHFFFAOYSA-N |  | 2023-10-24 | doi:10.1080/07366290600646947 | https://www.oecd-nea.org/ideal/extractants/C5BTBP | CCCCCc1nnc(-c2cccc(-c3cccc(-c4nnc(CCCCC)c(CCCCC)n4)n3)n2)nc1CCCCC | 293.15 | -4.105684 | kerosene | n-octan-1-ol | 0.3 | 0.3 | https://doi.org/10.1080/07366290600646947
CCCCCc1nnc(-c2cccc(-c3cccc(-c4nnc(CCCCC)c(CCCCC)n4)n3)n2)nc1CCCCC | C5BTBP | 0.01 | kerosene/n-octan-1-ol, 7:3 | Nd |  |  | HNO3 | 0.3 |  |  | 20 | 240 | 0.00019 | 2,6'-bis(tetrapentyl-1,2,4-triazin-3-yl)-2',6-bis-pyridine | C5BTBP | C36H50N8 | 594.852 | bis-triazinyl-bipyridine |  | InChI=1S/C36H50N8/c1-5-9-13-19-29-31(21-15-11-7-3)41-43-35(39-29)33-25-17-23-27(37-33)28-24-18-26-34(38-28)36-40-30(20-14-10-6-2)32(42-44-36)22-16-12-8-4/h17-18,23-26H,5-16,19-22H2,1-4H3 | QFZLZKMBZMIWMR-UHFFFAOYSA-N |  | 2023-10-24 | doi:10.1080/07366290600646947 | https://www.oecd-nea.org/ideal/extractants/C5BTBP | CCCCCc1nnc(-c2cccc(-c3cccc(-c4nnc(CCCCC)c(CCCCC)n4)n3)n2)nc1CCCCC | 293.15 | -3.721246 | kerosene | n-octan-1-ol | 0.3 | 0.3 | https://doi.org/10.1080/07366290600646947
CCCCCc1nnc(-c2cccc(-c3cccc(-c4nnc(CCCCC)c(CCCCC)n4)n3)n2)nc1CCCCC | C5BTBP | 0.01 | kerosene/n-octan-1-ol, 7:3 | Sm |  |  | HNO3 | 0.3 |  |  | 20 | 240 | 0.000551 | 2,6'-bis(tetrapentyl-1,2,4-triazin-3-yl)-2',6-bis-pyridine | C5BTBP | C36H50N8 | 594.852 | bis-triazinyl-bipyridine |  | InChI=1S/C36H50N8/c1-5-9-13-19-29-31(21-15-11-7-3)41-43-35(39-29)33-25-17-23-27(37-33)28-24-18-26-34(38-28)36-40-30(20-14-10-6-2)32(42-44-36)22-16-12-8-4/h17-18,23-26H,5-16,19-22H2,1-4H3 | QFZLZKMBZMIWMR-UHFFFAOYSA-N |  | 2023-10-24 | doi:10.1080/07366290600646947 | https://www.oecd-nea.org/ideal/extractants/C5BTBP | CCCCCc1nnc(-c2cccc(-c3cccc(-c4nnc(CCCCC)c(CCCCC)n4)n3)n2)nc1CCCCC | 293.15 | -3.258848 | kerosene | n-octan-1-ol | 0.3 | 0.3 | https://doi.org/10.1080/07366290600646947
CCCCCc1nnc(-c2cccc(-c3cccc(-c4nnc(CCCCC)c(CCCCC)n4)n3)n2)nc1CCCCC | C5BTBP | 0.01 | kerosene/n-octan-1-ol, 7:3 | Eu |  |  | HNO3 | 0.3 |  |  | 20 | 240 | 0.000859 | 2,6'-bis(tetrapentyl-1,2,4-triazin-3-yl)-2',6-bis-pyridine | C5BTBP | C36H50N8 | 594.852 | bis-triazinyl-bipyridine |  | InChI=1S/C36H50N8/c1-5-9-13-19-29-31(21-15-11-7-3)41-43-35(39-29)33-25-17-23-27(37-33)28-24-18-26-34(38-28)36-40-30(20-14-10-6-2)32(42-44-36)22-16-12-8-4/h17-18,23-26H,5-16,19-22H2,1-4H3 | QFZLZKMBZMIWMR-UHFFFAOYSA-N |  | 2023-10-24 | doi:10.1080/07366290600646947 | https://www.oecd-nea.org/ideal/extractants/C5BTBP | CCCCCc1nnc(-c2cccc(-c3cccc(-c4nnc(CCCCC)c(CCCCC)n4)n3)n2)nc1CCCCC | 293.15 | -3.066007 | kerosene | n-octan-1-ol | 0.3 | 0.3 | https://doi.org/10.1080/07366290600646947
CCCCCc1nnc(-c2cccc(-c3cccc(-c4nnc(CCCCC)c(CCCCC)n4)n3)n2)nc1CCCCC | C5BTBP | 0.01 | kerosene/n-octan-1-ol, 7:3 | Gd |  |  | HNO3 | 0.3 |  |  | 20 | 240 | 0.000562 | 2,6'-bis(tetrapentyl-1,2,4-triazin-3-yl)-2',6-bis-pyridine | C5BTBP | C36H50N8 | 594.852 | bis-triazinyl-bipyridine |  | InChI=1S/C36H50N8/c1-5-9-13-19-29-31(21-15-11-7-3)41-43-35(39-29)33-25-17-23-27(37-33)28-24-18-26-34(38-28)36-40-30(20-14-10-6-2)32(42-44-36)22-16-12-8-4/h17-18,23-26H,5-16,19-22H2,1-4H3 | QFZLZKMBZMIWMR-UHFFFAOYSA-N |  | 2023-10-24 | doi:10.1080/07366290600646947 | https://www.oecd-nea.org/ideal/extractants/C5BTBP | CCCCCc1nnc(-c2cccc(-c3cccc(-c4nnc(CCCCC)c(CCCCC)n4)n3)n2)nc1CCCCC | 293.15 | -3.250264 | kerosene | n-octan-1-ol | 0.3 | 0.3 | https://doi.org/10.1080/07366290600646947
CCCCCc1nnc(-c2cccc(-c3cccc(-c4nnc(CCCCC)c(CCCCC)n4)n3)n2)nc1CCCCC | C5BTBP | 0.01 | kerosene/n-octan-1-ol, 7:3 | Tb |  |  | HNO3 | 0.3 |  |  | 20 | 240 | 0.00179 | 2,6'-bis(tetrapentyl-1,2,4-triazin-3-yl)-2',6-bis-pyridine | C5BTBP | C36H50N8 | 594.852 | bis-triazinyl-bipyridine |  | InChI=1S/C36H50N8/c1-5-9-13-19-29-31(21-15-11-7-3)41-43-35(39-29)33-25-17-23-27(37-33)28-24-18-26-34(38-28)36-40-30(20-14-10-6-2)32(42-44-36)22-16-12-8-4/h17-18,23-26H,5-16,19-22H2,1-4H3 | QFZLZKMBZMIWMR-UHFFFAOYSA-N |  | 2023-10-24 | doi:10.1080/07366290600646947 | https://www.oecd-nea.org/ideal/extractants/C5BTBP | CCCCCc1nnc(-c2cccc(-c3cccc(-c4nnc(CCCCC)c(CCCCC)n4)n3)n2)nc1CCCCC | 293.15 | -2.747147 | kerosene | n-octan-1-ol | 0.3 | 0.3 | https://doi.org/10.1080/07366290600646947
CCCCCc1nnc(-c2cccc(-c3cccc(-c4nnc(CCCCC)c(CCCCC)n4)n3)n2)nc1CCCCC | C5BTBP | 0.01 | kerosene/n-octan-1-ol, 7:3 | Dy |  |  | HNO3 | 0.3 |  |  | 20 | 240 | 0.00259 | 2,6'-bis(tetrapentyl-1,2,4-triazin-3-yl)-2',6-bis-pyridine | C5BTBP | C36H50N8 | 594.852 | bis-triazinyl-bipyridine |  | InChI=1S/C36H50N8/c1-5-9-13-19-29-31(21-15-11-7-3)41-43-35(39-29)33-25-17-23-27(37-33)28-24-18-26-34(38-28)36-40-30(20-14-10-6-2)32(42-44-36)22-16-12-8-4/h17-18,23-26H,5-16,19-22H2,1-4H3 | QFZLZKMBZMIWMR-UHFFFAOYSA-N |  | 2023-10-24 | doi:10.1080/07366290600646947 | https://www.oecd-nea.org/ideal/extractants/C5BTBP | CCCCCc1nnc(-c2cccc(-c3cccc(-c4nnc(CCCCC)c(CCCCC)n4)n3)n2)nc1CCCCC | 293.15 | -2.5867 | kerosene | n-octan-1-ol | 0.3 | 0.3 | https://doi.org/10.1080/07366290600646947
CCCCCc1nnc(-c2cccc(-c3cccc(-c4nnc(CCCCC)c(CCCCC)n4)n3)n2)nc1CCCCC | C5BTBP | 0.01 | kerosene/n-octan-1-ol, 7:3 | Ho |  |  | HNO3 | 0.3 |  |  | 20 | 240 | 0.00458 | 2,6'-bis(tetrapentyl-1,2,4-triazin-3-yl)-2',6-bis-pyridine | C5BTBP | C36H50N8 | 594.852 | bis-triazinyl-bipyridine |  | InChI=1S/C36H50N8/c1-5-9-13-19-29-31(21-15-11-7-3)41-43-35(39-29)33-25-17-23-27(37-33)28-24-18-26-34(38-28)36-40-30(20-14-10-6-2)32(42-44-36)22-16-12-8-4/h17-18,23-26H,5-16,19-22H2,1-4H3 | QFZLZKMBZMIWMR-UHFFFAOYSA-N |  | 2023-10-24 | doi:10.1080/07366290600646947 | https://www.oecd-nea.org/ideal/extractants/C5BTBP | CCCCCc1nnc(-c2cccc(-c3cccc(-c4nnc(CCCCC)c(CCCCC)n4)n3)n2)nc1CCCCC | 293.15 | -2.339135 | kerosene | n-octan-1-ol | 0.3 | 0.3 | https://doi.org/10.1080/07366290600646947
CCCCCc1nnc(-c2cccc(-c3cccc(-c4nnc(CCCCC)c(CCCCC)n4)n3)n2)nc1CCCCC | C5BTBP | 0.01 | kerosene/n-octan-1-ol, 7:3 | Er |  |  | HNO3 | 0.3 |  |  | 20 | 240 | 0.00658 | 2,6'-bis(tetrapentyl-1,2,4-triazin-3-yl)-2',6-bis-pyridine | C5BTBP | C36H50N8 | 594.852 | bis-triazinyl-bipyridine |  | InChI=1S/C36H50N8/c1-5-9-13-19-29-31(21-15-11-7-3)41-43-35(39-29)33-25-17-23-27(37-33)28-24-18-26-34(38-28)36-40-30(20-14-10-6-2)32(42-44-36)22-16-12-8-4/h17-18,23-26H,5-16,19-22H2,1-4H3 | QFZLZKMBZMIWMR-UHFFFAOYSA-N |  | 2023-10-24 | doi:10.1080/07366290600646947 | https://www.oecd-nea.org/ideal/extractants/C5BTBP | CCCCCc1nnc(-c2cccc(-c3cccc(-c4nnc(CCCCC)c(CCCCC)n4)n3)n2)nc1CCCCC | 293.15 | -2.181774 | kerosene | n-octan-1-ol | 0.3 | 0.3 | https://doi.org/10.1080/07366290600646947
CCCCCc1nnc(-c2cccc(-c3cccc(-c4nnc(CCCCC)c(CCCCC)n4)n3)n2)nc1CCCCC | C5BTBP | 0.01 | kerosene/n-octan-1-ol, 7:3 | Yb |  |  | HNO3 | 0.3 |  |  | 20 | 240 | 0.00788 | 2,6'-bis(tetrapentyl-1,2,4-triazin-3-yl)-2',6-bis-pyridine | C5BTBP | C36H50N8 | 594.852 | bis-triazinyl-bipyridine |  | InChI=1S/C36H50N8/c1-5-9-13-19-29-31(21-15-11-7-3)41-43-35(39-29)33-25-17-23-27(37-33)28-24-18-26-34(38-28)36-40-30(20-14-10-6-2)32(42-44-36)22-16-12-8-4/h17-18,23-26H,5-16,19-22H2,1-4H3 | QFZLZKMBZMIWMR-UHFFFAOYSA-N |  | 2023-10-24 | doi:10.1080/07366290600646947 | https://www.oecd-nea.org/ideal/extractants/C5BTBP | CCCCCc1nnc(-c2cccc(-c3cccc(-c4nnc(CCCCC)c(CCCCC)n4)n3)n2)nc1CCCCC | 293.15 | -2.103474 | kerosene | n-octan-1-ol | 0.3 | 0.3 | https://doi.org/10.1080/07366290600646947
CCCCCc1nnc(-c2cccc(-c3cccc(-c4nnc(CCCCC)c(CCCCC)n4)n3)n2)nc1CCCCC | C5BTBP | 0.01 | kerosene/n-octan-1-ol, 7:3 | Lu |  |  | HNO3 | 0.3 |  |  | 20 | 240 | 0.00747 | 2,6'-bis(tetrapentyl-1,2,4-triazin-3-yl)-2',6-bis-pyridine | C5BTBP | C36H50N8 | 594.852 | bis-triazinyl-bipyridine |  | InChI=1S/C36H50N8/c1-5-9-13-19-29-31(21-15-11-7-3)41-43-35(39-29)33-25-17-23-27(37-33)28-24-18-26-34(38-28)36-40-30(20-14-10-6-2)32(42-44-36)22-16-12-8-4/h17-18,23-26H,5-16,19-22H2,1-4H3 | QFZLZKMBZMIWMR-UHFFFAOYSA-N |  | 2023-10-24 | doi:10.1080/07366290600646947 | https://www.oecd-nea.org/ideal/extractants/C5BTBP | CCCCCc1nnc(-c2cccc(-c3cccc(-c4nnc(CCCCC)c(CCCCC)n4)n3)n2)nc1CCCCC | 293.15 | -2.126679 | kerosene | n-octan-1-ol | 0.3 | 0.3 | https://doi.org/10.1080/07366290600646947
CCCCCc1nnc(-c2cccc(-c3cccc(-c4nnc(CCCCC)c(CCCCC)n4)n3)n2)nc1CCCCC | C5BTBP | 0.01 | kerosene/n-octan-1-ol, 7:3 | La |  |  | HNO3 | 0.5 |  |  | 20 | 240 | 6.89e-05 | 2,6'-bis(tetrapentyl-1,2,4-triazin-3-yl)-2',6-bis-pyridine | C5BTBP | C36H50N8 | 594.852 | bis-triazinyl-bipyridine |  | InChI=1S/C36H50N8/c1-5-9-13-19-29-31(21-15-11-7-3)41-43-35(39-29)33-25-17-23-27(37-33)28-24-18-26-34(38-28)36-40-30(20-14-10-6-2)32(42-44-36)22-16-12-8-4/h17-18,23-26H,5-16,19-22H2,1-4H3 | QFZLZKMBZMIWMR-UHFFFAOYSA-N |  | 2023-10-24 | doi:10.1080/07366290600646947 | https://www.oecd-nea.org/ideal/extractants/C5BTBP | CCCCCc1nnc(-c2cccc(-c3cccc(-c4nnc(CCCCC)c(CCCCC)n4)n3)n2)nc1CCCCC | 293.15 | -4.161781 | kerosene | n-octan-1-ol | 0.3 | 0.3 | https://doi.org/10.1080/07366290600646947
CCCCCc1nnc(-c2cccc(-c3cccc(-c4nnc(CCCCC)c(CCCCC)n4)n3)n2)nc1CCCCC | C5BTBP | 0.01 | kerosene/n-octan-1-ol, 7:3 | Ce |  |  | HNO3 | 0.5 |  |  | 20 | 240 | 0.000155 | 2,6'-bis(tetrapentyl-1,2,4-triazin-3-yl)-2',6-bis-pyridine | C5BTBP | C36H50N8 | 594.852 | bis-triazinyl-bipyridine |  | InChI=1S/C36H50N8/c1-5-9-13-19-29-31(21-15-11-7-3)41-43-35(39-29)33-25-17-23-27(37-33)28-24-18-26-34(38-28)36-40-30(20-14-10-6-2)32(42-44-36)22-16-12-8-4/h17-18,23-26H,5-16,19-22H2,1-4H3 | QFZLZKMBZMIWMR-UHFFFAOYSA-N |  | 2023-10-24 | doi:10.1080/07366290600646947 | https://www.oecd-nea.org/ideal/extractants/C5BTBP | CCCCCc1nnc(-c2cccc(-c3cccc(-c4nnc(CCCCC)c(CCCCC)n4)n3)n2)nc1CCCCC | 293.15 | -3.809668 | kerosene | n-octan-1-ol | 0.3 | 0.3 | https://doi.org/10.1080/07366290600646947
CCCCCc1nnc(-c2cccc(-c3cccc(-c4nnc(CCCCC)c(CCCCC)n4)n3)n2)nc1CCCCC | C5BTBP | 0.01 | kerosene/n-octan-1-ol, 7:3 | Pr |  |  | HNO3 | 0.5 |  |  | 20 | 240 | 0.000234 | 2,6'-bis(tetrapentyl-1,2,4-triazin-3-yl)-2',6-bis-pyridine | C5BTBP | C36H50N8 | 594.852 | bis-triazinyl-bipyridine |  | InChI=1S/C36H50N8/c1-5-9-13-19-29-31(21-15-11-7-3)41-43-35(39-29)33-25-17-23-27(37-33)28-24-18-26-34(38-28)36-40-30(20-14-10-6-2)32(42-44-36)22-16-12-8-4/h17-18,23-26H,5-16,19-22H2,1-4H3 | QFZLZKMBZMIWMR-UHFFFAOYSA-N |  | 2023-10-24 | doi:10.1080/07366290600646947 | https://www.oecd-nea.org/ideal/extractants/C5BTBP | CCCCCc1nnc(-c2cccc(-c3cccc(-c4nnc(CCCCC)c(CCCCC)n4)n3)n2)nc1CCCCC | 293.15 | -3.630784 | kerosene | n-octan-1-ol | 0.3 | 0.3 | https://doi.org/10.1080/07366290600646947
CCCCCc1nnc(-c2cccc(-c3cccc(-c4nnc(CCCCC)c(CCCCC)n4)n3)n2)nc1CCCCC | C5BTBP | 0.01 | kerosene/n-octan-1-ol, 7:3 | Nd |  |  | HNO3 | 0.5 |  |  | 20 | 240 | 0.000498 | 2,6'-bis(tetrapentyl-1,2,4-triazin-3-yl)-2',6-bis-pyridine | C5BTBP | C36H50N8 | 594.852 | bis-triazinyl-bipyridine |  | InChI=1S/C36H50N8/c1-5-9-13-19-29-31(21-15-11-7-3)41-43-35(39-29)33-25-17-23-27(37-33)28-24-18-26-34(38-28)36-40-30(20-14-10-6-2)32(42-44-36)22-16-12-8-4/h17-18,23-26H,5-16,19-22H2,1-4H3 | QFZLZKMBZMIWMR-UHFFFAOYSA-N |  | 2023-10-24 | doi:10.1080/07366290600646947 | https://www.oecd-nea.org/ideal/extractants/C5BTBP | CCCCCc1nnc(-c2cccc(-c3cccc(-c4nnc(CCCCC)c(CCCCC)n4)n3)n2)nc1CCCCC | 293.15 | -3.302771 | kerosene | n-octan-1-ol | 0.3 | 0.3 | https://doi.org/10.1080/07366290600646947
CCCCCc1nnc(-c2cccc(-c3cccc(-c4nnc(CCCCC)c(CCCCC)n4)n3)n2)nc1CCCCC | C5BTBP | 0.01 | kerosene/n-octan-1-ol, 7:3 | Sm |  |  | HNO3 | 0.5 |  |  | 20 | 240 | 0.00167 | 2,6'-bis(tetrapentyl-1,2,4-triazin-3-yl)-2',6-bis-pyridine | C5BTBP | C36H50N8 | 594.852 | bis-triazinyl-bipyridine |  | InChI=1S/C36H50N8/c1-5-9-13-19-29-31(21-15-11-7-3)41-43-35(39-29)33-25-17-23-27(37-33)28-24-18-26-34(38-28)36-40-30(20-14-10-6-2)32(42-44-36)22-16-12-8-4/h17-18,23-26H,5-16,19-22H2,1-4H3 | QFZLZKMBZMIWMR-UHFFFAOYSA-N |  | 2023-10-24 | doi:10.1080/07366290600646947 | https://www.oecd-nea.org/ideal/extractants/C5BTBP | CCCCCc1nnc(-c2cccc(-c3cccc(-c4nnc(CCCCC)c(CCCCC)n4)n3)n2)nc1CCCCC | 293.15 | -2.777284 | kerosene | n-octan-1-ol | 0.3 | 0.3 | https://doi.org/10.1080/07366290600646947
CCCCCc1nnc(-c2cccc(-c3cccc(-c4nnc(CCCCC)c(CCCCC)n4)n3)n2)nc1CCCCC | C5BTBP | 0.01 | kerosene/n-octan-1-ol, 7:3 | Eu |  |  | HNO3 | 0.5 |  |  | 20 | 240 | 0.00218 | 2,6'-bis(tetrapentyl-1,2,4-triazin-3-yl)-2',6-bis-pyridine | C5BTBP | C36H50N8 | 594.852 | bis-triazinyl-bipyridine |  | InChI=1S/C36H50N8/c1-5-9-13-19-29-31(21-15-11-7-3)41-43-35(39-29)33-25-17-23-27(37-33)28-24-18-26-34(38-28)36-40-30(20-14-10-6-2)32(42-44-36)22-16-12-8-4/h17-18,23-26H,5-16,19-22H2,1-4H3 | QFZLZKMBZMIWMR-UHFFFAOYSA-N |  | 2023-10-24 | doi:10.1080/07366290600646947 | https://www.oecd-nea.org/ideal/extractants/C5BTBP | CCCCCc1nnc(-c2cccc(-c3cccc(-c4nnc(CCCCC)c(CCCCC)n4)n3)n2)nc1CCCCC | 293.15 | -2.661544 | kerosene | n-octan-1-ol | 0.3 | 0.3 | https://doi.org/10.1080/07366290600646947
CCCCCc1nnc(-c2cccc(-c3cccc(-c4nnc(CCCCC)c(CCCCC)n4)n3)n2)nc1CCCCC | C5BTBP | 0.01 | kerosene/n-octan-1-ol, 7:3 | Gd |  |  | HNO3 | 0.5 |  |  | 20 | 240 | 0.00166 | 2,6'-bis(tetrapentyl-1,2,4-triazin-3-yl)-2',6-bis-pyridine | C5BTBP | C36H50N8 | 594.852 | bis-triazinyl-bipyridine |  | InChI=1S/C36H50N8/c1-5-9-13-19-29-31(21-15-11-7-3)41-43-35(39-29)33-25-17-23-27(37-33)28-24-18-26-34(38-28)36-40-30(20-14-10-6-2)32(42-44-36)22-16-12-8-4/h17-18,23-26H,5-16,19-22H2,1-4H3 | QFZLZKMBZMIWMR-UHFFFAOYSA-N |  | 2023-10-24 | doi:10.1080/07366290600646947 | https://www.oecd-nea.org/ideal/extractants/C5BTBP | CCCCCc1nnc(-c2cccc(-c3cccc(-c4nnc(CCCCC)c(CCCCC)n4)n3)n2)nc1CCCCC | 293.15 | -2.779892 | kerosene | n-octan-1-ol | 0.3 | 0.3 | https://doi.org/10.1080/07366290600646947
CCCCCc1nnc(-c2cccc(-c3cccc(-c4nnc(CCCCC)c(CCCCC)n4)n3)n2)nc1CCCCC | C5BTBP | 0.01 | kerosene/n-octan-1-ol, 7:3 | Tb |  |  | HNO3 | 0.5 |  |  | 20 | 240 | 0.00494 | 2,6'-bis(tetrapentyl-1,2,4-triazin-3-yl)-2',6-bis-pyridine | C5BTBP | C36H50N8 | 594.852 | bis-triazinyl-bipyridine |  | InChI=1S/C36H50N8/c1-5-9-13-19-29-31(21-15-11-7-3)41-43-35(39-29)33-25-17-23-27(37-33)28-24-18-26-34(38-28)36-40-30(20-14-10-6-2)32(42-44-36)22-16-12-8-4/h17-18,23-26H,5-16,19-22H2,1-4H3 | QFZLZKMBZMIWMR-UHFFFAOYSA-N |  | 2023-10-24 | doi:10.1080/07366290600646947 | https://www.oecd-nea.org/ideal/extractants/C5BTBP | CCCCCc1nnc(-c2cccc(-c3cccc(-c4nnc(CCCCC)c(CCCCC)n4)n3)n2)nc1CCCCC | 293.15 | -2.306273 | kerosene | n-octan-1-ol | 0.3 | 0.3 | https://doi.org/10.1080/07366290600646947
CCCCCc1nnc(-c2cccc(-c3cccc(-c4nnc(CCCCC)c(CCCCC)n4)n3)n2)nc1CCCCC | C5BTBP | 0.01 | kerosene/n-octan-1-ol, 7:3 | Dy |  |  | HNO3 | 0.5 |  |  | 20 | 240 | 0.00807 | 2,6'-bis(tetrapentyl-1,2,4-triazin-3-yl)-2',6-bis-pyridine | C5BTBP | C36H50N8 | 594.852 | bis-triazinyl-bipyridine |  | InChI=1S/C36H50N8/c1-5-9-13-19-29-31(21-15-11-7-3)41-43-35(39-29)33-25-17-23-27(37-33)28-24-18-26-34(38-28)36-40-30(20-14-10-6-2)32(42-44-36)22-16-12-8-4/h17-18,23-26H,5-16,19-22H2,1-4H3 | QFZLZKMBZMIWMR-UHFFFAOYSA-N |  | 2023-10-24 | doi:10.1080/07366290600646947 | https://www.oecd-nea.org/ideal/extractants/C5BTBP | CCCCCc1nnc(-c2cccc(-c3cccc(-c4nnc(CCCCC)c(CCCCC)n4)n3)n2)nc1CCCCC | 293.15 | -2.093126 | kerosene | n-octan-1-ol | 0.3 | 0.3 | https://doi.org/10.1080/07366290600646947
CCCCCc1nnc(-c2cccc(-c3cccc(-c4nnc(CCCCC)c(CCCCC)n4)n3)n2)nc1CCCCC | C5BTBP | 0.01 | kerosene/n-octan-1-ol, 7:3 | Ho |  |  | HNO3 | 0.5 |  |  | 20 | 240 | 0.0131 | 2,6'-bis(tetrapentyl-1,2,4-triazin-3-yl)-2',6-bis-pyridine | C5BTBP | C36H50N8 | 594.852 | bis-triazinyl-bipyridine |  | InChI=1S/C36H50N8/c1-5-9-13-19-29-31(21-15-11-7-3)41-43-35(39-29)33-25-17-23-27(37-33)28-24-18-26-34(38-28)36-40-30(20-14-10-6-2)32(42-44-36)22-16-12-8-4/h17-18,23-26H,5-16,19-22H2,1-4H3 | QFZLZKMBZMIWMR-UHFFFAOYSA-N |  | 2023-10-24 | doi:10.1080/07366290600646947 | https://www.oecd-nea.org/ideal/extractants/C5BTBP | CCCCCc1nnc(-c2cccc(-c3cccc(-c4nnc(CCCCC)c(CCCCC)n4)n3)n2)nc1CCCCC | 293.15 | -1.882729 | kerosene | n-octan-1-ol | 0.3 | 0.3 | https://doi.org/10.1080/07366290600646947
CCCCCc1nnc(-c2cccc(-c3cccc(-c4nnc(CCCCC)c(CCCCC)n4)n3)n2)nc1CCCCC | C5BTBP | 0.01 | kerosene/n-octan-1-ol, 7:3 | Er |  |  | HNO3 | 0.5 |  |  | 20 | 240 | 0.0183 | 2,6'-bis(tetrapentyl-1,2,4-triazin-3-yl)-2',6-bis-pyridine | C5BTBP | C36H50N8 | 594.852 | bis-triazinyl-bipyridine |  | InChI=1S/C36H50N8/c1-5-9-13-19-29-31(21-15-11-7-3)41-43-35(39-29)33-25-17-23-27(37-33)28-24-18-26-34(38-28)36-40-30(20-14-10-6-2)32(42-44-36)22-16-12-8-4/h17-18,23-26H,5-16,19-22H2,1-4H3 | QFZLZKMBZMIWMR-UHFFFAOYSA-N |  | 2023-10-24 | doi:10.1080/07366290600646947 | https://www.oecd-nea.org/ideal/extractants/C5BTBP | CCCCCc1nnc(-c2cccc(-c3cccc(-c4nnc(CCCCC)c(CCCCC)n4)n3)n2)nc1CCCCC | 293.15 | -1.737549 | kerosene | n-octan-1-ol | 0.3 | 0.3 | https://doi.org/10.1080/07366290600646947
CCCCCc1nnc(-c2cccc(-c3cccc(-c4nnc(CCCCC)c(CCCCC)n4)n3)n2)nc1CCCCC | C5BTBP | 0.01 | kerosene/n-octan-1-ol, 7:3 | Yb |  |  | HNO3 | 0.5 |  |  | 20 | 240 | 0.022 | 2,6'-bis(tetrapentyl-1,2,4-triazin-3-yl)-2',6-bis-pyridine | C5BTBP | C36H50N8 | 594.852 | bis-triazinyl-bipyridine |  | InChI=1S/C36H50N8/c1-5-9-13-19-29-31(21-15-11-7-3)41-43-35(39-29)33-25-17-23-27(37-33)28-24-18-26-34(38-28)36-40-30(20-14-10-6-2)32(42-44-36)22-16-12-8-4/h17-18,23-26H,5-16,19-22H2,1-4H3 | QFZLZKMBZMIWMR-UHFFFAOYSA-N |  | 2023-10-24 | doi:10.1080/07366290600646947 | https://www.oecd-nea.org/ideal/extractants/C5BTBP | CCCCCc1nnc(-c2cccc(-c3cccc(-c4nnc(CCCCC)c(CCCCC)n4)n3)n2)nc1CCCCC | 293.15 | -1.657577 | kerosene | n-octan-1-ol | 0.3 | 0.3 | https://doi.org/10.1080/07366290600646947
CCCCCc1nnc(-c2cccc(-c3cccc(-c4nnc(CCCCC)c(CCCCC)n4)n3)n2)nc1CCCCC | C5BTBP | 0.01 | kerosene/n-octan-1-ol, 7:3 | Lu |  |  | HNO3 | 0.5 |  |  | 20 | 240 | 0.0203 | 2,6'-bis(tetrapentyl-1,2,4-triazin-3-yl)-2',6-bis-pyridine | C5BTBP | C36H50N8 | 594.852 | bis-triazinyl-bipyridine |  | InChI=1S/C36H50N8/c1-5-9-13-19-29-31(21-15-11-7-3)41-43-35(39-29)33-25-17-23-27(37-33)28-24-18-26-34(38-28)36-40-30(20-14-10-6-2)32(42-44-36)22-16-12-8-4/h17-18,23-26H,5-16,19-22H2,1-4H3 | QFZLZKMBZMIWMR-UHFFFAOYSA-N |  | 2023-10-24 | doi:10.1080/07366290600646947 | https://www.oecd-nea.org/ideal/extractants/C5BTBP | CCCCCc1nnc(-c2cccc(-c3cccc(-c4nnc(CCCCC)c(CCCCC)n4)n3)n2)nc1CCCCC | 293.15 | -1.692504 | kerosene | n-octan-1-ol | 0.3 | 0.3 | https://doi.org/10.1080/07366290600646947
CCCCCc1nnc(-c2cccc(-c3cccc(-c4nnc(CCCCC)c(CCCCC)n4)n3)n2)nc1CCCCC | C5BTBP | 0.01 | kerosene/n-octan-1-ol, 7:3 | La |  |  | HNO3 | 1 |  |  | 20 | 240 | 5.7e-05 | 2,6'-bis(tetrapentyl-1,2,4-triazin-3-yl)-2',6-bis-pyridine | C5BTBP | C36H50N8 | 594.852 | bis-triazinyl-bipyridine |  | InChI=1S/C36H50N8/c1-5-9-13-19-29-31(21-15-11-7-3)41-43-35(39-29)33-25-17-23-27(37-33)28-24-18-26-34(38-28)36-40-30(20-14-10-6-2)32(42-44-36)22-16-12-8-4/h17-18,23-26H,5-16,19-22H2,1-4H3 | QFZLZKMBZMIWMR-UHFFFAOYSA-N |  | 2023-10-24 | doi:10.1080/07366290600646947 | https://www.oecd-nea.org/ideal/extractants/C5BTBP | CCCCCc1nnc(-c2cccc(-c3cccc(-c4nnc(CCCCC)c(CCCCC)n4)n3)n2)nc1CCCCC | 293.15 | -4.244125 | kerosene | n-octan-1-ol | 0.3 | 0.3 | https://doi.org/10.1080/07366290600646947
CCCCCc1nnc(-c2cccc(-c3cccc(-c4nnc(CCCCC)c(CCCCC)n4)n3)n2)nc1CCCCC | C5BTBP | 0.01 | kerosene/n-octan-1-ol, 7:3 | Ce |  |  | HNO3 | 1 |  |  | 20 | 240 | 0.000257 | 2,6'-bis(tetrapentyl-1,2,4-triazin-3-yl)-2',6-bis-pyridine | C5BTBP | C36H50N8 | 594.852 | bis-triazinyl-bipyridine |  | InChI=1S/C36H50N8/c1-5-9-13-19-29-31(21-15-11-7-3)41-43-35(39-29)33-25-17-23-27(37-33)28-24-18-26-34(38-28)36-40-30(20-14-10-6-2)32(42-44-36)22-16-12-8-4/h17-18,23-26H,5-16,19-22H2,1-4H3 | QFZLZKMBZMIWMR-UHFFFAOYSA-N |  | 2023-10-24 | doi:10.1080/07366290600646947 | https://www.oecd-nea.org/ideal/extractants/C5BTBP | CCCCCc1nnc(-c2cccc(-c3cccc(-c4nnc(CCCCC)c(CCCCC)n4)n3)n2)nc1CCCCC | 293.15 | -3.590067 | kerosene | n-octan-1-ol | 0.3 | 0.3 | https://doi.org/10.1080/07366290600646947
CCCCCc1nnc(-c2cccc(-c3cccc(-c4nnc(CCCCC)c(CCCCC)n4)n3)n2)nc1CCCCC | C5BTBP | 0.01 | kerosene/n-octan-1-ol, 7:3 | Pr |  |  | HNO3 | 1 |  |  | 20 | 240 | 0.000815 | 2,6'-bis(tetrapentyl-1,2,4-triazin-3-yl)-2',6-bis-pyridine | C5BTBP | C36H50N8 | 594.852 | bis-triazinyl-bipyridine |  | InChI=1S/C36H50N8/c1-5-9-13-19-29-31(21-15-11-7-3)41-43-35(39-29)33-25-17-23-27(37-33)28-24-18-26-34(38-28)36-40-30(20-14-10-6-2)32(42-44-36)22-16-12-8-4/h17-18,23-26H,5-16,19-22H2,1-4H3 | QFZLZKMBZMIWMR-UHFFFAOYSA-N |  | 2023-10-24 | doi:10.1080/07366290600646947 | https://www.oecd-nea.org/ideal/extractants/C5BTBP | CCCCCc1nnc(-c2cccc(-c3cccc(-c4nnc(CCCCC)c(CCCCC)n4)n3)n2)nc1CCCCC | 293.15 | -3.088842 | kerosene | n-octan-1-ol | 0.3 | 0.3 | https://doi.org/10.1080/07366290600646947
CCCCCc1nnc(-c2cccc(-c3cccc(-c4nnc(CCCCC)c(CCCCC)n4)n3)n2)nc1CCCCC | C5BTBP | 0.01 | kerosene/n-octan-1-ol, 7:3 | Nd |  |  | HNO3 | 1 |  |  | 20 | 240 | 0.0019 | 2,6'-bis(tetrapentyl-1,2,4-triazin-3-yl)-2',6-bis-pyridine | C5BTBP | C36H50N8 | 594.852 | bis-triazinyl-bipyridine |  | InChI=1S/C36H50N8/c1-5-9-13-19-29-31(21-15-11-7-3)41-43-35(39-29)33-25-17-23-27(37-33)28-24-18-26-34(38-28)36-40-30(20-14-10-6-2)32(42-44-36)22-16-12-8-4/h17-18,23-26H,5-16,19-22H2,1-4H3 | QFZLZKMBZMIWMR-UHFFFAOYSA-N |  | 2023-10-24 | doi:10.1080/07366290600646947 | https://www.oecd-nea.org/ideal/extractants/C5BTBP | CCCCCc1nnc(-c2cccc(-c3cccc(-c4nnc(CCCCC)c(CCCCC)n4)n3)n2)nc1CCCCC | 293.15 | -2.721246 | kerosene | n-octan-1-ol | 0.3 | 0.3 | https://doi.org/10.1080/07366290600646947
CCCCCc1nnc(-c2cccc(-c3cccc(-c4nnc(CCCCC)c(CCCCC)n4)n3)n2)nc1CCCCC | C5BTBP | 0.01 | kerosene/n-octan-1-ol, 7:3 | Sm |  |  | HNO3 | 1 |  |  | 20 | 240 | 0.00671 | 2,6'-bis(tetrapentyl-1,2,4-triazin-3-yl)-2',6-bis-pyridine | C5BTBP | C36H50N8 | 594.852 | bis-triazinyl-bipyridine |  | InChI=1S/C36H50N8/c1-5-9-13-19-29-31(21-15-11-7-3)41-43-35(39-29)33-25-17-23-27(37-33)28-24-18-26-34(38-28)36-40-30(20-14-10-6-2)32(42-44-36)22-16-12-8-4/h17-18,23-26H,5-16,19-22H2,1-4H3 | QFZLZKMBZMIWMR-UHFFFAOYSA-N |  | 2023-10-24 | doi:10.1080/07366290600646947 | https://www.oecd-nea.org/ideal/extractants/C5BTBP | CCCCCc1nnc(-c2cccc(-c3cccc(-c4nnc(CCCCC)c(CCCCC)n4)n3)n2)nc1CCCCC | 293.15 | -2.173277 | kerosene | n-octan-1-ol | 0.3 | 0.3 | https://doi.org/10.1080/07366290600646947
CCCCCc1nnc(-c2cccc(-c3cccc(-c4nnc(CCCCC)c(CCCCC)n4)n3)n2)nc1CCCCC | C5BTBP | 0.01 | kerosene/n-octan-1-ol, 7:3 | Eu |  |  | HNO3 | 1 |  |  | 20 | 240 | 0.0092 | 2,6'-bis(tetrapentyl-1,2,4-triazin-3-yl)-2',6-bis-pyridine | C5BTBP | C36H50N8 | 594.852 | bis-triazinyl-bipyridine |  | InChI=1S/C36H50N8/c1-5-9-13-19-29-31(21-15-11-7-3)41-43-35(39-29)33-25-17-23-27(37-33)28-24-18-26-34(38-28)36-40-30(20-14-10-6-2)32(42-44-36)22-16-12-8-4/h17-18,23-26H,5-16,19-22H2,1-4H3 | QFZLZKMBZMIWMR-UHFFFAOYSA-N |  | 2023-10-24 | doi:10.1080/07366290600646947 | https://www.oecd-nea.org/ideal/extractants/C5BTBP | CCCCCc1nnc(-c2cccc(-c3cccc(-c4nnc(CCCCC)c(CCCCC)n4)n3)n2)nc1CCCCC | 293.15 | -2.036212 | kerosene | n-octan-1-ol | 0.3 | 0.3 | https://doi.org/10.1080/07366290600646947
CCCCCc1nnc(-c2cccc(-c3cccc(-c4nnc(CCCCC)c(CCCCC)n4)n3)n2)nc1CCCCC | C5BTBP | 0.01 | kerosene/n-octan-1-ol, 7:3 | Gd |  |  | HNO3 | 1 |  |  | 20 | 240 | 0.00744 | 2,6'-bis(tetrapentyl-1,2,4-triazin-3-yl)-2',6-bis-pyridine | C5BTBP | C36H50N8 | 594.852 | bis-triazinyl-bipyridine |  | InChI=1S/C36H50N8/c1-5-9-13-19-29-31(21-15-11-7-3)41-43-35(39-29)33-25-17-23-27(37-33)28-24-18-26-34(38-28)36-40-30(20-14-10-6-2)32(42-44-36)22-16-12-8-4/h17-18,23-26H,5-16,19-22H2,1-4H3 | QFZLZKMBZMIWMR-UHFFFAOYSA-N |  | 2023-10-24 | doi:10.1080/07366290600646947 | https://www.oecd-nea.org/ideal/extractants/C5BTBP | CCCCCc1nnc(-c2cccc(-c3cccc(-c4nnc(CCCCC)c(CCCCC)n4)n3)n2)nc1CCCCC | 293.15 | -2.128427 | kerosene | n-octan-1-ol | 0.3 | 0.3 | https://doi.org/10.1080/07366290600646947
CCCCCc1nnc(-c2cccc(-c3cccc(-c4nnc(CCCCC)c(CCCCC)n4)n3)n2)nc1CCCCC | C5BTBP | 0.01 | kerosene/n-octan-1-ol, 7:3 | Tb |  |  | HNO3 | 1 |  |  | 20 | 240 | 0.0233 | 2,6'-bis(tetrapentyl-1,2,4-triazin-3-yl)-2',6-bis-pyridine | C5BTBP | C36H50N8 | 594.852 | bis-triazinyl-bipyridine |  | InChI=1S/C36H50N8/c1-5-9-13-19-29-31(21-15-11-7-3)41-43-35(39-29)33-25-17-23-27(37-33)28-24-18-26-34(38-28)36-40-30(20-14-10-6-2)32(42-44-36)22-16-12-8-4/h17-18,23-26H,5-16,19-22H2,1-4H3 | QFZLZKMBZMIWMR-UHFFFAOYSA-N |  | 2023-10-24 | doi:10.1080/07366290600646947 | https://www.oecd-nea.org/ideal/extractants/C5BTBP | CCCCCc1nnc(-c2cccc(-c3cccc(-c4nnc(CCCCC)c(CCCCC)n4)n3)n2)nc1CCCCC | 293.15 | -1.632644 | kerosene | n-octan-1-ol | 0.3 | 0.3 | https://doi.org/10.1080/07366290600646947
CCCCCc1nnc(-c2cccc(-c3cccc(-c4nnc(CCCCC)c(CCCCC)n4)n3)n2)nc1CCCCC | C5BTBP | 0.01 | kerosene/n-octan-1-ol, 7:3 | Dy |  |  | HNO3 | 1 |  |  | 20 | 240 | 0.04 | 2,6'-bis(tetrapentyl-1,2,4-triazin-3-yl)-2',6-bis-pyridine | C5BTBP | C36H50N8 | 594.852 | bis-triazinyl-bipyridine |  | InChI=1S/C36H50N8/c1-5-9-13-19-29-31(21-15-11-7-3)41-43-35(39-29)33-25-17-23-27(37-33)28-24-18-26-34(38-28)36-40-30(20-14-10-6-2)32(42-44-36)22-16-12-8-4/h17-18,23-26H,5-16,19-22H2,1-4H3 | QFZLZKMBZMIWMR-UHFFFAOYSA-N |  | 2023-10-24 | doi:10.1080/07366290600646947 | https://www.oecd-nea.org/ideal/extractants/C5BTBP | CCCCCc1nnc(-c2cccc(-c3cccc(-c4nnc(CCCCC)c(CCCCC)n4)n3)n2)nc1CCCCC | 293.15 | -1.39794 | kerosene | n-octan-1-ol | 0.3 | 0.3 | https://doi.org/10.1080/07366290600646947
CCCCCc1nnc(-c2cccc(-c3cccc(-c4nnc(CCCCC)c(CCCCC)n4)n3)n2)nc1CCCCC | C5BTBP | 0.01 | kerosene/n-octan-1-ol, 7:3 | Ho |  |  | HNO3 | 1 |  |  | 20 | 240 | 0.0694 | 2,6'-bis(tetrapentyl-1,2,4-triazin-3-yl)-2',6-bis-pyridine | C5BTBP | C36H50N8 | 594.852 | bis-triazinyl-bipyridine |  | InChI=1S/C36H50N8/c1-5-9-13-19-29-31(21-15-11-7-3)41-43-35(39-29)33-25-17-23-27(37-33)28-24-18-26-34(38-28)36-40-30(20-14-10-6-2)32(42-44-36)22-16-12-8-4/h17-18,23-26H,5-16,19-22H2,1-4H3 | QFZLZKMBZMIWMR-UHFFFAOYSA-N |  | 2023-10-24 | doi:10.1080/07366290600646947 | https://www.oecd-nea.org/ideal/extractants/C5BTBP | CCCCCc1nnc(-c2cccc(-c3cccc(-c4nnc(CCCCC)c(CCCCC)n4)n3)n2)nc1CCCCC | 293.15 | -1.158641 | kerosene | n-octan-1-ol | 0.3 | 0.3 | https://doi.org/10.1080/07366290600646947
CCCCCc1nnc(-c2cccc(-c3cccc(-c4nnc(CCCCC)c(CCCCC)n4)n3)n2)nc1CCCCC | C5BTBP | 0.01 | kerosene/n-octan-1-ol, 7:3 | Er |  |  | HNO3 | 1 |  |  | 20 | 240 | 0.0989 | 2,6'-bis(tetrapentyl-1,2,4-triazin-3-yl)-2',6-bis-pyridine | C5BTBP | C36H50N8 | 594.852 | bis-triazinyl-bipyridine |  | InChI=1S/C36H50N8/c1-5-9-13-19-29-31(21-15-11-7-3)41-43-35(39-29)33-25-17-23-27(37-33)28-24-18-26-34(38-28)36-40-30(20-14-10-6-2)32(42-44-36)22-16-12-8-4/h17-18,23-26H,5-16,19-22H2,1-4H3 | QFZLZKMBZMIWMR-UHFFFAOYSA-N |  | 2023-10-24 | doi:10.1080/07366290600646947 | https://www.oecd-nea.org/ideal/extractants/C5BTBP | CCCCCc1nnc(-c2cccc(-c3cccc(-c4nnc(CCCCC)c(CCCCC)n4)n3)n2)nc1CCCCC | 293.15 | -1.004804 | kerosene | n-octan-1-ol | 0.3 | 0.3 | https://doi.org/10.1080/07366290600646947
CCCCCc1nnc(-c2cccc(-c3cccc(-c4nnc(CCCCC)c(CCCCC)n4)n3)n2)nc1CCCCC | C5BTBP | 0.01 | kerosene/n-octan-1-ol, 7:3 | Yb |  |  | HNO3 | 1 |  |  | 20 | 240 | 0.109 | 2,6'-bis(tetrapentyl-1,2,4-triazin-3-yl)-2',6-bis-pyridine | C5BTBP | C36H50N8 | 594.852 | bis-triazinyl-bipyridine |  | InChI=1S/C36H50N8/c1-5-9-13-19-29-31(21-15-11-7-3)41-43-35(39-29)33-25-17-23-27(37-33)28-24-18-26-34(38-28)36-40-30(20-14-10-6-2)32(42-44-36)22-16-12-8-4/h17-18,23-26H,5-16,19-22H2,1-4H3 | QFZLZKMBZMIWMR-UHFFFAOYSA-N |  | 2023-10-24 | doi:10.1080/07366290600646947 | https://www.oecd-nea.org/ideal/extractants/C5BTBP | CCCCCc1nnc(-c2cccc(-c3cccc(-c4nnc(CCCCC)c(CCCCC)n4)n3)n2)nc1CCCCC | 293.15 | -0.9625735 | kerosene | n-octan-1-ol | 0.3 | 0.3 | https://doi.org/10.1080/07366290600646947
CCCCCc1nnc(-c2cccc(-c3cccc(-c4nnc(CCCCC)c(CCCCC)n4)n3)n2)nc1CCCCC | C5BTBP | 0.01 | kerosene/n-octan-1-ol, 7:3 | Lu |  |  | HNO3 | 1 |  |  | 20 | 240 | 0.0976 | 2,6'-bis(tetrapentyl-1,2,4-triazin-3-yl)-2',6-bis-pyridine | C5BTBP | C36H50N8 | 594.852 | bis-triazinyl-bipyridine |  | InChI=1S/C36H50N8/c1-5-9-13-19-29-31(21-15-11-7-3)41-43-35(39-29)33-25-17-23-27(37-33)28-24-18-26-34(38-28)36-40-30(20-14-10-6-2)32(42-44-36)22-16-12-8-4/h17-18,23-26H,5-16,19-22H2,1-4H3 | QFZLZKMBZMIWMR-UHFFFAOYSA-N |  | 2023-10-24 | doi:10.1080/07366290600646947 | https://www.oecd-nea.org/ideal/extractants/C5BTBP | CCCCCc1nnc(-c2cccc(-c3cccc(-c4nnc(CCCCC)c(CCCCC)n4)n3)n2)nc1CCCCC | 293.15 | -1.01055 | kerosene | n-octan-1-ol | 0.3 | 0.3 | https://doi.org/10.1080/07366290600646947
CCCCCc1nnc(-c2cccc(-c3cccc(-c4nnc(CCCCC)c(CCCCC)n4)n3)n2)nc1CCCCC | C5BTBP | 0.015 | kerosene/n-octan-1-ol, 7:3 | La |  |  | HNO3 | 0.1 |  |  | 20 | 240 | 4.58e-05 | 2,6'-bis(tetrapentyl-1,2,4-triazin-3-yl)-2',6-bis-pyridine | C5BTBP | C36H50N8 | 594.852 | bis-triazinyl-bipyridine |  | InChI=1S/C36H50N8/c1-5-9-13-19-29-31(21-15-11-7-3)41-43-35(39-29)33-25-17-23-27(37-33)28-24-18-26-34(38-28)36-40-30(20-14-10-6-2)32(42-44-36)22-16-12-8-4/h17-18,23-26H,5-16,19-22H2,1-4H3 | QFZLZKMBZMIWMR-UHFFFAOYSA-N |  | 2023-10-24 | doi:10.1080/07366290600646947 | https://www.oecd-nea.org/ideal/extractants/C5BTBP | CCCCCc1nnc(-c2cccc(-c3cccc(-c4nnc(CCCCC)c(CCCCC)n4)n3)n2)nc1CCCCC | 293.15 | -4.339135 | kerosene | n-octan-1-ol | 0.3 | 0.3 | https://doi.org/10.1080/07366290600646947
CCCCCc1nnc(-c2cccc(-c3cccc(-c4nnc(CCCCC)c(CCCCC)n4)n3)n2)nc1CCCCC | C5BTBP | 0.015 | kerosene/n-octan-1-ol, 7:3 | Ce |  |  | HNO3 | 0.1 |  |  | 20 | 240 | 8.18e-05 | 2,6'-bis(tetrapentyl-1,2,4-triazin-3-yl)-2',6-bis-pyridine | C5BTBP | C36H50N8 | 594.852 | bis-triazinyl-bipyridine |  | InChI=1S/C36H50N8/c1-5-9-13-19-29-31(21-15-11-7-3)41-43-35(39-29)33-25-17-23-27(37-33)28-24-18-26-34(38-28)36-40-30(20-14-10-6-2)32(42-44-36)22-16-12-8-4/h17-18,23-26H,5-16,19-22H2,1-4H3 | QFZLZKMBZMIWMR-UHFFFAOYSA-N |  | 2023-10-24 | doi:10.1080/07366290600646947 | https://www.oecd-nea.org/ideal/extractants/C5BTBP | CCCCCc1nnc(-c2cccc(-c3cccc(-c4nnc(CCCCC)c(CCCCC)n4)n3)n2)nc1CCCCC | 293.15 | -4.087247 | kerosene | n-octan-1-ol | 0.3 | 0.3 | https://doi.org/10.1080/07366290600646947
CCCCCc1nnc(-c2cccc(-c3cccc(-c4nnc(CCCCC)c(CCCCC)n4)n3)n2)nc1CCCCC | C5BTBP | 0.015 | kerosene/n-octan-1-ol, 7:3 | Pr |  |  | HNO3 | 0.1 |  |  | 20 | 240 | 3.47e-05 | 2,6'-bis(tetrapentyl-1,2,4-triazin-3-yl)-2',6-bis-pyridine | C5BTBP | C36H50N8 | 594.852 | bis-triazinyl-bipyridine |  | InChI=1S/C36H50N8/c1-5-9-13-19-29-31(21-15-11-7-3)41-43-35(39-29)33-25-17-23-27(37-33)28-24-18-26-34(38-28)36-40-30(20-14-10-6-2)32(42-44-36)22-16-12-8-4/h17-18,23-26H,5-16,19-22H2,1-4H3 | QFZLZKMBZMIWMR-UHFFFAOYSA-N |  | 2023-10-24 | doi:10.1080/07366290600646947 | https://www.oecd-nea.org/ideal/extractants/C5BTBP | CCCCCc1nnc(-c2cccc(-c3cccc(-c4nnc(CCCCC)c(CCCCC)n4)n3)n2)nc1CCCCC | 293.15 | -4.459671 | kerosene | n-octan-1-ol | 0.3 | 0.3 | https://doi.org/10.1080/07366290600646947
CCCCCc1nnc(-c2cccc(-c3cccc(-c4nnc(CCCCC)c(CCCCC)n4)n3)n2)nc1CCCCC | C5BTBP | 0.015 | kerosene/n-octan-1-ol, 7:3 | Nd |  |  | HNO3 | 0.1 |  |  | 20 | 240 | 8.73e-05 | 2,6'-bis(tetrapentyl-1,2,4-triazin-3-yl)-2',6-bis-pyridine | C5BTBP | C36H50N8 | 594.852 | bis-triazinyl-bipyridine |  | InChI=1S/C36H50N8/c1-5-9-13-19-29-31(21-15-11-7-3)41-43-35(39-29)33-25-17-23-27(37-33)28-24-18-26-34(38-28)36-40-30(20-14-10-6-2)32(42-44-36)22-16-12-8-4/h17-18,23-26H,5-16,19-22H2,1-4H3 | QFZLZKMBZMIWMR-UHFFFAOYSA-N |  | 2023-10-24 | doi:10.1080/07366290600646947 | https://www.oecd-nea.org/ideal/extractants/C5BTBP | CCCCCc1nnc(-c2cccc(-c3cccc(-c4nnc(CCCCC)c(CCCCC)n4)n3)n2)nc1CCCCC | 293.15 | -4.058986 | kerosene | n-octan-1-ol | 0.3 | 0.3 | https://doi.org/10.1080/07366290600646947
CCCCCc1nnc(-c2cccc(-c3cccc(-c4nnc(CCCCC)c(CCCCC)n4)n3)n2)nc1CCCCC | C5BTBP | 0.015 | kerosene/n-octan-1-ol, 7:3 | Sm |  |  | HNO3 | 0.1 |  |  | 20 | 240 | 0.000196 | 2,6'-bis(tetrapentyl-1,2,4-triazin-3-yl)-2',6-bis-pyridine | C5BTBP | C36H50N8 | 594.852 | bis-triazinyl-bipyridine |  | InChI=1S/C36H50N8/c1-5-9-13-19-29-31(21-15-11-7-3)41-43-35(39-29)33-25-17-23-27(37-33)28-24-18-26-34(38-28)36-40-30(20-14-10-6-2)32(42-44-36)22-16-12-8-4/h17-18,23-26H,5-16,19-22H2,1-4H3 | QFZLZKMBZMIWMR-UHFFFAOYSA-N |  | 2023-10-24 | doi:10.1080/07366290600646947 | https://www.oecd-nea.org/ideal/extractants/C5BTBP | CCCCCc1nnc(-c2cccc(-c3cccc(-c4nnc(CCCCC)c(CCCCC)n4)n3)n2)nc1CCCCC | 293.15 | -3.707744 | kerosene | n-octan-1-ol | 0.3 | 0.3 | https://doi.org/10.1080/07366290600646947
CCCCCc1nnc(-c2cccc(-c3cccc(-c4nnc(CCCCC)c(CCCCC)n4)n3)n2)nc1CCCCC | C5BTBP | 0.015 | kerosene/n-octan-1-ol, 7:3 | Eu |  |  | HNO3 | 0.1 |  |  | 20 | 240 | 0.000238 | 2,6'-bis(tetrapentyl-1,2,4-triazin-3-yl)-2',6-bis-pyridine | C5BTBP | C36H50N8 | 594.852 | bis-triazinyl-bipyridine |  | InChI=1S/C36H50N8/c1-5-9-13-19-29-31(21-15-11-7-3)41-43-35(39-29)33-25-17-23-27(37-33)28-24-18-26-34(38-28)36-40-30(20-14-10-6-2)32(42-44-36)22-16-12-8-4/h17-18,23-26H,5-16,19-22H2,1-4H3 | QFZLZKMBZMIWMR-UHFFFAOYSA-N |  | 2023-10-24 | doi:10.1080/07366290600646947 | https://www.oecd-nea.org/ideal/extractants/C5BTBP | CCCCCc1nnc(-c2cccc(-c3cccc(-c4nnc(CCCCC)c(CCCCC)n4)n3)n2)nc1CCCCC | 293.15 | -3.623423 | kerosene | n-octan-1-ol | 0.3 | 0.3 | https://doi.org/10.1080/07366290600646947
CCCCCc1nnc(-c2cccc(-c3cccc(-c4nnc(CCCCC)c(CCCCC)n4)n3)n2)nc1CCCCC | C5BTBP | 0.015 | kerosene/n-octan-1-ol, 7:3 | Gd |  |  | HNO3 | 0.1 |  |  | 20 | 240 | 0.000188 | 2,6'-bis(tetrapentyl-1,2,4-triazin-3-yl)-2',6-bis-pyridine | C5BTBP | C36H50N8 | 594.852 | bis-triazinyl-bipyridine |  | InChI=1S/C36H50N8/c1-5-9-13-19-29-31(21-15-11-7-3)41-43-35(39-29)33-25-17-23-27(37-33)28-24-18-26-34(38-28)36-40-30(20-14-10-6-2)32(42-44-36)22-16-12-8-4/h17-18,23-26H,5-16,19-22H2,1-4H3 | QFZLZKMBZMIWMR-UHFFFAOYSA-N |  | 2023-10-24 | doi:10.1080/07366290600646947 | https://www.oecd-nea.org/ideal/extractants/C5BTBP | CCCCCc1nnc(-c2cccc(-c3cccc(-c4nnc(CCCCC)c(CCCCC)n4)n3)n2)nc1CCCCC | 293.15 | -3.725842 | kerosene | n-octan-1-ol | 0.3 | 0.3 | https://doi.org/10.1080/07366290600646947
CCCCCc1nnc(-c2cccc(-c3cccc(-c4nnc(CCCCC)c(CCCCC)n4)n3)n2)nc1CCCCC | C5BTBP | 0.015 | kerosene/n-octan-1-ol, 7:3 | Tb |  |  | HNO3 | 0.1 |  |  | 20 | 240 | 0.000525 | 2,6'-bis(tetrapentyl-1,2,4-triazin-3-yl)-2',6-bis-pyridine | C5BTBP | C36H50N8 | 594.852 | bis-triazinyl-bipyridine |  | InChI=1S/C36H50N8/c1-5-9-13-19-29-31(21-15-11-7-3)41-43-35(39-29)33-25-17-23-27(37-33)28-24-18-26-34(38-28)36-40-30(20-14-10-6-2)32(42-44-36)22-16-12-8-4/h17-18,23-26H,5-16,19-22H2,1-4H3 | QFZLZKMBZMIWMR-UHFFFAOYSA-N |  | 2023-10-24 | doi:10.1080/07366290600646947 | https://www.oecd-nea.org/ideal/extractants/C5BTBP | CCCCCc1nnc(-c2cccc(-c3cccc(-c4nnc(CCCCC)c(CCCCC)n4)n3)n2)nc1CCCCC | 293.15 | -3.279841 | kerosene | n-octan-1-ol | 0.3 | 0.3 | https://doi.org/10.1080/07366290600646947
CCCCCc1nnc(-c2cccc(-c3cccc(-c4nnc(CCCCC)c(CCCCC)n4)n3)n2)nc1CCCCC | C5BTBP | 0.015 | kerosene/n-octan-1-ol, 7:3 | Dy |  |  | HNO3 | 0.1 |  |  | 20 | 240 | 0.000819 | 2,6'-bis(tetrapentyl-1,2,4-triazin-3-yl)-2',6-bis-pyridine | C5BTBP | C36H50N8 | 594.852 | bis-triazinyl-bipyridine |  | InChI=1S/C36H50N8/c1-5-9-13-19-29-31(21-15-11-7-3)41-43-35(39-29)33-25-17-23-27(37-33)28-24-18-26-34(38-28)36-40-30(20-14-10-6-2)32(42-44-36)22-16-12-8-4/h17-18,23-26H,5-16,19-22H2,1-4H3 | QFZLZKMBZMIWMR-UHFFFAOYSA-N |  | 2023-10-24 | doi:10.1080/07366290600646947 | https://www.oecd-nea.org/ideal/extractants/C5BTBP | CCCCCc1nnc(-c2cccc(-c3cccc(-c4nnc(CCCCC)c(CCCCC)n4)n3)n2)nc1CCCCC | 293.15 | -3.086716 | kerosene | n-octan-1-ol | 0.3 | 0.3 | https://doi.org/10.1080/07366290600646947
CCCCCc1nnc(-c2cccc(-c3cccc(-c4nnc(CCCCC)c(CCCCC)n4)n3)n2)nc1CCCCC | C5BTBP | 0.015 | kerosene/n-octan-1-ol, 7:3 | Ho |  |  | HNO3 | 0.1 |  |  | 20 | 240 | 0.00125 | 2,6'-bis(tetrapentyl-1,2,4-triazin-3-yl)-2',6-bis-pyridine | C5BTBP | C36H50N8 | 594.852 | bis-triazinyl-bipyridine |  | InChI=1S/C36H50N8/c1-5-9-13-19-29-31(21-15-11-7-3)41-43-35(39-29)33-25-17-23-27(37-33)28-24-18-26-34(38-28)36-40-30(20-14-10-6-2)32(42-44-36)22-16-12-8-4/h17-18,23-26H,5-16,19-22H2,1-4H3 | QFZLZKMBZMIWMR-UHFFFAOYSA-N |  | 2023-10-24 | doi:10.1080/07366290600646947 | https://www.oecd-nea.org/ideal/extractants/C5BTBP | CCCCCc1nnc(-c2cccc(-c3cccc(-c4nnc(CCCCC)c(CCCCC)n4)n3)n2)nc1CCCCC | 293.15 | -2.90309 | kerosene | n-octan-1-ol | 0.3 | 0.3 | https://doi.org/10.1080/07366290600646947
CCCCCc1nnc(-c2cccc(-c3cccc(-c4nnc(CCCCC)c(CCCCC)n4)n3)n2)nc1CCCCC | C5BTBP | 0.015 | kerosene/n-octan-1-ol, 7:3 | Er |  |  | HNO3 | 0.1 |  |  | 20 | 240 | 0.00177 | 2,6'-bis(tetrapentyl-1,2,4-triazin-3-yl)-2',6-bis-pyridine | C5BTBP | C36H50N8 | 594.852 | bis-triazinyl-bipyridine |  | InChI=1S/C36H50N8/c1-5-9-13-19-29-31(21-15-11-7-3)41-43-35(39-29)33-25-17-23-27(37-33)28-24-18-26-34(38-28)36-40-30(20-14-10-6-2)32(42-44-36)22-16-12-8-4/h17-18,23-26H,5-16,19-22H2,1-4H3 | QFZLZKMBZMIWMR-UHFFFAOYSA-N |  | 2023-10-24 | doi:10.1080/07366290600646947 | https://www.oecd-nea.org/ideal/extractants/C5BTBP | CCCCCc1nnc(-c2cccc(-c3cccc(-c4nnc(CCCCC)c(CCCCC)n4)n3)n2)nc1CCCCC | 293.15 | -2.752027 | kerosene | n-octan-1-ol | 0.3 | 0.3 | https://doi.org/10.1080/07366290600646947
CCCCCc1nnc(-c2cccc(-c3cccc(-c4nnc(CCCCC)c(CCCCC)n4)n3)n2)nc1CCCCC | C5BTBP | 0.015 | kerosene/n-octan-1-ol, 7:3 | Yb |  |  | HNO3 | 0.1 |  |  | 20 | 240 | 0.00199 | 2,6'-bis(tetrapentyl-1,2,4-triazin-3-yl)-2',6-bis-pyridine | C5BTBP | C36H50N8 | 594.852 | bis-triazinyl-bipyridine |  | InChI=1S/C36H50N8/c1-5-9-13-19-29-31(21-15-11-7-3)41-43-35(39-29)33-25-17-23-27(37-33)28-24-18-26-34(38-28)36-40-30(20-14-10-6-2)32(42-44-36)22-16-12-8-4/h17-18,23-26H,5-16,19-22H2,1-4H3 | QFZLZKMBZMIWMR-UHFFFAOYSA-N |  | 2023-10-24 | doi:10.1080/07366290600646947 | https://www.oecd-nea.org/ideal/extractants/C5BTBP | CCCCCc1nnc(-c2cccc(-c3cccc(-c4nnc(CCCCC)c(CCCCC)n4)n3)n2)nc1CCCCC | 293.15 | -2.701147 | kerosene | n-octan-1-ol | 0.3 | 0.3 | https://doi.org/10.1080/07366290600646947
CCCCCc1nnc(-c2cccc(-c3cccc(-c4nnc(CCCCC)c(CCCCC)n4)n3)n2)nc1CCCCC | C5BTBP | 0.015 | kerosene/n-octan-1-ol, 7:3 | Lu |  |  | HNO3 | 0.1 |  |  | 20 | 240 | 0.00177 | 2,6'-bis(tetrapentyl-1,2,4-triazin-3-yl)-2',6-bis-pyridine | C5BTBP | C36H50N8 | 594.852 | bis-triazinyl-bipyridine |  | InChI=1S/C36H50N8/c1-5-9-13-19-29-31(21-15-11-7-3)41-43-35(39-29)33-25-17-23-27(37-33)28-24-18-26-34(38-28)36-40-30(20-14-10-6-2)32(42-44-36)22-16-12-8-4/h17-18,23-26H,5-16,19-22H2,1-4H3 | QFZLZKMBZMIWMR-UHFFFAOYSA-N |  | 2023-10-24 | doi:10.1080/07366290600646947 | https://www.oecd-nea.org/ideal/extractants/C5BTBP | CCCCCc1nnc(-c2cccc(-c3cccc(-c4nnc(CCCCC)c(CCCCC)n4)n3)n2)nc1CCCCC | 293.15 | -2.752027 | kerosene | n-octan-1-ol | 0.3 | 0.3 | https://doi.org/10.1080/07366290600646947
CCCCCc1nnc(-c2cccc(-c3cccc(-c4nnc(CCCCC)c(CCCCC)n4)n3)n2)nc1CCCCC | C5BTBP | 0.015 | kerosene/n-octan-1-ol, 7:3 | La |  |  | HNO3 | 0.2 |  |  | 20 | 240 | 7.02e-05 | 2,6'-bis(tetrapentyl-1,2,4-triazin-3-yl)-2',6-bis-pyridine | C5BTBP | C36H50N8 | 594.852 | bis-triazinyl-bipyridine |  | InChI=1S/C36H50N8/c1-5-9-13-19-29-31(21-15-11-7-3)41-43-35(39-29)33-25-17-23-27(37-33)28-24-18-26-34(38-28)36-40-30(20-14-10-6-2)32(42-44-36)22-16-12-8-4/h17-18,23-26H,5-16,19-22H2,1-4H3 | QFZLZKMBZMIWMR-UHFFFAOYSA-N |  | 2023-10-24 | doi:10.1080/07366290600646947 | https://www.oecd-nea.org/ideal/extractants/C5BTBP | CCCCCc1nnc(-c2cccc(-c3cccc(-c4nnc(CCCCC)c(CCCCC)n4)n3)n2)nc1CCCCC | 293.15 | -4.153663 | kerosene | n-octan-1-ol | 0.3 | 0.3 | https://doi.org/10.1080/07366290600646947
CCCCCc1nnc(-c2cccc(-c3cccc(-c4nnc(CCCCC)c(CCCCC)n4)n3)n2)nc1CCCCC | C5BTBP | 0.015 | kerosene/n-octan-1-ol, 7:3 | Ce |  |  | HNO3 | 0.2 |  |  | 20 | 240 | 0.000118 | 2,6'-bis(tetrapentyl-1,2,4-triazin-3-yl)-2',6-bis-pyridine | C5BTBP | C36H50N8 | 594.852 | bis-triazinyl-bipyridine |  | InChI=1S/C36H50N8/c1-5-9-13-19-29-31(21-15-11-7-3)41-43-35(39-29)33-25-17-23-27(37-33)28-24-18-26-34(38-28)36-40-30(20-14-10-6-2)32(42-44-36)22-16-12-8-4/h17-18,23-26H,5-16,19-22H2,1-4H3 | QFZLZKMBZMIWMR-UHFFFAOYSA-N |  | 2023-10-24 | doi:10.1080/07366290600646947 | https://www.oecd-nea.org/ideal/extractants/C5BTBP | CCCCCc1nnc(-c2cccc(-c3cccc(-c4nnc(CCCCC)c(CCCCC)n4)n3)n2)nc1CCCCC | 293.15 | -3.928118 | kerosene | n-octan-1-ol | 0.3 | 0.3 | https://doi.org/10.1080/07366290600646947
CCCCCc1nnc(-c2cccc(-c3cccc(-c4nnc(CCCCC)c(CCCCC)n4)n3)n2)nc1CCCCC | C5BTBP | 0.015 | kerosene/n-octan-1-ol, 7:3 | Pr |  |  | HNO3 | 0.2 |  |  | 20 | 240 | 9.29e-05 | 2,6'-bis(tetrapentyl-1,2,4-triazin-3-yl)-2',6-bis-pyridine | C5BTBP | C36H50N8 | 594.852 | bis-triazinyl-bipyridine |  | InChI=1S/C36H50N8/c1-5-9-13-19-29-31(21-15-11-7-3)41-43-35(39-29)33-25-17-23-27(37-33)28-24-18-26-34(38-28)36-40-30(20-14-10-6-2)32(42-44-36)22-16-12-8-4/h17-18,23-26H,5-16,19-22H2,1-4H3 | QFZLZKMBZMIWMR-UHFFFAOYSA-N |  | 2023-10-24 | doi:10.1080/07366290600646947 | https://www.oecd-nea.org/ideal/extractants/C5BTBP | CCCCCc1nnc(-c2cccc(-c3cccc(-c4nnc(CCCCC)c(CCCCC)n4)n3)n2)nc1CCCCC | 293.15 | -4.031984 | kerosene | n-octan-1-ol | 0.3 | 0.3 | https://doi.org/10.1080/07366290600646947
CCCCCc1nnc(-c2cccc(-c3cccc(-c4nnc(CCCCC)c(CCCCC)n4)n3)n2)nc1CCCCC | C5BTBP | 0.015 | kerosene/n-octan-1-ol, 7:3 | Nd |  |  | HNO3 | 0.2 |  |  | 20 | 240 | 0.000239 | 2,6'-bis(tetrapentyl-1,2,4-triazin-3-yl)-2',6-bis-pyridine | C5BTBP | C36H50N8 | 594.852 | bis-triazinyl-bipyridine |  | InChI=1S/C36H50N8/c1-5-9-13-19-29-31(21-15-11-7-3)41-43-35(39-29)33-25-17-23-27(37-33)28-24-18-26-34(38-28)36-40-30(20-14-10-6-2)32(42-44-36)22-16-12-8-4/h17-18,23-26H,5-16,19-22H2,1-4H3 | QFZLZKMBZMIWMR-UHFFFAOYSA-N |  | 2023-10-24 | doi:10.1080/07366290600646947 | https://www.oecd-nea.org/ideal/extractants/C5BTBP | CCCCCc1nnc(-c2cccc(-c3cccc(-c4nnc(CCCCC)c(CCCCC)n4)n3)n2)nc1CCCCC | 293.15 | -3.621602 | kerosene | n-octan-1-ol | 0.3 | 0.3 | https://doi.org/10.1080/07366290600646947
CCCCCc1nnc(-c2cccc(-c3cccc(-c4nnc(CCCCC)c(CCCCC)n4)n3)n2)nc1CCCCC | C5BTBP | 0.015 | kerosene/n-octan-1-ol, 7:3 | Sm |  |  | HNO3 | 0.2 |  |  | 20 | 240 | 0.000715 | 2,6'-bis(tetrapentyl-1,2,4-triazin-3-yl)-2',6-bis-pyridine | C5BTBP | C36H50N8 | 594.852 | bis-triazinyl-bipyridine |  | InChI=1S/C36H50N8/c1-5-9-13-19-29-31(21-15-11-7-3)41-43-35(39-29)33-25-17-23-27(37-33)28-24-18-26-34(38-28)36-40-30(20-14-10-6-2)32(42-44-36)22-16-12-8-4/h17-18,23-26H,5-16,19-22H2,1-4H3 | QFZLZKMBZMIWMR-UHFFFAOYSA-N |  | 2023-10-24 | doi:10.1080/07366290600646947 | https://www.oecd-nea.org/ideal/extractants/C5BTBP | CCCCCc1nnc(-c2cccc(-c3cccc(-c4nnc(CCCCC)c(CCCCC)n4)n3)n2)nc1CCCCC | 293.15 | -3.145694 | kerosene | n-octan-1-ol | 0.3 | 0.3 | https://doi.org/10.1080/07366290600646947
CCCCCc1nnc(-c2cccc(-c3cccc(-c4nnc(CCCCC)c(CCCCC)n4)n3)n2)nc1CCCCC | C5BTBP | 0.015 | kerosene/n-octan-1-ol, 7:3 | Eu |  |  | HNO3 | 0.2 |  |  | 20 | 240 | 0.000895 | 2,6'-bis(tetrapentyl-1,2,4-triazin-3-yl)-2',6-bis-pyridine | C5BTBP | C36H50N8 | 594.852 | bis-triazinyl-bipyridine |  | InChI=1S/C36H50N8/c1-5-9-13-19-29-31(21-15-11-7-3)41-43-35(39-29)33-25-17-23-27(37-33)28-24-18-26-34(38-28)36-40-30(20-14-10-6-2)32(42-44-36)22-16-12-8-4/h17-18,23-26H,5-16,19-22H2,1-4H3 | QFZLZKMBZMIWMR-UHFFFAOYSA-N |  | 2023-10-24 | doi:10.1080/07366290600646947 | https://www.oecd-nea.org/ideal/extractants/C5BTBP | CCCCCc1nnc(-c2cccc(-c3cccc(-c4nnc(CCCCC)c(CCCCC)n4)n3)n2)nc1CCCCC | 293.15 | -3.048177 | kerosene | n-octan-1-ol | 0.3 | 0.3 | https://doi.org/10.1080/07366290600646947
CCCCCc1nnc(-c2cccc(-c3cccc(-c4nnc(CCCCC)c(CCCCC)n4)n3)n2)nc1CCCCC | C5BTBP | 0.015 | kerosene/n-octan-1-ol, 7:3 | Gd |  |  | HNO3 | 0.2 |  |  | 20 | 240 | 0.000723 | 2,6'-bis(tetrapentyl-1,2,4-triazin-3-yl)-2',6-bis-pyridine | C5BTBP | C36H50N8 | 594.852 | bis-triazinyl-bipyridine |  | InChI=1S/C36H50N8/c1-5-9-13-19-29-31(21-15-11-7-3)41-43-35(39-29)33-25-17-23-27(37-33)28-24-18-26-34(38-28)36-40-30(20-14-10-6-2)32(42-44-36)22-16-12-8-4/h17-18,23-26H,5-16,19-22H2,1-4H3 | QFZLZKMBZMIWMR-UHFFFAOYSA-N |  | 2023-10-24 | doi:10.1080/07366290600646947 | https://www.oecd-nea.org/ideal/extractants/C5BTBP | CCCCCc1nnc(-c2cccc(-c3cccc(-c4nnc(CCCCC)c(CCCCC)n4)n3)n2)nc1CCCCC | 293.15 | -3.140862 | kerosene | n-octan-1-ol | 0.3 | 0.3 | https://doi.org/10.1080/07366290600646947
CCCCCc1nnc(-c2cccc(-c3cccc(-c4nnc(CCCCC)c(CCCCC)n4)n3)n2)nc1CCCCC | C5BTBP | 0.015 | kerosene/n-octan-1-ol, 7:3 | Tb |  |  | HNO3 | 0.2 |  |  | 20 | 240 | 0.00192 | 2,6'-bis(tetrapentyl-1,2,4-triazin-3-yl)-2',6-bis-pyridine | C5BTBP | C36H50N8 | 594.852 | bis-triazinyl-bipyridine |  | InChI=1S/C36H50N8/c1-5-9-13-19-29-31(21-15-11-7-3)41-43-35(39-29)33-25-17-23-27(37-33)28-24-18-26-34(38-28)36-40-30(20-14-10-6-2)32(42-44-36)22-16-12-8-4/h17-18,23-26H,5-16,19-22H2,1-4H3 | QFZLZKMBZMIWMR-UHFFFAOYSA-N |  | 2023-10-24 | doi:10.1080/07366290600646947 | https://www.oecd-nea.org/ideal/extractants/C5BTBP | CCCCCc1nnc(-c2cccc(-c3cccc(-c4nnc(CCCCC)c(CCCCC)n4)n3)n2)nc1CCCCC | 293.15 | -2.716699 | kerosene | n-octan-1-ol | 0.3 | 0.3 | https://doi.org/10.1080/07366290600646947
CCCCCc1nnc(-c2cccc(-c3cccc(-c4nnc(CCCCC)c(CCCCC)n4)n3)n2)nc1CCCCC | C5BTBP | 0.015 | kerosene/n-octan-1-ol, 7:3 | Dy |  |  | HNO3 | 0.2 |  |  | 20 | 240 | 0.00282 | 2,6'-bis(tetrapentyl-1,2,4-triazin-3-yl)-2',6-bis-pyridine | C5BTBP | C36H50N8 | 594.852 | bis-triazinyl-bipyridine |  | InChI=1S/C36H50N8/c1-5-9-13-19-29-31(21-15-11-7-3)41-43-35(39-29)33-25-17-23-27(37-33)28-24-18-26-34(38-28)36-40-30(20-14-10-6-2)32(42-44-36)22-16-12-8-4/h17-18,23-26H,5-16,19-22H2,1-4H3 | QFZLZKMBZMIWMR-UHFFFAOYSA-N |  | 2023-10-24 | doi:10.1080/07366290600646947 | https://www.oecd-nea.org/ideal/extractants/C5BTBP | CCCCCc1nnc(-c2cccc(-c3cccc(-c4nnc(CCCCC)c(CCCCC)n4)n3)n2)nc1CCCCC | 293.15 | -2.549751 | kerosene | n-octan-1-ol | 0.3 | 0.3 | https://doi.org/10.1080/07366290600646947
CCCCCc1nnc(-c2cccc(-c3cccc(-c4nnc(CCCCC)c(CCCCC)n4)n3)n2)nc1CCCCC | C5BTBP | 0.015 | kerosene/n-octan-1-ol, 7:3 | Ho |  |  | HNO3 | 0.2 |  |  | 20 | 240 | 0.00454 | 2,6'-bis(tetrapentyl-1,2,4-triazin-3-yl)-2',6-bis-pyridine | C5BTBP | C36H50N8 | 594.852 | bis-triazinyl-bipyridine |  | InChI=1S/C36H50N8/c1-5-9-13-19-29-31(21-15-11-7-3)41-43-35(39-29)33-25-17-23-27(37-33)28-24-18-26-34(38-28)36-40-30(20-14-10-6-2)32(42-44-36)22-16-12-8-4/h17-18,23-26H,5-16,19-22H2,1-4H3 | QFZLZKMBZMIWMR-UHFFFAOYSA-N |  | 2023-10-24 | doi:10.1080/07366290600646947 | https://www.oecd-nea.org/ideal/extractants/C5BTBP | CCCCCc1nnc(-c2cccc(-c3cccc(-c4nnc(CCCCC)c(CCCCC)n4)n3)n2)nc1CCCCC | 293.15 | -2.342944 | kerosene | n-octan-1-ol | 0.3 | 0.3 | https://doi.org/10.1080/07366290600646947
CCCCCc1nnc(-c2cccc(-c3cccc(-c4nnc(CCCCC)c(CCCCC)n4)n3)n2)nc1CCCCC | C5BTBP | 0.015 | kerosene/n-octan-1-ol, 7:3 | Er |  |  | HNO3 | 0.2 |  |  | 20 | 240 | 0.0063 | 2,6'-bis(tetrapentyl-1,2,4-triazin-3-yl)-2',6-bis-pyridine | C5BTBP | C36H50N8 | 594.852 | bis-triazinyl-bipyridine |  | InChI=1S/C36H50N8/c1-5-9-13-19-29-31(21-15-11-7-3)41-43-35(39-29)33-25-17-23-27(37-33)28-24-18-26-34(38-28)36-40-30(20-14-10-6-2)32(42-44-36)22-16-12-8-4/h17-18,23-26H,5-16,19-22H2,1-4H3 | QFZLZKMBZMIWMR-UHFFFAOYSA-N |  | 2023-10-24 | doi:10.1080/07366290600646947 | https://www.oecd-nea.org/ideal/extractants/C5BTBP | CCCCCc1nnc(-c2cccc(-c3cccc(-c4nnc(CCCCC)c(CCCCC)n4)n3)n2)nc1CCCCC | 293.15 | -2.200659 | kerosene | n-octan-1-ol | 0.3 | 0.3 | https://doi.org/10.1080/07366290600646947
CCCCCc1nnc(-c2cccc(-c3cccc(-c4nnc(CCCCC)c(CCCCC)n4)n3)n2)nc1CCCCC | C5BTBP | 0.015 | kerosene/n-octan-1-ol, 7:3 | Yb |  |  | HNO3 | 0.2 |  |  | 20 | 240 | 0.00767 | 2,6'-bis(tetrapentyl-1,2,4-triazin-3-yl)-2',6-bis-pyridine | C5BTBP | C36H50N8 | 594.852 | bis-triazinyl-bipyridine |  | InChI=1S/C36H50N8/c1-5-9-13-19-29-31(21-15-11-7-3)41-43-35(39-29)33-25-17-23-27(37-33)28-24-18-26-34(38-28)36-40-30(20-14-10-6-2)32(42-44-36)22-16-12-8-4/h17-18,23-26H,5-16,19-22H2,1-4H3 | QFZLZKMBZMIWMR-UHFFFAOYSA-N |  | 2023-10-24 | doi:10.1080/07366290600646947 | https://www.oecd-nea.org/ideal/extractants/C5BTBP | CCCCCc1nnc(-c2cccc(-c3cccc(-c4nnc(CCCCC)c(CCCCC)n4)n3)n2)nc1CCCCC | 293.15 | -2.115205 | kerosene | n-octan-1-ol | 0.3 | 0.3 | https://doi.org/10.1080/07366290600646947
CCCCCc1nnc(-c2cccc(-c3cccc(-c4nnc(CCCCC)c(CCCCC)n4)n3)n2)nc1CCCCC | C5BTBP | 0.015 | kerosene/n-octan-1-ol, 7:3 | Lu |  |  | HNO3 | 0.2 |  |  | 20 | 240 | 0.00685 | 2,6'-bis(tetrapentyl-1,2,4-triazin-3-yl)-2',6-bis-pyridine | C5BTBP | C36H50N8 | 594.852 | bis-triazinyl-bipyridine |  | InChI=1S/C36H50N8/c1-5-9-13-19-29-31(21-15-11-7-3)41-43-35(39-29)33-25-17-23-27(37-33)28-24-18-26-34(38-28)36-40-30(20-14-10-6-2)32(42-44-36)22-16-12-8-4/h17-18,23-26H,5-16,19-22H2,1-4H3 | QFZLZKMBZMIWMR-UHFFFAOYSA-N |  | 2023-10-24 | doi:10.1080/07366290600646947 | https://www.oecd-nea.org/ideal/extractants/C5BTBP | CCCCCc1nnc(-c2cccc(-c3cccc(-c4nnc(CCCCC)c(CCCCC)n4)n3)n2)nc1CCCCC | 293.15 | -2.164309 | kerosene | n-octan-1-ol | 0.3 | 0.3 | https://doi.org/10.1080/07366290600646947
CCCCCc1nnc(-c2cccc(-c3cccc(-c4nnc(CCCCC)c(CCCCC)n4)n3)n2)nc1CCCCC | C5BTBP | 0.015 | kerosene/n-octan-1-ol, 7:3 | La |  |  | HNO3 | 0.3 |  |  | 20 | 240 | 6.85e-05 | 2,6'-bis(tetrapentyl-1,2,4-triazin-3-yl)-2',6-bis-pyridine | C5BTBP | C36H50N8 | 594.852 | bis-triazinyl-bipyridine |  | InChI=1S/C36H50N8/c1-5-9-13-19-29-31(21-15-11-7-3)41-43-35(39-29)33-25-17-23-27(37-33)28-24-18-26-34(38-28)36-40-30(20-14-10-6-2)32(42-44-36)22-16-12-8-4/h17-18,23-26H,5-16,19-22H2,1-4H3 | QFZLZKMBZMIWMR-UHFFFAOYSA-N |  | 2023-10-24 | doi:10.1080/07366290600646947 | https://www.oecd-nea.org/ideal/extractants/C5BTBP | CCCCCc1nnc(-c2cccc(-c3cccc(-c4nnc(CCCCC)c(CCCCC)n4)n3)n2)nc1CCCCC | 293.15 | -4.164309 | kerosene | n-octan-1-ol | 0.3 | 0.3 | https://doi.org/10.1080/07366290600646947
CCCCCc1nnc(-c2cccc(-c3cccc(-c4nnc(CCCCC)c(CCCCC)n4)n3)n2)nc1CCCCC | C5BTBP | 0.015 | kerosene/n-octan-1-ol, 7:3 | Ce |  |  | HNO3 | 0.3 |  |  | 20 | 240 | 0.000131 | 2,6'-bis(tetrapentyl-1,2,4-triazin-3-yl)-2',6-bis-pyridine | C5BTBP | C36H50N8 | 594.852 | bis-triazinyl-bipyridine |  | InChI=1S/C36H50N8/c1-5-9-13-19-29-31(21-15-11-7-3)41-43-35(39-29)33-25-17-23-27(37-33)28-24-18-26-34(38-28)36-40-30(20-14-10-6-2)32(42-44-36)22-16-12-8-4/h17-18,23-26H,5-16,19-22H2,1-4H3 | QFZLZKMBZMIWMR-UHFFFAOYSA-N |  | 2023-10-24 | doi:10.1080/07366290600646947 | https://www.oecd-nea.org/ideal/extractants/C5BTBP | CCCCCc1nnc(-c2cccc(-c3cccc(-c4nnc(CCCCC)c(CCCCC)n4)n3)n2)nc1CCCCC | 293.15 | -3.882729 | kerosene | n-octan-1-ol | 0.3 | 0.3 | https://doi.org/10.1080/07366290600646947
CCCCCc1nnc(-c2cccc(-c3cccc(-c4nnc(CCCCC)c(CCCCC)n4)n3)n2)nc1CCCCC | C5BTBP | 0.015 | kerosene/n-octan-1-ol, 7:3 | Pr |  |  | HNO3 | 0.3 |  |  | 20 | 240 | 0.000186 | 2,6'-bis(tetrapentyl-1,2,4-triazin-3-yl)-2',6-bis-pyridine | C5BTBP | C36H50N8 | 594.852 | bis-triazinyl-bipyridine |  | InChI=1S/C36H50N8/c1-5-9-13-19-29-31(21-15-11-7-3)41-43-35(39-29)33-25-17-23-27(37-33)28-24-18-26-34(38-28)36-40-30(20-14-10-6-2)32(42-44-36)22-16-12-8-4/h17-18,23-26H,5-16,19-22H2,1-4H3 | QFZLZKMBZMIWMR-UHFFFAOYSA-N |  | 2023-10-24 | doi:10.1080/07366290600646947 | https://www.oecd-nea.org/ideal/extractants/C5BTBP | CCCCCc1nnc(-c2cccc(-c3cccc(-c4nnc(CCCCC)c(CCCCC)n4)n3)n2)nc1CCCCC | 293.15 | -3.730487 | kerosene | n-octan-1-ol | 0.3 | 0.3 | https://doi.org/10.1080/07366290600646947
CCCCCc1nnc(-c2cccc(-c3cccc(-c4nnc(CCCCC)c(CCCCC)n4)n3)n2)nc1CCCCC | C5BTBP | 0.015 | kerosene/n-octan-1-ol, 7:3 | Nd |  |  | HNO3 | 0.3 |  |  | 20 | 240 | 0.00037 | 2,6'-bis(tetrapentyl-1,2,4-triazin-3-yl)-2',6-bis-pyridine | C5BTBP | C36H50N8 | 594.852 | bis-triazinyl-bipyridine |  | InChI=1S/C36H50N8/c1-5-9-13-19-29-31(21-15-11-7-3)41-43-35(39-29)33-25-17-23-27(37-33)28-24-18-26-34(38-28)36-40-30(20-14-10-6-2)32(42-44-36)22-16-12-8-4/h17-18,23-26H,5-16,19-22H2,1-4H3 | QFZLZKMBZMIWMR-UHFFFAOYSA-N |  | 2023-10-24 | doi:10.1080/07366290600646947 | https://www.oecd-nea.org/ideal/extractants/C5BTBP | CCCCCc1nnc(-c2cccc(-c3cccc(-c4nnc(CCCCC)c(CCCCC)n4)n3)n2)nc1CCCCC | 293.15 | -3.431798 | kerosene | n-octan-1-ol | 0.3 | 0.3 | https://doi.org/10.1080/07366290600646947
CCCCCc1nnc(-c2cccc(-c3cccc(-c4nnc(CCCCC)c(CCCCC)n4)n3)n2)nc1CCCCC | C5BTBP | 0.015 | kerosene/n-octan-1-ol, 7:3 | Sm |  |  | HNO3 | 0.3 |  |  | 20 | 240 | 0.00139 | 2,6'-bis(tetrapentyl-1,2,4-triazin-3-yl)-2',6-bis-pyridine | C5BTBP | C36H50N8 | 594.852 | bis-triazinyl-bipyridine |  | InChI=1S/C36H50N8/c1-5-9-13-19-29-31(21-15-11-7-3)41-43-35(39-29)33-25-17-23-27(37-33)28-24-18-26-34(38-28)36-40-30(20-14-10-6-2)32(42-44-36)22-16-12-8-4/h17-18,23-26H,5-16,19-22H2,1-4H3 | QFZLZKMBZMIWMR-UHFFFAOYSA-N |  | 2023-10-24 | doi:10.1080/07366290600646947 | https://www.oecd-nea.org/ideal/extractants/C5BTBP | CCCCCc1nnc(-c2cccc(-c3cccc(-c4nnc(CCCCC)c(CCCCC)n4)n3)n2)nc1CCCCC | 293.15 | -2.856985 | kerosene | n-octan-1-ol | 0.3 | 0.3 | https://doi.org/10.1080/07366290600646947
CCCCCc1nnc(-c2cccc(-c3cccc(-c4nnc(CCCCC)c(CCCCC)n4)n3)n2)nc1CCCCC | C5BTBP | 0.015 | kerosene/n-octan-1-ol, 7:3 | Eu |  |  | HNO3 | 0.3 |  |  | 20 | 240 | 0.00198 | 2,6'-bis(tetrapentyl-1,2,4-triazin-3-yl)-2',6-bis-pyridine | C5BTBP | C36H50N8 | 594.852 | bis-triazinyl-bipyridine |  | InChI=1S/C36H50N8/c1-5-9-13-19-29-31(21-15-11-7-3)41-43-35(39-29)33-25-17-23-27(37-33)28-24-18-26-34(38-28)36-40-30(20-14-10-6-2)32(42-44-36)22-16-12-8-4/h17-18,23-26H,5-16,19-22H2,1-4H3 | QFZLZKMBZMIWMR-UHFFFAOYSA-N |  | 2023-10-24 | doi:10.1080/07366290600646947 | https://www.oecd-nea.org/ideal/extractants/C5BTBP | CCCCCc1nnc(-c2cccc(-c3cccc(-c4nnc(CCCCC)c(CCCCC)n4)n3)n2)nc1CCCCC | 293.15 | -2.703335 | kerosene | n-octan-1-ol | 0.3 | 0.3 | https://doi.org/10.1080/07366290600646947
CCCCCc1nnc(-c2cccc(-c3cccc(-c4nnc(CCCCC)c(CCCCC)n4)n3)n2)nc1CCCCC | C5BTBP | 0.015 | kerosene/n-octan-1-ol, 7:3 | Gd |  |  | HNO3 | 0.3 |  |  | 20 | 240 | 0.0014 | 2,6'-bis(tetrapentyl-1,2,4-triazin-3-yl)-2',6-bis-pyridine | C5BTBP | C36H50N8 | 594.852 | bis-triazinyl-bipyridine |  | InChI=1S/C36H50N8/c1-5-9-13-19-29-31(21-15-11-7-3)41-43-35(39-29)33-25-17-23-27(37-33)28-24-18-26-34(38-28)36-40-30(20-14-10-6-2)32(42-44-36)22-16-12-8-4/h17-18,23-26H,5-16,19-22H2,1-4H3 | QFZLZKMBZMIWMR-UHFFFAOYSA-N |  | 2023-10-24 | doi:10.1080/07366290600646947 | https://www.oecd-nea.org/ideal/extractants/C5BTBP | CCCCCc1nnc(-c2cccc(-c3cccc(-c4nnc(CCCCC)c(CCCCC)n4)n3)n2)nc1CCCCC | 293.15 | -2.853872 | kerosene | n-octan-1-ol | 0.3 | 0.3 | https://doi.org/10.1080/07366290600646947
CCCCCc1nnc(-c2cccc(-c3cccc(-c4nnc(CCCCC)c(CCCCC)n4)n3)n2)nc1CCCCC | C5BTBP | 0.015 | kerosene/n-octan-1-ol, 7:3 | Tb |  |  | HNO3 | 0.3 |  |  | 20 | 240 | 0.00395 | 2,6'-bis(tetrapentyl-1,2,4-triazin-3-yl)-2',6-bis-pyridine | C5BTBP | C36H50N8 | 594.852 | bis-triazinyl-bipyridine |  | InChI=1S/C36H50N8/c1-5-9-13-19-29-31(21-15-11-7-3)41-43-35(39-29)33-25-17-23-27(37-33)28-24-18-26-34(38-28)36-40-30(20-14-10-6-2)32(42-44-36)22-16-12-8-4/h17-18,23-26H,5-16,19-22H2,1-4H3 | QFZLZKMBZMIWMR-UHFFFAOYSA-N |  | 2023-10-24 | doi:10.1080/07366290600646947 | https://www.oecd-nea.org/ideal/extractants/C5BTBP | CCCCCc1nnc(-c2cccc(-c3cccc(-c4nnc(CCCCC)c(CCCCC)n4)n3)n2)nc1CCCCC | 293.15 | -2.403403 | kerosene | n-octan-1-ol | 0.3 | 0.3 | https://doi.org/10.1080/07366290600646947
CCCCCc1nnc(-c2cccc(-c3cccc(-c4nnc(CCCCC)c(CCCCC)n4)n3)n2)nc1CCCCC | C5BTBP | 0.015 | kerosene/n-octan-1-ol, 7:3 | Dy |  |  | HNO3 | 0.3 |  |  | 20 | 240 | 0.00654 | 2,6'-bis(tetrapentyl-1,2,4-triazin-3-yl)-2',6-bis-pyridine | C5BTBP | C36H50N8 | 594.852 | bis-triazinyl-bipyridine |  | InChI=1S/C36H50N8/c1-5-9-13-19-29-31(21-15-11-7-3)41-43-35(39-29)33-25-17-23-27(37-33)28-24-18-26-34(38-28)36-40-30(20-14-10-6-2)32(42-44-36)22-16-12-8-4/h17-18,23-26H,5-16,19-22H2,1-4H3 | QFZLZKMBZMIWMR-UHFFFAOYSA-N |  | 2023-10-24 | doi:10.1080/07366290600646947 | https://www.oecd-nea.org/ideal/extractants/C5BTBP | CCCCCc1nnc(-c2cccc(-c3cccc(-c4nnc(CCCCC)c(CCCCC)n4)n3)n2)nc1CCCCC | 293.15 | -2.184422 | kerosene | n-octan-1-ol | 0.3 | 0.3 | https://doi.org/10.1080/07366290600646947
CCCCCc1nnc(-c2cccc(-c3cccc(-c4nnc(CCCCC)c(CCCCC)n4)n3)n2)nc1CCCCC | C5BTBP | 0.015 | kerosene/n-octan-1-ol, 7:3 | Ho |  |  | HNO3 | 0.3 |  |  | 20 | 240 | 0.0103 | 2,6'-bis(tetrapentyl-1,2,4-triazin-3-yl)-2',6-bis-pyridine | C5BTBP | C36H50N8 | 594.852 | bis-triazinyl-bipyridine |  | InChI=1S/C36H50N8/c1-5-9-13-19-29-31(21-15-11-7-3)41-43-35(39-29)33-25-17-23-27(37-33)28-24-18-26-34(38-28)36-40-30(20-14-10-6-2)32(42-44-36)22-16-12-8-4/h17-18,23-26H,5-16,19-22H2,1-4H3 | QFZLZKMBZMIWMR-UHFFFAOYSA-N |  | 2023-10-24 | doi:10.1080/07366290600646947 | https://www.oecd-nea.org/ideal/extractants/C5BTBP | CCCCCc1nnc(-c2cccc(-c3cccc(-c4nnc(CCCCC)c(CCCCC)n4)n3)n2)nc1CCCCC | 293.15 | -1.987163 | kerosene | n-octan-1-ol | 0.3 | 0.3 | https://doi.org/10.1080/07366290600646947
CCCCCc1nnc(-c2cccc(-c3cccc(-c4nnc(CCCCC)c(CCCCC)n4)n3)n2)nc1CCCCC | C5BTBP | 0.015 | kerosene/n-octan-1-ol, 7:3 | Er |  |  | HNO3 | 0.3 |  |  | 20 | 240 | 0.0147 | 2,6'-bis(tetrapentyl-1,2,4-triazin-3-yl)-2',6-bis-pyridine | C5BTBP | C36H50N8 | 594.852 | bis-triazinyl-bipyridine |  | InChI=1S/C36H50N8/c1-5-9-13-19-29-31(21-15-11-7-3)41-43-35(39-29)33-25-17-23-27(37-33)28-24-18-26-34(38-28)36-40-30(20-14-10-6-2)32(42-44-36)22-16-12-8-4/h17-18,23-26H,5-16,19-22H2,1-4H3 | QFZLZKMBZMIWMR-UHFFFAOYSA-N |  | 2023-10-24 | doi:10.1080/07366290600646947 | https://www.oecd-nea.org/ideal/extractants/C5BTBP | CCCCCc1nnc(-c2cccc(-c3cccc(-c4nnc(CCCCC)c(CCCCC)n4)n3)n2)nc1CCCCC | 293.15 | -1.832683 | kerosene | n-octan-1-ol | 0.3 | 0.3 | https://doi.org/10.1080/07366290600646947
CCCCCc1nnc(-c2cccc(-c3cccc(-c4nnc(CCCCC)c(CCCCC)n4)n3)n2)nc1CCCCC | C5BTBP | 0.015 | kerosene/n-octan-1-ol, 7:3 | Yb |  |  | HNO3 | 0.3 |  |  | 20 | 240 | 0.0179 | 2,6'-bis(tetrapentyl-1,2,4-triazin-3-yl)-2',6-bis-pyridine | C5BTBP | C36H50N8 | 594.852 | bis-triazinyl-bipyridine |  | InChI=1S/C36H50N8/c1-5-9-13-19-29-31(21-15-11-7-3)41-43-35(39-29)33-25-17-23-27(37-33)28-24-18-26-34(38-28)36-40-30(20-14-10-6-2)32(42-44-36)22-16-12-8-4/h17-18,23-26H,5-16,19-22H2,1-4H3 | QFZLZKMBZMIWMR-UHFFFAOYSA-N |  | 2023-10-24 | doi:10.1080/07366290600646947 | https://www.oecd-nea.org/ideal/extractants/C5BTBP | CCCCCc1nnc(-c2cccc(-c3cccc(-c4nnc(CCCCC)c(CCCCC)n4)n3)n2)nc1CCCCC | 293.15 | -1.747147 | kerosene | n-octan-1-ol | 0.3 | 0.3 | https://doi.org/10.1080/07366290600646947
CCCCCc1nnc(-c2cccc(-c3cccc(-c4nnc(CCCCC)c(CCCCC)n4)n3)n2)nc1CCCCC | C5BTBP | 0.015 | kerosene/n-octan-1-ol, 7:3 | Lu |  |  | HNO3 | 0.3 |  |  | 20 | 240 | 0.016 | 2,6'-bis(tetrapentyl-1,2,4-triazin-3-yl)-2',6-bis-pyridine | C5BTBP | C36H50N8 | 594.852 | bis-triazinyl-bipyridine |  | InChI=1S/C36H50N8/c1-5-9-13-19-29-31(21-15-11-7-3)41-43-35(39-29)33-25-17-23-27(37-33)28-24-18-26-34(38-28)36-40-30(20-14-10-6-2)32(42-44-36)22-16-12-8-4/h17-18,23-26H,5-16,19-22H2,1-4H3 | QFZLZKMBZMIWMR-UHFFFAOYSA-N |  | 2023-10-24 | doi:10.1080/07366290600646947 | https://www.oecd-nea.org/ideal/extractants/C5BTBP | CCCCCc1nnc(-c2cccc(-c3cccc(-c4nnc(CCCCC)c(CCCCC)n4)n3)n2)nc1CCCCC | 293.15 | -1.79588 | kerosene | n-octan-1-ol | 0.3 | 0.3 | https://doi.org/10.1080/07366290600646947
CCCCCc1nnc(-c2cccc(-c3cccc(-c4nnc(CCCCC)c(CCCCC)n4)n3)n2)nc1CCCCC | C5BTBP | 0.015 | kerosene/n-octan-1-ol, 7:3 | La |  |  | HNO3 | 0.5 |  |  | 20 | 240 | 5.85e-05 | 2,6'-bis(tetrapentyl-1,2,4-triazin-3-yl)-2',6-bis-pyridine | C5BTBP | C36H50N8 | 594.852 | bis-triazinyl-bipyridine |  | InChI=1S/C36H50N8/c1-5-9-13-19-29-31(21-15-11-7-3)41-43-35(39-29)33-25-17-23-27(37-33)28-24-18-26-34(38-28)36-40-30(20-14-10-6-2)32(42-44-36)22-16-12-8-4/h17-18,23-26H,5-16,19-22H2,1-4H3 | QFZLZKMBZMIWMR-UHFFFAOYSA-N |  | 2023-10-24 | doi:10.1080/07366290600646947 | https://www.oecd-nea.org/ideal/extractants/C5BTBP | CCCCCc1nnc(-c2cccc(-c3cccc(-c4nnc(CCCCC)c(CCCCC)n4)n3)n2)nc1CCCCC | 293.15 | -4.232844 | kerosene | n-octan-1-ol | 0.3 | 0.3 | https://doi.org/10.1080/07366290600646947
CCCCCc1nnc(-c2cccc(-c3cccc(-c4nnc(CCCCC)c(CCCCC)n4)n3)n2)nc1CCCCC | C5BTBP | 0.015 | kerosene/n-octan-1-ol, 7:3 | Ce |  |  | HNO3 | 0.5 |  |  | 20 | 240 | 3.64e-05 | 2,6'-bis(tetrapentyl-1,2,4-triazin-3-yl)-2',6-bis-pyridine | C5BTBP | C36H50N8 | 594.852 | bis-triazinyl-bipyridine |  | InChI=1S/C36H50N8/c1-5-9-13-19-29-31(21-15-11-7-3)41-43-35(39-29)33-25-17-23-27(37-33)28-24-18-26-34(38-28)36-40-30(20-14-10-6-2)32(42-44-36)22-16-12-8-4/h17-18,23-26H,5-16,19-22H2,1-4H3 | QFZLZKMBZMIWMR-UHFFFAOYSA-N |  | 2023-10-24 | doi:10.1080/07366290600646947 | https://www.oecd-nea.org/ideal/extractants/C5BTBP | CCCCCc1nnc(-c2cccc(-c3cccc(-c4nnc(CCCCC)c(CCCCC)n4)n3)n2)nc1CCCCC | 293.15 | -4.438899 | kerosene | n-octan-1-ol | 0.3 | 0.3 | https://doi.org/10.1080/07366290600646947
CCCCCc1nnc(-c2cccc(-c3cccc(-c4nnc(CCCCC)c(CCCCC)n4)n3)n2)nc1CCCCC | C5BTBP | 0.015 | kerosene/n-octan-1-ol, 7:3 | Pr |  |  | HNO3 | 0.5 |  |  | 20 | 240 | 0.000481 | 2,6'-bis(tetrapentyl-1,2,4-triazin-3-yl)-2',6-bis-pyridine | C5BTBP | C36H50N8 | 594.852 | bis-triazinyl-bipyridine |  | InChI=1S/C36H50N8/c1-5-9-13-19-29-31(21-15-11-7-3)41-43-35(39-29)33-25-17-23-27(37-33)28-24-18-26-34(38-28)36-40-30(20-14-10-6-2)32(42-44-36)22-16-12-8-4/h17-18,23-26H,5-16,19-22H2,1-4H3 | QFZLZKMBZMIWMR-UHFFFAOYSA-N |  | 2023-10-24 | doi:10.1080/07366290600646947 | https://www.oecd-nea.org/ideal/extractants/C5BTBP | CCCCCc1nnc(-c2cccc(-c3cccc(-c4nnc(CCCCC)c(CCCCC)n4)n3)n2)nc1CCCCC | 293.15 | -3.317855 | kerosene | n-octan-1-ol | 0.3 | 0.3 | https://doi.org/10.1080/07366290600646947
CCCCCc1nnc(-c2cccc(-c3cccc(-c4nnc(CCCCC)c(CCCCC)n4)n3)n2)nc1CCCCC | C5BTBP | 0.015 | kerosene/n-octan-1-ol, 7:3 | Nd |  |  | HNO3 | 0.5 |  |  | 20 | 240 | 0.00131 | 2,6'-bis(tetrapentyl-1,2,4-triazin-3-yl)-2',6-bis-pyridine | C5BTBP | C36H50N8 | 594.852 | bis-triazinyl-bipyridine |  | InChI=1S/C36H50N8/c1-5-9-13-19-29-31(21-15-11-7-3)41-43-35(39-29)33-25-17-23-27(37-33)28-24-18-26-34(38-28)36-40-30(20-14-10-6-2)32(42-44-36)22-16-12-8-4/h17-18,23-26H,5-16,19-22H2,1-4H3 | QFZLZKMBZMIWMR-UHFFFAOYSA-N |  | 2023-10-24 | doi:10.1080/07366290600646947 | https://www.oecd-nea.org/ideal/extractants/C5BTBP | CCCCCc1nnc(-c2cccc(-c3cccc(-c4nnc(CCCCC)c(CCCCC)n4)n3)n2)nc1CCCCC | 293.15 | -2.882729 | kerosene | n-octan-1-ol | 0.3 | 0.3 | https://doi.org/10.1080/07366290600646947
CCCCCc1nnc(-c2cccc(-c3cccc(-c4nnc(CCCCC)c(CCCCC)n4)n3)n2)nc1CCCCC | C5BTBP | 0.015 | kerosene/n-octan-1-ol, 7:3 | Sm |  |  | HNO3 | 0.5 |  |  | 20 | 240 | 0.00398 | 2,6'-bis(tetrapentyl-1,2,4-triazin-3-yl)-2',6-bis-pyridine | C5BTBP | C36H50N8 | 594.852 | bis-triazinyl-bipyridine |  | InChI=1S/C36H50N8/c1-5-9-13-19-29-31(21-15-11-7-3)41-43-35(39-29)33-25-17-23-27(37-33)28-24-18-26-34(38-28)36-40-30(20-14-10-6-2)32(42-44-36)22-16-12-8-4/h17-18,23-26H,5-16,19-22H2,1-4H3 | QFZLZKMBZMIWMR-UHFFFAOYSA-N |  | 2023-10-24 | doi:10.1080/07366290600646947 | https://www.oecd-nea.org/ideal/extractants/C5BTBP | CCCCCc1nnc(-c2cccc(-c3cccc(-c4nnc(CCCCC)c(CCCCC)n4)n3)n2)nc1CCCCC | 293.15 | -2.400117 | kerosene | n-octan-1-ol | 0.3 | 0.3 | https://doi.org/10.1080/07366290600646947
CCCCCc1nnc(-c2cccc(-c3cccc(-c4nnc(CCCCC)c(CCCCC)n4)n3)n2)nc1CCCCC | C5BTBP | 0.015 | kerosene/n-octan-1-ol, 7:3 | Eu |  |  | HNO3 | 0.5 |  |  | 20 | 240 | 0.00559 | 2,6'-bis(tetrapentyl-1,2,4-triazin-3-yl)-2',6-bis-pyridine | C5BTBP | C36H50N8 | 594.852 | bis-triazinyl-bipyridine |  | InChI=1S/C36H50N8/c1-5-9-13-19-29-31(21-15-11-7-3)41-43-35(39-29)33-25-17-23-27(37-33)28-24-18-26-34(38-28)36-40-30(20-14-10-6-2)32(42-44-36)22-16-12-8-4/h17-18,23-26H,5-16,19-22H2,1-4H3 | QFZLZKMBZMIWMR-UHFFFAOYSA-N |  | 2023-10-24 | doi:10.1080/07366290600646947 | https://www.oecd-nea.org/ideal/extractants/C5BTBP | CCCCCc1nnc(-c2cccc(-c3cccc(-c4nnc(CCCCC)c(CCCCC)n4)n3)n2)nc1CCCCC | 293.15 | -2.252588 | kerosene | n-octan-1-ol | 0.3 | 0.3 | https://doi.org/10.1080/07366290600646947
CCCCCc1nnc(-c2cccc(-c3cccc(-c4nnc(CCCCC)c(CCCCC)n4)n3)n2)nc1CCCCC | C5BTBP | 0.015 | kerosene/n-octan-1-ol, 7:3 | Gd |  |  | HNO3 | 0.5 |  |  | 20 | 240 | 0.00423 | 2,6'-bis(tetrapentyl-1,2,4-triazin-3-yl)-2',6-bis-pyridine | C5BTBP | C36H50N8 | 594.852 | bis-triazinyl-bipyridine |  | InChI=1S/C36H50N8/c1-5-9-13-19-29-31(21-15-11-7-3)41-43-35(39-29)33-25-17-23-27(37-33)28-24-18-26-34(38-28)36-40-30(20-14-10-6-2)32(42-44-36)22-16-12-8-4/h17-18,23-26H,5-16,19-22H2,1-4H3 | QFZLZKMBZMIWMR-UHFFFAOYSA-N |  | 2023-10-24 | doi:10.1080/07366290600646947 | https://www.oecd-nea.org/ideal/extractants/C5BTBP | CCCCCc1nnc(-c2cccc(-c3cccc(-c4nnc(CCCCC)c(CCCCC)n4)n3)n2)nc1CCCCC | 293.15 | -2.37366 | kerosene | n-octan-1-ol | 0.3 | 0.3 | https://doi.org/10.1080/07366290600646947
CCCCCc1nnc(-c2cccc(-c3cccc(-c4nnc(CCCCC)c(CCCCC)n4)n3)n2)nc1CCCCC | C5BTBP | 0.015 | kerosene/n-octan-1-ol, 7:3 | Tb |  |  | HNO3 | 0.5 |  |  | 20 | 240 | 0.012 | 2,6'-bis(tetrapentyl-1,2,4-triazin-3-yl)-2',6-bis-pyridine | C5BTBP | C36H50N8 | 594.852 | bis-triazinyl-bipyridine |  | InChI=1S/C36H50N8/c1-5-9-13-19-29-31(21-15-11-7-3)41-43-35(39-29)33-25-17-23-27(37-33)28-24-18-26-34(38-28)36-40-30(20-14-10-6-2)32(42-44-36)22-16-12-8-4/h17-18,23-26H,5-16,19-22H2,1-4H3 | QFZLZKMBZMIWMR-UHFFFAOYSA-N |  | 2023-10-24 | doi:10.1080/07366290600646947 | https://www.oecd-nea.org/ideal/extractants/C5BTBP | CCCCCc1nnc(-c2cccc(-c3cccc(-c4nnc(CCCCC)c(CCCCC)n4)n3)n2)nc1CCCCC | 293.15 | -1.920819 | kerosene | n-octan-1-ol | 0.3 | 0.3 | https://doi.org/10.1080/07366290600646947
CCCCCc1nnc(-c2cccc(-c3cccc(-c4nnc(CCCCC)c(CCCCC)n4)n3)n2)nc1CCCCC | C5BTBP | 0.015 | kerosene/n-octan-1-ol, 7:3 | Dy |  |  | HNO3 | 0.5 |  |  | 20 | 240 | 0.0192 | 2,6'-bis(tetrapentyl-1,2,4-triazin-3-yl)-2',6-bis-pyridine | C5BTBP | C36H50N8 | 594.852 | bis-triazinyl-bipyridine |  | InChI=1S/C36H50N8/c1-5-9-13-19-29-31(21-15-11-7-3)41-43-35(39-29)33-25-17-23-27(37-33)28-24-18-26-34(38-28)36-40-30(20-14-10-6-2)32(42-44-36)22-16-12-8-4/h17-18,23-26H,5-16,19-22H2,1-4H3 | QFZLZKMBZMIWMR-UHFFFAOYSA-N |  | 2023-10-24 | doi:10.1080/07366290600646947 | https://www.oecd-nea.org/ideal/extractants/C5BTBP | CCCCCc1nnc(-c2cccc(-c3cccc(-c4nnc(CCCCC)c(CCCCC)n4)n3)n2)nc1CCCCC | 293.15 | -1.716699 | kerosene | n-octan-1-ol | 0.3 | 0.3 | https://doi.org/10.1080/07366290600646947
CCCCCc1nnc(-c2cccc(-c3cccc(-c4nnc(CCCCC)c(CCCCC)n4)n3)n2)nc1CCCCC | C5BTBP | 0.015 | kerosene/n-octan-1-ol, 7:3 | Ho |  |  | HNO3 | 0.5 |  |  | 20 | 240 | 0.0319 | 2,6'-bis(tetrapentyl-1,2,4-triazin-3-yl)-2',6-bis-pyridine | C5BTBP | C36H50N8 | 594.852 | bis-triazinyl-bipyridine |  | InChI=1S/C36H50N8/c1-5-9-13-19-29-31(21-15-11-7-3)41-43-35(39-29)33-25-17-23-27(37-33)28-24-18-26-34(38-28)36-40-30(20-14-10-6-2)32(42-44-36)22-16-12-8-4/h17-18,23-26H,5-16,19-22H2,1-4H3 | QFZLZKMBZMIWMR-UHFFFAOYSA-N |  | 2023-10-24 | doi:10.1080/07366290600646947 | https://www.oecd-nea.org/ideal/extractants/C5BTBP | CCCCCc1nnc(-c2cccc(-c3cccc(-c4nnc(CCCCC)c(CCCCC)n4)n3)n2)nc1CCCCC | 293.15 | -1.496209 | kerosene | n-octan-1-ol | 0.3 | 0.3 | https://doi.org/10.1080/07366290600646947
CCCCCc1nnc(-c2cccc(-c3cccc(-c4nnc(CCCCC)c(CCCCC)n4)n3)n2)nc1CCCCC | C5BTBP | 0.015 | kerosene/n-octan-1-ol, 7:3 | Er |  |  | HNO3 | 0.5 |  |  | 20 | 240 | 0.0459 | 2,6'-bis(tetrapentyl-1,2,4-triazin-3-yl)-2',6-bis-pyridine | C5BTBP | C36H50N8 | 594.852 | bis-triazinyl-bipyridine |  | InChI=1S/C36H50N8/c1-5-9-13-19-29-31(21-15-11-7-3)41-43-35(39-29)33-25-17-23-27(37-33)28-24-18-26-34(38-28)36-40-30(20-14-10-6-2)32(42-44-36)22-16-12-8-4/h17-18,23-26H,5-16,19-22H2,1-4H3 | QFZLZKMBZMIWMR-UHFFFAOYSA-N |  | 2023-10-24 | doi:10.1080/07366290600646947 | https://www.oecd-nea.org/ideal/extractants/C5BTBP | CCCCCc1nnc(-c2cccc(-c3cccc(-c4nnc(CCCCC)c(CCCCC)n4)n3)n2)nc1CCCCC | 293.15 | -1.338187 | kerosene | n-octan-1-ol | 0.3 | 0.3 | https://doi.org/10.1080/07366290600646947
CCCCCc1nnc(-c2cccc(-c3cccc(-c4nnc(CCCCC)c(CCCCC)n4)n3)n2)nc1CCCCC | C5BTBP | 0.015 | kerosene/n-octan-1-ol, 7:3 | Yb |  |  | HNO3 | 0.5 |  |  | 20 | 240 | 0.0533 | 2,6'-bis(tetrapentyl-1,2,4-triazin-3-yl)-2',6-bis-pyridine | C5BTBP | C36H50N8 | 594.852 | bis-triazinyl-bipyridine |  | InChI=1S/C36H50N8/c1-5-9-13-19-29-31(21-15-11-7-3)41-43-35(39-29)33-25-17-23-27(37-33)28-24-18-26-34(38-28)36-40-30(20-14-10-6-2)32(42-44-36)22-16-12-8-4/h17-18,23-26H,5-16,19-22H2,1-4H3 | QFZLZKMBZMIWMR-UHFFFAOYSA-N |  | 2023-10-24 | doi:10.1080/07366290600646947 | https://www.oecd-nea.org/ideal/extractants/C5BTBP | CCCCCc1nnc(-c2cccc(-c3cccc(-c4nnc(CCCCC)c(CCCCC)n4)n3)n2)nc1CCCCC | 293.15 | -1.273273 | kerosene | n-octan-1-ol | 0.3 | 0.3 | https://doi.org/10.1080/07366290600646947
CCCCCc1nnc(-c2cccc(-c3cccc(-c4nnc(CCCCC)c(CCCCC)n4)n3)n2)nc1CCCCC | C5BTBP | 0.015 | kerosene/n-octan-1-ol, 7:3 | Lu |  |  | HNO3 | 0.5 |  |  | 20 | 240 | 0.0473 | 2,6'-bis(tetrapentyl-1,2,4-triazin-3-yl)-2',6-bis-pyridine | C5BTBP | C36H50N8 | 594.852 | bis-triazinyl-bipyridine |  | InChI=1S/C36H50N8/c1-5-9-13-19-29-31(21-15-11-7-3)41-43-35(39-29)33-25-17-23-27(37-33)28-24-18-26-34(38-28)36-40-30(20-14-10-6-2)32(42-44-36)22-16-12-8-4/h17-18,23-26H,5-16,19-22H2,1-4H3 | QFZLZKMBZMIWMR-UHFFFAOYSA-N |  | 2023-10-24 | doi:10.1080/07366290600646947 | https://www.oecd-nea.org/ideal/extractants/C5BTBP | CCCCCc1nnc(-c2cccc(-c3cccc(-c4nnc(CCCCC)c(CCCCC)n4)n3)n2)nc1CCCCC | 293.15 | -1.325139 | kerosene | n-octan-1-ol | 0.3 | 0.3 | https://doi.org/10.1080/07366290600646947
CCCCCc1nnc(-c2cccc(-c3cccc(-c4nnc(CCCCC)c(CCCCC)n4)n3)n2)nc1CCCCC | C5BTBP | 0.015 | kerosene/n-octan-1-ol, 7:3 | La |  |  | HNO3 | 1 |  |  | 20 | 240 | 0.000129 | 2,6'-bis(tetrapentyl-1,2,4-triazin-3-yl)-2',6-bis-pyridine | C5BTBP | C36H50N8 | 594.852 | bis-triazinyl-bipyridine |  | InChI=1S/C36H50N8/c1-5-9-13-19-29-31(21-15-11-7-3)41-43-35(39-29)33-25-17-23-27(37-33)28-24-18-26-34(38-28)36-40-30(20-14-10-6-2)32(42-44-36)22-16-12-8-4/h17-18,23-26H,5-16,19-22H2,1-4H3 | QFZLZKMBZMIWMR-UHFFFAOYSA-N |  | 2023-10-24 | doi:10.1080/07366290600646947 | https://www.oecd-nea.org/ideal/extractants/C5BTBP | CCCCCc1nnc(-c2cccc(-c3cccc(-c4nnc(CCCCC)c(CCCCC)n4)n3)n2)nc1CCCCC | 293.15 | -3.88941 | kerosene | n-octan-1-ol | 0.3 | 0.3 | https://doi.org/10.1080/07366290600646947
CCCCCc1nnc(-c2cccc(-c3cccc(-c4nnc(CCCCC)c(CCCCC)n4)n3)n2)nc1CCCCC | C5BTBP | 0.015 | kerosene/n-octan-1-ol, 7:3 | Ce |  |  | HNO3 | 1 |  |  | 20 | 240 | 0.000565 | 2,6'-bis(tetrapentyl-1,2,4-triazin-3-yl)-2',6-bis-pyridine | C5BTBP | C36H50N8 | 594.852 | bis-triazinyl-bipyridine |  | InChI=1S/C36H50N8/c1-5-9-13-19-29-31(21-15-11-7-3)41-43-35(39-29)33-25-17-23-27(37-33)28-24-18-26-34(38-28)36-40-30(20-14-10-6-2)32(42-44-36)22-16-12-8-4/h17-18,23-26H,5-16,19-22H2,1-4H3 | QFZLZKMBZMIWMR-UHFFFAOYSA-N |  | 2023-10-24 | doi:10.1080/07366290600646947 | https://www.oecd-nea.org/ideal/extractants/C5BTBP | CCCCCc1nnc(-c2cccc(-c3cccc(-c4nnc(CCCCC)c(CCCCC)n4)n3)n2)nc1CCCCC | 293.15 | -3.247952 | kerosene | n-octan-1-ol | 0.3 | 0.3 | https://doi.org/10.1080/07366290600646947
CCCCCc1nnc(-c2cccc(-c3cccc(-c4nnc(CCCCC)c(CCCCC)n4)n3)n2)nc1CCCCC | C5BTBP | 0.015 | kerosene/n-octan-1-ol, 7:3 | Pr |  |  | HNO3 | 1 |  |  | 20 | 240 | 0.0018 | 2,6'-bis(tetrapentyl-1,2,4-triazin-3-yl)-2',6-bis-pyridine | C5BTBP | C36H50N8 | 594.852 | bis-triazinyl-bipyridine |  | InChI=1S/C36H50N8/c1-5-9-13-19-29-31(21-15-11-7-3)41-43-35(39-29)33-25-17-23-27(37-33)28-24-18-26-34(38-28)36-40-30(20-14-10-6-2)32(42-44-36)22-16-12-8-4/h17-18,23-26H,5-16,19-22H2,1-4H3 | QFZLZKMBZMIWMR-UHFFFAOYSA-N |  | 2023-10-24 | doi:10.1080/07366290600646947 | https://www.oecd-nea.org/ideal/extractants/C5BTBP | CCCCCc1nnc(-c2cccc(-c3cccc(-c4nnc(CCCCC)c(CCCCC)n4)n3)n2)nc1CCCCC | 293.15 | -2.744727 | kerosene | n-octan-1-ol | 0.3 | 0.3 | https://doi.org/10.1080/07366290600646947
CCCCCc1nnc(-c2cccc(-c3cccc(-c4nnc(CCCCC)c(CCCCC)n4)n3)n2)nc1CCCCC | C5BTBP | 0.015 | kerosene/n-octan-1-ol, 7:3 | Nd |  |  | HNO3 | 1 |  |  | 20 | 240 | 0.00477 | 2,6'-bis(tetrapentyl-1,2,4-triazin-3-yl)-2',6-bis-pyridine | C5BTBP | C36H50N8 | 594.852 | bis-triazinyl-bipyridine |  | InChI=1S/C36H50N8/c1-5-9-13-19-29-31(21-15-11-7-3)41-43-35(39-29)33-25-17-23-27(37-33)28-24-18-26-34(38-28)36-40-30(20-14-10-6-2)32(42-44-36)22-16-12-8-4/h17-18,23-26H,5-16,19-22H2,1-4H3 | QFZLZKMBZMIWMR-UHFFFAOYSA-N |  | 2023-10-24 | doi:10.1080/07366290600646947 | https://www.oecd-nea.org/ideal/extractants/C5BTBP | CCCCCc1nnc(-c2cccc(-c3cccc(-c4nnc(CCCCC)c(CCCCC)n4)n3)n2)nc1CCCCC | 293.15 | -2.321482 | kerosene | n-octan-1-ol | 0.3 | 0.3 | https://doi.org/10.1080/07366290600646947
CCCCCc1nnc(-c2cccc(-c3cccc(-c4nnc(CCCCC)c(CCCCC)n4)n3)n2)nc1CCCCC | C5BTBP | 0.015 | kerosene/n-octan-1-ol, 7:3 | Sm |  |  | HNO3 | 1 |  |  | 20 | 240 | 0.0161 | 2,6'-bis(tetrapentyl-1,2,4-triazin-3-yl)-2',6-bis-pyridine | C5BTBP | C36H50N8 | 594.852 | bis-triazinyl-bipyridine |  | InChI=1S/C36H50N8/c1-5-9-13-19-29-31(21-15-11-7-3)41-43-35(39-29)33-25-17-23-27(37-33)28-24-18-26-34(38-28)36-40-30(20-14-10-6-2)32(42-44-36)22-16-12-8-4/h17-18,23-26H,5-16,19-22H2,1-4H3 | QFZLZKMBZMIWMR-UHFFFAOYSA-N |  | 2023-10-24 | doi:10.1080/07366290600646947 | https://www.oecd-nea.org/ideal/extractants/C5BTBP | CCCCCc1nnc(-c2cccc(-c3cccc(-c4nnc(CCCCC)c(CCCCC)n4)n3)n2)nc1CCCCC | 293.15 | -1.793174 | kerosene | n-octan-1-ol | 0.3 | 0.3 | https://doi.org/10.1080/07366290600646947
CCCCCc1nnc(-c2cccc(-c3cccc(-c4nnc(CCCCC)c(CCCCC)n4)n3)n2)nc1CCCCC | C5BTBP | 0.015 | kerosene/n-octan-1-ol, 7:3 | Eu |  |  | HNO3 | 1 |  |  | 20 | 240 | 0.022 | 2,6'-bis(tetrapentyl-1,2,4-triazin-3-yl)-2',6-bis-pyridine | C5BTBP | C36H50N8 | 594.852 | bis-triazinyl-bipyridine |  | InChI=1S/C36H50N8/c1-5-9-13-19-29-31(21-15-11-7-3)41-43-35(39-29)33-25-17-23-27(37-33)28-24-18-26-34(38-28)36-40-30(20-14-10-6-2)32(42-44-36)22-16-12-8-4/h17-18,23-26H,5-16,19-22H2,1-4H3 | QFZLZKMBZMIWMR-UHFFFAOYSA-N |  | 2023-10-24 | doi:10.1080/07366290600646947 | https://www.oecd-nea.org/ideal/extractants/C5BTBP | CCCCCc1nnc(-c2cccc(-c3cccc(-c4nnc(CCCCC)c(CCCCC)n4)n3)n2)nc1CCCCC | 293.15 | -1.657577 | kerosene | n-octan-1-ol | 0.3 | 0.3 | https://doi.org/10.1080/07366290600646947
CCCCCc1nnc(-c2cccc(-c3cccc(-c4nnc(CCCCC)c(CCCCC)n4)n3)n2)nc1CCCCC | C5BTBP | 0.015 | kerosene/n-octan-1-ol, 7:3 | Gd |  |  | HNO3 | 1 |  |  | 20 | 240 | 0.0171 | 2,6'-bis(tetrapentyl-1,2,4-triazin-3-yl)-2',6-bis-pyridine | C5BTBP | C36H50N8 | 594.852 | bis-triazinyl-bipyridine |  | InChI=1S/C36H50N8/c1-5-9-13-19-29-31(21-15-11-7-3)41-43-35(39-29)33-25-17-23-27(37-33)28-24-18-26-34(38-28)36-40-30(20-14-10-6-2)32(42-44-36)22-16-12-8-4/h17-18,23-26H,5-16,19-22H2,1-4H3 | QFZLZKMBZMIWMR-UHFFFAOYSA-N |  | 2023-10-24 | doi:10.1080/07366290600646947 | https://www.oecd-nea.org/ideal/extractants/C5BTBP | CCCCCc1nnc(-c2cccc(-c3cccc(-c4nnc(CCCCC)c(CCCCC)n4)n3)n2)nc1CCCCC | 293.15 | -1.767004 | kerosene | n-octan-1-ol | 0.3 | 0.3 | https://doi.org/10.1080/07366290600646947
CCCCCc1nnc(-c2cccc(-c3cccc(-c4nnc(CCCCC)c(CCCCC)n4)n3)n2)nc1CCCCC | C5BTBP | 0.015 | kerosene/n-octan-1-ol, 7:3 | Tb |  |  | HNO3 | 1 |  |  | 20 | 240 | 0.0535 | 2,6'-bis(tetrapentyl-1,2,4-triazin-3-yl)-2',6-bis-pyridine | C5BTBP | C36H50N8 | 594.852 | bis-triazinyl-bipyridine |  | InChI=1S/C36H50N8/c1-5-9-13-19-29-31(21-15-11-7-3)41-43-35(39-29)33-25-17-23-27(37-33)28-24-18-26-34(38-28)36-40-30(20-14-10-6-2)32(42-44-36)22-16-12-8-4/h17-18,23-26H,5-16,19-22H2,1-4H3 | QFZLZKMBZMIWMR-UHFFFAOYSA-N |  | 2023-10-24 | doi:10.1080/07366290600646947 | https://www.oecd-nea.org/ideal/extractants/C5BTBP | CCCCCc1nnc(-c2cccc(-c3cccc(-c4nnc(CCCCC)c(CCCCC)n4)n3)n2)nc1CCCCC | 293.15 | -1.271646 | kerosene | n-octan-1-ol | 0.3 | 0.3 | https://doi.org/10.1080/07366290600646947
CCCCCc1nnc(-c2cccc(-c3cccc(-c4nnc(CCCCC)c(CCCCC)n4)n3)n2)nc1CCCCC | C5BTBP | 0.015 | kerosene/n-octan-1-ol, 7:3 | Dy |  |  | HNO3 | 1 |  |  | 20 | 240 | 0.0918 | 2,6'-bis(tetrapentyl-1,2,4-triazin-3-yl)-2',6-bis-pyridine | C5BTBP | C36H50N8 | 594.852 | bis-triazinyl-bipyridine |  | InChI=1S/C36H50N8/c1-5-9-13-19-29-31(21-15-11-7-3)41-43-35(39-29)33-25-17-23-27(37-33)28-24-18-26-34(38-28)36-40-30(20-14-10-6-2)32(42-44-36)22-16-12-8-4/h17-18,23-26H,5-16,19-22H2,1-4H3 | QFZLZKMBZMIWMR-UHFFFAOYSA-N |  | 2023-10-24 | doi:10.1080/07366290600646947 | https://www.oecd-nea.org/ideal/extractants/C5BTBP | CCCCCc1nnc(-c2cccc(-c3cccc(-c4nnc(CCCCC)c(CCCCC)n4)n3)n2)nc1CCCCC | 293.15 | -1.037157 | kerosene | n-octan-1-ol | 0.3 | 0.3 | https://doi.org/10.1080/07366290600646947
CCCCCc1nnc(-c2cccc(-c3cccc(-c4nnc(CCCCC)c(CCCCC)n4)n3)n2)nc1CCCCC | C5BTBP | 0.015 | kerosene/n-octan-1-ol, 7:3 | Ho |  |  | HNO3 | 1 |  |  | 20 | 240 | 0.15 | 2,6'-bis(tetrapentyl-1,2,4-triazin-3-yl)-2',6-bis-pyridine | C5BTBP | C36H50N8 | 594.852 | bis-triazinyl-bipyridine |  | InChI=1S/C36H50N8/c1-5-9-13-19-29-31(21-15-11-7-3)41-43-35(39-29)33-25-17-23-27(37-33)28-24-18-26-34(38-28)36-40-30(20-14-10-6-2)32(42-44-36)22-16-12-8-4/h17-18,23-26H,5-16,19-22H2,1-4H3 | QFZLZKMBZMIWMR-UHFFFAOYSA-N |  | 2023-10-24 | doi:10.1080/07366290600646947 | https://www.oecd-nea.org/ideal/extractants/C5BTBP | CCCCCc1nnc(-c2cccc(-c3cccc(-c4nnc(CCCCC)c(CCCCC)n4)n3)n2)nc1CCCCC | 293.15 | -0.8239087 | kerosene | n-octan-1-ol | 0.3 | 0.3 | https://doi.org/10.1080/07366290600646947
CCCCCc1nnc(-c2cccc(-c3cccc(-c4nnc(CCCCC)c(CCCCC)n4)n3)n2)nc1CCCCC | C5BTBP | 0.015 | kerosene/n-octan-1-ol, 7:3 | Er |  |  | HNO3 | 1 |  |  | 20 | 240 | 0.211 | 2,6'-bis(tetrapentyl-1,2,4-triazin-3-yl)-2',6-bis-pyridine | C5BTBP | C36H50N8 | 594.852 | bis-triazinyl-bipyridine |  | InChI=1S/C36H50N8/c1-5-9-13-19-29-31(21-15-11-7-3)41-43-35(39-29)33-25-17-23-27(37-33)28-24-18-26-34(38-28)36-40-30(20-14-10-6-2)32(42-44-36)22-16-12-8-4/h17-18,23-26H,5-16,19-22H2,1-4H3 | QFZLZKMBZMIWMR-UHFFFAOYSA-N |  | 2023-10-24 | doi:10.1080/07366290600646947 | https://www.oecd-nea.org/ideal/extractants/C5BTBP | CCCCCc1nnc(-c2cccc(-c3cccc(-c4nnc(CCCCC)c(CCCCC)n4)n3)n2)nc1CCCCC | 293.15 | -0.6757175 | kerosene | n-octan-1-ol | 0.3 | 0.3 | https://doi.org/10.1080/07366290600646947
CCCCCc1nnc(-c2cccc(-c3cccc(-c4nnc(CCCCC)c(CCCCC)n4)n3)n2)nc1CCCCC | C5BTBP | 0.015 | kerosene/n-octan-1-ol, 7:3 | Yb |  |  | HNO3 | 1 |  |  | 20 | 240 | 0.212 | 2,6'-bis(tetrapentyl-1,2,4-triazin-3-yl)-2',6-bis-pyridine | C5BTBP | C36H50N8 | 594.852 | bis-triazinyl-bipyridine |  | InChI=1S/C36H50N8/c1-5-9-13-19-29-31(21-15-11-7-3)41-43-35(39-29)33-25-17-23-27(37-33)28-24-18-26-34(38-28)36-40-30(20-14-10-6-2)32(42-44-36)22-16-12-8-4/h17-18,23-26H,5-16,19-22H2,1-4H3 | QFZLZKMBZMIWMR-UHFFFAOYSA-N |  | 2023-10-24 | doi:10.1080/07366290600646947 | https://www.oecd-nea.org/ideal/extractants/C5BTBP | CCCCCc1nnc(-c2cccc(-c3cccc(-c4nnc(CCCCC)c(CCCCC)n4)n3)n2)nc1CCCCC | 293.15 | -0.6736641 | kerosene | n-octan-1-ol | 0.3 | 0.3 | https://doi.org/10.1080/07366290600646947
CCCCCc1nnc(-c2cccc(-c3cccc(-c4nnc(CCCCC)c(CCCCC)n4)n3)n2)nc1CCCCC | C5BTBP | 0.015 | kerosene/n-octan-1-ol, 7:3 | Lu |  |  | HNO3 | 1 |  |  | 20 | 240 | 0.178 | 2,6'-bis(tetrapentyl-1,2,4-triazin-3-yl)-2',6-bis-pyridine | C5BTBP | C36H50N8 | 594.852 | bis-triazinyl-bipyridine |  | InChI=1S/C36H50N8/c1-5-9-13-19-29-31(21-15-11-7-3)41-43-35(39-29)33-25-17-23-27(37-33)28-24-18-26-34(38-28)36-40-30(20-14-10-6-2)32(42-44-36)22-16-12-8-4/h17-18,23-26H,5-16,19-22H2,1-4H3 | QFZLZKMBZMIWMR-UHFFFAOYSA-N |  | 2023-10-24 | doi:10.1080/07366290600646947 | https://www.oecd-nea.org/ideal/extractants/C5BTBP | CCCCCc1nnc(-c2cccc(-c3cccc(-c4nnc(CCCCC)c(CCCCC)n4)n3)n2)nc1CCCCC | 293.15 | -0.74958 | kerosene | n-octan-1-ol | 0.3 | 0.3 | https://doi.org/10.1080/07366290600646947
CCCCCc1nnc(-c2cccc(-c3cccc(-c4nnc(CCCCC)c(CCCCC)n4)n3)n2)nc1CCCCC | C5BTBP | 0.005 | tert-butylbenzene | Eu | III |  | HNO3 | 0.01 |  |  | 20 | 5 | 1.93e-05 | 2,6'-bis(tetrapentyl-1,2,4-triazin-3-yl)-2',6-bis-pyridine | C5BTBP | C36H50N8 | 594.852 | bis-triazinyl-bipyridine | 0.99M NaNO3 | InChI=1S/C36H50N8/c1-5-9-13-19-29-31(21-15-11-7-3)41-43-35(39-29)33-25-17-23-27(37-33)28-24-18-26-34(38-28)36-40-30(20-14-10-6-2)32(42-44-36)22-16-12-8-4/h17-18,23-26H,5-16,19-22H2,1-4H3 | QFZLZKMBZMIWMR-UHFFFAOYSA-N | &ap; | 2023-10-24 | doi:10.1080/07366290701416000 | https://www.oecd-nea.org/ideal/extractants/C5BTBP | CCCCCc1nnc(-c2cccc(-c3cccc(-c4nnc(CCCCC)c(CCCCC)n4)n3)n2)nc1CCCCC | 293.15 | -4.714443 | tert-butylbenzene |  | 0 | 0 | https://doi.org/10.1080/07366290701416000
CCCCCc1nnc(-c2cccc(-c3cccc(-c4nnc(CCCCC)c(CCCCC)n4)n3)n2)nc1CCCCC | C5BTBP | 0.005 | tert-butylbenzene | Eu | III |  | HClO4 | 0.01 |  |  | 20 | 5 | 1.39 | 2,6'-bis(tetrapentyl-1,2,4-triazin-3-yl)-2',6-bis-pyridine | C5BTBP | C36H50N8 | 594.852 | bis-triazinyl-bipyridine | 0.99M NaClO4 | InChI=1S/C36H50N8/c1-5-9-13-19-29-31(21-15-11-7-3)41-43-35(39-29)33-25-17-23-27(37-33)28-24-18-26-34(38-28)36-40-30(20-14-10-6-2)32(42-44-36)22-16-12-8-4/h17-18,23-26H,5-16,19-22H2,1-4H3 | QFZLZKMBZMIWMR-UHFFFAOYSA-N | &ap; | 2023-10-24 | doi:10.1080/07366290701416000 | https://www.oecd-nea.org/ideal/extractants/C5BTBP | CCCCCc1nnc(-c2cccc(-c3cccc(-c4nnc(CCCCC)c(CCCCC)n4)n3)n2)nc1CCCCC | 293.15 | 0.1430148 | tert-butylbenzene |  | 0 | 0 | https://doi.org/10.1080/07366290701416000
CCCCCc1nnc(-c2cccc(-c3cccc(-c4nnc(CCCCC)c(CCCCC)n4)n3)n2)nc1CCCCC | C5BTBP | 0.004 | tert-butylbenzene | Eu | III |  | HNO3 | 0.01 |  |  | 20 | 5 | 0.000258 | 2,6'-bis(tetrapentyl-1,2,4-triazin-3-yl)-2',6-bis-pyridine | C5BTBP | C36H50N8 | 594.852 | bis-triazinyl-bipyridine | 0.99M NaNO3; 0.5M nonanoic acid | InChI=1S/C36H50N8/c1-5-9-13-19-29-31(21-15-11-7-3)41-43-35(39-29)33-25-17-23-27(37-33)28-24-18-26-34(38-28)36-40-30(20-14-10-6-2)32(42-44-36)22-16-12-8-4/h17-18,23-26H,5-16,19-22H2,1-4H3 | QFZLZKMBZMIWMR-UHFFFAOYSA-N | &ap; | 2023-10-24 | doi:10.1080/07366290701416000 | https://www.oecd-nea.org/ideal/extractants/C5BTBP | CCCCCc1nnc(-c2cccc(-c3cccc(-c4nnc(CCCCC)c(CCCCC)n4)n3)n2)nc1CCCCC | 293.15 | -3.58838 | tert-butylbenzene |  | 0 | 0 | https://doi.org/10.1080/07366290701416000
CCCCCc1nnc(-c2cccc(-c3cccc(-c4nnc(CCCCC)c(CCCCC)n4)n3)n2)nc1CCCCC | C5BTBP | 0.01 | tert-butylbenzene | Eu | III |  | HNO3 | 0.01 |  |  | 20 | 5 | 0.000873 | 2,6'-bis(tetrapentyl-1,2,4-triazin-3-yl)-2',6-bis-pyridine | C5BTBP | C36H50N8 | 594.852 | bis-triazinyl-bipyridine | 0.99M NaNO3; 0.5M nonanoic acid | InChI=1S/C36H50N8/c1-5-9-13-19-29-31(21-15-11-7-3)41-43-35(39-29)33-25-17-23-27(37-33)28-24-18-26-34(38-28)36-40-30(20-14-10-6-2)32(42-44-36)22-16-12-8-4/h17-18,23-26H,5-16,19-22H2,1-4H3 | QFZLZKMBZMIWMR-UHFFFAOYSA-N | &ap; | 2023-10-24 | doi:10.1080/07366290701416000 | https://www.oecd-nea.org/ideal/extractants/C5BTBP | CCCCCc1nnc(-c2cccc(-c3cccc(-c4nnc(CCCCC)c(CCCCC)n4)n3)n2)nc1CCCCC | 293.15 | -3.058986 | tert-butylbenzene |  | 0 | 0 | https://doi.org/10.1080/07366290701416000
CCCCCc1nnc(-c2cccc(-c3cccc(-c4nnc(CCCCC)c(CCCCC)n4)n3)n2)nc1CCCCC | C5BTBP | 0.02 | tert-butylbenzene | Eu | III |  | HNO3 | 0.01 |  |  | 20 | 5 | 0.00258 | 2,6'-bis(tetrapentyl-1,2,4-triazin-3-yl)-2',6-bis-pyridine | C5BTBP | C36H50N8 | 594.852 | bis-triazinyl-bipyridine | 0.99M NaNO3; 0.5M nonanoic acid | InChI=1S/C36H50N8/c1-5-9-13-19-29-31(21-15-11-7-3)41-43-35(39-29)33-25-17-23-27(37-33)28-24-18-26-34(38-28)36-40-30(20-14-10-6-2)32(42-44-36)22-16-12-8-4/h17-18,23-26H,5-16,19-22H2,1-4H3 | QFZLZKMBZMIWMR-UHFFFAOYSA-N | &ap; | 2023-10-24 | doi:10.1080/07366290701416000 | https://www.oecd-nea.org/ideal/extractants/C5BTBP | CCCCCc1nnc(-c2cccc(-c3cccc(-c4nnc(CCCCC)c(CCCCC)n4)n3)n2)nc1CCCCC | 293.15 | -2.58838 | tert-butylbenzene |  | 0 | 0 | https://doi.org/10.1080/07366290701416000
CCCCCc1nnc(-c2cccc(-c3cccc(-c4nnc(CCCCC)c(CCCCC)n4)n3)n2)nc1CCCCC | C5BTBP | 0.04 | tert-butylbenzene | Eu | III |  | HNO3 | 0.01 |  |  | 20 | 5 | 0.00873 | 2,6'-bis(tetrapentyl-1,2,4-triazin-3-yl)-2',6-bis-pyridine | C5BTBP | C36H50N8 | 594.852 | bis-triazinyl-bipyridine | 0.99M NaNO3; 0.5M nonanoic acid | InChI=1S/C36H50N8/c1-5-9-13-19-29-31(21-15-11-7-3)41-43-35(39-29)33-25-17-23-27(37-33)28-24-18-26-34(38-28)36-40-30(20-14-10-6-2)32(42-44-36)22-16-12-8-4/h17-18,23-26H,5-16,19-22H2,1-4H3 | QFZLZKMBZMIWMR-UHFFFAOYSA-N | &ap; | 2023-10-24 | doi:10.1080/07366290701416000 | https://www.oecd-nea.org/ideal/extractants/C5BTBP | CCCCCc1nnc(-c2cccc(-c3cccc(-c4nnc(CCCCC)c(CCCCC)n4)n3)n2)nc1CCCCC | 293.15 | -2.058986 | tert-butylbenzene |  | 0 | 0 | https://doi.org/10.1080/07366290701416000
CCCCCc1nnc(-c2cccc(-c3cccc(-c4nnc(CCCCC)c(CCCCC)n4)n3)n2)nc1CCCCC | C5BTBP | 0.005 | nitrobenzene | Eu | III |  | HNO3 | 0.01 |  |  | 20 | 5 | 8.03 | 2,6'-bis(tetrapentyl-1,2,4-triazin-3-yl)-2',6-bis-pyridine | C5BTBP | C36H50N8 | 594.852 | bis-triazinyl-bipyridine | 0.99M NaNO3 | InChI=1S/C36H50N8/c1-5-9-13-19-29-31(21-15-11-7-3)41-43-35(39-29)33-25-17-23-27(37-33)28-24-18-26-34(38-28)36-40-30(20-14-10-6-2)32(42-44-36)22-16-12-8-4/h17-18,23-26H,5-16,19-22H2,1-4H3 | QFZLZKMBZMIWMR-UHFFFAOYSA-N | &ap; | 2023-10-24 | doi:10.1080/07366290701416000 | https://www.oecd-nea.org/ideal/extractants/C5BTBP | CCCCCc1nnc(-c2cccc(-c3cccc(-c4nnc(CCCCC)c(CCCCC)n4)n3)n2)nc1CCCCC | 293.15 | 0.9047155 | nitrobenzene |  | 0 | 0 | https://doi.org/10.1080/07366290701416000
CCCCCc1nnc(-c2cccc(-c3cccc(-c4nnc(CCCCC)c(CCCCC)n4)n3)n2)nc1CCCCC | C5BTBP | 0.005 | cyclohexanone | Eu | III |  | HNO3 | 0.01 |  |  | 20 | 5 | 0.72 | 2,6'-bis(tetrapentyl-1,2,4-triazin-3-yl)-2',6-bis-pyridine | C5BTBP | C36H50N8 | 594.852 | bis-triazinyl-bipyridine | 0.99M NaNO3 | InChI=1S/C36H50N8/c1-5-9-13-19-29-31(21-15-11-7-3)41-43-35(39-29)33-25-17-23-27(37-33)28-24-18-26-34(38-28)36-40-30(20-14-10-6-2)32(42-44-36)22-16-12-8-4/h17-18,23-26H,5-16,19-22H2,1-4H3 | QFZLZKMBZMIWMR-UHFFFAOYSA-N | &ap; | 2023-10-24 | doi:10.1080/07366290701416000 | https://www.oecd-nea.org/ideal/extractants/C5BTBP | CCCCCc1nnc(-c2cccc(-c3cccc(-c4nnc(CCCCC)c(CCCCC)n4)n3)n2)nc1CCCCC | 293.15 | -0.1426675 | cyclohexanone |  | 0 | 0 | https://doi.org/10.1080/07366290701416000
CCCCCc1nnc(-c2cccc(-c3cccc(-c4nnc(CCCCC)c(CCCCC)n4)n3)n2)nc1CCCCC | C5BTBP | 0.005 | tetrachloroethane | Eu | III |  | HNO3 | 0.01 |  |  | 20 | 5 | 0.0215 | 2,6'-bis(tetrapentyl-1,2,4-triazin-3-yl)-2',6-bis-pyridine | C5BTBP | C36H50N8 | 594.852 | bis-triazinyl-bipyridine | 0.99M NaNO3 | InChI=1S/C36H50N8/c1-5-9-13-19-29-31(21-15-11-7-3)41-43-35(39-29)33-25-17-23-27(37-33)28-24-18-26-34(38-28)36-40-30(20-14-10-6-2)32(42-44-36)22-16-12-8-4/h17-18,23-26H,5-16,19-22H2,1-4H3 | QFZLZKMBZMIWMR-UHFFFAOYSA-N | &ap; | 2023-10-24 | doi:10.1080/07366290701416000 | https://www.oecd-nea.org/ideal/extractants/C5BTBP | CCCCCc1nnc(-c2cccc(-c3cccc(-c4nnc(CCCCC)c(CCCCC)n4)n3)n2)nc1CCCCC | 293.15 | -1.667562 | tetrachloroethane |  | 0 | 0 | https://doi.org/10.1080/07366290701416000
CCCCCc1nnc(-c2cccc(-c3cccc(-c4nnc(CCCCC)c(CCCCC)n4)n3)n2)nc1CCCCC | C5BTBP | 0.005 | benzaldehyde | Eu | III |  | HNO3 | 0.01 |  |  | 20 | 5 | 0.173 | 2,6'-bis(tetrapentyl-1,2,4-triazin-3-yl)-2',6-bis-pyridine | C5BTBP | C36H50N8 | 594.852 | bis-triazinyl-bipyridine | 0.99M NaNO3 | InChI=1S/C36H50N8/c1-5-9-13-19-29-31(21-15-11-7-3)41-43-35(39-29)33-25-17-23-27(37-33)28-24-18-26-34(38-28)36-40-30(20-14-10-6-2)32(42-44-36)22-16-12-8-4/h17-18,23-26H,5-16,19-22H2,1-4H3 | QFZLZKMBZMIWMR-UHFFFAOYSA-N | &ap; | 2023-10-24 | doi:10.1080/07366290701416000 | https://www.oecd-nea.org/ideal/extractants/C5BTBP | CCCCCc1nnc(-c2cccc(-c3cccc(-c4nnc(CCCCC)c(CCCCC)n4)n3)n2)nc1CCCCC | 293.15 | -0.7619539 | benzaldehyde |  | 0 | 0 | https://doi.org/10.1080/07366290701416000
CCCCCc1nnc(-c2cccc(-c3cccc(-c4nnc(CCCCC)c(CCCCC)n4)n3)n2)nc1CCCCC | C5BTBP | 0.005 | 1-decanol | Eu | III |  | HNO3 | 0.01 |  |  | 20 | 5 | 0.00578 | 2,6'-bis(tetrapentyl-1,2,4-triazin-3-yl)-2',6-bis-pyridine | C5BTBP | C36H50N8 | 594.852 | bis-triazinyl-bipyridine | 0.99M NaNO3 | InChI=1S/C36H50N8/c1-5-9-13-19-29-31(21-15-11-7-3)41-43-35(39-29)33-25-17-23-27(37-33)28-24-18-26-34(38-28)36-40-30(20-14-10-6-2)32(42-44-36)22-16-12-8-4/h17-18,23-26H,5-16,19-22H2,1-4H3 | QFZLZKMBZMIWMR-UHFFFAOYSA-N | &ap; | 2023-10-24 | doi:10.1080/07366290701416000 | https://www.oecd-nea.org/ideal/extractants/C5BTBP | CCCCCc1nnc(-c2cccc(-c3cccc(-c4nnc(CCCCC)c(CCCCC)n4)n3)n2)nc1CCCCC | 293.15 | -2.238072 | 1-decanol |  | 0 | 0 | https://doi.org/10.1080/07366290701416000
CCCCCc1nnc(-c2cccc(-c3cccc(-c4nnc(CCCCC)c(CCCCC)n4)n3)n2)nc1CCCCC | C5BTBP | 0.005 | anisole | Eu | III |  | HNO3 | 0.01 |  |  | 20 | 5 | 0.00464 | 2,6'-bis(tetrapentyl-1,2,4-triazin-3-yl)-2',6-bis-pyridine | C5BTBP | C36H50N8 | 594.852 | bis-triazinyl-bipyridine | 0.99M NaNO3 | InChI=1S/C36H50N8/c1-5-9-13-19-29-31(21-15-11-7-3)41-43-35(39-29)33-25-17-23-27(37-33)28-24-18-26-34(38-28)36-40-30(20-14-10-6-2)32(42-44-36)22-16-12-8-4/h17-18,23-26H,5-16,19-22H2,1-4H3 | QFZLZKMBZMIWMR-UHFFFAOYSA-N | &ap; | 2023-10-24 | doi:10.1080/07366290701416000 | https://www.oecd-nea.org/ideal/extractants/C5BTBP | CCCCCc1nnc(-c2cccc(-c3cccc(-c4nnc(CCCCC)c(CCCCC)n4)n3)n2)nc1CCCCC | 293.15 | -2.333482 | anisole |  | 0 | 0 | https://doi.org/10.1080/07366290701416000
CCCCCc1nnc(-c2cccc(-c3cccc(-c4nnc(CCCCC)c(CCCCC)n4)n3)n2)nc1CCCCC | C5BTBP | 0.005 | trichloroethylene | Eu | III |  | HNO3 | 0.01 |  |  | 20 | 5 | 4.64e-05 | 2,6'-bis(tetrapentyl-1,2,4-triazin-3-yl)-2',6-bis-pyridine | C5BTBP | C36H50N8 | 594.852 | bis-triazinyl-bipyridine | 0.99M NaNO3 | InChI=1S/C36H50N8/c1-5-9-13-19-29-31(21-15-11-7-3)41-43-35(39-29)33-25-17-23-27(37-33)28-24-18-26-34(38-28)36-40-30(20-14-10-6-2)32(42-44-36)22-16-12-8-4/h17-18,23-26H,5-16,19-22H2,1-4H3 | QFZLZKMBZMIWMR-UHFFFAOYSA-N | &ap; | 2023-10-24 | doi:10.1080/07366290701416000 | https://www.oecd-nea.org/ideal/extractants/C5BTBP | CCCCCc1nnc(-c2cccc(-c3cccc(-c4nnc(CCCCC)c(CCCCC)n4)n3)n2)nc1CCCCC | 293.15 | -4.333482 | trichloroethylene |  | 0 | 0 | https://doi.org/10.1080/07366290701416000
CCCCCc1nnc(-c2cccc(-c3cccc(-c4nnc(CCCCC)c(CCCCC)n4)n3)n2)nc1CCCCC | C5BTBP | 0.005 | tert-butylbenzene | Eu | III |  | HNO3 | 0.01 |  |  | 20 | 5 | 1.73e-05 | 2,6'-bis(tetrapentyl-1,2,4-triazin-3-yl)-2',6-bis-pyridine | C5BTBP | C36H50N8 | 594.852 | bis-triazinyl-bipyridine | 0.99M NaNO3 | InChI=1S/C36H50N8/c1-5-9-13-19-29-31(21-15-11-7-3)41-43-35(39-29)33-25-17-23-27(37-33)28-24-18-26-34(38-28)36-40-30(20-14-10-6-2)32(42-44-36)22-16-12-8-4/h17-18,23-26H,5-16,19-22H2,1-4H3 | QFZLZKMBZMIWMR-UHFFFAOYSA-N | &ap; | 2023-10-24 | doi:10.1080/07366290701416000 | https://www.oecd-nea.org/ideal/extractants/C5BTBP | CCCCCc1nnc(-c2cccc(-c3cccc(-c4nnc(CCCCC)c(CCCCC)n4)n3)n2)nc1CCCCC | 293.15 | -4.761954 | tert-butylbenzene |  | 0 | 0 | https://doi.org/10.1080/07366290701416000
CCCCCc1nnc(-c2cccc(-c3cccc(-c4nnc(CCCCC)c(CCCCC)n4)n3)n2)nc1CCCCC | C5BTBP | 0.005 | 1-hexanol | Eu | III |  | HNO3 | 0.01 |  |  | 20 | 5 | 0.0359 | 2,6'-bis(tetrapentyl-1,2,4-triazin-3-yl)-2',6-bis-pyridine | C5BTBP | C36H50N8 | 594.852 | bis-triazinyl-bipyridine | 0.99M NaNO3 | InChI=1S/C36H50N8/c1-5-9-13-19-29-31(21-15-11-7-3)41-43-35(39-29)33-25-17-23-27(37-33)28-24-18-26-34(38-28)36-40-30(20-14-10-6-2)32(42-44-36)22-16-12-8-4/h17-18,23-26H,5-16,19-22H2,1-4H3 | QFZLZKMBZMIWMR-UHFFFAOYSA-N | &ap; | 2023-10-24 | doi:10.1080/07366290701416000 | https://www.oecd-nea.org/ideal/extractants/C5BTBP | CCCCCc1nnc(-c2cccc(-c3cccc(-c4nnc(CCCCC)c(CCCCC)n4)n3)n2)nc1CCCCC | 293.15 | -1.444906 | 1-hexanol |  | 0 | 0 | https://doi.org/10.1080/07366290701416000
CCCCCc1nnc(-c2cccc(-c3cccc(-c4nnc(CCCCC)c(CCCCC)n4)n3)n2)nc1CCCCC | C5BTBP | 0.005 | 1-heptanol | Eu | III |  | HNO3 | 0.01 |  |  | 20 | 5 | 0.0179 | 2,6'-bis(tetrapentyl-1,2,4-triazin-3-yl)-2',6-bis-pyridine | C5BTBP | C36H50N8 | 594.852 | bis-triazinyl-bipyridine | 0.99M NaNO3 | InChI=1S/C36H50N8/c1-5-9-13-19-29-31(21-15-11-7-3)41-43-35(39-29)33-25-17-23-27(37-33)28-24-18-26-34(38-28)36-40-30(20-14-10-6-2)32(42-44-36)22-16-12-8-4/h17-18,23-26H,5-16,19-22H2,1-4H3 | QFZLZKMBZMIWMR-UHFFFAOYSA-N | &ap; | 2023-10-24 | doi:10.1080/07366290701416000 | https://www.oecd-nea.org/ideal/extractants/C5BTBP | CCCCCc1nnc(-c2cccc(-c3cccc(-c4nnc(CCCCC)c(CCCCC)n4)n3)n2)nc1CCCCC | 293.15 | -1.747147 | 1-heptanol |  | 0 | 0 | https://doi.org/10.1080/07366290701416000
CCCCCc1nnc(-c2cccc(-c3cccc(-c4nnc(CCCCC)c(CCCCC)n4)n3)n2)nc1CCCCC | C5BTBP | 0.005 | 1-octanol | Eu | III |  | HNO3 | 0.01 |  |  | 20 | 5 | 0.0093 | 2,6'-bis(tetrapentyl-1,2,4-triazin-3-yl)-2',6-bis-pyridine | C5BTBP | C36H50N8 | 594.852 | bis-triazinyl-bipyridine | 0.99M NaNO3 | InChI=1S/C36H50N8/c1-5-9-13-19-29-31(21-15-11-7-3)41-43-35(39-29)33-25-17-23-27(37-33)28-24-18-26-34(38-28)36-40-30(20-14-10-6-2)32(42-44-36)22-16-12-8-4/h17-18,23-26H,5-16,19-22H2,1-4H3 | QFZLZKMBZMIWMR-UHFFFAOYSA-N | &ap; | 2023-10-24 | doi:10.1080/07366290701416000 | https://www.oecd-nea.org/ideal/extractants/C5BTBP | CCCCCc1nnc(-c2cccc(-c3cccc(-c4nnc(CCCCC)c(CCCCC)n4)n3)n2)nc1CCCCC | 293.15 | -2.031517 | 1-octanol |  | 0 | 0 | https://doi.org/10.1080/07366290701416000
CCCCCc1nnc(-c2cccc(-c3cccc(-c4nnc(CCCCC)c(CCCCC)n4)n3)n2)nc1CCCCC | C5BTBP | 0.005 | 1-nonanol | Eu | III |  | HNO3 | 0.01 |  |  | 20 | 5 | 0.00833 | 2,6'-bis(tetrapentyl-1,2,4-triazin-3-yl)-2',6-bis-pyridine | C5BTBP | C36H50N8 | 594.852 | bis-triazinyl-bipyridine | 0.99M NaNO3 | InChI=1S/C36H50N8/c1-5-9-13-19-29-31(21-15-11-7-3)41-43-35(39-29)33-25-17-23-27(37-33)28-24-18-26-34(38-28)36-40-30(20-14-10-6-2)32(42-44-36)22-16-12-8-4/h17-18,23-26H,5-16,19-22H2,1-4H3 | QFZLZKMBZMIWMR-UHFFFAOYSA-N | &ap; | 2023-10-24 | doi:10.1080/07366290701416000 | https://www.oecd-nea.org/ideal/extractants/C5BTBP | CCCCCc1nnc(-c2cccc(-c3cccc(-c4nnc(CCCCC)c(CCCCC)n4)n3)n2)nc1CCCCC | 293.15 | -2.079355 | 1-nonanol |  | 0 | 0 | https://doi.org/10.1080/07366290701416000
CCCCCc1nnc(-c2cccc(-c3cccc(-c4nnc(CCCCC)c(CCCCC)n4)n3)n2)nc1CCCCC | C5BTBP | 0.005 | 1-decanol | Eu | III |  | HNO3 | 0.01 |  |  | 20 | 5 | 0.00499 | 2,6'-bis(tetrapentyl-1,2,4-triazin-3-yl)-2',6-bis-pyridine | C5BTBP | C36H50N8 | 594.852 | bis-triazinyl-bipyridine | 0.99M NaNO3 | InChI=1S/C36H50N8/c1-5-9-13-19-29-31(21-15-11-7-3)41-43-35(39-29)33-25-17-23-27(37-33)28-24-18-26-34(38-28)36-40-30(20-14-10-6-2)32(42-44-36)22-16-12-8-4/h17-18,23-26H,5-16,19-22H2,1-4H3 | QFZLZKMBZMIWMR-UHFFFAOYSA-N | &ap; | 2023-10-24 | doi:10.1080/07366290701416000 | https://www.oecd-nea.org/ideal/extractants/C5BTBP | CCCCCc1nnc(-c2cccc(-c3cccc(-c4nnc(CCCCC)c(CCCCC)n4)n3)n2)nc1CCCCC | 293.15 | -2.301899 | 1-decanol |  | 0 | 0 | https://doi.org/10.1080/07366290701416000
CCCCCc1nnc(-c2cccc(-c3cccc(-c4nnc(CCCCC)c(CCCCC)n4)n3)n2)nc1CCCCC | C5BTBP | 0.005 | 1,1,2,2-tetrachloroethane | Eu | III |  | HNO3 | 0.01 |  |  | 30 | 1 | 0.011 | 2,6'-bis(tetrapentyl-1,2,4-triazin-3-yl)-2',6-bis-pyridine | C5BTBP | C36H50N8 | 594.852 | bis-triazinyl-bipyridine | 0.99M NaNO3 | InChI=1S/C36H50N8/c1-5-9-13-19-29-31(21-15-11-7-3)41-43-35(39-29)33-25-17-23-27(37-33)28-24-18-26-34(38-28)36-40-30(20-14-10-6-2)32(42-44-36)22-16-12-8-4/h17-18,23-26H,5-16,19-22H2,1-4H3 | QFZLZKMBZMIWMR-UHFFFAOYSA-N | &ap; | 2023-10-24 | doi:10.1080/07366290701416000 | https://www.oecd-nea.org/ideal/extractants/C5BTBP | CCCCCc1nnc(-c2cccc(-c3cccc(-c4nnc(CCCCC)c(CCCCC)n4)n3)n2)nc1CCCCC | 303.15 | -1.958607 | 1,1,2,2-tetrachloroethane |  | 0 | 0 | https://doi.org/10.1080/07366290701416000
CCCCCc1nnc(-c2cccc(-c3cccc(-c4nnc(CCCCC)c(CCCCC)n4)n3)n2)nc1CCCCC | C5BTBP | 0.005 | 1,1,2,2-tetrachloroethane | Eu | III |  | HNO3 | 0.01 |  |  | 30 | 3 | 0.0152 | 2,6'-bis(tetrapentyl-1,2,4-triazin-3-yl)-2',6-bis-pyridine | C5BTBP | C36H50N8 | 594.852 | bis-triazinyl-bipyridine | 0.99M NaNO3 | InChI=1S/C36H50N8/c1-5-9-13-19-29-31(21-15-11-7-3)41-43-35(39-29)33-25-17-23-27(37-33)28-24-18-26-34(38-28)36-40-30(20-14-10-6-2)32(42-44-36)22-16-12-8-4/h17-18,23-26H,5-16,19-22H2,1-4H3 | QFZLZKMBZMIWMR-UHFFFAOYSA-N | &ap; | 2023-10-24 | doi:10.1080/07366290701416000 | https://www.oecd-nea.org/ideal/extractants/C5BTBP | CCCCCc1nnc(-c2cccc(-c3cccc(-c4nnc(CCCCC)c(CCCCC)n4)n3)n2)nc1CCCCC | 303.15 | -1.818156 | 1,1,2,2-tetrachloroethane |  | 0 | 0 | https://doi.org/10.1080/07366290701416000
CCCCCc1nnc(-c2cccc(-c3cccc(-c4nnc(CCCCC)c(CCCCC)n4)n3)n2)nc1CCCCC | C5BTBP | 0.005 | 1,1,2,2-tetrachloroethane | Eu | III |  | HNO3 | 0.01 |  |  | 30 | 5 | 0.0138 | 2,6'-bis(tetrapentyl-1,2,4-triazin-3-yl)-2',6-bis-pyridine | C5BTBP | C36H50N8 | 594.852 | bis-triazinyl-bipyridine | 0.99M NaNO3 | InChI=1S/C36H50N8/c1-5-9-13-19-29-31(21-15-11-7-3)41-43-35(39-29)33-25-17-23-27(37-33)28-24-18-26-34(38-28)36-40-30(20-14-10-6-2)32(42-44-36)22-16-12-8-4/h17-18,23-26H,5-16,19-22H2,1-4H3 | QFZLZKMBZMIWMR-UHFFFAOYSA-N | &ap; | 2023-10-24 | doi:10.1080/07366290701416000 | https://www.oecd-nea.org/ideal/extractants/C5BTBP | CCCCCc1nnc(-c2cccc(-c3cccc(-c4nnc(CCCCC)c(CCCCC)n4)n3)n2)nc1CCCCC | 303.15 | -1.860121 | 1,1,2,2-tetrachloroethane |  | 0 | 0 | https://doi.org/10.1080/07366290701416000
CCCCCc1nnc(-c2cccc(-c3cccc(-c4nnc(CCCCC)c(CCCCC)n4)n3)n2)nc1CCCCC | C5BTBP | 0.005 | 1,1,2,2-tetrachloroethane | Eu | III |  | HNO3 | 0.01 |  |  | 30 | 10 | 0.0168 | 2,6'-bis(tetrapentyl-1,2,4-triazin-3-yl)-2',6-bis-pyridine | C5BTBP | C36H50N8 | 594.852 | bis-triazinyl-bipyridine | 0.99M NaNO3 | InChI=1S/C36H50N8/c1-5-9-13-19-29-31(21-15-11-7-3)41-43-35(39-29)33-25-17-23-27(37-33)28-24-18-26-34(38-28)36-40-30(20-14-10-6-2)32(42-44-36)22-16-12-8-4/h17-18,23-26H,5-16,19-22H2,1-4H3 | QFZLZKMBZMIWMR-UHFFFAOYSA-N | &ap; | 2023-10-24 | doi:10.1080/07366290701416000 | https://www.oecd-nea.org/ideal/extractants/C5BTBP | CCCCCc1nnc(-c2cccc(-c3cccc(-c4nnc(CCCCC)c(CCCCC)n4)n3)n2)nc1CCCCC | 303.15 | -1.774691 | 1,1,2,2-tetrachloroethane |  | 0 | 0 | https://doi.org/10.1080/07366290701416000
CCCCCc1nnc(-c2cccc(-c3cccc(-c4nnc(CCCCC)c(CCCCC)n4)n3)n2)nc1CCCCC | C5BTBP | 0.005 | 1,1,2,2-tetrachloroethane | Eu | III |  | HNO3 | 0.01 |  |  | 30 | 20 | 0.0191 | 2,6'-bis(tetrapentyl-1,2,4-triazin-3-yl)-2',6-bis-pyridine | C5BTBP | C36H50N8 | 594.852 | bis-triazinyl-bipyridine | 0.99M NaNO3 | InChI=1S/C36H50N8/c1-5-9-13-19-29-31(21-15-11-7-3)41-43-35(39-29)33-25-17-23-27(37-33)28-24-18-26-34(38-28)36-40-30(20-14-10-6-2)32(42-44-36)22-16-12-8-4/h17-18,23-26H,5-16,19-22H2,1-4H3 | QFZLZKMBZMIWMR-UHFFFAOYSA-N | &ap; | 2023-10-24 | doi:10.1080/07366290701416000 | https://www.oecd-nea.org/ideal/extractants/C5BTBP | CCCCCc1nnc(-c2cccc(-c3cccc(-c4nnc(CCCCC)c(CCCCC)n4)n3)n2)nc1CCCCC | 303.15 | -1.718967 | 1,1,2,2-tetrachloroethane |  | 0 | 0 | https://doi.org/10.1080/07366290701416000
CCCCCc1nnc(-c2cccc(-c3cccc(-c4nnc(CCCCC)c(CCCCC)n4)n3)n2)nc1CCCCC | C5BTBP | 0.005 | 1,1,2,2-tetrachloroethane | Eu | III |  | HNO3 | 0.01 |  |  | 30 | 30 | 0.0191 | 2,6'-bis(tetrapentyl-1,2,4-triazin-3-yl)-2',6-bis-pyridine | C5BTBP | C36H50N8 | 594.852 | bis-triazinyl-bipyridine | 0.99M NaNO3 | InChI=1S/C36H50N8/c1-5-9-13-19-29-31(21-15-11-7-3)41-43-35(39-29)33-25-17-23-27(37-33)28-24-18-26-34(38-28)36-40-30(20-14-10-6-2)32(42-44-36)22-16-12-8-4/h17-18,23-26H,5-16,19-22H2,1-4H3 | QFZLZKMBZMIWMR-UHFFFAOYSA-N | &ap; | 2023-10-24 | doi:10.1080/07366290701416000 | https://www.oecd-nea.org/ideal/extractants/C5BTBP | CCCCCc1nnc(-c2cccc(-c3cccc(-c4nnc(CCCCC)c(CCCCC)n4)n3)n2)nc1CCCCC | 303.15 | -1.718967 | 1,1,2,2-tetrachloroethane |  | 0 | 0 | https://doi.org/10.1080/07366290701416000
CCCCCc1nnc(-c2cccc(-c3cccc(-c4nnc(CCCCC)c(CCCCC)n4)n3)n2)nc1CCCCC | C5BTBP | 0.005 | 1,1,2,2-tetrachloroethane | Eu | III |  | HNO3 | 0.01 |  |  | 30 | 40 | 0.0168 | 2,6'-bis(tetrapentyl-1,2,4-triazin-3-yl)-2',6-bis-pyridine | C5BTBP | C36H50N8 | 594.852 | bis-triazinyl-bipyridine | 0.99M NaNO3 | InChI=1S/C36H50N8/c1-5-9-13-19-29-31(21-15-11-7-3)41-43-35(39-29)33-25-17-23-27(37-33)28-24-18-26-34(38-28)36-40-30(20-14-10-6-2)32(42-44-36)22-16-12-8-4/h17-18,23-26H,5-16,19-22H2,1-4H3 | QFZLZKMBZMIWMR-UHFFFAOYSA-N | &ap; | 2023-10-24 | doi:10.1080/07366290701416000 | https://www.oecd-nea.org/ideal/extractants/C5BTBP | CCCCCc1nnc(-c2cccc(-c3cccc(-c4nnc(CCCCC)c(CCCCC)n4)n3)n2)nc1CCCCC | 303.15 | -1.774691 | 1,1,2,2-tetrachloroethane |  | 0 | 0 | https://doi.org/10.1080/07366290701416000
CCCCCc1nnc(-c2cccc(-c3cccc(-c4nnc(CCCCC)c(CCCCC)n4)n3)n2)nc1CCCCC | C5BTBP | 0.005 | 1,1,2,2-tetrachloroethane | Eu | III |  | HNO3 | 0.01 |  |  | 30 | 60 | 0.0168 | 2,6'-bis(tetrapentyl-1,2,4-triazin-3-yl)-2',6-bis-pyridine | C5BTBP | C36H50N8 | 594.852 | bis-triazinyl-bipyridine | 0.99M NaNO3 | InChI=1S/C36H50N8/c1-5-9-13-19-29-31(21-15-11-7-3)41-43-35(39-29)33-25-17-23-27(37-33)28-24-18-26-34(38-28)36-40-30(20-14-10-6-2)32(42-44-36)22-16-12-8-4/h17-18,23-26H,5-16,19-22H2,1-4H3 | QFZLZKMBZMIWMR-UHFFFAOYSA-N | &ap; | 2023-10-24 | doi:10.1080/07366290701416000 | https://www.oecd-nea.org/ideal/extractants/C5BTBP | CCCCCc1nnc(-c2cccc(-c3cccc(-c4nnc(CCCCC)c(CCCCC)n4)n3)n2)nc1CCCCC | 303.15 | -1.774691 | 1,1,2,2-tetrachloroethane |  | 0 | 0 | https://doi.org/10.1080/07366290701416000
CCCCCc1nnc(-c2cccc(-c3cccc(-c4nnc(CCCCC)c(CCCCC)n4)n3)n2)nc1CCCCC | C5BTBP | 0.005 | 1,1,2,2-tetrachloroethane | Eu | III |  | HNO3 | 0.01 |  |  | 30 | 60 | 0.0321 | 2,6'-bis(tetrapentyl-1,2,4-triazin-3-yl)-2',6-bis-pyridine | C5BTBP | C36H50N8 | 594.852 | bis-triazinyl-bipyridine | 0.99M NaNO3; shaking apparatus was used | InChI=1S/C36H50N8/c1-5-9-13-19-29-31(21-15-11-7-3)41-43-35(39-29)33-25-17-23-27(37-33)28-24-18-26-34(38-28)36-40-30(20-14-10-6-2)32(42-44-36)22-16-12-8-4/h17-18,23-26H,5-16,19-22H2,1-4H3 | QFZLZKMBZMIWMR-UHFFFAOYSA-N | &ap; | 2023-10-24 | doi:10.1080/07366290701416000 | https://www.oecd-nea.org/ideal/extractants/C5BTBP | CCCCCc1nnc(-c2cccc(-c3cccc(-c4nnc(CCCCC)c(CCCCC)n4)n3)n2)nc1CCCCC | 303.15 | -1.493495 | 1,1,2,2-tetrachloroethane |  | 0 | 0 | https://doi.org/10.1080/07366290701416000
CCCCCc1nnc(-c2cccc(-c3cccc(-c4nnc(CCCCC)c(CCCCC)n4)n3)n2)nc1CCCCC | C5BTBP | 0.005 | 1,1,2,2-tetrachloroethane | Eu | III |  | HNO3 | 0.01 |  |  | 10 | 60 | 0.0926 | 2,6'-bis(tetrapentyl-1,2,4-triazin-3-yl)-2',6-bis-pyridine | C5BTBP | C36H50N8 | 594.852 | bis-triazinyl-bipyridine | 0.99M NaNO3 | InChI=1S/C36H50N8/c1-5-9-13-19-29-31(21-15-11-7-3)41-43-35(39-29)33-25-17-23-27(37-33)28-24-18-26-34(38-28)36-40-30(20-14-10-6-2)32(42-44-36)22-16-12-8-4/h17-18,23-26H,5-16,19-22H2,1-4H3 | QFZLZKMBZMIWMR-UHFFFAOYSA-N | &ap; | 2023-10-24 | doi:10.1080/07366290701416000 | https://www.oecd-nea.org/ideal/extractants/C5BTBP | CCCCCc1nnc(-c2cccc(-c3cccc(-c4nnc(CCCCC)c(CCCCC)n4)n3)n2)nc1CCCCC | 283.15 | -1.033389 | 1,1,2,2-tetrachloroethane |  | 0 | 0 | https://doi.org/10.1080/07366290701416000
CCCCCc1nnc(-c2cccc(-c3cccc(-c4nnc(CCCCC)c(CCCCC)n4)n3)n2)nc1CCCCC | C5BTBP | 0.005 | 1,1,2,2-tetrachloroethane | Eu | III |  | HNO3 | 0.01 |  |  | 20 | 60 | 0.0355 | 2,6'-bis(tetrapentyl-1,2,4-triazin-3-yl)-2',6-bis-pyridine | C5BTBP | C36H50N8 | 594.852 | bis-triazinyl-bipyridine | 0.99M NaNO3 | InChI=1S/C36H50N8/c1-5-9-13-19-29-31(21-15-11-7-3)41-43-35(39-29)33-25-17-23-27(37-33)28-24-18-26-34(38-28)36-40-30(20-14-10-6-2)32(42-44-36)22-16-12-8-4/h17-18,23-26H,5-16,19-22H2,1-4H3 | QFZLZKMBZMIWMR-UHFFFAOYSA-N | &ap; | 2023-10-24 | doi:10.1080/07366290701416000 | https://www.oecd-nea.org/ideal/extractants/C5BTBP | CCCCCc1nnc(-c2cccc(-c3cccc(-c4nnc(CCCCC)c(CCCCC)n4)n3)n2)nc1CCCCC | 293.15 | -1.449772 | 1,1,2,2-tetrachloroethane |  | 0 | 0 | https://doi.org/10.1080/07366290701416000
CCCCCc1nnc(-c2cccc(-c3cccc(-c4nnc(CCCCC)c(CCCCC)n4)n3)n2)nc1CCCCC | C5BTBP | 0.005 | 1,1,2,2-tetrachloroethane | Eu | III |  | HNO3 | 0.01 |  |  | 30 | 60 | 0.0178 | 2,6'-bis(tetrapentyl-1,2,4-triazin-3-yl)-2',6-bis-pyridine | C5BTBP | C36H50N8 | 594.852 | bis-triazinyl-bipyridine | 0.99M NaNO3 | InChI=1S/C36H50N8/c1-5-9-13-19-29-31(21-15-11-7-3)41-43-35(39-29)33-25-17-23-27(37-33)28-24-18-26-34(38-28)36-40-30(20-14-10-6-2)32(42-44-36)22-16-12-8-4/h17-18,23-26H,5-16,19-22H2,1-4H3 | QFZLZKMBZMIWMR-UHFFFAOYSA-N | &ap; | 2023-10-24 | doi:10.1080/07366290701416000 | https://www.oecd-nea.org/ideal/extractants/C5BTBP | CCCCCc1nnc(-c2cccc(-c3cccc(-c4nnc(CCCCC)c(CCCCC)n4)n3)n2)nc1CCCCC | 303.15 | -1.74958 | 1,1,2,2-tetrachloroethane |  | 0 | 0 | https://doi.org/10.1080/07366290701416000
CCCCCc1nnc(-c2cccc(-c3cccc(-c4nnc(CCCCC)c(CCCCC)n4)n3)n2)nc1CCCCC | C5BTBP | 0.0009 | anisole | Eu | III |  | HNO3 | 0.01 |  |  | 20 | 5 | 0.00113 | 2,6'-bis(tetrapentyl-1,2,4-triazin-3-yl)-2',6-bis-pyridine | C5BTBP | C36H50N8 | 594.852 | bis-triazinyl-bipyridine | 0.99M NaNO3 | InChI=1S/C36H50N8/c1-5-9-13-19-29-31(21-15-11-7-3)41-43-35(39-29)33-25-17-23-27(37-33)28-24-18-26-34(38-28)36-40-30(20-14-10-6-2)32(42-44-36)22-16-12-8-4/h17-18,23-26H,5-16,19-22H2,1-4H3 | QFZLZKMBZMIWMR-UHFFFAOYSA-N | &ap; | 2023-10-24 | doi:10.1080/07366290701416000 | https://www.oecd-nea.org/ideal/extractants/C5BTBP | CCCCCc1nnc(-c2cccc(-c3cccc(-c4nnc(CCCCC)c(CCCCC)n4)n3)n2)nc1CCCCC | 293.15 | -2.946922 | anisole |  | 0 | 0 | https://doi.org/10.1080/07366290701416000
CCCCCc1nnc(-c2cccc(-c3cccc(-c4nnc(CCCCC)c(CCCCC)n4)n3)n2)nc1CCCCC | C5BTBP | 0.0027 | anisole | Eu | III |  | HNO3 | 0.01 |  |  | 20 | 5 | 0.00289 | 2,6'-bis(tetrapentyl-1,2,4-triazin-3-yl)-2',6-bis-pyridine | C5BTBP | C36H50N8 | 594.852 | bis-triazinyl-bipyridine | 0.99M NaNO3 | InChI=1S/C36H50N8/c1-5-9-13-19-29-31(21-15-11-7-3)41-43-35(39-29)33-25-17-23-27(37-33)28-24-18-26-34(38-28)36-40-30(20-14-10-6-2)32(42-44-36)22-16-12-8-4/h17-18,23-26H,5-16,19-22H2,1-4H3 | QFZLZKMBZMIWMR-UHFFFAOYSA-N | &ap; | 2023-10-24 | doi:10.1080/07366290701416000 | https://www.oecd-nea.org/ideal/extractants/C5BTBP | CCCCCc1nnc(-c2cccc(-c3cccc(-c4nnc(CCCCC)c(CCCCC)n4)n3)n2)nc1CCCCC | 293.15 | -2.539102 | anisole |  | 0 | 0 | https://doi.org/10.1080/07366290701416000
CCCCCc1nnc(-c2cccc(-c3cccc(-c4nnc(CCCCC)c(CCCCC)n4)n3)n2)nc1CCCCC | C5BTBP | 0.005 | anisole | Eu | III |  | HNO3 | 0.01 |  |  | 20 | 5 | 0.00307 | 2,6'-bis(tetrapentyl-1,2,4-triazin-3-yl)-2',6-bis-pyridine | C5BTBP | C36H50N8 | 594.852 | bis-triazinyl-bipyridine | 0.99M NaNO3 | InChI=1S/C36H50N8/c1-5-9-13-19-29-31(21-15-11-7-3)41-43-35(39-29)33-25-17-23-27(37-33)28-24-18-26-34(38-28)36-40-30(20-14-10-6-2)32(42-44-36)22-16-12-8-4/h17-18,23-26H,5-16,19-22H2,1-4H3 | QFZLZKMBZMIWMR-UHFFFAOYSA-N | &ap; | 2023-10-24 | doi:10.1080/07366290701416000 | https://www.oecd-nea.org/ideal/extractants/C5BTBP | CCCCCc1nnc(-c2cccc(-c3cccc(-c4nnc(CCCCC)c(CCCCC)n4)n3)n2)nc1CCCCC | 293.15 | -2.512862 | anisole |  | 0 | 0 | https://doi.org/10.1080/07366290701416000
CCCCCc1nnc(-c2cccc(-c3cccc(-c4nnc(CCCCC)c(CCCCC)n4)n3)n2)nc1CCCCC | C5BTBP | 0.0055 | anisole | Eu | III |  | HNO3 | 0.01 |  |  | 20 | 5 | 0.00438 | 2,6'-bis(tetrapentyl-1,2,4-triazin-3-yl)-2',6-bis-pyridine | C5BTBP | C36H50N8 | 594.852 | bis-triazinyl-bipyridine | 0.99M NaNO3 | InChI=1S/C36H50N8/c1-5-9-13-19-29-31(21-15-11-7-3)41-43-35(39-29)33-25-17-23-27(37-33)28-24-18-26-34(38-28)36-40-30(20-14-10-6-2)32(42-44-36)22-16-12-8-4/h17-18,23-26H,5-16,19-22H2,1-4H3 | QFZLZKMBZMIWMR-UHFFFAOYSA-N | &ap; | 2023-10-24 | doi:10.1080/07366290701416000 | https://www.oecd-nea.org/ideal/extractants/C5BTBP | CCCCCc1nnc(-c2cccc(-c3cccc(-c4nnc(CCCCC)c(CCCCC)n4)n3)n2)nc1CCCCC | 293.15 | -2.358526 | anisole |  | 0 | 0 | https://doi.org/10.1080/07366290701416000
CCCCCc1nnc(-c2cccc(-c3cccc(-c4nnc(CCCCC)c(CCCCC)n4)n3)n2)nc1CCCCC | C5BTBP | 0.01 | anisole | Eu | III |  | HNO3 | 0.01 |  |  | 20 | 5 | 0.0116 | 2,6'-bis(tetrapentyl-1,2,4-triazin-3-yl)-2',6-bis-pyridine | C5BTBP | C36H50N8 | 594.852 | bis-triazinyl-bipyridine | 0.99M NaNO3 | InChI=1S/C36H50N8/c1-5-9-13-19-29-31(21-15-11-7-3)41-43-35(39-29)33-25-17-23-27(37-33)28-24-18-26-34(38-28)36-40-30(20-14-10-6-2)32(42-44-36)22-16-12-8-4/h17-18,23-26H,5-16,19-22H2,1-4H3 | QFZLZKMBZMIWMR-UHFFFAOYSA-N | &ap; | 2023-10-24 | doi:10.1080/07366290701416000 | https://www.oecd-nea.org/ideal/extractants/C5BTBP | CCCCCc1nnc(-c2cccc(-c3cccc(-c4nnc(CCCCC)c(CCCCC)n4)n3)n2)nc1CCCCC | 293.15 | -1.935542 | anisole |  | 0 | 0 | https://doi.org/10.1080/07366290701416000
CCCCCc1nnc(-c2cccc(-c3cccc(-c4nnc(CCCCC)c(CCCCC)n4)n3)n2)nc1CCCCC | C5BTBP | 0.015 | anisole | Eu | III |  | HNO3 | 0.01 |  |  | 20 | 5 | 0.0209 | 2,6'-bis(tetrapentyl-1,2,4-triazin-3-yl)-2',6-bis-pyridine | C5BTBP | C36H50N8 | 594.852 | bis-triazinyl-bipyridine | 0.99M NaNO3 | InChI=1S/C36H50N8/c1-5-9-13-19-29-31(21-15-11-7-3)41-43-35(39-29)33-25-17-23-27(37-33)28-24-18-26-34(38-28)36-40-30(20-14-10-6-2)32(42-44-36)22-16-12-8-4/h17-18,23-26H,5-16,19-22H2,1-4H3 | QFZLZKMBZMIWMR-UHFFFAOYSA-N | &ap; | 2023-10-24 | doi:10.1080/07366290701416000 | https://www.oecd-nea.org/ideal/extractants/C5BTBP | CCCCCc1nnc(-c2cccc(-c3cccc(-c4nnc(CCCCC)c(CCCCC)n4)n3)n2)nc1CCCCC | 293.15 | -1.679854 | anisole |  | 0 | 0 | https://doi.org/10.1080/07366290701416000
CCCCCc1nnc(-c2cccc(-c3cccc(-c4nnc(CCCCC)c(CCCCC)n4)n3)n2)nc1CCCCC | C5BTBP | 0.02 | anisole | Eu | III |  | HNO3 | 0.01 |  |  | 20 | 5 | 0.0367 | 2,6'-bis(tetrapentyl-1,2,4-triazin-3-yl)-2',6-bis-pyridine | C5BTBP | C36H50N8 | 594.852 | bis-triazinyl-bipyridine | 0.99M NaNO3 | InChI=1S/C36H50N8/c1-5-9-13-19-29-31(21-15-11-7-3)41-43-35(39-29)33-25-17-23-27(37-33)28-24-18-26-34(38-28)36-40-30(20-14-10-6-2)32(42-44-36)22-16-12-8-4/h17-18,23-26H,5-16,19-22H2,1-4H3 | QFZLZKMBZMIWMR-UHFFFAOYSA-N | &ap; | 2023-10-24 | doi:10.1080/07366290701416000 | https://www.oecd-nea.org/ideal/extractants/C5BTBP | CCCCCc1nnc(-c2cccc(-c3cccc(-c4nnc(CCCCC)c(CCCCC)n4)n3)n2)nc1CCCCC | 293.15 | -1.435334 | anisole |  | 0 | 0 | https://doi.org/10.1080/07366290701416000
CCCCCc1nnc(-c2cccc(-c3cccc(-c4nnc(CCCCC)c(CCCCC)n4)n3)n2)nc1CCCCC | C5BTBP | 0.04 | anisole | Eu | III |  | HNO3 | 0.01 |  |  | 20 | 5 | 0.0744 | 2,6'-bis(tetrapentyl-1,2,4-triazin-3-yl)-2',6-bis-pyridine | C5BTBP | C36H50N8 | 594.852 | bis-triazinyl-bipyridine | 0.99M NaNO3 | InChI=1S/C36H50N8/c1-5-9-13-19-29-31(21-15-11-7-3)41-43-35(39-29)33-25-17-23-27(37-33)28-24-18-26-34(38-28)36-40-30(20-14-10-6-2)32(42-44-36)22-16-12-8-4/h17-18,23-26H,5-16,19-22H2,1-4H3 | QFZLZKMBZMIWMR-UHFFFAOYSA-N | &ap; | 2023-10-24 | doi:10.1080/07366290701416000 | https://www.oecd-nea.org/ideal/extractants/C5BTBP | CCCCCc1nnc(-c2cccc(-c3cccc(-c4nnc(CCCCC)c(CCCCC)n4)n3)n2)nc1CCCCC | 293.15 | -1.128427 | anisole |  | 0 | 0 | https://doi.org/10.1080/07366290701416000
CCCCCc1nnc(-c2cccc(-c3cccc(-c4nnc(CCCCC)c(CCCCC)n4)n3)n2)nc1CCCCC | C5BTBP | 0.001 | tetrachloroethane | Eu | III |  | HNO3 | 0.01 |  |  | 20 | 5 | 0.00163 | 2,6'-bis(tetrapentyl-1,2,4-triazin-3-yl)-2',6-bis-pyridine | C5BTBP | C36H50N8 | 594.852 | bis-triazinyl-bipyridine | 0.99M NaNO3 | InChI=1S/C36H50N8/c1-5-9-13-19-29-31(21-15-11-7-3)41-43-35(39-29)33-25-17-23-27(37-33)28-24-18-26-34(38-28)36-40-30(20-14-10-6-2)32(42-44-36)22-16-12-8-4/h17-18,23-26H,5-16,19-22H2,1-4H3 | QFZLZKMBZMIWMR-UHFFFAOYSA-N | &ap; | 2023-10-24 | doi:10.1080/07366290701416000 | https://www.oecd-nea.org/ideal/extractants/C5BTBP | CCCCCc1nnc(-c2cccc(-c3cccc(-c4nnc(CCCCC)c(CCCCC)n4)n3)n2)nc1CCCCC | 293.15 | -2.787812 | tetrachloroethane |  | 0 | 0 | https://doi.org/10.1080/07366290701416000
CCCCCc1nnc(-c2cccc(-c3cccc(-c4nnc(CCCCC)c(CCCCC)n4)n3)n2)nc1CCCCC | C5BTBP | 0.002 | tetrachloroethane | Eu | III |  | HNO3 | 0.01 |  |  | 20 | 5 | 0.00671 | 2,6'-bis(tetrapentyl-1,2,4-triazin-3-yl)-2',6-bis-pyridine | C5BTBP | C36H50N8 | 594.852 | bis-triazinyl-bipyridine | 0.99M NaNO3 | InChI=1S/C36H50N8/c1-5-9-13-19-29-31(21-15-11-7-3)41-43-35(39-29)33-25-17-23-27(37-33)28-24-18-26-34(38-28)36-40-30(20-14-10-6-2)32(42-44-36)22-16-12-8-4/h17-18,23-26H,5-16,19-22H2,1-4H3 | QFZLZKMBZMIWMR-UHFFFAOYSA-N | &ap; | 2023-10-24 | doi:10.1080/07366290701416000 | https://www.oecd-nea.org/ideal/extractants/C5BTBP | CCCCCc1nnc(-c2cccc(-c3cccc(-c4nnc(CCCCC)c(CCCCC)n4)n3)n2)nc1CCCCC | 293.15 | -2.173277 | tetrachloroethane |  | 0 | 0 | https://doi.org/10.1080/07366290701416000
CCCCCc1nnc(-c2cccc(-c3cccc(-c4nnc(CCCCC)c(CCCCC)n4)n3)n2)nc1CCCCC | C5BTBP | 0.0028 | tetrachloroethane | Eu | III |  | HNO3 | 0.01 |  |  | 20 | 5 | 0.00801 | 2,6'-bis(tetrapentyl-1,2,4-triazin-3-yl)-2',6-bis-pyridine | C5BTBP | C36H50N8 | 594.852 | bis-triazinyl-bipyridine | 0.99M NaNO3 | InChI=1S/C36H50N8/c1-5-9-13-19-29-31(21-15-11-7-3)41-43-35(39-29)33-25-17-23-27(37-33)28-24-18-26-34(38-28)36-40-30(20-14-10-6-2)32(42-44-36)22-16-12-8-4/h17-18,23-26H,5-16,19-22H2,1-4H3 | QFZLZKMBZMIWMR-UHFFFAOYSA-N | &ap; | 2023-10-24 | doi:10.1080/07366290701416000 | https://www.oecd-nea.org/ideal/extractants/C5BTBP | CCCCCc1nnc(-c2cccc(-c3cccc(-c4nnc(CCCCC)c(CCCCC)n4)n3)n2)nc1CCCCC | 293.15 | -2.096367 | tetrachloroethane |  | 0 | 0 | https://doi.org/10.1080/07366290701416000
CCCCCc1nnc(-c2cccc(-c3cccc(-c4nnc(CCCCC)c(CCCCC)n4)n3)n2)nc1CCCCC | C5BTBP | 0.005 | tetrachloroethane | Eu | III |  | HNO3 | 0.01 |  |  | 20 | 5 | 0.0178 | 2,6'-bis(tetrapentyl-1,2,4-triazin-3-yl)-2',6-bis-pyridine | C5BTBP | C36H50N8 | 594.852 | bis-triazinyl-bipyridine | 0.99M NaNO3 | InChI=1S/C36H50N8/c1-5-9-13-19-29-31(21-15-11-7-3)41-43-35(39-29)33-25-17-23-27(37-33)28-24-18-26-34(38-28)36-40-30(20-14-10-6-2)32(42-44-36)22-16-12-8-4/h17-18,23-26H,5-16,19-22H2,1-4H3 | QFZLZKMBZMIWMR-UHFFFAOYSA-N | &ap; | 2023-10-24 | doi:10.1080/07366290701416000 | https://www.oecd-nea.org/ideal/extractants/C5BTBP | CCCCCc1nnc(-c2cccc(-c3cccc(-c4nnc(CCCCC)c(CCCCC)n4)n3)n2)nc1CCCCC | 293.15 | -1.74958 | tetrachloroethane |  | 0 | 0 | https://doi.org/10.1080/07366290701416000
CCCCCc1nnc(-c2cccc(-c3cccc(-c4nnc(CCCCC)c(CCCCC)n4)n3)n2)nc1CCCCC | C5BTBP | 0.01 | tetrachloroethane | Eu | III |  | HNO3 | 0.01 |  |  | 20 | 5 | 0.0838 | 2,6'-bis(tetrapentyl-1,2,4-triazin-3-yl)-2',6-bis-pyridine | C5BTBP | C36H50N8 | 594.852 | bis-triazinyl-bipyridine | 0.99M NaNO3 | InChI=1S/C36H50N8/c1-5-9-13-19-29-31(21-15-11-7-3)41-43-35(39-29)33-25-17-23-27(37-33)28-24-18-26-34(38-28)36-40-30(20-14-10-6-2)32(42-44-36)22-16-12-8-4/h17-18,23-26H,5-16,19-22H2,1-4H3 | QFZLZKMBZMIWMR-UHFFFAOYSA-N | &ap; | 2023-10-24 | doi:10.1080/07366290701416000 | https://www.oecd-nea.org/ideal/extractants/C5BTBP | CCCCCc1nnc(-c2cccc(-c3cccc(-c4nnc(CCCCC)c(CCCCC)n4)n3)n2)nc1CCCCC | 293.15 | -1.076756 | tetrachloroethane |  | 0 | 0 | https://doi.org/10.1080/07366290701416000
CCCCCc1nnc(-c2cccc(-c3cccc(-c4nnc(CCCCC)c(CCCCC)n4)n3)n2)nc1CCCCC | C5BTBP | 0.016 | tetrachloroethane | Eu | III |  | HNO3 | 0.01 |  |  | 20 | 5 | 0.0733 | 2,6'-bis(tetrapentyl-1,2,4-triazin-3-yl)-2',6-bis-pyridine | C5BTBP | C36H50N8 | 594.852 | bis-triazinyl-bipyridine | 0.99M NaNO3 | InChI=1S/C36H50N8/c1-5-9-13-19-29-31(21-15-11-7-3)41-43-35(39-29)33-25-17-23-27(37-33)28-24-18-26-34(38-28)36-40-30(20-14-10-6-2)32(42-44-36)22-16-12-8-4/h17-18,23-26H,5-16,19-22H2,1-4H3 | QFZLZKMBZMIWMR-UHFFFAOYSA-N | &ap; | 2023-10-24 | doi:10.1080/07366290701416000 | https://www.oecd-nea.org/ideal/extractants/C5BTBP | CCCCCc1nnc(-c2cccc(-c3cccc(-c4nnc(CCCCC)c(CCCCC)n4)n3)n2)nc1CCCCC | 293.15 | -1.134896 | tetrachloroethane |  | 0 | 0 | https://doi.org/10.1080/07366290701416000
CCCCCc1nnc(-c2cccc(-c3cccc(-c4nnc(CCCCC)c(CCCCC)n4)n3)n2)nc1CCCCC | C5BTBP | 0.022 | tetrachloroethane | Eu | III |  | HNO3 | 0.01 |  |  | 20 | 5 | 0.149 | 2,6'-bis(tetrapentyl-1,2,4-triazin-3-yl)-2',6-bis-pyridine | C5BTBP | C36H50N8 | 594.852 | bis-triazinyl-bipyridine | 0.99M NaNO3 | InChI=1S/C36H50N8/c1-5-9-13-19-29-31(21-15-11-7-3)41-43-35(39-29)33-25-17-23-27(37-33)28-24-18-26-34(38-28)36-40-30(20-14-10-6-2)32(42-44-36)22-16-12-8-4/h17-18,23-26H,5-16,19-22H2,1-4H3 | QFZLZKMBZMIWMR-UHFFFAOYSA-N | &ap; | 2023-10-24 | doi:10.1080/07366290701416000 | https://www.oecd-nea.org/ideal/extractants/C5BTBP | CCCCCc1nnc(-c2cccc(-c3cccc(-c4nnc(CCCCC)c(CCCCC)n4)n3)n2)nc1CCCCC | 293.15 | -0.8268137 | tetrachloroethane |  | 0 | 0 | https://doi.org/10.1080/07366290701416000
CCCCCc1nnc(-c2cccc(-c3cccc(-c4nnc(CCCCC)c(CCCCC)n4)n3)n2)nc1CCCCC | C5BTBP | 0.04 | tetrachloroethane | Eu | III |  | HNO3 | 0.01 |  |  | 20 | 5 | 0.412 | 2,6'-bis(tetrapentyl-1,2,4-triazin-3-yl)-2',6-bis-pyridine | C5BTBP | C36H50N8 | 594.852 | bis-triazinyl-bipyridine | 0.99M NaNO3 | InChI=1S/C36H50N8/c1-5-9-13-19-29-31(21-15-11-7-3)41-43-35(39-29)33-25-17-23-27(37-33)28-24-18-26-34(38-28)36-40-30(20-14-10-6-2)32(42-44-36)22-16-12-8-4/h17-18,23-26H,5-16,19-22H2,1-4H3 | QFZLZKMBZMIWMR-UHFFFAOYSA-N | &ap; | 2023-10-24 | doi:10.1080/07366290701416000 | https://www.oecd-nea.org/ideal/extractants/C5BTBP | CCCCCc1nnc(-c2cccc(-c3cccc(-c4nnc(CCCCC)c(CCCCC)n4)n3)n2)nc1CCCCC | 293.15 | -0.3851028 | tetrachloroethane |  | 0 | 0 | https://doi.org/10.1080/07366290701416000
CCCCCCN(CCCCCC)C(=O)c1ccc2ccc3cccnc3c2n1 | C6-PTA | 0.2 | Chloroform | Eu | III |  | HNO3 | 0.0001 |  |  | 20 | 120 | 0.3 | N,N-dihexyl-1,10-phenanthroline-2-carboxamide | C6-PTA | C25H33N3O | 391.559 | carboxamide |  | InChI=1S/C25H33N3O/c1-3-5-7-9-18-28(19-10-8-6-4-2)25(29)22-16-15-21-14-13-20-12-11-17-26-23(20)24(21)27-22/h11-17H,3-10,18-19H2,1-2H3 | QABXIQFOBYIYDX-UHFFFAOYSA-N | &ap; | 2023-10-24 | doi:10.1039/C6NJ02696F | https://www.oecd-nea.org/ideal/extractants/C6-PTA | CCCCCCN(CCCCCC)C(=O)c1ccc2ccc3cccnc3c2n1 | 293.15 | -0.5228787 | Chloroform |  | 0 | 0 | https://doi.org/10.1039/C6NJ02696F
CCCCCCN(CCCCCC)C(=O)c1ccc2ccc3cccnc3c2n1 | C6-PTA | 0.2 | Chloroform | Eu | III |  | HNO3 | 0.00025 |  |  | 20 | 120 | 0.2 | N,N-dihexyl-1,10-phenanthroline-2-carboxamide | C6-PTA | C25H33N3O | 391.559 | carboxamide |  | InChI=1S/C25H33N3O/c1-3-5-7-9-18-28(19-10-8-6-4-2)25(29)22-16-15-21-14-13-20-12-11-17-26-23(20)24(21)27-22/h11-17H,3-10,18-19H2,1-2H3 | QABXIQFOBYIYDX-UHFFFAOYSA-N | &ap; | 2023-10-24 | doi:10.1039/C6NJ02696F | https://www.oecd-nea.org/ideal/extractants/C6-PTA | CCCCCCN(CCCCCC)C(=O)c1ccc2ccc3cccnc3c2n1 | 293.15 | -0.69897 | Chloroform |  | 0 | 0 | https://doi.org/10.1039/C6NJ02696F
CCCCCCN(CCCCCC)C(=O)c1ccc2ccc3cccnc3c2n1 | C6-PTA | 0.2 | Chloroform | Eu | III |  | HNO3 | 0.001 |  |  | 20 | 120 | 0.1 | N,N-dihexyl-1,10-phenanthroline-2-carboxamide | C6-PTA | C25H33N3O | 391.559 | carboxamide |  | InChI=1S/C25H33N3O/c1-3-5-7-9-18-28(19-10-8-6-4-2)25(29)22-16-15-21-14-13-20-12-11-17-26-23(20)24(21)27-22/h11-17H,3-10,18-19H2,1-2H3 | QABXIQFOBYIYDX-UHFFFAOYSA-N | &ap; | 2023-10-24 | doi:10.1039/C6NJ02696F | https://www.oecd-nea.org/ideal/extractants/C6-PTA | CCCCCCN(CCCCCC)C(=O)c1ccc2ccc3cccnc3c2n1 | 293.15 | -1 | Chloroform |  | 0 | 0 | https://doi.org/10.1039/C6NJ02696F
CCCCCCN(CCCCCC)C(=O)c1ccc2ccc3cccnc3c2n1 | C6-PTA | 0.2 | Chloroform | Eu | III |  | HNO3 | 0.01 |  |  | 20 | 120 | 0.1 | N,N-dihexyl-1,10-phenanthroline-2-carboxamide | C6-PTA | C25H33N3O | 391.559 | carboxamide |  | InChI=1S/C25H33N3O/c1-3-5-7-9-18-28(19-10-8-6-4-2)25(29)22-16-15-21-14-13-20-12-11-17-26-23(20)24(21)27-22/h11-17H,3-10,18-19H2,1-2H3 | QABXIQFOBYIYDX-UHFFFAOYSA-N | &ap; | 2023-10-24 | doi:10.1039/C6NJ02696F | https://www.oecd-nea.org/ideal/extractants/C6-PTA | CCCCCCN(CCCCCC)C(=O)c1ccc2ccc3cccnc3c2n1 | 293.15 | -1 | Chloroform |  | 0 | 0 | https://doi.org/10.1039/C6NJ02696F
CCCCCCN(CCCCCC)C(=O)c1ccc2ccc3cccnc3c2n1 | C6-PTA | 0.2 | Chloroform | Eu | III |  | HNO3 | 0.1 |  |  | 20 | 120 | 0.1 | N,N-dihexyl-1,10-phenanthroline-2-carboxamide | C6-PTA | C25H33N3O | 391.559 | carboxamide |  | InChI=1S/C25H33N3O/c1-3-5-7-9-18-28(19-10-8-6-4-2)25(29)22-16-15-21-14-13-20-12-11-17-26-23(20)24(21)27-22/h11-17H,3-10,18-19H2,1-2H3 | QABXIQFOBYIYDX-UHFFFAOYSA-N | &ap; | 2023-10-24 | doi:10.1039/C6NJ02696F | https://www.oecd-nea.org/ideal/extractants/C6-PTA | CCCCCCN(CCCCCC)C(=O)c1ccc2ccc3cccnc3c2n1 | 293.15 | -1 | Chloroform |  | 0 | 0 | https://doi.org/10.1039/C6NJ02696F
CCCCCCN(CCCCCC)C(=O)c1ccc2ccc3cccnc3c2n1 | C6-PTA | 0.2 | Chloroform | Eu | III |  | HNO3 | 1 |  |  | 20 | 120 | 0.1 | N,N-dihexyl-1,10-phenanthroline-2-carboxamide | C6-PTA | C25H33N3O | 391.559 | carboxamide |  | InChI=1S/C25H33N3O/c1-3-5-7-9-18-28(19-10-8-6-4-2)25(29)22-16-15-21-14-13-20-12-11-17-26-23(20)24(21)27-22/h11-17H,3-10,18-19H2,1-2H3 | QABXIQFOBYIYDX-UHFFFAOYSA-N | &ap; | 2023-10-24 | doi:10.1039/C6NJ02696F | https://www.oecd-nea.org/ideal/extractants/C6-PTA | CCCCCCN(CCCCCC)C(=O)c1ccc2ccc3cccnc3c2n1 | 293.15 | -1 | Chloroform |  | 0 | 0 | https://doi.org/10.1039/C6NJ02696F
CCN(CC)C(=O)COc1c2cc(OC)cc1Cc1cc(OC)cc(c1OCC(=O)N(CC)CC)Cc1cc(OC)cc(c1OCC(=O)N(CC)CC)Cc1cc(OC)cc(c1OCC(=O)N(CC)CC)Cc1cc(OC)cc(c1OCC(=O)N(CC)CC)Cc1cc(OC)cc(c1OCC(=O)N(CC)CC)C2 | CA12 | 0.01 | 2-nitrophenyl hexyl ether | Eu |  |  | HNO3 | 1 |  |  | 25 | 60 | 0.001 | 2,2',2'',2''',2'''',2'''''-((15,35,55,75,95,115-hexamethoxy-1,3,5,7,9,11(1,3)-hexabenzenacyclododecaphane-12,32,52,72,92,112-hexayl)hexakis(oxy))hexakis(N,N-diethylacetamide) | CA12 | C84H114N6O18 | 1495.86 | calixarenes | 4M NaNO3 | InChI=1S/C84H114N6O18/c1-19-85(20-2)73(91)49-103-79-55-31-57-39-68(98-14)41-59(80(57)104-50-74(92)86(21-3)22-4)33-61-43-70(100-16)45-63(82(61)106-52-76(94)88(25-7)26-8)35-65-47-72(102-18)48-66(84(65)108-54-78(96)90(29-11)30-12)36-64-46-71(101-17)44-62(83(64)107-53-77(95)89(27-9)28-10)34-60-42-69(99-15)40-58(32-56(79)38-67(37-55)97-13)81(60)105-51-75(93)87(23-5)24-6/h37-48H,19-36,49-54H2,1-18H3 | JZXPTLAFAUSYGX-UHFFFAOYSA-N | < | 2023-10-24 | doi:10.1021/ja016597f | https://www.oecd-nea.org/ideal/extractants/CA12 | CCN(CC)C(=O)COc1c2cc(OC)cc1Cc1cc(OC)cc(c1OCC(=O)N(CC)CC)Cc1cc(OC)cc(c1OCC(=O)N(CC)CC)Cc1cc(OC)cc(c1OCC(=O)N(CC)CC)Cc1cc(OC)cc(c1OCC(=O)N(CC)CC)Cc1cc(OC)cc(c1OCC(=O)N(CC)CC)C2 | 298.15 | -3 | 2-nitrophenyl hexyl ether |  | 0 | 0 | https://doi.org/10.1021/ja016597f
CCCCCCCCOc1cc2c(OCC(=O)N(CC)CC)c(c1)Cc1cc(OCCCCCCCC)cc(c1OCC(=O)N(CC)CC)Cc1cc(OCCCCCCCC)cc(c1OCC(=O)N(CC)CC)Cc1cc(OCCCCCCCC)cc(c1OCC(=O)N(CC)CC)Cc1cc(OCCCCCCCC)cc(c1OCC(=O)N(CC)CC)Cc1cc(OCCCCCCCC)cc(c1OCC(=O)N(CC)CC)Cc1cc(OCCCCCCCC)cc(c1OCC(=O)N(CC)CC)Cc1cc(OCCCCCCCC)cc(c1OCC(=O)N(CC)CC)C2 | CA16 | 0.01 | 2-nitrophenyl hexyl ether | Eu |  |  | HNO3 | 1 |  |  | 25 | 60 | 0.001 | 5,11,17,23,29,35,41,47-octaoctyloxy-49,50,51,52,53,54,55,56-octakis-[(N,N-diethyaminocarbonyl)methoxy]calix[8]arene | CA16 | C168H264N8O24 | 2779.992 | calixarenes | 4M NaNO3 | InChI=1S/C168H264N8O24/c1-25-49-57-65-73-81-89-185-145-105-129-97-131-107-146(186-90-82-74-66-58-50-26-2)109-133(162(131)194-122-154(178)170(35-11)36-12)99-135-111-148(188-92-84-76-68-60-52-28-4)113-137(164(135)196-124-156(180)172(39-15)40-16)101-139-115-150(190-94-86-78-70-62-54-30-6)117-141(166(139)198-126-158(182)174(43-19)44-20)103-143-119-152(192-96-88-80-72-64-56-32-8)120-144(168(143)200-128-160(184)176(47-23)48-24)104-142-118-151(191-95-87-79-71-63-55-31-7)116-140(167(142)199-127-159(183)175(45-21)46-22)102-138-114-149(189-93-85-77-69-61-53-29-5)112-136(165(138)197-125-157(181)173(41-17)42-18)100-134-110-147(187-91-83-75-67-59-51-27-3)108-132(163(134)195-123-155(179)171(37-13)38-14)98-130(106-145)161(129)193-121-153(177)169(33-9)34-10/h105-120H,25-104,121-128H2,1-24H3 | INBDTEHOBXTLEV-UHFFFAOYSA-N | < | 2023-10-24 | doi:10.1021/ja016597f | https://www.oecd-nea.org/ideal/extractants/CA16 | CCCCCCCCOc1cc2c(OCC(=O)N(CC)CC)c(c1)Cc1cc(OCCCCCCCC)cc(c1OCC(=O)N(CC)CC)Cc1cc(OCCCCCCCC)cc(c1OCC(=O)N(CC)CC)Cc1cc(OCCCCCCCC)cc(c1OCC(=O)N(CC)CC)Cc1cc(OCCCCCCCC)cc(c1OCC(=O)N(CC)CC)Cc1cc(OCCCCCCCC)cc(c1OCC(=O)N(CC)CC)Cc1cc(OCCCCCCCC)cc(c1OCC(=O)N(CC)CC)Cc1cc(OCCCCCCCC)cc(c1OCC(=O)N(CC)CC)C2 | 298.15 | -3 | 2-nitrophenyl hexyl ether |  | 0 | 0 | https://doi.org/10.1021/ja016597f
CCCCCCCCP(=O)(CC(=O)N(CC(C)C)CC(C)C)c1ccccc1 | CMPO | 0.25 | Mesitylene | Eu | III |  | HNO3 | 0.5 |  |  | 20 | 10 | 12 | n-octyl(phenyl)-N,N-diisobutylcarbamoylmethylphosphine oxide | CMPO, OɸD(iB)CMPO | C24H42NO2P | 407.569 | carbamylalkylphosphine oxide |  | InChI=1S/C24H42NO2P/c1-6-7-8-9-10-14-17-28(27,23-15-12-11-13-16-23)20-24(26)25(18-21(2)3)19-22(4)5/h11-13,15-16,21-22H,6-10,14,17-20H2,1-5H3 | SGZRFMMIONYDQU-UHFFFAOYSA-N | &ap; | 2023-10-24 | doi:10.1080/07366299008917986 | https://www.oecd-nea.org/ideal/extractants/CMPO | CCCCCCCCP(=O)(CC(=O)N(CC(C)C)CC(C)C)c1ccccc1 | 293.15 | 1.079181 | Mesitylene |  | 0 | 0 | https://doi.org/10.1080/07366299008917986
CCCCCCCCP(=O)(CC(=O)N(CC(C)C)CC(C)C)c1ccccc1 | CMPO | 0.25 | Mesitylene | Eu | III |  | HNO3 | 1 |  |  | 20 | 10 | 13 | n-octyl(phenyl)-N,N-diisobutylcarbamoylmethylphosphine oxide | CMPO, OɸD(iB)CMPO | C24H42NO2P | 407.569 | carbamylalkylphosphine oxide |  | InChI=1S/C24H42NO2P/c1-6-7-8-9-10-14-17-28(27,23-15-12-11-13-16-23)20-24(26)25(18-21(2)3)19-22(4)5/h11-13,15-16,21-22H,6-10,14,17-20H2,1-5H3 | SGZRFMMIONYDQU-UHFFFAOYSA-N | &ap; | 2023-10-24 | doi:10.1080/07366299008917986 | https://www.oecd-nea.org/ideal/extractants/CMPO | CCCCCCCCP(=O)(CC(=O)N(CC(C)C)CC(C)C)c1ccccc1 | 293.15 | 1.113943 | Mesitylene |  | 0 | 0 | https://doi.org/10.1080/07366299008917986
CCCCCCCCP(=O)(CC(=O)N(CC(C)C)CC(C)C)c1ccccc1 | CMPO | 0.25 | Mesitylene | Eu | III |  | HNO3 | 1.5 |  |  | 20 | 10 | 9 | n-octyl(phenyl)-N,N-diisobutylcarbamoylmethylphosphine oxide | CMPO, OɸD(iB)CMPO | C24H42NO2P | 407.569 | carbamylalkylphosphine oxide |  | InChI=1S/C24H42NO2P/c1-6-7-8-9-10-14-17-28(27,23-15-12-11-13-16-23)20-24(26)25(18-21(2)3)19-22(4)5/h11-13,15-16,21-22H,6-10,14,17-20H2,1-5H3 | SGZRFMMIONYDQU-UHFFFAOYSA-N | &ap; | 2023-10-24 | doi:10.1080/07366299008917986 | https://www.oecd-nea.org/ideal/extractants/CMPO | CCCCCCCCP(=O)(CC(=O)N(CC(C)C)CC(C)C)c1ccccc1 | 293.15 | 0.9542425 | Mesitylene |  | 0 | 0 | https://doi.org/10.1080/07366299008917986
CCCCCCCCP(=O)(CC(=O)N(CC(C)C)CC(C)C)c1ccccc1 | CMPO | 0.25 | Mesitylene | Eu | III |  | HNO3 | 2.5 |  |  | 20 | 10 | 2 | n-octyl(phenyl)-N,N-diisobutylcarbamoylmethylphosphine oxide | CMPO, OɸD(iB)CMPO | C24H42NO2P | 407.569 | carbamylalkylphosphine oxide |  | InChI=1S/C24H42NO2P/c1-6-7-8-9-10-14-17-28(27,23-15-12-11-13-16-23)20-24(26)25(18-21(2)3)19-22(4)5/h11-13,15-16,21-22H,6-10,14,17-20H2,1-5H3 | SGZRFMMIONYDQU-UHFFFAOYSA-N | &ap; | 2023-10-24 | doi:10.1080/07366299008917986 | https://www.oecd-nea.org/ideal/extractants/CMPO | CCCCCCCCP(=O)(CC(=O)N(CC(C)C)CC(C)C)c1ccccc1 | 293.15 | 0.30103 | Mesitylene |  | 0 | 0 | https://doi.org/10.1080/07366299008917986
CCCCCCCCP(=O)(CC(=O)N(CC(C)C)CC(C)C)c1ccccc1 | CMPO | 0.25 | Mesitylene | Eu | III |  | HNO3 | 4 |  |  | 20 | 10 | 0.7 | n-octyl(phenyl)-N,N-diisobutylcarbamoylmethylphosphine oxide | CMPO, OɸD(iB)CMPO | C24H42NO2P | 407.569 | carbamylalkylphosphine oxide |  | InChI=1S/C24H42NO2P/c1-6-7-8-9-10-14-17-28(27,23-15-12-11-13-16-23)20-24(26)25(18-21(2)3)19-22(4)5/h11-13,15-16,21-22H,6-10,14,17-20H2,1-5H3 | SGZRFMMIONYDQU-UHFFFAOYSA-N | &ap; | 2023-10-24 | doi:10.1080/07366299008917986 | https://www.oecd-nea.org/ideal/extractants/CMPO | CCCCCCCCP(=O)(CC(=O)N(CC(C)C)CC(C)C)c1ccccc1 | 293.15 | -0.154902 | Mesitylene |  | 0 | 0 | https://doi.org/10.1080/07366299008917986
CCCCCCCCP(=O)(CC(=O)N(CC(C)C)CC(C)C)c1ccccc1 | CMPO | 0.25 | Mesitylene | Eu | III |  | HNO3 | 5 |  |  | 20 | 10 | 0.5 | n-octyl(phenyl)-N,N-diisobutylcarbamoylmethylphosphine oxide | CMPO, OɸD(iB)CMPO | C24H42NO2P | 407.569 | carbamylalkylphosphine oxide |  | InChI=1S/C24H42NO2P/c1-6-7-8-9-10-14-17-28(27,23-15-12-11-13-16-23)20-24(26)25(18-21(2)3)19-22(4)5/h11-13,15-16,21-22H,6-10,14,17-20H2,1-5H3 | SGZRFMMIONYDQU-UHFFFAOYSA-N | &ap; | 2023-10-24 | doi:10.1080/07366299008917986 | https://www.oecd-nea.org/ideal/extractants/CMPO | CCCCCCCCP(=O)(CC(=O)N(CC(C)C)CC(C)C)c1ccccc1 | 293.15 | -0.30103 | Mesitylene |  | 0 | 0 | https://doi.org/10.1080/07366299008917986
CCCCCCCCP(=O)(CC(=O)N(CC(C)C)CC(C)C)c1ccccc1 | CMPO | 0.1 | Mesitylene | Eu | III |  | HNO3 | 0.5 |  |  | 20 | 10 | 2 | n-octyl(phenyl)-N,N-diisobutylcarbamoylmethylphosphine oxide | CMPO, OɸD(iB)CMPO | C24H42NO2P | 407.569 | carbamylalkylphosphine oxide |  | InChI=1S/C24H42NO2P/c1-6-7-8-9-10-14-17-28(27,23-15-12-11-13-16-23)20-24(26)25(18-21(2)3)19-22(4)5/h11-13,15-16,21-22H,6-10,14,17-20H2,1-5H3 | SGZRFMMIONYDQU-UHFFFAOYSA-N | &ap; | 2023-10-24 | doi:10.1080/07366299008917986 | https://www.oecd-nea.org/ideal/extractants/CMPO | CCCCCCCCP(=O)(CC(=O)N(CC(C)C)CC(C)C)c1ccccc1 | 293.15 | 0.30103 | Mesitylene |  | 0 | 0 | https://doi.org/10.1080/07366299008917986
CCCCCCCCP(=O)(CC(=O)N(CC(C)C)CC(C)C)c1ccccc1 | CMPO | 0.1 | Mesitylene | Eu | III |  | HNO3 | 1 |  |  | 20 | 10 | 1.8 | n-octyl(phenyl)-N,N-diisobutylcarbamoylmethylphosphine oxide | CMPO, OɸD(iB)CMPO | C24H42NO2P | 407.569 | carbamylalkylphosphine oxide |  | InChI=1S/C24H42NO2P/c1-6-7-8-9-10-14-17-28(27,23-15-12-11-13-16-23)20-24(26)25(18-21(2)3)19-22(4)5/h11-13,15-16,21-22H,6-10,14,17-20H2,1-5H3 | SGZRFMMIONYDQU-UHFFFAOYSA-N | &ap; | 2023-10-24 | doi:10.1080/07366299008917986 | https://www.oecd-nea.org/ideal/extractants/CMPO | CCCCCCCCP(=O)(CC(=O)N(CC(C)C)CC(C)C)c1ccccc1 | 293.15 | 0.2552725 | Mesitylene |  | 0 | 0 | https://doi.org/10.1080/07366299008917986
CCCCCCCCP(=O)(CC(=O)N(CC(C)C)CC(C)C)c1ccccc1 | CMPO | 0.1 | Mesitylene | Eu | III |  | HNO3 | 1.5 |  |  | 20 | 10 | 1 | n-octyl(phenyl)-N,N-diisobutylcarbamoylmethylphosphine oxide | CMPO, OɸD(iB)CMPO | C24H42NO2P | 407.569 | carbamylalkylphosphine oxide |  | InChI=1S/C24H42NO2P/c1-6-7-8-9-10-14-17-28(27,23-15-12-11-13-16-23)20-24(26)25(18-21(2)3)19-22(4)5/h11-13,15-16,21-22H,6-10,14,17-20H2,1-5H3 | SGZRFMMIONYDQU-UHFFFAOYSA-N | &ap; | 2023-10-24 | doi:10.1080/07366299008917986 | https://www.oecd-nea.org/ideal/extractants/CMPO | CCCCCCCCP(=O)(CC(=O)N(CC(C)C)CC(C)C)c1ccccc1 | 293.15 | 0 | Mesitylene |  | 0 | 0 | https://doi.org/10.1080/07366299008917986
CCCCCCCCP(=O)(CC(=O)N(CC(C)C)CC(C)C)c1ccccc1 | CMPO | 0.1 | Mesitylene | Eu | III |  | HNO3 | 2.5 |  |  | 20 | 10 | 0.2 | n-octyl(phenyl)-N,N-diisobutylcarbamoylmethylphosphine oxide | CMPO, OɸD(iB)CMPO | C24H42NO2P | 407.569 | carbamylalkylphosphine oxide |  | InChI=1S/C24H42NO2P/c1-6-7-8-9-10-14-17-28(27,23-15-12-11-13-16-23)20-24(26)25(18-21(2)3)19-22(4)5/h11-13,15-16,21-22H,6-10,14,17-20H2,1-5H3 | SGZRFMMIONYDQU-UHFFFAOYSA-N | &ap; | 2023-10-24 | doi:10.1080/07366299008917986 | https://www.oecd-nea.org/ideal/extractants/CMPO | CCCCCCCCP(=O)(CC(=O)N(CC(C)C)CC(C)C)c1ccccc1 | 293.15 | -0.69897 | Mesitylene |  | 0 | 0 | https://doi.org/10.1080/07366299008917986
CCCCCCCCP(=O)(CC(=O)N(CC(C)C)CC(C)C)c1ccccc1 | CMPO | 0.1 | Mesitylene | Eu | III |  | HNO3 | 4 |  |  | 20 | 10 | 0.04 | n-octyl(phenyl)-N,N-diisobutylcarbamoylmethylphosphine oxide | CMPO, OɸD(iB)CMPO | C24H42NO2P | 407.569 | carbamylalkylphosphine oxide |  | InChI=1S/C24H42NO2P/c1-6-7-8-9-10-14-17-28(27,23-15-12-11-13-16-23)20-24(26)25(18-21(2)3)19-22(4)5/h11-13,15-16,21-22H,6-10,14,17-20H2,1-5H3 | SGZRFMMIONYDQU-UHFFFAOYSA-N | &ap; | 2023-10-24 | doi:10.1080/07366299008917986 | https://www.oecd-nea.org/ideal/extractants/CMPO | CCCCCCCCP(=O)(CC(=O)N(CC(C)C)CC(C)C)c1ccccc1 | 293.15 | -1.39794 | Mesitylene |  | 0 | 0 | https://doi.org/10.1080/07366299008917986
CCCCCCCCP(=O)(CC(=O)N(CC(C)C)CC(C)C)c1ccccc1 | CMPO | 0.1 | Mesitylene | Eu | III |  | HNO3 | 5 |  |  | 20 | 10 | 0.03 | n-octyl(phenyl)-N,N-diisobutylcarbamoylmethylphosphine oxide | CMPO, OɸD(iB)CMPO | C24H42NO2P | 407.569 | carbamylalkylphosphine oxide |  | InChI=1S/C24H42NO2P/c1-6-7-8-9-10-14-17-28(27,23-15-12-11-13-16-23)20-24(26)25(18-21(2)3)19-22(4)5/h11-13,15-16,21-22H,6-10,14,17-20H2,1-5H3 | SGZRFMMIONYDQU-UHFFFAOYSA-N | &ap; | 2023-10-24 | doi:10.1080/07366299008917986 | https://www.oecd-nea.org/ideal/extractants/CMPO | CCCCCCCCP(=O)(CC(=O)N(CC(C)C)CC(C)C)c1ccccc1 | 293.15 | -1.522879 | Mesitylene |  | 0 | 0 | https://doi.org/10.1080/07366299008917986
CCCCCCCCP(=O)(CC(=O)N(CC(C)C)CC(C)C)c1ccccc1 | CMPO | 0.25 | Tetrachloroethylene | La |  |  | HNO3 | 3 |  |  | 25 | 1 | 0.9 | n-octyl(phenyl)-N,N-diisobutylcarbamoylmethylphosphine oxide | CMPO, OɸD(iB)CMPO | C24H42NO2P | 407.569 | carbamylalkylphosphine oxide |  | InChI=1S/C24H42NO2P/c1-6-7-8-9-10-14-17-28(27,23-15-12-11-13-16-23)20-24(26)25(18-21(2)3)19-22(4)5/h11-13,15-16,21-22H,6-10,14,17-20H2,1-5H3 | SGZRFMMIONYDQU-UHFFFAOYSA-N |  | 2023-10-24 | doi:10.1080/07366299008917986 | https://www.oecd-nea.org/ideal/extractants/CMPO | CCCCCCCCP(=O)(CC(=O)N(CC(C)C)CC(C)C)c1ccccc1 | 298.15 | -0.04575749 | Tetrachloroethylene |  | 0 | 0 | https://doi.org/10.1080/07366299008917986
CCCCCCCCP(=O)(CC(=O)N(CC(C)C)CC(C)C)c1ccccc1 | CMPO | 0.25 | Tetrachloroethylene | Ce |  |  | HNO3 | 3 |  |  | 25 | 1 | 1.7 | n-octyl(phenyl)-N,N-diisobutylcarbamoylmethylphosphine oxide | CMPO, OɸD(iB)CMPO | C24H42NO2P | 407.569 | carbamylalkylphosphine oxide |  | InChI=1S/C24H42NO2P/c1-6-7-8-9-10-14-17-28(27,23-15-12-11-13-16-23)20-24(26)25(18-21(2)3)19-22(4)5/h11-13,15-16,21-22H,6-10,14,17-20H2,1-5H3 | SGZRFMMIONYDQU-UHFFFAOYSA-N |  | 2023-10-24 | doi:10.1080/07366299008917986 | https://www.oecd-nea.org/ideal/extractants/CMPO | CCCCCCCCP(=O)(CC(=O)N(CC(C)C)CC(C)C)c1ccccc1 | 298.15 | 0.2304489 | Tetrachloroethylene |  | 0 | 0 | https://doi.org/10.1080/07366299008917986
CCCCCCCCP(=O)(CC(=O)N(CC(C)C)CC(C)C)c1ccccc1 | CMPO | 0.25 | Tetrachloroethylene | Pr |  |  | HNO3 | 3 |  |  | 25 | 1 | 2.3 | n-octyl(phenyl)-N,N-diisobutylcarbamoylmethylphosphine oxide | CMPO, OɸD(iB)CMPO | C24H42NO2P | 407.569 | carbamylalkylphosphine oxide |  | InChI=1S/C24H42NO2P/c1-6-7-8-9-10-14-17-28(27,23-15-12-11-13-16-23)20-24(26)25(18-21(2)3)19-22(4)5/h11-13,15-16,21-22H,6-10,14,17-20H2,1-5H3 | SGZRFMMIONYDQU-UHFFFAOYSA-N |  | 2023-10-24 | doi:10.1080/07366299008917986 | https://www.oecd-nea.org/ideal/extractants/CMPO | CCCCCCCCP(=O)(CC(=O)N(CC(C)C)CC(C)C)c1ccccc1 | 298.15 | 0.3617278 | Tetrachloroethylene |  | 0 | 0 | https://doi.org/10.1080/07366299008917986
CCCCCCCCP(=O)(CC(=O)N(CC(C)C)CC(C)C)c1ccccc1 | CMPO | 0.25 | Tetrachloroethylene | Nd |  |  | HNO3 | 3 |  |  | 25 | 1 | 2.4 | n-octyl(phenyl)-N,N-diisobutylcarbamoylmethylphosphine oxide | CMPO, OɸD(iB)CMPO | C24H42NO2P | 407.569 | carbamylalkylphosphine oxide |  | InChI=1S/C24H42NO2P/c1-6-7-8-9-10-14-17-28(27,23-15-12-11-13-16-23)20-24(26)25(18-21(2)3)19-22(4)5/h11-13,15-16,21-22H,6-10,14,17-20H2,1-5H3 | SGZRFMMIONYDQU-UHFFFAOYSA-N |  | 2023-10-24 | doi:10.1080/07366299008917986 | https://www.oecd-nea.org/ideal/extractants/CMPO | CCCCCCCCP(=O)(CC(=O)N(CC(C)C)CC(C)C)c1ccccc1 | 298.15 | 0.3802112 | Tetrachloroethylene |  | 0 | 0 | https://doi.org/10.1080/07366299008917986
CCCCCCCCP(=O)(CC(=O)N(CC(C)C)CC(C)C)c1ccccc1 | CMPO | 0.25 | Tetrachloroethylene | Sm |  |  | HNO3 | 3 |  |  | 25 | 1 | 2.9 | n-octyl(phenyl)-N,N-diisobutylcarbamoylmethylphosphine oxide | CMPO, OɸD(iB)CMPO | C24H42NO2P | 407.569 | carbamylalkylphosphine oxide |  | InChI=1S/C24H42NO2P/c1-6-7-8-9-10-14-17-28(27,23-15-12-11-13-16-23)20-24(26)25(18-21(2)3)19-22(4)5/h11-13,15-16,21-22H,6-10,14,17-20H2,1-5H3 | SGZRFMMIONYDQU-UHFFFAOYSA-N |  | 2023-10-24 | doi:10.1080/07366299008917986 | https://www.oecd-nea.org/ideal/extractants/CMPO | CCCCCCCCP(=O)(CC(=O)N(CC(C)C)CC(C)C)c1ccccc1 | 298.15 | 0.462398 | Tetrachloroethylene |  | 0 | 0 | https://doi.org/10.1080/07366299008917986
CCCCCCCCP(=O)(CC(=O)N(CC(C)C)CC(C)C)c1ccccc1 | CMPO | 0.25 | Tetrachloroethylene | Eu |  |  | HNO3 | 3 |  |  | 25 | 1 | 2.9 | n-octyl(phenyl)-N,N-diisobutylcarbamoylmethylphosphine oxide | CMPO, OɸD(iB)CMPO | C24H42NO2P | 407.569 | carbamylalkylphosphine oxide |  | InChI=1S/C24H42NO2P/c1-6-7-8-9-10-14-17-28(27,23-15-12-11-13-16-23)20-24(26)25(18-21(2)3)19-22(4)5/h11-13,15-16,21-22H,6-10,14,17-20H2,1-5H3 | SGZRFMMIONYDQU-UHFFFAOYSA-N |  | 2023-10-24 | doi:10.1080/07366299008917986 | https://www.oecd-nea.org/ideal/extractants/CMPO | CCCCCCCCP(=O)(CC(=O)N(CC(C)C)CC(C)C)c1ccccc1 | 298.15 | 0.462398 | Tetrachloroethylene |  | 0 | 0 | https://doi.org/10.1080/07366299008917986
CC1(C)CCC(C)(C)c2nc(-c3cccc(-c4cccc(-c5nnc6c(n5)C(C)(C)CCC6(C)C)n4)n3)nnc21 | CyMe4BTBP | 0.02 | n-octanol | Eu | III |  | HNO3 | 0.5 |  |  | 25 | 5 | 0.03 | 6,6'-bis(5,5,8,8-tetramethyl-5,6,7,8-tetrahydro-benzo[1,2,4]triazin-3-yl)-[2,2'] bipyridine | CyMe4BTBP | C32H38N8 | 534.712 | bis-triazinyl-bipyridine |  | InChI=1S/C32H38N8/c1-29(2)15-17-31(5,6)25-23(29)35-27(39-37-25)21-13-9-11-19(33-21)20-12-10-14-22(34-20)28-36-24-26(38-40-28)32(7,8)18-16-30(24,3)4/h9-14H,15-18H2,1-8H3 | LQMBIVGFROFSKX-UHFFFAOYSA-N | &ap; | 2023-10-24 | doi:10.1080/07366290701416000 | https://www.oecd-nea.org/ideal/extractants/CyMe4BTBP | CC1(C)CCC(C)(C)c2nc(-c3cccc(-c4cccc(-c5nnc6c(n5)C(C)(C)CCC6(C)C)n4)n3)nnc21 | 298.15 | -1.522879 | n-octanol |  | 0 | 0 | https://doi.org/10.1080/07366290701416000
CC1(C)CCC(C)(C)c2nc(-c3cccc(-c4cccc(-c5nnc6c(n5)C(C)(C)CCC6(C)C)n4)n3)nnc21 | CyMe4BTBP | 0.02 | n-octanol | Eu | III |  | HNO3 | 0.5 |  |  | 25 | 30 | 0.03 | 6,6'-bis(5,5,8,8-tetramethyl-5,6,7,8-tetrahydro-benzo[1,2,4]triazin-3-yl)-[2,2'] bipyridine | CyMe4BTBP | C32H38N8 | 534.712 | bis-triazinyl-bipyridine |  | InChI=1S/C32H38N8/c1-29(2)15-17-31(5,6)25-23(29)35-27(39-37-25)21-13-9-11-19(33-21)20-12-10-14-22(34-20)28-36-24-26(38-40-28)32(7,8)18-16-30(24,3)4/h9-14H,15-18H2,1-8H3 | LQMBIVGFROFSKX-UHFFFAOYSA-N | &ap; | 2023-10-24 | doi:10.1080/07366290701416000 | https://www.oecd-nea.org/ideal/extractants/CyMe4BTBP | CC1(C)CCC(C)(C)c2nc(-c3cccc(-c4cccc(-c5nnc6c(n5)C(C)(C)CCC6(C)C)n4)n3)nnc21 | 298.15 | -1.522879 | n-octanol |  | 0 | 0 | https://doi.org/10.1080/07366290701416000
CC1(C)CCC(C)(C)c2nc(-c3cccc(-c4cccc(-c5nnc6c(n5)C(C)(C)CCC6(C)C)n4)n3)nnc21 | CyMe4BTBP | 0.02 | n-octanol | Eu | III |  | HNO3 | 0.5 |  |  | 25 | 60 | 0.03 | 6,6'-bis(5,5,8,8-tetramethyl-5,6,7,8-tetrahydro-benzo[1,2,4]triazin-3-yl)-[2,2'] bipyridine | CyMe4BTBP | C32H38N8 | 534.712 | bis-triazinyl-bipyridine |  | InChI=1S/C32H38N8/c1-29(2)15-17-31(5,6)25-23(29)35-27(39-37-25)21-13-9-11-19(33-21)20-12-10-14-22(34-20)28-36-24-26(38-40-28)32(7,8)18-16-30(24,3)4/h9-14H,15-18H2,1-8H3 | LQMBIVGFROFSKX-UHFFFAOYSA-N | &ap; | 2023-10-24 | doi:10.1080/07366290701416000 | https://www.oecd-nea.org/ideal/extractants/CyMe4BTBP | CC1(C)CCC(C)(C)c2nc(-c3cccc(-c4cccc(-c5nnc6c(n5)C(C)(C)CCC6(C)C)n4)n3)nnc21 | 298.15 | -1.522879 | n-octanol |  | 0 | 0 | https://doi.org/10.1080/07366290701416000
CC1(C)CCC(C)(C)c2nc(-c3cccc(-c4cccc(-c5nnc6c(n5)C(C)(C)CCC6(C)C)n4)n3)nnc21 | CyMe4BTBP | 0.02 | n-octanol | Eu | III |  | HNO3 | 0.5 |  |  | 25 | 120 | 0.03 | 6,6'-bis(5,5,8,8-tetramethyl-5,6,7,8-tetrahydro-benzo[1,2,4]triazin-3-yl)-[2,2'] bipyridine | CyMe4BTBP | C32H38N8 | 534.712 | bis-triazinyl-bipyridine |  | InChI=1S/C32H38N8/c1-29(2)15-17-31(5,6)25-23(29)35-27(39-37-25)21-13-9-11-19(33-21)20-12-10-14-22(34-20)28-36-24-26(38-40-28)32(7,8)18-16-30(24,3)4/h9-14H,15-18H2,1-8H3 | LQMBIVGFROFSKX-UHFFFAOYSA-N | &ap; | 2023-10-24 | doi:10.1080/07366290701416000 | https://www.oecd-nea.org/ideal/extractants/CyMe4BTBP | CC1(C)CCC(C)(C)c2nc(-c3cccc(-c4cccc(-c5nnc6c(n5)C(C)(C)CCC6(C)C)n4)n3)nnc21 | 298.15 | -1.522879 | n-octanol |  | 0 | 0 | https://doi.org/10.1080/07366290701416000
CC1(C)CCC(C)(C)c2nc(-c3cccc(-c4cccc(-c5nnc6c(n5)C(C)(C)CCC6(C)C)n4)n3)nnc21 | CyMe4BTBP | 0.005 | n-octanol | Eu | III |  | HNO3 | 0.02 |  |  | 20 | 5 | 0.01 | 6,6'-bis(5,5,8,8-tetramethyl-5,6,7,8-tetrahydro-benzo[1,2,4]triazin-3-yl)-[2,2'] bipyridine | CyMe4BTBP | C32H38N8 | 534.712 | bis-triazinyl-bipyridine | 1M NH4NO3 | InChI=1S/C32H38N8/c1-29(2)15-17-31(5,6)25-23(29)35-27(39-37-25)21-13-9-11-19(33-21)20-12-10-14-22(34-20)28-36-24-26(38-40-28)32(7,8)18-16-30(24,3)4/h9-14H,15-18H2,1-8H3 | LQMBIVGFROFSKX-UHFFFAOYSA-N | &ap; | 2023-10-24 | doi:10.1080/07366290701416000 | https://www.oecd-nea.org/ideal/extractants/CyMe4BTBP | CC1(C)CCC(C)(C)c2nc(-c3cccc(-c4cccc(-c5nnc6c(n5)C(C)(C)CCC6(C)C)n4)n3)nnc21 | 293.15 | -2 | n-octanol |  | 0 | 0 | https://doi.org/10.1080/07366290701416000
CC1(C)CCC(C)(C)c2nc(-c3cccc(-c4cccc(-c5nnc6c(n5)C(C)(C)CCC6(C)C)n4)n3)nnc21 | CyMe4BTBP | 0.008 | n-octanol | Eu | III |  | HNO3 | 0.02 |  |  | 20 | 5 | 0.02 | 6,6'-bis(5,5,8,8-tetramethyl-5,6,7,8-tetrahydro-benzo[1,2,4]triazin-3-yl)-[2,2'] bipyridine | CyMe4BTBP | C32H38N8 | 534.712 | bis-triazinyl-bipyridine | 1M NH4NO3 | InChI=1S/C32H38N8/c1-29(2)15-17-31(5,6)25-23(29)35-27(39-37-25)21-13-9-11-19(33-21)20-12-10-14-22(34-20)28-36-24-26(38-40-28)32(7,8)18-16-30(24,3)4/h9-14H,15-18H2,1-8H3 | LQMBIVGFROFSKX-UHFFFAOYSA-N | &ap; | 2023-10-24 | doi:10.1080/07366290701416000 | https://www.oecd-nea.org/ideal/extractants/CyMe4BTBP | CC1(C)CCC(C)(C)c2nc(-c3cccc(-c4cccc(-c5nnc6c(n5)C(C)(C)CCC6(C)C)n4)n3)nnc21 | 293.15 | -1.69897 | n-octanol |  | 0 | 0 | https://doi.org/10.1080/07366290701416000
CC1(C)CCC(C)(C)c2nc(-c3cccc(-c4cccc(-c5nnc6c(n5)C(C)(C)CCC6(C)C)n4)n3)nnc21 | CyMe4BTBP | 0.01 | n-octanol | Eu | III |  | HNO3 | 0.02 |  |  | 20 | 5 | 0.03 | 6,6'-bis(5,5,8,8-tetramethyl-5,6,7,8-tetrahydro-benzo[1,2,4]triazin-3-yl)-[2,2'] bipyridine | CyMe4BTBP | C32H38N8 | 534.712 | bis-triazinyl-bipyridine | 1M NH4NO3 | InChI=1S/C32H38N8/c1-29(2)15-17-31(5,6)25-23(29)35-27(39-37-25)21-13-9-11-19(33-21)20-12-10-14-22(34-20)28-36-24-26(38-40-28)32(7,8)18-16-30(24,3)4/h9-14H,15-18H2,1-8H3 | LQMBIVGFROFSKX-UHFFFAOYSA-N | &ap; | 2023-10-24 | doi:10.1080/07366290701416000 | https://www.oecd-nea.org/ideal/extractants/CyMe4BTBP | CC1(C)CCC(C)(C)c2nc(-c3cccc(-c4cccc(-c5nnc6c(n5)C(C)(C)CCC6(C)C)n4)n3)nnc21 | 293.15 | -1.522879 | n-octanol |  | 0 | 0 | https://doi.org/10.1080/07366290701416000
CC1(C)CCC(C)(C)c2nc(-c3cccc(-c4cccc(-c5nnc6c(n5)C(C)(C)CCC6(C)C)n4)n3)nnc21 | CyMe4BTBP | 0.015 | n-octanol | Eu | III |  | HNO3 | 0.02 |  |  | 20 | 5 | 0.06 | 6,6'-bis(5,5,8,8-tetramethyl-5,6,7,8-tetrahydro-benzo[1,2,4]triazin-3-yl)-[2,2'] bipyridine | CyMe4BTBP | C32H38N8 | 534.712 | bis-triazinyl-bipyridine | 1M NH4NO3 | InChI=1S/C32H38N8/c1-29(2)15-17-31(5,6)25-23(29)35-27(39-37-25)21-13-9-11-19(33-21)20-12-10-14-22(34-20)28-36-24-26(38-40-28)32(7,8)18-16-30(24,3)4/h9-14H,15-18H2,1-8H3 | LQMBIVGFROFSKX-UHFFFAOYSA-N | &ap; | 2023-10-24 | doi:10.1080/07366290701416000 | https://www.oecd-nea.org/ideal/extractants/CyMe4BTBP | CC1(C)CCC(C)(C)c2nc(-c3cccc(-c4cccc(-c5nnc6c(n5)C(C)(C)CCC6(C)C)n4)n3)nnc21 | 293.15 | -1.221849 | n-octanol |  | 0 | 0 | https://doi.org/10.1080/07366290701416000
CC1(C)CCC(C)(C)c2nc(-c3ccc4ccc5ccc(-c6nnc7c(n6)C(C)(C)CCC7(C)C)nc5c4n3)nnc21 | CyMe4BTPhen | 0.01 | 1-octanol | Sm |  |  | HNO3 | 1.1 |  |  | 22 | 60 | 0.13 | 2,9-bis(5,5,8,8-tetramethyl-5,6,7,8-tetrahydrobenzo[e][1,2,4]triazin-3-yl)-1,10-phenanthroline | CyMe4BTPhen | C34H38N8 | 558.734 | bis-triazinyl-phenanthroline | Simulated PUREX raffinate | InChI=1S/C34H38N8/c1-31(2)15-17-33(5,6)27-25(31)37-29(41-39-27)21-13-11-19-9-10-20-12-14-22(36-24(20)23(19)35-21)30-38-26-28(40-42-30)34(7,8)18-16-32(26,3)4/h9-14H,15-18H2,1-8H3 | GFQVTGCFMNWLNU-UHFFFAOYSA-N |  | 2023-10-24 | doi:10.1016/j.proche.2012.10.038 | https://www.oecd-nea.org/ideal/extractants/CyMe4BTPhen | CC1(C)CCC(C)(C)c2nc(-c3ccc4ccc5ccc(-c6nnc7c(n6)C(C)(C)CCC7(C)C)nc5c4n3)nnc21 | 295.15 | -0.8860566 | 1-octanol |  | 0 | 0 | https://doi.org/10.1016/j.proche.2012.10.038
CC1(C)CCC(C)(C)c2nc(-c3ccc4ccc5ccc(-c6nnc7c(n6)C(C)(C)CCC7(C)C)nc5c4n3)nnc21 | CyMe4BTPhen | 0.01 | 1-octanol | Gd |  |  | HNO3 | 1.1 |  |  | 22 | 60 | 0.1 | 2,9-bis(5,5,8,8-tetramethyl-5,6,7,8-tetrahydrobenzo[e][1,2,4]triazin-3-yl)-1,10-phenanthroline | CyMe4BTPhen | C34H38N8 | 558.734 | bis-triazinyl-phenanthroline | Simulated PUREX raffinate | InChI=1S/C34H38N8/c1-31(2)15-17-33(5,6)27-25(31)37-29(41-39-27)21-13-11-19-9-10-20-12-14-22(36-24(20)23(19)35-21)30-38-26-28(40-42-30)34(7,8)18-16-32(26,3)4/h9-14H,15-18H2,1-8H3 | GFQVTGCFMNWLNU-UHFFFAOYSA-N | < | 2023-10-24 | doi:10.1016/j.proche.2012.10.038 | https://www.oecd-nea.org/ideal/extractants/CyMe4BTPhen | CC1(C)CCC(C)(C)c2nc(-c3ccc4ccc5ccc(-c6nnc7c(n6)C(C)(C)CCC7(C)C)nc5c4n3)nnc21 | 295.15 | -1 | 1-octanol |  | 0 | 0 | https://doi.org/10.1016/j.proche.2012.10.038
CC1(C)CCC(C)(C)c2nc(-c3ccc4ccc5ccc(-c6nnc7c(n6)C(C)(C)CCC7(C)C)nc5c4n3)nnc21 | CyMe4BTPhen | 0.01 | 1-octanol | Nd |  |  | HNO3 | 1.1 |  |  | 22 | 60 | 0.1 | 2,9-bis(5,5,8,8-tetramethyl-5,6,7,8-tetrahydrobenzo[e][1,2,4]triazin-3-yl)-1,10-phenanthroline | CyMe4BTPhen | C34H38N8 | 558.734 | bis-triazinyl-phenanthroline | Simulated PUREX raffinate | InChI=1S/C34H38N8/c1-31(2)15-17-33(5,6)27-25(31)37-29(41-39-27)21-13-11-19-9-10-20-12-14-22(36-24(20)23(19)35-21)30-38-26-28(40-42-30)34(7,8)18-16-32(26,3)4/h9-14H,15-18H2,1-8H3 | GFQVTGCFMNWLNU-UHFFFAOYSA-N | < | 2023-10-24 | doi:10.1016/j.proche.2012.10.038 | https://www.oecd-nea.org/ideal/extractants/CyMe4BTPhen | CC1(C)CCC(C)(C)c2nc(-c3ccc4ccc5ccc(-c6nnc7c(n6)C(C)(C)CCC7(C)C)nc5c4n3)nnc21 | 295.15 | -1 | 1-octanol |  | 0 | 0 | https://doi.org/10.1016/j.proche.2012.10.038
CC1(C)CCC(C)(C)c2nc(-c3ccc4ccc5ccc(-c6nnc7c(n6)C(C)(C)CCC7(C)C)nc5c4n3)nnc21 | CyMe4BTPhen | 0.01 | 1-octanol | Pr |  |  | HNO3 | 1.1 |  |  | 22 | 60 | 0.02 | 2,9-bis(5,5,8,8-tetramethyl-5,6,7,8-tetrahydrobenzo[e][1,2,4]triazin-3-yl)-1,10-phenanthroline | CyMe4BTPhen | C34H38N8 | 558.734 | bis-triazinyl-phenanthroline | Simulated PUREX raffinate | InChI=1S/C34H38N8/c1-31(2)15-17-33(5,6)27-25(31)37-29(41-39-27)21-13-11-19-9-10-20-12-14-22(36-24(20)23(19)35-21)30-38-26-28(40-42-30)34(7,8)18-16-32(26,3)4/h9-14H,15-18H2,1-8H3 | GFQVTGCFMNWLNU-UHFFFAOYSA-N | < | 2023-10-24 | doi:10.1016/j.proche.2012.10.038 | https://www.oecd-nea.org/ideal/extractants/CyMe4BTPhen | CC1(C)CCC(C)(C)c2nc(-c3ccc4ccc5ccc(-c6nnc7c(n6)C(C)(C)CCC7(C)C)nc5c4n3)nnc21 | 295.15 | -1.69897 | 1-octanol |  | 0 | 0 | https://doi.org/10.1016/j.proche.2012.10.038
CC1(C)CCC(C)(C)c2nc(-c3ccc4ccc5ccc(-c6nnc7c(n6)C(C)(C)CCC7(C)C)nc5c4n3)nnc21 | CyMe4BTPhen | 0.01 | 1-octanol | Ce |  |  | HNO3 | 1.1 |  |  | 22 | 60 | 0.02 | 2,9-bis(5,5,8,8-tetramethyl-5,6,7,8-tetrahydrobenzo[e][1,2,4]triazin-3-yl)-1,10-phenanthroline | CyMe4BTPhen | C34H38N8 | 558.734 | bis-triazinyl-phenanthroline | Simulated PUREX raffinate | InChI=1S/C34H38N8/c1-31(2)15-17-33(5,6)27-25(31)37-29(41-39-27)21-13-11-19-9-10-20-12-14-22(36-24(20)23(19)35-21)30-38-26-28(40-42-30)34(7,8)18-16-32(26,3)4/h9-14H,15-18H2,1-8H3 | GFQVTGCFMNWLNU-UHFFFAOYSA-N | < | 2023-10-24 | doi:10.1016/j.proche.2012.10.038 | https://www.oecd-nea.org/ideal/extractants/CyMe4BTPhen | CC1(C)CCC(C)(C)c2nc(-c3ccc4ccc5ccc(-c6nnc7c(n6)C(C)(C)CCC7(C)C)nc5c4n3)nnc21 | 295.15 | -1.69897 | 1-octanol |  | 0 | 0 | https://doi.org/10.1016/j.proche.2012.10.038
CC1(C)CCC(C)(C)c2nc(-c3ccc4ccc5ccc(-c6nnc7c(n6)C(C)(C)CCC7(C)C)nc5c4n3)nnc21 | CyMe4BTPhen | 0.01 | 1-octanol | La |  |  | HNO3 | 1.1 |  |  | 22 | 60 | 0.02 | 2,9-bis(5,5,8,8-tetramethyl-5,6,7,8-tetrahydrobenzo[e][1,2,4]triazin-3-yl)-1,10-phenanthroline | CyMe4BTPhen | C34H38N8 | 558.734 | bis-triazinyl-phenanthroline | Simulated PUREX raffinate | InChI=1S/C34H38N8/c1-31(2)15-17-33(5,6)27-25(31)37-29(41-39-27)21-13-11-19-9-10-20-12-14-22(36-24(20)23(19)35-21)30-38-26-28(40-42-30)34(7,8)18-16-32(26,3)4/h9-14H,15-18H2,1-8H3 | GFQVTGCFMNWLNU-UHFFFAOYSA-N | < | 2023-10-24 | doi:10.1016/j.proche.2012.10.038 | https://www.oecd-nea.org/ideal/extractants/CyMe4BTPhen | CC1(C)CCC(C)(C)c2nc(-c3ccc4ccc5ccc(-c6nnc7c(n6)C(C)(C)CCC7(C)C)nc5c4n3)nnc21 | 295.15 | -1.69897 | 1-octanol |  | 0 | 0 | https://doi.org/10.1016/j.proche.2012.10.038
CC1(C)CCC(C)(C)c2nc(-c3ccc4ccc5ccc(-c6nnc7c(n6)C(C)(C)CCC7(C)C)nc5c4n3)nnc21 | CyMe4BTPhen | 0.01 | 1-octanol | Sm |  |  | HNO3 | 2 |  |  | 22 | 60 | 0.1 | 2,9-bis(5,5,8,8-tetramethyl-5,6,7,8-tetrahydrobenzo[e][1,2,4]triazin-3-yl)-1,10-phenanthroline | CyMe4BTPhen | C34H38N8 | 558.734 | bis-triazinyl-phenanthroline | Simulated PUREX raffinate | InChI=1S/C34H38N8/c1-31(2)15-17-33(5,6)27-25(31)37-29(41-39-27)21-13-11-19-9-10-20-12-14-22(36-24(20)23(19)35-21)30-38-26-28(40-42-30)34(7,8)18-16-32(26,3)4/h9-14H,15-18H2,1-8H3 | GFQVTGCFMNWLNU-UHFFFAOYSA-N | < | 2023-10-24 | doi:10.1016/j.proche.2012.10.038 | https://www.oecd-nea.org/ideal/extractants/CyMe4BTPhen | CC1(C)CCC(C)(C)c2nc(-c3ccc4ccc5ccc(-c6nnc7c(n6)C(C)(C)CCC7(C)C)nc5c4n3)nnc21 | 295.15 | -1 | 1-octanol |  | 0 | 0 | https://doi.org/10.1016/j.proche.2012.10.038
CC1(C)CCC(C)(C)c2nc(-c3ccc4ccc5ccc(-c6nnc7c(n6)C(C)(C)CCC7(C)C)nc5c4n3)nnc21 | CyMe4BTPhen | 0.01 | 1-octanol | Gd |  |  | HNO3 | 2 |  |  | 22 | 60 | 0.1 | 2,9-bis(5,5,8,8-tetramethyl-5,6,7,8-tetrahydrobenzo[e][1,2,4]triazin-3-yl)-1,10-phenanthroline | CyMe4BTPhen | C34H38N8 | 558.734 | bis-triazinyl-phenanthroline | Simulated PUREX raffinate | InChI=1S/C34H38N8/c1-31(2)15-17-33(5,6)27-25(31)37-29(41-39-27)21-13-11-19-9-10-20-12-14-22(36-24(20)23(19)35-21)30-38-26-28(40-42-30)34(7,8)18-16-32(26,3)4/h9-14H,15-18H2,1-8H3 | GFQVTGCFMNWLNU-UHFFFAOYSA-N | < | 2023-10-24 | doi:10.1016/j.proche.2012.10.038 | https://www.oecd-nea.org/ideal/extractants/CyMe4BTPhen | CC1(C)CCC(C)(C)c2nc(-c3ccc4ccc5ccc(-c6nnc7c(n6)C(C)(C)CCC7(C)C)nc5c4n3)nnc21 | 295.15 | -1 | 1-octanol |  | 0 | 0 | https://doi.org/10.1016/j.proche.2012.10.038
CC1(C)CCC(C)(C)c2nc(-c3ccc4ccc5ccc(-c6nnc7c(n6)C(C)(C)CCC7(C)C)nc5c4n3)nnc21 | CyMe4BTPhen | 0.01 | 1-octanol | Nd |  |  | HNO3 | 2 |  |  | 22 | 60 | 0.1 | 2,9-bis(5,5,8,8-tetramethyl-5,6,7,8-tetrahydrobenzo[e][1,2,4]triazin-3-yl)-1,10-phenanthroline | CyMe4BTPhen | C34H38N8 | 558.734 | bis-triazinyl-phenanthroline | Simulated PUREX raffinate | InChI=1S/C34H38N8/c1-31(2)15-17-33(5,6)27-25(31)37-29(41-39-27)21-13-11-19-9-10-20-12-14-22(36-24(20)23(19)35-21)30-38-26-28(40-42-30)34(7,8)18-16-32(26,3)4/h9-14H,15-18H2,1-8H3 | GFQVTGCFMNWLNU-UHFFFAOYSA-N | < | 2023-10-24 | doi:10.1016/j.proche.2012.10.038 | https://www.oecd-nea.org/ideal/extractants/CyMe4BTPhen | CC1(C)CCC(C)(C)c2nc(-c3ccc4ccc5ccc(-c6nnc7c(n6)C(C)(C)CCC7(C)C)nc5c4n3)nnc21 | 295.15 | -1 | 1-octanol |  | 0 | 0 | https://doi.org/10.1016/j.proche.2012.10.038
CC1(C)CCC(C)(C)c2nc(-c3ccc4ccc5ccc(-c6nnc7c(n6)C(C)(C)CCC7(C)C)nc5c4n3)nnc21 | CyMe4BTPhen | 0.01 | 1-octanol | Pr |  |  | HNO3 | 2 |  |  | 22 | 60 | 0.02 | 2,9-bis(5,5,8,8-tetramethyl-5,6,7,8-tetrahydrobenzo[e][1,2,4]triazin-3-yl)-1,10-phenanthroline | CyMe4BTPhen | C34H38N8 | 558.734 | bis-triazinyl-phenanthroline | Simulated PUREX raffinate | InChI=1S/C34H38N8/c1-31(2)15-17-33(5,6)27-25(31)37-29(41-39-27)21-13-11-19-9-10-20-12-14-22(36-24(20)23(19)35-21)30-38-26-28(40-42-30)34(7,8)18-16-32(26,3)4/h9-14H,15-18H2,1-8H3 | GFQVTGCFMNWLNU-UHFFFAOYSA-N | < | 2023-10-24 | doi:10.1016/j.proche.2012.10.038 | https://www.oecd-nea.org/ideal/extractants/CyMe4BTPhen | CC1(C)CCC(C)(C)c2nc(-c3ccc4ccc5ccc(-c6nnc7c(n6)C(C)(C)CCC7(C)C)nc5c4n3)nnc21 | 295.15 | -1.69897 | 1-octanol |  | 0 | 0 | https://doi.org/10.1016/j.proche.2012.10.038
CC1(C)CCC(C)(C)c2nc(-c3ccc4ccc5ccc(-c6nnc7c(n6)C(C)(C)CCC7(C)C)nc5c4n3)nnc21 | CyMe4BTPhen | 0.01 | 1-octanol | Ce |  |  | HNO3 | 2 |  |  | 22 | 60 | 0.02 | 2,9-bis(5,5,8,8-tetramethyl-5,6,7,8-tetrahydrobenzo[e][1,2,4]triazin-3-yl)-1,10-phenanthroline | CyMe4BTPhen | C34H38N8 | 558.734 | bis-triazinyl-phenanthroline | Simulated PUREX raffinate | InChI=1S/C34H38N8/c1-31(2)15-17-33(5,6)27-25(31)37-29(41-39-27)21-13-11-19-9-10-20-12-14-22(36-24(20)23(19)35-21)30-38-26-28(40-42-30)34(7,8)18-16-32(26,3)4/h9-14H,15-18H2,1-8H3 | GFQVTGCFMNWLNU-UHFFFAOYSA-N | < | 2023-10-24 | doi:10.1016/j.proche.2012.10.038 | https://www.oecd-nea.org/ideal/extractants/CyMe4BTPhen | CC1(C)CCC(C)(C)c2nc(-c3ccc4ccc5ccc(-c6nnc7c(n6)C(C)(C)CCC7(C)C)nc5c4n3)nnc21 | 295.15 | -1.69897 | 1-octanol |  | 0 | 0 | https://doi.org/10.1016/j.proche.2012.10.038
CC1(C)CCC(C)(C)c2nc(-c3ccc4ccc5ccc(-c6nnc7c(n6)C(C)(C)CCC7(C)C)nc5c4n3)nnc21 | CyMe4BTPhen | 0.01 | 1-octanol | La |  |  | HNO3 | 2 |  |  | 22 | 60 | 0.02 | 2,9-bis(5,5,8,8-tetramethyl-5,6,7,8-tetrahydrobenzo[e][1,2,4]triazin-3-yl)-1,10-phenanthroline | CyMe4BTPhen | C34H38N8 | 558.734 | bis-triazinyl-phenanthroline | Simulated PUREX raffinate | InChI=1S/C34H38N8/c1-31(2)15-17-33(5,6)27-25(31)37-29(41-39-27)21-13-11-19-9-10-20-12-14-22(36-24(20)23(19)35-21)30-38-26-28(40-42-30)34(7,8)18-16-32(26,3)4/h9-14H,15-18H2,1-8H3 | GFQVTGCFMNWLNU-UHFFFAOYSA-N | < | 2023-10-24 | doi:10.1016/j.proche.2012.10.038 | https://www.oecd-nea.org/ideal/extractants/CyMe4BTPhen | CC1(C)CCC(C)(C)c2nc(-c3ccc4ccc5ccc(-c6nnc7c(n6)C(C)(C)CCC7(C)C)nc5c4n3)nnc21 | 295.15 | -1.69897 | 1-octanol |  | 0 | 0 | https://doi.org/10.1016/j.proche.2012.10.038
CC1(C)CCC(C)(C)c2nc(-c3ccc4ccc5ccc(-c6nnc7c(n6)C(C)(C)CCC7(C)C)nc5c4n3)nnc21 | CyMe4BTPhen | 0.01 | 1-octanol | Sm |  |  | HNO3 | 3.1 |  |  | 22 | 60 | 0.1 | 2,9-bis(5,5,8,8-tetramethyl-5,6,7,8-tetrahydrobenzo[e][1,2,4]triazin-3-yl)-1,10-phenanthroline | CyMe4BTPhen | C34H38N8 | 558.734 | bis-triazinyl-phenanthroline | Simulated PUREX raffinate | InChI=1S/C34H38N8/c1-31(2)15-17-33(5,6)27-25(31)37-29(41-39-27)21-13-11-19-9-10-20-12-14-22(36-24(20)23(19)35-21)30-38-26-28(40-42-30)34(7,8)18-16-32(26,3)4/h9-14H,15-18H2,1-8H3 | GFQVTGCFMNWLNU-UHFFFAOYSA-N | < | 2023-10-24 | doi:10.1016/j.proche.2012.10.038 | https://www.oecd-nea.org/ideal/extractants/CyMe4BTPhen | CC1(C)CCC(C)(C)c2nc(-c3ccc4ccc5ccc(-c6nnc7c(n6)C(C)(C)CCC7(C)C)nc5c4n3)nnc21 | 295.15 | -1 | 1-octanol |  | 0 | 0 | https://doi.org/10.1016/j.proche.2012.10.038
CC1(C)CCC(C)(C)c2nc(-c3ccc4ccc5ccc(-c6nnc7c(n6)C(C)(C)CCC7(C)C)nc5c4n3)nnc21 | CyMe4BTPhen | 0.01 | 1-octanol | Gd |  |  | HNO3 | 3.1 |  |  | 22 | 60 | 0.1 | 2,9-bis(5,5,8,8-tetramethyl-5,6,7,8-tetrahydrobenzo[e][1,2,4]triazin-3-yl)-1,10-phenanthroline | CyMe4BTPhen | C34H38N8 | 558.734 | bis-triazinyl-phenanthroline | Simulated PUREX raffinate | InChI=1S/C34H38N8/c1-31(2)15-17-33(5,6)27-25(31)37-29(41-39-27)21-13-11-19-9-10-20-12-14-22(36-24(20)23(19)35-21)30-38-26-28(40-42-30)34(7,8)18-16-32(26,3)4/h9-14H,15-18H2,1-8H3 | GFQVTGCFMNWLNU-UHFFFAOYSA-N | < | 2023-10-24 | doi:10.1016/j.proche.2012.10.038 | https://www.oecd-nea.org/ideal/extractants/CyMe4BTPhen | CC1(C)CCC(C)(C)c2nc(-c3ccc4ccc5ccc(-c6nnc7c(n6)C(C)(C)CCC7(C)C)nc5c4n3)nnc21 | 295.15 | -1 | 1-octanol |  | 0 | 0 | https://doi.org/10.1016/j.proche.2012.10.038
CC1(C)CCC(C)(C)c2nc(-c3ccc4ccc5ccc(-c6nnc7c(n6)C(C)(C)CCC7(C)C)nc5c4n3)nnc21 | CyMe4BTPhen | 0.01 | 1-octanol | Nd |  |  | HNO3 | 3.1 |  |  | 22 | 60 | 0.1 | 2,9-bis(5,5,8,8-tetramethyl-5,6,7,8-tetrahydrobenzo[e][1,2,4]triazin-3-yl)-1,10-phenanthroline | CyMe4BTPhen | C34H38N8 | 558.734 | bis-triazinyl-phenanthroline | Simulated PUREX raffinate | InChI=1S/C34H38N8/c1-31(2)15-17-33(5,6)27-25(31)37-29(41-39-27)21-13-11-19-9-10-20-12-14-22(36-24(20)23(19)35-21)30-38-26-28(40-42-30)34(7,8)18-16-32(26,3)4/h9-14H,15-18H2,1-8H3 | GFQVTGCFMNWLNU-UHFFFAOYSA-N | < | 2023-10-24 | doi:10.1016/j.proche.2012.10.038 | https://www.oecd-nea.org/ideal/extractants/CyMe4BTPhen | CC1(C)CCC(C)(C)c2nc(-c3ccc4ccc5ccc(-c6nnc7c(n6)C(C)(C)CCC7(C)C)nc5c4n3)nnc21 | 295.15 | -1 | 1-octanol |  | 0 | 0 | https://doi.org/10.1016/j.proche.2012.10.038
CC1(C)CCC(C)(C)c2nc(-c3ccc4ccc5ccc(-c6nnc7c(n6)C(C)(C)CCC7(C)C)nc5c4n3)nnc21 | CyMe4BTPhen | 0.01 | 1-octanol | Pr |  |  | HNO3 | 3.1 |  |  | 22 | 60 | 0.02 | 2,9-bis(5,5,8,8-tetramethyl-5,6,7,8-tetrahydrobenzo[e][1,2,4]triazin-3-yl)-1,10-phenanthroline | CyMe4BTPhen | C34H38N8 | 558.734 | bis-triazinyl-phenanthroline | Simulated PUREX raffinate | InChI=1S/C34H38N8/c1-31(2)15-17-33(5,6)27-25(31)37-29(41-39-27)21-13-11-19-9-10-20-12-14-22(36-24(20)23(19)35-21)30-38-26-28(40-42-30)34(7,8)18-16-32(26,3)4/h9-14H,15-18H2,1-8H3 | GFQVTGCFMNWLNU-UHFFFAOYSA-N | < | 2023-10-24 | doi:10.1016/j.proche.2012.10.038 | https://www.oecd-nea.org/ideal/extractants/CyMe4BTPhen | CC1(C)CCC(C)(C)c2nc(-c3ccc4ccc5ccc(-c6nnc7c(n6)C(C)(C)CCC7(C)C)nc5c4n3)nnc21 | 295.15 | -1.69897 | 1-octanol |  | 0 | 0 | https://doi.org/10.1016/j.proche.2012.10.038
CC1(C)CCC(C)(C)c2nc(-c3ccc4ccc5ccc(-c6nnc7c(n6)C(C)(C)CCC7(C)C)nc5c4n3)nnc21 | CyMe4BTPhen | 0.01 | 1-octanol | Ce |  |  | HNO3 | 3.1 |  |  | 22 | 60 | 0.02 | 2,9-bis(5,5,8,8-tetramethyl-5,6,7,8-tetrahydrobenzo[e][1,2,4]triazin-3-yl)-1,10-phenanthroline | CyMe4BTPhen | C34H38N8 | 558.734 | bis-triazinyl-phenanthroline | Simulated PUREX raffinate | InChI=1S/C34H38N8/c1-31(2)15-17-33(5,6)27-25(31)37-29(41-39-27)21-13-11-19-9-10-20-12-14-22(36-24(20)23(19)35-21)30-38-26-28(40-42-30)34(7,8)18-16-32(26,3)4/h9-14H,15-18H2,1-8H3 | GFQVTGCFMNWLNU-UHFFFAOYSA-N | < | 2023-10-24 | doi:10.1016/j.proche.2012.10.038 | https://www.oecd-nea.org/ideal/extractants/CyMe4BTPhen | CC1(C)CCC(C)(C)c2nc(-c3ccc4ccc5ccc(-c6nnc7c(n6)C(C)(C)CCC7(C)C)nc5c4n3)nnc21 | 295.15 | -1.69897 | 1-octanol |  | 0 | 0 | https://doi.org/10.1016/j.proche.2012.10.038
CC1(C)CCC(C)(C)c2nc(-c3ccc4ccc5ccc(-c6nnc7c(n6)C(C)(C)CCC7(C)C)nc5c4n3)nnc21 | CyMe4BTPhen | 0.01 | 1-octanol | La |  |  | HNO3 | 3.1 |  |  | 22 | 60 | 0.02 | 2,9-bis(5,5,8,8-tetramethyl-5,6,7,8-tetrahydrobenzo[e][1,2,4]triazin-3-yl)-1,10-phenanthroline | CyMe4BTPhen | C34H38N8 | 558.734 | bis-triazinyl-phenanthroline | Simulated PUREX raffinate | InChI=1S/C34H38N8/c1-31(2)15-17-33(5,6)27-25(31)37-29(41-39-27)21-13-11-19-9-10-20-12-14-22(36-24(20)23(19)35-21)30-38-26-28(40-42-30)34(7,8)18-16-32(26,3)4/h9-14H,15-18H2,1-8H3 | GFQVTGCFMNWLNU-UHFFFAOYSA-N | < | 2023-10-24 | doi:10.1016/j.proche.2012.10.038 | https://www.oecd-nea.org/ideal/extractants/CyMe4BTPhen | CC1(C)CCC(C)(C)c2nc(-c3ccc4ccc5ccc(-c6nnc7c(n6)C(C)(C)CCC7(C)C)nc5c4n3)nnc21 | 295.15 | -1.69897 | 1-octanol |  | 0 | 0 | https://doi.org/10.1016/j.proche.2012.10.038
CC1(C)CCC(C)(C)c2nc(-c3ccc4ccc5ccc(-c6nnc7c(n6)C(C)(C)CCC7(C)C)nc5c4n3)nnc21 | CyMe4BTPhen | 0.01 | 1-octanol | Sm |  |  | HNO3 | 4.3 |  |  | 22 | 60 | 0.1 | 2,9-bis(5,5,8,8-tetramethyl-5,6,7,8-tetrahydrobenzo[e][1,2,4]triazin-3-yl)-1,10-phenanthroline | CyMe4BTPhen | C34H38N8 | 558.734 | bis-triazinyl-phenanthroline | Simulated PUREX raffinate | InChI=1S/C34H38N8/c1-31(2)15-17-33(5,6)27-25(31)37-29(41-39-27)21-13-11-19-9-10-20-12-14-22(36-24(20)23(19)35-21)30-38-26-28(40-42-30)34(7,8)18-16-32(26,3)4/h9-14H,15-18H2,1-8H3 | GFQVTGCFMNWLNU-UHFFFAOYSA-N | < | 2023-10-24 | doi:10.1016/j.proche.2012.10.038 | https://www.oecd-nea.org/ideal/extractants/CyMe4BTPhen | CC1(C)CCC(C)(C)c2nc(-c3ccc4ccc5ccc(-c6nnc7c(n6)C(C)(C)CCC7(C)C)nc5c4n3)nnc21 | 295.15 | -1 | 1-octanol |  | 0 | 0 | https://doi.org/10.1016/j.proche.2012.10.038
CC1(C)CCC(C)(C)c2nc(-c3ccc4ccc5ccc(-c6nnc7c(n6)C(C)(C)CCC7(C)C)nc5c4n3)nnc21 | CyMe4BTPhen | 0.01 | 1-octanol | Gd |  |  | HNO3 | 4.3 |  |  | 22 | 60 | 0.1 | 2,9-bis(5,5,8,8-tetramethyl-5,6,7,8-tetrahydrobenzo[e][1,2,4]triazin-3-yl)-1,10-phenanthroline | CyMe4BTPhen | C34H38N8 | 558.734 | bis-triazinyl-phenanthroline | Simulated PUREX raffinate | InChI=1S/C34H38N8/c1-31(2)15-17-33(5,6)27-25(31)37-29(41-39-27)21-13-11-19-9-10-20-12-14-22(36-24(20)23(19)35-21)30-38-26-28(40-42-30)34(7,8)18-16-32(26,3)4/h9-14H,15-18H2,1-8H3 | GFQVTGCFMNWLNU-UHFFFAOYSA-N | < | 2023-10-24 | doi:10.1016/j.proche.2012.10.038 | https://www.oecd-nea.org/ideal/extractants/CyMe4BTPhen | CC1(C)CCC(C)(C)c2nc(-c3ccc4ccc5ccc(-c6nnc7c(n6)C(C)(C)CCC7(C)C)nc5c4n3)nnc21 | 295.15 | -1 | 1-octanol |  | 0 | 0 | https://doi.org/10.1016/j.proche.2012.10.038
CC1(C)CCC(C)(C)c2nc(-c3ccc4ccc5ccc(-c6nnc7c(n6)C(C)(C)CCC7(C)C)nc5c4n3)nnc21 | CyMe4BTPhen | 0.01 | 1-octanol | Nd |  |  | HNO3 | 4.3 |  |  | 22 | 60 | 0.1 | 2,9-bis(5,5,8,8-tetramethyl-5,6,7,8-tetrahydrobenzo[e][1,2,4]triazin-3-yl)-1,10-phenanthroline | CyMe4BTPhen | C34H38N8 | 558.734 | bis-triazinyl-phenanthroline | Simulated PUREX raffinate | InChI=1S/C34H38N8/c1-31(2)15-17-33(5,6)27-25(31)37-29(41-39-27)21-13-11-19-9-10-20-12-14-22(36-24(20)23(19)35-21)30-38-26-28(40-42-30)34(7,8)18-16-32(26,3)4/h9-14H,15-18H2,1-8H3 | GFQVTGCFMNWLNU-UHFFFAOYSA-N | < | 2023-10-24 | doi:10.1016/j.proche.2012.10.038 | https://www.oecd-nea.org/ideal/extractants/CyMe4BTPhen | CC1(C)CCC(C)(C)c2nc(-c3ccc4ccc5ccc(-c6nnc7c(n6)C(C)(C)CCC7(C)C)nc5c4n3)nnc21 | 295.15 | -1 | 1-octanol |  | 0 | 0 | https://doi.org/10.1016/j.proche.2012.10.038
CC1(C)CCC(C)(C)c2nc(-c3ccc4ccc5ccc(-c6nnc7c(n6)C(C)(C)CCC7(C)C)nc5c4n3)nnc21 | CyMe4BTPhen | 0.01 | 1-octanol | Pr |  |  | HNO3 | 4.3 |  |  | 22 | 60 | 0.02 | 2,9-bis(5,5,8,8-tetramethyl-5,6,7,8-tetrahydrobenzo[e][1,2,4]triazin-3-yl)-1,10-phenanthroline | CyMe4BTPhen | C34H38N8 | 558.734 | bis-triazinyl-phenanthroline | Simulated PUREX raffinate | InChI=1S/C34H38N8/c1-31(2)15-17-33(5,6)27-25(31)37-29(41-39-27)21-13-11-19-9-10-20-12-14-22(36-24(20)23(19)35-21)30-38-26-28(40-42-30)34(7,8)18-16-32(26,3)4/h9-14H,15-18H2,1-8H3 | GFQVTGCFMNWLNU-UHFFFAOYSA-N | < | 2023-10-24 | doi:10.1016/j.proche.2012.10.038 | https://www.oecd-nea.org/ideal/extractants/CyMe4BTPhen | CC1(C)CCC(C)(C)c2nc(-c3ccc4ccc5ccc(-c6nnc7c(n6)C(C)(C)CCC7(C)C)nc5c4n3)nnc21 | 295.15 | -1.69897 | 1-octanol |  | 0 | 0 | https://doi.org/10.1016/j.proche.2012.10.038
CC1(C)CCC(C)(C)c2nc(-c3ccc4ccc5ccc(-c6nnc7c(n6)C(C)(C)CCC7(C)C)nc5c4n3)nnc21 | CyMe4BTPhen | 0.01 | 1-octanol | Ce |  |  | HNO3 | 4.3 |  |  | 22 | 60 | 0.02 | 2,9-bis(5,5,8,8-tetramethyl-5,6,7,8-tetrahydrobenzo[e][1,2,4]triazin-3-yl)-1,10-phenanthroline | CyMe4BTPhen | C34H38N8 | 558.734 | bis-triazinyl-phenanthroline | Simulated PUREX raffinate | InChI=1S/C34H38N8/c1-31(2)15-17-33(5,6)27-25(31)37-29(41-39-27)21-13-11-19-9-10-20-12-14-22(36-24(20)23(19)35-21)30-38-26-28(40-42-30)34(7,8)18-16-32(26,3)4/h9-14H,15-18H2,1-8H3 | GFQVTGCFMNWLNU-UHFFFAOYSA-N | < | 2023-10-24 | doi:10.1016/j.proche.2012.10.038 | https://www.oecd-nea.org/ideal/extractants/CyMe4BTPhen | CC1(C)CCC(C)(C)c2nc(-c3ccc4ccc5ccc(-c6nnc7c(n6)C(C)(C)CCC7(C)C)nc5c4n3)nnc21 | 295.15 | -1.69897 | 1-octanol |  | 0 | 0 | https://doi.org/10.1016/j.proche.2012.10.038
CC1(C)CCC(C)(C)c2nc(-c3ccc4ccc5ccc(-c6nnc7c(n6)C(C)(C)CCC7(C)C)nc5c4n3)nnc21 | CyMe4BTPhen | 0.01 | 1-octanol | La |  |  | HNO3 | 4.3 |  |  | 22 | 60 | 0.02 | 2,9-bis(5,5,8,8-tetramethyl-5,6,7,8-tetrahydrobenzo[e][1,2,4]triazin-3-yl)-1,10-phenanthroline | CyMe4BTPhen | C34H38N8 | 558.734 | bis-triazinyl-phenanthroline | Simulated PUREX raffinate | InChI=1S/C34H38N8/c1-31(2)15-17-33(5,6)27-25(31)37-29(41-39-27)21-13-11-19-9-10-20-12-14-22(36-24(20)23(19)35-21)30-38-26-28(40-42-30)34(7,8)18-16-32(26,3)4/h9-14H,15-18H2,1-8H3 | GFQVTGCFMNWLNU-UHFFFAOYSA-N | < | 2023-10-24 | doi:10.1016/j.proche.2012.10.038 | https://www.oecd-nea.org/ideal/extractants/CyMe4BTPhen | CC1(C)CCC(C)(C)c2nc(-c3ccc4ccc5ccc(-c6nnc7c(n6)C(C)(C)CCC7(C)C)nc5c4n3)nnc21 | 295.15 | -1.69897 | 1-octanol |  | 0 | 0 | https://doi.org/10.1016/j.proche.2012.10.038
CC1(C)CCC(C)(C)c2nc(-c3ccc4ccc5ccc(-c6nnc7c(n6)C(C)(C)CCC7(C)C)nc5c4n3)nnc21 | CyMe4BTPhen | 0.01 | octanol | Eu |  |  | HNO3 | 1 |  |  | 22 | 60 | 4 | 2,9-bis(5,5,8,8-tetramethyl-5,6,7,8-tetrahydrobenzo[e][1,2,4]triazin-3-yl)-1,10-phenanthroline | CyMe4BTPhen | C34H38N8 | 558.734 | bis-triazinyl-phenanthroline |  | InChI=1S/C34H38N8/c1-31(2)15-17-33(5,6)27-25(31)37-29(41-39-27)21-13-11-19-9-10-20-12-14-22(36-24(20)23(19)35-21)30-38-26-28(40-42-30)34(7,8)18-16-32(26,3)4/h9-14H,15-18H2,1-8H3 | GFQVTGCFMNWLNU-UHFFFAOYSA-N | &ap; | 2023-10-24 | doi:10.1016/j.proche.2012.10.038 | https://www.oecd-nea.org/ideal/extractants/CyMe4BTPhen | CC1(C)CCC(C)(C)c2nc(-c3ccc4ccc5ccc(-c6nnc7c(n6)C(C)(C)CCC7(C)C)nc5c4n3)nnc21 | 295.15 | 0.60206 | octanol |  | 0 | 0 | https://doi.org/10.1016/j.proche.2012.10.038
CC1(C)CCC(C)(C)c2nc(-c3ccc4ccc5ccc(-c6nnc7c(n6)C(C)(C)CCC7(C)C)nc5c4n3)nnc21 | CyMe4BTPhen | 0.01 | octanol | Eu |  |  | HNO3 | 2 |  |  | 22 | 60 | 4 | 2,9-bis(5,5,8,8-tetramethyl-5,6,7,8-tetrahydrobenzo[e][1,2,4]triazin-3-yl)-1,10-phenanthroline | CyMe4BTPhen | C34H38N8 | 558.734 | bis-triazinyl-phenanthroline |  | InChI=1S/C34H38N8/c1-31(2)15-17-33(5,6)27-25(31)37-29(41-39-27)21-13-11-19-9-10-20-12-14-22(36-24(20)23(19)35-21)30-38-26-28(40-42-30)34(7,8)18-16-32(26,3)4/h9-14H,15-18H2,1-8H3 | GFQVTGCFMNWLNU-UHFFFAOYSA-N | &ap; | 2023-10-24 | doi:10.1016/j.proche.2012.10.038 | https://www.oecd-nea.org/ideal/extractants/CyMe4BTPhen | CC1(C)CCC(C)(C)c2nc(-c3ccc4ccc5ccc(-c6nnc7c(n6)C(C)(C)CCC7(C)C)nc5c4n3)nnc21 | 295.15 | 0.60206 | octanol |  | 0 | 0 | https://doi.org/10.1016/j.proche.2012.10.038
CC1(C)CCC(C)(C)c2nc(-c3ccc4ccc5ccc(-c6nnc7c(n6)C(C)(C)CCC7(C)C)nc5c4n3)nnc21 | CyMe4BTPhen | 0.01 | octanol | Eu |  |  | HNO3 | 3 |  |  | 22 | 60 | 4 | 2,9-bis(5,5,8,8-tetramethyl-5,6,7,8-tetrahydrobenzo[e][1,2,4]triazin-3-yl)-1,10-phenanthroline | CyMe4BTPhen | C34H38N8 | 558.734 | bis-triazinyl-phenanthroline |  | InChI=1S/C34H38N8/c1-31(2)15-17-33(5,6)27-25(31)37-29(41-39-27)21-13-11-19-9-10-20-12-14-22(36-24(20)23(19)35-21)30-38-26-28(40-42-30)34(7,8)18-16-32(26,3)4/h9-14H,15-18H2,1-8H3 | GFQVTGCFMNWLNU-UHFFFAOYSA-N | &ap; | 2023-10-24 | doi:10.1016/j.proche.2012.10.038 | https://www.oecd-nea.org/ideal/extractants/CyMe4BTPhen | CC1(C)CCC(C)(C)c2nc(-c3ccc4ccc5ccc(-c6nnc7c(n6)C(C)(C)CCC7(C)C)nc5c4n3)nnc21 | 295.15 | 0.60206 | octanol |  | 0 | 0 | https://doi.org/10.1016/j.proche.2012.10.038
CC1(C)CCC(C)(C)c2nc(-c3ccc4ccc5ccc(-c6nnc7c(n6)C(C)(C)CCC7(C)C)nc5c4n3)nnc21 | CyMe4BTPhen | 0.01 | octanol | Eu |  |  | HNO3 | 4 |  |  | 22 | 60 | 3 | 2,9-bis(5,5,8,8-tetramethyl-5,6,7,8-tetrahydrobenzo[e][1,2,4]triazin-3-yl)-1,10-phenanthroline | CyMe4BTPhen | C34H38N8 | 558.734 | bis-triazinyl-phenanthroline |  | InChI=1S/C34H38N8/c1-31(2)15-17-33(5,6)27-25(31)37-29(41-39-27)21-13-11-19-9-10-20-12-14-22(36-24(20)23(19)35-21)30-38-26-28(40-42-30)34(7,8)18-16-32(26,3)4/h9-14H,15-18H2,1-8H3 | GFQVTGCFMNWLNU-UHFFFAOYSA-N | &ap; | 2023-10-24 | doi:10.1016/j.proche.2012.10.038 | https://www.oecd-nea.org/ideal/extractants/CyMe4BTPhen | CC1(C)CCC(C)(C)c2nc(-c3ccc4ccc5ccc(-c6nnc7c(n6)C(C)(C)CCC7(C)C)nc5c4n3)nnc21 | 295.15 | 0.4771213 | octanol |  | 0 | 0 | https://doi.org/10.1016/j.proche.2012.10.038
CC1(C)CCC(C)(C)c2nc(-c3ccc4ccc5ccc(-c6nnc7c(n6)C(C)(C)CCC7(C)C)nc5c4n3)nnc21 | CyMe4BTPhen | 0.01 | octanol | Eu |  |  | HNO3 | 1 |  |  | 22 | 5 | 0.3 | 2,9-bis(5,5,8,8-tetramethyl-5,6,7,8-tetrahydrobenzo[e][1,2,4]triazin-3-yl)-1,10-phenanthroline | CyMe4BTPhen | C34H38N8 | 558.734 | bis-triazinyl-phenanthroline |  | InChI=1S/C34H38N8/c1-31(2)15-17-33(5,6)27-25(31)37-29(41-39-27)21-13-11-19-9-10-20-12-14-22(36-24(20)23(19)35-21)30-38-26-28(40-42-30)34(7,8)18-16-32(26,3)4/h9-14H,15-18H2,1-8H3 | GFQVTGCFMNWLNU-UHFFFAOYSA-N | &ap; | 2023-10-24 | doi:10.1016/j.proche.2012.10.038 | https://www.oecd-nea.org/ideal/extractants/CyMe4BTPhen | CC1(C)CCC(C)(C)c2nc(-c3ccc4ccc5ccc(-c6nnc7c(n6)C(C)(C)CCC7(C)C)nc5c4n3)nnc21 | 295.15 | -0.5228787 | octanol |  | 0 | 0 | https://doi.org/10.1016/j.proche.2012.10.038
CC1(C)CCC(C)(C)c2nc(-c3ccc4ccc5ccc(-c6nnc7c(n6)C(C)(C)CCC7(C)C)nc5c4n3)nnc21 | CyMe4BTPhen | 0.01 | octanol | Eu |  |  | HNO3 | 1 |  |  | 22 | 10 | 0.5 | 2,9-bis(5,5,8,8-tetramethyl-5,6,7,8-tetrahydrobenzo[e][1,2,4]triazin-3-yl)-1,10-phenanthroline | CyMe4BTPhen | C34H38N8 | 558.734 | bis-triazinyl-phenanthroline |  | InChI=1S/C34H38N8/c1-31(2)15-17-33(5,6)27-25(31)37-29(41-39-27)21-13-11-19-9-10-20-12-14-22(36-24(20)23(19)35-21)30-38-26-28(40-42-30)34(7,8)18-16-32(26,3)4/h9-14H,15-18H2,1-8H3 | GFQVTGCFMNWLNU-UHFFFAOYSA-N | &ap; | 2023-10-24 | doi:10.1016/j.proche.2012.10.038 | https://www.oecd-nea.org/ideal/extractants/CyMe4BTPhen | CC1(C)CCC(C)(C)c2nc(-c3ccc4ccc5ccc(-c6nnc7c(n6)C(C)(C)CCC7(C)C)nc5c4n3)nnc21 | 295.15 | -0.30103 | octanol |  | 0 | 0 | https://doi.org/10.1016/j.proche.2012.10.038
CC1(C)CCC(C)(C)c2nc(-c3ccc4ccc5ccc(-c6nnc7c(n6)C(C)(C)CCC7(C)C)nc5c4n3)nnc21 | CyMe4BTPhen | 0.01 | octanol | Eu |  |  | HNO3 | 1 |  |  | 22 | 15 | 0.8 | 2,9-bis(5,5,8,8-tetramethyl-5,6,7,8-tetrahydrobenzo[e][1,2,4]triazin-3-yl)-1,10-phenanthroline | CyMe4BTPhen | C34H38N8 | 558.734 | bis-triazinyl-phenanthroline |  | InChI=1S/C34H38N8/c1-31(2)15-17-33(5,6)27-25(31)37-29(41-39-27)21-13-11-19-9-10-20-12-14-22(36-24(20)23(19)35-21)30-38-26-28(40-42-30)34(7,8)18-16-32(26,3)4/h9-14H,15-18H2,1-8H3 | GFQVTGCFMNWLNU-UHFFFAOYSA-N | &ap; | 2023-10-24 | doi:10.1016/j.proche.2012.10.038 | https://www.oecd-nea.org/ideal/extractants/CyMe4BTPhen | CC1(C)CCC(C)(C)c2nc(-c3ccc4ccc5ccc(-c6nnc7c(n6)C(C)(C)CCC7(C)C)nc5c4n3)nnc21 | 295.15 | -0.09691001 | octanol |  | 0 | 0 | https://doi.org/10.1016/j.proche.2012.10.038
CC1(C)CCC(C)(C)c2nc(-c3ccc4ccc5ccc(-c6nnc7c(n6)C(C)(C)CCC7(C)C)nc5c4n3)nnc21 | CyMe4BTPhen | 0.01 | octanol | Eu |  |  | HNO3 | 1 |  |  | 22 | 30 | 2 | 2,9-bis(5,5,8,8-tetramethyl-5,6,7,8-tetrahydrobenzo[e][1,2,4]triazin-3-yl)-1,10-phenanthroline | CyMe4BTPhen | C34H38N8 | 558.734 | bis-triazinyl-phenanthroline |  | InChI=1S/C34H38N8/c1-31(2)15-17-33(5,6)27-25(31)37-29(41-39-27)21-13-11-19-9-10-20-12-14-22(36-24(20)23(19)35-21)30-38-26-28(40-42-30)34(7,8)18-16-32(26,3)4/h9-14H,15-18H2,1-8H3 | GFQVTGCFMNWLNU-UHFFFAOYSA-N | &ap; | 2023-10-24 | doi:10.1016/j.proche.2012.10.038 | https://www.oecd-nea.org/ideal/extractants/CyMe4BTPhen | CC1(C)CCC(C)(C)c2nc(-c3ccc4ccc5ccc(-c6nnc7c(n6)C(C)(C)CCC7(C)C)nc5c4n3)nnc21 | 295.15 | 0.30103 | octanol |  | 0 | 0 | https://doi.org/10.1016/j.proche.2012.10.038
CC1(C)CCC(C)(C)c2nc(-c3ccc4ccc5ccc(-c6nnc7c(n6)C(C)(C)CCC7(C)C)nc5c4n3)nnc21 | CyMe4BTPhen | 0.01 | octanol | Eu |  |  | HNO3 | 1 |  |  | 22 | 45 | 3 | 2,9-bis(5,5,8,8-tetramethyl-5,6,7,8-tetrahydrobenzo[e][1,2,4]triazin-3-yl)-1,10-phenanthroline | CyMe4BTPhen | C34H38N8 | 558.734 | bis-triazinyl-phenanthroline |  | InChI=1S/C34H38N8/c1-31(2)15-17-33(5,6)27-25(31)37-29(41-39-27)21-13-11-19-9-10-20-12-14-22(36-24(20)23(19)35-21)30-38-26-28(40-42-30)34(7,8)18-16-32(26,3)4/h9-14H,15-18H2,1-8H3 | GFQVTGCFMNWLNU-UHFFFAOYSA-N | &ap; | 2023-10-24 | doi:10.1016/j.proche.2012.10.038 | https://www.oecd-nea.org/ideal/extractants/CyMe4BTPhen | CC1(C)CCC(C)(C)c2nc(-c3ccc4ccc5ccc(-c6nnc7c(n6)C(C)(C)CCC7(C)C)nc5c4n3)nnc21 | 295.15 | 0.4771213 | octanol |  | 0 | 0 | https://doi.org/10.1016/j.proche.2012.10.038
CC1(C)CCC(C)(C)c2nc(-c3ccc4ccc5ccc(-c6nnc7c(n6)C(C)(C)CCC7(C)C)nc5c4n3)nnc21 | CyMe4BTPhen | 0.01 | Octanol | Eu | III |  | HNO3 | 0.01 |  |  | 22 | 60 | 0.3 | 2,9-bis(5,5,8,8-tetramethyl-5,6,7,8-tetrahydrobenzo[e][1,2,4]triazin-3-yl)-1,10-phenanthroline | CyMe4BTPhen | C34H38N8 | 558.734 | bis-triazinyl-phenanthroline |  | InChI=1S/C34H38N8/c1-31(2)15-17-33(5,6)27-25(31)37-29(41-39-27)21-13-11-19-9-10-20-12-14-22(36-24(20)23(19)35-21)30-38-26-28(40-42-30)34(7,8)18-16-32(26,3)4/h9-14H,15-18H2,1-8H3 | GFQVTGCFMNWLNU-UHFFFAOYSA-N | &ap; | 2023-10-24 | doi:10.1016/j.proche.2012.10.038 | https://www.oecd-nea.org/ideal/extractants/CyMe4BTPhen | CC1(C)CCC(C)(C)c2nc(-c3ccc4ccc5ccc(-c6nnc7c(n6)C(C)(C)CCC7(C)C)nc5c4n3)nnc21 | 295.15 | -0.5228787 | Octanol |  | 0 | 0 | https://doi.org/10.1016/j.proche.2012.10.038
CC1(C)CCC(C)(C)c2nc(-c3ccc4ccc5ccc(-c6nnc7c(n6)C(C)(C)CCC7(C)C)nc5c4n3)nnc21 | CyMe4BTPhen | 0.01 | Octanol | Eu | III |  | HNO3 | 0.1 |  |  | 22 | 60 | 2.5 | 2,9-bis(5,5,8,8-tetramethyl-5,6,7,8-tetrahydrobenzo[e][1,2,4]triazin-3-yl)-1,10-phenanthroline | CyMe4BTPhen | C34H38N8 | 558.734 | bis-triazinyl-phenanthroline |  | InChI=1S/C34H38N8/c1-31(2)15-17-33(5,6)27-25(31)37-29(41-39-27)21-13-11-19-9-10-20-12-14-22(36-24(20)23(19)35-21)30-38-26-28(40-42-30)34(7,8)18-16-32(26,3)4/h9-14H,15-18H2,1-8H3 | GFQVTGCFMNWLNU-UHFFFAOYSA-N | &ap; | 2023-10-24 | doi:10.1016/j.proche.2012.10.038 | https://www.oecd-nea.org/ideal/extractants/CyMe4BTPhen | CC1(C)CCC(C)(C)c2nc(-c3ccc4ccc5ccc(-c6nnc7c(n6)C(C)(C)CCC7(C)C)nc5c4n3)nnc21 | 295.15 | 0.39794 | Octanol |  | 0 | 0 | https://doi.org/10.1016/j.proche.2012.10.038
CC1(C)CCC(C)(C)c2nc(-c3ccc4ccc5ccc(-c6nnc7c(n6)C(C)(C)CCC7(C)C)nc5c4n3)nnc21 | CyMe4BTPhen | 0.01 | Octanol | Eu | III |  | HNO3 | 1 |  |  | 22 | 60 | 4 | 2,9-bis(5,5,8,8-tetramethyl-5,6,7,8-tetrahydrobenzo[e][1,2,4]triazin-3-yl)-1,10-phenanthroline | CyMe4BTPhen | C34H38N8 | 558.734 | bis-triazinyl-phenanthroline |  | InChI=1S/C34H38N8/c1-31(2)15-17-33(5,6)27-25(31)37-29(41-39-27)21-13-11-19-9-10-20-12-14-22(36-24(20)23(19)35-21)30-38-26-28(40-42-30)34(7,8)18-16-32(26,3)4/h9-14H,15-18H2,1-8H3 | GFQVTGCFMNWLNU-UHFFFAOYSA-N | &ap; | 2023-10-24 | doi:10.1016/j.proche.2012.10.038 | https://www.oecd-nea.org/ideal/extractants/CyMe4BTPhen | CC1(C)CCC(C)(C)c2nc(-c3ccc4ccc5ccc(-c6nnc7c(n6)C(C)(C)CCC7(C)C)nc5c4n3)nnc21 | 295.15 | 0.60206 | Octanol |  | 0 | 0 | https://doi.org/10.1016/j.proche.2012.10.038
CC1(C)CCC(C)(C)c2nc(-c3ccc4ccc5ccc(-c6nnc7c(n6)C(C)(C)CCC7(C)C)nc5c4n3)nnc21 | CyMe4BTPhen | 0.01 | Octanol | Eu | III |  | HNO3 | 2 |  |  | 22 | 60 | 4.8 | 2,9-bis(5,5,8,8-tetramethyl-5,6,7,8-tetrahydrobenzo[e][1,2,4]triazin-3-yl)-1,10-phenanthroline | CyMe4BTPhen | C34H38N8 | 558.734 | bis-triazinyl-phenanthroline |  | InChI=1S/C34H38N8/c1-31(2)15-17-33(5,6)27-25(31)37-29(41-39-27)21-13-11-19-9-10-20-12-14-22(36-24(20)23(19)35-21)30-38-26-28(40-42-30)34(7,8)18-16-32(26,3)4/h9-14H,15-18H2,1-8H3 | GFQVTGCFMNWLNU-UHFFFAOYSA-N | &ap; | 2023-10-24 | doi:10.1016/j.proche.2012.10.038 | https://www.oecd-nea.org/ideal/extractants/CyMe4BTPhen | CC1(C)CCC(C)(C)c2nc(-c3ccc4ccc5ccc(-c6nnc7c(n6)C(C)(C)CCC7(C)C)nc5c4n3)nnc21 | 295.15 | 0.6812412 | Octanol |  | 0 | 0 | https://doi.org/10.1016/j.proche.2012.10.038
CC1(C)CCC(C)(C)c2nc(-c3ccc4ccc5ccc(-c6nnc7c(n6)C(C)(C)CCC7(C)C)nc5c4n3)nnc21 | CyMe4BTPhen | 0.01 | Octanol | Eu | III |  | HNO3 | 3 |  |  | 22 | 60 | 4.8 | 2,9-bis(5,5,8,8-tetramethyl-5,6,7,8-tetrahydrobenzo[e][1,2,4]triazin-3-yl)-1,10-phenanthroline | CyMe4BTPhen | C34H38N8 | 558.734 | bis-triazinyl-phenanthroline |  | InChI=1S/C34H38N8/c1-31(2)15-17-33(5,6)27-25(31)37-29(41-39-27)21-13-11-19-9-10-20-12-14-22(36-24(20)23(19)35-21)30-38-26-28(40-42-30)34(7,8)18-16-32(26,3)4/h9-14H,15-18H2,1-8H3 | GFQVTGCFMNWLNU-UHFFFAOYSA-N | &ap; | 2023-10-24 | doi:10.1016/j.proche.2012.10.038 | https://www.oecd-nea.org/ideal/extractants/CyMe4BTPhen | CC1(C)CCC(C)(C)c2nc(-c3ccc4ccc5ccc(-c6nnc7c(n6)C(C)(C)CCC7(C)C)nc5c4n3)nnc21 | 295.15 | 0.6812412 | Octanol |  | 0 | 0 | https://doi.org/10.1016/j.proche.2012.10.038
CC1(C)CCC(C)(C)c2nc(-c3ccc4ccc5ccc(-c6nnc7c(n6)C(C)(C)CCC7(C)C)nc5c4n3)nnc21 | CyMe4BTPhen | 0.01 | Octanol | Eu | III |  | HNO3 | 4 |  |  | 22 | 60 | 3.2 | 2,9-bis(5,5,8,8-tetramethyl-5,6,7,8-tetrahydrobenzo[e][1,2,4]triazin-3-yl)-1,10-phenanthroline | CyMe4BTPhen | C34H38N8 | 558.734 | bis-triazinyl-phenanthroline |  | InChI=1S/C34H38N8/c1-31(2)15-17-33(5,6)27-25(31)37-29(41-39-27)21-13-11-19-9-10-20-12-14-22(36-24(20)23(19)35-21)30-38-26-28(40-42-30)34(7,8)18-16-32(26,3)4/h9-14H,15-18H2,1-8H3 | GFQVTGCFMNWLNU-UHFFFAOYSA-N | &ap; | 2023-10-24 | doi:10.1016/j.proche.2012.10.038 | https://www.oecd-nea.org/ideal/extractants/CyMe4BTPhen | CC1(C)CCC(C)(C)c2nc(-c3ccc4ccc5ccc(-c6nnc7c(n6)C(C)(C)CCC7(C)C)nc5c4n3)nnc21 | 295.15 | 0.50515 | Octanol |  | 0 | 0 | https://doi.org/10.1016/j.proche.2012.10.038
CC1(C)CCC(C)(C)c2nc(-c3ccc4ccc5ccc(-c6nnc7c(n6)C(C)(C)CCC7(C)C)nc5c4n3)nnc21 | CyMe4BTPhen | 0.01 | Octanol | Eu | III |  | HNO3 | 1 |  |  | 22 | 5 | 0.32 | 2,9-bis(5,5,8,8-tetramethyl-5,6,7,8-tetrahydrobenzo[e][1,2,4]triazin-3-yl)-1,10-phenanthroline | CyMe4BTPhen | C34H38N8 | 558.734 | bis-triazinyl-phenanthroline |  | InChI=1S/C34H38N8/c1-31(2)15-17-33(5,6)27-25(31)37-29(41-39-27)21-13-11-19-9-10-20-12-14-22(36-24(20)23(19)35-21)30-38-26-28(40-42-30)34(7,8)18-16-32(26,3)4/h9-14H,15-18H2,1-8H3 | GFQVTGCFMNWLNU-UHFFFAOYSA-N | &ap; | 2023-10-24 | doi:10.1016/j.proche.2012.10.038 | https://www.oecd-nea.org/ideal/extractants/CyMe4BTPhen | CC1(C)CCC(C)(C)c2nc(-c3ccc4ccc5ccc(-c6nnc7c(n6)C(C)(C)CCC7(C)C)nc5c4n3)nnc21 | 295.15 | -0.49485 | Octanol |  | 0 | 0 | https://doi.org/10.1016/j.proche.2012.10.038
CC1(C)CCC(C)(C)c2nc(-c3ccc4ccc5ccc(-c6nnc7c(n6)C(C)(C)CCC7(C)C)nc5c4n3)nnc21 | CyMe4BTPhen | 0.01 | Octanol | Eu | III |  | HNO3 | 1 |  |  | 22 | 10 | 0.52 | 2,9-bis(5,5,8,8-tetramethyl-5,6,7,8-tetrahydrobenzo[e][1,2,4]triazin-3-yl)-1,10-phenanthroline | CyMe4BTPhen | C34H38N8 | 558.734 | bis-triazinyl-phenanthroline |  | InChI=1S/C34H38N8/c1-31(2)15-17-33(5,6)27-25(31)37-29(41-39-27)21-13-11-19-9-10-20-12-14-22(36-24(20)23(19)35-21)30-38-26-28(40-42-30)34(7,8)18-16-32(26,3)4/h9-14H,15-18H2,1-8H3 | GFQVTGCFMNWLNU-UHFFFAOYSA-N | &ap; | 2023-10-24 | doi:10.1016/j.proche.2012.10.038 | https://www.oecd-nea.org/ideal/extractants/CyMe4BTPhen | CC1(C)CCC(C)(C)c2nc(-c3ccc4ccc5ccc(-c6nnc7c(n6)C(C)(C)CCC7(C)C)nc5c4n3)nnc21 | 295.15 | -0.2839967 | Octanol |  | 0 | 0 | https://doi.org/10.1016/j.proche.2012.10.038
CC1(C)CCC(C)(C)c2nc(-c3ccc4ccc5ccc(-c6nnc7c(n6)C(C)(C)CCC7(C)C)nc5c4n3)nnc21 | CyMe4BTPhen | 0.01 | Octanol | Eu | III |  | HNO3 | 1 |  |  | 22 | 15 | 0.85 | 2,9-bis(5,5,8,8-tetramethyl-5,6,7,8-tetrahydrobenzo[e][1,2,4]triazin-3-yl)-1,10-phenanthroline | CyMe4BTPhen | C34H38N8 | 558.734 | bis-triazinyl-phenanthroline |  | InChI=1S/C34H38N8/c1-31(2)15-17-33(5,6)27-25(31)37-29(41-39-27)21-13-11-19-9-10-20-12-14-22(36-24(20)23(19)35-21)30-38-26-28(40-42-30)34(7,8)18-16-32(26,3)4/h9-14H,15-18H2,1-8H3 | GFQVTGCFMNWLNU-UHFFFAOYSA-N | &ap; | 2023-10-24 | doi:10.1016/j.proche.2012.10.038 | https://www.oecd-nea.org/ideal/extractants/CyMe4BTPhen | CC1(C)CCC(C)(C)c2nc(-c3ccc4ccc5ccc(-c6nnc7c(n6)C(C)(C)CCC7(C)C)nc5c4n3)nnc21 | 295.15 | -0.07058107 | Octanol |  | 0 | 0 | https://doi.org/10.1016/j.proche.2012.10.038
CC1(C)CCC(C)(C)c2nc(-c3ccc4ccc5ccc(-c6nnc7c(n6)C(C)(C)CCC7(C)C)nc5c4n3)nnc21 | CyMe4BTPhen | 0.01 | Octanol | Eu | III |  | HNO3 | 1 |  |  | 22 | 30 | 2 | 2,9-bis(5,5,8,8-tetramethyl-5,6,7,8-tetrahydrobenzo[e][1,2,4]triazin-3-yl)-1,10-phenanthroline | CyMe4BTPhen | C34H38N8 | 558.734 | bis-triazinyl-phenanthroline |  | InChI=1S/C34H38N8/c1-31(2)15-17-33(5,6)27-25(31)37-29(41-39-27)21-13-11-19-9-10-20-12-14-22(36-24(20)23(19)35-21)30-38-26-28(40-42-30)34(7,8)18-16-32(26,3)4/h9-14H,15-18H2,1-8H3 | GFQVTGCFMNWLNU-UHFFFAOYSA-N | &ap; | 2023-10-24 | doi:10.1016/j.proche.2012.10.038 | https://www.oecd-nea.org/ideal/extractants/CyMe4BTPhen | CC1(C)CCC(C)(C)c2nc(-c3ccc4ccc5ccc(-c6nnc7c(n6)C(C)(C)CCC7(C)C)nc5c4n3)nnc21 | 295.15 | 0.30103 | Octanol |  | 0 | 0 | https://doi.org/10.1016/j.proche.2012.10.038
CC1(C)CCC(C)(C)c2nc(-c3ccc4ccc5ccc(-c6nnc7c(n6)C(C)(C)CCC7(C)C)nc5c4n3)nnc21 | CyMe4BTPhen | 0.01 | Octanol | Eu | III |  | HNO3 | 1 |  |  | 22 | 45 | 3 | 2,9-bis(5,5,8,8-tetramethyl-5,6,7,8-tetrahydrobenzo[e][1,2,4]triazin-3-yl)-1,10-phenanthroline | CyMe4BTPhen | C34H38N8 | 558.734 | bis-triazinyl-phenanthroline |  | InChI=1S/C34H38N8/c1-31(2)15-17-33(5,6)27-25(31)37-29(41-39-27)21-13-11-19-9-10-20-12-14-22(36-24(20)23(19)35-21)30-38-26-28(40-42-30)34(7,8)18-16-32(26,3)4/h9-14H,15-18H2,1-8H3 | GFQVTGCFMNWLNU-UHFFFAOYSA-N | &ap; | 2023-10-24 | doi:10.1016/j.proche.2012.10.038 | https://www.oecd-nea.org/ideal/extractants/CyMe4BTPhen | CC1(C)CCC(C)(C)c2nc(-c3ccc4ccc5ccc(-c6nnc7c(n6)C(C)(C)CCC7(C)C)nc5c4n3)nnc21 | 295.15 | 0.4771213 | Octanol |  | 0 | 0 | https://doi.org/10.1016/j.proche.2012.10.038
CC1(C)CCC(C)(C)c2nc(-c3ccc4ccc5ccc(-c6nnc7c(n6)C(C)(C)CCC7(C)C)nc5c4n3)nnc21 | CyMe4BTPhen | 0.01 | Octanol | Eu | III |  | HNO3 | 1 |  |  | 22 | 60 | 4.8 | 2,9-bis(5,5,8,8-tetramethyl-5,6,7,8-tetrahydrobenzo[e][1,2,4]triazin-3-yl)-1,10-phenanthroline | CyMe4BTPhen | C34H38N8 | 558.734 | bis-triazinyl-phenanthroline |  | InChI=1S/C34H38N8/c1-31(2)15-17-33(5,6)27-25(31)37-29(41-39-27)21-13-11-19-9-10-20-12-14-22(36-24(20)23(19)35-21)30-38-26-28(40-42-30)34(7,8)18-16-32(26,3)4/h9-14H,15-18H2,1-8H3 | GFQVTGCFMNWLNU-UHFFFAOYSA-N | &ap; | 2023-10-24 | doi:10.1016/j.proche.2012.10.038 | https://www.oecd-nea.org/ideal/extractants/CyMe4BTPhen | CC1(C)CCC(C)(C)c2nc(-c3ccc4ccc5ccc(-c6nnc7c(n6)C(C)(C)CCC7(C)C)nc5c4n3)nnc21 | 295.15 | 0.6812412 | Octanol |  | 0 | 0 | https://doi.org/10.1016/j.proche.2012.10.038
CC(C)CN(CC(C)C)C(=O)CP(=O)(C1CCCCC1)C1CCCCC1 | D(CH)D(iB)CMPO | 0.25 | Tetrachloroethylene | La |  |  | HNO3 | 3 |  |  | 25 | 1 | 0.76 | dicyclohexyl N,N-diisobutylcarbamoylmethylphosphine oxide | D(CH)D(iB)CMPO | C22H42NO2P | 383.557 | carbamylalkylphosphine oxide |  | InChI=1S/C22H42NO2P/c1-18(2)15-23(16-19(3)4)22(24)17-26(25,20-11-7-5-8-12-20)21-13-9-6-10-14-21/h18-21H,5-17H2,1-4H3 | UGXZKEURHSTLAO-UHFFFAOYSA-N |  | 2023-10-24 | doi:10.1080/07366298608917877 | https://www.oecd-nea.org/ideal/extractants/D(CH)D(iB)CMPO | CC(C)CN(CC(C)C)C(=O)CP(=O)(C1CCCCC1)C1CCCCC1 | 298.15 | -0.1191864 | Tetrachloroethylene |  | 0 | 0 | https://doi.org/10.1080/07366298608917877
CC(C)CN(CC(C)C)C(=O)CP(=O)(C1CCCCC1)C1CCCCC1 | D(CH)D(iB)CMPO | 0.25 | Tetrachloroethylene | Ce |  |  | HNO3 | 3 |  |  | 25 | 1 | 1.6 | dicyclohexyl N,N-diisobutylcarbamoylmethylphosphine oxide | D(CH)D(iB)CMPO | C22H42NO2P | 383.557 | carbamylalkylphosphine oxide |  | InChI=1S/C22H42NO2P/c1-18(2)15-23(16-19(3)4)22(24)17-26(25,20-11-7-5-8-12-20)21-13-9-6-10-14-21/h18-21H,5-17H2,1-4H3 | UGXZKEURHSTLAO-UHFFFAOYSA-N |  | 2023-10-24 | doi:10.1080/07366298608917877 | https://www.oecd-nea.org/ideal/extractants/D(CH)D(iB)CMPO | CC(C)CN(CC(C)C)C(=O)CP(=O)(C1CCCCC1)C1CCCCC1 | 298.15 | 0.20412 | Tetrachloroethylene |  | 0 | 0 | https://doi.org/10.1080/07366298608917877
CC(C)CN(CC(C)C)C(=O)CP(=O)(C1CCCCC1)C1CCCCC1 | D(CH)D(iB)CMPO | 0.25 | Tetrachloroethylene | Pr |  |  | HNO3 | 3 |  |  | 25 | 1 | 2.3 | dicyclohexyl N,N-diisobutylcarbamoylmethylphosphine oxide | D(CH)D(iB)CMPO | C22H42NO2P | 383.557 | carbamylalkylphosphine oxide |  | InChI=1S/C22H42NO2P/c1-18(2)15-23(16-19(3)4)22(24)17-26(25,20-11-7-5-8-12-20)21-13-9-6-10-14-21/h18-21H,5-17H2,1-4H3 | UGXZKEURHSTLAO-UHFFFAOYSA-N |  | 2023-10-24 | doi:10.1080/07366298608917877 | https://www.oecd-nea.org/ideal/extractants/D(CH)D(iB)CMPO | CC(C)CN(CC(C)C)C(=O)CP(=O)(C1CCCCC1)C1CCCCC1 | 298.15 | 0.3617278 | Tetrachloroethylene |  | 0 | 0 | https://doi.org/10.1080/07366298608917877
CC(C)CN(CC(C)C)C(=O)CP(=O)(C1CCCCC1)C1CCCCC1 | D(CH)D(iB)CMPO | 0.25 | Tetrachloroethylene | Nd |  |  | HNO3 | 3 |  |  | 25 | 1 | 2.3 | dicyclohexyl N,N-diisobutylcarbamoylmethylphosphine oxide | D(CH)D(iB)CMPO | C22H42NO2P | 383.557 | carbamylalkylphosphine oxide |  | InChI=1S/C22H42NO2P/c1-18(2)15-23(16-19(3)4)22(24)17-26(25,20-11-7-5-8-12-20)21-13-9-6-10-14-21/h18-21H,5-17H2,1-4H3 | UGXZKEURHSTLAO-UHFFFAOYSA-N |  | 2023-10-24 | doi:10.1080/07366298608917877 | https://www.oecd-nea.org/ideal/extractants/D(CH)D(iB)CMPO | CC(C)CN(CC(C)C)C(=O)CP(=O)(C1CCCCC1)C1CCCCC1 | 298.15 | 0.3617278 | Tetrachloroethylene |  | 0 | 0 | https://doi.org/10.1080/07366298608917877
CC(C)CN(CC(C)C)C(=O)CP(=O)(C1CCCCC1)C1CCCCC1 | D(CH)D(iB)CMPO | 0.25 | Tetrachloroethylene | Sm |  |  | HNO3 | 3 |  |  | 25 | 1 | 2.8 | dicyclohexyl N,N-diisobutylcarbamoylmethylphosphine oxide | D(CH)D(iB)CMPO | C22H42NO2P | 383.557 | carbamylalkylphosphine oxide |  | InChI=1S/C22H42NO2P/c1-18(2)15-23(16-19(3)4)22(24)17-26(25,20-11-7-5-8-12-20)21-13-9-6-10-14-21/h18-21H,5-17H2,1-4H3 | UGXZKEURHSTLAO-UHFFFAOYSA-N |  | 2023-10-24 | doi:10.1080/07366298608917877 | https://www.oecd-nea.org/ideal/extractants/D(CH)D(iB)CMPO | CC(C)CN(CC(C)C)C(=O)CP(=O)(C1CCCCC1)C1CCCCC1 | 298.15 | 0.447158 | Tetrachloroethylene |  | 0 | 0 | https://doi.org/10.1080/07366298608917877
CC(C)CN(CC(C)C)C(=O)CP(=O)(C1CCCCC1)C1CCCCC1 | D(CH)D(iB)CMPO | 0.25 | Tetrachloroethylene | Eu |  |  | HNO3 | 3 |  |  | 25 | 1 | 2.9 | dicyclohexyl N,N-diisobutylcarbamoylmethylphosphine oxide | D(CH)D(iB)CMPO | C22H42NO2P | 383.557 | carbamylalkylphosphine oxide |  | InChI=1S/C22H42NO2P/c1-18(2)15-23(16-19(3)4)22(24)17-26(25,20-11-7-5-8-12-20)21-13-9-6-10-14-21/h18-21H,5-17H2,1-4H3 | UGXZKEURHSTLAO-UHFFFAOYSA-N |  | 2023-10-24 | doi:10.1080/07366298608917877 | https://www.oecd-nea.org/ideal/extractants/D(CH)D(iB)CMPO | CC(C)CN(CC(C)C)C(=O)CP(=O)(C1CCCCC1)C1CCCCC1 | 298.15 | 0.462398 | Tetrachloroethylene |  | 0 | 0 | https://doi.org/10.1080/07366298608917877
CCC(CC)CP(=O)(CC(=O)N(CC)CC)CC(CC)CC | D(EB)DECMPO | 0.5 | Tetrachloroethylene | La |  |  | HNO3 | 3 |  |  | 25 | 1 | 0.25 | di(2-ethylbutyl) N,N-diethylcarbamoylmethylphosphine oxide | D(EB)DECMPO | C18H38NO2P | 331.481 | carbamylalkylphosphine oxide |  | InChI=1S/C18H38NO2P/c1-7-16(8-2)13-22(21,14-17(9-3)10-4)15-18(20)19(11-5)12-6/h16-17H,7-15H2,1-6H3 | ACGHYBNEVFQZQO-UHFFFAOYSA-N |  | 2023-10-24 | doi:10.1080/07366298608917877 | https://www.oecd-nea.org/ideal/extractants/D(EB)DECMPO | CCC(CC)CP(=O)(CC(=O)N(CC)CC)CC(CC)CC | 298.15 | -0.60206 | Tetrachloroethylene |  | 0 | 0 | https://doi.org/10.1080/07366298608917877
CCC(CC)CP(=O)(CC(=O)N(CC)CC)CC(CC)CC | D(EB)DECMPO | 0.5 | Tetrachloroethylene | Ce |  |  | HNO3 | 3 |  |  | 25 | 1 | 0.43 | di(2-ethylbutyl) N,N-diethylcarbamoylmethylphosphine oxide | D(EB)DECMPO | C18H38NO2P | 331.481 | carbamylalkylphosphine oxide |  | InChI=1S/C18H38NO2P/c1-7-16(8-2)13-22(21,14-17(9-3)10-4)15-18(20)19(11-5)12-6/h16-17H,7-15H2,1-6H3 | ACGHYBNEVFQZQO-UHFFFAOYSA-N |  | 2023-10-24 | doi:10.1080/07366298608917877 | https://www.oecd-nea.org/ideal/extractants/D(EB)DECMPO | CCC(CC)CP(=O)(CC(=O)N(CC)CC)CC(CC)CC | 298.15 | -0.3665315 | Tetrachloroethylene |  | 0 | 0 | https://doi.org/10.1080/07366298608917877
CCC(CC)CP(=O)(CC(=O)N(CC)CC)CC(CC)CC | D(EB)DECMPO | 0.5 | Tetrachloroethylene | Pr |  |  | HNO3 | 3 |  |  | 25 | 1 | 0.57 | di(2-ethylbutyl) N,N-diethylcarbamoylmethylphosphine oxide | D(EB)DECMPO | C18H38NO2P | 331.481 | carbamylalkylphosphine oxide |  | InChI=1S/C18H38NO2P/c1-7-16(8-2)13-22(21,14-17(9-3)10-4)15-18(20)19(11-5)12-6/h16-17H,7-15H2,1-6H3 | ACGHYBNEVFQZQO-UHFFFAOYSA-N |  | 2023-10-24 | doi:10.1080/07366298608917877 | https://www.oecd-nea.org/ideal/extractants/D(EB)DECMPO | CCC(CC)CP(=O)(CC(=O)N(CC)CC)CC(CC)CC | 298.15 | -0.2441251 | Tetrachloroethylene |  | 0 | 0 | https://doi.org/10.1080/07366298608917877
CCC(CC)CP(=O)(CC(=O)N(CC)CC)CC(CC)CC | D(EB)DECMPO | 0.5 | Tetrachloroethylene | Nd |  |  | HNO3 | 3 |  |  | 25 | 1 | 0.53 | di(2-ethylbutyl) N,N-diethylcarbamoylmethylphosphine oxide | D(EB)DECMPO | C18H38NO2P | 331.481 | carbamylalkylphosphine oxide |  | InChI=1S/C18H38NO2P/c1-7-16(8-2)13-22(21,14-17(9-3)10-4)15-18(20)19(11-5)12-6/h16-17H,7-15H2,1-6H3 | ACGHYBNEVFQZQO-UHFFFAOYSA-N |  | 2023-10-24 | doi:10.1080/07366298608917877 | https://www.oecd-nea.org/ideal/extractants/D(EB)DECMPO | CCC(CC)CP(=O)(CC(=O)N(CC)CC)CC(CC)CC | 298.15 | -0.2757241 | Tetrachloroethylene |  | 0 | 0 | https://doi.org/10.1080/07366298608917877
CCC(CC)CP(=O)(CC(=O)N(CC)CC)CC(CC)CC | D(EB)DECMPO | 0.5 | Tetrachloroethylene | Sm |  |  | HNO3 | 3 |  |  | 25 | 1 | 0.54 | di(2-ethylbutyl) N,N-diethylcarbamoylmethylphosphine oxide | D(EB)DECMPO | C18H38NO2P | 331.481 | carbamylalkylphosphine oxide |  | InChI=1S/C18H38NO2P/c1-7-16(8-2)13-22(21,14-17(9-3)10-4)15-18(20)19(11-5)12-6/h16-17H,7-15H2,1-6H3 | ACGHYBNEVFQZQO-UHFFFAOYSA-N |  | 2023-10-24 | doi:10.1080/07366298608917877 | https://www.oecd-nea.org/ideal/extractants/D(EB)DECMPO | CCC(CC)CP(=O)(CC(=O)N(CC)CC)CC(CC)CC | 298.15 | -0.2676062 | Tetrachloroethylene |  | 0 | 0 | https://doi.org/10.1080/07366298608917877
CCC(CC)CP(=O)(CC(=O)N(CC)CC)CC(CC)CC | D(EB)DECMPO | 0.5 | Tetrachloroethylene | Eu |  |  | HNO3 | 3 |  |  | 25 | 1 | 0.49 | di(2-ethylbutyl) N,N-diethylcarbamoylmethylphosphine oxide | D(EB)DECMPO | C18H38NO2P | 331.481 | carbamylalkylphosphine oxide |  | InChI=1S/C18H38NO2P/c1-7-16(8-2)13-22(21,14-17(9-3)10-4)15-18(20)19(11-5)12-6/h16-17H,7-15H2,1-6H3 | ACGHYBNEVFQZQO-UHFFFAOYSA-N |  | 2023-10-24 | doi:10.1080/07366298608917877 | https://www.oecd-nea.org/ideal/extractants/D(EB)DECMPO | CCC(CC)CP(=O)(CC(=O)N(CC)CC)CC(CC)CC | 298.15 | -0.3098039 | Tetrachloroethylene |  | 0 | 0 | https://doi.org/10.1080/07366298608917877
CCCCCOP(=O)(CCCCC)OCCCCC | DA(AP) | 1 | n-Dodecane | Eu | III |  | HNO3 | 6 |  |  | 20 | 0.25 | 0.1 | diamyl amylphosphonate | DA(AP) | C15H33O3P | 292.4 | phosphonate | 30–40 mg NaBiO3 | InChI=1S/C15H33O3P/c1-4-7-10-13-17-19(16,15-12-9-6-3)18-14-11-8-5-2/h4-15H2,1-3H3 | QMOMLBXAJYQNCP-UHFFFAOYSA-N | &ap; | 2023-10-24 | doi:10.1080/07366299.2012.671108 | https://www.oecd-nea.org/ideal/extractants/DA(AP) | CCCCCOP(=O)(CCCCC)OCCCCC | 293.15 | -1 | n-Dodecane |  | 0 | 0 | https://doi.org/10.1080/07366299.2012.671108
CCCCCOP(=O)(CCCCC)OCCCCC | DA(AP) | 1 | n-Dodecane | Eu | III |  | HNO3 | 6 |  |  | 20 | 0.5 | 0.1 | diamyl amylphosphonate | DA(AP) | C15H33O3P | 292.4 | phosphonate | 30–40 mg NaBiO3 | InChI=1S/C15H33O3P/c1-4-7-10-13-17-19(16,15-12-9-6-3)18-14-11-8-5-2/h4-15H2,1-3H3 | QMOMLBXAJYQNCP-UHFFFAOYSA-N | &ap; | 2023-10-24 | doi:10.1080/07366299.2012.671108 | https://www.oecd-nea.org/ideal/extractants/DA(AP) | CCCCCOP(=O)(CCCCC)OCCCCC | 293.15 | -1 | n-Dodecane |  | 0 | 0 | https://doi.org/10.1080/07366299.2012.671108
CCCCCOP(=O)(CCCCC)OCCCCC | DA(AP) | 1 | n-Dodecane | Eu | III |  | HNO3 | 6 |  |  | 20 | 1 | 0.1 | diamyl amylphosphonate | DA(AP) | C15H33O3P | 292.4 | phosphonate | 30–40 mg NaBiO3 | InChI=1S/C15H33O3P/c1-4-7-10-13-17-19(16,15-12-9-6-3)18-14-11-8-5-2/h4-15H2,1-3H3 | QMOMLBXAJYQNCP-UHFFFAOYSA-N | &ap; | 2023-10-24 | doi:10.1080/07366299.2012.671108 | https://www.oecd-nea.org/ideal/extractants/DA(AP) | CCCCCOP(=O)(CCCCC)OCCCCC | 293.15 | -1 | n-Dodecane |  | 0 | 0 | https://doi.org/10.1080/07366299.2012.671108
CCCCCOP(=O)(CCCCC)OCCCCC | DA(AP) | 1 | n-Dodecane | Eu | III |  | HNO3 | 6 |  |  | 20 | 2 | 0.11 | diamyl amylphosphonate | DA(AP) | C15H33O3P | 292.4 | phosphonate | 30–40 mg NaBiO3 | InChI=1S/C15H33O3P/c1-4-7-10-13-17-19(16,15-12-9-6-3)18-14-11-8-5-2/h4-15H2,1-3H3 | QMOMLBXAJYQNCP-UHFFFAOYSA-N | &ap; | 2023-10-24 | doi:10.1080/07366299.2012.671108 | https://www.oecd-nea.org/ideal/extractants/DA(AP) | CCCCCOP(=O)(CCCCC)OCCCCC | 293.15 | -0.9586073 | n-Dodecane |  | 0 | 0 | https://doi.org/10.1080/07366299.2012.671108
CCCCCOP(=O)(CCCCC)OCCCCC | DA(AP) | 1 | n-Dodecane | Eu | III |  | HNO3 | 2 |  |  | 20 | 0.25 | 0.41 | diamyl amylphosphonate | DA(AP) | C15H33O3P | 292.4 | phosphonate | Simulatant First Cycle PUREX Raffinate; 30–40 mg NaBiO3 | InChI=1S/C15H33O3P/c1-4-7-10-13-17-19(16,15-12-9-6-3)18-14-11-8-5-2/h4-15H2,1-3H3 | QMOMLBXAJYQNCP-UHFFFAOYSA-N | &ap; | 2023-10-24 | doi:10.1080/07366299.2012.671108 | https://www.oecd-nea.org/ideal/extractants/DA(AP) | CCCCCOP(=O)(CCCCC)OCCCCC | 293.15 | -0.3872161 | n-Dodecane |  | 0 | 0 | https://doi.org/10.1080/07366299.2012.671108
CCCCCOP(=O)(CCCCC)OCCCCC | DA(AP) | 1 | n-Dodecane | Eu | III |  | HNO3 | 3 |  |  | 20 | 0.25 | 0.3 | diamyl amylphosphonate | DA(AP) | C15H33O3P | 292.4 | phosphonate | Simulatant First Cycle PUREX Raffinate; 30–40 mg NaBiO3 | InChI=1S/C15H33O3P/c1-4-7-10-13-17-19(16,15-12-9-6-3)18-14-11-8-5-2/h4-15H2,1-3H3 | QMOMLBXAJYQNCP-UHFFFAOYSA-N | &ap; | 2023-10-24 | doi:10.1080/07366299.2012.671108 | https://www.oecd-nea.org/ideal/extractants/DA(AP) | CCCCCOP(=O)(CCCCC)OCCCCC | 293.15 | -0.5228787 | n-Dodecane |  | 0 | 0 | https://doi.org/10.1080/07366299.2012.671108
CCCCCOP(=O)(CCCCC)OCCCCC | DA(AP) | 1 | n-Dodecane | Eu | III |  | HNO3 | 4 |  |  | 20 | 0.25 | 0.2 | diamyl amylphosphonate | DA(AP) | C15H33O3P | 292.4 | phosphonate | Simulatant First Cycle PUREX Raffinate; 30–40 mg NaBiO3 | InChI=1S/C15H33O3P/c1-4-7-10-13-17-19(16,15-12-9-6-3)18-14-11-8-5-2/h4-15H2,1-3H3 | QMOMLBXAJYQNCP-UHFFFAOYSA-N | &ap; | 2023-10-24 | doi:10.1080/07366299.2012.671108 | https://www.oecd-nea.org/ideal/extractants/DA(AP) | CCCCCOP(=O)(CCCCC)OCCCCC | 293.15 | -0.69897 | n-Dodecane |  | 0 | 0 | https://doi.org/10.1080/07366299.2012.671108
CCCCCOP(=O)(CCCCC)OCCCCC | DA(AP) | 1 | n-Dodecane | Eu | III |  | HNO3 | 5 |  |  | 20 | 0.25 | 0.13 | diamyl amylphosphonate | DA(AP) | C15H33O3P | 292.4 | phosphonate | Simulatant First Cycle PUREX Raffinate; 30–40 mg NaBiO3 | InChI=1S/C15H33O3P/c1-4-7-10-13-17-19(16,15-12-9-6-3)18-14-11-8-5-2/h4-15H2,1-3H3 | QMOMLBXAJYQNCP-UHFFFAOYSA-N | &ap; | 2023-10-24 | doi:10.1080/07366299.2012.671108 | https://www.oecd-nea.org/ideal/extractants/DA(AP) | CCCCCOP(=O)(CCCCC)OCCCCC | 293.15 | -0.8860566 | n-Dodecane |  | 0 | 0 | https://doi.org/10.1080/07366299.2012.671108
CCCCCOP(=O)(CCCCC)OCCCCC | DA(AP) | 1 | n-Dodecane | Eu | III |  | HNO3 | 6 |  |  | 20 | 0.25 | 0.08 | diamyl amylphosphonate | DA(AP) | C15H33O3P | 292.4 | phosphonate | Simulatant First Cycle PUREX Raffinate; 30–40 mg NaBiO3 | InChI=1S/C15H33O3P/c1-4-7-10-13-17-19(16,15-12-9-6-3)18-14-11-8-5-2/h4-15H2,1-3H3 | QMOMLBXAJYQNCP-UHFFFAOYSA-N | &ap; | 2023-10-24 | doi:10.1080/07366299.2012.671108 | https://www.oecd-nea.org/ideal/extractants/DA(AP) | CCCCCOP(=O)(CCCCC)OCCCCC | 293.15 | -1.09691 | n-Dodecane |  | 0 | 0 | https://doi.org/10.1080/07366299.2012.671108
CCCCCOP(=O)(CCCCC)OCCCCC | DA(AP) | 1 | n-Dodecane | Eu | III |  | HNO3 | 6.5 |  |  | 20 | 0.25 | 0.08 | diamyl amylphosphonate | DA(AP) | C15H33O3P | 292.4 | phosphonate | Simulatant First Cycle PUREX Raffinate; 30–40 mg NaBiO3 | InChI=1S/C15H33O3P/c1-4-7-10-13-17-19(16,15-12-9-6-3)18-14-11-8-5-2/h4-15H2,1-3H3 | QMOMLBXAJYQNCP-UHFFFAOYSA-N | &ap; | 2023-10-24 | doi:10.1080/07366299.2012.671108 | https://www.oecd-nea.org/ideal/extractants/DA(AP) | CCCCCOP(=O)(CCCCC)OCCCCC | 293.15 | -1.09691 | n-Dodecane |  | 0 | 0 | https://doi.org/10.1080/07366299.2012.671108
CCCCCOP(=O)(CCCCC)OCCCCC | DA(AP) | 1 | n-Dodecane | Eu | III |  | HNO3 | 7 |  |  | 20 | 0.25 | 0.07 | diamyl amylphosphonate | DA(AP) | C15H33O3P | 292.4 | phosphonate | Simulatant First Cycle PUREX Raffinate; 30–40 mg NaBiO3 | InChI=1S/C15H33O3P/c1-4-7-10-13-17-19(16,15-12-9-6-3)18-14-11-8-5-2/h4-15H2,1-3H3 | QMOMLBXAJYQNCP-UHFFFAOYSA-N | &ap; | 2023-10-24 | doi:10.1080/07366299.2012.671108 | https://www.oecd-nea.org/ideal/extractants/DA(AP) | CCCCCOP(=O)(CCCCC)OCCCCC | 293.15 | -1.154902 | n-Dodecane |  | 0 | 0 | https://doi.org/10.1080/07366299.2012.671108
CCCCCOP(=O)(CCCCC)OCCCCC | DA(AP) | 1 | n-Dodecane | Eu | III |  | HNO3 | 8 |  |  | 20 | 0.25 | 0.06 | diamyl amylphosphonate | DA(AP) | C15H33O3P | 292.4 | phosphonate | Simulatant First Cycle PUREX Raffinate; 30–40 mg NaBiO3 | InChI=1S/C15H33O3P/c1-4-7-10-13-17-19(16,15-12-9-6-3)18-14-11-8-5-2/h4-15H2,1-3H3 | QMOMLBXAJYQNCP-UHFFFAOYSA-N | &ap; | 2023-10-24 | doi:10.1080/07366299.2012.671108 | https://www.oecd-nea.org/ideal/extractants/DA(AP) | CCCCCOP(=O)(CCCCC)OCCCCC | 293.15 | -1.221849 | n-Dodecane |  | 0 | 0 | https://doi.org/10.1080/07366299.2012.671108
CCCCCOP(=O)(CCCCC)OCCCCC | DA(AP) | 1 | n-Dodecane | Eu | III |  | HNO3 | 2 |  |  | 20 | 0.1666667 | 0.5 | diamyl amylphosphonate | DA(AP) | C15H33O3P | 292.4 | phosphonate | Simulatant First Cycle PUREX Raffinate; 50uL, 0.003% H2O2; 30–40 mg NaBiO3 | InChI=1S/C15H33O3P/c1-4-7-10-13-17-19(16,15-12-9-6-3)18-14-11-8-5-2/h4-15H2,1-3H3 | QMOMLBXAJYQNCP-UHFFFAOYSA-N | &ap; | 2023-10-24 | doi:10.1080/07366299.2012.671108 | https://www.oecd-nea.org/ideal/extractants/DA(AP) | CCCCCOP(=O)(CCCCC)OCCCCC | 293.15 | -0.30103 | n-Dodecane |  | 0 | 0 | https://doi.org/10.1080/07366299.2012.671108
CCCCCOP(=O)(CCCCC)OCCCCC | DA(AP) | 1 | n-Dodecane | Eu | III |  | HNO3 | 3 |  |  | 20 | 0.1666667 | 0.55 | diamyl amylphosphonate | DA(AP) | C15H33O3P | 292.4 | phosphonate | Simulatant First Cycle PUREX Raffinate; 50uL, 0.003% H2O2; 30–40 mg NaBiO3 | InChI=1S/C15H33O3P/c1-4-7-10-13-17-19(16,15-12-9-6-3)18-14-11-8-5-2/h4-15H2,1-3H3 | QMOMLBXAJYQNCP-UHFFFAOYSA-N | &ap; | 2023-10-24 | doi:10.1080/07366299.2012.671108 | https://www.oecd-nea.org/ideal/extractants/DA(AP) | CCCCCOP(=O)(CCCCC)OCCCCC | 293.15 | -0.2596373 | n-Dodecane |  | 0 | 0 | https://doi.org/10.1080/07366299.2012.671108
CCCCCOP(=O)(CCCCC)OCCCCC | DA(AP) | 1 | n-Dodecane | Eu | III |  | HNO3 | 4 |  |  | 20 | 0.1666667 | 0.65 | diamyl amylphosphonate | DA(AP) | C15H33O3P | 292.4 | phosphonate | Simulatant First Cycle PUREX Raffinate; 50uL, 0.003% H2O2; 30–40 mg NaBiO3 | InChI=1S/C15H33O3P/c1-4-7-10-13-17-19(16,15-12-9-6-3)18-14-11-8-5-2/h4-15H2,1-3H3 | QMOMLBXAJYQNCP-UHFFFAOYSA-N | &ap; | 2023-10-24 | doi:10.1080/07366299.2012.671108 | https://www.oecd-nea.org/ideal/extractants/DA(AP) | CCCCCOP(=O)(CCCCC)OCCCCC | 293.15 | -0.1870866 | n-Dodecane |  | 0 | 0 | https://doi.org/10.1080/07366299.2012.671108
CCCCCOP(=O)(CCCCC)OCCCCC | DA(AP) | 1 | n-Dodecane | Eu | III |  | HNO3 | 5 |  |  | 20 | 0.1666667 | 0.61 | diamyl amylphosphonate | DA(AP) | C15H33O3P | 292.4 | phosphonate | Simulatant First Cycle PUREX Raffinate; 50uL, 0.003% H2O2; 30–40 mg NaBiO3 | InChI=1S/C15H33O3P/c1-4-7-10-13-17-19(16,15-12-9-6-3)18-14-11-8-5-2/h4-15H2,1-3H3 | QMOMLBXAJYQNCP-UHFFFAOYSA-N | &ap; | 2023-10-24 | doi:10.1080/07366299.2012.671108 | https://www.oecd-nea.org/ideal/extractants/DA(AP) | CCCCCOP(=O)(CCCCC)OCCCCC | 293.15 | -0.2146702 | n-Dodecane |  | 0 | 0 | https://doi.org/10.1080/07366299.2012.671108
CCCCCOP(=O)(CCCCC)OCCCCC | DA(AP) | 1 | n-Dodecane | Eu | III |  | HNO3 | 6 |  |  | 20 | 0.1666667 | 0.6 | diamyl amylphosphonate | DA(AP) | C15H33O3P | 292.4 | phosphonate | Simulatant First Cycle PUREX Raffinate; 50uL, 0.003% H2O2; 30–40 mg NaBiO3 | InChI=1S/C15H33O3P/c1-4-7-10-13-17-19(16,15-12-9-6-3)18-14-11-8-5-2/h4-15H2,1-3H3 | QMOMLBXAJYQNCP-UHFFFAOYSA-N | &ap; | 2023-10-24 | doi:10.1080/07366299.2012.671108 | https://www.oecd-nea.org/ideal/extractants/DA(AP) | CCCCCOP(=O)(CCCCC)OCCCCC | 293.15 | -0.2218487 | n-Dodecane |  | 0 | 0 | https://doi.org/10.1080/07366299.2012.671108
CCCCCOP(=O)(CCCCC)OCCCCC | DA(AP) | 1 | n-Dodecane | Eu | III |  | HNO3 | 6.5 |  |  | 20 | 0.1666667 | 0.6 | diamyl amylphosphonate | DA(AP) | C15H33O3P | 292.4 | phosphonate | Simulatant First Cycle PUREX Raffinate; 50uL, 0.003% H2O2; 30–40 mg NaBiO3 | InChI=1S/C15H33O3P/c1-4-7-10-13-17-19(16,15-12-9-6-3)18-14-11-8-5-2/h4-15H2,1-3H3 | QMOMLBXAJYQNCP-UHFFFAOYSA-N | &ap; | 2023-10-24 | doi:10.1080/07366299.2012.671108 | https://www.oecd-nea.org/ideal/extractants/DA(AP) | CCCCCOP(=O)(CCCCC)OCCCCC | 293.15 | -0.2218487 | n-Dodecane |  | 0 | 0 | https://doi.org/10.1080/07366299.2012.671108
CCCCCOP(=O)(CCCCC)OCCCCC | DA(AP) | 1 | n-Dodecane | Eu | III |  | HNO3 | 7 |  |  | 20 | 0.1666667 | 0.55 | diamyl amylphosphonate | DA(AP) | C15H33O3P | 292.4 | phosphonate | Simulatant First Cycle PUREX Raffinate; 50uL, 0.003% H2O2; 30–40 mg NaBiO3 | InChI=1S/C15H33O3P/c1-4-7-10-13-17-19(16,15-12-9-6-3)18-14-11-8-5-2/h4-15H2,1-3H3 | QMOMLBXAJYQNCP-UHFFFAOYSA-N | &ap; | 2023-10-24 | doi:10.1080/07366299.2012.671108 | https://www.oecd-nea.org/ideal/extractants/DA(AP) | CCCCCOP(=O)(CCCCC)OCCCCC | 293.15 | -0.2596373 | n-Dodecane |  | 0 | 0 | https://doi.org/10.1080/07366299.2012.671108
CCCCCOP(=O)(CCCCC)OCCCCC | DA(AP) | 1 | n-Dodecane | Eu | III |  | HNO3 | 8 |  |  | 20 | 0.1666667 | 0.6 | diamyl amylphosphonate | DA(AP) | C15H33O3P | 292.4 | phosphonate | Simulatant First Cycle PUREX Raffinate; 50uL, 0.003% H2O2; 30–40 mg NaBiO3 | InChI=1S/C15H33O3P/c1-4-7-10-13-17-19(16,15-12-9-6-3)18-14-11-8-5-2/h4-15H2,1-3H3 | QMOMLBXAJYQNCP-UHFFFAOYSA-N | &ap; | 2023-10-24 | doi:10.1080/07366299.2012.671108 | https://www.oecd-nea.org/ideal/extractants/DA(AP) | CCCCCOP(=O)(CCCCC)OCCCCC | 293.15 | -0.2218487 | n-Dodecane |  | 0 | 0 | https://doi.org/10.1080/07366299.2012.671108
CCCCCOP(=O)(CCCCC)OCCCCC | DA(AP) | 1 | n-Dodecane | La |  |  | HNO3 | 2 |  |  | 20 | 0.1666667 | 0.186 | diamyl amylphosphonate | DA(AP) | C15H33O3P | 292.4 | phosphonate |  | InChI=1S/C15H33O3P/c1-4-7-10-13-17-19(16,15-12-9-6-3)18-14-11-8-5-2/h4-15H2,1-3H3 | QMOMLBXAJYQNCP-UHFFFAOYSA-N | &ap; | 2023-10-24 | doi:10.1080/07366299.2012.671108 | https://www.oecd-nea.org/ideal/extractants/DA(AP) | CCCCCOP(=O)(CCCCC)OCCCCC | 293.15 | -0.7304871 | n-Dodecane |  | 0 | 0 | https://doi.org/10.1080/07366299.2012.671108
CCCCCOP(=O)(CCCCC)OCCCCC | DA(AP) | 1 | n-Dodecane | La |  |  | HNO3 | 3 |  |  | 20 | 0.1666667 | 0.083 | diamyl amylphosphonate | DA(AP) | C15H33O3P | 292.4 | phosphonate |  | InChI=1S/C15H33O3P/c1-4-7-10-13-17-19(16,15-12-9-6-3)18-14-11-8-5-2/h4-15H2,1-3H3 | QMOMLBXAJYQNCP-UHFFFAOYSA-N | &ap; | 2023-10-24 | doi:10.1080/07366299.2012.671108 | https://www.oecd-nea.org/ideal/extractants/DA(AP) | CCCCCOP(=O)(CCCCC)OCCCCC | 293.15 | -1.080922 | n-Dodecane |  | 0 | 0 | https://doi.org/10.1080/07366299.2012.671108
CCCCCOP(=O)(CCCCC)OCCCCC | DA(AP) | 1 | n-Dodecane | La |  |  | HNO3 | 4 |  |  | 20 | 0.1666667 | 0.033 | diamyl amylphosphonate | DA(AP) | C15H33O3P | 292.4 | phosphonate |  | InChI=1S/C15H33O3P/c1-4-7-10-13-17-19(16,15-12-9-6-3)18-14-11-8-5-2/h4-15H2,1-3H3 | QMOMLBXAJYQNCP-UHFFFAOYSA-N | &ap; | 2023-10-24 | doi:10.1080/07366299.2012.671108 | https://www.oecd-nea.org/ideal/extractants/DA(AP) | CCCCCOP(=O)(CCCCC)OCCCCC | 293.15 | -1.481486 | n-Dodecane |  | 0 | 0 | https://doi.org/10.1080/07366299.2012.671108
CCCCCOP(=O)(CCCCC)OCCCCC | DA(AP) | 1 | n-Dodecane | La |  |  | HNO3 | 5 |  |  | 20 | 0.1666667 | 0.017 | diamyl amylphosphonate | DA(AP) | C15H33O3P | 292.4 | phosphonate |  | InChI=1S/C15H33O3P/c1-4-7-10-13-17-19(16,15-12-9-6-3)18-14-11-8-5-2/h4-15H2,1-3H3 | QMOMLBXAJYQNCP-UHFFFAOYSA-N | &ap; | 2023-10-24 | doi:10.1080/07366299.2012.671108 | https://www.oecd-nea.org/ideal/extractants/DA(AP) | CCCCCOP(=O)(CCCCC)OCCCCC | 293.15 | -1.769551 | n-Dodecane |  | 0 | 0 | https://doi.org/10.1080/07366299.2012.671108
CCCCCOP(=O)(CCCCC)OCCCCC | DA(AP) | 1 | n-Dodecane | La |  |  | HNO3 | 6 |  |  | 20 | 0.1666667 | 0.006 | diamyl amylphosphonate | DA(AP) | C15H33O3P | 292.4 | phosphonate |  | InChI=1S/C15H33O3P/c1-4-7-10-13-17-19(16,15-12-9-6-3)18-14-11-8-5-2/h4-15H2,1-3H3 | QMOMLBXAJYQNCP-UHFFFAOYSA-N | &ap; | 2023-10-24 | doi:10.1080/07366299.2012.671108 | https://www.oecd-nea.org/ideal/extractants/DA(AP) | CCCCCOP(=O)(CCCCC)OCCCCC | 293.15 | -2.221849 | n-Dodecane |  | 0 | 0 | https://doi.org/10.1080/07366299.2012.671108
CCCCCOP(=O)(CCCCC)OCCCCC | DA(AP) | 1 | n-Dodecane | La |  |  | HNO3 | 6.5 |  |  | 20 | 0.1666667 | 0.007 | diamyl amylphosphonate | DA(AP) | C15H33O3P | 292.4 | phosphonate |  | InChI=1S/C15H33O3P/c1-4-7-10-13-17-19(16,15-12-9-6-3)18-14-11-8-5-2/h4-15H2,1-3H3 | QMOMLBXAJYQNCP-UHFFFAOYSA-N | &ap; | 2023-10-24 | doi:10.1080/07366299.2012.671108 | https://www.oecd-nea.org/ideal/extractants/DA(AP) | CCCCCOP(=O)(CCCCC)OCCCCC | 293.15 | -2.154902 | n-Dodecane |  | 0 | 0 | https://doi.org/10.1080/07366299.2012.671108
CCCCCOP(=O)(CCCCC)OCCCCC | DA(AP) | 1 | n-Dodecane | La |  |  | HNO3 | 7 |  |  | 20 | 0.1666667 | 0.005 | diamyl amylphosphonate | DA(AP) | C15H33O3P | 292.4 | phosphonate |  | InChI=1S/C15H33O3P/c1-4-7-10-13-17-19(16,15-12-9-6-3)18-14-11-8-5-2/h4-15H2,1-3H3 | QMOMLBXAJYQNCP-UHFFFAOYSA-N | &ap; | 2023-10-24 | doi:10.1080/07366299.2012.671108 | https://www.oecd-nea.org/ideal/extractants/DA(AP) | CCCCCOP(=O)(CCCCC)OCCCCC | 293.15 | -2.30103 | n-Dodecane |  | 0 | 0 | https://doi.org/10.1080/07366299.2012.671108
CCCCCOP(=O)(CCCCC)OCCCCC | DA(AP) | 1 | n-Dodecane | La |  |  | HNO3 | 8 |  |  | 20 | 0.1666667 | 0.004 | diamyl amylphosphonate | DA(AP) | C15H33O3P | 292.4 | phosphonate |  | InChI=1S/C15H33O3P/c1-4-7-10-13-17-19(16,15-12-9-6-3)18-14-11-8-5-2/h4-15H2,1-3H3 | QMOMLBXAJYQNCP-UHFFFAOYSA-N | &ap; | 2023-10-24 | doi:10.1080/07366299.2012.671108 | https://www.oecd-nea.org/ideal/extractants/DA(AP) | CCCCCOP(=O)(CCCCC)OCCCCC | 293.15 | -2.39794 | n-Dodecane |  | 0 | 0 | https://doi.org/10.1080/07366299.2012.671108
CCCCCOP(=O)(CCCCC)OCCCCC | DA(AP) | 1 | n-Dodecane | La |  |  | HNO3 | 2 |  |  | 20 | 0.1666667 | 0.174 | diamyl amylphosphonate | DA(AP) | C15H33O3P | 292.4 | phosphonate | 30–40 mg NaBiO3 | InChI=1S/C15H33O3P/c1-4-7-10-13-17-19(16,15-12-9-6-3)18-14-11-8-5-2/h4-15H2,1-3H3 | QMOMLBXAJYQNCP-UHFFFAOYSA-N | &ap; | 2023-10-24 | doi:10.1080/07366299.2012.671108 | https://www.oecd-nea.org/ideal/extractants/DA(AP) | CCCCCOP(=O)(CCCCC)OCCCCC | 293.15 | -0.7594508 | n-Dodecane |  | 0 | 0 | https://doi.org/10.1080/07366299.2012.671108
CCCCCOP(=O)(CCCCC)OCCCCC | DA(AP) | 1 | n-Dodecane | La |  |  | HNO3 | 3 |  |  | 20 | 0.1666667 | 0.071 | diamyl amylphosphonate | DA(AP) | C15H33O3P | 292.4 | phosphonate | 30–40 mg NaBiO3 | InChI=1S/C15H33O3P/c1-4-7-10-13-17-19(16,15-12-9-6-3)18-14-11-8-5-2/h4-15H2,1-3H3 | QMOMLBXAJYQNCP-UHFFFAOYSA-N | &ap; | 2023-10-24 | doi:10.1080/07366299.2012.671108 | https://www.oecd-nea.org/ideal/extractants/DA(AP) | CCCCCOP(=O)(CCCCC)OCCCCC | 293.15 | -1.148742 | n-Dodecane |  | 0 | 0 | https://doi.org/10.1080/07366299.2012.671108
CCCCCOP(=O)(CCCCC)OCCCCC | DA(AP) | 1 | n-Dodecane | La |  |  | HNO3 | 4 |  |  | 20 | 0.1666667 | 0.027 | diamyl amylphosphonate | DA(AP) | C15H33O3P | 292.4 | phosphonate | 30–40 mg NaBiO3 | InChI=1S/C15H33O3P/c1-4-7-10-13-17-19(16,15-12-9-6-3)18-14-11-8-5-2/h4-15H2,1-3H3 | QMOMLBXAJYQNCP-UHFFFAOYSA-N | &ap; | 2023-10-24 | doi:10.1080/07366299.2012.671108 | https://www.oecd-nea.org/ideal/extractants/DA(AP) | CCCCCOP(=O)(CCCCC)OCCCCC | 293.15 | -1.568636 | n-Dodecane |  | 0 | 0 | https://doi.org/10.1080/07366299.2012.671108
CCCCCOP(=O)(CCCCC)OCCCCC | DA(AP) | 1 | n-Dodecane | La |  |  | HNO3 | 5 |  |  | 20 | 0.1666667 | 0.013 | diamyl amylphosphonate | DA(AP) | C15H33O3P | 292.4 | phosphonate | 30–40 mg NaBiO3 | InChI=1S/C15H33O3P/c1-4-7-10-13-17-19(16,15-12-9-6-3)18-14-11-8-5-2/h4-15H2,1-3H3 | QMOMLBXAJYQNCP-UHFFFAOYSA-N | &ap; | 2023-10-24 | doi:10.1080/07366299.2012.671108 | https://www.oecd-nea.org/ideal/extractants/DA(AP) | CCCCCOP(=O)(CCCCC)OCCCCC | 293.15 | -1.886057 | n-Dodecane |  | 0 | 0 | https://doi.org/10.1080/07366299.2012.671108
CCCCCOP(=O)(CCCCC)OCCCCC | DA(AP) | 1 | n-Dodecane | La |  |  | HNO3 | 6 |  |  | 20 | 0.1666667 | 0.007 | diamyl amylphosphonate | DA(AP) | C15H33O3P | 292.4 | phosphonate | 30–40 mg NaBiO3 | InChI=1S/C15H33O3P/c1-4-7-10-13-17-19(16,15-12-9-6-3)18-14-11-8-5-2/h4-15H2,1-3H3 | QMOMLBXAJYQNCP-UHFFFAOYSA-N | &ap; | 2023-10-24 | doi:10.1080/07366299.2012.671108 | https://www.oecd-nea.org/ideal/extractants/DA(AP) | CCCCCOP(=O)(CCCCC)OCCCCC | 293.15 | -2.154902 | n-Dodecane |  | 0 | 0 | https://doi.org/10.1080/07366299.2012.671108
CCCCCOP(=O)(CCCCC)OCCCCC | DA(AP) | 1 | n-Dodecane | La |  |  | HNO3 | 6.5 |  |  | 20 | 0.1666667 | 0.005 | diamyl amylphosphonate | DA(AP) | C15H33O3P | 292.4 | phosphonate | 30–40 mg NaBiO3 | InChI=1S/C15H33O3P/c1-4-7-10-13-17-19(16,15-12-9-6-3)18-14-11-8-5-2/h4-15H2,1-3H3 | QMOMLBXAJYQNCP-UHFFFAOYSA-N | &ap; | 2023-10-24 | doi:10.1080/07366299.2012.671108 | https://www.oecd-nea.org/ideal/extractants/DA(AP) | CCCCCOP(=O)(CCCCC)OCCCCC | 293.15 | -2.30103 | n-Dodecane |  | 0 | 0 | https://doi.org/10.1080/07366299.2012.671108
CCCCCOP(=O)(CCCCC)OCCCCC | DA(AP) | 1 | n-Dodecane | La |  |  | HNO3 | 7 |  |  | 20 | 0.1666667 | 0.004 | diamyl amylphosphonate | DA(AP) | C15H33O3P | 292.4 | phosphonate | 30–40 mg NaBiO3 | InChI=1S/C15H33O3P/c1-4-7-10-13-17-19(16,15-12-9-6-3)18-14-11-8-5-2/h4-15H2,1-3H3 | QMOMLBXAJYQNCP-UHFFFAOYSA-N | &ap; | 2023-10-24 | doi:10.1080/07366299.2012.671108 | https://www.oecd-nea.org/ideal/extractants/DA(AP) | CCCCCOP(=O)(CCCCC)OCCCCC | 293.15 | -2.39794 | n-Dodecane |  | 0 | 0 | https://doi.org/10.1080/07366299.2012.671108
CCCCCOP(=O)(CCCCC)OCCCCC | DA(AP) | 1 | n-Dodecane | La |  |  | HNO3 | 8 |  |  | 20 | 0.1666667 | 0.003 | diamyl amylphosphonate | DA(AP) | C15H33O3P | 292.4 | phosphonate | 30–40 mg NaBiO3 | InChI=1S/C15H33O3P/c1-4-7-10-13-17-19(16,15-12-9-6-3)18-14-11-8-5-2/h4-15H2,1-3H3 | QMOMLBXAJYQNCP-UHFFFAOYSA-N | &ap; | 2023-10-24 | doi:10.1080/07366299.2012.671108 | https://www.oecd-nea.org/ideal/extractants/DA(AP) | CCCCCOP(=O)(CCCCC)OCCCCC | 293.15 | -2.522879 | n-Dodecane |  | 0 | 0 | https://doi.org/10.1080/07366299.2012.671108
CCCCCOP(=O)(CCCCC)OCCCCC | DA(AP) | 1 | n-Dodecane | Sm |  |  | HNO3 | 2 |  |  | 20 | 0.1666667 | 0.531 | diamyl amylphosphonate | DA(AP) | C15H33O3P | 292.4 | phosphonate |  | InChI=1S/C15H33O3P/c1-4-7-10-13-17-19(16,15-12-9-6-3)18-14-11-8-5-2/h4-15H2,1-3H3 | QMOMLBXAJYQNCP-UHFFFAOYSA-N | &ap; | 2023-10-24 | doi:10.1080/07366299.2012.671108 | https://www.oecd-nea.org/ideal/extractants/DA(AP) | CCCCCOP(=O)(CCCCC)OCCCCC | 293.15 | -0.2749055 | n-Dodecane |  | 0 | 0 | https://doi.org/10.1080/07366299.2012.671108
CCCCCOP(=O)(CCCCC)OCCCCC | DA(AP) | 1 | n-Dodecane | Sm |  |  | HNO3 | 3 |  |  | 20 | 0.1666667 | 0.386 | diamyl amylphosphonate | DA(AP) | C15H33O3P | 292.4 | phosphonate |  | InChI=1S/C15H33O3P/c1-4-7-10-13-17-19(16,15-12-9-6-3)18-14-11-8-5-2/h4-15H2,1-3H3 | QMOMLBXAJYQNCP-UHFFFAOYSA-N | &ap; | 2023-10-24 | doi:10.1080/07366299.2012.671108 | https://www.oecd-nea.org/ideal/extractants/DA(AP) | CCCCCOP(=O)(CCCCC)OCCCCC | 293.15 | -0.4134127 | n-Dodecane |  | 0 | 0 | https://doi.org/10.1080/07366299.2012.671108
CCCCCOP(=O)(CCCCC)OCCCCC | DA(AP) | 1 | n-Dodecane | Sm |  |  | HNO3 | 4 |  |  | 20 | 0.1666667 | 0.229 | diamyl amylphosphonate | DA(AP) | C15H33O3P | 292.4 | phosphonate |  | InChI=1S/C15H33O3P/c1-4-7-10-13-17-19(16,15-12-9-6-3)18-14-11-8-5-2/h4-15H2,1-3H3 | QMOMLBXAJYQNCP-UHFFFAOYSA-N | &ap; | 2023-10-24 | doi:10.1080/07366299.2012.671108 | https://www.oecd-nea.org/ideal/extractants/DA(AP) | CCCCCOP(=O)(CCCCC)OCCCCC | 293.15 | -0.6401645 | n-Dodecane |  | 0 | 0 | https://doi.org/10.1080/07366299.2012.671108
CCCCCOP(=O)(CCCCC)OCCCCC | DA(AP) | 1 | n-Dodecane | Sm |  |  | HNO3 | 5 |  |  | 20 | 0.1666667 | 0.138 | diamyl amylphosphonate | DA(AP) | C15H33O3P | 292.4 | phosphonate |  | InChI=1S/C15H33O3P/c1-4-7-10-13-17-19(16,15-12-9-6-3)18-14-11-8-5-2/h4-15H2,1-3H3 | QMOMLBXAJYQNCP-UHFFFAOYSA-N | &ap; | 2023-10-24 | doi:10.1080/07366299.2012.671108 | https://www.oecd-nea.org/ideal/extractants/DA(AP) | CCCCCOP(=O)(CCCCC)OCCCCC | 293.15 | -0.8601209 | n-Dodecane |  | 0 | 0 | https://doi.org/10.1080/07366299.2012.671108
CCCCCOP(=O)(CCCCC)OCCCCC | DA(AP) | 1 | n-Dodecane | Sm |  |  | HNO3 | 6 |  |  | 20 | 0.1666667 | 0.079 | diamyl amylphosphonate | DA(AP) | C15H33O3P | 292.4 | phosphonate |  | InChI=1S/C15H33O3P/c1-4-7-10-13-17-19(16,15-12-9-6-3)18-14-11-8-5-2/h4-15H2,1-3H3 | QMOMLBXAJYQNCP-UHFFFAOYSA-N | &ap; | 2023-10-24 | doi:10.1080/07366299.2012.671108 | https://www.oecd-nea.org/ideal/extractants/DA(AP) | CCCCCOP(=O)(CCCCC)OCCCCC | 293.15 | -1.102373 | n-Dodecane |  | 0 | 0 | https://doi.org/10.1080/07366299.2012.671108
CCCCCOP(=O)(CCCCC)OCCCCC | DA(AP) | 1 | n-Dodecane | Sm |  |  | HNO3 | 6.5 |  |  | 20 | 0.1666667 | 0.086 | diamyl amylphosphonate | DA(AP) | C15H33O3P | 292.4 | phosphonate |  | InChI=1S/C15H33O3P/c1-4-7-10-13-17-19(16,15-12-9-6-3)18-14-11-8-5-2/h4-15H2,1-3H3 | QMOMLBXAJYQNCP-UHFFFAOYSA-N | &ap; | 2023-10-24 | doi:10.1080/07366299.2012.671108 | https://www.oecd-nea.org/ideal/extractants/DA(AP) | CCCCCOP(=O)(CCCCC)OCCCCC | 293.15 | -1.065502 | n-Dodecane |  | 0 | 0 | https://doi.org/10.1080/07366299.2012.671108
CCCCCOP(=O)(CCCCC)OCCCCC | DA(AP) | 1 | n-Dodecane | Sm |  |  | HNO3 | 7 |  |  | 20 | 0.1666667 | 0.071 | diamyl amylphosphonate | DA(AP) | C15H33O3P | 292.4 | phosphonate |  | InChI=1S/C15H33O3P/c1-4-7-10-13-17-19(16,15-12-9-6-3)18-14-11-8-5-2/h4-15H2,1-3H3 | QMOMLBXAJYQNCP-UHFFFAOYSA-N | &ap; | 2023-10-24 | doi:10.1080/07366299.2012.671108 | https://www.oecd-nea.org/ideal/extractants/DA(AP) | CCCCCOP(=O)(CCCCC)OCCCCC | 293.15 | -1.148742 | n-Dodecane |  | 0 | 0 | https://doi.org/10.1080/07366299.2012.671108
CCCCCOP(=O)(CCCCC)OCCCCC | DA(AP) | 1 | n-Dodecane | Sm |  |  | HNO3 | 8 |  |  | 20 | 0.1666667 | 0.066 | diamyl amylphosphonate | DA(AP) | C15H33O3P | 292.4 | phosphonate |  | InChI=1S/C15H33O3P/c1-4-7-10-13-17-19(16,15-12-9-6-3)18-14-11-8-5-2/h4-15H2,1-3H3 | QMOMLBXAJYQNCP-UHFFFAOYSA-N | &ap; | 2023-10-24 | doi:10.1080/07366299.2012.671108 | https://www.oecd-nea.org/ideal/extractants/DA(AP) | CCCCCOP(=O)(CCCCC)OCCCCC | 293.15 | -1.180456 | n-Dodecane |  | 0 | 0 | https://doi.org/10.1080/07366299.2012.671108
CCCCCOP(=O)(CCCCC)OCCCCC | DA(AP) | 1 | n-Dodecane | Sm |  |  | HNO3 | 2 |  |  | 20 | 0.1666667 | 0.509 | diamyl amylphosphonate | DA(AP) | C15H33O3P | 292.4 | phosphonate | 30–40 mg NaBiO3 | InChI=1S/C15H33O3P/c1-4-7-10-13-17-19(16,15-12-9-6-3)18-14-11-8-5-2/h4-15H2,1-3H3 | QMOMLBXAJYQNCP-UHFFFAOYSA-N | &ap; | 2023-10-24 | doi:10.1080/07366299.2012.671108 | https://www.oecd-nea.org/ideal/extractants/DA(AP) | CCCCCOP(=O)(CCCCC)OCCCCC | 293.15 | -0.2932822 | n-Dodecane |  | 0 | 0 | https://doi.org/10.1080/07366299.2012.671108
CCCCCOP(=O)(CCCCC)OCCCCC | DA(AP) | 1 | n-Dodecane | Sm |  |  | HNO3 | 3 |  |  | 20 | 0.1666667 | 0.378 | diamyl amylphosphonate | DA(AP) | C15H33O3P | 292.4 | phosphonate | 30–40 mg NaBiO3 | InChI=1S/C15H33O3P/c1-4-7-10-13-17-19(16,15-12-9-6-3)18-14-11-8-5-2/h4-15H2,1-3H3 | QMOMLBXAJYQNCP-UHFFFAOYSA-N | &ap; | 2023-10-24 | doi:10.1080/07366299.2012.671108 | https://www.oecd-nea.org/ideal/extractants/DA(AP) | CCCCCOP(=O)(CCCCC)OCCCCC | 293.15 | -0.4225082 | n-Dodecane |  | 0 | 0 | https://doi.org/10.1080/07366299.2012.671108
CCCCCOP(=O)(CCCCC)OCCCCC | DA(AP) | 1 | n-Dodecane | Sm |  |  | HNO3 | 4 |  |  | 20 | 0.1666667 | 0.23 | diamyl amylphosphonate | DA(AP) | C15H33O3P | 292.4 | phosphonate | 30–40 mg NaBiO3 | InChI=1S/C15H33O3P/c1-4-7-10-13-17-19(16,15-12-9-6-3)18-14-11-8-5-2/h4-15H2,1-3H3 | QMOMLBXAJYQNCP-UHFFFAOYSA-N | &ap; | 2023-10-24 | doi:10.1080/07366299.2012.671108 | https://www.oecd-nea.org/ideal/extractants/DA(AP) | CCCCCOP(=O)(CCCCC)OCCCCC | 293.15 | -0.6382722 | n-Dodecane |  | 0 | 0 | https://doi.org/10.1080/07366299.2012.671108
CCCCCOP(=O)(CCCCC)OCCCCC | DA(AP) | 1 | n-Dodecane | Sm |  |  | HNO3 | 5 |  |  | 20 | 0.1666667 | 0.145 | diamyl amylphosphonate | DA(AP) | C15H33O3P | 292.4 | phosphonate | 30–40 mg NaBiO3 | InChI=1S/C15H33O3P/c1-4-7-10-13-17-19(16,15-12-9-6-3)18-14-11-8-5-2/h4-15H2,1-3H3 | QMOMLBXAJYQNCP-UHFFFAOYSA-N | &ap; | 2023-10-24 | doi:10.1080/07366299.2012.671108 | https://www.oecd-nea.org/ideal/extractants/DA(AP) | CCCCCOP(=O)(CCCCC)OCCCCC | 293.15 | -0.838632 | n-Dodecane |  | 0 | 0 | https://doi.org/10.1080/07366299.2012.671108
CCCCCOP(=O)(CCCCC)OCCCCC | DA(AP) | 1 | n-Dodecane | Sm |  |  | HNO3 | 6 |  |  | 20 | 0.1666667 | 0.097 | diamyl amylphosphonate | DA(AP) | C15H33O3P | 292.4 | phosphonate | 30–40 mg NaBiO3 | InChI=1S/C15H33O3P/c1-4-7-10-13-17-19(16,15-12-9-6-3)18-14-11-8-5-2/h4-15H2,1-3H3 | QMOMLBXAJYQNCP-UHFFFAOYSA-N | &ap; | 2023-10-24 | doi:10.1080/07366299.2012.671108 | https://www.oecd-nea.org/ideal/extractants/DA(AP) | CCCCCOP(=O)(CCCCC)OCCCCC | 293.15 | -1.013228 | n-Dodecane |  | 0 | 0 | https://doi.org/10.1080/07366299.2012.671108
CCCCCOP(=O)(CCCCC)OCCCCC | DA(AP) | 1 | n-Dodecane | Sm |  |  | HNO3 | 6.5 |  |  | 20 | 0.1666667 | 0.086 | diamyl amylphosphonate | DA(AP) | C15H33O3P | 292.4 | phosphonate | 30–40 mg NaBiO3 | InChI=1S/C15H33O3P/c1-4-7-10-13-17-19(16,15-12-9-6-3)18-14-11-8-5-2/h4-15H2,1-3H3 | QMOMLBXAJYQNCP-UHFFFAOYSA-N | &ap; | 2023-10-24 | doi:10.1080/07366299.2012.671108 | https://www.oecd-nea.org/ideal/extractants/DA(AP) | CCCCCOP(=O)(CCCCC)OCCCCC | 293.15 | -1.065502 | n-Dodecane |  | 0 | 0 | https://doi.org/10.1080/07366299.2012.671108
CCCCCOP(=O)(CCCCC)OCCCCC | DA(AP) | 1 | n-Dodecane | Sm |  |  | HNO3 | 7 |  |  | 20 | 0.1666667 | 0.075 | diamyl amylphosphonate | DA(AP) | C15H33O3P | 292.4 | phosphonate | 30–40 mg NaBiO3 | InChI=1S/C15H33O3P/c1-4-7-10-13-17-19(16,15-12-9-6-3)18-14-11-8-5-2/h4-15H2,1-3H3 | QMOMLBXAJYQNCP-UHFFFAOYSA-N | &ap; | 2023-10-24 | doi:10.1080/07366299.2012.671108 | https://www.oecd-nea.org/ideal/extractants/DA(AP) | CCCCCOP(=O)(CCCCC)OCCCCC | 293.15 | -1.124939 | n-Dodecane |  | 0 | 0 | https://doi.org/10.1080/07366299.2012.671108
CCCCCOP(=O)(CCCCC)OCCCCC | DA(AP) | 1 | n-Dodecane | Sm |  |  | HNO3 | 8 |  |  | 20 | 0.1666667 | 0.066 | diamyl amylphosphonate | DA(AP) | C15H33O3P | 292.4 | phosphonate | 30–40 mg NaBiO3 | InChI=1S/C15H33O3P/c1-4-7-10-13-17-19(16,15-12-9-6-3)18-14-11-8-5-2/h4-15H2,1-3H3 | QMOMLBXAJYQNCP-UHFFFAOYSA-N | &ap; | 2023-10-24 | doi:10.1080/07366299.2012.671108 | https://www.oecd-nea.org/ideal/extractants/DA(AP) | CCCCCOP(=O)(CCCCC)OCCCCC | 293.15 | -1.180456 | n-Dodecane |  | 0 | 0 | https://doi.org/10.1080/07366299.2012.671108
CCCCC(CC)CN(CC(CC)CCCC)C(=O)C(C)C | DEHiBA | 1 | n-Dodecane | Ce |  |  | HNO3 | 0.01 |  |  | 25 | 30 | 25000 | N,N-di-(ethyl-2-hexyl)isobutyramide | DEHiBA, D2EHIBA | C20H41NO | 311.546 | N,N-dialkylamide | 250g/L Th | InChI=1S/C20H41NO/c1-7-11-13-18(9-3)15-21(20(22)17(5)6)16-19(10-4)14-12-8-2/h17-19H,7-16H2,1-6H3 | TYDFWJHDNHXBRF-UHFFFAOYSA-N |  | 2023-10-24 | doi:10.1081/SS-100100793 | https://www.oecd-nea.org/ideal/extractants/DEHiBA | CCCCC(CC)CN(CC(CC)CCCC)C(=O)C(C)C | 298.15 | 4.39794 | n-Dodecane |  | 0 | 0 | https://doi.org/10.1081/SS-100100793
CCCCC(CC)CN(CC(CC)CCCC)C(=O)C(C)C | DEHiBA | 1 | n-Dodecane | Ce |  |  | HNO3 | 0.1 |  |  | 25 | 30 | 58000 | N,N-di-(ethyl-2-hexyl)isobutyramide | DEHiBA, D2EHIBA | C20H41NO | 311.546 | N,N-dialkylamide | 250g/L Th | InChI=1S/C20H41NO/c1-7-11-13-18(9-3)15-21(20(22)17(5)6)16-19(10-4)14-12-8-2/h17-19H,7-16H2,1-6H3 | TYDFWJHDNHXBRF-UHFFFAOYSA-N |  | 2023-10-24 | doi:10.1081/SS-100100793 | https://www.oecd-nea.org/ideal/extractants/DEHiBA | CCCCC(CC)CN(CC(CC)CCCC)C(=O)C(C)C | 298.15 | 4.763428 | n-Dodecane |  | 0 | 0 | https://doi.org/10.1081/SS-100100793
CCCCC(CC)CN(CC(CC)CCCC)C(=O)C(C)C | DEHiBA | 1 | n-Dodecane | Ce |  |  | HNO3 | 1 |  |  | 25 | 30 | 52000 | N,N-di-(ethyl-2-hexyl)isobutyramide | DEHiBA, D2EHIBA | C20H41NO | 311.546 | N,N-dialkylamide | 250g/L Th | InChI=1S/C20H41NO/c1-7-11-13-18(9-3)15-21(20(22)17(5)6)16-19(10-4)14-12-8-2/h17-19H,7-16H2,1-6H3 | TYDFWJHDNHXBRF-UHFFFAOYSA-N |  | 2023-10-24 | doi:10.1081/SS-100100793 | https://www.oecd-nea.org/ideal/extractants/DEHiBA | CCCCC(CC)CN(CC(CC)CCCC)C(=O)C(C)C | 298.15 | 4.716003 | n-Dodecane |  | 0 | 0 | https://doi.org/10.1081/SS-100100793
CCCCC(CC)CN(CC(CC)CCCC)C(=O)C(C)C | DEHiBA | 1 | n-Dodecane | Ce |  |  | HNO3 | 2 |  |  | 25 | 30 | 60000 | N,N-di-(ethyl-2-hexyl)isobutyramide | DEHiBA, D2EHIBA | C20H41NO | 311.546 | N,N-dialkylamide | 250g/L Th | InChI=1S/C20H41NO/c1-7-11-13-18(9-3)15-21(20(22)17(5)6)16-19(10-4)14-12-8-2/h17-19H,7-16H2,1-6H3 | TYDFWJHDNHXBRF-UHFFFAOYSA-N |  | 2023-10-24 | doi:10.1081/SS-100100793 | https://www.oecd-nea.org/ideal/extractants/DEHiBA | CCCCC(CC)CN(CC(CC)CCCC)C(=O)C(C)C | 298.15 | 4.778151 | n-Dodecane |  | 0 | 0 | https://doi.org/10.1081/SS-100100793
CCCCC(CC)CN(CC(CC)CCCC)C(=O)C(C)C | DEHiBA | 1 | n-Dodecane | Ce |  |  | HNO3 | 3 |  |  | 25 | 30 | 30000 | N,N-di-(ethyl-2-hexyl)isobutyramide | DEHiBA, D2EHIBA | C20H41NO | 311.546 | N,N-dialkylamide | 250g/L Th | InChI=1S/C20H41NO/c1-7-11-13-18(9-3)15-21(20(22)17(5)6)16-19(10-4)14-12-8-2/h17-19H,7-16H2,1-6H3 | TYDFWJHDNHXBRF-UHFFFAOYSA-N |  | 2023-10-24 | doi:10.1081/SS-100100793 | https://www.oecd-nea.org/ideal/extractants/DEHiBA | CCCCC(CC)CN(CC(CC)CCCC)C(=O)C(C)C | 298.15 | 4.477121 | n-Dodecane |  | 0 | 0 | https://doi.org/10.1081/SS-100100793
CCCCC(CC)CN(CC(CC)CCCC)C(=O)C(C)C | DEHiBA | 1 | n-Dodecane | Ce |  |  | HNO3 | 4 |  |  | 25 | 30 | 51000 | N,N-di-(ethyl-2-hexyl)isobutyramide | DEHiBA, D2EHIBA | C20H41NO | 311.546 | N,N-dialkylamide | 250g/L Th | InChI=1S/C20H41NO/c1-7-11-13-18(9-3)15-21(20(22)17(5)6)16-19(10-4)14-12-8-2/h17-19H,7-16H2,1-6H3 | TYDFWJHDNHXBRF-UHFFFAOYSA-N |  | 2023-10-24 | doi:10.1081/SS-100100793 | https://www.oecd-nea.org/ideal/extractants/DEHiBA | CCCCC(CC)CN(CC(CC)CCCC)C(=O)C(C)C | 298.15 | 4.70757 | n-Dodecane |  | 0 | 0 | https://doi.org/10.1081/SS-100100793
CCCCC(CC)CN(CC(CC)CCCC)C(=O)C(C)C | DEHiBA | 1 | n-Dodecane | Ce |  |  | HNO3 | 5 |  |  | 25 | 30 | 55000 | N,N-di-(ethyl-2-hexyl)isobutyramide | DEHiBA, D2EHIBA | C20H41NO | 311.546 | N,N-dialkylamide | 250g/L Th | InChI=1S/C20H41NO/c1-7-11-13-18(9-3)15-21(20(22)17(5)6)16-19(10-4)14-12-8-2/h17-19H,7-16H2,1-6H3 | TYDFWJHDNHXBRF-UHFFFAOYSA-N |  | 2023-10-24 | doi:10.1081/SS-100100793 | https://www.oecd-nea.org/ideal/extractants/DEHiBA | CCCCC(CC)CN(CC(CC)CCCC)C(=O)C(C)C | 298.15 | 4.740363 | n-Dodecane |  | 0 | 0 | https://doi.org/10.1081/SS-100100793
CCCCC(CC)CN(CC(CC)CCCC)C(=O)C(C)C | DEHiBA | 1 | n-Dodecane | Ce |  |  | HNO3 | 6 |  |  | 25 | 30 | 50000 | N,N-di-(ethyl-2-hexyl)isobutyramide | DEHiBA, D2EHIBA | C20H41NO | 311.546 | N,N-dialkylamide | 250g/L Th | InChI=1S/C20H41NO/c1-7-11-13-18(9-3)15-21(20(22)17(5)6)16-19(10-4)14-12-8-2/h17-19H,7-16H2,1-6H3 | TYDFWJHDNHXBRF-UHFFFAOYSA-N |  | 2023-10-24 | doi:10.1081/SS-100100793 | https://www.oecd-nea.org/ideal/extractants/DEHiBA | CCCCC(CC)CN(CC(CC)CCCC)C(=O)C(C)C | 298.15 | 4.69897 | n-Dodecane |  | 0 | 0 | https://doi.org/10.1081/SS-100100793
CCCCC(CC)CN(CC(CC)CCCC)C(=O)C(C)C | DEHiBA | 1 | n-Dodecane | Eu |  |  | HNO3 | 0.01 |  |  | 25 | 30 | 19000 | N,N-di-(ethyl-2-hexyl)isobutyramide | DEHiBA, D2EHIBA | C20H41NO | 311.546 | N,N-dialkylamide | 250g/L Th | InChI=1S/C20H41NO/c1-7-11-13-18(9-3)15-21(20(22)17(5)6)16-19(10-4)14-12-8-2/h17-19H,7-16H2,1-6H3 | TYDFWJHDNHXBRF-UHFFFAOYSA-N |  | 2023-10-24 | doi:10.1081/SS-100100793 | https://www.oecd-nea.org/ideal/extractants/DEHiBA | CCCCC(CC)CN(CC(CC)CCCC)C(=O)C(C)C | 298.15 | 4.278754 | n-Dodecane |  | 0 | 0 | https://doi.org/10.1081/SS-100100793
CCCCC(CC)CN(CC(CC)CCCC)C(=O)C(C)C | DEHiBA | 1 | n-Dodecane | Eu |  |  | HNO3 | 0.1 |  |  | 25 | 30 | 12000 | N,N-di-(ethyl-2-hexyl)isobutyramide | DEHiBA, D2EHIBA | C20H41NO | 311.546 | N,N-dialkylamide | 250g/L Th | InChI=1S/C20H41NO/c1-7-11-13-18(9-3)15-21(20(22)17(5)6)16-19(10-4)14-12-8-2/h17-19H,7-16H2,1-6H3 | TYDFWJHDNHXBRF-UHFFFAOYSA-N |  | 2023-10-24 | doi:10.1081/SS-100100793 | https://www.oecd-nea.org/ideal/extractants/DEHiBA | CCCCC(CC)CN(CC(CC)CCCC)C(=O)C(C)C | 298.15 | 4.079181 | n-Dodecane |  | 0 | 0 | https://doi.org/10.1081/SS-100100793
CCCCC(CC)CN(CC(CC)CCCC)C(=O)C(C)C | DEHiBA | 1 | n-Dodecane | Eu |  |  | HNO3 | 1 |  |  | 25 | 30 | 21000 | N,N-di-(ethyl-2-hexyl)isobutyramide | DEHiBA, D2EHIBA | C20H41NO | 311.546 | N,N-dialkylamide | 250g/L Th | InChI=1S/C20H41NO/c1-7-11-13-18(9-3)15-21(20(22)17(5)6)16-19(10-4)14-12-8-2/h17-19H,7-16H2,1-6H3 | TYDFWJHDNHXBRF-UHFFFAOYSA-N |  | 2023-10-24 | doi:10.1081/SS-100100793 | https://www.oecd-nea.org/ideal/extractants/DEHiBA | CCCCC(CC)CN(CC(CC)CCCC)C(=O)C(C)C | 298.15 | 4.322219 | n-Dodecane |  | 0 | 0 | https://doi.org/10.1081/SS-100100793
CCCCC(CC)CN(CC(CC)CCCC)C(=O)C(C)C | DEHiBA | 1 | n-Dodecane | Eu |  |  | HNO3 | 2 |  |  | 25 | 30 | 10000 | N,N-di-(ethyl-2-hexyl)isobutyramide | DEHiBA, D2EHIBA | C20H41NO | 311.546 | N,N-dialkylamide | 250g/L Th | InChI=1S/C20H41NO/c1-7-11-13-18(9-3)15-21(20(22)17(5)6)16-19(10-4)14-12-8-2/h17-19H,7-16H2,1-6H3 | TYDFWJHDNHXBRF-UHFFFAOYSA-N |  | 2023-10-24 | doi:10.1081/SS-100100793 | https://www.oecd-nea.org/ideal/extractants/DEHiBA | CCCCC(CC)CN(CC(CC)CCCC)C(=O)C(C)C | 298.15 | 4 | n-Dodecane |  | 0 | 0 | https://doi.org/10.1081/SS-100100793
CCCCC(CC)CN(CC(CC)CCCC)C(=O)C(C)C | DEHiBA | 1 | n-Dodecane | Eu |  |  | HNO3 | 3 |  |  | 25 | 30 | 28000 | N,N-di-(ethyl-2-hexyl)isobutyramide | DEHiBA, D2EHIBA | C20H41NO | 311.546 | N,N-dialkylamide | 250g/L Th | InChI=1S/C20H41NO/c1-7-11-13-18(9-3)15-21(20(22)17(5)6)16-19(10-4)14-12-8-2/h17-19H,7-16H2,1-6H3 | TYDFWJHDNHXBRF-UHFFFAOYSA-N |  | 2023-10-24 | doi:10.1081/SS-100100793 | https://www.oecd-nea.org/ideal/extractants/DEHiBA | CCCCC(CC)CN(CC(CC)CCCC)C(=O)C(C)C | 298.15 | 4.447158 | n-Dodecane |  | 0 | 0 | https://doi.org/10.1081/SS-100100793
CCCCC(CC)CN(CC(CC)CCCC)C(=O)C(C)C | DEHiBA | 1 | n-Dodecane | Eu |  |  | HNO3 | 4 |  |  | 25 | 30 | 36000 | N,N-di-(ethyl-2-hexyl)isobutyramide | DEHiBA, D2EHIBA | C20H41NO | 311.546 | N,N-dialkylamide | 250g/L Th | InChI=1S/C20H41NO/c1-7-11-13-18(9-3)15-21(20(22)17(5)6)16-19(10-4)14-12-8-2/h17-19H,7-16H2,1-6H3 | TYDFWJHDNHXBRF-UHFFFAOYSA-N |  | 2023-10-24 | doi:10.1081/SS-100100793 | https://www.oecd-nea.org/ideal/extractants/DEHiBA | CCCCC(CC)CN(CC(CC)CCCC)C(=O)C(C)C | 298.15 | 4.556303 | n-Dodecane |  | 0 | 0 | https://doi.org/10.1081/SS-100100793
CCCCC(CC)CN(CC(CC)CCCC)C(=O)C(C)C | DEHiBA | 1 | n-Dodecane | Eu |  |  | HNO3 | 5 |  |  | 25 | 30 | 77000 | N,N-di-(ethyl-2-hexyl)isobutyramide | DEHiBA, D2EHIBA | C20H41NO | 311.546 | N,N-dialkylamide | 250g/L Th | InChI=1S/C20H41NO/c1-7-11-13-18(9-3)15-21(20(22)17(5)6)16-19(10-4)14-12-8-2/h17-19H,7-16H2,1-6H3 | TYDFWJHDNHXBRF-UHFFFAOYSA-N |  | 2023-10-24 | doi:10.1081/SS-100100793 | https://www.oecd-nea.org/ideal/extractants/DEHiBA | CCCCC(CC)CN(CC(CC)CCCC)C(=O)C(C)C | 298.15 | 4.886491 | n-Dodecane |  | 0 | 0 | https://doi.org/10.1081/SS-100100793
CCCCC(CC)CN(CC(CC)CCCC)C(=O)C(C)C | DEHiBA | 1 | n-Dodecane | Eu |  |  | HNO3 | 6 |  |  | 25 | 30 | 71000 | N,N-di-(ethyl-2-hexyl)isobutyramide | DEHiBA, D2EHIBA | C20H41NO | 311.546 | N,N-dialkylamide | 250g/L Th | InChI=1S/C20H41NO/c1-7-11-13-18(9-3)15-21(20(22)17(5)6)16-19(10-4)14-12-8-2/h17-19H,7-16H2,1-6H3 | TYDFWJHDNHXBRF-UHFFFAOYSA-N |  | 2023-10-24 | doi:10.1081/SS-100100793 | https://www.oecd-nea.org/ideal/extractants/DEHiBA | CCCCC(CC)CN(CC(CC)CCCC)C(=O)C(C)C | 298.15 | 4.851258 | n-Dodecane |  | 0 | 0 | https://doi.org/10.1081/SS-100100793
CCCCC(CC)CN(CC(CC)CCCC)C(=O)C(C)C | DEHiBA | 1 | n-Dodecane | Ce |  |  | HNO3 | 0.01 |  |  | 25 | 30 | 40000 | N,N-di-(ethyl-2-hexyl)isobutyramide | DEHiBA, D2EHIBA | C20H41NO | 311.546 | N,N-dialkylamide | 250g/L Th; Tracer Ce amounts | InChI=1S/C20H41NO/c1-7-11-13-18(9-3)15-21(20(22)17(5)6)16-19(10-4)14-12-8-2/h17-19H,7-16H2,1-6H3 | TYDFWJHDNHXBRF-UHFFFAOYSA-N |  | 2023-10-24 | doi:10.1081/SS-100100793 | https://www.oecd-nea.org/ideal/extractants/DEHiBA | CCCCC(CC)CN(CC(CC)CCCC)C(=O)C(C)C | 298.15 | 4.60206 | n-Dodecane |  | 0 | 0 | https://doi.org/10.1081/SS-100100793
CCCCC(CC)CN(CC(CC)CCCC)C(=O)C(C)C | DEHiBA | 1 | n-Dodecane | Ce |  |  | HNO3 | 0.1 |  |  | 25 | 30 | 30000 | N,N-di-(ethyl-2-hexyl)isobutyramide | DEHiBA, D2EHIBA | C20H41NO | 311.546 | N,N-dialkylamide | 250g/L Th; Tracer Ce amounts | InChI=1S/C20H41NO/c1-7-11-13-18(9-3)15-21(20(22)17(5)6)16-19(10-4)14-12-8-2/h17-19H,7-16H2,1-6H3 | TYDFWJHDNHXBRF-UHFFFAOYSA-N |  | 2023-10-24 | doi:10.1081/SS-100100793 | https://www.oecd-nea.org/ideal/extractants/DEHiBA | CCCCC(CC)CN(CC(CC)CCCC)C(=O)C(C)C | 298.15 | 4.477121 | n-Dodecane |  | 0 | 0 | https://doi.org/10.1081/SS-100100793
CCCCC(CC)CN(CC(CC)CCCC)C(=O)C(C)C | DEHiBA | 1 | n-Dodecane | Ce |  |  | HNO3 | 1 |  |  | 25 | 30 | 29000 | N,N-di-(ethyl-2-hexyl)isobutyramide | DEHiBA, D2EHIBA | C20H41NO | 311.546 | N,N-dialkylamide | 250g/L Th; Tracer Ce amounts | InChI=1S/C20H41NO/c1-7-11-13-18(9-3)15-21(20(22)17(5)6)16-19(10-4)14-12-8-2/h17-19H,7-16H2,1-6H3 | TYDFWJHDNHXBRF-UHFFFAOYSA-N |  | 2023-10-24 | doi:10.1081/SS-100100793 | https://www.oecd-nea.org/ideal/extractants/DEHiBA | CCCCC(CC)CN(CC(CC)CCCC)C(=O)C(C)C | 298.15 | 4.462398 | n-Dodecane |  | 0 | 0 | https://doi.org/10.1081/SS-100100793
CCCCC(CC)CN(CC(CC)CCCC)C(=O)C(C)C | DEHiBA | 1 | n-Dodecane | Ce |  |  | HNO3 | 2 |  |  | 25 | 30 | 72000 | N,N-di-(ethyl-2-hexyl)isobutyramide | DEHiBA, D2EHIBA | C20H41NO | 311.546 | N,N-dialkylamide | 250g/L Th; Tracer Ce amounts | InChI=1S/C20H41NO/c1-7-11-13-18(9-3)15-21(20(22)17(5)6)16-19(10-4)14-12-8-2/h17-19H,7-16H2,1-6H3 | TYDFWJHDNHXBRF-UHFFFAOYSA-N |  | 2023-10-24 | doi:10.1081/SS-100100793 | https://www.oecd-nea.org/ideal/extractants/DEHiBA | CCCCC(CC)CN(CC(CC)CCCC)C(=O)C(C)C | 298.15 | 4.857332 | n-Dodecane |  | 0 | 0 | https://doi.org/10.1081/SS-100100793
CCCCC(CC)CN(CC(CC)CCCC)C(=O)C(C)C | DEHiBA | 1 | n-Dodecane | Ce |  |  | HNO3 | 3 |  |  | 25 | 30 | 43000 | N,N-di-(ethyl-2-hexyl)isobutyramide | DEHiBA, D2EHIBA | C20H41NO | 311.546 | N,N-dialkylamide | 250g/L Th; Tracer Ce amounts | InChI=1S/C20H41NO/c1-7-11-13-18(9-3)15-21(20(22)17(5)6)16-19(10-4)14-12-8-2/h17-19H,7-16H2,1-6H3 | TYDFWJHDNHXBRF-UHFFFAOYSA-N |  | 2023-10-24 | doi:10.1081/SS-100100793 | https://www.oecd-nea.org/ideal/extractants/DEHiBA | CCCCC(CC)CN(CC(CC)CCCC)C(=O)C(C)C | 298.15 | 4.633468 | n-Dodecane |  | 0 | 0 | https://doi.org/10.1081/SS-100100793
CCCCC(CC)CN(CC(CC)CCCC)C(=O)C(C)C | DEHiBA | 1 | n-Dodecane | Ce |  |  | HNO3 | 4 |  |  | 25 | 30 | 61000 | N,N-di-(ethyl-2-hexyl)isobutyramide | DEHiBA, D2EHIBA | C20H41NO | 311.546 | N,N-dialkylamide | 250g/L Th; Tracer Ce amounts | InChI=1S/C20H41NO/c1-7-11-13-18(9-3)15-21(20(22)17(5)6)16-19(10-4)14-12-8-2/h17-19H,7-16H2,1-6H3 | TYDFWJHDNHXBRF-UHFFFAOYSA-N |  | 2023-10-24 | doi:10.1081/SS-100100793 | https://www.oecd-nea.org/ideal/extractants/DEHiBA | CCCCC(CC)CN(CC(CC)CCCC)C(=O)C(C)C | 298.15 | 4.78533 | n-Dodecane |  | 0 | 0 | https://doi.org/10.1081/SS-100100793
CCCCC(CC)CN(CC(CC)CCCC)C(=O)C(C)C | DEHiBA | 1 | n-Dodecane | Ce |  |  | HNO3 | 5 |  |  | 25 | 30 | 52000 | N,N-di-(ethyl-2-hexyl)isobutyramide | DEHiBA, D2EHIBA | C20H41NO | 311.546 | N,N-dialkylamide | 250g/L Th; Tracer Ce amounts | InChI=1S/C20H41NO/c1-7-11-13-18(9-3)15-21(20(22)17(5)6)16-19(10-4)14-12-8-2/h17-19H,7-16H2,1-6H3 | TYDFWJHDNHXBRF-UHFFFAOYSA-N |  | 2023-10-24 | doi:10.1081/SS-100100793 | https://www.oecd-nea.org/ideal/extractants/DEHiBA | CCCCC(CC)CN(CC(CC)CCCC)C(=O)C(C)C | 298.15 | 4.716003 | n-Dodecane |  | 0 | 0 | https://doi.org/10.1081/SS-100100793
CCCCC(CC)CN(CC(CC)CCCC)C(=O)C(C)C | DEHiBA | 1 | n-Dodecane | Ce |  |  | HNO3 | 6 |  |  | 25 | 30 | 31000 | N,N-di-(ethyl-2-hexyl)isobutyramide | DEHiBA, D2EHIBA | C20H41NO | 311.546 | N,N-dialkylamide | 250g/L Th; Tracer Ce amounts | InChI=1S/C20H41NO/c1-7-11-13-18(9-3)15-21(20(22)17(5)6)16-19(10-4)14-12-8-2/h17-19H,7-16H2,1-6H3 | TYDFWJHDNHXBRF-UHFFFAOYSA-N |  | 2023-10-24 | doi:10.1081/SS-100100793 | https://www.oecd-nea.org/ideal/extractants/DEHiBA | CCCCC(CC)CN(CC(CC)CCCC)C(=O)C(C)C | 298.15 | 4.491362 | n-Dodecane |  | 0 | 0 | https://doi.org/10.1081/SS-100100793
CCCCCCP(=O)(CCCCCC)CC(=O)CC(C)C | DH(iB)KEPO | 0.75 | Tetrachloroethylene | La |  |  | HNO3 | 3 |  |  | 25 | 1 | 0.16 | dihexyl(isobutylketoethyl)phosphine oxide | DH(iB)KEPO | C18H37O2P | 316.466 | phosphine oxide |  | InChI=1S/C18H37O2P/c1-5-7-9-11-13-21(20,14-12-10-8-6-2)16-18(19)15-17(3)4/h17H,5-16H2,1-4H3 | YYDZFMOOVARITA-UHFFFAOYSA-N |  | 2023-10-24 | doi:10.1080/07366298608917877 | https://www.oecd-nea.org/ideal/extractants/DH(iB)KEPO | CCCCCCP(=O)(CCCCCC)CC(=O)CC(C)C | 298.15 | -0.79588 | Tetrachloroethylene |  | 0 | 0 | https://doi.org/10.1080/07366298608917877
CCCCCCP(=O)(CCCCCC)CC(=O)CC(C)C | DH(iB)KEPO | 0.75 | Tetrachloroethylene | Ce |  |  | HNO3 | 3 |  |  | 25 | 1 | 0.43 | dihexyl(isobutylketoethyl)phosphine oxide | DH(iB)KEPO | C18H37O2P | 316.466 | phosphine oxide |  | InChI=1S/C18H37O2P/c1-5-7-9-11-13-21(20,14-12-10-8-6-2)16-18(19)15-17(3)4/h17H,5-16H2,1-4H3 | YYDZFMOOVARITA-UHFFFAOYSA-N |  | 2023-10-24 | doi:10.1080/07366298608917877 | https://www.oecd-nea.org/ideal/extractants/DH(iB)KEPO | CCCCCCP(=O)(CCCCCC)CC(=O)CC(C)C | 298.15 | -0.3665315 | Tetrachloroethylene |  | 0 | 0 | https://doi.org/10.1080/07366298608917877
CCCCCCP(=O)(CCCCCC)CC(=O)CC(C)C | DH(iB)KEPO | 0.75 | Tetrachloroethylene | Pr |  |  | HNO3 | 3 |  |  | 25 | 1 | 0.71 | dihexyl(isobutylketoethyl)phosphine oxide | DH(iB)KEPO | C18H37O2P | 316.466 | phosphine oxide |  | InChI=1S/C18H37O2P/c1-5-7-9-11-13-21(20,14-12-10-8-6-2)16-18(19)15-17(3)4/h17H,5-16H2,1-4H3 | YYDZFMOOVARITA-UHFFFAOYSA-N |  | 2023-10-24 | doi:10.1080/07366298608917877 | https://www.oecd-nea.org/ideal/extractants/DH(iB)KEPO | CCCCCCP(=O)(CCCCCC)CC(=O)CC(C)C | 298.15 | -0.1487417 | Tetrachloroethylene |  | 0 | 0 | https://doi.org/10.1080/07366298608917877
CCCCCCP(=O)(CCCCCC)CC(=O)CC(C)C | DH(iB)KEPO | 0.75 | Tetrachloroethylene | Nd |  |  | HNO3 | 3 |  |  | 25 | 1 | 0.85 | dihexyl(isobutylketoethyl)phosphine oxide | DH(iB)KEPO | C18H37O2P | 316.466 | phosphine oxide |  | InChI=1S/C18H37O2P/c1-5-7-9-11-13-21(20,14-12-10-8-6-2)16-18(19)15-17(3)4/h17H,5-16H2,1-4H3 | YYDZFMOOVARITA-UHFFFAOYSA-N |  | 2023-10-24 | doi:10.1080/07366298608917877 | https://www.oecd-nea.org/ideal/extractants/DH(iB)KEPO | CCCCCCP(=O)(CCCCCC)CC(=O)CC(C)C | 298.15 | -0.07058107 | Tetrachloroethylene |  | 0 | 0 | https://doi.org/10.1080/07366298608917877
CCCCCCP(=O)(CCCCCC)CC(=O)CC(C)C | DH(iB)KEPO | 0.75 | Tetrachloroethylene | Sm |  |  | HNO3 | 3 |  |  | 25 | 1 | 1.3 | dihexyl(isobutylketoethyl)phosphine oxide | DH(iB)KEPO | C18H37O2P | 316.466 | phosphine oxide |  | InChI=1S/C18H37O2P/c1-5-7-9-11-13-21(20,14-12-10-8-6-2)16-18(19)15-17(3)4/h17H,5-16H2,1-4H3 | YYDZFMOOVARITA-UHFFFAOYSA-N |  | 2023-10-24 | doi:10.1080/07366298608917877 | https://www.oecd-nea.org/ideal/extractants/DH(iB)KEPO | CCCCCCP(=O)(CCCCCC)CC(=O)CC(C)C | 298.15 | 0.1139434 | Tetrachloroethylene |  | 0 | 0 | https://doi.org/10.1080/07366298608917877
CCCCCCP(=O)(CCCCCC)CC(=O)CC(C)C | DH(iB)KEPO | 0.75 | Tetrachloroethylene | Eu |  |  | HNO3 | 3 |  |  | 25 | 1 | 1.5 | dihexyl(isobutylketoethyl)phosphine oxide | DH(iB)KEPO | C18H37O2P | 316.466 | phosphine oxide |  | InChI=1S/C18H37O2P/c1-5-7-9-11-13-21(20,14-12-10-8-6-2)16-18(19)15-17(3)4/h17H,5-16H2,1-4H3 | YYDZFMOOVARITA-UHFFFAOYSA-N |  | 2023-10-24 | doi:10.1080/07366298608917877 | https://www.oecd-nea.org/ideal/extractants/DH(iB)KEPO | CCCCCCP(=O)(CCCCCC)CC(=O)CC(C)C | 298.15 | 0.1760913 | Tetrachloroethylene |  | 0 | 0 | https://doi.org/10.1080/07366298608917877
CCCCCCP(=O)(CCCCCC)CC(=O)N(CC(C)C)CC(C)C | DHD(IB)CMPO | 0.25 | Tetrachloroethylene | La |  |  | HNO3 | 3 |  |  | 25 | 1 | 0.29 | dihexyl N,N-diisobutylcarbamoylmethylphosphine oxide | DHD(IB)CMPO | C22H46NO2P | 387.589 | carbamylalkylphosphine oxide |  | InChI=1S/C22H46NO2P/c1-7-9-11-13-15-26(25,16-14-12-10-8-2)19-22(24)23(17-20(3)4)18-21(5)6/h20-21H,7-19H2,1-6H3 | IFVWWKAIDDZAMW-UHFFFAOYSA-N |  | 2023-10-24 | doi:10.1080/07366298608917877 | https://www.oecd-nea.org/ideal/extractants/DHD(IB)CMPO | CCCCCCP(=O)(CCCCCC)CC(=O)N(CC(C)C)CC(C)C | 298.15 | -0.537602 | Tetrachloroethylene |  | 0 | 0 | https://doi.org/10.1080/07366298608917877
CCCCCCP(=O)(CCCCCC)CC(=O)N(CC(C)C)CC(C)C | DHD(IB)CMPO | 0.25 | Tetrachloroethylene | Ce |  |  | HNO3 | 3 |  |  | 25 | 1 | 0.69 | dihexyl N,N-diisobutylcarbamoylmethylphosphine oxide | DHD(IB)CMPO | C22H46NO2P | 387.589 | carbamylalkylphosphine oxide |  | InChI=1S/C22H46NO2P/c1-7-9-11-13-15-26(25,16-14-12-10-8-2)19-22(24)23(17-20(3)4)18-21(5)6/h20-21H,7-19H2,1-6H3 | IFVWWKAIDDZAMW-UHFFFAOYSA-N |  | 2023-10-24 | doi:10.1080/07366298608917877 | https://www.oecd-nea.org/ideal/extractants/DHD(IB)CMPO | CCCCCCP(=O)(CCCCCC)CC(=O)N(CC(C)C)CC(C)C | 298.15 | -0.1611509 | Tetrachloroethylene |  | 0 | 0 | https://doi.org/10.1080/07366298608917877
CCCCCCP(=O)(CCCCCC)CC(=O)N(CC(C)C)CC(C)C | DHD(IB)CMPO | 0.25 | Tetrachloroethylene | Pr |  |  | HNO3 | 3 |  |  | 25 | 1 | 0.92 | dihexyl N,N-diisobutylcarbamoylmethylphosphine oxide | DHD(IB)CMPO | C22H46NO2P | 387.589 | carbamylalkylphosphine oxide |  | InChI=1S/C22H46NO2P/c1-7-9-11-13-15-26(25,16-14-12-10-8-2)19-22(24)23(17-20(3)4)18-21(5)6/h20-21H,7-19H2,1-6H3 | IFVWWKAIDDZAMW-UHFFFAOYSA-N |  | 2023-10-24 | doi:10.1080/07366298608917877 | https://www.oecd-nea.org/ideal/extractants/DHD(IB)CMPO | CCCCCCP(=O)(CCCCCC)CC(=O)N(CC(C)C)CC(C)C | 298.15 | -0.03621217 | Tetrachloroethylene |  | 0 | 0 | https://doi.org/10.1080/07366298608917877
CCCCCCP(=O)(CCCCCC)CC(=O)N(CC(C)C)CC(C)C | DHD(IB)CMPO | 0.25 | Tetrachloroethylene | Nd |  |  | HNO3 | 3 |  |  | 25 | 1 | 1 | dihexyl N,N-diisobutylcarbamoylmethylphosphine oxide | DHD(IB)CMPO | C22H46NO2P | 387.589 | carbamylalkylphosphine oxide |  | InChI=1S/C22H46NO2P/c1-7-9-11-13-15-26(25,16-14-12-10-8-2)19-22(24)23(17-20(3)4)18-21(5)6/h20-21H,7-19H2,1-6H3 | IFVWWKAIDDZAMW-UHFFFAOYSA-N |  | 2023-10-24 | doi:10.1080/07366298608917877 | https://www.oecd-nea.org/ideal/extractants/DHD(IB)CMPO | CCCCCCP(=O)(CCCCCC)CC(=O)N(CC(C)C)CC(C)C | 298.15 | 0 | Tetrachloroethylene |  | 0 | 0 | https://doi.org/10.1080/07366298608917877
CCCCCCP(=O)(CCCCCC)CC(=O)N(CC(C)C)CC(C)C | DHD(IB)CMPO | 0.25 | Tetrachloroethylene | Sm |  |  | HNO3 | 3 |  |  | 25 | 1 | 1.4 | dihexyl N,N-diisobutylcarbamoylmethylphosphine oxide | DHD(IB)CMPO | C22H46NO2P | 387.589 | carbamylalkylphosphine oxide |  | InChI=1S/C22H46NO2P/c1-7-9-11-13-15-26(25,16-14-12-10-8-2)19-22(24)23(17-20(3)4)18-21(5)6/h20-21H,7-19H2,1-6H3 | IFVWWKAIDDZAMW-UHFFFAOYSA-N |  | 2023-10-24 | doi:10.1080/07366298608917877 | https://www.oecd-nea.org/ideal/extractants/DHD(IB)CMPO | CCCCCCP(=O)(CCCCCC)CC(=O)N(CC(C)C)CC(C)C | 298.15 | 0.146128 | Tetrachloroethylene |  | 0 | 0 | https://doi.org/10.1080/07366298608917877
CCCCCCP(=O)(CCCCCC)CC(=O)N(CC(C)C)CC(C)C | DHD(IB)CMPO | 0.25 | Tetrachloroethylene | Eu |  |  | HNO3 | 3 |  |  | 25 | 1 | 1.4 | dihexyl N,N-diisobutylcarbamoylmethylphosphine oxide | DHD(IB)CMPO | C22H46NO2P | 387.589 | carbamylalkylphosphine oxide |  | InChI=1S/C22H46NO2P/c1-7-9-11-13-15-26(25,16-14-12-10-8-2)19-22(24)23(17-20(3)4)18-21(5)6/h20-21H,7-19H2,1-6H3 | IFVWWKAIDDZAMW-UHFFFAOYSA-N |  | 2023-10-24 | doi:10.1080/07366298608917877 | https://www.oecd-nea.org/ideal/extractants/DHD(IB)CMPO | CCCCCCP(=O)(CCCCCC)CC(=O)N(CC(C)C)CC(C)C | 298.15 | 0.146128 | Tetrachloroethylene |  | 0 | 0 | https://doi.org/10.1080/07366298608917877
CCCCCCP(=O)(CCCCCC)CC(=O)N(C(C)CC)C(C)CC | DHD(SB)CMPO | 0.25 | Tetrachloroethylene | La |  |  | HNO3 | 3 |  |  | 25 | 1 | 0.16 | dihexyl N,N-disecbutylcarbamoylmethylphosphine oxide | DHD(SB)CMPO | C22H46NO2P | 387.589 | carbamylalkylphosphine oxide |  | InChI=1S/C22H46NO2P/c1-7-11-13-15-17-26(25,18-16-14-12-8-2)19-22(24)23(20(5)9-3)21(6)10-4/h20-21H,7-19H2,1-6H3 | JVCUXIBMFCSVFY-UHFFFAOYSA-N |  | 2023-10-24 | doi:10.1080/07366298608917877 | https://www.oecd-nea.org/ideal/extractants/DHD(SB)CMPO | CCCCCCP(=O)(CCCCCC)CC(=O)N(C(C)CC)C(C)CC | 298.15 | -0.79588 | Tetrachloroethylene |  | 0 | 0 | https://doi.org/10.1080/07366298608917877
CCCCCCP(=O)(CCCCCC)CC(=O)N(C(C)CC)C(C)CC | DHD(SB)CMPO | 0.25 | Tetrachloroethylene | Ce |  |  | HNO3 | 3 |  |  | 25 | 1 | 0.35 | dihexyl N,N-disecbutylcarbamoylmethylphosphine oxide | DHD(SB)CMPO | C22H46NO2P | 387.589 | carbamylalkylphosphine oxide |  | InChI=1S/C22H46NO2P/c1-7-11-13-15-17-26(25,18-16-14-12-8-2)19-22(24)23(20(5)9-3)21(6)10-4/h20-21H,7-19H2,1-6H3 | JVCUXIBMFCSVFY-UHFFFAOYSA-N |  | 2023-10-24 | doi:10.1080/07366298608917877 | https://www.oecd-nea.org/ideal/extractants/DHD(SB)CMPO | CCCCCCP(=O)(CCCCCC)CC(=O)N(C(C)CC)C(C)CC | 298.15 | -0.455932 | Tetrachloroethylene |  | 0 | 0 | https://doi.org/10.1080/07366298608917877
CCCCCCP(=O)(CCCCCC)CC(=O)N(C(C)CC)C(C)CC | DHD(SB)CMPO | 0.25 | Tetrachloroethylene | Pr |  |  | HNO3 | 3 |  |  | 25 | 1 | 0.52 | dihexyl N,N-disecbutylcarbamoylmethylphosphine oxide | DHD(SB)CMPO | C22H46NO2P | 387.589 | carbamylalkylphosphine oxide |  | InChI=1S/C22H46NO2P/c1-7-11-13-15-17-26(25,18-16-14-12-8-2)19-22(24)23(20(5)9-3)21(6)10-4/h20-21H,7-19H2,1-6H3 | JVCUXIBMFCSVFY-UHFFFAOYSA-N |  | 2023-10-24 | doi:10.1080/07366298608917877 | https://www.oecd-nea.org/ideal/extractants/DHD(SB)CMPO | CCCCCCP(=O)(CCCCCC)CC(=O)N(C(C)CC)C(C)CC | 298.15 | -0.2839967 | Tetrachloroethylene |  | 0 | 0 | https://doi.org/10.1080/07366298608917877
CCCCCCP(=O)(CCCCCC)CC(=O)N(C(C)CC)C(C)CC | DHD(SB)CMPO | 0.25 | Tetrachloroethylene | Nd |  |  | HNO3 | 3 |  |  | 25 | 1 | 0.56 | dihexyl N,N-disecbutylcarbamoylmethylphosphine oxide | DHD(SB)CMPO | C22H46NO2P | 387.589 | carbamylalkylphosphine oxide |  | InChI=1S/C22H46NO2P/c1-7-11-13-15-17-26(25,18-16-14-12-8-2)19-22(24)23(20(5)9-3)21(6)10-4/h20-21H,7-19H2,1-6H3 | JVCUXIBMFCSVFY-UHFFFAOYSA-N |  | 2023-10-24 | doi:10.1080/07366298608917877 | https://www.oecd-nea.org/ideal/extractants/DHD(SB)CMPO | CCCCCCP(=O)(CCCCCC)CC(=O)N(C(C)CC)C(C)CC | 298.15 | -0.251812 | Tetrachloroethylene |  | 0 | 0 | https://doi.org/10.1080/07366298608917877
CCCCCCP(=O)(CCCCCC)CC(=O)N(C(C)CC)C(C)CC | DHD(SB)CMPO | 0.25 | Tetrachloroethylene | Sm |  |  | HNO3 | 3 |  |  | 25 | 1 | 0.8 | dihexyl N,N-disecbutylcarbamoylmethylphosphine oxide | DHD(SB)CMPO | C22H46NO2P | 387.589 | carbamylalkylphosphine oxide |  | InChI=1S/C22H46NO2P/c1-7-11-13-15-17-26(25,18-16-14-12-8-2)19-22(24)23(20(5)9-3)21(6)10-4/h20-21H,7-19H2,1-6H3 | JVCUXIBMFCSVFY-UHFFFAOYSA-N |  | 2023-10-24 | doi:10.1080/07366298608917877 | https://www.oecd-nea.org/ideal/extractants/DHD(SB)CMPO | CCCCCCP(=O)(CCCCCC)CC(=O)N(C(C)CC)C(C)CC | 298.15 | -0.09691001 | Tetrachloroethylene |  | 0 | 0 | https://doi.org/10.1080/07366298608917877
CCCCCCP(=O)(CCCCCC)CC(=O)N(C(C)CC)C(C)CC | DHD(SB)CMPO | 0.25 | Tetrachloroethylene | Eu |  |  | HNO3 | 3 |  |  | 25 | 1 | 0.8 | dihexyl N,N-disecbutylcarbamoylmethylphosphine oxide | DHD(SB)CMPO | C22H46NO2P | 387.589 | carbamylalkylphosphine oxide |  | InChI=1S/C22H46NO2P/c1-7-11-13-15-17-26(25,18-16-14-12-8-2)19-22(24)23(20(5)9-3)21(6)10-4/h20-21H,7-19H2,1-6H3 | JVCUXIBMFCSVFY-UHFFFAOYSA-N |  | 2023-10-24 | doi:10.1080/07366298608917877 | https://www.oecd-nea.org/ideal/extractants/DHD(SB)CMPO | CCCCCCP(=O)(CCCCCC)CC(=O)N(C(C)CC)C(C)CC | 298.15 | -0.09691001 | Tetrachloroethylene |  | 0 | 0 | https://doi.org/10.1080/07366298608917877
CCCCCCOP(=O)(CC(=O)N(CCCC)CCCC)OCCCCCC | DHDBCMP | 0.065 | Decalin | Ce | III |  | HNO3 | 7.5 |  |  | 25 | 0.5 | 0.0108 | dihexyl N,N-dibutylcarbamylmethylenephosphonate | DHDBCMP | C22H46NO4P | 419.587 | carbamylalkylphosphonate |  | InChI=1S/C22H46NO4P/c1-5-9-13-15-19-26-28(25,27-20-16-14-10-6-2)21-22(24)23(17-11-7-3)18-12-8-4/h5-21H2,1-4H3 | DJWYANKEDVBOBR-UHFFFAOYSA-N |  | 2023-10-24 | doi:10.1016/0022-1902(64)80024-5 | https://www.oecd-nea.org/ideal/extractants/DHDBCMP | CCCCCCOP(=O)(CC(=O)N(CCCC)CCCC)OCCCCCC | 298.15 | -1.966576 | Decalin |  | 0 | 0 | https://doi.org/10.1016/0022-1902(64)80024-5
CCCCCCOP(=O)(CC(=O)N(CCCC)CCCC)OCCCCCC | DHDBCMP | 0.065 | Decalin | Ce | III |  | HNO3 | 5.5 |  |  | 25 | 0.5 | 0.01 | dihexyl N,N-dibutylcarbamylmethylenephosphonate | DHDBCMP | C22H46NO4P | 419.587 | carbamylalkylphosphonate | 2.0M NaNO3 | InChI=1S/C22H46NO4P/c1-5-9-13-15-19-26-28(25,27-20-16-14-10-6-2)21-22(24)23(17-11-7-3)18-12-8-4/h5-21H2,1-4H3 | DJWYANKEDVBOBR-UHFFFAOYSA-N |  | 2023-10-24 | doi:10.1016/0022-1902(64)80024-5 | https://www.oecd-nea.org/ideal/extractants/DHDBCMP | CCCCCCOP(=O)(CC(=O)N(CCCC)CCCC)OCCCCCC | 298.15 | -2 | Decalin |  | 0 | 0 | https://doi.org/10.1016/0022-1902(64)80024-5
CCCCCCOP(=O)(CC(=O)N(CCCC)CCCC)OCCCCCC | DHDBCMP | 0.065 | Decalin | Ce | III |  | HNO3 | 3.5 |  |  | 25 | 0.5 | 0.0147 | dihexyl N,N-dibutylcarbamylmethylenephosphonate | DHDBCMP | C22H46NO4P | 419.587 | carbamylalkylphosphonate | 4.0M NaNO3 | InChI=1S/C22H46NO4P/c1-5-9-13-15-19-26-28(25,27-20-16-14-10-6-2)21-22(24)23(17-11-7-3)18-12-8-4/h5-21H2,1-4H3 | DJWYANKEDVBOBR-UHFFFAOYSA-N |  | 2023-10-24 | doi:10.1016/0022-1902(64)80024-5 | https://www.oecd-nea.org/ideal/extractants/DHDBCMP | CCCCCCOP(=O)(CC(=O)N(CCCC)CCCC)OCCCCCC | 298.15 | -1.832683 | Decalin |  | 0 | 0 | https://doi.org/10.1016/0022-1902(64)80024-5
CCCCCCOP(=O)(CC(=O)N(CCCC)CCCC)OCCCCCC | DHDBCMP | 0.065 | Decalin | Ce | III |  | HNO3 | 1.5 |  |  | 25 | 0.5 | 0.033 | dihexyl N,N-dibutylcarbamylmethylenephosphonate | DHDBCMP | C22H46NO4P | 419.587 | carbamylalkylphosphonate | 6.0M NaNO3 | InChI=1S/C22H46NO4P/c1-5-9-13-15-19-26-28(25,27-20-16-14-10-6-2)21-22(24)23(17-11-7-3)18-12-8-4/h5-21H2,1-4H3 | DJWYANKEDVBOBR-UHFFFAOYSA-N |  | 2023-10-24 | doi:10.1016/0022-1902(64)80024-5 | https://www.oecd-nea.org/ideal/extractants/DHDBCMP | CCCCCCOP(=O)(CC(=O)N(CCCC)CCCC)OCCCCCC | 298.15 | -1.481486 | Decalin |  | 0 | 0 | https://doi.org/10.1016/0022-1902(64)80024-5
CCCCCCOP(=O)(CC(=O)N(CCCC)CCCC)OCCCCCC | DHDBCMP | 1 | Decalin | Ce | III |  | HNO3 | 0.1 |  |  | 25 | 0.5 | 60 | dihexyl N,N-dibutylcarbamylmethylenephosphonate | DHDBCMP | C22H46NO4P | 419.587 | carbamylalkylphosphonate | 5.0M NaNO3; 2M Ca(NO3)2 | InChI=1S/C22H46NO4P/c1-5-9-13-15-19-26-28(25,27-20-16-14-10-6-2)21-22(24)23(17-11-7-3)18-12-8-4/h5-21H2,1-4H3 | DJWYANKEDVBOBR-UHFFFAOYSA-N |  | 2023-10-24 | doi:10.1016/0022-1902(64)80024-5 | https://www.oecd-nea.org/ideal/extractants/DHDBCMP | CCCCCCOP(=O)(CC(=O)N(CCCC)CCCC)OCCCCCC | 298.15 | 1.778151 | Decalin |  | 0 | 0 | https://doi.org/10.1016/0022-1902(64)80024-5
CCCCCCOP(=O)(CC(=O)N(CCCC)CCCC)OCCCCCC | DHDBCMP | 1 | Decalin | Ce | III |  | HNO3 | 2.55 |  |  | 25 | 0.5 | 10.2 | dihexyl N,N-dibutylcarbamylmethylenephosphonate | DHDBCMP | C22H46NO4P | 419.587 | carbamylalkylphosphonate | 2.55M NaNO3; 2M Ca(NO3)2 | InChI=1S/C22H46NO4P/c1-5-9-13-15-19-26-28(25,27-20-16-14-10-6-2)21-22(24)23(17-11-7-3)18-12-8-4/h5-21H2,1-4H3 | DJWYANKEDVBOBR-UHFFFAOYSA-N |  | 2023-10-24 | doi:10.1016/0022-1902(64)80024-5 | https://www.oecd-nea.org/ideal/extractants/DHDBCMP | CCCCCCOP(=O)(CC(=O)N(CCCC)CCCC)OCCCCCC | 298.15 | 1.0086 | Decalin |  | 0 | 0 | https://doi.org/10.1016/0022-1902(64)80024-5
CCCCCCOP(=O)(CC(=O)N(CCCC)CCCC)OCCCCCC | DHDBCMP | 1 | Decalin | Ce | III |  | HNO3 | 5.1 |  |  | 25 | 0.5 | 9.4 | dihexyl N,N-dibutylcarbamylmethylenephosphonate | DHDBCMP | C22H46NO4P | 419.587 | carbamylalkylphosphonate | 2M Ca(NO3)2 | InChI=1S/C22H46NO4P/c1-5-9-13-15-19-26-28(25,27-20-16-14-10-6-2)21-22(24)23(17-11-7-3)18-12-8-4/h5-21H2,1-4H3 | DJWYANKEDVBOBR-UHFFFAOYSA-N |  | 2023-10-24 | doi:10.1016/0022-1902(64)80024-5 | https://www.oecd-nea.org/ideal/extractants/DHDBCMP | CCCCCCOP(=O)(CC(=O)N(CCCC)CCCC)OCCCCCC | 298.15 | 0.9731279 | Decalin |  | 0 | 0 | https://doi.org/10.1016/0022-1902(64)80024-5
CCCCCCOP(=O)(CC(=O)N(CCCC)CCCC)OCCCCCC | DHDBCMP | 1 | Decalin | Ce | III |  | HNO3 | 0.1 |  |  | 25 | 0.5 | 57 | dihexyl N,N-dibutylcarbamylmethylenephosphonate | DHDBCMP | C22H46NO4P | 419.587 | carbamylalkylphosphonate | 5.0M NaNO3; 1M Ca(NO3)2 | InChI=1S/C22H46NO4P/c1-5-9-13-15-19-26-28(25,27-20-16-14-10-6-2)21-22(24)23(17-11-7-3)18-12-8-4/h5-21H2,1-4H3 | DJWYANKEDVBOBR-UHFFFAOYSA-N |  | 2023-10-24 | doi:10.1016/0022-1902(64)80024-5 | https://www.oecd-nea.org/ideal/extractants/DHDBCMP | CCCCCCOP(=O)(CC(=O)N(CCCC)CCCC)OCCCCCC | 298.15 | 1.755875 | Decalin |  | 0 | 0 | https://doi.org/10.1016/0022-1902(64)80024-5
CCCCCCOP(=O)(CC(=O)N(CCCC)CCCC)OCCCCCC | DHDBCMP | 1 | Decalin | Ce | III |  | HNO3 | 2.55 |  |  | 25 | 0.5 | 11 | dihexyl N,N-dibutylcarbamylmethylenephosphonate | DHDBCMP | C22H46NO4P | 419.587 | carbamylalkylphosphonate | 2.55M NaNO3; 1M Ca(NO3)2 | InChI=1S/C22H46NO4P/c1-5-9-13-15-19-26-28(25,27-20-16-14-10-6-2)21-22(24)23(17-11-7-3)18-12-8-4/h5-21H2,1-4H3 | DJWYANKEDVBOBR-UHFFFAOYSA-N |  | 2023-10-24 | doi:10.1016/0022-1902(64)80024-5 | https://www.oecd-nea.org/ideal/extractants/DHDBCMP | CCCCCCOP(=O)(CC(=O)N(CCCC)CCCC)OCCCCCC | 298.15 | 1.041393 | Decalin |  | 0 | 0 | https://doi.org/10.1016/0022-1902(64)80024-5
CCCCCCOP(=O)(CC(=O)N(CCCC)CCCC)OCCCCCC | DHDBCMP | 1 | Decalin | Ce | III |  | HNO3 | 5.1 |  |  | 25 | 0.5 | 11.4 | dihexyl N,N-dibutylcarbamylmethylenephosphonate | DHDBCMP | C22H46NO4P | 419.587 | carbamylalkylphosphonate | 1M Ca(NO3)2 | InChI=1S/C22H46NO4P/c1-5-9-13-15-19-26-28(25,27-20-16-14-10-6-2)21-22(24)23(17-11-7-3)18-12-8-4/h5-21H2,1-4H3 | DJWYANKEDVBOBR-UHFFFAOYSA-N |  | 2023-10-24 | doi:10.1016/0022-1902(64)80024-5 | https://www.oecd-nea.org/ideal/extractants/DHDBCMP | CCCCCCOP(=O)(CC(=O)N(CCCC)CCCC)OCCCCCC | 298.15 | 1.056905 | Decalin |  | 0 | 0 | https://doi.org/10.1016/0022-1902(64)80024-5
CCCCCCOP(=O)(CC(=O)N(CCCC)CCCC)OCCCCCC | DHDBCMP | 0.5 | Decalin | Ce | III |  | HNO3 | 1 |  |  | 25 | 0.5 | 0.58 | dihexyl N,N-dibutylcarbamylmethylenephosphonate | DHDBCMP | C22H46NO4P | 419.587 | carbamylalkylphosphonate |  | InChI=1S/C22H46NO4P/c1-5-9-13-15-19-26-28(25,27-20-16-14-10-6-2)21-22(24)23(17-11-7-3)18-12-8-4/h5-21H2,1-4H3 | DJWYANKEDVBOBR-UHFFFAOYSA-N |  | 2023-10-24 | doi:10.1016/0022-1902(64)80024-5 | https://www.oecd-nea.org/ideal/extractants/DHDBCMP | CCCCCCOP(=O)(CC(=O)N(CCCC)CCCC)OCCCCCC | 298.15 | -0.236572 | Decalin |  | 0 | 0 | https://doi.org/10.1016/0022-1902(64)80024-5
CCCCCCOP(=O)(CC(=O)N(CCCC)CCCC)OCCCCCC | DHDBCMP | 0.5 | Decalin | Ce | III |  | HNO3 | 2.41 |  |  | 25 | 0.5 | 1.66 | dihexyl N,N-dibutylcarbamylmethylenephosphonate | DHDBCMP | C22H46NO4P | 419.587 | carbamylalkylphosphonate |  | InChI=1S/C22H46NO4P/c1-5-9-13-15-19-26-28(25,27-20-16-14-10-6-2)21-22(24)23(17-11-7-3)18-12-8-4/h5-21H2,1-4H3 | DJWYANKEDVBOBR-UHFFFAOYSA-N |  | 2023-10-24 | doi:10.1016/0022-1902(64)80024-5 | https://www.oecd-nea.org/ideal/extractants/DHDBCMP | CCCCCCOP(=O)(CC(=O)N(CCCC)CCCC)OCCCCCC | 298.15 | 0.2201081 | Decalin |  | 0 | 0 | https://doi.org/10.1016/0022-1902(64)80024-5
CCCCCCOP(=O)(CC(=O)N(CCCC)CCCC)OCCCCCC | DHDBCMP | 0.5 | Decalin | Ce | III |  | HNO3 | 4.57 |  |  | 25 | 0.5 | 2.16 | dihexyl N,N-dibutylcarbamylmethylenephosphonate | DHDBCMP | C22H46NO4P | 419.587 | carbamylalkylphosphonate |  | InChI=1S/C22H46NO4P/c1-5-9-13-15-19-26-28(25,27-20-16-14-10-6-2)21-22(24)23(17-11-7-3)18-12-8-4/h5-21H2,1-4H3 | DJWYANKEDVBOBR-UHFFFAOYSA-N |  | 2023-10-24 | doi:10.1016/0022-1902(64)80024-5 | https://www.oecd-nea.org/ideal/extractants/DHDBCMP | CCCCCCOP(=O)(CC(=O)N(CCCC)CCCC)OCCCCCC | 298.15 | 0.3344538 | Decalin |  | 0 | 0 | https://doi.org/10.1016/0022-1902(64)80024-5
CCCCCCOP(=O)(CC(=O)N(CCCC)CCCC)OCCCCCC | DHDBCMP | 0.5 | Decalin | Ce | III |  | HNO3 | 5.47 |  |  | 25 | 0.5 | 2.08 | dihexyl N,N-dibutylcarbamylmethylenephosphonate | DHDBCMP | C22H46NO4P | 419.587 | carbamylalkylphosphonate |  | InChI=1S/C22H46NO4P/c1-5-9-13-15-19-26-28(25,27-20-16-14-10-6-2)21-22(24)23(17-11-7-3)18-12-8-4/h5-21H2,1-4H3 | DJWYANKEDVBOBR-UHFFFAOYSA-N |  | 2023-10-24 | doi:10.1016/0022-1902(64)80024-5 | https://www.oecd-nea.org/ideal/extractants/DHDBCMP | CCCCCCOP(=O)(CC(=O)N(CCCC)CCCC)OCCCCCC | 298.15 | 0.3180633 | Decalin |  | 0 | 0 | https://doi.org/10.1016/0022-1902(64)80024-5
CCCCCCOP(=O)(CC(=O)N(CCCC)CCCC)OCCCCCC | DHDBCMP | 0.1 | Decalin | Ce | III |  | HNO3 | 1 |  |  | 25 | 0.5 | 0.0148 | dihexyl N,N-dibutylcarbamylmethylenephosphonate | DHDBCMP | C22H46NO4P | 419.587 | carbamylalkylphosphonate |  | InChI=1S/C22H46NO4P/c1-5-9-13-15-19-26-28(25,27-20-16-14-10-6-2)21-22(24)23(17-11-7-3)18-12-8-4/h5-21H2,1-4H3 | DJWYANKEDVBOBR-UHFFFAOYSA-N |  | 2023-10-24 | doi:10.1016/0022-1902(64)80024-5 | https://www.oecd-nea.org/ideal/extractants/DHDBCMP | CCCCCCOP(=O)(CC(=O)N(CCCC)CCCC)OCCCCCC | 298.15 | -1.829738 | Decalin |  | 0 | 0 | https://doi.org/10.1016/0022-1902(64)80024-5
CCCCCCOP(=O)(CC(=O)N(CCCC)CCCC)OCCCCCC | DHDBCMP | 0.1 | Decalin | Ce | III |  | HNO3 | 2.41 |  |  | 25 | 0.5 | 0.042 | dihexyl N,N-dibutylcarbamylmethylenephosphonate | DHDBCMP | C22H46NO4P | 419.587 | carbamylalkylphosphonate |  | InChI=1S/C22H46NO4P/c1-5-9-13-15-19-26-28(25,27-20-16-14-10-6-2)21-22(24)23(17-11-7-3)18-12-8-4/h5-21H2,1-4H3 | DJWYANKEDVBOBR-UHFFFAOYSA-N |  | 2023-10-24 | doi:10.1016/0022-1902(64)80024-5 | https://www.oecd-nea.org/ideal/extractants/DHDBCMP | CCCCCCOP(=O)(CC(=O)N(CCCC)CCCC)OCCCCCC | 298.15 | -1.376751 | Decalin |  | 0 | 0 | https://doi.org/10.1016/0022-1902(64)80024-5
CCCCCCOP(=O)(CC(=O)N(CCCC)CCCC)OCCCCCC | DHDBCMP | 0.1 | Decalin | Ce | III |  | HNO3 | 4.57 |  |  | 25 | 0.5 | 0.045 | dihexyl N,N-dibutylcarbamylmethylenephosphonate | DHDBCMP | C22H46NO4P | 419.587 | carbamylalkylphosphonate |  | InChI=1S/C22H46NO4P/c1-5-9-13-15-19-26-28(25,27-20-16-14-10-6-2)21-22(24)23(17-11-7-3)18-12-8-4/h5-21H2,1-4H3 | DJWYANKEDVBOBR-UHFFFAOYSA-N |  | 2023-10-24 | doi:10.1016/0022-1902(64)80024-5 | https://www.oecd-nea.org/ideal/extractants/DHDBCMP | CCCCCCOP(=O)(CC(=O)N(CCCC)CCCC)OCCCCCC | 298.15 | -1.346787 | Decalin |  | 0 | 0 | https://doi.org/10.1016/0022-1902(64)80024-5
CCCCCCOP(=O)(CC(=O)N(CCCC)CCCC)OCCCCCC | DHDBCMP | 0.1 | Decalin | Ce | III |  | HNO3 | 5.47 |  |  | 25 | 0.5 | 0.043 | dihexyl N,N-dibutylcarbamylmethylenephosphonate | DHDBCMP | C22H46NO4P | 419.587 | carbamylalkylphosphonate |  | InChI=1S/C22H46NO4P/c1-5-9-13-15-19-26-28(25,27-20-16-14-10-6-2)21-22(24)23(17-11-7-3)18-12-8-4/h5-21H2,1-4H3 | DJWYANKEDVBOBR-UHFFFAOYSA-N |  | 2023-10-24 | doi:10.1016/0022-1902(64)80024-5 | https://www.oecd-nea.org/ideal/extractants/DHDBCMP | CCCCCCOP(=O)(CC(=O)N(CCCC)CCCC)OCCCCCC | 298.15 | -1.366532 | Decalin |  | 0 | 0 | https://doi.org/10.1016/0022-1902(64)80024-5
CCCCCCOP(=O)(CC(=O)N(CCCC)CCCC)OCCCCCC | DHDBCMP | 0.08 | Decalin | Ce | III |  | HNO3 | 1 |  |  | 25 | 0.5 | 0.0073 | dihexyl N,N-dibutylcarbamylmethylenephosphonate | DHDBCMP | C22H46NO4P | 419.587 | carbamylalkylphosphonate |  | InChI=1S/C22H46NO4P/c1-5-9-13-15-19-26-28(25,27-20-16-14-10-6-2)21-22(24)23(17-11-7-3)18-12-8-4/h5-21H2,1-4H3 | DJWYANKEDVBOBR-UHFFFAOYSA-N |  | 2023-10-24 | doi:10.1016/0022-1902(64)80024-5 | https://www.oecd-nea.org/ideal/extractants/DHDBCMP | CCCCCCOP(=O)(CC(=O)N(CCCC)CCCC)OCCCCCC | 298.15 | -2.136677 | Decalin |  | 0 | 0 | https://doi.org/10.1016/0022-1902(64)80024-5
CCCCCCOP(=O)(CC(=O)N(CCCC)CCCC)OCCCCCC | DHDBCMP | 0.08 | Decalin | Ce | III |  | HNO3 | 2.41 |  |  | 25 | 0.5 | 0.0237 | dihexyl N,N-dibutylcarbamylmethylenephosphonate | DHDBCMP | C22H46NO4P | 419.587 | carbamylalkylphosphonate |  | InChI=1S/C22H46NO4P/c1-5-9-13-15-19-26-28(25,27-20-16-14-10-6-2)21-22(24)23(17-11-7-3)18-12-8-4/h5-21H2,1-4H3 | DJWYANKEDVBOBR-UHFFFAOYSA-N |  | 2023-10-24 | doi:10.1016/0022-1902(64)80024-5 | https://www.oecd-nea.org/ideal/extractants/DHDBCMP | CCCCCCOP(=O)(CC(=O)N(CCCC)CCCC)OCCCCCC | 298.15 | -1.625252 | Decalin |  | 0 | 0 | https://doi.org/10.1016/0022-1902(64)80024-5
CCCCCCOP(=O)(CC(=O)N(CCCC)CCCC)OCCCCCC | DHDBCMP | 0.08 | Decalin | Ce | III |  | HNO3 | 4.57 |  |  | 25 | 0.5 | 0.0271 | dihexyl N,N-dibutylcarbamylmethylenephosphonate | DHDBCMP | C22H46NO4P | 419.587 | carbamylalkylphosphonate |  | InChI=1S/C22H46NO4P/c1-5-9-13-15-19-26-28(25,27-20-16-14-10-6-2)21-22(24)23(17-11-7-3)18-12-8-4/h5-21H2,1-4H3 | DJWYANKEDVBOBR-UHFFFAOYSA-N |  | 2023-10-24 | doi:10.1016/0022-1902(64)80024-5 | https://www.oecd-nea.org/ideal/extractants/DHDBCMP | CCCCCCOP(=O)(CC(=O)N(CCCC)CCCC)OCCCCCC | 298.15 | -1.567031 | Decalin |  | 0 | 0 | https://doi.org/10.1016/0022-1902(64)80024-5
CCCCCCOP(=O)(CC(=O)N(CCCC)CCCC)OCCCCCC | DHDBCMP | 0.08 | Decalin | Ce | III |  | HNO3 | 5.47 |  |  | 25 | 0.5 | 0.0227 | dihexyl N,N-dibutylcarbamylmethylenephosphonate | DHDBCMP | C22H46NO4P | 419.587 | carbamylalkylphosphonate |  | InChI=1S/C22H46NO4P/c1-5-9-13-15-19-26-28(25,27-20-16-14-10-6-2)21-22(24)23(17-11-7-3)18-12-8-4/h5-21H2,1-4H3 | DJWYANKEDVBOBR-UHFFFAOYSA-N |  | 2023-10-24 | doi:10.1016/0022-1902(64)80024-5 | https://www.oecd-nea.org/ideal/extractants/DHDBCMP | CCCCCCOP(=O)(CC(=O)N(CCCC)CCCC)OCCCCCC | 298.15 | -1.643974 | Decalin |  | 0 | 0 | https://doi.org/10.1016/0022-1902(64)80024-5
CCCCCCOP(=O)(CC(=O)N(CCCC)CCCC)OCCCCCC | DHDBCMP | 0.065 | Decalin | Ce | III |  | HNO3 | 1 |  |  | 25 | 0.5 | 0.0038 | dihexyl N,N-dibutylcarbamylmethylenephosphonate | DHDBCMP | C22H46NO4P | 419.587 | carbamylalkylphosphonate |  | InChI=1S/C22H46NO4P/c1-5-9-13-15-19-26-28(25,27-20-16-14-10-6-2)21-22(24)23(17-11-7-3)18-12-8-4/h5-21H2,1-4H3 | DJWYANKEDVBOBR-UHFFFAOYSA-N |  | 2023-10-24 | doi:10.1016/0022-1902(64)80024-5 | https://www.oecd-nea.org/ideal/extractants/DHDBCMP | CCCCCCOP(=O)(CC(=O)N(CCCC)CCCC)OCCCCCC | 298.15 | -2.420216 | Decalin |  | 0 | 0 | https://doi.org/10.1016/0022-1902(64)80024-5
CCCCCCOP(=O)(CC(=O)N(CCCC)CCCC)OCCCCCC | DHDBCMP | 0.065 | Decalin | Ce | III |  | HNO3 | 2.41 |  |  | 25 | 0.5 | 0.0135 | dihexyl N,N-dibutylcarbamylmethylenephosphonate | DHDBCMP | C22H46NO4P | 419.587 | carbamylalkylphosphonate |  | InChI=1S/C22H46NO4P/c1-5-9-13-15-19-26-28(25,27-20-16-14-10-6-2)21-22(24)23(17-11-7-3)18-12-8-4/h5-21H2,1-4H3 | DJWYANKEDVBOBR-UHFFFAOYSA-N |  | 2023-10-24 | doi:10.1016/0022-1902(64)80024-5 | https://www.oecd-nea.org/ideal/extractants/DHDBCMP | CCCCCCOP(=O)(CC(=O)N(CCCC)CCCC)OCCCCCC | 298.15 | -1.869666 | Decalin |  | 0 | 0 | https://doi.org/10.1016/0022-1902(64)80024-5
CCCCCCOP(=O)(CC(=O)N(CCCC)CCCC)OCCCCCC | DHDBCMP | 0.065 | Decalin | Ce | III |  | HNO3 | 5.47 |  |  | 25 | 0.5 | 0.0123 | dihexyl N,N-dibutylcarbamylmethylenephosphonate | DHDBCMP | C22H46NO4P | 419.587 | carbamylalkylphosphonate |  | InChI=1S/C22H46NO4P/c1-5-9-13-15-19-26-28(25,27-20-16-14-10-6-2)21-22(24)23(17-11-7-3)18-12-8-4/h5-21H2,1-4H3 | DJWYANKEDVBOBR-UHFFFAOYSA-N |  | 2023-10-24 | doi:10.1016/0022-1902(64)80024-5 | https://www.oecd-nea.org/ideal/extractants/DHDBCMP | CCCCCCOP(=O)(CC(=O)N(CCCC)CCCC)OCCCCCC | 298.15 | -1.910095 | Decalin |  | 0 | 0 | https://doi.org/10.1016/0022-1902(64)80024-5
CCCCCCOP(=O)(CC(=O)N(CCCC)CCCC)OCCCCCC | DHDBCMP | 0.05 | Decalin | Ce | III |  | HNO3 | 1 |  |  | 25 | 0.5 | 0.0019 | dihexyl N,N-dibutylcarbamylmethylenephosphonate | DHDBCMP | C22H46NO4P | 419.587 | carbamylalkylphosphonate |  | InChI=1S/C22H46NO4P/c1-5-9-13-15-19-26-28(25,27-20-16-14-10-6-2)21-22(24)23(17-11-7-3)18-12-8-4/h5-21H2,1-4H3 | DJWYANKEDVBOBR-UHFFFAOYSA-N |  | 2023-10-24 | doi:10.1016/0022-1902(64)80024-5 | https://www.oecd-nea.org/ideal/extractants/DHDBCMP | CCCCCCOP(=O)(CC(=O)N(CCCC)CCCC)OCCCCCC | 298.15 | -2.721246 | Decalin |  | 0 | 0 | https://doi.org/10.1016/0022-1902(64)80024-5
CCCCCCOP(=O)(CC(=O)N(CCCC)CCCC)OCCCCCC | DHDBCMP | 0.05 | Decalin | Ce | III |  | HNO3 | 2.41 |  |  | 25 | 0.5 | 0.0063 | dihexyl N,N-dibutylcarbamylmethylenephosphonate | DHDBCMP | C22H46NO4P | 419.587 | carbamylalkylphosphonate |  | InChI=1S/C22H46NO4P/c1-5-9-13-15-19-26-28(25,27-20-16-14-10-6-2)21-22(24)23(17-11-7-3)18-12-8-4/h5-21H2,1-4H3 | DJWYANKEDVBOBR-UHFFFAOYSA-N |  | 2023-10-24 | doi:10.1016/0022-1902(64)80024-5 | https://www.oecd-nea.org/ideal/extractants/DHDBCMP | CCCCCCOP(=O)(CC(=O)N(CCCC)CCCC)OCCCCCC | 298.15 | -2.200659 | Decalin |  | 0 | 0 | https://doi.org/10.1016/0022-1902(64)80024-5
CCCCCCOP(=O)(CC(=O)N(CCCC)CCCC)OCCCCCC | DHDBCMP | 0.05 | Decalin | Ce | III |  | HNO3 | 5.47 |  |  | 25 | 0.5 | 0.0054 | dihexyl N,N-dibutylcarbamylmethylenephosphonate | DHDBCMP | C22H46NO4P | 419.587 | carbamylalkylphosphonate |  | InChI=1S/C22H46NO4P/c1-5-9-13-15-19-26-28(25,27-20-16-14-10-6-2)21-22(24)23(17-11-7-3)18-12-8-4/h5-21H2,1-4H3 | DJWYANKEDVBOBR-UHFFFAOYSA-N |  | 2023-10-24 | doi:10.1016/0022-1902(64)80024-5 | https://www.oecd-nea.org/ideal/extractants/DHDBCMP | CCCCCCOP(=O)(CC(=O)N(CCCC)CCCC)OCCCCCC | 298.15 | -2.267606 | Decalin |  | 0 | 0 | https://doi.org/10.1016/0022-1902(64)80024-5
CCCCCCOP(=O)(CC(=O)N(CCCC)CCCC)OCCCCCC | DHDBCMP | 0.03 | Decalin | Ce | III |  | HNO3 | 1 |  |  | 25 | 0.5 | 0.004 | dihexyl N,N-dibutylcarbamylmethylenephosphonate | DHDBCMP | C22H46NO4P | 419.587 | carbamylalkylphosphonate |  | InChI=1S/C22H46NO4P/c1-5-9-13-15-19-26-28(25,27-20-16-14-10-6-2)21-22(24)23(17-11-7-3)18-12-8-4/h5-21H2,1-4H3 | DJWYANKEDVBOBR-UHFFFAOYSA-N |  | 2023-10-24 | doi:10.1016/0022-1902(64)80024-5 | https://www.oecd-nea.org/ideal/extractants/DHDBCMP | CCCCCCOP(=O)(CC(=O)N(CCCC)CCCC)OCCCCCC | 298.15 | -2.39794 | Decalin |  | 0 | 0 | https://doi.org/10.1016/0022-1902(64)80024-5
CCCCCCOP(=O)(CC(=O)N(CCCC)CCCC)OCCCCCC | DHDBCMP | 0.03 | Decalin | Ce | III |  | HNO3 | 2.41 |  |  | 25 | 0.5 | 0.0014 | dihexyl N,N-dibutylcarbamylmethylenephosphonate | DHDBCMP | C22H46NO4P | 419.587 | carbamylalkylphosphonate |  | InChI=1S/C22H46NO4P/c1-5-9-13-15-19-26-28(25,27-20-16-14-10-6-2)21-22(24)23(17-11-7-3)18-12-8-4/h5-21H2,1-4H3 | DJWYANKEDVBOBR-UHFFFAOYSA-N |  | 2023-10-24 | doi:10.1016/0022-1902(64)80024-5 | https://www.oecd-nea.org/ideal/extractants/DHDBCMP | CCCCCCOP(=O)(CC(=O)N(CCCC)CCCC)OCCCCCC | 298.15 | -2.853872 | Decalin |  | 0 | 0 | https://doi.org/10.1016/0022-1902(64)80024-5
CCCCCCOP(=O)(CC(=O)N(CCCC)CCCC)OCCCCCC | DHDBCMP | 0.03 | Decalin | Ce | III |  | HNO3 | 4.57 |  |  | 25 | 0.5 | 0.0015 | dihexyl N,N-dibutylcarbamylmethylenephosphonate | DHDBCMP | C22H46NO4P | 419.587 | carbamylalkylphosphonate |  | InChI=1S/C22H46NO4P/c1-5-9-13-15-19-26-28(25,27-20-16-14-10-6-2)21-22(24)23(17-11-7-3)18-12-8-4/h5-21H2,1-4H3 | DJWYANKEDVBOBR-UHFFFAOYSA-N |  | 2023-10-24 | doi:10.1016/0022-1902(64)80024-5 | https://www.oecd-nea.org/ideal/extractants/DHDBCMP | CCCCCCOP(=O)(CC(=O)N(CCCC)CCCC)OCCCCCC | 298.15 | -2.823909 | Decalin |  | 0 | 0 | https://doi.org/10.1016/0022-1902(64)80024-5
CCCCCCOP(=O)(CC(=O)N(CCCC)CCCC)OCCCCCC | DHDBCMP | 0.03 | Decalin | Ce | III |  | HNO3 | 5.47 |  |  | 25 | 0.5 | 0.0014 | dihexyl N,N-dibutylcarbamylmethylenephosphonate | DHDBCMP | C22H46NO4P | 419.587 | carbamylalkylphosphonate |  | InChI=1S/C22H46NO4P/c1-5-9-13-15-19-26-28(25,27-20-16-14-10-6-2)21-22(24)23(17-11-7-3)18-12-8-4/h5-21H2,1-4H3 | DJWYANKEDVBOBR-UHFFFAOYSA-N |  | 2023-10-24 | doi:10.1016/0022-1902(64)80024-5 | https://www.oecd-nea.org/ideal/extractants/DHDBCMP | CCCCCCOP(=O)(CC(=O)N(CCCC)CCCC)OCCCCCC | 298.15 | -2.853872 | Decalin |  | 0 | 0 | https://doi.org/10.1016/0022-1902(64)80024-5
CCCCCCOP(=O)(CC(=O)N(CCCC)CCCC)OCCCCCC | DHDBCMP | 0.03 | Decalin | Ce | III |  | HNO3 | 12 |  |  | 25 | 0.5 | 0.0025 | dihexyl N,N-dibutylcarbamylmethylenephosphonate | DHDBCMP | C22H46NO4P | 419.587 | carbamylalkylphosphonate |  | InChI=1S/C22H46NO4P/c1-5-9-13-15-19-26-28(25,27-20-16-14-10-6-2)21-22(24)23(17-11-7-3)18-12-8-4/h5-21H2,1-4H3 | DJWYANKEDVBOBR-UHFFFAOYSA-N |  | 2023-10-24 | doi:10.1016/0022-1902(64)80024-5 | https://www.oecd-nea.org/ideal/extractants/DHDBCMP | CCCCCCOP(=O)(CC(=O)N(CCCC)CCCC)OCCCCCC | 298.15 | -2.60206 | Decalin |  | 0 | 0 | https://doi.org/10.1016/0022-1902(64)80024-5
CCCCCCOP(=O)(CC(=O)N(CCCC)CCCC)OCCCCCC | DHDBCMP | 0.02 | Decalin | Ce | III |  | HNO3 | 2.41 |  |  | 25 | 0.5 | 0.0003 | dihexyl N,N-dibutylcarbamylmethylenephosphonate | DHDBCMP | C22H46NO4P | 419.587 | carbamylalkylphosphonate |  | InChI=1S/C22H46NO4P/c1-5-9-13-15-19-26-28(25,27-20-16-14-10-6-2)21-22(24)23(17-11-7-3)18-12-8-4/h5-21H2,1-4H3 | DJWYANKEDVBOBR-UHFFFAOYSA-N |  | 2023-10-24 | doi:10.1016/0022-1902(64)80024-5 | https://www.oecd-nea.org/ideal/extractants/DHDBCMP | CCCCCCOP(=O)(CC(=O)N(CCCC)CCCC)OCCCCCC | 298.15 | -3.522879 | Decalin |  | 0 | 0 | https://doi.org/10.1016/0022-1902(64)80024-5
CCCCCCOP(=O)(CC(=O)N(CCCC)CCCC)OCCCCCC | DHDBCMP | 0.02 | Decalin | Ce | III |  | HNO3 | 4.57 |  |  | 25 | 0.5 | 0.0004 | dihexyl N,N-dibutylcarbamylmethylenephosphonate | DHDBCMP | C22H46NO4P | 419.587 | carbamylalkylphosphonate |  | InChI=1S/C22H46NO4P/c1-5-9-13-15-19-26-28(25,27-20-16-14-10-6-2)21-22(24)23(17-11-7-3)18-12-8-4/h5-21H2,1-4H3 | DJWYANKEDVBOBR-UHFFFAOYSA-N |  | 2023-10-24 | doi:10.1016/0022-1902(64)80024-5 | https://www.oecd-nea.org/ideal/extractants/DHDBCMP | CCCCCCOP(=O)(CC(=O)N(CCCC)CCCC)OCCCCCC | 298.15 | -3.39794 | Decalin |  | 0 | 0 | https://doi.org/10.1016/0022-1902(64)80024-5
CCCCCCOP(=O)(CC(=O)N(CCCC)CCCC)OCCCCCC | DHDBCMP | 0.02 | Decalin | Ce | III |  | HNO3 | 5.47 |  |  | 25 | 0.5 | 0.0003 | dihexyl N,N-dibutylcarbamylmethylenephosphonate | DHDBCMP | C22H46NO4P | 419.587 | carbamylalkylphosphonate |  | InChI=1S/C22H46NO4P/c1-5-9-13-15-19-26-28(25,27-20-16-14-10-6-2)21-22(24)23(17-11-7-3)18-12-8-4/h5-21H2,1-4H3 | DJWYANKEDVBOBR-UHFFFAOYSA-N |  | 2023-10-24 | doi:10.1016/0022-1902(64)80024-5 | https://www.oecd-nea.org/ideal/extractants/DHDBCMP | CCCCCCOP(=O)(CC(=O)N(CCCC)CCCC)OCCCCCC | 298.15 | -3.522879 | Decalin |  | 0 | 0 | https://doi.org/10.1016/0022-1902(64)80024-5
CCCCCCOP(=O)(CC(=O)N(CCCC)CCCC)OCCCCCC | DHDBCMP | 0.02 | Decalin | Ce | III |  | HNO3 | 12 |  |  | 25 | 0.5 | 0.0008 | dihexyl N,N-dibutylcarbamylmethylenephosphonate | DHDBCMP | C22H46NO4P | 419.587 | carbamylalkylphosphonate |  | InChI=1S/C22H46NO4P/c1-5-9-13-15-19-26-28(25,27-20-16-14-10-6-2)21-22(24)23(17-11-7-3)18-12-8-4/h5-21H2,1-4H3 | DJWYANKEDVBOBR-UHFFFAOYSA-N |  | 2023-10-24 | doi:10.1016/0022-1902(64)80024-5 | https://www.oecd-nea.org/ideal/extractants/DHDBCMP | CCCCCCOP(=O)(CC(=O)N(CCCC)CCCC)OCCCCCC | 298.15 | -3.09691 | Decalin |  | 0 | 0 | https://doi.org/10.1016/0022-1902(64)80024-5
CCCCCCOP(=O)(CC(=O)N(CCCC)CCCC)OCCCCCC | DHDBCMP | 0.015 | Decalin | Ce | III |  | HNO3 | 12 |  |  | 25 | 0.5 | 0.00041 | dihexyl N,N-dibutylcarbamylmethylenephosphonate | DHDBCMP | C22H46NO4P | 419.587 | carbamylalkylphosphonate |  | InChI=1S/C22H46NO4P/c1-5-9-13-15-19-26-28(25,27-20-16-14-10-6-2)21-22(24)23(17-11-7-3)18-12-8-4/h5-21H2,1-4H3 | DJWYANKEDVBOBR-UHFFFAOYSA-N |  | 2023-10-24 | doi:10.1016/0022-1902(64)80024-5 | https://www.oecd-nea.org/ideal/extractants/DHDBCMP | CCCCCCOP(=O)(CC(=O)N(CCCC)CCCC)OCCCCCC | 298.15 | -3.387216 | Decalin |  | 0 | 0 | https://doi.org/10.1016/0022-1902(64)80024-5
CCCCCCOP(=O)(CC(=O)N(CCCC)CCCC)OCCCCCC | DHDBCMP | 0.01 | Decalin | Ce | III |  | HNO3 | 12 |  |  | 25 | 0.5 | 0.00016 | dihexyl N,N-dibutylcarbamylmethylenephosphonate | DHDBCMP | C22H46NO4P | 419.587 | carbamylalkylphosphonate |  | InChI=1S/C22H46NO4P/c1-5-9-13-15-19-26-28(25,27-20-16-14-10-6-2)21-22(24)23(17-11-7-3)18-12-8-4/h5-21H2,1-4H3 | DJWYANKEDVBOBR-UHFFFAOYSA-N |  | 2023-10-24 | doi:10.1016/0022-1902(64)80024-5 | https://www.oecd-nea.org/ideal/extractants/DHDBCMP | CCCCCCOP(=O)(CC(=O)N(CCCC)CCCC)OCCCCCC | 298.15 | -3.79588 | Decalin |  | 0 | 0 | https://doi.org/10.1016/0022-1902(64)80024-5
CCCCCCP(=O)(CCCCCC)CC(=O)N(CCCC)CCCC | DHDBCMPO | 0.25 | Tetrachloroethylene | La |  |  | HNO3 | 3 |  |  | 25 | 1 | 0.32 | dihexyl N,N-dibutylcarbamoylmethylphosphine oxide | DHDBCMPO | C22H46NO2P | 387.589 | carbamylalkylphosphine oxide |  | InChI=1S/C22H46NO2P/c1-5-9-13-15-19-26(25,20-16-14-10-6-2)21-22(24)23(17-11-7-3)18-12-8-4/h5-21H2,1-4H3 | JQJFFIHCJXTDBA-UHFFFAOYSA-N |  | 2023-10-24 | doi:10.1080/07366298608917877 | https://www.oecd-nea.org/ideal/extractants/DHDBCMPO | CCCCCCP(=O)(CCCCCC)CC(=O)N(CCCC)CCCC | 298.15 | -0.49485 | Tetrachloroethylene |  | 0 | 0 | https://doi.org/10.1080/07366298608917877
CCCCCCP(=O)(CCCCCC)CC(=O)N(CCCC)CCCC | DHDBCMPO | 0.25 | Tetrachloroethylene | Ce |  |  | HNO3 | 3 |  |  | 25 | 1 | 0.71 | dihexyl N,N-dibutylcarbamoylmethylphosphine oxide | DHDBCMPO | C22H46NO2P | 387.589 | carbamylalkylphosphine oxide |  | InChI=1S/C22H46NO2P/c1-5-9-13-15-19-26(25,20-16-14-10-6-2)21-22(24)23(17-11-7-3)18-12-8-4/h5-21H2,1-4H3 | JQJFFIHCJXTDBA-UHFFFAOYSA-N |  | 2023-10-24 | doi:10.1080/07366298608917877 | https://www.oecd-nea.org/ideal/extractants/DHDBCMPO | CCCCCCP(=O)(CCCCCC)CC(=O)N(CCCC)CCCC | 298.15 | -0.1487417 | Tetrachloroethylene |  | 0 | 0 | https://doi.org/10.1080/07366298608917877
CCCCCCP(=O)(CCCCCC)CC(=O)N(CCCC)CCCC | DHDBCMPO | 0.25 | Tetrachloroethylene | Pr |  |  | HNO3 | 3 |  |  | 25 | 1 | 0.86 | dihexyl N,N-dibutylcarbamoylmethylphosphine oxide | DHDBCMPO | C22H46NO2P | 387.589 | carbamylalkylphosphine oxide |  | InChI=1S/C22H46NO2P/c1-5-9-13-15-19-26(25,20-16-14-10-6-2)21-22(24)23(17-11-7-3)18-12-8-4/h5-21H2,1-4H3 | JQJFFIHCJXTDBA-UHFFFAOYSA-N |  | 2023-10-24 | doi:10.1080/07366298608917877 | https://www.oecd-nea.org/ideal/extractants/DHDBCMPO | CCCCCCP(=O)(CCCCCC)CC(=O)N(CCCC)CCCC | 298.15 | -0.06550155 | Tetrachloroethylene |  | 0 | 0 | https://doi.org/10.1080/07366298608917877
CCCCCCP(=O)(CCCCCC)CC(=O)N(CCCC)CCCC | DHDBCMPO | 0.25 | Tetrachloroethylene | Nd |  |  | HNO3 | 3 |  |  | 25 | 1 | 1 | dihexyl N,N-dibutylcarbamoylmethylphosphine oxide | DHDBCMPO | C22H46NO2P | 387.589 | carbamylalkylphosphine oxide |  | InChI=1S/C22H46NO2P/c1-5-9-13-15-19-26(25,20-16-14-10-6-2)21-22(24)23(17-11-7-3)18-12-8-4/h5-21H2,1-4H3 | JQJFFIHCJXTDBA-UHFFFAOYSA-N |  | 2023-10-24 | doi:10.1080/07366298608917877 | https://www.oecd-nea.org/ideal/extractants/DHDBCMPO | CCCCCCP(=O)(CCCCCC)CC(=O)N(CCCC)CCCC | 298.15 | 0 | Tetrachloroethylene |  | 0 | 0 | https://doi.org/10.1080/07366298608917877
CCCCCCP(=O)(CCCCCC)CC(=O)N(CCCC)CCCC | DHDBCMPO | 0.25 | Tetrachloroethylene | Sm |  |  | HNO3 | 3 |  |  | 25 | 1 | 1.3 | dihexyl N,N-dibutylcarbamoylmethylphosphine oxide | DHDBCMPO | C22H46NO2P | 387.589 | carbamylalkylphosphine oxide |  | InChI=1S/C22H46NO2P/c1-5-9-13-15-19-26(25,20-16-14-10-6-2)21-22(24)23(17-11-7-3)18-12-8-4/h5-21H2,1-4H3 | JQJFFIHCJXTDBA-UHFFFAOYSA-N |  | 2023-10-24 | doi:10.1080/07366298608917877 | https://www.oecd-nea.org/ideal/extractants/DHDBCMPO | CCCCCCP(=O)(CCCCCC)CC(=O)N(CCCC)CCCC | 298.15 | 0.1139434 | Tetrachloroethylene |  | 0 | 0 | https://doi.org/10.1080/07366298608917877
CCCCCCP(=O)(CCCCCC)CC(=O)N(CCCC)CCCC | DHDBCMPO | 0.25 | Tetrachloroethylene | Eu |  |  | HNO3 | 3 |  |  | 25 | 1 | 1.3 | dihexyl N,N-dibutylcarbamoylmethylphosphine oxide | DHDBCMPO | C22H46NO2P | 387.589 | carbamylalkylphosphine oxide |  | InChI=1S/C22H46NO2P/c1-5-9-13-15-19-26(25,20-16-14-10-6-2)21-22(24)23(17-11-7-3)18-12-8-4/h5-21H2,1-4H3 | JQJFFIHCJXTDBA-UHFFFAOYSA-N |  | 2023-10-24 | doi:10.1080/07366298608917877 | https://www.oecd-nea.org/ideal/extractants/DHDBCMPO | CCCCCCP(=O)(CCCCCC)CC(=O)N(CCCC)CCCC | 298.15 | 0.1139434 | Tetrachloroethylene |  | 0 | 0 | https://doi.org/10.1080/07366298608917877
CCCCCCOP(=O)(CCC(=O)N(CC)CC)OCCCCCC | DHDECEP | 0.5 | Tetrachloroethylene | La |  |  | HNO3 | 3 |  |  | 25 | 1 | 0.18 | dihexyl N,N-diethylcarbamoylethylphosphonate | DHDECEP | C19H40NO4P | 377.506 | carbamylalkylphosphonate |  | InChI=1S/C19H40NO4P/c1-5-9-11-13-16-23-25(22,24-17-14-12-10-6-2)18-15-19(21)20(7-3)8-4/h5-18H2,1-4H3 | KHLLCLHENYHIBR-UHFFFAOYSA-N |  | 2023-10-24 | doi:10.1080/07366298708918575 | https://www.oecd-nea.org/ideal/extractants/DHDECEP | CCCCCCOP(=O)(CCC(=O)N(CC)CC)OCCCCCC | 298.15 | -0.7447275 | Tetrachloroethylene |  | 0 | 0 | https://doi.org/10.1080/07366298708918575
CCCCCCOP(=O)(CCC(=O)N(CC)CC)OCCCCCC | DHDECEP | 0.5 | Tetrachloroethylene | Ce |  |  | HNO3 | 3 |  |  | 25 | 1 | 0.23 | dihexyl N,N-diethylcarbamoylethylphosphonate | DHDECEP | C19H40NO4P | 377.506 | carbamylalkylphosphonate |  | InChI=1S/C19H40NO4P/c1-5-9-11-13-16-23-25(22,24-17-14-12-10-6-2)18-15-19(21)20(7-3)8-4/h5-18H2,1-4H3 | KHLLCLHENYHIBR-UHFFFAOYSA-N |  | 2023-10-24 | doi:10.1080/07366298708918575 | https://www.oecd-nea.org/ideal/extractants/DHDECEP | CCCCCCOP(=O)(CCC(=O)N(CC)CC)OCCCCCC | 298.15 | -0.6382722 | Tetrachloroethylene |  | 0 | 0 | https://doi.org/10.1080/07366298708918575
CCCCCCOP(=O)(CCC(=O)N(CC)CC)OCCCCCC | DHDECEP | 0.5 | Tetrachloroethylene | Pr |  |  | HNO3 | 3 |  |  | 25 | 1 | 0.26 | dihexyl N,N-diethylcarbamoylethylphosphonate | DHDECEP | C19H40NO4P | 377.506 | carbamylalkylphosphonate |  | InChI=1S/C19H40NO4P/c1-5-9-11-13-16-23-25(22,24-17-14-12-10-6-2)18-15-19(21)20(7-3)8-4/h5-18H2,1-4H3 | KHLLCLHENYHIBR-UHFFFAOYSA-N |  | 2023-10-24 | doi:10.1080/07366298708918575 | https://www.oecd-nea.org/ideal/extractants/DHDECEP | CCCCCCOP(=O)(CCC(=O)N(CC)CC)OCCCCCC | 298.15 | -0.5850267 | Tetrachloroethylene |  | 0 | 0 | https://doi.org/10.1080/07366298708918575
CCCCCCOP(=O)(CCC(=O)N(CC)CC)OCCCCCC | DHDECEP | 0.5 | Tetrachloroethylene | Nd |  |  | HNO3 | 3 |  |  | 25 | 1 | 0.28 | dihexyl N,N-diethylcarbamoylethylphosphonate | DHDECEP | C19H40NO4P | 377.506 | carbamylalkylphosphonate |  | InChI=1S/C19H40NO4P/c1-5-9-11-13-16-23-25(22,24-17-14-12-10-6-2)18-15-19(21)20(7-3)8-4/h5-18H2,1-4H3 | KHLLCLHENYHIBR-UHFFFAOYSA-N |  | 2023-10-24 | doi:10.1080/07366298708918575 | https://www.oecd-nea.org/ideal/extractants/DHDECEP | CCCCCCOP(=O)(CCC(=O)N(CC)CC)OCCCCCC | 298.15 | -0.552842 | Tetrachloroethylene |  | 0 | 0 | https://doi.org/10.1080/07366298708918575
CCCCCCOP(=O)(CCC(=O)N(CC)CC)OCCCCCC | DHDECEP | 0.5 | Tetrachloroethylene | Sm |  |  | HNO3 | 3 |  |  | 25 | 1 | 0.38 | dihexyl N,N-diethylcarbamoylethylphosphonate | DHDECEP | C19H40NO4P | 377.506 | carbamylalkylphosphonate |  | InChI=1S/C19H40NO4P/c1-5-9-11-13-16-23-25(22,24-17-14-12-10-6-2)18-15-19(21)20(7-3)8-4/h5-18H2,1-4H3 | KHLLCLHENYHIBR-UHFFFAOYSA-N |  | 2023-10-24 | doi:10.1080/07366298708918575 | https://www.oecd-nea.org/ideal/extractants/DHDECEP | CCCCCCOP(=O)(CCC(=O)N(CC)CC)OCCCCCC | 298.15 | -0.4202164 | Tetrachloroethylene |  | 0 | 0 | https://doi.org/10.1080/07366298708918575
CCCCCCOP(=O)(CCC(=O)N(CC)CC)OCCCCCC | DHDECEP | 0.5 | Tetrachloroethylene | Eu |  |  | HNO3 | 3 |  |  | 25 | 1 | 0.43 | dihexyl N,N-diethylcarbamoylethylphosphonate | DHDECEP | C19H40NO4P | 377.506 | carbamylalkylphosphonate |  | InChI=1S/C19H40NO4P/c1-5-9-11-13-16-23-25(22,24-17-14-12-10-6-2)18-15-19(21)20(7-3)8-4/h5-18H2,1-4H3 | KHLLCLHENYHIBR-UHFFFAOYSA-N |  | 2023-10-24 | doi:10.1080/07366298708918575 | https://www.oecd-nea.org/ideal/extractants/DHDECEP | CCCCCCOP(=O)(CCC(=O)N(CC)CC)OCCCCCC | 298.15 | -0.3665315 | Tetrachloroethylene |  | 0 | 0 | https://doi.org/10.1080/07366298708918575
CCCCCCP(=O)(CCCCCC)CC(=O)N(CC)CC | DHDECMPO | 0.25 | Tetrachloroethylene | La |  |  | HNO3 | 3 |  |  | 25 | 1 | 0.73 | dihexyl N,N-diethylcarbamoylmethylphosphine oxide | DHDECMPO | C18H38NO2P | 331.481 | carbamylalkylphosphine oxide |  | InChI=1S/C18H38NO2P/c1-5-9-11-13-15-22(21,16-14-12-10-6-2)17-18(20)19(7-3)8-4/h5-17H2,1-4H3 | VKEFOHKOIBTKPM-UHFFFAOYSA-N |  | 2023-10-24 | doi:10.1080/07366298608917877 | https://www.oecd-nea.org/ideal/extractants/DHDECMPO | CCCCCCP(=O)(CCCCCC)CC(=O)N(CC)CC | 298.15 | -0.1366771 | Tetrachloroethylene |  | 0 | 0 | https://doi.org/10.1080/07366298608917877
CCCCCCP(=O)(CCCCCC)CC(=O)N(CC)CC | DHDECMPO | 0.25 | Tetrachloroethylene | Ce |  |  | HNO3 | 3 |  |  | 25 | 1 | 1.4 | dihexyl N,N-diethylcarbamoylmethylphosphine oxide | DHDECMPO | C18H38NO2P | 331.481 | carbamylalkylphosphine oxide |  | InChI=1S/C18H38NO2P/c1-5-9-11-13-15-22(21,16-14-12-10-6-2)17-18(20)19(7-3)8-4/h5-17H2,1-4H3 | VKEFOHKOIBTKPM-UHFFFAOYSA-N |  | 2023-10-24 | doi:10.1080/07366298608917877 | https://www.oecd-nea.org/ideal/extractants/DHDECMPO | CCCCCCP(=O)(CCCCCC)CC(=O)N(CC)CC | 298.15 | 0.146128 | Tetrachloroethylene |  | 0 | 0 | https://doi.org/10.1080/07366298608917877
CCCCCCP(=O)(CCCCCC)CC(=O)N(CC)CC | DHDECMPO | 0.25 | Tetrachloroethylene | Pr |  |  | HNO3 | 3 |  |  | 25 | 1 | 1.7 | dihexyl N,N-diethylcarbamoylmethylphosphine oxide | DHDECMPO | C18H38NO2P | 331.481 | carbamylalkylphosphine oxide |  | InChI=1S/C18H38NO2P/c1-5-9-11-13-15-22(21,16-14-12-10-6-2)17-18(20)19(7-3)8-4/h5-17H2,1-4H3 | VKEFOHKOIBTKPM-UHFFFAOYSA-N |  | 2023-10-24 | doi:10.1080/07366298608917877 | https://www.oecd-nea.org/ideal/extractants/DHDECMPO | CCCCCCP(=O)(CCCCCC)CC(=O)N(CC)CC | 298.15 | 0.2304489 | Tetrachloroethylene |  | 0 | 0 | https://doi.org/10.1080/07366298608917877
CCCCCCP(=O)(CCCCCC)CC(=O)N(CC)CC | DHDECMPO | 0.25 | Tetrachloroethylene | Nd |  |  | HNO3 | 3 |  |  | 25 | 1 | 1.8 | dihexyl N,N-diethylcarbamoylmethylphosphine oxide | DHDECMPO | C18H38NO2P | 331.481 | carbamylalkylphosphine oxide |  | InChI=1S/C18H38NO2P/c1-5-9-11-13-15-22(21,16-14-12-10-6-2)17-18(20)19(7-3)8-4/h5-17H2,1-4H3 | VKEFOHKOIBTKPM-UHFFFAOYSA-N |  | 2023-10-24 | doi:10.1080/07366298608917877 | https://www.oecd-nea.org/ideal/extractants/DHDECMPO | CCCCCCP(=O)(CCCCCC)CC(=O)N(CC)CC | 298.15 | 0.2552725 | Tetrachloroethylene |  | 0 | 0 | https://doi.org/10.1080/07366298608917877
CCCCCCP(=O)(CCCCCC)CC(=O)N(CC)CC | DHDECMPO | 0.25 | Tetrachloroethylene | Sm |  |  | HNO3 | 3 |  |  | 25 | 1 | 2.2 | dihexyl N,N-diethylcarbamoylmethylphosphine oxide | DHDECMPO | C18H38NO2P | 331.481 | carbamylalkylphosphine oxide |  | InChI=1S/C18H38NO2P/c1-5-9-11-13-15-22(21,16-14-12-10-6-2)17-18(20)19(7-3)8-4/h5-17H2,1-4H3 | VKEFOHKOIBTKPM-UHFFFAOYSA-N |  | 2023-10-24 | doi:10.1080/07366298608917877 | https://www.oecd-nea.org/ideal/extractants/DHDECMPO | CCCCCCP(=O)(CCCCCC)CC(=O)N(CC)CC | 298.15 | 0.3424227 | Tetrachloroethylene |  | 0 | 0 | https://doi.org/10.1080/07366298608917877
CCCCCCP(=O)(CCCCCC)CC(=O)N(CC)CC | DHDECMPO | 0.25 | Tetrachloroethylene | Eu |  |  | HNO3 | 3 |  |  | 25 | 1 | 2 | dihexyl N,N-diethylcarbamoylmethylphosphine oxide | DHDECMPO | C18H38NO2P | 331.481 | carbamylalkylphosphine oxide |  | InChI=1S/C18H38NO2P/c1-5-9-11-13-15-22(21,16-14-12-10-6-2)17-18(20)19(7-3)8-4/h5-17H2,1-4H3 | VKEFOHKOIBTKPM-UHFFFAOYSA-N |  | 2023-10-24 | doi:10.1080/07366298608917877 | https://www.oecd-nea.org/ideal/extractants/DHDECMPO | CCCCCCP(=O)(CCCCCC)CC(=O)N(CC)CC | 298.15 | 0.30103 | Tetrachloroethylene |  | 0 | 0 | https://doi.org/10.1080/07366298608917877
CCCCCCOP(=O)(OCCCCCC)C(=O)N(CC)CC | DHDECP | 0.5 | Decalin | Ce | III |  | HNO3 | 7.5 |  |  | 25 | 0.5 | 0.0161 | dihexyl N,N-diethylcarbamylphosphonate | DHDECP | C17H36NO4P | 349.452 | carbamylphosphonate |  | InChI=1S/C17H36NO4P/c1-5-9-11-13-15-21-23(20,17(19)18(7-3)8-4)22-16-14-12-10-6-2/h5-16H2,1-4H3 | NJXSQNZYMHGOFH-UHFFFAOYSA-N |  | 2023-10-24 | doi:10.1016/0022-1902(64)80024-5 | https://www.oecd-nea.org/ideal/extractants/DHDECP | CCCCCCOP(=O)(OCCCCCC)C(=O)N(CC)CC | 298.15 | -1.793174 | Decalin |  | 0 | 0 | https://doi.org/10.1016/0022-1902(64)80024-5
CCCCCCOP(=O)(OCCCCCC)C(=O)N(CC)CC | DHDECP | 0.5 | Decalin | Ce | III |  | HNO3 | 5.5 |  |  | 25 | 0.5 | 0.0096 | dihexyl N,N-diethylcarbamylphosphonate | DHDECP | C17H36NO4P | 349.452 | carbamylphosphonate | 2.0M NaNO3 | InChI=1S/C17H36NO4P/c1-5-9-11-13-15-21-23(20,17(19)18(7-3)8-4)22-16-14-12-10-6-2/h5-16H2,1-4H3 | NJXSQNZYMHGOFH-UHFFFAOYSA-N |  | 2023-10-24 | doi:10.1016/0022-1902(64)80024-5 | https://www.oecd-nea.org/ideal/extractants/DHDECP | CCCCCCOP(=O)(OCCCCCC)C(=O)N(CC)CC | 298.15 | -2.017729 | Decalin |  | 0 | 0 | https://doi.org/10.1016/0022-1902(64)80024-5
CCCCCCOP(=O)(OCCCCCC)C(=O)N(CC)CC | DHDECP | 0.5 | Decalin | Ce | III |  | HNO3 | 3.5 |  |  | 25 | 0.5 | 0.0095 | dihexyl N,N-diethylcarbamylphosphonate | DHDECP | C17H36NO4P | 349.452 | carbamylphosphonate | 4.0M NaNO3 | InChI=1S/C17H36NO4P/c1-5-9-11-13-15-21-23(20,17(19)18(7-3)8-4)22-16-14-12-10-6-2/h5-16H2,1-4H3 | NJXSQNZYMHGOFH-UHFFFAOYSA-N |  | 2023-10-24 | doi:10.1016/0022-1902(64)80024-5 | https://www.oecd-nea.org/ideal/extractants/DHDECP | CCCCCCOP(=O)(OCCCCCC)C(=O)N(CC)CC | 298.15 | -2.022276 | Decalin |  | 0 | 0 | https://doi.org/10.1016/0022-1902(64)80024-5
CCCCCCOP(=O)(OCCCCCC)C(=O)N(CC)CC | DHDECP | 0.5 | Decalin | Ce | III |  | HNO3 | 1.5 |  |  | 25 | 0.5 | 0.0156 | dihexyl N,N-diethylcarbamylphosphonate | DHDECP | C17H36NO4P | 349.452 | carbamylphosphonate | 6.0M NaNO3 | InChI=1S/C17H36NO4P/c1-5-9-11-13-15-21-23(20,17(19)18(7-3)8-4)22-16-14-12-10-6-2/h5-16H2,1-4H3 | NJXSQNZYMHGOFH-UHFFFAOYSA-N |  | 2023-10-24 | doi:10.1016/0022-1902(64)80024-5 | https://www.oecd-nea.org/ideal/extractants/DHDECP | CCCCCCOP(=O)(OCCCCCC)C(=O)N(CC)CC | 298.15 | -1.806875 | Decalin |  | 0 | 0 | https://doi.org/10.1016/0022-1902(64)80024-5
CCCCCCCC(=O)N(CCCCCC)CCCCCC | DHOA | 1.1 | Solv100 | Dy |  |  | HNO3 | 4 |  |  | 25 | 60 | 0.16 | N,N-dihexyl octanamide | DHOA | C20H41NO | 311.546 | N,N-dialkylamide | simulated HLW, 1 GWD/t | InChI=1S/C20H41NO/c1-4-7-10-13-14-17-20(22)21(18-15-11-8-5-2)19-16-12-9-6-3/h4-19H2,1-3H3 | ZFDFITYPADKELQ-UHFFFAOYSA-N |  | 2023-10-24 | doi:10.1016/j.hydromet.2015.10.011 | https://www.oecd-nea.org/ideal/extractants/DHOA | CCCCCCCC(=O)N(CCCCCC)CCCCCC | 298.15 | -0.79588 | Solv100 |  | 0 | 0 | https://doi.org/10.1016/j.hydromet.2015.10.011
CCCCCCCC(=O)N(CCCCCC)CCCCCC | DHOA | 1.1 | Solv100 | Nd |  |  | HNO3 | 4 |  |  | 25 | 60 | 0.0001 | N,N-dihexyl octanamide | DHOA | C20H41NO | 311.546 | N,N-dialkylamide | simulated HLW, 1 GWD/t | InChI=1S/C20H41NO/c1-4-7-10-13-14-17-20(22)21(18-15-11-8-5-2)19-16-12-9-6-3/h4-19H2,1-3H3 | ZFDFITYPADKELQ-UHFFFAOYSA-N |  | 2023-10-24 | doi:10.1016/j.hydromet.2015.10.011 | https://www.oecd-nea.org/ideal/extractants/DHOA | CCCCCCCC(=O)N(CCCCCC)CCCCCC | 298.15 | -4 | Solv100 |  | 0 | 0 | https://doi.org/10.1016/j.hydromet.2015.10.011
CCCCCCCC(=O)N(CCCCCC)CCCCCC | DHOA | 1.1 | Solv100 | Gd |  |  | HNO3 | 4 |  |  | 25 | 60 | 0.04 | N,N-dihexyl octanamide | DHOA | C20H41NO | 311.546 | N,N-dialkylamide | simulated HLW, 1 GWD/t | InChI=1S/C20H41NO/c1-4-7-10-13-14-17-20(22)21(18-15-11-8-5-2)19-16-12-9-6-3/h4-19H2,1-3H3 | ZFDFITYPADKELQ-UHFFFAOYSA-N |  | 2023-10-24 | doi:10.1016/j.hydromet.2015.10.011 | https://www.oecd-nea.org/ideal/extractants/DHOA | CCCCCCCC(=O)N(CCCCCC)CCCCCC | 298.15 | -1.39794 | Solv100 |  | 0 | 0 | https://doi.org/10.1016/j.hydromet.2015.10.011
CCCCCCCC(=O)N(CCCCCC)CCCCCC | DHOA | 1.1 | Solv100 | La |  |  | HNO3 | 4 |  |  | 25 | 60 | 0.07 | N,N-dihexyl octanamide | DHOA | C20H41NO | 311.546 | N,N-dialkylamide | simulated HLW, 1 GWD/t | InChI=1S/C20H41NO/c1-4-7-10-13-14-17-20(22)21(18-15-11-8-5-2)19-16-12-9-6-3/h4-19H2,1-3H3 | ZFDFITYPADKELQ-UHFFFAOYSA-N |  | 2023-10-24 | doi:10.1016/j.hydromet.2015.10.011 | https://www.oecd-nea.org/ideal/extractants/DHOA | CCCCCCCC(=O)N(CCCCCC)CCCCCC | 298.15 | -1.154902 | Solv100 |  | 0 | 0 | https://doi.org/10.1016/j.hydromet.2015.10.011
CCCCCCCC(=O)N(CCCCCC)CCCCCC | DHOA | 1.1 | Solv100 | Ce |  |  | HNO3 | 4 |  |  | 25 | 60 | 0.23 | N,N-dihexyl octanamide | DHOA | C20H41NO | 311.546 | N,N-dialkylamide | simulated HLW, 1 GWD/t | InChI=1S/C20H41NO/c1-4-7-10-13-14-17-20(22)21(18-15-11-8-5-2)19-16-12-9-6-3/h4-19H2,1-3H3 | ZFDFITYPADKELQ-UHFFFAOYSA-N |  | 2023-10-24 | doi:10.1016/j.hydromet.2015.10.011 | https://www.oecd-nea.org/ideal/extractants/DHOA | CCCCCCCC(=O)N(CCCCCC)CCCCCC | 298.15 | -0.6382722 | Solv100 |  | 0 | 0 | https://doi.org/10.1016/j.hydromet.2015.10.011
CCCCCCCC(=O)N(CCCCCC)CCCCCC | DHOA | 1.1 | Solv100 | Pr |  |  | HNO3 | 4 |  |  | 25 | 60 | 0.0001 | N,N-dihexyl octanamide | DHOA | C20H41NO | 311.546 | N,N-dialkylamide | simulated HLW, 1 GWD/t | InChI=1S/C20H41NO/c1-4-7-10-13-14-17-20(22)21(18-15-11-8-5-2)19-16-12-9-6-3/h4-19H2,1-3H3 | ZFDFITYPADKELQ-UHFFFAOYSA-N |  | 2023-10-24 | doi:10.1016/j.hydromet.2015.10.011 | https://www.oecd-nea.org/ideal/extractants/DHOA | CCCCCCCC(=O)N(CCCCCC)CCCCCC | 298.15 | -4 | Solv100 |  | 0 | 0 | https://doi.org/10.1016/j.hydromet.2015.10.011
CCCCCCCC(=O)N(CCCCCC)CCCCCC | DHOA | 1.1 | SSD70 | Dy |  |  | HNO3 | 4 |  |  | 25 | 60 | 0.32 | N,N-dihexyl octanamide | DHOA | C20H41NO | 311.546 | N,N-dialkylamide | simulated HLW, 1 GWD/t | InChI=1S/C20H41NO/c1-4-7-10-13-14-17-20(22)21(18-15-11-8-5-2)19-16-12-9-6-3/h4-19H2,1-3H3 | ZFDFITYPADKELQ-UHFFFAOYSA-N |  | 2023-10-24 | doi:10.1016/j.hydromet.2015.10.011 | https://www.oecd-nea.org/ideal/extractants/DHOA | CCCCCCCC(=O)N(CCCCCC)CCCCCC | 298.15 | -0.49485 | SSD70 |  | 0 | 0 | https://doi.org/10.1016/j.hydromet.2015.10.011
CCCCCCCC(=O)N(CCCCCC)CCCCCC | DHOA | 1.1 | SSD70 | Nd |  |  | HNO3 | 4 |  |  | 25 | 60 | 0.02 | N,N-dihexyl octanamide | DHOA | C20H41NO | 311.546 | N,N-dialkylamide | simulated HLW, 1 GWD/t | InChI=1S/C20H41NO/c1-4-7-10-13-14-17-20(22)21(18-15-11-8-5-2)19-16-12-9-6-3/h4-19H2,1-3H3 | ZFDFITYPADKELQ-UHFFFAOYSA-N |  | 2023-10-24 | doi:10.1016/j.hydromet.2015.10.011 | https://www.oecd-nea.org/ideal/extractants/DHOA | CCCCCCCC(=O)N(CCCCCC)CCCCCC | 298.15 | -1.69897 | SSD70 |  | 0 | 0 | https://doi.org/10.1016/j.hydromet.2015.10.011
CCCCCCCC(=O)N(CCCCCC)CCCCCC | DHOA | 1.1 | SSD70 | Gd |  |  | HNO3 | 4 |  |  | 25 | 60 | 0.16 | N,N-dihexyl octanamide | DHOA | C20H41NO | 311.546 | N,N-dialkylamide | simulated HLW, 1 GWD/t | InChI=1S/C20H41NO/c1-4-7-10-13-14-17-20(22)21(18-15-11-8-5-2)19-16-12-9-6-3/h4-19H2,1-3H3 | ZFDFITYPADKELQ-UHFFFAOYSA-N |  | 2023-10-24 | doi:10.1016/j.hydromet.2015.10.011 | https://www.oecd-nea.org/ideal/extractants/DHOA | CCCCCCCC(=O)N(CCCCCC)CCCCCC | 298.15 | -0.79588 | SSD70 |  | 0 | 0 | https://doi.org/10.1016/j.hydromet.2015.10.011
CCCCCCCC(=O)N(CCCCCC)CCCCCC | DHOA | 1.1 | SSD70 | La |  |  | HNO3 | 4 |  |  | 25 | 60 | 0.14 | N,N-dihexyl octanamide | DHOA | C20H41NO | 311.546 | N,N-dialkylamide | simulated HLW, 1 GWD/t | InChI=1S/C20H41NO/c1-4-7-10-13-14-17-20(22)21(18-15-11-8-5-2)19-16-12-9-6-3/h4-19H2,1-3H3 | ZFDFITYPADKELQ-UHFFFAOYSA-N |  | 2023-10-24 | doi:10.1016/j.hydromet.2015.10.011 | https://www.oecd-nea.org/ideal/extractants/DHOA | CCCCCCCC(=O)N(CCCCCC)CCCCCC | 298.15 | -0.853872 | SSD70 |  | 0 | 0 | https://doi.org/10.1016/j.hydromet.2015.10.011
CCCCCCCC(=O)N(CCCCCC)CCCCCC | DHOA | 1.1 | SSD70 | Ce |  |  | HNO3 | 4 |  |  | 25 | 60 | 0.37 | N,N-dihexyl octanamide | DHOA | C20H41NO | 311.546 | N,N-dialkylamide | simulated HLW, 1 GWD/t | InChI=1S/C20H41NO/c1-4-7-10-13-14-17-20(22)21(18-15-11-8-5-2)19-16-12-9-6-3/h4-19H2,1-3H3 | ZFDFITYPADKELQ-UHFFFAOYSA-N |  | 2023-10-24 | doi:10.1016/j.hydromet.2015.10.011 | https://www.oecd-nea.org/ideal/extractants/DHOA | CCCCCCCC(=O)N(CCCCCC)CCCCCC | 298.15 | -0.4317983 | SSD70 |  | 0 | 0 | https://doi.org/10.1016/j.hydromet.2015.10.011
CCCCCCCC(=O)N(CCCCCC)CCCCCC | DHOA | 1.1 | SSD70 | Pr |  |  | HNO3 | 4 |  |  | 25 | 60 | 0.04 | N,N-dihexyl octanamide | DHOA | C20H41NO | 311.546 | N,N-dialkylamide | simulated HLW, 1 GWD/t | InChI=1S/C20H41NO/c1-4-7-10-13-14-17-20(22)21(18-15-11-8-5-2)19-16-12-9-6-3/h4-19H2,1-3H3 | ZFDFITYPADKELQ-UHFFFAOYSA-N |  | 2023-10-24 | doi:10.1016/j.hydromet.2015.10.011 | https://www.oecd-nea.org/ideal/extractants/DHOA | CCCCCCCC(=O)N(CCCCCC)CCCCCC | 298.15 | -1.39794 | SSD70 |  | 0 | 0 | https://doi.org/10.1016/j.hydromet.2015.10.011
CCCCN(C)C(=O)CC(=O)N(C)CCCC | DMDBMA | 0.6 | Benzene | Nd | III |  | HNO3 | 1 |  |  | 25 |  | 0.0447 | N,N'-dimethyl N,N'-dibutyl malonamide | DMDBMA | C13H26N2O2 | 242.363 | malonamide |  | InChI=1S/C13H26N2O2/c1-5-7-9-14(3)12(16)11-13(17)15(4)10-8-6-2/h5-11H2,1-4H3 | MJMAULNTGHSPAS-UHFFFAOYSA-N | &ap; | 2023-10-24 | doi:10.1080/07366299508918273 | https://www.oecd-nea.org/ideal/extractants/DMDBMA | CCCCN(C)C(=O)CC(=O)N(C)CCCC | 298.15 | -1.349692 | Benzene |  | 0 | 0 | https://doi.org/10.1080/07366299508918273
CCCCN(C)C(=O)CC(=O)N(C)CCCC | DMDBMA | 0.6 | Benzene | Nd | III |  | HNO3 | 2 |  |  | 25 |  | 0.112 | N,N'-dimethyl N,N'-dibutyl malonamide | DMDBMA | C13H26N2O2 | 242.363 | malonamide |  | InChI=1S/C13H26N2O2/c1-5-7-9-14(3)12(16)11-13(17)15(4)10-8-6-2/h5-11H2,1-4H3 | MJMAULNTGHSPAS-UHFFFAOYSA-N | &ap; | 2023-10-24 | doi:10.1080/07366299508918273 | https://www.oecd-nea.org/ideal/extractants/DMDBMA | CCCCN(C)C(=O)CC(=O)N(C)CCCC | 298.15 | -0.950782 | Benzene |  | 0 | 0 | https://doi.org/10.1080/07366299508918273
CCCCN(C)C(=O)CC(=O)N(C)CCCC | DMDBMA | 0.6 | Benzene | Nd | III |  | HNO3 | 3 |  |  | 25 |  | 0.224 | N,N'-dimethyl N,N'-dibutyl malonamide | DMDBMA | C13H26N2O2 | 242.363 | malonamide |  | InChI=1S/C13H26N2O2/c1-5-7-9-14(3)12(16)11-13(17)15(4)10-8-6-2/h5-11H2,1-4H3 | MJMAULNTGHSPAS-UHFFFAOYSA-N | &ap; | 2023-10-24 | doi:10.1080/07366299508918273 | https://www.oecd-nea.org/ideal/extractants/DMDBMA | CCCCN(C)C(=O)CC(=O)N(C)CCCC | 298.15 | -0.649752 | Benzene |  | 0 | 0 | https://doi.org/10.1080/07366299508918273
CCCCN(C)C(=O)CC(=O)N(C)CCCC | DMDBMA | 0.6 | Benzene | Nd | III |  | HNO3 | 4 |  |  | 25 |  | 0.316 | N,N'-dimethyl N,N'-dibutyl malonamide | DMDBMA | C13H26N2O2 | 242.363 | malonamide |  | InChI=1S/C13H26N2O2/c1-5-7-9-14(3)12(16)11-13(17)15(4)10-8-6-2/h5-11H2,1-4H3 | MJMAULNTGHSPAS-UHFFFAOYSA-N | &ap; | 2023-10-24 | doi:10.1080/07366299508918273 | https://www.oecd-nea.org/ideal/extractants/DMDBMA | CCCCN(C)C(=O)CC(=O)N(C)CCCC | 298.15 | -0.5003129 | Benzene |  | 0 | 0 | https://doi.org/10.1080/07366299508918273
CCCCN(C)C(=O)CC(=O)N(C)CCCC | DMDBMA | 0.6 | Benzene | La | III |  | HNO3 | 1 |  |  | 25 |  | 0.0316 | N,N'-dimethyl N,N'-dibutyl malonamide | DMDBMA | C13H26N2O2 | 242.363 | malonamide |  | InChI=1S/C13H26N2O2/c1-5-7-9-14(3)12(16)11-13(17)15(4)10-8-6-2/h5-11H2,1-4H3 | MJMAULNTGHSPAS-UHFFFAOYSA-N | &ap; | 2023-10-24 | doi:10.1080/07366299508918273 | https://www.oecd-nea.org/ideal/extractants/DMDBMA | CCCCN(C)C(=O)CC(=O)N(C)CCCC | 298.15 | -1.500313 | Benzene |  | 0 | 0 | https://doi.org/10.1080/07366299508918273
CCCCN(C)C(=O)CC(=O)N(C)CCCC | DMDBMA | 0.6 | Benzene | La | III |  | HNO3 | 2 |  |  | 25 |  | 0.1 | N,N'-dimethyl N,N'-dibutyl malonamide | DMDBMA | C13H26N2O2 | 242.363 | malonamide |  | InChI=1S/C13H26N2O2/c1-5-7-9-14(3)12(16)11-13(17)15(4)10-8-6-2/h5-11H2,1-4H3 | MJMAULNTGHSPAS-UHFFFAOYSA-N | &ap; | 2023-10-24 | doi:10.1080/07366299508918273 | https://www.oecd-nea.org/ideal/extractants/DMDBMA | CCCCN(C)C(=O)CC(=O)N(C)CCCC | 298.15 | -1 | Benzene |  | 0 | 0 | https://doi.org/10.1080/07366299508918273
CCCCN(C)C(=O)CC(=O)N(C)CCCC | DMDBMA | 0.6 | Benzene | La | III |  | HNO3 | 3 |  |  | 25 |  | 0.2 | N,N'-dimethyl N,N'-dibutyl malonamide | DMDBMA | C13H26N2O2 | 242.363 | malonamide |  | InChI=1S/C13H26N2O2/c1-5-7-9-14(3)12(16)11-13(17)15(4)10-8-6-2/h5-11H2,1-4H3 | MJMAULNTGHSPAS-UHFFFAOYSA-N | &ap; | 2023-10-24 | doi:10.1080/07366299508918273 | https://www.oecd-nea.org/ideal/extractants/DMDBMA | CCCCN(C)C(=O)CC(=O)N(C)CCCC | 298.15 | -0.69897 | Benzene |  | 0 | 0 | https://doi.org/10.1080/07366299508918273
CCCCN(C)C(=O)CC(=O)N(C)CCCC | DMDBMA | 0.6 | Benzene | La | III |  | HNO3 | 4 |  |  | 25 |  | 0.251 | N,N'-dimethyl N,N'-dibutyl malonamide | DMDBMA | C13H26N2O2 | 242.363 | malonamide |  | InChI=1S/C13H26N2O2/c1-5-7-9-14(3)12(16)11-13(17)15(4)10-8-6-2/h5-11H2,1-4H3 | MJMAULNTGHSPAS-UHFFFAOYSA-N | &ap; | 2023-10-24 | doi:10.1080/07366299508918273 | https://www.oecd-nea.org/ideal/extractants/DMDBMA | CCCCN(C)C(=O)CC(=O)N(C)CCCC | 298.15 | -0.6003263 | Benzene |  | 0 | 0 | https://doi.org/10.1080/07366299508918273
CCCCN(C)C(=O)CC(=O)N(C)CCCC | DMDBMA | 0.6 | Benzene | Eu | III |  | HNO3 | 1 |  |  | 25 |  | 0.00631 | N,N'-dimethyl N,N'-dibutyl malonamide | DMDBMA | C13H26N2O2 | 242.363 | malonamide |  | InChI=1S/C13H26N2O2/c1-5-7-9-14(3)12(16)11-13(17)15(4)10-8-6-2/h5-11H2,1-4H3 | MJMAULNTGHSPAS-UHFFFAOYSA-N | &ap; | 2023-10-24 | doi:10.1080/07366299508918273 | https://www.oecd-nea.org/ideal/extractants/DMDBMA | CCCCN(C)C(=O)CC(=O)N(C)CCCC | 298.15 | -2.199971 | Benzene |  | 0 | 0 | https://doi.org/10.1080/07366299508918273
CCCCN(C)C(=O)CC(=O)N(C)CCCC | DMDBMA | 0.6 | Benzene | Eu | III |  | HNO3 | 2 |  |  | 25 |  | 0.0398 | N,N'-dimethyl N,N'-dibutyl malonamide | DMDBMA | C13H26N2O2 | 242.363 | malonamide |  | InChI=1S/C13H26N2O2/c1-5-7-9-14(3)12(16)11-13(17)15(4)10-8-6-2/h5-11H2,1-4H3 | MJMAULNTGHSPAS-UHFFFAOYSA-N | &ap; | 2023-10-24 | doi:10.1080/07366299508918273 | https://www.oecd-nea.org/ideal/extractants/DMDBMA | CCCCN(C)C(=O)CC(=O)N(C)CCCC | 298.15 | -1.400117 | Benzene |  | 0 | 0 | https://doi.org/10.1080/07366299508918273
CCCCN(C)C(=O)CC(=O)N(C)CCCC | DMDBMA | 0.6 | Benzene | Eu | III |  | HNO3 | 3 |  |  | 25 |  | 0.178 | N,N'-dimethyl N,N'-dibutyl malonamide | DMDBMA | C13H26N2O2 | 242.363 | malonamide |  | InChI=1S/C13H26N2O2/c1-5-7-9-14(3)12(16)11-13(17)15(4)10-8-6-2/h5-11H2,1-4H3 | MJMAULNTGHSPAS-UHFFFAOYSA-N | &ap; | 2023-10-24 | doi:10.1080/07366299508918273 | https://www.oecd-nea.org/ideal/extractants/DMDBMA | CCCCN(C)C(=O)CC(=O)N(C)CCCC | 298.15 | -0.74958 | Benzene |  | 0 | 0 | https://doi.org/10.1080/07366299508918273
CCCCN(C)C(=O)CC(=O)N(C)CCCC | DMDBMA | 0.6 | Benzene | Eu | III |  | HNO3 | 4 |  |  | 25 |  | 0.1 | N,N'-dimethyl N,N'-dibutyl malonamide | DMDBMA | C13H26N2O2 | 242.363 | malonamide |  | InChI=1S/C13H26N2O2/c1-5-7-9-14(3)12(16)11-13(17)15(4)10-8-6-2/h5-11H2,1-4H3 | MJMAULNTGHSPAS-UHFFFAOYSA-N | &ap; | 2023-10-24 | doi:10.1080/07366299508918273 | https://www.oecd-nea.org/ideal/extractants/DMDBMA | CCCCN(C)C(=O)CC(=O)N(C)CCCC | 298.15 | -1 | Benzene |  | 0 | 0 | https://doi.org/10.1080/07366299508918273
CCCCN(C)C(=O)CC(=O)N(C)CCCC | DMDBMA | 0.6 | Benzene | La |  |  | HNO3 | 3 |  |  | 25 |  | 0.162 | N,N'-dimethyl N,N'-dibutyl malonamide | DMDBMA | C13H26N2O2 | 242.363 | malonamide |  | InChI=1S/C13H26N2O2/c1-5-7-9-14(3)12(16)11-13(17)15(4)10-8-6-2/h5-11H2,1-4H3 | MJMAULNTGHSPAS-UHFFFAOYSA-N | &ap; | 2023-10-24 | doi:10.1080/07366299508918273 | https://www.oecd-nea.org/ideal/extractants/DMDBMA | CCCCN(C)C(=O)CC(=O)N(C)CCCC | 298.15 | -0.790485 | Benzene |  | 0 | 0 | https://doi.org/10.1080/07366299508918273
CCCCN(C)C(=O)CC(=O)N(C)CCCC | DMDBMA | 0.6 | Benzene | Ce |  |  | HNO3 | 3 |  |  | 25 |  | 0.24 | N,N'-dimethyl N,N'-dibutyl malonamide | DMDBMA | C13H26N2O2 | 242.363 | malonamide |  | InChI=1S/C13H26N2O2/c1-5-7-9-14(3)12(16)11-13(17)15(4)10-8-6-2/h5-11H2,1-4H3 | MJMAULNTGHSPAS-UHFFFAOYSA-N | &ap; | 2023-10-24 | doi:10.1080/07366299508918273 | https://www.oecd-nea.org/ideal/extractants/DMDBMA | CCCCN(C)C(=O)CC(=O)N(C)CCCC | 298.15 | -0.6197888 | Benzene |  | 0 | 0 | https://doi.org/10.1080/07366299508918273
CCCCN(C)C(=O)CC(=O)N(C)CCCC | DMDBMA | 0.6 | Benzene | Pr |  |  | HNO3 | 3 |  |  | 25 |  | 0.251 | N,N'-dimethyl N,N'-dibutyl malonamide | DMDBMA | C13H26N2O2 | 242.363 | malonamide |  | InChI=1S/C13H26N2O2/c1-5-7-9-14(3)12(16)11-13(17)15(4)10-8-6-2/h5-11H2,1-4H3 | MJMAULNTGHSPAS-UHFFFAOYSA-N | &ap; | 2023-10-24 | doi:10.1080/07366299508918273 | https://www.oecd-nea.org/ideal/extractants/DMDBMA | CCCCN(C)C(=O)CC(=O)N(C)CCCC | 298.15 | -0.6003263 | Benzene |  | 0 | 0 | https://doi.org/10.1080/07366299508918273
CCCCN(C)C(=O)CC(=O)N(C)CCCC | DMDBMA | 0.6 | Benzene | Nd |  |  | HNO3 | 3 |  |  | 25 |  | 0.2 | N,N'-dimethyl N,N'-dibutyl malonamide | DMDBMA | C13H26N2O2 | 242.363 | malonamide |  | InChI=1S/C13H26N2O2/c1-5-7-9-14(3)12(16)11-13(17)15(4)10-8-6-2/h5-11H2,1-4H3 | MJMAULNTGHSPAS-UHFFFAOYSA-N | &ap; | 2023-10-24 | doi:10.1080/07366299508918273 | https://www.oecd-nea.org/ideal/extractants/DMDBMA | CCCCN(C)C(=O)CC(=O)N(C)CCCC | 298.15 | -0.69897 | Benzene |  | 0 | 0 | https://doi.org/10.1080/07366299508918273
CCCCN(C)C(=O)CC(=O)N(C)CCCC | DMDBMA | 0.6 | Benzene | Sm |  |  | HNO3 | 3 |  |  | 25 |  | 0.275 | N,N'-dimethyl N,N'-dibutyl malonamide | DMDBMA | C13H26N2O2 | 242.363 | malonamide |  | InChI=1S/C13H26N2O2/c1-5-7-9-14(3)12(16)11-13(17)15(4)10-8-6-2/h5-11H2,1-4H3 | MJMAULNTGHSPAS-UHFFFAOYSA-N | &ap; | 2023-10-24 | doi:10.1080/07366299508918273 | https://www.oecd-nea.org/ideal/extractants/DMDBMA | CCCCN(C)C(=O)CC(=O)N(C)CCCC | 298.15 | -0.5606673 | Benzene |  | 0 | 0 | https://doi.org/10.1080/07366299508918273
CCCCN(C)C(=O)CC(=O)N(C)CCCC | DMDBMA | 0.6 | Benzene | Eu |  |  | HNO3 | 3 |  |  | 25 |  | 0.178 | N,N'-dimethyl N,N'-dibutyl malonamide | DMDBMA | C13H26N2O2 | 242.363 | malonamide |  | InChI=1S/C13H26N2O2/c1-5-7-9-14(3)12(16)11-13(17)15(4)10-8-6-2/h5-11H2,1-4H3 | MJMAULNTGHSPAS-UHFFFAOYSA-N | &ap; | 2023-10-24 | doi:10.1080/07366299508918273 | https://www.oecd-nea.org/ideal/extractants/DMDBMA | CCCCN(C)C(=O)CC(=O)N(C)CCCC | 298.15 | -0.74958 | Benzene |  | 0 | 0 | https://doi.org/10.1080/07366299508918273
CCCCN(C)C(=O)CC(=O)N(C)CCCC | DMDBMA | 0.6 | Benzene | Gd |  |  | HNO3 | 3 |  |  | 25 |  | 0.158 | N,N'-dimethyl N,N'-dibutyl malonamide | DMDBMA | C13H26N2O2 | 242.363 | malonamide |  | InChI=1S/C13H26N2O2/c1-5-7-9-14(3)12(16)11-13(17)15(4)10-8-6-2/h5-11H2,1-4H3 | MJMAULNTGHSPAS-UHFFFAOYSA-N | &ap; | 2023-10-24 | doi:10.1080/07366299508918273 | https://www.oecd-nea.org/ideal/extractants/DMDBMA | CCCCN(C)C(=O)CC(=O)N(C)CCCC | 298.15 | -0.8013429 | Benzene |  | 0 | 0 | https://doi.org/10.1080/07366299508918273
CCCCN(C)C(=O)CC(=O)N(C)CCCC | DMDBMA | 0.6 | Benzene | Tb |  |  | HNO3 | 3 |  |  | 25 |  | 0.214 | N,N'-dimethyl N,N'-dibutyl malonamide | DMDBMA | C13H26N2O2 | 242.363 | malonamide |  | InChI=1S/C13H26N2O2/c1-5-7-9-14(3)12(16)11-13(17)15(4)10-8-6-2/h5-11H2,1-4H3 | MJMAULNTGHSPAS-UHFFFAOYSA-N | &ap; | 2023-10-24 | doi:10.1080/07366299508918273 | https://www.oecd-nea.org/ideal/extractants/DMDBMA | CCCCN(C)C(=O)CC(=O)N(C)CCCC | 298.15 | -0.6695862 | Benzene |  | 0 | 0 | https://doi.org/10.1080/07366299508918273
CCCCN(C)C(=O)CC(=O)N(C)CCCC | DMDBMA | 0.6 | Benzene | Dy |  |  | HNO3 | 3 |  |  | 25 |  | 0.209 | N,N'-dimethyl N,N'-dibutyl malonamide | DMDBMA | C13H26N2O2 | 242.363 | malonamide |  | InChI=1S/C13H26N2O2/c1-5-7-9-14(3)12(16)11-13(17)15(4)10-8-6-2/h5-11H2,1-4H3 | MJMAULNTGHSPAS-UHFFFAOYSA-N | &ap; | 2023-10-24 | doi:10.1080/07366299508918273 | https://www.oecd-nea.org/ideal/extractants/DMDBMA | CCCCN(C)C(=O)CC(=O)N(C)CCCC | 298.15 | -0.6798537 | Benzene |  | 0 | 0 | https://doi.org/10.1080/07366299508918273
CCCCN(C)C(=O)CC(=O)N(C)CCCC | DMDBMA | 0.6 | Benzene | Ho |  |  | HNO3 | 3 |  |  | 25 |  | 0.162 | N,N'-dimethyl N,N'-dibutyl malonamide | DMDBMA | C13H26N2O2 | 242.363 | malonamide |  | InChI=1S/C13H26N2O2/c1-5-7-9-14(3)12(16)11-13(17)15(4)10-8-6-2/h5-11H2,1-4H3 | MJMAULNTGHSPAS-UHFFFAOYSA-N | &ap; | 2023-10-24 | doi:10.1080/07366299508918273 | https://www.oecd-nea.org/ideal/extractants/DMDBMA | CCCCN(C)C(=O)CC(=O)N(C)CCCC | 298.15 | -0.790485 | Benzene |  | 0 | 0 | https://doi.org/10.1080/07366299508918273
CCCCN(C)C(=O)CC(=O)N(C)CCCC | DMDBMA | 0.6 | Benzene | Er |  |  | HNO3 | 3 |  |  | 25 |  | 0.135 | N,N'-dimethyl N,N'-dibutyl malonamide | DMDBMA | C13H26N2O2 | 242.363 | malonamide |  | InChI=1S/C13H26N2O2/c1-5-7-9-14(3)12(16)11-13(17)15(4)10-8-6-2/h5-11H2,1-4H3 | MJMAULNTGHSPAS-UHFFFAOYSA-N | &ap; | 2023-10-24 | doi:10.1080/07366299508918273 | https://www.oecd-nea.org/ideal/extractants/DMDBMA | CCCCN(C)C(=O)CC(=O)N(C)CCCC | 298.15 | -0.8696662 | Benzene |  | 0 | 0 | https://doi.org/10.1080/07366299508918273
CCCCN(C)C(=O)CC(=O)N(C)CCCC | DMDBMA | 0.6 | Benzene | Tm |  |  | HNO3 | 3 |  |  | 25 |  | 0.0776 | N,N'-dimethyl N,N'-dibutyl malonamide | DMDBMA | C13H26N2O2 | 242.363 | malonamide |  | InChI=1S/C13H26N2O2/c1-5-7-9-14(3)12(16)11-13(17)15(4)10-8-6-2/h5-11H2,1-4H3 | MJMAULNTGHSPAS-UHFFFAOYSA-N | &ap; | 2023-10-24 | doi:10.1080/07366299508918273 | https://www.oecd-nea.org/ideal/extractants/DMDBMA | CCCCN(C)C(=O)CC(=O)N(C)CCCC | 298.15 | -1.110138 | Benzene |  | 0 | 0 | https://doi.org/10.1080/07366299508918273
CCCCN(C)C(=O)CC(=O)N(C)CCCC | DMDBMA | 0.6 | Benzene | Yb |  |  | HNO3 | 3 |  |  | 25 |  | 0.0631 | N,N'-dimethyl N,N'-dibutyl malonamide | DMDBMA | C13H26N2O2 | 242.363 | malonamide |  | InChI=1S/C13H26N2O2/c1-5-7-9-14(3)12(16)11-13(17)15(4)10-8-6-2/h5-11H2,1-4H3 | MJMAULNTGHSPAS-UHFFFAOYSA-N | &ap; | 2023-10-24 | doi:10.1080/07366299508918273 | https://www.oecd-nea.org/ideal/extractants/DMDBMA | CCCCN(C)C(=O)CC(=O)N(C)CCCC | 298.15 | -1.199971 | Benzene |  | 0 | 0 | https://doi.org/10.1080/07366299508918273
CCCCN(C)C(=O)CC(=O)N(C)CCCC | DMDBMA | 0.6 | Benzene | Lu |  |  | HNO3 | 3 |  |  | 25 |  | 0.0501 | N,N'-dimethyl N,N'-dibutyl malonamide | DMDBMA | C13H26N2O2 | 242.363 | malonamide |  | InChI=1S/C13H26N2O2/c1-5-7-9-14(3)12(16)11-13(17)15(4)10-8-6-2/h5-11H2,1-4H3 | MJMAULNTGHSPAS-UHFFFAOYSA-N | &ap; | 2023-10-24 | doi:10.1080/07366299508918273 | https://www.oecd-nea.org/ideal/extractants/DMDBMA | CCCCN(C)C(=O)CC(=O)N(C)CCCC | 298.15 | -1.300162 | Benzene |  | 0 | 0 | https://doi.org/10.1080/07366299508918273
CCCCN(C)C(=O)CC(=O)N(C)CCCC | DMDBMA | 0.6 | Benzene | Nd | III |  | HNO3 | 3 |  |  | 60 |  | 0.1 | N,N'-dimethyl N,N'-dibutyl malonamide | DMDBMA | C13H26N2O2 | 242.363 | malonamide |  | InChI=1S/C13H26N2O2/c1-5-7-9-14(3)12(16)11-13(17)15(4)10-8-6-2/h5-11H2,1-4H3 | MJMAULNTGHSPAS-UHFFFAOYSA-N | &ap; | 2023-10-24 | doi:10.1080/07366299508918273 | https://www.oecd-nea.org/ideal/extractants/DMDBMA | CCCCN(C)C(=O)CC(=O)N(C)CCCC | 333.15 | -1 | Benzene |  | 0 | 0 | https://doi.org/10.1080/07366299508918273
CCCCN(C)C(=O)CC(=O)N(C)CCCC | DMDBMA | 0.6 | Benzene | Nd | III |  | HNO3 | 3 |  |  | 49 |  | 0.112 | N,N'-dimethyl N,N'-dibutyl malonamide | DMDBMA | C13H26N2O2 | 242.363 | malonamide |  | InChI=1S/C13H26N2O2/c1-5-7-9-14(3)12(16)11-13(17)15(4)10-8-6-2/h5-11H2,1-4H3 | MJMAULNTGHSPAS-UHFFFAOYSA-N | &ap; | 2023-10-24 | doi:10.1080/07366299508918273 | https://www.oecd-nea.org/ideal/extractants/DMDBMA | CCCCN(C)C(=O)CC(=O)N(C)CCCC | 322.15 | -0.950782 | Benzene |  | 0 | 0 | https://doi.org/10.1080/07366299508918273
CCCCN(C)C(=O)CC(=O)N(C)CCCC | DMDBMA | 0.6 | Benzene | Nd | III |  | HNO3 | 3 |  |  | 39 |  | 0.141 | N,N'-dimethyl N,N'-dibutyl malonamide | DMDBMA | C13H26N2O2 | 242.363 | malonamide |  | InChI=1S/C13H26N2O2/c1-5-7-9-14(3)12(16)11-13(17)15(4)10-8-6-2/h5-11H2,1-4H3 | MJMAULNTGHSPAS-UHFFFAOYSA-N | &ap; | 2023-10-24 | doi:10.1080/07366299508918273 | https://www.oecd-nea.org/ideal/extractants/DMDBMA | CCCCN(C)C(=O)CC(=O)N(C)CCCC | 312.15 | -0.8507809 | Benzene |  | 0 | 0 | https://doi.org/10.1080/07366299508918273
CCCCN(C)C(=O)CC(=O)N(C)CCCC | DMDBMA | 0.6 | Benzene | Nd | III |  | HNO3 | 3 |  |  | 25 |  | 0.2 | N,N'-dimethyl N,N'-dibutyl malonamide | DMDBMA | C13H26N2O2 | 242.363 | malonamide |  | InChI=1S/C13H26N2O2/c1-5-7-9-14(3)12(16)11-13(17)15(4)10-8-6-2/h5-11H2,1-4H3 | MJMAULNTGHSPAS-UHFFFAOYSA-N | &ap; | 2023-10-24 | doi:10.1080/07366299508918273 | https://www.oecd-nea.org/ideal/extractants/DMDBMA | CCCCN(C)C(=O)CC(=O)N(C)CCCC | 298.15 | -0.69897 | Benzene |  | 0 | 0 | https://doi.org/10.1080/07366299508918273
CCCCN(C)C(=O)CC(=O)N(C)CCCC | DMDBMA | 0.6 | Benzene | La | III |  | HNO3 | 3 |  |  | 60 |  | 0.0708 | N,N'-dimethyl N,N'-dibutyl malonamide | DMDBMA | C13H26N2O2 | 242.363 | malonamide |  | InChI=1S/C13H26N2O2/c1-5-7-9-14(3)12(16)11-13(17)15(4)10-8-6-2/h5-11H2,1-4H3 | MJMAULNTGHSPAS-UHFFFAOYSA-N | &ap; | 2023-10-24 | doi:10.1080/07366299508918273 | https://www.oecd-nea.org/ideal/extractants/DMDBMA | CCCCN(C)C(=O)CC(=O)N(C)CCCC | 333.15 | -1.149967 | Benzene |  | 0 | 0 | https://doi.org/10.1080/07366299508918273
CCCCN(C)C(=O)CC(=O)N(C)CCCC | DMDBMA | 0.6 | Benzene | La | III |  | HNO3 | 3 |  |  | 49 |  | 0.0891 | N,N'-dimethyl N,N'-dibutyl malonamide | DMDBMA | C13H26N2O2 | 242.363 | malonamide |  | InChI=1S/C13H26N2O2/c1-5-7-9-14(3)12(16)11-13(17)15(4)10-8-6-2/h5-11H2,1-4H3 | MJMAULNTGHSPAS-UHFFFAOYSA-N | &ap; | 2023-10-24 | doi:10.1080/07366299508918273 | https://www.oecd-nea.org/ideal/extractants/DMDBMA | CCCCN(C)C(=O)CC(=O)N(C)CCCC | 322.15 | -1.050122 | Benzene |  | 0 | 0 | https://doi.org/10.1080/07366299508918273
CCCCN(C)C(=O)CC(=O)N(C)CCCC | DMDBMA | 0.6 | Benzene | La | III |  | HNO3 | 3 |  |  | 39 |  | 0.1 | N,N'-dimethyl N,N'-dibutyl malonamide | DMDBMA | C13H26N2O2 | 242.363 | malonamide |  | InChI=1S/C13H26N2O2/c1-5-7-9-14(3)12(16)11-13(17)15(4)10-8-6-2/h5-11H2,1-4H3 | MJMAULNTGHSPAS-UHFFFAOYSA-N | &ap; | 2023-10-24 | doi:10.1080/07366299508918273 | https://www.oecd-nea.org/ideal/extractants/DMDBMA | CCCCN(C)C(=O)CC(=O)N(C)CCCC | 312.15 | -1 | Benzene |  | 0 | 0 | https://doi.org/10.1080/07366299508918273
CCCCN(C)C(=O)CC(=O)N(C)CCCC | DMDBMA | 0.6 | Benzene | La | III |  | HNO3 | 3 |  |  | 25 |  | 0.158 | N,N'-dimethyl N,N'-dibutyl malonamide | DMDBMA | C13H26N2O2 | 242.363 | malonamide |  | InChI=1S/C13H26N2O2/c1-5-7-9-14(3)12(16)11-13(17)15(4)10-8-6-2/h5-11H2,1-4H3 | MJMAULNTGHSPAS-UHFFFAOYSA-N | &ap; | 2023-10-24 | doi:10.1080/07366299508918273 | https://www.oecd-nea.org/ideal/extractants/DMDBMA | CCCCN(C)C(=O)CC(=O)N(C)CCCC | 298.15 | -0.8013429 | Benzene |  | 0 | 0 | https://doi.org/10.1080/07366299508918273
CCCCN(C)C(=O)CC(=O)N(C)CCCC | DMDBMA | 0.6 | Benzene | La | III |  | HNO3 | 3 |  |  | 17 |  | 0.2 | N,N'-dimethyl N,N'-dibutyl malonamide | DMDBMA | C13H26N2O2 | 242.363 | malonamide |  | InChI=1S/C13H26N2O2/c1-5-7-9-14(3)12(16)11-13(17)15(4)10-8-6-2/h5-11H2,1-4H3 | MJMAULNTGHSPAS-UHFFFAOYSA-N | &ap; | 2023-10-24 | doi:10.1080/07366299508918273 | https://www.oecd-nea.org/ideal/extractants/DMDBMA | CCCCN(C)C(=O)CC(=O)N(C)CCCC | 290.15 | -0.69897 | Benzene |  | 0 | 0 | https://doi.org/10.1080/07366299508918273
CCCCN(C)C(=O)CC(=O)N(C)CCCC | DMDBMA | 0.6 | Benzene | Eu | III |  | HNO3 | 3 |  |  | 60 |  | 0.0501 | N,N'-dimethyl N,N'-dibutyl malonamide | DMDBMA | C13H26N2O2 | 242.363 | malonamide |  | InChI=1S/C13H26N2O2/c1-5-7-9-14(3)12(16)11-13(17)15(4)10-8-6-2/h5-11H2,1-4H3 | MJMAULNTGHSPAS-UHFFFAOYSA-N | &ap; | 2023-10-24 | doi:10.1080/07366299508918273 | https://www.oecd-nea.org/ideal/extractants/DMDBMA | CCCCN(C)C(=O)CC(=O)N(C)CCCC | 333.15 | -1.300162 | Benzene |  | 0 | 0 | https://doi.org/10.1080/07366299508918273
CCCCN(C)C(=O)CC(=O)N(C)CCCC | DMDBMA | 0.6 | Benzene | Eu | III |  | HNO3 | 3 |  |  | 39 |  | 0.0794 | N,N'-dimethyl N,N'-dibutyl malonamide | DMDBMA | C13H26N2O2 | 242.363 | malonamide |  | InChI=1S/C13H26N2O2/c1-5-7-9-14(3)12(16)11-13(17)15(4)10-8-6-2/h5-11H2,1-4H3 | MJMAULNTGHSPAS-UHFFFAOYSA-N | &ap; | 2023-10-24 | doi:10.1080/07366299508918273 | https://www.oecd-nea.org/ideal/extractants/DMDBMA | CCCCN(C)C(=O)CC(=O)N(C)CCCC | 312.15 | -1.100179 | Benzene |  | 0 | 0 | https://doi.org/10.1080/07366299508918273
CCCCN(C)C(=O)CC(=O)N(C)CCCC | DMDBMA | 0.6 | Benzene | Eu | III |  | HNO3 | 3 |  |  | 25 |  | 0.141 | N,N'-dimethyl N,N'-dibutyl malonamide | DMDBMA | C13H26N2O2 | 242.363 | malonamide |  | InChI=1S/C13H26N2O2/c1-5-7-9-14(3)12(16)11-13(17)15(4)10-8-6-2/h5-11H2,1-4H3 | MJMAULNTGHSPAS-UHFFFAOYSA-N | &ap; | 2023-10-24 | doi:10.1080/07366299508918273 | https://www.oecd-nea.org/ideal/extractants/DMDBMA | CCCCN(C)C(=O)CC(=O)N(C)CCCC | 298.15 | -0.8507809 | Benzene |  | 0 | 0 | https://doi.org/10.1080/07366299508918273
CCCCN(C)C(=O)CC(=O)N(C)CCCC | DMDBMA | 0.6 | Benzene | Eu | III |  | HNO3 | 3 |  |  | 12 |  | 0.141 | N,N'-dimethyl N,N'-dibutyl malonamide | DMDBMA | C13H26N2O2 | 242.363 | malonamide |  | InChI=1S/C13H26N2O2/c1-5-7-9-14(3)12(16)11-13(17)15(4)10-8-6-2/h5-11H2,1-4H3 | MJMAULNTGHSPAS-UHFFFAOYSA-N | &ap; | 2023-10-24 | doi:10.1080/07366299508918273 | https://www.oecd-nea.org/ideal/extractants/DMDBMA | CCCCN(C)C(=O)CC(=O)N(C)CCCC | 285.15 | -0.8507809 | Benzene |  | 0 | 0 | https://doi.org/10.1080/07366299508918273
CCCCCCCCCCCCCCC(C(=O)N(C)CCCC)C(=O)N(C)CCCC | DMDBTDMA | 1 | n-Dodecane | Eu | III |  | HNO3 | 1 |  |  | 25 | 60 | 0.22 | dimethyldibutyl-tetradecylmalonamide | DMDBTDMA | C27H54N2O2 | 438.741 | malonamide | simulated PHWR HLW | InChI=1S/C27H54N2O2/c1-6-9-12-13-14-15-16-17-18-19-20-21-22-25(26(30)28(4)23-10-7-2)27(31)29(5)24-11-8-3/h25H,6-24H2,1-5H3 | QDRPSHIVUBISGI-UHFFFAOYSA-N | &ap; | 2023-10-24 | doi:10.13182/NT02-A3317 | https://www.oecd-nea.org/ideal/extractants/DMDBTDMA | CCCCCCCCCCCCCCC(C(=O)N(C)CCCC)C(=O)N(C)CCCC | 298.15 | -0.6575773 | n-Dodecane |  | 0 | 0 | https://doi.org/10.13182/NT02-A3317
CCCCCCCCCCCCCCC(C(=O)N(C)CCCC)C(=O)N(C)CCCC | DMDBTDMA | 1 | n-Dodecane | Eu | III |  | HNO3 | 2 |  |  | 25 | 60 | 0.9 | dimethyldibutyl-tetradecylmalonamide | DMDBTDMA | C27H54N2O2 | 438.741 | malonamide | simulated PHWR HLW | InChI=1S/C27H54N2O2/c1-6-9-12-13-14-15-16-17-18-19-20-21-22-25(26(30)28(4)23-10-7-2)27(31)29(5)24-11-8-3/h25H,6-24H2,1-5H3 | QDRPSHIVUBISGI-UHFFFAOYSA-N | &ap; | 2023-10-24 | doi:10.13182/NT02-A3317 | https://www.oecd-nea.org/ideal/extractants/DMDBTDMA | CCCCCCCCCCCCCCC(C(=O)N(C)CCCC)C(=O)N(C)CCCC | 298.15 | -0.04575749 | n-Dodecane |  | 0 | 0 | https://doi.org/10.13182/NT02-A3317
CCCCCCCCCCCCCCC(C(=O)N(C)CCCC)C(=O)N(C)CCCC | DMDBTDMA | 1 | n-Dodecane | Eu | III |  | HNO3 | 3 |  |  | 25 | 60 | 3.7 | dimethyldibutyl-tetradecylmalonamide | DMDBTDMA | C27H54N2O2 | 438.741 | malonamide | simulated PHWR HLW | InChI=1S/C27H54N2O2/c1-6-9-12-13-14-15-16-17-18-19-20-21-22-25(26(30)28(4)23-10-7-2)27(31)29(5)24-11-8-3/h25H,6-24H2,1-5H3 | QDRPSHIVUBISGI-UHFFFAOYSA-N | &ap; | 2023-10-24 | doi:10.13182/NT02-A3317 | https://www.oecd-nea.org/ideal/extractants/DMDBTDMA | CCCCCCCCCCCCCCC(C(=O)N(C)CCCC)C(=O)N(C)CCCC | 298.15 | 0.5682017 | n-Dodecane |  | 0 | 0 | https://doi.org/10.13182/NT02-A3317
CCCCCCCCCCCCCCC(C(=O)N(C)CCCC)C(=O)N(C)CCCC | DMDBTDMA | 1 | n-Dodecane | Eu | III |  | HNO3 | 4 |  |  | 25 | 60 | 7 | dimethyldibutyl-tetradecylmalonamide | DMDBTDMA | C27H54N2O2 | 438.741 | malonamide | simulated PHWR HLW | InChI=1S/C27H54N2O2/c1-6-9-12-13-14-15-16-17-18-19-20-21-22-25(26(30)28(4)23-10-7-2)27(31)29(5)24-11-8-3/h25H,6-24H2,1-5H3 | QDRPSHIVUBISGI-UHFFFAOYSA-N | &ap; | 2023-10-24 | doi:10.13182/NT02-A3317 | https://www.oecd-nea.org/ideal/extractants/DMDBTDMA | CCCCCCCCCCCCCCC(C(=O)N(C)CCCC)C(=O)N(C)CCCC | 298.15 | 0.845098 | n-Dodecane |  | 0 | 0 | https://doi.org/10.13182/NT02-A3317
CCCCCCCCCCCCCCC(C(=O)N(C)CCCC)C(=O)N(C)CCCC | DMDBTDMA | 1 | n-Dodecane | Eu | III |  | HNO3 | 5 |  |  | 25 | 60 | 10.5 | dimethyldibutyl-tetradecylmalonamide | DMDBTDMA | C27H54N2O2 | 438.741 | malonamide | simulated PHWR HLW | InChI=1S/C27H54N2O2/c1-6-9-12-13-14-15-16-17-18-19-20-21-22-25(26(30)28(4)23-10-7-2)27(31)29(5)24-11-8-3/h25H,6-24H2,1-5H3 | QDRPSHIVUBISGI-UHFFFAOYSA-N | &ap; | 2023-10-24 | doi:10.13182/NT02-A3317 | https://www.oecd-nea.org/ideal/extractants/DMDBTDMA | CCCCCCCCCCCCCCC(C(=O)N(C)CCCC)C(=O)N(C)CCCC | 298.15 | 1.021189 | n-Dodecane |  | 0 | 0 | https://doi.org/10.13182/NT02-A3317
CCCCCCCCN(C)C(=O)COCC(=O)N(C)CCCCCCCC | DMDODGA | 0.1 | HPT/1-Octanol, 1:1 | Eu | III |  | HNO3 | 3 |  |  | 22 | 10 | 789 | N,N'-dimethyl-N,N'-dioctyl-3-oxapentanediamide | DMDODGA | C22H44N2O3 | 384.605 | diglycolamide |  | InChI=1S/C22H44N2O3/c1-5-7-9-11-13-15-17-23(3)21(25)19-27-20-22(26)24(4)18-16-14-12-10-8-6-2/h5-20H2,1-4H3 | BQZNDIBVRLFRSD-UHFFFAOYSA-N |  | 2023-10-24 | doi:10.1080/07366290802672212 | https://www.oecd-nea.org/ideal/extractants/DMDODGA | CCCCCCCCN(C)C(=O)COCC(=O)N(C)CCCCCCCC | 295.15 | 2.897077 | HPT | 1-Octanol | 0.1 | 0.1 | https://doi.org/10.1080/07366290802672212
CCCCCCCCN(C)C(=O)C(CCCCCC)(OCC)C(=O)N(C)CCCCCCCC | DMDOHEMA | 0.6 | hydrogenated tetrapropene | La |  |  | HNO3 | 3.1 |  |  | 22 | 15 | 1.69 | N,N'-dimethyl-N,N'-dioctylhexylethoxymalonamide | DMDOHEMA | C29H58N2O3 | 482.794 | malonamide | HAR | InChI=1S/C29H58N2O3/c1-7-11-14-17-19-22-25-30(5)27(32)29(34-10-4,24-21-16-13-9-3)28(33)31(6)26-23-20-18-15-12-8-2/h7-26H2,1-6H3 | WCAFTTMKCJEYAI-UHFFFAOYSA-N |  | 2023-10-24 | 10.1080/07366299.2012.700591 | https://www.oecd-nea.org/ideal/extractants/DMDOHEMA | CCCCCCCCN(C)C(=O)C(CCCCCC)(OCC)C(=O)N(C)CCCCCCCC | 295.15 | 0.2278867 | hydrogenated tetrapropene |  | 0 | 0 | https://doi.org/10.1080/07366299.2012.700591
CCCCCCCCN(C)C(=O)C(CCCCCC)(OCC)C(=O)N(C)CCCCCCCC | DMDOHEMA | 0.6 | hydrogenated tetrapropene | Pr |  |  | HNO3 | 3.1 |  |  | 22 | 15 | 2.04 | N,N'-dimethyl-N,N'-dioctylhexylethoxymalonamide | DMDOHEMA | C29H58N2O3 | 482.794 | malonamide | HAR | InChI=1S/C29H58N2O3/c1-7-11-14-17-19-22-25-30(5)27(32)29(34-10-4,24-21-16-13-9-3)28(33)31(6)26-23-20-18-15-12-8-2/h7-26H2,1-6H3 | WCAFTTMKCJEYAI-UHFFFAOYSA-N |  | 2023-10-24 | 10.1080/07366299.2012.700591 | https://www.oecd-nea.org/ideal/extractants/DMDOHEMA | CCCCCCCCN(C)C(=O)C(CCCCCC)(OCC)C(=O)N(C)CCCCCCCC | 295.15 | 0.3096302 | hydrogenated tetrapropene |  | 0 | 0 | https://doi.org/10.1080/07366299.2012.700591
CCCCCCCCN(C)C(=O)C(CCCCCC)(OCC)C(=O)N(C)CCCCCCCC | DMDOHEMA | 0.6 | hydrogenated tetrapropene | Nd |  |  | HNO3 | 3.1 |  |  | 22 | 15 | 1.77 | N,N'-dimethyl-N,N'-dioctylhexylethoxymalonamide | DMDOHEMA | C29H58N2O3 | 482.794 | malonamide | HAR | InChI=1S/C29H58N2O3/c1-7-11-14-17-19-22-25-30(5)27(32)29(34-10-4,24-21-16-13-9-3)28(33)31(6)26-23-20-18-15-12-8-2/h7-26H2,1-6H3 | WCAFTTMKCJEYAI-UHFFFAOYSA-N |  | 2023-10-24 | 10.1080/07366299.2012.700591 | https://www.oecd-nea.org/ideal/extractants/DMDOHEMA | CCCCCCCCN(C)C(=O)C(CCCCCC)(OCC)C(=O)N(C)CCCCCCCC | 295.15 | 0.2479733 | hydrogenated tetrapropene |  | 0 | 0 | https://doi.org/10.1080/07366299.2012.700591
CCCCCCCCN(C)C(=O)C(CCCCCC)(OCC)C(=O)N(C)CCCCCCCC | DMDOHEMA | 0.6 | hydrogenated tetrapropene | Sm |  |  | HNO3 | 3.1 |  |  | 22 | 15 | 0.36 | N,N'-dimethyl-N,N'-dioctylhexylethoxymalonamide | DMDOHEMA | C29H58N2O3 | 482.794 | malonamide | HAR | InChI=1S/C29H58N2O3/c1-7-11-14-17-19-22-25-30(5)27(32)29(34-10-4,24-21-16-13-9-3)28(33)31(6)26-23-20-18-15-12-8-2/h7-26H2,1-6H3 | WCAFTTMKCJEYAI-UHFFFAOYSA-N |  | 2023-10-24 | 10.1080/07366299.2012.700591 | https://www.oecd-nea.org/ideal/extractants/DMDOHEMA | CCCCCCCCN(C)C(=O)C(CCCCCC)(OCC)C(=O)N(C)CCCCCCCC | 295.15 | -0.4436975 | hydrogenated tetrapropene |  | 0 | 0 | https://doi.org/10.1080/07366299.2012.700591
CCCCCCCCN(C)C(=O)C(CCCCCC)(OCC)C(=O)N(C)CCCCCCCC | DMDOHEMA | 0.6 | hydrogenated tetrapropene | Eu |  |  | HNO3 | 3.1 |  |  | 22 | 15 | 1.14 | N,N'-dimethyl-N,N'-dioctylhexylethoxymalonamide | DMDOHEMA | C29H58N2O3 | 482.794 | malonamide | HAR | InChI=1S/C29H58N2O3/c1-7-11-14-17-19-22-25-30(5)27(32)29(34-10-4,24-21-16-13-9-3)28(33)31(6)26-23-20-18-15-12-8-2/h7-26H2,1-6H3 | WCAFTTMKCJEYAI-UHFFFAOYSA-N |  | 2023-10-24 | 10.1080/07366299.2012.700591 | https://www.oecd-nea.org/ideal/extractants/DMDOHEMA | CCCCCCCCN(C)C(=O)C(CCCCCC)(OCC)C(=O)N(C)CCCCCCCC | 295.15 | 0.05690485 | hydrogenated tetrapropene |  | 0 | 0 | https://doi.org/10.1080/07366299.2012.700591
CCCCCCCCN(C)C(=O)C(CCCCCC)(OCC)C(=O)N(C)CCCCCCCC | DMDOHEMA | 0.6 | hydrogenated tetrapropene | Eu |  | 152 | HNO3 | 3.1 |  |  | 22 | 15 | 1.04 | N,N'-dimethyl-N,N'-dioctylhexylethoxymalonamide | DMDOHEMA | C29H58N2O3 | 482.794 | malonamide | HAR | InChI=1S/C29H58N2O3/c1-7-11-14-17-19-22-25-30(5)27(32)29(34-10-4,24-21-16-13-9-3)28(33)31(6)26-23-20-18-15-12-8-2/h7-26H2,1-6H3 | WCAFTTMKCJEYAI-UHFFFAOYSA-N |  | 2023-10-24 | 10.1080/07366299.2012.700591 | https://www.oecd-nea.org/ideal/extractants/DMDOHEMA | CCCCCCCCN(C)C(=O)C(CCCCCC)(OCC)C(=O)N(C)CCCCCCCC | 295.15 | 0.01703334 | hydrogenated tetrapropene |  | 0 | 0 | https://doi.org/10.1080/07366299.2012.700591
CCCCCCCCN(C)C(=O)C(CCCCCC)(OCC)C(=O)N(C)CCCCCCCC | DMDOHEMA | 0.6 | hydrogenated tetrapropene | Gd |  |  | HNO3 | 3.1 |  |  | 22 | 15 | 1.32 | N,N'-dimethyl-N,N'-dioctylhexylethoxymalonamide | DMDOHEMA | C29H58N2O3 | 482.794 | malonamide | HAR | InChI=1S/C29H58N2O3/c1-7-11-14-17-19-22-25-30(5)27(32)29(34-10-4,24-21-16-13-9-3)28(33)31(6)26-23-20-18-15-12-8-2/h7-26H2,1-6H3 | WCAFTTMKCJEYAI-UHFFFAOYSA-N |  | 2023-10-24 | 10.1080/07366299.2012.700591 | https://www.oecd-nea.org/ideal/extractants/DMDOHEMA | CCCCCCCCN(C)C(=O)C(CCCCCC)(OCC)C(=O)N(C)CCCCCCCC | 295.15 | 0.1205739 | hydrogenated tetrapropene |  | 0 | 0 | https://doi.org/10.1080/07366299.2012.700591
CCCCCCCCN(C)C(=O)C(CCCCCC)(OCC)C(=O)N(C)CCCCCCCC | DMDOHEMA | 0.6 | hydrogenated tetrapropene | Ce |  |  | HNO3 | 3.1 |  |  | 22 | 15 | 0.01 | N,N'-dimethyl-N,N'-dioctylhexylethoxymalonamide | DMDOHEMA | C29H58N2O3 | 482.794 | malonamide | HAR | InChI=1S/C29H58N2O3/c1-7-11-14-17-19-22-25-30(5)27(32)29(34-10-4,24-21-16-13-9-3)28(33)31(6)26-23-20-18-15-12-8-2/h7-26H2,1-6H3 | WCAFTTMKCJEYAI-UHFFFAOYSA-N | < | 2023-10-24 | 10.1080/07366299.2012.700591 | https://www.oecd-nea.org/ideal/extractants/DMDOHEMA | CCCCCCCCN(C)C(=O)C(CCCCCC)(OCC)C(=O)N(C)CCCCCCCC | 295.15 | -2 | hydrogenated tetrapropene |  | 0 | 0 | https://doi.org/10.1080/07366299.2012.700591
CCCCCCCCN(C)C(=O)C(CCCCCC)(OCC)C(=O)N(C)CCCCCCCC | DMDOHEMA | 0.6 | hydrogenated tetrapropene | La |  |  | HNO3 | 3.1 |  |  | 22 | 15 | 2.13 | N,N'-dimethyl-N,N'-dioctylhexylethoxymalonamide | DMDOHEMA | C29H58N2O3 | 482.794 | malonamide | HAR; 0.05M CDTA | InChI=1S/C29H58N2O3/c1-7-11-14-17-19-22-25-30(5)27(32)29(34-10-4,24-21-16-13-9-3)28(33)31(6)26-23-20-18-15-12-8-2/h7-26H2,1-6H3 | WCAFTTMKCJEYAI-UHFFFAOYSA-N |  | 2023-10-24 | 10.1080/07366299.2012.700591 | https://www.oecd-nea.org/ideal/extractants/DMDOHEMA | CCCCCCCCN(C)C(=O)C(CCCCCC)(OCC)C(=O)N(C)CCCCCCCC | 295.15 | 0.3283796 | hydrogenated tetrapropene |  | 0 | 0 | https://doi.org/10.1080/07366299.2012.700591
CCCCCCCCN(C)C(=O)C(CCCCCC)(OCC)C(=O)N(C)CCCCCCCC | DMDOHEMA | 0.6 | hydrogenated tetrapropene | Pr |  |  | HNO3 | 3.1 |  |  | 22 | 15 | 2.52 | N,N'-dimethyl-N,N'-dioctylhexylethoxymalonamide | DMDOHEMA | C29H58N2O3 | 482.794 | malonamide | HAR; 0.05M CDTA | InChI=1S/C29H58N2O3/c1-7-11-14-17-19-22-25-30(5)27(32)29(34-10-4,24-21-16-13-9-3)28(33)31(6)26-23-20-18-15-12-8-2/h7-26H2,1-6H3 | WCAFTTMKCJEYAI-UHFFFAOYSA-N |  | 2023-10-24 | 10.1080/07366299.2012.700591 | https://www.oecd-nea.org/ideal/extractants/DMDOHEMA | CCCCCCCCN(C)C(=O)C(CCCCCC)(OCC)C(=O)N(C)CCCCCCCC | 295.15 | 0.4014005 | hydrogenated tetrapropene |  | 0 | 0 | https://doi.org/10.1080/07366299.2012.700591
CCCCCCCCN(C)C(=O)C(CCCCCC)(OCC)C(=O)N(C)CCCCCCCC | DMDOHEMA | 0.6 | hydrogenated tetrapropene | Nd |  |  | HNO3 | 3.1 |  |  | 22 | 15 | 2.16 | N,N'-dimethyl-N,N'-dioctylhexylethoxymalonamide | DMDOHEMA | C29H58N2O3 | 482.794 | malonamide | HAR; 0.05M CDTA | InChI=1S/C29H58N2O3/c1-7-11-14-17-19-22-25-30(5)27(32)29(34-10-4,24-21-16-13-9-3)28(33)31(6)26-23-20-18-15-12-8-2/h7-26H2,1-6H3 | WCAFTTMKCJEYAI-UHFFFAOYSA-N |  | 2023-10-24 | 10.1080/07366299.2012.700591 | https://www.oecd-nea.org/ideal/extractants/DMDOHEMA | CCCCCCCCN(C)C(=O)C(CCCCCC)(OCC)C(=O)N(C)CCCCCCCC | 295.15 | 0.3344538 | hydrogenated tetrapropene |  | 0 | 0 | https://doi.org/10.1080/07366299.2012.700591
CCCCCCCCN(C)C(=O)C(CCCCCC)(OCC)C(=O)N(C)CCCCCCCC | DMDOHEMA | 0.6 | hydrogenated tetrapropene | Sm |  |  | HNO3 | 3.1 |  |  | 22 | 15 | 1.67 | N,N'-dimethyl-N,N'-dioctylhexylethoxymalonamide | DMDOHEMA | C29H58N2O3 | 482.794 | malonamide | HAR; 0.05M CDTA | InChI=1S/C29H58N2O3/c1-7-11-14-17-19-22-25-30(5)27(32)29(34-10-4,24-21-16-13-9-3)28(33)31(6)26-23-20-18-15-12-8-2/h7-26H2,1-6H3 | WCAFTTMKCJEYAI-UHFFFAOYSA-N |  | 2023-10-24 | 10.1080/07366299.2012.700591 | https://www.oecd-nea.org/ideal/extractants/DMDOHEMA | CCCCCCCCN(C)C(=O)C(CCCCCC)(OCC)C(=O)N(C)CCCCCCCC | 295.15 | 0.2227165 | hydrogenated tetrapropene |  | 0 | 0 | https://doi.org/10.1080/07366299.2012.700591
CCCCCCCCN(C)C(=O)C(CCCCCC)(OCC)C(=O)N(C)CCCCCCCC | DMDOHEMA | 0.6 | hydrogenated tetrapropene | Eu |  |  | HNO3 | 3.1 |  |  | 22 | 15 | 1.39 | N,N'-dimethyl-N,N'-dioctylhexylethoxymalonamide | DMDOHEMA | C29H58N2O3 | 482.794 | malonamide | HAR; 0.05M CDTA | InChI=1S/C29H58N2O3/c1-7-11-14-17-19-22-25-30(5)27(32)29(34-10-4,24-21-16-13-9-3)28(33)31(6)26-23-20-18-15-12-8-2/h7-26H2,1-6H3 | WCAFTTMKCJEYAI-UHFFFAOYSA-N |  | 2023-10-24 | 10.1080/07366299.2012.700591 | https://www.oecd-nea.org/ideal/extractants/DMDOHEMA | CCCCCCCCN(C)C(=O)C(CCCCCC)(OCC)C(=O)N(C)CCCCCCCC | 295.15 | 0.1430148 | hydrogenated tetrapropene |  | 0 | 0 | https://doi.org/10.1080/07366299.2012.700591
CCCCCCCCN(C)C(=O)C(CCCCCC)(OCC)C(=O)N(C)CCCCCCCC | DMDOHEMA | 0.6 | hydrogenated tetrapropene | Eu |  | 152 | HNO3 | 3.1 |  |  | 22 | 15 | 1.27 | N,N'-dimethyl-N,N'-dioctylhexylethoxymalonamide | DMDOHEMA | C29H58N2O3 | 482.794 | malonamide | HAR; 0.05M CDTA | InChI=1S/C29H58N2O3/c1-7-11-14-17-19-22-25-30(5)27(32)29(34-10-4,24-21-16-13-9-3)28(33)31(6)26-23-20-18-15-12-8-2/h7-26H2,1-6H3 | WCAFTTMKCJEYAI-UHFFFAOYSA-N |  | 2023-10-24 | 10.1080/07366299.2012.700591 | https://www.oecd-nea.org/ideal/extractants/DMDOHEMA | CCCCCCCCN(C)C(=O)C(CCCCCC)(OCC)C(=O)N(C)CCCCCCCC | 295.15 | 0.1038037 | hydrogenated tetrapropene |  | 0 | 0 | https://doi.org/10.1080/07366299.2012.700591
CCCCCCCCN(C)C(=O)C(CCCCCC)(OCC)C(=O)N(C)CCCCCCCC | DMDOHEMA | 0.6 | hydrogenated tetrapropene | Gd |  |  | HNO3 | 3.1 |  |  | 22 | 15 | 1.84 | N,N'-dimethyl-N,N'-dioctylhexylethoxymalonamide | DMDOHEMA | C29H58N2O3 | 482.794 | malonamide | HAR; 0.05M CDTA | InChI=1S/C29H58N2O3/c1-7-11-14-17-19-22-25-30(5)27(32)29(34-10-4,24-21-16-13-9-3)28(33)31(6)26-23-20-18-15-12-8-2/h7-26H2,1-6H3 | WCAFTTMKCJEYAI-UHFFFAOYSA-N |  | 2023-10-24 | 10.1080/07366299.2012.700591 | https://www.oecd-nea.org/ideal/extractants/DMDOHEMA | CCCCCCCCN(C)C(=O)C(CCCCCC)(OCC)C(=O)N(C)CCCCCCCC | 295.15 | 0.2648178 | hydrogenated tetrapropene |  | 0 | 0 | https://doi.org/10.1080/07366299.2012.700591
CCCCCCCCN(C)C(=O)C(CCCCCC)(OCC)C(=O)N(C)CCCCCCCC | DMDOHEMA | 0.6 | hydrogenated tetrapropene | Ce |  |  | HNO3 | 3.1 |  |  | 22 | 15 | 0.01 | N,N'-dimethyl-N,N'-dioctylhexylethoxymalonamide | DMDOHEMA | C29H58N2O3 | 482.794 | malonamide | HAR; 0.05M CDTA | InChI=1S/C29H58N2O3/c1-7-11-14-17-19-22-25-30(5)27(32)29(34-10-4,24-21-16-13-9-3)28(33)31(6)26-23-20-18-15-12-8-2/h7-26H2,1-6H3 | WCAFTTMKCJEYAI-UHFFFAOYSA-N | < | 2023-10-24 | 10.1080/07366299.2012.700591 | https://www.oecd-nea.org/ideal/extractants/DMDOHEMA | CCCCCCCCN(C)C(=O)C(CCCCCC)(OCC)C(=O)N(C)CCCCCCCC | 295.15 | -2 | hydrogenated tetrapropene |  | 0 | 0 | https://doi.org/10.1080/07366299.2012.700591
CCCCCCCCN(C)C(=O)C(CCCCCC)(OCC)C(=O)N(C)CCCCCCCC | DMDOHEMA | 0.2 | Tetrachloroethane | Eu | III |  | HNO3 | 3 |  |  | 22 | 10 | 0.024 | N,N'-dimethyl-N,N'-dioctylhexylethoxymalonamide | DMDOHEMA | C29H58N2O3 | 482.794 | malonamide |  | InChI=1S/C29H58N2O3/c1-7-11-14-17-19-22-25-30(5)27(32)29(34-10-4,24-21-16-13-9-3)28(33)31(6)26-23-20-18-15-12-8-2/h7-26H2,1-6H3 | WCAFTTMKCJEYAI-UHFFFAOYSA-N |  | 2023-10-24 | doi:10.1524/ract.2008.1485 | https://www.oecd-nea.org/ideal/extractants/DMDOHEMA | CCCCCCCCN(C)C(=O)C(CCCCCC)(OCC)C(=O)N(C)CCCCCCCC | 295.15 | -1.619789 | Tetrachloroethane |  | 0 | 0 | https://doi.org/10.1524/ract.2008.1485
CCCCCCCCN(C)C(=O)C(CCCCCC)(OCC)C(=O)N(C)CCCCCCCC | DMDOHEMA | 0.2 | 1-Octanol | Eu | III |  | HNO3 | 3 |  |  | 22 | 10 | 0.033 | N,N'-dimethyl-N,N'-dioctylhexylethoxymalonamide | DMDOHEMA | C29H58N2O3 | 482.794 | malonamide |  | InChI=1S/C29H58N2O3/c1-7-11-14-17-19-22-25-30(5)27(32)29(34-10-4,24-21-16-13-9-3)28(33)31(6)26-23-20-18-15-12-8-2/h7-26H2,1-6H3 | WCAFTTMKCJEYAI-UHFFFAOYSA-N |  | 2023-10-24 | doi:10.1524/ract.2008.1485 | https://www.oecd-nea.org/ideal/extractants/DMDOHEMA | CCCCCCCCN(C)C(=O)C(CCCCCC)(OCC)C(=O)N(C)CCCCCCCC | 295.15 | -1.481486 | 1-Octanol |  | 0 | 0 | https://doi.org/10.1524/ract.2008.1485
CCCCCCCCN(C)C(=O)C(CCCCCC)(OCC)C(=O)N(C)CCCCCCCC | DMDOHEMA | 0.2 | hydrogenated tetrapropene/1-Octanol, 1:1 | Eu | III |  | HNO3 | 3 |  |  | 22 | 10 | 0.035 | N,N'-dimethyl-N,N'-dioctylhexylethoxymalonamide | DMDOHEMA | C29H58N2O3 | 482.794 | malonamide |  | InChI=1S/C29H58N2O3/c1-7-11-14-17-19-22-25-30(5)27(32)29(34-10-4,24-21-16-13-9-3)28(33)31(6)26-23-20-18-15-12-8-2/h7-26H2,1-6H3 | WCAFTTMKCJEYAI-UHFFFAOYSA-N |  | 2023-10-24 | doi:10.1524/ract.2008.1485 | https://www.oecd-nea.org/ideal/extractants/DMDOHEMA | CCCCCCCCN(C)C(=O)C(CCCCCC)(OCC)C(=O)N(C)CCCCCCCC | 295.15 | -1.455932 | hydrogenated tetrapropene | 1-Octanol | 0.1 | 0.1 | https://doi.org/10.1524/ract.2008.1485
CCCCCCCCOP(=O)(OCCCCCCCC)C(=O)N(CC)CC | DODECP | 0.5 | Decalin | Ce | III |  | HNO3 | 7.5 |  |  | 25 | 0.5 | 0.0136 | dioctyl N,N-diethylcarbamylphosphonate | DODECP | C21H44NO4P | 405.56 | carbamylphosphonate |  | InChI=1S/C21H44NO4P/c1-5-9-11-13-15-17-19-25-27(24,21(23)22(7-3)8-4)26-20-18-16-14-12-10-6-2/h5-20H2,1-4H3 | WMLWCCYCFTXZFU-UHFFFAOYSA-N |  | 2023-10-24 | doi:10.1016/0022-1902(64)80024-5 | https://www.oecd-nea.org/ideal/extractants/DODECP | CCCCCCCCOP(=O)(OCCCCCCCC)C(=O)N(CC)CC | 298.15 | -1.866461 | Decalin |  | 0 | 0 | https://doi.org/10.1016/0022-1902(64)80024-5
CCCCCCCCOP(=O)(OCCCCCCCC)C(=O)N(CC)CC | DODECP | 0.5 | Decalin | Ce | III |  | HNO3 | 6.5 |  |  | 25 | 0.5 | 0.0113 | dioctyl N,N-diethylcarbamylphosphonate | DODECP | C21H44NO4P | 405.56 | carbamylphosphonate | 1.0M NaNO3 | InChI=1S/C21H44NO4P/c1-5-9-11-13-15-17-19-25-27(24,21(23)22(7-3)8-4)26-20-18-16-14-12-10-6-2/h5-20H2,1-4H3 | WMLWCCYCFTXZFU-UHFFFAOYSA-N |  | 2023-10-24 | doi:10.1016/0022-1902(64)80024-5 | https://www.oecd-nea.org/ideal/extractants/DODECP | CCCCCCCCOP(=O)(OCCCCCCCC)C(=O)N(CC)CC | 298.15 | -1.946922 | Decalin |  | 0 | 0 | https://doi.org/10.1016/0022-1902(64)80024-5
CCCCCCCCOP(=O)(OCCCCCCCC)C(=O)N(CC)CC | DODECP | 0.5 | Decalin | Ce | III |  | HNO3 | 5.5 |  |  | 25 | 0.5 | 0.0091 | dioctyl N,N-diethylcarbamylphosphonate | DODECP | C21H44NO4P | 405.56 | carbamylphosphonate | 2.0M NaNO3 | InChI=1S/C21H44NO4P/c1-5-9-11-13-15-17-19-25-27(24,21(23)22(7-3)8-4)26-20-18-16-14-12-10-6-2/h5-20H2,1-4H3 | WMLWCCYCFTXZFU-UHFFFAOYSA-N |  | 2023-10-24 | doi:10.1016/0022-1902(64)80024-5 | https://www.oecd-nea.org/ideal/extractants/DODECP | CCCCCCCCOP(=O)(OCCCCCCCC)C(=O)N(CC)CC | 298.15 | -2.040959 | Decalin |  | 0 | 0 | https://doi.org/10.1016/0022-1902(64)80024-5
CCCCCCCCOP(=O)(OCCCCCCCC)C(=O)N(CC)CC | DODECP | 0.5 | Decalin | Ce | III |  | HNO3 | 4.5 |  |  | 25 | 0.5 | 0.0072 | dioctyl N,N-diethylcarbamylphosphonate | DODECP | C21H44NO4P | 405.56 | carbamylphosphonate | 3.0M NaNO3 | InChI=1S/C21H44NO4P/c1-5-9-11-13-15-17-19-25-27(24,21(23)22(7-3)8-4)26-20-18-16-14-12-10-6-2/h5-20H2,1-4H3 | WMLWCCYCFTXZFU-UHFFFAOYSA-N |  | 2023-10-24 | doi:10.1016/0022-1902(64)80024-5 | https://www.oecd-nea.org/ideal/extractants/DODECP | CCCCCCCCOP(=O)(OCCCCCCCC)C(=O)N(CC)CC | 298.15 | -2.142668 | Decalin |  | 0 | 0 | https://doi.org/10.1016/0022-1902(64)80024-5
CCCCCCCCOP(=O)(OCCCCCCCC)C(=O)N(CC)CC | DODECP | 0.5 | Decalin | Ce | III |  | HNO3 | 3.5 |  |  | 25 | 0.5 | 0.009 | dioctyl N,N-diethylcarbamylphosphonate | DODECP | C21H44NO4P | 405.56 | carbamylphosphonate | 4.0M NaNO3 | InChI=1S/C21H44NO4P/c1-5-9-11-13-15-17-19-25-27(24,21(23)22(7-3)8-4)26-20-18-16-14-12-10-6-2/h5-20H2,1-4H3 | WMLWCCYCFTXZFU-UHFFFAOYSA-N |  | 2023-10-24 | doi:10.1016/0022-1902(64)80024-5 | https://www.oecd-nea.org/ideal/extractants/DODECP | CCCCCCCCOP(=O)(OCCCCCCCC)C(=O)N(CC)CC | 298.15 | -2.045757 | Decalin |  | 0 | 0 | https://doi.org/10.1016/0022-1902(64)80024-5
CCCCCCCCOP(=O)(OCCCCCCCC)C(=O)N(CC)CC | DODECP | 0.5 | Decalin | Ce | III |  | HNO3 | 2.5 |  |  | 25 | 0.5 | 0.01 | dioctyl N,N-diethylcarbamylphosphonate | DODECP | C21H44NO4P | 405.56 | carbamylphosphonate | 5.0M NaNO3 | InChI=1S/C21H44NO4P/c1-5-9-11-13-15-17-19-25-27(24,21(23)22(7-3)8-4)26-20-18-16-14-12-10-6-2/h5-20H2,1-4H3 | WMLWCCYCFTXZFU-UHFFFAOYSA-N |  | 2023-10-24 | doi:10.1016/0022-1902(64)80024-5 | https://www.oecd-nea.org/ideal/extractants/DODECP | CCCCCCCCOP(=O)(OCCCCCCCC)C(=O)N(CC)CC | 298.15 | -2 | Decalin |  | 0 | 0 | https://doi.org/10.1016/0022-1902(64)80024-5
CCCCCCCCOP(=O)(OCCCCCCCC)C(=O)N(CC)CC | DODECP | 0.5 | Decalin | Ce | III |  | HNO3 | 1.5 |  |  | 25 | 0.5 | 0.0146 | dioctyl N,N-diethylcarbamylphosphonate | DODECP | C21H44NO4P | 405.56 | carbamylphosphonate | 6.0M NaNO3 | InChI=1S/C21H44NO4P/c1-5-9-11-13-15-17-19-25-27(24,21(23)22(7-3)8-4)26-20-18-16-14-12-10-6-2/h5-20H2,1-4H3 | WMLWCCYCFTXZFU-UHFFFAOYSA-N |  | 2023-10-24 | doi:10.1016/0022-1902(64)80024-5 | https://www.oecd-nea.org/ideal/extractants/DODECP | CCCCCCCCOP(=O)(OCCCCCCCC)C(=O)N(CC)CC | 298.15 | -1.835647 | Decalin |  | 0 | 0 | https://doi.org/10.1016/0022-1902(64)80024-5
CCCCCCCCOP(=O)(OCCCCCCCC)C(=O)N(CC)CC | DODECP | 0.5 | Decalin | Ce | III |  | HNO3 | 0.5 |  |  | 25 | 0.5 | 0.033 | dioctyl N,N-diethylcarbamylphosphonate | DODECP | C21H44NO4P | 405.56 | carbamylphosphonate | 7.0M NaNO3 | InChI=1S/C21H44NO4P/c1-5-9-11-13-15-17-19-25-27(24,21(23)22(7-3)8-4)26-20-18-16-14-12-10-6-2/h5-20H2,1-4H3 | WMLWCCYCFTXZFU-UHFFFAOYSA-N |  | 2023-10-24 | doi:10.1016/0022-1902(64)80024-5 | https://www.oecd-nea.org/ideal/extractants/DODECP | CCCCCCCCOP(=O)(OCCCCCCCC)C(=O)N(CC)CC | 298.15 | -1.481486 | Decalin |  | 0 | 0 | https://doi.org/10.1016/0022-1902(64)80024-5
CCCCCCCCOP(=O)(OCCCCCCCC)C(=O)N(CC)CC | DODECP | 1 | Decalin | Ce | III |  | HNO3 | 0.1 |  |  | 25 | 0.5 | 1.64 | dioctyl N,N-diethylcarbamylphosphonate | DODECP | C21H44NO4P | 405.56 | carbamylphosphonate | 5.0M NaNO3; 2M Ca(NO3)2 | InChI=1S/C21H44NO4P/c1-5-9-11-13-15-17-19-25-27(24,21(23)22(7-3)8-4)26-20-18-16-14-12-10-6-2/h5-20H2,1-4H3 | WMLWCCYCFTXZFU-UHFFFAOYSA-N |  | 2023-10-24 | doi:10.1016/0022-1902(64)80024-5 | https://www.oecd-nea.org/ideal/extractants/DODECP | CCCCCCCCOP(=O)(OCCCCCCCC)C(=O)N(CC)CC | 298.15 | 0.2148438 | Decalin |  | 0 | 0 | https://doi.org/10.1016/0022-1902(64)80024-5
CCCCCCCCOP(=O)(OCCCCCCCC)C(=O)N(CC)CC | DODECP | 1 | Decalin | Ce | III |  | HNO3 | 2.55 |  |  | 25 | 0.5 | 0.121 | dioctyl N,N-diethylcarbamylphosphonate | DODECP | C21H44NO4P | 405.56 | carbamylphosphonate | 2.55M NaNO3; 2M Ca(NO3)2 | InChI=1S/C21H44NO4P/c1-5-9-11-13-15-17-19-25-27(24,21(23)22(7-3)8-4)26-20-18-16-14-12-10-6-2/h5-20H2,1-4H3 | WMLWCCYCFTXZFU-UHFFFAOYSA-N |  | 2023-10-24 | doi:10.1016/0022-1902(64)80024-5 | https://www.oecd-nea.org/ideal/extractants/DODECP | CCCCCCCCOP(=O)(OCCCCCCCC)C(=O)N(CC)CC | 298.15 | -0.9172146 | Decalin |  | 0 | 0 | https://doi.org/10.1016/0022-1902(64)80024-5
CCCCCCCCOP(=O)(OCCCCCCCC)C(=O)N(CC)CC | DODECP | 1 | Decalin | Ce | III |  | HNO3 | 5.1 |  |  | 25 | 0.5 | 0.212 | dioctyl N,N-diethylcarbamylphosphonate | DODECP | C21H44NO4P | 405.56 | carbamylphosphonate | 2M Ca(NO3)2 | InChI=1S/C21H44NO4P/c1-5-9-11-13-15-17-19-25-27(24,21(23)22(7-3)8-4)26-20-18-16-14-12-10-6-2/h5-20H2,1-4H3 | WMLWCCYCFTXZFU-UHFFFAOYSA-N |  | 2023-10-24 | doi:10.1016/0022-1902(64)80024-5 | https://www.oecd-nea.org/ideal/extractants/DODECP | CCCCCCCCOP(=O)(OCCCCCCCC)C(=O)N(CC)CC | 298.15 | -0.6736641 | Decalin |  | 0 | 0 | https://doi.org/10.1016/0022-1902(64)80024-5
CCCCCCCCOP(=O)(OCCCCCCCC)C(=O)N(CC)CC | DODECP | 1 | Decalin | Ce | III |  | HNO3 | 0.1 |  |  | 25 | 0.5 | 0.53 | dioctyl N,N-diethylcarbamylphosphonate | DODECP | C21H44NO4P | 405.56 | carbamylphosphonate | 5.0M NaNO3; 1M Ca(NO3)2 | InChI=1S/C21H44NO4P/c1-5-9-11-13-15-17-19-25-27(24,21(23)22(7-3)8-4)26-20-18-16-14-12-10-6-2/h5-20H2,1-4H3 | WMLWCCYCFTXZFU-UHFFFAOYSA-N |  | 2023-10-24 | doi:10.1016/0022-1902(64)80024-5 | https://www.oecd-nea.org/ideal/extractants/DODECP | CCCCCCCCOP(=O)(OCCCCCCCC)C(=O)N(CC)CC | 298.15 | -0.2757241 | Decalin |  | 0 | 0 | https://doi.org/10.1016/0022-1902(64)80024-5
CCCCCCCCOP(=O)(OCCCCCCCC)C(=O)N(CC)CC | DODECP | 1 | Decalin | Ce | III |  | HNO3 | 2.55 |  |  | 25 | 0.5 | 0.056 | dioctyl N,N-diethylcarbamylphosphonate | DODECP | C21H44NO4P | 405.56 | carbamylphosphonate | 2.55M NaNO3; 1M Ca(NO3)2 | InChI=1S/C21H44NO4P/c1-5-9-11-13-15-17-19-25-27(24,21(23)22(7-3)8-4)26-20-18-16-14-12-10-6-2/h5-20H2,1-4H3 | WMLWCCYCFTXZFU-UHFFFAOYSA-N |  | 2023-10-24 | doi:10.1016/0022-1902(64)80024-5 | https://www.oecd-nea.org/ideal/extractants/DODECP | CCCCCCCCOP(=O)(OCCCCCCCC)C(=O)N(CC)CC | 298.15 | -1.251812 | Decalin |  | 0 | 0 | https://doi.org/10.1016/0022-1902(64)80024-5
CCCCCCCCOP(=O)(OCCCCCCCC)C(=O)N(CC)CC | DODECP | 1 | Decalin | Ce | III |  | HNO3 | 5.1 |  |  | 25 | 0.5 | 0.08 | dioctyl N,N-diethylcarbamylphosphonate | DODECP | C21H44NO4P | 405.56 | carbamylphosphonate | 1M Ca(NO3)2 | InChI=1S/C21H44NO4P/c1-5-9-11-13-15-17-19-25-27(24,21(23)22(7-3)8-4)26-20-18-16-14-12-10-6-2/h5-20H2,1-4H3 | WMLWCCYCFTXZFU-UHFFFAOYSA-N |  | 2023-10-24 | doi:10.1016/0022-1902(64)80024-5 | https://www.oecd-nea.org/ideal/extractants/DODECP | CCCCCCCCOP(=O)(OCCCCCCCC)C(=O)N(CC)CC | 298.15 | -1.09691 | Decalin |  | 0 | 0 | https://doi.org/10.1016/0022-1902(64)80024-5
CCCCCCCCOP(=O)(OCCCCCCCC)C(=O)N(CC)CC | DODECP | 1 | Decalin | Ce | III |  | HNO3 | 12.1 |  |  | 25 | 0.5 | 3.29 | dioctyl N,N-diethylcarbamylphosphonate | DODECP | C21H44NO4P | 405.56 | carbamylphosphonate |  | InChI=1S/C21H44NO4P/c1-5-9-11-13-15-17-19-25-27(24,21(23)22(7-3)8-4)26-20-18-16-14-12-10-6-2/h5-20H2,1-4H3 | WMLWCCYCFTXZFU-UHFFFAOYSA-N |  | 2023-10-24 | doi:10.1016/0022-1902(64)80024-5 | https://www.oecd-nea.org/ideal/extractants/DODECP | CCCCCCCCOP(=O)(OCCCCCCCC)C(=O)N(CC)CC | 298.15 | 0.5171959 | Decalin |  | 0 | 0 | https://doi.org/10.1016/0022-1902(64)80024-5
CCCCCCCCOP(=O)(OCCCCCCCC)C(=O)N(CC)CC | DODECP | 0.5 | Decalin | Ce | III |  | HNO3 | 6.1 |  |  | 25 | 0.5 | 0.0091 | dioctyl N,N-diethylcarbamylphosphonate | DODECP | C21H44NO4P | 405.56 | carbamylphosphonate |  | InChI=1S/C21H44NO4P/c1-5-9-11-13-15-17-19-25-27(24,21(23)22(7-3)8-4)26-20-18-16-14-12-10-6-2/h5-20H2,1-4H3 | WMLWCCYCFTXZFU-UHFFFAOYSA-N |  | 2023-10-24 | doi:10.1016/0022-1902(64)80024-5 | https://www.oecd-nea.org/ideal/extractants/DODECP | CCCCCCCCOP(=O)(OCCCCCCCC)C(=O)N(CC)CC | 298.15 | -2.040959 | Decalin |  | 0 | 0 | https://doi.org/10.1016/0022-1902(64)80024-5
CCCCCCCCOP(=O)(OCCCCCCCC)C(=O)N(CC)CC | DODECP | 0.5 | Decalin | Ce | III |  | HNO3 | 8 |  |  | 25 | 0.5 | 0.0179 | dioctyl N,N-diethylcarbamylphosphonate | DODECP | C21H44NO4P | 405.56 | carbamylphosphonate |  | InChI=1S/C21H44NO4P/c1-5-9-11-13-15-17-19-25-27(24,21(23)22(7-3)8-4)26-20-18-16-14-12-10-6-2/h5-20H2,1-4H3 | WMLWCCYCFTXZFU-UHFFFAOYSA-N |  | 2023-10-24 | doi:10.1016/0022-1902(64)80024-5 | https://www.oecd-nea.org/ideal/extractants/DODECP | CCCCCCCCOP(=O)(OCCCCCCCC)C(=O)N(CC)CC | 298.15 | -1.747147 | Decalin |  | 0 | 0 | https://doi.org/10.1016/0022-1902(64)80024-5
CCCCCCCCOP(=O)(OCCCCCCCC)C(=O)N(CC)CC | DODECP | 0.5 | Decalin | Ce | III |  | HNO3 | 10 |  |  | 25 | 0.5 | 0.057 | dioctyl N,N-diethylcarbamylphosphonate | DODECP | C21H44NO4P | 405.56 | carbamylphosphonate |  | InChI=1S/C21H44NO4P/c1-5-9-11-13-15-17-19-25-27(24,21(23)22(7-3)8-4)26-20-18-16-14-12-10-6-2/h5-20H2,1-4H3 | WMLWCCYCFTXZFU-UHFFFAOYSA-N |  | 2023-10-24 | doi:10.1016/0022-1902(64)80024-5 | https://www.oecd-nea.org/ideal/extractants/DODECP | CCCCCCCCOP(=O)(OCCCCCCCC)C(=O)N(CC)CC | 298.15 | -1.244125 | Decalin |  | 0 | 0 | https://doi.org/10.1016/0022-1902(64)80024-5
CCCCCCCCOP(=O)(OCCCCCCCC)C(=O)N(CC)CC | DODECP | 0.5 | Decalin | Ce | III |  | HNO3 | 12.1 |  |  | 25 | 0.5 | 0.217 | dioctyl N,N-diethylcarbamylphosphonate | DODECP | C21H44NO4P | 405.56 | carbamylphosphonate |  | InChI=1S/C21H44NO4P/c1-5-9-11-13-15-17-19-25-27(24,21(23)22(7-3)8-4)26-20-18-16-14-12-10-6-2/h5-20H2,1-4H3 | WMLWCCYCFTXZFU-UHFFFAOYSA-N |  | 2023-10-24 | doi:10.1016/0022-1902(64)80024-5 | https://www.oecd-nea.org/ideal/extractants/DODECP | CCCCCCCCOP(=O)(OCCCCCCCC)C(=O)N(CC)CC | 298.15 | -0.6635403 | Decalin |  | 0 | 0 | https://doi.org/10.1016/0022-1902(64)80024-5
CCCCCCCCOP(=O)(OCCCCCCCC)C(=O)N(CC)CC | DODECP | 0.5 | Decalin | Ce | III |  | HNO3 | 15 |  |  | 25 | 0.5 | 5.07 | dioctyl N,N-diethylcarbamylphosphonate | DODECP | C21H44NO4P | 405.56 | carbamylphosphonate |  | InChI=1S/C21H44NO4P/c1-5-9-11-13-15-17-19-25-27(24,21(23)22(7-3)8-4)26-20-18-16-14-12-10-6-2/h5-20H2,1-4H3 | WMLWCCYCFTXZFU-UHFFFAOYSA-N |  | 2023-10-24 | doi:10.1016/0022-1902(64)80024-5 | https://www.oecd-nea.org/ideal/extractants/DODECP | CCCCCCCCOP(=O)(OCCCCCCCC)C(=O)N(CC)CC | 298.15 | 0.705008 | Decalin |  | 0 | 0 | https://doi.org/10.1016/0022-1902(64)80024-5
CCCCCCCCOP(=O)(OCCCCCCCC)C(=O)N(CC)CC | DODECP | 0.4 | Decalin | Ce | III |  | HNO3 | 12.1 |  |  | 25 | 0.5 | 0.103 | dioctyl N,N-diethylcarbamylphosphonate | DODECP | C21H44NO4P | 405.56 | carbamylphosphonate |  | InChI=1S/C21H44NO4P/c1-5-9-11-13-15-17-19-25-27(24,21(23)22(7-3)8-4)26-20-18-16-14-12-10-6-2/h5-20H2,1-4H3 | WMLWCCYCFTXZFU-UHFFFAOYSA-N |  | 2023-10-24 | doi:10.1016/0022-1902(64)80024-5 | https://www.oecd-nea.org/ideal/extractants/DODECP | CCCCCCCCOP(=O)(OCCCCCCCC)C(=O)N(CC)CC | 298.15 | -0.9871628 | Decalin |  | 0 | 0 | https://doi.org/10.1016/0022-1902(64)80024-5
CCCCCCCCOP(=O)(OCCCCCCCC)C(=O)N(CC)CC | DODECP | 0.3 | Decalin | Ce | III |  | HNO3 | 12.1 |  |  | 25 | 0.5 | 0.046 | dioctyl N,N-diethylcarbamylphosphonate | DODECP | C21H44NO4P | 405.56 | carbamylphosphonate |  | InChI=1S/C21H44NO4P/c1-5-9-11-13-15-17-19-25-27(24,21(23)22(7-3)8-4)26-20-18-16-14-12-10-6-2/h5-20H2,1-4H3 | WMLWCCYCFTXZFU-UHFFFAOYSA-N |  | 2023-10-24 | doi:10.1016/0022-1902(64)80024-5 | https://www.oecd-nea.org/ideal/extractants/DODECP | CCCCCCCCOP(=O)(OCCCCCCCC)C(=O)N(CC)CC | 298.15 | -1.337242 | Decalin |  | 0 | 0 | https://doi.org/10.1016/0022-1902(64)80024-5
CCCCCCCCOP(=O)(OCCCCCCCC)C(=O)N(CC)CC | DODECP | 0.2 | Decalin | Ce | III |  | HNO3 | 12.1 |  |  | 25 | 0.5 | 0.0129 | dioctyl N,N-diethylcarbamylphosphonate | DODECP | C21H44NO4P | 405.56 | carbamylphosphonate |  | InChI=1S/C21H44NO4P/c1-5-9-11-13-15-17-19-25-27(24,21(23)22(7-3)8-4)26-20-18-16-14-12-10-6-2/h5-20H2,1-4H3 | WMLWCCYCFTXZFU-UHFFFAOYSA-N |  | 2023-10-24 | doi:10.1016/0022-1902(64)80024-5 | https://www.oecd-nea.org/ideal/extractants/DODECP | CCCCCCCCOP(=O)(OCCCCCCCC)C(=O)N(CC)CC | 298.15 | -1.88941 | Decalin |  | 0 | 0 | https://doi.org/10.1016/0022-1902(64)80024-5
CCCCCCCCOP(=O)(OCCCCCCCC)C(=O)N(CC)CC | DODECP | 0.2 | Decalin | Ce | III |  | HNO3 | 15 |  |  | 25 | 0.5 | 0.284 | dioctyl N,N-diethylcarbamylphosphonate | DODECP | C21H44NO4P | 405.56 | carbamylphosphonate |  | InChI=1S/C21H44NO4P/c1-5-9-11-13-15-17-19-25-27(24,21(23)22(7-3)8-4)26-20-18-16-14-12-10-6-2/h5-20H2,1-4H3 | WMLWCCYCFTXZFU-UHFFFAOYSA-N |  | 2023-10-24 | doi:10.1016/0022-1902(64)80024-5 | https://www.oecd-nea.org/ideal/extractants/DODECP | CCCCCCCCOP(=O)(OCCCCCCCC)C(=O)N(CC)CC | 298.15 | -0.5466817 | Decalin |  | 0 | 0 | https://doi.org/10.1016/0022-1902(64)80024-5
CCCCCCCCOP(=O)(OCCCCCCCC)C(=O)N(CC)CC | DODECP | 0.1 | Decalin | Ce | III |  | HNO3 | 12.1 |  |  | 25 | 0.5 | 0.00135 | dioctyl N,N-diethylcarbamylphosphonate | DODECP | C21H44NO4P | 405.56 | carbamylphosphonate |  | InChI=1S/C21H44NO4P/c1-5-9-11-13-15-17-19-25-27(24,21(23)22(7-3)8-4)26-20-18-16-14-12-10-6-2/h5-20H2,1-4H3 | WMLWCCYCFTXZFU-UHFFFAOYSA-N |  | 2023-10-24 | doi:10.1016/0022-1902(64)80024-5 | https://www.oecd-nea.org/ideal/extractants/DODECP | CCCCCCCCOP(=O)(OCCCCCCCC)C(=O)N(CC)CC | 298.15 | -2.869666 | Decalin |  | 0 | 0 | https://doi.org/10.1016/0022-1902(64)80024-5
CCCCCCCCOP(=O)(OCCCCCCCC)C(=O)N(CC)CC | DODECP | 0.1 | Decalin | Ce | III |  | HNO3 | 15 |  |  | 25 | 0.5 | 0.0286 | dioctyl N,N-diethylcarbamylphosphonate | DODECP | C21H44NO4P | 405.56 | carbamylphosphonate |  | InChI=1S/C21H44NO4P/c1-5-9-11-13-15-17-19-25-27(24,21(23)22(7-3)8-4)26-20-18-16-14-12-10-6-2/h5-20H2,1-4H3 | WMLWCCYCFTXZFU-UHFFFAOYSA-N |  | 2023-10-24 | doi:10.1016/0022-1902(64)80024-5 | https://www.oecd-nea.org/ideal/extractants/DODECP | CCCCCCCCOP(=O)(OCCCCCCCC)C(=O)N(CC)CC | 298.15 | -1.543634 | Decalin |  | 0 | 0 | https://doi.org/10.1016/0022-1902(64)80024-5
CCCCCCCCOP(=O)(OCCCCCCCC)C(=O)N(CC)CC | DODECP | 0.08 | Decalin | Ce | III |  | HNO3 | 15 |  |  | 25 | 0.5 | 0.0117 | dioctyl N,N-diethylcarbamylphosphonate | DODECP | C21H44NO4P | 405.56 | carbamylphosphonate |  | InChI=1S/C21H44NO4P/c1-5-9-11-13-15-17-19-25-27(24,21(23)22(7-3)8-4)26-20-18-16-14-12-10-6-2/h5-20H2,1-4H3 | WMLWCCYCFTXZFU-UHFFFAOYSA-N |  | 2023-10-24 | doi:10.1016/0022-1902(64)80024-5 | https://www.oecd-nea.org/ideal/extractants/DODECP | CCCCCCCCOP(=O)(OCCCCCCCC)C(=O)N(CC)CC | 298.15 | -1.931814 | Decalin |  | 0 | 0 | https://doi.org/10.1016/0022-1902(64)80024-5
CCCCCCCCOP(=O)(OCCCCCCCC)C(=O)N(CC)CC | DODECP | 0.05 | Decalin | Ce | III |  | HNO3 | 15 |  |  | 25 | 0.5 | 0.0032 | dioctyl N,N-diethylcarbamylphosphonate | DODECP | C21H44NO4P | 405.56 | carbamylphosphonate |  | InChI=1S/C21H44NO4P/c1-5-9-11-13-15-17-19-25-27(24,21(23)22(7-3)8-4)26-20-18-16-14-12-10-6-2/h5-20H2,1-4H3 | WMLWCCYCFTXZFU-UHFFFAOYSA-N |  | 2023-10-24 | doi:10.1016/0022-1902(64)80024-5 | https://www.oecd-nea.org/ideal/extractants/DODECP | CCCCCCCCOP(=O)(OCCCCCCCC)C(=O)N(CC)CC | 298.15 | -2.49485 | Decalin |  | 0 | 0 | https://doi.org/10.1016/0022-1902(64)80024-5
CCCCCCCCOP(=O)(OCCCCCCCC)C(=O)N(CC)CC | DODECP | 0.04 | Decalin | Ce | III |  | HNO3 | 15 |  |  | 25 | 0.5 | 0.0014 | dioctyl N,N-diethylcarbamylphosphonate | DODECP | C21H44NO4P | 405.56 | carbamylphosphonate |  | InChI=1S/C21H44NO4P/c1-5-9-11-13-15-17-19-25-27(24,21(23)22(7-3)8-4)26-20-18-16-14-12-10-6-2/h5-20H2,1-4H3 | WMLWCCYCFTXZFU-UHFFFAOYSA-N |  | 2023-10-24 | doi:10.1016/0022-1902(64)80024-5 | https://www.oecd-nea.org/ideal/extractants/DODECP | CCCCCCCCOP(=O)(OCCCCCCCC)C(=O)N(CC)CC | 298.15 | -2.853872 | Decalin |  | 0 | 0 | https://doi.org/10.1016/0022-1902(64)80024-5
CCCCCCCCCCCCN(CCCCCCCCCCCC)C(=O)COCCOCC(=O)N(CCCCCCCCCCCC)CCCCCCCCCCCC | DOODA(C12) | 0.3 | n-Dodecane | La |  |  | HNO3 | 5 |  |  | 20 | 25 | 56.2 | N,N,N',N'-tetradodecyl-3,6-dioxaoctanediamide | DOODA(C12) | C54H108N2O4 | 849.468 | amide |  | InChI=1S/C54H108N2O4/c1-5-9-13-17-21-25-29-33-37-41-45-55(46-42-38-34-30-26-22-18-14-10-6-2)53(57)51-59-49-50-60-52-54(58)56(47-43-39-35-31-27-23-19-15-11-7-3)48-44-40-36-32-28-24-20-16-12-8-4/h5-52H2,1-4H3 | LKLZAWHARMREMK-UHFFFAOYSA-N |  | 2023-10-24 | doi:10.1246/cl.2010.898 | https://www.oecd-nea.org/ideal/extractants/DOODA(C12) | CCCCCCCCCCCCN(CCCCCCCCCCCC)C(=O)COCCOCC(=O)N(CCCCCCCCCCCC)CCCCCCCCCCCC | 293.15 | 1.749736 | n-Dodecane |  | 0 | 0 | https://doi.org/10.1246/cl.2010.898
CCCCCCCCCCCCN(CCCCCCCCCCCC)C(=O)COCCOCC(=O)N(CCCCCCCCCCCC)CCCCCCCCCCCC | DOODA(C12) | 0.3 | n-Dodecane | Gd |  |  | HNO3 | 5 |  |  | 20 | 25 | 28.5 | N,N,N',N'-tetradodecyl-3,6-dioxaoctanediamide | DOODA(C12) | C54H108N2O4 | 849.468 | amide |  | InChI=1S/C54H108N2O4/c1-5-9-13-17-21-25-29-33-37-41-45-55(46-42-38-34-30-26-22-18-14-10-6-2)53(57)51-59-49-50-60-52-54(58)56(47-43-39-35-31-27-23-19-15-11-7-3)48-44-40-36-32-28-24-20-16-12-8-4/h5-52H2,1-4H3 | LKLZAWHARMREMK-UHFFFAOYSA-N |  | 2023-10-24 | doi:10.1246/cl.2010.898 | https://www.oecd-nea.org/ideal/extractants/DOODA(C12) | CCCCCCCCCCCCN(CCCCCCCCCCCC)C(=O)COCCOCC(=O)N(CCCCCCCCCCCC)CCCCCCCCCCCC | 293.15 | 1.454845 | n-Dodecane |  | 0 | 0 | https://doi.org/10.1246/cl.2010.898
CCCCCCCCCCCCN(CCCCCCCCCCCC)C(=O)COCCOCC(=O)N(CCCCCCCCCCCC)CCCCCCCCCCCC | DOODA(C12) | 0.3 | n-Dodecane | Sm |  |  | HNO3 | 5 |  |  | 25 | 120 | 51.6 | N,N,N',N'-tetradodecyl-3,6-dioxaoctanediamide | DOODA(C12) | C54H108N2O4 | 849.468 | amide |  | InChI=1S/C54H108N2O4/c1-5-9-13-17-21-25-29-33-37-41-45-55(46-42-38-34-30-26-22-18-14-10-6-2)53(57)51-59-49-50-60-52-54(58)56(47-43-39-35-31-27-23-19-15-11-7-3)48-44-40-36-32-28-24-20-16-12-8-4/h5-52H2,1-4H3 | LKLZAWHARMREMK-UHFFFAOYSA-N |  | 2023-10-24 | doi:10.1246/cl.2010.898 | https://www.oecd-nea.org/ideal/extractants/DOODA(C12) | CCCCCCCCCCCCN(CCCCCCCCCCCC)C(=O)COCCOCC(=O)N(CCCCCCCCCCCC)CCCCCCCCCCCC | 298.15 | 1.71265 | n-Dodecane |  | 0 | 0 | https://doi.org/10.1246/cl.2010.898
CCCCCCCCCCCCN(CCCCCCCCCCCC)C(=O)COCCOCC(=O)N(CCCCCCCCCCCC)CCCCCCCCCCCC | DOODA(C12) | 0.3 | n-Dodecane | Eu |  |  | HNO3 | 5 |  |  | 25 | 120 | 39.1 | N,N,N',N'-tetradodecyl-3,6-dioxaoctanediamide | DOODA(C12) | C54H108N2O4 | 849.468 | amide |  | InChI=1S/C54H108N2O4/c1-5-9-13-17-21-25-29-33-37-41-45-55(46-42-38-34-30-26-22-18-14-10-6-2)53(57)51-59-49-50-60-52-54(58)56(47-43-39-35-31-27-23-19-15-11-7-3)48-44-40-36-32-28-24-20-16-12-8-4/h5-52H2,1-4H3 | LKLZAWHARMREMK-UHFFFAOYSA-N |  | 2023-10-24 | doi:10.1246/cl.2010.898 | https://www.oecd-nea.org/ideal/extractants/DOODA(C12) | CCCCCCCCCCCCN(CCCCCCCCCCCC)C(=O)COCCOCC(=O)N(CCCCCCCCCCCC)CCCCCCCCCCCC | 298.15 | 1.592177 | n-Dodecane |  | 0 | 0 | https://doi.org/10.1246/cl.2010.898
CCCCCCCCCCCCN(CCCCCCCCCCCC)C(=O)COCCOCC(=O)N(CCCCCCCCCCCC)CCCCCCCCCCCC | DOODA(C12) | 0.3 | n-Dodecane | Gd |  |  | HNO3 | 5 |  |  | 25 | 120 | 28.5 | N,N,N',N'-tetradodecyl-3,6-dioxaoctanediamide | DOODA(C12) | C54H108N2O4 | 849.468 | amide |  | InChI=1S/C54H108N2O4/c1-5-9-13-17-21-25-29-33-37-41-45-55(46-42-38-34-30-26-22-18-14-10-6-2)53(57)51-59-49-50-60-52-54(58)56(47-43-39-35-31-27-23-19-15-11-7-3)48-44-40-36-32-28-24-20-16-12-8-4/h5-52H2,1-4H3 | LKLZAWHARMREMK-UHFFFAOYSA-N |  | 2023-10-24 | doi:10.1246/cl.2010.898 | https://www.oecd-nea.org/ideal/extractants/DOODA(C12) | CCCCCCCCCCCCN(CCCCCCCCCCCC)C(=O)COCCOCC(=O)N(CCCCCCCCCCCC)CCCCCCCCCCCC | 298.15 | 1.454845 | n-Dodecane |  | 0 | 0 | https://doi.org/10.1246/cl.2010.898
CCCCCCCCN(CCCCCCCC)C(=O)COCCOCC(=O)N(CCCCCCCC)CCCCCCCC | DOODA(C8) | 0.2 | n-Dodecane | La |  |  | HNO3 | 3 |  |  | 25 | 120 | 14.33 | N,N,N',N'-tetraoctyl-3,6-dioxaoctanediamide | DOODA(C8) | C38H76N2O4 | 625.036 | amide |  | InChI=1S/C38H76N2O4/c1-5-9-13-17-21-25-29-39(30-26-22-18-14-10-6-2)37(41)35-43-33-34-44-36-38(42)40(31-27-23-19-15-11-7-3)32-28-24-20-16-12-8-4/h5-36H2,1-4H3 | POWSNDFKAKPLBR-UHFFFAOYSA-N | &ap; | 2023-10-24 | doi:10.1246/cl.2010.898 | https://www.oecd-nea.org/ideal/extractants/DOODA(C8) | CCCCCCCCN(CCCCCCCC)C(=O)COCCOCC(=O)N(CCCCCCCC)CCCCCCCC | 298.15 | 1.156246 | n-Dodecane |  | 0 | 0 | https://doi.org/10.1246/cl.2010.898
CCCCCCCCN(CCCCCCCC)C(=O)COCCOCC(=O)N(CCCCCCCC)CCCCCCCC | DOODA(C8) | 0.2 | n-Dodecane | Ce |  |  | HNO3 | 3 |  |  | 25 | 120 | 16.39 | N,N,N',N'-tetraoctyl-3,6-dioxaoctanediamide | DOODA(C8) | C38H76N2O4 | 625.036 | amide |  | InChI=1S/C38H76N2O4/c1-5-9-13-17-21-25-29-39(30-26-22-18-14-10-6-2)37(41)35-43-33-34-44-36-38(42)40(31-27-23-19-15-11-7-3)32-28-24-20-16-12-8-4/h5-36H2,1-4H3 | POWSNDFKAKPLBR-UHFFFAOYSA-N | &ap; | 2023-10-24 | doi:10.1246/cl.2010.898 | https://www.oecd-nea.org/ideal/extractants/DOODA(C8) | CCCCCCCCN(CCCCCCCC)C(=O)COCCOCC(=O)N(CCCCCCCC)CCCCCCCC | 298.15 | 1.214579 | n-Dodecane |  | 0 | 0 | https://doi.org/10.1246/cl.2010.898
CCCCCCCCN(CCCCCCCC)C(=O)COCCOCC(=O)N(CCCCCCCC)CCCCCCCC | DOODA(C8) | 0.2 | n-Dodecane | Pr |  |  | HNO3 | 3 |  |  | 25 | 120 | 15.67 | N,N,N',N'-tetraoctyl-3,6-dioxaoctanediamide | DOODA(C8) | C38H76N2O4 | 625.036 | amide |  | InChI=1S/C38H76N2O4/c1-5-9-13-17-21-25-29-39(30-26-22-18-14-10-6-2)37(41)35-43-33-34-44-36-38(42)40(31-27-23-19-15-11-7-3)32-28-24-20-16-12-8-4/h5-36H2,1-4H3 | POWSNDFKAKPLBR-UHFFFAOYSA-N | &ap; | 2023-10-24 | doi:10.1246/cl.2010.898 | https://www.oecd-nea.org/ideal/extractants/DOODA(C8) | CCCCCCCCN(CCCCCCCC)C(=O)COCCOCC(=O)N(CCCCCCCC)CCCCCCCC | 298.15 | 1.195069 | n-Dodecane |  | 0 | 0 | https://doi.org/10.1246/cl.2010.898
CCCCCCCCN(CCCCCCCC)C(=O)COCCOCC(=O)N(CCCCCCCC)CCCCCCCC | DOODA(C8) | 0.2 | n-Dodecane | Nd |  |  | HNO3 | 3 |  |  | 25 | 120 | 14.33 | N,N,N',N'-tetraoctyl-3,6-dioxaoctanediamide | DOODA(C8) | C38H76N2O4 | 625.036 | amide |  | InChI=1S/C38H76N2O4/c1-5-9-13-17-21-25-29-39(30-26-22-18-14-10-6-2)37(41)35-43-33-34-44-36-38(42)40(31-27-23-19-15-11-7-3)32-28-24-20-16-12-8-4/h5-36H2,1-4H3 | POWSNDFKAKPLBR-UHFFFAOYSA-N | &ap; | 2023-10-24 | doi:10.1246/cl.2010.898 | https://www.oecd-nea.org/ideal/extractants/DOODA(C8) | CCCCCCCCN(CCCCCCCC)C(=O)COCCOCC(=O)N(CCCCCCCC)CCCCCCCC | 298.15 | 1.156246 | n-Dodecane |  | 0 | 0 | https://doi.org/10.1246/cl.2010.898
CCCCCCCCN(CCCCCCCC)C(=O)COCCOCC(=O)N(CCCCCCCC)CCCCCCCC | DOODA(C8) | 0.2 | n-Dodecane | Sm |  |  | HNO3 | 3 |  |  | 25 | 120 | 7.99 | N,N,N',N'-tetraoctyl-3,6-dioxaoctanediamide | DOODA(C8) | C38H76N2O4 | 625.036 | amide |  | InChI=1S/C38H76N2O4/c1-5-9-13-17-21-25-29-39(30-26-22-18-14-10-6-2)37(41)35-43-33-34-44-36-38(42)40(31-27-23-19-15-11-7-3)32-28-24-20-16-12-8-4/h5-36H2,1-4H3 | POWSNDFKAKPLBR-UHFFFAOYSA-N | &ap; | 2023-10-24 | doi:10.1246/cl.2010.898 | https://www.oecd-nea.org/ideal/extractants/DOODA(C8) | CCCCCCCCN(CCCCCCCC)C(=O)COCCOCC(=O)N(CCCCCCCC)CCCCCCCC | 298.15 | 0.9025468 | n-Dodecane |  | 0 | 0 | https://doi.org/10.1246/cl.2010.898
CCCCCCCCN(CCCCCCCC)C(=O)COCCOCC(=O)N(CCCCCCCC)CCCCCCCC | DOODA(C8) | 0.2 | n-Dodecane | Eu |  |  | HNO3 | 3 |  |  | 25 | 120 | 5.33 | N,N,N',N'-tetraoctyl-3,6-dioxaoctanediamide | DOODA(C8) | C38H76N2O4 | 625.036 | amide |  | InChI=1S/C38H76N2O4/c1-5-9-13-17-21-25-29-39(30-26-22-18-14-10-6-2)37(41)35-43-33-34-44-36-38(42)40(31-27-23-19-15-11-7-3)32-28-24-20-16-12-8-4/h5-36H2,1-4H3 | POWSNDFKAKPLBR-UHFFFAOYSA-N | &ap; | 2023-10-24 | doi:10.1246/cl.2010.898 | https://www.oecd-nea.org/ideal/extractants/DOODA(C8) | CCCCCCCCN(CCCCCCCC)C(=O)COCCOCC(=O)N(CCCCCCCC)CCCCCCCC | 298.15 | 0.7267272 | n-Dodecane |  | 0 | 0 | https://doi.org/10.1246/cl.2010.898
CCCCCCCCN(CCCCCCCC)C(=O)COCCOCC(=O)N(CCCCCCCC)CCCCCCCC | DOODA(C8) | 0.2 | n-Dodecane | Gd |  |  | HNO3 | 3 |  |  | 25 | 120 | 2.91 | N,N,N',N'-tetraoctyl-3,6-dioxaoctanediamide | DOODA(C8) | C38H76N2O4 | 625.036 | amide |  | InChI=1S/C38H76N2O4/c1-5-9-13-17-21-25-29-39(30-26-22-18-14-10-6-2)37(41)35-43-33-34-44-36-38(42)40(31-27-23-19-15-11-7-3)32-28-24-20-16-12-8-4/h5-36H2,1-4H3 | POWSNDFKAKPLBR-UHFFFAOYSA-N | &ap; | 2023-10-24 | doi:10.1246/cl.2010.898 | https://www.oecd-nea.org/ideal/extractants/DOODA(C8) | CCCCCCCCN(CCCCCCCC)C(=O)COCCOCC(=O)N(CCCCCCCC)CCCCCCCC | 298.15 | 0.463893 | n-Dodecane |  | 0 | 0 | https://doi.org/10.1246/cl.2010.898
CCCCCCCCN(CCCCCCCC)C(=O)COCCOCC(=O)N(CCCCCCCC)CCCCCCCC | DOODA(C8) | 0.2 | n-Dodecane | Tb |  |  | HNO3 | 3 |  |  | 25 | 120 | 2.54 | N,N,N',N'-tetraoctyl-3,6-dioxaoctanediamide | DOODA(C8) | C38H76N2O4 | 625.036 | amide |  | InChI=1S/C38H76N2O4/c1-5-9-13-17-21-25-29-39(30-26-22-18-14-10-6-2)37(41)35-43-33-34-44-36-38(42)40(31-27-23-19-15-11-7-3)32-28-24-20-16-12-8-4/h5-36H2,1-4H3 | POWSNDFKAKPLBR-UHFFFAOYSA-N | &ap; | 2023-10-24 | doi:10.1246/cl.2010.898 | https://www.oecd-nea.org/ideal/extractants/DOODA(C8) | CCCCCCCCN(CCCCCCCC)C(=O)COCCOCC(=O)N(CCCCCCCC)CCCCCCCC | 298.15 | 0.4048337 | n-Dodecane |  | 0 | 0 | https://doi.org/10.1246/cl.2010.898
CCCCCCCCN(CCCCCCCC)C(=O)COCCOCC(=O)N(CCCCCCCC)CCCCCCCC | DOODA(C8) | 0.2 | n-Dodecane | Dy |  |  | HNO3 | 3 |  |  | 25 | 120 | 2.08 | N,N,N',N'-tetraoctyl-3,6-dioxaoctanediamide | DOODA(C8) | C38H76N2O4 | 625.036 | amide |  | InChI=1S/C38H76N2O4/c1-5-9-13-17-21-25-29-39(30-26-22-18-14-10-6-2)37(41)35-43-33-34-44-36-38(42)40(31-27-23-19-15-11-7-3)32-28-24-20-16-12-8-4/h5-36H2,1-4H3 | POWSNDFKAKPLBR-UHFFFAOYSA-N | &ap; | 2023-10-24 | doi:10.1246/cl.2010.898 | https://www.oecd-nea.org/ideal/extractants/DOODA(C8) | CCCCCCCCN(CCCCCCCC)C(=O)COCCOCC(=O)N(CCCCCCCC)CCCCCCCC | 298.15 | 0.3180633 | n-Dodecane |  | 0 | 0 | https://doi.org/10.1246/cl.2010.898
CCCCCCCCN(CCCCCCCC)C(=O)COCCOCC(=O)N(CCCCCCCC)CCCCCCCC | DOODA(C8) | 0.2 | n-Dodecane | Ho |  |  | HNO3 | 3 |  |  | 25 | 120 | 1.7 | N,N,N',N'-tetraoctyl-3,6-dioxaoctanediamide | DOODA(C8) | C38H76N2O4 | 625.036 | amide |  | InChI=1S/C38H76N2O4/c1-5-9-13-17-21-25-29-39(30-26-22-18-14-10-6-2)37(41)35-43-33-34-44-36-38(42)40(31-27-23-19-15-11-7-3)32-28-24-20-16-12-8-4/h5-36H2,1-4H3 | POWSNDFKAKPLBR-UHFFFAOYSA-N | &ap; | 2023-10-24 | doi:10.1246/cl.2010.898 | https://www.oecd-nea.org/ideal/extractants/DOODA(C8) | CCCCCCCCN(CCCCCCCC)C(=O)COCCOCC(=O)N(CCCCCCCC)CCCCCCCC | 298.15 | 0.2304489 | n-Dodecane |  | 0 | 0 | https://doi.org/10.1246/cl.2010.898
CCCCCCCCN(CCCCCCCC)C(=O)COCCOCC(=O)N(CCCCCCCC)CCCCCCCC | DOODA(C8) | 0.2 | n-Dodecane | Er |  |  | HNO3 | 3 |  |  | 25 | 120 | 1.45 | N,N,N',N'-tetraoctyl-3,6-dioxaoctanediamide | DOODA(C8) | C38H76N2O4 | 625.036 | amide |  | InChI=1S/C38H76N2O4/c1-5-9-13-17-21-25-29-39(30-26-22-18-14-10-6-2)37(41)35-43-33-34-44-36-38(42)40(31-27-23-19-15-11-7-3)32-28-24-20-16-12-8-4/h5-36H2,1-4H3 | POWSNDFKAKPLBR-UHFFFAOYSA-N | &ap; | 2023-10-24 | doi:10.1246/cl.2010.898 | https://www.oecd-nea.org/ideal/extractants/DOODA(C8) | CCCCCCCCN(CCCCCCCC)C(=O)COCCOCC(=O)N(CCCCCCCC)CCCCCCCC | 298.15 | 0.161368 | n-Dodecane |  | 0 | 0 | https://doi.org/10.1246/cl.2010.898
CCCCCCCCN(CCCCCCCC)C(=O)COCCOCC(=O)N(CCCCCCCC)CCCCCCCC | DOODA(C8) | 0.2 | n-Dodecane | Tm |  |  | HNO3 | 3 |  |  | 25 | 120 | 1.27 | N,N,N',N'-tetraoctyl-3,6-dioxaoctanediamide | DOODA(C8) | C38H76N2O4 | 625.036 | amide |  | InChI=1S/C38H76N2O4/c1-5-9-13-17-21-25-29-39(30-26-22-18-14-10-6-2)37(41)35-43-33-34-44-36-38(42)40(31-27-23-19-15-11-7-3)32-28-24-20-16-12-8-4/h5-36H2,1-4H3 | POWSNDFKAKPLBR-UHFFFAOYSA-N | &ap; | 2023-10-24 | doi:10.1246/cl.2010.898 | https://www.oecd-nea.org/ideal/extractants/DOODA(C8) | CCCCCCCCN(CCCCCCCC)C(=O)COCCOCC(=O)N(CCCCCCCC)CCCCCCCC | 298.15 | 0.1038037 | n-Dodecane |  | 0 | 0 | https://doi.org/10.1246/cl.2010.898
CCCCCCCCN(CCCCCCCC)C(=O)COCCOCC(=O)N(CCCCCCCC)CCCCCCCC | DOODA(C8) | 0.2 | n-Dodecane | Yb |  |  | HNO3 | 3 |  |  | 25 | 120 | 1.13 | N,N,N',N'-tetraoctyl-3,6-dioxaoctanediamide | DOODA(C8) | C38H76N2O4 | 625.036 | amide |  | InChI=1S/C38H76N2O4/c1-5-9-13-17-21-25-29-39(30-26-22-18-14-10-6-2)37(41)35-43-33-34-44-36-38(42)40(31-27-23-19-15-11-7-3)32-28-24-20-16-12-8-4/h5-36H2,1-4H3 | POWSNDFKAKPLBR-UHFFFAOYSA-N | &ap; | 2023-10-24 | doi:10.1246/cl.2010.898 | https://www.oecd-nea.org/ideal/extractants/DOODA(C8) | CCCCCCCCN(CCCCCCCC)C(=O)COCCOCC(=O)N(CCCCCCCC)CCCCCCCC | 298.15 | 0.05307844 | n-Dodecane |  | 0 | 0 | https://doi.org/10.1246/cl.2010.898
CCCCCCCCN(CCCCCCCC)C(=O)COCCOCC(=O)N(CCCCCCCC)CCCCCCCC | DOODA(C8) | 0.2 | n-Dodecane | Lu |  |  | HNO3 | 3 |  |  | 25 | 120 | 0.83 | N,N,N',N'-tetraoctyl-3,6-dioxaoctanediamide | DOODA(C8) | C38H76N2O4 | 625.036 | amide |  | InChI=1S/C38H76N2O4/c1-5-9-13-17-21-25-29-39(30-26-22-18-14-10-6-2)37(41)35-43-33-34-44-36-38(42)40(31-27-23-19-15-11-7-3)32-28-24-20-16-12-8-4/h5-36H2,1-4H3 | POWSNDFKAKPLBR-UHFFFAOYSA-N | &ap; | 2023-10-24 | doi:10.1246/cl.2010.898 | https://www.oecd-nea.org/ideal/extractants/DOODA(C8) | CCCCCCCCN(CCCCCCCC)C(=O)COCCOCC(=O)N(CCCCCCCC)CCCCCCCC | 298.15 | -0.08092191 | n-Dodecane |  | 0 | 0 | https://doi.org/10.1246/cl.2010.898
CCN(C(=O)c1cccc(C(=O)N(CC)c2cccc(C)c2)n1)c1cccc(C)c1 | Et(m)TDPA | 0.2 | phenyl trifluoromethyl sulfone (FS-13) | La |  |  | HNO3 | 3 |  |  | 21 | 3 | 7.42 | N,N'-diethyl-N,N'-ditolyl-dipicolinamide (meta) | Et(m)TDPA | C25H27N3O2 | 401.51 | dipicolinamide |  | InChI=1S/C25H27N3O2/c1-5-27(20-12-7-10-18(3)16-20)24(29)22-14-9-15-23(26-22)25(30)28(6-2)21-13-8-11-19(4)17-21/h7-17H,5-6H2,1-4H3 | GSXFZDSGTWLUBJ-UHFFFAOYSA-N | &ap; | 2023-10-24 | doi:10.1080/07366299.2012.735528 | https://www.oecd-nea.org/ideal/extractants/Et(m)TDPA | CCN(C(=O)c1cccc(C(=O)N(CC)c2cccc(C)c2)n1)c1cccc(C)c1 | 294.15 | 0.8704039 | phenyl trifluoromethyl sulfone (FS-13) |  | 0 | 0 | https://doi.org/10.1080/07366299.2012.735528
CCN(C(=O)c1cccc(C(=O)N(CC)c2cccc(C)c2)n1)c1cccc(C)c1 | Et(m)TDPA | 0.2 | phenyl trifluoromethyl sulfone (FS-13) | Ce |  |  | HNO3 | 3 |  |  | 21 | 3 | 4.38 | N,N'-diethyl-N,N'-ditolyl-dipicolinamide (meta) | Et(m)TDPA | C25H27N3O2 | 401.51 | dipicolinamide |  | InChI=1S/C25H27N3O2/c1-5-27(20-12-7-10-18(3)16-20)24(29)22-14-9-15-23(26-22)25(30)28(6-2)21-13-8-11-19(4)17-21/h7-17H,5-6H2,1-4H3 | GSXFZDSGTWLUBJ-UHFFFAOYSA-N | &ap; | 2023-10-24 | doi:10.1080/07366299.2012.735528 | https://www.oecd-nea.org/ideal/extractants/Et(m)TDPA | CCN(C(=O)c1cccc(C(=O)N(CC)c2cccc(C)c2)n1)c1cccc(C)c1 | 294.15 | 0.6414741 | phenyl trifluoromethyl sulfone (FS-13) |  | 0 | 0 | https://doi.org/10.1080/07366299.2012.735528
CCN(C(=O)c1cccc(C(=O)N(CC)c2cccc(C)c2)n1)c1cccc(C)c1 | Et(m)TDPA | 0.2 | phenyl trifluoromethyl sulfone (FS-13) | Pr |  |  | HNO3 | 3 |  |  | 21 | 3 | 5.22 | N,N'-diethyl-N,N'-ditolyl-dipicolinamide (meta) | Et(m)TDPA | C25H27N3O2 | 401.51 | dipicolinamide |  | InChI=1S/C25H27N3O2/c1-5-27(20-12-7-10-18(3)16-20)24(29)22-14-9-15-23(26-22)25(30)28(6-2)21-13-8-11-19(4)17-21/h7-17H,5-6H2,1-4H3 | GSXFZDSGTWLUBJ-UHFFFAOYSA-N | &ap; | 2023-10-24 | doi:10.1080/07366299.2012.735528 | https://www.oecd-nea.org/ideal/extractants/Et(m)TDPA | CCN(C(=O)c1cccc(C(=O)N(CC)c2cccc(C)c2)n1)c1cccc(C)c1 | 294.15 | 0.7176705 | phenyl trifluoromethyl sulfone (FS-13) |  | 0 | 0 | https://doi.org/10.1080/07366299.2012.735528
CCN(C(=O)c1cccc(C(=O)N(CC)c2cccc(C)c2)n1)c1cccc(C)c1 | Et(m)TDPA | 0.2 | phenyl trifluoromethyl sulfone (FS-13) | Nd |  |  | HNO3 | 3 |  |  | 21 | 3 | 4.61 | N,N'-diethyl-N,N'-ditolyl-dipicolinamide (meta) | Et(m)TDPA | C25H27N3O2 | 401.51 | dipicolinamide |  | InChI=1S/C25H27N3O2/c1-5-27(20-12-7-10-18(3)16-20)24(29)22-14-9-15-23(26-22)25(30)28(6-2)21-13-8-11-19(4)17-21/h7-17H,5-6H2,1-4H3 | GSXFZDSGTWLUBJ-UHFFFAOYSA-N | &ap; | 2023-10-24 | doi:10.1080/07366299.2012.735528 | https://www.oecd-nea.org/ideal/extractants/Et(m)TDPA | CCN(C(=O)c1cccc(C(=O)N(CC)c2cccc(C)c2)n1)c1cccc(C)c1 | 294.15 | 0.6637009 | phenyl trifluoromethyl sulfone (FS-13) |  | 0 | 0 | https://doi.org/10.1080/07366299.2012.735528
CCN(C(=O)c1cccc(C(=O)N(CC)c2cccc(C)c2)n1)c1cccc(C)c1 | Et(m)TDPA | 0.2 | phenyl trifluoromethyl sulfone (FS-13) | Sm |  |  | HNO3 | 3 |  |  | 21 | 3 | 4.53 | N,N'-diethyl-N,N'-ditolyl-dipicolinamide (meta) | Et(m)TDPA | C25H27N3O2 | 401.51 | dipicolinamide |  | InChI=1S/C25H27N3O2/c1-5-27(20-12-7-10-18(3)16-20)24(29)22-14-9-15-23(26-22)25(30)28(6-2)21-13-8-11-19(4)17-21/h7-17H,5-6H2,1-4H3 | GSXFZDSGTWLUBJ-UHFFFAOYSA-N | &ap; | 2023-10-24 | doi:10.1080/07366299.2012.735528 | https://www.oecd-nea.org/ideal/extractants/Et(m)TDPA | CCN(C(=O)c1cccc(C(=O)N(CC)c2cccc(C)c2)n1)c1cccc(C)c1 | 294.15 | 0.6560982 | phenyl trifluoromethyl sulfone (FS-13) |  | 0 | 0 | https://doi.org/10.1080/07366299.2012.735528
CCN(C(=O)c1cccc(C(=O)N(CC)c2cccc(C)c2)n1)c1cccc(C)c1 | Et(m)TDPA | 0.2 | phenyl trifluoromethyl sulfone (FS-13) | Eu |  |  | HNO3 | 3 |  |  | 21 | 3 | 5.31 | N,N'-diethyl-N,N'-ditolyl-dipicolinamide (meta) | Et(m)TDPA | C25H27N3O2 | 401.51 | dipicolinamide |  | InChI=1S/C25H27N3O2/c1-5-27(20-12-7-10-18(3)16-20)24(29)22-14-9-15-23(26-22)25(30)28(6-2)21-13-8-11-19(4)17-21/h7-17H,5-6H2,1-4H3 | GSXFZDSGTWLUBJ-UHFFFAOYSA-N | &ap; | 2023-10-24 | doi:10.1080/07366299.2012.735528 | https://www.oecd-nea.org/ideal/extractants/Et(m)TDPA | CCN(C(=O)c1cccc(C(=O)N(CC)c2cccc(C)c2)n1)c1cccc(C)c1 | 294.15 | 0.7250945 | phenyl trifluoromethyl sulfone (FS-13) |  | 0 | 0 | https://doi.org/10.1080/07366299.2012.735528
CCN(C(=O)c1cccc(C(=O)N(CC)c2cccc(C)c2)n1)c1cccc(C)c1 | Et(m)TDPA | 0.2 | phenyl trifluoromethyl sulfone (FS-13) | Gd |  |  | HNO3 | 3 |  |  | 21 | 3 | 4.86 | N,N'-diethyl-N,N'-ditolyl-dipicolinamide (meta) | Et(m)TDPA | C25H27N3O2 | 401.51 | dipicolinamide |  | InChI=1S/C25H27N3O2/c1-5-27(20-12-7-10-18(3)16-20)24(29)22-14-9-15-23(26-22)25(30)28(6-2)21-13-8-11-19(4)17-21/h7-17H,5-6H2,1-4H3 | GSXFZDSGTWLUBJ-UHFFFAOYSA-N | &ap; | 2023-10-24 | doi:10.1080/07366299.2012.735528 | https://www.oecd-nea.org/ideal/extractants/Et(m)TDPA | CCN(C(=O)c1cccc(C(=O)N(CC)c2cccc(C)c2)n1)c1cccc(C)c1 | 294.15 | 0.6866363 | phenyl trifluoromethyl sulfone (FS-13) |  | 0 | 0 | https://doi.org/10.1080/07366299.2012.735528
CCN(C(=O)c1cccc(C(=O)N(CC)c2cccc(C)c2)n1)c1cccc(C)c1 | Et(m)TDPA | 0.2 | phenyl trifluoromethyl sulfone (FS-13) | Tb |  |  | HNO3 | 3 |  |  | 21 | 3 | 10.92 | N,N'-diethyl-N,N'-ditolyl-dipicolinamide (meta) | Et(m)TDPA | C25H27N3O2 | 401.51 | dipicolinamide |  | InChI=1S/C25H27N3O2/c1-5-27(20-12-7-10-18(3)16-20)24(29)22-14-9-15-23(26-22)25(30)28(6-2)21-13-8-11-19(4)17-21/h7-17H,5-6H2,1-4H3 | GSXFZDSGTWLUBJ-UHFFFAOYSA-N | &ap; | 2023-10-24 | doi:10.1080/07366299.2012.735528 | https://www.oecd-nea.org/ideal/extractants/Et(m)TDPA | CCN(C(=O)c1cccc(C(=O)N(CC)c2cccc(C)c2)n1)c1cccc(C)c1 | 294.15 | 1.038223 | phenyl trifluoromethyl sulfone (FS-13) |  | 0 | 0 | https://doi.org/10.1080/07366299.2012.735528
CCN(C(=O)c1cccc(C(=O)N(CC)c2cccc(C)c2)n1)c1cccc(C)c1 | Et(m)TDPA | 0.2 | phenyl trifluoromethyl sulfone (FS-13) | Dy |  |  | HNO3 | 3 |  |  | 21 | 3 | 20.2 | N,N'-diethyl-N,N'-ditolyl-dipicolinamide (meta) | Et(m)TDPA | C25H27N3O2 | 401.51 | dipicolinamide |  | InChI=1S/C25H27N3O2/c1-5-27(20-12-7-10-18(3)16-20)24(29)22-14-9-15-23(26-22)25(30)28(6-2)21-13-8-11-19(4)17-21/h7-17H,5-6H2,1-4H3 | GSXFZDSGTWLUBJ-UHFFFAOYSA-N | &ap; | 2023-10-24 | doi:10.1080/07366299.2012.735528 | https://www.oecd-nea.org/ideal/extractants/Et(m)TDPA | CCN(C(=O)c1cccc(C(=O)N(CC)c2cccc(C)c2)n1)c1cccc(C)c1 | 294.15 | 1.305351 | phenyl trifluoromethyl sulfone (FS-13) |  | 0 | 0 | https://doi.org/10.1080/07366299.2012.735528
CCN(C(=O)c1cccc(C(=O)N(CC)c2cccc(C)c2)n1)c1cccc(C)c1 | Et(m)TDPA | 0.2 | phenyl trifluoromethyl sulfone (FS-13) | Ho |  |  | HNO3 | 3 |  |  | 21 | 3 | 38.03 | N,N'-diethyl-N,N'-ditolyl-dipicolinamide (meta) | Et(m)TDPA | C25H27N3O2 | 401.51 | dipicolinamide |  | InChI=1S/C25H27N3O2/c1-5-27(20-12-7-10-18(3)16-20)24(29)22-14-9-15-23(26-22)25(30)28(6-2)21-13-8-11-19(4)17-21/h7-17H,5-6H2,1-4H3 | GSXFZDSGTWLUBJ-UHFFFAOYSA-N | &ap; | 2023-10-24 | doi:10.1080/07366299.2012.735528 | https://www.oecd-nea.org/ideal/extractants/Et(m)TDPA | CCN(C(=O)c1cccc(C(=O)N(CC)c2cccc(C)c2)n1)c1cccc(C)c1 | 294.15 | 1.580126 | phenyl trifluoromethyl sulfone (FS-13) |  | 0 | 0 | https://doi.org/10.1080/07366299.2012.735528
CCN(C(=O)c1cccc(C(=O)N(CC)c2cccc(C)c2)n1)c1cccc(C)c1 | Et(m)TDPA | 0.2 | phenyl trifluoromethyl sulfone (FS-13) | Er |  |  | HNO3 | 3 |  |  | 21 | 3 | 56.98 | N,N'-diethyl-N,N'-ditolyl-dipicolinamide (meta) | Et(m)TDPA | C25H27N3O2 | 401.51 | dipicolinamide |  | InChI=1S/C25H27N3O2/c1-5-27(20-12-7-10-18(3)16-20)24(29)22-14-9-15-23(26-22)25(30)28(6-2)21-13-8-11-19(4)17-21/h7-17H,5-6H2,1-4H3 | GSXFZDSGTWLUBJ-UHFFFAOYSA-N | &ap; | 2023-10-24 | doi:10.1080/07366299.2012.735528 | https://www.oecd-nea.org/ideal/extractants/Et(m)TDPA | CCN(C(=O)c1cccc(C(=O)N(CC)c2cccc(C)c2)n1)c1cccc(C)c1 | 294.15 | 1.755722 | phenyl trifluoromethyl sulfone (FS-13) |  | 0 | 0 | https://doi.org/10.1080/07366299.2012.735528
CCN(C(=O)c1cccc(C(=O)N(CC)c2cccc(C)c2)n1)c1cccc(C)c1 | Et(m)TDPA | 0.2 | phenyl trifluoromethyl sulfone (FS-13) | Tm |  |  | HNO3 | 3 |  |  | 21 | 3 | 123.48 | N,N'-diethyl-N,N'-ditolyl-dipicolinamide (meta) | Et(m)TDPA | C25H27N3O2 | 401.51 | dipicolinamide |  | InChI=1S/C25H27N3O2/c1-5-27(20-12-7-10-18(3)16-20)24(29)22-14-9-15-23(26-22)25(30)28(6-2)21-13-8-11-19(4)17-21/h7-17H,5-6H2,1-4H3 | GSXFZDSGTWLUBJ-UHFFFAOYSA-N | &ap; | 2023-10-24 | doi:10.1080/07366299.2012.735528 | https://www.oecd-nea.org/ideal/extractants/Et(m)TDPA | CCN(C(=O)c1cccc(C(=O)N(CC)c2cccc(C)c2)n1)c1cccc(C)c1 | 294.15 | 2.091597 | phenyl trifluoromethyl sulfone (FS-13) |  | 0 | 0 | https://doi.org/10.1080/07366299.2012.735528
CCN(C(=O)c1cccc(C(=O)N(CC)c2cccc(C)c2)n1)c1cccc(C)c1 | Et(m)TDPA | 0.2 | phenyl trifluoromethyl sulfone (FS-13) | Yb |  |  | HNO3 | 3 |  |  | 21 | 3 | 157.93 | N,N'-diethyl-N,N'-ditolyl-dipicolinamide (meta) | Et(m)TDPA | C25H27N3O2 | 401.51 | dipicolinamide |  | InChI=1S/C25H27N3O2/c1-5-27(20-12-7-10-18(3)16-20)24(29)22-14-9-15-23(26-22)25(30)28(6-2)21-13-8-11-19(4)17-21/h7-17H,5-6H2,1-4H3 | GSXFZDSGTWLUBJ-UHFFFAOYSA-N | &ap; | 2023-10-24 | doi:10.1080/07366299.2012.735528 | https://www.oecd-nea.org/ideal/extractants/Et(m)TDPA | CCN(C(=O)c1cccc(C(=O)N(CC)c2cccc(C)c2)n1)c1cccc(C)c1 | 294.15 | 2.198465 | phenyl trifluoromethyl sulfone (FS-13) |  | 0 | 0 | https://doi.org/10.1080/07366299.2012.735528
CCN(C(=O)c1cccc(C(=O)N(CC)c2cccc(C)c2)n1)c1cccc(C)c1 | Et(m)TDPA | 0.2 | phenyl trifluoromethyl sulfone (FS-13) | Lu |  |  | HNO3 | 3 |  |  | 21 | 3 | 249.43 | N,N'-diethyl-N,N'-ditolyl-dipicolinamide (meta) | Et(m)TDPA | C25H27N3O2 | 401.51 | dipicolinamide |  | InChI=1S/C25H27N3O2/c1-5-27(20-12-7-10-18(3)16-20)24(29)22-14-9-15-23(26-22)25(30)28(6-2)21-13-8-11-19(4)17-21/h7-17H,5-6H2,1-4H3 | GSXFZDSGTWLUBJ-UHFFFAOYSA-N | &ap; | 2023-10-24 | doi:10.1080/07366299.2012.735528 | https://www.oecd-nea.org/ideal/extractants/Et(m)TDPA | CCN(C(=O)c1cccc(C(=O)N(CC)c2cccc(C)c2)n1)c1cccc(C)c1 | 294.15 | 2.396949 | phenyl trifluoromethyl sulfone (FS-13) |  | 0 | 0 | https://doi.org/10.1080/07366299.2012.735528
CCN(C(=O)c1cccc(C(=O)N(CC)c2cccc(C)c2)n1)c1cccc(C)c1 | Et(m)TDPA | 0.2 | phenyl trifluoromethyl sulfone (FS-13) | La |  |  | HNO3 | 2 |  |  | 21 | 3 | 4.76 | N,N'-diethyl-N,N'-ditolyl-dipicolinamide (meta) | Et(m)TDPA | C25H27N3O2 | 401.51 | dipicolinamide |  | InChI=1S/C25H27N3O2/c1-5-27(20-12-7-10-18(3)16-20)24(29)22-14-9-15-23(26-22)25(30)28(6-2)21-13-8-11-19(4)17-21/h7-17H,5-6H2,1-4H3 | GSXFZDSGTWLUBJ-UHFFFAOYSA-N | &ap; | 2023-10-24 | doi:10.1080/07366299.2012.735528 | https://www.oecd-nea.org/ideal/extractants/Et(m)TDPA | CCN(C(=O)c1cccc(C(=O)N(CC)c2cccc(C)c2)n1)c1cccc(C)c1 | 294.15 | 0.677607 | phenyl trifluoromethyl sulfone (FS-13) |  | 0 | 0 | https://doi.org/10.1080/07366299.2012.735528
CCN(C(=O)c1cccc(C(=O)N(CC)c2cccc(C)c2)n1)c1cccc(C)c1 | Et(m)TDPA | 0.2 | phenyl trifluoromethyl sulfone (FS-13) | Ce |  |  | HNO3 | 2 |  |  | 21 | 3 | 2.72 | N,N'-diethyl-N,N'-ditolyl-dipicolinamide (meta) | Et(m)TDPA | C25H27N3O2 | 401.51 | dipicolinamide |  | InChI=1S/C25H27N3O2/c1-5-27(20-12-7-10-18(3)16-20)24(29)22-14-9-15-23(26-22)25(30)28(6-2)21-13-8-11-19(4)17-21/h7-17H,5-6H2,1-4H3 | GSXFZDSGTWLUBJ-UHFFFAOYSA-N | &ap; | 2023-10-24 | doi:10.1080/07366299.2012.735528 | https://www.oecd-nea.org/ideal/extractants/Et(m)TDPA | CCN(C(=O)c1cccc(C(=O)N(CC)c2cccc(C)c2)n1)c1cccc(C)c1 | 294.15 | 0.4345689 | phenyl trifluoromethyl sulfone (FS-13) |  | 0 | 0 | https://doi.org/10.1080/07366299.2012.735528
CCN(C(=O)c1cccc(C(=O)N(CC)c2cccc(C)c2)n1)c1cccc(C)c1 | Et(m)TDPA | 0.2 | phenyl trifluoromethyl sulfone (FS-13) | Pr |  |  | HNO3 | 2 |  |  | 21 | 3 | 1.86 | N,N'-diethyl-N,N'-ditolyl-dipicolinamide (meta) | Et(m)TDPA | C25H27N3O2 | 401.51 | dipicolinamide |  | InChI=1S/C25H27N3O2/c1-5-27(20-12-7-10-18(3)16-20)24(29)22-14-9-15-23(26-22)25(30)28(6-2)21-13-8-11-19(4)17-21/h7-17H,5-6H2,1-4H3 | GSXFZDSGTWLUBJ-UHFFFAOYSA-N | &ap; | 2023-10-24 | doi:10.1080/07366299.2012.735528 | https://www.oecd-nea.org/ideal/extractants/Et(m)TDPA | CCN(C(=O)c1cccc(C(=O)N(CC)c2cccc(C)c2)n1)c1cccc(C)c1 | 294.15 | 0.2695129 | phenyl trifluoromethyl sulfone (FS-13) |  | 0 | 0 | https://doi.org/10.1080/07366299.2012.735528
CCN(C(=O)c1cccc(C(=O)N(CC)c2cccc(C)c2)n1)c1cccc(C)c1 | Et(m)TDPA | 0.2 | phenyl trifluoromethyl sulfone (FS-13) | Nd |  |  | HNO3 | 2 |  |  | 21 | 3 | 1.86 | N,N'-diethyl-N,N'-ditolyl-dipicolinamide (meta) | Et(m)TDPA | C25H27N3O2 | 401.51 | dipicolinamide |  | InChI=1S/C25H27N3O2/c1-5-27(20-12-7-10-18(3)16-20)24(29)22-14-9-15-23(26-22)25(30)28(6-2)21-13-8-11-19(4)17-21/h7-17H,5-6H2,1-4H3 | GSXFZDSGTWLUBJ-UHFFFAOYSA-N | &ap; | 2023-10-24 | doi:10.1080/07366299.2012.735528 | https://www.oecd-nea.org/ideal/extractants/Et(m)TDPA | CCN(C(=O)c1cccc(C(=O)N(CC)c2cccc(C)c2)n1)c1cccc(C)c1 | 294.15 | 0.2695129 | phenyl trifluoromethyl sulfone (FS-13) |  | 0 | 0 | https://doi.org/10.1080/07366299.2012.735528
CCN(C(=O)c1cccc(C(=O)N(CC)c2cccc(C)c2)n1)c1cccc(C)c1 | Et(m)TDPA | 0.2 | phenyl trifluoromethyl sulfone (FS-13) | Sm |  |  | HNO3 | 2 |  |  | 21 | 3 | 1.34 | N,N'-diethyl-N,N'-ditolyl-dipicolinamide (meta) | Et(m)TDPA | C25H27N3O2 | 401.51 | dipicolinamide |  | InChI=1S/C25H27N3O2/c1-5-27(20-12-7-10-18(3)16-20)24(29)22-14-9-15-23(26-22)25(30)28(6-2)21-13-8-11-19(4)17-21/h7-17H,5-6H2,1-4H3 | GSXFZDSGTWLUBJ-UHFFFAOYSA-N | &ap; | 2023-10-24 | doi:10.1080/07366299.2012.735528 | https://www.oecd-nea.org/ideal/extractants/Et(m)TDPA | CCN(C(=O)c1cccc(C(=O)N(CC)c2cccc(C)c2)n1)c1cccc(C)c1 | 294.15 | 0.1271048 | phenyl trifluoromethyl sulfone (FS-13) |  | 0 | 0 | https://doi.org/10.1080/07366299.2012.735528
CCN(C(=O)c1cccc(C(=O)N(CC)c2cccc(C)c2)n1)c1cccc(C)c1 | Et(m)TDPA | 0.2 | phenyl trifluoromethyl sulfone (FS-13) | Eu |  |  | HNO3 | 2 |  |  | 21 | 3 | 1.23 | N,N'-diethyl-N,N'-ditolyl-dipicolinamide (meta) | Et(m)TDPA | C25H27N3O2 | 401.51 | dipicolinamide |  | InChI=1S/C25H27N3O2/c1-5-27(20-12-7-10-18(3)16-20)24(29)22-14-9-15-23(26-22)25(30)28(6-2)21-13-8-11-19(4)17-21/h7-17H,5-6H2,1-4H3 | GSXFZDSGTWLUBJ-UHFFFAOYSA-N | &ap; | 2023-10-24 | doi:10.1080/07366299.2012.735528 | https://www.oecd-nea.org/ideal/extractants/Et(m)TDPA | CCN(C(=O)c1cccc(C(=O)N(CC)c2cccc(C)c2)n1)c1cccc(C)c1 | 294.15 | 0.08990511 | phenyl trifluoromethyl sulfone (FS-13) |  | 0 | 0 | https://doi.org/10.1080/07366299.2012.735528
CCN(C(=O)c1cccc(C(=O)N(CC)c2cccc(C)c2)n1)c1cccc(C)c1 | Et(m)TDPA | 0.2 | phenyl trifluoromethyl sulfone (FS-13) | Gd |  |  | HNO3 | 2 |  |  | 21 | 3 | 0.87 | N,N'-diethyl-N,N'-ditolyl-dipicolinamide (meta) | Et(m)TDPA | C25H27N3O2 | 401.51 | dipicolinamide |  | InChI=1S/C25H27N3O2/c1-5-27(20-12-7-10-18(3)16-20)24(29)22-14-9-15-23(26-22)25(30)28(6-2)21-13-8-11-19(4)17-21/h7-17H,5-6H2,1-4H3 | GSXFZDSGTWLUBJ-UHFFFAOYSA-N | &ap; | 2023-10-24 | doi:10.1080/07366299.2012.735528 | https://www.oecd-nea.org/ideal/extractants/Et(m)TDPA | CCN(C(=O)c1cccc(C(=O)N(CC)c2cccc(C)c2)n1)c1cccc(C)c1 | 294.15 | -0.06048075 | phenyl trifluoromethyl sulfone (FS-13) |  | 0 | 0 | https://doi.org/10.1080/07366299.2012.735528
CCN(C(=O)c1cccc(C(=O)N(CC)c2cccc(C)c2)n1)c1cccc(C)c1 | Et(m)TDPA | 0.2 | phenyl trifluoromethyl sulfone (FS-13) | Tb |  |  | HNO3 | 2 |  |  | 21 | 3 | 1.23 | N,N'-diethyl-N,N'-ditolyl-dipicolinamide (meta) | Et(m)TDPA | C25H27N3O2 | 401.51 | dipicolinamide |  | InChI=1S/C25H27N3O2/c1-5-27(20-12-7-10-18(3)16-20)24(29)22-14-9-15-23(26-22)25(30)28(6-2)21-13-8-11-19(4)17-21/h7-17H,5-6H2,1-4H3 | GSXFZDSGTWLUBJ-UHFFFAOYSA-N | &ap; | 2023-10-24 | doi:10.1080/07366299.2012.735528 | https://www.oecd-nea.org/ideal/extractants/Et(m)TDPA | CCN(C(=O)c1cccc(C(=O)N(CC)c2cccc(C)c2)n1)c1cccc(C)c1 | 294.15 | 0.08990511 | phenyl trifluoromethyl sulfone (FS-13) |  | 0 | 0 | https://doi.org/10.1080/07366299.2012.735528
CCN(C(=O)c1cccc(C(=O)N(CC)c2cccc(C)c2)n1)c1cccc(C)c1 | Et(m)TDPA | 0.2 | phenyl trifluoromethyl sulfone (FS-13) | Dy |  |  | HNO3 | 2 |  |  | 21 | 3 | 1.75 | N,N'-diethyl-N,N'-ditolyl-dipicolinamide (meta) | Et(m)TDPA | C25H27N3O2 | 401.51 | dipicolinamide |  | InChI=1S/C25H27N3O2/c1-5-27(20-12-7-10-18(3)16-20)24(29)22-14-9-15-23(26-22)25(30)28(6-2)21-13-8-11-19(4)17-21/h7-17H,5-6H2,1-4H3 | GSXFZDSGTWLUBJ-UHFFFAOYSA-N | &ap; | 2023-10-24 | doi:10.1080/07366299.2012.735528 | https://www.oecd-nea.org/ideal/extractants/Et(m)TDPA | CCN(C(=O)c1cccc(C(=O)N(CC)c2cccc(C)c2)n1)c1cccc(C)c1 | 294.15 | 0.243038 | phenyl trifluoromethyl sulfone (FS-13) |  | 0 | 0 | https://doi.org/10.1080/07366299.2012.735528
CCN(C(=O)c1cccc(C(=O)N(CC)c2cccc(C)c2)n1)c1cccc(C)c1 | Et(m)TDPA | 0.2 | phenyl trifluoromethyl sulfone (FS-13) | Ho |  |  | HNO3 | 2 |  |  | 21 | 3 | 2.56 | N,N'-diethyl-N,N'-ditolyl-dipicolinamide (meta) | Et(m)TDPA | C25H27N3O2 | 401.51 | dipicolinamide |  | InChI=1S/C25H27N3O2/c1-5-27(20-12-7-10-18(3)16-20)24(29)22-14-9-15-23(26-22)25(30)28(6-2)21-13-8-11-19(4)17-21/h7-17H,5-6H2,1-4H3 | GSXFZDSGTWLUBJ-UHFFFAOYSA-N | &ap; | 2023-10-24 | doi:10.1080/07366299.2012.735528 | https://www.oecd-nea.org/ideal/extractants/Et(m)TDPA | CCN(C(=O)c1cccc(C(=O)N(CC)c2cccc(C)c2)n1)c1cccc(C)c1 | 294.15 | 0.40824 | phenyl trifluoromethyl sulfone (FS-13) |  | 0 | 0 | https://doi.org/10.1080/07366299.2012.735528
CCN(C(=O)c1cccc(C(=O)N(CC)c2cccc(C)c2)n1)c1cccc(C)c1 | Et(m)TDPA | 0.2 | phenyl trifluoromethyl sulfone (FS-13) | Er |  |  | HNO3 | 2 |  |  | 21 | 3 | 2.96 | N,N'-diethyl-N,N'-ditolyl-dipicolinamide (meta) | Et(m)TDPA | C25H27N3O2 | 401.51 | dipicolinamide |  | InChI=1S/C25H27N3O2/c1-5-27(20-12-7-10-18(3)16-20)24(29)22-14-9-15-23(26-22)25(30)28(6-2)21-13-8-11-19(4)17-21/h7-17H,5-6H2,1-4H3 | GSXFZDSGTWLUBJ-UHFFFAOYSA-N | &ap; | 2023-10-24 | doi:10.1080/07366299.2012.735528 | https://www.oecd-nea.org/ideal/extractants/Et(m)TDPA | CCN(C(=O)c1cccc(C(=O)N(CC)c2cccc(C)c2)n1)c1cccc(C)c1 | 294.15 | 0.4712917 | phenyl trifluoromethyl sulfone (FS-13) |  | 0 | 0 | https://doi.org/10.1080/07366299.2012.735528
CCN(C(=O)c1cccc(C(=O)N(CC)c2cccc(C)c2)n1)c1cccc(C)c1 | Et(m)TDPA | 0.2 | phenyl trifluoromethyl sulfone (FS-13) | Tm |  |  | HNO3 | 2 |  |  | 21 | 3 | 4.48 | N,N'-diethyl-N,N'-ditolyl-dipicolinamide (meta) | Et(m)TDPA | C25H27N3O2 | 401.51 | dipicolinamide |  | InChI=1S/C25H27N3O2/c1-5-27(20-12-7-10-18(3)16-20)24(29)22-14-9-15-23(26-22)25(30)28(6-2)21-13-8-11-19(4)17-21/h7-17H,5-6H2,1-4H3 | GSXFZDSGTWLUBJ-UHFFFAOYSA-N | &ap; | 2023-10-24 | doi:10.1080/07366299.2012.735528 | https://www.oecd-nea.org/ideal/extractants/Et(m)TDPA | CCN(C(=O)c1cccc(C(=O)N(CC)c2cccc(C)c2)n1)c1cccc(C)c1 | 294.15 | 0.651278 | phenyl trifluoromethyl sulfone (FS-13) |  | 0 | 0 | https://doi.org/10.1080/07366299.2012.735528
CCN(C(=O)c1cccc(C(=O)N(CC)c2cccc(C)c2)n1)c1cccc(C)c1 | Et(m)TDPA | 0.2 | phenyl trifluoromethyl sulfone (FS-13) | Yb |  |  | HNO3 | 2 |  |  | 21 | 3 | 5.37 | N,N'-diethyl-N,N'-ditolyl-dipicolinamide (meta) | Et(m)TDPA | C25H27N3O2 | 401.51 | dipicolinamide |  | InChI=1S/C25H27N3O2/c1-5-27(20-12-7-10-18(3)16-20)24(29)22-14-9-15-23(26-22)25(30)28(6-2)21-13-8-11-19(4)17-21/h7-17H,5-6H2,1-4H3 | GSXFZDSGTWLUBJ-UHFFFAOYSA-N | &ap; | 2023-10-24 | doi:10.1080/07366299.2012.735528 | https://www.oecd-nea.org/ideal/extractants/Et(m)TDPA | CCN(C(=O)c1cccc(C(=O)N(CC)c2cccc(C)c2)n1)c1cccc(C)c1 | 294.15 | 0.7299743 | phenyl trifluoromethyl sulfone (FS-13) |  | 0 | 0 | https://doi.org/10.1080/07366299.2012.735528
CCN(C(=O)c1cccc(C(=O)N(CC)c2cccc(C)c2)n1)c1cccc(C)c1 | Et(m)TDPA | 0.2 | phenyl trifluoromethyl sulfone (FS-13) | Lu |  |  | HNO3 | 2 |  |  | 21 | 3 | 6.61 | N,N'-diethyl-N,N'-ditolyl-dipicolinamide (meta) | Et(m)TDPA | C25H27N3O2 | 401.51 | dipicolinamide |  | InChI=1S/C25H27N3O2/c1-5-27(20-12-7-10-18(3)16-20)24(29)22-14-9-15-23(26-22)25(30)28(6-2)21-13-8-11-19(4)17-21/h7-17H,5-6H2,1-4H3 | GSXFZDSGTWLUBJ-UHFFFAOYSA-N | &ap; | 2023-10-24 | doi:10.1080/07366299.2012.735528 | https://www.oecd-nea.org/ideal/extractants/Et(m)TDPA | CCN(C(=O)c1cccc(C(=O)N(CC)c2cccc(C)c2)n1)c1cccc(C)c1 | 294.15 | 0.8202015 | phenyl trifluoromethyl sulfone (FS-13) |  | 0 | 0 | https://doi.org/10.1080/07366299.2012.735528
CCN(C(=O)c1cccc(C(=O)N(CC)c2cccc(C)c2)n1)c1cccc(C)c1 | Et(m)TDPA | 0.2 | phenyl trifluoromethyl sulfone (FS-13) | La |  |  | HNO3 | 1 |  |  | 21 | 3 | 1.84 | N,N'-diethyl-N,N'-ditolyl-dipicolinamide (meta) | Et(m)TDPA | C25H27N3O2 | 401.51 | dipicolinamide |  | InChI=1S/C25H27N3O2/c1-5-27(20-12-7-10-18(3)16-20)24(29)22-14-9-15-23(26-22)25(30)28(6-2)21-13-8-11-19(4)17-21/h7-17H,5-6H2,1-4H3 | GSXFZDSGTWLUBJ-UHFFFAOYSA-N | &ap; | 2023-10-24 | doi:10.1080/07366299.2012.735528 | https://www.oecd-nea.org/ideal/extractants/Et(m)TDPA | CCN(C(=O)c1cccc(C(=O)N(CC)c2cccc(C)c2)n1)c1cccc(C)c1 | 294.15 | 0.2648178 | phenyl trifluoromethyl sulfone (FS-13) |  | 0 | 0 | https://doi.org/10.1080/07366299.2012.735528
CCN(C(=O)c1cccc(C(=O)N(CC)c2cccc(C)c2)n1)c1cccc(C)c1 | Et(m)TDPA | 0.2 | phenyl trifluoromethyl sulfone (FS-13) | Ce |  |  | HNO3 | 1 |  |  | 21 | 3 | 0.92 | N,N'-diethyl-N,N'-ditolyl-dipicolinamide (meta) | Et(m)TDPA | C25H27N3O2 | 401.51 | dipicolinamide |  | InChI=1S/C25H27N3O2/c1-5-27(20-12-7-10-18(3)16-20)24(29)22-14-9-15-23(26-22)25(30)28(6-2)21-13-8-11-19(4)17-21/h7-17H,5-6H2,1-4H3 | GSXFZDSGTWLUBJ-UHFFFAOYSA-N | &ap; | 2023-10-24 | doi:10.1080/07366299.2012.735528 | https://www.oecd-nea.org/ideal/extractants/Et(m)TDPA | CCN(C(=O)c1cccc(C(=O)N(CC)c2cccc(C)c2)n1)c1cccc(C)c1 | 294.15 | -0.03621217 | phenyl trifluoromethyl sulfone (FS-13) |  | 0 | 0 | https://doi.org/10.1080/07366299.2012.735528
CCN(C(=O)c1cccc(C(=O)N(CC)c2cccc(C)c2)n1)c1cccc(C)c1 | Et(m)TDPA | 0.2 | phenyl trifluoromethyl sulfone (FS-13) | Pr |  |  | HNO3 | 1 |  |  | 21 | 3 | 0.45 | N,N'-diethyl-N,N'-ditolyl-dipicolinamide (meta) | Et(m)TDPA | C25H27N3O2 | 401.51 | dipicolinamide |  | InChI=1S/C25H27N3O2/c1-5-27(20-12-7-10-18(3)16-20)24(29)22-14-9-15-23(26-22)25(30)28(6-2)21-13-8-11-19(4)17-21/h7-17H,5-6H2,1-4H3 | GSXFZDSGTWLUBJ-UHFFFAOYSA-N | &ap; | 2023-10-24 | doi:10.1080/07366299.2012.735528 | https://www.oecd-nea.org/ideal/extractants/Et(m)TDPA | CCN(C(=O)c1cccc(C(=O)N(CC)c2cccc(C)c2)n1)c1cccc(C)c1 | 294.15 | -0.3467875 | phenyl trifluoromethyl sulfone (FS-13) |  | 0 | 0 | https://doi.org/10.1080/07366299.2012.735528
CCN(C(=O)c1cccc(C(=O)N(CC)c2cccc(C)c2)n1)c1cccc(C)c1 | Et(m)TDPA | 0.2 | phenyl trifluoromethyl sulfone (FS-13) | Nd |  |  | HNO3 | 1 |  |  | 21 | 3 | 0.52 | N,N'-diethyl-N,N'-ditolyl-dipicolinamide (meta) | Et(m)TDPA | C25H27N3O2 | 401.51 | dipicolinamide |  | InChI=1S/C25H27N3O2/c1-5-27(20-12-7-10-18(3)16-20)24(29)22-14-9-15-23(26-22)25(30)28(6-2)21-13-8-11-19(4)17-21/h7-17H,5-6H2,1-4H3 | GSXFZDSGTWLUBJ-UHFFFAOYSA-N | &ap; | 2023-10-24 | doi:10.1080/07366299.2012.735528 | https://www.oecd-nea.org/ideal/extractants/Et(m)TDPA | CCN(C(=O)c1cccc(C(=O)N(CC)c2cccc(C)c2)n1)c1cccc(C)c1 | 294.15 | -0.2839967 | phenyl trifluoromethyl sulfone (FS-13) |  | 0 | 0 | https://doi.org/10.1080/07366299.2012.735528
CCN(C(=O)c1cccc(C(=O)N(CC)c2cccc(C)c2)n1)c1cccc(C)c1 | Et(m)TDPA | 0.2 | phenyl trifluoromethyl sulfone (FS-13) | Sm |  |  | HNO3 | 1 |  |  | 21 | 3 | 0.36 | N,N'-diethyl-N,N'-ditolyl-dipicolinamide (meta) | Et(m)TDPA | C25H27N3O2 | 401.51 | dipicolinamide |  | InChI=1S/C25H27N3O2/c1-5-27(20-12-7-10-18(3)16-20)24(29)22-14-9-15-23(26-22)25(30)28(6-2)21-13-8-11-19(4)17-21/h7-17H,5-6H2,1-4H3 | GSXFZDSGTWLUBJ-UHFFFAOYSA-N | &ap; | 2023-10-24 | doi:10.1080/07366299.2012.735528 | https://www.oecd-nea.org/ideal/extractants/Et(m)TDPA | CCN(C(=O)c1cccc(C(=O)N(CC)c2cccc(C)c2)n1)c1cccc(C)c1 | 294.15 | -0.4436975 | phenyl trifluoromethyl sulfone (FS-13) |  | 0 | 0 | https://doi.org/10.1080/07366299.2012.735528
CCN(C(=O)c1cccc(C(=O)N(CC)c2cccc(C)c2)n1)c1cccc(C)c1 | Et(m)TDPA | 0.2 | phenyl trifluoromethyl sulfone (FS-13) | Eu |  |  | HNO3 | 1 |  |  | 21 | 3 | 0.25 | N,N'-diethyl-N,N'-ditolyl-dipicolinamide (meta) | Et(m)TDPA | C25H27N3O2 | 401.51 | dipicolinamide |  | InChI=1S/C25H27N3O2/c1-5-27(20-12-7-10-18(3)16-20)24(29)22-14-9-15-23(26-22)25(30)28(6-2)21-13-8-11-19(4)17-21/h7-17H,5-6H2,1-4H3 | GSXFZDSGTWLUBJ-UHFFFAOYSA-N | &ap; | 2023-10-24 | doi:10.1080/07366299.2012.735528 | https://www.oecd-nea.org/ideal/extractants/Et(m)TDPA | CCN(C(=O)c1cccc(C(=O)N(CC)c2cccc(C)c2)n1)c1cccc(C)c1 | 294.15 | -0.60206 | phenyl trifluoromethyl sulfone (FS-13) |  | 0 | 0 | https://doi.org/10.1080/07366299.2012.735528
CCN(C(=O)c1cccc(C(=O)N(CC)c2cccc(C)c2)n1)c1cccc(C)c1 | Et(m)TDPA | 0.2 | phenyl trifluoromethyl sulfone (FS-13) | Gd |  |  | HNO3 | 1 |  |  | 21 | 3 | 0.17 | N,N'-diethyl-N,N'-ditolyl-dipicolinamide (meta) | Et(m)TDPA | C25H27N3O2 | 401.51 | dipicolinamide |  | InChI=1S/C25H27N3O2/c1-5-27(20-12-7-10-18(3)16-20)24(29)22-14-9-15-23(26-22)25(30)28(6-2)21-13-8-11-19(4)17-21/h7-17H,5-6H2,1-4H3 | GSXFZDSGTWLUBJ-UHFFFAOYSA-N | &ap; | 2023-10-24 | doi:10.1080/07366299.2012.735528 | https://www.oecd-nea.org/ideal/extractants/Et(m)TDPA | CCN(C(=O)c1cccc(C(=O)N(CC)c2cccc(C)c2)n1)c1cccc(C)c1 | 294.15 | -0.7695511 | phenyl trifluoromethyl sulfone (FS-13) |  | 0 | 0 | https://doi.org/10.1080/07366299.2012.735528
CCN(C(=O)c1cccc(C(=O)N(CC)c2cccc(C)c2)n1)c1cccc(C)c1 | Et(m)TDPA | 0.2 | phenyl trifluoromethyl sulfone (FS-13) | Tb |  |  | HNO3 | 1 |  |  | 21 | 3 | 0.16 | N,N'-diethyl-N,N'-ditolyl-dipicolinamide (meta) | Et(m)TDPA | C25H27N3O2 | 401.51 | dipicolinamide |  | InChI=1S/C25H27N3O2/c1-5-27(20-12-7-10-18(3)16-20)24(29)22-14-9-15-23(26-22)25(30)28(6-2)21-13-8-11-19(4)17-21/h7-17H,5-6H2,1-4H3 | GSXFZDSGTWLUBJ-UHFFFAOYSA-N | &ap; | 2023-10-24 | doi:10.1080/07366299.2012.735528 | https://www.oecd-nea.org/ideal/extractants/Et(m)TDPA | CCN(C(=O)c1cccc(C(=O)N(CC)c2cccc(C)c2)n1)c1cccc(C)c1 | 294.15 | -0.79588 | phenyl trifluoromethyl sulfone (FS-13) |  | 0 | 0 | https://doi.org/10.1080/07366299.2012.735528
CCN(C(=O)c1cccc(C(=O)N(CC)c2cccc(C)c2)n1)c1cccc(C)c1 | Et(m)TDPA | 0.2 | phenyl trifluoromethyl sulfone (FS-13) | Dy |  |  | HNO3 | 1 |  |  | 21 | 3 | 0.15 | N,N'-diethyl-N,N'-ditolyl-dipicolinamide (meta) | Et(m)TDPA | C25H27N3O2 | 401.51 | dipicolinamide |  | InChI=1S/C25H27N3O2/c1-5-27(20-12-7-10-18(3)16-20)24(29)22-14-9-15-23(26-22)25(30)28(6-2)21-13-8-11-19(4)17-21/h7-17H,5-6H2,1-4H3 | GSXFZDSGTWLUBJ-UHFFFAOYSA-N | &ap; | 2023-10-24 | doi:10.1080/07366299.2012.735528 | https://www.oecd-nea.org/ideal/extractants/Et(m)TDPA | CCN(C(=O)c1cccc(C(=O)N(CC)c2cccc(C)c2)n1)c1cccc(C)c1 | 294.15 | -0.8239087 | phenyl trifluoromethyl sulfone (FS-13) |  | 0 | 0 | https://doi.org/10.1080/07366299.2012.735528
CCN(C(=O)c1cccc(C(=O)N(CC)c2cccc(C)c2)n1)c1cccc(C)c1 | Et(m)TDPA | 0.2 | phenyl trifluoromethyl sulfone (FS-13) | Ho |  |  | HNO3 | 1 |  |  | 21 | 3 | 0.16 | N,N'-diethyl-N,N'-ditolyl-dipicolinamide (meta) | Et(m)TDPA | C25H27N3O2 | 401.51 | dipicolinamide |  | InChI=1S/C25H27N3O2/c1-5-27(20-12-7-10-18(3)16-20)24(29)22-14-9-15-23(26-22)25(30)28(6-2)21-13-8-11-19(4)17-21/h7-17H,5-6H2,1-4H3 | GSXFZDSGTWLUBJ-UHFFFAOYSA-N | &ap; | 2023-10-24 | doi:10.1080/07366299.2012.735528 | https://www.oecd-nea.org/ideal/extractants/Et(m)TDPA | CCN(C(=O)c1cccc(C(=O)N(CC)c2cccc(C)c2)n1)c1cccc(C)c1 | 294.15 | -0.79588 | phenyl trifluoromethyl sulfone (FS-13) |  | 0 | 0 | https://doi.org/10.1080/07366299.2012.735528
CCN(C(=O)c1cccc(C(=O)N(CC)c2cccc(C)c2)n1)c1cccc(C)c1 | Et(m)TDPA | 0.2 | phenyl trifluoromethyl sulfone (FS-13) | Er |  |  | HNO3 | 1 |  |  | 21 | 3 | 0.2 | N,N'-diethyl-N,N'-ditolyl-dipicolinamide (meta) | Et(m)TDPA | C25H27N3O2 | 401.51 | dipicolinamide |  | InChI=1S/C25H27N3O2/c1-5-27(20-12-7-10-18(3)16-20)24(29)22-14-9-15-23(26-22)25(30)28(6-2)21-13-8-11-19(4)17-21/h7-17H,5-6H2,1-4H3 | GSXFZDSGTWLUBJ-UHFFFAOYSA-N | &ap; | 2023-10-24 | doi:10.1080/07366299.2012.735528 | https://www.oecd-nea.org/ideal/extractants/Et(m)TDPA | CCN(C(=O)c1cccc(C(=O)N(CC)c2cccc(C)c2)n1)c1cccc(C)c1 | 294.15 | -0.69897 | phenyl trifluoromethyl sulfone (FS-13) |  | 0 | 0 | https://doi.org/10.1080/07366299.2012.735528
CCN(C(=O)c1cccc(C(=O)N(CC)c2cccc(C)c2)n1)c1cccc(C)c1 | Et(m)TDPA | 0.2 | phenyl trifluoromethyl sulfone (FS-13) | Tm |  |  | HNO3 | 1 |  |  | 21 | 3 | 0.21 | N,N'-diethyl-N,N'-ditolyl-dipicolinamide (meta) | Et(m)TDPA | C25H27N3O2 | 401.51 | dipicolinamide |  | InChI=1S/C25H27N3O2/c1-5-27(20-12-7-10-18(3)16-20)24(29)22-14-9-15-23(26-22)25(30)28(6-2)21-13-8-11-19(4)17-21/h7-17H,5-6H2,1-4H3 | GSXFZDSGTWLUBJ-UHFFFAOYSA-N | &ap; | 2023-10-24 | doi:10.1080/07366299.2012.735528 | https://www.oecd-nea.org/ideal/extractants/Et(m)TDPA | CCN(C(=O)c1cccc(C(=O)N(CC)c2cccc(C)c2)n1)c1cccc(C)c1 | 294.15 | -0.6777807 | phenyl trifluoromethyl sulfone (FS-13) |  | 0 | 0 | https://doi.org/10.1080/07366299.2012.735528
CCN(C(=O)c1cccc(C(=O)N(CC)c2cccc(C)c2)n1)c1cccc(C)c1 | Et(m)TDPA | 0.2 | phenyl trifluoromethyl sulfone (FS-13) | Yb |  |  | HNO3 | 1 |  |  | 21 | 3 | 0.23 | N,N'-diethyl-N,N'-ditolyl-dipicolinamide (meta) | Et(m)TDPA | C25H27N3O2 | 401.51 | dipicolinamide |  | InChI=1S/C25H27N3O2/c1-5-27(20-12-7-10-18(3)16-20)24(29)22-14-9-15-23(26-22)25(30)28(6-2)21-13-8-11-19(4)17-21/h7-17H,5-6H2,1-4H3 | GSXFZDSGTWLUBJ-UHFFFAOYSA-N | &ap; | 2023-10-24 | doi:10.1080/07366299.2012.735528 | https://www.oecd-nea.org/ideal/extractants/Et(m)TDPA | CCN(C(=O)c1cccc(C(=O)N(CC)c2cccc(C)c2)n1)c1cccc(C)c1 | 294.15 | -0.6382722 | phenyl trifluoromethyl sulfone (FS-13) |  | 0 | 0 | https://doi.org/10.1080/07366299.2012.735528
CCN(C(=O)c1cccc(C(=O)N(CC)c2cccc(C)c2)n1)c1cccc(C)c1 | Et(m)TDPA | 0.2 | phenyl trifluoromethyl sulfone (FS-13) | Lu |  |  | HNO3 | 1 |  |  | 21 | 3 | 0.25 | N,N'-diethyl-N,N'-ditolyl-dipicolinamide (meta) | Et(m)TDPA | C25H27N3O2 | 401.51 | dipicolinamide |  | InChI=1S/C25H27N3O2/c1-5-27(20-12-7-10-18(3)16-20)24(29)22-14-9-15-23(26-22)25(30)28(6-2)21-13-8-11-19(4)17-21/h7-17H,5-6H2,1-4H3 | GSXFZDSGTWLUBJ-UHFFFAOYSA-N | &ap; | 2023-10-24 | doi:10.1080/07366299.2012.735528 | https://www.oecd-nea.org/ideal/extractants/Et(m)TDPA | CCN(C(=O)c1cccc(C(=O)N(CC)c2cccc(C)c2)n1)c1cccc(C)c1 | 294.15 | -0.60206 | phenyl trifluoromethyl sulfone (FS-13) |  | 0 | 0 | https://doi.org/10.1080/07366299.2012.735528
CCN(C(=O)c1cccc(C(=O)N(CC)c2cccc(C)c2)n1)c1cccc(C)c1 | Et(m)TDPA | 0.2 | phenyl trifluoromethyl sulfone (FS-13) | La |  |  | HNO3 | 0.5 |  |  | 21 | 3 | 0.76 | N,N'-diethyl-N,N'-ditolyl-dipicolinamide (meta) | Et(m)TDPA | C25H27N3O2 | 401.51 | dipicolinamide |  | InChI=1S/C25H27N3O2/c1-5-27(20-12-7-10-18(3)16-20)24(29)22-14-9-15-23(26-22)25(30)28(6-2)21-13-8-11-19(4)17-21/h7-17H,5-6H2,1-4H3 | GSXFZDSGTWLUBJ-UHFFFAOYSA-N | &ap; | 2023-10-24 | doi:10.1080/07366299.2012.735528 | https://www.oecd-nea.org/ideal/extractants/Et(m)TDPA | CCN(C(=O)c1cccc(C(=O)N(CC)c2cccc(C)c2)n1)c1cccc(C)c1 | 294.15 | -0.1191864 | phenyl trifluoromethyl sulfone (FS-13) |  | 0 | 0 | https://doi.org/10.1080/07366299.2012.735528
CCN(C(=O)c1cccc(C(=O)N(CC)c2cccc(C)c2)n1)c1cccc(C)c1 | Et(m)TDPA | 0.2 | phenyl trifluoromethyl sulfone (FS-13) | La |  |  | HNO3 | 1 |  |  | 21 | 3 | 1.97 | N,N'-diethyl-N,N'-ditolyl-dipicolinamide (meta) | Et(m)TDPA | C25H27N3O2 | 401.51 | dipicolinamide |  | InChI=1S/C25H27N3O2/c1-5-27(20-12-7-10-18(3)16-20)24(29)22-14-9-15-23(26-22)25(30)28(6-2)21-13-8-11-19(4)17-21/h7-17H,5-6H2,1-4H3 | GSXFZDSGTWLUBJ-UHFFFAOYSA-N | &ap; | 2023-10-24 | doi:10.1080/07366299.2012.735528 | https://www.oecd-nea.org/ideal/extractants/Et(m)TDPA | CCN(C(=O)c1cccc(C(=O)N(CC)c2cccc(C)c2)n1)c1cccc(C)c1 | 294.15 | 0.2944662 | phenyl trifluoromethyl sulfone (FS-13) |  | 0 | 0 | https://doi.org/10.1080/07366299.2012.735528
CCN(C(=O)c1cccc(C(=O)N(CC)c2cccc(C)c2)n1)c1cccc(C)c1 | Et(m)TDPA | 0.2 | phenyl trifluoromethyl sulfone (FS-13) | La |  |  | HNO3 | 2 |  |  | 21 | 3 | 5.08 | N,N'-diethyl-N,N'-ditolyl-dipicolinamide (meta) | Et(m)TDPA | C25H27N3O2 | 401.51 | dipicolinamide |  | InChI=1S/C25H27N3O2/c1-5-27(20-12-7-10-18(3)16-20)24(29)22-14-9-15-23(26-22)25(30)28(6-2)21-13-8-11-19(4)17-21/h7-17H,5-6H2,1-4H3 | GSXFZDSGTWLUBJ-UHFFFAOYSA-N | &ap; | 2023-10-24 | doi:10.1080/07366299.2012.735528 | https://www.oecd-nea.org/ideal/extractants/Et(m)TDPA | CCN(C(=O)c1cccc(C(=O)N(CC)c2cccc(C)c2)n1)c1cccc(C)c1 | 294.15 | 0.7058637 | phenyl trifluoromethyl sulfone (FS-13) |  | 0 | 0 | https://doi.org/10.1080/07366299.2012.735528
CCN(C(=O)c1cccc(C(=O)N(CC)c2cccc(C)c2)n1)c1cccc(C)c1 | Et(m)TDPA | 0.2 | phenyl trifluoromethyl sulfone (FS-13) | La |  |  | HNO3 | 3 |  |  | 21 | 3 | 7.89 | N,N'-diethyl-N,N'-ditolyl-dipicolinamide (meta) | Et(m)TDPA | C25H27N3O2 | 401.51 | dipicolinamide |  | InChI=1S/C25H27N3O2/c1-5-27(20-12-7-10-18(3)16-20)24(29)22-14-9-15-23(26-22)25(30)28(6-2)21-13-8-11-19(4)17-21/h7-17H,5-6H2,1-4H3 | GSXFZDSGTWLUBJ-UHFFFAOYSA-N | &ap; | 2023-10-24 | doi:10.1080/07366299.2012.735528 | https://www.oecd-nea.org/ideal/extractants/Et(m)TDPA | CCN(C(=O)c1cccc(C(=O)N(CC)c2cccc(C)c2)n1)c1cccc(C)c1 | 294.15 | 0.897077 | phenyl trifluoromethyl sulfone (FS-13) |  | 0 | 0 | https://doi.org/10.1080/07366299.2012.735528
CCN(C(=O)c1cccc(C(=O)N(CC)c2cccc(C)c2)n1)c1cccc(C)c1 | Et(m)TDPA | 0.2 | phenyl trifluoromethyl sulfone (FS-13) | La |  |  | HNO3 | 4 |  |  | 21 | 3 | 9.03 | N,N'-diethyl-N,N'-ditolyl-dipicolinamide (meta) | Et(m)TDPA | C25H27N3O2 | 401.51 | dipicolinamide |  | InChI=1S/C25H27N3O2/c1-5-27(20-12-7-10-18(3)16-20)24(29)22-14-9-15-23(26-22)25(30)28(6-2)21-13-8-11-19(4)17-21/h7-17H,5-6H2,1-4H3 | GSXFZDSGTWLUBJ-UHFFFAOYSA-N | &ap; | 2023-10-24 | doi:10.1080/07366299.2012.735528 | https://www.oecd-nea.org/ideal/extractants/Et(m)TDPA | CCN(C(=O)c1cccc(C(=O)N(CC)c2cccc(C)c2)n1)c1cccc(C)c1 | 294.15 | 0.9556878 | phenyl trifluoromethyl sulfone (FS-13) |  | 0 | 0 | https://doi.org/10.1080/07366299.2012.735528
CCN(C(=O)c1cccc(C(=O)N(CC)c2cccc(C)c2)n1)c1cccc(C)c1 | Et(m)TDPA | 0.2 | phenyl trifluoromethyl sulfone (FS-13) | La |  |  | HNO3 | 5 |  |  | 21 | 3 | 7.37 | N,N'-diethyl-N,N'-ditolyl-dipicolinamide (meta) | Et(m)TDPA | C25H27N3O2 | 401.51 | dipicolinamide |  | InChI=1S/C25H27N3O2/c1-5-27(20-12-7-10-18(3)16-20)24(29)22-14-9-15-23(26-22)25(30)28(6-2)21-13-8-11-19(4)17-21/h7-17H,5-6H2,1-4H3 | GSXFZDSGTWLUBJ-UHFFFAOYSA-N | &ap; | 2023-10-24 | doi:10.1080/07366299.2012.735528 | https://www.oecd-nea.org/ideal/extractants/Et(m)TDPA | CCN(C(=O)c1cccc(C(=O)N(CC)c2cccc(C)c2)n1)c1cccc(C)c1 | 294.15 | 0.8674675 | phenyl trifluoromethyl sulfone (FS-13) |  | 0 | 0 | https://doi.org/10.1080/07366299.2012.735528
CCN(C(=O)c1cccc(C(=O)N(CC)c2cccc(C)c2)n1)c1cccc(C)c1 | Et(m)TDPA | 0.2 | phenyl trifluoromethyl sulfone (FS-13) | Ce |  |  | HNO3 | 0.5 |  |  | 21 | 3 | 0.36 | N,N'-diethyl-N,N'-ditolyl-dipicolinamide (meta) | Et(m)TDPA | C25H27N3O2 | 401.51 | dipicolinamide |  | InChI=1S/C25H27N3O2/c1-5-27(20-12-7-10-18(3)16-20)24(29)22-14-9-15-23(26-22)25(30)28(6-2)21-13-8-11-19(4)17-21/h7-17H,5-6H2,1-4H3 | GSXFZDSGTWLUBJ-UHFFFAOYSA-N | &ap; | 2023-10-24 | doi:10.1080/07366299.2012.735528 | https://www.oecd-nea.org/ideal/extractants/Et(m)TDPA | CCN(C(=O)c1cccc(C(=O)N(CC)c2cccc(C)c2)n1)c1cccc(C)c1 | 294.15 | -0.4436975 | phenyl trifluoromethyl sulfone (FS-13) |  | 0 | 0 | https://doi.org/10.1080/07366299.2012.735528
CCN(C(=O)c1cccc(C(=O)N(CC)c2cccc(C)c2)n1)c1cccc(C)c1 | Et(m)TDPA | 0.2 | phenyl trifluoromethyl sulfone (FS-13) | Ce |  |  | HNO3 | 1 |  |  | 21 | 3 | 0.97 | N,N'-diethyl-N,N'-ditolyl-dipicolinamide (meta) | Et(m)TDPA | C25H27N3O2 | 401.51 | dipicolinamide |  | InChI=1S/C25H27N3O2/c1-5-27(20-12-7-10-18(3)16-20)24(29)22-14-9-15-23(26-22)25(30)28(6-2)21-13-8-11-19(4)17-21/h7-17H,5-6H2,1-4H3 | GSXFZDSGTWLUBJ-UHFFFAOYSA-N | &ap; | 2023-10-24 | doi:10.1080/07366299.2012.735528 | https://www.oecd-nea.org/ideal/extractants/Et(m)TDPA | CCN(C(=O)c1cccc(C(=O)N(CC)c2cccc(C)c2)n1)c1cccc(C)c1 | 294.15 | -0.01322827 | phenyl trifluoromethyl sulfone (FS-13) |  | 0 | 0 | https://doi.org/10.1080/07366299.2012.735528
CCN(C(=O)c1cccc(C(=O)N(CC)c2cccc(C)c2)n1)c1cccc(C)c1 | Et(m)TDPA | 0.2 | phenyl trifluoromethyl sulfone (FS-13) | Ce |  |  | HNO3 | 2 |  |  | 21 | 3 | 2.86 | N,N'-diethyl-N,N'-ditolyl-dipicolinamide (meta) | Et(m)TDPA | C25H27N3O2 | 401.51 | dipicolinamide |  | InChI=1S/C25H27N3O2/c1-5-27(20-12-7-10-18(3)16-20)24(29)22-14-9-15-23(26-22)25(30)28(6-2)21-13-8-11-19(4)17-21/h7-17H,5-6H2,1-4H3 | GSXFZDSGTWLUBJ-UHFFFAOYSA-N | &ap; | 2023-10-24 | doi:10.1080/07366299.2012.735528 | https://www.oecd-nea.org/ideal/extractants/Et(m)TDPA | CCN(C(=O)c1cccc(C(=O)N(CC)c2cccc(C)c2)n1)c1cccc(C)c1 | 294.15 | 0.456366 | phenyl trifluoromethyl sulfone (FS-13) |  | 0 | 0 | https://doi.org/10.1080/07366299.2012.735528
CCN(C(=O)c1cccc(C(=O)N(CC)c2cccc(C)c2)n1)c1cccc(C)c1 | Et(m)TDPA | 0.2 | phenyl trifluoromethyl sulfone (FS-13) | Ce |  |  | HNO3 | 3 |  |  | 21 | 3 | 4.91 | N,N'-diethyl-N,N'-ditolyl-dipicolinamide (meta) | Et(m)TDPA | C25H27N3O2 | 401.51 | dipicolinamide |  | InChI=1S/C25H27N3O2/c1-5-27(20-12-7-10-18(3)16-20)24(29)22-14-9-15-23(26-22)25(30)28(6-2)21-13-8-11-19(4)17-21/h7-17H,5-6H2,1-4H3 | GSXFZDSGTWLUBJ-UHFFFAOYSA-N | &ap; | 2023-10-24 | doi:10.1080/07366299.2012.735528 | https://www.oecd-nea.org/ideal/extractants/Et(m)TDPA | CCN(C(=O)c1cccc(C(=O)N(CC)c2cccc(C)c2)n1)c1cccc(C)c1 | 294.15 | 0.6910815 | phenyl trifluoromethyl sulfone (FS-13) |  | 0 | 0 | https://doi.org/10.1080/07366299.2012.735528
CCN(C(=O)c1cccc(C(=O)N(CC)c2cccc(C)c2)n1)c1cccc(C)c1 | Et(m)TDPA | 0.2 | phenyl trifluoromethyl sulfone (FS-13) | Ce |  |  | HNO3 | 4 |  |  | 21 | 3 | 6.44 | N,N'-diethyl-N,N'-ditolyl-dipicolinamide (meta) | Et(m)TDPA | C25H27N3O2 | 401.51 | dipicolinamide |  | InChI=1S/C25H27N3O2/c1-5-27(20-12-7-10-18(3)16-20)24(29)22-14-9-15-23(26-22)25(30)28(6-2)21-13-8-11-19(4)17-21/h7-17H,5-6H2,1-4H3 | GSXFZDSGTWLUBJ-UHFFFAOYSA-N | &ap; | 2023-10-24 | doi:10.1080/07366299.2012.735528 | https://www.oecd-nea.org/ideal/extractants/Et(m)TDPA | CCN(C(=O)c1cccc(C(=O)N(CC)c2cccc(C)c2)n1)c1cccc(C)c1 | 294.15 | 0.8088859 | phenyl trifluoromethyl sulfone (FS-13) |  | 0 | 0 | https://doi.org/10.1080/07366299.2012.735528
CCN(C(=O)c1cccc(C(=O)N(CC)c2cccc(C)c2)n1)c1cccc(C)c1 | Et(m)TDPA | 0.2 | phenyl trifluoromethyl sulfone (FS-13) | Ce |  |  | HNO3 | 5 |  |  | 21 | 3 | 7.37 | N,N'-diethyl-N,N'-ditolyl-dipicolinamide (meta) | Et(m)TDPA | C25H27N3O2 | 401.51 | dipicolinamide |  | InChI=1S/C25H27N3O2/c1-5-27(20-12-7-10-18(3)16-20)24(29)22-14-9-15-23(26-22)25(30)28(6-2)21-13-8-11-19(4)17-21/h7-17H,5-6H2,1-4H3 | GSXFZDSGTWLUBJ-UHFFFAOYSA-N | &ap; | 2023-10-24 | doi:10.1080/07366299.2012.735528 | https://www.oecd-nea.org/ideal/extractants/Et(m)TDPA | CCN(C(=O)c1cccc(C(=O)N(CC)c2cccc(C)c2)n1)c1cccc(C)c1 | 294.15 | 0.8674675 | phenyl trifluoromethyl sulfone (FS-13) |  | 0 | 0 | https://doi.org/10.1080/07366299.2012.735528
CCN(C(=O)c1cccc(C(=O)N(CC)c2cccc(C)c2)n1)c1cccc(C)c1 | Et(m)TDPA | 0.2 | phenyl trifluoromethyl sulfone (FS-13) | Pr |  |  | HNO3 | 0.5 |  |  | 21 | 3 | 0.21 | N,N'-diethyl-N,N'-ditolyl-dipicolinamide (meta) | Et(m)TDPA | C25H27N3O2 | 401.51 | dipicolinamide |  | InChI=1S/C25H27N3O2/c1-5-27(20-12-7-10-18(3)16-20)24(29)22-14-9-15-23(26-22)25(30)28(6-2)21-13-8-11-19(4)17-21/h7-17H,5-6H2,1-4H3 | GSXFZDSGTWLUBJ-UHFFFAOYSA-N | &ap; | 2023-10-24 | doi:10.1080/07366299.2012.735528 | https://www.oecd-nea.org/ideal/extractants/Et(m)TDPA | CCN(C(=O)c1cccc(C(=O)N(CC)c2cccc(C)c2)n1)c1cccc(C)c1 | 294.15 | -0.6777807 | phenyl trifluoromethyl sulfone (FS-13) |  | 0 | 0 | https://doi.org/10.1080/07366299.2012.735528
CCN(C(=O)c1cccc(C(=O)N(CC)c2cccc(C)c2)n1)c1cccc(C)c1 | Et(m)TDPA | 0.2 | phenyl trifluoromethyl sulfone (FS-13) | Pr |  |  | HNO3 | 1 |  |  | 21 | 3 | 0.56 | N,N'-diethyl-N,N'-ditolyl-dipicolinamide (meta) | Et(m)TDPA | C25H27N3O2 | 401.51 | dipicolinamide |  | InChI=1S/C25H27N3O2/c1-5-27(20-12-7-10-18(3)16-20)24(29)22-14-9-15-23(26-22)25(30)28(6-2)21-13-8-11-19(4)17-21/h7-17H,5-6H2,1-4H3 | GSXFZDSGTWLUBJ-UHFFFAOYSA-N | &ap; | 2023-10-24 | doi:10.1080/07366299.2012.735528 | https://www.oecd-nea.org/ideal/extractants/Et(m)TDPA | CCN(C(=O)c1cccc(C(=O)N(CC)c2cccc(C)c2)n1)c1cccc(C)c1 | 294.15 | -0.251812 | phenyl trifluoromethyl sulfone (FS-13) |  | 0 | 0 | https://doi.org/10.1080/07366299.2012.735528
CCN(C(=O)c1cccc(C(=O)N(CC)c2cccc(C)c2)n1)c1cccc(C)c1 | Et(m)TDPA | 0.2 | phenyl trifluoromethyl sulfone (FS-13) | Pr |  |  | HNO3 | 2 |  |  | 21 | 3 | 1.97 | N,N'-diethyl-N,N'-ditolyl-dipicolinamide (meta) | Et(m)TDPA | C25H27N3O2 | 401.51 | dipicolinamide |  | InChI=1S/C25H27N3O2/c1-5-27(20-12-7-10-18(3)16-20)24(29)22-14-9-15-23(26-22)25(30)28(6-2)21-13-8-11-19(4)17-21/h7-17H,5-6H2,1-4H3 | GSXFZDSGTWLUBJ-UHFFFAOYSA-N | &ap; | 2023-10-24 | doi:10.1080/07366299.2012.735528 | https://www.oecd-nea.org/ideal/extractants/Et(m)TDPA | CCN(C(=O)c1cccc(C(=O)N(CC)c2cccc(C)c2)n1)c1cccc(C)c1 | 294.15 | 0.2944662 | phenyl trifluoromethyl sulfone (FS-13) |  | 0 | 0 | https://doi.org/10.1080/07366299.2012.735528
CCN(C(=O)c1cccc(C(=O)N(CC)c2cccc(C)c2)n1)c1cccc(C)c1 | Et(m)TDPA | 0.2 | phenyl trifluoromethyl sulfone (FS-13) | Pr |  |  | HNO3 | 3 |  |  | 21 | 3 | 4.91 | N,N'-diethyl-N,N'-ditolyl-dipicolinamide (meta) | Et(m)TDPA | C25H27N3O2 | 401.51 | dipicolinamide |  | InChI=1S/C25H27N3O2/c1-5-27(20-12-7-10-18(3)16-20)24(29)22-14-9-15-23(26-22)25(30)28(6-2)21-13-8-11-19(4)17-21/h7-17H,5-6H2,1-4H3 | GSXFZDSGTWLUBJ-UHFFFAOYSA-N | &ap; | 2023-10-24 | doi:10.1080/07366299.2012.735528 | https://www.oecd-nea.org/ideal/extractants/Et(m)TDPA | CCN(C(=O)c1cccc(C(=O)N(CC)c2cccc(C)c2)n1)c1cccc(C)c1 | 294.15 | 0.6910815 | phenyl trifluoromethyl sulfone (FS-13) |  | 0 | 0 | https://doi.org/10.1080/07366299.2012.735528
CCN(C(=O)c1cccc(C(=O)N(CC)c2cccc(C)c2)n1)c1cccc(C)c1 | Et(m)TDPA | 0.2 | phenyl trifluoromethyl sulfone (FS-13) | Pr |  |  | HNO3 | 4 |  |  | 21 | 3 | 8.73 | N,N'-diethyl-N,N'-ditolyl-dipicolinamide (meta) | Et(m)TDPA | C25H27N3O2 | 401.51 | dipicolinamide |  | InChI=1S/C25H27N3O2/c1-5-27(20-12-7-10-18(3)16-20)24(29)22-14-9-15-23(26-22)25(30)28(6-2)21-13-8-11-19(4)17-21/h7-17H,5-6H2,1-4H3 | GSXFZDSGTWLUBJ-UHFFFAOYSA-N | &ap; | 2023-10-24 | doi:10.1080/07366299.2012.735528 | https://www.oecd-nea.org/ideal/extractants/Et(m)TDPA | CCN(C(=O)c1cccc(C(=O)N(CC)c2cccc(C)c2)n1)c1cccc(C)c1 | 294.15 | 0.9410142 | phenyl trifluoromethyl sulfone (FS-13) |  | 0 | 0 | https://doi.org/10.1080/07366299.2012.735528
CCN(C(=O)c1cccc(C(=O)N(CC)c2cccc(C)c2)n1)c1cccc(C)c1 | Et(m)TDPA | 0.2 | phenyl trifluoromethyl sulfone (FS-13) | Pr |  |  | HNO3 | 5 |  |  | 21 | 3 | 11.45 | N,N'-diethyl-N,N'-ditolyl-dipicolinamide (meta) | Et(m)TDPA | C25H27N3O2 | 401.51 | dipicolinamide |  | InChI=1S/C25H27N3O2/c1-5-27(20-12-7-10-18(3)16-20)24(29)22-14-9-15-23(26-22)25(30)28(6-2)21-13-8-11-19(4)17-21/h7-17H,5-6H2,1-4H3 | GSXFZDSGTWLUBJ-UHFFFAOYSA-N | &ap; | 2023-10-24 | doi:10.1080/07366299.2012.735528 | https://www.oecd-nea.org/ideal/extractants/Et(m)TDPA | CCN(C(=O)c1cccc(C(=O)N(CC)c2cccc(C)c2)n1)c1cccc(C)c1 | 294.15 | 1.058805 | phenyl trifluoromethyl sulfone (FS-13) |  | 0 | 0 | https://doi.org/10.1080/07366299.2012.735528
CCN(C(=O)c1cccc(C(=O)N(CC)c2cccc(C)c2)n1)c1cccc(C)c1 | Et(m)TDPA | 0.2 | phenyl trifluoromethyl sulfone (FS-13) | Nd |  |  | HNO3 | 0.5 |  |  | 21 | 3 | 0.17 | N,N'-diethyl-N,N'-ditolyl-dipicolinamide (meta) | Et(m)TDPA | C25H27N3O2 | 401.51 | dipicolinamide |  | InChI=1S/C25H27N3O2/c1-5-27(20-12-7-10-18(3)16-20)24(29)22-14-9-15-23(26-22)25(30)28(6-2)21-13-8-11-19(4)17-21/h7-17H,5-6H2,1-4H3 | GSXFZDSGTWLUBJ-UHFFFAOYSA-N | &ap; | 2023-10-24 | doi:10.1080/07366299.2012.735528 | https://www.oecd-nea.org/ideal/extractants/Et(m)TDPA | CCN(C(=O)c1cccc(C(=O)N(CC)c2cccc(C)c2)n1)c1cccc(C)c1 | 294.15 | -0.7695511 | phenyl trifluoromethyl sulfone (FS-13) |  | 0 | 0 | https://doi.org/10.1080/07366299.2012.735528
CCN(C(=O)c1cccc(C(=O)N(CC)c2cccc(C)c2)n1)c1cccc(C)c1 | Et(m)TDPA | 0.2 | phenyl trifluoromethyl sulfone (FS-13) | Nd |  |  | HNO3 | 1 |  |  | 21 | 3 | 0.47 | N,N'-diethyl-N,N'-ditolyl-dipicolinamide (meta) | Et(m)TDPA | C25H27N3O2 | 401.51 | dipicolinamide |  | InChI=1S/C25H27N3O2/c1-5-27(20-12-7-10-18(3)16-20)24(29)22-14-9-15-23(26-22)25(30)28(6-2)21-13-8-11-19(4)17-21/h7-17H,5-6H2,1-4H3 | GSXFZDSGTWLUBJ-UHFFFAOYSA-N | &ap; | 2023-10-24 | doi:10.1080/07366299.2012.735528 | https://www.oecd-nea.org/ideal/extractants/Et(m)TDPA | CCN(C(=O)c1cccc(C(=O)N(CC)c2cccc(C)c2)n1)c1cccc(C)c1 | 294.15 | -0.3279021 | phenyl trifluoromethyl sulfone (FS-13) |  | 0 | 0 | https://doi.org/10.1080/07366299.2012.735528
CCN(C(=O)c1cccc(C(=O)N(CC)c2cccc(C)c2)n1)c1cccc(C)c1 | Et(m)TDPA | 0.2 | phenyl trifluoromethyl sulfone (FS-13) | Nd |  |  | HNO3 | 2 |  |  | 21 | 3 | 2.04 | N,N'-diethyl-N,N'-ditolyl-dipicolinamide (meta) | Et(m)TDPA | C25H27N3O2 | 401.51 | dipicolinamide |  | InChI=1S/C25H27N3O2/c1-5-27(20-12-7-10-18(3)16-20)24(29)22-14-9-15-23(26-22)25(30)28(6-2)21-13-8-11-19(4)17-21/h7-17H,5-6H2,1-4H3 | GSXFZDSGTWLUBJ-UHFFFAOYSA-N | &ap; | 2023-10-24 | doi:10.1080/07366299.2012.735528 | https://www.oecd-nea.org/ideal/extractants/Et(m)TDPA | CCN(C(=O)c1cccc(C(=O)N(CC)c2cccc(C)c2)n1)c1cccc(C)c1 | 294.15 | 0.3096302 | phenyl trifluoromethyl sulfone (FS-13) |  | 0 | 0 | https://doi.org/10.1080/07366299.2012.735528
CCN(C(=O)c1cccc(C(=O)N(CC)c2cccc(C)c2)n1)c1cccc(C)c1 | Et(m)TDPA | 0.2 | phenyl trifluoromethyl sulfone (FS-13) | Nd |  |  | HNO3 | 3 |  |  | 21 | 3 | 5.82 | N,N'-diethyl-N,N'-ditolyl-dipicolinamide (meta) | Et(m)TDPA | C25H27N3O2 | 401.51 | dipicolinamide |  | InChI=1S/C25H27N3O2/c1-5-27(20-12-7-10-18(3)16-20)24(29)22-14-9-15-23(26-22)25(30)28(6-2)21-13-8-11-19(4)17-21/h7-17H,5-6H2,1-4H3 | GSXFZDSGTWLUBJ-UHFFFAOYSA-N | &ap; | 2023-10-24 | doi:10.1080/07366299.2012.735528 | https://www.oecd-nea.org/ideal/extractants/Et(m)TDPA | CCN(C(=O)c1cccc(C(=O)N(CC)c2cccc(C)c2)n1)c1cccc(C)c1 | 294.15 | 0.764923 | phenyl trifluoromethyl sulfone (FS-13) |  | 0 | 0 | https://doi.org/10.1080/07366299.2012.735528
CCN(C(=O)c1cccc(C(=O)N(CC)c2cccc(C)c2)n1)c1cccc(C)c1 | Et(m)TDPA | 0.2 | phenyl trifluoromethyl sulfone (FS-13) | Nd |  |  | HNO3 | 4 |  |  | 21 | 3 | 11.45 | N,N'-diethyl-N,N'-ditolyl-dipicolinamide (meta) | Et(m)TDPA | C25H27N3O2 | 401.51 | dipicolinamide |  | InChI=1S/C25H27N3O2/c1-5-27(20-12-7-10-18(3)16-20)24(29)22-14-9-15-23(26-22)25(30)28(6-2)21-13-8-11-19(4)17-21/h7-17H,5-6H2,1-4H3 | GSXFZDSGTWLUBJ-UHFFFAOYSA-N | &ap; | 2023-10-24 | doi:10.1080/07366299.2012.735528 | https://www.oecd-nea.org/ideal/extractants/Et(m)TDPA | CCN(C(=O)c1cccc(C(=O)N(CC)c2cccc(C)c2)n1)c1cccc(C)c1 | 294.15 | 1.058805 | phenyl trifluoromethyl sulfone (FS-13) |  | 0 | 0 | https://doi.org/10.1080/07366299.2012.735528
CCN(C(=O)c1cccc(C(=O)N(CC)c2cccc(C)c2)n1)c1cccc(C)c1 | Et(m)TDPA | 0.2 | phenyl trifluoromethyl sulfone (FS-13) | Nd |  |  | HNO3 | 5 |  |  | 21 | 3 | 16.62 | N,N'-diethyl-N,N'-ditolyl-dipicolinamide (meta) | Et(m)TDPA | C25H27N3O2 | 401.51 | dipicolinamide |  | InChI=1S/C25H27N3O2/c1-5-27(20-12-7-10-18(3)16-20)24(29)22-14-9-15-23(26-22)25(30)28(6-2)21-13-8-11-19(4)17-21/h7-17H,5-6H2,1-4H3 | GSXFZDSGTWLUBJ-UHFFFAOYSA-N | &ap; | 2023-10-24 | doi:10.1080/07366299.2012.735528 | https://www.oecd-nea.org/ideal/extractants/Et(m)TDPA | CCN(C(=O)c1cccc(C(=O)N(CC)c2cccc(C)c2)n1)c1cccc(C)c1 | 294.15 | 1.220631 | phenyl trifluoromethyl sulfone (FS-13) |  | 0 | 0 | https://doi.org/10.1080/07366299.2012.735528
CCN(C(=O)c1cccc(C(=O)N(CC)c2cccc(C)c2)n1)c1cccc(C)c1 | Et(m)TDPA | 0.2 | phenyl trifluoromethyl sulfone (FS-13) | Sm |  |  | HNO3 | 0.5 |  |  | 21 | 3 | 0.14 | N,N'-diethyl-N,N'-ditolyl-dipicolinamide (meta) | Et(m)TDPA | C25H27N3O2 | 401.51 | dipicolinamide |  | InChI=1S/C25H27N3O2/c1-5-27(20-12-7-10-18(3)16-20)24(29)22-14-9-15-23(26-22)25(30)28(6-2)21-13-8-11-19(4)17-21/h7-17H,5-6H2,1-4H3 | GSXFZDSGTWLUBJ-UHFFFAOYSA-N | &ap; | 2023-10-24 | doi:10.1080/07366299.2012.735528 | https://www.oecd-nea.org/ideal/extractants/Et(m)TDPA | CCN(C(=O)c1cccc(C(=O)N(CC)c2cccc(C)c2)n1)c1cccc(C)c1 | 294.15 | -0.853872 | phenyl trifluoromethyl sulfone (FS-13) |  | 0 | 0 | https://doi.org/10.1080/07366299.2012.735528
CCN(C(=O)c1cccc(C(=O)N(CC)c2cccc(C)c2)n1)c1cccc(C)c1 | Et(m)TDPA | 0.2 | phenyl trifluoromethyl sulfone (FS-13) | Sm |  |  | HNO3 | 1 |  |  | 21 | 3 | 0.4 | N,N'-diethyl-N,N'-ditolyl-dipicolinamide (meta) | Et(m)TDPA | C25H27N3O2 | 401.51 | dipicolinamide |  | InChI=1S/C25H27N3O2/c1-5-27(20-12-7-10-18(3)16-20)24(29)22-14-9-15-23(26-22)25(30)28(6-2)21-13-8-11-19(4)17-21/h7-17H,5-6H2,1-4H3 | GSXFZDSGTWLUBJ-UHFFFAOYSA-N | &ap; | 2023-10-24 | doi:10.1080/07366299.2012.735528 | https://www.oecd-nea.org/ideal/extractants/Et(m)TDPA | CCN(C(=O)c1cccc(C(=O)N(CC)c2cccc(C)c2)n1)c1cccc(C)c1 | 294.15 | -0.39794 | phenyl trifluoromethyl sulfone (FS-13) |  | 0 | 0 | https://doi.org/10.1080/07366299.2012.735528
CCN(C(=O)c1cccc(C(=O)N(CC)c2cccc(C)c2)n1)c1cccc(C)c1 | Et(m)TDPA | 0.2 | phenyl trifluoromethyl sulfone (FS-13) | Sm |  |  | HNO3 | 2 |  |  | 21 | 3 | 1.5 | N,N'-diethyl-N,N'-ditolyl-dipicolinamide (meta) | Et(m)TDPA | C25H27N3O2 | 401.51 | dipicolinamide |  | InChI=1S/C25H27N3O2/c1-5-27(20-12-7-10-18(3)16-20)24(29)22-14-9-15-23(26-22)25(30)28(6-2)21-13-8-11-19(4)17-21/h7-17H,5-6H2,1-4H3 | GSXFZDSGTWLUBJ-UHFFFAOYSA-N | &ap; | 2023-10-24 | doi:10.1080/07366299.2012.735528 | https://www.oecd-nea.org/ideal/extractants/Et(m)TDPA | CCN(C(=O)c1cccc(C(=O)N(CC)c2cccc(C)c2)n1)c1cccc(C)c1 | 294.15 | 0.1760913 | phenyl trifluoromethyl sulfone (FS-13) |  | 0 | 0 | https://doi.org/10.1080/07366299.2012.735528
CCN(C(=O)c1cccc(C(=O)N(CC)c2cccc(C)c2)n1)c1cccc(C)c1 | Et(m)TDPA | 0.2 | phenyl trifluoromethyl sulfone (FS-13) | Sm |  |  | HNO3 | 3 |  |  | 21 | 3 | 5.26 | N,N'-diethyl-N,N'-ditolyl-dipicolinamide (meta) | Et(m)TDPA | C25H27N3O2 | 401.51 | dipicolinamide |  | InChI=1S/C25H27N3O2/c1-5-27(20-12-7-10-18(3)16-20)24(29)22-14-9-15-23(26-22)25(30)28(6-2)21-13-8-11-19(4)17-21/h7-17H,5-6H2,1-4H3 | GSXFZDSGTWLUBJ-UHFFFAOYSA-N | &ap; | 2023-10-24 | doi:10.1080/07366299.2012.735528 | https://www.oecd-nea.org/ideal/extractants/Et(m)TDPA | CCN(C(=O)c1cccc(C(=O)N(CC)c2cccc(C)c2)n1)c1cccc(C)c1 | 294.15 | 0.7209857 | phenyl trifluoromethyl sulfone (FS-13) |  | 0 | 0 | https://doi.org/10.1080/07366299.2012.735528
CCN(C(=O)c1cccc(C(=O)N(CC)c2cccc(C)c2)n1)c1cccc(C)c1 | Et(m)TDPA | 0.2 | phenyl trifluoromethyl sulfone (FS-13) | Sm |  |  | HNO3 | 4 |  |  | 21 | 3 | 13.56 | N,N'-diethyl-N,N'-ditolyl-dipicolinamide (meta) | Et(m)TDPA | C25H27N3O2 | 401.51 | dipicolinamide |  | InChI=1S/C25H27N3O2/c1-5-27(20-12-7-10-18(3)16-20)24(29)22-14-9-15-23(26-22)25(30)28(6-2)21-13-8-11-19(4)17-21/h7-17H,5-6H2,1-4H3 | GSXFZDSGTWLUBJ-UHFFFAOYSA-N | &ap; | 2023-10-24 | doi:10.1080/07366299.2012.735528 | https://www.oecd-nea.org/ideal/extractants/Et(m)TDPA | CCN(C(=O)c1cccc(C(=O)N(CC)c2cccc(C)c2)n1)c1cccc(C)c1 | 294.15 | 1.13226 | phenyl trifluoromethyl sulfone (FS-13) |  | 0 | 0 | https://doi.org/10.1080/07366299.2012.735528
CCN(C(=O)c1cccc(C(=O)N(CC)c2cccc(C)c2)n1)c1cccc(C)c1 | Et(m)TDPA | 0.2 | phenyl trifluoromethyl sulfone (FS-13) | Sm |  |  | HNO3 | 5 |  |  | 21 | 3 | 30.57 | N,N'-diethyl-N,N'-ditolyl-dipicolinamide (meta) | Et(m)TDPA | C25H27N3O2 | 401.51 | dipicolinamide |  | InChI=1S/C25H27N3O2/c1-5-27(20-12-7-10-18(3)16-20)24(29)22-14-9-15-23(26-22)25(30)28(6-2)21-13-8-11-19(4)17-21/h7-17H,5-6H2,1-4H3 | GSXFZDSGTWLUBJ-UHFFFAOYSA-N | &ap; | 2023-10-24 | doi:10.1080/07366299.2012.735528 | https://www.oecd-nea.org/ideal/extractants/Et(m)TDPA | CCN(C(=O)c1cccc(C(=O)N(CC)c2cccc(C)c2)n1)c1cccc(C)c1 | 294.15 | 1.485295 | phenyl trifluoromethyl sulfone (FS-13) |  | 0 | 0 | https://doi.org/10.1080/07366299.2012.735528
CCN(C(=O)c1cccc(C(=O)N(CC)c2cccc(C)c2)n1)c1cccc(C)c1 | Et(m)TDPA | 0.2 | phenyl trifluoromethyl sulfone (FS-13) | Eu |  |  | HNO3 | 0.5 |  |  | 21 | 3 | 0.08 | N,N'-diethyl-N,N'-ditolyl-dipicolinamide (meta) | Et(m)TDPA | C25H27N3O2 | 401.51 | dipicolinamide |  | InChI=1S/C25H27N3O2/c1-5-27(20-12-7-10-18(3)16-20)24(29)22-14-9-15-23(26-22)25(30)28(6-2)21-13-8-11-19(4)17-21/h7-17H,5-6H2,1-4H3 | GSXFZDSGTWLUBJ-UHFFFAOYSA-N | &ap; | 2023-10-24 | doi:10.1080/07366299.2012.735528 | https://www.oecd-nea.org/ideal/extractants/Et(m)TDPA | CCN(C(=O)c1cccc(C(=O)N(CC)c2cccc(C)c2)n1)c1cccc(C)c1 | 294.15 | -1.09691 | phenyl trifluoromethyl sulfone (FS-13) |  | 0 | 0 | https://doi.org/10.1080/07366299.2012.735528
CCN(C(=O)c1cccc(C(=O)N(CC)c2cccc(C)c2)n1)c1cccc(C)c1 | Et(m)TDPA | 0.2 | phenyl trifluoromethyl sulfone (FS-13) | Eu |  |  | HNO3 | 1 |  |  | 21 | 3 | 0.27 | N,N'-diethyl-N,N'-ditolyl-dipicolinamide (meta) | Et(m)TDPA | C25H27N3O2 | 401.51 | dipicolinamide |  | InChI=1S/C25H27N3O2/c1-5-27(20-12-7-10-18(3)16-20)24(29)22-14-9-15-23(26-22)25(30)28(6-2)21-13-8-11-19(4)17-21/h7-17H,5-6H2,1-4H3 | GSXFZDSGTWLUBJ-UHFFFAOYSA-N | &ap; | 2023-10-24 | doi:10.1080/07366299.2012.735528 | https://www.oecd-nea.org/ideal/extractants/Et(m)TDPA | CCN(C(=O)c1cccc(C(=O)N(CC)c2cccc(C)c2)n1)c1cccc(C)c1 | 294.15 | -0.5686362 | phenyl trifluoromethyl sulfone (FS-13) |  | 0 | 0 | https://doi.org/10.1080/07366299.2012.735528
CCN(C(=O)c1cccc(C(=O)N(CC)c2cccc(C)c2)n1)c1cccc(C)c1 | Et(m)TDPA | 0.2 | phenyl trifluoromethyl sulfone (FS-13) | Eu |  |  | HNO3 | 2 |  |  | 21 | 3 | 1.36 | N,N'-diethyl-N,N'-ditolyl-dipicolinamide (meta) | Et(m)TDPA | C25H27N3O2 | 401.51 | dipicolinamide |  | InChI=1S/C25H27N3O2/c1-5-27(20-12-7-10-18(3)16-20)24(29)22-14-9-15-23(26-22)25(30)28(6-2)21-13-8-11-19(4)17-21/h7-17H,5-6H2,1-4H3 | GSXFZDSGTWLUBJ-UHFFFAOYSA-N | &ap; | 2023-10-24 | doi:10.1080/07366299.2012.735528 | https://www.oecd-nea.org/ideal/extractants/Et(m)TDPA | CCN(C(=O)c1cccc(C(=O)N(CC)c2cccc(C)c2)n1)c1cccc(C)c1 | 294.15 | 0.1335389 | phenyl trifluoromethyl sulfone (FS-13) |  | 0 | 0 | https://doi.org/10.1080/07366299.2012.735528
CCN(C(=O)c1cccc(C(=O)N(CC)c2cccc(C)c2)n1)c1cccc(C)c1 | Et(m)TDPA | 0.2 | phenyl trifluoromethyl sulfone (FS-13) | Eu |  |  | HNO3 | 3 |  |  | 21 | 3 | 5.82 | N,N'-diethyl-N,N'-ditolyl-dipicolinamide (meta) | Et(m)TDPA | C25H27N3O2 | 401.51 | dipicolinamide |  | InChI=1S/C25H27N3O2/c1-5-27(20-12-7-10-18(3)16-20)24(29)22-14-9-15-23(26-22)25(30)28(6-2)21-13-8-11-19(4)17-21/h7-17H,5-6H2,1-4H3 | GSXFZDSGTWLUBJ-UHFFFAOYSA-N | &ap; | 2023-10-24 | doi:10.1080/07366299.2012.735528 | https://www.oecd-nea.org/ideal/extractants/Et(m)TDPA | CCN(C(=O)c1cccc(C(=O)N(CC)c2cccc(C)c2)n1)c1cccc(C)c1 | 294.15 | 0.764923 | phenyl trifluoromethyl sulfone (FS-13) |  | 0 | 0 | https://doi.org/10.1080/07366299.2012.735528
CCN(C(=O)c1cccc(C(=O)N(CC)c2cccc(C)c2)n1)c1cccc(C)c1 | Et(m)TDPA | 0.2 | phenyl trifluoromethyl sulfone (FS-13) | Eu |  |  | HNO3 | 4 |  |  | 21 | 3 | 19.03 | N,N'-diethyl-N,N'-ditolyl-dipicolinamide (meta) | Et(m)TDPA | C25H27N3O2 | 401.51 | dipicolinamide |  | InChI=1S/C25H27N3O2/c1-5-27(20-12-7-10-18(3)16-20)24(29)22-14-9-15-23(26-22)25(30)28(6-2)21-13-8-11-19(4)17-21/h7-17H,5-6H2,1-4H3 | GSXFZDSGTWLUBJ-UHFFFAOYSA-N | &ap; | 2023-10-24 | doi:10.1080/07366299.2012.735528 | https://www.oecd-nea.org/ideal/extractants/Et(m)TDPA | CCN(C(=O)c1cccc(C(=O)N(CC)c2cccc(C)c2)n1)c1cccc(C)c1 | 294.15 | 1.279439 | phenyl trifluoromethyl sulfone (FS-13) |  | 0 | 0 | https://doi.org/10.1080/07366299.2012.735528
CCN(C(=O)c1cccc(C(=O)N(CC)c2cccc(C)c2)n1)c1cccc(C)c1 | Et(m)TDPA | 0.2 | phenyl trifluoromethyl sulfone (FS-13) | Eu |  |  | HNO3 | 5 |  |  | 21 | 3 | 58.17 | N,N'-diethyl-N,N'-ditolyl-dipicolinamide (meta) | Et(m)TDPA | C25H27N3O2 | 401.51 | dipicolinamide |  | InChI=1S/C25H27N3O2/c1-5-27(20-12-7-10-18(3)16-20)24(29)22-14-9-15-23(26-22)25(30)28(6-2)21-13-8-11-19(4)17-21/h7-17H,5-6H2,1-4H3 | GSXFZDSGTWLUBJ-UHFFFAOYSA-N | &ap; | 2023-10-24 | doi:10.1080/07366299.2012.735528 | https://www.oecd-nea.org/ideal/extractants/Et(m)TDPA | CCN(C(=O)c1cccc(C(=O)N(CC)c2cccc(C)c2)n1)c1cccc(C)c1 | 294.15 | 1.764699 | phenyl trifluoromethyl sulfone (FS-13) |  | 0 | 0 | https://doi.org/10.1080/07366299.2012.735528
CCN(C(=O)c1cccc(C(=O)N(CC)c2cccc(C)c2)n1)c1cccc(C)c1 | Et(m)TDPA | 0.2 | phenyl trifluoromethyl sulfone (FS-13) | Gd |  |  | HNO3 | 0.5 |  |  | 21 | 3 | 0.05 | N,N'-diethyl-N,N'-ditolyl-dipicolinamide (meta) | Et(m)TDPA | C25H27N3O2 | 401.51 | dipicolinamide |  | InChI=1S/C25H27N3O2/c1-5-27(20-12-7-10-18(3)16-20)24(29)22-14-9-15-23(26-22)25(30)28(6-2)21-13-8-11-19(4)17-21/h7-17H,5-6H2,1-4H3 | GSXFZDSGTWLUBJ-UHFFFAOYSA-N | &ap; | 2023-10-24 | doi:10.1080/07366299.2012.735528 | https://www.oecd-nea.org/ideal/extractants/Et(m)TDPA | CCN(C(=O)c1cccc(C(=O)N(CC)c2cccc(C)c2)n1)c1cccc(C)c1 | 294.15 | -1.30103 | phenyl trifluoromethyl sulfone (FS-13) |  | 0 | 0 | https://doi.org/10.1080/07366299.2012.735528
CCN(C(=O)c1cccc(C(=O)N(CC)c2cccc(C)c2)n1)c1cccc(C)c1 | Et(m)TDPA | 0.2 | phenyl trifluoromethyl sulfone (FS-13) | Gd |  |  | HNO3 | 2 |  |  | 21 | 3 | 0.93 | N,N'-diethyl-N,N'-ditolyl-dipicolinamide (meta) | Et(m)TDPA | C25H27N3O2 | 401.51 | dipicolinamide |  | InChI=1S/C25H27N3O2/c1-5-27(20-12-7-10-18(3)16-20)24(29)22-14-9-15-23(26-22)25(30)28(6-2)21-13-8-11-19(4)17-21/h7-17H,5-6H2,1-4H3 | GSXFZDSGTWLUBJ-UHFFFAOYSA-N | &ap; | 2023-10-24 | doi:10.1080/07366299.2012.735528 | https://www.oecd-nea.org/ideal/extractants/Et(m)TDPA | CCN(C(=O)c1cccc(C(=O)N(CC)c2cccc(C)c2)n1)c1cccc(C)c1 | 294.15 | -0.03151705 | phenyl trifluoromethyl sulfone (FS-13) |  | 0 | 0 | https://doi.org/10.1080/07366299.2012.735528
CCN(C(=O)c1cccc(C(=O)N(CC)c2cccc(C)c2)n1)c1cccc(C)c1 | Et(m)TDPA | 0.2 | phenyl trifluoromethyl sulfone (FS-13) | Gd |  |  | HNO3 | 3 |  |  | 21 | 3 | 5.44 | N,N'-diethyl-N,N'-ditolyl-dipicolinamide (meta) | Et(m)TDPA | C25H27N3O2 | 401.51 | dipicolinamide |  | InChI=1S/C25H27N3O2/c1-5-27(20-12-7-10-18(3)16-20)24(29)22-14-9-15-23(26-22)25(30)28(6-2)21-13-8-11-19(4)17-21/h7-17H,5-6H2,1-4H3 | GSXFZDSGTWLUBJ-UHFFFAOYSA-N | &ap; | 2023-10-24 | doi:10.1080/07366299.2012.735528 | https://www.oecd-nea.org/ideal/extractants/Et(m)TDPA | CCN(C(=O)c1cccc(C(=O)N(CC)c2cccc(C)c2)n1)c1cccc(C)c1 | 294.15 | 0.7355989 | phenyl trifluoromethyl sulfone (FS-13) |  | 0 | 0 | https://doi.org/10.1080/07366299.2012.735528
CCN(C(=O)c1cccc(C(=O)N(CC)c2cccc(C)c2)n1)c1cccc(C)c1 | Et(m)TDPA | 0.2 | phenyl trifluoromethyl sulfone (FS-13) | Gd |  |  | HNO3 | 4 |  |  | 21 | 3 | 24.12 | N,N'-diethyl-N,N'-ditolyl-dipicolinamide (meta) | Et(m)TDPA | C25H27N3O2 | 401.51 | dipicolinamide |  | InChI=1S/C25H27N3O2/c1-5-27(20-12-7-10-18(3)16-20)24(29)22-14-9-15-23(26-22)25(30)28(6-2)21-13-8-11-19(4)17-21/h7-17H,5-6H2,1-4H3 | GSXFZDSGTWLUBJ-UHFFFAOYSA-N | &ap; | 2023-10-24 | doi:10.1080/07366299.2012.735528 | https://www.oecd-nea.org/ideal/extractants/Et(m)TDPA | CCN(C(=O)c1cccc(C(=O)N(CC)c2cccc(C)c2)n1)c1cccc(C)c1 | 294.15 | 1.382377 | phenyl trifluoromethyl sulfone (FS-13) |  | 0 | 0 | https://doi.org/10.1080/07366299.2012.735528
CCN(C(=O)c1cccc(C(=O)N(CC)c2cccc(C)c2)n1)c1cccc(C)c1 | Et(m)TDPA | 0.2 | phenyl trifluoromethyl sulfone (FS-13) | Gd |  |  | HNO3 | 5 |  |  | 21 | 3 | 90.34 | N,N'-diethyl-N,N'-ditolyl-dipicolinamide (meta) | Et(m)TDPA | C25H27N3O2 | 401.51 | dipicolinamide |  | InChI=1S/C25H27N3O2/c1-5-27(20-12-7-10-18(3)16-20)24(29)22-14-9-15-23(26-22)25(30)28(6-2)21-13-8-11-19(4)17-21/h7-17H,5-6H2,1-4H3 | GSXFZDSGTWLUBJ-UHFFFAOYSA-N | &ap; | 2023-10-24 | doi:10.1080/07366299.2012.735528 | https://www.oecd-nea.org/ideal/extractants/Et(m)TDPA | CCN(C(=O)c1cccc(C(=O)N(CC)c2cccc(C)c2)n1)c1cccc(C)c1 | 294.15 | 1.95588 | phenyl trifluoromethyl sulfone (FS-13) |  | 0 | 0 | https://doi.org/10.1080/07366299.2012.735528
CCN(C(=O)c1cccc(C(=O)N(CC)c2cccc(C)c2)n1)c1cccc(C)c1 | Et(m)TDPA | 0.2 | phenyl trifluoromethyl sulfone (FS-13) | Tb |  |  | HNO3 | 0.5 |  |  | 21 | 3 | 0.05 | N,N'-diethyl-N,N'-ditolyl-dipicolinamide (meta) | Et(m)TDPA | C25H27N3O2 | 401.51 | dipicolinamide |  | InChI=1S/C25H27N3O2/c1-5-27(20-12-7-10-18(3)16-20)24(29)22-14-9-15-23(26-22)25(30)28(6-2)21-13-8-11-19(4)17-21/h7-17H,5-6H2,1-4H3 | GSXFZDSGTWLUBJ-UHFFFAOYSA-N | &ap; | 2023-10-24 | doi:10.1080/07366299.2012.735528 | https://www.oecd-nea.org/ideal/extractants/Et(m)TDPA | CCN(C(=O)c1cccc(C(=O)N(CC)c2cccc(C)c2)n1)c1cccc(C)c1 | 294.15 | -1.30103 | phenyl trifluoromethyl sulfone (FS-13) |  | 0 | 0 | https://doi.org/10.1080/07366299.2012.735528
CCN(C(=O)c1cccc(C(=O)N(CC)c2cccc(C)c2)n1)c1cccc(C)c1 | Et(m)TDPA | 0.2 | phenyl trifluoromethyl sulfone (FS-13) | Tb |  |  | HNO3 | 1 |  |  | 21 | 3 | 0.17 | N,N'-diethyl-N,N'-ditolyl-dipicolinamide (meta) | Et(m)TDPA | C25H27N3O2 | 401.51 | dipicolinamide |  | InChI=1S/C25H27N3O2/c1-5-27(20-12-7-10-18(3)16-20)24(29)22-14-9-15-23(26-22)25(30)28(6-2)21-13-8-11-19(4)17-21/h7-17H,5-6H2,1-4H3 | GSXFZDSGTWLUBJ-UHFFFAOYSA-N | &ap; | 2023-10-24 | doi:10.1080/07366299.2012.735528 | https://www.oecd-nea.org/ideal/extractants/Et(m)TDPA | CCN(C(=O)c1cccc(C(=O)N(CC)c2cccc(C)c2)n1)c1cccc(C)c1 | 294.15 | -0.7695511 | phenyl trifluoromethyl sulfone (FS-13) |  | 0 | 0 | https://doi.org/10.1080/07366299.2012.735528
CCN(C(=O)c1cccc(C(=O)N(CC)c2cccc(C)c2)n1)c1cccc(C)c1 | Et(m)TDPA | 0.2 | phenyl trifluoromethyl sulfone (FS-13) | Tb |  |  | HNO3 | 2 |  |  | 21 | 3 | 1.36 | N,N'-diethyl-N,N'-ditolyl-dipicolinamide (meta) | Et(m)TDPA | C25H27N3O2 | 401.51 | dipicolinamide |  | InChI=1S/C25H27N3O2/c1-5-27(20-12-7-10-18(3)16-20)24(29)22-14-9-15-23(26-22)25(30)28(6-2)21-13-8-11-19(4)17-21/h7-17H,5-6H2,1-4H3 | GSXFZDSGTWLUBJ-UHFFFAOYSA-N | &ap; | 2023-10-24 | doi:10.1080/07366299.2012.735528 | https://www.oecd-nea.org/ideal/extractants/Et(m)TDPA | CCN(C(=O)c1cccc(C(=O)N(CC)c2cccc(C)c2)n1)c1cccc(C)c1 | 294.15 | 0.1335389 | phenyl trifluoromethyl sulfone (FS-13) |  | 0 | 0 | https://doi.org/10.1080/07366299.2012.735528
CCN(C(=O)c1cccc(C(=O)N(CC)c2cccc(C)c2)n1)c1cccc(C)c1 | Et(m)TDPA | 0.2 | phenyl trifluoromethyl sulfone (FS-13) | Tb |  |  | HNO3 | 3 |  |  | 21 | 3 | 11.84 | N,N'-diethyl-N,N'-ditolyl-dipicolinamide (meta) | Et(m)TDPA | C25H27N3O2 | 401.51 | dipicolinamide |  | InChI=1S/C25H27N3O2/c1-5-27(20-12-7-10-18(3)16-20)24(29)22-14-9-15-23(26-22)25(30)28(6-2)21-13-8-11-19(4)17-21/h7-17H,5-6H2,1-4H3 | GSXFZDSGTWLUBJ-UHFFFAOYSA-N | &ap; | 2023-10-24 | doi:10.1080/07366299.2012.735528 | https://www.oecd-nea.org/ideal/extractants/Et(m)TDPA | CCN(C(=O)c1cccc(C(=O)N(CC)c2cccc(C)c2)n1)c1cccc(C)c1 | 294.15 | 1.073352 | phenyl trifluoromethyl sulfone (FS-13) |  | 0 | 0 | https://doi.org/10.1080/07366299.2012.735528
CCN(C(=O)c1cccc(C(=O)N(CC)c2cccc(C)c2)n1)c1cccc(C)c1 | Et(m)TDPA | 0.2 | phenyl trifluoromethyl sulfone (FS-13) | Tb |  |  | HNO3 | 4 |  |  | 21 | 3 | 84.42 | N,N'-diethyl-N,N'-ditolyl-dipicolinamide (meta) | Et(m)TDPA | C25H27N3O2 | 401.51 | dipicolinamide |  | InChI=1S/C25H27N3O2/c1-5-27(20-12-7-10-18(3)16-20)24(29)22-14-9-15-23(26-22)25(30)28(6-2)21-13-8-11-19(4)17-21/h7-17H,5-6H2,1-4H3 | GSXFZDSGTWLUBJ-UHFFFAOYSA-N | &ap; | 2023-10-24 | doi:10.1080/07366299.2012.735528 | https://www.oecd-nea.org/ideal/extractants/Et(m)TDPA | CCN(C(=O)c1cccc(C(=O)N(CC)c2cccc(C)c2)n1)c1cccc(C)c1 | 294.15 | 1.926445 | phenyl trifluoromethyl sulfone (FS-13) |  | 0 | 0 | https://doi.org/10.1080/07366299.2012.735528
CCN(C(=O)c1cccc(C(=O)N(CC)c2cccc(C)c2)n1)c1cccc(C)c1 | Et(m)TDPA | 0.2 | phenyl trifluoromethyl sulfone (FS-13) | Tb |  |  | HNO3 | 5 |  |  | 21 | 3 | 1553.02 | N,N'-diethyl-N,N'-ditolyl-dipicolinamide (meta) | Et(m)TDPA | C25H27N3O2 | 401.51 | dipicolinamide |  | InChI=1S/C25H27N3O2/c1-5-27(20-12-7-10-18(3)16-20)24(29)22-14-9-15-23(26-22)25(30)28(6-2)21-13-8-11-19(4)17-21/h7-17H,5-6H2,1-4H3 | GSXFZDSGTWLUBJ-UHFFFAOYSA-N | &ap; | 2023-10-24 | doi:10.1080/07366299.2012.735528 | https://www.oecd-nea.org/ideal/extractants/Et(m)TDPA | CCN(C(=O)c1cccc(C(=O)N(CC)c2cccc(C)c2)n1)c1cccc(C)c1 | 294.15 | 3.191177 | phenyl trifluoromethyl sulfone (FS-13) |  | 0 | 0 | https://doi.org/10.1080/07366299.2012.735528
CCN(C(=O)c1cccc(C(=O)N(CC)c2cccc(C)c2)n1)c1cccc(C)c1 | Et(m)TDPA | 0.2 | phenyl trifluoromethyl sulfone (FS-13) | Dy |  |  | HNO3 | 0.5 |  |  | 21 | 3 | 0.03 | N,N'-diethyl-N,N'-ditolyl-dipicolinamide (meta) | Et(m)TDPA | C25H27N3O2 | 401.51 | dipicolinamide |  | InChI=1S/C25H27N3O2/c1-5-27(20-12-7-10-18(3)16-20)24(29)22-14-9-15-23(26-22)25(30)28(6-2)21-13-8-11-19(4)17-21/h7-17H,5-6H2,1-4H3 | GSXFZDSGTWLUBJ-UHFFFAOYSA-N | &ap; | 2023-10-24 | doi:10.1080/07366299.2012.735528 | https://www.oecd-nea.org/ideal/extractants/Et(m)TDPA | CCN(C(=O)c1cccc(C(=O)N(CC)c2cccc(C)c2)n1)c1cccc(C)c1 | 294.15 | -1.522879 | phenyl trifluoromethyl sulfone (FS-13) |  | 0 | 0 | https://doi.org/10.1080/07366299.2012.735528
CCN(C(=O)c1cccc(C(=O)N(CC)c2cccc(C)c2)n1)c1cccc(C)c1 | Et(m)TDPA | 0.2 | phenyl trifluoromethyl sulfone (FS-13) | Dy |  |  | HNO3 | 1 |  |  | 21 | 3 | 0.16 | N,N'-diethyl-N,N'-ditolyl-dipicolinamide (meta) | Et(m)TDPA | C25H27N3O2 | 401.51 | dipicolinamide |  | InChI=1S/C25H27N3O2/c1-5-27(20-12-7-10-18(3)16-20)24(29)22-14-9-15-23(26-22)25(30)28(6-2)21-13-8-11-19(4)17-21/h7-17H,5-6H2,1-4H3 | GSXFZDSGTWLUBJ-UHFFFAOYSA-N | &ap; | 2023-10-24 | doi:10.1080/07366299.2012.735528 | https://www.oecd-nea.org/ideal/extractants/Et(m)TDPA | CCN(C(=O)c1cccc(C(=O)N(CC)c2cccc(C)c2)n1)c1cccc(C)c1 | 294.15 | -0.79588 | phenyl trifluoromethyl sulfone (FS-13) |  | 0 | 0 | https://doi.org/10.1080/07366299.2012.735528
CCN(C(=O)c1cccc(C(=O)N(CC)c2cccc(C)c2)n1)c1cccc(C)c1 | Et(m)TDPA | 0.2 | phenyl trifluoromethyl sulfone (FS-13) | Dy |  |  | HNO3 | 2 |  |  | 21 | 3 | 1.9 | N,N'-diethyl-N,N'-ditolyl-dipicolinamide (meta) | Et(m)TDPA | C25H27N3O2 | 401.51 | dipicolinamide |  | InChI=1S/C25H27N3O2/c1-5-27(20-12-7-10-18(3)16-20)24(29)22-14-9-15-23(26-22)25(30)28(6-2)21-13-8-11-19(4)17-21/h7-17H,5-6H2,1-4H3 | GSXFZDSGTWLUBJ-UHFFFAOYSA-N | &ap; | 2023-10-24 | doi:10.1080/07366299.2012.735528 | https://www.oecd-nea.org/ideal/extractants/Et(m)TDPA | CCN(C(=O)c1cccc(C(=O)N(CC)c2cccc(C)c2)n1)c1cccc(C)c1 | 294.15 | 0.2787536 | phenyl trifluoromethyl sulfone (FS-13) |  | 0 | 0 | https://doi.org/10.1080/07366299.2012.735528
CCN(C(=O)c1cccc(C(=O)N(CC)c2cccc(C)c2)n1)c1cccc(C)c1 | Et(m)TDPA | 0.2 | phenyl trifluoromethyl sulfone (FS-13) | Dy |  |  | HNO3 | 3 |  |  | 21 | 3 | 22.54 | N,N'-diethyl-N,N'-ditolyl-dipicolinamide (meta) | Et(m)TDPA | C25H27N3O2 | 401.51 | dipicolinamide |  | InChI=1S/C25H27N3O2/c1-5-27(20-12-7-10-18(3)16-20)24(29)22-14-9-15-23(26-22)25(30)28(6-2)21-13-8-11-19(4)17-21/h7-17H,5-6H2,1-4H3 | GSXFZDSGTWLUBJ-UHFFFAOYSA-N | &ap; | 2023-10-24 | doi:10.1080/07366299.2012.735528 | https://www.oecd-nea.org/ideal/extractants/Et(m)TDPA | CCN(C(=O)c1cccc(C(=O)N(CC)c2cccc(C)c2)n1)c1cccc(C)c1 | 294.15 | 1.352954 | phenyl trifluoromethyl sulfone (FS-13) |  | 0 | 0 | https://doi.org/10.1080/07366299.2012.735528
CCN(C(=O)c1cccc(C(=O)N(CC)c2cccc(C)c2)n1)c1cccc(C)c1 | Et(m)TDPA | 0.2 | phenyl trifluoromethyl sulfone (FS-13) | Dy |  |  | HNO3 | 4 |  |  | 21 | 3 | 316.23 | N,N'-diethyl-N,N'-ditolyl-dipicolinamide (meta) | Et(m)TDPA | C25H27N3O2 | 401.51 | dipicolinamide |  | InChI=1S/C25H27N3O2/c1-5-27(20-12-7-10-18(3)16-20)24(29)22-14-9-15-23(26-22)25(30)28(6-2)21-13-8-11-19(4)17-21/h7-17H,5-6H2,1-4H3 | GSXFZDSGTWLUBJ-UHFFFAOYSA-N | &ap; | 2023-10-24 | doi:10.1080/07366299.2012.735528 | https://www.oecd-nea.org/ideal/extractants/Et(m)TDPA | CCN(C(=O)c1cccc(C(=O)N(CC)c2cccc(C)c2)n1)c1cccc(C)c1 | 294.15 | 2.500003 | phenyl trifluoromethyl sulfone (FS-13) |  | 0 | 0 | https://doi.org/10.1080/07366299.2012.735528
CCN(C(=O)c1cccc(C(=O)N(CC)c2cccc(C)c2)n1)c1cccc(C)c1 | Et(m)TDPA | 0.2 | phenyl trifluoromethyl sulfone (FS-13) | Ho |  |  | HNO3 | 0.5 |  |  | 21 | 3 | 0.03 | N,N'-diethyl-N,N'-ditolyl-dipicolinamide (meta) | Et(m)TDPA | C25H27N3O2 | 401.51 | dipicolinamide |  | InChI=1S/C25H27N3O2/c1-5-27(20-12-7-10-18(3)16-20)24(29)22-14-9-15-23(26-22)25(30)28(6-2)21-13-8-11-19(4)17-21/h7-17H,5-6H2,1-4H3 | GSXFZDSGTWLUBJ-UHFFFAOYSA-N | &ap; | 2023-10-24 | doi:10.1080/07366299.2012.735528 | https://www.oecd-nea.org/ideal/extractants/Et(m)TDPA | CCN(C(=O)c1cccc(C(=O)N(CC)c2cccc(C)c2)n1)c1cccc(C)c1 | 294.15 | -1.522879 | phenyl trifluoromethyl sulfone (FS-13) |  | 0 | 0 | https://doi.org/10.1080/07366299.2012.735528
CCN(C(=O)c1cccc(C(=O)N(CC)c2cccc(C)c2)n1)c1cccc(C)c1 | Et(m)TDPA | 0.2 | phenyl trifluoromethyl sulfone (FS-13) | Ho |  |  | HNO3 | 1 |  |  | 21 | 3 | 0.17 | N,N'-diethyl-N,N'-ditolyl-dipicolinamide (meta) | Et(m)TDPA | C25H27N3O2 | 401.51 | dipicolinamide |  | InChI=1S/C25H27N3O2/c1-5-27(20-12-7-10-18(3)16-20)24(29)22-14-9-15-23(26-22)25(30)28(6-2)21-13-8-11-19(4)17-21/h7-17H,5-6H2,1-4H3 | GSXFZDSGTWLUBJ-UHFFFAOYSA-N | &ap; | 2023-10-24 | doi:10.1080/07366299.2012.735528 | https://www.oecd-nea.org/ideal/extractants/Et(m)TDPA | CCN(C(=O)c1cccc(C(=O)N(CC)c2cccc(C)c2)n1)c1cccc(C)c1 | 294.15 | -0.7695511 | phenyl trifluoromethyl sulfone (FS-13) |  | 0 | 0 | https://doi.org/10.1080/07366299.2012.735528
CCN(C(=O)c1cccc(C(=O)N(CC)c2cccc(C)c2)n1)c1cccc(C)c1 | Et(m)TDPA | 0.2 | phenyl trifluoromethyl sulfone (FS-13) | Ho |  |  | HNO3 | 2 |  |  | 21 | 3 | 2.86 | N,N'-diethyl-N,N'-ditolyl-dipicolinamide (meta) | Et(m)TDPA | C25H27N3O2 | 401.51 | dipicolinamide |  | InChI=1S/C25H27N3O2/c1-5-27(20-12-7-10-18(3)16-20)24(29)22-14-9-15-23(26-22)25(30)28(6-2)21-13-8-11-19(4)17-21/h7-17H,5-6H2,1-4H3 | GSXFZDSGTWLUBJ-UHFFFAOYSA-N | &ap; | 2023-10-24 | doi:10.1080/07366299.2012.735528 | https://www.oecd-nea.org/ideal/extractants/Et(m)TDPA | CCN(C(=O)c1cccc(C(=O)N(CC)c2cccc(C)c2)n1)c1cccc(C)c1 | 294.15 | 0.456366 | phenyl trifluoromethyl sulfone (FS-13) |  | 0 | 0 | https://doi.org/10.1080/07366299.2012.735528
CCN(C(=O)c1cccc(C(=O)N(CC)c2cccc(C)c2)n1)c1cccc(C)c1 | Et(m)TDPA | 0.2 | phenyl trifluoromethyl sulfone (FS-13) | Ho |  |  | HNO3 | 3 |  |  | 21 | 3 | 41.46 | N,N'-diethyl-N,N'-ditolyl-dipicolinamide (meta) | Et(m)TDPA | C25H27N3O2 | 401.51 | dipicolinamide |  | InChI=1S/C25H27N3O2/c1-5-27(20-12-7-10-18(3)16-20)24(29)22-14-9-15-23(26-22)25(30)28(6-2)21-13-8-11-19(4)17-21/h7-17H,5-6H2,1-4H3 | GSXFZDSGTWLUBJ-UHFFFAOYSA-N | &ap; | 2023-10-24 | doi:10.1080/07366299.2012.735528 | https://www.oecd-nea.org/ideal/extractants/Et(m)TDPA | CCN(C(=O)c1cccc(C(=O)N(CC)c2cccc(C)c2)n1)c1cccc(C)c1 | 294.15 | 1.617629 | phenyl trifluoromethyl sulfone (FS-13) |  | 0 | 0 | https://doi.org/10.1080/07366299.2012.735528
CCN(C(=O)c1cccc(C(=O)N(CC)c2cccc(C)c2)n1)c1cccc(C)c1 | Et(m)TDPA | 0.2 | phenyl trifluoromethyl sulfone (FS-13) | Ho |  |  | HNO3 | 4 |  |  | 21 | 3 | 1145.05 | N,N'-diethyl-N,N'-ditolyl-dipicolinamide (meta) | Et(m)TDPA | C25H27N3O2 | 401.51 | dipicolinamide |  | InChI=1S/C25H27N3O2/c1-5-27(20-12-7-10-18(3)16-20)24(29)22-14-9-15-23(26-22)25(30)28(6-2)21-13-8-11-19(4)17-21/h7-17H,5-6H2,1-4H3 | GSXFZDSGTWLUBJ-UHFFFAOYSA-N | &ap; | 2023-10-24 | doi:10.1080/07366299.2012.735528 | https://www.oecd-nea.org/ideal/extractants/Et(m)TDPA | CCN(C(=O)c1cccc(C(=O)N(CC)c2cccc(C)c2)n1)c1cccc(C)c1 | 294.15 | 3.058824 | phenyl trifluoromethyl sulfone (FS-13) |  | 0 | 0 | https://doi.org/10.1080/07366299.2012.735528
CCN(C(=O)c1cccc(C(=O)N(CC)c2cccc(C)c2)n1)c1cccc(C)c1 | Et(m)TDPA | 0.2 | phenyl trifluoromethyl sulfone (FS-13) | Er |  |  | HNO3 | 0.5 |  |  | 21 | 3 | 0.03 | N,N'-diethyl-N,N'-ditolyl-dipicolinamide (meta) | Et(m)TDPA | C25H27N3O2 | 401.51 | dipicolinamide |  | InChI=1S/C25H27N3O2/c1-5-27(20-12-7-10-18(3)16-20)24(29)22-14-9-15-23(26-22)25(30)28(6-2)21-13-8-11-19(4)17-21/h7-17H,5-6H2,1-4H3 | GSXFZDSGTWLUBJ-UHFFFAOYSA-N | &ap; | 2023-10-24 | doi:10.1080/07366299.2012.735528 | https://www.oecd-nea.org/ideal/extractants/Et(m)TDPA | CCN(C(=O)c1cccc(C(=O)N(CC)c2cccc(C)c2)n1)c1cccc(C)c1 | 294.15 | -1.522879 | phenyl trifluoromethyl sulfone (FS-13) |  | 0 | 0 | https://doi.org/10.1080/07366299.2012.735528
CCN(C(=O)c1cccc(C(=O)N(CC)c2cccc(C)c2)n1)c1cccc(C)c1 | Et(m)TDPA | 0.2 | phenyl trifluoromethyl sulfone (FS-13) | Er |  |  | HNO3 | 1 |  |  | 21 | 3 | 0.18 | N,N'-diethyl-N,N'-ditolyl-dipicolinamide (meta) | Et(m)TDPA | C25H27N3O2 | 401.51 | dipicolinamide |  | InChI=1S/C25H27N3O2/c1-5-27(20-12-7-10-18(3)16-20)24(29)22-14-9-15-23(26-22)25(30)28(6-2)21-13-8-11-19(4)17-21/h7-17H,5-6H2,1-4H3 | GSXFZDSGTWLUBJ-UHFFFAOYSA-N | &ap; | 2023-10-24 | doi:10.1080/07366299.2012.735528 | https://www.oecd-nea.org/ideal/extractants/Et(m)TDPA | CCN(C(=O)c1cccc(C(=O)N(CC)c2cccc(C)c2)n1)c1cccc(C)c1 | 294.15 | -0.7447275 | phenyl trifluoromethyl sulfone (FS-13) |  | 0 | 0 | https://doi.org/10.1080/07366299.2012.735528
CCN(C(=O)c1cccc(C(=O)N(CC)c2cccc(C)c2)n1)c1cccc(C)c1 | Et(m)TDPA | 0.2 | phenyl trifluoromethyl sulfone (FS-13) | Er |  |  | HNO3 | 2 |  |  | 21 | 3 | 3.38 | N,N'-diethyl-N,N'-ditolyl-dipicolinamide (meta) | Et(m)TDPA | C25H27N3O2 | 401.51 | dipicolinamide |  | InChI=1S/C25H27N3O2/c1-5-27(20-12-7-10-18(3)16-20)24(29)22-14-9-15-23(26-22)25(30)28(6-2)21-13-8-11-19(4)17-21/h7-17H,5-6H2,1-4H3 | GSXFZDSGTWLUBJ-UHFFFAOYSA-N | &ap; | 2023-10-24 | doi:10.1080/07366299.2012.735528 | https://www.oecd-nea.org/ideal/extractants/Et(m)TDPA | CCN(C(=O)c1cccc(C(=O)N(CC)c2cccc(C)c2)n1)c1cccc(C)c1 | 294.15 | 0.5289167 | phenyl trifluoromethyl sulfone (FS-13) |  | 0 | 0 | https://doi.org/10.1080/07366299.2012.735528
CCN(C(=O)c1cccc(C(=O)N(CC)c2cccc(C)c2)n1)c1cccc(C)c1 | Et(m)TDPA | 0.2 | phenyl trifluoromethyl sulfone (FS-13) | Er |  |  | HNO3 | 3 |  |  | 21 | 3 | 64.39 | N,N'-diethyl-N,N'-ditolyl-dipicolinamide (meta) | Et(m)TDPA | C25H27N3O2 | 401.51 | dipicolinamide |  | InChI=1S/C25H27N3O2/c1-5-27(20-12-7-10-18(3)16-20)24(29)22-14-9-15-23(26-22)25(30)28(6-2)21-13-8-11-19(4)17-21/h7-17H,5-6H2,1-4H3 | GSXFZDSGTWLUBJ-UHFFFAOYSA-N | &ap; | 2023-10-24 | doi:10.1080/07366299.2012.735528 | https://www.oecd-nea.org/ideal/extractants/Et(m)TDPA | CCN(C(=O)c1cccc(C(=O)N(CC)c2cccc(C)c2)n1)c1cccc(C)c1 | 294.15 | 1.808818 | phenyl trifluoromethyl sulfone (FS-13) |  | 0 | 0 | https://doi.org/10.1080/07366299.2012.735528
CCN(C(=O)c1cccc(C(=O)N(CC)c2cccc(C)c2)n1)c1cccc(C)c1 | Et(m)TDPA | 0.2 | phenyl trifluoromethyl sulfone (FS-13) | Tm |  |  | HNO3 | 0.5 |  |  | 21 | 3 | 0.04 | N,N'-diethyl-N,N'-ditolyl-dipicolinamide (meta) | Et(m)TDPA | C25H27N3O2 | 401.51 | dipicolinamide |  | InChI=1S/C25H27N3O2/c1-5-27(20-12-7-10-18(3)16-20)24(29)22-14-9-15-23(26-22)25(30)28(6-2)21-13-8-11-19(4)17-21/h7-17H,5-6H2,1-4H3 | GSXFZDSGTWLUBJ-UHFFFAOYSA-N | &ap; | 2023-10-24 | doi:10.1080/07366299.2012.735528 | https://www.oecd-nea.org/ideal/extractants/Et(m)TDPA | CCN(C(=O)c1cccc(C(=O)N(CC)c2cccc(C)c2)n1)c1cccc(C)c1 | 294.15 | -1.39794 | phenyl trifluoromethyl sulfone (FS-13) |  | 0 | 0 | https://doi.org/10.1080/07366299.2012.735528
CCN(C(=O)c1cccc(C(=O)N(CC)c2cccc(C)c2)n1)c1cccc(C)c1 | Et(m)TDPA | 0.2 | phenyl trifluoromethyl sulfone (FS-13) | Tm |  |  | HNO3 | 1 |  |  | 21 | 3 | 0.23 | N,N'-diethyl-N,N'-ditolyl-dipicolinamide (meta) | Et(m)TDPA | C25H27N3O2 | 401.51 | dipicolinamide |  | InChI=1S/C25H27N3O2/c1-5-27(20-12-7-10-18(3)16-20)24(29)22-14-9-15-23(26-22)25(30)28(6-2)21-13-8-11-19(4)17-21/h7-17H,5-6H2,1-4H3 | GSXFZDSGTWLUBJ-UHFFFAOYSA-N | &ap; | 2023-10-24 | doi:10.1080/07366299.2012.735528 | https://www.oecd-nea.org/ideal/extractants/Et(m)TDPA | CCN(C(=O)c1cccc(C(=O)N(CC)c2cccc(C)c2)n1)c1cccc(C)c1 | 294.15 | -0.6382722 | phenyl trifluoromethyl sulfone (FS-13) |  | 0 | 0 | https://doi.org/10.1080/07366299.2012.735528
CCN(C(=O)c1cccc(C(=O)N(CC)c2cccc(C)c2)n1)c1cccc(C)c1 | Et(m)TDPA | 0.2 | phenyl trifluoromethyl sulfone (FS-13) | Tm |  |  | HNO3 | 2 |  |  | 21 | 3 | 5.08 | N,N'-diethyl-N,N'-ditolyl-dipicolinamide (meta) | Et(m)TDPA | C25H27N3O2 | 401.51 | dipicolinamide |  | InChI=1S/C25H27N3O2/c1-5-27(20-12-7-10-18(3)16-20)24(29)22-14-9-15-23(26-22)25(30)28(6-2)21-13-8-11-19(4)17-21/h7-17H,5-6H2,1-4H3 | GSXFZDSGTWLUBJ-UHFFFAOYSA-N | &ap; | 2023-10-24 | doi:10.1080/07366299.2012.735528 | https://www.oecd-nea.org/ideal/extractants/Et(m)TDPA | CCN(C(=O)c1cccc(C(=O)N(CC)c2cccc(C)c2)n1)c1cccc(C)c1 | 294.15 | 0.7058637 | phenyl trifluoromethyl sulfone (FS-13) |  | 0 | 0 | https://doi.org/10.1080/07366299.2012.735528
CCN(C(=O)c1cccc(C(=O)N(CC)c2cccc(C)c2)n1)c1cccc(C)c1 | Et(m)TDPA | 0.2 | phenyl trifluoromethyl sulfone (FS-13) | Tm |  |  | HNO3 | 3 |  |  | 21 | 3 | 135.63 | N,N'-diethyl-N,N'-ditolyl-dipicolinamide (meta) | Et(m)TDPA | C25H27N3O2 | 401.51 | dipicolinamide |  | InChI=1S/C25H27N3O2/c1-5-27(20-12-7-10-18(3)16-20)24(29)22-14-9-15-23(26-22)25(30)28(6-2)21-13-8-11-19(4)17-21/h7-17H,5-6H2,1-4H3 | GSXFZDSGTWLUBJ-UHFFFAOYSA-N | &ap; | 2023-10-24 | doi:10.1080/07366299.2012.735528 | https://www.oecd-nea.org/ideal/extractants/Et(m)TDPA | CCN(C(=O)c1cccc(C(=O)N(CC)c2cccc(C)c2)n1)c1cccc(C)c1 | 294.15 | 2.132356 | phenyl trifluoromethyl sulfone (FS-13) |  | 0 | 0 | https://doi.org/10.1080/07366299.2012.735528
CCN(C(=O)c1cccc(C(=O)N(CC)c2cccc(C)c2)n1)c1cccc(C)c1 | Et(m)TDPA | 0.2 | phenyl trifluoromethyl sulfone (FS-13) | Yb |  |  | HNO3 | 0.5 |  |  | 21 | 3 | 0.03 | N,N'-diethyl-N,N'-ditolyl-dipicolinamide (meta) | Et(m)TDPA | C25H27N3O2 | 401.51 | dipicolinamide |  | InChI=1S/C25H27N3O2/c1-5-27(20-12-7-10-18(3)16-20)24(29)22-14-9-15-23(26-22)25(30)28(6-2)21-13-8-11-19(4)17-21/h7-17H,5-6H2,1-4H3 | GSXFZDSGTWLUBJ-UHFFFAOYSA-N | &ap; | 2023-10-24 | doi:10.1080/07366299.2012.735528 | https://www.oecd-nea.org/ideal/extractants/Et(m)TDPA | CCN(C(=O)c1cccc(C(=O)N(CC)c2cccc(C)c2)n1)c1cccc(C)c1 | 294.15 | -1.522879 | phenyl trifluoromethyl sulfone (FS-13) |  | 0 | 0 | https://doi.org/10.1080/07366299.2012.735528
CCN(C(=O)c1cccc(C(=O)N(CC)c2cccc(C)c2)n1)c1cccc(C)c1 | Et(m)TDPA | 0.2 | phenyl trifluoromethyl sulfone (FS-13) | Yb |  |  | HNO3 | 1 |  |  | 21 | 3 | 0.2 | N,N'-diethyl-N,N'-ditolyl-dipicolinamide (meta) | Et(m)TDPA | C25H27N3O2 | 401.51 | dipicolinamide |  | InChI=1S/C25H27N3O2/c1-5-27(20-12-7-10-18(3)16-20)24(29)22-14-9-15-23(26-22)25(30)28(6-2)21-13-8-11-19(4)17-21/h7-17H,5-6H2,1-4H3 | GSXFZDSGTWLUBJ-UHFFFAOYSA-N | &ap; | 2023-10-24 | doi:10.1080/07366299.2012.735528 | https://www.oecd-nea.org/ideal/extractants/Et(m)TDPA | CCN(C(=O)c1cccc(C(=O)N(CC)c2cccc(C)c2)n1)c1cccc(C)c1 | 294.15 | -0.69897 | phenyl trifluoromethyl sulfone (FS-13) |  | 0 | 0 | https://doi.org/10.1080/07366299.2012.735528
CCN(C(=O)c1cccc(C(=O)N(CC)c2cccc(C)c2)n1)c1cccc(C)c1 | Et(m)TDPA | 0.2 | phenyl trifluoromethyl sulfone (FS-13) | Yb |  |  | HNO3 | 2 |  |  | 21 | 3 | 6.02 | N,N'-diethyl-N,N'-ditolyl-dipicolinamide (meta) | Et(m)TDPA | C25H27N3O2 | 401.51 | dipicolinamide |  | InChI=1S/C25H27N3O2/c1-5-27(20-12-7-10-18(3)16-20)24(29)22-14-9-15-23(26-22)25(30)28(6-2)21-13-8-11-19(4)17-21/h7-17H,5-6H2,1-4H3 | GSXFZDSGTWLUBJ-UHFFFAOYSA-N | &ap; | 2023-10-24 | doi:10.1080/07366299.2012.735528 | https://www.oecd-nea.org/ideal/extractants/Et(m)TDPA | CCN(C(=O)c1cccc(C(=O)N(CC)c2cccc(C)c2)n1)c1cccc(C)c1 | 294.15 | 0.7795965 | phenyl trifluoromethyl sulfone (FS-13) |  | 0 | 0 | https://doi.org/10.1080/07366299.2012.735528
CCN(C(=O)c1cccc(C(=O)N(CC)c2cccc(C)c2)n1)c1cccc(C)c1 | Et(m)TDPA | 0.2 | phenyl trifluoromethyl sulfone (FS-13) | Yb |  |  | HNO3 | 3 |  |  | 21 | 3 | 217.89 | N,N'-diethyl-N,N'-ditolyl-dipicolinamide (meta) | Et(m)TDPA | C25H27N3O2 | 401.51 | dipicolinamide |  | InChI=1S/C25H27N3O2/c1-5-27(20-12-7-10-18(3)16-20)24(29)22-14-9-15-23(26-22)25(30)28(6-2)21-13-8-11-19(4)17-21/h7-17H,5-6H2,1-4H3 | GSXFZDSGTWLUBJ-UHFFFAOYSA-N | &ap; | 2023-10-24 | doi:10.1080/07366299.2012.735528 | https://www.oecd-nea.org/ideal/extractants/Et(m)TDPA | CCN(C(=O)c1cccc(C(=O)N(CC)c2cccc(C)c2)n1)c1cccc(C)c1 | 294.15 | 2.338237 | phenyl trifluoromethyl sulfone (FS-13) |  | 0 | 0 | https://doi.org/10.1080/07366299.2012.735528
CCN(C(=O)c1cccc(C(=O)N(CC)c2cccc(C)c2)n1)c1cccc(C)c1 | Et(m)TDPA | 0.2 | phenyl trifluoromethyl sulfone (FS-13) | Lu |  |  | HNO3 | 0.5 |  |  | 21 | 3 | 0.03 | N,N'-diethyl-N,N'-ditolyl-dipicolinamide (meta) | Et(m)TDPA | C25H27N3O2 | 401.51 | dipicolinamide |  | InChI=1S/C25H27N3O2/c1-5-27(20-12-7-10-18(3)16-20)24(29)22-14-9-15-23(26-22)25(30)28(6-2)21-13-8-11-19(4)17-21/h7-17H,5-6H2,1-4H3 | GSXFZDSGTWLUBJ-UHFFFAOYSA-N | &ap; | 2023-10-24 | doi:10.1080/07366299.2012.735528 | https://www.oecd-nea.org/ideal/extractants/Et(m)TDPA | CCN(C(=O)c1cccc(C(=O)N(CC)c2cccc(C)c2)n1)c1cccc(C)c1 | 294.15 | -1.522879 | phenyl trifluoromethyl sulfone (FS-13) |  | 0 | 0 | https://doi.org/10.1080/07366299.2012.735528
CCN(C(=O)c1cccc(C(=O)N(CC)c2cccc(C)c2)n1)c1cccc(C)c1 | Et(m)TDPA | 0.2 | phenyl trifluoromethyl sulfone (FS-13) | Lu |  |  | HNO3 | 1 |  |  | 21 | 3 | 0.28 | N,N'-diethyl-N,N'-ditolyl-dipicolinamide (meta) | Et(m)TDPA | C25H27N3O2 | 401.51 | dipicolinamide |  | InChI=1S/C25H27N3O2/c1-5-27(20-12-7-10-18(3)16-20)24(29)22-14-9-15-23(26-22)25(30)28(6-2)21-13-8-11-19(4)17-21/h7-17H,5-6H2,1-4H3 | GSXFZDSGTWLUBJ-UHFFFAOYSA-N | &ap; | 2023-10-24 | doi:10.1080/07366299.2012.735528 | https://www.oecd-nea.org/ideal/extractants/Et(m)TDPA | CCN(C(=O)c1cccc(C(=O)N(CC)c2cccc(C)c2)n1)c1cccc(C)c1 | 294.15 | -0.552842 | phenyl trifluoromethyl sulfone (FS-13) |  | 0 | 0 | https://doi.org/10.1080/07366299.2012.735528
CCN(C(=O)c1cccc(C(=O)N(CC)c2cccc(C)c2)n1)c1cccc(C)c1 | Et(m)TDPA | 0.2 | phenyl trifluoromethyl sulfone (FS-13) | Lu |  |  | HNO3 | 2 |  |  | 21 | 3 | 7.37 | N,N'-diethyl-N,N'-ditolyl-dipicolinamide (meta) | Et(m)TDPA | C25H27N3O2 | 401.51 | dipicolinamide |  | InChI=1S/C25H27N3O2/c1-5-27(20-12-7-10-18(3)16-20)24(29)22-14-9-15-23(26-22)25(30)28(6-2)21-13-8-11-19(4)17-21/h7-17H,5-6H2,1-4H3 | GSXFZDSGTWLUBJ-UHFFFAOYSA-N | &ap; | 2023-10-24 | doi:10.1080/07366299.2012.735528 | https://www.oecd-nea.org/ideal/extractants/Et(m)TDPA | CCN(C(=O)c1cccc(C(=O)N(CC)c2cccc(C)c2)n1)c1cccc(C)c1 | 294.15 | 0.8674675 | phenyl trifluoromethyl sulfone (FS-13) |  | 0 | 0 | https://doi.org/10.1080/07366299.2012.735528
CCN(C(=O)c1cccc(C(=O)N(CC)c2cccc(C)c2)n1)c1cccc(C)c1 | Et(m)TDPA | 0.2 | phenyl trifluoromethyl sulfone (FS-13) | Lu |  |  | HNO3 | 3 |  |  | 21 | 3 | 295.52 | N,N'-diethyl-N,N'-ditolyl-dipicolinamide (meta) | Et(m)TDPA | C25H27N3O2 | 401.51 | dipicolinamide |  | InChI=1S/C25H27N3O2/c1-5-27(20-12-7-10-18(3)16-20)24(29)22-14-9-15-23(26-22)25(30)28(6-2)21-13-8-11-19(4)17-21/h7-17H,5-6H2,1-4H3 | GSXFZDSGTWLUBJ-UHFFFAOYSA-N | &ap; | 2023-10-24 | doi:10.1080/07366299.2012.735528 | https://www.oecd-nea.org/ideal/extractants/Et(m)TDPA | CCN(C(=O)c1cccc(C(=O)N(CC)c2cccc(C)c2)n1)c1cccc(C)c1 | 294.15 | 2.470587 | phenyl trifluoromethyl sulfone (FS-13) |  | 0 | 0 | https://doi.org/10.1080/07366299.2012.735528
CCN(C(=O)c1cccc(C(=O)N(CC)c2ccccc2C)n1)c1ccccc1C | Et(o)TDPA | 0.2 | phenyl trifluoromethyl sulfone (FS-13) | La |  |  | HNO3 | 3 |  |  | 21 | 3 | 1.05 | N,N'-diethyl-N,N'-ditolyl-dipicolinamide (ortho) | Et(o)TDPA | C25H27N3O2 | 401.51 | dipicolinamide |  | InChI=1S/C25H27N3O2/c1-5-27(22-16-9-7-12-18(22)3)24(29)20-14-11-15-21(26-20)25(30)28(6-2)23-17-10-8-13-19(23)4/h7-17H,5-6H2,1-4H3 | JKRJGXFDMPZALM-UHFFFAOYSA-N | &ap; | 2023-10-24 | doi:10.1080/07366299.2012.735528 | https://www.oecd-nea.org/ideal/extractants/Et(o)TDPA | CCN(C(=O)c1cccc(C(=O)N(CC)c2ccccc2C)n1)c1ccccc1C | 294.15 | 0.0211893 | phenyl trifluoromethyl sulfone (FS-13) |  | 0 | 0 | https://doi.org/10.1080/07366299.2012.735528
CCN(C(=O)c1cccc(C(=O)N(CC)c2ccccc2C)n1)c1ccccc1C | Et(o)TDPA | 0.2 | phenyl trifluoromethyl sulfone (FS-13) | Ce |  |  | HNO3 | 3 |  |  | 21 | 3 | 2.13 | N,N'-diethyl-N,N'-ditolyl-dipicolinamide (ortho) | Et(o)TDPA | C25H27N3O2 | 401.51 | dipicolinamide |  | InChI=1S/C25H27N3O2/c1-5-27(22-16-9-7-12-18(22)3)24(29)20-14-11-15-21(26-20)25(30)28(6-2)23-17-10-8-13-19(23)4/h7-17H,5-6H2,1-4H3 | JKRJGXFDMPZALM-UHFFFAOYSA-N | &ap; | 2023-10-24 | doi:10.1080/07366299.2012.735528 | https://www.oecd-nea.org/ideal/extractants/Et(o)TDPA | CCN(C(=O)c1cccc(C(=O)N(CC)c2ccccc2C)n1)c1ccccc1C | 294.15 | 0.3283796 | phenyl trifluoromethyl sulfone (FS-13) |  | 0 | 0 | https://doi.org/10.1080/07366299.2012.735528
CCN(C(=O)c1cccc(C(=O)N(CC)c2ccccc2C)n1)c1ccccc1C | Et(o)TDPA | 0.2 | phenyl trifluoromethyl sulfone (FS-13) | Pr |  |  | HNO3 | 3 |  |  | 21 | 3 | 3.74 | N,N'-diethyl-N,N'-ditolyl-dipicolinamide (ortho) | Et(o)TDPA | C25H27N3O2 | 401.51 | dipicolinamide |  | InChI=1S/C25H27N3O2/c1-5-27(22-16-9-7-12-18(22)3)24(29)20-14-11-15-21(26-20)25(30)28(6-2)23-17-10-8-13-19(23)4/h7-17H,5-6H2,1-4H3 | JKRJGXFDMPZALM-UHFFFAOYSA-N | &ap; | 2023-10-24 | doi:10.1080/07366299.2012.735528 | https://www.oecd-nea.org/ideal/extractants/Et(o)TDPA | CCN(C(=O)c1cccc(C(=O)N(CC)c2ccccc2C)n1)c1ccccc1C | 294.15 | 0.5728716 | phenyl trifluoromethyl sulfone (FS-13) |  | 0 | 0 | https://doi.org/10.1080/07366299.2012.735528
CCN(C(=O)c1cccc(C(=O)N(CC)c2ccccc2C)n1)c1ccccc1C | Et(o)TDPA | 0.2 | phenyl trifluoromethyl sulfone (FS-13) | Nd |  |  | HNO3 | 3 |  |  | 21 | 3 | 5.31 | N,N'-diethyl-N,N'-ditolyl-dipicolinamide (ortho) | Et(o)TDPA | C25H27N3O2 | 401.51 | dipicolinamide |  | InChI=1S/C25H27N3O2/c1-5-27(22-16-9-7-12-18(22)3)24(29)20-14-11-15-21(26-20)25(30)28(6-2)23-17-10-8-13-19(23)4/h7-17H,5-6H2,1-4H3 | JKRJGXFDMPZALM-UHFFFAOYSA-N | &ap; | 2023-10-24 | doi:10.1080/07366299.2012.735528 | https://www.oecd-nea.org/ideal/extractants/Et(o)TDPA | CCN(C(=O)c1cccc(C(=O)N(CC)c2ccccc2C)n1)c1ccccc1C | 294.15 | 0.7250945 | phenyl trifluoromethyl sulfone (FS-13) |  | 0 | 0 | https://doi.org/10.1080/07366299.2012.735528
CCN(C(=O)c1cccc(C(=O)N(CC)c2ccccc2C)n1)c1ccccc1C | Et(o)TDPA | 0.2 | phenyl trifluoromethyl sulfone (FS-13) | Sm |  |  | HNO3 | 3 |  |  | 21 | 3 | 5.6 | N,N'-diethyl-N,N'-ditolyl-dipicolinamide (ortho) | Et(o)TDPA | C25H27N3O2 | 401.51 | dipicolinamide |  | InChI=1S/C25H27N3O2/c1-5-27(22-16-9-7-12-18(22)3)24(29)20-14-11-15-21(26-20)25(30)28(6-2)23-17-10-8-13-19(23)4/h7-17H,5-6H2,1-4H3 | JKRJGXFDMPZALM-UHFFFAOYSA-N | &ap; | 2023-10-24 | doi:10.1080/07366299.2012.735528 | https://www.oecd-nea.org/ideal/extractants/Et(o)TDPA | CCN(C(=O)c1cccc(C(=O)N(CC)c2ccccc2C)n1)c1ccccc1C | 294.15 | 0.748188 | phenyl trifluoromethyl sulfone (FS-13) |  | 0 | 0 | https://doi.org/10.1080/07366299.2012.735528
CCN(C(=O)c1cccc(C(=O)N(CC)c2ccccc2C)n1)c1ccccc1C | Et(o)TDPA | 0.2 | phenyl trifluoromethyl sulfone (FS-13) | Eu |  |  | HNO3 | 3 |  |  | 21 | 3 | 6.79 | N,N'-diethyl-N,N'-ditolyl-dipicolinamide (ortho) | Et(o)TDPA | C25H27N3O2 | 401.51 | dipicolinamide |  | InChI=1S/C25H27N3O2/c1-5-27(22-16-9-7-12-18(22)3)24(29)20-14-11-15-21(26-20)25(30)28(6-2)23-17-10-8-13-19(23)4/h7-17H,5-6H2,1-4H3 | JKRJGXFDMPZALM-UHFFFAOYSA-N | &ap; | 2023-10-24 | doi:10.1080/07366299.2012.735528 | https://www.oecd-nea.org/ideal/extractants/Et(o)TDPA | CCN(C(=O)c1cccc(C(=O)N(CC)c2ccccc2C)n1)c1ccccc1C | 294.15 | 0.8318698 | phenyl trifluoromethyl sulfone (FS-13) |  | 0 | 0 | https://doi.org/10.1080/07366299.2012.735528
CCN(C(=O)c1cccc(C(=O)N(CC)c2ccccc2C)n1)c1ccccc1C | Et(o)TDPA | 0.2 | phenyl trifluoromethyl sulfone (FS-13) | Gd |  |  | HNO3 | 3 |  |  | 21 | 3 | 6.56 | N,N'-diethyl-N,N'-ditolyl-dipicolinamide (ortho) | Et(o)TDPA | C25H27N3O2 | 401.51 | dipicolinamide |  | InChI=1S/C25H27N3O2/c1-5-27(22-16-9-7-12-18(22)3)24(29)20-14-11-15-21(26-20)25(30)28(6-2)23-17-10-8-13-19(23)4/h7-17H,5-6H2,1-4H3 | JKRJGXFDMPZALM-UHFFFAOYSA-N | &ap; | 2023-10-24 | doi:10.1080/07366299.2012.735528 | https://www.oecd-nea.org/ideal/extractants/Et(o)TDPA | CCN(C(=O)c1cccc(C(=O)N(CC)c2ccccc2C)n1)c1ccccc1C | 294.15 | 0.8169038 | phenyl trifluoromethyl sulfone (FS-13) |  | 0 | 0 | https://doi.org/10.1080/07366299.2012.735528
CCN(C(=O)c1cccc(C(=O)N(CC)c2ccccc2C)n1)c1ccccc1C | Et(o)TDPA | 0.2 | phenyl trifluoromethyl sulfone (FS-13) | Tb |  |  | HNO3 | 3 |  |  | 21 | 3 | 16.07 | N,N'-diethyl-N,N'-ditolyl-dipicolinamide (ortho) | Et(o)TDPA | C25H27N3O2 | 401.51 | dipicolinamide |  | InChI=1S/C25H27N3O2/c1-5-27(22-16-9-7-12-18(22)3)24(29)20-14-11-15-21(26-20)25(30)28(6-2)23-17-10-8-13-19(23)4/h7-17H,5-6H2,1-4H3 | JKRJGXFDMPZALM-UHFFFAOYSA-N | &ap; | 2023-10-24 | doi:10.1080/07366299.2012.735528 | https://www.oecd-nea.org/ideal/extractants/Et(o)TDPA | CCN(C(=O)c1cccc(C(=O)N(CC)c2ccccc2C)n1)c1ccccc1C | 294.15 | 1.206016 | phenyl trifluoromethyl sulfone (FS-13) |  | 0 | 0 | https://doi.org/10.1080/07366299.2012.735528
CCN(C(=O)c1cccc(C(=O)N(CC)c2ccccc2C)n1)c1ccccc1C | Et(o)TDPA | 0.2 | phenyl trifluoromethyl sulfone (FS-13) | Dy |  |  | HNO3 | 3 |  |  | 21 | 3 | 27.72 | N,N'-diethyl-N,N'-ditolyl-dipicolinamide (ortho) | Et(o)TDPA | C25H27N3O2 | 401.51 | dipicolinamide |  | InChI=1S/C25H27N3O2/c1-5-27(22-16-9-7-12-18(22)3)24(29)20-14-11-15-21(26-20)25(30)28(6-2)23-17-10-8-13-19(23)4/h7-17H,5-6H2,1-4H3 | JKRJGXFDMPZALM-UHFFFAOYSA-N | &ap; | 2023-10-24 | doi:10.1080/07366299.2012.735528 | https://www.oecd-nea.org/ideal/extractants/Et(o)TDPA | CCN(C(=O)c1cccc(C(=O)N(CC)c2ccccc2C)n1)c1ccccc1C | 294.15 | 1.442793 | phenyl trifluoromethyl sulfone (FS-13) |  | 0 | 0 | https://doi.org/10.1080/07366299.2012.735528
CCN(C(=O)c1cccc(C(=O)N(CC)c2ccccc2C)n1)c1ccccc1C | Et(o)TDPA | 0.2 | phenyl trifluoromethyl sulfone (FS-13) | Ho |  |  | HNO3 | 3 |  |  | 21 | 3 | 50.38 | N,N'-diethyl-N,N'-ditolyl-dipicolinamide (ortho) | Et(o)TDPA | C25H27N3O2 | 401.51 | dipicolinamide |  | InChI=1S/C25H27N3O2/c1-5-27(22-16-9-7-12-18(22)3)24(29)20-14-11-15-21(26-20)25(30)28(6-2)23-17-10-8-13-19(23)4/h7-17H,5-6H2,1-4H3 | JKRJGXFDMPZALM-UHFFFAOYSA-N | &ap; | 2023-10-24 | doi:10.1080/07366299.2012.735528 | https://www.oecd-nea.org/ideal/extractants/Et(o)TDPA | CCN(C(=O)c1cccc(C(=O)N(CC)c2ccccc2C)n1)c1ccccc1C | 294.15 | 1.702258 | phenyl trifluoromethyl sulfone (FS-13) |  | 0 | 0 | https://doi.org/10.1080/07366299.2012.735528
CCN(C(=O)c1cccc(C(=O)N(CC)c2ccccc2C)n1)c1ccccc1C | Et(o)TDPA | 0.2 | phenyl trifluoromethyl sulfone (FS-13) | Er |  |  | HNO3 | 3 |  |  | 21 | 3 | 105.41 | N,N'-diethyl-N,N'-ditolyl-dipicolinamide (ortho) | Et(o)TDPA | C25H27N3O2 | 401.51 | dipicolinamide |  | InChI=1S/C25H27N3O2/c1-5-27(22-16-9-7-12-18(22)3)24(29)20-14-11-15-21(26-20)25(30)28(6-2)23-17-10-8-13-19(23)4/h7-17H,5-6H2,1-4H3 | JKRJGXFDMPZALM-UHFFFAOYSA-N | &ap; | 2023-10-24 | doi:10.1080/07366299.2012.735528 | https://www.oecd-nea.org/ideal/extractants/Et(o)TDPA | CCN(C(=O)c1cccc(C(=O)N(CC)c2ccccc2C)n1)c1ccccc1C | 294.15 | 2.022882 | phenyl trifluoromethyl sulfone (FS-13) |  | 0 | 0 | https://doi.org/10.1080/07366299.2012.735528
CCN(C(=O)c1cccc(C(=O)N(CC)c2ccccc2C)n1)c1ccccc1C | Et(o)TDPA | 0.2 | phenyl trifluoromethyl sulfone (FS-13) | Tm |  |  | HNO3 | 3 |  |  | 21 | 3 | 137.22 | N,N'-diethyl-N,N'-ditolyl-dipicolinamide (ortho) | Et(o)TDPA | C25H27N3O2 | 401.51 | dipicolinamide |  | InChI=1S/C25H27N3O2/c1-5-27(22-16-9-7-12-18(22)3)24(29)20-14-11-15-21(26-20)25(30)28(6-2)23-17-10-8-13-19(23)4/h7-17H,5-6H2,1-4H3 | JKRJGXFDMPZALM-UHFFFAOYSA-N | &ap; | 2023-10-24 | doi:10.1080/07366299.2012.735528 | https://www.oecd-nea.org/ideal/extractants/Et(o)TDPA | CCN(C(=O)c1cccc(C(=O)N(CC)c2ccccc2C)n1)c1ccccc1C | 294.15 | 2.137417 | phenyl trifluoromethyl sulfone (FS-13) |  | 0 | 0 | https://doi.org/10.1080/07366299.2012.735528
CCN(C(=O)c1cccc(C(=O)N(CC)c2ccccc2C)n1)c1ccccc1C | Et(o)TDPA | 0.2 | phenyl trifluoromethyl sulfone (FS-13) | Yb |  |  | HNO3 | 3 |  |  | 21 | 3 | 185 | N,N'-diethyl-N,N'-ditolyl-dipicolinamide (ortho) | Et(o)TDPA | C25H27N3O2 | 401.51 | dipicolinamide |  | InChI=1S/C25H27N3O2/c1-5-27(22-16-9-7-12-18(22)3)24(29)20-14-11-15-21(26-20)25(30)28(6-2)23-17-10-8-13-19(23)4/h7-17H,5-6H2,1-4H3 | JKRJGXFDMPZALM-UHFFFAOYSA-N | &ap; | 2023-10-24 | doi:10.1080/07366299.2012.735528 | https://www.oecd-nea.org/ideal/extractants/Et(o)TDPA | CCN(C(=O)c1cccc(C(=O)N(CC)c2ccccc2C)n1)c1ccccc1C | 294.15 | 2.267172 | phenyl trifluoromethyl sulfone (FS-13) |  | 0 | 0 | https://doi.org/10.1080/07366299.2012.735528
CCN(C(=O)c1cccc(C(=O)N(CC)c2ccccc2C)n1)c1ccccc1C | Et(o)TDPA | 0.2 | phenyl trifluoromethyl sulfone (FS-13) | Lu |  |  | HNO3 | 3 |  |  | 21 | 3 | 232.49 | N,N'-diethyl-N,N'-ditolyl-dipicolinamide (ortho) | Et(o)TDPA | C25H27N3O2 | 401.51 | dipicolinamide |  | InChI=1S/C25H27N3O2/c1-5-27(22-16-9-7-12-18(22)3)24(29)20-14-11-15-21(26-20)25(30)28(6-2)23-17-10-8-13-19(23)4/h7-17H,5-6H2,1-4H3 | JKRJGXFDMPZALM-UHFFFAOYSA-N | &ap; | 2023-10-24 | doi:10.1080/07366299.2012.735528 | https://www.oecd-nea.org/ideal/extractants/Et(o)TDPA | CCN(C(=O)c1cccc(C(=O)N(CC)c2ccccc2C)n1)c1ccccc1C | 294.15 | 2.366404 | phenyl trifluoromethyl sulfone (FS-13) |  | 0 | 0 | https://doi.org/10.1080/07366299.2012.735528
CCN(C(=O)c1cccc(C(=O)N(CC)c2ccccc2C)n1)c1ccccc1C | Et(o)TDPA | 0.2 | phenyl trifluoromethyl sulfone (FS-13) | La |  |  | HNO3 | 2 |  |  | 21 | 3 | 0.35 | N,N'-diethyl-N,N'-ditolyl-dipicolinamide (ortho) | Et(o)TDPA | C25H27N3O2 | 401.51 | dipicolinamide |  | InChI=1S/C25H27N3O2/c1-5-27(22-16-9-7-12-18(22)3)24(29)20-14-11-15-21(26-20)25(30)28(6-2)23-17-10-8-13-19(23)4/h7-17H,5-6H2,1-4H3 | JKRJGXFDMPZALM-UHFFFAOYSA-N | &ap; | 2023-10-24 | doi:10.1080/07366299.2012.735528 | https://www.oecd-nea.org/ideal/extractants/Et(o)TDPA | CCN(C(=O)c1cccc(C(=O)N(CC)c2ccccc2C)n1)c1ccccc1C | 294.15 | -0.455932 | phenyl trifluoromethyl sulfone (FS-13) |  | 0 | 0 | https://doi.org/10.1080/07366299.2012.735528
CCN(C(=O)c1cccc(C(=O)N(CC)c2ccccc2C)n1)c1ccccc1C | Et(o)TDPA | 0.2 | phenyl trifluoromethyl sulfone (FS-13) | Ce |  |  | HNO3 | 2 |  |  | 21 | 3 | 0.68 | N,N'-diethyl-N,N'-ditolyl-dipicolinamide (ortho) | Et(o)TDPA | C25H27N3O2 | 401.51 | dipicolinamide |  | InChI=1S/C25H27N3O2/c1-5-27(22-16-9-7-12-18(22)3)24(29)20-14-11-15-21(26-20)25(30)28(6-2)23-17-10-8-13-19(23)4/h7-17H,5-6H2,1-4H3 | JKRJGXFDMPZALM-UHFFFAOYSA-N | &ap; | 2023-10-24 | doi:10.1080/07366299.2012.735528 | https://www.oecd-nea.org/ideal/extractants/Et(o)TDPA | CCN(C(=O)c1cccc(C(=O)N(CC)c2ccccc2C)n1)c1ccccc1C | 294.15 | -0.1674911 | phenyl trifluoromethyl sulfone (FS-13) |  | 0 | 0 | https://doi.org/10.1080/07366299.2012.735528
CCN(C(=O)c1cccc(C(=O)N(CC)c2ccccc2C)n1)c1ccccc1C | Et(o)TDPA | 0.2 | phenyl trifluoromethyl sulfone (FS-13) | Pr |  |  | HNO3 | 2 |  |  | 21 | 3 | 1.05 | N,N'-diethyl-N,N'-ditolyl-dipicolinamide (ortho) | Et(o)TDPA | C25H27N3O2 | 401.51 | dipicolinamide |  | InChI=1S/C25H27N3O2/c1-5-27(22-16-9-7-12-18(22)3)24(29)20-14-11-15-21(26-20)25(30)28(6-2)23-17-10-8-13-19(23)4/h7-17H,5-6H2,1-4H3 | JKRJGXFDMPZALM-UHFFFAOYSA-N | &ap; | 2023-10-24 | doi:10.1080/07366299.2012.735528 | https://www.oecd-nea.org/ideal/extractants/Et(o)TDPA | CCN(C(=O)c1cccc(C(=O)N(CC)c2ccccc2C)n1)c1ccccc1C | 294.15 | 0.0211893 | phenyl trifluoromethyl sulfone (FS-13) |  | 0 | 0 | https://doi.org/10.1080/07366299.2012.735528
CCN(C(=O)c1cccc(C(=O)N(CC)c2ccccc2C)n1)c1ccccc1C | Et(o)TDPA | 0.2 | phenyl trifluoromethyl sulfone (FS-13) | Nd |  |  | HNO3 | 2 |  |  | 21 | 3 | 1.36 | N,N'-diethyl-N,N'-ditolyl-dipicolinamide (ortho) | Et(o)TDPA | C25H27N3O2 | 401.51 | dipicolinamide |  | InChI=1S/C25H27N3O2/c1-5-27(22-16-9-7-12-18(22)3)24(29)20-14-11-15-21(26-20)25(30)28(6-2)23-17-10-8-13-19(23)4/h7-17H,5-6H2,1-4H3 | JKRJGXFDMPZALM-UHFFFAOYSA-N | &ap; | 2023-10-24 | doi:10.1080/07366299.2012.735528 | https://www.oecd-nea.org/ideal/extractants/Et(o)TDPA | CCN(C(=O)c1cccc(C(=O)N(CC)c2ccccc2C)n1)c1ccccc1C | 294.15 | 0.1335389 | phenyl trifluoromethyl sulfone (FS-13) |  | 0 | 0 | https://doi.org/10.1080/07366299.2012.735528
CCN(C(=O)c1cccc(C(=O)N(CC)c2ccccc2C)n1)c1ccccc1C | Et(o)TDPA | 0.2 | phenyl trifluoromethyl sulfone (FS-13) | Sm |  |  | HNO3 | 2 |  |  | 21 | 3 | 1.22 | N,N'-diethyl-N,N'-ditolyl-dipicolinamide (ortho) | Et(o)TDPA | C25H27N3O2 | 401.51 | dipicolinamide |  | InChI=1S/C25H27N3O2/c1-5-27(22-16-9-7-12-18(22)3)24(29)20-14-11-15-21(26-20)25(30)28(6-2)23-17-10-8-13-19(23)4/h7-17H,5-6H2,1-4H3 | JKRJGXFDMPZALM-UHFFFAOYSA-N | &ap; | 2023-10-24 | doi:10.1080/07366299.2012.735528 | https://www.oecd-nea.org/ideal/extractants/Et(o)TDPA | CCN(C(=O)c1cccc(C(=O)N(CC)c2ccccc2C)n1)c1ccccc1C | 294.15 | 0.08635983 | phenyl trifluoromethyl sulfone (FS-13) |  | 0 | 0 | https://doi.org/10.1080/07366299.2012.735528
CCN(C(=O)c1cccc(C(=O)N(CC)c2ccccc2C)n1)c1ccccc1C | Et(o)TDPA | 0.2 | phenyl trifluoromethyl sulfone (FS-13) | Eu |  |  | HNO3 | 2 |  |  | 21 | 3 | 1.14 | N,N'-diethyl-N,N'-ditolyl-dipicolinamide (ortho) | Et(o)TDPA | C25H27N3O2 | 401.51 | dipicolinamide |  | InChI=1S/C25H27N3O2/c1-5-27(22-16-9-7-12-18(22)3)24(29)20-14-11-15-21(26-20)25(30)28(6-2)23-17-10-8-13-19(23)4/h7-17H,5-6H2,1-4H3 | JKRJGXFDMPZALM-UHFFFAOYSA-N | &ap; | 2023-10-24 | doi:10.1080/07366299.2012.735528 | https://www.oecd-nea.org/ideal/extractants/Et(o)TDPA | CCN(C(=O)c1cccc(C(=O)N(CC)c2ccccc2C)n1)c1ccccc1C | 294.15 | 0.05690485 | phenyl trifluoromethyl sulfone (FS-13) |  | 0 | 0 | https://doi.org/10.1080/07366299.2012.735528
CCN(C(=O)c1cccc(C(=O)N(CC)c2ccccc2C)n1)c1ccccc1C | Et(o)TDPA | 0.2 | phenyl trifluoromethyl sulfone (FS-13) | Gd |  |  | HNO3 | 2 |  |  | 21 | 3 | 0.84 | N,N'-diethyl-N,N'-ditolyl-dipicolinamide (ortho) | Et(o)TDPA | C25H27N3O2 | 401.51 | dipicolinamide |  | InChI=1S/C25H27N3O2/c1-5-27(22-16-9-7-12-18(22)3)24(29)20-14-11-15-21(26-20)25(30)28(6-2)23-17-10-8-13-19(23)4/h7-17H,5-6H2,1-4H3 | JKRJGXFDMPZALM-UHFFFAOYSA-N | &ap; | 2023-10-24 | doi:10.1080/07366299.2012.735528 | https://www.oecd-nea.org/ideal/extractants/Et(o)TDPA | CCN(C(=O)c1cccc(C(=O)N(CC)c2ccccc2C)n1)c1ccccc1C | 294.15 | -0.07572071 | phenyl trifluoromethyl sulfone (FS-13) |  | 0 | 0 | https://doi.org/10.1080/07366299.2012.735528
CCN(C(=O)c1cccc(C(=O)N(CC)c2ccccc2C)n1)c1ccccc1C | Et(o)TDPA | 0.2 | phenyl trifluoromethyl sulfone (FS-13) | Tb |  |  | HNO3 | 2 |  |  | 21 | 3 | 1.23 | N,N'-diethyl-N,N'-ditolyl-dipicolinamide (ortho) | Et(o)TDPA | C25H27N3O2 | 401.51 | dipicolinamide |  | InChI=1S/C25H27N3O2/c1-5-27(22-16-9-7-12-18(22)3)24(29)20-14-11-15-21(26-20)25(30)28(6-2)23-17-10-8-13-19(23)4/h7-17H,5-6H2,1-4H3 | JKRJGXFDMPZALM-UHFFFAOYSA-N | &ap; | 2023-10-24 | doi:10.1080/07366299.2012.735528 | https://www.oecd-nea.org/ideal/extractants/Et(o)TDPA | CCN(C(=O)c1cccc(C(=O)N(CC)c2ccccc2C)n1)c1ccccc1C | 294.15 | 0.08990511 | phenyl trifluoromethyl sulfone (FS-13) |  | 0 | 0 | https://doi.org/10.1080/07366299.2012.735528
CCN(C(=O)c1cccc(C(=O)N(CC)c2ccccc2C)n1)c1ccccc1C | Et(o)TDPA | 0.2 | phenyl trifluoromethyl sulfone (FS-13) | Dy |  |  | HNO3 | 2 |  |  | 21 | 3 | 1.69 | N,N'-diethyl-N,N'-ditolyl-dipicolinamide (ortho) | Et(o)TDPA | C25H27N3O2 | 401.51 | dipicolinamide |  | InChI=1S/C25H27N3O2/c1-5-27(22-16-9-7-12-18(22)3)24(29)20-14-11-15-21(26-20)25(30)28(6-2)23-17-10-8-13-19(23)4/h7-17H,5-6H2,1-4H3 | JKRJGXFDMPZALM-UHFFFAOYSA-N | &ap; | 2023-10-24 | doi:10.1080/07366299.2012.735528 | https://www.oecd-nea.org/ideal/extractants/Et(o)TDPA | CCN(C(=O)c1cccc(C(=O)N(CC)c2ccccc2C)n1)c1ccccc1C | 294.15 | 0.2278867 | phenyl trifluoromethyl sulfone (FS-13) |  | 0 | 0 | https://doi.org/10.1080/07366299.2012.735528
CCN(C(=O)c1cccc(C(=O)N(CC)c2ccccc2C)n1)c1ccccc1C | Et(o)TDPA | 0.2 | phenyl trifluoromethyl sulfone (FS-13) | Ho |  |  | HNO3 | 2 |  |  | 21 | 3 | 2.46 | N,N'-diethyl-N,N'-ditolyl-dipicolinamide (ortho) | Et(o)TDPA | C25H27N3O2 | 401.51 | dipicolinamide |  | InChI=1S/C25H27N3O2/c1-5-27(22-16-9-7-12-18(22)3)24(29)20-14-11-15-21(26-20)25(30)28(6-2)23-17-10-8-13-19(23)4/h7-17H,5-6H2,1-4H3 | JKRJGXFDMPZALM-UHFFFAOYSA-N | &ap; | 2023-10-24 | doi:10.1080/07366299.2012.735528 | https://www.oecd-nea.org/ideal/extractants/Et(o)TDPA | CCN(C(=O)c1cccc(C(=O)N(CC)c2ccccc2C)n1)c1ccccc1C | 294.15 | 0.3909351 | phenyl trifluoromethyl sulfone (FS-13) |  | 0 | 0 | https://doi.org/10.1080/07366299.2012.735528
CCN(C(=O)c1cccc(C(=O)N(CC)c2ccccc2C)n1)c1ccccc1C | Et(o)TDPA | 0.2 | phenyl trifluoromethyl sulfone (FS-13) | Er |  |  | HNO3 | 2 |  |  | 21 | 3 | 2.99 | N,N'-diethyl-N,N'-ditolyl-dipicolinamide (ortho) | Et(o)TDPA | C25H27N3O2 | 401.51 | dipicolinamide |  | InChI=1S/C25H27N3O2/c1-5-27(22-16-9-7-12-18(22)3)24(29)20-14-11-15-21(26-20)25(30)28(6-2)23-17-10-8-13-19(23)4/h7-17H,5-6H2,1-4H3 | JKRJGXFDMPZALM-UHFFFAOYSA-N | &ap; | 2023-10-24 | doi:10.1080/07366299.2012.735528 | https://www.oecd-nea.org/ideal/extractants/Et(o)TDPA | CCN(C(=O)c1cccc(C(=O)N(CC)c2ccccc2C)n1)c1ccccc1C | 294.15 | 0.4756712 | phenyl trifluoromethyl sulfone (FS-13) |  | 0 | 0 | https://doi.org/10.1080/07366299.2012.735528
CCN(C(=O)c1cccc(C(=O)N(CC)c2ccccc2C)n1)c1ccccc1C | Et(o)TDPA | 0.2 | phenyl trifluoromethyl sulfone (FS-13) | Tm |  |  | HNO3 | 2 |  |  | 21 | 3 | 3.68 | N,N'-diethyl-N,N'-ditolyl-dipicolinamide (ortho) | Et(o)TDPA | C25H27N3O2 | 401.51 | dipicolinamide |  | InChI=1S/C25H27N3O2/c1-5-27(22-16-9-7-12-18(22)3)24(29)20-14-11-15-21(26-20)25(30)28(6-2)23-17-10-8-13-19(23)4/h7-17H,5-6H2,1-4H3 | JKRJGXFDMPZALM-UHFFFAOYSA-N | &ap; | 2023-10-24 | doi:10.1080/07366299.2012.735528 | https://www.oecd-nea.org/ideal/extractants/Et(o)TDPA | CCN(C(=O)c1cccc(C(=O)N(CC)c2ccccc2C)n1)c1ccccc1C | 294.15 | 0.5658478 | phenyl trifluoromethyl sulfone (FS-13) |  | 0 | 0 | https://doi.org/10.1080/07366299.2012.735528
CCN(C(=O)c1cccc(C(=O)N(CC)c2ccccc2C)n1)c1ccccc1C | Et(o)TDPA | 0.2 | phenyl trifluoromethyl sulfone (FS-13) | Yb |  |  | HNO3 | 2 |  |  | 21 | 3 | 4.21 | N,N'-diethyl-N,N'-ditolyl-dipicolinamide (ortho) | Et(o)TDPA | C25H27N3O2 | 401.51 | dipicolinamide |  | InChI=1S/C25H27N3O2/c1-5-27(22-16-9-7-12-18(22)3)24(29)20-14-11-15-21(26-20)25(30)28(6-2)23-17-10-8-13-19(23)4/h7-17H,5-6H2,1-4H3 | JKRJGXFDMPZALM-UHFFFAOYSA-N | &ap; | 2023-10-24 | doi:10.1080/07366299.2012.735528 | https://www.oecd-nea.org/ideal/extractants/Et(o)TDPA | CCN(C(=O)c1cccc(C(=O)N(CC)c2ccccc2C)n1)c1ccccc1C | 294.15 | 0.6242821 | phenyl trifluoromethyl sulfone (FS-13) |  | 0 | 0 | https://doi.org/10.1080/07366299.2012.735528
CCN(C(=O)c1cccc(C(=O)N(CC)c2ccccc2C)n1)c1ccccc1C | Et(o)TDPA | 0.2 | phenyl trifluoromethyl sulfone (FS-13) | Lu |  |  | HNO3 | 2 |  |  | 21 | 3 | 4.76 | N,N'-diethyl-N,N'-ditolyl-dipicolinamide (ortho) | Et(o)TDPA | C25H27N3O2 | 401.51 | dipicolinamide |  | InChI=1S/C25H27N3O2/c1-5-27(22-16-9-7-12-18(22)3)24(29)20-14-11-15-21(26-20)25(30)28(6-2)23-17-10-8-13-19(23)4/h7-17H,5-6H2,1-4H3 | JKRJGXFDMPZALM-UHFFFAOYSA-N | &ap; | 2023-10-24 | doi:10.1080/07366299.2012.735528 | https://www.oecd-nea.org/ideal/extractants/Et(o)TDPA | CCN(C(=O)c1cccc(C(=O)N(CC)c2ccccc2C)n1)c1ccccc1C | 294.15 | 0.677607 | phenyl trifluoromethyl sulfone (FS-13) |  | 0 | 0 | https://doi.org/10.1080/07366299.2012.735528
CCN(C(=O)c1cccc(C(=O)N(CC)c2ccccc2C)n1)c1ccccc1C | Et(o)TDPA | 0.2 | phenyl trifluoromethyl sulfone (FS-13) | La |  |  | HNO3 | 1 |  |  | 21 | 3 | 0.08 | N,N'-diethyl-N,N'-ditolyl-dipicolinamide (ortho) | Et(o)TDPA | C25H27N3O2 | 401.51 | dipicolinamide |  | InChI=1S/C25H27N3O2/c1-5-27(22-16-9-7-12-18(22)3)24(29)20-14-11-15-21(26-20)25(30)28(6-2)23-17-10-8-13-19(23)4/h7-17H,5-6H2,1-4H3 | JKRJGXFDMPZALM-UHFFFAOYSA-N | &ap; | 2023-10-24 | doi:10.1080/07366299.2012.735528 | https://www.oecd-nea.org/ideal/extractants/Et(o)TDPA | CCN(C(=O)c1cccc(C(=O)N(CC)c2ccccc2C)n1)c1ccccc1C | 294.15 | -1.09691 | phenyl trifluoromethyl sulfone (FS-13) |  | 0 | 0 | https://doi.org/10.1080/07366299.2012.735528
CCN(C(=O)c1cccc(C(=O)N(CC)c2ccccc2C)n1)c1ccccc1C | Et(o)TDPA | 0.2 | phenyl trifluoromethyl sulfone (FS-13) | Ce |  |  | HNO3 | 1 |  |  | 21 | 3 | 0.17 | N,N'-diethyl-N,N'-ditolyl-dipicolinamide (ortho) | Et(o)TDPA | C25H27N3O2 | 401.51 | dipicolinamide |  | InChI=1S/C25H27N3O2/c1-5-27(22-16-9-7-12-18(22)3)24(29)20-14-11-15-21(26-20)25(30)28(6-2)23-17-10-8-13-19(23)4/h7-17H,5-6H2,1-4H3 | JKRJGXFDMPZALM-UHFFFAOYSA-N | &ap; | 2023-10-24 | doi:10.1080/07366299.2012.735528 | https://www.oecd-nea.org/ideal/extractants/Et(o)TDPA | CCN(C(=O)c1cccc(C(=O)N(CC)c2ccccc2C)n1)c1ccccc1C | 294.15 | -0.7695511 | phenyl trifluoromethyl sulfone (FS-13) |  | 0 | 0 | https://doi.org/10.1080/07366299.2012.735528
CCN(C(=O)c1cccc(C(=O)N(CC)c2ccccc2C)n1)c1ccccc1C | Et(o)TDPA | 0.2 | phenyl trifluoromethyl sulfone (FS-13) | Pr |  |  | HNO3 | 1 |  |  | 21 | 3 | 0.22 | N,N'-diethyl-N,N'-ditolyl-dipicolinamide (ortho) | Et(o)TDPA | C25H27N3O2 | 401.51 | dipicolinamide |  | InChI=1S/C25H27N3O2/c1-5-27(22-16-9-7-12-18(22)3)24(29)20-14-11-15-21(26-20)25(30)28(6-2)23-17-10-8-13-19(23)4/h7-17H,5-6H2,1-4H3 | JKRJGXFDMPZALM-UHFFFAOYSA-N | &ap; | 2023-10-24 | doi:10.1080/07366299.2012.735528 | https://www.oecd-nea.org/ideal/extractants/Et(o)TDPA | CCN(C(=O)c1cccc(C(=O)N(CC)c2ccccc2C)n1)c1ccccc1C | 294.15 | -0.6575773 | phenyl trifluoromethyl sulfone (FS-13) |  | 0 | 0 | https://doi.org/10.1080/07366299.2012.735528
CCN(C(=O)c1cccc(C(=O)N(CC)c2ccccc2C)n1)c1ccccc1C | Et(o)TDPA | 0.2 | phenyl trifluoromethyl sulfone (FS-13) | Nd |  |  | HNO3 | 1 |  |  | 21 | 3 | 0.29 | N,N'-diethyl-N,N'-ditolyl-dipicolinamide (ortho) | Et(o)TDPA | C25H27N3O2 | 401.51 | dipicolinamide |  | InChI=1S/C25H27N3O2/c1-5-27(22-16-9-7-12-18(22)3)24(29)20-14-11-15-21(26-20)25(30)28(6-2)23-17-10-8-13-19(23)4/h7-17H,5-6H2,1-4H3 | JKRJGXFDMPZALM-UHFFFAOYSA-N | &ap; | 2023-10-24 | doi:10.1080/07366299.2012.735528 | https://www.oecd-nea.org/ideal/extractants/Et(o)TDPA | CCN(C(=O)c1cccc(C(=O)N(CC)c2ccccc2C)n1)c1ccccc1C | 294.15 | -0.537602 | phenyl trifluoromethyl sulfone (FS-13) |  | 0 | 0 | https://doi.org/10.1080/07366299.2012.735528
CCN(C(=O)c1cccc(C(=O)N(CC)c2ccccc2C)n1)c1ccccc1C | Et(o)TDPA | 0.2 | phenyl trifluoromethyl sulfone (FS-13) | Sm |  |  | HNO3 | 1 |  |  | 21 | 3 | 0.27 | N,N'-diethyl-N,N'-ditolyl-dipicolinamide (ortho) | Et(o)TDPA | C25H27N3O2 | 401.51 | dipicolinamide |  | InChI=1S/C25H27N3O2/c1-5-27(22-16-9-7-12-18(22)3)24(29)20-14-11-15-21(26-20)25(30)28(6-2)23-17-10-8-13-19(23)4/h7-17H,5-6H2,1-4H3 | JKRJGXFDMPZALM-UHFFFAOYSA-N | &ap; | 2023-10-24 | doi:10.1080/07366299.2012.735528 | https://www.oecd-nea.org/ideal/extractants/Et(o)TDPA | CCN(C(=O)c1cccc(C(=O)N(CC)c2ccccc2C)n1)c1ccccc1C | 294.15 | -0.5686362 | phenyl trifluoromethyl sulfone (FS-13) |  | 0 | 0 | https://doi.org/10.1080/07366299.2012.735528
CCN(C(=O)c1cccc(C(=O)N(CC)c2ccccc2C)n1)c1ccccc1C | Et(o)TDPA | 0.2 | phenyl trifluoromethyl sulfone (FS-13) | Eu |  |  | HNO3 | 1 |  |  | 21 | 3 | 0.2 | N,N'-diethyl-N,N'-ditolyl-dipicolinamide (ortho) | Et(o)TDPA | C25H27N3O2 | 401.51 | dipicolinamide |  | InChI=1S/C25H27N3O2/c1-5-27(22-16-9-7-12-18(22)3)24(29)20-14-11-15-21(26-20)25(30)28(6-2)23-17-10-8-13-19(23)4/h7-17H,5-6H2,1-4H3 | JKRJGXFDMPZALM-UHFFFAOYSA-N | &ap; | 2023-10-24 | doi:10.1080/07366299.2012.735528 | https://www.oecd-nea.org/ideal/extractants/Et(o)TDPA | CCN(C(=O)c1cccc(C(=O)N(CC)c2ccccc2C)n1)c1ccccc1C | 294.15 | -0.69897 | phenyl trifluoromethyl sulfone (FS-13) |  | 0 | 0 | https://doi.org/10.1080/07366299.2012.735528
CCN(C(=O)c1cccc(C(=O)N(CC)c2ccccc2C)n1)c1ccccc1C | Et(o)TDPA | 0.2 | phenyl trifluoromethyl sulfone (FS-13) | Gd |  |  | HNO3 | 1 |  |  | 21 | 3 | 0.12 | N,N'-diethyl-N,N'-ditolyl-dipicolinamide (ortho) | Et(o)TDPA | C25H27N3O2 | 401.51 | dipicolinamide |  | InChI=1S/C25H27N3O2/c1-5-27(22-16-9-7-12-18(22)3)24(29)20-14-11-15-21(26-20)25(30)28(6-2)23-17-10-8-13-19(23)4/h7-17H,5-6H2,1-4H3 | JKRJGXFDMPZALM-UHFFFAOYSA-N | &ap; | 2023-10-24 | doi:10.1080/07366299.2012.735528 | https://www.oecd-nea.org/ideal/extractants/Et(o)TDPA | CCN(C(=O)c1cccc(C(=O)N(CC)c2ccccc2C)n1)c1ccccc1C | 294.15 | -0.9208188 | phenyl trifluoromethyl sulfone (FS-13) |  | 0 | 0 | https://doi.org/10.1080/07366299.2012.735528
CCN(C(=O)c1cccc(C(=O)N(CC)c2ccccc2C)n1)c1ccccc1C | Et(o)TDPA | 0.2 | phenyl trifluoromethyl sulfone (FS-13) | Tb |  |  | HNO3 | 1 |  |  | 21 | 3 | 0.13 | N,N'-diethyl-N,N'-ditolyl-dipicolinamide (ortho) | Et(o)TDPA | C25H27N3O2 | 401.51 | dipicolinamide |  | InChI=1S/C25H27N3O2/c1-5-27(22-16-9-7-12-18(22)3)24(29)20-14-11-15-21(26-20)25(30)28(6-2)23-17-10-8-13-19(23)4/h7-17H,5-6H2,1-4H3 | JKRJGXFDMPZALM-UHFFFAOYSA-N | &ap; | 2023-10-24 | doi:10.1080/07366299.2012.735528 | https://www.oecd-nea.org/ideal/extractants/Et(o)TDPA | CCN(C(=O)c1cccc(C(=O)N(CC)c2ccccc2C)n1)c1ccccc1C | 294.15 | -0.8860566 | phenyl trifluoromethyl sulfone (FS-13) |  | 0 | 0 | https://doi.org/10.1080/07366299.2012.735528
CCN(C(=O)c1cccc(C(=O)N(CC)c2ccccc2C)n1)c1ccccc1C | Et(o)TDPA | 0.2 | phenyl trifluoromethyl sulfone (FS-13) | Dy |  |  | HNO3 | 1 |  |  | 21 | 3 | 0.13 | N,N'-diethyl-N,N'-ditolyl-dipicolinamide (ortho) | Et(o)TDPA | C25H27N3O2 | 401.51 | dipicolinamide |  | InChI=1S/C25H27N3O2/c1-5-27(22-16-9-7-12-18(22)3)24(29)20-14-11-15-21(26-20)25(30)28(6-2)23-17-10-8-13-19(23)4/h7-17H,5-6H2,1-4H3 | JKRJGXFDMPZALM-UHFFFAOYSA-N | &ap; | 2023-10-24 | doi:10.1080/07366299.2012.735528 | https://www.oecd-nea.org/ideal/extractants/Et(o)TDPA | CCN(C(=O)c1cccc(C(=O)N(CC)c2ccccc2C)n1)c1ccccc1C | 294.15 | -0.8860566 | phenyl trifluoromethyl sulfone (FS-13) |  | 0 | 0 | https://doi.org/10.1080/07366299.2012.735528
CCN(C(=O)c1cccc(C(=O)N(CC)c2ccccc2C)n1)c1ccccc1C | Et(o)TDPA | 0.2 | phenyl trifluoromethyl sulfone (FS-13) | Ho |  |  | HNO3 | 1 |  |  | 21 | 3 | 0.15 | N,N'-diethyl-N,N'-ditolyl-dipicolinamide (ortho) | Et(o)TDPA | C25H27N3O2 | 401.51 | dipicolinamide |  | InChI=1S/C25H27N3O2/c1-5-27(22-16-9-7-12-18(22)3)24(29)20-14-11-15-21(26-20)25(30)28(6-2)23-17-10-8-13-19(23)4/h7-17H,5-6H2,1-4H3 | JKRJGXFDMPZALM-UHFFFAOYSA-N | &ap; | 2023-10-24 | doi:10.1080/07366299.2012.735528 | https://www.oecd-nea.org/ideal/extractants/Et(o)TDPA | CCN(C(=O)c1cccc(C(=O)N(CC)c2ccccc2C)n1)c1ccccc1C | 294.15 | -0.8239087 | phenyl trifluoromethyl sulfone (FS-13) |  | 0 | 0 | https://doi.org/10.1080/07366299.2012.735528
CCN(C(=O)c1cccc(C(=O)N(CC)c2ccccc2C)n1)c1ccccc1C | Et(o)TDPA | 0.2 | phenyl trifluoromethyl sulfone (FS-13) | Er |  |  | HNO3 | 1 |  |  | 21 | 3 | 0.17 | N,N'-diethyl-N,N'-ditolyl-dipicolinamide (ortho) | Et(o)TDPA | C25H27N3O2 | 401.51 | dipicolinamide |  | InChI=1S/C25H27N3O2/c1-5-27(22-16-9-7-12-18(22)3)24(29)20-14-11-15-21(26-20)25(30)28(6-2)23-17-10-8-13-19(23)4/h7-17H,5-6H2,1-4H3 | JKRJGXFDMPZALM-UHFFFAOYSA-N | &ap; | 2023-10-24 | doi:10.1080/07366299.2012.735528 | https://www.oecd-nea.org/ideal/extractants/Et(o)TDPA | CCN(C(=O)c1cccc(C(=O)N(CC)c2ccccc2C)n1)c1ccccc1C | 294.15 | -0.7695511 | phenyl trifluoromethyl sulfone (FS-13) |  | 0 | 0 | https://doi.org/10.1080/07366299.2012.735528
CCN(C(=O)c1cccc(C(=O)N(CC)c2ccccc2C)n1)c1ccccc1C | Et(o)TDPA | 0.2 | phenyl trifluoromethyl sulfone (FS-13) | Tm |  |  | HNO3 | 1 |  |  | 21 | 3 | 0.17 | N,N'-diethyl-N,N'-ditolyl-dipicolinamide (ortho) | Et(o)TDPA | C25H27N3O2 | 401.51 | dipicolinamide |  | InChI=1S/C25H27N3O2/c1-5-27(22-16-9-7-12-18(22)3)24(29)20-14-11-15-21(26-20)25(30)28(6-2)23-17-10-8-13-19(23)4/h7-17H,5-6H2,1-4H3 | JKRJGXFDMPZALM-UHFFFAOYSA-N | &ap; | 2023-10-24 | doi:10.1080/07366299.2012.735528 | https://www.oecd-nea.org/ideal/extractants/Et(o)TDPA | CCN(C(=O)c1cccc(C(=O)N(CC)c2ccccc2C)n1)c1ccccc1C | 294.15 | -0.7695511 | phenyl trifluoromethyl sulfone (FS-13) |  | 0 | 0 | https://doi.org/10.1080/07366299.2012.735528
CCN(C(=O)c1cccc(C(=O)N(CC)c2ccccc2C)n1)c1ccccc1C | Et(o)TDPA | 0.2 | phenyl trifluoromethyl sulfone (FS-13) | Yb |  |  | HNO3 | 1 |  |  | 21 | 3 | 0.18 | N,N'-diethyl-N,N'-ditolyl-dipicolinamide (ortho) | Et(o)TDPA | C25H27N3O2 | 401.51 | dipicolinamide |  | InChI=1S/C25H27N3O2/c1-5-27(22-16-9-7-12-18(22)3)24(29)20-14-11-15-21(26-20)25(30)28(6-2)23-17-10-8-13-19(23)4/h7-17H,5-6H2,1-4H3 | JKRJGXFDMPZALM-UHFFFAOYSA-N | &ap; | 2023-10-24 | doi:10.1080/07366299.2012.735528 | https://www.oecd-nea.org/ideal/extractants/Et(o)TDPA | CCN(C(=O)c1cccc(C(=O)N(CC)c2ccccc2C)n1)c1ccccc1C | 294.15 | -0.7447275 | phenyl trifluoromethyl sulfone (FS-13) |  | 0 | 0 | https://doi.org/10.1080/07366299.2012.735528
CCN(C(=O)c1cccc(C(=O)N(CC)c2ccccc2C)n1)c1ccccc1C | Et(o)TDPA | 0.2 | phenyl trifluoromethyl sulfone (FS-13) | Lu |  |  | HNO3 | 1 |  |  | 21 | 3 | 0.2 | N,N'-diethyl-N,N'-ditolyl-dipicolinamide (ortho) | Et(o)TDPA | C25H27N3O2 | 401.51 | dipicolinamide |  | InChI=1S/C25H27N3O2/c1-5-27(22-16-9-7-12-18(22)3)24(29)20-14-11-15-21(26-20)25(30)28(6-2)23-17-10-8-13-19(23)4/h7-17H,5-6H2,1-4H3 | JKRJGXFDMPZALM-UHFFFAOYSA-N | &ap; | 2023-10-24 | doi:10.1080/07366299.2012.735528 | https://www.oecd-nea.org/ideal/extractants/Et(o)TDPA | CCN(C(=O)c1cccc(C(=O)N(CC)c2ccccc2C)n1)c1ccccc1C | 294.15 | -0.69897 | phenyl trifluoromethyl sulfone (FS-13) |  | 0 | 0 | https://doi.org/10.1080/07366299.2012.735528
CCN(C(=O)c1cccc(C(=O)N(CC)c2ccccc2C)n1)c1ccccc1C | Et(o)TDPA | 0.2 | phenyl trifluoromethyl sulfone (FS-13) | La |  |  | HNO3 | 0.5 |  |  | 21 | 3 | 0.02 | N,N'-diethyl-N,N'-ditolyl-dipicolinamide (ortho) | Et(o)TDPA | C25H27N3O2 | 401.51 | dipicolinamide |  | InChI=1S/C25H27N3O2/c1-5-27(22-16-9-7-12-18(22)3)24(29)20-14-11-15-21(26-20)25(30)28(6-2)23-17-10-8-13-19(23)4/h7-17H,5-6H2,1-4H3 | JKRJGXFDMPZALM-UHFFFAOYSA-N | &ap; | 2023-10-24 | doi:10.1080/07366299.2012.735528 | https://www.oecd-nea.org/ideal/extractants/Et(o)TDPA | CCN(C(=O)c1cccc(C(=O)N(CC)c2ccccc2C)n1)c1ccccc1C | 294.15 | -1.69897 | phenyl trifluoromethyl sulfone (FS-13) |  | 0 | 0 | https://doi.org/10.1080/07366299.2012.735528
CCN(C(=O)c1cccc(C(=O)N(CC)c2ccccc2C)n1)c1ccccc1C | Et(o)TDPA | 0.2 | phenyl trifluoromethyl sulfone (FS-13) | La |  |  | HNO3 | 3 |  |  | 21 | 3 | 1 | N,N'-diethyl-N,N'-ditolyl-dipicolinamide (ortho) | Et(o)TDPA | C25H27N3O2 | 401.51 | dipicolinamide |  | InChI=1S/C25H27N3O2/c1-5-27(22-16-9-7-12-18(22)3)24(29)20-14-11-15-21(26-20)25(30)28(6-2)23-17-10-8-13-19(23)4/h7-17H,5-6H2,1-4H3 | JKRJGXFDMPZALM-UHFFFAOYSA-N | &ap; | 2023-10-24 | doi:10.1080/07366299.2012.735528 | https://www.oecd-nea.org/ideal/extractants/Et(o)TDPA | CCN(C(=O)c1cccc(C(=O)N(CC)c2ccccc2C)n1)c1ccccc1C | 294.15 | 0 | phenyl trifluoromethyl sulfone (FS-13) |  | 0 | 0 | https://doi.org/10.1080/07366299.2012.735528
CCN(C(=O)c1cccc(C(=O)N(CC)c2ccccc2C)n1)c1ccccc1C | Et(o)TDPA | 0.2 | phenyl trifluoromethyl sulfone (FS-13) | La |  |  | HNO3 | 4 |  |  | 21 | 3 | 1.93 | N,N'-diethyl-N,N'-ditolyl-dipicolinamide (ortho) | Et(o)TDPA | C25H27N3O2 | 401.51 | dipicolinamide |  | InChI=1S/C25H27N3O2/c1-5-27(22-16-9-7-12-18(22)3)24(29)20-14-11-15-21(26-20)25(30)28(6-2)23-17-10-8-13-19(23)4/h7-17H,5-6H2,1-4H3 | JKRJGXFDMPZALM-UHFFFAOYSA-N | &ap; | 2023-10-24 | doi:10.1080/07366299.2012.735528 | https://www.oecd-nea.org/ideal/extractants/Et(o)TDPA | CCN(C(=O)c1cccc(C(=O)N(CC)c2ccccc2C)n1)c1ccccc1C | 294.15 | 0.2855573 | phenyl trifluoromethyl sulfone (FS-13) |  | 0 | 0 | https://doi.org/10.1080/07366299.2012.735528
CCN(C(=O)c1cccc(C(=O)N(CC)c2ccccc2C)n1)c1ccccc1C | Et(o)TDPA | 0.2 | phenyl trifluoromethyl sulfone (FS-13) | La |  |  | HNO3 | 5 |  |  | 21 | 3 | 3.73 | N,N'-diethyl-N,N'-ditolyl-dipicolinamide (ortho) | Et(o)TDPA | C25H27N3O2 | 401.51 | dipicolinamide |  | InChI=1S/C25H27N3O2/c1-5-27(22-16-9-7-12-18(22)3)24(29)20-14-11-15-21(26-20)25(30)28(6-2)23-17-10-8-13-19(23)4/h7-17H,5-6H2,1-4H3 | JKRJGXFDMPZALM-UHFFFAOYSA-N | &ap; | 2023-10-24 | doi:10.1080/07366299.2012.735528 | https://www.oecd-nea.org/ideal/extractants/Et(o)TDPA | CCN(C(=O)c1cccc(C(=O)N(CC)c2ccccc2C)n1)c1ccccc1C | 294.15 | 0.5717088 | phenyl trifluoromethyl sulfone (FS-13) |  | 0 | 0 | https://doi.org/10.1080/07366299.2012.735528
CCN(C(=O)c1cccc(C(=O)N(CC)c2ccccc2C)n1)c1ccccc1C | Et(o)TDPA | 0.2 | phenyl trifluoromethyl sulfone (FS-13) | Ce |  |  | HNO3 | 0.5 |  |  | 21 | 3 | 0.06 | N,N'-diethyl-N,N'-ditolyl-dipicolinamide (ortho) | Et(o)TDPA | C25H27N3O2 | 401.51 | dipicolinamide |  | InChI=1S/C25H27N3O2/c1-5-27(22-16-9-7-12-18(22)3)24(29)20-14-11-15-21(26-20)25(30)28(6-2)23-17-10-8-13-19(23)4/h7-17H,5-6H2,1-4H3 | JKRJGXFDMPZALM-UHFFFAOYSA-N | &ap; | 2023-10-24 | doi:10.1080/07366299.2012.735528 | https://www.oecd-nea.org/ideal/extractants/Et(o)TDPA | CCN(C(=O)c1cccc(C(=O)N(CC)c2ccccc2C)n1)c1ccccc1C | 294.15 | -1.221849 | phenyl trifluoromethyl sulfone (FS-13) |  | 0 | 0 | https://doi.org/10.1080/07366299.2012.735528
CCN(C(=O)c1cccc(C(=O)N(CC)c2ccccc2C)n1)c1ccccc1C | Et(o)TDPA | 0.2 | phenyl trifluoromethyl sulfone (FS-13) | Ce |  |  | HNO3 | 1 |  |  | 21 | 3 | 0.18 | N,N'-diethyl-N,N'-ditolyl-dipicolinamide (ortho) | Et(o)TDPA | C25H27N3O2 | 401.51 | dipicolinamide |  | InChI=1S/C25H27N3O2/c1-5-27(22-16-9-7-12-18(22)3)24(29)20-14-11-15-21(26-20)25(30)28(6-2)23-17-10-8-13-19(23)4/h7-17H,5-6H2,1-4H3 | JKRJGXFDMPZALM-UHFFFAOYSA-N | &ap; | 2023-10-24 | doi:10.1080/07366299.2012.735528 | https://www.oecd-nea.org/ideal/extractants/Et(o)TDPA | CCN(C(=O)c1cccc(C(=O)N(CC)c2ccccc2C)n1)c1ccccc1C | 294.15 | -0.7447275 | phenyl trifluoromethyl sulfone (FS-13) |  | 0 | 0 | https://doi.org/10.1080/07366299.2012.735528
CCN(C(=O)c1cccc(C(=O)N(CC)c2ccccc2C)n1)c1ccccc1C | Et(o)TDPA | 0.2 | phenyl trifluoromethyl sulfone (FS-13) | Ce |  |  | HNO3 | 2 |  |  | 21 | 3 | 0.66 | N,N'-diethyl-N,N'-ditolyl-dipicolinamide (ortho) | Et(o)TDPA | C25H27N3O2 | 401.51 | dipicolinamide |  | InChI=1S/C25H27N3O2/c1-5-27(22-16-9-7-12-18(22)3)24(29)20-14-11-15-21(26-20)25(30)28(6-2)23-17-10-8-13-19(23)4/h7-17H,5-6H2,1-4H3 | JKRJGXFDMPZALM-UHFFFAOYSA-N | &ap; | 2023-10-24 | doi:10.1080/07366299.2012.735528 | https://www.oecd-nea.org/ideal/extractants/Et(o)TDPA | CCN(C(=O)c1cccc(C(=O)N(CC)c2ccccc2C)n1)c1ccccc1C | 294.15 | -0.1804561 | phenyl trifluoromethyl sulfone (FS-13) |  | 0 | 0 | https://doi.org/10.1080/07366299.2012.735528
CCN(C(=O)c1cccc(C(=O)N(CC)c2ccccc2C)n1)c1ccccc1C | Et(o)TDPA | 0.2 | phenyl trifluoromethyl sulfone (FS-13) | Ce |  |  | HNO3 | 3 |  |  | 21 | 3 | 2.2 | N,N'-diethyl-N,N'-ditolyl-dipicolinamide (ortho) | Et(o)TDPA | C25H27N3O2 | 401.51 | dipicolinamide |  | InChI=1S/C25H27N3O2/c1-5-27(22-16-9-7-12-18(22)3)24(29)20-14-11-15-21(26-20)25(30)28(6-2)23-17-10-8-13-19(23)4/h7-17H,5-6H2,1-4H3 | JKRJGXFDMPZALM-UHFFFAOYSA-N | &ap; | 2023-10-24 | doi:10.1080/07366299.2012.735528 | https://www.oecd-nea.org/ideal/extractants/Et(o)TDPA | CCN(C(=O)c1cccc(C(=O)N(CC)c2ccccc2C)n1)c1ccccc1C | 294.15 | 0.3424227 | phenyl trifluoromethyl sulfone (FS-13) |  | 0 | 0 | https://doi.org/10.1080/07366299.2012.735528
CCN(C(=O)c1cccc(C(=O)N(CC)c2ccccc2C)n1)c1ccccc1C | Et(o)TDPA | 0.2 | phenyl trifluoromethyl sulfone (FS-13) | Ce |  |  | HNO3 | 4 |  |  | 21 | 3 | 4.54 | N,N'-diethyl-N,N'-ditolyl-dipicolinamide (ortho) | Et(o)TDPA | C25H27N3O2 | 401.51 | dipicolinamide |  | InChI=1S/C25H27N3O2/c1-5-27(22-16-9-7-12-18(22)3)24(29)20-14-11-15-21(26-20)25(30)28(6-2)23-17-10-8-13-19(23)4/h7-17H,5-6H2,1-4H3 | JKRJGXFDMPZALM-UHFFFAOYSA-N | &ap; | 2023-10-24 | doi:10.1080/07366299.2012.735528 | https://www.oecd-nea.org/ideal/extractants/Et(o)TDPA | CCN(C(=O)c1cccc(C(=O)N(CC)c2ccccc2C)n1)c1ccccc1C | 294.15 | 0.6570559 | phenyl trifluoromethyl sulfone (FS-13) |  | 0 | 0 | https://doi.org/10.1080/07366299.2012.735528
CCN(C(=O)c1cccc(C(=O)N(CC)c2ccccc2C)n1)c1ccccc1C | Et(o)TDPA | 0.2 | phenyl trifluoromethyl sulfone (FS-13) | Ce |  |  | HNO3 | 5 |  |  | 21 | 3 | 9.1 | N,N'-diethyl-N,N'-ditolyl-dipicolinamide (ortho) | Et(o)TDPA | C25H27N3O2 | 401.51 | dipicolinamide |  | InChI=1S/C25H27N3O2/c1-5-27(22-16-9-7-12-18(22)3)24(29)20-14-11-15-21(26-20)25(30)28(6-2)23-17-10-8-13-19(23)4/h7-17H,5-6H2,1-4H3 | JKRJGXFDMPZALM-UHFFFAOYSA-N | &ap; | 2023-10-24 | doi:10.1080/07366299.2012.735528 | https://www.oecd-nea.org/ideal/extractants/Et(o)TDPA | CCN(C(=O)c1cccc(C(=O)N(CC)c2ccccc2C)n1)c1ccccc1C | 294.15 | 0.9590414 | phenyl trifluoromethyl sulfone (FS-13) |  | 0 | 0 | https://doi.org/10.1080/07366299.2012.735528
CCN(C(=O)c1cccc(C(=O)N(CC)c2ccccc2C)n1)c1ccccc1C | Et(o)TDPA | 0.2 | phenyl trifluoromethyl sulfone (FS-13) | Pr |  |  | HNO3 | 0.5 |  |  | 21 | 3 | 0.075 | N,N'-diethyl-N,N'-ditolyl-dipicolinamide (ortho) | Et(o)TDPA | C25H27N3O2 | 401.51 | dipicolinamide |  | InChI=1S/C25H27N3O2/c1-5-27(22-16-9-7-12-18(22)3)24(29)20-14-11-15-21(26-20)25(30)28(6-2)23-17-10-8-13-19(23)4/h7-17H,5-6H2,1-4H3 | JKRJGXFDMPZALM-UHFFFAOYSA-N | &ap; | 2023-10-24 | doi:10.1080/07366299.2012.735528 | https://www.oecd-nea.org/ideal/extractants/Et(o)TDPA | CCN(C(=O)c1cccc(C(=O)N(CC)c2ccccc2C)n1)c1ccccc1C | 294.15 | -1.124939 | phenyl trifluoromethyl sulfone (FS-13) |  | 0 | 0 | https://doi.org/10.1080/07366299.2012.735528
CCN(C(=O)c1cccc(C(=O)N(CC)c2ccccc2C)n1)c1ccccc1C | Et(o)TDPA | 0.2 | phenyl trifluoromethyl sulfone (FS-13) | Pr |  |  | HNO3 | 1 |  |  | 21 | 3 | 0.23 | N,N'-diethyl-N,N'-ditolyl-dipicolinamide (ortho) | Et(o)TDPA | C25H27N3O2 | 401.51 | dipicolinamide |  | InChI=1S/C25H27N3O2/c1-5-27(22-16-9-7-12-18(22)3)24(29)20-14-11-15-21(26-20)25(30)28(6-2)23-17-10-8-13-19(23)4/h7-17H,5-6H2,1-4H3 | JKRJGXFDMPZALM-UHFFFAOYSA-N | &ap; | 2023-10-24 | doi:10.1080/07366299.2012.735528 | https://www.oecd-nea.org/ideal/extractants/Et(o)TDPA | CCN(C(=O)c1cccc(C(=O)N(CC)c2ccccc2C)n1)c1ccccc1C | 294.15 | -0.6382722 | phenyl trifluoromethyl sulfone (FS-13) |  | 0 | 0 | https://doi.org/10.1080/07366299.2012.735528
CCN(C(=O)c1cccc(C(=O)N(CC)c2ccccc2C)n1)c1ccccc1C | Et(o)TDPA | 0.2 | phenyl trifluoromethyl sulfone (FS-13) | Pr |  |  | HNO3 | 2 |  |  | 21 | 3 | 1 | N,N'-diethyl-N,N'-ditolyl-dipicolinamide (ortho) | Et(o)TDPA | C25H27N3O2 | 401.51 | dipicolinamide |  | InChI=1S/C25H27N3O2/c1-5-27(22-16-9-7-12-18(22)3)24(29)20-14-11-15-21(26-20)25(30)28(6-2)23-17-10-8-13-19(23)4/h7-17H,5-6H2,1-4H3 | JKRJGXFDMPZALM-UHFFFAOYSA-N | &ap; | 2023-10-24 | doi:10.1080/07366299.2012.735528 | https://www.oecd-nea.org/ideal/extractants/Et(o)TDPA | CCN(C(=O)c1cccc(C(=O)N(CC)c2ccccc2C)n1)c1ccccc1C | 294.15 | 0 | phenyl trifluoromethyl sulfone (FS-13) |  | 0 | 0 | https://doi.org/10.1080/07366299.2012.735528
CCN(C(=O)c1cccc(C(=O)N(CC)c2ccccc2C)n1)c1ccccc1C | Et(o)TDPA | 0.2 | phenyl trifluoromethyl sulfone (FS-13) | Pr |  |  | HNO3 | 3 |  |  | 21 | 3 | 3.76 | N,N'-diethyl-N,N'-ditolyl-dipicolinamide (ortho) | Et(o)TDPA | C25H27N3O2 | 401.51 | dipicolinamide |  | InChI=1S/C25H27N3O2/c1-5-27(22-16-9-7-12-18(22)3)24(29)20-14-11-15-21(26-20)25(30)28(6-2)23-17-10-8-13-19(23)4/h7-17H,5-6H2,1-4H3 | JKRJGXFDMPZALM-UHFFFAOYSA-N | &ap; | 2023-10-24 | doi:10.1080/07366299.2012.735528 | https://www.oecd-nea.org/ideal/extractants/Et(o)TDPA | CCN(C(=O)c1cccc(C(=O)N(CC)c2ccccc2C)n1)c1ccccc1C | 294.15 | 0.5751878 | phenyl trifluoromethyl sulfone (FS-13) |  | 0 | 0 | https://doi.org/10.1080/07366299.2012.735528
CCN(C(=O)c1cccc(C(=O)N(CC)c2ccccc2C)n1)c1ccccc1C | Et(o)TDPA | 0.2 | phenyl trifluoromethyl sulfone (FS-13) | Pr |  |  | HNO3 | 4 |  |  | 21 | 3 | 8.81 | N,N'-diethyl-N,N'-ditolyl-dipicolinamide (ortho) | Et(o)TDPA | C25H27N3O2 | 401.51 | dipicolinamide |  | InChI=1S/C25H27N3O2/c1-5-27(22-16-9-7-12-18(22)3)24(29)20-14-11-15-21(26-20)25(30)28(6-2)23-17-10-8-13-19(23)4/h7-17H,5-6H2,1-4H3 | JKRJGXFDMPZALM-UHFFFAOYSA-N | &ap; | 2023-10-24 | doi:10.1080/07366299.2012.735528 | https://www.oecd-nea.org/ideal/extractants/Et(o)TDPA | CCN(C(=O)c1cccc(C(=O)N(CC)c2ccccc2C)n1)c1ccccc1C | 294.15 | 0.9449759 | phenyl trifluoromethyl sulfone (FS-13) |  | 0 | 0 | https://doi.org/10.1080/07366299.2012.735528
CCN(C(=O)c1cccc(C(=O)N(CC)c2ccccc2C)n1)c1ccccc1C | Et(o)TDPA | 0.2 | phenyl trifluoromethyl sulfone (FS-13) | Pr |  |  | HNO3 | 5 |  |  | 21 | 3 | 18.2 | N,N'-diethyl-N,N'-ditolyl-dipicolinamide (ortho) | Et(o)TDPA | C25H27N3O2 | 401.51 | dipicolinamide |  | InChI=1S/C25H27N3O2/c1-5-27(22-16-9-7-12-18(22)3)24(29)20-14-11-15-21(26-20)25(30)28(6-2)23-17-10-8-13-19(23)4/h7-17H,5-6H2,1-4H3 | JKRJGXFDMPZALM-UHFFFAOYSA-N | &ap; | 2023-10-24 | doi:10.1080/07366299.2012.735528 | https://www.oecd-nea.org/ideal/extractants/Et(o)TDPA | CCN(C(=O)c1cccc(C(=O)N(CC)c2ccccc2C)n1)c1ccccc1C | 294.15 | 1.260071 | phenyl trifluoromethyl sulfone (FS-13) |  | 0 | 0 | https://doi.org/10.1080/07366299.2012.735528
CCN(C(=O)c1cccc(C(=O)N(CC)c2ccccc2C)n1)c1ccccc1C | Et(o)TDPA | 0.2 | phenyl trifluoromethyl sulfone (FS-13) | Nd |  |  | HNO3 | 0.5 |  |  | 21 | 3 | 0.09 | N,N'-diethyl-N,N'-ditolyl-dipicolinamide (ortho) | Et(o)TDPA | C25H27N3O2 | 401.51 | dipicolinamide |  | InChI=1S/C25H27N3O2/c1-5-27(22-16-9-7-12-18(22)3)24(29)20-14-11-15-21(26-20)25(30)28(6-2)23-17-10-8-13-19(23)4/h7-17H,5-6H2,1-4H3 | JKRJGXFDMPZALM-UHFFFAOYSA-N | &ap; | 2023-10-24 | doi:10.1080/07366299.2012.735528 | https://www.oecd-nea.org/ideal/extractants/Et(o)TDPA | CCN(C(=O)c1cccc(C(=O)N(CC)c2ccccc2C)n1)c1ccccc1C | 294.15 | -1.045757 | phenyl trifluoromethyl sulfone (FS-13) |  | 0 | 0 | https://doi.org/10.1080/07366299.2012.735528
CCN(C(=O)c1cccc(C(=O)N(CC)c2ccccc2C)n1)c1ccccc1C | Et(o)TDPA | 0.2 | phenyl trifluoromethyl sulfone (FS-13) | Nd |  |  | HNO3 | 2 |  |  | 21 | 3 | 1.37 | N,N'-diethyl-N,N'-ditolyl-dipicolinamide (ortho) | Et(o)TDPA | C25H27N3O2 | 401.51 | dipicolinamide |  | InChI=1S/C25H27N3O2/c1-5-27(22-16-9-7-12-18(22)3)24(29)20-14-11-15-21(26-20)25(30)28(6-2)23-17-10-8-13-19(23)4/h7-17H,5-6H2,1-4H3 | JKRJGXFDMPZALM-UHFFFAOYSA-N | &ap; | 2023-10-24 | doi:10.1080/07366299.2012.735528 | https://www.oecd-nea.org/ideal/extractants/Et(o)TDPA | CCN(C(=O)c1cccc(C(=O)N(CC)c2ccccc2C)n1)c1ccccc1C | 294.15 | 0.1367206 | phenyl trifluoromethyl sulfone (FS-13) |  | 0 | 0 | https://doi.org/10.1080/07366299.2012.735528
CCN(C(=O)c1cccc(C(=O)N(CC)c2ccccc2C)n1)c1ccccc1C | Et(o)TDPA | 0.2 | phenyl trifluoromethyl sulfone (FS-13) | Nd |  |  | HNO3 | 3 |  |  | 21 | 3 | 5.49 | N,N'-diethyl-N,N'-ditolyl-dipicolinamide (ortho) | Et(o)TDPA | C25H27N3O2 | 401.51 | dipicolinamide |  | InChI=1S/C25H27N3O2/c1-5-27(22-16-9-7-12-18(22)3)24(29)20-14-11-15-21(26-20)25(30)28(6-2)23-17-10-8-13-19(23)4/h7-17H,5-6H2,1-4H3 | JKRJGXFDMPZALM-UHFFFAOYSA-N | &ap; | 2023-10-24 | doi:10.1080/07366299.2012.735528 | https://www.oecd-nea.org/ideal/extractants/Et(o)TDPA | CCN(C(=O)c1cccc(C(=O)N(CC)c2ccccc2C)n1)c1ccccc1C | 294.15 | 0.7395723 | phenyl trifluoromethyl sulfone (FS-13) |  | 0 | 0 | https://doi.org/10.1080/07366299.2012.735528
CCN(C(=O)c1cccc(C(=O)N(CC)c2ccccc2C)n1)c1ccccc1C | Et(o)TDPA | 0.2 | phenyl trifluoromethyl sulfone (FS-13) | Nd |  |  | HNO3 | 4 |  |  | 21 | 3 | 13.7 | N,N'-diethyl-N,N'-ditolyl-dipicolinamide (ortho) | Et(o)TDPA | C25H27N3O2 | 401.51 | dipicolinamide |  | InChI=1S/C25H27N3O2/c1-5-27(22-16-9-7-12-18(22)3)24(29)20-14-11-15-21(26-20)25(30)28(6-2)23-17-10-8-13-19(23)4/h7-17H,5-6H2,1-4H3 | JKRJGXFDMPZALM-UHFFFAOYSA-N | &ap; | 2023-10-24 | doi:10.1080/07366299.2012.735528 | https://www.oecd-nea.org/ideal/extractants/Et(o)TDPA | CCN(C(=O)c1cccc(C(=O)N(CC)c2ccccc2C)n1)c1ccccc1C | 294.15 | 1.136721 | phenyl trifluoromethyl sulfone (FS-13) |  | 0 | 0 | https://doi.org/10.1080/07366299.2012.735528
CCN(C(=O)c1cccc(C(=O)N(CC)c2ccccc2C)n1)c1ccccc1C | Et(o)TDPA | 0.2 | phenyl trifluoromethyl sulfone (FS-13) | Nd |  |  | HNO3 | 5 |  |  | 21 | 3 | 32.13 | N,N'-diethyl-N,N'-ditolyl-dipicolinamide (ortho) | Et(o)TDPA | C25H27N3O2 | 401.51 | dipicolinamide |  | InChI=1S/C25H27N3O2/c1-5-27(22-16-9-7-12-18(22)3)24(29)20-14-11-15-21(26-20)25(30)28(6-2)23-17-10-8-13-19(23)4/h7-17H,5-6H2,1-4H3 | JKRJGXFDMPZALM-UHFFFAOYSA-N | &ap; | 2023-10-24 | doi:10.1080/07366299.2012.735528 | https://www.oecd-nea.org/ideal/extractants/Et(o)TDPA | CCN(C(=O)c1cccc(C(=O)N(CC)c2ccccc2C)n1)c1ccccc1C | 294.15 | 1.506911 | phenyl trifluoromethyl sulfone (FS-13) |  | 0 | 0 | https://doi.org/10.1080/07366299.2012.735528
CCN(C(=O)c1cccc(C(=O)N(CC)c2ccccc2C)n1)c1ccccc1C | Et(o)TDPA | 0.2 | phenyl trifluoromethyl sulfone (FS-13) | Sm |  |  | HNO3 | 0.5 |  |  | 21 | 3 | 0.094 | N,N'-diethyl-N,N'-ditolyl-dipicolinamide (ortho) | Et(o)TDPA | C25H27N3O2 | 401.51 | dipicolinamide |  | InChI=1S/C25H27N3O2/c1-5-27(22-16-9-7-12-18(22)3)24(29)20-14-11-15-21(26-20)25(30)28(6-2)23-17-10-8-13-19(23)4/h7-17H,5-6H2,1-4H3 | JKRJGXFDMPZALM-UHFFFAOYSA-N | &ap; | 2023-10-24 | doi:10.1080/07366299.2012.735528 | https://www.oecd-nea.org/ideal/extractants/Et(o)TDPA | CCN(C(=O)c1cccc(C(=O)N(CC)c2ccccc2C)n1)c1ccccc1C | 294.15 | -1.026872 | phenyl trifluoromethyl sulfone (FS-13) |  | 0 | 0 | https://doi.org/10.1080/07366299.2012.735528
CCN(C(=O)c1cccc(C(=O)N(CC)c2ccccc2C)n1)c1ccccc1C | Et(o)TDPA | 0.2 | phenyl trifluoromethyl sulfone (FS-13) | Sm |  |  | HNO3 | 1 |  |  | 21 | 3 | 0.28 | N,N'-diethyl-N,N'-ditolyl-dipicolinamide (ortho) | Et(o)TDPA | C25H27N3O2 | 401.51 | dipicolinamide |  | InChI=1S/C25H27N3O2/c1-5-27(22-16-9-7-12-18(22)3)24(29)20-14-11-15-21(26-20)25(30)28(6-2)23-17-10-8-13-19(23)4/h7-17H,5-6H2,1-4H3 | JKRJGXFDMPZALM-UHFFFAOYSA-N | &ap; | 2023-10-24 | doi:10.1080/07366299.2012.735528 | https://www.oecd-nea.org/ideal/extractants/Et(o)TDPA | CCN(C(=O)c1cccc(C(=O)N(CC)c2ccccc2C)n1)c1ccccc1C | 294.15 | -0.552842 | phenyl trifluoromethyl sulfone (FS-13) |  | 0 | 0 | https://doi.org/10.1080/07366299.2012.735528
CCN(C(=O)c1cccc(C(=O)N(CC)c2ccccc2C)n1)c1ccccc1C | Et(o)TDPA | 0.2 | phenyl trifluoromethyl sulfone (FS-13) | Sm |  |  | HNO3 | 2 |  |  | 21 | 3 | 1.17 | N,N'-diethyl-N,N'-ditolyl-dipicolinamide (ortho) | Et(o)TDPA | C25H27N3O2 | 401.51 | dipicolinamide |  | InChI=1S/C25H27N3O2/c1-5-27(22-16-9-7-12-18(22)3)24(29)20-14-11-15-21(26-20)25(30)28(6-2)23-17-10-8-13-19(23)4/h7-17H,5-6H2,1-4H3 | JKRJGXFDMPZALM-UHFFFAOYSA-N | &ap; | 2023-10-24 | doi:10.1080/07366299.2012.735528 | https://www.oecd-nea.org/ideal/extractants/Et(o)TDPA | CCN(C(=O)c1cccc(C(=O)N(CC)c2ccccc2C)n1)c1ccccc1C | 294.15 | 0.06818586 | phenyl trifluoromethyl sulfone (FS-13) |  | 0 | 0 | https://doi.org/10.1080/07366299.2012.735528
CCN(C(=O)c1cccc(C(=O)N(CC)c2ccccc2C)n1)c1ccccc1C | Et(o)TDPA | 0.2 | phenyl trifluoromethyl sulfone (FS-13) | Sm |  |  | HNO3 | 3 |  |  | 21 | 3 | 5.67 | N,N'-diethyl-N,N'-ditolyl-dipicolinamide (ortho) | Et(o)TDPA | C25H27N3O2 | 401.51 | dipicolinamide |  | InChI=1S/C25H27N3O2/c1-5-27(22-16-9-7-12-18(22)3)24(29)20-14-11-15-21(26-20)25(30)28(6-2)23-17-10-8-13-19(23)4/h7-17H,5-6H2,1-4H3 | JKRJGXFDMPZALM-UHFFFAOYSA-N | &ap; | 2023-10-24 | doi:10.1080/07366299.2012.735528 | https://www.oecd-nea.org/ideal/extractants/Et(o)TDPA | CCN(C(=O)c1cccc(C(=O)N(CC)c2ccccc2C)n1)c1ccccc1C | 294.15 | 0.7535831 | phenyl trifluoromethyl sulfone (FS-13) |  | 0 | 0 | https://doi.org/10.1080/07366299.2012.735528
CCN(C(=O)c1cccc(C(=O)N(CC)c2ccccc2C)n1)c1ccccc1C | Et(o)TDPA | 0.2 | phenyl trifluoromethyl sulfone (FS-13) | Sm |  |  | HNO3 | 4 |  |  | 21 | 3 | 22 | N,N'-diethyl-N,N'-ditolyl-dipicolinamide (ortho) | Et(o)TDPA | C25H27N3O2 | 401.51 | dipicolinamide |  | InChI=1S/C25H27N3O2/c1-5-27(22-16-9-7-12-18(22)3)24(29)20-14-11-15-21(26-20)25(30)28(6-2)23-17-10-8-13-19(23)4/h7-17H,5-6H2,1-4H3 | JKRJGXFDMPZALM-UHFFFAOYSA-N | &ap; | 2023-10-24 | doi:10.1080/07366299.2012.735528 | https://www.oecd-nea.org/ideal/extractants/Et(o)TDPA | CCN(C(=O)c1cccc(C(=O)N(CC)c2ccccc2C)n1)c1ccccc1C | 294.15 | 1.342423 | phenyl trifluoromethyl sulfone (FS-13) |  | 0 | 0 | https://doi.org/10.1080/07366299.2012.735528
CCN(C(=O)c1cccc(C(=O)N(CC)c2ccccc2C)n1)c1ccccc1C | Et(o)TDPA | 0.2 | phenyl trifluoromethyl sulfone (FS-13) | Sm |  |  | HNO3 | 5 |  |  | 21 | 3 | 91 | N,N'-diethyl-N,N'-ditolyl-dipicolinamide (ortho) | Et(o)TDPA | C25H27N3O2 | 401.51 | dipicolinamide |  | InChI=1S/C25H27N3O2/c1-5-27(22-16-9-7-12-18(22)3)24(29)20-14-11-15-21(26-20)25(30)28(6-2)23-17-10-8-13-19(23)4/h7-17H,5-6H2,1-4H3 | JKRJGXFDMPZALM-UHFFFAOYSA-N | &ap; | 2023-10-24 | doi:10.1080/07366299.2012.735528 | https://www.oecd-nea.org/ideal/extractants/Et(o)TDPA | CCN(C(=O)c1cccc(C(=O)N(CC)c2ccccc2C)n1)c1ccccc1C | 294.15 | 1.959041 | phenyl trifluoromethyl sulfone (FS-13) |  | 0 | 0 | https://doi.org/10.1080/07366299.2012.735528
CCN(C(=O)c1cccc(C(=O)N(CC)c2ccccc2C)n1)c1ccccc1C | Et(o)TDPA | 0.2 | phenyl trifluoromethyl sulfone (FS-13) | Eu |  |  | HNO3 | 0.5 |  |  | 21 | 3 | 0.064 | N,N'-diethyl-N,N'-ditolyl-dipicolinamide (ortho) | Et(o)TDPA | C25H27N3O2 | 401.51 | dipicolinamide |  | InChI=1S/C25H27N3O2/c1-5-27(22-16-9-7-12-18(22)3)24(29)20-14-11-15-21(26-20)25(30)28(6-2)23-17-10-8-13-19(23)4/h7-17H,5-6H2,1-4H3 | JKRJGXFDMPZALM-UHFFFAOYSA-N | &ap; | 2023-10-24 | doi:10.1080/07366299.2012.735528 | https://www.oecd-nea.org/ideal/extractants/Et(o)TDPA | CCN(C(=O)c1cccc(C(=O)N(CC)c2ccccc2C)n1)c1ccccc1C | 294.15 | -1.19382 | phenyl trifluoromethyl sulfone (FS-13) |  | 0 | 0 | https://doi.org/10.1080/07366299.2012.735528
CCN(C(=O)c1cccc(C(=O)N(CC)c2ccccc2C)n1)c1ccccc1C | Et(o)TDPA | 0.2 | phenyl trifluoromethyl sulfone (FS-13) | Eu |  |  | HNO3 | 1 |  |  | 21 | 3 | 0.2 | N,N'-diethyl-N,N'-ditolyl-dipicolinamide (ortho) | Et(o)TDPA | C25H27N3O2 | 401.51 | dipicolinamide |  | InChI=1S/C25H27N3O2/c1-5-27(22-16-9-7-12-18(22)3)24(29)20-14-11-15-21(26-20)25(30)28(6-2)23-17-10-8-13-19(23)4/h7-17H,5-6H2,1-4H3 | JKRJGXFDMPZALM-UHFFFAOYSA-N | &ap; | 2023-10-24 | doi:10.1080/07366299.2012.735528 | https://www.oecd-nea.org/ideal/extractants/Et(o)TDPA | CCN(C(=O)c1cccc(C(=O)N(CC)c2ccccc2C)n1)c1ccccc1C | 294.15 | -0.69897 | phenyl trifluoromethyl sulfone (FS-13) |  | 0 | 0 | https://doi.org/10.1080/07366299.2012.735528
CCN(C(=O)c1cccc(C(=O)N(CC)c2ccccc2C)n1)c1ccccc1C | Et(o)TDPA | 0.2 | phenyl trifluoromethyl sulfone (FS-13) | Eu |  |  | HNO3 | 2 |  |  | 21 | 3 | 1.1 | N,N'-diethyl-N,N'-ditolyl-dipicolinamide (ortho) | Et(o)TDPA | C25H27N3O2 | 401.51 | dipicolinamide |  | InChI=1S/C25H27N3O2/c1-5-27(22-16-9-7-12-18(22)3)24(29)20-14-11-15-21(26-20)25(30)28(6-2)23-17-10-8-13-19(23)4/h7-17H,5-6H2,1-4H3 | JKRJGXFDMPZALM-UHFFFAOYSA-N | &ap; | 2023-10-24 | doi:10.1080/07366299.2012.735528 | https://www.oecd-nea.org/ideal/extractants/Et(o)TDPA | CCN(C(=O)c1cccc(C(=O)N(CC)c2ccccc2C)n1)c1ccccc1C | 294.15 | 0.04139269 | phenyl trifluoromethyl sulfone (FS-13) |  | 0 | 0 | https://doi.org/10.1080/07366299.2012.735528
CCN(C(=O)c1cccc(C(=O)N(CC)c2ccccc2C)n1)c1ccccc1C | Et(o)TDPA | 0.2 | phenyl trifluoromethyl sulfone (FS-13) | Eu |  |  | HNO3 | 3 |  |  | 21 | 3 | 6.64 | N,N'-diethyl-N,N'-ditolyl-dipicolinamide (ortho) | Et(o)TDPA | C25H27N3O2 | 401.51 | dipicolinamide |  | InChI=1S/C25H27N3O2/c1-5-27(22-16-9-7-12-18(22)3)24(29)20-14-11-15-21(26-20)25(30)28(6-2)23-17-10-8-13-19(23)4/h7-17H,5-6H2,1-4H3 | JKRJGXFDMPZALM-UHFFFAOYSA-N | &ap; | 2023-10-24 | doi:10.1080/07366299.2012.735528 | https://www.oecd-nea.org/ideal/extractants/Et(o)TDPA | CCN(C(=O)c1cccc(C(=O)N(CC)c2ccccc2C)n1)c1ccccc1C | 294.15 | 0.8221681 | phenyl trifluoromethyl sulfone (FS-13) |  | 0 | 0 | https://doi.org/10.1080/07366299.2012.735528
CCN(C(=O)c1cccc(C(=O)N(CC)c2ccccc2C)n1)c1ccccc1C | Et(o)TDPA | 0.2 | phenyl trifluoromethyl sulfone (FS-13) | Eu |  |  | HNO3 | 4 |  |  | 21 | 3 | 34.2 | N,N'-diethyl-N,N'-ditolyl-dipicolinamide (ortho) | Et(o)TDPA | C25H27N3O2 | 401.51 | dipicolinamide |  | InChI=1S/C25H27N3O2/c1-5-27(22-16-9-7-12-18(22)3)24(29)20-14-11-15-21(26-20)25(30)28(6-2)23-17-10-8-13-19(23)4/h7-17H,5-6H2,1-4H3 | JKRJGXFDMPZALM-UHFFFAOYSA-N | &ap; | 2023-10-24 | doi:10.1080/07366299.2012.735528 | https://www.oecd-nea.org/ideal/extractants/Et(o)TDPA | CCN(C(=O)c1cccc(C(=O)N(CC)c2ccccc2C)n1)c1ccccc1C | 294.15 | 1.534026 | phenyl trifluoromethyl sulfone (FS-13) |  | 0 | 0 | https://doi.org/10.1080/07366299.2012.735528
CCN(C(=O)c1cccc(C(=O)N(CC)c2ccccc2C)n1)c1ccccc1C | Et(o)TDPA | 0.2 | phenyl trifluoromethyl sulfone (FS-13) | Eu |  |  | HNO3 | 5 |  |  | 21 | 3 | 1000 | N,N'-diethyl-N,N'-ditolyl-dipicolinamide (ortho) | Et(o)TDPA | C25H27N3O2 | 401.51 | dipicolinamide |  | InChI=1S/C25H27N3O2/c1-5-27(22-16-9-7-12-18(22)3)24(29)20-14-11-15-21(26-20)25(30)28(6-2)23-17-10-8-13-19(23)4/h7-17H,5-6H2,1-4H3 | JKRJGXFDMPZALM-UHFFFAOYSA-N | &ap; | 2023-10-24 | doi:10.1080/07366299.2012.735528 | https://www.oecd-nea.org/ideal/extractants/Et(o)TDPA | CCN(C(=O)c1cccc(C(=O)N(CC)c2ccccc2C)n1)c1ccccc1C | 294.15 | 3 | phenyl trifluoromethyl sulfone (FS-13) |  | 0 | 0 | https://doi.org/10.1080/07366299.2012.735528
CCN(C(=O)c1cccc(C(=O)N(CC)c2ccccc2C)n1)c1ccccc1C | Et(o)TDPA | 0.2 | phenyl trifluoromethyl sulfone (FS-13) | Gd |  |  | HNO3 | 0.5 |  |  | 21 | 3 | 0.03 | N,N'-diethyl-N,N'-ditolyl-dipicolinamide (ortho) | Et(o)TDPA | C25H27N3O2 | 401.51 | dipicolinamide |  | InChI=1S/C25H27N3O2/c1-5-27(22-16-9-7-12-18(22)3)24(29)20-14-11-15-21(26-20)25(30)28(6-2)23-17-10-8-13-19(23)4/h7-17H,5-6H2,1-4H3 | JKRJGXFDMPZALM-UHFFFAOYSA-N | &ap; | 2023-10-24 | doi:10.1080/07366299.2012.735528 | https://www.oecd-nea.org/ideal/extractants/Et(o)TDPA | CCN(C(=O)c1cccc(C(=O)N(CC)c2ccccc2C)n1)c1ccccc1C | 294.15 | -1.522879 | phenyl trifluoromethyl sulfone (FS-13) |  | 0 | 0 | https://doi.org/10.1080/07366299.2012.735528
CCN(C(=O)c1cccc(C(=O)N(CC)c2ccccc2C)n1)c1ccccc1C | Et(o)TDPA | 0.2 | phenyl trifluoromethyl sulfone (FS-13) | Gd |  |  | HNO3 | 2 |  |  | 21 | 3 | 0.83 | N,N'-diethyl-N,N'-ditolyl-dipicolinamide (ortho) | Et(o)TDPA | C25H27N3O2 | 401.51 | dipicolinamide |  | InChI=1S/C25H27N3O2/c1-5-27(22-16-9-7-12-18(22)3)24(29)20-14-11-15-21(26-20)25(30)28(6-2)23-17-10-8-13-19(23)4/h7-17H,5-6H2,1-4H3 | JKRJGXFDMPZALM-UHFFFAOYSA-N | &ap; | 2023-10-24 | doi:10.1080/07366299.2012.735528 | https://www.oecd-nea.org/ideal/extractants/Et(o)TDPA | CCN(C(=O)c1cccc(C(=O)N(CC)c2ccccc2C)n1)c1ccccc1C | 294.15 | -0.08092191 | phenyl trifluoromethyl sulfone (FS-13) |  | 0 | 0 | https://doi.org/10.1080/07366299.2012.735528
CCN(C(=O)c1cccc(C(=O)N(CC)c2ccccc2C)n1)c1ccccc1C | Et(o)TDPA | 0.2 | phenyl trifluoromethyl sulfone (FS-13) | Gd |  |  | HNO3 | 3 |  |  | 21 | 3 | 6.23 | N,N'-diethyl-N,N'-ditolyl-dipicolinamide (ortho) | Et(o)TDPA | C25H27N3O2 | 401.51 | dipicolinamide |  | InChI=1S/C25H27N3O2/c1-5-27(22-16-9-7-12-18(22)3)24(29)20-14-11-15-21(26-20)25(30)28(6-2)23-17-10-8-13-19(23)4/h7-17H,5-6H2,1-4H3 | JKRJGXFDMPZALM-UHFFFAOYSA-N | &ap; | 2023-10-24 | doi:10.1080/07366299.2012.735528 | https://www.oecd-nea.org/ideal/extractants/Et(o)TDPA | CCN(C(=O)c1cccc(C(=O)N(CC)c2ccccc2C)n1)c1ccccc1C | 294.15 | 0.794488 | phenyl trifluoromethyl sulfone (FS-13) |  | 0 | 0 | https://doi.org/10.1080/07366299.2012.735528
CCN(C(=O)c1cccc(C(=O)N(CC)c2ccccc2C)n1)c1ccccc1C | Et(o)TDPA | 0.2 | phenyl trifluoromethyl sulfone (FS-13) | Gd |  |  | HNO3 | 4 |  |  | 21 | 3 | 42.7 | N,N'-diethyl-N,N'-ditolyl-dipicolinamide (ortho) | Et(o)TDPA | C25H27N3O2 | 401.51 | dipicolinamide |  | InChI=1S/C25H27N3O2/c1-5-27(22-16-9-7-12-18(22)3)24(29)20-14-11-15-21(26-20)25(30)28(6-2)23-17-10-8-13-19(23)4/h7-17H,5-6H2,1-4H3 | JKRJGXFDMPZALM-UHFFFAOYSA-N | &ap; | 2023-10-24 | doi:10.1080/07366299.2012.735528 | https://www.oecd-nea.org/ideal/extractants/Et(o)TDPA | CCN(C(=O)c1cccc(C(=O)N(CC)c2ccccc2C)n1)c1ccccc1C | 294.15 | 1.630428 | phenyl trifluoromethyl sulfone (FS-13) |  | 0 | 0 | https://doi.org/10.1080/07366299.2012.735528
CCN(C(=O)c1cccc(C(=O)N(CC)c2ccccc2C)n1)c1ccccc1C | Et(o)TDPA | 0.2 | phenyl trifluoromethyl sulfone (FS-13) | Gd |  |  | HNO3 | 5 |  |  | 21 | 3 | 1208 | N,N'-diethyl-N,N'-ditolyl-dipicolinamide (ortho) | Et(o)TDPA | C25H27N3O2 | 401.51 | dipicolinamide |  | InChI=1S/C25H27N3O2/c1-5-27(22-16-9-7-12-18(22)3)24(29)20-14-11-15-21(26-20)25(30)28(6-2)23-17-10-8-13-19(23)4/h7-17H,5-6H2,1-4H3 | JKRJGXFDMPZALM-UHFFFAOYSA-N | &ap; | 2023-10-24 | doi:10.1080/07366299.2012.735528 | https://www.oecd-nea.org/ideal/extractants/Et(o)TDPA | CCN(C(=O)c1cccc(C(=O)N(CC)c2ccccc2C)n1)c1ccccc1C | 294.15 | 3.082067 | phenyl trifluoromethyl sulfone (FS-13) |  | 0 | 0 | https://doi.org/10.1080/07366299.2012.735528
CCN(C(=O)c1cccc(C(=O)N(CC)c2ccccc2C)n1)c1ccccc1C | Et(o)TDPA | 0.2 | phenyl trifluoromethyl sulfone (FS-13) | Tb |  |  | HNO3 | 0.5 |  |  | 21 | 3 | 0.03 | N,N'-diethyl-N,N'-ditolyl-dipicolinamide (ortho) | Et(o)TDPA | C25H27N3O2 | 401.51 | dipicolinamide |  | InChI=1S/C25H27N3O2/c1-5-27(22-16-9-7-12-18(22)3)24(29)20-14-11-15-21(26-20)25(30)28(6-2)23-17-10-8-13-19(23)4/h7-17H,5-6H2,1-4H3 | JKRJGXFDMPZALM-UHFFFAOYSA-N | &ap; | 2023-10-24 | doi:10.1080/07366299.2012.735528 | https://www.oecd-nea.org/ideal/extractants/Et(o)TDPA | CCN(C(=O)c1cccc(C(=O)N(CC)c2ccccc2C)n1)c1ccccc1C | 294.15 | -1.522879 | phenyl trifluoromethyl sulfone (FS-13) |  | 0 | 0 | https://doi.org/10.1080/07366299.2012.735528
CCN(C(=O)c1cccc(C(=O)N(CC)c2ccccc2C)n1)c1ccccc1C | Et(o)TDPA | 0.2 | phenyl trifluoromethyl sulfone (FS-13) | Tb |  |  | HNO3 | 2 |  |  | 21 | 3 | 1.21 | N,N'-diethyl-N,N'-ditolyl-dipicolinamide (ortho) | Et(o)TDPA | C25H27N3O2 | 401.51 | dipicolinamide |  | InChI=1S/C25H27N3O2/c1-5-27(22-16-9-7-12-18(22)3)24(29)20-14-11-15-21(26-20)25(30)28(6-2)23-17-10-8-13-19(23)4/h7-17H,5-6H2,1-4H3 | JKRJGXFDMPZALM-UHFFFAOYSA-N | &ap; | 2023-10-24 | doi:10.1080/07366299.2012.735528 | https://www.oecd-nea.org/ideal/extractants/Et(o)TDPA | CCN(C(=O)c1cccc(C(=O)N(CC)c2ccccc2C)n1)c1ccccc1C | 294.15 | 0.08278537 | phenyl trifluoromethyl sulfone (FS-13) |  | 0 | 0 | https://doi.org/10.1080/07366299.2012.735528
CCN(C(=O)c1cccc(C(=O)N(CC)c2ccccc2C)n1)c1ccccc1C | Et(o)TDPA | 0.2 | phenyl trifluoromethyl sulfone (FS-13) | Tb |  |  | HNO3 | 3 |  |  | 21 | 3 | 16 | N,N'-diethyl-N,N'-ditolyl-dipicolinamide (ortho) | Et(o)TDPA | C25H27N3O2 | 401.51 | dipicolinamide |  | InChI=1S/C25H27N3O2/c1-5-27(22-16-9-7-12-18(22)3)24(29)20-14-11-15-21(26-20)25(30)28(6-2)23-17-10-8-13-19(23)4/h7-17H,5-6H2,1-4H3 | JKRJGXFDMPZALM-UHFFFAOYSA-N | &ap; | 2023-10-24 | doi:10.1080/07366299.2012.735528 | https://www.oecd-nea.org/ideal/extractants/Et(o)TDPA | CCN(C(=O)c1cccc(C(=O)N(CC)c2ccccc2C)n1)c1ccccc1C | 294.15 | 1.20412 | phenyl trifluoromethyl sulfone (FS-13) |  | 0 | 0 | https://doi.org/10.1080/07366299.2012.735528
CCN(C(=O)c1cccc(C(=O)N(CC)c2ccccc2C)n1)c1ccccc1C | Et(o)TDPA | 0.2 | phenyl trifluoromethyl sulfone (FS-13) | Tb |  |  | HNO3 | 4 |  |  | 21 | 3 | 220 | N,N'-diethyl-N,N'-ditolyl-dipicolinamide (ortho) | Et(o)TDPA | C25H27N3O2 | 401.51 | dipicolinamide |  | InChI=1S/C25H27N3O2/c1-5-27(22-16-9-7-12-18(22)3)24(29)20-14-11-15-21(26-20)25(30)28(6-2)23-17-10-8-13-19(23)4/h7-17H,5-6H2,1-4H3 | JKRJGXFDMPZALM-UHFFFAOYSA-N | &ap; | 2023-10-24 | doi:10.1080/07366299.2012.735528 | https://www.oecd-nea.org/ideal/extractants/Et(o)TDPA | CCN(C(=O)c1cccc(C(=O)N(CC)c2ccccc2C)n1)c1ccccc1C | 294.15 | 2.342423 | phenyl trifluoromethyl sulfone (FS-13) |  | 0 | 0 | https://doi.org/10.1080/07366299.2012.735528
CCN(C(=O)c1cccc(C(=O)N(CC)c2ccccc2C)n1)c1ccccc1C | Et(o)TDPA | 0.2 | phenyl trifluoromethyl sulfone (FS-13) | Dy |  |  | HNO3 | 0.5 |  |  | 21 | 3 | 0.024 | N,N'-diethyl-N,N'-ditolyl-dipicolinamide (ortho) | Et(o)TDPA | C25H27N3O2 | 401.51 | dipicolinamide |  | InChI=1S/C25H27N3O2/c1-5-27(22-16-9-7-12-18(22)3)24(29)20-14-11-15-21(26-20)25(30)28(6-2)23-17-10-8-13-19(23)4/h7-17H,5-6H2,1-4H3 | JKRJGXFDMPZALM-UHFFFAOYSA-N | &ap; | 2023-10-24 | doi:10.1080/07366299.2012.735528 | https://www.oecd-nea.org/ideal/extractants/Et(o)TDPA | CCN(C(=O)c1cccc(C(=O)N(CC)c2ccccc2C)n1)c1ccccc1C | 294.15 | -1.619789 | phenyl trifluoromethyl sulfone (FS-13) |  | 0 | 0 | https://doi.org/10.1080/07366299.2012.735528
CCN(C(=O)c1cccc(C(=O)N(CC)c2ccccc2C)n1)c1ccccc1C | Et(o)TDPA | 0.2 | phenyl trifluoromethyl sulfone (FS-13) | Dy |  |  | HNO3 | 1 |  |  | 21 | 3 | 0.14 | N,N'-diethyl-N,N'-ditolyl-dipicolinamide (ortho) | Et(o)TDPA | C25H27N3O2 | 401.51 | dipicolinamide |  | InChI=1S/C25H27N3O2/c1-5-27(22-16-9-7-12-18(22)3)24(29)20-14-11-15-21(26-20)25(30)28(6-2)23-17-10-8-13-19(23)4/h7-17H,5-6H2,1-4H3 | JKRJGXFDMPZALM-UHFFFAOYSA-N | &ap; | 2023-10-24 | doi:10.1080/07366299.2012.735528 | https://www.oecd-nea.org/ideal/extractants/Et(o)TDPA | CCN(C(=O)c1cccc(C(=O)N(CC)c2ccccc2C)n1)c1ccccc1C | 294.15 | -0.853872 | phenyl trifluoromethyl sulfone (FS-13) |  | 0 | 0 | https://doi.org/10.1080/07366299.2012.735528
CCN(C(=O)c1cccc(C(=O)N(CC)c2ccccc2C)n1)c1ccccc1C | Et(o)TDPA | 0.2 | phenyl trifluoromethyl sulfone (FS-13) | Dy |  |  | HNO3 | 2 |  |  | 21 | 3 | 1.7 | N,N'-diethyl-N,N'-ditolyl-dipicolinamide (ortho) | Et(o)TDPA | C25H27N3O2 | 401.51 | dipicolinamide |  | InChI=1S/C25H27N3O2/c1-5-27(22-16-9-7-12-18(22)3)24(29)20-14-11-15-21(26-20)25(30)28(6-2)23-17-10-8-13-19(23)4/h7-17H,5-6H2,1-4H3 | JKRJGXFDMPZALM-UHFFFAOYSA-N | &ap; | 2023-10-24 | doi:10.1080/07366299.2012.735528 | https://www.oecd-nea.org/ideal/extractants/Et(o)TDPA | CCN(C(=O)c1cccc(C(=O)N(CC)c2ccccc2C)n1)c1ccccc1C | 294.15 | 0.2304489 | phenyl trifluoromethyl sulfone (FS-13) |  | 0 | 0 | https://doi.org/10.1080/07366299.2012.735528
CCN(C(=O)c1cccc(C(=O)N(CC)c2ccccc2C)n1)c1ccccc1C | Et(o)TDPA | 0.2 | phenyl trifluoromethyl sulfone (FS-13) | Dy |  |  | HNO3 | 3 |  |  | 21 | 3 | 27.4 | N,N'-diethyl-N,N'-ditolyl-dipicolinamide (ortho) | Et(o)TDPA | C25H27N3O2 | 401.51 | dipicolinamide |  | InChI=1S/C25H27N3O2/c1-5-27(22-16-9-7-12-18(22)3)24(29)20-14-11-15-21(26-20)25(30)28(6-2)23-17-10-8-13-19(23)4/h7-17H,5-6H2,1-4H3 | JKRJGXFDMPZALM-UHFFFAOYSA-N | &ap; | 2023-10-24 | doi:10.1080/07366299.2012.735528 | https://www.oecd-nea.org/ideal/extractants/Et(o)TDPA | CCN(C(=O)c1cccc(C(=O)N(CC)c2ccccc2C)n1)c1ccccc1C | 294.15 | 1.437751 | phenyl trifluoromethyl sulfone (FS-13) |  | 0 | 0 | https://doi.org/10.1080/07366299.2012.735528
CCN(C(=O)c1cccc(C(=O)N(CC)c2ccccc2C)n1)c1ccccc1C | Et(o)TDPA | 0.2 | phenyl trifluoromethyl sulfone (FS-13) | Ho |  |  | HNO3 | 0.5 |  |  | 21 | 3 | 0.023 | N,N'-diethyl-N,N'-ditolyl-dipicolinamide (ortho) | Et(o)TDPA | C25H27N3O2 | 401.51 | dipicolinamide |  | InChI=1S/C25H27N3O2/c1-5-27(22-16-9-7-12-18(22)3)24(29)20-14-11-15-21(26-20)25(30)28(6-2)23-17-10-8-13-19(23)4/h7-17H,5-6H2,1-4H3 | JKRJGXFDMPZALM-UHFFFAOYSA-N | &ap; | 2023-10-24 | doi:10.1080/07366299.2012.735528 | https://www.oecd-nea.org/ideal/extractants/Et(o)TDPA | CCN(C(=O)c1cccc(C(=O)N(CC)c2ccccc2C)n1)c1ccccc1C | 294.15 | -1.638272 | phenyl trifluoromethyl sulfone (FS-13) |  | 0 | 0 | https://doi.org/10.1080/07366299.2012.735528
CCN(C(=O)c1cccc(C(=O)N(CC)c2ccccc2C)n1)c1ccccc1C | Et(o)TDPA | 0.2 | phenyl trifluoromethyl sulfone (FS-13) | Ho |  |  | HNO3 | 2 |  |  | 21 | 3 | 2.42 | N,N'-diethyl-N,N'-ditolyl-dipicolinamide (ortho) | Et(o)TDPA | C25H27N3O2 | 401.51 | dipicolinamide |  | InChI=1S/C25H27N3O2/c1-5-27(22-16-9-7-12-18(22)3)24(29)20-14-11-15-21(26-20)25(30)28(6-2)23-17-10-8-13-19(23)4/h7-17H,5-6H2,1-4H3 | JKRJGXFDMPZALM-UHFFFAOYSA-N | &ap; | 2023-10-24 | doi:10.1080/07366299.2012.735528 | https://www.oecd-nea.org/ideal/extractants/Et(o)TDPA | CCN(C(=O)c1cccc(C(=O)N(CC)c2ccccc2C)n1)c1ccccc1C | 294.15 | 0.3838154 | phenyl trifluoromethyl sulfone (FS-13) |  | 0 | 0 | https://doi.org/10.1080/07366299.2012.735528
CCN(C(=O)c1cccc(C(=O)N(CC)c2ccccc2C)n1)c1ccccc1C | Et(o)TDPA | 0.2 | phenyl trifluoromethyl sulfone (FS-13) | Ho |  |  | HNO3 | 3 |  |  | 21 | 3 | 48.4 | N,N'-diethyl-N,N'-ditolyl-dipicolinamide (ortho) | Et(o)TDPA | C25H27N3O2 | 401.51 | dipicolinamide |  | InChI=1S/C25H27N3O2/c1-5-27(22-16-9-7-12-18(22)3)24(29)20-14-11-15-21(26-20)25(30)28(6-2)23-17-10-8-13-19(23)4/h7-17H,5-6H2,1-4H3 | JKRJGXFDMPZALM-UHFFFAOYSA-N | &ap; | 2023-10-24 | doi:10.1080/07366299.2012.735528 | https://www.oecd-nea.org/ideal/extractants/Et(o)TDPA | CCN(C(=O)c1cccc(C(=O)N(CC)c2ccccc2C)n1)c1ccccc1C | 294.15 | 1.684845 | phenyl trifluoromethyl sulfone (FS-13) |  | 0 | 0 | https://doi.org/10.1080/07366299.2012.735528
CCN(C(=O)c1cccc(C(=O)N(CC)c2ccccc2C)n1)c1ccccc1C | Et(o)TDPA | 0.2 | phenyl trifluoromethyl sulfone (FS-13) | Er |  |  | HNO3 | 0.5 |  |  | 21 | 3 | 0.02 | N,N'-diethyl-N,N'-ditolyl-dipicolinamide (ortho) | Et(o)TDPA | C25H27N3O2 | 401.51 | dipicolinamide |  | InChI=1S/C25H27N3O2/c1-5-27(22-16-9-7-12-18(22)3)24(29)20-14-11-15-21(26-20)25(30)28(6-2)23-17-10-8-13-19(23)4/h7-17H,5-6H2,1-4H3 | JKRJGXFDMPZALM-UHFFFAOYSA-N | &ap; | 2023-10-24 | doi:10.1080/07366299.2012.735528 | https://www.oecd-nea.org/ideal/extractants/Et(o)TDPA | CCN(C(=O)c1cccc(C(=O)N(CC)c2ccccc2C)n1)c1ccccc1C | 294.15 | -1.69897 | phenyl trifluoromethyl sulfone (FS-13) |  | 0 | 0 | https://doi.org/10.1080/07366299.2012.735528
CCN(C(=O)c1cccc(C(=O)N(CC)c2ccccc2C)n1)c1ccccc1C | Et(o)TDPA | 0.2 | phenyl trifluoromethyl sulfone (FS-13) | Er |  |  | HNO3 | 1 |  |  | 21 | 3 | 0.16 | N,N'-diethyl-N,N'-ditolyl-dipicolinamide (ortho) | Et(o)TDPA | C25H27N3O2 | 401.51 | dipicolinamide |  | InChI=1S/C25H27N3O2/c1-5-27(22-16-9-7-12-18(22)3)24(29)20-14-11-15-21(26-20)25(30)28(6-2)23-17-10-8-13-19(23)4/h7-17H,5-6H2,1-4H3 | JKRJGXFDMPZALM-UHFFFAOYSA-N | &ap; | 2023-10-24 | doi:10.1080/07366299.2012.735528 | https://www.oecd-nea.org/ideal/extractants/Et(o)TDPA | CCN(C(=O)c1cccc(C(=O)N(CC)c2ccccc2C)n1)c1ccccc1C | 294.15 | -0.79588 | phenyl trifluoromethyl sulfone (FS-13) |  | 0 | 0 | https://doi.org/10.1080/07366299.2012.735528
CCN(C(=O)c1cccc(C(=O)N(CC)c2ccccc2C)n1)c1ccccc1C | Et(o)TDPA | 0.2 | phenyl trifluoromethyl sulfone (FS-13) | Er |  |  | HNO3 | 2 |  |  | 21 | 3 | 3.02 | N,N'-diethyl-N,N'-ditolyl-dipicolinamide (ortho) | Et(o)TDPA | C25H27N3O2 | 401.51 | dipicolinamide |  | InChI=1S/C25H27N3O2/c1-5-27(22-16-9-7-12-18(22)3)24(29)20-14-11-15-21(26-20)25(30)28(6-2)23-17-10-8-13-19(23)4/h7-17H,5-6H2,1-4H3 | JKRJGXFDMPZALM-UHFFFAOYSA-N | &ap; | 2023-10-24 | doi:10.1080/07366299.2012.735528 | https://www.oecd-nea.org/ideal/extractants/Et(o)TDPA | CCN(C(=O)c1cccc(C(=O)N(CC)c2ccccc2C)n1)c1ccccc1C | 294.15 | 0.4800069 | phenyl trifluoromethyl sulfone (FS-13) |  | 0 | 0 | https://doi.org/10.1080/07366299.2012.735528
CCN(C(=O)c1cccc(C(=O)N(CC)c2ccccc2C)n1)c1ccccc1C | Et(o)TDPA | 0.2 | phenyl trifluoromethyl sulfone (FS-13) | Er |  |  | HNO3 | 3 |  |  | 21 | 3 | 100 | N,N'-diethyl-N,N'-ditolyl-dipicolinamide (ortho) | Et(o)TDPA | C25H27N3O2 | 401.51 | dipicolinamide |  | InChI=1S/C25H27N3O2/c1-5-27(22-16-9-7-12-18(22)3)24(29)20-14-11-15-21(26-20)25(30)28(6-2)23-17-10-8-13-19(23)4/h7-17H,5-6H2,1-4H3 | JKRJGXFDMPZALM-UHFFFAOYSA-N | &ap; | 2023-10-24 | doi:10.1080/07366299.2012.735528 | https://www.oecd-nea.org/ideal/extractants/Et(o)TDPA | CCN(C(=O)c1cccc(C(=O)N(CC)c2ccccc2C)n1)c1ccccc1C | 294.15 | 2 | phenyl trifluoromethyl sulfone (FS-13) |  | 0 | 0 | https://doi.org/10.1080/07366299.2012.735528
CCN(C(=O)c1cccc(C(=O)N(CC)c2ccccc2C)n1)c1ccccc1C | Et(o)TDPA | 0.2 | phenyl trifluoromethyl sulfone (FS-13) | Tm |  |  | HNO3 | 0.5 |  |  | 21 | 3 | 0.023 | N,N'-diethyl-N,N'-ditolyl-dipicolinamide (ortho) | Et(o)TDPA | C25H27N3O2 | 401.51 | dipicolinamide |  | InChI=1S/C25H27N3O2/c1-5-27(22-16-9-7-12-18(22)3)24(29)20-14-11-15-21(26-20)25(30)28(6-2)23-17-10-8-13-19(23)4/h7-17H,5-6H2,1-4H3 | JKRJGXFDMPZALM-UHFFFAOYSA-N | &ap; | 2023-10-24 | doi:10.1080/07366299.2012.735528 | https://www.oecd-nea.org/ideal/extractants/Et(o)TDPA | CCN(C(=O)c1cccc(C(=O)N(CC)c2ccccc2C)n1)c1ccccc1C | 294.15 | -1.638272 | phenyl trifluoromethyl sulfone (FS-13) |  | 0 | 0 | https://doi.org/10.1080/07366299.2012.735528
CCN(C(=O)c1cccc(C(=O)N(CC)c2ccccc2C)n1)c1ccccc1C | Et(o)TDPA | 0.2 | phenyl trifluoromethyl sulfone (FS-13) | Tm |  |  | HNO3 | 1 |  |  | 21 | 3 | 0.176 | N,N'-diethyl-N,N'-ditolyl-dipicolinamide (ortho) | Et(o)TDPA | C25H27N3O2 | 401.51 | dipicolinamide |  | InChI=1S/C25H27N3O2/c1-5-27(22-16-9-7-12-18(22)3)24(29)20-14-11-15-21(26-20)25(30)28(6-2)23-17-10-8-13-19(23)4/h7-17H,5-6H2,1-4H3 | JKRJGXFDMPZALM-UHFFFAOYSA-N | &ap; | 2023-10-24 | doi:10.1080/07366299.2012.735528 | https://www.oecd-nea.org/ideal/extractants/Et(o)TDPA | CCN(C(=O)c1cccc(C(=O)N(CC)c2ccccc2C)n1)c1ccccc1C | 294.15 | -0.7544873 | phenyl trifluoromethyl sulfone (FS-13) |  | 0 | 0 | https://doi.org/10.1080/07366299.2012.735528
CCN(C(=O)c1cccc(C(=O)N(CC)c2ccccc2C)n1)c1ccccc1C | Et(o)TDPA | 0.2 | phenyl trifluoromethyl sulfone (FS-13) | Tm |  |  | HNO3 | 2 |  |  | 21 | 3 | 3.76 | N,N'-diethyl-N,N'-ditolyl-dipicolinamide (ortho) | Et(o)TDPA | C25H27N3O2 | 401.51 | dipicolinamide |  | InChI=1S/C25H27N3O2/c1-5-27(22-16-9-7-12-18(22)3)24(29)20-14-11-15-21(26-20)25(30)28(6-2)23-17-10-8-13-19(23)4/h7-17H,5-6H2,1-4H3 | JKRJGXFDMPZALM-UHFFFAOYSA-N | &ap; | 2023-10-24 | doi:10.1080/07366299.2012.735528 | https://www.oecd-nea.org/ideal/extractants/Et(o)TDPA | CCN(C(=O)c1cccc(C(=O)N(CC)c2ccccc2C)n1)c1ccccc1C | 294.15 | 0.5751878 | phenyl trifluoromethyl sulfone (FS-13) |  | 0 | 0 | https://doi.org/10.1080/07366299.2012.735528
CCN(C(=O)c1cccc(C(=O)N(CC)c2ccccc2C)n1)c1ccccc1C | Et(o)TDPA | 0.2 | phenyl trifluoromethyl sulfone (FS-13) | Tm |  |  | HNO3 | 3 |  |  | 21 | 3 | 137 | N,N'-diethyl-N,N'-ditolyl-dipicolinamide (ortho) | Et(o)TDPA | C25H27N3O2 | 401.51 | dipicolinamide |  | InChI=1S/C25H27N3O2/c1-5-27(22-16-9-7-12-18(22)3)24(29)20-14-11-15-21(26-20)25(30)28(6-2)23-17-10-8-13-19(23)4/h7-17H,5-6H2,1-4H3 | JKRJGXFDMPZALM-UHFFFAOYSA-N | &ap; | 2023-10-24 | doi:10.1080/07366299.2012.735528 | https://www.oecd-nea.org/ideal/extractants/Et(o)TDPA | CCN(C(=O)c1cccc(C(=O)N(CC)c2ccccc2C)n1)c1ccccc1C | 294.15 | 2.136721 | phenyl trifluoromethyl sulfone (FS-13) |  | 0 | 0 | https://doi.org/10.1080/07366299.2012.735528
CCN(C(=O)c1cccc(C(=O)N(CC)c2ccccc2C)n1)c1ccccc1C | Et(o)TDPA | 0.2 | phenyl trifluoromethyl sulfone (FS-13) | Yb |  |  | HNO3 | 0.5 |  |  | 21 | 3 | 0.02 | N,N'-diethyl-N,N'-ditolyl-dipicolinamide (ortho) | Et(o)TDPA | C25H27N3O2 | 401.51 | dipicolinamide |  | InChI=1S/C25H27N3O2/c1-5-27(22-16-9-7-12-18(22)3)24(29)20-14-11-15-21(26-20)25(30)28(6-2)23-17-10-8-13-19(23)4/h7-17H,5-6H2,1-4H3 | JKRJGXFDMPZALM-UHFFFAOYSA-N | &ap; | 2023-10-24 | doi:10.1080/07366299.2012.735528 | https://www.oecd-nea.org/ideal/extractants/Et(o)TDPA | CCN(C(=O)c1cccc(C(=O)N(CC)c2ccccc2C)n1)c1ccccc1C | 294.15 | -1.69897 | phenyl trifluoromethyl sulfone (FS-13) |  | 0 | 0 | https://doi.org/10.1080/07366299.2012.735528
CCN(C(=O)c1cccc(C(=O)N(CC)c2ccccc2C)n1)c1ccccc1C | Et(o)TDPA | 0.2 | phenyl trifluoromethyl sulfone (FS-13) | Yb |  |  | HNO3 | 2 |  |  | 21 | 3 | 4.13 | N,N'-diethyl-N,N'-ditolyl-dipicolinamide (ortho) | Et(o)TDPA | C25H27N3O2 | 401.51 | dipicolinamide |  | InChI=1S/C25H27N3O2/c1-5-27(22-16-9-7-12-18(22)3)24(29)20-14-11-15-21(26-20)25(30)28(6-2)23-17-10-8-13-19(23)4/h7-17H,5-6H2,1-4H3 | JKRJGXFDMPZALM-UHFFFAOYSA-N | &ap; | 2023-10-24 | doi:10.1080/07366299.2012.735528 | https://www.oecd-nea.org/ideal/extractants/Et(o)TDPA | CCN(C(=O)c1cccc(C(=O)N(CC)c2ccccc2C)n1)c1ccccc1C | 294.15 | 0.6159501 | phenyl trifluoromethyl sulfone (FS-13) |  | 0 | 0 | https://doi.org/10.1080/07366299.2012.735528
CCN(C(=O)c1cccc(C(=O)N(CC)c2ccccc2C)n1)c1ccccc1C | Et(o)TDPA | 0.2 | phenyl trifluoromethyl sulfone (FS-13) | Yb |  |  | HNO3 | 3 |  |  | 21 | 3 | 176 | N,N'-diethyl-N,N'-ditolyl-dipicolinamide (ortho) | Et(o)TDPA | C25H27N3O2 | 401.51 | dipicolinamide |  | InChI=1S/C25H27N3O2/c1-5-27(22-16-9-7-12-18(22)3)24(29)20-14-11-15-21(26-20)25(30)28(6-2)23-17-10-8-13-19(23)4/h7-17H,5-6H2,1-4H3 | JKRJGXFDMPZALM-UHFFFAOYSA-N | &ap; | 2023-10-24 | doi:10.1080/07366299.2012.735528 | https://www.oecd-nea.org/ideal/extractants/Et(o)TDPA | CCN(C(=O)c1cccc(C(=O)N(CC)c2ccccc2C)n1)c1ccccc1C | 294.15 | 2.245513 | phenyl trifluoromethyl sulfone (FS-13) |  | 0 | 0 | https://doi.org/10.1080/07366299.2012.735528
CCN(C(=O)c1cccc(C(=O)N(CC)c2ccccc2C)n1)c1ccccc1C | Et(o)TDPA | 0.2 | phenyl trifluoromethyl sulfone (FS-13) | Lu |  |  | HNO3 | 0.5 |  |  | 21 | 3 | 0.024 | N,N'-diethyl-N,N'-ditolyl-dipicolinamide (ortho) | Et(o)TDPA | C25H27N3O2 | 401.51 | dipicolinamide |  | InChI=1S/C25H27N3O2/c1-5-27(22-16-9-7-12-18(22)3)24(29)20-14-11-15-21(26-20)25(30)28(6-2)23-17-10-8-13-19(23)4/h7-17H,5-6H2,1-4H3 | JKRJGXFDMPZALM-UHFFFAOYSA-N | &ap; | 2023-10-24 | doi:10.1080/07366299.2012.735528 | https://www.oecd-nea.org/ideal/extractants/Et(o)TDPA | CCN(C(=O)c1cccc(C(=O)N(CC)c2ccccc2C)n1)c1ccccc1C | 294.15 | -1.619789 | phenyl trifluoromethyl sulfone (FS-13) |  | 0 | 0 | https://doi.org/10.1080/07366299.2012.735528
CCN(C(=O)c1cccc(C(=O)N(CC)c2ccccc2C)n1)c1ccccc1C | Et(o)TDPA | 0.2 | phenyl trifluoromethyl sulfone (FS-13) | Lu |  |  | HNO3 | 1 |  |  | 21 | 3 | 0.2 | N,N'-diethyl-N,N'-ditolyl-dipicolinamide (ortho) | Et(o)TDPA | C25H27N3O2 | 401.51 | dipicolinamide |  | InChI=1S/C25H27N3O2/c1-5-27(22-16-9-7-12-18(22)3)24(29)20-14-11-15-21(26-20)25(30)28(6-2)23-17-10-8-13-19(23)4/h7-17H,5-6H2,1-4H3 | JKRJGXFDMPZALM-UHFFFAOYSA-N | &ap; | 2023-10-24 | doi:10.1080/07366299.2012.735528 | https://www.oecd-nea.org/ideal/extractants/Et(o)TDPA | CCN(C(=O)c1cccc(C(=O)N(CC)c2ccccc2C)n1)c1ccccc1C | 294.15 | -0.69897 | phenyl trifluoromethyl sulfone (FS-13) |  | 0 | 0 | https://doi.org/10.1080/07366299.2012.735528
CCN(C(=O)c1cccc(C(=O)N(CC)c2ccccc2C)n1)c1ccccc1C | Et(o)TDPA | 0.2 | phenyl trifluoromethyl sulfone (FS-13) | Lu |  |  | HNO3 | 2 |  |  | 21 | 3 | 4.84 | N,N'-diethyl-N,N'-ditolyl-dipicolinamide (ortho) | Et(o)TDPA | C25H27N3O2 | 401.51 | dipicolinamide |  | InChI=1S/C25H27N3O2/c1-5-27(22-16-9-7-12-18(22)3)24(29)20-14-11-15-21(26-20)25(30)28(6-2)23-17-10-8-13-19(23)4/h7-17H,5-6H2,1-4H3 | JKRJGXFDMPZALM-UHFFFAOYSA-N | &ap; | 2023-10-24 | doi:10.1080/07366299.2012.735528 | https://www.oecd-nea.org/ideal/extractants/Et(o)TDPA | CCN(C(=O)c1cccc(C(=O)N(CC)c2ccccc2C)n1)c1ccccc1C | 294.15 | 0.6848454 | phenyl trifluoromethyl sulfone (FS-13) |  | 0 | 0 | https://doi.org/10.1080/07366299.2012.735528
CCN(C(=O)c1cccc(C(=O)N(CC)c2ccccc2C)n1)c1ccccc1C | Et(o)TDPA | 0.2 | phenyl trifluoromethyl sulfone (FS-13) | Lu |  |  | HNO3 | 3 |  |  | 21 | 3 | 220 | N,N'-diethyl-N,N'-ditolyl-dipicolinamide (ortho) | Et(o)TDPA | C25H27N3O2 | 401.51 | dipicolinamide |  | InChI=1S/C25H27N3O2/c1-5-27(22-16-9-7-12-18(22)3)24(29)20-14-11-15-21(26-20)25(30)28(6-2)23-17-10-8-13-19(23)4/h7-17H,5-6H2,1-4H3 | JKRJGXFDMPZALM-UHFFFAOYSA-N | &ap; | 2023-10-24 | doi:10.1080/07366299.2012.735528 | https://www.oecd-nea.org/ideal/extractants/Et(o)TDPA | CCN(C(=O)c1cccc(C(=O)N(CC)c2ccccc2C)n1)c1ccccc1C | 294.15 | 2.342423 | phenyl trifluoromethyl sulfone (FS-13) |  | 0 | 0 | https://doi.org/10.1080/07366299.2012.735528
CCN(C(=O)c1cccc(C(=O)N(CC)c2ccc(C)cc2)n1)c1ccc(C)cc1 | Et(p)TDPA | 0.2 | phenyl trifluoromethyl sulfone (FS-13) | Dy |  |  | HNO3 | 1 |  |  | 21 | 3 | 0.18 | N,N'-diethyl-N,N'-ditolyl-dipicolinamide (para) | Et(p)TDPA | C25H27N3O2 | 401.51 | dipicolinamide |  | InChI=1S/C25H27N3O2/c1-5-27(20-14-10-18(3)11-15-20)24(29)22-8-7-9-23(26-22)25(30)28(6-2)21-16-12-19(4)13-17-21/h7-17H,5-6H2,1-4H3 | UKONYWHRXCJZJA-UHFFFAOYSA-N | &ap; | 2023-10-24 | doi:10.1080/07366299.2012.735528 | https://www.oecd-nea.org/ideal/extractants/Et(p)TDPA | CCN(C(=O)c1cccc(C(=O)N(CC)c2ccc(C)cc2)n1)c1ccc(C)cc1 | 294.15 | -0.7447275 | phenyl trifluoromethyl sulfone (FS-13) |  | 0 | 0 | https://doi.org/10.1080/07366299.2012.735528
CCN(C(=O)c1cccc(C(=O)N(CC)c2ccc(C)cc2)n1)c1ccc(C)cc1 | Et(p)TDPA | 0.2 | phenyl trifluoromethyl sulfone (FS-13) | Dy |  |  | HNO3 | 2 |  |  | 21 | 3 | 2.46 | N,N'-diethyl-N,N'-ditolyl-dipicolinamide (para) | Et(p)TDPA | C25H27N3O2 | 401.51 | dipicolinamide |  | InChI=1S/C25H27N3O2/c1-5-27(20-14-10-18(3)11-15-20)24(29)22-8-7-9-23(26-22)25(30)28(6-2)21-16-12-19(4)13-17-21/h7-17H,5-6H2,1-4H3 | UKONYWHRXCJZJA-UHFFFAOYSA-N | &ap; | 2023-10-24 | doi:10.1080/07366299.2012.735528 | https://www.oecd-nea.org/ideal/extractants/Et(p)TDPA | CCN(C(=O)c1cccc(C(=O)N(CC)c2ccc(C)cc2)n1)c1ccc(C)cc1 | 294.15 | 0.3909351 | phenyl trifluoromethyl sulfone (FS-13) |  | 0 | 0 | https://doi.org/10.1080/07366299.2012.735528
CCN(C(=O)c1cccc(C(=O)N(CC)c2ccc(C)cc2)n1)c1ccc(C)cc1 | Et(p)TDPA | 0.2 | phenyl trifluoromethyl sulfone (FS-13) | Dy |  |  | HNO3 | 3 |  |  | 21 | 3 | 29.48 | N,N'-diethyl-N,N'-ditolyl-dipicolinamide (para) | Et(p)TDPA | C25H27N3O2 | 401.51 | dipicolinamide |  | InChI=1S/C25H27N3O2/c1-5-27(20-14-10-18(3)11-15-20)24(29)22-8-7-9-23(26-22)25(30)28(6-2)21-16-12-19(4)13-17-21/h7-17H,5-6H2,1-4H3 | UKONYWHRXCJZJA-UHFFFAOYSA-N | &ap; | 2023-10-24 | doi:10.1080/07366299.2012.735528 | https://www.oecd-nea.org/ideal/extractants/Et(p)TDPA | CCN(C(=O)c1cccc(C(=O)N(CC)c2ccc(C)cc2)n1)c1ccc(C)cc1 | 294.15 | 1.469527 | phenyl trifluoromethyl sulfone (FS-13) |  | 0 | 0 | https://doi.org/10.1080/07366299.2012.735528
CCN(C(=O)c1cccc(C(=O)N(CC)c2ccc(C)cc2)n1)c1ccc(C)cc1 | Et(p)TDPA | 0.2 | phenyl trifluoromethyl sulfone (FS-13) | Dy |  |  | HNO3 | 4 |  |  | 21 | 3 | 486.36 | N,N'-diethyl-N,N'-ditolyl-dipicolinamide (para) | Et(p)TDPA | C25H27N3O2 | 401.51 | dipicolinamide |  | InChI=1S/C25H27N3O2/c1-5-27(20-14-10-18(3)11-15-20)24(29)22-8-7-9-23(26-22)25(30)28(6-2)21-16-12-19(4)13-17-21/h7-17H,5-6H2,1-4H3 | UKONYWHRXCJZJA-UHFFFAOYSA-N | &ap; | 2023-10-24 | doi:10.1080/07366299.2012.735528 | https://www.oecd-nea.org/ideal/extractants/Et(p)TDPA | CCN(C(=O)c1cccc(C(=O)N(CC)c2ccc(C)cc2)n1)c1ccc(C)cc1 | 294.15 | 2.686958 | phenyl trifluoromethyl sulfone (FS-13) |  | 0 | 0 | https://doi.org/10.1080/07366299.2012.735528
CCN(C(=O)c1cccc(C(=O)N(CC)c2ccc(C)cc2)n1)c1ccc(C)cc1 | Et(p)TDPA | 0.2 | phenyl trifluoromethyl sulfone (FS-13) | Ho |  |  | HNO3 | 0.5 |  |  | 21 | 3 | 0.03 | N,N'-diethyl-N,N'-ditolyl-dipicolinamide (para) | Et(p)TDPA | C25H27N3O2 | 401.51 | dipicolinamide |  | InChI=1S/C25H27N3O2/c1-5-27(20-14-10-18(3)11-15-20)24(29)22-8-7-9-23(26-22)25(30)28(6-2)21-16-12-19(4)13-17-21/h7-17H,5-6H2,1-4H3 | UKONYWHRXCJZJA-UHFFFAOYSA-N | &ap; | 2023-10-24 | doi:10.1080/07366299.2012.735528 | https://www.oecd-nea.org/ideal/extractants/Et(p)TDPA | CCN(C(=O)c1cccc(C(=O)N(CC)c2ccc(C)cc2)n1)c1ccc(C)cc1 | 294.15 | -1.522879 | phenyl trifluoromethyl sulfone (FS-13) |  | 0 | 0 | https://doi.org/10.1080/07366299.2012.735528
CCN(C(=O)c1cccc(C(=O)N(CC)c2ccc(C)cc2)n1)c1ccc(C)cc1 | Et(p)TDPA | 0.2 | phenyl trifluoromethyl sulfone (FS-13) | Ho |  |  | HNO3 | 1 |  |  | 21 | 3 | 0.23 | N,N'-diethyl-N,N'-ditolyl-dipicolinamide (para) | Et(p)TDPA | C25H27N3O2 | 401.51 | dipicolinamide |  | InChI=1S/C25H27N3O2/c1-5-27(20-14-10-18(3)11-15-20)24(29)22-8-7-9-23(26-22)25(30)28(6-2)21-16-12-19(4)13-17-21/h7-17H,5-6H2,1-4H3 | UKONYWHRXCJZJA-UHFFFAOYSA-N | &ap; | 2023-10-24 | doi:10.1080/07366299.2012.735528 | https://www.oecd-nea.org/ideal/extractants/Et(p)TDPA | CCN(C(=O)c1cccc(C(=O)N(CC)c2ccc(C)cc2)n1)c1ccc(C)cc1 | 294.15 | -0.6382722 | phenyl trifluoromethyl sulfone (FS-13) |  | 0 | 0 | https://doi.org/10.1080/07366299.2012.735528
CCN(C(=O)c1cccc(C(=O)N(CC)c2ccc(C)cc2)n1)c1ccc(C)cc1 | Et(p)TDPA | 0.2 | phenyl trifluoromethyl sulfone (FS-13) | Ho |  |  | HNO3 | 2 |  |  | 21 | 3 | 3.82 | N,N'-diethyl-N,N'-ditolyl-dipicolinamide (para) | Et(p)TDPA | C25H27N3O2 | 401.51 | dipicolinamide |  | InChI=1S/C25H27N3O2/c1-5-27(20-14-10-18(3)11-15-20)24(29)22-8-7-9-23(26-22)25(30)28(6-2)21-16-12-19(4)13-17-21/h7-17H,5-6H2,1-4H3 | UKONYWHRXCJZJA-UHFFFAOYSA-N | &ap; | 2023-10-24 | doi:10.1080/07366299.2012.735528 | https://www.oecd-nea.org/ideal/extractants/Et(p)TDPA | CCN(C(=O)c1cccc(C(=O)N(CC)c2ccc(C)cc2)n1)c1ccc(C)cc1 | 294.15 | 0.5820634 | phenyl trifluoromethyl sulfone (FS-13) |  | 0 | 0 | https://doi.org/10.1080/07366299.2012.735528
CCN(C(=O)c1cccc(C(=O)N(CC)c2ccc(C)cc2)n1)c1ccc(C)cc1 | Et(p)TDPA | 0.2 | phenyl trifluoromethyl sulfone (FS-13) | Ho |  |  | HNO3 | 3 |  |  | 21 | 3 | 59.42 | N,N'-diethyl-N,N'-ditolyl-dipicolinamide (para) | Et(p)TDPA | C25H27N3O2 | 401.51 | dipicolinamide |  | InChI=1S/C25H27N3O2/c1-5-27(20-14-10-18(3)11-15-20)24(29)22-8-7-9-23(26-22)25(30)28(6-2)21-16-12-19(4)13-17-21/h7-17H,5-6H2,1-4H3 | UKONYWHRXCJZJA-UHFFFAOYSA-N | &ap; | 2023-10-24 | doi:10.1080/07366299.2012.735528 | https://www.oecd-nea.org/ideal/extractants/Et(p)TDPA | CCN(C(=O)c1cccc(C(=O)N(CC)c2ccc(C)cc2)n1)c1ccc(C)cc1 | 294.15 | 1.773933 | phenyl trifluoromethyl sulfone (FS-13) |  | 0 | 0 | https://doi.org/10.1080/07366299.2012.735528
CCN(C(=O)c1cccc(C(=O)N(CC)c2ccc(C)cc2)n1)c1ccc(C)cc1 | Et(p)TDPA | 0.2 | phenyl trifluoromethyl sulfone (FS-13) | Er |  |  | HNO3 | 0.5 |  |  | 21 | 3 | 0.04 | N,N'-diethyl-N,N'-ditolyl-dipicolinamide (para) | Et(p)TDPA | C25H27N3O2 | 401.51 | dipicolinamide |  | InChI=1S/C25H27N3O2/c1-5-27(20-14-10-18(3)11-15-20)24(29)22-8-7-9-23(26-22)25(30)28(6-2)21-16-12-19(4)13-17-21/h7-17H,5-6H2,1-4H3 | UKONYWHRXCJZJA-UHFFFAOYSA-N | &ap; | 2023-10-24 | doi:10.1080/07366299.2012.735528 | https://www.oecd-nea.org/ideal/extractants/Et(p)TDPA | CCN(C(=O)c1cccc(C(=O)N(CC)c2ccc(C)cc2)n1)c1ccc(C)cc1 | 294.15 | -1.39794 | phenyl trifluoromethyl sulfone (FS-13) |  | 0 | 0 | https://doi.org/10.1080/07366299.2012.735528
CCN(C(=O)c1cccc(C(=O)N(CC)c2ccc(C)cc2)n1)c1ccc(C)cc1 | Et(p)TDPA | 0.2 | phenyl trifluoromethyl sulfone (FS-13) | Er |  |  | HNO3 | 1 |  |  | 21 | 3 | 0.26 | N,N'-diethyl-N,N'-ditolyl-dipicolinamide (para) | Et(p)TDPA | C25H27N3O2 | 401.51 | dipicolinamide |  | InChI=1S/C25H27N3O2/c1-5-27(20-14-10-18(3)11-15-20)24(29)22-8-7-9-23(26-22)25(30)28(6-2)21-16-12-19(4)13-17-21/h7-17H,5-6H2,1-4H3 | UKONYWHRXCJZJA-UHFFFAOYSA-N | &ap; | 2023-10-24 | doi:10.1080/07366299.2012.735528 | https://www.oecd-nea.org/ideal/extractants/Et(p)TDPA | CCN(C(=O)c1cccc(C(=O)N(CC)c2ccc(C)cc2)n1)c1ccc(C)cc1 | 294.15 | -0.5850267 | phenyl trifluoromethyl sulfone (FS-13) |  | 0 | 0 | https://doi.org/10.1080/07366299.2012.735528
CCN(C(=O)c1cccc(C(=O)N(CC)c2ccc(C)cc2)n1)c1ccc(C)cc1 | Et(p)TDPA | 0.2 | phenyl trifluoromethyl sulfone (FS-13) | Er |  |  | HNO3 | 2 |  |  | 21 | 3 | 4.58 | N,N'-diethyl-N,N'-ditolyl-dipicolinamide (para) | Et(p)TDPA | C25H27N3O2 | 401.51 | dipicolinamide |  | InChI=1S/C25H27N3O2/c1-5-27(20-14-10-18(3)11-15-20)24(29)22-8-7-9-23(26-22)25(30)28(6-2)21-16-12-19(4)13-17-21/h7-17H,5-6H2,1-4H3 | UKONYWHRXCJZJA-UHFFFAOYSA-N | &ap; | 2023-10-24 | doi:10.1080/07366299.2012.735528 | https://www.oecd-nea.org/ideal/extractants/Et(p)TDPA | CCN(C(=O)c1cccc(C(=O)N(CC)c2ccc(C)cc2)n1)c1ccc(C)cc1 | 294.15 | 0.6608655 | phenyl trifluoromethyl sulfone (FS-13) |  | 0 | 0 | https://doi.org/10.1080/07366299.2012.735528
CCN(C(=O)c1cccc(C(=O)N(CC)c2ccc(C)cc2)n1)c1ccc(C)cc1 | Et(p)TDPA | 0.2 | phenyl trifluoromethyl sulfone (FS-13) | Er |  |  | HNO3 | 3 |  |  | 21 | 3 | 94.17 | N,N'-diethyl-N,N'-ditolyl-dipicolinamide (para) | Et(p)TDPA | C25H27N3O2 | 401.51 | dipicolinamide |  | InChI=1S/C25H27N3O2/c1-5-27(20-14-10-18(3)11-15-20)24(29)22-8-7-9-23(26-22)25(30)28(6-2)21-16-12-19(4)13-17-21/h7-17H,5-6H2,1-4H3 | UKONYWHRXCJZJA-UHFFFAOYSA-N | &ap; | 2023-10-24 | doi:10.1080/07366299.2012.735528 | https://www.oecd-nea.org/ideal/extractants/Et(p)TDPA | CCN(C(=O)c1cccc(C(=O)N(CC)c2ccc(C)cc2)n1)c1ccc(C)cc1 | 294.15 | 1.973913 | phenyl trifluoromethyl sulfone (FS-13) |  | 0 | 0 | https://doi.org/10.1080/07366299.2012.735528
CCN(C(=O)c1cccc(C(=O)N(CC)c2ccc(C)cc2)n1)c1ccc(C)cc1 | Et(p)TDPA | 0.2 | phenyl trifluoromethyl sulfone (FS-13) | Tm |  |  | HNO3 | 0.5 |  |  | 21 | 3 | 0.04 | N,N'-diethyl-N,N'-ditolyl-dipicolinamide (para) | Et(p)TDPA | C25H27N3O2 | 401.51 | dipicolinamide |  | InChI=1S/C25H27N3O2/c1-5-27(20-14-10-18(3)11-15-20)24(29)22-8-7-9-23(26-22)25(30)28(6-2)21-16-12-19(4)13-17-21/h7-17H,5-6H2,1-4H3 | UKONYWHRXCJZJA-UHFFFAOYSA-N | &ap; | 2023-10-24 | doi:10.1080/07366299.2012.735528 | https://www.oecd-nea.org/ideal/extractants/Et(p)TDPA | CCN(C(=O)c1cccc(C(=O)N(CC)c2ccc(C)cc2)n1)c1ccc(C)cc1 | 294.15 | -1.39794 | phenyl trifluoromethyl sulfone (FS-13) |  | 0 | 0 | https://doi.org/10.1080/07366299.2012.735528
CCN(C(=O)c1cccc(C(=O)N(CC)c2ccc(C)cc2)n1)c1ccc(C)cc1 | Et(p)TDPA | 0.2 | phenyl trifluoromethyl sulfone (FS-13) | Tm |  |  | HNO3 | 1 |  |  | 21 | 3 | 0.33 | N,N'-diethyl-N,N'-ditolyl-dipicolinamide (para) | Et(p)TDPA | C25H27N3O2 | 401.51 | dipicolinamide |  | InChI=1S/C25H27N3O2/c1-5-27(20-14-10-18(3)11-15-20)24(29)22-8-7-9-23(26-22)25(30)28(6-2)21-16-12-19(4)13-17-21/h7-17H,5-6H2,1-4H3 | UKONYWHRXCJZJA-UHFFFAOYSA-N | &ap; | 2023-10-24 | doi:10.1080/07366299.2012.735528 | https://www.oecd-nea.org/ideal/extractants/Et(p)TDPA | CCN(C(=O)c1cccc(C(=O)N(CC)c2ccc(C)cc2)n1)c1ccc(C)cc1 | 294.15 | -0.4814861 | phenyl trifluoromethyl sulfone (FS-13) |  | 0 | 0 | https://doi.org/10.1080/07366299.2012.735528
CCN(C(=O)c1cccc(C(=O)N(CC)c2ccc(C)cc2)n1)c1ccc(C)cc1 | Et(p)TDPA | 0.2 | phenyl trifluoromethyl sulfone (FS-13) | Tm |  |  | HNO3 | 2 |  |  | 21 | 3 | 7.41 | N,N'-diethyl-N,N'-ditolyl-dipicolinamide (para) | Et(p)TDPA | C25H27N3O2 | 401.51 | dipicolinamide |  | InChI=1S/C25H27N3O2/c1-5-27(20-14-10-18(3)11-15-20)24(29)22-8-7-9-23(26-22)25(30)28(6-2)21-16-12-19(4)13-17-21/h7-17H,5-6H2,1-4H3 | UKONYWHRXCJZJA-UHFFFAOYSA-N | &ap; | 2023-10-24 | doi:10.1080/07366299.2012.735528 | https://www.oecd-nea.org/ideal/extractants/Et(p)TDPA | CCN(C(=O)c1cccc(C(=O)N(CC)c2ccc(C)cc2)n1)c1ccc(C)cc1 | 294.15 | 0.8698182 | phenyl trifluoromethyl sulfone (FS-13) |  | 0 | 0 | https://doi.org/10.1080/07366299.2012.735528
CCN(C(=O)c1cccc(C(=O)N(CC)c2ccc(C)cc2)n1)c1ccc(C)cc1 | Et(p)TDPA | 0.2 | phenyl trifluoromethyl sulfone (FS-13) | Tm |  |  | HNO3 | 3 |  |  | 21 | 3 | 272.13 | N,N'-diethyl-N,N'-ditolyl-dipicolinamide (para) | Et(p)TDPA | C25H27N3O2 | 401.51 | dipicolinamide |  | InChI=1S/C25H27N3O2/c1-5-27(20-14-10-18(3)11-15-20)24(29)22-8-7-9-23(26-22)25(30)28(6-2)21-16-12-19(4)13-17-21/h7-17H,5-6H2,1-4H3 | UKONYWHRXCJZJA-UHFFFAOYSA-N | &ap; | 2023-10-24 | doi:10.1080/07366299.2012.735528 | https://www.oecd-nea.org/ideal/extractants/Et(p)TDPA | CCN(C(=O)c1cccc(C(=O)N(CC)c2ccc(C)cc2)n1)c1ccc(C)cc1 | 294.15 | 2.434776 | phenyl trifluoromethyl sulfone (FS-13) |  | 0 | 0 | https://doi.org/10.1080/07366299.2012.735528
CCN(C(=O)c1cccc(C(=O)N(CC)c2ccc(C)cc2)n1)c1ccc(C)cc1 | Et(p)TDPA | 0.2 | phenyl trifluoromethyl sulfone (FS-13) | Yb |  |  | HNO3 | 0.5 |  |  | 21 | 3 | 0.05 | N,N'-diethyl-N,N'-ditolyl-dipicolinamide (para) | Et(p)TDPA | C25H27N3O2 | 401.51 | dipicolinamide |  | InChI=1S/C25H27N3O2/c1-5-27(20-14-10-18(3)11-15-20)24(29)22-8-7-9-23(26-22)25(30)28(6-2)21-16-12-19(4)13-17-21/h7-17H,5-6H2,1-4H3 | UKONYWHRXCJZJA-UHFFFAOYSA-N | &ap; | 2023-10-24 | doi:10.1080/07366299.2012.735528 | https://www.oecd-nea.org/ideal/extractants/Et(p)TDPA | CCN(C(=O)c1cccc(C(=O)N(CC)c2ccc(C)cc2)n1)c1ccc(C)cc1 | 294.15 | -1.30103 | phenyl trifluoromethyl sulfone (FS-13) |  | 0 | 0 | https://doi.org/10.1080/07366299.2012.735528
CCN(C(=O)c1cccc(C(=O)N(CC)c2ccc(C)cc2)n1)c1ccc(C)cc1 | Et(p)TDPA | 0.2 | phenyl trifluoromethyl sulfone (FS-13) | Yb |  |  | HNO3 | 1 |  |  | 21 | 3 | 0.36 | N,N'-diethyl-N,N'-ditolyl-dipicolinamide (para) | Et(p)TDPA | C25H27N3O2 | 401.51 | dipicolinamide |  | InChI=1S/C25H27N3O2/c1-5-27(20-14-10-18(3)11-15-20)24(29)22-8-7-9-23(26-22)25(30)28(6-2)21-16-12-19(4)13-17-21/h7-17H,5-6H2,1-4H3 | UKONYWHRXCJZJA-UHFFFAOYSA-N | &ap; | 2023-10-24 | doi:10.1080/07366299.2012.735528 | https://www.oecd-nea.org/ideal/extractants/Et(p)TDPA | CCN(C(=O)c1cccc(C(=O)N(CC)c2ccc(C)cc2)n1)c1ccc(C)cc1 | 294.15 | -0.4436975 | phenyl trifluoromethyl sulfone (FS-13) |  | 0 | 0 | https://doi.org/10.1080/07366299.2012.735528
CCN(C(=O)c1cccc(C(=O)N(CC)c2ccc(C)cc2)n1)c1ccc(C)cc1 | Et(p)TDPA | 0.2 | phenyl trifluoromethyl sulfone (FS-13) | Yb |  |  | HNO3 | 2 |  |  | 21 | 3 | 9.42 | N,N'-diethyl-N,N'-ditolyl-dipicolinamide (para) | Et(p)TDPA | C25H27N3O2 | 401.51 | dipicolinamide |  | InChI=1S/C25H27N3O2/c1-5-27(20-14-10-18(3)11-15-20)24(29)22-8-7-9-23(26-22)25(30)28(6-2)21-16-12-19(4)13-17-21/h7-17H,5-6H2,1-4H3 | UKONYWHRXCJZJA-UHFFFAOYSA-N | &ap; | 2023-10-24 | doi:10.1080/07366299.2012.735528 | https://www.oecd-nea.org/ideal/extractants/Et(p)TDPA | CCN(C(=O)c1cccc(C(=O)N(CC)c2ccc(C)cc2)n1)c1ccc(C)cc1 | 294.15 | 0.9740509 | phenyl trifluoromethyl sulfone (FS-13) |  | 0 | 0 | https://doi.org/10.1080/07366299.2012.735528
CCN(C(=O)c1cccc(C(=O)N(CC)c2ccc(C)cc2)n1)c1ccc(C)cc1 | Et(p)TDPA | 0.2 | phenyl trifluoromethyl sulfone (FS-13) | Yb |  |  | HNO3 | 3 |  |  | 21 | 3 | 448.93 | N,N'-diethyl-N,N'-ditolyl-dipicolinamide (para) | Et(p)TDPA | C25H27N3O2 | 401.51 | dipicolinamide |  | InChI=1S/C25H27N3O2/c1-5-27(20-14-10-18(3)11-15-20)24(29)22-8-7-9-23(26-22)25(30)28(6-2)21-16-12-19(4)13-17-21/h7-17H,5-6H2,1-4H3 | UKONYWHRXCJZJA-UHFFFAOYSA-N | &ap; | 2023-10-24 | doi:10.1080/07366299.2012.735528 | https://www.oecd-nea.org/ideal/extractants/Et(p)TDPA | CCN(C(=O)c1cccc(C(=O)N(CC)c2ccc(C)cc2)n1)c1ccc(C)cc1 | 294.15 | 2.652179 | phenyl trifluoromethyl sulfone (FS-13) |  | 0 | 0 | https://doi.org/10.1080/07366299.2012.735528
CCN(C(=O)c1cccc(C(=O)N(CC)c2ccc(C)cc2)n1)c1ccc(C)cc1 | Et(p)TDPA | 0.2 | phenyl trifluoromethyl sulfone (FS-13) | Lu |  |  | HNO3 | 0.5 |  |  | 21 | 3 | 0.05 | N,N'-diethyl-N,N'-ditolyl-dipicolinamide (para) | Et(p)TDPA | C25H27N3O2 | 401.51 | dipicolinamide |  | InChI=1S/C25H27N3O2/c1-5-27(20-14-10-18(3)11-15-20)24(29)22-8-7-9-23(26-22)25(30)28(6-2)21-16-12-19(4)13-17-21/h7-17H,5-6H2,1-4H3 | UKONYWHRXCJZJA-UHFFFAOYSA-N | &ap; | 2023-10-24 | doi:10.1080/07366299.2012.735528 | https://www.oecd-nea.org/ideal/extractants/Et(p)TDPA | CCN(C(=O)c1cccc(C(=O)N(CC)c2ccc(C)cc2)n1)c1ccc(C)cc1 | 294.15 | -1.30103 | phenyl trifluoromethyl sulfone (FS-13) |  | 0 | 0 | https://doi.org/10.1080/07366299.2012.735528
CCN(C(=O)c1cccc(C(=O)N(CC)c2ccc(C)cc2)n1)c1ccc(C)cc1 | Et(p)TDPA | 0.2 | phenyl trifluoromethyl sulfone (FS-13) | Lu |  |  | HNO3 | 1 |  |  | 21 | 3 | 0.41 | N,N'-diethyl-N,N'-ditolyl-dipicolinamide (para) | Et(p)TDPA | C25H27N3O2 | 401.51 | dipicolinamide |  | InChI=1S/C25H27N3O2/c1-5-27(20-14-10-18(3)11-15-20)24(29)22-8-7-9-23(26-22)25(30)28(6-2)21-16-12-19(4)13-17-21/h7-17H,5-6H2,1-4H3 | UKONYWHRXCJZJA-UHFFFAOYSA-N | &ap; | 2023-10-24 | doi:10.1080/07366299.2012.735528 | https://www.oecd-nea.org/ideal/extractants/Et(p)TDPA | CCN(C(=O)c1cccc(C(=O)N(CC)c2ccc(C)cc2)n1)c1ccc(C)cc1 | 294.15 | -0.3872161 | phenyl trifluoromethyl sulfone (FS-13) |  | 0 | 0 | https://doi.org/10.1080/07366299.2012.735528
CCN(C(=O)c1cccc(C(=O)N(CC)c2ccc(C)cc2)n1)c1ccc(C)cc1 | Et(p)TDPA | 0.2 | phenyl trifluoromethyl sulfone (FS-13) | Lu |  |  | HNO3 | 2 |  |  | 21 | 3 | 11.05 | N,N'-diethyl-N,N'-ditolyl-dipicolinamide (para) | Et(p)TDPA | C25H27N3O2 | 401.51 | dipicolinamide |  | InChI=1S/C25H27N3O2/c1-5-27(20-14-10-18(3)11-15-20)24(29)22-8-7-9-23(26-22)25(30)28(6-2)21-16-12-19(4)13-17-21/h7-17H,5-6H2,1-4H3 | UKONYWHRXCJZJA-UHFFFAOYSA-N | &ap; | 2023-10-24 | doi:10.1080/07366299.2012.735528 | https://www.oecd-nea.org/ideal/extractants/Et(p)TDPA | CCN(C(=O)c1cccc(C(=O)N(CC)c2ccc(C)cc2)n1)c1ccc(C)cc1 | 294.15 | 1.043362 | phenyl trifluoromethyl sulfone (FS-13) |  | 0 | 0 | https://doi.org/10.1080/07366299.2012.735528
CCN(C(=O)c1cccc(C(=O)N(CC)c2ccc(C)cc2)n1)c1ccc(C)cc1 | Et(p)TDPA | 0.2 | phenyl trifluoromethyl sulfone (FS-13) | Lu |  |  | HNO3 | 3 |  |  | 21 | 3 | 886.8 | N,N'-diethyl-N,N'-ditolyl-dipicolinamide (para) | Et(p)TDPA | C25H27N3O2 | 401.51 | dipicolinamide |  | InChI=1S/C25H27N3O2/c1-5-27(20-14-10-18(3)11-15-20)24(29)22-8-7-9-23(26-22)25(30)28(6-2)21-16-12-19(4)13-17-21/h7-17H,5-6H2,1-4H3 | UKONYWHRXCJZJA-UHFFFAOYSA-N | &ap; | 2023-10-24 | doi:10.1080/07366299.2012.735528 | https://www.oecd-nea.org/ideal/extractants/Et(p)TDPA | CCN(C(=O)c1cccc(C(=O)N(CC)c2ccc(C)cc2)n1)c1ccc(C)cc1 | 294.15 | 2.947826 | phenyl trifluoromethyl sulfone (FS-13) |  | 0 | 0 | https://doi.org/10.1080/07366299.2012.735528
CCN(C(=O)c1cccc(C(=O)N(CC)c2ccc(C)cc2)n1)c1ccc(C)cc1 | Et(p)TDPA | 0.2 | phenyl trifluoromethyl sulfone (FS-13) | La |  |  | HNO3 | 3 |  |  | 21 | 3 | 1.95 | N,N'-diethyl-N,N'-ditolyl-dipicolinamide (para) | Et(p)TDPA | C25H27N3O2 | 401.51 | dipicolinamide |  | InChI=1S/C25H27N3O2/c1-5-27(20-14-10-18(3)11-15-20)24(29)22-8-7-9-23(26-22)25(30)28(6-2)21-16-12-19(4)13-17-21/h7-17H,5-6H2,1-4H3 | UKONYWHRXCJZJA-UHFFFAOYSA-N | &ap; | 2023-10-24 | doi:10.1088/1757-899X/9/1/012068 | https://www.oecd-nea.org/ideal/extractants/Et(p)TDPA | CCN(C(=O)c1cccc(C(=O)N(CC)c2ccc(C)cc2)n1)c1ccc(C)cc1 | 294.15 | 0.2900346 | phenyl trifluoromethyl sulfone (FS-13) |  | 0 | 0 | https://doi.org/10.1088/1757-899X/9/1/012068
CCN(C(=O)c1cccc(C(=O)N(CC)c2ccc(C)cc2)n1)c1ccc(C)cc1 | Et(p)TDPA | 0.2 | phenyl trifluoromethyl sulfone (FS-13) | Ce |  |  | HNO3 | 3 |  |  | 21 | 3 | 2.02 | N,N'-diethyl-N,N'-ditolyl-dipicolinamide (para) | Et(p)TDPA | C25H27N3O2 | 401.51 | dipicolinamide |  | InChI=1S/C25H27N3O2/c1-5-27(20-14-10-18(3)11-15-20)24(29)22-8-7-9-23(26-22)25(30)28(6-2)21-16-12-19(4)13-17-21/h7-17H,5-6H2,1-4H3 | UKONYWHRXCJZJA-UHFFFAOYSA-N | &ap; | 2023-10-24 | doi:10.1088/1757-899X/9/1/012068 | https://www.oecd-nea.org/ideal/extractants/Et(p)TDPA | CCN(C(=O)c1cccc(C(=O)N(CC)c2ccc(C)cc2)n1)c1ccc(C)cc1 | 294.15 | 0.3053514 | phenyl trifluoromethyl sulfone (FS-13) |  | 0 | 0 | https://doi.org/10.1088/1757-899X/9/1/012068
CCN(C(=O)c1cccc(C(=O)N(CC)c2ccc(C)cc2)n1)c1ccc(C)cc1 | Et(p)TDPA | 0.2 | phenyl trifluoromethyl sulfone (FS-13) | Pr |  |  | HNO3 | 3 |  |  | 21 | 3 | 3.74 | N,N'-diethyl-N,N'-ditolyl-dipicolinamide (para) | Et(p)TDPA | C25H27N3O2 | 401.51 | dipicolinamide |  | InChI=1S/C25H27N3O2/c1-5-27(20-14-10-18(3)11-15-20)24(29)22-8-7-9-23(26-22)25(30)28(6-2)21-16-12-19(4)13-17-21/h7-17H,5-6H2,1-4H3 | UKONYWHRXCJZJA-UHFFFAOYSA-N | &ap; | 2023-10-24 | doi:10.1088/1757-899X/9/1/012068 | https://www.oecd-nea.org/ideal/extractants/Et(p)TDPA | CCN(C(=O)c1cccc(C(=O)N(CC)c2ccc(C)cc2)n1)c1ccc(C)cc1 | 294.15 | 0.5728716 | phenyl trifluoromethyl sulfone (FS-13) |  | 0 | 0 | https://doi.org/10.1088/1757-899X/9/1/012068
CCN(C(=O)c1cccc(C(=O)N(CC)c2ccc(C)cc2)n1)c1ccc(C)cc1 | Et(p)TDPA | 0.2 | phenyl trifluoromethyl sulfone (FS-13) | Nd |  |  | HNO3 | 3 |  |  | 21 | 3 | 2.92 | N,N'-diethyl-N,N'-ditolyl-dipicolinamide (para) | Et(p)TDPA | C25H27N3O2 | 401.51 | dipicolinamide |  | InChI=1S/C25H27N3O2/c1-5-27(20-14-10-18(3)11-15-20)24(29)22-8-7-9-23(26-22)25(30)28(6-2)21-16-12-19(4)13-17-21/h7-17H,5-6H2,1-4H3 | UKONYWHRXCJZJA-UHFFFAOYSA-N | &ap; | 2023-10-24 | doi:10.1088/1757-899X/9/1/012068 | https://www.oecd-nea.org/ideal/extractants/Et(p)TDPA | CCN(C(=O)c1cccc(C(=O)N(CC)c2ccc(C)cc2)n1)c1ccc(C)cc1 | 294.15 | 0.4653829 | phenyl trifluoromethyl sulfone (FS-13) |  | 0 | 0 | https://doi.org/10.1088/1757-899X/9/1/012068
CCN(C(=O)c1cccc(C(=O)N(CC)c2ccc(C)cc2)n1)c1ccc(C)cc1 | Et(p)TDPA | 0.2 | phenyl trifluoromethyl sulfone (FS-13) | Sm |  |  | HNO3 | 3 |  |  | 21 | 3 | 4.01 | N,N'-diethyl-N,N'-ditolyl-dipicolinamide (para) | Et(p)TDPA | C25H27N3O2 | 401.51 | dipicolinamide |  | InChI=1S/C25H27N3O2/c1-5-27(20-14-10-18(3)11-15-20)24(29)22-8-7-9-23(26-22)25(30)28(6-2)21-16-12-19(4)13-17-21/h7-17H,5-6H2,1-4H3 | UKONYWHRXCJZJA-UHFFFAOYSA-N | &ap; | 2023-10-24 | doi:10.1088/1757-899X/9/1/012068 | https://www.oecd-nea.org/ideal/extractants/Et(p)TDPA | CCN(C(=O)c1cccc(C(=O)N(CC)c2ccc(C)cc2)n1)c1ccc(C)cc1 | 294.15 | 0.6031444 | phenyl trifluoromethyl sulfone (FS-13) |  | 0 | 0 | https://doi.org/10.1088/1757-899X/9/1/012068
CCN(C(=O)c1cccc(C(=O)N(CC)c2ccc(C)cc2)n1)c1ccc(C)cc1 | Et(p)TDPA | 0.2 | phenyl trifluoromethyl sulfone (FS-13) | Eu |  |  | HNO3 | 3 |  |  | 21 | 3 | 4.95 | N,N'-diethyl-N,N'-ditolyl-dipicolinamide (para) | Et(p)TDPA | C25H27N3O2 | 401.51 | dipicolinamide |  | InChI=1S/C25H27N3O2/c1-5-27(20-14-10-18(3)11-15-20)24(29)22-8-7-9-23(26-22)25(30)28(6-2)21-16-12-19(4)13-17-21/h7-17H,5-6H2,1-4H3 | UKONYWHRXCJZJA-UHFFFAOYSA-N | &ap; | 2023-10-24 | doi:10.1088/1757-899X/9/1/012068 | https://www.oecd-nea.org/ideal/extractants/Et(p)TDPA | CCN(C(=O)c1cccc(C(=O)N(CC)c2ccc(C)cc2)n1)c1ccc(C)cc1 | 294.15 | 0.6946052 | phenyl trifluoromethyl sulfone (FS-13) |  | 0 | 0 | https://doi.org/10.1088/1757-899X/9/1/012068
CCN(C(=O)c1cccc(C(=O)N(CC)c2ccc(C)cc2)n1)c1ccc(C)cc1 | Et(p)TDPA | 0.2 | phenyl trifluoromethyl sulfone (FS-13) | Gd |  |  | HNO3 | 3 |  |  | 21 | 3 | 5.04 | N,N'-diethyl-N,N'-ditolyl-dipicolinamide (para) | Et(p)TDPA | C25H27N3O2 | 401.51 | dipicolinamide |  | InChI=1S/C25H27N3O2/c1-5-27(20-14-10-18(3)11-15-20)24(29)22-8-7-9-23(26-22)25(30)28(6-2)21-16-12-19(4)13-17-21/h7-17H,5-6H2,1-4H3 | UKONYWHRXCJZJA-UHFFFAOYSA-N | &ap; | 2023-10-24 | doi:10.1088/1757-899X/9/1/012068 | https://www.oecd-nea.org/ideal/extractants/Et(p)TDPA | CCN(C(=O)c1cccc(C(=O)N(CC)c2ccc(C)cc2)n1)c1ccc(C)cc1 | 294.15 | 0.7024305 | phenyl trifluoromethyl sulfone (FS-13) |  | 0 | 0 | https://doi.org/10.1088/1757-899X/9/1/012068
CCN(C(=O)c1cccc(C(=O)N(CC)c2ccc(C)cc2)n1)c1ccc(C)cc1 | Et(p)TDPA | 0.2 | phenyl trifluoromethyl sulfone (FS-13) | Tb |  |  | HNO3 | 3 |  |  | 21 | 3 | 14.46 | N,N'-diethyl-N,N'-ditolyl-dipicolinamide (para) | Et(p)TDPA | C25H27N3O2 | 401.51 | dipicolinamide |  | InChI=1S/C25H27N3O2/c1-5-27(20-14-10-18(3)11-15-20)24(29)22-8-7-9-23(26-22)25(30)28(6-2)21-16-12-19(4)13-17-21/h7-17H,5-6H2,1-4H3 | UKONYWHRXCJZJA-UHFFFAOYSA-N | &ap; | 2023-10-24 | doi:10.1088/1757-899X/9/1/012068 | https://www.oecd-nea.org/ideal/extractants/Et(p)TDPA | CCN(C(=O)c1cccc(C(=O)N(CC)c2ccc(C)cc2)n1)c1ccc(C)cc1 | 294.15 | 1.160168 | phenyl trifluoromethyl sulfone (FS-13) |  | 0 | 0 | https://doi.org/10.1088/1757-899X/9/1/012068
CCN(C(=O)c1cccc(C(=O)N(CC)c2ccc(C)cc2)n1)c1ccc(C)cc1 | Et(p)TDPA | 0.2 | phenyl trifluoromethyl sulfone (FS-13) | Dy |  |  | HNO3 | 3 |  |  | 21 | 3 | 27.72 | N,N'-diethyl-N,N'-ditolyl-dipicolinamide (para) | Et(p)TDPA | C25H27N3O2 | 401.51 | dipicolinamide |  | InChI=1S/C25H27N3O2/c1-5-27(20-14-10-18(3)11-15-20)24(29)22-8-7-9-23(26-22)25(30)28(6-2)21-16-12-19(4)13-17-21/h7-17H,5-6H2,1-4H3 | UKONYWHRXCJZJA-UHFFFAOYSA-N | &ap; | 2023-10-24 | doi:10.1088/1757-899X/9/1/012068 | https://www.oecd-nea.org/ideal/extractants/Et(p)TDPA | CCN(C(=O)c1cccc(C(=O)N(CC)c2ccc(C)cc2)n1)c1ccc(C)cc1 | 294.15 | 1.442793 | phenyl trifluoromethyl sulfone (FS-13) |  | 0 | 0 | https://doi.org/10.1088/1757-899X/9/1/012068
CCN(C(=O)c1cccc(C(=O)N(CC)c2ccc(C)cc2)n1)c1ccc(C)cc1 | Et(p)TDPA | 0.2 | phenyl trifluoromethyl sulfone (FS-13) | Ho |  |  | HNO3 | 3 |  |  | 21 | 3 | 55.01 | N,N'-diethyl-N,N'-ditolyl-dipicolinamide (para) | Et(p)TDPA | C25H27N3O2 | 401.51 | dipicolinamide |  | InChI=1S/C25H27N3O2/c1-5-27(20-14-10-18(3)11-15-20)24(29)22-8-7-9-23(26-22)25(30)28(6-2)21-16-12-19(4)13-17-21/h7-17H,5-6H2,1-4H3 | UKONYWHRXCJZJA-UHFFFAOYSA-N | &ap; | 2023-10-24 | doi:10.1088/1757-899X/9/1/012068 | https://www.oecd-nea.org/ideal/extractants/Et(p)TDPA | CCN(C(=O)c1cccc(C(=O)N(CC)c2ccc(C)cc2)n1)c1ccc(C)cc1 | 294.15 | 1.740442 | phenyl trifluoromethyl sulfone (FS-13) |  | 0 | 0 | https://doi.org/10.1088/1757-899X/9/1/012068
CCN(C(=O)c1cccc(C(=O)N(CC)c2ccc(C)cc2)n1)c1ccc(C)cc1 | Et(p)TDPA | 0.2 | phenyl trifluoromethyl sulfone (FS-13) | Er |  |  | HNO3 | 3 |  |  | 21 | 3 | 88.42 | N,N'-diethyl-N,N'-ditolyl-dipicolinamide (para) | Et(p)TDPA | C25H27N3O2 | 401.51 | dipicolinamide |  | InChI=1S/C25H27N3O2/c1-5-27(20-14-10-18(3)11-15-20)24(29)22-8-7-9-23(26-22)25(30)28(6-2)21-16-12-19(4)13-17-21/h7-17H,5-6H2,1-4H3 | UKONYWHRXCJZJA-UHFFFAOYSA-N | &ap; | 2023-10-24 | doi:10.1088/1757-899X/9/1/012068 | https://www.oecd-nea.org/ideal/extractants/Et(p)TDPA | CCN(C(=O)c1cccc(C(=O)N(CC)c2ccc(C)cc2)n1)c1ccc(C)cc1 | 294.15 | 1.946551 | phenyl trifluoromethyl sulfone (FS-13) |  | 0 | 0 | https://doi.org/10.1088/1757-899X/9/1/012068
CCN(C(=O)c1cccc(C(=O)N(CC)c2ccc(C)cc2)n1)c1ccc(C)cc1 | Et(p)TDPA | 0.2 | phenyl trifluoromethyl sulfone (FS-13) | Tm |  |  | HNO3 | 3 |  |  | 21 | 3 | 249.43 | N,N'-diethyl-N,N'-ditolyl-dipicolinamide (para) | Et(p)TDPA | C25H27N3O2 | 401.51 | dipicolinamide |  | InChI=1S/C25H27N3O2/c1-5-27(20-14-10-18(3)11-15-20)24(29)22-8-7-9-23(26-22)25(30)28(6-2)21-16-12-19(4)13-17-21/h7-17H,5-6H2,1-4H3 | UKONYWHRXCJZJA-UHFFFAOYSA-N | &ap; | 2023-10-24 | doi:10.1088/1757-899X/9/1/012068 | https://www.oecd-nea.org/ideal/extractants/Et(p)TDPA | CCN(C(=O)c1cccc(C(=O)N(CC)c2ccc(C)cc2)n1)c1ccc(C)cc1 | 294.15 | 2.396949 | phenyl trifluoromethyl sulfone (FS-13) |  | 0 | 0 | https://doi.org/10.1088/1757-899X/9/1/012068
CCN(C(=O)c1cccc(C(=O)N(CC)c2ccc(C)cc2)n1)c1ccc(C)cc1 | Et(p)TDPA | 0.2 | phenyl trifluoromethyl sulfone (FS-13) | Yb |  |  | HNO3 | 3 |  |  | 21 | 3 | 408.03 | N,N'-diethyl-N,N'-ditolyl-dipicolinamide (para) | Et(p)TDPA | C25H27N3O2 | 401.51 | dipicolinamide |  | InChI=1S/C25H27N3O2/c1-5-27(20-14-10-18(3)11-15-20)24(29)22-8-7-9-23(26-22)25(30)28(6-2)21-16-12-19(4)13-17-21/h7-17H,5-6H2,1-4H3 | UKONYWHRXCJZJA-UHFFFAOYSA-N | &ap; | 2023-10-24 | doi:10.1088/1757-899X/9/1/012068 | https://www.oecd-nea.org/ideal/extractants/Et(p)TDPA | CCN(C(=O)c1cccc(C(=O)N(CC)c2ccc(C)cc2)n1)c1ccc(C)cc1 | 294.15 | 2.610692 | phenyl trifluoromethyl sulfone (FS-13) |  | 0 | 0 | https://doi.org/10.1088/1757-899X/9/1/012068
CCN(C(=O)c1cccc(C(=O)N(CC)c2ccc(C)cc2)n1)c1ccc(C)cc1 | Et(p)TDPA | 0.2 | phenyl trifluoromethyl sulfone (FS-13) | Lu |  |  | HNO3 | 3 |  |  | 21 | 3 | 899.91 | N,N'-diethyl-N,N'-ditolyl-dipicolinamide (para) | Et(p)TDPA | C25H27N3O2 | 401.51 | dipicolinamide |  | InChI=1S/C25H27N3O2/c1-5-27(20-14-10-18(3)11-15-20)24(29)22-8-7-9-23(26-22)25(30)28(6-2)21-16-12-19(4)13-17-21/h7-17H,5-6H2,1-4H3 | UKONYWHRXCJZJA-UHFFFAOYSA-N | &ap; | 2023-10-24 | doi:10.1088/1757-899X/9/1/012068 | https://www.oecd-nea.org/ideal/extractants/Et(p)TDPA | CCN(C(=O)c1cccc(C(=O)N(CC)c2ccc(C)cc2)n1)c1ccc(C)cc1 | 294.15 | 2.954199 | phenyl trifluoromethyl sulfone (FS-13) |  | 0 | 0 | https://doi.org/10.1088/1757-899X/9/1/012068
CCN(C(=O)c1cccc(C(=O)N(CC)c2ccc(C)cc2)n1)c1ccc(C)cc1 | Et(p)TDPA | 0.2 | phenyl trifluoromethyl sulfone (FS-13) | La |  |  | HNO3 | 2 |  |  | 21 | 3 | 1.14 | N,N'-diethyl-N,N'-ditolyl-dipicolinamide (para) | Et(p)TDPA | C25H27N3O2 | 401.51 | dipicolinamide |  | InChI=1S/C25H27N3O2/c1-5-27(20-14-10-18(3)11-15-20)24(29)22-8-7-9-23(26-22)25(30)28(6-2)21-16-12-19(4)13-17-21/h7-17H,5-6H2,1-4H3 | UKONYWHRXCJZJA-UHFFFAOYSA-N | &ap; | 2023-10-24 | doi:10.1088/1757-899X/9/1/012068 | https://www.oecd-nea.org/ideal/extractants/Et(p)TDPA | CCN(C(=O)c1cccc(C(=O)N(CC)c2ccc(C)cc2)n1)c1ccc(C)cc1 | 294.15 | 0.05690485 | phenyl trifluoromethyl sulfone (FS-13) |  | 0 | 0 | https://doi.org/10.1088/1757-899X/9/1/012068
CCN(C(=O)c1cccc(C(=O)N(CC)c2ccc(C)cc2)n1)c1ccc(C)cc1 | Et(p)TDPA | 0.2 | phenyl trifluoromethyl sulfone (FS-13) | Ce |  |  | HNO3 | 2 |  |  | 21 | 3 | 1.02 | N,N'-diethyl-N,N'-ditolyl-dipicolinamide (para) | Et(p)TDPA | C25H27N3O2 | 401.51 | dipicolinamide |  | InChI=1S/C25H27N3O2/c1-5-27(20-14-10-18(3)11-15-20)24(29)22-8-7-9-23(26-22)25(30)28(6-2)21-16-12-19(4)13-17-21/h7-17H,5-6H2,1-4H3 | UKONYWHRXCJZJA-UHFFFAOYSA-N | &ap; | 2023-10-24 | doi:10.1088/1757-899X/9/1/012068 | https://www.oecd-nea.org/ideal/extractants/Et(p)TDPA | CCN(C(=O)c1cccc(C(=O)N(CC)c2ccc(C)cc2)n1)c1ccc(C)cc1 | 294.15 | 0.008600172 | phenyl trifluoromethyl sulfone (FS-13) |  | 0 | 0 | https://doi.org/10.1088/1757-899X/9/1/012068
CCN(C(=O)c1cccc(C(=O)N(CC)c2ccc(C)cc2)n1)c1ccc(C)cc1 | Et(p)TDPA | 0.2 | phenyl trifluoromethyl sulfone (FS-13) | Pr |  |  | HNO3 | 2 |  |  | 21 | 3 | 1.36 | N,N'-diethyl-N,N'-ditolyl-dipicolinamide (para) | Et(p)TDPA | C25H27N3O2 | 401.51 | dipicolinamide |  | InChI=1S/C25H27N3O2/c1-5-27(20-14-10-18(3)11-15-20)24(29)22-8-7-9-23(26-22)25(30)28(6-2)21-16-12-19(4)13-17-21/h7-17H,5-6H2,1-4H3 | UKONYWHRXCJZJA-UHFFFAOYSA-N | &ap; | 2023-10-24 | doi:10.1088/1757-899X/9/1/012068 | https://www.oecd-nea.org/ideal/extractants/Et(p)TDPA | CCN(C(=O)c1cccc(C(=O)N(CC)c2ccc(C)cc2)n1)c1ccc(C)cc1 | 294.15 | 0.1335389 | phenyl trifluoromethyl sulfone (FS-13) |  | 0 | 0 | https://doi.org/10.1088/1757-899X/9/1/012068
CCN(C(=O)c1cccc(C(=O)N(CC)c2ccc(C)cc2)n1)c1ccc(C)cc1 | Et(p)TDPA | 0.2 | phenyl trifluoromethyl sulfone (FS-13) | Nd |  |  | HNO3 | 2 |  |  | 21 | 3 | 1.14 | N,N'-diethyl-N,N'-ditolyl-dipicolinamide (para) | Et(p)TDPA | C25H27N3O2 | 401.51 | dipicolinamide |  | InChI=1S/C25H27N3O2/c1-5-27(20-14-10-18(3)11-15-20)24(29)22-8-7-9-23(26-22)25(30)28(6-2)21-16-12-19(4)13-17-21/h7-17H,5-6H2,1-4H3 | UKONYWHRXCJZJA-UHFFFAOYSA-N | &ap; | 2023-10-24 | doi:10.1088/1757-899X/9/1/012068 | https://www.oecd-nea.org/ideal/extractants/Et(p)TDPA | CCN(C(=O)c1cccc(C(=O)N(CC)c2ccc(C)cc2)n1)c1ccc(C)cc1 | 294.15 | 0.05690485 | phenyl trifluoromethyl sulfone (FS-13) |  | 0 | 0 | https://doi.org/10.1088/1757-899X/9/1/012068
CCN(C(=O)c1cccc(C(=O)N(CC)c2ccc(C)cc2)n1)c1ccc(C)cc1 | Et(p)TDPA | 0.2 | phenyl trifluoromethyl sulfone (FS-13) | Sm |  |  | HNO3 | 2 |  |  | 21 | 3 | 1.05 | N,N'-diethyl-N,N'-ditolyl-dipicolinamide (para) | Et(p)TDPA | C25H27N3O2 | 401.51 | dipicolinamide |  | InChI=1S/C25H27N3O2/c1-5-27(20-14-10-18(3)11-15-20)24(29)22-8-7-9-23(26-22)25(30)28(6-2)21-16-12-19(4)13-17-21/h7-17H,5-6H2,1-4H3 | UKONYWHRXCJZJA-UHFFFAOYSA-N | &ap; | 2023-10-24 | doi:10.1088/1757-899X/9/1/012068 | https://www.oecd-nea.org/ideal/extractants/Et(p)TDPA | CCN(C(=O)c1cccc(C(=O)N(CC)c2ccc(C)cc2)n1)c1ccc(C)cc1 | 294.15 | 0.0211893 | phenyl trifluoromethyl sulfone (FS-13) |  | 0 | 0 | https://doi.org/10.1088/1757-899X/9/1/012068
CCN(C(=O)c1cccc(C(=O)N(CC)c2ccc(C)cc2)n1)c1ccc(C)cc1 | Et(p)TDPA | 0.2 | phenyl trifluoromethyl sulfone (FS-13) | Eu |  |  | HNO3 | 2 |  |  | 21 | 3 | 1.08 | N,N'-diethyl-N,N'-ditolyl-dipicolinamide (para) | Et(p)TDPA | C25H27N3O2 | 401.51 | dipicolinamide |  | InChI=1S/C25H27N3O2/c1-5-27(20-14-10-18(3)11-15-20)24(29)22-8-7-9-23(26-22)25(30)28(6-2)21-16-12-19(4)13-17-21/h7-17H,5-6H2,1-4H3 | UKONYWHRXCJZJA-UHFFFAOYSA-N | &ap; | 2023-10-24 | doi:10.1088/1757-899X/9/1/012068 | https://www.oecd-nea.org/ideal/extractants/Et(p)TDPA | CCN(C(=O)c1cccc(C(=O)N(CC)c2ccc(C)cc2)n1)c1ccc(C)cc1 | 294.15 | 0.03342376 | phenyl trifluoromethyl sulfone (FS-13) |  | 0 | 0 | https://doi.org/10.1088/1757-899X/9/1/012068
CCN(C(=O)c1cccc(C(=O)N(CC)c2ccc(C)cc2)n1)c1ccc(C)cc1 | Et(p)TDPA | 0.2 | phenyl trifluoromethyl sulfone (FS-13) | Gd |  |  | HNO3 | 2 |  |  | 21 | 3 | 0.81 | N,N'-diethyl-N,N'-ditolyl-dipicolinamide (para) | Et(p)TDPA | C25H27N3O2 | 401.51 | dipicolinamide |  | InChI=1S/C25H27N3O2/c1-5-27(20-14-10-18(3)11-15-20)24(29)22-8-7-9-23(26-22)25(30)28(6-2)21-16-12-19(4)13-17-21/h7-17H,5-6H2,1-4H3 | UKONYWHRXCJZJA-UHFFFAOYSA-N | &ap; | 2023-10-24 | doi:10.1088/1757-899X/9/1/012068 | https://www.oecd-nea.org/ideal/extractants/Et(p)TDPA | CCN(C(=O)c1cccc(C(=O)N(CC)c2ccc(C)cc2)n1)c1ccc(C)cc1 | 294.15 | -0.09151498 | phenyl trifluoromethyl sulfone (FS-13) |  | 0 | 0 | https://doi.org/10.1088/1757-899X/9/1/012068
CCN(C(=O)c1cccc(C(=O)N(CC)c2ccc(C)cc2)n1)c1ccc(C)cc1 | Et(p)TDPA | 0.2 | phenyl trifluoromethyl sulfone (FS-13) | Tb |  |  | HNO3 | 2 |  |  | 21 | 3 | 1.41 | N,N'-diethyl-N,N'-ditolyl-dipicolinamide (para) | Et(p)TDPA | C25H27N3O2 | 401.51 | dipicolinamide |  | InChI=1S/C25H27N3O2/c1-5-27(20-14-10-18(3)11-15-20)24(29)22-8-7-9-23(26-22)25(30)28(6-2)21-16-12-19(4)13-17-21/h7-17H,5-6H2,1-4H3 | UKONYWHRXCJZJA-UHFFFAOYSA-N | &ap; | 2023-10-24 | doi:10.1088/1757-899X/9/1/012068 | https://www.oecd-nea.org/ideal/extractants/Et(p)TDPA | CCN(C(=O)c1cccc(C(=O)N(CC)c2ccc(C)cc2)n1)c1ccc(C)cc1 | 294.15 | 0.1492191 | phenyl trifluoromethyl sulfone (FS-13) |  | 0 | 0 | https://doi.org/10.1088/1757-899X/9/1/012068
CCN(C(=O)c1cccc(C(=O)N(CC)c2ccc(C)cc2)n1)c1ccc(C)cc1 | Et(p)TDPA | 0.2 | phenyl trifluoromethyl sulfone (FS-13) | Dy |  |  | HNO3 | 2 |  |  | 21 | 3 | 2.32 | N,N'-diethyl-N,N'-ditolyl-dipicolinamide (para) | Et(p)TDPA | C25H27N3O2 | 401.51 | dipicolinamide |  | InChI=1S/C25H27N3O2/c1-5-27(20-14-10-18(3)11-15-20)24(29)22-8-7-9-23(26-22)25(30)28(6-2)21-16-12-19(4)13-17-21/h7-17H,5-6H2,1-4H3 | UKONYWHRXCJZJA-UHFFFAOYSA-N | &ap; | 2023-10-24 | doi:10.1088/1757-899X/9/1/012068 | https://www.oecd-nea.org/ideal/extractants/Et(p)TDPA | CCN(C(=O)c1cccc(C(=O)N(CC)c2ccc(C)cc2)n1)c1ccc(C)cc1 | 294.15 | 0.365488 | phenyl trifluoromethyl sulfone (FS-13) |  | 0 | 0 | https://doi.org/10.1088/1757-899X/9/1/012068
CCN(C(=O)c1cccc(C(=O)N(CC)c2ccc(C)cc2)n1)c1ccc(C)cc1 | Et(p)TDPA | 0.2 | phenyl trifluoromethyl sulfone (FS-13) | Ho |  |  | HNO3 | 2 |  |  | 21 | 3 | 3.68 | N,N'-diethyl-N,N'-ditolyl-dipicolinamide (para) | Et(p)TDPA | C25H27N3O2 | 401.51 | dipicolinamide |  | InChI=1S/C25H27N3O2/c1-5-27(20-14-10-18(3)11-15-20)24(29)22-8-7-9-23(26-22)25(30)28(6-2)21-16-12-19(4)13-17-21/h7-17H,5-6H2,1-4H3 | UKONYWHRXCJZJA-UHFFFAOYSA-N | &ap; | 2023-10-24 | doi:10.1088/1757-899X/9/1/012068 | https://www.oecd-nea.org/ideal/extractants/Et(p)TDPA | CCN(C(=O)c1cccc(C(=O)N(CC)c2ccc(C)cc2)n1)c1ccc(C)cc1 | 294.15 | 0.5658478 | phenyl trifluoromethyl sulfone (FS-13) |  | 0 | 0 | https://doi.org/10.1088/1757-899X/9/1/012068
CCN(C(=O)c1cccc(C(=O)N(CC)c2ccc(C)cc2)n1)c1ccc(C)cc1 | Et(p)TDPA | 0.2 | phenyl trifluoromethyl sulfone (FS-13) | Er |  |  | HNO3 | 2 |  |  | 21 | 3 | 4.26 | N,N'-diethyl-N,N'-ditolyl-dipicolinamide (para) | Et(p)TDPA | C25H27N3O2 | 401.51 | dipicolinamide |  | InChI=1S/C25H27N3O2/c1-5-27(20-14-10-18(3)11-15-20)24(29)22-8-7-9-23(26-22)25(30)28(6-2)21-16-12-19(4)13-17-21/h7-17H,5-6H2,1-4H3 | UKONYWHRXCJZJA-UHFFFAOYSA-N | &ap; | 2023-10-24 | doi:10.1088/1757-899X/9/1/012068 | https://www.oecd-nea.org/ideal/extractants/Et(p)TDPA | CCN(C(=O)c1cccc(C(=O)N(CC)c2ccc(C)cc2)n1)c1ccc(C)cc1 | 294.15 | 0.6294096 | phenyl trifluoromethyl sulfone (FS-13) |  | 0 | 0 | https://doi.org/10.1088/1757-899X/9/1/012068
CCN(C(=O)c1cccc(C(=O)N(CC)c2ccc(C)cc2)n1)c1ccc(C)cc1 | Et(p)TDPA | 0.2 | phenyl trifluoromethyl sulfone (FS-13) | Tm |  |  | HNO3 | 2 |  |  | 21 | 3 | 6.85 | N,N'-diethyl-N,N'-ditolyl-dipicolinamide (para) | Et(p)TDPA | C25H27N3O2 | 401.51 | dipicolinamide |  | InChI=1S/C25H27N3O2/c1-5-27(20-14-10-18(3)11-15-20)24(29)22-8-7-9-23(26-22)25(30)28(6-2)21-16-12-19(4)13-17-21/h7-17H,5-6H2,1-4H3 | UKONYWHRXCJZJA-UHFFFAOYSA-N | &ap; | 2023-10-24 | doi:10.1088/1757-899X/9/1/012068 | https://www.oecd-nea.org/ideal/extractants/Et(p)TDPA | CCN(C(=O)c1cccc(C(=O)N(CC)c2ccc(C)cc2)n1)c1ccc(C)cc1 | 294.15 | 0.8356906 | phenyl trifluoromethyl sulfone (FS-13) |  | 0 | 0 | https://doi.org/10.1088/1757-899X/9/1/012068
CCN(C(=O)c1cccc(C(=O)N(CC)c2ccc(C)cc2)n1)c1ccc(C)cc1 | Et(p)TDPA | 0.2 | phenyl trifluoromethyl sulfone (FS-13) | Yb |  |  | HNO3 | 2 |  |  | 21 | 3 | 8.54 | N,N'-diethyl-N,N'-ditolyl-dipicolinamide (para) | Et(p)TDPA | C25H27N3O2 | 401.51 | dipicolinamide |  | InChI=1S/C25H27N3O2/c1-5-27(20-14-10-18(3)11-15-20)24(29)22-8-7-9-23(26-22)25(30)28(6-2)21-16-12-19(4)13-17-21/h7-17H,5-6H2,1-4H3 | UKONYWHRXCJZJA-UHFFFAOYSA-N | &ap; | 2023-10-24 | doi:10.1088/1757-899X/9/1/012068 | https://www.oecd-nea.org/ideal/extractants/Et(p)TDPA | CCN(C(=O)c1cccc(C(=O)N(CC)c2ccc(C)cc2)n1)c1ccc(C)cc1 | 294.15 | 0.9314579 | phenyl trifluoromethyl sulfone (FS-13) |  | 0 | 0 | https://doi.org/10.1088/1757-899X/9/1/012068
CCN(C(=O)c1cccc(C(=O)N(CC)c2ccc(C)cc2)n1)c1ccc(C)cc1 | Et(p)TDPA | 0.2 | phenyl trifluoromethyl sulfone (FS-13) | Lu |  |  | HNO3 | 2 |  |  | 21 | 3 | 10.25 | N,N'-diethyl-N,N'-ditolyl-dipicolinamide (para) | Et(p)TDPA | C25H27N3O2 | 401.51 | dipicolinamide |  | InChI=1S/C25H27N3O2/c1-5-27(20-14-10-18(3)11-15-20)24(29)22-8-7-9-23(26-22)25(30)28(6-2)21-16-12-19(4)13-17-21/h7-17H,5-6H2,1-4H3 | UKONYWHRXCJZJA-UHFFFAOYSA-N | &ap; | 2023-10-24 | doi:10.1088/1757-899X/9/1/012068 | https://www.oecd-nea.org/ideal/extractants/Et(p)TDPA | CCN(C(=O)c1cccc(C(=O)N(CC)c2ccc(C)cc2)n1)c1ccc(C)cc1 | 294.15 | 1.010724 | phenyl trifluoromethyl sulfone (FS-13) |  | 0 | 0 | https://doi.org/10.1088/1757-899X/9/1/012068
CCN(C(=O)c1cccc(C(=O)N(CC)c2ccc(C)cc2)n1)c1ccc(C)cc1 | Et(p)TDPA | 0.2 | phenyl trifluoromethyl sulfone (FS-13) | La |  |  | HNO3 | 1 |  |  | 21 | 3 | 0.45 | N,N'-diethyl-N,N'-ditolyl-dipicolinamide (para) | Et(p)TDPA | C25H27N3O2 | 401.51 | dipicolinamide |  | InChI=1S/C25H27N3O2/c1-5-27(20-14-10-18(3)11-15-20)24(29)22-8-7-9-23(26-22)25(30)28(6-2)21-16-12-19(4)13-17-21/h7-17H,5-6H2,1-4H3 | UKONYWHRXCJZJA-UHFFFAOYSA-N | &ap; | 2023-10-24 | doi:10.1088/1757-899X/9/1/012068 | https://www.oecd-nea.org/ideal/extractants/Et(p)TDPA | CCN(C(=O)c1cccc(C(=O)N(CC)c2ccc(C)cc2)n1)c1ccc(C)cc1 | 294.15 | -0.3467875 | phenyl trifluoromethyl sulfone (FS-13) |  | 0 | 0 | https://doi.org/10.1088/1757-899X/9/1/012068
CCN(C(=O)c1cccc(C(=O)N(CC)c2ccc(C)cc2)n1)c1ccc(C)cc1 | Et(p)TDPA | 0.2 | phenyl trifluoromethyl sulfone (FS-13) | Ce |  |  | HNO3 | 1 |  |  | 21 | 3 | 0.35 | N,N'-diethyl-N,N'-ditolyl-dipicolinamide (para) | Et(p)TDPA | C25H27N3O2 | 401.51 | dipicolinamide |  | InChI=1S/C25H27N3O2/c1-5-27(20-14-10-18(3)11-15-20)24(29)22-8-7-9-23(26-22)25(30)28(6-2)21-16-12-19(4)13-17-21/h7-17H,5-6H2,1-4H3 | UKONYWHRXCJZJA-UHFFFAOYSA-N | &ap; | 2023-10-24 | doi:10.1088/1757-899X/9/1/012068 | https://www.oecd-nea.org/ideal/extractants/Et(p)TDPA | CCN(C(=O)c1cccc(C(=O)N(CC)c2ccc(C)cc2)n1)c1ccc(C)cc1 | 294.15 | -0.455932 | phenyl trifluoromethyl sulfone (FS-13) |  | 0 | 0 | https://doi.org/10.1088/1757-899X/9/1/012068
CCN(C(=O)c1cccc(C(=O)N(CC)c2ccc(C)cc2)n1)c1ccc(C)cc1 | Et(p)TDPA | 0.2 | phenyl trifluoromethyl sulfone (FS-13) | Pr |  |  | HNO3 | 1 |  |  | 21 | 3 | 0.36 | N,N'-diethyl-N,N'-ditolyl-dipicolinamide (para) | Et(p)TDPA | C25H27N3O2 | 401.51 | dipicolinamide |  | InChI=1S/C25H27N3O2/c1-5-27(20-14-10-18(3)11-15-20)24(29)22-8-7-9-23(26-22)25(30)28(6-2)21-16-12-19(4)13-17-21/h7-17H,5-6H2,1-4H3 | UKONYWHRXCJZJA-UHFFFAOYSA-N | &ap; | 2023-10-24 | doi:10.1088/1757-899X/9/1/012068 | https://www.oecd-nea.org/ideal/extractants/Et(p)TDPA | CCN(C(=O)c1cccc(C(=O)N(CC)c2ccc(C)cc2)n1)c1ccc(C)cc1 | 294.15 | -0.4436975 | phenyl trifluoromethyl sulfone (FS-13) |  | 0 | 0 | https://doi.org/10.1088/1757-899X/9/1/012068
CCN(C(=O)c1cccc(C(=O)N(CC)c2ccc(C)cc2)n1)c1ccc(C)cc1 | Et(p)TDPA | 0.2 | phenyl trifluoromethyl sulfone (FS-13) | Nd |  |  | HNO3 | 1 |  |  | 21 | 3 | 0.31 | N,N'-diethyl-N,N'-ditolyl-dipicolinamide (para) | Et(p)TDPA | C25H27N3O2 | 401.51 | dipicolinamide |  | InChI=1S/C25H27N3O2/c1-5-27(20-14-10-18(3)11-15-20)24(29)22-8-7-9-23(26-22)25(30)28(6-2)21-16-12-19(4)13-17-21/h7-17H,5-6H2,1-4H3 | UKONYWHRXCJZJA-UHFFFAOYSA-N | &ap; | 2023-10-24 | doi:10.1088/1757-899X/9/1/012068 | https://www.oecd-nea.org/ideal/extractants/Et(p)TDPA | CCN(C(=O)c1cccc(C(=O)N(CC)c2ccc(C)cc2)n1)c1ccc(C)cc1 | 294.15 | -0.5086383 | phenyl trifluoromethyl sulfone (FS-13) |  | 0 | 0 | https://doi.org/10.1088/1757-899X/9/1/012068
CCN(C(=O)c1cccc(C(=O)N(CC)c2ccc(C)cc2)n1)c1ccc(C)cc1 | Et(p)TDPA | 0.2 | phenyl trifluoromethyl sulfone (FS-13) | Sm |  |  | HNO3 | 1 |  |  | 21 | 3 | 0.29 | N,N'-diethyl-N,N'-ditolyl-dipicolinamide (para) | Et(p)TDPA | C25H27N3O2 | 401.51 | dipicolinamide |  | InChI=1S/C25H27N3O2/c1-5-27(20-14-10-18(3)11-15-20)24(29)22-8-7-9-23(26-22)25(30)28(6-2)21-16-12-19(4)13-17-21/h7-17H,5-6H2,1-4H3 | UKONYWHRXCJZJA-UHFFFAOYSA-N | &ap; | 2023-10-24 | doi:10.1088/1757-899X/9/1/012068 | https://www.oecd-nea.org/ideal/extractants/Et(p)TDPA | CCN(C(=O)c1cccc(C(=O)N(CC)c2ccc(C)cc2)n1)c1ccc(C)cc1 | 294.15 | -0.537602 | phenyl trifluoromethyl sulfone (FS-13) |  | 0 | 0 | https://doi.org/10.1088/1757-899X/9/1/012068
CCN(C(=O)c1cccc(C(=O)N(CC)c2ccc(C)cc2)n1)c1ccc(C)cc1 | Et(p)TDPA | 0.2 | phenyl trifluoromethyl sulfone (FS-13) | Eu |  |  | HNO3 | 1 |  |  | 21 | 3 | 0.22 | N,N'-diethyl-N,N'-ditolyl-dipicolinamide (para) | Et(p)TDPA | C25H27N3O2 | 401.51 | dipicolinamide |  | InChI=1S/C25H27N3O2/c1-5-27(20-14-10-18(3)11-15-20)24(29)22-8-7-9-23(26-22)25(30)28(6-2)21-16-12-19(4)13-17-21/h7-17H,5-6H2,1-4H3 | UKONYWHRXCJZJA-UHFFFAOYSA-N | &ap; | 2023-10-24 | doi:10.1088/1757-899X/9/1/012068 | https://www.oecd-nea.org/ideal/extractants/Et(p)TDPA | CCN(C(=O)c1cccc(C(=O)N(CC)c2ccc(C)cc2)n1)c1ccc(C)cc1 | 294.15 | -0.6575773 | phenyl trifluoromethyl sulfone (FS-13) |  | 0 | 0 | https://doi.org/10.1088/1757-899X/9/1/012068
CCN(C(=O)c1cccc(C(=O)N(CC)c2ccc(C)cc2)n1)c1ccc(C)cc1 | Et(p)TDPA | 0.2 | phenyl trifluoromethyl sulfone (FS-13) | Gd |  |  | HNO3 | 1 |  |  | 21 | 3 | 0.14 | N,N'-diethyl-N,N'-ditolyl-dipicolinamide (para) | Et(p)TDPA | C25H27N3O2 | 401.51 | dipicolinamide |  | InChI=1S/C25H27N3O2/c1-5-27(20-14-10-18(3)11-15-20)24(29)22-8-7-9-23(26-22)25(30)28(6-2)21-16-12-19(4)13-17-21/h7-17H,5-6H2,1-4H3 | UKONYWHRXCJZJA-UHFFFAOYSA-N | &ap; | 2023-10-24 | doi:10.1088/1757-899X/9/1/012068 | https://www.oecd-nea.org/ideal/extractants/Et(p)TDPA | CCN(C(=O)c1cccc(C(=O)N(CC)c2ccc(C)cc2)n1)c1ccc(C)cc1 | 294.15 | -0.853872 | phenyl trifluoromethyl sulfone (FS-13) |  | 0 | 0 | https://doi.org/10.1088/1757-899X/9/1/012068
CCN(C(=O)c1cccc(C(=O)N(CC)c2ccc(C)cc2)n1)c1ccc(C)cc1 | Et(p)TDPA | 0.2 | phenyl trifluoromethyl sulfone (FS-13) | Tb |  |  | HNO3 | 1 |  |  | 21 | 3 | 0.16 | N,N'-diethyl-N,N'-ditolyl-dipicolinamide (para) | Et(p)TDPA | C25H27N3O2 | 401.51 | dipicolinamide |  | InChI=1S/C25H27N3O2/c1-5-27(20-14-10-18(3)11-15-20)24(29)22-8-7-9-23(26-22)25(30)28(6-2)21-16-12-19(4)13-17-21/h7-17H,5-6H2,1-4H3 | UKONYWHRXCJZJA-UHFFFAOYSA-N | &ap; | 2023-10-24 | doi:10.1088/1757-899X/9/1/012068 | https://www.oecd-nea.org/ideal/extractants/Et(p)TDPA | CCN(C(=O)c1cccc(C(=O)N(CC)c2ccc(C)cc2)n1)c1ccc(C)cc1 | 294.15 | -0.79588 | phenyl trifluoromethyl sulfone (FS-13) |  | 0 | 0 | https://doi.org/10.1088/1757-899X/9/1/012068
CCN(C(=O)c1cccc(C(=O)N(CC)c2ccc(C)cc2)n1)c1ccc(C)cc1 | Et(p)TDPA | 0.2 | phenyl trifluoromethyl sulfone (FS-13) | Dy |  |  | HNO3 | 1 |  |  | 21 | 3 | 0.18 | N,N'-diethyl-N,N'-ditolyl-dipicolinamide (para) | Et(p)TDPA | C25H27N3O2 | 401.51 | dipicolinamide |  | InChI=1S/C25H27N3O2/c1-5-27(20-14-10-18(3)11-15-20)24(29)22-8-7-9-23(26-22)25(30)28(6-2)21-16-12-19(4)13-17-21/h7-17H,5-6H2,1-4H3 | UKONYWHRXCJZJA-UHFFFAOYSA-N | &ap; | 2023-10-24 | doi:10.1088/1757-899X/9/1/012068 | https://www.oecd-nea.org/ideal/extractants/Et(p)TDPA | CCN(C(=O)c1cccc(C(=O)N(CC)c2ccc(C)cc2)n1)c1ccc(C)cc1 | 294.15 | -0.7447275 | phenyl trifluoromethyl sulfone (FS-13) |  | 0 | 0 | https://doi.org/10.1088/1757-899X/9/1/012068
CCN(C(=O)c1cccc(C(=O)N(CC)c2ccc(C)cc2)n1)c1ccc(C)cc1 | Et(p)TDPA | 0.2 | phenyl trifluoromethyl sulfone (FS-13) | Ho |  |  | HNO3 | 1 |  |  | 21 | 3 | 0.22 | N,N'-diethyl-N,N'-ditolyl-dipicolinamide (para) | Et(p)TDPA | C25H27N3O2 | 401.51 | dipicolinamide |  | InChI=1S/C25H27N3O2/c1-5-27(20-14-10-18(3)11-15-20)24(29)22-8-7-9-23(26-22)25(30)28(6-2)21-16-12-19(4)13-17-21/h7-17H,5-6H2,1-4H3 | UKONYWHRXCJZJA-UHFFFAOYSA-N | &ap; | 2023-10-24 | doi:10.1088/1757-899X/9/1/012068 | https://www.oecd-nea.org/ideal/extractants/Et(p)TDPA | CCN(C(=O)c1cccc(C(=O)N(CC)c2ccc(C)cc2)n1)c1ccc(C)cc1 | 294.15 | -0.6575773 | phenyl trifluoromethyl sulfone (FS-13) |  | 0 | 0 | https://doi.org/10.1088/1757-899X/9/1/012068
CCN(C(=O)c1cccc(C(=O)N(CC)c2ccc(C)cc2)n1)c1ccc(C)cc1 | Et(p)TDPA | 0.2 | phenyl trifluoromethyl sulfone (FS-13) | Er |  |  | HNO3 | 1 |  |  | 21 | 3 | 0.25 | N,N'-diethyl-N,N'-ditolyl-dipicolinamide (para) | Et(p)TDPA | C25H27N3O2 | 401.51 | dipicolinamide |  | InChI=1S/C25H27N3O2/c1-5-27(20-14-10-18(3)11-15-20)24(29)22-8-7-9-23(26-22)25(30)28(6-2)21-16-12-19(4)13-17-21/h7-17H,5-6H2,1-4H3 | UKONYWHRXCJZJA-UHFFFAOYSA-N | &ap; | 2023-10-24 | doi:10.1088/1757-899X/9/1/012068 | https://www.oecd-nea.org/ideal/extractants/Et(p)TDPA | CCN(C(=O)c1cccc(C(=O)N(CC)c2ccc(C)cc2)n1)c1ccc(C)cc1 | 294.15 | -0.60206 | phenyl trifluoromethyl sulfone (FS-13) |  | 0 | 0 | https://doi.org/10.1088/1757-899X/9/1/012068
CCN(C(=O)c1cccc(C(=O)N(CC)c2ccc(C)cc2)n1)c1ccc(C)cc1 | Et(p)TDPA | 0.2 | phenyl trifluoromethyl sulfone (FS-13) | Tm |  |  | HNO3 | 1 |  |  | 21 | 3 | 0.32 | N,N'-diethyl-N,N'-ditolyl-dipicolinamide (para) | Et(p)TDPA | C25H27N3O2 | 401.51 | dipicolinamide |  | InChI=1S/C25H27N3O2/c1-5-27(20-14-10-18(3)11-15-20)24(29)22-8-7-9-23(26-22)25(30)28(6-2)21-16-12-19(4)13-17-21/h7-17H,5-6H2,1-4H3 | UKONYWHRXCJZJA-UHFFFAOYSA-N | &ap; | 2023-10-24 | doi:10.1088/1757-899X/9/1/012068 | https://www.oecd-nea.org/ideal/extractants/Et(p)TDPA | CCN(C(=O)c1cccc(C(=O)N(CC)c2ccc(C)cc2)n1)c1ccc(C)cc1 | 294.15 | -0.49485 | phenyl trifluoromethyl sulfone (FS-13) |  | 0 | 0 | https://doi.org/10.1088/1757-899X/9/1/012068
CCN(C(=O)c1cccc(C(=O)N(CC)c2ccc(C)cc2)n1)c1ccc(C)cc1 | Et(p)TDPA | 0.2 | phenyl trifluoromethyl sulfone (FS-13) | Yb |  |  | HNO3 | 1 |  |  | 21 | 3 | 0.34 | N,N'-diethyl-N,N'-ditolyl-dipicolinamide (para) | Et(p)TDPA | C25H27N3O2 | 401.51 | dipicolinamide |  | InChI=1S/C25H27N3O2/c1-5-27(20-14-10-18(3)11-15-20)24(29)22-8-7-9-23(26-22)25(30)28(6-2)21-16-12-19(4)13-17-21/h7-17H,5-6H2,1-4H3 | UKONYWHRXCJZJA-UHFFFAOYSA-N | &ap; | 2023-10-24 | doi:10.1088/1757-899X/9/1/012068 | https://www.oecd-nea.org/ideal/extractants/Et(p)TDPA | CCN(C(=O)c1cccc(C(=O)N(CC)c2ccc(C)cc2)n1)c1ccc(C)cc1 | 294.15 | -0.4685211 | phenyl trifluoromethyl sulfone (FS-13) |  | 0 | 0 | https://doi.org/10.1088/1757-899X/9/1/012068
CCN(C(=O)c1cccc(C(=O)N(CC)c2ccc(C)cc2)n1)c1ccc(C)cc1 | Et(p)TDPA | 0.2 | phenyl trifluoromethyl sulfone (FS-13) | Lu |  |  | HNO3 | 1 |  |  | 21 | 3 | 0.4 | N,N'-diethyl-N,N'-ditolyl-dipicolinamide (para) | Et(p)TDPA | C25H27N3O2 | 401.51 | dipicolinamide |  | InChI=1S/C25H27N3O2/c1-5-27(20-14-10-18(3)11-15-20)24(29)22-8-7-9-23(26-22)25(30)28(6-2)21-16-12-19(4)13-17-21/h7-17H,5-6H2,1-4H3 | UKONYWHRXCJZJA-UHFFFAOYSA-N | &ap; | 2023-10-24 | doi:10.1088/1757-899X/9/1/012068 | https://www.oecd-nea.org/ideal/extractants/Et(p)TDPA | CCN(C(=O)c1cccc(C(=O)N(CC)c2ccc(C)cc2)n1)c1ccc(C)cc1 | 294.15 | -0.39794 | phenyl trifluoromethyl sulfone (FS-13) |  | 0 | 0 | https://doi.org/10.1088/1757-899X/9/1/012068
CCN(C(=O)c1cccc(C(=O)N(CC)c2ccc(C)cc2)n1)c1ccc(C)cc1 | Et(p)TDPA | 0.2 | phenyl trifluoromethyl sulfone (FS-13) | La |  |  | HNO3 | 0.5 |  |  | 21 | 3 | 0.17 | N,N'-diethyl-N,N'-ditolyl-dipicolinamide (para) | Et(p)TDPA | C25H27N3O2 | 401.51 | dipicolinamide |  | InChI=1S/C25H27N3O2/c1-5-27(20-14-10-18(3)11-15-20)24(29)22-8-7-9-23(26-22)25(30)28(6-2)21-16-12-19(4)13-17-21/h7-17H,5-6H2,1-4H3 | UKONYWHRXCJZJA-UHFFFAOYSA-N | &ap; | 2023-10-24 | doi:10.1088/1757-899X/9/1/012068 | https://www.oecd-nea.org/ideal/extractants/Et(p)TDPA | CCN(C(=O)c1cccc(C(=O)N(CC)c2ccc(C)cc2)n1)c1ccc(C)cc1 | 294.15 | -0.7695511 | phenyl trifluoromethyl sulfone (FS-13) |  | 0 | 0 | https://doi.org/10.1088/1757-899X/9/1/012068
CCN(C(=O)c1cccc(C(=O)N(CC)c2ccc(C)cc2)n1)c1ccc(C)cc1 | Et(p)TDPA | 0.2 | phenyl trifluoromethyl sulfone (FS-13) | La |  |  | HNO3 | 1 |  |  | 21 | 3 | 0.46 | N,N'-diethyl-N,N'-ditolyl-dipicolinamide (para) | Et(p)TDPA | C25H27N3O2 | 401.51 | dipicolinamide |  | InChI=1S/C25H27N3O2/c1-5-27(20-14-10-18(3)11-15-20)24(29)22-8-7-9-23(26-22)25(30)28(6-2)21-16-12-19(4)13-17-21/h7-17H,5-6H2,1-4H3 | UKONYWHRXCJZJA-UHFFFAOYSA-N | &ap; | 2023-10-24 | doi:10.1088/1757-899X/9/1/012068 | https://www.oecd-nea.org/ideal/extractants/Et(p)TDPA | CCN(C(=O)c1cccc(C(=O)N(CC)c2ccc(C)cc2)n1)c1ccc(C)cc1 | 294.15 | -0.3372422 | phenyl trifluoromethyl sulfone (FS-13) |  | 0 | 0 | https://doi.org/10.1088/1757-899X/9/1/012068
CCN(C(=O)c1cccc(C(=O)N(CC)c2ccc(C)cc2)n1)c1ccc(C)cc1 | Et(p)TDPA | 0.2 | phenyl trifluoromethyl sulfone (FS-13) | La |  |  | HNO3 | 2 |  |  | 21 | 3 | 1.2 | N,N'-diethyl-N,N'-ditolyl-dipicolinamide (para) | Et(p)TDPA | C25H27N3O2 | 401.51 | dipicolinamide |  | InChI=1S/C25H27N3O2/c1-5-27(20-14-10-18(3)11-15-20)24(29)22-8-7-9-23(26-22)25(30)28(6-2)21-16-12-19(4)13-17-21/h7-17H,5-6H2,1-4H3 | UKONYWHRXCJZJA-UHFFFAOYSA-N | &ap; | 2023-10-24 | doi:10.1088/1757-899X/9/1/012068 | https://www.oecd-nea.org/ideal/extractants/Et(p)TDPA | CCN(C(=O)c1cccc(C(=O)N(CC)c2ccc(C)cc2)n1)c1ccc(C)cc1 | 294.15 | 0.07918125 | phenyl trifluoromethyl sulfone (FS-13) |  | 0 | 0 | https://doi.org/10.1088/1757-899X/9/1/012068
CCN(C(=O)c1cccc(C(=O)N(CC)c2ccc(C)cc2)n1)c1ccc(C)cc1 | Et(p)TDPA | 0.2 | phenyl trifluoromethyl sulfone (FS-13) | La |  |  | HNO3 | 3 |  |  | 21 | 3 | 2.02 | N,N'-diethyl-N,N'-ditolyl-dipicolinamide (para) | Et(p)TDPA | C25H27N3O2 | 401.51 | dipicolinamide |  | InChI=1S/C25H27N3O2/c1-5-27(20-14-10-18(3)11-15-20)24(29)22-8-7-9-23(26-22)25(30)28(6-2)21-16-12-19(4)13-17-21/h7-17H,5-6H2,1-4H3 | UKONYWHRXCJZJA-UHFFFAOYSA-N | &ap; | 2023-10-24 | doi:10.1088/1757-899X/9/1/012068 | https://www.oecd-nea.org/ideal/extractants/Et(p)TDPA | CCN(C(=O)c1cccc(C(=O)N(CC)c2ccc(C)cc2)n1)c1ccc(C)cc1 | 294.15 | 0.3053514 | phenyl trifluoromethyl sulfone (FS-13) |  | 0 | 0 | https://doi.org/10.1088/1757-899X/9/1/012068
CCN(C(=O)c1cccc(C(=O)N(CC)c2ccc(C)cc2)n1)c1ccc(C)cc1 | Et(p)TDPA | 0.2 | phenyl trifluoromethyl sulfone (FS-13) | La |  |  | HNO3 | 4 |  |  | 21 | 3 | 2.37 | N,N'-diethyl-N,N'-ditolyl-dipicolinamide (para) | Et(p)TDPA | C25H27N3O2 | 401.51 | dipicolinamide |  | InChI=1S/C25H27N3O2/c1-5-27(20-14-10-18(3)11-15-20)24(29)22-8-7-9-23(26-22)25(30)28(6-2)21-16-12-19(4)13-17-21/h7-17H,5-6H2,1-4H3 | UKONYWHRXCJZJA-UHFFFAOYSA-N | &ap; | 2023-10-24 | doi:10.1088/1757-899X/9/1/012068 | https://www.oecd-nea.org/ideal/extractants/Et(p)TDPA | CCN(C(=O)c1cccc(C(=O)N(CC)c2ccc(C)cc2)n1)c1ccc(C)cc1 | 294.15 | 0.3747483 | phenyl trifluoromethyl sulfone (FS-13) |  | 0 | 0 | https://doi.org/10.1088/1757-899X/9/1/012068
CCN(C(=O)c1cccc(C(=O)N(CC)c2ccc(C)cc2)n1)c1ccc(C)cc1 | Et(p)TDPA | 0.2 | phenyl trifluoromethyl sulfone (FS-13) | La |  |  | HNO3 | 5 |  |  | 21 | 3 | 2.23 | N,N'-diethyl-N,N'-ditolyl-dipicolinamide (para) | Et(p)TDPA | C25H27N3O2 | 401.51 | dipicolinamide |  | InChI=1S/C25H27N3O2/c1-5-27(20-14-10-18(3)11-15-20)24(29)22-8-7-9-23(26-22)25(30)28(6-2)21-16-12-19(4)13-17-21/h7-17H,5-6H2,1-4H3 | UKONYWHRXCJZJA-UHFFFAOYSA-N | &ap; | 2023-10-24 | doi:10.1088/1757-899X/9/1/012068 | https://www.oecd-nea.org/ideal/extractants/Et(p)TDPA | CCN(C(=O)c1cccc(C(=O)N(CC)c2ccc(C)cc2)n1)c1ccc(C)cc1 | 294.15 | 0.3483049 | phenyl trifluoromethyl sulfone (FS-13) |  | 0 | 0 | https://doi.org/10.1088/1757-899X/9/1/012068
CCN(C(=O)c1cccc(C(=O)N(CC)c2ccc(C)cc2)n1)c1ccc(C)cc1 | Et(p)TDPA | 0.2 | phenyl trifluoromethyl sulfone (FS-13) | Ce |  |  | HNO3 | 0.5 |  |  | 21 | 3 | 0.13 | N,N'-diethyl-N,N'-ditolyl-dipicolinamide (para) | Et(p)TDPA | C25H27N3O2 | 401.51 | dipicolinamide |  | InChI=1S/C25H27N3O2/c1-5-27(20-14-10-18(3)11-15-20)24(29)22-8-7-9-23(26-22)25(30)28(6-2)21-16-12-19(4)13-17-21/h7-17H,5-6H2,1-4H3 | UKONYWHRXCJZJA-UHFFFAOYSA-N | &ap; | 2023-10-24 | doi:10.1088/1757-899X/9/1/012068 | https://www.oecd-nea.org/ideal/extractants/Et(p)TDPA | CCN(C(=O)c1cccc(C(=O)N(CC)c2ccc(C)cc2)n1)c1ccc(C)cc1 | 294.15 | -0.8860566 | phenyl trifluoromethyl sulfone (FS-13) |  | 0 | 0 | https://doi.org/10.1088/1757-899X/9/1/012068
CCN(C(=O)c1cccc(C(=O)N(CC)c2ccc(C)cc2)n1)c1ccc(C)cc1 | Et(p)TDPA | 0.2 | phenyl trifluoromethyl sulfone (FS-13) | Ce |  |  | HNO3 | 2 |  |  | 21 | 3 | 1.06 | N,N'-diethyl-N,N'-ditolyl-dipicolinamide (para) | Et(p)TDPA | C25H27N3O2 | 401.51 | dipicolinamide |  | InChI=1S/C25H27N3O2/c1-5-27(20-14-10-18(3)11-15-20)24(29)22-8-7-9-23(26-22)25(30)28(6-2)21-16-12-19(4)13-17-21/h7-17H,5-6H2,1-4H3 | UKONYWHRXCJZJA-UHFFFAOYSA-N | &ap; | 2023-10-24 | doi:10.1088/1757-899X/9/1/012068 | https://www.oecd-nea.org/ideal/extractants/Et(p)TDPA | CCN(C(=O)c1cccc(C(=O)N(CC)c2ccc(C)cc2)n1)c1ccc(C)cc1 | 294.15 | 0.02530587 | phenyl trifluoromethyl sulfone (FS-13) |  | 0 | 0 | https://doi.org/10.1088/1757-899X/9/1/012068
CCN(C(=O)c1cccc(C(=O)N(CC)c2ccc(C)cc2)n1)c1ccc(C)cc1 | Et(p)TDPA | 0.2 | phenyl trifluoromethyl sulfone (FS-13) | Ce |  |  | HNO3 | 3 |  |  | 21 | 3 | 2.06 | N,N'-diethyl-N,N'-ditolyl-dipicolinamide (para) | Et(p)TDPA | C25H27N3O2 | 401.51 | dipicolinamide |  | InChI=1S/C25H27N3O2/c1-5-27(20-14-10-18(3)11-15-20)24(29)22-8-7-9-23(26-22)25(30)28(6-2)21-16-12-19(4)13-17-21/h7-17H,5-6H2,1-4H3 | UKONYWHRXCJZJA-UHFFFAOYSA-N | &ap; | 2023-10-24 | doi:10.1088/1757-899X/9/1/012068 | https://www.oecd-nea.org/ideal/extractants/Et(p)TDPA | CCN(C(=O)c1cccc(C(=O)N(CC)c2ccc(C)cc2)n1)c1ccc(C)cc1 | 294.15 | 0.3138672 | phenyl trifluoromethyl sulfone (FS-13) |  | 0 | 0 | https://doi.org/10.1088/1757-899X/9/1/012068
CCN(C(=O)c1cccc(C(=O)N(CC)c2ccc(C)cc2)n1)c1ccc(C)cc1 | Et(p)TDPA | 0.2 | phenyl trifluoromethyl sulfone (FS-13) | Ce |  |  | HNO3 | 4 |  |  | 21 | 3 | 3.07 | N,N'-diethyl-N,N'-ditolyl-dipicolinamide (para) | Et(p)TDPA | C25H27N3O2 | 401.51 | dipicolinamide |  | InChI=1S/C25H27N3O2/c1-5-27(20-14-10-18(3)11-15-20)24(29)22-8-7-9-23(26-22)25(30)28(6-2)21-16-12-19(4)13-17-21/h7-17H,5-6H2,1-4H3 | UKONYWHRXCJZJA-UHFFFAOYSA-N | &ap; | 2023-10-24 | doi:10.1088/1757-899X/9/1/012068 | https://www.oecd-nea.org/ideal/extractants/Et(p)TDPA | CCN(C(=O)c1cccc(C(=O)N(CC)c2ccc(C)cc2)n1)c1ccc(C)cc1 | 294.15 | 0.4871384 | phenyl trifluoromethyl sulfone (FS-13) |  | 0 | 0 | https://doi.org/10.1088/1757-899X/9/1/012068
CCN(C(=O)c1cccc(C(=O)N(CC)c2ccc(C)cc2)n1)c1ccc(C)cc1 | Et(p)TDPA | 0.2 | phenyl trifluoromethyl sulfone (FS-13) | Ce |  |  | HNO3 | 5 |  |  | 21 | 3 | 3.39 | N,N'-diethyl-N,N'-ditolyl-dipicolinamide (para) | Et(p)TDPA | C25H27N3O2 | 401.51 | dipicolinamide |  | InChI=1S/C25H27N3O2/c1-5-27(20-14-10-18(3)11-15-20)24(29)22-8-7-9-23(26-22)25(30)28(6-2)21-16-12-19(4)13-17-21/h7-17H,5-6H2,1-4H3 | UKONYWHRXCJZJA-UHFFFAOYSA-N | &ap; | 2023-10-24 | doi:10.1088/1757-899X/9/1/012068 | https://www.oecd-nea.org/ideal/extractants/Et(p)TDPA | CCN(C(=O)c1cccc(C(=O)N(CC)c2ccc(C)cc2)n1)c1ccc(C)cc1 | 294.15 | 0.5301997 | phenyl trifluoromethyl sulfone (FS-13) |  | 0 | 0 | https://doi.org/10.1088/1757-899X/9/1/012068
CCN(C(=O)c1cccc(C(=O)N(CC)c2ccc(C)cc2)n1)c1ccc(C)cc1 | Et(p)TDPA | 0.2 | phenyl trifluoromethyl sulfone (FS-13) | Pr |  |  | HNO3 | 0.5 |  |  | 21 | 3 | 0.1 | N,N'-diethyl-N,N'-ditolyl-dipicolinamide (para) | Et(p)TDPA | C25H27N3O2 | 401.51 | dipicolinamide |  | InChI=1S/C25H27N3O2/c1-5-27(20-14-10-18(3)11-15-20)24(29)22-8-7-9-23(26-22)25(30)28(6-2)21-16-12-19(4)13-17-21/h7-17H,5-6H2,1-4H3 | UKONYWHRXCJZJA-UHFFFAOYSA-N | &ap; | 2023-10-24 | doi:10.1088/1757-899X/9/1/012068 | https://www.oecd-nea.org/ideal/extractants/Et(p)TDPA | CCN(C(=O)c1cccc(C(=O)N(CC)c2ccc(C)cc2)n1)c1ccc(C)cc1 | 294.15 | -1 | phenyl trifluoromethyl sulfone (FS-13) |  | 0 | 0 | https://doi.org/10.1088/1757-899X/9/1/012068
CCN(C(=O)c1cccc(C(=O)N(CC)c2ccc(C)cc2)n1)c1ccc(C)cc1 | Et(p)TDPA | 0.2 | phenyl trifluoromethyl sulfone (FS-13) | Pr |  |  | HNO3 | 1 |  |  | 21 | 3 | 0.33 | N,N'-diethyl-N,N'-ditolyl-dipicolinamide (para) | Et(p)TDPA | C25H27N3O2 | 401.51 | dipicolinamide |  | InChI=1S/C25H27N3O2/c1-5-27(20-14-10-18(3)11-15-20)24(29)22-8-7-9-23(26-22)25(30)28(6-2)21-16-12-19(4)13-17-21/h7-17H,5-6H2,1-4H3 | UKONYWHRXCJZJA-UHFFFAOYSA-N | &ap; | 2023-10-24 | doi:10.1088/1757-899X/9/1/012068 | https://www.oecd-nea.org/ideal/extractants/Et(p)TDPA | CCN(C(=O)c1cccc(C(=O)N(CC)c2ccc(C)cc2)n1)c1ccc(C)cc1 | 294.15 | -0.4814861 | phenyl trifluoromethyl sulfone (FS-13) |  | 0 | 0 | https://doi.org/10.1088/1757-899X/9/1/012068
CCN(C(=O)c1cccc(C(=O)N(CC)c2ccc(C)cc2)n1)c1ccc(C)cc1 | Et(p)TDPA | 0.2 | phenyl trifluoromethyl sulfone (FS-13) | Pr |  |  | HNO3 | 2 |  |  | 21 | 3 | 1.17 | N,N'-diethyl-N,N'-ditolyl-dipicolinamide (para) | Et(p)TDPA | C25H27N3O2 | 401.51 | dipicolinamide |  | InChI=1S/C25H27N3O2/c1-5-27(20-14-10-18(3)11-15-20)24(29)22-8-7-9-23(26-22)25(30)28(6-2)21-16-12-19(4)13-17-21/h7-17H,5-6H2,1-4H3 | UKONYWHRXCJZJA-UHFFFAOYSA-N | &ap; | 2023-10-24 | doi:10.1088/1757-899X/9/1/012068 | https://www.oecd-nea.org/ideal/extractants/Et(p)TDPA | CCN(C(=O)c1cccc(C(=O)N(CC)c2ccc(C)cc2)n1)c1ccc(C)cc1 | 294.15 | 0.06818586 | phenyl trifluoromethyl sulfone (FS-13) |  | 0 | 0 | https://doi.org/10.1088/1757-899X/9/1/012068
CCN(C(=O)c1cccc(C(=O)N(CC)c2ccc(C)cc2)n1)c1ccc(C)cc1 | Et(p)TDPA | 0.2 | phenyl trifluoromethyl sulfone (FS-13) | Pr |  |  | HNO3 | 3 |  |  | 21 | 3 | 3.19 | N,N'-diethyl-N,N'-ditolyl-dipicolinamide (para) | Et(p)TDPA | C25H27N3O2 | 401.51 | dipicolinamide |  | InChI=1S/C25H27N3O2/c1-5-27(20-14-10-18(3)11-15-20)24(29)22-8-7-9-23(26-22)25(30)28(6-2)21-16-12-19(4)13-17-21/h7-17H,5-6H2,1-4H3 | UKONYWHRXCJZJA-UHFFFAOYSA-N | &ap; | 2023-10-24 | doi:10.1088/1757-899X/9/1/012068 | https://www.oecd-nea.org/ideal/extractants/Et(p)TDPA | CCN(C(=O)c1cccc(C(=O)N(CC)c2ccc(C)cc2)n1)c1ccc(C)cc1 | 294.15 | 0.5037907 | phenyl trifluoromethyl sulfone (FS-13) |  | 0 | 0 | https://doi.org/10.1088/1757-899X/9/1/012068
CCN(C(=O)c1cccc(C(=O)N(CC)c2ccc(C)cc2)n1)c1ccc(C)cc1 | Et(p)TDPA | 0.2 | phenyl trifluoromethyl sulfone (FS-13) | Pr |  |  | HNO3 | 4 |  |  | 21 | 3 | 5.27 | N,N'-diethyl-N,N'-ditolyl-dipicolinamide (para) | Et(p)TDPA | C25H27N3O2 | 401.51 | dipicolinamide |  | InChI=1S/C25H27N3O2/c1-5-27(20-14-10-18(3)11-15-20)24(29)22-8-7-9-23(26-22)25(30)28(6-2)21-16-12-19(4)13-17-21/h7-17H,5-6H2,1-4H3 | UKONYWHRXCJZJA-UHFFFAOYSA-N | &ap; | 2023-10-24 | doi:10.1088/1757-899X/9/1/012068 | https://www.oecd-nea.org/ideal/extractants/Et(p)TDPA | CCN(C(=O)c1cccc(C(=O)N(CC)c2ccc(C)cc2)n1)c1ccc(C)cc1 | 294.15 | 0.7218106 | phenyl trifluoromethyl sulfone (FS-13) |  | 0 | 0 | https://doi.org/10.1088/1757-899X/9/1/012068
CCN(C(=O)c1cccc(C(=O)N(CC)c2ccc(C)cc2)n1)c1ccc(C)cc1 | Et(p)TDPA | 0.2 | phenyl trifluoromethyl sulfone (FS-13) | Pr |  |  | HNO3 | 5 |  |  | 21 | 3 | 6.18 | N,N'-diethyl-N,N'-ditolyl-dipicolinamide (para) | Et(p)TDPA | C25H27N3O2 | 401.51 | dipicolinamide |  | InChI=1S/C25H27N3O2/c1-5-27(20-14-10-18(3)11-15-20)24(29)22-8-7-9-23(26-22)25(30)28(6-2)21-16-12-19(4)13-17-21/h7-17H,5-6H2,1-4H3 | UKONYWHRXCJZJA-UHFFFAOYSA-N | &ap; | 2023-10-24 | doi:10.1088/1757-899X/9/1/012068 | https://www.oecd-nea.org/ideal/extractants/Et(p)TDPA | CCN(C(=O)c1cccc(C(=O)N(CC)c2ccc(C)cc2)n1)c1ccc(C)cc1 | 294.15 | 0.7909885 | phenyl trifluoromethyl sulfone (FS-13) |  | 0 | 0 | https://doi.org/10.1088/1757-899X/9/1/012068
CCN(C(=O)c1cccc(C(=O)N(CC)c2ccc(C)cc2)n1)c1ccc(C)cc1 | Et(p)TDPA | 0.2 | phenyl trifluoromethyl sulfone (FS-13) | Nd |  |  | HNO3 | 0.5 |  |  | 21 | 3 | 0.13 | N,N'-diethyl-N,N'-ditolyl-dipicolinamide (para) | Et(p)TDPA | C25H27N3O2 | 401.51 | dipicolinamide |  | InChI=1S/C25H27N3O2/c1-5-27(20-14-10-18(3)11-15-20)24(29)22-8-7-9-23(26-22)25(30)28(6-2)21-16-12-19(4)13-17-21/h7-17H,5-6H2,1-4H3 | UKONYWHRXCJZJA-UHFFFAOYSA-N | &ap; | 2023-10-24 | doi:10.1088/1757-899X/9/1/012068 | https://www.oecd-nea.org/ideal/extractants/Et(p)TDPA | CCN(C(=O)c1cccc(C(=O)N(CC)c2ccc(C)cc2)n1)c1ccc(C)cc1 | 294.15 | -0.8860566 | phenyl trifluoromethyl sulfone (FS-13) |  | 0 | 0 | https://doi.org/10.1088/1757-899X/9/1/012068
CCN(C(=O)c1cccc(C(=O)N(CC)c2ccc(C)cc2)n1)c1ccc(C)cc1 | Et(p)TDPA | 0.2 | phenyl trifluoromethyl sulfone (FS-13) | Nd |  |  | HNO3 | 1 |  |  | 21 | 3 | 0.37 | N,N'-diethyl-N,N'-ditolyl-dipicolinamide (para) | Et(p)TDPA | C25H27N3O2 | 401.51 | dipicolinamide |  | InChI=1S/C25H27N3O2/c1-5-27(20-14-10-18(3)11-15-20)24(29)22-8-7-9-23(26-22)25(30)28(6-2)21-16-12-19(4)13-17-21/h7-17H,5-6H2,1-4H3 | UKONYWHRXCJZJA-UHFFFAOYSA-N | &ap; | 2023-10-24 | doi:10.1088/1757-899X/9/1/012068 | https://www.oecd-nea.org/ideal/extractants/Et(p)TDPA | CCN(C(=O)c1cccc(C(=O)N(CC)c2ccc(C)cc2)n1)c1ccc(C)cc1 | 294.15 | -0.4317983 | phenyl trifluoromethyl sulfone (FS-13) |  | 0 | 0 | https://doi.org/10.1088/1757-899X/9/1/012068
CCN(C(=O)c1cccc(C(=O)N(CC)c2ccc(C)cc2)n1)c1ccc(C)cc1 | Et(p)TDPA | 0.2 | phenyl trifluoromethyl sulfone (FS-13) | Nd |  |  | HNO3 | 2 |  |  | 21 | 3 | 1.43 | N,N'-diethyl-N,N'-ditolyl-dipicolinamide (para) | Et(p)TDPA | C25H27N3O2 | 401.51 | dipicolinamide |  | InChI=1S/C25H27N3O2/c1-5-27(20-14-10-18(3)11-15-20)24(29)22-8-7-9-23(26-22)25(30)28(6-2)21-16-12-19(4)13-17-21/h7-17H,5-6H2,1-4H3 | UKONYWHRXCJZJA-UHFFFAOYSA-N | &ap; | 2023-10-24 | doi:10.1088/1757-899X/9/1/012068 | https://www.oecd-nea.org/ideal/extractants/Et(p)TDPA | CCN(C(=O)c1cccc(C(=O)N(CC)c2ccc(C)cc2)n1)c1ccc(C)cc1 | 294.15 | 0.155336 | phenyl trifluoromethyl sulfone (FS-13) |  | 0 | 0 | https://doi.org/10.1088/1757-899X/9/1/012068
CCN(C(=O)c1cccc(C(=O)N(CC)c2ccc(C)cc2)n1)c1ccc(C)cc1 | Et(p)TDPA | 0.2 | phenyl trifluoromethyl sulfone (FS-13) | Nd |  |  | HNO3 | 3 |  |  | 21 | 3 | 4.06 | N,N'-diethyl-N,N'-ditolyl-dipicolinamide (para) | Et(p)TDPA | C25H27N3O2 | 401.51 | dipicolinamide |  | InChI=1S/C25H27N3O2/c1-5-27(20-14-10-18(3)11-15-20)24(29)22-8-7-9-23(26-22)25(30)28(6-2)21-16-12-19(4)13-17-21/h7-17H,5-6H2,1-4H3 | UKONYWHRXCJZJA-UHFFFAOYSA-N | &ap; | 2023-10-24 | doi:10.1088/1757-899X/9/1/012068 | https://www.oecd-nea.org/ideal/extractants/Et(p)TDPA | CCN(C(=O)c1cccc(C(=O)N(CC)c2ccc(C)cc2)n1)c1ccc(C)cc1 | 294.15 | 0.608526 | phenyl trifluoromethyl sulfone (FS-13) |  | 0 | 0 | https://doi.org/10.1088/1757-899X/9/1/012068
CCN(C(=O)c1cccc(C(=O)N(CC)c2ccc(C)cc2)n1)c1ccc(C)cc1 | Et(p)TDPA | 0.2 | phenyl trifluoromethyl sulfone (FS-13) | Nd |  |  | HNO3 | 4 |  |  | 21 | 3 | 7.71 | N,N'-diethyl-N,N'-ditolyl-dipicolinamide (para) | Et(p)TDPA | C25H27N3O2 | 401.51 | dipicolinamide |  | InChI=1S/C25H27N3O2/c1-5-27(20-14-10-18(3)11-15-20)24(29)22-8-7-9-23(26-22)25(30)28(6-2)21-16-12-19(4)13-17-21/h7-17H,5-6H2,1-4H3 | UKONYWHRXCJZJA-UHFFFAOYSA-N | &ap; | 2023-10-24 | doi:10.1088/1757-899X/9/1/012068 | https://www.oecd-nea.org/ideal/extractants/Et(p)TDPA | CCN(C(=O)c1cccc(C(=O)N(CC)c2ccc(C)cc2)n1)c1ccc(C)cc1 | 294.15 | 0.8870544 | phenyl trifluoromethyl sulfone (FS-13) |  | 0 | 0 | https://doi.org/10.1088/1757-899X/9/1/012068
CCN(C(=O)c1cccc(C(=O)N(CC)c2ccc(C)cc2)n1)c1ccc(C)cc1 | Et(p)TDPA | 0.2 | phenyl trifluoromethyl sulfone (FS-13) | Nd |  |  | HNO3 | 5 |  |  | 21 | 3 | 10.2 | N,N'-diethyl-N,N'-ditolyl-dipicolinamide (para) | Et(p)TDPA | C25H27N3O2 | 401.51 | dipicolinamide |  | InChI=1S/C25H27N3O2/c1-5-27(20-14-10-18(3)11-15-20)24(29)22-8-7-9-23(26-22)25(30)28(6-2)21-16-12-19(4)13-17-21/h7-17H,5-6H2,1-4H3 | UKONYWHRXCJZJA-UHFFFAOYSA-N | &ap; | 2023-10-24 | doi:10.1088/1757-899X/9/1/012068 | https://www.oecd-nea.org/ideal/extractants/Et(p)TDPA | CCN(C(=O)c1cccc(C(=O)N(CC)c2ccc(C)cc2)n1)c1ccc(C)cc1 | 294.15 | 1.0086 | phenyl trifluoromethyl sulfone (FS-13) |  | 0 | 0 | https://doi.org/10.1088/1757-899X/9/1/012068
CCN(C(=O)c1cccc(C(=O)N(CC)c2ccc(C)cc2)n1)c1ccc(C)cc1 | Et(p)TDPA | 0.2 | phenyl trifluoromethyl sulfone (FS-13) | Sm |  |  | HNO3 | 0.5 |  |  | 21 | 3 | 0.1 | N,N'-diethyl-N,N'-ditolyl-dipicolinamide (para) | Et(p)TDPA | C25H27N3O2 | 401.51 | dipicolinamide |  | InChI=1S/C25H27N3O2/c1-5-27(20-14-10-18(3)11-15-20)24(29)22-8-7-9-23(26-22)25(30)28(6-2)21-16-12-19(4)13-17-21/h7-17H,5-6H2,1-4H3 | UKONYWHRXCJZJA-UHFFFAOYSA-N | &ap; | 2023-10-24 | doi:10.1088/1757-899X/9/1/012068 | https://www.oecd-nea.org/ideal/extractants/Et(p)TDPA | CCN(C(=O)c1cccc(C(=O)N(CC)c2ccc(C)cc2)n1)c1ccc(C)cc1 | 294.15 | -1 | phenyl trifluoromethyl sulfone (FS-13) |  | 0 | 0 | https://doi.org/10.1088/1757-899X/9/1/012068
CCN(C(=O)c1cccc(C(=O)N(CC)c2ccc(C)cc2)n1)c1ccc(C)cc1 | Et(p)TDPA | 0.2 | phenyl trifluoromethyl sulfone (FS-13) | Sm |  |  | HNO3 | 1 |  |  | 21 | 3 | 0.31 | N,N'-diethyl-N,N'-ditolyl-dipicolinamide (para) | Et(p)TDPA | C25H27N3O2 | 401.51 | dipicolinamide |  | InChI=1S/C25H27N3O2/c1-5-27(20-14-10-18(3)11-15-20)24(29)22-8-7-9-23(26-22)25(30)28(6-2)21-16-12-19(4)13-17-21/h7-17H,5-6H2,1-4H3 | UKONYWHRXCJZJA-UHFFFAOYSA-N | &ap; | 2023-10-24 | doi:10.1088/1757-899X/9/1/012068 | https://www.oecd-nea.org/ideal/extractants/Et(p)TDPA | CCN(C(=O)c1cccc(C(=O)N(CC)c2ccc(C)cc2)n1)c1ccc(C)cc1 | 294.15 | -0.5086383 | phenyl trifluoromethyl sulfone (FS-13) |  | 0 | 0 | https://doi.org/10.1088/1757-899X/9/1/012068
CCN(C(=O)c1cccc(C(=O)N(CC)c2ccc(C)cc2)n1)c1ccc(C)cc1 | Et(p)TDPA | 0.2 | phenyl trifluoromethyl sulfone (FS-13) | Sm |  |  | HNO3 | 2 |  |  | 21 | 3 | 1.13 | N,N'-diethyl-N,N'-ditolyl-dipicolinamide (para) | Et(p)TDPA | C25H27N3O2 | 401.51 | dipicolinamide |  | InChI=1S/C25H27N3O2/c1-5-27(20-14-10-18(3)11-15-20)24(29)22-8-7-9-23(26-22)25(30)28(6-2)21-16-12-19(4)13-17-21/h7-17H,5-6H2,1-4H3 | UKONYWHRXCJZJA-UHFFFAOYSA-N | &ap; | 2023-10-24 | doi:10.1088/1757-899X/9/1/012068 | https://www.oecd-nea.org/ideal/extractants/Et(p)TDPA | CCN(C(=O)c1cccc(C(=O)N(CC)c2ccc(C)cc2)n1)c1ccc(C)cc1 | 294.15 | 0.05307844 | phenyl trifluoromethyl sulfone (FS-13) |  | 0 | 0 | https://doi.org/10.1088/1757-899X/9/1/012068
CCN(C(=O)c1cccc(C(=O)N(CC)c2ccc(C)cc2)n1)c1ccc(C)cc1 | Et(p)TDPA | 0.2 | phenyl trifluoromethyl sulfone (FS-13) | Sm |  |  | HNO3 | 3 |  |  | 21 | 3 | 4.14 | N,N'-diethyl-N,N'-ditolyl-dipicolinamide (para) | Et(p)TDPA | C25H27N3O2 | 401.51 | dipicolinamide |  | InChI=1S/C25H27N3O2/c1-5-27(20-14-10-18(3)11-15-20)24(29)22-8-7-9-23(26-22)25(30)28(6-2)21-16-12-19(4)13-17-21/h7-17H,5-6H2,1-4H3 | UKONYWHRXCJZJA-UHFFFAOYSA-N | &ap; | 2023-10-24 | doi:10.1088/1757-899X/9/1/012068 | https://www.oecd-nea.org/ideal/extractants/Et(p)TDPA | CCN(C(=O)c1cccc(C(=O)N(CC)c2ccc(C)cc2)n1)c1ccc(C)cc1 | 294.15 | 0.6170003 | phenyl trifluoromethyl sulfone (FS-13) |  | 0 | 0 | https://doi.org/10.1088/1757-899X/9/1/012068
CCN(C(=O)c1cccc(C(=O)N(CC)c2ccc(C)cc2)n1)c1ccc(C)cc1 | Et(p)TDPA | 0.2 | phenyl trifluoromethyl sulfone (FS-13) | Sm |  |  | HNO3 | 4 |  |  | 21 | 3 | 11.5 | N,N'-diethyl-N,N'-ditolyl-dipicolinamide (para) | Et(p)TDPA | C25H27N3O2 | 401.51 | dipicolinamide |  | InChI=1S/C25H27N3O2/c1-5-27(20-14-10-18(3)11-15-20)24(29)22-8-7-9-23(26-22)25(30)28(6-2)21-16-12-19(4)13-17-21/h7-17H,5-6H2,1-4H3 | UKONYWHRXCJZJA-UHFFFAOYSA-N | &ap; | 2023-10-24 | doi:10.1088/1757-899X/9/1/012068 | https://www.oecd-nea.org/ideal/extractants/Et(p)TDPA | CCN(C(=O)c1cccc(C(=O)N(CC)c2ccc(C)cc2)n1)c1ccc(C)cc1 | 294.15 | 1.060698 | phenyl trifluoromethyl sulfone (FS-13) |  | 0 | 0 | https://doi.org/10.1088/1757-899X/9/1/012068
CCN(C(=O)c1cccc(C(=O)N(CC)c2ccc(C)cc2)n1)c1ccc(C)cc1 | Et(p)TDPA | 0.2 | phenyl trifluoromethyl sulfone (FS-13) | Sm |  |  | HNO3 | 5 |  |  | 21 | 3 | 24.13 | N,N'-diethyl-N,N'-ditolyl-dipicolinamide (para) | Et(p)TDPA | C25H27N3O2 | 401.51 | dipicolinamide |  | InChI=1S/C25H27N3O2/c1-5-27(20-14-10-18(3)11-15-20)24(29)22-8-7-9-23(26-22)25(30)28(6-2)21-16-12-19(4)13-17-21/h7-17H,5-6H2,1-4H3 | UKONYWHRXCJZJA-UHFFFAOYSA-N | &ap; | 2023-10-24 | doi:10.1088/1757-899X/9/1/012068 | https://www.oecd-nea.org/ideal/extractants/Et(p)TDPA | CCN(C(=O)c1cccc(C(=O)N(CC)c2ccc(C)cc2)n1)c1ccc(C)cc1 | 294.15 | 1.382557 | phenyl trifluoromethyl sulfone (FS-13) |  | 0 | 0 | https://doi.org/10.1088/1757-899X/9/1/012068
CCN(C(=O)c1cccc(C(=O)N(CC)c2ccc(C)cc2)n1)c1ccc(C)cc1 | Et(p)TDPA | 0.2 | phenyl trifluoromethyl sulfone (FS-13) | Eu |  |  | HNO3 | 0.5 |  |  | 21 | 3 | 0.07 | N,N'-diethyl-N,N'-ditolyl-dipicolinamide (para) | Et(p)TDPA | C25H27N3O2 | 401.51 | dipicolinamide |  | InChI=1S/C25H27N3O2/c1-5-27(20-14-10-18(3)11-15-20)24(29)22-8-7-9-23(26-22)25(30)28(6-2)21-16-12-19(4)13-17-21/h7-17H,5-6H2,1-4H3 | UKONYWHRXCJZJA-UHFFFAOYSA-N | &ap; | 2023-10-24 | doi:10.1088/1757-899X/9/1/012068 | https://www.oecd-nea.org/ideal/extractants/Et(p)TDPA | CCN(C(=O)c1cccc(C(=O)N(CC)c2ccc(C)cc2)n1)c1ccc(C)cc1 | 294.15 | -1.154902 | phenyl trifluoromethyl sulfone (FS-13) |  | 0 | 0 | https://doi.org/10.1088/1757-899X/9/1/012068
CCN(C(=O)c1cccc(C(=O)N(CC)c2ccc(C)cc2)n1)c1ccc(C)cc1 | Et(p)TDPA | 0.2 | phenyl trifluoromethyl sulfone (FS-13) | Eu |  |  | HNO3 | 2 |  |  | 21 | 3 | 1.13 | N,N'-diethyl-N,N'-ditolyl-dipicolinamide (para) | Et(p)TDPA | C25H27N3O2 | 401.51 | dipicolinamide |  | InChI=1S/C25H27N3O2/c1-5-27(20-14-10-18(3)11-15-20)24(29)22-8-7-9-23(26-22)25(30)28(6-2)21-16-12-19(4)13-17-21/h7-17H,5-6H2,1-4H3 | UKONYWHRXCJZJA-UHFFFAOYSA-N | &ap; | 2023-10-24 | doi:10.1088/1757-899X/9/1/012068 | https://www.oecd-nea.org/ideal/extractants/Et(p)TDPA | CCN(C(=O)c1cccc(C(=O)N(CC)c2ccc(C)cc2)n1)c1ccc(C)cc1 | 294.15 | 0.05307844 | phenyl trifluoromethyl sulfone (FS-13) |  | 0 | 0 | https://doi.org/10.1088/1757-899X/9/1/012068
CCN(C(=O)c1cccc(C(=O)N(CC)c2ccc(C)cc2)n1)c1ccc(C)cc1 | Et(p)TDPA | 0.2 | phenyl trifluoromethyl sulfone (FS-13) | Eu |  |  | HNO3 | 3 |  |  | 21 | 3 | 5.06 | N,N'-diethyl-N,N'-ditolyl-dipicolinamide (para) | Et(p)TDPA | C25H27N3O2 | 401.51 | dipicolinamide |  | InChI=1S/C25H27N3O2/c1-5-27(20-14-10-18(3)11-15-20)24(29)22-8-7-9-23(26-22)25(30)28(6-2)21-16-12-19(4)13-17-21/h7-17H,5-6H2,1-4H3 | UKONYWHRXCJZJA-UHFFFAOYSA-N | &ap; | 2023-10-24 | doi:10.1088/1757-899X/9/1/012068 | https://www.oecd-nea.org/ideal/extractants/Et(p)TDPA | CCN(C(=O)c1cccc(C(=O)N(CC)c2ccc(C)cc2)n1)c1ccc(C)cc1 | 294.15 | 0.7041505 | phenyl trifluoromethyl sulfone (FS-13) |  | 0 | 0 | https://doi.org/10.1088/1757-899X/9/1/012068
CCN(C(=O)c1cccc(C(=O)N(CC)c2ccc(C)cc2)n1)c1ccc(C)cc1 | Et(p)TDPA | 0.2 | phenyl trifluoromethyl sulfone (FS-13) | Eu |  |  | HNO3 | 4 |  |  | 21 | 3 | 18.23 | N,N'-diethyl-N,N'-ditolyl-dipicolinamide (para) | Et(p)TDPA | C25H27N3O2 | 401.51 | dipicolinamide |  | InChI=1S/C25H27N3O2/c1-5-27(20-14-10-18(3)11-15-20)24(29)22-8-7-9-23(26-22)25(30)28(6-2)21-16-12-19(4)13-17-21/h7-17H,5-6H2,1-4H3 | UKONYWHRXCJZJA-UHFFFAOYSA-N | &ap; | 2023-10-24 | doi:10.1088/1757-899X/9/1/012068 | https://www.oecd-nea.org/ideal/extractants/Et(p)TDPA | CCN(C(=O)c1cccc(C(=O)N(CC)c2ccc(C)cc2)n1)c1ccc(C)cc1 | 294.15 | 1.260787 | phenyl trifluoromethyl sulfone (FS-13) |  | 0 | 0 | https://doi.org/10.1088/1757-899X/9/1/012068
CCN(C(=O)c1cccc(C(=O)N(CC)c2ccc(C)cc2)n1)c1ccc(C)cc1 | Et(p)TDPA | 0.2 | phenyl trifluoromethyl sulfone (FS-13) | Eu |  |  | HNO3 | 5 |  |  | 21 | 3 | 53.76 | N,N'-diethyl-N,N'-ditolyl-dipicolinamide (para) | Et(p)TDPA | C25H27N3O2 | 401.51 | dipicolinamide |  | InChI=1S/C25H27N3O2/c1-5-27(20-14-10-18(3)11-15-20)24(29)22-8-7-9-23(26-22)25(30)28(6-2)21-16-12-19(4)13-17-21/h7-17H,5-6H2,1-4H3 | UKONYWHRXCJZJA-UHFFFAOYSA-N | &ap; | 2023-10-24 | doi:10.1088/1757-899X/9/1/012068 | https://www.oecd-nea.org/ideal/extractants/Et(p)TDPA | CCN(C(=O)c1cccc(C(=O)N(CC)c2ccc(C)cc2)n1)c1ccc(C)cc1 | 294.15 | 1.730459 | phenyl trifluoromethyl sulfone (FS-13) |  | 0 | 0 | https://doi.org/10.1088/1757-899X/9/1/012068
CCN(C(=O)c1cccc(C(=O)N(CC)c2ccc(C)cc2)n1)c1ccc(C)cc1 | Et(p)TDPA | 0.2 | phenyl trifluoromethyl sulfone (FS-13) | Gd |  |  | HNO3 | 0.5 |  |  | 21 | 3 | 0.03 | N,N'-diethyl-N,N'-ditolyl-dipicolinamide (para) | Et(p)TDPA | C25H27N3O2 | 401.51 | dipicolinamide |  | InChI=1S/C25H27N3O2/c1-5-27(20-14-10-18(3)11-15-20)24(29)22-8-7-9-23(26-22)25(30)28(6-2)21-16-12-19(4)13-17-21/h7-17H,5-6H2,1-4H3 | UKONYWHRXCJZJA-UHFFFAOYSA-N | &ap; | 2023-10-24 | doi:10.1088/1757-899X/9/1/012068 | https://www.oecd-nea.org/ideal/extractants/Et(p)TDPA | CCN(C(=O)c1cccc(C(=O)N(CC)c2ccc(C)cc2)n1)c1ccc(C)cc1 | 294.15 | -1.522879 | phenyl trifluoromethyl sulfone (FS-13) |  | 0 | 0 | https://doi.org/10.1088/1757-899X/9/1/012068
CCN(C(=O)c1cccc(C(=O)N(CC)c2ccc(C)cc2)n1)c1ccc(C)cc1 | Et(p)TDPA | 0.2 | phenyl trifluoromethyl sulfone (FS-13) | Gd |  |  | HNO3 | 2 |  |  | 21 | 3 | 0.89 | N,N'-diethyl-N,N'-ditolyl-dipicolinamide (para) | Et(p)TDPA | C25H27N3O2 | 401.51 | dipicolinamide |  | InChI=1S/C25H27N3O2/c1-5-27(20-14-10-18(3)11-15-20)24(29)22-8-7-9-23(26-22)25(30)28(6-2)21-16-12-19(4)13-17-21/h7-17H,5-6H2,1-4H3 | UKONYWHRXCJZJA-UHFFFAOYSA-N | &ap; | 2023-10-24 | doi:10.1088/1757-899X/9/1/012068 | https://www.oecd-nea.org/ideal/extractants/Et(p)TDPA | CCN(C(=O)c1cccc(C(=O)N(CC)c2ccc(C)cc2)n1)c1ccc(C)cc1 | 294.15 | -0.05060999 | phenyl trifluoromethyl sulfone (FS-13) |  | 0 | 0 | https://doi.org/10.1088/1757-899X/9/1/012068
CCN(C(=O)c1cccc(C(=O)N(CC)c2ccc(C)cc2)n1)c1ccc(C)cc1 | Et(p)TDPA | 0.2 | phenyl trifluoromethyl sulfone (FS-13) | Gd |  |  | HNO3 | 3 |  |  | 21 | 3 | 5.38 | N,N'-diethyl-N,N'-ditolyl-dipicolinamide (para) | Et(p)TDPA | C25H27N3O2 | 401.51 | dipicolinamide |  | InChI=1S/C25H27N3O2/c1-5-27(20-14-10-18(3)11-15-20)24(29)22-8-7-9-23(26-22)25(30)28(6-2)21-16-12-19(4)13-17-21/h7-17H,5-6H2,1-4H3 | UKONYWHRXCJZJA-UHFFFAOYSA-N | &ap; | 2023-10-24 | doi:10.1088/1757-899X/9/1/012068 | https://www.oecd-nea.org/ideal/extractants/Et(p)TDPA | CCN(C(=O)c1cccc(C(=O)N(CC)c2ccc(C)cc2)n1)c1ccc(C)cc1 | 294.15 | 0.7307823 | phenyl trifluoromethyl sulfone (FS-13) |  | 0 | 0 | https://doi.org/10.1088/1757-899X/9/1/012068
CCN(C(=O)c1cccc(C(=O)N(CC)c2ccc(C)cc2)n1)c1ccc(C)cc1 | Et(p)TDPA | 0.2 | phenyl trifluoromethyl sulfone (FS-13) | Gd |  |  | HNO3 | 4 |  |  | 21 | 3 | 25.12 | N,N'-diethyl-N,N'-ditolyl-dipicolinamide (para) | Et(p)TDPA | C25H27N3O2 | 401.51 | dipicolinamide |  | InChI=1S/C25H27N3O2/c1-5-27(20-14-10-18(3)11-15-20)24(29)22-8-7-9-23(26-22)25(30)28(6-2)21-16-12-19(4)13-17-21/h7-17H,5-6H2,1-4H3 | UKONYWHRXCJZJA-UHFFFAOYSA-N | &ap; | 2023-10-24 | doi:10.1088/1757-899X/9/1/012068 | https://www.oecd-nea.org/ideal/extractants/Et(p)TDPA | CCN(C(=O)c1cccc(C(=O)N(CC)c2ccc(C)cc2)n1)c1ccc(C)cc1 | 294.15 | 1.40002 | phenyl trifluoromethyl sulfone (FS-13) |  | 0 | 0 | https://doi.org/10.1088/1757-899X/9/1/012068
CCN(C(=O)c1cccc(C(=O)N(CC)c2ccc(C)cc2)n1)c1ccc(C)cc1 | Et(p)TDPA | 0.2 | phenyl trifluoromethyl sulfone (FS-13) | Gd |  |  | HNO3 | 5 |  |  | 21 | 3 | 83.51 | N,N'-diethyl-N,N'-ditolyl-dipicolinamide (para) | Et(p)TDPA | C25H27N3O2 | 401.51 | dipicolinamide |  | InChI=1S/C25H27N3O2/c1-5-27(20-14-10-18(3)11-15-20)24(29)22-8-7-9-23(26-22)25(30)28(6-2)21-16-12-19(4)13-17-21/h7-17H,5-6H2,1-4H3 | UKONYWHRXCJZJA-UHFFFAOYSA-N | &ap; | 2023-10-24 | doi:10.1088/1757-899X/9/1/012068 | https://www.oecd-nea.org/ideal/extractants/Et(p)TDPA | CCN(C(=O)c1cccc(C(=O)N(CC)c2ccc(C)cc2)n1)c1ccc(C)cc1 | 294.15 | 1.921738 | phenyl trifluoromethyl sulfone (FS-13) |  | 0 | 0 | https://doi.org/10.1088/1757-899X/9/1/012068
CCN(C(=O)c1cccc(C(=O)N(CC)c2ccc(C)cc2)n1)c1ccc(C)cc1 | Et(p)TDPA | 0.2 | phenyl trifluoromethyl sulfone (FS-13) | Tb |  |  | HNO3 | 0.5 |  |  | 21 | 3 | 0.03 | N,N'-diethyl-N,N'-ditolyl-dipicolinamide (para) | Et(p)TDPA | C25H27N3O2 | 401.51 | dipicolinamide |  | InChI=1S/C25H27N3O2/c1-5-27(20-14-10-18(3)11-15-20)24(29)22-8-7-9-23(26-22)25(30)28(6-2)21-16-12-19(4)13-17-21/h7-17H,5-6H2,1-4H3 | UKONYWHRXCJZJA-UHFFFAOYSA-N | &ap; | 2023-10-24 | doi:10.1088/1757-899X/9/1/012068 | https://www.oecd-nea.org/ideal/extractants/Et(p)TDPA | CCN(C(=O)c1cccc(C(=O)N(CC)c2ccc(C)cc2)n1)c1ccc(C)cc1 | 294.15 | -1.522879 | phenyl trifluoromethyl sulfone (FS-13) |  | 0 | 0 | https://doi.org/10.1088/1757-899X/9/1/012068
CCN(C(=O)c1cccc(C(=O)N(CC)c2ccc(C)cc2)n1)c1ccc(C)cc1 | Et(p)TDPA | 0.2 | phenyl trifluoromethyl sulfone (FS-13) | Tb |  |  | HNO3 | 2 |  |  | 21 | 3 | 1.46 | N,N'-diethyl-N,N'-ditolyl-dipicolinamide (para) | Et(p)TDPA | C25H27N3O2 | 401.51 | dipicolinamide |  | InChI=1S/C25H27N3O2/c1-5-27(20-14-10-18(3)11-15-20)24(29)22-8-7-9-23(26-22)25(30)28(6-2)21-16-12-19(4)13-17-21/h7-17H,5-6H2,1-4H3 | UKONYWHRXCJZJA-UHFFFAOYSA-N | &ap; | 2023-10-24 | doi:10.1088/1757-899X/9/1/012068 | https://www.oecd-nea.org/ideal/extractants/Et(p)TDPA | CCN(C(=O)c1cccc(C(=O)N(CC)c2ccc(C)cc2)n1)c1ccc(C)cc1 | 294.15 | 0.1643529 | phenyl trifluoromethyl sulfone (FS-13) |  | 0 | 0 | https://doi.org/10.1088/1757-899X/9/1/012068
CCN(C(=O)c1cccc(C(=O)N(CC)c2ccc(C)cc2)n1)c1ccc(C)cc1 | Et(p)TDPA | 0.2 | phenyl trifluoromethyl sulfone (FS-13) | Tb |  |  | HNO3 | 3 |  |  | 21 | 3 | 14.92 | N,N'-diethyl-N,N'-ditolyl-dipicolinamide (para) | Et(p)TDPA | C25H27N3O2 | 401.51 | dipicolinamide |  | InChI=1S/C25H27N3O2/c1-5-27(20-14-10-18(3)11-15-20)24(29)22-8-7-9-23(26-22)25(30)28(6-2)21-16-12-19(4)13-17-21/h7-17H,5-6H2,1-4H3 | UKONYWHRXCJZJA-UHFFFAOYSA-N | &ap; | 2023-10-24 | doi:10.1088/1757-899X/9/1/012068 | https://www.oecd-nea.org/ideal/extractants/Et(p)TDPA | CCN(C(=O)c1cccc(C(=O)N(CC)c2ccc(C)cc2)n1)c1ccc(C)cc1 | 294.15 | 1.173769 | phenyl trifluoromethyl sulfone (FS-13) |  | 0 | 0 | https://doi.org/10.1088/1757-899X/9/1/012068
CCN(C(=O)c1cccc(C(=O)N(CC)c2ccc(C)cc2)n1)c1ccc(C)cc1 | Et(p)TDPA | 0.2 | phenyl trifluoromethyl sulfone (FS-13) | Tb |  |  | HNO3 | 4 |  |  | 21 | 3 | 96.07 | N,N'-diethyl-N,N'-ditolyl-dipicolinamide (para) | Et(p)TDPA | C25H27N3O2 | 401.51 | dipicolinamide |  | InChI=1S/C25H27N3O2/c1-5-27(20-14-10-18(3)11-15-20)24(29)22-8-7-9-23(26-22)25(30)28(6-2)21-16-12-19(4)13-17-21/h7-17H,5-6H2,1-4H3 | UKONYWHRXCJZJA-UHFFFAOYSA-N | &ap; | 2023-10-24 | doi:10.1088/1757-899X/9/1/012068 | https://www.oecd-nea.org/ideal/extractants/Et(p)TDPA | CCN(C(=O)c1cccc(C(=O)N(CC)c2ccc(C)cc2)n1)c1ccc(C)cc1 | 294.15 | 1.982588 | phenyl trifluoromethyl sulfone (FS-13) |  | 0 | 0 | https://doi.org/10.1088/1757-899X/9/1/012068
CCN(C(=O)c1cccc(C(=O)N(CC)c2ccc(C)cc2)n1)c1ccc(C)cc1 | Et(p)TDPA | 0.2 | phenyl trifluoromethyl sulfone (FS-13) | Dy |  |  | HNO3 | 0.5 |  |  | 21 | 3 | 0.03 | N,N'-diethyl-N,N'-ditolyl-dipicolinamide (para) | Et(p)TDPA | C25H27N3O2 | 401.51 | dipicolinamide |  | InChI=1S/C25H27N3O2/c1-5-27(20-14-10-18(3)11-15-20)24(29)22-8-7-9-23(26-22)25(30)28(6-2)21-16-12-19(4)13-17-21/h7-17H,5-6H2,1-4H3 | UKONYWHRXCJZJA-UHFFFAOYSA-N | &ap; | 2023-10-24 | doi:10.1088/1757-899X/9/1/012068 | https://www.oecd-nea.org/ideal/extractants/Et(p)TDPA | CCN(C(=O)c1cccc(C(=O)N(CC)c2ccc(C)cc2)n1)c1ccc(C)cc1 | 294.15 | -1.522879 | phenyl trifluoromethyl sulfone (FS-13) |  | 0 | 0 | https://doi.org/10.1088/1757-899X/9/1/012068
CCc1nnc(-c2cccc(-c3cccc(-c4nnc(CC)c(CC)n4)n3)n2)nc1CC | EtBTBP | 0.068 | Tetrachloroethane | Eu | III |  | HNO3 | 1 |  |  | 25 | 60 | 4.1 | 2,6'-bis(tetraethyl-1,2,4-triazin-3-yl)-2',6-bis-pyridine | EtBTBP, C2BTBP | C24H26N8 | 426.528 | bis-triazinyl-bipyridine |  | InChI=1S/C24H26N8/c1-5-15-17(7-3)29-31-23(27-15)21-13-9-11-19(25-21)20-12-10-14-22(26-20)24-28-16(6-2)18(8-4)30-32-24/h9-14H,5-8H2,1-4H3 | VRJBQEVAQHYHGS-UHFFFAOYSA-N | &ap; | 2023-10-24 | doi:10.1016/j.inoche.2004.12.017 | https://www.oecd-nea.org/ideal/extractants/EtBTBP | CCc1nnc(-c2cccc(-c3cccc(-c4nnc(CC)c(CC)n4)n3)n2)nc1CC | 298.15 | 0.6127839 | Tetrachloroethane |  | 0 | 0 | https://doi.org/10.1016/j.inoche.2004.12.017
CCCCC(CC)COP(=O)(O)OCC(CC)CCCC | HDEHP | 0.1 | Kerosene | Dy |  |  | HCl | 0.1 |  |  | 20 | 10 | 22.2 | di-2-ethylhexyl-phosphoric acid | HDEHP, DEHPA, D2EHPA | C16H35O4P | 322.426 |  |  | InChI=1S/C16H35O4P/c1-5-9-11-15(7-3)13-19-21(17,18)20-14-16(8-4)12-10-6-2/h15-16H,5-14H2,1-4H3,(H,17,18) | SEGLCEQVOFDUPX-UHFFFAOYSA-N |  | 2023-10-24 | https://link.springer.com/article/10.1007%2Fs11663-997-0083-6 | https://www.oecd-nea.org/ideal/extractants/HDEHP | CCCCC(CC)COP(=O)(O)OCC(CC)CCCC | 293.15 | 1.346353 | Kerosene |  | 0 | 0 | https://link.springer.com/article/10.1007%2Fs11663-997-0083-6
CCCCC(CC)COP(=O)(O)OCC(CC)CCCC | HDEHP | 0.1 | Kerosene | Dy |  |  | HCl | 0.2 |  |  | 20 | 10 | 6.1 | di-2-ethylhexyl-phosphoric acid | HDEHP, DEHPA, D2EHPA | C16H35O4P | 322.426 |  |  | InChI=1S/C16H35O4P/c1-5-9-11-15(7-3)13-19-21(17,18)20-14-16(8-4)12-10-6-2/h15-16H,5-14H2,1-4H3,(H,17,18) | SEGLCEQVOFDUPX-UHFFFAOYSA-N |  | 2023-10-24 | https://link.springer.com/article/10.1007%2Fs11663-997-0083-6 | https://www.oecd-nea.org/ideal/extractants/HDEHP | CCCCC(CC)COP(=O)(O)OCC(CC)CCCC | 293.15 | 0.7853298 | Kerosene |  | 0 | 0 | https://link.springer.com/article/10.1007%2Fs11663-997-0083-6
CCCCC(CC)COP(=O)(O)OCC(CC)CCCC | HDEHP | 0.1 | Kerosene | Dy |  |  | HCl | 0.5 |  |  | 20 | 10 | 1.37 | di-2-ethylhexyl-phosphoric acid | HDEHP, DEHPA, D2EHPA | C16H35O4P | 322.426 |  |  | InChI=1S/C16H35O4P/c1-5-9-11-15(7-3)13-19-21(17,18)20-14-16(8-4)12-10-6-2/h15-16H,5-14H2,1-4H3,(H,17,18) | SEGLCEQVOFDUPX-UHFFFAOYSA-N |  | 2023-10-24 | https://link.springer.com/article/10.1007%2Fs11663-997-0083-6 | https://www.oecd-nea.org/ideal/extractants/HDEHP | CCCCC(CC)COP(=O)(O)OCC(CC)CCCC | 293.15 | 0.1367206 | Kerosene |  | 0 | 0 | https://link.springer.com/article/10.1007%2Fs11663-997-0083-6
CCCCC(CC)COP(=O)(O)OCC(CC)CCCC | HDEHP | 0.1 | Kerosene | Dy |  |  | HCl | 0.7 |  |  | 20 | 10 | 0.539 | di-2-ethylhexyl-phosphoric acid | HDEHP, DEHPA, D2EHPA | C16H35O4P | 322.426 |  |  | InChI=1S/C16H35O4P/c1-5-9-11-15(7-3)13-19-21(17,18)20-14-16(8-4)12-10-6-2/h15-16H,5-14H2,1-4H3,(H,17,18) | SEGLCEQVOFDUPX-UHFFFAOYSA-N |  | 2023-10-24 | https://link.springer.com/article/10.1007%2Fs11663-997-0083-6 | https://www.oecd-nea.org/ideal/extractants/HDEHP | CCCCC(CC)COP(=O)(O)OCC(CC)CCCC | 293.15 | -0.2684112 | Kerosene |  | 0 | 0 | https://link.springer.com/article/10.1007%2Fs11663-997-0083-6
CCCCC(CC)COP(=O)(O)OCC(CC)CCCC | HDEHP | 0.1 | Kerosene | Dy |  |  | HCl | 1 |  |  | 20 | 10 | 0.218 | di-2-ethylhexyl-phosphoric acid | HDEHP, DEHPA, D2EHPA | C16H35O4P | 322.426 |  |  | InChI=1S/C16H35O4P/c1-5-9-11-15(7-3)13-19-21(17,18)20-14-16(8-4)12-10-6-2/h15-16H,5-14H2,1-4H3,(H,17,18) | SEGLCEQVOFDUPX-UHFFFAOYSA-N |  | 2023-10-24 | https://link.springer.com/article/10.1007%2Fs11663-997-0083-6 | https://www.oecd-nea.org/ideal/extractants/HDEHP | CCCCC(CC)COP(=O)(O)OCC(CC)CCCC | 293.15 | -0.6615435 | Kerosene |  | 0 | 0 | https://link.springer.com/article/10.1007%2Fs11663-997-0083-6
CCCCC(CC)COP(=O)(O)OCC(CC)CCCC | HDEHP | 0.1 | Kerosene | Dy |  |  | HCl | 2 |  |  | 20 | 10 | 0.14 | di-2-ethylhexyl-phosphoric acid | HDEHP, DEHPA, D2EHPA | C16H35O4P | 322.426 |  |  | InChI=1S/C16H35O4P/c1-5-9-11-15(7-3)13-19-21(17,18)20-14-16(8-4)12-10-6-2/h15-16H,5-14H2,1-4H3,(H,17,18) | SEGLCEQVOFDUPX-UHFFFAOYSA-N |  | 2023-10-24 | https://link.springer.com/article/10.1007%2Fs11663-997-0083-6 | https://www.oecd-nea.org/ideal/extractants/HDEHP | CCCCC(CC)COP(=O)(O)OCC(CC)CCCC | 293.15 | -0.853872 | Kerosene |  | 0 | 0 | https://link.springer.com/article/10.1007%2Fs11663-997-0083-6
CCCCC(CC)COP(=O)(O)OCC(CC)CCCC | HDEHP | 0.1 | Kerosene | Dy |  |  | HCl | 3 |  |  | 20 | 10 | 0.144 | di-2-ethylhexyl-phosphoric acid | HDEHP, DEHPA, D2EHPA | C16H35O4P | 322.426 |  |  | InChI=1S/C16H35O4P/c1-5-9-11-15(7-3)13-19-21(17,18)20-14-16(8-4)12-10-6-2/h15-16H,5-14H2,1-4H3,(H,17,18) | SEGLCEQVOFDUPX-UHFFFAOYSA-N |  | 2023-10-24 | https://link.springer.com/article/10.1007%2Fs11663-997-0083-6 | https://www.oecd-nea.org/ideal/extractants/HDEHP | CCCCC(CC)COP(=O)(O)OCC(CC)CCCC | 293.15 | -0.8416375 | Kerosene |  | 0 | 0 | https://link.springer.com/article/10.1007%2Fs11663-997-0083-6
CCCCC(CC)COP(=O)(O)OCC(CC)CCCC | HDEHP | 0.1 | Kerosene | Dy |  |  | HCl | 5 |  |  | 20 | 10 | 0.157 | di-2-ethylhexyl-phosphoric acid | HDEHP, DEHPA, D2EHPA | C16H35O4P | 322.426 |  |  | InChI=1S/C16H35O4P/c1-5-9-11-15(7-3)13-19-21(17,18)20-14-16(8-4)12-10-6-2/h15-16H,5-14H2,1-4H3,(H,17,18) | SEGLCEQVOFDUPX-UHFFFAOYSA-N |  | 2023-10-24 | https://link.springer.com/article/10.1007%2Fs11663-997-0083-6 | https://www.oecd-nea.org/ideal/extractants/HDEHP | CCCCC(CC)COP(=O)(O)OCC(CC)CCCC | 293.15 | -0.8041003 | Kerosene |  | 0 | 0 | https://link.springer.com/article/10.1007%2Fs11663-997-0083-6
CCCCC(CC)COP(=O)(O)OCC(CC)CCCC | HDEHP | 0.1 | Kerosene | Dy |  |  | HCl | 7 |  |  | 20 | 10 | 0.14 | di-2-ethylhexyl-phosphoric acid | HDEHP, DEHPA, D2EHPA | C16H35O4P | 322.426 |  |  | InChI=1S/C16H35O4P/c1-5-9-11-15(7-3)13-19-21(17,18)20-14-16(8-4)12-10-6-2/h15-16H,5-14H2,1-4H3,(H,17,18) | SEGLCEQVOFDUPX-UHFFFAOYSA-N |  | 2023-10-24 | https://link.springer.com/article/10.1007%2Fs11663-997-0083-6 | https://www.oecd-nea.org/ideal/extractants/HDEHP | CCCCC(CC)COP(=O)(O)OCC(CC)CCCC | 293.15 | -0.853872 | Kerosene |  | 0 | 0 | https://link.springer.com/article/10.1007%2Fs11663-997-0083-6
CCCCC(CC)COP(=O)(O)CC(CC)CCCC | HEH[EHP] | 0.1 | Kerosene | Dy |  |  | HCl | 0.05 |  |  | 20 | 10 | 4.94 | 2-ethyl-hexyl phosphonic acid mono-2-ethylhexyl ester | HEH[EHP], EHEHPA | C16H35O3P | 306.427 |  |  | InChI=1S/C16H35O3P/c1-5-9-11-15(7-3)13-19-20(17,18)14-16(8-4)12-10-6-2/h15-16H,5-14H2,1-4H3,(H,17,18) | ZDFBXXSHBTVQMB-UHFFFAOYSA-N |  | 2023-10-24 | doi:10.1016/j.hydromet.2015.05.004 | https://www.oecd-nea.org/ideal/extractants/HEH[EHP] | CCCCC(CC)COP(=O)(O)CC(CC)CCCC | 293.15 | 0.6937269 | Kerosene |  | 0 | 0 | https://doi.org/10.1016/j.hydromet.2015.05.004
CCCCC(CC)COP(=O)(O)CC(CC)CCCC | HEH[EHP] | 0.1 | Kerosene | Dy |  |  | HCl | 0.07 |  |  | 20 | 10 | 2.63 | 2-ethyl-hexyl phosphonic acid mono-2-ethylhexyl ester | HEH[EHP], EHEHPA | C16H35O3P | 306.427 |  |  | InChI=1S/C16H35O3P/c1-5-9-11-15(7-3)13-19-20(17,18)14-16(8-4)12-10-6-2/h15-16H,5-14H2,1-4H3,(H,17,18) | ZDFBXXSHBTVQMB-UHFFFAOYSA-N |  | 2023-10-24 | doi:10.1016/j.hydromet.2015.05.004 | https://www.oecd-nea.org/ideal/extractants/HEH[EHP] | CCCCC(CC)COP(=O)(O)CC(CC)CCCC | 293.15 | 0.4199557 | Kerosene |  | 0 | 0 | https://doi.org/10.1016/j.hydromet.2015.05.004
CCCCC(CC)COP(=O)(O)CC(CC)CCCC | HEH[EHP] | 0.1 | Kerosene | Dy |  |  | HCl | 0.1 |  |  | 20 | 10 | 1.17 | 2-ethyl-hexyl phosphonic acid mono-2-ethylhexyl ester | HEH[EHP], EHEHPA | C16H35O3P | 306.427 |  |  | InChI=1S/C16H35O3P/c1-5-9-11-15(7-3)13-19-20(17,18)14-16(8-4)12-10-6-2/h15-16H,5-14H2,1-4H3,(H,17,18) | ZDFBXXSHBTVQMB-UHFFFAOYSA-N |  | 2023-10-24 | doi:10.1016/j.hydromet.2015.05.004 | https://www.oecd-nea.org/ideal/extractants/HEH[EHP] | CCCCC(CC)COP(=O)(O)CC(CC)CCCC | 293.15 | 0.06818586 | Kerosene |  | 0 | 0 | https://doi.org/10.1016/j.hydromet.2015.05.004
CCCCC(CC)COP(=O)(O)CC(CC)CCCC | HEH[EHP] | 0.1 | Kerosene | Dy |  |  | HCl | 0.2 |  |  | 20 | 10 | 0.294 | 2-ethyl-hexyl phosphonic acid mono-2-ethylhexyl ester | HEH[EHP], EHEHPA | C16H35O3P | 306.427 |  |  | InChI=1S/C16H35O3P/c1-5-9-11-15(7-3)13-19-20(17,18)14-16(8-4)12-10-6-2/h15-16H,5-14H2,1-4H3,(H,17,18) | ZDFBXXSHBTVQMB-UHFFFAOYSA-N |  | 2023-10-24 | doi:10.1016/j.hydromet.2015.05.004 | https://www.oecd-nea.org/ideal/extractants/HEH[EHP] | CCCCC(CC)COP(=O)(O)CC(CC)CCCC | 293.15 | -0.5316527 | Kerosene |  | 0 | 0 | https://doi.org/10.1016/j.hydromet.2015.05.004
CCCCC(CC)COP(=O)(O)CC(CC)CCCC | HEH[EHP] | 0.1 | Kerosene | Dy |  |  | HCl | 0.5 |  |  | 20 | 10 | 0.117 | 2-ethyl-hexyl phosphonic acid mono-2-ethylhexyl ester | HEH[EHP], EHEHPA | C16H35O3P | 306.427 |  |  | InChI=1S/C16H35O3P/c1-5-9-11-15(7-3)13-19-20(17,18)14-16(8-4)12-10-6-2/h15-16H,5-14H2,1-4H3,(H,17,18) | ZDFBXXSHBTVQMB-UHFFFAOYSA-N |  | 2023-10-24 | doi:10.1016/j.hydromet.2015.05.004 | https://www.oecd-nea.org/ideal/extractants/HEH[EHP] | CCCCC(CC)COP(=O)(O)CC(CC)CCCC | 293.15 | -0.9318141 | Kerosene |  | 0 | 0 | https://doi.org/10.1016/j.hydromet.2015.05.004
CCCCC(CC)COP(=O)(O)CC(CC)CCCC | HEH[EHP] | 0.1 | Kerosene | Dy |  |  | HCl | 0.7 |  |  | 20 | 10 | 0.102 | 2-ethyl-hexyl phosphonic acid mono-2-ethylhexyl ester | HEH[EHP], EHEHPA | C16H35O3P | 306.427 |  |  | InChI=1S/C16H35O3P/c1-5-9-11-15(7-3)13-19-20(17,18)14-16(8-4)12-10-6-2/h15-16H,5-14H2,1-4H3,(H,17,18) | ZDFBXXSHBTVQMB-UHFFFAOYSA-N |  | 2023-10-24 | doi:10.1016/j.hydromet.2015.05.004 | https://www.oecd-nea.org/ideal/extractants/HEH[EHP] | CCCCC(CC)COP(=O)(O)CC(CC)CCCC | 293.15 | -0.9913998 | Kerosene |  | 0 | 0 | https://doi.org/10.1016/j.hydromet.2015.05.004
CCCCC(CC)COP(=O)(O)CC(CC)CCCC | HEH[EHP] | 0.1 | Kerosene | Dy |  |  | HCl | 1 |  |  | 20 | 10 | 0.085 | 2-ethyl-hexyl phosphonic acid mono-2-ethylhexyl ester | HEH[EHP], EHEHPA | C16H35O3P | 306.427 |  |  | InChI=1S/C16H35O3P/c1-5-9-11-15(7-3)13-19-20(17,18)14-16(8-4)12-10-6-2/h15-16H,5-14H2,1-4H3,(H,17,18) | ZDFBXXSHBTVQMB-UHFFFAOYSA-N |  | 2023-10-24 | doi:10.1016/j.hydromet.2015.05.004 | https://www.oecd-nea.org/ideal/extractants/HEH[EHP] | CCCCC(CC)COP(=O)(O)CC(CC)CCCC | 293.15 | -1.070581 | Kerosene |  | 0 | 0 | https://doi.org/10.1016/j.hydromet.2015.05.004
CCCCC(CC)COP(=O)(O)CC(CC)CCCC | HEH[EHP] | 0.1 | Kerosene | Dy |  |  | HCl | 2 |  |  | 20 | 10 | 0.081 | 2-ethyl-hexyl phosphonic acid mono-2-ethylhexyl ester | HEH[EHP], EHEHPA | C16H35O3P | 306.427 |  |  | InChI=1S/C16H35O3P/c1-5-9-11-15(7-3)13-19-20(17,18)14-16(8-4)12-10-6-2/h15-16H,5-14H2,1-4H3,(H,17,18) | ZDFBXXSHBTVQMB-UHFFFAOYSA-N |  | 2023-10-24 | doi:10.1016/j.hydromet.2015.05.004 | https://www.oecd-nea.org/ideal/extractants/HEH[EHP] | CCCCC(CC)COP(=O)(O)CC(CC)CCCC | 293.15 | -1.091515 | Kerosene |  | 0 | 0 | https://doi.org/10.1016/j.hydromet.2015.05.004
CCCCC(CC)COP(=O)(O)CC(CC)CCCC | HEH[EHP] | 0.1 | Kerosene | Dy |  |  | HCl | 3 |  |  | 20 | 10 | 0.08 | 2-ethyl-hexyl phosphonic acid mono-2-ethylhexyl ester | HEH[EHP], EHEHPA | C16H35O3P | 306.427 |  |  | InChI=1S/C16H35O3P/c1-5-9-11-15(7-3)13-19-20(17,18)14-16(8-4)12-10-6-2/h15-16H,5-14H2,1-4H3,(H,17,18) | ZDFBXXSHBTVQMB-UHFFFAOYSA-N |  | 2023-10-24 | doi:10.1016/j.hydromet.2015.05.004 | https://www.oecd-nea.org/ideal/extractants/HEH[EHP] | CCCCC(CC)COP(=O)(O)CC(CC)CCCC | 293.15 | -1.09691 | Kerosene |  | 0 | 0 | https://doi.org/10.1016/j.hydromet.2015.05.004
CCCCC(CC)COP(=O)(O)CC(CC)CCCC | HEH[EHP] | 0.1 | Kerosene | Dy |  |  | HCl | 5 |  |  | 20 | 10 | 0.076 | 2-ethyl-hexyl phosphonic acid mono-2-ethylhexyl ester | HEH[EHP], EHEHPA | C16H35O3P | 306.427 |  |  | InChI=1S/C16H35O3P/c1-5-9-11-15(7-3)13-19-20(17,18)14-16(8-4)12-10-6-2/h15-16H,5-14H2,1-4H3,(H,17,18) | ZDFBXXSHBTVQMB-UHFFFAOYSA-N |  | 2023-10-24 | doi:10.1016/j.hydromet.2015.05.004 | https://www.oecd-nea.org/ideal/extractants/HEH[EHP] | CCCCC(CC)COP(=O)(O)CC(CC)CCCC | 293.15 | -1.119186 | Kerosene |  | 0 | 0 | https://doi.org/10.1016/j.hydromet.2015.05.004
CCCCC(CC)COP(=O)(O)CC(CC)CCCC | HEH[EHP] | 0.1 | Kerosene | Dy |  |  | HCl | 7 |  |  | 20 | 10 | 0.076 | 2-ethyl-hexyl phosphonic acid mono-2-ethylhexyl ester | HEH[EHP], EHEHPA | C16H35O3P | 306.427 |  |  | InChI=1S/C16H35O3P/c1-5-9-11-15(7-3)13-19-20(17,18)14-16(8-4)12-10-6-2/h15-16H,5-14H2,1-4H3,(H,17,18) | ZDFBXXSHBTVQMB-UHFFFAOYSA-N |  | 2023-10-24 | doi:10.1016/j.hydromet.2015.05.004 | https://www.oecd-nea.org/ideal/extractants/HEH[EHP] | CCCCC(CC)COP(=O)(O)CC(CC)CCCC | 293.15 | -1.119186 | Kerosene |  | 0 | 0 | https://doi.org/10.1016/j.hydromet.2015.05.004
CCCCCCCCN(CCCCCCCC)C(=O)CN(CC(=O)N(CCCCCCCC)CCCCCCCC)CC(=O)N(CCCCCCCC)CCCCCCCC | HONTA | 0.1 | n-Dodecane | La |  |  | HNO3 | 0.1 |  |  | 25 | 30 | 0.247 | N,N,N’,N’,N”,N”-hexa-n-octylnitrilotrisacetamide | HONTA | C54H108N4O3 | 861.483 | acetamide |  | InChI=1S/C54H108N4O3/c1-7-13-19-25-31-37-43-56(44-38-32-26-20-14-8-2)52(59)49-55(50-53(60)57(45-39-33-27-21-15-9-3)46-40-34-28-22-16-10-4)51-54(61)58(47-41-35-29-23-17-11-5)48-42-36-30-24-18-12-6/h7-51H2,1-6H3 | YTTXOOIRNCYALH-UHFFFAOYSA-N | &ap; | 2023-10-24 | doi:10.1080/07366299.2013.836422 | https://www.oecd-nea.org/ideal/extractants/HONTA | CCCCCCCCN(CCCCCCCC)C(=O)CN(CC(=O)N(CCCCCCCC)CCCCCCCC)CC(=O)N(CCCCCCCC)CCCCCCCC | 298.15 | -0.607303 | n-Dodecane |  | 0 | 0 | https://doi.org/10.1080/07366299.2013.836422
CCCCCCCCN(CCCCCCCC)C(=O)CN(CC(=O)N(CCCCCCCC)CCCCCCCC)CC(=O)N(CCCCCCCC)CCCCCCCC | HONTA | 0.1 | n-Dodecane | La |  |  | HNO3 | 0.2 |  |  | 25 | 30 | 0.166 | N,N,N’,N’,N”,N”-hexa-n-octylnitrilotrisacetamide | HONTA | C54H108N4O3 | 861.483 | acetamide |  | InChI=1S/C54H108N4O3/c1-7-13-19-25-31-37-43-56(44-38-32-26-20-14-8-2)52(59)49-55(50-53(60)57(45-39-33-27-21-15-9-3)46-40-34-28-22-16-10-4)51-54(61)58(47-41-35-29-23-17-11-5)48-42-36-30-24-18-12-6/h7-51H2,1-6H3 | YTTXOOIRNCYALH-UHFFFAOYSA-N | &ap; | 2023-10-24 | doi:10.1080/07366299.2013.836422 | https://www.oecd-nea.org/ideal/extractants/HONTA | CCCCCCCCN(CCCCCCCC)C(=O)CN(CC(=O)N(CCCCCCCC)CCCCCCCC)CC(=O)N(CCCCCCCC)CCCCCCCC | 298.15 | -0.7798919 | n-Dodecane |  | 0 | 0 | https://doi.org/10.1080/07366299.2013.836422
CCCCCCCCN(CCCCCCCC)C(=O)CN(CC(=O)N(CCCCCCCC)CCCCCCCC)CC(=O)N(CCCCCCCC)CCCCCCCC | HONTA | 0.1 | n-Dodecane | La |  |  | HNO3 | 0.5 |  |  | 25 | 30 | 1.21 | N,N,N’,N’,N”,N”-hexa-n-octylnitrilotrisacetamide | HONTA | C54H108N4O3 | 861.483 | acetamide |  | InChI=1S/C54H108N4O3/c1-7-13-19-25-31-37-43-56(44-38-32-26-20-14-8-2)52(59)49-55(50-53(60)57(45-39-33-27-21-15-9-3)46-40-34-28-22-16-10-4)51-54(61)58(47-41-35-29-23-17-11-5)48-42-36-30-24-18-12-6/h7-51H2,1-6H3 | YTTXOOIRNCYALH-UHFFFAOYSA-N | &ap; | 2023-10-24 | doi:10.1080/07366299.2013.836422 | https://www.oecd-nea.org/ideal/extractants/HONTA | CCCCCCCCN(CCCCCCCC)C(=O)CN(CC(=O)N(CCCCCCCC)CCCCCCCC)CC(=O)N(CCCCCCCC)CCCCCCCC | 298.15 | 0.08278537 | n-Dodecane |  | 0 | 0 | https://doi.org/10.1080/07366299.2013.836422
CCCCCCCCN(CCCCCCCC)C(=O)CN(CC(=O)N(CCCCCCCC)CCCCCCCC)CC(=O)N(CCCCCCCC)CCCCCCCC | HONTA | 0.1 | n-Dodecane | La |  |  | HNO3 | 1 |  |  | 25 | 30 | 3.22 | N,N,N’,N’,N”,N”-hexa-n-octylnitrilotrisacetamide | HONTA | C54H108N4O3 | 861.483 | acetamide |  | InChI=1S/C54H108N4O3/c1-7-13-19-25-31-37-43-56(44-38-32-26-20-14-8-2)52(59)49-55(50-53(60)57(45-39-33-27-21-15-9-3)46-40-34-28-22-16-10-4)51-54(61)58(47-41-35-29-23-17-11-5)48-42-36-30-24-18-12-6/h7-51H2,1-6H3 | YTTXOOIRNCYALH-UHFFFAOYSA-N | &ap; | 2023-10-24 | doi:10.1080/07366299.2013.836422 | https://www.oecd-nea.org/ideal/extractants/HONTA | CCCCCCCCN(CCCCCCCC)C(=O)CN(CC(=O)N(CCCCCCCC)CCCCCCCC)CC(=O)N(CCCCCCCC)CCCCCCCC | 298.15 | 0.5078559 | n-Dodecane |  | 0 | 0 | https://doi.org/10.1080/07366299.2013.836422
CCCCCCCCN(CCCCCCCC)C(=O)CN(CC(=O)N(CCCCCCCC)CCCCCCCC)CC(=O)N(CCCCCCCC)CCCCCCCC | HONTA | 0.1 | n-Dodecane | La |  |  | HNO3 | 3 |  |  | 25 | 30 | 1.21 | N,N,N’,N’,N”,N”-hexa-n-octylnitrilotrisacetamide | HONTA | C54H108N4O3 | 861.483 | acetamide |  | InChI=1S/C54H108N4O3/c1-7-13-19-25-31-37-43-56(44-38-32-26-20-14-8-2)52(59)49-55(50-53(60)57(45-39-33-27-21-15-9-3)46-40-34-28-22-16-10-4)51-54(61)58(47-41-35-29-23-17-11-5)48-42-36-30-24-18-12-6/h7-51H2,1-6H3 | YTTXOOIRNCYALH-UHFFFAOYSA-N | &ap; | 2023-10-24 | doi:10.1080/07366299.2013.836422 | https://www.oecd-nea.org/ideal/extractants/HONTA | CCCCCCCCN(CCCCCCCC)C(=O)CN(CC(=O)N(CCCCCCCC)CCCCCCCC)CC(=O)N(CCCCCCCC)CCCCCCCC | 298.15 | 0.08278537 | n-Dodecane |  | 0 | 0 | https://doi.org/10.1080/07366299.2013.836422
CCCCCCCCN(CCCCCCCC)C(=O)CN(CC(=O)N(CCCCCCCC)CCCCCCCC)CC(=O)N(CCCCCCCC)CCCCCCCC | HONTA | 0.1 | n-Dodecane | Ce |  |  | HNO3 | 0.1 |  |  | 25 | 30 | 0.486 | N,N,N’,N’,N”,N”-hexa-n-octylnitrilotrisacetamide | HONTA | C54H108N4O3 | 861.483 | acetamide |  | InChI=1S/C54H108N4O3/c1-7-13-19-25-31-37-43-56(44-38-32-26-20-14-8-2)52(59)49-55(50-53(60)57(45-39-33-27-21-15-9-3)46-40-34-28-22-16-10-4)51-54(61)58(47-41-35-29-23-17-11-5)48-42-36-30-24-18-12-6/h7-51H2,1-6H3 | YTTXOOIRNCYALH-UHFFFAOYSA-N | &ap; | 2023-10-24 | doi:10.1080/07366299.2013.836422 | https://www.oecd-nea.org/ideal/extractants/HONTA | CCCCCCCCN(CCCCCCCC)C(=O)CN(CC(=O)N(CCCCCCCC)CCCCCCCC)CC(=O)N(CCCCCCCC)CCCCCCCC | 298.15 | -0.3133637 | n-Dodecane |  | 0 | 0 | https://doi.org/10.1080/07366299.2013.836422
CCCCCCCCN(CCCCCCCC)C(=O)CN(CC(=O)N(CCCCCCCC)CCCCCCCC)CC(=O)N(CCCCCCCC)CCCCCCCC | HONTA | 0.1 | n-Dodecane | Ce |  |  | HNO3 | 0.2 |  |  | 25 | 30 | 0.296 | N,N,N’,N’,N”,N”-hexa-n-octylnitrilotrisacetamide | HONTA | C54H108N4O3 | 861.483 | acetamide |  | InChI=1S/C54H108N4O3/c1-7-13-19-25-31-37-43-56(44-38-32-26-20-14-8-2)52(59)49-55(50-53(60)57(45-39-33-27-21-15-9-3)46-40-34-28-22-16-10-4)51-54(61)58(47-41-35-29-23-17-11-5)48-42-36-30-24-18-12-6/h7-51H2,1-6H3 | YTTXOOIRNCYALH-UHFFFAOYSA-N | &ap; | 2023-10-24 | doi:10.1080/07366299.2013.836422 | https://www.oecd-nea.org/ideal/extractants/HONTA | CCCCCCCCN(CCCCCCCC)C(=O)CN(CC(=O)N(CCCCCCCC)CCCCCCCC)CC(=O)N(CCCCCCCC)CCCCCCCC | 298.15 | -0.5287083 | n-Dodecane |  | 0 | 0 | https://doi.org/10.1080/07366299.2013.836422
CCCCCCCCN(CCCCCCCC)C(=O)CN(CC(=O)N(CCCCCCCC)CCCCCCCC)CC(=O)N(CCCCCCCC)CCCCCCCC | HONTA | 0.1 | n-Dodecane | Ce |  |  | HNO3 | 0.5 |  |  | 25 | 30 | 0.919 | N,N,N’,N’,N”,N”-hexa-n-octylnitrilotrisacetamide | HONTA | C54H108N4O3 | 861.483 | acetamide |  | InChI=1S/C54H108N4O3/c1-7-13-19-25-31-37-43-56(44-38-32-26-20-14-8-2)52(59)49-55(50-53(60)57(45-39-33-27-21-15-9-3)46-40-34-28-22-16-10-4)51-54(61)58(47-41-35-29-23-17-11-5)48-42-36-30-24-18-12-6/h7-51H2,1-6H3 | YTTXOOIRNCYALH-UHFFFAOYSA-N | &ap; | 2023-10-24 | doi:10.1080/07366299.2013.836422 | https://www.oecd-nea.org/ideal/extractants/HONTA | CCCCCCCCN(CCCCCCCC)C(=O)CN(CC(=O)N(CCCCCCCC)CCCCCCCC)CC(=O)N(CCCCCCCC)CCCCCCCC | 298.15 | -0.03668449 | n-Dodecane |  | 0 | 0 | https://doi.org/10.1080/07366299.2013.836422
CCCCCCCCN(CCCCCCCC)C(=O)CN(CC(=O)N(CCCCCCCC)CCCCCCCC)CC(=O)N(CCCCCCCC)CCCCCCCC | HONTA | 0.1 | n-Dodecane | Ce |  |  | HNO3 | 1 |  |  | 25 | 30 | 2.21 | N,N,N’,N’,N”,N”-hexa-n-octylnitrilotrisacetamide | HONTA | C54H108N4O3 | 861.483 | acetamide |  | InChI=1S/C54H108N4O3/c1-7-13-19-25-31-37-43-56(44-38-32-26-20-14-8-2)52(59)49-55(50-53(60)57(45-39-33-27-21-15-9-3)46-40-34-28-22-16-10-4)51-54(61)58(47-41-35-29-23-17-11-5)48-42-36-30-24-18-12-6/h7-51H2,1-6H3 | YTTXOOIRNCYALH-UHFFFAOYSA-N | &ap; | 2023-10-24 | doi:10.1080/07366299.2013.836422 | https://www.oecd-nea.org/ideal/extractants/HONTA | CCCCCCCCN(CCCCCCCC)C(=O)CN(CC(=O)N(CCCCCCCC)CCCCCCCC)CC(=O)N(CCCCCCCC)CCCCCCCC | 298.15 | 0.3443923 | n-Dodecane |  | 0 | 0 | https://doi.org/10.1080/07366299.2013.836422
CCCCCCCCN(CCCCCCCC)C(=O)CN(CC(=O)N(CCCCCCCC)CCCCCCCC)CC(=O)N(CCCCCCCC)CCCCCCCC | HONTA | 0.1 | n-Dodecane | Ce |  |  | HNO3 | 3 |  |  | 25 | 30 | 0.849 | N,N,N’,N’,N”,N”-hexa-n-octylnitrilotrisacetamide | HONTA | C54H108N4O3 | 861.483 | acetamide |  | InChI=1S/C54H108N4O3/c1-7-13-19-25-31-37-43-56(44-38-32-26-20-14-8-2)52(59)49-55(50-53(60)57(45-39-33-27-21-15-9-3)46-40-34-28-22-16-10-4)51-54(61)58(47-41-35-29-23-17-11-5)48-42-36-30-24-18-12-6/h7-51H2,1-6H3 | YTTXOOIRNCYALH-UHFFFAOYSA-N | &ap; | 2023-10-24 | doi:10.1080/07366299.2013.836422 | https://www.oecd-nea.org/ideal/extractants/HONTA | CCCCCCCCN(CCCCCCCC)C(=O)CN(CC(=O)N(CCCCCCCC)CCCCCCCC)CC(=O)N(CCCCCCCC)CCCCCCCC | 298.15 | -0.07109231 | n-Dodecane |  | 0 | 0 | https://doi.org/10.1080/07366299.2013.836422
CCCCCCCCN(CCCCCCCC)C(=O)CN(CC(=O)N(CCCCCCCC)CCCCCCCC)CC(=O)N(CCCCCCCC)CCCCCCCC | HONTA | 0.1 | n-Dodecane | Nd |  |  | HNO3 | 0.1 |  |  | 25 | 30 | 0.655 | N,N,N’,N’,N”,N”-hexa-n-octylnitrilotrisacetamide | HONTA | C54H108N4O3 | 861.483 | acetamide |  | InChI=1S/C54H108N4O3/c1-7-13-19-25-31-37-43-56(44-38-32-26-20-14-8-2)52(59)49-55(50-53(60)57(45-39-33-27-21-15-9-3)46-40-34-28-22-16-10-4)51-54(61)58(47-41-35-29-23-17-11-5)48-42-36-30-24-18-12-6/h7-51H2,1-6H3 | YTTXOOIRNCYALH-UHFFFAOYSA-N | &ap; | 2023-10-24 | doi:10.1080/07366299.2013.836422 | https://www.oecd-nea.org/ideal/extractants/HONTA | CCCCCCCCN(CCCCCCCC)C(=O)CN(CC(=O)N(CCCCCCCC)CCCCCCCC)CC(=O)N(CCCCCCCC)CCCCCCCC | 298.15 | -0.1837587 | n-Dodecane |  | 0 | 0 | https://doi.org/10.1080/07366299.2013.836422
CCCCCCCCN(CCCCCCCC)C(=O)CN(CC(=O)N(CCCCCCCC)CCCCCCCC)CC(=O)N(CCCCCCCC)CCCCCCCC | HONTA | 0.1 | n-Dodecane | Nd |  |  | HNO3 | 0.2 |  |  | 25 | 30 | 0.347 | N,N,N’,N’,N”,N”-hexa-n-octylnitrilotrisacetamide | HONTA | C54H108N4O3 | 861.483 | acetamide |  | InChI=1S/C54H108N4O3/c1-7-13-19-25-31-37-43-56(44-38-32-26-20-14-8-2)52(59)49-55(50-53(60)57(45-39-33-27-21-15-9-3)46-40-34-28-22-16-10-4)51-54(61)58(47-41-35-29-23-17-11-5)48-42-36-30-24-18-12-6/h7-51H2,1-6H3 | YTTXOOIRNCYALH-UHFFFAOYSA-N | &ap; | 2023-10-24 | doi:10.1080/07366299.2013.836422 | https://www.oecd-nea.org/ideal/extractants/HONTA | CCCCCCCCN(CCCCCCCC)C(=O)CN(CC(=O)N(CCCCCCCC)CCCCCCCC)CC(=O)N(CCCCCCCC)CCCCCCCC | 298.15 | -0.4596705 | n-Dodecane |  | 0 | 0 | https://doi.org/10.1080/07366299.2013.836422
CCCCCCCCN(CCCCCCCC)C(=O)CN(CC(=O)N(CCCCCCCC)CCCCCCCC)CC(=O)N(CCCCCCCC)CCCCCCCC | HONTA | 0.1 | n-Dodecane | Nd |  |  | HNO3 | 0.5 |  |  | 25 | 30 | 0.347 | N,N,N’,N’,N”,N”-hexa-n-octylnitrilotrisacetamide | HONTA | C54H108N4O3 | 861.483 | acetamide |  | InChI=1S/C54H108N4O3/c1-7-13-19-25-31-37-43-56(44-38-32-26-20-14-8-2)52(59)49-55(50-53(60)57(45-39-33-27-21-15-9-3)46-40-34-28-22-16-10-4)51-54(61)58(47-41-35-29-23-17-11-5)48-42-36-30-24-18-12-6/h7-51H2,1-6H3 | YTTXOOIRNCYALH-UHFFFAOYSA-N | &ap; | 2023-10-24 | doi:10.1080/07366299.2013.836422 | https://www.oecd-nea.org/ideal/extractants/HONTA | CCCCCCCCN(CCCCCCCC)C(=O)CN(CC(=O)N(CCCCCCCC)CCCCCCCC)CC(=O)N(CCCCCCCC)CCCCCCCC | 298.15 | -0.4596705 | n-Dodecane |  | 0 | 0 | https://doi.org/10.1080/07366299.2013.836422
CCCCCCCCN(CCCCCCCC)C(=O)CN(CC(=O)N(CCCCCCCC)CCCCCCCC)CC(=O)N(CCCCCCCC)CCCCCCCC | HONTA | 0.1 | n-Dodecane | Nd |  |  | HNO3 | 1 |  |  | 25 | 30 | 0.526 | N,N,N’,N’,N”,N”-hexa-n-octylnitrilotrisacetamide | HONTA | C54H108N4O3 | 861.483 | acetamide |  | InChI=1S/C54H108N4O3/c1-7-13-19-25-31-37-43-56(44-38-32-26-20-14-8-2)52(59)49-55(50-53(60)57(45-39-33-27-21-15-9-3)46-40-34-28-22-16-10-4)51-54(61)58(47-41-35-29-23-17-11-5)48-42-36-30-24-18-12-6/h7-51H2,1-6H3 | YTTXOOIRNCYALH-UHFFFAOYSA-N | &ap; | 2023-10-24 | doi:10.1080/07366299.2013.836422 | https://www.oecd-nea.org/ideal/extractants/HONTA | CCCCCCCCN(CCCCCCCC)C(=O)CN(CC(=O)N(CCCCCCCC)CCCCCCCC)CC(=O)N(CCCCCCCC)CCCCCCCC | 298.15 | -0.2790143 | n-Dodecane |  | 0 | 0 | https://doi.org/10.1080/07366299.2013.836422
CCCCCCCCN(CCCCCCCC)C(=O)CN(CC(=O)N(CCCCCCCC)CCCCCCCC)CC(=O)N(CCCCCCCC)CCCCCCCC | HONTA | 0.1 | n-Dodecane | Nd |  |  | HNO3 | 3 |  |  | 25 | 30 | 0.233 | N,N,N’,N’,N”,N”-hexa-n-octylnitrilotrisacetamide | HONTA | C54H108N4O3 | 861.483 | acetamide |  | InChI=1S/C54H108N4O3/c1-7-13-19-25-31-37-43-56(44-38-32-26-20-14-8-2)52(59)49-55(50-53(60)57(45-39-33-27-21-15-9-3)46-40-34-28-22-16-10-4)51-54(61)58(47-41-35-29-23-17-11-5)48-42-36-30-24-18-12-6/h7-51H2,1-6H3 | YTTXOOIRNCYALH-UHFFFAOYSA-N | &ap; | 2023-10-24 | doi:10.1080/07366299.2013.836422 | https://www.oecd-nea.org/ideal/extractants/HONTA | CCCCCCCCN(CCCCCCCC)C(=O)CN(CC(=O)N(CCCCCCCC)CCCCCCCC)CC(=O)N(CCCCCCCC)CCCCCCCC | 298.15 | -0.6326441 | n-Dodecane |  | 0 | 0 | https://doi.org/10.1080/07366299.2013.836422
CCCCCCCCN(CCCCCCCC)C(=O)CN(CC(=O)N(CCCCCCCC)CCCCCCCC)CC(=O)N(CCCCCCCC)CCCCCCCC | HONTA | 0.1 | n-Dodecane | Sm |  |  | HNO3 | 0.1 |  |  | 25 | 30 | 0.526 | N,N,N’,N’,N”,N”-hexa-n-octylnitrilotrisacetamide | HONTA | C54H108N4O3 | 861.483 | acetamide |  | InChI=1S/C54H108N4O3/c1-7-13-19-25-31-37-43-56(44-38-32-26-20-14-8-2)52(59)49-55(50-53(60)57(45-39-33-27-21-15-9-3)46-40-34-28-22-16-10-4)51-54(61)58(47-41-35-29-23-17-11-5)48-42-36-30-24-18-12-6/h7-51H2,1-6H3 | YTTXOOIRNCYALH-UHFFFAOYSA-N | &ap; | 2023-10-24 | doi:10.1080/07366299.2013.836422 | https://www.oecd-nea.org/ideal/extractants/HONTA | CCCCCCCCN(CCCCCCCC)C(=O)CN(CC(=O)N(CCCCCCCC)CCCCCCCC)CC(=O)N(CCCCCCCC)CCCCCCCC | 298.15 | -0.2790143 | n-Dodecane |  | 0 | 0 | https://doi.org/10.1080/07366299.2013.836422
CCCCCCCCN(CCCCCCCC)C(=O)CN(CC(=O)N(CCCCCCCC)CCCCCCCC)CC(=O)N(CCCCCCCC)CCCCCCCC | HONTA | 0.1 | n-Dodecane | Sm |  |  | HNO3 | 0.2 |  |  | 25 | 30 | 0.302 | N,N,N’,N’,N”,N”-hexa-n-octylnitrilotrisacetamide | HONTA | C54H108N4O3 | 861.483 | acetamide |  | InChI=1S/C54H108N4O3/c1-7-13-19-25-31-37-43-56(44-38-32-26-20-14-8-2)52(59)49-55(50-53(60)57(45-39-33-27-21-15-9-3)46-40-34-28-22-16-10-4)51-54(61)58(47-41-35-29-23-17-11-5)48-42-36-30-24-18-12-6/h7-51H2,1-6H3 | YTTXOOIRNCYALH-UHFFFAOYSA-N | &ap; | 2023-10-24 | doi:10.1080/07366299.2013.836422 | https://www.oecd-nea.org/ideal/extractants/HONTA | CCCCCCCCN(CCCCCCCC)C(=O)CN(CC(=O)N(CCCCCCCC)CCCCCCCC)CC(=O)N(CCCCCCCC)CCCCCCCC | 298.15 | -0.5199931 | n-Dodecane |  | 0 | 0 | https://doi.org/10.1080/07366299.2013.836422
CCCCCCCCN(CCCCCCCC)C(=O)CN(CC(=O)N(CCCCCCCC)CCCCCCCC)CC(=O)N(CCCCCCCC)CCCCCCCC | HONTA | 0.1 | n-Dodecane | Sm |  |  | HNO3 | 0.5 |  |  | 25 | 30 | 0.166 | N,N,N’,N’,N”,N”-hexa-n-octylnitrilotrisacetamide | HONTA | C54H108N4O3 | 861.483 | acetamide |  | InChI=1S/C54H108N4O3/c1-7-13-19-25-31-37-43-56(44-38-32-26-20-14-8-2)52(59)49-55(50-53(60)57(45-39-33-27-21-15-9-3)46-40-34-28-22-16-10-4)51-54(61)58(47-41-35-29-23-17-11-5)48-42-36-30-24-18-12-6/h7-51H2,1-6H3 | YTTXOOIRNCYALH-UHFFFAOYSA-N | &ap; | 2023-10-24 | doi:10.1080/07366299.2013.836422 | https://www.oecd-nea.org/ideal/extractants/HONTA | CCCCCCCCN(CCCCCCCC)C(=O)CN(CC(=O)N(CCCCCCCC)CCCCCCCC)CC(=O)N(CCCCCCCC)CCCCCCCC | 298.15 | -0.7798919 | n-Dodecane |  | 0 | 0 | https://doi.org/10.1080/07366299.2013.836422
CCCCCCCCN(CCCCCCCC)C(=O)CN(CC(=O)N(CCCCCCCC)CCCCCCCC)CC(=O)N(CCCCCCCC)CCCCCCCC | HONTA | 0.1 | n-Dodecane | Sm |  |  | HNO3 | 1 |  |  | 25 | 30 | 0.118 | N,N,N’,N’,N”,N”-hexa-n-octylnitrilotrisacetamide | HONTA | C54H108N4O3 | 861.483 | acetamide |  | InChI=1S/C54H108N4O3/c1-7-13-19-25-31-37-43-56(44-38-32-26-20-14-8-2)52(59)49-55(50-53(60)57(45-39-33-27-21-15-9-3)46-40-34-28-22-16-10-4)51-54(61)58(47-41-35-29-23-17-11-5)48-42-36-30-24-18-12-6/h7-51H2,1-6H3 | YTTXOOIRNCYALH-UHFFFAOYSA-N | &ap; | 2023-10-24 | doi:10.1080/07366299.2013.836422 | https://www.oecd-nea.org/ideal/extractants/HONTA | CCCCCCCCN(CCCCCCCC)C(=O)CN(CC(=O)N(CCCCCCCC)CCCCCCCC)CC(=O)N(CCCCCCCC)CCCCCCCC | 298.15 | -0.928118 | n-Dodecane |  | 0 | 0 | https://doi.org/10.1080/07366299.2013.836422
CCCCCCCCN(CCCCCCCC)C(=O)CN(CC(=O)N(CCCCCCCC)CCCCCCCC)CC(=O)N(CCCCCCCC)CCCCCCCC | HONTA | 0.1 | n-Dodecane | Sm |  |  | HNO3 | 3 |  |  | 25 | 30 | 0.0665 | N,N,N’,N’,N”,N”-hexa-n-octylnitrilotrisacetamide | HONTA | C54H108N4O3 | 861.483 | acetamide |  | InChI=1S/C54H108N4O3/c1-7-13-19-25-31-37-43-56(44-38-32-26-20-14-8-2)52(59)49-55(50-53(60)57(45-39-33-27-21-15-9-3)46-40-34-28-22-16-10-4)51-54(61)58(47-41-35-29-23-17-11-5)48-42-36-30-24-18-12-6/h7-51H2,1-6H3 | YTTXOOIRNCYALH-UHFFFAOYSA-N | &ap; | 2023-10-24 | doi:10.1080/07366299.2013.836422 | https://www.oecd-nea.org/ideal/extractants/HONTA | CCCCCCCCN(CCCCCCCC)C(=O)CN(CC(=O)N(CCCCCCCC)CCCCCCCC)CC(=O)N(CCCCCCCC)CCCCCCCC | 298.15 | -1.177178 | n-Dodecane |  | 0 | 0 | https://doi.org/10.1080/07366299.2013.836422
CCCCCCCCN(CCCCCCCC)C(=O)CN(CC(=O)N(CCCCCCCC)CCCCCCCC)CC(=O)N(CCCCCCCC)CCCCCCCC | HONTA | 0.1 | n-Dodecane | Eu |  |  | HNO3 | 0.1 |  |  | 25 | 30 | 0.449 | N,N,N’,N’,N”,N”-hexa-n-octylnitrilotrisacetamide | HONTA | C54H108N4O3 | 861.483 | acetamide |  | InChI=1S/C54H108N4O3/c1-7-13-19-25-31-37-43-56(44-38-32-26-20-14-8-2)52(59)49-55(50-53(60)57(45-39-33-27-21-15-9-3)46-40-34-28-22-16-10-4)51-54(61)58(47-41-35-29-23-17-11-5)48-42-36-30-24-18-12-6/h7-51H2,1-6H3 | YTTXOOIRNCYALH-UHFFFAOYSA-N | &ap; | 2023-10-24 | doi:10.1080/07366299.2013.836422 | https://www.oecd-nea.org/ideal/extractants/HONTA | CCCCCCCCN(CCCCCCCC)C(=O)CN(CC(=O)N(CCCCCCCC)CCCCCCCC)CC(=O)N(CCCCCCCC)CCCCCCCC | 298.15 | -0.3477537 | n-Dodecane |  | 0 | 0 | https://doi.org/10.1080/07366299.2013.836422
CCCCCCCCN(CCCCCCCC)C(=O)CN(CC(=O)N(CCCCCCCC)CCCCCCCC)CC(=O)N(CCCCCCCC)CCCCCCCC | HONTA | 0.1 | n-Dodecane | Eu |  |  | HNO3 | 0.2 |  |  | 25 | 30 | 0.238 | N,N,N’,N’,N”,N”-hexa-n-octylnitrilotrisacetamide | HONTA | C54H108N4O3 | 861.483 | acetamide |  | InChI=1S/C54H108N4O3/c1-7-13-19-25-31-37-43-56(44-38-32-26-20-14-8-2)52(59)49-55(50-53(60)57(45-39-33-27-21-15-9-3)46-40-34-28-22-16-10-4)51-54(61)58(47-41-35-29-23-17-11-5)48-42-36-30-24-18-12-6/h7-51H2,1-6H3 | YTTXOOIRNCYALH-UHFFFAOYSA-N | &ap; | 2023-10-24 | doi:10.1080/07366299.2013.836422 | https://www.oecd-nea.org/ideal/extractants/HONTA | CCCCCCCCN(CCCCCCCC)C(=O)CN(CC(=O)N(CCCCCCCC)CCCCCCCC)CC(=O)N(CCCCCCCC)CCCCCCCC | 298.15 | -0.623423 | n-Dodecane |  | 0 | 0 | https://doi.org/10.1080/07366299.2013.836422
CCCCCCCCN(CCCCCCCC)C(=O)CN(CC(=O)N(CCCCCCCC)CCCCCCCC)CC(=O)N(CCCCCCCC)CCCCCCCC | HONTA | 0.1 | n-Dodecane | Eu |  |  | HNO3 | 0.5 |  |  | 25 | 30 | 0.136 | N,N,N’,N’,N”,N”-hexa-n-octylnitrilotrisacetamide | HONTA | C54H108N4O3 | 861.483 | acetamide |  | InChI=1S/C54H108N4O3/c1-7-13-19-25-31-37-43-56(44-38-32-26-20-14-8-2)52(59)49-55(50-53(60)57(45-39-33-27-21-15-9-3)46-40-34-28-22-16-10-4)51-54(61)58(47-41-35-29-23-17-11-5)48-42-36-30-24-18-12-6/h7-51H2,1-6H3 | YTTXOOIRNCYALH-UHFFFAOYSA-N | &ap; | 2023-10-24 | doi:10.1080/07366299.2013.836422 | https://www.oecd-nea.org/ideal/extractants/HONTA | CCCCCCCCN(CCCCCCCC)C(=O)CN(CC(=O)N(CCCCCCCC)CCCCCCCC)CC(=O)N(CCCCCCCC)CCCCCCCC | 298.15 | -0.8664611 | n-Dodecane |  | 0 | 0 | https://doi.org/10.1080/07366299.2013.836422
CCCCCCCCN(CCCCCCCC)C(=O)CN(CC(=O)N(CCCCCCCC)CCCCCCCC)CC(=O)N(CCCCCCCC)CCCCCCCC | HONTA | 0.1 | n-Dodecane | Eu |  |  | HNO3 | 1 |  |  | 25 | 30 | 0.0796 | N,N,N’,N’,N”,N”-hexa-n-octylnitrilotrisacetamide | HONTA | C54H108N4O3 | 861.483 | acetamide |  | InChI=1S/C54H108N4O3/c1-7-13-19-25-31-37-43-56(44-38-32-26-20-14-8-2)52(59)49-55(50-53(60)57(45-39-33-27-21-15-9-3)46-40-34-28-22-16-10-4)51-54(61)58(47-41-35-29-23-17-11-5)48-42-36-30-24-18-12-6/h7-51H2,1-6H3 | YTTXOOIRNCYALH-UHFFFAOYSA-N | &ap; | 2023-10-24 | doi:10.1080/07366299.2013.836422 | https://www.oecd-nea.org/ideal/extractants/HONTA | CCCCCCCCN(CCCCCCCC)C(=O)CN(CC(=O)N(CCCCCCCC)CCCCCCCC)CC(=O)N(CCCCCCCC)CCCCCCCC | 298.15 | -1.099087 | n-Dodecane |  | 0 | 0 | https://doi.org/10.1080/07366299.2013.836422
CCCCCCCCN(CCCCCCCC)C(=O)CN(CC(=O)N(CCCCCCCC)CCCCCCCC)CC(=O)N(CCCCCCCC)CCCCCCCC | HONTA | 0.1 | n-Dodecane | Eu |  |  | HNO3 | 3 |  |  | 25 | 30 | 0.0579 | N,N,N’,N’,N”,N”-hexa-n-octylnitrilotrisacetamide | HONTA | C54H108N4O3 | 861.483 | acetamide |  | InChI=1S/C54H108N4O3/c1-7-13-19-25-31-37-43-56(44-38-32-26-20-14-8-2)52(59)49-55(50-53(60)57(45-39-33-27-21-15-9-3)46-40-34-28-22-16-10-4)51-54(61)58(47-41-35-29-23-17-11-5)48-42-36-30-24-18-12-6/h7-51H2,1-6H3 | YTTXOOIRNCYALH-UHFFFAOYSA-N | &ap; | 2023-10-24 | doi:10.1080/07366299.2013.836422 | https://www.oecd-nea.org/ideal/extractants/HONTA | CCCCCCCCN(CCCCCCCC)C(=O)CN(CC(=O)N(CCCCCCCC)CCCCCCCC)CC(=O)N(CCCCCCCC)CCCCCCCC | 298.15 | -1.237321 | n-Dodecane |  | 0 | 0 | https://doi.org/10.1080/07366299.2013.836422
CCCCCCCCN(CCCCCCCC)C(=O)CN(CC(=O)N(CCCCCCCC)CCCCCCCC)CC(=O)N(CCCCCCCC)CCCCCCCC | HONTA | 0.1 | n-Dodecane | Yb |  |  | HNO3 | 0.1 |  |  | 25 | 30 | 0.142 | N,N,N’,N’,N”,N”-hexa-n-octylnitrilotrisacetamide | HONTA | C54H108N4O3 | 861.483 | acetamide |  | InChI=1S/C54H108N4O3/c1-7-13-19-25-31-37-43-56(44-38-32-26-20-14-8-2)52(59)49-55(50-53(60)57(45-39-33-27-21-15-9-3)46-40-34-28-22-16-10-4)51-54(61)58(47-41-35-29-23-17-11-5)48-42-36-30-24-18-12-6/h7-51H2,1-6H3 | YTTXOOIRNCYALH-UHFFFAOYSA-N | &ap; | 2023-10-24 | doi:10.1080/07366299.2013.836422 | https://www.oecd-nea.org/ideal/extractants/HONTA | CCCCCCCCN(CCCCCCCC)C(=O)CN(CC(=O)N(CCCCCCCC)CCCCCCCC)CC(=O)N(CCCCCCCC)CCCCCCCC | 298.15 | -0.8477117 | n-Dodecane |  | 0 | 0 | https://doi.org/10.1080/07366299.2013.836422
CCCCCCCCN(CCCCCCCC)C(=O)CN(CC(=O)N(CCCCCCCC)CCCCCCCC)CC(=O)N(CCCCCCCC)CCCCCCCC | HONTA | 0.1 | n-Dodecane | Yb |  |  | HNO3 | 0.2 |  |  | 25 | 30 | 0.0397 | N,N,N’,N’,N”,N”-hexa-n-octylnitrilotrisacetamide | HONTA | C54H108N4O3 | 861.483 | acetamide |  | InChI=1S/C54H108N4O3/c1-7-13-19-25-31-37-43-56(44-38-32-26-20-14-8-2)52(59)49-55(50-53(60)57(45-39-33-27-21-15-9-3)46-40-34-28-22-16-10-4)51-54(61)58(47-41-35-29-23-17-11-5)48-42-36-30-24-18-12-6/h7-51H2,1-6H3 | YTTXOOIRNCYALH-UHFFFAOYSA-N | &ap; | 2023-10-24 | doi:10.1080/07366299.2013.836422 | https://www.oecd-nea.org/ideal/extractants/HONTA | CCCCCCCCN(CCCCCCCC)C(=O)CN(CC(=O)N(CCCCCCCC)CCCCCCCC)CC(=O)N(CCCCCCCC)CCCCCCCC | 298.15 | -1.401209 | n-Dodecane |  | 0 | 0 | https://doi.org/10.1080/07366299.2013.836422
CCCCCCCCN(CCCCCCCC)C(=O)CN(CC(=O)N(CCCCCCCC)CCCCCCCC)CC(=O)N(CCCCCCCC)CCCCCCCC | HONTA | 0.1 | n-Dodecane | Yb |  |  | HNO3 | 0.5 |  |  | 25 | 30 | 0.0397 | N,N,N’,N’,N”,N”-hexa-n-octylnitrilotrisacetamide | HONTA | C54H108N4O3 | 861.483 | acetamide |  | InChI=1S/C54H108N4O3/c1-7-13-19-25-31-37-43-56(44-38-32-26-20-14-8-2)52(59)49-55(50-53(60)57(45-39-33-27-21-15-9-3)46-40-34-28-22-16-10-4)51-54(61)58(47-41-35-29-23-17-11-5)48-42-36-30-24-18-12-6/h7-51H2,1-6H3 | YTTXOOIRNCYALH-UHFFFAOYSA-N | &ap; | 2023-10-24 | doi:10.1080/07366299.2013.836422 | https://www.oecd-nea.org/ideal/extractants/HONTA | CCCCCCCCN(CCCCCCCC)C(=O)CN(CC(=O)N(CCCCCCCC)CCCCCCCC)CC(=O)N(CCCCCCCC)CCCCCCCC | 298.15 | -1.401209 | n-Dodecane |  | 0 | 0 | https://doi.org/10.1080/07366299.2013.836422
CCCCCCCCN(CCCCCCCC)C(=O)CN(CC(=O)N(CCCCCCCC)CCCCCCCC)CC(=O)N(CCCCCCCC)CCCCCCCC | HONTA | 0.1 | n-Dodecane | Yb |  |  | HNO3 | 1 |  |  | 25 | 30 | 0.0198 | N,N,N’,N’,N”,N”-hexa-n-octylnitrilotrisacetamide | HONTA | C54H108N4O3 | 861.483 | acetamide |  | InChI=1S/C54H108N4O3/c1-7-13-19-25-31-37-43-56(44-38-32-26-20-14-8-2)52(59)49-55(50-53(60)57(45-39-33-27-21-15-9-3)46-40-34-28-22-16-10-4)51-54(61)58(47-41-35-29-23-17-11-5)48-42-36-30-24-18-12-6/h7-51H2,1-6H3 | YTTXOOIRNCYALH-UHFFFAOYSA-N | &ap; | 2023-10-24 | doi:10.1080/07366299.2013.836422 | https://www.oecd-nea.org/ideal/extractants/HONTA | CCCCCCCCN(CCCCCCCC)C(=O)CN(CC(=O)N(CCCCCCCC)CCCCCCCC)CC(=O)N(CCCCCCCC)CCCCCCCC | 298.15 | -1.703335 | n-Dodecane |  | 0 | 0 | https://doi.org/10.1080/07366299.2013.836422
CCCCCCCCN(CCCCCCCC)C(=O)CN(CC(=O)N(CCCCCCCC)CCCCCCCC)CC(=O)N(CCCCCCCC)CCCCCCCC | HONTA | 0.1 | n-Dodecane | Yb |  |  | HNO3 | 3 |  |  | 25 | 30 | 0.03 | N,N,N’,N’,N”,N”-hexa-n-octylnitrilotrisacetamide | HONTA | C54H108N4O3 | 861.483 | acetamide |  | InChI=1S/C54H108N4O3/c1-7-13-19-25-31-37-43-56(44-38-32-26-20-14-8-2)52(59)49-55(50-53(60)57(45-39-33-27-21-15-9-3)46-40-34-28-22-16-10-4)51-54(61)58(47-41-35-29-23-17-11-5)48-42-36-30-24-18-12-6/h7-51H2,1-6H3 | YTTXOOIRNCYALH-UHFFFAOYSA-N | &ap; | 2023-10-24 | doi:10.1080/07366299.2013.836422 | https://www.oecd-nea.org/ideal/extractants/HONTA | CCCCCCCCN(CCCCCCCC)C(=O)CN(CC(=O)N(CCCCCCCC)CCCCCCCC)CC(=O)N(CCCCCCCC)CCCCCCCC | 298.15 | -1.522879 | n-Dodecane |  | 0 | 0 | https://doi.org/10.1080/07366299.2013.836422
CCCCCCCCN(CCCCCCCC)C(=O)CN(CC(=O)N(CCCCCCCC)CCCCCCCC)CC(=O)N(CCCCCCCC)CCCCCCCC | HONTA | 0.1 | n-Dodecane | Lu |  |  | HNO3 | 0.1 |  |  | 25 | 30 | 0.139 | N,N,N’,N’,N”,N”-hexa-n-octylnitrilotrisacetamide | HONTA | C54H108N4O3 | 861.483 | acetamide |  | InChI=1S/C54H108N4O3/c1-7-13-19-25-31-37-43-56(44-38-32-26-20-14-8-2)52(59)49-55(50-53(60)57(45-39-33-27-21-15-9-3)46-40-34-28-22-16-10-4)51-54(61)58(47-41-35-29-23-17-11-5)48-42-36-30-24-18-12-6/h7-51H2,1-6H3 | YTTXOOIRNCYALH-UHFFFAOYSA-N | &ap; | 2023-10-24 | doi:10.1080/07366299.2013.836422 | https://www.oecd-nea.org/ideal/extractants/HONTA | CCCCCCCCN(CCCCCCCC)C(=O)CN(CC(=O)N(CCCCCCCC)CCCCCCCC)CC(=O)N(CCCCCCCC)CCCCCCCC | 298.15 | -0.8569852 | n-Dodecane |  | 0 | 0 | https://doi.org/10.1080/07366299.2013.836422
CCCCCCCCN(CCCCCCCC)C(=O)CN(CC(=O)N(CCCCCCCC)CCCCCCCC)CC(=O)N(CCCCCCCC)CCCCCCCC | HONTA | 0.1 | n-Dodecane | Lu |  |  | HNO3 | 0.2 |  |  | 25 | 30 | 0.0389 | N,N,N’,N’,N”,N”-hexa-n-octylnitrilotrisacetamide | HONTA | C54H108N4O3 | 861.483 | acetamide |  | InChI=1S/C54H108N4O3/c1-7-13-19-25-31-37-43-56(44-38-32-26-20-14-8-2)52(59)49-55(50-53(60)57(45-39-33-27-21-15-9-3)46-40-34-28-22-16-10-4)51-54(61)58(47-41-35-29-23-17-11-5)48-42-36-30-24-18-12-6/h7-51H2,1-6H3 | YTTXOOIRNCYALH-UHFFFAOYSA-N | &ap; | 2023-10-24 | doi:10.1080/07366299.2013.836422 | https://www.oecd-nea.org/ideal/extractants/HONTA | CCCCCCCCN(CCCCCCCC)C(=O)CN(CC(=O)N(CCCCCCCC)CCCCCCCC)CC(=O)N(CCCCCCCC)CCCCCCCC | 298.15 | -1.41005 | n-Dodecane |  | 0 | 0 | https://doi.org/10.1080/07366299.2013.836422
CCCCCCCCN(CCCCCCCC)C(=O)CN(CC(=O)N(CCCCCCCC)CCCCCCCC)CC(=O)N(CCCCCCCC)CCCCCCCC | HONTA | 0.1 | n-Dodecane | Lu |  |  | HNO3 | 0.5 |  |  | 25 | 30 | 0.0389 | N,N,N’,N’,N”,N”-hexa-n-octylnitrilotrisacetamide | HONTA | C54H108N4O3 | 861.483 | acetamide |  | InChI=1S/C54H108N4O3/c1-7-13-19-25-31-37-43-56(44-38-32-26-20-14-8-2)52(59)49-55(50-53(60)57(45-39-33-27-21-15-9-3)46-40-34-28-22-16-10-4)51-54(61)58(47-41-35-29-23-17-11-5)48-42-36-30-24-18-12-6/h7-51H2,1-6H3 | YTTXOOIRNCYALH-UHFFFAOYSA-N | &ap; | 2023-10-24 | doi:10.1080/07366299.2013.836422 | https://www.oecd-nea.org/ideal/extractants/HONTA | CCCCCCCCN(CCCCCCCC)C(=O)CN(CC(=O)N(CCCCCCCC)CCCCCCCC)CC(=O)N(CCCCCCCC)CCCCCCCC | 298.15 | -1.41005 | n-Dodecane |  | 0 | 0 | https://doi.org/10.1080/07366299.2013.836422
CCCCCCCCN(CCCCCCCC)C(=O)CN(CC(=O)N(CCCCCCCC)CCCCCCCC)CC(=O)N(CCCCCCCC)CCCCCCCC | HONTA | 0.1 | n-Dodecane | Lu |  |  | HNO3 | 1 |  |  | 25 | 30 | 0.0198 | N,N,N’,N’,N”,N”-hexa-n-octylnitrilotrisacetamide | HONTA | C54H108N4O3 | 861.483 | acetamide |  | InChI=1S/C54H108N4O3/c1-7-13-19-25-31-37-43-56(44-38-32-26-20-14-8-2)52(59)49-55(50-53(60)57(45-39-33-27-21-15-9-3)46-40-34-28-22-16-10-4)51-54(61)58(47-41-35-29-23-17-11-5)48-42-36-30-24-18-12-6/h7-51H2,1-6H3 | YTTXOOIRNCYALH-UHFFFAOYSA-N | &ap; | 2023-10-24 | doi:10.1080/07366299.2013.836422 | https://www.oecd-nea.org/ideal/extractants/HONTA | CCCCCCCCN(CCCCCCCC)C(=O)CN(CC(=O)N(CCCCCCCC)CCCCCCCC)CC(=O)N(CCCCCCCC)CCCCCCCC | 298.15 | -1.703335 | n-Dodecane |  | 0 | 0 | https://doi.org/10.1080/07366299.2013.836422
CCCCCCCCN(CCCCCCCC)C(=O)CN(CC(=O)N(CCCCCCCC)CCCCCCCC)CC(=O)N(CCCCCCCC)CCCCCCCC | HONTA | 0.1 | n-Dodecane | Lu |  |  | HNO3 | 3 |  |  | 25 | 30 | 0.0198 | N,N,N’,N’,N”,N”-hexa-n-octylnitrilotrisacetamide | HONTA | C54H108N4O3 | 861.483 | acetamide |  | InChI=1S/C54H108N4O3/c1-7-13-19-25-31-37-43-56(44-38-32-26-20-14-8-2)52(59)49-55(50-53(60)57(45-39-33-27-21-15-9-3)46-40-34-28-22-16-10-4)51-54(61)58(47-41-35-29-23-17-11-5)48-42-36-30-24-18-12-6/h7-51H2,1-6H3 | YTTXOOIRNCYALH-UHFFFAOYSA-N | &ap; | 2023-10-24 | doi:10.1080/07366299.2013.836422 | https://www.oecd-nea.org/ideal/extractants/HONTA | CCCCCCCCN(CCCCCCCC)C(=O)CN(CC(=O)N(CCCCCCCC)CCCCCCCC)CC(=O)N(CCCCCCCC)CCCCCCCC | 298.15 | -1.703335 | n-Dodecane |  | 0 | 0 | https://doi.org/10.1080/07366299.2013.836422
CCCCCCCCN(CCCCCCCC)C(=O)CN(CC(=O)N(CCCCCCCC)CCCCCCCC)CC(=O)N(CCCCCCCC)CCCCCCCC | HONTA | 0.05 | n-Dodecane | La |  |  | HNO3 | 0.2 |  |  | 25 | 30 | 0.1 | N,N,N’,N’,N”,N”-hexa-n-octylnitrilotrisacetamide | HONTA | C54H108N4O3 | 861.483 | acetamide |  | InChI=1S/C54H108N4O3/c1-7-13-19-25-31-37-43-56(44-38-32-26-20-14-8-2)52(59)49-55(50-53(60)57(45-39-33-27-21-15-9-3)46-40-34-28-22-16-10-4)51-54(61)58(47-41-35-29-23-17-11-5)48-42-36-30-24-18-12-6/h7-51H2,1-6H3 | YTTXOOIRNCYALH-UHFFFAOYSA-N | &ap; | 2023-10-24 | doi:10.1080/07366299.2013.836422 | https://www.oecd-nea.org/ideal/extractants/HONTA | CCCCCCCCN(CCCCCCCC)C(=O)CN(CC(=O)N(CCCCCCCC)CCCCCCCC)CC(=O)N(CCCCCCCC)CCCCCCCC | 298.15 | -1 | n-Dodecane |  | 0 | 0 | https://doi.org/10.1080/07366299.2013.836422
CCCCCCCCN(CCCCCCCC)C(=O)CN(CC(=O)N(CCCCCCCC)CCCCCCCC)CC(=O)N(CCCCCCCC)CCCCCCCC | HONTA | 0.1 | n-Dodecane | La |  |  | HNO3 | 0.2 |  |  | 25 | 30 | 0.208 | N,N,N’,N’,N”,N”-hexa-n-octylnitrilotrisacetamide | HONTA | C54H108N4O3 | 861.483 | acetamide |  | InChI=1S/C54H108N4O3/c1-7-13-19-25-31-37-43-56(44-38-32-26-20-14-8-2)52(59)49-55(50-53(60)57(45-39-33-27-21-15-9-3)46-40-34-28-22-16-10-4)51-54(61)58(47-41-35-29-23-17-11-5)48-42-36-30-24-18-12-6/h7-51H2,1-6H3 | YTTXOOIRNCYALH-UHFFFAOYSA-N | &ap; | 2023-10-24 | doi:10.1080/07366299.2013.836422 | https://www.oecd-nea.org/ideal/extractants/HONTA | CCCCCCCCN(CCCCCCCC)C(=O)CN(CC(=O)N(CCCCCCCC)CCCCCCCC)CC(=O)N(CCCCCCCC)CCCCCCCC | 298.15 | -0.6819367 | n-Dodecane |  | 0 | 0 | https://doi.org/10.1080/07366299.2013.836422
CCCCCCCCN(CCCCCCCC)C(=O)CN(CC(=O)N(CCCCCCCC)CCCCCCCC)CC(=O)N(CCCCCCCC)CCCCCCCC | HONTA | 0.2 | n-Dodecane | La |  |  | HNO3 | 0.2 |  |  | 25 | 30 | 0.39 | N,N,N’,N’,N”,N”-hexa-n-octylnitrilotrisacetamide | HONTA | C54H108N4O3 | 861.483 | acetamide |  | InChI=1S/C54H108N4O3/c1-7-13-19-25-31-37-43-56(44-38-32-26-20-14-8-2)52(59)49-55(50-53(60)57(45-39-33-27-21-15-9-3)46-40-34-28-22-16-10-4)51-54(61)58(47-41-35-29-23-17-11-5)48-42-36-30-24-18-12-6/h7-51H2,1-6H3 | YTTXOOIRNCYALH-UHFFFAOYSA-N | &ap; | 2023-10-24 | doi:10.1080/07366299.2013.836422 | https://www.oecd-nea.org/ideal/extractants/HONTA | CCCCCCCCN(CCCCCCCC)C(=O)CN(CC(=O)N(CCCCCCCC)CCCCCCCC)CC(=O)N(CCCCCCCC)CCCCCCCC | 298.15 | -0.4089354 | n-Dodecane |  | 0 | 0 | https://doi.org/10.1080/07366299.2013.836422
CCCCCCCCN(CCCCCCCC)C(=O)CN(CC(=O)N(CCCCCCCC)CCCCCCCC)CC(=O)N(CCCCCCCC)CCCCCCCC | HONTA | 0.5 | n-Dodecane | La |  |  | HNO3 | 0.2 |  |  | 25 | 30 | 1 | N,N,N’,N’,N”,N”-hexa-n-octylnitrilotrisacetamide | HONTA | C54H108N4O3 | 861.483 | acetamide |  | InChI=1S/C54H108N4O3/c1-7-13-19-25-31-37-43-56(44-38-32-26-20-14-8-2)52(59)49-55(50-53(60)57(45-39-33-27-21-15-9-3)46-40-34-28-22-16-10-4)51-54(61)58(47-41-35-29-23-17-11-5)48-42-36-30-24-18-12-6/h7-51H2,1-6H3 | YTTXOOIRNCYALH-UHFFFAOYSA-N | &ap; | 2023-10-24 | doi:10.1080/07366299.2013.836422 | https://www.oecd-nea.org/ideal/extractants/HONTA | CCCCCCCCN(CCCCCCCC)C(=O)CN(CC(=O)N(CCCCCCCC)CCCCCCCC)CC(=O)N(CCCCCCCC)CCCCCCCC | 298.15 | 0 | n-Dodecane |  | 0 | 0 | https://doi.org/10.1080/07366299.2013.836422
CCCCCCCCN(CCCCCCCC)C(=O)CN(CC(=O)N(CCCCCCCC)CCCCCCCC)CC(=O)N(CCCCCCCC)CCCCCCCC | HONTA | 0.2 | n-Dodecane | Ce |  |  | HNO3 | 0.2 |  |  | 25 | 30 | 0.63 | N,N,N’,N’,N”,N”-hexa-n-octylnitrilotrisacetamide | HONTA | C54H108N4O3 | 861.483 | acetamide |  | InChI=1S/C54H108N4O3/c1-7-13-19-25-31-37-43-56(44-38-32-26-20-14-8-2)52(59)49-55(50-53(60)57(45-39-33-27-21-15-9-3)46-40-34-28-22-16-10-4)51-54(61)58(47-41-35-29-23-17-11-5)48-42-36-30-24-18-12-6/h7-51H2,1-6H3 | YTTXOOIRNCYALH-UHFFFAOYSA-N | &ap; | 2023-10-24 | doi:10.1080/07366299.2013.836422 | https://www.oecd-nea.org/ideal/extractants/HONTA | CCCCCCCCN(CCCCCCCC)C(=O)CN(CC(=O)N(CCCCCCCC)CCCCCCCC)CC(=O)N(CCCCCCCC)CCCCCCCC | 298.15 | -0.2006595 | n-Dodecane |  | 0 | 0 | https://doi.org/10.1080/07366299.2013.836422
CCCCCCCCN(CCCCCCCC)C(=O)CN(CC(=O)N(CCCCCCCC)CCCCCCCC)CC(=O)N(CCCCCCCC)CCCCCCCC | HONTA | 0.5 | n-Dodecane | Ce |  |  | HNO3 | 0.2 |  |  | 25 | 30 | 1.85 | N,N,N’,N’,N”,N”-hexa-n-octylnitrilotrisacetamide | HONTA | C54H108N4O3 | 861.483 | acetamide |  | InChI=1S/C54H108N4O3/c1-7-13-19-25-31-37-43-56(44-38-32-26-20-14-8-2)52(59)49-55(50-53(60)57(45-39-33-27-21-15-9-3)46-40-34-28-22-16-10-4)51-54(61)58(47-41-35-29-23-17-11-5)48-42-36-30-24-18-12-6/h7-51H2,1-6H3 | YTTXOOIRNCYALH-UHFFFAOYSA-N | &ap; | 2023-10-24 | doi:10.1080/07366299.2013.836422 | https://www.oecd-nea.org/ideal/extractants/HONTA | CCCCCCCCN(CCCCCCCC)C(=O)CN(CC(=O)N(CCCCCCCC)CCCCCCCC)CC(=O)N(CCCCCCCC)CCCCCCCC | 298.15 | 0.2671717 | n-Dodecane |  | 0 | 0 | https://doi.org/10.1080/07366299.2013.836422
CCCCCCCCN(CCCCCCCC)C(=O)CN(CC(=O)N(CCCCCCCC)CCCCCCCC)CC(=O)N(CCCCCCCC)CCCCCCCC | HONTA | 0.05 | n-Dodecane | Nd |  |  | HNO3 | 0.2 |  |  | 25 | 30 | 0.249 | N,N,N’,N’,N”,N”-hexa-n-octylnitrilotrisacetamide | HONTA | C54H108N4O3 | 861.483 | acetamide |  | InChI=1S/C54H108N4O3/c1-7-13-19-25-31-37-43-56(44-38-32-26-20-14-8-2)52(59)49-55(50-53(60)57(45-39-33-27-21-15-9-3)46-40-34-28-22-16-10-4)51-54(61)58(47-41-35-29-23-17-11-5)48-42-36-30-24-18-12-6/h7-51H2,1-6H3 | YTTXOOIRNCYALH-UHFFFAOYSA-N | &ap; | 2023-10-24 | doi:10.1080/07366299.2013.836422 | https://www.oecd-nea.org/ideal/extractants/HONTA | CCCCCCCCN(CCCCCCCC)C(=O)CN(CC(=O)N(CCCCCCCC)CCCCCCCC)CC(=O)N(CCCCCCCC)CCCCCCCC | 298.15 | -0.6038007 | n-Dodecane |  | 0 | 0 | https://doi.org/10.1080/07366299.2013.836422
CCCCCCCCN(CCCCCCCC)C(=O)CN(CC(=O)N(CCCCCCCC)CCCCCCCC)CC(=O)N(CCCCCCCC)CCCCCCCC | HONTA | 0.1 | n-Dodecane | Nd |  |  | HNO3 | 0.2 |  |  | 25 | 30 | 0.559 | N,N,N’,N’,N”,N”-hexa-n-octylnitrilotrisacetamide | HONTA | C54H108N4O3 | 861.483 | acetamide |  | InChI=1S/C54H108N4O3/c1-7-13-19-25-31-37-43-56(44-38-32-26-20-14-8-2)52(59)49-55(50-53(60)57(45-39-33-27-21-15-9-3)46-40-34-28-22-16-10-4)51-54(61)58(47-41-35-29-23-17-11-5)48-42-36-30-24-18-12-6/h7-51H2,1-6H3 | YTTXOOIRNCYALH-UHFFFAOYSA-N | &ap; | 2023-10-24 | doi:10.1080/07366299.2013.836422 | https://www.oecd-nea.org/ideal/extractants/HONTA | CCCCCCCCN(CCCCCCCC)C(=O)CN(CC(=O)N(CCCCCCCC)CCCCCCCC)CC(=O)N(CCCCCCCC)CCCCCCCC | 298.15 | -0.2525882 | n-Dodecane |  | 0 | 0 | https://doi.org/10.1080/07366299.2013.836422
CCCCCCCCN(CCCCCCCC)C(=O)CN(CC(=O)N(CCCCCCCC)CCCCCCCC)CC(=O)N(CCCCCCCC)CCCCCCCC | HONTA | 0.2 | n-Dodecane | Nd |  |  | HNO3 | 0.2 |  |  | 25 | 30 | 1.02 | N,N,N’,N’,N”,N”-hexa-n-octylnitrilotrisacetamide | HONTA | C54H108N4O3 | 861.483 | acetamide |  | InChI=1S/C54H108N4O3/c1-7-13-19-25-31-37-43-56(44-38-32-26-20-14-8-2)52(59)49-55(50-53(60)57(45-39-33-27-21-15-9-3)46-40-34-28-22-16-10-4)51-54(61)58(47-41-35-29-23-17-11-5)48-42-36-30-24-18-12-6/h7-51H2,1-6H3 | YTTXOOIRNCYALH-UHFFFAOYSA-N | &ap; | 2023-10-24 | doi:10.1080/07366299.2013.836422 | https://www.oecd-nea.org/ideal/extractants/HONTA | CCCCCCCCN(CCCCCCCC)C(=O)CN(CC(=O)N(CCCCCCCC)CCCCCCCC)CC(=O)N(CCCCCCCC)CCCCCCCC | 298.15 | 0.008600172 | n-Dodecane |  | 0 | 0 | https://doi.org/10.1080/07366299.2013.836422
CCCCCCCCN(CCCCCCCC)C(=O)CN(CC(=O)N(CCCCCCCC)CCCCCCCC)CC(=O)N(CCCCCCCC)CCCCCCCC | HONTA | 0.5 | n-Dodecane | Nd |  |  | HNO3 | 0.2 |  |  | 25 | 30 | 2.09 | N,N,N’,N’,N”,N”-hexa-n-octylnitrilotrisacetamide | HONTA | C54H108N4O3 | 861.483 | acetamide |  | InChI=1S/C54H108N4O3/c1-7-13-19-25-31-37-43-56(44-38-32-26-20-14-8-2)52(59)49-55(50-53(60)57(45-39-33-27-21-15-9-3)46-40-34-28-22-16-10-4)51-54(61)58(47-41-35-29-23-17-11-5)48-42-36-30-24-18-12-6/h7-51H2,1-6H3 | YTTXOOIRNCYALH-UHFFFAOYSA-N | &ap; | 2023-10-24 | doi:10.1080/07366299.2013.836422 | https://www.oecd-nea.org/ideal/extractants/HONTA | CCCCCCCCN(CCCCCCCC)C(=O)CN(CC(=O)N(CCCCCCCC)CCCCCCCC)CC(=O)N(CCCCCCCC)CCCCCCCC | 298.15 | 0.3201463 | n-Dodecane |  | 0 | 0 | https://doi.org/10.1080/07366299.2013.836422
CCCCCCCCN(CCCCCCCC)C(=O)CN(CC(=O)N(CCCCCCCC)CCCCCCCC)CC(=O)N(CCCCCCCC)CCCCCCCC | HONTA | 0.2 | n-Dodecane | Sm |  |  | HNO3 | 0.2 |  |  | 25 | 30 | 0.988 | N,N,N’,N’,N”,N”-hexa-n-octylnitrilotrisacetamide | HONTA | C54H108N4O3 | 861.483 | acetamide |  | InChI=1S/C54H108N4O3/c1-7-13-19-25-31-37-43-56(44-38-32-26-20-14-8-2)52(59)49-55(50-53(60)57(45-39-33-27-21-15-9-3)46-40-34-28-22-16-10-4)51-54(61)58(47-41-35-29-23-17-11-5)48-42-36-30-24-18-12-6/h7-51H2,1-6H3 | YTTXOOIRNCYALH-UHFFFAOYSA-N | &ap; | 2023-10-24 | doi:10.1080/07366299.2013.836422 | https://www.oecd-nea.org/ideal/extractants/HONTA | CCCCCCCCN(CCCCCCCC)C(=O)CN(CC(=O)N(CCCCCCCC)CCCCCCCC)CC(=O)N(CCCCCCCC)CCCCCCCC | 298.15 | -0.005243055 | n-Dodecane |  | 0 | 0 | https://doi.org/10.1080/07366299.2013.836422
CCCCCCCCN(CCCCCCCC)C(=O)CN(CC(=O)N(CCCCCCCC)CCCCCCCC)CC(=O)N(CCCCCCCC)CCCCCCCC | HONTA | 0.5 | n-Dodecane | Sm |  |  | HNO3 | 0.2 |  |  | 25 | 30 | 2.58 | N,N,N’,N’,N”,N”-hexa-n-octylnitrilotrisacetamide | HONTA | C54H108N4O3 | 861.483 | acetamide |  | InChI=1S/C54H108N4O3/c1-7-13-19-25-31-37-43-56(44-38-32-26-20-14-8-2)52(59)49-55(50-53(60)57(45-39-33-27-21-15-9-3)46-40-34-28-22-16-10-4)51-54(61)58(47-41-35-29-23-17-11-5)48-42-36-30-24-18-12-6/h7-51H2,1-6H3 | YTTXOOIRNCYALH-UHFFFAOYSA-N | &ap; | 2023-10-24 | doi:10.1080/07366299.2013.836422 | https://www.oecd-nea.org/ideal/extractants/HONTA | CCCCCCCCN(CCCCCCCC)C(=O)CN(CC(=O)N(CCCCCCCC)CCCCCCCC)CC(=O)N(CCCCCCCC)CCCCCCCC | 298.15 | 0.4116197 | n-Dodecane |  | 0 | 0 | https://doi.org/10.1080/07366299.2013.836422
CCCCCCCCN(CCCCCCCC)C(=O)CN(CC(=O)N(CCCCCCCC)CCCCCCCC)CC(=O)N(CCCCCCCC)CCCCCCCC | HONTA | 0.05 | n-Dodecane | Eu |  |  | HNO3 | 0.2 |  |  | 25 | 30 | 0.196 | N,N,N’,N’,N”,N”-hexa-n-octylnitrilotrisacetamide | HONTA | C54H108N4O3 | 861.483 | acetamide |  | InChI=1S/C54H108N4O3/c1-7-13-19-25-31-37-43-56(44-38-32-26-20-14-8-2)52(59)49-55(50-53(60)57(45-39-33-27-21-15-9-3)46-40-34-28-22-16-10-4)51-54(61)58(47-41-35-29-23-17-11-5)48-42-36-30-24-18-12-6/h7-51H2,1-6H3 | YTTXOOIRNCYALH-UHFFFAOYSA-N | &ap; | 2023-10-24 | doi:10.1080/07366299.2013.836422 | https://www.oecd-nea.org/ideal/extractants/HONTA | CCCCCCCCN(CCCCCCCC)C(=O)CN(CC(=O)N(CCCCCCCC)CCCCCCCC)CC(=O)N(CCCCCCCC)CCCCCCCC | 298.15 | -0.7077439 | n-Dodecane |  | 0 | 0 | https://doi.org/10.1080/07366299.2013.836422
CCCCCCCCN(CCCCCCCC)C(=O)CN(CC(=O)N(CCCCCCCC)CCCCCCCC)CC(=O)N(CCCCCCCC)CCCCCCCC | HONTA | 0.1 | n-Dodecane | Eu |  |  | HNO3 | 0.2 |  |  | 25 | 30 | 0.357 | N,N,N’,N’,N”,N”-hexa-n-octylnitrilotrisacetamide | HONTA | C54H108N4O3 | 861.483 | acetamide |  | InChI=1S/C54H108N4O3/c1-7-13-19-25-31-37-43-56(44-38-32-26-20-14-8-2)52(59)49-55(50-53(60)57(45-39-33-27-21-15-9-3)46-40-34-28-22-16-10-4)51-54(61)58(47-41-35-29-23-17-11-5)48-42-36-30-24-18-12-6/h7-51H2,1-6H3 | YTTXOOIRNCYALH-UHFFFAOYSA-N | &ap; | 2023-10-24 | doi:10.1080/07366299.2013.836422 | https://www.oecd-nea.org/ideal/extractants/HONTA | CCCCCCCCN(CCCCCCCC)C(=O)CN(CC(=O)N(CCCCCCCC)CCCCCCCC)CC(=O)N(CCCCCCCC)CCCCCCCC | 298.15 | -0.4473318 | n-Dodecane |  | 0 | 0 | https://doi.org/10.1080/07366299.2013.836422
CCCCCCCCN(CCCCCCCC)C(=O)CN(CC(=O)N(CCCCCCCC)CCCCCCCC)CC(=O)N(CCCCCCCC)CCCCCCCC | HONTA | 0.2 | n-Dodecane | Eu |  |  | HNO3 | 0.2 |  |  | 25 | 30 | 0.732 | N,N,N’,N’,N”,N”-hexa-n-octylnitrilotrisacetamide | HONTA | C54H108N4O3 | 861.483 | acetamide |  | InChI=1S/C54H108N4O3/c1-7-13-19-25-31-37-43-56(44-38-32-26-20-14-8-2)52(59)49-55(50-53(60)57(45-39-33-27-21-15-9-3)46-40-34-28-22-16-10-4)51-54(61)58(47-41-35-29-23-17-11-5)48-42-36-30-24-18-12-6/h7-51H2,1-6H3 | YTTXOOIRNCYALH-UHFFFAOYSA-N | &ap; | 2023-10-24 | doi:10.1080/07366299.2013.836422 | https://www.oecd-nea.org/ideal/extractants/HONTA | CCCCCCCCN(CCCCCCCC)C(=O)CN(CC(=O)N(CCCCCCCC)CCCCCCCC)CC(=O)N(CCCCCCCC)CCCCCCCC | 298.15 | -0.1354889 | n-Dodecane |  | 0 | 0 | https://doi.org/10.1080/07366299.2013.836422
CCCCCCCCN(CCCCCCCC)C(=O)CN(CC(=O)N(CCCCCCCC)CCCCCCCC)CC(=O)N(CCCCCCCC)CCCCCCCC | HONTA | 0.5 | n-Dodecane | Eu |  |  | HNO3 | 0.2 |  |  | 25 | 30 | 2.09 | N,N,N’,N’,N”,N”-hexa-n-octylnitrilotrisacetamide | HONTA | C54H108N4O3 | 861.483 | acetamide |  | InChI=1S/C54H108N4O3/c1-7-13-19-25-31-37-43-56(44-38-32-26-20-14-8-2)52(59)49-55(50-53(60)57(45-39-33-27-21-15-9-3)46-40-34-28-22-16-10-4)51-54(61)58(47-41-35-29-23-17-11-5)48-42-36-30-24-18-12-6/h7-51H2,1-6H3 | YTTXOOIRNCYALH-UHFFFAOYSA-N | &ap; | 2023-10-24 | doi:10.1080/07366299.2013.836422 | https://www.oecd-nea.org/ideal/extractants/HONTA | CCCCCCCCN(CCCCCCCC)C(=O)CN(CC(=O)N(CCCCCCCC)CCCCCCCC)CC(=O)N(CCCCCCCC)CCCCCCCC | 298.15 | 0.3201463 | n-Dodecane |  | 0 | 0 | https://doi.org/10.1080/07366299.2013.836422
CCCCCCCCN(CCCCCCCC)C(=O)CN(CC(=O)N(CCCCCCCC)CCCCCCCC)CC(=O)N(CCCCCCCC)CCCCCCCC | HONTA | 0.05 | n-Dodecane | Lu |  |  | HNO3 | 0.2 |  |  | 25 | 30 | 0.0189 | N,N,N’,N’,N”,N”-hexa-n-octylnitrilotrisacetamide | HONTA | C54H108N4O3 | 861.483 | acetamide |  | InChI=1S/C54H108N4O3/c1-7-13-19-25-31-37-43-56(44-38-32-26-20-14-8-2)52(59)49-55(50-53(60)57(45-39-33-27-21-15-9-3)46-40-34-28-22-16-10-4)51-54(61)58(47-41-35-29-23-17-11-5)48-42-36-30-24-18-12-6/h7-51H2,1-6H3 | YTTXOOIRNCYALH-UHFFFAOYSA-N | &ap; | 2023-10-24 | doi:10.1080/07366299.2013.836422 | https://www.oecd-nea.org/ideal/extractants/HONTA | CCCCCCCCN(CCCCCCCC)C(=O)CN(CC(=O)N(CCCCCCCC)CCCCCCCC)CC(=O)N(CCCCCCCC)CCCCCCCC | 298.15 | -1.723538 | n-Dodecane |  | 0 | 0 | https://doi.org/10.1080/07366299.2013.836422
CCCCCCCCN(CCCCCCCC)C(=O)CN(CC(=O)N(CCCCCCCC)CCCCCCCC)CC(=O)N(CCCCCCCC)CCCCCCCC | HONTA | 0.1 | n-Dodecane | Lu |  |  | HNO3 | 0.2 |  |  | 25 | 30 | 0.0556 | N,N,N’,N’,N”,N”-hexa-n-octylnitrilotrisacetamide | HONTA | C54H108N4O3 | 861.483 | acetamide |  | InChI=1S/C54H108N4O3/c1-7-13-19-25-31-37-43-56(44-38-32-26-20-14-8-2)52(59)49-55(50-53(60)57(45-39-33-27-21-15-9-3)46-40-34-28-22-16-10-4)51-54(61)58(47-41-35-29-23-17-11-5)48-42-36-30-24-18-12-6/h7-51H2,1-6H3 | YTTXOOIRNCYALH-UHFFFAOYSA-N | &ap; | 2023-10-24 | doi:10.1080/07366299.2013.836422 | https://www.oecd-nea.org/ideal/extractants/HONTA | CCCCCCCCN(CCCCCCCC)C(=O)CN(CC(=O)N(CCCCCCCC)CCCCCCCC)CC(=O)N(CCCCCCCC)CCCCCCCC | 298.15 | -1.254925 | n-Dodecane |  | 0 | 0 | https://doi.org/10.1080/07366299.2013.836422
CCCCCCCCN(CCCCCCCC)C(=O)CN(CC(=O)N(CCCCCCCC)CCCCCCCC)CC(=O)N(CCCCCCCC)CCCCCCCC | HONTA | 0.2 | n-Dodecane | Lu |  |  | HNO3 | 0.2 |  |  | 25 | 30 | 0.104 | N,N,N’,N’,N”,N”-hexa-n-octylnitrilotrisacetamide | HONTA | C54H108N4O3 | 861.483 | acetamide |  | InChI=1S/C54H108N4O3/c1-7-13-19-25-31-37-43-56(44-38-32-26-20-14-8-2)52(59)49-55(50-53(60)57(45-39-33-27-21-15-9-3)46-40-34-28-22-16-10-4)51-54(61)58(47-41-35-29-23-17-11-5)48-42-36-30-24-18-12-6/h7-51H2,1-6H3 | YTTXOOIRNCYALH-UHFFFAOYSA-N | &ap; | 2023-10-24 | doi:10.1080/07366299.2013.836422 | https://www.oecd-nea.org/ideal/extractants/HONTA | CCCCCCCCN(CCCCCCCC)C(=O)CN(CC(=O)N(CCCCCCCC)CCCCCCCC)CC(=O)N(CCCCCCCC)CCCCCCCC | 298.15 | -0.9829667 | n-Dodecane |  | 0 | 0 | https://doi.org/10.1080/07366299.2013.836422
CCCCCCCCN(CCCCCCCC)C(=O)CN(CC(=O)N(CCCCCCCC)CCCCCCCC)CC(=O)N(CCCCCCCC)CCCCCCCC | HONTA | 0.5 | n-Dodecane | Lu |  |  | HNO3 | 0.2 |  |  | 25 | 30 | 0.264 | N,N,N’,N’,N”,N”-hexa-n-octylnitrilotrisacetamide | HONTA | C54H108N4O3 | 861.483 | acetamide |  | InChI=1S/C54H108N4O3/c1-7-13-19-25-31-37-43-56(44-38-32-26-20-14-8-2)52(59)49-55(50-53(60)57(45-39-33-27-21-15-9-3)46-40-34-28-22-16-10-4)51-54(61)58(47-41-35-29-23-17-11-5)48-42-36-30-24-18-12-6/h7-51H2,1-6H3 | YTTXOOIRNCYALH-UHFFFAOYSA-N | &ap; | 2023-10-24 | doi:10.1080/07366299.2013.836422 | https://www.oecd-nea.org/ideal/extractants/HONTA | CCCCCCCCN(CCCCCCCC)C(=O)CN(CC(=O)N(CCCCCCCC)CCCCCCCC)CC(=O)N(CCCCCCCC)CCCCCCCC | 298.15 | -0.5783961 | n-Dodecane |  | 0 | 0 | https://doi.org/10.1080/07366299.2013.836422
CCCCCCCCN(CCCCCCCC)C(=O)CN(CC(=O)N(CCCCCCCC)CCCCCCCC)CC(=O)N(CCCCCCCC)CCCCCCCC | HONTA | 0.05 | n-Dodecane | La |  |  | HNO3 | 1 |  |  | 25 | 30 | 1.64 | N,N,N’,N’,N”,N”-hexa-n-octylnitrilotrisacetamide | HONTA | C54H108N4O3 | 861.483 | acetamide |  | InChI=1S/C54H108N4O3/c1-7-13-19-25-31-37-43-56(44-38-32-26-20-14-8-2)52(59)49-55(50-53(60)57(45-39-33-27-21-15-9-3)46-40-34-28-22-16-10-4)51-54(61)58(47-41-35-29-23-17-11-5)48-42-36-30-24-18-12-6/h7-51H2,1-6H3 | YTTXOOIRNCYALH-UHFFFAOYSA-N | &ap; | 2023-10-24 | doi:10.1080/07366299.2013.836422 | https://www.oecd-nea.org/ideal/extractants/HONTA | CCCCCCCCN(CCCCCCCC)C(=O)CN(CC(=O)N(CCCCCCCC)CCCCCCCC)CC(=O)N(CCCCCCCC)CCCCCCCC | 298.15 | 0.2148438 | n-Dodecane |  | 0 | 0 | https://doi.org/10.1080/07366299.2013.836422
CCCCCCCCN(CCCCCCCC)C(=O)CN(CC(=O)N(CCCCCCCC)CCCCCCCC)CC(=O)N(CCCCCCCC)CCCCCCCC | HONTA | 0.1 | n-Dodecane | La |  |  | HNO3 | 1 |  |  | 25 | 30 | 2.47 | N,N,N’,N’,N”,N”-hexa-n-octylnitrilotrisacetamide | HONTA | C54H108N4O3 | 861.483 | acetamide |  | InChI=1S/C54H108N4O3/c1-7-13-19-25-31-37-43-56(44-38-32-26-20-14-8-2)52(59)49-55(50-53(60)57(45-39-33-27-21-15-9-3)46-40-34-28-22-16-10-4)51-54(61)58(47-41-35-29-23-17-11-5)48-42-36-30-24-18-12-6/h7-51H2,1-6H3 | YTTXOOIRNCYALH-UHFFFAOYSA-N | &ap; | 2023-10-24 | doi:10.1080/07366299.2013.836422 | https://www.oecd-nea.org/ideal/extractants/HONTA | CCCCCCCCN(CCCCCCCC)C(=O)CN(CC(=O)N(CCCCCCCC)CCCCCCCC)CC(=O)N(CCCCCCCC)CCCCCCCC | 298.15 | 0.392697 | n-Dodecane |  | 0 | 0 | https://doi.org/10.1080/07366299.2013.836422
CCCCCCCCN(CCCCCCCC)C(=O)CN(CC(=O)N(CCCCCCCC)CCCCCCCC)CC(=O)N(CCCCCCCC)CCCCCCCC | HONTA | 0.2 | n-Dodecane | La |  |  | HNO3 | 1 |  |  | 25 | 30 | 4.45 | N,N,N’,N’,N”,N”-hexa-n-octylnitrilotrisacetamide | HONTA | C54H108N4O3 | 861.483 | acetamide |  | InChI=1S/C54H108N4O3/c1-7-13-19-25-31-37-43-56(44-38-32-26-20-14-8-2)52(59)49-55(50-53(60)57(45-39-33-27-21-15-9-3)46-40-34-28-22-16-10-4)51-54(61)58(47-41-35-29-23-17-11-5)48-42-36-30-24-18-12-6/h7-51H2,1-6H3 | YTTXOOIRNCYALH-UHFFFAOYSA-N | &ap; | 2023-10-24 | doi:10.1080/07366299.2013.836422 | https://www.oecd-nea.org/ideal/extractants/HONTA | CCCCCCCCN(CCCCCCCC)C(=O)CN(CC(=O)N(CCCCCCCC)CCCCCCCC)CC(=O)N(CCCCCCCC)CCCCCCCC | 298.15 | 0.64836 | n-Dodecane |  | 0 | 0 | https://doi.org/10.1080/07366299.2013.836422
CCCCCCCCN(CCCCCCCC)C(=O)CN(CC(=O)N(CCCCCCCC)CCCCCCCC)CC(=O)N(CCCCCCCC)CCCCCCCC | HONTA | 0.5 | n-Dodecane | La |  |  | HNO3 | 1 |  |  | 25 | 30 | 6.08 | N,N,N’,N’,N”,N”-hexa-n-octylnitrilotrisacetamide | HONTA | C54H108N4O3 | 861.483 | acetamide |  | InChI=1S/C54H108N4O3/c1-7-13-19-25-31-37-43-56(44-38-32-26-20-14-8-2)52(59)49-55(50-53(60)57(45-39-33-27-21-15-9-3)46-40-34-28-22-16-10-4)51-54(61)58(47-41-35-29-23-17-11-5)48-42-36-30-24-18-12-6/h7-51H2,1-6H3 | YTTXOOIRNCYALH-UHFFFAOYSA-N | &ap; | 2023-10-24 | doi:10.1080/07366299.2013.836422 | https://www.oecd-nea.org/ideal/extractants/HONTA | CCCCCCCCN(CCCCCCCC)C(=O)CN(CC(=O)N(CCCCCCCC)CCCCCCCC)CC(=O)N(CCCCCCCC)CCCCCCCC | 298.15 | 0.7839036 | n-Dodecane |  | 0 | 0 | https://doi.org/10.1080/07366299.2013.836422
CCCCCCCCN(CCCCCCCC)C(=O)CN(CC(=O)N(CCCCCCCC)CCCCCCCC)CC(=O)N(CCCCCCCC)CCCCCCCC | HONTA | 0.05 | n-Dodecane | Ce |  |  | HNO3 | 1 |  |  | 25 | 30 | 1.14 | N,N,N’,N’,N”,N”-hexa-n-octylnitrilotrisacetamide | HONTA | C54H108N4O3 | 861.483 | acetamide |  | InChI=1S/C54H108N4O3/c1-7-13-19-25-31-37-43-56(44-38-32-26-20-14-8-2)52(59)49-55(50-53(60)57(45-39-33-27-21-15-9-3)46-40-34-28-22-16-10-4)51-54(61)58(47-41-35-29-23-17-11-5)48-42-36-30-24-18-12-6/h7-51H2,1-6H3 | YTTXOOIRNCYALH-UHFFFAOYSA-N | &ap; | 2023-10-24 | doi:10.1080/07366299.2013.836422 | https://www.oecd-nea.org/ideal/extractants/HONTA | CCCCCCCCN(CCCCCCCC)C(=O)CN(CC(=O)N(CCCCCCCC)CCCCCCCC)CC(=O)N(CCCCCCCC)CCCCCCCC | 298.15 | 0.05690485 | n-Dodecane |  | 0 | 0 | https://doi.org/10.1080/07366299.2013.836422
CCCCCCCCN(CCCCCCCC)C(=O)CN(CC(=O)N(CCCCCCCC)CCCCCCCC)CC(=O)N(CCCCCCCC)CCCCCCCC | HONTA | 0.1 | n-Dodecane | Ce |  |  | HNO3 | 1 |  |  | 25 | 30 | 1.84 | N,N,N’,N’,N”,N”-hexa-n-octylnitrilotrisacetamide | HONTA | C54H108N4O3 | 861.483 | acetamide |  | InChI=1S/C54H108N4O3/c1-7-13-19-25-31-37-43-56(44-38-32-26-20-14-8-2)52(59)49-55(50-53(60)57(45-39-33-27-21-15-9-3)46-40-34-28-22-16-10-4)51-54(61)58(47-41-35-29-23-17-11-5)48-42-36-30-24-18-12-6/h7-51H2,1-6H3 | YTTXOOIRNCYALH-UHFFFAOYSA-N | &ap; | 2023-10-24 | doi:10.1080/07366299.2013.836422 | https://www.oecd-nea.org/ideal/extractants/HONTA | CCCCCCCCN(CCCCCCCC)C(=O)CN(CC(=O)N(CCCCCCCC)CCCCCCCC)CC(=O)N(CCCCCCCC)CCCCCCCC | 298.15 | 0.2648178 | n-Dodecane |  | 0 | 0 | https://doi.org/10.1080/07366299.2013.836422
CCCCCCCCN(CCCCCCCC)C(=O)CN(CC(=O)N(CCCCCCCC)CCCCCCCC)CC(=O)N(CCCCCCCC)CCCCCCCC | HONTA | 0.2 | n-Dodecane | Ce |  |  | HNO3 | 1 |  |  | 25 | 30 | 3.37 | N,N,N’,N’,N”,N”-hexa-n-octylnitrilotrisacetamide | HONTA | C54H108N4O3 | 861.483 | acetamide |  | InChI=1S/C54H108N4O3/c1-7-13-19-25-31-37-43-56(44-38-32-26-20-14-8-2)52(59)49-55(50-53(60)57(45-39-33-27-21-15-9-3)46-40-34-28-22-16-10-4)51-54(61)58(47-41-35-29-23-17-11-5)48-42-36-30-24-18-12-6/h7-51H2,1-6H3 | YTTXOOIRNCYALH-UHFFFAOYSA-N | &ap; | 2023-10-24 | doi:10.1080/07366299.2013.836422 | https://www.oecd-nea.org/ideal/extractants/HONTA | CCCCCCCCN(CCCCCCCC)C(=O)CN(CC(=O)N(CCCCCCCC)CCCCCCCC)CC(=O)N(CCCCCCCC)CCCCCCCC | 298.15 | 0.5276299 | n-Dodecane |  | 0 | 0 | https://doi.org/10.1080/07366299.2013.836422
CCCCCCCCN(CCCCCCCC)C(=O)CN(CC(=O)N(CCCCCCCC)CCCCCCCC)CC(=O)N(CCCCCCCC)CCCCCCCC | HONTA | 0.5 | n-Dodecane | Ce |  |  | HNO3 | 1 |  |  | 25 | 30 | 5.15 | N,N,N’,N’,N”,N”-hexa-n-octylnitrilotrisacetamide | HONTA | C54H108N4O3 | 861.483 | acetamide |  | InChI=1S/C54H108N4O3/c1-7-13-19-25-31-37-43-56(44-38-32-26-20-14-8-2)52(59)49-55(50-53(60)57(45-39-33-27-21-15-9-3)46-40-34-28-22-16-10-4)51-54(61)58(47-41-35-29-23-17-11-5)48-42-36-30-24-18-12-6/h7-51H2,1-6H3 | YTTXOOIRNCYALH-UHFFFAOYSA-N | &ap; | 2023-10-24 | doi:10.1080/07366299.2013.836422 | https://www.oecd-nea.org/ideal/extractants/HONTA | CCCCCCCCN(CCCCCCCC)C(=O)CN(CC(=O)N(CCCCCCCC)CCCCCCCC)CC(=O)N(CCCCCCCC)CCCCCCCC | 298.15 | 0.7118072 | n-Dodecane |  | 0 | 0 | https://doi.org/10.1080/07366299.2013.836422
CCCCCCCCN(CCCCCCCC)C(=O)CN(CC(=O)N(CCCCCCCC)CCCCCCCC)CC(=O)N(CCCCCCCC)CCCCCCCC | HONTA | 0.05 | n-Dodecane | Nd |  |  | HNO3 | 1 |  |  | 25 | 30 | 0.296 | N,N,N’,N’,N”,N”-hexa-n-octylnitrilotrisacetamide | HONTA | C54H108N4O3 | 861.483 | acetamide |  | InChI=1S/C54H108N4O3/c1-7-13-19-25-31-37-43-56(44-38-32-26-20-14-8-2)52(59)49-55(50-53(60)57(45-39-33-27-21-15-9-3)46-40-34-28-22-16-10-4)51-54(61)58(47-41-35-29-23-17-11-5)48-42-36-30-24-18-12-6/h7-51H2,1-6H3 | YTTXOOIRNCYALH-UHFFFAOYSA-N | &ap; | 2023-10-24 | doi:10.1080/07366299.2013.836422 | https://www.oecd-nea.org/ideal/extractants/HONTA | CCCCCCCCN(CCCCCCCC)C(=O)CN(CC(=O)N(CCCCCCCC)CCCCCCCC)CC(=O)N(CCCCCCCC)CCCCCCCC | 298.15 | -0.5287083 | n-Dodecane |  | 0 | 0 | https://doi.org/10.1080/07366299.2013.836422
CCCCCCCCN(CCCCCCCC)C(=O)CN(CC(=O)N(CCCCCCCC)CCCCCCCC)CC(=O)N(CCCCCCCC)CCCCCCCC | HONTA | 0.1 | n-Dodecane | Nd |  |  | HNO3 | 1 |  |  | 25 | 30 | 0.445 | N,N,N’,N’,N”,N”-hexa-n-octylnitrilotrisacetamide | HONTA | C54H108N4O3 | 861.483 | acetamide |  | InChI=1S/C54H108N4O3/c1-7-13-19-25-31-37-43-56(44-38-32-26-20-14-8-2)52(59)49-55(50-53(60)57(45-39-33-27-21-15-9-3)46-40-34-28-22-16-10-4)51-54(61)58(47-41-35-29-23-17-11-5)48-42-36-30-24-18-12-6/h7-51H2,1-6H3 | YTTXOOIRNCYALH-UHFFFAOYSA-N | &ap; | 2023-10-24 | doi:10.1080/07366299.2013.836422 | https://www.oecd-nea.org/ideal/extractants/HONTA | CCCCCCCCN(CCCCCCCC)C(=O)CN(CC(=O)N(CCCCCCCC)CCCCCCCC)CC(=O)N(CCCCCCCC)CCCCCCCC | 298.15 | -0.35164 | n-Dodecane |  | 0 | 0 | https://doi.org/10.1080/07366299.2013.836422
CCCCCCCCN(CCCCCCCC)C(=O)CN(CC(=O)N(CCCCCCCC)CCCCCCCC)CC(=O)N(CCCCCCCC)CCCCCCCC | HONTA | 0.2 | n-Dodecane | Nd |  |  | HNO3 | 1 |  |  | 25 | 30 | 0.863 | N,N,N’,N’,N”,N”-hexa-n-octylnitrilotrisacetamide | HONTA | C54H108N4O3 | 861.483 | acetamide |  | InChI=1S/C54H108N4O3/c1-7-13-19-25-31-37-43-56(44-38-32-26-20-14-8-2)52(59)49-55(50-53(60)57(45-39-33-27-21-15-9-3)46-40-34-28-22-16-10-4)51-54(61)58(47-41-35-29-23-17-11-5)48-42-36-30-24-18-12-6/h7-51H2,1-6H3 | YTTXOOIRNCYALH-UHFFFAOYSA-N | &ap; | 2023-10-24 | doi:10.1080/07366299.2013.836422 | https://www.oecd-nea.org/ideal/extractants/HONTA | CCCCCCCCN(CCCCCCCC)C(=O)CN(CC(=O)N(CCCCCCCC)CCCCCCCC)CC(=O)N(CCCCCCCC)CCCCCCCC | 298.15 | -0.0639892 | n-Dodecane |  | 0 | 0 | https://doi.org/10.1080/07366299.2013.836422
CCCCCCCCN(CCCCCCCC)C(=O)CN(CC(=O)N(CCCCCCCC)CCCCCCCC)CC(=O)N(CCCCCCCC)CCCCCCCC | HONTA | 0.5 | n-Dodecane | Nd |  |  | HNO3 | 1 |  |  | 25 | 30 | 1.5 | N,N,N’,N’,N”,N”-hexa-n-octylnitrilotrisacetamide | HONTA | C54H108N4O3 | 861.483 | acetamide |  | InChI=1S/C54H108N4O3/c1-7-13-19-25-31-37-43-56(44-38-32-26-20-14-8-2)52(59)49-55(50-53(60)57(45-39-33-27-21-15-9-3)46-40-34-28-22-16-10-4)51-54(61)58(47-41-35-29-23-17-11-5)48-42-36-30-24-18-12-6/h7-51H2,1-6H3 | YTTXOOIRNCYALH-UHFFFAOYSA-N | &ap; | 2023-10-24 | doi:10.1080/07366299.2013.836422 | https://www.oecd-nea.org/ideal/extractants/HONTA | CCCCCCCCN(CCCCCCCC)C(=O)CN(CC(=O)N(CCCCCCCC)CCCCCCCC)CC(=O)N(CCCCCCCC)CCCCCCCC | 298.15 | 0.1760913 | n-Dodecane |  | 0 | 0 | https://doi.org/10.1080/07366299.2013.836422
CCCCCCCCN(CCCCCCCC)C(=O)CN(CC(=O)N(CCCCCCCC)CCCCCCCC)CC(=O)N(CCCCCCCC)CCCCCCCC | HONTA | 0.05 | n-Dodecane | Sm |  |  | HNO3 | 1 |  |  | 25 | 30 | 0.0525 | N,N,N’,N’,N”,N”-hexa-n-octylnitrilotrisacetamide | HONTA | C54H108N4O3 | 861.483 | acetamide |  | InChI=1S/C54H108N4O3/c1-7-13-19-25-31-37-43-56(44-38-32-26-20-14-8-2)52(59)49-55(50-53(60)57(45-39-33-27-21-15-9-3)46-40-34-28-22-16-10-4)51-54(61)58(47-41-35-29-23-17-11-5)48-42-36-30-24-18-12-6/h7-51H2,1-6H3 | YTTXOOIRNCYALH-UHFFFAOYSA-N | &ap; | 2023-10-24 | doi:10.1080/07366299.2013.836422 | https://www.oecd-nea.org/ideal/extractants/HONTA | CCCCCCCCN(CCCCCCCC)C(=O)CN(CC(=O)N(CCCCCCCC)CCCCCCCC)CC(=O)N(CCCCCCCC)CCCCCCCC | 298.15 | -1.279841 | n-Dodecane |  | 0 | 0 | https://doi.org/10.1080/07366299.2013.836422
CCCCCCCCN(CCCCCCCC)C(=O)CN(CC(=O)N(CCCCCCCC)CCCCCCCC)CC(=O)N(CCCCCCCC)CCCCCCCC | HONTA | 0.1 | n-Dodecane | Sm |  |  | HNO3 | 1 |  |  | 25 | 30 | 0.102 | N,N,N’,N’,N”,N”-hexa-n-octylnitrilotrisacetamide | HONTA | C54H108N4O3 | 861.483 | acetamide |  | InChI=1S/C54H108N4O3/c1-7-13-19-25-31-37-43-56(44-38-32-26-20-14-8-2)52(59)49-55(50-53(60)57(45-39-33-27-21-15-9-3)46-40-34-28-22-16-10-4)51-54(61)58(47-41-35-29-23-17-11-5)48-42-36-30-24-18-12-6/h7-51H2,1-6H3 | YTTXOOIRNCYALH-UHFFFAOYSA-N | &ap; | 2023-10-24 | doi:10.1080/07366299.2013.836422 | https://www.oecd-nea.org/ideal/extractants/HONTA | CCCCCCCCN(CCCCCCCC)C(=O)CN(CC(=O)N(CCCCCCCC)CCCCCCCC)CC(=O)N(CCCCCCCC)CCCCCCCC | 298.15 | -0.9913998 | n-Dodecane |  | 0 | 0 | https://doi.org/10.1080/07366299.2013.836422
CCCCCCCCN(CCCCCCCC)C(=O)CN(CC(=O)N(CCCCCCCC)CCCCCCCC)CC(=O)N(CCCCCCCC)CCCCCCCC | HONTA | 0.2 | n-Dodecane | Sm |  |  | HNO3 | 1 |  |  | 25 | 30 | 0.247 | N,N,N’,N’,N”,N”-hexa-n-octylnitrilotrisacetamide | HONTA | C54H108N4O3 | 861.483 | acetamide |  | InChI=1S/C54H108N4O3/c1-7-13-19-25-31-37-43-56(44-38-32-26-20-14-8-2)52(59)49-55(50-53(60)57(45-39-33-27-21-15-9-3)46-40-34-28-22-16-10-4)51-54(61)58(47-41-35-29-23-17-11-5)48-42-36-30-24-18-12-6/h7-51H2,1-6H3 | YTTXOOIRNCYALH-UHFFFAOYSA-N | &ap; | 2023-10-24 | doi:10.1080/07366299.2013.836422 | https://www.oecd-nea.org/ideal/extractants/HONTA | CCCCCCCCN(CCCCCCCC)C(=O)CN(CC(=O)N(CCCCCCCC)CCCCCCCC)CC(=O)N(CCCCCCCC)CCCCCCCC | 298.15 | -0.607303 | n-Dodecane |  | 0 | 0 | https://doi.org/10.1080/07366299.2013.836422
CCCCCCCCN(CCCCCCCC)C(=O)CN(CC(=O)N(CCCCCCCC)CCCCCCCC)CC(=O)N(CCCCCCCC)CCCCCCCC | HONTA | 0.5 | n-Dodecane | Sm |  |  | HNO3 | 1 |  |  | 25 | 30 | 0.479 | N,N,N’,N’,N”,N”-hexa-n-octylnitrilotrisacetamide | HONTA | C54H108N4O3 | 861.483 | acetamide |  | InChI=1S/C54H108N4O3/c1-7-13-19-25-31-37-43-56(44-38-32-26-20-14-8-2)52(59)49-55(50-53(60)57(45-39-33-27-21-15-9-3)46-40-34-28-22-16-10-4)51-54(61)58(47-41-35-29-23-17-11-5)48-42-36-30-24-18-12-6/h7-51H2,1-6H3 | YTTXOOIRNCYALH-UHFFFAOYSA-N | &ap; | 2023-10-24 | doi:10.1080/07366299.2013.836422 | https://www.oecd-nea.org/ideal/extractants/HONTA | CCCCCCCCN(CCCCCCCC)C(=O)CN(CC(=O)N(CCCCCCCC)CCCCCCCC)CC(=O)N(CCCCCCCC)CCCCCCCC | 298.15 | -0.3196645 | n-Dodecane |  | 0 | 0 | https://doi.org/10.1080/07366299.2013.836422
CCCCCCCCN(CCCCCCCC)C(=O)CN(CC(=O)N(CCCCCCCC)CCCCCCCC)CC(=O)N(CCCCCCCC)CCCCCCCC | HONTA | 0.05 | n-Dodecane | Eu |  |  | HNO3 | 1 |  |  | 25 | 30 | 0.0398 | N,N,N’,N’,N”,N”-hexa-n-octylnitrilotrisacetamide | HONTA | C54H108N4O3 | 861.483 | acetamide |  | InChI=1S/C54H108N4O3/c1-7-13-19-25-31-37-43-56(44-38-32-26-20-14-8-2)52(59)49-55(50-53(60)57(45-39-33-27-21-15-9-3)46-40-34-28-22-16-10-4)51-54(61)58(47-41-35-29-23-17-11-5)48-42-36-30-24-18-12-6/h7-51H2,1-6H3 | YTTXOOIRNCYALH-UHFFFAOYSA-N | &ap; | 2023-10-24 | doi:10.1080/07366299.2013.836422 | https://www.oecd-nea.org/ideal/extractants/HONTA | CCCCCCCCN(CCCCCCCC)C(=O)CN(CC(=O)N(CCCCCCCC)CCCCCCCC)CC(=O)N(CCCCCCCC)CCCCCCCC | 298.15 | -1.400117 | n-Dodecane |  | 0 | 0 | https://doi.org/10.1080/07366299.2013.836422
CCCCCCCCN(CCCCCCCC)C(=O)CN(CC(=O)N(CCCCCCCC)CCCCCCCC)CC(=O)N(CCCCCCCC)CCCCCCCC | HONTA | 0.1 | n-Dodecane | Eu |  |  | HNO3 | 1 |  |  | 25 | 30 | 0.0692 | N,N,N’,N’,N”,N”-hexa-n-octylnitrilotrisacetamide | HONTA | C54H108N4O3 | 861.483 | acetamide |  | InChI=1S/C54H108N4O3/c1-7-13-19-25-31-37-43-56(44-38-32-26-20-14-8-2)52(59)49-55(50-53(60)57(45-39-33-27-21-15-9-3)46-40-34-28-22-16-10-4)51-54(61)58(47-41-35-29-23-17-11-5)48-42-36-30-24-18-12-6/h7-51H2,1-6H3 | YTTXOOIRNCYALH-UHFFFAOYSA-N | &ap; | 2023-10-24 | doi:10.1080/07366299.2013.836422 | https://www.oecd-nea.org/ideal/extractants/HONTA | CCCCCCCCN(CCCCCCCC)C(=O)CN(CC(=O)N(CCCCCCCC)CCCCCCCC)CC(=O)N(CCCCCCCC)CCCCCCCC | 298.15 | -1.159894 | n-Dodecane |  | 0 | 0 | https://doi.org/10.1080/07366299.2013.836422
CCCCCCCCN(CCCCCCCC)C(=O)CN(CC(=O)N(CCCCCCCC)CCCCCCCC)CC(=O)N(CCCCCCCC)CCCCCCCC | HONTA | 0.2 | n-Dodecane | Eu |  |  | HNO3 | 1 |  |  | 25 | 30 | 0.164 | N,N,N’,N’,N”,N”-hexa-n-octylnitrilotrisacetamide | HONTA | C54H108N4O3 | 861.483 | acetamide |  | InChI=1S/C54H108N4O3/c1-7-13-19-25-31-37-43-56(44-38-32-26-20-14-8-2)52(59)49-55(50-53(60)57(45-39-33-27-21-15-9-3)46-40-34-28-22-16-10-4)51-54(61)58(47-41-35-29-23-17-11-5)48-42-36-30-24-18-12-6/h7-51H2,1-6H3 | YTTXOOIRNCYALH-UHFFFAOYSA-N | &ap; | 2023-10-24 | doi:10.1080/07366299.2013.836422 | https://www.oecd-nea.org/ideal/extractants/HONTA | CCCCCCCCN(CCCCCCCC)C(=O)CN(CC(=O)N(CCCCCCCC)CCCCCCCC)CC(=O)N(CCCCCCCC)CCCCCCCC | 298.15 | -0.7851562 | n-Dodecane |  | 0 | 0 | https://doi.org/10.1080/07366299.2013.836422
CCCCCCCCN(CCCCCCCC)C(=O)CN(CC(=O)N(CCCCCCCC)CCCCCCCC)CC(=O)N(CCCCCCCC)CCCCCCCC | HONTA | 0.5 | n-Dodecane | Eu |  |  | HNO3 | 1 |  |  | 25 | 30 | 0.302 | N,N,N’,N’,N”,N”-hexa-n-octylnitrilotrisacetamide | HONTA | C54H108N4O3 | 861.483 | acetamide |  | InChI=1S/C54H108N4O3/c1-7-13-19-25-31-37-43-56(44-38-32-26-20-14-8-2)52(59)49-55(50-53(60)57(45-39-33-27-21-15-9-3)46-40-34-28-22-16-10-4)51-54(61)58(47-41-35-29-23-17-11-5)48-42-36-30-24-18-12-6/h7-51H2,1-6H3 | YTTXOOIRNCYALH-UHFFFAOYSA-N | &ap; | 2023-10-24 | doi:10.1080/07366299.2013.836422 | https://www.oecd-nea.org/ideal/extractants/HONTA | CCCCCCCCN(CCCCCCCC)C(=O)CN(CC(=O)N(CCCCCCCC)CCCCCCCC)CC(=O)N(CCCCCCCC)CCCCCCCC | 298.15 | -0.5199931 | n-Dodecane |  | 0 | 0 | https://doi.org/10.1080/07366299.2013.836422
CCCCCCCCN(CCCCCCCC)C(=O)CN(CC(=O)N(CCCCCCCC)CCCCCCCC)CC(=O)N(CCCCCCCC)CCCCCCCC | HONTA | 0.05 | n-Dodecane | Lu |  |  | HNO3 | 1 |  |  | 25 | 30 | 0.0122 | N,N,N’,N’,N”,N”-hexa-n-octylnitrilotrisacetamide | HONTA | C54H108N4O3 | 861.483 | acetamide |  | InChI=1S/C54H108N4O3/c1-7-13-19-25-31-37-43-56(44-38-32-26-20-14-8-2)52(59)49-55(50-53(60)57(45-39-33-27-21-15-9-3)46-40-34-28-22-16-10-4)51-54(61)58(47-41-35-29-23-17-11-5)48-42-36-30-24-18-12-6/h7-51H2,1-6H3 | YTTXOOIRNCYALH-UHFFFAOYSA-N | &ap; | 2023-10-24 | doi:10.1080/07366299.2013.836422 | https://www.oecd-nea.org/ideal/extractants/HONTA | CCCCCCCCN(CCCCCCCC)C(=O)CN(CC(=O)N(CCCCCCCC)CCCCCCCC)CC(=O)N(CCCCCCCC)CCCCCCCC | 298.15 | -1.91364 | n-Dodecane |  | 0 | 0 | https://doi.org/10.1080/07366299.2013.836422
CCCCCCCCN(CCCCCCCC)C(=O)CN(CC(=O)N(CCCCCCCC)CCCCCCCC)CC(=O)N(CCCCCCCC)CCCCCCCC | HONTA | 0.1 | n-Dodecane | Lu |  |  | HNO3 | 1 |  |  | 25 | 30 | 0.0194 | N,N,N’,N’,N”,N”-hexa-n-octylnitrilotrisacetamide | HONTA | C54H108N4O3 | 861.483 | acetamide |  | InChI=1S/C54H108N4O3/c1-7-13-19-25-31-37-43-56(44-38-32-26-20-14-8-2)52(59)49-55(50-53(60)57(45-39-33-27-21-15-9-3)46-40-34-28-22-16-10-4)51-54(61)58(47-41-35-29-23-17-11-5)48-42-36-30-24-18-12-6/h7-51H2,1-6H3 | YTTXOOIRNCYALH-UHFFFAOYSA-N | &ap; | 2023-10-24 | doi:10.1080/07366299.2013.836422 | https://www.oecd-nea.org/ideal/extractants/HONTA | CCCCCCCCN(CCCCCCCC)C(=O)CN(CC(=O)N(CCCCCCCC)CCCCCCCC)CC(=O)N(CCCCCCCC)CCCCCCCC | 298.15 | -1.712198 | n-Dodecane |  | 0 | 0 | https://doi.org/10.1080/07366299.2013.836422
CCCCCCCCN(CCCCCCCC)C(=O)CN(CC(=O)N(CCCCCCCC)CCCCCCCC)CC(=O)N(CCCCCCCC)CCCCCCCC | HONTA | 0.2 | n-Dodecane | Lu |  |  | HNO3 | 1 |  |  | 25 | 30 | 0.0391 | N,N,N’,N’,N”,N”-hexa-n-octylnitrilotrisacetamide | HONTA | C54H108N4O3 | 861.483 | acetamide |  | InChI=1S/C54H108N4O3/c1-7-13-19-25-31-37-43-56(44-38-32-26-20-14-8-2)52(59)49-55(50-53(60)57(45-39-33-27-21-15-9-3)46-40-34-28-22-16-10-4)51-54(61)58(47-41-35-29-23-17-11-5)48-42-36-30-24-18-12-6/h7-51H2,1-6H3 | YTTXOOIRNCYALH-UHFFFAOYSA-N | &ap; | 2023-10-24 | doi:10.1080/07366299.2013.836422 | https://www.oecd-nea.org/ideal/extractants/HONTA | CCCCCCCCN(CCCCCCCC)C(=O)CN(CC(=O)N(CCCCCCCC)CCCCCCCC)CC(=O)N(CCCCCCCC)CCCCCCCC | 298.15 | -1.407823 | n-Dodecane |  | 0 | 0 | https://doi.org/10.1080/07366299.2013.836422
CCCCCCCCN(CCCCCCCC)C(=O)CN(CC(=O)N(CCCCCCCC)CCCCCCCC)CC(=O)N(CCCCCCCC)CCCCCCCC | HONTA | 0.5 | n-Dodecane | Lu |  |  | HNO3 | 1 |  |  | 25 | 30 | 0.0619 | N,N,N’,N’,N”,N”-hexa-n-octylnitrilotrisacetamide | HONTA | C54H108N4O3 | 861.483 | acetamide |  | InChI=1S/C54H108N4O3/c1-7-13-19-25-31-37-43-56(44-38-32-26-20-14-8-2)52(59)49-55(50-53(60)57(45-39-33-27-21-15-9-3)46-40-34-28-22-16-10-4)51-54(61)58(47-41-35-29-23-17-11-5)48-42-36-30-24-18-12-6/h7-51H2,1-6H3 | YTTXOOIRNCYALH-UHFFFAOYSA-N | &ap; | 2023-10-24 | doi:10.1080/07366299.2013.836422 | https://www.oecd-nea.org/ideal/extractants/HONTA | CCCCCCCCN(CCCCCCCC)C(=O)CN(CC(=O)N(CCCCCCCC)CCCCCCCC)CC(=O)N(CCCCCCCC)CCCCCCCC | 298.15 | -1.208309 | n-Dodecane |  | 0 | 0 | https://doi.org/10.1080/07366299.2013.836422
CCCCCCCCN(CCCCCCCC)C(=O)CN(CC(=O)N(CCCCCCCC)CCCCCCCC)CC(=O)N(CCCCCCCC)CCCCCCCC | HONTA | 0.2 | n-Dodecane | Pr |  |  | HNO3 | 1 |  |  | 25 | 30 | 2 | N,N,N’,N’,N”,N”-hexa-n-octylnitrilotrisacetamide | HONTA | C54H108N4O3 | 861.483 | acetamide |  | InChI=1S/C54H108N4O3/c1-7-13-19-25-31-37-43-56(44-38-32-26-20-14-8-2)52(59)49-55(50-53(60)57(45-39-33-27-21-15-9-3)46-40-34-28-22-16-10-4)51-54(61)58(47-41-35-29-23-17-11-5)48-42-36-30-24-18-12-6/h7-51H2,1-6H3 | YTTXOOIRNCYALH-UHFFFAOYSA-N | &ap; | 2023-10-24 | doi:10.1080/07366299.2013.836422 | https://www.oecd-nea.org/ideal/extractants/HONTA | CCCCCCCCN(CCCCCCCC)C(=O)CN(CC(=O)N(CCCCCCCC)CCCCCCCC)CC(=O)N(CCCCCCCC)CCCCCCCC | 298.15 | 0.30103 | n-Dodecane |  | 0 | 0 | https://doi.org/10.1080/07366299.2013.836422
CCCCCCCCN(CCCCCCCC)C(=O)CN(CC(=O)N(CCCCCCCC)CCCCCCCC)CC(=O)N(CCCCCCCC)CCCCCCCC | HONTA | 0.2 | n-Dodecane | Gd |  |  | HNO3 | 1 |  |  | 25 | 30 | 0.11 | N,N,N’,N’,N”,N”-hexa-n-octylnitrilotrisacetamide | HONTA | C54H108N4O3 | 861.483 | acetamide |  | InChI=1S/C54H108N4O3/c1-7-13-19-25-31-37-43-56(44-38-32-26-20-14-8-2)52(59)49-55(50-53(60)57(45-39-33-27-21-15-9-3)46-40-34-28-22-16-10-4)51-54(61)58(47-41-35-29-23-17-11-5)48-42-36-30-24-18-12-6/h7-51H2,1-6H3 | YTTXOOIRNCYALH-UHFFFAOYSA-N | &ap; | 2023-10-24 | doi:10.1080/07366299.2013.836422 | https://www.oecd-nea.org/ideal/extractants/HONTA | CCCCCCCCN(CCCCCCCC)C(=O)CN(CC(=O)N(CCCCCCCC)CCCCCCCC)CC(=O)N(CCCCCCCC)CCCCCCCC | 298.15 | -0.9586073 | n-Dodecane |  | 0 | 0 | https://doi.org/10.1080/07366299.2013.836422
CCCCCCCCN(CCCCCCCC)C(=O)CN(CC(=O)N(CCCCCCCC)CCCCCCCC)CC(=O)N(CCCCCCCC)CCCCCCCC | HONTA | 0.2 | n-Dodecane | Tb |  |  | HNO3 | 1 |  |  | 25 | 30 | 0.0644 | N,N,N’,N’,N”,N”-hexa-n-octylnitrilotrisacetamide | HONTA | C54H108N4O3 | 861.483 | acetamide |  | InChI=1S/C54H108N4O3/c1-7-13-19-25-31-37-43-56(44-38-32-26-20-14-8-2)52(59)49-55(50-53(60)57(45-39-33-27-21-15-9-3)46-40-34-28-22-16-10-4)51-54(61)58(47-41-35-29-23-17-11-5)48-42-36-30-24-18-12-6/h7-51H2,1-6H3 | YTTXOOIRNCYALH-UHFFFAOYSA-N | &ap; | 2023-10-24 | doi:10.1080/07366299.2013.836422 | https://www.oecd-nea.org/ideal/extractants/HONTA | CCCCCCCCN(CCCCCCCC)C(=O)CN(CC(=O)N(CCCCCCCC)CCCCCCCC)CC(=O)N(CCCCCCCC)CCCCCCCC | 298.15 | -1.191114 | n-Dodecane |  | 0 | 0 | https://doi.org/10.1080/07366299.2013.836422
CCCCCCCCN(CCCCCCCC)C(=O)CN(CC(=O)N(CCCCCCCC)CCCCCCCC)CC(=O)N(CCCCCCCC)CCCCCCCC | HONTA | 0.2 | n-Dodecane | Dy |  |  | HNO3 | 1 |  |  | 25 | 30 | 0.0531 | N,N,N’,N’,N”,N”-hexa-n-octylnitrilotrisacetamide | HONTA | C54H108N4O3 | 861.483 | acetamide |  | InChI=1S/C54H108N4O3/c1-7-13-19-25-31-37-43-56(44-38-32-26-20-14-8-2)52(59)49-55(50-53(60)57(45-39-33-27-21-15-9-3)46-40-34-28-22-16-10-4)51-54(61)58(47-41-35-29-23-17-11-5)48-42-36-30-24-18-12-6/h7-51H2,1-6H3 | YTTXOOIRNCYALH-UHFFFAOYSA-N | &ap; | 2023-10-24 | doi:10.1080/07366299.2013.836422 | https://www.oecd-nea.org/ideal/extractants/HONTA | CCCCCCCCN(CCCCCCCC)C(=O)CN(CC(=O)N(CCCCCCCC)CCCCCCCC)CC(=O)N(CCCCCCCC)CCCCCCCC | 298.15 | -1.274905 | n-Dodecane |  | 0 | 0 | https://doi.org/10.1080/07366299.2013.836422
CCCCCCCCN(CCCCCCCC)C(=O)CN(CC(=O)N(CCCCCCCC)CCCCCCCC)CC(=O)N(CCCCCCCC)CCCCCCCC | HONTA | 0.2 | n-Dodecane | Ho |  |  | HNO3 | 1 |  |  | 25 | 30 | 0.0437 | N,N,N’,N’,N”,N”-hexa-n-octylnitrilotrisacetamide | HONTA | C54H108N4O3 | 861.483 | acetamide |  | InChI=1S/C54H108N4O3/c1-7-13-19-25-31-37-43-56(44-38-32-26-20-14-8-2)52(59)49-55(50-53(60)57(45-39-33-27-21-15-9-3)46-40-34-28-22-16-10-4)51-54(61)58(47-41-35-29-23-17-11-5)48-42-36-30-24-18-12-6/h7-51H2,1-6H3 | YTTXOOIRNCYALH-UHFFFAOYSA-N | &ap; | 2023-10-24 | doi:10.1080/07366299.2013.836422 | https://www.oecd-nea.org/ideal/extractants/HONTA | CCCCCCCCN(CCCCCCCC)C(=O)CN(CC(=O)N(CCCCCCCC)CCCCCCCC)CC(=O)N(CCCCCCCC)CCCCCCCC | 298.15 | -1.359519 | n-Dodecane |  | 0 | 0 | https://doi.org/10.1080/07366299.2013.836422
CCCCCCCCN(CCCCCCCC)C(=O)CN(CC(=O)N(CCCCCCCC)CCCCCCCC)CC(=O)N(CCCCCCCC)CCCCCCCC | HONTA | 0.2 | n-Dodecane | Er |  |  | HNO3 | 1 |  |  | 25 | 30 | 0.036 | N,N,N’,N’,N”,N”-hexa-n-octylnitrilotrisacetamide | HONTA | C54H108N4O3 | 861.483 | acetamide |  | InChI=1S/C54H108N4O3/c1-7-13-19-25-31-37-43-56(44-38-32-26-20-14-8-2)52(59)49-55(50-53(60)57(45-39-33-27-21-15-9-3)46-40-34-28-22-16-10-4)51-54(61)58(47-41-35-29-23-17-11-5)48-42-36-30-24-18-12-6/h7-51H2,1-6H3 | YTTXOOIRNCYALH-UHFFFAOYSA-N | &ap; | 2023-10-24 | doi:10.1080/07366299.2013.836422 | https://www.oecd-nea.org/ideal/extractants/HONTA | CCCCCCCCN(CCCCCCCC)C(=O)CN(CC(=O)N(CCCCCCCC)CCCCCCCC)CC(=O)N(CCCCCCCC)CCCCCCCC | 298.15 | -1.443697 | n-Dodecane |  | 0 | 0 | https://doi.org/10.1080/07366299.2013.836422
CCCCCCCCN(CCCCCCCC)C(=O)CN(CC(=O)N(CCCCCCCC)CCCCCCCC)CC(=O)N(CCCCCCCC)CCCCCCCC | HONTA | 0.2 | n-Dodecane | Tm |  |  | HNO3 | 1 |  |  | 25 | 30 | 0.029 | N,N,N’,N’,N”,N”-hexa-n-octylnitrilotrisacetamide | HONTA | C54H108N4O3 | 861.483 | acetamide |  | InChI=1S/C54H108N4O3/c1-7-13-19-25-31-37-43-56(44-38-32-26-20-14-8-2)52(59)49-55(50-53(60)57(45-39-33-27-21-15-9-3)46-40-34-28-22-16-10-4)51-54(61)58(47-41-35-29-23-17-11-5)48-42-36-30-24-18-12-6/h7-51H2,1-6H3 | YTTXOOIRNCYALH-UHFFFAOYSA-N | &ap; | 2023-10-24 | doi:10.1080/07366299.2013.836422 | https://www.oecd-nea.org/ideal/extractants/HONTA | CCCCCCCCN(CCCCCCCC)C(=O)CN(CC(=O)N(CCCCCCCC)CCCCCCCC)CC(=O)N(CCCCCCCC)CCCCCCCC | 298.15 | -1.537602 | n-Dodecane |  | 0 | 0 | https://doi.org/10.1080/07366299.2013.836422
CCCCCCCCN(CCCCCCCC)C(=O)CN(CC(=O)N(CCCCCCCC)CCCCCCCC)CC(=O)N(CCCCCCCC)CCCCCCCC | HONTA | 0.2 | n-Dodecane | Yb |  |  | HNO3 | 1 |  |  | 25 | 30 | 0.0257 | N,N,N’,N’,N”,N”-hexa-n-octylnitrilotrisacetamide | HONTA | C54H108N4O3 | 861.483 | acetamide |  | InChI=1S/C54H108N4O3/c1-7-13-19-25-31-37-43-56(44-38-32-26-20-14-8-2)52(59)49-55(50-53(60)57(45-39-33-27-21-15-9-3)46-40-34-28-22-16-10-4)51-54(61)58(47-41-35-29-23-17-11-5)48-42-36-30-24-18-12-6/h7-51H2,1-6H3 | YTTXOOIRNCYALH-UHFFFAOYSA-N | &ap; | 2023-10-24 | doi:10.1080/07366299.2013.836422 | https://www.oecd-nea.org/ideal/extractants/HONTA | CCCCCCCCN(CCCCCCCC)C(=O)CN(CC(=O)N(CCCCCCCC)CCCCCCCC)CC(=O)N(CCCCCCCC)CCCCCCCC | 298.15 | -1.590067 | n-Dodecane |  | 0 | 0 | https://doi.org/10.1080/07366299.2013.836422
CCCCCCOCCP(=O)(CC(=O)N(CC(C)C)CC(C)C)c1ccccc1 | HoE%C9%B8D(iB)CMPO | 0.25 | Tetrachloroethylene | La |  |  | HNO3 | 3 |  |  | 25 | 1 | 1.1 | hexoxyethyl(phenyl) N,N-diisobutylcarbamoylmethylphosphine oxide | HoEɸD(iB)CMPO | C24H42NO3P | 423.578 | carbamylalkylphosphine oxide |  | InChI=1S/C24H42NO3P/c1-6-7-8-12-15-28-16-17-29(27,23-13-10-9-11-14-23)20-24(26)25(18-21(2)3)19-22(4)5/h9-11,13-14,21-22H,6-8,12,15-20H2,1-5H3 | MELHDKFBYNULMQ-UHFFFAOYSA-N |  | 2023-10-24 | doi:10.1080/07366298608917877 | https://www.oecd-nea.org/ideal/extractants/HoE%C9%B8D(iB)CMPO | CCCCCCOCCP(=O)(CC(=O)N(CC(C)C)CC(C)C)c1ccccc1 | 298.15 | 0.04139269 | Tetrachloroethylene |  | 0 | 0 | https://doi.org/10.1080/07366298608917877
CCCCCCOCCP(=O)(CC(=O)N(CC(C)C)CC(C)C)c1ccccc1 | HoE%C9%B8D(iB)CMPO | 0.25 | Tetrachloroethylene | Ce |  |  | HNO3 | 3 |  |  | 25 | 1 | 1.8 | hexoxyethyl(phenyl) N,N-diisobutylcarbamoylmethylphosphine oxide | HoEɸD(iB)CMPO | C24H42NO3P | 423.578 | carbamylalkylphosphine oxide |  | InChI=1S/C24H42NO3P/c1-6-7-8-12-15-28-16-17-29(27,23-13-10-9-11-14-23)20-24(26)25(18-21(2)3)19-22(4)5/h9-11,13-14,21-22H,6-8,12,15-20H2,1-5H3 | MELHDKFBYNULMQ-UHFFFAOYSA-N |  | 2023-10-24 | doi:10.1080/07366298608917877 | https://www.oecd-nea.org/ideal/extractants/HoE%C9%B8D(iB)CMPO | CCCCCCOCCP(=O)(CC(=O)N(CC(C)C)CC(C)C)c1ccccc1 | 298.15 | 0.2552725 | Tetrachloroethylene |  | 0 | 0 | https://doi.org/10.1080/07366298608917877
CCCCCCOCCP(=O)(CC(=O)N(CC(C)C)CC(C)C)c1ccccc1 | HoE%C9%B8D(iB)CMPO | 0.25 | Tetrachloroethylene | Pr |  |  | HNO3 | 3 |  |  | 25 | 1 | 2.4 | hexoxyethyl(phenyl) N,N-diisobutylcarbamoylmethylphosphine oxide | HoEɸD(iB)CMPO | C24H42NO3P | 423.578 | carbamylalkylphosphine oxide |  | InChI=1S/C24H42NO3P/c1-6-7-8-12-15-28-16-17-29(27,23-13-10-9-11-14-23)20-24(26)25(18-21(2)3)19-22(4)5/h9-11,13-14,21-22H,6-8,12,15-20H2,1-5H3 | MELHDKFBYNULMQ-UHFFFAOYSA-N |  | 2023-10-24 | doi:10.1080/07366298608917877 | https://www.oecd-nea.org/ideal/extractants/HoE%C9%B8D(iB)CMPO | CCCCCCOCCP(=O)(CC(=O)N(CC(C)C)CC(C)C)c1ccccc1 | 298.15 | 0.3802112 | Tetrachloroethylene |  | 0 | 0 | https://doi.org/10.1080/07366298608917877
CCCCCCOCCP(=O)(CC(=O)N(CC(C)C)CC(C)C)c1ccccc1 | HoE%C9%B8D(iB)CMPO | 0.25 | Tetrachloroethylene | Nd |  |  | HNO3 | 3 |  |  | 25 | 1 | 2.2 | hexoxyethyl(phenyl) N,N-diisobutylcarbamoylmethylphosphine oxide | HoEɸD(iB)CMPO | C24H42NO3P | 423.578 | carbamylalkylphosphine oxide |  | InChI=1S/C24H42NO3P/c1-6-7-8-12-15-28-16-17-29(27,23-13-10-9-11-14-23)20-24(26)25(18-21(2)3)19-22(4)5/h9-11,13-14,21-22H,6-8,12,15-20H2,1-5H3 | MELHDKFBYNULMQ-UHFFFAOYSA-N |  | 2023-10-24 | doi:10.1080/07366298608917877 | https://www.oecd-nea.org/ideal/extractants/HoE%C9%B8D(iB)CMPO | CCCCCCOCCP(=O)(CC(=O)N(CC(C)C)CC(C)C)c1ccccc1 | 298.15 | 0.3424227 | Tetrachloroethylene |  | 0 | 0 | https://doi.org/10.1080/07366298608917877
CCCCCCOCCP(=O)(CC(=O)N(CC(C)C)CC(C)C)c1ccccc1 | HoE%C9%B8D(iB)CMPO | 0.25 | Tetrachloroethylene | Sm |  |  | HNO3 | 3 |  |  | 25 | 1 | 2.7 | hexoxyethyl(phenyl) N,N-diisobutylcarbamoylmethylphosphine oxide | HoEɸD(iB)CMPO | C24H42NO3P | 423.578 | carbamylalkylphosphine oxide |  | InChI=1S/C24H42NO3P/c1-6-7-8-12-15-28-16-17-29(27,23-13-10-9-11-14-23)20-24(26)25(18-21(2)3)19-22(4)5/h9-11,13-14,21-22H,6-8,12,15-20H2,1-5H3 | MELHDKFBYNULMQ-UHFFFAOYSA-N |  | 2023-10-24 | doi:10.1080/07366298608917877 | https://www.oecd-nea.org/ideal/extractants/HoE%C9%B8D(iB)CMPO | CCCCCCOCCP(=O)(CC(=O)N(CC(C)C)CC(C)C)c1ccccc1 | 298.15 | 0.4313638 | Tetrachloroethylene |  | 0 | 0 | https://doi.org/10.1080/07366298608917877
CCCCCCOCCP(=O)(CC(=O)N(CC(C)C)CC(C)C)c1ccccc1 | HoE%C9%B8D(iB)CMPO | 0.25 | Tetrachloroethylene | Eu |  |  | HNO3 | 3 |  |  | 25 | 1 | 2.6 | hexoxyethyl(phenyl) N,N-diisobutylcarbamoylmethylphosphine oxide | HoEɸD(iB)CMPO | C24H42NO3P | 423.578 | carbamylalkylphosphine oxide |  | InChI=1S/C24H42NO3P/c1-6-7-8-12-15-28-16-17-29(27,23-13-10-9-11-14-23)20-24(26)25(18-21(2)3)19-22(4)5/h9-11,13-14,21-22H,6-8,12,15-20H2,1-5H3 | MELHDKFBYNULMQ-UHFFFAOYSA-N |  | 2023-10-24 | doi:10.1080/07366298608917877 | https://www.oecd-nea.org/ideal/extractants/HoE%C9%B8D(iB)CMPO | CCCCCCOCCP(=O)(CC(=O)N(CC(C)C)CC(C)C)c1ccccc1 | 298.15 | 0.4149733 | Tetrachloroethylene |  | 0 | 0 | https://doi.org/10.1080/07366298608917877
CCN(CC)C(=O)COc1c2cc(OC)cc1Cc1cc(OC)cc(c1OCC(=O)N(CC)CC)Cc1cc(OC)cc(c1OCC(=O)N(CC)CC)Cc1cc(OC)cc(c1OCC(=O)N(CC)CC)Cc1cc(OC)cc(c1OCC(=O)N(CC)CC)Cc1cc(OC)cc(c1OCC(=O)N(CC)CC)Cc1cc(OC)cc(c1OCC(=O)N(CC)CC)Cc1cc(OC)cc(c1OCC(=O)N(CC)CC)C2 | NEA10 | 0.01 | 2-nitrophenyl hexyl ether | Eu |  |  | HNO3 | 1 |  |  | 25 | 60 | 0.001 | 5,11,17,23,29,35,41,47-octamethoxy-49,50,51,52,53,54,55,56-octakis[(N,N-diethylaminocarbonyl)methoxy]calix[8]arene | NEA10 | C112H152N8O24 | 1994.48 | calixarene | 4M NaNO3 | InChI=1S/C112H152N8O24/c1-25-113(26-2)97(121)65-137-105-73-41-75-51-90(130-18)53-77(106(75)138-66-98(122)114(27-3)28-4)43-79-55-92(132-20)57-81(108(79)140-68-100(124)116(31-7)32-8)45-83-59-94(134-22)61-85(110(83)142-70-102(126)118(35-11)36-12)47-87-63-96(136-24)64-88(112(87)144-72-104(128)120(39-15)40-16)48-86-62-95(135-23)60-84(111(86)143-71-103(127)119(37-13)38-14)46-82-58-93(133-21)56-80(109(82)141-69-101(125)117(33-9)34-10)44-78-54-91(131-19)52-76(42-74(105)50-89(49-73)129-17)107(78)139-67-99(123)115(29-5)30-6/h49-64H,25-48,65-72H2,1-24H3 | QEAKXEZXMWOASN-UHFFFAOYSA-N |  | 2023-10-24 | doi:10.1021/ja016597f | https://www.oecd-nea.org/ideal/extractants/NEA10 | CCN(CC)C(=O)COc1c2cc(OC)cc1Cc1cc(OC)cc(c1OCC(=O)N(CC)CC)Cc1cc(OC)cc(c1OCC(=O)N(CC)CC)Cc1cc(OC)cc(c1OCC(=O)N(CC)CC)Cc1cc(OC)cc(c1OCC(=O)N(CC)CC)Cc1cc(OC)cc(c1OCC(=O)N(CC)CC)Cc1cc(OC)cc(c1OCC(=O)N(CC)CC)Cc1cc(OC)cc(c1OCC(=O)N(CC)CC)C2 | 298.15 | -3 | 2-nitrophenyl hexyl ether |  | 0 | 0 | https://doi.org/10.1021/ja016597f
CCCCCOc1cc2c(OCC(=O)N(CC)CC)c(c1)Cc1cc(OCCCCC)cc(c1OCC(=O)N(CC)CC)Cc1cc(OCCCCC)cc(c1OCC(=O)N(CC)CC)Cc1cc(OCCCCC)cc(c1OCC(=O)N(CC)CC)Cc1cc(OCCCCC)cc(c1OCC(=O)N(CC)CC)Cc1cc(OCCCCC)cc(c1OCC(=O)N(CC)CC)Cc1cc(OCCCCC)cc(c1OCC(=O)N(CC)CC)Cc1cc(OCCCCC)cc(c1OCC(=O)N(CC)CC)C2 | NEA11 | 0.01 | 2-nitrophenyl hexyl ether | Eu |  |  | HNO3 | 1 |  |  | 25 | 60 | 0.001 | 5,11,17,23,29,35,41,47-octapentyloxy-49,50,51,52,53,54,55,56-octakis[(N,N-diethylaminocarbonyl)methoxy]calix[8]arene | NEA11 | C144H216N8O24 | 2443.344 | calixarene | 4M NaNO3 | InChI=1S/C144H216N8O24/c1-25-49-57-65-161-121-81-105-73-107-83-122(162-66-58-50-26-2)85-109(138(107)170-98-130(154)146(35-11)36-12)75-111-87-124(164-68-60-52-28-4)89-113(140(111)172-100-132(156)148(39-15)40-16)77-115-91-126(166-70-62-54-30-6)93-117(142(115)174-102-134(158)150(43-19)44-20)79-119-95-128(168-72-64-56-32-8)96-120(144(119)176-104-136(160)152(47-23)48-24)80-118-94-127(167-71-63-55-31-7)92-116(143(118)175-103-135(159)151(45-21)46-22)78-114-90-125(165-69-61-53-29-5)88-112(141(114)173-101-133(157)149(41-17)42-18)76-110-86-123(163-67-59-51-27-3)84-108(139(110)171-99-131(155)147(37-13)38-14)74-106(82-121)137(105)169-97-129(153)145(33-9)34-10/h81-96H,25-80,97-104H2,1-24H3 | YKLBTLZRLLMBSU-UHFFFAOYSA-N | < | 2023-10-24 | doi:10.1021/ja016597f | https://www.oecd-nea.org/ideal/extractants/NEA11 | CCCCCOc1cc2c(OCC(=O)N(CC)CC)c(c1)Cc1cc(OCCCCC)cc(c1OCC(=O)N(CC)CC)Cc1cc(OCCCCC)cc(c1OCC(=O)N(CC)CC)Cc1cc(OCCCCC)cc(c1OCC(=O)N(CC)CC)Cc1cc(OCCCCC)cc(c1OCC(=O)N(CC)CC)Cc1cc(OCCCCC)cc(c1OCC(=O)N(CC)CC)Cc1cc(OCCCCC)cc(c1OCC(=O)N(CC)CC)Cc1cc(OCCCCC)cc(c1OCC(=O)N(CC)CC)C2 | 298.15 | -3 | 2-nitrophenyl hexyl ether |  | 0 | 0 | https://doi.org/10.1021/ja016597f
CCN(CC)C(=O)COc1c2cc(C(C)(C)C)cc1Cc1cc(C(C)(C)C)cc(c1OCC(=O)N(CC)CC)Cc1cc(C(C)(C)C)cc(c1OCC(=O)N(CC)CC)Cc1cc(C(C)(C)C)cc(c1OCC(=O)N(CC)CC)Cc1cc(C(C)(C)C)cc(c1OCC(=O)N(CC)CC)Cc1cc(C(C)(C)C)cc(c1OCC(=O)N(CC)CC)Cc1cc(C(C)(C)C)cc(c1OCC(=O)N(CC)CC)Cc1cc(C(C)(C)C)cc(c1OCC(=O)N(CC)CC)C2 | NEA12 | 0.01 | 2-nitrophenyl hexyl ether | Eu |  |  | HNO3 | 1 |  |  | 25 | 60 | 0.001 | 5,11,17,23,29,35,41,47-octakis(1,1-dimethylethyl)-49,50,51,52,53,- 54,55,56-octakis[(N,N-diethylaminocarbonyl)methoxy]calix[8]- arene | NEA12 | C136H200N8O16 | 2203.136 | calixarene | 4M NaNO3 | InChI=1S/C136H200N8O16/c1-41-137(42-2)113(145)81-153-121-89-57-91-67-106(130(20,21)22)69-93(122(91)154-82-114(146)138(43-3)44-4)59-95-71-108(132(26,27)28)73-97(124(95)156-84-116(148)140(47-7)48-8)61-99-75-110(134(32,33)34)77-101(126(99)158-86-118(150)142(51-11)52-12)63-103-79-112(136(38,39)40)80-104(128(103)160-88-120(152)144(55-15)56-16)64-102-78-111(135(35,36)37)76-100(127(102)159-87-119(151)143(53-13)54-14)62-98-74-109(133(29,30)31)72-96(125(98)157-85-117(149)141(49-9)50-10)60-94-70-107(131(23,24)25)68-92(58-90(121)66-105(65-89)129(17,18)19)123(94)155-83-115(147)139(45-5)46-6/h65-80H,41-64,81-88H2,1-40H3 | QVPNYPFLDDAOMV-UHFFFAOYSA-N | < | 2023-10-24 | doi:10.1021/ja016597f | https://www.oecd-nea.org/ideal/extractants/NEA12 | CCN(CC)C(=O)COc1c2cc(C(C)(C)C)cc1Cc1cc(C(C)(C)C)cc(c1OCC(=O)N(CC)CC)Cc1cc(C(C)(C)C)cc(c1OCC(=O)N(CC)CC)Cc1cc(C(C)(C)C)cc(c1OCC(=O)N(CC)CC)Cc1cc(C(C)(C)C)cc(c1OCC(=O)N(CC)CC)Cc1cc(C(C)(C)C)cc(c1OCC(=O)N(CC)CC)Cc1cc(C(C)(C)C)cc(c1OCC(=O)N(CC)CC)Cc1cc(C(C)(C)C)cc(c1OCC(=O)N(CC)CC)C2 | 298.15 | -3 | 2-nitrophenyl hexyl ether |  | 0 | 0 | https://doi.org/10.1021/ja016597f
CCN(CC)C(=O)COc1c2cccc1Cc1cccc(c1OCC(=O)N(CC)CC)Cc1cccc(c1OCC(=O)N(CC)CC)Cc1cccc(c1OCC(=O)N(CC)CC)Cc1cccc(c1OCC(=O)N(CC)CC)Cc1cccc(c1OCC(=O)N(CC)CC)Cc1cccc(c1OCC(=O)N(CC)CC)Cc1cccc(c1OCC(=O)N(CC)CC)C2 | NEA13 | 0.01 | 2-nitrophenyl hexyl ether | Eu |  |  | HNO3 | 1 |  |  | 25 | 60 | 0.001 | 49,50,51,52,53,54,55,56-octakis[(N,N-diethylaminocarbonyl)- methoxy]calix[8]arene | NEA13 | C104H136N8O16 | 1754.272 | calixarenes | 4M NaNO3 | InChI=1S/C104H136N8O16/c1-17-105(18-2)89(113)65-121-97-73-41-33-42-74(97)58-76-44-35-46-78(99(76)123-67-91(115)107(21-5)22-6)60-80-48-37-50-82(101(80)125-69-93(117)109(25-9)26-10)62-84-52-39-54-86(103(84)127-71-95(119)111(29-13)30-14)64-88-56-40-55-87(104(88)128-72-96(120)112(31-15)32-16)63-85-53-38-51-83(102(85)126-70-94(118)110(27-11)28-12)61-81-49-36-47-79(100(81)124-68-92(116)108(23-7)24-8)59-77-45-34-43-75(57-73)98(77)122-66-90(114)106(19-3)20-4/h33-56H,17-32,57-72H2,1-16H3 | GKFOMVFEUHJBOH-UHFFFAOYSA-N | < | 2023-10-24 | doi:10.1021/ja016597f | https://www.oecd-nea.org/ideal/extractants/NEA13 | CCN(CC)C(=O)COc1c2cccc1Cc1cccc(c1OCC(=O)N(CC)CC)Cc1cccc(c1OCC(=O)N(CC)CC)Cc1cccc(c1OCC(=O)N(CC)CC)Cc1cccc(c1OCC(=O)N(CC)CC)Cc1cccc(c1OCC(=O)N(CC)CC)Cc1cccc(c1OCC(=O)N(CC)CC)Cc1cccc(c1OCC(=O)N(CC)CC)C2 | 298.15 | -3 | 2-nitrophenyl hexyl ether |  | 0 | 0 | https://doi.org/10.1021/ja016597f
CCCCCCCCN(CCCCCCCC)C(=O)C(C)OC(C)C(=O)N(CCCCCCCC)CCCCCCCC | NEA14 | 0.1 | hydrogenated tetrapropene | Eu | III |  | HNO3 | 0.01 |  |  | 22 | 15 | 0.0006 | 2,2'-oxybis(N,N-dioctylpropanamide) | NEA14 | C38H76N2O3 | 609.037 | diglycolamide |  | InChI=1S/C38H76N2O3/c1-7-11-15-19-23-27-31-39(32-28-24-20-16-12-8-2)37(41)35(5)43-36(6)38(42)40(33-29-25-21-17-13-9-3)34-30-26-22-18-14-10-4/h35-36H,7-34H2,1-6H3 | JDYCJJZQNIQUAE-UHFFFAOYSA-N | &ap; | 2023-10-24 | doi:10.1080/10610278.2010.506553 | https://www.oecd-nea.org/ideal/extractants/NEA14 | CCCCCCCCN(CCCCCCCC)C(=O)C(C)OC(C)C(=O)N(CCCCCCCC)CCCCCCCC | 295.15 | -3.221849 | hydrogenated tetrapropene |  | 0 | 0 | https://doi.org/10.1080/10610278.2010.506553
CCCCCCCCN(CCCCCCCC)C(=O)C(C)OC(C)C(=O)N(CCCCCCCC)CCCCCCCC | NEA14 | 0.1 | hydrogenated tetrapropene | Eu | III |  | HNO3 | 0.1 |  |  | 22 | 15 | 0.0004 | 2,2'-oxybis(N,N-dioctylpropanamide) | NEA14 | C38H76N2O3 | 609.037 | diglycolamide |  | InChI=1S/C38H76N2O3/c1-7-11-15-19-23-27-31-39(32-28-24-20-16-12-8-2)37(41)35(5)43-36(6)38(42)40(33-29-25-21-17-13-9-3)34-30-26-22-18-14-10-4/h35-36H,7-34H2,1-6H3 | JDYCJJZQNIQUAE-UHFFFAOYSA-N | &ap; | 2023-10-24 | doi:10.1080/10610278.2010.506553 | https://www.oecd-nea.org/ideal/extractants/NEA14 | CCCCCCCCN(CCCCCCCC)C(=O)C(C)OC(C)C(=O)N(CCCCCCCC)CCCCCCCC | 295.15 | -3.39794 | hydrogenated tetrapropene |  | 0 | 0 | https://doi.org/10.1080/10610278.2010.506553
CCCCCCCCN(CCCCCCCC)C(=O)C(C)OC(C)C(=O)N(CCCCCCCC)CCCCCCCC | NEA14 | 0.1 | hydrogenated tetrapropene | Eu | III |  | HNO3 | 1 |  |  | 22 | 15 | 0.002 | 2,2'-oxybis(N,N-dioctylpropanamide) | NEA14 | C38H76N2O3 | 609.037 | diglycolamide |  | InChI=1S/C38H76N2O3/c1-7-11-15-19-23-27-31-39(32-28-24-20-16-12-8-2)37(41)35(5)43-36(6)38(42)40(33-29-25-21-17-13-9-3)34-30-26-22-18-14-10-4/h35-36H,7-34H2,1-6H3 | JDYCJJZQNIQUAE-UHFFFAOYSA-N | &ap; | 2023-10-24 | doi:10.1080/10610278.2010.506553 | https://www.oecd-nea.org/ideal/extractants/NEA14 | CCCCCCCCN(CCCCCCCC)C(=O)C(C)OC(C)C(=O)N(CCCCCCCC)CCCCCCCC | 295.15 | -2.69897 | hydrogenated tetrapropene |  | 0 | 0 | https://doi.org/10.1080/10610278.2010.506553
CCCCCCCCN(CCCCCCCC)C(=O)C(C)OC(C)C(=O)N(CCCCCCCC)CCCCCCCC | NEA14 | 0.1 | hydrogenated tetrapropene | Eu | III |  | HNO3 | 2 |  |  | 22 | 15 | 0.05 | 2,2'-oxybis(N,N-dioctylpropanamide) | NEA14 | C38H76N2O3 | 609.037 | diglycolamide |  | InChI=1S/C38H76N2O3/c1-7-11-15-19-23-27-31-39(32-28-24-20-16-12-8-2)37(41)35(5)43-36(6)38(42)40(33-29-25-21-17-13-9-3)34-30-26-22-18-14-10-4/h35-36H,7-34H2,1-6H3 | JDYCJJZQNIQUAE-UHFFFAOYSA-N | &ap; | 2023-10-24 | doi:10.1080/10610278.2010.506553 | https://www.oecd-nea.org/ideal/extractants/NEA14 | CCCCCCCCN(CCCCCCCC)C(=O)C(C)OC(C)C(=O)N(CCCCCCCC)CCCCCCCC | 295.15 | -1.30103 | hydrogenated tetrapropene |  | 0 | 0 | https://doi.org/10.1080/10610278.2010.506553
CCCCCCCCN(CCCCCCCC)C(=O)C(C)OC(C)C(=O)N(CCCCCCCC)CCCCCCCC | NEA14 | 0.1 | hydrogenated tetrapropene | Eu | III |  | HNO3 | 3 |  |  | 22 | 15 | 2.5 | 2,2'-oxybis(N,N-dioctylpropanamide) | NEA14 | C38H76N2O3 | 609.037 | diglycolamide |  | InChI=1S/C38H76N2O3/c1-7-11-15-19-23-27-31-39(32-28-24-20-16-12-8-2)37(41)35(5)43-36(6)38(42)40(33-29-25-21-17-13-9-3)34-30-26-22-18-14-10-4/h35-36H,7-34H2,1-6H3 | JDYCJJZQNIQUAE-UHFFFAOYSA-N | &ap; | 2023-10-24 | doi:10.1080/10610278.2010.506553 | https://www.oecd-nea.org/ideal/extractants/NEA14 | CCCCCCCCN(CCCCCCCC)C(=O)C(C)OC(C)C(=O)N(CCCCCCCC)CCCCCCCC | 295.15 | 0.39794 | hydrogenated tetrapropene |  | 0 | 0 | https://doi.org/10.1080/10610278.2010.506553
CCCCCCCCN(CCCCCCCC)C(=O)C(C)OC(C)C(=O)N(CCCCCCCC)CCCCCCCC | NEA14 | 0.1 | hydrogenated tetrapropene | Eu | III |  | HNO3 | 4 |  |  | 22 | 15 | 18 | 2,2'-oxybis(N,N-dioctylpropanamide) | NEA14 | C38H76N2O3 | 609.037 | diglycolamide |  | InChI=1S/C38H76N2O3/c1-7-11-15-19-23-27-31-39(32-28-24-20-16-12-8-2)37(41)35(5)43-36(6)38(42)40(33-29-25-21-17-13-9-3)34-30-26-22-18-14-10-4/h35-36H,7-34H2,1-6H3 | JDYCJJZQNIQUAE-UHFFFAOYSA-N | &ap; | 2023-10-24 | doi:10.1080/10610278.2010.506553 | https://www.oecd-nea.org/ideal/extractants/NEA14 | CCCCCCCCN(CCCCCCCC)C(=O)C(C)OC(C)C(=O)N(CCCCCCCC)CCCCCCCC | 295.15 | 1.255273 | hydrogenated tetrapropene |  | 0 | 0 | https://doi.org/10.1080/10610278.2010.506553
CCCCCCCCN(CCCCCCCC)C(=O)COC(C(=O)N(CCCCCCCC)CCCCCCCC)c1ccccc1 | NEA15 | 0.1 | hydrogenated tetrapropene | Eu | III |  | HNO3 | 0.01 |  |  | 22 | 15 | 0.0003 | 2-(2-(dioctylamino)-2-oxoethoxy)-N,N-dioctyl-2- phenylacetamide | NEA15 | C42H76N2O3 | 657.081 | diglycolamide |  | InChI=1S/C42H76N2O3/c1-5-9-13-17-21-28-34-43(35-29-22-18-14-10-6-2)40(45)38-47-41(39-32-26-25-27-33-39)42(46)44(36-30-23-19-15-11-7-3)37-31-24-20-16-12-8-4/h25-27,32-33,41H,5-24,28-31,34-38H2,1-4H3 | XTTAKMVMWSISES-UHFFFAOYSA-N | &ap; | 2023-10-24 | doi:10.1080/10610278.2010.506553 | https://www.oecd-nea.org/ideal/extractants/NEA15 | CCCCCCCCN(CCCCCCCC)C(=O)COC(C(=O)N(CCCCCCCC)CCCCCCCC)c1ccccc1 | 295.15 | -3.522879 | hydrogenated tetrapropene |  | 0 | 0 | https://doi.org/10.1080/10610278.2010.506553
CCCCCCCCN(CCCCCCCC)C(=O)COC(C(=O)N(CCCCCCCC)CCCCCCCC)c1ccccc1 | NEA15 | 0.1 | hydrogenated tetrapropene | Eu | III |  | HNO3 | 0.1 |  |  | 22 | 15 | 0.0002 | 2-(2-(dioctylamino)-2-oxoethoxy)-N,N-dioctyl-2- phenylacetamide | NEA15 | C42H76N2O3 | 657.081 | diglycolamide |  | InChI=1S/C42H76N2O3/c1-5-9-13-17-21-28-34-43(35-29-22-18-14-10-6-2)40(45)38-47-41(39-32-26-25-27-33-39)42(46)44(36-30-23-19-15-11-7-3)37-31-24-20-16-12-8-4/h25-27,32-33,41H,5-24,28-31,34-38H2,1-4H3 | XTTAKMVMWSISES-UHFFFAOYSA-N | &ap; | 2023-10-24 | doi:10.1080/10610278.2010.506553 | https://www.oecd-nea.org/ideal/extractants/NEA15 | CCCCCCCCN(CCCCCCCC)C(=O)COC(C(=O)N(CCCCCCCC)CCCCCCCC)c1ccccc1 | 295.15 | -3.69897 | hydrogenated tetrapropene |  | 0 | 0 | https://doi.org/10.1080/10610278.2010.506553
CCCCCCCCN(CCCCCCCC)C(=O)COC(C(=O)N(CCCCCCCC)CCCCCCCC)c1ccccc1 | NEA15 | 0.1 | hydrogenated tetrapropene | Eu | III |  | HNO3 | 1 |  |  | 22 | 15 | 0.002 | 2-(2-(dioctylamino)-2-oxoethoxy)-N,N-dioctyl-2- phenylacetamide | NEA15 | C42H76N2O3 | 657.081 | diglycolamide |  | InChI=1S/C42H76N2O3/c1-5-9-13-17-21-28-34-43(35-29-22-18-14-10-6-2)40(45)38-47-41(39-32-26-25-27-33-39)42(46)44(36-30-23-19-15-11-7-3)37-31-24-20-16-12-8-4/h25-27,32-33,41H,5-24,28-31,34-38H2,1-4H3 | XTTAKMVMWSISES-UHFFFAOYSA-N | &ap; | 2023-10-24 | doi:10.1080/10610278.2010.506553 | https://www.oecd-nea.org/ideal/extractants/NEA15 | CCCCCCCCN(CCCCCCCC)C(=O)COC(C(=O)N(CCCCCCCC)CCCCCCCC)c1ccccc1 | 295.15 | -2.69897 | hydrogenated tetrapropene |  | 0 | 0 | https://doi.org/10.1080/10610278.2010.506553
CCCCCCCCN(CCCCCCCC)C(=O)COC(C(=O)N(CCCCCCCC)CCCCCCCC)c1ccccc1 | NEA15 | 0.1 | hydrogenated tetrapropene | Eu | III |  | HNO3 | 2 |  |  | 22 | 15 | 0.1 | 2-(2-(dioctylamino)-2-oxoethoxy)-N,N-dioctyl-2- phenylacetamide | NEA15 | C42H76N2O3 | 657.081 | diglycolamide |  | InChI=1S/C42H76N2O3/c1-5-9-13-17-21-28-34-43(35-29-22-18-14-10-6-2)40(45)38-47-41(39-32-26-25-27-33-39)42(46)44(36-30-23-19-15-11-7-3)37-31-24-20-16-12-8-4/h25-27,32-33,41H,5-24,28-31,34-38H2,1-4H3 | XTTAKMVMWSISES-UHFFFAOYSA-N | &ap; | 2023-10-24 | doi:10.1080/10610278.2010.506553 | https://www.oecd-nea.org/ideal/extractants/NEA15 | CCCCCCCCN(CCCCCCCC)C(=O)COC(C(=O)N(CCCCCCCC)CCCCCCCC)c1ccccc1 | 295.15 | -1 | hydrogenated tetrapropene |  | 0 | 0 | https://doi.org/10.1080/10610278.2010.506553
CCCCCCCCN(CCCCCCCC)C(=O)COC(C(=O)N(CCCCCCCC)CCCCCCCC)c1ccccc1 | NEA15 | 0.1 | hydrogenated tetrapropene | Eu | III |  | HNO3 | 3 |  |  | 22 | 15 | 1.9 | 2-(2-(dioctylamino)-2-oxoethoxy)-N,N-dioctyl-2- phenylacetamide | NEA15 | C42H76N2O3 | 657.081 | diglycolamide |  | InChI=1S/C42H76N2O3/c1-5-9-13-17-21-28-34-43(35-29-22-18-14-10-6-2)40(45)38-47-41(39-32-26-25-27-33-39)42(46)44(36-30-23-19-15-11-7-3)37-31-24-20-16-12-8-4/h25-27,32-33,41H,5-24,28-31,34-38H2,1-4H3 | XTTAKMVMWSISES-UHFFFAOYSA-N | &ap; | 2023-10-24 | doi:10.1080/10610278.2010.506553 | https://www.oecd-nea.org/ideal/extractants/NEA15 | CCCCCCCCN(CCCCCCCC)C(=O)COC(C(=O)N(CCCCCCCC)CCCCCCCC)c1ccccc1 | 295.15 | 0.2787536 | hydrogenated tetrapropene |  | 0 | 0 | https://doi.org/10.1080/10610278.2010.506553
CCCCCCCCN(CCCCCCCC)C(=O)COC(C(=O)N(CCCCCCCC)CCCCCCCC)c1ccccc1 | NEA15 | 0.1 | hydrogenated tetrapropene | Eu | III |  | HNO3 | 4 |  |  | 22 | 15 | 10 | 2-(2-(dioctylamino)-2-oxoethoxy)-N,N-dioctyl-2- phenylacetamide | NEA15 | C42H76N2O3 | 657.081 | diglycolamide |  | InChI=1S/C42H76N2O3/c1-5-9-13-17-21-28-34-43(35-29-22-18-14-10-6-2)40(45)38-47-41(39-32-26-25-27-33-39)42(46)44(36-30-23-19-15-11-7-3)37-31-24-20-16-12-8-4/h25-27,32-33,41H,5-24,28-31,34-38H2,1-4H3 | XTTAKMVMWSISES-UHFFFAOYSA-N | &ap; | 2023-10-24 | doi:10.1080/10610278.2010.506553 | https://www.oecd-nea.org/ideal/extractants/NEA15 | CCCCCCCCN(CCCCCCCC)C(=O)COC(C(=O)N(CCCCCCCC)CCCCCCCC)c1ccccc1 | 295.15 | 1 | hydrogenated tetrapropene |  | 0 | 0 | https://doi.org/10.1080/10610278.2010.506553
CCCCCCCCN(CCCCCCCC)C(=O)C(C)OC(C(=O)N(CCCCCCCC)CCCCCCCC)c1ccccc1 | NEA16 | 0.1 | hydrogenated tetrapropene | Eu | III |  | HNO3 | 0.01 |  |  | 22 | 15 | 0.0006 | 2-(2-(dioctylamino)-2-oxo-1-phenylethoxy)-N,N-dioctylpropanamide | NEA16 | C43H78N2O3 | 671.108 | diglycolamide |  | InChI=1S/C43H78N2O3/c1-6-10-14-18-22-29-35-44(36-30-23-19-15-11-7-2)42(46)39(5)48-41(40-33-27-26-28-34-40)43(47)45(37-31-24-20-16-12-8-3)38-32-25-21-17-13-9-4/h26-28,33-34,39,41H,6-25,29-32,35-38H2,1-5H3 | BNLJYRXSFOWWEH-UHFFFAOYSA-N | &ap; | 2023-10-24 | doi:10.1080/10610278.2010.506553 | https://www.oecd-nea.org/ideal/extractants/NEA16 | CCCCCCCCN(CCCCCCCC)C(=O)C(C)OC(C(=O)N(CCCCCCCC)CCCCCCCC)c1ccccc1 | 295.15 | -3.221849 | hydrogenated tetrapropene |  | 0 | 0 | https://doi.org/10.1080/10610278.2010.506553
CCCCCCCCN(CCCCCCCC)C(=O)C(C)OC(C(=O)N(CCCCCCCC)CCCCCCCC)c1ccccc1 | NEA16 | 0.1 | hydrogenated tetrapropene | Eu | III |  | HNO3 | 0.1 |  |  | 22 | 15 | 0.0005 | 2-(2-(dioctylamino)-2-oxo-1-phenylethoxy)-N,N-dioctylpropanamide | NEA16 | C43H78N2O3 | 671.108 | diglycolamide |  | InChI=1S/C43H78N2O3/c1-6-10-14-18-22-29-35-44(36-30-23-19-15-11-7-2)42(46)39(5)48-41(40-33-27-26-28-34-40)43(47)45(37-31-24-20-16-12-8-3)38-32-25-21-17-13-9-4/h26-28,33-34,39,41H,6-25,29-32,35-38H2,1-5H3 | BNLJYRXSFOWWEH-UHFFFAOYSA-N | &ap; | 2023-10-24 | doi:10.1080/10610278.2010.506553 | https://www.oecd-nea.org/ideal/extractants/NEA16 | CCCCCCCCN(CCCCCCCC)C(=O)C(C)OC(C(=O)N(CCCCCCCC)CCCCCCCC)c1ccccc1 | 295.15 | -3.30103 | hydrogenated tetrapropene |  | 0 | 0 | https://doi.org/10.1080/10610278.2010.506553
CCCCCCCCN(CCCCCCCC)C(=O)C(C)OC(C(=O)N(CCCCCCCC)CCCCCCCC)c1ccccc1 | NEA16 | 0.1 | hydrogenated tetrapropene | Eu | III |  | HNO3 | 1 |  |  | 22 | 15 | 0.002 | 2-(2-(dioctylamino)-2-oxo-1-phenylethoxy)-N,N-dioctylpropanamide | NEA16 | C43H78N2O3 | 671.108 | diglycolamide |  | InChI=1S/C43H78N2O3/c1-6-10-14-18-22-29-35-44(36-30-23-19-15-11-7-2)42(46)39(5)48-41(40-33-27-26-28-34-40)43(47)45(37-31-24-20-16-12-8-3)38-32-25-21-17-13-9-4/h26-28,33-34,39,41H,6-25,29-32,35-38H2,1-5H3 | BNLJYRXSFOWWEH-UHFFFAOYSA-N | &ap; | 2023-10-24 | doi:10.1080/10610278.2010.506553 | https://www.oecd-nea.org/ideal/extractants/NEA16 | CCCCCCCCN(CCCCCCCC)C(=O)C(C)OC(C(=O)N(CCCCCCCC)CCCCCCCC)c1ccccc1 | 295.15 | -2.69897 | hydrogenated tetrapropene |  | 0 | 0 | https://doi.org/10.1080/10610278.2010.506553
CCCCCCCCN(CCCCCCCC)C(=O)C(C)OC(C(=O)N(CCCCCCCC)CCCCCCCC)c1ccccc1 | NEA16 | 0.1 | hydrogenated tetrapropene | Eu | III |  | HNO3 | 2 |  |  | 22 | 15 | 0.08 | 2-(2-(dioctylamino)-2-oxo-1-phenylethoxy)-N,N-dioctylpropanamide | NEA16 | C43H78N2O3 | 671.108 | diglycolamide |  | InChI=1S/C43H78N2O3/c1-6-10-14-18-22-29-35-44(36-30-23-19-15-11-7-2)42(46)39(5)48-41(40-33-27-26-28-34-40)43(47)45(37-31-24-20-16-12-8-3)38-32-25-21-17-13-9-4/h26-28,33-34,39,41H,6-25,29-32,35-38H2,1-5H3 | BNLJYRXSFOWWEH-UHFFFAOYSA-N | &ap; | 2023-10-24 | doi:10.1080/10610278.2010.506553 | https://www.oecd-nea.org/ideal/extractants/NEA16 | CCCCCCCCN(CCCCCCCC)C(=O)C(C)OC(C(=O)N(CCCCCCCC)CCCCCCCC)c1ccccc1 | 295.15 | -1.09691 | hydrogenated tetrapropene |  | 0 | 0 | https://doi.org/10.1080/10610278.2010.506553
CCCCCCCCN(CCCCCCCC)C(=O)C(C)OC(C(=O)N(CCCCCCCC)CCCCCCCC)c1ccccc1 | NEA16 | 0.1 | hydrogenated tetrapropene | Eu | III |  | HNO3 | 3 |  |  | 22 | 15 | 0.8 | 2-(2-(dioctylamino)-2-oxo-1-phenylethoxy)-N,N-dioctylpropanamide | NEA16 | C43H78N2O3 | 671.108 | diglycolamide |  | InChI=1S/C43H78N2O3/c1-6-10-14-18-22-29-35-44(36-30-23-19-15-11-7-2)42(46)39(5)48-41(40-33-27-26-28-34-40)43(47)45(37-31-24-20-16-12-8-3)38-32-25-21-17-13-9-4/h26-28,33-34,39,41H,6-25,29-32,35-38H2,1-5H3 | BNLJYRXSFOWWEH-UHFFFAOYSA-N | &ap; | 2023-10-24 | doi:10.1080/10610278.2010.506553 | https://www.oecd-nea.org/ideal/extractants/NEA16 | CCCCCCCCN(CCCCCCCC)C(=O)C(C)OC(C(=O)N(CCCCCCCC)CCCCCCCC)c1ccccc1 | 295.15 | -0.09691001 | hydrogenated tetrapropene |  | 0 | 0 | https://doi.org/10.1080/10610278.2010.506553
CCCCCCCCN(CCCCCCCC)C(=O)C(C)OC(C(=O)N(CCCCCCCC)CCCCCCCC)c1ccccc1 | NEA16 | 0.1 | hydrogenated tetrapropene | Eu | III |  | HNO3 | 4 |  |  | 22 | 15 | 4 | 2-(2-(dioctylamino)-2-oxo-1-phenylethoxy)-N,N-dioctylpropanamide | NEA16 | C43H78N2O3 | 671.108 | diglycolamide |  | InChI=1S/C43H78N2O3/c1-6-10-14-18-22-29-35-44(36-30-23-19-15-11-7-2)42(46)39(5)48-41(40-33-27-26-28-34-40)43(47)45(37-31-24-20-16-12-8-3)38-32-25-21-17-13-9-4/h26-28,33-34,39,41H,6-25,29-32,35-38H2,1-5H3 | BNLJYRXSFOWWEH-UHFFFAOYSA-N | &ap; | 2023-10-24 | doi:10.1080/10610278.2010.506553 | https://www.oecd-nea.org/ideal/extractants/NEA16 | CCCCCCCCN(CCCCCCCC)C(=O)C(C)OC(C(=O)N(CCCCCCCC)CCCCCCCC)c1ccccc1 | 295.15 | 0.60206 | hydrogenated tetrapropene |  | 0 | 0 | https://doi.org/10.1080/10610278.2010.506553
CCCCCCCCN(CCCCCCCC)C(=O)C1CCC(C(=O)N(CCCCCCCC)CCCCCCCC)O1 | NEA17 | 0.08 | hydrogenated tetrapropene | Eu | III |  | HNO3 | 0.01 |  |  | 22 | 60 | 0.001 | N,N,N',N'-tetraoctyltetrahydrofuran-2,5-dicarboxamide | NEA17 | C38H74N2O3 | 607.021 | carboxamide |  | InChI=1S/C38H74N2O3/c1-5-9-13-17-21-25-31-39(32-26-22-18-14-10-6-2)37(41)35-29-30-36(43-35)38(42)40(33-27-23-19-15-11-7-3)34-28-24-20-16-12-8-4/h35-36H,5-34H2,1-4H3 | OGYFOYRTVGOBRB-UHFFFAOYSA-N | &ap; | 2023-10-24 | doi:10.1080/10610278.2010.506553 | https://www.oecd-nea.org/ideal/extractants/NEA17 | CCCCCCCCN(CCCCCCCC)C(=O)C1CCC(C(=O)N(CCCCCCCC)CCCCCCCC)O1 | 295.15 | -3 | hydrogenated tetrapropene |  | 0 | 0 | https://doi.org/10.1080/10610278.2010.506553
CCCCCCCCN(CCCCCCCC)C(=O)C1CCC(C(=O)N(CCCCCCCC)CCCCCCCC)O1 | NEA17 | 0.08 | hydrogenated tetrapropene | Eu | III |  | HNO3 | 0.1 |  |  | 22 | 60 | 0.003 | N,N,N',N'-tetraoctyltetrahydrofuran-2,5-dicarboxamide | NEA17 | C38H74N2O3 | 607.021 | carboxamide |  | InChI=1S/C38H74N2O3/c1-5-9-13-17-21-25-31-39(32-26-22-18-14-10-6-2)37(41)35-29-30-36(43-35)38(42)40(33-27-23-19-15-11-7-3)34-28-24-20-16-12-8-4/h35-36H,5-34H2,1-4H3 | OGYFOYRTVGOBRB-UHFFFAOYSA-N | &ap; | 2023-10-24 | doi:10.1080/10610278.2010.506553 | https://www.oecd-nea.org/ideal/extractants/NEA17 | CCCCCCCCN(CCCCCCCC)C(=O)C1CCC(C(=O)N(CCCCCCCC)CCCCCCCC)O1 | 295.15 | -2.522879 | hydrogenated tetrapropene |  | 0 | 0 | https://doi.org/10.1080/10610278.2010.506553
CCCCCCCCN(CCCCCCCC)C(=O)C1CCC(C(=O)N(CCCCCCCC)CCCCCCCC)O1 | NEA17 | 0.08 | hydrogenated tetrapropene | Eu | III |  | HNO3 | 1 |  |  | 22 | 60 | 1 | N,N,N',N'-tetraoctyltetrahydrofuran-2,5-dicarboxamide | NEA17 | C38H74N2O3 | 607.021 | carboxamide |  | InChI=1S/C38H74N2O3/c1-5-9-13-17-21-25-31-39(32-26-22-18-14-10-6-2)37(41)35-29-30-36(43-35)38(42)40(33-27-23-19-15-11-7-3)34-28-24-20-16-12-8-4/h35-36H,5-34H2,1-4H3 | OGYFOYRTVGOBRB-UHFFFAOYSA-N | &ap; | 2023-10-24 | doi:10.1080/10610278.2010.506553 | https://www.oecd-nea.org/ideal/extractants/NEA17 | CCCCCCCCN(CCCCCCCC)C(=O)C1CCC(C(=O)N(CCCCCCCC)CCCCCCCC)O1 | 295.15 | 0 | hydrogenated tetrapropene |  | 0 | 0 | https://doi.org/10.1080/10610278.2010.506553
CCCCCCCCN(CCCCCCCC)C(=O)C1CCC(C(=O)N(CCCCCCCC)CCCCCCCC)O1 | NEA17 | 0.08 | hydrogenated tetrapropene | Eu | III |  | HNO3 | 2 |  |  | 22 | 60 | 8 | N,N,N',N'-tetraoctyltetrahydrofuran-2,5-dicarboxamide | NEA17 | C38H74N2O3 | 607.021 | carboxamide |  | InChI=1S/C38H74N2O3/c1-5-9-13-17-21-25-31-39(32-26-22-18-14-10-6-2)37(41)35-29-30-36(43-35)38(42)40(33-27-23-19-15-11-7-3)34-28-24-20-16-12-8-4/h35-36H,5-34H2,1-4H3 | OGYFOYRTVGOBRB-UHFFFAOYSA-N | &ap; | 2023-10-24 | doi:10.1080/10610278.2010.506553 | https://www.oecd-nea.org/ideal/extractants/NEA17 | CCCCCCCCN(CCCCCCCC)C(=O)C1CCC(C(=O)N(CCCCCCCC)CCCCCCCC)O1 | 295.15 | 0.90309 | hydrogenated tetrapropene |  | 0 | 0 | https://doi.org/10.1080/10610278.2010.506553
CCCCCCCCN(CCCCCCCC)C(=O)C1CCC(C(=O)N(CCCCCCCC)CCCCCCCC)O1 | NEA17 | 0.08 | hydrogenated tetrapropene | Eu | III |  | HNO3 | 4 |  |  | 22 | 60 | 3 | N,N,N',N'-tetraoctyltetrahydrofuran-2,5-dicarboxamide | NEA17 | C38H74N2O3 | 607.021 | carboxamide |  | InChI=1S/C38H74N2O3/c1-5-9-13-17-21-25-31-39(32-26-22-18-14-10-6-2)37(41)35-29-30-36(43-35)38(42)40(33-27-23-19-15-11-7-3)34-28-24-20-16-12-8-4/h35-36H,5-34H2,1-4H3 | OGYFOYRTVGOBRB-UHFFFAOYSA-N | &ap; | 2023-10-24 | doi:10.1080/10610278.2010.506553 | https://www.oecd-nea.org/ideal/extractants/NEA17 | CCCCCCCCN(CCCCCCCC)C(=O)C1CCC(C(=O)N(CCCCCCCC)CCCCCCCC)O1 | 295.15 | 0.4771213 | hydrogenated tetrapropene |  | 0 | 0 | https://doi.org/10.1080/10610278.2010.506553
CCCCCCCCN(CCCCCCCC)C(=O)CN(CC(=O)N(CCCCCCCC)CCCCCCCC)CC(=O)N(CCCCCCCC)CCCCCCCC | NEA18 | 0.1 | hydrogenated tetrapropene | Eu | III |  | HNO3 | 0.01 |  |  | 22 | 15 | 6 | 2,2',2''-nitrilotris(N,N-dioctylacetamide) | NEA18 | C54H108N4O3 | 861.483 | acetamide |  | InChI=1S/C54H108N4O3/c1-7-13-19-25-31-37-43-56(44-38-32-26-20-14-8-2)52(59)49-55(50-53(60)57(45-39-33-27-21-15-9-3)46-40-34-28-22-16-10-4)51-54(61)58(47-41-35-29-23-17-11-5)48-42-36-30-24-18-12-6/h7-51H2,1-6H3 | YTTXOOIRNCYALH-UHFFFAOYSA-N | &ap; | 2023-10-24 | doi:10.1080/10610278.2010.506553 | https://www.oecd-nea.org/ideal/extractants/NEA18 | CCCCCCCCN(CCCCCCCC)C(=O)CN(CC(=O)N(CCCCCCCC)CCCCCCCC)CC(=O)N(CCCCCCCC)CCCCCCCC | 295.15 | 0.7781513 | hydrogenated tetrapropene |  | 0 | 0 | https://doi.org/10.1080/10610278.2010.506553
CCCCCCCCN(CCCCCCCC)C(=O)CN(CC(=O)N(CCCCCCCC)CCCCCCCC)CC(=O)N(CCCCCCCC)CCCCCCCC | NEA18 | 0.1 | hydrogenated tetrapropene | Eu | III |  | HNO3 | 0.1 |  |  | 22 | 15 | 1.5 | 2,2',2''-nitrilotris(N,N-dioctylacetamide) | NEA18 | C54H108N4O3 | 861.483 | acetamide |  | InChI=1S/C54H108N4O3/c1-7-13-19-25-31-37-43-56(44-38-32-26-20-14-8-2)52(59)49-55(50-53(60)57(45-39-33-27-21-15-9-3)46-40-34-28-22-16-10-4)51-54(61)58(47-41-35-29-23-17-11-5)48-42-36-30-24-18-12-6/h7-51H2,1-6H3 | YTTXOOIRNCYALH-UHFFFAOYSA-N | &ap; | 2023-10-24 | doi:10.1080/10610278.2010.506553 | https://www.oecd-nea.org/ideal/extractants/NEA18 | CCCCCCCCN(CCCCCCCC)C(=O)CN(CC(=O)N(CCCCCCCC)CCCCCCCC)CC(=O)N(CCCCCCCC)CCCCCCCC | 295.15 | 0.1760913 | hydrogenated tetrapropene |  | 0 | 0 | https://doi.org/10.1080/10610278.2010.506553
CCCCCCCCN(CCCCCCCC)C(=O)CN(CC(=O)N(CCCCCCCC)CCCCCCCC)CC(=O)N(CCCCCCCC)CCCCCCCC | NEA18 | 0.1 | hydrogenated tetrapropene | Eu | III |  | HNO3 | 1 |  |  | 22 | 15 | 0.03 | 2,2',2''-nitrilotris(N,N-dioctylacetamide) | NEA18 | C54H108N4O3 | 861.483 | acetamide |  | InChI=1S/C54H108N4O3/c1-7-13-19-25-31-37-43-56(44-38-32-26-20-14-8-2)52(59)49-55(50-53(60)57(45-39-33-27-21-15-9-3)46-40-34-28-22-16-10-4)51-54(61)58(47-41-35-29-23-17-11-5)48-42-36-30-24-18-12-6/h7-51H2,1-6H3 | YTTXOOIRNCYALH-UHFFFAOYSA-N | &ap; | 2023-10-24 | doi:10.1080/10610278.2010.506553 | https://www.oecd-nea.org/ideal/extractants/NEA18 | CCCCCCCCN(CCCCCCCC)C(=O)CN(CC(=O)N(CCCCCCCC)CCCCCCCC)CC(=O)N(CCCCCCCC)CCCCCCCC | 295.15 | -1.522879 | hydrogenated tetrapropene |  | 0 | 0 | https://doi.org/10.1080/10610278.2010.506553
CCCCCCCCN(CCCCCCCC)C(=O)CN(CC(=O)N(CCCCCCCC)CCCCCCCC)CC(=O)N(CCCCCCCC)CCCCCCCC | NEA18 | 0.1 | hydrogenated tetrapropene | Eu | III |  | HNO3 | 2 |  |  | 22 | 15 | 0.025 | 2,2',2''-nitrilotris(N,N-dioctylacetamide) | NEA18 | C54H108N4O3 | 861.483 | acetamide |  | InChI=1S/C54H108N4O3/c1-7-13-19-25-31-37-43-56(44-38-32-26-20-14-8-2)52(59)49-55(50-53(60)57(45-39-33-27-21-15-9-3)46-40-34-28-22-16-10-4)51-54(61)58(47-41-35-29-23-17-11-5)48-42-36-30-24-18-12-6/h7-51H2,1-6H3 | YTTXOOIRNCYALH-UHFFFAOYSA-N | &ap; | 2023-10-24 | doi:10.1080/10610278.2010.506553 | https://www.oecd-nea.org/ideal/extractants/NEA18 | CCCCCCCCN(CCCCCCCC)C(=O)CN(CC(=O)N(CCCCCCCC)CCCCCCCC)CC(=O)N(CCCCCCCC)CCCCCCCC | 295.15 | -1.60206 | hydrogenated tetrapropene |  | 0 | 0 | https://doi.org/10.1080/10610278.2010.506553
CCCCCCCCN(CCCCCCCC)C(=O)CN(CC(=O)N(CCCCCCCC)CCCCCCCC)CC(=O)N(CCCCCCCC)CCCCCCCC | NEA18 | 0.1 | hydrogenated tetrapropene | Eu | III |  | HNO3 | 3 |  |  | 22 | 15 | 0.02 | 2,2',2''-nitrilotris(N,N-dioctylacetamide) | NEA18 | C54H108N4O3 | 861.483 | acetamide |  | InChI=1S/C54H108N4O3/c1-7-13-19-25-31-37-43-56(44-38-32-26-20-14-8-2)52(59)49-55(50-53(60)57(45-39-33-27-21-15-9-3)46-40-34-28-22-16-10-4)51-54(61)58(47-41-35-29-23-17-11-5)48-42-36-30-24-18-12-6/h7-51H2,1-6H3 | YTTXOOIRNCYALH-UHFFFAOYSA-N | &ap; | 2023-10-24 | doi:10.1080/10610278.2010.506553 | https://www.oecd-nea.org/ideal/extractants/NEA18 | CCCCCCCCN(CCCCCCCC)C(=O)CN(CC(=O)N(CCCCCCCC)CCCCCCCC)CC(=O)N(CCCCCCCC)CCCCCCCC | 295.15 | -1.69897 | hydrogenated tetrapropene |  | 0 | 0 | https://doi.org/10.1080/10610278.2010.506553
CCCCCCCCN(CCCCCCCC)C(=O)CN(CC(=O)N(CCCCCCCC)CCCCCCCC)CC(=O)N(CCCCCCCC)CCCCCCCC | NEA18 | 0.1 | hydrogenated tetrapropene | Eu | III |  | HNO3 | 4 |  |  | 22 | 15 | 0.025 | 2,2',2''-nitrilotris(N,N-dioctylacetamide) | NEA18 | C54H108N4O3 | 861.483 | acetamide |  | InChI=1S/C54H108N4O3/c1-7-13-19-25-31-37-43-56(44-38-32-26-20-14-8-2)52(59)49-55(50-53(60)57(45-39-33-27-21-15-9-3)46-40-34-28-22-16-10-4)51-54(61)58(47-41-35-29-23-17-11-5)48-42-36-30-24-18-12-6/h7-51H2,1-6H3 | YTTXOOIRNCYALH-UHFFFAOYSA-N | &ap; | 2023-10-24 | doi:10.1080/10610278.2010.506553 | https://www.oecd-nea.org/ideal/extractants/NEA18 | CCCCCCCCN(CCCCCCCC)C(=O)CN(CC(=O)N(CCCCCCCC)CCCCCCCC)CC(=O)N(CCCCCCCC)CCCCCCCC | 295.15 | -1.60206 | hydrogenated tetrapropene |  | 0 | 0 | https://doi.org/10.1080/10610278.2010.506553
CCCCCCN(CC(CC)CCCC)C(=O)CN(CC(=O)N(CC(CC)CCCC)CC(CC)CCCC)CC(=O)N(CC(CC)CCCC)CC(CC)CCCC | NEA19 | 0.1 | hydrogenated tetrapropene | Eu | III |  | HNO3 | 0.01 |  |  | 22 | 15 | 0.28 | 2,2',2''-nitrilotris(N,N-bis(2-ethylhexyl)acetamide) | NEA19 | C52H104N4O3 | 833.429 | acetamide |  | InChI=1S/C52H104N4O3/c1-12-23-29-30-36-54(37-45(18-7)31-24-13-2)50(57)42-53(43-51(58)55(38-46(19-8)32-25-14-3)39-47(20-9)33-26-15-4)44-52(59)56(40-48(21-10)34-27-16-5)41-49(22-11)35-28-17-6/h45-49H,12-44H2,1-11H3 | BZADRQQGGRMFNN-UHFFFAOYSA-N | &ap; | 2023-10-24 | doi:10.1080/10610278.2010.506553 | https://www.oecd-nea.org/ideal/extractants/NEA19 | CCCCCCN(CC(CC)CCCC)C(=O)CN(CC(=O)N(CC(CC)CCCC)CC(CC)CCCC)CC(=O)N(CC(CC)CCCC)CC(CC)CCCC | 295.15 | -0.552842 | hydrogenated tetrapropene |  | 0 | 0 | https://doi.org/10.1080/10610278.2010.506553
CCCCCCN(CC(CC)CCCC)C(=O)CN(CC(=O)N(CC(CC)CCCC)CC(CC)CCCC)CC(=O)N(CC(CC)CCCC)CC(CC)CCCC | NEA19 | 0.1 | hydrogenated tetrapropene | Eu | III |  | HNO3 | 0.1 |  |  | 22 | 15 | 0.065 | 2,2',2''-nitrilotris(N,N-bis(2-ethylhexyl)acetamide) | NEA19 | C52H104N4O3 | 833.429 | acetamide |  | InChI=1S/C52H104N4O3/c1-12-23-29-30-36-54(37-45(18-7)31-24-13-2)50(57)42-53(43-51(58)55(38-46(19-8)32-25-14-3)39-47(20-9)33-26-15-4)44-52(59)56(40-48(21-10)34-27-16-5)41-49(22-11)35-28-17-6/h45-49H,12-44H2,1-11H3 | BZADRQQGGRMFNN-UHFFFAOYSA-N | &ap; | 2023-10-24 | doi:10.1080/10610278.2010.506553 | https://www.oecd-nea.org/ideal/extractants/NEA19 | CCCCCCN(CC(CC)CCCC)C(=O)CN(CC(=O)N(CC(CC)CCCC)CC(CC)CCCC)CC(=O)N(CC(CC)CCCC)CC(CC)CCCC | 295.15 | -1.187087 | hydrogenated tetrapropene |  | 0 | 0 | https://doi.org/10.1080/10610278.2010.506553
CCCCCCN(CC(CC)CCCC)C(=O)CN(CC(=O)N(CC(CC)CCCC)CC(CC)CCCC)CC(=O)N(CC(CC)CCCC)CC(CC)CCCC | NEA19 | 0.1 | hydrogenated tetrapropene | Eu | III |  | HNO3 | 1 |  |  | 22 | 15 | 0.045 | 2,2',2''-nitrilotris(N,N-bis(2-ethylhexyl)acetamide) | NEA19 | C52H104N4O3 | 833.429 | acetamide |  | InChI=1S/C52H104N4O3/c1-12-23-29-30-36-54(37-45(18-7)31-24-13-2)50(57)42-53(43-51(58)55(38-46(19-8)32-25-14-3)39-47(20-9)33-26-15-4)44-52(59)56(40-48(21-10)34-27-16-5)41-49(22-11)35-28-17-6/h45-49H,12-44H2,1-11H3 | BZADRQQGGRMFNN-UHFFFAOYSA-N | &ap; | 2023-10-24 | doi:10.1080/10610278.2010.506553 | https://www.oecd-nea.org/ideal/extractants/NEA19 | CCCCCCN(CC(CC)CCCC)C(=O)CN(CC(=O)N(CC(CC)CCCC)CC(CC)CCCC)CC(=O)N(CC(CC)CCCC)CC(CC)CCCC | 295.15 | -1.346787 | hydrogenated tetrapropene |  | 0 | 0 | https://doi.org/10.1080/10610278.2010.506553
CCCCCCN(CC(CC)CCCC)C(=O)CN(CC(=O)N(CC(CC)CCCC)CC(CC)CCCC)CC(=O)N(CC(CC)CCCC)CC(CC)CCCC | NEA19 | 0.1 | hydrogenated tetrapropene | Eu | III |  | HNO3 | 2 |  |  | 22 | 15 | 0.05 | 2,2',2''-nitrilotris(N,N-bis(2-ethylhexyl)acetamide) | NEA19 | C52H104N4O3 | 833.429 | acetamide |  | InChI=1S/C52H104N4O3/c1-12-23-29-30-36-54(37-45(18-7)31-24-13-2)50(57)42-53(43-51(58)55(38-46(19-8)32-25-14-3)39-47(20-9)33-26-15-4)44-52(59)56(40-48(21-10)34-27-16-5)41-49(22-11)35-28-17-6/h45-49H,12-44H2,1-11H3 | BZADRQQGGRMFNN-UHFFFAOYSA-N | &ap; | 2023-10-24 | doi:10.1080/10610278.2010.506553 | https://www.oecd-nea.org/ideal/extractants/NEA19 | CCCCCCN(CC(CC)CCCC)C(=O)CN(CC(=O)N(CC(CC)CCCC)CC(CC)CCCC)CC(=O)N(CC(CC)CCCC)CC(CC)CCCC | 295.15 | -1.30103 | hydrogenated tetrapropene |  | 0 | 0 | https://doi.org/10.1080/10610278.2010.506553
CCCCCCN(CC(CC)CCCC)C(=O)CN(CC(=O)N(CC(CC)CCCC)CC(CC)CCCC)CC(=O)N(CC(CC)CCCC)CC(CC)CCCC | NEA19 | 0.1 | hydrogenated tetrapropene | Eu | III |  | HNO3 | 3 |  |  | 22 | 15 | 0.045 | 2,2',2''-nitrilotris(N,N-bis(2-ethylhexyl)acetamide) | NEA19 | C52H104N4O3 | 833.429 | acetamide |  | InChI=1S/C52H104N4O3/c1-12-23-29-30-36-54(37-45(18-7)31-24-13-2)50(57)42-53(43-51(58)55(38-46(19-8)32-25-14-3)39-47(20-9)33-26-15-4)44-52(59)56(40-48(21-10)34-27-16-5)41-49(22-11)35-28-17-6/h45-49H,12-44H2,1-11H3 | BZADRQQGGRMFNN-UHFFFAOYSA-N | &ap; | 2023-10-24 | doi:10.1080/10610278.2010.506553 | https://www.oecd-nea.org/ideal/extractants/NEA19 | CCCCCCN(CC(CC)CCCC)C(=O)CN(CC(=O)N(CC(CC)CCCC)CC(CC)CCCC)CC(=O)N(CC(CC)CCCC)CC(CC)CCCC | 295.15 | -1.346787 | hydrogenated tetrapropene |  | 0 | 0 | https://doi.org/10.1080/10610278.2010.506553
CCCCCCN(CC(CC)CCCC)C(=O)CN(CC(=O)N(CC(CC)CCCC)CC(CC)CCCC)CC(=O)N(CC(CC)CCCC)CC(CC)CCCC | NEA19 | 0.1 | hydrogenated tetrapropene | Eu | III |  | HNO3 | 4 |  |  | 22 | 15 | 0.045 | 2,2',2''-nitrilotris(N,N-bis(2-ethylhexyl)acetamide) | NEA19 | C52H104N4O3 | 833.429 | acetamide |  | InChI=1S/C52H104N4O3/c1-12-23-29-30-36-54(37-45(18-7)31-24-13-2)50(57)42-53(43-51(58)55(38-46(19-8)32-25-14-3)39-47(20-9)33-26-15-4)44-52(59)56(40-48(21-10)34-27-16-5)41-49(22-11)35-28-17-6/h45-49H,12-44H2,1-11H3 | BZADRQQGGRMFNN-UHFFFAOYSA-N | &ap; | 2023-10-24 | doi:10.1080/10610278.2010.506553 | https://www.oecd-nea.org/ideal/extractants/NEA19 | CCCCCCN(CC(CC)CCCC)C(=O)CN(CC(=O)N(CC(CC)CCCC)CC(CC)CCCC)CC(=O)N(CC(CC)CCCC)CC(CC)CCCC | 295.15 | -1.346787 | hydrogenated tetrapropene |  | 0 | 0 | https://doi.org/10.1080/10610278.2010.506553
CCCCNC(=O)C(CCCCCC(C(=O)NCCCC)C(=O)NCCCC)C(=O)NCCCC | NEA20 | 0.1 | Tetrachloroethane | Eu | III |  | HNO3 | 3 |  |  | 22 | 10 | 0.039 | 2,8-bis(butylcarbamoyl)nonanedioic acid bis-[(N-butyl)amide] | NEA20 | C27H52N4O4 | 496.737 | amide |  | InChI=1S/C27H52N4O4/c1-5-9-18-28-24(32)22(25(33)29-19-10-6-2)16-14-13-15-17-23(26(34)30-20-11-7-3)27(35)31-21-12-8-4/h22-23H,5-21H2,1-4H3,(H,28,32)(H,29,33)(H,30,34)(H,31,35) | NARUCVTWHOSETR-UHFFFAOYSA-N | &ap; | 2023-10-24 | doi:10.1524/ract.2008.1485 | https://www.oecd-nea.org/ideal/extractants/NEA20 | CCCCNC(=O)C(CCCCCC(C(=O)NCCCC)C(=O)NCCCC)C(=O)NCCCC | 295.15 | -1.408935 | Tetrachloroethane |  | 0 | 0 | https://doi.org/10.1524/ract.2008.1485
CCCCNC(=O)C(CCCCCC(C(=O)NCCCC)C(=O)NCCCC)C(=O)NCCCC | NEA20 | 0.1 | Tetrachloroethane | Eu | III |  | HNO3 | 4 |  |  | 22 | 10 | 1.2 | 2,8-bis(butylcarbamoyl)nonanedioic acid bis-[(N-butyl)amide] | NEA20 | C27H52N4O4 | 496.737 | amide |  | InChI=1S/C27H52N4O4/c1-5-9-18-28-24(32)22(25(33)29-19-10-6-2)16-14-13-15-17-23(26(34)30-20-11-7-3)27(35)31-21-12-8-4/h22-23H,5-21H2,1-4H3,(H,28,32)(H,29,33)(H,30,34)(H,31,35) | NARUCVTWHOSETR-UHFFFAOYSA-N | &ap; | 2023-10-24 | doi:10.1524/ract.2008.1485 | https://www.oecd-nea.org/ideal/extractants/NEA20 | CCCCNC(=O)C(CCCCCC(C(=O)NCCCC)C(=O)NCCCC)C(=O)NCCCC | 295.15 | 0.07918125 | Tetrachloroethane |  | 0 | 0 | https://doi.org/10.1524/ract.2008.1485
CCCCNC(=O)C(CCCCCC(C(=O)NCCCC)C(=O)NCCCC)C(=O)NCCCC | NEA20 | 0.1 | Tetrachloroethane | Eu | III |  | HNO3 | 5 |  |  | 22 | 10 | 0.9 | 2,8-bis(butylcarbamoyl)nonanedioic acid bis-[(N-butyl)amide] | NEA20 | C27H52N4O4 | 496.737 | amide |  | InChI=1S/C27H52N4O4/c1-5-9-18-28-24(32)22(25(33)29-19-10-6-2)16-14-13-15-17-23(26(34)30-20-11-7-3)27(35)31-21-12-8-4/h22-23H,5-21H2,1-4H3,(H,28,32)(H,29,33)(H,30,34)(H,31,35) | NARUCVTWHOSETR-UHFFFAOYSA-N | &ap; | 2023-10-24 | doi:10.1524/ract.2008.1485 | https://www.oecd-nea.org/ideal/extractants/NEA20 | CCCCNC(=O)C(CCCCCC(C(=O)NCCCC)C(=O)NCCCC)C(=O)NCCCC | 295.15 | -0.04575749 | Tetrachloroethane |  | 0 | 0 | https://doi.org/10.1524/ract.2008.1485
CCCCCCCCNC(=O)C(CCCCCC(C(=O)NCCCCCCCC)C(=O)NCCCCCCCC)C(=O)NCCCCCCCC | NEA21 | 0.1 | Tetrachloroethane | Eu | III |  | HNO3 | 3 |  |  | 22 | 10 | 0.2 | 2,8-bis(octylcarbamoyl)nonanedioic acid bis-[(N-octyl)amide] | NEA21 | C43H84N4O4 | 721.169 | amide |  | InChI=1S/C43H84N4O4/c1-5-9-13-17-21-28-34-44-40(48)38(41(49)45-35-29-22-18-14-10-6-2)32-26-25-27-33-39(42(50)46-36-30-23-19-15-11-7-3)43(51)47-37-31-24-20-16-12-8-4/h38-39H,5-37H2,1-4H3,(H,44,48)(H,45,49)(H,46,50)(H,47,51) | CUJJXWRQDLNWKN-UHFFFAOYSA-N | &ap; | 2023-10-24 | doi:10.1524/ract.2008.1485 | https://www.oecd-nea.org/ideal/extractants/NEA21 | CCCCCCCCNC(=O)C(CCCCCC(C(=O)NCCCCCCCC)C(=O)NCCCCCCCC)C(=O)NCCCCCCCC | 295.15 | -0.69897 | Tetrachloroethane |  | 0 | 0 | https://doi.org/10.1524/ract.2008.1485
CCCCNC(=O)C(CCCCCCC(C(=O)NCCCC)C(=O)NCCCC)C(=O)NCCCC | NEA22 | 0.1 | Tetrachloroethane | Eu | III |  | HNO3 | 3 |  |  | 22 | 10 | 0.07 | 2,9-bis(butylcarbamoyl)decanedioic acid bis-[(N-butyl)amide] | NEA22 | C28H54N4O4 | 510.764 | amide |  | InChI=1S/C28H54N4O4/c1-5-9-19-29-25(33)23(26(34)30-20-10-6-2)17-15-13-14-16-18-24(27(35)31-21-11-7-3)28(36)32-22-12-8-4/h23-24H,5-22H2,1-4H3,(H,29,33)(H,30,34)(H,31,35)(H,32,36) | HGEWYUONCQEAOA-UHFFFAOYSA-N | &ap; | 2023-10-24 | doi:10.1524/ract.2008.1485 | https://www.oecd-nea.org/ideal/extractants/NEA22 | CCCCNC(=O)C(CCCCCCC(C(=O)NCCCC)C(=O)NCCCC)C(=O)NCCCC | 295.15 | -1.154902 | Tetrachloroethane |  | 0 | 0 | https://doi.org/10.1524/ract.2008.1485
CCCCNC(=O)C(CCCCCCC(C(=O)NCCCC)C(=O)NCCCC)C(=O)NCCCC | NEA22 | 0.1 | Tetrachloroethane | Eu | III |  | HNO3 | 4 |  |  | 22 | 10 | 2.7 | 2,9-bis(butylcarbamoyl)decanedioic acid bis-[(N-butyl)amide] | NEA22 | C28H54N4O4 | 510.764 | amide |  | InChI=1S/C28H54N4O4/c1-5-9-19-29-25(33)23(26(34)30-20-10-6-2)17-15-13-14-16-18-24(27(35)31-21-11-7-3)28(36)32-22-12-8-4/h23-24H,5-22H2,1-4H3,(H,29,33)(H,30,34)(H,31,35)(H,32,36) | HGEWYUONCQEAOA-UHFFFAOYSA-N | &ap; | 2023-10-24 | doi:10.1524/ract.2008.1485 | https://www.oecd-nea.org/ideal/extractants/NEA22 | CCCCNC(=O)C(CCCCCCC(C(=O)NCCCC)C(=O)NCCCC)C(=O)NCCCC | 295.15 | 0.4313638 | Tetrachloroethane |  | 0 | 0 | https://doi.org/10.1524/ract.2008.1485
CCCCNC(=O)C(CCCCCCC(C(=O)NCCCC)C(=O)NCCCC)C(=O)NCCCC | NEA22 | 0.1 | Tetrachloroethane | Eu | III |  | HNO3 | 5 |  |  | 22 | 10 | 5.5 | 2,9-bis(butylcarbamoyl)decanedioic acid bis-[(N-butyl)amide] | NEA22 | C28H54N4O4 | 510.764 | amide |  | InChI=1S/C28H54N4O4/c1-5-9-19-29-25(33)23(26(34)30-20-10-6-2)17-15-13-14-16-18-24(27(35)31-21-11-7-3)28(36)32-22-12-8-4/h23-24H,5-22H2,1-4H3,(H,29,33)(H,30,34)(H,31,35)(H,32,36) | HGEWYUONCQEAOA-UHFFFAOYSA-N | &ap; | 2023-10-24 | doi:10.1524/ract.2008.1485 | https://www.oecd-nea.org/ideal/extractants/NEA22 | CCCCNC(=O)C(CCCCCCC(C(=O)NCCCC)C(=O)NCCCC)C(=O)NCCCC | 295.15 | 0.7403627 | Tetrachloroethane |  | 0 | 0 | https://doi.org/10.1524/ract.2008.1485
CCCCCCCCNC(=O)C(CCCCCCC(C(=O)NCCCCCCCC)C(=O)NCCCCCCCC)C(=O)NCCCCCCCC | NEA23 | 0.1 | Tetrachloroethane | Eu | III |  | HNO3 | 3 |  |  | 22 | 10 | 0.004 | 2,9-bis(octylcarbamoyl)decanedioic acid bis-[(N-octyl)amide] | NEA23 | C44H86N4O4 | 735.196 | malonamide |  | InChI=1S/C44H86N4O4/c1-5-9-13-17-23-29-35-45-41(49)39(42(50)46-36-30-24-18-14-10-6-2)33-27-21-22-28-34-40(43(51)47-37-31-25-19-15-11-7-3)44(52)48-38-32-26-20-16-12-8-4/h39-40H,5-38H2,1-4H3,(H,45,49)(H,46,50)(H,47,51)(H,48,52) | NVNSBOVCQUZQPN-UHFFFAOYSA-N | &ap; | 2023-10-24 | doi:10.1524/ract.2008.1485 | https://www.oecd-nea.org/ideal/extractants/NEA23 | CCCCCCCCNC(=O)C(CCCCCCC(C(=O)NCCCCCCCC)C(=O)NCCCCCCCC)C(=O)NCCCCCCCC | 295.15 | -2.39794 | Tetrachloroethane |  | 0 | 0 | https://doi.org/10.1524/ract.2008.1485
CCCCCCCCNC(=O)C(CCCCCCC(C(=O)NCCCCCCCC)C(=O)NCCCCCCCC)C(=O)NCCCCCCCC | NEA23 | 0.1 | Tetrachloroethane | Eu | III |  | HNO3 | 4 |  |  | 22 | 10 | 0.01 | 2,9-bis(octylcarbamoyl)decanedioic acid bis-[(N-octyl)amide] | NEA23 | C44H86N4O4 | 735.196 | malonamide |  | InChI=1S/C44H86N4O4/c1-5-9-13-17-23-29-35-45-41(49)39(42(50)46-36-30-24-18-14-10-6-2)33-27-21-22-28-34-40(43(51)47-37-31-25-19-15-11-7-3)44(52)48-38-32-26-20-16-12-8-4/h39-40H,5-38H2,1-4H3,(H,45,49)(H,46,50)(H,47,51)(H,48,52) | NVNSBOVCQUZQPN-UHFFFAOYSA-N | &ap; | 2023-10-24 | doi:10.1524/ract.2008.1485 | https://www.oecd-nea.org/ideal/extractants/NEA23 | CCCCCCCCNC(=O)C(CCCCCCC(C(=O)NCCCCCCCC)C(=O)NCCCCCCCC)C(=O)NCCCCCCCC | 295.15 | -2 | Tetrachloroethane |  | 0 | 0 | https://doi.org/10.1524/ract.2008.1485
CCCCCCCCNC(=O)C(CCCCCCC(C(=O)NCCCCCCCC)C(=O)NCCCCCCCC)C(=O)NCCCCCCCC | NEA23 | 0.1 | Tetrachloroethane | Eu | III |  | HNO3 | 5 |  |  | 22 | 10 | 0.44 | 2,9-bis(octylcarbamoyl)decanedioic acid bis-[(N-octyl)amide] | NEA23 | C44H86N4O4 | 735.196 | malonamide |  | InChI=1S/C44H86N4O4/c1-5-9-13-17-23-29-35-45-41(49)39(42(50)46-36-30-24-18-14-10-6-2)33-27-21-22-28-34-40(43(51)47-37-31-25-19-15-11-7-3)44(52)48-38-32-26-20-16-12-8-4/h39-40H,5-38H2,1-4H3,(H,45,49)(H,46,50)(H,47,51)(H,48,52) | NVNSBOVCQUZQPN-UHFFFAOYSA-N | &ap; | 2023-10-24 | doi:10.1524/ract.2008.1485 | https://www.oecd-nea.org/ideal/extractants/NEA23 | CCCCCCCCNC(=O)C(CCCCCCC(C(=O)NCCCCCCCC)C(=O)NCCCCCCCC)C(=O)NCCCCCCCC | 295.15 | -0.3565473 | Tetrachloroethane |  | 0 | 0 | https://doi.org/10.1524/ract.2008.1485
CCCCNC(=O)C(Cc1cccc(CC(C(=O)NCCCC)C(=O)NCCCC)c1)C(=O)NCCCC | NEA24 | 0.1 | Tetrachloroethane | Eu | III |  | HNO3 | 3 |  |  | 22 | 10 | 0.038 | 2-[3-(2,2-bis-butylcarbamoylethyl)benzyl]-N,N-dibutyl malonamide | NEA24 | C30H50N4O4 | 530.754 | malonamide |  | InChI=1S/C30H50N4O4/c1-5-9-16-31-27(35)25(28(36)32-17-10-6-2)21-23-14-13-15-24(20-23)22-26(29(37)33-18-11-7-3)30(38)34-19-12-8-4/h13-15,20,25-26H,5-12,16-19,21-22H2,1-4H3,(H,31,35)(H,32,36)(H,33,37)(H,34,38) | MNCJXUFBJYSZLA-UHFFFAOYSA-N | &ap; | 2023-10-24 | doi:10.1524/ract.2008.1485 | https://www.oecd-nea.org/ideal/extractants/NEA24 | CCCCNC(=O)C(Cc1cccc(CC(C(=O)NCCCC)C(=O)NCCCC)c1)C(=O)NCCCC | 295.15 | -1.420216 | Tetrachloroethane |  | 0 | 0 | https://doi.org/10.1524/ract.2008.1485
CCCCNC(=O)C(Cc1cccc(CC(C(=O)NCCCC)C(=O)NCCCC)c1)C(=O)NCCCC | NEA24 | 0.1 | Tetrachloroethane | Eu | III |  | HNO3 | 4 |  |  | 22 | 10 | 0.023 | 2-[3-(2,2-bis-butylcarbamoylethyl)benzyl]-N,N-dibutyl malonamide | NEA24 | C30H50N4O4 | 530.754 | malonamide |  | InChI=1S/C30H50N4O4/c1-5-9-16-31-27(35)25(28(36)32-17-10-6-2)21-23-14-13-15-24(20-23)22-26(29(37)33-18-11-7-3)30(38)34-19-12-8-4/h13-15,20,25-26H,5-12,16-19,21-22H2,1-4H3,(H,31,35)(H,32,36)(H,33,37)(H,34,38) | MNCJXUFBJYSZLA-UHFFFAOYSA-N | &ap; | 2023-10-24 | doi:10.1524/ract.2008.1485 | https://www.oecd-nea.org/ideal/extractants/NEA24 | CCCCNC(=O)C(Cc1cccc(CC(C(=O)NCCCC)C(=O)NCCCC)c1)C(=O)NCCCC | 295.15 | -1.638272 | Tetrachloroethane |  | 0 | 0 | https://doi.org/10.1524/ract.2008.1485
CCCCNC(=O)C(Cc1cccc(CC(C(=O)NCCCC)C(=O)NCCCC)c1)C(=O)NCCCC | NEA24 | 0.1 | Tetrachloroethane | Eu | III |  | HNO3 | 5 |  |  | 22 | 10 | 0.15 | 2-[3-(2,2-bis-butylcarbamoylethyl)benzyl]-N,N-dibutyl malonamide | NEA24 | C30H50N4O4 | 530.754 | malonamide |  | InChI=1S/C30H50N4O4/c1-5-9-16-31-27(35)25(28(36)32-17-10-6-2)21-23-14-13-15-24(20-23)22-26(29(37)33-18-11-7-3)30(38)34-19-12-8-4/h13-15,20,25-26H,5-12,16-19,21-22H2,1-4H3,(H,31,35)(H,32,36)(H,33,37)(H,34,38) | MNCJXUFBJYSZLA-UHFFFAOYSA-N | &ap; | 2023-10-24 | doi:10.1524/ract.2008.1485 | https://www.oecd-nea.org/ideal/extractants/NEA24 | CCCCNC(=O)C(Cc1cccc(CC(C(=O)NCCCC)C(=O)NCCCC)c1)C(=O)NCCCC | 295.15 | -0.8239087 | Tetrachloroethane |  | 0 | 0 | https://doi.org/10.1524/ract.2008.1485
CCCCCCCCNC(=O)C(Cc1cccc(CC(C(=O)NCCCCCCCC)C(=O)NCCCCCCCC)c1)C(=O)NCCCCCCCC | NEA25 | 0.1 | Tetrachloroethane | Eu | III |  | HNO3 | 3 |  |  | 22 | 10 | 0.12 | 2-[3-(2,2-bis-butylcarbamoylethyl)benzyl]-N,N'-dioctyl malonamide | NEA25 | C46H82N4O4 | 755.186 | malonamide |  | InChI=1S/C46H82N4O4/c1-5-9-13-17-21-25-32-47-43(51)41(44(52)48-33-26-22-18-14-10-6-2)37-39-30-29-31-40(36-39)38-42(45(53)49-34-27-23-19-15-11-7-3)46(54)50-35-28-24-20-16-12-8-4/h29-31,36,41-42H,5-28,32-35,37-38H2,1-4H3,(H,47,51)(H,48,52)(H,49,53)(H,50,54) | AQZMWSSLVFGKGR-UHFFFAOYSA-N | &ap; | 2023-10-24 | doi:10.1524/ract.2008.1485 | https://www.oecd-nea.org/ideal/extractants/NEA25 | CCCCCCCCNC(=O)C(Cc1cccc(CC(C(=O)NCCCCCCCC)C(=O)NCCCCCCCC)c1)C(=O)NCCCCCCCC | 295.15 | -0.9208188 | Tetrachloroethane |  | 0 | 0 | https://doi.org/10.1524/ract.2008.1485
CCCCCCCCNC(=O)C(Cc1cccc(CC(C(=O)NCCCCCCCC)C(=O)NCCCCCCCC)c1)C(=O)NCCCCCCCC | NEA25 | 0.1 | Tetrachloroethane | Eu | III |  | HNO3 | 4 |  |  | 22 | 10 | 0.1 | 2-[3-(2,2-bis-butylcarbamoylethyl)benzyl]-N,N'-dioctyl malonamide | NEA25 | C46H82N4O4 | 755.186 | malonamide |  | InChI=1S/C46H82N4O4/c1-5-9-13-17-21-25-32-47-43(51)41(44(52)48-33-26-22-18-14-10-6-2)37-39-30-29-31-40(36-39)38-42(45(53)49-34-27-23-19-15-11-7-3)46(54)50-35-28-24-20-16-12-8-4/h29-31,36,41-42H,5-28,32-35,37-38H2,1-4H3,(H,47,51)(H,48,52)(H,49,53)(H,50,54) | AQZMWSSLVFGKGR-UHFFFAOYSA-N | &ap; | 2023-10-24 | doi:10.1524/ract.2008.1485 | https://www.oecd-nea.org/ideal/extractants/NEA25 | CCCCCCCCNC(=O)C(Cc1cccc(CC(C(=O)NCCCCCCCC)C(=O)NCCCCCCCC)c1)C(=O)NCCCCCCCC | 295.15 | -1 | Tetrachloroethane |  | 0 | 0 | https://doi.org/10.1524/ract.2008.1485
CCCCNC(=O)CC(=O)Nc1ccccc1NC(=O)CC(=O)NCCCC | NEA26 | 0.1 | Tetrachloroethane | Eu | III |  | HNO3 | 3 |  |  | 22 | 10 | 0.1 | N-butyl-N'-{2-[2-(N''-butyl)carbamoylacetylamino] phenyl} malonamide | NEA26 | C20H30N4O4 | 390.484 | malonamide |  | InChI=1S/C20H30N4O4/c1-3-5-11-21-17(25)13-19(27)23-15-9-7-8-10-16(15)24-20(28)14-18(26)22-12-6-4-2/h7-10H,3-6,11-14H2,1-2H3,(H,21,25)(H,22,26)(H,23,27)(H,24,28) | YFARQAGZKXIOGG-UHFFFAOYSA-N | < | 2023-10-24 | doi:10.1524/ract.2008.1485 | https://www.oecd-nea.org/ideal/extractants/NEA26 | CCCCNC(=O)CC(=O)Nc1ccccc1NC(=O)CC(=O)NCCCC | 295.15 | -1 | Tetrachloroethane |  | 0 | 0 | https://doi.org/10.1524/ract.2008.1485
CCCCNC(=O)C(CC)C(=O)Nc1ccccc1NC(=O)C(CC)C(=O)NCCCC | NEA27 | 0.1 | Tetrachloroethane | Eu | III |  | HNO3 | 3 |  |  | 22 | 10 | 0.1 | N-butyl-N'-{2-[2-(N''-butyl)carbamoylbutyrylamino] phenyl}-2-ethyl malonamide | NEA27 | C24H38N4O4 | 446.592 | malonamide |  | InChI=1S/C24H38N4O4/c1-5-9-15-25-21(29)17(7-3)23(31)27-19-13-11-12-14-20(19)28-24(32)18(8-4)22(30)26-16-10-6-2/h11-14,17-18H,5-10,15-16H2,1-4H3,(H,25,29)(H,26,30)(H,27,31)(H,28,32) | WCWZRBOBQQSKQY-UHFFFAOYSA-N | < | 2023-10-24 | doi:10.1524/ract.2008.1485 | https://www.oecd-nea.org/ideal/extractants/NEA27 | CCCCNC(=O)C(CC)C(=O)Nc1ccccc1NC(=O)C(CC)C(=O)NCCCC | 295.15 | -1 | Tetrachloroethane |  | 0 | 0 | https://doi.org/10.1524/ract.2008.1485
CCCCNC(=O)CC(=O)Nc1cccc(NC(=O)CC(=O)NCCCC)c1 | NEA28 | 0.1 | Tetrachloroethane | Eu | III |  | HNO3 | 3 |  |  | 22 | 10 | 0.1 | N-butyl-N'-{3-[2-(N''-butyl)carbamoylacetylamino] phenyl} malonamide | NEA28 | C20H30N4O4 | 390.484 | malonamide |  | InChI=1S/C20H30N4O4/c1-3-5-10-21-17(25)13-19(27)23-15-8-7-9-16(12-15)24-20(28)14-18(26)22-11-6-4-2/h7-9,12H,3-6,10-11,13-14H2,1-2H3,(H,21,25)(H,22,26)(H,23,27)(H,24,28) | UOAKAMUUEHJOFN-UHFFFAOYSA-N | < | 2023-10-24 | doi:10.1524/ract.2008.1485 | https://www.oecd-nea.org/ideal/extractants/NEA28 | CCCCNC(=O)CC(=O)Nc1cccc(NC(=O)CC(=O)NCCCC)c1 | 295.15 | -1 | Tetrachloroethane |  | 0 | 0 | https://doi.org/10.1524/ract.2008.1485
CCCCN(C)C(=O)CC(=O)Nc1cccc(NC(=O)CC(=O)N(C)CCCC)c1 | NEA29 | 0.1 | Tetrachloroethane | Eu | III |  | HNO3 | 3 |  |  | 22 | 10 | 0.1 | N-butyl-N'-{3-[2-(N''-butyl-N''-methyl)carbamoylacetylamino]phenyl}-N-methyl malonamide | NEA29 | C22H34N4O4 | 418.538 | malonamide |  | InChI=1S/C22H34N4O4/c1-5-7-12-25(3)21(29)15-19(27)23-17-10-9-11-18(14-17)24-20(28)16-22(30)26(4)13-8-6-2/h9-11,14H,5-8,12-13,15-16H2,1-4H3,(H,23,27)(H,24,28) | FFRAOJQVFVKWEL-UHFFFAOYSA-N | < | 2023-10-24 | doi:10.1524/ract.2008.1485 | https://www.oecd-nea.org/ideal/extractants/NEA29 | CCCCN(C)C(=O)CC(=O)Nc1cccc(NC(=O)CC(=O)N(C)CCCC)c1 | 295.15 | -1 | Tetrachloroethane |  | 0 | 0 | https://doi.org/10.1524/ract.2008.1485
CCCCNC(=O)C(CC)C(=O)Nc1cccc(NC(=O)C(CC)C(=O)NCCCC)c1 | NEA30 | 0.1 | Tetrachloroethane | Eu | III |  | HNO3 | 3 |  |  | 22 | 10 | 0.1 | N-butyl-N'-{3-[2-(N''-butyl)carbamoylbutyrylamino] phenyl}-2-ethyl malonamide | NEA30 | C24H38N4O4 | 446.592 | malonamide |  | InChI=1S/C24H38N4O4/c1-5-9-14-25-21(29)19(7-3)23(31)27-17-12-11-13-18(16-17)28-24(32)20(8-4)22(30)26-15-10-6-2/h11-13,16,19-20H,5-10,14-15H2,1-4H3,(H,25,29)(H,26,30)(H,27,31)(H,28,32) | CHLMALVHQBEBPC-UHFFFAOYSA-N | < | 2023-10-24 | doi:10.1524/ract.2008.1485 | https://www.oecd-nea.org/ideal/extractants/NEA30 | CCCCNC(=O)C(CC)C(=O)Nc1cccc(NC(=O)C(CC)C(=O)NCCCC)c1 | 295.15 | -1 | Tetrachloroethane |  | 0 | 0 | https://doi.org/10.1524/ract.2008.1485
CCCCNC(=O)CC(=O)Nc1ccc(NC(=O)CC(=O)NCCCC)cc1 | NEA31 | 0.1 | Tetrachloroethane | Eu | III |  | HNO3 | 3 |  |  | 22 | 10 | 0.1 | N-butyl-N'-{4-[2-(N''-butyl)carbamoylacetylamino] phenyl} malonamide | NEA31 | C20H30N4O4 | 390.484 | malonamide |  | InChI=1S/C20H30N4O4/c1-3-5-11-21-17(25)13-19(27)23-15-7-9-16(10-8-15)24-20(28)14-18(26)22-12-6-4-2/h7-10H,3-6,11-14H2,1-2H3,(H,21,25)(H,22,26)(H,23,27)(H,24,28) | JCPKBALOKCWEJE-UHFFFAOYSA-N | < | 2023-10-24 | doi:10.1524/ract.2008.1485 | https://www.oecd-nea.org/ideal/extractants/NEA31 | CCCCNC(=O)CC(=O)Nc1ccc(NC(=O)CC(=O)NCCCC)cc1 | 295.15 | -1 | Tetrachloroethane |  | 0 | 0 | https://doi.org/10.1524/ract.2008.1485
CCCCCCCCN(C)C(=O)CC(=O)Nc1ccc(NC(=O)CC(=O)N(C)CCCCCCCC)cc1 | NEA32 | 0.1 | Tetrachloroethane | Eu | III |  | HNO3 | 3 |  |  | 22 | 10 | 0.1 | N-methyl-N'-{4-[2-(N''-methyl-N''-octyl)carbamoylacetylamino]phenyl}-N-octyl malonamide | NEA32 | C30H50N4O4 | 530.754 | malonamide |  | InChI=1S/C30H50N4O4/c1-5-7-9-11-13-15-21-33(3)29(37)23-27(35)31-25-17-19-26(20-18-25)32-28(36)24-30(38)34(4)22-16-14-12-10-8-6-2/h17-20H,5-16,21-24H2,1-4H3,(H,31,35)(H,32,36) | UWVQQFPXVNBORJ-UHFFFAOYSA-N | < | 2023-10-24 | doi:10.1524/ract.2008.1485 | https://www.oecd-nea.org/ideal/extractants/NEA32 | CCCCCCCCN(C)C(=O)CC(=O)Nc1ccc(NC(=O)CC(=O)N(C)CCCCCCCC)cc1 | 295.15 | -1 | Tetrachloroethane |  | 0 | 0 | https://doi.org/10.1524/ract.2008.1485
CCCCNC(=O)C(CC)C(=O)Nc1ccc(NC(=O)C(CC)C(=O)NCCCC)cc1 | NEA33 | 0.1 | Tetrachloroethane | Eu | III |  | HNO3 | 3 |  |  | 22 | 10 | 0.1 | N-butyl-N'-{4-[2-(N''-butyl)carbamoylbutyrylamino] phenyl}-2-ethyl malonamide | NEA33 | C24H38N4O4 | 446.592 | malonamide |  | InChI=1S/C24H38N4O4/c1-5-9-15-25-21(29)19(7-3)23(31)27-17-11-13-18(14-12-17)28-24(32)20(8-4)22(30)26-16-10-6-2/h11-14,19-20H,5-10,15-16H2,1-4H3,(H,25,29)(H,26,30)(H,27,31)(H,28,32) | KQZHYYIIOIZONV-UHFFFAOYSA-N | < | 2023-10-24 | doi:10.1524/ract.2008.1485 | https://www.oecd-nea.org/ideal/extractants/NEA33 | CCCCNC(=O)C(CC)C(=O)Nc1ccc(NC(=O)C(CC)C(=O)NCCCC)cc1 | 295.15 | -1 | Tetrachloroethane |  | 0 | 0 | https://doi.org/10.1524/ract.2008.1485
CCCCNC(=O)CC(=O)NCc1cccc(CNC(=O)CC(=O)NCCCC)c1 | NEA34 | 0.1 | Tetrachloroethane | Eu | III |  | HNO3 | 3 |  |  | 22 | 10 | 2.09 | N-butyl-N'-{3-[(2-(N''-butyl)carbamoylacetylamino) methyl]benzyl} malonamide | NEA34 | C22H34N4O4 | 418.538 | malonamide |  | InChI=1S/C22H34N4O4/c1-3-5-10-23-19(27)13-21(29)25-15-17-8-7-9-18(12-17)16-26-22(30)14-20(28)24-11-6-4-2/h7-9,12H,3-6,10-11,13-16H2,1-2H3,(H,23,27)(H,24,28)(H,25,29)(H,26,30) | WQOPYDAAYBARMF-UHFFFAOYSA-N |  | 2023-10-24 | doi:10.1524/ract.2008.1485 | https://www.oecd-nea.org/ideal/extractants/NEA34 | CCCCNC(=O)CC(=O)NCc1cccc(CNC(=O)CC(=O)NCCCC)c1 | 295.15 | 0.3201463 | Tetrachloroethane |  | 0 | 0 | https://doi.org/10.1524/ract.2008.1485
CCCCNC(=O)CC(=O)NCc1cccc(CNC(=O)CC(=O)NCCCC)c1 | NEA34 | 0.2 | 1-Octanol | Eu | III |  | HNO3 | 3 |  |  | 22 | 10 | 0.7 | N-butyl-N'-{3-[(2-(N''-butyl)carbamoylacetylamino) methyl]benzyl} malonamide | NEA34 | C22H34N4O4 | 418.538 | malonamide |  | InChI=1S/C22H34N4O4/c1-3-5-10-23-19(27)13-21(29)25-15-17-8-7-9-18(12-17)16-26-22(30)14-20(28)24-11-6-4-2/h7-9,12H,3-6,10-11,13-16H2,1-2H3,(H,23,27)(H,24,28)(H,25,29)(H,26,30) | WQOPYDAAYBARMF-UHFFFAOYSA-N |  | 2023-10-24 | doi:10.1524/ract.2008.1485 | https://www.oecd-nea.org/ideal/extractants/NEA34 | CCCCNC(=O)CC(=O)NCc1cccc(CNC(=O)CC(=O)NCCCC)c1 | 295.15 | -0.154902 | 1-Octanol |  | 0 | 0 | https://doi.org/10.1524/ract.2008.1485
CCCCNC(=O)CC(=O)NCc1cccc(CNC(=O)CC(=O)NCCCC)c1 | NEA34 | 0.005 | Tetrachloroethane | Eu | III |  | HNO3 | 3 |  |  | 22 | 10 | 0.22 | N-butyl-N'-{3-[(2-(N''-butyl)carbamoylacetylamino) methyl]benzyl} malonamide | NEA34 | C22H34N4O4 | 418.538 | malonamide |  | InChI=1S/C22H34N4O4/c1-3-5-10-23-19(27)13-21(29)25-15-17-8-7-9-18(12-17)16-26-22(30)14-20(28)24-11-6-4-2/h7-9,12H,3-6,10-11,13-16H2,1-2H3,(H,23,27)(H,24,28)(H,25,29)(H,26,30) | WQOPYDAAYBARMF-UHFFFAOYSA-N | &ap; | 2023-10-24 | doi:10.1524/ract.2008.1485 | https://www.oecd-nea.org/ideal/extractants/NEA34 | CCCCNC(=O)CC(=O)NCc1cccc(CNC(=O)CC(=O)NCCCC)c1 | 295.15 | -0.6575773 | Tetrachloroethane |  | 0 | 0 | https://doi.org/10.1524/ract.2008.1485
CCCCNC(=O)CC(=O)NCc1cccc(CNC(=O)CC(=O)NCCCC)c1 | NEA34 | 0.1 | Tetrachloroethane | Eu | III |  | HNO3 | 3 |  |  | 22 | 10 | 2 | N-butyl-N'-{3-[(2-(N''-butyl)carbamoylacetylamino) methyl]benzyl} malonamide | NEA34 | C22H34N4O4 | 418.538 | malonamide |  | InChI=1S/C22H34N4O4/c1-3-5-10-23-19(27)13-21(29)25-15-17-8-7-9-18(12-17)16-26-22(30)14-20(28)24-11-6-4-2/h7-9,12H,3-6,10-11,13-16H2,1-2H3,(H,23,27)(H,24,28)(H,25,29)(H,26,30) | WQOPYDAAYBARMF-UHFFFAOYSA-N | &ap; | 2023-10-24 | doi:10.1524/ract.2008.1485 | https://www.oecd-nea.org/ideal/extractants/NEA34 | CCCCNC(=O)CC(=O)NCc1cccc(CNC(=O)CC(=O)NCCCC)c1 | 295.15 | 0.30103 | Tetrachloroethane |  | 0 | 0 | https://doi.org/10.1524/ract.2008.1485
CCCCNC(=O)CC(=O)NCc1cccc(CNC(=O)CC(=O)NCCCC)c1 | NEA34 | 0.2 | Tetrachloroethane | Eu | III |  | HNO3 | 3 |  |  | 22 | 10 | 15 | N-butyl-N'-{3-[(2-(N''-butyl)carbamoylacetylamino) methyl]benzyl} malonamide | NEA34 | C22H34N4O4 | 418.538 | malonamide |  | InChI=1S/C22H34N4O4/c1-3-5-10-23-19(27)13-21(29)25-15-17-8-7-9-18(12-17)16-26-22(30)14-20(28)24-11-6-4-2/h7-9,12H,3-6,10-11,13-16H2,1-2H3,(H,23,27)(H,24,28)(H,25,29)(H,26,30) | WQOPYDAAYBARMF-UHFFFAOYSA-N | &ap; | 2023-10-24 | doi:10.1524/ract.2008.1485 | https://www.oecd-nea.org/ideal/extractants/NEA34 | CCCCNC(=O)CC(=O)NCc1cccc(CNC(=O)CC(=O)NCCCC)c1 | 295.15 | 1.176091 | Tetrachloroethane |  | 0 | 0 | https://doi.org/10.1524/ract.2008.1485
CCCCNC(=O)CC(=O)NCc1cccc(CNC(=O)CC(=O)NCCCC)c1 | NEA34 | 0.3 | Tetrachloroethane | Eu | III |  | HNO3 | 3 |  |  | 22 | 10 | 32 | N-butyl-N'-{3-[(2-(N''-butyl)carbamoylacetylamino) methyl]benzyl} malonamide | NEA34 | C22H34N4O4 | 418.538 | malonamide |  | InChI=1S/C22H34N4O4/c1-3-5-10-23-19(27)13-21(29)25-15-17-8-7-9-18(12-17)16-26-22(30)14-20(28)24-11-6-4-2/h7-9,12H,3-6,10-11,13-16H2,1-2H3,(H,23,27)(H,24,28)(H,25,29)(H,26,30) | WQOPYDAAYBARMF-UHFFFAOYSA-N | &ap; | 2023-10-24 | doi:10.1524/ract.2008.1485 | https://www.oecd-nea.org/ideal/extractants/NEA34 | CCCCNC(=O)CC(=O)NCc1cccc(CNC(=O)CC(=O)NCCCC)c1 | 295.15 | 1.50515 | Tetrachloroethane |  | 0 | 0 | https://doi.org/10.1524/ract.2008.1485
CCCCNC(=O)CC(=O)NCc1cccc(CNC(=O)CC(=O)NCCCC)c1 | NEA34 | 0.1 | 1-Octanol | Eu | III |  | HNO3 | 3 |  |  | 22 | 10 | 0.7 | N-butyl-N'-{3-[(2-(N''-butyl)carbamoylacetylamino) methyl]benzyl} malonamide | NEA34 | C22H34N4O4 | 418.538 | malonamide |  | InChI=1S/C22H34N4O4/c1-3-5-10-23-19(27)13-21(29)25-15-17-8-7-9-18(12-17)16-26-22(30)14-20(28)24-11-6-4-2/h7-9,12H,3-6,10-11,13-16H2,1-2H3,(H,23,27)(H,24,28)(H,25,29)(H,26,30) | WQOPYDAAYBARMF-UHFFFAOYSA-N | &ap; | 2023-10-24 | doi:10.1524/ract.2008.1485 | https://www.oecd-nea.org/ideal/extractants/NEA34 | CCCCNC(=O)CC(=O)NCc1cccc(CNC(=O)CC(=O)NCCCC)c1 | 295.15 | -0.154902 | 1-Octanol |  | 0 | 0 | https://doi.org/10.1524/ract.2008.1485
CCCCNC(=O)CC(=O)NCc1cccc(CNC(=O)CC(=O)NCCCC)c1 | NEA34 | 0.2 | 1-Octanol | Eu | III |  | HNO3 | 3 |  |  | 22 | 10 | 0.35 | N-butyl-N'-{3-[(2-(N''-butyl)carbamoylacetylamino) methyl]benzyl} malonamide | NEA34 | C22H34N4O4 | 418.538 | malonamide |  | InChI=1S/C22H34N4O4/c1-3-5-10-23-19(27)13-21(29)25-15-17-8-7-9-18(12-17)16-26-22(30)14-20(28)24-11-6-4-2/h7-9,12H,3-6,10-11,13-16H2,1-2H3,(H,23,27)(H,24,28)(H,25,29)(H,26,30) | WQOPYDAAYBARMF-UHFFFAOYSA-N | &ap; | 2023-10-24 | doi:10.1524/ract.2008.1485 | https://www.oecd-nea.org/ideal/extractants/NEA34 | CCCCNC(=O)CC(=O)NCc1cccc(CNC(=O)CC(=O)NCCCC)c1 | 295.15 | -0.455932 | 1-Octanol |  | 0 | 0 | https://doi.org/10.1524/ract.2008.1485
CCCCNC(=O)CC(=O)NCc1cccc(CNC(=O)CC(=O)NCCCC)c1 | NEA34 | 0.3 | 1-Octanol | Eu | III |  | HNO3 | 3 |  |  | 22 | 10 | 8 | N-butyl-N'-{3-[(2-(N''-butyl)carbamoylacetylamino) methyl]benzyl} malonamide | NEA34 | C22H34N4O4 | 418.538 | malonamide |  | InChI=1S/C22H34N4O4/c1-3-5-10-23-19(27)13-21(29)25-15-17-8-7-9-18(12-17)16-26-22(30)14-20(28)24-11-6-4-2/h7-9,12H,3-6,10-11,13-16H2,1-2H3,(H,23,27)(H,24,28)(H,25,29)(H,26,30) | WQOPYDAAYBARMF-UHFFFAOYSA-N | &ap; | 2023-10-24 | doi:10.1524/ract.2008.1485 | https://www.oecd-nea.org/ideal/extractants/NEA34 | CCCCNC(=O)CC(=O)NCc1cccc(CNC(=O)CC(=O)NCCCC)c1 | 295.15 | 0.90309 | 1-Octanol |  | 0 | 0 | https://doi.org/10.1524/ract.2008.1485
CCCCNC(=O)CC(=O)NCc1cccc(CNC(=O)CC(=O)NCCCC)c1 | NEA34 | 0.1 | Tetrachloroethane | Eu | III |  | HNO3 | 0.06 |  |  | 22 | 10 | 0.011 | N-butyl-N'-{3-[(2-(N''-butyl)carbamoylacetylamino) methyl]benzyl} malonamide | NEA34 | C22H34N4O4 | 418.538 | malonamide |  | InChI=1S/C22H34N4O4/c1-3-5-10-23-19(27)13-21(29)25-15-17-8-7-9-18(12-17)16-26-22(30)14-20(28)24-11-6-4-2/h7-9,12H,3-6,10-11,13-16H2,1-2H3,(H,23,27)(H,24,28)(H,25,29)(H,26,30) | WQOPYDAAYBARMF-UHFFFAOYSA-N | &ap; | 2023-10-24 | doi:10.1524/ract.2008.1485 | https://www.oecd-nea.org/ideal/extractants/NEA34 | CCCCNC(=O)CC(=O)NCc1cccc(CNC(=O)CC(=O)NCCCC)c1 | 295.15 | -1.958607 | Tetrachloroethane |  | 0 | 0 | https://doi.org/10.1524/ract.2008.1485
CCCCNC(=O)CC(=O)NCc1cccc(CNC(=O)CC(=O)NCCCC)c1 | NEA34 | 0.1 | Tetrachloroethane | Eu | III |  | HNO3 | 0.25 |  |  | 22 | 10 | 0.03 | N-butyl-N'-{3-[(2-(N''-butyl)carbamoylacetylamino) methyl]benzyl} malonamide | NEA34 | C22H34N4O4 | 418.538 | malonamide |  | InChI=1S/C22H34N4O4/c1-3-5-10-23-19(27)13-21(29)25-15-17-8-7-9-18(12-17)16-26-22(30)14-20(28)24-11-6-4-2/h7-9,12H,3-6,10-11,13-16H2,1-2H3,(H,23,27)(H,24,28)(H,25,29)(H,26,30) | WQOPYDAAYBARMF-UHFFFAOYSA-N | &ap; | 2023-10-24 | doi:10.1524/ract.2008.1485 | https://www.oecd-nea.org/ideal/extractants/NEA34 | CCCCNC(=O)CC(=O)NCc1cccc(CNC(=O)CC(=O)NCCCC)c1 | 295.15 | -1.522879 | Tetrachloroethane |  | 0 | 0 | https://doi.org/10.1524/ract.2008.1485
CCCCNC(=O)CC(=O)NCc1cccc(CNC(=O)CC(=O)NCCCC)c1 | NEA34 | 0.1 | Tetrachloroethane | Eu | III |  | HNO3 | 1 |  |  | 22 | 10 | 0.24 | N-butyl-N'-{3-[(2-(N''-butyl)carbamoylacetylamino) methyl]benzyl} malonamide | NEA34 | C22H34N4O4 | 418.538 | malonamide |  | InChI=1S/C22H34N4O4/c1-3-5-10-23-19(27)13-21(29)25-15-17-8-7-9-18(12-17)16-26-22(30)14-20(28)24-11-6-4-2/h7-9,12H,3-6,10-11,13-16H2,1-2H3,(H,23,27)(H,24,28)(H,25,29)(H,26,30) | WQOPYDAAYBARMF-UHFFFAOYSA-N | &ap; | 2023-10-24 | doi:10.1524/ract.2008.1485 | https://www.oecd-nea.org/ideal/extractants/NEA34 | CCCCNC(=O)CC(=O)NCc1cccc(CNC(=O)CC(=O)NCCCC)c1 | 295.15 | -0.6197888 | Tetrachloroethane |  | 0 | 0 | https://doi.org/10.1524/ract.2008.1485
CCCCNC(=O)CC(=O)NCc1cccc(CNC(=O)CC(=O)NCCCC)c1 | NEA34 | 0.1 | Tetrachloroethane | Eu | III |  | HNO3 | 3 |  |  | 22 | 10 | 2.2 | N-butyl-N'-{3-[(2-(N''-butyl)carbamoylacetylamino) methyl]benzyl} malonamide | NEA34 | C22H34N4O4 | 418.538 | malonamide |  | InChI=1S/C22H34N4O4/c1-3-5-10-23-19(27)13-21(29)25-15-17-8-7-9-18(12-17)16-26-22(30)14-20(28)24-11-6-4-2/h7-9,12H,3-6,10-11,13-16H2,1-2H3,(H,23,27)(H,24,28)(H,25,29)(H,26,30) | WQOPYDAAYBARMF-UHFFFAOYSA-N | &ap; | 2023-10-24 | doi:10.1524/ract.2008.1485 | https://www.oecd-nea.org/ideal/extractants/NEA34 | CCCCNC(=O)CC(=O)NCc1cccc(CNC(=O)CC(=O)NCCCC)c1 | 295.15 | 0.3424227 | Tetrachloroethane |  | 0 | 0 | https://doi.org/10.1524/ract.2008.1485
CCCCNC(=O)CC(=O)NCc1cccc(CNC(=O)CC(=O)NCCCC)c1 | NEA34 | 0.1 | Tetrachloroethane | Eu | III |  | HNO3 | 4 |  |  | 22 | 10 | 2.2 | N-butyl-N'-{3-[(2-(N''-butyl)carbamoylacetylamino) methyl]benzyl} malonamide | NEA34 | C22H34N4O4 | 418.538 | malonamide |  | InChI=1S/C22H34N4O4/c1-3-5-10-23-19(27)13-21(29)25-15-17-8-7-9-18(12-17)16-26-22(30)14-20(28)24-11-6-4-2/h7-9,12H,3-6,10-11,13-16H2,1-2H3,(H,23,27)(H,24,28)(H,25,29)(H,26,30) | WQOPYDAAYBARMF-UHFFFAOYSA-N | &ap; | 2023-10-24 | doi:10.1524/ract.2008.1485 | https://www.oecd-nea.org/ideal/extractants/NEA34 | CCCCNC(=O)CC(=O)NCc1cccc(CNC(=O)CC(=O)NCCCC)c1 | 295.15 | 0.3424227 | Tetrachloroethane |  | 0 | 0 | https://doi.org/10.1524/ract.2008.1485
CCCCNC(=O)CC(=O)NCc1cccc(CNC(=O)CC(=O)NCCCC)c1 | NEA34 | 0.1 | Tetrachloroethane | Eu | III |  | HNO3 | 5 |  |  | 22 | 10 | 2 | N-butyl-N'-{3-[(2-(N''-butyl)carbamoylacetylamino) methyl]benzyl} malonamide | NEA34 | C22H34N4O4 | 418.538 | malonamide |  | InChI=1S/C22H34N4O4/c1-3-5-10-23-19(27)13-21(29)25-15-17-8-7-9-18(12-17)16-26-22(30)14-20(28)24-11-6-4-2/h7-9,12H,3-6,10-11,13-16H2,1-2H3,(H,23,27)(H,24,28)(H,25,29)(H,26,30) | WQOPYDAAYBARMF-UHFFFAOYSA-N | &ap; | 2023-10-24 | doi:10.1524/ract.2008.1485 | https://www.oecd-nea.org/ideal/extractants/NEA34 | CCCCNC(=O)CC(=O)NCc1cccc(CNC(=O)CC(=O)NCCCC)c1 | 295.15 | 0.30103 | Tetrachloroethane |  | 0 | 0 | https://doi.org/10.1524/ract.2008.1485
CCCCNC(=O)CC(=O)NCc1cccc(CNC(=O)CC(=O)NCCCC)c1 | NEA34 | 0.1 | Tetrachloroethane | Eu | III |  | HNO3 | 7 |  |  | 22 | 10 | 1.4 | N-butyl-N'-{3-[(2-(N''-butyl)carbamoylacetylamino) methyl]benzyl} malonamide | NEA34 | C22H34N4O4 | 418.538 | malonamide |  | InChI=1S/C22H34N4O4/c1-3-5-10-23-19(27)13-21(29)25-15-17-8-7-9-18(12-17)16-26-22(30)14-20(28)24-11-6-4-2/h7-9,12H,3-6,10-11,13-16H2,1-2H3,(H,23,27)(H,24,28)(H,25,29)(H,26,30) | WQOPYDAAYBARMF-UHFFFAOYSA-N | &ap; | 2023-10-24 | doi:10.1524/ract.2008.1485 | https://www.oecd-nea.org/ideal/extractants/NEA34 | CCCCNC(=O)CC(=O)NCc1cccc(CNC(=O)CC(=O)NCCCC)c1 | 295.15 | 0.146128 | Tetrachloroethane |  | 0 | 0 | https://doi.org/10.1524/ract.2008.1485
CCCCNC(=O)CC(=O)NCc1cccc(CNC(=O)CC(=O)NCCCC)c1 | NEA34 | 0.1 | Tetrachloroethane | Eu | III |  | HNO3 | 9 |  |  | 22 | 10 | 0.65 | N-butyl-N'-{3-[(2-(N''-butyl)carbamoylacetylamino) methyl]benzyl} malonamide | NEA34 | C22H34N4O4 | 418.538 | malonamide |  | InChI=1S/C22H34N4O4/c1-3-5-10-23-19(27)13-21(29)25-15-17-8-7-9-18(12-17)16-26-22(30)14-20(28)24-11-6-4-2/h7-9,12H,3-6,10-11,13-16H2,1-2H3,(H,23,27)(H,24,28)(H,25,29)(H,26,30) | WQOPYDAAYBARMF-UHFFFAOYSA-N | &ap; | 2023-10-24 | doi:10.1524/ract.2008.1485 | https://www.oecd-nea.org/ideal/extractants/NEA34 | CCCCNC(=O)CC(=O)NCc1cccc(CNC(=O)CC(=O)NCCCC)c1 | 295.15 | -0.1870866 | Tetrachloroethane |  | 0 | 0 | https://doi.org/10.1524/ract.2008.1485
CCCCNC(=O)CC(=O)NCc1cccc(CNC(=O)CC(=O)NCCCC)c1 | NEA34 | 0.1 | Tetrachloroethane | Eu | III |  | HNO3 | 10 |  |  | 22 | 10 | 0.45 | N-butyl-N'-{3-[(2-(N''-butyl)carbamoylacetylamino) methyl]benzyl} malonamide | NEA34 | C22H34N4O4 | 418.538 | malonamide |  | InChI=1S/C22H34N4O4/c1-3-5-10-23-19(27)13-21(29)25-15-17-8-7-9-18(12-17)16-26-22(30)14-20(28)24-11-6-4-2/h7-9,12H,3-6,10-11,13-16H2,1-2H3,(H,23,27)(H,24,28)(H,25,29)(H,26,30) | WQOPYDAAYBARMF-UHFFFAOYSA-N | &ap; | 2023-10-24 | doi:10.1524/ract.2008.1485 | https://www.oecd-nea.org/ideal/extractants/NEA34 | CCCCNC(=O)CC(=O)NCc1cccc(CNC(=O)CC(=O)NCCCC)c1 | 295.15 | -0.3467875 | Tetrachloroethane |  | 0 | 0 | https://doi.org/10.1524/ract.2008.1485
CCCCNC(=O)CC(=O)NCc1cccc(CNC(=O)CC(=O)NCCCC)c1 | NEA34 | 0.1 | 1-Octanol | Eu | III |  | HNO3 | 0.06 |  |  | 22 | 10 | 0.015 | N-butyl-N'-{3-[(2-(N''-butyl)carbamoylacetylamino) methyl]benzyl} malonamide | NEA34 | C22H34N4O4 | 418.538 | malonamide |  | InChI=1S/C22H34N4O4/c1-3-5-10-23-19(27)13-21(29)25-15-17-8-7-9-18(12-17)16-26-22(30)14-20(28)24-11-6-4-2/h7-9,12H,3-6,10-11,13-16H2,1-2H3,(H,23,27)(H,24,28)(H,25,29)(H,26,30) | WQOPYDAAYBARMF-UHFFFAOYSA-N | &ap; | 2023-10-24 | doi:10.1524/ract.2008.1485 | https://www.oecd-nea.org/ideal/extractants/NEA34 | CCCCNC(=O)CC(=O)NCc1cccc(CNC(=O)CC(=O)NCCCC)c1 | 295.15 | -1.823909 | 1-Octanol |  | 0 | 0 | https://doi.org/10.1524/ract.2008.1485
CCCCNC(=O)CC(=O)NCc1cccc(CNC(=O)CC(=O)NCCCC)c1 | NEA34 | 0.1 | 1-Octanol | Eu | III |  | HNO3 | 0.25 |  |  | 22 | 10 | 0.03 | N-butyl-N'-{3-[(2-(N''-butyl)carbamoylacetylamino) methyl]benzyl} malonamide | NEA34 | C22H34N4O4 | 418.538 | malonamide |  | InChI=1S/C22H34N4O4/c1-3-5-10-23-19(27)13-21(29)25-15-17-8-7-9-18(12-17)16-26-22(30)14-20(28)24-11-6-4-2/h7-9,12H,3-6,10-11,13-16H2,1-2H3,(H,23,27)(H,24,28)(H,25,29)(H,26,30) | WQOPYDAAYBARMF-UHFFFAOYSA-N | &ap; | 2023-10-24 | doi:10.1524/ract.2008.1485 | https://www.oecd-nea.org/ideal/extractants/NEA34 | CCCCNC(=O)CC(=O)NCc1cccc(CNC(=O)CC(=O)NCCCC)c1 | 295.15 | -1.522879 | 1-Octanol |  | 0 | 0 | https://doi.org/10.1524/ract.2008.1485
CCCCNC(=O)CC(=O)NCc1cccc(CNC(=O)CC(=O)NCCCC)c1 | NEA34 | 0.1 | 1-Octanol | Eu | III |  | HNO3 | 1 |  |  | 22 | 10 | 0.1 | N-butyl-N'-{3-[(2-(N''-butyl)carbamoylacetylamino) methyl]benzyl} malonamide | NEA34 | C22H34N4O4 | 418.538 | malonamide |  | InChI=1S/C22H34N4O4/c1-3-5-10-23-19(27)13-21(29)25-15-17-8-7-9-18(12-17)16-26-22(30)14-20(28)24-11-6-4-2/h7-9,12H,3-6,10-11,13-16H2,1-2H3,(H,23,27)(H,24,28)(H,25,29)(H,26,30) | WQOPYDAAYBARMF-UHFFFAOYSA-N | &ap; | 2023-10-24 | doi:10.1524/ract.2008.1485 | https://www.oecd-nea.org/ideal/extractants/NEA34 | CCCCNC(=O)CC(=O)NCc1cccc(CNC(=O)CC(=O)NCCCC)c1 | 295.15 | -1 | 1-Octanol |  | 0 | 0 | https://doi.org/10.1524/ract.2008.1485
CCCCNC(=O)CC(=O)NCc1cccc(CNC(=O)CC(=O)NCCCC)c1 | NEA34 | 0.1 | 1-Octanol | Eu | III |  | HNO3 | 4 |  |  | 22 | 10 | 0.78 | N-butyl-N'-{3-[(2-(N''-butyl)carbamoylacetylamino) methyl]benzyl} malonamide | NEA34 | C22H34N4O4 | 418.538 | malonamide |  | InChI=1S/C22H34N4O4/c1-3-5-10-23-19(27)13-21(29)25-15-17-8-7-9-18(12-17)16-26-22(30)14-20(28)24-11-6-4-2/h7-9,12H,3-6,10-11,13-16H2,1-2H3,(H,23,27)(H,24,28)(H,25,29)(H,26,30) | WQOPYDAAYBARMF-UHFFFAOYSA-N | &ap; | 2023-10-24 | doi:10.1524/ract.2008.1485 | https://www.oecd-nea.org/ideal/extractants/NEA34 | CCCCNC(=O)CC(=O)NCc1cccc(CNC(=O)CC(=O)NCCCC)c1 | 295.15 | -0.1079054 | 1-Octanol |  | 0 | 0 | https://doi.org/10.1524/ract.2008.1485
CCCCNC(=O)CC(=O)NCc1cccc(CNC(=O)CC(=O)NCCCC)c1 | NEA34 | 0.1 | 1-Octanol | Eu | III |  | HNO3 | 5 |  |  | 22 | 10 | 0.9 | N-butyl-N'-{3-[(2-(N''-butyl)carbamoylacetylamino) methyl]benzyl} malonamide | NEA34 | C22H34N4O4 | 418.538 | malonamide |  | InChI=1S/C22H34N4O4/c1-3-5-10-23-19(27)13-21(29)25-15-17-8-7-9-18(12-17)16-26-22(30)14-20(28)24-11-6-4-2/h7-9,12H,3-6,10-11,13-16H2,1-2H3,(H,23,27)(H,24,28)(H,25,29)(H,26,30) | WQOPYDAAYBARMF-UHFFFAOYSA-N | &ap; | 2023-10-24 | doi:10.1524/ract.2008.1485 | https://www.oecd-nea.org/ideal/extractants/NEA34 | CCCCNC(=O)CC(=O)NCc1cccc(CNC(=O)CC(=O)NCCCC)c1 | 295.15 | -0.04575749 | 1-Octanol |  | 0 | 0 | https://doi.org/10.1524/ract.2008.1485
CCCCNC(=O)CC(=O)NCc1cccc(CNC(=O)CC(=O)NCCCC)c1 | NEA34 | 0.1 | 1-Octanol | Eu | III |  | HNO3 | 7 |  |  | 22 | 10 | 0.9 | N-butyl-N'-{3-[(2-(N''-butyl)carbamoylacetylamino) methyl]benzyl} malonamide | NEA34 | C22H34N4O4 | 418.538 | malonamide |  | InChI=1S/C22H34N4O4/c1-3-5-10-23-19(27)13-21(29)25-15-17-8-7-9-18(12-17)16-26-22(30)14-20(28)24-11-6-4-2/h7-9,12H,3-6,10-11,13-16H2,1-2H3,(H,23,27)(H,24,28)(H,25,29)(H,26,30) | WQOPYDAAYBARMF-UHFFFAOYSA-N | &ap; | 2023-10-24 | doi:10.1524/ract.2008.1485 | https://www.oecd-nea.org/ideal/extractants/NEA34 | CCCCNC(=O)CC(=O)NCc1cccc(CNC(=O)CC(=O)NCCCC)c1 | 295.15 | -0.04575749 | 1-Octanol |  | 0 | 0 | https://doi.org/10.1524/ract.2008.1485
CCCCNC(=O)CC(=O)NCc1cccc(CNC(=O)CC(=O)NCCCC)c1 | NEA34 | 0.1 | 1-Octanol | Eu | III |  | HNO3 | 9 |  |  | 22 | 10 | 0.7 | N-butyl-N'-{3-[(2-(N''-butyl)carbamoylacetylamino) methyl]benzyl} malonamide | NEA34 | C22H34N4O4 | 418.538 | malonamide |  | InChI=1S/C22H34N4O4/c1-3-5-10-23-19(27)13-21(29)25-15-17-8-7-9-18(12-17)16-26-22(30)14-20(28)24-11-6-4-2/h7-9,12H,3-6,10-11,13-16H2,1-2H3,(H,23,27)(H,24,28)(H,25,29)(H,26,30) | WQOPYDAAYBARMF-UHFFFAOYSA-N | &ap; | 2023-10-24 | doi:10.1524/ract.2008.1485 | https://www.oecd-nea.org/ideal/extractants/NEA34 | CCCCNC(=O)CC(=O)NCc1cccc(CNC(=O)CC(=O)NCCCC)c1 | 295.15 | -0.154902 | 1-Octanol |  | 0 | 0 | https://doi.org/10.1524/ract.2008.1485
CCCCNC(=O)CC(=O)NCc1cccc(CNC(=O)CC(=O)NCCCC)c1 | NEA34 | 0.1 | 1-Octanol | Eu | III |  | HNO3 | 10 |  |  | 22 | 10 | 0.7 | N-butyl-N'-{3-[(2-(N''-butyl)carbamoylacetylamino) methyl]benzyl} malonamide | NEA34 | C22H34N4O4 | 418.538 | malonamide |  | InChI=1S/C22H34N4O4/c1-3-5-10-23-19(27)13-21(29)25-15-17-8-7-9-18(12-17)16-26-22(30)14-20(28)24-11-6-4-2/h7-9,12H,3-6,10-11,13-16H2,1-2H3,(H,23,27)(H,24,28)(H,25,29)(H,26,30) | WQOPYDAAYBARMF-UHFFFAOYSA-N | &ap; | 2023-10-24 | doi:10.1524/ract.2008.1485 | https://www.oecd-nea.org/ideal/extractants/NEA34 | CCCCNC(=O)CC(=O)NCc1cccc(CNC(=O)CC(=O)NCCCC)c1 | 295.15 | -0.154902 | 1-Octanol |  | 0 | 0 | https://doi.org/10.1524/ract.2008.1485
CCCCCCCCN(C)C(=O)CC(=O)NCc1cccc(CNC(=O)CC(=O)N(C)CCCCCCCC)c1 | NEA40 | 0.1 | Tetrachloroethane | Eu | III |  | HNO3 | 3 |  |  | 22 | 10 | 0.029 | N-methyl-N'-{3-[(2-(N''-methyl-N''-octyl)carbamoyl acetylamino)methyl]benzyl}-N-octyl malonamide | NEA40 | C32H54N4O4 | 558.808 | malonamide |  | InChI=1S/C32H54N4O4/c1-5-7-9-11-13-15-20-35(3)31(39)23-29(37)33-25-27-18-17-19-28(22-27)26-34-30(38)24-32(40)36(4)21-16-14-12-10-8-6-2/h17-19,22H,5-16,20-21,23-26H2,1-4H3,(H,33,37)(H,34,38) | WIDTWEQKNKPSMO-UHFFFAOYSA-N |  | 2023-10-24 | doi:10.1524/ract.2008.1485 | https://www.oecd-nea.org/ideal/extractants/NEA40 | CCCCCCCCN(C)C(=O)CC(=O)NCc1cccc(CNC(=O)CC(=O)N(C)CCCCCCCC)c1 | 295.15 | -1.537602 | Tetrachloroethane |  | 0 | 0 | https://doi.org/10.1524/ract.2008.1485
CCCCCCCCN(C)C(=O)CC(=O)NCc1cccc(CNC(=O)CC(=O)N(C)CCCCCCCC)c1 | NEA40 | 0.2 | 1-Octanol | Eu | III |  | HNO3 | 3 |  |  | 22 | 10 | 0.26 | N-methyl-N'-{3-[(2-(N''-methyl-N''-octyl)carbamoyl acetylamino)methyl]benzyl}-N-octyl malonamide | NEA40 | C32H54N4O4 | 558.808 | malonamide |  | InChI=1S/C32H54N4O4/c1-5-7-9-11-13-15-20-35(3)31(39)23-29(37)33-25-27-18-17-19-28(22-27)26-34-30(38)24-32(40)36(4)21-16-14-12-10-8-6-2/h17-19,22H,5-16,20-21,23-26H2,1-4H3,(H,33,37)(H,34,38) | WIDTWEQKNKPSMO-UHFFFAOYSA-N |  | 2023-10-24 | doi:10.1524/ract.2008.1485 | https://www.oecd-nea.org/ideal/extractants/NEA40 | CCCCCCCCN(C)C(=O)CC(=O)NCc1cccc(CNC(=O)CC(=O)N(C)CCCCCCCC)c1 | 295.15 | -0.5850267 | 1-Octanol |  | 0 | 0 | https://doi.org/10.1524/ract.2008.1485
CCCCCCCCN(C)C(=O)CC(=O)NCc1cccc(CNC(=O)CC(=O)N(C)CCCCCCCC)c1 | NEA40 | 0.2 | hydrogenated tetrapropene/1-Octanol, 1:1 | Eu | III |  | HNO3 | 3 |  |  | 22 | 10 | 0.95 | N-methyl-N'-{3-[(2-(N''-methyl-N''-octyl)carbamoyl acetylamino)methyl]benzyl}-N-octyl malonamide | NEA40 | C32H54N4O4 | 558.808 | malonamide |  | InChI=1S/C32H54N4O4/c1-5-7-9-11-13-15-20-35(3)31(39)23-29(37)33-25-27-18-17-19-28(22-27)26-34-30(38)24-32(40)36(4)21-16-14-12-10-8-6-2/h17-19,22H,5-16,20-21,23-26H2,1-4H3,(H,33,37)(H,34,38) | WIDTWEQKNKPSMO-UHFFFAOYSA-N |  | 2023-10-24 | doi:10.1524/ract.2008.1485 | https://www.oecd-nea.org/ideal/extractants/NEA40 | CCCCCCCCN(C)C(=O)CC(=O)NCc1cccc(CNC(=O)CC(=O)N(C)CCCCCCCC)c1 | 295.15 | -0.02227639 | hydrogenated tetrapropene | 1-Octanol | 0.1 | 0.1 | https://doi.org/10.1524/ract.2008.1485
CCCCCCCCN(C)C(=O)CC(=O)NCc1cccc(CNC(=O)CC(=O)N(C)CCCCCCCC)c1 | NEA40 | 0.01 | hydrogenated tetrapropene/1-Octanol, 1:1 | Eu | III |  | HNO3 | 3 |  |  | 22 | 10 | 0.008 | N-methyl-N'-{3-[(2-(N''-methyl-N''-octyl)carbamoyl acetylamino)methyl]benzyl}-N-octyl malonamide | NEA40 | C32H54N4O4 | 558.808 | malonamide |  | InChI=1S/C32H54N4O4/c1-5-7-9-11-13-15-20-35(3)31(39)23-29(37)33-25-27-18-17-19-28(22-27)26-34-30(38)24-32(40)36(4)21-16-14-12-10-8-6-2/h17-19,22H,5-16,20-21,23-26H2,1-4H3,(H,33,37)(H,34,38) | WIDTWEQKNKPSMO-UHFFFAOYSA-N | &ap; | 2023-10-24 | doi:10.1524/ract.2008.1485 | https://www.oecd-nea.org/ideal/extractants/NEA40 | CCCCCCCCN(C)C(=O)CC(=O)NCc1cccc(CNC(=O)CC(=O)N(C)CCCCCCCC)c1 | 295.15 | -2.09691 | hydrogenated tetrapropene | 1-Octanol | 0.1 | 0.1 | https://doi.org/10.1524/ract.2008.1485
CCCCCCCCN(C)C(=O)CC(=O)NCc1cccc(CNC(=O)CC(=O)N(C)CCCCCCCC)c1 | NEA40 | 0.03 | hydrogenated tetrapropene/1-Octanol, 1:1 | Eu | III |  | HNO3 | 3 |  |  | 22 | 10 | 0.058 | N-methyl-N'-{3-[(2-(N''-methyl-N''-octyl)carbamoyl acetylamino)methyl]benzyl}-N-octyl malonamide | NEA40 | C32H54N4O4 | 558.808 | malonamide |  | InChI=1S/C32H54N4O4/c1-5-7-9-11-13-15-20-35(3)31(39)23-29(37)33-25-27-18-17-19-28(22-27)26-34-30(38)24-32(40)36(4)21-16-14-12-10-8-6-2/h17-19,22H,5-16,20-21,23-26H2,1-4H3,(H,33,37)(H,34,38) | WIDTWEQKNKPSMO-UHFFFAOYSA-N | &ap; | 2023-10-24 | doi:10.1524/ract.2008.1485 | https://www.oecd-nea.org/ideal/extractants/NEA40 | CCCCCCCCN(C)C(=O)CC(=O)NCc1cccc(CNC(=O)CC(=O)N(C)CCCCCCCC)c1 | 295.15 | -1.236572 | hydrogenated tetrapropene | 1-Octanol | 0.1 | 0.1 | https://doi.org/10.1524/ract.2008.1485
CCCCCCCCN(C)C(=O)CC(=O)NCc1cccc(CNC(=O)CC(=O)N(C)CCCCCCCC)c1 | NEA40 | 0.05 | hydrogenated tetrapropene/1-Octanol, 1:1 | Eu | III |  | HNO3 | 3 |  |  | 22 | 10 | 0.19 | N-methyl-N'-{3-[(2-(N''-methyl-N''-octyl)carbamoyl acetylamino)methyl]benzyl}-N-octyl malonamide | NEA40 | C32H54N4O4 | 558.808 | malonamide |  | InChI=1S/C32H54N4O4/c1-5-7-9-11-13-15-20-35(3)31(39)23-29(37)33-25-27-18-17-19-28(22-27)26-34-30(38)24-32(40)36(4)21-16-14-12-10-8-6-2/h17-19,22H,5-16,20-21,23-26H2,1-4H3,(H,33,37)(H,34,38) | WIDTWEQKNKPSMO-UHFFFAOYSA-N | &ap; | 2023-10-24 | doi:10.1524/ract.2008.1485 | https://www.oecd-nea.org/ideal/extractants/NEA40 | CCCCCCCCN(C)C(=O)CC(=O)NCc1cccc(CNC(=O)CC(=O)N(C)CCCCCCCC)c1 | 295.15 | -0.7212464 | hydrogenated tetrapropene | 1-Octanol | 0.1 | 0.1 | https://doi.org/10.1524/ract.2008.1485
CCCCCCCCN(C)C(=O)CC(=O)NCc1cccc(CNC(=O)CC(=O)N(C)CCCCCCCC)c1 | NEA40 | 0.08 | hydrogenated tetrapropene/1-Octanol, 1:1 | Eu | III |  | HNO3 | 3 |  |  | 22 | 10 | 0.52 | N-methyl-N'-{3-[(2-(N''-methyl-N''-octyl)carbamoyl acetylamino)methyl]benzyl}-N-octyl malonamide | NEA40 | C32H54N4O4 | 558.808 | malonamide |  | InChI=1S/C32H54N4O4/c1-5-7-9-11-13-15-20-35(3)31(39)23-29(37)33-25-27-18-17-19-28(22-27)26-34-30(38)24-32(40)36(4)21-16-14-12-10-8-6-2/h17-19,22H,5-16,20-21,23-26H2,1-4H3,(H,33,37)(H,34,38) | WIDTWEQKNKPSMO-UHFFFAOYSA-N | &ap; | 2023-10-24 | doi:10.1524/ract.2008.1485 | https://www.oecd-nea.org/ideal/extractants/NEA40 | CCCCCCCCN(C)C(=O)CC(=O)NCc1cccc(CNC(=O)CC(=O)N(C)CCCCCCCC)c1 | 295.15 | -0.2839967 | hydrogenated tetrapropene | 1-Octanol | 0.1 | 0.1 | https://doi.org/10.1524/ract.2008.1485
CCCCCCCCN(C)C(=O)CC(=O)NCc1cccc(CNC(=O)CC(=O)N(C)CCCCCCCC)c1 | NEA40 | 0.1 | hydrogenated tetrapropene/1-Octanol, 1:1 | Eu | III |  | HNO3 | 3 |  |  | 22 | 10 | 0.85 | N-methyl-N'-{3-[(2-(N''-methyl-N''-octyl)carbamoyl acetylamino)methyl]benzyl}-N-octyl malonamide | NEA40 | C32H54N4O4 | 558.808 | malonamide |  | InChI=1S/C32H54N4O4/c1-5-7-9-11-13-15-20-35(3)31(39)23-29(37)33-25-27-18-17-19-28(22-27)26-34-30(38)24-32(40)36(4)21-16-14-12-10-8-6-2/h17-19,22H,5-16,20-21,23-26H2,1-4H3,(H,33,37)(H,34,38) | WIDTWEQKNKPSMO-UHFFFAOYSA-N | &ap; | 2023-10-24 | doi:10.1524/ract.2008.1485 | https://www.oecd-nea.org/ideal/extractants/NEA40 | CCCCCCCCN(C)C(=O)CC(=O)NCc1cccc(CNC(=O)CC(=O)N(C)CCCCCCCC)c1 | 295.15 | -0.07058107 | hydrogenated tetrapropene | 1-Octanol | 0.1 | 0.1 | https://doi.org/10.1524/ract.2008.1485
CCCCCCCCN(C)C(=O)CC(=O)NCc1cccc(CNC(=O)CC(=O)N(C)CCCCCCCC)c1 | NEA40 | 0.1 | hydrogenated tetrapropene/1-Octanol, 1:1 | Eu | III |  | HNO3 | 0.06 |  |  | 22 | 10 | 0.003 | N-methyl-N'-{3-[(2-(N''-methyl-N''-octyl)carbamoyl acetylamino)methyl]benzyl}-N-octyl malonamide | NEA40 | C32H54N4O4 | 558.808 | malonamide |  | InChI=1S/C32H54N4O4/c1-5-7-9-11-13-15-20-35(3)31(39)23-29(37)33-25-27-18-17-19-28(22-27)26-34-30(38)24-32(40)36(4)21-16-14-12-10-8-6-2/h17-19,22H,5-16,20-21,23-26H2,1-4H3,(H,33,37)(H,34,38) | WIDTWEQKNKPSMO-UHFFFAOYSA-N | &ap; | 2023-10-24 | doi:10.1524/ract.2008.1485 | https://www.oecd-nea.org/ideal/extractants/NEA40 | CCCCCCCCN(C)C(=O)CC(=O)NCc1cccc(CNC(=O)CC(=O)N(C)CCCCCCCC)c1 | 295.15 | -2.522879 | hydrogenated tetrapropene | 1-Octanol | 0.1 | 0.1 | https://doi.org/10.1524/ract.2008.1485
CCCCCCCCN(C)C(=O)CC(=O)NCc1cccc(CNC(=O)CC(=O)N(C)CCCCCCCC)c1 | NEA40 | 0.1 | hydrogenated tetrapropene/1-Octanol, 1:1 | Eu | III |  | HNO3 | 0.6 |  |  | 22 | 10 | 0.1 | N-methyl-N'-{3-[(2-(N''-methyl-N''-octyl)carbamoyl acetylamino)methyl]benzyl}-N-octyl malonamide | NEA40 | C32H54N4O4 | 558.808 | malonamide |  | InChI=1S/C32H54N4O4/c1-5-7-9-11-13-15-20-35(3)31(39)23-29(37)33-25-27-18-17-19-28(22-27)26-34-30(38)24-32(40)36(4)21-16-14-12-10-8-6-2/h17-19,22H,5-16,20-21,23-26H2,1-4H3,(H,33,37)(H,34,38) | WIDTWEQKNKPSMO-UHFFFAOYSA-N | &ap; | 2023-10-24 | doi:10.1524/ract.2008.1485 | https://www.oecd-nea.org/ideal/extractants/NEA40 | CCCCCCCCN(C)C(=O)CC(=O)NCc1cccc(CNC(=O)CC(=O)N(C)CCCCCCCC)c1 | 295.15 | -1 | hydrogenated tetrapropene | 1-Octanol | 0.1 | 0.1 | https://doi.org/10.1524/ract.2008.1485
CCCCCCCCN(C)C(=O)CC(=O)NCc1cccc(CNC(=O)CC(=O)N(C)CCCCCCCC)c1 | NEA40 | 0.1 | hydrogenated tetrapropene/1-Octanol, 1:1 | Eu | III |  | HNO3 | 1 |  |  | 22 | 10 | 0.23 | N-methyl-N'-{3-[(2-(N''-methyl-N''-octyl)carbamoyl acetylamino)methyl]benzyl}-N-octyl malonamide | NEA40 | C32H54N4O4 | 558.808 | malonamide |  | InChI=1S/C32H54N4O4/c1-5-7-9-11-13-15-20-35(3)31(39)23-29(37)33-25-27-18-17-19-28(22-27)26-34-30(38)24-32(40)36(4)21-16-14-12-10-8-6-2/h17-19,22H,5-16,20-21,23-26H2,1-4H3,(H,33,37)(H,34,38) | WIDTWEQKNKPSMO-UHFFFAOYSA-N | &ap; | 2023-10-24 | doi:10.1524/ract.2008.1485 | https://www.oecd-nea.org/ideal/extractants/NEA40 | CCCCCCCCN(C)C(=O)CC(=O)NCc1cccc(CNC(=O)CC(=O)N(C)CCCCCCCC)c1 | 295.15 | -0.6382722 | hydrogenated tetrapropene | 1-Octanol | 0.1 | 0.1 | https://doi.org/10.1524/ract.2008.1485
CCCCCCCCN(C)C(=O)CC(=O)NCc1cccc(CNC(=O)CC(=O)N(C)CCCCCCCC)c1 | NEA40 | 0.1 | hydrogenated tetrapropene/1-Octanol, 1:1 | Eu | III |  | HNO3 | 3 |  |  | 22 | 10 | 0.9 | N-methyl-N'-{3-[(2-(N''-methyl-N''-octyl)carbamoyl acetylamino)methyl]benzyl}-N-octyl malonamide | NEA40 | C32H54N4O4 | 558.808 | malonamide |  | InChI=1S/C32H54N4O4/c1-5-7-9-11-13-15-20-35(3)31(39)23-29(37)33-25-27-18-17-19-28(22-27)26-34-30(38)24-32(40)36(4)21-16-14-12-10-8-6-2/h17-19,22H,5-16,20-21,23-26H2,1-4H3,(H,33,37)(H,34,38) | WIDTWEQKNKPSMO-UHFFFAOYSA-N | &ap; | 2023-10-24 | doi:10.1524/ract.2008.1485 | https://www.oecd-nea.org/ideal/extractants/NEA40 | CCCCCCCCN(C)C(=O)CC(=O)NCc1cccc(CNC(=O)CC(=O)N(C)CCCCCCCC)c1 | 295.15 | -0.04575749 | hydrogenated tetrapropene | 1-Octanol | 0.1 | 0.1 | https://doi.org/10.1524/ract.2008.1485
CCCCCCCCN(C)C(=O)CC(=O)NCc1cccc(CNC(=O)CC(=O)N(C)CCCCCCCC)c1 | NEA40 | 0.1 | hydrogenated tetrapropene/1-Octanol, 1:1 | Eu | III |  | HNO3 | 6.6 |  |  | 22 | 10 | 0.6 | N-methyl-N'-{3-[(2-(N''-methyl-N''-octyl)carbamoyl acetylamino)methyl]benzyl}-N-octyl malonamide | NEA40 | C32H54N4O4 | 558.808 | malonamide |  | InChI=1S/C32H54N4O4/c1-5-7-9-11-13-15-20-35(3)31(39)23-29(37)33-25-27-18-17-19-28(22-27)26-34-30(38)24-32(40)36(4)21-16-14-12-10-8-6-2/h17-19,22H,5-16,20-21,23-26H2,1-4H3,(H,33,37)(H,34,38) | WIDTWEQKNKPSMO-UHFFFAOYSA-N | &ap; | 2023-10-24 | doi:10.1524/ract.2008.1485 | https://www.oecd-nea.org/ideal/extractants/NEA40 | CCCCCCCCN(C)C(=O)CC(=O)NCc1cccc(CNC(=O)CC(=O)N(C)CCCCCCCC)c1 | 295.15 | -0.2218487 | hydrogenated tetrapropene | 1-Octanol | 0.1 | 0.1 | https://doi.org/10.1524/ract.2008.1485
CCCCNC(=S)C(CC)C(=S)Nc1ccccc1NC(=S)C(CC)C(=S)NCCCC | NEA48 | 0.1 | Tetrachloroethane | Eu | III |  | HNO3 | 3 |  |  | 22 | 10 | 0.001 | N-butyl-N'-{2-[2-(N''-butyl)thiocarbamoylthiobutyryl amino]phenyl}-2-ethyl dithiomalonamide | NEA48 | C24H38N4S4 | 510.836 | malonamide |  | InChI=1S/C24H38N4S4/c1-5-9-15-25-21(29)17(7-3)23(31)27-19-13-11-12-14-20(19)28-24(32)18(8-4)22(30)26-16-10-6-2/h11-14,17-18H,5-10,15-16H2,1-4H3,(H,25,29)(H,26,30)(H,27,31)(H,28,32) | KXPAHRBVNQSKJF-UHFFFAOYSA-N | < | 2023-10-24 | doi:10.1524/ract.2008.1485 | https://www.oecd-nea.org/ideal/extractants/NEA48 | CCCCNC(=S)C(CC)C(=S)Nc1ccccc1NC(=S)C(CC)C(=S)NCCCC | 295.15 | -3 | Tetrachloroethane |  | 0 | 0 | https://doi.org/10.1524/ract.2008.1485
CCCCNC(=S)CC(=S)Nc1cccc(NC(=S)CC(=S)NCCCC)c1 | NEA49 | 0.1 | Tetrachloroethane | Eu | III |  | HNO3 | 3 |  |  | 22 | 10 | 0.001 | N-butyl-N'-{2-[2-(N''-butyl)thiocarbamoylthioacetylamino]phenyl} dithiomalonamide | NEA49 | C20H30N4S4 | 454.728 | malonamide |  | InChI=1S/C20H30N4S4/c1-3-5-10-21-17(25)13-19(27)23-15-8-7-9-16(12-15)24-20(28)14-18(26)22-11-6-4-2/h7-9,12H,3-6,10-11,13-14H2,1-2H3,(H,21,25)(H,22,26)(H,23,27)(H,24,28) | GDYGYDWUGSLNCC-UHFFFAOYSA-N | < | 2023-10-24 | doi:10.1524/ract.2008.1485 | https://www.oecd-nea.org/ideal/extractants/NEA49 | CCCCNC(=S)CC(=S)Nc1cccc(NC(=S)CC(=S)NCCCC)c1 | 295.15 | -3 | Tetrachloroethane |  | 0 | 0 | https://doi.org/10.1524/ract.2008.1485
CCCCNC(=S)C(CC)C(=S)Nc1cccc(NC(=S)C(CC)C(=S)NCCCC)c1 | NEA50 | 0.1 | Tetrachloroethane | Eu | III |  | HNO3 | 3 |  |  | 22 | 10 | 0.001 | N-butyl-N'-{3-[2-(N''-butyl)thiocarbamoylthiobutyrylamino]phenyl}-2-ethyl dithiomalonamide | NEA50 | C24H38N4S4 | 510.836 | malonamide |  | InChI=1S/C24H38N4S4/c1-5-9-14-25-21(29)19(7-3)23(31)27-17-12-11-13-18(16-17)28-24(32)20(8-4)22(30)26-15-10-6-2/h11-13,16,19-20H,5-10,14-15H2,1-4H3,(H,25,29)(H,26,30)(H,27,31)(H,28,32) | DYICXISUMHAKRZ-UHFFFAOYSA-N | < | 2023-10-24 | doi:10.1524/ract.2008.1485 | https://www.oecd-nea.org/ideal/extractants/NEA50 | CCCCNC(=S)C(CC)C(=S)Nc1cccc(NC(=S)C(CC)C(=S)NCCCC)c1 | 295.15 | -3 | Tetrachloroethane |  | 0 | 0 | https://doi.org/10.1524/ract.2008.1485
CCCCNC(=S)C(CC)C(=S)Nc1ccc(NC(=S)C(CC)C(=S)NCCCC)cc1 | NEA51 | 0.1 | Tetrachloroethane | Eu | III |  | HNO3 | 3 |  |  | 22 | 10 | 0.001 | N-butyl-N'-{4-[2-(N''-butyl)thiocarbamoylthiobutyrylamino]phenyl}-2-ethyl dithiomalonamide | NEA51 | C24H38N4S4 | 510.836 | malonamide |  | InChI=1S/C24H38N4S4/c1-5-9-15-25-21(29)19(7-3)23(31)27-17-11-13-18(14-12-17)28-24(32)20(8-4)22(30)26-16-10-6-2/h11-14,19-20H,5-10,15-16H2,1-4H3,(H,25,29)(H,26,30)(H,27,31)(H,28,32) | JCAVUWUJSFBLHM-UHFFFAOYSA-N | < | 2023-10-24 | doi:10.1524/ract.2008.1485 | https://www.oecd-nea.org/ideal/extractants/NEA51 | CCCCNC(=S)C(CC)C(=S)Nc1ccc(NC(=S)C(CC)C(=S)NCCCC)cc1 | 295.15 | -3 | Tetrachloroethane |  | 0 | 0 | https://doi.org/10.1524/ract.2008.1485
CCCCNC(=S)CC(=S)NCc1cccc(CNC(=S)CC(=S)NCCCC)c1 | NEA52 | 0.1 | Tetrachloroethane | Eu | III |  | HNO3 | 3 |  |  | 22 | 10 | 0.001 | N-butyl-N'-{3-[(2-(N''-butyl)thiocarbamoylthioacetylamino)methyl]-benzyl} dithiomalonamide | NEA52 | C22H34N4S4 | 482.782 | malonamide |  | InChI=1S/C22H34N4S4/c1-3-5-10-23-19(27)13-21(29)25-15-17-8-7-9-18(12-17)16-26-22(30)14-20(28)24-11-6-4-2/h7-9,12H,3-6,10-11,13-16H2,1-2H3,(H,23,27)(H,24,28)(H,25,29)(H,26,30) | ZAGDAQPNPJACKS-UHFFFAOYSA-N | < | 2023-10-24 | doi:10.1524/ract.2008.1485 | https://www.oecd-nea.org/ideal/extractants/NEA52 | CCCCNC(=S)CC(=S)NCc1cccc(CNC(=S)CC(=S)NCCCC)c1 | 295.15 | -3 | Tetrachloroethane |  | 0 | 0 | https://doi.org/10.1524/ract.2008.1485
CCCCNC(=S)CC(=S)NCc1ccc(CNC(=S)CC(=S)NCCCC)cc1 | NEA53 | 0.1 | Tetrachloroethane | Eu | III |  | HNO3 | 3 |  |  | 22 | 10 | 0.001 | N-butyl-N'-{4-[(2-(N''-butyl)thiocarbamoylthioacetylamino)methyl]benzyl} dithiomalonamide | NEA53 | C22H34N4S4 | 482.782 | malonamide |  | InChI=1S/C22H34N4S4/c1-3-5-11-23-19(27)13-21(29)25-15-17-7-9-18(10-8-17)16-26-22(30)14-20(28)24-12-6-4-2/h7-10H,3-6,11-16H2,1-2H3,(H,23,27)(H,24,28)(H,25,29)(H,26,30) | IIMICXUPJBSNHV-UHFFFAOYSA-N | < | 2023-10-24 | doi:10.1524/ract.2008.1485 | https://www.oecd-nea.org/ideal/extractants/NEA53 | CCCCNC(=S)CC(=S)NCc1ccc(CNC(=S)CC(=S)NCCCC)cc1 | 295.15 | -3 | Tetrachloroethane |  | 0 | 0 | https://doi.org/10.1524/ract.2008.1485
CCCCNC(=S)C(CC)C(=S)NCc1ccc(CNC(=S)C(CC)C(=S)NCCCC)cc1 | NEA54 | 0.1 | Tetrachloroethane | Eu | III |  | HNO3 | 3 |  |  | 22 | 10 | 0.001 | N-butyl-N'-{4-[(2-(N''-butyl)thiocarbamoylthiobutyrylamino)methyl]benzyl}-2-ethyl dithiomalonamide | NEA54 | C26H42N4S4 | 538.89 | malonamide |  | InChI=1S/C26H42N4S4/c1-5-9-15-27-23(31)21(7-3)25(33)29-17-19-11-13-20(14-12-19)18-30-26(34)22(8-4)24(32)28-16-10-6-2/h11-14,21-22H,5-10,15-18H2,1-4H3,(H,27,31)(H,28,32)(H,29,33)(H,30,34) | NAVCSWPCTRQNSK-UHFFFAOYSA-N | < | 2023-10-24 | doi:10.1524/ract.2008.1485 | https://www.oecd-nea.org/ideal/extractants/NEA54 | CCCCNC(=S)C(CC)C(=S)NCc1ccc(CNC(=S)C(CC)C(=S)NCCCC)cc1 | 295.15 | -3 | Tetrachloroethane |  | 0 | 0 | https://doi.org/10.1524/ract.2008.1485
CCCCNC(=O)CC(=O)NCCCC | NEA55 | 0.2 | Tetrachloroethane | Eu | III |  | HNO3 | 3 |  |  | 22 | 10 | 0.004 | N,N'-dibutyl malonamide | NEA55 | C11H22N2O2 | 214.309 | malonamide |  | InChI=1S/C11H22N2O2/c1-3-5-7-12-10(14)9-11(15)13-8-6-4-2/h3-9H2,1-2H3,(H,12,14)(H,13,15) | UVWGCLFGWOUYMS-UHFFFAOYSA-N | < | 2023-10-24 | doi:10.1524/ract.2008.1485 | https://www.oecd-nea.org/ideal/extractants/NEA55 | CCCCNC(=O)CC(=O)NCCCC | 295.15 | -2.39794 | Tetrachloroethane |  | 0 | 0 | https://doi.org/10.1524/ract.2008.1485
CCCCNC(=O)CC(=O)NCc1ccccc1 | NEA56 | 0.2 | Tetrachloroethane | Eu | III |  | HNO3 | 3 |  |  | 22 | 10 | 0.009 | N-benzyl-N'-butyl malonamide | NEA56 | C14H20N2O2 | 248.326 | malonamide |  | InChI=1S/C14H20N2O2/c1-2-3-9-15-13(17)10-14(18)16-11-12-7-5-4-6-8-12/h4-8H,2-3,9-11H2,1H3,(H,15,17)(H,16,18) | XXRXPELJXAIUAA-UHFFFAOYSA-N |  | 2023-10-24 | doi:10.1524/ract.2008.1485 | https://www.oecd-nea.org/ideal/extractants/NEA56 | CCCCNC(=O)CC(=O)NCc1ccccc1 | 295.15 | -2.045757 | Tetrachloroethane |  | 0 | 0 | https://doi.org/10.1524/ract.2008.1485
CCCCCCCCNC(=O)CC(=O)NCc1ccccc1 | NEA57 | 0.2 | Tetrachloroethane | Eu | III |  | HNO3 | 3 |  |  | 22 | 10 | 0.004 | N-benzyl-N'-methyl-N'-octyl malonamide | NEA57 | C18H28N2O2 | 304.434 | malonamide |  | InChI=1S/C18H28N2O2/c1-2-3-4-5-6-10-13-19-17(21)14-18(22)20-15-16-11-8-7-9-12-16/h7-9,11-12H,2-6,10,13-15H2,1H3,(H,19,21)(H,20,22) | FSJOPJHVQXWJGY-UHFFFAOYSA-N | < | 2023-10-24 | doi:10.1524/ract.2008.1485 | https://www.oecd-nea.org/ideal/extractants/NEA57 | CCCCCCCCNC(=O)CC(=O)NCc1ccccc1 | 295.15 | -2.39794 | Tetrachloroethane |  | 0 | 0 | https://doi.org/10.1524/ract.2008.1485
CCCCCCCCN(C)C(=O)CC(=O)N(C)CCCCCCCC | NEA58 | 0.2 | Tetrachloroethane | Eu | III |  | HNO3 | 3 |  |  | 22 | 10 | 0.006 | N,N'-dimethyl-N,N'-dioctyl malonamide | NEA58 | C21H42N2O2 | 354.579 | malonamide |  | InChI=1S/C21H42N2O2/c1-5-7-9-11-13-15-17-22(3)20(24)19-21(25)23(4)18-16-14-12-10-8-6-2/h5-19H2,1-4H3 | UBGCCBQQNSSDHM-UHFFFAOYSA-N |  | 2023-10-24 | doi:10.1524/ract.2008.1485 | https://www.oecd-nea.org/ideal/extractants/NEA58 | CCCCCCCCN(C)C(=O)CC(=O)N(C)CCCCCCCC | 295.15 | -2.221849 | Tetrachloroethane |  | 0 | 0 | https://doi.org/10.1524/ract.2008.1485
CCCCCCCCN(C)C(=O)CC(=O)N(C)CCCCCCCC | NEA58 | 0.2 | hydrogenated tetrapropene/1-Octanol, 1:1 | Eu | III |  | HNO3 | 3 |  |  | 22 | 10 | 0.009 | N,N'-dimethyl-N,N'-dioctyl malonamide | NEA58 | C21H42N2O2 | 354.579 | malonamide |  | InChI=1S/C21H42N2O2/c1-5-7-9-11-13-15-17-22(3)20(24)19-21(25)23(4)18-16-14-12-10-8-6-2/h5-19H2,1-4H3 | UBGCCBQQNSSDHM-UHFFFAOYSA-N |  | 2023-10-24 | doi:10.1524/ract.2008.1485 | https://www.oecd-nea.org/ideal/extractants/NEA58 | CCCCCCCCN(C)C(=O)CC(=O)N(C)CCCCCCCC | 295.15 | -2.045757 | hydrogenated tetrapropene | 1-Octanol | 0.1 | 0.1 | https://doi.org/10.1524/ract.2008.1485
CCCCN(CCCC)C(=O)COCC(=O)NCc1cccc(CNC(=O)COCC(=O)N(CCCC)CCCC)c1 | NEA61 | 0.1 | HPT/1-Octanol, 1:1 | Eu | III |  | HNO3 | 3 |  |  | 22 | 10 | 183 | 2-[(N',N'-dibutylcarbamoyl)methoxy]-N-{3-[(2-(N'',N''-dibutylcarbamoyl)methoxyacetylamino)methyl]benzyl}acetamide | NEA61 | C32H54N4O6 | 590.806 | acetamide |  | InChI=1S/C32H54N4O6/c1-5-9-16-35(17-10-6-2)31(39)25-41-23-29(37)33-21-27-14-13-15-28(20-27)22-34-30(38)24-42-26-32(40)36(18-11-7-3)19-12-8-4/h13-15,20H,5-12,16-19,21-26H2,1-4H3,(H,33,37)(H,34,38) | APUXDWXDXWSKPJ-UHFFFAOYSA-N |  | 2023-10-24 | doi:10.1080/07366290802672212 | https://www.oecd-nea.org/ideal/extractants/NEA61 | CCCCN(CCCC)C(=O)COCC(=O)NCc1cccc(CNC(=O)COCC(=O)N(CCCC)CCCC)c1 | 295.15 | 2.262451 | HPT | 1-Octanol | 0.1 | 0.1 | https://doi.org/10.1080/07366290802672212
CCCCCCCCN(C)C(=O)COCC(=O)NCc1cccc(CNC(=O)COCC(=O)N(C)CCCCCCCC)c1 | NEA62 | 0.1 | HPT/1-Octanol, 1:1 | Eu | III |  | HNO3 | 3 |  |  | 22 | 10 | 310 | 2-[(N'-methyl-N'-octylcarbamoyl)methoxy]-N-{3-[(2-(N''-methyl-N''-octylcarbamoyl) methoxyacetylamino]methyl)benzyl}acetamide | NEA62 | C34H58N4O6 | 618.86 | acetamide |  | InChI=1S/C34H58N4O6/c1-5-7-9-11-13-15-20-37(3)33(41)27-43-25-31(39)35-23-29-18-17-19-30(22-29)24-36-32(40)26-44-28-34(42)38(4)21-16-14-12-10-8-6-2/h17-19,22H,5-16,20-21,23-28H2,1-4H3,(H,35,39)(H,36,40) | HEXUATUNGUUYQF-UHFFFAOYSA-N |  | 2023-10-24 | doi:10.1080/07366290802672212 | https://www.oecd-nea.org/ideal/extractants/NEA62 | CCCCCCCCN(C)C(=O)COCC(=O)NCc1cccc(CNC(=O)COCC(=O)N(C)CCCCCCCC)c1 | 295.15 | 2.491362 | HPT | 1-Octanol | 0.1 | 0.1 | https://doi.org/10.1080/07366290802672212
CC(C)CCN(CCC(C)C)C(=O)COCC(=O)NCc1cccc(CNC(=O)COCC(=O)N(CCC(C)C)CCC(C)C)c1 | NEA63 | 0.1 | HPT/1-Octanol, 1:1 | Eu | III |  | HNO3 | 3 |  |  | 22 | 10 | 251 | 2-{[N',N'-bis(3-methylbutyl)carbamoyl]methoxy}-N-{3-[(2-[N'',N''-bis-(3-methylbutyl)carbamoyl]methoxyacetylamino)methyl]benzyl}acetamide | NEA63 | C36H62N4O6 | 646.914 | acetamide |  | InChI=1S/C36H62N4O6/c1-27(2)12-16-39(17-13-28(3)4)35(43)25-45-23-33(41)37-21-31-10-9-11-32(20-31)22-38-34(42)24-46-26-36(44)40(18-14-29(5)6)19-15-30(7)8/h9-11,20,27-30H,12-19,21-26H2,1-8H3,(H,37,41)(H,38,42) | HIRBLUOCMKPFTD-UHFFFAOYSA-N |  | 2023-10-24 | doi:10.1080/07366290802672212 | https://www.oecd-nea.org/ideal/extractants/NEA63 | CC(C)CCN(CCC(C)C)C(=O)COCC(=O)NCc1cccc(CNC(=O)COCC(=O)N(CCC(C)C)CCC(C)C)c1 | 295.15 | 2.399674 | HPT | 1-Octanol | 0.1 | 0.1 | https://doi.org/10.1080/07366290802672212
CCCCCCOc1cc(CNC(=O)COCC(=O)N(CCCC)CCCC)cc(CNC(=O)COCC(=O)N(CCCC)CCCC)c1 | NEA64 | 0.1 | HPT/1-Octanol, 1:1 | Eu | III |  | HNO3 | 3 |  |  | 22 | 10 | 330 | 2-[(N',N'-dibutylcarbamoyl)methoxy]-N-{3-[(2-(N'',N''-dibutylcarbamoyl)mehtoxyacetylamino)methyl]-5- hexyloxybenzyl}acetamide | NEA64 | C38H66N4O7 | 690.967 | acetamide |  | InChI=1S/C38H66N4O7/c1-6-11-16-17-22-49-34-24-32(26-39-35(43)28-47-30-37(45)41(18-12-7-2)19-13-8-3)23-33(25-34)27-40-36(44)29-48-31-38(46)42(20-14-9-4)21-15-10-5/h23-25H,6-22,26-31H2,1-5H3,(H,39,43)(H,40,44) | QNWZXVBATZRHKZ-UHFFFAOYSA-N |  | 2023-10-24 | doi:10.1080/07366290802672212 | https://www.oecd-nea.org/ideal/extractants/NEA64 | CCCCCCOc1cc(CNC(=O)COCC(=O)N(CCCC)CCCC)cc(CNC(=O)COCC(=O)N(CCCC)CCCC)c1 | 295.15 | 2.518514 | HPT | 1-Octanol | 0.1 | 0.1 | https://doi.org/10.1080/07366290802672212
CCCCCCCCCCCCOc1cc(CNC(=O)COCC(=O)N(CCCC)CCCC)cc(CNC(=O)COCC(=O)N(CCCC)CCCC)c1 | NEA65 | 0.1 | HPT/1-Octanol, 1:1 | Eu | III |  | HNO3 | 3 |  |  | 22 | 10 | 276 | 2-[(N',N'-dibutylcarbamoyl)methoxy]-N-{3-[(2-(N'',N''-dibutylcarbamoyl)methoxyacetylamino)methyl]-5- dodecyloxybenzyl}acetamide | NEA65 | C44H78N4O7 | 775.129 | acetamide |  | InChI=1S/C44H78N4O7/c1-6-11-16-17-18-19-20-21-22-23-28-55-40-30-38(32-45-41(49)34-53-36-43(51)47(24-12-7-2)25-13-8-3)29-39(31-40)33-46-42(50)35-54-37-44(52)48(26-14-9-4)27-15-10-5/h29-31H,6-28,32-37H2,1-5H3,(H,45,49)(H,46,50) | CNHBCPVLJVUOGY-UHFFFAOYSA-N |  | 2023-10-24 | doi:10.1080/07366290802672212 | https://www.oecd-nea.org/ideal/extractants/NEA65 | CCCCCCCCCCCCOc1cc(CNC(=O)COCC(=O)N(CCCC)CCCC)cc(CNC(=O)COCC(=O)N(CCCC)CCCC)c1 | 295.15 | 2.440909 | HPT | 1-Octanol | 0.1 | 0.1 | https://doi.org/10.1080/07366290802672212
CCCCCC(C)Oc1cc(CNC(=O)COCC(=O)N(CCCC)CCCC)cc(CNC(=O)COCC(=O)N(CCCC)CCCC)c1 | NEA66 | 0.1 | HPT/1-Octanol, 1:1 | Eu | III |  | HNO3 | 3 |  |  | 22 | 10 | 335 | 2-[(N',N'-dibutylcarbamoyl)methoxy]-N-{3-[(2-(N'',N''-dibutylcarbamoyl)methoxyacetylamino)methyl]-5-(1- methylhexyloxy)benzyl}acetamide | NEA66 | C39H68N4O7 | 704.994 | acetamide |  | InChI=1S/C39H68N4O7/c1-7-12-17-18-32(6)50-35-24-33(26-40-36(44)28-48-30-38(46)42(19-13-8-2)20-14-9-3)23-34(25-35)27-41-37(45)29-49-31-39(47)43(21-15-10-4)22-16-11-5/h23-25,32H,7-22,26-31H2,1-6H3,(H,40,44)(H,41,45) | QQRQCIVVRNNTNZ-UHFFFAOYSA-N |  | 2023-10-24 | doi:10.1080/07366290802672212 | https://www.oecd-nea.org/ideal/extractants/NEA66 | CCCCCC(C)Oc1cc(CNC(=O)COCC(=O)N(CCCC)CCCC)cc(CNC(=O)COCC(=O)N(CCCC)CCCC)c1 | 295.15 | 2.525045 | HPT | 1-Octanol | 0.1 | 0.1 | https://doi.org/10.1080/07366290802672212
CCCCCCCCN(C)C(=O)COCC(=O)N(C)Cc1cccc(CN(C)C(=O)COCC(=O)N(C)CCCCCCCC)c1 | NEA67 | 0.1 | HPT/1-Octanol, 1:1 | Eu | III |  | HNO3 | 3 |  |  | 22 | 10 | 840 | N-methyl-N-{3-[(N'-methyl-{2-[(N''-methyl-N''-octylcarbamoyl)methoxy]acetyl}amino)methyl]benzyl}-2-[(N'''-methylN'''-octylcarbamoyl)methoxy]acetamide | NEA67 | C36H62N4O6 | 646.914 | acetamide |  | InChI=1S/C36H62N4O6/c1-7-9-11-13-15-17-22-37(3)33(41)27-45-29-35(43)39(5)25-31-20-19-21-32(24-31)26-40(6)36(44)30-46-28-34(42)38(4)23-18-16-14-12-10-8-2/h19-21,24H,7-18,22-23,25-30H2,1-6H3 | MKCOZFYPQNOIIN-UHFFFAOYSA-N |  | 2023-10-24 | doi:10.1080/07366290802672212 | https://www.oecd-nea.org/ideal/extractants/NEA67 | CCCCCCCCN(C)C(=O)COCC(=O)N(C)Cc1cccc(CN(C)C(=O)COCC(=O)N(C)CCCCCCCC)c1 | 295.15 | 2.924279 | HPT | 1-Octanol | 0.1 | 0.1 | https://doi.org/10.1080/07366290802672212
CCCCN(CCCC)C(=O)COCC(=O)NCCCCCNC(=O)COCC(=O)N(CCCC)CCCC | NEA68 | 0.1 | Tetrachloroethane | Eu | III |  | HNO3 | 3 |  |  | 22 | 10 | 11 | 2-dibutylcarbamoylmethoxy-N-[5-(2-dibutylcarbamoylmethoxyacetylamino)pentyl]acetamide | NEA68 | C29H56N4O6 | 556.789 | acetamide |  | InChI=1S/C29H56N4O6/c1-5-9-18-32(19-10-6-2)28(36)24-38-22-26(34)30-16-14-13-15-17-31-27(35)23-39-25-29(37)33(20-11-7-3)21-12-8-4/h5-25H2,1-4H3,(H,30,34)(H,31,35) | RNYQPMKNVNBXJQ-UHFFFAOYSA-N |  | 2023-10-24 | doi:10.1080/07366290802672212 | https://www.oecd-nea.org/ideal/extractants/NEA68 | CCCCN(CCCC)C(=O)COCC(=O)NCCCCCNC(=O)COCC(=O)N(CCCC)CCCC | 295.15 | 1.041393 | Tetrachloroethane |  | 0 | 0 | https://doi.org/10.1080/07366290802672212
CCCCCCCCN(CCCCCCCC)C(=O)COCC(=O)NCCCCCNC(=O)COCC(=O)N(CCCCCCCC)CCCCCCCC | NEA69 | 0.1 | HPT/1-Octanol, 1:1 | Eu | III |  | HNO3 | 3 |  |  | 22 | 10 | 43 | 2-dioctylcarbamoylmethoxy-N-[5-(2-dioctylcarbamoylmethoxyacetylamino)pentyl]acetamide | NEA69 | C45H88N4O6 | 781.221 | acetamide |  | InChI=1S/C45H88N4O6/c1-5-9-13-17-21-28-34-48(35-29-22-18-14-10-6-2)44(52)40-54-38-42(50)46-32-26-25-27-33-47-43(51)39-55-41-45(53)49(36-30-23-19-15-11-7-3)37-31-24-20-16-12-8-4/h5-41H2,1-4H3,(H,46,50)(H,47,51) | RNJJIIQHGMEKIV-UHFFFAOYSA-N |  | 2023-10-24 | doi:10.1080/07366290802672212 | https://www.oecd-nea.org/ideal/extractants/NEA69 | CCCCCCCCN(CCCCCCCC)C(=O)COCC(=O)NCCCCCNC(=O)COCC(=O)N(CCCCCCCC)CCCCCCCC | 295.15 | 1.633468 | HPT | 1-Octanol | 0.1 | 0.1 | https://doi.org/10.1080/07366290802672212
CCCCN(CCCC)C(=O)COCC(=O)NCCCCCCNC(=O)COCC(=O)N(CCCC)CCCC | NEA70 | 0.1 | HPT/1-Octanol, 1:1 | Eu | III |  | HNO3 | 3 |  |  | 22 | 10 | 204 | 2-dibutylcarbamoylmethoxy-N-[6-(2-dibutylcarbamoylmethoxyacetylamino)hexyl]acetamide | NEA70 | C30H58N4O6 | 570.816 | acetamide |  | InChI=1S/C30H58N4O6/c1-5-9-19-33(20-10-6-2)29(37)25-39-23-27(35)31-17-15-13-14-16-18-32-28(36)24-40-26-30(38)34(21-11-7-3)22-12-8-4/h5-26H2,1-4H3,(H,31,35)(H,32,36) | LQMIPIIVMYLLKY-UHFFFAOYSA-N |  | 2023-10-24 | doi:10.1080/07366290802672212 | https://www.oecd-nea.org/ideal/extractants/NEA70 | CCCCN(CCCC)C(=O)COCC(=O)NCCCCCCNC(=O)COCC(=O)N(CCCC)CCCC | 295.15 | 2.30963 | HPT | 1-Octanol | 0.1 | 0.1 | https://doi.org/10.1080/07366290802672212
CCCCCCCCN(CCCCCCCC)C(=O)COCC(=O)NCCCCCCNC(=O)COCC(=O)N(CCCCCCCC)CCCCCCCC | NEA71 | 0.1 | HPT/1-Octanol, 1:1 | Eu | III |  | HNO3 | 3 |  |  | 22 | 10 | 290 | 2-dioctylcarbamoylmethoxy-N-[6-(2-dioctylcarbamoylmethoxyacetylamino)hexyl]acetamide | NEA71 | C46H90N4O6 | 795.248 | acetamide |  | InChI=1S/C46H90N4O6/c1-5-9-13-17-23-29-35-49(36-30-24-18-14-10-6-2)45(53)41-55-39-43(51)47-33-27-21-22-28-34-48-44(52)40-56-42-46(54)50(37-31-25-19-15-11-7-3)38-32-26-20-16-12-8-4/h5-42H2,1-4H3,(H,47,51)(H,48,52) | VRWZSWJIKBOYEP-UHFFFAOYSA-N |  | 2023-10-24 | doi:10.1080/07366290802672212 | https://www.oecd-nea.org/ideal/extractants/NEA71 | CCCCCCCCN(CCCCCCCC)C(=O)COCC(=O)NCCCCCCNC(=O)COCC(=O)N(CCCCCCCC)CCCCCCCC | 295.15 | 2.462398 | HPT | 1-Octanol | 0.1 | 0.1 | https://doi.org/10.1080/07366290802672212
CCCCCCCCN(CCCCCCCC)C(=O)COCC(=O)NCCCCCCCNC(=O)COCC(=O)N(CCCCCCCC)CCCCCCCC | NEA72 | 0.1 | HPT/1-Octanol, 1:1 | Eu | III |  | HNO3 | 3 |  |  | 22 | 10 | 212 | 2-dioctylcarbamoylmethoxy-N-[7-(2-dioctylcarbamoylmethoxyacetylamino)heptyl]acetamide | NEA72 | C47H92N4O6 | 809.275 | acetamide |  | InChI=1S/C47H92N4O6/c1-5-9-13-17-24-30-36-50(37-31-25-18-14-10-6-2)46(54)42-56-40-44(52)48-34-28-22-21-23-29-35-49-45(53)41-57-43-47(55)51(38-32-26-19-15-11-7-3)39-33-27-20-16-12-8-4/h5-43H2,1-4H3,(H,48,52)(H,49,53) | TYQAYBMQMUXSHB-UHFFFAOYSA-N |  | 2023-10-24 | doi:10.1080/07366290802672212 | https://www.oecd-nea.org/ideal/extractants/NEA72 | CCCCCCCCN(CCCCCCCC)C(=O)COCC(=O)NCCCCCCCNC(=O)COCC(=O)N(CCCCCCCC)CCCCCCCC | 295.15 | 2.326336 | HPT | 1-Octanol | 0.1 | 0.1 | https://doi.org/10.1080/07366290802672212
CCCCCCCCN(CCCCCCCC)C(=O)COCC(=O)NCCOCCNC(=O)COCC(=O)N(CCCCCCCC)CCCCCCCC | NEA73 | 0.1 | HPT/1-Octanol, 1:1 | Eu | III |  | HNO3 | 3 |  |  | 22 | 10 | 63 | 2-dioctylcarbamoylmethoxy-N-{3-[3-(dioctylcarbamoylmethoxyacetylamino)propoxy]propyl}acetamide | NEA73 | C44H86N4O7 | 783.193 | acetamide |  | InChI=1S/C44H86N4O7/c1-5-9-13-17-21-25-31-47(32-26-22-18-14-10-6-2)43(51)39-54-37-41(49)45-29-35-53-36-30-46-42(50)38-55-40-44(52)48(33-27-23-19-15-11-7-3)34-28-24-20-16-12-8-4/h5-40H2,1-4H3,(H,45,49)(H,46,50) | XIMAZUJCZUDTQJ-UHFFFAOYSA-N |  | 2023-10-24 | doi:10.1080/07366290802672212 | https://www.oecd-nea.org/ideal/extractants/NEA73 | CCCCCCCCN(CCCCCCCC)C(=O)COCC(=O)NCCOCCNC(=O)COCC(=O)N(CCCCCCCC)CCCCCCCC | 295.15 | 1.799341 | HPT | 1-Octanol | 0.1 | 0.1 | https://doi.org/10.1080/07366290802672212
CCN(CC)C(=O)COc1c2cc(OCc3ccccc3)cc1Cc1cc(OCc3ccccc3)cc(c1OCC(=O)N(CC)CC)Cc1cc(OCc3ccccc3)cc(c1OCC(=O)N(CC)CC)Cc1cc(OCc3ccccc3)cc(c1OCC(=O)N(CC)CC)Cc1cc(OCc3ccccc3)cc(c1OCC(=O)N(CC)CC)Cc1cc(OCc3ccccc3)cc(c1OCC(=O)N(CC)CC)C2 | NEA6 | 0.01 | 2-nitrophenyl hexyl ether | Eu |  |  | HNO3 | 1 |  |  | 25 | 60 | 0.001 | 5,11,17,23,29,35-hexabenzyloxy-37,38,39,40,41,42-hexakis[(N,Ndiethylaminocarbonyl)methoxy]calix[6]arene | NEA6 | C120H138N6O18 | 1952.448 | calixarene | 4M NaNO3 | InChI=1S/C120H138N6O18/c1-13-121(14-2)109(127)79-139-115-91-55-93-63-104(134-74-86-45-33-26-34-46-86)65-95(116(93)140-80-110(128)122(15-3)16-4)57-97-67-106(136-76-88-49-37-28-38-50-88)69-99(118(97)142-82-112(130)124(19-7)20-8)59-101-71-108(138-78-90-53-41-30-42-54-90)72-102(120(101)144-84-114(132)126(23-11)24-12)60-100-70-107(137-77-89-51-39-29-40-52-89)68-98(119(100)143-83-113(131)125(21-9)22-10)58-96-66-105(135-75-87-47-35-27-36-48-87)64-94(117(96)141-81-111(129)123(17-5)18-6)56-92(115)62-103(61-91)133-73-85-43-31-25-32-44-85/h25-54,61-72H,13-24,55-60,73-84H2,1-12H3 | SOHQSWAPXYBHBG-UHFFFAOYSA-N | < | 2023-10-24 | doi:10.1021/ja016597f | https://www.oecd-nea.org/ideal/extractants/NEA6 | CCN(CC)C(=O)COc1c2cc(OCc3ccccc3)cc1Cc1cc(OCc3ccccc3)cc(c1OCC(=O)N(CC)CC)Cc1cc(OCc3ccccc3)cc(c1OCC(=O)N(CC)CC)Cc1cc(OCc3ccccc3)cc(c1OCC(=O)N(CC)CC)Cc1cc(OCc3ccccc3)cc(c1OCC(=O)N(CC)CC)Cc1cc(OCc3ccccc3)cc(c1OCC(=O)N(CC)CC)C2 | 298.15 | -3 | 2-nitrophenyl hexyl ether |  | 0 | 0 | https://doi.org/10.1021/ja016597f
CCCCCCCCOc1cc2c(OCC(=O)N(CC)CC)c(c1)Cc1cc(OCCCCCCCC)cc(c1OCC(=O)N(CC)CC)Cc1cc(OCCCCCCCC)cc(c1OCC(=O)N(CC)CC)Cc1cc(OCCCCCCCC)cc(c1OCC(=O)N(CC)CC)Cc1cc(OCCCCCCCC)cc(c1OCC(=O)N(CC)CC)Cc1cc(OCCCCCCCC)cc(c1OCC(=O)N(CC)CC)C2 | NEA7 | 0.01 | 2-nitrophenyl hexyl ether | Eu |  |  | HNO3 | 1 |  |  | 25 | 60 | 0.001 | 5,11,17,23,29,35-hexaoctyloxy-37,38,39,40,41,42-hexakis[(N,Ndiethylaminocarbonyl)methoxy]calix[6]arene | NEA7 | C126H198N6O18 | 2084.994 | calixarene | 4M NaNO3 | InChI=1S/C126H198N6O18/c1-19-37-43-49-55-61-67-139-109-79-97-73-99-81-110(140-68-62-56-50-44-38-20-2)83-101(122(99)146-92-116(134)128(27-9)28-10)75-103-85-112(142-70-64-58-52-46-40-22-4)87-105(124(103)148-94-118(136)130(31-13)32-14)77-107-89-114(144-72-66-60-54-48-42-24-6)90-108(126(107)150-96-120(138)132(35-17)36-18)78-106-88-113(143-71-65-59-53-47-41-23-5)86-104(125(106)149-95-119(137)131(33-15)34-16)76-102-84-111(141-69-63-57-51-45-39-21-3)82-100(123(102)147-93-117(135)129(29-11)30-12)74-98(80-109)121(97)145-91-115(133)127(25-7)26-8/h79-90H,19-78,91-96H2,1-18H3 | SOZCXTZKHDTCAJ-UHFFFAOYSA-N | < | 2023-10-24 | doi:10.1021/ja016597f | https://www.oecd-nea.org/ideal/extractants/NEA7 | CCCCCCCCOc1cc2c(OCC(=O)N(CC)CC)c(c1)Cc1cc(OCCCCCCCC)cc(c1OCC(=O)N(CC)CC)Cc1cc(OCCCCCCCC)cc(c1OCC(=O)N(CC)CC)Cc1cc(OCCCCCCCC)cc(c1OCC(=O)N(CC)CC)Cc1cc(OCCCCCCCC)cc(c1OCC(=O)N(CC)CC)Cc1cc(OCCCCCCCC)cc(c1OCC(=O)N(CC)CC)C2 | 298.15 | -3 | 2-nitrophenyl hexyl ether |  | 0 | 0 | https://doi.org/10.1021/ja016597f
CCN(CC)C(=O)COc1c2cc(OCc3ccccc3)cc1Cc1cc(OCc3ccccc3)cc(c1OCC(=O)N(CC)CC)Cc1cc(OCc3ccccc3)cc(c1OCC(=O)N(CC)CC)Cc1cc(OCc3ccccc3)cc(c1OCC(=O)N(CC)CC)Cc1cc(OCc3ccccc3)cc(c1OCC(=O)N(CC)CC)Cc1cc(OCc3ccccc3)cc(c1OCC(=O)N(CC)CC)Cc1cc(OCc3ccccc3)cc(c1OCC(=O)N(CC)CC)Cc1cc(OCc3ccccc3)cc(c1OCC(=O)N(CC)CC)C2 | NEA9 | 0.01 | 2-nitrophenyl hexyl ether | Eu |  |  | HNO3 | 1 |  |  | 25 | 60 | 0.001 | 5,11,17,23,29,35,41,47-octabenzyloxy-49,- 50,51,52,53,54,55,56-octakis[(N,N-diethylaminocarbonyl)methoxy]- calix[8]arene | NEA9 | C160H184N8O24 | 2603.264 | calixarene | 4M NaNO3 | InChI=1S/C160H184N8O24/c1-17-161(18-2)145(169)105-185-153-121-73-123-83-138(178-98-114-59-43-34-44-60-114)85-125(154(123)186-106-146(170)162(19-3)20-4)75-127-87-140(180-100-116-63-47-36-48-64-116)89-129(156(127)188-108-148(172)164(23-7)24-8)77-131-91-142(182-102-118-67-51-38-52-68-118)93-133(158(131)190-110-150(174)166(27-11)28-12)79-135-95-144(184-104-120-71-55-40-56-72-120)96-136(160(135)192-112-152(176)168(31-15)32-16)80-134-94-143(183-103-119-69-53-39-54-70-119)92-132(159(134)191-111-151(175)167(29-13)30-14)78-130-90-141(181-101-117-65-49-37-50-66-117)88-128(157(130)189-109-149(173)165(25-9)26-10)76-126-86-139(179-99-115-61-45-35-46-62-115)84-124(155(126)187-107-147(171)163(21-5)22-6)74-122(153)82-137(81-121)177-97-113-57-41-33-42-58-113/h33-72,81-96H,17-32,73-80,97-112H2,1-16H3 | AABSXWWGHHHHDZ-UHFFFAOYSA-N | < | 2023-10-24 | doi:10.1021/ja016597f | https://www.oecd-nea.org/ideal/extractants/NEA9 | CCN(CC)C(=O)COc1c2cc(OCc3ccccc3)cc1Cc1cc(OCc3ccccc3)cc(c1OCC(=O)N(CC)CC)Cc1cc(OCc3ccccc3)cc(c1OCC(=O)N(CC)CC)Cc1cc(OCc3ccccc3)cc(c1OCC(=O)N(CC)CC)Cc1cc(OCc3ccccc3)cc(c1OCC(=O)N(CC)CC)Cc1cc(OCc3ccccc3)cc(c1OCC(=O)N(CC)CC)Cc1cc(OCc3ccccc3)cc(c1OCC(=O)N(CC)CC)Cc1cc(OCc3ccccc3)cc(c1OCC(=O)N(CC)CC)C2 | 298.15 | -3 | 2-nitrophenyl hexyl ether |  | 0 | 0 | https://doi.org/10.1021/ja016597f
CCCCCCCCP(=O)(CC(=O)N(CCCC)CCCC)c1ccccc1 | O%C9%B8DBCMPO | 0.25 | Tetrachloroethylene | La |  |  | HNO3 | 3 |  |  | 25 | 1 | 0.92 | octyl(phenyl) N,N-dibutylcarbamoylmethylphosphine oxide | OɸDBCMPO | C24H42NO2P | 407.579 | carbamylalkylphosphine oxide |  | InChI=1S/C24H42NO2P/c1-4-7-10-11-12-16-21-28(27,23-17-14-13-15-18-23)22-24(26)25(19-8-5-2)20-9-6-3/h13-15,17-18H,4-12,16,19-22H2,1-3H3 | ODBURZRXPILWES-UHFFFAOYSA-N |  | 2023-10-24 | doi:10.1080/07366298608917877 | https://www.oecd-nea.org/ideal/extractants/O%C9%B8DBCMPO | CCCCCCCCP(=O)(CC(=O)N(CCCC)CCCC)c1ccccc1 | 298.15 | -0.03621217 | Tetrachloroethylene |  | 0 | 0 | https://doi.org/10.1080/07366298608917877
CCCCCCCCP(=O)(CC(=O)N(CCCC)CCCC)c1ccccc1 | O%C9%B8DBCMPO | 0.25 | Tetrachloroethylene | Ce |  |  | HNO3 | 3 |  |  | 25 | 1 | 1.5 | octyl(phenyl) N,N-dibutylcarbamoylmethylphosphine oxide | OɸDBCMPO | C24H42NO2P | 407.579 | carbamylalkylphosphine oxide |  | InChI=1S/C24H42NO2P/c1-4-7-10-11-12-16-21-28(27,23-17-14-13-15-18-23)22-24(26)25(19-8-5-2)20-9-6-3/h13-15,17-18H,4-12,16,19-22H2,1-3H3 | ODBURZRXPILWES-UHFFFAOYSA-N |  | 2023-10-24 | doi:10.1080/07366298608917877 | https://www.oecd-nea.org/ideal/extractants/O%C9%B8DBCMPO | CCCCCCCCP(=O)(CC(=O)N(CCCC)CCCC)c1ccccc1 | 298.15 | 0.1760913 | Tetrachloroethylene |  | 0 | 0 | https://doi.org/10.1080/07366298608917877
CCCCCCCCP(=O)(CC(=O)N(CCCC)CCCC)c1ccccc1 | O%C9%B8DBCMPO | 0.25 | Tetrachloroethylene | Pr |  |  | HNO3 | 3 |  |  | 25 | 1 | 1.9 | octyl(phenyl) N,N-dibutylcarbamoylmethylphosphine oxide | OɸDBCMPO | C24H42NO2P | 407.579 | carbamylalkylphosphine oxide |  | InChI=1S/C24H42NO2P/c1-4-7-10-11-12-16-21-28(27,23-17-14-13-15-18-23)22-24(26)25(19-8-5-2)20-9-6-3/h13-15,17-18H,4-12,16,19-22H2,1-3H3 | ODBURZRXPILWES-UHFFFAOYSA-N |  | 2023-10-24 | doi:10.1080/07366298608917877 | https://www.oecd-nea.org/ideal/extractants/O%C9%B8DBCMPO | CCCCCCCCP(=O)(CC(=O)N(CCCC)CCCC)c1ccccc1 | 298.15 | 0.2787536 | Tetrachloroethylene |  | 0 | 0 | https://doi.org/10.1080/07366298608917877
CCCCCCCCP(=O)(CC(=O)N(CCCC)CCCC)c1ccccc1 | O%C9%B8DBCMPO | 0.25 | Tetrachloroethylene | Nd |  |  | HNO3 | 3 |  |  | 25 | 1 | 2 | octyl(phenyl) N,N-dibutylcarbamoylmethylphosphine oxide | OɸDBCMPO | C24H42NO2P | 407.579 | carbamylalkylphosphine oxide |  | InChI=1S/C24H42NO2P/c1-4-7-10-11-12-16-21-28(27,23-17-14-13-15-18-23)22-24(26)25(19-8-5-2)20-9-6-3/h13-15,17-18H,4-12,16,19-22H2,1-3H3 | ODBURZRXPILWES-UHFFFAOYSA-N |  | 2023-10-24 | doi:10.1080/07366298608917877 | https://www.oecd-nea.org/ideal/extractants/O%C9%B8DBCMPO | CCCCCCCCP(=O)(CC(=O)N(CCCC)CCCC)c1ccccc1 | 298.15 | 0.30103 | Tetrachloroethylene |  | 0 | 0 | https://doi.org/10.1080/07366298608917877
CCCCCCCCP(=O)(CC(=O)N(CCCC)CCCC)c1ccccc1 | O%C9%B8DBCMPO | 0.25 | Tetrachloroethylene | Sm |  |  | HNO3 | 3 |  |  | 25 | 1 | 2.3 | octyl(phenyl) N,N-dibutylcarbamoylmethylphosphine oxide | OɸDBCMPO | C24H42NO2P | 407.579 | carbamylalkylphosphine oxide |  | InChI=1S/C24H42NO2P/c1-4-7-10-11-12-16-21-28(27,23-17-14-13-15-18-23)22-24(26)25(19-8-5-2)20-9-6-3/h13-15,17-18H,4-12,16,19-22H2,1-3H3 | ODBURZRXPILWES-UHFFFAOYSA-N |  | 2023-10-24 | doi:10.1080/07366298608917877 | https://www.oecd-nea.org/ideal/extractants/O%C9%B8DBCMPO | CCCCCCCCP(=O)(CC(=O)N(CCCC)CCCC)c1ccccc1 | 298.15 | 0.3617278 | Tetrachloroethylene |  | 0 | 0 | https://doi.org/10.1080/07366298608917877
CCCCCCCCP(=O)(CC(=O)N(CCCC)CCCC)c1ccccc1 | O%C9%B8DBCMPO | 0.25 | Tetrachloroethylene | Eu |  |  | HNO3 | 3 |  |  | 25 | 1 | 2.2 | octyl(phenyl) N,N-dibutylcarbamoylmethylphosphine oxide | OɸDBCMPO | C24H42NO2P | 407.579 | carbamylalkylphosphine oxide |  | InChI=1S/C24H42NO2P/c1-4-7-10-11-12-16-21-28(27,23-17-14-13-15-18-23)22-24(26)25(19-8-5-2)20-9-6-3/h13-15,17-18H,4-12,16,19-22H2,1-3H3 | ODBURZRXPILWES-UHFFFAOYSA-N |  | 2023-10-24 | doi:10.1080/07366298608917877 | https://www.oecd-nea.org/ideal/extractants/O%C9%B8DBCMPO | CCCCCCCCP(=O)(CC(=O)N(CCCC)CCCC)c1ccccc1 | 298.15 | 0.3424227 | Tetrachloroethylene |  | 0 | 0 | https://doi.org/10.1080/07366298608917877
CCCCCOP(=O)(CP(=O)(OCCCCC)OCCCCC)OCCCCC | TAMDP | 0.065 | Decalin | Ce | III |  | HNO3 | 7.5 |  |  | 25 | 0.5 | 0.0183 | tetraamyl methylenediphosphonate | TAMDP | C21H46O6P2 | 456.541 | diphosphonate |  | InChI=1S/C21H46O6P2/c1-5-9-13-17-24-28(22,25-18-14-10-6-2)21-29(23,26-19-15-11-7-3)27-20-16-12-8-4/h5-21H2,1-4H3 | KINTZBMFUVCTNT-UHFFFAOYSA-N |  | 2023-10-24 | doi:10.1016/0022-1902(64)80024-5 | https://www.oecd-nea.org/ideal/extractants/TAMDP | CCCCCOP(=O)(CP(=O)(OCCCCC)OCCCCC)OCCCCC | 298.15 | -1.737549 | Decalin |  | 0 | 0 | https://doi.org/10.1016/0022-1902(64)80024-5
CCCCCOP(=O)(CP(=O)(OCCCCC)OCCCCC)OCCCCC | TAMDP | 0.065 | Decalin | Ce | III |  | HNO3 | 5.5 |  |  | 25 | 0.5 | 0.0201 | tetraamyl methylenediphosphonate | TAMDP | C21H46O6P2 | 456.541 | diphosphonate | 2.0M NaNO3 | InChI=1S/C21H46O6P2/c1-5-9-13-17-24-28(22,25-18-14-10-6-2)21-29(23,26-19-15-11-7-3)27-20-16-12-8-4/h5-21H2,1-4H3 | KINTZBMFUVCTNT-UHFFFAOYSA-N |  | 2023-10-24 | doi:10.1016/0022-1902(64)80024-5 | https://www.oecd-nea.org/ideal/extractants/TAMDP | CCCCCOP(=O)(CP(=O)(OCCCCC)OCCCCC)OCCCCC | 298.15 | -1.696804 | Decalin |  | 0 | 0 | https://doi.org/10.1016/0022-1902(64)80024-5
CCCCCOP(=O)(CP(=O)(OCCCCC)OCCCCC)OCCCCC | TAMDP | 0.065 | Decalin | Ce | III |  | HNO3 | 3.5 |  |  | 25 | 0.5 | 0.041 | tetraamyl methylenediphosphonate | TAMDP | C21H46O6P2 | 456.541 | diphosphonate | 4.0M NaNO3 | InChI=1S/C21H46O6P2/c1-5-9-13-17-24-28(22,25-18-14-10-6-2)21-29(23,26-19-15-11-7-3)27-20-16-12-8-4/h5-21H2,1-4H3 | KINTZBMFUVCTNT-UHFFFAOYSA-N |  | 2023-10-24 | doi:10.1016/0022-1902(64)80024-5 | https://www.oecd-nea.org/ideal/extractants/TAMDP | CCCCCOP(=O)(CP(=O)(OCCCCC)OCCCCC)OCCCCC | 298.15 | -1.387216 | Decalin |  | 0 | 0 | https://doi.org/10.1016/0022-1902(64)80024-5
CCCCCOP(=O)(CP(=O)(OCCCCC)OCCCCC)OCCCCC | TAMDP | 0.065 | Decalin | Ce | III |  | HNO3 | 1.5 |  |  | 25 | 0.5 | 0.166 | tetraamyl methylenediphosphonate | TAMDP | C21H46O6P2 | 456.541 | diphosphonate | 6.0M NaNO3 | InChI=1S/C21H46O6P2/c1-5-9-13-17-24-28(22,25-18-14-10-6-2)21-29(23,26-19-15-11-7-3)27-20-16-12-8-4/h5-21H2,1-4H3 | KINTZBMFUVCTNT-UHFFFAOYSA-N |  | 2023-10-24 | doi:10.1016/0022-1902(64)80024-5 | https://www.oecd-nea.org/ideal/extractants/TAMDP | CCCCCOP(=O)(CP(=O)(OCCCCC)OCCCCC)OCCCCC | 298.15 | -0.7798919 | Decalin |  | 0 | 0 | https://doi.org/10.1016/0022-1902(64)80024-5
CCCCCOP(=O)(CP(=O)(OCCCCC)OCCCCC)OCCCCC | TAMDP | 1 | Decalin | Ce | III |  | HNO3 | 0.1 |  |  | 25 | 0.5 | 29.3 | tetraamyl methylenediphosphonate | TAMDP | C21H46O6P2 | 456.541 | diphosphonate | 5.0M NaNO3; 2M Ca(NO3)2 | InChI=1S/C21H46O6P2/c1-5-9-13-17-24-28(22,25-18-14-10-6-2)21-29(23,26-19-15-11-7-3)27-20-16-12-8-4/h5-21H2,1-4H3 | KINTZBMFUVCTNT-UHFFFAOYSA-N |  | 2023-10-24 | doi:10.1016/0022-1902(64)80024-5 | https://www.oecd-nea.org/ideal/extractants/TAMDP | CCCCCOP(=O)(CP(=O)(OCCCCC)OCCCCC)OCCCCC | 298.15 | 1.466868 | Decalin |  | 0 | 0 | https://doi.org/10.1016/0022-1902(64)80024-5
CCCCCOP(=O)(CP(=O)(OCCCCC)OCCCCC)OCCCCC | TAMDP | 1 | Decalin | Ce | III |  | HNO3 | 2.55 |  |  | 25 | 0.5 | 6.5 | tetraamyl methylenediphosphonate | TAMDP | C21H46O6P2 | 456.541 | diphosphonate | 2.55M NaNO3; 2M Ca(NO3)2 | InChI=1S/C21H46O6P2/c1-5-9-13-17-24-28(22,25-18-14-10-6-2)21-29(23,26-19-15-11-7-3)27-20-16-12-8-4/h5-21H2,1-4H3 | KINTZBMFUVCTNT-UHFFFAOYSA-N |  | 2023-10-24 | doi:10.1016/0022-1902(64)80024-5 | https://www.oecd-nea.org/ideal/extractants/TAMDP | CCCCCOP(=O)(CP(=O)(OCCCCC)OCCCCC)OCCCCC | 298.15 | 0.8129134 | Decalin |  | 0 | 0 | https://doi.org/10.1016/0022-1902(64)80024-5
CCCCCOP(=O)(CP(=O)(OCCCCC)OCCCCC)OCCCCC | TAMDP | 1 | Decalin | Ce | III |  | HNO3 | 5.1 |  |  | 25 | 0.5 | 5.1 | tetraamyl methylenediphosphonate | TAMDP | C21H46O6P2 | 456.541 | diphosphonate | 2M Ca(NO3)2 | InChI=1S/C21H46O6P2/c1-5-9-13-17-24-28(22,25-18-14-10-6-2)21-29(23,26-19-15-11-7-3)27-20-16-12-8-4/h5-21H2,1-4H3 | KINTZBMFUVCTNT-UHFFFAOYSA-N |  | 2023-10-24 | doi:10.1016/0022-1902(64)80024-5 | https://www.oecd-nea.org/ideal/extractants/TAMDP | CCCCCOP(=O)(CP(=O)(OCCCCC)OCCCCC)OCCCCC | 298.15 | 0.7075702 | Decalin |  | 0 | 0 | https://doi.org/10.1016/0022-1902(64)80024-5
CCCCCOP(=O)(CP(=O)(OCCCCC)OCCCCC)OCCCCC | TAMDP | 1 | Decalin | Ce | III |  | HNO3 | 0.1 |  |  | 25 | 0.5 | 45 | tetraamyl methylenediphosphonate | TAMDP | C21H46O6P2 | 456.541 | diphosphonate | 5.0M NaNO3; 1M Ca(NO3)2 | InChI=1S/C21H46O6P2/c1-5-9-13-17-24-28(22,25-18-14-10-6-2)21-29(23,26-19-15-11-7-3)27-20-16-12-8-4/h5-21H2,1-4H3 | KINTZBMFUVCTNT-UHFFFAOYSA-N |  | 2023-10-24 | doi:10.1016/0022-1902(64)80024-5 | https://www.oecd-nea.org/ideal/extractants/TAMDP | CCCCCOP(=O)(CP(=O)(OCCCCC)OCCCCC)OCCCCC | 298.15 | 1.653213 | Decalin |  | 0 | 0 | https://doi.org/10.1016/0022-1902(64)80024-5
CCCCCOP(=O)(CP(=O)(OCCCCC)OCCCCC)OCCCCC | TAMDP | 1 | Decalin | Ce | III |  | HNO3 | 2.55 |  |  | 25 | 0.5 | 10.2 | tetraamyl methylenediphosphonate | TAMDP | C21H46O6P2 | 456.541 | diphosphonate | 2.55M NaNO3; 1M Ca(NO3)2 | InChI=1S/C21H46O6P2/c1-5-9-13-17-24-28(22,25-18-14-10-6-2)21-29(23,26-19-15-11-7-3)27-20-16-12-8-4/h5-21H2,1-4H3 | KINTZBMFUVCTNT-UHFFFAOYSA-N |  | 2023-10-24 | doi:10.1016/0022-1902(64)80024-5 | https://www.oecd-nea.org/ideal/extractants/TAMDP | CCCCCOP(=O)(CP(=O)(OCCCCC)OCCCCC)OCCCCC | 298.15 | 1.0086 | Decalin |  | 0 | 0 | https://doi.org/10.1016/0022-1902(64)80024-5
CCCCCOP(=O)(CP(=O)(OCCCCC)OCCCCC)OCCCCC | TAMDP | 1 | Decalin | Ce | III |  | HNO3 | 5.1 |  |  | 25 | 0.5 | 7 | tetraamyl methylenediphosphonate | TAMDP | C21H46O6P2 | 456.541 | diphosphonate | 1M Ca(NO3)2 | InChI=1S/C21H46O6P2/c1-5-9-13-17-24-28(22,25-18-14-10-6-2)21-29(23,26-19-15-11-7-3)27-20-16-12-8-4/h5-21H2,1-4H3 | KINTZBMFUVCTNT-UHFFFAOYSA-N |  | 2023-10-24 | doi:10.1016/0022-1902(64)80024-5 | https://www.oecd-nea.org/ideal/extractants/TAMDP | CCCCCOP(=O)(CP(=O)(OCCCCC)OCCCCC)OCCCCC | 298.15 | 0.845098 | Decalin |  | 0 | 0 | https://doi.org/10.1016/0022-1902(64)80024-5
CCCCCOP(=O)(CP(=O)(OCCCCC)OCCCCC)OCCCCC | TAMDP | 0.5 | Decalin | Ce | III |  | HNO3 | 1.03 |  |  | 25 | 0.5 | 6.6 | tetraamyl methylenediphosphonate | TAMDP | C21H46O6P2 | 456.541 | diphosphonate |  | InChI=1S/C21H46O6P2/c1-5-9-13-17-24-28(22,25-18-14-10-6-2)21-29(23,26-19-15-11-7-3)27-20-16-12-8-4/h5-21H2,1-4H3 | KINTZBMFUVCTNT-UHFFFAOYSA-N |  | 2023-10-24 | doi:10.1016/0022-1902(64)80024-5 | https://www.oecd-nea.org/ideal/extractants/TAMDP | CCCCCOP(=O)(CP(=O)(OCCCCC)OCCCCC)OCCCCC | 298.15 | 0.8195439 | Decalin |  | 0 | 0 | https://doi.org/10.1016/0022-1902(64)80024-5
CCCCCOP(=O)(CP(=O)(OCCCCC)OCCCCC)OCCCCC | TAMDP | 0.5 | n-Dodecane | Ce | III |  | HNO3 | 1.03 |  |  | 25 | 0.5 | 4.5 | tetraamyl methylenediphosphonate | TAMDP | C21H46O6P2 | 456.541 | diphosphonate |  | InChI=1S/C21H46O6P2/c1-5-9-13-17-24-28(22,25-18-14-10-6-2)21-29(23,26-19-15-11-7-3)27-20-16-12-8-4/h5-21H2,1-4H3 | KINTZBMFUVCTNT-UHFFFAOYSA-N |  | 2023-10-24 | doi:10.1016/0022-1902(64)80024-5 | https://www.oecd-nea.org/ideal/extractants/TAMDP | CCCCCOP(=O)(CP(=O)(OCCCCC)OCCCCC)OCCCCC | 298.15 | 0.6532125 | n-Dodecane |  | 0 | 0 | https://doi.org/10.1016/0022-1902(64)80024-5
CCCCCOP(=O)(CP(=O)(OCCCCC)OCCCCC)OCCCCC | TAMDP | 0.5 | Decalin | Ce | III |  | HNO3 | 5.1 |  |  | 25 | 0.5 | 4.2 | tetraamyl methylenediphosphonate | TAMDP | C21H46O6P2 | 456.541 | diphosphonate |  | InChI=1S/C21H46O6P2/c1-5-9-13-17-24-28(22,25-18-14-10-6-2)21-29(23,26-19-15-11-7-3)27-20-16-12-8-4/h5-21H2,1-4H3 | KINTZBMFUVCTNT-UHFFFAOYSA-N |  | 2023-10-24 | doi:10.1016/0022-1902(64)80024-5 | https://www.oecd-nea.org/ideal/extractants/TAMDP | CCCCCOP(=O)(CP(=O)(OCCCCC)OCCCCC)OCCCCC | 298.15 | 0.6232493 | Decalin |  | 0 | 0 | https://doi.org/10.1016/0022-1902(64)80024-5
CCCCCOP(=O)(CP(=O)(OCCCCC)OCCCCC)OCCCCC | TAMDP | 0.5 | Decalin | Ce | III |  | HNO3 | 15 |  |  | 25 | 0.5 | 7.5 | tetraamyl methylenediphosphonate | TAMDP | C21H46O6P2 | 456.541 | diphosphonate |  | InChI=1S/C21H46O6P2/c1-5-9-13-17-24-28(22,25-18-14-10-6-2)21-29(23,26-19-15-11-7-3)27-20-16-12-8-4/h5-21H2,1-4H3 | KINTZBMFUVCTNT-UHFFFAOYSA-N |  | 2023-10-24 | doi:10.1016/0022-1902(64)80024-5 | https://www.oecd-nea.org/ideal/extractants/TAMDP | CCCCCOP(=O)(CP(=O)(OCCCCC)OCCCCC)OCCCCC | 298.15 | 0.8750613 | Decalin |  | 0 | 0 | https://doi.org/10.1016/0022-1902(64)80024-5
CCCCCOP(=O)(CP(=O)(OCCCCC)OCCCCC)OCCCCC | TAMDP | 0.1 | Decalin | Ce | III |  | HNO3 | 1.03 |  |  | 25 | 0.5 | 0.87 | tetraamyl methylenediphosphonate | TAMDP | C21H46O6P2 | 456.541 | diphosphonate |  | InChI=1S/C21H46O6P2/c1-5-9-13-17-24-28(22,25-18-14-10-6-2)21-29(23,26-19-15-11-7-3)27-20-16-12-8-4/h5-21H2,1-4H3 | KINTZBMFUVCTNT-UHFFFAOYSA-N |  | 2023-10-24 | doi:10.1016/0022-1902(64)80024-5 | https://www.oecd-nea.org/ideal/extractants/TAMDP | CCCCCOP(=O)(CP(=O)(OCCCCC)OCCCCC)OCCCCC | 298.15 | -0.06048075 | Decalin |  | 0 | 0 | https://doi.org/10.1016/0022-1902(64)80024-5
CCCCCOP(=O)(CP(=O)(OCCCCC)OCCCCC)OCCCCC | TAMDP | 0.1 | n-Dodecane | Ce | III |  | HNO3 | 1.03 |  |  | 25 | 0.5 | 0.74 | tetraamyl methylenediphosphonate | TAMDP | C21H46O6P2 | 456.541 | diphosphonate |  | InChI=1S/C21H46O6P2/c1-5-9-13-17-24-28(22,25-18-14-10-6-2)21-29(23,26-19-15-11-7-3)27-20-16-12-8-4/h5-21H2,1-4H3 | KINTZBMFUVCTNT-UHFFFAOYSA-N |  | 2023-10-24 | doi:10.1016/0022-1902(64)80024-5 | https://www.oecd-nea.org/ideal/extractants/TAMDP | CCCCCOP(=O)(CP(=O)(OCCCCC)OCCCCC)OCCCCC | 298.15 | -0.1307683 | n-Dodecane |  | 0 | 0 | https://doi.org/10.1016/0022-1902(64)80024-5
CCCCCOP(=O)(CP(=O)(OCCCCC)OCCCCC)OCCCCC | TAMDP | 0.1 | Decalin | Ce | III |  | HNO3 | 5.1 |  |  | 25 | 0.5 | 0.24 | tetraamyl methylenediphosphonate | TAMDP | C21H46O6P2 | 456.541 | diphosphonate |  | InChI=1S/C21H46O6P2/c1-5-9-13-17-24-28(22,25-18-14-10-6-2)21-29(23,26-19-15-11-7-3)27-20-16-12-8-4/h5-21H2,1-4H3 | KINTZBMFUVCTNT-UHFFFAOYSA-N |  | 2023-10-24 | doi:10.1016/0022-1902(64)80024-5 | https://www.oecd-nea.org/ideal/extractants/TAMDP | CCCCCOP(=O)(CP(=O)(OCCCCC)OCCCCC)OCCCCC | 298.15 | -0.6197888 | Decalin |  | 0 | 0 | https://doi.org/10.1016/0022-1902(64)80024-5
CCCCCOP(=O)(CP(=O)(OCCCCC)OCCCCC)OCCCCC | TAMDP | 0.1 | n-Dodecane | Ce | III |  | HNO3 | 5.1 |  |  | 25 | 0.5 | 0.4 | tetraamyl methylenediphosphonate | TAMDP | C21H46O6P2 | 456.541 | diphosphonate |  | InChI=1S/C21H46O6P2/c1-5-9-13-17-24-28(22,25-18-14-10-6-2)21-29(23,26-19-15-11-7-3)27-20-16-12-8-4/h5-21H2,1-4H3 | KINTZBMFUVCTNT-UHFFFAOYSA-N |  | 2023-10-24 | doi:10.1016/0022-1902(64)80024-5 | https://www.oecd-nea.org/ideal/extractants/TAMDP | CCCCCOP(=O)(CP(=O)(OCCCCC)OCCCCC)OCCCCC | 298.15 | -0.39794 | n-Dodecane |  | 0 | 0 | https://doi.org/10.1016/0022-1902(64)80024-5
CCCCCOP(=O)(CP(=O)(OCCCCC)OCCCCC)OCCCCC | TAMDP | 0.1 | Decalin | Ce | III |  | HNO3 | 15 |  |  | 25 | 0.5 | 0.35 | tetraamyl methylenediphosphonate | TAMDP | C21H46O6P2 | 456.541 | diphosphonate |  | InChI=1S/C21H46O6P2/c1-5-9-13-17-24-28(22,25-18-14-10-6-2)21-29(23,26-19-15-11-7-3)27-20-16-12-8-4/h5-21H2,1-4H3 | KINTZBMFUVCTNT-UHFFFAOYSA-N |  | 2023-10-24 | doi:10.1016/0022-1902(64)80024-5 | https://www.oecd-nea.org/ideal/extractants/TAMDP | CCCCCOP(=O)(CP(=O)(OCCCCC)OCCCCC)OCCCCC | 298.15 | -0.455932 | Decalin |  | 0 | 0 | https://doi.org/10.1016/0022-1902(64)80024-5
CCCCCOP(=O)(CP(=O)(OCCCCC)OCCCCC)OCCCCC | TAMDP | 0.08 | Decalin | Ce | III |  | HNO3 | 1.03 |  |  | 25 | 0.5 | 0.62 | tetraamyl methylenediphosphonate | TAMDP | C21H46O6P2 | 456.541 | diphosphonate |  | InChI=1S/C21H46O6P2/c1-5-9-13-17-24-28(22,25-18-14-10-6-2)21-29(23,26-19-15-11-7-3)27-20-16-12-8-4/h5-21H2,1-4H3 | KINTZBMFUVCTNT-UHFFFAOYSA-N |  | 2023-10-24 | doi:10.1016/0022-1902(64)80024-5 | https://www.oecd-nea.org/ideal/extractants/TAMDP | CCCCCOP(=O)(CP(=O)(OCCCCC)OCCCCC)OCCCCC | 298.15 | -0.2076083 | Decalin |  | 0 | 0 | https://doi.org/10.1016/0022-1902(64)80024-5
CCCCCOP(=O)(CP(=O)(OCCCCC)OCCCCC)OCCCCC | TAMDP | 0.08 | n-Dodecane | Ce | III |  | HNO3 | 1.03 |  |  | 25 | 0.5 | 0.48 | tetraamyl methylenediphosphonate | TAMDP | C21H46O6P2 | 456.541 | diphosphonate |  | InChI=1S/C21H46O6P2/c1-5-9-13-17-24-28(22,25-18-14-10-6-2)21-29(23,26-19-15-11-7-3)27-20-16-12-8-4/h5-21H2,1-4H3 | KINTZBMFUVCTNT-UHFFFAOYSA-N |  | 2023-10-24 | doi:10.1016/0022-1902(64)80024-5 | https://www.oecd-nea.org/ideal/extractants/TAMDP | CCCCCOP(=O)(CP(=O)(OCCCCC)OCCCCC)OCCCCC | 298.15 | -0.3187588 | n-Dodecane |  | 0 | 0 | https://doi.org/10.1016/0022-1902(64)80024-5
CCCCCOP(=O)(CP(=O)(OCCCCC)OCCCCC)OCCCCC | TAMDP | 0.08 | Decalin | Ce | III |  | HNO3 | 5.1 |  |  | 25 | 0.5 | 0.167 | tetraamyl methylenediphosphonate | TAMDP | C21H46O6P2 | 456.541 | diphosphonate |  | InChI=1S/C21H46O6P2/c1-5-9-13-17-24-28(22,25-18-14-10-6-2)21-29(23,26-19-15-11-7-3)27-20-16-12-8-4/h5-21H2,1-4H3 | KINTZBMFUVCTNT-UHFFFAOYSA-N |  | 2023-10-24 | doi:10.1016/0022-1902(64)80024-5 | https://www.oecd-nea.org/ideal/extractants/TAMDP | CCCCCOP(=O)(CP(=O)(OCCCCC)OCCCCC)OCCCCC | 298.15 | -0.7772835 | Decalin |  | 0 | 0 | https://doi.org/10.1016/0022-1902(64)80024-5
CCCCCOP(=O)(CP(=O)(OCCCCC)OCCCCC)OCCCCC | TAMDP | 0.08 | n-Dodecane | Ce | III |  | HNO3 | 5.1 |  |  | 25 | 0.5 | 0.24 | tetraamyl methylenediphosphonate | TAMDP | C21H46O6P2 | 456.541 | diphosphonate |  | InChI=1S/C21H46O6P2/c1-5-9-13-17-24-28(22,25-18-14-10-6-2)21-29(23,26-19-15-11-7-3)27-20-16-12-8-4/h5-21H2,1-4H3 | KINTZBMFUVCTNT-UHFFFAOYSA-N |  | 2023-10-24 | doi:10.1016/0022-1902(64)80024-5 | https://www.oecd-nea.org/ideal/extractants/TAMDP | CCCCCOP(=O)(CP(=O)(OCCCCC)OCCCCC)OCCCCC | 298.15 | -0.6197888 | n-Dodecane |  | 0 | 0 | https://doi.org/10.1016/0022-1902(64)80024-5
CCCCCOP(=O)(CP(=O)(OCCCCC)OCCCCC)OCCCCC | TAMDP | 0.05 | Decalin | Ce | III |  | HNO3 | 1.03 |  |  | 25 | 0.5 | 0.29 | tetraamyl methylenediphosphonate | TAMDP | C21H46O6P2 | 456.541 | diphosphonate |  | InChI=1S/C21H46O6P2/c1-5-9-13-17-24-28(22,25-18-14-10-6-2)21-29(23,26-19-15-11-7-3)27-20-16-12-8-4/h5-21H2,1-4H3 | KINTZBMFUVCTNT-UHFFFAOYSA-N |  | 2023-10-24 | doi:10.1016/0022-1902(64)80024-5 | https://www.oecd-nea.org/ideal/extractants/TAMDP | CCCCCOP(=O)(CP(=O)(OCCCCC)OCCCCC)OCCCCC | 298.15 | -0.537602 | Decalin |  | 0 | 0 | https://doi.org/10.1016/0022-1902(64)80024-5
CCCCCOP(=O)(CP(=O)(OCCCCC)OCCCCC)OCCCCC | TAMDP | 0.05 | n-Dodecane | Ce | III |  | HNO3 | 1.03 |  |  | 25 | 0.5 | 1.17 | tetraamyl methylenediphosphonate | TAMDP | C21H46O6P2 | 456.541 | diphosphonate |  | InChI=1S/C21H46O6P2/c1-5-9-13-17-24-28(22,25-18-14-10-6-2)21-29(23,26-19-15-11-7-3)27-20-16-12-8-4/h5-21H2,1-4H3 | KINTZBMFUVCTNT-UHFFFAOYSA-N |  | 2023-10-24 | doi:10.1016/0022-1902(64)80024-5 | https://www.oecd-nea.org/ideal/extractants/TAMDP | CCCCCOP(=O)(CP(=O)(OCCCCC)OCCCCC)OCCCCC | 298.15 | 0.06818586 | n-Dodecane |  | 0 | 0 | https://doi.org/10.1016/0022-1902(64)80024-5
CCCCCOP(=O)(CP(=O)(OCCCCC)OCCCCC)OCCCCC | TAMDP | 0.05 | Decalin | Ce | III |  | HNO3 | 5.1 |  |  | 25 | 0.5 | 0.064 | tetraamyl methylenediphosphonate | TAMDP | C21H46O6P2 | 456.541 | diphosphonate |  | InChI=1S/C21H46O6P2/c1-5-9-13-17-24-28(22,25-18-14-10-6-2)21-29(23,26-19-15-11-7-3)27-20-16-12-8-4/h5-21H2,1-4H3 | KINTZBMFUVCTNT-UHFFFAOYSA-N |  | 2023-10-24 | doi:10.1016/0022-1902(64)80024-5 | https://www.oecd-nea.org/ideal/extractants/TAMDP | CCCCCOP(=O)(CP(=O)(OCCCCC)OCCCCC)OCCCCC | 298.15 | -1.19382 | Decalin |  | 0 | 0 | https://doi.org/10.1016/0022-1902(64)80024-5
CCCCCOP(=O)(CP(=O)(OCCCCC)OCCCCC)OCCCCC | TAMDP | 0.05 | n-Dodecane | Ce | III |  | HNO3 | 5.1 |  |  | 25 | 0.5 | 0.083 | tetraamyl methylenediphosphonate | TAMDP | C21H46O6P2 | 456.541 | diphosphonate |  | InChI=1S/C21H46O6P2/c1-5-9-13-17-24-28(22,25-18-14-10-6-2)21-29(23,26-19-15-11-7-3)27-20-16-12-8-4/h5-21H2,1-4H3 | KINTZBMFUVCTNT-UHFFFAOYSA-N |  | 2023-10-24 | doi:10.1016/0022-1902(64)80024-5 | https://www.oecd-nea.org/ideal/extractants/TAMDP | CCCCCOP(=O)(CP(=O)(OCCCCC)OCCCCC)OCCCCC | 298.15 | -1.080922 | n-Dodecane |  | 0 | 0 | https://doi.org/10.1016/0022-1902(64)80024-5
CCCCCOP(=O)(CP(=O)(OCCCCC)OCCCCC)OCCCCC | TAMDP | 0.05 | Decalin | Ce | III |  | HNO3 | 15 |  |  | 25 | 0.5 | 0.062 | tetraamyl methylenediphosphonate | TAMDP | C21H46O6P2 | 456.541 | diphosphonate |  | InChI=1S/C21H46O6P2/c1-5-9-13-17-24-28(22,25-18-14-10-6-2)21-29(23,26-19-15-11-7-3)27-20-16-12-8-4/h5-21H2,1-4H3 | KINTZBMFUVCTNT-UHFFFAOYSA-N |  | 2023-10-24 | doi:10.1016/0022-1902(64)80024-5 | https://www.oecd-nea.org/ideal/extractants/TAMDP | CCCCCOP(=O)(CP(=O)(OCCCCC)OCCCCC)OCCCCC | 298.15 | -1.207608 | Decalin |  | 0 | 0 | https://doi.org/10.1016/0022-1902(64)80024-5
CCCCCOP(=O)(CP(=O)(OCCCCC)OCCCCC)OCCCCC | TAMDP | 0.05 | n-Dodecane | Ce | III |  | HNO3 | 15 |  |  | 25 | 0.5 | 0.48 | tetraamyl methylenediphosphonate | TAMDP | C21H46O6P2 | 456.541 | diphosphonate |  | InChI=1S/C21H46O6P2/c1-5-9-13-17-24-28(22,25-18-14-10-6-2)21-29(23,26-19-15-11-7-3)27-20-16-12-8-4/h5-21H2,1-4H3 | KINTZBMFUVCTNT-UHFFFAOYSA-N |  | 2023-10-24 | doi:10.1016/0022-1902(64)80024-5 | https://www.oecd-nea.org/ideal/extractants/TAMDP | CCCCCOP(=O)(CP(=O)(OCCCCC)OCCCCC)OCCCCC | 298.15 | -0.3187588 | n-Dodecane |  | 0 | 0 | https://doi.org/10.1016/0022-1902(64)80024-5
CCCCCOP(=O)(CP(=O)(OCCCCC)OCCCCC)OCCCCC | TAMDP | 0.035 | Decalin | Ce | III |  | HNO3 | 15 |  |  | 25 | 0.5 | 0.05 | tetraamyl methylenediphosphonate | TAMDP | C21H46O6P2 | 456.541 | diphosphonate |  | InChI=1S/C21H46O6P2/c1-5-9-13-17-24-28(22,25-18-14-10-6-2)21-29(23,26-19-15-11-7-3)27-20-16-12-8-4/h5-21H2,1-4H3 | KINTZBMFUVCTNT-UHFFFAOYSA-N |  | 2023-10-24 | doi:10.1016/0022-1902(64)80024-5 | https://www.oecd-nea.org/ideal/extractants/TAMDP | CCCCCOP(=O)(CP(=O)(OCCCCC)OCCCCC)OCCCCC | 298.15 | -1.30103 | Decalin |  | 0 | 0 | https://doi.org/10.1016/0022-1902(64)80024-5
CCCCCOP(=O)(CP(=O)(OCCCCC)OCCCCC)OCCCCC | TAMDP | 0.03 | Decalin | Ce | III |  | HNO3 | 1.03 |  |  | 25 | 0.5 | 0.095 | tetraamyl methylenediphosphonate | TAMDP | C21H46O6P2 | 456.541 | diphosphonate |  | InChI=1S/C21H46O6P2/c1-5-9-13-17-24-28(22,25-18-14-10-6-2)21-29(23,26-19-15-11-7-3)27-20-16-12-8-4/h5-21H2,1-4H3 | KINTZBMFUVCTNT-UHFFFAOYSA-N |  | 2023-10-24 | doi:10.1016/0022-1902(64)80024-5 | https://www.oecd-nea.org/ideal/extractants/TAMDP | CCCCCOP(=O)(CP(=O)(OCCCCC)OCCCCC)OCCCCC | 298.15 | -1.022276 | Decalin |  | 0 | 0 | https://doi.org/10.1016/0022-1902(64)80024-5
CCCCCOP(=O)(CP(=O)(OCCCCC)OCCCCC)OCCCCC | TAMDP | 0.03 | n-Dodecane | Ce | III |  | HNO3 | 1.03 |  |  | 25 | 0.5 | 0.053 | tetraamyl methylenediphosphonate | TAMDP | C21H46O6P2 | 456.541 | diphosphonate |  | InChI=1S/C21H46O6P2/c1-5-9-13-17-24-28(22,25-18-14-10-6-2)21-29(23,26-19-15-11-7-3)27-20-16-12-8-4/h5-21H2,1-4H3 | KINTZBMFUVCTNT-UHFFFAOYSA-N |  | 2023-10-24 | doi:10.1016/0022-1902(64)80024-5 | https://www.oecd-nea.org/ideal/extractants/TAMDP | CCCCCOP(=O)(CP(=O)(OCCCCC)OCCCCC)OCCCCC | 298.15 | -1.275724 | n-Dodecane |  | 0 | 0 | https://doi.org/10.1016/0022-1902(64)80024-5
CCCCCOP(=O)(CP(=O)(OCCCCC)OCCCCC)OCCCCC | TAMDP | 0.03 | Decalin | Ce | III |  | HNO3 | 5.1 |  |  | 25 | 0.5 | 0.025 | tetraamyl methylenediphosphonate | TAMDP | C21H46O6P2 | 456.541 | diphosphonate |  | InChI=1S/C21H46O6P2/c1-5-9-13-17-24-28(22,25-18-14-10-6-2)21-29(23,26-19-15-11-7-3)27-20-16-12-8-4/h5-21H2,1-4H3 | KINTZBMFUVCTNT-UHFFFAOYSA-N |  | 2023-10-24 | doi:10.1016/0022-1902(64)80024-5 | https://www.oecd-nea.org/ideal/extractants/TAMDP | CCCCCOP(=O)(CP(=O)(OCCCCC)OCCCCC)OCCCCC | 298.15 | -1.60206 | Decalin |  | 0 | 0 | https://doi.org/10.1016/0022-1902(64)80024-5
CCCCCOP(=O)(CP(=O)(OCCCCC)OCCCCC)OCCCCC | TAMDP | 0.03 | n-Dodecane | Ce | III |  | HNO3 | 5.1 |  |  | 25 | 0.5 | 0.032 | tetraamyl methylenediphosphonate | TAMDP | C21H46O6P2 | 456.541 | diphosphonate |  | InChI=1S/C21H46O6P2/c1-5-9-13-17-24-28(22,25-18-14-10-6-2)21-29(23,26-19-15-11-7-3)27-20-16-12-8-4/h5-21H2,1-4H3 | KINTZBMFUVCTNT-UHFFFAOYSA-N |  | 2023-10-24 | doi:10.1016/0022-1902(64)80024-5 | https://www.oecd-nea.org/ideal/extractants/TAMDP | CCCCCOP(=O)(CP(=O)(OCCCCC)OCCCCC)OCCCCC | 298.15 | -1.49485 | n-Dodecane |  | 0 | 0 | https://doi.org/10.1016/0022-1902(64)80024-5
CCCCCOP(=O)(CP(=O)(OCCCCC)OCCCCC)OCCCCC | TAMDP | 0.02 | Decalin | Ce | III |  | HNO3 | 1.03 |  |  | 25 | 0.5 | 0.046 | tetraamyl methylenediphosphonate | TAMDP | C21H46O6P2 | 456.541 | diphosphonate |  | InChI=1S/C21H46O6P2/c1-5-9-13-17-24-28(22,25-18-14-10-6-2)21-29(23,26-19-15-11-7-3)27-20-16-12-8-4/h5-21H2,1-4H3 | KINTZBMFUVCTNT-UHFFFAOYSA-N |  | 2023-10-24 | doi:10.1016/0022-1902(64)80024-5 | https://www.oecd-nea.org/ideal/extractants/TAMDP | CCCCCOP(=O)(CP(=O)(OCCCCC)OCCCCC)OCCCCC | 298.15 | -1.337242 | Decalin |  | 0 | 0 | https://doi.org/10.1016/0022-1902(64)80024-5
CCCCCOP(=O)(CP(=O)(OCCCCC)OCCCCC)OCCCCC | TAMDP | 0.02 | n-Dodecane | Ce | III |  | HNO3 | 1.03 |  |  | 25 | 0.5 | 0.026 | tetraamyl methylenediphosphonate | TAMDP | C21H46O6P2 | 456.541 | diphosphonate |  | InChI=1S/C21H46O6P2/c1-5-9-13-17-24-28(22,25-18-14-10-6-2)21-29(23,26-19-15-11-7-3)27-20-16-12-8-4/h5-21H2,1-4H3 | KINTZBMFUVCTNT-UHFFFAOYSA-N |  | 2023-10-24 | doi:10.1016/0022-1902(64)80024-5 | https://www.oecd-nea.org/ideal/extractants/TAMDP | CCCCCOP(=O)(CP(=O)(OCCCCC)OCCCCC)OCCCCC | 298.15 | -1.585027 | n-Dodecane |  | 0 | 0 | https://doi.org/10.1016/0022-1902(64)80024-5
CCCCCOP(=O)(CP(=O)(OCCCCC)OCCCCC)OCCCCC | TAMDP | 0.02 | Decalin | Ce | III |  | HNO3 | 5.1 |  |  | 25 | 0.5 | 0.011 | tetraamyl methylenediphosphonate | TAMDP | C21H46O6P2 | 456.541 | diphosphonate |  | InChI=1S/C21H46O6P2/c1-5-9-13-17-24-28(22,25-18-14-10-6-2)21-29(23,26-19-15-11-7-3)27-20-16-12-8-4/h5-21H2,1-4H3 | KINTZBMFUVCTNT-UHFFFAOYSA-N |  | 2023-10-24 | doi:10.1016/0022-1902(64)80024-5 | https://www.oecd-nea.org/ideal/extractants/TAMDP | CCCCCOP(=O)(CP(=O)(OCCCCC)OCCCCC)OCCCCC | 298.15 | -1.958607 | Decalin |  | 0 | 0 | https://doi.org/10.1016/0022-1902(64)80024-5
CCCCCOP(=O)(CP(=O)(OCCCCC)OCCCCC)OCCCCC | TAMDP | 0.02 | n-Dodecane | Ce | III |  | HNO3 | 5.1 |  |  | 25 | 0.5 | 0.0137 | tetraamyl methylenediphosphonate | TAMDP | C21H46O6P2 | 456.541 | diphosphonate |  | InChI=1S/C21H46O6P2/c1-5-9-13-17-24-28(22,25-18-14-10-6-2)21-29(23,26-19-15-11-7-3)27-20-16-12-8-4/h5-21H2,1-4H3 | KINTZBMFUVCTNT-UHFFFAOYSA-N |  | 2023-10-24 | doi:10.1016/0022-1902(64)80024-5 | https://www.oecd-nea.org/ideal/extractants/TAMDP | CCCCCOP(=O)(CP(=O)(OCCCCC)OCCCCC)OCCCCC | 298.15 | -1.863279 | n-Dodecane |  | 0 | 0 | https://doi.org/10.1016/0022-1902(64)80024-5
CCCCCOP(=O)(CP(=O)(OCCCCC)OCCCCC)OCCCCC | TAMDP | 0.02 | Decalin | Ce | III |  | HNO3 | 15 |  |  | 25 | 0.5 | 0.017 | tetraamyl methylenediphosphonate | TAMDP | C21H46O6P2 | 456.541 | diphosphonate |  | InChI=1S/C21H46O6P2/c1-5-9-13-17-24-28(22,25-18-14-10-6-2)21-29(23,26-19-15-11-7-3)27-20-16-12-8-4/h5-21H2,1-4H3 | KINTZBMFUVCTNT-UHFFFAOYSA-N |  | 2023-10-24 | doi:10.1016/0022-1902(64)80024-5 | https://www.oecd-nea.org/ideal/extractants/TAMDP | CCCCCOP(=O)(CP(=O)(OCCCCC)OCCCCC)OCCCCC | 298.15 | -1.769551 | Decalin |  | 0 | 0 | https://doi.org/10.1016/0022-1902(64)80024-5
CCCCCOP(=O)(CP(=O)(OCCCCC)OCCCCC)OCCCCC | TAMDP | 0.01 | Decalin | Ce | III |  | HNO3 | 15 |  |  | 25 | 0.5 | 0.0051 | tetraamyl methylenediphosphonate | TAMDP | C21H46O6P2 | 456.541 | diphosphonate |  | InChI=1S/C21H46O6P2/c1-5-9-13-17-24-28(22,25-18-14-10-6-2)21-29(23,26-19-15-11-7-3)27-20-16-12-8-4/h5-21H2,1-4H3 | KINTZBMFUVCTNT-UHFFFAOYSA-N |  | 2023-10-24 | doi:10.1016/0022-1902(64)80024-5 | https://www.oecd-nea.org/ideal/extractants/TAMDP | CCCCCOP(=O)(CP(=O)(OCCCCC)OCCCCC)OCCCCC | 298.15 | -2.29243 | Decalin |  | 0 | 0 | https://doi.org/10.1016/0022-1902(64)80024-5
CCCCCN(CCCCC)C(=O)COCC(=O)N(CCCCC)CCCCC | TAOPDA | 0.1 | Chloroform | Eu | III |  | HNO3 | 1 |  |  | 25 | 120 | 0.126 | N,N,N,N-tetraamyl-3-oxapentanediamide | TAOPDA | C24H48N2O3 | 412.659 | diglycolamide |  | InChI=1S/C24H48N2O3/c1-5-9-13-17-25(18-14-10-6-2)23(27)21-29-22-24(28)26(19-15-11-7-3)20-16-12-8-4/h5-22H2,1-4H3 | HNFBDIODCWGCDE-UHFFFAOYSA-N | &ap; | 2023-10-24 | doi:10.1081/SEI-100001376 | https://www.oecd-nea.org/ideal/extractants/TAOPDA | CCCCCN(CCCCC)C(=O)COCC(=O)N(CCCCC)CCCCC | 298.15 | -0.8996295 | Chloroform |  | 0 | 0 | https://doi.org/10.1081/SEI-100001376
CCCCCN(CCCCC)C(=O)COCC(=O)N(CCCCC)CCCCC | TAOPDA | 0.1 | Toluene | Eu | III |  | HNO3 | 1 |  |  | 25 | 120 | 1.995 | N,N,N,N-tetraamyl-3-oxapentanediamide | TAOPDA | C24H48N2O3 | 412.659 | diglycolamide |  | InChI=1S/C24H48N2O3/c1-5-9-13-17-25(18-14-10-6-2)23(27)21-29-22-24(28)26(19-15-11-7-3)20-16-12-8-4/h5-22H2,1-4H3 | HNFBDIODCWGCDE-UHFFFAOYSA-N | &ap; | 2023-10-24 | doi:10.1081/SEI-100001376 | https://www.oecd-nea.org/ideal/extractants/TAOPDA | CCCCCN(CCCCC)C(=O)COCC(=O)N(CCCCC)CCCCC | 298.15 | 0.2999429 | Toluene |  | 0 | 0 | https://doi.org/10.1081/SEI-100001376
CCCCN(CCCC)C(=O)COCC(=O)N(CCCC)CCCC | TBOPDA | 0.1 | Chloroform | Eu | III |  | HNO3 | 1 |  |  | 25 | 120 | 0.794 | N,N,N,N-tetrabutyl-3-oxapentanediamide | TBOPDA, TBDGA | C20H40N2O3 | 356.551 | diglycolamide |  | InChI=1S/C20H40N2O3/c1-5-9-13-21(14-10-6-2)19(23)17-25-18-20(24)22(15-11-7-3)16-12-8-4/h5-18H2,1-4H3 | YFMTUEQOIRXZOE-UHFFFAOYSA-N | &ap; | 2023-10-24 | doi:10.1081/SEI-100001376 | https://www.oecd-nea.org/ideal/extractants/TBOPDA | CCCCN(CCCC)C(=O)COCC(=O)N(CCCC)CCCC | 298.15 | -0.1001795 | Chloroform |  | 0 | 0 | https://doi.org/10.1081/SEI-100001376
CCCCN(CCCC)C(=O)COCC(=O)N(CCCC)CCCC | TBOPDA | 0.1 | Toluene | Eu | III |  | HNO3 | 1 |  |  | 25 | 120 | 10 | N,N,N,N-tetrabutyl-3-oxapentanediamide | TBOPDA, TBDGA | C20H40N2O3 | 356.551 | diglycolamide |  | InChI=1S/C20H40N2O3/c1-5-9-13-21(14-10-6-2)19(23)17-25-18-20(24)22(15-11-7-3)16-12-8-4/h5-18H2,1-4H3 | YFMTUEQOIRXZOE-UHFFFAOYSA-N | &ap; | 2023-10-24 | doi:10.1081/SEI-100001376 | https://www.oecd-nea.org/ideal/extractants/TBOPDA | CCCCN(CCCC)C(=O)COCC(=O)N(CCCC)CCCC | 298.15 | 1 | Toluene |  | 0 | 0 | https://doi.org/10.1081/SEI-100001376
CCCCN(CCCC)C(=O)COCC(=O)N(CCCC)CCCC | TBOPDA | 0.1 | HPT/1-Octanol, 1:1 | Eu | III |  | HNO3 | 3 |  |  | 22 | 10 | 680 | N,N,N,N-tetrabutyl-3-oxapentanediamide | TBOPDA, TBDGA | C20H40N2O3 | 356.551 | diglycolamide |  | InChI=1S/C20H40N2O3/c1-5-9-13-21(14-10-6-2)19(23)17-25-18-20(24)22(15-11-7-3)16-12-8-4/h5-18H2,1-4H3 | YFMTUEQOIRXZOE-UHFFFAOYSA-N |  | 2023-10-24 | doi:10.1081/SEI-100001376 | https://www.oecd-nea.org/ideal/extractants/TBOPDA | CCCCN(CCCC)C(=O)COCC(=O)N(CCCC)CCCC | 295.15 | 2.832509 | HPT | 1-Octanol | 0.1 | 0.1 | https://doi.org/10.1081/SEI-100001376
CCCCOP(=O)(OCCCC)OCCCC | TBP | 2 | n-Dodecane | La |  |  | HNO3 | 3 |  |  | 25 |  | 0.043 | tributylphosphate | TBP | C12H27O4P | 266.318 | phosphate | 0.5M Ln(NO3)3 | InChI=1S/C12H27O4P/c1-4-7-10-14-17(13,15-11-8-5-2)16-12-9-6-3/h4-12H2,1-3H3 | STCOOQWBFONSKY-UHFFFAOYSA-N |  | 2023-10-24 | doi:10.1016/0022-1902(59)80232-3 | https://www.oecd-nea.org/ideal/extractants/TBP | CCCCOP(=O)(OCCCC)OCCCC | 298.15 | -1.366532 | n-Dodecane |  | 0 | 0 | https://doi.org/10.1016/0022-1902(59)80232-3
CCCCOP(=O)(OCCCC)OCCCC | TBP | 2 | n-Dodecane | Pr |  |  | HNO3 | 3 |  |  | 25 |  | 0.082 | tributylphosphate | TBP | C12H27O4P | 266.318 | phosphate | 0.5M Ln(NO3)3 | InChI=1S/C12H27O4P/c1-4-7-10-14-17(13,15-11-8-5-2)16-12-9-6-3/h4-12H2,1-3H3 | STCOOQWBFONSKY-UHFFFAOYSA-N |  | 2023-10-24 | doi:10.1016/0022-1902(59)80232-3 | https://www.oecd-nea.org/ideal/extractants/TBP | CCCCOP(=O)(OCCCC)OCCCC | 298.15 | -1.086186 | n-Dodecane |  | 0 | 0 | https://doi.org/10.1016/0022-1902(59)80232-3
CCCCOP(=O)(OCCCC)OCCCC | TBP | 2 | n-Dodecane | Nd |  |  | HNO3 | 3 |  |  | 25 |  | 0.082 | tributylphosphate | TBP | C12H27O4P | 266.318 | phosphate | 0.5M Ln(NO3)3 | InChI=1S/C12H27O4P/c1-4-7-10-14-17(13,15-11-8-5-2)16-12-9-6-3/h4-12H2,1-3H3 | STCOOQWBFONSKY-UHFFFAOYSA-N |  | 2023-10-24 | doi:10.1016/0022-1902(59)80232-3 | https://www.oecd-nea.org/ideal/extractants/TBP | CCCCOP(=O)(OCCCC)OCCCC | 298.15 | -1.086186 | n-Dodecane |  | 0 | 0 | https://doi.org/10.1016/0022-1902(59)80232-3
CCCCOP(=O)(OCCCC)OCCCC | TBP | 2 | n-Dodecane | Sm |  |  | HNO3 | 3 |  |  | 25 |  | 0.142 | tributylphosphate | TBP | C12H27O4P | 266.318 | phosphate | 0.5M Ln(NO3)3 | InChI=1S/C12H27O4P/c1-4-7-10-14-17(13,15-11-8-5-2)16-12-9-6-3/h4-12H2,1-3H3 | STCOOQWBFONSKY-UHFFFAOYSA-N |  | 2023-10-24 | doi:10.1016/0022-1902(59)80232-3 | https://www.oecd-nea.org/ideal/extractants/TBP | CCCCOP(=O)(OCCCC)OCCCC | 298.15 | -0.8477117 | n-Dodecane |  | 0 | 0 | https://doi.org/10.1016/0022-1902(59)80232-3
CCCCOP(=O)(OCCCC)OCCCC | TBP | 2 | n-Dodecane | La |  |  | HNO3 | 1 |  |  | 25 |  | 0.116 | tributylphosphate | TBP | C12H27O4P | 266.318 | phosphate | 0.5M Ln(NO3)3 | InChI=1S/C12H27O4P/c1-4-7-10-14-17(13,15-11-8-5-2)16-12-9-6-3/h4-12H2,1-3H3 | STCOOQWBFONSKY-UHFFFAOYSA-N |  | 2023-10-24 | doi:10.1016/0022-1902(59)80232-3 | https://www.oecd-nea.org/ideal/extractants/TBP | CCCCOP(=O)(OCCCC)OCCCC | 298.15 | -0.935542 | n-Dodecane |  | 0 | 0 | https://doi.org/10.1016/0022-1902(59)80232-3
CCCCOP(=O)(OCCCC)OCCCC | TBP | 2 | n-Dodecane | Pr |  |  | HNO3 | 1 |  |  | 25 |  | 0.127 | tributylphosphate | TBP | C12H27O4P | 266.318 | phosphate | 0.5M Ln(NO3)3 | InChI=1S/C12H27O4P/c1-4-7-10-14-17(13,15-11-8-5-2)16-12-9-6-3/h4-12H2,1-3H3 | STCOOQWBFONSKY-UHFFFAOYSA-N |  | 2023-10-24 | doi:10.1016/0022-1902(59)80232-3 | https://www.oecd-nea.org/ideal/extractants/TBP | CCCCOP(=O)(OCCCC)OCCCC | 298.15 | -0.8961963 | n-Dodecane |  | 0 | 0 | https://doi.org/10.1016/0022-1902(59)80232-3
CCCCOP(=O)(OCCCC)OCCCC | TBP | 2 | n-Dodecane | Nd |  |  | HNO3 | 1 |  |  | 25 |  | 0.151 | tributylphosphate | TBP | C12H27O4P | 266.318 | phosphate | 0.5M Ln(NO3)3 | InChI=1S/C12H27O4P/c1-4-7-10-14-17(13,15-11-8-5-2)16-12-9-6-3/h4-12H2,1-3H3 | STCOOQWBFONSKY-UHFFFAOYSA-N |  | 2023-10-24 | doi:10.1016/0022-1902(59)80232-3 | https://www.oecd-nea.org/ideal/extractants/TBP | CCCCOP(=O)(OCCCC)OCCCC | 298.15 | -0.8210231 | n-Dodecane |  | 0 | 0 | https://doi.org/10.1016/0022-1902(59)80232-3
CCCCOP(=O)(OCCCC)OCCCC | TBP | 2 | n-Dodecane | Sm |  |  | HNO3 | 1 |  |  | 25 |  | 0.191 | tributylphosphate | TBP | C12H27O4P | 266.318 | phosphate | 0.5M Ln(NO3)3 | InChI=1S/C12H27O4P/c1-4-7-10-14-17(13,15-11-8-5-2)16-12-9-6-3/h4-12H2,1-3H3 | STCOOQWBFONSKY-UHFFFAOYSA-N |  | 2023-10-24 | doi:10.1016/0022-1902(59)80232-3 | https://www.oecd-nea.org/ideal/extractants/TBP | CCCCOP(=O)(OCCCC)OCCCC | 298.15 | -0.7189666 | n-Dodecane |  | 0 | 0 | https://doi.org/10.1016/0022-1902(59)80232-3
CCCCOP(=O)(OCCCC)OCCCC | TBP | 1.1 | Solv100 | Dy |  |  | HNO3 | 4 |  |  | 25 | 60 | 0.39 | tributylphosphate | TBP | C12H27O4P | 266.318 | phosphate | simulated HLW, 1 GWD/t | InChI=1S/C12H27O4P/c1-4-7-10-14-17(13,15-11-8-5-2)16-12-9-6-3/h4-12H2,1-3H3 | STCOOQWBFONSKY-UHFFFAOYSA-N |  | 2023-10-24 | doi:10.1016/j.hydromet.2015.10.011 | https://www.oecd-nea.org/ideal/extractants/TBP | CCCCOP(=O)(OCCCC)OCCCC | 298.15 | -0.4089354 | Solv100 |  | 0 | 0 | https://doi.org/10.1016/j.hydromet.2015.10.011
CCCCOP(=O)(OCCCC)OCCCC | TBP | 1.1 | Solv100 | Nd |  |  | HNO3 | 4 |  |  | 25 | 60 | 0.075 | tributylphosphate | TBP | C12H27O4P | 266.318 | phosphate | simulated HLW, 1 GWD/t | InChI=1S/C12H27O4P/c1-4-7-10-14-17(13,15-11-8-5-2)16-12-9-6-3/h4-12H2,1-3H3 | STCOOQWBFONSKY-UHFFFAOYSA-N |  | 2023-10-24 | doi:10.1016/j.hydromet.2015.10.011 | https://www.oecd-nea.org/ideal/extractants/TBP | CCCCOP(=O)(OCCCC)OCCCC | 298.15 | -1.124939 | Solv100 |  | 0 | 0 | https://doi.org/10.1016/j.hydromet.2015.10.011
CCCCOP(=O)(OCCCC)OCCCC | TBP | 1.1 | Solv100 | Gd |  |  | HNO3 | 4 |  |  | 25 | 60 | 0.19 | tributylphosphate | TBP | C12H27O4P | 266.318 | phosphate | simulated HLW, 1 GWD/t | InChI=1S/C12H27O4P/c1-4-7-10-14-17(13,15-11-8-5-2)16-12-9-6-3/h4-12H2,1-3H3 | STCOOQWBFONSKY-UHFFFAOYSA-N |  | 2023-10-24 | doi:10.1016/j.hydromet.2015.10.011 | https://www.oecd-nea.org/ideal/extractants/TBP | CCCCOP(=O)(OCCCC)OCCCC | 298.15 | -0.7212464 | Solv100 |  | 0 | 0 | https://doi.org/10.1016/j.hydromet.2015.10.011
CCCCOP(=O)(OCCCC)OCCCC | TBP | 1.1 | Solv100 | La |  |  | HNO3 | 4 |  |  | 25 | 60 | 0.12 | tributylphosphate | TBP | C12H27O4P | 266.318 | phosphate | simulated HLW, 1 GWD/t | InChI=1S/C12H27O4P/c1-4-7-10-14-17(13,15-11-8-5-2)16-12-9-6-3/h4-12H2,1-3H3 | STCOOQWBFONSKY-UHFFFAOYSA-N |  | 2023-10-24 | doi:10.1016/j.hydromet.2015.10.011 | https://www.oecd-nea.org/ideal/extractants/TBP | CCCCOP(=O)(OCCCC)OCCCC | 298.15 | -0.9208188 | Solv100 |  | 0 | 0 | https://doi.org/10.1016/j.hydromet.2015.10.011
CCCCOP(=O)(OCCCC)OCCCC | TBP | 1.1 | Solv100 | Ce |  |  | HNO3 | 4 |  |  | 25 | 60 | 0.16 | tributylphosphate | TBP | C12H27O4P | 266.318 | phosphate | simulated HLW, 1 GWD/t | InChI=1S/C12H27O4P/c1-4-7-10-14-17(13,15-11-8-5-2)16-12-9-6-3/h4-12H2,1-3H3 | STCOOQWBFONSKY-UHFFFAOYSA-N |  | 2023-10-24 | doi:10.1016/j.hydromet.2015.10.011 | https://www.oecd-nea.org/ideal/extractants/TBP | CCCCOP(=O)(OCCCC)OCCCC | 298.15 | -0.79588 | Solv100 |  | 0 | 0 | https://doi.org/10.1016/j.hydromet.2015.10.011
CCCCOP(=O)(OCCCC)OCCCC | TBP | 1.1 | Solv100 | Pr |  |  | HNO3 | 4 |  |  | 25 | 60 | 0.09 | tributylphosphate | TBP | C12H27O4P | 266.318 | phosphate | simulated HLW, 1 GWD/t | InChI=1S/C12H27O4P/c1-4-7-10-14-17(13,15-11-8-5-2)16-12-9-6-3/h4-12H2,1-3H3 | STCOOQWBFONSKY-UHFFFAOYSA-N |  | 2023-10-24 | doi:10.1016/j.hydromet.2015.10.011 | https://www.oecd-nea.org/ideal/extractants/TBP | CCCCOP(=O)(OCCCC)OCCCC | 298.15 | -1.045757 | Solv100 |  | 0 | 0 | https://doi.org/10.1016/j.hydromet.2015.10.011
CCCCOP(=O)(OCCCC)OCCCC | TBP | 1.1 | SSD70 | Dy |  |  | HNO3 | 4 |  |  | 25 | 60 | 0.25 | tributylphosphate | TBP | C12H27O4P | 266.318 | phosphate | simulated HLW, 1 GWD/t | InChI=1S/C12H27O4P/c1-4-7-10-14-17(13,15-11-8-5-2)16-12-9-6-3/h4-12H2,1-3H3 | STCOOQWBFONSKY-UHFFFAOYSA-N |  | 2023-10-24 | doi:10.1016/j.hydromet.2015.10.011 | https://www.oecd-nea.org/ideal/extractants/TBP | CCCCOP(=O)(OCCCC)OCCCC | 298.15 | -0.60206 | SSD70 |  | 0 | 0 | https://doi.org/10.1016/j.hydromet.2015.10.011
CCCCOP(=O)(OCCCC)OCCCC | TBP | 1.1 | SSD70 | Nd |  |  | HNO3 | 4 |  |  | 25 | 60 | 0.01 | tributylphosphate | TBP | C12H27O4P | 266.318 | phosphate | simulated HLW, 1 GWD/t | InChI=1S/C12H27O4P/c1-4-7-10-14-17(13,15-11-8-5-2)16-12-9-6-3/h4-12H2,1-3H3 | STCOOQWBFONSKY-UHFFFAOYSA-N |  | 2023-10-24 | doi:10.1016/j.hydromet.2015.10.011 | https://www.oecd-nea.org/ideal/extractants/TBP | CCCCOP(=O)(OCCCC)OCCCC | 298.15 | -2 | SSD70 |  | 0 | 0 | https://doi.org/10.1016/j.hydromet.2015.10.011
CCCCOP(=O)(OCCCC)OCCCC | TBP | 1.1 | SSD70 | Gd |  |  | HNO3 | 4 |  |  | 25 | 60 | 0.06 | tributylphosphate | TBP | C12H27O4P | 266.318 | phosphate | simulated HLW, 1 GWD/t | InChI=1S/C12H27O4P/c1-4-7-10-14-17(13,15-11-8-5-2)16-12-9-6-3/h4-12H2,1-3H3 | STCOOQWBFONSKY-UHFFFAOYSA-N |  | 2023-10-24 | doi:10.1016/j.hydromet.2015.10.011 | https://www.oecd-nea.org/ideal/extractants/TBP | CCCCOP(=O)(OCCCC)OCCCC | 298.15 | -1.221849 | SSD70 |  | 0 | 0 | https://doi.org/10.1016/j.hydromet.2015.10.011
CCCCOP(=O)(OCCCC)OCCCC | TBP | 1.1 | SSD70 | La |  |  | HNO3 | 4 |  |  | 25 | 60 | 0.04 | tributylphosphate | TBP | C12H27O4P | 266.318 | phosphate | simulated HLW, 1 GWD/t | InChI=1S/C12H27O4P/c1-4-7-10-14-17(13,15-11-8-5-2)16-12-9-6-3/h4-12H2,1-3H3 | STCOOQWBFONSKY-UHFFFAOYSA-N |  | 2023-10-24 | doi:10.1016/j.hydromet.2015.10.011 | https://www.oecd-nea.org/ideal/extractants/TBP | CCCCOP(=O)(OCCCC)OCCCC | 298.15 | -1.39794 | SSD70 |  | 0 | 0 | https://doi.org/10.1016/j.hydromet.2015.10.011
CCCCOP(=O)(OCCCC)OCCCC | TBP | 1.1 | SSD70 | Ce |  |  | HNO3 | 4 |  |  | 25 | 60 | 0.05 | tributylphosphate | TBP | C12H27O4P | 266.318 | phosphate | simulated HLW, 1 GWD/t | InChI=1S/C12H27O4P/c1-4-7-10-14-17(13,15-11-8-5-2)16-12-9-6-3/h4-12H2,1-3H3 | STCOOQWBFONSKY-UHFFFAOYSA-N |  | 2023-10-24 | doi:10.1016/j.hydromet.2015.10.011 | https://www.oecd-nea.org/ideal/extractants/TBP | CCCCOP(=O)(OCCCC)OCCCC | 298.15 | -1.30103 | SSD70 |  | 0 | 0 | https://doi.org/10.1016/j.hydromet.2015.10.011
CCCCOP(=O)(OCCCC)OCCCC | TBP | 1.1 | SSD70 | Pr |  |  | HNO3 | 4 |  |  | 25 | 60 | 0.0001 | tributylphosphate | TBP | C12H27O4P | 266.318 | phosphate | simulated HLW, 1 GWD/t | InChI=1S/C12H27O4P/c1-4-7-10-14-17(13,15-11-8-5-2)16-12-9-6-3/h4-12H2,1-3H3 | STCOOQWBFONSKY-UHFFFAOYSA-N |  | 2023-10-24 | doi:10.1016/j.hydromet.2015.10.011 | https://www.oecd-nea.org/ideal/extractants/TBP | CCCCOP(=O)(OCCCC)OCCCC | 298.15 | -4 | SSD70 |  | 0 | 0 | https://doi.org/10.1016/j.hydromet.2015.10.011
CCCCOP(=O)(OCCCC)OCCCC | TBP | 1.1 | n-Dodecane | Ce | III |  | HNO3 | 1 |  |  | 25 |  | 0.02 | tributylphosphate | TBP | C12H27O4P | 266.318 | phosphate |  | InChI=1S/C12H27O4P/c1-4-7-10-14-17(13,15-11-8-5-2)16-12-9-6-3/h4-12H2,1-3H3 | STCOOQWBFONSKY-UHFFFAOYSA-N | &ap; | 2023-10-24 | doi:10.1080/19443994.2012.664262 | https://www.oecd-nea.org/ideal/extractants/TBP | CCCCOP(=O)(OCCCC)OCCCC | 298.15 | -1.69897 | n-Dodecane |  | 0 | 0 | https://doi.org/10.1080/19443994.2012.664262
CCCCOP(=O)(OCCCC)OCCCC | TBP | 1.1 | n-Dodecane | Ce | III |  | HNO3 | 2 |  |  | 25 |  | 0.02 | tributylphosphate | TBP | C12H27O4P | 266.318 | phosphate |  | InChI=1S/C12H27O4P/c1-4-7-10-14-17(13,15-11-8-5-2)16-12-9-6-3/h4-12H2,1-3H3 | STCOOQWBFONSKY-UHFFFAOYSA-N | &ap; | 2023-10-24 | doi:10.1080/19443994.2012.664262 | https://www.oecd-nea.org/ideal/extractants/TBP | CCCCOP(=O)(OCCCC)OCCCC | 298.15 | -1.69897 | n-Dodecane |  | 0 | 0 | https://doi.org/10.1080/19443994.2012.664262
CCCCOP(=O)(OCCCC)OCCCC | TBP | 1.1 | n-Dodecane | Ce | III |  | HNO3 | 3 |  |  | 25 |  | 0.02 | tributylphosphate | TBP | C12H27O4P | 266.318 | phosphate |  | InChI=1S/C12H27O4P/c1-4-7-10-14-17(13,15-11-8-5-2)16-12-9-6-3/h4-12H2,1-3H3 | STCOOQWBFONSKY-UHFFFAOYSA-N | &ap; | 2023-10-24 | doi:10.1080/19443994.2012.664262 | https://www.oecd-nea.org/ideal/extractants/TBP | CCCCOP(=O)(OCCCC)OCCCC | 298.15 | -1.69897 | n-Dodecane |  | 0 | 0 | https://doi.org/10.1080/19443994.2012.664262
CCCCOP(=O)(OCCCC)OCCCC | TBP | 1.1 | n-Dodecane | Ce | III |  | HNO3 | 4 |  |  | 25 |  | 0.01 | tributylphosphate | TBP | C12H27O4P | 266.318 | phosphate |  | InChI=1S/C12H27O4P/c1-4-7-10-14-17(13,15-11-8-5-2)16-12-9-6-3/h4-12H2,1-3H3 | STCOOQWBFONSKY-UHFFFAOYSA-N | &ap; | 2023-10-24 | doi:10.1080/19443994.2012.664262 | https://www.oecd-nea.org/ideal/extractants/TBP | CCCCOP(=O)(OCCCC)OCCCC | 298.15 | -2 | n-Dodecane |  | 0 | 0 | https://doi.org/10.1080/19443994.2012.664262
CCCCOP(=O)(OCCCC)OCCCC | TBP | 1.1 | n-Dodecane | Ce | III |  | HNO3 | 5 |  |  | 25 |  | 0.01 | tributylphosphate | TBP | C12H27O4P | 266.318 | phosphate |  | InChI=1S/C12H27O4P/c1-4-7-10-14-17(13,15-11-8-5-2)16-12-9-6-3/h4-12H2,1-3H3 | STCOOQWBFONSKY-UHFFFAOYSA-N | &ap; | 2023-10-24 | doi:10.1080/19443994.2012.664262 | https://www.oecd-nea.org/ideal/extractants/TBP | CCCCOP(=O)(OCCCC)OCCCC | 298.15 | -2 | n-Dodecane |  | 0 | 0 | https://doi.org/10.1080/19443994.2012.664262
CCCCCCCCCCN(CCCCCCCCCC)C(=O)COCC(=O)N(CCCCCCCCCC)CCCCCCCCCC | TDOPDA | 0.1 | Chloroform | Eu | III |  | HNO3 | 1 |  |  | 25 | 120 | 0.079 | N,N,N,N-tetradecyl-3-oxapentanediamide | TDOPDA | C44H88N2O3 | 693.199 | diglycolamide |  | InChI=1S/C44H88N2O3/c1-5-9-13-17-21-25-29-33-37-45(38-34-30-26-22-18-14-10-6-2)43(47)41-49-42-44(48)46(39-35-31-27-23-19-15-11-7-3)40-36-32-28-24-20-16-12-8-4/h5-42H2,1-4H3 | LYKKRABYZCPCGV-UHFFFAOYSA-N | &ap; | 2023-10-24 | doi:10.1081/SEI-100001376 | https://www.oecd-nea.org/ideal/extractants/TDOPDA | CCCCCCCCCCN(CCCCCCCCCC)C(=O)COCC(=O)N(CCCCCCCCCC)CCCCCCCCCC | 298.15 | -1.102373 | Chloroform |  | 0 | 0 | https://doi.org/10.1081/SEI-100001376
CCCCCCCCCCN(CCCCCCCCCC)C(=O)COCC(=O)N(CCCCCCCCCC)CCCCCCCCCC | TDOPDA | 0.1 | Toluene | Eu | III |  | HNO3 | 1 |  |  | 25 | 120 | 0.398 | N,N,N,N-tetradecyl-3-oxapentanediamide | TDOPDA | C44H88N2O3 | 693.199 | diglycolamide |  | InChI=1S/C44H88N2O3/c1-5-9-13-17-21-25-29-33-37-45(38-34-30-26-22-18-14-10-6-2)43(47)41-49-42-44(48)46(39-35-31-27-23-19-15-11-7-3)40-36-32-28-24-20-16-12-8-4/h5-42H2,1-4H3 | LYKKRABYZCPCGV-UHFFFAOYSA-N | &ap; | 2023-10-24 | doi:10.1081/SEI-100001376 | https://www.oecd-nea.org/ideal/extractants/TDOPDA | CCCCCCCCCCN(CCCCCCCCCC)C(=O)COCC(=O)N(CCCCCCCCCC)CCCCCCCCCC | 298.15 | -0.4001169 | Toluene |  | 0 | 0 | https://doi.org/10.1081/SEI-100001376
CCCCCCCCCCN(CCCCCCCCCC)C(=O)COCC(=O)N(CCCCCCCCCC)CCCCCCCCCC | TDOPDA | 0.1 | n-Hexane | Eu | III |  | HNO3 | 1 |  |  | 25 | 120 | 158.489 | N,N,N,N-tetradecyl-3-oxapentanediamide | TDOPDA | C44H88N2O3 | 693.199 | diglycolamide |  | InChI=1S/C44H88N2O3/c1-5-9-13-17-21-25-29-33-37-45(38-34-30-26-22-18-14-10-6-2)43(47)41-49-42-44(48)46(39-35-31-27-23-19-15-11-7-3)40-36-32-28-24-20-16-12-8-4/h5-42H2,1-4H3 | LYKKRABYZCPCGV-UHFFFAOYSA-N | &ap; | 2023-10-24 | doi:10.1081/SEI-100001376 | https://www.oecd-nea.org/ideal/extractants/TDOPDA | CCCCCCCCCCN(CCCCCCCCCC)C(=O)COCC(=O)N(CCCCCCCCCC)CCCCCCCCCC | 298.15 | 2.199999 | n-Hexane |  | 0 | 0 | https://doi.org/10.1081/SEI-100001376
CCCCCCCCCCN(CCCCCCCCCC)C(=O)COCC(=O)N(CCCCCCCCCC)CCCCCCCCCC | TDOPDA | 0.1 | n-Dodecane | Eu | III |  | HNO3 | 1 |  |  | 25 | 120 | 158.489 | N,N,N,N-tetradecyl-3-oxapentanediamide | TDOPDA | C44H88N2O3 | 693.199 | diglycolamide |  | InChI=1S/C44H88N2O3/c1-5-9-13-17-21-25-29-33-37-45(38-34-30-26-22-18-14-10-6-2)43(47)41-49-42-44(48)46(39-35-31-27-23-19-15-11-7-3)40-36-32-28-24-20-16-12-8-4/h5-42H2,1-4H3 | LYKKRABYZCPCGV-UHFFFAOYSA-N | &ap; | 2023-10-24 | doi:10.1081/SEI-100001376 | https://www.oecd-nea.org/ideal/extractants/TDOPDA | CCCCCCCCCCN(CCCCCCCCCC)C(=O)COCC(=O)N(CCCCCCCCCC)CCCCCCCCCC | 298.15 | 2.199999 | n-Dodecane |  | 0 | 0 | https://doi.org/10.1081/SEI-100001376
CCCCCCCCCCCCN(CCCCCCCCCCCC)C(=O)COCC(=O)N(CCCCCCCCCCCC)CCCCCCCCCCCC | TDdDGA | 0.08 | n-Dodecane | La |  |  | HNO3 | 1 |  |  | 25 | 20 | 0.82 | N,N,N',N'-tetradodecyldiglycolamide | TDdDGA | C52H104N2O3 | 805.415 | diglycolamide |  | InChI=1S/C52H104N2O3/c1-5-9-13-17-21-25-29-33-37-41-45-53(46-42-38-34-30-26-22-18-14-10-6-2)51(55)49-57-50-52(56)54(47-43-39-35-31-27-23-19-15-11-7-3)48-44-40-36-32-28-24-20-16-12-8-4/h5-50H2,1-4H3 | RENCWBGDPNGEFY-UHFFFAOYSA-N |  | 2023-10-24 | doi:10.15261/serdj.18.93 | https://www.oecd-nea.org/ideal/extractants/TDdDGA | CCCCCCCCCCCCN(CCCCCCCCCCCC)C(=O)COCC(=O)N(CCCCCCCCCCCC)CCCCCCCCCCCC | 298.15 | -0.08618615 | n-Dodecane |  | 0 | 0 | https://doi.org/10.15261/serdj.18.93
CCCCCCCCCCCCN(CCCCCCCCCCCC)C(=O)COCC(=O)N(CCCCCCCCCCCC)CCCCCCCCCCCC | TDdDGA | 0.08 | n-Dodecane | Gd |  |  | HNO3 | 1 |  |  | 25 | 20 | 101 | N,N,N',N'-tetradodecyldiglycolamide | TDdDGA | C52H104N2O3 | 805.415 | diglycolamide |  | InChI=1S/C52H104N2O3/c1-5-9-13-17-21-25-29-33-37-41-45-53(46-42-38-34-30-26-22-18-14-10-6-2)51(55)49-57-50-52(56)54(47-43-39-35-31-27-23-19-15-11-7-3)48-44-40-36-32-28-24-20-16-12-8-4/h5-50H2,1-4H3 | RENCWBGDPNGEFY-UHFFFAOYSA-N |  | 2023-10-24 | doi:10.15261/serdj.18.93 | https://www.oecd-nea.org/ideal/extractants/TDdDGA | CCCCCCCCCCCCN(CCCCCCCCCCCC)C(=O)COCC(=O)N(CCCCCCCCCCCC)CCCCCCCCCCCC | 298.15 | 2.004321 | n-Dodecane |  | 0 | 0 | https://doi.org/10.15261/serdj.18.93
CCCCCCN(CCCCCC)C(=O)COCC(=O)N(CCCCCC)CCCCCC | THOPDA | 0.1 | Chloroform | Eu | III |  | HNO3 | 1 |  |  | 25 | 120 | 0.1 | N,N,N,N-tetrahexyl-3-oxapentanediamide | THOPDA | C28H56N2O3 | 468.767 | diglycolamide |  | InChI=1S/C28H56N2O3/c1-5-9-13-17-21-29(22-18-14-10-6-2)27(31)25-33-26-28(32)30(23-19-15-11-7-3)24-20-16-12-8-4/h5-26H2,1-4H3 | MWWLNEFOEFNGMN-UHFFFAOYSA-N | &ap; | 2023-10-24 | doi:10.1081/SEI-100001376 | https://www.oecd-nea.org/ideal/extractants/THOPDA | CCCCCCN(CCCCCC)C(=O)COCC(=O)N(CCCCCC)CCCCCC | 298.15 | -1 | Chloroform |  | 0 | 0 | https://doi.org/10.1081/SEI-100001376
CCCCCCN(CCCCCC)C(=O)COCC(=O)N(CCCCCC)CCCCCC | THOPDA | 0.1 | Toluene | Eu | III |  | HNO3 | 1 |  |  | 25 | 120 | 1 | N,N,N,N-tetrahexyl-3-oxapentanediamide | THOPDA | C28H56N2O3 | 468.767 | diglycolamide |  | InChI=1S/C28H56N2O3/c1-5-9-13-17-21-29(22-18-14-10-6-2)27(31)25-33-26-28(32)30(23-19-15-11-7-3)24-20-16-12-8-4/h5-26H2,1-4H3 | MWWLNEFOEFNGMN-UHFFFAOYSA-N | &ap; | 2023-10-24 | doi:10.1081/SEI-100001376 | https://www.oecd-nea.org/ideal/extractants/THOPDA | CCCCCCN(CCCCCC)C(=O)COCC(=O)N(CCCCCC)CCCCCC | 298.15 | 0 | Toluene |  | 0 | 0 | https://doi.org/10.1081/SEI-100001376
CC(C)CN(CC(C)C)C(=O)CP(=O)(CC(C)CC(C)(C)C)c1ccccc1 | TMPeD(iB)CMPO | 0.25 | Tetrachloroethylene | La |  |  | HNO3 | 3 |  |  | 25 | 1 | 0.46 | 2,4,4-trimethylpentyl(phenyl) N,N-diisobutylcarbamoylmethylphosphine oxide | TMPeD(iB)CMPO | C24H42NO2P | 407.579 | carbamylalkylphosphine oxide |  | InChI=1S/C24H42NO2P/c1-19(2)15-25(16-20(3)4)23(26)18-28(27,22-12-10-9-11-13-22)17-21(5)14-24(6,7)8/h9-13,19-21H,14-18H2,1-8H3 | UQZWSGRELPFVHJ-UHFFFAOYSA-N |  | 2023-10-24 | doi:10.1080/07366298608917877 | https://www.oecd-nea.org/ideal/extractants/TMPeD(iB)CMPO | CC(C)CN(CC(C)C)C(=O)CP(=O)(CC(C)CC(C)(C)C)c1ccccc1 | 298.15 | -0.3372422 | Tetrachloroethylene |  | 0 | 0 | https://doi.org/10.1080/07366298608917877
CC(C)CN(CC(C)C)C(=O)CP(=O)(CC(C)CC(C)(C)C)c1ccccc1 | TMPeD(iB)CMPO | 0.25 | Tetrachloroethylene | Ce |  |  | HNO3 | 3 |  |  | 25 | 1 | 0.85 | 2,4,4-trimethylpentyl(phenyl) N,N-diisobutylcarbamoylmethylphosphine oxide | TMPeD(iB)CMPO | C24H42NO2P | 407.579 | carbamylalkylphosphine oxide |  | InChI=1S/C24H42NO2P/c1-19(2)15-25(16-20(3)4)23(26)18-28(27,22-12-10-9-11-13-22)17-21(5)14-24(6,7)8/h9-13,19-21H,14-18H2,1-8H3 | UQZWSGRELPFVHJ-UHFFFAOYSA-N |  | 2023-10-24 | doi:10.1080/07366298608917877 | https://www.oecd-nea.org/ideal/extractants/TMPeD(iB)CMPO | CC(C)CN(CC(C)C)C(=O)CP(=O)(CC(C)CC(C)(C)C)c1ccccc1 | 298.15 | -0.07058107 | Tetrachloroethylene |  | 0 | 0 | https://doi.org/10.1080/07366298608917877
CC(C)CN(CC(C)C)C(=O)CP(=O)(CC(C)CC(C)(C)C)c1ccccc1 | TMPeD(iB)CMPO | 0.25 | Tetrachloroethylene | Pr |  |  | HNO3 | 3 |  |  | 25 | 1 | 1.1 | 2,4,4-trimethylpentyl(phenyl) N,N-diisobutylcarbamoylmethylphosphine oxide | TMPeD(iB)CMPO | C24H42NO2P | 407.579 | carbamylalkylphosphine oxide |  | InChI=1S/C24H42NO2P/c1-19(2)15-25(16-20(3)4)23(26)18-28(27,22-12-10-9-11-13-22)17-21(5)14-24(6,7)8/h9-13,19-21H,14-18H2,1-8H3 | UQZWSGRELPFVHJ-UHFFFAOYSA-N |  | 2023-10-24 | doi:10.1080/07366298608917877 | https://www.oecd-nea.org/ideal/extractants/TMPeD(iB)CMPO | CC(C)CN(CC(C)C)C(=O)CP(=O)(CC(C)CC(C)(C)C)c1ccccc1 | 298.15 | 0.04139269 | Tetrachloroethylene |  | 0 | 0 | https://doi.org/10.1080/07366298608917877
CC(C)CN(CC(C)C)C(=O)CP(=O)(CC(C)CC(C)(C)C)c1ccccc1 | TMPeD(iB)CMPO | 0.25 | Tetrachloroethylene | Nd |  |  | HNO3 | 3 |  |  | 25 | 1 | 1.1 | 2,4,4-trimethylpentyl(phenyl) N,N-diisobutylcarbamoylmethylphosphine oxide | TMPeD(iB)CMPO | C24H42NO2P | 407.579 | carbamylalkylphosphine oxide |  | InChI=1S/C24H42NO2P/c1-19(2)15-25(16-20(3)4)23(26)18-28(27,22-12-10-9-11-13-22)17-21(5)14-24(6,7)8/h9-13,19-21H,14-18H2,1-8H3 | UQZWSGRELPFVHJ-UHFFFAOYSA-N |  | 2023-10-24 | doi:10.1080/07366298608917877 | https://www.oecd-nea.org/ideal/extractants/TMPeD(iB)CMPO | CC(C)CN(CC(C)C)C(=O)CP(=O)(CC(C)CC(C)(C)C)c1ccccc1 | 298.15 | 0.04139269 | Tetrachloroethylene |  | 0 | 0 | https://doi.org/10.1080/07366298608917877
CC(C)CN(CC(C)C)C(=O)CP(=O)(CC(C)CC(C)(C)C)c1ccccc1 | TMPeD(iB)CMPO | 0.25 | Tetrachloroethylene | Sm |  |  | HNO3 | 3 |  |  | 25 | 1 | 1.2 | 2,4,4-trimethylpentyl(phenyl) N,N-diisobutylcarbamoylmethylphosphine oxide | TMPeD(iB)CMPO | C24H42NO2P | 407.579 | carbamylalkylphosphine oxide |  | InChI=1S/C24H42NO2P/c1-19(2)15-25(16-20(3)4)23(26)18-28(27,22-12-10-9-11-13-22)17-21(5)14-24(6,7)8/h9-13,19-21H,14-18H2,1-8H3 | UQZWSGRELPFVHJ-UHFFFAOYSA-N |  | 2023-10-24 | doi:10.1080/07366298608917877 | https://www.oecd-nea.org/ideal/extractants/TMPeD(iB)CMPO | CC(C)CN(CC(C)C)C(=O)CP(=O)(CC(C)CC(C)(C)C)c1ccccc1 | 298.15 | 0.07918125 | Tetrachloroethylene |  | 0 | 0 | https://doi.org/10.1080/07366298608917877
CC(C)CN(CC(C)C)C(=O)CP(=O)(CC(C)CC(C)(C)C)c1ccccc1 | TMPeD(iB)CMPO | 0.25 | Tetrachloroethylene | Eu |  |  | HNO3 | 3 |  |  | 25 | 1 | 1 | 2,4,4-trimethylpentyl(phenyl) N,N-diisobutylcarbamoylmethylphosphine oxide | TMPeD(iB)CMPO | C24H42NO2P | 407.579 | carbamylalkylphosphine oxide |  | InChI=1S/C24H42NO2P/c1-19(2)15-25(16-20(3)4)23(26)18-28(27,22-12-10-9-11-13-22)17-21(5)14-24(6,7)8/h9-13,19-21H,14-18H2,1-8H3 | UQZWSGRELPFVHJ-UHFFFAOYSA-N |  | 2023-10-24 | doi:10.1080/07366298608917877 | https://www.oecd-nea.org/ideal/extractants/TMPeD(iB)CMPO | CC(C)CN(CC(C)C)C(=O)CP(=O)(CC(C)CC(C)(C)C)c1ccccc1 | 298.15 | 0 | Tetrachloroethylene |  | 0 | 0 | https://doi.org/10.1080/07366298608917877
CCCCCCCCN(CCCCCCCC)C(=O)COCC(=O)N(CCCCCCCC)CCCCCCCC | TODGA | 0.1 | Chloroform | Eu | III |  | HNO3 | 1 |  |  | 25 | 120 | 0.097 | N,N,N',N'-tetraoctyl diglycolic amide | TODGA, TOOPDA | C36H72N2O3 | 580.983 | diglycolamide |  | InChI=1S/C36H72N2O3/c1-5-9-13-17-21-25-29-37(30-26-22-18-14-10-6-2)35(39)33-41-34-36(40)38(31-27-23-19-15-11-7-3)32-28-24-20-16-12-8-4/h5-34H2,1-4H3 | VRZYWIAVUGQHKB-UHFFFAOYSA-N |  | 2023-10-24 | https://core.ac.uk/download/pdf/82226816.pdf | https://www.oecd-nea.org/ideal/extractants/TODGA | CCCCCCCCN(CCCCCCCC)C(=O)COCC(=O)N(CCCCCCCC)CCCCCCCC | 298.15 | -1.013228 | Chloroform |  | 0 | 0 | https://core.ac.uk/download/pdf/82226816.pdf
CCCCCCCCN(CCCCCCCC)C(=O)COCC(=O)N(CCCCCCCC)CCCCCCCC | TODGA | 0.1 | Diethylether | Eu | III |  | HNO3 | 1 |  |  | 25 | 120 | 300 | N,N,N',N'-tetraoctyl diglycolic amide | TODGA, TOOPDA | C36H72N2O3 | 580.983 | diglycolamide |  | InChI=1S/C36H72N2O3/c1-5-9-13-17-21-25-29-37(30-26-22-18-14-10-6-2)35(39)33-41-34-36(40)38(31-27-23-19-15-11-7-3)32-28-24-20-16-12-8-4/h5-34H2,1-4H3 | VRZYWIAVUGQHKB-UHFFFAOYSA-N |  | 2023-10-24 | https://core.ac.uk/download/pdf/82226816.pdf | https://www.oecd-nea.org/ideal/extractants/TODGA | CCCCCCCCN(CCCCCCCC)C(=O)COCC(=O)N(CCCCCCCC)CCCCCCCC | 298.15 | 2.477121 | Diethylether |  | 0 | 0 | https://core.ac.uk/download/pdf/82226816.pdf
CCCCCCCCN(CCCCCCCC)C(=O)COCC(=O)N(CCCCCCCC)CCCCCCCC | TODGA | 0.1 | Benzene | Eu | III |  | HNO3 | 1 |  |  | 25 | 120 | 0.83 | N,N,N',N'-tetraoctyl diglycolic amide | TODGA, TOOPDA | C36H72N2O3 | 580.983 | diglycolamide |  | InChI=1S/C36H72N2O3/c1-5-9-13-17-21-25-29-37(30-26-22-18-14-10-6-2)35(39)33-41-34-36(40)38(31-27-23-19-15-11-7-3)32-28-24-20-16-12-8-4/h5-34H2,1-4H3 | VRZYWIAVUGQHKB-UHFFFAOYSA-N |  | 2023-10-24 | https://core.ac.uk/download/pdf/82226816.pdf | https://www.oecd-nea.org/ideal/extractants/TODGA | CCCCCCCCN(CCCCCCCC)C(=O)COCC(=O)N(CCCCCCCC)CCCCCCCC | 298.15 | -0.08092191 | Benzene |  | 0 | 0 | https://core.ac.uk/download/pdf/82226816.pdf
CCCCCCCCN(CCCCCCCC)C(=O)COCC(=O)N(CCCCCCCC)CCCCCCCC | TODGA | 0.1 | Toluene | Eu | III |  | HNO3 | 1 |  |  | 25 | 120 | 0.79 | N,N,N',N'-tetraoctyl diglycolic amide | TODGA, TOOPDA | C36H72N2O3 | 580.983 | diglycolamide |  | InChI=1S/C36H72N2O3/c1-5-9-13-17-21-25-29-37(30-26-22-18-14-10-6-2)35(39)33-41-34-36(40)38(31-27-23-19-15-11-7-3)32-28-24-20-16-12-8-4/h5-34H2,1-4H3 | VRZYWIAVUGQHKB-UHFFFAOYSA-N |  | 2023-10-24 | https://core.ac.uk/download/pdf/82226816.pdf | https://www.oecd-nea.org/ideal/extractants/TODGA | CCCCCCCCN(CCCCCCCC)C(=O)COCC(=O)N(CCCCCCCC)CCCCCCCC | 298.15 | -0.1023729 | Toluene |  | 0 | 0 | https://core.ac.uk/download/pdf/82226816.pdf
CCCCCCCCN(CCCCCCCC)C(=O)COCC(=O)N(CCCCCCCC)CCCCCCCC | TODGA | 0.1 | Tetrachloromethane | Eu | III |  | HNO3 | 1 |  |  | 25 | 120 | 0.39 | N,N,N',N'-tetraoctyl diglycolic amide | TODGA, TOOPDA | C36H72N2O3 | 580.983 | diglycolamide |  | InChI=1S/C36H72N2O3/c1-5-9-13-17-21-25-29-37(30-26-22-18-14-10-6-2)35(39)33-41-34-36(40)38(31-27-23-19-15-11-7-3)32-28-24-20-16-12-8-4/h5-34H2,1-4H3 | VRZYWIAVUGQHKB-UHFFFAOYSA-N |  | 2023-10-24 | https://core.ac.uk/download/pdf/82226816.pdf | https://www.oecd-nea.org/ideal/extractants/TODGA | CCCCCCCCN(CCCCCCCC)C(=O)COCC(=O)N(CCCCCCCC)CCCCCCCC | 298.15 | -0.4089354 | Tetrachloromethane |  | 0 | 0 | https://core.ac.uk/download/pdf/82226816.pdf
CCCCCCCCN(CCCCCCCC)C(=O)COCC(=O)N(CCCCCCCC)CCCCCCCC | TODGA | 0.1 | n-Dodecane | Eu | III |  | HNO3 | 1 |  |  | 25 | 120 | 265 | N,N,N',N'-tetraoctyl diglycolic amide | TODGA, TOOPDA | C36H72N2O3 | 580.983 | diglycolamide |  | InChI=1S/C36H72N2O3/c1-5-9-13-17-21-25-29-37(30-26-22-18-14-10-6-2)35(39)33-41-34-36(40)38(31-27-23-19-15-11-7-3)32-28-24-20-16-12-8-4/h5-34H2,1-4H3 | VRZYWIAVUGQHKB-UHFFFAOYSA-N |  | 2023-10-24 | https://core.ac.uk/download/pdf/82226816.pdf | https://www.oecd-nea.org/ideal/extractants/TODGA | CCCCCCCCN(CCCCCCCC)C(=O)COCC(=O)N(CCCCCCCC)CCCCCCCC | 298.15 | 2.423246 | n-Dodecane |  | 0 | 0 | https://core.ac.uk/download/pdf/82226816.pdf
CCCCCCCCN(CCCCCCCC)C(=O)COCC(=O)N(CCCCCCCC)CCCCCCCC | TODGA | 0.1 | n-Hexane | Eu | III |  | HNO3 | 1 |  |  | 25 | 120 | 500 | N,N,N',N'-tetraoctyl diglycolic amide | TODGA, TOOPDA | C36H72N2O3 | 580.983 | diglycolamide |  | InChI=1S/C36H72N2O3/c1-5-9-13-17-21-25-29-37(30-26-22-18-14-10-6-2)35(39)33-41-34-36(40)38(31-27-23-19-15-11-7-3)32-28-24-20-16-12-8-4/h5-34H2,1-4H3 | VRZYWIAVUGQHKB-UHFFFAOYSA-N | > | 2023-10-24 | https://core.ac.uk/download/pdf/82226816.pdf | https://www.oecd-nea.org/ideal/extractants/TODGA | CCCCCCCCN(CCCCCCCC)C(=O)COCC(=O)N(CCCCCCCC)CCCCCCCC | 298.15 | 2.69897 | n-Hexane |  | 0 | 0 | https://core.ac.uk/download/pdf/82226816.pdf
CCCCCCCCN(CCCCCCCC)C(=O)COCC(=O)N(CCCCCCCC)CCCCCCCC | TODGA | 0.1 | n-Dodecane | La |  |  | HNO3 | 0.5 |  |  | 25 | 120 | 0.501 | N,N,N',N'-tetraoctyl diglycolic amide | TODGA, TOOPDA | C36H72N2O3 | 580.983 | diglycolamide |  | InChI=1S/C36H72N2O3/c1-5-9-13-17-21-25-29-37(30-26-22-18-14-10-6-2)35(39)33-41-34-36(40)38(31-27-23-19-15-11-7-3)32-28-24-20-16-12-8-4/h5-34H2,1-4H3 | VRZYWIAVUGQHKB-UHFFFAOYSA-N | &ap; | 2023-10-24 | https://core.ac.uk/download/pdf/82226816.pdf | https://www.oecd-nea.org/ideal/extractants/TODGA | CCCCCCCCN(CCCCCCCC)C(=O)COCC(=O)N(CCCCCCCC)CCCCCCCC | 298.15 | -0.3001623 | n-Dodecane |  | 0 | 0 | https://core.ac.uk/download/pdf/82226816.pdf
CCCCCCCCN(CCCCCCCC)C(=O)COCC(=O)N(CCCCCCCC)CCCCCCCC | TODGA | 0.1 | n-Dodecane | Ce |  |  | HNO3 | 0.5 |  |  | 25 | 120 | 0.794 | N,N,N',N'-tetraoctyl diglycolic amide | TODGA, TOOPDA | C36H72N2O3 | 580.983 | diglycolamide |  | InChI=1S/C36H72N2O3/c1-5-9-13-17-21-25-29-37(30-26-22-18-14-10-6-2)35(39)33-41-34-36(40)38(31-27-23-19-15-11-7-3)32-28-24-20-16-12-8-4/h5-34H2,1-4H3 | VRZYWIAVUGQHKB-UHFFFAOYSA-N | &ap; | 2023-10-24 | https://core.ac.uk/download/pdf/82226816.pdf | https://www.oecd-nea.org/ideal/extractants/TODGA | CCCCCCCCN(CCCCCCCC)C(=O)COCC(=O)N(CCCCCCCC)CCCCCCCC | 298.15 | -0.1001795 | n-Dodecane |  | 0 | 0 | https://core.ac.uk/download/pdf/82226816.pdf
CCCCCCCCN(CCCCCCCC)C(=O)COCC(=O)N(CCCCCCCC)CCCCCCCC | TODGA | 0.1 | n-Dodecane | Pr |  |  | HNO3 | 0.5 |  |  | 25 | 120 | 1 | N,N,N',N'-tetraoctyl diglycolic amide | TODGA, TOOPDA | C36H72N2O3 | 580.983 | diglycolamide |  | InChI=1S/C36H72N2O3/c1-5-9-13-17-21-25-29-37(30-26-22-18-14-10-6-2)35(39)33-41-34-36(40)38(31-27-23-19-15-11-7-3)32-28-24-20-16-12-8-4/h5-34H2,1-4H3 | VRZYWIAVUGQHKB-UHFFFAOYSA-N | &ap; | 2023-10-24 | https://core.ac.uk/download/pdf/82226816.pdf | https://www.oecd-nea.org/ideal/extractants/TODGA | CCCCCCCCN(CCCCCCCC)C(=O)COCC(=O)N(CCCCCCCC)CCCCCCCC | 298.15 | 0 | n-Dodecane |  | 0 | 0 | https://core.ac.uk/download/pdf/82226816.pdf
CCCCCCCCN(CCCCCCCC)C(=O)COCC(=O)N(CCCCCCCC)CCCCCCCC | TODGA | 0.1 | n-Dodecane | Nd |  |  | HNO3 | 0.5 |  |  | 25 | 120 | 1.78 | N,N,N',N'-tetraoctyl diglycolic amide | TODGA, TOOPDA | C36H72N2O3 | 580.983 | diglycolamide |  | InChI=1S/C36H72N2O3/c1-5-9-13-17-21-25-29-37(30-26-22-18-14-10-6-2)35(39)33-41-34-36(40)38(31-27-23-19-15-11-7-3)32-28-24-20-16-12-8-4/h5-34H2,1-4H3 | VRZYWIAVUGQHKB-UHFFFAOYSA-N | &ap; | 2023-10-24 | https://core.ac.uk/download/pdf/82226816.pdf | https://www.oecd-nea.org/ideal/extractants/TODGA | CCCCCCCCN(CCCCCCCC)C(=O)COCC(=O)N(CCCCCCCC)CCCCCCCC | 298.15 | 0.25042 | n-Dodecane |  | 0 | 0 | https://core.ac.uk/download/pdf/82226816.pdf
CCCCCCCCN(CCCCCCCC)C(=O)COCC(=O)N(CCCCCCCC)CCCCCCCC | TODGA | 0.1 | n-Dodecane | Sm |  |  | HNO3 | 0.5 |  |  | 25 | 120 | 10 | N,N,N',N'-tetraoctyl diglycolic amide | TODGA, TOOPDA | C36H72N2O3 | 580.983 | diglycolamide |  | InChI=1S/C36H72N2O3/c1-5-9-13-17-21-25-29-37(30-26-22-18-14-10-6-2)35(39)33-41-34-36(40)38(31-27-23-19-15-11-7-3)32-28-24-20-16-12-8-4/h5-34H2,1-4H3 | VRZYWIAVUGQHKB-UHFFFAOYSA-N | &ap; | 2023-10-24 | https://core.ac.uk/download/pdf/82226816.pdf | https://www.oecd-nea.org/ideal/extractants/TODGA | CCCCCCCCN(CCCCCCCC)C(=O)COCC(=O)N(CCCCCCCC)CCCCCCCC | 298.15 | 1 | n-Dodecane |  | 0 | 0 | https://core.ac.uk/download/pdf/82226816.pdf
CCCCCCCCN(CCCCCCCC)C(=O)COCC(=O)N(CCCCCCCC)CCCCCCCC | TODGA | 0.1 | n-Dodecane | Eu |  |  | HNO3 | 0.5 |  |  | 25 | 120 | 0.0398 | N,N,N',N'-tetraoctyl diglycolic amide | TODGA, TOOPDA | C36H72N2O3 | 580.983 | diglycolamide |  | InChI=1S/C36H72N2O3/c1-5-9-13-17-21-25-29-37(30-26-22-18-14-10-6-2)35(39)33-41-34-36(40)38(31-27-23-19-15-11-7-3)32-28-24-20-16-12-8-4/h5-34H2,1-4H3 | VRZYWIAVUGQHKB-UHFFFAOYSA-N | &ap; | 2023-10-24 | https://core.ac.uk/download/pdf/82226816.pdf | https://www.oecd-nea.org/ideal/extractants/TODGA | CCCCCCCCN(CCCCCCCC)C(=O)COCC(=O)N(CCCCCCCC)CCCCCCCC | 298.15 | -1.400117 | n-Dodecane |  | 0 | 0 | https://core.ac.uk/download/pdf/82226816.pdf
CCCCCCCCN(CCCCCCCC)C(=O)COCC(=O)N(CCCCCCCC)CCCCCCCC | TODGA | 0.1 | n-Dodecane | Gd |  |  | HNO3 | 0.5 |  |  | 25 | 120 | 20 | N,N,N',N'-tetraoctyl diglycolic amide | TODGA, TOOPDA | C36H72N2O3 | 580.983 | diglycolamide |  | InChI=1S/C36H72N2O3/c1-5-9-13-17-21-25-29-37(30-26-22-18-14-10-6-2)35(39)33-41-34-36(40)38(31-27-23-19-15-11-7-3)32-28-24-20-16-12-8-4/h5-34H2,1-4H3 | VRZYWIAVUGQHKB-UHFFFAOYSA-N | &ap; | 2023-10-24 | https://core.ac.uk/download/pdf/82226816.pdf | https://www.oecd-nea.org/ideal/extractants/TODGA | CCCCCCCCN(CCCCCCCC)C(=O)COCC(=O)N(CCCCCCCC)CCCCCCCC | 298.15 | 1.30103 | n-Dodecane |  | 0 | 0 | https://core.ac.uk/download/pdf/82226816.pdf
CCCCCCCCN(CCCCCCCC)C(=O)COCC(=O)N(CCCCCCCC)CCCCCCCC | TODGA | 0.1 | n-Dodecane | Tb |  |  | HNO3 | 0.5 |  |  | 25 | 120 | 17.8 | N,N,N',N'-tetraoctyl diglycolic amide | TODGA, TOOPDA | C36H72N2O3 | 580.983 | diglycolamide |  | InChI=1S/C36H72N2O3/c1-5-9-13-17-21-25-29-37(30-26-22-18-14-10-6-2)35(39)33-41-34-36(40)38(31-27-23-19-15-11-7-3)32-28-24-20-16-12-8-4/h5-34H2,1-4H3 | VRZYWIAVUGQHKB-UHFFFAOYSA-N | &ap; | 2023-10-24 | https://core.ac.uk/download/pdf/82226816.pdf | https://www.oecd-nea.org/ideal/extractants/TODGA | CCCCCCCCN(CCCCCCCC)C(=O)COCC(=O)N(CCCCCCCC)CCCCCCCC | 298.15 | 1.25042 | n-Dodecane |  | 0 | 0 | https://core.ac.uk/download/pdf/82226816.pdf
CCCCCCCCN(CCCCCCCC)C(=O)COCC(=O)N(CCCCCCCC)CCCCCCCC | TODGA | 0.1 | n-Dodecane | Dy |  |  | HNO3 | 0.5 |  |  | 25 | 120 | 63.1 | N,N,N',N'-tetraoctyl diglycolic amide | TODGA, TOOPDA | C36H72N2O3 | 580.983 | diglycolamide |  | InChI=1S/C36H72N2O3/c1-5-9-13-17-21-25-29-37(30-26-22-18-14-10-6-2)35(39)33-41-34-36(40)38(31-27-23-19-15-11-7-3)32-28-24-20-16-12-8-4/h5-34H2,1-4H3 | VRZYWIAVUGQHKB-UHFFFAOYSA-N | &ap; | 2023-10-24 | https://core.ac.uk/download/pdf/82226816.pdf | https://www.oecd-nea.org/ideal/extractants/TODGA | CCCCCCCCN(CCCCCCCC)C(=O)COCC(=O)N(CCCCCCCC)CCCCCCCC | 298.15 | 1.800029 | n-Dodecane |  | 0 | 0 | https://core.ac.uk/download/pdf/82226816.pdf
CCCCCCCCN(CCCCCCCC)C(=O)COCC(=O)N(CCCCCCCC)CCCCCCCC | TODGA | 0.1 | n-Dodecane | Ho |  |  | HNO3 | 0.5 |  |  | 25 | 120 | 79.4 | N,N,N',N'-tetraoctyl diglycolic amide | TODGA, TOOPDA | C36H72N2O3 | 580.983 | diglycolamide |  | InChI=1S/C36H72N2O3/c1-5-9-13-17-21-25-29-37(30-26-22-18-14-10-6-2)35(39)33-41-34-36(40)38(31-27-23-19-15-11-7-3)32-28-24-20-16-12-8-4/h5-34H2,1-4H3 | VRZYWIAVUGQHKB-UHFFFAOYSA-N | &ap; | 2023-10-24 | https://core.ac.uk/download/pdf/82226816.pdf | https://www.oecd-nea.org/ideal/extractants/TODGA | CCCCCCCCN(CCCCCCCC)C(=O)COCC(=O)N(CCCCCCCC)CCCCCCCC | 298.15 | 1.899821 | n-Dodecane |  | 0 | 0 | https://core.ac.uk/download/pdf/82226816.pdf
CCCCCCCCN(CCCCCCCC)C(=O)COCC(=O)N(CCCCCCCC)CCCCCCCC | TODGA | 0.1 | n-Dodecane | Er |  |  | HNO3 | 0.5 |  |  | 25 | 120 | 141 | N,N,N',N'-tetraoctyl diglycolic amide | TODGA, TOOPDA | C36H72N2O3 | 580.983 | diglycolamide |  | InChI=1S/C36H72N2O3/c1-5-9-13-17-21-25-29-37(30-26-22-18-14-10-6-2)35(39)33-41-34-36(40)38(31-27-23-19-15-11-7-3)32-28-24-20-16-12-8-4/h5-34H2,1-4H3 | VRZYWIAVUGQHKB-UHFFFAOYSA-N | &ap; | 2023-10-24 | https://core.ac.uk/download/pdf/82226816.pdf | https://www.oecd-nea.org/ideal/extractants/TODGA | CCCCCCCCN(CCCCCCCC)C(=O)COCC(=O)N(CCCCCCCC)CCCCCCCC | 298.15 | 2.149219 | n-Dodecane |  | 0 | 0 | https://core.ac.uk/download/pdf/82226816.pdf
CCCCCCCCN(CCCCCCCC)C(=O)COCC(=O)N(CCCCCCCC)CCCCCCCC | TODGA | 0.1 | n-Dodecane | Tm |  |  | HNO3 | 0.5 |  |  | 25 | 120 | 158 | N,N,N',N'-tetraoctyl diglycolic amide | TODGA, TOOPDA | C36H72N2O3 | 580.983 | diglycolamide |  | InChI=1S/C36H72N2O3/c1-5-9-13-17-21-25-29-37(30-26-22-18-14-10-6-2)35(39)33-41-34-36(40)38(31-27-23-19-15-11-7-3)32-28-24-20-16-12-8-4/h5-34H2,1-4H3 | VRZYWIAVUGQHKB-UHFFFAOYSA-N | &ap; | 2023-10-24 | https://core.ac.uk/download/pdf/82226816.pdf | https://www.oecd-nea.org/ideal/extractants/TODGA | CCCCCCCCN(CCCCCCCC)C(=O)COCC(=O)N(CCCCCCCC)CCCCCCCC | 298.15 | 2.198657 | n-Dodecane |  | 0 | 0 | https://core.ac.uk/download/pdf/82226816.pdf
CCCCCCCCN(CCCCCCCC)C(=O)COCC(=O)N(CCCCCCCC)CCCCCCCC | TODGA | 0.1 | n-Dodecane | Yb |  |  | HNO3 | 0.5 |  |  | 25 | 120 | 178 | N,N,N',N'-tetraoctyl diglycolic amide | TODGA, TOOPDA | C36H72N2O3 | 580.983 | diglycolamide |  | InChI=1S/C36H72N2O3/c1-5-9-13-17-21-25-29-37(30-26-22-18-14-10-6-2)35(39)33-41-34-36(40)38(31-27-23-19-15-11-7-3)32-28-24-20-16-12-8-4/h5-34H2,1-4H3 | VRZYWIAVUGQHKB-UHFFFAOYSA-N | &ap; | 2023-10-24 | https://core.ac.uk/download/pdf/82226816.pdf | https://www.oecd-nea.org/ideal/extractants/TODGA | CCCCCCCCN(CCCCCCCC)C(=O)COCC(=O)N(CCCCCCCC)CCCCCCCC | 298.15 | 2.25042 | n-Dodecane |  | 0 | 0 | https://core.ac.uk/download/pdf/82226816.pdf
CCCCCCCCN(CCCCCCCC)C(=O)COCC(=O)N(CCCCCCCC)CCCCCCCC | TODGA | 0.1 | n-Dodecane | Lu |  |  | HNO3 | 0.5 |  |  | 25 | 120 | 178 | N,N,N',N'-tetraoctyl diglycolic amide | TODGA, TOOPDA | C36H72N2O3 | 580.983 | diglycolamide |  | InChI=1S/C36H72N2O3/c1-5-9-13-17-21-25-29-37(30-26-22-18-14-10-6-2)35(39)33-41-34-36(40)38(31-27-23-19-15-11-7-3)32-28-24-20-16-12-8-4/h5-34H2,1-4H3 | VRZYWIAVUGQHKB-UHFFFAOYSA-N | &ap; | 2023-10-24 | https://core.ac.uk/download/pdf/82226816.pdf | https://www.oecd-nea.org/ideal/extractants/TODGA | CCCCCCCCN(CCCCCCCC)C(=O)COCC(=O)N(CCCCCCCC)CCCCCCCC | 298.15 | 2.25042 | n-Dodecane |  | 0 | 0 | https://core.ac.uk/download/pdf/82226816.pdf
CCCCCCCCN(CCCCCCCC)C(=O)COCC(=O)N(CCCCCCCC)CCCCCCCC | TODGA | 0.1 | n-Dodecane | La | III |  | HNO3 | 1 |  |  | 25 | 120 | 5.3 | N,N,N',N'-tetraoctyl diglycolic amide | TODGA, TOOPDA | C36H72N2O3 | 580.983 | diglycolamide |  | InChI=1S/C36H72N2O3/c1-5-9-13-17-21-25-29-37(30-26-22-18-14-10-6-2)35(39)33-41-34-36(40)38(31-27-23-19-15-11-7-3)32-28-24-20-16-12-8-4/h5-34H2,1-4H3 | VRZYWIAVUGQHKB-UHFFFAOYSA-N |  | 2023-10-24 | https://core.ac.uk/download/pdf/82226816.pdf | https://www.oecd-nea.org/ideal/extractants/TODGA | CCCCCCCCN(CCCCCCCC)C(=O)COCC(=O)N(CCCCCCCC)CCCCCCCC | 298.15 | 0.7242759 | n-Dodecane |  | 0 | 0 | https://core.ac.uk/download/pdf/82226816.pdf
CCCCCCCCN(CCCCCCCC)C(=O)COCC(=O)N(CCCCCCCC)CCCCCCCC | TODGA | 0.1 | n-Dodecane | Ce |  |  | HNO3 | 1 |  |  | 25 | 120 | 5.01 | N,N,N',N'-tetraoctyl diglycolic amide | TODGA, TOOPDA | C36H72N2O3 | 580.983 | diglycolamide |  | InChI=1S/C36H72N2O3/c1-5-9-13-17-21-25-29-37(30-26-22-18-14-10-6-2)35(39)33-41-34-36(40)38(31-27-23-19-15-11-7-3)32-28-24-20-16-12-8-4/h5-34H2,1-4H3 | VRZYWIAVUGQHKB-UHFFFAOYSA-N | &ap; | 2023-10-24 | https://core.ac.uk/download/pdf/82226816.pdf | https://www.oecd-nea.org/ideal/extractants/TODGA | CCCCCCCCN(CCCCCCCC)C(=O)COCC(=O)N(CCCCCCCC)CCCCCCCC | 298.15 | 0.6998377 | n-Dodecane |  | 0 | 0 | https://core.ac.uk/download/pdf/82226816.pdf
CCCCCCCCN(CCCCCCCC)C(=O)COCC(=O)N(CCCCCCCC)CCCCCCCC | TODGA | 0.1 | n-Dodecane | Pr |  |  | HNO3 | 1 |  |  | 25 | 120 | 10 | N,N,N',N'-tetraoctyl diglycolic amide | TODGA, TOOPDA | C36H72N2O3 | 580.983 | diglycolamide |  | InChI=1S/C36H72N2O3/c1-5-9-13-17-21-25-29-37(30-26-22-18-14-10-6-2)35(39)33-41-34-36(40)38(31-27-23-19-15-11-7-3)32-28-24-20-16-12-8-4/h5-34H2,1-4H3 | VRZYWIAVUGQHKB-UHFFFAOYSA-N | &ap; | 2023-10-24 | https://core.ac.uk/download/pdf/82226816.pdf | https://www.oecd-nea.org/ideal/extractants/TODGA | CCCCCCCCN(CCCCCCCC)C(=O)COCC(=O)N(CCCCCCCC)CCCCCCCC | 298.15 | 1 | n-Dodecane |  | 0 | 0 | https://core.ac.uk/download/pdf/82226816.pdf
CCCCCCCCN(CCCCCCCC)C(=O)COCC(=O)N(CCCCCCCC)CCCCCCCC | TODGA | 0.1 | n-Dodecane | Nd |  |  | HNO3 | 1 |  |  | 25 | 120 | 15.8 | N,N,N',N'-tetraoctyl diglycolic amide | TODGA, TOOPDA | C36H72N2O3 | 580.983 | diglycolamide |  | InChI=1S/C36H72N2O3/c1-5-9-13-17-21-25-29-37(30-26-22-18-14-10-6-2)35(39)33-41-34-36(40)38(31-27-23-19-15-11-7-3)32-28-24-20-16-12-8-4/h5-34H2,1-4H3 | VRZYWIAVUGQHKB-UHFFFAOYSA-N | &ap; | 2023-10-24 | https://core.ac.uk/download/pdf/82226816.pdf | https://www.oecd-nea.org/ideal/extractants/TODGA | CCCCCCCCN(CCCCCCCC)C(=O)COCC(=O)N(CCCCCCCC)CCCCCCCC | 298.15 | 1.198657 | n-Dodecane |  | 0 | 0 | https://core.ac.uk/download/pdf/82226816.pdf
CCCCCCCCN(CCCCCCCC)C(=O)COCC(=O)N(CCCCCCCC)CCCCCCCC | TODGA | 0.1 | n-Dodecane | Sm |  |  | HNO3 | 1 |  |  | 25 | 120 | 39.8 | N,N,N',N'-tetraoctyl diglycolic amide | TODGA, TOOPDA | C36H72N2O3 | 580.983 | diglycolamide |  | InChI=1S/C36H72N2O3/c1-5-9-13-17-21-25-29-37(30-26-22-18-14-10-6-2)35(39)33-41-34-36(40)38(31-27-23-19-15-11-7-3)32-28-24-20-16-12-8-4/h5-34H2,1-4H3 | VRZYWIAVUGQHKB-UHFFFAOYSA-N | &ap; | 2023-10-24 | https://core.ac.uk/download/pdf/82226816.pdf | https://www.oecd-nea.org/ideal/extractants/TODGA | CCCCCCCCN(CCCCCCCC)C(=O)COCC(=O)N(CCCCCCCC)CCCCCCCC | 298.15 | 1.599883 | n-Dodecane |  | 0 | 0 | https://core.ac.uk/download/pdf/82226816.pdf
CCCCCCCCN(CCCCCCCC)C(=O)COCC(=O)N(CCCCCCCC)CCCCCCCC | TODGA | 0.1 | n-Dodecane | Eu | III |  | HNO3 | 1 |  |  | 25 | 120 | 265 | N,N,N',N'-tetraoctyl diglycolic amide | TODGA, TOOPDA | C36H72N2O3 | 580.983 | diglycolamide |  | InChI=1S/C36H72N2O3/c1-5-9-13-17-21-25-29-37(30-26-22-18-14-10-6-2)35(39)33-41-34-36(40)38(31-27-23-19-15-11-7-3)32-28-24-20-16-12-8-4/h5-34H2,1-4H3 | VRZYWIAVUGQHKB-UHFFFAOYSA-N |  | 2023-10-24 | https://core.ac.uk/download/pdf/82226816.pdf | https://www.oecd-nea.org/ideal/extractants/TODGA | CCCCCCCCN(CCCCCCCC)C(=O)COCC(=O)N(CCCCCCCC)CCCCCCCC | 298.15 | 2.423246 | n-Dodecane |  | 0 | 0 | https://core.ac.uk/download/pdf/82226816.pdf
CCCCCCCCN(CCCCCCCC)C(=O)COCC(=O)N(CCCCCCCC)CCCCCCCC | TODGA | 0.1 | n-Dodecane | Gd |  |  | HNO3 | 1 |  |  | 25 | 120 | 251 | N,N,N',N'-tetraoctyl diglycolic amide | TODGA, TOOPDA | C36H72N2O3 | 580.983 | diglycolamide |  | InChI=1S/C36H72N2O3/c1-5-9-13-17-21-25-29-37(30-26-22-18-14-10-6-2)35(39)33-41-34-36(40)38(31-27-23-19-15-11-7-3)32-28-24-20-16-12-8-4/h5-34H2,1-4H3 | VRZYWIAVUGQHKB-UHFFFAOYSA-N | &ap; | 2023-10-24 | https://core.ac.uk/download/pdf/82226816.pdf | https://www.oecd-nea.org/ideal/extractants/TODGA | CCCCCCCCN(CCCCCCCC)C(=O)COCC(=O)N(CCCCCCCC)CCCCCCCC | 298.15 | 2.399674 | n-Dodecane |  | 0 | 0 | https://core.ac.uk/download/pdf/82226816.pdf
CCCCCCCCN(CCCCCCCC)C(=O)COCC(=O)N(CCCCCCCC)CCCCCCCC | TODGA | 0.1 | n-Dodecane | Tb |  |  | HNO3 | 1 |  |  | 25 | 120 | 501 | N,N,N',N'-tetraoctyl diglycolic amide | TODGA, TOOPDA | C36H72N2O3 | 580.983 | diglycolamide |  | InChI=1S/C36H72N2O3/c1-5-9-13-17-21-25-29-37(30-26-22-18-14-10-6-2)35(39)33-41-34-36(40)38(31-27-23-19-15-11-7-3)32-28-24-20-16-12-8-4/h5-34H2,1-4H3 | VRZYWIAVUGQHKB-UHFFFAOYSA-N | &ap; | 2023-10-24 | https://core.ac.uk/download/pdf/82226816.pdf | https://www.oecd-nea.org/ideal/extractants/TODGA | CCCCCCCCN(CCCCCCCC)C(=O)COCC(=O)N(CCCCCCCC)CCCCCCCC | 298.15 | 2.699838 | n-Dodecane |  | 0 | 0 | https://core.ac.uk/download/pdf/82226816.pdf
CCCCCCCCN(CCCCCCCC)C(=O)COCC(=O)N(CCCCCCCC)CCCCCCCC | TODGA | 0.1 | n-Dodecane | Dy |  |  | HNO3 | 1 |  |  | 25 | 120 | 501 | N,N,N',N'-tetraoctyl diglycolic amide | TODGA, TOOPDA | C36H72N2O3 | 580.983 | diglycolamide |  | InChI=1S/C36H72N2O3/c1-5-9-13-17-21-25-29-37(30-26-22-18-14-10-6-2)35(39)33-41-34-36(40)38(31-27-23-19-15-11-7-3)32-28-24-20-16-12-8-4/h5-34H2,1-4H3 | VRZYWIAVUGQHKB-UHFFFAOYSA-N | &ap; | 2023-10-24 | https://core.ac.uk/download/pdf/82226816.pdf | https://www.oecd-nea.org/ideal/extractants/TODGA | CCCCCCCCN(CCCCCCCC)C(=O)COCC(=O)N(CCCCCCCC)CCCCCCCC | 298.15 | 2.699838 | n-Dodecane |  | 0 | 0 | https://core.ac.uk/download/pdf/82226816.pdf
CCCCCCCCN(CCCCCCCC)C(=O)COCC(=O)N(CCCCCCCC)CCCCCCCC | TODGA | 0.1 | n-Dodecane | Ho |  |  | HNO3 | 1 |  |  | 25 | 120 | 562 | N,N,N',N'-tetraoctyl diglycolic amide | TODGA, TOOPDA | C36H72N2O3 | 580.983 | diglycolamide |  | InChI=1S/C36H72N2O3/c1-5-9-13-17-21-25-29-37(30-26-22-18-14-10-6-2)35(39)33-41-34-36(40)38(31-27-23-19-15-11-7-3)32-28-24-20-16-12-8-4/h5-34H2,1-4H3 | VRZYWIAVUGQHKB-UHFFFAOYSA-N | &ap; | 2023-10-24 | https://core.ac.uk/download/pdf/82226816.pdf | https://www.oecd-nea.org/ideal/extractants/TODGA | CCCCCCCCN(CCCCCCCC)C(=O)COCC(=O)N(CCCCCCCC)CCCCCCCC | 298.15 | 2.749736 | n-Dodecane |  | 0 | 0 | https://core.ac.uk/download/pdf/82226816.pdf
CCCCCCCCN(CCCCCCCC)C(=O)COCC(=O)N(CCCCCCCC)CCCCCCCC | TODGA | 0.1 | n-Dodecane | Er |  |  | HNO3 | 1 |  |  | 25 | 120 | 631 | N,N,N',N'-tetraoctyl diglycolic amide | TODGA, TOOPDA | C36H72N2O3 | 580.983 | diglycolamide |  | InChI=1S/C36H72N2O3/c1-5-9-13-17-21-25-29-37(30-26-22-18-14-10-6-2)35(39)33-41-34-36(40)38(31-27-23-19-15-11-7-3)32-28-24-20-16-12-8-4/h5-34H2,1-4H3 | VRZYWIAVUGQHKB-UHFFFAOYSA-N | &ap; | 2023-10-24 | https://core.ac.uk/download/pdf/82226816.pdf | https://www.oecd-nea.org/ideal/extractants/TODGA | CCCCCCCCN(CCCCCCCC)C(=O)COCC(=O)N(CCCCCCCC)CCCCCCCC | 298.15 | 2.800029 | n-Dodecane |  | 0 | 0 | https://core.ac.uk/download/pdf/82226816.pdf
CCCCCCCCN(CCCCCCCC)C(=O)COCC(=O)N(CCCCCCCC)CCCCCCCC | TODGA | 0.1 | n-Dodecane | Tm |  |  | HNO3 | 1 |  |  | 25 | 120 | 631 | N,N,N',N'-tetraoctyl diglycolic amide | TODGA, TOOPDA | C36H72N2O3 | 580.983 | diglycolamide |  | InChI=1S/C36H72N2O3/c1-5-9-13-17-21-25-29-37(30-26-22-18-14-10-6-2)35(39)33-41-34-36(40)38(31-27-23-19-15-11-7-3)32-28-24-20-16-12-8-4/h5-34H2,1-4H3 | VRZYWIAVUGQHKB-UHFFFAOYSA-N | &ap; | 2023-10-24 | https://core.ac.uk/download/pdf/82226816.pdf | https://www.oecd-nea.org/ideal/extractants/TODGA | CCCCCCCCN(CCCCCCCC)C(=O)COCC(=O)N(CCCCCCCC)CCCCCCCC | 298.15 | 2.800029 | n-Dodecane |  | 0 | 0 | https://core.ac.uk/download/pdf/82226816.pdf
CCCCCCCCN(CCCCCCCC)C(=O)COCC(=O)N(CCCCCCCC)CCCCCCCC | TODGA | 0.1 | n-Dodecane | Yb |  |  | HNO3 | 1 |  |  | 25 | 120 | 631 | N,N,N',N'-tetraoctyl diglycolic amide | TODGA, TOOPDA | C36H72N2O3 | 580.983 | diglycolamide |  | InChI=1S/C36H72N2O3/c1-5-9-13-17-21-25-29-37(30-26-22-18-14-10-6-2)35(39)33-41-34-36(40)38(31-27-23-19-15-11-7-3)32-28-24-20-16-12-8-4/h5-34H2,1-4H3 | VRZYWIAVUGQHKB-UHFFFAOYSA-N | &ap; | 2023-10-24 | https://core.ac.uk/download/pdf/82226816.pdf | https://www.oecd-nea.org/ideal/extractants/TODGA | CCCCCCCCN(CCCCCCCC)C(=O)COCC(=O)N(CCCCCCCC)CCCCCCCC | 298.15 | 2.800029 | n-Dodecane |  | 0 | 0 | https://core.ac.uk/download/pdf/82226816.pdf
CCCCCCCCN(CCCCCCCC)C(=O)COCC(=O)N(CCCCCCCC)CCCCCCCC | TODGA | 0.1 | n-Dodecane | Lu | III |  | HNO3 | 1 |  |  | 25 | 120 | 631 | N,N,N',N'-tetraoctyl diglycolic amide | TODGA, TOOPDA | C36H72N2O3 | 580.983 | diglycolamide |  | InChI=1S/C36H72N2O3/c1-5-9-13-17-21-25-29-37(30-26-22-18-14-10-6-2)35(39)33-41-34-36(40)38(31-27-23-19-15-11-7-3)32-28-24-20-16-12-8-4/h5-34H2,1-4H3 | VRZYWIAVUGQHKB-UHFFFAOYSA-N |  | 2023-10-24 | https://core.ac.uk/download/pdf/82226816.pdf | https://www.oecd-nea.org/ideal/extractants/TODGA | CCCCCCCCN(CCCCCCCC)C(=O)COCC(=O)N(CCCCCCCC)CCCCCCCC | 298.15 | 2.800029 | n-Dodecane |  | 0 | 0 | https://core.ac.uk/download/pdf/82226816.pdf
CCCCCCCCN(CCCCCCCC)C(=O)COCC(=O)N(CCCCCCCC)CCCCCCCC | TODGA | 0.1 | hydrogenated tetrapropene | Eu | III |  | HNO3 | 0.01 |  |  | 22 | 15 | 0.08 | N,N,N',N'-tetraoctyl diglycolic amide | TODGA, TOOPDA | C36H72N2O3 | 580.983 | diglycolamide |  | InChI=1S/C36H72N2O3/c1-5-9-13-17-21-25-29-37(30-26-22-18-14-10-6-2)35(39)33-41-34-36(40)38(31-27-23-19-15-11-7-3)32-28-24-20-16-12-8-4/h5-34H2,1-4H3 | VRZYWIAVUGQHKB-UHFFFAOYSA-N | &ap; | 2023-10-24 | doi:10.1080/10610278.2010.506553 | https://www.oecd-nea.org/ideal/extractants/TODGA | CCCCCCCCN(CCCCCCCC)C(=O)COCC(=O)N(CCCCCCCC)CCCCCCCC | 295.15 | -1.09691 | hydrogenated tetrapropene |  | 0 | 0 | https://doi.org/10.1080/10610278.2010.506553
CCCCCCCCN(CCCCCCCC)C(=O)COCC(=O)N(CCCCCCCC)CCCCCCCC | TODGA | 0.1 | hydrogenated tetrapropene | Eu | III |  | HNO3 | 0.1 |  |  | 22 | 15 | 0.4 | N,N,N',N'-tetraoctyl diglycolic amide | TODGA, TOOPDA | C36H72N2O3 | 580.983 | diglycolamide |  | InChI=1S/C36H72N2O3/c1-5-9-13-17-21-25-29-37(30-26-22-18-14-10-6-2)35(39)33-41-34-36(40)38(31-27-23-19-15-11-7-3)32-28-24-20-16-12-8-4/h5-34H2,1-4H3 | VRZYWIAVUGQHKB-UHFFFAOYSA-N | &ap; | 2023-10-24 | doi:10.1080/10610278.2010.506553 | https://www.oecd-nea.org/ideal/extractants/TODGA | CCCCCCCCN(CCCCCCCC)C(=O)COCC(=O)N(CCCCCCCC)CCCCCCCC | 295.15 | -0.39794 | hydrogenated tetrapropene |  | 0 | 0 | https://doi.org/10.1080/10610278.2010.506553
CCCCCCCCN(CCCCCCCC)C(=O)COCC(=O)N(CCCCCCCC)CCCCCCCC | TODGA | 0.1 | hydrogenated tetrapropene | Eu | III |  | HNO3 | 1 |  |  | 22 | 15 | 90 | N,N,N',N'-tetraoctyl diglycolic amide | TODGA, TOOPDA | C36H72N2O3 | 580.983 | diglycolamide |  | InChI=1S/C36H72N2O3/c1-5-9-13-17-21-25-29-37(30-26-22-18-14-10-6-2)35(39)33-41-34-36(40)38(31-27-23-19-15-11-7-3)32-28-24-20-16-12-8-4/h5-34H2,1-4H3 | VRZYWIAVUGQHKB-UHFFFAOYSA-N | &ap; | 2023-10-24 | doi:10.1080/10610278.2010.506553 | https://www.oecd-nea.org/ideal/extractants/TODGA | CCCCCCCCN(CCCCCCCC)C(=O)COCC(=O)N(CCCCCCCC)CCCCCCCC | 295.15 | 1.954243 | hydrogenated tetrapropene |  | 0 | 0 | https://doi.org/10.1080/10610278.2010.506553
CCCCCCCCN(CCCCCCCC)C(=O)COCC(=O)N(CCCCCCCC)CCCCCCCC | TODGA | 0.1 | hydrogenated tetrapropene | Eu | III |  | HNO3 | 2 |  |  | 22 | 15 | 200 | N,N,N',N'-tetraoctyl diglycolic amide | TODGA, TOOPDA | C36H72N2O3 | 580.983 | diglycolamide |  | InChI=1S/C36H72N2O3/c1-5-9-13-17-21-25-29-37(30-26-22-18-14-10-6-2)35(39)33-41-34-36(40)38(31-27-23-19-15-11-7-3)32-28-24-20-16-12-8-4/h5-34H2,1-4H3 | VRZYWIAVUGQHKB-UHFFFAOYSA-N | &ap; | 2023-10-24 | doi:10.1080/10610278.2010.506553 | https://www.oecd-nea.org/ideal/extractants/TODGA | CCCCCCCCN(CCCCCCCC)C(=O)COCC(=O)N(CCCCCCCC)CCCCCCCC | 295.15 | 2.30103 | hydrogenated tetrapropene |  | 0 | 0 | https://doi.org/10.1080/10610278.2010.506553
CCCCCCCCN(CCCCCCCC)C(=O)COCC(=O)N(CCCCCCCC)CCCCCCCC | TODGA | 0.1 | hydrogenated tetrapropene | Eu | III |  | HNO3 | 3 |  |  | 22 | 15 | 310 | N,N,N',N'-tetraoctyl diglycolic amide | TODGA, TOOPDA | C36H72N2O3 | 580.983 | diglycolamide |  | InChI=1S/C36H72N2O3/c1-5-9-13-17-21-25-29-37(30-26-22-18-14-10-6-2)35(39)33-41-34-36(40)38(31-27-23-19-15-11-7-3)32-28-24-20-16-12-8-4/h5-34H2,1-4H3 | VRZYWIAVUGQHKB-UHFFFAOYSA-N | &ap; | 2023-10-24 | doi:10.1080/10610278.2010.506553 | https://www.oecd-nea.org/ideal/extractants/TODGA | CCCCCCCCN(CCCCCCCC)C(=O)COCC(=O)N(CCCCCCCC)CCCCCCCC | 295.15 | 2.491362 | hydrogenated tetrapropene |  | 0 | 0 | https://doi.org/10.1080/10610278.2010.506553
CCCCCCCCN(CCCCCCCC)C(=O)COCC(=O)N(CCCCCCCC)CCCCCCCC | TODGA | 0.1 | hydrogenated tetrapropene | Eu | III |  | HNO3 | 4 |  |  | 22 | 15 | 500 | N,N,N',N'-tetraoctyl diglycolic amide | TODGA, TOOPDA | C36H72N2O3 | 580.983 | diglycolamide |  | InChI=1S/C36H72N2O3/c1-5-9-13-17-21-25-29-37(30-26-22-18-14-10-6-2)35(39)33-41-34-36(40)38(31-27-23-19-15-11-7-3)32-28-24-20-16-12-8-4/h5-34H2,1-4H3 | VRZYWIAVUGQHKB-UHFFFAOYSA-N | &ap; | 2023-10-24 | doi:10.1080/10610278.2010.506553 | https://www.oecd-nea.org/ideal/extractants/TODGA | CCCCCCCCN(CCCCCCCC)C(=O)COCC(=O)N(CCCCCCCC)CCCCCCCC | 295.15 | 2.69897 | hydrogenated tetrapropene |  | 0 | 0 | https://doi.org/10.1080/10610278.2010.506553
CCCCCCCCN(CCCCCCCC)C(=O)COCC(=O)N(CCCCCCCC)CCCCCCCC | TODGA | 0.05 | hydrogenated tetrapropene | Eu | III |  | HNO3 | 1 |  |  | 21 | 60 | 57 | N,N,N',N'-tetraoctyl diglycolic amide | TODGA, TOOPDA | C36H72N2O3 | 580.983 | diglycolamide | 8 MBq/L Am; 8 MBq/L Eu | InChI=1S/C36H72N2O3/c1-5-9-13-17-21-25-29-37(30-26-22-18-14-10-6-2)35(39)33-41-34-36(40)38(31-27-23-19-15-11-7-3)32-28-24-20-16-12-8-4/h5-34H2,1-4H3 | VRZYWIAVUGQHKB-UHFFFAOYSA-N |  | 2023-10-24 | doi:10.1080/07366299.2012.757160 | https://www.oecd-nea.org/ideal/extractants/TODGA | CCCCCCCCN(CCCCCCCC)C(=O)COCC(=O)N(CCCCCCCC)CCCCCCCC | 294.15 | 1.755875 | hydrogenated tetrapropene |  | 0 | 0 | https://doi.org/10.1080/07366299.2012.757160
CCCCCCCCN(CCCCCCCC)C(=O)COCC(=O)N(CCCCCCCC)CCCCCCCC | TODGA | 0.05 | hydrogenated tetrapropene | Eu | III |  | HNO3 | 1 |  |  | 21 | 60 | 40 | N,N,N',N'-tetraoctyl diglycolic amide | TODGA, TOOPDA | C36H72N2O3 | 580.983 | diglycolamide | 8 MBq/L Am; 8 MBq/L Eu; Multiple Ln | InChI=1S/C36H72N2O3/c1-5-9-13-17-21-25-29-37(30-26-22-18-14-10-6-2)35(39)33-41-34-36(40)38(31-27-23-19-15-11-7-3)32-28-24-20-16-12-8-4/h5-34H2,1-4H3 | VRZYWIAVUGQHKB-UHFFFAOYSA-N | &ap; | 2023-10-24 | doi:10.1080/07366299.2012.757160 | https://www.oecd-nea.org/ideal/extractants/TODGA | CCCCCCCCN(CCCCCCCC)C(=O)COCC(=O)N(CCCCCCCC)CCCCCCCC | 294.15 | 1.60206 | hydrogenated tetrapropene |  | 0 | 0 | https://doi.org/10.1080/07366299.2012.757160
CCCCCCCCN(CCCCCCCC)C(=O)COCC(=O)N(CCCCCCCC)CCCCCCCC | TODGA | 0.05 | hydrogenated tetrapropene | La | III |  | HNO3 | 1 |  |  | 21 | 60 | 52 | N,N,N',N'-tetraoctyl diglycolic amide | TODGA, TOOPDA | C36H72N2O3 | 580.983 | diglycolamide | Multiple Ln | InChI=1S/C36H72N2O3/c1-5-9-13-17-21-25-29-37(30-26-22-18-14-10-6-2)35(39)33-41-34-36(40)38(31-27-23-19-15-11-7-3)32-28-24-20-16-12-8-4/h5-34H2,1-4H3 | VRZYWIAVUGQHKB-UHFFFAOYSA-N | &ap; | 2023-10-24 | doi:10.1080/07366299.2012.757160 | https://www.oecd-nea.org/ideal/extractants/TODGA | CCCCCCCCN(CCCCCCCC)C(=O)COCC(=O)N(CCCCCCCC)CCCCCCCC | 294.15 | 1.716003 | hydrogenated tetrapropene |  | 0 | 0 | https://doi.org/10.1080/07366299.2012.757160
CCCCCCCCN(CCCCCCCC)C(=O)COCC(=O)N(CCCCCCCC)CCCCCCCC | TODGA | 0.05 | hydrogenated tetrapropene | Ce | III |  | HNO3 | 1 |  |  | 21 | 60 | 72 | N,N,N',N'-tetraoctyl diglycolic amide | TODGA, TOOPDA | C36H72N2O3 | 580.983 | diglycolamide | Multiple Ln | InChI=1S/C36H72N2O3/c1-5-9-13-17-21-25-29-37(30-26-22-18-14-10-6-2)35(39)33-41-34-36(40)38(31-27-23-19-15-11-7-3)32-28-24-20-16-12-8-4/h5-34H2,1-4H3 | VRZYWIAVUGQHKB-UHFFFAOYSA-N | &ap; | 2023-10-24 | doi:10.1080/07366299.2012.757160 | https://www.oecd-nea.org/ideal/extractants/TODGA | CCCCCCCCN(CCCCCCCC)C(=O)COCC(=O)N(CCCCCCCC)CCCCCCCC | 294.15 | 1.857332 | hydrogenated tetrapropene |  | 0 | 0 | https://doi.org/10.1080/07366299.2012.757160
CCCCCCCCN(CCCCCCCC)C(=O)COCC(=O)N(CCCCCCCC)CCCCCCCC | TODGA | 0.05 | hydrogenated tetrapropene | Pr | III |  | HNO3 | 1 |  |  | 21 | 60 | 70 | N,N,N',N'-tetraoctyl diglycolic amide | TODGA, TOOPDA | C36H72N2O3 | 580.983 | diglycolamide | Multiple Ln | InChI=1S/C36H72N2O3/c1-5-9-13-17-21-25-29-37(30-26-22-18-14-10-6-2)35(39)33-41-34-36(40)38(31-27-23-19-15-11-7-3)32-28-24-20-16-12-8-4/h5-34H2,1-4H3 | VRZYWIAVUGQHKB-UHFFFAOYSA-N | &ap; | 2023-10-24 | doi:10.1080/07366299.2012.757160 | https://www.oecd-nea.org/ideal/extractants/TODGA | CCCCCCCCN(CCCCCCCC)C(=O)COCC(=O)N(CCCCCCCC)CCCCCCCC | 294.15 | 1.845098 | hydrogenated tetrapropene |  | 0 | 0 | https://doi.org/10.1080/07366299.2012.757160
CCCCCCCCN(CCCCCCCC)C(=O)COCC(=O)N(CCCCCCCC)CCCCCCCC | TODGA | 0.05 | hydrogenated tetrapropene | Nd | III |  | HNO3 | 1 |  |  | 21 | 60 | 42 | N,N,N',N'-tetraoctyl diglycolic amide | TODGA, TOOPDA | C36H72N2O3 | 580.983 | diglycolamide | Multiple Ln | InChI=1S/C36H72N2O3/c1-5-9-13-17-21-25-29-37(30-26-22-18-14-10-6-2)35(39)33-41-34-36(40)38(31-27-23-19-15-11-7-3)32-28-24-20-16-12-8-4/h5-34H2,1-4H3 | VRZYWIAVUGQHKB-UHFFFAOYSA-N | &ap; | 2023-10-24 | doi:10.1080/07366299.2012.757160 | https://www.oecd-nea.org/ideal/extractants/TODGA | CCCCCCCCN(CCCCCCCC)C(=O)COCC(=O)N(CCCCCCCC)CCCCCCCC | 294.15 | 1.623249 | hydrogenated tetrapropene |  | 0 | 0 | https://doi.org/10.1080/07366299.2012.757160
CCCCCCCCN(CCCCCCCC)C(=O)COCC(=O)N(CCCCCCCC)CCCCCCCC | TODGA | 0.05 | hydrogenated tetrapropene | Sm | III |  | HNO3 | 1 |  |  | 21 | 60 | 114 | N,N,N',N'-tetraoctyl diglycolic amide | TODGA, TOOPDA | C36H72N2O3 | 580.983 | diglycolamide | Multiple Ln | InChI=1S/C36H72N2O3/c1-5-9-13-17-21-25-29-37(30-26-22-18-14-10-6-2)35(39)33-41-34-36(40)38(31-27-23-19-15-11-7-3)32-28-24-20-16-12-8-4/h5-34H2,1-4H3 | VRZYWIAVUGQHKB-UHFFFAOYSA-N | &ap; | 2023-10-24 | doi:10.1080/07366299.2012.757160 | https://www.oecd-nea.org/ideal/extractants/TODGA | CCCCCCCCN(CCCCCCCC)C(=O)COCC(=O)N(CCCCCCCC)CCCCCCCC | 294.15 | 2.056905 | hydrogenated tetrapropene |  | 0 | 0 | https://doi.org/10.1080/07366299.2012.757160
CCCCCCCCN(CCCCCCCC)C(=O)COCC(=O)N(CCCCCCCC)CCCCCCCC | TODGA | 0.05 | hydrogenated tetrapropene | Eu | III |  | HNO3 | 1 |  |  | 21 | 60 | 39 | N,N,N',N'-tetraoctyl diglycolic amide | TODGA, TOOPDA | C36H72N2O3 | 580.983 | diglycolamide | Multiple Ln | InChI=1S/C36H72N2O3/c1-5-9-13-17-21-25-29-37(30-26-22-18-14-10-6-2)35(39)33-41-34-36(40)38(31-27-23-19-15-11-7-3)32-28-24-20-16-12-8-4/h5-34H2,1-4H3 | VRZYWIAVUGQHKB-UHFFFAOYSA-N | &ap; | 2023-10-24 | doi:10.1080/07366299.2012.757160 | https://www.oecd-nea.org/ideal/extractants/TODGA | CCCCCCCCN(CCCCCCCC)C(=O)COCC(=O)N(CCCCCCCC)CCCCCCCC | 294.15 | 1.591065 | hydrogenated tetrapropene |  | 0 | 0 | https://doi.org/10.1080/07366299.2012.757160
CCCCCCCCN(CCCCCCCC)C(=O)COCC(=O)N(CCCCCCCC)CCCCCCCC | TODGA | 0.05 | hydrogenated tetrapropene | Gd | III |  | HNO3 | 1 |  |  | 21 | 60 | 80 | N,N,N',N'-tetraoctyl diglycolic amide | TODGA, TOOPDA | C36H72N2O3 | 580.983 | diglycolamide | Multiple Ln | InChI=1S/C36H72N2O3/c1-5-9-13-17-21-25-29-37(30-26-22-18-14-10-6-2)35(39)33-41-34-36(40)38(31-27-23-19-15-11-7-3)32-28-24-20-16-12-8-4/h5-34H2,1-4H3 | VRZYWIAVUGQHKB-UHFFFAOYSA-N | &ap; | 2023-10-24 | doi:10.1080/07366299.2012.757160 | https://www.oecd-nea.org/ideal/extractants/TODGA | CCCCCCCCN(CCCCCCCC)C(=O)COCC(=O)N(CCCCCCCC)CCCCCCCC | 294.15 | 1.90309 | hydrogenated tetrapropene |  | 0 | 0 | https://doi.org/10.1080/07366299.2012.757160
CCCCCCCCN(CCCCCCCC)C(=O)COCC(=O)N(CCCCCCCC)CCCCCCCC | TODGA | 0.1 | Nitrobenzene | Eu | III |  | HNO3 | 1 |  |  | 25 | 120 | 500 | N,N,N',N'-tetraoctyl diglycolic amide | TODGA, TOOPDA | C36H72N2O3 | 580.983 | diglycolamide |  | InChI=1S/C36H72N2O3/c1-5-9-13-17-21-25-29-37(30-26-22-18-14-10-6-2)35(39)33-41-34-36(40)38(31-27-23-19-15-11-7-3)32-28-24-20-16-12-8-4/h5-34H2,1-4H3 | VRZYWIAVUGQHKB-UHFFFAOYSA-N | > | 2023-10-24 | doi:10.1016/j.apradiso.2010.09.016 | https://www.oecd-nea.org/ideal/extractants/TODGA | CCCCCCCCN(CCCCCCCC)C(=O)COCC(=O)N(CCCCCCCC)CCCCCCCC | 298.15 | 2.69897 | Nitrobenzene |  | 0 | 0 | https://doi.org/10.1016/j.apradiso.2010.09.016
CCCCCCCCN(CCCCCCCC)C(=O)COCC(=O)N(CCCCCCCC)CCCCCCCC | TODGA | 0.1 | 1,2-Dichloroethane | Eu | III |  | HNO3 | 1 |  |  | 25 | 120 | 34 | N,N,N',N'-tetraoctyl diglycolic amide | TODGA, TOOPDA | C36H72N2O3 | 580.983 | diglycolamide |  | InChI=1S/C36H72N2O3/c1-5-9-13-17-21-25-29-37(30-26-22-18-14-10-6-2)35(39)33-41-34-36(40)38(31-27-23-19-15-11-7-3)32-28-24-20-16-12-8-4/h5-34H2,1-4H3 | VRZYWIAVUGQHKB-UHFFFAOYSA-N |  | 2023-10-24 | doi:10.1016/j.apradiso.2010.09.016 | https://www.oecd-nea.org/ideal/extractants/TODGA | CCCCCCCCN(CCCCCCCC)C(=O)COCC(=O)N(CCCCCCCC)CCCCCCCC | 298.15 | 1.531479 | 1,2-Dichloroethane |  | 0 | 0 | https://doi.org/10.1016/j.apradiso.2010.09.016
CCCCCCCCN(CCCCCCCC)C(=O)COCC(=O)N(CCCCCCCC)CCCCCCCC | TODGA | 0.1 | 1-Octanol | Eu | III |  | HNO3 | 1 |  |  | 25 | 120 | 500 | N,N,N',N'-tetraoctyl diglycolic amide | TODGA, TOOPDA | C36H72N2O3 | 580.983 | diglycolamide |  | InChI=1S/C36H72N2O3/c1-5-9-13-17-21-25-29-37(30-26-22-18-14-10-6-2)35(39)33-41-34-36(40)38(31-27-23-19-15-11-7-3)32-28-24-20-16-12-8-4/h5-34H2,1-4H3 | VRZYWIAVUGQHKB-UHFFFAOYSA-N | > | 2023-10-24 | doi:10.1016/j.apradiso.2010.09.016 | https://www.oecd-nea.org/ideal/extractants/TODGA | CCCCCCCCN(CCCCCCCC)C(=O)COCC(=O)N(CCCCCCCC)CCCCCCCC | 298.15 | 2.69897 | 1-Octanol |  | 0 | 0 | https://doi.org/10.1016/j.apradiso.2010.09.016
CCCCCCCCN(CCCCCCCC)C(=O)COCC(=O)N(CCCCCCCC)CCCCCCCC | TODGA | 0.1 | Ethyl Acetate | Eu | III |  | HNO3 | 1 |  |  | 25 | 120 | 500 | N,N,N',N'-tetraoctyl diglycolic amide | TODGA, TOOPDA | C36H72N2O3 | 580.983 | diglycolamide |  | InChI=1S/C36H72N2O3/c1-5-9-13-17-21-25-29-37(30-26-22-18-14-10-6-2)35(39)33-41-34-36(40)38(31-27-23-19-15-11-7-3)32-28-24-20-16-12-8-4/h5-34H2,1-4H3 | VRZYWIAVUGQHKB-UHFFFAOYSA-N | > | 2023-10-24 | doi:10.1016/j.apradiso.2010.09.016 | https://www.oecd-nea.org/ideal/extractants/TODGA | CCCCCCCCN(CCCCCCCC)C(=O)COCC(=O)N(CCCCCCCC)CCCCCCCC | 298.15 | 2.69897 | Ethyl Acetate |  | 0 | 0 | https://doi.org/10.1016/j.apradiso.2010.09.016
CCCCCCCCN(CCCCCCCC)C(=O)COCC(=O)N(CCCCCCCC)CCCCCCCC | TODGA | 0.1 | HPT/1-Octanol, 1:1 | Eu | III |  | HNO3 | 3 |  |  | 22 | 10 | 330 | N,N,N',N'-tetraoctyl diglycolic amide | TODGA, TOOPDA | C36H72N2O3 | 580.983 | diglycolamide |  | InChI=1S/C36H72N2O3/c1-5-9-13-17-21-25-29-37(30-26-22-18-14-10-6-2)35(39)33-41-34-36(40)38(31-27-23-19-15-11-7-3)32-28-24-20-16-12-8-4/h5-34H2,1-4H3 | VRZYWIAVUGQHKB-UHFFFAOYSA-N |  | 2023-10-24 | doi:10.1016/j.apradiso.2010.09.016 | https://www.oecd-nea.org/ideal/extractants/TODGA | CCCCCCCCN(CCCCCCCC)C(=O)COCC(=O)N(CCCCCCCC)CCCCCCCC | 295.15 | 2.518514 | HPT | 1-Octanol | 0.1 | 0.1 | https://doi.org/10.1016/j.apradiso.2010.09.016
CCCCCCCCN(CCCCCCCC)C(=O)COCC(=O)N(CCCCCCCC)CCCCCCCC | TODGA | 0.1 | n-Dodecane | La |  |  | HNO3 | 0.5 |  |  | 25 | 30 | 0.5 | N,N,N',N'-tetraoctyl diglycolic amide | TODGA, TOOPDA | C36H72N2O3 | 580.983 | diglycolamide |  | InChI=1S/C36H72N2O3/c1-5-9-13-17-21-25-29-37(30-26-22-18-14-10-6-2)35(39)33-41-34-36(40)38(31-27-23-19-15-11-7-3)32-28-24-20-16-12-8-4/h5-34H2,1-4H3 | VRZYWIAVUGQHKB-UHFFFAOYSA-N | &ap; | 2023-10-24 | doi:10.1080/07366299.2013.836422 | https://www.oecd-nea.org/ideal/extractants/TODGA | CCCCCCCCN(CCCCCCCC)C(=O)COCC(=O)N(CCCCCCCC)CCCCCCCC | 298.15 | -0.30103 | n-Dodecane |  | 0 | 0 | https://doi.org/10.1080/07366299.2013.836422
CCCCCCCCN(CCCCCCCC)C(=O)COCC(=O)N(CCCCCCCC)CCCCCCCC | TODGA | 0.1 | n-Dodecane | Ce |  |  | HNO3 | 0.5 |  |  | 25 | 30 | 0.8 | N,N,N',N'-tetraoctyl diglycolic amide | TODGA, TOOPDA | C36H72N2O3 | 580.983 | diglycolamide |  | InChI=1S/C36H72N2O3/c1-5-9-13-17-21-25-29-37(30-26-22-18-14-10-6-2)35(39)33-41-34-36(40)38(31-27-23-19-15-11-7-3)32-28-24-20-16-12-8-4/h5-34H2,1-4H3 | VRZYWIAVUGQHKB-UHFFFAOYSA-N | &ap; | 2023-10-24 | doi:10.1080/07366299.2013.836422 | https://www.oecd-nea.org/ideal/extractants/TODGA | CCCCCCCCN(CCCCCCCC)C(=O)COCC(=O)N(CCCCCCCC)CCCCCCCC | 298.15 | -0.09691001 | n-Dodecane |  | 0 | 0 | https://doi.org/10.1080/07366299.2013.836422
CCCCCCCCN(CCCCCCCC)C(=O)COCC(=O)N(CCCCCCCC)CCCCCCCC | TODGA | 0.1 | n-Dodecane | Pr |  |  | HNO3 | 0.5 |  |  | 25 | 30 | 1.12 | N,N,N',N'-tetraoctyl diglycolic amide | TODGA, TOOPDA | C36H72N2O3 | 580.983 | diglycolamide |  | InChI=1S/C36H72N2O3/c1-5-9-13-17-21-25-29-37(30-26-22-18-14-10-6-2)35(39)33-41-34-36(40)38(31-27-23-19-15-11-7-3)32-28-24-20-16-12-8-4/h5-34H2,1-4H3 | VRZYWIAVUGQHKB-UHFFFAOYSA-N | &ap; | 2023-10-24 | doi:10.1080/07366299.2013.836422 | https://www.oecd-nea.org/ideal/extractants/TODGA | CCCCCCCCN(CCCCCCCC)C(=O)COCC(=O)N(CCCCCCCC)CCCCCCCC | 298.15 | 0.04921802 | n-Dodecane |  | 0 | 0 | https://doi.org/10.1080/07366299.2013.836422
CCCCCCCCN(CCCCCCCC)C(=O)COCC(=O)N(CCCCCCCC)CCCCCCCC | TODGA | 0.1 | n-Dodecane | Nd |  |  | HNO3 | 0.5 |  |  | 25 | 30 | 1.86 | N,N,N',N'-tetraoctyl diglycolic amide | TODGA, TOOPDA | C36H72N2O3 | 580.983 | diglycolamide |  | InChI=1S/C36H72N2O3/c1-5-9-13-17-21-25-29-37(30-26-22-18-14-10-6-2)35(39)33-41-34-36(40)38(31-27-23-19-15-11-7-3)32-28-24-20-16-12-8-4/h5-34H2,1-4H3 | VRZYWIAVUGQHKB-UHFFFAOYSA-N | &ap; | 2023-10-24 | doi:10.1080/07366299.2013.836422 | https://www.oecd-nea.org/ideal/extractants/TODGA | CCCCCCCCN(CCCCCCCC)C(=O)COCC(=O)N(CCCCCCCC)CCCCCCCC | 298.15 | 0.2695129 | n-Dodecane |  | 0 | 0 | https://doi.org/10.1080/07366299.2013.836422
CCCCCCCCN(CCCCCCCC)C(=O)COCC(=O)N(CCCCCCCC)CCCCCCCC | TODGA | 0.1 | n-Dodecane | Sm |  |  | HNO3 | 0.5 |  |  | 25 | 30 | 9.62 | N,N,N',N'-tetraoctyl diglycolic amide | TODGA, TOOPDA | C36H72N2O3 | 580.983 | diglycolamide |  | InChI=1S/C36H72N2O3/c1-5-9-13-17-21-25-29-37(30-26-22-18-14-10-6-2)35(39)33-41-34-36(40)38(31-27-23-19-15-11-7-3)32-28-24-20-16-12-8-4/h5-34H2,1-4H3 | VRZYWIAVUGQHKB-UHFFFAOYSA-N | &ap; | 2023-10-24 | doi:10.1080/07366299.2013.836422 | https://www.oecd-nea.org/ideal/extractants/TODGA | CCCCCCCCN(CCCCCCCC)C(=O)COCC(=O)N(CCCCCCCC)CCCCCCCC | 298.15 | 0.9831751 | n-Dodecane |  | 0 | 0 | https://doi.org/10.1080/07366299.2013.836422
CCCCCCCCN(CCCCCCCC)C(=O)COCC(=O)N(CCCCCCCC)CCCCCCCC | TODGA | 0.1 | n-Dodecane | Eu |  |  | HNO3 | 0.5 |  |  | 25 | 30 | 18.94 | N,N,N',N'-tetraoctyl diglycolic amide | TODGA, TOOPDA | C36H72N2O3 | 580.983 | diglycolamide |  | InChI=1S/C36H72N2O3/c1-5-9-13-17-21-25-29-37(30-26-22-18-14-10-6-2)35(39)33-41-34-36(40)38(31-27-23-19-15-11-7-3)32-28-24-20-16-12-8-4/h5-34H2,1-4H3 | VRZYWIAVUGQHKB-UHFFFAOYSA-N | &ap; | 2023-10-24 | doi:10.1080/07366299.2013.836422 | https://www.oecd-nea.org/ideal/extractants/TODGA | CCCCCCCCN(CCCCCCCC)C(=O)COCC(=O)N(CCCCCCCC)CCCCCCCC | 298.15 | 1.27738 | n-Dodecane |  | 0 | 0 | https://doi.org/10.1080/07366299.2013.836422
CCCCCCCCN(CCCCCCCC)C(=O)COCC(=O)N(CCCCCCCC)CCCCCCCC | TODGA | 0.1 | n-Dodecane | Gd |  |  | HNO3 | 0.5 |  |  | 25 | 30 | 18.04 | N,N,N',N'-tetraoctyl diglycolic amide | TODGA, TOOPDA | C36H72N2O3 | 580.983 | diglycolamide |  | InChI=1S/C36H72N2O3/c1-5-9-13-17-21-25-29-37(30-26-22-18-14-10-6-2)35(39)33-41-34-36(40)38(31-27-23-19-15-11-7-3)32-28-24-20-16-12-8-4/h5-34H2,1-4H3 | VRZYWIAVUGQHKB-UHFFFAOYSA-N | &ap; | 2023-10-24 | doi:10.1080/07366299.2013.836422 | https://www.oecd-nea.org/ideal/extractants/TODGA | CCCCCCCCN(CCCCCCCC)C(=O)COCC(=O)N(CCCCCCCC)CCCCCCCC | 298.15 | 1.256237 | n-Dodecane |  | 0 | 0 | https://doi.org/10.1080/07366299.2013.836422
CCCCCCCCN(CCCCCCCC)C(=O)COCC(=O)N(CCCCCCCC)CCCCCCCC | TODGA | 0.1 | n-Dodecane | Tb |  |  | HNO3 | 0.5 |  |  | 25 | 30 | 59.02 | N,N,N',N'-tetraoctyl diglycolic amide | TODGA, TOOPDA | C36H72N2O3 | 580.983 | diglycolamide |  | InChI=1S/C36H72N2O3/c1-5-9-13-17-21-25-29-37(30-26-22-18-14-10-6-2)35(39)33-41-34-36(40)38(31-27-23-19-15-11-7-3)32-28-24-20-16-12-8-4/h5-34H2,1-4H3 | VRZYWIAVUGQHKB-UHFFFAOYSA-N | &ap; | 2023-10-24 | doi:10.1080/07366299.2013.836422 | https://www.oecd-nea.org/ideal/extractants/TODGA | CCCCCCCCN(CCCCCCCC)C(=O)COCC(=O)N(CCCCCCCC)CCCCCCCC | 298.15 | 1.770999 | n-Dodecane |  | 0 | 0 | https://doi.org/10.1080/07366299.2013.836422
CCCCCCCCN(CCCCCCCC)C(=O)COCC(=O)N(CCCCCCCC)CCCCCCCC | TODGA | 0.1 | n-Dodecane | Dy |  |  | HNO3 | 0.5 |  |  | 25 | 30 | 78.9 | N,N,N',N'-tetraoctyl diglycolic amide | TODGA, TOOPDA | C36H72N2O3 | 580.983 | diglycolamide |  | InChI=1S/C36H72N2O3/c1-5-9-13-17-21-25-29-37(30-26-22-18-14-10-6-2)35(39)33-41-34-36(40)38(31-27-23-19-15-11-7-3)32-28-24-20-16-12-8-4/h5-34H2,1-4H3 | VRZYWIAVUGQHKB-UHFFFAOYSA-N | &ap; | 2023-10-24 | doi:10.1080/07366299.2013.836422 | https://www.oecd-nea.org/ideal/extractants/TODGA | CCCCCCCCN(CCCCCCCC)C(=O)COCC(=O)N(CCCCCCCC)CCCCCCCC | 298.15 | 1.897077 | n-Dodecane |  | 0 | 0 | https://doi.org/10.1080/07366299.2013.836422
CCCCCCCCN(CCCCCCCC)C(=O)COCC(=O)N(CCCCCCCC)CCCCCCCC | TODGA | 0.1 | n-Dodecane | Ho |  |  | HNO3 | 0.5 |  |  | 25 | 30 | 144.43 | N,N,N',N'-tetraoctyl diglycolic amide | TODGA, TOOPDA | C36H72N2O3 | 580.983 | diglycolamide |  | InChI=1S/C36H72N2O3/c1-5-9-13-17-21-25-29-37(30-26-22-18-14-10-6-2)35(39)33-41-34-36(40)38(31-27-23-19-15-11-7-3)32-28-24-20-16-12-8-4/h5-34H2,1-4H3 | VRZYWIAVUGQHKB-UHFFFAOYSA-N | &ap; | 2023-10-24 | doi:10.1080/07366299.2013.836422 | https://www.oecd-nea.org/ideal/extractants/TODGA | CCCCCCCCN(CCCCCCCC)C(=O)COCC(=O)N(CCCCCCCC)CCCCCCCC | 298.15 | 2.159657 | n-Dodecane |  | 0 | 0 | https://doi.org/10.1080/07366299.2013.836422
CCCCCCCCN(CCCCCCCC)C(=O)COCC(=O)N(CCCCCCCC)CCCCCCCC | TODGA | 0.1 | n-Dodecane | Er |  |  | HNO3 | 0.5 |  |  | 25 | 30 | 155.3 | N,N,N',N'-tetraoctyl diglycolic amide | TODGA, TOOPDA | C36H72N2O3 | 580.983 | diglycolamide |  | InChI=1S/C36H72N2O3/c1-5-9-13-17-21-25-29-37(30-26-22-18-14-10-6-2)35(39)33-41-34-36(40)38(31-27-23-19-15-11-7-3)32-28-24-20-16-12-8-4/h5-34H2,1-4H3 | VRZYWIAVUGQHKB-UHFFFAOYSA-N | &ap; | 2023-10-24 | doi:10.1080/07366299.2013.836422 | https://www.oecd-nea.org/ideal/extractants/TODGA | CCCCCCCCN(CCCCCCCC)C(=O)COCC(=O)N(CCCCCCCC)CCCCCCCC | 298.15 | 2.191171 | n-Dodecane |  | 0 | 0 | https://doi.org/10.1080/07366299.2013.836422
CCCCCCCCN(CCCCCCCC)C(=O)COCC(=O)N(CCCCCCCC)CCCCCCCC | TODGA | 0.1 | n-Dodecane | Tm |  |  | HNO3 | 0.5 |  |  | 25 | 30 | 179.56 | N,N,N',N'-tetraoctyl diglycolic amide | TODGA, TOOPDA | C36H72N2O3 | 580.983 | diglycolamide |  | InChI=1S/C36H72N2O3/c1-5-9-13-17-21-25-29-37(30-26-22-18-14-10-6-2)35(39)33-41-34-36(40)38(31-27-23-19-15-11-7-3)32-28-24-20-16-12-8-4/h5-34H2,1-4H3 | VRZYWIAVUGQHKB-UHFFFAOYSA-N | &ap; | 2023-10-24 | doi:10.1080/07366299.2013.836422 | https://www.oecd-nea.org/ideal/extractants/TODGA | CCCCCCCCN(CCCCCCCC)C(=O)COCC(=O)N(CCCCCCCC)CCCCCCCC | 298.15 | 2.25421 | n-Dodecane |  | 0 | 0 | https://doi.org/10.1080/07366299.2013.836422
CCCCCCCCN(CCCCCCCC)C(=O)COCC(=O)N(CCCCCCCC)CCCCCCCC | TODGA | 0.1 | n-Dodecane | Yb |  |  | HNO3 | 0.5 |  |  | 25 | 30 | 183.95 | N,N,N',N'-tetraoctyl diglycolic amide | TODGA, TOOPDA | C36H72N2O3 | 580.983 | diglycolamide |  | InChI=1S/C36H72N2O3/c1-5-9-13-17-21-25-29-37(30-26-22-18-14-10-6-2)35(39)33-41-34-36(40)38(31-27-23-19-15-11-7-3)32-28-24-20-16-12-8-4/h5-34H2,1-4H3 | VRZYWIAVUGQHKB-UHFFFAOYSA-N | &ap; | 2023-10-24 | doi:10.1080/07366299.2013.836422 | https://www.oecd-nea.org/ideal/extractants/TODGA | CCCCCCCCN(CCCCCCCC)C(=O)COCC(=O)N(CCCCCCCC)CCCCCCCC | 298.15 | 2.2647 | n-Dodecane |  | 0 | 0 | https://doi.org/10.1080/07366299.2013.836422
CCCCCCCCN(CCCCCCCC)C(=O)COCC(=O)N(CCCCCCCC)CCCCCCCC | TODGA | 0.1 | n-Dodecane | Lu |  |  | HNO3 | 0.5 |  |  | 25 | 30 | 207.6 | N,N,N',N'-tetraoctyl diglycolic amide | TODGA, TOOPDA | C36H72N2O3 | 580.983 | diglycolamide |  | InChI=1S/C36H72N2O3/c1-5-9-13-17-21-25-29-37(30-26-22-18-14-10-6-2)35(39)33-41-34-36(40)38(31-27-23-19-15-11-7-3)32-28-24-20-16-12-8-4/h5-34H2,1-4H3 | VRZYWIAVUGQHKB-UHFFFAOYSA-N | &ap; | 2023-10-24 | doi:10.1080/07366299.2013.836422 | https://www.oecd-nea.org/ideal/extractants/TODGA | CCCCCCCCN(CCCCCCCC)C(=O)COCC(=O)N(CCCCCCCC)CCCCCCCC | 298.15 | 2.317227 | n-Dodecane |  | 0 | 0 | https://doi.org/10.1080/07366299.2013.836422
CCCCCCCCP(=O)(CCCCCCCC)CCCCCCCC | TOPO | 0.25 | toluene | Eu | III |  | HNO3 | 0.2 |  |  | 21 | 10 | 8 | trioctylphosphine oxide | TOPO | C24H51OP | 386.645 | phosphine oxide |  | InChI=1S/C24H51OP/c1-4-7-10-13-16-19-22-26(25,23-20-17-14-11-8-5-2)24-21-18-15-12-9-6-3/h4-24H2,1-3H3 | ZMBHCYHQLYEYDV-UHFFFAOYSA-N | &ap; | 2023-10-24 | doi:10.1080/07360299908934599 | https://www.oecd-nea.org/ideal/extractants/TOPO | CCCCCCCCP(=O)(CCCCCCCC)CCCCCCCC | 294.15 | 0.90309 | toluene |  | 0 | 0 | https://doi.org/10.1080/07360299908934599
CCCCCCCCP(=O)(CCCCCCCC)CCCCCCCC | TOPO | 0.25 | toluene | Eu | III |  | HNO3 | 0.4 |  |  | 21 | 10 | 8 | trioctylphosphine oxide | TOPO | C24H51OP | 386.645 | phosphine oxide |  | InChI=1S/C24H51OP/c1-4-7-10-13-16-19-22-26(25,23-20-17-14-11-8-5-2)24-21-18-15-12-9-6-3/h4-24H2,1-3H3 | ZMBHCYHQLYEYDV-UHFFFAOYSA-N | &ap; | 2023-10-24 | doi:10.1080/07360299908934599 | https://www.oecd-nea.org/ideal/extractants/TOPO | CCCCCCCCP(=O)(CCCCCCCC)CCCCCCCC | 294.15 | 0.90309 | toluene |  | 0 | 0 | https://doi.org/10.1080/07360299908934599
CCCCCCCCP(=O)(CCCCCCCC)CCCCCCCC | TOPO | 0.25 | toluene | Eu | III |  | HNO3 | 0.6 |  |  | 21 | 10 | 5.5 | trioctylphosphine oxide | TOPO | C24H51OP | 386.645 | phosphine oxide |  | InChI=1S/C24H51OP/c1-4-7-10-13-16-19-22-26(25,23-20-17-14-11-8-5-2)24-21-18-15-12-9-6-3/h4-24H2,1-3H3 | ZMBHCYHQLYEYDV-UHFFFAOYSA-N | &ap; | 2023-10-24 | doi:10.1080/07360299908934599 | https://www.oecd-nea.org/ideal/extractants/TOPO | CCCCCCCCP(=O)(CCCCCCCC)CCCCCCCC | 294.15 | 0.7403627 | toluene |  | 0 | 0 | https://doi.org/10.1080/07360299908934599
CCCCCCCCP(=O)(CCCCCCCC)CCCCCCCC | TOPO | 0.25 | toluene | Eu | III |  | HNO3 | 1 |  |  | 21 | 10 | 1.4 | trioctylphosphine oxide | TOPO | C24H51OP | 386.645 | phosphine oxide |  | InChI=1S/C24H51OP/c1-4-7-10-13-16-19-22-26(25,23-20-17-14-11-8-5-2)24-21-18-15-12-9-6-3/h4-24H2,1-3H3 | ZMBHCYHQLYEYDV-UHFFFAOYSA-N | &ap; | 2023-10-24 | doi:10.1080/07360299908934599 | https://www.oecd-nea.org/ideal/extractants/TOPO | CCCCCCCCP(=O)(CCCCCCCC)CCCCCCCC | 294.15 | 0.146128 | toluene |  | 0 | 0 | https://doi.org/10.1080/07360299908934599
CCCN(CCC)C(=O)COCC(=O)N(CCC)CCC | TPOPDA | 0.1 | Chloroform | Eu | III |  | HNO3 | 1 |  |  | 25 | 120 | 1.585 | N,N,N,N-tetrapropyl-3-oxapentanediamide | TPOPDA | C16H32N2O3 | 300.443 | diglycolamide |  | InChI=1S/C16H32N2O3/c1-5-9-17(10-6-2)15(19)13-21-14-16(20)18(11-7-3)12-8-4/h5-14H2,1-4H3 | ISLAAYAUOAAPFB-UHFFFAOYSA-N | &ap; | 2023-10-24 | doi:10.1081/SEI-100001376 | https://www.oecd-nea.org/ideal/extractants/TPOPDA | CCCN(CCC)C(=O)COCC(=O)N(CCC)CCC | 298.15 | 0.2000293 | Chloroform |  | 0 | 0 | https://doi.org/10.1081/SEI-100001376
CCCCCCCCN(CCCCCCCC)C(=O)COC(C)C(=O)N(CCCCCCCC)CCCCCCCC | TWE21 | 0.1 | hydrogenated tetrapropene | Eu | III |  | HNO3 | 0.01 |  |  | 22 | 15 | 0.0014 | 2-(2-(dioctylamino)-2-oxoethoxy),N,N-dioctylpropanamide | TWE21 | C37H74N2O3 | 595.01 |  |  | InChI=1S/C37H74N2O3/c1-6-10-14-18-22-26-30-38(31-27-23-19-15-11-7-2)36(40)34-42-35(5)37(41)39(32-28-24-20-16-12-8-3)33-29-25-21-17-13-9-4/h35H,6-34H2,1-5H3 | WHTMDGKHKZCZDV-UHFFFAOYSA-N | &ap; | 2023-10-24 | doi:10.1080/10610278.2010.506553 | https://www.oecd-nea.org/ideal/extractants/TWE21 | CCCCCCCCN(CCCCCCCC)C(=O)COC(C)C(=O)N(CCCCCCCC)CCCCCCCC | 295.15 | -2.853872 | hydrogenated tetrapropene |  | 0 | 0 | https://doi.org/10.1080/10610278.2010.506553
CCCCCCCCN(CCCCCCCC)C(=O)COC(C)C(=O)N(CCCCCCCC)CCCCCCCC | TWE21 | 0.1 | hydrogenated tetrapropene | Eu | III |  | HNO3 | 0.1 |  |  | 22 | 15 | 0.003 | 2-(2-(dioctylamino)-2-oxoethoxy),N,N-dioctylpropanamide | TWE21 | C37H74N2O3 | 595.01 |  |  | InChI=1S/C37H74N2O3/c1-6-10-14-18-22-26-30-38(31-27-23-19-15-11-7-2)36(40)34-42-35(5)37(41)39(32-28-24-20-16-12-8-3)33-29-25-21-17-13-9-4/h35H,6-34H2,1-5H3 | WHTMDGKHKZCZDV-UHFFFAOYSA-N | &ap; | 2023-10-24 | doi:10.1080/10610278.2010.506553 | https://www.oecd-nea.org/ideal/extractants/TWE21 | CCCCCCCCN(CCCCCCCC)C(=O)COC(C)C(=O)N(CCCCCCCC)CCCCCCCC | 295.15 | -2.522879 | hydrogenated tetrapropene |  | 0 | 0 | https://doi.org/10.1080/10610278.2010.506553
CCCCCCCCN(CCCCCCCC)C(=O)COC(C)C(=O)N(CCCCCCCC)CCCCCCCC | TWE21 | 0.1 | hydrogenated tetrapropene | Eu | III |  | HNO3 | 1 |  |  | 22 | 15 | 0.8 | 2-(2-(dioctylamino)-2-oxoethoxy),N,N-dioctylpropanamide | TWE21 | C37H74N2O3 | 595.01 |  |  | InChI=1S/C37H74N2O3/c1-6-10-14-18-22-26-30-38(31-27-23-19-15-11-7-2)36(40)34-42-35(5)37(41)39(32-28-24-20-16-12-8-3)33-29-25-21-17-13-9-4/h35H,6-34H2,1-5H3 | WHTMDGKHKZCZDV-UHFFFAOYSA-N | &ap; | 2023-10-24 | doi:10.1080/10610278.2010.506553 | https://www.oecd-nea.org/ideal/extractants/TWE21 | CCCCCCCCN(CCCCCCCC)C(=O)COC(C)C(=O)N(CCCCCCCC)CCCCCCCC | 295.15 | -0.09691001 | hydrogenated tetrapropene |  | 0 | 0 | https://doi.org/10.1080/10610278.2010.506553
CCCCCCCCN(CCCCCCCC)C(=O)COC(C)C(=O)N(CCCCCCCC)CCCCCCCC | TWE21 | 0.1 | hydrogenated tetrapropene | Eu | III |  | HNO3 | 2 |  |  | 22 | 15 | 60 | 2-(2-(dioctylamino)-2-oxoethoxy),N,N-dioctylpropanamide | TWE21 | C37H74N2O3 | 595.01 |  |  | InChI=1S/C37H74N2O3/c1-6-10-14-18-22-26-30-38(31-27-23-19-15-11-7-2)36(40)34-42-35(5)37(41)39(32-28-24-20-16-12-8-3)33-29-25-21-17-13-9-4/h35H,6-34H2,1-5H3 | WHTMDGKHKZCZDV-UHFFFAOYSA-N | &ap; | 2023-10-24 | doi:10.1080/10610278.2010.506553 | https://www.oecd-nea.org/ideal/extractants/TWE21 | CCCCCCCCN(CCCCCCCC)C(=O)COC(C)C(=O)N(CCCCCCCC)CCCCCCCC | 295.15 | 1.778151 | hydrogenated tetrapropene |  | 0 | 0 | https://doi.org/10.1080/10610278.2010.506553
CCCCCCCCN(CCCCCCCC)C(=O)COC(C)C(=O)N(CCCCCCCC)CCCCCCCC | TWE21 | 0.1 | hydrogenated tetrapropene | Eu | III |  | HNO3 | 3 |  |  | 22 | 15 | 350 | 2-(2-(dioctylamino)-2-oxoethoxy),N,N-dioctylpropanamide | TWE21 | C37H74N2O3 | 595.01 |  |  | InChI=1S/C37H74N2O3/c1-6-10-14-18-22-26-30-38(31-27-23-19-15-11-7-2)36(40)34-42-35(5)37(41)39(32-28-24-20-16-12-8-3)33-29-25-21-17-13-9-4/h35H,6-34H2,1-5H3 | WHTMDGKHKZCZDV-UHFFFAOYSA-N | &ap; | 2023-10-24 | doi:10.1080/10610278.2010.506553 | https://www.oecd-nea.org/ideal/extractants/TWE21 | CCCCCCCCN(CCCCCCCC)C(=O)COC(C)C(=O)N(CCCCCCCC)CCCCCCCC | 295.15 | 2.544068 | hydrogenated tetrapropene |  | 0 | 0 | https://doi.org/10.1080/10610278.2010.506553
CCCCCCCCN(CCCCCCCC)C(=O)COC(C)C(=O)N(CCCCCCCC)CCCCCCCC | TWE21 | 0.1 | hydrogenated tetrapropene | Eu | III |  | HNO3 | 4 |  |  | 22 | 15 | 400 | 2-(2-(dioctylamino)-2-oxoethoxy),N,N-dioctylpropanamide | TWE21 | C37H74N2O3 | 595.01 |  |  | InChI=1S/C37H74N2O3/c1-6-10-14-18-22-26-30-38(31-27-23-19-15-11-7-2)36(40)34-42-35(5)37(41)39(32-28-24-20-16-12-8-3)33-29-25-21-17-13-9-4/h35H,6-34H2,1-5H3 | WHTMDGKHKZCZDV-UHFFFAOYSA-N | &ap; | 2023-10-24 | doi:10.1080/10610278.2010.506553 | https://www.oecd-nea.org/ideal/extractants/TWE21 | CCCCCCCCN(CCCCCCCC)C(=O)COC(C)C(=O)N(CCCCCCCC)CCCCCCCC | 295.15 | 2.60206 | hydrogenated tetrapropene |  | 0 | 0 | https://doi.org/10.1080/10610278.2010.506553
CCCCCCCCN(CCCCCCCC)C(=O)COCC(=O)NCc1cccc(CNC(=O)COCC(=O)N(CCCCCCCC)CCCCCCCC)c1 | UAM-069 | 0.1 | HPT/1-Octanol, 1:1 | Eu | III |  | HNO3 | 3 |  |  | 22 | 10 | 165 | 2-[(N',N'-dioctylcarbamoyl)methoxy]-N-{3-[(2-(N'',N''-dioctylcarbamoyl)methoxyacetylamino)methyl]benzyl}acetamide | UAM-069 | C48H86N4O6 | 815.238 | acetamide |  | InChI=1S/C48H86N4O6/c1-5-9-13-17-21-25-32-51(33-26-22-18-14-10-6-2)47(55)41-57-39-45(53)49-37-43-30-29-31-44(36-43)38-50-46(54)40-58-42-48(56)52(34-27-23-19-15-11-7-3)35-28-24-20-16-12-8-4/h29-31,36H,5-28,32-35,37-42H2,1-4H3,(H,49,53)(H,50,54) | YVWALNHBJHJTLD-UHFFFAOYSA-N |  | 2023-10-24 | doi:10.1080/07366290802672212 | https://www.oecd-nea.org/ideal/extractants/UAM-069 | CCCCCCCCN(CCCCCCCC)C(=O)COCC(=O)NCc1cccc(CNC(=O)COCC(=O)N(CCCCCCCC)CCCCCCCC)c1 | 295.15 | 2.217484 | HPT | 1-Octanol | 0.1 | 0.1 | https://doi.org/10.1080/07366290802672212
CCCCCCCCN(CCCCCCCC)C(=O)COCC(=O)NCc1cccc(CNC(=O)COCC(=O)N(CCCCCCCC)CCCCCCCC)c1 | UAM-069 | 0.1 | 1-Octanol | Eu | III |  | HNO3 | 0.06 |  |  | 22 | 10 | 0.05 | 2-[(N',N'-dioctylcarbamoyl)methoxy]-N-{3-[(2-(N'',N''-dioctylcarbamoyl)methoxyacetylamino)methyl]benzyl}acetamide | UAM-069 | C48H86N4O6 | 815.238 | acetamide |  | InChI=1S/C48H86N4O6/c1-5-9-13-17-21-25-32-51(33-26-22-18-14-10-6-2)47(55)41-57-39-45(53)49-37-43-30-29-31-44(36-43)38-50-46(54)40-58-42-48(56)52(34-27-23-19-15-11-7-3)35-28-24-20-16-12-8-4/h29-31,36H,5-28,32-35,37-42H2,1-4H3,(H,49,53)(H,50,54) | YVWALNHBJHJTLD-UHFFFAOYSA-N | &ap; | 2023-10-24 | doi:10.1080/07366290802672212 | https://www.oecd-nea.org/ideal/extractants/UAM-069 | CCCCCCCCN(CCCCCCCC)C(=O)COCC(=O)NCc1cccc(CNC(=O)COCC(=O)N(CCCCCCCC)CCCCCCCC)c1 | 295.15 | -1.30103 | 1-Octanol |  | 0 | 0 | https://doi.org/10.1080/07366290802672212
CCCCCCCCN(CCCCCCCC)C(=O)COCC(=O)NCc1cccc(CNC(=O)COCC(=O)N(CCCCCCCC)CCCCCCCC)c1 | UAM-069 | 0.1 | 1-Octanol | Eu | III |  | HNO3 | 0.1 |  |  | 22 | 10 | 0.15 | 2-[(N',N'-dioctylcarbamoyl)methoxy]-N-{3-[(2-(N'',N''-dioctylcarbamoyl)methoxyacetylamino)methyl]benzyl}acetamide | UAM-069 | C48H86N4O6 | 815.238 | acetamide |  | InChI=1S/C48H86N4O6/c1-5-9-13-17-21-25-32-51(33-26-22-18-14-10-6-2)47(55)41-57-39-45(53)49-37-43-30-29-31-44(36-43)38-50-46(54)40-58-42-48(56)52(34-27-23-19-15-11-7-3)35-28-24-20-16-12-8-4/h29-31,36H,5-28,32-35,37-42H2,1-4H3,(H,49,53)(H,50,54) | YVWALNHBJHJTLD-UHFFFAOYSA-N | &ap; | 2023-10-24 | doi:10.1080/07366290802672212 | https://www.oecd-nea.org/ideal/extractants/UAM-069 | CCCCCCCCN(CCCCCCCC)C(=O)COCC(=O)NCc1cccc(CNC(=O)COCC(=O)N(CCCCCCCC)CCCCCCCC)c1 | 295.15 | -0.8239087 | 1-Octanol |  | 0 | 0 | https://doi.org/10.1080/07366290802672212
CCCCCCCCN(CCCCCCCC)C(=O)COCC(=O)NCc1cccc(CNC(=O)COCC(=O)N(CCCCCCCC)CCCCCCCC)c1 | UAM-069 | 0.1 | 1-Octanol | Eu | III |  | HNO3 | 0.65 |  |  | 22 | 10 | 3 | 2-[(N',N'-dioctylcarbamoyl)methoxy]-N-{3-[(2-(N'',N''-dioctylcarbamoyl)methoxyacetylamino)methyl]benzyl}acetamide | UAM-069 | C48H86N4O6 | 815.238 | acetamide |  | InChI=1S/C48H86N4O6/c1-5-9-13-17-21-25-32-51(33-26-22-18-14-10-6-2)47(55)41-57-39-45(53)49-37-43-30-29-31-44(36-43)38-50-46(54)40-58-42-48(56)52(34-27-23-19-15-11-7-3)35-28-24-20-16-12-8-4/h29-31,36H,5-28,32-35,37-42H2,1-4H3,(H,49,53)(H,50,54) | YVWALNHBJHJTLD-UHFFFAOYSA-N | &ap; | 2023-10-24 | doi:10.1080/07366290802672212 | https://www.oecd-nea.org/ideal/extractants/UAM-069 | CCCCCCCCN(CCCCCCCC)C(=O)COCC(=O)NCc1cccc(CNC(=O)COCC(=O)N(CCCCCCCC)CCCCCCCC)c1 | 295.15 | 0.4771213 | 1-Octanol |  | 0 | 0 | https://doi.org/10.1080/07366290802672212
CCCCCCCCN(CCCCCCCC)C(=O)COCC(=O)NCc1cccc(CNC(=O)COCC(=O)N(CCCCCCCC)CCCCCCCC)c1 | UAM-069 | 0.1 | 1-Octanol | Eu | III |  | HNO3 | 1 |  |  | 22 | 10 | 8 | 2-[(N',N'-dioctylcarbamoyl)methoxy]-N-{3-[(2-(N'',N''-dioctylcarbamoyl)methoxyacetylamino)methyl]benzyl}acetamide | UAM-069 | C48H86N4O6 | 815.238 | acetamide |  | InChI=1S/C48H86N4O6/c1-5-9-13-17-21-25-32-51(33-26-22-18-14-10-6-2)47(55)41-57-39-45(53)49-37-43-30-29-31-44(36-43)38-50-46(54)40-58-42-48(56)52(34-27-23-19-15-11-7-3)35-28-24-20-16-12-8-4/h29-31,36H,5-28,32-35,37-42H2,1-4H3,(H,49,53)(H,50,54) | YVWALNHBJHJTLD-UHFFFAOYSA-N | &ap; | 2023-10-24 | doi:10.1080/07366290802672212 | https://www.oecd-nea.org/ideal/extractants/UAM-069 | CCCCCCCCN(CCCCCCCC)C(=O)COCC(=O)NCc1cccc(CNC(=O)COCC(=O)N(CCCCCCCC)CCCCCCCC)c1 | 295.15 | 0.90309 | 1-Octanol |  | 0 | 0 | https://doi.org/10.1080/07366290802672212
CCCCCCCCN(CCCCCCCC)C(=O)COCC(=O)NCc1cccc(CNC(=O)COCC(=O)N(CCCCCCCC)CCCCCCCC)c1 | UAM-069 | 0.1 | 1-Octanol | Eu | III |  | HNO3 | 3 |  |  | 22 | 10 | 110 | 2-[(N',N'-dioctylcarbamoyl)methoxy]-N-{3-[(2-(N'',N''-dioctylcarbamoyl)methoxyacetylamino)methyl]benzyl}acetamide | UAM-069 | C48H86N4O6 | 815.238 | acetamide |  | InChI=1S/C48H86N4O6/c1-5-9-13-17-21-25-32-51(33-26-22-18-14-10-6-2)47(55)41-57-39-45(53)49-37-43-30-29-31-44(36-43)38-50-46(54)40-58-42-48(56)52(34-27-23-19-15-11-7-3)35-28-24-20-16-12-8-4/h29-31,36H,5-28,32-35,37-42H2,1-4H3,(H,49,53)(H,50,54) | YVWALNHBJHJTLD-UHFFFAOYSA-N | &ap; | 2023-10-24 | doi:10.1080/07366290802672212 | https://www.oecd-nea.org/ideal/extractants/UAM-069 | CCCCCCCCN(CCCCCCCC)C(=O)COCC(=O)NCc1cccc(CNC(=O)COCC(=O)N(CCCCCCCC)CCCCCCCC)c1 | 295.15 | 2.041393 | 1-Octanol |  | 0 | 0 | https://doi.org/10.1080/07366290802672212
CCCCCCCCN(CCCCCCCC)C(=O)COCC(=O)NCc1cccc(CNC(=O)COCC(=O)N(CCCCCCCC)CCCCCCCC)c1 | UAM-069 | 0.1 | 1-Octanol | Eu | III |  | HNO3 | 6.7 |  |  | 22 | 10 | 300 | 2-[(N',N'-dioctylcarbamoyl)methoxy]-N-{3-[(2-(N'',N''-dioctylcarbamoyl)methoxyacetylamino)methyl]benzyl}acetamide | UAM-069 | C48H86N4O6 | 815.238 | acetamide |  | InChI=1S/C48H86N4O6/c1-5-9-13-17-21-25-32-51(33-26-22-18-14-10-6-2)47(55)41-57-39-45(53)49-37-43-30-29-31-44(36-43)38-50-46(54)40-58-42-48(56)52(34-27-23-19-15-11-7-3)35-28-24-20-16-12-8-4/h29-31,36H,5-28,32-35,37-42H2,1-4H3,(H,49,53)(H,50,54) | YVWALNHBJHJTLD-UHFFFAOYSA-N | &ap; | 2023-10-24 | doi:10.1080/07366290802672212 | https://www.oecd-nea.org/ideal/extractants/UAM-069 | CCCCCCCCN(CCCCCCCC)C(=O)COCC(=O)NCc1cccc(CNC(=O)COCC(=O)N(CCCCCCCC)CCCCCCCC)c1 | 295.15 | 2.477121 | 1-Octanol |  | 0 | 0 | https://doi.org/10.1080/07366290802672212
CCCCCCCCN(CCCCCCCC)C(=O)COCC(=O)NCc1cccc(CNC(=O)COCC(=O)N(CCCCCCCC)CCCCCCCC)c1 | UAM-069 | 0.1 | HPT/1-Octanol, 1:1 | Eu | III |  | HNO3 | 0.06 |  |  | 22 | 10 | 0.05 | 2-[(N',N'-dioctylcarbamoyl)methoxy]-N-{3-[(2-(N'',N''-dioctylcarbamoyl)methoxyacetylamino)methyl]benzyl}acetamide | UAM-069 | C48H86N4O6 | 815.238 | acetamide |  | InChI=1S/C48H86N4O6/c1-5-9-13-17-21-25-32-51(33-26-22-18-14-10-6-2)47(55)41-57-39-45(53)49-37-43-30-29-31-44(36-43)38-50-46(54)40-58-42-48(56)52(34-27-23-19-15-11-7-3)35-28-24-20-16-12-8-4/h29-31,36H,5-28,32-35,37-42H2,1-4H3,(H,49,53)(H,50,54) | YVWALNHBJHJTLD-UHFFFAOYSA-N | &ap; | 2023-10-24 | doi:10.1080/07366290802672212 | https://www.oecd-nea.org/ideal/extractants/UAM-069 | CCCCCCCCN(CCCCCCCC)C(=O)COCC(=O)NCc1cccc(CNC(=O)COCC(=O)N(CCCCCCCC)CCCCCCCC)c1 | 295.15 | -1.30103 | HPT | 1-Octanol | 0.1 | 0.1 | https://doi.org/10.1080/07366290802672212
CCCCCCCCN(CCCCCCCC)C(=O)COCC(=O)NCc1cccc(CNC(=O)COCC(=O)N(CCCCCCCC)CCCCCCCC)c1 | UAM-069 | 0.1 | HPT/1-Octanol, 1:1 | Eu | III |  | HNO3 | 0.1 |  |  | 22 | 10 | 0.15 | 2-[(N',N'-dioctylcarbamoyl)methoxy]-N-{3-[(2-(N'',N''-dioctylcarbamoyl)methoxyacetylamino)methyl]benzyl}acetamide | UAM-069 | C48H86N4O6 | 815.238 | acetamide |  | InChI=1S/C48H86N4O6/c1-5-9-13-17-21-25-32-51(33-26-22-18-14-10-6-2)47(55)41-57-39-45(53)49-37-43-30-29-31-44(36-43)38-50-46(54)40-58-42-48(56)52(34-27-23-19-15-11-7-3)35-28-24-20-16-12-8-4/h29-31,36H,5-28,32-35,37-42H2,1-4H3,(H,49,53)(H,50,54) | YVWALNHBJHJTLD-UHFFFAOYSA-N | &ap; | 2023-10-24 | doi:10.1080/07366290802672212 | https://www.oecd-nea.org/ideal/extractants/UAM-069 | CCCCCCCCN(CCCCCCCC)C(=O)COCC(=O)NCc1cccc(CNC(=O)COCC(=O)N(CCCCCCCC)CCCCCCCC)c1 | 295.15 | -0.8239087 | HPT | 1-Octanol | 0.1 | 0.1 | https://doi.org/10.1080/07366290802672212
CCCCCCCCN(CCCCCCCC)C(=O)COCC(=O)NCc1cccc(CNC(=O)COCC(=O)N(CCCCCCCC)CCCCCCCC)c1 | UAM-069 | 0.1 | HPT/1-Octanol, 1:1 | Eu | III |  | HNO3 | 0.65 |  |  | 22 | 10 | 4.5 | 2-[(N',N'-dioctylcarbamoyl)methoxy]-N-{3-[(2-(N'',N''-dioctylcarbamoyl)methoxyacetylamino)methyl]benzyl}acetamide | UAM-069 | C48H86N4O6 | 815.238 | acetamide |  | InChI=1S/C48H86N4O6/c1-5-9-13-17-21-25-32-51(33-26-22-18-14-10-6-2)47(55)41-57-39-45(53)49-37-43-30-29-31-44(36-43)38-50-46(54)40-58-42-48(56)52(34-27-23-19-15-11-7-3)35-28-24-20-16-12-8-4/h29-31,36H,5-28,32-35,37-42H2,1-4H3,(H,49,53)(H,50,54) | YVWALNHBJHJTLD-UHFFFAOYSA-N | &ap; | 2023-10-24 | doi:10.1080/07366290802672212 | https://www.oecd-nea.org/ideal/extractants/UAM-069 | CCCCCCCCN(CCCCCCCC)C(=O)COCC(=O)NCc1cccc(CNC(=O)COCC(=O)N(CCCCCCCC)CCCCCCCC)c1 | 295.15 | 0.6532125 | HPT | 1-Octanol | 0.1 | 0.1 | https://doi.org/10.1080/07366290802672212
CCCCCCCCN(CCCCCCCC)C(=O)COCC(=O)NCc1cccc(CNC(=O)COCC(=O)N(CCCCCCCC)CCCCCCCC)c1 | UAM-069 | 0.1 | HPT/1-Octanol, 1:1 | Eu | III |  | HNO3 | 1 |  |  | 22 | 10 | 14 | 2-[(N',N'-dioctylcarbamoyl)methoxy]-N-{3-[(2-(N'',N''-dioctylcarbamoyl)methoxyacetylamino)methyl]benzyl}acetamide | UAM-069 | C48H86N4O6 | 815.238 | acetamide |  | InChI=1S/C48H86N4O6/c1-5-9-13-17-21-25-32-51(33-26-22-18-14-10-6-2)47(55)41-57-39-45(53)49-37-43-30-29-31-44(36-43)38-50-46(54)40-58-42-48(56)52(34-27-23-19-15-11-7-3)35-28-24-20-16-12-8-4/h29-31,36H,5-28,32-35,37-42H2,1-4H3,(H,49,53)(H,50,54) | YVWALNHBJHJTLD-UHFFFAOYSA-N | &ap; | 2023-10-24 | doi:10.1080/07366290802672212 | https://www.oecd-nea.org/ideal/extractants/UAM-069 | CCCCCCCCN(CCCCCCCC)C(=O)COCC(=O)NCc1cccc(CNC(=O)COCC(=O)N(CCCCCCCC)CCCCCCCC)c1 | 295.15 | 1.146128 | HPT | 1-Octanol | 0.1 | 0.1 | https://doi.org/10.1080/07366290802672212
CCCCCCCCN(CCCCCCCC)C(=O)COCC(=O)NCc1cccc(CNC(=O)COCC(=O)N(CCCCCCCC)CCCCCCCC)c1 | UAM-069 | 0.1 | HPT/1-Octanol, 1:1 | Eu | III |  | HNO3 | 3 |  |  | 22 | 10 | 120 | 2-[(N',N'-dioctylcarbamoyl)methoxy]-N-{3-[(2-(N'',N''-dioctylcarbamoyl)methoxyacetylamino)methyl]benzyl}acetamide | UAM-069 | C48H86N4O6 | 815.238 | acetamide |  | InChI=1S/C48H86N4O6/c1-5-9-13-17-21-25-32-51(33-26-22-18-14-10-6-2)47(55)41-57-39-45(53)49-37-43-30-29-31-44(36-43)38-50-46(54)40-58-42-48(56)52(34-27-23-19-15-11-7-3)35-28-24-20-16-12-8-4/h29-31,36H,5-28,32-35,37-42H2,1-4H3,(H,49,53)(H,50,54) | YVWALNHBJHJTLD-UHFFFAOYSA-N | &ap; | 2023-10-24 | doi:10.1080/07366290802672212 | https://www.oecd-nea.org/ideal/extractants/UAM-069 | CCCCCCCCN(CCCCCCCC)C(=O)COCC(=O)NCc1cccc(CNC(=O)COCC(=O)N(CCCCCCCC)CCCCCCCC)c1 | 295.15 | 2.079181 | HPT | 1-Octanol | 0.1 | 0.1 | https://doi.org/10.1080/07366290802672212
CCCCCCCCN(CCCCCCCC)C(=O)COCC(=O)NCc1cccc(CNC(=O)COCC(=O)N(CCCCCCCC)CCCCCCCC)c1 | UAM-069 | 0.1 | HPT/1-Octanol, 1:1 | Eu | III |  | HNO3 | 6.7 |  |  | 22 | 10 | 300 | 2-[(N',N'-dioctylcarbamoyl)methoxy]-N-{3-[(2-(N'',N''-dioctylcarbamoyl)methoxyacetylamino)methyl]benzyl}acetamide | UAM-069 | C48H86N4O6 | 815.238 | acetamide |  | InChI=1S/C48H86N4O6/c1-5-9-13-17-21-25-32-51(33-26-22-18-14-10-6-2)47(55)41-57-39-45(53)49-37-43-30-29-31-44(36-43)38-50-46(54)40-58-42-48(56)52(34-27-23-19-15-11-7-3)35-28-24-20-16-12-8-4/h29-31,36H,5-28,32-35,37-42H2,1-4H3,(H,49,53)(H,50,54) | YVWALNHBJHJTLD-UHFFFAOYSA-N | &ap; | 2023-10-24 | doi:10.1080/07366290802672212 | https://www.oecd-nea.org/ideal/extractants/UAM-069 | CCCCCCCCN(CCCCCCCC)C(=O)COCC(=O)NCc1cccc(CNC(=O)COCC(=O)N(CCCCCCCC)CCCCCCCC)c1 | 295.15 | 2.477121 | HPT | 1-Octanol | 0.1 | 0.1 | https://doi.org/10.1080/07366290802672212
CCCCCCCCN(CCCCCCCC)C(=O)COCC(=O)NCc1ccc(CNC(=O)COCC(=O)N(CCCCCCCC)CCCCCCCC)cc1 | UAM-076 | 0.1 | HPT/1-Octanol, 1:1 | Eu | III |  | HNO3 | 3 |  |  | 22 | 10 | 280 | 2-[(N',N'-dioctylcarbamoyl)methoxy]-N-{4-[(2-(N'',N''-dioctylcarbamoyl)methoxyacetylamino)methyl]benzyl}acetamide | UAM-076 | C48H86N4O6 | 815.238 | acetamide |  | InChI=1S/C48H86N4O6/c1-5-9-13-17-21-25-33-51(34-26-22-18-14-10-6-2)47(55)41-57-39-45(53)49-37-43-29-31-44(32-30-43)38-50-46(54)40-58-42-48(56)52(35-27-23-19-15-11-7-3)36-28-24-20-16-12-8-4/h29-32H,5-28,33-42H2,1-4H3,(H,49,53)(H,50,54) | NMJSSTZDGBOLAN-UHFFFAOYSA-N |  | 2023-10-24 | doi:10.1080/07366290802672212 | https://www.oecd-nea.org/ideal/extractants/UAM-076 | CCCCCCCCN(CCCCCCCC)C(=O)COCC(=O)NCc1ccc(CNC(=O)COCC(=O)N(CCCCCCCC)CCCCCCCC)cc1 | 295.15 | 2.447158 | HPT | 1-Octanol | 0.1 | 0.1 | https://doi.org/10.1080/07366290802672212
CCCCCCCCN(CCCCCCCC)C(=O)COCC(=O)NCc1ccc(CNC(=O)COCC(=O)N(CCCCCCCC)CCCCCCCC)cc1 | UAM-076 | 0.1 | HPT/1-Octanol, 1:1 | Eu | III |  | HNO3 | 0.06 |  |  | 22 | 10 | 0.04 | 2-[(N',N'-dioctylcarbamoyl)methoxy]-N-{4-[(2-(N'',N''-dioctylcarbamoyl)methoxyacetylamino)methyl]benzyl}acetamide | UAM-076 | C48H86N4O6 | 815.238 | acetamide |  | InChI=1S/C48H86N4O6/c1-5-9-13-17-21-25-33-51(34-26-22-18-14-10-6-2)47(55)41-57-39-45(53)49-37-43-29-31-44(32-30-43)38-50-46(54)40-58-42-48(56)52(35-27-23-19-15-11-7-3)36-28-24-20-16-12-8-4/h29-32H,5-28,33-42H2,1-4H3,(H,49,53)(H,50,54) | NMJSSTZDGBOLAN-UHFFFAOYSA-N | &ap; | 2023-10-24 | doi:10.1080/07366290802672212 | https://www.oecd-nea.org/ideal/extractants/UAM-076 | CCCCCCCCN(CCCCCCCC)C(=O)COCC(=O)NCc1ccc(CNC(=O)COCC(=O)N(CCCCCCCC)CCCCCCCC)cc1 | 295.15 | -1.39794 | HPT | 1-Octanol | 0.1 | 0.1 | https://doi.org/10.1080/07366290802672212
CCCCCCCCN(CCCCCCCC)C(=O)COCC(=O)NCc1ccc(CNC(=O)COCC(=O)N(CCCCCCCC)CCCCCCCC)cc1 | UAM-076 | 0.1 | HPT/1-Octanol, 1:1 | Eu | III |  | HNO3 | 0.65 |  |  | 22 | 10 | 3.5 | 2-[(N',N'-dioctylcarbamoyl)methoxy]-N-{4-[(2-(N'',N''-dioctylcarbamoyl)methoxyacetylamino)methyl]benzyl}acetamide | UAM-076 | C48H86N4O6 | 815.238 | acetamide |  | InChI=1S/C48H86N4O6/c1-5-9-13-17-21-25-33-51(34-26-22-18-14-10-6-2)47(55)41-57-39-45(53)49-37-43-29-31-44(32-30-43)38-50-46(54)40-58-42-48(56)52(35-27-23-19-15-11-7-3)36-28-24-20-16-12-8-4/h29-32H,5-28,33-42H2,1-4H3,(H,49,53)(H,50,54) | NMJSSTZDGBOLAN-UHFFFAOYSA-N | &ap; | 2023-10-24 | doi:10.1080/07366290802672212 | https://www.oecd-nea.org/ideal/extractants/UAM-076 | CCCCCCCCN(CCCCCCCC)C(=O)COCC(=O)NCc1ccc(CNC(=O)COCC(=O)N(CCCCCCCC)CCCCCCCC)cc1 | 295.15 | 0.544068 | HPT | 1-Octanol | 0.1 | 0.1 | https://doi.org/10.1080/07366290802672212
CCCCCCCCN(CCCCCCCC)C(=O)COCC(=O)NCc1ccc(CNC(=O)COCC(=O)N(CCCCCCCC)CCCCCCCC)cc1 | UAM-076 | 0.1 | HPT/1-Octanol, 1:1 | Eu | III |  | HNO3 | 1 |  |  | 22 | 10 | 9 | 2-[(N',N'-dioctylcarbamoyl)methoxy]-N-{4-[(2-(N'',N''-dioctylcarbamoyl)methoxyacetylamino)methyl]benzyl}acetamide | UAM-076 | C48H86N4O6 | 815.238 | acetamide |  | InChI=1S/C48H86N4O6/c1-5-9-13-17-21-25-33-51(34-26-22-18-14-10-6-2)47(55)41-57-39-45(53)49-37-43-29-31-44(32-30-43)38-50-46(54)40-58-42-48(56)52(35-27-23-19-15-11-7-3)36-28-24-20-16-12-8-4/h29-32H,5-28,33-42H2,1-4H3,(H,49,53)(H,50,54) | NMJSSTZDGBOLAN-UHFFFAOYSA-N | &ap; | 2023-10-24 | doi:10.1080/07366290802672212 | https://www.oecd-nea.org/ideal/extractants/UAM-076 | CCCCCCCCN(CCCCCCCC)C(=O)COCC(=O)NCc1ccc(CNC(=O)COCC(=O)N(CCCCCCCC)CCCCCCCC)cc1 | 295.15 | 0.9542425 | HPT | 1-Octanol | 0.1 | 0.1 | https://doi.org/10.1080/07366290802672212
CCCCCCCCN(CCCCCCCC)C(=O)COCC(=O)NCc1ccc(CNC(=O)COCC(=O)N(CCCCCCCC)CCCCCCCC)cc1 | UAM-076 | 0.1 | HPT/1-Octanol, 1:1 | Eu | III |  | HNO3 | 3 |  |  | 22 | 10 | 200 | 2-[(N',N'-dioctylcarbamoyl)methoxy]-N-{4-[(2-(N'',N''-dioctylcarbamoyl)methoxyacetylamino)methyl]benzyl}acetamide | UAM-076 | C48H86N4O6 | 815.238 | acetamide |  | InChI=1S/C48H86N4O6/c1-5-9-13-17-21-25-33-51(34-26-22-18-14-10-6-2)47(55)41-57-39-45(53)49-37-43-29-31-44(32-30-43)38-50-46(54)40-58-42-48(56)52(35-27-23-19-15-11-7-3)36-28-24-20-16-12-8-4/h29-32H,5-28,33-42H2,1-4H3,(H,49,53)(H,50,54) | NMJSSTZDGBOLAN-UHFFFAOYSA-N | &ap; | 2023-10-24 | doi:10.1080/07366290802672212 | https://www.oecd-nea.org/ideal/extractants/UAM-076 | CCCCCCCCN(CCCCCCCC)C(=O)COCC(=O)NCc1ccc(CNC(=O)COCC(=O)N(CCCCCCCC)CCCCCCCC)cc1 | 295.15 | 2.30103 | HPT | 1-Octanol | 0.1 | 0.1 | https://doi.org/10.1080/07366290802672212
CCCCCCCCN(CCCCCCCC)C(=O)COCC(=O)NCc1ccc(CNC(=O)COCC(=O)N(CCCCCCCC)CCCCCCCC)cc1 | UAM-076 | 0.1 | HPT/1-Octanol, 1:1 | Eu | III |  | HNO3 | 6.7 |  |  | 22 | 10 | 600 | 2-[(N',N'-dioctylcarbamoyl)methoxy]-N-{4-[(2-(N'',N''-dioctylcarbamoyl)methoxyacetylamino)methyl]benzyl}acetamide | UAM-076 | C48H86N4O6 | 815.238 | acetamide |  | InChI=1S/C48H86N4O6/c1-5-9-13-17-21-25-33-51(34-26-22-18-14-10-6-2)47(55)41-57-39-45(53)49-37-43-29-31-44(32-30-43)38-50-46(54)40-58-42-48(56)52(35-27-23-19-15-11-7-3)36-28-24-20-16-12-8-4/h29-32H,5-28,33-42H2,1-4H3,(H,49,53)(H,50,54) | NMJSSTZDGBOLAN-UHFFFAOYSA-N | &ap; | 2023-10-24 | doi:10.1080/07366290802672212 | https://www.oecd-nea.org/ideal/extractants/UAM-076 | CCCCCCCCN(CCCCCCCC)C(=O)COCC(=O)NCc1ccc(CNC(=O)COCC(=O)N(CCCCCCCC)CCCCCCCC)cc1 | 295.15 | 2.778151 | HPT | 1-Octanol | 0.1 | 0.1 | https://doi.org/10.1080/07366290802672212
CCCCCCCCN(CCCCCCCC)C(=O)COCC(=O)NCCCOCCCNC(=O)COCC(=O)N(CCCCCCCC)CCCCCCCC | UAM-081 | 0.1 | HPT/1-Octanol, 1:1 | Eu | III |  | HNO3 | 3 |  |  | 22 | 10 | 161 | 2-dioctylcarbamoylmethoxy-N-{2-[2-(2-dioctylcarbamoylmethoxyacetylamino)ethoxy]ethyl}acetamide | UAM-081 | C46H90N4O7 | 811.247 | acetamide |  | InChI=1S/C46H90N4O7/c1-5-9-13-17-21-25-33-49(34-26-22-18-14-10-6-2)45(53)41-56-39-43(51)47-31-29-37-55-38-30-32-48-44(52)40-57-42-46(54)50(35-27-23-19-15-11-7-3)36-28-24-20-16-12-8-4/h5-42H2,1-4H3,(H,47,51)(H,48,52) | LCVBOMYNIYBYIV-UHFFFAOYSA-N |  | 2023-10-24 | doi:10.1080/07366290802672212 | https://www.oecd-nea.org/ideal/extractants/UAM-081 | CCCCCCCCN(CCCCCCCC)C(=O)COCC(=O)NCCCOCCCNC(=O)COCC(=O)N(CCCCCCCC)CCCCCCCC | 295.15 | 2.206826 | HPT | 1-Octanol | 0.1 | 0.1 | https://doi.org/10.1080/07366290802672212
CCCCCCCCN(CCCCCCCC)C(=O)COCC(=O)NCCCOCCCNC(=O)COCC(=O)N(CCCCCCCC)CCCCCCCC | UAM-081 | 0.1 | HPT/1-Octanol, 1:1 | Eu | III |  | HNO3 | 0.06 |  |  | 22 | 10 | 0.05 | 2-dioctylcarbamoylmethoxy-N-{2-[2-(2-dioctylcarbamoylmethoxyacetylamino)ethoxy]ethyl}acetamide | UAM-081 | C46H90N4O7 | 811.247 | acetamide |  | InChI=1S/C46H90N4O7/c1-5-9-13-17-21-25-33-49(34-26-22-18-14-10-6-2)45(53)41-56-39-43(51)47-31-29-37-55-38-30-32-48-44(52)40-57-42-46(54)50(35-27-23-19-15-11-7-3)36-28-24-20-16-12-8-4/h5-42H2,1-4H3,(H,47,51)(H,48,52) | LCVBOMYNIYBYIV-UHFFFAOYSA-N | &ap; | 2023-10-24 | doi:10.1080/07366290802672212 | https://www.oecd-nea.org/ideal/extractants/UAM-081 | CCCCCCCCN(CCCCCCCC)C(=O)COCC(=O)NCCCOCCCNC(=O)COCC(=O)N(CCCCCCCC)CCCCCCCC | 295.15 | -1.30103 | HPT | 1-Octanol | 0.1 | 0.1 | https://doi.org/10.1080/07366290802672212
CCCCCCCCN(CCCCCCCC)C(=O)COCC(=O)NCCCOCCCNC(=O)COCC(=O)N(CCCCCCCC)CCCCCCCC | UAM-081 | 0.1 | HPT/1-Octanol, 1:1 | Eu | III |  | HNO3 | 0.65 |  |  | 22 | 10 | 6 | 2-dioctylcarbamoylmethoxy-N-{2-[2-(2-dioctylcarbamoylmethoxyacetylamino)ethoxy]ethyl}acetamide | UAM-081 | C46H90N4O7 | 811.247 | acetamide |  | InChI=1S/C46H90N4O7/c1-5-9-13-17-21-25-33-49(34-26-22-18-14-10-6-2)45(53)41-56-39-43(51)47-31-29-37-55-38-30-32-48-44(52)40-57-42-46(54)50(35-27-23-19-15-11-7-3)36-28-24-20-16-12-8-4/h5-42H2,1-4H3,(H,47,51)(H,48,52) | LCVBOMYNIYBYIV-UHFFFAOYSA-N | &ap; | 2023-10-24 | doi:10.1080/07366290802672212 | https://www.oecd-nea.org/ideal/extractants/UAM-081 | CCCCCCCCN(CCCCCCCC)C(=O)COCC(=O)NCCCOCCCNC(=O)COCC(=O)N(CCCCCCCC)CCCCCCCC | 295.15 | 0.7781513 | HPT | 1-Octanol | 0.1 | 0.1 | https://doi.org/10.1080/07366290802672212
CCCCCCCCN(CCCCCCCC)C(=O)COCC(=O)NCCCOCCCNC(=O)COCC(=O)N(CCCCCCCC)CCCCCCCC | UAM-081 | 0.1 | HPT/1-Octanol, 1:1 | Eu | III |  | HNO3 | 1 |  |  | 22 | 10 | 15 | 2-dioctylcarbamoylmethoxy-N-{2-[2-(2-dioctylcarbamoylmethoxyacetylamino)ethoxy]ethyl}acetamide | UAM-081 | C46H90N4O7 | 811.247 | acetamide |  | InChI=1S/C46H90N4O7/c1-5-9-13-17-21-25-33-49(34-26-22-18-14-10-6-2)45(53)41-56-39-43(51)47-31-29-37-55-38-30-32-48-44(52)40-57-42-46(54)50(35-27-23-19-15-11-7-3)36-28-24-20-16-12-8-4/h5-42H2,1-4H3,(H,47,51)(H,48,52) | LCVBOMYNIYBYIV-UHFFFAOYSA-N | &ap; | 2023-10-24 | doi:10.1080/07366290802672212 | https://www.oecd-nea.org/ideal/extractants/UAM-081 | CCCCCCCCN(CCCCCCCC)C(=O)COCC(=O)NCCCOCCCNC(=O)COCC(=O)N(CCCCCCCC)CCCCCCCC | 295.15 | 1.176091 | HPT | 1-Octanol | 0.1 | 0.1 | https://doi.org/10.1080/07366290802672212
CCCCCCCCN(CCCCCCCC)C(=O)COCC(=O)NCCCOCCCNC(=O)COCC(=O)N(CCCCCCCC)CCCCCCCC | UAM-081 | 0.1 | HPT/1-Octanol, 1:1 | Eu | III |  | HNO3 | 3 |  |  | 22 | 10 | 150 | 2-dioctylcarbamoylmethoxy-N-{2-[2-(2-dioctylcarbamoylmethoxyacetylamino)ethoxy]ethyl}acetamide | UAM-081 | C46H90N4O7 | 811.247 | acetamide |  | InChI=1S/C46H90N4O7/c1-5-9-13-17-21-25-33-49(34-26-22-18-14-10-6-2)45(53)41-56-39-43(51)47-31-29-37-55-38-30-32-48-44(52)40-57-42-46(54)50(35-27-23-19-15-11-7-3)36-28-24-20-16-12-8-4/h5-42H2,1-4H3,(H,47,51)(H,48,52) | LCVBOMYNIYBYIV-UHFFFAOYSA-N | &ap; | 2023-10-24 | doi:10.1080/07366290802672212 | https://www.oecd-nea.org/ideal/extractants/UAM-081 | CCCCCCCCN(CCCCCCCC)C(=O)COCC(=O)NCCCOCCCNC(=O)COCC(=O)N(CCCCCCCC)CCCCCCCC | 295.15 | 2.176091 | HPT | 1-Octanol | 0.1 | 0.1 | https://doi.org/10.1080/07366290802672212
CCCCCCCCN(CCCCCCCC)C(=O)COCC(=O)NCCCOCCCNC(=O)COCC(=O)N(CCCCCCCC)CCCCCCCC | UAM-081 | 0.1 | HPT/1-Octanol, 1:1 | Eu | III |  | HNO3 | 6.7 |  |  | 22 | 10 | 800 | 2-dioctylcarbamoylmethoxy-N-{2-[2-(2-dioctylcarbamoylmethoxyacetylamino)ethoxy]ethyl}acetamide | UAM-081 | C46H90N4O7 | 811.247 | acetamide |  | InChI=1S/C46H90N4O7/c1-5-9-13-17-21-25-33-49(34-26-22-18-14-10-6-2)45(53)41-56-39-43(51)47-31-29-37-55-38-30-32-48-44(52)40-57-42-46(54)50(35-27-23-19-15-11-7-3)36-28-24-20-16-12-8-4/h5-42H2,1-4H3,(H,47,51)(H,48,52) | LCVBOMYNIYBYIV-UHFFFAOYSA-N | &ap; | 2023-10-24 | doi:10.1080/07366290802672212 | https://www.oecd-nea.org/ideal/extractants/UAM-081 | CCCCCCCCN(CCCCCCCC)C(=O)COCC(=O)NCCCOCCCNC(=O)COCC(=O)N(CCCCCCCC)CCCCCCCC | 295.15 | 2.90309 | HPT | 1-Octanol | 0.1 | 0.1 | https://doi.org/10.1080/07366290802672212
CC(C)c1nnc(-c2cccc(-c3nnc(C(C)C)c(C(C)C)n3)n2)nc1C(C)C | iPrBTP | 0.022 | hydrogenated tetrapropene/2-Ethyl-1-hexanol, 4:1 | Eu | III |  | HNO3 | 0.3 |  |  | 20 | 5 | 4.2 | 2,6-bis(5,6-di-isopropyl-1,2,4-triazine-3-yl)-pyridine | iPrBTP, DiPTP | C23H31N7 | 405.55 | bis-triazinyl-pyridine | 1.60M NH4NO3 | InChI=1S/C23H31N7/c1-12(2)18-20(14(5)6)27-29-22(25-18)16-10-9-11-17(24-16)23-26-19(13(3)4)21(15(7)8)28-30-23/h9-15H,1-8H3 | KSNLHGLFFBEWEY-UHFFFAOYSA-N |  | 2023-10-24 | doi:10.1080/07366299908934641 | https://www.oecd-nea.org/ideal/extractants/iPrBTP | CC(C)c1nnc(-c2cccc(-c3nnc(C(C)C)c(C(C)C)n3)n2)nc1C(C)C | 293.15 | 0.6232493 | hydrogenated tetrapropene | 2-Ethyl-1-hexanol | 0.1 | 0.1 | https://doi.org/10.1080/07366299908934641
CC(C)c1nnc(-c2cccc(-c3nnc(C(C)C)c(C(C)C)n3)n2)nc1C(C)C | iPrBTP | 0.022 | hydrogenated tetrapropene/2-Ethyl-1-hexanol, 4:1 | Eu | III |  | HNO3 | 0.3 |  |  | 20 | 15 | 21 | 2,6-bis(5,6-di-isopropyl-1,2,4-triazine-3-yl)-pyridine | iPrBTP, DiPTP | C23H31N7 | 405.55 | bis-triazinyl-pyridine | 1.60M NH4NO3 | InChI=1S/C23H31N7/c1-12(2)18-20(14(5)6)27-29-22(25-18)16-10-9-11-17(24-16)23-26-19(13(3)4)21(15(7)8)28-30-23/h9-15H,1-8H3 | KSNLHGLFFBEWEY-UHFFFAOYSA-N |  | 2023-10-24 | doi:10.1080/07366299908934641 | https://www.oecd-nea.org/ideal/extractants/iPrBTP | CC(C)c1nnc(-c2cccc(-c3nnc(C(C)C)c(C(C)C)n3)n2)nc1C(C)C | 293.15 | 1.322219 | hydrogenated tetrapropene | 2-Ethyl-1-hexanol | 0.1 | 0.1 | https://doi.org/10.1080/07366299908934641
CC(C)c1nnc(-c2cccc(-c3nnc(C(C)C)c(C(C)C)n3)n2)nc1C(C)C | iPrBTP | 0.022 | hydrogenated tetrapropene/2-Ethyl-1-hexanol, 4:1 | Eu | III |  | HNO3 | 0.3 |  |  | 20 | 30 | 34 | 2,6-bis(5,6-di-isopropyl-1,2,4-triazine-3-yl)-pyridine | iPrBTP, DiPTP | C23H31N7 | 405.55 | bis-triazinyl-pyridine | 1.60M NH4NO3 | InChI=1S/C23H31N7/c1-12(2)18-20(14(5)6)27-29-22(25-18)16-10-9-11-17(24-16)23-26-19(13(3)4)21(15(7)8)28-30-23/h9-15H,1-8H3 | KSNLHGLFFBEWEY-UHFFFAOYSA-N |  | 2023-10-24 | doi:10.1080/07366299908934641 | https://www.oecd-nea.org/ideal/extractants/iPrBTP | CC(C)c1nnc(-c2cccc(-c3nnc(C(C)C)c(C(C)C)n3)n2)nc1C(C)C | 293.15 | 1.531479 | hydrogenated tetrapropene | 2-Ethyl-1-hexanol | 0.1 | 0.1 | https://doi.org/10.1080/07366299908934641
CC(C)c1nnc(-c2cccc(-c3nnc(C(C)C)c(C(C)C)n3)n2)nc1C(C)C | iPrBTP | 0.022 | hydrogenated tetrapropene/2-Ethyl-1-hexanol, 4:1 | Eu | III |  | HNO3 | 0.3 |  |  | 20 | 65 | 43 | 2,6-bis(5,6-di-isopropyl-1,2,4-triazine-3-yl)-pyridine | iPrBTP, DiPTP | C23H31N7 | 405.55 | bis-triazinyl-pyridine | 1.60M NH4NO3 | InChI=1S/C23H31N7/c1-12(2)18-20(14(5)6)27-29-22(25-18)16-10-9-11-17(24-16)23-26-19(13(3)4)21(15(7)8)28-30-23/h9-15H,1-8H3 | KSNLHGLFFBEWEY-UHFFFAOYSA-N |  | 2023-10-24 | doi:10.1080/07366299908934641 | https://www.oecd-nea.org/ideal/extractants/iPrBTP | CC(C)c1nnc(-c2cccc(-c3nnc(C(C)C)c(C(C)C)n3)n2)nc1C(C)C | 293.15 | 1.633468 | hydrogenated tetrapropene | 2-Ethyl-1-hexanol | 0.1 | 0.1 | https://doi.org/10.1080/07366299908934641
CC(C)c1nnc(-c2cccc(-c3nnc(C(C)C)c(C(C)C)n3)n2)nc1C(C)C | iPrBTP | 0.022 | hydrogenated tetrapropene/2-Ethyl-1-hexanol, 4:1 | Eu | III |  | HNO3 | 0.3 |  |  | 20 | 120 | 45 | 2,6-bis(5,6-di-isopropyl-1,2,4-triazine-3-yl)-pyridine | iPrBTP, DiPTP | C23H31N7 | 405.55 | bis-triazinyl-pyridine | 1.60M NH4NO3 | InChI=1S/C23H31N7/c1-12(2)18-20(14(5)6)27-29-22(25-18)16-10-9-11-17(24-16)23-26-19(13(3)4)21(15(7)8)28-30-23/h9-15H,1-8H3 | KSNLHGLFFBEWEY-UHFFFAOYSA-N |  | 2023-10-24 | doi:10.1080/07366299908934641 | https://www.oecd-nea.org/ideal/extractants/iPrBTP | CC(C)c1nnc(-c2cccc(-c3nnc(C(C)C)c(C(C)C)n3)n2)nc1C(C)C | 293.15 | 1.653213 | hydrogenated tetrapropene | 2-Ethyl-1-hexanol | 0.1 | 0.1 | https://doi.org/10.1080/07366299908934641
CCCc1nnc(-c2cccc(-c3nnc(CCC)c(CCC)n3)n2)nc1CCC | nPrBTP | 0.015 | Kerosene/1-Octanol, 7:3 | La | III |  | HNO3 | 0.1 |  |  | 20 |  | 7e-05 | 2,6-bis(5,6-di-n-propyl-1,2,4-triazine-3-yl)-pyridine | nPrBTP, DPTP, H-BTP | C23H31N7 | 405.55 | bis-triazinyl-pyridine | 1.9M NH4NO3 | InChI=1S/C23H31N7/c1-5-10-16-18(12-7-3)27-29-22(25-16)20-14-9-15-21(24-20)23-26-17(11-6-2)19(13-8-4)28-30-23/h9,14-15H,5-8,10-13H2,1-4H3 | RTDHOCYMCCOSDL-UHFFFAOYSA-N | &ap; | 2023-10-24 | doi:10.1016/j.inoche.2012.11.032 | https://www.oecd-nea.org/ideal/extractants/nPrBTP | CCCc1nnc(-c2cccc(-c3nnc(CCC)c(CCC)n3)n2)nc1CCC | 293.15 | -4.154902 | Kerosene | 1-Octanol | 0.3 | 0.3 | https://doi.org/10.1016/j.inoche.2012.11.032
CCCc1nnc(-c2cccc(-c3nnc(CCC)c(CCC)n3)n2)nc1CCC | nPrBTP | 0.015 | Kerosene/1-Octanol, 7:3 | Ce | III |  | HNO3 | 0.1 |  |  | 20 |  | 0.0003 | 2,6-bis(5,6-di-n-propyl-1,2,4-triazine-3-yl)-pyridine | nPrBTP, DPTP, H-BTP | C23H31N7 | 405.55 | bis-triazinyl-pyridine | 1.9M NH4NO3 | InChI=1S/C23H31N7/c1-5-10-16-18(12-7-3)27-29-22(25-16)20-14-9-15-21(24-20)23-26-17(11-6-2)19(13-8-4)28-30-23/h9,14-15H,5-8,10-13H2,1-4H3 | RTDHOCYMCCOSDL-UHFFFAOYSA-N | &ap; | 2023-10-24 | doi:10.1016/j.inoche.2012.11.032 | https://www.oecd-nea.org/ideal/extractants/nPrBTP | CCCc1nnc(-c2cccc(-c3nnc(CCC)c(CCC)n3)n2)nc1CCC | 293.15 | -3.522879 | Kerosene | 1-Octanol | 0.3 | 0.3 | https://doi.org/10.1016/j.inoche.2012.11.032
CCCc1nnc(-c2cccc(-c3nnc(CCC)c(CCC)n3)n2)nc1CCC | nPrBTP | 0.015 | Kerosene/1-Octanol, 7:3 | Pr | III |  | HNO3 | 0.1 |  |  | 20 |  | 0.0011 | 2,6-bis(5,6-di-n-propyl-1,2,4-triazine-3-yl)-pyridine | nPrBTP, DPTP, H-BTP | C23H31N7 | 405.55 | bis-triazinyl-pyridine | 1.9M NH4NO3 | InChI=1S/C23H31N7/c1-5-10-16-18(12-7-3)27-29-22(25-16)20-14-9-15-21(24-20)23-26-17(11-6-2)19(13-8-4)28-30-23/h9,14-15H,5-8,10-13H2,1-4H3 | RTDHOCYMCCOSDL-UHFFFAOYSA-N | &ap; | 2023-10-24 | doi:10.1016/j.inoche.2012.11.032 | https://www.oecd-nea.org/ideal/extractants/nPrBTP | CCCc1nnc(-c2cccc(-c3nnc(CCC)c(CCC)n3)n2)nc1CCC | 293.15 | -2.958607 | Kerosene | 1-Octanol | 0.3 | 0.3 | https://doi.org/10.1016/j.inoche.2012.11.032
CCCc1nnc(-c2cccc(-c3nnc(CCC)c(CCC)n3)n2)nc1CCC | nPrBTP | 0.015 | Kerosene/1-Octanol, 7:3 | Nd | III |  | HNO3 | 0.1 |  |  | 20 |  | 0.003 | 2,6-bis(5,6-di-n-propyl-1,2,4-triazine-3-yl)-pyridine | nPrBTP, DPTP, H-BTP | C23H31N7 | 405.55 | bis-triazinyl-pyridine | 1.9M NH4NO3 | InChI=1S/C23H31N7/c1-5-10-16-18(12-7-3)27-29-22(25-16)20-14-9-15-21(24-20)23-26-17(11-6-2)19(13-8-4)28-30-23/h9,14-15H,5-8,10-13H2,1-4H3 | RTDHOCYMCCOSDL-UHFFFAOYSA-N | &ap; | 2023-10-24 | doi:10.1016/j.inoche.2012.11.032 | https://www.oecd-nea.org/ideal/extractants/nPrBTP | CCCc1nnc(-c2cccc(-c3nnc(CCC)c(CCC)n3)n2)nc1CCC | 293.15 | -2.522879 | Kerosene | 1-Octanol | 0.3 | 0.3 | https://doi.org/10.1016/j.inoche.2012.11.032
CCCc1nnc(-c2cccc(-c3nnc(CCC)c(CCC)n3)n2)nc1CCC | nPrBTP | 0.015 | Kerosene/1-Octanol, 7:3 | Pm | III |  | HNO3 | 0.1 |  |  | 20 |  | 0.008 | 2,6-bis(5,6-di-n-propyl-1,2,4-triazine-3-yl)-pyridine | nPrBTP, DPTP, H-BTP | C23H31N7 | 405.55 | bis-triazinyl-pyridine | 1.9M NH4NO3 | InChI=1S/C23H31N7/c1-5-10-16-18(12-7-3)27-29-22(25-16)20-14-9-15-21(24-20)23-26-17(11-6-2)19(13-8-4)28-30-23/h9,14-15H,5-8,10-13H2,1-4H3 | RTDHOCYMCCOSDL-UHFFFAOYSA-N | &ap; | 2023-10-24 | doi:10.1016/j.inoche.2012.11.032 | https://www.oecd-nea.org/ideal/extractants/nPrBTP | CCCc1nnc(-c2cccc(-c3nnc(CCC)c(CCC)n3)n2)nc1CCC | 293.15 | -2.09691 | Kerosene | 1-Octanol | 0.3 | 0.3 | https://doi.org/10.1016/j.inoche.2012.11.032
CCCc1nnc(-c2cccc(-c3nnc(CCC)c(CCC)n3)n2)nc1CCC | nPrBTP | 0.015 | Kerosene/1-Octanol, 7:3 | Sm | III |  | HNO3 | 0.1 |  |  | 20 |  | 0.035 | 2,6-bis(5,6-di-n-propyl-1,2,4-triazine-3-yl)-pyridine | nPrBTP, DPTP, H-BTP | C23H31N7 | 405.55 | bis-triazinyl-pyridine | 1.9M NH4NO3 | InChI=1S/C23H31N7/c1-5-10-16-18(12-7-3)27-29-22(25-16)20-14-9-15-21(24-20)23-26-17(11-6-2)19(13-8-4)28-30-23/h9,14-15H,5-8,10-13H2,1-4H3 | RTDHOCYMCCOSDL-UHFFFAOYSA-N | &ap; | 2023-10-24 | doi:10.1016/j.inoche.2012.11.032 | https://www.oecd-nea.org/ideal/extractants/nPrBTP | CCCc1nnc(-c2cccc(-c3nnc(CCC)c(CCC)n3)n2)nc1CCC | 293.15 | -1.455932 | Kerosene | 1-Octanol | 0.3 | 0.3 | https://doi.org/10.1016/j.inoche.2012.11.032
CCCc1nnc(-c2cccc(-c3nnc(CCC)c(CCC)n3)n2)nc1CCC | nPrBTP | 0.015 | Kerosene/1-Octanol, 7:3 | Eu | III |  | HNO3 | 0.1 |  |  | 20 |  | 0.09 | 2,6-bis(5,6-di-n-propyl-1,2,4-triazine-3-yl)-pyridine | nPrBTP, DPTP, H-BTP | C23H31N7 | 405.55 | bis-triazinyl-pyridine | 1.9M NH4NO3 | InChI=1S/C23H31N7/c1-5-10-16-18(12-7-3)27-29-22(25-16)20-14-9-15-21(24-20)23-26-17(11-6-2)19(13-8-4)28-30-23/h9,14-15H,5-8,10-13H2,1-4H3 | RTDHOCYMCCOSDL-UHFFFAOYSA-N | &ap; | 2023-10-24 | doi:10.1016/j.inoche.2012.11.032 | https://www.oecd-nea.org/ideal/extractants/nPrBTP | CCCc1nnc(-c2cccc(-c3nnc(CCC)c(CCC)n3)n2)nc1CCC | 293.15 | -1.045757 | Kerosene | 1-Octanol | 0.3 | 0.3 | https://doi.org/10.1016/j.inoche.2012.11.032
CCCc1nnc(-c2cccc(-c3nnc(CCC)c(CCC)n3)n2)nc1CCC | nPrBTP | 0.015 | Kerosene/1-Octanol, 7:3 | Gd | III |  | HNO3 | 0.1 |  |  | 20 |  | 0.09 | 2,6-bis(5,6-di-n-propyl-1,2,4-triazine-3-yl)-pyridine | nPrBTP, DPTP, H-BTP | C23H31N7 | 405.55 | bis-triazinyl-pyridine | 1.9M NH4NO3 | InChI=1S/C23H31N7/c1-5-10-16-18(12-7-3)27-29-22(25-16)20-14-9-15-21(24-20)23-26-17(11-6-2)19(13-8-4)28-30-23/h9,14-15H,5-8,10-13H2,1-4H3 | RTDHOCYMCCOSDL-UHFFFAOYSA-N | &ap; | 2023-10-24 | doi:10.1016/j.inoche.2012.11.032 | https://www.oecd-nea.org/ideal/extractants/nPrBTP | CCCc1nnc(-c2cccc(-c3nnc(CCC)c(CCC)n3)n2)nc1CCC | 293.15 | -1.045757 | Kerosene | 1-Octanol | 0.3 | 0.3 | https://doi.org/10.1016/j.inoche.2012.11.032
CCCc1nnc(-c2cccc(-c3nnc(CCC)c(CCC)n3)n2)nc1CCC | nPrBTP | 0.015 | Kerosene/1-Octanol, 7:3 | Tb | III |  | HNO3 | 0.1 |  |  | 20 |  | 0.55 | 2,6-bis(5,6-di-n-propyl-1,2,4-triazine-3-yl)-pyridine | nPrBTP, DPTP, H-BTP | C23H31N7 | 405.55 | bis-triazinyl-pyridine | 1.9M NH4NO3 | InChI=1S/C23H31N7/c1-5-10-16-18(12-7-3)27-29-22(25-16)20-14-9-15-21(24-20)23-26-17(11-6-2)19(13-8-4)28-30-23/h9,14-15H,5-8,10-13H2,1-4H3 | RTDHOCYMCCOSDL-UHFFFAOYSA-N | &ap; | 2023-10-24 | doi:10.1016/j.inoche.2012.11.032 | https://www.oecd-nea.org/ideal/extractants/nPrBTP | CCCc1nnc(-c2cccc(-c3nnc(CCC)c(CCC)n3)n2)nc1CCC | 293.15 | -0.2596373 | Kerosene | 1-Octanol | 0.3 | 0.3 | https://doi.org/10.1016/j.inoche.2012.11.032
CCCc1nnc(-c2cccc(-c3nnc(CCC)c(CCC)n3)n2)nc1CCC | nPrBTP | 0.015 | Kerosene/1-Octanol, 7:3 | Dy | III |  | HNO3 | 0.1 |  |  | 20 |  | 1 | 2,6-bis(5,6-di-n-propyl-1,2,4-triazine-3-yl)-pyridine | nPrBTP, DPTP, H-BTP | C23H31N7 | 405.55 | bis-triazinyl-pyridine | 1.9M NH4NO3 | InChI=1S/C23H31N7/c1-5-10-16-18(12-7-3)27-29-22(25-16)20-14-9-15-21(24-20)23-26-17(11-6-2)19(13-8-4)28-30-23/h9,14-15H,5-8,10-13H2,1-4H3 | RTDHOCYMCCOSDL-UHFFFAOYSA-N | &ap; | 2023-10-24 | doi:10.1016/j.inoche.2012.11.032 | https://www.oecd-nea.org/ideal/extractants/nPrBTP | CCCc1nnc(-c2cccc(-c3nnc(CCC)c(CCC)n3)n2)nc1CCC | 293.15 | 0 | Kerosene | 1-Octanol | 0.3 | 0.3 | https://doi.org/10.1016/j.inoche.2012.11.032
CCCc1nnc(-c2cccc(-c3nnc(CCC)c(CCC)n3)n2)nc1CCC | nPrBTP | 0.015 | Kerosene/1-Octanol, 7:3 | Ho | III |  | HNO3 | 0.1 |  |  | 20 |  | 1.5 | 2,6-bis(5,6-di-n-propyl-1,2,4-triazine-3-yl)-pyridine | nPrBTP, DPTP, H-BTP | C23H31N7 | 405.55 | bis-triazinyl-pyridine | 1.9M NH4NO3 | InChI=1S/C23H31N7/c1-5-10-16-18(12-7-3)27-29-22(25-16)20-14-9-15-21(24-20)23-26-17(11-6-2)19(13-8-4)28-30-23/h9,14-15H,5-8,10-13H2,1-4H3 | RTDHOCYMCCOSDL-UHFFFAOYSA-N | &ap; | 2023-10-24 | doi:10.1016/j.inoche.2012.11.032 | https://www.oecd-nea.org/ideal/extractants/nPrBTP | CCCc1nnc(-c2cccc(-c3nnc(CCC)c(CCC)n3)n2)nc1CCC | 293.15 | 0.1760913 | Kerosene | 1-Octanol | 0.3 | 0.3 | https://doi.org/10.1016/j.inoche.2012.11.032
CCCc1nnc(-c2cccc(-c3nnc(CCC)c(CCC)n3)n2)nc1CCC | nPrBTP | 0.015 | Kerosene/1-Octanol, 7:3 | Er | III |  | HNO3 | 0.1 |  |  | 20 |  | 1.1 | 2,6-bis(5,6-di-n-propyl-1,2,4-triazine-3-yl)-pyridine | nPrBTP, DPTP, H-BTP | C23H31N7 | 405.55 | bis-triazinyl-pyridine | 1.9M NH4NO3 | InChI=1S/C23H31N7/c1-5-10-16-18(12-7-3)27-29-22(25-16)20-14-9-15-21(24-20)23-26-17(11-6-2)19(13-8-4)28-30-23/h9,14-15H,5-8,10-13H2,1-4H3 | RTDHOCYMCCOSDL-UHFFFAOYSA-N | &ap; | 2023-10-24 | doi:10.1016/j.inoche.2012.11.032 | https://www.oecd-nea.org/ideal/extractants/nPrBTP | CCCc1nnc(-c2cccc(-c3nnc(CCC)c(CCC)n3)n2)nc1CCC | 293.15 | 0.04139269 | Kerosene | 1-Octanol | 0.3 | 0.3 | https://doi.org/10.1016/j.inoche.2012.11.032
CCCc1nnc(-c2cccc(-c3nnc(CCC)c(CCC)n3)n2)nc1CCC | nPrBTP | 0.015 | Kerosene/1-Octanol, 7:3 | Tm | III |  | HNO3 | 0.1 |  |  | 20 |  | 0.9 | 2,6-bis(5,6-di-n-propyl-1,2,4-triazine-3-yl)-pyridine | nPrBTP, DPTP, H-BTP | C23H31N7 | 405.55 | bis-triazinyl-pyridine | 1.9M NH4NO3 | InChI=1S/C23H31N7/c1-5-10-16-18(12-7-3)27-29-22(25-16)20-14-9-15-21(24-20)23-26-17(11-6-2)19(13-8-4)28-30-23/h9,14-15H,5-8,10-13H2,1-4H3 | RTDHOCYMCCOSDL-UHFFFAOYSA-N | &ap; | 2023-10-24 | doi:10.1016/j.inoche.2012.11.032 | https://www.oecd-nea.org/ideal/extractants/nPrBTP | CCCc1nnc(-c2cccc(-c3nnc(CCC)c(CCC)n3)n2)nc1CCC | 293.15 | -0.04575749 | Kerosene | 1-Octanol | 0.3 | 0.3 | https://doi.org/10.1016/j.inoche.2012.11.032
CCCc1nnc(-c2cccc(-c3nnc(CCC)c(CCC)n3)n2)nc1CCC | nPrBTP | 0.015 | Kerosene/1-Octanol, 7:3 | Yb | III |  | HNO3 | 0.1 |  |  | 20 |  | 0.6 | 2,6-bis(5,6-di-n-propyl-1,2,4-triazine-3-yl)-pyridine | nPrBTP, DPTP, H-BTP | C23H31N7 | 405.55 | bis-triazinyl-pyridine | 1.9M NH4NO3 | InChI=1S/C23H31N7/c1-5-10-16-18(12-7-3)27-29-22(25-16)20-14-9-15-21(24-20)23-26-17(11-6-2)19(13-8-4)28-30-23/h9,14-15H,5-8,10-13H2,1-4H3 | RTDHOCYMCCOSDL-UHFFFAOYSA-N | &ap; | 2023-10-24 | doi:10.1016/j.inoche.2012.11.032 | https://www.oecd-nea.org/ideal/extractants/nPrBTP | CCCc1nnc(-c2cccc(-c3nnc(CCC)c(CCC)n3)n2)nc1CCC | 293.15 | -0.2218487 | Kerosene | 1-Octanol | 0.3 | 0.3 | https://doi.org/10.1016/j.inoche.2012.11.032
CCCc1nnc(-c2cccc(-c3nnc(CCC)c(CCC)n3)n2)nc1CCC | nPrBTP | 0.015 | Kerosene/1-Octanol, 7:3 | Lu | III |  | HNO3 | 0.1 |  |  | 20 |  | 0.4 | 2,6-bis(5,6-di-n-propyl-1,2,4-triazine-3-yl)-pyridine | nPrBTP, DPTP, H-BTP | C23H31N7 | 405.55 | bis-triazinyl-pyridine | 1.9M NH4NO3 | InChI=1S/C23H31N7/c1-5-10-16-18(12-7-3)27-29-22(25-16)20-14-9-15-21(24-20)23-26-17(11-6-2)19(13-8-4)28-30-23/h9,14-15H,5-8,10-13H2,1-4H3 | RTDHOCYMCCOSDL-UHFFFAOYSA-N | &ap; | 2023-10-24 | doi:10.1016/j.inoche.2012.11.032 | https://www.oecd-nea.org/ideal/extractants/nPrBTP | CCCc1nnc(-c2cccc(-c3nnc(CCC)c(CCC)n3)n2)nc1CCC | 293.15 | -0.39794 | Kerosene | 1-Octanol | 0.3 | 0.3 | https://doi.org/10.1016/j.inoche.2012.11.032
CCCc1nnc(-c2cccc(-c3nnc(CCC)c(CCC)n3)n2)nc1CCC | nPrBTP | 0.01 | Kerosene/1-Octanol, 7:3 | Eu | III |  | HNO3 | 0.12 |  |  | 20 |  | 0.00026 | 2,6-bis(5,6-di-n-propyl-1,2,4-triazine-3-yl)-pyridine | nPrBTP, DPTP, H-BTP | C23H31N7 | 405.55 | bis-triazinyl-pyridine |  | InChI=1S/C23H31N7/c1-5-10-16-18(12-7-3)27-29-22(25-16)20-14-9-15-21(24-20)23-26-17(11-6-2)19(13-8-4)28-30-23/h9,14-15H,5-8,10-13H2,1-4H3 | RTDHOCYMCCOSDL-UHFFFAOYSA-N | &ap; | 2023-10-24 | doi:10.1016/j.inoche.2012.11.032 | https://www.oecd-nea.org/ideal/extractants/nPrBTP | CCCc1nnc(-c2cccc(-c3nnc(CCC)c(CCC)n3)n2)nc1CCC | 293.15 | -3.585027 | Kerosene | 1-Octanol | 0.3 | 0.3 | https://doi.org/10.1016/j.inoche.2012.11.032
CCCc1nnc(-c2cccc(-c3nnc(CCC)c(CCC)n3)n2)nc1CCC | nPrBTP | 0.01 | Kerosene/1-Octanol, 7:3 | Eu | III |  | HNO3 | 0.17 |  |  | 20 |  | 0.00045 | 2,6-bis(5,6-di-n-propyl-1,2,4-triazine-3-yl)-pyridine | nPrBTP, DPTP, H-BTP | C23H31N7 | 405.55 | bis-triazinyl-pyridine |  | InChI=1S/C23H31N7/c1-5-10-16-18(12-7-3)27-29-22(25-16)20-14-9-15-21(24-20)23-26-17(11-6-2)19(13-8-4)28-30-23/h9,14-15H,5-8,10-13H2,1-4H3 | RTDHOCYMCCOSDL-UHFFFAOYSA-N | &ap; | 2023-10-24 | doi:10.1016/j.inoche.2012.11.032 | https://www.oecd-nea.org/ideal/extractants/nPrBTP | CCCc1nnc(-c2cccc(-c3nnc(CCC)c(CCC)n3)n2)nc1CCC | 293.15 | -3.346787 | Kerosene | 1-Octanol | 0.3 | 0.3 | https://doi.org/10.1016/j.inoche.2012.11.032
CCCc1nnc(-c2cccc(-c3nnc(CCC)c(CCC)n3)n2)nc1CCC | nPrBTP | 0.01 | Kerosene/1-Octanol, 7:3 | Eu | III |  | HNO3 | 0.2 |  |  | 20 |  | 0.00075 | 2,6-bis(5,6-di-n-propyl-1,2,4-triazine-3-yl)-pyridine | nPrBTP, DPTP, H-BTP | C23H31N7 | 405.55 | bis-triazinyl-pyridine |  | InChI=1S/C23H31N7/c1-5-10-16-18(12-7-3)27-29-22(25-16)20-14-9-15-21(24-20)23-26-17(11-6-2)19(13-8-4)28-30-23/h9,14-15H,5-8,10-13H2,1-4H3 | RTDHOCYMCCOSDL-UHFFFAOYSA-N | &ap; | 2023-10-24 | doi:10.1016/j.inoche.2012.11.032 | https://www.oecd-nea.org/ideal/extractants/nPrBTP | CCCc1nnc(-c2cccc(-c3nnc(CCC)c(CCC)n3)n2)nc1CCC | 293.15 | -3.124939 | Kerosene | 1-Octanol | 0.3 | 0.3 | https://doi.org/10.1016/j.inoche.2012.11.032
CCCc1nnc(-c2cccc(-c3nnc(CCC)c(CCC)n3)n2)nc1CCC | nPrBTP | 0.01 | Kerosene/1-Octanol, 7:3 | Eu | III |  | HNO3 | 0.3 |  |  | 20 |  | 0.0015 | 2,6-bis(5,6-di-n-propyl-1,2,4-triazine-3-yl)-pyridine | nPrBTP, DPTP, H-BTP | C23H31N7 | 405.55 | bis-triazinyl-pyridine |  | InChI=1S/C23H31N7/c1-5-10-16-18(12-7-3)27-29-22(25-16)20-14-9-15-21(24-20)23-26-17(11-6-2)19(13-8-4)28-30-23/h9,14-15H,5-8,10-13H2,1-4H3 | RTDHOCYMCCOSDL-UHFFFAOYSA-N | &ap; | 2023-10-24 | doi:10.1016/j.inoche.2012.11.032 | https://www.oecd-nea.org/ideal/extractants/nPrBTP | CCCc1nnc(-c2cccc(-c3nnc(CCC)c(CCC)n3)n2)nc1CCC | 293.15 | -2.823909 | Kerosene | 1-Octanol | 0.3 | 0.3 | https://doi.org/10.1016/j.inoche.2012.11.032
CCCc1nnc(-c2cccc(-c3nnc(CCC)c(CCC)n3)n2)nc1CCC | nPrBTP | 0.01 | Kerosene/1-Octanol, 7:3 | Eu | III |  | HNO3 | 0.5 |  |  | 20 |  | 0.0027 | 2,6-bis(5,6-di-n-propyl-1,2,4-triazine-3-yl)-pyridine | nPrBTP, DPTP, H-BTP | C23H31N7 | 405.55 | bis-triazinyl-pyridine |  | InChI=1S/C23H31N7/c1-5-10-16-18(12-7-3)27-29-22(25-16)20-14-9-15-21(24-20)23-26-17(11-6-2)19(13-8-4)28-30-23/h9,14-15H,5-8,10-13H2,1-4H3 | RTDHOCYMCCOSDL-UHFFFAOYSA-N | &ap; | 2023-10-24 | doi:10.1016/j.inoche.2012.11.032 | https://www.oecd-nea.org/ideal/extractants/nPrBTP | CCCc1nnc(-c2cccc(-c3nnc(CCC)c(CCC)n3)n2)nc1CCC | 293.15 | -2.568636 | Kerosene | 1-Octanol | 0.3 | 0.3 | https://doi.org/10.1016/j.inoche.2012.11.032
CCCc1nnc(-c2cccc(-c3nnc(CCC)c(CCC)n3)n2)nc1CCC | nPrBTP | 0.01 | Kerosene/1-Octanol, 7:3 | Eu | III |  | HNO3 | 0.7 |  |  | 20 |  | 0.0038 | 2,6-bis(5,6-di-n-propyl-1,2,4-triazine-3-yl)-pyridine | nPrBTP, DPTP, H-BTP | C23H31N7 | 405.55 | bis-triazinyl-pyridine |  | InChI=1S/C23H31N7/c1-5-10-16-18(12-7-3)27-29-22(25-16)20-14-9-15-21(24-20)23-26-17(11-6-2)19(13-8-4)28-30-23/h9,14-15H,5-8,10-13H2,1-4H3 | RTDHOCYMCCOSDL-UHFFFAOYSA-N | &ap; | 2023-10-24 | doi:10.1016/j.inoche.2012.11.032 | https://www.oecd-nea.org/ideal/extractants/nPrBTP | CCCc1nnc(-c2cccc(-c3nnc(CCC)c(CCC)n3)n2)nc1CCC | 293.15 | -2.420216 | Kerosene | 1-Octanol | 0.3 | 0.3 | https://doi.org/10.1016/j.inoche.2012.11.032
CCCc1nnc(-c2cccc(-c3nnc(CCC)c(CCC)n3)n2)nc1CCC | nPrBTP | 0.01 | Kerosene/1-Octanol, 7:3 | Eu | III |  | HNO3 | 0.95 |  |  | 20 |  | 0.004 | 2,6-bis(5,6-di-n-propyl-1,2,4-triazine-3-yl)-pyridine | nPrBTP, DPTP, H-BTP | C23H31N7 | 405.55 | bis-triazinyl-pyridine |  | InChI=1S/C23H31N7/c1-5-10-16-18(12-7-3)27-29-22(25-16)20-14-9-15-21(24-20)23-26-17(11-6-2)19(13-8-4)28-30-23/h9,14-15H,5-8,10-13H2,1-4H3 | RTDHOCYMCCOSDL-UHFFFAOYSA-N | &ap; | 2023-10-24 | doi:10.1016/j.inoche.2012.11.032 | https://www.oecd-nea.org/ideal/extractants/nPrBTP | CCCc1nnc(-c2cccc(-c3nnc(CCC)c(CCC)n3)n2)nc1CCC | 293.15 | -2.39794 | Kerosene | 1-Octanol | 0.3 | 0.3 | https://doi.org/10.1016/j.inoche.2012.11.032
CCCc1nnc(-c2cccc(-c3nnc(CCC)c(CCC)n3)n2)nc1CCC | nPrBTP | 0.01 | Kerosene/1-Octanol, 7:3 | Eu | III |  | HNO3 | 1.5 |  |  | 20 |  | 0.0033 | 2,6-bis(5,6-di-n-propyl-1,2,4-triazine-3-yl)-pyridine | nPrBTP, DPTP, H-BTP | C23H31N7 | 405.55 | bis-triazinyl-pyridine |  | InChI=1S/C23H31N7/c1-5-10-16-18(12-7-3)27-29-22(25-16)20-14-9-15-21(24-20)23-26-17(11-6-2)19(13-8-4)28-30-23/h9,14-15H,5-8,10-13H2,1-4H3 | RTDHOCYMCCOSDL-UHFFFAOYSA-N | &ap; | 2023-10-24 | doi:10.1016/j.inoche.2012.11.032 | https://www.oecd-nea.org/ideal/extractants/nPrBTP | CCCc1nnc(-c2cccc(-c3nnc(CCC)c(CCC)n3)n2)nc1CCC | 293.15 | -2.481486 | Kerosene | 1-Octanol | 0.3 | 0.3 | https://doi.org/10.1016/j.inoche.2012.11.032
CCCc1nnc(-c2cccc(-c3nnc(CCC)c(CCC)n3)n2)nc1CCC | nPrBTP | 0.01 | Kerosene/1-Octanol, 7:3 | Eu | III |  | HNO3 | 1.9 |  |  | 20 |  | 0.0024 | 2,6-bis(5,6-di-n-propyl-1,2,4-triazine-3-yl)-pyridine | nPrBTP, DPTP, H-BTP | C23H31N7 | 405.55 | bis-triazinyl-pyridine |  | InChI=1S/C23H31N7/c1-5-10-16-18(12-7-3)27-29-22(25-16)20-14-9-15-21(24-20)23-26-17(11-6-2)19(13-8-4)28-30-23/h9,14-15H,5-8,10-13H2,1-4H3 | RTDHOCYMCCOSDL-UHFFFAOYSA-N | &ap; | 2023-10-24 | doi:10.1016/j.inoche.2012.11.032 | https://www.oecd-nea.org/ideal/extractants/nPrBTP | CCCc1nnc(-c2cccc(-c3nnc(CCC)c(CCC)n3)n2)nc1CCC | 293.15 | -2.619789 | Kerosene | 1-Octanol | 0.3 | 0.3 | https://doi.org/10.1016/j.inoche.2012.11.032
CCCc1nnc(-c2cccc(-c3nnc(CCC)c(CCC)n3)n2)nc1CCC | nPrBTP | 0.04 | Kerosene/1-Octanol, 7:3 | Eu | III |  | HNO3 | 0.12 |  |  | 20 |  | 0.01 | 2,6-bis(5,6-di-n-propyl-1,2,4-triazine-3-yl)-pyridine | nPrBTP, DPTP, H-BTP | C23H31N7 | 405.55 | bis-triazinyl-pyridine |  | InChI=1S/C23H31N7/c1-5-10-16-18(12-7-3)27-29-22(25-16)20-14-9-15-21(24-20)23-26-17(11-6-2)19(13-8-4)28-30-23/h9,14-15H,5-8,10-13H2,1-4H3 | RTDHOCYMCCOSDL-UHFFFAOYSA-N | &ap; | 2023-10-24 | doi:10.1016/j.inoche.2012.11.032 | https://www.oecd-nea.org/ideal/extractants/nPrBTP | CCCc1nnc(-c2cccc(-c3nnc(CCC)c(CCC)n3)n2)nc1CCC | 293.15 | -2 | Kerosene | 1-Octanol | 0.3 | 0.3 | https://doi.org/10.1016/j.inoche.2012.11.032
CCCc1nnc(-c2cccc(-c3nnc(CCC)c(CCC)n3)n2)nc1CCC | nPrBTP | 0.04 | Kerosene/1-Octanol, 7:3 | Eu | III |  | HNO3 | 0.17 |  |  | 20 |  | 0.018 | 2,6-bis(5,6-di-n-propyl-1,2,4-triazine-3-yl)-pyridine | nPrBTP, DPTP, H-BTP | C23H31N7 | 405.55 | bis-triazinyl-pyridine |  | InChI=1S/C23H31N7/c1-5-10-16-18(12-7-3)27-29-22(25-16)20-14-9-15-21(24-20)23-26-17(11-6-2)19(13-8-4)28-30-23/h9,14-15H,5-8,10-13H2,1-4H3 | RTDHOCYMCCOSDL-UHFFFAOYSA-N | &ap; | 2023-10-24 | doi:10.1016/j.inoche.2012.11.032 | https://www.oecd-nea.org/ideal/extractants/nPrBTP | CCCc1nnc(-c2cccc(-c3nnc(CCC)c(CCC)n3)n2)nc1CCC | 293.15 | -1.744727 | Kerosene | 1-Octanol | 0.3 | 0.3 | https://doi.org/10.1016/j.inoche.2012.11.032
CCCc1nnc(-c2cccc(-c3nnc(CCC)c(CCC)n3)n2)nc1CCC | nPrBTP | 0.04 | Kerosene/1-Octanol, 7:3 | Eu | III |  | HNO3 | 0.2 |  |  | 20 |  | 0.03 | 2,6-bis(5,6-di-n-propyl-1,2,4-triazine-3-yl)-pyridine | nPrBTP, DPTP, H-BTP | C23H31N7 | 405.55 | bis-triazinyl-pyridine |  | InChI=1S/C23H31N7/c1-5-10-16-18(12-7-3)27-29-22(25-16)20-14-9-15-21(24-20)23-26-17(11-6-2)19(13-8-4)28-30-23/h9,14-15H,5-8,10-13H2,1-4H3 | RTDHOCYMCCOSDL-UHFFFAOYSA-N | &ap; | 2023-10-24 | doi:10.1016/j.inoche.2012.11.032 | https://www.oecd-nea.org/ideal/extractants/nPrBTP | CCCc1nnc(-c2cccc(-c3nnc(CCC)c(CCC)n3)n2)nc1CCC | 293.15 | -1.522879 | Kerosene | 1-Octanol | 0.3 | 0.3 | https://doi.org/10.1016/j.inoche.2012.11.032
CCCc1nnc(-c2cccc(-c3nnc(CCC)c(CCC)n3)n2)nc1CCC | nPrBTP | 0.04 | Kerosene/1-Octanol, 7:3 | Eu | III |  | HNO3 | 0.3 |  |  | 20 |  | 0.055 | 2,6-bis(5,6-di-n-propyl-1,2,4-triazine-3-yl)-pyridine | nPrBTP, DPTP, H-BTP | C23H31N7 | 405.55 | bis-triazinyl-pyridine |  | InChI=1S/C23H31N7/c1-5-10-16-18(12-7-3)27-29-22(25-16)20-14-9-15-21(24-20)23-26-17(11-6-2)19(13-8-4)28-30-23/h9,14-15H,5-8,10-13H2,1-4H3 | RTDHOCYMCCOSDL-UHFFFAOYSA-N | &ap; | 2023-10-24 | doi:10.1016/j.inoche.2012.11.032 | https://www.oecd-nea.org/ideal/extractants/nPrBTP | CCCc1nnc(-c2cccc(-c3nnc(CCC)c(CCC)n3)n2)nc1CCC | 293.15 | -1.259637 | Kerosene | 1-Octanol | 0.3 | 0.3 | https://doi.org/10.1016/j.inoche.2012.11.032
CCCc1nnc(-c2cccc(-c3nnc(CCC)c(CCC)n3)n2)nc1CCC | nPrBTP | 0.04 | Kerosene/1-Octanol, 7:3 | Eu | III |  | HNO3 | 0.5 |  |  | 20 |  | 0.09 | 2,6-bis(5,6-di-n-propyl-1,2,4-triazine-3-yl)-pyridine | nPrBTP, DPTP, H-BTP | C23H31N7 | 405.55 | bis-triazinyl-pyridine |  | InChI=1S/C23H31N7/c1-5-10-16-18(12-7-3)27-29-22(25-16)20-14-9-15-21(24-20)23-26-17(11-6-2)19(13-8-4)28-30-23/h9,14-15H,5-8,10-13H2,1-4H3 | RTDHOCYMCCOSDL-UHFFFAOYSA-N | &ap; | 2023-10-24 | doi:10.1016/j.inoche.2012.11.032 | https://www.oecd-nea.org/ideal/extractants/nPrBTP | CCCc1nnc(-c2cccc(-c3nnc(CCC)c(CCC)n3)n2)nc1CCC | 293.15 | -1.045757 | Kerosene | 1-Octanol | 0.3 | 0.3 | https://doi.org/10.1016/j.inoche.2012.11.032
CCCc1nnc(-c2cccc(-c3nnc(CCC)c(CCC)n3)n2)nc1CCC | nPrBTP | 0.04 | Kerosene/1-Octanol, 7:3 | Eu | III |  | HNO3 | 0.7 |  |  | 20 |  | 0.12 | 2,6-bis(5,6-di-n-propyl-1,2,4-triazine-3-yl)-pyridine | nPrBTP, DPTP, H-BTP | C23H31N7 | 405.55 | bis-triazinyl-pyridine |  | InChI=1S/C23H31N7/c1-5-10-16-18(12-7-3)27-29-22(25-16)20-14-9-15-21(24-20)23-26-17(11-6-2)19(13-8-4)28-30-23/h9,14-15H,5-8,10-13H2,1-4H3 | RTDHOCYMCCOSDL-UHFFFAOYSA-N | &ap; | 2023-10-24 | doi:10.1016/j.inoche.2012.11.032 | https://www.oecd-nea.org/ideal/extractants/nPrBTP | CCCc1nnc(-c2cccc(-c3nnc(CCC)c(CCC)n3)n2)nc1CCC | 293.15 | -0.9208188 | Kerosene | 1-Octanol | 0.3 | 0.3 | https://doi.org/10.1016/j.inoche.2012.11.032
CCCc1nnc(-c2cccc(-c3nnc(CCC)c(CCC)n3)n2)nc1CCC | nPrBTP | 0.04 | Kerosene/1-Octanol, 7:3 | Eu | III |  | HNO3 | 0.95 |  |  | 20 |  | 0.1 | 2,6-bis(5,6-di-n-propyl-1,2,4-triazine-3-yl)-pyridine | nPrBTP, DPTP, H-BTP | C23H31N7 | 405.55 | bis-triazinyl-pyridine |  | InChI=1S/C23H31N7/c1-5-10-16-18(12-7-3)27-29-22(25-16)20-14-9-15-21(24-20)23-26-17(11-6-2)19(13-8-4)28-30-23/h9,14-15H,5-8,10-13H2,1-4H3 | RTDHOCYMCCOSDL-UHFFFAOYSA-N | &ap; | 2023-10-24 | doi:10.1016/j.inoche.2012.11.032 | https://www.oecd-nea.org/ideal/extractants/nPrBTP | CCCc1nnc(-c2cccc(-c3nnc(CCC)c(CCC)n3)n2)nc1CCC | 293.15 | -1 | Kerosene | 1-Octanol | 0.3 | 0.3 | https://doi.org/10.1016/j.inoche.2012.11.032
CCCc1nnc(-c2cccc(-c3nnc(CCC)c(CCC)n3)n2)nc1CCC | nPrBTP | 0.04 | Kerosene/1-Octanol, 7:3 | Eu | III |  | HNO3 | 1.5 |  |  | 20 |  | 0.095 | 2,6-bis(5,6-di-n-propyl-1,2,4-triazine-3-yl)-pyridine | nPrBTP, DPTP, H-BTP | C23H31N7 | 405.55 | bis-triazinyl-pyridine |  | InChI=1S/C23H31N7/c1-5-10-16-18(12-7-3)27-29-22(25-16)20-14-9-15-21(24-20)23-26-17(11-6-2)19(13-8-4)28-30-23/h9,14-15H,5-8,10-13H2,1-4H3 | RTDHOCYMCCOSDL-UHFFFAOYSA-N | &ap; | 2023-10-24 | doi:10.1016/j.inoche.2012.11.032 | https://www.oecd-nea.org/ideal/extractants/nPrBTP | CCCc1nnc(-c2cccc(-c3nnc(CCC)c(CCC)n3)n2)nc1CCC | 293.15 | -1.022276 | Kerosene | 1-Octanol | 0.3 | 0.3 | https://doi.org/10.1016/j.inoche.2012.11.032
CCCc1nnc(-c2cccc(-c3nnc(CCC)c(CCC)n3)n2)nc1CCC | nPrBTP | 0.04 | Kerosene/1-Octanol, 7:3 | Eu | III |  | HNO3 | 1.9 |  |  | 20 |  | 0.07 | 2,6-bis(5,6-di-n-propyl-1,2,4-triazine-3-yl)-pyridine | nPrBTP, DPTP, H-BTP | C23H31N7 | 405.55 | bis-triazinyl-pyridine |  | InChI=1S/C23H31N7/c1-5-10-16-18(12-7-3)27-29-22(25-16)20-14-9-15-21(24-20)23-26-17(11-6-2)19(13-8-4)28-30-23/h9,14-15H,5-8,10-13H2,1-4H3 | RTDHOCYMCCOSDL-UHFFFAOYSA-N | &ap; | 2023-10-24 | doi:10.1016/j.inoche.2012.11.032 | https://www.oecd-nea.org/ideal/extractants/nPrBTP | CCCc1nnc(-c2cccc(-c3nnc(CCC)c(CCC)n3)n2)nc1CCC | 293.15 | -1.154902 | Kerosene | 1-Octanol | 0.3 | 0.3 | https://doi.org/10.1016/j.inoche.2012.11.032
CCCc1nnc(-c2cccc(-c3nnc(CCC)c(CCC)n3)n2)nc1CCC | nPrBTP | 0.0025 | hydrogenated tetrapropene/2-Ethyl-1-hexanol, 4:1 | Eu | III |  | HNO3 | 0.3 |  |  | 20 | 15 | 0.0015 | 2,6-bis(5,6-di-n-propyl-1,2,4-triazine-3-yl)-pyridine | nPrBTP, DPTP, H-BTP | C23H31N7 | 405.55 | bis-triazinyl-pyridine | 1.60M NH4NO3 | InChI=1S/C23H31N7/c1-5-10-16-18(12-7-3)27-29-22(25-16)20-14-9-15-21(24-20)23-26-17(11-6-2)19(13-8-4)28-30-23/h9,14-15H,5-8,10-13H2,1-4H3 | RTDHOCYMCCOSDL-UHFFFAOYSA-N | &ap; | 2023-10-24 | doi:10.1080/07366299908934641 | https://www.oecd-nea.org/ideal/extractants/nPrBTP | CCCc1nnc(-c2cccc(-c3nnc(CCC)c(CCC)n3)n2)nc1CCC | 293.15 | -2.823909 | hydrogenated tetrapropene | 2-Ethyl-1-hexanol | 0.1 | 0.1 | https://doi.org/10.1080/07366299908934641
CCCc1nnc(-c2cccc(-c3nnc(CCC)c(CCC)n3)n2)nc1CCC | nPrBTP | 0.004 | hydrogenated tetrapropene/2-Ethyl-1-hexanol, 4:1 | Eu | III |  | HNO3 | 0.3 |  |  | 20 | 15 | 0.003 | 2,6-bis(5,6-di-n-propyl-1,2,4-triazine-3-yl)-pyridine | nPrBTP, DPTP, H-BTP | C23H31N7 | 405.55 | bis-triazinyl-pyridine | 1.60M NH4NO3 | InChI=1S/C23H31N7/c1-5-10-16-18(12-7-3)27-29-22(25-16)20-14-9-15-21(24-20)23-26-17(11-6-2)19(13-8-4)28-30-23/h9,14-15H,5-8,10-13H2,1-4H3 | RTDHOCYMCCOSDL-UHFFFAOYSA-N | &ap; | 2023-10-24 | doi:10.1080/07366299908934641 | https://www.oecd-nea.org/ideal/extractants/nPrBTP | CCCc1nnc(-c2cccc(-c3nnc(CCC)c(CCC)n3)n2)nc1CCC | 293.15 | -2.522879 | hydrogenated tetrapropene | 2-Ethyl-1-hexanol | 0.1 | 0.1 | https://doi.org/10.1080/07366299908934641
CCCc1nnc(-c2cccc(-c3nnc(CCC)c(CCC)n3)n2)nc1CCC | nPrBTP | 0.006 | hydrogenated tetrapropene/2-Ethyl-1-hexanol, 4:1 | Eu | III |  | HNO3 | 0.3 |  |  | 20 | 15 | 0.008 | 2,6-bis(5,6-di-n-propyl-1,2,4-triazine-3-yl)-pyridine | nPrBTP, DPTP, H-BTP | C23H31N7 | 405.55 | bis-triazinyl-pyridine | 1.60M NH4NO3 | InChI=1S/C23H31N7/c1-5-10-16-18(12-7-3)27-29-22(25-16)20-14-9-15-21(24-20)23-26-17(11-6-2)19(13-8-4)28-30-23/h9,14-15H,5-8,10-13H2,1-4H3 | RTDHOCYMCCOSDL-UHFFFAOYSA-N | &ap; | 2023-10-24 | doi:10.1080/07366299908934641 | https://www.oecd-nea.org/ideal/extractants/nPrBTP | CCCc1nnc(-c2cccc(-c3nnc(CCC)c(CCC)n3)n2)nc1CCC | 293.15 | -2.09691 | hydrogenated tetrapropene | 2-Ethyl-1-hexanol | 0.1 | 0.1 | https://doi.org/10.1080/07366299908934641
CCCc1nnc(-c2cccc(-c3nnc(CCC)c(CCC)n3)n2)nc1CCC | nPrBTP | 0.009 | hydrogenated tetrapropene/2-Ethyl-1-hexanol, 4:1 | Eu | III |  | HNO3 | 0.3 |  |  | 20 | 15 | 0.02 | 2,6-bis(5,6-di-n-propyl-1,2,4-triazine-3-yl)-pyridine | nPrBTP, DPTP, H-BTP | C23H31N7 | 405.55 | bis-triazinyl-pyridine | 1.60M NH4NO3 | InChI=1S/C23H31N7/c1-5-10-16-18(12-7-3)27-29-22(25-16)20-14-9-15-21(24-20)23-26-17(11-6-2)19(13-8-4)28-30-23/h9,14-15H,5-8,10-13H2,1-4H3 | RTDHOCYMCCOSDL-UHFFFAOYSA-N | &ap; | 2023-10-24 | doi:10.1080/07366299908934641 | https://www.oecd-nea.org/ideal/extractants/nPrBTP | CCCc1nnc(-c2cccc(-c3nnc(CCC)c(CCC)n3)n2)nc1CCC | 293.15 | -1.69897 | hydrogenated tetrapropene | 2-Ethyl-1-hexanol | 0.1 | 0.1 | https://doi.org/10.1080/07366299908934641
CCCc1nnc(-c2cccc(-c3nnc(CCC)c(CCC)n3)n2)nc1CCC | nPrBTP | 0.02 | hydrogenated tetrapropene/2-Ethyl-1-hexanol, 4:1 | Eu | III |  | HNO3 | 0.3 |  |  | 20 | 15 | 0.13 | 2,6-bis(5,6-di-n-propyl-1,2,4-triazine-3-yl)-pyridine | nPrBTP, DPTP, H-BTP | C23H31N7 | 405.55 | bis-triazinyl-pyridine | 1.60M NH4NO3 | InChI=1S/C23H31N7/c1-5-10-16-18(12-7-3)27-29-22(25-16)20-14-9-15-21(24-20)23-26-17(11-6-2)19(13-8-4)28-30-23/h9,14-15H,5-8,10-13H2,1-4H3 | RTDHOCYMCCOSDL-UHFFFAOYSA-N | &ap; | 2023-10-24 | doi:10.1080/07366299908934641 | https://www.oecd-nea.org/ideal/extractants/nPrBTP | CCCc1nnc(-c2cccc(-c3nnc(CCC)c(CCC)n3)n2)nc1CCC | 293.15 | -0.8860566 | hydrogenated tetrapropene | 2-Ethyl-1-hexanol | 0.1 | 0.1 | https://doi.org/10.1080/07366299908934641
CCCc1nnc(-c2cccc(-c3nnc(CCC)c(CCC)n3)n2)nc1CCC | nPrBTP | 0.03 | hydrogenated tetrapropene/2-Ethyl-1-hexanol, 4:1 | Eu | III |  | HNO3 | 0.3 |  |  | 20 | 15 | 0.3 | 2,6-bis(5,6-di-n-propyl-1,2,4-triazine-3-yl)-pyridine | nPrBTP, DPTP, H-BTP | C23H31N7 | 405.55 | bis-triazinyl-pyridine | 1.60M NH4NO3 | InChI=1S/C23H31N7/c1-5-10-16-18(12-7-3)27-29-22(25-16)20-14-9-15-21(24-20)23-26-17(11-6-2)19(13-8-4)28-30-23/h9,14-15H,5-8,10-13H2,1-4H3 | RTDHOCYMCCOSDL-UHFFFAOYSA-N | &ap; | 2023-10-24 | doi:10.1080/07366299908934641 | https://www.oecd-nea.org/ideal/extractants/nPrBTP | CCCc1nnc(-c2cccc(-c3nnc(CCC)c(CCC)n3)n2)nc1CCC | 293.15 | -0.5228787 | hydrogenated tetrapropene | 2-Ethyl-1-hexanol | 0.1 | 0.1 | https://doi.org/10.1080/07366299908934641
CCCc1nnc(-c2cccc(-c3nnc(CCC)c(CCC)n3)n2)nc1CCC | nPrBTP | 0.045 | hydrogenated tetrapropene/2-Ethyl-1-hexanol, 4:1 | Eu | III |  | HNO3 | 0.3 |  |  | 20 | 15 | 0.7 | 2,6-bis(5,6-di-n-propyl-1,2,4-triazine-3-yl)-pyridine | nPrBTP, DPTP, H-BTP | C23H31N7 | 405.55 | bis-triazinyl-pyridine | 1.60M NH4NO3 | InChI=1S/C23H31N7/c1-5-10-16-18(12-7-3)27-29-22(25-16)20-14-9-15-21(24-20)23-26-17(11-6-2)19(13-8-4)28-30-23/h9,14-15H,5-8,10-13H2,1-4H3 | RTDHOCYMCCOSDL-UHFFFAOYSA-N | &ap; | 2023-10-24 | doi:10.1080/07366299908934641 | https://www.oecd-nea.org/ideal/extractants/nPrBTP | CCCc1nnc(-c2cccc(-c3nnc(CCC)c(CCC)n3)n2)nc1CCC | 293.15 | -0.154902 | hydrogenated tetrapropene | 2-Ethyl-1-hexanol | 0.1 | 0.1 | https://doi.org/10.1080/07366299908934641