## Sheet1
Entry_ID | Extractants_count | SMILES | Extractant_conc_M | Solvent_A | Solvent_B | Volume_fraction_A | Volume_fraction_B | Metal | Metal_conc_mM | Acid_type | Acid_conc_M | Temperature_K | Distribution_ratio | Log_D | DOI | Comments
0 | 1 | S=P(S)(c1ccccc1Cl)c1ccccc1Cl | 0.5 | toluene |  | 1 | 0 | Eu(III) | 0 | HNO3 | 0.4 | 294.15 | 0.002 | -2.69897 | https://doi.org/10.1524/ract.2010.1708 | IDEaL
1 | 1 | CCCCC(CC)CP(=O)(CC(=O)N(CC(C)C)CC(C)C)c1ccccc1 | 0.25 | Tetrachloroethylene |  | 1 | 0 | La(III) | 0 | HNO3 | 3 | 298.15 | 0.43 | -0.3665315 | https://doi.org/10.1080/07366298608917877 | IDEaL
2 | 1 | CCCCC(CC)CP(=O)(CC(=O)N(CC(C)C)CC(C)C)c1ccccc1 | 0.25 | Tetrachloroethylene |  | 1 | 0 | Ce(III) | 0 | HNO3 | 3 | 298.15 | 0.77 | -0.1135093 | https://doi.org/10.1080/07366298608917877 | IDEaL
3 | 1 | CCCCC(CC)CP(=O)(CC(=O)N(CC(C)C)CC(C)C)c1ccccc1 | 0.25 | Tetrachloroethylene |  | 1 | 0 | Pr(III) | 0 | HNO3 | 3 | 298.15 | 1 | 0 | https://doi.org/10.1080/07366298608917877 | IDEaL
4 | 1 | CCCCC(CC)CP(=O)(CC(=O)N(CC(C)C)CC(C)C)c1ccccc1 | 0.25 | Tetrachloroethylene |  | 1 | 0 | Nd(III) | 0 | HNO3 | 3 | 298.15 | 1 | 0 | https://doi.org/10.1080/07366298608917877 | IDEaL
5 | 1 | CCCCC(CC)CP(=O)(CC(=O)N(CC(C)C)CC(C)C)c1ccccc1 | 0.25 | Tetrachloroethylene |  | 1 | 0 | Sm(III) | 0 | HNO3 | 3 | 298.15 | 1.1 | 0.04139269 | https://doi.org/10.1080/07366298608917877 | IDEaL
6 | 1 | CCCCC(CC)CP(=O)(CC(=O)N(CC(C)C)CC(C)C)c1ccccc1 | 0.25 | Tetrachloroethylene |  | 1 | 0 | Eu(III) | 0 | HNO3 | 3 | 298.15 | 1.1 | 0.04139269 | https://doi.org/10.1080/07366298608917877 | IDEaL
7 | 1 | CC(C)CCCCCP(=O)(CC(=O)N(CC(C)C)CC(C)C)c1ccccc1 | 0.25 | Tetrachloroethylene |  | 1 | 0 | La(III) | 0 | HNO3 | 3 | 298.15 | 1 | 0 | https://doi.org/10.1080/07366298608917877 | IDEaL
8 | 1 | CC(C)CCCCCP(=O)(CC(=O)N(CC(C)C)CC(C)C)c1ccccc1 | 0.25 | Tetrachloroethylene |  | 1 | 0 | Ce(III) | 0 | HNO3 | 3 | 298.15 | 2 | 0.30103 | https://doi.org/10.1080/07366298608917877 | IDEaL
9 | 1 | CC(C)CCCCCP(=O)(CC(=O)N(CC(C)C)CC(C)C)c1ccccc1 | 0.25 | Tetrachloroethylene |  | 1 | 0 | Pr(III) | 0 | HNO3 | 3 | 298.15 | 2.7 | 0.4313638 | https://doi.org/10.1080/07366298608917877 | IDEaL
10 | 1 | CC(C)CCCCCP(=O)(CC(=O)N(CC(C)C)CC(C)C)c1ccccc1 | 0.25 | Tetrachloroethylene |  | 1 | 0 | Nd(III) | 0 | HNO3 | 3 | 298.15 | 2.8 | 0.447158 | https://doi.org/10.1080/07366298608917877 | IDEaL
11 | 1 | CC(C)CCCCCP(=O)(CC(=O)N(CC(C)C)CC(C)C)c1ccccc1 | 0.25 | Tetrachloroethylene |  | 1 | 0 | Sm(III) | 0 | HNO3 | 3 | 298.15 | 3.4 | 0.5314789 | https://doi.org/10.1080/07366298608917877 | IDEaL
12 | 1 | CC(C)CCCCCP(=O)(CC(=O)N(CC(C)C)CC(C)C)c1ccccc1 | 0.25 | Tetrachloroethylene |  | 1 | 0 | Eu(III) | 0 | HNO3 | 3 | 298.15 | 3.4 | 0.5314789 | https://doi.org/10.1080/07366298608917877 | IDEaL
13 | 1 | CCCCC(CC)CN(CC(=O)N(CC(CC)CCCC)CC(CC)CCCC)CC(=O)N(CC(CC)CCCC)CC(CC)CCCC | 0.04 | n-Dodecane |  | 1 | 0 | Eu(III) | 0 | HNO3 | 1.5 | 298.15 | 0.0146 | -1.835647 | https://doi.org/10.2116/analsci.32.477 | IDEaL
14 | 1 | CCCCC(CC)CN(CC(=O)N(CC(CC)CCCC)CC(CC)CCCC)CC(=O)N(CC(CC)CCCC)CC(CC)CCCC | 0.06 | n-Dodecane |  | 1 | 0 | Eu(III) | 0 | HNO3 | 1.5 | 298.15 | 0.025 | -1.60206 | https://doi.org/10.2116/analsci.32.477 | IDEaL
15 | 1 | CCCCC(CC)CN(CC(=O)N(CC(CC)CCCC)CC(CC)CCCC)CC(=O)N(CC(CC)CCCC)CC(CC)CCCC | 0.1 | n-Dodecane |  | 1 | 0 | Eu(III) | 0 | HNO3 | 1.5 | 298.15 | 0.0441 | -1.355561 | https://doi.org/10.2116/analsci.32.477 | IDEaL
16 | 1 | CCCCC(CC)CN(CC(=O)N(CC(CC)CCCC)CC(CC)CCCC)CC(=O)N(CC(CC)CCCC)CC(CC)CCCC | 0.2 | n-Dodecane |  | 1 | 0 | Eu(III) | 0 | HNO3 | 1.5 | 298.15 | 0.1 | -1 | https://doi.org/10.2116/analsci.32.477 | IDEaL
17 | 1 | CCCCC(CC)CN(CC(=O)N(CC(CC)CCCC)CC(CC)CCCC)CC(=O)N(CC(CC)CCCC)CC(CC)CCCC | 0.3 | n-Dodecane |  | 1 | 0 | Eu(III) | 0 | HNO3 | 1.5 | 298.15 | 0.14 | -0.853872 | https://doi.org/10.2116/analsci.32.477 | IDEaL
18 | 1 | CCCCC(CC)CN(CC(=O)N(CC(CC)CCCC)CC(CC)CCCC)CC(=O)N(CC(CC)CCCC)CC(CC)CCCC | 0.4 | n-Dodecane |  | 1 | 0 | Eu(III) | 0 | HNO3 | 1.5 | 298.15 | 0.192 | -0.7166988 | https://doi.org/10.2116/analsci.32.477 | IDEaL
19 | 1 | CCCCC(CC)CN(CC(=O)N(CC(CC)CCCC)CC(CC)CCCC)CC(=O)N(CC(CC)CCCC)CC(CC)CCCC | 0.5 | n-Dodecane |  | 1 | 0 | Eu(III) | 0 | HNO3 | 1.5 | 298.15 | 0.24 | -0.6197888 | https://doi.org/10.2116/analsci.32.477 | IDEaL
20 | 1 | CCCCC(CC)CN(CC(=O)N(CC(CC)CCCC)CC(CC)CCCC)CC(=O)N(CC(CC)CCCC)CC(CC)CCCC | 0.6 | n-Dodecane |  | 1 | 0 | Eu(III) | 0 | HNO3 | 1.5 | 298.15 | 0.293 | -0.5331324 | https://doi.org/10.2116/analsci.32.477 | IDEaL
21 | 1 | CCCCC(CC)CN(CC(=O)N(CC(CC)CCCC)CC(CC)CCCC)CC(=O)N(CC(CC)CCCC)CC(CC)CCCC | 0.5 | n-Dodecane |  | 1 | 0 | Eu(III) | 0 | HNO3 | 0.1 | 298.15 | 0.0107 | -1.970616 | https://doi.org/10.2116/analsci.32.477 | IDEaL
22 | 1 | CCCCC(CC)CN(CC(=O)N(CC(CC)CCCC)CC(CC)CCCC)CC(=O)N(CC(CC)CCCC)CC(CC)CCCC | 0.5 | n-Dodecane |  | 1 | 0 | Eu(III) | 0 | HNO3 | 0.2 | 298.15 | 0.0301 | -1.521434 | https://doi.org/10.2116/analsci.32.477 | IDEaL
23 | 1 | CCCCC(CC)CN(CC(=O)N(CC(CC)CCCC)CC(CC)CCCC)CC(=O)N(CC(CC)CCCC)CC(CC)CCCC | 0.5 | n-Dodecane |  | 1 | 0 | Eu(III) | 0 | HNO3 | 0.4 | 298.15 | 0.0887 | -1.052076 | https://doi.org/10.2116/analsci.32.477 | IDEaL
24 | 1 | CCCCC(CC)CN(CC(=O)N(CC(CC)CCCC)CC(CC)CCCC)CC(=O)N(CC(CC)CCCC)CC(CC)CCCC | 0.5 | n-Dodecane |  | 1 | 0 | Eu(III) | 0 | HNO3 | 0.6 | 298.15 | 0.158 | -0.8013429 | https://doi.org/10.2116/analsci.32.477 | IDEaL
25 | 1 | CCCCC(CC)CN(CC(=O)N(CC(CC)CCCC)CC(CC)CCCC)CC(=O)N(CC(CC)CCCC)CC(CC)CCCC | 0.5 | n-Dodecane |  | 1 | 0 | Eu(III) | 0 | HNO3 | 1 | 298.15 | 0.237 | -0.6252517 | https://doi.org/10.2116/analsci.32.477 | IDEaL
26 | 1 | CCCCC(CC)CN(CC(=O)N(CC(CC)CCCC)CC(CC)CCCC)CC(=O)N(CC(CC)CCCC)CC(CC)CCCC | 0.5 | n-Dodecane |  | 1 | 0 | Eu(III) | 0 | HNO3 | 1.5 | 298.15 | 0.255 | -0.5934598 | https://doi.org/10.2116/analsci.32.477 | IDEaL
27 | 1 | CCCCC(CC)CN(CC(=O)N(CC(CC)CCCC)CC(CC)CCCC)CC(=O)N(CC(CC)CCCC)CC(CC)CCCC | 0.5 | n-Dodecane |  | 1 | 0 | Eu(III) | 0 | HNO3 | 2 | 298.15 | 0.21 | -0.6777807 | https://doi.org/10.2116/analsci.32.477 | IDEaL
28 | 1 | CCCCC(CC)CN(CC(=O)N(CC(CC)CCCC)CC(CC)CCCC)CC(=O)N(CC(CC)CCCC)CC(CC)CCCC | 0.5 | n-Dodecane |  | 1 | 0 | Eu(III) | 0 | HNO3 | 3 | 298.15 | 0.124 | -0.9065783 | https://doi.org/10.2116/analsci.32.477 | IDEaL
29 | 1 | CCCCC(CC)CN(CC(=O)N(CC(CC)CCCC)CC(CC)CCCC)CC(=O)N(CC(CC)CCCC)CC(CC)CCCC | 0.5 | n-Dodecane |  | 1 | 0 | Eu(III) | 0 | HNO3 | 4 | 298.15 | 0.059 | -1.229148 | https://doi.org/10.2116/analsci.32.477 | IDEaL
30 | 1 | CCCCC(CC)CN(CC(=O)N(CC(CC)CCCC)CC(CC)CCCC)CC(=O)N(CC(CC)CCCC)CC(CC)CCCC | 0.1 | n-Dodecane |  | 1 | 0 | Nd(III) | 0 | HNO3 | 1.5 | 298.15 | 2.37 | 0.3747483 | https://doi.org/10.2116/analsci.32.477 | IDEaL
31 | 1 | CCCCC(CC)CN(CC(=O)N(CC(CC)CCCC)CC(CC)CCCC)CC(=O)N(CC(CC)CCCC)CC(CC)CCCC | 0.1 | n-Dodecane |  | 1 | 0 | Nd(III) | 0 | HNO3 | 1.5 | 298.15 | 2.93 | 0.4668676 | https://doi.org/10.2116/analsci.32.477 | IDEaL
32 | 1 | CCCCC(CC)CN(CC(=O)N(CC(CC)CCCC)CC(CC)CCCC)CC(=O)N(CC(CC)CCCC)CC(CC)CCCC | 0.1 | n-Dodecane |  | 1 | 0 | Nd(III) | 0 | HNO3 | 1.5 | 298.15 | 3.06 | 0.4857214 | https://doi.org/10.2116/analsci.32.477 | IDEaL
33 | 1 | CCCCC(CC)CN(CC(=O)N(CC(CC)CCCC)CC(CC)CCCC)CC(=O)N(CC(CC)CCCC)CC(CC)CCCC | 0.1 | n-Dodecane |  | 1 | 0 | Nd(III) | 0 | HNO3 | 1.5 | 298.15 | 3.27 | 0.5145478 | https://doi.org/10.2116/analsci.32.477 | IDEaL
34 | 1 | CCCCC(CC)CN(CC(=O)N(CC(CC)CCCC)CC(CC)CCCC)CC(=O)N(CC(CC)CCCC)CC(CC)CCCC | 0.1 | n-Dodecane |  | 1 | 0 | Nd(III) | 0 | HNO3 | 1.5 | 298.15 | 3.06 | 0.4857214 | https://doi.org/10.2116/analsci.32.477 | IDEaL
35 | 1 | CCCCC(CC)CN(CC(=O)N(CC(CC)CCCC)CC(CC)CCCC)CC(=O)N(CC(CC)CCCC)CC(CC)CCCC | 0.1 | n-Dodecane |  | 1 | 0 | Nd(III) | 0 | HNO3 | 1.5 | 298.15 | 3.2 | 0.50515 | https://doi.org/10.2116/analsci.32.477 | IDEaL
36 | 1 | CCN(CC)C(=O)c1ccc2ccc3cccnc3c2n1 | 0.2 | Chloroform |  | 1 | 0 | Eu(III) | 0 | HNO3 | 0.0001 | 293.15 | 3.2 | 0.50515 | https://doi.org/10.1039/C6NJ02696F | IDEaL
37 | 1 | CCN(CC)C(=O)c1ccc2ccc3cccnc3c2n1 | 0.2 | Chloroform |  | 1 | 0 | Eu(III) | 0 | HNO3 | 0.00025 | 293.15 | 3.2 | 0.50515 | https://doi.org/10.1039/C6NJ02696F | IDEaL
38 | 1 | CCN(CC)C(=O)c1ccc2ccc3cccnc3c2n1 | 0.2 | Chloroform |  | 1 | 0 | Eu(III) | 0 | HNO3 | 0.001 | 293.15 | 2.5 | 0.39794 | https://doi.org/10.1039/C6NJ02696F | IDEaL
39 | 1 | CCN(CC)C(=O)c1ccc2ccc3cccnc3c2n1 | 0.2 | Chloroform |  | 1 | 0 | Eu(III) | 0 | HNO3 | 0.01 | 293.15 | 1.5 | 0.1760913 | https://doi.org/10.1039/C6NJ02696F | IDEaL
40 | 1 | CCN(CC)C(=O)c1ccc2ccc3cccnc3c2n1 | 0.2 | Chloroform |  | 1 | 0 | Eu(III) | 0 | HNO3 | 0.1 | 293.15 | 0.1 | -1 | https://doi.org/10.1039/C6NJ02696F | IDEaL
41 | 1 | CCN(CC)C(=O)c1ccc2ccc3cccnc3c2n1 | 0.2 | Chloroform |  | 1 | 0 | Eu(III) | 0 | HNO3 | 1 | 293.15 | 0.1 | -1 | https://doi.org/10.1039/C6NJ02696F | IDEaL
42 | 1 | CCN(CC)C(=O)c1ccc2ccc3cccnc3c2n1 | 0.2 | Chloroform |  | 1 | 0 | Eu(III) | 0 | HNO3 | 0.00023 | 293.15 | 3 | 0.4771213 | https://doi.org/10.1039/C6NJ02696F | IDEaL
43 | 1 | CCN(CC)C(=O)c1ccc2ccc3cccnc3c2n1 | 0.2 | Chloroform |  | 1 | 0 | Eu(III) | 0 | HNO3 | 0.00023 | 293.15 | 3 | 0.4771213 | https://doi.org/10.1039/C6NJ02696F | IDEaL
44 | 1 | CCN(CC)C(=O)c1ccc2ccc3cccnc3c2n1 | 0.2 | Chloroform |  | 1 | 0 | Eu(III) | 0 | HNO3 | 0.00023 | 293.15 | 3.5 | 0.544068 | https://doi.org/10.1039/C6NJ02696F | IDEaL
45 | 1 | CCN(CC)C(=O)c1ccc2ccc3cccnc3c2n1 | 0.2 | Chloroform |  | 1 | 0 | Eu(III) | 0 | HNO3 | 0.00023 | 293.15 | 4 | 0.60206 | https://doi.org/10.1039/C6NJ02696F | IDEaL
46 | 1 | CCN(CC)C(=O)c1ccc2ccc3cccnc3c2n1 | 0.2 | Chloroform |  | 1 | 0 | Eu(III) | 0 | HNO3 | 0.00023 | 293.15 | 4.5 | 0.6532125 | https://doi.org/10.1039/C6NJ02696F | IDEaL
47 | 1 | CCN(CC)C(=O)c1ccc2ccc3cccnc3c2n1 | 0.2 | Chloroform |  | 1 | 0 | Eu(III) | 0 | HNO3 | 0.00023 | 293.15 | 7 | 0.845098 | https://doi.org/10.1039/C6NJ02696F | IDEaL
48 | 1 | CCN(CC)C(=O)c1ccc2ccc3cccnc3c2n1 | 0.2 | Chloroform |  | 1 | 0 | Eu(III) | 0 | HNO3 | 0.00023 | 293.15 | 2.5 | 0.39794 | https://doi.org/10.1039/C6NJ02696F | IDEaL
49 | 1 | CCN(CC)C(=O)c1ccc2ccc3cccnc3c2n1 | 0.2 | Chloroform |  | 1 | 0 | Eu(III) | 0 | HNO3 | 0.00023 | 293.15 | 4 | 0.60206 | https://doi.org/10.1039/C6NJ02696F | IDEaL
50 | 1 | CCN(CC)C(=O)c1ccc2ccc3cccnc3c2n1 | 0.2 | Chloroform |  | 1 | 0 | Eu(III) | 0 | HNO3 | 0.00023 | 293.15 | 2.6 | 0.4149733 | https://doi.org/10.1039/C6NJ02696F | IDEaL
51 | 1 | CCN(CC)C(=O)c1ccc2ccc3cccnc3c2n1 | 0.2 | Chloroform |  | 1 | 0 | Eu(III) | 0 | HNO3 | 0.00023 | 293.15 | 2.9 | 0.462398 | https://doi.org/10.1039/C6NJ02696F | IDEaL
52 | 1 | CCN(CC)C(=O)c1ccc2ccc3cccnc3c2n1 | 0.2 | Chloroform |  | 1 | 0 | Eu(III) | 0 | HNO3 | 0.00023 | 293.15 | 2.9 | 0.462398 | https://doi.org/10.1039/C6NJ02696F | IDEaL
53 | 1 | CCN(CC)C(=O)c1ccc2ccc3cccnc3c2n1 | 0.2 | Chloroform |  | 1 | 0 | Eu(III) | 0 | HNO3 | 0.00023 | 293.15 | 2.9 | 0.462398 | https://doi.org/10.1039/C6NJ02696F | IDEaL
54 | 1 | CCCCN(CCCC)C(=O)c1ccc2ccc3cccnc3c2n1 | 0.2 | Chloroform |  | 1 | 0 | Eu(III) | 0 | HNO3 | 0.0001 | 293.15 | 1.7 | 0.2304489 | https://doi.org/10.1039/C6NJ02696F | IDEaL
55 | 1 | CCCCN(CCCC)C(=O)c1ccc2ccc3cccnc3c2n1 | 0.2 | Chloroform |  | 1 | 0 | Eu(III) | 0 | HNO3 | 0.00025 | 293.15 | 1.6 | 0.20412 | https://doi.org/10.1039/C6NJ02696F | IDEaL
56 | 1 | CCCCN(CCCC)C(=O)c1ccc2ccc3cccnc3c2n1 | 0.2 | Chloroform |  | 1 | 0 | Eu(III) | 0 | HNO3 | 0.001 | 293.15 | 1.6 | 0.20412 | https://doi.org/10.1039/C6NJ02696F | IDEaL
57 | 1 | CCCCN(CCCC)C(=O)c1ccc2ccc3cccnc3c2n1 | 0.2 | Chloroform |  | 1 | 0 | Eu(III) | 0 | HNO3 | 0.01 | 293.15 | 1.5 | 0.1760913 | https://doi.org/10.1039/C6NJ02696F | IDEaL
58 | 1 | CCCCN(CCCC)C(=O)c1ccc2ccc3cccnc3c2n1 | 0.2 | Chloroform |  | 1 | 0 | Eu(III) | 0 | HNO3 | 0.1 | 293.15 | 0.1 | -1 | https://doi.org/10.1039/C6NJ02696F | IDEaL
59 | 1 | CCCCN(CCCC)C(=O)c1ccc2ccc3cccnc3c2n1 | 0.2 | Chloroform |  | 1 | 0 | Eu(III) | 0 | HNO3 | 1 | 293.15 | 0.1 | -1 | https://doi.org/10.1039/C6NJ02696F | IDEaL
60 | 1 | CC(C)(C)Cc1cc(-c2cccc(-c3cc(CC(C)(C)C)[nH]n3)n2)n[nH]1 | 0.01 | kerosene |  | 1 | 0 | Eu(III) | 0 | HNO3 | 0.2 | 293.15 | 3.74 | 0.5728716 | https://doi.org/10.1021/ic3000526 | IDEaL
61 | 1 | CC(C)(C)Cc1cc(-c2cccc(-c3cc(CC(C)(C)C)[nH]n3)n2)n[nH]1 | 0.01 | kerosene |  | 1 | 0 | Eu(III) | 0 | HNO3 | 0.3 | 293.15 | 0.748 | -0.1260984 | https://doi.org/10.1021/ic3000526 | IDEaL
62 | 1 | CC(C)(C)Cc1cc(-c2cccc(-c3cc(CC(C)(C)C)[nH]n3)n2)n[nH]1 | 0.01 | kerosene |  | 1 | 0 | Eu(III) | 0 | HNO3 | 0.5 | 293.15 | 0.125 | -0.90309 | https://doi.org/10.1021/ic3000526 | IDEaL
63 | 1 | CC(C)(C)Cc1cc(-c2cccc(-c3cc(CC(C)(C)C)[nH]n3)n2)n[nH]1 | 0.01 | kerosene |  | 1 | 0 | Eu(III) | 0 | HNO3 | 0.7 | 293.15 | 0.0313 | -1.504456 | https://doi.org/10.1021/ic3000526 | IDEaL
64 | 1 | CC(C)(C)Cc1cc(-c2cccc(-c3cc(CC(C)(C)C)[nH]n3)n2)n[nH]1 | 0.01 | kerosene |  | 1 | 0 | Eu(III) | 0 | HNO3 | 1 | 293.15 | 0.00978 | -2.009661 | https://doi.org/10.1021/ic3000526 | IDEaL
65 | 1 | CC(C)(C)Cc1cc(-c2cccc(-c3cc(CC(C)(C)C)[nH]n3)n2)n[nH]1 | 0.01 | kerosene |  | 1 | 0 | Eu(III) | 0 | HNO3 | 1.1 | 293.15 | 0.00748 | -2.126098 | https://doi.org/10.1021/ic3000526 | IDEaL
66 | 1 | CC(C)(C)Cc1cc(-c2cccc(-c3cc(CC(C)(C)C)[nH]n3)n2)n[nH]1 | 0.01 | kerosene |  | 1 | 0 | Eu(III) | 0 | HNO3 | 1.2 | 293.15 | 0.00523 | -2.281498 | https://doi.org/10.1021/ic3000526 | IDEaL
67 | 1 | CCCCCc1nnc(-c2cccc(-c3cccc(-c4nnc(CCCCC)c(CCCCC)n4)n3)n2)nc1CCCCC | 0.005 | kerosene | n-octan-1-ol | 0.7 | 0.3 | La(III) | 0 | HNO3 | 0.1 | 293.15 | 3.25e-05 | -4.488117 | https://doi.org/10.1080/07366290600646947 | IDEaL
68 | 1 | CCCCCc1nnc(-c2cccc(-c3cccc(-c4nnc(CCCCC)c(CCCCC)n4)n3)n2)nc1CCCCC | 0.005 | kerosene | n-octan-1-ol | 0.7 | 0.3 | Ce(III) | 0 | HNO3 | 0.1 | 293.15 | 0.000672 | -3.172631 | https://doi.org/10.1080/07366290600646947 | IDEaL
69 | 1 | CCCCCc1nnc(-c2cccc(-c3cccc(-c4nnc(CCCCC)c(CCCCC)n4)n3)n2)nc1CCCCC | 0.005 | kerosene | n-octan-1-ol | 0.7 | 0.3 | Pr(III) | 0 | HNO3 | 0.1 | 293.15 | 1.11e-05 | -4.954677 | https://doi.org/10.1080/07366290600646947 | IDEaL
70 | 1 | CCCCCc1nnc(-c2cccc(-c3cccc(-c4nnc(CCCCC)c(CCCCC)n4)n3)n2)nc1CCCCC | 0.005 | kerosene | n-octan-1-ol | 0.7 | 0.3 | Nd(III) | 0 | HNO3 | 0.1 | 293.15 | 3.24e-05 | -4.489455 | https://doi.org/10.1080/07366290600646947 | IDEaL
71 | 1 | CCCCCc1nnc(-c2cccc(-c3cccc(-c4nnc(CCCCC)c(CCCCC)n4)n3)n2)nc1CCCCC | 0.005 | kerosene | n-octan-1-ol | 0.7 | 0.3 | Sm(III) | 0 | HNO3 | 0.1 | 293.15 | 1.02e-05 | -4.9914 | https://doi.org/10.1080/07366290600646947 | IDEaL
72 | 1 | CCCCCc1nnc(-c2cccc(-c3cccc(-c4nnc(CCCCC)c(CCCCC)n4)n3)n2)nc1CCCCC | 0.005 | kerosene | n-octan-1-ol | 0.7 | 0.3 | Eu(III) | 0 | HNO3 | 0.1 | 293.15 | 3.03e-05 | -4.518557 | https://doi.org/10.1080/07366290600646947 | IDEaL
73 | 1 | CCCCCc1nnc(-c2cccc(-c3cccc(-c4nnc(CCCCC)c(CCCCC)n4)n3)n2)nc1CCCCC | 0.005 | kerosene | n-octan-1-ol | 0.7 | 0.3 | Gd(III) | 0 | HNO3 | 0.1 | 293.15 | 1.06e-05 | -4.974694 | https://doi.org/10.1080/07366290600646947 | IDEaL
74 | 1 | CCCCCc1nnc(-c2cccc(-c3cccc(-c4nnc(CCCCC)c(CCCCC)n4)n3)n2)nc1CCCCC | 0.005 | kerosene | n-octan-1-ol | 0.7 | 0.3 | Tb(III) | 0 | HNO3 | 0.1 | 293.15 | 6.51e-05 | -4.186419 | https://doi.org/10.1080/07366290600646947 | IDEaL
75 | 1 | CCCCCc1nnc(-c2cccc(-c3cccc(-c4nnc(CCCCC)c(CCCCC)n4)n3)n2)nc1CCCCC | 0.005 | kerosene | n-octan-1-ol | 0.7 | 0.3 | Dy(III) | 0 | HNO3 | 0.1 | 293.15 | 7.19e-05 | -4.143271 | https://doi.org/10.1080/07366290600646947 | IDEaL
76 | 1 | CCCCCc1nnc(-c2cccc(-c3cccc(-c4nnc(CCCCC)c(CCCCC)n4)n3)n2)nc1CCCCC | 0.005 | kerosene | n-octan-1-ol | 0.7 | 0.3 | Ho(III) | 0 | HNO3 | 0.1 | 293.15 | 0.000134 | -3.872895 | https://doi.org/10.1080/07366290600646947 | IDEaL
77 | 1 | CCCCCc1nnc(-c2cccc(-c3cccc(-c4nnc(CCCCC)c(CCCCC)n4)n3)n2)nc1CCCCC | 0.005 | kerosene | n-octan-1-ol | 0.7 | 0.3 | Er(III) | 0 | HNO3 | 0.1 | 293.15 | 0.0002 | -3.69897 | https://doi.org/10.1080/07366290600646947 | IDEaL
78 | 1 | CCCCCc1nnc(-c2cccc(-c3cccc(-c4nnc(CCCCC)c(CCCCC)n4)n3)n2)nc1CCCCC | 0.005 | kerosene | n-octan-1-ol | 0.7 | 0.3 | Yb(III) | 0 | HNO3 | 0.1 | 293.15 | 0.000222 | -3.653647 | https://doi.org/10.1080/07366290600646947 | IDEaL
79 | 1 | CCCCCc1nnc(-c2cccc(-c3cccc(-c4nnc(CCCCC)c(CCCCC)n4)n3)n2)nc1CCCCC | 0.005 | kerosene | n-octan-1-ol | 0.7 | 0.3 | Lu(III) | 0 | HNO3 | 0.1 | 293.15 | 0.000219 | -3.659556 | https://doi.org/10.1080/07366290600646947 | IDEaL
80 | 1 | CCCCCc1nnc(-c2cccc(-c3cccc(-c4nnc(CCCCC)c(CCCCC)n4)n3)n2)nc1CCCCC | 0.005 | kerosene | n-octan-1-ol | 0.7 | 0.3 | La(III) | 0 | HNO3 | 0.2 | 293.15 | 4.43e-05 | -4.353596 | https://doi.org/10.1080/07366290600646947 | IDEaL
81 | 1 | CCCCCc1nnc(-c2cccc(-c3cccc(-c4nnc(CCCCC)c(CCCCC)n4)n3)n2)nc1CCCCC | 0.005 | kerosene | n-octan-1-ol | 0.7 | 0.3 | Ce(III) | 0 | HNO3 | 0.2 | 293.15 | 3.43e-05 | -4.464706 | https://doi.org/10.1080/07366290600646947 | IDEaL
82 | 1 | CCCCCc1nnc(-c2cccc(-c3cccc(-c4nnc(CCCCC)c(CCCCC)n4)n3)n2)nc1CCCCC | 0.005 | kerosene | n-octan-1-ol | 0.7 | 0.3 | Pr(III) | 0 | HNO3 | 0.2 | 293.15 | 1.13e-05 | -4.946922 | https://doi.org/10.1080/07366290600646947 | IDEaL
83 | 1 | CCCCCc1nnc(-c2cccc(-c3cccc(-c4nnc(CCCCC)c(CCCCC)n4)n3)n2)nc1CCCCC | 0.005 | kerosene | n-octan-1-ol | 0.7 | 0.3 | Nd(III) | 0 | HNO3 | 0.2 | 293.15 | 4.13e-05 | -4.38405 | https://doi.org/10.1080/07366290600646947 | IDEaL
84 | 1 | CCCCCc1nnc(-c2cccc(-c3cccc(-c4nnc(CCCCC)c(CCCCC)n4)n3)n2)nc1CCCCC | 0.005 | kerosene | n-octan-1-ol | 0.7 | 0.3 | Sm(III) | 0 | HNO3 | 0.2 | 293.15 | 4.8e-05 | -4.318759 | https://doi.org/10.1080/07366290600646947 | IDEaL
85 | 1 | CCCCCc1nnc(-c2cccc(-c3cccc(-c4nnc(CCCCC)c(CCCCC)n4)n3)n2)nc1CCCCC | 0.005 | kerosene | n-octan-1-ol | 0.7 | 0.3 | Eu(III) | 0 | HNO3 | 0.2 | 293.15 | 7.88e-05 | -4.103474 | https://doi.org/10.1080/07366290600646947 | IDEaL
86 | 1 | CCCCCc1nnc(-c2cccc(-c3cccc(-c4nnc(CCCCC)c(CCCCC)n4)n3)n2)nc1CCCCC | 0.005 | kerosene | n-octan-1-ol | 0.7 | 0.3 | Gd(III) | 0 | HNO3 | 0.2 | 293.15 | 4.97e-05 | -4.303644 | https://doi.org/10.1080/07366290600646947 | IDEaL
87 | 1 | CCCCCc1nnc(-c2cccc(-c3cccc(-c4nnc(CCCCC)c(CCCCC)n4)n3)n2)nc1CCCCC | 0.005 | kerosene | n-octan-1-ol | 0.7 | 0.3 | Tb(III) | 0 | HNO3 | 0.2 | 293.15 | 0.000168 | -3.774691 | https://doi.org/10.1080/07366290600646947 | IDEaL
88 | 1 | CCCCCc1nnc(-c2cccc(-c3cccc(-c4nnc(CCCCC)c(CCCCC)n4)n3)n2)nc1CCCCC | 0.005 | kerosene | n-octan-1-ol | 0.7 | 0.3 | Dy(III) | 0 | HNO3 | 0.2 | 293.15 | 0.000265 | -3.576754 | https://doi.org/10.1080/07366290600646947 | IDEaL
89 | 1 | CCCCCc1nnc(-c2cccc(-c3cccc(-c4nnc(CCCCC)c(CCCCC)n4)n3)n2)nc1CCCCC | 0.005 | kerosene | n-octan-1-ol | 0.7 | 0.3 | Ho(III) | 0 | HNO3 | 0.2 | 293.15 | 0.00043 | -3.366532 | https://doi.org/10.1080/07366290600646947 | IDEaL
90 | 1 | CCCCCc1nnc(-c2cccc(-c3cccc(-c4nnc(CCCCC)c(CCCCC)n4)n3)n2)nc1CCCCC | 0.005 | kerosene | n-octan-1-ol | 0.7 | 0.3 | Er(III) | 0 | HNO3 | 0.2 | 293.15 | 0.000607 | -3.216811 | https://doi.org/10.1080/07366290600646947 | IDEaL
91 | 1 | CCCCCc1nnc(-c2cccc(-c3cccc(-c4nnc(CCCCC)c(CCCCC)n4)n3)n2)nc1CCCCC | 0.005 | kerosene | n-octan-1-ol | 0.7 | 0.3 | Yb(III) | 0 | HNO3 | 0.2 | 293.15 | 0.000801 | -3.096367 | https://doi.org/10.1080/07366290600646947 | IDEaL
92 | 1 | CCCCCc1nnc(-c2cccc(-c3cccc(-c4nnc(CCCCC)c(CCCCC)n4)n3)n2)nc1CCCCC | 0.005 | kerosene | n-octan-1-ol | 0.7 | 0.3 | Lu(III) | 0 | HNO3 | 0.2 | 293.15 | 0.000808 | -3.092589 | https://doi.org/10.1080/07366290600646947 | IDEaL
93 | 1 | CCCCCc1nnc(-c2cccc(-c3cccc(-c4nnc(CCCCC)c(CCCCC)n4)n3)n2)nc1CCCCC | 0.005 | kerosene | n-octan-1-ol | 0.7 | 0.3 | La(III) | 0 | HNO3 | 0.3 | 293.15 | 4.53e-05 | -4.343902 | https://doi.org/10.1080/07366290600646947 | IDEaL
94 | 1 | CCCCCc1nnc(-c2cccc(-c3cccc(-c4nnc(CCCCC)c(CCCCC)n4)n3)n2)nc1CCCCC | 0.005 | kerosene | n-octan-1-ol | 0.7 | 0.3 | Ce(III) | 0 | HNO3 | 0.3 | 293.15 | 8.03e-05 | -4.095284 | https://doi.org/10.1080/07366290600646947 | IDEaL
95 | 1 | CCCCCc1nnc(-c2cccc(-c3cccc(-c4nnc(CCCCC)c(CCCCC)n4)n3)n2)nc1CCCCC | 0.005 | kerosene | n-octan-1-ol | 0.7 | 0.3 | Pr(III) | 0 | HNO3 | 0.3 | 293.15 | 3.42e-05 | -4.465974 | https://doi.org/10.1080/07366290600646947 | IDEaL
96 | 1 | CCCCCc1nnc(-c2cccc(-c3cccc(-c4nnc(CCCCC)c(CCCCC)n4)n3)n2)nc1CCCCC | 0.005 | kerosene | n-octan-1-ol | 0.7 | 0.3 | Nd(III) | 0 | HNO3 | 0.3 | 293.15 | 6.16e-05 | -4.210419 | https://doi.org/10.1080/07366290600646947 | IDEaL
97 | 1 | CCCCCc1nnc(-c2cccc(-c3cccc(-c4nnc(CCCCC)c(CCCCC)n4)n3)n2)nc1CCCCC | 0.005 | kerosene | n-octan-1-ol | 0.7 | 0.3 | Sm(III) | 0 | HNO3 | 0.3 | 293.15 | 0.000146 | -3.835647 | https://doi.org/10.1080/07366290600646947 | IDEaL
98 | 1 | CCCCCc1nnc(-c2cccc(-c3cccc(-c4nnc(CCCCC)c(CCCCC)n4)n3)n2)nc1CCCCC | 0.005 | kerosene | n-octan-1-ol | 0.7 | 0.3 | Eu(III) | 0 | HNO3 | 0.3 | 293.15 | 0.000177 | -3.752027 | https://doi.org/10.1080/07366290600646947 | IDEaL
99 | 1 | CCCCCc1nnc(-c2cccc(-c3cccc(-c4nnc(CCCCC)c(CCCCC)n4)n3)n2)nc1CCCCC | 0.005 | kerosene | n-octan-1-ol | 0.7 | 0.3 | Gd(III) | 0 | HNO3 | 0.3 | 293.15 | 0.000148 | -3.829738 | https://doi.org/10.1080/07366290600646947 | IDEaL
100 | 1 | CCCCCc1nnc(-c2cccc(-c3cccc(-c4nnc(CCCCC)c(CCCCC)n4)n3)n2)nc1CCCCC | 0.005 | kerosene | n-octan-1-ol | 0.7 | 0.3 | Tb(III) | 0 | HNO3 | 0.3 | 293.15 | 0.000409 | -3.388277 | https://doi.org/10.1080/07366290600646947 | IDEaL
101 | 1 | CCCCCc1nnc(-c2cccc(-c3cccc(-c4nnc(CCCCC)c(CCCCC)n4)n3)n2)nc1CCCCC | 0.005 | kerosene | n-octan-1-ol | 0.7 | 0.3 | Dy(III) | 0 | HNO3 | 0.3 | 293.15 | 0.000549 | -3.260428 | https://doi.org/10.1080/07366290600646947 | IDEaL
102 | 1 | CCCCCc1nnc(-c2cccc(-c3cccc(-c4nnc(CCCCC)c(CCCCC)n4)n3)n2)nc1CCCCC | 0.005 | kerosene | n-octan-1-ol | 0.7 | 0.3 | Ho(III) | 0 | HNO3 | 0.3 | 293.15 | 0.000972 | -3.012334 | https://doi.org/10.1080/07366290600646947 | IDEaL
103 | 1 | CCCCCc1nnc(-c2cccc(-c3cccc(-c4nnc(CCCCC)c(CCCCC)n4)n3)n2)nc1CCCCC | 0.005 | kerosene | n-octan-1-ol | 0.7 | 0.3 | Er(III) | 0 | HNO3 | 0.3 | 293.15 | 0.00133 | -2.876148 | https://doi.org/10.1080/07366290600646947 | IDEaL
104 | 1 | CCCCCc1nnc(-c2cccc(-c3cccc(-c4nnc(CCCCC)c(CCCCC)n4)n3)n2)nc1CCCCC | 0.005 | kerosene | n-octan-1-ol | 0.7 | 0.3 | Yb(III) | 0 | HNO3 | 0.3 | 293.15 | 0.00175 | -2.756962 | https://doi.org/10.1080/07366290600646947 | IDEaL
105 | 1 | CCCCCc1nnc(-c2cccc(-c3cccc(-c4nnc(CCCCC)c(CCCCC)n4)n3)n2)nc1CCCCC | 0.005 | kerosene | n-octan-1-ol | 0.7 | 0.3 | Lu(III) | 0 | HNO3 | 0.3 | 293.15 | 0.00172 | -2.764472 | https://doi.org/10.1080/07366290600646947 | IDEaL
106 | 1 | CCCCCc1nnc(-c2cccc(-c3cccc(-c4nnc(CCCCC)c(CCCCC)n4)n3)n2)nc1CCCCC | 0.005 | kerosene | n-octan-1-ol | 0.7 | 0.3 | La(III) | 0 | HNO3 | 0.5 | 293.15 | 4.97e-05 | -4.303644 | https://doi.org/10.1080/07366290600646947 | IDEaL
107 | 1 | CCCCCc1nnc(-c2cccc(-c3cccc(-c4nnc(CCCCC)c(CCCCC)n4)n3)n2)nc1CCCCC | 0.005 | kerosene | n-octan-1-ol | 0.7 | 0.3 | Ce(III) | 0 | HNO3 | 0.5 | 293.15 | 6.92e-05 | -4.159894 | https://doi.org/10.1080/07366290600646947 | IDEaL
108 | 1 | CCCCCc1nnc(-c2cccc(-c3cccc(-c4nnc(CCCCC)c(CCCCC)n4)n3)n2)nc1CCCCC | 0.005 | kerosene | n-octan-1-ol | 0.7 | 0.3 | Pr(III) | 0 | HNO3 | 0.5 | 293.15 | 5.67e-05 | -4.246417 | https://doi.org/10.1080/07366290600646947 | IDEaL
109 | 1 | CCCCCc1nnc(-c2cccc(-c3cccc(-c4nnc(CCCCC)c(CCCCC)n4)n3)n2)nc1CCCCC | 0.005 | kerosene | n-octan-1-ol | 0.7 | 0.3 | Nd(III) | 0 | HNO3 | 0.5 | 293.15 | 0.000115 | -3.939302 | https://doi.org/10.1080/07366290600646947 | IDEaL
110 | 1 | CCCCCc1nnc(-c2cccc(-c3cccc(-c4nnc(CCCCC)c(CCCCC)n4)n3)n2)nc1CCCCC | 0.005 | kerosene | n-octan-1-ol | 0.7 | 0.3 | Sm(III) | 0 | HNO3 | 0.5 | 293.15 | 3.06e-05 | -4.514279 | https://doi.org/10.1080/07366290600646947 | IDEaL
111 | 1 | CCCCCc1nnc(-c2cccc(-c3cccc(-c4nnc(CCCCC)c(CCCCC)n4)n3)n2)nc1CCCCC | 0.005 | kerosene | n-octan-1-ol | 0.7 | 0.3 | Eu(III) | 0 | HNO3 | 0.5 | 293.15 | 0.000444 | -3.352617 | https://doi.org/10.1080/07366290600646947 | IDEaL
112 | 1 | CCCCCc1nnc(-c2cccc(-c3cccc(-c4nnc(CCCCC)c(CCCCC)n4)n3)n2)nc1CCCCC | 0.005 | kerosene | n-octan-1-ol | 0.7 | 0.3 | Gd(III) | 0 | HNO3 | 0.5 | 293.15 | 0.000326 | -3.486782 | https://doi.org/10.1080/07366290600646947 | IDEaL
113 | 1 | CCCCCc1nnc(-c2cccc(-c3cccc(-c4nnc(CCCCC)c(CCCCC)n4)n3)n2)nc1CCCCC | 0.005 | kerosene | n-octan-1-ol | 0.7 | 0.3 | Tb(III) | 0 | HNO3 | 0.5 | 293.15 | 0.000906 | -3.042872 | https://doi.org/10.1080/07366290600646947 | IDEaL
114 | 1 | CCCCCc1nnc(-c2cccc(-c3cccc(-c4nnc(CCCCC)c(CCCCC)n4)n3)n2)nc1CCCCC | 0.005 | kerosene | n-octan-1-ol | 0.7 | 0.3 | Dy(III) | 0 | HNO3 | 0.5 | 293.15 | 0.00157 | -2.8041 | https://doi.org/10.1080/07366290600646947 | IDEaL
115 | 1 | CCCCCc1nnc(-c2cccc(-c3cccc(-c4nnc(CCCCC)c(CCCCC)n4)n3)n2)nc1CCCCC | 0.005 | kerosene | n-octan-1-ol | 0.7 | 0.3 | Ho(III) | 0 | HNO3 | 0.5 | 293.15 | 0.0027 | -2.568636 | https://doi.org/10.1080/07366290600646947 | IDEaL
116 | 1 | CCCCCc1nnc(-c2cccc(-c3cccc(-c4nnc(CCCCC)c(CCCCC)n4)n3)n2)nc1CCCCC | 0.005 | kerosene | n-octan-1-ol | 0.7 | 0.3 | Er(III) | 0 | HNO3 | 0.5 | 293.15 | 0.00389 | -2.41005 | https://doi.org/10.1080/07366290600646947 | IDEaL
117 | 1 | CCCCCc1nnc(-c2cccc(-c3cccc(-c4nnc(CCCCC)c(CCCCC)n4)n3)n2)nc1CCCCC | 0.005 | kerosene | n-octan-1-ol | 0.7 | 0.3 | Yb(III) | 0 | HNO3 | 0.5 | 293.15 | 0.00486 | -2.313364 | https://doi.org/10.1080/07366290600646947 | IDEaL
118 | 1 | CCCCCc1nnc(-c2cccc(-c3cccc(-c4nnc(CCCCC)c(CCCCC)n4)n3)n2)nc1CCCCC | 0.005 | kerosene | n-octan-1-ol | 0.7 | 0.3 | Lu(III) | 0 | HNO3 | 0.5 | 293.15 | 0.00483 | -2.316053 | https://doi.org/10.1080/07366290600646947 | IDEaL
119 | 1 | CCCCCc1nnc(-c2cccc(-c3cccc(-c4nnc(CCCCC)c(CCCCC)n4)n3)n2)nc1CCCCC | 0.005 | kerosene | n-octan-1-ol | 0.7 | 0.3 | La(III) | 0 | HNO3 | 1 | 293.15 | 6.69e-05 | -4.174574 | https://doi.org/10.1080/07366290600646947 | IDEaL
120 | 1 | CCCCCc1nnc(-c2cccc(-c3cccc(-c4nnc(CCCCC)c(CCCCC)n4)n3)n2)nc1CCCCC | 0.005 | kerosene | n-octan-1-ol | 0.7 | 0.3 | Ce(III) | 0 | HNO3 | 1 | 293.15 | 0.000114 | -3.943095 | https://doi.org/10.1080/07366290600646947 | IDEaL
121 | 1 | CCCCCc1nnc(-c2cccc(-c3cccc(-c4nnc(CCCCC)c(CCCCC)n4)n3)n2)nc1CCCCC | 0.005 | kerosene | n-octan-1-ol | 0.7 | 0.3 | Pr(III) | 0 | HNO3 | 1 | 293.15 | 0.00017 | -3.769551 | https://doi.org/10.1080/07366290600646947 | IDEaL
122 | 1 | CCCCCc1nnc(-c2cccc(-c3cccc(-c4nnc(CCCCC)c(CCCCC)n4)n3)n2)nc1CCCCC | 0.005 | kerosene | n-octan-1-ol | 0.7 | 0.3 | Nd(III) | 0 | HNO3 | 1 | 293.15 | 0.000366 | -3.436519 | https://doi.org/10.1080/07366290600646947 | IDEaL
123 | 1 | CCCCCc1nnc(-c2cccc(-c3cccc(-c4nnc(CCCCC)c(CCCCC)n4)n3)n2)nc1CCCCC | 0.005 | kerosene | n-octan-1-ol | 0.7 | 0.3 | Sm(III) | 0 | HNO3 | 1 | 293.15 | 0.0012 | -2.920819 | https://doi.org/10.1080/07366290600646947 | IDEaL
124 | 1 | CCCCCc1nnc(-c2cccc(-c3cccc(-c4nnc(CCCCC)c(CCCCC)n4)n3)n2)nc1CCCCC | 0.005 | kerosene | n-octan-1-ol | 0.7 | 0.3 | Eu(III) | 0 | HNO3 | 1 | 293.15 | 0.00173 | -2.761954 | https://doi.org/10.1080/07366290600646947 | IDEaL
125 | 1 | CCCCCc1nnc(-c2cccc(-c3cccc(-c4nnc(CCCCC)c(CCCCC)n4)n3)n2)nc1CCCCC | 0.005 | kerosene | n-octan-1-ol | 0.7 | 0.3 | Gd(III) | 0 | HNO3 | 1 | 293.15 | 0.00132 | -2.879426 | https://doi.org/10.1080/07366290600646947 | IDEaL
126 | 1 | CCCCCc1nnc(-c2cccc(-c3cccc(-c4nnc(CCCCC)c(CCCCC)n4)n3)n2)nc1CCCCC | 0.005 | kerosene | n-octan-1-ol | 0.7 | 0.3 | Tb(III) | 0 | HNO3 | 1 | 293.15 | 0.00435 | -2.361511 | https://doi.org/10.1080/07366290600646947 | IDEaL
127 | 1 | CCCCCc1nnc(-c2cccc(-c3cccc(-c4nnc(CCCCC)c(CCCCC)n4)n3)n2)nc1CCCCC | 0.005 | kerosene | n-octan-1-ol | 0.7 | 0.3 | Dy(III) | 0 | HNO3 | 1 | 293.15 | 0.00702 | -2.153663 | https://doi.org/10.1080/07366290600646947 | IDEaL
128 | 1 | CCCCCc1nnc(-c2cccc(-c3cccc(-c4nnc(CCCCC)c(CCCCC)n4)n3)n2)nc1CCCCC | 0.005 | kerosene | n-octan-1-ol | 0.7 | 0.3 | Ho(III) | 0 | HNO3 | 1 | 293.15 | 0.0127 | -1.896196 | https://doi.org/10.1080/07366290600646947 | IDEaL
129 | 1 | CCCCCc1nnc(-c2cccc(-c3cccc(-c4nnc(CCCCC)c(CCCCC)n4)n3)n2)nc1CCCCC | 0.005 | kerosene | n-octan-1-ol | 0.7 | 0.3 | Er(III) | 0 | HNO3 | 1 | 293.15 | 0.0191 | -1.718967 | https://doi.org/10.1080/07366290600646947 | IDEaL
130 | 1 | CCCCCc1nnc(-c2cccc(-c3cccc(-c4nnc(CCCCC)c(CCCCC)n4)n3)n2)nc1CCCCC | 0.005 | kerosene | n-octan-1-ol | 0.7 | 0.3 | Yb(III) | 0 | HNO3 | 1 | 293.15 | 0.0232 | -1.634512 | https://doi.org/10.1080/07366290600646947 | IDEaL
131 | 1 | CCCCCc1nnc(-c2cccc(-c3cccc(-c4nnc(CCCCC)c(CCCCC)n4)n3)n2)nc1CCCCC | 0.005 | kerosene | n-octan-1-ol | 0.7 | 0.3 | Lu(III) | 0 | HNO3 | 1 | 293.15 | 0.0225 | -1.647817 | https://doi.org/10.1080/07366290600646947 | IDEaL
132 | 1 | CCCCCc1nnc(-c2cccc(-c3cccc(-c4nnc(CCCCC)c(CCCCC)n4)n3)n2)nc1CCCCC | 0.01 | kerosene | n-octan-1-ol | 0.7 | 0.3 | La(III) | 0 | HNO3 | 0.1 | 293.15 | 4.49e-05 | -4.347754 | https://doi.org/10.1080/07366290600646947 | IDEaL
133 | 1 | CCCCCc1nnc(-c2cccc(-c3cccc(-c4nnc(CCCCC)c(CCCCC)n4)n3)n2)nc1CCCCC | 0.01 | kerosene | n-octan-1-ol | 0.7 | 0.3 | Ce(III) | 0 | HNO3 | 0.1 | 293.15 | 9.16e-05 | -4.038105 | https://doi.org/10.1080/07366290600646947 | IDEaL
134 | 1 | CCCCCc1nnc(-c2cccc(-c3cccc(-c4nnc(CCCCC)c(CCCCC)n4)n3)n2)nc1CCCCC | 0.01 | kerosene | n-octan-1-ol | 0.7 | 0.3 | Pr(III) | 0 | HNO3 | 0.1 | 293.15 | 2.24e-05 | -4.649752 | https://doi.org/10.1080/07366290600646947 | IDEaL
135 | 1 | CCCCCc1nnc(-c2cccc(-c3cccc(-c4nnc(CCCCC)c(CCCCC)n4)n3)n2)nc1CCCCC | 0.01 | kerosene | n-octan-1-ol | 0.7 | 0.3 | Nd(III) | 0 | HNO3 | 0.1 | 293.15 | 2.07e-05 | -4.68403 | https://doi.org/10.1080/07366290600646947 | IDEaL
136 | 1 | CCCCCc1nnc(-c2cccc(-c3cccc(-c4nnc(CCCCC)c(CCCCC)n4)n3)n2)nc1CCCCC | 0.01 | kerosene | n-octan-1-ol | 0.7 | 0.3 | Sm(III) | 0 | HNO3 | 0.1 | 293.15 | 0.000103 | -3.987163 | https://doi.org/10.1080/07366290600646947 | IDEaL
137 | 1 | CCCCCc1nnc(-c2cccc(-c3cccc(-c4nnc(CCCCC)c(CCCCC)n4)n3)n2)nc1CCCCC | 0.01 | kerosene | n-octan-1-ol | 0.7 | 0.3 | Eu(III) | 0 | HNO3 | 0.1 | 293.15 | 0.00011 | -3.958607 | https://doi.org/10.1080/07366290600646947 | IDEaL
138 | 1 | CCCCCc1nnc(-c2cccc(-c3cccc(-c4nnc(CCCCC)c(CCCCC)n4)n3)n2)nc1CCCCC | 0.01 | kerosene | n-octan-1-ol | 0.7 | 0.3 | Gd(III) | 0 | HNO3 | 0.1 | 293.15 | 9.94e-05 | -4.002614 | https://doi.org/10.1080/07366290600646947 | IDEaL
139 | 1 | CCCCCc1nnc(-c2cccc(-c3cccc(-c4nnc(CCCCC)c(CCCCC)n4)n3)n2)nc1CCCCC | 0.01 | kerosene | n-octan-1-ol | 0.7 | 0.3 | Tb(III) | 0 | HNO3 | 0.1 | 293.15 | 0.000249 | -3.603801 | https://doi.org/10.1080/07366290600646947 | IDEaL
140 | 1 | CCCCCc1nnc(-c2cccc(-c3cccc(-c4nnc(CCCCC)c(CCCCC)n4)n3)n2)nc1CCCCC | 0.01 | kerosene | n-octan-1-ol | 0.7 | 0.3 | Dy(III) | 0 | HNO3 | 0.1 | 293.15 | 0.000361 | -3.442493 | https://doi.org/10.1080/07366290600646947 | IDEaL
141 | 1 | CCCCCc1nnc(-c2cccc(-c3cccc(-c4nnc(CCCCC)c(CCCCC)n4)n3)n2)nc1CCCCC | 0.01 | kerosene | n-octan-1-ol | 0.7 | 0.3 | Ho(III) | 0 | HNO3 | 0.1 | 293.15 | 0.000547 | -3.262013 | https://doi.org/10.1080/07366290600646947 | IDEaL
142 | 1 | CCCCCc1nnc(-c2cccc(-c3cccc(-c4nnc(CCCCC)c(CCCCC)n4)n3)n2)nc1CCCCC | 0.01 | kerosene | n-octan-1-ol | 0.7 | 0.3 | Er(III) | 0 | HNO3 | 0.1 | 293.15 | 0.000752 | -3.123782 | https://doi.org/10.1080/07366290600646947 | IDEaL
143 | 1 | CCCCCc1nnc(-c2cccc(-c3cccc(-c4nnc(CCCCC)c(CCCCC)n4)n3)n2)nc1CCCCC | 0.01 | kerosene | n-octan-1-ol | 0.7 | 0.3 | Yb(III) | 0 | HNO3 | 0.1 | 293.15 | 0.000767 | -3.115205 | https://doi.org/10.1080/07366290600646947 | IDEaL
144 | 1 | CCCCCc1nnc(-c2cccc(-c3cccc(-c4nnc(CCCCC)c(CCCCC)n4)n3)n2)nc1CCCCC | 0.01 | kerosene | n-octan-1-ol | 0.7 | 0.3 | Lu(III) | 0 | HNO3 | 0.1 | 293.15 | 0.000883 | -3.054039 | https://doi.org/10.1080/07366290600646947 | IDEaL
145 | 1 | CCCCCc1nnc(-c2cccc(-c3cccc(-c4nnc(CCCCC)c(CCCCC)n4)n3)n2)nc1CCCCC | 0.01 | kerosene | n-octan-1-ol | 0.7 | 0.3 | La(III) | 0 | HNO3 | 0.2 | 293.15 | 5.6e-05 | -4.251812 | https://doi.org/10.1080/07366290600646947 | IDEaL
146 | 1 | CCCCCc1nnc(-c2cccc(-c3cccc(-c4nnc(CCCCC)c(CCCCC)n4)n3)n2)nc1CCCCC | 0.01 | kerosene | n-octan-1-ol | 0.7 | 0.3 | Ce(III) | 0 | HNO3 | 0.2 | 293.15 | 0.000102 | -3.9914 | https://doi.org/10.1080/07366290600646947 | IDEaL
147 | 1 | CCCCCc1nnc(-c2cccc(-c3cccc(-c4nnc(CCCCC)c(CCCCC)n4)n3)n2)nc1CCCCC | 0.01 | kerosene | n-octan-1-ol | 0.7 | 0.3 | Pr(III) | 0 | HNO3 | 0.2 | 293.15 | 4.49e-05 | -4.347754 | https://doi.org/10.1080/07366290600646947 | IDEaL
148 | 1 | CCCCCc1nnc(-c2cccc(-c3cccc(-c4nnc(CCCCC)c(CCCCC)n4)n3)n2)nc1CCCCC | 0.01 | kerosene | n-octan-1-ol | 0.7 | 0.3 | Nd(III) | 0 | HNO3 | 0.2 | 293.15 | 0.000105 | -3.978811 | https://doi.org/10.1080/07366290600646947 | IDEaL
149 | 1 | CCCCCc1nnc(-c2cccc(-c3cccc(-c4nnc(CCCCC)c(CCCCC)n4)n3)n2)nc1CCCCC | 0.01 | kerosene | n-octan-1-ol | 0.7 | 0.3 | Sm(III) | 0 | HNO3 | 0.2 | 293.15 | 0.000265 | -3.576754 | https://doi.org/10.1080/07366290600646947 | IDEaL
150 | 1 | CCCCCc1nnc(-c2cccc(-c3cccc(-c4nnc(CCCCC)c(CCCCC)n4)n3)n2)nc1CCCCC | 0.01 | kerosene | n-octan-1-ol | 0.7 | 0.3 | Eu(III) | 0 | HNO3 | 0.2 | 293.15 | 0.000378 | -3.422508 | https://doi.org/10.1080/07366290600646947 | IDEaL
151 | 1 | CCCCCc1nnc(-c2cccc(-c3cccc(-c4nnc(CCCCC)c(CCCCC)n4)n3)n2)nc1CCCCC | 0.01 | kerosene | n-octan-1-ol | 0.7 | 0.3 | Gd(III) | 0 | HNO3 | 0.2 | 293.15 | 0.000298 | -3.525784 | https://doi.org/10.1080/07366290600646947 | IDEaL
152 | 1 | CCCCCc1nnc(-c2cccc(-c3cccc(-c4nnc(CCCCC)c(CCCCC)n4)n3)n2)nc1CCCCC | 0.01 | kerosene | n-octan-1-ol | 0.7 | 0.3 | Tb(III) | 0 | HNO3 | 0.2 | 293.15 | 0.000758 | -3.120331 | https://doi.org/10.1080/07366290600646947 | IDEaL
153 | 1 | CCCCCc1nnc(-c2cccc(-c3cccc(-c4nnc(CCCCC)c(CCCCC)n4)n3)n2)nc1CCCCC | 0.01 | kerosene | n-octan-1-ol | 0.7 | 0.3 | Dy(III) | 0 | HNO3 | 0.2 | 293.15 | 0.00115 | -2.939302 | https://doi.org/10.1080/07366290600646947 | IDEaL
154 | 1 | CCCCCc1nnc(-c2cccc(-c3cccc(-c4nnc(CCCCC)c(CCCCC)n4)n3)n2)nc1CCCCC | 0.01 | kerosene | n-octan-1-ol | 0.7 | 0.3 | Ho(III) | 0 | HNO3 | 0.2 | 293.15 | 0.00196 | -2.707744 | https://doi.org/10.1080/07366290600646947 | IDEaL
155 | 1 | CCCCCc1nnc(-c2cccc(-c3cccc(-c4nnc(CCCCC)c(CCCCC)n4)n3)n2)nc1CCCCC | 0.01 | kerosene | n-octan-1-ol | 0.7 | 0.3 | Er(III) | 0 | HNO3 | 0.2 | 293.15 | 0.00264 | -2.578396 | https://doi.org/10.1080/07366290600646947 | IDEaL
156 | 1 | CCCCCc1nnc(-c2cccc(-c3cccc(-c4nnc(CCCCC)c(CCCCC)n4)n3)n2)nc1CCCCC | 0.01 | kerosene | n-octan-1-ol | 0.7 | 0.3 | Yb(III) | 0 | HNO3 | 0.2 | 293.15 | 0.00312 | -2.505845 | https://doi.org/10.1080/07366290600646947 | IDEaL
157 | 1 | CCCCCc1nnc(-c2cccc(-c3cccc(-c4nnc(CCCCC)c(CCCCC)n4)n3)n2)nc1CCCCC | 0.01 | kerosene | n-octan-1-ol | 0.7 | 0.3 | Lu(III) | 0 | HNO3 | 0.2 | 293.15 | 0.00323 | -2.490797 | https://doi.org/10.1080/07366290600646947 | IDEaL
158 | 1 | CCCCCc1nnc(-c2cccc(-c3cccc(-c4nnc(CCCCC)c(CCCCC)n4)n3)n2)nc1CCCCC | 0.01 | kerosene | n-octan-1-ol | 0.7 | 0.3 | La(III) | 0 | HNO3 | 0.3 | 293.15 | 6.68e-05 | -4.175224 | https://doi.org/10.1080/07366290600646947 | IDEaL
159 | 1 | CCCCCc1nnc(-c2cccc(-c3cccc(-c4nnc(CCCCC)c(CCCCC)n4)n3)n2)nc1CCCCC | 0.01 | kerosene | n-octan-1-ol | 0.7 | 0.3 | Pr(III) | 0 | HNO3 | 0.3 | 293.15 | 7.84e-05 | -4.105684 | https://doi.org/10.1080/07366290600646947 | IDEaL
160 | 1 | CCCCCc1nnc(-c2cccc(-c3cccc(-c4nnc(CCCCC)c(CCCCC)n4)n3)n2)nc1CCCCC | 0.01 | kerosene | n-octan-1-ol | 0.7 | 0.3 | Nd(III) | 0 | HNO3 | 0.3 | 293.15 | 0.00019 | -3.721246 | https://doi.org/10.1080/07366290600646947 | IDEaL
161 | 1 | CCCCCc1nnc(-c2cccc(-c3cccc(-c4nnc(CCCCC)c(CCCCC)n4)n3)n2)nc1CCCCC | 0.01 | kerosene | n-octan-1-ol | 0.7 | 0.3 | Sm(III) | 0 | HNO3 | 0.3 | 293.15 | 0.000551 | -3.258848 | https://doi.org/10.1080/07366290600646947 | IDEaL
162 | 1 | CCCCCc1nnc(-c2cccc(-c3cccc(-c4nnc(CCCCC)c(CCCCC)n4)n3)n2)nc1CCCCC | 0.01 | kerosene | n-octan-1-ol | 0.7 | 0.3 | Eu(III) | 0 | HNO3 | 0.3 | 293.15 | 0.000859 | -3.066007 | https://doi.org/10.1080/07366290600646947 | IDEaL
163 | 1 | CCCCCc1nnc(-c2cccc(-c3cccc(-c4nnc(CCCCC)c(CCCCC)n4)n3)n2)nc1CCCCC | 0.01 | kerosene | n-octan-1-ol | 0.7 | 0.3 | Gd(III) | 0 | HNO3 | 0.3 | 293.15 | 0.000562 | -3.250264 | https://doi.org/10.1080/07366290600646947 | IDEaL
164 | 1 | CCCCCc1nnc(-c2cccc(-c3cccc(-c4nnc(CCCCC)c(CCCCC)n4)n3)n2)nc1CCCCC | 0.01 | kerosene | n-octan-1-ol | 0.7 | 0.3 | Tb(III) | 0 | HNO3 | 0.3 | 293.15 | 0.00179 | -2.747147 | https://doi.org/10.1080/07366290600646947 | IDEaL
165 | 1 | CCCCCc1nnc(-c2cccc(-c3cccc(-c4nnc(CCCCC)c(CCCCC)n4)n3)n2)nc1CCCCC | 0.01 | kerosene | n-octan-1-ol | 0.7 | 0.3 | Dy(III) | 0 | HNO3 | 0.3 | 293.15 | 0.00259 | -2.5867 | https://doi.org/10.1080/07366290600646947 | IDEaL
166 | 1 | CCCCCc1nnc(-c2cccc(-c3cccc(-c4nnc(CCCCC)c(CCCCC)n4)n3)n2)nc1CCCCC | 0.01 | kerosene | n-octan-1-ol | 0.7 | 0.3 | Ho(III) | 0 | HNO3 | 0.3 | 293.15 | 0.00458 | -2.339135 | https://doi.org/10.1080/07366290600646947 | IDEaL
167 | 1 | CCCCCc1nnc(-c2cccc(-c3cccc(-c4nnc(CCCCC)c(CCCCC)n4)n3)n2)nc1CCCCC | 0.01 | kerosene | n-octan-1-ol | 0.7 | 0.3 | Er(III) | 0 | HNO3 | 0.3 | 293.15 | 0.00658 | -2.181774 | https://doi.org/10.1080/07366290600646947 | IDEaL
168 | 1 | CCCCCc1nnc(-c2cccc(-c3cccc(-c4nnc(CCCCC)c(CCCCC)n4)n3)n2)nc1CCCCC | 0.01 | kerosene | n-octan-1-ol | 0.7 | 0.3 | Yb(III) | 0 | HNO3 | 0.3 | 293.15 | 0.00788 | -2.103474 | https://doi.org/10.1080/07366290600646947 | IDEaL
169 | 1 | CCCCCc1nnc(-c2cccc(-c3cccc(-c4nnc(CCCCC)c(CCCCC)n4)n3)n2)nc1CCCCC | 0.01 | kerosene | n-octan-1-ol | 0.7 | 0.3 | Lu(III) | 0 | HNO3 | 0.3 | 293.15 | 0.00747 | -2.126679 | https://doi.org/10.1080/07366290600646947 | IDEaL
170 | 1 | CCCCCc1nnc(-c2cccc(-c3cccc(-c4nnc(CCCCC)c(CCCCC)n4)n3)n2)nc1CCCCC | 0.01 | kerosene | n-octan-1-ol | 0.7 | 0.3 | La(III) | 0 | HNO3 | 0.5 | 293.15 | 6.89e-05 | -4.161781 | https://doi.org/10.1080/07366290600646947 | IDEaL
171 | 1 | CCCCCc1nnc(-c2cccc(-c3cccc(-c4nnc(CCCCC)c(CCCCC)n4)n3)n2)nc1CCCCC | 0.01 | kerosene | n-octan-1-ol | 0.7 | 0.3 | Ce(III) | 0 | HNO3 | 0.5 | 293.15 | 0.000155 | -3.809668 | https://doi.org/10.1080/07366290600646947 | IDEaL
172 | 1 | CCCCCc1nnc(-c2cccc(-c3cccc(-c4nnc(CCCCC)c(CCCCC)n4)n3)n2)nc1CCCCC | 0.01 | kerosene | n-octan-1-ol | 0.7 | 0.3 | Pr(III) | 0 | HNO3 | 0.5 | 293.15 | 0.000234 | -3.630784 | https://doi.org/10.1080/07366290600646947 | IDEaL
173 | 1 | CCCCCc1nnc(-c2cccc(-c3cccc(-c4nnc(CCCCC)c(CCCCC)n4)n3)n2)nc1CCCCC | 0.01 | kerosene | n-octan-1-ol | 0.7 | 0.3 | Nd(III) | 0 | HNO3 | 0.5 | 293.15 | 0.000498 | -3.302771 | https://doi.org/10.1080/07366290600646947 | IDEaL
174 | 1 | CCCCCc1nnc(-c2cccc(-c3cccc(-c4nnc(CCCCC)c(CCCCC)n4)n3)n2)nc1CCCCC | 0.01 | kerosene | n-octan-1-ol | 0.7 | 0.3 | Sm(III) | 0 | HNO3 | 0.5 | 293.15 | 0.00167 | -2.777284 | https://doi.org/10.1080/07366290600646947 | IDEaL
175 | 1 | CCCCCc1nnc(-c2cccc(-c3cccc(-c4nnc(CCCCC)c(CCCCC)n4)n3)n2)nc1CCCCC | 0.01 | kerosene | n-octan-1-ol | 0.7 | 0.3 | Eu(III) | 0 | HNO3 | 0.5 | 293.15 | 0.00218 | -2.661544 | https://doi.org/10.1080/07366290600646947 | IDEaL
176 | 1 | CCCCCc1nnc(-c2cccc(-c3cccc(-c4nnc(CCCCC)c(CCCCC)n4)n3)n2)nc1CCCCC | 0.01 | kerosene | n-octan-1-ol | 0.7 | 0.3 | Gd(III) | 0 | HNO3 | 0.5 | 293.15 | 0.00166 | -2.779892 | https://doi.org/10.1080/07366290600646947 | IDEaL
177 | 1 | CCCCCc1nnc(-c2cccc(-c3cccc(-c4nnc(CCCCC)c(CCCCC)n4)n3)n2)nc1CCCCC | 0.01 | kerosene | n-octan-1-ol | 0.7 | 0.3 | Tb(III) | 0 | HNO3 | 0.5 | 293.15 | 0.00494 | -2.306273 | https://doi.org/10.1080/07366290600646947 | IDEaL
178 | 1 | CCCCCc1nnc(-c2cccc(-c3cccc(-c4nnc(CCCCC)c(CCCCC)n4)n3)n2)nc1CCCCC | 0.01 | kerosene | n-octan-1-ol | 0.7 | 0.3 | Dy(III) | 0 | HNO3 | 0.5 | 293.15 | 0.00807 | -2.093126 | https://doi.org/10.1080/07366290600646947 | IDEaL
179 | 1 | CCCCCc1nnc(-c2cccc(-c3cccc(-c4nnc(CCCCC)c(CCCCC)n4)n3)n2)nc1CCCCC | 0.01 | kerosene | n-octan-1-ol | 0.7 | 0.3 | Ho(III) | 0 | HNO3 | 0.5 | 293.15 | 0.0131 | -1.882729 | https://doi.org/10.1080/07366290600646947 | IDEaL
180 | 1 | CCCCCc1nnc(-c2cccc(-c3cccc(-c4nnc(CCCCC)c(CCCCC)n4)n3)n2)nc1CCCCC | 0.01 | kerosene | n-octan-1-ol | 0.7 | 0.3 | Er(III) | 0 | HNO3 | 0.5 | 293.15 | 0.0183 | -1.737549 | https://doi.org/10.1080/07366290600646947 | IDEaL
181 | 1 | CCCCCc1nnc(-c2cccc(-c3cccc(-c4nnc(CCCCC)c(CCCCC)n4)n3)n2)nc1CCCCC | 0.01 | kerosene | n-octan-1-ol | 0.7 | 0.3 | Yb(III) | 0 | HNO3 | 0.5 | 293.15 | 0.022 | -1.657577 | https://doi.org/10.1080/07366290600646947 | IDEaL
182 | 1 | CCCCCc1nnc(-c2cccc(-c3cccc(-c4nnc(CCCCC)c(CCCCC)n4)n3)n2)nc1CCCCC | 0.01 | kerosene | n-octan-1-ol | 0.7 | 0.3 | Lu(III) | 0 | HNO3 | 0.5 | 293.15 | 0.0203 | -1.692504 | https://doi.org/10.1080/07366290600646947 | IDEaL
183 | 1 | CCCCCc1nnc(-c2cccc(-c3cccc(-c4nnc(CCCCC)c(CCCCC)n4)n3)n2)nc1CCCCC | 0.01 | kerosene | n-octan-1-ol | 0.7 | 0.3 | La(III) | 0 | HNO3 | 1 | 293.15 | 5.7e-05 | -4.244125 | https://doi.org/10.1080/07366290600646947 | IDEaL
184 | 1 | CCCCCc1nnc(-c2cccc(-c3cccc(-c4nnc(CCCCC)c(CCCCC)n4)n3)n2)nc1CCCCC | 0.01 | kerosene | n-octan-1-ol | 0.7 | 0.3 | Ce(III) | 0 | HNO3 | 1 | 293.15 | 0.000257 | -3.590067 | https://doi.org/10.1080/07366290600646947 | IDEaL
185 | 1 | CCCCCc1nnc(-c2cccc(-c3cccc(-c4nnc(CCCCC)c(CCCCC)n4)n3)n2)nc1CCCCC | 0.01 | kerosene | n-octan-1-ol | 0.7 | 0.3 | Pr(III) | 0 | HNO3 | 1 | 293.15 | 0.000815 | -3.088842 | https://doi.org/10.1080/07366290600646947 | IDEaL
186 | 1 | CCCCCc1nnc(-c2cccc(-c3cccc(-c4nnc(CCCCC)c(CCCCC)n4)n3)n2)nc1CCCCC | 0.01 | kerosene | n-octan-1-ol | 0.7 | 0.3 | Nd(III) | 0 | HNO3 | 1 | 293.15 | 0.0019 | -2.721246 | https://doi.org/10.1080/07366290600646947 | IDEaL
187 | 1 | CCCCCc1nnc(-c2cccc(-c3cccc(-c4nnc(CCCCC)c(CCCCC)n4)n3)n2)nc1CCCCC | 0.01 | kerosene | n-octan-1-ol | 0.7 | 0.3 | Sm(III) | 0 | HNO3 | 1 | 293.15 | 0.00671 | -2.173277 | https://doi.org/10.1080/07366290600646947 | IDEaL
188 | 1 | CCCCCc1nnc(-c2cccc(-c3cccc(-c4nnc(CCCCC)c(CCCCC)n4)n3)n2)nc1CCCCC | 0.01 | kerosene | n-octan-1-ol | 0.7 | 0.3 | Eu(III) | 0 | HNO3 | 1 | 293.15 | 0.0092 | -2.036212 | https://doi.org/10.1080/07366290600646947 | IDEaL
189 | 1 | CCCCCc1nnc(-c2cccc(-c3cccc(-c4nnc(CCCCC)c(CCCCC)n4)n3)n2)nc1CCCCC | 0.01 | kerosene | n-octan-1-ol | 0.7 | 0.3 | Gd(III) | 0 | HNO3 | 1 | 293.15 | 0.00744 | -2.128427 | https://doi.org/10.1080/07366290600646947 | IDEaL
190 | 1 | CCCCCc1nnc(-c2cccc(-c3cccc(-c4nnc(CCCCC)c(CCCCC)n4)n3)n2)nc1CCCCC | 0.01 | kerosene | n-octan-1-ol | 0.7 | 0.3 | Tb(III) | 0 | HNO3 | 1 | 293.15 | 0.0233 | -1.632644 | https://doi.org/10.1080/07366290600646947 | IDEaL
191 | 1 | CCCCCc1nnc(-c2cccc(-c3cccc(-c4nnc(CCCCC)c(CCCCC)n4)n3)n2)nc1CCCCC | 0.01 | kerosene | n-octan-1-ol | 0.7 | 0.3 | Dy(III) | 0 | HNO3 | 1 | 293.15 | 0.04 | -1.39794 | https://doi.org/10.1080/07366290600646947 | IDEaL
192 | 1 | CCCCCc1nnc(-c2cccc(-c3cccc(-c4nnc(CCCCC)c(CCCCC)n4)n3)n2)nc1CCCCC | 0.01 | kerosene | n-octan-1-ol | 0.7 | 0.3 | Ho(III) | 0 | HNO3 | 1 | 293.15 | 0.0694 | -1.158641 | https://doi.org/10.1080/07366290600646947 | IDEaL
193 | 1 | CCCCCc1nnc(-c2cccc(-c3cccc(-c4nnc(CCCCC)c(CCCCC)n4)n3)n2)nc1CCCCC | 0.01 | kerosene | n-octan-1-ol | 0.7 | 0.3 | Er(III) | 0 | HNO3 | 1 | 293.15 | 0.0989 | -1.004804 | https://doi.org/10.1080/07366290600646947 | IDEaL
194 | 1 | CCCCCc1nnc(-c2cccc(-c3cccc(-c4nnc(CCCCC)c(CCCCC)n4)n3)n2)nc1CCCCC | 0.01 | kerosene | n-octan-1-ol | 0.7 | 0.3 | Yb(III) | 0 | HNO3 | 1 | 293.15 | 0.109 | -0.9625735 | https://doi.org/10.1080/07366290600646947 | IDEaL
195 | 1 | CCCCCc1nnc(-c2cccc(-c3cccc(-c4nnc(CCCCC)c(CCCCC)n4)n3)n2)nc1CCCCC | 0.01 | kerosene | n-octan-1-ol | 0.7 | 0.3 | Lu(III) | 0 | HNO3 | 1 | 293.15 | 0.0976 | -1.01055 | https://doi.org/10.1080/07366290600646947 | IDEaL
196 | 1 | CCCCCc1nnc(-c2cccc(-c3cccc(-c4nnc(CCCCC)c(CCCCC)n4)n3)n2)nc1CCCCC | 0.015 | kerosene | n-octan-1-ol | 0.7 | 0.3 | La(III) | 0 | HNO3 | 0.1 | 293.15 | 4.58e-05 | -4.339135 | https://doi.org/10.1080/07366290600646947 | IDEaL
197 | 1 | CCCCCc1nnc(-c2cccc(-c3cccc(-c4nnc(CCCCC)c(CCCCC)n4)n3)n2)nc1CCCCC | 0.015 | kerosene | n-octan-1-ol | 0.7 | 0.3 | Ce(III) | 0 | HNO3 | 0.1 | 293.15 | 8.18e-05 | -4.087247 | https://doi.org/10.1080/07366290600646947 | IDEaL
198 | 1 | CCCCCc1nnc(-c2cccc(-c3cccc(-c4nnc(CCCCC)c(CCCCC)n4)n3)n2)nc1CCCCC | 0.015 | kerosene | n-octan-1-ol | 0.7 | 0.3 | Pr(III) | 0 | HNO3 | 0.1 | 293.15 | 3.47e-05 | -4.459671 | https://doi.org/10.1080/07366290600646947 | IDEaL
199 | 1 | CCCCCc1nnc(-c2cccc(-c3cccc(-c4nnc(CCCCC)c(CCCCC)n4)n3)n2)nc1CCCCC | 0.015 | kerosene | n-octan-1-ol | 0.7 | 0.3 | Nd(III) | 0 | HNO3 | 0.1 | 293.15 | 8.73e-05 | -4.058986 | https://doi.org/10.1080/07366290600646947 | IDEaL
200 | 1 | CCCCCc1nnc(-c2cccc(-c3cccc(-c4nnc(CCCCC)c(CCCCC)n4)n3)n2)nc1CCCCC | 0.015 | kerosene | n-octan-1-ol | 0.7 | 0.3 | Sm(III) | 0 | HNO3 | 0.1 | 293.15 | 0.000196 | -3.707744 | https://doi.org/10.1080/07366290600646947 | IDEaL
201 | 1 | CCCCCc1nnc(-c2cccc(-c3cccc(-c4nnc(CCCCC)c(CCCCC)n4)n3)n2)nc1CCCCC | 0.015 | kerosene | n-octan-1-ol | 0.7 | 0.3 | Eu(III) | 0 | HNO3 | 0.1 | 293.15 | 0.000238 | -3.623423 | https://doi.org/10.1080/07366290600646947 | IDEaL
202 | 1 | CCCCCc1nnc(-c2cccc(-c3cccc(-c4nnc(CCCCC)c(CCCCC)n4)n3)n2)nc1CCCCC | 0.015 | kerosene | n-octan-1-ol | 0.7 | 0.3 | Gd(III) | 0 | HNO3 | 0.1 | 293.15 | 0.000188 | -3.725842 | https://doi.org/10.1080/07366290600646947 | IDEaL
203 | 1 | CCCCCc1nnc(-c2cccc(-c3cccc(-c4nnc(CCCCC)c(CCCCC)n4)n3)n2)nc1CCCCC | 0.015 | kerosene | n-octan-1-ol | 0.7 | 0.3 | Tb(III) | 0 | HNO3 | 0.1 | 293.15 | 0.000525 | -3.279841 | https://doi.org/10.1080/07366290600646947 | IDEaL
204 | 1 | CCCCCc1nnc(-c2cccc(-c3cccc(-c4nnc(CCCCC)c(CCCCC)n4)n3)n2)nc1CCCCC | 0.015 | kerosene | n-octan-1-ol | 0.7 | 0.3 | Dy(III) | 0 | HNO3 | 0.1 | 293.15 | 0.000819 | -3.086716 | https://doi.org/10.1080/07366290600646947 | IDEaL
205 | 1 | CCCCCc1nnc(-c2cccc(-c3cccc(-c4nnc(CCCCC)c(CCCCC)n4)n3)n2)nc1CCCCC | 0.015 | kerosene | n-octan-1-ol | 0.7 | 0.3 | Ho(III) | 0 | HNO3 | 0.1 | 293.15 | 0.00125 | -2.90309 | https://doi.org/10.1080/07366290600646947 | IDEaL
206 | 1 | CCCCCc1nnc(-c2cccc(-c3cccc(-c4nnc(CCCCC)c(CCCCC)n4)n3)n2)nc1CCCCC | 0.015 | kerosene | n-octan-1-ol | 0.7 | 0.3 | Er(III) | 0 | HNO3 | 0.1 | 293.15 | 0.00177 | -2.752027 | https://doi.org/10.1080/07366290600646947 | IDEaL
207 | 1 | CCCCCc1nnc(-c2cccc(-c3cccc(-c4nnc(CCCCC)c(CCCCC)n4)n3)n2)nc1CCCCC | 0.015 | kerosene | n-octan-1-ol | 0.7 | 0.3 | Yb(III) | 0 | HNO3 | 0.1 | 293.15 | 0.00199 | -2.701147 | https://doi.org/10.1080/07366290600646947 | IDEaL
208 | 1 | CCCCCc1nnc(-c2cccc(-c3cccc(-c4nnc(CCCCC)c(CCCCC)n4)n3)n2)nc1CCCCC | 0.015 | kerosene | n-octan-1-ol | 0.7 | 0.3 | Lu(III) | 0 | HNO3 | 0.1 | 293.15 | 0.00177 | -2.752027 | https://doi.org/10.1080/07366290600646947 | IDEaL
209 | 1 | CCCCCc1nnc(-c2cccc(-c3cccc(-c4nnc(CCCCC)c(CCCCC)n4)n3)n2)nc1CCCCC | 0.015 | kerosene | n-octan-1-ol | 0.7 | 0.3 | La(III) | 0 | HNO3 | 0.2 | 293.15 | 7.02e-05 | -4.153663 | https://doi.org/10.1080/07366290600646947 | IDEaL
210 | 1 | CCCCCc1nnc(-c2cccc(-c3cccc(-c4nnc(CCCCC)c(CCCCC)n4)n3)n2)nc1CCCCC | 0.015 | kerosene | n-octan-1-ol | 0.7 | 0.3 | Ce(III) | 0 | HNO3 | 0.2 | 293.15 | 0.000118 | -3.928118 | https://doi.org/10.1080/07366290600646947 | IDEaL
211 | 1 | CCCCCc1nnc(-c2cccc(-c3cccc(-c4nnc(CCCCC)c(CCCCC)n4)n3)n2)nc1CCCCC | 0.015 | kerosene | n-octan-1-ol | 0.7 | 0.3 | Pr(III) | 0 | HNO3 | 0.2 | 293.15 | 9.29e-05 | -4.031984 | https://doi.org/10.1080/07366290600646947 | IDEaL
212 | 1 | CCCCCc1nnc(-c2cccc(-c3cccc(-c4nnc(CCCCC)c(CCCCC)n4)n3)n2)nc1CCCCC | 0.015 | kerosene | n-octan-1-ol | 0.7 | 0.3 | Nd(III) | 0 | HNO3 | 0.2 | 293.15 | 0.000239 | -3.621602 | https://doi.org/10.1080/07366290600646947 | IDEaL
213 | 1 | CCCCCc1nnc(-c2cccc(-c3cccc(-c4nnc(CCCCC)c(CCCCC)n4)n3)n2)nc1CCCCC | 0.015 | kerosene | n-octan-1-ol | 0.7 | 0.3 | Sm(III) | 0 | HNO3 | 0.2 | 293.15 | 0.000715 | -3.145694 | https://doi.org/10.1080/07366290600646947 | IDEaL
214 | 1 | CCCCCc1nnc(-c2cccc(-c3cccc(-c4nnc(CCCCC)c(CCCCC)n4)n3)n2)nc1CCCCC | 0.015 | kerosene | n-octan-1-ol | 0.7 | 0.3 | Eu(III) | 0 | HNO3 | 0.2 | 293.15 | 0.000895 | -3.048177 | https://doi.org/10.1080/07366290600646947 | IDEaL
215 | 1 | CCCCCc1nnc(-c2cccc(-c3cccc(-c4nnc(CCCCC)c(CCCCC)n4)n3)n2)nc1CCCCC | 0.015 | kerosene | n-octan-1-ol | 0.7 | 0.3 | Gd(III) | 0 | HNO3 | 0.2 | 293.15 | 0.000723 | -3.140862 | https://doi.org/10.1080/07366290600646947 | IDEaL
216 | 1 | CCCCCc1nnc(-c2cccc(-c3cccc(-c4nnc(CCCCC)c(CCCCC)n4)n3)n2)nc1CCCCC | 0.015 | kerosene | n-octan-1-ol | 0.7 | 0.3 | Tb(III) | 0 | HNO3 | 0.2 | 293.15 | 0.00192 | -2.716699 | https://doi.org/10.1080/07366290600646947 | IDEaL
217 | 1 | CCCCCc1nnc(-c2cccc(-c3cccc(-c4nnc(CCCCC)c(CCCCC)n4)n3)n2)nc1CCCCC | 0.015 | kerosene | n-octan-1-ol | 0.7 | 0.3 | Dy(III) | 0 | HNO3 | 0.2 | 293.15 | 0.00282 | -2.549751 | https://doi.org/10.1080/07366290600646947 | IDEaL
218 | 1 | CCCCCc1nnc(-c2cccc(-c3cccc(-c4nnc(CCCCC)c(CCCCC)n4)n3)n2)nc1CCCCC | 0.015 | kerosene | n-octan-1-ol | 0.7 | 0.3 | Ho(III) | 0 | HNO3 | 0.2 | 293.15 | 0.00454 | -2.342944 | https://doi.org/10.1080/07366290600646947 | IDEaL
219 | 1 | CCCCCc1nnc(-c2cccc(-c3cccc(-c4nnc(CCCCC)c(CCCCC)n4)n3)n2)nc1CCCCC | 0.015 | kerosene | n-octan-1-ol | 0.7 | 0.3 | Er(III) | 0 | HNO3 | 0.2 | 293.15 | 0.0063 | -2.200659 | https://doi.org/10.1080/07366290600646947 | IDEaL
220 | 1 | CCCCCc1nnc(-c2cccc(-c3cccc(-c4nnc(CCCCC)c(CCCCC)n4)n3)n2)nc1CCCCC | 0.015 | kerosene | n-octan-1-ol | 0.7 | 0.3 | Yb(III) | 0 | HNO3 | 0.2 | 293.15 | 0.00767 | -2.115205 | https://doi.org/10.1080/07366290600646947 | IDEaL
221 | 1 | CCCCCc1nnc(-c2cccc(-c3cccc(-c4nnc(CCCCC)c(CCCCC)n4)n3)n2)nc1CCCCC | 0.015 | kerosene | n-octan-1-ol | 0.7 | 0.3 | Lu(III) | 0 | HNO3 | 0.2 | 293.15 | 0.00685 | -2.164309 | https://doi.org/10.1080/07366290600646947 | IDEaL
222 | 1 | CCCCCc1nnc(-c2cccc(-c3cccc(-c4nnc(CCCCC)c(CCCCC)n4)n3)n2)nc1CCCCC | 0.015 | kerosene | n-octan-1-ol | 0.7 | 0.3 | La(III) | 0 | HNO3 | 0.3 | 293.15 | 6.85e-05 | -4.164309 | https://doi.org/10.1080/07366290600646947 | IDEaL
223 | 1 | CCCCCc1nnc(-c2cccc(-c3cccc(-c4nnc(CCCCC)c(CCCCC)n4)n3)n2)nc1CCCCC | 0.015 | kerosene | n-octan-1-ol | 0.7 | 0.3 | Ce(III) | 0 | HNO3 | 0.3 | 293.15 | 0.000131 | -3.882729 | https://doi.org/10.1080/07366290600646947 | IDEaL
224 | 1 | CCCCCc1nnc(-c2cccc(-c3cccc(-c4nnc(CCCCC)c(CCCCC)n4)n3)n2)nc1CCCCC | 0.015 | kerosene | n-octan-1-ol | 0.7 | 0.3 | Pr(III) | 0 | HNO3 | 0.3 | 293.15 | 0.000186 | -3.730487 | https://doi.org/10.1080/07366290600646947 | IDEaL
225 | 1 | CCCCCc1nnc(-c2cccc(-c3cccc(-c4nnc(CCCCC)c(CCCCC)n4)n3)n2)nc1CCCCC | 0.015 | kerosene | n-octan-1-ol | 0.7 | 0.3 | Nd(III) | 0 | HNO3 | 0.3 | 293.15 | 0.00037 | -3.431798 | https://doi.org/10.1080/07366290600646947 | IDEaL
226 | 1 | CCCCCc1nnc(-c2cccc(-c3cccc(-c4nnc(CCCCC)c(CCCCC)n4)n3)n2)nc1CCCCC | 0.015 | kerosene | n-octan-1-ol | 0.7 | 0.3 | Sm(III) | 0 | HNO3 | 0.3 | 293.15 | 0.00139 | -2.856985 | https://doi.org/10.1080/07366290600646947 | IDEaL
227 | 1 | CCCCCc1nnc(-c2cccc(-c3cccc(-c4nnc(CCCCC)c(CCCCC)n4)n3)n2)nc1CCCCC | 0.015 | kerosene | n-octan-1-ol | 0.7 | 0.3 | Eu(III) | 0 | HNO3 | 0.3 | 293.15 | 0.00198 | -2.703335 | https://doi.org/10.1080/07366290600646947 | IDEaL
228 | 1 | CCCCCc1nnc(-c2cccc(-c3cccc(-c4nnc(CCCCC)c(CCCCC)n4)n3)n2)nc1CCCCC | 0.015 | kerosene | n-octan-1-ol | 0.7 | 0.3 | Gd(III) | 0 | HNO3 | 0.3 | 293.15 | 0.0014 | -2.853872 | https://doi.org/10.1080/07366290600646947 | IDEaL
229 | 1 | CCCCCc1nnc(-c2cccc(-c3cccc(-c4nnc(CCCCC)c(CCCCC)n4)n3)n2)nc1CCCCC | 0.015 | kerosene | n-octan-1-ol | 0.7 | 0.3 | Tb(III) | 0 | HNO3 | 0.3 | 293.15 | 0.00395 | -2.403403 | https://doi.org/10.1080/07366290600646947 | IDEaL
230 | 1 | CCCCCc1nnc(-c2cccc(-c3cccc(-c4nnc(CCCCC)c(CCCCC)n4)n3)n2)nc1CCCCC | 0.015 | kerosene | n-octan-1-ol | 0.7 | 0.3 | Dy(III) | 0 | HNO3 | 0.3 | 293.15 | 0.00654 | -2.184422 | https://doi.org/10.1080/07366290600646947 | IDEaL
231 | 1 | CCCCCc1nnc(-c2cccc(-c3cccc(-c4nnc(CCCCC)c(CCCCC)n4)n3)n2)nc1CCCCC | 0.015 | kerosene | n-octan-1-ol | 0.7 | 0.3 | Ho(III) | 0 | HNO3 | 0.3 | 293.15 | 0.0103 | -1.987163 | https://doi.org/10.1080/07366290600646947 | IDEaL
232 | 1 | CCCCCc1nnc(-c2cccc(-c3cccc(-c4nnc(CCCCC)c(CCCCC)n4)n3)n2)nc1CCCCC | 0.015 | kerosene | n-octan-1-ol | 0.7 | 0.3 | Er(III) | 0 | HNO3 | 0.3 | 293.15 | 0.0147 | -1.832683 | https://doi.org/10.1080/07366290600646947 | IDEaL
233 | 1 | CCCCCc1nnc(-c2cccc(-c3cccc(-c4nnc(CCCCC)c(CCCCC)n4)n3)n2)nc1CCCCC | 0.015 | kerosene | n-octan-1-ol | 0.7 | 0.3 | Yb(III) | 0 | HNO3 | 0.3 | 293.15 | 0.0179 | -1.747147 | https://doi.org/10.1080/07366290600646947 | IDEaL
234 | 1 | CCCCCc1nnc(-c2cccc(-c3cccc(-c4nnc(CCCCC)c(CCCCC)n4)n3)n2)nc1CCCCC | 0.015 | kerosene | n-octan-1-ol | 0.7 | 0.3 | Lu(III) | 0 | HNO3 | 0.3 | 293.15 | 0.016 | -1.79588 | https://doi.org/10.1080/07366290600646947 | IDEaL
235 | 1 | CCCCCc1nnc(-c2cccc(-c3cccc(-c4nnc(CCCCC)c(CCCCC)n4)n3)n2)nc1CCCCC | 0.015 | kerosene | n-octan-1-ol | 0.7 | 0.3 | La(III) | 0 | HNO3 | 0.5 | 293.15 | 5.85e-05 | -4.232844 | https://doi.org/10.1080/07366290600646947 | IDEaL
236 | 1 | CCCCCc1nnc(-c2cccc(-c3cccc(-c4nnc(CCCCC)c(CCCCC)n4)n3)n2)nc1CCCCC | 0.015 | kerosene | n-octan-1-ol | 0.7 | 0.3 | Ce(III) | 0 | HNO3 | 0.5 | 293.15 | 3.64e-05 | -4.438899 | https://doi.org/10.1080/07366290600646947 | IDEaL
237 | 1 | CCCCCc1nnc(-c2cccc(-c3cccc(-c4nnc(CCCCC)c(CCCCC)n4)n3)n2)nc1CCCCC | 0.015 | kerosene | n-octan-1-ol | 0.7 | 0.3 | Pr(III) | 0 | HNO3 | 0.5 | 293.15 | 0.000481 | -3.317855 | https://doi.org/10.1080/07366290600646947 | IDEaL
238 | 1 | CCCCCc1nnc(-c2cccc(-c3cccc(-c4nnc(CCCCC)c(CCCCC)n4)n3)n2)nc1CCCCC | 0.015 | kerosene | n-octan-1-ol | 0.7 | 0.3 | Nd(III) | 0 | HNO3 | 0.5 | 293.15 | 0.00131 | -2.882729 | https://doi.org/10.1080/07366290600646947 | IDEaL
239 | 1 | CCCCCc1nnc(-c2cccc(-c3cccc(-c4nnc(CCCCC)c(CCCCC)n4)n3)n2)nc1CCCCC | 0.015 | kerosene | n-octan-1-ol | 0.7 | 0.3 | Sm(III) | 0 | HNO3 | 0.5 | 293.15 | 0.00398 | -2.400117 | https://doi.org/10.1080/07366290600646947 | IDEaL
240 | 1 | CCCCCc1nnc(-c2cccc(-c3cccc(-c4nnc(CCCCC)c(CCCCC)n4)n3)n2)nc1CCCCC | 0.015 | kerosene | n-octan-1-ol | 0.7 | 0.3 | Eu(III) | 0 | HNO3 | 0.5 | 293.15 | 0.00559 | -2.252588 | https://doi.org/10.1080/07366290600646947 | IDEaL
241 | 1 | CCCCCc1nnc(-c2cccc(-c3cccc(-c4nnc(CCCCC)c(CCCCC)n4)n3)n2)nc1CCCCC | 0.015 | kerosene | n-octan-1-ol | 0.7 | 0.3 | Gd(III) | 0 | HNO3 | 0.5 | 293.15 | 0.00423 | -2.37366 | https://doi.org/10.1080/07366290600646947 | IDEaL
242 | 1 | CCCCCc1nnc(-c2cccc(-c3cccc(-c4nnc(CCCCC)c(CCCCC)n4)n3)n2)nc1CCCCC | 0.015 | kerosene | n-octan-1-ol | 0.7 | 0.3 | Tb(III) | 0 | HNO3 | 0.5 | 293.15 | 0.012 | -1.920819 | https://doi.org/10.1080/07366290600646947 | IDEaL
243 | 1 | CCCCCc1nnc(-c2cccc(-c3cccc(-c4nnc(CCCCC)c(CCCCC)n4)n3)n2)nc1CCCCC | 0.015 | kerosene | n-octan-1-ol | 0.7 | 0.3 | Dy(III) | 0 | HNO3 | 0.5 | 293.15 | 0.0192 | -1.716699 | https://doi.org/10.1080/07366290600646947 | IDEaL
244 | 1 | CCCCCc1nnc(-c2cccc(-c3cccc(-c4nnc(CCCCC)c(CCCCC)n4)n3)n2)nc1CCCCC | 0.015 | kerosene | n-octan-1-ol | 0.7 | 0.3 | Ho(III) | 0 | HNO3 | 0.5 | 293.15 | 0.0319 | -1.496209 | https://doi.org/10.1080/07366290600646947 | IDEaL
245 | 1 | CCCCCc1nnc(-c2cccc(-c3cccc(-c4nnc(CCCCC)c(CCCCC)n4)n3)n2)nc1CCCCC | 0.015 | kerosene | n-octan-1-ol | 0.7 | 0.3 | Er(III) | 0 | HNO3 | 0.5 | 293.15 | 0.0459 | -1.338187 | https://doi.org/10.1080/07366290600646947 | IDEaL
246 | 1 | CCCCCc1nnc(-c2cccc(-c3cccc(-c4nnc(CCCCC)c(CCCCC)n4)n3)n2)nc1CCCCC | 0.015 | kerosene | n-octan-1-ol | 0.7 | 0.3 | Yb(III) | 0 | HNO3 | 0.5 | 293.15 | 0.0533 | -1.273273 | https://doi.org/10.1080/07366290600646947 | IDEaL
247 | 1 | CCCCCc1nnc(-c2cccc(-c3cccc(-c4nnc(CCCCC)c(CCCCC)n4)n3)n2)nc1CCCCC | 0.015 | kerosene | n-octan-1-ol | 0.7 | 0.3 | Lu(III) | 0 | HNO3 | 0.5 | 293.15 | 0.0473 | -1.325139 | https://doi.org/10.1080/07366290600646947 | IDEaL
248 | 1 | CCCCCc1nnc(-c2cccc(-c3cccc(-c4nnc(CCCCC)c(CCCCC)n4)n3)n2)nc1CCCCC | 0.015 | kerosene | n-octan-1-ol | 0.7 | 0.3 | La(III) | 0 | HNO3 | 1 | 293.15 | 0.000129 | -3.88941 | https://doi.org/10.1080/07366290600646947 | IDEaL
249 | 1 | CCCCCc1nnc(-c2cccc(-c3cccc(-c4nnc(CCCCC)c(CCCCC)n4)n3)n2)nc1CCCCC | 0.015 | kerosene | n-octan-1-ol | 0.7 | 0.3 | Ce(III) | 0 | HNO3 | 1 | 293.15 | 0.000565 | -3.247952 | https://doi.org/10.1080/07366290600646947 | IDEaL
250 | 1 | CCCCCc1nnc(-c2cccc(-c3cccc(-c4nnc(CCCCC)c(CCCCC)n4)n3)n2)nc1CCCCC | 0.015 | kerosene | n-octan-1-ol | 0.7 | 0.3 | Pr(III) | 0 | HNO3 | 1 | 293.15 | 0.0018 | -2.744727 | https://doi.org/10.1080/07366290600646947 | IDEaL
251 | 1 | CCCCCc1nnc(-c2cccc(-c3cccc(-c4nnc(CCCCC)c(CCCCC)n4)n3)n2)nc1CCCCC | 0.015 | kerosene | n-octan-1-ol | 0.7 | 0.3 | Nd(III) | 0 | HNO3 | 1 | 293.15 | 0.00477 | -2.321482 | https://doi.org/10.1080/07366290600646947 | IDEaL
252 | 1 | CCCCCc1nnc(-c2cccc(-c3cccc(-c4nnc(CCCCC)c(CCCCC)n4)n3)n2)nc1CCCCC | 0.015 | kerosene | n-octan-1-ol | 0.7 | 0.3 | Sm(III) | 0 | HNO3 | 1 | 293.15 | 0.0161 | -1.793174 | https://doi.org/10.1080/07366290600646947 | IDEaL
253 | 1 | CCCCCc1nnc(-c2cccc(-c3cccc(-c4nnc(CCCCC)c(CCCCC)n4)n3)n2)nc1CCCCC | 0.015 | kerosene | n-octan-1-ol | 0.7 | 0.3 | Eu(III) | 0 | HNO3 | 1 | 293.15 | 0.022 | -1.657577 | https://doi.org/10.1080/07366290600646947 | IDEaL
254 | 1 | CCCCCc1nnc(-c2cccc(-c3cccc(-c4nnc(CCCCC)c(CCCCC)n4)n3)n2)nc1CCCCC | 0.015 | kerosene | n-octan-1-ol | 0.7 | 0.3 | Gd(III) | 0 | HNO3 | 1 | 293.15 | 0.0171 | -1.767004 | https://doi.org/10.1080/07366290600646947 | IDEaL
255 | 1 | CCCCCc1nnc(-c2cccc(-c3cccc(-c4nnc(CCCCC)c(CCCCC)n4)n3)n2)nc1CCCCC | 0.015 | kerosene | n-octan-1-ol | 0.7 | 0.3 | Tb(III) | 0 | HNO3 | 1 | 293.15 | 0.0535 | -1.271646 | https://doi.org/10.1080/07366290600646947 | IDEaL
256 | 1 | CCCCCc1nnc(-c2cccc(-c3cccc(-c4nnc(CCCCC)c(CCCCC)n4)n3)n2)nc1CCCCC | 0.015 | kerosene | n-octan-1-ol | 0.7 | 0.3 | Dy(III) | 0 | HNO3 | 1 | 293.15 | 0.0918 | -1.037157 | https://doi.org/10.1080/07366290600646947 | IDEaL
257 | 1 | CCCCCc1nnc(-c2cccc(-c3cccc(-c4nnc(CCCCC)c(CCCCC)n4)n3)n2)nc1CCCCC | 0.015 | kerosene | n-octan-1-ol | 0.7 | 0.3 | Ho(III) | 0 | HNO3 | 1 | 293.15 | 0.15 | -0.8239087 | https://doi.org/10.1080/07366290600646947 | IDEaL
258 | 1 | CCCCCc1nnc(-c2cccc(-c3cccc(-c4nnc(CCCCC)c(CCCCC)n4)n3)n2)nc1CCCCC | 0.015 | kerosene | n-octan-1-ol | 0.7 | 0.3 | Er(III) | 0 | HNO3 | 1 | 293.15 | 0.211 | -0.6757175 | https://doi.org/10.1080/07366290600646947 | IDEaL
259 | 1 | CCCCCc1nnc(-c2cccc(-c3cccc(-c4nnc(CCCCC)c(CCCCC)n4)n3)n2)nc1CCCCC | 0.015 | kerosene | n-octan-1-ol | 0.7 | 0.3 | Yb(III) | 0 | HNO3 | 1 | 293.15 | 0.212 | -0.6736641 | https://doi.org/10.1080/07366290600646947 | IDEaL
260 | 1 | CCCCCc1nnc(-c2cccc(-c3cccc(-c4nnc(CCCCC)c(CCCCC)n4)n3)n2)nc1CCCCC | 0.015 | kerosene | n-octan-1-ol | 0.7 | 0.3 | Lu(III) | 0 | HNO3 | 1 | 293.15 | 0.178 | -0.74958 | https://doi.org/10.1080/07366290600646947 | IDEaL
261 | 1 | CCCCCc1nnc(-c2cccc(-c3cccc(-c4nnc(CCCCC)c(CCCCC)n4)n3)n2)nc1CCCCC | 0.005 | tert-butylbenzene |  | 1 | 0 | Eu(III) | 0 | HNO3 | 0.01 | 293.15 | 1.93e-05 | -4.714443 | https://doi.org/10.1080/07366290701416000 | IDEaL
262 | 1 | CCCCCc1nnc(-c2cccc(-c3cccc(-c4nnc(CCCCC)c(CCCCC)n4)n3)n2)nc1CCCCC | 0.005 | tert-butylbenzene |  | 1 | 0 | Eu(III) | 0 | HClO4 | 0.01 | 293.15 | 1.39 | 0.1430148 | https://doi.org/10.1080/07366290701416000 | IDEaL
263 | 1 | CCCCCc1nnc(-c2cccc(-c3cccc(-c4nnc(CCCCC)c(CCCCC)n4)n3)n2)nc1CCCCC | 0.004 | tert-butylbenzene |  | 1 | 0 | Eu(III) | 0 | HNO3 | 0.01 | 293.15 | 0.000258 | -3.58838 | https://doi.org/10.1080/07366290701416000 | IDEaL
264 | 1 | CCCCCc1nnc(-c2cccc(-c3cccc(-c4nnc(CCCCC)c(CCCCC)n4)n3)n2)nc1CCCCC | 0.01 | tert-butylbenzene |  | 1 | 0 | Eu(III) | 0 | HNO3 | 0.01 | 293.15 | 0.000873 | -3.058986 | https://doi.org/10.1080/07366290701416000 | IDEaL
265 | 1 | CCCCCc1nnc(-c2cccc(-c3cccc(-c4nnc(CCCCC)c(CCCCC)n4)n3)n2)nc1CCCCC | 0.02 | tert-butylbenzene |  | 1 | 0 | Eu(III) | 0 | HNO3 | 0.01 | 293.15 | 0.00258 | -2.58838 | https://doi.org/10.1080/07366290701416000 | IDEaL
266 | 1 | CCCCCc1nnc(-c2cccc(-c3cccc(-c4nnc(CCCCC)c(CCCCC)n4)n3)n2)nc1CCCCC | 0.04 | tert-butylbenzene |  | 1 | 0 | Eu(III) | 0 | HNO3 | 0.01 | 293.15 | 0.00873 | -2.058986 | https://doi.org/10.1080/07366290701416000 | IDEaL
267 | 1 | CCCCCc1nnc(-c2cccc(-c3cccc(-c4nnc(CCCCC)c(CCCCC)n4)n3)n2)nc1CCCCC | 0.005 | nitrobenzene |  | 1 | 0 | Eu(III) | 0 | HNO3 | 0.01 | 293.15 | 8.03 | 0.9047155 | https://doi.org/10.1080/07366290701416000 | IDEaL
268 | 1 | CCCCCc1nnc(-c2cccc(-c3cccc(-c4nnc(CCCCC)c(CCCCC)n4)n3)n2)nc1CCCCC | 0.005 | cyclohexanone |  | 1 | 0 | Eu(III) | 0 | HNO3 | 0.01 | 293.15 | 0.72 | -0.1426675 | https://doi.org/10.1080/07366290701416000 | IDEaL
269 | 1 | CCCCCc1nnc(-c2cccc(-c3cccc(-c4nnc(CCCCC)c(CCCCC)n4)n3)n2)nc1CCCCC | 0.005 | tetrachloroethane |  | 1 | 0 | Eu(III) | 0 | HNO3 | 0.01 | 293.15 | 0.0215 | -1.667562 | https://doi.org/10.1080/07366290701416000 | IDEaL
270 | 1 | CCCCCc1nnc(-c2cccc(-c3cccc(-c4nnc(CCCCC)c(CCCCC)n4)n3)n2)nc1CCCCC | 0.005 | benzaldehyde |  | 1 | 0 | Eu(III) | 0 | HNO3 | 0.01 | 293.15 | 0.173 | -0.7619539 | https://doi.org/10.1080/07366290701416000 | IDEaL
271 | 1 | CCCCCc1nnc(-c2cccc(-c3cccc(-c4nnc(CCCCC)c(CCCCC)n4)n3)n2)nc1CCCCC | 0.005 | 1-decanol |  | 1 | 0 | Eu(III) | 0 | HNO3 | 0.01 | 293.15 | 0.00578 | -2.238072 | https://doi.org/10.1080/07366290701416000 | IDEaL
272 | 1 | CCCCCc1nnc(-c2cccc(-c3cccc(-c4nnc(CCCCC)c(CCCCC)n4)n3)n2)nc1CCCCC | 0.005 | anisole |  | 1 | 0 | Eu(III) | 0 | HNO3 | 0.01 | 293.15 | 0.00464 | -2.333482 | https://doi.org/10.1080/07366290701416000 | IDEaL
273 | 1 | CCCCCc1nnc(-c2cccc(-c3cccc(-c4nnc(CCCCC)c(CCCCC)n4)n3)n2)nc1CCCCC | 0.005 | trichloroethylene |  | 1 | 0 | Eu(III) | 0 | HNO3 | 0.01 | 293.15 | 4.64e-05 | -4.333482 | https://doi.org/10.1080/07366290701416000 | IDEaL
274 | 1 | CCCCCc1nnc(-c2cccc(-c3cccc(-c4nnc(CCCCC)c(CCCCC)n4)n3)n2)nc1CCCCC | 0.005 | tert-butylbenzene |  | 1 | 0 | Eu(III) | 0 | HNO3 | 0.01 | 293.15 | 1.73e-05 | -4.761954 | https://doi.org/10.1080/07366290701416000 | IDEaL
275 | 1 | CCCCCc1nnc(-c2cccc(-c3cccc(-c4nnc(CCCCC)c(CCCCC)n4)n3)n2)nc1CCCCC | 0.005 | 1-hexanol |  | 1 | 0 | Eu(III) | 0 | HNO3 | 0.01 | 293.15 | 0.0359 | -1.444906 | https://doi.org/10.1080/07366290701416000 | IDEaL
276 | 1 | CCCCCc1nnc(-c2cccc(-c3cccc(-c4nnc(CCCCC)c(CCCCC)n4)n3)n2)nc1CCCCC | 0.005 | 1-heptanol |  | 1 | 0 | Eu(III) | 0 | HNO3 | 0.01 | 293.15 | 0.0179 | -1.747147 | https://doi.org/10.1080/07366290701416000 | IDEaL
277 | 1 | CCCCCc1nnc(-c2cccc(-c3cccc(-c4nnc(CCCCC)c(CCCCC)n4)n3)n2)nc1CCCCC | 0.005 | 1-octanol |  | 1 | 0 | Eu(III) | 0 | HNO3 | 0.01 | 293.15 | 0.0093 | -2.031517 | https://doi.org/10.1080/07366290701416000 | IDEaL
278 | 1 | CCCCCc1nnc(-c2cccc(-c3cccc(-c4nnc(CCCCC)c(CCCCC)n4)n3)n2)nc1CCCCC | 0.005 | 1-nonanol |  | 1 | 0 | Eu(III) | 0 | HNO3 | 0.01 | 293.15 | 0.00833 | -2.079355 | https://doi.org/10.1080/07366290701416000 | IDEaL
279 | 1 | CCCCCc1nnc(-c2cccc(-c3cccc(-c4nnc(CCCCC)c(CCCCC)n4)n3)n2)nc1CCCCC | 0.005 | 1-decanol |  | 1 | 0 | Eu(III) | 0 | HNO3 | 0.01 | 293.15 | 0.00499 | -2.301899 | https://doi.org/10.1080/07366290701416000 | IDEaL
280 | 1 | CCCCCc1nnc(-c2cccc(-c3cccc(-c4nnc(CCCCC)c(CCCCC)n4)n3)n2)nc1CCCCC | 0.005 | 1,1,2,2-tetrachloroethane |  | 1 | 0 | Eu(III) | 0 | HNO3 | 0.01 | 303.15 | 0.011 | -1.958607 | https://doi.org/10.1080/07366290701416000 | IDEaL
281 | 1 | CCCCCc1nnc(-c2cccc(-c3cccc(-c4nnc(CCCCC)c(CCCCC)n4)n3)n2)nc1CCCCC | 0.005 | 1,1,2,2-tetrachloroethane |  | 1 | 0 | Eu(III) | 0 | HNO3 | 0.01 | 303.15 | 0.0152 | -1.818156 | https://doi.org/10.1080/07366290701416000 | IDEaL
282 | 1 | CCCCCc1nnc(-c2cccc(-c3cccc(-c4nnc(CCCCC)c(CCCCC)n4)n3)n2)nc1CCCCC | 0.005 | 1,1,2,2-tetrachloroethane |  | 1 | 0 | Eu(III) | 0 | HNO3 | 0.01 | 303.15 | 0.0138 | -1.860121 | https://doi.org/10.1080/07366290701416000 | IDEaL
283 | 1 | CCCCCc1nnc(-c2cccc(-c3cccc(-c4nnc(CCCCC)c(CCCCC)n4)n3)n2)nc1CCCCC | 0.005 | 1,1,2,2-tetrachloroethane |  | 1 | 0 | Eu(III) | 0 | HNO3 | 0.01 | 303.15 | 0.0168 | -1.774691 | https://doi.org/10.1080/07366290701416000 | IDEaL
284 | 1 | CCCCCc1nnc(-c2cccc(-c3cccc(-c4nnc(CCCCC)c(CCCCC)n4)n3)n2)nc1CCCCC | 0.005 | 1,1,2,2-tetrachloroethane |  | 1 | 0 | Eu(III) | 0 | HNO3 | 0.01 | 303.15 | 0.0191 | -1.718967 | https://doi.org/10.1080/07366290701416000 | IDEaL
285 | 1 | CCCCCc1nnc(-c2cccc(-c3cccc(-c4nnc(CCCCC)c(CCCCC)n4)n3)n2)nc1CCCCC | 0.005 | 1,1,2,2-tetrachloroethane |  | 1 | 0 | Eu(III) | 0 | HNO3 | 0.01 | 303.15 | 0.0191 | -1.718967 | https://doi.org/10.1080/07366290701416000 | IDEaL
286 | 1 | CCCCCc1nnc(-c2cccc(-c3cccc(-c4nnc(CCCCC)c(CCCCC)n4)n3)n2)nc1CCCCC | 0.005 | 1,1,2,2-tetrachloroethane |  | 1 | 0 | Eu(III) | 0 | HNO3 | 0.01 | 303.15 | 0.0168 | -1.774691 | https://doi.org/10.1080/07366290701416000 | IDEaL
287 | 1 | CCCCCc1nnc(-c2cccc(-c3cccc(-c4nnc(CCCCC)c(CCCCC)n4)n3)n2)nc1CCCCC | 0.005 | 1,1,2,2-tetrachloroethane |  | 1 | 0 | Eu(III) | 0 | HNO3 | 0.01 | 303.15 | 0.0168 | -1.774691 | https://doi.org/10.1080/07366290701416000 | IDEaL
288 | 1 | CCCCCc1nnc(-c2cccc(-c3cccc(-c4nnc(CCCCC)c(CCCCC)n4)n3)n2)nc1CCCCC | 0.005 | 1,1,2,2-tetrachloroethane |  | 1 | 0 | Eu(III) | 0 | HNO3 | 0.01 | 303.15 | 0.0321 | -1.493495 | https://doi.org/10.1080/07366290701416000 | IDEaL
289 | 1 | CCCCCc1nnc(-c2cccc(-c3cccc(-c4nnc(CCCCC)c(CCCCC)n4)n3)n2)nc1CCCCC | 0.005 | 1,1,2,2-tetrachloroethane |  | 1 | 0 | Eu(III) | 0 | HNO3 | 0.01 | 283.15 | 0.0926 | -1.033389 | https://doi.org/10.1080/07366290701416000 | IDEaL
290 | 1 | CCCCCc1nnc(-c2cccc(-c3cccc(-c4nnc(CCCCC)c(CCCCC)n4)n3)n2)nc1CCCCC | 0.005 | 1,1,2,2-tetrachloroethane |  | 1 | 0 | Eu(III) | 0 | HNO3 | 0.01 | 293.15 | 0.0355 | -1.449772 | https://doi.org/10.1080/07366290701416000 | IDEaL
291 | 1 | CCCCCc1nnc(-c2cccc(-c3cccc(-c4nnc(CCCCC)c(CCCCC)n4)n3)n2)nc1CCCCC | 0.005 | 1,1,2,2-tetrachloroethane |  | 1 | 0 | Eu(III) | 0 | HNO3 | 0.01 | 303.15 | 0.0178 | -1.74958 | https://doi.org/10.1080/07366290701416000 | IDEaL
292 | 1 | CCCCCc1nnc(-c2cccc(-c3cccc(-c4nnc(CCCCC)c(CCCCC)n4)n3)n2)nc1CCCCC | 0.0009 | anisole |  | 1 | 0 | Eu(III) | 0 | HNO3 | 0.01 | 293.15 | 0.00113 | -2.946922 | https://doi.org/10.1080/07366290701416000 | IDEaL
293 | 1 | CCCCCc1nnc(-c2cccc(-c3cccc(-c4nnc(CCCCC)c(CCCCC)n4)n3)n2)nc1CCCCC | 0.0027 | anisole |  | 1 | 0 | Eu(III) | 0 | HNO3 | 0.01 | 293.15 | 0.00289 | -2.539102 | https://doi.org/10.1080/07366290701416000 | IDEaL
294 | 1 | CCCCCc1nnc(-c2cccc(-c3cccc(-c4nnc(CCCCC)c(CCCCC)n4)n3)n2)nc1CCCCC | 0.005 | anisole |  | 1 | 0 | Eu(III) | 0 | HNO3 | 0.01 | 293.15 | 0.00307 | -2.512862 | https://doi.org/10.1080/07366290701416000 | IDEaL
295 | 1 | CCCCCc1nnc(-c2cccc(-c3cccc(-c4nnc(CCCCC)c(CCCCC)n4)n3)n2)nc1CCCCC | 0.0055 | anisole |  | 1 | 0 | Eu(III) | 0 | HNO3 | 0.01 | 293.15 | 0.00438 | -2.358526 | https://doi.org/10.1080/07366290701416000 | IDEaL
296 | 1 | CCCCCc1nnc(-c2cccc(-c3cccc(-c4nnc(CCCCC)c(CCCCC)n4)n3)n2)nc1CCCCC | 0.01 | anisole |  | 1 | 0 | Eu(III) | 0 | HNO3 | 0.01 | 293.15 | 0.0116 | -1.935542 | https://doi.org/10.1080/07366290701416000 | IDEaL
297 | 1 | CCCCCc1nnc(-c2cccc(-c3cccc(-c4nnc(CCCCC)c(CCCCC)n4)n3)n2)nc1CCCCC | 0.015 | anisole |  | 1 | 0 | Eu(III) | 0 | HNO3 | 0.01 | 293.15 | 0.0209 | -1.679854 | https://doi.org/10.1080/07366290701416000 | IDEaL
298 | 1 | CCCCCc1nnc(-c2cccc(-c3cccc(-c4nnc(CCCCC)c(CCCCC)n4)n3)n2)nc1CCCCC | 0.02 | anisole |  | 1 | 0 | Eu(III) | 0 | HNO3 | 0.01 | 293.15 | 0.0367 | -1.435334 | https://doi.org/10.1080/07366290701416000 | IDEaL
299 | 1 | CCCCCc1nnc(-c2cccc(-c3cccc(-c4nnc(CCCCC)c(CCCCC)n4)n3)n2)nc1CCCCC | 0.04 | anisole |  | 1 | 0 | Eu(III) | 0 | HNO3 | 0.01 | 293.15 | 0.0744 | -1.128427 | https://doi.org/10.1080/07366290701416000 | IDEaL
300 | 1 | CCCCCc1nnc(-c2cccc(-c3cccc(-c4nnc(CCCCC)c(CCCCC)n4)n3)n2)nc1CCCCC | 0.001 | tetrachloroethane |  | 1 | 0 | Eu(III) | 0 | HNO3 | 0.01 | 293.15 | 0.00163 | -2.787812 | https://doi.org/10.1080/07366290701416000 | IDEaL
301 | 1 | CCCCCc1nnc(-c2cccc(-c3cccc(-c4nnc(CCCCC)c(CCCCC)n4)n3)n2)nc1CCCCC | 0.002 | tetrachloroethane |  | 1 | 0 | Eu(III) | 0 | HNO3 | 0.01 | 293.15 | 0.00671 | -2.173277 | https://doi.org/10.1080/07366290701416000 | IDEaL
302 | 1 | CCCCCc1nnc(-c2cccc(-c3cccc(-c4nnc(CCCCC)c(CCCCC)n4)n3)n2)nc1CCCCC | 0.0028 | tetrachloroethane |  | 1 | 0 | Eu(III) | 0 | HNO3 | 0.01 | 293.15 | 0.00801 | -2.096367 | https://doi.org/10.1080/07366290701416000 | IDEaL
303 | 1 | CCCCCc1nnc(-c2cccc(-c3cccc(-c4nnc(CCCCC)c(CCCCC)n4)n3)n2)nc1CCCCC | 0.005 | tetrachloroethane |  | 1 | 0 | Eu(III) | 0 | HNO3 | 0.01 | 293.15 | 0.0178 | -1.74958 | https://doi.org/10.1080/07366290701416000 | IDEaL
304 | 1 | CCCCCc1nnc(-c2cccc(-c3cccc(-c4nnc(CCCCC)c(CCCCC)n4)n3)n2)nc1CCCCC | 0.01 | tetrachloroethane |  | 1 | 0 | Eu(III) | 0 | HNO3 | 0.01 | 293.15 | 0.0838 | -1.076756 | https://doi.org/10.1080/07366290701416000 | IDEaL
305 | 1 | CCCCCc1nnc(-c2cccc(-c3cccc(-c4nnc(CCCCC)c(CCCCC)n4)n3)n2)nc1CCCCC | 0.016 | tetrachloroethane |  | 1 | 0 | Eu(III) | 0 | HNO3 | 0.01 | 293.15 | 0.0733 | -1.134896 | https://doi.org/10.1080/07366290701416000 | IDEaL
306 | 1 | CCCCCc1nnc(-c2cccc(-c3cccc(-c4nnc(CCCCC)c(CCCCC)n4)n3)n2)nc1CCCCC | 0.022 | tetrachloroethane |  | 1 | 0 | Eu(III) | 0 | HNO3 | 0.01 | 293.15 | 0.149 | -0.8268137 | https://doi.org/10.1080/07366290701416000 | IDEaL
307 | 1 | CCCCCc1nnc(-c2cccc(-c3cccc(-c4nnc(CCCCC)c(CCCCC)n4)n3)n2)nc1CCCCC | 0.04 | tetrachloroethane |  | 1 | 0 | Eu(III) | 0 | HNO3 | 0.01 | 293.15 | 0.412 | -0.3851028 | https://doi.org/10.1080/07366290701416000 | IDEaL
308 | 1 | CCCCCCN(CCCCCC)C(=O)c1ccc2ccc3cccnc3c2n1 | 0.2 | Chloroform |  | 1 | 0 | Eu(III) | 0 | HNO3 | 0.0001 | 293.15 | 0.3 | -0.5228787 | https://doi.org/10.1039/C6NJ02696F | IDEaL
309 | 1 | CCCCCCN(CCCCCC)C(=O)c1ccc2ccc3cccnc3c2n1 | 0.2 | Chloroform |  | 1 | 0 | Eu(III) | 0 | HNO3 | 0.00025 | 293.15 | 0.2 | -0.69897 | https://doi.org/10.1039/C6NJ02696F | IDEaL
310 | 1 | CCCCCCN(CCCCCC)C(=O)c1ccc2ccc3cccnc3c2n1 | 0.2 | Chloroform |  | 1 | 0 | Eu(III) | 0 | HNO3 | 0.001 | 293.15 | 0.1 | -1 | https://doi.org/10.1039/C6NJ02696F | IDEaL
311 | 1 | CCCCCCN(CCCCCC)C(=O)c1ccc2ccc3cccnc3c2n1 | 0.2 | Chloroform |  | 1 | 0 | Eu(III) | 0 | HNO3 | 0.01 | 293.15 | 0.1 | -1 | https://doi.org/10.1039/C6NJ02696F | IDEaL
312 | 1 | CCCCCCN(CCCCCC)C(=O)c1ccc2ccc3cccnc3c2n1 | 0.2 | Chloroform |  | 1 | 0 | Eu(III) | 0 | HNO3 | 0.1 | 293.15 | 0.1 | -1 | https://doi.org/10.1039/C6NJ02696F | IDEaL
313 | 1 | CCCCCCN(CCCCCC)C(=O)c1ccc2ccc3cccnc3c2n1 | 0.2 | Chloroform |  | 1 | 0 | Eu(III) | 0 | HNO3 | 1 | 293.15 | 0.1 | -1 | https://doi.org/10.1039/C6NJ02696F | IDEaL
314 | 1 | CCN(CC)C(=O)COc1c2cc(OC)cc1Cc1cc(OC)cc(c1OCC(=O)N(CC)CC)Cc1cc(OC)cc(c1OCC(=O)N(CC)CC)Cc1cc(OC)cc(c1OCC(=O)N(CC)CC)Cc1cc(OC)cc(c1OCC(=O)N(CC)CC)Cc1cc(OC)cc(c1OCC(=O)N(CC)CC)C2 | 0.01 | 2-nitrophenyl hexyl ether |  | 1 | 0 | Eu(III) | 0 | HNO3 | 1 | 298.15 | 0.001 | -3 | https://doi.org/10.1021/ja016597f | IDEaL
315 | 1 | CCCCCCCCOc1cc2c(OCC(=O)N(CC)CC)c(c1)Cc1cc(OCCCCCCCC)cc(c1OCC(=O)N(CC)CC)Cc1cc(OCCCCCCCC)cc(c1OCC(=O)N(CC)CC)Cc1cc(OCCCCCCCC)cc(c1OCC(=O)N(CC)CC)Cc1cc(OCCCCCCCC)cc(c1OCC(=O)N(CC)CC)Cc1cc(OCCCCCCCC)cc(c1OCC(=O)N(CC)CC)Cc1cc(OCCCCCCCC)cc(c1OCC(=O)N(CC)CC)Cc1cc(OCCCCCCCC)cc(c1OCC(=O)N(CC)CC)C2 | 0.01 | 2-nitrophenyl hexyl ether |  | 1 | 0 | Eu(III) | 0 | HNO3 | 1 | 298.15 | 0.001 | -3 | https://doi.org/10.1021/ja016597f | IDEaL
316 | 1 | CCCCCCCCP(=O)(CC(=O)N(CC(C)C)CC(C)C)c1ccccc1 | 0.25 | Mesitylene |  | 1 | 0 | Eu(III) | 0 | HNO3 | 0.5 | 293.15 | 12 | 1.079181 | https://doi.org/10.1080/07366299008917986 | IDEaL
317 | 1 | CCCCCCCCP(=O)(CC(=O)N(CC(C)C)CC(C)C)c1ccccc1 | 0.25 | Mesitylene |  | 1 | 0 | Eu(III) | 0 | HNO3 | 1 | 293.15 | 13 | 1.113943 | https://doi.org/10.1080/07366299008917986 | IDEaL
318 | 1 | CCCCCCCCP(=O)(CC(=O)N(CC(C)C)CC(C)C)c1ccccc1 | 0.25 | Mesitylene |  | 1 | 0 | Eu(III) | 0 | HNO3 | 1.5 | 293.15 | 9 | 0.9542425 | https://doi.org/10.1080/07366299008917986 | IDEaL
319 | 1 | CCCCCCCCP(=O)(CC(=O)N(CC(C)C)CC(C)C)c1ccccc1 | 0.25 | Mesitylene |  | 1 | 0 | Eu(III) | 0 | HNO3 | 2.5 | 293.15 | 2 | 0.30103 | https://doi.org/10.1080/07366299008917986 | IDEaL
320 | 1 | CCCCCCCCP(=O)(CC(=O)N(CC(C)C)CC(C)C)c1ccccc1 | 0.25 | Mesitylene |  | 1 | 0 | Eu(III) | 0 | HNO3 | 4 | 293.15 | 0.7 | -0.154902 | https://doi.org/10.1080/07366299008917986 | IDEaL
321 | 1 | CCCCCCCCP(=O)(CC(=O)N(CC(C)C)CC(C)C)c1ccccc1 | 0.25 | Mesitylene |  | 1 | 0 | Eu(III) | 0 | HNO3 | 5 | 293.15 | 0.5 | -0.30103 | https://doi.org/10.1080/07366299008917986 | IDEaL
322 | 1 | CCCCCCCCP(=O)(CC(=O)N(CC(C)C)CC(C)C)c1ccccc1 | 0.1 | Mesitylene |  | 1 | 0 | Eu(III) | 0 | HNO3 | 0.5 | 293.15 | 2 | 0.30103 | https://doi.org/10.1080/07366299008917986 | IDEaL
323 | 1 | CCCCCCCCP(=O)(CC(=O)N(CC(C)C)CC(C)C)c1ccccc1 | 0.1 | Mesitylene |  | 1 | 0 | Eu(III) | 0 | HNO3 | 1 | 293.15 | 1.8 | 0.2552725 | https://doi.org/10.1080/07366299008917986 | IDEaL
324 | 1 | CCCCCCCCP(=O)(CC(=O)N(CC(C)C)CC(C)C)c1ccccc1 | 0.1 | Mesitylene |  | 1 | 0 | Eu(III) | 0 | HNO3 | 1.5 | 293.15 | 1 | 0 | https://doi.org/10.1080/07366299008917986 | IDEaL
325 | 1 | CCCCCCCCP(=O)(CC(=O)N(CC(C)C)CC(C)C)c1ccccc1 | 0.1 | Mesitylene |  | 1 | 0 | Eu(III) | 0 | HNO3 | 2.5 | 293.15 | 0.2 | -0.69897 | https://doi.org/10.1080/07366299008917986 | IDEaL
326 | 1 | CCCCCCCCP(=O)(CC(=O)N(CC(C)C)CC(C)C)c1ccccc1 | 0.1 | Mesitylene |  | 1 | 0 | Eu(III) | 0 | HNO3 | 4 | 293.15 | 0.04 | -1.39794 | https://doi.org/10.1080/07366299008917986 | IDEaL
327 | 1 | CCCCCCCCP(=O)(CC(=O)N(CC(C)C)CC(C)C)c1ccccc1 | 0.1 | Mesitylene |  | 1 | 0 | Eu(III) | 0 | HNO3 | 5 | 293.15 | 0.03 | -1.522879 | https://doi.org/10.1080/07366299008917986 | IDEaL
328 | 1 | CCCCCCCCP(=O)(CC(=O)N(CC(C)C)CC(C)C)c1ccccc1 | 0.25 | Tetrachloroethylene |  | 1 | 0 | La(III) | 0 | HNO3 | 3 | 298.15 | 0.9 | -0.04575749 | https://doi.org/10.1080/07366299008917986 | IDEaL
329 | 1 | CCCCCCCCP(=O)(CC(=O)N(CC(C)C)CC(C)C)c1ccccc1 | 0.25 | Tetrachloroethylene |  | 1 | 0 | Ce(III) | 0 | HNO3 | 3 | 298.15 | 1.7 | 0.2304489 | https://doi.org/10.1080/07366299008917986 | IDEaL
330 | 1 | CCCCCCCCP(=O)(CC(=O)N(CC(C)C)CC(C)C)c1ccccc1 | 0.25 | Tetrachloroethylene |  | 1 | 0 | Pr(III) | 0 | HNO3 | 3 | 298.15 | 2.3 | 0.3617278 | https://doi.org/10.1080/07366299008917986 | IDEaL
331 | 1 | CCCCCCCCP(=O)(CC(=O)N(CC(C)C)CC(C)C)c1ccccc1 | 0.25 | Tetrachloroethylene |  | 1 | 0 | Nd(III) | 0 | HNO3 | 3 | 298.15 | 2.4 | 0.3802112 | https://doi.org/10.1080/07366299008917986 | IDEaL
332 | 1 | CCCCCCCCP(=O)(CC(=O)N(CC(C)C)CC(C)C)c1ccccc1 | 0.25 | Tetrachloroethylene |  | 1 | 0 | Sm(III) | 0 | HNO3 | 3 | 298.15 | 2.9 | 0.462398 | https://doi.org/10.1080/07366299008917986 | IDEaL
333 | 1 | CCCCCCCCP(=O)(CC(=O)N(CC(C)C)CC(C)C)c1ccccc1 | 0.25 | Tetrachloroethylene |  | 1 | 0 | Eu(III) | 0 | HNO3 | 3 | 298.15 | 2.9 | 0.462398 | https://doi.org/10.1080/07366299008917986 | IDEaL
334 | 1 | CC1(C)CCC(C)(C)c2nc(-c3cccc(-c4cccc(-c5nnc6c(n5)C(C)(C)CCC6(C)C)n4)n3)nnc21 | 0.02 | n-octanol |  | 1 | 0 | Eu(III) | 0 | HNO3 | 0.5 | 298.15 | 0.03 | -1.522879 | https://doi.org/10.1080/07366290701416000 | IDEaL
335 | 1 | CC1(C)CCC(C)(C)c2nc(-c3cccc(-c4cccc(-c5nnc6c(n5)C(C)(C)CCC6(C)C)n4)n3)nnc21 | 0.02 | n-octanol |  | 1 | 0 | Eu(III) | 0 | HNO3 | 0.5 | 298.15 | 0.03 | -1.522879 | https://doi.org/10.1080/07366290701416000 | IDEaL
336 | 1 | CC1(C)CCC(C)(C)c2nc(-c3cccc(-c4cccc(-c5nnc6c(n5)C(C)(C)CCC6(C)C)n4)n3)nnc21 | 0.02 | n-octanol |  | 1 | 0 | Eu(III) | 0 | HNO3 | 0.5 | 298.15 | 0.03 | -1.522879 | https://doi.org/10.1080/07366290701416000 | IDEaL
337 | 1 | CC1(C)CCC(C)(C)c2nc(-c3cccc(-c4cccc(-c5nnc6c(n5)C(C)(C)CCC6(C)C)n4)n3)nnc21 | 0.02 | n-octanol |  | 1 | 0 | Eu(III) | 0 | HNO3 | 0.5 | 298.15 | 0.03 | -1.522879 | https://doi.org/10.1080/07366290701416000 | IDEaL
338 | 1 | CC1(C)CCC(C)(C)c2nc(-c3cccc(-c4cccc(-c5nnc6c(n5)C(C)(C)CCC6(C)C)n4)n3)nnc21 | 0.005 | n-octanol |  | 1 | 0 | Eu(III) | 0 | HNO3 | 0.02 | 293.15 | 0.01 | -2 | https://doi.org/10.1080/07366290701416000 | IDEaL
339 | 1 | CC1(C)CCC(C)(C)c2nc(-c3cccc(-c4cccc(-c5nnc6c(n5)C(C)(C)CCC6(C)C)n4)n3)nnc21 | 0.008 | n-octanol |  | 1 | 0 | Eu(III) | 0 | HNO3 | 0.02 | 293.15 | 0.02 | -1.69897 | https://doi.org/10.1080/07366290701416000 | IDEaL
340 | 1 | CC1(C)CCC(C)(C)c2nc(-c3cccc(-c4cccc(-c5nnc6c(n5)C(C)(C)CCC6(C)C)n4)n3)nnc21 | 0.01 | n-octanol |  | 1 | 0 | Eu(III) | 0 | HNO3 | 0.02 | 293.15 | 0.03 | -1.522879 | https://doi.org/10.1080/07366290701416000 | IDEaL
341 | 1 | CC1(C)CCC(C)(C)c2nc(-c3cccc(-c4cccc(-c5nnc6c(n5)C(C)(C)CCC6(C)C)n4)n3)nnc21 | 0.015 | n-octanol |  | 1 | 0 | Eu(III) | 0 | HNO3 | 0.02 | 293.15 | 0.06 | -1.221849 | https://doi.org/10.1080/07366290701416000 | IDEaL
342 | 1 | CC1(C)CCC(C)(C)c2nc(-c3ccc4ccc5ccc(-c6nnc7c(n6)C(C)(C)CCC7(C)C)nc5c4n3)nnc21 | 0.01 | 1-octanol |  | 1 | 0 | Sm(III) | 0 | HNO3 | 1.1 | 295.15 | 0.13 | -0.8860566 | https://doi.org/10.1016/j.proche.2012.10.038 | IDEaL
343 | 1 | CC1(C)CCC(C)(C)c2nc(-c3ccc4ccc5ccc(-c6nnc7c(n6)C(C)(C)CCC7(C)C)nc5c4n3)nnc21 | 0.01 | 1-octanol |  | 1 | 0 | Gd(III) | 0 | HNO3 | 1.1 | 295.15 | 0.1 | -1 | https://doi.org/10.1016/j.proche.2012.10.038 | IDEaL
344 | 1 | CC1(C)CCC(C)(C)c2nc(-c3ccc4ccc5ccc(-c6nnc7c(n6)C(C)(C)CCC7(C)C)nc5c4n3)nnc21 | 0.01 | 1-octanol |  | 1 | 0 | Nd(III) | 0 | HNO3 | 1.1 | 295.15 | 0.1 | -1 | https://doi.org/10.1016/j.proche.2012.10.038 | IDEaL
345 | 1 | CC1(C)CCC(C)(C)c2nc(-c3ccc4ccc5ccc(-c6nnc7c(n6)C(C)(C)CCC7(C)C)nc5c4n3)nnc21 | 0.01 | 1-octanol |  | 1 | 0 | Pr(III) | 0 | HNO3 | 1.1 | 295.15 | 0.02 | -1.69897 | https://doi.org/10.1016/j.proche.2012.10.038 | IDEaL
346 | 1 | CC1(C)CCC(C)(C)c2nc(-c3ccc4ccc5ccc(-c6nnc7c(n6)C(C)(C)CCC7(C)C)nc5c4n3)nnc21 | 0.01 | 1-octanol |  | 1 | 0 | Ce(III) | 0 | HNO3 | 1.1 | 295.15 | 0.02 | -1.69897 | https://doi.org/10.1016/j.proche.2012.10.038 | IDEaL
347 | 1 | CC1(C)CCC(C)(C)c2nc(-c3ccc4ccc5ccc(-c6nnc7c(n6)C(C)(C)CCC7(C)C)nc5c4n3)nnc21 | 0.01 | 1-octanol |  | 1 | 0 | La(III) | 0 | HNO3 | 1.1 | 295.15 | 0.02 | -1.69897 | https://doi.org/10.1016/j.proche.2012.10.038 | IDEaL
348 | 1 | CC1(C)CCC(C)(C)c2nc(-c3ccc4ccc5ccc(-c6nnc7c(n6)C(C)(C)CCC7(C)C)nc5c4n3)nnc21 | 0.01 | 1-octanol |  | 1 | 0 | Sm(III) | 0 | HNO3 | 2 | 295.15 | 0.1 | -1 | https://doi.org/10.1016/j.proche.2012.10.038 | IDEaL
349 | 1 | CC1(C)CCC(C)(C)c2nc(-c3ccc4ccc5ccc(-c6nnc7c(n6)C(C)(C)CCC7(C)C)nc5c4n3)nnc21 | 0.01 | 1-octanol |  | 1 | 0 | Gd(III) | 0 | HNO3 | 2 | 295.15 | 0.1 | -1 | https://doi.org/10.1016/j.proche.2012.10.038 | IDEaL
350 | 1 | CC1(C)CCC(C)(C)c2nc(-c3ccc4ccc5ccc(-c6nnc7c(n6)C(C)(C)CCC7(C)C)nc5c4n3)nnc21 | 0.01 | 1-octanol |  | 1 | 0 | Nd(III) | 0 | HNO3 | 2 | 295.15 | 0.1 | -1 | https://doi.org/10.1016/j.proche.2012.10.038 | IDEaL
351 | 1 | CC1(C)CCC(C)(C)c2nc(-c3ccc4ccc5ccc(-c6nnc7c(n6)C(C)(C)CCC7(C)C)nc5c4n3)nnc21 | 0.01 | 1-octanol |  | 1 | 0 | Pr(III) | 0 | HNO3 | 2 | 295.15 | 0.02 | -1.69897 | https://doi.org/10.1016/j.proche.2012.10.038 | IDEaL
352 | 1 | CC1(C)CCC(C)(C)c2nc(-c3ccc4ccc5ccc(-c6nnc7c(n6)C(C)(C)CCC7(C)C)nc5c4n3)nnc21 | 0.01 | 1-octanol |  | 1 | 0 | Ce(III) | 0 | HNO3 | 2 | 295.15 | 0.02 | -1.69897 | https://doi.org/10.1016/j.proche.2012.10.038 | IDEaL
353 | 1 | CC1(C)CCC(C)(C)c2nc(-c3ccc4ccc5ccc(-c6nnc7c(n6)C(C)(C)CCC7(C)C)nc5c4n3)nnc21 | 0.01 | 1-octanol |  | 1 | 0 | La(III) | 0 | HNO3 | 2 | 295.15 | 0.02 | -1.69897 | https://doi.org/10.1016/j.proche.2012.10.038 | IDEaL
354 | 1 | CC1(C)CCC(C)(C)c2nc(-c3ccc4ccc5ccc(-c6nnc7c(n6)C(C)(C)CCC7(C)C)nc5c4n3)nnc21 | 0.01 | 1-octanol |  | 1 | 0 | Sm(III) | 0 | HNO3 | 3.1 | 295.15 | 0.1 | -1 | https://doi.org/10.1016/j.proche.2012.10.038 | IDEaL
355 | 1 | CC1(C)CCC(C)(C)c2nc(-c3ccc4ccc5ccc(-c6nnc7c(n6)C(C)(C)CCC7(C)C)nc5c4n3)nnc21 | 0.01 | 1-octanol |  | 1 | 0 | Gd(III) | 0 | HNO3 | 3.1 | 295.15 | 0.1 | -1 | https://doi.org/10.1016/j.proche.2012.10.038 | IDEaL
356 | 1 | CC1(C)CCC(C)(C)c2nc(-c3ccc4ccc5ccc(-c6nnc7c(n6)C(C)(C)CCC7(C)C)nc5c4n3)nnc21 | 0.01 | 1-octanol |  | 1 | 0 | Nd(III) | 0 | HNO3 | 3.1 | 295.15 | 0.1 | -1 | https://doi.org/10.1016/j.proche.2012.10.038 | IDEaL
357 | 1 | CC1(C)CCC(C)(C)c2nc(-c3ccc4ccc5ccc(-c6nnc7c(n6)C(C)(C)CCC7(C)C)nc5c4n3)nnc21 | 0.01 | 1-octanol |  | 1 | 0 | Pr(III) | 0 | HNO3 | 3.1 | 295.15 | 0.02 | -1.69897 | https://doi.org/10.1016/j.proche.2012.10.038 | IDEaL
358 | 1 | CC1(C)CCC(C)(C)c2nc(-c3ccc4ccc5ccc(-c6nnc7c(n6)C(C)(C)CCC7(C)C)nc5c4n3)nnc21 | 0.01 | 1-octanol |  | 1 | 0 | Ce(III) | 0 | HNO3 | 3.1 | 295.15 | 0.02 | -1.69897 | https://doi.org/10.1016/j.proche.2012.10.038 | IDEaL
359 | 1 | CC1(C)CCC(C)(C)c2nc(-c3ccc4ccc5ccc(-c6nnc7c(n6)C(C)(C)CCC7(C)C)nc5c4n3)nnc21 | 0.01 | 1-octanol |  | 1 | 0 | La(III) | 0 | HNO3 | 3.1 | 295.15 | 0.02 | -1.69897 | https://doi.org/10.1016/j.proche.2012.10.038 | IDEaL
360 | 1 | CC1(C)CCC(C)(C)c2nc(-c3ccc4ccc5ccc(-c6nnc7c(n6)C(C)(C)CCC7(C)C)nc5c4n3)nnc21 | 0.01 | 1-octanol |  | 1 | 0 | Sm(III) | 0 | HNO3 | 4.3 | 295.15 | 0.1 | -1 | https://doi.org/10.1016/j.proche.2012.10.038 | IDEaL
361 | 1 | CC1(C)CCC(C)(C)c2nc(-c3ccc4ccc5ccc(-c6nnc7c(n6)C(C)(C)CCC7(C)C)nc5c4n3)nnc21 | 0.01 | 1-octanol |  | 1 | 0 | Gd(III) | 0 | HNO3 | 4.3 | 295.15 | 0.1 | -1 | https://doi.org/10.1016/j.proche.2012.10.038 | IDEaL
362 | 1 | CC1(C)CCC(C)(C)c2nc(-c3ccc4ccc5ccc(-c6nnc7c(n6)C(C)(C)CCC7(C)C)nc5c4n3)nnc21 | 0.01 | 1-octanol |  | 1 | 0 | Nd(III) | 0 | HNO3 | 4.3 | 295.15 | 0.1 | -1 | https://doi.org/10.1016/j.proche.2012.10.038 | IDEaL
363 | 1 | CC1(C)CCC(C)(C)c2nc(-c3ccc4ccc5ccc(-c6nnc7c(n6)C(C)(C)CCC7(C)C)nc5c4n3)nnc21 | 0.01 | 1-octanol |  | 1 | 0 | Pr(III) | 0 | HNO3 | 4.3 | 295.15 | 0.02 | -1.69897 | https://doi.org/10.1016/j.proche.2012.10.038 | IDEaL
364 | 1 | CC1(C)CCC(C)(C)c2nc(-c3ccc4ccc5ccc(-c6nnc7c(n6)C(C)(C)CCC7(C)C)nc5c4n3)nnc21 | 0.01 | 1-octanol |  | 1 | 0 | Ce(III) | 0 | HNO3 | 4.3 | 295.15 | 0.02 | -1.69897 | https://doi.org/10.1016/j.proche.2012.10.038 | IDEaL
365 | 1 | CC1(C)CCC(C)(C)c2nc(-c3ccc4ccc5ccc(-c6nnc7c(n6)C(C)(C)CCC7(C)C)nc5c4n3)nnc21 | 0.01 | 1-octanol |  | 1 | 0 | La(III) | 0 | HNO3 | 4.3 | 295.15 | 0.02 | -1.69897 | https://doi.org/10.1016/j.proche.2012.10.038 | IDEaL
366 | 1 | CC1(C)CCC(C)(C)c2nc(-c3ccc4ccc5ccc(-c6nnc7c(n6)C(C)(C)CCC7(C)C)nc5c4n3)nnc21 | 0.01 | octanol |  | 1 | 0 | Eu(III) | 0 | HNO3 | 1 | 295.15 | 4 | 0.60206 | https://doi.org/10.1016/j.proche.2012.10.038 | IDEaL
367 | 1 | CC1(C)CCC(C)(C)c2nc(-c3ccc4ccc5ccc(-c6nnc7c(n6)C(C)(C)CCC7(C)C)nc5c4n3)nnc21 | 0.01 | octanol |  | 1 | 0 | Eu(III) | 0 | HNO3 | 2 | 295.15 | 4 | 0.60206 | https://doi.org/10.1016/j.proche.2012.10.038 | IDEaL
368 | 1 | CC1(C)CCC(C)(C)c2nc(-c3ccc4ccc5ccc(-c6nnc7c(n6)C(C)(C)CCC7(C)C)nc5c4n3)nnc21 | 0.01 | octanol |  | 1 | 0 | Eu(III) | 0 | HNO3 | 3 | 295.15 | 4 | 0.60206 | https://doi.org/10.1016/j.proche.2012.10.038 | IDEaL
369 | 1 | CC1(C)CCC(C)(C)c2nc(-c3ccc4ccc5ccc(-c6nnc7c(n6)C(C)(C)CCC7(C)C)nc5c4n3)nnc21 | 0.01 | octanol |  | 1 | 0 | Eu(III) | 0 | HNO3 | 4 | 295.15 | 3 | 0.4771213 | https://doi.org/10.1016/j.proche.2012.10.038 | IDEaL
370 | 1 | CC1(C)CCC(C)(C)c2nc(-c3ccc4ccc5ccc(-c6nnc7c(n6)C(C)(C)CCC7(C)C)nc5c4n3)nnc21 | 0.01 | octanol |  | 1 | 0 | Eu(III) | 0 | HNO3 | 1 | 295.15 | 0.3 | -0.5228787 | https://doi.org/10.1016/j.proche.2012.10.038 | IDEaL
371 | 1 | CC1(C)CCC(C)(C)c2nc(-c3ccc4ccc5ccc(-c6nnc7c(n6)C(C)(C)CCC7(C)C)nc5c4n3)nnc21 | 0.01 | octanol |  | 1 | 0 | Eu(III) | 0 | HNO3 | 1 | 295.15 | 0.5 | -0.30103 | https://doi.org/10.1016/j.proche.2012.10.038 | IDEaL
372 | 1 | CC1(C)CCC(C)(C)c2nc(-c3ccc4ccc5ccc(-c6nnc7c(n6)C(C)(C)CCC7(C)C)nc5c4n3)nnc21 | 0.01 | octanol |  | 1 | 0 | Eu(III) | 0 | HNO3 | 1 | 295.15 | 0.8 | -0.09691001 | https://doi.org/10.1016/j.proche.2012.10.038 | IDEaL
373 | 1 | CC1(C)CCC(C)(C)c2nc(-c3ccc4ccc5ccc(-c6nnc7c(n6)C(C)(C)CCC7(C)C)nc5c4n3)nnc21 | 0.01 | octanol |  | 1 | 0 | Eu(III) | 0 | HNO3 | 1 | 295.15 | 2 | 0.30103 | https://doi.org/10.1016/j.proche.2012.10.038 | IDEaL
374 | 1 | CC1(C)CCC(C)(C)c2nc(-c3ccc4ccc5ccc(-c6nnc7c(n6)C(C)(C)CCC7(C)C)nc5c4n3)nnc21 | 0.01 | octanol |  | 1 | 0 | Eu(III) | 0 | HNO3 | 1 | 295.15 | 3 | 0.4771213 | https://doi.org/10.1016/j.proche.2012.10.038 | IDEaL
375 | 1 | CC1(C)CCC(C)(C)c2nc(-c3ccc4ccc5ccc(-c6nnc7c(n6)C(C)(C)CCC7(C)C)nc5c4n3)nnc21 | 0.01 | Octanol |  | 1 | 0 | Eu(III) | 0 | HNO3 | 0.01 | 295.15 | 0.3 | -0.5228787 | https://doi.org/10.1016/j.proche.2012.10.038 | IDEaL
376 | 1 | CC1(C)CCC(C)(C)c2nc(-c3ccc4ccc5ccc(-c6nnc7c(n6)C(C)(C)CCC7(C)C)nc5c4n3)nnc21 | 0.01 | Octanol |  | 1 | 0 | Eu(III) | 0 | HNO3 | 0.1 | 295.15 | 2.5 | 0.39794 | https://doi.org/10.1016/j.proche.2012.10.038 | IDEaL
377 | 1 | CC1(C)CCC(C)(C)c2nc(-c3ccc4ccc5ccc(-c6nnc7c(n6)C(C)(C)CCC7(C)C)nc5c4n3)nnc21 | 0.01 | Octanol |  | 1 | 0 | Eu(III) | 0 | HNO3 | 1 | 295.15 | 4 | 0.60206 | https://doi.org/10.1016/j.proche.2012.10.038 | IDEaL
378 | 1 | CC1(C)CCC(C)(C)c2nc(-c3ccc4ccc5ccc(-c6nnc7c(n6)C(C)(C)CCC7(C)C)nc5c4n3)nnc21 | 0.01 | Octanol |  | 1 | 0 | Eu(III) | 0 | HNO3 | 2 | 295.15 | 4.8 | 0.6812412 | https://doi.org/10.1016/j.proche.2012.10.038 | IDEaL
379 | 1 | CC1(C)CCC(C)(C)c2nc(-c3ccc4ccc5ccc(-c6nnc7c(n6)C(C)(C)CCC7(C)C)nc5c4n3)nnc21 | 0.01 | Octanol |  | 1 | 0 | Eu(III) | 0 | HNO3 | 3 | 295.15 | 4.8 | 0.6812412 | https://doi.org/10.1016/j.proche.2012.10.038 | IDEaL
380 | 1 | CC1(C)CCC(C)(C)c2nc(-c3ccc4ccc5ccc(-c6nnc7c(n6)C(C)(C)CCC7(C)C)nc5c4n3)nnc21 | 0.01 | Octanol |  | 1 | 0 | Eu(III) | 0 | HNO3 | 4 | 295.15 | 3.2 | 0.50515 | https://doi.org/10.1016/j.proche.2012.10.038 | IDEaL
381 | 1 | CC1(C)CCC(C)(C)c2nc(-c3ccc4ccc5ccc(-c6nnc7c(n6)C(C)(C)CCC7(C)C)nc5c4n3)nnc21 | 0.01 | Octanol |  | 1 | 0 | Eu(III) | 0 | HNO3 | 1 | 295.15 | 0.32 | -0.49485 | https://doi.org/10.1016/j.proche.2012.10.038 | IDEaL
382 | 1 | CC1(C)CCC(C)(C)c2nc(-c3ccc4ccc5ccc(-c6nnc7c(n6)C(C)(C)CCC7(C)C)nc5c4n3)nnc21 | 0.01 | Octanol |  | 1 | 0 | Eu(III) | 0 | HNO3 | 1 | 295.15 | 0.52 | -0.2839967 | https://doi.org/10.1016/j.proche.2012.10.038 | IDEaL
383 | 1 | CC1(C)CCC(C)(C)c2nc(-c3ccc4ccc5ccc(-c6nnc7c(n6)C(C)(C)CCC7(C)C)nc5c4n3)nnc21 | 0.01 | Octanol |  | 1 | 0 | Eu(III) | 0 | HNO3 | 1 | 295.15 | 0.85 | -0.07058107 | https://doi.org/10.1016/j.proche.2012.10.038 | IDEaL
384 | 1 | CC1(C)CCC(C)(C)c2nc(-c3ccc4ccc5ccc(-c6nnc7c(n6)C(C)(C)CCC7(C)C)nc5c4n3)nnc21 | 0.01 | Octanol |  | 1 | 0 | Eu(III) | 0 | HNO3 | 1 | 295.15 | 2 | 0.30103 | https://doi.org/10.1016/j.proche.2012.10.038 | IDEaL
385 | 1 | CC1(C)CCC(C)(C)c2nc(-c3ccc4ccc5ccc(-c6nnc7c(n6)C(C)(C)CCC7(C)C)nc5c4n3)nnc21 | 0.01 | Octanol |  | 1 | 0 | Eu(III) | 0 | HNO3 | 1 | 295.15 | 3 | 0.4771213 | https://doi.org/10.1016/j.proche.2012.10.038 | IDEaL
386 | 1 | CC1(C)CCC(C)(C)c2nc(-c3ccc4ccc5ccc(-c6nnc7c(n6)C(C)(C)CCC7(C)C)nc5c4n3)nnc21 | 0.01 | Octanol |  | 1 | 0 | Eu(III) | 0 | HNO3 | 1 | 295.15 | 4.8 | 0.6812412 | https://doi.org/10.1016/j.proche.2012.10.038 | IDEaL
387 | 1 | CC(C)CN(CC(C)C)C(=O)CP(=O)(C1CCCCC1)C1CCCCC1 | 0.25 | Tetrachloroethylene |  | 1 | 0 | La(III) | 0 | HNO3 | 3 | 298.15 | 0.76 | -0.1191864 | https://doi.org/10.1080/07366298608917877 | IDEaL
388 | 1 | CC(C)CN(CC(C)C)C(=O)CP(=O)(C1CCCCC1)C1CCCCC1 | 0.25 | Tetrachloroethylene |  | 1 | 0 | Ce(III) | 0 | HNO3 | 3 | 298.15 | 1.6 | 0.20412 | https://doi.org/10.1080/07366298608917877 | IDEaL
389 | 1 | CC(C)CN(CC(C)C)C(=O)CP(=O)(C1CCCCC1)C1CCCCC1 | 0.25 | Tetrachloroethylene |  | 1 | 0 | Pr(III) | 0 | HNO3 | 3 | 298.15 | 2.3 | 0.3617278 | https://doi.org/10.1080/07366298608917877 | IDEaL
390 | 1 | CC(C)CN(CC(C)C)C(=O)CP(=O)(C1CCCCC1)C1CCCCC1 | 0.25 | Tetrachloroethylene |  | 1 | 0 | Nd(III) | 0 | HNO3 | 3 | 298.15 | 2.3 | 0.3617278 | https://doi.org/10.1080/07366298608917877 | IDEaL
391 | 1 | CC(C)CN(CC(C)C)C(=O)CP(=O)(C1CCCCC1)C1CCCCC1 | 0.25 | Tetrachloroethylene |  | 1 | 0 | Sm(III) | 0 | HNO3 | 3 | 298.15 | 2.8 | 0.447158 | https://doi.org/10.1080/07366298608917877 | IDEaL
392 | 1 | CC(C)CN(CC(C)C)C(=O)CP(=O)(C1CCCCC1)C1CCCCC1 | 0.25 | Tetrachloroethylene |  | 1 | 0 | Eu(III) | 0 | HNO3 | 3 | 298.15 | 2.9 | 0.462398 | https://doi.org/10.1080/07366298608917877 | IDEaL
393 | 1 | CCC(CC)CP(=O)(CC(=O)N(CC)CC)CC(CC)CC | 0.5 | Tetrachloroethylene |  | 1 | 0 | La(III) | 0 | HNO3 | 3 | 298.15 | 0.25 | -0.60206 | https://doi.org/10.1080/07366298608917877 | IDEaL
394 | 1 | CCC(CC)CP(=O)(CC(=O)N(CC)CC)CC(CC)CC | 0.5 | Tetrachloroethylene |  | 1 | 0 | Ce(III) | 0 | HNO3 | 3 | 298.15 | 0.43 | -0.3665315 | https://doi.org/10.1080/07366298608917877 | IDEaL
395 | 1 | CCC(CC)CP(=O)(CC(=O)N(CC)CC)CC(CC)CC | 0.5 | Tetrachloroethylene |  | 1 | 0 | Pr(III) | 0 | HNO3 | 3 | 298.15 | 0.57 | -0.2441251 | https://doi.org/10.1080/07366298608917877 | IDEaL
396 | 1 | CCC(CC)CP(=O)(CC(=O)N(CC)CC)CC(CC)CC | 0.5 | Tetrachloroethylene |  | 1 | 0 | Nd(III) | 0 | HNO3 | 3 | 298.15 | 0.53 | -0.2757241 | https://doi.org/10.1080/07366298608917877 | IDEaL
397 | 1 | CCC(CC)CP(=O)(CC(=O)N(CC)CC)CC(CC)CC | 0.5 | Tetrachloroethylene |  | 1 | 0 | Sm(III) | 0 | HNO3 | 3 | 298.15 | 0.54 | -0.2676062 | https://doi.org/10.1080/07366298608917877 | IDEaL
398 | 1 | CCC(CC)CP(=O)(CC(=O)N(CC)CC)CC(CC)CC | 0.5 | Tetrachloroethylene |  | 1 | 0 | Eu(III) | 0 | HNO3 | 3 | 298.15 | 0.49 | -0.3098039 | https://doi.org/10.1080/07366298608917877 | IDEaL
399 | 1 | CCCCCOP(=O)(CCCCC)OCCCCC | 1 | n-Dodecane |  | 1 | 0 | Eu(III) | 0 | HNO3 | 6 | 293.15 | 0.1 | -1 | https://doi.org/10.1080/07366299.2012.671108 | IDEaL
400 | 1 | CCCCCOP(=O)(CCCCC)OCCCCC | 1 | n-Dodecane |  | 1 | 0 | Eu(III) | 0 | HNO3 | 6 | 293.15 | 0.1 | -1 | https://doi.org/10.1080/07366299.2012.671108 | IDEaL
401 | 1 | CCCCCOP(=O)(CCCCC)OCCCCC | 1 | n-Dodecane |  | 1 | 0 | Eu(III) | 0 | HNO3 | 6 | 293.15 | 0.1 | -1 | https://doi.org/10.1080/07366299.2012.671108 | IDEaL
402 | 1 | CCCCCOP(=O)(CCCCC)OCCCCC | 1 | n-Dodecane |  | 1 | 0 | Eu(III) | 0 | HNO3 | 6 | 293.15 | 0.11 | -0.9586073 | https://doi.org/10.1080/07366299.2012.671108 | IDEaL
403 | 1 | CCCCCOP(=O)(CCCCC)OCCCCC | 1 | n-Dodecane |  | 1 | 0 | Eu(III) | 0 | HNO3 | 2 | 293.15 | 0.41 | -0.3872161 | https://doi.org/10.1080/07366299.2012.671108 | IDEaL
404 | 1 | CCCCCOP(=O)(CCCCC)OCCCCC | 1 | n-Dodecane |  | 1 | 0 | Eu(III) | 0 | HNO3 | 3 | 293.15 | 0.3 | -0.5228787 | https://doi.org/10.1080/07366299.2012.671108 | IDEaL
405 | 1 | CCCCCOP(=O)(CCCCC)OCCCCC | 1 | n-Dodecane |  | 1 | 0 | Eu(III) | 0 | HNO3 | 4 | 293.15 | 0.2 | -0.69897 | https://doi.org/10.1080/07366299.2012.671108 | IDEaL
406 | 1 | CCCCCOP(=O)(CCCCC)OCCCCC | 1 | n-Dodecane |  | 1 | 0 | Eu(III) | 0 | HNO3 | 5 | 293.15 | 0.13 | -0.8860566 | https://doi.org/10.1080/07366299.2012.671108 | IDEaL
407 | 1 | CCCCCOP(=O)(CCCCC)OCCCCC | 1 | n-Dodecane |  | 1 | 0 | Eu(III) | 0 | HNO3 | 6 | 293.15 | 0.08 | -1.09691 | https://doi.org/10.1080/07366299.2012.671108 | IDEaL
408 | 1 | CCCCCOP(=O)(CCCCC)OCCCCC | 1 | n-Dodecane |  | 1 | 0 | Eu(III) | 0 | HNO3 | 6.5 | 293.15 | 0.08 | -1.09691 | https://doi.org/10.1080/07366299.2012.671108 | IDEaL
409 | 1 | CCCCCOP(=O)(CCCCC)OCCCCC | 1 | n-Dodecane |  | 1 | 0 | Eu(III) | 0 | HNO3 | 7 | 293.15 | 0.07 | -1.154902 | https://doi.org/10.1080/07366299.2012.671108 | IDEaL
410 | 1 | CCCCCOP(=O)(CCCCC)OCCCCC | 1 | n-Dodecane |  | 1 | 0 | Eu(III) | 0 | HNO3 | 8 | 293.15 | 0.06 | -1.221849 | https://doi.org/10.1080/07366299.2012.671108 | IDEaL
411 | 1 | CCCCCOP(=O)(CCCCC)OCCCCC | 1 | n-Dodecane |  | 1 | 0 | Eu(III) | 0 | HNO3 | 2 | 293.15 | 0.5 | -0.30103 | https://doi.org/10.1080/07366299.2012.671108 | IDEaL
412 | 1 | CCCCCOP(=O)(CCCCC)OCCCCC | 1 | n-Dodecane |  | 1 | 0 | Eu(III) | 0 | HNO3 | 3 | 293.15 | 0.55 | -0.2596373 | https://doi.org/10.1080/07366299.2012.671108 | IDEaL
413 | 1 | CCCCCOP(=O)(CCCCC)OCCCCC | 1 | n-Dodecane |  | 1 | 0 | Eu(III) | 0 | HNO3 | 4 | 293.15 | 0.65 | -0.1870866 | https://doi.org/10.1080/07366299.2012.671108 | IDEaL
414 | 1 | CCCCCOP(=O)(CCCCC)OCCCCC | 1 | n-Dodecane |  | 1 | 0 | Eu(III) | 0 | HNO3 | 5 | 293.15 | 0.61 | -0.2146702 | https://doi.org/10.1080/07366299.2012.671108 | IDEaL
415 | 1 | CCCCCOP(=O)(CCCCC)OCCCCC | 1 | n-Dodecane |  | 1 | 0 | Eu(III) | 0 | HNO3 | 6 | 293.15 | 0.6 | -0.2218487 | https://doi.org/10.1080/07366299.2012.671108 | IDEaL
416 | 1 | CCCCCOP(=O)(CCCCC)OCCCCC | 1 | n-Dodecane |  | 1 | 0 | Eu(III) | 0 | HNO3 | 6.5 | 293.15 | 0.6 | -0.2218487 | https://doi.org/10.1080/07366299.2012.671108 | IDEaL
417 | 1 | CCCCCOP(=O)(CCCCC)OCCCCC | 1 | n-Dodecane |  | 1 | 0 | Eu(III) | 0 | HNO3 | 7 | 293.15 | 0.55 | -0.2596373 | https://doi.org/10.1080/07366299.2012.671108 | IDEaL
418 | 1 | CCCCCOP(=O)(CCCCC)OCCCCC | 1 | n-Dodecane |  | 1 | 0 | Eu(III) | 0 | HNO3 | 8 | 293.15 | 0.6 | -0.2218487 | https://doi.org/10.1080/07366299.2012.671108 | IDEaL
419 | 1 | CCCCCOP(=O)(CCCCC)OCCCCC | 1 | n-Dodecane |  | 1 | 0 | La(III) | 0 | HNO3 | 2 | 293.15 | 0.186 | -0.7304871 | https://doi.org/10.1080/07366299.2012.671108 | IDEaL
420 | 1 | CCCCCOP(=O)(CCCCC)OCCCCC | 1 | n-Dodecane |  | 1 | 0 | La(III) | 0 | HNO3 | 3 | 293.15 | 0.083 | -1.080922 | https://doi.org/10.1080/07366299.2012.671108 | IDEaL
421 | 1 | CCCCCOP(=O)(CCCCC)OCCCCC | 1 | n-Dodecane |  | 1 | 0 | La(III) | 0 | HNO3 | 4 | 293.15 | 0.033 | -1.481486 | https://doi.org/10.1080/07366299.2012.671108 | IDEaL
422 | 1 | CCCCCOP(=O)(CCCCC)OCCCCC | 1 | n-Dodecane |  | 1 | 0 | La(III) | 0 | HNO3 | 5 | 293.15 | 0.017 | -1.769551 | https://doi.org/10.1080/07366299.2012.671108 | IDEaL
423 | 1 | CCCCCOP(=O)(CCCCC)OCCCCC | 1 | n-Dodecane |  | 1 | 0 | La(III) | 0 | HNO3 | 6 | 293.15 | 0.006 | -2.221849 | https://doi.org/10.1080/07366299.2012.671108 | IDEaL
424 | 1 | CCCCCOP(=O)(CCCCC)OCCCCC | 1 | n-Dodecane |  | 1 | 0 | La(III) | 0 | HNO3 | 6.5 | 293.15 | 0.007 | -2.154902 | https://doi.org/10.1080/07366299.2012.671108 | IDEaL
425 | 1 | CCCCCOP(=O)(CCCCC)OCCCCC | 1 | n-Dodecane |  | 1 | 0 | La(III) | 0 | HNO3 | 7 | 293.15 | 0.005 | -2.30103 | https://doi.org/10.1080/07366299.2012.671108 | IDEaL
426 | 1 | CCCCCOP(=O)(CCCCC)OCCCCC | 1 | n-Dodecane |  | 1 | 0 | La(III) | 0 | HNO3 | 8 | 293.15 | 0.004 | -2.39794 | https://doi.org/10.1080/07366299.2012.671108 | IDEaL
427 | 1 | CCCCCOP(=O)(CCCCC)OCCCCC | 1 | n-Dodecane |  | 1 | 0 | La(III) | 0 | HNO3 | 2 | 293.15 | 0.174 | -0.7594508 | https://doi.org/10.1080/07366299.2012.671108 | IDEaL
428 | 1 | CCCCCOP(=O)(CCCCC)OCCCCC | 1 | n-Dodecane |  | 1 | 0 | La(III) | 0 | HNO3 | 3 | 293.15 | 0.071 | -1.148742 | https://doi.org/10.1080/07366299.2012.671108 | IDEaL
429 | 1 | CCCCCOP(=O)(CCCCC)OCCCCC | 1 | n-Dodecane |  | 1 | 0 | La(III) | 0 | HNO3 | 4 | 293.15 | 0.027 | -1.568636 | https://doi.org/10.1080/07366299.2012.671108 | IDEaL
430 | 1 | CCCCCOP(=O)(CCCCC)OCCCCC | 1 | n-Dodecane |  | 1 | 0 | La(III) | 0 | HNO3 | 5 | 293.15 | 0.013 | -1.886057 | https://doi.org/10.1080/07366299.2012.671108 | IDEaL
431 | 1 | CCCCCOP(=O)(CCCCC)OCCCCC | 1 | n-Dodecane |  | 1 | 0 | La(III) | 0 | HNO3 | 6 | 293.15 | 0.007 | -2.154902 | https://doi.org/10.1080/07366299.2012.671108 | IDEaL
432 | 1 | CCCCCOP(=O)(CCCCC)OCCCCC | 1 | n-Dodecane |  | 1 | 0 | La(III) | 0 | HNO3 | 6.5 | 293.15 | 0.005 | -2.30103 | https://doi.org/10.1080/07366299.2012.671108 | IDEaL
433 | 1 | CCCCCOP(=O)(CCCCC)OCCCCC | 1 | n-Dodecane |  | 1 | 0 | La(III) | 0 | HNO3 | 7 | 293.15 | 0.004 | -2.39794 | https://doi.org/10.1080/07366299.2012.671108 | IDEaL
434 | 1 | CCCCCOP(=O)(CCCCC)OCCCCC | 1 | n-Dodecane |  | 1 | 0 | La(III) | 0 | HNO3 | 8 | 293.15 | 0.003 | -2.522879 | https://doi.org/10.1080/07366299.2012.671108 | IDEaL
435 | 1 | CCCCCOP(=O)(CCCCC)OCCCCC | 1 | n-Dodecane |  | 1 | 0 | Sm(III) | 0 | HNO3 | 2 | 293.15 | 0.531 | -0.2749055 | https://doi.org/10.1080/07366299.2012.671108 | IDEaL
436 | 1 | CCCCCOP(=O)(CCCCC)OCCCCC | 1 | n-Dodecane |  | 1 | 0 | Sm(III) | 0 | HNO3 | 3 | 293.15 | 0.386 | -0.4134127 | https://doi.org/10.1080/07366299.2012.671108 | IDEaL
437 | 1 | CCCCCOP(=O)(CCCCC)OCCCCC | 1 | n-Dodecane |  | 1 | 0 | Sm(III) | 0 | HNO3 | 4 | 293.15 | 0.229 | -0.6401645 | https://doi.org/10.1080/07366299.2012.671108 | IDEaL
438 | 1 | CCCCCOP(=O)(CCCCC)OCCCCC | 1 | n-Dodecane |  | 1 | 0 | Sm(III) | 0 | HNO3 | 5 | 293.15 | 0.138 | -0.8601209 | https://doi.org/10.1080/07366299.2012.671108 | IDEaL
439 | 1 | CCCCCOP(=O)(CCCCC)OCCCCC | 1 | n-Dodecane |  | 1 | 0 | Sm(III) | 0 | HNO3 | 6 | 293.15 | 0.079 | -1.102373 | https://doi.org/10.1080/07366299.2012.671108 | IDEaL
440 | 1 | CCCCCOP(=O)(CCCCC)OCCCCC | 1 | n-Dodecane |  | 1 | 0 | Sm(III) | 0 | HNO3 | 6.5 | 293.15 | 0.086 | -1.065502 | https://doi.org/10.1080/07366299.2012.671108 | IDEaL
441 | 1 | CCCCCOP(=O)(CCCCC)OCCCCC | 1 | n-Dodecane |  | 1 | 0 | Sm(III) | 0 | HNO3 | 7 | 293.15 | 0.071 | -1.148742 | https://doi.org/10.1080/07366299.2012.671108 | IDEaL
442 | 1 | CCCCCOP(=O)(CCCCC)OCCCCC | 1 | n-Dodecane |  | 1 | 0 | Sm(III) | 0 | HNO3 | 8 | 293.15 | 0.066 | -1.180456 | https://doi.org/10.1080/07366299.2012.671108 | IDEaL
443 | 1 | CCCCCOP(=O)(CCCCC)OCCCCC | 1 | n-Dodecane |  | 1 | 0 | Sm(III) | 0 | HNO3 | 2 | 293.15 | 0.509 | -0.2932822 | https://doi.org/10.1080/07366299.2012.671108 | IDEaL
444 | 1 | CCCCCOP(=O)(CCCCC)OCCCCC | 1 | n-Dodecane |  | 1 | 0 | Sm(III) | 0 | HNO3 | 3 | 293.15 | 0.378 | -0.4225082 | https://doi.org/10.1080/07366299.2012.671108 | IDEaL
445 | 1 | CCCCCOP(=O)(CCCCC)OCCCCC | 1 | n-Dodecane |  | 1 | 0 | Sm(III) | 0 | HNO3 | 4 | 293.15 | 0.23 | -0.6382722 | https://doi.org/10.1080/07366299.2012.671108 | IDEaL
446 | 1 | CCCCCOP(=O)(CCCCC)OCCCCC | 1 | n-Dodecane |  | 1 | 0 | Sm(III) | 0 | HNO3 | 5 | 293.15 | 0.145 | -0.838632 | https://doi.org/10.1080/07366299.2012.671108 | IDEaL
447 | 1 | CCCCCOP(=O)(CCCCC)OCCCCC | 1 | n-Dodecane |  | 1 | 0 | Sm(III) | 0 | HNO3 | 6 | 293.15 | 0.097 | -1.013228 | https://doi.org/10.1080/07366299.2012.671108 | IDEaL
448 | 1 | CCCCCOP(=O)(CCCCC)OCCCCC | 1 | n-Dodecane |  | 1 | 0 | Sm(III) | 0 | HNO3 | 6.5 | 293.15 | 0.086 | -1.065502 | https://doi.org/10.1080/07366299.2012.671108 | IDEaL
449 | 1 | CCCCCOP(=O)(CCCCC)OCCCCC | 1 | n-Dodecane |  | 1 | 0 | Sm(III) | 0 | HNO3 | 7 | 293.15 | 0.075 | -1.124939 | https://doi.org/10.1080/07366299.2012.671108 | IDEaL
450 | 1 | CCCCCOP(=O)(CCCCC)OCCCCC | 1 | n-Dodecane |  | 1 | 0 | Sm(III) | 0 | HNO3 | 8 | 293.15 | 0.066 | -1.180456 | https://doi.org/10.1080/07366299.2012.671108 | IDEaL
451 | 1 | CCCCC(CC)CN(CC(CC)CCCC)C(=O)C(C)C | 1 | n-Dodecane |  | 1 | 0 | Ce(III) | 0 | HNO3 | 0.01 | 298.15 | 25000 | 4.39794 | https://doi.org/10.1081/SS-100100793 | IDEaL
452 | 1 | CCCCC(CC)CN(CC(CC)CCCC)C(=O)C(C)C | 1 | n-Dodecane |  | 1 | 0 | Ce(III) | 0 | HNO3 | 0.1 | 298.15 | 58000 | 4.763428 | https://doi.org/10.1081/SS-100100793 | IDEaL
453 | 1 | CCCCC(CC)CN(CC(CC)CCCC)C(=O)C(C)C | 1 | n-Dodecane |  | 1 | 0 | Ce(III) | 0 | HNO3 | 1 | 298.15 | 52000 | 4.716003 | https://doi.org/10.1081/SS-100100793 | IDEaL
454 | 1 | CCCCC(CC)CN(CC(CC)CCCC)C(=O)C(C)C | 1 | n-Dodecane |  | 1 | 0 | Ce(III) | 0 | HNO3 | 2 | 298.15 | 60000 | 4.778151 | https://doi.org/10.1081/SS-100100793 | IDEaL
455 | 1 | CCCCC(CC)CN(CC(CC)CCCC)C(=O)C(C)C | 1 | n-Dodecane |  | 1 | 0 | Ce(III) | 0 | HNO3 | 3 | 298.15 | 30000 | 4.477121 | https://doi.org/10.1081/SS-100100793 | IDEaL
456 | 1 | CCCCC(CC)CN(CC(CC)CCCC)C(=O)C(C)C | 1 | n-Dodecane |  | 1 | 0 | Ce(III) | 0 | HNO3 | 4 | 298.15 | 51000 | 4.70757 | https://doi.org/10.1081/SS-100100793 | IDEaL
457 | 1 | CCCCC(CC)CN(CC(CC)CCCC)C(=O)C(C)C | 1 | n-Dodecane |  | 1 | 0 | Ce(III) | 0 | HNO3 | 5 | 298.15 | 55000 | 4.740363 | https://doi.org/10.1081/SS-100100793 | IDEaL
458 | 1 | CCCCC(CC)CN(CC(CC)CCCC)C(=O)C(C)C | 1 | n-Dodecane |  | 1 | 0 | Ce(III) | 0 | HNO3 | 6 | 298.15 | 50000 | 4.69897 | https://doi.org/10.1081/SS-100100793 | IDEaL
459 | 1 | CCCCC(CC)CN(CC(CC)CCCC)C(=O)C(C)C | 1 | n-Dodecane |  | 1 | 0 | Eu(III) | 0 | HNO3 | 0.01 | 298.15 | 19000 | 4.278754 | https://doi.org/10.1081/SS-100100793 | IDEaL
460 | 1 | CCCCC(CC)CN(CC(CC)CCCC)C(=O)C(C)C | 1 | n-Dodecane |  | 1 | 0 | Eu(III) | 0 | HNO3 | 0.1 | 298.15 | 12000 | 4.079181 | https://doi.org/10.1081/SS-100100793 | IDEaL
461 | 1 | CCCCC(CC)CN(CC(CC)CCCC)C(=O)C(C)C | 1 | n-Dodecane |  | 1 | 0 | Eu(III) | 0 | HNO3 | 1 | 298.15 | 21000 | 4.322219 | https://doi.org/10.1081/SS-100100793 | IDEaL
462 | 1 | CCCCC(CC)CN(CC(CC)CCCC)C(=O)C(C)C | 1 | n-Dodecane |  | 1 | 0 | Eu(III) | 0 | HNO3 | 2 | 298.15 | 10000 | 4 | https://doi.org/10.1081/SS-100100793 | IDEaL
463 | 1 | CCCCC(CC)CN(CC(CC)CCCC)C(=O)C(C)C | 1 | n-Dodecane |  | 1 | 0 | Eu(III) | 0 | HNO3 | 3 | 298.15 | 28000 | 4.447158 | https://doi.org/10.1081/SS-100100793 | IDEaL
464 | 1 | CCCCC(CC)CN(CC(CC)CCCC)C(=O)C(C)C | 1 | n-Dodecane |  | 1 | 0 | Eu(III) | 0 | HNO3 | 4 | 298.15 | 36000 | 4.556303 | https://doi.org/10.1081/SS-100100793 | IDEaL
465 | 1 | CCCCC(CC)CN(CC(CC)CCCC)C(=O)C(C)C | 1 | n-Dodecane |  | 1 | 0 | Eu(III) | 0 | HNO3 | 5 | 298.15 | 77000 | 4.886491 | https://doi.org/10.1081/SS-100100793 | IDEaL
466 | 1 | CCCCC(CC)CN(CC(CC)CCCC)C(=O)C(C)C | 1 | n-Dodecane |  | 1 | 0 | Eu(III) | 0 | HNO3 | 6 | 298.15 | 71000 | 4.851258 | https://doi.org/10.1081/SS-100100793 | IDEaL
467 | 1 | CCCCC(CC)CN(CC(CC)CCCC)C(=O)C(C)C | 1 | n-Dodecane |  | 1 | 0 | Ce(III) | 0 | HNO3 | 0.01 | 298.15 | 40000 | 4.60206 | https://doi.org/10.1081/SS-100100793 | IDEaL
468 | 1 | CCCCC(CC)CN(CC(CC)CCCC)C(=O)C(C)C | 1 | n-Dodecane |  | 1 | 0 | Ce(III) | 0 | HNO3 | 0.1 | 298.15 | 30000 | 4.477121 | https://doi.org/10.1081/SS-100100793 | IDEaL
469 | 1 | CCCCC(CC)CN(CC(CC)CCCC)C(=O)C(C)C | 1 | n-Dodecane |  | 1 | 0 | Ce(III) | 0 | HNO3 | 1 | 298.15 | 29000 | 4.462398 | https://doi.org/10.1081/SS-100100793 | IDEaL
470 | 1 | CCCCC(CC)CN(CC(CC)CCCC)C(=O)C(C)C | 1 | n-Dodecane |  | 1 | 0 | Ce(III) | 0 | HNO3 | 2 | 298.15 | 72000 | 4.857332 | https://doi.org/10.1081/SS-100100793 | IDEaL
471 | 1 | CCCCC(CC)CN(CC(CC)CCCC)C(=O)C(C)C | 1 | n-Dodecane |  | 1 | 0 | Ce(III) | 0 | HNO3 | 3 | 298.15 | 43000 | 4.633468 | https://doi.org/10.1081/SS-100100793 | IDEaL
472 | 1 | CCCCC(CC)CN(CC(CC)CCCC)C(=O)C(C)C | 1 | n-Dodecane |  | 1 | 0 | Ce(III) | 0 | HNO3 | 4 | 298.15 | 61000 | 4.78533 | https://doi.org/10.1081/SS-100100793 | IDEaL
473 | 1 | CCCCC(CC)CN(CC(CC)CCCC)C(=O)C(C)C | 1 | n-Dodecane |  | 1 | 0 | Ce(III) | 0 | HNO3 | 5 | 298.15 | 52000 | 4.716003 | https://doi.org/10.1081/SS-100100793 | IDEaL
474 | 1 | CCCCC(CC)CN(CC(CC)CCCC)C(=O)C(C)C | 1 | n-Dodecane |  | 1 | 0 | Ce(III) | 0 | HNO3 | 6 | 298.15 | 31000 | 4.491362 | https://doi.org/10.1081/SS-100100793 | IDEaL
475 | 1 | CCCCCCP(=O)(CCCCCC)CC(=O)CC(C)C | 0.75 | Tetrachloroethylene |  | 1 | 0 | La(III) | 0 | HNO3 | 3 | 298.15 | 0.16 | -0.79588 | https://doi.org/10.1080/07366298608917877 | IDEaL
476 | 1 | CCCCCCP(=O)(CCCCCC)CC(=O)CC(C)C | 0.75 | Tetrachloroethylene |  | 1 | 0 | Ce(III) | 0 | HNO3 | 3 | 298.15 | 0.43 | -0.3665315 | https://doi.org/10.1080/07366298608917877 | IDEaL
477 | 1 | CCCCCCP(=O)(CCCCCC)CC(=O)CC(C)C | 0.75 | Tetrachloroethylene |  | 1 | 0 | Pr(III) | 0 | HNO3 | 3 | 298.15 | 0.71 | -0.1487417 | https://doi.org/10.1080/07366298608917877 | IDEaL
478 | 1 | CCCCCCP(=O)(CCCCCC)CC(=O)CC(C)C | 0.75 | Tetrachloroethylene |  | 1 | 0 | Nd(III) | 0 | HNO3 | 3 | 298.15 | 0.85 | -0.07058107 | https://doi.org/10.1080/07366298608917877 | IDEaL
479 | 1 | CCCCCCP(=O)(CCCCCC)CC(=O)CC(C)C | 0.75 | Tetrachloroethylene |  | 1 | 0 | Sm(III) | 0 | HNO3 | 3 | 298.15 | 1.3 | 0.1139434 | https://doi.org/10.1080/07366298608917877 | IDEaL
480 | 1 | CCCCCCP(=O)(CCCCCC)CC(=O)CC(C)C | 0.75 | Tetrachloroethylene |  | 1 | 0 | Eu(III) | 0 | HNO3 | 3 | 298.15 | 1.5 | 0.1760913 | https://doi.org/10.1080/07366298608917877 | IDEaL
481 | 1 | CCCCCCP(=O)(CCCCCC)CC(=O)N(CC(C)C)CC(C)C | 0.25 | Tetrachloroethylene |  | 1 | 0 | La(III) | 0 | HNO3 | 3 | 298.15 | 0.29 | -0.537602 | https://doi.org/10.1080/07366298608917877 | IDEaL
482 | 1 | CCCCCCP(=O)(CCCCCC)CC(=O)N(CC(C)C)CC(C)C | 0.25 | Tetrachloroethylene |  | 1 | 0 | Ce(III) | 0 | HNO3 | 3 | 298.15 | 0.69 | -0.1611509 | https://doi.org/10.1080/07366298608917877 | IDEaL
483 | 1 | CCCCCCP(=O)(CCCCCC)CC(=O)N(CC(C)C)CC(C)C | 0.25 | Tetrachloroethylene |  | 1 | 0 | Pr(III) | 0 | HNO3 | 3 | 298.15 | 0.92 | -0.03621217 | https://doi.org/10.1080/07366298608917877 | IDEaL
484 | 1 | CCCCCCP(=O)(CCCCCC)CC(=O)N(CC(C)C)CC(C)C | 0.25 | Tetrachloroethylene |  | 1 | 0 | Nd(III) | 0 | HNO3 | 3 | 298.15 | 1 | 0 | https://doi.org/10.1080/07366298608917877 | IDEaL
485 | 1 | CCCCCCP(=O)(CCCCCC)CC(=O)N(CC(C)C)CC(C)C | 0.25 | Tetrachloroethylene |  | 1 | 0 | Sm(III) | 0 | HNO3 | 3 | 298.15 | 1.4 | 0.146128 | https://doi.org/10.1080/07366298608917877 | IDEaL
486 | 1 | CCCCCCP(=O)(CCCCCC)CC(=O)N(CC(C)C)CC(C)C | 0.25 | Tetrachloroethylene |  | 1 | 0 | Eu(III) | 0 | HNO3 | 3 | 298.15 | 1.4 | 0.146128 | https://doi.org/10.1080/07366298608917877 | IDEaL
487 | 1 | CCCCCCP(=O)(CCCCCC)CC(=O)N(C(C)CC)C(C)CC | 0.25 | Tetrachloroethylene |  | 1 | 0 | La(III) | 0 | HNO3 | 3 | 298.15 | 0.16 | -0.79588 | https://doi.org/10.1080/07366298608917877 | IDEaL
488 | 1 | CCCCCCP(=O)(CCCCCC)CC(=O)N(C(C)CC)C(C)CC | 0.25 | Tetrachloroethylene |  | 1 | 0 | Ce(III) | 0 | HNO3 | 3 | 298.15 | 0.35 | -0.455932 | https://doi.org/10.1080/07366298608917877 | IDEaL
489 | 1 | CCCCCCP(=O)(CCCCCC)CC(=O)N(C(C)CC)C(C)CC | 0.25 | Tetrachloroethylene |  | 1 | 0 | Pr(III) | 0 | HNO3 | 3 | 298.15 | 0.52 | -0.2839967 | https://doi.org/10.1080/07366298608917877 | IDEaL
490 | 1 | CCCCCCP(=O)(CCCCCC)CC(=O)N(C(C)CC)C(C)CC | 0.25 | Tetrachloroethylene |  | 1 | 0 | Nd(III) | 0 | HNO3 | 3 | 298.15 | 0.56 | -0.251812 | https://doi.org/10.1080/07366298608917877 | IDEaL
491 | 1 | CCCCCCP(=O)(CCCCCC)CC(=O)N(C(C)CC)C(C)CC | 0.25 | Tetrachloroethylene |  | 1 | 0 | Sm(III) | 0 | HNO3 | 3 | 298.15 | 0.8 | -0.09691001 | https://doi.org/10.1080/07366298608917877 | IDEaL
492 | 1 | CCCCCCP(=O)(CCCCCC)CC(=O)N(C(C)CC)C(C)CC | 0.25 | Tetrachloroethylene |  | 1 | 0 | Eu(III) | 0 | HNO3 | 3 | 298.15 | 0.8 | -0.09691001 | https://doi.org/10.1080/07366298608917877 | IDEaL
493 | 1 | CCCCCCOP(=O)(CC(=O)N(CCCC)CCCC)OCCCCCC | 0.065 | Decalin |  | 1 | 0 | Ce(III) | 0 | HNO3 | 7.5 | 298.15 | 0.0108 | -1.966576 | https://doi.org/10.1016/0022-1902(64)80024-5 | IDEaL
494 | 1 | CCCCCCOP(=O)(CC(=O)N(CCCC)CCCC)OCCCCCC | 0.065 | Decalin |  | 1 | 0 | Ce(III) | 0 | HNO3 | 5.5 | 298.15 | 0.01 | -2 | https://doi.org/10.1016/0022-1902(64)80024-5 | IDEaL
495 | 1 | CCCCCCOP(=O)(CC(=O)N(CCCC)CCCC)OCCCCCC | 0.065 | Decalin |  | 1 | 0 | Ce(III) | 0 | HNO3 | 3.5 | 298.15 | 0.0147 | -1.832683 | https://doi.org/10.1016/0022-1902(64)80024-5 | IDEaL
496 | 1 | CCCCCCOP(=O)(CC(=O)N(CCCC)CCCC)OCCCCCC | 0.065 | Decalin |  | 1 | 0 | Ce(III) | 0 | HNO3 | 1.5 | 298.15 | 0.033 | -1.481486 | https://doi.org/10.1016/0022-1902(64)80024-5 | IDEaL
497 | 1 | CCCCCCOP(=O)(CC(=O)N(CCCC)CCCC)OCCCCCC | 1 | Decalin |  | 1 | 0 | Ce(III) | 0 | HNO3 | 0.1 | 298.15 | 60 | 1.778151 | https://doi.org/10.1016/0022-1902(64)80024-5 | IDEaL
498 | 1 | CCCCCCOP(=O)(CC(=O)N(CCCC)CCCC)OCCCCCC | 1 | Decalin |  | 1 | 0 | Ce(III) | 0 | HNO3 | 2.55 | 298.15 | 10.2 | 1.0086 | https://doi.org/10.1016/0022-1902(64)80024-5 | IDEaL
499 | 1 | CCCCCCOP(=O)(CC(=O)N(CCCC)CCCC)OCCCCCC | 1 | Decalin |  | 1 | 0 | Ce(III) | 0 | HNO3 | 5.1 | 298.15 | 9.4 | 0.9731279 | https://doi.org/10.1016/0022-1902(64)80024-5 | IDEaL
500 | 1 | CCCCCCOP(=O)(CC(=O)N(CCCC)CCCC)OCCCCCC | 1 | Decalin |  | 1 | 0 | Ce(III) | 0 | HNO3 | 0.1 | 298.15 | 57 | 1.755875 | https://doi.org/10.1016/0022-1902(64)80024-5 | IDEaL
501 | 1 | CCCCCCOP(=O)(CC(=O)N(CCCC)CCCC)OCCCCCC | 1 | Decalin |  | 1 | 0 | Ce(III) | 0 | HNO3 | 2.55 | 298.15 | 11 | 1.041393 | https://doi.org/10.1016/0022-1902(64)80024-5 | IDEaL
502 | 1 | CCCCCCOP(=O)(CC(=O)N(CCCC)CCCC)OCCCCCC | 1 | Decalin |  | 1 | 0 | Ce(III) | 0 | HNO3 | 5.1 | 298.15 | 11.4 | 1.056905 | https://doi.org/10.1016/0022-1902(64)80024-5 | IDEaL
503 | 1 | CCCCCCOP(=O)(CC(=O)N(CCCC)CCCC)OCCCCCC | 0.5 | Decalin |  | 1 | 0 | Ce(III) | 0 | HNO3 | 1 | 298.15 | 0.58 | -0.236572 | https://doi.org/10.1016/0022-1902(64)80024-5 | IDEaL
504 | 1 | CCCCCCOP(=O)(CC(=O)N(CCCC)CCCC)OCCCCCC | 0.5 | Decalin |  | 1 | 0 | Ce(III) | 0 | HNO3 | 2.41 | 298.15 | 1.66 | 0.2201081 | https://doi.org/10.1016/0022-1902(64)80024-5 | IDEaL
505 | 1 | CCCCCCOP(=O)(CC(=O)N(CCCC)CCCC)OCCCCCC | 0.5 | Decalin |  | 1 | 0 | Ce(III) | 0 | HNO3 | 4.57 | 298.15 | 2.16 | 0.3344538 | https://doi.org/10.1016/0022-1902(64)80024-5 | IDEaL
506 | 1 | CCCCCCOP(=O)(CC(=O)N(CCCC)CCCC)OCCCCCC | 0.5 | Decalin |  | 1 | 0 | Ce(III) | 0 | HNO3 | 5.47 | 298.15 | 2.08 | 0.3180633 | https://doi.org/10.1016/0022-1902(64)80024-5 | IDEaL
507 | 1 | CCCCCCOP(=O)(CC(=O)N(CCCC)CCCC)OCCCCCC | 0.1 | Decalin |  | 1 | 0 | Ce(III) | 0 | HNO3 | 1 | 298.15 | 0.0148 | -1.829738 | https://doi.org/10.1016/0022-1902(64)80024-5 | IDEaL
508 | 1 | CCCCCCOP(=O)(CC(=O)N(CCCC)CCCC)OCCCCCC | 0.1 | Decalin |  | 1 | 0 | Ce(III) | 0 | HNO3 | 2.41 | 298.15 | 0.042 | -1.376751 | https://doi.org/10.1016/0022-1902(64)80024-5 | IDEaL
509 | 1 | CCCCCCOP(=O)(CC(=O)N(CCCC)CCCC)OCCCCCC | 0.1 | Decalin |  | 1 | 0 | Ce(III) | 0 | HNO3 | 4.57 | 298.15 | 0.045 | -1.346787 | https://doi.org/10.1016/0022-1902(64)80024-5 | IDEaL
510 | 1 | CCCCCCOP(=O)(CC(=O)N(CCCC)CCCC)OCCCCCC | 0.1 | Decalin |  | 1 | 0 | Ce(III) | 0 | HNO3 | 5.47 | 298.15 | 0.043 | -1.366532 | https://doi.org/10.1016/0022-1902(64)80024-5 | IDEaL
511 | 1 | CCCCCCOP(=O)(CC(=O)N(CCCC)CCCC)OCCCCCC | 0.08 | Decalin |  | 1 | 0 | Ce(III) | 0 | HNO3 | 1 | 298.15 | 0.0073 | -2.136677 | https://doi.org/10.1016/0022-1902(64)80024-5 | IDEaL
512 | 1 | CCCCCCOP(=O)(CC(=O)N(CCCC)CCCC)OCCCCCC | 0.08 | Decalin |  | 1 | 0 | Ce(III) | 0 | HNO3 | 2.41 | 298.15 | 0.0237 | -1.625252 | https://doi.org/10.1016/0022-1902(64)80024-5 | IDEaL
513 | 1 | CCCCCCOP(=O)(CC(=O)N(CCCC)CCCC)OCCCCCC | 0.08 | Decalin |  | 1 | 0 | Ce(III) | 0 | HNO3 | 4.57 | 298.15 | 0.0271 | -1.567031 | https://doi.org/10.1016/0022-1902(64)80024-5 | IDEaL
514 | 1 | CCCCCCOP(=O)(CC(=O)N(CCCC)CCCC)OCCCCCC | 0.08 | Decalin |  | 1 | 0 | Ce(III) | 0 | HNO3 | 5.47 | 298.15 | 0.0227 | -1.643974 | https://doi.org/10.1016/0022-1902(64)80024-5 | IDEaL
515 | 1 | CCCCCCOP(=O)(CC(=O)N(CCCC)CCCC)OCCCCCC | 0.065 | Decalin |  | 1 | 0 | Ce(III) | 0 | HNO3 | 1 | 298.15 | 0.0038 | -2.420216 | https://doi.org/10.1016/0022-1902(64)80024-5 | IDEaL
516 | 1 | CCCCCCOP(=O)(CC(=O)N(CCCC)CCCC)OCCCCCC | 0.065 | Decalin |  | 1 | 0 | Ce(III) | 0 | HNO3 | 2.41 | 298.15 | 0.0135 | -1.869666 | https://doi.org/10.1016/0022-1902(64)80024-5 | IDEaL
517 | 1 | CCCCCCOP(=O)(CC(=O)N(CCCC)CCCC)OCCCCCC | 0.065 | Decalin |  | 1 | 0 | Ce(III) | 0 | HNO3 | 5.47 | 298.15 | 0.0123 | -1.910095 | https://doi.org/10.1016/0022-1902(64)80024-5 | IDEaL
518 | 1 | CCCCCCOP(=O)(CC(=O)N(CCCC)CCCC)OCCCCCC | 0.05 | Decalin |  | 1 | 0 | Ce(III) | 0 | HNO3 | 1 | 298.15 | 0.0019 | -2.721246 | https://doi.org/10.1016/0022-1902(64)80024-5 | IDEaL
519 | 1 | CCCCCCOP(=O)(CC(=O)N(CCCC)CCCC)OCCCCCC | 0.05 | Decalin |  | 1 | 0 | Ce(III) | 0 | HNO3 | 2.41 | 298.15 | 0.0063 | -2.200659 | https://doi.org/10.1016/0022-1902(64)80024-5 | IDEaL
520 | 1 | CCCCCCOP(=O)(CC(=O)N(CCCC)CCCC)OCCCCCC | 0.05 | Decalin |  | 1 | 0 | Ce(III) | 0 | HNO3 | 5.47 | 298.15 | 0.0054 | -2.267606 | https://doi.org/10.1016/0022-1902(64)80024-5 | IDEaL
521 | 1 | CCCCCCOP(=O)(CC(=O)N(CCCC)CCCC)OCCCCCC | 0.03 | Decalin |  | 1 | 0 | Ce(III) | 0 | HNO3 | 1 | 298.15 | 0.004 | -2.39794 | https://doi.org/10.1016/0022-1902(64)80024-5 | IDEaL
522 | 1 | CCCCCCOP(=O)(CC(=O)N(CCCC)CCCC)OCCCCCC | 0.03 | Decalin |  | 1 | 0 | Ce(III) | 0 | HNO3 | 2.41 | 298.15 | 0.0014 | -2.853872 | https://doi.org/10.1016/0022-1902(64)80024-5 | IDEaL
523 | 1 | CCCCCCOP(=O)(CC(=O)N(CCCC)CCCC)OCCCCCC | 0.03 | Decalin |  | 1 | 0 | Ce(III) | 0 | HNO3 | 4.57 | 298.15 | 0.0015 | -2.823909 | https://doi.org/10.1016/0022-1902(64)80024-5 | IDEaL
524 | 1 | CCCCCCOP(=O)(CC(=O)N(CCCC)CCCC)OCCCCCC | 0.03 | Decalin |  | 1 | 0 | Ce(III) | 0 | HNO3 | 5.47 | 298.15 | 0.0014 | -2.853872 | https://doi.org/10.1016/0022-1902(64)80024-5 | IDEaL
525 | 1 | CCCCCCOP(=O)(CC(=O)N(CCCC)CCCC)OCCCCCC | 0.03 | Decalin |  | 1 | 0 | Ce(III) | 0 | HNO3 | 12 | 298.15 | 0.0025 | -2.60206 | https://doi.org/10.1016/0022-1902(64)80024-5 | IDEaL
526 | 1 | CCCCCCOP(=O)(CC(=O)N(CCCC)CCCC)OCCCCCC | 0.02 | Decalin |  | 1 | 0 | Ce(III) | 0 | HNO3 | 2.41 | 298.15 | 0.0003 | -3.522879 | https://doi.org/10.1016/0022-1902(64)80024-5 | IDEaL
527 | 1 | CCCCCCOP(=O)(CC(=O)N(CCCC)CCCC)OCCCCCC | 0.02 | Decalin |  | 1 | 0 | Ce(III) | 0 | HNO3 | 4.57 | 298.15 | 0.0004 | -3.39794 | https://doi.org/10.1016/0022-1902(64)80024-5 | IDEaL
528 | 1 | CCCCCCOP(=O)(CC(=O)N(CCCC)CCCC)OCCCCCC | 0.02 | Decalin |  | 1 | 0 | Ce(III) | 0 | HNO3 | 5.47 | 298.15 | 0.0003 | -3.522879 | https://doi.org/10.1016/0022-1902(64)80024-5 | IDEaL
529 | 1 | CCCCCCOP(=O)(CC(=O)N(CCCC)CCCC)OCCCCCC | 0.02 | Decalin |  | 1 | 0 | Ce(III) | 0 | HNO3 | 12 | 298.15 | 0.0008 | -3.09691 | https://doi.org/10.1016/0022-1902(64)80024-5 | IDEaL
530 | 1 | CCCCCCOP(=O)(CC(=O)N(CCCC)CCCC)OCCCCCC | 0.015 | Decalin |  | 1 | 0 | Ce(III) | 0 | HNO3 | 12 | 298.15 | 0.00041 | -3.387216 | https://doi.org/10.1016/0022-1902(64)80024-5 | IDEaL
531 | 1 | CCCCCCOP(=O)(CC(=O)N(CCCC)CCCC)OCCCCCC | 0.01 | Decalin |  | 1 | 0 | Ce(III) | 0 | HNO3 | 12 | 298.15 | 0.00016 | -3.79588 | https://doi.org/10.1016/0022-1902(64)80024-5 | IDEaL
532 | 1 | CCCCCCP(=O)(CCCCCC)CC(=O)N(CCCC)CCCC | 0.25 | Tetrachloroethylene |  | 1 | 0 | La(III) | 0 | HNO3 | 3 | 298.15 | 0.32 | -0.49485 | https://doi.org/10.1080/07366298608917877 | IDEaL
533 | 1 | CCCCCCP(=O)(CCCCCC)CC(=O)N(CCCC)CCCC | 0.25 | Tetrachloroethylene |  | 1 | 0 | Ce(III) | 0 | HNO3 | 3 | 298.15 | 0.71 | -0.1487417 | https://doi.org/10.1080/07366298608917877 | IDEaL
534 | 1 | CCCCCCP(=O)(CCCCCC)CC(=O)N(CCCC)CCCC | 0.25 | Tetrachloroethylene |  | 1 | 0 | Pr(III) | 0 | HNO3 | 3 | 298.15 | 0.86 | -0.06550155 | https://doi.org/10.1080/07366298608917877 | IDEaL
535 | 1 | CCCCCCP(=O)(CCCCCC)CC(=O)N(CCCC)CCCC | 0.25 | Tetrachloroethylene |  | 1 | 0 | Nd(III) | 0 | HNO3 | 3 | 298.15 | 1 | 0 | https://doi.org/10.1080/07366298608917877 | IDEaL
536 | 1 | CCCCCCP(=O)(CCCCCC)CC(=O)N(CCCC)CCCC | 0.25 | Tetrachloroethylene |  | 1 | 0 | Sm(III) | 0 | HNO3 | 3 | 298.15 | 1.3 | 0.1139434 | https://doi.org/10.1080/07366298608917877 | IDEaL
537 | 1 | CCCCCCP(=O)(CCCCCC)CC(=O)N(CCCC)CCCC | 0.25 | Tetrachloroethylene |  | 1 | 0 | Eu(III) | 0 | HNO3 | 3 | 298.15 | 1.3 | 0.1139434 | https://doi.org/10.1080/07366298608917877 | IDEaL
538 | 1 | CCCCCCOP(=O)(CCC(=O)N(CC)CC)OCCCCCC | 0.5 | Tetrachloroethylene |  | 1 | 0 | La(III) | 0 | HNO3 | 3 | 298.15 | 0.18 | -0.7447275 | https://doi.org/10.1080/07366298708918575 | IDEaL
539 | 1 | CCCCCCOP(=O)(CCC(=O)N(CC)CC)OCCCCCC | 0.5 | Tetrachloroethylene |  | 1 | 0 | Ce(III) | 0 | HNO3 | 3 | 298.15 | 0.23 | -0.6382722 | https://doi.org/10.1080/07366298708918575 | IDEaL
540 | 1 | CCCCCCOP(=O)(CCC(=O)N(CC)CC)OCCCCCC | 0.5 | Tetrachloroethylene |  | 1 | 0 | Pr(III) | 0 | HNO3 | 3 | 298.15 | 0.26 | -0.5850267 | https://doi.org/10.1080/07366298708918575 | IDEaL
541 | 1 | CCCCCCOP(=O)(CCC(=O)N(CC)CC)OCCCCCC | 0.5 | Tetrachloroethylene |  | 1 | 0 | Nd(III) | 0 | HNO3 | 3 | 298.15 | 0.28 | -0.552842 | https://doi.org/10.1080/07366298708918575 | IDEaL
542 | 1 | CCCCCCOP(=O)(CCC(=O)N(CC)CC)OCCCCCC | 0.5 | Tetrachloroethylene |  | 1 | 0 | Sm(III) | 0 | HNO3 | 3 | 298.15 | 0.38 | -0.4202164 | https://doi.org/10.1080/07366298708918575 | IDEaL
543 | 1 | CCCCCCOP(=O)(CCC(=O)N(CC)CC)OCCCCCC | 0.5 | Tetrachloroethylene |  | 1 | 0 | Eu(III) | 0 | HNO3 | 3 | 298.15 | 0.43 | -0.3665315 | https://doi.org/10.1080/07366298708918575 | IDEaL
544 | 1 | CCCCCCP(=O)(CCCCCC)CC(=O)N(CC)CC | 0.25 | Tetrachloroethylene |  | 1 | 0 | La(III) | 0 | HNO3 | 3 | 298.15 | 0.73 | -0.1366771 | https://doi.org/10.1080/07366298608917877 | IDEaL
545 | 1 | CCCCCCP(=O)(CCCCCC)CC(=O)N(CC)CC | 0.25 | Tetrachloroethylene |  | 1 | 0 | Ce(III) | 0 | HNO3 | 3 | 298.15 | 1.4 | 0.146128 | https://doi.org/10.1080/07366298608917877 | IDEaL
546 | 1 | CCCCCCP(=O)(CCCCCC)CC(=O)N(CC)CC | 0.25 | Tetrachloroethylene |  | 1 | 0 | Pr(III) | 0 | HNO3 | 3 | 298.15 | 1.7 | 0.2304489 | https://doi.org/10.1080/07366298608917877 | IDEaL
547 | 1 | CCCCCCP(=O)(CCCCCC)CC(=O)N(CC)CC | 0.25 | Tetrachloroethylene |  | 1 | 0 | Nd(III) | 0 | HNO3 | 3 | 298.15 | 1.8 | 0.2552725 | https://doi.org/10.1080/07366298608917877 | IDEaL
548 | 1 | CCCCCCP(=O)(CCCCCC)CC(=O)N(CC)CC | 0.25 | Tetrachloroethylene |  | 1 | 0 | Sm(III) | 0 | HNO3 | 3 | 298.15 | 2.2 | 0.3424227 | https://doi.org/10.1080/07366298608917877 | IDEaL
549 | 1 | CCCCCCP(=O)(CCCCCC)CC(=O)N(CC)CC | 0.25 | Tetrachloroethylene |  | 1 | 0 | Eu(III) | 0 | HNO3 | 3 | 298.15 | 2 | 0.30103 | https://doi.org/10.1080/07366298608917877 | IDEaL
550 | 1 | CCCCCCOP(=O)(OCCCCCC)C(=O)N(CC)CC | 0.5 | Decalin |  | 1 | 0 | Ce(III) | 0 | HNO3 | 7.5 | 298.15 | 0.0161 | -1.793174 | https://doi.org/10.1016/0022-1902(64)80024-5 | IDEaL
551 | 1 | CCCCCCOP(=O)(OCCCCCC)C(=O)N(CC)CC | 0.5 | Decalin |  | 1 | 0 | Ce(III) | 0 | HNO3 | 5.5 | 298.15 | 0.0096 | -2.017729 | https://doi.org/10.1016/0022-1902(64)80024-5 | IDEaL
552 | 1 | CCCCCCOP(=O)(OCCCCCC)C(=O)N(CC)CC | 0.5 | Decalin |  | 1 | 0 | Ce(III) | 0 | HNO3 | 3.5 | 298.15 | 0.0095 | -2.022276 | https://doi.org/10.1016/0022-1902(64)80024-5 | IDEaL
553 | 1 | CCCCCCOP(=O)(OCCCCCC)C(=O)N(CC)CC | 0.5 | Decalin |  | 1 | 0 | Ce(III) | 0 | HNO3 | 1.5 | 298.15 | 0.0156 | -1.806875 | https://doi.org/10.1016/0022-1902(64)80024-5 | IDEaL
554 | 1 | CCCCCCCC(=O)N(CCCCCC)CCCCCC | 1.1 | Solv100 |  | 1 | 0 | Dy(III) | 0 | HNO3 | 4 | 298.15 | 0.16 | -0.79588 | https://doi.org/10.1016/j.hydromet.2015.10.011 | IDEaL
555 | 1 | CCCCCCCC(=O)N(CCCCCC)CCCCCC | 1.1 | Solv100 |  | 1 | 0 | Nd(III) | 0 | HNO3 | 4 | 298.15 | 0.0001 | -4 | https://doi.org/10.1016/j.hydromet.2015.10.011 | IDEaL
556 | 1 | CCCCCCCC(=O)N(CCCCCC)CCCCCC | 1.1 | Solv100 |  | 1 | 0 | Gd(III) | 0 | HNO3 | 4 | 298.15 | 0.04 | -1.39794 | https://doi.org/10.1016/j.hydromet.2015.10.011 | IDEaL
557 | 1 | CCCCCCCC(=O)N(CCCCCC)CCCCCC | 1.1 | Solv100 |  | 1 | 0 | La(III) | 0 | HNO3 | 4 | 298.15 | 0.07 | -1.154902 | https://doi.org/10.1016/j.hydromet.2015.10.011 | IDEaL
558 | 1 | CCCCCCCC(=O)N(CCCCCC)CCCCCC | 1.1 | Solv100 |  | 1 | 0 | Ce(III) | 0 | HNO3 | 4 | 298.15 | 0.23 | -0.6382722 | https://doi.org/10.1016/j.hydromet.2015.10.011 | IDEaL
559 | 1 | CCCCCCCC(=O)N(CCCCCC)CCCCCC | 1.1 | Solv100 |  | 1 | 0 | Pr(III) | 0 | HNO3 | 4 | 298.15 | 0.0001 | -4 | https://doi.org/10.1016/j.hydromet.2015.10.011 | IDEaL
560 | 1 | CCCCCCCC(=O)N(CCCCCC)CCCCCC | 1.1 | SSD70 |  | 1 | 0 | Dy(III) | 0 | HNO3 | 4 | 298.15 | 0.32 | -0.49485 | https://doi.org/10.1016/j.hydromet.2015.10.011 | IDEaL
561 | 1 | CCCCCCCC(=O)N(CCCCCC)CCCCCC | 1.1 | SSD70 |  | 1 | 0 | Nd(III) | 0 | HNO3 | 4 | 298.15 | 0.02 | -1.69897 | https://doi.org/10.1016/j.hydromet.2015.10.011 | IDEaL
562 | 1 | CCCCCCCC(=O)N(CCCCCC)CCCCCC | 1.1 | SSD70 |  | 1 | 0 | Gd(III) | 0 | HNO3 | 4 | 298.15 | 0.16 | -0.79588 | https://doi.org/10.1016/j.hydromet.2015.10.011 | IDEaL
563 | 1 | CCCCCCCC(=O)N(CCCCCC)CCCCCC | 1.1 | SSD70 |  | 1 | 0 | La(III) | 0 | HNO3 | 4 | 298.15 | 0.14 | -0.853872 | https://doi.org/10.1016/j.hydromet.2015.10.011 | IDEaL
564 | 1 | CCCCCCCC(=O)N(CCCCCC)CCCCCC | 1.1 | SSD70 |  | 1 | 0 | Ce(III) | 0 | HNO3 | 4 | 298.15 | 0.37 | -0.4317983 | https://doi.org/10.1016/j.hydromet.2015.10.011 | IDEaL
565 | 1 | CCCCCCCC(=O)N(CCCCCC)CCCCCC | 1.1 | SSD70 |  | 1 | 0 | Pr(III) | 0 | HNO3 | 4 | 298.15 | 0.04 | -1.39794 | https://doi.org/10.1016/j.hydromet.2015.10.011 | IDEaL
566 | 1 | CCCCN(C)C(=O)CC(=O)N(C)CCCC | 0.6 | Benzene |  | 1 | 0 | Nd(III) | 0 | HNO3 | 1 | 298.15 | 0.0447 | -1.349692 | https://doi.org/10.1080/07366299508918273 | IDEaL
567 | 1 | CCCCN(C)C(=O)CC(=O)N(C)CCCC | 0.6 | Benzene |  | 1 | 0 | Nd(III) | 0 | HNO3 | 2 | 298.15 | 0.112 | -0.950782 | https://doi.org/10.1080/07366299508918273 | IDEaL
568 | 1 | CCCCN(C)C(=O)CC(=O)N(C)CCCC | 0.6 | Benzene |  | 1 | 0 | Nd(III) | 0 | HNO3 | 3 | 298.15 | 0.224 | -0.649752 | https://doi.org/10.1080/07366299508918273 | IDEaL
569 | 1 | CCCCN(C)C(=O)CC(=O)N(C)CCCC | 0.6 | Benzene |  | 1 | 0 | Nd(III) | 0 | HNO3 | 4 | 298.15 | 0.316 | -0.5003129 | https://doi.org/10.1080/07366299508918273 | IDEaL
570 | 1 | CCCCN(C)C(=O)CC(=O)N(C)CCCC | 0.6 | Benzene |  | 1 | 0 | La(III) | 0 | HNO3 | 1 | 298.15 | 0.0316 | -1.500313 | https://doi.org/10.1080/07366299508918273 | IDEaL
571 | 1 | CCCCN(C)C(=O)CC(=O)N(C)CCCC | 0.6 | Benzene |  | 1 | 0 | La(III) | 0 | HNO3 | 2 | 298.15 | 0.1 | -1 | https://doi.org/10.1080/07366299508918273 | IDEaL
572 | 1 | CCCCN(C)C(=O)CC(=O)N(C)CCCC | 0.6 | Benzene |  | 1 | 0 | La(III) | 0 | HNO3 | 3 | 298.15 | 0.2 | -0.69897 | https://doi.org/10.1080/07366299508918273 | IDEaL
573 | 1 | CCCCN(C)C(=O)CC(=O)N(C)CCCC | 0.6 | Benzene |  | 1 | 0 | La(III) | 0 | HNO3 | 4 | 298.15 | 0.251 | -0.6003263 | https://doi.org/10.1080/07366299508918273 | IDEaL
574 | 1 | CCCCN(C)C(=O)CC(=O)N(C)CCCC | 0.6 | Benzene |  | 1 | 0 | Eu(III) | 0 | HNO3 | 1 | 298.15 | 0.00631 | -2.199971 | https://doi.org/10.1080/07366299508918273 | IDEaL
575 | 1 | CCCCN(C)C(=O)CC(=O)N(C)CCCC | 0.6 | Benzene |  | 1 | 0 | Eu(III) | 0 | HNO3 | 2 | 298.15 | 0.0398 | -1.400117 | https://doi.org/10.1080/07366299508918273 | IDEaL
576 | 1 | CCCCN(C)C(=O)CC(=O)N(C)CCCC | 0.6 | Benzene |  | 1 | 0 | Eu(III) | 0 | HNO3 | 3 | 298.15 | 0.178 | -0.74958 | https://doi.org/10.1080/07366299508918273 | IDEaL
577 | 1 | CCCCN(C)C(=O)CC(=O)N(C)CCCC | 0.6 | Benzene |  | 1 | 0 | Eu(III) | 0 | HNO3 | 4 | 298.15 | 0.1 | -1 | https://doi.org/10.1080/07366299508918273 | IDEaL
578 | 1 | CCCCN(C)C(=O)CC(=O)N(C)CCCC | 0.6 | Benzene |  | 1 | 0 | La(III) | 0 | HNO3 | 3 | 298.15 | 0.162 | -0.790485 | https://doi.org/10.1080/07366299508918273 | IDEaL
579 | 1 | CCCCN(C)C(=O)CC(=O)N(C)CCCC | 0.6 | Benzene |  | 1 | 0 | Ce(III) | 0 | HNO3 | 3 | 298.15 | 0.24 | -0.6197888 | https://doi.org/10.1080/07366299508918273 | IDEaL
580 | 1 | CCCCN(C)C(=O)CC(=O)N(C)CCCC | 0.6 | Benzene |  | 1 | 0 | Pr(III) | 0 | HNO3 | 3 | 298.15 | 0.251 | -0.6003263 | https://doi.org/10.1080/07366299508918273 | IDEaL
581 | 1 | CCCCN(C)C(=O)CC(=O)N(C)CCCC | 0.6 | Benzene |  | 1 | 0 | Nd(III) | 0 | HNO3 | 3 | 298.15 | 0.2 | -0.69897 | https://doi.org/10.1080/07366299508918273 | IDEaL
582 | 1 | CCCCN(C)C(=O)CC(=O)N(C)CCCC | 0.6 | Benzene |  | 1 | 0 | Sm(III) | 0 | HNO3 | 3 | 298.15 | 0.275 | -0.5606673 | https://doi.org/10.1080/07366299508918273 | IDEaL
583 | 1 | CCCCN(C)C(=O)CC(=O)N(C)CCCC | 0.6 | Benzene |  | 1 | 0 | Eu(III) | 0 | HNO3 | 3 | 298.15 | 0.178 | -0.74958 | https://doi.org/10.1080/07366299508918273 | IDEaL
584 | 1 | CCCCN(C)C(=O)CC(=O)N(C)CCCC | 0.6 | Benzene |  | 1 | 0 | Gd(III) | 0 | HNO3 | 3 | 298.15 | 0.158 | -0.8013429 | https://doi.org/10.1080/07366299508918273 | IDEaL
585 | 1 | CCCCN(C)C(=O)CC(=O)N(C)CCCC | 0.6 | Benzene |  | 1 | 0 | Tb(III) | 0 | HNO3 | 3 | 298.15 | 0.214 | -0.6695862 | https://doi.org/10.1080/07366299508918273 | IDEaL
586 | 1 | CCCCN(C)C(=O)CC(=O)N(C)CCCC | 0.6 | Benzene |  | 1 | 0 | Dy(III) | 0 | HNO3 | 3 | 298.15 | 0.209 | -0.6798537 | https://doi.org/10.1080/07366299508918273 | IDEaL
587 | 1 | CCCCN(C)C(=O)CC(=O)N(C)CCCC | 0.6 | Benzene |  | 1 | 0 | Ho(III) | 0 | HNO3 | 3 | 298.15 | 0.162 | -0.790485 | https://doi.org/10.1080/07366299508918273 | IDEaL
588 | 1 | CCCCN(C)C(=O)CC(=O)N(C)CCCC | 0.6 | Benzene |  | 1 | 0 | Er(III) | 0 | HNO3 | 3 | 298.15 | 0.135 | -0.8696662 | https://doi.org/10.1080/07366299508918273 | IDEaL
589 | 1 | CCCCN(C)C(=O)CC(=O)N(C)CCCC | 0.6 | Benzene |  | 1 | 0 | Tm(III) | 0 | HNO3 | 3 | 298.15 | 0.0776 | -1.110138 | https://doi.org/10.1080/07366299508918273 | IDEaL
590 | 1 | CCCCN(C)C(=O)CC(=O)N(C)CCCC | 0.6 | Benzene |  | 1 | 0 | Yb(III) | 0 | HNO3 | 3 | 298.15 | 0.0631 | -1.199971 | https://doi.org/10.1080/07366299508918273 | IDEaL
591 | 1 | CCCCN(C)C(=O)CC(=O)N(C)CCCC | 0.6 | Benzene |  | 1 | 0 | Lu(III) | 0 | HNO3 | 3 | 298.15 | 0.0501 | -1.300162 | https://doi.org/10.1080/07366299508918273 | IDEaL
592 | 1 | CCCCN(C)C(=O)CC(=O)N(C)CCCC | 0.6 | Benzene |  | 1 | 0 | Nd(III) | 0 | HNO3 | 3 | 333.15 | 0.1 | -1 | https://doi.org/10.1080/07366299508918273 | IDEaL
593 | 1 | CCCCN(C)C(=O)CC(=O)N(C)CCCC | 0.6 | Benzene |  | 1 | 0 | Nd(III) | 0 | HNO3 | 3 | 322.15 | 0.112 | -0.950782 | https://doi.org/10.1080/07366299508918273 | IDEaL
594 | 1 | CCCCN(C)C(=O)CC(=O)N(C)CCCC | 0.6 | Benzene |  | 1 | 0 | Nd(III) | 0 | HNO3 | 3 | 312.15 | 0.141 | -0.8507809 | https://doi.org/10.1080/07366299508918273 | IDEaL
595 | 1 | CCCCN(C)C(=O)CC(=O)N(C)CCCC | 0.6 | Benzene |  | 1 | 0 | Nd(III) | 0 | HNO3 | 3 | 298.15 | 0.2 | -0.69897 | https://doi.org/10.1080/07366299508918273 | IDEaL
596 | 1 | CCCCN(C)C(=O)CC(=O)N(C)CCCC | 0.6 | Benzene |  | 1 | 0 | La(III) | 0 | HNO3 | 3 | 333.15 | 0.0708 | -1.149967 | https://doi.org/10.1080/07366299508918273 | IDEaL
597 | 1 | CCCCN(C)C(=O)CC(=O)N(C)CCCC | 0.6 | Benzene |  | 1 | 0 | La(III) | 0 | HNO3 | 3 | 322.15 | 0.0891 | -1.050122 | https://doi.org/10.1080/07366299508918273 | IDEaL
598 | 1 | CCCCN(C)C(=O)CC(=O)N(C)CCCC | 0.6 | Benzene |  | 1 | 0 | La(III) | 0 | HNO3 | 3 | 312.15 | 0.1 | -1 | https://doi.org/10.1080/07366299508918273 | IDEaL
599 | 1 | CCCCN(C)C(=O)CC(=O)N(C)CCCC | 0.6 | Benzene |  | 1 | 0 | La(III) | 0 | HNO3 | 3 | 298.15 | 0.158 | -0.8013429 | https://doi.org/10.1080/07366299508918273 | IDEaL
600 | 1 | CCCCN(C)C(=O)CC(=O)N(C)CCCC | 0.6 | Benzene |  | 1 | 0 | La(III) | 0 | HNO3 | 3 | 290.15 | 0.2 | -0.69897 | https://doi.org/10.1080/07366299508918273 | IDEaL
601 | 1 | CCCCN(C)C(=O)CC(=O)N(C)CCCC | 0.6 | Benzene |  | 1 | 0 | Eu(III) | 0 | HNO3 | 3 | 333.15 | 0.0501 | -1.300162 | https://doi.org/10.1080/07366299508918273 | IDEaL
602 | 1 | CCCCN(C)C(=O)CC(=O)N(C)CCCC | 0.6 | Benzene |  | 1 | 0 | Eu(III) | 0 | HNO3 | 3 | 312.15 | 0.0794 | -1.100179 | https://doi.org/10.1080/07366299508918273 | IDEaL
603 | 1 | CCCCN(C)C(=O)CC(=O)N(C)CCCC | 0.6 | Benzene |  | 1 | 0 | Eu(III) | 0 | HNO3 | 3 | 298.15 | 0.141 | -0.8507809 | https://doi.org/10.1080/07366299508918273 | IDEaL
604 | 1 | CCCCN(C)C(=O)CC(=O)N(C)CCCC | 0.6 | Benzene |  | 1 | 0 | Eu(III) | 0 | HNO3 | 3 | 285.15 | 0.141 | -0.8507809 | https://doi.org/10.1080/07366299508918273 | IDEaL
605 | 1 | CCCCCCCCCCCCCCC(C(=O)N(C)CCCC)C(=O)N(C)CCCC | 1 | n-Dodecane |  | 1 | 0 | Eu(III) | 0 | HNO3 | 1 | 298.15 | 0.22 | -0.6575773 | https://doi.org/10.13182/NT02-A3317 | IDEaL
606 | 1 | CCCCCCCCCCCCCCC(C(=O)N(C)CCCC)C(=O)N(C)CCCC | 1 | n-Dodecane |  | 1 | 0 | Eu(III) | 0 | HNO3 | 2 | 298.15 | 0.9 | -0.04575749 | https://doi.org/10.13182/NT02-A3317 | IDEaL
607 | 1 | CCCCCCCCCCCCCCC(C(=O)N(C)CCCC)C(=O)N(C)CCCC | 1 | n-Dodecane |  | 1 | 0 | Eu(III) | 0 | HNO3 | 3 | 298.15 | 3.7 | 0.5682017 | https://doi.org/10.13182/NT02-A3317 | IDEaL
608 | 1 | CCCCCCCCCCCCCCC(C(=O)N(C)CCCC)C(=O)N(C)CCCC | 1 | n-Dodecane |  | 1 | 0 | Eu(III) | 0 | HNO3 | 4 | 298.15 | 7 | 0.845098 | https://doi.org/10.13182/NT02-A3317 | IDEaL
609 | 1 | CCCCCCCCCCCCCCC(C(=O)N(C)CCCC)C(=O)N(C)CCCC | 1 | n-Dodecane |  | 1 | 0 | Eu(III) | 0 | HNO3 | 5 | 298.15 | 10.5 | 1.021189 | https://doi.org/10.13182/NT02-A3317 | IDEaL
610 | 1 | CCCCCCCCN(C)C(=O)COCC(=O)N(C)CCCCCCCC | 0.1 | HPT | 1-Octanol | 0.9 | 0.1 | Eu(III) | 0 | HNO3 | 3 | 295.15 | 789 | 2.897077 | https://doi.org/10.1080/07366290802672212 | IDEaL
611 | 1 | CCCCCCCCN(C)C(=O)C(CCCCCC)(OCC)C(=O)N(C)CCCCCCCC | 0.6 | hydrogenated tetrapropene |  | 1 | 0 | La(III) | 0 | HNO3 | 3.1 | 295.15 | 1.69 | 0.2278867 | https://doi.org/10.1080/07366299.2012.700591 | IDEaL
612 | 1 | CCCCCCCCN(C)C(=O)C(CCCCCC)(OCC)C(=O)N(C)CCCCCCCC | 0.6 | hydrogenated tetrapropene |  | 1 | 0 | Pr(III) | 0 | HNO3 | 3.1 | 295.15 | 2.04 | 0.3096302 | https://doi.org/10.1080/07366299.2012.700591 | IDEaL
613 | 1 | CCCCCCCCN(C)C(=O)C(CCCCCC)(OCC)C(=O)N(C)CCCCCCCC | 0.6 | hydrogenated tetrapropene |  | 1 | 0 | Nd(III) | 0 | HNO3 | 3.1 | 295.15 | 1.77 | 0.2479733 | https://doi.org/10.1080/07366299.2012.700591 | IDEaL
614 | 1 | CCCCCCCCN(C)C(=O)C(CCCCCC)(OCC)C(=O)N(C)CCCCCCCC | 0.6 | hydrogenated tetrapropene |  | 1 | 0 | Sm(III) | 0 | HNO3 | 3.1 | 295.15 | 0.36 | -0.4436975 | https://doi.org/10.1080/07366299.2012.700591 | IDEaL
615 | 1 | CCCCCCCCN(C)C(=O)C(CCCCCC)(OCC)C(=O)N(C)CCCCCCCC | 0.6 | hydrogenated tetrapropene |  | 1 | 0 | Eu(III) | 0 | HNO3 | 3.1 | 295.15 | 1.14 | 0.05690485 | https://doi.org/10.1080/07366299.2012.700591 | IDEaL
616 | 1 | CCCCCCCCN(C)C(=O)C(CCCCCC)(OCC)C(=O)N(C)CCCCCCCC | 0.6 | hydrogenated tetrapropene |  | 1 | 0 | Eu(III) | 0 | HNO3 | 3.1 | 295.15 | 1.04 | 0.01703334 | https://doi.org/10.1080/07366299.2012.700591 | IDEaL
617 | 1 | CCCCCCCCN(C)C(=O)C(CCCCCC)(OCC)C(=O)N(C)CCCCCCCC | 0.6 | hydrogenated tetrapropene |  | 1 | 0 | Gd(III) | 0 | HNO3 | 3.1 | 295.15 | 1.32 | 0.1205739 | https://doi.org/10.1080/07366299.2012.700591 | IDEaL
618 | 1 | CCCCCCCCN(C)C(=O)C(CCCCCC)(OCC)C(=O)N(C)CCCCCCCC | 0.6 | hydrogenated tetrapropene |  | 1 | 0 | Ce(III) | 0 | HNO3 | 3.1 | 295.15 | 0.01 | -2 | https://doi.org/10.1080/07366299.2012.700591 | IDEaL
619 | 1 | CCCCCCCCN(C)C(=O)C(CCCCCC)(OCC)C(=O)N(C)CCCCCCCC | 0.6 | hydrogenated tetrapropene |  | 1 | 0 | La(III) | 0 | HNO3 | 3.1 | 295.15 | 2.13 | 0.3283796 | https://doi.org/10.1080/07366299.2012.700591 | IDEaL
620 | 1 | CCCCCCCCN(C)C(=O)C(CCCCCC)(OCC)C(=O)N(C)CCCCCCCC | 0.6 | hydrogenated tetrapropene |  | 1 | 0 | Pr(III) | 0 | HNO3 | 3.1 | 295.15 | 2.52 | 0.4014005 | https://doi.org/10.1080/07366299.2012.700591 | IDEaL
621 | 1 | CCCCCCCCN(C)C(=O)C(CCCCCC)(OCC)C(=O)N(C)CCCCCCCC | 0.6 | hydrogenated tetrapropene |  | 1 | 0 | Nd(III) | 0 | HNO3 | 3.1 | 295.15 | 2.16 | 0.3344538 | https://doi.org/10.1080/07366299.2012.700591 | IDEaL
622 | 1 | CCCCCCCCN(C)C(=O)C(CCCCCC)(OCC)C(=O)N(C)CCCCCCCC | 0.6 | hydrogenated tetrapropene |  | 1 | 0 | Sm(III) | 0 | HNO3 | 3.1 | 295.15 | 1.67 | 0.2227165 | https://doi.org/10.1080/07366299.2012.700591 | IDEaL
623 | 1 | CCCCCCCCN(C)C(=O)C(CCCCCC)(OCC)C(=O)N(C)CCCCCCCC | 0.6 | hydrogenated tetrapropene |  | 1 | 0 | Eu(III) | 0 | HNO3 | 3.1 | 295.15 | 1.39 | 0.1430148 | https://doi.org/10.1080/07366299.2012.700591 | IDEaL
624 | 1 | CCCCCCCCN(C)C(=O)C(CCCCCC)(OCC)C(=O)N(C)CCCCCCCC | 0.6 | hydrogenated tetrapropene |  | 1 | 0 | Eu(III) | 0 | HNO3 | 3.1 | 295.15 | 1.27 | 0.1038037 | https://doi.org/10.1080/07366299.2012.700591 | IDEaL
625 | 1 | CCCCCCCCN(C)C(=O)C(CCCCCC)(OCC)C(=O)N(C)CCCCCCCC | 0.6 | hydrogenated tetrapropene |  | 1 | 0 | Gd(III) | 0 | HNO3 | 3.1 | 295.15 | 1.84 | 0.2648178 | https://doi.org/10.1080/07366299.2012.700591 | IDEaL
626 | 1 | CCCCCCCCN(C)C(=O)C(CCCCCC)(OCC)C(=O)N(C)CCCCCCCC | 0.6 | hydrogenated tetrapropene |  | 1 | 0 | Ce(III) | 0 | HNO3 | 3.1 | 295.15 | 0.01 | -2 | https://doi.org/10.1080/07366299.2012.700591 | IDEaL
627 | 1 | CCCCCCCCN(C)C(=O)C(CCCCCC)(OCC)C(=O)N(C)CCCCCCCC | 0.2 | Tetrachloroethane |  | 1 | 0 | Eu(III) | 0 | HNO3 | 3 | 295.15 | 0.024 | -1.619789 | https://doi.org/10.1524/ract.2008.1485 | IDEaL
628 | 1 | CCCCCCCCN(C)C(=O)C(CCCCCC)(OCC)C(=O)N(C)CCCCCCCC | 0.2 | 1-Octanol |  | 1 | 0 | Eu(III) | 0 | HNO3 | 3 | 295.15 | 0.033 | -1.481486 | https://doi.org/10.1524/ract.2008.1485 | IDEaL
629 | 1 | CCCCCCCCN(C)C(=O)C(CCCCCC)(OCC)C(=O)N(C)CCCCCCCC | 0.2 | hydrogenated tetrapropene | 1-Octanol | 0.9 | 0.1 | Eu(III) | 0 | HNO3 | 3 | 295.15 | 0.035 | -1.455932 | https://doi.org/10.1524/ract.2008.1485 | IDEaL
630 | 1 | CCCCCCCCOP(=O)(OCCCCCCCC)C(=O)N(CC)CC | 0.5 | Decalin |  | 1 | 0 | Ce(III) | 0 | HNO3 | 7.5 | 298.15 | 0.0136 | -1.866461 | https://doi.org/10.1016/0022-1902(64)80024-5 | IDEaL
631 | 1 | CCCCCCCCOP(=O)(OCCCCCCCC)C(=O)N(CC)CC | 0.5 | Decalin |  | 1 | 0 | Ce(III) | 0 | HNO3 | 6.5 | 298.15 | 0.0113 | -1.946922 | https://doi.org/10.1016/0022-1902(64)80024-5 | IDEaL
632 | 1 | CCCCCCCCOP(=O)(OCCCCCCCC)C(=O)N(CC)CC | 0.5 | Decalin |  | 1 | 0 | Ce(III) | 0 | HNO3 | 5.5 | 298.15 | 0.0091 | -2.040959 | https://doi.org/10.1016/0022-1902(64)80024-5 | IDEaL
633 | 1 | CCCCCCCCOP(=O)(OCCCCCCCC)C(=O)N(CC)CC | 0.5 | Decalin |  | 1 | 0 | Ce(III) | 0 | HNO3 | 4.5 | 298.15 | 0.0072 | -2.142668 | https://doi.org/10.1016/0022-1902(64)80024-5 | IDEaL
634 | 1 | CCCCCCCCOP(=O)(OCCCCCCCC)C(=O)N(CC)CC | 0.5 | Decalin |  | 1 | 0 | Ce(III) | 0 | HNO3 | 3.5 | 298.15 | 0.009 | -2.045757 | https://doi.org/10.1016/0022-1902(64)80024-5 | IDEaL
635 | 1 | CCCCCCCCOP(=O)(OCCCCCCCC)C(=O)N(CC)CC | 0.5 | Decalin |  | 1 | 0 | Ce(III) | 0 | HNO3 | 2.5 | 298.15 | 0.01 | -2 | https://doi.org/10.1016/0022-1902(64)80024-5 | IDEaL
636 | 1 | CCCCCCCCOP(=O)(OCCCCCCCC)C(=O)N(CC)CC | 0.5 | Decalin |  | 1 | 0 | Ce(III) | 0 | HNO3 | 1.5 | 298.15 | 0.0146 | -1.835647 | https://doi.org/10.1016/0022-1902(64)80024-5 | IDEaL
637 | 1 | CCCCCCCCOP(=O)(OCCCCCCCC)C(=O)N(CC)CC | 0.5 | Decalin |  | 1 | 0 | Ce(III) | 0 | HNO3 | 0.5 | 298.15 | 0.033 | -1.481486 | https://doi.org/10.1016/0022-1902(64)80024-5 | IDEaL
638 | 1 | CCCCCCCCOP(=O)(OCCCCCCCC)C(=O)N(CC)CC | 1 | Decalin |  | 1 | 0 | Ce(III) | 0 | HNO3 | 0.1 | 298.15 | 1.64 | 0.2148438 | https://doi.org/10.1016/0022-1902(64)80024-5 | IDEaL
639 | 1 | CCCCCCCCOP(=O)(OCCCCCCCC)C(=O)N(CC)CC | 1 | Decalin |  | 1 | 0 | Ce(III) | 0 | HNO3 | 2.55 | 298.15 | 0.121 | -0.9172146 | https://doi.org/10.1016/0022-1902(64)80024-5 | IDEaL
640 | 1 | CCCCCCCCOP(=O)(OCCCCCCCC)C(=O)N(CC)CC | 1 | Decalin |  | 1 | 0 | Ce(III) | 0 | HNO3 | 5.1 | 298.15 | 0.212 | -0.6736641 | https://doi.org/10.1016/0022-1902(64)80024-5 | IDEaL
641 | 1 | CCCCCCCCOP(=O)(OCCCCCCCC)C(=O)N(CC)CC | 1 | Decalin |  | 1 | 0 | Ce(III) | 0 | HNO3 | 0.1 | 298.15 | 0.53 | -0.2757241 | https://doi.org/10.1016/0022-1902(64)80024-5 | IDEaL
642 | 1 | CCCCCCCCOP(=O)(OCCCCCCCC)C(=O)N(CC)CC | 1 | Decalin |  | 1 | 0 | Ce(III) | 0 | HNO3 | 2.55 | 298.15 | 0.056 | -1.251812 | https://doi.org/10.1016/0022-1902(64)80024-5 | IDEaL
643 | 1 | CCCCCCCCOP(=O)(OCCCCCCCC)C(=O)N(CC)CC | 1 | Decalin |  | 1 | 0 | Ce(III) | 0 | HNO3 | 5.1 | 298.15 | 0.08 | -1.09691 | https://doi.org/10.1016/0022-1902(64)80024-5 | IDEaL
644 | 1 | CCCCCCCCOP(=O)(OCCCCCCCC)C(=O)N(CC)CC | 1 | Decalin |  | 1 | 0 | Ce(III) | 0 | HNO3 | 12.1 | 298.15 | 3.29 | 0.5171959 | https://doi.org/10.1016/0022-1902(64)80024-5 | IDEaL
645 | 1 | CCCCCCCCOP(=O)(OCCCCCCCC)C(=O)N(CC)CC | 0.5 | Decalin |  | 1 | 0 | Ce(III) | 0 | HNO3 | 6.1 | 298.15 | 0.0091 | -2.040959 | https://doi.org/10.1016/0022-1902(64)80024-5 | IDEaL
646 | 1 | CCCCCCCCOP(=O)(OCCCCCCCC)C(=O)N(CC)CC | 0.5 | Decalin |  | 1 | 0 | Ce(III) | 0 | HNO3 | 8 | 298.15 | 0.0179 | -1.747147 | https://doi.org/10.1016/0022-1902(64)80024-5 | IDEaL
647 | 1 | CCCCCCCCOP(=O)(OCCCCCCCC)C(=O)N(CC)CC | 0.5 | Decalin |  | 1 | 0 | Ce(III) | 0 | HNO3 | 10 | 298.15 | 0.057 | -1.244125 | https://doi.org/10.1016/0022-1902(64)80024-5 | IDEaL
648 | 1 | CCCCCCCCOP(=O)(OCCCCCCCC)C(=O)N(CC)CC | 0.5 | Decalin |  | 1 | 0 | Ce(III) | 0 | HNO3 | 12.1 | 298.15 | 0.217 | -0.6635403 | https://doi.org/10.1016/0022-1902(64)80024-5 | IDEaL
649 | 1 | CCCCCCCCOP(=O)(OCCCCCCCC)C(=O)N(CC)CC | 0.5 | Decalin |  | 1 | 0 | Ce(III) | 0 | HNO3 | 15 | 298.15 | 5.07 | 0.705008 | https://doi.org/10.1016/0022-1902(64)80024-5 | IDEaL
650 | 1 | CCCCCCCCOP(=O)(OCCCCCCCC)C(=O)N(CC)CC | 0.4 | Decalin |  | 1 | 0 | Ce(III) | 0 | HNO3 | 12.1 | 298.15 | 0.103 | -0.9871628 | https://doi.org/10.1016/0022-1902(64)80024-5 | IDEaL
651 | 1 | CCCCCCCCOP(=O)(OCCCCCCCC)C(=O)N(CC)CC | 0.3 | Decalin |  | 1 | 0 | Ce(III) | 0 | HNO3 | 12.1 | 298.15 | 0.046 | -1.337242 | https://doi.org/10.1016/0022-1902(64)80024-5 | IDEaL
652 | 1 | CCCCCCCCOP(=O)(OCCCCCCCC)C(=O)N(CC)CC | 0.2 | Decalin |  | 1 | 0 | Ce(III) | 0 | HNO3 | 12.1 | 298.15 | 0.0129 | -1.88941 | https://doi.org/10.1016/0022-1902(64)80024-5 | IDEaL
653 | 1 | CCCCCCCCOP(=O)(OCCCCCCCC)C(=O)N(CC)CC | 0.2 | Decalin |  | 1 | 0 | Ce(III) | 0 | HNO3 | 15 | 298.15 | 0.284 | -0.5466817 | https://doi.org/10.1016/0022-1902(64)80024-5 | IDEaL
654 | 1 | CCCCCCCCOP(=O)(OCCCCCCCC)C(=O)N(CC)CC | 0.1 | Decalin |  | 1 | 0 | Ce(III) | 0 | HNO3 | 12.1 | 298.15 | 0.00135 | -2.869666 | https://doi.org/10.1016/0022-1902(64)80024-5 | IDEaL
655 | 1 | CCCCCCCCOP(=O)(OCCCCCCCC)C(=O)N(CC)CC | 0.1 | Decalin |  | 1 | 0 | Ce(III) | 0 | HNO3 | 15 | 298.15 | 0.0286 | -1.543634 | https://doi.org/10.1016/0022-1902(64)80024-5 | IDEaL
656 | 1 | CCCCCCCCOP(=O)(OCCCCCCCC)C(=O)N(CC)CC | 0.08 | Decalin |  | 1 | 0 | Ce(III) | 0 | HNO3 | 15 | 298.15 | 0.0117 | -1.931814 | https://doi.org/10.1016/0022-1902(64)80024-5 | IDEaL
657 | 1 | CCCCCCCCOP(=O)(OCCCCCCCC)C(=O)N(CC)CC | 0.05 | Decalin |  | 1 | 0 | Ce(III) | 0 | HNO3 | 15 | 298.15 | 0.0032 | -2.49485 | https://doi.org/10.1016/0022-1902(64)80024-5 | IDEaL
658 | 1 | CCCCCCCCOP(=O)(OCCCCCCCC)C(=O)N(CC)CC | 0.04 | Decalin |  | 1 | 0 | Ce(III) | 0 | HNO3 | 15 | 298.15 | 0.0014 | -2.853872 | https://doi.org/10.1016/0022-1902(64)80024-5 | IDEaL
659 | 1 | CCCCCCCCCCCCN(CCCCCCCCCCCC)C(=O)COCCOCC(=O)N(CCCCCCCCCCCC)CCCCCCCCCCCC | 0.3 | n-Dodecane |  | 1 | 0 | La(III) | 0 | HNO3 | 5 | 293.15 | 56.2 | 1.749736 | https://doi.org/10.1246/cl.2010.898 | IDEaL
660 | 1 | CCCCCCCCCCCCN(CCCCCCCCCCCC)C(=O)COCCOCC(=O)N(CCCCCCCCCCCC)CCCCCCCCCCCC | 0.3 | n-Dodecane |  | 1 | 0 | Gd(III) | 0 | HNO3 | 5 | 293.15 | 28.5 | 1.454845 | https://doi.org/10.1246/cl.2010.898 | IDEaL
661 | 1 | CCCCCCCCCCCCN(CCCCCCCCCCCC)C(=O)COCCOCC(=O)N(CCCCCCCCCCCC)CCCCCCCCCCCC | 0.3 | n-Dodecane |  | 1 | 0 | Sm(III) | 0 | HNO3 | 5 | 298.15 | 51.6 | 1.71265 | https://doi.org/10.1246/cl.2010.898 | IDEaL
662 | 1 | CCCCCCCCCCCCN(CCCCCCCCCCCC)C(=O)COCCOCC(=O)N(CCCCCCCCCCCC)CCCCCCCCCCCC | 0.3 | n-Dodecane |  | 1 | 0 | Eu(III) | 0 | HNO3 | 5 | 298.15 | 39.1 | 1.592177 | https://doi.org/10.1246/cl.2010.898 | IDEaL
663 | 1 | CCCCCCCCCCCCN(CCCCCCCCCCCC)C(=O)COCCOCC(=O)N(CCCCCCCCCCCC)CCCCCCCCCCCC | 0.3 | n-Dodecane |  | 1 | 0 | Gd(III) | 0 | HNO3 | 5 | 298.15 | 28.5 | 1.454845 | https://doi.org/10.1246/cl.2010.898 | IDEaL
664 | 1 | CCCCCCCCN(CCCCCCCC)C(=O)COCCOCC(=O)N(CCCCCCCC)CCCCCCCC | 0.2 | n-Dodecane |  | 1 | 0 | La(III) | 0 | HNO3 | 3 | 298.15 | 14.33 | 1.156246 | https://doi.org/10.1246/cl.2010.898 | IDEaL
665 | 1 | CCCCCCCCN(CCCCCCCC)C(=O)COCCOCC(=O)N(CCCCCCCC)CCCCCCCC | 0.2 | n-Dodecane |  | 1 | 0 | Ce(III) | 0 | HNO3 | 3 | 298.15 | 16.39 | 1.214579 | https://doi.org/10.1246/cl.2010.898 | IDEaL
666 | 1 | CCCCCCCCN(CCCCCCCC)C(=O)COCCOCC(=O)N(CCCCCCCC)CCCCCCCC | 0.2 | n-Dodecane |  | 1 | 0 | Pr(III) | 0 | HNO3 | 3 | 298.15 | 15.67 | 1.195069 | https://doi.org/10.1246/cl.2010.898 | IDEaL
667 | 1 | CCCCCCCCN(CCCCCCCC)C(=O)COCCOCC(=O)N(CCCCCCCC)CCCCCCCC | 0.2 | n-Dodecane |  | 1 | 0 | Nd(III) | 0 | HNO3 | 3 | 298.15 | 14.33 | 1.156246 | https://doi.org/10.1246/cl.2010.898 | IDEaL
668 | 1 | CCCCCCCCN(CCCCCCCC)C(=O)COCCOCC(=O)N(CCCCCCCC)CCCCCCCC | 0.2 | n-Dodecane |  | 1 | 0 | Sm(III) | 0 | HNO3 | 3 | 298.15 | 7.99 | 0.9025468 | https://doi.org/10.1246/cl.2010.898 | IDEaL
669 | 1 | CCCCCCCCN(CCCCCCCC)C(=O)COCCOCC(=O)N(CCCCCCCC)CCCCCCCC | 0.2 | n-Dodecane |  | 1 | 0 | Eu(III) | 0 | HNO3 | 3 | 298.15 | 5.33 | 0.7267272 | https://doi.org/10.1246/cl.2010.898 | IDEaL
670 | 1 | CCCCCCCCN(CCCCCCCC)C(=O)COCCOCC(=O)N(CCCCCCCC)CCCCCCCC | 0.2 | n-Dodecane |  | 1 | 0 | Gd(III) | 0 | HNO3 | 3 | 298.15 | 2.91 | 0.463893 | https://doi.org/10.1246/cl.2010.898 | IDEaL
671 | 1 | CCCCCCCCN(CCCCCCCC)C(=O)COCCOCC(=O)N(CCCCCCCC)CCCCCCCC | 0.2 | n-Dodecane |  | 1 | 0 | Tb(III) | 0 | HNO3 | 3 | 298.15 | 2.54 | 0.4048337 | https://doi.org/10.1246/cl.2010.898 | IDEaL
672 | 1 | CCCCCCCCN(CCCCCCCC)C(=O)COCCOCC(=O)N(CCCCCCCC)CCCCCCCC | 0.2 | n-Dodecane |  | 1 | 0 | Dy(III) | 0 | HNO3 | 3 | 298.15 | 2.08 | 0.3180633 | https://doi.org/10.1246/cl.2010.898 | IDEaL
673 | 1 | CCCCCCCCN(CCCCCCCC)C(=O)COCCOCC(=O)N(CCCCCCCC)CCCCCCCC | 0.2 | n-Dodecane |  | 1 | 0 | Ho(III) | 0 | HNO3 | 3 | 298.15 | 1.7 | 0.2304489 | https://doi.org/10.1246/cl.2010.898 | IDEaL
674 | 1 | CCCCCCCCN(CCCCCCCC)C(=O)COCCOCC(=O)N(CCCCCCCC)CCCCCCCC | 0.2 | n-Dodecane |  | 1 | 0 | Er(III) | 0 | HNO3 | 3 | 298.15 | 1.45 | 0.161368 | https://doi.org/10.1246/cl.2010.898 | IDEaL
675 | 1 | CCCCCCCCN(CCCCCCCC)C(=O)COCCOCC(=O)N(CCCCCCCC)CCCCCCCC | 0.2 | n-Dodecane |  | 1 | 0 | Tm(III) | 0 | HNO3 | 3 | 298.15 | 1.27 | 0.1038037 | https://doi.org/10.1246/cl.2010.898 | IDEaL
676 | 1 | CCCCCCCCN(CCCCCCCC)C(=O)COCCOCC(=O)N(CCCCCCCC)CCCCCCCC | 0.2 | n-Dodecane |  | 1 | 0 | Yb(III) | 0 | HNO3 | 3 | 298.15 | 1.13 | 0.05307844 | https://doi.org/10.1246/cl.2010.898 | IDEaL
677 | 1 | CCCCCCCCN(CCCCCCCC)C(=O)COCCOCC(=O)N(CCCCCCCC)CCCCCCCC | 0.2 | n-Dodecane |  | 1 | 0 | Lu(III) | 0 | HNO3 | 3 | 298.15 | 0.83 | -0.08092191 | https://doi.org/10.1246/cl.2010.898 | IDEaL
678 | 1 | CCN(C(=O)c1cccc(C(=O)N(CC)c2cccc(C)c2)n1)c1cccc(C)c1 | 0.2 | phenyl trifluoromethyl sulfone (FS-13) |  | 1 | 0 | La(III) | 0 | HNO3 | 3 | 294.15 | 7.42 | 0.8704039 | https://doi.org/10.1080/07366299.2012.735528 | IDEaL
679 | 1 | CCN(C(=O)c1cccc(C(=O)N(CC)c2cccc(C)c2)n1)c1cccc(C)c1 | 0.2 | phenyl trifluoromethyl sulfone (FS-13) |  | 1 | 0 | Ce(III) | 0 | HNO3 | 3 | 294.15 | 4.38 | 0.6414741 | https://doi.org/10.1080/07366299.2012.735528 | IDEaL
680 | 1 | CCN(C(=O)c1cccc(C(=O)N(CC)c2cccc(C)c2)n1)c1cccc(C)c1 | 0.2 | phenyl trifluoromethyl sulfone (FS-13) |  | 1 | 0 | Pr(III) | 0 | HNO3 | 3 | 294.15 | 5.22 | 0.7176705 | https://doi.org/10.1080/07366299.2012.735528 | IDEaL
681 | 1 | CCN(C(=O)c1cccc(C(=O)N(CC)c2cccc(C)c2)n1)c1cccc(C)c1 | 0.2 | phenyl trifluoromethyl sulfone (FS-13) |  | 1 | 0 | Nd(III) | 0 | HNO3 | 3 | 294.15 | 4.61 | 0.6637009 | https://doi.org/10.1080/07366299.2012.735528 | IDEaL
682 | 1 | CCN(C(=O)c1cccc(C(=O)N(CC)c2cccc(C)c2)n1)c1cccc(C)c1 | 0.2 | phenyl trifluoromethyl sulfone (FS-13) |  | 1 | 0 | Sm(III) | 0 | HNO3 | 3 | 294.15 | 4.53 | 0.6560982 | https://doi.org/10.1080/07366299.2012.735528 | IDEaL
683 | 1 | CCN(C(=O)c1cccc(C(=O)N(CC)c2cccc(C)c2)n1)c1cccc(C)c1 | 0.2 | phenyl trifluoromethyl sulfone (FS-13) |  | 1 | 0 | Eu(III) | 0 | HNO3 | 3 | 294.15 | 5.31 | 0.7250945 | https://doi.org/10.1080/07366299.2012.735528 | IDEaL
684 | 1 | CCN(C(=O)c1cccc(C(=O)N(CC)c2cccc(C)c2)n1)c1cccc(C)c1 | 0.2 | phenyl trifluoromethyl sulfone (FS-13) |  | 1 | 0 | Gd(III) | 0 | HNO3 | 3 | 294.15 | 4.86 | 0.6866363 | https://doi.org/10.1080/07366299.2012.735528 | IDEaL
685 | 1 | CCN(C(=O)c1cccc(C(=O)N(CC)c2cccc(C)c2)n1)c1cccc(C)c1 | 0.2 | phenyl trifluoromethyl sulfone (FS-13) |  | 1 | 0 | Tb(III) | 0 | HNO3 | 3 | 294.15 | 10.92 | 1.038223 | https://doi.org/10.1080/07366299.2012.735528 | IDEaL
686 | 1 | CCN(C(=O)c1cccc(C(=O)N(CC)c2cccc(C)c2)n1)c1cccc(C)c1 | 0.2 | phenyl trifluoromethyl sulfone (FS-13) |  | 1 | 0 | Dy(III) | 0 | HNO3 | 3 | 294.15 | 20.2 | 1.305351 | https://doi.org/10.1080/07366299.2012.735528 | IDEaL
687 | 1 | CCN(C(=O)c1cccc(C(=O)N(CC)c2cccc(C)c2)n1)c1cccc(C)c1 | 0.2 | phenyl trifluoromethyl sulfone (FS-13) |  | 1 | 0 | Ho(III) | 0 | HNO3 | 3 | 294.15 | 38.03 | 1.580126 | https://doi.org/10.1080/07366299.2012.735528 | IDEaL
688 | 1 | CCN(C(=O)c1cccc(C(=O)N(CC)c2cccc(C)c2)n1)c1cccc(C)c1 | 0.2 | phenyl trifluoromethyl sulfone (FS-13) |  | 1 | 0 | Er(III) | 0 | HNO3 | 3 | 294.15 | 56.98 | 1.755722 | https://doi.org/10.1080/07366299.2012.735528 | IDEaL
689 | 1 | CCN(C(=O)c1cccc(C(=O)N(CC)c2cccc(C)c2)n1)c1cccc(C)c1 | 0.2 | phenyl trifluoromethyl sulfone (FS-13) |  | 1 | 0 | Tm(III) | 0 | HNO3 | 3 | 294.15 | 123.48 | 2.091597 | https://doi.org/10.1080/07366299.2012.735528 | IDEaL
690 | 1 | CCN(C(=O)c1cccc(C(=O)N(CC)c2cccc(C)c2)n1)c1cccc(C)c1 | 0.2 | phenyl trifluoromethyl sulfone (FS-13) |  | 1 | 0 | Yb(III) | 0 | HNO3 | 3 | 294.15 | 157.93 | 2.198465 | https://doi.org/10.1080/07366299.2012.735528 | IDEaL
691 | 1 | CCN(C(=O)c1cccc(C(=O)N(CC)c2cccc(C)c2)n1)c1cccc(C)c1 | 0.2 | phenyl trifluoromethyl sulfone (FS-13) |  | 1 | 0 | Lu(III) | 0 | HNO3 | 3 | 294.15 | 249.43 | 2.396949 | https://doi.org/10.1080/07366299.2012.735528 | IDEaL
692 | 1 | CCN(C(=O)c1cccc(C(=O)N(CC)c2cccc(C)c2)n1)c1cccc(C)c1 | 0.2 | phenyl trifluoromethyl sulfone (FS-13) |  | 1 | 0 | La(III) | 0 | HNO3 | 2 | 294.15 | 4.76 | 0.677607 | https://doi.org/10.1080/07366299.2012.735528 | IDEaL
693 | 1 | CCN(C(=O)c1cccc(C(=O)N(CC)c2cccc(C)c2)n1)c1cccc(C)c1 | 0.2 | phenyl trifluoromethyl sulfone (FS-13) |  | 1 | 0 | Ce(III) | 0 | HNO3 | 2 | 294.15 | 2.72 | 0.4345689 | https://doi.org/10.1080/07366299.2012.735528 | IDEaL
694 | 1 | CCN(C(=O)c1cccc(C(=O)N(CC)c2cccc(C)c2)n1)c1cccc(C)c1 | 0.2 | phenyl trifluoromethyl sulfone (FS-13) |  | 1 | 0 | Pr(III) | 0 | HNO3 | 2 | 294.15 | 1.86 | 0.2695129 | https://doi.org/10.1080/07366299.2012.735528 | IDEaL
695 | 1 | CCN(C(=O)c1cccc(C(=O)N(CC)c2cccc(C)c2)n1)c1cccc(C)c1 | 0.2 | phenyl trifluoromethyl sulfone (FS-13) |  | 1 | 0 | Nd(III) | 0 | HNO3 | 2 | 294.15 | 1.86 | 0.2695129 | https://doi.org/10.1080/07366299.2012.735528 | IDEaL
696 | 1 | CCN(C(=O)c1cccc(C(=O)N(CC)c2cccc(C)c2)n1)c1cccc(C)c1 | 0.2 | phenyl trifluoromethyl sulfone (FS-13) |  | 1 | 0 | Sm(III) | 0 | HNO3 | 2 | 294.15 | 1.34 | 0.1271048 | https://doi.org/10.1080/07366299.2012.735528 | IDEaL
697 | 1 | CCN(C(=O)c1cccc(C(=O)N(CC)c2cccc(C)c2)n1)c1cccc(C)c1 | 0.2 | phenyl trifluoromethyl sulfone (FS-13) |  | 1 | 0 | Eu(III) | 0 | HNO3 | 2 | 294.15 | 1.23 | 0.08990511 | https://doi.org/10.1080/07366299.2012.735528 | IDEaL
698 | 1 | CCN(C(=O)c1cccc(C(=O)N(CC)c2cccc(C)c2)n1)c1cccc(C)c1 | 0.2 | phenyl trifluoromethyl sulfone (FS-13) |  | 1 | 0 | Gd(III) | 0 | HNO3 | 2 | 294.15 | 0.87 | -0.06048075 | https://doi.org/10.1080/07366299.2012.735528 | IDEaL
699 | 1 | CCN(C(=O)c1cccc(C(=O)N(CC)c2cccc(C)c2)n1)c1cccc(C)c1 | 0.2 | phenyl trifluoromethyl sulfone (FS-13) |  | 1 | 0 | Tb(III) | 0 | HNO3 | 2 | 294.15 | 1.23 | 0.08990511 | https://doi.org/10.1080/07366299.2012.735528 | IDEaL
700 | 1 | CCN(C(=O)c1cccc(C(=O)N(CC)c2cccc(C)c2)n1)c1cccc(C)c1 | 0.2 | phenyl trifluoromethyl sulfone (FS-13) |  | 1 | 0 | Dy(III) | 0 | HNO3 | 2 | 294.15 | 1.75 | 0.243038 | https://doi.org/10.1080/07366299.2012.735528 | IDEaL
701 | 1 | CCN(C(=O)c1cccc(C(=O)N(CC)c2cccc(C)c2)n1)c1cccc(C)c1 | 0.2 | phenyl trifluoromethyl sulfone (FS-13) |  | 1 | 0 | Ho(III) | 0 | HNO3 | 2 | 294.15 | 2.56 | 0.40824 | https://doi.org/10.1080/07366299.2012.735528 | IDEaL
702 | 1 | CCN(C(=O)c1cccc(C(=O)N(CC)c2cccc(C)c2)n1)c1cccc(C)c1 | 0.2 | phenyl trifluoromethyl sulfone (FS-13) |  | 1 | 0 | Er(III) | 0 | HNO3 | 2 | 294.15 | 2.96 | 0.4712917 | https://doi.org/10.1080/07366299.2012.735528 | IDEaL
703 | 1 | CCN(C(=O)c1cccc(C(=O)N(CC)c2cccc(C)c2)n1)c1cccc(C)c1 | 0.2 | phenyl trifluoromethyl sulfone (FS-13) |  | 1 | 0 | Tm(III) | 0 | HNO3 | 2 | 294.15 | 4.48 | 0.651278 | https://doi.org/10.1080/07366299.2012.735528 | IDEaL
704 | 1 | CCN(C(=O)c1cccc(C(=O)N(CC)c2cccc(C)c2)n1)c1cccc(C)c1 | 0.2 | phenyl trifluoromethyl sulfone (FS-13) |  | 1 | 0 | Yb(III) | 0 | HNO3 | 2 | 294.15 | 5.37 | 0.7299743 | https://doi.org/10.1080/07366299.2012.735528 | IDEaL
705 | 1 | CCN(C(=O)c1cccc(C(=O)N(CC)c2cccc(C)c2)n1)c1cccc(C)c1 | 0.2 | phenyl trifluoromethyl sulfone (FS-13) |  | 1 | 0 | Lu(III) | 0 | HNO3 | 2 | 294.15 | 6.61 | 0.8202015 | https://doi.org/10.1080/07366299.2012.735528 | IDEaL
706 | 1 | CCN(C(=O)c1cccc(C(=O)N(CC)c2cccc(C)c2)n1)c1cccc(C)c1 | 0.2 | phenyl trifluoromethyl sulfone (FS-13) |  | 1 | 0 | La(III) | 0 | HNO3 | 1 | 294.15 | 1.84 | 0.2648178 | https://doi.org/10.1080/07366299.2012.735528 | IDEaL
707 | 1 | CCN(C(=O)c1cccc(C(=O)N(CC)c2cccc(C)c2)n1)c1cccc(C)c1 | 0.2 | phenyl trifluoromethyl sulfone (FS-13) |  | 1 | 0 | Ce(III) | 0 | HNO3 | 1 | 294.15 | 0.92 | -0.03621217 | https://doi.org/10.1080/07366299.2012.735528 | IDEaL
708 | 1 | CCN(C(=O)c1cccc(C(=O)N(CC)c2cccc(C)c2)n1)c1cccc(C)c1 | 0.2 | phenyl trifluoromethyl sulfone (FS-13) |  | 1 | 0 | Pr(III) | 0 | HNO3 | 1 | 294.15 | 0.45 | -0.3467875 | https://doi.org/10.1080/07366299.2012.735528 | IDEaL
709 | 1 | CCN(C(=O)c1cccc(C(=O)N(CC)c2cccc(C)c2)n1)c1cccc(C)c1 | 0.2 | phenyl trifluoromethyl sulfone (FS-13) |  | 1 | 0 | Nd(III) | 0 | HNO3 | 1 | 294.15 | 0.52 | -0.2839967 | https://doi.org/10.1080/07366299.2012.735528 | IDEaL
710 | 1 | CCN(C(=O)c1cccc(C(=O)N(CC)c2cccc(C)c2)n1)c1cccc(C)c1 | 0.2 | phenyl trifluoromethyl sulfone (FS-13) |  | 1 | 0 | Sm(III) | 0 | HNO3 | 1 | 294.15 | 0.36 | -0.4436975 | https://doi.org/10.1080/07366299.2012.735528 | IDEaL
711 | 1 | CCN(C(=O)c1cccc(C(=O)N(CC)c2cccc(C)c2)n1)c1cccc(C)c1 | 0.2 | phenyl trifluoromethyl sulfone (FS-13) |  | 1 | 0 | Eu(III) | 0 | HNO3 | 1 | 294.15 | 0.25 | -0.60206 | https://doi.org/10.1080/07366299.2012.735528 | IDEaL
712 | 1 | CCN(C(=O)c1cccc(C(=O)N(CC)c2cccc(C)c2)n1)c1cccc(C)c1 | 0.2 | phenyl trifluoromethyl sulfone (FS-13) |  | 1 | 0 | Gd(III) | 0 | HNO3 | 1 | 294.15 | 0.17 | -0.7695511 | https://doi.org/10.1080/07366299.2012.735528 | IDEaL
713 | 1 | CCN(C(=O)c1cccc(C(=O)N(CC)c2cccc(C)c2)n1)c1cccc(C)c1 | 0.2 | phenyl trifluoromethyl sulfone (FS-13) |  | 1 | 0 | Tb(III) | 0 | HNO3 | 1 | 294.15 | 0.16 | -0.79588 | https://doi.org/10.1080/07366299.2012.735528 | IDEaL
714 | 1 | CCN(C(=O)c1cccc(C(=O)N(CC)c2cccc(C)c2)n1)c1cccc(C)c1 | 0.2 | phenyl trifluoromethyl sulfone (FS-13) |  | 1 | 0 | Dy(III) | 0 | HNO3 | 1 | 294.15 | 0.15 | -0.8239087 | https://doi.org/10.1080/07366299.2012.735528 | IDEaL
715 | 1 | CCN(C(=O)c1cccc(C(=O)N(CC)c2cccc(C)c2)n1)c1cccc(C)c1 | 0.2 | phenyl trifluoromethyl sulfone (FS-13) |  | 1 | 0 | Ho(III) | 0 | HNO3 | 1 | 294.15 | 0.16 | -0.79588 | https://doi.org/10.1080/07366299.2012.735528 | IDEaL
716 | 1 | CCN(C(=O)c1cccc(C(=O)N(CC)c2cccc(C)c2)n1)c1cccc(C)c1 | 0.2 | phenyl trifluoromethyl sulfone (FS-13) |  | 1 | 0 | Er(III) | 0 | HNO3 | 1 | 294.15 | 0.2 | -0.69897 | https://doi.org/10.1080/07366299.2012.735528 | IDEaL
717 | 1 | CCN(C(=O)c1cccc(C(=O)N(CC)c2cccc(C)c2)n1)c1cccc(C)c1 | 0.2 | phenyl trifluoromethyl sulfone (FS-13) |  | 1 | 0 | Tm(III) | 0 | HNO3 | 1 | 294.15 | 0.21 | -0.6777807 | https://doi.org/10.1080/07366299.2012.735528 | IDEaL
718 | 1 | CCN(C(=O)c1cccc(C(=O)N(CC)c2cccc(C)c2)n1)c1cccc(C)c1 | 0.2 | phenyl trifluoromethyl sulfone (FS-13) |  | 1 | 0 | Yb(III) | 0 | HNO3 | 1 | 294.15 | 0.23 | -0.6382722 | https://doi.org/10.1080/07366299.2012.735528 | IDEaL
719 | 1 | CCN(C(=O)c1cccc(C(=O)N(CC)c2cccc(C)c2)n1)c1cccc(C)c1 | 0.2 | phenyl trifluoromethyl sulfone (FS-13) |  | 1 | 0 | Lu(III) | 0 | HNO3 | 1 | 294.15 | 0.25 | -0.60206 | https://doi.org/10.1080/07366299.2012.735528 | IDEaL
720 | 1 | CCN(C(=O)c1cccc(C(=O)N(CC)c2cccc(C)c2)n1)c1cccc(C)c1 | 0.2 | phenyl trifluoromethyl sulfone (FS-13) |  | 1 | 0 | La(III) | 0 | HNO3 | 0.5 | 294.15 | 0.76 | -0.1191864 | https://doi.org/10.1080/07366299.2012.735528 | IDEaL
721 | 1 | CCN(C(=O)c1cccc(C(=O)N(CC)c2cccc(C)c2)n1)c1cccc(C)c1 | 0.2 | phenyl trifluoromethyl sulfone (FS-13) |  | 1 | 0 | La(III) | 0 | HNO3 | 1 | 294.15 | 1.97 | 0.2944662 | https://doi.org/10.1080/07366299.2012.735528 | IDEaL
722 | 1 | CCN(C(=O)c1cccc(C(=O)N(CC)c2cccc(C)c2)n1)c1cccc(C)c1 | 0.2 | phenyl trifluoromethyl sulfone (FS-13) |  | 1 | 0 | La(III) | 0 | HNO3 | 2 | 294.15 | 5.08 | 0.7058637 | https://doi.org/10.1080/07366299.2012.735528 | IDEaL
723 | 1 | CCN(C(=O)c1cccc(C(=O)N(CC)c2cccc(C)c2)n1)c1cccc(C)c1 | 0.2 | phenyl trifluoromethyl sulfone (FS-13) |  | 1 | 0 | La(III) | 0 | HNO3 | 3 | 294.15 | 7.89 | 0.897077 | https://doi.org/10.1080/07366299.2012.735528 | IDEaL
724 | 1 | CCN(C(=O)c1cccc(C(=O)N(CC)c2cccc(C)c2)n1)c1cccc(C)c1 | 0.2 | phenyl trifluoromethyl sulfone (FS-13) |  | 1 | 0 | La(III) | 0 | HNO3 | 4 | 294.15 | 9.03 | 0.9556878 | https://doi.org/10.1080/07366299.2012.735528 | IDEaL
725 | 1 | CCN(C(=O)c1cccc(C(=O)N(CC)c2cccc(C)c2)n1)c1cccc(C)c1 | 0.2 | phenyl trifluoromethyl sulfone (FS-13) |  | 1 | 0 | La(III) | 0 | HNO3 | 5 | 294.15 | 7.37 | 0.8674675 | https://doi.org/10.1080/07366299.2012.735528 | IDEaL
726 | 1 | CCN(C(=O)c1cccc(C(=O)N(CC)c2cccc(C)c2)n1)c1cccc(C)c1 | 0.2 | phenyl trifluoromethyl sulfone (FS-13) |  | 1 | 0 | Ce(III) | 0 | HNO3 | 0.5 | 294.15 | 0.36 | -0.4436975 | https://doi.org/10.1080/07366299.2012.735528 | IDEaL
727 | 1 | CCN(C(=O)c1cccc(C(=O)N(CC)c2cccc(C)c2)n1)c1cccc(C)c1 | 0.2 | phenyl trifluoromethyl sulfone (FS-13) |  | 1 | 0 | Ce(III) | 0 | HNO3 | 1 | 294.15 | 0.97 | -0.01322827 | https://doi.org/10.1080/07366299.2012.735528 | IDEaL
728 | 1 | CCN(C(=O)c1cccc(C(=O)N(CC)c2cccc(C)c2)n1)c1cccc(C)c1 | 0.2 | phenyl trifluoromethyl sulfone (FS-13) |  | 1 | 0 | Ce(III) | 0 | HNO3 | 2 | 294.15 | 2.86 | 0.456366 | https://doi.org/10.1080/07366299.2012.735528 | IDEaL
729 | 1 | CCN(C(=O)c1cccc(C(=O)N(CC)c2cccc(C)c2)n1)c1cccc(C)c1 | 0.2 | phenyl trifluoromethyl sulfone (FS-13) |  | 1 | 0 | Ce(III) | 0 | HNO3 | 3 | 294.15 | 4.91 | 0.6910815 | https://doi.org/10.1080/07366299.2012.735528 | IDEaL
730 | 1 | CCN(C(=O)c1cccc(C(=O)N(CC)c2cccc(C)c2)n1)c1cccc(C)c1 | 0.2 | phenyl trifluoromethyl sulfone (FS-13) |  | 1 | 0 | Ce(III) | 0 | HNO3 | 4 | 294.15 | 6.44 | 0.8088859 | https://doi.org/10.1080/07366299.2012.735528 | IDEaL
731 | 1 | CCN(C(=O)c1cccc(C(=O)N(CC)c2cccc(C)c2)n1)c1cccc(C)c1 | 0.2 | phenyl trifluoromethyl sulfone (FS-13) |  | 1 | 0 | Ce(III) | 0 | HNO3 | 5 | 294.15 | 7.37 | 0.8674675 | https://doi.org/10.1080/07366299.2012.735528 | IDEaL
732 | 1 | CCN(C(=O)c1cccc(C(=O)N(CC)c2cccc(C)c2)n1)c1cccc(C)c1 | 0.2 | phenyl trifluoromethyl sulfone (FS-13) |  | 1 | 0 | Pr(III) | 0 | HNO3 | 0.5 | 294.15 | 0.21 | -0.6777807 | https://doi.org/10.1080/07366299.2012.735528 | IDEaL
733 | 1 | CCN(C(=O)c1cccc(C(=O)N(CC)c2cccc(C)c2)n1)c1cccc(C)c1 | 0.2 | phenyl trifluoromethyl sulfone (FS-13) |  | 1 | 0 | Pr(III) | 0 | HNO3 | 1 | 294.15 | 0.56 | -0.251812 | https://doi.org/10.1080/07366299.2012.735528 | IDEaL
734 | 1 | CCN(C(=O)c1cccc(C(=O)N(CC)c2cccc(C)c2)n1)c1cccc(C)c1 | 0.2 | phenyl trifluoromethyl sulfone (FS-13) |  | 1 | 0 | Pr(III) | 0 | HNO3 | 2 | 294.15 | 1.97 | 0.2944662 | https://doi.org/10.1080/07366299.2012.735528 | IDEaL
735 | 1 | CCN(C(=O)c1cccc(C(=O)N(CC)c2cccc(C)c2)n1)c1cccc(C)c1 | 0.2 | phenyl trifluoromethyl sulfone (FS-13) |  | 1 | 0 | Pr(III) | 0 | HNO3 | 3 | 294.15 | 4.91 | 0.6910815 | https://doi.org/10.1080/07366299.2012.735528 | IDEaL
736 | 1 | CCN(C(=O)c1cccc(C(=O)N(CC)c2cccc(C)c2)n1)c1cccc(C)c1 | 0.2 | phenyl trifluoromethyl sulfone (FS-13) |  | 1 | 0 | Pr(III) | 0 | HNO3 | 4 | 294.15 | 8.73 | 0.9410142 | https://doi.org/10.1080/07366299.2012.735528 | IDEaL
737 | 1 | CCN(C(=O)c1cccc(C(=O)N(CC)c2cccc(C)c2)n1)c1cccc(C)c1 | 0.2 | phenyl trifluoromethyl sulfone (FS-13) |  | 1 | 0 | Pr(III) | 0 | HNO3 | 5 | 294.15 | 11.45 | 1.058805 | https://doi.org/10.1080/07366299.2012.735528 | IDEaL
738 | 1 | CCN(C(=O)c1cccc(C(=O)N(CC)c2cccc(C)c2)n1)c1cccc(C)c1 | 0.2 | phenyl trifluoromethyl sulfone (FS-13) |  | 1 | 0 | Nd(III) | 0 | HNO3 | 0.5 | 294.15 | 0.17 | -0.7695511 | https://doi.org/10.1080/07366299.2012.735528 | IDEaL
739 | 1 | CCN(C(=O)c1cccc(C(=O)N(CC)c2cccc(C)c2)n1)c1cccc(C)c1 | 0.2 | phenyl trifluoromethyl sulfone (FS-13) |  | 1 | 0 | Nd(III) | 0 | HNO3 | 1 | 294.15 | 0.47 | -0.3279021 | https://doi.org/10.1080/07366299.2012.735528 | IDEaL
740 | 1 | CCN(C(=O)c1cccc(C(=O)N(CC)c2cccc(C)c2)n1)c1cccc(C)c1 | 0.2 | phenyl trifluoromethyl sulfone (FS-13) |  | 1 | 0 | Nd(III) | 0 | HNO3 | 2 | 294.15 | 2.04 | 0.3096302 | https://doi.org/10.1080/07366299.2012.735528 | IDEaL
741 | 1 | CCN(C(=O)c1cccc(C(=O)N(CC)c2cccc(C)c2)n1)c1cccc(C)c1 | 0.2 | phenyl trifluoromethyl sulfone (FS-13) |  | 1 | 0 | Nd(III) | 0 | HNO3 | 3 | 294.15 | 5.82 | 0.764923 | https://doi.org/10.1080/07366299.2012.735528 | IDEaL
742 | 1 | CCN(C(=O)c1cccc(C(=O)N(CC)c2cccc(C)c2)n1)c1cccc(C)c1 | 0.2 | phenyl trifluoromethyl sulfone (FS-13) |  | 1 | 0 | Nd(III) | 0 | HNO3 | 4 | 294.15 | 11.45 | 1.058805 | https://doi.org/10.1080/07366299.2012.735528 | IDEaL
743 | 1 | CCN(C(=O)c1cccc(C(=O)N(CC)c2cccc(C)c2)n1)c1cccc(C)c1 | 0.2 | phenyl trifluoromethyl sulfone (FS-13) |  | 1 | 0 | Nd(III) | 0 | HNO3 | 5 | 294.15 | 16.62 | 1.220631 | https://doi.org/10.1080/07366299.2012.735528 | IDEaL
744 | 1 | CCN(C(=O)c1cccc(C(=O)N(CC)c2cccc(C)c2)n1)c1cccc(C)c1 | 0.2 | phenyl trifluoromethyl sulfone (FS-13) |  | 1 | 0 | Sm(III) | 0 | HNO3 | 0.5 | 294.15 | 0.14 | -0.853872 | https://doi.org/10.1080/07366299.2012.735528 | IDEaL
745 | 1 | CCN(C(=O)c1cccc(C(=O)N(CC)c2cccc(C)c2)n1)c1cccc(C)c1 | 0.2 | phenyl trifluoromethyl sulfone (FS-13) |  | 1 | 0 | Sm(III) | 0 | HNO3 | 1 | 294.15 | 0.4 | -0.39794 | https://doi.org/10.1080/07366299.2012.735528 | IDEaL
746 | 1 | CCN(C(=O)c1cccc(C(=O)N(CC)c2cccc(C)c2)n1)c1cccc(C)c1 | 0.2 | phenyl trifluoromethyl sulfone (FS-13) |  | 1 | 0 | Sm(III) | 0 | HNO3 | 2 | 294.15 | 1.5 | 0.1760913 | https://doi.org/10.1080/07366299.2012.735528 | IDEaL
747 | 1 | CCN(C(=O)c1cccc(C(=O)N(CC)c2cccc(C)c2)n1)c1cccc(C)c1 | 0.2 | phenyl trifluoromethyl sulfone (FS-13) |  | 1 | 0 | Sm(III) | 0 | HNO3 | 3 | 294.15 | 5.26 | 0.7209857 | https://doi.org/10.1080/07366299.2012.735528 | IDEaL
748 | 1 | CCN(C(=O)c1cccc(C(=O)N(CC)c2cccc(C)c2)n1)c1cccc(C)c1 | 0.2 | phenyl trifluoromethyl sulfone (FS-13) |  | 1 | 0 | Sm(III) | 0 | HNO3 | 4 | 294.15 | 13.56 | 1.13226 | https://doi.org/10.1080/07366299.2012.735528 | IDEaL
749 | 1 | CCN(C(=O)c1cccc(C(=O)N(CC)c2cccc(C)c2)n1)c1cccc(C)c1 | 0.2 | phenyl trifluoromethyl sulfone (FS-13) |  | 1 | 0 | Sm(III) | 0 | HNO3 | 5 | 294.15 | 30.57 | 1.485295 | https://doi.org/10.1080/07366299.2012.735528 | IDEaL
750 | 1 | CCN(C(=O)c1cccc(C(=O)N(CC)c2cccc(C)c2)n1)c1cccc(C)c1 | 0.2 | phenyl trifluoromethyl sulfone (FS-13) |  | 1 | 0 | Eu(III) | 0 | HNO3 | 0.5 | 294.15 | 0.08 | -1.09691 | https://doi.org/10.1080/07366299.2012.735528 | IDEaL
751 | 1 | CCN(C(=O)c1cccc(C(=O)N(CC)c2cccc(C)c2)n1)c1cccc(C)c1 | 0.2 | phenyl trifluoromethyl sulfone (FS-13) |  | 1 | 0 | Eu(III) | 0 | HNO3 | 1 | 294.15 | 0.27 | -0.5686362 | https://doi.org/10.1080/07366299.2012.735528 | IDEaL
752 | 1 | CCN(C(=O)c1cccc(C(=O)N(CC)c2cccc(C)c2)n1)c1cccc(C)c1 | 0.2 | phenyl trifluoromethyl sulfone (FS-13) |  | 1 | 0 | Eu(III) | 0 | HNO3 | 2 | 294.15 | 1.36 | 0.1335389 | https://doi.org/10.1080/07366299.2012.735528 | IDEaL
753 | 1 | CCN(C(=O)c1cccc(C(=O)N(CC)c2cccc(C)c2)n1)c1cccc(C)c1 | 0.2 | phenyl trifluoromethyl sulfone (FS-13) |  | 1 | 0 | Eu(III) | 0 | HNO3 | 3 | 294.15 | 5.82 | 0.764923 | https://doi.org/10.1080/07366299.2012.735528 | IDEaL
754 | 1 | CCN(C(=O)c1cccc(C(=O)N(CC)c2cccc(C)c2)n1)c1cccc(C)c1 | 0.2 | phenyl trifluoromethyl sulfone (FS-13) |  | 1 | 0 | Eu(III) | 0 | HNO3 | 4 | 294.15 | 19.03 | 1.279439 | https://doi.org/10.1080/07366299.2012.735528 | IDEaL
755 | 1 | CCN(C(=O)c1cccc(C(=O)N(CC)c2cccc(C)c2)n1)c1cccc(C)c1 | 0.2 | phenyl trifluoromethyl sulfone (FS-13) |  | 1 | 0 | Eu(III) | 0 | HNO3 | 5 | 294.15 | 58.17 | 1.764699 | https://doi.org/10.1080/07366299.2012.735528 | IDEaL
756 | 1 | CCN(C(=O)c1cccc(C(=O)N(CC)c2cccc(C)c2)n1)c1cccc(C)c1 | 0.2 | phenyl trifluoromethyl sulfone (FS-13) |  | 1 | 0 | Gd(III) | 0 | HNO3 | 0.5 | 294.15 | 0.05 | -1.30103 | https://doi.org/10.1080/07366299.2012.735528 | IDEaL
757 | 1 | CCN(C(=O)c1cccc(C(=O)N(CC)c2cccc(C)c2)n1)c1cccc(C)c1 | 0.2 | phenyl trifluoromethyl sulfone (FS-13) |  | 1 | 0 | Gd(III) | 0 | HNO3 | 2 | 294.15 | 0.93 | -0.03151705 | https://doi.org/10.1080/07366299.2012.735528 | IDEaL
758 | 1 | CCN(C(=O)c1cccc(C(=O)N(CC)c2cccc(C)c2)n1)c1cccc(C)c1 | 0.2 | phenyl trifluoromethyl sulfone (FS-13) |  | 1 | 0 | Gd(III) | 0 | HNO3 | 3 | 294.15 | 5.44 | 0.7355989 | https://doi.org/10.1080/07366299.2012.735528 | IDEaL
759 | 1 | CCN(C(=O)c1cccc(C(=O)N(CC)c2cccc(C)c2)n1)c1cccc(C)c1 | 0.2 | phenyl trifluoromethyl sulfone (FS-13) |  | 1 | 0 | Gd(III) | 0 | HNO3 | 4 | 294.15 | 24.12 | 1.382377 | https://doi.org/10.1080/07366299.2012.735528 | IDEaL
760 | 1 | CCN(C(=O)c1cccc(C(=O)N(CC)c2cccc(C)c2)n1)c1cccc(C)c1 | 0.2 | phenyl trifluoromethyl sulfone (FS-13) |  | 1 | 0 | Gd(III) | 0 | HNO3 | 5 | 294.15 | 90.34 | 1.95588 | https://doi.org/10.1080/07366299.2012.735528 | IDEaL
761 | 1 | CCN(C(=O)c1cccc(C(=O)N(CC)c2cccc(C)c2)n1)c1cccc(C)c1 | 0.2 | phenyl trifluoromethyl sulfone (FS-13) |  | 1 | 0 | Tb(III) | 0 | HNO3 | 0.5 | 294.15 | 0.05 | -1.30103 | https://doi.org/10.1080/07366299.2012.735528 | IDEaL
762 | 1 | CCN(C(=O)c1cccc(C(=O)N(CC)c2cccc(C)c2)n1)c1cccc(C)c1 | 0.2 | phenyl trifluoromethyl sulfone (FS-13) |  | 1 | 0 | Tb(III) | 0 | HNO3 | 1 | 294.15 | 0.17 | -0.7695511 | https://doi.org/10.1080/07366299.2012.735528 | IDEaL
763 | 1 | CCN(C(=O)c1cccc(C(=O)N(CC)c2cccc(C)c2)n1)c1cccc(C)c1 | 0.2 | phenyl trifluoromethyl sulfone (FS-13) |  | 1 | 0 | Tb(III) | 0 | HNO3 | 2 | 294.15 | 1.36 | 0.1335389 | https://doi.org/10.1080/07366299.2012.735528 | IDEaL
764 | 1 | CCN(C(=O)c1cccc(C(=O)N(CC)c2cccc(C)c2)n1)c1cccc(C)c1 | 0.2 | phenyl trifluoromethyl sulfone (FS-13) |  | 1 | 0 | Tb(III) | 0 | HNO3 | 3 | 294.15 | 11.84 | 1.073352 | https://doi.org/10.1080/07366299.2012.735528 | IDEaL
765 | 1 | CCN(C(=O)c1cccc(C(=O)N(CC)c2cccc(C)c2)n1)c1cccc(C)c1 | 0.2 | phenyl trifluoromethyl sulfone (FS-13) |  | 1 | 0 | Tb(III) | 0 | HNO3 | 4 | 294.15 | 84.42 | 1.926445 | https://doi.org/10.1080/07366299.2012.735528 | IDEaL
766 | 1 | CCN(C(=O)c1cccc(C(=O)N(CC)c2cccc(C)c2)n1)c1cccc(C)c1 | 0.2 | phenyl trifluoromethyl sulfone (FS-13) |  | 1 | 0 | Tb(III) | 0 | HNO3 | 5 | 294.15 | 1553.02 | 3.191177 | https://doi.org/10.1080/07366299.2012.735528 | IDEaL
767 | 1 | CCN(C(=O)c1cccc(C(=O)N(CC)c2cccc(C)c2)n1)c1cccc(C)c1 | 0.2 | phenyl trifluoromethyl sulfone (FS-13) |  | 1 | 0 | Dy(III) | 0 | HNO3 | 0.5 | 294.15 | 0.03 | -1.522879 | https://doi.org/10.1080/07366299.2012.735528 | IDEaL
768 | 1 | CCN(C(=O)c1cccc(C(=O)N(CC)c2cccc(C)c2)n1)c1cccc(C)c1 | 0.2 | phenyl trifluoromethyl sulfone (FS-13) |  | 1 | 0 | Dy(III) | 0 | HNO3 | 1 | 294.15 | 0.16 | -0.79588 | https://doi.org/10.1080/07366299.2012.735528 | IDEaL
769 | 1 | CCN(C(=O)c1cccc(C(=O)N(CC)c2cccc(C)c2)n1)c1cccc(C)c1 | 0.2 | phenyl trifluoromethyl sulfone (FS-13) |  | 1 | 0 | Dy(III) | 0 | HNO3 | 2 | 294.15 | 1.9 | 0.2787536 | https://doi.org/10.1080/07366299.2012.735528 | IDEaL
770 | 1 | CCN(C(=O)c1cccc(C(=O)N(CC)c2cccc(C)c2)n1)c1cccc(C)c1 | 0.2 | phenyl trifluoromethyl sulfone (FS-13) |  | 1 | 0 | Dy(III) | 0 | HNO3 | 3 | 294.15 | 22.54 | 1.352954 | https://doi.org/10.1080/07366299.2012.735528 | IDEaL
771 | 1 | CCN(C(=O)c1cccc(C(=O)N(CC)c2cccc(C)c2)n1)c1cccc(C)c1 | 0.2 | phenyl trifluoromethyl sulfone (FS-13) |  | 1 | 0 | Dy(III) | 0 | HNO3 | 4 | 294.15 | 316.23 | 2.500003 | https://doi.org/10.1080/07366299.2012.735528 | IDEaL
772 | 1 | CCN(C(=O)c1cccc(C(=O)N(CC)c2cccc(C)c2)n1)c1cccc(C)c1 | 0.2 | phenyl trifluoromethyl sulfone (FS-13) |  | 1 | 0 | Ho(III) | 0 | HNO3 | 0.5 | 294.15 | 0.03 | -1.522879 | https://doi.org/10.1080/07366299.2012.735528 | IDEaL
773 | 1 | CCN(C(=O)c1cccc(C(=O)N(CC)c2cccc(C)c2)n1)c1cccc(C)c1 | 0.2 | phenyl trifluoromethyl sulfone (FS-13) |  | 1 | 0 | Ho(III) | 0 | HNO3 | 1 | 294.15 | 0.17 | -0.7695511 | https://doi.org/10.1080/07366299.2012.735528 | IDEaL
774 | 1 | CCN(C(=O)c1cccc(C(=O)N(CC)c2cccc(C)c2)n1)c1cccc(C)c1 | 0.2 | phenyl trifluoromethyl sulfone (FS-13) |  | 1 | 0 | Ho(III) | 0 | HNO3 | 2 | 294.15 | 2.86 | 0.456366 | https://doi.org/10.1080/07366299.2012.735528 | IDEaL
775 | 1 | CCN(C(=O)c1cccc(C(=O)N(CC)c2cccc(C)c2)n1)c1cccc(C)c1 | 0.2 | phenyl trifluoromethyl sulfone (FS-13) |  | 1 | 0 | Ho(III) | 0 | HNO3 | 3 | 294.15 | 41.46 | 1.617629 | https://doi.org/10.1080/07366299.2012.735528 | IDEaL
776 | 1 | CCN(C(=O)c1cccc(C(=O)N(CC)c2cccc(C)c2)n1)c1cccc(C)c1 | 0.2 | phenyl trifluoromethyl sulfone (FS-13) |  | 1 | 0 | Ho(III) | 0 | HNO3 | 4 | 294.15 | 1145.05 | 3.058824 | https://doi.org/10.1080/07366299.2012.735528 | IDEaL
777 | 1 | CCN(C(=O)c1cccc(C(=O)N(CC)c2cccc(C)c2)n1)c1cccc(C)c1 | 0.2 | phenyl trifluoromethyl sulfone (FS-13) |  | 1 | 0 | Er(III) | 0 | HNO3 | 0.5 | 294.15 | 0.03 | -1.522879 | https://doi.org/10.1080/07366299.2012.735528 | IDEaL
778 | 1 | CCN(C(=O)c1cccc(C(=O)N(CC)c2cccc(C)c2)n1)c1cccc(C)c1 | 0.2 | phenyl trifluoromethyl sulfone (FS-13) |  | 1 | 0 | Er(III) | 0 | HNO3 | 1 | 294.15 | 0.18 | -0.7447275 | https://doi.org/10.1080/07366299.2012.735528 | IDEaL
779 | 1 | CCN(C(=O)c1cccc(C(=O)N(CC)c2cccc(C)c2)n1)c1cccc(C)c1 | 0.2 | phenyl trifluoromethyl sulfone (FS-13) |  | 1 | 0 | Er(III) | 0 | HNO3 | 2 | 294.15 | 3.38 | 0.5289167 | https://doi.org/10.1080/07366299.2012.735528 | IDEaL
780 | 1 | CCN(C(=O)c1cccc(C(=O)N(CC)c2cccc(C)c2)n1)c1cccc(C)c1 | 0.2 | phenyl trifluoromethyl sulfone (FS-13) |  | 1 | 0 | Er(III) | 0 | HNO3 | 3 | 294.15 | 64.39 | 1.808818 | https://doi.org/10.1080/07366299.2012.735528 | IDEaL
781 | 1 | CCN(C(=O)c1cccc(C(=O)N(CC)c2cccc(C)c2)n1)c1cccc(C)c1 | 0.2 | phenyl trifluoromethyl sulfone (FS-13) |  | 1 | 0 | Tm(III) | 0 | HNO3 | 0.5 | 294.15 | 0.04 | -1.39794 | https://doi.org/10.1080/07366299.2012.735528 | IDEaL
782 | 1 | CCN(C(=O)c1cccc(C(=O)N(CC)c2cccc(C)c2)n1)c1cccc(C)c1 | 0.2 | phenyl trifluoromethyl sulfone (FS-13) |  | 1 | 0 | Tm(III) | 0 | HNO3 | 1 | 294.15 | 0.23 | -0.6382722 | https://doi.org/10.1080/07366299.2012.735528 | IDEaL
783 | 1 | CCN(C(=O)c1cccc(C(=O)N(CC)c2cccc(C)c2)n1)c1cccc(C)c1 | 0.2 | phenyl trifluoromethyl sulfone (FS-13) |  | 1 | 0 | Tm(III) | 0 | HNO3 | 2 | 294.15 | 5.08 | 0.7058637 | https://doi.org/10.1080/07366299.2012.735528 | IDEaL
784 | 1 | CCN(C(=O)c1cccc(C(=O)N(CC)c2cccc(C)c2)n1)c1cccc(C)c1 | 0.2 | phenyl trifluoromethyl sulfone (FS-13) |  | 1 | 0 | Tm(III) | 0 | HNO3 | 3 | 294.15 | 135.63 | 2.132356 | https://doi.org/10.1080/07366299.2012.735528 | IDEaL
785 | 1 | CCN(C(=O)c1cccc(C(=O)N(CC)c2cccc(C)c2)n1)c1cccc(C)c1 | 0.2 | phenyl trifluoromethyl sulfone (FS-13) |  | 1 | 0 | Yb(III) | 0 | HNO3 | 0.5 | 294.15 | 0.03 | -1.522879 | https://doi.org/10.1080/07366299.2012.735528 | IDEaL
786 | 1 | CCN(C(=O)c1cccc(C(=O)N(CC)c2cccc(C)c2)n1)c1cccc(C)c1 | 0.2 | phenyl trifluoromethyl sulfone (FS-13) |  | 1 | 0 | Yb(III) | 0 | HNO3 | 1 | 294.15 | 0.2 | -0.69897 | https://doi.org/10.1080/07366299.2012.735528 | IDEaL
787 | 1 | CCN(C(=O)c1cccc(C(=O)N(CC)c2cccc(C)c2)n1)c1cccc(C)c1 | 0.2 | phenyl trifluoromethyl sulfone (FS-13) |  | 1 | 0 | Yb(III) | 0 | HNO3 | 2 | 294.15 | 6.02 | 0.7795965 | https://doi.org/10.1080/07366299.2012.735528 | IDEaL
788 | 1 | CCN(C(=O)c1cccc(C(=O)N(CC)c2cccc(C)c2)n1)c1cccc(C)c1 | 0.2 | phenyl trifluoromethyl sulfone (FS-13) |  | 1 | 0 | Yb(III) | 0 | HNO3 | 3 | 294.15 | 217.89 | 2.338237 | https://doi.org/10.1080/07366299.2012.735528 | IDEaL
789 | 1 | CCN(C(=O)c1cccc(C(=O)N(CC)c2cccc(C)c2)n1)c1cccc(C)c1 | 0.2 | phenyl trifluoromethyl sulfone (FS-13) |  | 1 | 0 | Lu(III) | 0 | HNO3 | 0.5 | 294.15 | 0.03 | -1.522879 | https://doi.org/10.1080/07366299.2012.735528 | IDEaL
790 | 1 | CCN(C(=O)c1cccc(C(=O)N(CC)c2cccc(C)c2)n1)c1cccc(C)c1 | 0.2 | phenyl trifluoromethyl sulfone (FS-13) |  | 1 | 0 | Lu(III) | 0 | HNO3 | 1 | 294.15 | 0.28 | -0.552842 | https://doi.org/10.1080/07366299.2012.735528 | IDEaL
791 | 1 | CCN(C(=O)c1cccc(C(=O)N(CC)c2cccc(C)c2)n1)c1cccc(C)c1 | 0.2 | phenyl trifluoromethyl sulfone (FS-13) |  | 1 | 0 | Lu(III) | 0 | HNO3 | 2 | 294.15 | 7.37 | 0.8674675 | https://doi.org/10.1080/07366299.2012.735528 | IDEaL
792 | 1 | CCN(C(=O)c1cccc(C(=O)N(CC)c2cccc(C)c2)n1)c1cccc(C)c1 | 0.2 | phenyl trifluoromethyl sulfone (FS-13) |  | 1 | 0 | Lu(III) | 0 | HNO3 | 3 | 294.15 | 295.52 | 2.470587 | https://doi.org/10.1080/07366299.2012.735528 | IDEaL
793 | 1 | CCN(C(=O)c1cccc(C(=O)N(CC)c2ccccc2C)n1)c1ccccc1C | 0.2 | phenyl trifluoromethyl sulfone (FS-13) |  | 1 | 0 | La(III) | 0 | HNO3 | 3 | 294.15 | 1.05 | 0.0211893 | https://doi.org/10.1080/07366299.2012.735528 | IDEaL
794 | 1 | CCN(C(=O)c1cccc(C(=O)N(CC)c2ccccc2C)n1)c1ccccc1C | 0.2 | phenyl trifluoromethyl sulfone (FS-13) |  | 1 | 0 | Ce(III) | 0 | HNO3 | 3 | 294.15 | 2.13 | 0.3283796 | https://doi.org/10.1080/07366299.2012.735528 | IDEaL
795 | 1 | CCN(C(=O)c1cccc(C(=O)N(CC)c2ccccc2C)n1)c1ccccc1C | 0.2 | phenyl trifluoromethyl sulfone (FS-13) |  | 1 | 0 | Pr(III) | 0 | HNO3 | 3 | 294.15 | 3.74 | 0.5728716 | https://doi.org/10.1080/07366299.2012.735528 | IDEaL
796 | 1 | CCN(C(=O)c1cccc(C(=O)N(CC)c2ccccc2C)n1)c1ccccc1C | 0.2 | phenyl trifluoromethyl sulfone (FS-13) |  | 1 | 0 | Nd(III) | 0 | HNO3 | 3 | 294.15 | 5.31 | 0.7250945 | https://doi.org/10.1080/07366299.2012.735528 | IDEaL
797 | 1 | CCN(C(=O)c1cccc(C(=O)N(CC)c2ccccc2C)n1)c1ccccc1C | 0.2 | phenyl trifluoromethyl sulfone (FS-13) |  | 1 | 0 | Sm(III) | 0 | HNO3 | 3 | 294.15 | 5.6 | 0.748188 | https://doi.org/10.1080/07366299.2012.735528 | IDEaL
798 | 1 | CCN(C(=O)c1cccc(C(=O)N(CC)c2ccccc2C)n1)c1ccccc1C | 0.2 | phenyl trifluoromethyl sulfone (FS-13) |  | 1 | 0 | Eu(III) | 0 | HNO3 | 3 | 294.15 | 6.79 | 0.8318698 | https://doi.org/10.1080/07366299.2012.735528 | IDEaL
799 | 1 | CCN(C(=O)c1cccc(C(=O)N(CC)c2ccccc2C)n1)c1ccccc1C | 0.2 | phenyl trifluoromethyl sulfone (FS-13) |  | 1 | 0 | Gd(III) | 0 | HNO3 | 3 | 294.15 | 6.56 | 0.8169038 | https://doi.org/10.1080/07366299.2012.735528 | IDEaL
800 | 1 | CCN(C(=O)c1cccc(C(=O)N(CC)c2ccccc2C)n1)c1ccccc1C | 0.2 | phenyl trifluoromethyl sulfone (FS-13) |  | 1 | 0 | Tb(III) | 0 | HNO3 | 3 | 294.15 | 16.07 | 1.206016 | https://doi.org/10.1080/07366299.2012.735528 | IDEaL
801 | 1 | CCN(C(=O)c1cccc(C(=O)N(CC)c2ccccc2C)n1)c1ccccc1C | 0.2 | phenyl trifluoromethyl sulfone (FS-13) |  | 1 | 0 | Dy(III) | 0 | HNO3 | 3 | 294.15 | 27.72 | 1.442793 | https://doi.org/10.1080/07366299.2012.735528 | IDEaL
802 | 1 | CCN(C(=O)c1cccc(C(=O)N(CC)c2ccccc2C)n1)c1ccccc1C | 0.2 | phenyl trifluoromethyl sulfone (FS-13) |  | 1 | 0 | Ho(III) | 0 | HNO3 | 3 | 294.15 | 50.38 | 1.702258 | https://doi.org/10.1080/07366299.2012.735528 | IDEaL
803 | 1 | CCN(C(=O)c1cccc(C(=O)N(CC)c2ccccc2C)n1)c1ccccc1C | 0.2 | phenyl trifluoromethyl sulfone (FS-13) |  | 1 | 0 | Er(III) | 0 | HNO3 | 3 | 294.15 | 105.41 | 2.022882 | https://doi.org/10.1080/07366299.2012.735528 | IDEaL
804 | 1 | CCN(C(=O)c1cccc(C(=O)N(CC)c2ccccc2C)n1)c1ccccc1C | 0.2 | phenyl trifluoromethyl sulfone (FS-13) |  | 1 | 0 | Tm(III) | 0 | HNO3 | 3 | 294.15 | 137.22 | 2.137417 | https://doi.org/10.1080/07366299.2012.735528 | IDEaL
805 | 1 | CCN(C(=O)c1cccc(C(=O)N(CC)c2ccccc2C)n1)c1ccccc1C | 0.2 | phenyl trifluoromethyl sulfone (FS-13) |  | 1 | 0 | Yb(III) | 0 | HNO3 | 3 | 294.15 | 185 | 2.267172 | https://doi.org/10.1080/07366299.2012.735528 | IDEaL
806 | 1 | CCN(C(=O)c1cccc(C(=O)N(CC)c2ccccc2C)n1)c1ccccc1C | 0.2 | phenyl trifluoromethyl sulfone (FS-13) |  | 1 | 0 | Lu(III) | 0 | HNO3 | 3 | 294.15 | 232.49 | 2.366404 | https://doi.org/10.1080/07366299.2012.735528 | IDEaL
807 | 1 | CCN(C(=O)c1cccc(C(=O)N(CC)c2ccccc2C)n1)c1ccccc1C | 0.2 | phenyl trifluoromethyl sulfone (FS-13) |  | 1 | 0 | La(III) | 0 | HNO3 | 2 | 294.15 | 0.35 | -0.455932 | https://doi.org/10.1080/07366299.2012.735528 | IDEaL
808 | 1 | CCN(C(=O)c1cccc(C(=O)N(CC)c2ccccc2C)n1)c1ccccc1C | 0.2 | phenyl trifluoromethyl sulfone (FS-13) |  | 1 | 0 | Ce(III) | 0 | HNO3 | 2 | 294.15 | 0.68 | -0.1674911 | https://doi.org/10.1080/07366299.2012.735528 | IDEaL
809 | 1 | CCN(C(=O)c1cccc(C(=O)N(CC)c2ccccc2C)n1)c1ccccc1C | 0.2 | phenyl trifluoromethyl sulfone (FS-13) |  | 1 | 0 | Pr(III) | 0 | HNO3 | 2 | 294.15 | 1.05 | 0.0211893 | https://doi.org/10.1080/07366299.2012.735528 | IDEaL
810 | 1 | CCN(C(=O)c1cccc(C(=O)N(CC)c2ccccc2C)n1)c1ccccc1C | 0.2 | phenyl trifluoromethyl sulfone (FS-13) |  | 1 | 0 | Nd(III) | 0 | HNO3 | 2 | 294.15 | 1.36 | 0.1335389 | https://doi.org/10.1080/07366299.2012.735528 | IDEaL
811 | 1 | CCN(C(=O)c1cccc(C(=O)N(CC)c2ccccc2C)n1)c1ccccc1C | 0.2 | phenyl trifluoromethyl sulfone (FS-13) |  | 1 | 0 | Sm(III) | 0 | HNO3 | 2 | 294.15 | 1.22 | 0.08635983 | https://doi.org/10.1080/07366299.2012.735528 | IDEaL
812 | 1 | CCN(C(=O)c1cccc(C(=O)N(CC)c2ccccc2C)n1)c1ccccc1C | 0.2 | phenyl trifluoromethyl sulfone (FS-13) |  | 1 | 0 | Eu(III) | 0 | HNO3 | 2 | 294.15 | 1.14 | 0.05690485 | https://doi.org/10.1080/07366299.2012.735528 | IDEaL
813 | 1 | CCN(C(=O)c1cccc(C(=O)N(CC)c2ccccc2C)n1)c1ccccc1C | 0.2 | phenyl trifluoromethyl sulfone (FS-13) |  | 1 | 0 | Gd(III) | 0 | HNO3 | 2 | 294.15 | 0.84 | -0.07572071 | https://doi.org/10.1080/07366299.2012.735528 | IDEaL
814 | 1 | CCN(C(=O)c1cccc(C(=O)N(CC)c2ccccc2C)n1)c1ccccc1C | 0.2 | phenyl trifluoromethyl sulfone (FS-13) |  | 1 | 0 | Tb(III) | 0 | HNO3 | 2 | 294.15 | 1.23 | 0.08990511 | https://doi.org/10.1080/07366299.2012.735528 | IDEaL
815 | 1 | CCN(C(=O)c1cccc(C(=O)N(CC)c2ccccc2C)n1)c1ccccc1C | 0.2 | phenyl trifluoromethyl sulfone (FS-13) |  | 1 | 0 | Dy(III) | 0 | HNO3 | 2 | 294.15 | 1.69 | 0.2278867 | https://doi.org/10.1080/07366299.2012.735528 | IDEaL
816 | 1 | CCN(C(=O)c1cccc(C(=O)N(CC)c2ccccc2C)n1)c1ccccc1C | 0.2 | phenyl trifluoromethyl sulfone (FS-13) |  | 1 | 0 | Ho(III) | 0 | HNO3 | 2 | 294.15 | 2.46 | 0.3909351 | https://doi.org/10.1080/07366299.2012.735528 | IDEaL
817 | 1 | CCN(C(=O)c1cccc(C(=O)N(CC)c2ccccc2C)n1)c1ccccc1C | 0.2 | phenyl trifluoromethyl sulfone (FS-13) |  | 1 | 0 | Er(III) | 0 | HNO3 | 2 | 294.15 | 2.99 | 0.4756712 | https://doi.org/10.1080/07366299.2012.735528 | IDEaL
818 | 1 | CCN(C(=O)c1cccc(C(=O)N(CC)c2ccccc2C)n1)c1ccccc1C | 0.2 | phenyl trifluoromethyl sulfone (FS-13) |  | 1 | 0 | Tm(III) | 0 | HNO3 | 2 | 294.15 | 3.68 | 0.5658478 | https://doi.org/10.1080/07366299.2012.735528 | IDEaL
819 | 1 | CCN(C(=O)c1cccc(C(=O)N(CC)c2ccccc2C)n1)c1ccccc1C | 0.2 | phenyl trifluoromethyl sulfone (FS-13) |  | 1 | 0 | Yb(III) | 0 | HNO3 | 2 | 294.15 | 4.21 | 0.6242821 | https://doi.org/10.1080/07366299.2012.735528 | IDEaL
820 | 1 | CCN(C(=O)c1cccc(C(=O)N(CC)c2ccccc2C)n1)c1ccccc1C | 0.2 | phenyl trifluoromethyl sulfone (FS-13) |  | 1 | 0 | Lu(III) | 0 | HNO3 | 2 | 294.15 | 4.76 | 0.677607 | https://doi.org/10.1080/07366299.2012.735528 | IDEaL
821 | 1 | CCN(C(=O)c1cccc(C(=O)N(CC)c2ccccc2C)n1)c1ccccc1C | 0.2 | phenyl trifluoromethyl sulfone (FS-13) |  | 1 | 0 | La(III) | 0 | HNO3 | 1 | 294.15 | 0.08 | -1.09691 | https://doi.org/10.1080/07366299.2012.735528 | IDEaL
822 | 1 | CCN(C(=O)c1cccc(C(=O)N(CC)c2ccccc2C)n1)c1ccccc1C | 0.2 | phenyl trifluoromethyl sulfone (FS-13) |  | 1 | 0 | Ce(III) | 0 | HNO3 | 1 | 294.15 | 0.17 | -0.7695511 | https://doi.org/10.1080/07366299.2012.735528 | IDEaL
823 | 1 | CCN(C(=O)c1cccc(C(=O)N(CC)c2ccccc2C)n1)c1ccccc1C | 0.2 | phenyl trifluoromethyl sulfone (FS-13) |  | 1 | 0 | Pr(III) | 0 | HNO3 | 1 | 294.15 | 0.22 | -0.6575773 | https://doi.org/10.1080/07366299.2012.735528 | IDEaL
824 | 1 | CCN(C(=O)c1cccc(C(=O)N(CC)c2ccccc2C)n1)c1ccccc1C | 0.2 | phenyl trifluoromethyl sulfone (FS-13) |  | 1 | 0 | Nd(III) | 0 | HNO3 | 1 | 294.15 | 0.29 | -0.537602 | https://doi.org/10.1080/07366299.2012.735528 | IDEaL
825 | 1 | CCN(C(=O)c1cccc(C(=O)N(CC)c2ccccc2C)n1)c1ccccc1C | 0.2 | phenyl trifluoromethyl sulfone (FS-13) |  | 1 | 0 | Sm(III) | 0 | HNO3 | 1 | 294.15 | 0.27 | -0.5686362 | https://doi.org/10.1080/07366299.2012.735528 | IDEaL
826 | 1 | CCN(C(=O)c1cccc(C(=O)N(CC)c2ccccc2C)n1)c1ccccc1C | 0.2 | phenyl trifluoromethyl sulfone (FS-13) |  | 1 | 0 | Eu(III) | 0 | HNO3 | 1 | 294.15 | 0.2 | -0.69897 | https://doi.org/10.1080/07366299.2012.735528 | IDEaL
827 | 1 | CCN(C(=O)c1cccc(C(=O)N(CC)c2ccccc2C)n1)c1ccccc1C | 0.2 | phenyl trifluoromethyl sulfone (FS-13) |  | 1 | 0 | Gd(III) | 0 | HNO3 | 1 | 294.15 | 0.12 | -0.9208188 | https://doi.org/10.1080/07366299.2012.735528 | IDEaL
828 | 1 | CCN(C(=O)c1cccc(C(=O)N(CC)c2ccccc2C)n1)c1ccccc1C | 0.2 | phenyl trifluoromethyl sulfone (FS-13) |  | 1 | 0 | Tb(III) | 0 | HNO3 | 1 | 294.15 | 0.13 | -0.8860566 | https://doi.org/10.1080/07366299.2012.735528 | IDEaL
829 | 1 | CCN(C(=O)c1cccc(C(=O)N(CC)c2ccccc2C)n1)c1ccccc1C | 0.2 | phenyl trifluoromethyl sulfone (FS-13) |  | 1 | 0 | Dy(III) | 0 | HNO3 | 1 | 294.15 | 0.13 | -0.8860566 | https://doi.org/10.1080/07366299.2012.735528 | IDEaL
830 | 1 | CCN(C(=O)c1cccc(C(=O)N(CC)c2ccccc2C)n1)c1ccccc1C | 0.2 | phenyl trifluoromethyl sulfone (FS-13) |  | 1 | 0 | Ho(III) | 0 | HNO3 | 1 | 294.15 | 0.15 | -0.8239087 | https://doi.org/10.1080/07366299.2012.735528 | IDEaL
831 | 1 | CCN(C(=O)c1cccc(C(=O)N(CC)c2ccccc2C)n1)c1ccccc1C | 0.2 | phenyl trifluoromethyl sulfone (FS-13) |  | 1 | 0 | Er(III) | 0 | HNO3 | 1 | 294.15 | 0.17 | -0.7695511 | https://doi.org/10.1080/07366299.2012.735528 | IDEaL
832 | 1 | CCN(C(=O)c1cccc(C(=O)N(CC)c2ccccc2C)n1)c1ccccc1C | 0.2 | phenyl trifluoromethyl sulfone (FS-13) |  | 1 | 0 | Tm(III) | 0 | HNO3 | 1 | 294.15 | 0.17 | -0.7695511 | https://doi.org/10.1080/07366299.2012.735528 | IDEaL
833 | 1 | CCN(C(=O)c1cccc(C(=O)N(CC)c2ccccc2C)n1)c1ccccc1C | 0.2 | phenyl trifluoromethyl sulfone (FS-13) |  | 1 | 0 | Yb(III) | 0 | HNO3 | 1 | 294.15 | 0.18 | -0.7447275 | https://doi.org/10.1080/07366299.2012.735528 | IDEaL
834 | 1 | CCN(C(=O)c1cccc(C(=O)N(CC)c2ccccc2C)n1)c1ccccc1C | 0.2 | phenyl trifluoromethyl sulfone (FS-13) |  | 1 | 0 | Lu(III) | 0 | HNO3 | 1 | 294.15 | 0.2 | -0.69897 | https://doi.org/10.1080/07366299.2012.735528 | IDEaL
835 | 1 | CCN(C(=O)c1cccc(C(=O)N(CC)c2ccccc2C)n1)c1ccccc1C | 0.2 | phenyl trifluoromethyl sulfone (FS-13) |  | 1 | 0 | La(III) | 0 | HNO3 | 0.5 | 294.15 | 0.02 | -1.69897 | https://doi.org/10.1080/07366299.2012.735528 | IDEaL
836 | 1 | CCN(C(=O)c1cccc(C(=O)N(CC)c2ccccc2C)n1)c1ccccc1C | 0.2 | phenyl trifluoromethyl sulfone (FS-13) |  | 1 | 0 | La(III) | 0 | HNO3 | 3 | 294.15 | 1 | 0 | https://doi.org/10.1080/07366299.2012.735528 | IDEaL
837 | 1 | CCN(C(=O)c1cccc(C(=O)N(CC)c2ccccc2C)n1)c1ccccc1C | 0.2 | phenyl trifluoromethyl sulfone (FS-13) |  | 1 | 0 | La(III) | 0 | HNO3 | 4 | 294.15 | 1.93 | 0.2855573 | https://doi.org/10.1080/07366299.2012.735528 | IDEaL
838 | 1 | CCN(C(=O)c1cccc(C(=O)N(CC)c2ccccc2C)n1)c1ccccc1C | 0.2 | phenyl trifluoromethyl sulfone (FS-13) |  | 1 | 0 | La(III) | 0 | HNO3 | 5 | 294.15 | 3.73 | 0.5717088 | https://doi.org/10.1080/07366299.2012.735528 | IDEaL
839 | 1 | CCN(C(=O)c1cccc(C(=O)N(CC)c2ccccc2C)n1)c1ccccc1C | 0.2 | phenyl trifluoromethyl sulfone (FS-13) |  | 1 | 0 | Ce(III) | 0 | HNO3 | 0.5 | 294.15 | 0.06 | -1.221849 | https://doi.org/10.1080/07366299.2012.735528 | IDEaL
840 | 1 | CCN(C(=O)c1cccc(C(=O)N(CC)c2ccccc2C)n1)c1ccccc1C | 0.2 | phenyl trifluoromethyl sulfone (FS-13) |  | 1 | 0 | Ce(III) | 0 | HNO3 | 1 | 294.15 | 0.18 | -0.7447275 | https://doi.org/10.1080/07366299.2012.735528 | IDEaL
841 | 1 | CCN(C(=O)c1cccc(C(=O)N(CC)c2ccccc2C)n1)c1ccccc1C | 0.2 | phenyl trifluoromethyl sulfone (FS-13) |  | 1 | 0 | Ce(III) | 0 | HNO3 | 2 | 294.15 | 0.66 | -0.1804561 | https://doi.org/10.1080/07366299.2012.735528 | IDEaL
842 | 1 | CCN(C(=O)c1cccc(C(=O)N(CC)c2ccccc2C)n1)c1ccccc1C | 0.2 | phenyl trifluoromethyl sulfone (FS-13) |  | 1 | 0 | Ce(III) | 0 | HNO3 | 3 | 294.15 | 2.2 | 0.3424227 | https://doi.org/10.1080/07366299.2012.735528 | IDEaL
843 | 1 | CCN(C(=O)c1cccc(C(=O)N(CC)c2ccccc2C)n1)c1ccccc1C | 0.2 | phenyl trifluoromethyl sulfone (FS-13) |  | 1 | 0 | Ce(III) | 0 | HNO3 | 4 | 294.15 | 4.54 | 0.6570559 | https://doi.org/10.1080/07366299.2012.735528 | IDEaL
844 | 1 | CCN(C(=O)c1cccc(C(=O)N(CC)c2ccccc2C)n1)c1ccccc1C | 0.2 | phenyl trifluoromethyl sulfone (FS-13) |  | 1 | 0 | Ce(III) | 0 | HNO3 | 5 | 294.15 | 9.1 | 0.9590414 | https://doi.org/10.1080/07366299.2012.735528 | IDEaL
845 | 1 | CCN(C(=O)c1cccc(C(=O)N(CC)c2ccccc2C)n1)c1ccccc1C | 0.2 | phenyl trifluoromethyl sulfone (FS-13) |  | 1 | 0 | Pr(III) | 0 | HNO3 | 0.5 | 294.15 | 0.075 | -1.124939 | https://doi.org/10.1080/07366299.2012.735528 | IDEaL
846 | 1 | CCN(C(=O)c1cccc(C(=O)N(CC)c2ccccc2C)n1)c1ccccc1C | 0.2 | phenyl trifluoromethyl sulfone (FS-13) |  | 1 | 0 | Pr(III) | 0 | HNO3 | 1 | 294.15 | 0.23 | -0.6382722 | https://doi.org/10.1080/07366299.2012.735528 | IDEaL
847 | 1 | CCN(C(=O)c1cccc(C(=O)N(CC)c2ccccc2C)n1)c1ccccc1C | 0.2 | phenyl trifluoromethyl sulfone (FS-13) |  | 1 | 0 | Pr(III) | 0 | HNO3 | 2 | 294.15 | 1 | 0 | https://doi.org/10.1080/07366299.2012.735528 | IDEaL
848 | 1 | CCN(C(=O)c1cccc(C(=O)N(CC)c2ccccc2C)n1)c1ccccc1C | 0.2 | phenyl trifluoromethyl sulfone (FS-13) |  | 1 | 0 | Pr(III) | 0 | HNO3 | 3 | 294.15 | 3.76 | 0.5751878 | https://doi.org/10.1080/07366299.2012.735528 | IDEaL
849 | 1 | CCN(C(=O)c1cccc(C(=O)N(CC)c2ccccc2C)n1)c1ccccc1C | 0.2 | phenyl trifluoromethyl sulfone (FS-13) |  | 1 | 0 | Pr(III) | 0 | HNO3 | 4 | 294.15 | 8.81 | 0.9449759 | https://doi.org/10.1080/07366299.2012.735528 | IDEaL
850 | 1 | CCN(C(=O)c1cccc(C(=O)N(CC)c2ccccc2C)n1)c1ccccc1C | 0.2 | phenyl trifluoromethyl sulfone (FS-13) |  | 1 | 0 | Pr(III) | 0 | HNO3 | 5 | 294.15 | 18.2 | 1.260071 | https://doi.org/10.1080/07366299.2012.735528 | IDEaL
851 | 1 | CCN(C(=O)c1cccc(C(=O)N(CC)c2ccccc2C)n1)c1ccccc1C | 0.2 | phenyl trifluoromethyl sulfone (FS-13) |  | 1 | 0 | Nd(III) | 0 | HNO3 | 0.5 | 294.15 | 0.09 | -1.045757 | https://doi.org/10.1080/07366299.2012.735528 | IDEaL
852 | 1 | CCN(C(=O)c1cccc(C(=O)N(CC)c2ccccc2C)n1)c1ccccc1C | 0.2 | phenyl trifluoromethyl sulfone (FS-13) |  | 1 | 0 | Nd(III) | 0 | HNO3 | 2 | 294.15 | 1.37 | 0.1367206 | https://doi.org/10.1080/07366299.2012.735528 | IDEaL
853 | 1 | CCN(C(=O)c1cccc(C(=O)N(CC)c2ccccc2C)n1)c1ccccc1C | 0.2 | phenyl trifluoromethyl sulfone (FS-13) |  | 1 | 0 | Nd(III) | 0 | HNO3 | 3 | 294.15 | 5.49 | 0.7395723 | https://doi.org/10.1080/07366299.2012.735528 | IDEaL
854 | 1 | CCN(C(=O)c1cccc(C(=O)N(CC)c2ccccc2C)n1)c1ccccc1C | 0.2 | phenyl trifluoromethyl sulfone (FS-13) |  | 1 | 0 | Nd(III) | 0 | HNO3 | 4 | 294.15 | 13.7 | 1.136721 | https://doi.org/10.1080/07366299.2012.735528 | IDEaL
855 | 1 | CCN(C(=O)c1cccc(C(=O)N(CC)c2ccccc2C)n1)c1ccccc1C | 0.2 | phenyl trifluoromethyl sulfone (FS-13) |  | 1 | 0 | Nd(III) | 0 | HNO3 | 5 | 294.15 | 32.13 | 1.506911 | https://doi.org/10.1080/07366299.2012.735528 | IDEaL
856 | 1 | CCN(C(=O)c1cccc(C(=O)N(CC)c2ccccc2C)n1)c1ccccc1C | 0.2 | phenyl trifluoromethyl sulfone (FS-13) |  | 1 | 0 | Sm(III) | 0 | HNO3 | 0.5 | 294.15 | 0.094 | -1.026872 | https://doi.org/10.1080/07366299.2012.735528 | IDEaL
857 | 1 | CCN(C(=O)c1cccc(C(=O)N(CC)c2ccccc2C)n1)c1ccccc1C | 0.2 | phenyl trifluoromethyl sulfone (FS-13) |  | 1 | 0 | Sm(III) | 0 | HNO3 | 1 | 294.15 | 0.28 | -0.552842 | https://doi.org/10.1080/07366299.2012.735528 | IDEaL
858 | 1 | CCN(C(=O)c1cccc(C(=O)N(CC)c2ccccc2C)n1)c1ccccc1C | 0.2 | phenyl trifluoromethyl sulfone (FS-13) |  | 1 | 0 | Sm(III) | 0 | HNO3 | 2 | 294.15 | 1.17 | 0.06818586 | https://doi.org/10.1080/07366299.2012.735528 | IDEaL
859 | 1 | CCN(C(=O)c1cccc(C(=O)N(CC)c2ccccc2C)n1)c1ccccc1C | 0.2 | phenyl trifluoromethyl sulfone (FS-13) |  | 1 | 0 | Sm(III) | 0 | HNO3 | 3 | 294.15 | 5.67 | 0.7535831 | https://doi.org/10.1080/07366299.2012.735528 | IDEaL
860 | 1 | CCN(C(=O)c1cccc(C(=O)N(CC)c2ccccc2C)n1)c1ccccc1C | 0.2 | phenyl trifluoromethyl sulfone (FS-13) |  | 1 | 0 | Sm(III) | 0 | HNO3 | 4 | 294.15 | 22 | 1.342423 | https://doi.org/10.1080/07366299.2012.735528 | IDEaL
861 | 1 | CCN(C(=O)c1cccc(C(=O)N(CC)c2ccccc2C)n1)c1ccccc1C | 0.2 | phenyl trifluoromethyl sulfone (FS-13) |  | 1 | 0 | Sm(III) | 0 | HNO3 | 5 | 294.15 | 91 | 1.959041 | https://doi.org/10.1080/07366299.2012.735528 | IDEaL
862 | 1 | CCN(C(=O)c1cccc(C(=O)N(CC)c2ccccc2C)n1)c1ccccc1C | 0.2 | phenyl trifluoromethyl sulfone (FS-13) |  | 1 | 0 | Eu(III) | 0 | HNO3 | 0.5 | 294.15 | 0.064 | -1.19382 | https://doi.org/10.1080/07366299.2012.735528 | IDEaL
863 | 1 | CCN(C(=O)c1cccc(C(=O)N(CC)c2ccccc2C)n1)c1ccccc1C | 0.2 | phenyl trifluoromethyl sulfone (FS-13) |  | 1 | 0 | Eu(III) | 0 | HNO3 | 1 | 294.15 | 0.2 | -0.69897 | https://doi.org/10.1080/07366299.2012.735528 | IDEaL
864 | 1 | CCN(C(=O)c1cccc(C(=O)N(CC)c2ccccc2C)n1)c1ccccc1C | 0.2 | phenyl trifluoromethyl sulfone (FS-13) |  | 1 | 0 | Eu(III) | 0 | HNO3 | 2 | 294.15 | 1.1 | 0.04139269 | https://doi.org/10.1080/07366299.2012.735528 | IDEaL
865 | 1 | CCN(C(=O)c1cccc(C(=O)N(CC)c2ccccc2C)n1)c1ccccc1C | 0.2 | phenyl trifluoromethyl sulfone (FS-13) |  | 1 | 0 | Eu(III) | 0 | HNO3 | 3 | 294.15 | 6.64 | 0.8221681 | https://doi.org/10.1080/07366299.2012.735528 | IDEaL
866 | 1 | CCN(C(=O)c1cccc(C(=O)N(CC)c2ccccc2C)n1)c1ccccc1C | 0.2 | phenyl trifluoromethyl sulfone (FS-13) |  | 1 | 0 | Eu(III) | 0 | HNO3 | 4 | 294.15 | 34.2 | 1.534026 | https://doi.org/10.1080/07366299.2012.735528 | IDEaL
867 | 1 | CCN(C(=O)c1cccc(C(=O)N(CC)c2ccccc2C)n1)c1ccccc1C | 0.2 | phenyl trifluoromethyl sulfone (FS-13) |  | 1 | 0 | Eu(III) | 0 | HNO3 | 5 | 294.15 | 1000 | 3 | https://doi.org/10.1080/07366299.2012.735528 | IDEaL
868 | 1 | CCN(C(=O)c1cccc(C(=O)N(CC)c2ccccc2C)n1)c1ccccc1C | 0.2 | phenyl trifluoromethyl sulfone (FS-13) |  | 1 | 0 | Gd(III) | 0 | HNO3 | 0.5 | 294.15 | 0.03 | -1.522879 | https://doi.org/10.1080/07366299.2012.735528 | IDEaL
869 | 1 | CCN(C(=O)c1cccc(C(=O)N(CC)c2ccccc2C)n1)c1ccccc1C | 0.2 | phenyl trifluoromethyl sulfone (FS-13) |  | 1 | 0 | Gd(III) | 0 | HNO3 | 2 | 294.15 | 0.83 | -0.08092191 | https://doi.org/10.1080/07366299.2012.735528 | IDEaL
870 | 1 | CCN(C(=O)c1cccc(C(=O)N(CC)c2ccccc2C)n1)c1ccccc1C | 0.2 | phenyl trifluoromethyl sulfone (FS-13) |  | 1 | 0 | Gd(III) | 0 | HNO3 | 3 | 294.15 | 6.23 | 0.794488 | https://doi.org/10.1080/07366299.2012.735528 | IDEaL
871 | 1 | CCN(C(=O)c1cccc(C(=O)N(CC)c2ccccc2C)n1)c1ccccc1C | 0.2 | phenyl trifluoromethyl sulfone (FS-13) |  | 1 | 0 | Gd(III) | 0 | HNO3 | 4 | 294.15 | 42.7 | 1.630428 | https://doi.org/10.1080/07366299.2012.735528 | IDEaL
872 | 1 | CCN(C(=O)c1cccc(C(=O)N(CC)c2ccccc2C)n1)c1ccccc1C | 0.2 | phenyl trifluoromethyl sulfone (FS-13) |  | 1 | 0 | Gd(III) | 0 | HNO3 | 5 | 294.15 | 1208 | 3.082067 | https://doi.org/10.1080/07366299.2012.735528 | IDEaL
873 | 1 | CCN(C(=O)c1cccc(C(=O)N(CC)c2ccccc2C)n1)c1ccccc1C | 0.2 | phenyl trifluoromethyl sulfone (FS-13) |  | 1 | 0 | Tb(III) | 0 | HNO3 | 0.5 | 294.15 | 0.03 | -1.522879 | https://doi.org/10.1080/07366299.2012.735528 | IDEaL
874 | 1 | CCN(C(=O)c1cccc(C(=O)N(CC)c2ccccc2C)n1)c1ccccc1C | 0.2 | phenyl trifluoromethyl sulfone (FS-13) |  | 1 | 0 | Tb(III) | 0 | HNO3 | 2 | 294.15 | 1.21 | 0.08278537 | https://doi.org/10.1080/07366299.2012.735528 | IDEaL
875 | 1 | CCN(C(=O)c1cccc(C(=O)N(CC)c2ccccc2C)n1)c1ccccc1C | 0.2 | phenyl trifluoromethyl sulfone (FS-13) |  | 1 | 0 | Tb(III) | 0 | HNO3 | 3 | 294.15 | 16 | 1.20412 | https://doi.org/10.1080/07366299.2012.735528 | IDEaL
876 | 1 | CCN(C(=O)c1cccc(C(=O)N(CC)c2ccccc2C)n1)c1ccccc1C | 0.2 | phenyl trifluoromethyl sulfone (FS-13) |  | 1 | 0 | Tb(III) | 0 | HNO3 | 4 | 294.15 | 220 | 2.342423 | https://doi.org/10.1080/07366299.2012.735528 | IDEaL
877 | 1 | CCN(C(=O)c1cccc(C(=O)N(CC)c2ccccc2C)n1)c1ccccc1C | 0.2 | phenyl trifluoromethyl sulfone (FS-13) |  | 1 | 0 | Dy(III) | 0 | HNO3 | 0.5 | 294.15 | 0.024 | -1.619789 | https://doi.org/10.1080/07366299.2012.735528 | IDEaL
878 | 1 | CCN(C(=O)c1cccc(C(=O)N(CC)c2ccccc2C)n1)c1ccccc1C | 0.2 | phenyl trifluoromethyl sulfone (FS-13) |  | 1 | 0 | Dy(III) | 0 | HNO3 | 1 | 294.15 | 0.14 | -0.853872 | https://doi.org/10.1080/07366299.2012.735528 | IDEaL
879 | 1 | CCN(C(=O)c1cccc(C(=O)N(CC)c2ccccc2C)n1)c1ccccc1C | 0.2 | phenyl trifluoromethyl sulfone (FS-13) |  | 1 | 0 | Dy(III) | 0 | HNO3 | 2 | 294.15 | 1.7 | 0.2304489 | https://doi.org/10.1080/07366299.2012.735528 | IDEaL
880 | 1 | CCN(C(=O)c1cccc(C(=O)N(CC)c2ccccc2C)n1)c1ccccc1C | 0.2 | phenyl trifluoromethyl sulfone (FS-13) |  | 1 | 0 | Dy(III) | 0 | HNO3 | 3 | 294.15 | 27.4 | 1.437751 | https://doi.org/10.1080/07366299.2012.735528 | IDEaL
881 | 1 | CCN(C(=O)c1cccc(C(=O)N(CC)c2ccccc2C)n1)c1ccccc1C | 0.2 | phenyl trifluoromethyl sulfone (FS-13) |  | 1 | 0 | Ho(III) | 0 | HNO3 | 0.5 | 294.15 | 0.023 | -1.638272 | https://doi.org/10.1080/07366299.2012.735528 | IDEaL
882 | 1 | CCN(C(=O)c1cccc(C(=O)N(CC)c2ccccc2C)n1)c1ccccc1C | 0.2 | phenyl trifluoromethyl sulfone (FS-13) |  | 1 | 0 | Ho(III) | 0 | HNO3 | 2 | 294.15 | 2.42 | 0.3838154 | https://doi.org/10.1080/07366299.2012.735528 | IDEaL
883 | 1 | CCN(C(=O)c1cccc(C(=O)N(CC)c2ccccc2C)n1)c1ccccc1C | 0.2 | phenyl trifluoromethyl sulfone (FS-13) |  | 1 | 0 | Ho(III) | 0 | HNO3 | 3 | 294.15 | 48.4 | 1.684845 | https://doi.org/10.1080/07366299.2012.735528 | IDEaL
884 | 1 | CCN(C(=O)c1cccc(C(=O)N(CC)c2ccccc2C)n1)c1ccccc1C | 0.2 | phenyl trifluoromethyl sulfone (FS-13) |  | 1 | 0 | Er(III) | 0 | HNO3 | 0.5 | 294.15 | 0.02 | -1.69897 | https://doi.org/10.1080/07366299.2012.735528 | IDEaL
885 | 1 | CCN(C(=O)c1cccc(C(=O)N(CC)c2ccccc2C)n1)c1ccccc1C | 0.2 | phenyl trifluoromethyl sulfone (FS-13) |  | 1 | 0 | Er(III) | 0 | HNO3 | 1 | 294.15 | 0.16 | -0.79588 | https://doi.org/10.1080/07366299.2012.735528 | IDEaL
886 | 1 | CCN(C(=O)c1cccc(C(=O)N(CC)c2ccccc2C)n1)c1ccccc1C | 0.2 | phenyl trifluoromethyl sulfone (FS-13) |  | 1 | 0 | Er(III) | 0 | HNO3 | 2 | 294.15 | 3.02 | 0.4800069 | https://doi.org/10.1080/07366299.2012.735528 | IDEaL
887 | 1 | CCN(C(=O)c1cccc(C(=O)N(CC)c2ccccc2C)n1)c1ccccc1C | 0.2 | phenyl trifluoromethyl sulfone (FS-13) |  | 1 | 0 | Er(III) | 0 | HNO3 | 3 | 294.15 | 100 | 2 | https://doi.org/10.1080/07366299.2012.735528 | IDEaL
888 | 1 | CCN(C(=O)c1cccc(C(=O)N(CC)c2ccccc2C)n1)c1ccccc1C | 0.2 | phenyl trifluoromethyl sulfone (FS-13) |  | 1 | 0 | Tm(III) | 0 | HNO3 | 0.5 | 294.15 | 0.023 | -1.638272 | https://doi.org/10.1080/07366299.2012.735528 | IDEaL
889 | 1 | CCN(C(=O)c1cccc(C(=O)N(CC)c2ccccc2C)n1)c1ccccc1C | 0.2 | phenyl trifluoromethyl sulfone (FS-13) |  | 1 | 0 | Tm(III) | 0 | HNO3 | 1 | 294.15 | 0.176 | -0.7544873 | https://doi.org/10.1080/07366299.2012.735528 | IDEaL
890 | 1 | CCN(C(=O)c1cccc(C(=O)N(CC)c2ccccc2C)n1)c1ccccc1C | 0.2 | phenyl trifluoromethyl sulfone (FS-13) |  | 1 | 0 | Tm(III) | 0 | HNO3 | 2 | 294.15 | 3.76 | 0.5751878 | https://doi.org/10.1080/07366299.2012.735528 | IDEaL
891 | 1 | CCN(C(=O)c1cccc(C(=O)N(CC)c2ccccc2C)n1)c1ccccc1C | 0.2 | phenyl trifluoromethyl sulfone (FS-13) |  | 1 | 0 | Tm(III) | 0 | HNO3 | 3 | 294.15 | 137 | 2.136721 | https://doi.org/10.1080/07366299.2012.735528 | IDEaL
892 | 1 | CCN(C(=O)c1cccc(C(=O)N(CC)c2ccccc2C)n1)c1ccccc1C | 0.2 | phenyl trifluoromethyl sulfone (FS-13) |  | 1 | 0 | Yb(III) | 0 | HNO3 | 0.5 | 294.15 | 0.02 | -1.69897 | https://doi.org/10.1080/07366299.2012.735528 | IDEaL
893 | 1 | CCN(C(=O)c1cccc(C(=O)N(CC)c2ccccc2C)n1)c1ccccc1C | 0.2 | phenyl trifluoromethyl sulfone (FS-13) |  | 1 | 0 | Yb(III) | 0 | HNO3 | 2 | 294.15 | 4.13 | 0.6159501 | https://doi.org/10.1080/07366299.2012.735528 | IDEaL
894 | 1 | CCN(C(=O)c1cccc(C(=O)N(CC)c2ccccc2C)n1)c1ccccc1C | 0.2 | phenyl trifluoromethyl sulfone (FS-13) |  | 1 | 0 | Yb(III) | 0 | HNO3 | 3 | 294.15 | 176 | 2.245513 | https://doi.org/10.1080/07366299.2012.735528 | IDEaL
895 | 1 | CCN(C(=O)c1cccc(C(=O)N(CC)c2ccccc2C)n1)c1ccccc1C | 0.2 | phenyl trifluoromethyl sulfone (FS-13) |  | 1 | 0 | Lu(III) | 0 | HNO3 | 0.5 | 294.15 | 0.024 | -1.619789 | https://doi.org/10.1080/07366299.2012.735528 | IDEaL
896 | 1 | CCN(C(=O)c1cccc(C(=O)N(CC)c2ccccc2C)n1)c1ccccc1C | 0.2 | phenyl trifluoromethyl sulfone (FS-13) |  | 1 | 0 | Lu(III) | 0 | HNO3 | 1 | 294.15 | 0.2 | -0.69897 | https://doi.org/10.1080/07366299.2012.735528 | IDEaL
897 | 1 | CCN(C(=O)c1cccc(C(=O)N(CC)c2ccccc2C)n1)c1ccccc1C | 0.2 | phenyl trifluoromethyl sulfone (FS-13) |  | 1 | 0 | Lu(III) | 0 | HNO3 | 2 | 294.15 | 4.84 | 0.6848454 | https://doi.org/10.1080/07366299.2012.735528 | IDEaL
898 | 1 | CCN(C(=O)c1cccc(C(=O)N(CC)c2ccccc2C)n1)c1ccccc1C | 0.2 | phenyl trifluoromethyl sulfone (FS-13) |  | 1 | 0 | Lu(III) | 0 | HNO3 | 3 | 294.15 | 220 | 2.342423 | https://doi.org/10.1080/07366299.2012.735528 | IDEaL
899 | 1 | CCN(C(=O)c1cccc(C(=O)N(CC)c2ccc(C)cc2)n1)c1ccc(C)cc1 | 0.2 | phenyl trifluoromethyl sulfone (FS-13) |  | 1 | 0 | Dy(III) | 0 | HNO3 | 1 | 294.15 | 0.18 | -0.7447275 | https://doi.org/10.1080/07366299.2012.735528 | IDEaL
900 | 1 | CCN(C(=O)c1cccc(C(=O)N(CC)c2ccc(C)cc2)n1)c1ccc(C)cc1 | 0.2 | phenyl trifluoromethyl sulfone (FS-13) |  | 1 | 0 | Dy(III) | 0 | HNO3 | 2 | 294.15 | 2.46 | 0.3909351 | https://doi.org/10.1080/07366299.2012.735528 | IDEaL
901 | 1 | CCN(C(=O)c1cccc(C(=O)N(CC)c2ccc(C)cc2)n1)c1ccc(C)cc1 | 0.2 | phenyl trifluoromethyl sulfone (FS-13) |  | 1 | 0 | Dy(III) | 0 | HNO3 | 3 | 294.15 | 29.48 | 1.469527 | https://doi.org/10.1080/07366299.2012.735528 | IDEaL
902 | 1 | CCN(C(=O)c1cccc(C(=O)N(CC)c2ccc(C)cc2)n1)c1ccc(C)cc1 | 0.2 | phenyl trifluoromethyl sulfone (FS-13) |  | 1 | 0 | Dy(III) | 0 | HNO3 | 4 | 294.15 | 486.36 | 2.686958 | https://doi.org/10.1080/07366299.2012.735528 | IDEaL
903 | 1 | CCN(C(=O)c1cccc(C(=O)N(CC)c2ccc(C)cc2)n1)c1ccc(C)cc1 | 0.2 | phenyl trifluoromethyl sulfone (FS-13) |  | 1 | 0 | Ho(III) | 0 | HNO3 | 0.5 | 294.15 | 0.03 | -1.522879 | https://doi.org/10.1080/07366299.2012.735528 | IDEaL
904 | 1 | CCN(C(=O)c1cccc(C(=O)N(CC)c2ccc(C)cc2)n1)c1ccc(C)cc1 | 0.2 | phenyl trifluoromethyl sulfone (FS-13) |  | 1 | 0 | Ho(III) | 0 | HNO3 | 1 | 294.15 | 0.23 | -0.6382722 | https://doi.org/10.1080/07366299.2012.735528 | IDEaL
905 | 1 | CCN(C(=O)c1cccc(C(=O)N(CC)c2ccc(C)cc2)n1)c1ccc(C)cc1 | 0.2 | phenyl trifluoromethyl sulfone (FS-13) |  | 1 | 0 | Ho(III) | 0 | HNO3 | 2 | 294.15 | 3.82 | 0.5820634 | https://doi.org/10.1080/07366299.2012.735528 | IDEaL
906 | 1 | CCN(C(=O)c1cccc(C(=O)N(CC)c2ccc(C)cc2)n1)c1ccc(C)cc1 | 0.2 | phenyl trifluoromethyl sulfone (FS-13) |  | 1 | 0 | Ho(III) | 0 | HNO3 | 3 | 294.15 | 59.42 | 1.773933 | https://doi.org/10.1080/07366299.2012.735528 | IDEaL
907 | 1 | CCN(C(=O)c1cccc(C(=O)N(CC)c2ccc(C)cc2)n1)c1ccc(C)cc1 | 0.2 | phenyl trifluoromethyl sulfone (FS-13) |  | 1 | 0 | Er(III) | 0 | HNO3 | 0.5 | 294.15 | 0.04 | -1.39794 | https://doi.org/10.1080/07366299.2012.735528 | IDEaL
908 | 1 | CCN(C(=O)c1cccc(C(=O)N(CC)c2ccc(C)cc2)n1)c1ccc(C)cc1 | 0.2 | phenyl trifluoromethyl sulfone (FS-13) |  | 1 | 0 | Er(III) | 0 | HNO3 | 1 | 294.15 | 0.26 | -0.5850267 | https://doi.org/10.1080/07366299.2012.735528 | IDEaL
909 | 1 | CCN(C(=O)c1cccc(C(=O)N(CC)c2ccc(C)cc2)n1)c1ccc(C)cc1 | 0.2 | phenyl trifluoromethyl sulfone (FS-13) |  | 1 | 0 | Er(III) | 0 | HNO3 | 2 | 294.15 | 4.58 | 0.6608655 | https://doi.org/10.1080/07366299.2012.735528 | IDEaL
910 | 1 | CCN(C(=O)c1cccc(C(=O)N(CC)c2ccc(C)cc2)n1)c1ccc(C)cc1 | 0.2 | phenyl trifluoromethyl sulfone (FS-13) |  | 1 | 0 | Er(III) | 0 | HNO3 | 3 | 294.15 | 94.17 | 1.973913 | https://doi.org/10.1080/07366299.2012.735528 | IDEaL
911 | 1 | CCN(C(=O)c1cccc(C(=O)N(CC)c2ccc(C)cc2)n1)c1ccc(C)cc1 | 0.2 | phenyl trifluoromethyl sulfone (FS-13) |  | 1 | 0 | Tm(III) | 0 | HNO3 | 0.5 | 294.15 | 0.04 | -1.39794 | https://doi.org/10.1080/07366299.2012.735528 | IDEaL
912 | 1 | CCN(C(=O)c1cccc(C(=O)N(CC)c2ccc(C)cc2)n1)c1ccc(C)cc1 | 0.2 | phenyl trifluoromethyl sulfone (FS-13) |  | 1 | 0 | Tm(III) | 0 | HNO3 | 1 | 294.15 | 0.33 | -0.4814861 | https://doi.org/10.1080/07366299.2012.735528 | IDEaL
913 | 1 | CCN(C(=O)c1cccc(C(=O)N(CC)c2ccc(C)cc2)n1)c1ccc(C)cc1 | 0.2 | phenyl trifluoromethyl sulfone (FS-13) |  | 1 | 0 | Tm(III) | 0 | HNO3 | 2 | 294.15 | 7.41 | 0.8698182 | https://doi.org/10.1080/07366299.2012.735528 | IDEaL
914 | 1 | CCN(C(=O)c1cccc(C(=O)N(CC)c2ccc(C)cc2)n1)c1ccc(C)cc1 | 0.2 | phenyl trifluoromethyl sulfone (FS-13) |  | 1 | 0 | Tm(III) | 0 | HNO3 | 3 | 294.15 | 272.13 | 2.434776 | https://doi.org/10.1080/07366299.2012.735528 | IDEaL
915 | 1 | CCN(C(=O)c1cccc(C(=O)N(CC)c2ccc(C)cc2)n1)c1ccc(C)cc1 | 0.2 | phenyl trifluoromethyl sulfone (FS-13) |  | 1 | 0 | Yb(III) | 0 | HNO3 | 0.5 | 294.15 | 0.05 | -1.30103 | https://doi.org/10.1080/07366299.2012.735528 | IDEaL
916 | 1 | CCN(C(=O)c1cccc(C(=O)N(CC)c2ccc(C)cc2)n1)c1ccc(C)cc1 | 0.2 | phenyl trifluoromethyl sulfone (FS-13) |  | 1 | 0 | Yb(III) | 0 | HNO3 | 1 | 294.15 | 0.36 | -0.4436975 | https://doi.org/10.1080/07366299.2012.735528 | IDEaL
917 | 1 | CCN(C(=O)c1cccc(C(=O)N(CC)c2ccc(C)cc2)n1)c1ccc(C)cc1 | 0.2 | phenyl trifluoromethyl sulfone (FS-13) |  | 1 | 0 | Yb(III) | 0 | HNO3 | 2 | 294.15 | 9.42 | 0.9740509 | https://doi.org/10.1080/07366299.2012.735528 | IDEaL
918 | 1 | CCN(C(=O)c1cccc(C(=O)N(CC)c2ccc(C)cc2)n1)c1ccc(C)cc1 | 0.2 | phenyl trifluoromethyl sulfone (FS-13) |  | 1 | 0 | Yb(III) | 0 | HNO3 | 3 | 294.15 | 448.93 | 2.652179 | https://doi.org/10.1080/07366299.2012.735528 | IDEaL
919 | 1 | CCN(C(=O)c1cccc(C(=O)N(CC)c2ccc(C)cc2)n1)c1ccc(C)cc1 | 0.2 | phenyl trifluoromethyl sulfone (FS-13) |  | 1 | 0 | Lu(III) | 0 | HNO3 | 0.5 | 294.15 | 0.05 | -1.30103 | https://doi.org/10.1080/07366299.2012.735528 | IDEaL
920 | 1 | CCN(C(=O)c1cccc(C(=O)N(CC)c2ccc(C)cc2)n1)c1ccc(C)cc1 | 0.2 | phenyl trifluoromethyl sulfone (FS-13) |  | 1 | 0 | Lu(III) | 0 | HNO3 | 1 | 294.15 | 0.41 | -0.3872161 | https://doi.org/10.1080/07366299.2012.735528 | IDEaL
921 | 1 | CCN(C(=O)c1cccc(C(=O)N(CC)c2ccc(C)cc2)n1)c1ccc(C)cc1 | 0.2 | phenyl trifluoromethyl sulfone (FS-13) |  | 1 | 0 | Lu(III) | 0 | HNO3 | 2 | 294.15 | 11.05 | 1.043362 | https://doi.org/10.1080/07366299.2012.735528 | IDEaL
922 | 1 | CCN(C(=O)c1cccc(C(=O)N(CC)c2ccc(C)cc2)n1)c1ccc(C)cc1 | 0.2 | phenyl trifluoromethyl sulfone (FS-13) |  | 1 | 0 | Lu(III) | 0 | HNO3 | 3 | 294.15 | 886.8 | 2.947826 | https://doi.org/10.1080/07366299.2012.735528 | IDEaL
923 | 1 | CCN(C(=O)c1cccc(C(=O)N(CC)c2ccc(C)cc2)n1)c1ccc(C)cc1 | 0.2 | phenyl trifluoromethyl sulfone (FS-13) |  | 1 | 0 | La(III) | 0 | HNO3 | 3 | 294.15 | 1.95 | 0.2900346 | https://doi.org/10.1088/1757-899X/9/1/012068 | IDEaL
924 | 1 | CCN(C(=O)c1cccc(C(=O)N(CC)c2ccc(C)cc2)n1)c1ccc(C)cc1 | 0.2 | phenyl trifluoromethyl sulfone (FS-13) |  | 1 | 0 | Ce(III) | 0 | HNO3 | 3 | 294.15 | 2.02 | 0.3053514 | https://doi.org/10.1088/1757-899X/9/1/012068 | IDEaL
925 | 1 | CCN(C(=O)c1cccc(C(=O)N(CC)c2ccc(C)cc2)n1)c1ccc(C)cc1 | 0.2 | phenyl trifluoromethyl sulfone (FS-13) |  | 1 | 0 | Pr(III) | 0 | HNO3 | 3 | 294.15 | 3.74 | 0.5728716 | https://doi.org/10.1088/1757-899X/9/1/012068 | IDEaL
926 | 1 | CCN(C(=O)c1cccc(C(=O)N(CC)c2ccc(C)cc2)n1)c1ccc(C)cc1 | 0.2 | phenyl trifluoromethyl sulfone (FS-13) |  | 1 | 0 | Nd(III) | 0 | HNO3 | 3 | 294.15 | 2.92 | 0.4653829 | https://doi.org/10.1088/1757-899X/9/1/012068 | IDEaL
927 | 1 | CCN(C(=O)c1cccc(C(=O)N(CC)c2ccc(C)cc2)n1)c1ccc(C)cc1 | 0.2 | phenyl trifluoromethyl sulfone (FS-13) |  | 1 | 0 | Sm(III) | 0 | HNO3 | 3 | 294.15 | 4.01 | 0.6031444 | https://doi.org/10.1088/1757-899X/9/1/012068 | IDEaL
928 | 1 | CCN(C(=O)c1cccc(C(=O)N(CC)c2ccc(C)cc2)n1)c1ccc(C)cc1 | 0.2 | phenyl trifluoromethyl sulfone (FS-13) |  | 1 | 0 | Eu(III) | 0 | HNO3 | 3 | 294.15 | 4.95 | 0.6946052 | https://doi.org/10.1088/1757-899X/9/1/012068 | IDEaL
929 | 1 | CCN(C(=O)c1cccc(C(=O)N(CC)c2ccc(C)cc2)n1)c1ccc(C)cc1 | 0.2 | phenyl trifluoromethyl sulfone (FS-13) |  | 1 | 0 | Gd(III) | 0 | HNO3 | 3 | 294.15 | 5.04 | 0.7024305 | https://doi.org/10.1088/1757-899X/9/1/012068 | IDEaL
930 | 1 | CCN(C(=O)c1cccc(C(=O)N(CC)c2ccc(C)cc2)n1)c1ccc(C)cc1 | 0.2 | phenyl trifluoromethyl sulfone (FS-13) |  | 1 | 0 | Tb(III) | 0 | HNO3 | 3 | 294.15 | 14.46 | 1.160168 | https://doi.org/10.1088/1757-899X/9/1/012068 | IDEaL
931 | 1 | CCN(C(=O)c1cccc(C(=O)N(CC)c2ccc(C)cc2)n1)c1ccc(C)cc1 | 0.2 | phenyl trifluoromethyl sulfone (FS-13) |  | 1 | 0 | Dy(III) | 0 | HNO3 | 3 | 294.15 | 27.72 | 1.442793 | https://doi.org/10.1088/1757-899X/9/1/012068 | IDEaL
932 | 1 | CCN(C(=O)c1cccc(C(=O)N(CC)c2ccc(C)cc2)n1)c1ccc(C)cc1 | 0.2 | phenyl trifluoromethyl sulfone (FS-13) |  | 1 | 0 | Ho(III) | 0 | HNO3 | 3 | 294.15 | 55.01 | 1.740442 | https://doi.org/10.1088/1757-899X/9/1/012068 | IDEaL
933 | 1 | CCN(C(=O)c1cccc(C(=O)N(CC)c2ccc(C)cc2)n1)c1ccc(C)cc1 | 0.2 | phenyl trifluoromethyl sulfone (FS-13) |  | 1 | 0 | Er(III) | 0 | HNO3 | 3 | 294.15 | 88.42 | 1.946551 | https://doi.org/10.1088/1757-899X/9/1/012068 | IDEaL
934 | 1 | CCN(C(=O)c1cccc(C(=O)N(CC)c2ccc(C)cc2)n1)c1ccc(C)cc1 | 0.2 | phenyl trifluoromethyl sulfone (FS-13) |  | 1 | 0 | Tm(III) | 0 | HNO3 | 3 | 294.15 | 249.43 | 2.396949 | https://doi.org/10.1088/1757-899X/9/1/012068 | IDEaL
935 | 1 | CCN(C(=O)c1cccc(C(=O)N(CC)c2ccc(C)cc2)n1)c1ccc(C)cc1 | 0.2 | phenyl trifluoromethyl sulfone (FS-13) |  | 1 | 0 | Yb(III) | 0 | HNO3 | 3 | 294.15 | 408.03 | 2.610692 | https://doi.org/10.1088/1757-899X/9/1/012068 | IDEaL
936 | 1 | CCN(C(=O)c1cccc(C(=O)N(CC)c2ccc(C)cc2)n1)c1ccc(C)cc1 | 0.2 | phenyl trifluoromethyl sulfone (FS-13) |  | 1 | 0 | Lu(III) | 0 | HNO3 | 3 | 294.15 | 899.91 | 2.954199 | https://doi.org/10.1088/1757-899X/9/1/012068 | IDEaL
937 | 1 | CCN(C(=O)c1cccc(C(=O)N(CC)c2ccc(C)cc2)n1)c1ccc(C)cc1 | 0.2 | phenyl trifluoromethyl sulfone (FS-13) |  | 1 | 0 | La(III) | 0 | HNO3 | 2 | 294.15 | 1.14 | 0.05690485 | https://doi.org/10.1088/1757-899X/9/1/012068 | IDEaL
938 | 1 | CCN(C(=O)c1cccc(C(=O)N(CC)c2ccc(C)cc2)n1)c1ccc(C)cc1 | 0.2 | phenyl trifluoromethyl sulfone (FS-13) |  | 1 | 0 | Ce(III) | 0 | HNO3 | 2 | 294.15 | 1.02 | 0.008600172 | https://doi.org/10.1088/1757-899X/9/1/012068 | IDEaL
939 | 1 | CCN(C(=O)c1cccc(C(=O)N(CC)c2ccc(C)cc2)n1)c1ccc(C)cc1 | 0.2 | phenyl trifluoromethyl sulfone (FS-13) |  | 1 | 0 | Pr(III) | 0 | HNO3 | 2 | 294.15 | 1.36 | 0.1335389 | https://doi.org/10.1088/1757-899X/9/1/012068 | IDEaL
940 | 1 | CCN(C(=O)c1cccc(C(=O)N(CC)c2ccc(C)cc2)n1)c1ccc(C)cc1 | 0.2 | phenyl trifluoromethyl sulfone (FS-13) |  | 1 | 0 | Nd(III) | 0 | HNO3 | 2 | 294.15 | 1.14 | 0.05690485 | https://doi.org/10.1088/1757-899X/9/1/012068 | IDEaL
941 | 1 | CCN(C(=O)c1cccc(C(=O)N(CC)c2ccc(C)cc2)n1)c1ccc(C)cc1 | 0.2 | phenyl trifluoromethyl sulfone (FS-13) |  | 1 | 0 | Sm(III) | 0 | HNO3 | 2 | 294.15 | 1.05 | 0.0211893 | https://doi.org/10.1088/1757-899X/9/1/012068 | IDEaL
942 | 1 | CCN(C(=O)c1cccc(C(=O)N(CC)c2ccc(C)cc2)n1)c1ccc(C)cc1 | 0.2 | phenyl trifluoromethyl sulfone (FS-13) |  | 1 | 0 | Eu(III) | 0 | HNO3 | 2 | 294.15 | 1.08 | 0.03342376 | https://doi.org/10.1088/1757-899X/9/1/012068 | IDEaL
943 | 1 | CCN(C(=O)c1cccc(C(=O)N(CC)c2ccc(C)cc2)n1)c1ccc(C)cc1 | 0.2 | phenyl trifluoromethyl sulfone (FS-13) |  | 1 | 0 | Gd(III) | 0 | HNO3 | 2 | 294.15 | 0.81 | -0.09151498 | https://doi.org/10.1088/1757-899X/9/1/012068 | IDEaL
944 | 1 | CCN(C(=O)c1cccc(C(=O)N(CC)c2ccc(C)cc2)n1)c1ccc(C)cc1 | 0.2 | phenyl trifluoromethyl sulfone (FS-13) |  | 1 | 0 | Tb(III) | 0 | HNO3 | 2 | 294.15 | 1.41 | 0.1492191 | https://doi.org/10.1088/1757-899X/9/1/012068 | IDEaL
945 | 1 | CCN(C(=O)c1cccc(C(=O)N(CC)c2ccc(C)cc2)n1)c1ccc(C)cc1 | 0.2 | phenyl trifluoromethyl sulfone (FS-13) |  | 1 | 0 | Dy(III) | 0 | HNO3 | 2 | 294.15 | 2.32 | 0.365488 | https://doi.org/10.1088/1757-899X/9/1/012068 | IDEaL
946 | 1 | CCN(C(=O)c1cccc(C(=O)N(CC)c2ccc(C)cc2)n1)c1ccc(C)cc1 | 0.2 | phenyl trifluoromethyl sulfone (FS-13) |  | 1 | 0 | Ho(III) | 0 | HNO3 | 2 | 294.15 | 3.68 | 0.5658478 | https://doi.org/10.1088/1757-899X/9/1/012068 | IDEaL
947 | 1 | CCN(C(=O)c1cccc(C(=O)N(CC)c2ccc(C)cc2)n1)c1ccc(C)cc1 | 0.2 | phenyl trifluoromethyl sulfone (FS-13) |  | 1 | 0 | Er(III) | 0 | HNO3 | 2 | 294.15 | 4.26 | 0.6294096 | https://doi.org/10.1088/1757-899X/9/1/012068 | IDEaL
948 | 1 | CCN(C(=O)c1cccc(C(=O)N(CC)c2ccc(C)cc2)n1)c1ccc(C)cc1 | 0.2 | phenyl trifluoromethyl sulfone (FS-13) |  | 1 | 0 | Tm(III) | 0 | HNO3 | 2 | 294.15 | 6.85 | 0.8356906 | https://doi.org/10.1088/1757-899X/9/1/012068 | IDEaL
949 | 1 | CCN(C(=O)c1cccc(C(=O)N(CC)c2ccc(C)cc2)n1)c1ccc(C)cc1 | 0.2 | phenyl trifluoromethyl sulfone (FS-13) |  | 1 | 0 | Yb(III) | 0 | HNO3 | 2 | 294.15 | 8.54 | 0.9314579 | https://doi.org/10.1088/1757-899X/9/1/012068 | IDEaL
950 | 1 | CCN(C(=O)c1cccc(C(=O)N(CC)c2ccc(C)cc2)n1)c1ccc(C)cc1 | 0.2 | phenyl trifluoromethyl sulfone (FS-13) |  | 1 | 0 | Lu(III) | 0 | HNO3 | 2 | 294.15 | 10.25 | 1.010724 | https://doi.org/10.1088/1757-899X/9/1/012068 | IDEaL
951 | 1 | CCN(C(=O)c1cccc(C(=O)N(CC)c2ccc(C)cc2)n1)c1ccc(C)cc1 | 0.2 | phenyl trifluoromethyl sulfone (FS-13) |  | 1 | 0 | La(III) | 0 | HNO3 | 1 | 294.15 | 0.45 | -0.3467875 | https://doi.org/10.1088/1757-899X/9/1/012068 | IDEaL
952 | 1 | CCN(C(=O)c1cccc(C(=O)N(CC)c2ccc(C)cc2)n1)c1ccc(C)cc1 | 0.2 | phenyl trifluoromethyl sulfone (FS-13) |  | 1 | 0 | Ce(III) | 0 | HNO3 | 1 | 294.15 | 0.35 | -0.455932 | https://doi.org/10.1088/1757-899X/9/1/012068 | IDEaL
953 | 1 | CCN(C(=O)c1cccc(C(=O)N(CC)c2ccc(C)cc2)n1)c1ccc(C)cc1 | 0.2 | phenyl trifluoromethyl sulfone (FS-13) |  | 1 | 0 | Pr(III) | 0 | HNO3 | 1 | 294.15 | 0.36 | -0.4436975 | https://doi.org/10.1088/1757-899X/9/1/012068 | IDEaL
954 | 1 | CCN(C(=O)c1cccc(C(=O)N(CC)c2ccc(C)cc2)n1)c1ccc(C)cc1 | 0.2 | phenyl trifluoromethyl sulfone (FS-13) |  | 1 | 0 | Nd(III) | 0 | HNO3 | 1 | 294.15 | 0.31 | -0.5086383 | https://doi.org/10.1088/1757-899X/9/1/012068 | IDEaL
955 | 1 | CCN(C(=O)c1cccc(C(=O)N(CC)c2ccc(C)cc2)n1)c1ccc(C)cc1 | 0.2 | phenyl trifluoromethyl sulfone (FS-13) |  | 1 | 0 | Sm(III) | 0 | HNO3 | 1 | 294.15 | 0.29 | -0.537602 | https://doi.org/10.1088/1757-899X/9/1/012068 | IDEaL
956 | 1 | CCN(C(=O)c1cccc(C(=O)N(CC)c2ccc(C)cc2)n1)c1ccc(C)cc1 | 0.2 | phenyl trifluoromethyl sulfone (FS-13) |  | 1 | 0 | Eu(III) | 0 | HNO3 | 1 | 294.15 | 0.22 | -0.6575773 | https://doi.org/10.1088/1757-899X/9/1/012068 | IDEaL
957 | 1 | CCN(C(=O)c1cccc(C(=O)N(CC)c2ccc(C)cc2)n1)c1ccc(C)cc1 | 0.2 | phenyl trifluoromethyl sulfone (FS-13) |  | 1 | 0 | Gd(III) | 0 | HNO3 | 1 | 294.15 | 0.14 | -0.853872 | https://doi.org/10.1088/1757-899X/9/1/012068 | IDEaL
958 | 1 | CCN(C(=O)c1cccc(C(=O)N(CC)c2ccc(C)cc2)n1)c1ccc(C)cc1 | 0.2 | phenyl trifluoromethyl sulfone (FS-13) |  | 1 | 0 | Tb(III) | 0 | HNO3 | 1 | 294.15 | 0.16 | -0.79588 | https://doi.org/10.1088/1757-899X/9/1/012068 | IDEaL
959 | 1 | CCN(C(=O)c1cccc(C(=O)N(CC)c2ccc(C)cc2)n1)c1ccc(C)cc1 | 0.2 | phenyl trifluoromethyl sulfone (FS-13) |  | 1 | 0 | Dy(III) | 0 | HNO3 | 1 | 294.15 | 0.18 | -0.7447275 | https://doi.org/10.1088/1757-899X/9/1/012068 | IDEaL
960 | 1 | CCN(C(=O)c1cccc(C(=O)N(CC)c2ccc(C)cc2)n1)c1ccc(C)cc1 | 0.2 | phenyl trifluoromethyl sulfone (FS-13) |  | 1 | 0 | Ho(III) | 0 | HNO3 | 1 | 294.15 | 0.22 | -0.6575773 | https://doi.org/10.1088/1757-899X/9/1/012068 | IDEaL
961 | 1 | CCN(C(=O)c1cccc(C(=O)N(CC)c2ccc(C)cc2)n1)c1ccc(C)cc1 | 0.2 | phenyl trifluoromethyl sulfone (FS-13) |  | 1 | 0 | Er(III) | 0 | HNO3 | 1 | 294.15 | 0.25 | -0.60206 | https://doi.org/10.1088/1757-899X/9/1/012068 | IDEaL
962 | 1 | CCN(C(=O)c1cccc(C(=O)N(CC)c2ccc(C)cc2)n1)c1ccc(C)cc1 | 0.2 | phenyl trifluoromethyl sulfone (FS-13) |  | 1 | 0 | Tm(III) | 0 | HNO3 | 1 | 294.15 | 0.32 | -0.49485 | https://doi.org/10.1088/1757-899X/9/1/012068 | IDEaL
963 | 1 | CCN(C(=O)c1cccc(C(=O)N(CC)c2ccc(C)cc2)n1)c1ccc(C)cc1 | 0.2 | phenyl trifluoromethyl sulfone (FS-13) |  | 1 | 0 | Yb(III) | 0 | HNO3 | 1 | 294.15 | 0.34 | -0.4685211 | https://doi.org/10.1088/1757-899X/9/1/012068 | IDEaL
964 | 1 | CCN(C(=O)c1cccc(C(=O)N(CC)c2ccc(C)cc2)n1)c1ccc(C)cc1 | 0.2 | phenyl trifluoromethyl sulfone (FS-13) |  | 1 | 0 | Lu(III) | 0 | HNO3 | 1 | 294.15 | 0.4 | -0.39794 | https://doi.org/10.1088/1757-899X/9/1/012068 | IDEaL
965 | 1 | CCN(C(=O)c1cccc(C(=O)N(CC)c2ccc(C)cc2)n1)c1ccc(C)cc1 | 0.2 | phenyl trifluoromethyl sulfone (FS-13) |  | 1 | 0 | La(III) | 0 | HNO3 | 0.5 | 294.15 | 0.17 | -0.7695511 | https://doi.org/10.1088/1757-899X/9/1/012068 | IDEaL
966 | 1 | CCN(C(=O)c1cccc(C(=O)N(CC)c2ccc(C)cc2)n1)c1ccc(C)cc1 | 0.2 | phenyl trifluoromethyl sulfone (FS-13) |  | 1 | 0 | La(III) | 0 | HNO3 | 1 | 294.15 | 0.46 | -0.3372422 | https://doi.org/10.1088/1757-899X/9/1/012068 | IDEaL
967 | 1 | CCN(C(=O)c1cccc(C(=O)N(CC)c2ccc(C)cc2)n1)c1ccc(C)cc1 | 0.2 | phenyl trifluoromethyl sulfone (FS-13) |  | 1 | 0 | La(III) | 0 | HNO3 | 2 | 294.15 | 1.2 | 0.07918125 | https://doi.org/10.1088/1757-899X/9/1/012068 | IDEaL
968 | 1 | CCN(C(=O)c1cccc(C(=O)N(CC)c2ccc(C)cc2)n1)c1ccc(C)cc1 | 0.2 | phenyl trifluoromethyl sulfone (FS-13) |  | 1 | 0 | La(III) | 0 | HNO3 | 3 | 294.15 | 2.02 | 0.3053514 | https://doi.org/10.1088/1757-899X/9/1/012068 | IDEaL
969 | 1 | CCN(C(=O)c1cccc(C(=O)N(CC)c2ccc(C)cc2)n1)c1ccc(C)cc1 | 0.2 | phenyl trifluoromethyl sulfone (FS-13) |  | 1 | 0 | La(III) | 0 | HNO3 | 4 | 294.15 | 2.37 | 0.3747483 | https://doi.org/10.1088/1757-899X/9/1/012068 | IDEaL
970 | 1 | CCN(C(=O)c1cccc(C(=O)N(CC)c2ccc(C)cc2)n1)c1ccc(C)cc1 | 0.2 | phenyl trifluoromethyl sulfone (FS-13) |  | 1 | 0 | La(III) | 0 | HNO3 | 5 | 294.15 | 2.23 | 0.3483049 | https://doi.org/10.1088/1757-899X/9/1/012068 | IDEaL
971 | 1 | CCN(C(=O)c1cccc(C(=O)N(CC)c2ccc(C)cc2)n1)c1ccc(C)cc1 | 0.2 | phenyl trifluoromethyl sulfone (FS-13) |  | 1 | 0 | Ce(III) | 0 | HNO3 | 0.5 | 294.15 | 0.13 | -0.8860566 | https://doi.org/10.1088/1757-899X/9/1/012068 | IDEaL
972 | 1 | CCN(C(=O)c1cccc(C(=O)N(CC)c2ccc(C)cc2)n1)c1ccc(C)cc1 | 0.2 | phenyl trifluoromethyl sulfone (FS-13) |  | 1 | 0 | Ce(III) | 0 | HNO3 | 2 | 294.15 | 1.06 | 0.02530587 | https://doi.org/10.1088/1757-899X/9/1/012068 | IDEaL
973 | 1 | CCN(C(=O)c1cccc(C(=O)N(CC)c2ccc(C)cc2)n1)c1ccc(C)cc1 | 0.2 | phenyl trifluoromethyl sulfone (FS-13) |  | 1 | 0 | Ce(III) | 0 | HNO3 | 3 | 294.15 | 2.06 | 0.3138672 | https://doi.org/10.1088/1757-899X/9/1/012068 | IDEaL
974 | 1 | CCN(C(=O)c1cccc(C(=O)N(CC)c2ccc(C)cc2)n1)c1ccc(C)cc1 | 0.2 | phenyl trifluoromethyl sulfone (FS-13) |  | 1 | 0 | Ce(III) | 0 | HNO3 | 4 | 294.15 | 3.07 | 0.4871384 | https://doi.org/10.1088/1757-899X/9/1/012068 | IDEaL
975 | 1 | CCN(C(=O)c1cccc(C(=O)N(CC)c2ccc(C)cc2)n1)c1ccc(C)cc1 | 0.2 | phenyl trifluoromethyl sulfone (FS-13) |  | 1 | 0 | Ce(III) | 0 | HNO3 | 5 | 294.15 | 3.39 | 0.5301997 | https://doi.org/10.1088/1757-899X/9/1/012068 | IDEaL
976 | 1 | CCN(C(=O)c1cccc(C(=O)N(CC)c2ccc(C)cc2)n1)c1ccc(C)cc1 | 0.2 | phenyl trifluoromethyl sulfone (FS-13) |  | 1 | 0 | Pr(III) | 0 | HNO3 | 0.5 | 294.15 | 0.1 | -1 | https://doi.org/10.1088/1757-899X/9/1/012068 | IDEaL
977 | 1 | CCN(C(=O)c1cccc(C(=O)N(CC)c2ccc(C)cc2)n1)c1ccc(C)cc1 | 0.2 | phenyl trifluoromethyl sulfone (FS-13) |  | 1 | 0 | Pr(III) | 0 | HNO3 | 1 | 294.15 | 0.33 | -0.4814861 | https://doi.org/10.1088/1757-899X/9/1/012068 | IDEaL
978 | 1 | CCN(C(=O)c1cccc(C(=O)N(CC)c2ccc(C)cc2)n1)c1ccc(C)cc1 | 0.2 | phenyl trifluoromethyl sulfone (FS-13) |  | 1 | 0 | Pr(III) | 0 | HNO3 | 2 | 294.15 | 1.17 | 0.06818586 | https://doi.org/10.1088/1757-899X/9/1/012068 | IDEaL
979 | 1 | CCN(C(=O)c1cccc(C(=O)N(CC)c2ccc(C)cc2)n1)c1ccc(C)cc1 | 0.2 | phenyl trifluoromethyl sulfone (FS-13) |  | 1 | 0 | Pr(III) | 0 | HNO3 | 3 | 294.15 | 3.19 | 0.5037907 | https://doi.org/10.1088/1757-899X/9/1/012068 | IDEaL
980 | 1 | CCN(C(=O)c1cccc(C(=O)N(CC)c2ccc(C)cc2)n1)c1ccc(C)cc1 | 0.2 | phenyl trifluoromethyl sulfone (FS-13) |  | 1 | 0 | Pr(III) | 0 | HNO3 | 4 | 294.15 | 5.27 | 0.7218106 | https://doi.org/10.1088/1757-899X/9/1/012068 | IDEaL
981 | 1 | CCN(C(=O)c1cccc(C(=O)N(CC)c2ccc(C)cc2)n1)c1ccc(C)cc1 | 0.2 | phenyl trifluoromethyl sulfone (FS-13) |  | 1 | 0 | Pr(III) | 0 | HNO3 | 5 | 294.15 | 6.18 | 0.7909885 | https://doi.org/10.1088/1757-899X/9/1/012068 | IDEaL
982 | 1 | CCN(C(=O)c1cccc(C(=O)N(CC)c2ccc(C)cc2)n1)c1ccc(C)cc1 | 0.2 | phenyl trifluoromethyl sulfone (FS-13) |  | 1 | 0 | Nd(III) | 0 | HNO3 | 0.5 | 294.15 | 0.13 | -0.8860566 | https://doi.org/10.1088/1757-899X/9/1/012068 | IDEaL
983 | 1 | CCN(C(=O)c1cccc(C(=O)N(CC)c2ccc(C)cc2)n1)c1ccc(C)cc1 | 0.2 | phenyl trifluoromethyl sulfone (FS-13) |  | 1 | 0 | Nd(III) | 0 | HNO3 | 1 | 294.15 | 0.37 | -0.4317983 | https://doi.org/10.1088/1757-899X/9/1/012068 | IDEaL
984 | 1 | CCN(C(=O)c1cccc(C(=O)N(CC)c2ccc(C)cc2)n1)c1ccc(C)cc1 | 0.2 | phenyl trifluoromethyl sulfone (FS-13) |  | 1 | 0 | Nd(III) | 0 | HNO3 | 2 | 294.15 | 1.43 | 0.155336 | https://doi.org/10.1088/1757-899X/9/1/012068 | IDEaL
985 | 1 | CCN(C(=O)c1cccc(C(=O)N(CC)c2ccc(C)cc2)n1)c1ccc(C)cc1 | 0.2 | phenyl trifluoromethyl sulfone (FS-13) |  | 1 | 0 | Nd(III) | 0 | HNO3 | 3 | 294.15 | 4.06 | 0.608526 | https://doi.org/10.1088/1757-899X/9/1/012068 | IDEaL
986 | 1 | CCN(C(=O)c1cccc(C(=O)N(CC)c2ccc(C)cc2)n1)c1ccc(C)cc1 | 0.2 | phenyl trifluoromethyl sulfone (FS-13) |  | 1 | 0 | Nd(III) | 0 | HNO3 | 4 | 294.15 | 7.71 | 0.8870544 | https://doi.org/10.1088/1757-899X/9/1/012068 | IDEaL
987 | 1 | CCN(C(=O)c1cccc(C(=O)N(CC)c2ccc(C)cc2)n1)c1ccc(C)cc1 | 0.2 | phenyl trifluoromethyl sulfone (FS-13) |  | 1 | 0 | Nd(III) | 0 | HNO3 | 5 | 294.15 | 10.2 | 1.0086 | https://doi.org/10.1088/1757-899X/9/1/012068 | IDEaL
988 | 1 | CCN(C(=O)c1cccc(C(=O)N(CC)c2ccc(C)cc2)n1)c1ccc(C)cc1 | 0.2 | phenyl trifluoromethyl sulfone (FS-13) |  | 1 | 0 | Sm(III) | 0 | HNO3 | 0.5 | 294.15 | 0.1 | -1 | https://doi.org/10.1088/1757-899X/9/1/012068 | IDEaL
989 | 1 | CCN(C(=O)c1cccc(C(=O)N(CC)c2ccc(C)cc2)n1)c1ccc(C)cc1 | 0.2 | phenyl trifluoromethyl sulfone (FS-13) |  | 1 | 0 | Sm(III) | 0 | HNO3 | 1 | 294.15 | 0.31 | -0.5086383 | https://doi.org/10.1088/1757-899X/9/1/012068 | IDEaL
990 | 1 | CCN(C(=O)c1cccc(C(=O)N(CC)c2ccc(C)cc2)n1)c1ccc(C)cc1 | 0.2 | phenyl trifluoromethyl sulfone (FS-13) |  | 1 | 0 | Sm(III) | 0 | HNO3 | 2 | 294.15 | 1.13 | 0.05307844 | https://doi.org/10.1088/1757-899X/9/1/012068 | IDEaL
991 | 1 | CCN(C(=O)c1cccc(C(=O)N(CC)c2ccc(C)cc2)n1)c1ccc(C)cc1 | 0.2 | phenyl trifluoromethyl sulfone (FS-13) |  | 1 | 0 | Sm(III) | 0 | HNO3 | 3 | 294.15 | 4.14 | 0.6170003 | https://doi.org/10.1088/1757-899X/9/1/012068 | IDEaL
992 | 1 | CCN(C(=O)c1cccc(C(=O)N(CC)c2ccc(C)cc2)n1)c1ccc(C)cc1 | 0.2 | phenyl trifluoromethyl sulfone (FS-13) |  | 1 | 0 | Sm(III) | 0 | HNO3 | 4 | 294.15 | 11.5 | 1.060698 | https://doi.org/10.1088/1757-899X/9/1/012068 | IDEaL
993 | 1 | CCN(C(=O)c1cccc(C(=O)N(CC)c2ccc(C)cc2)n1)c1ccc(C)cc1 | 0.2 | phenyl trifluoromethyl sulfone (FS-13) |  | 1 | 0 | Sm(III) | 0 | HNO3 | 5 | 294.15 | 24.13 | 1.382557 | https://doi.org/10.1088/1757-899X/9/1/012068 | IDEaL
994 | 1 | CCN(C(=O)c1cccc(C(=O)N(CC)c2ccc(C)cc2)n1)c1ccc(C)cc1 | 0.2 | phenyl trifluoromethyl sulfone (FS-13) |  | 1 | 0 | Eu(III) | 0 | HNO3 | 0.5 | 294.15 | 0.07 | -1.154902 | https://doi.org/10.1088/1757-899X/9/1/012068 | IDEaL
995 | 1 | CCN(C(=O)c1cccc(C(=O)N(CC)c2ccc(C)cc2)n1)c1ccc(C)cc1 | 0.2 | phenyl trifluoromethyl sulfone (FS-13) |  | 1 | 0 | Eu(III) | 0 | HNO3 | 2 | 294.15 | 1.13 | 0.05307844 | https://doi.org/10.1088/1757-899X/9/1/012068 | IDEaL
996 | 1 | CCN(C(=O)c1cccc(C(=O)N(CC)c2ccc(C)cc2)n1)c1ccc(C)cc1 | 0.2 | phenyl trifluoromethyl sulfone (FS-13) |  | 1 | 0 | Eu(III) | 0 | HNO3 | 3 | 294.15 | 5.06 | 0.7041505 | https://doi.org/10.1088/1757-899X/9/1/012068 | IDEaL
997 | 1 | CCN(C(=O)c1cccc(C(=O)N(CC)c2ccc(C)cc2)n1)c1ccc(C)cc1 | 0.2 | phenyl trifluoromethyl sulfone (FS-13) |  | 1 | 0 | Eu(III) | 0 | HNO3 | 4 | 294.15 | 18.23 | 1.260787 | https://doi.org/10.1088/1757-899X/9/1/012068 | IDEaL
998 | 1 | CCN(C(=O)c1cccc(C(=O)N(CC)c2ccc(C)cc2)n1)c1ccc(C)cc1 | 0.2 | phenyl trifluoromethyl sulfone (FS-13) |  | 1 | 0 | Eu(III) | 0 | HNO3 | 5 | 294.15 | 53.76 | 1.730459 | https://doi.org/10.1088/1757-899X/9/1/012068 | IDEaL
999 | 1 | CCN(C(=O)c1cccc(C(=O)N(CC)c2ccc(C)cc2)n1)c1ccc(C)cc1 | 0.2 | phenyl trifluoromethyl sulfone (FS-13) |  | 1 | 0 | Gd(III) | 0 | HNO3 | 0.5 | 294.15 | 0.03 | -1.522879 | https://doi.org/10.1088/1757-899X/9/1/012068 | IDEaL
1000 | 1 | CCN(C(=O)c1cccc(C(=O)N(CC)c2ccc(C)cc2)n1)c1ccc(C)cc1 | 0.2 | phenyl trifluoromethyl sulfone (FS-13) |  | 1 | 0 | Gd(III) | 0 | HNO3 | 2 | 294.15 | 0.89 | -0.05060999 | https://doi.org/10.1088/1757-899X/9/1/012068 | IDEaL
1001 | 1 | CCN(C(=O)c1cccc(C(=O)N(CC)c2ccc(C)cc2)n1)c1ccc(C)cc1 | 0.2 | phenyl trifluoromethyl sulfone (FS-13) |  | 1 | 0 | Gd(III) | 0 | HNO3 | 3 | 294.15 | 5.38 | 0.7307823 | https://doi.org/10.1088/1757-899X/9/1/012068 | IDEaL
1002 | 1 | CCN(C(=O)c1cccc(C(=O)N(CC)c2ccc(C)cc2)n1)c1ccc(C)cc1 | 0.2 | phenyl trifluoromethyl sulfone (FS-13) |  | 1 | 0 | Gd(III) | 0 | HNO3 | 4 | 294.15 | 25.12 | 1.40002 | https://doi.org/10.1088/1757-899X/9/1/012068 | IDEaL
1003 | 1 | CCN(C(=O)c1cccc(C(=O)N(CC)c2ccc(C)cc2)n1)c1ccc(C)cc1 | 0.2 | phenyl trifluoromethyl sulfone (FS-13) |  | 1 | 0 | Gd(III) | 0 | HNO3 | 5 | 294.15 | 83.51 | 1.921738 | https://doi.org/10.1088/1757-899X/9/1/012068 | IDEaL
1004 | 1 | CCN(C(=O)c1cccc(C(=O)N(CC)c2ccc(C)cc2)n1)c1ccc(C)cc1 | 0.2 | phenyl trifluoromethyl sulfone (FS-13) |  | 1 | 0 | Tb(III) | 0 | HNO3 | 0.5 | 294.15 | 0.03 | -1.522879 | https://doi.org/10.1088/1757-899X/9/1/012068 | IDEaL
1005 | 1 | CCN(C(=O)c1cccc(C(=O)N(CC)c2ccc(C)cc2)n1)c1ccc(C)cc1 | 0.2 | phenyl trifluoromethyl sulfone (FS-13) |  | 1 | 0 | Tb(III) | 0 | HNO3 | 2 | 294.15 | 1.46 | 0.1643529 | https://doi.org/10.1088/1757-899X/9/1/012068 | IDEaL
1006 | 1 | CCN(C(=O)c1cccc(C(=O)N(CC)c2ccc(C)cc2)n1)c1ccc(C)cc1 | 0.2 | phenyl trifluoromethyl sulfone (FS-13) |  | 1 | 0 | Tb(III) | 0 | HNO3 | 3 | 294.15 | 14.92 | 1.173769 | https://doi.org/10.1088/1757-899X/9/1/012068 | IDEaL
1007 | 1 | CCN(C(=O)c1cccc(C(=O)N(CC)c2ccc(C)cc2)n1)c1ccc(C)cc1 | 0.2 | phenyl trifluoromethyl sulfone (FS-13) |  | 1 | 0 | Tb(III) | 0 | HNO3 | 4 | 294.15 | 96.07 | 1.982588 | https://doi.org/10.1088/1757-899X/9/1/012068 | IDEaL
1008 | 1 | CCN(C(=O)c1cccc(C(=O)N(CC)c2ccc(C)cc2)n1)c1ccc(C)cc1 | 0.2 | phenyl trifluoromethyl sulfone (FS-13) |  | 1 | 0 | Dy(III) | 0 | HNO3 | 0.5 | 294.15 | 0.03 | -1.522879 | https://doi.org/10.1088/1757-899X/9/1/012068 | IDEaL
1009 | 1 | CCc1nnc(-c2cccc(-c3cccc(-c4nnc(CC)c(CC)n4)n3)n2)nc1CC | 0.068 | Tetrachloroethane |  | 1 | 0 | Eu(III) | 0 | HNO3 | 1 | 298.15 | 4.1 | 0.6127839 | https://doi.org/10.1016/j.inoche.2004.12.017 | IDEaL
1010 | 1 | CCCCC(CC)COP(=O)(O)OCC(CC)CCCC | 0.1 | Kerosene |  | 1 | 0 | Dy(III) | 0 | HCl | 0.1 | 293.15 | 22.2 | 1.346353 | https://link.springer.com/article/10.1007%2Fs11663-997-0083-6 | IDEaL
1011 | 1 | CCCCC(CC)COP(=O)(O)OCC(CC)CCCC | 0.1 | Kerosene |  | 1 | 0 | Dy(III) | 0 | HCl | 0.2 | 293.15 | 6.1 | 0.7853298 | https://link.springer.com/article/10.1007%2Fs11663-997-0083-6 | IDEaL
1012 | 1 | CCCCC(CC)COP(=O)(O)OCC(CC)CCCC | 0.1 | Kerosene |  | 1 | 0 | Dy(III) | 0 | HCl | 0.5 | 293.15 | 1.37 | 0.1367206 | https://link.springer.com/article/10.1007%2Fs11663-997-0083-6 | IDEaL
1013 | 1 | CCCCC(CC)COP(=O)(O)OCC(CC)CCCC | 0.1 | Kerosene |  | 1 | 0 | Dy(III) | 0 | HCl | 0.7 | 293.15 | 0.539 | -0.2684112 | https://link.springer.com/article/10.1007%2Fs11663-997-0083-6 | IDEaL
1014 | 1 | CCCCC(CC)COP(=O)(O)OCC(CC)CCCC | 0.1 | Kerosene |  | 1 | 0 | Dy(III) | 0 | HCl | 1 | 293.15 | 0.218 | -0.6615435 | https://link.springer.com/article/10.1007%2Fs11663-997-0083-6 | IDEaL
1015 | 1 | CCCCC(CC)COP(=O)(O)OCC(CC)CCCC | 0.1 | Kerosene |  | 1 | 0 | Dy(III) | 0 | HCl | 2 | 293.15 | 0.14 | -0.853872 | https://link.springer.com/article/10.1007%2Fs11663-997-0083-6 | IDEaL
1016 | 1 | CCCCC(CC)COP(=O)(O)OCC(CC)CCCC | 0.1 | Kerosene |  | 1 | 0 | Dy(III) | 0 | HCl | 3 | 293.15 | 0.144 | -0.8416375 | https://link.springer.com/article/10.1007%2Fs11663-997-0083-6 | IDEaL
1017 | 1 | CCCCC(CC)COP(=O)(O)OCC(CC)CCCC | 0.1 | Kerosene |  | 1 | 0 | Dy(III) | 0 | HCl | 5 | 293.15 | 0.157 | -0.8041003 | https://link.springer.com/article/10.1007%2Fs11663-997-0083-6 | IDEaL
1018 | 1 | CCCCC(CC)COP(=O)(O)OCC(CC)CCCC | 0.1 | Kerosene |  | 1 | 0 | Dy(III) | 0 | HCl | 7 | 293.15 | 0.14 | -0.853872 | https://link.springer.com/article/10.1007%2Fs11663-997-0083-6 | IDEaL
1019 | 1 | CCCCC(CC)COP(=O)(O)CC(CC)CCCC | 0.1 | Kerosene |  | 1 | 0 | Dy(III) | 0 | HCl | 0.05 | 293.15 | 4.94 | 0.6937269 | https://doi.org/10.1016/j.hydromet.2015.05.004 | IDEaL
1020 | 1 | CCCCC(CC)COP(=O)(O)CC(CC)CCCC | 0.1 | Kerosene |  | 1 | 0 | Dy(III) | 0 | HCl | 0.07 | 293.15 | 2.63 | 0.4199557 | https://doi.org/10.1016/j.hydromet.2015.05.004 | IDEaL
1021 | 1 | CCCCC(CC)COP(=O)(O)CC(CC)CCCC | 0.1 | Kerosene |  | 1 | 0 | Dy(III) | 0 | HCl | 0.1 | 293.15 | 1.17 | 0.06818586 | https://doi.org/10.1016/j.hydromet.2015.05.004 | IDEaL
1022 | 1 | CCCCC(CC)COP(=O)(O)CC(CC)CCCC | 0.1 | Kerosene |  | 1 | 0 | Dy(III) | 0 | HCl | 0.2 | 293.15 | 0.294 | -0.5316527 | https://doi.org/10.1016/j.hydromet.2015.05.004 | IDEaL
1023 | 1 | CCCCC(CC)COP(=O)(O)CC(CC)CCCC | 0.1 | Kerosene |  | 1 | 0 | Dy(III) | 0 | HCl | 0.5 | 293.15 | 0.117 | -0.9318141 | https://doi.org/10.1016/j.hydromet.2015.05.004 | IDEaL
1024 | 1 | CCCCC(CC)COP(=O)(O)CC(CC)CCCC | 0.1 | Kerosene |  | 1 | 0 | Dy(III) | 0 | HCl | 0.7 | 293.15 | 0.102 | -0.9913998 | https://doi.org/10.1016/j.hydromet.2015.05.004 | IDEaL
1025 | 1 | CCCCC(CC)COP(=O)(O)CC(CC)CCCC | 0.1 | Kerosene |  | 1 | 0 | Dy(III) | 0 | HCl | 1 | 293.15 | 0.085 | -1.070581 | https://doi.org/10.1016/j.hydromet.2015.05.004 | IDEaL
1026 | 1 | CCCCC(CC)COP(=O)(O)CC(CC)CCCC | 0.1 | Kerosene |  | 1 | 0 | Dy(III) | 0 | HCl | 2 | 293.15 | 0.081 | -1.091515 | https://doi.org/10.1016/j.hydromet.2015.05.004 | IDEaL
1027 | 1 | CCCCC(CC)COP(=O)(O)CC(CC)CCCC | 0.1 | Kerosene |  | 1 | 0 | Dy(III) | 0 | HCl | 3 | 293.15 | 0.08 | -1.09691 | https://doi.org/10.1016/j.hydromet.2015.05.004 | IDEaL
1028 | 1 | CCCCC(CC)COP(=O)(O)CC(CC)CCCC | 0.1 | Kerosene |  | 1 | 0 | Dy(III) | 0 | HCl | 5 | 293.15 | 0.076 | -1.119186 | https://doi.org/10.1016/j.hydromet.2015.05.004 | IDEaL
1029 | 1 | CCCCC(CC)COP(=O)(O)CC(CC)CCCC | 0.1 | Kerosene |  | 1 | 0 | Dy(III) | 0 | HCl | 7 | 293.15 | 0.076 | -1.119186 | https://doi.org/10.1016/j.hydromet.2015.05.004 | IDEaL
1030 | 1 | CCCCCCCCN(CCCCCCCC)C(=O)CN(CC(=O)N(CCCCCCCC)CCCCCCCC)CC(=O)N(CCCCCCCC)CCCCCCCC | 0.1 | n-Dodecane |  | 1 | 0 | La(III) | 0 | HNO3 | 0.1 | 298.15 | 0.247 | -0.607303 | https://doi.org/10.1080/07366299.2013.836422 | IDEaL
1031 | 1 | CCCCCCCCN(CCCCCCCC)C(=O)CN(CC(=O)N(CCCCCCCC)CCCCCCCC)CC(=O)N(CCCCCCCC)CCCCCCCC | 0.1 | n-Dodecane |  | 1 | 0 | La(III) | 0 | HNO3 | 0.2 | 298.15 | 0.166 | -0.7798919 | https://doi.org/10.1080/07366299.2013.836422 | IDEaL
1032 | 1 | CCCCCCCCN(CCCCCCCC)C(=O)CN(CC(=O)N(CCCCCCCC)CCCCCCCC)CC(=O)N(CCCCCCCC)CCCCCCCC | 0.1 | n-Dodecane |  | 1 | 0 | La(III) | 0 | HNO3 | 0.5 | 298.15 | 1.21 | 0.08278537 | https://doi.org/10.1080/07366299.2013.836422 | IDEaL
1033 | 1 | CCCCCCCCN(CCCCCCCC)C(=O)CN(CC(=O)N(CCCCCCCC)CCCCCCCC)CC(=O)N(CCCCCCCC)CCCCCCCC | 0.1 | n-Dodecane |  | 1 | 0 | La(III) | 0 | HNO3 | 1 | 298.15 | 3.22 | 0.5078559 | https://doi.org/10.1080/07366299.2013.836422 | IDEaL
1034 | 1 | CCCCCCCCN(CCCCCCCC)C(=O)CN(CC(=O)N(CCCCCCCC)CCCCCCCC)CC(=O)N(CCCCCCCC)CCCCCCCC | 0.1 | n-Dodecane |  | 1 | 0 | La(III) | 0 | HNO3 | 3 | 298.15 | 1.21 | 0.08278537 | https://doi.org/10.1080/07366299.2013.836422 | IDEaL
1035 | 1 | CCCCCCCCN(CCCCCCCC)C(=O)CN(CC(=O)N(CCCCCCCC)CCCCCCCC)CC(=O)N(CCCCCCCC)CCCCCCCC | 0.1 | n-Dodecane |  | 1 | 0 | Ce(III) | 0 | HNO3 | 0.1 | 298.15 | 0.486 | -0.3133637 | https://doi.org/10.1080/07366299.2013.836422 | IDEaL
1036 | 1 | CCCCCCCCN(CCCCCCCC)C(=O)CN(CC(=O)N(CCCCCCCC)CCCCCCCC)CC(=O)N(CCCCCCCC)CCCCCCCC | 0.1 | n-Dodecane |  | 1 | 0 | Ce(III) | 0 | HNO3 | 0.2 | 298.15 | 0.296 | -0.5287083 | https://doi.org/10.1080/07366299.2013.836422 | IDEaL
1037 | 1 | CCCCCCCCN(CCCCCCCC)C(=O)CN(CC(=O)N(CCCCCCCC)CCCCCCCC)CC(=O)N(CCCCCCCC)CCCCCCCC | 0.1 | n-Dodecane |  | 1 | 0 | Ce(III) | 0 | HNO3 | 0.5 | 298.15 | 0.919 | -0.03668449 | https://doi.org/10.1080/07366299.2013.836422 | IDEaL
1038 | 1 | CCCCCCCCN(CCCCCCCC)C(=O)CN(CC(=O)N(CCCCCCCC)CCCCCCCC)CC(=O)N(CCCCCCCC)CCCCCCCC | 0.1 | n-Dodecane |  | 1 | 0 | Ce(III) | 0 | HNO3 | 1 | 298.15 | 2.21 | 0.3443923 | https://doi.org/10.1080/07366299.2013.836422 | IDEaL
1039 | 1 | CCCCCCCCN(CCCCCCCC)C(=O)CN(CC(=O)N(CCCCCCCC)CCCCCCCC)CC(=O)N(CCCCCCCC)CCCCCCCC | 0.1 | n-Dodecane |  | 1 | 0 | Ce(III) | 0 | HNO3 | 3 | 298.15 | 0.849 | -0.07109231 | https://doi.org/10.1080/07366299.2013.836422 | IDEaL
1040 | 1 | CCCCCCCCN(CCCCCCCC)C(=O)CN(CC(=O)N(CCCCCCCC)CCCCCCCC)CC(=O)N(CCCCCCCC)CCCCCCCC | 0.1 | n-Dodecane |  | 1 | 0 | Nd(III) | 0 | HNO3 | 0.1 | 298.15 | 0.655 | -0.1837587 | https://doi.org/10.1080/07366299.2013.836422 | IDEaL
1041 | 1 | CCCCCCCCN(CCCCCCCC)C(=O)CN(CC(=O)N(CCCCCCCC)CCCCCCCC)CC(=O)N(CCCCCCCC)CCCCCCCC | 0.1 | n-Dodecane |  | 1 | 0 | Nd(III) | 0 | HNO3 | 0.2 | 298.15 | 0.347 | -0.4596705 | https://doi.org/10.1080/07366299.2013.836422 | IDEaL
1042 | 1 | CCCCCCCCN(CCCCCCCC)C(=O)CN(CC(=O)N(CCCCCCCC)CCCCCCCC)CC(=O)N(CCCCCCCC)CCCCCCCC | 0.1 | n-Dodecane |  | 1 | 0 | Nd(III) | 0 | HNO3 | 0.5 | 298.15 | 0.347 | -0.4596705 | https://doi.org/10.1080/07366299.2013.836422 | IDEaL
1043 | 1 | CCCCCCCCN(CCCCCCCC)C(=O)CN(CC(=O)N(CCCCCCCC)CCCCCCCC)CC(=O)N(CCCCCCCC)CCCCCCCC | 0.1 | n-Dodecane |  | 1 | 0 | Nd(III) | 0 | HNO3 | 1 | 298.15 | 0.526 | -0.2790143 | https://doi.org/10.1080/07366299.2013.836422 | IDEaL
1044 | 1 | CCCCCCCCN(CCCCCCCC)C(=O)CN(CC(=O)N(CCCCCCCC)CCCCCCCC)CC(=O)N(CCCCCCCC)CCCCCCCC | 0.1 | n-Dodecane |  | 1 | 0 | Nd(III) | 0 | HNO3 | 3 | 298.15 | 0.233 | -0.6326441 | https://doi.org/10.1080/07366299.2013.836422 | IDEaL
1045 | 1 | CCCCCCCCN(CCCCCCCC)C(=O)CN(CC(=O)N(CCCCCCCC)CCCCCCCC)CC(=O)N(CCCCCCCC)CCCCCCCC | 0.1 | n-Dodecane |  | 1 | 0 | Sm(III) | 0 | HNO3 | 0.1 | 298.15 | 0.526 | -0.2790143 | https://doi.org/10.1080/07366299.2013.836422 | IDEaL
1046 | 1 | CCCCCCCCN(CCCCCCCC)C(=O)CN(CC(=O)N(CCCCCCCC)CCCCCCCC)CC(=O)N(CCCCCCCC)CCCCCCCC | 0.1 | n-Dodecane |  | 1 | 0 | Sm(III) | 0 | HNO3 | 0.2 | 298.15 | 0.302 | -0.5199931 | https://doi.org/10.1080/07366299.2013.836422 | IDEaL
1047 | 1 | CCCCCCCCN(CCCCCCCC)C(=O)CN(CC(=O)N(CCCCCCCC)CCCCCCCC)CC(=O)N(CCCCCCCC)CCCCCCCC | 0.1 | n-Dodecane |  | 1 | 0 | Sm(III) | 0 | HNO3 | 0.5 | 298.15 | 0.166 | -0.7798919 | https://doi.org/10.1080/07366299.2013.836422 | IDEaL
1048 | 1 | CCCCCCCCN(CCCCCCCC)C(=O)CN(CC(=O)N(CCCCCCCC)CCCCCCCC)CC(=O)N(CCCCCCCC)CCCCCCCC | 0.1 | n-Dodecane |  | 1 | 0 | Sm(III) | 0 | HNO3 | 1 | 298.15 | 0.118 | -0.928118 | https://doi.org/10.1080/07366299.2013.836422 | IDEaL
1049 | 1 | CCCCCCCCN(CCCCCCCC)C(=O)CN(CC(=O)N(CCCCCCCC)CCCCCCCC)CC(=O)N(CCCCCCCC)CCCCCCCC | 0.1 | n-Dodecane |  | 1 | 0 | Sm(III) | 0 | HNO3 | 3 | 298.15 | 0.0665 | -1.177178 | https://doi.org/10.1080/07366299.2013.836422 | IDEaL
1050 | 1 | CCCCCCCCN(CCCCCCCC)C(=O)CN(CC(=O)N(CCCCCCCC)CCCCCCCC)CC(=O)N(CCCCCCCC)CCCCCCCC | 0.1 | n-Dodecane |  | 1 | 0 | Eu(III) | 0 | HNO3 | 0.1 | 298.15 | 0.449 | -0.3477537 | https://doi.org/10.1080/07366299.2013.836422 | IDEaL
1051 | 1 | CCCCCCCCN(CCCCCCCC)C(=O)CN(CC(=O)N(CCCCCCCC)CCCCCCCC)CC(=O)N(CCCCCCCC)CCCCCCCC | 0.1 | n-Dodecane |  | 1 | 0 | Eu(III) | 0 | HNO3 | 0.2 | 298.15 | 0.238 | -0.623423 | https://doi.org/10.1080/07366299.2013.836422 | IDEaL
1052 | 1 | CCCCCCCCN(CCCCCCCC)C(=O)CN(CC(=O)N(CCCCCCCC)CCCCCCCC)CC(=O)N(CCCCCCCC)CCCCCCCC | 0.1 | n-Dodecane |  | 1 | 0 | Eu(III) | 0 | HNO3 | 0.5 | 298.15 | 0.136 | -0.8664611 | https://doi.org/10.1080/07366299.2013.836422 | IDEaL
1053 | 1 | CCCCCCCCN(CCCCCCCC)C(=O)CN(CC(=O)N(CCCCCCCC)CCCCCCCC)CC(=O)N(CCCCCCCC)CCCCCCCC | 0.1 | n-Dodecane |  | 1 | 0 | Eu(III) | 0 | HNO3 | 1 | 298.15 | 0.0796 | -1.099087 | https://doi.org/10.1080/07366299.2013.836422 | IDEaL
1054 | 1 | CCCCCCCCN(CCCCCCCC)C(=O)CN(CC(=O)N(CCCCCCCC)CCCCCCCC)CC(=O)N(CCCCCCCC)CCCCCCCC | 0.1 | n-Dodecane |  | 1 | 0 | Eu(III) | 0 | HNO3 | 3 | 298.15 | 0.0579 | -1.237321 | https://doi.org/10.1080/07366299.2013.836422 | IDEaL
1055 | 1 | CCCCCCCCN(CCCCCCCC)C(=O)CN(CC(=O)N(CCCCCCCC)CCCCCCCC)CC(=O)N(CCCCCCCC)CCCCCCCC | 0.1 | n-Dodecane |  | 1 | 0 | Yb(III) | 0 | HNO3 | 0.1 | 298.15 | 0.142 | -0.8477117 | https://doi.org/10.1080/07366299.2013.836422 | IDEaL
1056 | 1 | CCCCCCCCN(CCCCCCCC)C(=O)CN(CC(=O)N(CCCCCCCC)CCCCCCCC)CC(=O)N(CCCCCCCC)CCCCCCCC | 0.1 | n-Dodecane |  | 1 | 0 | Yb(III) | 0 | HNO3 | 0.2 | 298.15 | 0.0397 | -1.401209 | https://doi.org/10.1080/07366299.2013.836422 | IDEaL
1057 | 1 | CCCCCCCCN(CCCCCCCC)C(=O)CN(CC(=O)N(CCCCCCCC)CCCCCCCC)CC(=O)N(CCCCCCCC)CCCCCCCC | 0.1 | n-Dodecane |  | 1 | 0 | Yb(III) | 0 | HNO3 | 0.5 | 298.15 | 0.0397 | -1.401209 | https://doi.org/10.1080/07366299.2013.836422 | IDEaL
1058 | 1 | CCCCCCCCN(CCCCCCCC)C(=O)CN(CC(=O)N(CCCCCCCC)CCCCCCCC)CC(=O)N(CCCCCCCC)CCCCCCCC | 0.1 | n-Dodecane |  | 1 | 0 | Yb(III) | 0 | HNO3 | 1 | 298.15 | 0.0198 | -1.703335 | https://doi.org/10.1080/07366299.2013.836422 | IDEaL
1059 | 1 | CCCCCCCCN(CCCCCCCC)C(=O)CN(CC(=O)N(CCCCCCCC)CCCCCCCC)CC(=O)N(CCCCCCCC)CCCCCCCC | 0.1 | n-Dodecane |  | 1 | 0 | Yb(III) | 0 | HNO3 | 3 | 298.15 | 0.03 | -1.522879 | https://doi.org/10.1080/07366299.2013.836422 | IDEaL
1060 | 1 | CCCCCCCCN(CCCCCCCC)C(=O)CN(CC(=O)N(CCCCCCCC)CCCCCCCC)CC(=O)N(CCCCCCCC)CCCCCCCC | 0.1 | n-Dodecane |  | 1 | 0 | Lu(III) | 0 | HNO3 | 0.1 | 298.15 | 0.139 | -0.8569852 | https://doi.org/10.1080/07366299.2013.836422 | IDEaL
1061 | 1 | CCCCCCCCN(CCCCCCCC)C(=O)CN(CC(=O)N(CCCCCCCC)CCCCCCCC)CC(=O)N(CCCCCCCC)CCCCCCCC | 0.1 | n-Dodecane |  | 1 | 0 | Lu(III) | 0 | HNO3 | 0.2 | 298.15 | 0.0389 | -1.41005 | https://doi.org/10.1080/07366299.2013.836422 | IDEaL
1062 | 1 | CCCCCCCCN(CCCCCCCC)C(=O)CN(CC(=O)N(CCCCCCCC)CCCCCCCC)CC(=O)N(CCCCCCCC)CCCCCCCC | 0.1 | n-Dodecane |  | 1 | 0 | Lu(III) | 0 | HNO3 | 0.5 | 298.15 | 0.0389 | -1.41005 | https://doi.org/10.1080/07366299.2013.836422 | IDEaL
1063 | 1 | CCCCCCCCN(CCCCCCCC)C(=O)CN(CC(=O)N(CCCCCCCC)CCCCCCCC)CC(=O)N(CCCCCCCC)CCCCCCCC | 0.1 | n-Dodecane |  | 1 | 0 | Lu(III) | 0 | HNO3 | 1 | 298.15 | 0.0198 | -1.703335 | https://doi.org/10.1080/07366299.2013.836422 | IDEaL
1064 | 1 | CCCCCCCCN(CCCCCCCC)C(=O)CN(CC(=O)N(CCCCCCCC)CCCCCCCC)CC(=O)N(CCCCCCCC)CCCCCCCC | 0.1 | n-Dodecane |  | 1 | 0 | Lu(III) | 0 | HNO3 | 3 | 298.15 | 0.0198 | -1.703335 | https://doi.org/10.1080/07366299.2013.836422 | IDEaL
1065 | 1 | CCCCCCCCN(CCCCCCCC)C(=O)CN(CC(=O)N(CCCCCCCC)CCCCCCCC)CC(=O)N(CCCCCCCC)CCCCCCCC | 0.05 | n-Dodecane |  | 1 | 0 | La(III) | 0 | HNO3 | 0.2 | 298.15 | 0.1 | -1 | https://doi.org/10.1080/07366299.2013.836422 | IDEaL
1066 | 1 | CCCCCCCCN(CCCCCCCC)C(=O)CN(CC(=O)N(CCCCCCCC)CCCCCCCC)CC(=O)N(CCCCCCCC)CCCCCCCC | 0.1 | n-Dodecane |  | 1 | 0 | La(III) | 0 | HNO3 | 0.2 | 298.15 | 0.208 | -0.6819367 | https://doi.org/10.1080/07366299.2013.836422 | IDEaL
1067 | 1 | CCCCCCCCN(CCCCCCCC)C(=O)CN(CC(=O)N(CCCCCCCC)CCCCCCCC)CC(=O)N(CCCCCCCC)CCCCCCCC | 0.2 | n-Dodecane |  | 1 | 0 | La(III) | 0 | HNO3 | 0.2 | 298.15 | 0.39 | -0.4089354 | https://doi.org/10.1080/07366299.2013.836422 | IDEaL
1068 | 1 | CCCCCCCCN(CCCCCCCC)C(=O)CN(CC(=O)N(CCCCCCCC)CCCCCCCC)CC(=O)N(CCCCCCCC)CCCCCCCC | 0.5 | n-Dodecane |  | 1 | 0 | La(III) | 0 | HNO3 | 0.2 | 298.15 | 1 | 0 | https://doi.org/10.1080/07366299.2013.836422 | IDEaL
1069 | 1 | CCCCCCCCN(CCCCCCCC)C(=O)CN(CC(=O)N(CCCCCCCC)CCCCCCCC)CC(=O)N(CCCCCCCC)CCCCCCCC | 0.2 | n-Dodecane |  | 1 | 0 | Ce(III) | 0 | HNO3 | 0.2 | 298.15 | 0.63 | -0.2006595 | https://doi.org/10.1080/07366299.2013.836422 | IDEaL
1070 | 1 | CCCCCCCCN(CCCCCCCC)C(=O)CN(CC(=O)N(CCCCCCCC)CCCCCCCC)CC(=O)N(CCCCCCCC)CCCCCCCC | 0.5 | n-Dodecane |  | 1 | 0 | Ce(III) | 0 | HNO3 | 0.2 | 298.15 | 1.85 | 0.2671717 | https://doi.org/10.1080/07366299.2013.836422 | IDEaL
1071 | 1 | CCCCCCCCN(CCCCCCCC)C(=O)CN(CC(=O)N(CCCCCCCC)CCCCCCCC)CC(=O)N(CCCCCCCC)CCCCCCCC | 0.05 | n-Dodecane |  | 1 | 0 | Nd(III) | 0 | HNO3 | 0.2 | 298.15 | 0.249 | -0.6038007 | https://doi.org/10.1080/07366299.2013.836422 | IDEaL
1072 | 1 | CCCCCCCCN(CCCCCCCC)C(=O)CN(CC(=O)N(CCCCCCCC)CCCCCCCC)CC(=O)N(CCCCCCCC)CCCCCCCC | 0.1 | n-Dodecane |  | 1 | 0 | Nd(III) | 0 | HNO3 | 0.2 | 298.15 | 0.559 | -0.2525882 | https://doi.org/10.1080/07366299.2013.836422 | IDEaL
1073 | 1 | CCCCCCCCN(CCCCCCCC)C(=O)CN(CC(=O)N(CCCCCCCC)CCCCCCCC)CC(=O)N(CCCCCCCC)CCCCCCCC | 0.2 | n-Dodecane |  | 1 | 0 | Nd(III) | 0 | HNO3 | 0.2 | 298.15 | 1.02 | 0.008600172 | https://doi.org/10.1080/07366299.2013.836422 | IDEaL
1074 | 1 | CCCCCCCCN(CCCCCCCC)C(=O)CN(CC(=O)N(CCCCCCCC)CCCCCCCC)CC(=O)N(CCCCCCCC)CCCCCCCC | 0.5 | n-Dodecane |  | 1 | 0 | Nd(III) | 0 | HNO3 | 0.2 | 298.15 | 2.09 | 0.3201463 | https://doi.org/10.1080/07366299.2013.836422 | IDEaL
1075 | 1 | CCCCCCCCN(CCCCCCCC)C(=O)CN(CC(=O)N(CCCCCCCC)CCCCCCCC)CC(=O)N(CCCCCCCC)CCCCCCCC | 0.2 | n-Dodecane |  | 1 | 0 | Sm(III) | 0 | HNO3 | 0.2 | 298.15 | 0.988 | -0.005243055 | https://doi.org/10.1080/07366299.2013.836422 | IDEaL
1076 | 1 | CCCCCCCCN(CCCCCCCC)C(=O)CN(CC(=O)N(CCCCCCCC)CCCCCCCC)CC(=O)N(CCCCCCCC)CCCCCCCC | 0.5 | n-Dodecane |  | 1 | 0 | Sm(III) | 0 | HNO3 | 0.2 | 298.15 | 2.58 | 0.4116197 | https://doi.org/10.1080/07366299.2013.836422 | IDEaL
1077 | 1 | CCCCCCCCN(CCCCCCCC)C(=O)CN(CC(=O)N(CCCCCCCC)CCCCCCCC)CC(=O)N(CCCCCCCC)CCCCCCCC | 0.05 | n-Dodecane |  | 1 | 0 | Eu(III) | 0 | HNO3 | 0.2 | 298.15 | 0.196 | -0.7077439 | https://doi.org/10.1080/07366299.2013.836422 | IDEaL
1078 | 1 | CCCCCCCCN(CCCCCCCC)C(=O)CN(CC(=O)N(CCCCCCCC)CCCCCCCC)CC(=O)N(CCCCCCCC)CCCCCCCC | 0.1 | n-Dodecane |  | 1 | 0 | Eu(III) | 0 | HNO3 | 0.2 | 298.15 | 0.357 | -0.4473318 | https://doi.org/10.1080/07366299.2013.836422 | IDEaL
1079 | 1 | CCCCCCCCN(CCCCCCCC)C(=O)CN(CC(=O)N(CCCCCCCC)CCCCCCCC)CC(=O)N(CCCCCCCC)CCCCCCCC | 0.2 | n-Dodecane |  | 1 | 0 | Eu(III) | 0 | HNO3 | 0.2 | 298.15 | 0.732 | -0.1354889 | https://doi.org/10.1080/07366299.2013.836422 | IDEaL
1080 | 1 | CCCCCCCCN(CCCCCCCC)C(=O)CN(CC(=O)N(CCCCCCCC)CCCCCCCC)CC(=O)N(CCCCCCCC)CCCCCCCC | 0.5 | n-Dodecane |  | 1 | 0 | Eu(III) | 0 | HNO3 | 0.2 | 298.15 | 2.09 | 0.3201463 | https://doi.org/10.1080/07366299.2013.836422 | IDEaL
1081 | 1 | CCCCCCCCN(CCCCCCCC)C(=O)CN(CC(=O)N(CCCCCCCC)CCCCCCCC)CC(=O)N(CCCCCCCC)CCCCCCCC | 0.05 | n-Dodecane |  | 1 | 0 | Lu(III) | 0 | HNO3 | 0.2 | 298.15 | 0.0189 | -1.723538 | https://doi.org/10.1080/07366299.2013.836422 | IDEaL
1082 | 1 | CCCCCCCCN(CCCCCCCC)C(=O)CN(CC(=O)N(CCCCCCCC)CCCCCCCC)CC(=O)N(CCCCCCCC)CCCCCCCC | 0.1 | n-Dodecane |  | 1 | 0 | Lu(III) | 0 | HNO3 | 0.2 | 298.15 | 0.0556 | -1.254925 | https://doi.org/10.1080/07366299.2013.836422 | IDEaL
1083 | 1 | CCCCCCCCN(CCCCCCCC)C(=O)CN(CC(=O)N(CCCCCCCC)CCCCCCCC)CC(=O)N(CCCCCCCC)CCCCCCCC | 0.2 | n-Dodecane |  | 1 | 0 | Lu(III) | 0 | HNO3 | 0.2 | 298.15 | 0.104 | -0.9829667 | https://doi.org/10.1080/07366299.2013.836422 | IDEaL
1084 | 1 | CCCCCCCCN(CCCCCCCC)C(=O)CN(CC(=O)N(CCCCCCCC)CCCCCCCC)CC(=O)N(CCCCCCCC)CCCCCCCC | 0.5 | n-Dodecane |  | 1 | 0 | Lu(III) | 0 | HNO3 | 0.2 | 298.15 | 0.264 | -0.5783961 | https://doi.org/10.1080/07366299.2013.836422 | IDEaL
1085 | 1 | CCCCCCCCN(CCCCCCCC)C(=O)CN(CC(=O)N(CCCCCCCC)CCCCCCCC)CC(=O)N(CCCCCCCC)CCCCCCCC | 0.05 | n-Dodecane |  | 1 | 0 | La(III) | 0 | HNO3 | 1 | 298.15 | 1.64 | 0.2148438 | https://doi.org/10.1080/07366299.2013.836422 | IDEaL
1086 | 1 | CCCCCCCCN(CCCCCCCC)C(=O)CN(CC(=O)N(CCCCCCCC)CCCCCCCC)CC(=O)N(CCCCCCCC)CCCCCCCC | 0.1 | n-Dodecane |  | 1 | 0 | La(III) | 0 | HNO3 | 1 | 298.15 | 2.47 | 0.392697 | https://doi.org/10.1080/07366299.2013.836422 | IDEaL
1087 | 1 | CCCCCCCCN(CCCCCCCC)C(=O)CN(CC(=O)N(CCCCCCCC)CCCCCCCC)CC(=O)N(CCCCCCCC)CCCCCCCC | 0.2 | n-Dodecane |  | 1 | 0 | La(III) | 0 | HNO3 | 1 | 298.15 | 4.45 | 0.64836 | https://doi.org/10.1080/07366299.2013.836422 | IDEaL
1088 | 1 | CCCCCCCCN(CCCCCCCC)C(=O)CN(CC(=O)N(CCCCCCCC)CCCCCCCC)CC(=O)N(CCCCCCCC)CCCCCCCC | 0.5 | n-Dodecane |  | 1 | 0 | La(III) | 0 | HNO3 | 1 | 298.15 | 6.08 | 0.7839036 | https://doi.org/10.1080/07366299.2013.836422 | IDEaL
1089 | 1 | CCCCCCCCN(CCCCCCCC)C(=O)CN(CC(=O)N(CCCCCCCC)CCCCCCCC)CC(=O)N(CCCCCCCC)CCCCCCCC | 0.05 | n-Dodecane |  | 1 | 0 | Ce(III) | 0 | HNO3 | 1 | 298.15 | 1.14 | 0.05690485 | https://doi.org/10.1080/07366299.2013.836422 | IDEaL
1090 | 1 | CCCCCCCCN(CCCCCCCC)C(=O)CN(CC(=O)N(CCCCCCCC)CCCCCCCC)CC(=O)N(CCCCCCCC)CCCCCCCC | 0.1 | n-Dodecane |  | 1 | 0 | Ce(III) | 0 | HNO3 | 1 | 298.15 | 1.84 | 0.2648178 | https://doi.org/10.1080/07366299.2013.836422 | IDEaL
1091 | 1 | CCCCCCCCN(CCCCCCCC)C(=O)CN(CC(=O)N(CCCCCCCC)CCCCCCCC)CC(=O)N(CCCCCCCC)CCCCCCCC | 0.2 | n-Dodecane |  | 1 | 0 | Ce(III) | 0 | HNO3 | 1 | 298.15 | 3.37 | 0.5276299 | https://doi.org/10.1080/07366299.2013.836422 | IDEaL
1092 | 1 | CCCCCCCCN(CCCCCCCC)C(=O)CN(CC(=O)N(CCCCCCCC)CCCCCCCC)CC(=O)N(CCCCCCCC)CCCCCCCC | 0.5 | n-Dodecane |  | 1 | 0 | Ce(III) | 0 | HNO3 | 1 | 298.15 | 5.15 | 0.7118072 | https://doi.org/10.1080/07366299.2013.836422 | IDEaL
1093 | 1 | CCCCCCCCN(CCCCCCCC)C(=O)CN(CC(=O)N(CCCCCCCC)CCCCCCCC)CC(=O)N(CCCCCCCC)CCCCCCCC | 0.05 | n-Dodecane |  | 1 | 0 | Nd(III) | 0 | HNO3 | 1 | 298.15 | 0.296 | -0.5287083 | https://doi.org/10.1080/07366299.2013.836422 | IDEaL
1094 | 1 | CCCCCCCCN(CCCCCCCC)C(=O)CN(CC(=O)N(CCCCCCCC)CCCCCCCC)CC(=O)N(CCCCCCCC)CCCCCCCC | 0.1 | n-Dodecane |  | 1 | 0 | Nd(III) | 0 | HNO3 | 1 | 298.15 | 0.445 | -0.35164 | https://doi.org/10.1080/07366299.2013.836422 | IDEaL
1095 | 1 | CCCCCCCCN(CCCCCCCC)C(=O)CN(CC(=O)N(CCCCCCCC)CCCCCCCC)CC(=O)N(CCCCCCCC)CCCCCCCC | 0.2 | n-Dodecane |  | 1 | 0 | Nd(III) | 0 | HNO3 | 1 | 298.15 | 0.863 | -0.0639892 | https://doi.org/10.1080/07366299.2013.836422 | IDEaL
1096 | 1 | CCCCCCCCN(CCCCCCCC)C(=O)CN(CC(=O)N(CCCCCCCC)CCCCCCCC)CC(=O)N(CCCCCCCC)CCCCCCCC | 0.5 | n-Dodecane |  | 1 | 0 | Nd(III) | 0 | HNO3 | 1 | 298.15 | 1.5 | 0.1760913 | https://doi.org/10.1080/07366299.2013.836422 | IDEaL
1097 | 1 | CCCCCCCCN(CCCCCCCC)C(=O)CN(CC(=O)N(CCCCCCCC)CCCCCCCC)CC(=O)N(CCCCCCCC)CCCCCCCC | 0.05 | n-Dodecane |  | 1 | 0 | Sm(III) | 0 | HNO3 | 1 | 298.15 | 0.0525 | -1.279841 | https://doi.org/10.1080/07366299.2013.836422 | IDEaL
1098 | 1 | CCCCCCCCN(CCCCCCCC)C(=O)CN(CC(=O)N(CCCCCCCC)CCCCCCCC)CC(=O)N(CCCCCCCC)CCCCCCCC | 0.1 | n-Dodecane |  | 1 | 0 | Sm(III) | 0 | HNO3 | 1 | 298.15 | 0.102 | -0.9913998 | https://doi.org/10.1080/07366299.2013.836422 | IDEaL
1099 | 1 | CCCCCCCCN(CCCCCCCC)C(=O)CN(CC(=O)N(CCCCCCCC)CCCCCCCC)CC(=O)N(CCCCCCCC)CCCCCCCC | 0.2 | n-Dodecane |  | 1 | 0 | Sm(III) | 0 | HNO3 | 1 | 298.15 | 0.247 | -0.607303 | https://doi.org/10.1080/07366299.2013.836422 | IDEaL
1100 | 1 | CCCCCCCCN(CCCCCCCC)C(=O)CN(CC(=O)N(CCCCCCCC)CCCCCCCC)CC(=O)N(CCCCCCCC)CCCCCCCC | 0.5 | n-Dodecane |  | 1 | 0 | Sm(III) | 0 | HNO3 | 1 | 298.15 | 0.479 | -0.3196645 | https://doi.org/10.1080/07366299.2013.836422 | IDEaL
1101 | 1 | CCCCCCCCN(CCCCCCCC)C(=O)CN(CC(=O)N(CCCCCCCC)CCCCCCCC)CC(=O)N(CCCCCCCC)CCCCCCCC | 0.05 | n-Dodecane |  | 1 | 0 | Eu(III) | 0 | HNO3 | 1 | 298.15 | 0.0398 | -1.400117 | https://doi.org/10.1080/07366299.2013.836422 | IDEaL
1102 | 1 | CCCCCCCCN(CCCCCCCC)C(=O)CN(CC(=O)N(CCCCCCCC)CCCCCCCC)CC(=O)N(CCCCCCCC)CCCCCCCC | 0.1 | n-Dodecane |  | 1 | 0 | Eu(III) | 0 | HNO3 | 1 | 298.15 | 0.0692 | -1.159894 | https://doi.org/10.1080/07366299.2013.836422 | IDEaL
1103 | 1 | CCCCCCCCN(CCCCCCCC)C(=O)CN(CC(=O)N(CCCCCCCC)CCCCCCCC)CC(=O)N(CCCCCCCC)CCCCCCCC | 0.2 | n-Dodecane |  | 1 | 0 | Eu(III) | 0 | HNO3 | 1 | 298.15 | 0.164 | -0.7851562 | https://doi.org/10.1080/07366299.2013.836422 | IDEaL
1104 | 1 | CCCCCCCCN(CCCCCCCC)C(=O)CN(CC(=O)N(CCCCCCCC)CCCCCCCC)CC(=O)N(CCCCCCCC)CCCCCCCC | 0.5 | n-Dodecane |  | 1 | 0 | Eu(III) | 0 | HNO3 | 1 | 298.15 | 0.302 | -0.5199931 | https://doi.org/10.1080/07366299.2013.836422 | IDEaL
1105 | 1 | CCCCCCCCN(CCCCCCCC)C(=O)CN(CC(=O)N(CCCCCCCC)CCCCCCCC)CC(=O)N(CCCCCCCC)CCCCCCCC | 0.05 | n-Dodecane |  | 1 | 0 | Lu(III) | 0 | HNO3 | 1 | 298.15 | 0.0122 | -1.91364 | https://doi.org/10.1080/07366299.2013.836422 | IDEaL
1106 | 1 | CCCCCCCCN(CCCCCCCC)C(=O)CN(CC(=O)N(CCCCCCCC)CCCCCCCC)CC(=O)N(CCCCCCCC)CCCCCCCC | 0.1 | n-Dodecane |  | 1 | 0 | Lu(III) | 0 | HNO3 | 1 | 298.15 | 0.0194 | -1.712198 | https://doi.org/10.1080/07366299.2013.836422 | IDEaL
1107 | 1 | CCCCCCCCN(CCCCCCCC)C(=O)CN(CC(=O)N(CCCCCCCC)CCCCCCCC)CC(=O)N(CCCCCCCC)CCCCCCCC | 0.2 | n-Dodecane |  | 1 | 0 | Lu(III) | 0 | HNO3 | 1 | 298.15 | 0.0391 | -1.407823 | https://doi.org/10.1080/07366299.2013.836422 | IDEaL
1108 | 1 | CCCCCCCCN(CCCCCCCC)C(=O)CN(CC(=O)N(CCCCCCCC)CCCCCCCC)CC(=O)N(CCCCCCCC)CCCCCCCC | 0.5 | n-Dodecane |  | 1 | 0 | Lu(III) | 0 | HNO3 | 1 | 298.15 | 0.0619 | -1.208309 | https://doi.org/10.1080/07366299.2013.836422 | IDEaL
1109 | 1 | CCCCCCCCN(CCCCCCCC)C(=O)CN(CC(=O)N(CCCCCCCC)CCCCCCCC)CC(=O)N(CCCCCCCC)CCCCCCCC | 0.2 | n-Dodecane |  | 1 | 0 | Pr(III) | 0 | HNO3 | 1 | 298.15 | 2 | 0.30103 | https://doi.org/10.1080/07366299.2013.836422 | IDEaL
1110 | 1 | CCCCCCCCN(CCCCCCCC)C(=O)CN(CC(=O)N(CCCCCCCC)CCCCCCCC)CC(=O)N(CCCCCCCC)CCCCCCCC | 0.2 | n-Dodecane |  | 1 | 0 | Gd(III) | 0 | HNO3 | 1 | 298.15 | 0.11 | -0.9586073 | https://doi.org/10.1080/07366299.2013.836422 | IDEaL
1111 | 1 | CCCCCCCCN(CCCCCCCC)C(=O)CN(CC(=O)N(CCCCCCCC)CCCCCCCC)CC(=O)N(CCCCCCCC)CCCCCCCC | 0.2 | n-Dodecane |  | 1 | 0 | Tb(III) | 0 | HNO3 | 1 | 298.15 | 0.0644 | -1.191114 | https://doi.org/10.1080/07366299.2013.836422 | IDEaL
1112 | 1 | CCCCCCCCN(CCCCCCCC)C(=O)CN(CC(=O)N(CCCCCCCC)CCCCCCCC)CC(=O)N(CCCCCCCC)CCCCCCCC | 0.2 | n-Dodecane |  | 1 | 0 | Dy(III) | 0 | HNO3 | 1 | 298.15 | 0.0531 | -1.274905 | https://doi.org/10.1080/07366299.2013.836422 | IDEaL
1113 | 1 | CCCCCCCCN(CCCCCCCC)C(=O)CN(CC(=O)N(CCCCCCCC)CCCCCCCC)CC(=O)N(CCCCCCCC)CCCCCCCC | 0.2 | n-Dodecane |  | 1 | 0 | Ho(III) | 0 | HNO3 | 1 | 298.15 | 0.0437 | -1.359519 | https://doi.org/10.1080/07366299.2013.836422 | IDEaL
1114 | 1 | CCCCCCCCN(CCCCCCCC)C(=O)CN(CC(=O)N(CCCCCCCC)CCCCCCCC)CC(=O)N(CCCCCCCC)CCCCCCCC | 0.2 | n-Dodecane |  | 1 | 0 | Er(III) | 0 | HNO3 | 1 | 298.15 | 0.036 | -1.443697 | https://doi.org/10.1080/07366299.2013.836422 | IDEaL
1115 | 1 | CCCCCCCCN(CCCCCCCC)C(=O)CN(CC(=O)N(CCCCCCCC)CCCCCCCC)CC(=O)N(CCCCCCCC)CCCCCCCC | 0.2 | n-Dodecane |  | 1 | 0 | Tm(III) | 0 | HNO3 | 1 | 298.15 | 0.029 | -1.537602 | https://doi.org/10.1080/07366299.2013.836422 | IDEaL
1116 | 1 | CCCCCCCCN(CCCCCCCC)C(=O)CN(CC(=O)N(CCCCCCCC)CCCCCCCC)CC(=O)N(CCCCCCCC)CCCCCCCC | 0.2 | n-Dodecane |  | 1 | 0 | Yb(III) | 0 | HNO3 | 1 | 298.15 | 0.0257 | -1.590067 | https://doi.org/10.1080/07366299.2013.836422 | IDEaL
1117 | 1 | CCCCCCOCCP(=O)(CC(=O)N(CC(C)C)CC(C)C)c1ccccc1 | 0.25 | Tetrachloroethylene |  | 1 | 0 | La(III) | 0 | HNO3 | 3 | 298.15 | 1.1 | 0.04139269 | https://doi.org/10.1080/07366298608917877 | IDEaL
1118 | 1 | CCCCCCOCCP(=O)(CC(=O)N(CC(C)C)CC(C)C)c1ccccc1 | 0.25 | Tetrachloroethylene |  | 1 | 0 | Ce(III) | 0 | HNO3 | 3 | 298.15 | 1.8 | 0.2552725 | https://doi.org/10.1080/07366298608917877 | IDEaL
1119 | 1 | CCCCCCOCCP(=O)(CC(=O)N(CC(C)C)CC(C)C)c1ccccc1 | 0.25 | Tetrachloroethylene |  | 1 | 0 | Pr(III) | 0 | HNO3 | 3 | 298.15 | 2.4 | 0.3802112 | https://doi.org/10.1080/07366298608917877 | IDEaL
1120 | 1 | CCCCCCOCCP(=O)(CC(=O)N(CC(C)C)CC(C)C)c1ccccc1 | 0.25 | Tetrachloroethylene |  | 1 | 0 | Nd(III) | 0 | HNO3 | 3 | 298.15 | 2.2 | 0.3424227 | https://doi.org/10.1080/07366298608917877 | IDEaL
1121 | 1 | CCCCCCOCCP(=O)(CC(=O)N(CC(C)C)CC(C)C)c1ccccc1 | 0.25 | Tetrachloroethylene |  | 1 | 0 | Sm(III) | 0 | HNO3 | 3 | 298.15 | 2.7 | 0.4313638 | https://doi.org/10.1080/07366298608917877 | IDEaL
1122 | 1 | CCCCCCOCCP(=O)(CC(=O)N(CC(C)C)CC(C)C)c1ccccc1 | 0.25 | Tetrachloroethylene |  | 1 | 0 | Eu(III) | 0 | HNO3 | 3 | 298.15 | 2.6 | 0.4149733 | https://doi.org/10.1080/07366298608917877 | IDEaL
1123 | 1 | CCN(CC)C(=O)COc1c2cc(OC)cc1Cc1cc(OC)cc(c1OCC(=O)N(CC)CC)Cc1cc(OC)cc(c1OCC(=O)N(CC)CC)Cc1cc(OC)cc(c1OCC(=O)N(CC)CC)Cc1cc(OC)cc(c1OCC(=O)N(CC)CC)Cc1cc(OC)cc(c1OCC(=O)N(CC)CC)Cc1cc(OC)cc(c1OCC(=O)N(CC)CC)Cc1cc(OC)cc(c1OCC(=O)N(CC)CC)C2 | 0.01 | 2-nitrophenyl hexyl ether |  | 1 | 0 | Eu(III) | 0 | HNO3 | 1 | 298.15 | 0.001 | -3 | https://doi.org/10.1021/ja016597f | IDEaL
1124 | 1 | CCCCCOc1cc2c(OCC(=O)N(CC)CC)c(c1)Cc1cc(OCCCCC)cc(c1OCC(=O)N(CC)CC)Cc1cc(OCCCCC)cc(c1OCC(=O)N(CC)CC)Cc1cc(OCCCCC)cc(c1OCC(=O)N(CC)CC)Cc1cc(OCCCCC)cc(c1OCC(=O)N(CC)CC)Cc1cc(OCCCCC)cc(c1OCC(=O)N(CC)CC)Cc1cc(OCCCCC)cc(c1OCC(=O)N(CC)CC)Cc1cc(OCCCCC)cc(c1OCC(=O)N(CC)CC)C2 | 0.01 | 2-nitrophenyl hexyl ether |  | 1 | 0 | Eu(III) | 0 | HNO3 | 1 | 298.15 | 0.001 | -3 | https://doi.org/10.1021/ja016597f | IDEaL
1125 | 1 | CCN(CC)C(=O)COc1c2cc(C(C)(C)C)cc1Cc1cc(C(C)(C)C)cc(c1OCC(=O)N(CC)CC)Cc1cc(C(C)(C)C)cc(c1OCC(=O)N(CC)CC)Cc1cc(C(C)(C)C)cc(c1OCC(=O)N(CC)CC)Cc1cc(C(C)(C)C)cc(c1OCC(=O)N(CC)CC)Cc1cc(C(C)(C)C)cc(c1OCC(=O)N(CC)CC)Cc1cc(C(C)(C)C)cc(c1OCC(=O)N(CC)CC)Cc1cc(C(C)(C)C)cc(c1OCC(=O)N(CC)CC)C2 | 0.01 | 2-nitrophenyl hexyl ether |  | 1 | 0 | Eu(III) | 0 | HNO3 | 1 | 298.15 | 0.001 | -3 | https://doi.org/10.1021/ja016597f | IDEaL
1126 | 1 | CCN(CC)C(=O)COc1c2cccc1Cc1cccc(c1OCC(=O)N(CC)CC)Cc1cccc(c1OCC(=O)N(CC)CC)Cc1cccc(c1OCC(=O)N(CC)CC)Cc1cccc(c1OCC(=O)N(CC)CC)Cc1cccc(c1OCC(=O)N(CC)CC)Cc1cccc(c1OCC(=O)N(CC)CC)Cc1cccc(c1OCC(=O)N(CC)CC)C2 | 0.01 | 2-nitrophenyl hexyl ether |  | 1 | 0 | Eu(III) | 0 | HNO3 | 1 | 298.15 | 0.001 | -3 | https://doi.org/10.1021/ja016597f | IDEaL
1127 | 1 | CCCCCCCCN(CCCCCCCC)C(=O)C(C)OC(C)C(=O)N(CCCCCCCC)CCCCCCCC | 0.1 | hydrogenated tetrapropene |  | 1 | 0 | Eu(III) | 0 | HNO3 | 0.01 | 295.15 | 0.0006 | -3.221849 | https://doi.org/10.1080/10610278.2010.506553 | IDEaL
1128 | 1 | CCCCCCCCN(CCCCCCCC)C(=O)C(C)OC(C)C(=O)N(CCCCCCCC)CCCCCCCC | 0.1 | hydrogenated tetrapropene |  | 1 | 0 | Eu(III) | 0 | HNO3 | 0.1 | 295.15 | 0.0004 | -3.39794 | https://doi.org/10.1080/10610278.2010.506553 | IDEaL
1129 | 1 | CCCCCCCCN(CCCCCCCC)C(=O)C(C)OC(C)C(=O)N(CCCCCCCC)CCCCCCCC | 0.1 | hydrogenated tetrapropene |  | 1 | 0 | Eu(III) | 0 | HNO3 | 1 | 295.15 | 0.002 | -2.69897 | https://doi.org/10.1080/10610278.2010.506553 | IDEaL
1130 | 1 | CCCCCCCCN(CCCCCCCC)C(=O)C(C)OC(C)C(=O)N(CCCCCCCC)CCCCCCCC | 0.1 | hydrogenated tetrapropene |  | 1 | 0 | Eu(III) | 0 | HNO3 | 2 | 295.15 | 0.05 | -1.30103 | https://doi.org/10.1080/10610278.2010.506553 | IDEaL
1131 | 1 | CCCCCCCCN(CCCCCCCC)C(=O)C(C)OC(C)C(=O)N(CCCCCCCC)CCCCCCCC | 0.1 | hydrogenated tetrapropene |  | 1 | 0 | Eu(III) | 0 | HNO3 | 3 | 295.15 | 2.5 | 0.39794 | https://doi.org/10.1080/10610278.2010.506553 | IDEaL
1132 | 1 | CCCCCCCCN(CCCCCCCC)C(=O)C(C)OC(C)C(=O)N(CCCCCCCC)CCCCCCCC | 0.1 | hydrogenated tetrapropene |  | 1 | 0 | Eu(III) | 0 | HNO3 | 4 | 295.15 | 18 | 1.255273 | https://doi.org/10.1080/10610278.2010.506553 | IDEaL
1133 | 1 | CCCCCCCCN(CCCCCCCC)C(=O)COC(C(=O)N(CCCCCCCC)CCCCCCCC)c1ccccc1 | 0.1 | hydrogenated tetrapropene |  | 1 | 0 | Eu(III) | 0 | HNO3 | 0.01 | 295.15 | 0.0003 | -3.522879 | https://doi.org/10.1080/10610278.2010.506553 | IDEaL
1134 | 1 | CCCCCCCCN(CCCCCCCC)C(=O)COC(C(=O)N(CCCCCCCC)CCCCCCCC)c1ccccc1 | 0.1 | hydrogenated tetrapropene |  | 1 | 0 | Eu(III) | 0 | HNO3 | 0.1 | 295.15 | 0.0002 | -3.69897 | https://doi.org/10.1080/10610278.2010.506553 | IDEaL
1135 | 1 | CCCCCCCCN(CCCCCCCC)C(=O)COC(C(=O)N(CCCCCCCC)CCCCCCCC)c1ccccc1 | 0.1 | hydrogenated tetrapropene |  | 1 | 0 | Eu(III) | 0 | HNO3 | 1 | 295.15 | 0.002 | -2.69897 | https://doi.org/10.1080/10610278.2010.506553 | IDEaL
1136 | 1 | CCCCCCCCN(CCCCCCCC)C(=O)COC(C(=O)N(CCCCCCCC)CCCCCCCC)c1ccccc1 | 0.1 | hydrogenated tetrapropene |  | 1 | 0 | Eu(III) | 0 | HNO3 | 2 | 295.15 | 0.1 | -1 | https://doi.org/10.1080/10610278.2010.506553 | IDEaL
1137 | 1 | CCCCCCCCN(CCCCCCCC)C(=O)COC(C(=O)N(CCCCCCCC)CCCCCCCC)c1ccccc1 | 0.1 | hydrogenated tetrapropene |  | 1 | 0 | Eu(III) | 0 | HNO3 | 3 | 295.15 | 1.9 | 0.2787536 | https://doi.org/10.1080/10610278.2010.506553 | IDEaL
1138 | 1 | CCCCCCCCN(CCCCCCCC)C(=O)COC(C(=O)N(CCCCCCCC)CCCCCCCC)c1ccccc1 | 0.1 | hydrogenated tetrapropene |  | 1 | 0 | Eu(III) | 0 | HNO3 | 4 | 295.15 | 10 | 1 | https://doi.org/10.1080/10610278.2010.506553 | IDEaL
1139 | 1 | CCCCCCCCN(CCCCCCCC)C(=O)C(C)OC(C(=O)N(CCCCCCCC)CCCCCCCC)c1ccccc1 | 0.1 | hydrogenated tetrapropene |  | 1 | 0 | Eu(III) | 0 | HNO3 | 0.01 | 295.15 | 0.0006 | -3.221849 | https://doi.org/10.1080/10610278.2010.506553 | IDEaL
1140 | 1 | CCCCCCCCN(CCCCCCCC)C(=O)C(C)OC(C(=O)N(CCCCCCCC)CCCCCCCC)c1ccccc1 | 0.1 | hydrogenated tetrapropene |  | 1 | 0 | Eu(III) | 0 | HNO3 | 0.1 | 295.15 | 0.0005 | -3.30103 | https://doi.org/10.1080/10610278.2010.506553 | IDEaL
1141 | 1 | CCCCCCCCN(CCCCCCCC)C(=O)C(C)OC(C(=O)N(CCCCCCCC)CCCCCCCC)c1ccccc1 | 0.1 | hydrogenated tetrapropene |  | 1 | 0 | Eu(III) | 0 | HNO3 | 1 | 295.15 | 0.002 | -2.69897 | https://doi.org/10.1080/10610278.2010.506553 | IDEaL
1142 | 1 | CCCCCCCCN(CCCCCCCC)C(=O)C(C)OC(C(=O)N(CCCCCCCC)CCCCCCCC)c1ccccc1 | 0.1 | hydrogenated tetrapropene |  | 1 | 0 | Eu(III) | 0 | HNO3 | 2 | 295.15 | 0.08 | -1.09691 | https://doi.org/10.1080/10610278.2010.506553 | IDEaL
1143 | 1 | CCCCCCCCN(CCCCCCCC)C(=O)C(C)OC(C(=O)N(CCCCCCCC)CCCCCCCC)c1ccccc1 | 0.1 | hydrogenated tetrapropene |  | 1 | 0 | Eu(III) | 0 | HNO3 | 3 | 295.15 | 0.8 | -0.09691001 | https://doi.org/10.1080/10610278.2010.506553 | IDEaL
1144 | 1 | CCCCCCCCN(CCCCCCCC)C(=O)C(C)OC(C(=O)N(CCCCCCCC)CCCCCCCC)c1ccccc1 | 0.1 | hydrogenated tetrapropene |  | 1 | 0 | Eu(III) | 0 | HNO3 | 4 | 295.15 | 4 | 0.60206 | https://doi.org/10.1080/10610278.2010.506553 | IDEaL
1145 | 1 | CCCCCCCCN(CCCCCCCC)C(=O)C1CCC(C(=O)N(CCCCCCCC)CCCCCCCC)O1 | 0.08 | hydrogenated tetrapropene |  | 1 | 0 | Eu(III) | 0 | HNO3 | 0.01 | 295.15 | 0.001 | -3 | https://doi.org/10.1080/10610278.2010.506553 | IDEaL
1146 | 1 | CCCCCCCCN(CCCCCCCC)C(=O)C1CCC(C(=O)N(CCCCCCCC)CCCCCCCC)O1 | 0.08 | hydrogenated tetrapropene |  | 1 | 0 | Eu(III) | 0 | HNO3 | 0.1 | 295.15 | 0.003 | -2.522879 | https://doi.org/10.1080/10610278.2010.506553 | IDEaL
1147 | 1 | CCCCCCCCN(CCCCCCCC)C(=O)C1CCC(C(=O)N(CCCCCCCC)CCCCCCCC)O1 | 0.08 | hydrogenated tetrapropene |  | 1 | 0 | Eu(III) | 0 | HNO3 | 1 | 295.15 | 1 | 0 | https://doi.org/10.1080/10610278.2010.506553 | IDEaL
1148 | 1 | CCCCCCCCN(CCCCCCCC)C(=O)C1CCC(C(=O)N(CCCCCCCC)CCCCCCCC)O1 | 0.08 | hydrogenated tetrapropene |  | 1 | 0 | Eu(III) | 0 | HNO3 | 2 | 295.15 | 8 | 0.90309 | https://doi.org/10.1080/10610278.2010.506553 | IDEaL
1149 | 1 | CCCCCCCCN(CCCCCCCC)C(=O)C1CCC(C(=O)N(CCCCCCCC)CCCCCCCC)O1 | 0.08 | hydrogenated tetrapropene |  | 1 | 0 | Eu(III) | 0 | HNO3 | 4 | 295.15 | 3 | 0.4771213 | https://doi.org/10.1080/10610278.2010.506553 | IDEaL
1150 | 1 | CCCCCCCCN(CCCCCCCC)C(=O)CN(CC(=O)N(CCCCCCCC)CCCCCCCC)CC(=O)N(CCCCCCCC)CCCCCCCC | 0.1 | hydrogenated tetrapropene |  | 1 | 0 | Eu(III) | 0 | HNO3 | 0.01 | 295.15 | 6 | 0.7781513 | https://doi.org/10.1080/10610278.2010.506553 | IDEaL
1151 | 1 | CCCCCCCCN(CCCCCCCC)C(=O)CN(CC(=O)N(CCCCCCCC)CCCCCCCC)CC(=O)N(CCCCCCCC)CCCCCCCC | 0.1 | hydrogenated tetrapropene |  | 1 | 0 | Eu(III) | 0 | HNO3 | 0.1 | 295.15 | 1.5 | 0.1760913 | https://doi.org/10.1080/10610278.2010.506553 | IDEaL
1152 | 1 | CCCCCCCCN(CCCCCCCC)C(=O)CN(CC(=O)N(CCCCCCCC)CCCCCCCC)CC(=O)N(CCCCCCCC)CCCCCCCC | 0.1 | hydrogenated tetrapropene |  | 1 | 0 | Eu(III) | 0 | HNO3 | 1 | 295.15 | 0.03 | -1.522879 | https://doi.org/10.1080/10610278.2010.506553 | IDEaL
1153 | 1 | CCCCCCCCN(CCCCCCCC)C(=O)CN(CC(=O)N(CCCCCCCC)CCCCCCCC)CC(=O)N(CCCCCCCC)CCCCCCCC | 0.1 | hydrogenated tetrapropene |  | 1 | 0 | Eu(III) | 0 | HNO3 | 2 | 295.15 | 0.025 | -1.60206 | https://doi.org/10.1080/10610278.2010.506553 | IDEaL
1154 | 1 | CCCCCCCCN(CCCCCCCC)C(=O)CN(CC(=O)N(CCCCCCCC)CCCCCCCC)CC(=O)N(CCCCCCCC)CCCCCCCC | 0.1 | hydrogenated tetrapropene |  | 1 | 0 | Eu(III) | 0 | HNO3 | 3 | 295.15 | 0.02 | -1.69897 | https://doi.org/10.1080/10610278.2010.506553 | IDEaL
1155 | 1 | CCCCCCCCN(CCCCCCCC)C(=O)CN(CC(=O)N(CCCCCCCC)CCCCCCCC)CC(=O)N(CCCCCCCC)CCCCCCCC | 0.1 | hydrogenated tetrapropene |  | 1 | 0 | Eu(III) | 0 | HNO3 | 4 | 295.15 | 0.025 | -1.60206 | https://doi.org/10.1080/10610278.2010.506553 | IDEaL
1156 | 1 | CCCCCCN(CC(CC)CCCC)C(=O)CN(CC(=O)N(CC(CC)CCCC)CC(CC)CCCC)CC(=O)N(CC(CC)CCCC)CC(CC)CCCC | 0.1 | hydrogenated tetrapropene |  | 1 | 0 | Eu(III) | 0 | HNO3 | 0.01 | 295.15 | 0.28 | -0.552842 | https://doi.org/10.1080/10610278.2010.506553 | IDEaL
1157 | 1 | CCCCCCN(CC(CC)CCCC)C(=O)CN(CC(=O)N(CC(CC)CCCC)CC(CC)CCCC)CC(=O)N(CC(CC)CCCC)CC(CC)CCCC | 0.1 | hydrogenated tetrapropene |  | 1 | 0 | Eu(III) | 0 | HNO3 | 0.1 | 295.15 | 0.065 | -1.187087 | https://doi.org/10.1080/10610278.2010.506553 | IDEaL
1158 | 1 | CCCCCCN(CC(CC)CCCC)C(=O)CN(CC(=O)N(CC(CC)CCCC)CC(CC)CCCC)CC(=O)N(CC(CC)CCCC)CC(CC)CCCC | 0.1 | hydrogenated tetrapropene |  | 1 | 0 | Eu(III) | 0 | HNO3 | 1 | 295.15 | 0.045 | -1.346787 | https://doi.org/10.1080/10610278.2010.506553 | IDEaL
1159 | 1 | CCCCCCN(CC(CC)CCCC)C(=O)CN(CC(=O)N(CC(CC)CCCC)CC(CC)CCCC)CC(=O)N(CC(CC)CCCC)CC(CC)CCCC | 0.1 | hydrogenated tetrapropene |  | 1 | 0 | Eu(III) | 0 | HNO3 | 2 | 295.15 | 0.05 | -1.30103 | https://doi.org/10.1080/10610278.2010.506553 | IDEaL
1160 | 1 | CCCCCCN(CC(CC)CCCC)C(=O)CN(CC(=O)N(CC(CC)CCCC)CC(CC)CCCC)CC(=O)N(CC(CC)CCCC)CC(CC)CCCC | 0.1 | hydrogenated tetrapropene |  | 1 | 0 | Eu(III) | 0 | HNO3 | 3 | 295.15 | 0.045 | -1.346787 | https://doi.org/10.1080/10610278.2010.506553 | IDEaL
1161 | 1 | CCCCCCN(CC(CC)CCCC)C(=O)CN(CC(=O)N(CC(CC)CCCC)CC(CC)CCCC)CC(=O)N(CC(CC)CCCC)CC(CC)CCCC | 0.1 | hydrogenated tetrapropene |  | 1 | 0 | Eu(III) | 0 | HNO3 | 4 | 295.15 | 0.045 | -1.346787 | https://doi.org/10.1080/10610278.2010.506553 | IDEaL
1162 | 1 | CCCCNC(=O)C(CCCCCC(C(=O)NCCCC)C(=O)NCCCC)C(=O)NCCCC | 0.1 | Tetrachloroethane |  | 1 | 0 | Eu(III) | 0 | HNO3 | 3 | 295.15 | 0.039 | -1.408935 | https://doi.org/10.1524/ract.2008.1485 | IDEaL
1163 | 1 | CCCCNC(=O)C(CCCCCC(C(=O)NCCCC)C(=O)NCCCC)C(=O)NCCCC | 0.1 | Tetrachloroethane |  | 1 | 0 | Eu(III) | 0 | HNO3 | 4 | 295.15 | 1.2 | 0.07918125 | https://doi.org/10.1524/ract.2008.1485 | IDEaL
1164 | 1 | CCCCNC(=O)C(CCCCCC(C(=O)NCCCC)C(=O)NCCCC)C(=O)NCCCC | 0.1 | Tetrachloroethane |  | 1 | 0 | Eu(III) | 0 | HNO3 | 5 | 295.15 | 0.9 | -0.04575749 | https://doi.org/10.1524/ract.2008.1485 | IDEaL
1165 | 1 | CCCCCCCCNC(=O)C(CCCCCC(C(=O)NCCCCCCCC)C(=O)NCCCCCCCC)C(=O)NCCCCCCCC | 0.1 | Tetrachloroethane |  | 1 | 0 | Eu(III) | 0 | HNO3 | 3 | 295.15 | 0.2 | -0.69897 | https://doi.org/10.1524/ract.2008.1485 | IDEaL
1166 | 1 | CCCCNC(=O)C(CCCCCCC(C(=O)NCCCC)C(=O)NCCCC)C(=O)NCCCC | 0.1 | Tetrachloroethane |  | 1 | 0 | Eu(III) | 0 | HNO3 | 3 | 295.15 | 0.07 | -1.154902 | https://doi.org/10.1524/ract.2008.1485 | IDEaL
1167 | 1 | CCCCNC(=O)C(CCCCCCC(C(=O)NCCCC)C(=O)NCCCC)C(=O)NCCCC | 0.1 | Tetrachloroethane |  | 1 | 0 | Eu(III) | 0 | HNO3 | 4 | 295.15 | 2.7 | 0.4313638 | https://doi.org/10.1524/ract.2008.1485 | IDEaL
1168 | 1 | CCCCNC(=O)C(CCCCCCC(C(=O)NCCCC)C(=O)NCCCC)C(=O)NCCCC | 0.1 | Tetrachloroethane |  | 1 | 0 | Eu(III) | 0 | HNO3 | 5 | 295.15 | 5.5 | 0.7403627 | https://doi.org/10.1524/ract.2008.1485 | IDEaL
1169 | 1 | CCCCCCCCNC(=O)C(CCCCCCC(C(=O)NCCCCCCCC)C(=O)NCCCCCCCC)C(=O)NCCCCCCCC | 0.1 | Tetrachloroethane |  | 1 | 0 | Eu(III) | 0 | HNO3 | 3 | 295.15 | 0.004 | -2.39794 | https://doi.org/10.1524/ract.2008.1485 | IDEaL
1170 | 1 | CCCCCCCCNC(=O)C(CCCCCCC(C(=O)NCCCCCCCC)C(=O)NCCCCCCCC)C(=O)NCCCCCCCC | 0.1 | Tetrachloroethane |  | 1 | 0 | Eu(III) | 0 | HNO3 | 4 | 295.15 | 0.01 | -2 | https://doi.org/10.1524/ract.2008.1485 | IDEaL
1171 | 1 | CCCCCCCCNC(=O)C(CCCCCCC(C(=O)NCCCCCCCC)C(=O)NCCCCCCCC)C(=O)NCCCCCCCC | 0.1 | Tetrachloroethane |  | 1 | 0 | Eu(III) | 0 | HNO3 | 5 | 295.15 | 0.44 | -0.3565473 | https://doi.org/10.1524/ract.2008.1485 | IDEaL
1172 | 1 | CCCCNC(=O)C(Cc1cccc(CC(C(=O)NCCCC)C(=O)NCCCC)c1)C(=O)NCCCC | 0.1 | Tetrachloroethane |  | 1 | 0 | Eu(III) | 0 | HNO3 | 3 | 295.15 | 0.038 | -1.420216 | https://doi.org/10.1524/ract.2008.1485 | IDEaL
1173 | 1 | CCCCNC(=O)C(Cc1cccc(CC(C(=O)NCCCC)C(=O)NCCCC)c1)C(=O)NCCCC | 0.1 | Tetrachloroethane |  | 1 | 0 | Eu(III) | 0 | HNO3 | 4 | 295.15 | 0.023 | -1.638272 | https://doi.org/10.1524/ract.2008.1485 | IDEaL
1174 | 1 | CCCCNC(=O)C(Cc1cccc(CC(C(=O)NCCCC)C(=O)NCCCC)c1)C(=O)NCCCC | 0.1 | Tetrachloroethane |  | 1 | 0 | Eu(III) | 0 | HNO3 | 5 | 295.15 | 0.15 | -0.8239087 | https://doi.org/10.1524/ract.2008.1485 | IDEaL
1175 | 1 | CCCCCCCCNC(=O)C(Cc1cccc(CC(C(=O)NCCCCCCCC)C(=O)NCCCCCCCC)c1)C(=O)NCCCCCCCC | 0.1 | Tetrachloroethane |  | 1 | 0 | Eu(III) | 0 | HNO3 | 3 | 295.15 | 0.12 | -0.9208188 | https://doi.org/10.1524/ract.2008.1485 | IDEaL
1176 | 1 | CCCCCCCCNC(=O)C(Cc1cccc(CC(C(=O)NCCCCCCCC)C(=O)NCCCCCCCC)c1)C(=O)NCCCCCCCC | 0.1 | Tetrachloroethane |  | 1 | 0 | Eu(III) | 0 | HNO3 | 4 | 295.15 | 0.1 | -1 | https://doi.org/10.1524/ract.2008.1485 | IDEaL
1177 | 1 | CCCCNC(=O)CC(=O)Nc1ccccc1NC(=O)CC(=O)NCCCC | 0.1 | Tetrachloroethane |  | 1 | 0 | Eu(III) | 0 | HNO3 | 3 | 295.15 | 0.1 | -1 | https://doi.org/10.1524/ract.2008.1485 | IDEaL
1178 | 1 | CCCCNC(=O)C(CC)C(=O)Nc1ccccc1NC(=O)C(CC)C(=O)NCCCC | 0.1 | Tetrachloroethane |  | 1 | 0 | Eu(III) | 0 | HNO3 | 3 | 295.15 | 0.1 | -1 | https://doi.org/10.1524/ract.2008.1485 | IDEaL
1179 | 1 | CCCCNC(=O)CC(=O)Nc1cccc(NC(=O)CC(=O)NCCCC)c1 | 0.1 | Tetrachloroethane |  | 1 | 0 | Eu(III) | 0 | HNO3 | 3 | 295.15 | 0.1 | -1 | https://doi.org/10.1524/ract.2008.1485 | IDEaL
1180 | 1 | CCCCN(C)C(=O)CC(=O)Nc1cccc(NC(=O)CC(=O)N(C)CCCC)c1 | 0.1 | Tetrachloroethane |  | 1 | 0 | Eu(III) | 0 | HNO3 | 3 | 295.15 | 0.1 | -1 | https://doi.org/10.1524/ract.2008.1485 | IDEaL
1181 | 1 | CCCCNC(=O)C(CC)C(=O)Nc1cccc(NC(=O)C(CC)C(=O)NCCCC)c1 | 0.1 | Tetrachloroethane |  | 1 | 0 | Eu(III) | 0 | HNO3 | 3 | 295.15 | 0.1 | -1 | https://doi.org/10.1524/ract.2008.1485 | IDEaL
1182 | 1 | CCCCNC(=O)CC(=O)Nc1ccc(NC(=O)CC(=O)NCCCC)cc1 | 0.1 | Tetrachloroethane |  | 1 | 0 | Eu(III) | 0 | HNO3 | 3 | 295.15 | 0.1 | -1 | https://doi.org/10.1524/ract.2008.1485 | IDEaL
1183 | 1 | CCCCCCCCN(C)C(=O)CC(=O)Nc1ccc(NC(=O)CC(=O)N(C)CCCCCCCC)cc1 | 0.1 | Tetrachloroethane |  | 1 | 0 | Eu(III) | 0 | HNO3 | 3 | 295.15 | 0.1 | -1 | https://doi.org/10.1524/ract.2008.1485 | IDEaL
1184 | 1 | CCCCNC(=O)C(CC)C(=O)Nc1ccc(NC(=O)C(CC)C(=O)NCCCC)cc1 | 0.1 | Tetrachloroethane |  | 1 | 0 | Eu(III) | 0 | HNO3 | 3 | 295.15 | 0.1 | -1 | https://doi.org/10.1524/ract.2008.1485 | IDEaL
1185 | 1 | CCCCNC(=O)CC(=O)NCc1cccc(CNC(=O)CC(=O)NCCCC)c1 | 0.1 | Tetrachloroethane |  | 1 | 0 | Eu(III) | 0 | HNO3 | 3 | 295.15 | 2.09 | 0.3201463 | https://doi.org/10.1524/ract.2008.1485 | IDEaL
1186 | 1 | CCCCNC(=O)CC(=O)NCc1cccc(CNC(=O)CC(=O)NCCCC)c1 | 0.2 | 1-Octanol |  | 1 | 0 | Eu(III) | 0 | HNO3 | 3 | 295.15 | 0.7 | -0.154902 | https://doi.org/10.1524/ract.2008.1485 | IDEaL
1187 | 1 | CCCCNC(=O)CC(=O)NCc1cccc(CNC(=O)CC(=O)NCCCC)c1 | 0.005 | Tetrachloroethane |  | 1 | 0 | Eu(III) | 0 | HNO3 | 3 | 295.15 | 0.22 | -0.6575773 | https://doi.org/10.1524/ract.2008.1485 | IDEaL
1188 | 1 | CCCCNC(=O)CC(=O)NCc1cccc(CNC(=O)CC(=O)NCCCC)c1 | 0.1 | Tetrachloroethane |  | 1 | 0 | Eu(III) | 0 | HNO3 | 3 | 295.15 | 2 | 0.30103 | https://doi.org/10.1524/ract.2008.1485 | IDEaL
1189 | 1 | CCCCNC(=O)CC(=O)NCc1cccc(CNC(=O)CC(=O)NCCCC)c1 | 0.2 | Tetrachloroethane |  | 1 | 0 | Eu(III) | 0 | HNO3 | 3 | 295.15 | 15 | 1.176091 | https://doi.org/10.1524/ract.2008.1485 | IDEaL
1190 | 1 | CCCCNC(=O)CC(=O)NCc1cccc(CNC(=O)CC(=O)NCCCC)c1 | 0.3 | Tetrachloroethane |  | 1 | 0 | Eu(III) | 0 | HNO3 | 3 | 295.15 | 32 | 1.50515 | https://doi.org/10.1524/ract.2008.1485 | IDEaL
1191 | 1 | CCCCNC(=O)CC(=O)NCc1cccc(CNC(=O)CC(=O)NCCCC)c1 | 0.1 | 1-Octanol |  | 1 | 0 | Eu(III) | 0 | HNO3 | 3 | 295.15 | 0.7 | -0.154902 | https://doi.org/10.1524/ract.2008.1485 | IDEaL
1192 | 1 | CCCCNC(=O)CC(=O)NCc1cccc(CNC(=O)CC(=O)NCCCC)c1 | 0.2 | 1-Octanol |  | 1 | 0 | Eu(III) | 0 | HNO3 | 3 | 295.15 | 0.35 | -0.455932 | https://doi.org/10.1524/ract.2008.1485 | IDEaL
1193 | 1 | CCCCNC(=O)CC(=O)NCc1cccc(CNC(=O)CC(=O)NCCCC)c1 | 0.3 | 1-Octanol |  | 1 | 0 | Eu(III) | 0 | HNO3 | 3 | 295.15 | 8 | 0.90309 | https://doi.org/10.1524/ract.2008.1485 | IDEaL
1194 | 1 | CCCCNC(=O)CC(=O)NCc1cccc(CNC(=O)CC(=O)NCCCC)c1 | 0.1 | Tetrachloroethane |  | 1 | 0 | Eu(III) | 0 | HNO3 | 0.06 | 295.15 | 0.011 | -1.958607 | https://doi.org/10.1524/ract.2008.1485 | IDEaL
1195 | 1 | CCCCNC(=O)CC(=O)NCc1cccc(CNC(=O)CC(=O)NCCCC)c1 | 0.1 | Tetrachloroethane |  | 1 | 0 | Eu(III) | 0 | HNO3 | 0.25 | 295.15 | 0.03 | -1.522879 | https://doi.org/10.1524/ract.2008.1485 | IDEaL
1196 | 1 | CCCCNC(=O)CC(=O)NCc1cccc(CNC(=O)CC(=O)NCCCC)c1 | 0.1 | Tetrachloroethane |  | 1 | 0 | Eu(III) | 0 | HNO3 | 1 | 295.15 | 0.24 | -0.6197888 | https://doi.org/10.1524/ract.2008.1485 | IDEaL
1197 | 1 | CCCCNC(=O)CC(=O)NCc1cccc(CNC(=O)CC(=O)NCCCC)c1 | 0.1 | Tetrachloroethane |  | 1 | 0 | Eu(III) | 0 | HNO3 | 3 | 295.15 | 2.2 | 0.3424227 | https://doi.org/10.1524/ract.2008.1485 | IDEaL
1198 | 1 | CCCCNC(=O)CC(=O)NCc1cccc(CNC(=O)CC(=O)NCCCC)c1 | 0.1 | Tetrachloroethane |  | 1 | 0 | Eu(III) | 0 | HNO3 | 4 | 295.15 | 2.2 | 0.3424227 | https://doi.org/10.1524/ract.2008.1485 | IDEaL
1199 | 1 | CCCCNC(=O)CC(=O)NCc1cccc(CNC(=O)CC(=O)NCCCC)c1 | 0.1 | Tetrachloroethane |  | 1 | 0 | Eu(III) | 0 | HNO3 | 5 | 295.15 | 2 | 0.30103 | https://doi.org/10.1524/ract.2008.1485 | IDEaL
1200 | 1 | CCCCNC(=O)CC(=O)NCc1cccc(CNC(=O)CC(=O)NCCCC)c1 | 0.1 | Tetrachloroethane |  | 1 | 0 | Eu(III) | 0 | HNO3 | 7 | 295.15 | 1.4 | 0.146128 | https://doi.org/10.1524/ract.2008.1485 | IDEaL
1201 | 1 | CCCCNC(=O)CC(=O)NCc1cccc(CNC(=O)CC(=O)NCCCC)c1 | 0.1 | Tetrachloroethane |  | 1 | 0 | Eu(III) | 0 | HNO3 | 9 | 295.15 | 0.65 | -0.1870866 | https://doi.org/10.1524/ract.2008.1485 | IDEaL
1202 | 1 | CCCCNC(=O)CC(=O)NCc1cccc(CNC(=O)CC(=O)NCCCC)c1 | 0.1 | Tetrachloroethane |  | 1 | 0 | Eu(III) | 0 | HNO3 | 10 | 295.15 | 0.45 | -0.3467875 | https://doi.org/10.1524/ract.2008.1485 | IDEaL
1203 | 1 | CCCCNC(=O)CC(=O)NCc1cccc(CNC(=O)CC(=O)NCCCC)c1 | 0.1 | 1-Octanol |  | 1 | 0 | Eu(III) | 0 | HNO3 | 0.06 | 295.15 | 0.015 | -1.823909 | https://doi.org/10.1524/ract.2008.1485 | IDEaL
1204 | 1 | CCCCNC(=O)CC(=O)NCc1cccc(CNC(=O)CC(=O)NCCCC)c1 | 0.1 | 1-Octanol |  | 1 | 0 | Eu(III) | 0 | HNO3 | 0.25 | 295.15 | 0.03 | -1.522879 | https://doi.org/10.1524/ract.2008.1485 | IDEaL
1205 | 1 | CCCCNC(=O)CC(=O)NCc1cccc(CNC(=O)CC(=O)NCCCC)c1 | 0.1 | 1-Octanol |  | 1 | 0 | Eu(III) | 0 | HNO3 | 1 | 295.15 | 0.1 | -1 | https://doi.org/10.1524/ract.2008.1485 | IDEaL
1206 | 1 | CCCCNC(=O)CC(=O)NCc1cccc(CNC(=O)CC(=O)NCCCC)c1 | 0.1 | 1-Octanol |  | 1 | 0 | Eu(III) | 0 | HNO3 | 4 | 295.15 | 0.78 | -0.1079054 | https://doi.org/10.1524/ract.2008.1485 | IDEaL
1207 | 1 | CCCCNC(=O)CC(=O)NCc1cccc(CNC(=O)CC(=O)NCCCC)c1 | 0.1 | 1-Octanol |  | 1 | 0 | Eu(III) | 0 | HNO3 | 5 | 295.15 | 0.9 | -0.04575749 | https://doi.org/10.1524/ract.2008.1485 | IDEaL
1208 | 1 | CCCCNC(=O)CC(=O)NCc1cccc(CNC(=O)CC(=O)NCCCC)c1 | 0.1 | 1-Octanol |  | 1 | 0 | Eu(III) | 0 | HNO3 | 7 | 295.15 | 0.9 | -0.04575749 | https://doi.org/10.1524/ract.2008.1485 | IDEaL
1209 | 1 | CCCCNC(=O)CC(=O)NCc1cccc(CNC(=O)CC(=O)NCCCC)c1 | 0.1 | 1-Octanol |  | 1 | 0 | Eu(III) | 0 | HNO3 | 9 | 295.15 | 0.7 | -0.154902 | https://doi.org/10.1524/ract.2008.1485 | IDEaL
1210 | 1 | CCCCNC(=O)CC(=O)NCc1cccc(CNC(=O)CC(=O)NCCCC)c1 | 0.1 | 1-Octanol |  | 1 | 0 | Eu(III) | 0 | HNO3 | 10 | 295.15 | 0.7 | -0.154902 | https://doi.org/10.1524/ract.2008.1485 | IDEaL
1211 | 1 | CCCCCCCCN(C)C(=O)CC(=O)NCc1cccc(CNC(=O)CC(=O)N(C)CCCCCCCC)c1 | 0.1 | Tetrachloroethane |  | 1 | 0 | Eu(III) | 0 | HNO3 | 3 | 295.15 | 0.029 | -1.537602 | https://doi.org/10.1524/ract.2008.1485 | IDEaL
1212 | 1 | CCCCCCCCN(C)C(=O)CC(=O)NCc1cccc(CNC(=O)CC(=O)N(C)CCCCCCCC)c1 | 0.2 | 1-Octanol |  | 1 | 0 | Eu(III) | 0 | HNO3 | 3 | 295.15 | 0.26 | -0.5850267 | https://doi.org/10.1524/ract.2008.1485 | IDEaL
1213 | 1 | CCCCCCCCN(C)C(=O)CC(=O)NCc1cccc(CNC(=O)CC(=O)N(C)CCCCCCCC)c1 | 0.2 | hydrogenated tetrapropene | 1-Octanol | 0.9 | 0.1 | Eu(III) | 0 | HNO3 | 3 | 295.15 | 0.95 | -0.02227639 | https://doi.org/10.1524/ract.2008.1485 | IDEaL
1214 | 1 | CCCCCCCCN(C)C(=O)CC(=O)NCc1cccc(CNC(=O)CC(=O)N(C)CCCCCCCC)c1 | 0.01 | hydrogenated tetrapropene | 1-Octanol | 0.9 | 0.1 | Eu(III) | 0 | HNO3 | 3 | 295.15 | 0.008 | -2.09691 | https://doi.org/10.1524/ract.2008.1485 | IDEaL
1215 | 1 | CCCCCCCCN(C)C(=O)CC(=O)NCc1cccc(CNC(=O)CC(=O)N(C)CCCCCCCC)c1 | 0.03 | hydrogenated tetrapropene | 1-Octanol | 0.9 | 0.1 | Eu(III) | 0 | HNO3 | 3 | 295.15 | 0.058 | -1.236572 | https://doi.org/10.1524/ract.2008.1485 | IDEaL
1216 | 1 | CCCCCCCCN(C)C(=O)CC(=O)NCc1cccc(CNC(=O)CC(=O)N(C)CCCCCCCC)c1 | 0.05 | hydrogenated tetrapropene | 1-Octanol | 0.9 | 0.1 | Eu(III) | 0 | HNO3 | 3 | 295.15 | 0.19 | -0.7212464 | https://doi.org/10.1524/ract.2008.1485 | IDEaL
1217 | 1 | CCCCCCCCN(C)C(=O)CC(=O)NCc1cccc(CNC(=O)CC(=O)N(C)CCCCCCCC)c1 | 0.08 | hydrogenated tetrapropene | 1-Octanol | 0.9 | 0.1 | Eu(III) | 0 | HNO3 | 3 | 295.15 | 0.52 | -0.2839967 | https://doi.org/10.1524/ract.2008.1485 | IDEaL
1218 | 1 | CCCCCCCCN(C)C(=O)CC(=O)NCc1cccc(CNC(=O)CC(=O)N(C)CCCCCCCC)c1 | 0.1 | hydrogenated tetrapropene | 1-Octanol | 0.9 | 0.1 | Eu(III) | 0 | HNO3 | 3 | 295.15 | 0.85 | -0.07058107 | https://doi.org/10.1524/ract.2008.1485 | IDEaL
1219 | 1 | CCCCCCCCN(C)C(=O)CC(=O)NCc1cccc(CNC(=O)CC(=O)N(C)CCCCCCCC)c1 | 0.1 | hydrogenated tetrapropene | 1-Octanol | 0.9 | 0.1 | Eu(III) | 0 | HNO3 | 0.06 | 295.15 | 0.003 | -2.522879 | https://doi.org/10.1524/ract.2008.1485 | IDEaL
1220 | 1 | CCCCCCCCN(C)C(=O)CC(=O)NCc1cccc(CNC(=O)CC(=O)N(C)CCCCCCCC)c1 | 0.1 | hydrogenated tetrapropene | 1-Octanol | 0.9 | 0.1 | Eu(III) | 0 | HNO3 | 0.6 | 295.15 | 0.1 | -1 | https://doi.org/10.1524/ract.2008.1485 | IDEaL
1221 | 1 | CCCCCCCCN(C)C(=O)CC(=O)NCc1cccc(CNC(=O)CC(=O)N(C)CCCCCCCC)c1 | 0.1 | hydrogenated tetrapropene | 1-Octanol | 0.9 | 0.1 | Eu(III) | 0 | HNO3 | 1 | 295.15 | 0.23 | -0.6382722 | https://doi.org/10.1524/ract.2008.1485 | IDEaL
1222 | 1 | CCCCCCCCN(C)C(=O)CC(=O)NCc1cccc(CNC(=O)CC(=O)N(C)CCCCCCCC)c1 | 0.1 | hydrogenated tetrapropene | 1-Octanol | 0.9 | 0.1 | Eu(III) | 0 | HNO3 | 3 | 295.15 | 0.9 | -0.04575749 | https://doi.org/10.1524/ract.2008.1485 | IDEaL
1223 | 1 | CCCCCCCCN(C)C(=O)CC(=O)NCc1cccc(CNC(=O)CC(=O)N(C)CCCCCCCC)c1 | 0.1 | hydrogenated tetrapropene | 1-Octanol | 0.9 | 0.1 | Eu(III) | 0 | HNO3 | 6.6 | 295.15 | 0.6 | -0.2218487 | https://doi.org/10.1524/ract.2008.1485 | IDEaL
1224 | 1 | CCCCNC(=S)C(CC)C(=S)Nc1ccccc1NC(=S)C(CC)C(=S)NCCCC | 0.1 | Tetrachloroethane |  | 1 | 0 | Eu(III) | 0 | HNO3 | 3 | 295.15 | 0.001 | -3 | https://doi.org/10.1524/ract.2008.1485 | IDEaL
1225 | 1 | CCCCNC(=S)CC(=S)Nc1cccc(NC(=S)CC(=S)NCCCC)c1 | 0.1 | Tetrachloroethane |  | 1 | 0 | Eu(III) | 0 | HNO3 | 3 | 295.15 | 0.001 | -3 | https://doi.org/10.1524/ract.2008.1485 | IDEaL
1226 | 1 | CCCCNC(=S)C(CC)C(=S)Nc1cccc(NC(=S)C(CC)C(=S)NCCCC)c1 | 0.1 | Tetrachloroethane |  | 1 | 0 | Eu(III) | 0 | HNO3 | 3 | 295.15 | 0.001 | -3 | https://doi.org/10.1524/ract.2008.1485 | IDEaL
1227 | 1 | CCCCNC(=S)C(CC)C(=S)Nc1ccc(NC(=S)C(CC)C(=S)NCCCC)cc1 | 0.1 | Tetrachloroethane |  | 1 | 0 | Eu(III) | 0 | HNO3 | 3 | 295.15 | 0.001 | -3 | https://doi.org/10.1524/ract.2008.1485 | IDEaL
1228 | 1 | CCCCNC(=S)CC(=S)NCc1cccc(CNC(=S)CC(=S)NCCCC)c1 | 0.1 | Tetrachloroethane |  | 1 | 0 | Eu(III) | 0 | HNO3 | 3 | 295.15 | 0.001 | -3 | https://doi.org/10.1524/ract.2008.1485 | IDEaL
1229 | 1 | CCCCNC(=S)CC(=S)NCc1ccc(CNC(=S)CC(=S)NCCCC)cc1 | 0.1 | Tetrachloroethane |  | 1 | 0 | Eu(III) | 0 | HNO3 | 3 | 295.15 | 0.001 | -3 | https://doi.org/10.1524/ract.2008.1485 | IDEaL
1230 | 1 | CCCCNC(=S)C(CC)C(=S)NCc1ccc(CNC(=S)C(CC)C(=S)NCCCC)cc1 | 0.1 | Tetrachloroethane |  | 1 | 0 | Eu(III) | 0 | HNO3 | 3 | 295.15 | 0.001 | -3 | https://doi.org/10.1524/ract.2008.1485 | IDEaL
1231 | 1 | CCCCNC(=O)CC(=O)NCCCC | 0.2 | Tetrachloroethane |  | 1 | 0 | Eu(III) | 0 | HNO3 | 3 | 295.15 | 0.004 | -2.39794 | https://doi.org/10.1524/ract.2008.1485 | IDEaL
1232 | 1 | CCCCNC(=O)CC(=O)NCc1ccccc1 | 0.2 | Tetrachloroethane |  | 1 | 0 | Eu(III) | 0 | HNO3 | 3 | 295.15 | 0.009 | -2.045757 | https://doi.org/10.1524/ract.2008.1485 | IDEaL
1233 | 1 | CCCCCCCCNC(=O)CC(=O)NCc1ccccc1 | 0.2 | Tetrachloroethane |  | 1 | 0 | Eu(III) | 0 | HNO3 | 3 | 295.15 | 0.004 | -2.39794 | https://doi.org/10.1524/ract.2008.1485 | IDEaL
1234 | 1 | CCCCCCCCN(C)C(=O)CC(=O)N(C)CCCCCCCC | 0.2 | Tetrachloroethane |  | 1 | 0 | Eu(III) | 0 | HNO3 | 3 | 295.15 | 0.006 | -2.221849 | https://doi.org/10.1524/ract.2008.1485 | IDEaL
1235 | 1 | CCCCCCCCN(C)C(=O)CC(=O)N(C)CCCCCCCC | 0.2 | hydrogenated tetrapropene | 1-Octanol | 0.9 | 0.1 | Eu(III) | 0 | HNO3 | 3 | 295.15 | 0.009 | -2.045757 | https://doi.org/10.1524/ract.2008.1485 | IDEaL
1236 | 1 | CCCCN(CCCC)C(=O)COCC(=O)NCc1cccc(CNC(=O)COCC(=O)N(CCCC)CCCC)c1 | 0.1 | HPT | 1-Octanol | 0.9 | 0.1 | Eu(III) | 0 | HNO3 | 3 | 295.15 | 183 | 2.262451 | https://doi.org/10.1080/07366290802672212 | IDEaL
1237 | 1 | CCCCCCCCN(C)C(=O)COCC(=O)NCc1cccc(CNC(=O)COCC(=O)N(C)CCCCCCCC)c1 | 0.1 | HPT | 1-Octanol | 0.9 | 0.1 | Eu(III) | 0 | HNO3 | 3 | 295.15 | 310 | 2.491362 | https://doi.org/10.1080/07366290802672212 | IDEaL
1238 | 1 | CC(C)CCN(CCC(C)C)C(=O)COCC(=O)NCc1cccc(CNC(=O)COCC(=O)N(CCC(C)C)CCC(C)C)c1 | 0.1 | HPT | 1-Octanol | 0.9 | 0.1 | Eu(III) | 0 | HNO3 | 3 | 295.15 | 251 | 2.399674 | https://doi.org/10.1080/07366290802672212 | IDEaL
1239 | 1 | CCCCCCOc1cc(CNC(=O)COCC(=O)N(CCCC)CCCC)cc(CNC(=O)COCC(=O)N(CCCC)CCCC)c1 | 0.1 | HPT | 1-Octanol | 0.9 | 0.1 | Eu(III) | 0 | HNO3 | 3 | 295.15 | 330 | 2.518514 | https://doi.org/10.1080/07366290802672212 | IDEaL
1240 | 1 | CCCCCCCCCCCCOc1cc(CNC(=O)COCC(=O)N(CCCC)CCCC)cc(CNC(=O)COCC(=O)N(CCCC)CCCC)c1 | 0.1 | HPT | 1-Octanol | 0.9 | 0.1 | Eu(III) | 0 | HNO3 | 3 | 295.15 | 276 | 2.440909 | https://doi.org/10.1080/07366290802672212 | IDEaL
1241 | 1 | CCCCCC(C)Oc1cc(CNC(=O)COCC(=O)N(CCCC)CCCC)cc(CNC(=O)COCC(=O)N(CCCC)CCCC)c1 | 0.1 | HPT | 1-Octanol | 0.9 | 0.1 | Eu(III) | 0 | HNO3 | 3 | 295.15 | 335 | 2.525045 | https://doi.org/10.1080/07366290802672212 | IDEaL
1242 | 1 | CCCCCCCCN(C)C(=O)COCC(=O)N(C)Cc1cccc(CN(C)C(=O)COCC(=O)N(C)CCCCCCCC)c1 | 0.1 | HPT | 1-Octanol | 0.9 | 0.1 | Eu(III) | 0 | HNO3 | 3 | 295.15 | 840 | 2.924279 | https://doi.org/10.1080/07366290802672212 | IDEaL
1243 | 1 | CCCCN(CCCC)C(=O)COCC(=O)NCCCCCNC(=O)COCC(=O)N(CCCC)CCCC | 0.1 | Tetrachloroethane |  | 1 | 0 | Eu(III) | 0 | HNO3 | 3 | 295.15 | 11 | 1.041393 | https://doi.org/10.1080/07366290802672212 | IDEaL
1244 | 1 | CCCCCCCCN(CCCCCCCC)C(=O)COCC(=O)NCCCCCNC(=O)COCC(=O)N(CCCCCCCC)CCCCCCCC | 0.1 | HPT | 1-Octanol | 0.9 | 0.1 | Eu(III) | 0 | HNO3 | 3 | 295.15 | 43 | 1.633468 | https://doi.org/10.1080/07366290802672212 | IDEaL
1245 | 1 | CCCCN(CCCC)C(=O)COCC(=O)NCCCCCCNC(=O)COCC(=O)N(CCCC)CCCC | 0.1 | HPT | 1-Octanol | 0.9 | 0.1 | Eu(III) | 0 | HNO3 | 3 | 295.15 | 204 | 2.30963 | https://doi.org/10.1080/07366290802672212 | IDEaL
1246 | 1 | CCCCCCCCN(CCCCCCCC)C(=O)COCC(=O)NCCCCCCNC(=O)COCC(=O)N(CCCCCCCC)CCCCCCCC | 0.1 | HPT | 1-Octanol | 0.9 | 0.1 | Eu(III) | 0 | HNO3 | 3 | 295.15 | 290 | 2.462398 | https://doi.org/10.1080/07366290802672212 | IDEaL
1247 | 1 | CCCCCCCCN(CCCCCCCC)C(=O)COCC(=O)NCCCCCCCNC(=O)COCC(=O)N(CCCCCCCC)CCCCCCCC | 0.1 | HPT | 1-Octanol | 0.9 | 0.1 | Eu(III) | 0 | HNO3 | 3 | 295.15 | 212 | 2.326336 | https://doi.org/10.1080/07366290802672212 | IDEaL
1248 | 1 | CCCCCCCCN(CCCCCCCC)C(=O)COCC(=O)NCCOCCNC(=O)COCC(=O)N(CCCCCCCC)CCCCCCCC | 0.1 | HPT | 1-Octanol | 0.9 | 0.1 | Eu(III) | 0 | HNO3 | 3 | 295.15 | 63 | 1.799341 | https://doi.org/10.1080/07366290802672212 | IDEaL
1249 | 1 | CCN(CC)C(=O)COc1c2cc(OCc3ccccc3)cc1Cc1cc(OCc3ccccc3)cc(c1OCC(=O)N(CC)CC)Cc1cc(OCc3ccccc3)cc(c1OCC(=O)N(CC)CC)Cc1cc(OCc3ccccc3)cc(c1OCC(=O)N(CC)CC)Cc1cc(OCc3ccccc3)cc(c1OCC(=O)N(CC)CC)Cc1cc(OCc3ccccc3)cc(c1OCC(=O)N(CC)CC)C2 | 0.01 | 2-nitrophenyl hexyl ether |  | 1 | 0 | Eu(III) | 0 | HNO3 | 1 | 298.15 | 0.001 | -3 | https://doi.org/10.1021/ja016597f | IDEaL
1250 | 1 | CCCCCCCCOc1cc2c(OCC(=O)N(CC)CC)c(c1)Cc1cc(OCCCCCCCC)cc(c1OCC(=O)N(CC)CC)Cc1cc(OCCCCCCCC)cc(c1OCC(=O)N(CC)CC)Cc1cc(OCCCCCCCC)cc(c1OCC(=O)N(CC)CC)Cc1cc(OCCCCCCCC)cc(c1OCC(=O)N(CC)CC)Cc1cc(OCCCCCCCC)cc(c1OCC(=O)N(CC)CC)C2 | 0.01 | 2-nitrophenyl hexyl ether |  | 1 | 0 | Eu(III) | 0 | HNO3 | 1 | 298.15 | 0.001 | -3 | https://doi.org/10.1021/ja016597f | IDEaL
1251 | 1 | CCN(CC)C(=O)COc1c2cc(OCc3ccccc3)cc1Cc1cc(OCc3ccccc3)cc(c1OCC(=O)N(CC)CC)Cc1cc(OCc3ccccc3)cc(c1OCC(=O)N(CC)CC)Cc1cc(OCc3ccccc3)cc(c1OCC(=O)N(CC)CC)Cc1cc(OCc3ccccc3)cc(c1OCC(=O)N(CC)CC)Cc1cc(OCc3ccccc3)cc(c1OCC(=O)N(CC)CC)Cc1cc(OCc3ccccc3)cc(c1OCC(=O)N(CC)CC)Cc1cc(OCc3ccccc3)cc(c1OCC(=O)N(CC)CC)C2 | 0.01 | 2-nitrophenyl hexyl ether |  | 1 | 0 | Eu(III) | 0 | HNO3 | 1 | 298.15 | 0.001 | -3 | https://doi.org/10.1021/ja016597f | IDEaL
1252 | 1 | CCCCCCCCP(=O)(CC(=O)N(CCCC)CCCC)c1ccccc1 | 0.25 | Tetrachloroethylene |  | 1 | 0 | La(III) | 0 | HNO3 | 3 | 298.15 | 0.92 | -0.03621217 | https://doi.org/10.1080/07366298608917877 | IDEaL
1253 | 1 | CCCCCCCCP(=O)(CC(=O)N(CCCC)CCCC)c1ccccc1 | 0.25 | Tetrachloroethylene |  | 1 | 0 | Ce(III) | 0 | HNO3 | 3 | 298.15 | 1.5 | 0.1760913 | https://doi.org/10.1080/07366298608917877 | IDEaL
1254 | 1 | CCCCCCCCP(=O)(CC(=O)N(CCCC)CCCC)c1ccccc1 | 0.25 | Tetrachloroethylene |  | 1 | 0 | Pr(III) | 0 | HNO3 | 3 | 298.15 | 1.9 | 0.2787536 | https://doi.org/10.1080/07366298608917877 | IDEaL
1255 | 1 | CCCCCCCCP(=O)(CC(=O)N(CCCC)CCCC)c1ccccc1 | 0.25 | Tetrachloroethylene |  | 1 | 0 | Nd(III) | 0 | HNO3 | 3 | 298.15 | 2 | 0.30103 | https://doi.org/10.1080/07366298608917877 | IDEaL
1256 | 1 | CCCCCCCCP(=O)(CC(=O)N(CCCC)CCCC)c1ccccc1 | 0.25 | Tetrachloroethylene |  | 1 | 0 | Sm(III) | 0 | HNO3 | 3 | 298.15 | 2.3 | 0.3617278 | https://doi.org/10.1080/07366298608917877 | IDEaL
1257 | 1 | CCCCCCCCP(=O)(CC(=O)N(CCCC)CCCC)c1ccccc1 | 0.25 | Tetrachloroethylene |  | 1 | 0 | Eu(III) | 0 | HNO3 | 3 | 298.15 | 2.2 | 0.3424227 | https://doi.org/10.1080/07366298608917877 | IDEaL
1258 | 1 | CCCCCOP(=O)(CP(=O)(OCCCCC)OCCCCC)OCCCCC | 0.065 | Decalin |  | 1 | 0 | Ce(III) | 0 | HNO3 | 7.5 | 298.15 | 0.0183 | -1.737549 | https://doi.org/10.1016/0022-1902(64)80024-5 | IDEaL
1259 | 1 | CCCCCOP(=O)(CP(=O)(OCCCCC)OCCCCC)OCCCCC | 0.065 | Decalin |  | 1 | 0 | Ce(III) | 0 | HNO3 | 5.5 | 298.15 | 0.0201 | -1.696804 | https://doi.org/10.1016/0022-1902(64)80024-5 | IDEaL
1260 | 1 | CCCCCOP(=O)(CP(=O)(OCCCCC)OCCCCC)OCCCCC | 0.065 | Decalin |  | 1 | 0 | Ce(III) | 0 | HNO3 | 3.5 | 298.15 | 0.041 | -1.387216 | https://doi.org/10.1016/0022-1902(64)80024-5 | IDEaL
1261 | 1 | CCCCCOP(=O)(CP(=O)(OCCCCC)OCCCCC)OCCCCC | 0.065 | Decalin |  | 1 | 0 | Ce(III) | 0 | HNO3 | 1.5 | 298.15 | 0.166 | -0.7798919 | https://doi.org/10.1016/0022-1902(64)80024-5 | IDEaL
1262 | 1 | CCCCCOP(=O)(CP(=O)(OCCCCC)OCCCCC)OCCCCC | 1 | Decalin |  | 1 | 0 | Ce(III) | 0 | HNO3 | 0.1 | 298.15 | 29.3 | 1.466868 | https://doi.org/10.1016/0022-1902(64)80024-5 | IDEaL
1263 | 1 | CCCCCOP(=O)(CP(=O)(OCCCCC)OCCCCC)OCCCCC | 1 | Decalin |  | 1 | 0 | Ce(III) | 0 | HNO3 | 2.55 | 298.15 | 6.5 | 0.8129134 | https://doi.org/10.1016/0022-1902(64)80024-5 | IDEaL
1264 | 1 | CCCCCOP(=O)(CP(=O)(OCCCCC)OCCCCC)OCCCCC | 1 | Decalin |  | 1 | 0 | Ce(III) | 0 | HNO3 | 5.1 | 298.15 | 5.1 | 0.7075702 | https://doi.org/10.1016/0022-1902(64)80024-5 | IDEaL
1265 | 1 | CCCCCOP(=O)(CP(=O)(OCCCCC)OCCCCC)OCCCCC | 1 | Decalin |  | 1 | 0 | Ce(III) | 0 | HNO3 | 0.1 | 298.15 | 45 | 1.653213 | https://doi.org/10.1016/0022-1902(64)80024-5 | IDEaL
1266 | 1 | CCCCCOP(=O)(CP(=O)(OCCCCC)OCCCCC)OCCCCC | 1 | Decalin |  | 1 | 0 | Ce(III) | 0 | HNO3 | 2.55 | 298.15 | 10.2 | 1.0086 | https://doi.org/10.1016/0022-1902(64)80024-5 | IDEaL
1267 | 1 | CCCCCOP(=O)(CP(=O)(OCCCCC)OCCCCC)OCCCCC | 1 | Decalin |  | 1 | 0 | Ce(III) | 0 | HNO3 | 5.1 | 298.15 | 7 | 0.845098 | https://doi.org/10.1016/0022-1902(64)80024-5 | IDEaL
1268 | 1 | CCCCCOP(=O)(CP(=O)(OCCCCC)OCCCCC)OCCCCC | 0.5 | Decalin |  | 1 | 0 | Ce(III) | 0 | HNO3 | 1.03 | 298.15 | 6.6 | 0.8195439 | https://doi.org/10.1016/0022-1902(64)80024-5 | IDEaL
1269 | 1 | CCCCCOP(=O)(CP(=O)(OCCCCC)OCCCCC)OCCCCC | 0.5 | n-Dodecane |  | 1 | 0 | Ce(III) | 0 | HNO3 | 1.03 | 298.15 | 4.5 | 0.6532125 | https://doi.org/10.1016/0022-1902(64)80024-5 | IDEaL
1270 | 1 | CCCCCOP(=O)(CP(=O)(OCCCCC)OCCCCC)OCCCCC | 0.5 | Decalin |  | 1 | 0 | Ce(III) | 0 | HNO3 | 5.1 | 298.15 | 4.2 | 0.6232493 | https://doi.org/10.1016/0022-1902(64)80024-5 | IDEaL
1271 | 1 | CCCCCOP(=O)(CP(=O)(OCCCCC)OCCCCC)OCCCCC | 0.5 | Decalin |  | 1 | 0 | Ce(III) | 0 | HNO3 | 15 | 298.15 | 7.5 | 0.8750613 | https://doi.org/10.1016/0022-1902(64)80024-5 | IDEaL
1272 | 1 | CCCCCOP(=O)(CP(=O)(OCCCCC)OCCCCC)OCCCCC | 0.1 | Decalin |  | 1 | 0 | Ce(III) | 0 | HNO3 | 1.03 | 298.15 | 0.87 | -0.06048075 | https://doi.org/10.1016/0022-1902(64)80024-5 | IDEaL
1273 | 1 | CCCCCOP(=O)(CP(=O)(OCCCCC)OCCCCC)OCCCCC | 0.1 | n-Dodecane |  | 1 | 0 | Ce(III) | 0 | HNO3 | 1.03 | 298.15 | 0.74 | -0.1307683 | https://doi.org/10.1016/0022-1902(64)80024-5 | IDEaL
1274 | 1 | CCCCCOP(=O)(CP(=O)(OCCCCC)OCCCCC)OCCCCC | 0.1 | Decalin |  | 1 | 0 | Ce(III) | 0 | HNO3 | 5.1 | 298.15 | 0.24 | -0.6197888 | https://doi.org/10.1016/0022-1902(64)80024-5 | IDEaL
1275 | 1 | CCCCCOP(=O)(CP(=O)(OCCCCC)OCCCCC)OCCCCC | 0.1 | n-Dodecane |  | 1 | 0 | Ce(III) | 0 | HNO3 | 5.1 | 298.15 | 0.4 | -0.39794 | https://doi.org/10.1016/0022-1902(64)80024-5 | IDEaL
1276 | 1 | CCCCCOP(=O)(CP(=O)(OCCCCC)OCCCCC)OCCCCC | 0.1 | Decalin |  | 1 | 0 | Ce(III) | 0 | HNO3 | 15 | 298.15 | 0.35 | -0.455932 | https://doi.org/10.1016/0022-1902(64)80024-5 | IDEaL
1277 | 1 | CCCCCOP(=O)(CP(=O)(OCCCCC)OCCCCC)OCCCCC | 0.08 | Decalin |  | 1 | 0 | Ce(III) | 0 | HNO3 | 1.03 | 298.15 | 0.62 | -0.2076083 | https://doi.org/10.1016/0022-1902(64)80024-5 | IDEaL
1278 | 1 | CCCCCOP(=O)(CP(=O)(OCCCCC)OCCCCC)OCCCCC | 0.08 | n-Dodecane |  | 1 | 0 | Ce(III) | 0 | HNO3 | 1.03 | 298.15 | 0.48 | -0.3187588 | https://doi.org/10.1016/0022-1902(64)80024-5 | IDEaL
1279 | 1 | CCCCCOP(=O)(CP(=O)(OCCCCC)OCCCCC)OCCCCC | 0.08 | Decalin |  | 1 | 0 | Ce(III) | 0 | HNO3 | 5.1 | 298.15 | 0.167 | -0.7772835 | https://doi.org/10.1016/0022-1902(64)80024-5 | IDEaL
1280 | 1 | CCCCCOP(=O)(CP(=O)(OCCCCC)OCCCCC)OCCCCC | 0.08 | n-Dodecane |  | 1 | 0 | Ce(III) | 0 | HNO3 | 5.1 | 298.15 | 0.24 | -0.6197888 | https://doi.org/10.1016/0022-1902(64)80024-5 | IDEaL
1281 | 1 | CCCCCOP(=O)(CP(=O)(OCCCCC)OCCCCC)OCCCCC | 0.05 | Decalin |  | 1 | 0 | Ce(III) | 0 | HNO3 | 1.03 | 298.15 | 0.29 | -0.537602 | https://doi.org/10.1016/0022-1902(64)80024-5 | IDEaL
1282 | 1 | CCCCCOP(=O)(CP(=O)(OCCCCC)OCCCCC)OCCCCC | 0.05 | n-Dodecane |  | 1 | 0 | Ce(III) | 0 | HNO3 | 1.03 | 298.15 | 1.17 | 0.06818586 | https://doi.org/10.1016/0022-1902(64)80024-5 | IDEaL
1283 | 1 | CCCCCOP(=O)(CP(=O)(OCCCCC)OCCCCC)OCCCCC | 0.05 | Decalin |  | 1 | 0 | Ce(III) | 0 | HNO3 | 5.1 | 298.15 | 0.064 | -1.19382 | https://doi.org/10.1016/0022-1902(64)80024-5 | IDEaL
1284 | 1 | CCCCCOP(=O)(CP(=O)(OCCCCC)OCCCCC)OCCCCC | 0.05 | n-Dodecane |  | 1 | 0 | Ce(III) | 0 | HNO3 | 5.1 | 298.15 | 0.083 | -1.080922 | https://doi.org/10.1016/0022-1902(64)80024-5 | IDEaL
1285 | 1 | CCCCCOP(=O)(CP(=O)(OCCCCC)OCCCCC)OCCCCC | 0.05 | Decalin |  | 1 | 0 | Ce(III) | 0 | HNO3 | 15 | 298.15 | 0.062 | -1.207608 | https://doi.org/10.1016/0022-1902(64)80024-5 | IDEaL
1286 | 1 | CCCCCOP(=O)(CP(=O)(OCCCCC)OCCCCC)OCCCCC | 0.05 | n-Dodecane |  | 1 | 0 | Ce(III) | 0 | HNO3 | 15 | 298.15 | 0.48 | -0.3187588 | https://doi.org/10.1016/0022-1902(64)80024-5 | IDEaL
1287 | 1 | CCCCCOP(=O)(CP(=O)(OCCCCC)OCCCCC)OCCCCC | 0.035 | Decalin |  | 1 | 0 | Ce(III) | 0 | HNO3 | 15 | 298.15 | 0.05 | -1.30103 | https://doi.org/10.1016/0022-1902(64)80024-5 | IDEaL
1288 | 1 | CCCCCOP(=O)(CP(=O)(OCCCCC)OCCCCC)OCCCCC | 0.03 | Decalin |  | 1 | 0 | Ce(III) | 0 | HNO3 | 1.03 | 298.15 | 0.095 | -1.022276 | https://doi.org/10.1016/0022-1902(64)80024-5 | IDEaL
1289 | 1 | CCCCCOP(=O)(CP(=O)(OCCCCC)OCCCCC)OCCCCC | 0.03 | n-Dodecane |  | 1 | 0 | Ce(III) | 0 | HNO3 | 1.03 | 298.15 | 0.053 | -1.275724 | https://doi.org/10.1016/0022-1902(64)80024-5 | IDEaL
1290 | 1 | CCCCCOP(=O)(CP(=O)(OCCCCC)OCCCCC)OCCCCC | 0.03 | Decalin |  | 1 | 0 | Ce(III) | 0 | HNO3 | 5.1 | 298.15 | 0.025 | -1.60206 | https://doi.org/10.1016/0022-1902(64)80024-5 | IDEaL
1291 | 1 | CCCCCOP(=O)(CP(=O)(OCCCCC)OCCCCC)OCCCCC | 0.03 | n-Dodecane |  | 1 | 0 | Ce(III) | 0 | HNO3 | 5.1 | 298.15 | 0.032 | -1.49485 | https://doi.org/10.1016/0022-1902(64)80024-5 | IDEaL
1292 | 1 | CCCCCOP(=O)(CP(=O)(OCCCCC)OCCCCC)OCCCCC | 0.02 | Decalin |  | 1 | 0 | Ce(III) | 0 | HNO3 | 1.03 | 298.15 | 0.046 | -1.337242 | https://doi.org/10.1016/0022-1902(64)80024-5 | IDEaL
1293 | 1 | CCCCCOP(=O)(CP(=O)(OCCCCC)OCCCCC)OCCCCC | 0.02 | n-Dodecane |  | 1 | 0 | Ce(III) | 0 | HNO3 | 1.03 | 298.15 | 0.026 | -1.585027 | https://doi.org/10.1016/0022-1902(64)80024-5 | IDEaL
1294 | 1 | CCCCCOP(=O)(CP(=O)(OCCCCC)OCCCCC)OCCCCC | 0.02 | Decalin |  | 1 | 0 | Ce(III) | 0 | HNO3 | 5.1 | 298.15 | 0.011 | -1.958607 | https://doi.org/10.1016/0022-1902(64)80024-5 | IDEaL
1295 | 1 | CCCCCOP(=O)(CP(=O)(OCCCCC)OCCCCC)OCCCCC | 0.02 | n-Dodecane |  | 1 | 0 | Ce(III) | 0 | HNO3 | 5.1 | 298.15 | 0.0137 | -1.863279 | https://doi.org/10.1016/0022-1902(64)80024-5 | IDEaL
1296 | 1 | CCCCCOP(=O)(CP(=O)(OCCCCC)OCCCCC)OCCCCC | 0.02 | Decalin |  | 1 | 0 | Ce(III) | 0 | HNO3 | 15 | 298.15 | 0.017 | -1.769551 | https://doi.org/10.1016/0022-1902(64)80024-5 | IDEaL
1297 | 1 | CCCCCOP(=O)(CP(=O)(OCCCCC)OCCCCC)OCCCCC | 0.01 | Decalin |  | 1 | 0 | Ce(III) | 0 | HNO3 | 15 | 298.15 | 0.0051 | -2.29243 | https://doi.org/10.1016/0022-1902(64)80024-5 | IDEaL
1298 | 1 | CCCCCN(CCCCC)C(=O)COCC(=O)N(CCCCC)CCCCC | 0.1 | Chloroform |  | 1 | 0 | Eu(III) | 0 | HNO3 | 1 | 298.15 | 0.126 | -0.8996295 | https://doi.org/10.1081/SEI-100001376 | IDEaL
1299 | 1 | CCCCCN(CCCCC)C(=O)COCC(=O)N(CCCCC)CCCCC | 0.1 | Toluene |  | 1 | 0 | Eu(III) | 0 | HNO3 | 1 | 298.15 | 1.995 | 0.2999429 | https://doi.org/10.1081/SEI-100001376 | IDEaL
1300 | 1 | CCCCN(CCCC)C(=O)COCC(=O)N(CCCC)CCCC | 0.1 | Chloroform |  | 1 | 0 | Eu(III) | 0 | HNO3 | 1 | 298.15 | 0.794 | -0.1001795 | https://doi.org/10.1081/SEI-100001376 | IDEaL
1301 | 1 | CCCCN(CCCC)C(=O)COCC(=O)N(CCCC)CCCC | 0.1 | Toluene |  | 1 | 0 | Eu(III) | 0 | HNO3 | 1 | 298.15 | 10 | 1 | https://doi.org/10.1081/SEI-100001376 | IDEaL
1302 | 1 | CCCCN(CCCC)C(=O)COCC(=O)N(CCCC)CCCC | 0.1 | HPT | 1-Octanol | 0.9 | 0.1 | Eu(III) | 0 | HNO3 | 3 | 295.15 | 680 | 2.832509 | https://doi.org/10.1081/SEI-100001376 | IDEaL
1303 | 1 | CCCCOP(=O)(OCCCC)OCCCC | 2 | n-Dodecane |  | 1 | 0 | La(III) | 0 | HNO3 | 3 | 298.15 | 0.043 | -1.366532 | https://doi.org/10.1016/0022-1902(59)80232-3 | IDEaL
1304 | 1 | CCCCOP(=O)(OCCCC)OCCCC | 2 | n-Dodecane |  | 1 | 0 | Pr(III) | 0 | HNO3 | 3 | 298.15 | 0.082 | -1.086186 | https://doi.org/10.1016/0022-1902(59)80232-3 | IDEaL
1305 | 1 | CCCCOP(=O)(OCCCC)OCCCC | 2 | n-Dodecane |  | 1 | 0 | Nd(III) | 0 | HNO3 | 3 | 298.15 | 0.082 | -1.086186 | https://doi.org/10.1016/0022-1902(59)80232-3 | IDEaL
1306 | 1 | CCCCOP(=O)(OCCCC)OCCCC | 2 | n-Dodecane |  | 1 | 0 | Sm(III) | 0 | HNO3 | 3 | 298.15 | 0.142 | -0.8477117 | https://doi.org/10.1016/0022-1902(59)80232-3 | IDEaL
1307 | 1 | CCCCOP(=O)(OCCCC)OCCCC | 2 | n-Dodecane |  | 1 | 0 | La(III) | 0 | HNO3 | 1 | 298.15 | 0.116 | -0.935542 | https://doi.org/10.1016/0022-1902(59)80232-3 | IDEaL
1308 | 1 | CCCCOP(=O)(OCCCC)OCCCC | 2 | n-Dodecane |  | 1 | 0 | Pr(III) | 0 | HNO3 | 1 | 298.15 | 0.127 | -0.8961963 | https://doi.org/10.1016/0022-1902(59)80232-3 | IDEaL
1309 | 1 | CCCCOP(=O)(OCCCC)OCCCC | 2 | n-Dodecane |  | 1 | 0 | Nd(III) | 0 | HNO3 | 1 | 298.15 | 0.151 | -0.8210231 | https://doi.org/10.1016/0022-1902(59)80232-3 | IDEaL
1310 | 1 | CCCCOP(=O)(OCCCC)OCCCC | 2 | n-Dodecane |  | 1 | 0 | Sm(III) | 0 | HNO3 | 1 | 298.15 | 0.191 | -0.7189666 | https://doi.org/10.1016/0022-1902(59)80232-3 | IDEaL
1311 | 1 | CCCCOP(=O)(OCCCC)OCCCC | 1.1 | Solv100 |  | 1 | 0 | Dy(III) | 0 | HNO3 | 4 | 298.15 | 0.39 | -0.4089354 | https://doi.org/10.1016/j.hydromet.2015.10.011 | IDEaL
1312 | 1 | CCCCOP(=O)(OCCCC)OCCCC | 1.1 | Solv100 |  | 1 | 0 | Nd(III) | 0 | HNO3 | 4 | 298.15 | 0.075 | -1.124939 | https://doi.org/10.1016/j.hydromet.2015.10.011 | IDEaL
1313 | 1 | CCCCOP(=O)(OCCCC)OCCCC | 1.1 | Solv100 |  | 1 | 0 | Gd(III) | 0 | HNO3 | 4 | 298.15 | 0.19 | -0.7212464 | https://doi.org/10.1016/j.hydromet.2015.10.011 | IDEaL
1314 | 1 | CCCCOP(=O)(OCCCC)OCCCC | 1.1 | Solv100 |  | 1 | 0 | La(III) | 0 | HNO3 | 4 | 298.15 | 0.12 | -0.9208188 | https://doi.org/10.1016/j.hydromet.2015.10.011 | IDEaL
1315 | 1 | CCCCOP(=O)(OCCCC)OCCCC | 1.1 | Solv100 |  | 1 | 0 | Ce(III) | 0 | HNO3 | 4 | 298.15 | 0.16 | -0.79588 | https://doi.org/10.1016/j.hydromet.2015.10.011 | IDEaL
1316 | 1 | CCCCOP(=O)(OCCCC)OCCCC | 1.1 | Solv100 |  | 1 | 0 | Pr(III) | 0 | HNO3 | 4 | 298.15 | 0.09 | -1.045757 | https://doi.org/10.1016/j.hydromet.2015.10.011 | IDEaL
1317 | 1 | CCCCOP(=O)(OCCCC)OCCCC | 1.1 | SSD70 |  | 1 | 0 | Dy(III) | 0 | HNO3 | 4 | 298.15 | 0.25 | -0.60206 | https://doi.org/10.1016/j.hydromet.2015.10.011 | IDEaL
1318 | 1 | CCCCOP(=O)(OCCCC)OCCCC | 1.1 | SSD70 |  | 1 | 0 | Nd(III) | 0 | HNO3 | 4 | 298.15 | 0.01 | -2 | https://doi.org/10.1016/j.hydromet.2015.10.011 | IDEaL
1319 | 1 | CCCCOP(=O)(OCCCC)OCCCC | 1.1 | SSD70 |  | 1 | 0 | Gd(III) | 0 | HNO3 | 4 | 298.15 | 0.06 | -1.221849 | https://doi.org/10.1016/j.hydromet.2015.10.011 | IDEaL
1320 | 1 | CCCCOP(=O)(OCCCC)OCCCC | 1.1 | SSD70 |  | 1 | 0 | La(III) | 0 | HNO3 | 4 | 298.15 | 0.04 | -1.39794 | https://doi.org/10.1016/j.hydromet.2015.10.011 | IDEaL
1321 | 1 | CCCCOP(=O)(OCCCC)OCCCC | 1.1 | SSD70 |  | 1 | 0 | Ce(III) | 0 | HNO3 | 4 | 298.15 | 0.05 | -1.30103 | https://doi.org/10.1016/j.hydromet.2015.10.011 | IDEaL
1322 | 1 | CCCCOP(=O)(OCCCC)OCCCC | 1.1 | SSD70 |  | 1 | 0 | Pr(III) | 0 | HNO3 | 4 | 298.15 | 0.0001 | -4 | https://doi.org/10.1016/j.hydromet.2015.10.011 | IDEaL
1323 | 1 | CCCCOP(=O)(OCCCC)OCCCC | 1.1 | n-Dodecane |  | 1 | 0 | Ce(III) | 0 | HNO3 | 1 | 298.15 | 0.02 | -1.69897 | https://doi.org/10.1080/19443994.2012.664262 | IDEaL
1324 | 1 | CCCCOP(=O)(OCCCC)OCCCC | 1.1 | n-Dodecane |  | 1 | 0 | Ce(III) | 0 | HNO3 | 2 | 298.15 | 0.02 | -1.69897 | https://doi.org/10.1080/19443994.2012.664262 | IDEaL
1325 | 1 | CCCCOP(=O)(OCCCC)OCCCC | 1.1 | n-Dodecane |  | 1 | 0 | Ce(III) | 0 | HNO3 | 3 | 298.15 | 0.02 | -1.69897 | https://doi.org/10.1080/19443994.2012.664262 | IDEaL
1326 | 1 | CCCCOP(=O)(OCCCC)OCCCC | 1.1 | n-Dodecane |  | 1 | 0 | Ce(III) | 0 | HNO3 | 4 | 298.15 | 0.01 | -2 | https://doi.org/10.1080/19443994.2012.664262 | IDEaL
1327 | 1 | CCCCOP(=O)(OCCCC)OCCCC | 1.1 | n-Dodecane |  | 1 | 0 | Ce(III) | 0 | HNO3 | 5 | 298.15 | 0.01 | -2 | https://doi.org/10.1080/19443994.2012.664262 | IDEaL
1328 | 1 | CCCCCCCCCCN(CCCCCCCCCC)C(=O)COCC(=O)N(CCCCCCCCCC)CCCCCCCCCC | 0.1 | Chloroform |  | 1 | 0 | Eu(III) | 0 | HNO3 | 1 | 298.15 | 0.079 | -1.102373 | https://doi.org/10.1081/SEI-100001376 | IDEaL
1329 | 1 | CCCCCCCCCCN(CCCCCCCCCC)C(=O)COCC(=O)N(CCCCCCCCCC)CCCCCCCCCC | 0.1 | Toluene |  | 1 | 0 | Eu(III) | 0 | HNO3 | 1 | 298.15 | 0.398 | -0.4001169 | https://doi.org/10.1081/SEI-100001376 | IDEaL
1330 | 1 | CCCCCCCCCCN(CCCCCCCCCC)C(=O)COCC(=O)N(CCCCCCCCCC)CCCCCCCCCC | 0.1 | n-Hexane |  | 1 | 0 | Eu(III) | 0 | HNO3 | 1 | 298.15 | 158.489 | 2.199999 | https://doi.org/10.1081/SEI-100001376 | IDEaL
1331 | 1 | CCCCCCCCCCN(CCCCCCCCCC)C(=O)COCC(=O)N(CCCCCCCCCC)CCCCCCCCCC | 0.1 | n-Dodecane |  | 1 | 0 | Eu(III) | 0 | HNO3 | 1 | 298.15 | 158.489 | 2.199999 | https://doi.org/10.1081/SEI-100001376 | IDEaL
1332 | 1 | CCCCCCCCCCCCN(CCCCCCCCCCCC)C(=O)COCC(=O)N(CCCCCCCCCCCC)CCCCCCCCCCCC | 0.08 | n-Dodecane |  | 1 | 0 | La(III) | 0 | HNO3 | 1 | 298.15 | 0.82 | -0.08618615 | https://doi.org/10.15261/serdj.18.93 | IDEaL
1333 | 1 | CCCCCCCCCCCCN(CCCCCCCCCCCC)C(=O)COCC(=O)N(CCCCCCCCCCCC)CCCCCCCCCCCC | 0.08 | n-Dodecane |  | 1 | 0 | Gd(III) | 0 | HNO3 | 1 | 298.15 | 101 | 2.004321 | https://doi.org/10.15261/serdj.18.93 | IDEaL
1334 | 1 | CCCCCCN(CCCCCC)C(=O)COCC(=O)N(CCCCCC)CCCCCC | 0.1 | Chloroform |  | 1 | 0 | Eu(III) | 0 | HNO3 | 1 | 298.15 | 0.1 | -1 | https://doi.org/10.1081/SEI-100001376 | IDEaL
1335 | 1 | CCCCCCN(CCCCCC)C(=O)COCC(=O)N(CCCCCC)CCCCCC | 0.1 | Toluene |  | 1 | 0 | Eu(III) | 0 | HNO3 | 1 | 298.15 | 1 | 0 | https://doi.org/10.1081/SEI-100001376 | IDEaL
1336 | 1 | CC(C)CN(CC(C)C)C(=O)CP(=O)(CC(C)CC(C)(C)C)c1ccccc1 | 0.25 | Tetrachloroethylene |  | 1 | 0 | La(III) | 0 | HNO3 | 3 | 298.15 | 0.46 | -0.3372422 | https://doi.org/10.1080/07366298608917877 | IDEaL
1337 | 1 | CC(C)CN(CC(C)C)C(=O)CP(=O)(CC(C)CC(C)(C)C)c1ccccc1 | 0.25 | Tetrachloroethylene |  | 1 | 0 | Ce(III) | 0 | HNO3 | 3 | 298.15 | 0.85 | -0.07058107 | https://doi.org/10.1080/07366298608917877 | IDEaL
1338 | 1 | CC(C)CN(CC(C)C)C(=O)CP(=O)(CC(C)CC(C)(C)C)c1ccccc1 | 0.25 | Tetrachloroethylene |  | 1 | 0 | Pr(III) | 0 | HNO3 | 3 | 298.15 | 1.1 | 0.04139269 | https://doi.org/10.1080/07366298608917877 | IDEaL
1339 | 1 | CC(C)CN(CC(C)C)C(=O)CP(=O)(CC(C)CC(C)(C)C)c1ccccc1 | 0.25 | Tetrachloroethylene |  | 1 | 0 | Nd(III) | 0 | HNO3 | 3 | 298.15 | 1.1 | 0.04139269 | https://doi.org/10.1080/07366298608917877 | IDEaL
1340 | 1 | CC(C)CN(CC(C)C)C(=O)CP(=O)(CC(C)CC(C)(C)C)c1ccccc1 | 0.25 | Tetrachloroethylene |  | 1 | 0 | Sm(III) | 0 | HNO3 | 3 | 298.15 | 1.2 | 0.07918125 | https://doi.org/10.1080/07366298608917877 | IDEaL
1341 | 1 | CC(C)CN(CC(C)C)C(=O)CP(=O)(CC(C)CC(C)(C)C)c1ccccc1 | 0.25 | Tetrachloroethylene |  | 1 | 0 | Eu(III) | 0 | HNO3 | 3 | 298.15 | 1 | 0 | https://doi.org/10.1080/07366298608917877 | IDEaL
1342 | 1 | CCCCCCCCN(CCCCCCCC)C(=O)COCC(=O)N(CCCCCCCC)CCCCCCCC | 0.1 | Chloroform |  | 1 | 0 | Eu(III) | 0 | HNO3 | 1 | 298.15 | 0.097 | -1.013228 | https://core.ac.uk/download/pdf/82226816.pdf | IDEaL
1343 | 1 | CCCCCCCCN(CCCCCCCC)C(=O)COCC(=O)N(CCCCCCCC)CCCCCCCC | 0.1 | Diethylether |  | 1 | 0 | Eu(III) | 0 | HNO3 | 1 | 298.15 | 300 | 2.477121 | https://core.ac.uk/download/pdf/82226816.pdf | IDEaL
1344 | 1 | CCCCCCCCN(CCCCCCCC)C(=O)COCC(=O)N(CCCCCCCC)CCCCCCCC | 0.1 | Benzene |  | 1 | 0 | Eu(III) | 0 | HNO3 | 1 | 298.15 | 0.83 | -0.08092191 | https://core.ac.uk/download/pdf/82226816.pdf | IDEaL
1345 | 1 | CCCCCCCCN(CCCCCCCC)C(=O)COCC(=O)N(CCCCCCCC)CCCCCCCC | 0.1 | Toluene |  | 1 | 0 | Eu(III) | 0 | HNO3 | 1 | 298.15 | 0.79 | -0.1023729 | https://core.ac.uk/download/pdf/82226816.pdf | IDEaL
1346 | 1 | CCCCCCCCN(CCCCCCCC)C(=O)COCC(=O)N(CCCCCCCC)CCCCCCCC | 0.1 | Tetrachloromethane |  | 1 | 0 | Eu(III) | 0 | HNO3 | 1 | 298.15 | 0.39 | -0.4089354 | https://core.ac.uk/download/pdf/82226816.pdf | IDEaL
1347 | 1 | CCCCCCCCN(CCCCCCCC)C(=O)COCC(=O)N(CCCCCCCC)CCCCCCCC | 0.1 | n-Dodecane |  | 1 | 0 | Eu(III) | 0 | HNO3 | 1 | 298.15 | 265 | 2.423246 | https://core.ac.uk/download/pdf/82226816.pdf | IDEaL
1348 | 1 | CCCCCCCCN(CCCCCCCC)C(=O)COCC(=O)N(CCCCCCCC)CCCCCCCC | 0.1 | n-Hexane |  | 1 | 0 | Eu(III) | 0 | HNO3 | 1 | 298.15 | 500 | 2.69897 | https://core.ac.uk/download/pdf/82226816.pdf | IDEaL
1349 | 1 | CCCCCCCCN(CCCCCCCC)C(=O)COCC(=O)N(CCCCCCCC)CCCCCCCC | 0.1 | n-Dodecane |  | 1 | 0 | La(III) | 0 | HNO3 | 0.5 | 298.15 | 0.501 | -0.3001623 | https://core.ac.uk/download/pdf/82226816.pdf | IDEaL
1350 | 1 | CCCCCCCCN(CCCCCCCC)C(=O)COCC(=O)N(CCCCCCCC)CCCCCCCC | 0.1 | n-Dodecane |  | 1 | 0 | Ce(III) | 0 | HNO3 | 0.5 | 298.15 | 0.794 | -0.1001795 | https://core.ac.uk/download/pdf/82226816.pdf | IDEaL
1351 | 1 | CCCCCCCCN(CCCCCCCC)C(=O)COCC(=O)N(CCCCCCCC)CCCCCCCC | 0.1 | n-Dodecane |  | 1 | 0 | Pr(III) | 0 | HNO3 | 0.5 | 298.15 | 1 | 0 | https://core.ac.uk/download/pdf/82226816.pdf | IDEaL
1352 | 1 | CCCCCCCCN(CCCCCCCC)C(=O)COCC(=O)N(CCCCCCCC)CCCCCCCC | 0.1 | n-Dodecane |  | 1 | 0 | Nd(III) | 0 | HNO3 | 0.5 | 298.15 | 1.78 | 0.25042 | https://core.ac.uk/download/pdf/82226816.pdf | IDEaL
1353 | 1 | CCCCCCCCN(CCCCCCCC)C(=O)COCC(=O)N(CCCCCCCC)CCCCCCCC | 0.1 | n-Dodecane |  | 1 | 0 | Sm(III) | 0 | HNO3 | 0.5 | 298.15 | 10 | 1 | https://core.ac.uk/download/pdf/82226816.pdf | IDEaL
1354 | 1 | CCCCCCCCN(CCCCCCCC)C(=O)COCC(=O)N(CCCCCCCC)CCCCCCCC | 0.1 | n-Dodecane |  | 1 | 0 | Eu(III) | 0 | HNO3 | 0.5 | 298.15 | 0.0398 | -1.400117 | https://core.ac.uk/download/pdf/82226816.pdf | IDEaL
1355 | 1 | CCCCCCCCN(CCCCCCCC)C(=O)COCC(=O)N(CCCCCCCC)CCCCCCCC | 0.1 | n-Dodecane |  | 1 | 0 | Gd(III) | 0 | HNO3 | 0.5 | 298.15 | 20 | 1.30103 | https://core.ac.uk/download/pdf/82226816.pdf | IDEaL
1356 | 1 | CCCCCCCCN(CCCCCCCC)C(=O)COCC(=O)N(CCCCCCCC)CCCCCCCC | 0.1 | n-Dodecane |  | 1 | 0 | Tb(III) | 0 | HNO3 | 0.5 | 298.15 | 17.8 | 1.25042 | https://core.ac.uk/download/pdf/82226816.pdf | IDEaL
1357 | 1 | CCCCCCCCN(CCCCCCCC)C(=O)COCC(=O)N(CCCCCCCC)CCCCCCCC | 0.1 | n-Dodecane |  | 1 | 0 | Dy(III) | 0 | HNO3 | 0.5 | 298.15 | 63.1 | 1.800029 | https://core.ac.uk/download/pdf/82226816.pdf | IDEaL
1358 | 1 | CCCCCCCCN(CCCCCCCC)C(=O)COCC(=O)N(CCCCCCCC)CCCCCCCC | 0.1 | n-Dodecane |  | 1 | 0 | Ho(III) | 0 | HNO3 | 0.5 | 298.15 | 79.4 | 1.899821 | https://core.ac.uk/download/pdf/82226816.pdf | IDEaL
1359 | 1 | CCCCCCCCN(CCCCCCCC)C(=O)COCC(=O)N(CCCCCCCC)CCCCCCCC | 0.1 | n-Dodecane |  | 1 | 0 | Er(III) | 0 | HNO3 | 0.5 | 298.15 | 141 | 2.149219 | https://core.ac.uk/download/pdf/82226816.pdf | IDEaL
1360 | 1 | CCCCCCCCN(CCCCCCCC)C(=O)COCC(=O)N(CCCCCCCC)CCCCCCCC | 0.1 | n-Dodecane |  | 1 | 0 | Tm(III) | 0 | HNO3 | 0.5 | 298.15 | 158 | 2.198657 | https://core.ac.uk/download/pdf/82226816.pdf | IDEaL
1361 | 1 | CCCCCCCCN(CCCCCCCC)C(=O)COCC(=O)N(CCCCCCCC)CCCCCCCC | 0.1 | n-Dodecane |  | 1 | 0 | Yb(III) | 0 | HNO3 | 0.5 | 298.15 | 178 | 2.25042 | https://core.ac.uk/download/pdf/82226816.pdf | IDEaL
1362 | 1 | CCCCCCCCN(CCCCCCCC)C(=O)COCC(=O)N(CCCCCCCC)CCCCCCCC | 0.1 | n-Dodecane |  | 1 | 0 | Lu(III) | 0 | HNO3 | 0.5 | 298.15 | 178 | 2.25042 | https://core.ac.uk/download/pdf/82226816.pdf | IDEaL
1363 | 1 | CCCCCCCCN(CCCCCCCC)C(=O)COCC(=O)N(CCCCCCCC)CCCCCCCC | 0.1 | n-Dodecane |  | 1 | 0 | La(III) | 0 | HNO3 | 1 | 298.15 | 5.3 | 0.7242759 | https://core.ac.uk/download/pdf/82226816.pdf | IDEaL
1364 | 1 | CCCCCCCCN(CCCCCCCC)C(=O)COCC(=O)N(CCCCCCCC)CCCCCCCC | 0.1 | n-Dodecane |  | 1 | 0 | Ce(III) | 0 | HNO3 | 1 | 298.15 | 5.01 | 0.6998377 | https://core.ac.uk/download/pdf/82226816.pdf | IDEaL
1365 | 1 | CCCCCCCCN(CCCCCCCC)C(=O)COCC(=O)N(CCCCCCCC)CCCCCCCC | 0.1 | n-Dodecane |  | 1 | 0 | Pr(III) | 0 | HNO3 | 1 | 298.15 | 10 | 1 | https://core.ac.uk/download/pdf/82226816.pdf | IDEaL
1366 | 1 | CCCCCCCCN(CCCCCCCC)C(=O)COCC(=O)N(CCCCCCCC)CCCCCCCC | 0.1 | n-Dodecane |  | 1 | 0 | Nd(III) | 0 | HNO3 | 1 | 298.15 | 15.8 | 1.198657 | https://core.ac.uk/download/pdf/82226816.pdf | IDEaL
1367 | 1 | CCCCCCCCN(CCCCCCCC)C(=O)COCC(=O)N(CCCCCCCC)CCCCCCCC | 0.1 | n-Dodecane |  | 1 | 0 | Sm(III) | 0 | HNO3 | 1 | 298.15 | 39.8 | 1.599883 | https://core.ac.uk/download/pdf/82226816.pdf | IDEaL
1368 | 1 | CCCCCCCCN(CCCCCCCC)C(=O)COCC(=O)N(CCCCCCCC)CCCCCCCC | 0.1 | n-Dodecane |  | 1 | 0 | Eu(III) | 0 | HNO3 | 1 | 298.15 | 265 | 2.423246 | https://core.ac.uk/download/pdf/82226816.pdf | IDEaL
1369 | 1 | CCCCCCCCN(CCCCCCCC)C(=O)COCC(=O)N(CCCCCCCC)CCCCCCCC | 0.1 | n-Dodecane |  | 1 | 0 | Gd(III) | 0 | HNO3 | 1 | 298.15 | 251 | 2.399674 | https://core.ac.uk/download/pdf/82226816.pdf | IDEaL
1370 | 1 | CCCCCCCCN(CCCCCCCC)C(=O)COCC(=O)N(CCCCCCCC)CCCCCCCC | 0.1 | n-Dodecane |  | 1 | 0 | Tb(III) | 0 | HNO3 | 1 | 298.15 | 501 | 2.699838 | https://core.ac.uk/download/pdf/82226816.pdf | IDEaL
1371 | 1 | CCCCCCCCN(CCCCCCCC)C(=O)COCC(=O)N(CCCCCCCC)CCCCCCCC | 0.1 | n-Dodecane |  | 1 | 0 | Dy(III) | 0 | HNO3 | 1 | 298.15 | 501 | 2.699838 | https://core.ac.uk/download/pdf/82226816.pdf | IDEaL
1372 | 1 | CCCCCCCCN(CCCCCCCC)C(=O)COCC(=O)N(CCCCCCCC)CCCCCCCC | 0.1 | n-Dodecane |  | 1 | 0 | Ho(III) | 0 | HNO3 | 1 | 298.15 | 562 | 2.749736 | https://core.ac.uk/download/pdf/82226816.pdf | IDEaL
1373 | 1 | CCCCCCCCN(CCCCCCCC)C(=O)COCC(=O)N(CCCCCCCC)CCCCCCCC | 0.1 | n-Dodecane |  | 1 | 0 | Er(III) | 0 | HNO3 | 1 | 298.15 | 631 | 2.800029 | https://core.ac.uk/download/pdf/82226816.pdf | IDEaL
1374 | 1 | CCCCCCCCN(CCCCCCCC)C(=O)COCC(=O)N(CCCCCCCC)CCCCCCCC | 0.1 | n-Dodecane |  | 1 | 0 | Tm(III) | 0 | HNO3 | 1 | 298.15 | 631 | 2.800029 | https://core.ac.uk/download/pdf/82226816.pdf | IDEaL
1375 | 1 | CCCCCCCCN(CCCCCCCC)C(=O)COCC(=O)N(CCCCCCCC)CCCCCCCC | 0.1 | n-Dodecane |  | 1 | 0 | Yb(III) | 0 | HNO3 | 1 | 298.15 | 631 | 2.800029 | https://core.ac.uk/download/pdf/82226816.pdf | IDEaL
1376 | 1 | CCCCCCCCN(CCCCCCCC)C(=O)COCC(=O)N(CCCCCCCC)CCCCCCCC | 0.1 | n-Dodecane |  | 1 | 0 | Lu(III) | 0 | HNO3 | 1 | 298.15 | 631 | 2.800029 | https://core.ac.uk/download/pdf/82226816.pdf | IDEaL
1377 | 1 | CCCCCCCCN(CCCCCCCC)C(=O)COCC(=O)N(CCCCCCCC)CCCCCCCC | 0.1 | hydrogenated tetrapropene |  | 1 | 0 | Eu(III) | 0 | HNO3 | 0.01 | 295.15 | 0.08 | -1.09691 | https://doi.org/10.1080/10610278.2010.506553 | IDEaL
1378 | 1 | CCCCCCCCN(CCCCCCCC)C(=O)COCC(=O)N(CCCCCCCC)CCCCCCCC | 0.1 | hydrogenated tetrapropene |  | 1 | 0 | Eu(III) | 0 | HNO3 | 0.1 | 295.15 | 0.4 | -0.39794 | https://doi.org/10.1080/10610278.2010.506553 | IDEaL
1379 | 1 | CCCCCCCCN(CCCCCCCC)C(=O)COCC(=O)N(CCCCCCCC)CCCCCCCC | 0.1 | hydrogenated tetrapropene |  | 1 | 0 | Eu(III) | 0 | HNO3 | 1 | 295.15 | 90 | 1.954243 | https://doi.org/10.1080/10610278.2010.506553 | IDEaL
1380 | 1 | CCCCCCCCN(CCCCCCCC)C(=O)COCC(=O)N(CCCCCCCC)CCCCCCCC | 0.1 | hydrogenated tetrapropene |  | 1 | 0 | Eu(III) | 0 | HNO3 | 2 | 295.15 | 200 | 2.30103 | https://doi.org/10.1080/10610278.2010.506553 | IDEaL
1381 | 1 | CCCCCCCCN(CCCCCCCC)C(=O)COCC(=O)N(CCCCCCCC)CCCCCCCC | 0.1 | hydrogenated tetrapropene |  | 1 | 0 | Eu(III) | 0 | HNO3 | 3 | 295.15 | 310 | 2.491362 | https://doi.org/10.1080/10610278.2010.506553 | IDEaL
1382 | 1 | CCCCCCCCN(CCCCCCCC)C(=O)COCC(=O)N(CCCCCCCC)CCCCCCCC | 0.1 | hydrogenated tetrapropene |  | 1 | 0 | Eu(III) | 0 | HNO3 | 4 | 295.15 | 500 | 2.69897 | https://doi.org/10.1080/10610278.2010.506553 | IDEaL
1383 | 1 | CCCCCCCCN(CCCCCCCC)C(=O)COCC(=O)N(CCCCCCCC)CCCCCCCC | 0.05 | hydrogenated tetrapropene |  | 1 | 0 | Eu(III) | 0 | HNO3 | 1 | 294.15 | 57 | 1.755875 | https://doi.org/10.1080/07366299.2012.757160 | IDEaL
1384 | 1 | CCCCCCCCN(CCCCCCCC)C(=O)COCC(=O)N(CCCCCCCC)CCCCCCCC | 0.05 | hydrogenated tetrapropene |  | 1 | 0 | Eu(III) | 0 | HNO3 | 1 | 294.15 | 40 | 1.60206 | https://doi.org/10.1080/07366299.2012.757160 | IDEaL
1385 | 1 | CCCCCCCCN(CCCCCCCC)C(=O)COCC(=O)N(CCCCCCCC)CCCCCCCC | 0.05 | hydrogenated tetrapropene |  | 1 | 0 | La(III) | 0 | HNO3 | 1 | 294.15 | 52 | 1.716003 | https://doi.org/10.1080/07366299.2012.757160 | IDEaL
1386 | 1 | CCCCCCCCN(CCCCCCCC)C(=O)COCC(=O)N(CCCCCCCC)CCCCCCCC | 0.05 | hydrogenated tetrapropene |  | 1 | 0 | Ce(III) | 0 | HNO3 | 1 | 294.15 | 72 | 1.857332 | https://doi.org/10.1080/07366299.2012.757160 | IDEaL
1387 | 1 | CCCCCCCCN(CCCCCCCC)C(=O)COCC(=O)N(CCCCCCCC)CCCCCCCC | 0.05 | hydrogenated tetrapropene |  | 1 | 0 | Pr(III) | 0 | HNO3 | 1 | 294.15 | 70 | 1.845098 | https://doi.org/10.1080/07366299.2012.757160 | IDEaL
1388 | 1 | CCCCCCCCN(CCCCCCCC)C(=O)COCC(=O)N(CCCCCCCC)CCCCCCCC | 0.05 | hydrogenated tetrapropene |  | 1 | 0 | Nd(III) | 0 | HNO3 | 1 | 294.15 | 42 | 1.623249 | https://doi.org/10.1080/07366299.2012.757160 | IDEaL
1389 | 1 | CCCCCCCCN(CCCCCCCC)C(=O)COCC(=O)N(CCCCCCCC)CCCCCCCC | 0.05 | hydrogenated tetrapropene |  | 1 | 0 | Sm(III) | 0 | HNO3 | 1 | 294.15 | 114 | 2.056905 | https://doi.org/10.1080/07366299.2012.757160 | IDEaL
1390 | 1 | CCCCCCCCN(CCCCCCCC)C(=O)COCC(=O)N(CCCCCCCC)CCCCCCCC | 0.05 | hydrogenated tetrapropene |  | 1 | 0 | Eu(III) | 0 | HNO3 | 1 | 294.15 | 39 | 1.591065 | https://doi.org/10.1080/07366299.2012.757160 | IDEaL
1391 | 1 | CCCCCCCCN(CCCCCCCC)C(=O)COCC(=O)N(CCCCCCCC)CCCCCCCC | 0.05 | hydrogenated tetrapropene |  | 1 | 0 | Gd(III) | 0 | HNO3 | 1 | 294.15 | 80 | 1.90309 | https://doi.org/10.1080/07366299.2012.757160 | IDEaL
1392 | 1 | CCCCCCCCN(CCCCCCCC)C(=O)COCC(=O)N(CCCCCCCC)CCCCCCCC | 0.1 | Nitrobenzene |  | 1 | 0 | Eu(III) | 0 | HNO3 | 1 | 298.15 | 500 | 2.69897 | https://doi.org/10.1016/j.apradiso.2010.09.016 | IDEaL
1393 | 1 | CCCCCCCCN(CCCCCCCC)C(=O)COCC(=O)N(CCCCCCCC)CCCCCCCC | 0.1 | 1,2-Dichloroethane |  | 1 | 0 | Eu(III) | 0 | HNO3 | 1 | 298.15 | 34 | 1.531479 | https://doi.org/10.1016/j.apradiso.2010.09.016 | IDEaL
1394 | 1 | CCCCCCCCN(CCCCCCCC)C(=O)COCC(=O)N(CCCCCCCC)CCCCCCCC | 0.1 | 1-Octanol |  | 1 | 0 | Eu(III) | 0 | HNO3 | 1 | 298.15 | 500 | 2.69897 | https://doi.org/10.1016/j.apradiso.2010.09.016 | IDEaL
1395 | 1 | CCCCCCCCN(CCCCCCCC)C(=O)COCC(=O)N(CCCCCCCC)CCCCCCCC | 0.1 | Ethyl Acetate |  | 1 | 0 | Eu(III) | 0 | HNO3 | 1 | 298.15 | 500 | 2.69897 | https://doi.org/10.1016/j.apradiso.2010.09.016 | IDEaL
1396 | 1 | CCCCCCCCN(CCCCCCCC)C(=O)COCC(=O)N(CCCCCCCC)CCCCCCCC | 0.1 | HPT | 1-Octanol | 0.9 | 0.1 | Eu(III) | 0 | HNO3 | 3 | 295.15 | 330 | 2.518514 | https://doi.org/10.1016/j.apradiso.2010.09.016 | IDEaL
1397 | 1 | CCCCCCCCN(CCCCCCCC)C(=O)COCC(=O)N(CCCCCCCC)CCCCCCCC | 0.1 | n-Dodecane |  | 1 | 0 | La(III) | 0 | HNO3 | 0.5 | 298.15 | 0.5 | -0.30103 | https://doi.org/10.1080/07366299.2013.836422 | IDEaL
1398 | 1 | CCCCCCCCN(CCCCCCCC)C(=O)COCC(=O)N(CCCCCCCC)CCCCCCCC | 0.1 | n-Dodecane |  | 1 | 0 | Ce(III) | 0 | HNO3 | 0.5 | 298.15 | 0.8 | -0.09691001 | https://doi.org/10.1080/07366299.2013.836422 | IDEaL
1399 | 1 | CCCCCCCCN(CCCCCCCC)C(=O)COCC(=O)N(CCCCCCCC)CCCCCCCC | 0.1 | n-Dodecane |  | 1 | 0 | Pr(III) | 0 | HNO3 | 0.5 | 298.15 | 1.12 | 0.04921802 | https://doi.org/10.1080/07366299.2013.836422 | IDEaL
1400 | 1 | CCCCCCCCN(CCCCCCCC)C(=O)COCC(=O)N(CCCCCCCC)CCCCCCCC | 0.1 | n-Dodecane |  | 1 | 0 | Nd(III) | 0 | HNO3 | 0.5 | 298.15 | 1.86 | 0.2695129 | https://doi.org/10.1080/07366299.2013.836422 | IDEaL
1401 | 1 | CCCCCCCCN(CCCCCCCC)C(=O)COCC(=O)N(CCCCCCCC)CCCCCCCC | 0.1 | n-Dodecane |  | 1 | 0 | Sm(III) | 0 | HNO3 | 0.5 | 298.15 | 9.62 | 0.9831751 | https://doi.org/10.1080/07366299.2013.836422 | IDEaL
1402 | 1 | CCCCCCCCN(CCCCCCCC)C(=O)COCC(=O)N(CCCCCCCC)CCCCCCCC | 0.1 | n-Dodecane |  | 1 | 0 | Eu(III) | 0 | HNO3 | 0.5 | 298.15 | 18.94 | 1.27738 | https://doi.org/10.1080/07366299.2013.836422 | IDEaL
1403 | 1 | CCCCCCCCN(CCCCCCCC)C(=O)COCC(=O)N(CCCCCCCC)CCCCCCCC | 0.1 | n-Dodecane |  | 1 | 0 | Gd(III) | 0 | HNO3 | 0.5 | 298.15 | 18.04 | 1.256237 | https://doi.org/10.1080/07366299.2013.836422 | IDEaL
1404 | 1 | CCCCCCCCN(CCCCCCCC)C(=O)COCC(=O)N(CCCCCCCC)CCCCCCCC | 0.1 | n-Dodecane |  | 1 | 0 | Tb(III) | 0 | HNO3 | 0.5 | 298.15 | 59.02 | 1.770999 | https://doi.org/10.1080/07366299.2013.836422 | IDEaL
1405 | 1 | CCCCCCCCN(CCCCCCCC)C(=O)COCC(=O)N(CCCCCCCC)CCCCCCCC | 0.1 | n-Dodecane |  | 1 | 0 | Dy(III) | 0 | HNO3 | 0.5 | 298.15 | 78.9 | 1.897077 | https://doi.org/10.1080/07366299.2013.836422 | IDEaL
1406 | 1 | CCCCCCCCN(CCCCCCCC)C(=O)COCC(=O)N(CCCCCCCC)CCCCCCCC | 0.1 | n-Dodecane |  | 1 | 0 | Ho(III) | 0 | HNO3 | 0.5 | 298.15 | 144.43 | 2.159657 | https://doi.org/10.1080/07366299.2013.836422 | IDEaL
1407 | 1 | CCCCCCCCN(CCCCCCCC)C(=O)COCC(=O)N(CCCCCCCC)CCCCCCCC | 0.1 | n-Dodecane |  | 1 | 0 | Er(III) | 0 | HNO3 | 0.5 | 298.15 | 155.3 | 2.191171 | https://doi.org/10.1080/07366299.2013.836422 | IDEaL
1408 | 1 | CCCCCCCCN(CCCCCCCC)C(=O)COCC(=O)N(CCCCCCCC)CCCCCCCC | 0.1 | n-Dodecane |  | 1 | 0 | Tm(III) | 0 | HNO3 | 0.5 | 298.15 | 179.56 | 2.25421 | https://doi.org/10.1080/07366299.2013.836422 | IDEaL
1409 | 1 | CCCCCCCCN(CCCCCCCC)C(=O)COCC(=O)N(CCCCCCCC)CCCCCCCC | 0.1 | n-Dodecane |  | 1 | 0 | Yb(III) | 0 | HNO3 | 0.5 | 298.15 | 183.95 | 2.2647 | https://doi.org/10.1080/07366299.2013.836422 | IDEaL
1410 | 1 | CCCCCCCCN(CCCCCCCC)C(=O)COCC(=O)N(CCCCCCCC)CCCCCCCC | 0.1 | n-Dodecane |  | 1 | 0 | Lu(III) | 0 | HNO3 | 0.5 | 298.15 | 207.6 | 2.317227 | https://doi.org/10.1080/07366299.2013.836422 | IDEaL
1411 | 1 | CCCCCCCCP(=O)(CCCCCCCC)CCCCCCCC | 0.25 | toluene |  | 1 | 0 | Eu(III) | 0 | HNO3 | 0.2 | 294.15 | 8 | 0.90309 | https://doi.org/10.1080/07360299908934599 | IDEaL
1412 | 1 | CCCCCCCCP(=O)(CCCCCCCC)CCCCCCCC | 0.25 | toluene |  | 1 | 0 | Eu(III) | 0 | HNO3 | 0.4 | 294.15 | 8 | 0.90309 | https://doi.org/10.1080/07360299908934599 | IDEaL
1413 | 1 | CCCCCCCCP(=O)(CCCCCCCC)CCCCCCCC | 0.25 | toluene |  | 1 | 0 | Eu(III) | 0 | HNO3 | 0.6 | 294.15 | 5.5 | 0.7403627 | https://doi.org/10.1080/07360299908934599 | IDEaL
1414 | 1 | CCCCCCCCP(=O)(CCCCCCCC)CCCCCCCC | 0.25 | toluene |  | 1 | 0 | Eu(III) | 0 | HNO3 | 1 | 294.15 | 1.4 | 0.146128 | https://doi.org/10.1080/07360299908934599 | IDEaL
1415 | 1 | CCCN(CCC)C(=O)COCC(=O)N(CCC)CCC | 0.1 | Chloroform |  | 1 | 0 | Eu(III) | 0 | HNO3 | 1 | 298.15 | 1.585 | 0.2000293 | https://doi.org/10.1081/SEI-100001376 | IDEaL
1416 | 1 | CCCCCCCCN(CCCCCCCC)C(=O)COC(C)C(=O)N(CCCCCCCC)CCCCCCCC | 0.1 | hydrogenated tetrapropene |  | 1 | 0 | Eu(III) | 0 | HNO3 | 0.01 | 295.15 | 0.0014 | -2.853872 | https://doi.org/10.1080/10610278.2010.506553 | IDEaL
1417 | 1 | CCCCCCCCN(CCCCCCCC)C(=O)COC(C)C(=O)N(CCCCCCCC)CCCCCCCC | 0.1 | hydrogenated tetrapropene |  | 1 | 0 | Eu(III) | 0 | HNO3 | 0.1 | 295.15 | 0.003 | -2.522879 | https://doi.org/10.1080/10610278.2010.506553 | IDEaL
1418 | 1 | CCCCCCCCN(CCCCCCCC)C(=O)COC(C)C(=O)N(CCCCCCCC)CCCCCCCC | 0.1 | hydrogenated tetrapropene |  | 1 | 0 | Eu(III) | 0 | HNO3 | 1 | 295.15 | 0.8 | -0.09691001 | https://doi.org/10.1080/10610278.2010.506553 | IDEaL
1419 | 1 | CCCCCCCCN(CCCCCCCC)C(=O)COC(C)C(=O)N(CCCCCCCC)CCCCCCCC | 0.1 | hydrogenated tetrapropene |  | 1 | 0 | Eu(III) | 0 | HNO3 | 2 | 295.15 | 60 | 1.778151 | https://doi.org/10.1080/10610278.2010.506553 | IDEaL
1420 | 1 | CCCCCCCCN(CCCCCCCC)C(=O)COC(C)C(=O)N(CCCCCCCC)CCCCCCCC | 0.1 | hydrogenated tetrapropene |  | 1 | 0 | Eu(III) | 0 | HNO3 | 3 | 295.15 | 350 | 2.544068 | https://doi.org/10.1080/10610278.2010.506553 | IDEaL
1421 | 1 | CCCCCCCCN(CCCCCCCC)C(=O)COC(C)C(=O)N(CCCCCCCC)CCCCCCCC | 0.1 | hydrogenated tetrapropene |  | 1 | 0 | Eu(III) | 0 | HNO3 | 4 | 295.15 | 400 | 2.60206 | https://doi.org/10.1080/10610278.2010.506553 | IDEaL
1422 | 1 | CCCCCCCCN(CCCCCCCC)C(=O)COCC(=O)NCc1cccc(CNC(=O)COCC(=O)N(CCCCCCCC)CCCCCCCC)c1 | 0.1 | HPT | 1-Octanol | 0.9 | 0.1 | Eu(III) | 0 | HNO3 | 3 | 295.15 | 165 | 2.217484 | https://doi.org/10.1080/07366290802672212 | IDEaL
1423 | 1 | CCCCCCCCN(CCCCCCCC)C(=O)COCC(=O)NCc1cccc(CNC(=O)COCC(=O)N(CCCCCCCC)CCCCCCCC)c1 | 0.1 | 1-Octanol |  | 1 | 0 | Eu(III) | 0 | HNO3 | 0.06 | 295.15 | 0.05 | -1.30103 | https://doi.org/10.1080/07366290802672212 | IDEaL
1424 | 1 | CCCCCCCCN(CCCCCCCC)C(=O)COCC(=O)NCc1cccc(CNC(=O)COCC(=O)N(CCCCCCCC)CCCCCCCC)c1 | 0.1 | 1-Octanol |  | 1 | 0 | Eu(III) | 0 | HNO3 | 0.1 | 295.15 | 0.15 | -0.8239087 | https://doi.org/10.1080/07366290802672212 | IDEaL
1425 | 1 | CCCCCCCCN(CCCCCCCC)C(=O)COCC(=O)NCc1cccc(CNC(=O)COCC(=O)N(CCCCCCCC)CCCCCCCC)c1 | 0.1 | 1-Octanol |  | 1 | 0 | Eu(III) | 0 | HNO3 | 0.65 | 295.15 | 3 | 0.4771213 | https://doi.org/10.1080/07366290802672212 | IDEaL
1426 | 1 | CCCCCCCCN(CCCCCCCC)C(=O)COCC(=O)NCc1cccc(CNC(=O)COCC(=O)N(CCCCCCCC)CCCCCCCC)c1 | 0.1 | 1-Octanol |  | 1 | 0 | Eu(III) | 0 | HNO3 | 1 | 295.15 | 8 | 0.90309 | https://doi.org/10.1080/07366290802672212 | IDEaL
1427 | 1 | CCCCCCCCN(CCCCCCCC)C(=O)COCC(=O)NCc1cccc(CNC(=O)COCC(=O)N(CCCCCCCC)CCCCCCCC)c1 | 0.1 | 1-Octanol |  | 1 | 0 | Eu(III) | 0 | HNO3 | 3 | 295.15 | 110 | 2.041393 | https://doi.org/10.1080/07366290802672212 | IDEaL
1428 | 1 | CCCCCCCCN(CCCCCCCC)C(=O)COCC(=O)NCc1cccc(CNC(=O)COCC(=O)N(CCCCCCCC)CCCCCCCC)c1 | 0.1 | 1-Octanol |  | 1 | 0 | Eu(III) | 0 | HNO3 | 6.7 | 295.15 | 300 | 2.477121 | https://doi.org/10.1080/07366290802672212 | IDEaL
1429 | 1 | CCCCCCCCN(CCCCCCCC)C(=O)COCC(=O)NCc1cccc(CNC(=O)COCC(=O)N(CCCCCCCC)CCCCCCCC)c1 | 0.1 | HPT | 1-Octanol | 0.9 | 0.1 | Eu(III) | 0 | HNO3 | 0.06 | 295.15 | 0.05 | -1.30103 | https://doi.org/10.1080/07366290802672212 | IDEaL
1430 | 1 | CCCCCCCCN(CCCCCCCC)C(=O)COCC(=O)NCc1cccc(CNC(=O)COCC(=O)N(CCCCCCCC)CCCCCCCC)c1 | 0.1 | HPT | 1-Octanol | 0.9 | 0.1 | Eu(III) | 0 | HNO3 | 0.1 | 295.15 | 0.15 | -0.8239087 | https://doi.org/10.1080/07366290802672212 | IDEaL
1431 | 1 | CCCCCCCCN(CCCCCCCC)C(=O)COCC(=O)NCc1cccc(CNC(=O)COCC(=O)N(CCCCCCCC)CCCCCCCC)c1 | 0.1 | HPT | 1-Octanol | 0.9 | 0.1 | Eu(III) | 0 | HNO3 | 0.65 | 295.15 | 4.5 | 0.6532125 | https://doi.org/10.1080/07366290802672212 | IDEaL
1432 | 1 | CCCCCCCCN(CCCCCCCC)C(=O)COCC(=O)NCc1cccc(CNC(=O)COCC(=O)N(CCCCCCCC)CCCCCCCC)c1 | 0.1 | HPT | 1-Octanol | 0.9 | 0.1 | Eu(III) | 0 | HNO3 | 1 | 295.15 | 14 | 1.146128 | https://doi.org/10.1080/07366290802672212 | IDEaL
1433 | 1 | CCCCCCCCN(CCCCCCCC)C(=O)COCC(=O)NCc1cccc(CNC(=O)COCC(=O)N(CCCCCCCC)CCCCCCCC)c1 | 0.1 | HPT | 1-Octanol | 0.9 | 0.1 | Eu(III) | 0 | HNO3 | 3 | 295.15 | 120 | 2.079181 | https://doi.org/10.1080/07366290802672212 | IDEaL
1434 | 1 | CCCCCCCCN(CCCCCCCC)C(=O)COCC(=O)NCc1cccc(CNC(=O)COCC(=O)N(CCCCCCCC)CCCCCCCC)c1 | 0.1 | HPT | 1-Octanol | 0.9 | 0.1 | Eu(III) | 0 | HNO3 | 6.7 | 295.15 | 300 | 2.477121 | https://doi.org/10.1080/07366290802672212 | IDEaL
1435 | 1 | CCCCCCCCN(CCCCCCCC)C(=O)COCC(=O)NCc1ccc(CNC(=O)COCC(=O)N(CCCCCCCC)CCCCCCCC)cc1 | 0.1 | HPT | 1-Octanol | 0.9 | 0.1 | Eu(III) | 0 | HNO3 | 3 | 295.15 | 280 | 2.447158 | https://doi.org/10.1080/07366290802672212 | IDEaL
1436 | 1 | CCCCCCCCN(CCCCCCCC)C(=O)COCC(=O)NCc1ccc(CNC(=O)COCC(=O)N(CCCCCCCC)CCCCCCCC)cc1 | 0.1 | HPT | 1-Octanol | 0.9 | 0.1 | Eu(III) | 0 | HNO3 | 0.06 | 295.15 | 0.04 | -1.39794 | https://doi.org/10.1080/07366290802672212 | IDEaL
1437 | 1 | CCCCCCCCN(CCCCCCCC)C(=O)COCC(=O)NCc1ccc(CNC(=O)COCC(=O)N(CCCCCCCC)CCCCCCCC)cc1 | 0.1 | HPT | 1-Octanol | 0.9 | 0.1 | Eu(III) | 0 | HNO3 | 0.65 | 295.15 | 3.5 | 0.544068 | https://doi.org/10.1080/07366290802672212 | IDEaL
1438 | 1 | CCCCCCCCN(CCCCCCCC)C(=O)COCC(=O)NCc1ccc(CNC(=O)COCC(=O)N(CCCCCCCC)CCCCCCCC)cc1 | 0.1 | HPT | 1-Octanol | 0.9 | 0.1 | Eu(III) | 0 | HNO3 | 1 | 295.15 | 9 | 0.9542425 | https://doi.org/10.1080/07366290802672212 | IDEaL
1439 | 1 | CCCCCCCCN(CCCCCCCC)C(=O)COCC(=O)NCc1ccc(CNC(=O)COCC(=O)N(CCCCCCCC)CCCCCCCC)cc1 | 0.1 | HPT | 1-Octanol | 0.9 | 0.1 | Eu(III) | 0 | HNO3 | 3 | 295.15 | 200 | 2.30103 | https://doi.org/10.1080/07366290802672212 | IDEaL
1440 | 1 | CCCCCCCCN(CCCCCCCC)C(=O)COCC(=O)NCc1ccc(CNC(=O)COCC(=O)N(CCCCCCCC)CCCCCCCC)cc1 | 0.1 | HPT | 1-Octanol | 0.9 | 0.1 | Eu(III) | 0 | HNO3 | 6.7 | 295.15 | 600 | 2.778151 | https://doi.org/10.1080/07366290802672212 | IDEaL
1441 | 1 | CCCCCCCCN(CCCCCCCC)C(=O)COCC(=O)NCCCOCCCNC(=O)COCC(=O)N(CCCCCCCC)CCCCCCCC | 0.1 | HPT | 1-Octanol | 0.9 | 0.1 | Eu(III) | 0 | HNO3 | 3 | 295.15 | 161 | 2.206826 | https://doi.org/10.1080/07366290802672212 | IDEaL
1442 | 1 | CCCCCCCCN(CCCCCCCC)C(=O)COCC(=O)NCCCOCCCNC(=O)COCC(=O)N(CCCCCCCC)CCCCCCCC | 0.1 | HPT | 1-Octanol | 0.9 | 0.1 | Eu(III) | 0 | HNO3 | 0.06 | 295.15 | 0.05 | -1.30103 | https://doi.org/10.1080/07366290802672212 | IDEaL
1443 | 1 | CCCCCCCCN(CCCCCCCC)C(=O)COCC(=O)NCCCOCCCNC(=O)COCC(=O)N(CCCCCCCC)CCCCCCCC | 0.1 | HPT | 1-Octanol | 0.9 | 0.1 | Eu(III) | 0 | HNO3 | 0.65 | 295.15 | 6 | 0.7781513 | https://doi.org/10.1080/07366290802672212 | IDEaL
1444 | 1 | CCCCCCCCN(CCCCCCCC)C(=O)COCC(=O)NCCCOCCCNC(=O)COCC(=O)N(CCCCCCCC)CCCCCCCC | 0.1 | HPT | 1-Octanol | 0.9 | 0.1 | Eu(III) | 0 | HNO3 | 1 | 295.15 | 15 | 1.176091 | https://doi.org/10.1080/07366290802672212 | IDEaL
1445 | 1 | CCCCCCCCN(CCCCCCCC)C(=O)COCC(=O)NCCCOCCCNC(=O)COCC(=O)N(CCCCCCCC)CCCCCCCC | 0.1 | HPT | 1-Octanol | 0.9 | 0.1 | Eu(III) | 0 | HNO3 | 3 | 295.15 | 150 | 2.176091 | https://doi.org/10.1080/07366290802672212 | IDEaL
1446 | 1 | CCCCCCCCN(CCCCCCCC)C(=O)COCC(=O)NCCCOCCCNC(=O)COCC(=O)N(CCCCCCCC)CCCCCCCC | 0.1 | HPT | 1-Octanol | 0.9 | 0.1 | Eu(III) | 0 | HNO3 | 6.7 | 295.15 | 800 | 2.90309 | https://doi.org/10.1080/07366290802672212 | IDEaL
1447 | 1 | CC(C)c1nnc(-c2cccc(-c3nnc(C(C)C)c(C(C)C)n3)n2)nc1C(C)C | 0.022 | hydrogenated tetrapropene | 2-Ethyl-1-hexanol | 0.9 | 0.1 | Eu(III) | 0 | HNO3 | 0.3 | 293.15 | 4.2 | 0.6232493 | https://doi.org/10.1080/07366299908934641 | IDEaL
1448 | 1 | CC(C)c1nnc(-c2cccc(-c3nnc(C(C)C)c(C(C)C)n3)n2)nc1C(C)C | 0.022 | hydrogenated tetrapropene | 2-Ethyl-1-hexanol | 0.9 | 0.1 | Eu(III) | 0 | HNO3 | 0.3 | 293.15 | 21 | 1.322219 | https://doi.org/10.1080/07366299908934641 | IDEaL
1449 | 1 | CC(C)c1nnc(-c2cccc(-c3nnc(C(C)C)c(C(C)C)n3)n2)nc1C(C)C | 0.022 | hydrogenated tetrapropene | 2-Ethyl-1-hexanol | 0.9 | 0.1 | Eu(III) | 0 | HNO3 | 0.3 | 293.15 | 34 | 1.531479 | https://doi.org/10.1080/07366299908934641 | IDEaL
1450 | 1 | CC(C)c1nnc(-c2cccc(-c3nnc(C(C)C)c(C(C)C)n3)n2)nc1C(C)C | 0.022 | hydrogenated tetrapropene | 2-Ethyl-1-hexanol | 0.9 | 0.1 | Eu(III) | 0 | HNO3 | 0.3 | 293.15 | 43 | 1.633468 | https://doi.org/10.1080/07366299908934641 | IDEaL
1451 | 1 | CC(C)c1nnc(-c2cccc(-c3nnc(C(C)C)c(C(C)C)n3)n2)nc1C(C)C | 0.022 | hydrogenated tetrapropene | 2-Ethyl-1-hexanol | 0.9 | 0.1 | Eu(III) | 0 | HNO3 | 0.3 | 293.15 | 45 | 1.653213 | https://doi.org/10.1080/07366299908934641 | IDEaL
1452 | 1 | CCCc1nnc(-c2cccc(-c3nnc(CCC)c(CCC)n3)n2)nc1CCC | 0.015 | Kerosene | 1-Octanol | 0.7 | 0.3 | La(III) | 0 | HNO3 | 0.1 | 293.15 | 7e-05 | -4.154902 | https://doi.org/10.1016/j.inoche.2012.11.032 | IDEaL
1453 | 1 | CCCc1nnc(-c2cccc(-c3nnc(CCC)c(CCC)n3)n2)nc1CCC | 0.015 | Kerosene | 1-Octanol | 0.7 | 0.3 | Ce(III) | 0 | HNO3 | 0.1 | 293.15 | 0.0003 | -3.522879 | https://doi.org/10.1016/j.inoche.2012.11.032 | IDEaL
1454 | 1 | CCCc1nnc(-c2cccc(-c3nnc(CCC)c(CCC)n3)n2)nc1CCC | 0.015 | Kerosene | 1-Octanol | 0.7 | 0.3 | Pr(III) | 0 | HNO3 | 0.1 | 293.15 | 0.0011 | -2.958607 | https://doi.org/10.1016/j.inoche.2012.11.032 | IDEaL
1455 | 1 | CCCc1nnc(-c2cccc(-c3nnc(CCC)c(CCC)n3)n2)nc1CCC | 0.015 | Kerosene | 1-Octanol | 0.7 | 0.3 | Nd(III) | 0 | HNO3 | 0.1 | 293.15 | 0.003 | -2.522879 | https://doi.org/10.1016/j.inoche.2012.11.032 | IDEaL
1456 | 1 | CCCc1nnc(-c2cccc(-c3nnc(CCC)c(CCC)n3)n2)nc1CCC | 0.015 | Kerosene | 1-Octanol | 0.7 | 0.3 | Pm(III) | 0 | HNO3 | 0.1 | 293.15 | 0.008 | -2.09691 | https://doi.org/10.1016/j.inoche.2012.11.032 | IDEaL
1457 | 1 | CCCc1nnc(-c2cccc(-c3nnc(CCC)c(CCC)n3)n2)nc1CCC | 0.015 | Kerosene | 1-Octanol | 0.7 | 0.3 | Sm(III) | 0 | HNO3 | 0.1 | 293.15 | 0.035 | -1.455932 | https://doi.org/10.1016/j.inoche.2012.11.032 | IDEaL
1458 | 1 | CCCc1nnc(-c2cccc(-c3nnc(CCC)c(CCC)n3)n2)nc1CCC | 0.015 | Kerosene | 1-Octanol | 0.7 | 0.3 | Eu(III) | 0 | HNO3 | 0.1 | 293.15 | 0.09 | -1.045757 | https://doi.org/10.1016/j.inoche.2012.11.032 | IDEaL
1459 | 1 | CCCc1nnc(-c2cccc(-c3nnc(CCC)c(CCC)n3)n2)nc1CCC | 0.015 | Kerosene | 1-Octanol | 0.7 | 0.3 | Gd(III) | 0 | HNO3 | 0.1 | 293.15 | 0.09 | -1.045757 | https://doi.org/10.1016/j.inoche.2012.11.032 | IDEaL
1460 | 1 | CCCc1nnc(-c2cccc(-c3nnc(CCC)c(CCC)n3)n2)nc1CCC | 0.015 | Kerosene | 1-Octanol | 0.7 | 0.3 | Tb(III) | 0 | HNO3 | 0.1 | 293.15 | 0.55 | -0.2596373 | https://doi.org/10.1016/j.inoche.2012.11.032 | IDEaL
1461 | 1 | CCCc1nnc(-c2cccc(-c3nnc(CCC)c(CCC)n3)n2)nc1CCC | 0.015 | Kerosene | 1-Octanol | 0.7 | 0.3 | Dy(III) | 0 | HNO3 | 0.1 | 293.15 | 1 | 0 | https://doi.org/10.1016/j.inoche.2012.11.032 | IDEaL
1462 | 1 | CCCc1nnc(-c2cccc(-c3nnc(CCC)c(CCC)n3)n2)nc1CCC | 0.015 | Kerosene | 1-Octanol | 0.7 | 0.3 | Ho(III) | 0 | HNO3 | 0.1 | 293.15 | 1.5 | 0.1760913 | https://doi.org/10.1016/j.inoche.2012.11.032 | IDEaL
1463 | 1 | CCCc1nnc(-c2cccc(-c3nnc(CCC)c(CCC)n3)n2)nc1CCC | 0.015 | Kerosene | 1-Octanol | 0.7 | 0.3 | Er(III) | 0 | HNO3 | 0.1 | 293.15 | 1.1 | 0.04139269 | https://doi.org/10.1016/j.inoche.2012.11.032 | IDEaL
1464 | 1 | CCCc1nnc(-c2cccc(-c3nnc(CCC)c(CCC)n3)n2)nc1CCC | 0.015 | Kerosene | 1-Octanol | 0.7 | 0.3 | Tm(III) | 0 | HNO3 | 0.1 | 293.15 | 0.9 | -0.04575749 | https://doi.org/10.1016/j.inoche.2012.11.032 | IDEaL
1465 | 1 | CCCc1nnc(-c2cccc(-c3nnc(CCC)c(CCC)n3)n2)nc1CCC | 0.015 | Kerosene | 1-Octanol | 0.7 | 0.3 | Yb(III) | 0 | HNO3 | 0.1 | 293.15 | 0.6 | -0.2218487 | https://doi.org/10.1016/j.inoche.2012.11.032 | IDEaL
1466 | 1 | CCCc1nnc(-c2cccc(-c3nnc(CCC)c(CCC)n3)n2)nc1CCC | 0.015 | Kerosene | 1-Octanol | 0.7 | 0.3 | Lu(III) | 0 | HNO3 | 0.1 | 293.15 | 0.4 | -0.39794 | https://doi.org/10.1016/j.inoche.2012.11.032 | IDEaL
1467 | 1 | CCCc1nnc(-c2cccc(-c3nnc(CCC)c(CCC)n3)n2)nc1CCC | 0.01 | Kerosene | 1-Octanol | 0.7 | 0.3 | Eu(III) | 0 | HNO3 | 0.12 | 293.15 | 0.00026 | -3.585027 | https://doi.org/10.1016/j.inoche.2012.11.032 | IDEaL
1468 | 1 | CCCc1nnc(-c2cccc(-c3nnc(CCC)c(CCC)n3)n2)nc1CCC | 0.01 | Kerosene | 1-Octanol | 0.7 | 0.3 | Eu(III) | 0 | HNO3 | 0.17 | 293.15 | 0.00045 | -3.346787 | https://doi.org/10.1016/j.inoche.2012.11.032 | IDEaL
1469 | 1 | CCCc1nnc(-c2cccc(-c3nnc(CCC)c(CCC)n3)n2)nc1CCC | 0.01 | Kerosene | 1-Octanol | 0.7 | 0.3 | Eu(III) | 0 | HNO3 | 0.2 | 293.15 | 0.00075 | -3.124939 | https://doi.org/10.1016/j.inoche.2012.11.032 | IDEaL
1470 | 1 | CCCc1nnc(-c2cccc(-c3nnc(CCC)c(CCC)n3)n2)nc1CCC | 0.01 | Kerosene | 1-Octanol | 0.7 | 0.3 | Eu(III) | 0 | HNO3 | 0.3 | 293.15 | 0.0015 | -2.823909 | https://doi.org/10.1016/j.inoche.2012.11.032 | IDEaL
1471 | 1 | CCCc1nnc(-c2cccc(-c3nnc(CCC)c(CCC)n3)n2)nc1CCC | 0.01 | Kerosene | 1-Octanol | 0.7 | 0.3 | Eu(III) | 0 | HNO3 | 0.5 | 293.15 | 0.0027 | -2.568636 | https://doi.org/10.1016/j.inoche.2012.11.032 | IDEaL
1472 | 1 | CCCc1nnc(-c2cccc(-c3nnc(CCC)c(CCC)n3)n2)nc1CCC | 0.01 | Kerosene | 1-Octanol | 0.7 | 0.3 | Eu(III) | 0 | HNO3 | 0.7 | 293.15 | 0.0038 | -2.420216 | https://doi.org/10.1016/j.inoche.2012.11.032 | IDEaL
1473 | 1 | CCCc1nnc(-c2cccc(-c3nnc(CCC)c(CCC)n3)n2)nc1CCC | 0.01 | Kerosene | 1-Octanol | 0.7 | 0.3 | Eu(III) | 0 | HNO3 | 0.95 | 293.15 | 0.004 | -2.39794 | https://doi.org/10.1016/j.inoche.2012.11.032 | IDEaL
1474 | 1 | CCCc1nnc(-c2cccc(-c3nnc(CCC)c(CCC)n3)n2)nc1CCC | 0.01 | Kerosene | 1-Octanol | 0.7 | 0.3 | Eu(III) | 0 | HNO3 | 1.5 | 293.15 | 0.0033 | -2.481486 | https://doi.org/10.1016/j.inoche.2012.11.032 | IDEaL
1475 | 1 | CCCc1nnc(-c2cccc(-c3nnc(CCC)c(CCC)n3)n2)nc1CCC | 0.01 | Kerosene | 1-Octanol | 0.7 | 0.3 | Eu(III) | 0 | HNO3 | 1.9 | 293.15 | 0.0024 | -2.619789 | https://doi.org/10.1016/j.inoche.2012.11.032 | IDEaL
1476 | 1 | CCCc1nnc(-c2cccc(-c3nnc(CCC)c(CCC)n3)n2)nc1CCC | 0.04 | Kerosene | 1-Octanol | 0.7 | 0.3 | Eu(III) | 0 | HNO3 | 0.12 | 293.15 | 0.01 | -2 | https://doi.org/10.1016/j.inoche.2012.11.032 | IDEaL
1477 | 1 | CCCc1nnc(-c2cccc(-c3nnc(CCC)c(CCC)n3)n2)nc1CCC | 0.04 | Kerosene | 1-Octanol | 0.7 | 0.3 | Eu(III) | 0 | HNO3 | 0.17 | 293.15 | 0.018 | -1.744727 | https://doi.org/10.1016/j.inoche.2012.11.032 | IDEaL
1478 | 1 | CCCc1nnc(-c2cccc(-c3nnc(CCC)c(CCC)n3)n2)nc1CCC | 0.04 | Kerosene | 1-Octanol | 0.7 | 0.3 | Eu(III) | 0 | HNO3 | 0.2 | 293.15 | 0.03 | -1.522879 | https://doi.org/10.1016/j.inoche.2012.11.032 | IDEaL
1479 | 1 | CCCc1nnc(-c2cccc(-c3nnc(CCC)c(CCC)n3)n2)nc1CCC | 0.04 | Kerosene | 1-Octanol | 0.7 | 0.3 | Eu(III) | 0 | HNO3 | 0.3 | 293.15 | 0.055 | -1.259637 | https://doi.org/10.1016/j.inoche.2012.11.032 | IDEaL
1480 | 1 | CCCc1nnc(-c2cccc(-c3nnc(CCC)c(CCC)n3)n2)nc1CCC | 0.04 | Kerosene | 1-Octanol | 0.7 | 0.3 | Eu(III) | 0 | HNO3 | 0.5 | 293.15 | 0.09 | -1.045757 | https://doi.org/10.1016/j.inoche.2012.11.032 | IDEaL
1481 | 1 | CCCc1nnc(-c2cccc(-c3nnc(CCC)c(CCC)n3)n2)nc1CCC | 0.04 | Kerosene | 1-Octanol | 0.7 | 0.3 | Eu(III) | 0 | HNO3 | 0.7 | 293.15 | 0.12 | -0.9208188 | https://doi.org/10.1016/j.inoche.2012.11.032 | IDEaL
1482 | 1 | CCCc1nnc(-c2cccc(-c3nnc(CCC)c(CCC)n3)n2)nc1CCC | 0.04 | Kerosene | 1-Octanol | 0.7 | 0.3 | Eu(III) | 0 | HNO3 | 0.95 | 293.15 | 0.1 | -1 | https://doi.org/10.1016/j.inoche.2012.11.032 | IDEaL
1483 | 1 | CCCc1nnc(-c2cccc(-c3nnc(CCC)c(CCC)n3)n2)nc1CCC | 0.04 | Kerosene | 1-Octanol | 0.7 | 0.3 | Eu(III) | 0 | HNO3 | 1.5 | 293.15 | 0.095 | -1.022276 | https://doi.org/10.1016/j.inoche.2012.11.032 | IDEaL
1484 | 1 | CCCc1nnc(-c2cccc(-c3nnc(CCC)c(CCC)n3)n2)nc1CCC | 0.04 | Kerosene | 1-Octanol | 0.7 | 0.3 | Eu(III) | 0 | HNO3 | 1.9 | 293.15 | 0.07 | -1.154902 | https://doi.org/10.1016/j.inoche.2012.11.032 | IDEaL
1485 | 1 | CCCc1nnc(-c2cccc(-c3nnc(CCC)c(CCC)n3)n2)nc1CCC | 0.0025 | hydrogenated tetrapropene | 2-Ethyl-1-hexanol | 0.9 | 0.1 | Eu(III) | 0 | HNO3 | 0.3 | 293.15 | 0.0015 | -2.823909 | https://doi.org/10.1080/07366299908934641 | IDEaL
1486 | 1 | CCCc1nnc(-c2cccc(-c3nnc(CCC)c(CCC)n3)n2)nc1CCC | 0.004 | hydrogenated tetrapropene | 2-Ethyl-1-hexanol | 0.9 | 0.1 | Eu(III) | 0 | HNO3 | 0.3 | 293.15 | 0.003 | -2.522879 | https://doi.org/10.1080/07366299908934641 | IDEaL
1487 | 1 | CCCc1nnc(-c2cccc(-c3nnc(CCC)c(CCC)n3)n2)nc1CCC | 0.006 | hydrogenated tetrapropene | 2-Ethyl-1-hexanol | 0.9 | 0.1 | Eu(III) | 0 | HNO3 | 0.3 | 293.15 | 0.008 | -2.09691 | https://doi.org/10.1080/07366299908934641 | IDEaL
1488 | 1 | CCCc1nnc(-c2cccc(-c3nnc(CCC)c(CCC)n3)n2)nc1CCC | 0.009 | hydrogenated tetrapropene | 2-Ethyl-1-hexanol | 0.9 | 0.1 | Eu(III) | 0 | HNO3 | 0.3 | 293.15 | 0.02 | -1.69897 | https://doi.org/10.1080/07366299908934641 | IDEaL
1489 | 1 | CCCc1nnc(-c2cccc(-c3nnc(CCC)c(CCC)n3)n2)nc1CCC | 0.02 | hydrogenated tetrapropene | 2-Ethyl-1-hexanol | 0.9 | 0.1 | Eu(III) | 0 | HNO3 | 0.3 | 293.15 | 0.13 | -0.8860566 | https://doi.org/10.1080/07366299908934641 | IDEaL
1490 | 1 | CCCc1nnc(-c2cccc(-c3nnc(CCC)c(CCC)n3)n2)nc1CCC | 0.03 | hydrogenated tetrapropene | 2-Ethyl-1-hexanol | 0.9 | 0.1 | Eu(III) | 0 | HNO3 | 0.3 | 293.15 | 0.3 | -0.5228787 | https://doi.org/10.1080/07366299908934641 | IDEaL
1491 | 1 | CCCc1nnc(-c2cccc(-c3nnc(CCC)c(CCC)n3)n2)nc1CCC | 0.045 | hydrogenated tetrapropene | 2-Ethyl-1-hexanol | 0.9 | 0.1 | Eu(III) | 0 | HNO3 | 0.3 | 293.15 | 0.7 | -0.154902 | https://doi.org/10.1080/07366299908934641 | IDEaL