## conditions SMILES
Entry ID | Ligand conc. (mM) | Volume ratio of solvent A | Volume ratio of solvent B | Molar mass of solvent A | Density of solvent A | Boiling point of solvent A | Melting point of solvent A | Dipole moment of solvent A | Solubility in water of solvent A | log P of solvent A | Molar mass of solvent B | Density of solvent B | Boiling point of solvent B | Melting point of solvent B | Dipole moment of solvent B | Solubility in water of solvent B | log P of solvent B | Acid dipole | Acid conc. (M) | Temperature | Ln conc. (mM) | Atomic number of metal | Outer shell electrons of metal | Melting point of metal (K) | Boiling point of metal (K) | Density of metal (g/cm3) | First IE of metal (kJ/mol) | Second IE of metal (kJ/mol) | Third IE of metal (kJ/mol) | Electron Affinity of metal (kJ/mol) | Atomic radius of metal | Covalent radius of metal | Pauling EN of metal | Ionic radius of metal | Standard entropy of metal (J/mol.K) | log D | Reference | train-val-test | Ligand ID | Ligand SMILES | Metal | Solvent A | Solvent B
0 | 500 | 10 | 0 | 50.49 | 1.003 | 249.3 | 175.8 | 1.9 | 5.325 | 0.91 | 0 | 0 | 0 | 0 | 0 | 0 | 0 | 2.17 | 1 | 273 | 0.01 | 57 | 0 | 1193 | 3737 | 6.16 | 538.1 | 1067 | 1850.3 | 48 | 1.87 | 2.08 | 1.1 | 1.03 | 56.9 | 0.477121255 | 1 | train | LigID_0 | CN(C(C1=CC=CC(C(N(C2=CC=CC=C2)C)=O)=N1)=O)C3=CC=CC=C3 | La | CH3Cl
1 | 500 | 10 | 0 | 50.49 | 1.003 | 249.3 | 175.8 | 1.9 | 5.325 | 0.91 | 0 | 0 | 0 | 0 | 0 | 0 | 0 | 2.17 | 1 | 273 | 0.01 | 58 | 1 | 1072 | 3716 | 6.77 | 534.4 | 1046.9 | 1948.8 | 55 | 2.42 | 1.84 | 1.12 | 1.02 | 72 | 0.301029996 | 1 | train | LigID_0 | CN(C(C1=CC=CC(C(N(C2=CC=CC=C2)C)=O)=N1)=O)C3=CC=CC=C3 | Ce | CH3Cl
2 | 500 | 10 | 0 | 50.49 | 1.003 | 249.3 | 175.8 | 1.9 | 5.325 | 0.91 | 0 | 0 | 0 | 0 | 0 | 0 | 0 | 2.17 | 1 | 273 | 0.01 | 59 | 2 | 1204 | 3793 | 6.77 | 528.1 | 1017.9 | 2086.4 | 92.8 | 2.4 | 1.9 | 1.13 | 0.99 | 73.9 | 0.477121255 | 1 | train | LigID_0 | CN(C(C1=CC=CC(C(N(C2=CC=CC=C2)C)=O)=N1)=O)C3=CC=CC=C3 | Pr | CH3Cl
3 | 500 | 10 | 0 | 50.49 | 1.003 | 249.3 | 175.8 | 1.9 | 5.325 | 0.91 | 0 | 0 | 0 | 0 | 0 | 0 | 0 | 2.17 | 1 | 273 | 0.01 | 60 | 3 | 1289 | 3347 | 7.01 | 533.1 | 1034.3 | 2132.3 | 184.9 | 2.39 | 1.88 | 1.14 | 0.983 | 71.1 | 0.477121255 | 1 | train | LigID_0 | CN(C(C1=CC=CC(C(N(C2=CC=CC=C2)C)=O)=N1)=O)C3=CC=CC=C3 | Nd | CH3Cl
4 | 500 | 10 | 0 | 50.49 | 1.003 | 249.3 | 175.8 | 1.9 | 5.325 | 0.91 | 0 | 0 | 0 | 0 | 0 | 0 | 0 | 2.17 | 1 | 273 | 0.01 | 62 | 5 | 1345 | 2067 | 7.52 | 544.5 | 1068.1 | 2257.8 | 15.6 | 2.36 | 1.85 | 1.17 | 0.958 | 69.5 | 0.477121255 | 1 | train | LigID_0 | CN(C(C1=CC=CC(C(N(C2=CC=CC=C2)C)=O)=N1)=O)C3=CC=CC=C3 | Sm | CH3Cl
5 | 500 | 10 | 0 | 50.49 | 1.003 | 249.3 | 175.8 | 1.9 | 5.325 | 0.91 | 0 | 0 | 0 | 0 | 0 | 0 | 0 | 2.17 | 1 | 273 | 0.01 | 63 | 6 | 1095 | 1802 | 5.24 | 547.1 | 1085.4 | 2404.4 | 11.2 | 2.35 | 1.83 | 1.2 | 0.947 | 77.8 | 0.477121255 | 1 | train | LigID_0 | CN(C(C1=CC=CC(C(N(C2=CC=CC=C2)C)=O)=N1)=O)C3=CC=CC=C3 | Eu | CH3Cl
6 | 500 | 10 | 0 | 50.49 | 1.003 | 249.3 | 175.8 | 1.9 | 5.325 | 0.91 | 0 | 0 | 0 | 0 | 0 | 0 | 0 | 2.17 | 1 | 273 | 0.01 | 64 | 7 | 1586 | 3546 | 7.9 | 593.4 | 1166.5 | 1990.5 | 13.2 | 2.34 | 1.82 | 1.2 | 0.938 | 67.9 | 0 | 1 | train | LigID_0 | CN(C(C1=CC=CC(C(N(C2=CC=CC=C2)C)=O)=N1)=O)C3=CC=CC=C3 | Gd | CH3Cl
7 | 500 | 10 | 0 | 50.49 | 1.003 | 249.3 | 175.8 | 1.9 | 5.325 | 0.91 | 0 | 0 | 0 | 0 | 0 | 0 | 0 | 2.17 | 1 | 273 | 0.01 | 65 | 8 | 1632 | 3503 | 8.23 | 565.8 | 1111.5 | 2113.9 | 112.4 | 2.33 | 1.81 | 1.1 | 0.923 | 73.3 | 0.301029996 | 1 | train | LigID_0 | CN(C(C1=CC=CC(C(N(C2=CC=CC=C2)C)=O)=N1)=O)C3=CC=CC=C3 | Tb | CH3Cl
8 | 500 | 10 | 0 | 50.49 | 1.003 | 249.3 | 175.8 | 1.9 | 5.325 | 0.91 | 0 | 0 | 0 | 0 | 0 | 0 | 0 | 2.17 | 1 | 273 | 0.01 | 66 | 9 | 1685 | 2840 | 8.55 | 573.1 | 1125.9 | 2199.9 | 33.9 | 2.31 | 1.8 | 1.22 | 0.912 | 75.6 | 0.301029996 | 1 | train | LigID_0 | CN(C(C1=CC=CC(C(N(C2=CC=CC=C2)C)=O)=N1)=O)C3=CC=CC=C3 | Dy | CH3Cl
9 | 500 | 10 | 0 | 50.49 | 1.003 | 249.3 | 175.8 | 1.9 | 5.325 | 0.91 | 0 | 0 | 0 | 0 | 0 | 0 | 0 | 2.17 | 1 | 273 | 0.01 | 67 | 10 | 1745 | 2973 | 8.8 | 580.9 | 1138.5 | 2203.7 | 32.6 | 2.3 | 1.79 | 1.23 | 0.901 | 75 | 0.477121255 | 1 | train | LigID_0 | CN(C(C1=CC=CC(C(N(C2=CC=CC=C2)C)=O)=N1)=O)C3=CC=CC=C3 | Ho | CH3Cl
10 | 500 | 10 | 0 | 50.49 | 1.003 | 249.3 | 175.8 | 1.9 | 5.325 | 0.91 | 0 | 0 | 0 | 0 | 0 | 0 | 0 | 2.17 | 1 | 273 | 0.01 | 68 | 12 | 1802 | 3141 | 9.07 | 589.3 | 1151.1 | 2194.1 | 30.1 | 2.29 | 1.77 | 1.24 | 0.89 | 73.2 | 0.602059991 | 1 | train | LigID_0 | CN(C(C1=CC=CC(C(N(C2=CC=CC=C2)C)=O)=N1)=O)C3=CC=CC=C3 | Er | CH3Cl
11 | 500 | 10 | 0 | 50.49 | 1.003 | 249.3 | 175.8 | 1.9 | 5.325 | 0.91 | 0 | 0 | 0 | 0 | 0 | 0 | 0 | 2.17 | 1 | 273 | 0.01 | 69 | 12 | 1818 | 2223 | 9.32 | 596.7 | 1162.7 | 2284.8 | 99.3 | 2.27 | 1.77 | 1.25 | 0.88 | 74 | 0.477121255 | 1 | train | LigID_0 | CN(C(C1=CC=CC(C(N(C2=CC=CC=C2)C)=O)=N1)=O)C3=CC=CC=C3 | Tm | CH3Cl
12 | 500 | 10 | 0 | 50.49 | 1.003 | 249.3 | 175.8 | 1.9 | 5.325 | 0.91 | 0 | 0 | 0 | 0 | 0 | 0 | 0 | 2.17 | 1 | 273 | 0.01 | 70 | 13 | 1097 | 1469 | 6.9 | 603.4 | 1174.8 | 2416.9 | -1.9 | 2.26 | 1.78 | 1.1 | 0.868 | 59.8 | 0.477121255 | 1 | train | LigID_0 | CN(C(C1=CC=CC(C(N(C2=CC=CC=C2)C)=O)=N1)=O)C3=CC=CC=C3 | Yb | CH3Cl
13 | 500 | 10 | 0 | 50.49 | 1.003 | 249.3 | 175.8 | 1.9 | 5.325 | 0.91 | 0 | 0 | 0 | 0 | 0 | 0 | 0 | 2.17 | 1 | 273 | 0.01 | 71 | 14 | 1936 | 3675 | 9.84 | 523.5 | 1341.1 | 2022.3 | 32.8 | 2.24 | 1.74 | 1 | 0.861 | 51 | 0.602059991 | 1 | train | LigID_0 | CN(C(C1=CC=CC(C(N(C2=CC=CC=C2)C)=O)=N1)=O)C3=CC=CC=C3 | Lu | CH3Cl
14 | 500 | 10 | 0 | 50.49 | 1.003 | 249.3 | 175.8 | 1.9 | 5.325 | 0.91 | 0 | 0 | 0 | 0 | 0 | 0 | 0 | 2.17 | 2 | 273 | 0.01 | 57 | 0 | 1193 | 3737 | 6.16 | 538.1 | 1067 | 1850.3 | 48 | 1.87 | 2.08 | 1.1 | 1.03 | 56.9 | 0.556302501 | 1 | train | LigID_0 | CN(C(C1=CC=CC(C(N(C2=CC=CC=C2)C)=O)=N1)=O)C3=CC=CC=C3 | La | CH3Cl
15 | 500 | 10 | 0 | 50.49 | 1.003 | 249.3 | 175.8 | 1.9 | 5.325 | 0.91 | 0 | 0 | 0 | 0 | 0 | 0 | 0 | 2.17 | 2 | 273 | 0.01 | 58 | 1 | 1072 | 3716 | 6.77 | 534.4 | 1046.9 | 1948.8 | 55 | 2.42 | 1.84 | 1.12 | 1.02 | 72 | 0.531478917 | 1 | train | LigID_0 | CN(C(C1=CC=CC(C(N(C2=CC=CC=C2)C)=O)=N1)=O)C3=CC=CC=C3 | Ce | CH3Cl
16 | 500 | 10 | 0 | 50.49 | 1.003 | 249.3 | 175.8 | 1.9 | 5.325 | 0.91 | 0 | 0 | 0 | 0 | 0 | 0 | 0 | 2.17 | 2 | 273 | 0.01 | 59 | 2 | 1204 | 3793 | 6.77 | 528.1 | 1017.9 | 2086.4 | 92.8 | 2.4 | 1.9 | 1.13 | 0.99 | 73.9 | 0.591064607 | 1 | train | LigID_0 | CN(C(C1=CC=CC(C(N(C2=CC=CC=C2)C)=O)=N1)=O)C3=CC=CC=C3 | Pr | CH3Cl
17 | 500 | 10 | 0 | 50.49 | 1.003 | 249.3 | 175.8 | 1.9 | 5.325 | 0.91 | 0 | 0 | 0 | 0 | 0 | 0 | 0 | 2.17 | 2 | 273 | 0.01 | 60 | 3 | 1289 | 3347 | 7.01 | 533.1 | 1034.3 | 2132.3 | 184.9 | 2.39 | 1.88 | 1.14 | 0.983 | 71.1 | 0.62324929 | 1 | train | LigID_0 | CN(C(C1=CC=CC(C(N(C2=CC=CC=C2)C)=O)=N1)=O)C3=CC=CC=C3 | Nd | CH3Cl
18 | 500 | 10 | 0 | 50.49 | 1.003 | 249.3 | 175.8 | 1.9 | 5.325 | 0.91 | 0 | 0 | 0 | 0 | 0 | 0 | 0 | 2.17 | 2 | 273 | 0.01 | 62 | 5 | 1345 | 2067 | 7.52 | 544.5 | 1068.1 | 2257.8 | 15.6 | 2.36 | 1.85 | 1.17 | 0.958 | 69.5 | 0.568201724 | 1 | train | LigID_0 | CN(C(C1=CC=CC(C(N(C2=CC=CC=C2)C)=O)=N1)=O)C3=CC=CC=C3 | Sm | CH3Cl
19 | 500 | 10 | 0 | 50.49 | 1.003 | 249.3 | 175.8 | 1.9 | 5.325 | 0.91 | 0 | 0 | 0 | 0 | 0 | 0 | 0 | 2.17 | 2 | 273 | 0.01 | 63 | 6 | 1095 | 1802 | 5.24 | 547.1 | 1085.4 | 2404.4 | 11.2 | 2.35 | 1.83 | 1.2 | 0.947 | 77.8 | 0.462397998 | 1 | train | LigID_0 | CN(C(C1=CC=CC(C(N(C2=CC=CC=C2)C)=O)=N1)=O)C3=CC=CC=C3 | Eu | CH3Cl
20 | 500 | 10 | 0 | 50.49 | 1.003 | 249.3 | 175.8 | 1.9 | 5.325 | 0.91 | 0 | 0 | 0 | 0 | 0 | 0 | 0 | 2.17 | 2 | 273 | 0.01 | 64 | 7 | 1586 | 3546 | 7.9 | 593.4 | 1166.5 | 1990.5 | 13.2 | 2.34 | 1.82 | 1.2 | 0.938 | 67.9 | 0.255272505 | 1 | train | LigID_0 | CN(C(C1=CC=CC(C(N(C2=CC=CC=C2)C)=O)=N1)=O)C3=CC=CC=C3 | Gd | CH3Cl
21 | 500 | 10 | 0 | 50.49 | 1.003 | 249.3 | 175.8 | 1.9 | 5.325 | 0.91 | 0 | 0 | 0 | 0 | 0 | 0 | 0 | 2.17 | 2 | 273 | 0.01 | 65 | 8 | 1632 | 3503 | 8.23 | 565.8 | 1111.5 | 2113.9 | 112.4 | 2.33 | 1.81 | 1.1 | 0.923 | 73.3 | 0.278753601 | 1 | train | LigID_0 | CN(C(C1=CC=CC(C(N(C2=CC=CC=C2)C)=O)=N1)=O)C3=CC=CC=C3 | Tb | CH3Cl
22 | 500 | 10 | 0 | 50.49 | 1.003 | 249.3 | 175.8 | 1.9 | 5.325 | 0.91 | 0 | 0 | 0 | 0 | 0 | 0 | 0 | 2.17 | 2 | 273 | 0.01 | 66 | 9 | 1685 | 2840 | 8.55 | 573.1 | 1125.9 | 2199.9 | 33.9 | 2.31 | 1.8 | 1.22 | 0.912 | 75.6 | 0.301029996 | 1 | train | LigID_0 | CN(C(C1=CC=CC(C(N(C2=CC=CC=C2)C)=O)=N1)=O)C3=CC=CC=C3 | Dy | CH3Cl
23 | 500 | 10 | 0 | 50.49 | 1.003 | 249.3 | 175.8 | 1.9 | 5.325 | 0.91 | 0 | 0 | 0 | 0 | 0 | 0 | 0 | 2.17 | 2 | 273 | 0.01 | 67 | 10 | 1745 | 2973 | 8.8 | 580.9 | 1138.5 | 2203.7 | 32.6 | 2.3 | 1.79 | 1.23 | 0.901 | 75 | 0.322219295 | 1 | train | LigID_0 | CN(C(C1=CC=CC(C(N(C2=CC=CC=C2)C)=O)=N1)=O)C3=CC=CC=C3 | Ho | CH3Cl
24 | 500 | 10 | 0 | 50.49 | 1.003 | 249.3 | 175.8 | 1.9 | 5.325 | 0.91 | 0 | 0 | 0 | 0 | 0 | 0 | 0 | 2.17 | 2 | 273 | 0.01 | 68 | 12 | 1802 | 3141 | 9.07 | 589.3 | 1151.1 | 2194.1 | 30.1 | 2.29 | 1.77 | 1.24 | 0.89 | 73.2 | 0.361727836 | 1 | train | LigID_0 | CN(C(C1=CC=CC(C(N(C2=CC=CC=C2)C)=O)=N1)=O)C3=CC=CC=C3 | Er | CH3Cl
25 | 500 | 10 | 0 | 50.49 | 1.003 | 249.3 | 175.8 | 1.9 | 5.325 | 0.91 | 0 | 0 | 0 | 0 | 0 | 0 | 0 | 2.17 | 2 | 273 | 0.01 | 69 | 12 | 1818 | 2223 | 9.32 | 596.7 | 1162.7 | 2284.8 | 99.3 | 2.27 | 1.77 | 1.25 | 0.88 | 74 | 0.322219295 | 1 | train | LigID_0 | CN(C(C1=CC=CC(C(N(C2=CC=CC=C2)C)=O)=N1)=O)C3=CC=CC=C3 | Tm | CH3Cl
26 | 500 | 10 | 0 | 50.49 | 1.003 | 249.3 | 175.8 | 1.9 | 5.325 | 0.91 | 0 | 0 | 0 | 0 | 0 | 0 | 0 | 2.17 | 2 | 273 | 0.01 | 70 | 13 | 1097 | 1469 | 6.9 | 603.4 | 1174.8 | 2416.9 | -1.9 | 2.26 | 1.78 | 1.1 | 0.868 | 59.8 | 0.301029996 | 1 | train | LigID_0 | CN(C(C1=CC=CC(C(N(C2=CC=CC=C2)C)=O)=N1)=O)C3=CC=CC=C3 | Yb | CH3Cl
27 | 500 | 10 | 0 | 50.49 | 1.003 | 249.3 | 175.8 | 1.9 | 5.325 | 0.91 | 0 | 0 | 0 | 0 | 0 | 0 | 0 | 2.17 | 3 | 273 | 0.01 | 57 | 0 | 1193 | 3737 | 6.16 | 538.1 | 1067 | 1850.3 | 48 | 1.87 | 2.08 | 1.1 | 1.03 | 56.9 | 0.301029996 | 1 | train | LigID_0 | CN(C(C1=CC=CC(C(N(C2=CC=CC=C2)C)=O)=N1)=O)C3=CC=CC=C3 | La | CH3Cl
28 | 500 | 10 | 0 | 50.49 | 1.003 | 249.3 | 175.8 | 1.9 | 5.325 | 0.91 | 0 | 0 | 0 | 0 | 0 | 0 | 0 | 2.17 | 3 | 273 | 0.01 | 58 | 1 | 1072 | 3716 | 6.77 | 534.4 | 1046.9 | 1948.8 | 55 | 2.42 | 1.84 | 1.12 | 1.02 | 72 | 0.380211242 | 1 | train | LigID_0 | CN(C(C1=CC=CC(C(N(C2=CC=CC=C2)C)=O)=N1)=O)C3=CC=CC=C3 | Ce | CH3Cl
29 | 500 | 10 | 0 | 50.49 | 1.003 | 249.3 | 175.8 | 1.9 | 5.325 | 0.91 | 0 | 0 | 0 | 0 | 0 | 0 | 0 | 2.17 | 3 | 273 | 0.01 | 59 | 2 | 1204 | 3793 | 6.77 | 528.1 | 1017.9 | 2086.4 | 92.8 | 2.4 | 1.9 | 1.13 | 0.99 | 73.9 | 0.491361694 | 1 | train | LigID_0 | CN(C(C1=CC=CC(C(N(C2=CC=CC=C2)C)=O)=N1)=O)C3=CC=CC=C3 | Pr | CH3Cl
30 | 500 | 10 | 0 | 50.49 | 1.003 | 249.3 | 175.8 | 1.9 | 5.325 | 0.91 | 0 | 0 | 0 | 0 | 0 | 0 | 0 | 2.17 | 3 | 273 | 0.01 | 60 | 3 | 1289 | 3347 | 7.01 | 533.1 | 1034.3 | 2132.3 | 184.9 | 2.39 | 1.88 | 1.14 | 0.983 | 71.1 | 0.531478917 | 1 | train | LigID_0 | CN(C(C1=CC=CC(C(N(C2=CC=CC=C2)C)=O)=N1)=O)C3=CC=CC=C3 | Nd | CH3Cl
31 | 500 | 10 | 0 | 50.49 | 1.003 | 249.3 | 175.8 | 1.9 | 5.325 | 0.91 | 0 | 0 | 0 | 0 | 0 | 0 | 0 | 2.17 | 3 | 273 | 0.01 | 63 | 6 | 1095 | 1802 | 5.24 | 547.1 | 1085.4 | 2404.4 | 11.2 | 2.35 | 1.83 | 1.2 | 0.947 | 77.8 | 0.414973348 | 1 | train | LigID_0 | CN(C(C1=CC=CC(C(N(C2=CC=CC=C2)C)=O)=N1)=O)C3=CC=CC=C3 | Eu | CH3Cl
32 | 500 | 10 | 0 | 50.49 | 1.003 | 249.3 | 175.8 | 1.9 | 5.325 | 0.91 | 0 | 0 | 0 | 0 | 0 | 0 | 0 | 2.17 | 3 | 273 | 0.01 | 65 | 8 | 1632 | 3503 | 8.23 | 565.8 | 1111.5 | 2113.9 | 112.4 | 2.33 | 1.81 | 1.1 | 0.923 | 73.3 | 0.301029996 | 1 | train | LigID_0 | CN(C(C1=CC=CC(C(N(C2=CC=CC=C2)C)=O)=N1)=O)C3=CC=CC=C3 | Tb | CH3Cl
33 | 500 | 10 | 0 | 50.49 | 1.003 | 249.3 | 175.8 | 1.9 | 5.325 | 0.91 | 0 | 0 | 0 | 0 | 0 | 0 | 0 | 2.17 | 3 | 273 | 0.01 | 66 | 9 | 1685 | 2840 | 8.55 | 573.1 | 1125.9 | 2199.9 | 33.9 | 2.31 | 1.8 | 1.22 | 0.912 | 75.6 | 0.380211242 | 1 | train | LigID_0 | CN(C(C1=CC=CC(C(N(C2=CC=CC=C2)C)=O)=N1)=O)C3=CC=CC=C3 | Dy | CH3Cl
34 | 500 | 10 | 0 | 50.49 | 1.003 | 249.3 | 175.8 | 1.9 | 5.325 | 0.91 | 0 | 0 | 0 | 0 | 0 | 0 | 0 | 2.17 | 3 | 273 | 0.01 | 67 | 10 | 1745 | 2973 | 8.8 | 580.9 | 1138.5 | 2203.7 | 32.6 | 2.3 | 1.79 | 1.23 | 0.901 | 75 | 0.447158031 | 1 | train | LigID_0 | CN(C(C1=CC=CC(C(N(C2=CC=CC=C2)C)=O)=N1)=O)C3=CC=CC=C3 | Ho | CH3Cl
35 | 500 | 10 | 0 | 50.49 | 1.003 | 249.3 | 175.8 | 1.9 | 5.325 | 0.91 | 0 | 0 | 0 | 0 | 0 | 0 | 0 | 2.17 | 3 | 273 | 0.01 | 68 | 12 | 1802 | 3141 | 9.07 | 589.3 | 1151.1 | 2194.1 | 30.1 | 2.29 | 1.77 | 1.24 | 0.89 | 73.2 | 0.556302501 | 1 | train | LigID_0 | CN(C(C1=CC=CC(C(N(C2=CC=CC=C2)C)=O)=N1)=O)C3=CC=CC=C3 | Er | CH3Cl
36 | 500 | 10 | 0 | 50.49 | 1.003 | 249.3 | 175.8 | 1.9 | 5.325 | 0.91 | 0 | 0 | 0 | 0 | 0 | 0 | 0 | 2.17 | 3 | 273 | 0.01 | 69 | 12 | 1818 | 2223 | 9.32 | 596.7 | 1162.7 | 2284.8 | 99.3 | 2.27 | 1.77 | 1.25 | 0.88 | 74 | 0.579783597 | 1 | train | LigID_0 | CN(C(C1=CC=CC(C(N(C2=CC=CC=C2)C)=O)=N1)=O)C3=CC=CC=C3 | Tm | CH3Cl
37 | 500 | 10 | 0 | 50.49 | 1.003 | 249.3 | 175.8 | 1.9 | 5.325 | 0.91 | 0 | 0 | 0 | 0 | 0 | 0 | 0 | 2.17 | 3 | 273 | 0.01 | 70 | 13 | 1097 | 1469 | 6.9 | 603.4 | 1174.8 | 2416.9 | -1.9 | 2.26 | 1.78 | 1.1 | 0.868 | 59.8 | 0.602059991 | 1 | train | LigID_0 | CN(C(C1=CC=CC(C(N(C2=CC=CC=C2)C)=O)=N1)=O)C3=CC=CC=C3 | Yb | CH3Cl
38 | 500 | 10 | 0 | 50.49 | 1.003 | 249.3 | 175.8 | 1.9 | 5.325 | 0.91 | 0 | 0 | 0 | 0 | 0 | 0 | 0 | 2.17 | 3 | 273 | 0.01 | 71 | 14 | 1936 | 3675 | 9.84 | 523.5 | 1341.1 | 2022.3 | 32.8 | 2.24 | 1.74 | 1 | 0.861 | 51 | 0.643452676 | 1 | train | LigID_0 | CN(C(C1=CC=CC(C(N(C2=CC=CC=C2)C)=O)=N1)=O)C3=CC=CC=C3 | Lu | CH3Cl
39 | 500 | 10 | 0 | 50.49 | 1.003 | 249.3 | 175.8 | 1.9 | 5.325 | 0.91 | 0 | 0 | 0 | 0 | 0 | 0 | 0 | 2.17 | 4 | 273 | 0.01 | 57 | 0 | 1193 | 3737 | 6.16 | 538.1 | 1067 | 1850.3 | 48 | 1.87 | 2.08 | 1.1 | 1.03 | 56.9 | 0 | 1 | train | LigID_0 | CN(C(C1=CC=CC(C(N(C2=CC=CC=C2)C)=O)=N1)=O)C3=CC=CC=C3 | La | CH3Cl
40 | 500 | 10 | 0 | 50.49 | 1.003 | 249.3 | 175.8 | 1.9 | 5.325 | 0.91 | 0 | 0 | 0 | 0 | 0 | 0 | 0 | 2.17 | 4 | 273 | 0.01 | 58 | 1 | 1072 | 3716 | 6.77 | 534.4 | 1046.9 | 1948.8 | 55 | 2.42 | 1.84 | 1.12 | 1.02 | 72 | 0.204119983 | 1 | train | LigID_0 | CN(C(C1=CC=CC(C(N(C2=CC=CC=C2)C)=O)=N1)=O)C3=CC=CC=C3 | Ce | CH3Cl
41 | 500 | 10 | 0 | 50.49 | 1.003 | 249.3 | 175.8 | 1.9 | 5.325 | 0.91 | 0 | 0 | 0 | 0 | 0 | 0 | 0 | 2.17 | 4 | 273 | 0.01 | 59 | 2 | 1204 | 3793 | 6.77 | 528.1 | 1017.9 | 2086.4 | 92.8 | 2.4 | 1.9 | 1.13 | 0.99 | 73.9 | 0.361727836 | 1 | train | LigID_0 | CN(C(C1=CC=CC(C(N(C2=CC=CC=C2)C)=O)=N1)=O)C3=CC=CC=C3 | Pr | CH3Cl
42 | 500 | 10 | 0 | 50.49 | 1.003 | 249.3 | 175.8 | 1.9 | 5.325 | 0.91 | 0 | 0 | 0 | 0 | 0 | 0 | 0 | 2.17 | 4 | 273 | 0.01 | 60 | 3 | 1289 | 3347 | 7.01 | 533.1 | 1034.3 | 2132.3 | 184.9 | 2.39 | 1.88 | 1.14 | 0.983 | 71.1 | 0.380211242 | 1 | train | LigID_0 | CN(C(C1=CC=CC(C(N(C2=CC=CC=C2)C)=O)=N1)=O)C3=CC=CC=C3 | Nd | CH3Cl
43 | 500 | 10 | 0 | 50.49 | 1.003 | 249.3 | 175.8 | 1.9 | 5.325 | 0.91 | 0 | 0 | 0 | 0 | 0 | 0 | 0 | 2.17 | 4 | 273 | 0.01 | 62 | 5 | 1345 | 2067 | 7.52 | 544.5 | 1068.1 | 2257.8 | 15.6 | 2.36 | 1.85 | 1.17 | 0.958 | 69.5 | 0.447158031 | 1 | train | LigID_0 | CN(C(C1=CC=CC(C(N(C2=CC=CC=C2)C)=O)=N1)=O)C3=CC=CC=C3 | Sm | CH3Cl
44 | 500 | 10 | 0 | 50.49 | 1.003 | 249.3 | 175.8 | 1.9 | 5.325 | 0.91 | 0 | 0 | 0 | 0 | 0 | 0 | 0 | 2.17 | 4 | 273 | 0.01 | 63 | 6 | 1095 | 1802 | 5.24 | 547.1 | 1085.4 | 2404.4 | 11.2 | 2.35 | 1.83 | 1.2 | 0.947 | 77.8 | 0.397940009 | 1 | train | LigID_0 | CN(C(C1=CC=CC(C(N(C2=CC=CC=C2)C)=O)=N1)=O)C3=CC=CC=C3 | Eu | CH3Cl
45 | 500 | 10 | 0 | 50.49 | 1.003 | 249.3 | 175.8 | 1.9 | 5.325 | 0.91 | 0 | 0 | 0 | 0 | 0 | 0 | 0 | 2.17 | 4 | 273 | 0.01 | 64 | 7 | 1586 | 3546 | 7.9 | 593.4 | 1166.5 | 1990.5 | 13.2 | 2.34 | 1.82 | 1.2 | 0.938 | 67.9 | 0.278753601 | 1 | train | LigID_0 | CN(C(C1=CC=CC(C(N(C2=CC=CC=C2)C)=O)=N1)=O)C3=CC=CC=C3 | Gd | CH3Cl
46 | 500 | 10 | 0 | 50.49 | 1.003 | 249.3 | 175.8 | 1.9 | 5.325 | 0.91 | 0 | 0 | 0 | 0 | 0 | 0 | 0 | 2.17 | 4 | 273 | 0.01 | 65 | 8 | 1632 | 3503 | 8.23 | 565.8 | 1111.5 | 2113.9 | 112.4 | 2.33 | 1.81 | 1.1 | 0.923 | 73.3 | 0.491361694 | 1 | train | LigID_0 | CN(C(C1=CC=CC(C(N(C2=CC=CC=C2)C)=O)=N1)=O)C3=CC=CC=C3 | Tb | CH3Cl
47 | 500 | 10 | 0 | 50.49 | 1.003 | 249.3 | 175.8 | 1.9 | 5.325 | 0.91 | 0 | 0 | 0 | 0 | 0 | 0 | 0 | 2.17 | 4 | 273 | 0.01 | 66 | 9 | 1685 | 2840 | 8.55 | 573.1 | 1125.9 | 2199.9 | 33.9 | 2.31 | 1.8 | 1.22 | 0.912 | 75.6 | 0.716003344 | 1 | train | LigID_0 | CN(C(C1=CC=CC(C(N(C2=CC=CC=C2)C)=O)=N1)=O)C3=CC=CC=C3 | Dy | CH3Cl
48 | 500 | 10 | 0 | 50.49 | 1.003 | 249.3 | 175.8 | 1.9 | 5.325 | 0.91 | 0 | 0 | 0 | 0 | 0 | 0 | 0 | 2.17 | 4 | 273 | 0.01 | 67 | 10 | 1745 | 2973 | 8.8 | 580.9 | 1138.5 | 2203.7 | 32.6 | 2.3 | 1.79 | 1.23 | 0.901 | 75 | 0.892094603 | 1 | train | LigID_0 | CN(C(C1=CC=CC(C(N(C2=CC=CC=C2)C)=O)=N1)=O)C3=CC=CC=C3 | Ho | CH3Cl
49 | 500 | 10 | 0 | 50.49 | 1.003 | 249.3 | 175.8 | 1.9 | 5.325 | 0.91 | 0 | 0 | 0 | 0 | 0 | 0 | 0 | 2.17 | 4 | 273 | 0.01 | 68 | 12 | 1802 | 3141 | 9.07 | 589.3 | 1151.1 | 2194.1 | 30.1 | 2.29 | 1.77 | 1.24 | 0.89 | 73.2 | 1.079181246 | 1 | train | LigID_0 | CN(C(C1=CC=CC(C(N(C2=CC=CC=C2)C)=O)=N1)=O)C3=CC=CC=C3 | Er | CH3Cl
50 | 500 | 10 | 0 | 50.49 | 1.003 | 249.3 | 175.8 | 1.9 | 5.325 | 0.91 | 0 | 0 | 0 | 0 | 0 | 0 | 0 | 2.17 | 4 | 273 | 0.01 | 69 | 12 | 1818 | 2223 | 9.32 | 596.7 | 1162.7 | 2284.8 | 99.3 | 2.27 | 1.77 | 1.25 | 0.88 | 74 | 1.176091259 | 1 | train | LigID_0 | CN(C(C1=CC=CC(C(N(C2=CC=CC=C2)C)=O)=N1)=O)C3=CC=CC=C3 | Tm | CH3Cl
51 | 500 | 10 | 0 | 50.49 | 1.003 | 249.3 | 175.8 | 1.9 | 5.325 | 0.91 | 0 | 0 | 0 | 0 | 0 | 0 | 0 | 2.17 | 4 | 273 | 0.01 | 70 | 13 | 1097 | 1469 | 6.9 | 603.4 | 1174.8 | 2416.9 | -1.9 | 2.26 | 1.78 | 1.1 | 0.868 | 59.8 | 1.230448921 | 1 | train | LigID_0 | CN(C(C1=CC=CC(C(N(C2=CC=CC=C2)C)=O)=N1)=O)C3=CC=CC=C3 | Yb | CH3Cl
52 | 500 | 10 | 0 | 50.49 | 1.003 | 249.3 | 175.8 | 1.9 | 5.325 | 0.91 | 0 | 0 | 0 | 0 | 0 | 0 | 0 | 2.17 | 4 | 273 | 0.01 | 71 | 14 | 1936 | 3675 | 9.84 | 523.5 | 1341.1 | 2022.3 | 32.8 | 2.24 | 1.74 | 1 | 0.861 | 51 | 1.301029996 | 1 | train | LigID_0 | CN(C(C1=CC=CC(C(N(C2=CC=CC=C2)C)=O)=N1)=O)C3=CC=CC=C3 | Lu | CH3Cl
53 | 500 | 10 | 0 | 50.49 | 1.003 | 249.3 | 175.8 | 1.9 | 5.325 | 0.91 | 0 | 0 | 0 | 0 | 0 | 0 | 0 | 2.17 | 5 | 273 | 0.01 | 57 | 0 | 1193 | 3737 | 6.16 | 538.1 | 1067 | 1850.3 | 48 | 1.87 | 2.08 | 1.1 | 1.03 | 56.9 | 0.556302501 | 1 | train | LigID_0 | CN(C(C1=CC=CC(C(N(C2=CC=CC=C2)C)=O)=N1)=O)C3=CC=CC=C3 | La | CH3Cl
54 | 500 | 10 | 0 | 50.49 | 1.003 | 249.3 | 175.8 | 1.9 | 5.325 | 0.91 | 0 | 0 | 0 | 0 | 0 | 0 | 0 | 2.17 | 5 | 273 | 0.01 | 58 | 1 | 1072 | 3716 | 6.77 | 534.4 | 1046.9 | 1948.8 | 55 | 2.42 | 1.84 | 1.12 | 1.02 | 72 | 0.799340549 | 1 | train | LigID_0 | CN(C(C1=CC=CC(C(N(C2=CC=CC=C2)C)=O)=N1)=O)C3=CC=CC=C3 | Ce | CH3Cl
55 | 500 | 10 | 0 | 50.49 | 1.003 | 249.3 | 175.8 | 1.9 | 5.325 | 0.91 | 0 | 0 | 0 | 0 | 0 | 0 | 0 | 2.17 | 5 | 273 | 0.01 | 59 | 2 | 1204 | 3793 | 6.77 | 528.1 | 1017.9 | 2086.4 | 92.8 | 2.4 | 1.9 | 1.13 | 0.99 | 73.9 | 0.986771734 | 1 | train | LigID_0 | CN(C(C1=CC=CC(C(N(C2=CC=CC=C2)C)=O)=N1)=O)C3=CC=CC=C3 | Pr | CH3Cl
56 | 500 | 10 | 0 | 50.49 | 1.003 | 249.3 | 175.8 | 1.9 | 5.325 | 0.91 | 0 | 0 | 0 | 0 | 0 | 0 | 0 | 2.17 | 5 | 273 | 0.01 | 62 | 5 | 1345 | 2067 | 7.52 | 544.5 | 1068.1 | 2257.8 | 15.6 | 2.36 | 1.85 | 1.17 | 0.958 | 69.5 | 0.176091259 | 1 | train | LigID_0 | CN(C(C1=CC=CC(C(N(C2=CC=CC=C2)C)=O)=N1)=O)C3=CC=CC=C3 | Sm | CH3Cl
57 | 500 | 10 | 0 | 50.49 | 1.003 | 249.3 | 175.8 | 1.9 | 5.325 | 0.91 | 0 | 0 | 0 | 0 | 0 | 0 | 0 | 2.17 | 5 | 273 | 0.01 | 63 | 6 | 1095 | 1802 | 5.24 | 547.1 | 1085.4 | 2404.4 | 11.2 | 2.35 | 1.83 | 1.2 | 0.947 | 77.8 | 0.204119983 | 1 | train | LigID_0 | CN(C(C1=CC=CC(C(N(C2=CC=CC=C2)C)=O)=N1)=O)C3=CC=CC=C3 | Eu | CH3Cl
58 | 500 | 10 | 0 | 50.49 | 1.003 | 249.3 | 175.8 | 1.9 | 5.325 | 0.91 | 0 | 0 | 0 | 0 | 0 | 0 | 0 | 2.17 | 5 | 273 | 0.01 | 64 | 7 | 1586 | 3546 | 7.9 | 593.4 | 1166.5 | 1990.5 | 13.2 | 2.34 | 1.82 | 1.2 | 0.938 | 67.9 | 0.204119983 | 1 | train | LigID_0 | CN(C(C1=CC=CC(C(N(C2=CC=CC=C2)C)=O)=N1)=O)C3=CC=CC=C3 | Gd | CH3Cl
59 | 500 | 10 | 0 | 50.49 | 1.003 | 249.3 | 175.8 | 1.9 | 5.325 | 0.91 | 0 | 0 | 0 | 0 | 0 | 0 | 0 | 2.17 | 5 | 273 | 0.01 | 65 | 8 | 1632 | 3503 | 8.23 | 565.8 | 1111.5 | 2113.9 | 112.4 | 2.33 | 1.81 | 1.1 | 0.923 | 73.3 | 0.568201724 | 1 | train | LigID_0 | CN(C(C1=CC=CC(C(N(C2=CC=CC=C2)C)=O)=N1)=O)C3=CC=CC=C3 | Tb | CH3Cl
60 | 500 | 10 | 0 | 50.49 | 1.003 | 249.3 | 175.8 | 1.9 | 5.325 | 0.91 | 0 | 0 | 0 | 0 | 0 | 0 | 0 | 2.17 | 5 | 273 | 0.01 | 66 | 9 | 1685 | 2840 | 8.55 | 573.1 | 1125.9 | 2199.9 | 33.9 | 2.31 | 1.8 | 1.22 | 0.912 | 75.6 | 0.86923172 | 1 | train | LigID_0 | CN(C(C1=CC=CC(C(N(C2=CC=CC=C2)C)=O)=N1)=O)C3=CC=CC=C3 | Dy | CH3Cl
61 | 500 | 10 | 0 | 50.49 | 1.003 | 249.3 | 175.8 | 1.9 | 5.325 | 0.91 | 0 | 0 | 0 | 0 | 0 | 0 | 0 | 2.17 | 5 | 273 | 0.01 | 67 | 10 | 1745 | 2973 | 8.8 | 580.9 | 1138.5 | 2203.7 | 32.6 | 2.3 | 1.79 | 1.23 | 0.901 | 75 | 1.113943352 | 1 | train | LigID_0 | CN(C(C1=CC=CC(C(N(C2=CC=CC=C2)C)=O)=N1)=O)C3=CC=CC=C3 | Ho | CH3Cl
62 | 500 | 10 | 0 | 50.49 | 1.003 | 249.3 | 175.8 | 1.9 | 5.325 | 0.91 | 0 | 0 | 0 | 0 | 0 | 0 | 0 | 2.17 | 5 | 273 | 0.01 | 68 | 12 | 1802 | 3141 | 9.07 | 589.3 | 1151.1 | 2194.1 | 30.1 | 2.29 | 1.77 | 1.24 | 0.89 | 73.2 | 1.322219295 | 1 | train | LigID_0 | CN(C(C1=CC=CC(C(N(C2=CC=CC=C2)C)=O)=N1)=O)C3=CC=CC=C3 | Er | CH3Cl
63 | 500 | 10 | 0 | 50.49 | 1.003 | 249.3 | 175.8 | 1.9 | 5.325 | 0.91 | 0 | 0 | 0 | 0 | 0 | 0 | 0 | 2.17 | 5 | 273 | 0.01 | 69 | 12 | 1818 | 2223 | 9.32 | 596.7 | 1162.7 | 2284.8 | 99.3 | 2.27 | 1.77 | 1.25 | 0.88 | 74 | 1.431363764 | 1 | train | LigID_0 | CN(C(C1=CC=CC(C(N(C2=CC=CC=C2)C)=O)=N1)=O)C3=CC=CC=C3 | Tm | CH3Cl
64 | 500 | 10 | 0 | 50.49 | 1.003 | 249.3 | 175.8 | 1.9 | 5.325 | 0.91 | 0 | 0 | 0 | 0 | 0 | 0 | 0 | 2.17 | 5 | 273 | 0.01 | 70 | 13 | 1097 | 1469 | 6.9 | 603.4 | 1174.8 | 2416.9 | -1.9 | 2.26 | 1.78 | 1.1 | 0.868 | 59.8 | 1.491361694 | 1 | train | LigID_0 | CN(C(C1=CC=CC(C(N(C2=CC=CC=C2)C)=O)=N1)=O)C3=CC=CC=C3 | Yb | CH3Cl
65 | 500 | 10 | 0 | 50.49 | 1.003 | 249.3 | 175.8 | 1.9 | 5.325 | 0.91 | 0 | 0 | 0 | 0 | 0 | 0 | 0 | 2.17 | 5 | 273 | 0.01 | 71 | 14 | 1936 | 3675 | 9.84 | 523.5 | 1341.1 | 2022.3 | 32.8 | 2.24 | 1.74 | 1 | 0.861 | 51 | 1.556302501 | 1 | train | LigID_0 | CN(C(C1=CC=CC(C(N(C2=CC=CC=C2)C)=O)=N1)=O)C3=CC=CC=C3 | Lu | CH3Cl
66 | 7 | 10 | 0 | 84.93 | 1.3266 | 312.8 | 176.5 | 1.6 | 17.5 | 1.86 | 0 | 0 | 0 | 0 | 0 | 0 | 0 | 2.17 | 0.9 | 298 | 0.5 | 57 | 0 | 1193 | 3737 | 6.16 | 538.1 | 1067 | 1850.3 | 48 | 1.87 | 2.08 | 1.1 | 1.03 | 56.9 | 2.858699577 | 2 | train | LigID_1 | C(CCCCC)N1C(C2=NC3=C4N=C5C(=CC4=CC=C3C=C2C(=C1C1=CC=CC=C1)C1=CC=CC=C1)C(=C(N(C5=O)CCCCCC)C5=CC=CC=C5)C5=CC=CC=C5)=O | La | Dichloromethane
67 | 7 | 10 | 0 | 84.93 | 1.3266 | 312.8 | 176.5 | 1.6 | 17.5 | 1.86 | 0 | 0 | 0 | 0 | 0 | 0 | 0 | 2.17 | 0.9 | 298 | 0.5 | 58 | 1 | 1072 | 3716 | 6.77 | 534.4 | 1046.9 | 1948.8 | 55 | 2.42 | 1.84 | 1.12 | 1.02 | 72 | 3.069668097 | 2 | train | LigID_1 | C(CCCCC)N1C(C2=NC3=C4N=C5C(=CC4=CC=C3C=C2C(=C1C1=CC=CC=C1)C1=CC=CC=C1)C(=C(N(C5=O)CCCCCC)C5=CC=CC=C5)C5=CC=CC=C5)=O | Ce | Dichloromethane
68 | 7 | 10 | 0 | 84.93 | 1.3266 | 312.8 | 176.5 | 1.6 | 17.5 | 1.86 | 0 | 0 | 0 | 0 | 0 | 0 | 0 | 2.17 | 0.9 | 298 | 0.5 | 59 | 2 | 1204 | 3793 | 6.77 | 528.1 | 1017.9 | 2086.4 | 92.8 | 2.4 | 1.9 | 1.13 | 0.99 | 73.9 | 2.162564407 | 2 | train | LigID_1 | C(CCCCC)N1C(C2=NC3=C4N=C5C(=CC4=CC=C3C=C2C(=C1C1=CC=CC=C1)C1=CC=CC=C1)C(=C(N(C5=O)CCCCCC)C5=CC=CC=C5)C5=CC=CC=C5)=O | Pr | Dichloromethane
69 | 7 | 10 | 0 | 84.93 | 1.3266 | 312.8 | 176.5 | 1.6 | 17.5 | 1.86 | 0 | 0 | 0 | 0 | 0 | 0 | 0 | 2.17 | 0.9 | 298 | 0.5 | 62 | 5 | 1345 | 2067 | 7.52 | 544.5 | 1068.1 | 2257.8 | 15.6 | 2.36 | 1.85 | 1.17 | 0.958 | 69.5 | 0.462397998 | 2 | train | LigID_1 | C(CCCCC)N1C(C2=NC3=C4N=C5C(=CC4=CC=C3C=C2C(=C1C1=CC=CC=C1)C1=CC=CC=C1)C(=C(N(C5=O)CCCCCC)C5=CC=CC=C5)C5=CC=CC=C5)=O | Sm | Dichloromethane
70 | 7 | 10 | 0 | 84.93 | 1.3266 | 312.8 | 176.5 | 1.6 | 17.5 | 1.86 | 0 | 0 | 0 | 0 | 0 | 0 | 0 | 2.17 | 0.9 | 298 | 0.5 | 63 | 6 | 1095 | 1802 | 5.24 | 547.1 | 1085.4 | 2404.4 | 11.2 | 2.35 | 1.83 | 1.2 | 0.947 | 77.8 | 0.181843588 | 2 | train | LigID_1 | C(CCCCC)N1C(C2=NC3=C4N=C5C(=CC4=CC=C3C=C2C(=C1C1=CC=CC=C1)C1=CC=CC=C1)C(=C(N(C5=O)CCCCCC)C5=CC=CC=C5)C5=CC=CC=C5)=O | Eu | Dichloromethane
71 | 7 | 10 | 0 | 84.93 | 1.3266 | 312.8 | 176.5 | 1.6 | 17.5 | 1.86 | 0 | 0 | 0 | 0 | 0 | 0 | 0 | 2.17 | 0.9 | 298 | 0.5 | 64 | 7 | 1586 | 3546 | 7.9 | 593.4 | 1166.5 | 1990.5 | 13.2 | 2.34 | 1.82 | 1.2 | 0.938 | 67.9 | -0.207608311 | 2 | train | LigID_1 | C(CCCCC)N1C(C2=NC3=C4N=C5C(=CC4=CC=C3C=C2C(=C1C1=CC=CC=C1)C1=CC=CC=C1)C(=C(N(C5=O)CCCCCC)C5=CC=CC=C5)C5=CC=CC=C5)=O | Gd | Dichloromethane
72 | 7 | 10 | 0 | 84.93 | 1.3266 | 312.8 | 176.5 | 1.6 | 17.5 | 1.86 | 0 | 0 | 0 | 0 | 0 | 0 | 0 | 2.17 | 0.9 | 298 | 0.5 | 65 | 8 | 1632 | 3503 | 8.23 | 565.8 | 1111.5 | 2113.9 | 112.4 | 2.33 | 1.81 | 1.1 | 0.923 | 73.3 | -0.408935393 | 2 | train | LigID_1 | C(CCCCC)N1C(C2=NC3=C4N=C5C(=CC4=CC=C3C=C2C(=C1C1=CC=CC=C1)C1=CC=CC=C1)C(=C(N(C5=O)CCCCCC)C5=CC=CC=C5)C5=CC=CC=C5)=O | Tb | Dichloromethane
73 | 7 | 10 | 0 | 84.93 | 1.3266 | 312.8 | 176.5 | 1.6 | 17.5 | 1.86 | 0 | 0 | 0 | 0 | 0 | 0 | 0 | 2.17 | 0.9 | 298 | 0.5 | 66 | 9 | 1685 | 2840 | 8.55 | 573.1 | 1125.9 | 2199.9 | 33.9 | 2.31 | 1.8 | 1.22 | 0.912 | 75.6 | -0.638272164 | 2 | train | LigID_1 | C(CCCCC)N1C(C2=NC3=C4N=C5C(=CC4=CC=C3C=C2C(=C1C1=CC=CC=C1)C1=CC=CC=C1)C(=C(N(C5=O)CCCCCC)C5=CC=CC=C5)C5=CC=CC=C5)=O | Dy | Dichloromethane
74 | 7 | 10 | 0 | 84.93 | 1.3266 | 312.8 | 176.5 | 1.6 | 17.5 | 1.86 | 0 | 0 | 0 | 0 | 0 | 0 | 0 | 2.17 | 0.9 | 298 | 0.5 | 67 | 10 | 1745 | 2973 | 8.8 | 580.9 | 1138.5 | 2203.7 | 32.6 | 2.3 | 1.79 | 1.23 | 0.901 | 75 | -0.920818754 | 2 | train | LigID_1 | C(CCCCC)N1C(C2=NC3=C4N=C5C(=CC4=CC=C3C=C2C(=C1C1=CC=CC=C1)C1=CC=CC=C1)C(=C(N(C5=O)CCCCCC)C5=CC=CC=C5)C5=CC=CC=C5)=O | Ho | Dichloromethane
75 | 7 | 10 | 0 | 84.93 | 1.3266 | 312.8 | 176.5 | 1.6 | 17.5 | 1.86 | 0 | 0 | 0 | 0 | 0 | 0 | 0 | 2.17 | 0.9 | 298 | 0.5 | 68 | 12 | 1802 | 3141 | 9.07 | 589.3 | 1151.1 | 2194.1 | 30.1 | 2.29 | 1.77 | 1.24 | 0.89 | 73.2 | -1.096910013 | 2 | train | LigID_1 | C(CCCCC)N1C(C2=NC3=C4N=C5C(=CC4=CC=C3C=C2C(=C1C1=CC=CC=C1)C1=CC=CC=C1)C(=C(N(C5=O)CCCCCC)C5=CC=CC=C5)C5=CC=CC=C5)=O | Er | Dichloromethane
76 | 7 | 10 | 0 | 84.93 | 1.3266 | 312.8 | 176.5 | 1.6 | 17.5 | 1.86 | 0 | 0 | 0 | 0 | 0 | 0 | 0 | 2.17 | 0.9 | 298 | 0.5 | 69 | 12 | 1818 | 2223 | 9.32 | 596.7 | 1162.7 | 2284.8 | 99.3 | 2.27 | 1.77 | 1.25 | 0.88 | 74 | -1.22184875 | 2 | train | LigID_1 | C(CCCCC)N1C(C2=NC3=C4N=C5C(=CC4=CC=C3C=C2C(=C1C1=CC=CC=C1)C1=CC=CC=C1)C(=C(N(C5=O)CCCCCC)C5=CC=CC=C5)C5=CC=CC=C5)=O | Tm | Dichloromethane
77 | 7 | 10 | 0 | 84.93 | 1.3266 | 312.8 | 176.5 | 1.6 | 17.5 | 1.86 | 0 | 0 | 0 | 0 | 0 | 0 | 0 | 2.17 | 0.9 | 298 | 0.5 | 70 | 13 | 1097 | 1469 | 6.9 | 603.4 | 1174.8 | 2416.9 | -1.9 | 2.26 | 1.78 | 1.1 | 0.868 | 59.8 | -1.301029996 | 2 | train | LigID_1 | C(CCCCC)N1C(C2=NC3=C4N=C5C(=CC4=CC=C3C=C2C(=C1C1=CC=CC=C1)C1=CC=CC=C1)C(=C(N(C5=O)CCCCCC)C5=CC=CC=C5)C5=CC=CC=C5)=O | Yb | Dichloromethane
78 | 7 | 10 | 0 | 84.93 | 1.3266 | 312.8 | 176.5 | 1.6 | 17.5 | 1.86 | 0 | 0 | 0 | 0 | 0 | 0 | 0 | 2.17 | 0.9 | 298 | 0.5 | 71 | 14 | 1936 | 3675 | 9.84 | 523.5 | 1341.1 | 2022.3 | 32.8 | 2.24 | 1.74 | 1 | 0.861 | 51 | -1.397940009 | 2 | train | LigID_1 | C(CCCCC)N1C(C2=NC3=C4N=C5C(=CC4=CC=C3C=C2C(=C1C1=CC=CC=C1)C1=CC=CC=C1)C(=C(N(C5=O)CCCCCC)C5=CC=CC=C5)C5=CC=CC=C5)=O | Lu | Dichloromethane
79 | 7 | 10 | 0 | 84.93 | 1.3266 | 312.8 | 176.5 | 1.6 | 17.5 | 1.86 | 0 | 0 | 0 | 0 | 0 | 0 | 0 | 1.05 | 0.9 | 298 | 0.5 | 57 | 0 | 1193 | 3737 | 6.16 | 538.1 | 1067 | 1850.3 | 48 | 1.87 | 2.08 | 1.1 | 1.03 | 56.9 | 0.1430148 | 2 | train | LigID_1 | C(CCCCC)N1C(C2=NC3=C4N=C5C(=CC4=CC=C3C=C2C(=C1C1=CC=CC=C1)C1=CC=CC=C1)C(=C(N(C5=O)CCCCCC)C5=CC=CC=C5)C5=CC=CC=C5)=O | La | Dichloromethane
80 | 7 | 10 | 0 | 84.93 | 1.3266 | 312.8 | 176.5 | 1.6 | 17.5 | 1.86 | 0 | 0 | 0 | 0 | 0 | 0 | 0 | 1.05 | 0.9 | 298 | 0.5 | 58 | 1 | 1072 | 3716 | 6.77 | 534.4 | 1046.9 | 1948.8 | 55 | 2.42 | 1.84 | 1.12 | 1.02 | 72 | -0.200659451 | 2 | train | LigID_1 | C(CCCCC)N1C(C2=NC3=C4N=C5C(=CC4=CC=C3C=C2C(=C1C1=CC=CC=C1)C1=CC=CC=C1)C(=C(N(C5=O)CCCCCC)C5=CC=CC=C5)C5=CC=CC=C5)=O | Ce | Dichloromethane
81 | 7 | 10 | 0 | 84.93 | 1.3266 | 312.8 | 176.5 | 1.6 | 17.5 | 1.86 | 0 | 0 | 0 | 0 | 0 | 0 | 0 | 1.05 | 0.9 | 298 | 0.5 | 59 | 2 | 1204 | 3793 | 6.77 | 528.1 | 1017.9 | 2086.4 | 92.8 | 2.4 | 1.9 | 1.13 | 0.99 | 73.9 | -0.638272164 | 2 | train | LigID_1 | C(CCCCC)N1C(C2=NC3=C4N=C5C(=CC4=CC=C3C=C2C(=C1C1=CC=CC=C1)C1=CC=CC=C1)C(=C(N(C5=O)CCCCCC)C5=CC=CC=C5)C5=CC=CC=C5)=O | Pr | Dichloromethane
82 | 7 | 10 | 0 | 84.93 | 1.3266 | 312.8 | 176.5 | 1.6 | 17.5 | 1.86 | 0 | 0 | 0 | 0 | 0 | 0 | 0 | 1.05 | 0.9 | 298 | 0.5 | 60 | 3 | 1289 | 3347 | 7.01 | 533.1 | 1034.3 | 2132.3 | 184.9 | 2.39 | 1.88 | 1.14 | 0.983 | 71.1 | -1.15490196 | 2 | train | LigID_1 | C(CCCCC)N1C(C2=NC3=C4N=C5C(=CC4=CC=C3C=C2C(=C1C1=CC=CC=C1)C1=CC=CC=C1)C(=C(N(C5=O)CCCCCC)C5=CC=CC=C5)C5=CC=CC=C5)=O | Nd | Dichloromethane
83 | 7 | 10 | 0 | 84.93 | 1.3266 | 312.8 | 176.5 | 1.6 | 17.5 | 1.86 | 0 | 0 | 0 | 0 | 0 | 0 | 0 | 1.05 | 0.9 | 298 | 0.5 | 62 | 5 | 1345 | 2067 | 7.52 | 544.5 | 1068.1 | 2257.8 | 15.6 | 2.36 | 1.85 | 1.17 | 0.958 | 69.5 | -1.698970004 | 2 | train | LigID_1 | C(CCCCC)N1C(C2=NC3=C4N=C5C(=CC4=CC=C3C=C2C(=C1C1=CC=CC=C1)C1=CC=CC=C1)C(=C(N(C5=O)CCCCCC)C5=CC=CC=C5)C5=CC=CC=C5)=O | Sm | Dichloromethane
84 | 7 | 10 | 0 | 84.93 | 1.3266 | 312.8 | 176.5 | 1.6 | 17.5 | 1.86 | 0 | 0 | 0 | 0 | 0 | 0 | 0 | 1.05 | 0.9 | 298 | 0.5 | 63 | 6 | 1095 | 1802 | 5.24 | 547.1 | 1085.4 | 2404.4 | 11.2 | 2.35 | 1.83 | 1.2 | 0.947 | 77.8 | -2 | 2 | train | LigID_1 | C(CCCCC)N1C(C2=NC3=C4N=C5C(=CC4=CC=C3C=C2C(=C1C1=CC=CC=C1)C1=CC=CC=C1)C(=C(N(C5=O)CCCCCC)C5=CC=CC=C5)C5=CC=CC=C5)=O | Eu | Dichloromethane
85 | 7 | 10 | 0 | 84.93 | 1.3266 | 312.8 | 176.5 | 1.6 | 17.5 | 1.86 | 0 | 0 | 0 | 0 | 0 | 0 | 0 | 1.05 | 0.9 | 298 | 0.5 | 64 | 7 | 1586 | 3546 | 7.9 | 593.4 | 1166.5 | 1990.5 | 13.2 | 2.34 | 1.82 | 1.2 | 0.938 | 67.9 | -1.698970004 | 2 | train | LigID_1 | C(CCCCC)N1C(C2=NC3=C4N=C5C(=CC4=CC=C3C=C2C(=C1C1=CC=CC=C1)C1=CC=CC=C1)C(=C(N(C5=O)CCCCCC)C5=CC=CC=C5)C5=CC=CC=C5)=O | Gd | Dichloromethane
86 | 7 | 10 | 0 | 84.93 | 1.3266 | 312.8 | 176.5 | 1.6 | 17.5 | 1.86 | 0 | 0 | 0 | 0 | 0 | 0 | 0 | 1.05 | 0.9 | 298 | 0.5 | 65 | 8 | 1632 | 3503 | 8.23 | 565.8 | 1111.5 | 2113.9 | 112.4 | 2.33 | 1.81 | 1.1 | 0.923 | 73.3 | -1.698970004 | 2 | train | LigID_1 | C(CCCCC)N1C(C2=NC3=C4N=C5C(=CC4=CC=C3C=C2C(=C1C1=CC=CC=C1)C1=CC=CC=C1)C(=C(N(C5=O)CCCCCC)C5=CC=CC=C5)C5=CC=CC=C5)=O | Tb | Dichloromethane
87 | 7 | 10 | 0 | 84.93 | 1.3266 | 312.8 | 176.5 | 1.6 | 17.5 | 1.86 | 0 | 0 | 0 | 0 | 0 | 0 | 0 | 1.05 | 0.9 | 298 | 0.5 | 66 | 9 | 1685 | 2840 | 8.55 | 573.1 | 1125.9 | 2199.9 | 33.9 | 2.31 | 1.8 | 1.22 | 0.912 | 75.6 | -2 | 2 | train | LigID_1 | C(CCCCC)N1C(C2=NC3=C4N=C5C(=CC4=CC=C3C=C2C(=C1C1=CC=CC=C1)C1=CC=CC=C1)C(=C(N(C5=O)CCCCCC)C5=CC=CC=C5)C5=CC=CC=C5)=O | Dy | Dichloromethane
88 | 7 | 10 | 0 | 84.93 | 1.3266 | 312.8 | 176.5 | 1.6 | 17.5 | 1.86 | 0 | 0 | 0 | 0 | 0 | 0 | 0 | 1.05 | 0.9 | 298 | 0.5 | 67 | 10 | 1745 | 2973 | 8.8 | 580.9 | 1138.5 | 2203.7 | 32.6 | 2.3 | 1.79 | 1.23 | 0.901 | 75 | -2 | 2 | train | LigID_1 | C(CCCCC)N1C(C2=NC3=C4N=C5C(=CC4=CC=C3C=C2C(=C1C1=CC=CC=C1)C1=CC=CC=C1)C(=C(N(C5=O)CCCCCC)C5=CC=CC=C5)C5=CC=CC=C5)=O | Ho | Dichloromethane
89 | 7 | 10 | 0 | 84.93 | 1.3266 | 312.8 | 176.5 | 1.6 | 17.5 | 1.86 | 0 | 0 | 0 | 0 | 0 | 0 | 0 | 1.05 | 0.9 | 298 | 0.5 | 68 | 12 | 1802 | 3141 | 9.07 | 589.3 | 1151.1 | 2194.1 | 30.1 | 2.29 | 1.77 | 1.24 | 0.89 | 73.2 | -2 | 2 | train | LigID_1 | C(CCCCC)N1C(C2=NC3=C4N=C5C(=CC4=CC=C3C=C2C(=C1C1=CC=CC=C1)C1=CC=CC=C1)C(=C(N(C5=O)CCCCCC)C5=CC=CC=C5)C5=CC=CC=C5)=O | Er | Dichloromethane
90 | 7 | 10 | 0 | 84.93 | 1.3266 | 312.8 | 176.5 | 1.6 | 17.5 | 1.86 | 0 | 0 | 0 | 0 | 0 | 0 | 0 | 1.05 | 0.9 | 298 | 0.5 | 69 | 12 | 1818 | 2223 | 9.32 | 596.7 | 1162.7 | 2284.8 | 99.3 | 2.27 | 1.77 | 1.25 | 0.88 | 74 | -2 | 2 | train | LigID_1 | C(CCCCC)N1C(C2=NC3=C4N=C5C(=CC4=CC=C3C=C2C(=C1C1=CC=CC=C1)C1=CC=CC=C1)C(=C(N(C5=O)CCCCCC)C5=CC=CC=C5)C5=CC=CC=C5)=O | Tm | Dichloromethane
91 | 7 | 10 | 0 | 84.93 | 1.3266 | 312.8 | 176.5 | 1.6 | 17.5 | 1.86 | 0 | 0 | 0 | 0 | 0 | 0 | 0 | 1.05 | 0.9 | 298 | 0.5 | 70 | 13 | 1097 | 1469 | 6.9 | 603.4 | 1174.8 | 2416.9 | -1.9 | 2.26 | 1.78 | 1.1 | 0.868 | 59.8 | -2 | 2 | train | LigID_1 | C(CCCCC)N1C(C2=NC3=C4N=C5C(=CC4=CC=C3C=C2C(=C1C1=CC=CC=C1)C1=CC=CC=C1)C(=C(N(C5=O)CCCCCC)C5=CC=CC=C5)C5=CC=CC=C5)=O | Yb | Dichloromethane
92 | 7 | 10 | 0 | 84.93 | 1.3266 | 312.8 | 176.5 | 1.6 | 17.5 | 1.86 | 0 | 0 | 0 | 0 | 0 | 0 | 0 | 1.05 | 0.9 | 298 | 0.5 | 71 | 14 | 1936 | 3675 | 9.84 | 523.5 | 1341.1 | 2022.3 | 32.8 | 2.24 | 1.74 | 1 | 0.861 | 51 | -2 | 2 | train | LigID_1 | C(CCCCC)N1C(C2=NC3=C4N=C5C(=CC4=CC=C3C=C2C(=C1C1=CC=CC=C1)C1=CC=CC=C1)C(=C(N(C5=O)CCCCCC)C5=CC=CC=C5)C5=CC=CC=C5)=O | Lu | Dichloromethane
93 | 7 | 10 | 0 | 84.93 | 1.3266 | 312.8 | 176.5 | 1.6 | 17.5 | 1.86 | 0 | 0 | 0 | 0 | 0 | 0 | 0 | 2.17 | 0.9 | 298 | 0.5 | 57 | 0 | 1193 | 3737 | 6.16 | 538.1 | 1067 | 1850.3 | 48 | 1.87 | 2.08 | 1.1 | 1.03 | 56.9 | 1.179838928 | 2 | train | LigID_2 | CCCCCCN1[C@H]2[C@H]([C@H]3CC[C@@H]2C3)C4=CC5=C(C(N=C(C(N(CCCCCC)[C@H]6[C@@H]7C8CC[C@@H]6C8)=O)C7=C9)=C9C=C5)N=C4C1=O | La | Dichloromethane
94 | 7 | 10 | 0 | 84.93 | 1.3266 | 312.8 | 176.5 | 1.6 | 17.5 | 1.86 | 0 | 0 | 0 | 0 | 0 | 0 | 0 | 2.17 | 0.9 | 298 | 0.5 | 58 | 1 | 1072 | 3716 | 6.77 | 534.4 | 1046.9 | 1948.8 | 55 | 2.42 | 1.84 | 1.12 | 1.02 | 72 | 1.109915863 | 2 | train | LigID_2 | CCCCCCN1[C@H]2[C@H]([C@H]3CC[C@@H]2C3)C4=CC5=C(C(N=C(C(N(CCCCCC)[C@H]6[C@@H]7C8CC[C@@H]6C8)=O)C7=C9)=C9C=C5)N=C4C1=O | Ce | Dichloromethane
95 | 7 | 10 | 0 | 84.93 | 1.3266 | 312.8 | 176.5 | 1.6 | 17.5 | 1.86 | 0 | 0 | 0 | 0 | 0 | 0 | 0 | 2.17 | 0.9 | 298 | 0.5 | 59 | 2 | 1204 | 3793 | 6.77 | 528.1 | 1017.9 | 2086.4 | 92.8 | 2.4 | 1.9 | 1.13 | 0.99 | 73.9 | 0.993876915 | 2 | train | LigID_2 | CCCCCCN1[C@H]2[C@H]([C@H]3CC[C@@H]2C3)C4=CC5=C(C(N=C(C(N(CCCCCC)[C@H]6[C@@H]7C8CC[C@@H]6C8)=O)C7=C9)=C9C=C5)N=C4C1=O | Pr | Dichloromethane
96 | 7 | 10 | 0 | 84.93 | 1.3266 | 312.8 | 176.5 | 1.6 | 17.5 | 1.86 | 0 | 0 | 0 | 0 | 0 | 0 | 0 | 2.17 | 0.9 | 298 | 0.5 | 60 | 3 | 1289 | 3347 | 7.01 | 533.1 | 1034.3 | 2132.3 | 184.9 | 2.39 | 1.88 | 1.14 | 0.983 | 71.1 | 0.944975908 | 2 | train | LigID_2 | CCCCCCN1[C@H]2[C@H]([C@H]3CC[C@@H]2C3)C4=CC5=C(C(N=C(C(N(CCCCCC)[C@H]6[C@@H]7C8CC[C@@H]6C8)=O)C7=C9)=C9C=C5)N=C4C1=O | Nd | Dichloromethane
97 | 7 | 10 | 0 | 84.93 | 1.3266 | 312.8 | 176.5 | 1.6 | 17.5 | 1.86 | 0 | 0 | 0 | 0 | 0 | 0 | 0 | 2.17 | 0.9 | 298 | 0.5 | 62 | 5 | 1345 | 2067 | 7.52 | 544.5 | 1068.1 | 2257.8 | 15.6 | 2.36 | 1.85 | 1.17 | 0.958 | 69.5 | 0.620136055 | 2 | train | LigID_2 | CCCCCCN1[C@H]2[C@H]([C@H]3CC[C@@H]2C3)C4=CC5=C(C(N=C(C(N(CCCCCC)[C@H]6[C@@H]7C8CC[C@@H]6C8)=O)C7=C9)=C9C=C5)N=C4C1=O | Sm | Dichloromethane
98 | 7 | 10 | 0 | 84.93 | 1.3266 | 312.8 | 176.5 | 1.6 | 17.5 | 1.86 | 0 | 0 | 0 | 0 | 0 | 0 | 0 | 2.17 | 0.9 | 298 | 0.5 | 63 | 6 | 1095 | 1802 | 5.24 | 547.1 | 1085.4 | 2404.4 | 11.2 | 2.35 | 1.83 | 1.2 | 0.947 | 77.8 | 0.390935107 | 2 | train | LigID_2 | CCCCCCN1[C@H]2[C@H]([C@H]3CC[C@@H]2C3)C4=CC5=C(C(N=C(C(N(CCCCCC)[C@H]6[C@@H]7C8CC[C@@H]6C8)=O)C7=C9)=C9C=C5)N=C4C1=O | Eu | Dichloromethane
99 | 7 | 10 | 0 | 84.93 | 1.3266 | 312.8 | 176.5 | 1.6 | 17.5 | 1.86 | 0 | 0 | 0 | 0 | 0 | 0 | 0 | 2.17 | 0.9 | 298 | 0.5 | 64 | 7 | 1586 | 3546 | 7.9 | 593.4 | 1166.5 | 1990.5 | 13.2 | 2.34 | 1.82 | 1.2 | 0.938 | 67.9 | 0.029383778 | 2 | train | LigID_2 | CCCCCCN1[C@H]2[C@H]([C@H]3CC[C@@H]2C3)C4=CC5=C(C(N=C(C(N(CCCCCC)[C@H]6[C@@H]7C8CC[C@@H]6C8)=O)C7=C9)=C9C=C5)N=C4C1=O | Gd | Dichloromethane
100 | 7 | 10 | 0 | 84.93 | 1.3266 | 312.8 | 176.5 | 1.6 | 17.5 | 1.86 | 0 | 0 | 0 | 0 | 0 | 0 | 0 | 2.17 | 0.9 | 298 | 0.5 | 66 | 9 | 1685 | 2840 | 8.55 | 573.1 | 1125.9 | 2199.9 | 33.9 | 2.31 | 1.8 | 1.22 | 0.912 | 75.6 | -0.366531544 | 2 | train | LigID_2 | CCCCCCN1[C@H]2[C@H]([C@H]3CC[C@@H]2C3)C4=CC5=C(C(N=C(C(N(CCCCCC)[C@H]6[C@@H]7C8CC[C@@H]6C8)=O)C7=C9)=C9C=C5)N=C4C1=O | Dy | Dichloromethane
101 | 7 | 10 | 0 | 84.93 | 1.3266 | 312.8 | 176.5 | 1.6 | 17.5 | 1.86 | 0 | 0 | 0 | 0 | 0 | 0 | 0 | 2.17 | 0.9 | 298 | 0.5 | 67 | 10 | 1745 | 2973 | 8.8 | 580.9 | 1138.5 | 2203.7 | 32.6 | 2.3 | 1.79 | 1.23 | 0.901 | 75 | -0.657577319 | 2 | train | LigID_2 | CCCCCCN1[C@H]2[C@H]([C@H]3CC[C@@H]2C3)C4=CC5=C(C(N=C(C(N(CCCCCC)[C@H]6[C@@H]7C8CC[C@@H]6C8)=O)C7=C9)=C9C=C5)N=C4C1=O | Ho | Dichloromethane
102 | 7 | 10 | 0 | 84.93 | 1.3266 | 312.8 | 176.5 | 1.6 | 17.5 | 1.86 | 0 | 0 | 0 | 0 | 0 | 0 | 0 | 2.17 | 0.9 | 298 | 0.5 | 68 | 12 | 1802 | 3141 | 9.07 | 589.3 | 1151.1 | 2194.1 | 30.1 | 2.29 | 1.77 | 1.24 | 0.89 | 73.2 | -0.958607315 | 2 | train | LigID_2 | CCCCCCN1[C@H]2[C@H]([C@H]3CC[C@@H]2C3)C4=CC5=C(C(N=C(C(N(CCCCCC)[C@H]6[C@@H]7C8CC[C@@H]6C8)=O)C7=C9)=C9C=C5)N=C4C1=O | Er | Dichloromethane
103 | 7 | 10 | 0 | 84.93 | 1.3266 | 312.8 | 176.5 | 1.6 | 17.5 | 1.86 | 0 | 0 | 0 | 0 | 0 | 0 | 0 | 2.17 | 0.9 | 298 | 0.5 | 69 | 12 | 1818 | 2223 | 9.32 | 596.7 | 1162.7 | 2284.8 | 99.3 | 2.27 | 1.77 | 1.25 | 0.88 | 74 | -1.22184875 | 2 | train | LigID_2 | CCCCCCN1[C@H]2[C@H]([C@H]3CC[C@@H]2C3)C4=CC5=C(C(N=C(C(N(CCCCCC)[C@H]6[C@@H]7C8CC[C@@H]6C8)=O)C7=C9)=C9C=C5)N=C4C1=O | Tm | Dichloromethane
104 | 7 | 10 | 0 | 84.93 | 1.3266 | 312.8 | 176.5 | 1.6 | 17.5 | 1.86 | 0 | 0 | 0 | 0 | 0 | 0 | 0 | 2.17 | 0.9 | 298 | 0.5 | 70 | 13 | 1097 | 1469 | 6.9 | 603.4 | 1174.8 | 2416.9 | -1.9 | 2.26 | 1.78 | 1.1 | 0.868 | 59.8 | -1.397940009 | 2 | train | LigID_2 | CCCCCCN1[C@H]2[C@H]([C@H]3CC[C@@H]2C3)C4=CC5=C(C(N=C(C(N(CCCCCC)[C@H]6[C@@H]7C8CC[C@@H]6C8)=O)C7=C9)=C9C=C5)N=C4C1=O | Yb | Dichloromethane
105 | 7 | 10 | 0 | 84.93 | 1.3266 | 312.8 | 176.5 | 1.6 | 17.5 | 1.86 | 0 | 0 | 0 | 0 | 0 | 0 | 0 | 2.17 | 0.9 | 298 | 0.5 | 71 | 14 | 1936 | 3675 | 9.84 | 523.5 | 1341.1 | 2022.3 | 32.8 | 2.24 | 1.74 | 1 | 0.861 | 51 | -1.522878745 | 2 | train | LigID_2 | CCCCCCN1[C@H]2[C@H]([C@H]3CC[C@@H]2C3)C4=CC5=C(C(N=C(C(N(CCCCCC)[C@H]6[C@@H]7C8CC[C@@H]6C8)=O)C7=C9)=C9C=C5)N=C4C1=O | Lu | Dichloromethane
106 | 7 | 10 | 0 | 84.93 | 1.3266 | 312.8 | 176.5 | 1.6 | 17.5 | 1.86 | 0 | 0 | 0 | 0 | 0 | 0 | 0 | 1.05 | 0.9 | 298 | 0.5 | 57 | 0 | 1193 | 3737 | 6.16 | 538.1 | 1067 | 1850.3 | 48 | 1.87 | 2.08 | 1.1 | 1.03 | 56.9 | 1.111262514 | 2 | train | LigID_2 | CCCCCCN1[C@H]2[C@H]([C@H]3CC[C@@H]2C3)C4=CC5=C(C(N=C(C(N(CCCCCC)[C@H]6[C@@H]7C8CC[C@@H]6C8)=O)C7=C9)=C9C=C5)N=C4C1=O | La | Dichloromethane
107 | 7 | 10 | 0 | 84.93 | 1.3266 | 312.8 | 176.5 | 1.6 | 17.5 | 1.86 | 0 | 0 | 0 | 0 | 0 | 0 | 0 | 1.05 | 0.9 | 298 | 0.5 | 58 | 1 | 1072 | 3716 | 6.77 | 534.4 | 1046.9 | 1948.8 | 55 | 2.42 | 1.84 | 1.12 | 1.02 | 72 | 0.857935265 | 2 | train | LigID_2 | CCCCCCN1[C@H]2[C@H]([C@H]3CC[C@@H]2C3)C4=CC5=C(C(N=C(C(N(CCCCCC)[C@H]6[C@@H]7C8CC[C@@H]6C8)=O)C7=C9)=C9C=C5)N=C4C1=O | Ce | Dichloromethane
108 | 7 | 10 | 0 | 84.93 | 1.3266 | 312.8 | 176.5 | 1.6 | 17.5 | 1.86 | 0 | 0 | 0 | 0 | 0 | 0 | 0 | 1.05 | 0.9 | 298 | 0.5 | 60 | 3 | 1289 | 3347 | 7.01 | 533.1 | 1034.3 | 2132.3 | 184.9 | 2.39 | 1.88 | 1.14 | 0.983 | 71.1 | 0.607455023 | 2 | train | LigID_2 | CCCCCCN1[C@H]2[C@H]([C@H]3CC[C@@H]2C3)C4=CC5=C(C(N=C(C(N(CCCCCC)[C@H]6[C@@H]7C8CC[C@@H]6C8)=O)C7=C9)=C9C=C5)N=C4C1=O | Nd | Dichloromethane
109 | 7 | 10 | 0 | 84.93 | 1.3266 | 312.8 | 176.5 | 1.6 | 17.5 | 1.86 | 0 | 0 | 0 | 0 | 0 | 0 | 0 | 1.05 | 0.9 | 298 | 0.5 | 62 | 5 | 1345 | 2067 | 7.52 | 544.5 | 1068.1 | 2257.8 | 15.6 | 2.36 | 1.85 | 1.17 | 0.958 | 69.5 | 0.243038049 | 2 | train | LigID_2 | CCCCCCN1[C@H]2[C@H]([C@H]3CC[C@@H]2C3)C4=CC5=C(C(N=C(C(N(CCCCCC)[C@H]6[C@@H]7C8CC[C@@H]6C8)=O)C7=C9)=C9C=C5)N=C4C1=O | Sm | Dichloromethane
110 | 7 | 10 | 0 | 84.93 | 1.3266 | 312.8 | 176.5 | 1.6 | 17.5 | 1.86 | 0 | 0 | 0 | 0 | 0 | 0 | 0 | 1.05 | 0.9 | 298 | 0.5 | 63 | 6 | 1095 | 1802 | 5.24 | 547.1 | 1085.4 | 2404.4 | 11.2 | 2.35 | 1.83 | 1.2 | 0.947 | 77.8 | 0 | 2 | train | LigID_2 | CCCCCCN1[C@H]2[C@H]([C@H]3CC[C@@H]2C3)C4=CC5=C(C(N=C(C(N(CCCCCC)[C@H]6[C@@H]7C8CC[C@@H]6C8)=O)C7=C9)=C9C=C5)N=C4C1=O | Eu | Dichloromethane
111 | 7 | 10 | 0 | 84.93 | 1.3266 | 312.8 | 176.5 | 1.6 | 17.5 | 1.86 | 0 | 0 | 0 | 0 | 0 | 0 | 0 | 1.05 | 0.9 | 298 | 0.5 | 64 | 7 | 1586 | 3546 | 7.9 | 593.4 | 1166.5 | 1990.5 | 13.2 | 2.34 | 1.82 | 1.2 | 0.938 | 67.9 | -0.387216143 | 2 | train | LigID_2 | CCCCCCN1[C@H]2[C@H]([C@H]3CC[C@@H]2C3)C4=CC5=C(C(N=C(C(N(CCCCCC)[C@H]6[C@@H]7C8CC[C@@H]6C8)=O)C7=C9)=C9C=C5)N=C4C1=O | Gd | Dichloromethane
112 | 7 | 10 | 0 | 84.93 | 1.3266 | 312.8 | 176.5 | 1.6 | 17.5 | 1.86 | 0 | 0 | 0 | 0 | 0 | 0 | 0 | 1.05 | 0.9 | 298 | 0.5 | 65 | 8 | 1632 | 3503 | 8.23 | 565.8 | 1111.5 | 2113.9 | 112.4 | 2.33 | 1.81 | 1.1 | 0.923 | 73.3 | -0.537602002 | 2 | train | LigID_2 | CCCCCCN1[C@H]2[C@H]([C@H]3CC[C@@H]2C3)C4=CC5=C(C(N=C(C(N(CCCCCC)[C@H]6[C@@H]7C8CC[C@@H]6C8)=O)C7=C9)=C9C=C5)N=C4C1=O | Tb | Dichloromethane
113 | 7 | 10 | 0 | 84.93 | 1.3266 | 312.8 | 176.5 | 1.6 | 17.5 | 1.86 | 0 | 0 | 0 | 0 | 0 | 0 | 0 | 1.05 | 0.9 | 298 | 0.5 | 66 | 9 | 1685 | 2840 | 8.55 | 573.1 | 1125.9 | 2199.9 | 33.9 | 2.31 | 1.8 | 1.22 | 0.912 | 75.6 | -0.795880017 | 2 | train | LigID_2 | CCCCCCN1[C@H]2[C@H]([C@H]3CC[C@@H]2C3)C4=CC5=C(C(N=C(C(N(CCCCCC)[C@H]6[C@@H]7C8CC[C@@H]6C8)=O)C7=C9)=C9C=C5)N=C4C1=O | Dy | Dichloromethane
114 | 7 | 10 | 0 | 84.93 | 1.3266 | 312.8 | 176.5 | 1.6 | 17.5 | 1.86 | 0 | 0 | 0 | 0 | 0 | 0 | 0 | 1.05 | 0.9 | 298 | 0.5 | 67 | 10 | 1745 | 2973 | 8.8 | 580.9 | 1138.5 | 2203.7 | 32.6 | 2.3 | 1.79 | 1.23 | 0.901 | 75 | -1.045757491 | 2 | train | LigID_2 | CCCCCCN1[C@H]2[C@H]([C@H]3CC[C@@H]2C3)C4=CC5=C(C(N=C(C(N(CCCCCC)[C@H]6[C@@H]7C8CC[C@@H]6C8)=O)C7=C9)=C9C=C5)N=C4C1=O | Ho | Dichloromethane
115 | 7 | 10 | 0 | 84.93 | 1.3266 | 312.8 | 176.5 | 1.6 | 17.5 | 1.86 | 0 | 0 | 0 | 0 | 0 | 0 | 0 | 1.05 | 0.9 | 298 | 0.5 | 68 | 12 | 1802 | 3141 | 9.07 | 589.3 | 1151.1 | 2194.1 | 30.1 | 2.29 | 1.77 | 1.24 | 0.89 | 73.2 | -1.22184875 | 2 | train | LigID_2 | CCCCCCN1[C@H]2[C@H]([C@H]3CC[C@@H]2C3)C4=CC5=C(C(N=C(C(N(CCCCCC)[C@H]6[C@@H]7C8CC[C@@H]6C8)=O)C7=C9)=C9C=C5)N=C4C1=O | Er | Dichloromethane
116 | 7 | 10 | 0 | 84.93 | 1.3266 | 312.8 | 176.5 | 1.6 | 17.5 | 1.86 | 0 | 0 | 0 | 0 | 0 | 0 | 0 | 1.05 | 0.9 | 298 | 0.5 | 69 | 12 | 1818 | 2223 | 9.32 | 596.7 | 1162.7 | 2284.8 | 99.3 | 2.27 | 1.77 | 1.25 | 0.88 | 74 | -1.397940009 | 2 | train | LigID_2 | CCCCCCN1[C@H]2[C@H]([C@H]3CC[C@@H]2C3)C4=CC5=C(C(N=C(C(N(CCCCCC)[C@H]6[C@@H]7C8CC[C@@H]6C8)=O)C7=C9)=C9C=C5)N=C4C1=O | Tm | Dichloromethane
117 | 7 | 10 | 0 | 84.93 | 1.3266 | 312.8 | 176.5 | 1.6 | 17.5 | 1.86 | 0 | 0 | 0 | 0 | 0 | 0 | 0 | 1.05 | 0.9 | 298 | 0.5 | 70 | 13 | 1097 | 1469 | 6.9 | 603.4 | 1174.8 | 2416.9 | -1.9 | 2.26 | 1.78 | 1.1 | 0.868 | 59.8 | -1.698970004 | 2 | train | LigID_2 | CCCCCCN1[C@H]2[C@H]([C@H]3CC[C@@H]2C3)C4=CC5=C(C(N=C(C(N(CCCCCC)[C@H]6[C@@H]7C8CC[C@@H]6C8)=O)C7=C9)=C9C=C5)N=C4C1=O | Yb | Dichloromethane
118 | 7 | 10 | 0 | 84.93 | 1.3266 | 312.8 | 176.5 | 1.6 | 17.5 | 1.86 | 0 | 0 | 0 | 0 | 0 | 0 | 0 | 1.05 | 0.9 | 298 | 0.5 | 71 | 14 | 1936 | 3675 | 9.84 | 523.5 | 1341.1 | 2022.3 | 32.8 | 2.24 | 1.74 | 1 | 0.861 | 51 | -1.698970004 | 2 | train | LigID_2 | CCCCCCN1[C@H]2[C@H]([C@H]3CC[C@@H]2C3)C4=CC5=C(C(N=C(C(N(CCCCCC)[C@H]6[C@@H]7C8CC[C@@H]6C8)=O)C7=C9)=C9C=C5)N=C4C1=O | Lu | Dichloromethane
119 | 7 | 10 | 0 | 84.93 | 1.3266 | 312.8 | 176.5 | 1.6 | 17.5 | 1.86 | 0 | 0 | 0 | 0 | 0 | 0 | 0 | 2.17 | 0.9 | 298 | 0.5 | 57 | 0 | 1193 | 3737 | 6.16 | 538.1 | 1067 | 1850.3 | 48 | 1.87 | 2.08 | 1.1 | 1.03 | 56.9 | -2.522878745 | 2 | train | LigID_3 | C(CCCCCCC)N(C(=O)C1=NC2=C3N=C(C=CC3=CC=C2C=C1)C(=O)N(CCCCCCCC)CCCCCCCC)CCCCCCCC | La | Dichloromethane
120 | 7 | 10 | 0 | 84.93 | 1.3266 | 312.8 | 176.5 | 1.6 | 17.5 | 1.86 | 0 | 0 | 0 | 0 | 0 | 0 | 0 | 2.17 | 0.9 | 298 | 0.5 | 59 | 2 | 1204 | 3793 | 6.77 | 528.1 | 1017.9 | 2086.4 | 92.8 | 2.4 | 1.9 | 1.13 | 0.99 | 73.9 | -2.045757491 | 2 | train | LigID_3 | C(CCCCCCC)N(C(=O)C1=NC2=C3N=C(C=CC3=CC=C2C=C1)C(=O)N(CCCCCCCC)CCCCCCCC)CCCCCCCC | Pr | Dichloromethane
121 | 7 | 10 | 0 | 84.93 | 1.3266 | 312.8 | 176.5 | 1.6 | 17.5 | 1.86 | 0 | 0 | 0 | 0 | 0 | 0 | 0 | 2.17 | 0.9 | 298 | 0.5 | 65 | 8 | 1632 | 3503 | 8.23 | 565.8 | 1111.5 | 2113.9 | 112.4 | 2.33 | 1.81 | 1.1 | 0.923 | 73.3 | -3 | 2 | train | LigID_3 | C(CCCCCCC)N(C(=O)C1=NC2=C3N=C(C=CC3=CC=C2C=C1)C(=O)N(CCCCCCCC)CCCCCCCC)CCCCCCCC | Tb | Dichloromethane
122 | 7 | 10 | 0 | 84.93 | 1.3266 | 312.8 | 176.5 | 1.6 | 17.5 | 1.86 | 0 | 0 | 0 | 0 | 0 | 0 | 0 | 2.17 | 0.9 | 298 | 0.5 | 66 | 9 | 1685 | 2840 | 8.55 | 573.1 | 1125.9 | 2199.9 | 33.9 | 2.31 | 1.8 | 1.22 | 0.912 | 75.6 | -2.698970004 | 2 | train | LigID_3 | C(CCCCCCC)N(C(=O)C1=NC2=C3N=C(C=CC3=CC=C2C=C1)C(=O)N(CCCCCCCC)CCCCCCCC)CCCCCCCC | Dy | Dichloromethane
123 | 7 | 10 | 0 | 84.93 | 1.3266 | 312.8 | 176.5 | 1.6 | 17.5 | 1.86 | 0 | 0 | 0 | 0 | 0 | 0 | 0 | 2.17 | 0.9 | 298 | 0.5 | 67 | 10 | 1745 | 2973 | 8.8 | 580.9 | 1138.5 | 2203.7 | 32.6 | 2.3 | 1.79 | 1.23 | 0.901 | 75 | -3 | 2 | train | LigID_3 | C(CCCCCCC)N(C(=O)C1=NC2=C3N=C(C=CC3=CC=C2C=C1)C(=O)N(CCCCCCCC)CCCCCCCC)CCCCCCCC | Ho | Dichloromethane
124 | 7 | 10 | 0 | 84.93 | 1.3266 | 312.8 | 176.5 | 1.6 | 17.5 | 1.86 | 0 | 0 | 0 | 0 | 0 | 0 | 0 | 2.17 | 0.9 | 298 | 0.5 | 68 | 12 | 1802 | 3141 | 9.07 | 589.3 | 1151.1 | 2194.1 | 30.1 | 2.29 | 1.77 | 1.24 | 0.89 | 73.2 | -2.698970004 | 2 | train | LigID_3 | C(CCCCCCC)N(C(=O)C1=NC2=C3N=C(C=CC3=CC=C2C=C1)C(=O)N(CCCCCCCC)CCCCCCCC)CCCCCCCC | Er | Dichloromethane
125 | 7 | 10 | 0 | 84.93 | 1.3266 | 312.8 | 176.5 | 1.6 | 17.5 | 1.86 | 0 | 0 | 0 | 0 | 0 | 0 | 0 | 2.17 | 0.9 | 298 | 0.5 | 70 | 13 | 1097 | 1469 | 6.9 | 603.4 | 1174.8 | 2416.9 | -1.9 | 2.26 | 1.78 | 1.1 | 0.868 | 59.8 | -3 | 2 | train | LigID_3 | C(CCCCCCC)N(C(=O)C1=NC2=C3N=C(C=CC3=CC=C2C=C1)C(=O)N(CCCCCCCC)CCCCCCCC)CCCCCCCC | Yb | Dichloromethane
126 | 7 | 10 | 0 | 84.93 | 1.3266 | 312.8 | 176.5 | 1.6 | 17.5 | 1.86 | 0 | 0 | 0 | 0 | 0 | 0 | 0 | 2.17 | 0.9 | 298 | 0.5 | 71 | 14 | 1936 | 3675 | 9.84 | 523.5 | 1341.1 | 2022.3 | 32.8 | 2.24 | 1.74 | 1 | 0.861 | 51 | -3 | 2 | train | LigID_3 | C(CCCCCCC)N(C(=O)C1=NC2=C3N=C(C=CC3=CC=C2C=C1)C(=O)N(CCCCCCCC)CCCCCCCC)CCCCCCCC | Lu | Dichloromethane
127 | 7 | 10 | 0 | 84.93 | 1.3266 | 312.8 | 176.5 | 1.6 | 17.5 | 1.86 | 0 | 0 | 0 | 0 | 0 | 0 | 0 | 1.05 | 0.9 | 298 | 0.5 | 57 | 0 | 1193 | 3737 | 6.16 | 538.1 | 1067 | 1850.3 | 48 | 1.87 | 2.08 | 1.1 | 1.03 | 56.9 | -1.744727495 | 2 | train | LigID_3 | C(CCCCCCC)N(C(=O)C1=NC2=C3N=C(C=CC3=CC=C2C=C1)C(=O)N(CCCCCCCC)CCCCCCCC)CCCCCCCC | La | Dichloromethane
128 | 7 | 10 | 0 | 84.93 | 1.3266 | 312.8 | 176.5 | 1.6 | 17.5 | 1.86 | 0 | 0 | 0 | 0 | 0 | 0 | 0 | 1.05 | 0.9 | 298 | 0.5 | 58 | 1 | 1072 | 3716 | 6.77 | 534.4 | 1046.9 | 1948.8 | 55 | 2.42 | 1.84 | 1.12 | 1.02 | 72 | -1.744727495 | 2 | train | LigID_3 | C(CCCCCCC)N(C(=O)C1=NC2=C3N=C(C=CC3=CC=C2C=C1)C(=O)N(CCCCCCCC)CCCCCCCC)CCCCCCCC | Ce | Dichloromethane
129 | 7 | 10 | 0 | 84.93 | 1.3266 | 312.8 | 176.5 | 1.6 | 17.5 | 1.86 | 0 | 0 | 0 | 0 | 0 | 0 | 0 | 1.05 | 0.9 | 298 | 0.5 | 59 | 2 | 1204 | 3793 | 6.77 | 528.1 | 1017.9 | 2086.4 | 92.8 | 2.4 | 1.9 | 1.13 | 0.99 | 73.9 | -1.823908741 | 2 | train | LigID_3 | C(CCCCCCC)N(C(=O)C1=NC2=C3N=C(C=CC3=CC=C2C=C1)C(=O)N(CCCCCCCC)CCCCCCCC)CCCCCCCC | Pr | Dichloromethane
130 | 7 | 10 | 0 | 84.93 | 1.3266 | 312.8 | 176.5 | 1.6 | 17.5 | 1.86 | 0 | 0 | 0 | 0 | 0 | 0 | 0 | 1.05 | 0.9 | 298 | 0.5 | 60 | 3 | 1289 | 3347 | 7.01 | 533.1 | 1034.3 | 2132.3 | 184.9 | 2.39 | 1.88 | 1.14 | 0.983 | 71.1 | -1.823908741 | 2 | train | LigID_3 | C(CCCCCCC)N(C(=O)C1=NC2=C3N=C(C=CC3=CC=C2C=C1)C(=O)N(CCCCCCCC)CCCCCCCC)CCCCCCCC | Nd | Dichloromethane
131 | 7 | 10 | 0 | 84.93 | 1.3266 | 312.8 | 176.5 | 1.6 | 17.5 | 1.86 | 0 | 0 | 0 | 0 | 0 | 0 | 0 | 1.05 | 0.9 | 298 | 0.5 | 62 | 5 | 1345 | 2067 | 7.52 | 544.5 | 1068.1 | 2257.8 | 15.6 | 2.36 | 1.85 | 1.17 | 0.958 | 69.5 | -2.096910013 | 2 | train | LigID_3 | C(CCCCCCC)N(C(=O)C1=NC2=C3N=C(C=CC3=CC=C2C=C1)C(=O)N(CCCCCCCC)CCCCCCCC)CCCCCCCC | Sm | Dichloromethane
132 | 7 | 10 | 0 | 84.93 | 1.3266 | 312.8 | 176.5 | 1.6 | 17.5 | 1.86 | 0 | 0 | 0 | 0 | 0 | 0 | 0 | 1.05 | 0.9 | 298 | 0.5 | 63 | 6 | 1095 | 1802 | 5.24 | 547.1 | 1085.4 | 2404.4 | 11.2 | 2.35 | 1.83 | 1.2 | 0.947 | 77.8 | -1.853871964 | 2 | train | LigID_3 | C(CCCCCCC)N(C(=O)C1=NC2=C3N=C(C=CC3=CC=C2C=C1)C(=O)N(CCCCCCCC)CCCCCCCC)CCCCCCCC | Eu | Dichloromethane
133 | 7 | 10 | 0 | 84.93 | 1.3266 | 312.8 | 176.5 | 1.6 | 17.5 | 1.86 | 0 | 0 | 0 | 0 | 0 | 0 | 0 | 1.05 | 0.9 | 298 | 0.5 | 65 | 8 | 1632 | 3503 | 8.23 | 565.8 | 1111.5 | 2113.9 | 112.4 | 2.33 | 1.81 | 1.1 | 0.923 | 73.3 | -1.823908741 | 2 | train | LigID_3 | C(CCCCCCC)N(C(=O)C1=NC2=C3N=C(C=CC3=CC=C2C=C1)C(=O)N(CCCCCCCC)CCCCCCCC)CCCCCCCC | Tb | Dichloromethane
134 | 7 | 10 | 0 | 84.93 | 1.3266 | 312.8 | 176.5 | 1.6 | 17.5 | 1.86 | 0 | 0 | 0 | 0 | 0 | 0 | 0 | 1.05 | 0.9 | 298 | 0.5 | 66 | 9 | 1685 | 2840 | 8.55 | 573.1 | 1125.9 | 2199.9 | 33.9 | 2.31 | 1.8 | 1.22 | 0.912 | 75.6 | -1.744727495 | 2 | train | LigID_3 | C(CCCCCCC)N(C(=O)C1=NC2=C3N=C(C=CC3=CC=C2C=C1)C(=O)N(CCCCCCCC)CCCCCCCC)CCCCCCCC | Dy | Dichloromethane
135 | 7 | 10 | 0 | 84.93 | 1.3266 | 312.8 | 176.5 | 1.6 | 17.5 | 1.86 | 0 | 0 | 0 | 0 | 0 | 0 | 0 | 1.05 | 0.9 | 298 | 0.5 | 67 | 10 | 1745 | 2973 | 8.8 | 580.9 | 1138.5 | 2203.7 | 32.6 | 2.3 | 1.79 | 1.23 | 0.901 | 75 | -1.823908741 | 2 | train | LigID_3 | C(CCCCCCC)N(C(=O)C1=NC2=C3N=C(C=CC3=CC=C2C=C1)C(=O)N(CCCCCCCC)CCCCCCCC)CCCCCCCC | Ho | Dichloromethane
136 | 7 | 10 | 0 | 84.93 | 1.3266 | 312.8 | 176.5 | 1.6 | 17.5 | 1.86 | 0 | 0 | 0 | 0 | 0 | 0 | 0 | 1.05 | 0.9 | 298 | 0.5 | 68 | 12 | 1802 | 3141 | 9.07 | 589.3 | 1151.1 | 2194.1 | 30.1 | 2.29 | 1.77 | 1.24 | 0.89 | 73.2 | -1.769551079 | 2 | train | LigID_3 | C(CCCCCCC)N(C(=O)C1=NC2=C3N=C(C=CC3=CC=C2C=C1)C(=O)N(CCCCCCCC)CCCCCCCC)CCCCCCCC | Er | Dichloromethane
137 | 7 | 10 | 0 | 84.93 | 1.3266 | 312.8 | 176.5 | 1.6 | 17.5 | 1.86 | 0 | 0 | 0 | 0 | 0 | 0 | 0 | 1.05 | 0.9 | 298 | 0.5 | 69 | 12 | 1818 | 2223 | 9.32 | 596.7 | 1162.7 | 2284.8 | 99.3 | 2.27 | 1.77 | 1.25 | 0.88 | 74 | -1.744727495 | 2 | train | LigID_3 | C(CCCCCCC)N(C(=O)C1=NC2=C3N=C(C=CC3=CC=C2C=C1)C(=O)N(CCCCCCCC)CCCCCCCC)CCCCCCCC | Tm | Dichloromethane
138 | 7 | 10 | 0 | 84.93 | 1.3266 | 312.8 | 176.5 | 1.6 | 17.5 | 1.86 | 0 | 0 | 0 | 0 | 0 | 0 | 0 | 1.05 | 0.9 | 298 | 0.5 | 70 | 13 | 1097 | 1469 | 6.9 | 603.4 | 1174.8 | 2416.9 | -1.9 | 2.26 | 1.78 | 1.1 | 0.868 | 59.8 | -1.853871964 | 2 | train | LigID_3 | C(CCCCCCC)N(C(=O)C1=NC2=C3N=C(C=CC3=CC=C2C=C1)C(=O)N(CCCCCCCC)CCCCCCCC)CCCCCCCC | Yb | Dichloromethane
139 | 7 | 10 | 0 | 84.93 | 1.3266 | 312.8 | 176.5 | 1.6 | 17.5 | 1.86 | 0 | 0 | 0 | 0 | 0 | 0 | 0 | 1.05 | 0.9 | 298 | 0.5 | 71 | 14 | 1936 | 3675 | 9.84 | 523.5 | 1341.1 | 2022.3 | 32.8 | 2.24 | 1.74 | 1 | 0.861 | 51 | -1.677780705 | 2 | train | LigID_3 | C(CCCCCCC)N(C(=O)C1=NC2=C3N=C(C=CC3=CC=C2C=C1)C(=O)N(CCCCCCCC)CCCCCCCC)CCCCCCCC | Lu | Dichloromethane
140 | 100 | 10 | 0 | 92.141 | 0.87 | 384 | 178 | 0.36 | 0.52 | 2.68 | 0 | 0 | 0 | 0 | 0 | 0 | 0 | 2.17 | 1.5 | 298 | 5 | 57 | 0 | 1193 | 3737 | 6.16 | 538.1 | 1067 | 1850.3 | 48 | 1.87 | 2.08 | 1.1 | 1.03 | 56.9 | -0.187086643 | 3 | train | LigID_4 | CN(C(COCC(N(C1=CC=CC=C1)C)=O)=O)C2=CC=CC=C2 | La | toluene
141 | 100 | 10 | 0 | 92.141 | 0.87 | 384 | 178 | 0.36 | 0.52 | 2.68 | 0 | 0 | 0 | 0 | 0 | 0 | 0 | 2.17 | 1.5 | 298 | 5 | 60 | 3 | 1289 | 3347 | 7.01 | 533.1 | 1034.3 | 2132.3 | 184.9 | 2.39 | 1.88 | 1.14 | 0.983 | 71.1 | -0.096910013 | 3 | train | LigID_4 | CN(C(COCC(N(C1=CC=CC=C1)C)=O)=O)C2=CC=CC=C2 | Nd | toluene
142 | 100 | 10 | 0 | 92.141 | 0.87 | 384 | 178 | 0.36 | 0.52 | 2.68 | 0 | 0 | 0 | 0 | 0 | 0 | 0 | 2.17 | 1.5 | 298 | 5 | 63 | 6 | 1095 | 1802 | 5.24 | 547.1 | 1085.4 | 2404.4 | 11.2 | 2.35 | 1.83 | 1.2 | 0.947 | 77.8 | 0.328379603 | 3 | train | LigID_4 | CN(C(COCC(N(C1=CC=CC=C1)C)=O)=O)C2=CC=CC=C2 | Eu | toluene
143 | 100 | 10 | 0 | 92.141 | 0.87 | 384 | 178 | 0.36 | 0.52 | 2.68 | 0 | 0 | 0 | 0 | 0 | 0 | 0 | 2.17 | 1.5 | 298 | 5 | 64 | 7 | 1586 | 3546 | 7.9 | 593.4 | 1166.5 | 1990.5 | 13.2 | 2.34 | 1.82 | 1.2 | 0.938 | 67.9 | 0.46686762 | 3 | train | LigID_4 | CN(C(COCC(N(C1=CC=CC=C1)C)=O)=O)C2=CC=CC=C2 | Gd | toluene
144 | 100 | 10 | 0 | 92.141 | 0.87 | 384 | 178 | 0.36 | 0.52 | 2.68 | 0 | 0 | 0 | 0 | 0 | 0 | 0 | 2.17 | 1.5 | 298 | 5 | 66 | 9 | 1685 | 2840 | 8.55 | 573.1 | 1125.9 | 2199.9 | 33.9 | 2.31 | 1.8 | 1.22 | 0.912 | 75.6 | 0.447158031 | 3 | train | LigID_4 | CN(C(COCC(N(C1=CC=CC=C1)C)=O)=O)C2=CC=CC=C2 | Dy | toluene
145 | 100 | 10 | 0 | 92.141 | 0.87 | 384 | 178 | 0.36 | 0.52 | 2.68 | 0 | 0 | 0 | 0 | 0 | 0 | 0 | 2.17 | 1.5 | 298 | 5 | 68 | 12 | 1802 | 3141 | 9.07 | 589.3 | 1151.1 | 2194.1 | 30.1 | 2.29 | 1.77 | 1.24 | 0.89 | 73.2 | 0.471291711 | 3 | train | LigID_4 | CN(C(COCC(N(C1=CC=CC=C1)C)=O)=O)C2=CC=CC=C2 | Er | toluene
146 | 100 | 10 | 0 | 92.141 | 0.87 | 384 | 178 | 0.36 | 0.52 | 2.68 | 0 | 0 | 0 | 0 | 0 | 0 | 0 | 2.17 | 1.5 | 298 | 5 | 71 | 14 | 1936 | 3675 | 9.84 | 523.5 | 1341.1 | 2022.3 | 32.8 | 2.24 | 1.74 | 1 | 0.861 | 51 | 0.688419822 | 3 | train | LigID_4 | CN(C(COCC(N(C1=CC=CC=C1)C)=O)=O)C2=CC=CC=C2 | Lu | toluene
147 | 100 | 10 | 0 | 92.141 | 0.87 | 384 | 178 | 0.36 | 0.52 | 2.68 | 0 | 0 | 0 | 0 | 0 | 0 | 0 | 2.17 | 1.5 | 298 | 5 | 57 | 0 | 1193 | 3737 | 6.16 | 538.1 | 1067 | 1850.3 | 48 | 1.87 | 2.08 | 1.1 | 1.03 | 56.9 | -0.022276395 | 3 | train | LigID_5 | CCCCN(CCCC)C(COCC(N(CCCC)CCCC)=O)=O | La | toluene
148 | 100 | 10 | 0 | 92.141 | 0.87 | 384 | 178 | 0.36 | 0.52 | 2.68 | 0 | 0 | 0 | 0 | 0 | 0 | 0 | 2.17 | 1.5 | 298 | 5 | 60 | 3 | 1289 | 3347 | 7.01 | 533.1 | 1034.3 | 2132.3 | 184.9 | 2.39 | 1.88 | 1.14 | 0.983 | 71.1 | 0.416640507 | 3 | train | LigID_5 | CCCCN(CCCC)C(COCC(N(CCCC)CCCC)=O)=O | Nd | toluene
149 | 100 | 10 | 0 | 92.141 | 0.87 | 384 | 178 | 0.36 | 0.52 | 2.68 | 0 | 0 | 0 | 0 | 0 | 0 | 0 | 2.17 | 1.5 | 298 | 5 | 62 | 5 | 1345 | 2067 | 7.52 | 544.5 | 1068.1 | 2257.8 | 15.6 | 2.36 | 1.85 | 1.17 | 0.958 | 69.5 | 0.492760389 | 3 | train | LigID_5 | CCCCN(CCCC)C(COCC(N(CCCC)CCCC)=O)=O | Sm | toluene
150 | 100 | 10 | 0 | 92.141 | 0.87 | 384 | 178 | 0.36 | 0.52 | 2.68 | 0 | 0 | 0 | 0 | 0 | 0 | 0 | 2.17 | 1.5 | 298 | 5 | 66 | 9 | 1685 | 2840 | 8.55 | 573.1 | 1125.9 | 2199.9 | 33.9 | 2.31 | 1.8 | 1.22 | 0.912 | 75.6 | 0.709269961 | 3 | train | LigID_5 | CCCCN(CCCC)C(COCC(N(CCCC)CCCC)=O)=O | Dy | toluene
151 | 100 | 10 | 0 | 92.141 | 0.87 | 384 | 178 | 0.36 | 0.52 | 2.68 | 0 | 0 | 0 | 0 | 0 | 0 | 0 | 2.17 | 1.5 | 298 | 5 | 68 | 12 | 1802 | 3141 | 9.07 | 589.3 | 1151.1 | 2194.1 | 30.1 | 2.29 | 1.77 | 1.24 | 0.89 | 73.2 | 0.764176132 | 3 | train | LigID_5 | CCCCN(CCCC)C(COCC(N(CCCC)CCCC)=O)=O | Er | toluene
152 | 100 | 10 | 0 | 92.141 | 0.87 | 384 | 178 | 0.36 | 0.52 | 2.68 | 0 | 0 | 0 | 0 | 0 | 0 | 0 | 2.17 | 1.5 | 298 | 5 | 71 | 14 | 1936 | 3675 | 9.84 | 523.5 | 1341.1 | 2022.3 | 32.8 | 2.24 | 1.74 | 1 | 0.861 | 51 | 0.82672252 | 3 | train | LigID_5 | CCCCN(CCCC)C(COCC(N(CCCC)CCCC)=O)=O | Lu | toluene
153 | 100 | 10 | 0 | 92.141 | 0.87 | 384 | 178 | 0.36 | 0.52 | 2.68 | 0 | 0 | 0 | 0 | 0 | 0 | 0 | 2.17 | 1.5 | 298 | 5 | 57 | 0 | 1193 | 3737 | 6.16 | 538.1 | 1067 | 1850.3 | 48 | 1.87 | 2.08 | 1.1 | 1.03 | 56.9 | -0.091514981 | 3 | train | LigID_6 | O=C(COCC(N(CC(C)C)CC(C)C)=O)N(CC(C)C)CC(C)C | La | toluene
154 | 100 | 10 | 0 | 92.141 | 0.87 | 384 | 178 | 0.36 | 0.52 | 2.68 | 0 | 0 | 0 | 0 | 0 | 0 | 0 | 2.17 | 1.5 | 298 | 5 | 60 | 3 | 1289 | 3347 | 7.01 | 533.1 | 1034.3 | 2132.3 | 184.9 | 2.39 | 1.88 | 1.14 | 0.983 | 71.1 | 0.130333768 | 3 | train | LigID_6 | O=C(COCC(N(CC(C)C)CC(C)C)=O)N(CC(C)C)CC(C)C | Nd | toluene
155 | 100 | 10 | 0 | 92.141 | 0.87 | 384 | 178 | 0.36 | 0.52 | 2.68 | 0 | 0 | 0 | 0 | 0 | 0 | 0 | 2.17 | 1.5 | 298 | 5 | 62 | 5 | 1345 | 2067 | 7.52 | 544.5 | 1068.1 | 2257.8 | 15.6 | 2.36 | 1.85 | 1.17 | 0.958 | 69.5 | 0.456366033 | 3 | train | LigID_6 | O=C(COCC(N(CC(C)C)CC(C)C)=O)N(CC(C)C)CC(C)C | Sm | toluene
156 | 100 | 10 | 0 | 92.141 | 0.87 | 384 | 178 | 0.36 | 0.52 | 2.68 | 0 | 0 | 0 | 0 | 0 | 0 | 0 | 2.17 | 1.5 | 298 | 5 | 64 | 7 | 1586 | 3546 | 7.9 | 593.4 | 1166.5 | 1990.5 | 13.2 | 2.34 | 1.82 | 1.2 | 0.938 | 67.9 | 0.53529412 | 3 | train | LigID_6 | O=C(COCC(N(CC(C)C)CC(C)C)=O)N(CC(C)C)CC(C)C | Gd | toluene
157 | 100 | 10 | 0 | 92.141 | 0.87 | 384 | 178 | 0.36 | 0.52 | 2.68 | 0 | 0 | 0 | 0 | 0 | 0 | 0 | 2.17 | 1.5 | 298 | 5 | 66 | 9 | 1685 | 2840 | 8.55 | 573.1 | 1125.9 | 2199.9 | 33.9 | 2.31 | 1.8 | 1.22 | 0.912 | 75.6 | 0.665580991 | 3 | train | LigID_6 | O=C(COCC(N(CC(C)C)CC(C)C)=O)N(CC(C)C)CC(C)C | Dy | toluene
158 | 100 | 10 | 0 | 92.141 | 0.87 | 384 | 178 | 0.36 | 0.52 | 2.68 | 0 | 0 | 0 | 0 | 0 | 0 | 0 | 2.17 | 1.5 | 298 | 5 | 68 | 12 | 1802 | 3141 | 9.07 | 589.3 | 1151.1 | 2194.1 | 30.1 | 2.29 | 1.77 | 1.24 | 0.89 | 73.2 | 0.828015064 | 3 | train | LigID_6 | O=C(COCC(N(CC(C)C)CC(C)C)=O)N(CC(C)C)CC(C)C | Er | toluene
159 | 100 | 10 | 0 | 92.141 | 0.87 | 384 | 178 | 0.36 | 0.52 | 2.68 | 0 | 0 | 0 | 0 | 0 | 0 | 0 | 2.17 | 1.5 | 298 | 5 | 71 | 14 | 1936 | 3675 | 9.84 | 523.5 | 1341.1 | 2022.3 | 32.8 | 2.24 | 1.74 | 1 | 0.861 | 51 | 0.820857989 | 3 | train | LigID_6 | O=C(COCC(N(CC(C)C)CC(C)C)=O)N(CC(C)C)CC(C)C | Lu | toluene
160 | 100 | 10 | 0 | 92.141 | 0.87 | 384 | 178 | 0.36 | 0.52 | 2.68 | 0 | 0 | 0 | 0 | 0 | 0 | 0 | 2.17 | 1.5 | 298 | 5 | 57 | 0 | 1193 | 3737 | 6.16 | 538.1 | 1067 | 1850.3 | 48 | 1.87 | 2.08 | 1.1 | 1.03 | 56.9 | -0.055517328 | 3 | train | LigID_7 | O(CC(=O)N(CCCCCC)CCCCCC)CC(=O)N(CCCCCC)CCCCCC | La | toluene
161 | 100 | 10 | 0 | 92.141 | 0.87 | 384 | 178 | 0.36 | 0.52 | 2.68 | 0 | 0 | 0 | 0 | 0 | 0 | 0 | 2.17 | 1.5 | 298 | 5 | 60 | 3 | 1289 | 3347 | 7.01 | 533.1 | 1034.3 | 2132.3 | 184.9 | 2.39 | 1.88 | 1.14 | 0.983 | 71.1 | 0.36361198 | 3 | train | LigID_7 | O(CC(=O)N(CCCCCC)CCCCCC)CC(=O)N(CCCCCC)CCCCCC | Nd | toluene
162 | 100 | 10 | 0 | 92.141 | 0.87 | 384 | 178 | 0.36 | 0.52 | 2.68 | 0 | 0 | 0 | 0 | 0 | 0 | 0 | 2.17 | 1.5 | 298 | 5 | 62 | 5 | 1345 | 2067 | 7.52 | 544.5 | 1068.1 | 2257.8 | 15.6 | 2.36 | 1.85 | 1.17 | 0.958 | 69.5 | 0.57054294 | 3 | train | LigID_7 | O(CC(=O)N(CCCCCC)CCCCCC)CC(=O)N(CCCCCC)CCCCCC | Sm | toluene
163 | 100 | 10 | 0 | 92.141 | 0.87 | 384 | 178 | 0.36 | 0.52 | 2.68 | 0 | 0 | 0 | 0 | 0 | 0 | 0 | 2.17 | 1.5 | 298 | 5 | 63 | 6 | 1095 | 1802 | 5.24 | 547.1 | 1085.4 | 2404.4 | 11.2 | 2.35 | 1.83 | 1.2 | 0.947 | 77.8 | 0.532754379 | 3 | train | LigID_7 | O(CC(=O)N(CCCCCC)CCCCCC)CC(=O)N(CCCCCC)CCCCCC | Eu | toluene
164 | 100 | 10 | 0 | 92.141 | 0.87 | 384 | 178 | 0.36 | 0.52 | 2.68 | 0 | 0 | 0 | 0 | 0 | 0 | 0 | 2.17 | 1.5 | 298 | 5 | 64 | 7 | 1586 | 3546 | 7.9 | 593.4 | 1166.5 | 1990.5 | 13.2 | 2.34 | 1.82 | 1.2 | 0.938 | 67.9 | 0.613841822 | 3 | train | LigID_7 | O(CC(=O)N(CCCCCC)CCCCCC)CC(=O)N(CCCCCC)CCCCCC | Gd | toluene
165 | 100 | 10 | 0 | 92.141 | 0.87 | 384 | 178 | 0.36 | 0.52 | 2.68 | 0 | 0 | 0 | 0 | 0 | 0 | 0 | 2.17 | 1.5 | 298 | 5 | 68 | 12 | 1802 | 3141 | 9.07 | 589.3 | 1151.1 | 2194.1 | 30.1 | 2.29 | 1.77 | 1.24 | 0.89 | 73.2 | 0.786751422 | 3 | train | LigID_7 | O(CC(=O)N(CCCCCC)CCCCCC)CC(=O)N(CCCCCC)CCCCCC | Er | toluene
166 | 100 | 10 | 0 | 92.141 | 0.87 | 384 | 178 | 0.36 | 0.52 | 2.68 | 0 | 0 | 0 | 0 | 0 | 0 | 0 | 2.17 | 1.5 | 298 | 5 | 71 | 14 | 1936 | 3675 | 9.84 | 523.5 | 1341.1 | 2022.3 | 32.8 | 2.24 | 1.74 | 1 | 0.861 | 51 | 0.841984805 | 3 | train | LigID_7 | O(CC(=O)N(CCCCCC)CCCCCC)CC(=O)N(CCCCCC)CCCCCC | Lu | toluene
167 | 100 | 10 | 0 | 92.141 | 0.87 | 384 | 178 | 0.36 | 0.52 | 2.68 | 0 | 0 | 0 | 0 | 0 | 0 | 0 | 2.17 | 1.5 | 298 | 5 | 57 | 0 | 1193 | 3737 | 6.16 | 538.1 | 1067 | 1850.3 | 48 | 1.87 | 2.08 | 1.1 | 1.03 | 56.9 | -0.124938737 | 3 | train | LigID_8 | O(CC(=O)N(CCCCCCCC)CCCCCCCC)CC(=O)N(CCCCCCCC)CCCCCCCC | La | toluene
168 | 100 | 10 | 0 | 92.141 | 0.87 | 384 | 178 | 0.36 | 0.52 | 2.68 | 0 | 0 | 0 | 0 | 0 | 0 | 0 | 2.17 | 1.5 | 298 | 5 | 60 | 3 | 1289 | 3347 | 7.01 | 533.1 | 1034.3 | 2132.3 | 184.9 | 2.39 | 1.88 | 1.14 | 0.983 | 71.1 | 0.193124598 | 3 | train | LigID_8 | O(CC(=O)N(CCCCCCCC)CCCCCCCC)CC(=O)N(CCCCCCCC)CCCCCCCC | Nd | toluene
169 | 100 | 10 | 0 | 92.141 | 0.87 | 384 | 178 | 0.36 | 0.52 | 2.68 | 0 | 0 | 0 | 0 | 0 | 0 | 0 | 2.17 | 1.5 | 298 | 5 | 62 | 5 | 1345 | 2067 | 7.52 | 544.5 | 1068.1 | 2257.8 | 15.6 | 2.36 | 1.85 | 1.17 | 0.958 | 69.5 | 0.365487985 | 3 | train | LigID_8 | O(CC(=O)N(CCCCCCCC)CCCCCCCC)CC(=O)N(CCCCCCCC)CCCCCCCC | Sm | toluene
170 | 100 | 10 | 0 | 92.141 | 0.87 | 384 | 178 | 0.36 | 0.52 | 2.68 | 0 | 0 | 0 | 0 | 0 | 0 | 0 | 2.17 | 1.5 | 298 | 5 | 63 | 6 | 1095 | 1802 | 5.24 | 547.1 | 1085.4 | 2404.4 | 11.2 | 2.35 | 1.83 | 1.2 | 0.947 | 77.8 | 0.403120521 | 3 | train | LigID_8 | O(CC(=O)N(CCCCCCCC)CCCCCCCC)CC(=O)N(CCCCCCCC)CCCCCCCC | Eu | toluene
171 | 100 | 10 | 0 | 92.141 | 0.87 | 384 | 178 | 0.36 | 0.52 | 2.68 | 0 | 0 | 0 | 0 | 0 | 0 | 0 | 2.17 | 1.5 | 298 | 5 | 66 | 9 | 1685 | 2840 | 8.55 | 573.1 | 1125.9 | 2199.9 | 33.9 | 2.31 | 1.8 | 1.22 | 0.912 | 75.6 | 0.635483747 | 3 | train | LigID_8 | O(CC(=O)N(CCCCCCCC)CCCCCCCC)CC(=O)N(CCCCCCCC)CCCCCCCC | Dy | toluene
172 | 100 | 10 | 0 | 92.141 | 0.87 | 384 | 178 | 0.36 | 0.52 | 2.68 | 0 | 0 | 0 | 0 | 0 | 0 | 0 | 2.17 | 1.5 | 298 | 5 | 68 | 12 | 1802 | 3141 | 9.07 | 589.3 | 1151.1 | 2194.1 | 30.1 | 2.29 | 1.77 | 1.24 | 0.89 | 73.2 | 0.709269961 | 3 | train | LigID_8 | O(CC(=O)N(CCCCCCCC)CCCCCCCC)CC(=O)N(CCCCCCCC)CCCCCCCC | Er | toluene
173 | 100 | 10 | 0 | 92.141 | 0.87 | 384 | 178 | 0.36 | 0.52 | 2.68 | 0 | 0 | 0 | 0 | 0 | 0 | 0 | 2.17 | 1.5 | 298 | 5 | 71 | 14 | 1936 | 3675 | 9.84 | 523.5 | 1341.1 | 2022.3 | 32.8 | 2.24 | 1.74 | 1 | 0.861 | 51 | 0.725094521 | 3 | train | LigID_8 | O(CC(=O)N(CCCCCCCC)CCCCCCCC)CC(=O)N(CCCCCCCC)CCCCCCCC | Lu | toluene
174 | 100 | 10 | 0 | 92.141 | 0.87 | 384 | 178 | 0.36 | 0.52 | 2.68 | 0 | 0 | 0 | 0 | 0 | 0 | 0 | 2.17 | 1.5 | 298 | 5 | 57 | 0 | 1193 | 3737 | 6.16 | 538.1 | 1067 | 1850.3 | 48 | 1.87 | 2.08 | 1.1 | 1.03 | 56.9 | -0.259637311 | 3 | train | LigID_9 | CN(CCCCCCCC)C(COCC(N(C)CCCCCCCC)=O)=O | La | toluene
175 | 100 | 10 | 0 | 92.141 | 0.87 | 384 | 178 | 0.36 | 0.52 | 2.68 | 0 | 0 | 0 | 0 | 0 | 0 | 0 | 2.17 | 1.5 | 298 | 5 | 62 | 5 | 1345 | 2067 | 7.52 | 544.5 | 1068.1 | 2257.8 | 15.6 | 2.36 | 1.85 | 1.17 | 0.958 | 69.5 | 0.045322979 | 3 | train | LigID_9 | CN(CCCCCCCC)C(COCC(N(C)CCCCCCCC)=O)=O | Sm | toluene
176 | 100 | 10 | 0 | 92.141 | 0.87 | 384 | 178 | 0.36 | 0.52 | 2.68 | 0 | 0 | 0 | 0 | 0 | 0 | 0 | 2.17 | 1.5 | 298 | 5 | 63 | 6 | 1095 | 1802 | 5.24 | 547.1 | 1085.4 | 2404.4 | 11.2 | 2.35 | 1.83 | 1.2 | 0.947 | 77.8 | 0.283301229 | 3 | train | LigID_9 | CN(CCCCCCCC)C(COCC(N(C)CCCCCCCC)=O)=O | Eu | toluene
177 | 100 | 10 | 0 | 92.141 | 0.87 | 384 | 178 | 0.36 | 0.52 | 2.68 | 0 | 0 | 0 | 0 | 0 | 0 | 0 | 2.17 | 1.5 | 298 | 5 | 64 | 7 | 1586 | 3546 | 7.9 | 593.4 | 1166.5 | 1990.5 | 13.2 | 2.34 | 1.82 | 1.2 | 0.938 | 67.9 | 0.338456494 | 3 | train | LigID_9 | CN(CCCCCCCC)C(COCC(N(C)CCCCCCCC)=O)=O | Gd | toluene
178 | 100 | 10 | 0 | 92.141 | 0.87 | 384 | 178 | 0.36 | 0.52 | 2.68 | 0 | 0 | 0 | 0 | 0 | 0 | 0 | 2.17 | 1.5 | 298 | 5 | 66 | 9 | 1685 | 2840 | 8.55 | 573.1 | 1125.9 | 2199.9 | 33.9 | 2.31 | 1.8 | 1.22 | 0.912 | 75.6 | 0.403120521 | 3 | train | LigID_9 | CN(CCCCCCCC)C(COCC(N(C)CCCCCCCC)=O)=O | Dy | toluene
179 | 100 | 10 | 0 | 92.141 | 0.87 | 384 | 178 | 0.36 | 0.52 | 2.68 | 0 | 0 | 0 | 0 | 0 | 0 | 0 | 2.17 | 1.5 | 298 | 5 | 68 | 12 | 1802 | 3141 | 9.07 | 589.3 | 1151.1 | 2194.1 | 30.1 | 2.29 | 1.77 | 1.24 | 0.89 | 73.2 | 0.444044796 | 3 | train | LigID_9 | CN(CCCCCCCC)C(COCC(N(C)CCCCCCCC)=O)=O | Er | toluene
180 | 100 | 10 | 0 | 92.141 | 0.87 | 384 | 178 | 0.36 | 0.52 | 2.68 | 0 | 0 | 0 | 0 | 0 | 0 | 0 | 2.17 | 1.5 | 298 | 5 | 71 | 14 | 1936 | 3675 | 9.84 | 523.5 | 1341.1 | 2022.3 | 32.8 | 2.24 | 1.74 | 1 | 0.861 | 51 | 0.596597096 | 3 | train | LigID_9 | CN(CCCCCCCC)C(COCC(N(C)CCCCCCCC)=O)=O | Lu | toluene
181 | 100 | 10 | 0 | 92.141 | 0.87 | 384 | 178 | 0.36 | 0.52 | 2.68 | 0 | 0 | 0 | 0 | 0 | 0 | 0 | 2.17 | 1.5 | 298 | 5 | 57 | 0 | 1193 | 3737 | 6.16 | 538.1 | 1067 | 1850.3 | 48 | 1.87 | 2.08 | 1.1 | 1.03 | 56.9 | -0.055517328 | 3 | train | LigID_10 | C(C(C)C)N(C(COCC(=O)N(CCCCCCCC)CC(C)C)=O)CCCCCCCC | La | toluene
182 | 100 | 10 | 0 | 92.141 | 0.87 | 384 | 178 | 0.36 | 0.52 | 2.68 | 0 | 0 | 0 | 0 | 0 | 0 | 0 | 2.17 | 1.5 | 298 | 5 | 60 | 3 | 1289 | 3347 | 7.01 | 533.1 | 1034.3 | 2132.3 | 184.9 | 2.39 | 1.88 | 1.14 | 0.983 | 71.1 | 0.079181246 | 3 | train | LigID_10 | C(C(C)C)N(C(COCC(=O)N(CCCCCCCC)CC(C)C)=O)CCCCCCCC | Nd | toluene
183 | 100 | 10 | 0 | 92.141 | 0.87 | 384 | 178 | 0.36 | 0.52 | 2.68 | 0 | 0 | 0 | 0 | 0 | 0 | 0 | 2.17 | 1.5 | 298 | 5 | 62 | 5 | 1345 | 2067 | 7.52 | 544.5 | 1068.1 | 2257.8 | 15.6 | 2.36 | 1.85 | 1.17 | 0.958 | 69.5 | 0.342422681 | 3 | train | LigID_10 | C(C(C)C)N(C(COCC(=O)N(CCCCCCCC)CC(C)C)=O)CCCCCCCC | Sm | toluene
184 | 100 | 10 | 0 | 92.141 | 0.87 | 384 | 178 | 0.36 | 0.52 | 2.68 | 0 | 0 | 0 | 0 | 0 | 0 | 0 | 2.17 | 1.5 | 298 | 5 | 63 | 6 | 1095 | 1802 | 5.24 | 547.1 | 1085.4 | 2404.4 | 11.2 | 2.35 | 1.83 | 1.2 | 0.947 | 77.8 | 0.243038049 | 3 | train | LigID_10 | C(C(C)C)N(C(COCC(=O)N(CCCCCCCC)CC(C)C)=O)CCCCCCCC | Eu | toluene
185 | 100 | 10 | 0 | 92.141 | 0.87 | 384 | 178 | 0.36 | 0.52 | 2.68 | 0 | 0 | 0 | 0 | 0 | 0 | 0 | 2.17 | 1.5 | 298 | 5 | 64 | 7 | 1586 | 3546 | 7.9 | 593.4 | 1166.5 | 1990.5 | 13.2 | 2.34 | 1.82 | 1.2 | 0.938 | 67.9 | 0.46686762 | 3 | train | LigID_10 | C(C(C)C)N(C(COCC(=O)N(CCCCCCCC)CC(C)C)=O)CCCCCCCC | Gd | toluene
186 | 100 | 10 | 0 | 92.141 | 0.87 | 384 | 178 | 0.36 | 0.52 | 2.68 | 0 | 0 | 0 | 0 | 0 | 0 | 0 | 2.17 | 1.5 | 298 | 5 | 66 | 9 | 1685 | 2840 | 8.55 | 573.1 | 1125.9 | 2199.9 | 33.9 | 2.31 | 1.8 | 1.22 | 0.912 | 75.6 | 0.584331224 | 3 | train | LigID_10 | C(C(C)C)N(C(COCC(=O)N(CCCCCCCC)CC(C)C)=O)CCCCCCCC | Dy | toluene
187 | 100 | 10 | 0 | 92.141 | 0.87 | 384 | 178 | 0.36 | 0.52 | 2.68 | 0 | 0 | 0 | 0 | 0 | 0 | 0 | 2.17 | 1.5 | 298 | 5 | 68 | 12 | 1802 | 3141 | 9.07 | 589.3 | 1151.1 | 2194.1 | 30.1 | 2.29 | 1.77 | 1.24 | 0.89 | 73.2 | 0.67669361 | 3 | train | LigID_10 | C(C(C)C)N(C(COCC(=O)N(CCCCCCCC)CC(C)C)=O)CCCCCCCC | Er | toluene
188 | 100 | 10 | 0 | 92.141 | 0.87 | 384 | 178 | 0.36 | 0.52 | 2.68 | 0 | 0 | 0 | 0 | 0 | 0 | 0 | 2.17 | 1.5 | 298 | 5 | 71 | 14 | 1936 | 3675 | 9.84 | 523.5 | 1341.1 | 2022.3 | 32.8 | 2.24 | 1.74 | 1 | 0.861 | 51 | 0.626340367 | 3 | train | LigID_10 | C(C(C)C)N(C(COCC(=O)N(CCCCCCCC)CC(C)C)=O)CCCCCCCC | Lu | toluene
189 | 100 | 10 | 0 | 0 | 0 | 0 | 0 | 0 | 0 | 0 | 0 | 0 | 0 | 0 | 0 | 0 | 0 | 2.17 | 4.3 | 295 | 0.01 | 58 | 1 | 1072 | 3716 | 6.77 | 534.4 | 1046.9 | 1948.8 | 55 | 2.42 | 1.84 | 1.12 | 1.02 | 72 | 0.77815125 | 4 | train | LigID_11 | CCCCCCCCN(CCCCCCCC)C(=O)C(C)OC(C)C(=O)N(CCCCCCCC)CCCCCCCC | Ce | TPH (hydrogenated tetrapropene)
190 | 100 | 10 | 0 | 0 | 0 | 0 | 0 | 0 | 0 | 0 | 0 | 0 | 0 | 0 | 0 | 0 | 0 | 2.17 | 4.3 | 295 | 0.01 | 59 | 2 | 1204 | 3793 | 6.77 | 528.1 | 1017.9 | 2086.4 | 92.8 | 2.4 | 1.9 | 1.13 | 0.99 | 73.9 | 0.929418926 | 4 | train | LigID_11 | CCCCCCCCN(CCCCCCCC)C(=O)C(C)OC(C)C(=O)N(CCCCCCCC)CCCCCCCC | Pr | TPH (hydrogenated tetrapropene)
191 | 100 | 10 | 0 | 0 | 0 | 0 | 0 | 0 | 0 | 0 | 0 | 0 | 0 | 0 | 0 | 0 | 0 | 2.17 | 4.3 | 295 | 0.01 | 60 | 3 | 1289 | 3347 | 7.01 | 533.1 | 1034.3 | 2132.3 | 184.9 | 2.39 | 1.88 | 1.14 | 0.983 | 71.1 | 1.041392685 | 4 | train | LigID_11 | CCCCCCCCN(CCCCCCCC)C(=O)C(C)OC(C)C(=O)N(CCCCCCCC)CCCCCCCC | Nd | TPH (hydrogenated tetrapropene)
192 | 100 | 10 | 0 | 0 | 0 | 0 | 0 | 0 | 0 | 0 | 0 | 0 | 0 | 0 | 0 | 0 | 0 | 2.17 | 4.3 | 295 | 0.01 | 62 | 5 | 1345 | 2067 | 7.52 | 544.5 | 1068.1 | 2257.8 | 15.6 | 2.36 | 1.85 | 1.17 | 0.958 | 69.5 | 1.698970004 | 4 | train | LigID_11 | CCCCCCCCN(CCCCCCCC)C(=O)C(C)OC(C)C(=O)N(CCCCCCCC)CCCCCCCC | Sm | TPH (hydrogenated tetrapropene)
193 | 100 | 10 | 0 | 0 | 0 | 0 | 0 | 0 | 0 | 0 | 0 | 0 | 0 | 0 | 0 | 0 | 0 | 2.17 | 4.3 | 295 | 0.01 | 63 | 6 | 1095 | 1802 | 5.24 | 547.1 | 1085.4 | 2404.4 | 11.2 | 2.35 | 1.83 | 1.2 | 0.947 | 77.8 | 1.77815125 | 4 | train | LigID_11 | CCCCCCCCN(CCCCCCCC)C(=O)C(C)OC(C)C(=O)N(CCCCCCCC)CCCCCCCC | Eu | TPH (hydrogenated tetrapropene)
194 | 100 | 10 | 0 | 0 | 0 | 0 | 0 | 0 | 0 | 0 | 0 | 0 | 0 | 0 | 0 | 0 | 0 | 2.17 | 4.3 | 295 | 0.01 | 64 | 7 | 1586 | 3546 | 7.9 | 593.4 | 1166.5 | 1990.5 | 13.2 | 2.34 | 1.82 | 1.2 | 0.938 | 67.9 | 1.812913357 | 4 | train | LigID_11 | CCCCCCCCN(CCCCCCCC)C(=O)C(C)OC(C)C(=O)N(CCCCCCCC)CCCCCCCC | Gd | TPH (hydrogenated tetrapropene)
195 | 100 | 10 | 0 | 0 | 0 | 0 | 0 | 0 | 0 | 0 | 0 | 0 | 0 | 0 | 0 | 0 | 0 | 2.17 | 4.3 | 295 | 0.01 | 66 | 9 | 1685 | 2840 | 8.55 | 573.1 | 1125.9 | 2199.9 | 33.9 | 2.31 | 1.8 | 1.22 | 0.912 | 75.6 | 1.977723605 | 4 | train | LigID_11 | CCCCCCCCN(CCCCCCCC)C(=O)C(C)OC(C)C(=O)N(CCCCCCCC)CCCCCCCC | Dy | TPH (hydrogenated tetrapropene)
196 | 100 | 10 | 0 | 0 | 0 | 0 | 0 | 0 | 0 | 0 | 0 | 0 | 0 | 0 | 0 | 0 | 0 | 2.17 | 4.3 | 295 | 0.01 | 67 | 10 | 1745 | 2973 | 8.8 | 580.9 | 1138.5 | 2203.7 | 32.6 | 2.3 | 1.79 | 1.23 | 0.901 | 75 | 2 | 4 | train | LigID_11 | CCCCCCCCN(CCCCCCCC)C(=O)C(C)OC(C)C(=O)N(CCCCCCCC)CCCCCCCC | Ho | TPH (hydrogenated tetrapropene)
197 | 100 | 10 | 0 | 0 | 0 | 0 | 0 | 0 | 0 | 0 | 0 | 0 | 0 | 0 | 0 | 0 | 0 | 2.17 | 4.3 | 295 | 0.01 | 68 | 12 | 1802 | 3141 | 9.07 | 589.3 | 1151.1 | 2194.1 | 30.1 | 2.29 | 1.77 | 1.24 | 0.89 | 73.2 | 1.968482949 | 4 | train | LigID_11 | CCCCCCCCN(CCCCCCCC)C(=O)C(C)OC(C)C(=O)N(CCCCCCCC)CCCCCCCC | Er | TPH (hydrogenated tetrapropene)
198 | 100 | 10 | 0 | 0 | 0 | 0 | 0 | 0 | 0 | 0 | 0 | 0 | 0 | 0 | 0 | 0 | 0 | 2.17 | 4.3 | 295 | 0.01 | 69 | 12 | 1818 | 2223 | 9.32 | 596.7 | 1162.7 | 2284.8 | 99.3 | 2.27 | 1.77 | 1.25 | 0.88 | 74 | 1.954242509 | 4 | train | LigID_11 | CCCCCCCCN(CCCCCCCC)C(=O)C(C)OC(C)C(=O)N(CCCCCCCC)CCCCCCCC | Tm | TPH (hydrogenated tetrapropene)
199 | 100 | 10 | 0 | 0 | 0 | 0 | 0 | 0 | 0 | 0 | 0 | 0 | 0 | 0 | 0 | 0 | 0 | 2.17 | 4.3 | 295 | 0.01 | 70 | 13 | 1097 | 1469 | 6.9 | 603.4 | 1174.8 | 2416.9 | -1.9 | 2.26 | 1.78 | 1.1 | 0.868 | 59.8 | 1.84509804 | 4 | train | LigID_11 | CCCCCCCCN(CCCCCCCC)C(=O)C(C)OC(C)C(=O)N(CCCCCCCC)CCCCCCCC | Yb | TPH (hydrogenated tetrapropene)
200 | 100 | 10 | 0 | 0 | 0 | 0 | 0 | 0 | 0 | 0 | 0 | 0 | 0 | 0 | 0 | 0 | 0 | 2.17 | 4.3 | 295 | 0.01 | 71 | 14 | 1936 | 3675 | 9.84 | 523.5 | 1341.1 | 2022.3 | 32.8 | 2.24 | 1.74 | 1 | 0.861 | 51 | 1.698970004 | 4 | train | LigID_11 | CCCCCCCCN(CCCCCCCC)C(=O)C(C)OC(C)C(=O)N(CCCCCCCC)CCCCCCCC | Lu | TPH (hydrogenated tetrapropene)
201 | 100 | 10 | 0 | 0 | 0 | 0 | 0 | 0 | 0 | 0 | 0 | 0 | 0 | 0 | 0 | 0 | 0 | 2.17 | 4.3 | 295 | 0.01 | 57 | 0 | 1193 | 3737 | 6.16 | 538.1 | 1067 | 1850.3 | 48 | 1.87 | 2.08 | 1.1 | 1.03 | 56.9 | -0.397940009 | 4 | train | LigID_11 | CCCCCCCCN(CCCCCCCC)C(=O)C(C)OC(C)C(=O)N(CCCCCCCC)CCCCCCCC | La | TPH (hydrogenated tetrapropene)
202 | 100 | 10 | 0 | 0 | 0 | 0 | 0 | 0 | 0 | 0 | 0 | 0 | 0 | 0 | 0 | 0 | 0 | 2.17 | 4.3 | 295 | 0.01 | 58 | 1 | 1072 | 3716 | 6.77 | 534.4 | 1046.9 | 1948.8 | 55 | 2.42 | 1.84 | 1.12 | 1.02 | 72 | -0.15490196 | 4 | train | LigID_11 | CCCCCCCCN(CCCCCCCC)C(=O)C(C)OC(C)C(=O)N(CCCCCCCC)CCCCCCCC | Ce | TPH (hydrogenated tetrapropene)
203 | 100 | 10 | 0 | 0 | 0 | 0 | 0 | 0 | 0 | 0 | 0 | 0 | 0 | 0 | 0 | 0 | 0 | 2.17 | 4.3 | 295 | 0.01 | 59 | 2 | 1204 | 3793 | 6.77 | 528.1 | 1017.9 | 2086.4 | 92.8 | 2.4 | 1.9 | 1.13 | 0.99 | 73.9 | -0.096910013 | 4 | train | LigID_11 | CCCCCCCCN(CCCCCCCC)C(=O)C(C)OC(C)C(=O)N(CCCCCCCC)CCCCCCCC | Pr | TPH (hydrogenated tetrapropene)
204 | 100 | 10 | 0 | 0 | 0 | 0 | 0 | 0 | 0 | 0 | 0 | 0 | 0 | 0 | 0 | 0 | 0 | 2.17 | 4.3 | 295 | 0.01 | 60 | 3 | 1289 | 3347 | 7.01 | 533.1 | 1034.3 | 2132.3 | 184.9 | 2.39 | 1.88 | 1.14 | 0.983 | 71.1 | -0.107905397 | 4 | train | LigID_11 | CCCCCCCCN(CCCCCCCC)C(=O)C(C)OC(C)C(=O)N(CCCCCCCC)CCCCCCCC | Nd | TPH (hydrogenated tetrapropene)
205 | 100 | 10 | 0 | 0 | 0 | 0 | 0 | 0 | 0 | 0 | 0 | 0 | 0 | 0 | 0 | 0 | 0 | 2.17 | 4.3 | 295 | 0.01 | 62 | 5 | 1345 | 2067 | 7.52 | 544.5 | 1068.1 | 2257.8 | 15.6 | 2.36 | 1.85 | 1.17 | 0.958 | 69.5 | -0.096910013 | 4 | train | LigID_11 | CCCCCCCCN(CCCCCCCC)C(=O)C(C)OC(C)C(=O)N(CCCCCCCC)CCCCCCCC | Sm | TPH (hydrogenated tetrapropene)
206 | 100 | 10 | 0 | 0 | 0 | 0 | 0 | 0 | 0 | 0 | 0 | 0 | 0 | 0 | 0 | 0 | 0 | 2.17 | 4.3 | 295 | 0.01 | 63 | 6 | 1095 | 1802 | 5.24 | 547.1 | 1085.4 | 2404.4 | 11.2 | 2.35 | 1.83 | 1.2 | 0.947 | 77.8 | -0.102372909 | 4 | train | LigID_11 | CCCCCCCCN(CCCCCCCC)C(=O)C(C)OC(C)C(=O)N(CCCCCCCC)CCCCCCCC | Eu | TPH (hydrogenated tetrapropene)
207 | 100 | 10 | 0 | 0 | 0 | 0 | 0 | 0 | 0 | 0 | 0 | 0 | 0 | 0 | 0 | 0 | 0 | 2.17 | 4.3 | 295 | 0.01 | 64 | 7 | 1586 | 3546 | 7.9 | 593.4 | 1166.5 | 1990.5 | 13.2 | 2.34 | 1.82 | 1.2 | 0.938 | 67.9 | -0.124938737 | 4 | train | LigID_11 | CCCCCCCCN(CCCCCCCC)C(=O)C(C)OC(C)C(=O)N(CCCCCCCC)CCCCCCCC | Gd | TPH (hydrogenated tetrapropene)
208 | 100 | 10 | 0 | 0 | 0 | 0 | 0 | 0 | 0 | 0 | 0 | 0 | 0 | 0 | 0 | 0 | 0 | 2.17 | 4.3 | 295 | 0.01 | 65 | 8 | 1632 | 3503 | 8.23 | 565.8 | 1111.5 | 2113.9 | 112.4 | 2.33 | 1.81 | 1.1 | 0.923 | 73.3 | -0.022276395 | 4 | train | LigID_11 | CCCCCCCCN(CCCCCCCC)C(=O)C(C)OC(C)C(=O)N(CCCCCCCC)CCCCCCCC | Tb | TPH (hydrogenated tetrapropene)
209 | 100 | 10 | 0 | 0 | 0 | 0 | 0 | 0 | 0 | 0 | 0 | 0 | 0 | 0 | 0 | 0 | 0 | 2.17 | 4.3 | 295 | 0.01 | 66 | 9 | 1685 | 2840 | 8.55 | 573.1 | 1125.9 | 2199.9 | 33.9 | 2.31 | 1.8 | 1.22 | 0.912 | 75.6 | 0 | 4 | train | LigID_11 | CCCCCCCCN(CCCCCCCC)C(=O)C(C)OC(C)C(=O)N(CCCCCCCC)CCCCCCCC | Dy | TPH (hydrogenated tetrapropene)
210 | 100 | 10 | 0 | 0 | 0 | 0 | 0 | 0 | 0 | 0 | 0 | 0 | 0 | 0 | 0 | 0 | 0 | 2.17 | 4.3 | 295 | 0.01 | 67 | 10 | 1745 | 2973 | 8.8 | 580.9 | 1138.5 | 2203.7 | 32.6 | 2.3 | 1.79 | 1.23 | 0.901 | 75 | 0.041392685 | 4 | train | LigID_11 | CCCCCCCCN(CCCCCCCC)C(=O)C(C)OC(C)C(=O)N(CCCCCCCC)CCCCCCCC | Ho | TPH (hydrogenated tetrapropene)
211 | 100 | 10 | 0 | 0 | 0 | 0 | 0 | 0 | 0 | 0 | 0 | 0 | 0 | 0 | 0 | 0 | 0 | 2.17 | 4.3 | 295 | 0.01 | 68 | 12 | 1802 | 3141 | 9.07 | 589.3 | 1151.1 | 2194.1 | 30.1 | 2.29 | 1.77 | 1.24 | 0.89 | 73.2 | 0.021189299 | 4 | train | LigID_11 | CCCCCCCCN(CCCCCCCC)C(=O)C(C)OC(C)C(=O)N(CCCCCCCC)CCCCCCCC | Er | TPH (hydrogenated tetrapropene)
212 | 100 | 10 | 0 | 0 | 0 | 0 | 0 | 0 | 0 | 0 | 0 | 0 | 0 | 0 | 0 | 0 | 0 | 2.17 | 4.3 | 295 | 0.01 | 69 | 12 | 1818 | 2223 | 9.32 | 596.7 | 1162.7 | 2284.8 | 99.3 | 2.27 | 1.77 | 1.25 | 0.88 | 74 | 0 | 4 | train | LigID_11 | CCCCCCCCN(CCCCCCCC)C(=O)C(C)OC(C)C(=O)N(CCCCCCCC)CCCCCCCC | Tm | TPH (hydrogenated tetrapropene)
213 | 100 | 10 | 0 | 0 | 0 | 0 | 0 | 0 | 0 | 0 | 0 | 0 | 0 | 0 | 0 | 0 | 0 | 2.17 | 4.3 | 295 | 0.01 | 70 | 13 | 1097 | 1469 | 6.9 | 603.4 | 1174.8 | 2416.9 | -1.9 | 2.26 | 1.78 | 1.1 | 0.868 | 59.8 | -0.045757491 | 4 | train | LigID_11 | CCCCCCCCN(CCCCCCCC)C(=O)C(C)OC(C)C(=O)N(CCCCCCCC)CCCCCCCC | Yb | TPH (hydrogenated tetrapropene)
214 | 100 | 10 | 0 | 0 | 0 | 0 | 0 | 0 | 0 | 0 | 0 | 0 | 0 | 0 | 0 | 0 | 0 | 2.17 | 4.3 | 295 | 0.01 | 71 | 14 | 1936 | 3675 | 9.84 | 523.5 | 1341.1 | 2022.3 | 32.8 | 2.24 | 1.74 | 1 | 0.861 | 51 | -0.15490196 | 4 | train | LigID_11 | CCCCCCCCN(CCCCCCCC)C(=O)C(C)OC(C)C(=O)N(CCCCCCCC)CCCCCCCC | Lu | TPH (hydrogenated tetrapropene)
215 | 200 | 10 | 0 | 119.37 | 1.489 | 334.3 | 209.7 | 1.15 | 8.09 | 1.97 | 0 | 0 | 0 | 0 | 0 | 0 | 0 | 2.17 | 4 | 298 | 0 | 57 | 0 | 1193 | 3737 | 6.16 | 538.1 | 1067 | 1850.3 | 48 | 1.87 | 2.08 | 1.1 | 1.03 | 56.9 | -1.823908741 | 5 | train | LigID_12 | CN(C(CC(=O)N(C1=CC=CC=C1)C)=O)C1=CC=CC=C1 | La | chloroform
216 | 200 | 10 | 0 | 119.37 | 1.489 | 334.3 | 209.7 | 1.15 | 8.09 | 1.97 | 0 | 0 | 0 | 0 | 0 | 0 | 0 | 2.17 | 4 | 298 | 0 | 58 | 1 | 1072 | 3716 | 6.77 | 534.4 | 1046.9 | 1948.8 | 55 | 2.42 | 1.84 | 1.12 | 1.02 | 72 | -1.698970004 | 5 | train | LigID_12 | CN(C(CC(=O)N(C1=CC=CC=C1)C)=O)C1=CC=CC=C1 | Ce | chloroform
217 | 200 | 10 | 0 | 119.37 | 1.489 | 334.3 | 209.7 | 1.15 | 8.09 | 1.97 | 0 | 0 | 0 | 0 | 0 | 0 | 0 | 2.17 | 4 | 298 | 0 | 59 | 2 | 1204 | 3793 | 6.77 | 528.1 | 1017.9 | 2086.4 | 92.8 | 2.4 | 1.9 | 1.13 | 0.99 | 73.9 | -1.698970004 | 5 | train | LigID_12 | CN(C(CC(=O)N(C1=CC=CC=C1)C)=O)C1=CC=CC=C1 | Pr | chloroform
218 | 200 | 10 | 0 | 119.37 | 1.489 | 334.3 | 209.7 | 1.15 | 8.09 | 1.97 | 0 | 0 | 0 | 0 | 0 | 0 | 0 | 2.17 | 4 | 298 | 0 | 60 | 3 | 1289 | 3347 | 7.01 | 533.1 | 1034.3 | 2132.3 | 184.9 | 2.39 | 1.88 | 1.14 | 0.983 | 71.1 | -1.769551079 | 5 | train | LigID_12 | CN(C(CC(=O)N(C1=CC=CC=C1)C)=O)C1=CC=CC=C1 | Nd | chloroform
219 | 200 | 10 | 0 | 119.37 | 1.489 | 334.3 | 209.7 | 1.15 | 8.09 | 1.97 | 0 | 0 | 0 | 0 | 0 | 0 | 0 | 2.17 | 4 | 298 | 0 | 62 | 5 | 1345 | 2067 | 7.52 | 544.5 | 1068.1 | 2257.8 | 15.6 | 2.36 | 1.85 | 1.17 | 0.958 | 69.5 | -1.853871964 | 5 | train | LigID_12 | CN(C(CC(=O)N(C1=CC=CC=C1)C)=O)C1=CC=CC=C1 | Sm | chloroform
220 | 200 | 10 | 0 | 119.37 | 1.489 | 334.3 | 209.7 | 1.15 | 8.09 | 1.97 | 0 | 0 | 0 | 0 | 0 | 0 | 0 | 2.17 | 4 | 298 | 0 | 63 | 6 | 1095 | 1802 | 5.24 | 547.1 | 1085.4 | 2404.4 | 11.2 | 2.35 | 1.83 | 1.2 | 0.947 | 77.8 | -2 | 5 | train | LigID_12 | CN(C(CC(=O)N(C1=CC=CC=C1)C)=O)C1=CC=CC=C1 | Eu | chloroform
221 | 200 | 10 | 0 | 119.37 | 1.489 | 334.3 | 209.7 | 1.15 | 8.09 | 1.97 | 0 | 0 | 0 | 0 | 0 | 0 | 0 | 2.17 | 4 | 298 | 0 | 64 | 7 | 1586 | 3546 | 7.9 | 593.4 | 1166.5 | 1990.5 | 13.2 | 2.34 | 1.82 | 1.2 | 0.938 | 67.9 | -2.022276395 | 5 | train | LigID_12 | CN(C(CC(=O)N(C1=CC=CC=C1)C)=O)C1=CC=CC=C1 | Gd | chloroform
222 | 200 | 10 | 0 | 119.37 | 1.489 | 334.3 | 209.7 | 1.15 | 8.09 | 1.97 | 0 | 0 | 0 | 0 | 0 | 0 | 0 | 2.17 | 4 | 298 | 0 | 65 | 8 | 1632 | 3503 | 8.23 | 565.8 | 1111.5 | 2113.9 | 112.4 | 2.33 | 1.81 | 1.1 | 0.923 | 73.3 | -2.017728767 | 5 | train | LigID_12 | CN(C(CC(=O)N(C1=CC=CC=C1)C)=O)C1=CC=CC=C1 | Tb | chloroform
223 | 200 | 10 | 0 | 119.37 | 1.489 | 334.3 | 209.7 | 1.15 | 8.09 | 1.97 | 0 | 0 | 0 | 0 | 0 | 0 | 0 | 2.17 | 4 | 298 | 0 | 66 | 9 | 1685 | 2840 | 8.55 | 573.1 | 1125.9 | 2199.9 | 33.9 | 2.31 | 1.8 | 1.22 | 0.912 | 75.6 | -2.031517051 | 5 | train | LigID_12 | CN(C(CC(=O)N(C1=CC=CC=C1)C)=O)C1=CC=CC=C1 | Dy | chloroform
224 | 200 | 10 | 0 | 119.37 | 1.489 | 334.3 | 209.7 | 1.15 | 8.09 | 1.97 | 0 | 0 | 0 | 0 | 0 | 0 | 0 | 2.17 | 4 | 298 | 0 | 67 | 10 | 1745 | 2973 | 8.8 | 580.9 | 1138.5 | 2203.7 | 32.6 | 2.3 | 1.79 | 1.23 | 0.901 | 75 | -2.045757491 | 5 | train | LigID_12 | CN(C(CC(=O)N(C1=CC=CC=C1)C)=O)C1=CC=CC=C1 | Ho | chloroform
225 | 200 | 10 | 0 | 119.37 | 1.489 | 334.3 | 209.7 | 1.15 | 8.09 | 1.97 | 0 | 0 | 0 | 0 | 0 | 0 | 0 | 2.17 | 4 | 298 | 0 | 68 | 12 | 1802 | 3141 | 9.07 | 589.3 | 1151.1 | 2194.1 | 30.1 | 2.29 | 1.77 | 1.24 | 0.89 | 73.2 | -2.096910013 | 5 | train | LigID_12 | CN(C(CC(=O)N(C1=CC=CC=C1)C)=O)C1=CC=CC=C1 | Er | chloroform
226 | 200 | 10 | 0 | 119.37 | 1.489 | 334.3 | 209.7 | 1.15 | 8.09 | 1.97 | 0 | 0 | 0 | 0 | 0 | 0 | 0 | 2.17 | 4 | 298 | 0 | 69 | 12 | 1818 | 2223 | 9.32 | 596.7 | 1162.7 | 2284.8 | 99.3 | 2.27 | 1.77 | 1.25 | 0.88 | 74 | -1.187086643 | 5 | train | LigID_12 | CN(C(CC(=O)N(C1=CC=CC=C1)C)=O)C1=CC=CC=C1 | Tm | chloroform
227 | 200 | 10 | 0 | 119.37 | 1.489 | 334.3 | 209.7 | 1.15 | 8.09 | 1.97 | 0 | 0 | 0 | 0 | 0 | 0 | 0 | 2.17 | 4 | 298 | 0 | 70 | 13 | 1097 | 1469 | 6.9 | 603.4 | 1174.8 | 2416.9 | -1.9 | 2.26 | 1.78 | 1.1 | 0.868 | 59.8 | -2.301029996 | 5 | train | LigID_12 | CN(C(CC(=O)N(C1=CC=CC=C1)C)=O)C1=CC=CC=C1 | Yb | chloroform
228 | 200 | 10 | 0 | 119.37 | 1.489 | 334.3 | 209.7 | 1.15 | 8.09 | 1.97 | 0 | 0 | 0 | 0 | 0 | 0 | 0 | 2.17 | 4 | 298 | 0 | 57 | 0 | 1193 | 3737 | 6.16 | 538.1 | 1067 | 1850.3 | 48 | 1.87 | 2.08 | 1.1 | 1.03 | 56.9 | 0.84509804 | 5 | train | LigID_4 | CN(C(COCC(N(C1=CC=CC=C1)C)=O)=O)C2=CC=CC=C2 | La | chloroform
229 | 200 | 10 | 0 | 119.37 | 1.489 | 334.3 | 209.7 | 1.15 | 8.09 | 1.97 | 0 | 0 | 0 | 0 | 0 | 0 | 0 | 2.17 | 4 | 298 | 0 | 58 | 1 | 1072 | 3716 | 6.77 | 534.4 | 1046.9 | 1948.8 | 55 | 2.42 | 1.84 | 1.12 | 1.02 | 72 | 0.903089987 | 5 | train | LigID_4 | CN(C(COCC(N(C1=CC=CC=C1)C)=O)=O)C2=CC=CC=C2 | Ce | chloroform
230 | 200 | 10 | 0 | 119.37 | 1.489 | 334.3 | 209.7 | 1.15 | 8.09 | 1.97 | 0 | 0 | 0 | 0 | 0 | 0 | 0 | 2.17 | 4 | 298 | 0 | 59 | 2 | 1204 | 3793 | 6.77 | 528.1 | 1017.9 | 2086.4 | 92.8 | 2.4 | 1.9 | 1.13 | 0.99 | 73.9 | 0.954242509 | 5 | train | LigID_4 | CN(C(COCC(N(C1=CC=CC=C1)C)=O)=O)C2=CC=CC=C2 | Pr | chloroform
231 | 200 | 10 | 0 | 119.37 | 1.489 | 334.3 | 209.7 | 1.15 | 8.09 | 1.97 | 0 | 0 | 0 | 0 | 0 | 0 | 0 | 2.17 | 4 | 298 | 0 | 62 | 5 | 1345 | 2067 | 7.52 | 544.5 | 1068.1 | 2257.8 | 15.6 | 2.36 | 1.85 | 1.17 | 0.958 | 69.5 | 1.698970004 | 5 | train | LigID_4 | CN(C(COCC(N(C1=CC=CC=C1)C)=O)=O)C2=CC=CC=C2 | Sm | chloroform
232 | 200 | 10 | 0 | 119.37 | 1.489 | 334.3 | 209.7 | 1.15 | 8.09 | 1.97 | 0 | 0 | 0 | 0 | 0 | 0 | 0 | 2.17 | 4 | 298 | 0 | 63 | 6 | 1095 | 1802 | 5.24 | 547.1 | 1085.4 | 2404.4 | 11.2 | 2.35 | 1.83 | 1.2 | 0.947 | 77.8 | 1.903089987 | 5 | train | LigID_4 | CN(C(COCC(N(C1=CC=CC=C1)C)=O)=O)C2=CC=CC=C2 | Eu | chloroform
233 | 200 | 10 | 0 | 119.37 | 1.489 | 334.3 | 209.7 | 1.15 | 8.09 | 1.97 | 0 | 0 | 0 | 0 | 0 | 0 | 0 | 2.17 | 4 | 298 | 0 | 65 | 8 | 1632 | 3503 | 8.23 | 565.8 | 1111.5 | 2113.9 | 112.4 | 2.33 | 1.81 | 1.1 | 0.923 | 73.3 | 2.301029996 | 5 | train | LigID_4 | CN(C(COCC(N(C1=CC=CC=C1)C)=O)=O)C2=CC=CC=C2 | Tb | chloroform
234 | 200 | 10 | 0 | 119.37 | 1.489 | 334.3 | 209.7 | 1.15 | 8.09 | 1.97 | 0 | 0 | 0 | 0 | 0 | 0 | 0 | 2.17 | 4 | 298 | 0 | 66 | 9 | 1685 | 2840 | 8.55 | 573.1 | 1125.9 | 2199.9 | 33.9 | 2.31 | 1.8 | 1.22 | 0.912 | 75.6 | 2.698970004 | 5 | train | LigID_4 | CN(C(COCC(N(C1=CC=CC=C1)C)=O)=O)C2=CC=CC=C2 | Dy | chloroform
235 | 200 | 10 | 0 | 119.37 | 1.489 | 334.3 | 209.7 | 1.15 | 8.09 | 1.97 | 0 | 0 | 0 | 0 | 0 | 0 | 0 | 2.17 | 4 | 298 | 0 | 67 | 10 | 1745 | 2973 | 8.8 | 580.9 | 1138.5 | 2203.7 | 32.6 | 2.3 | 1.79 | 1.23 | 0.901 | 75 | 2.903089987 | 5 | train | LigID_4 | CN(C(COCC(N(C1=CC=CC=C1)C)=O)=O)C2=CC=CC=C2 | Ho | chloroform
236 | 200 | 10 | 0 | 119.37 | 1.489 | 334.3 | 209.7 | 1.15 | 8.09 | 1.97 | 0 | 0 | 0 | 0 | 0 | 0 | 0 | 2.17 | 4 | 298 | 0 | 68 | 12 | 1802 | 3141 | 9.07 | 589.3 | 1151.1 | 2194.1 | 30.1 | 2.29 | 1.77 | 1.24 | 0.89 | 73.2 | 3 | 5 | train | LigID_4 | CN(C(COCC(N(C1=CC=CC=C1)C)=O)=O)C2=CC=CC=C2 | Er | chloroform
237 | 200 | 10 | 0 | 119.37 | 1.489 | 334.3 | 209.7 | 1.15 | 8.09 | 1.97 | 0 | 0 | 0 | 0 | 0 | 0 | 0 | 2.17 | 4 | 298 | 0 | 70 | 13 | 1097 | 1469 | 6.9 | 603.4 | 1174.8 | 2416.9 | -1.9 | 2.26 | 1.78 | 1.1 | 0.868 | 59.8 | 3.041392685 | 5 | train | LigID_4 | CN(C(COCC(N(C1=CC=CC=C1)C)=O)=O)C2=CC=CC=C2 | Yb | chloroform
238 | 300 | 10 | 0 | 170.34 | 0.7495 | 489 | 263.5 | 0.07 | 0.004 | 6.82 | 0 | 0 | 0 | 0 | 0 | 0 | 0 | 2.17 | 1 | 298 | 40 | 57 | 0 | 1193 | 3737 | 6.16 | 538.1 | 1067 | 1850.3 | 48 | 1.87 | 2.08 | 1.1 | 1.03 | 56.9 | -0.698970004 | 6 | train | LigID_13 | OP(OCCCCCC)(OCCCCCC)=O | La | n-dodecane
239 | 300 | 10 | 0 | 170.34 | 0.7495 | 489 | 263.5 | 0.07 | 0.004 | 6.82 | 0 | 0 | 0 | 0 | 0 | 0 | 0 | 2.17 | 1 | 298 | 40 | 58 | 1 | 1072 | 3716 | 6.77 | 534.4 | 1046.9 | 1948.8 | 55 | 2.42 | 1.84 | 1.12 | 1.02 | 72 | -0.744727495 | 6 | train | LigID_13 | OP(OCCCCCC)(OCCCCCC)=O | Ce | n-dodecane
240 | 300 | 10 | 0 | 170.34 | 0.7495 | 489 | 263.5 | 0.07 | 0.004 | 6.82 | 0 | 0 | 0 | 0 | 0 | 0 | 0 | 2.17 | 1 | 298 | 40 | 59 | 2 | 1204 | 3793 | 6.77 | 528.1 | 1017.9 | 2086.4 | 92.8 | 2.4 | 1.9 | 1.13 | 0.99 | 73.9 | -0.698970004 | 6 | train | LigID_13 | OP(OCCCCCC)(OCCCCCC)=O | Pr | n-dodecane
241 | 300 | 10 | 0 | 170.34 | 0.7495 | 489 | 263.5 | 0.07 | 0.004 | 6.82 | 0 | 0 | 0 | 0 | 0 | 0 | 0 | 2.17 | 1 | 298 | 40 | 60 | 3 | 1289 | 3347 | 7.01 | 533.1 | 1034.3 | 2132.3 | 184.9 | 2.39 | 1.88 | 1.14 | 0.983 | 71.1 | -0.397940009 | 6 | train | LigID_13 | OP(OCCCCCC)(OCCCCCC)=O | Nd | n-dodecane
242 | 300 | 10 | 0 | 170.34 | 0.7495 | 489 | 263.5 | 0.07 | 0.004 | 6.82 | 0 | 0 | 0 | 0 | 0 | 0 | 0 | 2.17 | 1 | 298 | 40 | 62 | 5 | 1345 | 2067 | 7.52 | 544.5 | 1068.1 | 2257.8 | 15.6 | 2.36 | 1.85 | 1.17 | 0.958 | 69.5 | 0 | 6 | train | LigID_13 | OP(OCCCCCC)(OCCCCCC)=O | Sm | n-dodecane
243 | 300 | 10 | 0 | 170.34 | 0.7495 | 489 | 263.5 | 0.07 | 0.004 | 6.82 | 0 | 0 | 0 | 0 | 0 | 0 | 0 | 2.17 | 1 | 298 | 40 | 63 | 6 | 1095 | 1802 | 5.24 | 547.1 | 1085.4 | 2404.4 | 11.2 | 2.35 | 1.83 | 1.2 | 0.947 | 77.8 | 0.342422681 | 6 | train | LigID_13 | OP(OCCCCCC)(OCCCCCC)=O | Eu | n-dodecane
244 | 300 | 10 | 0 | 170.34 | 0.7495 | 489 | 263.5 | 0.07 | 0.004 | 6.82 | 0 | 0 | 0 | 0 | 0 | 0 | 0 | 2.17 | 1 | 298 | 40 | 64 | 7 | 1586 | 3546 | 7.9 | 593.4 | 1166.5 | 1990.5 | 13.2 | 2.34 | 1.82 | 1.2 | 0.938 | 67.9 | 0.301029996 | 6 | train | LigID_13 | OP(OCCCCCC)(OCCCCCC)=O | Gd | n-dodecane
245 | 300 | 10 | 0 | 170.34 | 0.7495 | 489 | 263.5 | 0.07 | 0.004 | 6.82 | 0 | 0 | 0 | 0 | 0 | 0 | 0 | 2.17 | 1 | 298 | 40 | 65 | 8 | 1632 | 3503 | 8.23 | 565.8 | 1111.5 | 2113.9 | 112.4 | 2.33 | 1.81 | 1.1 | 0.923 | 73.3 | 1 | 6 | train | LigID_13 | OP(OCCCCCC)(OCCCCCC)=O | Tb | n-dodecane
246 | 300 | 10 | 0 | 170.34 | 0.7495 | 489 | 263.5 | 0.07 | 0.004 | 6.82 | 0 | 0 | 0 | 0 | 0 | 0 | 0 | 2.17 | 1 | 298 | 40 | 66 | 9 | 1685 | 2840 | 8.55 | 573.1 | 1125.9 | 2199.9 | 33.9 | 2.31 | 1.8 | 1.22 | 0.912 | 75.6 | 1.698970004 | 6 | train | LigID_13 | OP(OCCCCCC)(OCCCCCC)=O | Dy | n-dodecane
247 | 300 | 10 | 0 | 170.34 | 0.7495 | 489 | 263.5 | 0.07 | 0.004 | 6.82 | 0 | 0 | 0 | 0 | 0 | 0 | 0 | 2.17 | 1 | 298 | 40 | 67 | 10 | 1745 | 2973 | 8.8 | 580.9 | 1138.5 | 2203.7 | 32.6 | 2.3 | 1.79 | 1.23 | 0.901 | 75 | 1.954242509 | 6 | train | LigID_13 | OP(OCCCCCC)(OCCCCCC)=O | Ho | n-dodecane
248 | 700 | 10 | 0 | 170.34 | 0.7495 | 489 | 263.5 | 0.07 | 0.004 | 6.82 | 0 | 0 | 0 | 0 | 0 | 0 | 0 | 2.17 | 1 | 298 | 40 | 57 | 0 | 1193 | 3737 | 6.16 | 538.1 | 1067 | 1850.3 | 48 | 1.87 | 2.08 | 1.1 | 1.03 | 56.9 | 0.903089987 | 6 | train | LigID_14 | CN(CCCCCCCC)C(C(CCOCCCCCC)C(N(CCCCCCCC)C)=O)=O | La | n-dodecane
249 | 700 | 10 | 0 | 170.34 | 0.7495 | 489 | 263.5 | 0.07 | 0.004 | 6.82 | 0 | 0 | 0 | 0 | 0 | 0 | 0 | 2.17 | 1 | 298 | 40 | 58 | 1 | 1072 | 3716 | 6.77 | 534.4 | 1046.9 | 1948.8 | 55 | 2.42 | 1.84 | 1.12 | 1.02 | 72 | 0.892094603 | 6 | train | LigID_14 | CN(CCCCCCCC)C(C(CCOCCCCCC)C(N(CCCCCCCC)C)=O)=O | Ce | n-dodecane
250 | 700 | 10 | 0 | 170.34 | 0.7495 | 489 | 263.5 | 0.07 | 0.004 | 6.82 | 0 | 0 | 0 | 0 | 0 | 0 | 0 | 2.17 | 1 | 298 | 40 | 59 | 2 | 1204 | 3793 | 6.77 | 528.1 | 1017.9 | 2086.4 | 92.8 | 2.4 | 1.9 | 1.13 | 0.99 | 73.9 | 0.929418926 | 6 | train | LigID_14 | CN(CCCCCCCC)C(C(CCOCCCCCC)C(N(CCCCCCCC)C)=O)=O | Pr | n-dodecane
251 | 700 | 10 | 0 | 170.34 | 0.7495 | 489 | 263.5 | 0.07 | 0.004 | 6.82 | 0 | 0 | 0 | 0 | 0 | 0 | 0 | 2.17 | 1 | 298 | 40 | 60 | 3 | 1289 | 3347 | 7.01 | 533.1 | 1034.3 | 2132.3 | 184.9 | 2.39 | 1.88 | 1.14 | 0.983 | 71.1 | 0.913813852 | 6 | train | LigID_14 | CN(CCCCCCCC)C(C(CCOCCCCCC)C(N(CCCCCCCC)C)=O)=O | Nd | n-dodecane
252 | 700 | 10 | 0 | 170.34 | 0.7495 | 489 | 263.5 | 0.07 | 0.004 | 6.82 | 0 | 0 | 0 | 0 | 0 | 0 | 0 | 2.17 | 1 | 298 | 40 | 62 | 5 | 1345 | 2067 | 7.52 | 544.5 | 1068.1 | 2257.8 | 15.6 | 2.36 | 1.85 | 1.17 | 0.958 | 69.5 | 0.857332496 | 6 | train | LigID_14 | CN(CCCCCCCC)C(C(CCOCCCCCC)C(N(CCCCCCCC)C)=O)=O | Sm | n-dodecane
253 | 700 | 10 | 0 | 170.34 | 0.7495 | 489 | 263.5 | 0.07 | 0.004 | 6.82 | 0 | 0 | 0 | 0 | 0 | 0 | 0 | 2.17 | 1 | 298 | 40 | 63 | 6 | 1095 | 1802 | 5.24 | 547.1 | 1085.4 | 2404.4 | 11.2 | 2.35 | 1.83 | 1.2 | 0.947 | 77.8 | 0.819543936 | 6 | train | LigID_14 | CN(CCCCCCCC)C(C(CCOCCCCCC)C(N(CCCCCCCC)C)=O)=O | Eu | n-dodecane
254 | 700 | 10 | 0 | 170.34 | 0.7495 | 489 | 263.5 | 0.07 | 0.004 | 6.82 | 0 | 0 | 0 | 0 | 0 | 0 | 0 | 2.17 | 1 | 298 | 40 | 64 | 7 | 1586 | 3546 | 7.9 | 593.4 | 1166.5 | 1990.5 | 13.2 | 2.34 | 1.82 | 1.2 | 0.938 | 67.9 | 0.763427994 | 6 | train | LigID_14 | CN(CCCCCCCC)C(C(CCOCCCCCC)C(N(CCCCCCCC)C)=O)=O | Gd | n-dodecane
255 | 700 | 10 | 0 | 170.34 | 0.7495 | 489 | 263.5 | 0.07 | 0.004 | 6.82 | 0 | 0 | 0 | 0 | 0 | 0 | 0 | 2.17 | 1 | 298 | 40 | 65 | 8 | 1632 | 3503 | 8.23 | 565.8 | 1111.5 | 2113.9 | 112.4 | 2.33 | 1.81 | 1.1 | 0.923 | 73.3 | 0.698970004 | 6 | train | LigID_14 | CN(CCCCCCCC)C(C(CCOCCCCCC)C(N(CCCCCCCC)C)=O)=O | Tb | n-dodecane
256 | 700 | 10 | 0 | 170.34 | 0.7495 | 489 | 263.5 | 0.07 | 0.004 | 6.82 | 0 | 0 | 0 | 0 | 0 | 0 | 0 | 2.17 | 1 | 298 | 40 | 66 | 9 | 1685 | 2840 | 8.55 | 573.1 | 1125.9 | 2199.9 | 33.9 | 2.31 | 1.8 | 1.22 | 0.912 | 75.6 | 0.72427587 | 6 | train | LigID_14 | CN(CCCCCCCC)C(C(CCOCCCCCC)C(N(CCCCCCCC)C)=O)=O | Dy | n-dodecane
257 | 700 | 10 | 0 | 170.34 | 0.7495 | 489 | 263.5 | 0.07 | 0.004 | 6.82 | 0 | 0 | 0 | 0 | 0 | 0 | 0 | 2.17 | 1 | 298 | 40 | 67 | 10 | 1745 | 2973 | 8.8 | 580.9 | 1138.5 | 2203.7 | 32.6 | 2.3 | 1.79 | 1.23 | 0.901 | 75 | 0.681241237 | 6 | train | LigID_14 | CN(CCCCCCCC)C(C(CCOCCCCCC)C(N(CCCCCCCC)C)=O)=O | Ho | n-dodecane
258 | 700 | 10 | 0 | 170.34 | 0.7495 | 489 | 263.5 | 0.07 | 0.004 | 6.82 | 0 | 0 | 0 | 0 | 0 | 0 | 0 | 2.17 | 1 | 298 | 40 | 68 | 12 | 1802 | 3141 | 9.07 | 589.3 | 1151.1 | 2194.1 | 30.1 | 2.29 | 1.77 | 1.24 | 0.89 | 73.2 | 0.544068044 | 6 | train | LigID_14 | CN(CCCCCCCC)C(C(CCOCCCCCC)C(N(CCCCCCCC)C)=O)=O | Er | n-dodecane
259 | 700 | 10 | 0 | 170.34 | 0.7495 | 489 | 263.5 | 0.07 | 0.004 | 6.82 | 0 | 0 | 0 | 0 | 0 | 0 | 0 | 2.17 | 1 | 298 | 40 | 69 | 12 | 1818 | 2223 | 9.32 | 596.7 | 1162.7 | 2284.8 | 99.3 | 2.27 | 1.77 | 1.25 | 0.88 | 74 | 0.176091259 | 6 | train | LigID_14 | CN(CCCCCCCC)C(C(CCOCCCCCC)C(N(CCCCCCCC)C)=O)=O | Tm | n-dodecane
260 | 700 | 10 | 0 | 170.34 | 0.7495 | 489 | 263.5 | 0.07 | 0.004 | 6.82 | 0 | 0 | 0 | 0 | 0 | 0 | 0 | 2.17 | 1 | 298 | 40 | 70 | 13 | 1097 | 1469 | 6.9 | 603.4 | 1174.8 | 2416.9 | -1.9 | 2.26 | 1.78 | 1.1 | 0.868 | 59.8 | 0 | 6 | train | LigID_14 | CN(CCCCCCCC)C(C(CCOCCCCCC)C(N(CCCCCCCC)C)=O)=O | Yb | n-dodecane
261 | 700 | 10 | 0 | 170.34 | 0.7495 | 489 | 263.5 | 0.07 | 0.004 | 6.82 | 0 | 0 | 0 | 0 | 0 | 0 | 0 | 2.17 | 1 | 298 | 40 | 71 | 14 | 1936 | 3675 | 9.84 | 523.5 | 1341.1 | 2022.3 | 32.8 | 2.24 | 1.74 | 1 | 0.861 | 51 | -0.22184875 | 6 | train | LigID_14 | CN(CCCCCCCC)C(C(CCOCCCCCC)C(N(CCCCCCCC)C)=O)=O | Lu | n-dodecane
262 | 100 | 10 | 0 | 170.34 | 0.7495 | 489 | 263.5 | 0.07 | 0.004 | 6.82 | 0 | 0 | 0 | 0 | 0 | 0 | 0 | 2.17 | 1 | 298 | 2 | 57 | 0 | 1193 | 3737 | 6.16 | 538.1 | 1067 | 1850.3 | 48 | 1.87 | 2.08 | 1.1 | 1.03 | 56.9 | 1.716003344 | 7 | train | LigID_15 | CCCCCCCCCCN(CCCCCCCCCC)C(=O)COCC(=O)N(CCCCCC)CCCCCC | La | n-dodecane
263 | 100 | 10 | 0 | 170.34 | 0.7495 | 489 | 263.5 | 0.07 | 0.004 | 6.82 | 0 | 0 | 0 | 0 | 0 | 0 | 0 | 2.17 | 1 | 298 | 2 | 58 | 1 | 1072 | 3716 | 6.77 | 534.4 | 1046.9 | 1948.8 | 55 | 2.42 | 1.84 | 1.12 | 1.02 | 72 | 1.73239376 | 7 | train | LigID_15 | CCCCCCCCCCN(CCCCCCCCCC)C(=O)COCC(=O)N(CCCCCC)CCCCCC | Ce | n-dodecane
264 | 100 | 10 | 0 | 170.34 | 0.7495 | 489 | 263.5 | 0.07 | 0.004 | 6.82 | 0 | 0 | 0 | 0 | 0 | 0 | 0 | 2.17 | 1 | 298 | 2 | 59 | 2 | 1204 | 3793 | 6.77 | 528.1 | 1017.9 | 2086.4 | 92.8 | 2.4 | 1.9 | 1.13 | 0.99 | 73.9 | 1.792391689 | 7 | train | LigID_15 | CCCCCCCCCCN(CCCCCCCCCC)C(=O)COCC(=O)N(CCCCCC)CCCCCC | Pr | n-dodecane
265 | 100 | 10 | 0 | 170.34 | 0.7495 | 489 | 263.5 | 0.07 | 0.004 | 6.82 | 0 | 0 | 0 | 0 | 0 | 0 | 0 | 2.17 | 1 | 298 | 2 | 60 | 3 | 1289 | 3347 | 7.01 | 533.1 | 1034.3 | 2132.3 | 184.9 | 2.39 | 1.88 | 1.14 | 0.983 | 71.1 | 1.84509804 | 7 | train | LigID_15 | CCCCCCCCCCN(CCCCCCCCCC)C(=O)COCC(=O)N(CCCCCC)CCCCCC | Nd | n-dodecane
266 | 100 | 10 | 0 | 170.34 | 0.7495 | 489 | 263.5 | 0.07 | 0.004 | 6.82 | 0 | 0 | 0 | 0 | 0 | 0 | 0 | 2.17 | 1 | 298 | 2 | 62 | 5 | 1345 | 2067 | 7.52 | 544.5 | 1068.1 | 2257.8 | 15.6 | 2.36 | 1.85 | 1.17 | 0.958 | 69.5 | 1.929418926 | 7 | train | LigID_15 | CCCCCCCCCCN(CCCCCCCCCC)C(=O)COCC(=O)N(CCCCCC)CCCCCC | Sm | n-dodecane
267 | 100 | 10 | 0 | 170.34 | 0.7495 | 489 | 263.5 | 0.07 | 0.004 | 6.82 | 0 | 0 | 0 | 0 | 0 | 0 | 0 | 2.17 | 1 | 298 | 2 | 64 | 7 | 1586 | 3546 | 7.9 | 593.4 | 1166.5 | 1990.5 | 13.2 | 2.34 | 1.82 | 1.2 | 0.938 | 67.9 | 2.041392685 | 7 | train | LigID_15 | CCCCCCCCCCN(CCCCCCCCCC)C(=O)COCC(=O)N(CCCCCC)CCCCCC | Gd | n-dodecane
268 | 100 | 10 | 0 | 170.34 | 0.7495 | 489 | 263.5 | 0.07 | 0.004 | 6.82 | 0 | 0 | 0 | 0 | 0 | 0 | 0 | 2.17 | 1 | 298 | 2 | 65 | 8 | 1632 | 3503 | 8.23 | 565.8 | 1111.5 | 2113.9 | 112.4 | 2.33 | 1.81 | 1.1 | 0.923 | 73.3 | 2.096910013 | 7 | train | LigID_15 | CCCCCCCCCCN(CCCCCCCCCC)C(=O)COCC(=O)N(CCCCCC)CCCCCC | Tb | n-dodecane
269 | 100 | 10 | 0 | 170.34 | 0.7495 | 489 | 263.5 | 0.07 | 0.004 | 6.82 | 0 | 0 | 0 | 0 | 0 | 0 | 0 | 2.17 | 1 | 298 | 2 | 66 | 9 | 1685 | 2840 | 8.55 | 573.1 | 1125.9 | 2199.9 | 33.9 | 2.31 | 1.8 | 1.22 | 0.912 | 75.6 | 2.176091259 | 7 | train | LigID_15 | CCCCCCCCCCN(CCCCCCCCCC)C(=O)COCC(=O)N(CCCCCC)CCCCCC | Dy | n-dodecane
270 | 100 | 10 | 0 | 170.34 | 0.7495 | 489 | 263.5 | 0.07 | 0.004 | 6.82 | 0 | 0 | 0 | 0 | 0 | 0 | 0 | 2.17 | 1 | 298 | 2 | 67 | 10 | 1745 | 2973 | 8.8 | 580.9 | 1138.5 | 2203.7 | 32.6 | 2.3 | 1.79 | 1.23 | 0.901 | 75 | 2.217483944 | 7 | train | LigID_15 | CCCCCCCCCCN(CCCCCCCCCC)C(=O)COCC(=O)N(CCCCCC)CCCCCC | Ho | n-dodecane
271 | 100 | 10 | 0 | 170.34 | 0.7495 | 489 | 263.5 | 0.07 | 0.004 | 6.82 | 0 | 0 | 0 | 0 | 0 | 0 | 0 | 2.17 | 1 | 298 | 2 | 69 | 12 | 1818 | 2223 | 9.32 | 596.7 | 1162.7 | 2284.8 | 99.3 | 2.27 | 1.77 | 1.25 | 0.88 | 74 | 2.243038049 | 7 | train | LigID_15 | CCCCCCCCCCN(CCCCCCCCCC)C(=O)COCC(=O)N(CCCCCC)CCCCCC | Tm | n-dodecane
272 | 100 | 10 | 0 | 170.34 | 0.7495 | 489 | 263.5 | 0.07 | 0.004 | 6.82 | 0 | 0 | 0 | 0 | 0 | 0 | 0 | 2.17 | 1 | 298 | 2 | 70 | 13 | 1097 | 1469 | 6.9 | 603.4 | 1174.8 | 2416.9 | -1.9 | 2.26 | 1.78 | 1.1 | 0.868 | 59.8 | 2.247973266 | 7 | train | LigID_15 | CCCCCCCCCCN(CCCCCCCCCC)C(=O)COCC(=O)N(CCCCCC)CCCCCC | Yb | n-dodecane
273 | 100 | 10 | 0 | 170.34 | 0.7495 | 489 | 263.5 | 0.07 | 0.004 | 6.82 | 0 | 0 | 0 | 0 | 0 | 0 | 0 | 2.17 | 1 | 298 | 2 | 71 | 14 | 1936 | 3675 | 9.84 | 523.5 | 1341.1 | 2022.3 | 32.8 | 2.24 | 1.74 | 1 | 0.861 | 51 | 2.255272505 | 7 | train | LigID_15 | CCCCCCCCCCN(CCCCCCCCCC)C(=O)COCC(=O)N(CCCCCC)CCCCCC | Lu | n-dodecane
274 | 100 | 10 | 0 | 170.34 | 0.7495 | 489 | 263.5 | 0.07 | 0.004 | 6.82 | 0 | 0 | 0 | 0 | 0 | 0 | 0 | 2.17 | 3 | 298 | 2 | 60 | 3 | 1289 | 3347 | 7.01 | 533.1 | 1034.3 | 2132.3 | 184.9 | 2.39 | 1.88 | 1.14 | 0.983 | 71.1 | 2.342422681 | 7 | train | LigID_15 | CCCCCCCCCCN(CCCCCCCCCC)C(=O)COCC(=O)N(CCCCCC)CCCCCC | Nd | n-dodecane
275 | 100 | 10 | 0 | 170.34 | 0.7495 | 489 | 263.5 | 0.07 | 0.004 | 6.82 | 0 | 0 | 0 | 0 | 0 | 0 | 0 | 2.17 | 3 | 298 | 2 | 64 | 7 | 1586 | 3546 | 7.9 | 593.4 | 1166.5 | 1990.5 | 13.2 | 2.34 | 1.82 | 1.2 | 0.938 | 67.9 | 2.505149978 | 7 | train | LigID_15 | CCCCCCCCCCN(CCCCCCCCCC)C(=O)COCC(=O)N(CCCCCC)CCCCCC | Gd | n-dodecane
276 | 100 | 10 | 0 | 170.34 | 0.7495 | 489 | 263.5 | 0.07 | 0.004 | 6.82 | 0 | 0 | 0 | 0 | 0 | 0 | 0 | 2.17 | 3 | 298 | 2 | 66 | 9 | 1685 | 2840 | 8.55 | 573.1 | 1125.9 | 2199.9 | 33.9 | 2.31 | 1.8 | 1.22 | 0.912 | 75.6 | 2.602059991 | 7 | train | LigID_15 | CCCCCCCCCCN(CCCCCCCCCC)C(=O)COCC(=O)N(CCCCCC)CCCCCC | Dy | n-dodecane
277 | 100 | 10 | 0 | 170.34 | 0.7495 | 489 | 263.5 | 0.07 | 0.004 | 6.82 | 0 | 0 | 0 | 0 | 0 | 0 | 0 | 2.17 | 3 | 298 | 2 | 67 | 10 | 1745 | 2973 | 8.8 | 580.9 | 1138.5 | 2203.7 | 32.6 | 2.3 | 1.79 | 1.23 | 0.901 | 75 | 2.643452676 | 7 | train | LigID_15 | CCCCCCCCCCN(CCCCCCCCCC)C(=O)COCC(=O)N(CCCCCC)CCCCCC | Ho | n-dodecane
278 | 100 | 10 | 0 | 170.34 | 0.7495 | 489 | 263.5 | 0.07 | 0.004 | 6.82 | 0 | 0 | 0 | 0 | 0 | 0 | 0 | 2.17 | 3 | 298 | 2 | 68 | 12 | 1802 | 3141 | 9.07 | 589.3 | 1151.1 | 2194.1 | 30.1 | 2.29 | 1.77 | 1.24 | 0.89 | 73.2 | 2.672097858 | 7 | train | LigID_15 | CCCCCCCCCCN(CCCCCCCCCC)C(=O)COCC(=O)N(CCCCCC)CCCCCC | Er | n-dodecane
279 | 100 | 10 | 0 | 170.34 | 0.7495 | 489 | 263.5 | 0.07 | 0.004 | 6.82 | 0 | 0 | 0 | 0 | 0 | 0 | 0 | 2.17 | 5 | 298 | 2 | 60 | 3 | 1289 | 3347 | 7.01 | 533.1 | 1034.3 | 2132.3 | 184.9 | 2.39 | 1.88 | 1.14 | 0.983 | 71.1 | 2.397940009 | 7 | train | LigID_15 | CCCCCCCCCCN(CCCCCCCCCC)C(=O)COCC(=O)N(CCCCCC)CCCCCC | Nd | n-dodecane
280 | 100 | 10 | 0 | 170.34 | 0.7495 | 489 | 263.5 | 0.07 | 0.004 | 6.82 | 0 | 0 | 0 | 0 | 0 | 0 | 0 | 2.17 | 5 | 298 | 2 | 62 | 5 | 1345 | 2067 | 7.52 | 544.5 | 1068.1 | 2257.8 | 15.6 | 2.36 | 1.85 | 1.17 | 0.958 | 69.5 | 2.477121255 | 7 | train | LigID_15 | CCCCCCCCCCN(CCCCCCCCCC)C(=O)COCC(=O)N(CCCCCC)CCCCCC | Sm | n-dodecane
281 | 100 | 10 | 0 | 170.34 | 0.7495 | 489 | 263.5 | 0.07 | 0.004 | 6.82 | 0 | 0 | 0 | 0 | 0 | 0 | 0 | 2.17 | 5 | 298 | 2 | 64 | 7 | 1586 | 3546 | 7.9 | 593.4 | 1166.5 | 1990.5 | 13.2 | 2.34 | 1.82 | 1.2 | 0.938 | 67.9 | 2.544068044 | 7 | train | LigID_15 | CCCCCCCCCCN(CCCCCCCCCC)C(=O)COCC(=O)N(CCCCCC)CCCCCC | Gd | n-dodecane
282 | 100 | 10 | 0 | 170.34 | 0.7495 | 489 | 263.5 | 0.07 | 0.004 | 6.82 | 0 | 0 | 0 | 0 | 0 | 0 | 0 | 2.17 | 5 | 298 | 2 | 67 | 10 | 1745 | 2973 | 8.8 | 580.9 | 1138.5 | 2203.7 | 32.6 | 2.3 | 1.79 | 1.23 | 0.901 | 75 | 2.662757832 | 7 | train | LigID_15 | CCCCCCCCCCN(CCCCCCCCCC)C(=O)COCC(=O)N(CCCCCC)CCCCCC | Ho | n-dodecane
283 | 100 | 10 | 0 | 170.34 | 0.7495 | 489 | 263.5 | 0.07 | 0.004 | 6.82 | 0 | 0 | 0 | 0 | 0 | 0 | 0 | 2.17 | 5 | 298 | 2 | 68 | 12 | 1802 | 3141 | 9.07 | 589.3 | 1151.1 | 2194.1 | 30.1 | 2.29 | 1.77 | 1.24 | 0.89 | 73.2 | 2.681241237 | 7 | train | LigID_15 | CCCCCCCCCCN(CCCCCCCCCC)C(=O)COCC(=O)N(CCCCCC)CCCCCC | Er | n-dodecane
284 | 100 | 10 | 0 | 170.34 | 0.7495 | 489 | 263.5 | 0.07 | 0.004 | 6.82 | 0 | 0 | 0 | 0 | 0 | 0 | 0 | 1.05 | 3 | 298 | 2 | 62 | 5 | 1345 | 2067 | 7.52 | 544.5 | 1068.1 | 2257.8 | 15.6 | 2.36 | 1.85 | 1.17 | 0.958 | 69.5 | 2.041392685 | 7 | train | LigID_15 | CCCCCCCCCCN(CCCCCCCCCC)C(=O)COCC(=O)N(CCCCCC)CCCCCC | Sm | n-dodecane
285 | 100 | 10 | 0 | 170.34 | 0.7495 | 489 | 263.5 | 0.07 | 0.004 | 6.82 | 0 | 0 | 0 | 0 | 0 | 0 | 0 | 1.05 | 3 | 298 | 2 | 64 | 7 | 1586 | 3546 | 7.9 | 593.4 | 1166.5 | 1990.5 | 13.2 | 2.34 | 1.82 | 1.2 | 0.938 | 67.9 | 2.278753601 | 7 | train | LigID_15 | CCCCCCCCCCN(CCCCCCCCCC)C(=O)COCC(=O)N(CCCCCC)CCCCCC | Gd | n-dodecane
286 | 100 | 10 | 0 | 170.34 | 0.7495 | 489 | 263.5 | 0.07 | 0.004 | 6.82 | 0 | 0 | 0 | 0 | 0 | 0 | 0 | 1.05 | 3 | 298 | 2 | 66 | 9 | 1685 | 2840 | 8.55 | 573.1 | 1125.9 | 2199.9 | 33.9 | 2.31 | 1.8 | 1.22 | 0.912 | 75.6 | 2.322219295 | 7 | train | LigID_15 | CCCCCCCCCCN(CCCCCCCCCC)C(=O)COCC(=O)N(CCCCCC)CCCCCC | Dy | n-dodecane
287 | 100 | 10 | 0 | 170.34 | 0.7495 | 489 | 263.5 | 0.07 | 0.004 | 6.82 | 0 | 0 | 0 | 0 | 0 | 0 | 0 | 1.05 | 3 | 298 | 2 | 67 | 10 | 1745 | 2973 | 8.8 | 580.9 | 1138.5 | 2203.7 | 32.6 | 2.3 | 1.79 | 1.23 | 0.901 | 75 | 2.397940009 | 7 | train | LigID_15 | CCCCCCCCCCN(CCCCCCCCCC)C(=O)COCC(=O)N(CCCCCC)CCCCCC | Ho | n-dodecane
288 | 100 | 10 | 0 | 170.34 | 0.7495 | 489 | 263.5 | 0.07 | 0.004 | 6.82 | 0 | 0 | 0 | 0 | 0 | 0 | 0 | 1.05 | 3 | 298 | 2 | 68 | 12 | 1802 | 3141 | 9.07 | 589.3 | 1151.1 | 2194.1 | 30.1 | 2.29 | 1.77 | 1.24 | 0.89 | 73.2 | 2.447158031 | 7 | train | LigID_15 | CCCCCCCCCCN(CCCCCCCCCC)C(=O)COCC(=O)N(CCCCCC)CCCCCC | Er | n-dodecane
289 | 100 | 10 | 0 | 170.34 | 0.7495 | 489 | 263.5 | 0.07 | 0.004 | 6.82 | 0 | 0 | 0 | 0 | 0 | 0 | 0 | 1.05 | 5 | 298 | 2 | 60 | 3 | 1289 | 3347 | 7.01 | 533.1 | 1034.3 | 2132.3 | 184.9 | 2.39 | 1.88 | 1.14 | 0.983 | 71.1 | 2.255272505 | 7 | train | LigID_15 | CCCCCCCCCCN(CCCCCCCCCC)C(=O)COCC(=O)N(CCCCCC)CCCCCC | Nd | n-dodecane
290 | 100 | 10 | 0 | 170.34 | 0.7495 | 489 | 263.5 | 0.07 | 0.004 | 6.82 | 0 | 0 | 0 | 0 | 0 | 0 | 0 | 1.05 | 5 | 298 | 2 | 62 | 5 | 1345 | 2067 | 7.52 | 544.5 | 1068.1 | 2257.8 | 15.6 | 2.36 | 1.85 | 1.17 | 0.958 | 69.5 | 2.477121255 | 7 | train | LigID_15 | CCCCCCCCCCN(CCCCCCCCCC)C(=O)COCC(=O)N(CCCCCC)CCCCCC | Sm | n-dodecane
291 | 100 | 10 | 0 | 170.34 | 0.7495 | 489 | 263.5 | 0.07 | 0.004 | 6.82 | 0 | 0 | 0 | 0 | 0 | 0 | 0 | 1.05 | 5 | 298 | 2 | 64 | 7 | 1586 | 3546 | 7.9 | 593.4 | 1166.5 | 1990.5 | 13.2 | 2.34 | 1.82 | 1.2 | 0.938 | 67.9 | 2.591064607 | 7 | train | LigID_15 | CCCCCCCCCCN(CCCCCCCCCC)C(=O)COCC(=O)N(CCCCCC)CCCCCC | Gd | n-dodecane
292 | 100 | 10 | 0 | 170.34 | 0.7495 | 489 | 263.5 | 0.07 | 0.004 | 6.82 | 0 | 0 | 0 | 0 | 0 | 0 | 0 | 1.05 | 5 | 298 | 2 | 66 | 9 | 1685 | 2840 | 8.55 | 573.1 | 1125.9 | 2199.9 | 33.9 | 2.31 | 1.8 | 1.22 | 0.912 | 75.6 | 2.602059991 | 7 | train | LigID_15 | CCCCCCCCCCN(CCCCCCCCCC)C(=O)COCC(=O)N(CCCCCC)CCCCCC | Dy | n-dodecane
293 | 100 | 10 | 0 | 170.34 | 0.7495 | 489 | 263.5 | 0.07 | 0.004 | 6.82 | 0 | 0 | 0 | 0 | 0 | 0 | 0 | 1.05 | 5 | 298 | 2 | 67 | 10 | 1745 | 2973 | 8.8 | 580.9 | 1138.5 | 2203.7 | 32.6 | 2.3 | 1.79 | 1.23 | 0.901 | 75 | 2.653212514 | 7 | train | LigID_15 | CCCCCCCCCCN(CCCCCCCCCC)C(=O)COCC(=O)N(CCCCCC)CCCCCC | Ho | n-dodecane
294 | 100 | 10 | 0 | 170.34 | 0.7495 | 489 | 263.5 | 0.07 | 0.004 | 6.82 | 0 | 0 | 0 | 0 | 0 | 0 | 0 | 1.05 | 5 | 298 | 2 | 68 | 12 | 1802 | 3141 | 9.07 | 589.3 | 1151.1 | 2194.1 | 30.1 | 2.29 | 1.77 | 1.24 | 0.89 | 73.2 | 2.681241237 | 7 | train | LigID_15 | CCCCCCCCCCN(CCCCCCCCCC)C(=O)COCC(=O)N(CCCCCC)CCCCCC | Er | n-dodecane
295 | 100 | 10 | 0 | 170.34 | 0.7495 | 489 | 263.5 | 0.07 | 0.004 | 6.82 | 0 | 0 | 0 | 0 | 0 | 0 | 0 | 1.05 | 7 | 298 | 2 | 60 | 3 | 1289 | 3347 | 7.01 | 533.1 | 1034.3 | 2132.3 | 184.9 | 2.39 | 1.88 | 1.14 | 0.983 | 71.1 | 2.462397998 | 7 | train | LigID_15 | CCCCCCCCCCN(CCCCCCCCCC)C(=O)COCC(=O)N(CCCCCC)CCCCCC | Nd | n-dodecane
296 | 100 | 10 | 0 | 170.34 | 0.7495 | 489 | 263.5 | 0.07 | 0.004 | 6.82 | 0 | 0 | 0 | 0 | 0 | 0 | 0 | 1.05 | 7 | 298 | 2 | 62 | 5 | 1345 | 2067 | 7.52 | 544.5 | 1068.1 | 2257.8 | 15.6 | 2.36 | 1.85 | 1.17 | 0.958 | 69.5 | 2.612783857 | 7 | train | LigID_15 | CCCCCCCCCCN(CCCCCCCCCC)C(=O)COCC(=O)N(CCCCCC)CCCCCC | Sm | n-dodecane
297 | 100 | 10 | 0 | 170.34 | 0.7495 | 489 | 263.5 | 0.07 | 0.004 | 6.82 | 0 | 0 | 0 | 0 | 0 | 0 | 0 | 1.05 | 7 | 298 | 2 | 64 | 7 | 1586 | 3546 | 7.9 | 593.4 | 1166.5 | 1990.5 | 13.2 | 2.34 | 1.82 | 1.2 | 0.938 | 67.9 | 2.643452676 | 7 | train | LigID_15 | CCCCCCCCCCN(CCCCCCCCCC)C(=O)COCC(=O)N(CCCCCC)CCCCCC | Gd | n-dodecane
298 | 100 | 10 | 0 | 170.34 | 0.7495 | 489 | 263.5 | 0.07 | 0.004 | 6.82 | 0 | 0 | 0 | 0 | 0 | 0 | 0 | 1.05 | 7 | 298 | 2 | 66 | 9 | 1685 | 2840 | 8.55 | 573.1 | 1125.9 | 2199.9 | 33.9 | 2.31 | 1.8 | 1.22 | 0.912 | 75.6 | 2.681241237 | 7 | train | LigID_15 | CCCCCCCCCCN(CCCCCCCCCC)C(=O)COCC(=O)N(CCCCCC)CCCCCC | Dy | n-dodecane
299 | 100 | 10 | 0 | 170.34 | 0.7495 | 489 | 263.5 | 0.07 | 0.004 | 6.82 | 0 | 0 | 0 | 0 | 0 | 0 | 0 | 1.05 | 7 | 298 | 2 | 67 | 10 | 1745 | 2973 | 8.8 | 580.9 | 1138.5 | 2203.7 | 32.6 | 2.3 | 1.79 | 1.23 | 0.901 | 75 | 2.763427994 | 7 | train | LigID_15 | CCCCCCCCCCN(CCCCCCCCCC)C(=O)COCC(=O)N(CCCCCC)CCCCCC | Ho | n-dodecane
300 | 100 | 10 | 0 | 170.34 | 0.7495 | 489 | 263.5 | 0.07 | 0.004 | 6.82 | 0 | 0 | 0 | 0 | 0 | 0 | 0 | 1.05 | 7 | 298 | 2 | 68 | 12 | 1802 | 3141 | 9.07 | 589.3 | 1151.1 | 2194.1 | 30.1 | 2.29 | 1.77 | 1.24 | 0.89 | 73.2 | 2.77815125 | 7 | train | LigID_15 | CCCCCCCCCCN(CCCCCCCCCC)C(=O)COCC(=O)N(CCCCCC)CCCCCC | Er | n-dodecane
301 | 30 | 7 | 3 | 0 | 0 | 0 | 0 | 0 | 0 | 0 | 130.231 | 0.83 | 468 | 257 | 1.68 | 0.3 | 3 | 2.17 | 0.1 | 293 | 0 | 57 | 0 | 1193 | 3737 | 6.16 | 538.1 | 1067 | 1850.3 | 48 | 1.87 | 2.08 | 1.1 | 1.03 | 56.9 | -4 | 8 | train | LigID_16 | CC12C3=NC(C4=NC(C5=NC6=C(C(C7(C)C)CCC67C)N=N5)=CC=C4)=NN=C3C(C2(C)C)CC1 | La | TPH (hydrogenated tetrapropene) | 1-octanol
302 | 30 | 7 | 3 | 0 | 0 | 0 | 0 | 0 | 0 | 0 | 130.231 | 0.83 | 468 | 257 | 1.68 | 0.3 | 3 | 2.17 | 0.1 | 293 | 0 | 58 | 1 | 1072 | 3716 | 6.77 | 534.4 | 1046.9 | 1948.8 | 55 | 2.42 | 1.84 | 1.12 | 1.02 | 72 | -3.301029996 | 8 | train | LigID_16 | CC12C3=NC(C4=NC(C5=NC6=C(C(C7(C)C)CCC67C)N=N5)=CC=C4)=NN=C3C(C2(C)C)CC1 | Ce | TPH (hydrogenated tetrapropene) | 1-octanol
303 | 30 | 7 | 3 | 0 | 0 | 0 | 0 | 0 | 0 | 0 | 130.231 | 0.83 | 468 | 257 | 1.68 | 0.3 | 3 | 2.17 | 0.1 | 293 | 0 | 59 | 2 | 1204 | 3793 | 6.77 | 528.1 | 1017.9 | 2086.4 | 92.8 | 2.4 | 1.9 | 1.13 | 0.99 | 73.9 | -3 | 8 | train | LigID_16 | CC12C3=NC(C4=NC(C5=NC6=C(C(C7(C)C)CCC67C)N=N5)=CC=C4)=NN=C3C(C2(C)C)CC1 | Pr | TPH (hydrogenated tetrapropene) | 1-octanol
304 | 30 | 7 | 3 | 0 | 0 | 0 | 0 | 0 | 0 | 0 | 130.231 | 0.83 | 468 | 257 | 1.68 | 0.3 | 3 | 2.17 | 0.1 | 293 | 0 | 60 | 3 | 1289 | 3347 | 7.01 | 533.1 | 1034.3 | 2132.3 | 184.9 | 2.39 | 1.88 | 1.14 | 0.983 | 71.1 | -2.698970004 | 8 | train | LigID_16 | CC12C3=NC(C4=NC(C5=NC6=C(C(C7(C)C)CCC67C)N=N5)=CC=C4)=NN=C3C(C2(C)C)CC1 | Nd | TPH (hydrogenated tetrapropene) | 1-octanol
305 | 30 | 7 | 3 | 0 | 0 | 0 | 0 | 0 | 0 | 0 | 130.231 | 0.83 | 468 | 257 | 1.68 | 0.3 | 3 | 2.17 | 0.1 | 293 | 0 | 62 | 5 | 1345 | 2067 | 7.52 | 544.5 | 1068.1 | 2257.8 | 15.6 | 2.36 | 1.85 | 1.17 | 0.958 | 69.5 | -1.522878745 | 8 | train | LigID_16 | CC12C3=NC(C4=NC(C5=NC6=C(C(C7(C)C)CCC67C)N=N5)=CC=C4)=NN=C3C(C2(C)C)CC1 | Sm | TPH (hydrogenated tetrapropene) | 1-octanol
306 | 30 | 7 | 3 | 0 | 0 | 0 | 0 | 0 | 0 | 0 | 130.231 | 0.83 | 468 | 257 | 1.68 | 0.3 | 3 | 2.17 | 0.1 | 293 | 0 | 63 | 6 | 1095 | 1802 | 5.24 | 547.1 | 1085.4 | 2404.4 | 11.2 | 2.35 | 1.83 | 1.2 | 0.947 | 77.8 | -1.045757491 | 8 | train | LigID_16 | CC12C3=NC(C4=NC(C5=NC6=C(C(C7(C)C)CCC67C)N=N5)=CC=C4)=NN=C3C(C2(C)C)CC1 | Eu | TPH (hydrogenated tetrapropene) | 1-octanol
307 | 30 | 7 | 3 | 0 | 0 | 0 | 0 | 0 | 0 | 0 | 130.231 | 0.83 | 468 | 257 | 1.68 | 0.3 | 3 | 2.17 | 0.1 | 293 | 0 | 64 | 7 | 1586 | 3546 | 7.9 | 593.4 | 1166.5 | 1990.5 | 13.2 | 2.34 | 1.82 | 1.2 | 0.938 | 67.9 | -0.958607315 | 8 | train | LigID_16 | CC12C3=NC(C4=NC(C5=NC6=C(C(C7(C)C)CCC67C)N=N5)=CC=C4)=NN=C3C(C2(C)C)CC1 | Gd | TPH (hydrogenated tetrapropene) | 1-octanol
308 | 30 | 7 | 3 | 0 | 0 | 0 | 0 | 0 | 0 | 0 | 130.231 | 0.83 | 468 | 257 | 1.68 | 0.3 | 3 | 2.17 | 0.1 | 293 | 0 | 65 | 8 | 1632 | 3503 | 8.23 | 565.8 | 1111.5 | 2113.9 | 112.4 | 2.33 | 1.81 | 1.1 | 0.923 | 73.3 | -0.096910013 | 8 | train | LigID_16 | CC12C3=NC(C4=NC(C5=NC6=C(C(C7(C)C)CCC67C)N=N5)=CC=C4)=NN=C3C(C2(C)C)CC1 | Tb | TPH (hydrogenated tetrapropene) | 1-octanol
309 | 30 | 7 | 3 | 0 | 0 | 0 | 0 | 0 | 0 | 0 | 130.231 | 0.83 | 468 | 257 | 1.68 | 0.3 | 3 | 2.17 | 0.1 | 293 | 0 | 66 | 9 | 1685 | 2840 | 8.55 | 573.1 | 1125.9 | 2199.9 | 33.9 | 2.31 | 1.8 | 1.22 | 0.912 | 75.6 | -0.022276395 | 8 | train | LigID_16 | CC12C3=NC(C4=NC(C5=NC6=C(C(C7(C)C)CCC67C)N=N5)=CC=C4)=NN=C3C(C2(C)C)CC1 | Dy | TPH (hydrogenated tetrapropene) | 1-octanol
310 | 30 | 7 | 3 | 0 | 0 | 0 | 0 | 0 | 0 | 0 | 130.231 | 0.83 | 468 | 257 | 1.68 | 0.3 | 3 | 2.17 | 0.1 | 293 | 0 | 67 | 10 | 1745 | 2973 | 8.8 | 580.9 | 1138.5 | 2203.7 | 32.6 | 2.3 | 1.79 | 1.23 | 0.901 | 75 | 0.021189299 | 8 | train | LigID_16 | CC12C3=NC(C4=NC(C5=NC6=C(C(C7(C)C)CCC67C)N=N5)=CC=C4)=NN=C3C(C2(C)C)CC1 | Ho | TPH (hydrogenated tetrapropene) | 1-octanol
311 | 30 | 7 | 3 | 0 | 0 | 0 | 0 | 0 | 0 | 0 | 130.231 | 0.83 | 468 | 257 | 1.68 | 0.3 | 3 | 2.17 | 0.1 | 293 | 0 | 68 | 12 | 1802 | 3141 | 9.07 | 589.3 | 1151.1 | 2194.1 | 30.1 | 2.29 | 1.77 | 1.24 | 0.89 | 73.2 | 0.008600172 | 8 | train | LigID_16 | CC12C3=NC(C4=NC(C5=NC6=C(C(C7(C)C)CCC67C)N=N5)=CC=C4)=NN=C3C(C2(C)C)CC1 | Er | TPH (hydrogenated tetrapropene) | 1-octanol
312 | 30 | 7 | 3 | 0 | 0 | 0 | 0 | 0 | 0 | 0 | 130.231 | 0.83 | 468 | 257 | 1.68 | 0.3 | 3 | 2.17 | 0.1 | 293 | 0 | 69 | 12 | 1818 | 2223 | 9.32 | 596.7 | 1162.7 | 2284.8 | 99.3 | 2.27 | 1.77 | 1.25 | 0.88 | 74 | -0.036212173 | 8 | train | LigID_16 | CC12C3=NC(C4=NC(C5=NC6=C(C(C7(C)C)CCC67C)N=N5)=CC=C4)=NN=C3C(C2(C)C)CC1 | Tm | TPH (hydrogenated tetrapropene) | 1-octanol
313 | 30 | 7 | 3 | 0 | 0 | 0 | 0 | 0 | 0 | 0 | 130.231 | 0.83 | 468 | 257 | 1.68 | 0.3 | 3 | 2.17 | 0.1 | 293 | 0 | 70 | 13 | 1097 | 1469 | 6.9 | 603.4 | 1174.8 | 2416.9 | -1.9 | 2.26 | 1.78 | 1.1 | 0.868 | 59.8 | -0.124938737 | 8 | train | LigID_16 | CC12C3=NC(C4=NC(C5=NC6=C(C(C7(C)C)CCC67C)N=N5)=CC=C4)=NN=C3C(C2(C)C)CC1 | Yb | TPH (hydrogenated tetrapropene) | 1-octanol
314 | 30 | 7 | 3 | 0 | 0 | 0 | 0 | 0 | 0 | 0 | 130.231 | 0.83 | 468 | 257 | 1.68 | 0.3 | 3 | 2.17 | 0.1 | 293 | 0 | 71 | 14 | 1936 | 3675 | 9.84 | 523.5 | 1341.1 | 2022.3 | 32.8 | 2.24 | 1.74 | 1 | 0.861 | 51 | -0.301029996 | 8 | train | LigID_16 | CC12C3=NC(C4=NC(C5=NC6=C(C(C7(C)C)CCC67C)N=N5)=CC=C4)=NN=C3C(C2(C)C)CC1 | Lu | TPH (hydrogenated tetrapropene) | 1-octanol
315 | 50 | 10 | 0 | 123.11 | 1.199 | 383 | 278.8 | 4.28 | 1.9 | 1.85 | 0 | 0 | 0 | 0 | 0 | 0 | 0 | 2.17 | 3 | 298 | 0.1 | 57 | 0 | 1193 | 3737 | 6.16 | 538.1 | 1067 | 1850.3 | 48 | 1.87 | 2.08 | 1.1 | 1.03 | 56.9 | 0 | 9 | train | LigID_17 | O=C(C1=CC=CC(C2=NC(C(N(C3=CC=CC=C3)CC)=O)=CC=C2)=N1)N(CC)C4=CC=CC=C4 | La | nitrobenzene
316 | 50 | 10 | 0 | 123.11 | 1.199 | 383 | 278.8 | 4.28 | 1.9 | 1.85 | 0 | 0 | 0 | 0 | 0 | 0 | 0 | 2.17 | 3 | 298 | 0.1 | 58 | 1 | 1072 | 3716 | 6.77 | 534.4 | 1046.9 | 1948.8 | 55 | 2.42 | 1.84 | 1.12 | 1.02 | 72 | -0.119186408 | 9 | train | LigID_17 | O=C(C1=CC=CC(C2=NC(C(N(C3=CC=CC=C3)CC)=O)=CC=C2)=N1)N(CC)C4=CC=CC=C4 | Ce | nitrobenzene
317 | 50 | 10 | 0 | 123.11 | 1.199 | 383 | 278.8 | 4.28 | 1.9 | 1.85 | 0 | 0 | 0 | 0 | 0 | 0 | 0 | 2.17 | 3 | 298 | 0.1 | 60 | 3 | 1289 | 3347 | 7.01 | 533.1 | 1034.3 | 2132.3 | 184.9 | 2.39 | 1.88 | 1.14 | 0.983 | 71.1 | -0.107905397 | 9 | train | LigID_17 | O=C(C1=CC=CC(C2=NC(C(N(C3=CC=CC=C3)CC)=O)=CC=C2)=N1)N(CC)C4=CC=CC=C4 | Nd | nitrobenzene
318 | 50 | 10 | 0 | 123.11 | 1.199 | 383 | 278.8 | 4.28 | 1.9 | 1.85 | 0 | 0 | 0 | 0 | 0 | 0 | 0 | 2.17 | 3 | 298 | 0.1 | 62 | 5 | 1345 | 2067 | 7.52 | 544.5 | 1068.1 | 2257.8 | 15.6 | 2.36 | 1.85 | 1.17 | 0.958 | 69.5 | -0.096910013 | 9 | train | LigID_17 | O=C(C1=CC=CC(C2=NC(C(N(C3=CC=CC=C3)CC)=O)=CC=C2)=N1)N(CC)C4=CC=CC=C4 | Sm | nitrobenzene
319 | 50 | 10 | 0 | 123.11 | 1.199 | 383 | 278.8 | 4.28 | 1.9 | 1.85 | 0 | 0 | 0 | 0 | 0 | 0 | 0 | 2.17 | 3 | 298 | 0.1 | 63 | 6 | 1095 | 1802 | 5.24 | 547.1 | 1085.4 | 2404.4 | 11.2 | 2.35 | 1.83 | 1.2 | 0.947 | 77.8 | -0.207608311 | 9 | train | LigID_17 | O=C(C1=CC=CC(C2=NC(C(N(C3=CC=CC=C3)CC)=O)=CC=C2)=N1)N(CC)C4=CC=CC=C4 | Eu | nitrobenzene
320 | 50 | 10 | 0 | 123.11 | 1.199 | 383 | 278.8 | 4.28 | 1.9 | 1.85 | 0 | 0 | 0 | 0 | 0 | 0 | 0 | 2.17 | 3 | 298 | 0.1 | 64 | 7 | 1586 | 3546 | 7.9 | 593.4 | 1166.5 | 1990.5 | 13.2 | 2.34 | 1.82 | 1.2 | 0.938 | 67.9 | -0.455931956 | 9 | train | LigID_17 | O=C(C1=CC=CC(C2=NC(C(N(C3=CC=CC=C3)CC)=O)=CC=C2)=N1)N(CC)C4=CC=CC=C4 | Gd | nitrobenzene
321 | 50 | 10 | 0 | 123.11 | 1.199 | 383 | 278.8 | 4.28 | 1.9 | 1.85 | 0 | 0 | 0 | 0 | 0 | 0 | 0 | 2.17 | 3 | 298 | 0.1 | 65 | 8 | 1632 | 3503 | 8.23 | 565.8 | 1111.5 | 2113.9 | 112.4 | 2.33 | 1.81 | 1.1 | 0.923 | 73.3 | -0.397940009 | 9 | train | LigID_17 | O=C(C1=CC=CC(C2=NC(C(N(C3=CC=CC=C3)CC)=O)=CC=C2)=N1)N(CC)C4=CC=CC=C4 | Tb | nitrobenzene
322 | 50 | 10 | 0 | 123.11 | 1.199 | 383 | 278.8 | 4.28 | 1.9 | 1.85 | 0 | 0 | 0 | 0 | 0 | 0 | 0 | 2.17 | 3 | 298 | 0.1 | 66 | 9 | 1685 | 2840 | 8.55 | 573.1 | 1125.9 | 2199.9 | 33.9 | 2.31 | 1.8 | 1.22 | 0.912 | 75.6 | -0.420216403 | 9 | train | LigID_17 | O=C(C1=CC=CC(C2=NC(C(N(C3=CC=CC=C3)CC)=O)=CC=C2)=N1)N(CC)C4=CC=CC=C4 | Dy | nitrobenzene
323 | 50 | 10 | 0 | 123.11 | 1.199 | 383 | 278.8 | 4.28 | 1.9 | 1.85 | 0 | 0 | 0 | 0 | 0 | 0 | 0 | 2.17 | 3 | 298 | 0.1 | 67 | 10 | 1745 | 2973 | 8.8 | 580.9 | 1138.5 | 2203.7 | 32.6 | 2.3 | 1.79 | 1.23 | 0.901 | 75 | -0.494850022 | 9 | train | LigID_17 | O=C(C1=CC=CC(C2=NC(C(N(C3=CC=CC=C3)CC)=O)=CC=C2)=N1)N(CC)C4=CC=CC=C4 | Ho | nitrobenzene
324 | 50 | 10 | 0 | 123.11 | 1.199 | 383 | 278.8 | 4.28 | 1.9 | 1.85 | 0 | 0 | 0 | 0 | 0 | 0 | 0 | 2.17 | 3 | 298 | 0.1 | 68 | 12 | 1802 | 3141 | 9.07 | 589.3 | 1151.1 | 2194.1 | 30.1 | 2.29 | 1.77 | 1.24 | 0.89 | 73.2 | -0.522878745 | 9 | train | LigID_17 | O=C(C1=CC=CC(C2=NC(C(N(C3=CC=CC=C3)CC)=O)=CC=C2)=N1)N(CC)C4=CC=CC=C4 | Er | nitrobenzene
325 | 50 | 10 | 0 | 123.11 | 1.199 | 383 | 278.8 | 4.28 | 1.9 | 1.85 | 0 | 0 | 0 | 0 | 0 | 0 | 0 | 2.17 | 3 | 298 | 0.1 | 69 | 12 | 1818 | 2223 | 9.32 | 596.7 | 1162.7 | 2284.8 | 99.3 | 2.27 | 1.77 | 1.25 | 0.88 | 74 | -0.619788758 | 9 | train | LigID_17 | O=C(C1=CC=CC(C2=NC(C(N(C3=CC=CC=C3)CC)=O)=CC=C2)=N1)N(CC)C4=CC=CC=C4 | Tm | nitrobenzene
326 | 50 | 10 | 0 | 123.11 | 1.199 | 383 | 278.8 | 4.28 | 1.9 | 1.85 | 0 | 0 | 0 | 0 | 0 | 0 | 0 | 2.17 | 3 | 298 | 0.1 | 70 | 13 | 1097 | 1469 | 6.9 | 603.4 | 1174.8 | 2416.9 | -1.9 | 2.26 | 1.78 | 1.1 | 0.868 | 59.8 | -0.657577319 | 9 | train | LigID_17 | O=C(C1=CC=CC(C2=NC(C(N(C3=CC=CC=C3)CC)=O)=CC=C2)=N1)N(CC)C4=CC=CC=C4 | Yb | nitrobenzene
327 | 50 | 10 | 0 | 123.11 | 1.199 | 383 | 278.8 | 4.28 | 1.9 | 1.85 | 0 | 0 | 0 | 0 | 0 | 0 | 0 | 2.17 | 3 | 298 | 0.1 | 71 | 14 | 1936 | 3675 | 9.84 | 523.5 | 1341.1 | 2022.3 | 32.8 | 2.24 | 1.74 | 1 | 0.861 | 51 | -0.698970004 | 9 | train | LigID_17 | O=C(C1=CC=CC(C2=NC(C(N(C3=CC=CC=C3)CC)=O)=CC=C2)=N1)N(CC)C4=CC=CC=C4 | Lu | nitrobenzene
328 | 50 | 10 | 0 | 123.11 | 1.199 | 383 | 278.8 | 4.28 | 1.9 | 1.85 | 0 | 0 | 0 | 0 | 0 | 0 | 0 | 2.17 | 3 | 298 | 0.1 | 57 | 0 | 1193 | 3737 | 6.16 | 538.1 | 1067 | 1850.3 | 48 | 1.87 | 2.08 | 1.1 | 1.03 | 56.9 | -0.22184875 | 9 | train | LigID_18 | O=C(N(C1=CC(C)=CC=C1C)CC)C2=NC(C3=CC=CC(C(N(CC)C4=CC(C)=CC=C4C)=O)=N3)=CC=C2 | La | nitrobenzene
329 | 50 | 10 | 0 | 123.11 | 1.199 | 383 | 278.8 | 4.28 | 1.9 | 1.85 | 0 | 0 | 0 | 0 | 0 | 0 | 0 | 2.17 | 3 | 298 | 0.1 | 58 | 1 | 1072 | 3716 | 6.77 | 534.4 | 1046.9 | 1948.8 | 55 | 2.42 | 1.84 | 1.12 | 1.02 | 72 | -0.096910013 | 9 | train | LigID_18 | O=C(N(C1=CC(C)=CC=C1C)CC)C2=NC(C3=CC=CC(C(N(CC)C4=CC(C)=CC=C4C)=O)=N3)=CC=C2 | Ce | nitrobenzene
330 | 50 | 10 | 0 | 123.11 | 1.199 | 383 | 278.8 | 4.28 | 1.9 | 1.85 | 0 | 0 | 0 | 0 | 0 | 0 | 0 | 2.17 | 3 | 298 | 0.1 | 60 | 3 | 1289 | 3347 | 7.01 | 533.1 | 1034.3 | 2132.3 | 184.9 | 2.39 | 1.88 | 1.14 | 0.983 | 71.1 | 0.204119983 | 9 | train | LigID_18 | O=C(N(C1=CC(C)=CC=C1C)CC)C2=NC(C3=CC=CC(C(N(CC)C4=CC(C)=CC=C4C)=O)=N3)=CC=C2 | Nd | nitrobenzene
331 | 50 | 10 | 0 | 123.11 | 1.199 | 383 | 278.8 | 4.28 | 1.9 | 1.85 | 0 | 0 | 0 | 0 | 0 | 0 | 0 | 2.17 | 3 | 298 | 0.1 | 62 | 5 | 1345 | 2067 | 7.52 | 544.5 | 1068.1 | 2257.8 | 15.6 | 2.36 | 1.85 | 1.17 | 0.958 | 69.5 | 0.146128036 | 9 | train | LigID_18 | O=C(N(C1=CC(C)=CC=C1C)CC)C2=NC(C3=CC=CC(C(N(CC)C4=CC(C)=CC=C4C)=O)=N3)=CC=C2 | Sm | nitrobenzene
332 | 50 | 10 | 0 | 123.11 | 1.199 | 383 | 278.8 | 4.28 | 1.9 | 1.85 | 0 | 0 | 0 | 0 | 0 | 0 | 0 | 2.17 | 3 | 298 | 0.1 | 63 | 6 | 1095 | 1802 | 5.24 | 547.1 | 1085.4 | 2404.4 | 11.2 | 2.35 | 1.83 | 1.2 | 0.947 | 77.8 | 0 | 9 | train | LigID_18 | O=C(N(C1=CC(C)=CC=C1C)CC)C2=NC(C3=CC=CC(C(N(CC)C4=CC(C)=CC=C4C)=O)=N3)=CC=C2 | Eu | nitrobenzene
333 | 50 | 10 | 0 | 123.11 | 1.199 | 383 | 278.8 | 4.28 | 1.9 | 1.85 | 0 | 0 | 0 | 0 | 0 | 0 | 0 | 2.17 | 3 | 298 | 0.1 | 64 | 7 | 1586 | 3546 | 7.9 | 593.4 | 1166.5 | 1990.5 | 13.2 | 2.34 | 1.82 | 1.2 | 0.938 | 67.9 | -0.045757491 | 9 | train | LigID_18 | O=C(N(C1=CC(C)=CC=C1C)CC)C2=NC(C3=CC=CC(C(N(CC)C4=CC(C)=CC=C4C)=O)=N3)=CC=C2 | Gd | nitrobenzene
334 | 50 | 10 | 0 | 123.11 | 1.199 | 383 | 278.8 | 4.28 | 1.9 | 1.85 | 0 | 0 | 0 | 0 | 0 | 0 | 0 | 2.17 | 3 | 298 | 0.1 | 65 | 8 | 1632 | 3503 | 8.23 | 565.8 | 1111.5 | 2113.9 | 112.4 | 2.33 | 1.81 | 1.1 | 0.923 | 73.3 | 0.041392685 | 9 | train | LigID_18 | O=C(N(C1=CC(C)=CC=C1C)CC)C2=NC(C3=CC=CC(C(N(CC)C4=CC(C)=CC=C4C)=O)=N3)=CC=C2 | Tb | nitrobenzene
335 | 50 | 10 | 0 | 123.11 | 1.199 | 383 | 278.8 | 4.28 | 1.9 | 1.85 | 0 | 0 | 0 | 0 | 0 | 0 | 0 | 2.17 | 3 | 298 | 0.1 | 66 | 9 | 1685 | 2840 | 8.55 | 573.1 | 1125.9 | 2199.9 | 33.9 | 2.31 | 1.8 | 1.22 | 0.912 | 75.6 | 0.041392685 | 9 | train | LigID_18 | O=C(N(C1=CC(C)=CC=C1C)CC)C2=NC(C3=CC=CC(C(N(CC)C4=CC(C)=CC=C4C)=O)=N3)=CC=C2 | Dy | nitrobenzene
336 | 50 | 10 | 0 | 123.11 | 1.199 | 383 | 278.8 | 4.28 | 1.9 | 1.85 | 0 | 0 | 0 | 0 | 0 | 0 | 0 | 2.17 | 3 | 298 | 0.1 | 67 | 10 | 1745 | 2973 | 8.8 | 580.9 | 1138.5 | 2203.7 | 32.6 | 2.3 | 1.79 | 1.23 | 0.901 | 75 | 0.176091259 | 9 | train | LigID_18 | O=C(N(C1=CC(C)=CC=C1C)CC)C2=NC(C3=CC=CC(C(N(CC)C4=CC(C)=CC=C4C)=O)=N3)=CC=C2 | Ho | nitrobenzene
337 | 50 | 10 | 0 | 123.11 | 1.199 | 383 | 278.8 | 4.28 | 1.9 | 1.85 | 0 | 0 | 0 | 0 | 0 | 0 | 0 | 2.17 | 3 | 298 | 0.1 | 68 | 12 | 1802 | 3141 | 9.07 | 589.3 | 1151.1 | 2194.1 | 30.1 | 2.29 | 1.77 | 1.24 | 0.89 | 73.2 | 0.255272505 | 9 | train | LigID_18 | O=C(N(C1=CC(C)=CC=C1C)CC)C2=NC(C3=CC=CC(C(N(CC)C4=CC(C)=CC=C4C)=O)=N3)=CC=C2 | Er | nitrobenzene
338 | 50 | 10 | 0 | 123.11 | 1.199 | 383 | 278.8 | 4.28 | 1.9 | 1.85 | 0 | 0 | 0 | 0 | 0 | 0 | 0 | 2.17 | 3 | 298 | 0.1 | 69 | 12 | 1818 | 2223 | 9.32 | 596.7 | 1162.7 | 2284.8 | 99.3 | 2.27 | 1.77 | 1.25 | 0.88 | 74 | 0.322219295 | 9 | train | LigID_18 | O=C(N(C1=CC(C)=CC=C1C)CC)C2=NC(C3=CC=CC(C(N(CC)C4=CC(C)=CC=C4C)=O)=N3)=CC=C2 | Tm | nitrobenzene
339 | 50 | 10 | 0 | 123.11 | 1.199 | 383 | 278.8 | 4.28 | 1.9 | 1.85 | 0 | 0 | 0 | 0 | 0 | 0 | 0 | 2.17 | 3 | 298 | 0.1 | 70 | 13 | 1097 | 1469 | 6.9 | 603.4 | 1174.8 | 2416.9 | -1.9 | 2.26 | 1.78 | 1.1 | 0.868 | 59.8 | 0.361727836 | 9 | train | LigID_18 | O=C(N(C1=CC(C)=CC=C1C)CC)C2=NC(C3=CC=CC(C(N(CC)C4=CC(C)=CC=C4C)=O)=N3)=CC=C2 | Yb | nitrobenzene
340 | 50 | 10 | 0 | 123.11 | 1.199 | 383 | 278.8 | 4.28 | 1.9 | 1.85 | 0 | 0 | 0 | 0 | 0 | 0 | 0 | 2.17 | 3 | 298 | 0.1 | 71 | 14 | 1936 | 3675 | 9.84 | 523.5 | 1341.1 | 2022.3 | 32.8 | 2.24 | 1.74 | 1 | 0.861 | 51 | 0.568201724 | 9 | train | LigID_18 | O=C(N(C1=CC(C)=CC=C1C)CC)C2=NC(C3=CC=CC(C(N(CC)C4=CC(C)=CC=C4C)=O)=N3)=CC=C2 | Lu | nitrobenzene
341 | 50 | 10 | 0 | 123.11 | 1.199 | 383 | 278.8 | 4.28 | 1.9 | 1.85 | 0 | 0 | 0 | 0 | 0 | 0 | 0 | 2.17 | 3 | 298 | 0.1 | 57 | 0 | 1193 | 3737 | 6.16 | 538.1 | 1067 | 1850.3 | 48 | 1.87 | 2.08 | 1.1 | 1.03 | 56.9 | -0.22184875 | 9 | train | LigID_19 | O=C(N(C1=CC=C(C)C=C1C)CC)C2=NC(C3=CC=CC(C(N(CC)C4=CC=C(C)C=C4C)=O)=N3)=CC=C2 | La | nitrobenzene
342 | 50 | 10 | 0 | 123.11 | 1.199 | 383 | 278.8 | 4.28 | 1.9 | 1.85 | 0 | 0 | 0 | 0 | 0 | 0 | 0 | 2.17 | 3 | 298 | 0.1 | 58 | 1 | 1072 | 3716 | 6.77 | 534.4 | 1046.9 | 1948.8 | 55 | 2.42 | 1.84 | 1.12 | 1.02 | 72 | -0.096910013 | 9 | train | LigID_19 | O=C(N(C1=CC=C(C)C=C1C)CC)C2=NC(C3=CC=CC(C(N(CC)C4=CC=C(C)C=C4C)=O)=N3)=CC=C2 | Ce | nitrobenzene
343 | 50 | 10 | 0 | 123.11 | 1.199 | 383 | 278.8 | 4.28 | 1.9 | 1.85 | 0 | 0 | 0 | 0 | 0 | 0 | 0 | 2.17 | 3 | 298 | 0.1 | 59 | 2 | 1204 | 3793 | 6.77 | 528.1 | 1017.9 | 2086.4 | 92.8 | 2.4 | 1.9 | 1.13 | 0.99 | 73.9 | 0.079181246 | 9 | train | LigID_19 | O=C(N(C1=CC=C(C)C=C1C)CC)C2=NC(C3=CC=CC(C(N(CC)C4=CC=C(C)C=C4C)=O)=N3)=CC=C2 | Pr | nitrobenzene
344 | 50 | 10 | 0 | 123.11 | 1.199 | 383 | 278.8 | 4.28 | 1.9 | 1.85 | 0 | 0 | 0 | 0 | 0 | 0 | 0 | 2.17 | 3 | 298 | 0.1 | 60 | 3 | 1289 | 3347 | 7.01 | 533.1 | 1034.3 | 2132.3 | 184.9 | 2.39 | 1.88 | 1.14 | 0.983 | 71.1 | 0.146128036 | 9 | train | LigID_19 | O=C(N(C1=CC=C(C)C=C1C)CC)C2=NC(C3=CC=CC(C(N(CC)C4=CC=C(C)C=C4C)=O)=N3)=CC=C2 | Nd | nitrobenzene
345 | 50 | 10 | 0 | 123.11 | 1.199 | 383 | 278.8 | 4.28 | 1.9 | 1.85 | 0 | 0 | 0 | 0 | 0 | 0 | 0 | 2.17 | 3 | 298 | 0.1 | 63 | 6 | 1095 | 1802 | 5.24 | 547.1 | 1085.4 | 2404.4 | 11.2 | 2.35 | 1.83 | 1.2 | 0.947 | 77.8 | 0.146128036 | 9 | train | LigID_19 | O=C(N(C1=CC=C(C)C=C1C)CC)C2=NC(C3=CC=CC(C(N(CC)C4=CC=C(C)C=C4C)=O)=N3)=CC=C2 | Eu | nitrobenzene
346 | 50 | 10 | 0 | 123.11 | 1.199 | 383 | 278.8 | 4.28 | 1.9 | 1.85 | 0 | 0 | 0 | 0 | 0 | 0 | 0 | 2.17 | 3 | 298 | 0.1 | 64 | 7 | 1586 | 3546 | 7.9 | 593.4 | 1166.5 | 1990.5 | 13.2 | 2.34 | 1.82 | 1.2 | 0.938 | 67.9 | 0 | 9 | train | LigID_19 | O=C(N(C1=CC=C(C)C=C1C)CC)C2=NC(C3=CC=CC(C(N(CC)C4=CC=C(C)C=C4C)=O)=N3)=CC=C2 | Gd | nitrobenzene
347 | 50 | 10 | 0 | 123.11 | 1.199 | 383 | 278.8 | 4.28 | 1.9 | 1.85 | 0 | 0 | 0 | 0 | 0 | 0 | 0 | 2.17 | 3 | 298 | 0.1 | 65 | 8 | 1632 | 3503 | 8.23 | 565.8 | 1111.5 | 2113.9 | 112.4 | 2.33 | 1.81 | 1.1 | 0.923 | 73.3 | 0.079181246 | 9 | train | LigID_19 | O=C(N(C1=CC=C(C)C=C1C)CC)C2=NC(C3=CC=CC(C(N(CC)C4=CC=C(C)C=C4C)=O)=N3)=CC=C2 | Tb | nitrobenzene
348 | 50 | 10 | 0 | 123.11 | 1.199 | 383 | 278.8 | 4.28 | 1.9 | 1.85 | 0 | 0 | 0 | 0 | 0 | 0 | 0 | 2.17 | 3 | 298 | 0.1 | 66 | 9 | 1685 | 2840 | 8.55 | 573.1 | 1125.9 | 2199.9 | 33.9 | 2.31 | 1.8 | 1.22 | 0.912 | 75.6 | 0 | 9 | train | LigID_19 | O=C(N(C1=CC=C(C)C=C1C)CC)C2=NC(C3=CC=CC(C(N(CC)C4=CC=C(C)C=C4C)=O)=N3)=CC=C2 | Dy | nitrobenzene
349 | 50 | 10 | 0 | 123.11 | 1.199 | 383 | 278.8 | 4.28 | 1.9 | 1.85 | 0 | 0 | 0 | 0 | 0 | 0 | 0 | 2.17 | 3 | 298 | 0.1 | 67 | 10 | 1745 | 2973 | 8.8 | 580.9 | 1138.5 | 2203.7 | 32.6 | 2.3 | 1.79 | 1.23 | 0.901 | 75 | 0.041392685 | 9 | train | LigID_19 | O=C(N(C1=CC=C(C)C=C1C)CC)C2=NC(C3=CC=CC(C(N(CC)C4=CC=C(C)C=C4C)=O)=N3)=CC=C2 | Ho | nitrobenzene
350 | 50 | 10 | 0 | 123.11 | 1.199 | 383 | 278.8 | 4.28 | 1.9 | 1.85 | 0 | 0 | 0 | 0 | 0 | 0 | 0 | 2.17 | 3 | 298 | 0.1 | 69 | 12 | 1818 | 2223 | 9.32 | 596.7 | 1162.7 | 2284.8 | 99.3 | 2.27 | 1.77 | 1.25 | 0.88 | 74 | 0.041392685 | 9 | train | LigID_19 | O=C(N(C1=CC=C(C)C=C1C)CC)C2=NC(C3=CC=CC(C(N(CC)C4=CC=C(C)C=C4C)=O)=N3)=CC=C2 | Tm | nitrobenzene
351 | 50 | 10 | 0 | 123.11 | 1.199 | 383 | 278.8 | 4.28 | 1.9 | 1.85 | 0 | 0 | 0 | 0 | 0 | 0 | 0 | 2.17 | 3 | 298 | 0.1 | 71 | 14 | 1936 | 3675 | 9.84 | 523.5 | 1341.1 | 2022.3 | 32.8 | 2.24 | 1.74 | 1 | 0.861 | 51 | 0.230448921 | 9 | train | LigID_19 | O=C(N(C1=CC=C(C)C=C1C)CC)C2=NC(C3=CC=CC(C(N(CC)C4=CC=C(C)C=C4C)=O)=N3)=CC=C2 | Lu | nitrobenzene
352 | 50 | 10 | 0 | 123.11 | 1.199 | 383 | 278.8 | 4.28 | 1.9 | 1.85 | 0 | 0 | 0 | 0 | 0 | 0 | 0 | 2.17 | 3 | 298 | 0.1 | 57 | 0 | 1193 | 3737 | 6.16 | 538.1 | 1067 | 1850.3 | 48 | 1.87 | 2.08 | 1.1 | 1.03 | 56.9 | 0.278753601 | 9 | train | LigID_20 | O=C(N(C1=CC(C)=CC(C)=C1)CC)C2=NC(C3=CC=CC(C(N(CC)C4=CC(C)=CC(C)=C4)=O)=N3)=CC=C2 | La | nitrobenzene
353 | 50 | 10 | 0 | 123.11 | 1.199 | 383 | 278.8 | 4.28 | 1.9 | 1.85 | 0 | 0 | 0 | 0 | 0 | 0 | 0 | 2.17 | 3 | 298 | 0.1 | 58 | 1 | 1072 | 3716 | 6.77 | 534.4 | 1046.9 | 1948.8 | 55 | 2.42 | 1.84 | 1.12 | 1.02 | 72 | 0.322219295 | 9 | train | LigID_20 | O=C(N(C1=CC(C)=CC(C)=C1)CC)C2=NC(C3=CC=CC(C(N(CC)C4=CC(C)=CC(C)=C4)=O)=N3)=CC=C2 | Ce | nitrobenzene
354 | 50 | 10 | 0 | 123.11 | 1.199 | 383 | 278.8 | 4.28 | 1.9 | 1.85 | 0 | 0 | 0 | 0 | 0 | 0 | 0 | 2.17 | 3 | 298 | 0.1 | 59 | 2 | 1204 | 3793 | 6.77 | 528.1 | 1017.9 | 2086.4 | 92.8 | 2.4 | 1.9 | 1.13 | 0.99 | 73.9 | 0.397940009 | 9 | train | LigID_20 | O=C(N(C1=CC(C)=CC(C)=C1)CC)C2=NC(C3=CC=CC(C(N(CC)C4=CC(C)=CC(C)=C4)=O)=N3)=CC=C2 | Pr | nitrobenzene
355 | 50 | 10 | 0 | 123.11 | 1.199 | 383 | 278.8 | 4.28 | 1.9 | 1.85 | 0 | 0 | 0 | 0 | 0 | 0 | 0 | 2.17 | 3 | 298 | 0.1 | 62 | 5 | 1345 | 2067 | 7.52 | 544.5 | 1068.1 | 2257.8 | 15.6 | 2.36 | 1.85 | 1.17 | 0.958 | 69.5 | 0.431363764 | 9 | train | LigID_20 | O=C(N(C1=CC(C)=CC(C)=C1)CC)C2=NC(C3=CC=CC(C(N(CC)C4=CC(C)=CC(C)=C4)=O)=N3)=CC=C2 | Sm | nitrobenzene
356 | 50 | 10 | 0 | 123.11 | 1.199 | 383 | 278.8 | 4.28 | 1.9 | 1.85 | 0 | 0 | 0 | 0 | 0 | 0 | 0 | 2.17 | 3 | 298 | 0.1 | 63 | 6 | 1095 | 1802 | 5.24 | 547.1 | 1085.4 | 2404.4 | 11.2 | 2.35 | 1.83 | 1.2 | 0.947 | 77.8 | 0.414973348 | 9 | train | LigID_20 | O=C(N(C1=CC(C)=CC(C)=C1)CC)C2=NC(C3=CC=CC(C(N(CC)C4=CC(C)=CC(C)=C4)=O)=N3)=CC=C2 | Eu | nitrobenzene
357 | 50 | 10 | 0 | 123.11 | 1.199 | 383 | 278.8 | 4.28 | 1.9 | 1.85 | 0 | 0 | 0 | 0 | 0 | 0 | 0 | 2.17 | 3 | 298 | 0.1 | 64 | 7 | 1586 | 3546 | 7.9 | 593.4 | 1166.5 | 1990.5 | 13.2 | 2.34 | 1.82 | 1.2 | 0.938 | 67.9 | 0.278753601 | 9 | train | LigID_20 | O=C(N(C1=CC(C)=CC(C)=C1)CC)C2=NC(C3=CC=CC(C(N(CC)C4=CC(C)=CC(C)=C4)=O)=N3)=CC=C2 | Gd | nitrobenzene
358 | 50 | 10 | 0 | 123.11 | 1.199 | 383 | 278.8 | 4.28 | 1.9 | 1.85 | 0 | 0 | 0 | 0 | 0 | 0 | 0 | 2.17 | 3 | 298 | 0.1 | 65 | 8 | 1632 | 3503 | 8.23 | 565.8 | 1111.5 | 2113.9 | 112.4 | 2.33 | 1.81 | 1.1 | 0.923 | 73.3 | 0.278753601 | 9 | train | LigID_20 | O=C(N(C1=CC(C)=CC(C)=C1)CC)C2=NC(C3=CC=CC(C(N(CC)C4=CC(C)=CC(C)=C4)=O)=N3)=CC=C2 | Tb | nitrobenzene
359 | 50 | 10 | 0 | 123.11 | 1.199 | 383 | 278.8 | 4.28 | 1.9 | 1.85 | 0 | 0 | 0 | 0 | 0 | 0 | 0 | 2.17 | 3 | 298 | 0.1 | 66 | 9 | 1685 | 2840 | 8.55 | 573.1 | 1125.9 | 2199.9 | 33.9 | 2.31 | 1.8 | 1.22 | 0.912 | 75.6 | 0.230448921 | 9 | train | LigID_20 | O=C(N(C1=CC(C)=CC(C)=C1)CC)C2=NC(C3=CC=CC(C(N(CC)C4=CC(C)=CC(C)=C4)=O)=N3)=CC=C2 | Dy | nitrobenzene
360 | 50 | 10 | 0 | 123.11 | 1.199 | 383 | 278.8 | 4.28 | 1.9 | 1.85 | 0 | 0 | 0 | 0 | 0 | 0 | 0 | 2.17 | 3 | 298 | 0.1 | 67 | 10 | 1745 | 2973 | 8.8 | 580.9 | 1138.5 | 2203.7 | 32.6 | 2.3 | 1.79 | 1.23 | 0.901 | 75 | 0.255272505 | 9 | train | LigID_20 | O=C(N(C1=CC(C)=CC(C)=C1)CC)C2=NC(C3=CC=CC(C(N(CC)C4=CC(C)=CC(C)=C4)=O)=N3)=CC=C2 | Ho | nitrobenzene
361 | 50 | 10 | 0 | 123.11 | 1.199 | 383 | 278.8 | 4.28 | 1.9 | 1.85 | 0 | 0 | 0 | 0 | 0 | 0 | 0 | 2.17 | 3 | 298 | 0.1 | 68 | 12 | 1802 | 3141 | 9.07 | 589.3 | 1151.1 | 2194.1 | 30.1 | 2.29 | 1.77 | 1.24 | 0.89 | 73.2 | 0.204119983 | 9 | train | LigID_20 | O=C(N(C1=CC(C)=CC(C)=C1)CC)C2=NC(C3=CC=CC(C(N(CC)C4=CC(C)=CC(C)=C4)=O)=N3)=CC=C2 | Er | nitrobenzene
362 | 50 | 10 | 0 | 123.11 | 1.199 | 383 | 278.8 | 4.28 | 1.9 | 1.85 | 0 | 0 | 0 | 0 | 0 | 0 | 0 | 2.17 | 3 | 298 | 0.1 | 69 | 12 | 1818 | 2223 | 9.32 | 596.7 | 1162.7 | 2284.8 | 99.3 | 2.27 | 1.77 | 1.25 | 0.88 | 74 | 0.146128036 | 9 | train | LigID_20 | O=C(N(C1=CC(C)=CC(C)=C1)CC)C2=NC(C3=CC=CC(C(N(CC)C4=CC(C)=CC(C)=C4)=O)=N3)=CC=C2 | Tm | nitrobenzene
363 | 50 | 10 | 0 | 123.11 | 1.199 | 383 | 278.8 | 4.28 | 1.9 | 1.85 | 0 | 0 | 0 | 0 | 0 | 0 | 0 | 2.17 | 3 | 298 | 0.1 | 70 | 13 | 1097 | 1469 | 6.9 | 603.4 | 1174.8 | 2416.9 | -1.9 | 2.26 | 1.78 | 1.1 | 0.868 | 59.8 | 0.146128036 | 9 | train | LigID_20 | O=C(N(C1=CC(C)=CC(C)=C1)CC)C2=NC(C3=CC=CC(C(N(CC)C4=CC(C)=CC(C)=C4)=O)=N3)=CC=C2 | Yb | nitrobenzene
364 | 50 | 10 | 0 | 123.11 | 1.199 | 383 | 278.8 | 4.28 | 1.9 | 1.85 | 0 | 0 | 0 | 0 | 0 | 0 | 0 | 2.17 | 3 | 298 | 0.1 | 71 | 14 | 1936 | 3675 | 9.84 | 523.5 | 1341.1 | 2022.3 | 32.8 | 2.24 | 1.74 | 1 | 0.861 | 51 | 0.176091259 | 9 | train | LigID_20 | O=C(N(C1=CC(C)=CC(C)=C1)CC)C2=NC(C3=CC=CC(C(N(CC)C4=CC(C)=CC(C)=C4)=O)=N3)=CC=C2 | Lu | nitrobenzene
365 | 100 | 10 | 0 | 50.49 | 1.003 | 249.3 | 175.8 | 1.9 | 5.325 | 0.91 | 0 | 0 | 0 | 0 | 0 | 0 | 0 | 2.17 | 0.1 | 298 | 0.05 | 57 | 0 | 1193 | 3737 | 6.16 | 538.1 | 1067 | 1850.3 | 48 | 1.87 | 2.08 | 1.1 | 1.03 | 56.9 | -1.677780705 | 10 | train | LigID_21 | O=C(N(CCCCCCCC)CCCCCCCC)C1=NC(C(N=CC=C2)=C2C=C3)=C3C=C1 | La | CH3Cl
366 | 100 | 10 | 0 | 50.49 | 1.003 | 249.3 | 175.8 | 1.9 | 5.325 | 0.91 | 0 | 0 | 0 | 0 | 0 | 0 | 0 | 2.17 | 0.1 | 298 | 0.05 | 59 | 2 | 1204 | 3793 | 6.77 | 528.1 | 1017.9 | 2086.4 | 92.8 | 2.4 | 1.9 | 1.13 | 0.99 | 73.9 | -1.443697499 | 10 | train | LigID_21 | O=C(N(CCCCCCCC)CCCCCCCC)C1=NC(C(N=CC=C2)=C2C=C3)=C3C=C1 | Pr | CH3Cl
367 | 100 | 10 | 0 | 50.49 | 1.003 | 249.3 | 175.8 | 1.9 | 5.325 | 0.91 | 0 | 0 | 0 | 0 | 0 | 0 | 0 | 2.17 | 0.1 | 298 | 0.05 | 60 | 3 | 1289 | 3347 | 7.01 | 533.1 | 1034.3 | 2132.3 | 184.9 | 2.39 | 1.88 | 1.14 | 0.983 | 71.1 | -1.37675071 | 10 | train | LigID_21 | O=C(N(CCCCCCCC)CCCCCCCC)C1=NC(C(N=CC=C2)=C2C=C3)=C3C=C1 | Nd | CH3Cl
368 | 100 | 10 | 0 | 50.49 | 1.003 | 249.3 | 175.8 | 1.9 | 5.325 | 0.91 | 0 | 0 | 0 | 0 | 0 | 0 | 0 | 2.17 | 0.1 | 298 | 0.05 | 62 | 5 | 1345 | 2067 | 7.52 | 544.5 | 1068.1 | 2257.8 | 15.6 | 2.36 | 1.85 | 1.17 | 0.958 | 69.5 | -1.552841969 | 10 | train | LigID_21 | O=C(N(CCCCCCCC)CCCCCCCC)C1=NC(C(N=CC=C2)=C2C=C3)=C3C=C1 | Sm | CH3Cl
369 | 100 | 10 | 0 | 50.49 | 1.003 | 249.3 | 175.8 | 1.9 | 5.325 | 0.91 | 0 | 0 | 0 | 0 | 0 | 0 | 0 | 2.17 | 0.1 | 298 | 0.05 | 64 | 7 | 1586 | 3546 | 7.9 | 593.4 | 1166.5 | 1990.5 | 13.2 | 2.34 | 1.82 | 1.2 | 0.938 | 67.9 | -1.769551079 | 10 | train | LigID_21 | O=C(N(CCCCCCCC)CCCCCCCC)C1=NC(C(N=CC=C2)=C2C=C3)=C3C=C1 | Gd | CH3Cl
370 | 100 | 10 | 0 | 50.49 | 1.003 | 249.3 | 175.8 | 1.9 | 5.325 | 0.91 | 0 | 0 | 0 | 0 | 0 | 0 | 0 | 2.17 | 0.1 | 298 | 0.05 | 65 | 8 | 1632 | 3503 | 8.23 | 565.8 | 1111.5 | 2113.9 | 112.4 | 2.33 | 1.81 | 1.1 | 0.923 | 73.3 | -1.823908741 | 10 | train | LigID_21 | O=C(N(CCCCCCCC)CCCCCCCC)C1=NC(C(N=CC=C2)=C2C=C3)=C3C=C1 | Tb | CH3Cl
371 | 100 | 10 | 0 | 50.49 | 1.003 | 249.3 | 175.8 | 1.9 | 5.325 | 0.91 | 0 | 0 | 0 | 0 | 0 | 0 | 0 | 2.17 | 0.1 | 298 | 0.05 | 66 | 9 | 1685 | 2840 | 8.55 | 573.1 | 1125.9 | 2199.9 | 33.9 | 2.31 | 1.8 | 1.22 | 0.912 | 75.6 | -1.795880017 | 10 | train | LigID_21 | O=C(N(CCCCCCCC)CCCCCCCC)C1=NC(C(N=CC=C2)=C2C=C3)=C3C=C1 | Dy | CH3Cl
372 | 100 | 10 | 0 | 50.49 | 1.003 | 249.3 | 175.8 | 1.9 | 5.325 | 0.91 | 0 | 0 | 0 | 0 | 0 | 0 | 0 | 2.17 | 0.1 | 298 | 0.05 | 67 | 10 | 1745 | 2973 | 8.8 | 580.9 | 1138.5 | 2203.7 | 32.6 | 2.3 | 1.79 | 1.23 | 0.901 | 75 | -1.886056648 | 10 | train | LigID_21 | O=C(N(CCCCCCCC)CCCCCCCC)C1=NC(C(N=CC=C2)=C2C=C3)=C3C=C1 | Ho | CH3Cl
373 | 100 | 10 | 0 | 50.49 | 1.003 | 249.3 | 175.8 | 1.9 | 5.325 | 0.91 | 0 | 0 | 0 | 0 | 0 | 0 | 0 | 2.17 | 0.1 | 298 | 0.05 | 68 | 12 | 1802 | 3141 | 9.07 | 589.3 | 1151.1 | 2194.1 | 30.1 | 2.29 | 1.77 | 1.24 | 0.89 | 73.2 | -1.853871964 | 10 | train | LigID_21 | O=C(N(CCCCCCCC)CCCCCCCC)C1=NC(C(N=CC=C2)=C2C=C3)=C3C=C1 | Er | CH3Cl
374 | 100 | 10 | 0 | 50.49 | 1.003 | 249.3 | 175.8 | 1.9 | 5.325 | 0.91 | 0 | 0 | 0 | 0 | 0 | 0 | 0 | 2.17 | 0.1 | 298 | 0.05 | 69 | 12 | 1818 | 2223 | 9.32 | 596.7 | 1162.7 | 2284.8 | 99.3 | 2.27 | 1.77 | 1.25 | 0.88 | 74 | -2 | 10 | train | LigID_21 | O=C(N(CCCCCCCC)CCCCCCCC)C1=NC(C(N=CC=C2)=C2C=C3)=C3C=C1 | Tm | CH3Cl
375 | 100 | 10 | 0 | 50.49 | 1.003 | 249.3 | 175.8 | 1.9 | 5.325 | 0.91 | 0 | 0 | 0 | 0 | 0 | 0 | 0 | 2.17 | 0.1 | 298 | 0.05 | 70 | 13 | 1097 | 1469 | 6.9 | 603.4 | 1174.8 | 2416.9 | -1.9 | 2.26 | 1.78 | 1.1 | 0.868 | 59.8 | -1.958607315 | 10 | train | LigID_21 | O=C(N(CCCCCCCC)CCCCCCCC)C1=NC(C(N=CC=C2)=C2C=C3)=C3C=C1 | Yb | CH3Cl
376 | 100 | 10 | 0 | 50.49 | 1.003 | 249.3 | 175.8 | 1.9 | 5.325 | 0.91 | 0 | 0 | 0 | 0 | 0 | 0 | 0 | 2.17 | 0.1 | 298 | 0.05 | 57 | 0 | 1193 | 3737 | 6.16 | 538.1 | 1067 | 1850.3 | 48 | 1.87 | 2.08 | 1.1 | 1.03 | 56.9 | -1.22184875 | 10 | train | LigID_22 | O=C(N(C1=CC=C(C)C=C1)CCCCCCCC)C2=NC(C(N=CC=C3)=C3C=C4)=C4C=C2 | La | CH3Cl
377 | 100 | 10 | 0 | 50.49 | 1.003 | 249.3 | 175.8 | 1.9 | 5.325 | 0.91 | 0 | 0 | 0 | 0 | 0 | 0 | 0 | 2.17 | 0.1 | 298 | 0.05 | 58 | 1 | 1072 | 3716 | 6.77 | 534.4 | 1046.9 | 1948.8 | 55 | 2.42 | 1.84 | 1.12 | 1.02 | 72 | -1.15490196 | 10 | train | LigID_22 | O=C(N(C1=CC=C(C)C=C1)CCCCCCCC)C2=NC(C(N=CC=C3)=C3C=C4)=C4C=C2 | Ce | CH3Cl
378 | 100 | 10 | 0 | 50.49 | 1.003 | 249.3 | 175.8 | 1.9 | 5.325 | 0.91 | 0 | 0 | 0 | 0 | 0 | 0 | 0 | 2.17 | 0.1 | 298 | 0.05 | 59 | 2 | 1204 | 3793 | 6.77 | 528.1 | 1017.9 | 2086.4 | 92.8 | 2.4 | 1.9 | 1.13 | 0.99 | 73.9 | -1.096910013 | 10 | train | LigID_22 | O=C(N(C1=CC=C(C)C=C1)CCCCCCCC)C2=NC(C(N=CC=C3)=C3C=C4)=C4C=C2 | Pr | CH3Cl
379 | 100 | 10 | 0 | 50.49 | 1.003 | 249.3 | 175.8 | 1.9 | 5.325 | 0.91 | 0 | 0 | 0 | 0 | 0 | 0 | 0 | 2.17 | 0.1 | 298 | 0.05 | 60 | 3 | 1289 | 3347 | 7.01 | 533.1 | 1034.3 | 2132.3 | 184.9 | 2.39 | 1.88 | 1.14 | 0.983 | 71.1 | -1.045757491 | 10 | train | LigID_22 | O=C(N(C1=CC=C(C)C=C1)CCCCCCCC)C2=NC(C(N=CC=C3)=C3C=C4)=C4C=C2 | Nd | CH3Cl
380 | 100 | 10 | 0 | 50.49 | 1.003 | 249.3 | 175.8 | 1.9 | 5.325 | 0.91 | 0 | 0 | 0 | 0 | 0 | 0 | 0 | 2.17 | 0.1 | 298 | 0.05 | 62 | 5 | 1345 | 2067 | 7.52 | 544.5 | 1068.1 | 2257.8 | 15.6 | 2.36 | 1.85 | 1.17 | 0.958 | 69.5 | -1.045757491 | 10 | train | LigID_22 | O=C(N(C1=CC=C(C)C=C1)CCCCCCCC)C2=NC(C(N=CC=C3)=C3C=C4)=C4C=C2 | Sm | CH3Cl
381 | 100 | 10 | 0 | 50.49 | 1.003 | 249.3 | 175.8 | 1.9 | 5.325 | 0.91 | 0 | 0 | 0 | 0 | 0 | 0 | 0 | 2.17 | 0.1 | 298 | 0.05 | 63 | 6 | 1095 | 1802 | 5.24 | 547.1 | 1085.4 | 2404.4 | 11.2 | 2.35 | 1.83 | 1.2 | 0.947 | 77.8 | -1.124938737 | 10 | train | LigID_22 | O=C(N(C1=CC=C(C)C=C1)CCCCCCCC)C2=NC(C(N=CC=C3)=C3C=C4)=C4C=C2 | Eu | CH3Cl
382 | 100 | 10 | 0 | 50.49 | 1.003 | 249.3 | 175.8 | 1.9 | 5.325 | 0.91 | 0 | 0 | 0 | 0 | 0 | 0 | 0 | 2.17 | 0.1 | 298 | 0.05 | 64 | 7 | 1586 | 3546 | 7.9 | 593.4 | 1166.5 | 1990.5 | 13.2 | 2.34 | 1.82 | 1.2 | 0.938 | 67.9 | -1.397940009 | 10 | train | LigID_22 | O=C(N(C1=CC=C(C)C=C1)CCCCCCCC)C2=NC(C(N=CC=C3)=C3C=C4)=C4C=C2 | Gd | CH3Cl
383 | 100 | 10 | 0 | 50.49 | 1.003 | 249.3 | 175.8 | 1.9 | 5.325 | 0.91 | 0 | 0 | 0 | 0 | 0 | 0 | 0 | 2.17 | 0.1 | 298 | 0.05 | 65 | 8 | 1632 | 3503 | 8.23 | 565.8 | 1111.5 | 2113.9 | 112.4 | 2.33 | 1.81 | 1.1 | 0.923 | 73.3 | -1.494850022 | 10 | train | LigID_22 | O=C(N(C1=CC=C(C)C=C1)CCCCCCCC)C2=NC(C(N=CC=C3)=C3C=C4)=C4C=C2 | Tb | CH3Cl
384 | 100 | 10 | 0 | 50.49 | 1.003 | 249.3 | 175.8 | 1.9 | 5.325 | 0.91 | 0 | 0 | 0 | 0 | 0 | 0 | 0 | 2.17 | 0.1 | 298 | 0.05 | 66 | 9 | 1685 | 2840 | 8.55 | 573.1 | 1125.9 | 2199.9 | 33.9 | 2.31 | 1.8 | 1.22 | 0.912 | 75.6 | -1.619788758 | 10 | train | LigID_22 | O=C(N(C1=CC=C(C)C=C1)CCCCCCCC)C2=NC(C(N=CC=C3)=C3C=C4)=C4C=C2 | Dy | CH3Cl
385 | 100 | 10 | 0 | 50.49 | 1.003 | 249.3 | 175.8 | 1.9 | 5.325 | 0.91 | 0 | 0 | 0 | 0 | 0 | 0 | 0 | 2.17 | 0.1 | 298 | 0.05 | 67 | 10 | 1745 | 2973 | 8.8 | 580.9 | 1138.5 | 2203.7 | 32.6 | 2.3 | 1.79 | 1.23 | 0.901 | 75 | -1.795880017 | 10 | train | LigID_22 | O=C(N(C1=CC=C(C)C=C1)CCCCCCCC)C2=NC(C(N=CC=C3)=C3C=C4)=C4C=C2 | Ho | CH3Cl
386 | 100 | 10 | 0 | 50.49 | 1.003 | 249.3 | 175.8 | 1.9 | 5.325 | 0.91 | 0 | 0 | 0 | 0 | 0 | 0 | 0 | 2.17 | 0.1 | 298 | 0.05 | 68 | 12 | 1802 | 3141 | 9.07 | 589.3 | 1151.1 | 2194.1 | 30.1 | 2.29 | 1.77 | 1.24 | 0.89 | 73.2 | -2 | 10 | train | LigID_22 | O=C(N(C1=CC=C(C)C=C1)CCCCCCCC)C2=NC(C(N=CC=C3)=C3C=C4)=C4C=C2 | Er | CH3Cl
387 | 100 | 10 | 0 | 50.49 | 1.003 | 249.3 | 175.8 | 1.9 | 5.325 | 0.91 | 0 | 0 | 0 | 0 | 0 | 0 | 0 | 2.17 | 0.1 | 298 | 0.05 | 69 | 12 | 1818 | 2223 | 9.32 | 596.7 | 1162.7 | 2284.8 | 99.3 | 2.27 | 1.77 | 1.25 | 0.88 | 74 | -1.022276395 | 10 | train | LigID_22 | O=C(N(C1=CC=C(C)C=C1)CCCCCCCC)C2=NC(C(N=CC=C3)=C3C=C4)=C4C=C2 | Tm | CH3Cl
388 | 100 | 10 | 0 | 50.49 | 1.003 | 249.3 | 175.8 | 1.9 | 5.325 | 0.91 | 0 | 0 | 0 | 0 | 0 | 0 | 0 | 2.17 | 0.1 | 298 | 0.05 | 70 | 13 | 1097 | 1469 | 6.9 | 603.4 | 1174.8 | 2416.9 | -1.9 | 2.26 | 1.78 | 1.1 | 0.868 | 59.8 | -1.045757491 | 10 | train | LigID_22 | O=C(N(C1=CC=C(C)C=C1)CCCCCCCC)C2=NC(C(N=CC=C3)=C3C=C4)=C4C=C2 | Yb | CH3Cl
389 | 100 | 10 | 0 | 50.49 | 1.003 | 249.3 | 175.8 | 1.9 | 5.325 | 0.91 | 0 | 0 | 0 | 0 | 0 | 0 | 0 | 2.17 | 0.1 | 298 | 0.05 | 57 | 0 | 1193 | 3737 | 6.16 | 538.1 | 1067 | 1850.3 | 48 | 1.87 | 2.08 | 1.1 | 1.03 | 56.9 | 0.812913357 | 10 | train | LigID_23 | O=C(N(C1=CC(C)=CC(C)=C1)CCCCCCCC)C2=NC(C(N=CC=C3)=C3C=C4)=C4C=C2 | La | CH3Cl
390 | 100 | 10 | 0 | 50.49 | 1.003 | 249.3 | 175.8 | 1.9 | 5.325 | 0.91 | 0 | 0 | 0 | 0 | 0 | 0 | 0 | 2.17 | 0.1 | 298 | 0.05 | 58 | 1 | 1072 | 3716 | 6.77 | 534.4 | 1046.9 | 1948.8 | 55 | 2.42 | 1.84 | 1.12 | 1.02 | 72 | 0.77815125 | 10 | train | LigID_23 | O=C(N(C1=CC(C)=CC(C)=C1)CCCCCCCC)C2=NC(C(N=CC=C3)=C3C=C4)=C4C=C2 | Ce | CH3Cl
391 | 100 | 10 | 0 | 50.49 | 1.003 | 249.3 | 175.8 | 1.9 | 5.325 | 0.91 | 0 | 0 | 0 | 0 | 0 | 0 | 0 | 2.17 | 0.1 | 298 | 0.05 | 59 | 2 | 1204 | 3793 | 6.77 | 528.1 | 1017.9 | 2086.4 | 92.8 | 2.4 | 1.9 | 1.13 | 0.99 | 73.9 | 0.84509804 | 10 | train | LigID_23 | O=C(N(C1=CC(C)=CC(C)=C1)CCCCCCCC)C2=NC(C(N=CC=C3)=C3C=C4)=C4C=C2 | Pr | CH3Cl
392 | 100 | 10 | 0 | 50.49 | 1.003 | 249.3 | 175.8 | 1.9 | 5.325 | 0.91 | 0 | 0 | 0 | 0 | 0 | 0 | 0 | 2.17 | 0.1 | 298 | 0.05 | 60 | 3 | 1289 | 3347 | 7.01 | 533.1 | 1034.3 | 2132.3 | 184.9 | 2.39 | 1.88 | 1.14 | 0.983 | 71.1 | 0.929418926 | 10 | train | LigID_23 | O=C(N(C1=CC(C)=CC(C)=C1)CCCCCCCC)C2=NC(C(N=CC=C3)=C3C=C4)=C4C=C2 | Nd | CH3Cl
393 | 100 | 10 | 0 | 50.49 | 1.003 | 249.3 | 175.8 | 1.9 | 5.325 | 0.91 | 0 | 0 | 0 | 0 | 0 | 0 | 0 | 2.17 | 0.1 | 298 | 0.05 | 62 | 5 | 1345 | 2067 | 7.52 | 544.5 | 1068.1 | 2257.8 | 15.6 | 2.36 | 1.85 | 1.17 | 0.958 | 69.5 | 0.903089987 | 10 | train | LigID_23 | O=C(N(C1=CC(C)=CC(C)=C1)CCCCCCCC)C2=NC(C(N=CC=C3)=C3C=C4)=C4C=C2 | Sm | CH3Cl
394 | 100 | 10 | 0 | 50.49 | 1.003 | 249.3 | 175.8 | 1.9 | 5.325 | 0.91 | 0 | 0 | 0 | 0 | 0 | 0 | 0 | 2.17 | 0.1 | 298 | 0.05 | 64 | 7 | 1586 | 3546 | 7.9 | 593.4 | 1166.5 | 1990.5 | 13.2 | 2.34 | 1.82 | 1.2 | 0.938 | 67.9 | 0.477121255 | 10 | train | LigID_23 | O=C(N(C1=CC(C)=CC(C)=C1)CCCCCCCC)C2=NC(C(N=CC=C3)=C3C=C4)=C4C=C2 | Gd | CH3Cl
395 | 100 | 10 | 0 | 50.49 | 1.003 | 249.3 | 175.8 | 1.9 | 5.325 | 0.91 | 0 | 0 | 0 | 0 | 0 | 0 | 0 | 2.17 | 0.1 | 298 | 0.05 | 65 | 8 | 1632 | 3503 | 8.23 | 565.8 | 1111.5 | 2113.9 | 112.4 | 2.33 | 1.81 | 1.1 | 0.923 | 73.3 | 0.397940009 | 10 | train | LigID_23 | O=C(N(C1=CC(C)=CC(C)=C1)CCCCCCCC)C2=NC(C(N=CC=C3)=C3C=C4)=C4C=C2 | Tb | CH3Cl
396 | 100 | 10 | 0 | 50.49 | 1.003 | 249.3 | 175.8 | 1.9 | 5.325 | 0.91 | 0 | 0 | 0 | 0 | 0 | 0 | 0 | 2.17 | 0.1 | 298 | 0.05 | 66 | 9 | 1685 | 2840 | 8.55 | 573.1 | 1125.9 | 2199.9 | 33.9 | 2.31 | 1.8 | 1.22 | 0.912 | 75.6 | 0.301029996 | 10 | train | LigID_23 | O=C(N(C1=CC(C)=CC(C)=C1)CCCCCCCC)C2=NC(C(N=CC=C3)=C3C=C4)=C4C=C2 | Dy | CH3Cl
397 | 100 | 10 | 0 | 50.49 | 1.003 | 249.3 | 175.8 | 1.9 | 5.325 | 0.91 | 0 | 0 | 0 | 0 | 0 | 0 | 0 | 2.17 | 0.1 | 298 | 0.05 | 67 | 10 | 1745 | 2973 | 8.8 | 580.9 | 1138.5 | 2203.7 | 32.6 | 2.3 | 1.79 | 1.23 | 0.901 | 75 | 0.176091259 | 10 | train | LigID_23 | O=C(N(C1=CC(C)=CC(C)=C1)CCCCCCCC)C2=NC(C(N=CC=C3)=C3C=C4)=C4C=C2 | Ho | CH3Cl
398 | 100 | 10 | 0 | 50.49 | 1.003 | 249.3 | 175.8 | 1.9 | 5.325 | 0.91 | 0 | 0 | 0 | 0 | 0 | 0 | 0 | 2.17 | 0.1 | 298 | 0.05 | 68 | 12 | 1802 | 3141 | 9.07 | 589.3 | 1151.1 | 2194.1 | 30.1 | 2.29 | 1.77 | 1.24 | 0.89 | 73.2 | 0 | 10 | train | LigID_23 | O=C(N(C1=CC(C)=CC(C)=C1)CCCCCCCC)C2=NC(C(N=CC=C3)=C3C=C4)=C4C=C2 | Er | CH3Cl
399 | 100 | 10 | 0 | 50.49 | 1.003 | 249.3 | 175.8 | 1.9 | 5.325 | 0.91 | 0 | 0 | 0 | 0 | 0 | 0 | 0 | 2.17 | 0.1 | 298 | 0.05 | 69 | 12 | 1818 | 2223 | 9.32 | 596.7 | 1162.7 | 2284.8 | 99.3 | 2.27 | 1.77 | 1.25 | 0.88 | 74 | -0.022276395 | 10 | train | LigID_23 | O=C(N(C1=CC(C)=CC(C)=C1)CCCCCCCC)C2=NC(C(N=CC=C3)=C3C=C4)=C4C=C2 | Tm | CH3Cl
400 | 100 | 10 | 0 | 50.49 | 1.003 | 249.3 | 175.8 | 1.9 | 5.325 | 0.91 | 0 | 0 | 0 | 0 | 0 | 0 | 0 | 2.17 | 0.1 | 298 | 0.05 | 70 | 13 | 1097 | 1469 | 6.9 | 603.4 | 1174.8 | 2416.9 | -1.9 | 2.26 | 1.78 | 1.1 | 0.868 | 59.8 | -0.045757491 | 10 | train | LigID_23 | O=C(N(C1=CC(C)=CC(C)=C1)CCCCCCCC)C2=NC(C(N=CC=C3)=C3C=C4)=C4C=C2 | Yb | CH3Cl
401 | 100 | 10 | 0 | 50.49 | 1.003 | 249.3 | 175.8 | 1.9 | 5.325 | 0.91 | 0 | 0 | 0 | 0 | 0 | 0 | 0 | 2.17 | 0.1 | 298 | 0.05 | 71 | 14 | 1936 | 3675 | 9.84 | 523.5 | 1341.1 | 2022.3 | 32.8 | 2.24 | 1.74 | 1 | 0.861 | 51 | -0.070581074 | 10 | train | LigID_23 | O=C(N(C1=CC(C)=CC(C)=C1)CCCCCCCC)C2=NC(C(N=CC=C3)=C3C=C4)=C4C=C2 | Lu | CH3Cl
402 | 10 | 10 | 0 | 50.49 | 1.003 | 249.3 | 175.8 | 1.9 | 5.325 | 0.91 | 0 | 0 | 0 | 0 | 0 | 0 | 0 | 2.17 | 0.1 | 298 | 0.05 | 57 | 0 | 1193 | 3737 | 6.16 | 538.1 | 1067 | 1850.3 | 48 | 1.87 | 2.08 | 1.1 | 1.03 | 56.9 | 1.176091259 | 10 | train | LigID_24 | O=C(N(C1=CC(C)=CC(C)=C1)CCCCCCCC)C2=NC(C(N=C(C(N(C3=CC(C)=CC(C)=C3)CCCCCCCC)=O)C=C4)=C4C=C5)=C5C=C2 | La | CH3Cl
403 | 10 | 10 | 0 | 50.49 | 1.003 | 249.3 | 175.8 | 1.9 | 5.325 | 0.91 | 0 | 0 | 0 | 0 | 0 | 0 | 0 | 2.17 | 0.1 | 298 | 0.05 | 58 | 1 | 1072 | 3716 | 6.77 | 534.4 | 1046.9 | 1948.8 | 55 | 2.42 | 1.84 | 1.12 | 1.02 | 72 | 0.954242509 | 10 | train | LigID_24 | O=C(N(C1=CC(C)=CC(C)=C1)CCCCCCCC)C2=NC(C(N=C(C(N(C3=CC(C)=CC(C)=C3)CCCCCCCC)=O)C=C4)=C4C=C5)=C5C=C2 | Ce | CH3Cl
404 | 10 | 10 | 0 | 50.49 | 1.003 | 249.3 | 175.8 | 1.9 | 5.325 | 0.91 | 0 | 0 | 0 | 0 | 0 | 0 | 0 | 2.17 | 0.1 | 298 | 0.05 | 59 | 2 | 1204 | 3793 | 6.77 | 528.1 | 1017.9 | 2086.4 | 92.8 | 2.4 | 1.9 | 1.13 | 0.99 | 73.9 | 0.477121255 | 10 | train | LigID_24 | O=C(N(C1=CC(C)=CC(C)=C1)CCCCCCCC)C2=NC(C(N=C(C(N(C3=CC(C)=CC(C)=C3)CCCCCCCC)=O)C=C4)=C4C=C5)=C5C=C2 | Pr | CH3Cl
405 | 10 | 10 | 0 | 50.49 | 1.003 | 249.3 | 175.8 | 1.9 | 5.325 | 0.91 | 0 | 0 | 0 | 0 | 0 | 0 | 0 | 2.17 | 0.1 | 298 | 0.05 | 60 | 3 | 1289 | 3347 | 7.01 | 533.1 | 1034.3 | 2132.3 | 184.9 | 2.39 | 1.88 | 1.14 | 0.983 | 71.1 | -0.096910013 | 10 | train | LigID_24 | O=C(N(C1=CC(C)=CC(C)=C1)CCCCCCCC)C2=NC(C(N=C(C(N(C3=CC(C)=CC(C)=C3)CCCCCCCC)=O)C=C4)=C4C=C5)=C5C=C2 | Nd | CH3Cl
406 | 10 | 10 | 0 | 50.49 | 1.003 | 249.3 | 175.8 | 1.9 | 5.325 | 0.91 | 0 | 0 | 0 | 0 | 0 | 0 | 0 | 2.17 | 0.1 | 298 | 0.05 | 62 | 5 | 1345 | 2067 | 7.52 | 544.5 | 1068.1 | 2257.8 | 15.6 | 2.36 | 1.85 | 1.17 | 0.958 | 69.5 | -1.045757491 | 10 | train | LigID_24 | O=C(N(C1=CC(C)=CC(C)=C1)CCCCCCCC)C2=NC(C(N=C(C(N(C3=CC(C)=CC(C)=C3)CCCCCCCC)=O)C=C4)=C4C=C5)=C5C=C2 | Sm | CH3Cl
407 | 10 | 10 | 0 | 50.49 | 1.003 | 249.3 | 175.8 | 1.9 | 5.325 | 0.91 | 0 | 0 | 0 | 0 | 0 | 0 | 0 | 2.17 | 0.1 | 298 | 0.05 | 63 | 6 | 1095 | 1802 | 5.24 | 547.1 | 1085.4 | 2404.4 | 11.2 | 2.35 | 1.83 | 1.2 | 0.947 | 77.8 | -1.22184875 | 10 | train | LigID_24 | O=C(N(C1=CC(C)=CC(C)=C1)CCCCCCCC)C2=NC(C(N=C(C(N(C3=CC(C)=CC(C)=C3)CCCCCCCC)=O)C=C4)=C4C=C5)=C5C=C2 | Eu | CH3Cl
408 | 10 | 10 | 0 | 50.49 | 1.003 | 249.3 | 175.8 | 1.9 | 5.325 | 0.91 | 0 | 0 | 0 | 0 | 0 | 0 | 0 | 2.17 | 0.1 | 298 | 0.05 | 64 | 7 | 1586 | 3546 | 7.9 | 593.4 | 1166.5 | 1990.5 | 13.2 | 2.34 | 1.82 | 1.2 | 0.938 | 67.9 | -0.958607315 | 10 | train | LigID_24 | O=C(N(C1=CC(C)=CC(C)=C1)CCCCCCCC)C2=NC(C(N=C(C(N(C3=CC(C)=CC(C)=C3)CCCCCCCC)=O)C=C4)=C4C=C5)=C5C=C2 | Gd | CH3Cl
409 | 10 | 10 | 0 | 50.49 | 1.003 | 249.3 | 175.8 | 1.9 | 5.325 | 0.91 | 0 | 0 | 0 | 0 | 0 | 0 | 0 | 2.17 | 0.1 | 298 | 0.05 | 65 | 8 | 1632 | 3503 | 8.23 | 565.8 | 1111.5 | 2113.9 | 112.4 | 2.33 | 1.81 | 1.1 | 0.923 | 73.3 | -1.301029996 | 10 | train | LigID_24 | O=C(N(C1=CC(C)=CC(C)=C1)CCCCCCCC)C2=NC(C(N=C(C(N(C3=CC(C)=CC(C)=C3)CCCCCCCC)=O)C=C4)=C4C=C5)=C5C=C2 | Tb | CH3Cl
410 | 10 | 10 | 0 | 50.49 | 1.003 | 249.3 | 175.8 | 1.9 | 5.325 | 0.91 | 0 | 0 | 0 | 0 | 0 | 0 | 0 | 2.17 | 0.1 | 298 | 0.05 | 66 | 9 | 1685 | 2840 | 8.55 | 573.1 | 1125.9 | 2199.9 | 33.9 | 2.31 | 1.8 | 1.22 | 0.912 | 75.6 | -1.698970004 | 10 | train | LigID_24 | O=C(N(C1=CC(C)=CC(C)=C1)CCCCCCCC)C2=NC(C(N=C(C(N(C3=CC(C)=CC(C)=C3)CCCCCCCC)=O)C=C4)=C4C=C5)=C5C=C2 | Dy | CH3Cl
411 | 10 | 10 | 0 | 50.49 | 1.003 | 249.3 | 175.8 | 1.9 | 5.325 | 0.91 | 0 | 0 | 0 | 0 | 0 | 0 | 0 | 2.17 | 0.1 | 298 | 0.05 | 67 | 10 | 1745 | 2973 | 8.8 | 580.9 | 1138.5 | 2203.7 | 32.6 | 2.3 | 1.79 | 1.23 | 0.901 | 75 | -1.522878745 | 10 | train | LigID_24 | O=C(N(C1=CC(C)=CC(C)=C1)CCCCCCCC)C2=NC(C(N=C(C(N(C3=CC(C)=CC(C)=C3)CCCCCCCC)=O)C=C4)=C4C=C5)=C5C=C2 | Ho | CH3Cl
412 | 10 | 10 | 0 | 50.49 | 1.003 | 249.3 | 175.8 | 1.9 | 5.325 | 0.91 | 0 | 0 | 0 | 0 | 0 | 0 | 0 | 2.17 | 0.1 | 298 | 0.05 | 68 | 12 | 1802 | 3141 | 9.07 | 589.3 | 1151.1 | 2194.1 | 30.1 | 2.29 | 1.77 | 1.24 | 0.89 | 73.2 | -1.698970004 | 10 | train | LigID_24 | O=C(N(C1=CC(C)=CC(C)=C1)CCCCCCCC)C2=NC(C(N=C(C(N(C3=CC(C)=CC(C)=C3)CCCCCCCC)=O)C=C4)=C4C=C5)=C5C=C2 | Er | CH3Cl
413 | 10 | 10 | 0 | 50.49 | 1.003 | 249.3 | 175.8 | 1.9 | 5.325 | 0.91 | 0 | 0 | 0 | 0 | 0 | 0 | 0 | 2.17 | 0.1 | 298 | 0.05 | 69 | 12 | 1818 | 2223 | 9.32 | 596.7 | 1162.7 | 2284.8 | 99.3 | 2.27 | 1.77 | 1.25 | 0.88 | 74 | -1.823908741 | 10 | train | LigID_24 | O=C(N(C1=CC(C)=CC(C)=C1)CCCCCCCC)C2=NC(C(N=C(C(N(C3=CC(C)=CC(C)=C3)CCCCCCCC)=O)C=C4)=C4C=C5)=C5C=C2 | Tm | CH3Cl
414 | 10 | 10 | 0 | 50.49 | 1.003 | 249.3 | 175.8 | 1.9 | 5.325 | 0.91 | 0 | 0 | 0 | 0 | 0 | 0 | 0 | 2.17 | 0.1 | 298 | 0.05 | 70 | 13 | 1097 | 1469 | 6.9 | 603.4 | 1174.8 | 2416.9 | -1.9 | 2.26 | 1.78 | 1.1 | 0.868 | 59.8 | -2 | 10 | train | LigID_24 | O=C(N(C1=CC(C)=CC(C)=C1)CCCCCCCC)C2=NC(C(N=C(C(N(C3=CC(C)=CC(C)=C3)CCCCCCCC)=O)C=C4)=C4C=C5)=C5C=C2 | Yb | CH3Cl
415 | 10 | 10 | 0 | 50.49 | 1.003 | 249.3 | 175.8 | 1.9 | 5.325 | 0.91 | 0 | 0 | 0 | 0 | 0 | 0 | 0 | 2.17 | 0.1 | 298 | 0.05 | 57 | 0 | 1193 | 3737 | 6.16 | 538.1 | 1067 | 1850.3 | 48 | 1.87 | 2.08 | 1.1 | 1.03 | 56.9 | 0.698970004 | 10 | train | LigID_25 | O=C(N(C1=CC=C(C)C=C1)CCCCCCCC)C2=NC(C(N=C(C(N(C3=CC=C(C)C=C3)CCCCCCCC)=O)C=C4)=C4C=C5)=C5C=C2 | La | CH3Cl
416 | 10 | 10 | 0 | 50.49 | 1.003 | 249.3 | 175.8 | 1.9 | 5.325 | 0.91 | 0 | 0 | 0 | 0 | 0 | 0 | 0 | 2.17 | 0.1 | 298 | 0.05 | 58 | 1 | 1072 | 3716 | 6.77 | 534.4 | 1046.9 | 1948.8 | 55 | 2.42 | 1.84 | 1.12 | 1.02 | 72 | 0.301029996 | 10 | train | LigID_25 | O=C(N(C1=CC=C(C)C=C1)CCCCCCCC)C2=NC(C(N=C(C(N(C3=CC=C(C)C=C3)CCCCCCCC)=O)C=C4)=C4C=C5)=C5C=C2 | Ce | CH3Cl
417 | 10 | 10 | 0 | 50.49 | 1.003 | 249.3 | 175.8 | 1.9 | 5.325 | 0.91 | 0 | 0 | 0 | 0 | 0 | 0 | 0 | 2.17 | 0.1 | 298 | 0.05 | 59 | 2 | 1204 | 3793 | 6.77 | 528.1 | 1017.9 | 2086.4 | 92.8 | 2.4 | 1.9 | 1.13 | 0.99 | 73.9 | -0.22184875 | 10 | train | LigID_25 | O=C(N(C1=CC=C(C)C=C1)CCCCCCCC)C2=NC(C(N=C(C(N(C3=CC=C(C)C=C3)CCCCCCCC)=O)C=C4)=C4C=C5)=C5C=C2 | Pr | CH3Cl
418 | 10 | 10 | 0 | 50.49 | 1.003 | 249.3 | 175.8 | 1.9 | 5.325 | 0.91 | 0 | 0 | 0 | 0 | 0 | 0 | 0 | 2.17 | 0.1 | 298 | 0.05 | 60 | 3 | 1289 | 3347 | 7.01 | 533.1 | 1034.3 | 2132.3 | 184.9 | 2.39 | 1.88 | 1.14 | 0.983 | 71.1 | -1 | 10 | train | LigID_25 | O=C(N(C1=CC=C(C)C=C1)CCCCCCCC)C2=NC(C(N=C(C(N(C3=CC=C(C)C=C3)CCCCCCCC)=O)C=C4)=C4C=C5)=C5C=C2 | Nd | CH3Cl
419 | 10 | 10 | 0 | 50.49 | 1.003 | 249.3 | 175.8 | 1.9 | 5.325 | 0.91 | 0 | 0 | 0 | 0 | 0 | 0 | 0 | 2.17 | 0.1 | 298 | 0.05 | 62 | 5 | 1345 | 2067 | 7.52 | 544.5 | 1068.1 | 2257.8 | 15.6 | 2.36 | 1.85 | 1.17 | 0.958 | 69.5 | -1.698970004 | 10 | train | LigID_25 | O=C(N(C1=CC=C(C)C=C1)CCCCCCCC)C2=NC(C(N=C(C(N(C3=CC=C(C)C=C3)CCCCCCCC)=O)C=C4)=C4C=C5)=C5C=C2 | Sm | CH3Cl
420 | 10 | 10 | 0 | 50.49 | 1.003 | 249.3 | 175.8 | 1.9 | 5.325 | 0.91 | 0 | 0 | 0 | 0 | 0 | 0 | 0 | 2.17 | 0.1 | 298 | 0.05 | 63 | 6 | 1095 | 1802 | 5.24 | 547.1 | 1085.4 | 2404.4 | 11.2 | 2.35 | 1.83 | 1.2 | 0.947 | 77.8 | -2 | 10 | train | LigID_25 | O=C(N(C1=CC=C(C)C=C1)CCCCCCCC)C2=NC(C(N=C(C(N(C3=CC=C(C)C=C3)CCCCCCCC)=O)C=C4)=C4C=C5)=C5C=C2 | Eu | CH3Cl
421 | 10 | 10 | 0 | 50.49 | 1.003 | 249.3 | 175.8 | 1.9 | 5.325 | 0.91 | 0 | 0 | 0 | 0 | 0 | 0 | 0 | 2.17 | 0.1 | 298 | 0.05 | 64 | 7 | 1586 | 3546 | 7.9 | 593.4 | 1166.5 | 1990.5 | 13.2 | 2.34 | 1.82 | 1.2 | 0.938 | 67.9 | -1 | 10 | train | LigID_25 | O=C(N(C1=CC=C(C)C=C1)CCCCCCCC)C2=NC(C(N=C(C(N(C3=CC=C(C)C=C3)CCCCCCCC)=O)C=C4)=C4C=C5)=C5C=C2 | Gd | CH3Cl
422 | 10 | 10 | 0 | 50.49 | 1.003 | 249.3 | 175.8 | 1.9 | 5.325 | 0.91 | 0 | 0 | 0 | 0 | 0 | 0 | 0 | 2.17 | 0.1 | 298 | 0.05 | 65 | 8 | 1632 | 3503 | 8.23 | 565.8 | 1111.5 | 2113.9 | 112.4 | 2.33 | 1.81 | 1.1 | 0.923 | 73.3 | -2.045757491 | 10 | train | LigID_25 | O=C(N(C1=CC=C(C)C=C1)CCCCCCCC)C2=NC(C(N=C(C(N(C3=CC=C(C)C=C3)CCCCCCCC)=O)C=C4)=C4C=C5)=C5C=C2 | Tb | CH3Cl
423 | 10 | 10 | 0 | 50.49 | 1.003 | 249.3 | 175.8 | 1.9 | 5.325 | 0.91 | 0 | 0 | 0 | 0 | 0 | 0 | 0 | 2.17 | 0.1 | 298 | 0.05 | 66 | 9 | 1685 | 2840 | 8.55 | 573.1 | 1125.9 | 2199.9 | 33.9 | 2.31 | 1.8 | 1.22 | 0.912 | 75.6 | -2.022276395 | 10 | train | LigID_25 | O=C(N(C1=CC=C(C)C=C1)CCCCCCCC)C2=NC(C(N=C(C(N(C3=CC=C(C)C=C3)CCCCCCCC)=O)C=C4)=C4C=C5)=C5C=C2 | Dy | CH3Cl
424 | 10 | 10 | 0 | 50.49 | 1.003 | 249.3 | 175.8 | 1.9 | 5.325 | 0.91 | 0 | 0 | 0 | 0 | 0 | 0 | 0 | 2.17 | 0.1 | 298 | 0.05 | 67 | 10 | 1745 | 2973 | 8.8 | 580.9 | 1138.5 | 2203.7 | 32.6 | 2.3 | 1.79 | 1.23 | 0.901 | 75 | -2.070581074 | 10 | train | LigID_25 | O=C(N(C1=CC=C(C)C=C1)CCCCCCCC)C2=NC(C(N=C(C(N(C3=CC=C(C)C=C3)CCCCCCCC)=O)C=C4)=C4C=C5)=C5C=C2 | Ho | CH3Cl
425 | 10 | 10 | 0 | 50.49 | 1.003 | 249.3 | 175.8 | 1.9 | 5.325 | 0.91 | 0 | 0 | 0 | 0 | 0 | 0 | 0 | 2.17 | 0.1 | 298 | 0.05 | 68 | 12 | 1802 | 3141 | 9.07 | 589.3 | 1151.1 | 2194.1 | 30.1 | 2.29 | 1.77 | 1.24 | 0.89 | 73.2 | -2.022276395 | 10 | train | LigID_25 | O=C(N(C1=CC=C(C)C=C1)CCCCCCCC)C2=NC(C(N=C(C(N(C3=CC=C(C)C=C3)CCCCCCCC)=O)C=C4)=C4C=C5)=C5C=C2 | Er | CH3Cl
426 | 10 | 10 | 0 | 50.49 | 1.003 | 249.3 | 175.8 | 1.9 | 5.325 | 0.91 | 0 | 0 | 0 | 0 | 0 | 0 | 0 | 2.17 | 0.1 | 298 | 0.05 | 70 | 13 | 1097 | 1469 | 6.9 | 603.4 | 1174.8 | 2416.9 | -1.9 | 2.26 | 1.78 | 1.1 | 0.868 | 59.8 | -2.096910013 | 10 | train | LigID_25 | O=C(N(C1=CC=C(C)C=C1)CCCCCCCC)C2=NC(C(N=C(C(N(C3=CC=C(C)C=C3)CCCCCCCC)=O)C=C4)=C4C=C5)=C5C=C2 | Yb | CH3Cl
427 | 10 | 10 | 0 | 50.49 | 1.003 | 249.3 | 175.8 | 1.9 | 5.325 | 0.91 | 0 | 0 | 0 | 0 | 0 | 0 | 0 | 2.17 | 0.1 | 298 | 0.05 | 71 | 14 | 1936 | 3675 | 9.84 | 523.5 | 1341.1 | 2022.3 | 32.8 | 2.24 | 1.74 | 1 | 0.861 | 51 | -1.124938737 | 10 | train | LigID_25 | O=C(N(C1=CC=C(C)C=C1)CCCCCCCC)C2=NC(C(N=C(C(N(C3=CC=C(C)C=C3)CCCCCCCC)=O)C=C4)=C4C=C5)=C5C=C2 | Lu | CH3Cl
428 | 40 | 5 | 5 | 200 | 0.8 | 523 | 298 | 0 | 0 | 0 | 130.231 | 0.83 | 468 | 257 | 1.68 | 0.3 | 3 | 2.17 | 1 | 298 | 0.05 | 57 | 0 | 1193 | 3737 | 6.16 | 538.1 | 1067 | 1850.3 | 48 | 1.87 | 2.08 | 1.1 | 1.03 | 56.9 | -4 | 11 | train | LigID_26 | CCCC1=C(CCC)N=NC(C2=NC(C3=NN=C(CCC)C(CCC)=N3)=CC=C2)=N1 | La | kerosene | 1-octanol
429 | 40 | 5 | 5 | 200 | 0.8 | 523 | 298 | 0 | 0 | 0 | 130.231 | 0.83 | 468 | 257 | 1.68 | 0.3 | 3 | 2.17 | 1 | 298 | 0.05 | 58 | 1 | 1072 | 3716 | 6.77 | 534.4 | 1046.9 | 1948.8 | 55 | 2.42 | 1.84 | 1.12 | 1.02 | 72 | -3.22184875 | 11 | train | LigID_26 | CCCC1=C(CCC)N=NC(C2=NC(C3=NN=C(CCC)C(CCC)=N3)=CC=C2)=N1 | Ce | kerosene | 1-octanol
430 | 40 | 5 | 5 | 200 | 0.8 | 523 | 298 | 0 | 0 | 0 | 130.231 | 0.83 | 468 | 257 | 1.68 | 0.3 | 3 | 2.17 | 1 | 298 | 0.05 | 59 | 2 | 1204 | 3793 | 6.77 | 528.1 | 1017.9 | 2086.4 | 92.8 | 2.4 | 1.9 | 1.13 | 0.99 | 73.9 | -2.958607315 | 11 | train | LigID_26 | CCCC1=C(CCC)N=NC(C2=NC(C3=NN=C(CCC)C(CCC)=N3)=CC=C2)=N1 | Pr | kerosene | 1-octanol
431 | 40 | 5 | 5 | 200 | 0.8 | 523 | 298 | 0 | 0 | 0 | 130.231 | 0.83 | 468 | 257 | 1.68 | 0.3 | 3 | 2.17 | 1 | 298 | 0.05 | 60 | 3 | 1289 | 3347 | 7.01 | 533.1 | 1034.3 | 2132.3 | 184.9 | 2.39 | 1.88 | 1.14 | 0.983 | 71.1 | -2.301029996 | 11 | train | LigID_26 | CCCC1=C(CCC)N=NC(C2=NC(C3=NN=C(CCC)C(CCC)=N3)=CC=C2)=N1 | Nd | kerosene | 1-octanol
432 | 40 | 5 | 5 | 200 | 0.8 | 523 | 298 | 0 | 0 | 0 | 130.231 | 0.83 | 468 | 257 | 1.68 | 0.3 | 3 | 2.17 | 1 | 298 | 0.05 | 62 | 5 | 1345 | 2067 | 7.52 | 544.5 | 1068.1 | 2257.8 | 15.6 | 2.36 | 1.85 | 1.17 | 0.958 | 69.5 | -1.301029996 | 11 | train | LigID_26 | CCCC1=C(CCC)N=NC(C2=NC(C3=NN=C(CCC)C(CCC)=N3)=CC=C2)=N1 | Sm | kerosene | 1-octanol
433 | 40 | 5 | 5 | 200 | 0.8 | 523 | 298 | 0 | 0 | 0 | 130.231 | 0.83 | 468 | 257 | 1.68 | 0.3 | 3 | 2.17 | 1 | 298 | 0.05 | 64 | 7 | 1586 | 3546 | 7.9 | 593.4 | 1166.5 | 1990.5 | 13.2 | 2.34 | 1.82 | 1.2 | 0.938 | 67.9 | -0.698970004 | 11 | train | LigID_26 | CCCC1=C(CCC)N=NC(C2=NC(C3=NN=C(CCC)C(CCC)=N3)=CC=C2)=N1 | Gd | kerosene | 1-octanol
434 | 40 | 5 | 5 | 200 | 0.8 | 523 | 298 | 0 | 0 | 0 | 130.231 | 0.83 | 468 | 257 | 1.68 | 0.3 | 3 | 2.17 | 1 | 298 | 0.05 | 65 | 8 | 1632 | 3503 | 8.23 | 565.8 | 1111.5 | 2113.9 | 112.4 | 2.33 | 1.81 | 1.1 | 0.923 | 73.3 | -0.045757491 | 11 | train | LigID_26 | CCCC1=C(CCC)N=NC(C2=NC(C3=NN=C(CCC)C(CCC)=N3)=CC=C2)=N1 | Tb | kerosene | 1-octanol
435 | 40 | 5 | 5 | 200 | 0.8 | 523 | 298 | 0 | 0 | 0 | 130.231 | 0.83 | 468 | 257 | 1.68 | 0.3 | 3 | 2.17 | 1 | 298 | 0.05 | 66 | 9 | 1685 | 2840 | 8.55 | 573.1 | 1125.9 | 2199.9 | 33.9 | 2.31 | 1.8 | 1.22 | 0.912 | 75.6 | 0.301029996 | 11 | train | LigID_26 | CCCC1=C(CCC)N=NC(C2=NC(C3=NN=C(CCC)C(CCC)=N3)=CC=C2)=N1 | Dy | kerosene | 1-octanol
436 | 40 | 5 | 5 | 200 | 0.8 | 523 | 298 | 0 | 0 | 0 | 130.231 | 0.83 | 468 | 257 | 1.68 | 0.3 | 3 | 2.17 | 1 | 298 | 0.05 | 67 | 10 | 1745 | 2973 | 8.8 | 580.9 | 1138.5 | 2203.7 | 32.6 | 2.3 | 1.79 | 1.23 | 0.901 | 75 | 0.698970004 | 11 | train | LigID_26 | CCCC1=C(CCC)N=NC(C2=NC(C3=NN=C(CCC)C(CCC)=N3)=CC=C2)=N1 | Ho | kerosene | 1-octanol
437 | 40 | 5 | 5 | 200 | 0.8 | 523 | 298 | 0 | 0 | 0 | 130.231 | 0.83 | 468 | 257 | 1.68 | 0.3 | 3 | 2.17 | 1 | 298 | 0.05 | 68 | 12 | 1802 | 3141 | 9.07 | 589.3 | 1151.1 | 2194.1 | 30.1 | 2.29 | 1.77 | 1.24 | 0.89 | 73.2 | 0.477121255 | 11 | train | LigID_26 | CCCC1=C(CCC)N=NC(C2=NC(C3=NN=C(CCC)C(CCC)=N3)=CC=C2)=N1 | Er | kerosene | 1-octanol
438 | 40 | 5 | 5 | 200 | 0.8 | 523 | 298 | 0 | 0 | 0 | 130.231 | 0.83 | 468 | 257 | 1.68 | 0.3 | 3 | 2.17 | 1 | 298 | 0.05 | 69 | 12 | 1818 | 2223 | 9.32 | 596.7 | 1162.7 | 2284.8 | 99.3 | 2.27 | 1.77 | 1.25 | 0.88 | 74 | 0 | 11 | train | LigID_26 | CCCC1=C(CCC)N=NC(C2=NC(C3=NN=C(CCC)C(CCC)=N3)=CC=C2)=N1 | Tm | kerosene | 1-octanol
439 | 40 | 5 | 5 | 200 | 0.8 | 523 | 298 | 0 | 0 | 0 | 130.231 | 0.83 | 468 | 257 | 1.68 | 0.3 | 3 | 2.17 | 1 | 298 | 0.05 | 70 | 13 | 1097 | 1469 | 6.9 | 603.4 | 1174.8 | 2416.9 | -1.9 | 2.26 | 1.78 | 1.1 | 0.868 | 59.8 | -0.045757491 | 11 | train | LigID_26 | CCCC1=C(CCC)N=NC(C2=NC(C3=NN=C(CCC)C(CCC)=N3)=CC=C2)=N1 | Yb | kerosene | 1-octanol
440 | 40 | 5 | 5 | 200 | 0.8 | 523 | 298 | 0 | 0 | 0 | 130.231 | 0.83 | 468 | 257 | 1.68 | 0.3 | 3 | 2.17 | 1 | 298 | 0.05 | 71 | 14 | 1936 | 3675 | 9.84 | 523.5 | 1341.1 | 2022.3 | 32.8 | 2.24 | 1.74 | 1 | 0.861 | 51 | -0.22184875 | 11 | train | LigID_26 | CCCC1=C(CCC)N=NC(C2=NC(C3=NN=C(CCC)C(CCC)=N3)=CC=C2)=N1 | Lu | kerosene | 1-octanol
441 | 5 | 10 | 0 | 98.15 | 0.9478 | 428.8 | 226 | 2.9 | 80.6 | 0.81 | 0 | 0 | 0 | 0 | 0 | 0 | 0 | 2.17 | 0.5 | 298 | 0.001 | 57 | 0 | 1193 | 3737 | 6.16 | 538.1 | 1067 | 1850.3 | 48 | 1.87 | 2.08 | 1.1 | 1.03 | 56.9 | -3 | 12 | train | LigID_27 | CCCCCC1=C(N=NC(=N1)C2=CC=CC(=N2)C3=NC(=CC=C3)C4=NC(=C(N=N4)CCCCC)CCCCC)CCCCC | La | cyclohexanone
442 | 5 | 10 | 0 | 98.15 | 0.9478 | 428.8 | 226 | 2.9 | 80.6 | 0.81 | 0 | 0 | 0 | 0 | 0 | 0 | 0 | 2.17 | 0.5 | 298 | 0.001 | 58 | 1 | 1072 | 3716 | 6.77 | 534.4 | 1046.9 | 1948.8 | 55 | 2.42 | 1.84 | 1.12 | 1.02 | 72 | -2.22184875 | 12 | train | LigID_27 | CCCCCC1=C(N=NC(=N1)C2=CC=CC(=N2)C3=NC(=CC=C3)C4=NC(=C(N=N4)CCCCC)CCCCC)CCCCC | Ce | cyclohexanone
443 | 5 | 10 | 0 | 98.15 | 0.9478 | 428.8 | 226 | 2.9 | 80.6 | 0.81 | 0 | 0 | 0 | 0 | 0 | 0 | 0 | 2.17 | 0.5 | 298 | 0.001 | 59 | 2 | 1204 | 3793 | 6.77 | 528.1 | 1017.9 | 2086.4 | 92.8 | 2.4 | 1.9 | 1.13 | 0.99 | 73.9 | -1.823908741 | 12 | train | LigID_27 | CCCCCC1=C(N=NC(=N1)C2=CC=CC(=N2)C3=NC(=CC=C3)C4=NC(=C(N=N4)CCCCC)CCCCC)CCCCC | Pr | cyclohexanone
444 | 5 | 10 | 0 | 98.15 | 0.9478 | 428.8 | 226 | 2.9 | 80.6 | 0.81 | 0 | 0 | 0 | 0 | 0 | 0 | 0 | 2.17 | 0.5 | 298 | 0.001 | 60 | 3 | 1289 | 3347 | 7.01 | 533.1 | 1034.3 | 2132.3 | 184.9 | 2.39 | 1.88 | 1.14 | 0.983 | 71.1 | -1.301029996 | 12 | train | LigID_27 | CCCCCC1=C(N=NC(=N1)C2=CC=CC(=N2)C3=NC(=CC=C3)C4=NC(=C(N=N4)CCCCC)CCCCC)CCCCC | Nd | cyclohexanone
445 | 5 | 10 | 0 | 98.15 | 0.9478 | 428.8 | 226 | 2.9 | 80.6 | 0.81 | 0 | 0 | 0 | 0 | 0 | 0 | 0 | 2.17 | 0.5 | 298 | 0.001 | 62 | 5 | 1345 | 2067 | 7.52 | 544.5 | 1068.1 | 2257.8 | 15.6 | 2.36 | 1.85 | 1.17 | 0.958 | 69.5 | -1.045757491 | 12 | train | LigID_27 | CCCCCC1=C(N=NC(=N1)C2=CC=CC(=N2)C3=NC(=CC=C3)C4=NC(=C(N=N4)CCCCC)CCCCC)CCCCC | Sm | cyclohexanone
446 | 5 | 10 | 0 | 98.15 | 0.9478 | 428.8 | 226 | 2.9 | 80.6 | 0.81 | 0 | 0 | 0 | 0 | 0 | 0 | 0 | 2.17 | 0.5 | 298 | 0.001 | 63 | 6 | 1095 | 1802 | 5.24 | 547.1 | 1085.4 | 2404.4 | 11.2 | 2.35 | 1.83 | 1.2 | 0.947 | 77.8 | -1 | 12 | train | LigID_27 | CCCCCC1=C(N=NC(=N1)C2=CC=CC(=N2)C3=NC(=CC=C3)C4=NC(=C(N=N4)CCCCC)CCCCC)CCCCC | Eu | cyclohexanone
447 | 5 | 10 | 0 | 98.15 | 0.9478 | 428.8 | 226 | 2.9 | 80.6 | 0.81 | 0 | 0 | 0 | 0 | 0 | 0 | 0 | 2.17 | 0.5 | 298 | 0.001 | 65 | 8 | 1632 | 3503 | 8.23 | 565.8 | 1111.5 | 2113.9 | 112.4 | 2.33 | 1.81 | 1.1 | 0.923 | 73.3 | -0.698970004 | 12 | train | LigID_27 | CCCCCC1=C(N=NC(=N1)C2=CC=CC(=N2)C3=NC(=CC=C3)C4=NC(=C(N=N4)CCCCC)CCCCC)CCCCC | Tb | cyclohexanone
448 | 5 | 10 | 0 | 98.15 | 0.9478 | 428.8 | 226 | 2.9 | 80.6 | 0.81 | 0 | 0 | 0 | 0 | 0 | 0 | 0 | 2.17 | 0.5 | 298 | 0.001 | 68 | 12 | 1802 | 3141 | 9.07 | 589.3 | 1151.1 | 2194.1 | 30.1 | 2.29 | 1.77 | 1.24 | 0.89 | 73.2 | -0.22184875 | 12 | train | LigID_27 | CCCCCC1=C(N=NC(=N1)C2=CC=CC(=N2)C3=NC(=CC=C3)C4=NC(=C(N=N4)CCCCC)CCCCC)CCCCC | Er | cyclohexanone
449 | 5 | 10 | 0 | 98.15 | 0.9478 | 428.8 | 226 | 2.9 | 80.6 | 0.81 | 0 | 0 | 0 | 0 | 0 | 0 | 0 | 2.17 | 0.5 | 298 | 0.001 | 70 | 13 | 1097 | 1469 | 6.9 | 603.4 | 1174.8 | 2416.9 | -1.9 | 2.26 | 1.78 | 1.1 | 0.868 | 59.8 | -0.15490196 | 12 | train | LigID_27 | CCCCCC1=C(N=NC(=N1)C2=CC=CC(=N2)C3=NC(=CC=C3)C4=NC(=C(N=N4)CCCCC)CCCCC)CCCCC | Yb | cyclohexanone
450 | 5 | 10 | 0 | 98.15 | 0.9478 | 428.8 | 226 | 2.9 | 80.6 | 0.81 | 0 | 0 | 0 | 0 | 0 | 0 | 0 | 2.17 | 0.5 | 298 | 0.001 | 71 | 14 | 1936 | 3675 | 9.84 | 523.5 | 1341.1 | 2022.3 | 32.8 | 2.24 | 1.74 | 1 | 0.861 | 51 | -0.15490196 | 12 | train | LigID_27 | CCCCCC1=C(N=NC(=N1)C2=CC=CC(=N2)C3=NC(=CC=C3)C4=NC(=C(N=N4)CCCCC)CCCCC)CCCCC | Lu | cyclohexanone
451 | 180 | 10 | 0 | 123.11 | 1.199 | 383 | 278.8 | 4.28 | 1.9 | 0.91 | 0 | 0 | 0 | 0 | 0 | 0 | 0 | 2.17 | 1 | 298 | 1.4 | 57 | 0 | 1193 | 3737 | 6.16 | 538.1 | 1067 | 1850.3 | 48 | 1.87 | 2.08 | 1.1 | 1.03 | 56.9 | 1.698970004 | 13 | train | LigID_28 | CCCCN(CCCC)C(=O)C(CC1=CC=CC=C1CC(C(=O)N(CCCC)CCCC)C(=O)N(CCCC)CCCC)C(=O)N(CCCC)CCCC | La | nitrobenzene
452 | 180 | 10 | 0 | 123.11 | 1.199 | 383 | 278.8 | 4.28 | 1.9 | 0.91 | 0 | 0 | 0 | 0 | 0 | 0 | 0 | 2.17 | 1 | 298 | 1.4 | 60 | 3 | 1289 | 3347 | 7.01 | 533.1 | 1034.3 | 2132.3 | 184.9 | 2.39 | 1.88 | 1.14 | 0.983 | 71.1 | 1.763427994 | 13 | train | LigID_28 | CCCCN(CCCC)C(=O)C(CC1=CC=CC=C1CC(C(=O)N(CCCC)CCCC)C(=O)N(CCCC)CCCC)C(=O)N(CCCC)CCCC | Nd | nitrobenzene
453 | 180 | 10 | 0 | 123.11 | 1.199 | 383 | 278.8 | 4.28 | 1.9 | 0.91 | 0 | 0 | 0 | 0 | 0 | 0 | 0 | 2.17 | 1 | 298 | 1.4 | 63 | 6 | 1095 | 1802 | 5.24 | 547.1 | 1085.4 | 2404.4 | 11.2 | 2.35 | 1.83 | 1.2 | 0.947 | 77.8 | 1.69019608 | 13 | train | LigID_28 | CCCCN(CCCC)C(=O)C(CC1=CC=CC=C1CC(C(=O)N(CCCC)CCCC)C(=O)N(CCCC)CCCC)C(=O)N(CCCC)CCCC | Eu | nitrobenzene
454 | 180 | 10 | 0 | 123.11 | 1.199 | 383 | 278.8 | 4.28 | 1.9 | 0.91 | 0 | 0 | 0 | 0 | 0 | 0 | 0 | 2.17 | 1 | 298 | 1.4 | 66 | 9 | 1685 | 2840 | 8.55 | 573.1 | 1125.9 | 2199.9 | 33.9 | 2.31 | 1.8 | 1.22 | 0.912 | 75.6 | 1.672097858 | 13 | train | LigID_28 | CCCCN(CCCC)C(=O)C(CC1=CC=CC=C1CC(C(=O)N(CCCC)CCCC)C(=O)N(CCCC)CCCC)C(=O)N(CCCC)CCCC | Dy | nitrobenzene
455 | 30 | 10 | 0 | 92.141 | 0.87 | 384 | 178 | 0.36 | 0.52 | 2.68 | 0 | 0 | 0 | 0 | 0 | 0 | 0 | 2.17 | 0.3 | 298 | 0 | 58 | 1 | 1072 | 3716 | 6.77 | 534.4 | 1046.9 | 1948.8 | 55 | 2.42 | 1.84 | 1.12 | 1.02 | 72 | 1.301029996 | 14 | train | LigID_29 | O=P(CC1=CC=CC(CP(CCCCCCCC)(CCCCCCCC)=O)=[N+]1[O-])(CCCCCCCC)CCCCCCCC | Ce | toluene
456 | 30 | 10 | 0 | 92.141 | 0.87 | 384 | 178 | 0.36 | 0.52 | 2.68 | 0 | 0 | 0 | 0 | 0 | 0 | 0 | 2.17 | 0.3 | 298 | 0 | 59 | 2 | 1204 | 3793 | 6.77 | 528.1 | 1017.9 | 2086.4 | 92.8 | 2.4 | 1.9 | 1.13 | 0.99 | 73.9 | 1.477121255 | 14 | train | LigID_29 | O=P(CC1=CC=CC(CP(CCCCCCCC)(CCCCCCCC)=O)=[N+]1[O-])(CCCCCCCC)CCCCCCCC | Pr | toluene
457 | 30 | 10 | 0 | 92.141 | 0.87 | 384 | 178 | 0.36 | 0.52 | 2.68 | 0 | 0 | 0 | 0 | 0 | 0 | 0 | 2.17 | 0.3 | 298 | 0 | 60 | 3 | 1289 | 3347 | 7.01 | 533.1 | 1034.3 | 2132.3 | 184.9 | 2.39 | 1.88 | 1.14 | 0.983 | 71.1 | 1.397940009 | 14 | train | LigID_29 | O=P(CC1=CC=CC(CP(CCCCCCCC)(CCCCCCCC)=O)=[N+]1[O-])(CCCCCCCC)CCCCCCCC | Nd | toluene
458 | 30 | 10 | 0 | 92.141 | 0.87 | 384 | 178 | 0.36 | 0.52 | 2.68 | 0 | 0 | 0 | 0 | 0 | 0 | 0 | 2.17 | 0.3 | 298 | 0 | 62 | 5 | 1345 | 2067 | 7.52 | 544.5 | 1068.1 | 2257.8 | 15.6 | 2.36 | 1.85 | 1.17 | 0.958 | 69.5 | 1.477121255 | 14 | train | LigID_29 | O=P(CC1=CC=CC(CP(CCCCCCCC)(CCCCCCCC)=O)=[N+]1[O-])(CCCCCCCC)CCCCCCCC | Sm | toluene
459 | 30 | 10 | 0 | 92.141 | 0.87 | 384 | 178 | 0.36 | 0.52 | 2.68 | 0 | 0 | 0 | 0 | 0 | 0 | 0 | 2.17 | 0.3 | 298 | 0 | 63 | 6 | 1095 | 1802 | 5.24 | 547.1 | 1085.4 | 2404.4 | 11.2 | 2.35 | 1.83 | 1.2 | 0.947 | 77.8 | 1.301029996 | 14 | train | LigID_29 | O=P(CC1=CC=CC(CP(CCCCCCCC)(CCCCCCCC)=O)=[N+]1[O-])(CCCCCCCC)CCCCCCCC | Eu | toluene
460 | 30 | 10 | 0 | 92.141 | 0.87 | 384 | 178 | 0.36 | 0.52 | 2.68 | 0 | 0 | 0 | 0 | 0 | 0 | 0 | 2.17 | 0.3 | 298 | 0 | 64 | 7 | 1586 | 3546 | 7.9 | 593.4 | 1166.5 | 1990.5 | 13.2 | 2.34 | 1.82 | 1.2 | 0.938 | 67.9 | 1.079181246 | 14 | train | LigID_29 | O=P(CC1=CC=CC(CP(CCCCCCCC)(CCCCCCCC)=O)=[N+]1[O-])(CCCCCCCC)CCCCCCCC | Gd | toluene
461 | 30 | 10 | 0 | 92.141 | 0.87 | 384 | 178 | 0.36 | 0.52 | 2.68 | 0 | 0 | 0 | 0 | 0 | 0 | 0 | 2.17 | 0.3 | 298 | 0 | 65 | 8 | 1632 | 3503 | 8.23 | 565.8 | 1111.5 | 2113.9 | 112.4 | 2.33 | 1.81 | 1.1 | 0.923 | 73.3 | 1.176091259 | 14 | train | LigID_29 | O=P(CC1=CC=CC(CP(CCCCCCCC)(CCCCCCCC)=O)=[N+]1[O-])(CCCCCCCC)CCCCCCCC | Tb | toluene
462 | 30 | 10 | 0 | 92.141 | 0.87 | 384 | 178 | 0.36 | 0.52 | 2.68 | 0 | 0 | 0 | 0 | 0 | 0 | 0 | 2.17 | 0.3 | 298 | 0 | 66 | 9 | 1685 | 2840 | 8.55 | 573.1 | 1125.9 | 2199.9 | 33.9 | 2.31 | 1.8 | 1.22 | 0.912 | 75.6 | 1 | 14 | train | LigID_29 | O=P(CC1=CC=CC(CP(CCCCCCCC)(CCCCCCCC)=O)=[N+]1[O-])(CCCCCCCC)CCCCCCCC | Dy | toluene
463 | 30 | 10 | 0 | 92.141 | 0.87 | 384 | 178 | 0.36 | 0.52 | 2.68 | 0 | 0 | 0 | 0 | 0 | 0 | 0 | 2.17 | 0.3 | 298 | 0 | 67 | 10 | 1745 | 2973 | 8.8 | 580.9 | 1138.5 | 2203.7 | 32.6 | 2.3 | 1.79 | 1.23 | 0.901 | 75 | 0.954242509 | 14 | train | LigID_29 | O=P(CC1=CC=CC(CP(CCCCCCCC)(CCCCCCCC)=O)=[N+]1[O-])(CCCCCCCC)CCCCCCCC | Ho | toluene
464 | 30 | 10 | 0 | 92.141 | 0.87 | 384 | 178 | 0.36 | 0.52 | 2.68 | 0 | 0 | 0 | 0 | 0 | 0 | 0 | 2.17 | 0.3 | 298 | 0 | 68 | 12 | 1802 | 3141 | 9.07 | 589.3 | 1151.1 | 2194.1 | 30.1 | 2.29 | 1.77 | 1.24 | 0.89 | 73.2 | 0.903089987 | 14 | train | LigID_29 | O=P(CC1=CC=CC(CP(CCCCCCCC)(CCCCCCCC)=O)=[N+]1[O-])(CCCCCCCC)CCCCCCCC | Er | toluene
465 | 30 | 10 | 0 | 92.141 | 0.87 | 384 | 178 | 0.36 | 0.52 | 2.68 | 0 | 0 | 0 | 0 | 0 | 0 | 0 | 2.17 | 0.3 | 298 | 0 | 69 | 12 | 1818 | 2223 | 9.32 | 596.7 | 1162.7 | 2284.8 | 99.3 | 2.27 | 1.77 | 1.25 | 0.88 | 74 | 0.84509804 | 14 | train | LigID_29 | O=P(CC1=CC=CC(CP(CCCCCCCC)(CCCCCCCC)=O)=[N+]1[O-])(CCCCCCCC)CCCCCCCC | Tm | toluene
466 | 30 | 10 | 0 | 92.141 | 0.87 | 384 | 178 | 0.36 | 0.52 | 2.68 | 0 | 0 | 0 | 0 | 0 | 0 | 0 | 2.17 | 0.3 | 298 | 0 | 70 | 13 | 1097 | 1469 | 6.9 | 603.4 | 1174.8 | 2416.9 | -1.9 | 2.26 | 1.78 | 1.1 | 0.868 | 59.8 | 0.903089987 | 14 | train | LigID_29 | O=P(CC1=CC=CC(CP(CCCCCCCC)(CCCCCCCC)=O)=[N+]1[O-])(CCCCCCCC)CCCCCCCC | Yb | toluene
467 | 30 | 10 | 0 | 92.141 | 0.87 | 384 | 178 | 0.36 | 0.52 | 2.68 | 0 | 0 | 0 | 0 | 0 | 0 | 0 | 2.17 | 0.3 | 298 | 0 | 71 | 14 | 1936 | 3675 | 9.84 | 523.5 | 1341.1 | 2022.3 | 32.8 | 2.24 | 1.74 | 1 | 0.861 | 51 | 0.812913357 | 14 | train | LigID_29 | O=P(CC1=CC=CC(CP(CCCCCCCC)(CCCCCCCC)=O)=[N+]1[O-])(CCCCCCCC)CCCCCCCC | Lu | toluene
468 | 0.3 | 10 | 0 | 92.141 | 0.87 | 384 | 178 | 0.36 | 0.52 | 2.68 | 0 | 0 | 0 | 0 | 0 | 0 | 0 | 1.05 | 0.001 | 298 | 0 | 57 | 0 | 1193 | 3737 | 6.16 | 538.1 | 1067 | 1850.3 | 48 | 1.87 | 2.08 | 1.1 | 1.03 | 56.9 | 0.544068044 | 14 | train | LigID_29 | O=P(CC1=CC=CC(CP(CCCCCCCC)(CCCCCCCC)=O)=[N+]1[O-])(CCCCCCCC)CCCCCCCC | La | toluene
469 | 0.3 | 10 | 0 | 92.141 | 0.87 | 384 | 178 | 0.36 | 0.52 | 2.68 | 0 | 0 | 0 | 0 | 0 | 0 | 0 | 1.05 | 0.001 | 298 | 0 | 58 | 1 | 1072 | 3716 | 6.77 | 534.4 | 1046.9 | 1948.8 | 55 | 2.42 | 1.84 | 1.12 | 1.02 | 72 | 0.929418926 | 14 | train | LigID_29 | O=P(CC1=CC=CC(CP(CCCCCCCC)(CCCCCCCC)=O)=[N+]1[O-])(CCCCCCCC)CCCCCCCC | Ce | toluene
470 | 0.3 | 10 | 0 | 92.141 | 0.87 | 384 | 178 | 0.36 | 0.52 | 2.68 | 0 | 0 | 0 | 0 | 0 | 0 | 0 | 1.05 | 0.001 | 298 | 0 | 59 | 2 | 1204 | 3793 | 6.77 | 528.1 | 1017.9 | 2086.4 | 92.8 | 2.4 | 1.9 | 1.13 | 0.99 | 73.9 | 1.176091259 | 14 | train | LigID_29 | O=P(CC1=CC=CC(CP(CCCCCCCC)(CCCCCCCC)=O)=[N+]1[O-])(CCCCCCCC)CCCCCCCC | Pr | toluene
471 | 0.3 | 10 | 0 | 92.141 | 0.87 | 384 | 178 | 0.36 | 0.52 | 2.68 | 0 | 0 | 0 | 0 | 0 | 0 | 0 | 1.05 | 0.001 | 298 | 0 | 60 | 3 | 1289 | 3347 | 7.01 | 533.1 | 1034.3 | 2132.3 | 184.9 | 2.39 | 1.88 | 1.14 | 0.983 | 71.1 | 1.301029996 | 14 | train | LigID_29 | O=P(CC1=CC=CC(CP(CCCCCCCC)(CCCCCCCC)=O)=[N+]1[O-])(CCCCCCCC)CCCCCCCC | Nd | toluene
472 | 0.3 | 10 | 0 | 92.141 | 0.87 | 384 | 178 | 0.36 | 0.52 | 2.68 | 0 | 0 | 0 | 0 | 0 | 0 | 0 | 1.05 | 0.001 | 298 | 0 | 62 | 5 | 1345 | 2067 | 7.52 | 544.5 | 1068.1 | 2257.8 | 15.6 | 2.36 | 1.85 | 1.17 | 0.958 | 69.5 | 1.477121255 | 14 | train | LigID_29 | O=P(CC1=CC=CC(CP(CCCCCCCC)(CCCCCCCC)=O)=[N+]1[O-])(CCCCCCCC)CCCCCCCC | Sm | toluene
473 | 0.3 | 10 | 0 | 92.141 | 0.87 | 384 | 178 | 0.36 | 0.52 | 2.68 | 0 | 0 | 0 | 0 | 0 | 0 | 0 | 1.05 | 0.001 | 298 | 0 | 63 | 6 | 1095 | 1802 | 5.24 | 547.1 | 1085.4 | 2404.4 | 11.2 | 2.35 | 1.83 | 1.2 | 0.947 | 77.8 | 1.301029996 | 14 | train | LigID_29 | O=P(CC1=CC=CC(CP(CCCCCCCC)(CCCCCCCC)=O)=[N+]1[O-])(CCCCCCCC)CCCCCCCC | Eu | toluene
474 | 0.3 | 10 | 0 | 92.141 | 0.87 | 384 | 178 | 0.36 | 0.52 | 2.68 | 0 | 0 | 0 | 0 | 0 | 0 | 0 | 1.05 | 0.001 | 298 | 0 | 64 | 7 | 1586 | 3546 | 7.9 | 593.4 | 1166.5 | 1990.5 | 13.2 | 2.34 | 1.82 | 1.2 | 0.938 | 67.9 | 1 | 14 | train | LigID_29 | O=P(CC1=CC=CC(CP(CCCCCCCC)(CCCCCCCC)=O)=[N+]1[O-])(CCCCCCCC)CCCCCCCC | Gd | toluene
475 | 0.3 | 10 | 0 | 92.141 | 0.87 | 384 | 178 | 0.36 | 0.52 | 2.68 | 0 | 0 | 0 | 0 | 0 | 0 | 0 | 1.05 | 0.001 | 298 | 0 | 65 | 8 | 1632 | 3503 | 8.23 | 565.8 | 1111.5 | 2113.9 | 112.4 | 2.33 | 1.81 | 1.1 | 0.923 | 73.3 | 0.954242509 | 14 | train | LigID_29 | O=P(CC1=CC=CC(CP(CCCCCCCC)(CCCCCCCC)=O)=[N+]1[O-])(CCCCCCCC)CCCCCCCC | Tb | toluene
476 | 0.3 | 10 | 0 | 92.141 | 0.87 | 384 | 178 | 0.36 | 0.52 | 2.68 | 0 | 0 | 0 | 0 | 0 | 0 | 0 | 1.05 | 0.001 | 298 | 0 | 66 | 9 | 1685 | 2840 | 8.55 | 573.1 | 1125.9 | 2199.9 | 33.9 | 2.31 | 1.8 | 1.22 | 0.912 | 75.6 | 0.84509804 | 14 | train | LigID_29 | O=P(CC1=CC=CC(CP(CCCCCCCC)(CCCCCCCC)=O)=[N+]1[O-])(CCCCCCCC)CCCCCCCC | Dy | toluene
477 | 0.3 | 10 | 0 | 92.141 | 0.87 | 384 | 178 | 0.36 | 0.52 | 2.68 | 0 | 0 | 0 | 0 | 0 | 0 | 0 | 1.05 | 0.001 | 298 | 0 | 67 | 10 | 1745 | 2973 | 8.8 | 580.9 | 1138.5 | 2203.7 | 32.6 | 2.3 | 1.79 | 1.23 | 0.901 | 75 | 0.698970004 | 14 | train | LigID_29 | O=P(CC1=CC=CC(CP(CCCCCCCC)(CCCCCCCC)=O)=[N+]1[O-])(CCCCCCCC)CCCCCCCC | Ho | toluene
478 | 0.3 | 10 | 0 | 92.141 | 0.87 | 384 | 178 | 0.36 | 0.52 | 2.68 | 0 | 0 | 0 | 0 | 0 | 0 | 0 | 1.05 | 0.001 | 298 | 0 | 68 | 12 | 1802 | 3141 | 9.07 | 589.3 | 1151.1 | 2194.1 | 30.1 | 2.29 | 1.77 | 1.24 | 0.89 | 73.2 | 0.477121255 | 14 | train | LigID_29 | O=P(CC1=CC=CC(CP(CCCCCCCC)(CCCCCCCC)=O)=[N+]1[O-])(CCCCCCCC)CCCCCCCC | Er | toluene
479 | 0.3 | 10 | 0 | 92.141 | 0.87 | 384 | 178 | 0.36 | 0.52 | 2.68 | 0 | 0 | 0 | 0 | 0 | 0 | 0 | 1.05 | 0.001 | 298 | 0 | 69 | 12 | 1818 | 2223 | 9.32 | 596.7 | 1162.7 | 2284.8 | 99.3 | 2.27 | 1.77 | 1.25 | 0.88 | 74 | 0.301029996 | 14 | train | LigID_29 | O=P(CC1=CC=CC(CP(CCCCCCCC)(CCCCCCCC)=O)=[N+]1[O-])(CCCCCCCC)CCCCCCCC | Tm | toluene
480 | 0.3 | 10 | 0 | 92.141 | 0.87 | 384 | 178 | 0.36 | 0.52 | 2.68 | 0 | 0 | 0 | 0 | 0 | 0 | 0 | 1.05 | 0.001 | 298 | 0 | 70 | 13 | 1097 | 1469 | 6.9 | 603.4 | 1174.8 | 2416.9 | -1.9 | 2.26 | 1.78 | 1.1 | 0.868 | 59.8 | 0.176091259 | 14 | train | LigID_29 | O=P(CC1=CC=CC(CP(CCCCCCCC)(CCCCCCCC)=O)=[N+]1[O-])(CCCCCCCC)CCCCCCCC | Yb | toluene
481 | 0.3 | 10 | 0 | 92.141 | 0.87 | 384 | 178 | 0.36 | 0.52 | 2.68 | 0 | 0 | 0 | 0 | 0 | 0 | 0 | 1.05 | 0.001 | 298 | 0 | 71 | 14 | 1936 | 3675 | 9.84 | 523.5 | 1341.1 | 2022.3 | 32.8 | 2.24 | 1.74 | 1 | 0.861 | 51 | 0.176091259 | 14 | train | LigID_29 | O=P(CC1=CC=CC(CP(CCCCCCCC)(CCCCCCCC)=O)=[N+]1[O-])(CCCCCCCC)CCCCCCCC | Lu | toluene
482 | 200 | 10 | 0 | 92.141 | 0.87 | 384 | 178 | 0.36 | 0.52 | 2.68 | 0 | 0 | 0 | 0 | 0 | 0 | 0 | 2.17 | 4 | 298 | 0 | 60 | 3 | 1289 | 3347 | 7.01 | 533.1 | 1034.3 | 2132.3 | 184.9 | 2.39 | 1.88 | 1.14 | 0.983 | 71.1 | -1.22184875 | 15 | train | LigID_30 | O=C(N(CCCC)CCCC)CCC(N(CCCC)CCCC)=O | Nd | toluene
483 | 200 | 10 | 0 | 92.141 | 0.87 | 384 | 178 | 0.36 | 0.52 | 2.68 | 0 | 0 | 0 | 0 | 0 | 0 | 0 | 2.17 | 4 | 298 | 0 | 62 | 5 | 1345 | 2067 | 7.52 | 544.5 | 1068.1 | 2257.8 | 15.6 | 2.36 | 1.85 | 1.17 | 0.958 | 69.5 | -1.301029996 | 15 | train | LigID_30 | O=C(N(CCCC)CCCC)CCC(N(CCCC)CCCC)=O | Sm | toluene
484 | 200 | 10 | 0 | 92.141 | 0.87 | 384 | 178 | 0.36 | 0.52 | 2.68 | 0 | 0 | 0 | 0 | 0 | 0 | 0 | 2.17 | 4 | 298 | 0 | 63 | 6 | 1095 | 1802 | 5.24 | 547.1 | 1085.4 | 2404.4 | 11.2 | 2.35 | 1.83 | 1.2 | 0.947 | 77.8 | -1.301029996 | 15 | train | LigID_30 | O=C(N(CCCC)CCCC)CCC(N(CCCC)CCCC)=O | Eu | toluene
485 | 200 | 10 | 0 | 92.141 | 0.87 | 384 | 178 | 0.36 | 0.52 | 2.68 | 0 | 0 | 0 | 0 | 0 | 0 | 0 | 2.17 | 4 | 298 | 0 | 64 | 7 | 1586 | 3546 | 7.9 | 593.4 | 1166.5 | 1990.5 | 13.2 | 2.34 | 1.82 | 1.2 | 0.938 | 67.9 | -1.397940009 | 15 | train | LigID_30 | O=C(N(CCCC)CCCC)CCC(N(CCCC)CCCC)=O | Gd | toluene
486 | 50 | 10 | 0 | 191.11 | 1.427 | 475.8 | 270.6 | 10 | 0 | 2.62 | 0 | 0 | 0 | 0 | 0 | 0 | 0 | 2.17 | 3 | 298 | 0 | 57 | 0 | 1193 | 3737 | 6.16 | 538.1 | 1067 | 1850.3 | 48 | 1.87 | 2.08 | 1.1 | 1.03 | 56.9 | 2.698970004 | 16 | train | LigID_31 | C(C)N(C(=O)C1=NC2=C3N=C(C=CC3=CC=C2C=C1)C(=O)N(C1=CC=C(C=C1)CC)CC)C1=CC=C(C=C1)CC | La | meta-nitrobenzotrifluoride
487 | 50 | 10 | 0 | 191.11 | 1.427 | 475.8 | 270.6 | 10 | 0 | 2.62 | 0 | 0 | 0 | 0 | 0 | 0 | 0 | 2.17 | 3 | 298 | 0 | 58 | 1 | 1072 | 3716 | 6.77 | 534.4 | 1046.9 | 1948.8 | 55 | 2.42 | 1.84 | 1.12 | 1.02 | 72 | 2.301029996 | 16 | train | LigID_31 | C(C)N(C(=O)C1=NC2=C3N=C(C=CC3=CC=C2C=C1)C(=O)N(C1=CC=C(C=C1)CC)CC)C1=CC=C(C=C1)CC | Ce | meta-nitrobenzotrifluoride
488 | 50 | 10 | 0 | 191.11 | 1.427 | 475.8 | 270.6 | 10 | 0 | 2.62 | 0 | 0 | 0 | 0 | 0 | 0 | 0 | 2.17 | 3 | 298 | 0 | 59 | 2 | 1204 | 3793 | 6.77 | 528.1 | 1017.9 | 2086.4 | 92.8 | 2.4 | 1.9 | 1.13 | 0.99 | 73.9 | 1.954242509 | 16 | train | LigID_31 | C(C)N(C(=O)C1=NC2=C3N=C(C=CC3=CC=C2C=C1)C(=O)N(C1=CC=C(C=C1)CC)CC)C1=CC=C(C=C1)CC | Pr | meta-nitrobenzotrifluoride
489 | 50 | 10 | 0 | 191.11 | 1.427 | 475.8 | 270.6 | 10 | 0 | 2.62 | 0 | 0 | 0 | 0 | 0 | 0 | 0 | 2.17 | 3 | 298 | 0 | 60 | 3 | 1289 | 3347 | 7.01 | 533.1 | 1034.3 | 2132.3 | 184.9 | 2.39 | 1.88 | 1.14 | 0.983 | 71.1 | 1.84509804 | 16 | train | LigID_31 | C(C)N(C(=O)C1=NC2=C3N=C(C=CC3=CC=C2C=C1)C(=O)N(C1=CC=C(C=C1)CC)CC)C1=CC=C(C=C1)CC | Nd | meta-nitrobenzotrifluoride
490 | 50 | 10 | 0 | 191.11 | 1.427 | 475.8 | 270.6 | 10 | 0 | 2.62 | 0 | 0 | 0 | 0 | 0 | 0 | 0 | 2.17 | 3 | 298 | 0 | 62 | 5 | 1345 | 2067 | 7.52 | 544.5 | 1068.1 | 2257.8 | 15.6 | 2.36 | 1.85 | 1.17 | 0.958 | 69.5 | 1.301029996 | 16 | train | LigID_31 | C(C)N(C(=O)C1=NC2=C3N=C(C=CC3=CC=C2C=C1)C(=O)N(C1=CC=C(C=C1)CC)CC)C1=CC=C(C=C1)CC | Sm | meta-nitrobenzotrifluoride
491 | 50 | 10 | 0 | 191.11 | 1.427 | 475.8 | 270.6 | 10 | 0 | 2.62 | 0 | 0 | 0 | 0 | 0 | 0 | 0 | 2.17 | 3 | 298 | 0 | 63 | 6 | 1095 | 1802 | 5.24 | 547.1 | 1085.4 | 2404.4 | 11.2 | 2.35 | 1.83 | 1.2 | 0.947 | 77.8 | 1 | 16 | train | LigID_31 | C(C)N(C(=O)C1=NC2=C3N=C(C=CC3=CC=C2C=C1)C(=O)N(C1=CC=C(C=C1)CC)CC)C1=CC=C(C=C1)CC | Eu | meta-nitrobenzotrifluoride
492 | 50 | 10 | 0 | 191.11 | 1.427 | 475.8 | 270.6 | 10 | 0 | 2.62 | 0 | 0 | 0 | 0 | 0 | 0 | 0 | 2.17 | 3 | 298 | 0 | 64 | 7 | 1586 | 3546 | 7.9 | 593.4 | 1166.5 | 1990.5 | 13.2 | 2.34 | 1.82 | 1.2 | 0.938 | 67.9 | 0.929418926 | 16 | train | LigID_31 | C(C)N(C(=O)C1=NC2=C3N=C(C=CC3=CC=C2C=C1)C(=O)N(C1=CC=C(C=C1)CC)CC)C1=CC=C(C=C1)CC | Gd | meta-nitrobenzotrifluoride
493 | 50 | 10 | 0 | 191.11 | 1.427 | 475.8 | 270.6 | 10 | 0 | 2.62 | 0 | 0 | 0 | 0 | 0 | 0 | 0 | 2.17 | 3 | 298 | 0 | 65 | 8 | 1632 | 3503 | 8.23 | 565.8 | 1111.5 | 2113.9 | 112.4 | 2.33 | 1.81 | 1.1 | 0.923 | 73.3 | 0.84509804 | 16 | train | LigID_31 | C(C)N(C(=O)C1=NC2=C3N=C(C=CC3=CC=C2C=C1)C(=O)N(C1=CC=C(C=C1)CC)CC)C1=CC=C(C=C1)CC | Tb | meta-nitrobenzotrifluoride
494 | 50 | 10 | 0 | 191.11 | 1.427 | 475.8 | 270.6 | 10 | 0 | 2.62 | 0 | 0 | 0 | 0 | 0 | 0 | 0 | 2.17 | 3 | 298 | 0 | 66 | 9 | 1685 | 2840 | 8.55 | 573.1 | 1125.9 | 2199.9 | 33.9 | 2.31 | 1.8 | 1.22 | 0.912 | 75.6 | 0.812913357 | 16 | train | LigID_31 | C(C)N(C(=O)C1=NC2=C3N=C(C=CC3=CC=C2C=C1)C(=O)N(C1=CC=C(C=C1)CC)CC)C1=CC=C(C=C1)CC | Dy | meta-nitrobenzotrifluoride
495 | 50 | 10 | 0 | 191.11 | 1.427 | 475.8 | 270.6 | 10 | 0 | 2.62 | 0 | 0 | 0 | 0 | 0 | 0 | 0 | 2.17 | 3 | 298 | 0 | 68 | 12 | 1802 | 3141 | 9.07 | 589.3 | 1151.1 | 2194.1 | 30.1 | 2.29 | 1.77 | 1.24 | 0.89 | 73.2 | 0.477121255 | 16 | train | LigID_31 | C(C)N(C(=O)C1=NC2=C3N=C(C=CC3=CC=C2C=C1)C(=O)N(C1=CC=C(C=C1)CC)CC)C1=CC=C(C=C1)CC | Er | meta-nitrobenzotrifluoride
496 | 50 | 10 | 0 | 191.11 | 1.427 | 475.8 | 270.6 | 10 | 0 | 2.62 | 0 | 0 | 0 | 0 | 0 | 0 | 0 | 2.17 | 3 | 298 | 0 | 69 | 12 | 1818 | 2223 | 9.32 | 596.7 | 1162.7 | 2284.8 | 99.3 | 2.27 | 1.77 | 1.25 | 0.88 | 74 | 0 | 16 | train | LigID_31 | C(C)N(C(=O)C1=NC2=C3N=C(C=CC3=CC=C2C=C1)C(=O)N(C1=CC=C(C=C1)CC)CC)C1=CC=C(C=C1)CC | Tm | meta-nitrobenzotrifluoride
497 | 50 | 10 | 0 | 191.11 | 1.427 | 475.8 | 270.6 | 10 | 0 | 2.62 | 0 | 0 | 0 | 0 | 0 | 0 | 0 | 2.17 | 3 | 298 | 0 | 70 | 13 | 1097 | 1469 | 6.9 | 603.4 | 1174.8 | 2416.9 | -1.9 | 2.26 | 1.78 | 1.1 | 0.868 | 59.8 | -0.045757491 | 16 | train | LigID_31 | C(C)N(C(=O)C1=NC2=C3N=C(C=CC3=CC=C2C=C1)C(=O)N(C1=CC=C(C=C1)CC)CC)C1=CC=C(C=C1)CC | Yb | meta-nitrobenzotrifluoride
498 | 50 | 10 | 0 | 191.11 | 1.427 | 475.8 | 270.6 | 10 | 0 | 2.62 | 0 | 0 | 0 | 0 | 0 | 0 | 0 | 2.17 | 3 | 298 | 0 | 57 | 0 | 1193 | 3737 | 6.16 | 538.1 | 1067 | 1850.3 | 48 | 1.87 | 2.08 | 1.1 | 1.03 | 56.9 | -1.008773924 | 16 | train | LigID_32 | C(CCC)N(C(=O)C1=NC2=C3N=C(C=CC3=CC=C2C=C1)C(=O)N(CCCC)CCCC)CCCC | La | meta-nitrobenzotrifluoride
499 | 50 | 10 | 0 | 191.11 | 1.427 | 475.8 | 270.6 | 10 | 0 | 2.62 | 0 | 0 | 0 | 0 | 0 | 0 | 0 | 2.17 | 3 | 298 | 0 | 59 | 2 | 1204 | 3793 | 6.77 | 528.1 | 1017.9 | 2086.4 | 92.8 | 2.4 | 1.9 | 1.13 | 0.99 | 73.9 | -0.823908741 | 16 | train | LigID_32 | C(CCC)N(C(=O)C1=NC2=C3N=C(C=CC3=CC=C2C=C1)C(=O)N(CCCC)CCCC)CCCC | Pr | meta-nitrobenzotrifluoride
500 | 50 | 10 | 0 | 191.11 | 1.427 | 475.8 | 270.6 | 10 | 0 | 2.62 | 0 | 0 | 0 | 0 | 0 | 0 | 0 | 2.17 | 3 | 298 | 0 | 60 | 3 | 1289 | 3347 | 7.01 | 533.1 | 1034.3 | 2132.3 | 184.9 | 2.39 | 1.88 | 1.14 | 0.983 | 71.1 | -1.022276395 | 16 | train | LigID_32 | C(CCC)N(C(=O)C1=NC2=C3N=C(C=CC3=CC=C2C=C1)C(=O)N(CCCC)CCCC)CCCC | Nd | meta-nitrobenzotrifluoride
501 | 50 | 10 | 0 | 191.11 | 1.427 | 475.8 | 270.6 | 10 | 0 | 2.62 | 0 | 0 | 0 | 0 | 0 | 0 | 0 | 2.17 | 3 | 298 | 0 | 62 | 5 | 1345 | 2067 | 7.52 | 544.5 | 1068.1 | 2257.8 | 15.6 | 2.36 | 1.85 | 1.17 | 0.958 | 69.5 | -1 | 16 | train | LigID_32 | C(CCC)N(C(=O)C1=NC2=C3N=C(C=CC3=CC=C2C=C1)C(=O)N(CCCC)CCCC)CCCC | Sm | meta-nitrobenzotrifluoride
502 | 50 | 10 | 0 | 191.11 | 1.427 | 475.8 | 270.6 | 10 | 0 | 2.62 | 0 | 0 | 0 | 0 | 0 | 0 | 0 | 2.17 | 3 | 298 | 0 | 63 | 6 | 1095 | 1802 | 5.24 | 547.1 | 1085.4 | 2404.4 | 11.2 | 2.35 | 1.83 | 1.2 | 0.947 | 77.8 | -1.086186148 | 16 | train | LigID_32 | C(CCC)N(C(=O)C1=NC2=C3N=C(C=CC3=CC=C2C=C1)C(=O)N(CCCC)CCCC)CCCC | Eu | meta-nitrobenzotrifluoride
503 | 50 | 10 | 0 | 191.11 | 1.427 | 475.8 | 270.6 | 10 | 0 | 2.62 | 0 | 0 | 0 | 0 | 0 | 0 | 0 | 2.17 | 3 | 298 | 0 | 64 | 7 | 1586 | 3546 | 7.9 | 593.4 | 1166.5 | 1990.5 | 13.2 | 2.34 | 1.82 | 1.2 | 0.938 | 67.9 | -1.096910013 | 16 | train | LigID_32 | C(CCC)N(C(=O)C1=NC2=C3N=C(C=CC3=CC=C2C=C1)C(=O)N(CCCC)CCCC)CCCC | Gd | meta-nitrobenzotrifluoride
504 | 50 | 10 | 0 | 191.11 | 1.427 | 475.8 | 270.6 | 10 | 0 | 2.62 | 0 | 0 | 0 | 0 | 0 | 0 | 0 | 2.17 | 3 | 298 | 0 | 65 | 8 | 1632 | 3503 | 8.23 | 565.8 | 1111.5 | 2113.9 | 112.4 | 2.33 | 1.81 | 1.1 | 0.923 | 73.3 | -1.301029996 | 16 | train | LigID_32 | C(CCC)N(C(=O)C1=NC2=C3N=C(C=CC3=CC=C2C=C1)C(=O)N(CCCC)CCCC)CCCC | Tb | meta-nitrobenzotrifluoride
505 | 50 | 10 | 0 | 191.11 | 1.427 | 475.8 | 270.6 | 10 | 0 | 2.62 | 0 | 0 | 0 | 0 | 0 | 0 | 0 | 2.17 | 3 | 298 | 0 | 66 | 9 | 1685 | 2840 | 8.55 | 573.1 | 1125.9 | 2199.9 | 33.9 | 2.31 | 1.8 | 1.22 | 0.912 | 75.6 | -1.22184875 | 16 | train | LigID_32 | C(CCC)N(C(=O)C1=NC2=C3N=C(C=CC3=CC=C2C=C1)C(=O)N(CCCC)CCCC)CCCC | Dy | meta-nitrobenzotrifluoride
506 | 50 | 10 | 0 | 191.11 | 1.427 | 475.8 | 270.6 | 10 | 0 | 2.62 | 0 | 0 | 0 | 0 | 0 | 0 | 0 | 2.17 | 3 | 298 | 0 | 67 | 10 | 1745 | 2973 | 8.8 | 580.9 | 1138.5 | 2203.7 | 32.6 | 2.3 | 1.79 | 1.23 | 0.901 | 75 | -1.036212173 | 16 | train | LigID_32 | C(CCC)N(C(=O)C1=NC2=C3N=C(C=CC3=CC=C2C=C1)C(=O)N(CCCC)CCCC)CCCC | Ho | meta-nitrobenzotrifluoride
507 | 50 | 10 | 0 | 191.11 | 1.427 | 475.8 | 270.6 | 10 | 0 | 2.62 | 0 | 0 | 0 | 0 | 0 | 0 | 0 | 2.17 | 3 | 298 | 0 | 68 | 12 | 1802 | 3141 | 9.07 | 589.3 | 1151.1 | 2194.1 | 30.1 | 2.29 | 1.77 | 1.24 | 0.89 | 73.2 | -1.397940009 | 16 | train | LigID_32 | C(CCC)N(C(=O)C1=NC2=C3N=C(C=CC3=CC=C2C=C1)C(=O)N(CCCC)CCCC)CCCC | Er | meta-nitrobenzotrifluoride
508 | 50 | 10 | 0 | 191.11 | 1.427 | 475.8 | 270.6 | 10 | 0 | 2.62 | 0 | 0 | 0 | 0 | 0 | 0 | 0 | 2.17 | 3 | 298 | 0 | 69 | 12 | 1818 | 2223 | 9.32 | 596.7 | 1162.7 | 2284.8 | 99.3 | 2.27 | 1.77 | 1.25 | 0.88 | 74 | -1.096910013 | 16 | train | LigID_32 | C(CCC)N(C(=O)C1=NC2=C3N=C(C=CC3=CC=C2C=C1)C(=O)N(CCCC)CCCC)CCCC | Tm | meta-nitrobenzotrifluoride
509 | 50 | 10 | 0 | 191.11 | 1.427 | 475.8 | 270.6 | 10 | 0 | 2.62 | 0 | 0 | 0 | 0 | 0 | 0 | 0 | 2.17 | 3 | 298 | 0 | 70 | 13 | 1097 | 1469 | 6.9 | 603.4 | 1174.8 | 2416.9 | -1.9 | 2.26 | 1.78 | 1.1 | 0.868 | 59.8 | -1.15490196 | 16 | train | LigID_32 | C(CCC)N(C(=O)C1=NC2=C3N=C(C=CC3=CC=C2C=C1)C(=O)N(CCCC)CCCC)CCCC | Yb | meta-nitrobenzotrifluoride
510 | 50 | 10 | 0 | 191.11 | 1.427 | 475.8 | 270.6 | 10 | 0 | 2.62 | 0 | 0 | 0 | 0 | 0 | 0 | 0 | 2.17 | 3 | 298 | 0 | 71 | 14 | 1936 | 3675 | 9.84 | 523.5 | 1341.1 | 2022.3 | 32.8 | 2.24 | 1.74 | 1 | 0.861 | 51 | -1.301029996 | 16 | train | LigID_32 | C(CCC)N(C(=O)C1=NC2=C3N=C(C=CC3=CC=C2C=C1)C(=O)N(CCCC)CCCC)CCCC | Lu | meta-nitrobenzotrifluoride
511 | 50 | 10 | 0 | 170.34 | 0.7495 | 489 | 263.5 | 0.07 | 0.004 | 6.82 | 0 | 0 | 0 | 0 | 0 | 0 | 0 | 2.17 | 3 | 298 | 0 | 57 | 0 | 1193 | 3737 | 6.16 | 538.1 | 1067 | 1850.3 | 48 | 1.87 | 2.08 | 1.1 | 1.03 | 56.9 | 0.330413773 | 17 | train | LigID_33 | OCCN(CC(O)=O)CCN(CC(O)=O)CC(O)=O | La | n-dodecane
512 | 50 | 10 | 0 | 170.34 | 0.7495 | 489 | 263.5 | 0.07 | 0.004 | 6.82 | 0 | 0 | 0 | 0 | 0 | 0 | 0 | 2.17 | 3 | 298 | 0 | 58 | 1 | 1072 | 3716 | 6.77 | 534.4 | 1046.9 | 1948.8 | 55 | 2.42 | 1.84 | 1.12 | 1.02 | 72 | 0.546542663 | 17 | train | LigID_33 | OCCN(CC(O)=O)CCN(CC(O)=O)CC(O)=O | Ce | n-dodecane
513 | 50 | 10 | 0 | 170.34 | 0.7495 | 489 | 263.5 | 0.07 | 0.004 | 6.82 | 0 | 0 | 0 | 0 | 0 | 0 | 0 | 2.17 | 3 | 298 | 0 | 59 | 2 | 1204 | 3793 | 6.77 | 528.1 | 1017.9 | 2086.4 | 92.8 | 2.4 | 1.9 | 1.13 | 0.99 | 73.9 | 0.942504106 | 17 | train | LigID_33 | OCCN(CC(O)=O)CCN(CC(O)=O)CC(O)=O | Pr | n-dodecane
514 | 50 | 10 | 0 | 170.34 | 0.7495 | 489 | 263.5 | 0.07 | 0.004 | 6.82 | 0 | 0 | 0 | 0 | 0 | 0 | 0 | 2.17 | 3 | 298 | 0 | 60 | 3 | 1289 | 3347 | 7.01 | 533.1 | 1034.3 | 2132.3 | 184.9 | 2.39 | 1.88 | 1.14 | 0.983 | 71.1 | 0.947580749 | 17 | train | LigID_33 | OCCN(CC(O)=O)CCN(CC(O)=O)CC(O)=O | Nd | n-dodecane
515 | 50 | 10 | 0 | 170.34 | 0.7495 | 489 | 263.5 | 0.07 | 0.004 | 6.82 | 0 | 0 | 0 | 0 | 0 | 0 | 0 | 2.17 | 3 | 298 | 0 | 62 | 5 | 1345 | 2067 | 7.52 | 544.5 | 1068.1 | 2257.8 | 15.6 | 2.36 | 1.85 | 1.17 | 0.958 | 69.5 | 1.645520515 | 17 | train | LigID_33 | OCCN(CC(O)=O)CCN(CC(O)=O)CC(O)=O | Sm | n-dodecane
516 | 50 | 10 | 0 | 170.34 | 0.7495 | 489 | 263.5 | 0.07 | 0.004 | 6.82 | 0 | 0 | 0 | 0 | 0 | 0 | 0 | 2.17 | 3 | 298 | 0 | 63 | 6 | 1095 | 1802 | 5.24 | 547.1 | 1085.4 | 2404.4 | 11.2 | 2.35 | 1.83 | 1.2 | 0.947 | 77.8 | 1.36361198 | 17 | train | LigID_33 | OCCN(CC(O)=O)CCN(CC(O)=O)CC(O)=O | Eu | n-dodecane
517 | 50 | 10 | 0 | 170.34 | 0.7495 | 489 | 263.5 | 0.07 | 0.004 | 6.82 | 0 | 0 | 0 | 0 | 0 | 0 | 0 | 2.17 | 3 | 298 | 0 | 64 | 7 | 1586 | 3546 | 7.9 | 593.4 | 1166.5 | 1990.5 | 13.2 | 2.34 | 1.82 | 1.2 | 0.938 | 67.9 | 1.556302501 | 17 | train | LigID_33 | OCCN(CC(O)=O)CCN(CC(O)=O)CC(O)=O | Gd | n-dodecane
518 | 100 | 10 | 0 | 170.34 | 0.7495 | 489 | 263.5 | 0.07 | 0.004 | 6.82 | 0 | 0 | 0 | 0 | 0 | 0 | 0 | 2.17 | 3 | 298 | 0 | 57 | 0 | 1193 | 3737 | 6.16 | 538.1 | 1067 | 1850.3 | 48 | 1.87 | 2.08 | 1.1 | 1.03 | 56.9 | 0.523746467 | 17 | train | LigID_34 | OC(CN(CC(O)=O)C1CCCCC1N(CC(O)=O)CC(O)=O)=O | La | n-dodecane
519 | 100 | 10 | 0 | 170.34 | 0.7495 | 489 | 263.5 | 0.07 | 0.004 | 6.82 | 0 | 0 | 0 | 0 | 0 | 0 | 0 | 2.17 | 3 | 298 | 0 | 58 | 1 | 1072 | 3716 | 6.77 | 534.4 | 1046.9 | 1948.8 | 55 | 2.42 | 1.84 | 1.12 | 1.02 | 72 | 0.621176282 | 17 | train | LigID_34 | OC(CN(CC(O)=O)C1CCCCC1N(CC(O)=O)CC(O)=O)=O | Ce | n-dodecane
520 | 100 | 10 | 0 | 170.34 | 0.7495 | 489 | 263.5 | 0.07 | 0.004 | 6.82 | 0 | 0 | 0 | 0 | 0 | 0 | 0 | 2.17 | 3 | 298 | 0 | 59 | 2 | 1204 | 3793 | 6.77 | 528.1 | 1017.9 | 2086.4 | 92.8 | 2.4 | 1.9 | 1.13 | 0.99 | 73.9 | 1.080626487 | 17 | train | LigID_34 | OC(CN(CC(O)=O)C1CCCCC1N(CC(O)=O)CC(O)=O)=O | Pr | n-dodecane
521 | 100 | 10 | 0 | 170.34 | 0.7495 | 489 | 263.5 | 0.07 | 0.004 | 6.82 | 0 | 0 | 0 | 0 | 0 | 0 | 0 | 2.17 | 3 | 298 | 0 | 60 | 3 | 1289 | 3347 | 7.01 | 533.1 | 1034.3 | 2132.3 | 184.9 | 2.39 | 1.88 | 1.14 | 0.983 | 71.1 | 1.307709923 | 17 | train | LigID_34 | OC(CN(CC(O)=O)C1CCCCC1N(CC(O)=O)CC(O)=O)=O | Nd | n-dodecane
522 | 100 | 10 | 0 | 170.34 | 0.7495 | 489 | 263.5 | 0.07 | 0.004 | 6.82 | 0 | 0 | 0 | 0 | 0 | 0 | 0 | 2.17 | 3 | 298 | 0 | 62 | 5 | 1345 | 2067 | 7.52 | 544.5 | 1068.1 | 2257.8 | 15.6 | 2.36 | 1.85 | 1.17 | 0.958 | 69.5 | 1.72932681 | 17 | train | LigID_34 | OC(CN(CC(O)=O)C1CCCCC1N(CC(O)=O)CC(O)=O)=O | Sm | n-dodecane
523 | 100 | 10 | 0 | 170.34 | 0.7495 | 489 | 263.5 | 0.07 | 0.004 | 6.82 | 0 | 0 | 0 | 0 | 0 | 0 | 0 | 2.17 | 3 | 298 | 0 | 63 | 6 | 1095 | 1802 | 5.24 | 547.1 | 1085.4 | 2404.4 | 11.2 | 2.35 | 1.83 | 1.2 | 0.947 | 77.8 | 1.389166084 | 17 | train | LigID_34 | OC(CN(CC(O)=O)C1CCCCC1N(CC(O)=O)CC(O)=O)=O | Eu | n-dodecane
524 | 100 | 10 | 0 | 170.34 | 0.7495 | 489 | 263.5 | 0.07 | 0.004 | 6.82 | 0 | 0 | 0 | 0 | 0 | 0 | 0 | 2.17 | 3 | 298 | 0 | 64 | 7 | 1586 | 3546 | 7.9 | 593.4 | 1166.5 | 1990.5 | 13.2 | 2.34 | 1.82 | 1.2 | 0.938 | 67.9 | 1.579783597 | 17 | train | LigID_34 | OC(CN(CC(O)=O)C1CCCCC1N(CC(O)=O)CC(O)=O)=O | Gd | n-dodecane
525 | 100 | 10 | 0 | 170.34 | 0.7495 | 489 | 263.5 | 0.07 | 0.004 | 6.82 | 0 | 0 | 0 | 0 | 0 | 0 | 0 | 2.17 | 3 | 298 | 0 | 66 | 9 | 1685 | 2840 | 8.55 | 573.1 | 1125.9 | 2199.9 | 33.9 | 2.31 | 1.8 | 1.22 | 0.912 | 75.6 | 1.079181246 | 17 | train | LigID_34 | OC(CN(CC(O)=O)C1CCCCC1N(CC(O)=O)CC(O)=O)=O | Dy | n-dodecane
526 | 200 | 10 | 0 | 210.17 | 1.249 | 476 | 315 | 5 | 0.3 | 0 | 0 | 0 | 0 | 0 | 0 | 0 | 0 | 2.17 | 2 | 298 | 0.01 | 57 | 0 | 1193 | 3737 | 6.16 | 538.1 | 1067 | 1850.3 | 48 | 1.87 | 2.08 | 1.1 | 1.03 | 56.9 | 0.698970004 | 18 | train | LigID_35 | O=C(C1=CC=CC(C(N(C2=CC=CC(C)=C2)CC)=O)=N1)N(C3=CC(C)=CC=C3)CC | La | phenyl trifluoromethyl sulfone
527 | 200 | 10 | 0 | 210.17 | 1.249 | 476 | 315 | 5 | 0.3 | 0 | 0 | 0 | 0 | 0 | 0 | 0 | 0 | 2.17 | 2 | 298 | 0.01 | 58 | 1 | 1072 | 3716 | 6.77 | 534.4 | 1046.9 | 1948.8 | 55 | 2.42 | 1.84 | 1.12 | 1.02 | 72 | 0.477121255 | 18 | train | LigID_35 | O=C(C1=CC=CC(C(N(C2=CC=CC(C)=C2)CC)=O)=N1)N(C3=CC(C)=CC=C3)CC | Ce | phenyl trifluoromethyl sulfone
528 | 200 | 10 | 0 | 210.17 | 1.249 | 476 | 315 | 5 | 0.3 | 0 | 0 | 0 | 0 | 0 | 0 | 0 | 0 | 2.17 | 2 | 298 | 0.01 | 59 | 2 | 1204 | 3793 | 6.77 | 528.1 | 1017.9 | 2086.4 | 92.8 | 2.4 | 1.9 | 1.13 | 0.99 | 73.9 | 0.255272505 | 18 | train | LigID_35 | O=C(C1=CC=CC(C(N(C2=CC=CC(C)=C2)CC)=O)=N1)N(C3=CC(C)=CC=C3)CC | Pr | phenyl trifluoromethyl sulfone
529 | 200 | 10 | 0 | 210.17 | 1.249 | 476 | 315 | 5 | 0.3 | 0 | 0 | 0 | 0 | 0 | 0 | 0 | 0 | 2.17 | 2 | 298 | 0.01 | 60 | 3 | 1289 | 3347 | 7.01 | 533.1 | 1034.3 | 2132.3 | 184.9 | 2.39 | 1.88 | 1.14 | 0.983 | 71.1 | 0.255272505 | 18 | train | LigID_35 | O=C(C1=CC=CC(C(N(C2=CC=CC(C)=C2)CC)=O)=N1)N(C3=CC(C)=CC=C3)CC | Nd | phenyl trifluoromethyl sulfone
530 | 200 | 10 | 0 | 210.17 | 1.249 | 476 | 315 | 5 | 0.3 | 0 | 0 | 0 | 0 | 0 | 0 | 0 | 0 | 2.17 | 2 | 298 | 0.01 | 64 | 7 | 1586 | 3546 | 7.9 | 593.4 | 1166.5 | 1990.5 | 13.2 | 2.34 | 1.82 | 1.2 | 0.938 | 67.9 | -0.096910013 | 18 | train | LigID_35 | O=C(C1=CC=CC(C(N(C2=CC=CC(C)=C2)CC)=O)=N1)N(C3=CC(C)=CC=C3)CC | Gd | phenyl trifluoromethyl sulfone
531 | 200 | 10 | 0 | 210.17 | 1.249 | 476 | 315 | 5 | 0.3 | 0 | 0 | 0 | 0 | 0 | 0 | 0 | 0 | 2.17 | 2 | 298 | 0.01 | 65 | 8 | 1632 | 3503 | 8.23 | 565.8 | 1111.5 | 2113.9 | 112.4 | 2.33 | 1.81 | 1.1 | 0.923 | 73.3 | 0.079181246 | 18 | train | LigID_35 | O=C(C1=CC=CC(C(N(C2=CC=CC(C)=C2)CC)=O)=N1)N(C3=CC(C)=CC=C3)CC | Tb | phenyl trifluoromethyl sulfone
532 | 200 | 10 | 0 | 210.17 | 1.249 | 476 | 315 | 5 | 0.3 | 0 | 0 | 0 | 0 | 0 | 0 | 0 | 0 | 2.17 | 2 | 298 | 0.01 | 66 | 9 | 1685 | 2840 | 8.55 | 573.1 | 1125.9 | 2199.9 | 33.9 | 2.31 | 1.8 | 1.22 | 0.912 | 75.6 | 0.176091259 | 18 | train | LigID_35 | O=C(C1=CC=CC(C(N(C2=CC=CC(C)=C2)CC)=O)=N1)N(C3=CC(C)=CC=C3)CC | Dy | phenyl trifluoromethyl sulfone
533 | 200 | 10 | 0 | 210.17 | 1.249 | 476 | 315 | 5 | 0.3 | 0 | 0 | 0 | 0 | 0 | 0 | 0 | 0 | 2.17 | 2 | 298 | 0.01 | 68 | 12 | 1802 | 3141 | 9.07 | 589.3 | 1151.1 | 2194.1 | 30.1 | 2.29 | 1.77 | 1.24 | 0.89 | 73.2 | 0.447158031 | 18 | train | LigID_35 | O=C(C1=CC=CC(C(N(C2=CC=CC(C)=C2)CC)=O)=N1)N(C3=CC(C)=CC=C3)CC | Er | phenyl trifluoromethyl sulfone
534 | 200 | 10 | 0 | 210.17 | 1.249 | 476 | 315 | 5 | 0.3 | 0 | 0 | 0 | 0 | 0 | 0 | 0 | 0 | 2.17 | 2 | 298 | 0.01 | 69 | 12 | 1818 | 2223 | 9.32 | 596.7 | 1162.7 | 2284.8 | 99.3 | 2.27 | 1.77 | 1.25 | 0.88 | 74 | 0.544068044 | 18 | train | LigID_35 | O=C(C1=CC=CC(C(N(C2=CC=CC(C)=C2)CC)=O)=N1)N(C3=CC(C)=CC=C3)CC | Tm | phenyl trifluoromethyl sulfone
535 | 200 | 10 | 0 | 210.17 | 1.249 | 476 | 315 | 5 | 0.3 | 0 | 0 | 0 | 0 | 0 | 0 | 0 | 0 | 2.17 | 2 | 298 | 0.01 | 71 | 14 | 1936 | 3675 | 9.84 | 523.5 | 1341.1 | 2022.3 | 32.8 | 2.24 | 1.74 | 1 | 0.861 | 51 | 0.740362689 | 18 | train | LigID_35 | O=C(C1=CC=CC(C(N(C2=CC=CC(C)=C2)CC)=O)=N1)N(C3=CC(C)=CC=C3)CC | Lu | phenyl trifluoromethyl sulfone
536 | 200 | 10 | 0 | 210.17 | 1.249 | 476 | 315 | 5 | 0.3 | 0 | 0 | 0 | 0 | 0 | 0 | 0 | 0 | 2.17 | 2 | 298 | 0.01 | 57 | 0 | 1193 | 3737 | 6.16 | 538.1 | 1067 | 1850.3 | 48 | 1.87 | 2.08 | 1.1 | 1.03 | 56.9 | 0.113943352 | 18 | train | LigID_36 | O=C(N(CC)C1=CC=C(C)C=C1)C2=CC=CC(C(N(CC)C3=CC=C(C)C=C3)=O)=N2 | La | phenyl trifluoromethyl sulfone
537 | 200 | 10 | 0 | 210.17 | 1.249 | 476 | 315 | 5 | 0.3 | 0 | 0 | 0 | 0 | 0 | 0 | 0 | 0 | 2.17 | 2 | 298 | 0.01 | 58 | 1 | 1072 | 3716 | 6.77 | 534.4 | 1046.9 | 1948.8 | 55 | 2.42 | 1.84 | 1.12 | 1.02 | 72 | 0 | 18 | train | LigID_36 | O=C(N(CC)C1=CC=C(C)C=C1)C2=CC=CC(C(N(CC)C3=CC=C(C)C=C3)=O)=N2 | Ce | phenyl trifluoromethyl sulfone
538 | 200 | 10 | 0 | 210.17 | 1.249 | 476 | 315 | 5 | 0.3 | 0 | 0 | 0 | 0 | 0 | 0 | 0 | 0 | 2.17 | 2 | 298 | 0.01 | 59 | 2 | 1204 | 3793 | 6.77 | 528.1 | 1017.9 | 2086.4 | 92.8 | 2.4 | 1.9 | 1.13 | 0.99 | 73.9 | 0.204119983 | 18 | train | LigID_36 | O=C(N(CC)C1=CC=C(C)C=C1)C2=CC=CC(C(N(CC)C3=CC=C(C)C=C3)=O)=N2 | Pr | phenyl trifluoromethyl sulfone
539 | 200 | 10 | 0 | 210.17 | 1.249 | 476 | 315 | 5 | 0.3 | 0 | 0 | 0 | 0 | 0 | 0 | 0 | 0 | 2.17 | 2 | 298 | 0.01 | 60 | 3 | 1289 | 3347 | 7.01 | 533.1 | 1034.3 | 2132.3 | 184.9 | 2.39 | 1.88 | 1.14 | 0.983 | 71.1 | 0.041392685 | 18 | train | LigID_36 | O=C(N(CC)C1=CC=C(C)C=C1)C2=CC=CC(C(N(CC)C3=CC=C(C)C=C3)=O)=N2 | Nd | phenyl trifluoromethyl sulfone
540 | 200 | 10 | 0 | 210.17 | 1.249 | 476 | 315 | 5 | 0.3 | 0 | 0 | 0 | 0 | 0 | 0 | 0 | 0 | 2.17 | 2 | 298 | 0.01 | 62 | 5 | 1345 | 2067 | 7.52 | 544.5 | 1068.1 | 2257.8 | 15.6 | 2.36 | 1.85 | 1.17 | 0.958 | 69.5 | 0 | 18 | train | LigID_36 | O=C(N(CC)C1=CC=C(C)C=C1)C2=CC=CC(C(N(CC)C3=CC=C(C)C=C3)=O)=N2 | Sm | phenyl trifluoromethyl sulfone
541 | 200 | 10 | 0 | 210.17 | 1.249 | 476 | 315 | 5 | 0.3 | 0 | 0 | 0 | 0 | 0 | 0 | 0 | 0 | 2.17 | 2 | 298 | 0.01 | 63 | 6 | 1095 | 1802 | 5.24 | 547.1 | 1085.4 | 2404.4 | 11.2 | 2.35 | 1.83 | 1.2 | 0.947 | 77.8 | 0 | 18 | train | LigID_36 | O=C(N(CC)C1=CC=C(C)C=C1)C2=CC=CC(C(N(CC)C3=CC=C(C)C=C3)=O)=N2 | Eu | phenyl trifluoromethyl sulfone
542 | 200 | 10 | 0 | 210.17 | 1.249 | 476 | 315 | 5 | 0.3 | 0 | 0 | 0 | 0 | 0 | 0 | 0 | 0 | 2.17 | 2 | 298 | 0.01 | 64 | 7 | 1586 | 3546 | 7.9 | 593.4 | 1166.5 | 1990.5 | 13.2 | 2.34 | 1.82 | 1.2 | 0.938 | 67.9 | -0.096910013 | 18 | train | LigID_36 | O=C(N(CC)C1=CC=C(C)C=C1)C2=CC=CC(C(N(CC)C3=CC=C(C)C=C3)=O)=N2 | Gd | phenyl trifluoromethyl sulfone
543 | 200 | 10 | 0 | 210.17 | 1.249 | 476 | 315 | 5 | 0.3 | 0 | 0 | 0 | 0 | 0 | 0 | 0 | 0 | 2.17 | 2 | 298 | 0.01 | 65 | 8 | 1632 | 3503 | 8.23 | 565.8 | 1111.5 | 2113.9 | 112.4 | 2.33 | 1.81 | 1.1 | 0.923 | 73.3 | 0.079181246 | 18 | train | LigID_36 | O=C(N(CC)C1=CC=C(C)C=C1)C2=CC=CC(C(N(CC)C3=CC=C(C)C=C3)=O)=N2 | Tb | phenyl trifluoromethyl sulfone
544 | 200 | 10 | 0 | 210.17 | 1.249 | 476 | 315 | 5 | 0.3 | 0 | 0 | 0 | 0 | 0 | 0 | 0 | 0 | 2.17 | 2 | 298 | 0.01 | 66 | 9 | 1685 | 2840 | 8.55 | 573.1 | 1125.9 | 2199.9 | 33.9 | 2.31 | 1.8 | 1.22 | 0.912 | 75.6 | 0.255272505 | 18 | train | LigID_36 | O=C(N(CC)C1=CC=C(C)C=C1)C2=CC=CC(C(N(CC)C3=CC=C(C)C=C3)=O)=N2 | Dy | phenyl trifluoromethyl sulfone
545 | 200 | 10 | 0 | 210.17 | 1.249 | 476 | 315 | 5 | 0.3 | 0 | 0 | 0 | 0 | 0 | 0 | 0 | 0 | 2.17 | 2 | 298 | 0.01 | 67 | 10 | 1745 | 2973 | 8.8 | 580.9 | 1138.5 | 2203.7 | 32.6 | 2.3 | 1.79 | 1.23 | 0.901 | 75 | 0.505149978 | 18 | train | LigID_36 | O=C(N(CC)C1=CC=C(C)C=C1)C2=CC=CC(C(N(CC)C3=CC=C(C)C=C3)=O)=N2 | Ho | phenyl trifluoromethyl sulfone
546 | 200 | 10 | 0 | 210.17 | 1.249 | 476 | 315 | 5 | 0.3 | 0 | 0 | 0 | 0 | 0 | 0 | 0 | 0 | 2.17 | 2 | 298 | 0.01 | 68 | 12 | 1802 | 3141 | 9.07 | 589.3 | 1151.1 | 2194.1 | 30.1 | 2.29 | 1.77 | 1.24 | 0.89 | 73.2 | 0.602059991 | 18 | train | LigID_36 | O=C(N(CC)C1=CC=C(C)C=C1)C2=CC=CC(C(N(CC)C3=CC=C(C)C=C3)=O)=N2 | Er | phenyl trifluoromethyl sulfone
547 | 200 | 10 | 0 | 210.17 | 1.249 | 476 | 315 | 5 | 0.3 | 0 | 0 | 0 | 0 | 0 | 0 | 0 | 0 | 2.17 | 2 | 298 | 0.01 | 69 | 12 | 1818 | 2223 | 9.32 | 596.7 | 1162.7 | 2284.8 | 99.3 | 2.27 | 1.77 | 1.25 | 0.88 | 74 | 0.740362689 | 18 | train | LigID_36 | O=C(N(CC)C1=CC=C(C)C=C1)C2=CC=CC(C(N(CC)C3=CC=C(C)C=C3)=O)=N2 | Tm | phenyl trifluoromethyl sulfone
548 | 200 | 10 | 0 | 210.17 | 1.249 | 476 | 315 | 5 | 0.3 | 0 | 0 | 0 | 0 | 0 | 0 | 0 | 0 | 2.17 | 2 | 298 | 0.01 | 70 | 13 | 1097 | 1469 | 6.9 | 603.4 | 1174.8 | 2416.9 | -1.9 | 2.26 | 1.78 | 1.1 | 0.868 | 59.8 | 0.851258349 | 18 | train | LigID_36 | O=C(N(CC)C1=CC=C(C)C=C1)C2=CC=CC(C(N(CC)C3=CC=C(C)C=C3)=O)=N2 | Yb | phenyl trifluoromethyl sulfone
549 | 200 | 10 | 0 | 210.17 | 1.249 | 476 | 315 | 5 | 0.3 | 0 | 0 | 0 | 0 | 0 | 0 | 0 | 0 | 2.17 | 2 | 298 | 0.01 | 71 | 14 | 1936 | 3675 | 9.84 | 523.5 | 1341.1 | 2022.3 | 32.8 | 2.24 | 1.74 | 1 | 0.861 | 51 | 0.954242509 | 18 | train | LigID_36 | O=C(N(CC)C1=CC=C(C)C=C1)C2=CC=CC(C(N(CC)C3=CC=C(C)C=C3)=O)=N2 | Lu | phenyl trifluoromethyl sulfone
550 | 200 | 10 | 0 | 210.17 | 1.249 | 476 | 315 | 5 | 0.3 | 0 | 0 | 0 | 0 | 0 | 0 | 0 | 0 | 2.17 | 2 | 298 | 0.01 | 57 | 0 | 1193 | 3737 | 6.16 | 538.1 | 1067 | 1850.3 | 48 | 1.87 | 2.08 | 1.1 | 1.03 | 56.9 | -0.522878745 | 18 | train | LigID_37 | O=C(C1=CC=CC(C(N(C2=CC=CC=C2C)CC)=O)=N1)N(C3=C(C)C=CC=C3)CC | La | phenyl trifluoromethyl sulfone
551 | 200 | 10 | 0 | 210.17 | 1.249 | 476 | 315 | 5 | 0.3 | 0 | 0 | 0 | 0 | 0 | 0 | 0 | 0 | 2.17 | 2 | 298 | 0.01 | 59 | 2 | 1204 | 3793 | 6.77 | 528.1 | 1017.9 | 2086.4 | 92.8 | 2.4 | 1.9 | 1.13 | 0.99 | 73.9 | 0 | 18 | train | LigID_37 | O=C(C1=CC=CC(C(N(C2=CC=CC=C2C)CC)=O)=N1)N(C3=C(C)C=CC=C3)CC | Pr | phenyl trifluoromethyl sulfone
552 | 200 | 10 | 0 | 210.17 | 1.249 | 476 | 315 | 5 | 0.3 | 0 | 0 | 0 | 0 | 0 | 0 | 0 | 0 | 2.17 | 2 | 298 | 0.01 | 60 | 3 | 1289 | 3347 | 7.01 | 533.1 | 1034.3 | 2132.3 | 184.9 | 2.39 | 1.88 | 1.14 | 0.983 | 71.1 | 0.113943352 | 18 | train | LigID_37 | O=C(C1=CC=CC(C(N(C2=CC=CC=C2C)CC)=O)=N1)N(C3=C(C)C=CC=C3)CC | Nd | phenyl trifluoromethyl sulfone
553 | 200 | 10 | 0 | 210.17 | 1.249 | 476 | 315 | 5 | 0.3 | 0 | 0 | 0 | 0 | 0 | 0 | 0 | 0 | 2.17 | 2 | 298 | 0.01 | 63 | 6 | 1095 | 1802 | 5.24 | 547.1 | 1085.4 | 2404.4 | 11.2 | 2.35 | 1.83 | 1.2 | 0.947 | 77.8 | 0 | 18 | train | LigID_37 | O=C(C1=CC=CC(C(N(C2=CC=CC=C2C)CC)=O)=N1)N(C3=C(C)C=CC=C3)CC | Eu | phenyl trifluoromethyl sulfone
554 | 200 | 10 | 0 | 210.17 | 1.249 | 476 | 315 | 5 | 0.3 | 0 | 0 | 0 | 0 | 0 | 0 | 0 | 0 | 2.17 | 2 | 298 | 0.01 | 64 | 7 | 1586 | 3546 | 7.9 | 593.4 | 1166.5 | 1990.5 | 13.2 | 2.34 | 1.82 | 1.2 | 0.938 | 67.9 | -0.096910013 | 18 | train | LigID_37 | O=C(C1=CC=CC(C(N(C2=CC=CC=C2C)CC)=O)=N1)N(C3=C(C)C=CC=C3)CC | Gd | phenyl trifluoromethyl sulfone
555 | 200 | 10 | 0 | 210.17 | 1.249 | 476 | 315 | 5 | 0.3 | 0 | 0 | 0 | 0 | 0 | 0 | 0 | 0 | 2.17 | 2 | 298 | 0.01 | 65 | 8 | 1632 | 3503 | 8.23 | 565.8 | 1111.5 | 2113.9 | 112.4 | 2.33 | 1.81 | 1.1 | 0.923 | 73.3 | 0.079181246 | 18 | train | LigID_37 | O=C(C1=CC=CC(C(N(C2=CC=CC=C2C)CC)=O)=N1)N(C3=C(C)C=CC=C3)CC | Tb | phenyl trifluoromethyl sulfone
556 | 200 | 10 | 0 | 210.17 | 1.249 | 476 | 315 | 5 | 0.3 | 0 | 0 | 0 | 0 | 0 | 0 | 0 | 0 | 2.17 | 2 | 298 | 0.01 | 66 | 9 | 1685 | 2840 | 8.55 | 573.1 | 1125.9 | 2199.9 | 33.9 | 2.31 | 1.8 | 1.22 | 0.912 | 75.6 | 0.146128036 | 18 | train | LigID_37 | O=C(C1=CC=CC(C(N(C2=CC=CC=C2C)CC)=O)=N1)N(C3=C(C)C=CC=C3)CC | Dy | phenyl trifluoromethyl sulfone
557 | 200 | 10 | 0 | 210.17 | 1.249 | 476 | 315 | 5 | 0.3 | 0 | 0 | 0 | 0 | 0 | 0 | 0 | 0 | 2.17 | 2 | 298 | 0.01 | 67 | 10 | 1745 | 2973 | 8.8 | 580.9 | 1138.5 | 2203.7 | 32.6 | 2.3 | 1.79 | 1.23 | 0.901 | 75 | 0.397940009 | 18 | train | LigID_37 | O=C(C1=CC=CC(C(N(C2=CC=CC=C2C)CC)=O)=N1)N(C3=C(C)C=CC=C3)CC | Ho | phenyl trifluoromethyl sulfone
558 | 200 | 10 | 0 | 210.17 | 1.249 | 476 | 315 | 5 | 0.3 | 0 | 0 | 0 | 0 | 0 | 0 | 0 | 0 | 2.17 | 2 | 298 | 0.01 | 69 | 12 | 1818 | 2223 | 9.32 | 596.7 | 1162.7 | 2284.8 | 99.3 | 2.27 | 1.77 | 1.25 | 0.88 | 74 | 0.505149978 | 18 | train | LigID_37 | O=C(C1=CC=CC(C(N(C2=CC=CC=C2C)CC)=O)=N1)N(C3=C(C)C=CC=C3)CC | Tm | phenyl trifluoromethyl sulfone
559 | 200 | 10 | 0 | 210.17 | 1.249 | 476 | 315 | 5 | 0.3 | 0 | 0 | 0 | 0 | 0 | 0 | 0 | 0 | 2.17 | 2 | 298 | 0.01 | 71 | 14 | 1936 | 3675 | 9.84 | 523.5 | 1341.1 | 2022.3 | 32.8 | 2.24 | 1.74 | 1 | 0.861 | 51 | 0.681241237 | 18 | train | LigID_37 | O=C(C1=CC=CC(C(N(C2=CC=CC=C2C)CC)=O)=N1)N(C3=C(C)C=CC=C3)CC | Lu | phenyl trifluoromethyl sulfone
560 | 100 | 10 | 0 | 191.11 | 1.427 | 475.8 | 270.6 | 10 | 0 | 2.62 | 0 | 0 | 0 | 0 | 0 | 0 | 0 | 2.17 | 3 | 298 | 0.01 | 57 | 0 | 1193 | 3737 | 6.16 | 538.1 | 1067 | 1850.3 | 48 | 1.87 | 2.08 | 1.1 | 1.03 | 56.9 | 0 | 18 | train | LigID_38 | CCCCCCc1ccc(N(CC)C(=O)c2cccc(c3cccc(C(=O)N(CC)c4ccc(CCCCCC)cc4)n3)n2)cc1 | La | meta-nitrobenzotrifluoride
561 | 100 | 10 | 0 | 191.11 | 1.427 | 475.8 | 270.6 | 10 | 0 | 2.62 | 0 | 0 | 0 | 0 | 0 | 0 | 0 | 2.17 | 3 | 298 | 0.01 | 58 | 1 | 1072 | 3716 | 6.77 | 534.4 | 1046.9 | 1948.8 | 55 | 2.42 | 1.84 | 1.12 | 1.02 | 72 | -0.096910013 | 18 | train | LigID_38 | CCCCCCc1ccc(N(CC)C(=O)c2cccc(c3cccc(C(=O)N(CC)c4ccc(CCCCCC)cc4)n3)n2)cc1 | Ce | meta-nitrobenzotrifluoride
562 | 100 | 10 | 0 | 191.11 | 1.427 | 475.8 | 270.6 | 10 | 0 | 2.62 | 0 | 0 | 0 | 0 | 0 | 0 | 0 | 2.17 | 3 | 298 | 0.01 | 59 | 2 | 1204 | 3793 | 6.77 | 528.1 | 1017.9 | 2086.4 | 92.8 | 2.4 | 1.9 | 1.13 | 0.99 | 73.9 | -0.22184875 | 18 | train | LigID_38 | CCCCCCc1ccc(N(CC)C(=O)c2cccc(c3cccc(C(=O)N(CC)c4ccc(CCCCCC)cc4)n3)n2)cc1 | Pr | meta-nitrobenzotrifluoride
563 | 100 | 10 | 0 | 191.11 | 1.427 | 475.8 | 270.6 | 10 | 0 | 2.62 | 0 | 0 | 0 | 0 | 0 | 0 | 0 | 2.17 | 3 | 298 | 0.01 | 60 | 3 | 1289 | 3347 | 7.01 | 533.1 | 1034.3 | 2132.3 | 184.9 | 2.39 | 1.88 | 1.14 | 0.983 | 71.1 | -0.096910013 | 18 | train | LigID_38 | CCCCCCc1ccc(N(CC)C(=O)c2cccc(c3cccc(C(=O)N(CC)c4ccc(CCCCCC)cc4)n3)n2)cc1 | Nd | meta-nitrobenzotrifluoride
564 | 100 | 10 | 0 | 191.11 | 1.427 | 475.8 | 270.6 | 10 | 0 | 2.62 | 0 | 0 | 0 | 0 | 0 | 0 | 0 | 2.17 | 3 | 298 | 0.01 | 62 | 5 | 1345 | 2067 | 7.52 | 544.5 | 1068.1 | 2257.8 | 15.6 | 2.36 | 1.85 | 1.17 | 0.958 | 69.5 | -0.096910013 | 18 | train | LigID_38 | CCCCCCc1ccc(N(CC)C(=O)c2cccc(c3cccc(C(=O)N(CC)c4ccc(CCCCCC)cc4)n3)n2)cc1 | Sm | meta-nitrobenzotrifluoride
565 | 100 | 10 | 0 | 191.11 | 1.427 | 475.8 | 270.6 | 10 | 0 | 2.62 | 0 | 0 | 0 | 0 | 0 | 0 | 0 | 2.17 | 3 | 298 | 0.01 | 63 | 6 | 1095 | 1802 | 5.24 | 547.1 | 1085.4 | 2404.4 | 11.2 | 2.35 | 1.83 | 1.2 | 0.947 | 77.8 | -0.22184875 | 18 | train | LigID_38 | CCCCCCc1ccc(N(CC)C(=O)c2cccc(c3cccc(C(=O)N(CC)c4ccc(CCCCCC)cc4)n3)n2)cc1 | Eu | meta-nitrobenzotrifluoride
566 | 100 | 10 | 0 | 191.11 | 1.427 | 475.8 | 270.6 | 10 | 0 | 2.62 | 0 | 0 | 0 | 0 | 0 | 0 | 0 | 2.17 | 3 | 298 | 0.01 | 64 | 7 | 1586 | 3546 | 7.9 | 593.4 | 1166.5 | 1990.5 | 13.2 | 2.34 | 1.82 | 1.2 | 0.938 | 67.9 | -0.397940009 | 18 | train | LigID_38 | CCCCCCc1ccc(N(CC)C(=O)c2cccc(c3cccc(C(=O)N(CC)c4ccc(CCCCCC)cc4)n3)n2)cc1 | Gd | meta-nitrobenzotrifluoride
567 | 100 | 10 | 0 | 191.11 | 1.427 | 475.8 | 270.6 | 10 | 0 | 2.62 | 0 | 0 | 0 | 0 | 0 | 0 | 0 | 2.17 | 3 | 298 | 0.01 | 65 | 8 | 1632 | 3503 | 8.23 | 565.8 | 1111.5 | 2113.9 | 112.4 | 2.33 | 1.81 | 1.1 | 0.923 | 73.3 | -0.301029996 | 18 | train | LigID_38 | CCCCCCc1ccc(N(CC)C(=O)c2cccc(c3cccc(C(=O)N(CC)c4ccc(CCCCCC)cc4)n3)n2)cc1 | Tb | meta-nitrobenzotrifluoride
568 | 100 | 10 | 0 | 191.11 | 1.427 | 475.8 | 270.6 | 10 | 0 | 2.62 | 0 | 0 | 0 | 0 | 0 | 0 | 0 | 2.17 | 3 | 298 | 0.01 | 66 | 9 | 1685 | 2840 | 8.55 | 573.1 | 1125.9 | 2199.9 | 33.9 | 2.31 | 1.8 | 1.22 | 0.912 | 75.6 | -0.346787486 | 18 | train | LigID_38 | CCCCCCc1ccc(N(CC)C(=O)c2cccc(c3cccc(C(=O)N(CC)c4ccc(CCCCCC)cc4)n3)n2)cc1 | Dy | meta-nitrobenzotrifluoride
569 | 100 | 10 | 0 | 191.11 | 1.427 | 475.8 | 270.6 | 10 | 0 | 2.62 | 0 | 0 | 0 | 0 | 0 | 0 | 0 | 2.17 | 3 | 298 | 0.01 | 67 | 10 | 1745 | 2973 | 8.8 | 580.9 | 1138.5 | 2203.7 | 32.6 | 2.3 | 1.79 | 1.23 | 0.901 | 75 | -0.397940009 | 18 | train | LigID_38 | CCCCCCc1ccc(N(CC)C(=O)c2cccc(c3cccc(C(=O)N(CC)c4ccc(CCCCCC)cc4)n3)n2)cc1 | Ho | meta-nitrobenzotrifluoride
570 | 100 | 10 | 0 | 191.11 | 1.427 | 475.8 | 270.6 | 10 | 0 | 2.62 | 0 | 0 | 0 | 0 | 0 | 0 | 0 | 2.17 | 3 | 298 | 0.01 | 68 | 12 | 1802 | 3141 | 9.07 | 589.3 | 1151.1 | 2194.1 | 30.1 | 2.29 | 1.77 | 1.24 | 0.89 | 73.2 | -0.522878745 | 18 | train | LigID_38 | CCCCCCc1ccc(N(CC)C(=O)c2cccc(c3cccc(C(=O)N(CC)c4ccc(CCCCCC)cc4)n3)n2)cc1 | Er | meta-nitrobenzotrifluoride
571 | 100 | 10 | 0 | 191.11 | 1.427 | 475.8 | 270.6 | 10 | 0 | 2.62 | 0 | 0 | 0 | 0 | 0 | 0 | 0 | 2.17 | 3 | 298 | 0.01 | 69 | 12 | 1818 | 2223 | 9.32 | 596.7 | 1162.7 | 2284.8 | 99.3 | 2.27 | 1.77 | 1.25 | 0.88 | 74 | -0.602059991 | 18 | train | LigID_38 | CCCCCCc1ccc(N(CC)C(=O)c2cccc(c3cccc(C(=O)N(CC)c4ccc(CCCCCC)cc4)n3)n2)cc1 | Tm | meta-nitrobenzotrifluoride
572 | 100 | 10 | 0 | 191.11 | 1.427 | 475.8 | 270.6 | 10 | 0 | 2.62 | 0 | 0 | 0 | 0 | 0 | 0 | 0 | 2.17 | 3 | 298 | 0.01 | 70 | 13 | 1097 | 1469 | 6.9 | 603.4 | 1174.8 | 2416.9 | -1.9 | 2.26 | 1.78 | 1.1 | 0.868 | 59.8 | -0.698970004 | 18 | train | LigID_38 | CCCCCCc1ccc(N(CC)C(=O)c2cccc(c3cccc(C(=O)N(CC)c4ccc(CCCCCC)cc4)n3)n2)cc1 | Yb | meta-nitrobenzotrifluoride
573 | 100 | 10 | 0 | 191.11 | 1.427 | 475.8 | 270.6 | 10 | 0 | 2.62 | 0 | 0 | 0 | 0 | 0 | 0 | 0 | 2.17 | 3 | 298 | 0.01 | 71 | 14 | 1936 | 3675 | 9.84 | 523.5 | 1341.1 | 2022.3 | 32.8 | 2.24 | 1.74 | 1 | 0.861 | 51 | -0.795880017 | 18 | train | LigID_38 | CCCCCCc1ccc(N(CC)C(=O)c2cccc(c3cccc(C(=O)N(CC)c4ccc(CCCCCC)cc4)n3)n2)cc1 | Lu | meta-nitrobenzotrifluoride
574 | 75 | 7 | 3 | 200 | 0.8 | 523 | 298 | 0 | 0 | 0 | 130.231 | 0.83 | 468 | 257 | 1.68 | 0.3 | 0 | 1.05 | 4 | 298 | 5 | 62 | 5 | 1345 | 2067 | 7.52 | 544.5 | 1068.1 | 2257.8 | 15.6 | 2.36 | 1.85 | 1.17 | 0.958 | 69.5 | 2.079181246 | 19 | train | LigID_39 | CCCCCCC(C)N(CCCC)C(COCC(N(CCCC)C(C)CCCCCC)=O)=O | Sm | kerosene | 1-octanol
575 | 75 | 7 | 3 | 200 | 0.8 | 523 | 298 | 0 | 0 | 0 | 130.231 | 0.83 | 468 | 257 | 1.68 | 0.3 | 0 | 1.05 | 4 | 298 | 5 | 64 | 7 | 1586 | 3546 | 7.9 | 593.4 | 1166.5 | 1990.5 | 13.2 | 2.34 | 1.82 | 1.2 | 0.938 | 67.9 | 1.698970004 | 19 | train | LigID_39 | CCCCCCC(C)N(CCCC)C(COCC(N(CCCC)C(C)CCCCCC)=O)=O | Gd | kerosene | 1-octanol
576 | 75 | 7 | 3 | 200 | 0.8 | 523 | 298 | 0 | 0 | 0 | 130.231 | 0.83 | 468 | 257 | 1.68 | 0.3 | 0 | 1.05 | 4 | 298 | 5 | 66 | 9 | 1685 | 2840 | 8.55 | 573.1 | 1125.9 | 2199.9 | 33.9 | 2.31 | 1.8 | 1.22 | 0.912 | 75.6 | 1.84509804 | 19 | train | LigID_39 | CCCCCCC(C)N(CCCC)C(COCC(N(CCCC)C(C)CCCCCC)=O)=O | Dy | kerosene | 1-octanol
577 | 75 | 7 | 3 | 200 | 0.8 | 523 | 298 | 0 | 0 | 0 | 130.231 | 0.83 | 468 | 257 | 1.68 | 0.3 | 0 | 1.05 | 4 | 298 | 5 | 68 | 12 | 1802 | 3141 | 9.07 | 589.3 | 1151.1 | 2194.1 | 30.1 | 2.29 | 1.77 | 1.24 | 0.89 | 73.2 | 2.301029996 | 19 | train | LigID_39 | CCCCCCC(C)N(CCCC)C(COCC(N(CCCC)C(C)CCCCCC)=O)=O | Er | kerosene | 1-octanol
578 | 75 | 7 | 3 | 200 | 0.8 | 523 | 298 | 0 | 0 | 0 | 130.231 | 0.83 | 468 | 257 | 1.68 | 0.3 | 0 | 1.05 | 4 | 298 | 5 | 70 | 13 | 1097 | 1469 | 6.9 | 603.4 | 1174.8 | 2416.9 | -1.9 | 2.26 | 1.78 | 1.1 | 0.868 | 59.8 | 2.812913357 | 19 | train | LigID_39 | CCCCCCC(C)N(CCCC)C(COCC(N(CCCC)C(C)CCCCCC)=O)=O | Yb | kerosene | 1-octanol
579 | 75 | 7 | 3 | 200 | 0.8 | 523 | 298 | 0 | 0 | 0 | 130.231 | 0.83 | 468 | 257 | 1.68 | 0.3 | 0 | 1.05 | 5 | 298 | 5 | 62 | 5 | 1345 | 2067 | 7.52 | 544.5 | 1068.1 | 2257.8 | 15.6 | 2.36 | 1.85 | 1.17 | 0.958 | 69.5 | 2.77815125 | 19 | train | LigID_39 | CCCCCCC(C)N(CCCC)C(COCC(N(CCCC)C(C)CCCCCC)=O)=O | Sm | kerosene | 1-octanol
580 | 75 | 7 | 3 | 200 | 0.8 | 523 | 298 | 0 | 0 | 0 | 130.231 | 0.83 | 468 | 257 | 1.68 | 0.3 | 0 | 1.05 | 5 | 298 | 5 | 66 | 9 | 1685 | 2840 | 8.55 | 573.1 | 1125.9 | 2199.9 | 33.9 | 2.31 | 1.8 | 1.22 | 0.912 | 75.6 | 2.544068044 | 19 | train | LigID_39 | CCCCCCC(C)N(CCCC)C(COCC(N(CCCC)C(C)CCCCCC)=O)=O | Dy | kerosene | 1-octanol
581 | 75 | 7 | 3 | 200 | 0.8 | 523 | 298 | 0 | 0 | 0 | 130.231 | 0.83 | 468 | 257 | 1.68 | 0.3 | 0 | 1.05 | 5 | 298 | 5 | 68 | 12 | 1802 | 3141 | 9.07 | 589.3 | 1151.1 | 2194.1 | 30.1 | 2.29 | 1.77 | 1.24 | 0.89 | 73.2 | 2.477121255 | 19 | train | LigID_39 | CCCCCCC(C)N(CCCC)C(COCC(N(CCCC)C(C)CCCCCC)=O)=O | Er | kerosene | 1-octanol
582 | 75 | 7 | 3 | 200 | 0.8 | 523 | 298 | 0 | 0 | 0 | 130.231 | 0.83 | 468 | 257 | 1.68 | 0.3 | 0 | 1.05 | 5 | 298 | 5 | 70 | 13 | 1097 | 1469 | 6.9 | 603.4 | 1174.8 | 2416.9 | -1.9 | 2.26 | 1.78 | 1.1 | 0.868 | 59.8 | 3.041392685 | 19 | train | LigID_39 | CCCCCCC(C)N(CCCC)C(COCC(N(CCCC)C(C)CCCCCC)=O)=O | Yb | kerosene | 1-octanol
583 | 24 | 5 | 5 | 130.231 | 0.83 | 468 | 257 | 1.68 | 0.3 | 3 | 200 | 0.8 | 523 | 298 | 0 | 0 | 0 | 2.17 | 1 | 298 | 3 | 57 | 0 | 1193 | 3737 | 6.16 | 538.1 | 1067 | 1850.3 | 48 | 1.87 | 2.08 | 1.1 | 1.03 | 56.9 | -0.522878745 | 20 | train | LigID_9 | CN(CCCCCCCC)C(COCC(N(C)CCCCCCCC)=O)=O | La | 1-octanol | kerosene
584 | 24 | 5 | 5 | 130.231 | 0.83 | 468 | 257 | 1.68 | 0.3 | 3 | 200 | 0.8 | 523 | 298 | 0 | 0 | 0 | 2.17 | 1 | 298 | 3 | 58 | 1 | 1072 | 3716 | 6.77 | 534.4 | 1046.9 | 1948.8 | 55 | 2.42 | 1.84 | 1.12 | 1.02 | 72 | -0.301029996 | 20 | train | LigID_9 | CN(CCCCCCCC)C(COCC(N(C)CCCCCCCC)=O)=O | Ce | 1-octanol | kerosene
585 | 24 | 5 | 5 | 130.231 | 0.83 | 468 | 257 | 1.68 | 0.3 | 3 | 200 | 0.8 | 523 | 298 | 0 | 0 | 0 | 2.17 | 1 | 298 | 3 | 59 | 2 | 1204 | 3793 | 6.77 | 528.1 | 1017.9 | 2086.4 | 92.8 | 2.4 | 1.9 | 1.13 | 0.99 | 73.9 | -0.187086643 | 20 | train | LigID_9 | CN(CCCCCCCC)C(COCC(N(C)CCCCCCCC)=O)=O | Pr | 1-octanol | kerosene
586 | 24 | 5 | 5 | 130.231 | 0.83 | 468 | 257 | 1.68 | 0.3 | 3 | 200 | 0.8 | 523 | 298 | 0 | 0 | 0 | 2.17 | 1 | 298 | 3 | 60 | 3 | 1289 | 3347 | 7.01 | 533.1 | 1034.3 | 2132.3 | 184.9 | 2.39 | 1.88 | 1.14 | 0.983 | 71.1 | -0.096910013 | 20 | train | LigID_9 | CN(CCCCCCCC)C(COCC(N(C)CCCCCCCC)=O)=O | Nd | 1-octanol | kerosene
587 | 24 | 5 | 5 | 130.231 | 0.83 | 468 | 257 | 1.68 | 0.3 | 3 | 200 | 0.8 | 523 | 298 | 0 | 0 | 0 | 2.17 | 1 | 298 | 3 | 62 | 5 | 1345 | 2067 | 7.52 | 544.5 | 1068.1 | 2257.8 | 15.6 | 2.36 | 1.85 | 1.17 | 0.958 | 69.5 | 0.544068044 | 20 | train | LigID_9 | CN(CCCCCCCC)C(COCC(N(C)CCCCCCCC)=O)=O | Sm | 1-octanol | kerosene
588 | 24 | 5 | 5 | 130.231 | 0.83 | 468 | 257 | 1.68 | 0.3 | 3 | 200 | 0.8 | 523 | 298 | 0 | 0 | 0 | 2.17 | 1 | 298 | 3 | 63 | 6 | 1095 | 1802 | 5.24 | 547.1 | 1085.4 | 2404.4 | 11.2 | 2.35 | 1.83 | 1.2 | 0.947 | 77.8 | 0.84509804 | 20 | train | LigID_9 | CN(CCCCCCCC)C(COCC(N(C)CCCCCCCC)=O)=O | Eu | 1-octanol | kerosene
589 | 24 | 5 | 5 | 130.231 | 0.83 | 468 | 257 | 1.68 | 0.3 | 3 | 200 | 0.8 | 523 | 298 | 0 | 0 | 0 | 2.17 | 1 | 298 | 3 | 65 | 8 | 1632 | 3503 | 8.23 | 565.8 | 1111.5 | 2113.9 | 112.4 | 2.33 | 1.81 | 1.1 | 0.923 | 73.3 | 1.301029996 | 20 | train | LigID_9 | CN(CCCCCCCC)C(COCC(N(C)CCCCCCCC)=O)=O | Tb | 1-octanol | kerosene
590 | 24 | 5 | 5 | 130.231 | 0.83 | 468 | 257 | 1.68 | 0.3 | 3 | 200 | 0.8 | 523 | 298 | 0 | 0 | 0 | 2.17 | 1 | 298 | 3 | 66 | 9 | 1685 | 2840 | 8.55 | 573.1 | 1125.9 | 2199.9 | 33.9 | 2.31 | 1.8 | 1.22 | 0.912 | 75.6 | 1.301029996 | 20 | train | LigID_9 | CN(CCCCCCCC)C(COCC(N(C)CCCCCCCC)=O)=O | Dy | 1-octanol | kerosene
591 | 24 | 5 | 5 | 130.231 | 0.83 | 468 | 257 | 1.68 | 0.3 | 3 | 200 | 0.8 | 523 | 298 | 0 | 0 | 0 | 2.17 | 1 | 298 | 3 | 67 | 10 | 1745 | 2973 | 8.8 | 580.9 | 1138.5 | 2203.7 | 32.6 | 2.3 | 1.79 | 1.23 | 0.901 | 75 | 1.977723605 | 20 | train | LigID_9 | CN(CCCCCCCC)C(COCC(N(C)CCCCCCCC)=O)=O | Ho | 1-octanol | kerosene
592 | 24 | 5 | 5 | 130.231 | 0.83 | 468 | 257 | 1.68 | 0.3 | 3 | 200 | 0.8 | 523 | 298 | 0 | 0 | 0 | 2.17 | 1 | 298 | 3 | 68 | 12 | 1802 | 3141 | 9.07 | 589.3 | 1151.1 | 2194.1 | 30.1 | 2.29 | 1.77 | 1.24 | 0.89 | 73.2 | 1.84509804 | 20 | train | LigID_9 | CN(CCCCCCCC)C(COCC(N(C)CCCCCCCC)=O)=O | Er | 1-octanol | kerosene
593 | 24 | 5 | 5 | 130.231 | 0.83 | 468 | 257 | 1.68 | 0.3 | 3 | 200 | 0.8 | 523 | 298 | 0 | 0 | 0 | 2.17 | 1 | 298 | 3 | 69 | 12 | 1818 | 2223 | 9.32 | 596.7 | 1162.7 | 2284.8 | 99.3 | 2.27 | 1.77 | 1.25 | 0.88 | 74 | 1.929418926 | 20 | train | LigID_9 | CN(CCCCCCCC)C(COCC(N(C)CCCCCCCC)=O)=O | Tm | 1-octanol | kerosene
594 | 24 | 5 | 5 | 130.231 | 0.83 | 468 | 257 | 1.68 | 0.3 | 3 | 200 | 0.8 | 523 | 298 | 0 | 0 | 0 | 2.17 | 1 | 298 | 3 | 70 | 13 | 1097 | 1469 | 6.9 | 603.4 | 1174.8 | 2416.9 | -1.9 | 2.26 | 1.78 | 1.1 | 0.868 | 59.8 | 1.903089987 | 20 | train | LigID_9 | CN(CCCCCCCC)C(COCC(N(C)CCCCCCCC)=O)=O | Yb | 1-octanol | kerosene
595 | 24 | 5 | 5 | 130.231 | 0.83 | 468 | 257 | 1.68 | 0.3 | 3 | 200 | 0.8 | 523 | 298 | 0 | 0 | 0 | 2.17 | 1 | 298 | 3 | 71 | 14 | 1936 | 3675 | 9.84 | 523.5 | 1341.1 | 2022.3 | 32.8 | 2.24 | 1.74 | 1 | 0.861 | 51 | 1.954242509 | 20 | train | LigID_9 | CN(CCCCCCCC)C(COCC(N(C)CCCCCCCC)=O)=O | Lu | 1-octanol | kerosene
596 | 24 | 5 | 5 | 130.231 | 0.83 | 468 | 257 | 1.68 | 0.3 | 3 | 200 | 0.8 | 523 | 298 | 0 | 0 | 0 | 2.17 | 2 | 298 | 3 | 57 | 0 | 1193 | 3737 | 6.16 | 538.1 | 1067 | 1850.3 | 48 | 1.87 | 2.08 | 1.1 | 1.03 | 56.9 | -0.22184875 | 20 | train | LigID_9 | CN(CCCCCCCC)C(COCC(N(C)CCCCCCCC)=O)=O | La | 1-octanol | kerosene
597 | 24 | 5 | 5 | 130.231 | 0.83 | 468 | 257 | 1.68 | 0.3 | 3 | 200 | 0.8 | 523 | 298 | 0 | 0 | 0 | 2.17 | 2 | 298 | 3 | 59 | 2 | 1204 | 3793 | 6.77 | 528.1 | 1017.9 | 2086.4 | 92.8 | 2.4 | 1.9 | 1.13 | 0.99 | 73.9 | 0.176091259 | 20 | train | LigID_9 | CN(CCCCCCCC)C(COCC(N(C)CCCCCCCC)=O)=O | Pr | 1-octanol | kerosene
598 | 24 | 5 | 5 | 130.231 | 0.83 | 468 | 257 | 1.68 | 0.3 | 3 | 200 | 0.8 | 523 | 298 | 0 | 0 | 0 | 2.17 | 2 | 298 | 3 | 63 | 6 | 1095 | 1802 | 5.24 | 547.1 | 1085.4 | 2404.4 | 11.2 | 2.35 | 1.83 | 1.2 | 0.947 | 77.8 | 1.544068044 | 20 | train | LigID_9 | CN(CCCCCCCC)C(COCC(N(C)CCCCCCCC)=O)=O | Eu | 1-octanol | kerosene
599 | 24 | 5 | 5 | 130.231 | 0.83 | 468 | 257 | 1.68 | 0.3 | 3 | 200 | 0.8 | 523 | 298 | 0 | 0 | 0 | 2.17 | 2 | 298 | 3 | 64 | 7 | 1586 | 3546 | 7.9 | 593.4 | 1166.5 | 1990.5 | 13.2 | 2.34 | 1.82 | 1.2 | 0.938 | 67.9 | 1.740362689 | 20 | train | LigID_9 | CN(CCCCCCCC)C(COCC(N(C)CCCCCCCC)=O)=O | Gd | 1-octanol | kerosene
600 | 24 | 5 | 5 | 130.231 | 0.83 | 468 | 257 | 1.68 | 0.3 | 3 | 200 | 0.8 | 523 | 298 | 0 | 0 | 0 | 2.17 | 2 | 298 | 3 | 65 | 8 | 1632 | 3503 | 8.23 | 565.8 | 1111.5 | 2113.9 | 112.4 | 2.33 | 1.81 | 1.1 | 0.923 | 73.3 | 2 | 20 | train | LigID_9 | CN(CCCCCCCC)C(COCC(N(C)CCCCCCCC)=O)=O | Tb | 1-octanol | kerosene
601 | 24 | 5 | 5 | 130.231 | 0.83 | 468 | 257 | 1.68 | 0.3 | 3 | 200 | 0.8 | 523 | 298 | 0 | 0 | 0 | 2.17 | 2 | 298 | 3 | 66 | 9 | 1685 | 2840 | 8.55 | 573.1 | 1125.9 | 2199.9 | 33.9 | 2.31 | 1.8 | 1.22 | 0.912 | 75.6 | 2.176091259 | 20 | train | LigID_9 | CN(CCCCCCCC)C(COCC(N(C)CCCCCCCC)=O)=O | Dy | 1-octanol | kerosene
602 | 24 | 5 | 5 | 130.231 | 0.83 | 468 | 257 | 1.68 | 0.3 | 3 | 200 | 0.8 | 523 | 298 | 0 | 0 | 0 | 2.17 | 2 | 298 | 3 | 67 | 10 | 1745 | 2973 | 8.8 | 580.9 | 1138.5 | 2203.7 | 32.6 | 2.3 | 1.79 | 1.23 | 0.901 | 75 | 2.698970004 | 20 | train | LigID_9 | CN(CCCCCCCC)C(COCC(N(C)CCCCCCCC)=O)=O | Ho | 1-octanol | kerosene
603 | 24 | 5 | 5 | 130.231 | 0.83 | 468 | 257 | 1.68 | 0.3 | 3 | 200 | 0.8 | 523 | 298 | 0 | 0 | 0 | 2.17 | 2 | 298 | 3 | 68 | 12 | 1802 | 3141 | 9.07 | 589.3 | 1151.1 | 2194.1 | 30.1 | 2.29 | 1.77 | 1.24 | 0.89 | 73.2 | 2.77815125 | 20 | train | LigID_9 | CN(CCCCCCCC)C(COCC(N(C)CCCCCCCC)=O)=O | Er | 1-octanol | kerosene
604 | 24 | 5 | 5 | 130.231 | 0.83 | 468 | 257 | 1.68 | 0.3 | 3 | 200 | 0.8 | 523 | 298 | 0 | 0 | 0 | 2.17 | 2 | 298 | 3 | 70 | 13 | 1097 | 1469 | 6.9 | 603.4 | 1174.8 | 2416.9 | -1.9 | 2.26 | 1.78 | 1.1 | 0.868 | 59.8 | 2.84509804 | 20 | train | LigID_9 | CN(CCCCCCCC)C(COCC(N(C)CCCCCCCC)=O)=O | Yb | 1-octanol | kerosene
605 | 24 | 5 | 5 | 130.231 | 0.83 | 468 | 257 | 1.68 | 0.3 | 3 | 200 | 0.8 | 523 | 298 | 0 | 0 | 0 | 2.17 | 2 | 298 | 3 | 71 | 14 | 1936 | 3675 | 9.84 | 523.5 | 1341.1 | 2022.3 | 32.8 | 2.24 | 1.74 | 1 | 0.861 | 51 | 2.954242509 | 20 | train | LigID_9 | CN(CCCCCCCC)C(COCC(N(C)CCCCCCCC)=O)=O | Lu | 1-octanol | kerosene
606 | 24 | 5 | 5 | 130.231 | 0.83 | 468 | 257 | 1.68 | 0.3 | 3 | 200 | 0.8 | 523 | 298 | 0 | 0 | 0 | 2.17 | 3 | 298 | 3 | 57 | 0 | 1193 | 3737 | 6.16 | 538.1 | 1067 | 1850.3 | 48 | 1.87 | 2.08 | 1.1 | 1.03 | 56.9 | -0.096910013 | 20 | train | LigID_9 | CN(CCCCCCCC)C(COCC(N(C)CCCCCCCC)=O)=O | La | 1-octanol | kerosene
607 | 24 | 5 | 5 | 130.231 | 0.83 | 468 | 257 | 1.68 | 0.3 | 3 | 200 | 0.8 | 523 | 298 | 0 | 0 | 0 | 2.17 | 3 | 298 | 3 | 58 | 1 | 1072 | 3716 | 6.77 | 534.4 | 1046.9 | 1948.8 | 55 | 2.42 | 1.84 | 1.12 | 1.02 | 72 | 0 | 20 | train | LigID_9 | CN(CCCCCCCC)C(COCC(N(C)CCCCCCCC)=O)=O | Ce | 1-octanol | kerosene
608 | 24 | 5 | 5 | 130.231 | 0.83 | 468 | 257 | 1.68 | 0.3 | 3 | 200 | 0.8 | 523 | 298 | 0 | 0 | 0 | 2.17 | 3 | 298 | 3 | 59 | 2 | 1204 | 3793 | 6.77 | 528.1 | 1017.9 | 2086.4 | 92.8 | 2.4 | 1.9 | 1.13 | 0.99 | 73.9 | 0.477121255 | 20 | train | LigID_9 | CN(CCCCCCCC)C(COCC(N(C)CCCCCCCC)=O)=O | Pr | 1-octanol | kerosene
609 | 24 | 5 | 5 | 130.231 | 0.83 | 468 | 257 | 1.68 | 0.3 | 3 | 200 | 0.8 | 523 | 298 | 0 | 0 | 0 | 2.17 | 3 | 298 | 3 | 60 | 3 | 1289 | 3347 | 7.01 | 533.1 | 1034.3 | 2132.3 | 184.9 | 2.39 | 1.88 | 1.14 | 0.983 | 71.1 | 0.698970004 | 20 | train | LigID_9 | CN(CCCCCCCC)C(COCC(N(C)CCCCCCCC)=O)=O | Nd | 1-octanol | kerosene
610 | 24 | 5 | 5 | 130.231 | 0.83 | 468 | 257 | 1.68 | 0.3 | 3 | 200 | 0.8 | 523 | 298 | 0 | 0 | 0 | 2.17 | 3 | 298 | 3 | 62 | 5 | 1345 | 2067 | 7.52 | 544.5 | 1068.1 | 2257.8 | 15.6 | 2.36 | 1.85 | 1.17 | 0.958 | 69.5 | 1.477121255 | 20 | train | LigID_9 | CN(CCCCCCCC)C(COCC(N(C)CCCCCCCC)=O)=O | Sm | 1-octanol | kerosene
611 | 24 | 5 | 5 | 130.231 | 0.83 | 468 | 257 | 1.68 | 0.3 | 3 | 200 | 0.8 | 523 | 298 | 0 | 0 | 0 | 2.17 | 3 | 298 | 3 | 63 | 6 | 1095 | 1802 | 5.24 | 547.1 | 1085.4 | 2404.4 | 11.2 | 2.35 | 1.83 | 1.2 | 0.947 | 77.8 | 1.698970004 | 20 | train | LigID_9 | CN(CCCCCCCC)C(COCC(N(C)CCCCCCCC)=O)=O | Eu | 1-octanol | kerosene
612 | 24 | 5 | 5 | 130.231 | 0.83 | 468 | 257 | 1.68 | 0.3 | 3 | 200 | 0.8 | 523 | 298 | 0 | 0 | 0 | 2.17 | 3 | 298 | 3 | 64 | 7 | 1586 | 3546 | 7.9 | 593.4 | 1166.5 | 1990.5 | 13.2 | 2.34 | 1.82 | 1.2 | 0.938 | 67.9 | 1.84509804 | 20 | train | LigID_9 | CN(CCCCCCCC)C(COCC(N(C)CCCCCCCC)=O)=O | Gd | 1-octanol | kerosene
613 | 24 | 5 | 5 | 130.231 | 0.83 | 468 | 257 | 1.68 | 0.3 | 3 | 200 | 0.8 | 523 | 298 | 0 | 0 | 0 | 2.17 | 3 | 298 | 3 | 65 | 8 | 1632 | 3503 | 8.23 | 565.8 | 1111.5 | 2113.9 | 112.4 | 2.33 | 1.81 | 1.1 | 0.923 | 73.3 | 2.176091259 | 20 | train | LigID_9 | CN(CCCCCCCC)C(COCC(N(C)CCCCCCCC)=O)=O | Tb | 1-octanol | kerosene
614 | 24 | 5 | 5 | 130.231 | 0.83 | 468 | 257 | 1.68 | 0.3 | 3 | 200 | 0.8 | 523 | 298 | 0 | 0 | 0 | 2.17 | 3 | 298 | 3 | 67 | 10 | 1745 | 2973 | 8.8 | 580.9 | 1138.5 | 2203.7 | 32.6 | 2.3 | 1.79 | 1.23 | 0.901 | 75 | 2.77815125 | 20 | train | LigID_9 | CN(CCCCCCCC)C(COCC(N(C)CCCCCCCC)=O)=O | Ho | 1-octanol | kerosene
615 | 24 | 5 | 5 | 130.231 | 0.83 | 468 | 257 | 1.68 | 0.3 | 3 | 200 | 0.8 | 523 | 298 | 0 | 0 | 0 | 2.17 | 3 | 298 | 3 | 68 | 12 | 1802 | 3141 | 9.07 | 589.3 | 1151.1 | 2194.1 | 30.1 | 2.29 | 1.77 | 1.24 | 0.89 | 73.2 | 3 | 20 | train | LigID_9 | CN(CCCCCCCC)C(COCC(N(C)CCCCCCCC)=O)=O | Er | 1-octanol | kerosene
616 | 24 | 5 | 5 | 130.231 | 0.83 | 468 | 257 | 1.68 | 0.3 | 3 | 200 | 0.8 | 523 | 298 | 0 | 0 | 0 | 2.17 | 3 | 298 | 3 | 69 | 12 | 1818 | 2223 | 9.32 | 596.7 | 1162.7 | 2284.8 | 99.3 | 2.27 | 1.77 | 1.25 | 0.88 | 74 | 3.079181246 | 20 | train | LigID_9 | CN(CCCCCCCC)C(COCC(N(C)CCCCCCCC)=O)=O | Tm | 1-octanol | kerosene
617 | 24 | 5 | 5 | 130.231 | 0.83 | 468 | 257 | 1.68 | 0.3 | 3 | 200 | 0.8 | 523 | 298 | 0 | 0 | 0 | 2.17 | 3 | 298 | 3 | 71 | 14 | 1936 | 3675 | 9.84 | 523.5 | 1341.1 | 2022.3 | 32.8 | 2.24 | 1.74 | 1 | 0.861 | 51 | 3.146128036 | 20 | train | LigID_9 | CN(CCCCCCCC)C(COCC(N(C)CCCCCCCC)=O)=O | Lu | 1-octanol | kerosene
618 | 24 | 5 | 5 | 130.231 | 0.83 | 468 | 257 | 1.68 | 0.3 | 3 | 200 | 0.8 | 523 | 298 | 0 | 0 | 0 | 2.17 | 4 | 298 | 3 | 57 | 0 | 1193 | 3737 | 6.16 | 538.1 | 1067 | 1850.3 | 48 | 1.87 | 2.08 | 1.1 | 1.03 | 56.9 | -0.096910013 | 20 | train | LigID_9 | CN(CCCCCCCC)C(COCC(N(C)CCCCCCCC)=O)=O | La | 1-octanol | kerosene
619 | 24 | 5 | 5 | 130.231 | 0.83 | 468 | 257 | 1.68 | 0.3 | 3 | 200 | 0.8 | 523 | 298 | 0 | 0 | 0 | 2.17 | 4 | 298 | 3 | 58 | 1 | 1072 | 3716 | 6.77 | 534.4 | 1046.9 | 1948.8 | 55 | 2.42 | 1.84 | 1.12 | 1.02 | 72 | 0 | 20 | train | LigID_9 | CN(CCCCCCCC)C(COCC(N(C)CCCCCCCC)=O)=O | Ce | 1-octanol | kerosene
620 | 24 | 5 | 5 | 130.231 | 0.83 | 468 | 257 | 1.68 | 0.3 | 3 | 200 | 0.8 | 523 | 298 | 0 | 0 | 0 | 2.17 | 4 | 298 | 3 | 60 | 3 | 1289 | 3347 | 7.01 | 533.1 | 1034.3 | 2132.3 | 184.9 | 2.39 | 1.88 | 1.14 | 0.983 | 71.1 | 0.653212514 | 20 | train | LigID_9 | CN(CCCCCCCC)C(COCC(N(C)CCCCCCCC)=O)=O | Nd | 1-octanol | kerosene
621 | 24 | 5 | 5 | 130.231 | 0.83 | 468 | 257 | 1.68 | 0.3 | 3 | 200 | 0.8 | 523 | 298 | 0 | 0 | 0 | 2.17 | 4 | 298 | 3 | 62 | 5 | 1345 | 2067 | 7.52 | 544.5 | 1068.1 | 2257.8 | 15.6 | 2.36 | 1.85 | 1.17 | 0.958 | 69.5 | 1.397940009 | 20 | train | LigID_9 | CN(CCCCCCCC)C(COCC(N(C)CCCCCCCC)=O)=O | Sm | 1-octanol | kerosene
622 | 24 | 5 | 5 | 130.231 | 0.83 | 468 | 257 | 1.68 | 0.3 | 3 | 200 | 0.8 | 523 | 298 | 0 | 0 | 0 | 2.17 | 4 | 298 | 3 | 63 | 6 | 1095 | 1802 | 5.24 | 547.1 | 1085.4 | 2404.4 | 11.2 | 2.35 | 1.83 | 1.2 | 0.947 | 77.8 | 1.740362689 | 20 | train | LigID_9 | CN(CCCCCCCC)C(COCC(N(C)CCCCCCCC)=O)=O | Eu | 1-octanol | kerosene
623 | 24 | 5 | 5 | 130.231 | 0.83 | 468 | 257 | 1.68 | 0.3 | 3 | 200 | 0.8 | 523 | 298 | 0 | 0 | 0 | 2.17 | 4 | 298 | 3 | 64 | 7 | 1586 | 3546 | 7.9 | 593.4 | 1166.5 | 1990.5 | 13.2 | 2.34 | 1.82 | 1.2 | 0.938 | 67.9 | 1.929418926 | 20 | train | LigID_9 | CN(CCCCCCCC)C(COCC(N(C)CCCCCCCC)=O)=O | Gd | 1-octanol | kerosene
624 | 24 | 5 | 5 | 130.231 | 0.83 | 468 | 257 | 1.68 | 0.3 | 3 | 200 | 0.8 | 523 | 298 | 0 | 0 | 0 | 2.17 | 4 | 298 | 3 | 65 | 8 | 1632 | 3503 | 8.23 | 565.8 | 1111.5 | 2113.9 | 112.4 | 2.33 | 1.81 | 1.1 | 0.923 | 73.3 | 2.113943352 | 20 | train | LigID_9 | CN(CCCCCCCC)C(COCC(N(C)CCCCCCCC)=O)=O | Tb | 1-octanol | kerosene
625 | 24 | 5 | 5 | 130.231 | 0.83 | 468 | 257 | 1.68 | 0.3 | 3 | 200 | 0.8 | 523 | 298 | 0 | 0 | 0 | 2.17 | 4 | 298 | 3 | 67 | 10 | 1745 | 2973 | 8.8 | 580.9 | 1138.5 | 2203.7 | 32.6 | 2.3 | 1.79 | 1.23 | 0.901 | 75 | 2.903089987 | 20 | train | LigID_9 | CN(CCCCCCCC)C(COCC(N(C)CCCCCCCC)=O)=O | Ho | 1-octanol | kerosene
626 | 24 | 5 | 5 | 130.231 | 0.83 | 468 | 257 | 1.68 | 0.3 | 3 | 200 | 0.8 | 523 | 298 | 0 | 0 | 0 | 2.17 | 4 | 298 | 3 | 68 | 12 | 1802 | 3141 | 9.07 | 589.3 | 1151.1 | 2194.1 | 30.1 | 2.29 | 1.77 | 1.24 | 0.89 | 73.2 | 3.176091259 | 20 | train | LigID_9 | CN(CCCCCCCC)C(COCC(N(C)CCCCCCCC)=O)=O | Er | 1-octanol | kerosene
627 | 24 | 5 | 5 | 130.231 | 0.83 | 468 | 257 | 1.68 | 0.3 | 3 | 200 | 0.8 | 523 | 298 | 0 | 0 | 0 | 2.17 | 4 | 298 | 3 | 69 | 12 | 1818 | 2223 | 9.32 | 596.7 | 1162.7 | 2284.8 | 99.3 | 2.27 | 1.77 | 1.25 | 0.88 | 74 | 3.079181246 | 20 | train | LigID_9 | CN(CCCCCCCC)C(COCC(N(C)CCCCCCCC)=O)=O | Tm | 1-octanol | kerosene
628 | 24 | 5 | 5 | 130.231 | 0.83 | 468 | 257 | 1.68 | 0.3 | 3 | 200 | 0.8 | 523 | 298 | 0 | 0 | 0 | 2.17 | 4 | 298 | 3 | 70 | 13 | 1097 | 1469 | 6.9 | 603.4 | 1174.8 | 2416.9 | -1.9 | 2.26 | 1.78 | 1.1 | 0.868 | 59.8 | 3.176091259 | 20 | train | LigID_9 | CN(CCCCCCCC)C(COCC(N(C)CCCCCCCC)=O)=O | Yb | 1-octanol | kerosene
629 | 24 | 5 | 5 | 130.231 | 0.83 | 468 | 257 | 1.68 | 0.3 | 3 | 200 | 0.8 | 523 | 298 | 0 | 0 | 0 | 2.17 | 4 | 298 | 3 | 71 | 14 | 1936 | 3675 | 9.84 | 523.5 | 1341.1 | 2022.3 | 32.8 | 2.24 | 1.74 | 1 | 0.861 | 51 | 3.176091259 | 20 | train | LigID_9 | CN(CCCCCCCC)C(COCC(N(C)CCCCCCCC)=O)=O | Lu | 1-octanol | kerosene
630 | 24 | 5 | 5 | 130.231 | 0.83 | 468 | 257 | 1.68 | 0.3 | 3 | 200 | 0.8 | 523 | 298 | 0 | 0 | 0 | 2.17 | 5 | 298 | 3 | 57 | 0 | 1193 | 3737 | 6.16 | 538.1 | 1067 | 1850.3 | 48 | 1.87 | 2.08 | 1.1 | 1.03 | 56.9 | -0.096910013 | 20 | train | LigID_9 | CN(CCCCCCCC)C(COCC(N(C)CCCCCCCC)=O)=O | La | 1-octanol | kerosene
631 | 24 | 5 | 5 | 130.231 | 0.83 | 468 | 257 | 1.68 | 0.3 | 3 | 200 | 0.8 | 523 | 298 | 0 | 0 | 0 | 2.17 | 5 | 298 | 3 | 58 | 1 | 1072 | 3716 | 6.77 | 534.4 | 1046.9 | 1948.8 | 55 | 2.42 | 1.84 | 1.12 | 1.02 | 72 | 0 | 20 | train | LigID_9 | CN(CCCCCCCC)C(COCC(N(C)CCCCCCCC)=O)=O | Ce | 1-octanol | kerosene
632 | 24 | 5 | 5 | 130.231 | 0.83 | 468 | 257 | 1.68 | 0.3 | 3 | 200 | 0.8 | 523 | 298 | 0 | 0 | 0 | 2.17 | 5 | 298 | 3 | 59 | 2 | 1204 | 3793 | 6.77 | 528.1 | 1017.9 | 2086.4 | 92.8 | 2.4 | 1.9 | 1.13 | 0.99 | 73.9 | 0.477121255 | 20 | train | LigID_9 | CN(CCCCCCCC)C(COCC(N(C)CCCCCCCC)=O)=O | Pr | 1-octanol | kerosene
633 | 24 | 5 | 5 | 130.231 | 0.83 | 468 | 257 | 1.68 | 0.3 | 3 | 200 | 0.8 | 523 | 298 | 0 | 0 | 0 | 2.17 | 5 | 298 | 3 | 60 | 3 | 1289 | 3347 | 7.01 | 533.1 | 1034.3 | 2132.3 | 184.9 | 2.39 | 1.88 | 1.14 | 0.983 | 71.1 | 0.653212514 | 20 | train | LigID_9 | CN(CCCCCCCC)C(COCC(N(C)CCCCCCCC)=O)=O | Nd | 1-octanol | kerosene
634 | 24 | 5 | 5 | 130.231 | 0.83 | 468 | 257 | 1.68 | 0.3 | 3 | 200 | 0.8 | 523 | 298 | 0 | 0 | 0 | 2.17 | 5 | 298 | 3 | 62 | 5 | 1345 | 2067 | 7.52 | 544.5 | 1068.1 | 2257.8 | 15.6 | 2.36 | 1.85 | 1.17 | 0.958 | 69.5 | 1.397940009 | 20 | train | LigID_9 | CN(CCCCCCCC)C(COCC(N(C)CCCCCCCC)=O)=O | Sm | 1-octanol | kerosene
635 | 24 | 5 | 5 | 130.231 | 0.83 | 468 | 257 | 1.68 | 0.3 | 3 | 200 | 0.8 | 523 | 298 | 0 | 0 | 0 | 2.17 | 5 | 298 | 3 | 63 | 6 | 1095 | 1802 | 5.24 | 547.1 | 1085.4 | 2404.4 | 11.2 | 2.35 | 1.83 | 1.2 | 0.947 | 77.8 | 1.740362689 | 20 | train | LigID_9 | CN(CCCCCCCC)C(COCC(N(C)CCCCCCCC)=O)=O | Eu | 1-octanol | kerosene
636 | 24 | 5 | 5 | 130.231 | 0.83 | 468 | 257 | 1.68 | 0.3 | 3 | 200 | 0.8 | 523 | 298 | 0 | 0 | 0 | 2.17 | 5 | 298 | 3 | 65 | 8 | 1632 | 3503 | 8.23 | 565.8 | 1111.5 | 2113.9 | 112.4 | 2.33 | 1.81 | 1.1 | 0.923 | 73.3 | 2.113943352 | 20 | train | LigID_9 | CN(CCCCCCCC)C(COCC(N(C)CCCCCCCC)=O)=O | Tb | 1-octanol | kerosene
637 | 24 | 5 | 5 | 130.231 | 0.83 | 468 | 257 | 1.68 | 0.3 | 3 | 200 | 0.8 | 523 | 298 | 0 | 0 | 0 | 2.17 | 5 | 298 | 3 | 66 | 9 | 1685 | 2840 | 8.55 | 573.1 | 1125.9 | 2199.9 | 33.9 | 2.31 | 1.8 | 1.22 | 0.912 | 75.6 | 2.698970004 | 20 | train | LigID_9 | CN(CCCCCCCC)C(COCC(N(C)CCCCCCCC)=O)=O | Dy | 1-octanol | kerosene
638 | 24 | 5 | 5 | 130.231 | 0.83 | 468 | 257 | 1.68 | 0.3 | 3 | 200 | 0.8 | 523 | 298 | 0 | 0 | 0 | 2.17 | 5 | 298 | 3 | 67 | 10 | 1745 | 2973 | 8.8 | 580.9 | 1138.5 | 2203.7 | 32.6 | 2.3 | 1.79 | 1.23 | 0.901 | 75 | 2.903089987 | 20 | train | LigID_9 | CN(CCCCCCCC)C(COCC(N(C)CCCCCCCC)=O)=O | Ho | 1-octanol | kerosene
639 | 24 | 5 | 5 | 130.231 | 0.83 | 468 | 257 | 1.68 | 0.3 | 3 | 200 | 0.8 | 523 | 298 | 0 | 0 | 0 | 2.17 | 5 | 298 | 3 | 68 | 12 | 1802 | 3141 | 9.07 | 589.3 | 1151.1 | 2194.1 | 30.1 | 2.29 | 1.77 | 1.24 | 0.89 | 73.2 | 3.176091259 | 20 | train | LigID_9 | CN(CCCCCCCC)C(COCC(N(C)CCCCCCCC)=O)=O | Er | 1-octanol | kerosene
640 | 24 | 5 | 5 | 130.231 | 0.83 | 468 | 257 | 1.68 | 0.3 | 3 | 200 | 0.8 | 523 | 298 | 0 | 0 | 0 | 2.17 | 5 | 298 | 3 | 69 | 12 | 1818 | 2223 | 9.32 | 596.7 | 1162.7 | 2284.8 | 99.3 | 2.27 | 1.77 | 1.25 | 0.88 | 74 | 3.079181246 | 20 | train | LigID_9 | CN(CCCCCCCC)C(COCC(N(C)CCCCCCCC)=O)=O | Tm | 1-octanol | kerosene
641 | 24 | 5 | 5 | 130.231 | 0.83 | 468 | 257 | 1.68 | 0.3 | 3 | 200 | 0.8 | 523 | 298 | 0 | 0 | 0 | 2.17 | 5 | 298 | 3 | 70 | 13 | 1097 | 1469 | 6.9 | 603.4 | 1174.8 | 2416.9 | -1.9 | 2.26 | 1.78 | 1.1 | 0.868 | 59.8 | 3.176091259 | 20 | train | LigID_9 | CN(CCCCCCCC)C(COCC(N(C)CCCCCCCC)=O)=O | Yb | 1-octanol | kerosene
642 | 24 | 5 | 5 | 130.231 | 0.83 | 468 | 257 | 1.68 | 0.3 | 3 | 200 | 0.8 | 523 | 298 | 0 | 0 | 0 | 2.17 | 5 | 298 | 3 | 71 | 14 | 1936 | 3675 | 9.84 | 523.5 | 1341.1 | 2022.3 | 32.8 | 2.24 | 1.74 | 1 | 0.861 | 51 | 3.176091259 | 20 | train | LigID_9 | CN(CCCCCCCC)C(COCC(N(C)CCCCCCCC)=O)=O | Lu | 1-octanol | kerosene
643 | 200 | 10 | 0 | 170.34 | 0.7495 | 489 | 263.5 | 0.07 | 0.004 | 6.82 | 0 | 0 | 0 | 0 | 0 | 0 | 0 | 2.17 | 1 | 298 | 0 | 57 | 0 | 1193 | 3737 | 6.16 | 538.1 | 1067 | 1850.3 | 48 | 1.87 | 2.08 | 1.1 | 1.03 | 56.9 | 0.748188027 | 21 | train | LigID_40 | O=C(N(CCCCCCCC)CCCCCCCC)CN(CC(N(CCCCCCCC)CCCCCCCC)=O)CC(N(CCCCCCCC)CCCCCCCC)=O | La | n-dodecane
644 | 200 | 10 | 0 | 170.34 | 0.7495 | 489 | 263.5 | 0.07 | 0.004 | 6.82 | 0 | 0 | 0 | 0 | 0 | 0 | 0 | 2.17 | 1 | 298 | 0 | 58 | 1 | 1072 | 3716 | 6.77 | 534.4 | 1046.9 | 1948.8 | 55 | 2.42 | 1.84 | 1.12 | 1.02 | 72 | 0.602059991 | 21 | train | LigID_40 | O=C(N(CCCCCCCC)CCCCCCCC)CN(CC(N(CCCCCCCC)CCCCCCCC)=O)CC(N(CCCCCCCC)CCCCCCCC)=O | Ce | n-dodecane
645 | 200 | 10 | 0 | 170.34 | 0.7495 | 489 | 263.5 | 0.07 | 0.004 | 6.82 | 0 | 0 | 0 | 0 | 0 | 0 | 0 | 2.17 | 1 | 298 | 0 | 59 | 2 | 1204 | 3793 | 6.77 | 528.1 | 1017.9 | 2086.4 | 92.8 | 2.4 | 1.9 | 1.13 | 0.99 | 73.9 | 0.301029996 | 21 | train | LigID_40 | O=C(N(CCCCCCCC)CCCCCCCC)CN(CC(N(CCCCCCCC)CCCCCCCC)=O)CC(N(CCCCCCCC)CCCCCCCC)=O | Pr | n-dodecane
646 | 200 | 10 | 0 | 170.34 | 0.7495 | 489 | 263.5 | 0.07 | 0.004 | 6.82 | 0 | 0 | 0 | 0 | 0 | 0 | 0 | 2.17 | 1 | 298 | 0 | 60 | 3 | 1289 | 3347 | 7.01 | 533.1 | 1034.3 | 2132.3 | 184.9 | 2.39 | 1.88 | 1.14 | 0.983 | 71.1 | -0.045757491 | 21 | train | LigID_40 | O=C(N(CCCCCCCC)CCCCCCCC)CN(CC(N(CCCCCCCC)CCCCCCCC)=O)CC(N(CCCCCCCC)CCCCCCCC)=O | Nd | n-dodecane
647 | 200 | 10 | 0 | 170.34 | 0.7495 | 489 | 263.5 | 0.07 | 0.004 | 6.82 | 0 | 0 | 0 | 0 | 0 | 0 | 0 | 2.17 | 1 | 298 | 0 | 62 | 5 | 1345 | 2067 | 7.52 | 544.5 | 1068.1 | 2257.8 | 15.6 | 2.36 | 1.85 | 1.17 | 0.958 | 69.5 | -0.698970004 | 21 | train | LigID_40 | O=C(N(CCCCCCCC)CCCCCCCC)CN(CC(N(CCCCCCCC)CCCCCCCC)=O)CC(N(CCCCCCCC)CCCCCCCC)=O | Sm | n-dodecane
648 | 200 | 10 | 0 | 170.34 | 0.7495 | 489 | 263.5 | 0.07 | 0.004 | 6.82 | 0 | 0 | 0 | 0 | 0 | 0 | 0 | 2.17 | 1 | 298 | 0 | 63 | 6 | 1095 | 1802 | 5.24 | 547.1 | 1085.4 | 2404.4 | 11.2 | 2.35 | 1.83 | 1.2 | 0.947 | 77.8 | -1 | 21 | train | LigID_40 | O=C(N(CCCCCCCC)CCCCCCCC)CN(CC(N(CCCCCCCC)CCCCCCCC)=O)CC(N(CCCCCCCC)CCCCCCCC)=O | Eu | n-dodecane
649 | 200 | 10 | 0 | 170.34 | 0.7495 | 489 | 263.5 | 0.07 | 0.004 | 6.82 | 0 | 0 | 0 | 0 | 0 | 0 | 0 | 2.17 | 1 | 298 | 0 | 64 | 7 | 1586 | 3546 | 7.9 | 593.4 | 1166.5 | 1990.5 | 13.2 | 2.34 | 1.82 | 1.2 | 0.938 | 67.9 | -1 | 21 | train | LigID_40 | O=C(N(CCCCCCCC)CCCCCCCC)CN(CC(N(CCCCCCCC)CCCCCCCC)=O)CC(N(CCCCCCCC)CCCCCCCC)=O | Gd | n-dodecane
650 | 200 | 10 | 0 | 170.34 | 0.7495 | 489 | 263.5 | 0.07 | 0.004 | 6.82 | 0 | 0 | 0 | 0 | 0 | 0 | 0 | 2.17 | 1 | 298 | 0 | 65 | 8 | 1632 | 3503 | 8.23 | 565.8 | 1111.5 | 2113.9 | 112.4 | 2.33 | 1.81 | 1.1 | 0.923 | 73.3 | -1.22184875 | 21 | train | LigID_40 | O=C(N(CCCCCCCC)CCCCCCCC)CN(CC(N(CCCCCCCC)CCCCCCCC)=O)CC(N(CCCCCCCC)CCCCCCCC)=O | Tb | n-dodecane
651 | 200 | 10 | 0 | 170.34 | 0.7495 | 489 | 263.5 | 0.07 | 0.004 | 6.82 | 0 | 0 | 0 | 0 | 0 | 0 | 0 | 2.17 | 1 | 298 | 0 | 66 | 9 | 1685 | 2840 | 8.55 | 573.1 | 1125.9 | 2199.9 | 33.9 | 2.31 | 1.8 | 1.22 | 0.912 | 75.6 | -1.301029996 | 21 | train | LigID_40 | O=C(N(CCCCCCCC)CCCCCCCC)CN(CC(N(CCCCCCCC)CCCCCCCC)=O)CC(N(CCCCCCCC)CCCCCCCC)=O | Dy | n-dodecane
652 | 200 | 10 | 0 | 170.34 | 0.7495 | 489 | 263.5 | 0.07 | 0.004 | 6.82 | 0 | 0 | 0 | 0 | 0 | 0 | 0 | 2.17 | 1 | 298 | 0 | 67 | 10 | 1745 | 2973 | 8.8 | 580.9 | 1138.5 | 2203.7 | 32.6 | 2.3 | 1.79 | 1.23 | 0.901 | 75 | -1.397940009 | 21 | train | LigID_40 | O=C(N(CCCCCCCC)CCCCCCCC)CN(CC(N(CCCCCCCC)CCCCCCCC)=O)CC(N(CCCCCCCC)CCCCCCCC)=O | Ho | n-dodecane
653 | 200 | 10 | 0 | 170.34 | 0.7495 | 489 | 263.5 | 0.07 | 0.004 | 6.82 | 0 | 0 | 0 | 0 | 0 | 0 | 0 | 2.17 | 1 | 298 | 0 | 68 | 12 | 1802 | 3141 | 9.07 | 589.3 | 1151.1 | 2194.1 | 30.1 | 2.29 | 1.77 | 1.24 | 0.89 | 73.2 | -1.522878745 | 21 | train | LigID_40 | O=C(N(CCCCCCCC)CCCCCCCC)CN(CC(N(CCCCCCCC)CCCCCCCC)=O)CC(N(CCCCCCCC)CCCCCCCC)=O | Er | n-dodecane
654 | 200 | 10 | 0 | 170.34 | 0.7495 | 489 | 263.5 | 0.07 | 0.004 | 6.82 | 0 | 0 | 0 | 0 | 0 | 0 | 0 | 2.17 | 1 | 298 | 0 | 69 | 12 | 1818 | 2223 | 9.32 | 596.7 | 1162.7 | 2284.8 | 99.3 | 2.27 | 1.77 | 1.25 | 0.88 | 74 | -1.602059991 | 21 | train | LigID_40 | O=C(N(CCCCCCCC)CCCCCCCC)CN(CC(N(CCCCCCCC)CCCCCCCC)=O)CC(N(CCCCCCCC)CCCCCCCC)=O | Tm | n-dodecane
655 | 200 | 10 | 0 | 170.34 | 0.7495 | 489 | 263.5 | 0.07 | 0.004 | 6.82 | 0 | 0 | 0 | 0 | 0 | 0 | 0 | 2.17 | 1 | 298 | 0 | 70 | 13 | 1097 | 1469 | 6.9 | 603.4 | 1174.8 | 2416.9 | -1.9 | 2.26 | 1.78 | 1.1 | 0.868 | 59.8 | -1.698970004 | 21 | train | LigID_40 | O=C(N(CCCCCCCC)CCCCCCCC)CN(CC(N(CCCCCCCC)CCCCCCCC)=O)CC(N(CCCCCCCC)CCCCCCCC)=O | Yb | n-dodecane
656 | 200 | 10 | 0 | 170.34 | 0.7495 | 489 | 263.5 | 0.07 | 0.004 | 6.82 | 0 | 0 | 0 | 0 | 0 | 0 | 0 | 2.17 | 1 | 298 | 0 | 71 | 14 | 1936 | 3675 | 9.84 | 523.5 | 1341.1 | 2022.3 | 32.8 | 2.24 | 1.74 | 1 | 0.861 | 51 | -1.823908741 | 21 | train | LigID_40 | O=C(N(CCCCCCCC)CCCCCCCC)CN(CC(N(CCCCCCCC)CCCCCCCC)=O)CC(N(CCCCCCCC)CCCCCCCC)=O | Lu | n-dodecane
657 | 100 | 10 | 0 | 170.34 | 0.7495 | 489 | 263.5 | 0.07 | 0.004 | 6.82 | 0 | 0 | 0 | 0 | 0 | 0 | 0 | 2.17 | 5 | 298 | 0 | 57 | 0 | 1193 | 3737 | 6.16 | 538.1 | 1067 | 1850.3 | 48 | 1.87 | 2.08 | 1.1 | 1.03 | 56.9 | 0.079181246 | 21 | train | LigID_40 | O=C(N(CCCCCCCC)CCCCCCCC)CN(CC(N(CCCCCCCC)CCCCCCCC)=O)CC(N(CCCCCCCC)CCCCCCCC)=O | La | n-dodecane
658 | 100 | 10 | 0 | 170.34 | 0.7495 | 489 | 263.5 | 0.07 | 0.004 | 6.82 | 0 | 0 | 0 | 0 | 0 | 0 | 0 | 2.17 | 5 | 298 | 0 | 58 | 1 | 1072 | 3716 | 6.77 | 534.4 | 1046.9 | 1948.8 | 55 | 2.42 | 1.84 | 1.12 | 1.02 | 72 | -0.096910013 | 21 | train | LigID_40 | O=C(N(CCCCCCCC)CCCCCCCC)CN(CC(N(CCCCCCCC)CCCCCCCC)=O)CC(N(CCCCCCCC)CCCCCCCC)=O | Ce | n-dodecane
659 | 100 | 10 | 0 | 170.34 | 0.7495 | 489 | 263.5 | 0.07 | 0.004 | 6.82 | 0 | 0 | 0 | 0 | 0 | 0 | 0 | 2.17 | 5 | 298 | 0 | 60 | 3 | 1289 | 3347 | 7.01 | 533.1 | 1034.3 | 2132.3 | 184.9 | 2.39 | 1.88 | 1.14 | 0.983 | 71.1 | -0.698970004 | 21 | train | LigID_40 | O=C(N(CCCCCCCC)CCCCCCCC)CN(CC(N(CCCCCCCC)CCCCCCCC)=O)CC(N(CCCCCCCC)CCCCCCCC)=O | Nd | n-dodecane
660 | 100 | 10 | 0 | 170.34 | 0.7495 | 489 | 263.5 | 0.07 | 0.004 | 6.82 | 0 | 0 | 0 | 0 | 0 | 0 | 0 | 2.17 | 5 | 298 | 0 | 63 | 6 | 1095 | 1802 | 5.24 | 547.1 | 1085.4 | 2404.4 | 11.2 | 2.35 | 1.83 | 1.2 | 0.947 | 77.8 | -1.22184875 | 21 | train | LigID_40 | O=C(N(CCCCCCCC)CCCCCCCC)CN(CC(N(CCCCCCCC)CCCCCCCC)=O)CC(N(CCCCCCCC)CCCCCCCC)=O | Eu | n-dodecane
661 | 100 | 10 | 0 | 170.34 | 0.7495 | 489 | 263.5 | 0.07 | 0.004 | 6.82 | 0 | 0 | 0 | 0 | 0 | 0 | 0 | 2.17 | 5 | 298 | 0 | 70 | 13 | 1097 | 1469 | 6.9 | 603.4 | 1174.8 | 2416.9 | -1.9 | 2.26 | 1.78 | 1.1 | 0.868 | 59.8 | -1.522878745 | 21 | train | LigID_40 | O=C(N(CCCCCCCC)CCCCCCCC)CN(CC(N(CCCCCCCC)CCCCCCCC)=O)CC(N(CCCCCCCC)CCCCCCCC)=O | Yb | n-dodecane
662 | 100 | 10 | 0 | 170.34 | 0.7495 | 489 | 263.5 | 0.07 | 0.004 | 6.82 | 0 | 0 | 0 | 0 | 0 | 0 | 0 | 2.17 | 5 | 298 | 0 | 71 | 14 | 1936 | 3675 | 9.84 | 523.5 | 1341.1 | 2022.3 | 32.8 | 2.24 | 1.74 | 1 | 0.861 | 51 | -1.698970004 | 21 | train | LigID_40 | O=C(N(CCCCCCCC)CCCCCCCC)CN(CC(N(CCCCCCCC)CCCCCCCC)=O)CC(N(CCCCCCCC)CCCCCCCC)=O | Lu | n-dodecane
663 | 50 | 9 | 1 | 191.11 | 1.427 | 475.8 | 270.6 | 10 | 0 | 2.62 | 130.231 | 0.83 | 468 | 257 | 1.68 | 0.3 | 0 | 2.17 | 2 | 298 | 0.1 | 57 | 0 | 1193 | 3737 | 6.16 | 538.1 | 1067 | 1850.3 | 48 | 1.87 | 2.08 | 1.1 | 1.03 | 56.9 | 0.505149978 | 22 | train | LigID_41 | C1=CC(=C(C=C1C2=C(C(=O)C3=C(C=C(C=C3O2)O)O)O)O)O | La | meta-nitrobenzotrifluoride | 1-octanol
664 | 50 | 9 | 1 | 191.11 | 1.427 | 475.8 | 270.6 | 10 | 0 | 2.62 | 130.231 | 0.83 | 468 | 257 | 1.68 | 0.3 | 0 | 2.17 | 2 | 298 | 0.1 | 63 | 6 | 1095 | 1802 | 5.24 | 547.1 | 1085.4 | 2404.4 | 11.2 | 2.35 | 1.83 | 1.2 | 0.947 | 77.8 | 0.785329835 | 22 | train | LigID_41 | C1=CC(=C(C=C1C2=C(C(=O)C3=C(C=C(C=C3O2)O)O)O)O)O | Eu | meta-nitrobenzotrifluoride | 1-octanol
665 | 50 | 9 | 1 | 191.11 | 1.427 | 475.8 | 270.6 | 10 | 0 | 2.62 | 130.231 | 0.83 | 468 | 257 | 1.68 | 0.3 | 0 | 2.17 | 2 | 298 | 0.1 | 70 | 13 | 1097 | 1469 | 6.9 | 603.4 | 1174.8 | 2416.9 | -1.9 | 2.26 | 1.78 | 1.1 | 0.868 | 59.8 | 0.322219295 | 22 | train | LigID_41 | C1=CC(=C(C=C1C2=C(C(=O)C3=C(C=C(C=C3O2)O)O)O)O)O | Yb | meta-nitrobenzotrifluoride | 1-octanol
666 | 20 | 10 | 0 | 300 | 0.82 | 523 | 298 | 5 | 0 | 0 | 0 | 0 | 0 | 0 | 0 | 0 | 0 | 1.05 | 3.5 | 298 | 1 | 59 | 2 | 1204 | 3793 | 6.77 | 528.1 | 1017.9 | 2086.4 | 92.8 | 2.4 | 1.9 | 1.13 | 0.99 | 73.9 | 1.255272505 | 23 | train | LigID_42 | CN(CCCCCCCCCCCC)C(COCC(N(C)CCCCCCCCCCCC)=O)=O | Pr | sulfonated kerosene
667 | 20 | 10 | 0 | 300 | 0.82 | 523 | 298 | 5 | 0 | 0 | 0 | 0 | 0 | 0 | 0 | 0 | 0 | 1.05 | 4 | 298 | 1 | 59 | 2 | 1204 | 3793 | 6.77 | 528.1 | 1017.9 | 2086.4 | 92.8 | 2.4 | 1.9 | 1.13 | 0.99 | 73.9 | 0.903089987 | 23 | train | LigID_43 | O=C(COCC(N(CCCCCCCCCCCC)CC)=O)N(CCCCCCCCCCCC)CC | Pr | sulfonated kerosene
668 | 20 | 10 | 0 | 300 | 0.82 | 523 | 298 | 5 | 0 | 0 | 0 | 0 | 0 | 0 | 0 | 0 | 0 | 1.05 | 4.5 | 298 | 1 | 59 | 2 | 1204 | 3793 | 6.77 | 528.1 | 1017.9 | 2086.4 | 92.8 | 2.4 | 1.9 | 1.13 | 0.99 | 73.9 | 0.602059991 | 23 | train | LigID_44 | O=C(COCC(N(CCCCCCCCCCCC)CCC)=O)N(CCCCCCCCCCCC)CCC | Pr | sulfonated kerosene
669 | 20 | 10 | 0 | 300 | 0.82 | 523 | 298 | 5 | 0 | 0 | 0 | 0 | 0 | 0 | 0 | 0 | 0 | 1.05 | 5 | 298 | 1 | 59 | 2 | 1204 | 3793 | 6.77 | 528.1 | 1017.9 | 2086.4 | 92.8 | 2.4 | 1.9 | 1.13 | 0.99 | 73.9 | 0.602059991 | 23 | train | LigID_45 | O=C(COCC(N(CCCCCCCCCCCC)CCCC)=O)N(CCCCCCCCCCCC)CCCC | Pr | sulfonated kerosene
670 | 100 | 3 | 7 | 266.32 | 0.9727 | 562 | 193 | 4 | 0.4 | 4 | 170.34 | 0.7495 | 489 | 263.5 | 0.07 | 0.004 | 6.82 | 2.17 | 2 | 303 | 0 | 59 | 2 | 1204 | 3793 | 6.77 | 528.1 | 1017.9 | 2086.4 | 92.8 | 2.4 | 1.9 | 1.13 | 0.99 | 73.9 | 0.414973348 | 24 | train | LigID_46 | C(C(C)C)N(C(CP(=O)(C1=CC=CC=C1)CCCCCCCC)=O)CC(C)C | Pr | TBP | n-dodecane
671 | 100 | 3 | 7 | 266.32 | 0.9727 | 562 | 193 | 4 | 0.4 | 4 | 170.34 | 0.7495 | 489 | 263.5 | 0.07 | 0.004 | 6.82 | 2.17 | 2 | 303 | 0 | 60 | 3 | 1289 | 3347 | 7.01 | 533.1 | 1034.3 | 2132.3 | 184.9 | 2.39 | 1.88 | 1.14 | 0.983 | 71.1 | 0.447158031 | 24 | train | LigID_46 | C(C(C)C)N(C(CP(=O)(C1=CC=CC=C1)CCCCCCCC)=O)CC(C)C | Nd | TBP | n-dodecane
672 | 100 | 3 | 7 | 266.32 | 0.9727 | 562 | 193 | 4 | 0.4 | 4 | 170.34 | 0.7495 | 489 | 263.5 | 0.07 | 0.004 | 6.82 | 2.17 | 2 | 303 | 0 | 63 | 6 | 1095 | 1802 | 5.24 | 547.1 | 1085.4 | 2404.4 | 11.2 | 2.35 | 1.83 | 1.2 | 0.947 | 77.8 | 0.255272505 | 24 | train | LigID_46 | C(C(C)C)N(C(CP(=O)(C1=CC=CC=C1)CCCCCCCC)=O)CC(C)C | Eu | TBP | n-dodecane
673 | 600 | 10 | 0 | 78.11 | 0.8765 | 353.2 | 278.7 | 0 | 1.8 | 2.13 | 0 | 0 | 0 | 0 | 0 | 0 | 0 | 2.17 | 5 | 298 | 0 | 60 | 3 | 1289 | 3347 | 7.01 | 533.1 | 1034.3 | 2132.3 | 184.9 | 2.39 | 1.88 | 1.14 | 0.983 | 71.1 | 0.903089987 | 25 | train | LigID_47 | CN(CCCC)C(C(CCOCCCCCC)C(N(CCCC)C)=O)=O | Nd | benzene
674 | 600 | 10 | 0 | 78.11 | 0.8765 | 353.2 | 278.7 | 0 | 1.8 | 2.13 | 0 | 0 | 0 | 0 | 0 | 0 | 0 | 2.17 | 5 | 298 | 0 | 63 | 6 | 1095 | 1802 | 5.24 | 547.1 | 1085.4 | 2404.4 | 11.2 | 2.35 | 1.83 | 1.2 | 0.947 | 77.8 | 0.505149978 | 25 | train | LigID_47 | CN(CCCC)C(C(CCOCCCCCC)C(N(CCCC)C)=O)=O | Eu | benzene
675 | 600 | 10 | 0 | 78.11 | 0.8765 | 353.2 | 278.7 | 0 | 1.8 | 2.13 | 0 | 0 | 0 | 0 | 0 | 0 | 0 | 2.17 | 3 | 298 | 0 | 57 | 0 | 1193 | 3737 | 6.16 | 538.1 | 1067 | 1850.3 | 48 | 1.87 | 2.08 | 1.1 | 1.03 | 56.9 | 0.041392685 | 25 | train | LigID_47 | CN(CCCC)C(C(CCOCCCCCC)C(N(CCCC)C)=O)=O | La | benzene
676 | 600 | 10 | 0 | 78.11 | 0.8765 | 353.2 | 278.7 | 0 | 1.8 | 2.13 | 0 | 0 | 0 | 0 | 0 | 0 | 0 | 2.17 | 3 | 298 | 0 | 60 | 3 | 1289 | 3347 | 7.01 | 533.1 | 1034.3 | 2132.3 | 184.9 | 2.39 | 1.88 | 1.14 | 0.983 | 71.1 | 0.113943352 | 25 | train | LigID_47 | CN(CCCC)C(C(CCOCCCCCC)C(N(CCCC)C)=O)=O | Nd | benzene
677 | 600 | 10 | 0 | 78.11 | 0.8765 | 353.2 | 278.7 | 0 | 1.8 | 2.13 | 0 | 0 | 0 | 0 | 0 | 0 | 0 | 2.17 | 3 | 298 | 0 | 63 | 6 | 1095 | 1802 | 5.24 | 547.1 | 1085.4 | 2404.4 | 11.2 | 2.35 | 1.83 | 1.2 | 0.947 | 77.8 | -0.795880017 | 25 | train | LigID_47 | CN(CCCC)C(C(CCOCCCCCC)C(N(CCCC)C)=O)=O | Eu | benzene
678 | 600 | 10 | 0 | 78.11 | 0.8765 | 353.2 | 278.7 | 0 | 1.8 | 2.13 | 0 | 0 | 0 | 0 | 0 | 0 | 0 | 2.17 | 2 | 298 | 0 | 57 | 0 | 1193 | 3737 | 6.16 | 538.1 | 1067 | 1850.3 | 48 | 1.87 | 2.08 | 1.1 | 1.03 | 56.9 | -1 | 25 | train | LigID_48 | CN(CCCC)C(CC(N(CCCC)C)=O)=O | La | benzene
679 | 600 | 10 | 0 | 78.11 | 0.8765 | 353.2 | 278.7 | 0 | 1.8 | 2.13 | 0 | 0 | 0 | 0 | 0 | 0 | 0 | 2.17 | 2 | 298 | 0 | 60 | 3 | 1289 | 3347 | 7.01 | 533.1 | 1034.3 | 2132.3 | 184.9 | 2.39 | 1.88 | 1.14 | 0.983 | 71.1 | -0.920818754 | 25 | train | LigID_48 | CN(CCCC)C(CC(N(CCCC)C)=O)=O | Nd | benzene
680 | 600 | 10 | 0 | 78.11 | 0.8765 | 353.2 | 278.7 | 0 | 1.8 | 2.13 | 0 | 0 | 0 | 0 | 0 | 0 | 0 | 2.17 | 3 | 298 | 0 | 57 | 0 | 1193 | 3737 | 6.16 | 538.1 | 1067 | 1850.3 | 48 | 1.87 | 2.08 | 1.1 | 1.03 | 56.9 | -0.853871964 | 25 | train | LigID_48 | CN(CCCC)C(CC(N(CCCC)C)=O)=O | La | benzene
681 | 600 | 10 | 0 | 78.11 | 0.8765 | 353.2 | 278.7 | 0 | 1.8 | 2.13 | 0 | 0 | 0 | 0 | 0 | 0 | 0 | 2.17 | 3 | 298 | 0 | 60 | 3 | 1289 | 3347 | 7.01 | 533.1 | 1034.3 | 2132.3 | 184.9 | 2.39 | 1.88 | 1.14 | 0.983 | 71.1 | -0.795880017 | 25 | train | LigID_48 | CN(CCCC)C(CC(N(CCCC)C)=O)=O | Nd | benzene
682 | 600 | 10 | 0 | 78.11 | 0.8765 | 353.2 | 278.7 | 0 | 1.8 | 2.13 | 0 | 0 | 0 | 0 | 0 | 0 | 0 | 2.17 | 3 | 298 | 0 | 63 | 6 | 1095 | 1802 | 5.24 | 547.1 | 1085.4 | 2404.4 | 11.2 | 2.35 | 1.83 | 1.2 | 0.947 | 77.8 | -0.886056648 | 25 | train | LigID_48 | CN(CCCC)C(CC(N(CCCC)C)=O)=O | Eu | benzene
683 | 600 | 10 | 0 | 78.11 | 0.8765 | 353.2 | 278.7 | 0 | 1.8 | 2.13 | 0 | 0 | 0 | 0 | 0 | 0 | 0 | 2.17 | 4 | 298 | 0 | 57 | 0 | 1193 | 3737 | 6.16 | 538.1 | 1067 | 1850.3 | 48 | 1.87 | 2.08 | 1.1 | 1.03 | 56.9 | -0.744727495 | 25 | train | LigID_48 | CN(CCCC)C(CC(N(CCCC)C)=O)=O | La | benzene
684 | 600 | 10 | 0 | 78.11 | 0.8765 | 353.2 | 278.7 | 0 | 1.8 | 2.13 | 0 | 0 | 0 | 0 | 0 | 0 | 0 | 2.17 | 4 | 298 | 0 | 60 | 3 | 1289 | 3347 | 7.01 | 533.1 | 1034.3 | 2132.3 | 184.9 | 2.39 | 1.88 | 1.14 | 0.983 | 71.1 | -0.698970004 | 25 | train | LigID_48 | CN(CCCC)C(CC(N(CCCC)C)=O)=O | Nd | benzene
685 | 600 | 10 | 0 | 78.11 | 0.8765 | 353.2 | 278.7 | 0 | 1.8 | 2.13 | 0 | 0 | 0 | 0 | 0 | 0 | 0 | 2.17 | 4 | 298 | 0 | 63 | 6 | 1095 | 1802 | 5.24 | 547.1 | 1085.4 | 2404.4 | 11.2 | 2.35 | 1.83 | 1.2 | 0.947 | 77.8 | -1.045757491 | 25 | train | LigID_48 | CN(CCCC)C(CC(N(CCCC)C)=O)=O | Eu | benzene
686 | 600 | 10 | 0 | 92.141 | 0.87 | 384 | 178 | 0.36 | 0.52 | 2.68 | 0 | 0 | 0 | 0 | 0 | 0 | 0 | 2.17 | 0.1 | 298 | 5 | 57 | 0 | 1193 | 3737 | 6.16 | 538.1 | 1067 | 1850.3 | 48 | 1.87 | 2.08 | 1.1 | 1.03 | 56.9 | 0.755874856 | 26 | train | LigID_49 | CN(CCCCCCCC)C(C(CCCCCC)C(N(CCCCCCCC)C)=O)=O | La | toluene
687 | 600 | 10 | 0 | 92.141 | 0.87 | 384 | 178 | 0.36 | 0.52 | 2.68 | 0 | 0 | 0 | 0 | 0 | 0 | 0 | 2.17 | 0.1 | 298 | 5 | 59 | 2 | 1204 | 3793 | 6.77 | 528.1 | 1017.9 | 2086.4 | 92.8 | 2.4 | 1.9 | 1.13 | 0.99 | 73.9 | 0.698970004 | 26 | train | LigID_49 | CN(CCCCCCCC)C(C(CCCCCC)C(N(CCCCCCCC)C)=O)=O | Pr | toluene
688 | 600 | 10 | 0 | 92.141 | 0.87 | 384 | 178 | 0.36 | 0.52 | 2.68 | 0 | 0 | 0 | 0 | 0 | 0 | 0 | 2.17 | 0.1 | 298 | 5 | 60 | 3 | 1289 | 3347 | 7.01 | 533.1 | 1034.3 | 2132.3 | 184.9 | 2.39 | 1.88 | 1.14 | 0.983 | 71.1 | 0.770852012 | 26 | train | LigID_49 | CN(CCCCCCCC)C(C(CCCCCC)C(N(CCCCCCCC)C)=O)=O | Nd | toluene
689 | 600 | 10 | 0 | 92.141 | 0.87 | 384 | 178 | 0.36 | 0.52 | 2.68 | 0 | 0 | 0 | 0 | 0 | 0 | 0 | 2.17 | 0.1 | 298 | 5 | 63 | 6 | 1095 | 1802 | 5.24 | 547.1 | 1085.4 | 2404.4 | 11.2 | 2.35 | 1.83 | 1.2 | 0.947 | 77.8 | 0.431363764 | 26 | train | LigID_49 | CN(CCCCCCCC)C(C(CCCCCC)C(N(CCCCCCCC)C)=O)=O | Eu | toluene
690 | 600 | 10 | 0 | 92.141 | 0.87 | 384 | 178 | 0.36 | 0.52 | 2.68 | 0 | 0 | 0 | 0 | 0 | 0 | 0 | 2.17 | 0.1 | 298 | 5 | 64 | 7 | 1586 | 3546 | 7.9 | 593.4 | 1166.5 | 1990.5 | 13.2 | 2.34 | 1.82 | 1.2 | 0.938 | 67.9 | 0.462397998 | 26 | train | LigID_49 | CN(CCCCCCCC)C(C(CCCCCC)C(N(CCCCCCCC)C)=O)=O | Gd | toluene
691 | 600 | 10 | 0 | 92.141 | 0.87 | 384 | 178 | 0.36 | 0.52 | 2.68 | 0 | 0 | 0 | 0 | 0 | 0 | 0 | 2.17 | 0.1 | 298 | 5 | 65 | 8 | 1632 | 3503 | 8.23 | 565.8 | 1111.5 | 2113.9 | 112.4 | 2.33 | 1.81 | 1.1 | 0.923 | 73.3 | 0.568201724 | 26 | train | LigID_49 | CN(CCCCCCCC)C(C(CCCCCC)C(N(CCCCCCCC)C)=O)=O | Tb | toluene
692 | 600 | 10 | 0 | 92.141 | 0.87 | 384 | 178 | 0.36 | 0.52 | 2.68 | 0 | 0 | 0 | 0 | 0 | 0 | 0 | 2.17 | 0.1 | 298 | 5 | 66 | 9 | 1685 | 2840 | 8.55 | 573.1 | 1125.9 | 2199.9 | 33.9 | 2.31 | 1.8 | 1.22 | 0.912 | 75.6 | 0.556302501 | 26 | train | LigID_49 | CN(CCCCCCCC)C(C(CCCCCC)C(N(CCCCCCCC)C)=O)=O | Dy | toluene
693 | 600 | 10 | 0 | 92.141 | 0.87 | 384 | 178 | 0.36 | 0.52 | 2.68 | 0 | 0 | 0 | 0 | 0 | 0 | 0 | 2.17 | 0.1 | 298 | 5 | 68 | 12 | 1802 | 3141 | 9.07 | 589.3 | 1151.1 | 2194.1 | 30.1 | 2.29 | 1.77 | 1.24 | 0.89 | 73.2 | 0.113943352 | 26 | train | LigID_49 | CN(CCCCCCCC)C(C(CCCCCC)C(N(CCCCCCCC)C)=O)=O | Er | toluene
694 | 600 | 10 | 0 | 92.141 | 0.87 | 384 | 178 | 0.36 | 0.52 | 2.68 | 0 | 0 | 0 | 0 | 0 | 0 | 0 | 2.17 | 0.1 | 298 | 5 | 57 | 0 | 1193 | 3737 | 6.16 | 538.1 | 1067 | 1850.3 | 48 | 1.87 | 2.08 | 1.1 | 1.03 | 56.9 | 0.568201724 | 26 | train | LigID_50 | CN(CCCCCCCC)C(CC(N(CCCCCCCC)C)=O)=O | La | toluene
695 | 600 | 10 | 0 | 92.141 | 0.87 | 384 | 178 | 0.36 | 0.52 | 2.68 | 0 | 0 | 0 | 0 | 0 | 0 | 0 | 2.17 | 0.1 | 298 | 5 | 59 | 2 | 1204 | 3793 | 6.77 | 528.1 | 1017.9 | 2086.4 | 92.8 | 2.4 | 1.9 | 1.13 | 0.99 | 73.9 | 0.462397998 | 26 | train | LigID_50 | CN(CCCCCCCC)C(CC(N(CCCCCCCC)C)=O)=O | Pr | toluene
696 | 600 | 10 | 0 | 92.141 | 0.87 | 384 | 178 | 0.36 | 0.52 | 2.68 | 0 | 0 | 0 | 0 | 0 | 0 | 0 | 2.17 | 0.1 | 298 | 5 | 60 | 3 | 1289 | 3347 | 7.01 | 533.1 | 1034.3 | 2132.3 | 184.9 | 2.39 | 1.88 | 1.14 | 0.983 | 71.1 | 0.278753601 | 26 | train | LigID_50 | CN(CCCCCCCC)C(CC(N(CCCCCCCC)C)=O)=O | Nd | toluene
697 | 600 | 10 | 0 | 92.141 | 0.87 | 384 | 178 | 0.36 | 0.52 | 2.68 | 0 | 0 | 0 | 0 | 0 | 0 | 0 | 2.17 | 0.1 | 298 | 5 | 62 | 5 | 1345 | 2067 | 7.52 | 544.5 | 1068.1 | 2257.8 | 15.6 | 2.36 | 1.85 | 1.17 | 0.958 | 69.5 | 0.322219295 | 26 | train | LigID_50 | CN(CCCCCCCC)C(CC(N(CCCCCCCC)C)=O)=O | Sm | toluene
698 | 600 | 10 | 0 | 92.141 | 0.87 | 384 | 178 | 0.36 | 0.52 | 2.68 | 0 | 0 | 0 | 0 | 0 | 0 | 0 | 2.17 | 0.1 | 298 | 5 | 63 | 6 | 1095 | 1802 | 5.24 | 547.1 | 1085.4 | 2404.4 | 11.2 | 2.35 | 1.83 | 1.2 | 0.947 | 77.8 | -0.065501549 | 26 | train | LigID_50 | CN(CCCCCCCC)C(CC(N(CCCCCCCC)C)=O)=O | Eu | toluene
699 | 600 | 10 | 0 | 92.141 | 0.87 | 384 | 178 | 0.36 | 0.52 | 2.68 | 0 | 0 | 0 | 0 | 0 | 0 | 0 | 2.17 | 0.1 | 298 | 5 | 64 | 7 | 1586 | 3546 | 7.9 | 593.4 | 1166.5 | 1990.5 | 13.2 | 2.34 | 1.82 | 1.2 | 0.938 | 67.9 | -0.387216143 | 26 | train | LigID_50 | CN(CCCCCCCC)C(CC(N(CCCCCCCC)C)=O)=O | Gd | toluene
700 | 600 | 10 | 0 | 92.141 | 0.87 | 384 | 178 | 0.36 | 0.52 | 2.68 | 0 | 0 | 0 | 0 | 0 | 0 | 0 | 2.17 | 0.1 | 298 | 5 | 65 | 8 | 1632 | 3503 | 8.23 | 565.8 | 1111.5 | 2113.9 | 112.4 | 2.33 | 1.81 | 1.1 | 0.923 | 73.3 | -0.040958608 | 26 | train | LigID_50 | CN(CCCCCCCC)C(CC(N(CCCCCCCC)C)=O)=O | Tb | toluene
701 | 600 | 10 | 0 | 92.141 | 0.87 | 384 | 178 | 0.36 | 0.52 | 2.68 | 0 | 0 | 0 | 0 | 0 | 0 | 0 | 2.17 | 0.1 | 298 | 5 | 66 | 9 | 1685 | 2840 | 8.55 | 573.1 | 1125.9 | 2199.9 | 33.9 | 2.31 | 1.8 | 1.22 | 0.912 | 75.6 | -0.408935393 | 26 | train | LigID_50 | CN(CCCCCCCC)C(CC(N(CCCCCCCC)C)=O)=O | Dy | toluene
702 | 600 | 10 | 0 | 92.141 | 0.87 | 384 | 178 | 0.36 | 0.52 | 2.68 | 0 | 0 | 0 | 0 | 0 | 0 | 0 | 2.17 | 0.1 | 298 | 5 | 68 | 12 | 1802 | 3141 | 9.07 | 589.3 | 1151.1 | 2194.1 | 30.1 | 2.29 | 1.77 | 1.24 | 0.89 | 73.2 | -0.744727495 | 26 | train | LigID_50 | CN(CCCCCCCC)C(CC(N(CCCCCCCC)C)=O)=O | Er | toluene
703 | 600 | 10 | 0 | 92.141 | 0.87 | 384 | 178 | 0.36 | 0.52 | 2.68 | 0 | 0 | 0 | 0 | 0 | 0 | 0 | 2.17 | 0.1 | 298 | 5 | 59 | 2 | 1204 | 3793 | 6.77 | 528.1 | 1017.9 | 2086.4 | 92.8 | 2.4 | 1.9 | 1.13 | 0.99 | 73.9 | 0.477121255 | 26 | train | LigID_51 | CN(CCCCCC)C(CC(N(CCCCCC)C)=O)=O | Pr | toluene
704 | 600 | 10 | 0 | 92.141 | 0.87 | 384 | 178 | 0.36 | 0.52 | 2.68 | 0 | 0 | 0 | 0 | 0 | 0 | 0 | 2.17 | 0.1 | 298 | 5 | 60 | 3 | 1289 | 3347 | 7.01 | 533.1 | 1034.3 | 2132.3 | 184.9 | 2.39 | 1.88 | 1.14 | 0.983 | 71.1 | 0.612783857 | 26 | train | LigID_51 | CN(CCCCCC)C(CC(N(CCCCCC)C)=O)=O | Nd | toluene
705 | 600 | 10 | 0 | 92.141 | 0.87 | 384 | 178 | 0.36 | 0.52 | 2.68 | 0 | 0 | 0 | 0 | 0 | 0 | 0 | 2.17 | 0.1 | 298 | 5 | 62 | 5 | 1345 | 2067 | 7.52 | 544.5 | 1068.1 | 2257.8 | 15.6 | 2.36 | 1.85 | 1.17 | 0.958 | 69.5 | 0.653212514 | 26 | train | LigID_51 | CN(CCCCCC)C(CC(N(CCCCCC)C)=O)=O | Sm | toluene
706 | 600 | 10 | 0 | 92.141 | 0.87 | 384 | 178 | 0.36 | 0.52 | 2.68 | 0 | 0 | 0 | 0 | 0 | 0 | 0 | 2.17 | 0.1 | 298 | 5 | 63 | 6 | 1095 | 1802 | 5.24 | 547.1 | 1085.4 | 2404.4 | 11.2 | 2.35 | 1.83 | 1.2 | 0.947 | 77.8 | 0.255272505 | 26 | train | LigID_51 | CN(CCCCCC)C(CC(N(CCCCCC)C)=O)=O | Eu | toluene
707 | 600 | 10 | 0 | 92.141 | 0.87 | 384 | 178 | 0.36 | 0.52 | 2.68 | 0 | 0 | 0 | 0 | 0 | 0 | 0 | 2.17 | 0.1 | 298 | 5 | 64 | 7 | 1586 | 3546 | 7.9 | 593.4 | 1166.5 | 1990.5 | 13.2 | 2.34 | 1.82 | 1.2 | 0.938 | 67.9 | 0.176091259 | 26 | train | LigID_51 | CN(CCCCCC)C(CC(N(CCCCCC)C)=O)=O | Gd | toluene
708 | 600 | 10 | 0 | 92.141 | 0.87 | 384 | 178 | 0.36 | 0.52 | 2.68 | 0 | 0 | 0 | 0 | 0 | 0 | 0 | 2.17 | 0.1 | 298 | 5 | 65 | 8 | 1632 | 3503 | 8.23 | 565.8 | 1111.5 | 2113.9 | 112.4 | 2.33 | 1.81 | 1.1 | 0.923 | 73.3 | 0.447158031 | 26 | train | LigID_51 | CN(CCCCCC)C(CC(N(CCCCCC)C)=O)=O | Tb | toluene
709 | 600 | 10 | 0 | 92.141 | 0.87 | 384 | 178 | 0.36 | 0.52 | 2.68 | 0 | 0 | 0 | 0 | 0 | 0 | 0 | 2.17 | 0.1 | 298 | 5 | 66 | 9 | 1685 | 2840 | 8.55 | 573.1 | 1125.9 | 2199.9 | 33.9 | 2.31 | 1.8 | 1.22 | 0.912 | 75.6 | 0.462397998 | 26 | train | LigID_51 | CN(CCCCCC)C(CC(N(CCCCCC)C)=O)=O | Dy | toluene
710 | 600 | 10 | 0 | 92.141 | 0.87 | 384 | 178 | 0.36 | 0.52 | 2.68 | 0 | 0 | 0 | 0 | 0 | 0 | 0 | 2.17 | 0.1 | 298 | 5 | 68 | 12 | 1802 | 3141 | 9.07 | 589.3 | 1151.1 | 2194.1 | 30.1 | 2.29 | 1.77 | 1.24 | 0.89 | 73.2 | 0.230448921 | 26 | train | LigID_51 | CN(CCCCCC)C(CC(N(CCCCCC)C)=O)=O | Er | toluene
711 | 600 | 10 | 0 | 92.141 | 0.87 | 384 | 178 | 0.36 | 0.52 | 2.68 | 0 | 0 | 0 | 0 | 0 | 0 | 0 | 2.17 | 0.1 | 298 | 5 | 57 | 0 | 1193 | 3737 | 6.16 | 538.1 | 1067 | 1850.3 | 48 | 1.87 | 2.08 | 1.1 | 1.03 | 56.9 | 0.716003344 | 26 | train | LigID_52 | O=C(CC(N(CCCCCC)CCCCCC)=O)N(CCCCCC)CCCCCC | La | toluene
712 | 600 | 10 | 0 | 92.141 | 0.87 | 384 | 178 | 0.36 | 0.52 | 2.68 | 0 | 0 | 0 | 0 | 0 | 0 | 0 | 2.17 | 0.1 | 298 | 5 | 59 | 2 | 1204 | 3793 | 6.77 | 528.1 | 1017.9 | 2086.4 | 92.8 | 2.4 | 1.9 | 1.13 | 0.99 | 73.9 | 0.662757832 | 26 | train | LigID_52 | O=C(CC(N(CCCCCC)CCCCCC)=O)N(CCCCCC)CCCCCC | Pr | toluene
713 | 600 | 10 | 0 | 92.141 | 0.87 | 384 | 178 | 0.36 | 0.52 | 2.68 | 0 | 0 | 0 | 0 | 0 | 0 | 0 | 2.17 | 0.1 | 298 | 5 | 62 | 5 | 1345 | 2067 | 7.52 | 544.5 | 1068.1 | 2257.8 | 15.6 | 2.36 | 1.85 | 1.17 | 0.958 | 69.5 | 0.643452676 | 26 | train | LigID_52 | O=C(CC(N(CCCCCC)CCCCCC)=O)N(CCCCCC)CCCCCC | Sm | toluene
714 | 600 | 10 | 0 | 92.141 | 0.87 | 384 | 178 | 0.36 | 0.52 | 2.68 | 0 | 0 | 0 | 0 | 0 | 0 | 0 | 2.17 | 0.1 | 298 | 5 | 63 | 6 | 1095 | 1802 | 5.24 | 547.1 | 1085.4 | 2404.4 | 11.2 | 2.35 | 1.83 | 1.2 | 0.947 | 77.8 | 0.322219295 | 26 | train | LigID_52 | O=C(CC(N(CCCCCC)CCCCCC)=O)N(CCCCCC)CCCCCC | Eu | toluene
715 | 600 | 10 | 0 | 92.141 | 0.87 | 384 | 178 | 0.36 | 0.52 | 2.68 | 0 | 0 | 0 | 0 | 0 | 0 | 0 | 2.17 | 0.1 | 298 | 5 | 64 | 7 | 1586 | 3546 | 7.9 | 593.4 | 1166.5 | 1990.5 | 13.2 | 2.34 | 1.82 | 1.2 | 0.938 | 67.9 | -0.065501549 | 26 | train | LigID_52 | O=C(CC(N(CCCCCC)CCCCCC)=O)N(CCCCCC)CCCCCC | Gd | toluene
716 | 600 | 10 | 0 | 92.141 | 0.87 | 384 | 178 | 0.36 | 0.52 | 2.68 | 0 | 0 | 0 | 0 | 0 | 0 | 0 | 2.17 | 0.1 | 298 | 5 | 65 | 8 | 1632 | 3503 | 8.23 | 565.8 | 1111.5 | 2113.9 | 112.4 | 2.33 | 1.81 | 1.1 | 0.923 | 73.3 | 0.505149978 | 26 | train | LigID_52 | O=C(CC(N(CCCCCC)CCCCCC)=O)N(CCCCCC)CCCCCC | Tb | toluene
717 | 600 | 10 | 0 | 92.141 | 0.87 | 384 | 178 | 0.36 | 0.52 | 2.68 | 0 | 0 | 0 | 0 | 0 | 0 | 0 | 2.17 | 0.1 | 298 | 5 | 68 | 12 | 1802 | 3141 | 9.07 | 589.3 | 1151.1 | 2194.1 | 30.1 | 2.29 | 1.77 | 1.24 | 0.89 | 73.2 | 0.414973348 | 26 | train | LigID_52 | O=C(CC(N(CCCCCC)CCCCCC)=O)N(CCCCCC)CCCCCC | Er | toluene
718 | 600 | 10 | 0 | 92.141 | 0.87 | 384 | 178 | 0.36 | 0.52 | 2.68 | 0 | 0 | 0 | 0 | 0 | 0 | 0 | 2.17 | 0.1 | 298 | 5 | 57 | 0 | 1193 | 3737 | 6.16 | 538.1 | 1067 | 1850.3 | 48 | 1.87 | 2.08 | 1.1 | 1.03 | 56.9 | 0.556302501 | 26 | train | LigID_53 | O=C(CC(N(CCCCCCCC)CCCCCCCC)=O)N(CCCCCCCC)CCCCCCCC | La | toluene
719 | 600 | 10 | 0 | 92.141 | 0.87 | 384 | 178 | 0.36 | 0.52 | 2.68 | 0 | 0 | 0 | 0 | 0 | 0 | 0 | 2.17 | 0.1 | 298 | 5 | 59 | 2 | 1204 | 3793 | 6.77 | 528.1 | 1017.9 | 2086.4 | 92.8 | 2.4 | 1.9 | 1.13 | 0.99 | 73.9 | 0.491361694 | 26 | train | LigID_53 | O=C(CC(N(CCCCCCCC)CCCCCCCC)=O)N(CCCCCCCC)CCCCCCCC | Pr | toluene
720 | 600 | 10 | 0 | 92.141 | 0.87 | 384 | 178 | 0.36 | 0.52 | 2.68 | 0 | 0 | 0 | 0 | 0 | 0 | 0 | 2.17 | 0.1 | 298 | 5 | 60 | 3 | 1289 | 3347 | 7.01 | 533.1 | 1034.3 | 2132.3 | 184.9 | 2.39 | 1.88 | 1.14 | 0.983 | 71.1 | 0.591064607 | 26 | train | LigID_53 | O=C(CC(N(CCCCCCCC)CCCCCCCC)=O)N(CCCCCCCC)CCCCCCCC | Nd | toluene
721 | 600 | 10 | 0 | 92.141 | 0.87 | 384 | 178 | 0.36 | 0.52 | 2.68 | 0 | 0 | 0 | 0 | 0 | 0 | 0 | 2.17 | 0.1 | 298 | 5 | 62 | 5 | 1345 | 2067 | 7.52 | 544.5 | 1068.1 | 2257.8 | 15.6 | 2.36 | 1.85 | 1.17 | 0.958 | 69.5 | 0.447158031 | 26 | train | LigID_53 | O=C(CC(N(CCCCCCCC)CCCCCCCC)=O)N(CCCCCCCC)CCCCCCCC | Sm | toluene
722 | 600 | 10 | 0 | 92.141 | 0.87 | 384 | 178 | 0.36 | 0.52 | 2.68 | 0 | 0 | 0 | 0 | 0 | 0 | 0 | 2.17 | 0.1 | 298 | 5 | 63 | 6 | 1095 | 1802 | 5.24 | 547.1 | 1085.4 | 2404.4 | 11.2 | 2.35 | 1.83 | 1.2 | 0.947 | 77.8 | -0.22184875 | 26 | train | LigID_53 | O=C(CC(N(CCCCCCCC)CCCCCCCC)=O)N(CCCCCCCC)CCCCCCCC | Eu | toluene
723 | 600 | 10 | 0 | 92.141 | 0.87 | 384 | 178 | 0.36 | 0.52 | 2.68 | 0 | 0 | 0 | 0 | 0 | 0 | 0 | 2.17 | 0.1 | 298 | 5 | 64 | 7 | 1586 | 3546 | 7.9 | 593.4 | 1166.5 | 1990.5 | 13.2 | 2.34 | 1.82 | 1.2 | 0.938 | 67.9 | 0.146128036 | 26 | train | LigID_53 | O=C(CC(N(CCCCCCCC)CCCCCCCC)=O)N(CCCCCCCC)CCCCCCCC | Gd | toluene
724 | 600 | 10 | 0 | 92.141 | 0.87 | 384 | 178 | 0.36 | 0.52 | 2.68 | 0 | 0 | 0 | 0 | 0 | 0 | 0 | 2.17 | 0.1 | 298 | 5 | 65 | 8 | 1632 | 3503 | 8.23 | 565.8 | 1111.5 | 2113.9 | 112.4 | 2.33 | 1.81 | 1.1 | 0.923 | 73.3 | 0.278753601 | 26 | train | LigID_53 | O=C(CC(N(CCCCCCCC)CCCCCCCC)=O)N(CCCCCCCC)CCCCCCCC | Tb | toluene
725 | 600 | 10 | 0 | 92.141 | 0.87 | 384 | 178 | 0.36 | 0.52 | 2.68 | 0 | 0 | 0 | 0 | 0 | 0 | 0 | 2.17 | 0.1 | 298 | 5 | 66 | 9 | 1685 | 2840 | 8.55 | 573.1 | 1125.9 | 2199.9 | 33.9 | 2.31 | 1.8 | 1.22 | 0.912 | 75.6 | 0.322219295 | 26 | train | LigID_53 | O=C(CC(N(CCCCCCCC)CCCCCCCC)=O)N(CCCCCCCC)CCCCCCCC | Dy | toluene
726 | 600 | 10 | 0 | 92.141 | 0.87 | 384 | 178 | 0.36 | 0.52 | 2.68 | 0 | 0 | 0 | 0 | 0 | 0 | 0 | 2.17 | 0.1 | 298 | 5 | 68 | 12 | 1802 | 3141 | 9.07 | 589.3 | 1151.1 | 2194.1 | 30.1 | 2.29 | 1.77 | 1.24 | 0.89 | 73.2 | 0.204119983 | 26 | train | LigID_53 | O=C(CC(N(CCCCCCCC)CCCCCCCC)=O)N(CCCCCCCC)CCCCCCCC | Er | toluene
727 | 600 | 10 | 0 | 92.141 | 0.87 | 384 | 178 | 0.36 | 0.52 | 2.68 | 0 | 0 | 0 | 0 | 0 | 0 | 0 | 2.17 | 0.1 | 298 | 5 | 59 | 2 | 1204 | 3793 | 6.77 | 528.1 | 1017.9 | 2086.4 | 92.8 | 2.4 | 1.9 | 1.13 | 0.99 | 73.9 | 0.579783597 | 26 | train | LigID_54 | O=C(CC(N(CCCC)CCCC)=O)N(CCCC)CCCC | Pr | toluene
728 | 600 | 10 | 0 | 92.141 | 0.87 | 384 | 178 | 0.36 | 0.52 | 2.68 | 0 | 0 | 0 | 0 | 0 | 0 | 0 | 2.17 | 0.1 | 298 | 5 | 60 | 3 | 1289 | 3347 | 7.01 | 533.1 | 1034.3 | 2132.3 | 184.9 | 2.39 | 1.88 | 1.14 | 0.983 | 71.1 | 0.662757832 | 26 | train | LigID_54 | O=C(CC(N(CCCC)CCCC)=O)N(CCCC)CCCC | Nd | toluene
729 | 600 | 10 | 0 | 92.141 | 0.87 | 384 | 178 | 0.36 | 0.52 | 2.68 | 0 | 0 | 0 | 0 | 0 | 0 | 0 | 2.17 | 0.1 | 298 | 5 | 62 | 5 | 1345 | 2067 | 7.52 | 544.5 | 1068.1 | 2257.8 | 15.6 | 2.36 | 1.85 | 1.17 | 0.958 | 69.5 | 0.681241237 | 26 | train | LigID_54 | O=C(CC(N(CCCC)CCCC)=O)N(CCCC)CCCC | Sm | toluene
730 | 600 | 10 | 0 | 92.141 | 0.87 | 384 | 178 | 0.36 | 0.52 | 2.68 | 0 | 0 | 0 | 0 | 0 | 0 | 0 | 2.17 | 0.1 | 298 | 5 | 63 | 6 | 1095 | 1802 | 5.24 | 547.1 | 1085.4 | 2404.4 | 11.2 | 2.35 | 1.83 | 1.2 | 0.947 | 77.8 | -0.045757491 | 26 | train | LigID_54 | O=C(CC(N(CCCC)CCCC)=O)N(CCCC)CCCC | Eu | toluene
731 | 600 | 10 | 0 | 92.141 | 0.87 | 384 | 178 | 0.36 | 0.52 | 2.68 | 0 | 0 | 0 | 0 | 0 | 0 | 0 | 2.17 | 0.1 | 298 | 5 | 65 | 8 | 1632 | 3503 | 8.23 | 565.8 | 1111.5 | 2113.9 | 112.4 | 2.33 | 1.81 | 1.1 | 0.923 | 73.3 | 0.380211242 | 26 | train | LigID_54 | O=C(CC(N(CCCC)CCCC)=O)N(CCCC)CCCC | Tb | toluene
732 | 600 | 10 | 0 | 92.141 | 0.87 | 384 | 178 | 0.36 | 0.52 | 2.68 | 0 | 0 | 0 | 0 | 0 | 0 | 0 | 2.17 | 0.1 | 298 | 5 | 66 | 9 | 1685 | 2840 | 8.55 | 573.1 | 1125.9 | 2199.9 | 33.9 | 2.31 | 1.8 | 1.22 | 0.912 | 75.6 | 0.322219295 | 26 | train | LigID_54 | O=C(CC(N(CCCC)CCCC)=O)N(CCCC)CCCC | Dy | toluene
733 | 10 | 10 | 0 | 191.11 | 1.427 | 475.8 | 270.6 | 7 | 0 | 2.62 | 0 | 0 | 0 | 0 | 0 | 0 | 0 | 2.17 | 2 | 298 | 0 | 63 | 6 | 1095 | 1802 | 5.24 | 547.1 | 1085.4 | 2404.4 | 11.2 | 2.35 | 1.83 | 1.2 | 0.947 | 77.8 | -2.045757491 | 27 | train | LigID_55 | N1=C(C=CC=C1C(=O)N1CCCC1)C(=O)N1CCCC1 | Eu | meta-nitrobenzotrifluoride
734 | 10 | 10 | 0 | 191.11 | 1.427 | 475.8 | 270.6 | 7 | 0 | 2.62 | 0 | 0 | 0 | 0 | 0 | 0 | 0 | 2.17 | 2 | 298 | 0 | 63 | 6 | 1095 | 1802 | 5.24 | 547.1 | 1085.4 | 2404.4 | 11.2 | 2.35 | 1.83 | 1.2 | 0.947 | 77.8 | -1.823908741 | 27 | train | LigID_56 | O=C(N1CCCC1)C2=CC=CC(C3=NC(C(N4CCCC4)=O)=CC=C3)=N2 | Eu | meta-nitrobenzotrifluoride
735 | 10 | 10 | 0 | 191.11 | 1.427 | 475.8 | 270.6 | 7 | 0 | 2.62 | 0 | 0 | 0 | 0 | 0 | 0 | 0 | 2.17 | 2 | 298 | 0 | 63 | 6 | 1095 | 1802 | 5.24 | 547.1 | 1085.4 | 2404.4 | 11.2 | 2.35 | 1.83 | 1.2 | 0.947 | 77.8 | -1.522878745 | 27 | train | LigID_57 | N1=C(C=CC2=CC=C3C=CC(=NC3=C12)C(=O)N1CCCC1)C(=O)N1CCCC1 | Eu | meta-nitrobenzotrifluoride
736 | 5 | 10 | 0 | 123.11 | 1.199 | 383 | 278.8 | 4.28 | 1.9 | 1.85 | 0 | 0 | 0 | 0 | 0 | 0 | 0 | 2.17 | 1 | 298 | 0 | 63 | 6 | 1095 | 1802 | 5.24 | 547.1 | 1085.4 | 2404.4 | 11.2 | 2.35 | 1.83 | 1.2 | 0.947 | 77.8 | 2.602059991 | 28 | train | LigID_58 | O=P(C1=CC=CC=C1)(C2=CC=CC=C2)C3=NC(C(N=C(P(C4=CC=CC=C4)(C5=CC=CC=C5)=O)C=C6)=C6C=C7)=C7C=C3 | Eu | nitrobenzene
737 | 5 | 10 | 0 | 123.11 | 1.199 | 383 | 278.8 | 4.28 | 1.9 | 1.85 | 0 | 0 | 0 | 0 | 0 | 0 | 0 | 2.17 | 4 | 298 | 0 | 63 | 6 | 1095 | 1802 | 5.24 | 547.1 | 1085.4 | 2404.4 | 11.2 | 2.35 | 1.83 | 1.2 | 0.947 | 77.8 | 2.301029996 | 28 | train | LigID_58 | O=P(C1=CC=CC=C1)(C2=CC=CC=C2)C3=NC(C(N=C(P(C4=CC=CC=C4)(C5=CC=CC=C5)=O)C=C6)=C6C=C7)=C7C=C3 | Eu | nitrobenzene
738 | 5 | 10 | 0 | 123.11 | 1.199 | 383 | 278.8 | 4.28 | 1.9 | 1.85 | 0 | 0 | 0 | 0 | 0 | 0 | 0 | 2.17 | 0.1 | 298 | 0 | 63 | 6 | 1095 | 1802 | 5.24 | 547.1 | 1085.4 | 2404.4 | 11.2 | 2.35 | 1.83 | 1.2 | 0.947 | 77.8 | 1.698970004 | 28 | train | LigID_58 | O=P(C1=CC=CC=C1)(C2=CC=CC=C2)C3=NC(C(N=C(P(C4=CC=CC=C4)(C5=CC=CC=C5)=O)C=C6)=C6C=C7)=C7C=C3 | Eu | nitrobenzene
739 | 10 | 10 | 0 | 130.231 | 0.83 | 468 | 257 | 1.68 | 0.3 | 3 | 0 | 0 | 0 | 0 | 0 | 0 | 0 | 2.17 | 1 | 298 | 0 | 57 | 0 | 1193 | 3737 | 6.16 | 538.1 | 1067 | 1850.3 | 48 | 1.87 | 2.08 | 1.1 | 1.03 | 56.9 | -1.522878745 | 29 | train | LigID_59 | O=P(C1=NC2=C3N=C(P(OCCCC)(OCCCC)=O)C=CC3=CC=C2C=C1)(OCCCC)OCCCC | La | 1-octanol
740 | 10 | 10 | 0 | 130.231 | 0.83 | 468 | 257 | 1.68 | 0.3 | 3 | 0 | 0 | 0 | 0 | 0 | 0 | 0 | 2.17 | 1 | 298 | 0 | 63 | 6 | 1095 | 1802 | 5.24 | 547.1 | 1085.4 | 2404.4 | 11.2 | 2.35 | 1.83 | 1.2 | 0.947 | 77.8 | -0.823908741 | 29 | train | LigID_59 | O=P(C1=NC2=C3N=C(P(OCCCC)(OCCCC)=O)C=CC3=CC=C2C=C1)(OCCCC)OCCCC | Eu | 1-octanol
741 | 10 | 10 | 0 | 130.231 | 0.83 | 468 | 257 | 1.68 | 0.3 | 3 | 0 | 0 | 0 | 0 | 0 | 0 | 0 | 2.17 | 1 | 298 | 0 | 71 | 14 | 1936 | 3675 | 9.84 | 523.5 | 1341.1 | 2022.3 | 32.8 | 2.24 | 1.74 | 1 | 0.861 | 51 | 0.602059991 | 29 | train | LigID_59 | O=P(C1=NC2=C3N=C(P(OCCCC)(OCCCC)=O)C=CC3=CC=C2C=C1)(OCCCC)OCCCC | Lu | 1-octanol
742 | 10 | 10 | 0 | 130.231 | 0.83 | 468 | 257 | 1.68 | 0.3 | 3 | 0 | 0 | 0 | 0 | 0 | 0 | 0 | 2.17 | 2 | 298 | 0 | 57 | 0 | 1193 | 3737 | 6.16 | 538.1 | 1067 | 1850.3 | 48 | 1.87 | 2.08 | 1.1 | 1.03 | 56.9 | -1 | 29 | train | LigID_59 | O=P(C1=NC2=C3N=C(P(OCCCC)(OCCCC)=O)C=CC3=CC=C2C=C1)(OCCCC)OCCCC | La | 1-octanol
743 | 10 | 10 | 0 | 130.231 | 0.83 | 468 | 257 | 1.68 | 0.3 | 3 | 0 | 0 | 0 | 0 | 0 | 0 | 0 | 2.17 | 2 | 298 | 0 | 63 | 6 | 1095 | 1802 | 5.24 | 547.1 | 1085.4 | 2404.4 | 11.2 | 2.35 | 1.83 | 1.2 | 0.947 | 77.8 | -0.602059991 | 29 | train | LigID_59 | O=P(C1=NC2=C3N=C(P(OCCCC)(OCCCC)=O)C=CC3=CC=C2C=C1)(OCCCC)OCCCC | Eu | 1-octanol
744 | 10 | 10 | 0 | 130.231 | 0.83 | 468 | 257 | 1.68 | 0.3 | 3 | 0 | 0 | 0 | 0 | 0 | 0 | 0 | 2.17 | 2 | 298 | 0 | 71 | 14 | 1936 | 3675 | 9.84 | 523.5 | 1341.1 | 2022.3 | 32.8 | 2.24 | 1.74 | 1 | 0.861 | 51 | 0.301029996 | 29 | train | LigID_59 | O=P(C1=NC2=C3N=C(P(OCCCC)(OCCCC)=O)C=CC3=CC=C2C=C1)(OCCCC)OCCCC | Lu | 1-octanol
745 | 10 | 10 | 0 | 130.231 | 0.83 | 468 | 257 | 1.68 | 0.3 | 3 | 0 | 0 | 0 | 0 | 0 | 0 | 0 | 2.17 | 3 | 298 | 0 | 57 | 0 | 1193 | 3737 | 6.16 | 538.1 | 1067 | 1850.3 | 48 | 1.87 | 2.08 | 1.1 | 1.03 | 56.9 | -0.698970004 | 29 | train | LigID_59 | O=P(C1=NC2=C3N=C(P(OCCCC)(OCCCC)=O)C=CC3=CC=C2C=C1)(OCCCC)OCCCC | La | 1-octanol
746 | 10 | 10 | 0 | 130.231 | 0.83 | 468 | 257 | 1.68 | 0.3 | 3 | 0 | 0 | 0 | 0 | 0 | 0 | 0 | 2.17 | 3 | 298 | 0 | 63 | 6 | 1095 | 1802 | 5.24 | 547.1 | 1085.4 | 2404.4 | 11.2 | 2.35 | 1.83 | 1.2 | 0.947 | 77.8 | -0.397940009 | 29 | train | LigID_59 | O=P(C1=NC2=C3N=C(P(OCCCC)(OCCCC)=O)C=CC3=CC=C2C=C1)(OCCCC)OCCCC | Eu | 1-octanol
747 | 10 | 10 | 0 | 130.231 | 0.83 | 468 | 257 | 1.68 | 0.3 | 3 | 0 | 0 | 0 | 0 | 0 | 0 | 0 | 2.17 | 3 | 298 | 0 | 71 | 14 | 1936 | 3675 | 9.84 | 523.5 | 1341.1 | 2022.3 | 32.8 | 2.24 | 1.74 | 1 | 0.861 | 51 | 0.301029996 | 29 | train | LigID_59 | O=P(C1=NC2=C3N=C(P(OCCCC)(OCCCC)=O)C=CC3=CC=C2C=C1)(OCCCC)OCCCC | Lu | 1-octanol
748 | 10 | 10 | 0 | 130.231 | 0.83 | 468 | 257 | 1.68 | 0.3 | 3 | 0 | 0 | 0 | 0 | 0 | 0 | 0 | 2.17 | 0.1 | 298 | 0 | 57 | 0 | 1193 | 3737 | 6.16 | 538.1 | 1067 | 1850.3 | 48 | 1.87 | 2.08 | 1.1 | 1.03 | 56.9 | -1.397940009 | 29 | train | LigID_59 | O=P(C1=NC2=C3N=C(P(OCCCC)(OCCCC)=O)C=CC3=CC=C2C=C1)(OCCCC)OCCCC | La | 1-octanol
749 | 10 | 10 | 0 | 130.231 | 0.83 | 468 | 257 | 1.68 | 0.3 | 3 | 0 | 0 | 0 | 0 | 0 | 0 | 0 | 2.17 | 0.1 | 298 | 0 | 63 | 6 | 1095 | 1802 | 5.24 | 547.1 | 1085.4 | 2404.4 | 11.2 | 2.35 | 1.83 | 1.2 | 0.947 | 77.8 | -0.602059991 | 29 | train | LigID_59 | O=P(C1=NC2=C3N=C(P(OCCCC)(OCCCC)=O)C=CC3=CC=C2C=C1)(OCCCC)OCCCC | Eu | 1-octanol
750 | 10 | 10 | 0 | 130.231 | 0.83 | 468 | 257 | 1.68 | 0.3 | 3 | 0 | 0 | 0 | 0 | 0 | 0 | 0 | 2.17 | 0.1 | 298 | 0 | 71 | 14 | 1936 | 3675 | 9.84 | 523.5 | 1341.1 | 2022.3 | 32.8 | 2.24 | 1.74 | 1 | 0.861 | 51 | 1.301029996 | 29 | train | LigID_59 | O=P(C1=NC2=C3N=C(P(OCCCC)(OCCCC)=O)C=CC3=CC=C2C=C1)(OCCCC)OCCCC | Lu | 1-octanol
751 | 10 | 10 | 0 | 130.231 | 0.83 | 468 | 257 | 1.68 | 0.3 | 3 | 0 | 0 | 0 | 0 | 0 | 0 | 0 | 1.05 | 0.1 | 298 | 0 | 57 | 0 | 1193 | 3737 | 6.16 | 538.1 | 1067 | 1850.3 | 48 | 1.87 | 2.08 | 1.1 | 1.03 | 56.9 | -1.397940009 | 29 | train | LigID_59 | O=P(C1=NC2=C3N=C(P(OCCCC)(OCCCC)=O)C=CC3=CC=C2C=C1)(OCCCC)OCCCC | La | 1-octanol
752 | 10 | 10 | 0 | 130.231 | 0.83 | 468 | 257 | 1.68 | 0.3 | 3 | 0 | 0 | 0 | 0 | 0 | 0 | 0 | 1.05 | 0.1 | 298 | 0 | 63 | 6 | 1095 | 1802 | 5.24 | 547.1 | 1085.4 | 2404.4 | 11.2 | 2.35 | 1.83 | 1.2 | 0.947 | 77.8 | -1 | 29 | train | LigID_59 | O=P(C1=NC2=C3N=C(P(OCCCC)(OCCCC)=O)C=CC3=CC=C2C=C1)(OCCCC)OCCCC | Eu | 1-octanol
753 | 10 | 10 | 0 | 130.231 | 0.83 | 468 | 257 | 1.68 | 0.3 | 3 | 0 | 0 | 0 | 0 | 0 | 0 | 0 | 1.05 | 0.1 | 298 | 0 | 71 | 14 | 1936 | 3675 | 9.84 | 523.5 | 1341.1 | 2022.3 | 32.8 | 2.24 | 1.74 | 1 | 0.861 | 51 | 0.653212514 | 29 | train | LigID_59 | O=P(C1=NC2=C3N=C(P(OCCCC)(OCCCC)=O)C=CC3=CC=C2C=C1)(OCCCC)OCCCC | Lu | 1-octanol
754 | 10 | 10 | 0 | 130.231 | 0.83 | 468 | 257 | 1.68 | 0.3 | 3 | 0 | 0 | 0 | 0 | 0 | 0 | 0 | 1.05 | 1 | 298 | 0 | 57 | 0 | 1193 | 3737 | 6.16 | 538.1 | 1067 | 1850.3 | 48 | 1.87 | 2.08 | 1.1 | 1.03 | 56.9 | -0.823908741 | 29 | train | LigID_59 | O=P(C1=NC2=C3N=C(P(OCCCC)(OCCCC)=O)C=CC3=CC=C2C=C1)(OCCCC)OCCCC | La | 1-octanol
755 | 10 | 10 | 0 | 130.231 | 0.83 | 468 | 257 | 1.68 | 0.3 | 3 | 0 | 0 | 0 | 0 | 0 | 0 | 0 | 1.05 | 1 | 298 | 0 | 63 | 6 | 1095 | 1802 | 5.24 | 547.1 | 1085.4 | 2404.4 | 11.2 | 2.35 | 1.83 | 1.2 | 0.947 | 77.8 | -0.698970004 | 29 | train | LigID_59 | O=P(C1=NC2=C3N=C(P(OCCCC)(OCCCC)=O)C=CC3=CC=C2C=C1)(OCCCC)OCCCC | Eu | 1-octanol
756 | 10 | 10 | 0 | 130.231 | 0.83 | 468 | 257 | 1.68 | 0.3 | 3 | 0 | 0 | 0 | 0 | 0 | 0 | 0 | 1.05 | 1 | 298 | 0 | 71 | 14 | 1936 | 3675 | 9.84 | 523.5 | 1341.1 | 2022.3 | 32.8 | 2.24 | 1.74 | 1 | 0.861 | 51 | 0.176091259 | 29 | train | LigID_59 | O=P(C1=NC2=C3N=C(P(OCCCC)(OCCCC)=O)C=CC3=CC=C2C=C1)(OCCCC)OCCCC | Lu | 1-octanol
757 | 10 | 10 | 0 | 130.231 | 0.83 | 468 | 257 | 1.68 | 0.3 | 3 | 0 | 0 | 0 | 0 | 0 | 0 | 0 | 1.05 | 2 | 298 | 0 | 57 | 0 | 1193 | 3737 | 6.16 | 538.1 | 1067 | 1850.3 | 48 | 1.87 | 2.08 | 1.1 | 1.03 | 56.9 | -2.22184875 | 29 | train | LigID_59 | O=P(C1=NC2=C3N=C(P(OCCCC)(OCCCC)=O)C=CC3=CC=C2C=C1)(OCCCC)OCCCC | La | 1-octanol
758 | 10 | 10 | 0 | 130.231 | 0.83 | 468 | 257 | 1.68 | 0.3 | 3 | 0 | 0 | 0 | 0 | 0 | 0 | 0 | 1.05 | 2 | 298 | 0 | 71 | 14 | 1936 | 3675 | 9.84 | 523.5 | 1341.1 | 2022.3 | 32.8 | 2.24 | 1.74 | 1 | 0.861 | 51 | -0.15490196 | 29 | train | LigID_59 | O=P(C1=NC2=C3N=C(P(OCCCC)(OCCCC)=O)C=CC3=CC=C2C=C1)(OCCCC)OCCCC | Lu | 1-octanol
759 | 10 | 10 | 0 | 130.231 | 0.83 | 468 | 257 | 1.68 | 0.3 | 3 | 0 | 0 | 0 | 0 | 0 | 0 | 0 | 1.05 | 3 | 298 | 0 | 57 | 0 | 1193 | 3737 | 6.16 | 538.1 | 1067 | 1850.3 | 48 | 1.87 | 2.08 | 1.1 | 1.03 | 56.9 | -1.602059991 | 29 | train | LigID_59 | O=P(C1=NC2=C3N=C(P(OCCCC)(OCCCC)=O)C=CC3=CC=C2C=C1)(OCCCC)OCCCC | La | 1-octanol
760 | 10 | 10 | 0 | 130.231 | 0.83 | 468 | 257 | 1.68 | 0.3 | 3 | 0 | 0 | 0 | 0 | 0 | 0 | 0 | 1.05 | 3 | 298 | 0 | 63 | 6 | 1095 | 1802 | 5.24 | 547.1 | 1085.4 | 2404.4 | 11.2 | 2.35 | 1.83 | 1.2 | 0.947 | 77.8 | -2 | 29 | train | LigID_59 | O=P(C1=NC2=C3N=C(P(OCCCC)(OCCCC)=O)C=CC3=CC=C2C=C1)(OCCCC)OCCCC | Eu | 1-octanol
761 | 10 | 10 | 0 | 130.231 | 0.83 | 468 | 257 | 1.68 | 0.3 | 3 | 0 | 0 | 0 | 0 | 0 | 0 | 0 | 1.05 | 3 | 298 | 0 | 71 | 14 | 1936 | 3675 | 9.84 | 523.5 | 1341.1 | 2022.3 | 32.8 | 2.24 | 1.74 | 1 | 0.861 | 51 | -0.15490196 | 29 | train | LigID_59 | O=P(C1=NC2=C3N=C(P(OCCCC)(OCCCC)=O)C=CC3=CC=C2C=C1)(OCCCC)OCCCC | Lu | 1-octanol
762 | 10 | 10 | 0 | 191.11 | 1.427 | 475.8 | 270.6 | 7 | 0 | 2.62 | 0 | 0 | 0 | 0 | 0 | 0 | 0 | 2.17 | 1 | 298 | 1 | 63 | 6 | 1095 | 1802 | 5.24 | 547.1 | 1085.4 | 2404.4 | 11.2 | 2.35 | 1.83 | 1.2 | 0.947 | 77.8 | -1.698970004 | 30 | train | LigID_60 | CCCCC1=CC(C(C=C2)=NC3=C2C=CC4=C3N=C(C5=NNC(CCCC)=C5)C=C4)=NN1 | Eu | meta-nitrobenzotrifluoride
763 | 10 | 10 | 0 | 191.11 | 1.427 | 475.8 | 270.6 | 7 | 0 | 2.62 | 0 | 0 | 0 | 0 | 0 | 0 | 0 | 2.17 | 1 | 298 | 1 | 63 | 6 | 1095 | 1802 | 5.24 | 547.1 | 1085.4 | 2404.4 | 11.2 | 2.35 | 1.83 | 1.2 | 0.947 | 77.8 | -1.15490196 | 30 | train | LigID_61 | CC(C)CC1=CC(C(C=C2)=NC3=C2C=CC4=C3N=C(C5=NNC(CC(C)C)=C5)C=C4)=NN1 | Eu | meta-nitrobenzotrifluoride
764 | 10 | 10 | 0 | 191.11 | 1.427 | 475.8 | 270.6 | 7 | 0 | 2.62 | 0 | 0 | 0 | 0 | 0 | 0 | 0 | 2.17 | 1 | 298 | 1 | 63 | 6 | 1095 | 1802 | 5.24 | 547.1 | 1085.4 | 2404.4 | 11.2 | 2.35 | 1.83 | 1.2 | 0.947 | 77.8 | -1.15490196 | 30 | train | LigID_62 | CCCCCCCCC1=CC(C(C=C2)=NC3=C2C=CC4=C3N=C(C5=NNC(CCCCCCCC)=C5)C=C4)=NN1 | Eu | meta-nitrobenzotrifluoride
765 | 10 | 10 | 0 | 191.11 | 1.427 | 475.8 | 270.6 | 7 | 0 | 2.62 | 0 | 0 | 0 | 0 | 0 | 0 | 0 | 2.17 | 2 | 298 | 0.1 | 57 | 0 | 1193 | 3737 | 6.16 | 538.1 | 1067 | 1850.3 | 48 | 1.87 | 2.08 | 1.1 | 1.03 | 56.9 | -1.455931956 | 31 | train | LigID_63 | ClC1=CC(=NC2=C3N=C(C=C(C3=CC=C12)Cl)C(=O)N1CCCC1)C(=O)N1CCCC1 | La | meta-nitrobenzotrifluoride
766 | 10 | 10 | 0 | 191.11 | 1.427 | 475.8 | 270.6 | 7 | 0 | 2.62 | 0 | 0 | 0 | 0 | 0 | 0 | 0 | 2.17 | 2 | 298 | 0.1 | 58 | 1 | 1072 | 3716 | 6.77 | 534.4 | 1046.9 | 1948.8 | 55 | 2.42 | 1.84 | 1.12 | 1.02 | 72 | -1.455931956 | 31 | train | LigID_63 | ClC1=CC(=NC2=C3N=C(C=C(C3=CC=C12)Cl)C(=O)N1CCCC1)C(=O)N1CCCC1 | Ce | meta-nitrobenzotrifluoride
767 | 10 | 10 | 0 | 191.11 | 1.427 | 475.8 | 270.6 | 7 | 0 | 2.62 | 0 | 0 | 0 | 0 | 0 | 0 | 0 | 2.17 | 2 | 298 | 0.1 | 59 | 2 | 1204 | 3793 | 6.77 | 528.1 | 1017.9 | 2086.4 | 92.8 | 2.4 | 1.9 | 1.13 | 0.99 | 73.9 | -1.522878745 | 31 | train | LigID_63 | ClC1=CC(=NC2=C3N=C(C=C(C3=CC=C12)Cl)C(=O)N1CCCC1)C(=O)N1CCCC1 | Pr | meta-nitrobenzotrifluoride
768 | 10 | 10 | 0 | 191.11 | 1.427 | 475.8 | 270.6 | 7 | 0 | 2.62 | 0 | 0 | 0 | 0 | 0 | 0 | 0 | 2.17 | 2 | 298 | 0.1 | 60 | 3 | 1289 | 3347 | 7.01 | 533.1 | 1034.3 | 2132.3 | 184.9 | 2.39 | 1.88 | 1.14 | 0.983 | 71.1 | -1.552841969 | 31 | train | LigID_63 | ClC1=CC(=NC2=C3N=C(C=C(C3=CC=C12)Cl)C(=O)N1CCCC1)C(=O)N1CCCC1 | Nd | meta-nitrobenzotrifluoride
769 | 10 | 10 | 0 | 191.11 | 1.427 | 475.8 | 270.6 | 7 | 0 | 2.62 | 0 | 0 | 0 | 0 | 0 | 0 | 0 | 2.17 | 2 | 298 | 0.1 | 62 | 5 | 1345 | 2067 | 7.52 | 544.5 | 1068.1 | 2257.8 | 15.6 | 2.36 | 1.85 | 1.17 | 0.958 | 69.5 | -1.602059991 | 31 | train | LigID_63 | ClC1=CC(=NC2=C3N=C(C=C(C3=CC=C12)Cl)C(=O)N1CCCC1)C(=O)N1CCCC1 | Sm | meta-nitrobenzotrifluoride
770 | 10 | 10 | 0 | 191.11 | 1.427 | 475.8 | 270.6 | 7 | 0 | 2.62 | 0 | 0 | 0 | 0 | 0 | 0 | 0 | 2.17 | 2 | 298 | 0.1 | 63 | 6 | 1095 | 1802 | 5.24 | 547.1 | 1085.4 | 2404.4 | 11.2 | 2.35 | 1.83 | 1.2 | 0.947 | 77.8 | -1.657577319 | 31 | train | LigID_63 | ClC1=CC(=NC2=C3N=C(C=C(C3=CC=C12)Cl)C(=O)N1CCCC1)C(=O)N1CCCC1 | Eu | meta-nitrobenzotrifluoride
771 | 10 | 10 | 0 | 191.11 | 1.427 | 475.8 | 270.6 | 7 | 0 | 2.62 | 0 | 0 | 0 | 0 | 0 | 0 | 0 | 2.17 | 2 | 298 | 0.1 | 65 | 8 | 1632 | 3503 | 8.23 | 565.8 | 1111.5 | 2113.9 | 112.4 | 2.33 | 1.81 | 1.1 | 0.923 | 73.3 | -1.795880017 | 31 | train | LigID_63 | ClC1=CC(=NC2=C3N=C(C=C(C3=CC=C12)Cl)C(=O)N1CCCC1)C(=O)N1CCCC1 | Tb | meta-nitrobenzotrifluoride
772 | 10 | 10 | 0 | 191.11 | 1.427 | 475.8 | 270.6 | 7 | 0 | 2.62 | 0 | 0 | 0 | 0 | 0 | 0 | 0 | 2.17 | 2 | 298 | 0.1 | 66 | 9 | 1685 | 2840 | 8.55 | 573.1 | 1125.9 | 2199.9 | 33.9 | 2.31 | 1.8 | 1.22 | 0.912 | 75.6 | -1.744727495 | 31 | train | LigID_63 | ClC1=CC(=NC2=C3N=C(C=C(C3=CC=C12)Cl)C(=O)N1CCCC1)C(=O)N1CCCC1 | Dy | meta-nitrobenzotrifluoride
773 | 10 | 10 | 0 | 191.11 | 1.427 | 475.8 | 270.6 | 7 | 0 | 2.62 | 0 | 0 | 0 | 0 | 0 | 0 | 0 | 2.17 | 2 | 298 | 0.1 | 67 | 10 | 1745 | 2973 | 8.8 | 580.9 | 1138.5 | 2203.7 | 32.6 | 2.3 | 1.79 | 1.23 | 0.901 | 75 | -1.698970004 | 31 | train | LigID_63 | ClC1=CC(=NC2=C3N=C(C=C(C3=CC=C12)Cl)C(=O)N1CCCC1)C(=O)N1CCCC1 | Ho | meta-nitrobenzotrifluoride
774 | 10 | 10 | 0 | 191.11 | 1.427 | 475.8 | 270.6 | 7 | 0 | 2.62 | 0 | 0 | 0 | 0 | 0 | 0 | 0 | 2.17 | 2 | 298 | 0.1 | 68 | 12 | 1802 | 3141 | 9.07 | 589.3 | 1151.1 | 2194.1 | 30.1 | 2.29 | 1.77 | 1.24 | 0.89 | 73.2 | -1.721246399 | 31 | train | LigID_63 | ClC1=CC(=NC2=C3N=C(C=C(C3=CC=C12)Cl)C(=O)N1CCCC1)C(=O)N1CCCC1 | Er | meta-nitrobenzotrifluoride
775 | 10 | 10 | 0 | 191.11 | 1.427 | 475.8 | 270.6 | 7 | 0 | 2.62 | 0 | 0 | 0 | 0 | 0 | 0 | 0 | 2.17 | 2 | 298 | 0.1 | 69 | 12 | 1818 | 2223 | 9.32 | 596.7 | 1162.7 | 2284.8 | 99.3 | 2.27 | 1.77 | 1.25 | 0.88 | 74 | -1.698970004 | 31 | train | LigID_63 | ClC1=CC(=NC2=C3N=C(C=C(C3=CC=C12)Cl)C(=O)N1CCCC1)C(=O)N1CCCC1 | Tm | meta-nitrobenzotrifluoride
776 | 10 | 10 | 0 | 191.11 | 1.427 | 475.8 | 270.6 | 7 | 0 | 2.62 | 0 | 0 | 0 | 0 | 0 | 0 | 0 | 2.17 | 2 | 298 | 0.1 | 70 | 13 | 1097 | 1469 | 6.9 | 603.4 | 1174.8 | 2416.9 | -1.9 | 2.26 | 1.78 | 1.1 | 0.868 | 59.8 | -2.045757491 | 31 | train | LigID_63 | ClC1=CC(=NC2=C3N=C(C=C(C3=CC=C12)Cl)C(=O)N1CCCC1)C(=O)N1CCCC1 | Yb | meta-nitrobenzotrifluoride
777 | 10 | 10 | 0 | 191.11 | 1.427 | 475.8 | 270.6 | 7 | 0 | 2.62 | 0 | 0 | 0 | 0 | 0 | 0 | 0 | 2.17 | 2 | 298 | 0.1 | 71 | 14 | 1936 | 3675 | 9.84 | 523.5 | 1341.1 | 2022.3 | 32.8 | 2.24 | 1.74 | 1 | 0.861 | 51 | -1.744727495 | 31 | train | LigID_63 | ClC1=CC(=NC2=C3N=C(C=C(C3=CC=C12)Cl)C(=O)N1CCCC1)C(=O)N1CCCC1 | Lu | meta-nitrobenzotrifluoride
778 | 10 | 10 | 0 | 191.11 | 1.427 | 475.8 | 270.6 | 7 | 0 | 2.62 | 0 | 0 | 0 | 0 | 0 | 0 | 0 | 2.17 | 3 | 298 | 0.1 | 57 | 0 | 1193 | 3737 | 6.16 | 538.1 | 1067 | 1850.3 | 48 | 1.87 | 2.08 | 1.1 | 1.03 | 56.9 | -0.920818754 | 31 | train | LigID_63 | ClC1=CC(=NC2=C3N=C(C=C(C3=CC=C12)Cl)C(=O)N1CCCC1)C(=O)N1CCCC1 | La | meta-nitrobenzotrifluoride
779 | 10 | 10 | 0 | 191.11 | 1.427 | 475.8 | 270.6 | 7 | 0 | 2.62 | 0 | 0 | 0 | 0 | 0 | 0 | 0 | 2.17 | 3 | 298 | 0.1 | 58 | 1 | 1072 | 3716 | 6.77 | 534.4 | 1046.9 | 1948.8 | 55 | 2.42 | 1.84 | 1.12 | 1.02 | 72 | -0.920818754 | 31 | train | LigID_63 | ClC1=CC(=NC2=C3N=C(C=C(C3=CC=C12)Cl)C(=O)N1CCCC1)C(=O)N1CCCC1 | Ce | meta-nitrobenzotrifluoride
780 | 10 | 10 | 0 | 191.11 | 1.427 | 475.8 | 270.6 | 7 | 0 | 2.62 | 0 | 0 | 0 | 0 | 0 | 0 | 0 | 2.17 | 3 | 298 | 0.1 | 59 | 2 | 1204 | 3793 | 6.77 | 528.1 | 1017.9 | 2086.4 | 92.8 | 2.4 | 1.9 | 1.13 | 0.99 | 73.9 | -0.958607315 | 31 | train | LigID_63 | ClC1=CC(=NC2=C3N=C(C=C(C3=CC=C12)Cl)C(=O)N1CCCC1)C(=O)N1CCCC1 | Pr | meta-nitrobenzotrifluoride
781 | 10 | 10 | 0 | 191.11 | 1.427 | 475.8 | 270.6 | 7 | 0 | 2.62 | 0 | 0 | 0 | 0 | 0 | 0 | 0 | 2.17 | 3 | 298 | 0.1 | 60 | 3 | 1289 | 3347 | 7.01 | 533.1 | 1034.3 | 2132.3 | 184.9 | 2.39 | 1.88 | 1.14 | 0.983 | 71.1 | -0.958607315 | 31 | train | LigID_63 | ClC1=CC(=NC2=C3N=C(C=C(C3=CC=C12)Cl)C(=O)N1CCCC1)C(=O)N1CCCC1 | Nd | meta-nitrobenzotrifluoride
782 | 10 | 10 | 0 | 191.11 | 1.427 | 475.8 | 270.6 | 7 | 0 | 2.62 | 0 | 0 | 0 | 0 | 0 | 0 | 0 | 2.17 | 3 | 298 | 0.1 | 62 | 5 | 1345 | 2067 | 7.52 | 544.5 | 1068.1 | 2257.8 | 15.6 | 2.36 | 1.85 | 1.17 | 0.958 | 69.5 | -1 | 31 | train | LigID_63 | ClC1=CC(=NC2=C3N=C(C=C(C3=CC=C12)Cl)C(=O)N1CCCC1)C(=O)N1CCCC1 | Sm | meta-nitrobenzotrifluoride
783 | 10 | 10 | 0 | 191.11 | 1.427 | 475.8 | 270.6 | 7 | 0 | 2.62 | 0 | 0 | 0 | 0 | 0 | 0 | 0 | 2.17 | 3 | 298 | 0.1 | 63 | 6 | 1095 | 1802 | 5.24 | 547.1 | 1085.4 | 2404.4 | 11.2 | 2.35 | 1.83 | 1.2 | 0.947 | 77.8 | -1.045757491 | 31 | train | LigID_63 | ClC1=CC(=NC2=C3N=C(C=C(C3=CC=C12)Cl)C(=O)N1CCCC1)C(=O)N1CCCC1 | Eu | meta-nitrobenzotrifluoride
784 | 10 | 10 | 0 | 191.11 | 1.427 | 475.8 | 270.6 | 7 | 0 | 2.62 | 0 | 0 | 0 | 0 | 0 | 0 | 0 | 2.17 | 3 | 298 | 0.1 | 65 | 8 | 1632 | 3503 | 8.23 | 565.8 | 1111.5 | 2113.9 | 112.4 | 2.33 | 1.81 | 1.1 | 0.923 | 73.3 | -1.15490196 | 31 | train | LigID_63 | ClC1=CC(=NC2=C3N=C(C=C(C3=CC=C12)Cl)C(=O)N1CCCC1)C(=O)N1CCCC1 | Tb | meta-nitrobenzotrifluoride
785 | 10 | 10 | 0 | 191.11 | 1.427 | 475.8 | 270.6 | 7 | 0 | 2.62 | 0 | 0 | 0 | 0 | 0 | 0 | 0 | 2.17 | 3 | 298 | 0.1 | 66 | 9 | 1685 | 2840 | 8.55 | 573.1 | 1125.9 | 2199.9 | 33.9 | 2.31 | 1.8 | 1.22 | 0.912 | 75.6 | -1.15490196 | 31 | train | LigID_63 | ClC1=CC(=NC2=C3N=C(C=C(C3=CC=C12)Cl)C(=O)N1CCCC1)C(=O)N1CCCC1 | Dy | meta-nitrobenzotrifluoride
786 | 10 | 10 | 0 | 191.11 | 1.427 | 475.8 | 270.6 | 7 | 0 | 2.62 | 0 | 0 | 0 | 0 | 0 | 0 | 0 | 2.17 | 3 | 298 | 0.1 | 67 | 10 | 1745 | 2973 | 8.8 | 580.9 | 1138.5 | 2203.7 | 32.6 | 2.3 | 1.79 | 1.23 | 0.901 | 75 | -1.096910013 | 31 | train | LigID_63 | ClC1=CC(=NC2=C3N=C(C=C(C3=CC=C12)Cl)C(=O)N1CCCC1)C(=O)N1CCCC1 | Ho | meta-nitrobenzotrifluoride
787 | 10 | 10 | 0 | 191.11 | 1.427 | 475.8 | 270.6 | 7 | 0 | 2.62 | 0 | 0 | 0 | 0 | 0 | 0 | 0 | 2.17 | 3 | 298 | 0.1 | 68 | 12 | 1802 | 3141 | 9.07 | 589.3 | 1151.1 | 2194.1 | 30.1 | 2.29 | 1.77 | 1.24 | 0.89 | 73.2 | -1.096910013 | 31 | train | LigID_63 | ClC1=CC(=NC2=C3N=C(C=C(C3=CC=C12)Cl)C(=O)N1CCCC1)C(=O)N1CCCC1 | Er | meta-nitrobenzotrifluoride
788 | 10 | 10 | 0 | 191.11 | 1.427 | 475.8 | 270.6 | 7 | 0 | 2.62 | 0 | 0 | 0 | 0 | 0 | 0 | 0 | 2.17 | 3 | 298 | 0.1 | 69 | 12 | 1818 | 2223 | 9.32 | 596.7 | 1162.7 | 2284.8 | 99.3 | 2.27 | 1.77 | 1.25 | 0.88 | 74 | -1.096910013 | 31 | train | LigID_63 | ClC1=CC(=NC2=C3N=C(C=C(C3=CC=C12)Cl)C(=O)N1CCCC1)C(=O)N1CCCC1 | Tm | meta-nitrobenzotrifluoride
789 | 10 | 10 | 0 | 191.11 | 1.427 | 475.8 | 270.6 | 7 | 0 | 2.62 | 0 | 0 | 0 | 0 | 0 | 0 | 0 | 2.17 | 3 | 298 | 0.1 | 71 | 14 | 1936 | 3675 | 9.84 | 523.5 | 1341.1 | 2022.3 | 32.8 | 2.24 | 1.74 | 1 | 0.861 | 51 | -1.096910013 | 31 | train | LigID_63 | ClC1=CC(=NC2=C3N=C(C=C(C3=CC=C12)Cl)C(=O)N1CCCC1)C(=O)N1CCCC1 | Lu | meta-nitrobenzotrifluoride
790 | 10 | 10 | 0 | 191.11 | 1.427 | 475.8 | 270.6 | 7 | 0 | 2.62 | 0 | 0 | 0 | 0 | 0 | 0 | 0 | 2.17 | 5 | 298 | 0.1 | 57 | 0 | 1193 | 3737 | 6.16 | 538.1 | 1067 | 1850.3 | 48 | 1.87 | 2.08 | 1.1 | 1.03 | 56.9 | -1.346787486 | 31 | train | LigID_64 | ClC1=CC(=NC2=C3N=C(C=C(C3=CC=C12)Cl)C(=O)N1CCCCC1)C(=O)N1CCCCC1 | La | meta-nitrobenzotrifluoride
791 | 10 | 10 | 0 | 191.11 | 1.427 | 475.8 | 270.6 | 7 | 0 | 2.62 | 0 | 0 | 0 | 0 | 0 | 0 | 0 | 2.17 | 5 | 298 | 0.1 | 58 | 1 | 1072 | 3716 | 6.77 | 534.4 | 1046.9 | 1948.8 | 55 | 2.42 | 1.84 | 1.12 | 1.02 | 72 | -1.397940009 | 31 | train | LigID_64 | ClC1=CC(=NC2=C3N=C(C=C(C3=CC=C12)Cl)C(=O)N1CCCCC1)C(=O)N1CCCCC1 | Ce | meta-nitrobenzotrifluoride
792 | 10 | 10 | 0 | 191.11 | 1.427 | 475.8 | 270.6 | 7 | 0 | 2.62 | 0 | 0 | 0 | 0 | 0 | 0 | 0 | 2.17 | 5 | 298 | 0.1 | 59 | 2 | 1204 | 3793 | 6.77 | 528.1 | 1017.9 | 2086.4 | 92.8 | 2.4 | 1.9 | 1.13 | 0.99 | 73.9 | -1.455931956 | 31 | train | LigID_64 | ClC1=CC(=NC2=C3N=C(C=C(C3=CC=C12)Cl)C(=O)N1CCCCC1)C(=O)N1CCCCC1 | Pr | meta-nitrobenzotrifluoride
793 | 10 | 10 | 0 | 191.11 | 1.427 | 475.8 | 270.6 | 7 | 0 | 2.62 | 0 | 0 | 0 | 0 | 0 | 0 | 0 | 2.17 | 5 | 298 | 0.1 | 63 | 6 | 1095 | 1802 | 5.24 | 547.1 | 1085.4 | 2404.4 | 11.2 | 2.35 | 1.83 | 1.2 | 0.947 | 77.8 | -1.552841969 | 31 | train | LigID_64 | ClC1=CC(=NC2=C3N=C(C=C(C3=CC=C12)Cl)C(=O)N1CCCCC1)C(=O)N1CCCCC1 | Eu | meta-nitrobenzotrifluoride
794 | 10 | 10 | 0 | 191.11 | 1.427 | 475.8 | 270.6 | 7 | 0 | 2.62 | 0 | 0 | 0 | 0 | 0 | 0 | 0 | 2.17 | 5 | 298 | 0.1 | 64 | 7 | 1586 | 3546 | 7.9 | 593.4 | 1166.5 | 1990.5 | 13.2 | 2.34 | 1.82 | 1.2 | 0.938 | 67.9 | -1.698970004 | 31 | train | LigID_64 | ClC1=CC(=NC2=C3N=C(C=C(C3=CC=C12)Cl)C(=O)N1CCCCC1)C(=O)N1CCCCC1 | Gd | meta-nitrobenzotrifluoride
795 | 10 | 10 | 0 | 191.11 | 1.427 | 475.8 | 270.6 | 7 | 0 | 2.62 | 0 | 0 | 0 | 0 | 0 | 0 | 0 | 2.17 | 5 | 298 | 0.1 | 65 | 8 | 1632 | 3503 | 8.23 | 565.8 | 1111.5 | 2113.9 | 112.4 | 2.33 | 1.81 | 1.1 | 0.923 | 73.3 | -1.769551079 | 31 | train | LigID_64 | ClC1=CC(=NC2=C3N=C(C=C(C3=CC=C12)Cl)C(=O)N1CCCCC1)C(=O)N1CCCCC1 | Tb | meta-nitrobenzotrifluoride
796 | 10 | 10 | 0 | 191.11 | 1.427 | 475.8 | 270.6 | 7 | 0 | 2.62 | 0 | 0 | 0 | 0 | 0 | 0 | 0 | 2.17 | 5 | 298 | 0.1 | 66 | 9 | 1685 | 2840 | 8.55 | 573.1 | 1125.9 | 2199.9 | 33.9 | 2.31 | 1.8 | 1.22 | 0.912 | 75.6 | -1.853871964 | 31 | train | LigID_64 | ClC1=CC(=NC2=C3N=C(C=C(C3=CC=C12)Cl)C(=O)N1CCCCC1)C(=O)N1CCCCC1 | Dy | meta-nitrobenzotrifluoride
797 | 10 | 10 | 0 | 191.11 | 1.427 | 475.8 | 270.6 | 7 | 0 | 2.62 | 0 | 0 | 0 | 0 | 0 | 0 | 0 | 2.17 | 5 | 298 | 0.1 | 67 | 10 | 1745 | 2973 | 8.8 | 580.9 | 1138.5 | 2203.7 | 32.6 | 2.3 | 1.79 | 1.23 | 0.901 | 75 | -1.823908741 | 31 | train | LigID_64 | ClC1=CC(=NC2=C3N=C(C=C(C3=CC=C12)Cl)C(=O)N1CCCCC1)C(=O)N1CCCCC1 | Ho | meta-nitrobenzotrifluoride
798 | 10 | 10 | 0 | 191.11 | 1.427 | 475.8 | 270.6 | 7 | 0 | 2.62 | 0 | 0 | 0 | 0 | 0 | 0 | 0 | 2.17 | 5 | 298 | 0.1 | 68 | 12 | 1802 | 3141 | 9.07 | 589.3 | 1151.1 | 2194.1 | 30.1 | 2.29 | 1.77 | 1.24 | 0.89 | 73.2 | -1.886056648 | 31 | train | LigID_64 | ClC1=CC(=NC2=C3N=C(C=C(C3=CC=C12)Cl)C(=O)N1CCCCC1)C(=O)N1CCCCC1 | Er | meta-nitrobenzotrifluoride
799 | 10 | 10 | 0 | 191.11 | 1.427 | 475.8 | 270.6 | 7 | 0 | 2.62 | 0 | 0 | 0 | 0 | 0 | 0 | 0 | 2.17 | 5 | 298 | 0.1 | 69 | 12 | 1818 | 2223 | 9.32 | 596.7 | 1162.7 | 2284.8 | 99.3 | 2.27 | 1.77 | 1.25 | 0.88 | 74 | -1.823908741 | 31 | train | LigID_64 | ClC1=CC(=NC2=C3N=C(C=C(C3=CC=C12)Cl)C(=O)N1CCCCC1)C(=O)N1CCCCC1 | Tm | meta-nitrobenzotrifluoride
800 | 10 | 10 | 0 | 191.11 | 1.427 | 475.8 | 270.6 | 7 | 0 | 2.62 | 0 | 0 | 0 | 0 | 0 | 0 | 0 | 2.17 | 5 | 298 | 0.1 | 70 | 13 | 1097 | 1469 | 6.9 | 603.4 | 1174.8 | 2416.9 | -1.9 | 2.26 | 1.78 | 1.1 | 0.868 | 59.8 | -1.920818754 | 31 | train | LigID_64 | ClC1=CC(=NC2=C3N=C(C=C(C3=CC=C12)Cl)C(=O)N1CCCCC1)C(=O)N1CCCCC1 | Yb | meta-nitrobenzotrifluoride
801 | 10 | 10 | 0 | 191.11 | 1.427 | 475.8 | 270.6 | 7 | 0 | 2.62 | 0 | 0 | 0 | 0 | 0 | 0 | 0 | 2.17 | 5 | 298 | 0.1 | 71 | 14 | 1936 | 3675 | 9.84 | 523.5 | 1341.1 | 2022.3 | 32.8 | 2.24 | 1.74 | 1 | 0.861 | 51 | -1.886056648 | 31 | train | LigID_64 | ClC1=CC(=NC2=C3N=C(C=C(C3=CC=C12)Cl)C(=O)N1CCCCC1)C(=O)N1CCCCC1 | Lu | meta-nitrobenzotrifluoride
802 | 10 | 10 | 0 | 191.11 | 1.427 | 475.8 | 270.6 | 7 | 0 | 2.62 | 0 | 0 | 0 | 0 | 0 | 0 | 0 | 2.17 | 3 | 298 | 0.1 | 63 | 6 | 1095 | 1802 | 5.24 | 547.1 | 1085.4 | 2404.4 | 11.2 | 2.35 | 1.83 | 1.2 | 0.947 | 77.8 | -1.602059991 | 31 | train | LigID_65 | ClC1=CC(=NC2=C3N=C(C=C(C3=CC=C12)Cl)C(=O)N1CCCC2=CC=CC=C12)C(=O)N1CCCC2=CC=CC=C12 | Eu | meta-nitrobenzotrifluoride
803 | 10 | 10 | 0 | 191.11 | 1.427 | 475.8 | 270.6 | 7 | 0 | 2.62 | 0 | 0 | 0 | 0 | 0 | 0 | 0 | 2.17 | 3 | 298 | 0.1 | 63 | 6 | 1095 | 1802 | 5.24 | 547.1 | 1085.4 | 2404.4 | 11.2 | 2.35 | 1.83 | 1.2 | 0.947 | 77.8 | -1.397940009 | 31 | train | LigID_66 | C1=CC=CC=2C3=CC=CC=C3N(C12)C(=O)C1=NC2=C3N=C(C=C(C3=CC=C2C(=C1)Cl)Cl)C(=O)N1C2=CC=CC=C2C=2C=CC=CC12 | Eu | meta-nitrobenzotrifluoride
804 | 10 | 10 | 0 | 130.231 | 0.83 | 468 | 257 | 1.68 | 0.3 | 0 | 0 | 0 | 0 | 0 | 0 | 0 | 0 | 2.17 | 1 | 293 | 0 | 57 | 0 | 1193 | 3737 | 6.16 | 538.1 | 1067 | 1850.3 | 48 | 1.87 | 2.08 | 1.1 | 1.03 | 56.9 | -2.301029996 | 32 | train | LigID_67 | CC1(CCC(C2=C1N=C(N=N2)C2=CC=CC(=N2)C2=NC(=CC=C2)C=2N=NC1=C(N2)C(CCC1(C)C)(C)C)(C)C)C | La | 1-octanol
805 | 10 | 10 | 0 | 130.231 | 0.83 | 468 | 257 | 1.68 | 0.3 | 0 | 0 | 0 | 0 | 0 | 0 | 0 | 0 | 2.17 | 1 | 293 | 0 | 58 | 1 | 1072 | 3716 | 6.77 | 534.4 | 1046.9 | 1948.8 | 55 | 2.42 | 1.84 | 1.12 | 1.02 | 72 | -2.15490196 | 32 | train | LigID_67 | CC1(CCC(C2=C1N=C(N=N2)C2=CC=CC(=N2)C2=NC(=CC=C2)C=2N=NC1=C(N2)C(CCC1(C)C)(C)C)(C)C)C | Ce | 1-octanol
806 | 10 | 10 | 0 | 130.231 | 0.83 | 468 | 257 | 1.68 | 0.3 | 0 | 0 | 0 | 0 | 0 | 0 | 0 | 0 | 2.17 | 1 | 293 | 0 | 59 | 2 | 1204 | 3793 | 6.77 | 528.1 | 1017.9 | 2086.4 | 92.8 | 2.4 | 1.9 | 1.13 | 0.99 | 73.9 | -2 | 32 | train | LigID_67 | CC1(CCC(C2=C1N=C(N=N2)C2=CC=CC(=N2)C2=NC(=CC=C2)C=2N=NC1=C(N2)C(CCC1(C)C)(C)C)(C)C)C | Pr | 1-octanol
807 | 10 | 10 | 0 | 130.231 | 0.83 | 468 | 257 | 1.68 | 0.3 | 0 | 0 | 0 | 0 | 0 | 0 | 0 | 0 | 2.17 | 1 | 293 | 0 | 60 | 3 | 1289 | 3347 | 7.01 | 533.1 | 1034.3 | 2132.3 | 184.9 | 2.39 | 1.88 | 1.14 | 0.983 | 71.1 | -1.823908741 | 32 | train | LigID_67 | CC1(CCC(C2=C1N=C(N=N2)C2=CC=CC(=N2)C2=NC(=CC=C2)C=2N=NC1=C(N2)C(CCC1(C)C)(C)C)(C)C)C | Nd | 1-octanol
808 | 10 | 10 | 0 | 130.231 | 0.83 | 468 | 257 | 1.68 | 0.3 | 0 | 0 | 0 | 0 | 0 | 0 | 0 | 0 | 2.17 | 1 | 293 | 0 | 62 | 5 | 1345 | 2067 | 7.52 | 544.5 | 1068.1 | 2257.8 | 15.6 | 2.36 | 1.85 | 1.17 | 0.958 | 69.5 | -1.455931956 | 32 | train | LigID_67 | CC1(CCC(C2=C1N=C(N=N2)C2=CC=CC(=N2)C2=NC(=CC=C2)C=2N=NC1=C(N2)C(CCC1(C)C)(C)C)(C)C)C | Sm | 1-octanol
809 | 10 | 10 | 0 | 130.231 | 0.83 | 468 | 257 | 1.68 | 0.3 | 0 | 0 | 0 | 0 | 0 | 0 | 0 | 0 | 2.17 | 1 | 293 | 0 | 63 | 6 | 1095 | 1802 | 5.24 | 547.1 | 1085.4 | 2404.4 | 11.2 | 2.35 | 1.83 | 1.2 | 0.947 | 77.8 | -1.318758763 | 32 | train | LigID_67 | CC1(CCC(C2=C1N=C(N=N2)C2=CC=CC(=N2)C2=NC(=CC=C2)C=2N=NC1=C(N2)C(CCC1(C)C)(C)C)(C)C)C | Eu | 1-octanol
810 | 10 | 10 | 0 | 130.231 | 0.83 | 468 | 257 | 1.68 | 0.3 | 0 | 0 | 0 | 0 | 0 | 0 | 0 | 0 | 2.17 | 1 | 293 | 0 | 64 | 7 | 1586 | 3546 | 7.9 | 593.4 | 1166.5 | 1990.5 | 13.2 | 2.34 | 1.82 | 1.2 | 0.938 | 67.9 | -1.337242168 | 32 | train | LigID_67 | CC1(CCC(C2=C1N=C(N=N2)C2=CC=CC(=N2)C2=NC(=CC=C2)C=2N=NC1=C(N2)C(CCC1(C)C)(C)C)(C)C)C | Gd | 1-octanol
811 | 10 | 10 | 0 | 130.231 | 0.83 | 468 | 257 | 1.68 | 0.3 | 0 | 0 | 0 | 0 | 0 | 0 | 0 | 0 | 2.17 | 1 | 293 | 0 | 66 | 9 | 1685 | 2840 | 8.55 | 573.1 | 1125.9 | 2199.9 | 33.9 | 2.31 | 1.8 | 1.22 | 0.912 | 75.6 | -0.795880017 | 32 | train | LigID_67 | CC1(CCC(C2=C1N=C(N=N2)C2=CC=CC(=N2)C2=NC(=CC=C2)C=2N=NC1=C(N2)C(CCC1(C)C)(C)C)(C)C)C | Dy | 1-octanol
812 | 10 | 10 | 0 | 130.231 | 0.83 | 468 | 257 | 1.68 | 0.3 | 0 | 0 | 0 | 0 | 0 | 0 | 0 | 0 | 2.17 | 1 | 293 | 0 | 67 | 10 | 1745 | 2973 | 8.8 | 580.9 | 1138.5 | 2203.7 | 32.6 | 2.3 | 1.79 | 1.23 | 0.901 | 75 | -0.920818754 | 32 | train | LigID_67 | CC1(CCC(C2=C1N=C(N=N2)C2=CC=CC(=N2)C2=NC(=CC=C2)C=2N=NC1=C(N2)C(CCC1(C)C)(C)C)(C)C)C | Ho | 1-octanol
813 | 10 | 10 | 0 | 130.231 | 0.83 | 468 | 257 | 1.68 | 0.3 | 0 | 0 | 0 | 0 | 0 | 0 | 0 | 0 | 2.17 | 1 | 293 | 0 | 68 | 12 | 1802 | 3141 | 9.07 | 589.3 | 1151.1 | 2194.1 | 30.1 | 2.29 | 1.77 | 1.24 | 0.89 | 73.2 | -1.124938737 | 32 | train | LigID_67 | CC1(CCC(C2=C1N=C(N=N2)C2=CC=CC(=N2)C2=NC(=CC=C2)C=2N=NC1=C(N2)C(CCC1(C)C)(C)C)(C)C)C | Er | 1-octanol
814 | 10 | 10 | 0 | 130.231 | 0.83 | 468 | 257 | 1.68 | 0.3 | 0 | 0 | 0 | 0 | 0 | 0 | 0 | 0 | 2.17 | 1 | 293 | 0 | 69 | 12 | 1818 | 2223 | 9.32 | 596.7 | 1162.7 | 2284.8 | 99.3 | 2.27 | 1.77 | 1.25 | 0.88 | 74 | -1.397940009 | 32 | train | LigID_67 | CC1(CCC(C2=C1N=C(N=N2)C2=CC=CC(=N2)C2=NC(=CC=C2)C=2N=NC1=C(N2)C(CCC1(C)C)(C)C)(C)C)C | Tm | 1-octanol
815 | 10 | 10 | 0 | 130.231 | 0.83 | 468 | 257 | 1.68 | 0.3 | 0 | 0 | 0 | 0 | 0 | 0 | 0 | 0 | 2.17 | 1 | 293 | 0 | 70 | 13 | 1097 | 1469 | 6.9 | 603.4 | 1174.8 | 2416.9 | -1.9 | 2.26 | 1.78 | 1.1 | 0.868 | 59.8 | -1.602059991 | 32 | train | LigID_67 | CC1(CCC(C2=C1N=C(N=N2)C2=CC=CC(=N2)C2=NC(=CC=C2)C=2N=NC1=C(N2)C(CCC1(C)C)(C)C)(C)C)C | Yb | 1-octanol
816 | 10 | 10 | 0 | 130.231 | 0.83 | 468 | 257 | 1.68 | 0.3 | 0 | 0 | 0 | 0 | 0 | 0 | 0 | 0 | 2.17 | 1 | 293 | 0 | 71 | 14 | 1936 | 3675 | 9.84 | 523.5 | 1341.1 | 2022.3 | 32.8 | 2.24 | 1.74 | 1 | 0.861 | 51 | -1.823908741 | 32 | train | LigID_67 | CC1(CCC(C2=C1N=C(N=N2)C2=CC=CC(=N2)C2=NC(=CC=C2)C=2N=NC1=C(N2)C(CCC1(C)C)(C)C)(C)C)C | Lu | 1-octanol
817 | 100 | 10 | 0 | 130.231 | 0.83 | 468 | 257 | 1.68 | 0.3 | 0 | 0 | 0 | 0 | 0 | 0 | 0 | 0 | 2.17 | 6 | 298 | 0.1 | 57 | 0 | 1193 | 3737 | 6.16 | 538.1 | 1067 | 1850.3 | 48 | 1.87 | 2.08 | 1.1 | 1.03 | 56.9 | 0.176091259 | 33 | train | LigID_46 | C(C(C)C)N(C(CP(=O)(C1=CC=CC=C1)CCCCCCCC)=O)CC(C)C | La | 1-octanol
818 | 100 | 10 | 0 | 130.231 | 0.83 | 468 | 257 | 1.68 | 0.3 | 0 | 0 | 0 | 0 | 0 | 0 | 0 | 0 | 2.17 | 6 | 298 | 0.1 | 58 | 1 | 1072 | 3716 | 6.77 | 534.4 | 1046.9 | 1948.8 | 55 | 2.42 | 1.84 | 1.12 | 1.02 | 72 | 0.477121255 | 33 | train | LigID_46 | C(C(C)C)N(C(CP(=O)(C1=CC=CC=C1)CCCCCCCC)=O)CC(C)C | Ce | 1-octanol
819 | 100 | 10 | 0 | 130.231 | 0.83 | 468 | 257 | 1.68 | 0.3 | 0 | 0 | 0 | 0 | 0 | 0 | 0 | 0 | 2.17 | 6 | 298 | 0.1 | 59 | 2 | 1204 | 3793 | 6.77 | 528.1 | 1017.9 | 2086.4 | 92.8 | 2.4 | 1.9 | 1.13 | 0.99 | 73.9 | 0.579783597 | 33 | train | LigID_46 | C(C(C)C)N(C(CP(=O)(C1=CC=CC=C1)CCCCCCCC)=O)CC(C)C | Pr | 1-octanol
820 | 100 | 10 | 0 | 130.231 | 0.83 | 468 | 257 | 1.68 | 0.3 | 0 | 0 | 0 | 0 | 0 | 0 | 0 | 0 | 2.17 | 6 | 298 | 0.1 | 60 | 3 | 1289 | 3347 | 7.01 | 533.1 | 1034.3 | 2132.3 | 184.9 | 2.39 | 1.88 | 1.14 | 0.983 | 71.1 | 0.602059991 | 33 | train | LigID_46 | C(C(C)C)N(C(CP(=O)(C1=CC=CC=C1)CCCCCCCC)=O)CC(C)C | Nd | 1-octanol
821 | 100 | 10 | 0 | 130.231 | 0.83 | 468 | 257 | 1.68 | 0.3 | 0 | 0 | 0 | 0 | 0 | 0 | 0 | 0 | 2.17 | 6 | 298 | 0.1 | 62 | 5 | 1345 | 2067 | 7.52 | 544.5 | 1068.1 | 2257.8 | 15.6 | 2.36 | 1.85 | 1.17 | 0.958 | 69.5 | 0.698970004 | 33 | train | LigID_46 | C(C(C)C)N(C(CP(=O)(C1=CC=CC=C1)CCCCCCCC)=O)CC(C)C | Sm | 1-octanol
822 | 100 | 10 | 0 | 130.231 | 0.83 | 468 | 257 | 1.68 | 0.3 | 0 | 0 | 0 | 0 | 0 | 0 | 0 | 0 | 2.17 | 6 | 298 | 0.1 | 63 | 6 | 1095 | 1802 | 5.24 | 547.1 | 1085.4 | 2404.4 | 11.2 | 2.35 | 1.83 | 1.2 | 0.947 | 77.8 | 0.740362689 | 33 | train | LigID_46 | C(C(C)C)N(C(CP(=O)(C1=CC=CC=C1)CCCCCCCC)=O)CC(C)C | Eu | 1-octanol
823 | 100 | 10 | 0 | 130.231 | 0.83 | 468 | 257 | 1.68 | 0.3 | 0 | 0 | 0 | 0 | 0 | 0 | 0 | 0 | 2.17 | 6 | 298 | 0.1 | 64 | 7 | 1586 | 3546 | 7.9 | 593.4 | 1166.5 | 1990.5 | 13.2 | 2.34 | 1.82 | 1.2 | 0.938 | 67.9 | 0.602059991 | 33 | train | LigID_46 | C(C(C)C)N(C(CP(=O)(C1=CC=CC=C1)CCCCCCCC)=O)CC(C)C | Gd | 1-octanol
824 | 100 | 10 | 0 | 130.231 | 0.83 | 468 | 257 | 1.68 | 0.3 | 0 | 0 | 0 | 0 | 0 | 0 | 0 | 0 | 2.17 | 6 | 298 | 0.1 | 65 | 8 | 1632 | 3503 | 8.23 | 565.8 | 1111.5 | 2113.9 | 112.4 | 2.33 | 1.81 | 1.1 | 0.923 | 73.3 | 0.62324929 | 33 | train | LigID_46 | C(C(C)C)N(C(CP(=O)(C1=CC=CC=C1)CCCCCCCC)=O)CC(C)C | Tb | 1-octanol
825 | 100 | 10 | 0 | 130.231 | 0.83 | 468 | 257 | 1.68 | 0.3 | 0 | 0 | 0 | 0 | 0 | 0 | 0 | 0 | 2.17 | 6 | 298 | 0.1 | 66 | 9 | 1685 | 2840 | 8.55 | 573.1 | 1125.9 | 2199.9 | 33.9 | 2.31 | 1.8 | 1.22 | 0.912 | 75.6 | 0.579783597 | 33 | train | LigID_46 | C(C(C)C)N(C(CP(=O)(C1=CC=CC=C1)CCCCCCCC)=O)CC(C)C | Dy | 1-octanol
826 | 100 | 10 | 0 | 130.231 | 0.83 | 468 | 257 | 1.68 | 0.3 | 0 | 0 | 0 | 0 | 0 | 0 | 0 | 0 | 2.17 | 6 | 298 | 0.1 | 67 | 10 | 1745 | 2973 | 8.8 | 580.9 | 1138.5 | 2203.7 | 32.6 | 2.3 | 1.79 | 1.23 | 0.901 | 75 | 0.556302501 | 33 | train | LigID_46 | C(C(C)C)N(C(CP(=O)(C1=CC=CC=C1)CCCCCCCC)=O)CC(C)C | Ho | 1-octanol
827 | 100 | 10 | 0 | 130.231 | 0.83 | 468 | 257 | 1.68 | 0.3 | 0 | 0 | 0 | 0 | 0 | 0 | 0 | 0 | 2.17 | 6 | 298 | 0.1 | 68 | 12 | 1802 | 3141 | 9.07 | 589.3 | 1151.1 | 2194.1 | 30.1 | 2.29 | 1.77 | 1.24 | 0.89 | 73.2 | 0.431363764 | 33 | train | LigID_46 | C(C(C)C)N(C(CP(=O)(C1=CC=CC=C1)CCCCCCCC)=O)CC(C)C | Er | 1-octanol
828 | 100 | 10 | 0 | 130.231 | 0.83 | 468 | 257 | 1.68 | 0.3 | 0 | 0 | 0 | 0 | 0 | 0 | 0 | 0 | 2.17 | 6 | 298 | 0.1 | 70 | 13 | 1097 | 1469 | 6.9 | 603.4 | 1174.8 | 2416.9 | -1.9 | 2.26 | 1.78 | 1.1 | 0.868 | 59.8 | 0.342422681 | 33 | train | LigID_46 | C(C(C)C)N(C(CP(=O)(C1=CC=CC=C1)CCCCCCCC)=O)CC(C)C | Yb | 1-octanol
829 | 50 | 10 | 0 | 92.141 | 0.87 | 384 | 178 | 0.36 | 0.52 | 2.68 | 0 | 0 | 0 | 0 | 0 | 0 | 0 | 2.17 | 1.5 | 298 | 5 | 62 | 5 | 1345 | 2067 | 7.52 | 544.5 | 1068.1 | 2257.8 | 15.6 | 2.36 | 1.85 | 1.17 | 0.958 | 69.5 | 1.301029996 | 34 | train | LigID_5 | CCCCN(CCCC)C(COCC(N(CCCC)CCCC)=O)=O | Sm | toluene
830 | 50 | 10 | 0 | 92.141 | 0.87 | 384 | 178 | 0.36 | 0.52 | 2.68 | 0 | 0 | 0 | 0 | 0 | 0 | 0 | 2.17 | 1.5 | 298 | 5 | 64 | 7 | 1586 | 3546 | 7.9 | 593.4 | 1166.5 | 1990.5 | 13.2 | 2.34 | 1.82 | 1.2 | 0.938 | 67.9 | 1.954242509 | 34 | train | LigID_5 | CCCCN(CCCC)C(COCC(N(CCCC)CCCC)=O)=O | Gd | toluene
831 | 50 | 10 | 0 | 92.141 | 0.87 | 384 | 178 | 0.36 | 0.52 | 2.68 | 0 | 0 | 0 | 0 | 0 | 0 | 0 | 2.17 | 1.5 | 298 | 5 | 65 | 8 | 1632 | 3503 | 8.23 | 565.8 | 1111.5 | 2113.9 | 112.4 | 2.33 | 1.81 | 1.1 | 0.923 | 73.3 | 2.041392685 | 34 | train | LigID_5 | CCCCN(CCCC)C(COCC(N(CCCC)CCCC)=O)=O | Tb | toluene
832 | 50 | 10 | 0 | 92.141 | 0.87 | 384 | 178 | 0.36 | 0.52 | 2.68 | 0 | 0 | 0 | 0 | 0 | 0 | 0 | 2.17 | 1.5 | 298 | 5 | 66 | 9 | 1685 | 2840 | 8.55 | 573.1 | 1125.9 | 2199.9 | 33.9 | 2.31 | 1.8 | 1.22 | 0.912 | 75.6 | 2.255272505 | 34 | train | LigID_5 | CCCCN(CCCC)C(COCC(N(CCCC)CCCC)=O)=O | Dy | toluene
833 | 50 | 10 | 0 | 92.141 | 0.87 | 384 | 178 | 0.36 | 0.52 | 2.68 | 0 | 0 | 0 | 0 | 0 | 0 | 0 | 2.17 | 2 | 298 | 5 | 60 | 3 | 1289 | 3347 | 7.01 | 533.1 | 1034.3 | 2132.3 | 184.9 | 2.39 | 1.88 | 1.14 | 0.983 | 71.1 | 0.698970004 | 34 | train | LigID_5 | CCCCN(CCCC)C(COCC(N(CCCC)CCCC)=O)=O | Nd | toluene
834 | 50 | 10 | 0 | 92.141 | 0.87 | 384 | 178 | 0.36 | 0.52 | 2.68 | 0 | 0 | 0 | 0 | 0 | 0 | 0 | 2.17 | 2 | 298 | 5 | 62 | 5 | 1345 | 2067 | 7.52 | 544.5 | 1068.1 | 2257.8 | 15.6 | 2.36 | 1.85 | 1.17 | 0.958 | 69.5 | 1.77815125 | 34 | train | LigID_5 | CCCCN(CCCC)C(COCC(N(CCCC)CCCC)=O)=O | Sm | toluene
835 | 50 | 10 | 0 | 92.141 | 0.87 | 384 | 178 | 0.36 | 0.52 | 2.68 | 0 | 0 | 0 | 0 | 0 | 0 | 0 | 2.17 | 2 | 298 | 5 | 63 | 6 | 1095 | 1802 | 5.24 | 547.1 | 1085.4 | 2404.4 | 11.2 | 2.35 | 1.83 | 1.2 | 0.947 | 77.8 | 2 | 34 | train | LigID_5 | CCCCN(CCCC)C(COCC(N(CCCC)CCCC)=O)=O | Eu | toluene
836 | 50 | 10 | 0 | 92.141 | 0.87 | 384 | 178 | 0.36 | 0.52 | 2.68 | 0 | 0 | 0 | 0 | 0 | 0 | 0 | 2.17 | 2.5 | 298 | 5 | 60 | 3 | 1289 | 3347 | 7.01 | 533.1 | 1034.3 | 2132.3 | 184.9 | 2.39 | 1.88 | 1.14 | 0.983 | 71.1 | 1.812913357 | 34 | train | LigID_5 | CCCCN(CCCC)C(COCC(N(CCCC)CCCC)=O)=O | Nd | toluene
837 | 10 | 10 | 0 | 191.11 | 1.427 | 475.8 | 270.6 | 7 | 0 | 2.62 | 0 | 0 | 0 | 0 | 0 | 0 | 0 | 2.17 | 0.01 | 298 | 0 | 63 | 6 | 1095 | 1802 | 5.24 | 547.1 | 1085.4 | 2404.4 | 11.2 | 2.35 | 1.83 | 1.2 | 0.947 | 77.8 | -1.522878745 | 35 | train | LigID_68 | O=C(N(C1=CC=C(C)C=C1)CC)C(C=C2)=NC3=C2C=CC4=C3N=CC=C4 | Eu | meta-nitrobenzotrifluoride
838 | 200 | 10 | 0 | 170.34 | 0.7495 | 489 | 263.5 | 0.07 | 0.004 | 6.82 | 0 | 0 | 0 | 0 | 0 | 0 | 0 | 1.4 | 5 | 298 | 0 | 57 | 0 | 1193 | 3737 | 6.16 | 538.1 | 1067 | 1850.3 | 48 | 1.87 | 2.08 | 1.1 | 1.03 | 56.9 | -1.096910013 | 36 | train | LigID_8 | O(CC(=O)N(CCCCCCCC)CCCCCCCC)CC(=O)N(CCCCCCCC)CCCCCCCC | La | n-dodecane
839 | 200 | 10 | 0 | 170.34 | 0.7495 | 489 | 263.5 | 0.07 | 0.004 | 6.82 | 0 | 0 | 0 | 0 | 0 | 0 | 0 | 1.4 | 5 | 298 | 0 | 58 | 1 | 1072 | 3716 | 6.77 | 534.4 | 1046.9 | 1948.8 | 55 | 2.42 | 1.84 | 1.12 | 1.02 | 72 | -1 | 36 | train | LigID_8 | O(CC(=O)N(CCCCCCCC)CCCCCCCC)CC(=O)N(CCCCCCCC)CCCCCCCC | Ce | n-dodecane
840 | 200 | 10 | 0 | 170.34 | 0.7495 | 489 | 263.5 | 0.07 | 0.004 | 6.82 | 0 | 0 | 0 | 0 | 0 | 0 | 0 | 1.4 | 5 | 298 | 0 | 60 | 3 | 1289 | 3347 | 7.01 | 533.1 | 1034.3 | 2132.3 | 184.9 | 2.39 | 1.88 | 1.14 | 0.983 | 71.1 | -0.920818754 | 36 | train | LigID_8 | O(CC(=O)N(CCCCCCCC)CCCCCCCC)CC(=O)N(CCCCCCCC)CCCCCCCC | Nd | n-dodecane
841 | 200 | 10 | 0 | 170.34 | 0.7495 | 489 | 263.5 | 0.07 | 0.004 | 6.82 | 0 | 0 | 0 | 0 | 0 | 0 | 0 | 1.4 | 5 | 298 | 0 | 62 | 5 | 1345 | 2067 | 7.52 | 544.5 | 1068.1 | 2257.8 | 15.6 | 2.36 | 1.85 | 1.17 | 0.958 | 69.5 | -0.602059991 | 36 | train | LigID_8 | O(CC(=O)N(CCCCCCCC)CCCCCCCC)CC(=O)N(CCCCCCCC)CCCCCCCC | Sm | n-dodecane
842 | 200 | 10 | 0 | 170.34 | 0.7495 | 489 | 263.5 | 0.07 | 0.004 | 6.82 | 0 | 0 | 0 | 0 | 0 | 0 | 0 | 1.4 | 5 | 298 | 0 | 64 | 7 | 1586 | 3546 | 7.9 | 593.4 | 1166.5 | 1990.5 | 13.2 | 2.34 | 1.82 | 1.2 | 0.938 | 67.9 | 0.079181246 | 36 | train | LigID_8 | O(CC(=O)N(CCCCCCCC)CCCCCCCC)CC(=O)N(CCCCCCCC)CCCCCCCC | Gd | n-dodecane
843 | 200 | 10 | 0 | 170.34 | 0.7495 | 489 | 263.5 | 0.07 | 0.004 | 6.82 | 0 | 0 | 0 | 0 | 0 | 0 | 0 | 1.4 | 5 | 298 | 0 | 66 | 9 | 1685 | 2840 | 8.55 | 573.1 | 1125.9 | 2199.9 | 33.9 | 2.31 | 1.8 | 1.22 | 0.912 | 75.6 | 0.301029996 | 36 | train | LigID_8 | O(CC(=O)N(CCCCCCCC)CCCCCCCC)CC(=O)N(CCCCCCCC)CCCCCCCC | Dy | n-dodecane
844 | 200 | 10 | 0 | 170.34 | 0.7495 | 489 | 263.5 | 0.07 | 0.004 | 6.82 | 0 | 0 | 0 | 0 | 0 | 0 | 0 | 1.4 | 5 | 298 | 0 | 67 | 10 | 1745 | 2973 | 8.8 | 580.9 | 1138.5 | 2203.7 | 32.6 | 2.3 | 1.79 | 1.23 | 0.901 | 75 | 0.342422681 | 36 | train | LigID_8 | O(CC(=O)N(CCCCCCCC)CCCCCCCC)CC(=O)N(CCCCCCCC)CCCCCCCC | Ho | n-dodecane
845 | 200 | 10 | 0 | 170.34 | 0.7495 | 489 | 263.5 | 0.07 | 0.004 | 6.82 | 0 | 0 | 0 | 0 | 0 | 0 | 0 | 1.4 | 5 | 298 | 0 | 68 | 12 | 1802 | 3141 | 9.07 | 589.3 | 1151.1 | 2194.1 | 30.1 | 2.29 | 1.77 | 1.24 | 0.89 | 73.2 | 0.278753601 | 36 | train | LigID_8 | O(CC(=O)N(CCCCCCCC)CCCCCCCC)CC(=O)N(CCCCCCCC)CCCCCCCC | Er | n-dodecane
846 | 200 | 10 | 0 | 170.34 | 0.7495 | 489 | 263.5 | 0.07 | 0.004 | 6.82 | 0 | 0 | 0 | 0 | 0 | 0 | 0 | 1.4 | 5 | 298 | 0 | 69 | 12 | 1818 | 2223 | 9.32 | 596.7 | 1162.7 | 2284.8 | 99.3 | 2.27 | 1.77 | 1.25 | 0.88 | 74 | 0.176091259 | 36 | train | LigID_8 | O(CC(=O)N(CCCCCCCC)CCCCCCCC)CC(=O)N(CCCCCCCC)CCCCCCCC | Tm | n-dodecane
847 | 200 | 10 | 0 | 170.34 | 0.7495 | 489 | 263.5 | 0.07 | 0.004 | 6.82 | 0 | 0 | 0 | 0 | 0 | 0 | 0 | 1.4 | 5 | 298 | 0 | 70 | 13 | 1097 | 1469 | 6.9 | 603.4 | 1174.8 | 2416.9 | -1.9 | 2.26 | 1.78 | 1.1 | 0.868 | 59.8 | 0.041392685 | 36 | train | LigID_8 | O(CC(=O)N(CCCCCCCC)CCCCCCCC)CC(=O)N(CCCCCCCC)CCCCCCCC | Yb | n-dodecane
848 | 200 | 10 | 0 | 170.34 | 0.7495 | 489 | 263.5 | 0.07 | 0.004 | 6.82 | 0 | 0 | 0 | 0 | 0 | 0 | 0 | 1.4 | 5 | 298 | 0 | 71 | 14 | 1936 | 3675 | 9.84 | 523.5 | 1341.1 | 2022.3 | 32.8 | 2.24 | 1.74 | 1 | 0.861 | 51 | -0.22184875 | 36 | train | LigID_8 | O(CC(=O)N(CCCCCCCC)CCCCCCCC)CC(=O)N(CCCCCCCC)CCCCCCCC | Lu | n-dodecane
849 | 200 | 10 | 0 | 170.34 | 0.7495 | 489 | 263.5 | 0.07 | 0.004 | 6.82 | 0 | 0 | 0 | 0 | 0 | 0 | 0 | 1.4 | 3 | 298 | 0 | 57 | 0 | 1193 | 3737 | 6.16 | 538.1 | 1067 | 1850.3 | 48 | 1.87 | 2.08 | 1.1 | 1.03 | 56.9 | -1.552841969 | 36 | train | LigID_8 | O(CC(=O)N(CCCCCCCC)CCCCCCCC)CC(=O)N(CCCCCCCC)CCCCCCCC | La | n-dodecane
850 | 200 | 10 | 0 | 170.34 | 0.7495 | 489 | 263.5 | 0.07 | 0.004 | 6.82 | 0 | 0 | 0 | 0 | 0 | 0 | 0 | 1.4 | 3 | 298 | 0 | 58 | 1 | 1072 | 3716 | 6.77 | 534.4 | 1046.9 | 1948.8 | 55 | 2.42 | 1.84 | 1.12 | 1.02 | 72 | -1.494850022 | 36 | train | LigID_8 | O(CC(=O)N(CCCCCCCC)CCCCCCCC)CC(=O)N(CCCCCCCC)CCCCCCCC | Ce | n-dodecane
851 | 200 | 10 | 0 | 170.34 | 0.7495 | 489 | 263.5 | 0.07 | 0.004 | 6.82 | 0 | 0 | 0 | 0 | 0 | 0 | 0 | 1.4 | 3 | 298 | 0 | 60 | 3 | 1289 | 3347 | 7.01 | 533.1 | 1034.3 | 2132.3 | 184.9 | 2.39 | 1.88 | 1.14 | 0.983 | 71.1 | -1.096910013 | 36 | train | LigID_8 | O(CC(=O)N(CCCCCCCC)CCCCCCCC)CC(=O)N(CCCCCCCC)CCCCCCCC | Nd | n-dodecane
852 | 200 | 10 | 0 | 170.34 | 0.7495 | 489 | 263.5 | 0.07 | 0.004 | 6.82 | 0 | 0 | 0 | 0 | 0 | 0 | 0 | 1.4 | 3 | 298 | 0 | 62 | 5 | 1345 | 2067 | 7.52 | 544.5 | 1068.1 | 2257.8 | 15.6 | 2.36 | 1.85 | 1.17 | 0.958 | 69.5 | -0.744727495 | 36 | train | LigID_8 | O(CC(=O)N(CCCCCCCC)CCCCCCCC)CC(=O)N(CCCCCCCC)CCCCCCCC | Sm | n-dodecane
853 | 200 | 10 | 0 | 170.34 | 0.7495 | 489 | 263.5 | 0.07 | 0.004 | 6.82 | 0 | 0 | 0 | 0 | 0 | 0 | 0 | 1.4 | 3 | 298 | 0 | 63 | 6 | 1095 | 1802 | 5.24 | 547.1 | 1085.4 | 2404.4 | 11.2 | 2.35 | 1.83 | 1.2 | 0.947 | 77.8 | -0.455931956 | 36 | train | LigID_8 | O(CC(=O)N(CCCCCCCC)CCCCCCCC)CC(=O)N(CCCCCCCC)CCCCCCCC | Eu | n-dodecane
854 | 200 | 10 | 0 | 170.34 | 0.7495 | 489 | 263.5 | 0.07 | 0.004 | 6.82 | 0 | 0 | 0 | 0 | 0 | 0 | 0 | 1.4 | 3 | 298 | 0 | 64 | 7 | 1586 | 3546 | 7.9 | 593.4 | 1166.5 | 1990.5 | 13.2 | 2.34 | 1.82 | 1.2 | 0.938 | 67.9 | -0.251811973 | 36 | train | LigID_8 | O(CC(=O)N(CCCCCCCC)CCCCCCCC)CC(=O)N(CCCCCCCC)CCCCCCCC | Gd | n-dodecane
855 | 200 | 10 | 0 | 170.34 | 0.7495 | 489 | 263.5 | 0.07 | 0.004 | 6.82 | 0 | 0 | 0 | 0 | 0 | 0 | 0 | 1.4 | 3 | 298 | 0 | 65 | 8 | 1632 | 3503 | 8.23 | 565.8 | 1111.5 | 2113.9 | 112.4 | 2.33 | 1.81 | 1.1 | 0.923 | 73.3 | 0.041392685 | 36 | train | LigID_8 | O(CC(=O)N(CCCCCCCC)CCCCCCCC)CC(=O)N(CCCCCCCC)CCCCCCCC | Tb | n-dodecane
856 | 200 | 10 | 0 | 170.34 | 0.7495 | 489 | 263.5 | 0.07 | 0.004 | 6.82 | 0 | 0 | 0 | 0 | 0 | 0 | 0 | 1.4 | 3 | 298 | 0 | 66 | 9 | 1685 | 2840 | 8.55 | 573.1 | 1125.9 | 2199.9 | 33.9 | 2.31 | 1.8 | 1.22 | 0.912 | 75.6 | 0.113943352 | 36 | train | LigID_8 | O(CC(=O)N(CCCCCCCC)CCCCCCCC)CC(=O)N(CCCCCCCC)CCCCCCCC | Dy | n-dodecane
857 | 200 | 10 | 0 | 170.34 | 0.7495 | 489 | 263.5 | 0.07 | 0.004 | 6.82 | 0 | 0 | 0 | 0 | 0 | 0 | 0 | 1.4 | 3 | 298 | 0 | 67 | 10 | 1745 | 2973 | 8.8 | 580.9 | 1138.5 | 2203.7 | 32.6 | 2.3 | 1.79 | 1.23 | 0.901 | 75 | 0.176091259 | 36 | train | LigID_8 | O(CC(=O)N(CCCCCCCC)CCCCCCCC)CC(=O)N(CCCCCCCC)CCCCCCCC | Ho | n-dodecane
858 | 200 | 10 | 0 | 170.34 | 0.7495 | 489 | 263.5 | 0.07 | 0.004 | 6.82 | 0 | 0 | 0 | 0 | 0 | 0 | 0 | 1.4 | 3 | 298 | 0 | 68 | 12 | 1802 | 3141 | 9.07 | 589.3 | 1151.1 | 2194.1 | 30.1 | 2.29 | 1.77 | 1.24 | 0.89 | 73.2 | 0.146128036 | 36 | train | LigID_8 | O(CC(=O)N(CCCCCCCC)CCCCCCCC)CC(=O)N(CCCCCCCC)CCCCCCCC | Er | n-dodecane
859 | 200 | 10 | 0 | 170.34 | 0.7495 | 489 | 263.5 | 0.07 | 0.004 | 6.82 | 0 | 0 | 0 | 0 | 0 | 0 | 0 | 1.4 | 3 | 298 | 0 | 69 | 12 | 1818 | 2223 | 9.32 | 596.7 | 1162.7 | 2284.8 | 99.3 | 2.27 | 1.77 | 1.25 | 0.88 | 74 | 0.041392685 | 36 | train | LigID_8 | O(CC(=O)N(CCCCCCCC)CCCCCCCC)CC(=O)N(CCCCCCCC)CCCCCCCC | Tm | n-dodecane
860 | 200 | 10 | 0 | 170.34 | 0.7495 | 489 | 263.5 | 0.07 | 0.004 | 6.82 | 0 | 0 | 0 | 0 | 0 | 0 | 0 | 1.4 | 3 | 298 | 0 | 70 | 13 | 1097 | 1469 | 6.9 | 603.4 | 1174.8 | 2416.9 | -1.9 | 2.26 | 1.78 | 1.1 | 0.868 | 59.8 | -0.096910013 | 36 | train | LigID_8 | O(CC(=O)N(CCCCCCCC)CCCCCCCC)CC(=O)N(CCCCCCCC)CCCCCCCC | Yb | n-dodecane
861 | 200 | 10 | 0 | 170.34 | 0.7495 | 489 | 263.5 | 0.07 | 0.004 | 6.82 | 0 | 0 | 0 | 0 | 0 | 0 | 0 | 1.4 | 3 | 298 | 0 | 71 | 14 | 1936 | 3675 | 9.84 | 523.5 | 1341.1 | 2022.3 | 32.8 | 2.24 | 1.74 | 1 | 0.861 | 51 | -0.397940009 | 36 | train | LigID_8 | O(CC(=O)N(CCCCCCCC)CCCCCCCC)CC(=O)N(CCCCCCCC)CCCCCCCC | Lu | n-dodecane
862 | 200 | 10 | 0 | 170.34 | 0.7495 | 489 | 263.5 | 0.07 | 0.004 | 6.82 | 0 | 0 | 0 | 0 | 0 | 0 | 0 | 1.4 | 1 | 298 | 0 | 57 | 0 | 1193 | 3737 | 6.16 | 538.1 | 1067 | 1850.3 | 48 | 1.87 | 2.08 | 1.1 | 1.03 | 56.9 | -1.823908741 | 36 | train | LigID_8 | O(CC(=O)N(CCCCCCCC)CCCCCCCC)CC(=O)N(CCCCCCCC)CCCCCCCC | La | n-dodecane
863 | 200 | 10 | 0 | 170.34 | 0.7495 | 489 | 263.5 | 0.07 | 0.004 | 6.82 | 0 | 0 | 0 | 0 | 0 | 0 | 0 | 1.4 | 1 | 298 | 0 | 60 | 3 | 1289 | 3347 | 7.01 | 533.1 | 1034.3 | 2132.3 | 184.9 | 2.39 | 1.88 | 1.14 | 0.983 | 71.1 | -1.602059991 | 36 | train | LigID_8 | O(CC(=O)N(CCCCCCCC)CCCCCCCC)CC(=O)N(CCCCCCCC)CCCCCCCC | Nd | n-dodecane
864 | 200 | 10 | 0 | 170.34 | 0.7495 | 489 | 263.5 | 0.07 | 0.004 | 6.82 | 0 | 0 | 0 | 0 | 0 | 0 | 0 | 1.4 | 1 | 298 | 0 | 62 | 5 | 1345 | 2067 | 7.52 | 544.5 | 1068.1 | 2257.8 | 15.6 | 2.36 | 1.85 | 1.17 | 0.958 | 69.5 | -0.958607315 | 36 | train | LigID_8 | O(CC(=O)N(CCCCCCCC)CCCCCCCC)CC(=O)N(CCCCCCCC)CCCCCCCC | Sm | n-dodecane
865 | 200 | 10 | 0 | 170.34 | 0.7495 | 489 | 263.5 | 0.07 | 0.004 | 6.82 | 0 | 0 | 0 | 0 | 0 | 0 | 0 | 1.4 | 1 | 298 | 0 | 63 | 6 | 1095 | 1802 | 5.24 | 547.1 | 1085.4 | 2404.4 | 11.2 | 2.35 | 1.83 | 1.2 | 0.947 | 77.8 | -0.795880017 | 36 | train | LigID_8 | O(CC(=O)N(CCCCCCCC)CCCCCCCC)CC(=O)N(CCCCCCCC)CCCCCCCC | Eu | n-dodecane
866 | 200 | 10 | 0 | 170.34 | 0.7495 | 489 | 263.5 | 0.07 | 0.004 | 6.82 | 0 | 0 | 0 | 0 | 0 | 0 | 0 | 1.4 | 1 | 298 | 0 | 64 | 7 | 1586 | 3546 | 7.9 | 593.4 | 1166.5 | 1990.5 | 13.2 | 2.34 | 1.82 | 1.2 | 0.938 | 67.9 | -0.698970004 | 36 | train | LigID_8 | O(CC(=O)N(CCCCCCCC)CCCCCCCC)CC(=O)N(CCCCCCCC)CCCCCCCC | Gd | n-dodecane
867 | 200 | 10 | 0 | 170.34 | 0.7495 | 489 | 263.5 | 0.07 | 0.004 | 6.82 | 0 | 0 | 0 | 0 | 0 | 0 | 0 | 1.4 | 1 | 298 | 0 | 65 | 8 | 1632 | 3503 | 8.23 | 565.8 | 1111.5 | 2113.9 | 112.4 | 2.33 | 1.81 | 1.1 | 0.923 | 73.3 | -0.494850022 | 36 | train | LigID_8 | O(CC(=O)N(CCCCCCCC)CCCCCCCC)CC(=O)N(CCCCCCCC)CCCCCCCC | Tb | n-dodecane
868 | 200 | 10 | 0 | 170.34 | 0.7495 | 489 | 263.5 | 0.07 | 0.004 | 6.82 | 0 | 0 | 0 | 0 | 0 | 0 | 0 | 1.4 | 1 | 298 | 0 | 66 | 9 | 1685 | 2840 | 8.55 | 573.1 | 1125.9 | 2199.9 | 33.9 | 2.31 | 1.8 | 1.22 | 0.912 | 75.6 | -0.397940009 | 36 | train | LigID_8 | O(CC(=O)N(CCCCCCCC)CCCCCCCC)CC(=O)N(CCCCCCCC)CCCCCCCC | Dy | n-dodecane
869 | 200 | 10 | 0 | 170.34 | 0.7495 | 489 | 263.5 | 0.07 | 0.004 | 6.82 | 0 | 0 | 0 | 0 | 0 | 0 | 0 | 1.4 | 1 | 298 | 0 | 67 | 10 | 1745 | 2973 | 8.8 | 580.9 | 1138.5 | 2203.7 | 32.6 | 2.3 | 1.79 | 1.23 | 0.901 | 75 | -0.301029996 | 36 | train | LigID_8 | O(CC(=O)N(CCCCCCCC)CCCCCCCC)CC(=O)N(CCCCCCCC)CCCCCCCC | Ho | n-dodecane
870 | 200 | 10 | 0 | 170.34 | 0.7495 | 489 | 263.5 | 0.07 | 0.004 | 6.82 | 0 | 0 | 0 | 0 | 0 | 0 | 0 | 1.4 | 1 | 298 | 0 | 68 | 12 | 1802 | 3141 | 9.07 | 589.3 | 1151.1 | 2194.1 | 30.1 | 2.29 | 1.77 | 1.24 | 0.89 | 73.2 | -0.301029996 | 36 | train | LigID_8 | O(CC(=O)N(CCCCCCCC)CCCCCCCC)CC(=O)N(CCCCCCCC)CCCCCCCC | Er | n-dodecane
871 | 200 | 10 | 0 | 170.34 | 0.7495 | 489 | 263.5 | 0.07 | 0.004 | 6.82 | 0 | 0 | 0 | 0 | 0 | 0 | 0 | 1.4 | 1 | 298 | 0 | 69 | 12 | 1818 | 2223 | 9.32 | 596.7 | 1162.7 | 2284.8 | 99.3 | 2.27 | 1.77 | 1.25 | 0.88 | 74 | -0.397940009 | 36 | train | LigID_8 | O(CC(=O)N(CCCCCCCC)CCCCCCCC)CC(=O)N(CCCCCCCC)CCCCCCCC | Tm | n-dodecane
872 | 200 | 10 | 0 | 170.34 | 0.7495 | 489 | 263.5 | 0.07 | 0.004 | 6.82 | 0 | 0 | 0 | 0 | 0 | 0 | 0 | 1.4 | 1 | 298 | 0 | 71 | 14 | 1936 | 3675 | 9.84 | 523.5 | 1341.1 | 2022.3 | 32.8 | 2.24 | 1.74 | 1 | 0.861 | 51 | -0.494850022 | 36 | train | LigID_8 | O(CC(=O)N(CCCCCCCC)CCCCCCCC)CC(=O)N(CCCCCCCC)CCCCCCCC | Lu | n-dodecane
873 | 200 | 10 | 0 | 170.34 | 0.7495 | 489 | 263.5 | 0.07 | 0.004 | 6.82 | 0 | 0 | 0 | 0 | 0 | 0 | 0 | 2.17 | 3 | 298 | 0 | 63 | 6 | 1095 | 1802 | 5.24 | 547.1 | 1085.4 | 2404.4 | 11.2 | 2.35 | 1.83 | 1.2 | 0.947 | 77.8 | 2.686636269 | 37 | train | LigID_69 | O=C(N(CCCCC)CCCCC)COCC(N(CCCCC)CCCCC)=O | Eu | n-dodecane
874 | 200 | 10 | 0 | 170.34 | 0.7495 | 489 | 263.5 | 0.07 | 0.004 | 6.82 | 0 | 0 | 0 | 0 | 0 | 0 | 0 | 2.17 | 3 | 298 | 0 | 63 | 6 | 1095 | 1802 | 5.24 | 547.1 | 1085.4 | 2404.4 | 11.2 | 2.35 | 1.83 | 1.2 | 0.947 | 77.8 | 2.599883072 | 37 | train | LigID_7 | O(CC(=O)N(CCCCCC)CCCCCC)CC(=O)N(CCCCCC)CCCCCC | Eu | n-dodecane
875 | 200 | 10 | 0 | 170.34 | 0.7495 | 489 | 263.5 | 0.07 | 0.004 | 6.82 | 0 | 0 | 0 | 0 | 0 | 0 | 0 | 2.17 | 3 | 298 | 0 | 63 | 6 | 1095 | 1802 | 5.24 | 547.1 | 1085.4 | 2404.4 | 11.2 | 2.35 | 1.83 | 1.2 | 0.947 | 77.8 | 1.361727836 | 37 | train | LigID_70 | O=C(COCC(N(CC(CC)CCCC)CC(CC)CCCC)=O)N(CC(CC)CCCC)CC(CC)CCCC | Eu | n-dodecane
876 | 200 | 10 | 0 | 170.34 | 0.7495 | 489 | 263.5 | 0.07 | 0.004 | 6.82 | 0 | 0 | 0 | 0 | 0 | 0 | 0 | 2.17 | 3 | 298 | 0 | 63 | 6 | 1095 | 1802 | 5.24 | 547.1 | 1085.4 | 2404.4 | 11.2 | 2.35 | 1.83 | 1.2 | 0.947 | 77.8 | 2.338456494 | 37 | train | LigID_71 | CCCCCCCCCCCCN(CCCCCCCCCCCC)C(=O)COCC(=O)N(CCCCCCCCCCCC)CCCCCCCCCCCC | Eu | n-dodecane
877 | 10 | 10 | 0 | 191.11 | 1.427 | 475.8 | 270.6 | 7 | 0 | 2.62 | 0 | 0 | 0 | 0 | 0 | 0 | 0 | 2.17 | 1 | 298 | 0 | 63 | 6 | 1095 | 1802 | 5.24 | 547.1 | 1085.4 | 2404.4 | 11.2 | 2.35 | 1.83 | 1.2 | 0.947 | 77.8 | 0.301029996 | 38 | train | LigID_72 | N1=C(C=CC2=CC=C3C=CC(=NC3=C12)P(OCC)(OCC)=O)P(OCC)(OCC)=O | Eu | meta-nitrobenzotrifluoride
878 | 10 | 10 | 0 | 191.11 | 1.427 | 475.8 | 270.6 | 7 | 0 | 2.62 | 0 | 0 | 0 | 0 | 0 | 0 | 0 | 2.17 | 2 | 298 | 0 | 63 | 6 | 1095 | 1802 | 5.24 | 547.1 | 1085.4 | 2404.4 | 11.2 | 2.35 | 1.83 | 1.2 | 0.947 | 77.8 | 0.698970004 | 38 | train | LigID_72 | N1=C(C=CC2=CC=C3C=CC(=NC3=C12)P(OCC)(OCC)=O)P(OCC)(OCC)=O | Eu | meta-nitrobenzotrifluoride
879 | 10 | 10 | 0 | 191.11 | 1.427 | 475.8 | 270.6 | 7 | 0 | 2.62 | 0 | 0 | 0 | 0 | 0 | 0 | 0 | 2.17 | 3 | 298 | 0 | 63 | 6 | 1095 | 1802 | 5.24 | 547.1 | 1085.4 | 2404.4 | 11.2 | 2.35 | 1.83 | 1.2 | 0.947 | 77.8 | 0.77815125 | 38 | train | LigID_72 | N1=C(C=CC2=CC=C3C=CC(=NC3=C12)P(OCC)(OCC)=O)P(OCC)(OCC)=O | Eu | meta-nitrobenzotrifluoride
880 | 1 | 10 | 0 | 170.34 | 0.7495 | 489 | 263.5 | 0.07 | 0.004 | 6.82 | 0 | 0 | 0 | 0 | 0 | 0 | 0 | 2.17 | 3 | 298 | 0 | 63 | 6 | 1095 | 1802 | 5.24 | 547.1 | 1085.4 | 2404.4 | 11.2 | 2.35 | 1.83 | 1.2 | 0.947 | 77.8 | 2.602059991 | 39 | train | LigID_73 | O=C(COCC(N(CCCCCCCC)CCCCCCCC)=O)NCCC1=C(CC)C(CCNC(COCC(N(CCCCCCCC)CCCCCCCC)=O)=O)=C(CC)C(CCNC(COCC(N(CCCCCCCC)CCCCCCCC)=O)=O)=C1CC | Eu | n-dodecane
881 | 1 | 10 | 0 | 170.34 | 0.7495 | 489 | 263.5 | 0.07 | 0.004 | 6.82 | 0 | 0 | 0 | 0 | 0 | 0 | 0 | 2.17 | 1 | 298 | 0 | 63 | 6 | 1095 | 1802 | 5.24 | 547.1 | 1085.4 | 2404.4 | 11.2 | 2.35 | 1.83 | 1.2 | 0.947 | 77.8 | 1.698970004 | 39 | train | LigID_73 | O=C(COCC(N(CCCCCCCC)CCCCCCCC)=O)NCCC1=C(CC)C(CCNC(COCC(N(CCCCCCCC)CCCCCCCC)=O)=O)=C(CC)C(CCNC(COCC(N(CCCCCCCC)CCCCCCCC)=O)=O)=C1CC | Eu | n-dodecane
882 | 1 | 10 | 0 | 170.34 | 0.7495 | 489 | 263.5 | 0.07 | 0.004 | 6.82 | 0 | 0 | 0 | 0 | 0 | 0 | 0 | 2.17 | 1 | 298 | 0 | 63 | 6 | 1095 | 1802 | 5.24 | 547.1 | 1085.4 | 2404.4 | 11.2 | 2.35 | 1.83 | 1.2 | 0.947 | 77.8 | 1 | 39 | train | LigID_74 | O=C(NCCNC(COCC(N(CCCCCCCC)CCCCCCCC)=O)=O)C1=CC(C(NCCNC(COCC(N(CCCCCCCC)CCCCCCCC)=O)=O)=O)=CC(C(NCCNC(COCC(N(CCCCCCCC)CCCCCCCC)=O)=O)=O)=C1 | Eu | n-dodecane
883 | 1 | 10 | 0 | 170.34 | 0.7495 | 489 | 263.5 | 0.07 | 0.004 | 6.82 | 0 | 0 | 0 | 0 | 0 | 0 | 0 | 2.17 | 3 | 298 | 0 | 63 | 6 | 1095 | 1802 | 5.24 | 547.1 | 1085.4 | 2404.4 | 11.2 | 2.35 | 1.83 | 1.2 | 0.947 | 77.8 | 2 | 39 | train | LigID_74 | O=C(NCCNC(COCC(N(CCCCCCCC)CCCCCCCC)=O)=O)C1=CC(C(NCCNC(COCC(N(CCCCCCCC)CCCCCCCC)=O)=O)=O)=CC(C(NCCNC(COCC(N(CCCCCCCC)CCCCCCCC)=O)=O)=O)=C1 | Eu | n-dodecane
884 | 1 | 10 | 0 | 170.34 | 0.7495 | 489 | 263.5 | 0.07 | 0.004 | 6.82 | 0 | 0 | 0 | 0 | 0 | 0 | 0 | 2.17 | 6 | 298 | 0 | 63 | 6 | 1095 | 1802 | 5.24 | 547.1 | 1085.4 | 2404.4 | 11.2 | 2.35 | 1.83 | 1.2 | 0.947 | 77.8 | 2.477121255 | 39 | train | LigID_74 | O=C(NCCNC(COCC(N(CCCCCCCC)CCCCCCCC)=O)=O)C1=CC(C(NCCNC(COCC(N(CCCCCCCC)CCCCCCCC)=O)=O)=O)=CC(C(NCCNC(COCC(N(CCCCCCCC)CCCCCCCC)=O)=O)=O)=C1 | Eu | n-dodecane
885 | 1 | 10 | 0 | 170.34 | 0.7495 | 489 | 263.5 | 0.07 | 0.004 | 6.82 | 0 | 0 | 0 | 0 | 0 | 0 | 0 | 2.17 | 1 | 298 | 0 | 63 | 6 | 1095 | 1802 | 5.24 | 547.1 | 1085.4 | 2404.4 | 11.2 | 2.35 | 1.83 | 1.2 | 0.947 | 77.8 | -0.455931956 | 39 | train | LigID_75 | O=C(N(CCCCCCCC)CCCCCCCC)COCC(NCCCOC1=CC(OCCCNC(COCC(N(CCCCCCCC)CCCCCCCC)=O)=O)=CC(OCCCNC(COCC(N(CCCCCCCC)CCCCCCCC)=O)=O)=C1)=O | Eu | n-dodecane
886 | 1 | 10 | 0 | 170.34 | 0.7495 | 489 | 263.5 | 0.07 | 0.004 | 6.82 | 0 | 0 | 0 | 0 | 0 | 0 | 0 | 2.17 | 3 | 298 | 0 | 63 | 6 | 1095 | 1802 | 5.24 | 547.1 | 1085.4 | 2404.4 | 11.2 | 2.35 | 1.83 | 1.2 | 0.947 | 77.8 | 1.544068044 | 39 | train | LigID_75 | O=C(N(CCCCCCCC)CCCCCCCC)COCC(NCCCOC1=CC(OCCCNC(COCC(N(CCCCCCCC)CCCCCCCC)=O)=O)=CC(OCCCNC(COCC(N(CCCCCCCC)CCCCCCCC)=O)=O)=C1)=O | Eu | n-dodecane
887 | 1 | 10 | 0 | 170.34 | 0.7495 | 489 | 263.5 | 0.07 | 0.004 | 6.82 | 0 | 0 | 0 | 0 | 0 | 0 | 0 | 2.17 | 6 | 298 | 0 | 63 | 6 | 1095 | 1802 | 5.24 | 547.1 | 1085.4 | 2404.4 | 11.2 | 2.35 | 1.83 | 1.2 | 0.947 | 77.8 | 2.602059991 | 39 | train | LigID_75 | O=C(N(CCCCCCCC)CCCCCCCC)COCC(NCCCOC1=CC(OCCCNC(COCC(N(CCCCCCCC)CCCCCCCC)=O)=O)=CC(OCCCNC(COCC(N(CCCCCCCC)CCCCCCCC)=O)=O)=C1)=O | Eu | n-dodecane
888 | 10 | 10 | 0 | 170.34 | 0.7495 | 489 | 263.5 | 0.07 | 0.004 | 6.82 | 0 | 0 | 0 | 0 | 0 | 0 | 0 | 2.17 | 1 | 295 | 0 | 63 | 6 | 1095 | 1802 | 5.24 | 547.1 | 1085.4 | 2404.4 | 11.2 | 2.35 | 1.83 | 1.2 | 0.947 | 77.8 | 1.77815125 | 40 | train | LigID_76 | CCCCCCN(CCCCCC)C(COCC(N1CCCC1)=O)=O | Eu | n-dodecane
889 | 10 | 10 | 0 | 170.34 | 0.7495 | 489 | 263.5 | 0.07 | 0.004 | 6.82 | 0 | 0 | 0 | 0 | 0 | 0 | 0 | 2.17 | 1 | 295 | 0 | 63 | 6 | 1095 | 1802 | 5.24 | 547.1 | 1085.4 | 2404.4 | 11.2 | 2.35 | 1.83 | 1.2 | 0.947 | 77.8 | 0.77815125 | 40 | train | LigID_77 | CCCCCCN(CCCCCC)C(COCC(N1CCCCC1)=O)=O | Eu | n-dodecane
890 | 10 | 10 | 0 | 170.34 | 0.7495 | 489 | 263.5 | 0.07 | 0.004 | 6.82 | 0 | 0 | 0 | 0 | 0 | 0 | 0 | 2.17 | 1 | 295 | 0 | 63 | 6 | 1095 | 1802 | 5.24 | 547.1 | 1085.4 | 2404.4 | 11.2 | 2.35 | 1.83 | 1.2 | 0.947 | 77.8 | 0.301029996 | 40 | train | LigID_78 | CCCCCCN(CCCCCC)C(COCC(N1CCOCC1)=O)=O | Eu | n-dodecane
891 | 10 | 10 | 0 | 170.34 | 0.7495 | 489 | 263.5 | 0.07 | 0.004 | 6.82 | 0 | 0 | 0 | 0 | 0 | 0 | 0 | 2.17 | 1 | 295 | 0 | 63 | 6 | 1095 | 1802 | 5.24 | 547.1 | 1085.4 | 2404.4 | 11.2 | 2.35 | 1.83 | 1.2 | 0.947 | 77.8 | 1.698970004 | 40 | train | LigID_79 | CCCCCCCCN(CCCCCCCC)C(COCC(N1CCCC1)=O)=O | Eu | n-dodecane
892 | 10 | 10 | 0 | 170.34 | 0.7495 | 489 | 263.5 | 0.07 | 0.004 | 6.82 | 0 | 0 | 0 | 0 | 0 | 0 | 0 | 2.17 | 1 | 295 | 0 | 63 | 6 | 1095 | 1802 | 5.24 | 547.1 | 1085.4 | 2404.4 | 11.2 | 2.35 | 1.83 | 1.2 | 0.947 | 77.8 | 0.602059991 | 40 | train | LigID_80 | CCCCCCCCN(CCCCCCCC)C(COCC(N1CCCCC1)=O)=O | Eu | n-dodecane
893 | 10 | 10 | 0 | 170.34 | 0.7495 | 489 | 263.5 | 0.07 | 0.004 | 6.82 | 0 | 0 | 0 | 0 | 0 | 0 | 0 | 2.17 | 1 | 295 | 0 | 63 | 6 | 1095 | 1802 | 5.24 | 547.1 | 1085.4 | 2404.4 | 11.2 | 2.35 | 1.83 | 1.2 | 0.947 | 77.8 | 0.301029996 | 40 | train | LigID_81 | CCCCCCCCN(CCCCCCCC)C(COCC(N1CCOCC1)=O)=O | Eu | n-dodecane
894 | 10 | 10 | 0 | 153.8 | 1.587 | 350 | 250 | 0 | 0.8 | 6.82 | 0 | 0 | 0 | 0 | 0 | 0 | 0 | 2.17 | 0.1 | 298 | 0 | 57 | 0 | 1193 | 3737 | 6.16 | 538.1 | 1067 | 1850.3 | 48 | 1.87 | 2.08 | 1.1 | 1.03 | 56.9 | -1 | 41 | train | LigID_82 | CCCCN(CCCC)C(=O)C1=CC=CC=C1C(=O)O | La | CCl4
895 | 10 | 10 | 0 | 153.8 | 1.587 | 350 | 250 | 0 | 0.8 | 6.82 | 0 | 0 | 0 | 0 | 0 | 0 | 0 | 2.17 | 0.1 | 298 | 0 | 63 | 6 | 1095 | 1802 | 5.24 | 547.1 | 1085.4 | 2404.4 | 11.2 | 2.35 | 1.83 | 1.2 | 0.947 | 77.8 | 3 | 41 | train | LigID_82 | CCCCN(CCCC)C(=O)C1=CC=CC=C1C(=O)O | Eu | CCl4
896 | 50 | 10 | 0 | 78.13 | 1.1 | 462 | 292 | 3.96 | 1000 | -1.35 | 0 | 0 | 0 | 0 | 0 | 0 | 0 | 2.17 | 1 | 298 | 0 | 57 | 0 | 1193 | 3737 | 6.16 | 538.1 | 1067 | 1850.3 | 48 | 1.87 | 2.08 | 1.1 | 1.03 | 56.9 | -0.366531544 | 42 | train | LigID_83 | C1COCCOCCOCCOCCOCCO1 | La | DMSO
897 | 50 | 10 | 0 | 78.13 | 1.1 | 462 | 292 | 3.96 | 1000 | -1.35 | 0 | 0 | 0 | 0 | 0 | 0 | 0 | 2.17 | 1 | 298 | 0 | 59 | 2 | 1204 | 3793 | 6.77 | 528.1 | 1017.9 | 2086.4 | 92.8 | 2.4 | 1.9 | 1.13 | 0.99 | 73.9 | -0.698970004 | 42 | train | LigID_83 | C1COCCOCCOCCOCCOCCO1 | Pr | DMSO
898 | 50 | 10 | 0 | 78.13 | 1.1 | 462 | 292 | 3.96 | 1000 | -1.35 | 0 | 0 | 0 | 0 | 0 | 0 | 0 | 2.17 | 1 | 298 | 0 | 63 | 6 | 1095 | 1802 | 5.24 | 547.1 | 1085.4 | 2404.4 | 11.2 | 2.35 | 1.83 | 1.2 | 0.947 | 77.8 | -1 | 42 | train | LigID_83 | C1COCCOCCOCCOCCOCCO1 | Eu | DMSO
899 | 50 | 10 | 0 | 78.13 | 1.1 | 462 | 292 | 3.96 | 1000 | -1.35 | 0 | 0 | 0 | 0 | 0 | 0 | 0 | 2.17 | 1 | 298 | 0 | 68 | 12 | 1802 | 3141 | 9.07 | 589.3 | 1151.1 | 2194.1 | 30.1 | 2.29 | 1.77 | 1.24 | 0.89 | 73.2 | -1.096910013 | 42 | train | LigID_83 | C1COCCOCCOCCOCCOCCO1 | Er | DMSO
900 | 50 | 10 | 0 | 78.13 | 1.1 | 462 | 292 | 3.96 | 1000 | -1.35 | 0 | 0 | 0 | 0 | 0 | 0 | 0 | 2.17 | 1 | 298 | 0 | 57 | 0 | 1193 | 3737 | 6.16 | 538.1 | 1067 | 1850.3 | 48 | 1.87 | 2.08 | 1.1 | 1.03 | 56.9 | -0.744727495 | 42 | train | LigID_84 | C1CCC2C(C1)OCCOCCOC3CCCCC3OCCOCCO2 | La | DMSO
901 | 50 | 10 | 0 | 78.13 | 1.1 | 462 | 292 | 3.96 | 1000 | -1.35 | 0 | 0 | 0 | 0 | 0 | 0 | 0 | 2.17 | 1 | 298 | 0 | 58 | 1 | 1072 | 3716 | 6.77 | 534.4 | 1046.9 | 1948.8 | 55 | 2.42 | 1.84 | 1.12 | 1.02 | 72 | -0.795880017 | 42 | train | LigID_84 | C1CCC2C(C1)OCCOCCOC3CCCCC3OCCOCCO2 | Ce | DMSO
902 | 50 | 10 | 0 | 78.13 | 1.1 | 462 | 292 | 3.96 | 1000 | -1.35 | 0 | 0 | 0 | 0 | 0 | 0 | 0 | 2.17 | 1 | 298 | 0 | 59 | 2 | 1204 | 3793 | 6.77 | 528.1 | 1017.9 | 2086.4 | 92.8 | 2.4 | 1.9 | 1.13 | 0.99 | 73.9 | -1 | 42 | train | LigID_84 | C1CCC2C(C1)OCCOCCOC3CCCCC3OCCOCCO2 | Pr | DMSO
903 | 50 | 10 | 0 | 78.13 | 1.1 | 462 | 292 | 3.96 | 1000 | -1.35 | 0 | 0 | 0 | 0 | 0 | 0 | 0 | 2.17 | 1 | 298 | 0 | 63 | 6 | 1095 | 1802 | 5.24 | 547.1 | 1085.4 | 2404.4 | 11.2 | 2.35 | 1.83 | 1.2 | 0.947 | 77.8 | -1.22184875 | 42 | train | LigID_84 | C1CCC2C(C1)OCCOCCOC3CCCCC3OCCOCCO2 | Eu | DMSO
904 | 50 | 10 | 0 | 78.13 | 1.1 | 462 | 292 | 3.96 | 1000 | -1.35 | 0 | 0 | 0 | 0 | 0 | 0 | 0 | 2.17 | 1 | 298 | 0 | 68 | 12 | 1802 | 3141 | 9.07 | 589.3 | 1151.1 | 2194.1 | 30.1 | 2.29 | 1.77 | 1.24 | 0.89 | 73.2 | -1.397940009 | 42 | train | LigID_84 | C1CCC2C(C1)OCCOCCOC3CCCCC3OCCOCCO2 | Er | DMSO
905 | 50 | 10 | 0 | 78.13 | 1.1 | 462 | 292 | 3.96 | 1000 | -1.35 | 0 | 0 | 0 | 0 | 0 | 0 | 0 | 2.17 | 1 | 298 | 0 | 57 | 0 | 1193 | 3737 | 6.16 | 538.1 | 1067 | 1850.3 | 48 | 1.87 | 2.08 | 1.1 | 1.03 | 56.9 | -0.494850022 | 42 | train | LigID_85 | C1COC2=CC=CC=C2OCCOCCOC3=CC=CC=C3OCCO1 | La | DMSO
906 | 50 | 10 | 0 | 78.13 | 1.1 | 462 | 292 | 3.96 | 1000 | -1.35 | 0 | 0 | 0 | 0 | 0 | 0 | 0 | 2.17 | 1 | 298 | 0 | 58 | 1 | 1072 | 3716 | 6.77 | 534.4 | 1046.9 | 1948.8 | 55 | 2.42 | 1.84 | 1.12 | 1.02 | 72 | -0.721246399 | 42 | train | LigID_85 | C1COC2=CC=CC=C2OCCOCCOC3=CC=CC=C3OCCO1 | Ce | DMSO
907 | 50 | 10 | 0 | 78.13 | 1.1 | 462 | 292 | 3.96 | 1000 | -1.35 | 0 | 0 | 0 | 0 | 0 | 0 | 0 | 2.17 | 1 | 298 | 0 | 63 | 6 | 1095 | 1802 | 5.24 | 547.1 | 1085.4 | 2404.4 | 11.2 | 2.35 | 1.83 | 1.2 | 0.947 | 77.8 | -0.568636236 | 42 | train | LigID_85 | C1COC2=CC=CC=C2OCCOCCOC3=CC=CC=C3OCCO1 | Eu | DMSO
908 | 50 | 10 | 0 | 78.13 | 1.1 | 462 | 292 | 3.96 | 1000 | -1.35 | 0 | 0 | 0 | 0 | 0 | 0 | 0 | 2.17 | 1 | 298 | 0 | 57 | 0 | 1193 | 3737 | 6.16 | 538.1 | 1067 | 1850.3 | 48 | 1.87 | 2.08 | 1.1 | 1.03 | 56.9 | -1.022276395 | 42 | train | LigID_86 | C1(COC2=CC=CC=C2OCCOCCO3)=NC(COC4=C3C=CC=C4)=CC=C1 | La | DMSO
909 | 50 | 10 | 0 | 78.13 | 1.1 | 462 | 292 | 3.96 | 1000 | -1.35 | 0 | 0 | 0 | 0 | 0 | 0 | 0 | 2.17 | 1 | 298 | 0 | 58 | 1 | 1072 | 3716 | 6.77 | 534.4 | 1046.9 | 1948.8 | 55 | 2.42 | 1.84 | 1.12 | 1.02 | 72 | -1.124938737 | 42 | train | LigID_86 | C1(COC2=CC=CC=C2OCCOCCO3)=NC(COC4=C3C=CC=C4)=CC=C1 | Ce | DMSO
910 | 50 | 10 | 0 | 78.13 | 1.1 | 462 | 292 | 3.96 | 1000 | -1.35 | 0 | 0 | 0 | 0 | 0 | 0 | 0 | 2.17 | 1 | 298 | 0 | 59 | 2 | 1204 | 3793 | 6.77 | 528.1 | 1017.9 | 2086.4 | 92.8 | 2.4 | 1.9 | 1.13 | 0.99 | 73.9 | -1.397940009 | 42 | train | LigID_86 | C1(COC2=CC=CC=C2OCCOCCO3)=NC(COC4=C3C=CC=C4)=CC=C1 | Pr | DMSO
911 | 50 | 10 | 0 | 78.13 | 1.1 | 462 | 292 | 3.96 | 1000 | -1.35 | 0 | 0 | 0 | 0 | 0 | 0 | 0 | 2.17 | 1 | 298 | 0 | 63 | 6 | 1095 | 1802 | 5.24 | 547.1 | 1085.4 | 2404.4 | 11.2 | 2.35 | 1.83 | 1.2 | 0.947 | 77.8 | -1.698970004 | 42 | train | LigID_86 | C1(COC2=CC=CC=C2OCCOCCO3)=NC(COC4=C3C=CC=C4)=CC=C1 | Eu | DMSO
912 | 50 | 10 | 0 | 78.13 | 1.1 | 462 | 292 | 3.96 | 1000 | -1.35 | 0 | 0 | 0 | 0 | 0 | 0 | 0 | 2.17 | 1 | 298 | 0 | 68 | 12 | 1802 | 3141 | 9.07 | 589.3 | 1151.1 | 2194.1 | 30.1 | 2.29 | 1.77 | 1.24 | 0.89 | 73.2 | -1.823908741 | 42 | train | LigID_86 | C1(COC2=CC=CC=C2OCCOCCO3)=NC(COC4=C3C=CC=C4)=CC=C1 | Er | DMSO
913 | 10 | 10 | 0 | 191.11 | 1.427 | 475.8 | 270.6 | 7 | 0 | 2.62 | 0 | 0 | 0 | 0 | 0 | 0 | 0 | 2.17 | 0.1 | 295 | 0 | 63 | 6 | 1095 | 1802 | 5.24 | 547.1 | 1085.4 | 2404.4 | 11.2 | 2.35 | 1.83 | 1.2 | 0.947 | 77.8 | -0.698970004 | 43 | train | LigID_87 | O=P(C1=CC=CC=C1)(CCCC)C(C=C2)=NC3=C2C=CC4=C3N=CC=C4 | Eu | meta-nitrobenzotrifluoride
914 | 10 | 10 | 0 | 191.11 | 1.427 | 475.8 | 270.6 | 7 | 0 | 2.62 | 0 | 0 | 0 | 0 | 0 | 0 | 0 | 2.17 | 0.5 | 295 | 0 | 63 | 6 | 1095 | 1802 | 5.24 | 547.1 | 1085.4 | 2404.4 | 11.2 | 2.35 | 1.83 | 1.2 | 0.947 | 77.8 | -1 | 43 | train | LigID_87 | O=P(C1=CC=CC=C1)(CCCC)C(C=C2)=NC3=C2C=CC4=C3N=CC=C4 | Eu | meta-nitrobenzotrifluoride
915 | 10 | 10 | 0 | 191.11 | 1.427 | 475.8 | 270.6 | 7 | 0 | 2.62 | 0 | 0 | 0 | 0 | 0 | 0 | 0 | 2.17 | 1 | 295 | 0 | 63 | 6 | 1095 | 1802 | 5.24 | 547.1 | 1085.4 | 2404.4 | 11.2 | 2.35 | 1.83 | 1.2 | 0.947 | 77.8 | -1 | 43 | train | LigID_87 | O=P(C1=CC=CC=C1)(CCCC)C(C=C2)=NC3=C2C=CC4=C3N=CC=C4 | Eu | meta-nitrobenzotrifluoride
916 | 10 | 10 | 0 | 191.11 | 1.427 | 475.8 | 270.6 | 7 | 0 | 2.62 | 0 | 0 | 0 | 0 | 0 | 0 | 0 | 2.17 | 2 | 295 | 0 | 63 | 6 | 1095 | 1802 | 5.24 | 547.1 | 1085.4 | 2404.4 | 11.2 | 2.35 | 1.83 | 1.2 | 0.947 | 77.8 | -1.522878745 | 43 | train | LigID_87 | O=P(C1=CC=CC=C1)(CCCC)C(C=C2)=NC3=C2C=CC4=C3N=CC=C4 | Eu | meta-nitrobenzotrifluoride
917 | 10 | 10 | 0 | 191.11 | 1.427 | 475.8 | 270.6 | 7 | 0 | 2.62 | 0 | 0 | 0 | 0 | 0 | 0 | 0 | 2.17 | 3 | 295 | 0 | 63 | 6 | 1095 | 1802 | 5.24 | 547.1 | 1085.4 | 2404.4 | 11.2 | 2.35 | 1.83 | 1.2 | 0.947 | 77.8 | -3 | 43 | train | LigID_87 | O=P(C1=CC=CC=C1)(CCCC)C(C=C2)=NC3=C2C=CC4=C3N=CC=C4 | Eu | meta-nitrobenzotrifluoride
918 | 10 | 10 | 0 | 191.11 | 1.427 | 475.8 | 270.6 | 7 | 0 | 2.62 | 0 | 0 | 0 | 0 | 0 | 0 | 0 | 2.17 | 0.1 | 295 | 0 | 63 | 6 | 1095 | 1802 | 5.24 | 547.1 | 1085.4 | 2404.4 | 11.2 | 2.35 | 1.83 | 1.2 | 0.947 | 77.8 | 1.397940009 | 43 | train | LigID_88 | O=P(C1=CC=CC=C1)(CCCC)C2=NC(C(N=C(P(C3=CC=CC=C3)(CCCC)=O)C=C4)=C4C=C5)=C5C=C2 | Eu | meta-nitrobenzotrifluoride
919 | 10 | 10 | 0 | 191.11 | 1.427 | 475.8 | 270.6 | 7 | 0 | 2.62 | 0 | 0 | 0 | 0 | 0 | 0 | 0 | 2.17 | 0.5 | 295 | 0 | 63 | 6 | 1095 | 1802 | 5.24 | 547.1 | 1085.4 | 2404.4 | 11.2 | 2.35 | 1.83 | 1.2 | 0.947 | 77.8 | 2.176091259 | 43 | train | LigID_88 | O=P(C1=CC=CC=C1)(CCCC)C2=NC(C(N=C(P(C3=CC=CC=C3)(CCCC)=O)C=C4)=C4C=C5)=C5C=C2 | Eu | meta-nitrobenzotrifluoride
920 | 10 | 10 | 0 | 191.11 | 1.427 | 475.8 | 270.6 | 7 | 0 | 2.62 | 0 | 0 | 0 | 0 | 0 | 0 | 0 | 2.17 | 1 | 295 | 0 | 63 | 6 | 1095 | 1802 | 5.24 | 547.1 | 1085.4 | 2404.4 | 11.2 | 2.35 | 1.83 | 1.2 | 0.947 | 77.8 | 2.397940009 | 43 | train | LigID_88 | O=P(C1=CC=CC=C1)(CCCC)C2=NC(C(N=C(P(C3=CC=CC=C3)(CCCC)=O)C=C4)=C4C=C5)=C5C=C2 | Eu | meta-nitrobenzotrifluoride
921 | 10 | 10 | 0 | 191.11 | 1.427 | 475.8 | 270.6 | 7 | 0 | 2.62 | 0 | 0 | 0 | 0 | 0 | 0 | 0 | 2.17 | 2 | 295 | 0 | 63 | 6 | 1095 | 1802 | 5.24 | 547.1 | 1085.4 | 2404.4 | 11.2 | 2.35 | 1.83 | 1.2 | 0.947 | 77.8 | 2.477121255 | 43 | train | LigID_88 | O=P(C1=CC=CC=C1)(CCCC)C2=NC(C(N=C(P(C3=CC=CC=C3)(CCCC)=O)C=C4)=C4C=C5)=C5C=C2 | Eu | meta-nitrobenzotrifluoride
922 | 10 | 10 | 0 | 191.11 | 1.427 | 475.8 | 270.6 | 7 | 0 | 2.62 | 0 | 0 | 0 | 0 | 0 | 0 | 0 | 2.17 | 3 | 295 | 0 | 63 | 6 | 1095 | 1802 | 5.24 | 547.1 | 1085.4 | 2404.4 | 11.2 | 2.35 | 1.83 | 1.2 | 0.947 | 77.8 | 2.301029996 | 43 | train | LigID_88 | O=P(C1=CC=CC=C1)(CCCC)C2=NC(C(N=C(P(C3=CC=CC=C3)(CCCC)=O)C=C4)=C4C=C5)=C5C=C2 | Eu | meta-nitrobenzotrifluoride
923 | 10 | 10 | 0 | 98.15 | 0.9478 | 428.8 | 226 | 2.9 | 80.6 | 0.81 | 0 | 0 | 0 | 0 | 0 | 0 | 0 | 2.17 | 1 | 298 | 1 | 57 | 0 | 1193 | 3737 | 6.16 | 538.1 | 1067 | 1850.3 | 48 | 1.87 | 2.08 | 1.1 | 1.03 | 56.9 | -0.096910013 | 44 | train | LigID_89 | C(C)N(C(=O)C1=NC2=C3N=C(C=CC3=CC=C2C=C1)C(=O)N(C1=CC=C(C=C1)C)CC)C1=CC=C(C=C1)C | La | cyclohexanone
924 | 10 | 10 | 0 | 98.15 | 0.9478 | 428.8 | 226 | 2.9 | 80.6 | 0.81 | 0 | 0 | 0 | 0 | 0 | 0 | 0 | 2.17 | 1 | 298 | 1 | 63 | 6 | 1095 | 1802 | 5.24 | 547.1 | 1085.4 | 2404.4 | 11.2 | 2.35 | 1.83 | 1.2 | 0.947 | 77.8 | -1 | 44 | train | LigID_89 | C(C)N(C(=O)C1=NC2=C3N=C(C=CC3=CC=C2C=C1)C(=O)N(C1=CC=C(C=C1)C)CC)C1=CC=C(C=C1)C | Eu | cyclohexanone
925 | 10 | 10 | 0 | 98.15 | 0.9478 | 428.8 | 226 | 2.9 | 80.6 | 0.81 | 0 | 0 | 0 | 0 | 0 | 0 | 0 | 2.17 | 1 | 298 | 1 | 70 | 13 | 1097 | 1469 | 6.9 | 603.4 | 1174.8 | 2416.9 | -1.9 | 2.26 | 1.78 | 1.1 | 0.868 | 59.8 | -1.15490196 | 44 | train | LigID_89 | C(C)N(C(=O)C1=NC2=C3N=C(C=CC3=CC=C2C=C1)C(=O)N(C1=CC=C(C=C1)C)CC)C1=CC=C(C=C1)C | Yb | cyclohexanone
926 | 100 | 10 | 0 | 92.141 | 0.87 | 384 | 178 | 0.36 | 0.52 | 2.68 | 0 | 0 | 0 | 0 | 0 | 0 | 0 | 2.17 | 1.5 | 298 | 5 | 57 | 0 | 1193 | 3737 | 6.16 | 538.1 | 1067 | 1850.3 | 48 | 1.87 | 2.08 | 1.1 | 1.03 | 56.9 | -0.091514981 | 3 | train | LigID_71 | CCCCCCCCCCCCN(CCCCCCCCCCCC)C(=O)COCC(=O)N(CCCCCCCCCCCC)CCCCCCCCCCCC | La | toluene
927 | 100 | 10 | 0 | 92.141 | 0.87 | 384 | 178 | 0.36 | 0.52 | 2.68 | 0 | 0 | 0 | 0 | 0 | 0 | 0 | 2.17 | 1.5 | 298 | 5 | 60 | 3 | 1289 | 3347 | 7.01 | 533.1 | 1034.3 | 2132.3 | 184.9 | 2.39 | 1.88 | 1.14 | 0.983 | 71.1 | 0.149219113 | 3 | train | LigID_71 | CCCCCCCCCCCCN(CCCCCCCCCCCC)C(=O)COCC(=O)N(CCCCCCCCCCCC)CCCCCCCCCCCC | Nd | toluene
928 | 100 | 10 | 0 | 92.141 | 0.87 | 384 | 178 | 0.36 | 0.52 | 2.68 | 0 | 0 | 0 | 0 | 0 | 0 | 0 | 2.17 | 1.5 | 298 | 5 | 62 | 5 | 1345 | 2067 | 7.52 | 544.5 | 1068.1 | 2257.8 | 15.6 | 2.36 | 1.85 | 1.17 | 0.958 | 69.5 | 0.049218023 | 3 | train | LigID_71 | CCCCCCCCCCCCN(CCCCCCCCCCCC)C(=O)COCC(=O)N(CCCCCCCCCCCC)CCCCCCCCCCCC | Sm | toluene
929 | 100 | 10 | 0 | 92.141 | 0.87 | 384 | 178 | 0.36 | 0.52 | 2.68 | 0 | 0 | 0 | 0 | 0 | 0 | 0 | 2.17 | 1.5 | 298 | 5 | 63 | 6 | 1095 | 1802 | 5.24 | 547.1 | 1085.4 | 2404.4 | 11.2 | 2.35 | 1.83 | 1.2 | 0.947 | 77.8 | 0.354108439 | 3 | train | LigID_71 | CCCCCCCCCCCCN(CCCCCCCCCCCC)C(=O)COCC(=O)N(CCCCCCCCCCCC)CCCCCCCCCCCC | Eu | toluene
930 | 100 | 10 | 0 | 92.141 | 0.87 | 384 | 178 | 0.36 | 0.52 | 2.68 | 0 | 0 | 0 | 0 | 0 | 0 | 0 | 2.17 | 1.5 | 298 | 5 | 64 | 7 | 1586 | 3546 | 7.9 | 593.4 | 1166.5 | 1990.5 | 13.2 | 2.34 | 1.82 | 1.2 | 0.938 | 67.9 | 0.08278537 | 3 | train | LigID_71 | CCCCCCCCCCCCN(CCCCCCCCCCCC)C(=O)COCC(=O)N(CCCCCCCCCCCC)CCCCCCCCCCCC | Gd | toluene
931 | 100 | 10 | 0 | 92.141 | 0.87 | 384 | 178 | 0.36 | 0.52 | 2.68 | 0 | 0 | 0 | 0 | 0 | 0 | 0 | 2.17 | 1.5 | 298 | 5 | 66 | 9 | 1685 | 2840 | 8.55 | 573.1 | 1125.9 | 2199.9 | 33.9 | 2.31 | 1.8 | 1.22 | 0.912 | 75.6 | 0.679427897 | 3 | train | LigID_71 | CCCCCCCCCCCCN(CCCCCCCCCCCC)C(=O)COCC(=O)N(CCCCCCCCCCCC)CCCCCCCCCCCC | Dy | toluene
932 | 100 | 10 | 0 | 92.141 | 0.87 | 384 | 178 | 0.36 | 0.52 | 2.68 | 0 | 0 | 0 | 0 | 0 | 0 | 0 | 2.17 | 1.5 | 298 | 5 | 68 | 12 | 1802 | 3141 | 9.07 | 589.3 | 1151.1 | 2194.1 | 30.1 | 2.29 | 1.77 | 1.24 | 0.89 | 73.2 | 0.726727209 | 3 | train | LigID_71 | CCCCCCCCCCCCN(CCCCCCCCCCCC)C(=O)COCC(=O)N(CCCCCCCCCCCC)CCCCCCCCCCCC | Er | toluene
933 | 100 | 10 | 0 | 92.141 | 0.87 | 384 | 178 | 0.36 | 0.52 | 2.68 | 0 | 0 | 0 | 0 | 0 | 0 | 0 | 2.17 | 1.5 | 298 | 5 | 57 | 0 | 1193 | 3737 | 6.16 | 538.1 | 1067 | 1850.3 | 48 | 1.87 | 2.08 | 1.1 | 1.03 | 56.9 | -0.283996656 | 3 | train | LigID_90 | O=C(COCC(N(CC(CC)CCCC)CCCCCCCC)=O)N(CC(CC)CCCC)CCCCCCCC | La | toluene
934 | 100 | 10 | 0 | 92.141 | 0.87 | 384 | 178 | 0.36 | 0.52 | 2.68 | 0 | 0 | 0 | 0 | 0 | 0 | 0 | 2.17 | 1.5 | 298 | 5 | 60 | 3 | 1289 | 3347 | 7.01 | 533.1 | 1034.3 | 2132.3 | 184.9 | 2.39 | 1.88 | 1.14 | 0.983 | 71.1 | -0.040958608 | 3 | train | LigID_90 | O=C(COCC(N(CC(CC)CCCC)CCCCCCCC)=O)N(CC(CC)CCCC)CCCCCCCC | Nd | toluene
935 | 100 | 10 | 0 | 92.141 | 0.87 | 384 | 178 | 0.36 | 0.52 | 2.68 | 0 | 0 | 0 | 0 | 0 | 0 | 0 | 2.17 | 1.5 | 298 | 5 | 63 | 6 | 1095 | 1802 | 5.24 | 547.1 | 1085.4 | 2404.4 | 11.2 | 2.35 | 1.83 | 1.2 | 0.947 | 77.8 | 0.086359831 | 3 | train | LigID_90 | O=C(COCC(N(CC(CC)CCCC)CCCCCCCC)=O)N(CC(CC)CCCC)CCCCCCCC | Eu | toluene
936 | 100 | 10 | 0 | 92.141 | 0.87 | 384 | 178 | 0.36 | 0.52 | 2.68 | 0 | 0 | 0 | 0 | 0 | 0 | 0 | 2.17 | 1.5 | 298 | 5 | 64 | 7 | 1586 | 3546 | 7.9 | 593.4 | 1166.5 | 1990.5 | 13.2 | 2.34 | 1.82 | 1.2 | 0.938 | 67.9 | 0.369215857 | 3 | train | LigID_90 | O=C(COCC(N(CC(CC)CCCC)CCCCCCCC)=O)N(CC(CC)CCCC)CCCCCCCC | Gd | toluene
937 | 100 | 10 | 0 | 92.141 | 0.87 | 384 | 178 | 0.36 | 0.52 | 2.68 | 0 | 0 | 0 | 0 | 0 | 0 | 0 | 2.17 | 1.5 | 298 | 5 | 66 | 9 | 1685 | 2840 | 8.55 | 573.1 | 1125.9 | 2199.9 | 33.9 | 2.31 | 1.8 | 1.22 | 0.912 | 75.6 | 0.469822016 | 3 | train | LigID_90 | O=C(COCC(N(CC(CC)CCCC)CCCCCCCC)=O)N(CC(CC)CCCC)CCCCCCCC | Dy | toluene
938 | 100 | 10 | 0 | 92.141 | 0.87 | 384 | 178 | 0.36 | 0.52 | 2.68 | 0 | 0 | 0 | 0 | 0 | 0 | 0 | 2.17 | 1.5 | 298 | 5 | 68 | 12 | 1802 | 3141 | 9.07 | 589.3 | 1151.1 | 2194.1 | 30.1 | 2.29 | 1.77 | 1.24 | 0.89 | 73.2 | 0.525044807 | 3 | train | LigID_90 | O=C(COCC(N(CC(CC)CCCC)CCCCCCCC)=O)N(CC(CC)CCCC)CCCCCCCC | Er | toluene
939 | 100 | 10 | 0 | 92.141 | 0.87 | 384 | 178 | 0.36 | 0.52 | 2.68 | 0 | 0 | 0 | 0 | 0 | 0 | 0 | 2.17 | 1.5 | 298 | 5 | 71 | 14 | 1936 | 3675 | 9.84 | 523.5 | 1341.1 | 2022.3 | 32.8 | 2.24 | 1.74 | 1 | 0.861 | 51 | 0.531478917 | 3 | train | LigID_90 | O=C(COCC(N(CC(CC)CCCC)CCCCCCCC)=O)N(CC(CC)CCCC)CCCCCCCC | Lu | toluene
940 | 100 | 7 | 3 | 170 | 0.77 | 471 | 270 | 0 | 0 | 0 | 200.36 | 0.84 | 550 | 305 | 1.5 | 0.1 | 5.3 | 1.05 | 3 | 298 | 0.5 | 57 | 0 | 1193 | 3737 | 6.16 | 538.1 | 1067 | 1850.3 | 48 | 1.87 | 2.08 | 1.1 | 1.03 | 56.9 | -0.096910013 | 45 | train | LigID_91 | O=C(COCC(N(C)CC(CC)CCCC)=O)N(C)CC(CC)CCCC | La | Isopar L | Exxal 13
941 | 100 | 7 | 3 | 170 | 0.77 | 471 | 270 | 0 | 0 | 0 | 200.36 | 0.84 | 550 | 305 | 1.5 | 0.1 | 5.3 | 1.05 | 3 | 298 | 0.5 | 58 | 1 | 1072 | 3716 | 6.77 | 534.4 | 1046.9 | 1948.8 | 55 | 2.42 | 1.84 | 1.12 | 1.02 | 72 | 0.579783597 | 45 | train | LigID_91 | O=C(COCC(N(C)CC(CC)CCCC)=O)N(C)CC(CC)CCCC | Ce | Isopar L | Exxal 13
942 | 100 | 7 | 3 | 170 | 0.77 | 471 | 270 | 0 | 0 | 0 | 200.36 | 0.84 | 550 | 305 | 1.5 | 0.1 | 5.3 | 1.05 | 3 | 298 | 0.5 | 60 | 3 | 1289 | 3347 | 7.01 | 533.1 | 1034.3 | 2132.3 | 184.9 | 2.39 | 1.88 | 1.14 | 0.983 | 71.1 | 1.064457989 | 45 | train | LigID_91 | O=C(COCC(N(C)CC(CC)CCCC)=O)N(C)CC(CC)CCCC | Nd | Isopar L | Exxal 13
943 | 100 | 7 | 3 | 170 | 0.77 | 471 | 270 | 0 | 0 | 0 | 200.36 | 0.84 | 550 | 305 | 1.5 | 0.1 | 5.3 | 1.05 | 3 | 298 | 0.5 | 62 | 5 | 1345 | 2067 | 7.52 | 544.5 | 1068.1 | 2257.8 | 15.6 | 2.36 | 1.85 | 1.17 | 0.958 | 69.5 | 1.611723308 | 45 | train | LigID_91 | O=C(COCC(N(C)CC(CC)CCCC)=O)N(C)CC(CC)CCCC | Sm | Isopar L | Exxal 13
944 | 100 | 7 | 3 | 170 | 0.77 | 471 | 270 | 0 | 0 | 0 | 200.36 | 0.84 | 550 | 305 | 1.5 | 0.1 | 5.3 | 1.05 | 3 | 298 | 0.5 | 63 | 6 | 1095 | 1802 | 5.24 | 547.1 | 1085.4 | 2404.4 | 11.2 | 2.35 | 1.83 | 1.2 | 0.947 | 77.8 | 1.683947131 | 45 | train | LigID_91 | O=C(COCC(N(C)CC(CC)CCCC)=O)N(C)CC(CC)CCCC | Eu | Isopar L | Exxal 13
945 | 100 | 7 | 3 | 170 | 0.77 | 471 | 270 | 0 | 0 | 0 | 200.36 | 0.84 | 550 | 305 | 1.5 | 0.1 | 5.3 | 1.05 | 3 | 298 | 0.5 | 65 | 8 | 1632 | 3503 | 8.23 | 565.8 | 1111.5 | 2113.9 | 112.4 | 2.33 | 1.81 | 1.1 | 0.923 | 73.3 | 1.881954971 | 45 | train | LigID_91 | O=C(COCC(N(C)CC(CC)CCCC)=O)N(C)CC(CC)CCCC | Tb | Isopar L | Exxal 13
946 | 100 | 7 | 3 | 170 | 0.77 | 471 | 270 | 0 | 0 | 0 | 200.36 | 0.84 | 550 | 305 | 1.5 | 0.1 | 5.3 | 1.05 | 3 | 298 | 0.5 | 68 | 12 | 1802 | 3141 | 9.07 | 589.3 | 1151.1 | 2194.1 | 30.1 | 2.29 | 1.77 | 1.24 | 0.89 | 73.2 | 1.893761762 | 45 | train | LigID_91 | O=C(COCC(N(C)CC(CC)CCCC)=O)N(C)CC(CC)CCCC | Er | Isopar L | Exxal 13
947 | 100 | 7 | 3 | 170 | 0.77 | 471 | 270 | 0 | 0 | 0 | 200.36 | 0.84 | 550 | 305 | 1.5 | 0.1 | 5.3 | 1.05 | 3 | 298 | 0.5 | 70 | 13 | 1097 | 1469 | 6.9 | 603.4 | 1174.8 | 2416.9 | -1.9 | 2.26 | 1.78 | 1.1 | 0.868 | 59.8 | 1.892094603 | 45 | train | LigID_91 | O=C(COCC(N(C)CC(CC)CCCC)=O)N(C)CC(CC)CCCC | Yb | Isopar L | Exxal 13
948 | 100 | 7 | 3 | 170 | 0.77 | 471 | 270 | 0 | 0 | 0 | 200.36 | 0.84 | 550 | 305 | 1.5 | 0.1 | 5.3 | 1.05 | 3 | 298 | 0.5 | 71 | 14 | 1936 | 3675 | 9.84 | 523.5 | 1341.1 | 2022.3 | 32.8 | 2.24 | 1.74 | 1 | 0.861 | 51 | 1.946943271 | 45 | train | LigID_91 | O=C(COCC(N(C)CC(CC)CCCC)=O)N(C)CC(CC)CCCC | Lu | Isopar L | Exxal 13
949 | 100 | 7 | 3 | 170 | 0.77 | 471 | 270 | 0 | 0 | 0 | 200.36 | 0.84 | 550 | 305 | 1.5 | 0.1 | 5.3 | 1.05 | 3 | 298 | 0.5 | 57 | 0 | 1193 | 3737 | 6.16 | 538.1 | 1067 | 1850.3 | 48 | 1.87 | 2.08 | 1.1 | 1.03 | 56.9 | -1 | 45 | train | LigID_92 | O=C(COCC(N(C)CCCC(CCCC)CCCCCC)=O)N(C)CCCC(CCCC)CCCCCC | La | Isopar L | Exxal 13
950 | 100 | 7 | 3 | 170 | 0.77 | 471 | 270 | 0 | 0 | 0 | 200.36 | 0.84 | 550 | 305 | 1.5 | 0.1 | 5.3 | 1.05 | 3 | 298 | 0.5 | 58 | 1 | 1072 | 3716 | 6.77 | 534.4 | 1046.9 | 1948.8 | 55 | 2.42 | 1.84 | 1.12 | 1.02 | 72 | -0.698970004 | 45 | train | LigID_92 | O=C(COCC(N(C)CCCC(CCCC)CCCCCC)=O)N(C)CCCC(CCCC)CCCCCC | Ce | Isopar L | Exxal 13
951 | 100 | 7 | 3 | 170 | 0.77 | 471 | 270 | 0 | 0 | 0 | 200.36 | 0.84 | 550 | 305 | 1.5 | 0.1 | 5.3 | 1.05 | 3 | 298 | 0.5 | 59 | 2 | 1204 | 3793 | 6.77 | 528.1 | 1017.9 | 2086.4 | 92.8 | 2.4 | 1.9 | 1.13 | 0.99 | 73.9 | -0.22184875 | 45 | train | LigID_92 | O=C(COCC(N(C)CCCC(CCCC)CCCCCC)=O)N(C)CCCC(CCCC)CCCCCC | Pr | Isopar L | Exxal 13
952 | 100 | 7 | 3 | 170 | 0.77 | 471 | 270 | 0 | 0 | 0 | 200.36 | 0.84 | 550 | 305 | 1.5 | 0.1 | 5.3 | 1.05 | 3 | 298 | 0.5 | 60 | 3 | 1289 | 3347 | 7.01 | 533.1 | 1034.3 | 2132.3 | 184.9 | 2.39 | 1.88 | 1.14 | 0.983 | 71.1 | -0.22184875 | 45 | train | LigID_92 | O=C(COCC(N(C)CCCC(CCCC)CCCCCC)=O)N(C)CCCC(CCCC)CCCCCC | Nd | Isopar L | Exxal 13
953 | 100 | 7 | 3 | 170 | 0.77 | 471 | 270 | 0 | 0 | 0 | 200.36 | 0.84 | 550 | 305 | 1.5 | 0.1 | 5.3 | 1.05 | 3 | 298 | 0.5 | 62 | 5 | 1345 | 2067 | 7.52 | 544.5 | 1068.1 | 2257.8 | 15.6 | 2.36 | 1.85 | 1.17 | 0.958 | 69.5 | 0.431363764 | 45 | train | LigID_92 | O=C(COCC(N(C)CCCC(CCCC)CCCCCC)=O)N(C)CCCC(CCCC)CCCCCC | Sm | Isopar L | Exxal 13
954 | 100 | 7 | 3 | 170 | 0.77 | 471 | 270 | 0 | 0 | 0 | 200.36 | 0.84 | 550 | 305 | 1.5 | 0.1 | 5.3 | 1.05 | 3 | 298 | 0.5 | 63 | 6 | 1095 | 1802 | 5.24 | 547.1 | 1085.4 | 2404.4 | 11.2 | 2.35 | 1.83 | 1.2 | 0.947 | 77.8 | 0.770852012 | 45 | train | LigID_92 | O=C(COCC(N(C)CCCC(CCCC)CCCCCC)=O)N(C)CCCC(CCCC)CCCCCC | Eu | Isopar L | Exxal 13
955 | 100 | 7 | 3 | 170 | 0.77 | 471 | 270 | 0 | 0 | 0 | 200.36 | 0.84 | 550 | 305 | 1.5 | 0.1 | 5.3 | 1.05 | 3 | 298 | 0.5 | 65 | 8 | 1632 | 3503 | 8.23 | 565.8 | 1111.5 | 2113.9 | 112.4 | 2.33 | 1.81 | 1.1 | 0.923 | 73.3 | 1.173186268 | 45 | train | LigID_92 | O=C(COCC(N(C)CCCC(CCCC)CCCCCC)=O)N(C)CCCC(CCCC)CCCCCC | Tb | Isopar L | Exxal 13
956 | 100 | 7 | 3 | 170 | 0.77 | 471 | 270 | 0 | 0 | 0 | 200.36 | 0.84 | 550 | 305 | 1.5 | 0.1 | 5.3 | 1.05 | 3 | 298 | 0.5 | 66 | 9 | 1685 | 2840 | 8.55 | 573.1 | 1125.9 | 2199.9 | 33.9 | 2.31 | 1.8 | 1.22 | 0.912 | 75.6 | 1.324282455 | 45 | train | LigID_92 | O=C(COCC(N(C)CCCC(CCCC)CCCCCC)=O)N(C)CCCC(CCCC)CCCCCC | Dy | Isopar L | Exxal 13
957 | 100 | 7 | 3 | 170 | 0.77 | 471 | 270 | 0 | 0 | 0 | 200.36 | 0.84 | 550 | 305 | 1.5 | 0.1 | 5.3 | 1.05 | 3 | 298 | 0.5 | 67 | 10 | 1745 | 2973 | 8.8 | 580.9 | 1138.5 | 2203.7 | 32.6 | 2.3 | 1.79 | 1.23 | 0.901 | 75 | 1.276461804 | 45 | train | LigID_92 | O=C(COCC(N(C)CCCC(CCCC)CCCCCC)=O)N(C)CCCC(CCCC)CCCCCC | Ho | Isopar L | Exxal 13
958 | 100 | 7 | 3 | 170 | 0.77 | 471 | 270 | 0 | 0 | 0 | 200.36 | 0.84 | 550 | 305 | 1.5 | 0.1 | 5.3 | 1.05 | 3 | 298 | 0.5 | 68 | 12 | 1802 | 3141 | 9.07 | 589.3 | 1151.1 | 2194.1 | 30.1 | 2.29 | 1.77 | 1.24 | 0.89 | 73.2 | 1.575187845 | 45 | train | LigID_92 | O=C(COCC(N(C)CCCC(CCCC)CCCCCC)=O)N(C)CCCC(CCCC)CCCCCC | Er | Isopar L | Exxal 13
959 | 100 | 7 | 3 | 170 | 0.77 | 471 | 270 | 0 | 0 | 0 | 200.36 | 0.84 | 550 | 305 | 1.5 | 0.1 | 5.3 | 1.05 | 3 | 298 | 0.5 | 69 | 12 | 1818 | 2223 | 9.32 | 596.7 | 1162.7 | 2284.8 | 99.3 | 2.27 | 1.77 | 1.25 | 0.88 | 74 | 1.591064607 | 45 | train | LigID_92 | O=C(COCC(N(C)CCCC(CCCC)CCCCCC)=O)N(C)CCCC(CCCC)CCCCCC | Tm | Isopar L | Exxal 13
960 | 100 | 7 | 3 | 170 | 0.77 | 471 | 270 | 0 | 0 | 0 | 200.36 | 0.84 | 550 | 305 | 1.5 | 0.1 | 5.3 | 1.05 | 3 | 298 | 0.5 | 70 | 13 | 1097 | 1469 | 6.9 | 603.4 | 1174.8 | 2416.9 | -1.9 | 2.26 | 1.78 | 1.1 | 0.868 | 59.8 | 1.641474111 | 45 | train | LigID_92 | O=C(COCC(N(C)CCCC(CCCC)CCCCCC)=O)N(C)CCCC(CCCC)CCCCCC | Yb | Isopar L | Exxal 13
961 | 100 | 7 | 3 | 170 | 0.77 | 471 | 270 | 0 | 0 | 0 | 200.36 | 0.84 | 550 | 305 | 1.5 | 0.1 | 5.3 | 1.05 | 3 | 298 | 0.5 | 71 | 14 | 1936 | 3675 | 9.84 | 523.5 | 1341.1 | 2022.3 | 32.8 | 2.24 | 1.74 | 1 | 0.861 | 51 | 1.716003344 | 45 | train | LigID_92 | O=C(COCC(N(C)CCCC(CCCC)CCCCCC)=O)N(C)CCCC(CCCC)CCCCCC | Lu | Isopar L | Exxal 13
962 | 100 | 7 | 3 | 170 | 0.77 | 471 | 270 | 0 | 0 | 0 | 200.36 | 0.84 | 550 | 305 | 1.5 | 0.1 | 5.3 | 1.05 | 3 | 298 | 0.5 | 57 | 0 | 1193 | 3737 | 6.16 | 538.1 | 1067 | 1850.3 | 48 | 1.87 | 2.08 | 1.1 | 1.03 | 56.9 | -0.15490196 | 45 | train | LigID_93 | O=C(COCC(N(C)CCCCC(C)CCCC(C)C)=O)N(C)CCCCC(C)CCCC(C)C | La | Isopar L | Exxal 13
963 | 100 | 7 | 3 | 170 | 0.77 | 471 | 270 | 0 | 0 | 0 | 200.36 | 0.84 | 550 | 305 | 1.5 | 0.1 | 5.3 | 1.05 | 3 | 298 | 0.5 | 58 | 1 | 1072 | 3716 | 6.77 | 534.4 | 1046.9 | 1948.8 | 55 | 2.42 | 1.84 | 1.12 | 1.02 | 72 | 0 | 45 | train | LigID_93 | O=C(COCC(N(C)CCCCC(C)CCCC(C)C)=O)N(C)CCCCC(C)CCCC(C)C | Ce | Isopar L | Exxal 13
964 | 100 | 7 | 3 | 170 | 0.77 | 471 | 270 | 0 | 0 | 0 | 200.36 | 0.84 | 550 | 305 | 1.5 | 0.1 | 5.3 | 1.05 | 3 | 298 | 0.5 | 60 | 3 | 1289 | 3347 | 7.01 | 533.1 | 1034.3 | 2132.3 | 184.9 | 2.39 | 1.88 | 1.14 | 0.983 | 71.1 | 0.431363764 | 45 | train | LigID_93 | O=C(COCC(N(C)CCCCC(C)CCCC(C)C)=O)N(C)CCCCC(C)CCCC(C)C | Nd | Isopar L | Exxal 13
965 | 100 | 7 | 3 | 170 | 0.77 | 471 | 270 | 0 | 0 | 0 | 200.36 | 0.84 | 550 | 305 | 1.5 | 0.1 | 5.3 | 1.05 | 3 | 298 | 0.5 | 62 | 5 | 1345 | 2067 | 7.52 | 544.5 | 1068.1 | 2257.8 | 15.6 | 2.36 | 1.85 | 1.17 | 0.958 | 69.5 | 0.924279286 | 45 | train | LigID_93 | O=C(COCC(N(C)CCCCC(C)CCCC(C)C)=O)N(C)CCCCC(C)CCCC(C)C | Sm | Isopar L | Exxal 13
966 | 100 | 7 | 3 | 170 | 0.77 | 471 | 270 | 0 | 0 | 0 | 200.36 | 0.84 | 550 | 305 | 1.5 | 0.1 | 5.3 | 1.05 | 3 | 298 | 0.5 | 63 | 6 | 1095 | 1802 | 5.24 | 547.1 | 1085.4 | 2404.4 | 11.2 | 2.35 | 1.83 | 1.2 | 0.947 | 77.8 | 1.033423755 | 45 | train | LigID_93 | O=C(COCC(N(C)CCCCC(C)CCCC(C)C)=O)N(C)CCCCC(C)CCCC(C)C | Eu | Isopar L | Exxal 13
967 | 100 | 7 | 3 | 170 | 0.77 | 471 | 270 | 0 | 0 | 0 | 200.36 | 0.84 | 550 | 305 | 1.5 | 0.1 | 5.3 | 1.05 | 3 | 298 | 0.5 | 64 | 7 | 1586 | 3546 | 7.9 | 593.4 | 1166.5 | 1990.5 | 13.2 | 2.34 | 1.82 | 1.2 | 0.938 | 67.9 | 1.079181246 | 45 | train | LigID_93 | O=C(COCC(N(C)CCCCC(C)CCCC(C)C)=O)N(C)CCCCC(C)CCCC(C)C | Gd | Isopar L | Exxal 13
968 | 100 | 7 | 3 | 170 | 0.77 | 471 | 270 | 0 | 0 | 0 | 200.36 | 0.84 | 550 | 305 | 1.5 | 0.1 | 5.3 | 1.05 | 3 | 298 | 0.5 | 65 | 8 | 1632 | 3503 | 8.23 | 565.8 | 1111.5 | 2113.9 | 112.4 | 2.33 | 1.81 | 1.1 | 0.923 | 73.3 | 1.190331698 | 45 | train | LigID_93 | O=C(COCC(N(C)CCCCC(C)CCCC(C)C)=O)N(C)CCCCC(C)CCCC(C)C | Tb | Isopar L | Exxal 13
969 | 100 | 7 | 3 | 170 | 0.77 | 471 | 270 | 0 | 0 | 0 | 200.36 | 0.84 | 550 | 305 | 1.5 | 0.1 | 5.3 | 1.05 | 3 | 298 | 0.5 | 66 | 9 | 1685 | 2840 | 8.55 | 573.1 | 1125.9 | 2199.9 | 33.9 | 2.31 | 1.8 | 1.22 | 0.912 | 75.6 | 1.222716471 | 45 | train | LigID_93 | O=C(COCC(N(C)CCCCC(C)CCCC(C)C)=O)N(C)CCCCC(C)CCCC(C)C | Dy | Isopar L | Exxal 13
970 | 100 | 7 | 3 | 170 | 0.77 | 471 | 270 | 0 | 0 | 0 | 200.36 | 0.84 | 550 | 305 | 1.5 | 0.1 | 5.3 | 1.05 | 3 | 298 | 0.5 | 67 | 10 | 1745 | 2973 | 8.8 | 580.9 | 1138.5 | 2203.7 | 32.6 | 2.3 | 1.79 | 1.23 | 0.901 | 75 | 1.26245109 | 45 | train | LigID_93 | O=C(COCC(N(C)CCCCC(C)CCCC(C)C)=O)N(C)CCCCC(C)CCCC(C)C | Ho | Isopar L | Exxal 13
971 | 100 | 7 | 3 | 170 | 0.77 | 471 | 270 | 0 | 0 | 0 | 200.36 | 0.84 | 550 | 305 | 1.5 | 0.1 | 5.3 | 1.05 | 3 | 298 | 0.5 | 68 | 12 | 1802 | 3141 | 9.07 | 589.3 | 1151.1 | 2194.1 | 30.1 | 2.29 | 1.77 | 1.24 | 0.89 | 73.2 | 1.28780173 | 45 | train | LigID_93 | O=C(COCC(N(C)CCCCC(C)CCCC(C)C)=O)N(C)CCCCC(C)CCCC(C)C | Er | Isopar L | Exxal 13
972 | 100 | 7 | 3 | 170 | 0.77 | 471 | 270 | 0 | 0 | 0 | 200.36 | 0.84 | 550 | 305 | 1.5 | 0.1 | 5.3 | 1.05 | 3 | 298 | 0.5 | 69 | 12 | 1818 | 2223 | 9.32 | 596.7 | 1162.7 | 2284.8 | 99.3 | 2.27 | 1.77 | 1.25 | 0.88 | 74 | 1.267171728 | 45 | train | LigID_93 | O=C(COCC(N(C)CCCCC(C)CCCC(C)C)=O)N(C)CCCCC(C)CCCC(C)C | Tm | Isopar L | Exxal 13
973 | 100 | 7 | 3 | 170 | 0.77 | 471 | 270 | 0 | 0 | 0 | 200.36 | 0.84 | 550 | 305 | 1.5 | 0.1 | 5.3 | 1.05 | 3 | 298 | 0.5 | 70 | 13 | 1097 | 1469 | 6.9 | 603.4 | 1174.8 | 2416.9 | -1.9 | 2.26 | 1.78 | 1.1 | 0.868 | 59.8 | 1.267171728 | 45 | train | LigID_93 | O=C(COCC(N(C)CCCCC(C)CCCC(C)C)=O)N(C)CCCCC(C)CCCC(C)C | Yb | Isopar L | Exxal 13
974 | 100 | 7 | 3 | 170 | 0.77 | 471 | 270 | 0 | 0 | 0 | 200.36 | 0.84 | 550 | 305 | 1.5 | 0.1 | 5.3 | 1.05 | 3 | 298 | 0.5 | 71 | 14 | 1936 | 3675 | 9.84 | 523.5 | 1341.1 | 2022.3 | 32.8 | 2.24 | 1.74 | 1 | 0.861 | 51 | 1.278753601 | 45 | train | LigID_93 | O=C(COCC(N(C)CCCCC(C)CCCC(C)C)=O)N(C)CCCCC(C)CCCC(C)C | Lu | Isopar L | Exxal 13
975 | 100 | 7 | 3 | 170 | 0.77 | 471 | 270 | 0 | 0 | 0 | 200.36 | 0.84 | 550 | 305 | 1.5 | 0.1 | 5.3 | 1.05 | 3 | 298 | 0.5 | 57 | 0 | 1193 | 3737 | 6.16 | 538.1 | 1067 | 1850.3 | 48 | 1.87 | 2.08 | 1.1 | 1.03 | 56.9 | -0.15490196 | 45 | train | LigID_94 | CCCCCCCCN(CC)C(=O)COCC(=O)N(CC)CCCCCCCC | La | Isopar L | Exxal 13
976 | 100 | 7 | 3 | 170 | 0.77 | 471 | 270 | 0 | 0 | 0 | 200.36 | 0.84 | 550 | 305 | 1.5 | 0.1 | 5.3 | 1.05 | 3 | 298 | 0.5 | 58 | 1 | 1072 | 3716 | 6.77 | 534.4 | 1046.9 | 1948.8 | 55 | 2.42 | 1.84 | 1.12 | 1.02 | 72 | 0.204119983 | 45 | train | LigID_94 | CCCCCCCCN(CC)C(=O)COCC(=O)N(CC)CCCCCCCC | Ce | Isopar L | Exxal 13
977 | 100 | 7 | 3 | 170 | 0.77 | 471 | 270 | 0 | 0 | 0 | 200.36 | 0.84 | 550 | 305 | 1.5 | 0.1 | 5.3 | 1.05 | 3 | 298 | 0.5 | 59 | 2 | 1204 | 3793 | 6.77 | 528.1 | 1017.9 | 2086.4 | 92.8 | 2.4 | 1.9 | 1.13 | 0.99 | 73.9 | 0.69019608 | 45 | train | LigID_94 | CCCCCCCCN(CC)C(=O)COCC(=O)N(CC)CCCCCCCC | Pr | Isopar L | Exxal 13
978 | 100 | 7 | 3 | 170 | 0.77 | 471 | 270 | 0 | 0 | 0 | 200.36 | 0.84 | 550 | 305 | 1.5 | 0.1 | 5.3 | 1.05 | 3 | 298 | 0.5 | 62 | 5 | 1345 | 2067 | 7.52 | 544.5 | 1068.1 | 2257.8 | 15.6 | 2.36 | 1.85 | 1.17 | 0.958 | 69.5 | 1.791690649 | 45 | train | LigID_94 | CCCCCCCCN(CC)C(=O)COCC(=O)N(CC)CCCCCCCC | Sm | Isopar L | Exxal 13
979 | 100 | 7 | 3 | 170 | 0.77 | 471 | 270 | 0 | 0 | 0 | 200.36 | 0.84 | 550 | 305 | 1.5 | 0.1 | 5.3 | 1.05 | 3 | 298 | 0.5 | 63 | 6 | 1095 | 1802 | 5.24 | 547.1 | 1085.4 | 2404.4 | 11.2 | 2.35 | 1.83 | 1.2 | 0.947 | 77.8 | 2.089551883 | 45 | train | LigID_94 | CCCCCCCCN(CC)C(=O)COCC(=O)N(CC)CCCCCCCC | Eu | Isopar L | Exxal 13
980 | 100 | 7 | 3 | 170 | 0.77 | 471 | 270 | 0 | 0 | 0 | 200.36 | 0.84 | 550 | 305 | 1.5 | 0.1 | 5.3 | 1.05 | 3 | 298 | 0.5 | 64 | 7 | 1586 | 3546 | 7.9 | 593.4 | 1166.5 | 1990.5 | 13.2 | 2.34 | 1.82 | 1.2 | 0.938 | 67.9 | 2.249198357 | 45 | train | LigID_94 | CCCCCCCCN(CC)C(=O)COCC(=O)N(CC)CCCCCCCC | Gd | Isopar L | Exxal 13
981 | 100 | 7 | 3 | 170 | 0.77 | 471 | 270 | 0 | 0 | 0 | 200.36 | 0.84 | 550 | 305 | 1.5 | 0.1 | 5.3 | 1.05 | 3 | 298 | 0.5 | 65 | 8 | 1632 | 3503 | 8.23 | 565.8 | 1111.5 | 2113.9 | 112.4 | 2.33 | 1.81 | 1.1 | 0.923 | 73.3 | 2.634779458 | 45 | train | LigID_94 | CCCCCCCCN(CC)C(=O)COCC(=O)N(CC)CCCCCCCC | Tb | Isopar L | Exxal 13
982 | 100 | 7 | 3 | 170 | 0.77 | 471 | 270 | 0 | 0 | 0 | 200.36 | 0.84 | 550 | 305 | 1.5 | 0.1 | 5.3 | 1.05 | 3 | 298 | 0.5 | 66 | 9 | 1685 | 2840 | 8.55 | 573.1 | 1125.9 | 2199.9 | 33.9 | 2.31 | 1.8 | 1.22 | 0.912 | 75.6 | 2.33725954 | 45 | train | LigID_94 | CCCCCCCCN(CC)C(=O)COCC(=O)N(CC)CCCCCCCC | Dy | Isopar L | Exxal 13
983 | 100 | 7 | 3 | 170 | 0.77 | 471 | 270 | 0 | 0 | 0 | 200.36 | 0.84 | 550 | 305 | 1.5 | 0.1 | 5.3 | 1.05 | 3 | 298 | 0.5 | 67 | 10 | 1745 | 2973 | 8.8 | 580.9 | 1138.5 | 2203.7 | 32.6 | 2.3 | 1.79 | 1.23 | 0.901 | 75 | 2.272305844 | 45 | train | LigID_94 | CCCCCCCCN(CC)C(=O)COCC(=O)N(CC)CCCCCCCC | Ho | Isopar L | Exxal 13
984 | 100 | 7 | 3 | 170 | 0.77 | 471 | 270 | 0 | 0 | 0 | 200.36 | 0.84 | 550 | 305 | 1.5 | 0.1 | 5.3 | 1.05 | 3 | 298 | 0.5 | 68 | 12 | 1802 | 3141 | 9.07 | 589.3 | 1151.1 | 2194.1 | 30.1 | 2.29 | 1.77 | 1.24 | 0.89 | 73.2 | 2.403806611 | 45 | train | LigID_94 | CCCCCCCCN(CC)C(=O)COCC(=O)N(CC)CCCCCCCC | Er | Isopar L | Exxal 13
985 | 100 | 7 | 3 | 170 | 0.77 | 471 | 270 | 0 | 0 | 0 | 200.36 | 0.84 | 550 | 305 | 1.5 | 0.1 | 5.3 | 1.05 | 3 | 298 | 0.5 | 69 | 12 | 1818 | 2223 | 9.32 | 596.7 | 1162.7 | 2284.8 | 99.3 | 2.27 | 1.77 | 1.25 | 0.88 | 74 | 2.504470862 | 45 | train | LigID_94 | CCCCCCCCN(CC)C(=O)COCC(=O)N(CC)CCCCCCCC | Tm | Isopar L | Exxal 13
986 | 100 | 7 | 3 | 170 | 0.77 | 471 | 270 | 0 | 0 | 0 | 200.36 | 0.84 | 550 | 305 | 1.5 | 0.1 | 5.3 | 1.05 | 3 | 298 | 0.5 | 70 | 13 | 1097 | 1469 | 6.9 | 603.4 | 1174.8 | 2416.9 | -1.9 | 2.26 | 1.78 | 1.1 | 0.868 | 59.8 | 2.515343893 | 45 | train | LigID_94 | CCCCCCCCN(CC)C(=O)COCC(=O)N(CC)CCCCCCCC | Yb | Isopar L | Exxal 13
987 | 100 | 7 | 3 | 170 | 0.77 | 471 | 270 | 0 | 0 | 0 | 200.36 | 0.84 | 550 | 305 | 1.5 | 0.1 | 5.3 | 1.05 | 3 | 298 | 0.5 | 57 | 0 | 1193 | 3737 | 6.16 | 538.1 | 1067 | 1850.3 | 48 | 1.87 | 2.08 | 1.1 | 1.03 | 56.9 | -0.522878745 | 45 | train | LigID_95 | CCCCCCCCN(CCC)C(=O)COCC(=O)N(CCC)CCCCCCCC | La | Isopar L | Exxal 13
988 | 100 | 7 | 3 | 170 | 0.77 | 471 | 270 | 0 | 0 | 0 | 200.36 | 0.84 | 550 | 305 | 1.5 | 0.1 | 5.3 | 1.05 | 3 | 298 | 0.5 | 59 | 2 | 1204 | 3793 | 6.77 | 528.1 | 1017.9 | 2086.4 | 92.8 | 2.4 | 1.9 | 1.13 | 0.99 | 73.9 | 0.447158031 | 45 | train | LigID_95 | CCCCCCCCN(CCC)C(=O)COCC(=O)N(CCC)CCCCCCCC | Pr | Isopar L | Exxal 13
989 | 100 | 7 | 3 | 170 | 0.77 | 471 | 270 | 0 | 0 | 0 | 200.36 | 0.84 | 550 | 305 | 1.5 | 0.1 | 5.3 | 1.05 | 3 | 298 | 0.5 | 60 | 3 | 1289 | 3347 | 7.01 | 533.1 | 1034.3 | 2132.3 | 184.9 | 2.39 | 1.88 | 1.14 | 0.983 | 71.1 | 0.770852012 | 45 | train | LigID_95 | CCCCCCCCN(CCC)C(=O)COCC(=O)N(CCC)CCCCCCCC | Nd | Isopar L | Exxal 13
990 | 100 | 7 | 3 | 170 | 0.77 | 471 | 270 | 0 | 0 | 0 | 200.36 | 0.84 | 550 | 305 | 1.5 | 0.1 | 5.3 | 1.05 | 3 | 298 | 0.5 | 62 | 5 | 1345 | 2067 | 7.52 | 544.5 | 1068.1 | 2257.8 | 15.6 | 2.36 | 1.85 | 1.17 | 0.958 | 69.5 | 1.58546073 | 45 | train | LigID_95 | CCCCCCCCN(CCC)C(=O)COCC(=O)N(CCC)CCCCCCCC | Sm | Isopar L | Exxal 13
991 | 100 | 7 | 3 | 170 | 0.77 | 471 | 270 | 0 | 0 | 0 | 200.36 | 0.84 | 550 | 305 | 1.5 | 0.1 | 5.3 | 1.05 | 3 | 298 | 0.5 | 63 | 6 | 1095 | 1802 | 5.24 | 547.1 | 1085.4 | 2404.4 | 11.2 | 2.35 | 1.83 | 1.2 | 0.947 | 77.8 | 1.902546779 | 45 | train | LigID_95 | CCCCCCCCN(CCC)C(=O)COCC(=O)N(CCC)CCCCCCCC | Eu | Isopar L | Exxal 13
992 | 100 | 7 | 3 | 170 | 0.77 | 471 | 270 | 0 | 0 | 0 | 200.36 | 0.84 | 550 | 305 | 1.5 | 0.1 | 5.3 | 1.05 | 3 | 298 | 0.5 | 64 | 7 | 1586 | 3546 | 7.9 | 593.4 | 1166.5 | 1990.5 | 13.2 | 2.34 | 1.82 | 1.2 | 0.938 | 67.9 | 2.043755127 | 45 | train | LigID_95 | CCCCCCCCN(CCC)C(=O)COCC(=O)N(CCC)CCCCCCCC | Gd | Isopar L | Exxal 13
993 | 100 | 7 | 3 | 170 | 0.77 | 471 | 270 | 0 | 0 | 0 | 200.36 | 0.84 | 550 | 305 | 1.5 | 0.1 | 5.3 | 1.05 | 3 | 298 | 0.5 | 65 | 8 | 1632 | 3503 | 8.23 | 565.8 | 1111.5 | 2113.9 | 112.4 | 2.33 | 1.81 | 1.1 | 0.923 | 73.3 | 2.501470072 | 45 | train | LigID_95 | CCCCCCCCN(CCC)C(=O)COCC(=O)N(CCC)CCCCCCCC | Tb | Isopar L | Exxal 13
994 | 100 | 7 | 3 | 170 | 0.77 | 471 | 270 | 0 | 0 | 0 | 200.36 | 0.84 | 550 | 305 | 1.5 | 0.1 | 5.3 | 1.05 | 3 | 298 | 0.5 | 66 | 9 | 1685 | 2840 | 8.55 | 573.1 | 1125.9 | 2199.9 | 33.9 | 2.31 | 1.8 | 1.22 | 0.912 | 75.6 | 2.229169703 | 45 | train | LigID_95 | CCCCCCCCN(CCC)C(=O)COCC(=O)N(CCC)CCCCCCCC | Dy | Isopar L | Exxal 13
995 | 100 | 7 | 3 | 170 | 0.77 | 471 | 270 | 0 | 0 | 0 | 200.36 | 0.84 | 550 | 305 | 1.5 | 0.1 | 5.3 | 1.05 | 3 | 298 | 0.5 | 67 | 10 | 1745 | 2973 | 8.8 | 580.9 | 1138.5 | 2203.7 | 32.6 | 2.3 | 1.79 | 1.23 | 0.901 | 75 | 2.051923916 | 45 | train | LigID_95 | CCCCCCCCN(CCC)C(=O)COCC(=O)N(CCC)CCCCCCCC | Ho | Isopar L | Exxal 13
996 | 100 | 7 | 3 | 170 | 0.77 | 471 | 270 | 0 | 0 | 0 | 200.36 | 0.84 | 550 | 305 | 1.5 | 0.1 | 5.3 | 1.05 | 3 | 298 | 0.5 | 69 | 12 | 1818 | 2223 | 9.32 | 596.7 | 1162.7 | 2284.8 | 99.3 | 2.27 | 1.77 | 1.25 | 0.88 | 74 | 2.400537989 | 45 | train | LigID_95 | CCCCCCCCN(CCC)C(=O)COCC(=O)N(CCC)CCCCCCCC | Tm | Isopar L | Exxal 13
997 | 100 | 7 | 3 | 170 | 0.77 | 471 | 270 | 0 | 0 | 0 | 200.36 | 0.84 | 550 | 305 | 1.5 | 0.1 | 5.3 | 1.05 | 3 | 298 | 0.5 | 70 | 13 | 1097 | 1469 | 6.9 | 603.4 | 1174.8 | 2416.9 | -1.9 | 2.26 | 1.78 | 1.1 | 0.868 | 59.8 | 2.442322956 | 45 | train | LigID_95 | CCCCCCCCN(CCC)C(=O)COCC(=O)N(CCC)CCCCCCCC | Yb | Isopar L | Exxal 13
998 | 100 | 7 | 3 | 170 | 0.77 | 471 | 270 | 0 | 0 | 0 | 200.36 | 0.84 | 550 | 305 | 1.5 | 0.1 | 5.3 | 1.05 | 3 | 298 | 0.5 | 71 | 14 | 1936 | 3675 | 9.84 | 523.5 | 1341.1 | 2022.3 | 32.8 | 2.24 | 1.74 | 1 | 0.861 | 51 | 2.673573796 | 45 | train | LigID_95 | CCCCCCCCN(CCC)C(=O)COCC(=O)N(CCC)CCCCCCCC | Lu | Isopar L | Exxal 13
999 | 100 | 7 | 3 | 170 | 0.77 | 471 | 270 | 0 | 0 | 0 | 200.36 | 0.84 | 550 | 305 | 1.5 | 0.1 | 5.3 | 1.05 | 3 | 298 | 0.5 | 57 | 0 | 1193 | 3737 | 6.16 | 538.1 | 1067 | 1850.3 | 48 | 1.87 | 2.08 | 1.1 | 1.03 | 56.9 | 0.568201724 | 45 | train | LigID_96 | O=C(N(C)C)COCC(N(CCCCCCCC)CCCCCCCC)=O | La | Isopar L | Exxal 13
1000 | 100 | 7 | 3 | 170 | 0.77 | 471 | 270 | 0 | 0 | 0 | 200.36 | 0.84 | 550 | 305 | 1.5 | 0.1 | 5.3 | 1.05 | 3 | 298 | 0.5 | 58 | 1 | 1072 | 3716 | 6.77 | 534.4 | 1046.9 | 1948.8 | 55 | 2.42 | 1.84 | 1.12 | 1.02 | 72 | 0.959041392 | 45 | train | LigID_96 | O=C(N(C)C)COCC(N(CCCCCCCC)CCCCCCCC)=O | Ce | Isopar L | Exxal 13
1001 | 100 | 7 | 3 | 170 | 0.77 | 471 | 270 | 0 | 0 | 0 | 200.36 | 0.84 | 550 | 305 | 1.5 | 0.1 | 5.3 | 1.05 | 3 | 298 | 0.5 | 59 | 2 | 1204 | 3793 | 6.77 | 528.1 | 1017.9 | 2086.4 | 92.8 | 2.4 | 1.9 | 1.13 | 0.99 | 73.9 | 1.348304863 | 45 | train | LigID_96 | O=C(N(C)C)COCC(N(CCCCCCCC)CCCCCCCC)=O | Pr | Isopar L | Exxal 13
1002 | 100 | 7 | 3 | 170 | 0.77 | 471 | 270 | 0 | 0 | 0 | 200.36 | 0.84 | 550 | 305 | 1.5 | 0.1 | 5.3 | 1.05 | 3 | 298 | 0.5 | 60 | 3 | 1289 | 3347 | 7.01 | 533.1 | 1034.3 | 2132.3 | 184.9 | 2.39 | 1.88 | 1.14 | 0.983 | 71.1 | 1.848189117 | 45 | train | LigID_96 | O=C(N(C)C)COCC(N(CCCCCCCC)CCCCCCCC)=O | Nd | Isopar L | Exxal 13
1003 | 100 | 7 | 3 | 170 | 0.77 | 471 | 270 | 0 | 0 | 0 | 200.36 | 0.84 | 550 | 305 | 1.5 | 0.1 | 5.3 | 1.05 | 3 | 298 | 0.5 | 62 | 5 | 1345 | 2067 | 7.52 | 544.5 | 1068.1 | 2257.8 | 15.6 | 2.36 | 1.85 | 1.17 | 0.958 | 69.5 | 3.592532045 | 45 | train | LigID_96 | O=C(N(C)C)COCC(N(CCCCCCCC)CCCCCCCC)=O | Sm | Isopar L | Exxal 13
1004 | 100 | 7 | 3 | 170 | 0.77 | 471 | 270 | 0 | 0 | 0 | 200.36 | 0.84 | 550 | 305 | 1.5 | 0.1 | 5.3 | 1.05 | 3 | 298 | 0.5 | 63 | 6 | 1095 | 1802 | 5.24 | 547.1 | 1085.4 | 2404.4 | 11.2 | 2.35 | 1.83 | 1.2 | 0.947 | 77.8 | 3.02019549 | 45 | train | LigID_96 | O=C(N(C)C)COCC(N(CCCCCCCC)CCCCCCCC)=O | Eu | Isopar L | Exxal 13
1005 | 100 | 7 | 3 | 170 | 0.77 | 471 | 270 | 0 | 0 | 0 | 200.36 | 0.84 | 550 | 305 | 1.5 | 0.1 | 5.3 | 1.05 | 3 | 298 | 0.5 | 67 | 10 | 1745 | 2973 | 8.8 | 580.9 | 1138.5 | 2203.7 | 32.6 | 2.3 | 1.79 | 1.23 | 0.901 | 75 | 2.960280464 | 45 | train | LigID_96 | O=C(N(C)C)COCC(N(CCCCCCCC)CCCCCCCC)=O | Ho | Isopar L | Exxal 13
1006 | 100 | 7 | 3 | 170 | 0.77 | 471 | 270 | 0 | 0 | 0 | 200.36 | 0.84 | 550 | 305 | 1.5 | 0.1 | 5.3 | 1.05 | 3 | 298 | 0.5 | 58 | 1 | 1072 | 3716 | 6.77 | 534.4 | 1046.9 | 1948.8 | 55 | 2.42 | 1.84 | 1.12 | 1.02 | 72 | -0.15490196 | 45 | train | LigID_97 | O=C(N(CCCCCCCC)C)COCC(N(CCCCCCCC)CCCCCCCC)=O | Ce | Isopar L | Exxal 13
1007 | 100 | 7 | 3 | 170 | 0.77 | 471 | 270 | 0 | 0 | 0 | 200.36 | 0.84 | 550 | 305 | 1.5 | 0.1 | 5.3 | 1.05 | 3 | 298 | 0.5 | 60 | 3 | 1289 | 3347 | 7.01 | 533.1 | 1034.3 | 2132.3 | 184.9 | 2.39 | 1.88 | 1.14 | 0.983 | 71.1 | 0.556302501 | 45 | train | LigID_97 | O=C(N(CCCCCCCC)C)COCC(N(CCCCCCCC)CCCCCCCC)=O | Nd | Isopar L | Exxal 13
1008 | 100 | 7 | 3 | 170 | 0.77 | 471 | 270 | 0 | 0 | 0 | 200.36 | 0.84 | 550 | 305 | 1.5 | 0.1 | 5.3 | 1.05 | 3 | 298 | 0.5 | 62 | 5 | 1345 | 2067 | 7.52 | 544.5 | 1068.1 | 2257.8 | 15.6 | 2.36 | 1.85 | 1.17 | 0.958 | 69.5 | 1.365487985 | 45 | train | LigID_97 | O=C(N(CCCCCCCC)C)COCC(N(CCCCCCCC)CCCCCCCC)=O | Sm | Isopar L | Exxal 13
1009 | 100 | 7 | 3 | 170 | 0.77 | 471 | 270 | 0 | 0 | 0 | 200.36 | 0.84 | 550 | 305 | 1.5 | 0.1 | 5.3 | 1.05 | 3 | 298 | 0.5 | 63 | 6 | 1095 | 1802 | 5.24 | 547.1 | 1085.4 | 2404.4 | 11.2 | 2.35 | 1.83 | 1.2 | 0.947 | 77.8 | 1.705007959 | 45 | train | LigID_97 | O=C(N(CCCCCCCC)C)COCC(N(CCCCCCCC)CCCCCCCC)=O | Eu | Isopar L | Exxal 13
1010 | 100 | 7 | 3 | 170 | 0.77 | 471 | 270 | 0 | 0 | 0 | 200.36 | 0.84 | 550 | 305 | 1.5 | 0.1 | 5.3 | 1.05 | 3 | 298 | 0.5 | 64 | 7 | 1586 | 3546 | 7.9 | 593.4 | 1166.5 | 1990.5 | 13.2 | 2.34 | 1.82 | 1.2 | 0.938 | 67.9 | 1.857332496 | 45 | train | LigID_97 | O=C(N(CCCCCCCC)C)COCC(N(CCCCCCCC)CCCCCCCC)=O | Gd | Isopar L | Exxal 13
1011 | 100 | 7 | 3 | 170 | 0.77 | 471 | 270 | 0 | 0 | 0 | 200.36 | 0.84 | 550 | 305 | 1.5 | 0.1 | 5.3 | 1.05 | 3 | 298 | 0.5 | 65 | 8 | 1632 | 3503 | 8.23 | 565.8 | 1111.5 | 2113.9 | 112.4 | 2.33 | 1.81 | 1.1 | 0.923 | 73.3 | 2.251881455 | 45 | train | LigID_97 | O=C(N(CCCCCCCC)C)COCC(N(CCCCCCCC)CCCCCCCC)=O | Tb | Isopar L | Exxal 13
1012 | 100 | 7 | 3 | 170 | 0.77 | 471 | 270 | 0 | 0 | 0 | 200.36 | 0.84 | 550 | 305 | 1.5 | 0.1 | 5.3 | 1.05 | 3 | 298 | 0.5 | 66 | 9 | 1685 | 2840 | 8.55 | 573.1 | 1125.9 | 2199.9 | 33.9 | 2.31 | 1.8 | 1.22 | 0.912 | 75.6 | 2.122215878 | 45 | train | LigID_97 | O=C(N(CCCCCCCC)C)COCC(N(CCCCCCCC)CCCCCCCC)=O | Dy | Isopar L | Exxal 13
1013 | 100 | 7 | 3 | 170 | 0.77 | 471 | 270 | 0 | 0 | 0 | 200.36 | 0.84 | 550 | 305 | 1.5 | 0.1 | 5.3 | 1.05 | 3 | 298 | 0.5 | 67 | 10 | 1745 | 2973 | 8.8 | 580.9 | 1138.5 | 2203.7 | 32.6 | 2.3 | 1.79 | 1.23 | 0.901 | 75 | 1.945468585 | 45 | train | LigID_97 | O=C(N(CCCCCCCC)C)COCC(N(CCCCCCCC)CCCCCCCC)=O | Ho | Isopar L | Exxal 13
1014 | 100 | 7 | 3 | 170 | 0.77 | 471 | 270 | 0 | 0 | 0 | 200.36 | 0.84 | 550 | 305 | 1.5 | 0.1 | 5.3 | 1.05 | 3 | 298 | 0.5 | 68 | 12 | 1802 | 3141 | 9.07 | 589.3 | 1151.1 | 2194.1 | 30.1 | 2.29 | 1.77 | 1.24 | 0.89 | 73.2 | 2.283527365 | 45 | train | LigID_97 | O=C(N(CCCCCCCC)C)COCC(N(CCCCCCCC)CCCCCCCC)=O | Er | Isopar L | Exxal 13
1015 | 100 | 7 | 3 | 170 | 0.77 | 471 | 270 | 0 | 0 | 0 | 200.36 | 0.84 | 550 | 305 | 1.5 | 0.1 | 5.3 | 1.05 | 3 | 298 | 0.5 | 69 | 12 | 1818 | 2223 | 9.32 | 596.7 | 1162.7 | 2284.8 | 99.3 | 2.27 | 1.77 | 1.25 | 0.88 | 74 | 2.329194415 | 45 | train | LigID_97 | O=C(N(CCCCCCCC)C)COCC(N(CCCCCCCC)CCCCCCCC)=O | Tm | Isopar L | Exxal 13
1016 | 100 | 7 | 3 | 170 | 0.77 | 471 | 270 | 0 | 0 | 0 | 200.36 | 0.84 | 550 | 305 | 1.5 | 0.1 | 5.3 | 1.05 | 3 | 298 | 0.5 | 70 | 13 | 1097 | 1469 | 6.9 | 603.4 | 1174.8 | 2416.9 | -1.9 | 2.26 | 1.78 | 1.1 | 0.868 | 59.8 | 2.371252629 | 45 | train | LigID_97 | O=C(N(CCCCCCCC)C)COCC(N(CCCCCCCC)CCCCCCCC)=O | Yb | Isopar L | Exxal 13
1017 | 100 | 7 | 3 | 170 | 0.77 | 471 | 270 | 0 | 0 | 0 | 200.36 | 0.84 | 550 | 305 | 1.5 | 0.1 | 5.3 | 1.05 | 3 | 298 | 0.5 | 71 | 14 | 1936 | 3675 | 9.84 | 523.5 | 1341.1 | 2022.3 | 32.8 | 2.24 | 1.74 | 1 | 0.861 | 51 | 2.58069694 | 45 | train | LigID_97 | O=C(N(CCCCCCCC)C)COCC(N(CCCCCCCC)CCCCCCCC)=O | Lu | Isopar L | Exxal 13
1018 | 100 | 7 | 3 | 170 | 0.77 | 471 | 270 | 0 | 0 | 0 | 200.36 | 0.84 | 550 | 305 | 1.5 | 0.1 | 5.3 | 1.05 | 3 | 298 | 0.5 | 57 | 0 | 1193 | 3737 | 6.16 | 538.1 | 1067 | 1850.3 | 48 | 1.87 | 2.08 | 1.1 | 1.03 | 56.9 | -1 | 45 | train | LigID_98 | CCCCCCCCCCCCN(CCCCCCCC)C(=O)COCC(=O)N(CCCCCCCC)CCCCCCCCCCCC | La | Isopar L | Exxal 13
1019 | 100 | 7 | 3 | 170 | 0.77 | 471 | 270 | 0 | 0 | 0 | 200.36 | 0.84 | 550 | 305 | 1.5 | 0.1 | 5.3 | 1.05 | 3 | 298 | 0.5 | 58 | 1 | 1072 | 3716 | 6.77 | 534.4 | 1046.9 | 1948.8 | 55 | 2.42 | 1.84 | 1.12 | 1.02 | 72 | -0.15490196 | 45 | train | LigID_98 | CCCCCCCCCCCCN(CCCCCCCC)C(=O)COCC(=O)N(CCCCCCCC)CCCCCCCCCCCC | Ce | Isopar L | Exxal 13
1020 | 100 | 7 | 3 | 170 | 0.77 | 471 | 270 | 0 | 0 | 0 | 200.36 | 0.84 | 550 | 305 | 1.5 | 0.1 | 5.3 | 1.05 | 3 | 298 | 0.5 | 59 | 2 | 1204 | 3793 | 6.77 | 528.1 | 1017.9 | 2086.4 | 92.8 | 2.4 | 1.9 | 1.13 | 0.99 | 73.9 | -0.301029996 | 45 | train | LigID_98 | CCCCCCCCCCCCN(CCCCCCCC)C(=O)COCC(=O)N(CCCCCCCC)CCCCCCCCCCCC | Pr | Isopar L | Exxal 13
1021 | 100 | 7 | 3 | 170 | 0.77 | 471 | 270 | 0 | 0 | 0 | 200.36 | 0.84 | 550 | 305 | 1.5 | 0.1 | 5.3 | 1.05 | 3 | 298 | 0.5 | 60 | 3 | 1289 | 3347 | 7.01 | 533.1 | 1034.3 | 2132.3 | 184.9 | 2.39 | 1.88 | 1.14 | 0.983 | 71.1 | 0.146128036 | 45 | train | LigID_98 | CCCCCCCCCCCCN(CCCCCCCC)C(=O)COCC(=O)N(CCCCCCCC)CCCCCCCCCCCC | Nd | Isopar L | Exxal 13
1022 | 100 | 7 | 3 | 170 | 0.77 | 471 | 270 | 0 | 0 | 0 | 200.36 | 0.84 | 550 | 305 | 1.5 | 0.1 | 5.3 | 1.05 | 3 | 298 | 0.5 | 62 | 5 | 1345 | 2067 | 7.52 | 544.5 | 1068.1 | 2257.8 | 15.6 | 2.36 | 1.85 | 1.17 | 0.958 | 69.5 | 1.045322979 | 45 | train | LigID_98 | CCCCCCCCCCCCN(CCCCCCCC)C(=O)COCC(=O)N(CCCCCCCC)CCCCCCCCCCCC | Sm | Isopar L | Exxal 13
1023 | 100 | 7 | 3 | 170 | 0.77 | 471 | 270 | 0 | 0 | 0 | 200.36 | 0.84 | 550 | 305 | 1.5 | 0.1 | 5.3 | 1.05 | 3 | 298 | 0.5 | 63 | 6 | 1095 | 1802 | 5.24 | 547.1 | 1085.4 | 2404.4 | 11.2 | 2.35 | 1.83 | 1.2 | 0.947 | 77.8 | 1.42975228 | 45 | train | LigID_98 | CCCCCCCCCCCCN(CCCCCCCC)C(=O)COCC(=O)N(CCCCCCCC)CCCCCCCCCCCC | Eu | Isopar L | Exxal 13
1024 | 100 | 7 | 3 | 170 | 0.77 | 471 | 270 | 0 | 0 | 0 | 200.36 | 0.84 | 550 | 305 | 1.5 | 0.1 | 5.3 | 1.05 | 3 | 298 | 0.5 | 64 | 7 | 1586 | 3546 | 7.9 | 593.4 | 1166.5 | 1990.5 | 13.2 | 2.34 | 1.82 | 1.2 | 0.938 | 67.9 | 1.596597096 | 45 | train | LigID_98 | CCCCCCCCCCCCN(CCCCCCCC)C(=O)COCC(=O)N(CCCCCCCC)CCCCCCCCCCCC | Gd | Isopar L | Exxal 13
1025 | 100 | 7 | 3 | 170 | 0.77 | 471 | 270 | 0 | 0 | 0 | 200.36 | 0.84 | 550 | 305 | 1.5 | 0.1 | 5.3 | 1.05 | 3 | 298 | 0.5 | 65 | 8 | 1632 | 3503 | 8.23 | 565.8 | 1111.5 | 2113.9 | 112.4 | 2.33 | 1.81 | 1.1 | 0.923 | 73.3 | 2.255513713 | 45 | train | LigID_98 | CCCCCCCCCCCCN(CCCCCCCC)C(=O)COCC(=O)N(CCCCCCCC)CCCCCCCCCCCC | Tb | Isopar L | Exxal 13
1026 | 100 | 7 | 3 | 170 | 0.77 | 471 | 270 | 0 | 0 | 0 | 200.36 | 0.84 | 550 | 305 | 1.5 | 0.1 | 5.3 | 1.05 | 3 | 298 | 0.5 | 66 | 9 | 1685 | 2840 | 8.55 | 573.1 | 1125.9 | 2199.9 | 33.9 | 2.31 | 1.8 | 1.22 | 0.912 | 75.6 | 2.104487111 | 45 | train | LigID_98 | CCCCCCCCCCCCN(CCCCCCCC)C(=O)COCC(=O)N(CCCCCCCC)CCCCCCCCCCCC | Dy | Isopar L | Exxal 13
1027 | 100 | 7 | 3 | 170 | 0.77 | 471 | 270 | 0 | 0 | 0 | 200.36 | 0.84 | 550 | 305 | 1.5 | 0.1 | 5.3 | 1.05 | 3 | 298 | 0.5 | 67 | 10 | 1745 | 2973 | 8.8 | 580.9 | 1138.5 | 2203.7 | 32.6 | 2.3 | 1.79 | 1.23 | 0.901 | 75 | 3.089375161 | 45 | train | LigID_98 | CCCCCCCCCCCCN(CCCCCCCC)C(=O)COCC(=O)N(CCCCCCCC)CCCCCCCCCCCC | Ho | Isopar L | Exxal 13
1028 | 100 | 7 | 3 | 170 | 0.77 | 471 | 270 | 0 | 0 | 0 | 200.36 | 0.84 | 550 | 305 | 1.5 | 0.1 | 5.3 | 1.05 | 3 | 298 | 0.5 | 68 | 12 | 1802 | 3141 | 9.07 | 589.3 | 1151.1 | 2194.1 | 30.1 | 2.29 | 1.77 | 1.24 | 0.89 | 73.2 | 2.577376892 | 45 | train | LigID_98 | CCCCCCCCCCCCN(CCCCCCCC)C(=O)COCC(=O)N(CCCCCCCC)CCCCCCCCCCCC | Er | Isopar L | Exxal 13
1029 | 100 | 7 | 3 | 170 | 0.77 | 471 | 270 | 0 | 0 | 0 | 200.36 | 0.84 | 550 | 305 | 1.5 | 0.1 | 5.3 | 1.05 | 3 | 298 | 0.5 | 70 | 13 | 1097 | 1469 | 6.9 | 603.4 | 1174.8 | 2416.9 | -1.9 | 2.26 | 1.78 | 1.1 | 0.868 | 59.8 | 2.730701544 | 45 | train | LigID_98 | CCCCCCCCCCCCN(CCCCCCCC)C(=O)COCC(=O)N(CCCCCCCC)CCCCCCCCCCCC | Yb | Isopar L | Exxal 13
1030 | 100 | 7 | 3 | 170 | 0.77 | 471 | 270 | 0 | 0 | 0 | 200.36 | 0.84 | 550 | 305 | 1.5 | 0.1 | 5.3 | 1.05 | 3 | 298 | 0.5 | 71 | 14 | 1936 | 3675 | 9.84 | 523.5 | 1341.1 | 2022.3 | 32.8 | 2.24 | 1.74 | 1 | 0.861 | 51 | 3.518132119 | 45 | train | LigID_98 | CCCCCCCCCCCCN(CCCCCCCC)C(=O)COCC(=O)N(CCCCCCCC)CCCCCCCCCCCC | Lu | Isopar L | Exxal 13
1031 | 100 | 7 | 3 | 170 | 0.77 | 471 | 270 | 0 | 0 | 0 | 200.36 | 0.84 | 550 | 305 | 1.5 | 0.1 | 5.3 | 1.05 | 3 | 298 | 0.5 | 57 | 0 | 1193 | 3737 | 6.16 | 538.1 | 1067 | 1850.3 | 48 | 1.87 | 2.08 | 1.1 | 1.03 | 56.9 | -4 | 45 | train | LigID_99 | O=C(N(CCC(C)CC(C)(C)C)CCCCCCCC)COCC(N(CCC(C)CC(C)(C)C)CCCCCCCC)=O | La | Isopar L | Exxal 13
1032 | 100 | 7 | 3 | 170 | 0.77 | 471 | 270 | 0 | 0 | 0 | 200.36 | 0.84 | 550 | 305 | 1.5 | 0.1 | 5.3 | 1.05 | 3 | 298 | 0.5 | 58 | 1 | 1072 | 3716 | 6.77 | 534.4 | 1046.9 | 1948.8 | 55 | 2.42 | 1.84 | 1.12 | 1.02 | 72 | -0.698970004 | 45 | train | LigID_99 | O=C(N(CCC(C)CC(C)(C)C)CCCCCCCC)COCC(N(CCC(C)CC(C)(C)C)CCCCCCCC)=O | Ce | Isopar L | Exxal 13
1033 | 100 | 7 | 3 | 170 | 0.77 | 471 | 270 | 0 | 0 | 0 | 200.36 | 0.84 | 550 | 305 | 1.5 | 0.1 | 5.3 | 1.05 | 3 | 298 | 0.5 | 60 | 3 | 1289 | 3347 | 7.01 | 533.1 | 1034.3 | 2132.3 | 184.9 | 2.39 | 1.88 | 1.14 | 0.983 | 71.1 | -0.522878745 | 45 | train | LigID_99 | O=C(N(CCC(C)CC(C)(C)C)CCCCCCCC)COCC(N(CCC(C)CC(C)(C)C)CCCCCCCC)=O | Nd | Isopar L | Exxal 13
1034 | 100 | 7 | 3 | 170 | 0.77 | 471 | 270 | 0 | 0 | 0 | 200.36 | 0.84 | 550 | 305 | 1.5 | 0.1 | 5.3 | 1.05 | 3 | 298 | 0.5 | 62 | 5 | 1345 | 2067 | 7.52 | 544.5 | 1068.1 | 2257.8 | 15.6 | 2.36 | 1.85 | 1.17 | 0.958 | 69.5 | 0.176091259 | 45 | train | LigID_99 | O=C(N(CCC(C)CC(C)(C)C)CCCCCCCC)COCC(N(CCC(C)CC(C)(C)C)CCCCCCCC)=O | Sm | Isopar L | Exxal 13
1035 | 100 | 7 | 3 | 170 | 0.77 | 471 | 270 | 0 | 0 | 0 | 200.36 | 0.84 | 550 | 305 | 1.5 | 0.1 | 5.3 | 1.05 | 3 | 298 | 0.5 | 64 | 7 | 1586 | 3546 | 7.9 | 593.4 | 1166.5 | 1990.5 | 13.2 | 2.34 | 1.82 | 1.2 | 0.938 | 67.9 | 0.568201724 | 45 | train | LigID_99 | O=C(N(CCC(C)CC(C)(C)C)CCCCCCCC)COCC(N(CCC(C)CC(C)(C)C)CCCCCCCC)=O | Gd | Isopar L | Exxal 13
1036 | 100 | 7 | 3 | 170 | 0.77 | 471 | 270 | 0 | 0 | 0 | 200.36 | 0.84 | 550 | 305 | 1.5 | 0.1 | 5.3 | 1.05 | 3 | 298 | 0.5 | 65 | 8 | 1632 | 3503 | 8.23 | 565.8 | 1111.5 | 2113.9 | 112.4 | 2.33 | 1.81 | 1.1 | 0.923 | 73.3 | 0.832508913 | 45 | train | LigID_99 | O=C(N(CCC(C)CC(C)(C)C)CCCCCCCC)COCC(N(CCC(C)CC(C)(C)C)CCCCCCCC)=O | Tb | Isopar L | Exxal 13
1037 | 100 | 7 | 3 | 170 | 0.77 | 471 | 270 | 0 | 0 | 0 | 200.36 | 0.84 | 550 | 305 | 1.5 | 0.1 | 5.3 | 1.05 | 3 | 298 | 0.5 | 66 | 9 | 1685 | 2840 | 8.55 | 573.1 | 1125.9 | 2199.9 | 33.9 | 2.31 | 1.8 | 1.22 | 0.912 | 75.6 | 0.986771734 | 45 | train | LigID_99 | O=C(N(CCC(C)CC(C)(C)C)CCCCCCCC)COCC(N(CCC(C)CC(C)(C)C)CCCCCCCC)=O | Dy | Isopar L | Exxal 13
1038 | 100 | 7 | 3 | 170 | 0.77 | 471 | 270 | 0 | 0 | 0 | 200.36 | 0.84 | 550 | 305 | 1.5 | 0.1 | 5.3 | 1.05 | 3 | 298 | 0.5 | 67 | 10 | 1745 | 2973 | 8.8 | 580.9 | 1138.5 | 2203.7 | 32.6 | 2.3 | 1.79 | 1.23 | 0.901 | 75 | 1.093421685 | 45 | train | LigID_99 | O=C(N(CCC(C)CC(C)(C)C)CCCCCCCC)COCC(N(CCC(C)CC(C)(C)C)CCCCCCCC)=O | Ho | Isopar L | Exxal 13
1039 | 100 | 7 | 3 | 170 | 0.77 | 471 | 270 | 0 | 0 | 0 | 200.36 | 0.84 | 550 | 305 | 1.5 | 0.1 | 5.3 | 1.05 | 3 | 298 | 0.5 | 68 | 12 | 1802 | 3141 | 9.07 | 589.3 | 1151.1 | 2194.1 | 30.1 | 2.29 | 1.77 | 1.24 | 0.89 | 73.2 | 1.178976947 | 45 | train | LigID_99 | O=C(N(CCC(C)CC(C)(C)C)CCCCCCCC)COCC(N(CCC(C)CC(C)(C)C)CCCCCCCC)=O | Er | Isopar L | Exxal 13
1040 | 100 | 7 | 3 | 170 | 0.77 | 471 | 270 | 0 | 0 | 0 | 200.36 | 0.84 | 550 | 305 | 1.5 | 0.1 | 5.3 | 1.05 | 3 | 298 | 0.5 | 69 | 12 | 1818 | 2223 | 9.32 | 596.7 | 1162.7 | 2284.8 | 99.3 | 2.27 | 1.77 | 1.25 | 0.88 | 74 | 1.155336037 | 45 | train | LigID_99 | O=C(N(CCC(C)CC(C)(C)C)CCCCCCCC)COCC(N(CCC(C)CC(C)(C)C)CCCCCCCC)=O | Tm | Isopar L | Exxal 13
1041 | 100 | 7 | 3 | 170 | 0.77 | 471 | 270 | 0 | 0 | 0 | 200.36 | 0.84 | 550 | 305 | 1.5 | 0.1 | 5.3 | 1.05 | 3 | 298 | 0.5 | 70 | 13 | 1097 | 1469 | 6.9 | 603.4 | 1174.8 | 2416.9 | -1.9 | 2.26 | 1.78 | 1.1 | 0.868 | 59.8 | 1.178976947 | 45 | train | LigID_99 | O=C(N(CCC(C)CC(C)(C)C)CCCCCCCC)COCC(N(CCC(C)CC(C)(C)C)CCCCCCCC)=O | Yb | Isopar L | Exxal 13
1042 | 100 | 7 | 3 | 170 | 0.77 | 471 | 270 | 0 | 0 | 0 | 200.36 | 0.84 | 550 | 305 | 1.5 | 0.1 | 5.3 | 1.05 | 3 | 298 | 0.5 | 71 | 14 | 1936 | 3675 | 9.84 | 523.5 | 1341.1 | 2022.3 | 32.8 | 2.24 | 1.74 | 1 | 0.861 | 51 | 1.206825876 | 45 | train | LigID_99 | O=C(N(CCC(C)CC(C)(C)C)CCCCCCCC)COCC(N(CCC(C)CC(C)(C)C)CCCCCCCC)=O | Lu | Isopar L | Exxal 13
1043 | 100 | 7 | 3 | 170 | 0.77 | 471 | 270 | 0 | 0 | 0 | 200.36 | 0.84 | 550 | 305 | 1.5 | 0.1 | 5.3 | 1.05 | 3 | 298 | 0.5 | 57 | 0 | 1193 | 3737 | 6.16 | 538.1 | 1067 | 1850.3 | 48 | 1.87 | 2.08 | 1.1 | 1.03 | 56.9 | -4 | 45 | train | LigID_100 | O=C(N(CCCC(CCCC)CCCCCC)CCCCCCCC)COCC(N(CCCC(CCCC)CCCCCC)CCCCCCCC)=O | La | Isopar L | Exxal 13
1044 | 100 | 7 | 3 | 170 | 0.77 | 471 | 270 | 0 | 0 | 0 | 200.36 | 0.84 | 550 | 305 | 1.5 | 0.1 | 5.3 | 1.05 | 3 | 298 | 0.5 | 58 | 1 | 1072 | 3716 | 6.77 | 534.4 | 1046.9 | 1948.8 | 55 | 2.42 | 1.84 | 1.12 | 1.02 | 72 | -1 | 45 | train | LigID_100 | O=C(N(CCCC(CCCC)CCCCCC)CCCCCCCC)COCC(N(CCCC(CCCC)CCCCCC)CCCCCCCC)=O | Ce | Isopar L | Exxal 13
1045 | 100 | 7 | 3 | 170 | 0.77 | 471 | 270 | 0 | 0 | 0 | 200.36 | 0.84 | 550 | 305 | 1.5 | 0.1 | 5.3 | 1.05 | 3 | 298 | 0.5 | 59 | 2 | 1204 | 3793 | 6.77 | 528.1 | 1017.9 | 2086.4 | 92.8 | 2.4 | 1.9 | 1.13 | 0.99 | 73.9 | -4 | 45 | train | LigID_100 | O=C(N(CCCC(CCCC)CCCCCC)CCCCCCCC)COCC(N(CCCC(CCCC)CCCCCC)CCCCCCCC)=O | Pr | Isopar L | Exxal 13
1046 | 100 | 7 | 3 | 170 | 0.77 | 471 | 270 | 0 | 0 | 0 | 200.36 | 0.84 | 550 | 305 | 1.5 | 0.1 | 5.3 | 1.05 | 3 | 298 | 0.5 | 60 | 3 | 1289 | 3347 | 7.01 | 533.1 | 1034.3 | 2132.3 | 184.9 | 2.39 | 1.88 | 1.14 | 0.983 | 71.1 | -1 | 45 | train | LigID_100 | O=C(N(CCCC(CCCC)CCCCCC)CCCCCCCC)COCC(N(CCCC(CCCC)CCCCCC)CCCCCCCC)=O | Nd | Isopar L | Exxal 13
1047 | 100 | 7 | 3 | 170 | 0.77 | 471 | 270 | 0 | 0 | 0 | 200.36 | 0.84 | 550 | 305 | 1.5 | 0.1 | 5.3 | 1.05 | 3 | 298 | 0.5 | 62 | 5 | 1345 | 2067 | 7.52 | 544.5 | 1068.1 | 2257.8 | 15.6 | 2.36 | 1.85 | 1.17 | 0.958 | 69.5 | -0.15490196 | 45 | train | LigID_100 | O=C(N(CCCC(CCCC)CCCCCC)CCCCCCCC)COCC(N(CCCC(CCCC)CCCCCC)CCCCCCCC)=O | Sm | Isopar L | Exxal 13
1048 | 100 | 7 | 3 | 170 | 0.77 | 471 | 270 | 0 | 0 | 0 | 200.36 | 0.84 | 550 | 305 | 1.5 | 0.1 | 5.3 | 1.05 | 3 | 298 | 0.5 | 63 | 6 | 1095 | 1802 | 5.24 | 547.1 | 1085.4 | 2404.4 | 11.2 | 2.35 | 1.83 | 1.2 | 0.947 | 77.8 | 0.113943352 | 45 | train | LigID_100 | O=C(N(CCCC(CCCC)CCCCCC)CCCCCCCC)COCC(N(CCCC(CCCC)CCCCCC)CCCCCCCC)=O | Eu | Isopar L | Exxal 13
1049 | 100 | 7 | 3 | 170 | 0.77 | 471 | 270 | 0 | 0 | 0 | 200.36 | 0.84 | 550 | 305 | 1.5 | 0.1 | 5.3 | 1.05 | 3 | 298 | 0.5 | 64 | 7 | 1586 | 3546 | 7.9 | 593.4 | 1166.5 | 1990.5 | 13.2 | 2.34 | 1.82 | 1.2 | 0.938 | 67.9 | 0.230448921 | 45 | train | LigID_100 | O=C(N(CCCC(CCCC)CCCCCC)CCCCCCCC)COCC(N(CCCC(CCCC)CCCCCC)CCCCCCCC)=O | Gd | Isopar L | Exxal 13
1050 | 100 | 7 | 3 | 170 | 0.77 | 471 | 270 | 0 | 0 | 0 | 200.36 | 0.84 | 550 | 305 | 1.5 | 0.1 | 5.3 | 1.05 | 3 | 298 | 0.5 | 65 | 8 | 1632 | 3503 | 8.23 | 565.8 | 1111.5 | 2113.9 | 112.4 | 2.33 | 1.81 | 1.1 | 0.923 | 73.3 | 0.544068044 | 45 | train | LigID_100 | O=C(N(CCCC(CCCC)CCCCCC)CCCCCCCC)COCC(N(CCCC(CCCC)CCCCCC)CCCCCCCC)=O | Tb | Isopar L | Exxal 13
1051 | 100 | 7 | 3 | 170 | 0.77 | 471 | 270 | 0 | 0 | 0 | 200.36 | 0.84 | 550 | 305 | 1.5 | 0.1 | 5.3 | 1.05 | 3 | 298 | 0.5 | 66 | 9 | 1685 | 2840 | 8.55 | 573.1 | 1125.9 | 2199.9 | 33.9 | 2.31 | 1.8 | 1.22 | 0.912 | 75.6 | 0.755874856 | 45 | train | LigID_100 | O=C(N(CCCC(CCCC)CCCCCC)CCCCCCCC)COCC(N(CCCC(CCCC)CCCCCC)CCCCCCCC)=O | Dy | Isopar L | Exxal 13
1052 | 100 | 7 | 3 | 170 | 0.77 | 471 | 270 | 0 | 0 | 0 | 200.36 | 0.84 | 550 | 305 | 1.5 | 0.1 | 5.3 | 1.05 | 3 | 298 | 0.5 | 67 | 10 | 1745 | 2973 | 8.8 | 580.9 | 1138.5 | 2203.7 | 32.6 | 2.3 | 1.79 | 1.23 | 0.901 | 75 | 0.959041392 | 45 | train | LigID_100 | O=C(N(CCCC(CCCC)CCCCCC)CCCCCCCC)COCC(N(CCCC(CCCC)CCCCCC)CCCCCCCC)=O | Ho | Isopar L | Exxal 13
1053 | 100 | 7 | 3 | 170 | 0.77 | 471 | 270 | 0 | 0 | 0 | 200.36 | 0.84 | 550 | 305 | 1.5 | 0.1 | 5.3 | 1.05 | 3 | 298 | 0.5 | 69 | 12 | 1818 | 2223 | 9.32 | 596.7 | 1162.7 | 2284.8 | 99.3 | 2.27 | 1.77 | 1.25 | 0.88 | 74 | 1.037426498 | 45 | train | LigID_100 | O=C(N(CCCC(CCCC)CCCCCC)CCCCCCCC)COCC(N(CCCC(CCCC)CCCCCC)CCCCCCCC)=O | Tm | Isopar L | Exxal 13
1054 | 100 | 7 | 3 | 170 | 0.77 | 471 | 270 | 0 | 0 | 0 | 200.36 | 0.84 | 550 | 305 | 1.5 | 0.1 | 5.3 | 1.05 | 3 | 298 | 0.5 | 70 | 13 | 1097 | 1469 | 6.9 | 603.4 | 1174.8 | 2416.9 | -1.9 | 2.26 | 1.78 | 1.1 | 0.868 | 59.8 | 1.037426498 | 45 | train | LigID_100 | O=C(N(CCCC(CCCC)CCCCCC)CCCCCCCC)COCC(N(CCCC(CCCC)CCCCCC)CCCCCCCC)=O | Yb | Isopar L | Exxal 13
1055 | 100 | 7 | 3 | 170 | 0.77 | 471 | 270 | 0 | 0 | 0 | 200.36 | 0.84 | 550 | 305 | 1.5 | 0.1 | 5.3 | 1.05 | 3 | 298 | 0.5 | 71 | 14 | 1936 | 3675 | 9.84 | 523.5 | 1341.1 | 2022.3 | 32.8 | 2.24 | 1.74 | 1 | 0.861 | 51 | 1.064457989 | 45 | train | LigID_100 | O=C(N(CCCC(CCCC)CCCCCC)CCCCCCCC)COCC(N(CCCC(CCCC)CCCCCC)CCCCCCCC)=O | Lu | Isopar L | Exxal 13
1056 | 100 | 7 | 3 | 170 | 0.77 | 471 | 270 | 0 | 0 | 0 | 200.36 | 0.84 | 550 | 305 | 1.5 | 0.1 | 5.3 | 1.05 | 3 | 298 | 0.5 | 57 | 0 | 1193 | 3737 | 6.16 | 538.1 | 1067 | 1850.3 | 48 | 1.87 | 2.08 | 1.1 | 1.03 | 56.9 | -4 | 45 | train | LigID_101 | O=C(N(CCCCC(C)CCCC(C)C)CCCCCCCC)COCC(N(CCCCC(C)CCCC(C)C)CCCCCCCC)=O | La | Isopar L | Exxal 13
1057 | 100 | 7 | 3 | 170 | 0.77 | 471 | 270 | 0 | 0 | 0 | 200.36 | 0.84 | 550 | 305 | 1.5 | 0.1 | 5.3 | 1.05 | 3 | 298 | 0.5 | 58 | 1 | 1072 | 3716 | 6.77 | 534.4 | 1046.9 | 1948.8 | 55 | 2.42 | 1.84 | 1.12 | 1.02 | 72 | -0.397940009 | 45 | train | LigID_101 | O=C(N(CCCCC(C)CCCC(C)C)CCCCCCCC)COCC(N(CCCCC(C)CCCC(C)C)CCCCCCCC)=O | Ce | Isopar L | Exxal 13
1058 | 100 | 7 | 3 | 170 | 0.77 | 471 | 270 | 0 | 0 | 0 | 200.36 | 0.84 | 550 | 305 | 1.5 | 0.1 | 5.3 | 1.05 | 3 | 298 | 0.5 | 59 | 2 | 1204 | 3793 | 6.77 | 528.1 | 1017.9 | 2086.4 | 92.8 | 2.4 | 1.9 | 1.13 | 0.99 | 73.9 | -0.698970004 | 45 | train | LigID_101 | O=C(N(CCCCC(C)CCCC(C)C)CCCCCCCC)COCC(N(CCCCC(C)CCCC(C)C)CCCCCCCC)=O | Pr | Isopar L | Exxal 13
1059 | 100 | 7 | 3 | 170 | 0.77 | 471 | 270 | 0 | 0 | 0 | 200.36 | 0.84 | 550 | 305 | 1.5 | 0.1 | 5.3 | 1.05 | 3 | 298 | 0.5 | 60 | 3 | 1289 | 3347 | 7.01 | 533.1 | 1034.3 | 2132.3 | 184.9 | 2.39 | 1.88 | 1.14 | 0.983 | 71.1 | -0.22184875 | 45 | train | LigID_101 | O=C(N(CCCCC(C)CCCC(C)C)CCCCCCCC)COCC(N(CCCCC(C)CCCC(C)C)CCCCCCCC)=O | Nd | Isopar L | Exxal 13
1060 | 100 | 7 | 3 | 170 | 0.77 | 471 | 270 | 0 | 0 | 0 | 200.36 | 0.84 | 550 | 305 | 1.5 | 0.1 | 5.3 | 1.05 | 3 | 298 | 0.5 | 62 | 5 | 1345 | 2067 | 7.52 | 544.5 | 1068.1 | 2257.8 | 15.6 | 2.36 | 1.85 | 1.17 | 0.958 | 69.5 | 0.62324929 | 45 | train | LigID_101 | O=C(N(CCCCC(C)CCCC(C)C)CCCCCCCC)COCC(N(CCCCC(C)CCCC(C)C)CCCCCCCC)=O | Sm | Isopar L | Exxal 13
1061 | 100 | 7 | 3 | 170 | 0.77 | 471 | 270 | 0 | 0 | 0 | 200.36 | 0.84 | 550 | 305 | 1.5 | 0.1 | 5.3 | 1.05 | 3 | 298 | 0.5 | 63 | 6 | 1095 | 1802 | 5.24 | 547.1 | 1085.4 | 2404.4 | 11.2 | 2.35 | 1.83 | 1.2 | 0.947 | 77.8 | 0.959041392 | 45 | train | LigID_101 | O=C(N(CCCCC(C)CCCC(C)C)CCCCCCCC)COCC(N(CCCCC(C)CCCC(C)C)CCCCCCCC)=O | Eu | Isopar L | Exxal 13
1062 | 100 | 7 | 3 | 170 | 0.77 | 471 | 270 | 0 | 0 | 0 | 200.36 | 0.84 | 550 | 305 | 1.5 | 0.1 | 5.3 | 1.05 | 3 | 298 | 0.5 | 64 | 7 | 1586 | 3546 | 7.9 | 593.4 | 1166.5 | 1990.5 | 13.2 | 2.34 | 1.82 | 1.2 | 0.938 | 67.9 | 1.11058971 | 45 | train | LigID_101 | O=C(N(CCCCC(C)CCCC(C)C)CCCCCCCC)COCC(N(CCCCC(C)CCCC(C)C)CCCCCCCC)=O | Gd | Isopar L | Exxal 13
1063 | 100 | 7 | 3 | 170 | 0.77 | 471 | 270 | 0 | 0 | 0 | 200.36 | 0.84 | 550 | 305 | 1.5 | 0.1 | 5.3 | 1.05 | 3 | 298 | 0.5 | 65 | 8 | 1632 | 3503 | 8.23 | 565.8 | 1111.5 | 2113.9 | 112.4 | 2.33 | 1.81 | 1.1 | 0.923 | 73.3 | 1.474216264 | 45 | train | LigID_101 | O=C(N(CCCCC(C)CCCC(C)C)CCCCCCCC)COCC(N(CCCCC(C)CCCC(C)C)CCCCCCCC)=O | Tb | Isopar L | Exxal 13
1064 | 100 | 7 | 3 | 170 | 0.77 | 471 | 270 | 0 | 0 | 0 | 200.36 | 0.84 | 550 | 305 | 1.5 | 0.1 | 5.3 | 1.05 | 3 | 298 | 0.5 | 66 | 9 | 1685 | 2840 | 8.55 | 573.1 | 1125.9 | 2199.9 | 33.9 | 2.31 | 1.8 | 1.22 | 0.912 | 75.6 | 1.599883072 | 45 | train | LigID_101 | O=C(N(CCCCC(C)CCCC(C)C)CCCCCCCC)COCC(N(CCCCC(C)CCCC(C)C)CCCCCCCC)=O | Dy | Isopar L | Exxal 13
1065 | 100 | 7 | 3 | 170 | 0.77 | 471 | 270 | 0 | 0 | 0 | 200.36 | 0.84 | 550 | 305 | 1.5 | 0.1 | 5.3 | 1.05 | 3 | 298 | 0.5 | 67 | 10 | 1745 | 2973 | 8.8 | 580.9 | 1138.5 | 2203.7 | 32.6 | 2.3 | 1.79 | 1.23 | 0.901 | 75 | 1.948901761 | 45 | train | LigID_101 | O=C(N(CCCCC(C)CCCC(C)C)CCCCCCCC)COCC(N(CCCCC(C)CCCC(C)C)CCCCCCCC)=O | Ho | Isopar L | Exxal 13
1066 | 100 | 7 | 3 | 170 | 0.77 | 471 | 270 | 0 | 0 | 0 | 200.36 | 0.84 | 550 | 305 | 1.5 | 0.1 | 5.3 | 1.05 | 3 | 298 | 0.5 | 68 | 12 | 1802 | 3141 | 9.07 | 589.3 | 1151.1 | 2194.1 | 30.1 | 2.29 | 1.77 | 1.24 | 0.89 | 73.2 | 1.914871818 | 45 | train | LigID_101 | O=C(N(CCCCC(C)CCCC(C)C)CCCCCCCC)COCC(N(CCCCC(C)CCCC(C)C)CCCCCCCC)=O | Er | Isopar L | Exxal 13
1067 | 100 | 7 | 3 | 170 | 0.77 | 471 | 270 | 0 | 0 | 0 | 200.36 | 0.84 | 550 | 305 | 1.5 | 0.1 | 5.3 | 1.05 | 3 | 298 | 0.5 | 70 | 13 | 1097 | 1469 | 6.9 | 603.4 | 1174.8 | 2416.9 | -1.9 | 2.26 | 1.78 | 1.1 | 0.868 | 59.8 | 1.967079734 | 45 | train | LigID_101 | O=C(N(CCCCC(C)CCCC(C)C)CCCCCCCC)COCC(N(CCCCC(C)CCCC(C)C)CCCCCCCC)=O | Yb | Isopar L | Exxal 13
1068 | 100 | 7 | 3 | 170 | 0.77 | 471 | 270 | 0 | 0 | 0 | 200.36 | 0.84 | 550 | 305 | 1.5 | 0.1 | 5.3 | 1.05 | 3 | 298 | 0.5 | 71 | 14 | 1936 | 3675 | 9.84 | 523.5 | 1341.1 | 2022.3 | 32.8 | 2.24 | 1.74 | 1 | 0.861 | 51 | 2.085290578 | 45 | train | LigID_101 | O=C(N(CCCCC(C)CCCC(C)C)CCCCCCCC)COCC(N(CCCCC(C)CCCC(C)C)CCCCCCCC)=O | Lu | Isopar L | Exxal 13
1069 | 100 | 7 | 3 | 170 | 0.77 | 471 | 270 | 0 | 0 | 0 | 200.36 | 0.84 | 550 | 305 | 1.5 | 0.1 | 5.3 | 1.05 | 3 | 298 | 0.5 | 58 | 1 | 1072 | 3716 | 6.77 | 534.4 | 1046.9 | 1948.8 | 55 | 2.42 | 1.84 | 1.12 | 1.02 | 72 | 0.556302501 | 45 | train | LigID_102 | O=C(N1CC(CSC(C)(C)CCCCCCCC)C(C)C1)COCC(N2CC(C)C(CSC(C)(C)CCCCCCCC)C2)=O | Ce | Isopar L | Exxal 13
1070 | 100 | 7 | 3 | 170 | 0.77 | 471 | 270 | 0 | 0 | 0 | 200.36 | 0.84 | 550 | 305 | 1.5 | 0.1 | 5.3 | 1.05 | 3 | 298 | 0.5 | 59 | 2 | 1204 | 3793 | 6.77 | 528.1 | 1017.9 | 2086.4 | 92.8 | 2.4 | 1.9 | 1.13 | 0.99 | 73.9 | 0.672097858 | 45 | train | LigID_102 | O=C(N1CC(CSC(C)(C)CCCCCCCC)C(C)C1)COCC(N2CC(C)C(CSC(C)(C)CCCCCCCC)C2)=O | Pr | Isopar L | Exxal 13
1071 | 100 | 7 | 3 | 170 | 0.77 | 471 | 270 | 0 | 0 | 0 | 200.36 | 0.84 | 550 | 305 | 1.5 | 0.1 | 5.3 | 1.05 | 3 | 298 | 0.5 | 60 | 3 | 1289 | 3347 | 7.01 | 533.1 | 1034.3 | 2132.3 | 184.9 | 2.39 | 1.88 | 1.14 | 0.983 | 71.1 | 0.748188027 | 45 | train | LigID_102 | O=C(N1CC(CSC(C)(C)CCCCCCCC)C(C)C1)COCC(N2CC(C)C(CSC(C)(C)CCCCCCCC)C2)=O | Nd | Isopar L | Exxal 13
1072 | 100 | 7 | 3 | 170 | 0.77 | 471 | 270 | 0 | 0 | 0 | 200.36 | 0.84 | 550 | 305 | 1.5 | 0.1 | 5.3 | 1.05 | 3 | 298 | 0.5 | 62 | 5 | 1345 | 2067 | 7.52 | 544.5 | 1068.1 | 2257.8 | 15.6 | 2.36 | 1.85 | 1.17 | 0.958 | 69.5 | 1.33243846 | 45 | train | LigID_102 | O=C(N1CC(CSC(C)(C)CCCCCCCC)C(C)C1)COCC(N2CC(C)C(CSC(C)(C)CCCCCCCC)C2)=O | Sm | Isopar L | Exxal 13
1073 | 100 | 7 | 3 | 170 | 0.77 | 471 | 270 | 0 | 0 | 0 | 200.36 | 0.84 | 550 | 305 | 1.5 | 0.1 | 5.3 | 1.05 | 3 | 298 | 0.5 | 63 | 6 | 1095 | 1802 | 5.24 | 547.1 | 1085.4 | 2404.4 | 11.2 | 2.35 | 1.83 | 1.2 | 0.947 | 77.8 | 1.561101384 | 45 | train | LigID_102 | O=C(N1CC(CSC(C)(C)CCCCCCCC)C(C)C1)COCC(N2CC(C)C(CSC(C)(C)CCCCCCCC)C2)=O | Eu | Isopar L | Exxal 13
1074 | 100 | 7 | 3 | 170 | 0.77 | 471 | 270 | 0 | 0 | 0 | 200.36 | 0.84 | 550 | 305 | 1.5 | 0.1 | 5.3 | 1.05 | 3 | 298 | 0.5 | 64 | 7 | 1586 | 3546 | 7.9 | 593.4 | 1166.5 | 1990.5 | 13.2 | 2.34 | 1.82 | 1.2 | 0.938 | 67.9 | 1.636487896 | 45 | train | LigID_102 | O=C(N1CC(CSC(C)(C)CCCCCCCC)C(C)C1)COCC(N2CC(C)C(CSC(C)(C)CCCCCCCC)C2)=O | Gd | Isopar L | Exxal 13
1075 | 100 | 7 | 3 | 170 | 0.77 | 471 | 270 | 0 | 0 | 0 | 200.36 | 0.84 | 550 | 305 | 1.5 | 0.1 | 5.3 | 1.05 | 3 | 298 | 0.5 | 65 | 8 | 1632 | 3503 | 8.23 | 565.8 | 1111.5 | 2113.9 | 112.4 | 2.33 | 1.81 | 1.1 | 0.923 | 73.3 | 1.840733235 | 45 | train | LigID_102 | O=C(N1CC(CSC(C)(C)CCCCCCCC)C(C)C1)COCC(N2CC(C)C(CSC(C)(C)CCCCCCCC)C2)=O | Tb | Isopar L | Exxal 13
1076 | 100 | 7 | 3 | 170 | 0.77 | 471 | 270 | 0 | 0 | 0 | 200.36 | 0.84 | 550 | 305 | 1.5 | 0.1 | 5.3 | 1.05 | 3 | 298 | 0.5 | 67 | 10 | 1745 | 2973 | 8.8 | 580.9 | 1138.5 | 2203.7 | 32.6 | 2.3 | 1.79 | 1.23 | 0.901 | 75 | 1.982723388 | 45 | train | LigID_102 | O=C(N1CC(CSC(C)(C)CCCCCCCC)C(C)C1)COCC(N2CC(C)C(CSC(C)(C)CCCCCCCC)C2)=O | Ho | Isopar L | Exxal 13
1077 | 100 | 7 | 3 | 170 | 0.77 | 471 | 270 | 0 | 0 | 0 | 200.36 | 0.84 | 550 | 305 | 1.5 | 0.1 | 5.3 | 1.05 | 3 | 298 | 0.5 | 68 | 12 | 1802 | 3141 | 9.07 | 589.3 | 1151.1 | 2194.1 | 30.1 | 2.29 | 1.77 | 1.24 | 0.89 | 73.2 | 2.068185862 | 45 | train | LigID_102 | O=C(N1CC(CSC(C)(C)CCCCCCCC)C(C)C1)COCC(N2CC(C)C(CSC(C)(C)CCCCCCCC)C2)=O | Er | Isopar L | Exxal 13
1078 | 100 | 7 | 3 | 170 | 0.77 | 471 | 270 | 0 | 0 | 0 | 200.36 | 0.84 | 550 | 305 | 1.5 | 0.1 | 5.3 | 1.05 | 3 | 298 | 0.5 | 69 | 12 | 1818 | 2223 | 9.32 | 596.7 | 1162.7 | 2284.8 | 99.3 | 2.27 | 1.77 | 1.25 | 0.88 | 74 | 2.072984745 | 45 | train | LigID_102 | O=C(N1CC(CSC(C)(C)CCCCCCCC)C(C)C1)COCC(N2CC(C)C(CSC(C)(C)CCCCCCCC)C2)=O | Tm | Isopar L | Exxal 13
1079 | 100 | 7 | 3 | 170 | 0.77 | 471 | 270 | 0 | 0 | 0 | 200.36 | 0.84 | 550 | 305 | 1.5 | 0.1 | 5.3 | 1.05 | 3 | 298 | 0.5 | 70 | 13 | 1097 | 1469 | 6.9 | 603.4 | 1174.8 | 2416.9 | -1.9 | 2.26 | 1.78 | 1.1 | 0.868 | 59.8 | 2.136403448 | 45 | train | LigID_102 | O=C(N1CC(CSC(C)(C)CCCCCCCC)C(C)C1)COCC(N2CC(C)C(CSC(C)(C)CCCCCCCC)C2)=O | Yb | Isopar L | Exxal 13
1080 | 100 | 10 | 0 | 0 | 0 | 0 | 0 | 0 | 0 | 0 | 0 | 0 | 0 | 0 | 0 | 0 | 0 | 2.17 | 4.3 | 295 | 0.01 | 57 | 0 | 1193 | 3737 | 6.16 | 538.1 | 1067 | 1850.3 | 48 | 1.87 | 2.08 | 1.1 | 1.03 | 56.9 | 0.041392685 | 45 | train | LigID_11 | CCCCCCCCN(CCCCCCCC)C(=O)C(C)OC(C)C(=O)N(CCCCCCCC)CCCCCCCC | La | TPH (hydrogenated tetrapropene)
1081 | 7 | 10 | 0 | 84.93 | 1.3266 | 312.8 | 176.5 | 1.6 | 17.5 | 1.86 | 0 | 0 | 0 | 0 | 0 | 0 | 0 | 1.05 | 0.9 | 298 | 0.5 | 59 | 2 | 1204 | 3793 | 6.77 | 528.1 | 1017.9 | 2086.4 | 92.8 | 2.4 | 1.9 | 1.13 | 0.99 | 73.9 | 0.686636269 | 45 | train | LigID_2 | CCCCCCN1[C@H]2[C@H]([C@H]3CC[C@@H]2C3)C4=CC5=C(C(N=C(C(N(CCCCCC)[C@H]6[C@@H]7C8CC[C@@H]6C8)=O)C7=C9)=C9C=C5)N=C4C1=O | Pr | Dichloromethane
1082 | 100 | 10 | 0 | 92.141 | 0.87 | 384 | 178 | 0.36 | 0.52 | 2.68 | 0 | 0 | 0 | 0 | 0 | 0 | 0 | 2.17 | 1.5 | 298 | 5 | 62 | 5 | 1345 | 2067 | 7.52 | 544.5 | 1068.1 | 2257.8 | 15.6 | 2.36 | 1.85 | 1.17 | 0.958 | 69.5 | 0.079181246 | 45 | train | LigID_4 | CN(C(COCC(N(C1=CC=CC=C1)C)=O)=O)C2=CC=CC=C2 | Sm | toluene
1083 | 100 | 10 | 0 | 130.231 | 0.83 | 468 | 257 | 1.68 | 0.3 | 0 | 0 | 0 | 0 | 0 | 0 | 0 | 0 | 2.17 | 6 | 298 | 0.1 | 71 | 14 | 1936 | 3675 | 9.84 | 523.5 | 1341.1 | 2022.3 | 32.8 | 2.24 | 1.74 | 1 | 0.861 | 51 | 0.204119983 | 45 | train | LigID_46 | C(C(C)C)N(C(CP(=O)(C1=CC=CC=C1)CCCCCCCC)=O)CC(C)C | Lu | 1-octanol
1084 | 100 | 7 | 3 | 170 | 0.77 | 471 | 270 | 0 | 0 | 0 | 200.36 | 0.84 | 550 | 305 | 1.5 | 0.1 | 5.3 | 1.05 | 3 | 298 | 0.5 | 58 | 1 | 1072 | 3716 | 6.77 | 534.4 | 1046.9 | 1948.8 | 55 | 2.42 | 1.84 | 1.12 | 1.02 | 72 | -0.045757491 | 45 | train | LigID_95 | CCCCCCCCN(CCC)C(=O)COCC(=O)N(CCC)CCCCCCCC | Ce | Isopar L | Exxal 13
1085 | 500 | 10 | 0 | 50.49 | 1.003 | 249.3 | 175.8 | 1.9 | 5.325 | 0.91 | 0 | 0 | 0 | 0 | 0 | 0 | 0 | 2.17 | 2 | 273 | 0.01 | 71 | 14 | 1936 | 3675 | 9.84 | 523.5 | 1341.1 | 2022.3 | 32.8 | 2.24 | 1.74 | 1 | 0.861 | 51 | 0.342422681 | 1 | valid | LigID_0 | CN(C(C1=CC=CC(C(N(C2=CC=CC=C2)C)=O)=N1)=O)C3=CC=CC=C3 | Lu | CH3Cl
1086 | 500 | 10 | 0 | 50.49 | 1.003 | 249.3 | 175.8 | 1.9 | 5.325 | 0.91 | 0 | 0 | 0 | 0 | 0 | 0 | 0 | 2.17 | 3 | 273 | 0.01 | 62 | 5 | 1345 | 2067 | 7.52 | 544.5 | 1068.1 | 2257.8 | 15.6 | 2.36 | 1.85 | 1.17 | 0.958 | 69.5 | 0.505149978 | 1 | valid | LigID_0 | CN(C(C1=CC=CC(C(N(C2=CC=CC=C2)C)=O)=N1)=O)C3=CC=CC=C3 | Sm | CH3Cl
1087 | 500 | 10 | 0 | 50.49 | 1.003 | 249.3 | 175.8 | 1.9 | 5.325 | 0.91 | 0 | 0 | 0 | 0 | 0 | 0 | 0 | 2.17 | 3 | 273 | 0.01 | 64 | 7 | 1586 | 3546 | 7.9 | 593.4 | 1166.5 | 1990.5 | 13.2 | 2.34 | 1.82 | 1.2 | 0.938 | 67.9 | 0.230448921 | 1 | valid | LigID_0 | CN(C(C1=CC=CC(C(N(C2=CC=CC=C2)C)=O)=N1)=O)C3=CC=CC=C3 | Gd | CH3Cl
1088 | 500 | 10 | 0 | 50.49 | 1.003 | 249.3 | 175.8 | 1.9 | 5.325 | 0.91 | 0 | 0 | 0 | 0 | 0 | 0 | 0 | 2.17 | 5 | 273 | 0.01 | 60 | 3 | 1289 | 3347 | 7.01 | 533.1 | 1034.3 | 2132.3 | 184.9 | 2.39 | 1.88 | 1.14 | 0.983 | 71.1 | 0.041392685 | 1 | valid | LigID_0 | CN(C(C1=CC=CC(C(N(C2=CC=CC=C2)C)=O)=N1)=O)C3=CC=CC=C3 | Nd | CH3Cl
1089 | 7 | 10 | 0 | 84.93 | 1.3266 | 312.8 | 176.5 | 1.6 | 17.5 | 1.86 | 0 | 0 | 0 | 0 | 0 | 0 | 0 | 2.17 | 0.9 | 298 | 0.5 | 60 | 3 | 1289 | 3347 | 7.01 | 533.1 | 1034.3 | 2132.3 | 184.9 | 2.39 | 1.88 | 1.14 | 0.983 | 71.1 | 1.344392274 | 2 | valid | LigID_1 | C(CCCCC)N1C(C2=NC3=C4N=C5C(=CC4=CC=C3C=C2C(=C1C1=CC=CC=C1)C1=CC=CC=C1)C(=C(N(C5=O)CCCCCC)C5=CC=CC=C5)C5=CC=CC=C5)=O | Nd | Dichloromethane
1090 | 7 | 10 | 0 | 84.93 | 1.3266 | 312.8 | 176.5 | 1.6 | 17.5 | 1.86 | 0 | 0 | 0 | 0 | 0 | 0 | 0 | 2.17 | 0.9 | 298 | 0.5 | 65 | 8 | 1632 | 3503 | 8.23 | 565.8 | 1111.5 | 2113.9 | 112.4 | 2.33 | 1.81 | 1.1 | 0.923 | 73.3 | -0.107905397 | 2 | valid | LigID_2 | CCCCCCN1[C@H]2[C@H]([C@H]3CC[C@@H]2C3)C4=CC5=C(C(N=C(C(N(CCCCCC)[C@H]6[C@@H]7C8CC[C@@H]6C8)=O)C7=C9)=C9C=C5)N=C4C1=O | Tb | Dichloromethane
1091 | 7 | 10 | 0 | 84.93 | 1.3266 | 312.8 | 176.5 | 1.6 | 17.5 | 1.86 | 0 | 0 | 0 | 0 | 0 | 0 | 0 | 2.17 | 0.9 | 298 | 0.5 | 58 | 1 | 1072 | 3716 | 6.77 | 534.4 | 1046.9 | 1948.8 | 55 | 2.42 | 1.84 | 1.12 | 1.02 | 72 | -3 | 2 | valid | LigID_3 | C(CCCCCCC)N(C(=O)C1=NC2=C3N=C(C=CC3=CC=C2C=C1)C(=O)N(CCCCCCCC)CCCCCCCC)CCCCCCCC | Ce | Dichloromethane
1092 | 7 | 10 | 0 | 84.93 | 1.3266 | 312.8 | 176.5 | 1.6 | 17.5 | 1.86 | 0 | 0 | 0 | 0 | 0 | 0 | 0 | 1.05 | 0.9 | 298 | 0.5 | 64 | 7 | 1586 | 3546 | 7.9 | 593.4 | 1166.5 | 1990.5 | 13.2 | 2.34 | 1.82 | 1.2 | 0.938 | 67.9 | -2.096910013 | 2 | valid | LigID_3 | C(CCCCCCC)N(C(=O)C1=NC2=C3N=C(C=CC3=CC=C2C=C1)C(=O)N(CCCCCCCC)CCCCCCCC)CCCCCCCC | Gd | Dichloromethane
1093 | 100 | 10 | 0 | 92.141 | 0.87 | 384 | 178 | 0.36 | 0.52 | 2.68 | 0 | 0 | 0 | 0 | 0 | 0 | 0 | 2.17 | 1.5 | 298 | 5 | 63 | 6 | 1095 | 1802 | 5.24 | 547.1 | 1085.4 | 2404.4 | 11.2 | 2.35 | 1.83 | 1.2 | 0.947 | 77.8 | 0.478566496 | 3 | valid | LigID_5 | CCCCN(CCCC)C(COCC(N(CCCC)CCCC)=O)=O | Eu | toluene
1094 | 100 | 10 | 0 | 92.141 | 0.87 | 384 | 178 | 0.36 | 0.52 | 2.68 | 0 | 0 | 0 | 0 | 0 | 0 | 0 | 2.17 | 1.5 | 298 | 5 | 64 | 7 | 1586 | 3546 | 7.9 | 593.4 | 1166.5 | 1990.5 | 13.2 | 2.34 | 1.82 | 1.2 | 0.938 | 67.9 | 0.505149978 | 3 | valid | LigID_5 | CCCCN(CCCC)C(COCC(N(CCCC)CCCC)=O)=O | Gd | toluene
1095 | 100 | 10 | 0 | 92.141 | 0.87 | 384 | 178 | 0.36 | 0.52 | 2.68 | 0 | 0 | 0 | 0 | 0 | 0 | 0 | 2.17 | 1.5 | 298 | 5 | 63 | 6 | 1095 | 1802 | 5.24 | 547.1 | 1085.4 | 2404.4 | 11.2 | 2.35 | 1.83 | 1.2 | 0.947 | 77.8 | 0.582063363 | 3 | valid | LigID_6 | O=C(COCC(N(CC(C)C)CC(C)C)=O)N(CC(C)C)CC(C)C | Eu | toluene
1096 | 100 | 10 | 0 | 92.141 | 0.87 | 384 | 178 | 0.36 | 0.52 | 2.68 | 0 | 0 | 0 | 0 | 0 | 0 | 0 | 2.17 | 1.5 | 298 | 5 | 66 | 9 | 1685 | 2840 | 8.55 | 573.1 | 1125.9 | 2199.9 | 33.9 | 2.31 | 1.8 | 1.22 | 0.912 | 75.6 | 0.749736316 | 3 | valid | LigID_7 | O(CC(=O)N(CCCCCC)CCCCCC)CC(=O)N(CCCCCC)CCCCCC | Dy | toluene
1097 | 100 | 10 | 0 | 92.141 | 0.87 | 384 | 178 | 0.36 | 0.52 | 2.68 | 0 | 0 | 0 | 0 | 0 | 0 | 0 | 2.17 | 1.5 | 298 | 5 | 64 | 7 | 1586 | 3546 | 7.9 | 593.4 | 1166.5 | 1990.5 | 13.2 | 2.34 | 1.82 | 1.2 | 0.938 | 67.9 | 0.334453751 | 3 | valid | LigID_8 | O(CC(=O)N(CCCCCCCC)CCCCCCCC)CC(=O)N(CCCCCCCC)CCCCCCCC | Gd | toluene
1098 | 100 | 10 | 0 | 92.141 | 0.87 | 384 | 178 | 0.36 | 0.52 | 2.68 | 0 | 0 | 0 | 0 | 0 | 0 | 0 | 2.17 | 1.5 | 298 | 5 | 60 | 3 | 1289 | 3347 | 7.01 | 533.1 | 1034.3 | 2132.3 | 184.9 | 2.39 | 1.88 | 1.14 | 0.983 | 71.1 | -0.244125144 | 3 | valid | LigID_9 | CN(CCCCCCCC)C(COCC(N(C)CCCCCCCC)=O)=O | Nd | toluene
1099 | 100 | 10 | 0 | 0 | 0 | 0 | 0 | 0 | 0 | 0 | 0 | 0 | 0 | 0 | 0 | 0 | 0 | 2.17 | 4.3 | 295 | 0.01 | 65 | 8 | 1632 | 3503 | 8.23 | 565.8 | 1111.5 | 2113.9 | 112.4 | 2.33 | 1.81 | 1.1 | 0.923 | 73.3 | 1.954242509 | 4 | valid | LigID_11 | CCCCCCCCN(CCCCCCCC)C(=O)C(C)OC(C)C(=O)N(CCCCCCCC)CCCCCCCC | Tb | TPH (hydrogenated tetrapropene)
1100 | 200 | 10 | 0 | 119.37 | 1.489 | 334.3 | 209.7 | 1.15 | 8.09 | 1.97 | 0 | 0 | 0 | 0 | 0 | 0 | 0 | 2.17 | 4 | 298 | 0 | 71 | 14 | 1936 | 3675 | 9.84 | 523.5 | 1341.1 | 2022.3 | 32.8 | 2.24 | 1.74 | 1 | 0.861 | 51 | -2.698970004 | 5 | valid | LigID_12 | CN(C(CC(=O)N(C1=CC=CC=C1)C)=O)C1=CC=CC=C1 | Lu | chloroform
1101 | 200 | 10 | 0 | 119.37 | 1.489 | 334.3 | 209.7 | 1.15 | 8.09 | 1.97 | 0 | 0 | 0 | 0 | 0 | 0 | 0 | 2.17 | 4 | 298 | 0 | 60 | 3 | 1289 | 3347 | 7.01 | 533.1 | 1034.3 | 2132.3 | 184.9 | 2.39 | 1.88 | 1.14 | 0.983 | 71.1 | 1.176091259 | 5 | valid | LigID_4 | CN(C(COCC(N(C1=CC=CC=C1)C)=O)=O)C2=CC=CC=C2 | Nd | chloroform
1102 | 200 | 10 | 0 | 119.37 | 1.489 | 334.3 | 209.7 | 1.15 | 8.09 | 1.97 | 0 | 0 | 0 | 0 | 0 | 0 | 0 | 2.17 | 4 | 298 | 0 | 64 | 7 | 1586 | 3546 | 7.9 | 593.4 | 1166.5 | 1990.5 | 13.2 | 2.34 | 1.82 | 1.2 | 0.938 | 67.9 | 1.929418926 | 5 | valid | LigID_4 | CN(C(COCC(N(C1=CC=CC=C1)C)=O)=O)C2=CC=CC=C2 | Gd | chloroform
1103 | 200 | 10 | 0 | 119.37 | 1.489 | 334.3 | 209.7 | 1.15 | 8.09 | 1.97 | 0 | 0 | 0 | 0 | 0 | 0 | 0 | 2.17 | 4 | 298 | 0 | 69 | 12 | 1818 | 2223 | 9.32 | 596.7 | 1162.7 | 2284.8 | 99.3 | 2.27 | 1.77 | 1.25 | 0.88 | 74 | 3.021189299 | 5 | valid | LigID_4 | CN(C(COCC(N(C1=CC=CC=C1)C)=O)=O)C2=CC=CC=C2 | Tm | chloroform
1104 | 200 | 10 | 0 | 119.37 | 1.489 | 334.3 | 209.7 | 1.15 | 8.09 | 1.97 | 0 | 0 | 0 | 0 | 0 | 0 | 0 | 2.17 | 4 | 298 | 0 | 71 | 14 | 1936 | 3675 | 9.84 | 523.5 | 1341.1 | 2022.3 | 32.8 | 2.24 | 1.74 | 1 | 0.861 | 51 | 3.021189299 | 5 | valid | LigID_4 | CN(C(COCC(N(C1=CC=CC=C1)C)=O)=O)C2=CC=CC=C2 | Lu | chloroform
1105 | 100 | 10 | 0 | 170.34 | 0.7495 | 489 | 263.5 | 0.07 | 0.004 | 6.82 | 0 | 0 | 0 | 0 | 0 | 0 | 0 | 2.17 | 1 | 298 | 2 | 63 | 6 | 1095 | 1802 | 5.24 | 547.1 | 1085.4 | 2404.4 | 11.2 | 2.35 | 1.83 | 1.2 | 0.947 | 77.8 | 1.954242509 | 7 | valid | LigID_15 | CCCCCCCCCCN(CCCCCCCCCC)C(=O)COCC(=O)N(CCCCCC)CCCCCC | Eu | n-dodecane
1106 | 100 | 10 | 0 | 170.34 | 0.7495 | 489 | 263.5 | 0.07 | 0.004 | 6.82 | 0 | 0 | 0 | 0 | 0 | 0 | 0 | 2.17 | 1 | 298 | 2 | 68 | 12 | 1802 | 3141 | 9.07 | 589.3 | 1151.1 | 2194.1 | 30.1 | 2.29 | 1.77 | 1.24 | 0.89 | 73.2 | 2.235528447 | 7 | valid | LigID_15 | CCCCCCCCCCN(CCCCCCCCCC)C(=O)COCC(=O)N(CCCCCC)CCCCCC | Er | n-dodecane
1107 | 100 | 10 | 0 | 170.34 | 0.7495 | 489 | 263.5 | 0.07 | 0.004 | 6.82 | 0 | 0 | 0 | 0 | 0 | 0 | 0 | 2.17 | 3 | 298 | 2 | 62 | 5 | 1345 | 2067 | 7.52 | 544.5 | 1068.1 | 2257.8 | 15.6 | 2.36 | 1.85 | 1.17 | 0.958 | 69.5 | 2.462397998 | 7 | valid | LigID_15 | CCCCCCCCCCN(CCCCCCCCCC)C(=O)COCC(=O)N(CCCCCC)CCCCCC | Sm | n-dodecane
1108 | 100 | 10 | 0 | 170.34 | 0.7495 | 489 | 263.5 | 0.07 | 0.004 | 6.82 | 0 | 0 | 0 | 0 | 0 | 0 | 0 | 2.17 | 5 | 298 | 2 | 66 | 9 | 1685 | 2840 | 8.55 | 573.1 | 1125.9 | 2199.9 | 33.9 | 2.31 | 1.8 | 1.22 | 0.912 | 75.6 | 2.62324929 | 7 | valid | LigID_15 | CCCCCCCCCCN(CCCCCCCCCC)C(=O)COCC(=O)N(CCCCCC)CCCCCC | Dy | n-dodecane
1109 | 100 | 10 | 0 | 170.34 | 0.7495 | 489 | 263.5 | 0.07 | 0.004 | 6.82 | 0 | 0 | 0 | 0 | 0 | 0 | 0 | 1.05 | 3 | 298 | 2 | 60 | 3 | 1289 | 3347 | 7.01 | 533.1 | 1034.3 | 2132.3 | 184.9 | 2.39 | 1.88 | 1.14 | 0.983 | 71.1 | 1.977723605 | 7 | valid | LigID_15 | CCCCCCCCCCN(CCCCCCCCCC)C(=O)COCC(=O)N(CCCCCC)CCCCCC | Nd | n-dodecane
1110 | 50 | 10 | 0 | 123.11 | 1.199 | 383 | 278.8 | 4.28 | 1.9 | 1.85 | 0 | 0 | 0 | 0 | 0 | 0 | 0 | 2.17 | 3 | 298 | 0.1 | 59 | 2 | 1204 | 3793 | 6.77 | 528.1 | 1017.9 | 2086.4 | 92.8 | 2.4 | 1.9 | 1.13 | 0.99 | 73.9 | -0.13667714 | 9 | valid | LigID_17 | O=C(C1=CC=CC(C2=NC(C(N(C3=CC=CC=C3)CC)=O)=CC=C2)=N1)N(CC)C4=CC=CC=C4 | Pr | nitrobenzene
1111 | 50 | 10 | 0 | 123.11 | 1.199 | 383 | 278.8 | 4.28 | 1.9 | 1.85 | 0 | 0 | 0 | 0 | 0 | 0 | 0 | 2.17 | 3 | 298 | 0.1 | 59 | 2 | 1204 | 3793 | 6.77 | 528.1 | 1017.9 | 2086.4 | 92.8 | 2.4 | 1.9 | 1.13 | 0.99 | 73.9 | 0.079181246 | 9 | valid | LigID_18 | O=C(N(C1=CC(C)=CC=C1C)CC)C2=NC(C3=CC=CC(C(N(CC)C4=CC(C)=CC=C4C)=O)=N3)=CC=C2 | Pr | nitrobenzene
1112 | 50 | 10 | 0 | 123.11 | 1.199 | 383 | 278.8 | 4.28 | 1.9 | 1.85 | 0 | 0 | 0 | 0 | 0 | 0 | 0 | 2.17 | 3 | 298 | 0.1 | 62 | 5 | 1345 | 2067 | 7.52 | 544.5 | 1068.1 | 2257.8 | 15.6 | 2.36 | 1.85 | 1.17 | 0.958 | 69.5 | 0.255272505 | 9 | valid | LigID_19 | O=C(N(C1=CC=C(C)C=C1C)CC)C2=NC(C3=CC=CC(C(N(CC)C4=CC=C(C)C=C4C)=O)=N3)=CC=C2 | Sm | nitrobenzene
1113 | 50 | 10 | 0 | 123.11 | 1.199 | 383 | 278.8 | 4.28 | 1.9 | 1.85 | 0 | 0 | 0 | 0 | 0 | 0 | 0 | 2.17 | 3 | 298 | 0.1 | 68 | 12 | 1802 | 3141 | 9.07 | 589.3 | 1151.1 | 2194.1 | 30.1 | 2.29 | 1.77 | 1.24 | 0.89 | 73.2 | 0.079181246 | 9 | valid | LigID_19 | O=C(N(C1=CC=C(C)C=C1C)CC)C2=NC(C3=CC=CC(C(N(CC)C4=CC=C(C)C=C4C)=O)=N3)=CC=C2 | Er | nitrobenzene
1114 | 50 | 10 | 0 | 123.11 | 1.199 | 383 | 278.8 | 4.28 | 1.9 | 1.85 | 0 | 0 | 0 | 0 | 0 | 0 | 0 | 2.17 | 3 | 298 | 0.1 | 70 | 13 | 1097 | 1469 | 6.9 | 603.4 | 1174.8 | 2416.9 | -1.9 | 2.26 | 1.78 | 1.1 | 0.868 | 59.8 | 0.230448921 | 9 | valid | LigID_19 | O=C(N(C1=CC=C(C)C=C1C)CC)C2=NC(C3=CC=CC(C(N(CC)C4=CC=C(C)C=C4C)=O)=N3)=CC=C2 | Yb | nitrobenzene
1115 | 50 | 10 | 0 | 123.11 | 1.199 | 383 | 278.8 | 4.28 | 1.9 | 1.85 | 0 | 0 | 0 | 0 | 0 | 0 | 0 | 2.17 | 3 | 298 | 0.1 | 60 | 3 | 1289 | 3347 | 7.01 | 533.1 | 1034.3 | 2132.3 | 184.9 | 2.39 | 1.88 | 1.14 | 0.983 | 71.1 | 0.462397998 | 9 | valid | LigID_20 | O=C(N(C1=CC(C)=CC(C)=C1)CC)C2=NC(C3=CC=CC(C(N(CC)C4=CC(C)=CC(C)=C4)=O)=N3)=CC=C2 | Nd | nitrobenzene
1116 | 100 | 10 | 0 | 50.49 | 1.003 | 249.3 | 175.8 | 1.9 | 5.325 | 0.91 | 0 | 0 | 0 | 0 | 0 | 0 | 0 | 2.17 | 0.1 | 298 | 0.05 | 58 | 1 | 1072 | 3716 | 6.77 | 534.4 | 1046.9 | 1948.8 | 55 | 2.42 | 1.84 | 1.12 | 1.02 | 72 | -1.494850022 | 10 | valid | LigID_21 | O=C(N(CCCCCCCC)CCCCCCCC)C1=NC(C(N=CC=C2)=C2C=C3)=C3C=C1 | Ce | CH3Cl
1117 | 100 | 10 | 0 | 50.49 | 1.003 | 249.3 | 175.8 | 1.9 | 5.325 | 0.91 | 0 | 0 | 0 | 0 | 0 | 0 | 0 | 2.17 | 0.1 | 298 | 0.05 | 63 | 6 | 1095 | 1802 | 5.24 | 547.1 | 1085.4 | 2404.4 | 11.2 | 2.35 | 1.83 | 1.2 | 0.947 | 77.8 | -1.638272164 | 10 | valid | LigID_21 | O=C(N(CCCCCCCC)CCCCCCCC)C1=NC(C(N=CC=C2)=C2C=C3)=C3C=C1 | Eu | CH3Cl
1118 | 100 | 10 | 0 | 50.49 | 1.003 | 249.3 | 175.8 | 1.9 | 5.325 | 0.91 | 0 | 0 | 0 | 0 | 0 | 0 | 0 | 2.17 | 0.1 | 298 | 0.05 | 71 | 14 | 1936 | 3675 | 9.84 | 523.5 | 1341.1 | 2022.3 | 32.8 | 2.24 | 1.74 | 1 | 0.861 | 51 | -2.096910013 | 10 | valid | LigID_21 | O=C(N(CCCCCCCC)CCCCCCCC)C1=NC(C(N=CC=C2)=C2C=C3)=C3C=C1 | Lu | CH3Cl
1119 | 100 | 10 | 0 | 50.49 | 1.003 | 249.3 | 175.8 | 1.9 | 5.325 | 0.91 | 0 | 0 | 0 | 0 | 0 | 0 | 0 | 2.17 | 0.1 | 298 | 0.05 | 71 | 14 | 1936 | 3675 | 9.84 | 523.5 | 1341.1 | 2022.3 | 32.8 | 2.24 | 1.74 | 1 | 0.861 | 51 | -1.070581074 | 10 | valid | LigID_22 | O=C(N(C1=CC=C(C)C=C1)CCCCCCCC)C2=NC(C(N=CC=C3)=C3C=C4)=C4C=C2 | Lu | CH3Cl
1120 | 100 | 10 | 0 | 50.49 | 1.003 | 249.3 | 175.8 | 1.9 | 5.325 | 0.91 | 0 | 0 | 0 | 0 | 0 | 0 | 0 | 2.17 | 0.1 | 298 | 0.05 | 63 | 6 | 1095 | 1802 | 5.24 | 547.1 | 1085.4 | 2404.4 | 11.2 | 2.35 | 1.83 | 1.2 | 0.947 | 77.8 | 0.698970004 | 10 | valid | LigID_23 | O=C(N(C1=CC(C)=CC(C)=C1)CCCCCCCC)C2=NC(C(N=CC=C3)=C3C=C4)=C4C=C2 | Eu | CH3Cl
1121 | 10 | 10 | 0 | 50.49 | 1.003 | 249.3 | 175.8 | 1.9 | 5.325 | 0.91 | 0 | 0 | 0 | 0 | 0 | 0 | 0 | 2.17 | 0.1 | 298 | 0.05 | 71 | 14 | 1936 | 3675 | 9.84 | 523.5 | 1341.1 | 2022.3 | 32.8 | 2.24 | 1.74 | 1 | 0.861 | 51 | -2 | 10 | valid | LigID_24 | O=C(N(C1=CC(C)=CC(C)=C1)CCCCCCCC)C2=NC(C(N=C(C(N(C3=CC(C)=CC(C)=C3)CCCCCCCC)=O)C=C4)=C4C=C5)=C5C=C2 | Lu | CH3Cl
1122 | 10 | 10 | 0 | 50.49 | 1.003 | 249.3 | 175.8 | 1.9 | 5.325 | 0.91 | 0 | 0 | 0 | 0 | 0 | 0 | 0 | 2.17 | 0.1 | 298 | 0.05 | 69 | 12 | 1818 | 2223 | 9.32 | 596.7 | 1162.7 | 2284.8 | 99.3 | 2.27 | 1.77 | 1.25 | 0.88 | 74 | -2.096910013 | 10 | valid | LigID_25 | O=C(N(C1=CC=C(C)C=C1)CCCCCCCC)C2=NC(C(N=C(C(N(C3=CC=C(C)C=C3)CCCCCCCC)=O)C=C4)=C4C=C5)=C5C=C2 | Tm | CH3Cl
1123 | 40 | 5 | 5 | 200 | 0.8 | 523 | 298 | 0 | 0 | 0 | 130.231 | 0.83 | 468 | 257 | 1.68 | 0.3 | 3 | 2.17 | 1 | 298 | 0.05 | 63 | 6 | 1095 | 1802 | 5.24 | 547.1 | 1085.4 | 2404.4 | 11.2 | 2.35 | 1.83 | 1.2 | 0.947 | 77.8 | -1 | 11 | valid | LigID_26 | CCCC1=C(CCC)N=NC(C2=NC(C3=NN=C(CCC)C(CCC)=N3)=CC=C2)=N1 | Eu | kerosene | 1-octanol
1124 | 5 | 10 | 0 | 98.15 | 0.9478 | 428.8 | 226 | 2.9 | 80.6 | 0.81 | 0 | 0 | 0 | 0 | 0 | 0 | 0 | 2.17 | 0.5 | 298 | 0.001 | 64 | 7 | 1586 | 3546 | 7.9 | 593.4 | 1166.5 | 1990.5 | 13.2 | 2.34 | 1.82 | 1.2 | 0.938 | 67.9 | -1.070581074 | 12 | valid | LigID_27 | CCCCCC1=C(N=NC(=N1)C2=CC=CC(=N2)C3=NC(=CC=C3)C4=NC(=C(N=N4)CCCCC)CCCCC)CCCCC | Gd | cyclohexanone
1125 | 5 | 10 | 0 | 98.15 | 0.9478 | 428.8 | 226 | 2.9 | 80.6 | 0.81 | 0 | 0 | 0 | 0 | 0 | 0 | 0 | 2.17 | 0.5 | 298 | 0.001 | 66 | 9 | 1685 | 2840 | 8.55 | 573.1 | 1125.9 | 2199.9 | 33.9 | 2.31 | 1.8 | 1.22 | 0.912 | 75.6 | -0.455931956 | 12 | valid | LigID_27 | CCCCCC1=C(N=NC(=N1)C2=CC=CC(=N2)C3=NC(=CC=C3)C4=NC(=C(N=N4)CCCCC)CCCCC)CCCCC | Dy | cyclohexanone
1126 | 5 | 10 | 0 | 98.15 | 0.9478 | 428.8 | 226 | 2.9 | 80.6 | 0.81 | 0 | 0 | 0 | 0 | 0 | 0 | 0 | 2.17 | 0.5 | 298 | 0.001 | 67 | 10 | 1745 | 2973 | 8.8 | 580.9 | 1138.5 | 2203.7 | 32.6 | 2.3 | 1.79 | 1.23 | 0.901 | 75 | -0.301029996 | 12 | valid | LigID_27 | CCCCCC1=C(N=NC(=N1)C2=CC=CC(=N2)C3=NC(=CC=C3)C4=NC(=C(N=N4)CCCCC)CCCCC)CCCCC | Ho | cyclohexanone
1127 | 30 | 10 | 0 | 92.141 | 0.87 | 384 | 178 | 0.36 | 0.52 | 2.68 | 0 | 0 | 0 | 0 | 0 | 0 | 0 | 2.17 | 0.3 | 298 | 0 | 57 | 0 | 1193 | 3737 | 6.16 | 538.1 | 1067 | 1850.3 | 48 | 1.87 | 2.08 | 1.1 | 1.03 | 56.9 | 1 | 14 | valid | LigID_29 | O=P(CC1=CC=CC(CP(CCCCCCCC)(CCCCCCCC)=O)=[N+]1[O-])(CCCCCCCC)CCCCCCCC | La | toluene
1128 | 200 | 10 | 0 | 92.141 | 0.87 | 384 | 178 | 0.36 | 0.52 | 2.68 | 0 | 0 | 0 | 0 | 0 | 0 | 0 | 2.17 | 4 | 298 | 0 | 66 | 9 | 1685 | 2840 | 8.55 | 573.1 | 1125.9 | 2199.9 | 33.9 | 2.31 | 1.8 | 1.22 | 0.912 | 75.6 | -1.301029996 | 15 | valid | LigID_30 | O=C(N(CCCC)CCCC)CCC(N(CCCC)CCCC)=O | Dy | toluene
1129 | 50 | 10 | 0 | 191.11 | 1.427 | 475.8 | 270.6 | 10 | 0 | 2.62 | 0 | 0 | 0 | 0 | 0 | 0 | 0 | 2.17 | 3 | 298 | 0 | 67 | 10 | 1745 | 2973 | 8.8 | 580.9 | 1138.5 | 2203.7 | 32.6 | 2.3 | 1.79 | 1.23 | 0.901 | 75 | 0.544068044 | 16 | valid | LigID_31 | C(C)N(C(=O)C1=NC2=C3N=C(C=CC3=CC=C2C=C1)C(=O)N(C1=CC=C(C=C1)CC)CC)C1=CC=C(C=C1)CC | Ho | meta-nitrobenzotrifluoride
1130 | 50 | 10 | 0 | 191.11 | 1.427 | 475.8 | 270.6 | 10 | 0 | 2.62 | 0 | 0 | 0 | 0 | 0 | 0 | 0 | 2.17 | 3 | 298 | 0 | 71 | 14 | 1936 | 3675 | 9.84 | 523.5 | 1341.1 | 2022.3 | 32.8 | 2.24 | 1.74 | 1 | 0.861 | 51 | -0.096910013 | 16 | valid | LigID_31 | C(C)N(C(=O)C1=NC2=C3N=C(C=CC3=CC=C2C=C1)C(=O)N(C1=CC=C(C=C1)CC)CC)C1=CC=C(C=C1)CC | Lu | meta-nitrobenzotrifluoride
1131 | 50 | 10 | 0 | 191.11 | 1.427 | 475.8 | 270.6 | 10 | 0 | 2.62 | 0 | 0 | 0 | 0 | 0 | 0 | 0 | 2.17 | 3 | 298 | 0 | 58 | 1 | 1072 | 3716 | 6.77 | 534.4 | 1046.9 | 1948.8 | 55 | 2.42 | 1.84 | 1.12 | 1.02 | 72 | -1.045757491 | 16 | valid | LigID_32 | C(CCC)N(C(=O)C1=NC2=C3N=C(C=CC3=CC=C2C=C1)C(=O)N(CCCC)CCCC)CCCC | Ce | meta-nitrobenzotrifluoride
1132 | 50 | 10 | 0 | 170.34 | 0.7495 | 489 | 263.5 | 0.07 | 0.004 | 6.82 | 0 | 0 | 0 | 0 | 0 | 0 | 0 | 2.17 | 3 | 298 | 0 | 66 | 9 | 1685 | 2840 | 8.55 | 573.1 | 1125.9 | 2199.9 | 33.9 | 2.31 | 1.8 | 1.22 | 0.912 | 75.6 | 1.079181246 | 17 | valid | LigID_33 | OCCN(CC(O)=O)CCN(CC(O)=O)CC(O)=O | Dy | n-dodecane
1133 | 200 | 10 | 0 | 210.17 | 1.249 | 476 | 315 | 5 | 0.3 | 0 | 0 | 0 | 0 | 0 | 0 | 0 | 0 | 2.17 | 2 | 298 | 0.01 | 62 | 5 | 1345 | 2067 | 7.52 | 544.5 | 1068.1 | 2257.8 | 15.6 | 2.36 | 1.85 | 1.17 | 0.958 | 69.5 | 0.079181246 | 18 | valid | LigID_35 | O=C(C1=CC=CC(C(N(C2=CC=CC(C)=C2)CC)=O)=N1)N(C3=CC(C)=CC=C3)CC | Sm | phenyl trifluoromethyl sulfone
1134 | 200 | 10 | 0 | 210.17 | 1.249 | 476 | 315 | 5 | 0.3 | 0 | 0 | 0 | 0 | 0 | 0 | 0 | 0 | 2.17 | 2 | 298 | 0.01 | 63 | 6 | 1095 | 1802 | 5.24 | 547.1 | 1085.4 | 2404.4 | 11.2 | 2.35 | 1.83 | 1.2 | 0.947 | 77.8 | 0.041392685 | 18 | valid | LigID_35 | O=C(C1=CC=CC(C(N(C2=CC=CC(C)=C2)CC)=O)=N1)N(C3=CC(C)=CC=C3)CC | Eu | phenyl trifluoromethyl sulfone
1135 | 200 | 10 | 0 | 210.17 | 1.249 | 476 | 315 | 5 | 0.3 | 0 | 0 | 0 | 0 | 0 | 0 | 0 | 0 | 2.17 | 2 | 298 | 0.01 | 67 | 10 | 1745 | 2973 | 8.8 | 580.9 | 1138.5 | 2203.7 | 32.6 | 2.3 | 1.79 | 1.23 | 0.901 | 75 | 0.397940009 | 18 | valid | LigID_35 | O=C(C1=CC=CC(C(N(C2=CC=CC(C)=C2)CC)=O)=N1)N(C3=CC(C)=CC=C3)CC | Ho | phenyl trifluoromethyl sulfone
1136 | 200 | 10 | 0 | 210.17 | 1.249 | 476 | 315 | 5 | 0.3 | 0 | 0 | 0 | 0 | 0 | 0 | 0 | 0 | 2.17 | 2 | 298 | 0.01 | 70 | 13 | 1097 | 1469 | 6.9 | 603.4 | 1174.8 | 2416.9 | -1.9 | 2.26 | 1.78 | 1.1 | 0.868 | 59.8 | 0.602059991 | 18 | valid | LigID_35 | O=C(C1=CC=CC(C(N(C2=CC=CC(C)=C2)CC)=O)=N1)N(C3=CC(C)=CC=C3)CC | Yb | phenyl trifluoromethyl sulfone
1137 | 200 | 10 | 0 | 210.17 | 1.249 | 476 | 315 | 5 | 0.3 | 0 | 0 | 0 | 0 | 0 | 0 | 0 | 0 | 2.17 | 2 | 298 | 0.01 | 58 | 1 | 1072 | 3716 | 6.77 | 534.4 | 1046.9 | 1948.8 | 55 | 2.42 | 1.84 | 1.12 | 1.02 | 72 | -0.22184875 | 18 | valid | LigID_37 | O=C(C1=CC=CC(C(N(C2=CC=CC=C2C)CC)=O)=N1)N(C3=C(C)C=CC=C3)CC | Ce | phenyl trifluoromethyl sulfone
1138 | 200 | 10 | 0 | 210.17 | 1.249 | 476 | 315 | 5 | 0.3 | 0 | 0 | 0 | 0 | 0 | 0 | 0 | 0 | 2.17 | 2 | 298 | 0.01 | 62 | 5 | 1345 | 2067 | 7.52 | 544.5 | 1068.1 | 2257.8 | 15.6 | 2.36 | 1.85 | 1.17 | 0.958 | 69.5 | 0.041392685 | 18 | valid | LigID_37 | O=C(C1=CC=CC(C(N(C2=CC=CC=C2C)CC)=O)=N1)N(C3=C(C)C=CC=C3)CC | Sm | phenyl trifluoromethyl sulfone
1139 | 200 | 10 | 0 | 210.17 | 1.249 | 476 | 315 | 5 | 0.3 | 0 | 0 | 0 | 0 | 0 | 0 | 0 | 0 | 2.17 | 2 | 298 | 0.01 | 68 | 12 | 1802 | 3141 | 9.07 | 589.3 | 1151.1 | 2194.1 | 30.1 | 2.29 | 1.77 | 1.24 | 0.89 | 73.2 | 0.431363764 | 18 | valid | LigID_37 | O=C(C1=CC=CC(C(N(C2=CC=CC=C2C)CC)=O)=N1)N(C3=C(C)C=CC=C3)CC | Er | phenyl trifluoromethyl sulfone
1140 | 200 | 10 | 0 | 210.17 | 1.249 | 476 | 315 | 5 | 0.3 | 0 | 0 | 0 | 0 | 0 | 0 | 0 | 0 | 2.17 | 2 | 298 | 0.01 | 70 | 13 | 1097 | 1469 | 6.9 | 603.4 | 1174.8 | 2416.9 | -1.9 | 2.26 | 1.78 | 1.1 | 0.868 | 59.8 | 0.556302501 | 18 | valid | LigID_37 | O=C(C1=CC=CC(C(N(C2=CC=CC=C2C)CC)=O)=N1)N(C3=C(C)C=CC=C3)CC | Yb | phenyl trifluoromethyl sulfone
1141 | 75 | 7 | 3 | 200 | 0.8 | 523 | 298 | 0 | 0 | 0 | 130.231 | 0.83 | 468 | 257 | 1.68 | 0.3 | 0 | 1.05 | 5 | 298 | 5 | 64 | 7 | 1586 | 3546 | 7.9 | 593.4 | 1166.5 | 1990.5 | 13.2 | 2.34 | 1.82 | 1.2 | 0.938 | 67.9 | 2.414973348 | 19 | valid | LigID_39 | CCCCCCC(C)N(CCCC)C(COCC(N(CCCC)C(C)CCCCCC)=O)=O | Gd | kerosene | 1-octanol
1142 | 24 | 5 | 5 | 130.231 | 0.83 | 468 | 257 | 1.68 | 0.3 | 3 | 200 | 0.8 | 523 | 298 | 0 | 0 | 0 | 2.17 | 1 | 298 | 3 | 64 | 7 | 1586 | 3546 | 7.9 | 593.4 | 1166.5 | 1990.5 | 13.2 | 2.34 | 1.82 | 1.2 | 0.938 | 67.9 | 0.903089987 | 20 | valid | LigID_9 | CN(CCCCCCCC)C(COCC(N(C)CCCCCCCC)=O)=O | Gd | 1-octanol | kerosene
1143 | 24 | 5 | 5 | 130.231 | 0.83 | 468 | 257 | 1.68 | 0.3 | 3 | 200 | 0.8 | 523 | 298 | 0 | 0 | 0 | 2.17 | 2 | 298 | 3 | 58 | 1 | 1072 | 3716 | 6.77 | 534.4 | 1046.9 | 1948.8 | 55 | 2.42 | 1.84 | 1.12 | 1.02 | 72 | 0 | 20 | valid | LigID_9 | CN(CCCCCCCC)C(COCC(N(C)CCCCCCCC)=O)=O | Ce | 1-octanol | kerosene
1144 | 24 | 5 | 5 | 130.231 | 0.83 | 468 | 257 | 1.68 | 0.3 | 3 | 200 | 0.8 | 523 | 298 | 0 | 0 | 0 | 2.17 | 2 | 298 | 3 | 60 | 3 | 1289 | 3347 | 7.01 | 533.1 | 1034.3 | 2132.3 | 184.9 | 2.39 | 1.88 | 1.14 | 0.983 | 71.1 | 0.397940009 | 20 | valid | LigID_9 | CN(CCCCCCCC)C(COCC(N(C)CCCCCCCC)=O)=O | Nd | 1-octanol | kerosene
1145 | 24 | 5 | 5 | 130.231 | 0.83 | 468 | 257 | 1.68 | 0.3 | 3 | 200 | 0.8 | 523 | 298 | 0 | 0 | 0 | 2.17 | 2 | 298 | 3 | 62 | 5 | 1345 | 2067 | 7.52 | 544.5 | 1068.1 | 2257.8 | 15.6 | 2.36 | 1.85 | 1.17 | 0.958 | 69.5 | 1.301029996 | 20 | valid | LigID_9 | CN(CCCCCCCC)C(COCC(N(C)CCCCCCCC)=O)=O | Sm | 1-octanol | kerosene
1146 | 24 | 5 | 5 | 130.231 | 0.83 | 468 | 257 | 1.68 | 0.3 | 3 | 200 | 0.8 | 523 | 298 | 0 | 0 | 0 | 2.17 | 2 | 298 | 3 | 69 | 12 | 1818 | 2223 | 9.32 | 596.7 | 1162.7 | 2284.8 | 99.3 | 2.27 | 1.77 | 1.25 | 0.88 | 74 | 2.903089987 | 20 | valid | LigID_9 | CN(CCCCCCCC)C(COCC(N(C)CCCCCCCC)=O)=O | Tm | 1-octanol | kerosene
1147 | 24 | 5 | 5 | 130.231 | 0.83 | 468 | 257 | 1.68 | 0.3 | 3 | 200 | 0.8 | 523 | 298 | 0 | 0 | 0 | 2.17 | 3 | 298 | 3 | 66 | 9 | 1685 | 2840 | 8.55 | 573.1 | 1125.9 | 2199.9 | 33.9 | 2.31 | 1.8 | 1.22 | 0.912 | 75.6 | 2.301029996 | 20 | valid | LigID_9 | CN(CCCCCCCC)C(COCC(N(C)CCCCCCCC)=O)=O | Dy | 1-octanol | kerosene
1148 | 24 | 5 | 5 | 130.231 | 0.83 | 468 | 257 | 1.68 | 0.3 | 3 | 200 | 0.8 | 523 | 298 | 0 | 0 | 0 | 2.17 | 3 | 298 | 3 | 70 | 13 | 1097 | 1469 | 6.9 | 603.4 | 1174.8 | 2416.9 | -1.9 | 2.26 | 1.78 | 1.1 | 0.868 | 59.8 | 3.041392685 | 20 | valid | LigID_9 | CN(CCCCCCCC)C(COCC(N(C)CCCCCCCC)=O)=O | Yb | 1-octanol | kerosene
1149 | 24 | 5 | 5 | 130.231 | 0.83 | 468 | 257 | 1.68 | 0.3 | 3 | 200 | 0.8 | 523 | 298 | 0 | 0 | 0 | 2.17 | 4 | 298 | 3 | 59 | 2 | 1204 | 3793 | 6.77 | 528.1 | 1017.9 | 2086.4 | 92.8 | 2.4 | 1.9 | 1.13 | 0.99 | 73.9 | 0.477121255 | 20 | valid | LigID_9 | CN(CCCCCCCC)C(COCC(N(C)CCCCCCCC)=O)=O | Pr | 1-octanol | kerosene
1150 | 24 | 5 | 5 | 130.231 | 0.83 | 468 | 257 | 1.68 | 0.3 | 3 | 200 | 0.8 | 523 | 298 | 0 | 0 | 0 | 2.17 | 4 | 298 | 3 | 66 | 9 | 1685 | 2840 | 8.55 | 573.1 | 1125.9 | 2199.9 | 33.9 | 2.31 | 1.8 | 1.22 | 0.912 | 75.6 | 2.698970004 | 20 | valid | LigID_9 | CN(CCCCCCCC)C(COCC(N(C)CCCCCCCC)=O)=O | Dy | 1-octanol | kerosene
1151 | 24 | 5 | 5 | 130.231 | 0.83 | 468 | 257 | 1.68 | 0.3 | 3 | 200 | 0.8 | 523 | 298 | 0 | 0 | 0 | 2.17 | 5 | 298 | 3 | 64 | 7 | 1586 | 3546 | 7.9 | 593.4 | 1166.5 | 1990.5 | 13.2 | 2.34 | 1.82 | 1.2 | 0.938 | 67.9 | 1.84509804 | 20 | valid | LigID_9 | CN(CCCCCCCC)C(COCC(N(C)CCCCCCCC)=O)=O | Gd | 1-octanol | kerosene
1152 | 100 | 10 | 0 | 170.34 | 0.7495 | 489 | 263.5 | 0.07 | 0.004 | 6.82 | 0 | 0 | 0 | 0 | 0 | 0 | 0 | 2.17 | 5 | 298 | 0 | 62 | 5 | 1345 | 2067 | 7.52 | 544.5 | 1068.1 | 2257.8 | 15.6 | 2.36 | 1.85 | 1.17 | 0.958 | 69.5 | -1.22184875 | 21 | valid | LigID_40 | O=C(N(CCCCCCCC)CCCCCCCC)CN(CC(N(CCCCCCCC)CCCCCCCC)=O)CC(N(CCCCCCCC)CCCCCCCC)=O | Sm | n-dodecane
1153 | 600 | 10 | 0 | 78.11 | 0.8765 | 353.2 | 278.7 | 0 | 1.8 | 2.13 | 0 | 0 | 0 | 0 | 0 | 0 | 0 | 2.17 | 5 | 298 | 0 | 57 | 0 | 1193 | 3737 | 6.16 | 538.1 | 1067 | 1850.3 | 48 | 1.87 | 2.08 | 1.1 | 1.03 | 56.9 | 0.556302501 | 21 | valid | LigID_47 | CN(CCCC)C(C(CCOCCCCCC)C(N(CCCC)C)=O)=O | La | benzene
1154 | 600 | 10 | 0 | 78.11 | 0.8765 | 353.2 | 278.7 | 0 | 1.8 | 2.13 | 0 | 0 | 0 | 0 | 0 | 0 | 0 | 2.17 | 2 | 298 | 0 | 63 | 6 | 1095 | 1802 | 5.24 | 547.1 | 1085.4 | 2404.4 | 11.2 | 2.35 | 1.83 | 1.2 | 0.947 | 77.8 | -1.522878745 | 21 | valid | LigID_48 | CN(CCCC)C(CC(N(CCCC)C)=O)=O | Eu | benzene
1155 | 600 | 10 | 0 | 92.141 | 0.87 | 384 | 178 | 0.36 | 0.52 | 2.68 | 0 | 0 | 0 | 0 | 0 | 0 | 0 | 2.17 | 0.1 | 298 | 5 | 62 | 5 | 1345 | 2067 | 7.52 | 544.5 | 1068.1 | 2257.8 | 15.6 | 2.36 | 1.85 | 1.17 | 0.958 | 69.5 | 0.662757832 | 26 | valid | LigID_49 | CN(CCCCCCCC)C(C(CCCCCC)C(N(CCCCCCCC)C)=O)=O | Sm | toluene
1156 | 600 | 10 | 0 | 92.141 | 0.87 | 384 | 178 | 0.36 | 0.52 | 2.68 | 0 | 0 | 0 | 0 | 0 | 0 | 0 | 2.17 | 0.1 | 298 | 5 | 57 | 0 | 1193 | 3737 | 6.16 | 538.1 | 1067 | 1850.3 | 48 | 1.87 | 2.08 | 1.1 | 1.03 | 56.9 | 0.544068044 | 26 | valid | LigID_51 | CN(CCCCCC)C(CC(N(CCCCCC)C)=O)=O | La | toluene
1157 | 600 | 10 | 0 | 92.141 | 0.87 | 384 | 178 | 0.36 | 0.52 | 2.68 | 0 | 0 | 0 | 0 | 0 | 0 | 0 | 2.17 | 0.1 | 298 | 5 | 60 | 3 | 1289 | 3347 | 7.01 | 533.1 | 1034.3 | 2132.3 | 184.9 | 2.39 | 1.88 | 1.14 | 0.983 | 71.1 | 0.77815125 | 26 | valid | LigID_52 | O=C(CC(N(CCCCCC)CCCCCC)=O)N(CCCCCC)CCCCCC | Nd | toluene
1158 | 600 | 10 | 0 | 92.141 | 0.87 | 384 | 178 | 0.36 | 0.52 | 2.68 | 0 | 0 | 0 | 0 | 0 | 0 | 0 | 2.17 | 0.1 | 298 | 5 | 66 | 9 | 1685 | 2840 | 8.55 | 573.1 | 1125.9 | 2199.9 | 33.9 | 2.31 | 1.8 | 1.22 | 0.912 | 75.6 | 0.397940009 | 26 | valid | LigID_52 | O=C(CC(N(CCCCCC)CCCCCC)=O)N(CCCCCC)CCCCCC | Dy | toluene
1159 | 600 | 10 | 0 | 92.141 | 0.87 | 384 | 178 | 0.36 | 0.52 | 2.68 | 0 | 0 | 0 | 0 | 0 | 0 | 0 | 2.17 | 0.1 | 298 | 5 | 57 | 0 | 1193 | 3737 | 6.16 | 538.1 | 1067 | 1850.3 | 48 | 1.87 | 2.08 | 1.1 | 1.03 | 56.9 | 0.740362689 | 26 | valid | LigID_54 | O=C(CC(N(CCCC)CCCC)=O)N(CCCC)CCCC | La | toluene
1160 | 600 | 10 | 0 | 92.141 | 0.87 | 384 | 178 | 0.36 | 0.52 | 2.68 | 0 | 0 | 0 | 0 | 0 | 0 | 0 | 2.17 | 0.1 | 298 | 5 | 64 | 7 | 1586 | 3546 | 7.9 | 593.4 | 1166.5 | 1990.5 | 13.2 | 2.34 | 1.82 | 1.2 | 0.938 | 67.9 | 0.041392685 | 26 | valid | LigID_54 | O=C(CC(N(CCCC)CCCC)=O)N(CCCC)CCCC | Gd | toluene
1161 | 600 | 10 | 0 | 92.141 | 0.87 | 384 | 178 | 0.36 | 0.52 | 2.68 | 0 | 0 | 0 | 0 | 0 | 0 | 0 | 2.17 | 0.1 | 298 | 5 | 68 | 12 | 1802 | 3141 | 9.07 | 589.3 | 1151.1 | 2194.1 | 30.1 | 2.29 | 1.77 | 1.24 | 0.89 | 73.2 | 0.278753601 | 26 | valid | LigID_54 | O=C(CC(N(CCCC)CCCC)=O)N(CCCC)CCCC | Er | toluene
1162 | 10 | 10 | 0 | 130.231 | 0.83 | 468 | 257 | 1.68 | 0.3 | 3 | 0 | 0 | 0 | 0 | 0 | 0 | 0 | 1.05 | 2 | 298 | 0 | 63 | 6 | 1095 | 1802 | 5.24 | 547.1 | 1085.4 | 2404.4 | 11.2 | 2.35 | 1.83 | 1.2 | 0.947 | 77.8 | -1.698970004 | 29 | valid | LigID_59 | O=P(C1=NC2=C3N=C(P(OCCCC)(OCCCC)=O)C=CC3=CC=C2C=C1)(OCCCC)OCCCC | Eu | 1-octanol
1163 | 10 | 10 | 0 | 191.11 | 1.427 | 475.8 | 270.6 | 7 | 0 | 2.62 | 0 | 0 | 0 | 0 | 0 | 0 | 0 | 2.17 | 2 | 298 | 0.1 | 64 | 7 | 1586 | 3546 | 7.9 | 593.4 | 1166.5 | 1990.5 | 13.2 | 2.34 | 1.82 | 1.2 | 0.938 | 67.9 | -1.795880017 | 31 | valid | LigID_63 | ClC1=CC(=NC2=C3N=C(C=C(C3=CC=C12)Cl)C(=O)N1CCCC1)C(=O)N1CCCC1 | Gd | meta-nitrobenzotrifluoride
1164 | 10 | 10 | 0 | 191.11 | 1.427 | 475.8 | 270.6 | 7 | 0 | 2.62 | 0 | 0 | 0 | 0 | 0 | 0 | 0 | 2.17 | 3 | 298 | 0.1 | 64 | 7 | 1586 | 3546 | 7.9 | 593.4 | 1166.5 | 1990.5 | 13.2 | 2.34 | 1.82 | 1.2 | 0.938 | 67.9 | -1.301029996 | 31 | valid | LigID_63 | ClC1=CC(=NC2=C3N=C(C=C(C3=CC=C12)Cl)C(=O)N1CCCC1)C(=O)N1CCCC1 | Gd | meta-nitrobenzotrifluoride
1165 | 10 | 10 | 0 | 191.11 | 1.427 | 475.8 | 270.6 | 7 | 0 | 2.62 | 0 | 0 | 0 | 0 | 0 | 0 | 0 | 2.17 | 3 | 298 | 0.1 | 70 | 13 | 1097 | 1469 | 6.9 | 603.4 | 1174.8 | 2416.9 | -1.9 | 2.26 | 1.78 | 1.1 | 0.868 | 59.8 | -1.15490196 | 31 | valid | LigID_63 | ClC1=CC(=NC2=C3N=C(C=C(C3=CC=C12)Cl)C(=O)N1CCCC1)C(=O)N1CCCC1 | Yb | meta-nitrobenzotrifluoride
1166 | 10 | 10 | 0 | 191.11 | 1.427 | 475.8 | 270.6 | 7 | 0 | 2.62 | 0 | 0 | 0 | 0 | 0 | 0 | 0 | 2.17 | 5 | 298 | 0.1 | 60 | 3 | 1289 | 3347 | 7.01 | 533.1 | 1034.3 | 2132.3 | 184.9 | 2.39 | 1.88 | 1.14 | 0.983 | 71.1 | -1.455931956 | 31 | valid | LigID_64 | ClC1=CC(=NC2=C3N=C(C=C(C3=CC=C12)Cl)C(=O)N1CCCCC1)C(=O)N1CCCCC1 | Nd | meta-nitrobenzotrifluoride
1167 | 10 | 10 | 0 | 191.11 | 1.427 | 475.8 | 270.6 | 7 | 0 | 2.62 | 0 | 0 | 0 | 0 | 0 | 0 | 0 | 2.17 | 5 | 298 | 0.1 | 62 | 5 | 1345 | 2067 | 7.52 | 544.5 | 1068.1 | 2257.8 | 15.6 | 2.36 | 1.85 | 1.17 | 0.958 | 69.5 | -1.522878745 | 31 | valid | LigID_64 | ClC1=CC(=NC2=C3N=C(C=C(C3=CC=C12)Cl)C(=O)N1CCCCC1)C(=O)N1CCCCC1 | Sm | meta-nitrobenzotrifluoride
1168 | 10 | 10 | 0 | 191.11 | 1.427 | 475.8 | 270.6 | 7 | 0 | 2.62 | 0 | 0 | 0 | 0 | 0 | 0 | 0 | 2.17 | 3 | 298 | 0.1 | 63 | 6 | 1095 | 1802 | 5.24 | 547.1 | 1085.4 | 2404.4 | 11.2 | 2.35 | 1.83 | 1.2 | 0.947 | 77.8 | -1.522878745 | 31 | valid | LigID_103 | ClC1=CC(=NC2=C3N=C(C=C(C3=CC=C12)Cl)C(=O)N1CCC2=CC=CC=C12)C(=O)N1CCC2=CC=CC=C12 | Eu | meta-nitrobenzotrifluoride
1169 | 10 | 10 | 0 | 130.231 | 0.83 | 468 | 257 | 1.68 | 0.3 | 0 | 0 | 0 | 0 | 0 | 0 | 0 | 0 | 2.17 | 1 | 293 | 0 | 65 | 8 | 1632 | 3503 | 8.23 | 565.8 | 1111.5 | 2113.9 | 112.4 | 2.33 | 1.81 | 1.1 | 0.923 | 73.3 | -0.886056648 | 32 | valid | LigID_67 | CC1(CCC(C2=C1N=C(N=N2)C2=CC=CC(=N2)C2=NC(=CC=C2)C=2N=NC1=C(N2)C(CCC1(C)C)(C)C)(C)C)C | Tb | 1-octanol
1170 | 100 | 10 | 0 | 130.231 | 0.83 | 468 | 257 | 1.68 | 0.3 | 0 | 0 | 0 | 0 | 0 | 0 | 0 | 0 | 2.17 | 6 | 298 | 0.1 | 69 | 12 | 1818 | 2223 | 9.32 | 596.7 | 1162.7 | 2284.8 | 99.3 | 2.27 | 1.77 | 1.25 | 0.88 | 74 | 0.361727836 | 33 | valid | LigID_46 | C(C(C)C)N(C(CP(=O)(C1=CC=CC=C1)CCCCCCCC)=O)CC(C)C | Tm | 1-octanol
1171 | 50 | 10 | 0 | 92.141 | 0.87 | 384 | 178 | 0.36 | 0.52 | 2.68 | 0 | 0 | 0 | 0 | 0 | 0 | 0 | 2.17 | 1.5 | 298 | 5 | 63 | 6 | 1095 | 1802 | 5.24 | 547.1 | 1085.4 | 2404.4 | 11.2 | 2.35 | 1.83 | 1.2 | 0.947 | 77.8 | 1.544068044 | 34 | valid | LigID_5 | CCCCN(CCCC)C(COCC(N(CCCC)CCCC)=O)=O | Eu | toluene
1172 | 200 | 10 | 0 | 170.34 | 0.7495 | 489 | 263.5 | 0.07 | 0.004 | 6.82 | 0 | 0 | 0 | 0 | 0 | 0 | 0 | 1.4 | 5 | 298 | 0 | 63 | 6 | 1095 | 1802 | 5.24 | 547.1 | 1085.4 | 2404.4 | 11.2 | 2.35 | 1.83 | 1.2 | 0.947 | 77.8 | -0.096910013 | 36 | valid | LigID_8 | O(CC(=O)N(CCCCCCCC)CCCCCCCC)CC(=O)N(CCCCCCCC)CCCCCCCC | Eu | n-dodecane
1173 | 200 | 10 | 0 | 170.34 | 0.7495 | 489 | 263.5 | 0.07 | 0.004 | 6.82 | 0 | 0 | 0 | 0 | 0 | 0 | 0 | 1.4 | 5 | 298 | 0 | 65 | 8 | 1632 | 3503 | 8.23 | 565.8 | 1111.5 | 2113.9 | 112.4 | 2.33 | 1.81 | 1.1 | 0.923 | 73.3 | 0.255272505 | 36 | valid | LigID_8 | O(CC(=O)N(CCCCCCCC)CCCCCCCC)CC(=O)N(CCCCCCCC)CCCCCCCC | Tb | n-dodecane
1174 | 200 | 10 | 0 | 170.34 | 0.7495 | 489 | 263.5 | 0.07 | 0.004 | 6.82 | 0 | 0 | 0 | 0 | 0 | 0 | 0 | 1.4 | 1 | 298 | 0 | 58 | 1 | 1072 | 3716 | 6.77 | 534.4 | 1046.9 | 1948.8 | 55 | 2.42 | 1.84 | 1.12 | 1.02 | 72 | -1.795880017 | 36 | valid | LigID_8 | O(CC(=O)N(CCCCCCCC)CCCCCCCC)CC(=O)N(CCCCCCCC)CCCCCCCC | Ce | n-dodecane
1175 | 200 | 10 | 0 | 170.34 | 0.7495 | 489 | 263.5 | 0.07 | 0.004 | 6.82 | 0 | 0 | 0 | 0 | 0 | 0 | 0 | 1.4 | 1 | 298 | 0 | 70 | 13 | 1097 | 1469 | 6.9 | 603.4 | 1174.8 | 2416.9 | -1.9 | 2.26 | 1.78 | 1.1 | 0.868 | 59.8 | -0.455931956 | 36 | valid | LigID_8 | O(CC(=O)N(CCCCCCCC)CCCCCCCC)CC(=O)N(CCCCCCCC)CCCCCCCC | Yb | n-dodecane
1176 | 1 | 10 | 0 | 170.34 | 0.7495 | 489 | 263.5 | 0.07 | 0.004 | 6.82 | 0 | 0 | 0 | 0 | 0 | 0 | 0 | 2.17 | 6 | 298 | 0 | 63 | 6 | 1095 | 1802 | 5.24 | 547.1 | 1085.4 | 2404.4 | 11.2 | 2.35 | 1.83 | 1.2 | 0.947 | 77.8 | 2.84509804 | 39 | valid | LigID_73 | O=C(COCC(N(CCCCCCCC)CCCCCCCC)=O)NCCC1=C(CC)C(CCNC(COCC(N(CCCCCCCC)CCCCCCCC)=O)=O)=C(CC)C(CCNC(COCC(N(CCCCCCCC)CCCCCCCC)=O)=O)=C1CC | Eu | n-dodecane
1177 | 10 | 10 | 0 | 153.8 | 1.587 | 350 | 250 | 0 | 0.8 | 6.82 | 0 | 0 | 0 | 0 | 0 | 0 | 0 | 2.17 | 0.1 | 298 | 0 | 68 | 12 | 1802 | 3141 | 9.07 | 589.3 | 1151.1 | 2194.1 | 30.1 | 2.29 | 1.77 | 1.24 | 0.89 | 73.2 | 0.505149978 | 41 | valid | LigID_82 | CCCCN(CCCC)C(=O)C1=CC=CC=C1C(=O)O | Er | CCl4
1178 | 50 | 10 | 0 | 78.13 | 1.1 | 462 | 292 | 3.96 | 1000 | -1.35 | 0 | 0 | 0 | 0 | 0 | 0 | 0 | 2.17 | 1 | 298 | 0 | 58 | 1 | 1072 | 3716 | 6.77 | 534.4 | 1046.9 | 1948.8 | 55 | 2.42 | 1.84 | 1.12 | 1.02 | 72 | -0.443697499 | 42 | valid | LigID_83 | C1COCCOCCOCCOCCOCCO1 | Ce | DMSO
1179 | 50 | 10 | 0 | 78.13 | 1.1 | 462 | 292 | 3.96 | 1000 | -1.35 | 0 | 0 | 0 | 0 | 0 | 0 | 0 | 2.17 | 1 | 298 | 0 | 59 | 2 | 1204 | 3793 | 6.77 | 528.1 | 1017.9 | 2086.4 | 92.8 | 2.4 | 1.9 | 1.13 | 0.99 | 73.9 | -1.045757491 | 42 | valid | LigID_85 | C1COC2=CC=CC=C2OCCOCCOC3=CC=CC=C3OCCO1 | Pr | DMSO
1180 | 50 | 10 | 0 | 78.13 | 1.1 | 462 | 292 | 3.96 | 1000 | -1.35 | 0 | 0 | 0 | 0 | 0 | 0 | 0 | 2.17 | 1 | 298 | 0 | 68 | 12 | 1802 | 3141 | 9.07 | 589.3 | 1151.1 | 2194.1 | 30.1 | 2.29 | 1.77 | 1.24 | 0.89 | 73.2 | -1.15490196 | 42 | valid | LigID_85 | C1COC2=CC=CC=C2OCCOCCOC3=CC=CC=C3OCCO1 | Er | DMSO
1181 | 100 | 10 | 0 | 92.141 | 0.87 | 384 | 178 | 0.36 | 0.52 | 2.68 | 0 | 0 | 0 | 0 | 0 | 0 | 0 | 2.17 | 1.5 | 298 | 5 | 71 | 14 | 1936 | 3675 | 9.84 | 523.5 | 1341.1 | 2022.3 | 32.8 | 2.24 | 1.74 | 1 | 0.861 | 51 | 0.7930916 | 3 | valid | LigID_71 | CCCCCCCCCCCCN(CCCCCCCCCCCC)C(=O)COCC(=O)N(CCCCCCCCCCCC)CCCCCCCCCCCC | Lu | toluene
1182 | 100 | 10 | 0 | 92.141 | 0.87 | 384 | 178 | 0.36 | 0.52 | 2.68 | 0 | 0 | 0 | 0 | 0 | 0 | 0 | 2.17 | 1.5 | 298 | 5 | 62 | 5 | 1345 | 2067 | 7.52 | 544.5 | 1068.1 | 2257.8 | 15.6 | 2.36 | 1.85 | 1.17 | 0.958 | 69.5 | 0.155336037 | 3 | valid | LigID_90 | O=C(COCC(N(CC(CC)CCCC)CCCCCCCC)=O)N(CC(CC)CCCC)CCCCCCCC | Sm | toluene
1183 | 100 | 7 | 3 | 170 | 0.77 | 471 | 270 | 0 | 0 | 0 | 200.36 | 0.84 | 550 | 305 | 1.5 | 0.1 | 5.3 | 1.05 | 3 | 298 | 0.5 | 59 | 2 | 1204 | 3793 | 6.77 | 528.1 | 1017.9 | 2086.4 | 92.8 | 2.4 | 1.9 | 1.13 | 0.99 | 73.9 | 0.662757832 | 45 | valid | LigID_91 | O=C(COCC(N(C)CC(CC)CCCC)=O)N(C)CC(CC)CCCC | Pr | Isopar L | Exxal 13
1184 | 100 | 7 | 3 | 170 | 0.77 | 471 | 270 | 0 | 0 | 0 | 200.36 | 0.84 | 550 | 305 | 1.5 | 0.1 | 5.3 | 1.05 | 3 | 298 | 0.5 | 64 | 7 | 1586 | 3546 | 7.9 | 593.4 | 1166.5 | 1990.5 | 13.2 | 2.34 | 1.82 | 1.2 | 0.938 | 67.9 | 1.779596491 | 45 | valid | LigID_91 | O=C(COCC(N(C)CC(CC)CCCC)=O)N(C)CC(CC)CCCC | Gd | Isopar L | Exxal 13
1185 | 100 | 7 | 3 | 170 | 0.77 | 471 | 270 | 0 | 0 | 0 | 200.36 | 0.84 | 550 | 305 | 1.5 | 0.1 | 5.3 | 1.05 | 3 | 298 | 0.5 | 66 | 9 | 1685 | 2840 | 8.55 | 573.1 | 1125.9 | 2199.9 | 33.9 | 2.31 | 1.8 | 1.22 | 0.912 | 75.6 | 1.81756537 | 45 | valid | LigID_91 | O=C(COCC(N(C)CC(CC)CCCC)=O)N(C)CC(CC)CCCC | Dy | Isopar L | Exxal 13
1186 | 100 | 7 | 3 | 170 | 0.77 | 471 | 270 | 0 | 0 | 0 | 200.36 | 0.84 | 550 | 305 | 1.5 | 0.1 | 5.3 | 1.05 | 3 | 298 | 0.5 | 67 | 10 | 1745 | 2973 | 8.8 | 580.9 | 1138.5 | 2203.7 | 32.6 | 2.3 | 1.79 | 1.23 | 0.901 | 75 | 1.789580712 | 45 | valid | LigID_91 | O=C(COCC(N(C)CC(CC)CCCC)=O)N(C)CC(CC)CCCC | Ho | Isopar L | Exxal 13
1187 | 100 | 7 | 3 | 170 | 0.77 | 471 | 270 | 0 | 0 | 0 | 200.36 | 0.84 | 550 | 305 | 1.5 | 0.1 | 5.3 | 1.05 | 3 | 298 | 0.5 | 69 | 12 | 1818 | 2223 | 9.32 | 596.7 | 1162.7 | 2284.8 | 99.3 | 2.27 | 1.77 | 1.25 | 0.88 | 74 | 1.929418926 | 45 | valid | LigID_91 | O=C(COCC(N(C)CC(CC)CCCC)=O)N(C)CC(CC)CCCC | Tm | Isopar L | Exxal 13
1188 | 100 | 7 | 3 | 170 | 0.77 | 471 | 270 | 0 | 0 | 0 | 200.36 | 0.84 | 550 | 305 | 1.5 | 0.1 | 5.3 | 1.05 | 3 | 298 | 0.5 | 64 | 7 | 1586 | 3546 | 7.9 | 593.4 | 1166.5 | 1990.5 | 13.2 | 2.34 | 1.82 | 1.2 | 0.938 | 67.9 | 0.892094603 | 45 | valid | LigID_92 | O=C(COCC(N(C)CCCC(CCCC)CCCCCC)=O)N(C)CCCC(CCCC)CCCCCC | Gd | Isopar L | Exxal 13
1189 | 100 | 7 | 3 | 170 | 0.77 | 471 | 270 | 0 | 0 | 0 | 200.36 | 0.84 | 550 | 305 | 1.5 | 0.1 | 5.3 | 1.05 | 3 | 298 | 0.5 | 59 | 2 | 1204 | 3793 | 6.77 | 528.1 | 1017.9 | 2086.4 | 92.8 | 2.4 | 1.9 | 1.13 | 0.99 | 73.9 | 0.176091259 | 45 | valid | LigID_93 | O=C(COCC(N(C)CCCCC(C)CCCC(C)C)=O)N(C)CCCCC(C)CCCC(C)C | Pr | Isopar L | Exxal 13
1190 | 100 | 7 | 3 | 170 | 0.77 | 471 | 270 | 0 | 0 | 0 | 200.36 | 0.84 | 550 | 305 | 1.5 | 0.1 | 5.3 | 1.05 | 3 | 298 | 0.5 | 60 | 3 | 1289 | 3347 | 7.01 | 533.1 | 1034.3 | 2132.3 | 184.9 | 2.39 | 1.88 | 1.14 | 0.983 | 71.1 | 1.017033339 | 45 | valid | LigID_94 | CCCCCCCCN(CC)C(=O)COCC(=O)N(CC)CCCCCCCC | Nd | Isopar L | Exxal 13
1191 | 100 | 7 | 3 | 170 | 0.77 | 471 | 270 | 0 | 0 | 0 | 200.36 | 0.84 | 550 | 305 | 1.5 | 0.1 | 5.3 | 1.05 | 3 | 298 | 0.5 | 71 | 14 | 1936 | 3675 | 9.84 | 523.5 | 1341.1 | 2022.3 | 32.8 | 2.24 | 1.74 | 1 | 0.861 | 51 | 2.790425917 | 45 | valid | LigID_94 | CCCCCCCCN(CC)C(=O)COCC(=O)N(CC)CCCCCCCC | Lu | Isopar L | Exxal 13
1192 | 100 | 7 | 3 | 170 | 0.77 | 471 | 270 | 0 | 0 | 0 | 200.36 | 0.84 | 550 | 305 | 1.5 | 0.1 | 5.3 | 1.05 | 3 | 298 | 0.5 | 68 | 12 | 1802 | 3141 | 9.07 | 589.3 | 1151.1 | 2194.1 | 30.1 | 2.29 | 1.77 | 1.24 | 0.89 | 73.2 | 2.345961542 | 45 | valid | LigID_95 | CCCCCCCCN(CCC)C(=O)COCC(=O)N(CCC)CCCCCCCC | Er | Isopar L | Exxal 13
1193 | 100 | 7 | 3 | 170 | 0.77 | 471 | 270 | 0 | 0 | 0 | 200.36 | 0.84 | 550 | 305 | 1.5 | 0.1 | 5.3 | 1.05 | 3 | 298 | 0.5 | 57 | 0 | 1193 | 3737 | 6.16 | 538.1 | 1067 | 1850.3 | 48 | 1.87 | 2.08 | 1.1 | 1.03 | 56.9 | -0.522878745 | 45 | valid | LigID_97 | O=C(N(CCCCCCCC)C)COCC(N(CCCCCCCC)CCCCCCCC)=O | La | Isopar L | Exxal 13
1194 | 100 | 7 | 3 | 170 | 0.77 | 471 | 270 | 0 | 0 | 0 | 200.36 | 0.84 | 550 | 305 | 1.5 | 0.1 | 5.3 | 1.05 | 3 | 298 | 0.5 | 59 | 2 | 1204 | 3793 | 6.77 | 528.1 | 1017.9 | 2086.4 | 92.8 | 2.4 | 1.9 | 1.13 | 0.99 | 73.9 | 0.301029996 | 45 | valid | LigID_97 | O=C(N(CCCCCCCC)C)COCC(N(CCCCCCCC)CCCCCCCC)=O | Pr | Isopar L | Exxal 13
1195 | 100 | 7 | 3 | 170 | 0.77 | 471 | 270 | 0 | 0 | 0 | 200.36 | 0.84 | 550 | 305 | 1.5 | 0.1 | 5.3 | 1.05 | 3 | 298 | 0.5 | 59 | 2 | 1204 | 3793 | 6.77 | 528.1 | 1017.9 | 2086.4 | 92.8 | 2.4 | 1.9 | 1.13 | 0.99 | 73.9 | -0.397940009 | 45 | valid | LigID_99 | O=C(N(CCC(C)CC(C)(C)C)CCCCCCCC)COCC(N(CCC(C)CC(C)(C)C)CCCCCCCC)=O | Pr | Isopar L | Exxal 13
1196 | 100 | 7 | 3 | 170 | 0.77 | 471 | 270 | 0 | 0 | 0 | 200.36 | 0.84 | 550 | 305 | 1.5 | 0.1 | 5.3 | 1.05 | 3 | 298 | 0.5 | 63 | 6 | 1095 | 1802 | 5.24 | 547.1 | 1085.4 | 2404.4 | 11.2 | 2.35 | 1.83 | 1.2 | 0.947 | 77.8 | 0.447158031 | 45 | valid | LigID_99 | O=C(N(CCC(C)CC(C)(C)C)CCCCCCCC)COCC(N(CCC(C)CC(C)(C)C)CCCCCCCC)=O | Eu | Isopar L | Exxal 13
1197 | 100 | 7 | 3 | 170 | 0.77 | 471 | 270 | 0 | 0 | 0 | 200.36 | 0.84 | 550 | 305 | 1.5 | 0.1 | 5.3 | 1.05 | 3 | 298 | 0.5 | 68 | 12 | 1802 | 3141 | 9.07 | 589.3 | 1151.1 | 2194.1 | 30.1 | 2.29 | 1.77 | 1.24 | 0.89 | 73.2 | 1.033423755 | 45 | valid | LigID_100 | O=C(N(CCCC(CCCC)CCCCCC)CCCCCCCC)COCC(N(CCCC(CCCC)CCCCCC)CCCCCCCC)=O | Er | Isopar L | Exxal 13
1198 | 100 | 7 | 3 | 170 | 0.77 | 471 | 270 | 0 | 0 | 0 | 200.36 | 0.84 | 550 | 305 | 1.5 | 0.1 | 5.3 | 1.05 | 3 | 298 | 0.5 | 69 | 12 | 1818 | 2223 | 9.32 | 596.7 | 1162.7 | 2284.8 | 99.3 | 2.27 | 1.77 | 1.25 | 0.88 | 74 | 2.105169428 | 45 | valid | LigID_101 | O=C(N(CCCCC(C)CCCC(C)C)CCCCCCCC)COCC(N(CCCCC(C)CCCC(C)C)CCCCCCCC)=O | Tm | Isopar L | Exxal 13
1199 | 100 | 7 | 3 | 170 | 0.77 | 471 | 270 | 0 | 0 | 0 | 200.36 | 0.84 | 550 | 305 | 1.5 | 0.1 | 5.3 | 1.05 | 3 | 298 | 0.5 | 57 | 0 | 1193 | 3737 | 6.16 | 538.1 | 1067 | 1850.3 | 48 | 1.87 | 2.08 | 1.1 | 1.03 | 56.9 | 0.278753601 | 45 | valid | LigID_102 | O=C(N1CC(CSC(C)(C)CCCCCCCC)C(C)C1)COCC(N2CC(C)C(CSC(C)(C)CCCCCCCC)C2)=O | La | Isopar L | Exxal 13
1200 | 100 | 7 | 3 | 170 | 0.77 | 471 | 270 | 0 | 0 | 0 | 200.36 | 0.84 | 550 | 305 | 1.5 | 0.1 | 5.3 | 1.05 | 3 | 298 | 0.5 | 66 | 9 | 1685 | 2840 | 8.55 | 573.1 | 1125.9 | 2199.9 | 33.9 | 2.31 | 1.8 | 1.22 | 0.912 | 75.6 | 1.931966115 | 45 | valid | LigID_102 | O=C(N1CC(CSC(C)(C)CCCCCCCC)C(C)C1)COCC(N2CC(C)C(CSC(C)(C)CCCCCCCC)C2)=O | Dy | Isopar L | Exxal 13
1201 | 100 | 7 | 3 | 170 | 0.77 | 471 | 270 | 0 | 0 | 0 | 200.36 | 0.84 | 550 | 305 | 1.5 | 0.1 | 5.3 | 1.05 | 3 | 298 | 0.5 | 71 | 14 | 1936 | 3675 | 9.84 | 523.5 | 1341.1 | 2022.3 | 32.8 | 2.24 | 1.74 | 1 | 0.861 | 51 | 2.186956335 | 45 | valid | LigID_102 | O=C(N1CC(CSC(C)(C)CCCCCCCC)C(C)C1)COCC(N2CC(C)C(CSC(C)(C)CCCCCCCC)C2)=O | Lu | Isopar L | Exxal 13
1202 | 100 | 7 | 3 | 170 | 0.77 | 471 | 270 | 0 | 0 | 0 | 200.36 | 0.84 | 550 | 305 | 1.5 | 0.1 | 5.3 | 1.05 | 3 | 298 | 0.5 | 57 | 0 | 1193 | 3737 | 6.16 | 538.1 | 1067 | 1850.3 | 48 | 1.87 | 2.08 | 1.1 | 1.03 | 56.9 | -2.08922 | 46 | test | LigID_104 | CCCCCCN(CCCC(C)CC(C)(C)C)C(COCC(N(CCCC(C)CC(C)(C)C)CCCCCC)=O)=O | La | Isopar L | Exxal 13
1203 | 100 | 7 | 3 | 170 | 0.77 | 471 | 270 | 0 | 0 | 0 | 200.36 | 0.84 | 550 | 305 | 1.5 | 0.1 | 5.3 | 1.05 | 3 | 298 | 0.5 | 58 | 1 | 1072 | 3716 | 6.77 | 534.4 | 1046.9 | 1948.8 | 55 | 2.42 | 1.84 | 1.12 | 1.02 | 72 | -1.15069 | 46 | test | LigID_104 | CCCCCCN(CCCC(C)CC(C)(C)C)C(COCC(N(CCCC(C)CC(C)(C)C)CCCCCC)=O)=O | Ce | Isopar L | Exxal 13
1204 | 100 | 7 | 3 | 170 | 0.77 | 471 | 270 | 0 | 0 | 0 | 200.36 | 0.84 | 550 | 305 | 1.5 | 0.1 | 5.3 | 1.05 | 3 | 298 | 0.5 | 59 | 2 | 1204 | 3793 | 6.77 | 528.1 | 1017.9 | 2086.4 | 92.8 | 2.4 | 1.9 | 1.13 | 0.99 | 73.9 | -1.27464 | 46 | test | LigID_104 | CCCCCCN(CCCC(C)CC(C)(C)C)C(COCC(N(CCCC(C)CC(C)(C)C)CCCCCC)=O)=O | Pr | Isopar L | Exxal 13
1205 | 100 | 7 | 3 | 170 | 0.77 | 471 | 270 | 0 | 0 | 0 | 200.36 | 0.84 | 550 | 305 | 1.5 | 0.1 | 5.3 | 1.05 | 3 | 298 | 0.5 | 60 | 3 | 1289 | 3347 | 7.01 | 533.1 | 1034.3 | 2132.3 | 184.9 | 2.39 | 1.88 | 1.14 | 0.983 | 71.1 | -0.91356 | 46 | test | LigID_104 | CCCCCCN(CCCC(C)CC(C)(C)C)C(COCC(N(CCCC(C)CC(C)(C)C)CCCCCC)=O)=O | Nd | Isopar L | Exxal 13
1206 | 100 | 7 | 3 | 170 | 0.77 | 471 | 270 | 0 | 0 | 0 | 200.36 | 0.84 | 550 | 305 | 1.5 | 0.1 | 5.3 | 1.05 | 3 | 298 | 0.5 | 62 | 5 | 1345 | 2067 | 7.52 | 544.5 | 1068.1 | 2257.8 | 15.6 | 2.36 | 1.85 | 1.17 | 0.958 | 69.5 | -0.18437 | 46 | test | LigID_104 | CCCCCCN(CCCC(C)CC(C)(C)C)C(COCC(N(CCCC(C)CC(C)(C)C)CCCCCC)=O)=O | Sm | Isopar L | Exxal 13
1207 | 100 | 7 | 3 | 170 | 0.77 | 471 | 270 | 0 | 0 | 0 | 200.36 | 0.84 | 550 | 305 | 1.5 | 0.1 | 5.3 | 1.05 | 3 | 298 | 0.5 | 63 | 6 | 1095 | 1802 | 5.24 | 547.1 | 1085.4 | 2404.4 | 11.2 | 2.35 | 1.83 | 1.2 | 0.947 | 77.8 | 0.14827 | 46 | test | LigID_104 | CCCCCCN(CCCC(C)CC(C)(C)C)C(COCC(N(CCCC(C)CC(C)(C)C)CCCCCC)=O)=O | Eu | Isopar L | Exxal 13
1208 | 100 | 7 | 3 | 170 | 0.77 | 471 | 270 | 0 | 0 | 0 | 200.36 | 0.84 | 550 | 305 | 1.5 | 0.1 | 5.3 | 1.05 | 3 | 298 | 0.5 | 64 | 7 | 1586 | 3546 | 7.9 | 593.4 | 1166.5 | 1990.5 | 13.2 | 2.34 | 1.82 | 1.2 | 0.938 | 67.9 | 0.25695 | 46 | test | LigID_104 | CCCCCCN(CCCC(C)CC(C)(C)C)C(COCC(N(CCCC(C)CC(C)(C)C)CCCCCC)=O)=O | Gd | Isopar L | Exxal 13
1209 | 100 | 7 | 3 | 170 | 0.77 | 471 | 270 | 0 | 0 | 0 | 200.36 | 0.84 | 550 | 305 | 1.5 | 0.1 | 5.3 | 1.05 | 3 | 298 | 0.5 | 65 | 8 | 1632 | 3503 | 8.23 | 565.8 | 1111.5 | 2113.9 | 112.4 | 2.33 | 1.81 | 1.1 | 0.923 | 73.3 | 0.52909 | 46 | test | LigID_104 | CCCCCCN(CCCC(C)CC(C)(C)C)C(COCC(N(CCCC(C)CC(C)(C)C)CCCCCC)=O)=O | Tb | Isopar L | Exxal 13
1210 | 100 | 7 | 3 | 170 | 0.77 | 471 | 270 | 0 | 0 | 0 | 200.36 | 0.84 | 550 | 305 | 1.5 | 0.1 | 5.3 | 1.05 | 3 | 298 | 0.5 | 66 | 9 | 1685 | 2840 | 8.55 | 573.1 | 1125.9 | 2199.9 | 33.9 | 2.31 | 1.8 | 1.22 | 0.912 | 75.6 | 0.69935 | 46 | test | LigID_104 | CCCCCCN(CCCC(C)CC(C)(C)C)C(COCC(N(CCCC(C)CC(C)(C)C)CCCCCC)=O)=O | Dy | Isopar L | Exxal 13
1211 | 100 | 7 | 3 | 170 | 0.77 | 471 | 270 | 0 | 0 | 0 | 200.36 | 0.84 | 550 | 305 | 1.5 | 0.1 | 5.3 | 1.05 | 3 | 298 | 0.5 | 67 | 10 | 1745 | 2973 | 8.8 | 580.9 | 1138.5 | 2203.7 | 32.6 | 2.3 | 1.79 | 1.23 | 0.901 | 75 | 0.83071 | 46 | test | LigID_104 | CCCCCCN(CCCC(C)CC(C)(C)C)C(COCC(N(CCCC(C)CC(C)(C)C)CCCCCC)=O)=O | Ho | Isopar L | Exxal 13
1212 | 100 | 7 | 3 | 170 | 0.77 | 471 | 270 | 0 | 0 | 0 | 200.36 | 0.84 | 550 | 305 | 1.5 | 0.1 | 5.3 | 1.05 | 3 | 298 | 0.5 | 68 | 12 | 1802 | 3141 | 9.07 | 589.3 | 1151.1 | 2194.1 | 30.1 | 2.29 | 1.77 | 1.24 | 0.89 | 73.2 | 0.92039 | 46 | test | LigID_104 | CCCCCCN(CCCC(C)CC(C)(C)C)C(COCC(N(CCCC(C)CC(C)(C)C)CCCCCC)=O)=O | Er | Isopar L | Exxal 13
1213 | 100 | 7 | 3 | 170 | 0.77 | 471 | 270 | 0 | 0 | 0 | 200.36 | 0.84 | 550 | 305 | 1.5 | 0.1 | 5.3 | 1.05 | 3 | 298 | 0.5 | 69 | 12 | 1818 | 2223 | 9.32 | 596.7 | 1162.7 | 2284.8 | 99.3 | 2.27 | 1.77 | 1.25 | 0.88 | 74 | 0.91501 | 46 | test | LigID_104 | CCCCCCN(CCCC(C)CC(C)(C)C)C(COCC(N(CCCC(C)CC(C)(C)C)CCCCCC)=O)=O | Tm | Isopar L | Exxal 13
1214 | 100 | 7 | 3 | 170 | 0.77 | 471 | 270 | 0 | 0 | 0 | 200.36 | 0.84 | 550 | 305 | 1.5 | 0.1 | 5.3 | 1.05 | 3 | 298 | 0.5 | 70 | 13 | 1097 | 1469 | 6.9 | 603.4 | 1174.8 | 2416.9 | -1.9 | 2.26 | 1.78 | 1.1 | 0.868 | 59.8 | 0.94173 | 46 | test | LigID_104 | CCCCCCN(CCCC(C)CC(C)(C)C)C(COCC(N(CCCC(C)CC(C)(C)C)CCCCCC)=O)=O | Yb | Isopar L | Exxal 13
1215 | 100 | 7 | 3 | 170 | 0.77 | 471 | 270 | 0 | 0 | 0 | 200.36 | 0.84 | 550 | 305 | 1.5 | 0.1 | 5.3 | 1.05 | 3 | 298 | 0.5 | 71 | 14 | 1936 | 3675 | 9.84 | 523.5 | 1341.1 | 2022.3 | 32.8 | 2.24 | 1.74 | 1 | 0.861 | 51 | 0.96492 | 46 | test | LigID_104 | CCCCCCN(CCCC(C)CC(C)(C)C)C(COCC(N(CCCC(C)CC(C)(C)C)CCCCCC)=O)=O | Lu | Isopar L | Exxal 13
1216 | 100 | 7 | 3 | 170 | 0.77 | 471 | 270 | 0 | 0 | 0 | 200.36 | 0.84 | 550 | 305 | 1.5 | 0.1 | 5.3 | 1.05 | 3 | 298 | 0.5 | 57 | 0 | 1193 | 3737 | 6.16 | 538.1 | 1067 | 1850.3 | 48 | 1.87 | 2.08 | 1.1 | 1.03 | 56.9 | -1.28827 | 46 | test | LigID_105 | CCCCCCN(CCC(C)CCCC(C)C)C(COCC(N(CCC(C)CCCC(C)C)CCCCCC)=O)=O | La | Isopar L | Exxal 13
1217 | 100 | 7 | 3 | 170 | 0.77 | 471 | 270 | 0 | 0 | 0 | 200.36 | 0.84 | 550 | 305 | 1.5 | 0.1 | 5.3 | 1.05 | 3 | 298 | 0.5 | 58 | 1 | 1072 | 3716 | 6.77 | 534.4 | 1046.9 | 1948.8 | 55 | 2.42 | 1.84 | 1.12 | 1.02 | 72 | -0.52968 | 46 | test | LigID_105 | CCCCCCN(CCC(C)CCCC(C)C)C(COCC(N(CCC(C)CCCC(C)C)CCCCCC)=O)=O | Ce | Isopar L | Exxal 13
1218 | 100 | 7 | 3 | 170 | 0.77 | 471 | 270 | 0 | 0 | 0 | 200.36 | 0.84 | 550 | 305 | 1.5 | 0.1 | 5.3 | 1.05 | 3 | 298 | 0.5 | 59 | 2 | 1204 | 3793 | 6.77 | 528.1 | 1017.9 | 2086.4 | 92.8 | 2.4 | 1.9 | 1.13 | 0.99 | 73.9 | -0.58114 | 46 | test | LigID_105 | CCCCCCN(CCC(C)CCCC(C)C)C(COCC(N(CCC(C)CCCC(C)C)CCCCCC)=O)=O | Pr | Isopar L | Exxal 13
1219 | 100 | 7 | 3 | 170 | 0.77 | 471 | 270 | 0 | 0 | 0 | 200.36 | 0.84 | 550 | 305 | 1.5 | 0.1 | 5.3 | 1.05 | 3 | 298 | 0.5 | 60 | 3 | 1289 | 3347 | 7.01 | 533.1 | 1034.3 | 2132.3 | 184.9 | 2.39 | 1.88 | 1.14 | 0.983 | 71.1 | -0.22291 | 46 | test | LigID_105 | CCCCCCN(CCC(C)CCCC(C)C)C(COCC(N(CCC(C)CCCC(C)C)CCCCCC)=O)=O | Nd | Isopar L | Exxal 13
1220 | 100 | 7 | 3 | 170 | 0.77 | 471 | 270 | 0 | 0 | 0 | 200.36 | 0.84 | 550 | 305 | 1.5 | 0.1 | 5.3 | 1.05 | 3 | 298 | 0.5 | 62 | 5 | 1345 | 2067 | 7.52 | 544.5 | 1068.1 | 2257.8 | 15.6 | 2.36 | 1.85 | 1.17 | 0.958 | 69.5 | 0.5778 | 46 | test | LigID_105 | CCCCCCN(CCC(C)CCCC(C)C)C(COCC(N(CCC(C)CCCC(C)C)CCCCCC)=O)=O | Sm | Isopar L | Exxal 13
1221 | 100 | 7 | 3 | 170 | 0.77 | 471 | 270 | 0 | 0 | 0 | 200.36 | 0.84 | 550 | 305 | 1.5 | 0.1 | 5.3 | 1.05 | 3 | 298 | 0.5 | 63 | 6 | 1095 | 1802 | 5.24 | 547.1 | 1085.4 | 2404.4 | 11.2 | 2.35 | 1.83 | 1.2 | 0.947 | 77.8 | 0.90355 | 46 | test | LigID_105 | CCCCCCN(CCC(C)CCCC(C)C)C(COCC(N(CCC(C)CCCC(C)C)CCCCCC)=O)=O | Eu | Isopar L | Exxal 13
1222 | 100 | 7 | 3 | 170 | 0.77 | 471 | 270 | 0 | 0 | 0 | 200.36 | 0.84 | 550 | 305 | 1.5 | 0.1 | 5.3 | 1.05 | 3 | 298 | 0.5 | 64 | 7 | 1586 | 3546 | 7.9 | 593.4 | 1166.5 | 1990.5 | 13.2 | 2.34 | 1.82 | 1.2 | 0.938 | 67.9 | 1.01671 | 46 | test | LigID_105 | CCCCCCN(CCC(C)CCCC(C)C)C(COCC(N(CCC(C)CCCC(C)C)CCCCCC)=O)=O | Gd | Isopar L | Exxal 13
1223 | 100 | 7 | 3 | 170 | 0.77 | 471 | 270 | 0 | 0 | 0 | 200.36 | 0.84 | 550 | 305 | 1.5 | 0.1 | 5.3 | 1.05 | 3 | 298 | 0.5 | 65 | 8 | 1632 | 3503 | 8.23 | 565.8 | 1111.5 | 2113.9 | 112.4 | 2.33 | 1.81 | 1.1 | 0.923 | 73.3 | 1.40262 | 46 | test | LigID_105 | CCCCCCN(CCC(C)CCCC(C)C)C(COCC(N(CCC(C)CCCC(C)C)CCCCCC)=O)=O | Tb | Isopar L | Exxal 13
1224 | 100 | 7 | 3 | 170 | 0.77 | 471 | 270 | 0 | 0 | 0 | 200.36 | 0.84 | 550 | 305 | 1.5 | 0.1 | 5.3 | 1.05 | 3 | 298 | 0.5 | 66 | 9 | 1685 | 2840 | 8.55 | 573.1 | 1125.9 | 2199.9 | 33.9 | 2.31 | 1.8 | 1.22 | 0.912 | 75.6 | 1.51318 | 46 | test | LigID_105 | CCCCCCN(CCC(C)CCCC(C)C)C(COCC(N(CCC(C)CCCC(C)C)CCCCCC)=O)=O | Dy | Isopar L | Exxal 13
1225 | 100 | 7 | 3 | 170 | 0.77 | 471 | 270 | 0 | 0 | 0 | 200.36 | 0.84 | 550 | 305 | 1.5 | 0.1 | 5.3 | 1.05 | 3 | 298 | 0.5 | 67 | 10 | 1745 | 2973 | 8.8 | 580.9 | 1138.5 | 2203.7 | 32.6 | 2.3 | 1.79 | 1.23 | 0.901 | 75 | 1.69059 | 46 | test | LigID_105 | CCCCCCN(CCC(C)CCCC(C)C)C(COCC(N(CCC(C)CCCC(C)C)CCCCCC)=O)=O | Ho | Isopar L | Exxal 13
1226 | 100 | 7 | 3 | 170 | 0.77 | 471 | 270 | 0 | 0 | 0 | 200.36 | 0.84 | 550 | 305 | 1.5 | 0.1 | 5.3 | 1.05 | 3 | 298 | 0.5 | 68 | 12 | 1802 | 3141 | 9.07 | 589.3 | 1151.1 | 2194.1 | 30.1 | 2.29 | 1.77 | 1.24 | 0.89 | 73.2 | 1.83049 | 46 | test | LigID_105 | CCCCCCN(CCC(C)CCCC(C)C)C(COCC(N(CCC(C)CCCC(C)C)CCCCCC)=O)=O | Er | Isopar L | Exxal 13
1227 | 100 | 7 | 3 | 170 | 0.77 | 471 | 270 | 0 | 0 | 0 | 200.36 | 0.84 | 550 | 305 | 1.5 | 0.1 | 5.3 | 1.05 | 3 | 298 | 0.5 | 69 | 12 | 1818 | 2223 | 9.32 | 596.7 | 1162.7 | 2284.8 | 99.3 | 2.27 | 1.77 | 1.25 | 0.88 | 74 | 1.7875 | 46 | test | LigID_105 | CCCCCCN(CCC(C)CCCC(C)C)C(COCC(N(CCC(C)CCCC(C)C)CCCCCC)=O)=O | Tm | Isopar L | Exxal 13
1228 | 100 | 7 | 3 | 170 | 0.77 | 471 | 270 | 0 | 0 | 0 | 200.36 | 0.84 | 550 | 305 | 1.5 | 0.1 | 5.3 | 1.05 | 3 | 298 | 0.5 | 70 | 13 | 1097 | 1469 | 6.9 | 603.4 | 1174.8 | 2416.9 | -1.9 | 2.26 | 1.78 | 1.1 | 0.868 | 59.8 | 1.83722 | 46 | test | LigID_105 | CCCCCCN(CCC(C)CCCC(C)C)C(COCC(N(CCC(C)CCCC(C)C)CCCCCC)=O)=O | Yb | Isopar L | Exxal 13
1229 | 100 | 7 | 3 | 170 | 0.77 | 471 | 270 | 0 | 0 | 0 | 200.36 | 0.84 | 550 | 305 | 1.5 | 0.1 | 5.3 | 1.05 | 3 | 298 | 0.5 | 71 | 14 | 1936 | 3675 | 9.84 | 523.5 | 1341.1 | 2022.3 | 32.8 | 2.24 | 1.74 | 1 | 0.861 | 51 | 1.85607 | 46 | test | LigID_105 | CCCCCCN(CCC(C)CCCC(C)C)C(COCC(N(CCC(C)CCCC(C)C)CCCCCC)=O)=O | Lu | Isopar L | Exxal 13
1230 | 100 | 7 | 3 | 170 | 0.77 | 471 | 270 | 0 | 0 | 0 | 200.36 | 0.84 | 550 | 305 | 1.5 | 0.1 | 5.3 | 1.05 | 3 | 298 | 0.5 | 57 | 0 | 1193 | 3737 | 6.16 | 538.1 | 1067 | 1850.3 | 48 | 1.87 | 2.08 | 1.1 | 1.03 | 56.9 | -1.26169 | 46 | test | LigID_106 | CCCCCCN(CCC(C)CC/C=C(C)/C)C(COCC(N(CCC(C)CC/C=C(C)/C)CCCCCC)=O)=O | La | Isopar L | Exxal 13
1231 | 100 | 7 | 3 | 170 | 0.77 | 471 | 270 | 0 | 0 | 0 | 200.36 | 0.84 | 550 | 305 | 1.5 | 0.1 | 5.3 | 1.05 | 3 | 298 | 0.5 | 58 | 1 | 1072 | 3716 | 6.77 | 534.4 | 1046.9 | 1948.8 | 55 | 2.42 | 1.84 | 1.12 | 1.02 | 72 | -0.47718 | 46 | test | LigID_106 | CCCCCCN(CCC(C)CC/C=C(C)/C)C(COCC(N(CCC(C)CC/C=C(C)/C)CCCCCC)=O)=O | Ce | Isopar L | Exxal 13
1232 | 100 | 7 | 3 | 170 | 0.77 | 471 | 270 | 0 | 0 | 0 | 200.36 | 0.84 | 550 | 305 | 1.5 | 0.1 | 5.3 | 1.05 | 3 | 298 | 0.5 | 59 | 2 | 1204 | 3793 | 6.77 | 528.1 | 1017.9 | 2086.4 | 92.8 | 2.4 | 1.9 | 1.13 | 0.99 | 73.9 | -0.53164 | 46 | test | LigID_106 | CCCCCCN(CCC(C)CC/C=C(C)/C)C(COCC(N(CCC(C)CC/C=C(C)/C)CCCCCC)=O)=O | Pr | Isopar L | Exxal 13
1233 | 100 | 7 | 3 | 170 | 0.77 | 471 | 270 | 0 | 0 | 0 | 200.36 | 0.84 | 550 | 305 | 1.5 | 0.1 | 5.3 | 1.05 | 3 | 298 | 0.5 | 60 | 3 | 1289 | 3347 | 7.01 | 533.1 | 1034.3 | 2132.3 | 184.9 | 2.39 | 1.88 | 1.14 | 0.983 | 71.1 | -0.15862 | 46 | test | LigID_106 | CCCCCCN(CCC(C)CC/C=C(C)/C)C(COCC(N(CCC(C)CC/C=C(C)/C)CCCCCC)=O)=O | Nd | Isopar L | Exxal 13
1234 | 100 | 7 | 3 | 170 | 0.77 | 471 | 270 | 0 | 0 | 0 | 200.36 | 0.84 | 550 | 305 | 1.5 | 0.1 | 5.3 | 1.05 | 3 | 298 | 0.5 | 62 | 5 | 1345 | 2067 | 7.52 | 544.5 | 1068.1 | 2257.8 | 15.6 | 2.36 | 1.85 | 1.17 | 0.958 | 69.5 | 0.58181 | 46 | test | LigID_106 | CCCCCCN(CCC(C)CC/C=C(C)/C)C(COCC(N(CCC(C)CC/C=C(C)/C)CCCCCC)=O)=O | Sm | Isopar L | Exxal 13
1235 | 100 | 7 | 3 | 170 | 0.77 | 471 | 270 | 0 | 0 | 0 | 200.36 | 0.84 | 550 | 305 | 1.5 | 0.1 | 5.3 | 1.05 | 3 | 298 | 0.5 | 63 | 6 | 1095 | 1802 | 5.24 | 547.1 | 1085.4 | 2404.4 | 11.2 | 2.35 | 1.83 | 1.2 | 0.947 | 77.8 | 0.95052 | 46 | test | LigID_106 | CCCCCCN(CCC(C)CC/C=C(C)/C)C(COCC(N(CCC(C)CC/C=C(C)/C)CCCCCC)=O)=O | Eu | Isopar L | Exxal 13
1236 | 100 | 7 | 3 | 170 | 0.77 | 471 | 270 | 0 | 0 | 0 | 200.36 | 0.84 | 550 | 305 | 1.5 | 0.1 | 5.3 | 1.05 | 3 | 298 | 0.5 | 64 | 7 | 1586 | 3546 | 7.9 | 593.4 | 1166.5 | 1990.5 | 13.2 | 2.34 | 1.82 | 1.2 | 0.938 | 67.9 | 1.05299 | 46 | test | LigID_106 | CCCCCCN(CCC(C)CC/C=C(C)/C)C(COCC(N(CCC(C)CC/C=C(C)/C)CCCCCC)=O)=O | Gd | Isopar L | Exxal 13
1237 | 100 | 7 | 3 | 170 | 0.77 | 471 | 270 | 0 | 0 | 0 | 200.36 | 0.84 | 550 | 305 | 1.5 | 0.1 | 5.3 | 1.05 | 3 | 298 | 0.5 | 65 | 8 | 1632 | 3503 | 8.23 | 565.8 | 1111.5 | 2113.9 | 112.4 | 2.33 | 1.81 | 1.1 | 0.923 | 73.3 | 1.40845 | 46 | test | LigID_106 | CCCCCCN(CCC(C)CC/C=C(C)/C)C(COCC(N(CCC(C)CC/C=C(C)/C)CCCCCC)=O)=O | Tb | Isopar L | Exxal 13
1238 | 100 | 7 | 3 | 170 | 0.77 | 471 | 270 | 0 | 0 | 0 | 200.36 | 0.84 | 550 | 305 | 1.5 | 0.1 | 5.3 | 1.05 | 3 | 298 | 0.5 | 66 | 9 | 1685 | 2840 | 8.55 | 573.1 | 1125.9 | 2199.9 | 33.9 | 2.31 | 1.8 | 1.22 | 0.912 | 75.6 | 1.50437 | 46 | test | LigID_106 | CCCCCCN(CCC(C)CC/C=C(C)/C)C(COCC(N(CCC(C)CC/C=C(C)/C)CCCCCC)=O)=O | Dy | Isopar L | Exxal 13
1239 | 100 | 7 | 3 | 170 | 0.77 | 471 | 270 | 0 | 0 | 0 | 200.36 | 0.84 | 550 | 305 | 1.5 | 0.1 | 5.3 | 1.05 | 3 | 298 | 0.5 | 67 | 10 | 1745 | 2973 | 8.8 | 580.9 | 1138.5 | 2203.7 | 32.6 | 2.3 | 1.79 | 1.23 | 0.901 | 75 | 1.65939 | 46 | test | LigID_106 | CCCCCCN(CCC(C)CC/C=C(C)/C)C(COCC(N(CCC(C)CC/C=C(C)/C)CCCCCC)=O)=O | Ho | Isopar L | Exxal 13
1240 | 100 | 7 | 3 | 170 | 0.77 | 471 | 270 | 0 | 0 | 0 | 200.36 | 0.84 | 550 | 305 | 1.5 | 0.1 | 5.3 | 1.05 | 3 | 298 | 0.5 | 68 | 12 | 1802 | 3141 | 9.07 | 589.3 | 1151.1 | 2194.1 | 30.1 | 2.29 | 1.77 | 1.24 | 0.89 | 73.2 | 1.77057 | 46 | test | LigID_106 | CCCCCCN(CCC(C)CC/C=C(C)/C)C(COCC(N(CCC(C)CC/C=C(C)/C)CCCCCC)=O)=O | Er | Isopar L | Exxal 13
1241 | 100 | 7 | 3 | 170 | 0.77 | 471 | 270 | 0 | 0 | 0 | 200.36 | 0.84 | 550 | 305 | 1.5 | 0.1 | 5.3 | 1.05 | 3 | 298 | 0.5 | 69 | 12 | 1818 | 2223 | 9.32 | 596.7 | 1162.7 | 2284.8 | 99.3 | 2.27 | 1.77 | 1.25 | 0.88 | 74 | 1.71462 | 46 | test | LigID_106 | CCCCCCN(CCC(C)CC/C=C(C)/C)C(COCC(N(CCC(C)CC/C=C(C)/C)CCCCCC)=O)=O | Tm | Isopar L | Exxal 13
1242 | 100 | 7 | 3 | 170 | 0.77 | 471 | 270 | 0 | 0 | 0 | 200.36 | 0.84 | 550 | 305 | 1.5 | 0.1 | 5.3 | 1.05 | 3 | 298 | 0.5 | 70 | 13 | 1097 | 1469 | 6.9 | 603.4 | 1174.8 | 2416.9 | -1.9 | 2.26 | 1.78 | 1.1 | 0.868 | 59.8 | 1.7623 | 46 | test | LigID_106 | CCCCCCN(CCC(C)CC/C=C(C)/C)C(COCC(N(CCC(C)CC/C=C(C)/C)CCCCCC)=O)=O | Yb | Isopar L | Exxal 13
1243 | 100 | 7 | 3 | 170 | 0.77 | 471 | 270 | 0 | 0 | 0 | 200.36 | 0.84 | 550 | 305 | 1.5 | 0.1 | 5.3 | 1.05 | 3 | 298 | 0.5 | 71 | 14 | 1936 | 3675 | 9.84 | 523.5 | 1341.1 | 2022.3 | 32.8 | 2.24 | 1.74 | 1 | 0.861 | 51 | 1.763 | 46 | test | LigID_106 | CCCCCCN(CCC(C)CC/C=C(C)/C)C(COCC(N(CCC(C)CC/C=C(C)/C)CCCCCC)=O)=O | Lu | Isopar L | Exxal 13
1244 | 100 | 9 | 1 | 170.34 | 0.7495 | 489 | 263.5 | 0.07 | 0.004 | 6.82 | 130.231 | 0.83 | 468 | 257 | 1.68 | 0.3 | 3 | 2.17 | 1 | 298 | 0.5 | 57 | 0 | 1193 | 3737 | 6.16 | 538.1 | 1067 | 1850.3 | 48 | 1.87 | 2.08 | 1.1 | 1.03 | 56.9 | -0.74573 | 46 | test | LigID_107 | CCCCCCN(CCC1)C(C1OCC(N(CCCCCCCCCCCC)CCCCCCCCCCCC)=O)=O | La | n-dodecane | 1-octanol
1245 | 100 | 9 | 1 | 170.34 | 0.7495 | 489 | 263.5 | 0.07 | 0.004 | 6.82 | 130.231 | 0.83 | 468 | 257 | 1.68 | 0.3 | 3 | 2.17 | 1 | 298 | 0.5 | 58 | 1 | 1072 | 3716 | 6.77 | 534.4 | 1046.9 | 1948.8 | 55 | 2.42 | 1.84 | 1.12 | 1.02 | 72 | -0.55476 | 46 | test | LigID_107 | CCCCCCN(CCC1)C(C1OCC(N(CCCCCCCCCCCC)CCCCCCCCCCCC)=O)=O | Ce | n-dodecane | 1-octanol
1246 | 100 | 9 | 1 | 170.34 | 0.7495 | 489 | 263.5 | 0.07 | 0.004 | 6.82 | 130.231 | 0.83 | 468 | 257 | 1.68 | 0.3 | 3 | 2.17 | 1 | 298 | 0.5 | 59 | 2 | 1204 | 3793 | 6.77 | 528.1 | 1017.9 | 2086.4 | 92.8 | 2.4 | 1.9 | 1.13 | 0.99 | 73.9 | -0.36221 | 46 | test | LigID_107 | CCCCCCN(CCC1)C(C1OCC(N(CCCCCCCCCCCC)CCCCCCCCCCCC)=O)=O | Pr | n-dodecane | 1-octanol
1247 | 100 | 9 | 1 | 170.34 | 0.7495 | 489 | 263.5 | 0.07 | 0.004 | 6.82 | 130.231 | 0.83 | 468 | 257 | 1.68 | 0.3 | 3 | 2.17 | 1 | 298 | 0.5 | 60 | 3 | 1289 | 3347 | 7.01 | 533.1 | 1034.3 | 2132.3 | 184.9 | 2.39 | 1.88 | 1.14 | 0.983 | 71.1 | -0.06274 | 46 | test | LigID_107 | CCCCCCN(CCC1)C(C1OCC(N(CCCCCCCCCCCC)CCCCCCCCCCCC)=O)=O | Nd | n-dodecane | 1-octanol
1248 | 100 | 9 | 1 | 170.34 | 0.7495 | 489 | 263.5 | 0.07 | 0.004 | 6.82 | 130.231 | 0.83 | 468 | 257 | 1.68 | 0.3 | 3 | 2.17 | 1 | 298 | 0.5 | 62 | 5 | 1345 | 2067 | 7.52 | 544.5 | 1068.1 | 2257.8 | 15.6 | 2.36 | 1.85 | 1.17 | 0.958 | 69.5 | 0.79296 | 46 | test | LigID_107 | CCCCCCN(CCC1)C(C1OCC(N(CCCCCCCCCCCC)CCCCCCCCCCCC)=O)=O | Sm | n-dodecane | 1-octanol
1249 | 100 | 9 | 1 | 170.34 | 0.7495 | 489 | 263.5 | 0.07 | 0.004 | 6.82 | 130.231 | 0.83 | 468 | 257 | 1.68 | 0.3 | 3 | 2.17 | 1 | 298 | 0.5 | 63 | 6 | 1095 | 1802 | 5.24 | 547.1 | 1085.4 | 2404.4 | 11.2 | 2.35 | 1.83 | 1.2 | 0.947 | 77.8 | 1.17524 | 46 | test | LigID_107 | CCCCCCN(CCC1)C(C1OCC(N(CCCCCCCCCCCC)CCCCCCCCCCCC)=O)=O | Eu | n-dodecane | 1-octanol
1250 | 100 | 9 | 1 | 170.34 | 0.7495 | 489 | 263.5 | 0.07 | 0.004 | 6.82 | 130.231 | 0.83 | 468 | 257 | 1.68 | 0.3 | 3 | 2.17 | 1 | 298 | 0.5 | 64 | 7 | 1586 | 3546 | 7.9 | 593.4 | 1166.5 | 1990.5 | 13.2 | 2.34 | 1.82 | 1.2 | 0.938 | 67.9 | 1.36205 | 46 | test | LigID_107 | CCCCCCN(CCC1)C(C1OCC(N(CCCCCCCCCCCC)CCCCCCCCCCCC)=O)=O | Gd | n-dodecane | 1-octanol
1251 | 100 | 9 | 1 | 170.34 | 0.7495 | 489 | 263.5 | 0.07 | 0.004 | 6.82 | 130.231 | 0.83 | 468 | 257 | 1.68 | 0.3 | 3 | 2.17 | 1 | 298 | 0.5 | 65 | 8 | 1632 | 3503 | 8.23 | 565.8 | 1111.5 | 2113.9 | 112.4 | 2.33 | 1.81 | 1.1 | 0.923 | 73.3 | 1.88619 | 46 | test | LigID_107 | CCCCCCN(CCC1)C(C1OCC(N(CCCCCCCCCCCC)CCCCCCCCCCCC)=O)=O | Tb | n-dodecane | 1-octanol
1252 | 100 | 9 | 1 | 170.34 | 0.7495 | 489 | 263.5 | 0.07 | 0.004 | 6.82 | 130.231 | 0.83 | 468 | 257 | 1.68 | 0.3 | 3 | 2.17 | 1 | 298 | 0.5 | 66 | 9 | 1685 | 2840 | 8.55 | 573.1 | 1125.9 | 2199.9 | 33.9 | 2.31 | 1.8 | 1.22 | 0.912 | 75.6 | 2.05101 | 46 | test | LigID_107 | CCCCCCN(CCC1)C(C1OCC(N(CCCCCCCCCCCC)CCCCCCCCCCCC)=O)=O | Dy | n-dodecane | 1-octanol
1253 | 100 | 9 | 1 | 170.34 | 0.7495 | 489 | 263.5 | 0.07 | 0.004 | 6.82 | 130.231 | 0.83 | 468 | 257 | 1.68 | 0.3 | 3 | 2.17 | 1 | 298 | 0.5 | 67 | 10 | 1745 | 2973 | 8.8 | 580.9 | 1138.5 | 2203.7 | 32.6 | 2.3 | 1.79 | 1.23 | 0.901 | 75 | 2.23849 | 46 | test | LigID_107 | CCCCCCN(CCC1)C(C1OCC(N(CCCCCCCCCCCC)CCCCCCCCCCCC)=O)=O | Ho | n-dodecane | 1-octanol
1254 | 100 | 9 | 1 | 170.34 | 0.7495 | 489 | 263.5 | 0.07 | 0.004 | 6.82 | 130.231 | 0.83 | 468 | 257 | 1.68 | 0.3 | 3 | 2.17 | 1 | 298 | 0.5 | 68 | 12 | 1802 | 3141 | 9.07 | 589.3 | 1151.1 | 2194.1 | 30.1 | 2.29 | 1.77 | 1.24 | 0.89 | 73.2 | 2.40056 | 46 | test | LigID_107 | CCCCCCN(CCC1)C(C1OCC(N(CCCCCCCCCCCC)CCCCCCCCCCCC)=O)=O | Er | n-dodecane | 1-octanol
1255 | 100 | 9 | 1 | 170.34 | 0.7495 | 489 | 263.5 | 0.07 | 0.004 | 6.82 | 130.231 | 0.83 | 468 | 257 | 1.68 | 0.3 | 3 | 2.17 | 1 | 298 | 0.5 | 69 | 12 | 1818 | 2223 | 9.32 | 596.7 | 1162.7 | 2284.8 | 99.3 | 2.27 | 1.77 | 1.25 | 0.88 | 74 | 2.47109 | 46 | test | LigID_107 | CCCCCCN(CCC1)C(C1OCC(N(CCCCCCCCCCCC)CCCCCCCCCCCC)=O)=O | Tm | n-dodecane | 1-octanol
1256 | 100 | 9 | 1 | 170.34 | 0.7495 | 489 | 263.5 | 0.07 | 0.004 | 6.82 | 130.231 | 0.83 | 468 | 257 | 1.68 | 0.3 | 3 | 2.17 | 1 | 298 | 0.5 | 70 | 13 | 1097 | 1469 | 6.9 | 603.4 | 1174.8 | 2416.9 | -1.9 | 2.26 | 1.78 | 1.1 | 0.868 | 59.8 | 2.45395 | 46 | test | LigID_107 | CCCCCCN(CCC1)C(C1OCC(N(CCCCCCCCCCCC)CCCCCCCCCCCC)=O)=O | Yb | n-dodecane | 1-octanol
1257 | 100 | 9 | 1 | 170.34 | 0.7495 | 489 | 263.5 | 0.07 | 0.004 | 6.82 | 130.231 | 0.83 | 468 | 257 | 1.68 | 0.3 | 3 | 2.17 | 1 | 298 | 0.5 | 71 | 14 | 1936 | 3675 | 9.84 | 523.5 | 1341.1 | 2022.3 | 32.8 | 2.24 | 1.74 | 1 | 0.861 | 51 | 2.58494 | 46 | test | LigID_107 | CCCCCCN(CCC1)C(C1OCC(N(CCCCCCCCCCCC)CCCCCCCCCCCC)=O)=O | Lu | n-dodecane | 1-octanol

## organic solvents descriptors
Solvent | Molar mass (g/mol) | Density (g/mL) | Boiling point (K) | Melting point (K) | Dipole moment (D) | Solubility in water (g/L) | log P
CH3Cl | 50.49 | 1.003 | 249.3 | 175.8 | 1.9 | 5.325 | 0.91
Dichloromethane | 84.93 | 1.3266 | 312.8 | 176.5 | 1.6 | 17.5 | 1.86
toluene | 92.141 | 0.87 | 384 | 178 | 0.36 | 0.52 | 2.68
chloroform | 119.37 | 1.489 | 334.3 | 209.7 | 1.15 | 8.09 | 1.97
n-dodecane | 170.34 | 0.7495 | 489 | 263.5 | 0.07 | 0.004 | 6.82
1-octanol | 130.231 | 0.83 | 468 | 257 | 1.68 | 0.3 | 3
nitrobenzene | 123.11 | 1.199 | 383 | 278.8 | 4.28 | 1.9 | 1.85
cyclohexanone | 98.15 | 0.9478 | 428.8 | 226 | 2.9 | 80.6 | 0.81
meta-nitrobenzotrifluoride | 191.11 | 1.427 | 475.8 | 270.6 | 7 | 0 | 2.62
phenyl trifluoromethyl sulfone | 210.17 | 1.249 | 476 | 315 | 5 | 0.3 | 0
TBP | 266.32 | 0.9727 | 562 | 193 | 4 | 0.4 | 4
benzene | 78.11 | 0.8765 | 353.2 | 278.7 | 0 | 1.8 | 2.13
CCl4 | 153.8 | 1.587 | 350 | 250 | 0 | 0.8 | 2.83
kerosene | 200 | 0.8 | 523 | 298 | 0 | 0 | 0
sulfonated kerosene | 300 | 0.82 | 523 | 298 | 5 | 0 | 0
Isopar L | 170 | 0.77 | 471 | 270 | 0 | 0 | 0
DMSO | 78.13 | 1.1 | 462 | 292 | 3.96 | 1000 | -1.35
Exxal 13 | 200.36 | 0.84 | 550 | 305 | 1.5 | 0.1 | 5.3

## lanthanides descriptors
Ln metal | Atomic number of metal | Outer shell electrons of metal | Melting point of metal (K) | Boiling point of metal (K) | Density of metal (g/cm3) | First IE of metal (kJ/mol) | Second IE of metal (kJ/mol) | Third IE of metal (kJ/mol) | Electron Affinity of metal (kJ/mol) | Atomic radius of metal | Covalent radius of metal | Pauling EN of metal | Ionic radius of metal | Standard entropy of metal (J/mol.K)
La | 57 | 0 | 1193 | 3737 | 6.16 | 538.1 | 1067 | 1850.3 | 48 | 1.87 | 2.08 | 1.1 | 1.03 | 56.9
Ce | 58 | 1 | 1072 | 3716 | 6.77 | 534.4 | 1046.9 | 1948.8 | 55 | 2.42 | 1.84 | 1.12 | 1.02 | 72
Pr | 59 | 2 | 1204 | 3793 | 6.77 | 528.1 | 1017.9 | 2086.4 | 92.8 | 2.4 | 1.9 | 1.13 | 0.99 | 73.9
Nd | 60 | 3 | 1289 | 3347 | 7.01 | 533.1 | 1034.3 | 2132.3 | 184.9 | 2.39 | 1.88 | 1.14 | 0.983 | 71.1
Sm | 62 | 5 | 1345 | 2067 | 7.52 | 544.5 | 1068.1 | 2257.8 | 15.6 | 2.36 | 1.85 | 1.17 | 0.958 | 69.5
Eu | 63 | 6 | 1095 | 1802 | 5.24 | 547.1 | 1085.4 | 2404.4 | 11.2 | 2.35 | 1.83 | 1.2 | 0.947 | 77.8
Gd | 64 | 7 | 1586 | 3546 | 7.9 | 593.4 | 1166.5 | 1990.5 | 13.2 | 2.34 | 1.82 | 1.2 | 0.938 | 67.9
Tb | 65 | 8 | 1632 | 3503 | 8.23 | 565.8 | 1111.5 | 2113.9 | 112.4 | 2.33 | 1.81 | 1.1 | 0.923 | 73.3
Dy | 66 | 9 | 1685 | 2840 | 8.55 | 573.1 | 1125.9 | 2199.9 | 33.9 | 2.31 | 1.8 | 1.22 | 0.912 | 75.6
Ho | 67 | 10 | 1745 | 2973 | 8.8 | 580.9 | 1138.5 | 2203.7 | 32.6 | 2.3 | 1.79 | 1.23 | 0.901 | 75
Er | 68 | 12 | 1802 | 3141 | 9.07 | 589.3 | 1151.1 | 2194.1 | 30.1 | 2.29 | 1.77 | 1.24 | 0.89 | 73.2
Tm | 69 | 12 | 1818 | 2223 | 9.32 | 596.7 | 1162.7 | 2284.8 | 99.3 | 2.27 | 1.77 | 1.25 | 0.88 | 74
Yb | 70 | 13 | 1097 | 1469 | 6.9 | 603.4 | 1174.8 | 2416.9 | -1.9 | 2.26 | 1.78 | 1.1 | 0.868 | 59.8
Lu | 71 | 14 | 1936 | 3675 | 9.84 | 523.5 | 1341.1 | 2022.3 | 32.8 | 2.24 | 1.74 | 1 | 0.861 | 51

## references
ID | Reference | DOI
1 | A. Shimada, T. Yaita, H. Narita, S. Tachimori, K. Okuno, Solvent Extr. Ion Exch. 2004, 22, 147-161. | https://doi.org/10.1081/SEI-120030392
2 | M. R. Healy, A. S. Ivanov, Y. Karslyan, V. S. Bryantsev, B. A. Moyer, S. Jansone‐Popova, Chem. Eur. J. 2019, 25, 6326-6331. | https://doi.org/10.1002/chem.201806443
3 | E. Mowafy, D. Mohamed, Sep. Purif. Technol. 2014, 128, 18-24. | https://doi.org/10.1016/j.seppur.2014.03.005
4 | A. Wilden, P. M. Kowalski, L. Klaß, B. Kraus, F. Kreft, G. Modolo, Y. Li, J. Rothe, K. Dardenne, A. Geist, A. Leoncini, J. Huskens, W. Verboom, Chem. Eur. J. 2019, 25, 5507-5513. | https://doi.org/10.1002/chem.201806161
5 | H. Narita, T. Yaita, K. Tamura, S. Tachimori, J. Radioanal. Nucl. Chem. 1999, 239, 381-384. | https://doi.org/10.1007/BF02349516
6 | B. Gannaz, R. Chiarizia, M. R. Antonio, C. Hill, G. Cote, Solvent Extr. Ion Exch. 2007, 25, 313-337. | https://doi.org/10.1080/07366290701285512
7 | E. Mowafy, D. Mohamed, Sep. Sci. Technol. 2017, 52, 1006-1014. | https://doi.org/10.1080/01496395.2016.1274760
8 | S. Trumm, A. Geist, P. J. Panak, T. Fanghänel, Solvent Extr. Ion Exch. 2011, 29, 213-229. | https://doi.org/10.1080/07366299.2011.539129
9 | N. E. Borisova, T. B. Sumyanova, A. V. Kharcheva, P. I. Matveev, A. V. Ivanov, E. A. Razumova, S. V. Patsaeva, Dalton Trans. 2018, 47, 16755-16765. | https://doi.org/10.1039/C8DT03734E
10 | M. Simonnet, T. Kobayashi, K. Shimojo, K. Yokoyama, T. Yaita, Inorg. Chem. 2021, 60, 13409-13418. | https://doi.org/10.1021/acs.inorgchem.1c01729
11 | M. Steppert, C. Walther, A. Geist, T. Fanghänel, New J. Chem. 2009, 33, 2437-2442. | https://doi.org/10.1039/B9NJ00371A
12 | M. Nilsson, C. Ekberg, M. Foreman, M. Hudson, J. O. Liljenzin, G. Modolo, G. Skarnemark, Solvent Extr. Ion Exch. 2006, 24, 823-843. | https://doi.org/10.1080/07366290600952659
13 | M. S. Tyumentsev, M. R. S. J. Foreman, C. Ekberg, A. V. Matyskin, T. Retegan, B.-M. Steenari, Hydrometallurgy 2016, 164, 24-30. | https://doi.org/10.1016/j.hydromet.2016.05.007
14 | J. Sulakova, R. Paine, M. Chakravarty, K. Nash, Sep. Sci. Technol. 2012, 47, 2015-2023. | https://doi.org/10.1080/01496395.2012.697523
15 | D. Mohamed, A. Alshammari, E. Mowafy, Radiochemistry 2015, 57, 602-609. | https://doi.org/10.1134/S1066362215060077
16 | M. Alyapyshev, J. Ashina, D. Dar’In, E. Kenf, D. Kirsanov, L. Tkachenko, A. Legin, G. Starova, V. Babain, RSC advances 2016, 6, 68642-68652. | https://doi.org/10.1039/C6RA08946A
17 | P. Nayak, R. Kumaresan, K. Venkatesan, S. Rajeswari, G. Subramanian, M. Antony, P. V. Rao, J. Environ. Chem. Eng. 2013, 1, 559-565. | https://doi.org/10.1016/j.jece.2013.06.023
18 | M. Y. Alyapyshev, V. Babain, L. Tkachenko, Radiochemistry 2014, 56, 565-574. | https://doi.org/10.1134/S1066362214060010
19 | G.-J. Sun, J.-H. Yang, H.-X. Yang, G.-X. Sun, Y. Cui, NUCL. SCI. TECH. 2016, 27, 75. | https://doi.org/10.1007/s41365-016-0055-0
20 | Y. Liu, C. Zhao, Z. Liu, Y. Zhou, C. Jiao, M. Zhang, H. Hou, Y. Gao, H. He, G. Tian, J. Radioanal. Nucl. Chem. 2020, 325, 409-416. | https://doi.org/10.1007/s10967-020-07242-1
21 | Y. Sasaki, Y. Tsubata, Y. Kitatsuji, Y. Sugo, N. Shirasu, Y. Morita, Solvent Extr. Ion Exch. 2014, 32, 179-188. | https://doi.org/10.1080/07366299.2013.836422
22 | Y. Fang, Y. Zhang, Q. Han, M. Jia, M. Zhang, L. Wang, Y. Tan, Z. Cao, Y. Deng, Inorg. Chem. Commun. 2019, 100, 70-74. | https://doi.org/10.1016/j.inoche.2018.12.023
23 | J. Han, X. Cai, G. Sun, Y. Cui, J. Serb. Chem. Soc. 2018, 83, 969-980. | https://doi.org/10.2298/JSC171109043H
24 | S. Nakamura, N. Suzuki, Polyhedron 1988, 7, 155-159. | https://doi.org/10.1016/S0277-5387(00)80462-3
25 | T. Nakamura, Y. Matsuda, C. Miyake, MRS Online Proceedings Library (OPL) 1994, 353. | https://doi.org/10.1557/PROC-353-1293
26 | E. Mowafy, H. Aly, Solvent Extr. Ion Exch. 2006, 24, 677-692. | https://doi.org/10.1080/07366290600762322
27 | R. Meng, L. Xu, X. Yang, M. Sun, C. Xu, N. E. Borisova, X. Zhang, L. Lei, C. Xiao, Inorg. Chem. 2021. | https://doi.org/10.1021/acs.inorgchem.1c00715
28 | L. Xu, X. Yang, Z. Wang, S. Wang, M. Sun, C. Xu, X. Zhang, L. Lei, C. Xiao, Inorg. Chem. 2021, 60, 2805-2815. | https://doi.org/10.1021/acs.inorgchem.0c03727
29 | X. Yang, L. Xu, Y. Hao, R. Meng, X. Zhang, L. Lei, C. Xiao, Inorg. Chem. 2020, 59, 17453-17463. | https://doi.org/10.1021/acs.inorgchem.0c02728
30 | Y. Liu, X. Yang, S. Ding, Z. Wang, L. Zhang, L. Song, Z. Chen, X. Wang, Inorg. Chem. 2018, 57, 5782-5790. | https://doi.org/10.1021/acs.inorgchem.8b00074
31 | P. S. Lemport, P. I. Matveev, A. V. Yatsenko, M. V. Evsiunina, V. S. Petrov, B. N. Tarasevich, V. A. Roznyatovsky, P. V. Dorovatovskii, V. N. Khrustalev, S. S. Zhokhov, V. P. Solov'ev, L. A. Aslanov, V. G. Petrov, S. N. Kalmykov, V. G. Nenajdenko, Y. A. Ustyniuk, RSC Advances 2020, 10, 26022-26033. | https://doi.org/10.1039/D0RA05182A
32 | A. Geist, C. Hill, G. Modolo, M. Foreman, M. Weigl, K. Gompper, M. J. Hudson, Solvent Extr. Ion Exc 2006, 24, 463-483. | https://doi.org/10.1080/07366290600761936
33 | C. Tabata, M. Nakase, M. Harigai, K. Shirasaki, A. Sunaga, T. Yamamura, Sep. Sci. Technol. 2021, 1-14. | https://doi.org/10.1080/01496395.2021.1970767
34 | X.-J. Peng, Y. Cui, J.-F. Ma, Y. Li, G.-X. Sun, NUCL. SCI. TECH. 2017, 28, 87. | https://doi.org/10.1007/s41365-017-0229-4
35 | J. Liu, B. Chen, Y. Liu, J. Ma, X. Li, Y. Yang, Sep. Purif. Technol. 2021, 119119. | https://doi.org/10.1016/j.seppur.2021.119119
36 | Y. Sasaki, M. Matsumiya, M. Nakase, K. Takeshita, Chem. Lett. 2020, 49, 1216-1219. | https://doi.org/10.1246/cl.200431
37 | A. Sengupta, A. Bhattacharyya, W. Verboom, S. M. Ali, P. K. Mohapatra, J. Phys. Chem. B 2017, 121, 2640-2649. | https://doi.org/10.1021/acs.jpcb.6b11222
38 | L. Xu, N. Pu, Y. Li, P. Wei, T. Sun, C. Xiao, J. Chen, C. Xu, Inorg. Chem. 2019, 58, 4420-4430. | https://doi.org/10.1021/acs.inorgchem.8b03592
39 | A. Leoncini, S. A. Ansari, P. K. Mohapatra, A. Boda, S. M. Ali, A. Sengupta, J. Huskens, W. Verboom, Dalton Trans. 2017, 46, 1431-1438. | https://doi.org/10.1039/C6DT04034A
40 | B. G. Tokheim, S. S. Kelly, R. C. Ronald, K. L. Nash, J. Radioanal. Nucl. Chem. 2020, 326, 789-800. | https://doi.org/10.1007/s10967-020-07368-2
41 | R. Safarbali, M. R. Yaftian, A. Zamani, Sep. Sci. Technol. 2016, 51, 1351-1361. | https://doi.org/10.1080/01496395.2016.1165252
42 | F. Riahi, M. Bagherzadeh, Journal of Applied Sciences 2010, 10, 1781-1786. | https://doi.org/10.3923/jas.2010.1781.1786
43 | L. Xu, Y. Hao, X. Yang, Z. Wang, C. Xu, N. E. Borisova, M. Sun, X. Zhang, L. Lei, C. Xiao, Chem. Eur. J. 2021, 27, 10717-10730. | https://doi.org/10.1002/chem.202101224
44 | C.-L. Xiao, Q.-Y. Wu, L. Mei, L.-Y. Yuan, C.-Z. Wang, Y.-L. Zhao, Z.-F. Chai, W.-Q. Shi, Dalton Trans. 2014, 43, 12470-12473. | https://doi.org/10.1039/C4DT01489H
45 | D. Stamberga, M. R. Healy, V. S. Bryantsev, C. Albisser, Y. Karslyan, B. Reinhart, A. Paulenova, M. Foster, I. Popovs, K. Lyon, B. A. Moyer, S. Jansone-Popova, Inorg. Chem. 2020, 59, 17620-17630. | https://doi.org/10.1021/acs.inorgchem.0c02861
46 |  | https://doi.org/10.1021/jacsau.2c00122