## Sheet1
Entry_ID | Extractants_count | SMILES | Extractant_conc_M | Solvent_A | Solvent_B | Volume_fraction_A | Volume_fraction_B | Metal | Metal_conc_mM | Acid_type | Acid_conc_M | Temperature_K | Distribution_ratio | Log_D | DOI | Comments
0 | 1 | CN(C(=O)c1cccc(C(=O)N(C)c2ccccc2)n1)c1ccccc1 | 0.5 | CH3Cl |  | 1 | 0 | La(III) | 0.01 | HNO3 | 1 | 273.15 | 3 | 0.477121255 | https://doi.org/10.1081/SEI-120030392 | updated ORNL
1 | 1 | CN(C(=O)c1cccc(C(=O)N(C)c2ccccc2)n1)c1ccccc1 | 0.5 | CH3Cl |  | 1 | 0 | Tm(III) | 0.01 | HNO3 | 4 | 273.15 | 15 | 1.176091259 | https://doi.org/10.1081/SEI-120030392 | updated ORNL
2 | 1 | CN(C(=O)c1cccc(C(=O)N(C)c2ccccc2)n1)c1ccccc1 | 0.5 | CH3Cl |  | 1 | 0 | Er(III) | 0.01 | HNO3 | 4 | 273.15 | 12 | 1.079181246 | https://doi.org/10.1081/SEI-120030392 | updated ORNL
3 | 1 | CN(C(=O)c1cccc(C(=O)N(C)c2ccccc2)n1)c1ccccc1 | 0.5 | CH3Cl |  | 1 | 0 | Ho(III) | 0.01 | HNO3 | 4 | 273.15 | 7.8 | 0.892094603 | https://doi.org/10.1081/SEI-120030392 | updated ORNL
4 | 1 | CN(C(=O)c1cccc(C(=O)N(C)c2ccccc2)n1)c1ccccc1 | 0.5 | CH3Cl |  | 1 | 0 | Dy(III) | 0.01 | HNO3 | 4 | 273.15 | 5.2 | 0.716003344 | https://doi.org/10.1081/SEI-120030392 | updated ORNL
5 | 1 | CN(C(=O)c1cccc(C(=O)N(C)c2ccccc2)n1)c1ccccc1 | 0.5 | CH3Cl |  | 1 | 0 | Tb(III) | 0.01 | HNO3 | 4 | 273.15 | 3.1 | 0.491361694 | https://doi.org/10.1081/SEI-120030392 | updated ORNL
6 | 1 | CN(C(=O)c1cccc(C(=O)N(C)c2ccccc2)n1)c1ccccc1 | 0.5 | CH3Cl |  | 1 | 0 | Gd(III) | 0.01 | HNO3 | 4 | 273.15 | 1.9 | 0.278753601 | https://doi.org/10.1081/SEI-120030392 | updated ORNL
7 | 1 | CN(C(=O)c1cccc(C(=O)N(C)c2ccccc2)n1)c1ccccc1 | 0.5 | CH3Cl |  | 1 | 0 | Yb(III) | 0.01 | HNO3 | 4 | 273.15 | 17 | 1.230448921 | https://doi.org/10.1081/SEI-120030392 | updated ORNL
8 | 1 | CN(C(=O)c1cccc(C(=O)N(C)c2ccccc2)n1)c1ccccc1 | 0.5 | CH3Cl |  | 1 | 0 | Eu(III) | 0.01 | HNO3 | 4 | 273.15 | 2.5 | 0.397940009 | https://doi.org/10.1081/SEI-120030392 | updated ORNL
9 | 1 | CN(C(=O)c1cccc(C(=O)N(C)c2ccccc2)n1)c1ccccc1 | 0.5 | CH3Cl |  | 1 | 0 | Nd(III) | 0.01 | HNO3 | 4 | 273.15 | 2.4 | 0.380211242 | https://doi.org/10.1081/SEI-120030392 | updated ORNL
10 | 1 | CN(C(=O)c1cccc(C(=O)N(C)c2ccccc2)n1)c1ccccc1 | 0.5 | CH3Cl |  | 1 | 0 | Pr(III) | 0.01 | HNO3 | 4 | 273.15 | 2.3 | 0.361727836 | https://doi.org/10.1081/SEI-120030392 | updated ORNL
11 | 1 | CN(C(=O)c1cccc(C(=O)N(C)c2ccccc2)n1)c1ccccc1 | 0.5 | CH3Cl |  | 1 | 0 | Ce(III) | 0.01 | HNO3 | 4 | 273.15 | 1.6 | 0.204119983 | https://doi.org/10.1081/SEI-120030392 | updated ORNL
12 | 1 | CN(C(=O)c1cccc(C(=O)N(C)c2ccccc2)n1)c1ccccc1 | 0.5 | CH3Cl |  | 1 | 0 | La(III) | 0.01 | HNO3 | 4 | 273.15 | 1 | 0 | https://doi.org/10.1081/SEI-120030392 | updated ORNL
13 | 1 | CN(C(=O)c1cccc(C(=O)N(C)c2ccccc2)n1)c1ccccc1 | 0.5 | CH3Cl |  | 1 | 0 | Lu(III) | 0.01 | HNO3 | 3 | 273.15 | 4.4 | 0.643452676 | https://doi.org/10.1081/SEI-120030392 | updated ORNL
14 | 1 | CN(C(=O)c1cccc(C(=O)N(C)c2ccccc2)n1)c1ccccc1 | 0.5 | CH3Cl |  | 1 | 0 | Yb(III) | 0.01 | HNO3 | 3 | 273.15 | 4 | 0.602059991 | https://doi.org/10.1081/SEI-120030392 | updated ORNL
15 | 1 | CN(C(=O)c1cccc(C(=O)N(C)c2ccccc2)n1)c1ccccc1 | 0.5 | CH3Cl |  | 1 | 0 | Sm(III) | 0.01 | HNO3 | 4 | 273.15 | 2.8 | 0.447158031 | https://doi.org/10.1081/SEI-120030392 | updated ORNL
16 | 1 | CN(C(=O)c1cccc(C(=O)N(C)c2ccccc2)n1)c1ccccc1 | 0.5 | CH3Cl |  | 1 | 0 | Tm(III) | 0.01 | HNO3 | 3 | 273.15 | 3.8 | 0.579783597 | https://doi.org/10.1081/SEI-120030392 | updated ORNL
17 | 1 | CN(C(=O)c1cccc(C(=O)N(C)c2ccccc2)n1)c1ccccc1 | 0.5 | CH3Cl |  | 1 | 0 | Lu(III) | 0.01 | HNO3 | 4 | 273.15 | 20 | 1.301029996 | https://doi.org/10.1081/SEI-120030392 | updated ORNL
18 | 1 | CN(C(=O)c1cccc(C(=O)N(C)c2ccccc2)n1)c1ccccc1 | 0.5 | CH3Cl |  | 1 | 0 | Pr(III) | 0.01 | HNO3 | 5 | 273.15 | 9.7 | 0.986771734 | https://doi.org/10.1081/SEI-120030392 | updated ORNL
19 | 1 | CN(C(=O)c1cccc(C(=O)N(C)c2ccccc2)n1)c1ccccc1 | 0.5 | CH3Cl |  | 1 | 0 | Lu(III) | 0.01 | HNO3 | 2 | 273.15 | 2.2 | 0.342422681 | https://doi.org/10.1081/SEI-120030392 | updated ORNL
20 | 1 | CN(C(=O)c1cccc(C(=O)N(C)c2ccccc2)n1)c1ccccc1 | 0.5 | CH3Cl |  | 1 | 0 | Sm(III) | 0.01 | HNO3 | 3 | 273.15 | 3.2 | 0.505149978 | https://doi.org/10.1081/SEI-120030392 | updated ORNL
21 | 1 | CN(C(=O)c1cccc(C(=O)N(C)c2ccccc2)n1)c1ccccc1 | 0.5 | CH3Cl |  | 1 | 0 | Gd(III) | 0.01 | HNO3 | 3 | 273.15 | 1.7 | 0.230448921 | https://doi.org/10.1081/SEI-120030392 | updated ORNL
22 | 1 | CN(C(=O)c1cccc(C(=O)N(C)c2ccccc2)n1)c1ccccc1 | 0.5 | CH3Cl |  | 1 | 0 | Nd(III) | 0.01 | HNO3 | 5 | 273.15 | 1.1 | 0.041392685 | https://doi.org/10.1081/SEI-120030392 | updated ORNL
23 | 1 | CN(C(=O)c1cccc(C(=O)N(C)c2ccccc2)n1)c1ccccc1 | 0.5 | CH3Cl |  | 1 | 0 | Lu(III) | 0.01 | HNO3 | 5 | 273.15 | 36 | 1.556302501 | https://doi.org/10.1081/SEI-120030392 | updated ORNL
24 | 1 | CN(C(=O)c1cccc(C(=O)N(C)c2ccccc2)n1)c1ccccc1 | 0.5 | CH3Cl |  | 1 | 0 | Yb(III) | 0.01 | HNO3 | 5 | 273.15 | 31 | 1.491361694 | https://doi.org/10.1081/SEI-120030392 | updated ORNL
25 | 1 | CN(C(=O)c1cccc(C(=O)N(C)c2ccccc2)n1)c1ccccc1 | 0.5 | CH3Cl |  | 1 | 0 | Ce(III) | 0.01 | HNO3 | 5 | 273.15 | 6.3 | 0.799340549 | https://doi.org/10.1081/SEI-120030392 | updated ORNL
26 | 1 | CN(C(=O)c1cccc(C(=O)N(C)c2ccccc2)n1)c1ccccc1 | 0.5 | CH3Cl |  | 1 | 0 | Tm(III) | 0.01 | HNO3 | 5 | 273.15 | 27 | 1.431363764 | https://doi.org/10.1081/SEI-120030392 | updated ORNL
27 | 1 | CN(C(=O)c1cccc(C(=O)N(C)c2ccccc2)n1)c1ccccc1 | 0.5 | CH3Cl |  | 1 | 0 | Ho(III) | 0.01 | HNO3 | 5 | 273.15 | 13 | 1.113943352 | https://doi.org/10.1081/SEI-120030392 | updated ORNL
28 | 1 | CN(C(=O)c1cccc(C(=O)N(C)c2ccccc2)n1)c1ccccc1 | 0.5 | CH3Cl |  | 1 | 0 | Dy(III) | 0.01 | HNO3 | 5 | 273.15 | 7.4 | 0.86923172 | https://doi.org/10.1081/SEI-120030392 | updated ORNL
29 | 1 | CN(C(=O)c1cccc(C(=O)N(C)c2ccccc2)n1)c1ccccc1 | 0.5 | CH3Cl |  | 1 | 0 | Tb(III) | 0.01 | HNO3 | 5 | 273.15 | 3.7 | 0.568201724 | https://doi.org/10.1081/SEI-120030392 | updated ORNL
30 | 1 | CN(C(=O)c1cccc(C(=O)N(C)c2ccccc2)n1)c1ccccc1 | 0.5 | CH3Cl |  | 1 | 0 | Gd(III) | 0.01 | HNO3 | 5 | 273.15 | 1.6 | 0.204119983 | https://doi.org/10.1081/SEI-120030392 | updated ORNL
31 | 1 | CN(C(=O)c1cccc(C(=O)N(C)c2ccccc2)n1)c1ccccc1 | 0.5 | CH3Cl |  | 1 | 0 | Eu(III) | 0.01 | HNO3 | 5 | 273.15 | 1.6 | 0.204119983 | https://doi.org/10.1081/SEI-120030392 | updated ORNL
32 | 1 | CN(C(=O)c1cccc(C(=O)N(C)c2ccccc2)n1)c1ccccc1 | 0.5 | CH3Cl |  | 1 | 0 | Sm(III) | 0.01 | HNO3 | 5 | 273.15 | 1.5 | 0.176091259 | https://doi.org/10.1081/SEI-120030392 | updated ORNL
33 | 1 | CN(C(=O)c1cccc(C(=O)N(C)c2ccccc2)n1)c1ccccc1 | 0.5 | CH3Cl |  | 1 | 0 | Er(III) | 0.01 | HNO3 | 5 | 273.15 | 21 | 1.322219295 | https://doi.org/10.1081/SEI-120030392 | updated ORNL
34 | 1 | CN(C(=O)c1cccc(C(=O)N(C)c2ccccc2)n1)c1ccccc1 | 0.5 | CH3Cl |  | 1 | 0 | Er(III) | 0.01 | HNO3 | 3 | 273.15 | 3.6 | 0.556302501 | https://doi.org/10.1081/SEI-120030392 | updated ORNL
35 | 1 | CN(C(=O)c1cccc(C(=O)N(C)c2ccccc2)n1)c1ccccc1 | 0.5 | CH3Cl |  | 1 | 0 | La(III) | 0.01 | HNO3 | 5 | 273.15 | 3.6 | 0.556302501 | https://doi.org/10.1081/SEI-120030392 | updated ORNL
36 | 1 | CN(C(=O)c1cccc(C(=O)N(C)c2ccccc2)n1)c1ccccc1 | 0.5 | CH3Cl |  | 1 | 0 | Dy(III) | 0.01 | HNO3 | 3 | 273.15 | 2.4 | 0.380211242 | https://doi.org/10.1081/SEI-120030392 | updated ORNL
37 | 1 | CN(C(=O)c1cccc(C(=O)N(C)c2ccccc2)n1)c1ccccc1 | 0.5 | CH3Cl |  | 1 | 0 | La(III) | 0.01 | HNO3 | 2 | 273.15 | 3.6 | 0.556302501 | https://doi.org/10.1081/SEI-120030392 | updated ORNL
38 | 1 | CN(C(=O)c1cccc(C(=O)N(C)c2ccccc2)n1)c1ccccc1 | 0.5 | CH3Cl |  | 1 | 0 | Lu(III) | 0.01 | HNO3 | 1 | 273.15 | 4 | 0.602059991 | https://doi.org/10.1081/SEI-120030392 | updated ORNL
39 | 1 | CN(C(=O)c1cccc(C(=O)N(C)c2ccccc2)n1)c1ccccc1 | 0.5 | CH3Cl |  | 1 | 0 | Yb(III) | 0.01 | HNO3 | 1 | 273.15 | 3 | 0.477121255 | https://doi.org/10.1081/SEI-120030392 | updated ORNL
40 | 1 | CN(C(=O)c1cccc(C(=O)N(C)c2ccccc2)n1)c1ccccc1 | 0.5 | CH3Cl |  | 1 | 0 | Tm(III) | 0.01 | HNO3 | 1 | 273.15 | 3 | 0.477121255 | https://doi.org/10.1081/SEI-120030392 | updated ORNL
41 | 1 | CN(C(=O)c1cccc(C(=O)N(C)c2ccccc2)n1)c1ccccc1 | 0.5 | CH3Cl |  | 1 | 0 | Er(III) | 0.01 | HNO3 | 1 | 273.15 | 4 | 0.602059991 | https://doi.org/10.1081/SEI-120030392 | updated ORNL
42 | 1 | CN(C(=O)c1cccc(C(=O)N(C)c2ccccc2)n1)c1ccccc1 | 0.5 | CH3Cl |  | 1 | 0 | Ho(III) | 0.01 | HNO3 | 1 | 273.15 | 3 | 0.477121255 | https://doi.org/10.1081/SEI-120030392 | updated ORNL
43 | 1 | CN(C(=O)c1cccc(C(=O)N(C)c2ccccc2)n1)c1ccccc1 | 0.5 | CH3Cl |  | 1 | 0 | Ce(III) | 0.01 | HNO3 | 2 | 273.15 | 3.4 | 0.531478917 | https://doi.org/10.1081/SEI-120030392 | updated ORNL
44 | 1 | CN(C(=O)c1cccc(C(=O)N(C)c2ccccc2)n1)c1ccccc1 | 0.5 | CH3Cl |  | 1 | 0 | Dy(III) | 0.01 | HNO3 | 1 | 273.15 | 2 | 0.301029996 | https://doi.org/10.1081/SEI-120030392 | updated ORNL
45 | 1 | CN(C(=O)c1cccc(C(=O)N(C)c2ccccc2)n1)c1ccccc1 | 0.5 | CH3Cl |  | 1 | 0 | Gd(III) | 0.01 | HNO3 | 1 | 273.15 | 1 | 0 | https://doi.org/10.1081/SEI-120030392 | updated ORNL
46 | 1 | CN(C(=O)c1cccc(C(=O)N(C)c2ccccc2)n1)c1ccccc1 | 0.5 | CH3Cl |  | 1 | 0 | Eu(III) | 0.01 | HNO3 | 1 | 273.15 | 3 | 0.477121255 | https://doi.org/10.1081/SEI-120030392 | updated ORNL
47 | 1 | CN(C(=O)c1cccc(C(=O)N(C)c2ccccc2)n1)c1ccccc1 | 0.5 | CH3Cl |  | 1 | 0 | Sm(III) | 0.01 | HNO3 | 1 | 273.15 | 3 | 0.477121255 | https://doi.org/10.1081/SEI-120030392 | updated ORNL
48 | 1 | CN(C(=O)c1cccc(C(=O)N(C)c2ccccc2)n1)c1ccccc1 | 0.5 | CH3Cl |  | 1 | 0 | Ho(III) | 0.01 | HNO3 | 3 | 273.15 | 2.8 | 0.447158031 | https://doi.org/10.1081/SEI-120030392 | updated ORNL
49 | 1 | CN(C(=O)c1cccc(C(=O)N(C)c2ccccc2)n1)c1ccccc1 | 0.5 | CH3Cl |  | 1 | 0 | Pr(III) | 0.01 | HNO3 | 1 | 273.15 | 3 | 0.477121255 | https://doi.org/10.1081/SEI-120030392 | updated ORNL
50 | 1 | CN(C(=O)c1cccc(C(=O)N(C)c2ccccc2)n1)c1ccccc1 | 0.5 | CH3Cl |  | 1 | 0 | Ce(III) | 0.01 | HNO3 | 1 | 273.15 | 2 | 0.301029996 | https://doi.org/10.1081/SEI-120030392 | updated ORNL
51 | 1 | CN(C(=O)c1cccc(C(=O)N(C)c2ccccc2)n1)c1ccccc1 | 0.5 | CH3Cl |  | 1 | 0 | Tb(III) | 0.01 | HNO3 | 1 | 273.15 | 2 | 0.301029996 | https://doi.org/10.1081/SEI-120030392 | updated ORNL
52 | 1 | CN(C(=O)c1cccc(C(=O)N(C)c2ccccc2)n1)c1ccccc1 | 0.5 | CH3Cl |  | 1 | 0 | Pr(III) | 0.01 | HNO3 | 2 | 273.15 | 3.9 | 0.591064607 | https://doi.org/10.1081/SEI-120030392 | updated ORNL
53 | 1 | CN(C(=O)c1cccc(C(=O)N(C)c2ccccc2)n1)c1ccccc1 | 0.5 | CH3Cl |  | 1 | 0 | Nd(III) | 0.01 | HNO3 | 1 | 273.15 | 3 | 0.477121255 | https://doi.org/10.1081/SEI-120030392 | updated ORNL
54 | 1 | CN(C(=O)c1cccc(C(=O)N(C)c2ccccc2)n1)c1ccccc1 | 0.5 | CH3Cl |  | 1 | 0 | Nd(III) | 0.01 | HNO3 | 2 | 273.15 | 4.2 | 0.62324929 | https://doi.org/10.1081/SEI-120030392 | updated ORNL
55 | 1 | CN(C(=O)c1cccc(C(=O)N(C)c2ccccc2)n1)c1ccccc1 | 0.5 | CH3Cl |  | 1 | 0 | Tb(III) | 0.01 | HNO3 | 3 | 273.15 | 2 | 0.301029996 | https://doi.org/10.1081/SEI-120030392 | updated ORNL
56 | 1 | CN(C(=O)c1cccc(C(=O)N(C)c2ccccc2)n1)c1ccccc1 | 0.5 | CH3Cl |  | 1 | 0 | Eu(III) | 0.01 | HNO3 | 3 | 273.15 | 2.6 | 0.414973348 | https://doi.org/10.1081/SEI-120030392 | updated ORNL
57 | 1 | CN(C(=O)c1cccc(C(=O)N(C)c2ccccc2)n1)c1ccccc1 | 0.5 | CH3Cl |  | 1 | 0 | Nd(III) | 0.01 | HNO3 | 3 | 273.15 | 3.4 | 0.531478917 | https://doi.org/10.1081/SEI-120030392 | updated ORNL
58 | 1 | CN(C(=O)c1cccc(C(=O)N(C)c2ccccc2)n1)c1ccccc1 | 0.5 | CH3Cl |  | 1 | 0 | Ce(III) | 0.01 | HNO3 | 3 | 273.15 | 2.4 | 0.380211242 | https://doi.org/10.1081/SEI-120030392 | updated ORNL
59 | 1 | CN(C(=O)c1cccc(C(=O)N(C)c2ccccc2)n1)c1ccccc1 | 0.5 | CH3Cl |  | 1 | 0 | La(III) | 0.01 | HNO3 | 3 | 273.15 | 2 | 0.301029996 | https://doi.org/10.1081/SEI-120030392 | updated ORNL
60 | 1 | CN(C(=O)c1cccc(C(=O)N(C)c2ccccc2)n1)c1ccccc1 | 0.5 | CH3Cl |  | 1 | 0 | Yb(III) | 0.01 | HNO3 | 2 | 273.15 | 2 | 0.301029996 | https://doi.org/10.1081/SEI-120030392 | updated ORNL
61 | 1 | CN(C(=O)c1cccc(C(=O)N(C)c2ccccc2)n1)c1ccccc1 | 0.5 | CH3Cl |  | 1 | 0 | Tm(III) | 0.01 | HNO3 | 2 | 273.15 | 2.1 | 0.322219295 | https://doi.org/10.1081/SEI-120030392 | updated ORNL
62 | 1 | CN(C(=O)c1cccc(C(=O)N(C)c2ccccc2)n1)c1ccccc1 | 0.5 | CH3Cl |  | 1 | 0 | Pr(III) | 0.01 | HNO3 | 3 | 273.15 | 3.1 | 0.491361694 | https://doi.org/10.1081/SEI-120030392 | updated ORNL
63 | 1 | CN(C(=O)c1cccc(C(=O)N(C)c2ccccc2)n1)c1ccccc1 | 0.5 | CH3Cl |  | 1 | 0 | Ho(III) | 0.01 | HNO3 | 2 | 273.15 | 2.1 | 0.322219295 | https://doi.org/10.1081/SEI-120030392 | updated ORNL
64 | 1 | CN(C(=O)c1cccc(C(=O)N(C)c2ccccc2)n1)c1ccccc1 | 0.5 | CH3Cl |  | 1 | 0 | Dy(III) | 0.01 | HNO3 | 2 | 273.15 | 2 | 0.301029996 | https://doi.org/10.1081/SEI-120030392 | updated ORNL
65 | 1 | CN(C(=O)c1cccc(C(=O)N(C)c2ccccc2)n1)c1ccccc1 | 0.5 | CH3Cl |  | 1 | 0 | Tb(III) | 0.01 | HNO3 | 2 | 273.15 | 1.9 | 0.278753601 | https://doi.org/10.1081/SEI-120030392 | updated ORNL
66 | 1 | CN(C(=O)c1cccc(C(=O)N(C)c2ccccc2)n1)c1ccccc1 | 0.5 | CH3Cl |  | 1 | 0 | Gd(III) | 0.01 | HNO3 | 2 | 273.15 | 1.8 | 0.255272505 | https://doi.org/10.1081/SEI-120030392 | updated ORNL
67 | 1 | CN(C(=O)c1cccc(C(=O)N(C)c2ccccc2)n1)c1ccccc1 | 0.5 | CH3Cl |  | 1 | 0 | Eu(III) | 0.01 | HNO3 | 2 | 273.15 | 2.9 | 0.462397998 | https://doi.org/10.1081/SEI-120030392 | updated ORNL
68 | 1 | CN(C(=O)c1cccc(C(=O)N(C)c2ccccc2)n1)c1ccccc1 | 0.5 | CH3Cl |  | 1 | 0 | Sm(III) | 0.01 | HNO3 | 2 | 273.15 | 3.7 | 0.568201724 | https://doi.org/10.1081/SEI-120030392 | updated ORNL
69 | 1 | CN(C(=O)c1cccc(C(=O)N(C)c2ccccc2)n1)c1ccccc1 | 0.5 | CH3Cl |  | 1 | 0 | Er(III) | 0.01 | HNO3 | 2 | 273.15 | 2.3 | 0.361727836 | https://doi.org/10.1081/SEI-120030392 | updated ORNL
70 | 1 | CCCCCCCCN(CCCCCCCC)C(=O)c1ccc2ccc3ccc(C(=O)N(CCCCCCCC)CCCCCCCC)nc3c2n1 | 0.007 | Dichloromethane |  | 1 | 0 | Ho(III) | 0.5 | HNO3 | 0.9 | 298.15 | 0.001 | -3 | https://doi.org/10.1002/chem.201806443 | updated ORNL
71 | 1 | CCCCCCCCN(CCCCCCCC)C(=O)c1ccc2ccc3ccc(C(=O)N(CCCCCCCC)CCCCCCCC)nc3c2n1 | 0.007 | Dichloromethane |  | 1 | 0 | Dy(III) | 0.5 | HNO3 | 0.9 | 298.15 | 0.002 | -2.698970004 | https://doi.org/10.1002/chem.201806443 | updated ORNL
72 | 1 | CCCCCCCCN(CCCCCCCC)C(=O)c1ccc2ccc3ccc(C(=O)N(CCCCCCCC)CCCCCCCC)nc3c2n1 | 0.007 | Dichloromethane |  | 1 | 0 | Tb(III) | 0.5 | HNO3 | 0.9 | 298.15 | 0.001 | -3 | https://doi.org/10.1002/chem.201806443 | updated ORNL
73 | 1 | CCCCCCCCN(CCCCCCCC)C(=O)c1ccc2ccc3ccc(C(=O)N(CCCCCCCC)CCCCCCCC)nc3c2n1 | 0.007 | Dichloromethane |  | 1 | 0 | Pr(III) | 0.5 | HNO3 | 0.9 | 298.15 | 0.009 | -2.045757491 | https://doi.org/10.1002/chem.201806443 | updated ORNL
74 | 1 | CCCCCCCCN(CCCCCCCC)C(=O)c1ccc2ccc3ccc(C(=O)N(CCCCCCCC)CCCCCCCC)nc3c2n1 | 0.007 | Dichloromethane |  | 1 | 0 | La(III) | 0.5 | HNO3 | 0.9 | 298.15 | 0.003 | -2.522878745 | https://doi.org/10.1002/chem.201806443 | updated ORNL
75 | 1 | CCCCCCN1C(=O)c2nc3c(ccc4cc5c(nc43)C(=O)N(CCCCCC)[C@@H]3[C@@H]4CCC(C4)[C@H]53)cc2[C@H]2[C@H]3CC[C@H](C3)[C@H]21 | 0.007 | Dichloromethane |  | 1 | 0 | Lu(III) | 0.5 | HCl | 0.9 | 298.15 | 0.02 | -1.698970004 | https://doi.org/10.1002/chem.201806443 | updated ORNL
76 | 1 | CCCCCCN1C(=O)c2nc3c(ccc4cc5c(nc43)C(=O)N(CCCCCC)[C@@H]3[C@@H]4CCC(C4)[C@H]53)cc2[C@H]2[C@H]3CC[C@H](C3)[C@H]21 | 0.007 | Dichloromethane |  | 1 | 0 | Yb(III) | 0.5 | HCl | 0.9 | 298.15 | 0.02 | -1.698970004 | https://doi.org/10.1002/chem.201806443 | updated ORNL
77 | 1 | CCCCCCN1C(=O)c2nc3c(ccc4cc5c(nc43)C(=O)N(CCCCCC)[C@@H]3[C@@H]4CCC(C4)[C@H]53)cc2[C@H]2[C@H]3CC[C@H](C3)[C@H]21 | 0.007 | Dichloromethane |  | 1 | 0 | Dy(III) | 0.5 | HCl | 0.9 | 298.15 | 0.16 | -0.795880017 | https://doi.org/10.1002/chem.201806443 | updated ORNL
78 | 1 | CCCCCCN1C(=O)c2nc3c(ccc4cc5c(nc43)C(=O)N(CCCCCC)[C@@H]3[C@@H]4CCC(C4)[C@H]53)cc2[C@H]2[C@H]3CC[C@H](C3)[C@H]21 | 0.007 | Dichloromethane |  | 1 | 0 | Er(III) | 0.5 | HCl | 0.9 | 298.15 | 0.06 | -1.22184875 | https://doi.org/10.1002/chem.201806443 | updated ORNL
79 | 1 | CCCCCCN1C(=O)c2nc3c(ccc4cc5c(nc43)C(=O)N(CCCCCC)[C@@H]3[C@@H]4CCC(C4)[C@H]53)cc2[C@H]2[C@H]3CC[C@H](C3)[C@H]21 | 0.007 | Dichloromethane |  | 1 | 0 | Ho(III) | 0.5 | HCl | 0.9 | 298.15 | 0.09 | -1.045757491 | https://doi.org/10.1002/chem.201806443 | updated ORNL
80 | 1 | CCCCCCCCN(CCCCCCCC)C(=O)c1ccc2ccc3ccc(C(=O)N(CCCCCCCC)CCCCCCCC)nc3c2n1 | 0.007 | Dichloromethane |  | 1 | 0 | Er(III) | 0.5 | HNO3 | 0.9 | 298.15 | 0.002 | -2.698970004 | https://doi.org/10.1002/chem.201806443 | updated ORNL
81 | 1 | CCCCCCN1C(=O)c2nc3c(ccc4cc5c(nc43)C(=O)N(CCCCCC)[C@@H]3[C@@H]4CCC(C4)[C@H]53)cc2[C@H]2[C@H]3CC[C@H](C3)[C@H]21 | 0.007 | Dichloromethane |  | 1 | 0 | Tb(III) | 0.5 | HCl | 0.9 | 298.15 | 0.29 | -0.537602002 | https://doi.org/10.1002/chem.201806443 | updated ORNL
82 | 1 | CCCCCCN1C(=O)c2nc3c(ccc4cc5c(nc43)C(=O)N(CCCCCC)[C@@H]3[C@@H]4CCC(C4)[C@H]53)cc2[C@H]2[C@H]3CC[C@H](C3)[C@H]21 | 0.007 | Dichloromethane |  | 1 | 0 | Gd(III) | 0.5 | HCl | 0.9 | 298.15 | 0.41 | -0.387216143 | https://doi.org/10.1002/chem.201806443 | updated ORNL
83 | 1 | CCCCCCN1C(=O)c2nc3c(ccc4cc5c(nc43)C(=O)N(CCCCCC)[C@@H]3[C@@H]4CCC(C4)[C@H]53)cc2[C@H]2[C@H]3CC[C@H](C3)[C@H]21 | 0.007 | Dichloromethane |  | 1 | 0 | Eu(III) | 0.5 | HCl | 0.9 | 298.15 | 1 | 0 | https://doi.org/10.1002/chem.201806443 | updated ORNL
84 | 1 | CCCCCCN1C(=O)c2nc3c(ccc4cc5c(nc43)C(=O)N(CCCCCC)[C@@H]3[C@@H]4CCC(C4)[C@H]53)cc2[C@H]2[C@H]3CC[C@H](C3)[C@H]21 | 0.007 | Dichloromethane |  | 1 | 0 | Sm(III) | 0.5 | HCl | 0.9 | 298.15 | 1.75 | 0.243038049 | https://doi.org/10.1002/chem.201806443 | updated ORNL
85 | 1 | CCCCCCN1C(=O)c2nc3c(ccc4cc5c(nc43)C(=O)N(CCCCCC)[C@@H]3[C@@H]4CCC(C4)[C@H]53)cc2[C@H]2[C@H]3CC[C@H](C3)[C@H]21 | 0.007 | Dichloromethane |  | 1 | 0 | Tm(III) | 0.5 | HCl | 0.9 | 298.15 | 0.04 | -1.397940009 | https://doi.org/10.1002/chem.201806443 | updated ORNL
86 | 1 | CCCCCCCCN(CCCCCCCC)C(=O)c1ccc2ccc3ccc(C(=O)N(CCCCCCCC)CCCCCCCC)nc3c2n1 | 0.007 | Dichloromethane |  | 1 | 0 | Yb(III) | 0.5 | HNO3 | 0.9 | 298.15 | 0.001 | -3 | https://doi.org/10.1002/chem.201806443 | updated ORNL
87 | 1 | CCCCCCCCN(CCCCCCCC)C(=O)c1ccc2ccc3ccc(C(=O)N(CCCCCCCC)CCCCCCCC)nc3c2n1 | 0.007 | Dichloromethane |  | 1 | 0 | Tb(III) | 0.5 | HCl | 0.9 | 298.15 | 0.015 | -1.823908741 | https://doi.org/10.1002/chem.201806443 | updated ORNL
88 | 1 | CCCCCCCCN(CCCCCCCC)C(=O)c1ccc2ccc3ccc(C(=O)N(CCCCCCCC)CCCCCCCC)nc3c2n1 | 0.007 | Dichloromethane |  | 1 | 0 | La(III) | 0.5 | HCl | 0.9 | 298.15 | 0.018 | -1.744727495 | https://doi.org/10.1002/chem.201806443 | updated ORNL
89 | 1 | CCCCCCCCN(CCCCCCCC)C(=O)c1ccc2ccc3ccc(C(=O)N(CCCCCCCC)CCCCCCCC)nc3c2n1 | 0.007 | Dichloromethane |  | 1 | 0 | Gd(III) | 0.5 | HCl | 0.9 | 298.15 | 0.008 | -2.096910013 | https://doi.org/10.1002/chem.201806443 | updated ORNL
90 | 1 | CCCCCCCCN(CCCCCCCC)C(=O)c1ccc2ccc3ccc(C(=O)N(CCCCCCCC)CCCCCCCC)nc3c2n1 | 0.007 | Dichloromethane |  | 1 | 0 | Ce(III) | 0.5 | HNO3 | 0.9 | 298.15 | 0.001 | -3 | https://doi.org/10.1002/chem.201806443 | updated ORNL
91 | 1 | CCCCCCN1C(=O)c2nc3c(ccc4cc5c(nc43)C(=O)N(CCCCCC)[C@@H]3[C@@H]4CCC(C4)[C@H]53)cc2[C@H]2[C@H]3CC[C@H](C3)[C@H]21 | 0.007 | Dichloromethane |  | 1 | 0 | Tb(III) | 0.5 | HNO3 | 0.9 | 298.15 | 0.78 | -0.107905397 | https://doi.org/10.1002/chem.201806443 | updated ORNL
92 | 1 | CCCCCCn1c(-c2ccccc2)c(-c2ccccc2)c2cc3ccc4cc5c(-c6ccccc6)c(-c6ccccc6)n(CCCCCC)c(=O)c5nc4c3nc2c1=O | 0.007 | Dichloromethane |  | 1 | 0 | Nd(III) | 0.5 | HNO3 | 0.9 | 298.15 | 22.1 | 1.344392274 | https://doi.org/10.1002/chem.201806443 | updated ORNL
93 | 1 | CCCCCCCCN(CCCCCCCC)C(=O)c1ccc2ccc3ccc(C(=O)N(CCCCCCCC)CCCCCCCC)nc3c2n1 | 0.007 | Dichloromethane |  | 1 | 0 | Lu(III) | 0.5 | HCl | 0.9 | 298.15 | 0.021 | -1.677780705 | https://doi.org/10.1002/chem.201806443 | updated ORNL
94 | 1 | CCCCCCCCN(CCCCCCCC)C(=O)c1ccc2ccc3ccc(C(=O)N(CCCCCCCC)CCCCCCCC)nc3c2n1 | 0.007 | Dichloromethane |  | 1 | 0 | Yb(III) | 0.5 | HCl | 0.9 | 298.15 | 0.014 | -1.853871964 | https://doi.org/10.1002/chem.201806443 | updated ORNL
95 | 1 | CCCCCCCCN(CCCCCCCC)C(=O)c1ccc2ccc3ccc(C(=O)N(CCCCCCCC)CCCCCCCC)nc3c2n1 | 0.007 | Dichloromethane |  | 1 | 0 | Tm(III) | 0.5 | HCl | 0.9 | 298.15 | 0.018 | -1.744727495 | https://doi.org/10.1002/chem.201806443 | updated ORNL
96 | 1 | CCCCCCCCN(CCCCCCCC)C(=O)c1ccc2ccc3ccc(C(=O)N(CCCCCCCC)CCCCCCCC)nc3c2n1 | 0.007 | Dichloromethane |  | 1 | 0 | Lu(III) | 0.5 | HNO3 | 0.9 | 298.15 | 0.001 | -3 | https://doi.org/10.1002/chem.201806443 | updated ORNL
97 | 1 | CCCCCCCCN(CCCCCCCC)C(=O)c1ccc2ccc3ccc(C(=O)N(CCCCCCCC)CCCCCCCC)nc3c2n1 | 0.007 | Dichloromethane |  | 1 | 0 | Er(III) | 0.5 | HCl | 0.9 | 298.15 | 0.017 | -1.769551079 | https://doi.org/10.1002/chem.201806443 | updated ORNL
98 | 1 | CCCCCCCCN(CCCCCCCC)C(=O)c1ccc2ccc3ccc(C(=O)N(CCCCCCCC)CCCCCCCC)nc3c2n1 | 0.007 | Dichloromethane |  | 1 | 0 | Dy(III) | 0.5 | HCl | 0.9 | 298.15 | 0.018 | -1.744727495 | https://doi.org/10.1002/chem.201806443 | updated ORNL
99 | 1 | CCCCCCN1C(=O)c2nc3c(ccc4cc5c(nc43)C(=O)N(CCCCCC)[C@@H]3[C@@H]4CCC(C4)[C@H]53)cc2[C@H]2[C@H]3CC[C@H](C3)[C@H]21 | 0.007 | Dichloromethane |  | 1 | 0 | Nd(III) | 0.5 | HCl | 0.9 | 298.15 | 4.05 | 0.607455023 | https://doi.org/10.1002/chem.201806443 | updated ORNL
100 | 1 | CCCCCCCCN(CCCCCCCC)C(=O)c1ccc2ccc3ccc(C(=O)N(CCCCCCCC)CCCCCCCC)nc3c2n1 | 0.007 | Dichloromethane |  | 1 | 0 | Eu(III) | 0.5 | HCl | 0.9 | 298.15 | 0.014 | -1.853871964 | https://doi.org/10.1002/chem.201806443 | updated ORNL
101 | 1 | CCCCCCCCN(CCCCCCCC)C(=O)c1ccc2ccc3ccc(C(=O)N(CCCCCCCC)CCCCCCCC)nc3c2n1 | 0.007 | Dichloromethane |  | 1 | 0 | Sm(III) | 0.5 | HCl | 0.9 | 298.15 | 0.008 | -2.096910013 | https://doi.org/10.1002/chem.201806443 | updated ORNL
102 | 1 | CCCCCCCCN(CCCCCCCC)C(=O)c1ccc2ccc3ccc(C(=O)N(CCCCCCCC)CCCCCCCC)nc3c2n1 | 0.007 | Dichloromethane |  | 1 | 0 | Nd(III) | 0.5 | HCl | 0.9 | 298.15 | 0.015 | -1.823908741 | https://doi.org/10.1002/chem.201806443 | updated ORNL
103 | 1 | CCCCCCCCN(CCCCCCCC)C(=O)c1ccc2ccc3ccc(C(=O)N(CCCCCCCC)CCCCCCCC)nc3c2n1 | 0.007 | Dichloromethane |  | 1 | 0 | Pr(III) | 0.5 | HCl | 0.9 | 298.15 | 0.015 | -1.823908741 | https://doi.org/10.1002/chem.201806443 | updated ORNL
104 | 1 | CCCCCCCCN(CCCCCCCC)C(=O)c1ccc2ccc3ccc(C(=O)N(CCCCCCCC)CCCCCCCC)nc3c2n1 | 0.007 | Dichloromethane |  | 1 | 0 | Ce(III) | 0.5 | HCl | 0.9 | 298.15 | 0.018 | -1.744727495 | https://doi.org/10.1002/chem.201806443 | updated ORNL
105 | 1 | CCCCCCCCN(CCCCCCCC)C(=O)c1ccc2ccc3ccc(C(=O)N(CCCCCCCC)CCCCCCCC)nc3c2n1 | 0.007 | Dichloromethane |  | 1 | 0 | Ho(III) | 0.5 | HCl | 0.9 | 298.15 | 0.015 | -1.823908741 | https://doi.org/10.1002/chem.201806443 | updated ORNL
106 | 1 | CCCCCCN1C(=O)c2nc3c(ccc4cc5c(nc43)C(=O)N(CCCCCC)[C@@H]3[C@@H]4CCC(C4)[C@H]53)cc2[C@H]2[C@H]3CC[C@H](C3)[C@H]21 | 0.007 | Dichloromethane |  | 1 | 0 | Ce(III) | 0.5 | HCl | 0.9 | 298.15 | 7.21 | 0.857935265 | https://doi.org/10.1002/chem.201806443 | updated ORNL
107 | 1 | CCCCCCn1c(-c2ccccc2)c(-c2ccccc2)c2cc3ccc4cc5c(-c6ccccc6)c(-c6ccccc6)n(CCCCCC)c(=O)c5nc4c3nc2c1=O | 0.007 | Dichloromethane |  | 1 | 0 | Er(III) | 0.5 | HCl | 0.9 | 298.15 | 0.01 | -2 | https://doi.org/10.1002/chem.201806443 | updated ORNL
108 | 1 | CCCCCCN1C(=O)c2nc3c(ccc4cc5c(nc43)C(=O)N(CCCCCC)[C@@H]3[C@@H]4CCC(C4)[C@H]53)cc2[C@H]2[C@H]3CC[C@H](C3)[C@H]21 | 0.007 | Dichloromethane |  | 1 | 0 | Lu(III) | 0.5 | HNO3 | 0.9 | 298.15 | 0.03 | -1.522878745 | https://doi.org/10.1002/chem.201806443 | updated ORNL
109 | 1 | CCCCCCn1c(-c2ccccc2)c(-c2ccccc2)c2cc3ccc4cc5c(-c6ccccc6)c(-c6ccccc6)n(CCCCCC)c(=O)c5nc4c3nc2c1=O | 0.007 | Dichloromethane |  | 1 | 0 | Nd(III) | 0.5 | HCl | 0.9 | 298.15 | 0.07 | -1.15490196 | https://doi.org/10.1002/chem.201806443 | updated ORNL
110 | 1 | CCCCCCn1c(-c2ccccc2)c(-c2ccccc2)c2cc3ccc4cc5c(-c6ccccc6)c(-c6ccccc6)n(CCCCCC)c(=O)c5nc4c3nc2c1=O | 0.007 | Dichloromethane |  | 1 | 0 | Pr(III) | 0.5 | HCl | 0.9 | 298.15 | 0.23 | -0.638272164 | https://doi.org/10.1002/chem.201806443 | updated ORNL
111 | 1 | CCCCCCn1c(-c2ccccc2)c(-c2ccccc2)c2cc3ccc4cc5c(-c6ccccc6)c(-c6ccccc6)n(CCCCCC)c(=O)c5nc4c3nc2c1=O | 0.007 | Dichloromethane |  | 1 | 0 | Ce(III) | 0.5 | HCl | 0.9 | 298.15 | 0.63 | -0.200659451 | https://doi.org/10.1002/chem.201806443 | updated ORNL
112 | 1 | CCCCCCn1c(-c2ccccc2)c(-c2ccccc2)c2cc3ccc4cc5c(-c6ccccc6)c(-c6ccccc6)n(CCCCCC)c(=O)c5nc4c3nc2c1=O | 0.007 | Dichloromethane |  | 1 | 0 | Lu(III) | 0.5 | HNO3 | 0.9 | 298.15 | 0.04 | -1.397940009 | https://doi.org/10.1002/chem.201806443 | updated ORNL
113 | 1 | CCCCCCn1c(-c2ccccc2)c(-c2ccccc2)c2cc3ccc4cc5c(-c6ccccc6)c(-c6ccccc6)n(CCCCCC)c(=O)c5nc4c3nc2c1=O | 0.007 | Dichloromethane |  | 1 | 0 | Yb(III) | 0.5 | HNO3 | 0.9 | 298.15 | 0.05 | -1.301029996 | https://doi.org/10.1002/chem.201806443 | updated ORNL
114 | 1 | CCCCCCn1c(-c2ccccc2)c(-c2ccccc2)c2cc3ccc4cc5c(-c6ccccc6)c(-c6ccccc6)n(CCCCCC)c(=O)c5nc4c3nc2c1=O | 0.007 | Dichloromethane |  | 1 | 0 | Tm(III) | 0.5 | HNO3 | 0.9 | 298.15 | 0.06 | -1.22184875 | https://doi.org/10.1002/chem.201806443 | updated ORNL
115 | 1 | CCCCCCn1c(-c2ccccc2)c(-c2ccccc2)c2cc3ccc4cc5c(-c6ccccc6)c(-c6ccccc6)n(CCCCCC)c(=O)c5nc4c3nc2c1=O | 0.007 | Dichloromethane |  | 1 | 0 | Er(III) | 0.5 | HNO3 | 0.9 | 298.15 | 0.08 | -1.096910013 | https://doi.org/10.1002/chem.201806443 | updated ORNL
116 | 1 | CCCCCCn1c(-c2ccccc2)c(-c2ccccc2)c2cc3ccc4cc5c(-c6ccccc6)c(-c6ccccc6)n(CCCCCC)c(=O)c5nc4c3nc2c1=O | 0.007 | Dichloromethane |  | 1 | 0 | Ho(III) | 0.5 | HNO3 | 0.9 | 298.15 | 0.12 | -0.920818754 | https://doi.org/10.1002/chem.201806443 | updated ORNL
117 | 1 | CCCCCCN1C(=O)c2nc3c(ccc4cc5c(nc43)C(=O)N(CCCCCC)[C@@H]3[C@@H]4CCC(C4)[C@H]53)cc2[C@H]2[C@H]3CC[C@H](C3)[C@H]21 | 0.007 | Dichloromethane |  | 1 | 0 | La(III) | 0.5 | HCl | 0.9 | 298.15 | 12.92 | 1.111262514 | https://doi.org/10.1002/chem.201806443 | updated ORNL
118 | 1 | CCCCCCn1c(-c2ccccc2)c(-c2ccccc2)c2cc3ccc4cc5c(-c6ccccc6)c(-c6ccccc6)n(CCCCCC)c(=O)c5nc4c3nc2c1=O | 0.007 | Dichloromethane |  | 1 | 0 | Dy(III) | 0.5 | HNO3 | 0.9 | 298.15 | 0.23 | -0.638272164 | https://doi.org/10.1002/chem.201806443 | updated ORNL
119 | 1 | CCCCCCn1c(-c2ccccc2)c(-c2ccccc2)c2cc3ccc4cc5c(-c6ccccc6)c(-c6ccccc6)n(CCCCCC)c(=O)c5nc4c3nc2c1=O | 0.007 | Dichloromethane |  | 1 | 0 | Tb(III) | 0.5 | HNO3 | 0.9 | 298.15 | 0.39 | -0.408935393 | https://doi.org/10.1002/chem.201806443 | updated ORNL
120 | 1 | CCCCCCn1c(-c2ccccc2)c(-c2ccccc2)c2cc3ccc4cc5c(-c6ccccc6)c(-c6ccccc6)n(CCCCCC)c(=O)c5nc4c3nc2c1=O | 0.007 | Dichloromethane |  | 1 | 0 | Gd(III) | 0.5 | HNO3 | 0.9 | 298.15 | 0.62 | -0.207608311 | https://doi.org/10.1002/chem.201806443 | updated ORNL
121 | 1 | CCCCCCn1c(-c2ccccc2)c(-c2ccccc2)c2cc3ccc4cc5c(-c6ccccc6)c(-c6ccccc6)n(CCCCCC)c(=O)c5nc4c3nc2c1=O | 0.007 | Dichloromethane |  | 1 | 0 | Eu(III) | 0.5 | HNO3 | 0.9 | 298.15 | 1.52 | 0.181843588 | https://doi.org/10.1002/chem.201806443 | updated ORNL
122 | 1 | CCCCCCn1c(-c2ccccc2)c(-c2ccccc2)c2cc3ccc4cc5c(-c6ccccc6)c(-c6ccccc6)n(CCCCCC)c(=O)c5nc4c3nc2c1=O | 0.007 | Dichloromethane |  | 1 | 0 | Sm(III) | 0.5 | HNO3 | 0.9 | 298.15 | 2.9 | 0.462397998 | https://doi.org/10.1002/chem.201806443 | updated ORNL
123 | 1 | CCCCCCn1c(-c2ccccc2)c(-c2ccccc2)c2cc3ccc4cc5c(-c6ccccc6)c(-c6ccccc6)n(CCCCCC)c(=O)c5nc4c3nc2c1=O | 0.007 | Dichloromethane |  | 1 | 0 | Pr(III) | 0.5 | HNO3 | 0.9 | 298.15 | 145.4 | 2.162564407 | https://doi.org/10.1002/chem.201806443 | updated ORNL
124 | 1 | CCCCCCn1c(-c2ccccc2)c(-c2ccccc2)c2cc3ccc4cc5c(-c6ccccc6)c(-c6ccccc6)n(CCCCCC)c(=O)c5nc4c3nc2c1=O | 0.007 | Dichloromethane |  | 1 | 0 | Ce(III) | 0.5 | HNO3 | 0.9 | 298.15 | 1174 | 3.069668097 | https://doi.org/10.1002/chem.201806443 | updated ORNL
125 | 1 | CCCCCCn1c(-c2ccccc2)c(-c2ccccc2)c2cc3ccc4cc5c(-c6ccccc6)c(-c6ccccc6)n(CCCCCC)c(=O)c5nc4c3nc2c1=O | 0.007 | Dichloromethane |  | 1 | 0 | La(III) | 0.5 | HNO3 | 0.9 | 298.15 | 722.27 | 2.858699577 | https://doi.org/10.1002/chem.201806443 | updated ORNL
126 | 1 | CCCCCCn1c(-c2ccccc2)c(-c2ccccc2)c2cc3ccc4cc5c(-c6ccccc6)c(-c6ccccc6)n(CCCCCC)c(=O)c5nc4c3nc2c1=O | 0.007 | Dichloromethane |  | 1 | 0 | Sm(III) | 0.5 | HCl | 0.9 | 298.15 | 0.02 | -1.698970004 | https://doi.org/10.1002/chem.201806443 | updated ORNL
127 | 1 | CCCCCCn1c(-c2ccccc2)c(-c2ccccc2)c2cc3ccc4cc5c(-c6ccccc6)c(-c6ccccc6)n(CCCCCC)c(=O)c5nc4c3nc2c1=O | 0.007 | Dichloromethane |  | 1 | 0 | Eu(III) | 0.5 | HCl | 0.9 | 298.15 | 0.01 | -2 | https://doi.org/10.1002/chem.201806443 | updated ORNL
128 | 1 | CCCCCCn1c(-c2ccccc2)c(-c2ccccc2)c2cc3ccc4cc5c(-c6ccccc6)c(-c6ccccc6)n(CCCCCC)c(=O)c5nc4c3nc2c1=O | 0.007 | Dichloromethane |  | 1 | 0 | La(III) | 0.5 | HCl | 0.9 | 298.15 | 1.39 | 0.1430148 | https://doi.org/10.1002/chem.201806443 | updated ORNL
129 | 1 | CCCCCCn1c(-c2ccccc2)c(-c2ccccc2)c2cc3ccc4cc5c(-c6ccccc6)c(-c6ccccc6)n(CCCCCC)c(=O)c5nc4c3nc2c1=O | 0.007 | Dichloromethane |  | 1 | 0 | Tb(III) | 0.5 | HCl | 0.9 | 298.15 | 0.02 | -1.698970004 | https://doi.org/10.1002/chem.201806443 | updated ORNL
130 | 1 | CCCCCCN1C(=O)c2nc3c(ccc4cc5c(nc43)C(=O)N(CCCCCC)[C@@H]3[C@@H]4CCC(C4)[C@H]53)cc2[C@H]2[C@H]3CC[C@H](C3)[C@H]21 | 0.007 | Dichloromethane |  | 1 | 0 | Sm(III) | 0.5 | HNO3 | 0.9 | 298.15 | 4.17 | 0.620136055 | https://doi.org/10.1002/chem.201806443 | updated ORNL
131 | 1 | CCCCCCN1C(=O)c2nc3c(ccc4cc5c(nc43)C(=O)N(CCCCCC)[C@@H]3[C@@H]4CCC(C4)[C@H]53)cc2[C@H]2[C@H]3CC[C@H](C3)[C@H]21 | 0.007 | Dichloromethane |  | 1 | 0 | Eu(III) | 0.5 | HNO3 | 0.9 | 298.15 | 2.46 | 0.390935107 | https://doi.org/10.1002/chem.201806443 | updated ORNL
132 | 1 | CCCCCCn1c(-c2ccccc2)c(-c2ccccc2)c2cc3ccc4cc5c(-c6ccccc6)c(-c6ccccc6)n(CCCCCC)c(=O)c5nc4c3nc2c1=O | 0.007 | Dichloromethane |  | 1 | 0 | Gd(III) | 0.5 | HCl | 0.9 | 298.15 | 0.02 | -1.698970004 | https://doi.org/10.1002/chem.201806443 | updated ORNL
133 | 1 | CCCCCCN1C(=O)c2nc3c(ccc4cc5c(nc43)C(=O)N(CCCCCC)[C@@H]3[C@@H]4CCC(C4)[C@H]53)cc2[C@H]2[C@H]3CC[C@H](C3)[C@H]21 | 0.007 | Dichloromethane |  | 1 | 0 | Gd(III) | 0.5 | HNO3 | 0.9 | 298.15 | 1.07 | 0.029383778 | https://doi.org/10.1002/chem.201806443 | updated ORNL
134 | 1 | CCCCCCN1C(=O)c2nc3c(ccc4cc5c(nc43)C(=O)N(CCCCCC)[C@@H]3[C@@H]4CCC(C4)[C@H]53)cc2[C@H]2[C@H]3CC[C@H](C3)[C@H]21 | 0.007 | Dichloromethane |  | 1 | 0 | Nd(III) | 0.5 | HNO3 | 0.9 | 298.15 | 8.81 | 0.944975908 | https://doi.org/10.1002/chem.201806443 | updated ORNL
135 | 1 | CCCCCCN1C(=O)c2nc3c(ccc4cc5c(nc43)C(=O)N(CCCCCC)[C@@H]3[C@@H]4CCC(C4)[C@H]53)cc2[C@H]2[C@H]3CC[C@H](C3)[C@H]21 | 0.007 | Dichloromethane |  | 1 | 0 | Dy(III) | 0.5 | HNO3 | 0.9 | 298.15 | 0.43 | -0.366531544 | https://doi.org/10.1002/chem.201806443 | updated ORNL
136 | 1 | CCCCCCN1C(=O)c2nc3c(ccc4cc5c(nc43)C(=O)N(CCCCCC)[C@@H]3[C@@H]4CCC(C4)[C@H]53)cc2[C@H]2[C@H]3CC[C@H](C3)[C@H]21 | 0.007 | Dichloromethane |  | 1 | 0 | Ho(III) | 0.5 | HNO3 | 0.9 | 298.15 | 0.22 | -0.657577319 | https://doi.org/10.1002/chem.201806443 | updated ORNL
137 | 1 | CCCCCCN1C(=O)c2nc3c(ccc4cc5c(nc43)C(=O)N(CCCCCC)[C@@H]3[C@@H]4CCC(C4)[C@H]53)cc2[C@H]2[C@H]3CC[C@H](C3)[C@H]21 | 0.007 | Dichloromethane |  | 1 | 0 | Er(III) | 0.5 | HNO3 | 0.9 | 298.15 | 0.11 | -0.958607315 | https://doi.org/10.1002/chem.201806443 | updated ORNL
138 | 1 | CCCCCCN1C(=O)c2nc3c(ccc4cc5c(nc43)C(=O)N(CCCCCC)[C@@H]3[C@@H]4CCC(C4)[C@H]53)cc2[C@H]2[C@H]3CC[C@H](C3)[C@H]21 | 0.007 | Dichloromethane |  | 1 | 0 | Pr(III) | 0.5 | HNO3 | 0.9 | 298.15 | 9.86 | 0.993876915 | https://doi.org/10.1002/chem.201806443 | updated ORNL
139 | 1 | CCCCCCN1C(=O)c2nc3c(ccc4cc5c(nc43)C(=O)N(CCCCCC)[C@@H]3[C@@H]4CCC(C4)[C@H]53)cc2[C@H]2[C@H]3CC[C@H](C3)[C@H]21 | 0.007 | Dichloromethane |  | 1 | 0 | La(III) | 0.5 | HNO3 | 0.9 | 298.15 | 15.13 | 1.179838928 | https://doi.org/10.1002/chem.201806443 | updated ORNL
140 | 1 | CCCCCCn1c(-c2ccccc2)c(-c2ccccc2)c2cc3ccc4cc5c(-c6ccccc6)c(-c6ccccc6)n(CCCCCC)c(=O)c5nc4c3nc2c1=O | 0.007 | Dichloromethane |  | 1 | 0 | Lu(III) | 0.5 | HCl | 0.9 | 298.15 | 0.01 | -2 | https://doi.org/10.1002/chem.201806443 | updated ORNL
141 | 1 | CCCCCCn1c(-c2ccccc2)c(-c2ccccc2)c2cc3ccc4cc5c(-c6ccccc6)c(-c6ccccc6)n(CCCCCC)c(=O)c5nc4c3nc2c1=O | 0.007 | Dichloromethane |  | 1 | 0 | Yb(III) | 0.5 | HCl | 0.9 | 298.15 | 0.01 | -2 | https://doi.org/10.1002/chem.201806443 | updated ORNL
142 | 1 | CCCCCCN1C(=O)c2nc3c(ccc4cc5c(nc43)C(=O)N(CCCCCC)[C@@H]3[C@@H]4CCC(C4)[C@H]53)cc2[C@H]2[C@H]3CC[C@H](C3)[C@H]21 | 0.007 | Dichloromethane |  | 1 | 0 | Tm(III) | 0.5 | HNO3 | 0.9 | 298.15 | 0.06 | -1.22184875 | https://doi.org/10.1002/chem.201806443 | updated ORNL
143 | 1 | CCCCCCn1c(-c2ccccc2)c(-c2ccccc2)c2cc3ccc4cc5c(-c6ccccc6)c(-c6ccccc6)n(CCCCCC)c(=O)c5nc4c3nc2c1=O | 0.007 | Dichloromethane |  | 1 | 0 | Tm(III) | 0.5 | HCl | 0.9 | 298.15 | 0.01 | -2 | https://doi.org/10.1002/chem.201806443 | updated ORNL
144 | 1 | CCCCCCN1C(=O)c2nc3c(ccc4cc5c(nc43)C(=O)N(CCCCCC)[C@@H]3[C@@H]4CCC(C4)[C@H]53)cc2[C@H]2[C@H]3CC[C@H](C3)[C@H]21 | 0.007 | Dichloromethane |  | 1 | 0 | Yb(III) | 0.5 | HNO3 | 0.9 | 298.15 | 0.04 | -1.397940009 | https://doi.org/10.1002/chem.201806443 | updated ORNL
145 | 1 | CCCCCCn1c(-c2ccccc2)c(-c2ccccc2)c2cc3ccc4cc5c(-c6ccccc6)c(-c6ccccc6)n(CCCCCC)c(=O)c5nc4c3nc2c1=O | 0.007 | Dichloromethane |  | 1 | 0 | Ho(III) | 0.5 | HCl | 0.9 | 298.15 | 0.01 | -2 | https://doi.org/10.1002/chem.201806443 | updated ORNL
146 | 1 | CCCCCCn1c(-c2ccccc2)c(-c2ccccc2)c2cc3ccc4cc5c(-c6ccccc6)c(-c6ccccc6)n(CCCCCC)c(=O)c5nc4c3nc2c1=O | 0.007 | Dichloromethane |  | 1 | 0 | Dy(III) | 0.5 | HCl | 0.9 | 298.15 | 0.01 | -2 | https://doi.org/10.1002/chem.201806443 | updated ORNL
147 | 1 | CCCCCCN1C(=O)c2nc3c(ccc4cc5c(nc43)C(=O)N(CCCCCC)[C@@H]3[C@@H]4CCC(C4)[C@H]53)cc2[C@H]2[C@H]3CC[C@H](C3)[C@H]21 | 0.007 | Dichloromethane |  | 1 | 0 | Ce(III) | 0.5 | HNO3 | 0.9 | 298.15 | 12.88 | 1.109915863 | https://doi.org/10.1002/chem.201806443 | updated ORNL
148 | 1 | CCCCCCCCN(C)C(=O)COCC(=O)N(C)CCCCCCCC | 0.1 | toluene |  | 1 | 0 | Nd(III) | 5 | HNO3 | 1.5 | 298.15 | 0.57 | -0.244125144 | https://doi.org/10.1016/j.seppur.2014.03.005 | updated ORNL
149 | 1 | CCCCCCCCCCCCN(CCCCCCCCCCCC)C(=O)COCC(=O)N(CCCCCCCCCCCC)CCCCCCCCCCCC | 0.1 | toluene |  | 1 | 0 | Lu(III) | 5 | HNO3 | 1.5 | 298.15 | 6.21 | 0.7930916 | https://doi.org/10.1016/j.seppur.2014.03.005 | updated ORNL
150 | 1 | CCCCCCCCN(CC(C)C)C(=O)COCC(=O)N(CCCCCCCC)CC(C)C | 0.1 | toluene |  | 1 | 0 | Dy(III) | 5 | HNO3 | 1.5 | 298.15 | 3.84 | 0.584331224 | https://doi.org/10.1016/j.seppur.2014.03.005 | updated ORNL
151 | 1 | CCCCCCCCCCCCN(CCCCCCCCCCCC)C(=O)COCC(=O)N(CCCCCCCCCCCC)CCCCCCCCCCCC | 0.1 | toluene |  | 1 | 0 | Nd(III) | 5 | HNO3 | 1.5 | 298.15 | 1.41 | 0.149219113 | https://doi.org/10.1016/j.seppur.2014.03.005 | updated ORNL
152 | 1 | CCCCCCCCN(CC(C)C)C(=O)COCC(=O)N(CCCCCCCC)CC(C)C | 0.1 | toluene |  | 1 | 0 | Lu(III) | 5 | HNO3 | 1.5 | 298.15 | 4.23 | 0.626340367 | https://doi.org/10.1016/j.seppur.2014.03.005 | updated ORNL
153 | 1 | CCCCCCCCN(CC(C)C)C(=O)COCC(=O)N(CCCCCCCC)CC(C)C | 0.1 | toluene |  | 1 | 0 | Er(III) | 5 | HNO3 | 1.5 | 298.15 | 4.75 | 0.67669361 | https://doi.org/10.1016/j.seppur.2014.03.005 | updated ORNL
154 | 1 | CCCCCCCCN(CC(C)C)C(=O)COCC(=O)N(CCCCCCCC)CC(C)C | 0.1 | toluene |  | 1 | 0 | Gd(III) | 5 | HNO3 | 1.5 | 298.15 | 2.93 | 0.46686762 | https://doi.org/10.1016/j.seppur.2014.03.005 | updated ORNL
155 | 1 | CCCCCCCCN(CC(C)C)C(=O)COCC(=O)N(CCCCCCCC)CC(C)C | 0.1 | toluene |  | 1 | 0 | Eu(III) | 5 | HNO3 | 1.5 | 298.15 | 1.75 | 0.243038049 | https://doi.org/10.1016/j.seppur.2014.03.005 | updated ORNL
156 | 1 | CCCCCCCCN(CC(C)C)C(=O)COCC(=O)N(CCCCCCCC)CC(C)C | 0.1 | toluene |  | 1 | 0 | Sm(III) | 5 | HNO3 | 1.5 | 298.15 | 2.2 | 0.342422681 | https://doi.org/10.1016/j.seppur.2014.03.005 | updated ORNL
157 | 1 | CCCCCCCCN(CC(C)C)C(=O)COCC(=O)N(CCCCCCCC)CC(C)C | 0.1 | toluene |  | 1 | 0 | Nd(III) | 5 | HNO3 | 1.5 | 298.15 | 1.2 | 0.079181246 | https://doi.org/10.1016/j.seppur.2014.03.005 | updated ORNL
158 | 1 | CCCCCCCCN(CCCCCCCC)C(=O)COCC(=O)N(CCCCCCCC)CCCCCCCC | 0.1 | toluene |  | 1 | 0 | Gd(III) | 5 | HNO3 | 1.5 | 298.15 | 2.16 | 0.334453751 | https://doi.org/10.1016/j.seppur.2014.03.005 | updated ORNL
159 | 1 | CCCCCCCCN(CC(C)C)C(=O)COCC(=O)N(CCCCCCCC)CC(C)C | 0.1 | toluene |  | 1 | 0 | La(III) | 5 | HNO3 | 1.5 | 298.15 | 0.88 | -0.055517328 | https://doi.org/10.1016/j.seppur.2014.03.005 | updated ORNL
160 | 1 | CCCCCCCCN(CC(CC)CCCC)C(=O)COCC(=O)N(CCCCCCCC)CC(CC)CCCC | 0.1 | toluene |  | 1 | 0 | Sm(III) | 5 | HNO3 | 1.5 | 298.15 | 1.43 | 0.155336037 | https://doi.org/10.1016/j.seppur.2014.03.005 | updated ORNL
161 | 1 | CCCCCCN(CCCCCC)C(=O)COCC(=O)N(CCCCCC)CCCCCC | 0.1 | toluene |  | 1 | 0 | Dy(III) | 5 | HNO3 | 1.5 | 298.15 | 5.62 | 0.749736316 | https://doi.org/10.1016/j.seppur.2014.03.005 | updated ORNL
162 | 1 | CCCCCCCCCCCCN(CCCCCCCCCCCC)C(=O)COCC(=O)N(CCCCCCCCCCCC)CCCCCCCCCCCC | 0.1 | toluene |  | 1 | 0 | Dy(III) | 5 | HNO3 | 1.5 | 298.15 | 4.78 | 0.679427897 | https://doi.org/10.1016/j.seppur.2014.03.005 | updated ORNL
163 | 1 | CCCCN(CCCC)C(=O)COCC(=O)N(CCCC)CCCC | 0.1 | toluene |  | 1 | 0 | Gd(III) | 5 | HNO3 | 1.5 | 298.15 | 3.2 | 0.505149978 | https://doi.org/10.1016/j.seppur.2014.03.005 | updated ORNL
164 | 1 | CCCCN(CCCC)C(=O)COCC(=O)N(CCCC)CCCC | 0.1 | toluene |  | 1 | 0 | Eu(III) | 5 | HNO3 | 1.5 | 298.15 | 3.01 | 0.478566496 | https://doi.org/10.1016/j.seppur.2014.03.005 | updated ORNL
165 | 1 | CCCCCCCCN(CC(CC)CCCC)C(=O)COCC(=O)N(CCCCCCCC)CC(CC)CCCC | 0.1 | toluene |  | 1 | 0 | Lu(III) | 5 | HNO3 | 1.5 | 298.15 | 3.4 | 0.531478917 | https://doi.org/10.1016/j.seppur.2014.03.005 | updated ORNL
166 | 1 | CCCCCCCCN(CC(CC)CCCC)C(=O)COCC(=O)N(CCCCCCCC)CC(CC)CCCC | 0.1 | toluene |  | 1 | 0 | Er(III) | 5 | HNO3 | 1.5 | 298.15 | 3.35 | 0.525044807 | https://doi.org/10.1016/j.seppur.2014.03.005 | updated ORNL
167 | 1 | CCCCCCCCN(CC(CC)CCCC)C(=O)COCC(=O)N(CCCCCCCC)CC(CC)CCCC | 0.1 | toluene |  | 1 | 0 | Dy(III) | 5 | HNO3 | 1.5 | 298.15 | 2.95 | 0.469822016 | https://doi.org/10.1016/j.seppur.2014.03.005 | updated ORNL
168 | 1 | CCCCCCCCN(CC(CC)CCCC)C(=O)COCC(=O)N(CCCCCCCC)CC(CC)CCCC | 0.1 | toluene |  | 1 | 0 | Gd(III) | 5 | HNO3 | 1.5 | 298.15 | 2.34 | 0.369215857 | https://doi.org/10.1016/j.seppur.2014.03.005 | updated ORNL
169 | 1 | CCCCCCCCN(CC(CC)CCCC)C(=O)COCC(=O)N(CCCCCCCC)CC(CC)CCCC | 0.1 | toluene |  | 1 | 0 | Eu(III) | 5 | HNO3 | 1.5 | 298.15 | 1.22 | 0.086359831 | https://doi.org/10.1016/j.seppur.2014.03.005 | updated ORNL
170 | 1 | CCCCCCCCN(CC(CC)CCCC)C(=O)COCC(=O)N(CCCCCCCC)CC(CC)CCCC | 0.1 | toluene |  | 1 | 0 | Nd(III) | 5 | HNO3 | 1.5 | 298.15 | 0.91 | -0.040958608 | https://doi.org/10.1016/j.seppur.2014.03.005 | updated ORNL
171 | 1 | CCCCCCCCN(CC(CC)CCCC)C(=O)COCC(=O)N(CCCCCCCC)CC(CC)CCCC | 0.1 | toluene |  | 1 | 0 | La(III) | 5 | HNO3 | 1.5 | 298.15 | 0.52 | -0.283996656 | https://doi.org/10.1016/j.seppur.2014.03.005 | updated ORNL
172 | 1 | CCCCCCCCCCCCN(CCCCCCCCCCCC)C(=O)COCC(=O)N(CCCCCCCCCCCC)CCCCCCCCCCCC | 0.1 | toluene |  | 1 | 0 | Er(III) | 5 | HNO3 | 1.5 | 298.15 | 5.33 | 0.726727209 | https://doi.org/10.1016/j.seppur.2014.03.005 | updated ORNL
173 | 1 | CCCCCCCCCCCCN(CCCCCCCCCCCC)C(=O)COCC(=O)N(CCCCCCCCCCCC)CCCCCCCCCCCC | 0.1 | toluene |  | 1 | 0 | Gd(III) | 5 | HNO3 | 1.5 | 298.15 | 1.21 | 0.08278537 | https://doi.org/10.1016/j.seppur.2014.03.005 | updated ORNL
174 | 1 | CCCCCCCCCCCCN(CCCCCCCCCCCC)C(=O)COCC(=O)N(CCCCCCCCCCCC)CCCCCCCCCCCC | 0.1 | toluene |  | 1 | 0 | Eu(III) | 5 | HNO3 | 1.5 | 298.15 | 2.26 | 0.354108439 | https://doi.org/10.1016/j.seppur.2014.03.005 | updated ORNL
175 | 1 | CCCCCCCCCCCCN(CCCCCCCCCCCC)C(=O)COCC(=O)N(CCCCCCCCCCCC)CCCCCCCCCCCC | 0.1 | toluene |  | 1 | 0 | Sm(III) | 5 | HNO3 | 1.5 | 298.15 | 1.12 | 0.049218023 | https://doi.org/10.1016/j.seppur.2014.03.005 | updated ORNL
176 | 1 | CCCCCCCCN(C)C(=O)COCC(=O)N(C)CCCCCCCC | 0.1 | toluene |  | 1 | 0 | Lu(III) | 5 | HNO3 | 1.5 | 298.15 | 3.95 | 0.596597096 | https://doi.org/10.1016/j.seppur.2014.03.005 | updated ORNL
177 | 1 | CC(C)CN(CC(C)C)C(=O)COCC(=O)N(CC(C)C)CC(C)C | 0.1 | toluene |  | 1 | 0 | Eu(III) | 5 | HNO3 | 1.5 | 298.15 | 3.82 | 0.582063363 | https://doi.org/10.1016/j.seppur.2014.03.005 | updated ORNL
178 | 1 | CCCCCCCCN(C)C(=O)COCC(=O)N(C)CCCCCCCC | 0.1 | toluene |  | 1 | 0 | Er(III) | 5 | HNO3 | 1.5 | 298.15 | 2.78 | 0.444044796 | https://doi.org/10.1016/j.seppur.2014.03.005 | updated ORNL
179 | 1 | CCCCCCCCCCCCN(CCCCCCCCCCCC)C(=O)COCC(=O)N(CCCCCCCCCCCC)CCCCCCCCCCCC | 0.1 | toluene |  | 1 | 0 | La(III) | 5 | HNO3 | 1.5 | 298.15 | 0.81 | -0.091514981 | https://doi.org/10.1016/j.seppur.2014.03.005 | updated ORNL
180 | 1 | CCCCCCCCN(C)C(=O)COCC(=O)N(C)CCCCCCCC | 0.1 | toluene |  | 1 | 0 | Gd(III) | 5 | HNO3 | 1.5 | 298.15 | 2.18 | 0.338456494 | https://doi.org/10.1016/j.seppur.2014.03.005 | updated ORNL
181 | 1 | CCCCCCN(CCCCCC)C(=O)COCC(=O)N(CCCCCC)CCCCCC | 0.1 | toluene |  | 1 | 0 | Lu(III) | 5 | HNO3 | 1.5 | 298.15 | 6.95 | 0.841984805 | https://doi.org/10.1016/j.seppur.2014.03.005 | updated ORNL
182 | 1 | CCCCCCCCN(C)C(=O)COCC(=O)N(C)CCCCCCCC | 0.1 | toluene |  | 1 | 0 | Dy(III) | 5 | HNO3 | 1.5 | 298.15 | 2.53 | 0.403120521 | https://doi.org/10.1016/j.seppur.2014.03.005 | updated ORNL
183 | 1 | CCCCCCN(CCCCCC)C(=O)COCC(=O)N(CCCCCC)CCCCCC | 0.1 | toluene |  | 1 | 0 | Er(III) | 5 | HNO3 | 1.5 | 298.15 | 6.12 | 0.786751422 | https://doi.org/10.1016/j.seppur.2014.03.005 | updated ORNL
184 | 1 | CCCCCCN(CCCCCC)C(=O)COCC(=O)N(CCCCCC)CCCCCC | 0.1 | toluene |  | 1 | 0 | Gd(III) | 5 | HNO3 | 1.5 | 298.15 | 4.11 | 0.613841822 | https://doi.org/10.1016/j.seppur.2014.03.005 | updated ORNL
185 | 1 | CCCCCCN(CCCCCC)C(=O)COCC(=O)N(CCCCCC)CCCCCC | 0.1 | toluene |  | 1 | 0 | Eu(III) | 5 | HNO3 | 1.5 | 298.15 | 3.41 | 0.532754379 | https://doi.org/10.1016/j.seppur.2014.03.005 | updated ORNL
186 | 1 | CCCCCCN(CCCCCC)C(=O)COCC(=O)N(CCCCCC)CCCCCC | 0.1 | toluene |  | 1 | 0 | Sm(III) | 5 | HNO3 | 1.5 | 298.15 | 3.72 | 0.57054294 | https://doi.org/10.1016/j.seppur.2014.03.005 | updated ORNL
187 | 1 | CCCCCCN(CCCCCC)C(=O)COCC(=O)N(CCCCCC)CCCCCC | 0.1 | toluene |  | 1 | 0 | Nd(III) | 5 | HNO3 | 1.5 | 298.15 | 2.31 | 0.36361198 | https://doi.org/10.1016/j.seppur.2014.03.005 | updated ORNL
188 | 1 | CCCCCCN(CCCCCC)C(=O)COCC(=O)N(CCCCCC)CCCCCC | 0.1 | toluene |  | 1 | 0 | La(III) | 5 | HNO3 | 1.5 | 298.15 | 0.88 | -0.055517328 | https://doi.org/10.1016/j.seppur.2014.03.005 | updated ORNL
189 | 1 | CC(C)CN(CC(C)C)C(=O)COCC(=O)N(CC(C)C)CC(C)C | 0.1 | toluene |  | 1 | 0 | Lu(III) | 5 | HNO3 | 1.5 | 298.15 | 6.62 | 0.820857989 | https://doi.org/10.1016/j.seppur.2014.03.005 | updated ORNL
190 | 1 | CC(C)CN(CC(C)C)C(=O)COCC(=O)N(CC(C)C)CC(C)C | 0.1 | toluene |  | 1 | 0 | Er(III) | 5 | HNO3 | 1.5 | 298.15 | 6.73 | 0.828015064 | https://doi.org/10.1016/j.seppur.2014.03.005 | updated ORNL
191 | 1 | CC(C)CN(CC(C)C)C(=O)COCC(=O)N(CC(C)C)CC(C)C | 0.1 | toluene |  | 1 | 0 | Dy(III) | 5 | HNO3 | 1.5 | 298.15 | 4.63 | 0.665580991 | https://doi.org/10.1016/j.seppur.2014.03.005 | updated ORNL
192 | 1 | CCCCCCCCN(CCCCCCCC)C(=O)COCC(=O)N(CCCCCCCC)CCCCCCCC | 0.1 | toluene |  | 1 | 0 | Nd(III) | 5 | HNO3 | 1.5 | 298.15 | 1.56 | 0.193124598 | https://doi.org/10.1016/j.seppur.2014.03.005 | updated ORNL
193 | 1 | CC(C)CN(CC(C)C)C(=O)COCC(=O)N(CC(C)C)CC(C)C | 0.1 | toluene |  | 1 | 0 | Gd(III) | 5 | HNO3 | 1.5 | 298.15 | 3.43 | 0.53529412 | https://doi.org/10.1016/j.seppur.2014.03.005 | updated ORNL
194 | 1 | CC(C)CN(CC(C)C)C(=O)COCC(=O)N(CC(C)C)CC(C)C | 0.1 | toluene |  | 1 | 0 | Sm(III) | 5 | HNO3 | 1.5 | 298.15 | 2.86 | 0.456366033 | https://doi.org/10.1016/j.seppur.2014.03.005 | updated ORNL
195 | 1 | CC(C)CN(CC(C)C)C(=O)COCC(=O)N(CC(C)C)CC(C)C | 0.1 | toluene |  | 1 | 0 | Nd(III) | 5 | HNO3 | 1.5 | 298.15 | 1.35 | 0.130333768 | https://doi.org/10.1016/j.seppur.2014.03.005 | updated ORNL
196 | 1 | CC(C)CN(CC(C)C)C(=O)COCC(=O)N(CC(C)C)CC(C)C | 0.1 | toluene |  | 1 | 0 | La(III) | 5 | HNO3 | 1.5 | 298.15 | 0.81 | -0.091514981 | https://doi.org/10.1016/j.seppur.2014.03.005 | updated ORNL
197 | 1 | CCCCN(CCCC)C(=O)COCC(=O)N(CCCC)CCCC | 0.1 | toluene |  | 1 | 0 | Lu(III) | 5 | HNO3 | 1.5 | 298.15 | 6.71 | 0.82672252 | https://doi.org/10.1016/j.seppur.2014.03.005 | updated ORNL
198 | 1 | CCCCN(CCCC)C(=O)COCC(=O)N(CCCC)CCCC | 0.1 | toluene |  | 1 | 0 | Er(III) | 5 | HNO3 | 1.5 | 298.15 | 5.81 | 0.764176132 | https://doi.org/10.1016/j.seppur.2014.03.005 | updated ORNL
199 | 1 | CCCCN(CCCC)C(=O)COCC(=O)N(CCCC)CCCC | 0.1 | toluene |  | 1 | 0 | Dy(III) | 5 | HNO3 | 1.5 | 298.15 | 5.12 | 0.709269961 | https://doi.org/10.1016/j.seppur.2014.03.005 | updated ORNL
200 | 1 | CCCCN(CCCC)C(=O)COCC(=O)N(CCCC)CCCC | 0.1 | toluene |  | 1 | 0 | Sm(III) | 5 | HNO3 | 1.5 | 298.15 | 3.11 | 0.492760389 | https://doi.org/10.1016/j.seppur.2014.03.005 | updated ORNL
201 | 1 | CCCCN(CCCC)C(=O)COCC(=O)N(CCCC)CCCC | 0.1 | toluene |  | 1 | 0 | Nd(III) | 5 | HNO3 | 1.5 | 298.15 | 2.61 | 0.416640507 | https://doi.org/10.1016/j.seppur.2014.03.005 | updated ORNL
202 | 1 | CCCCN(CCCC)C(=O)COCC(=O)N(CCCC)CCCC | 0.1 | toluene |  | 1 | 0 | La(III) | 5 | HNO3 | 1.5 | 298.15 | 0.95 | -0.022276395 | https://doi.org/10.1016/j.seppur.2014.03.005 | updated ORNL
203 | 1 | CN(C(=O)COCC(=O)N(C)c1ccccc1)c1ccccc1 | 0.1 | toluene |  | 1 | 0 | Lu(III) | 5 | HNO3 | 1.5 | 298.15 | 4.88 | 0.688419822 | https://doi.org/10.1016/j.seppur.2014.03.005 | updated ORNL
204 | 1 | CN(C(=O)COCC(=O)N(C)c1ccccc1)c1ccccc1 | 0.1 | toluene |  | 1 | 0 | Er(III) | 5 | HNO3 | 1.5 | 298.15 | 2.96 | 0.471291711 | https://doi.org/10.1016/j.seppur.2014.03.005 | updated ORNL
205 | 1 | CN(C(=O)COCC(=O)N(C)c1ccccc1)c1ccccc1 | 0.1 | toluene |  | 1 | 0 | Dy(III) | 5 | HNO3 | 1.5 | 298.15 | 2.8 | 0.447158031 | https://doi.org/10.1016/j.seppur.2014.03.005 | updated ORNL
206 | 1 | CN(C(=O)COCC(=O)N(C)c1ccccc1)c1ccccc1 | 0.1 | toluene |  | 1 | 0 | Gd(III) | 5 | HNO3 | 1.5 | 298.15 | 2.93 | 0.46686762 | https://doi.org/10.1016/j.seppur.2014.03.005 | updated ORNL
207 | 1 | CN(C(=O)COCC(=O)N(C)c1ccccc1)c1ccccc1 | 0.1 | toluene |  | 1 | 0 | Eu(III) | 5 | HNO3 | 1.5 | 298.15 | 2.13 | 0.328379603 | https://doi.org/10.1016/j.seppur.2014.03.005 | updated ORNL
208 | 1 | CCCCCCCCN(CCCCCCCC)C(=O)COCC(=O)N(CCCCCCCC)CCCCCCCC | 0.1 | toluene |  | 1 | 0 | La(III) | 5 | HNO3 | 1.5 | 298.15 | 0.75 | -0.124938737 | https://doi.org/10.1016/j.seppur.2014.03.005 | updated ORNL
209 | 1 | CN(C(=O)COCC(=O)N(C)c1ccccc1)c1ccccc1 | 0.1 | toluene |  | 1 | 0 | Nd(III) | 5 | HNO3 | 1.5 | 298.15 | 0.8 | -0.096910013 | https://doi.org/10.1016/j.seppur.2014.03.005 | updated ORNL
210 | 1 | CN(C(=O)COCC(=O)N(C)c1ccccc1)c1ccccc1 | 0.1 | toluene |  | 1 | 0 | La(III) | 5 | HNO3 | 1.5 | 298.15 | 0.65 | -0.187086643 | https://doi.org/10.1016/j.seppur.2014.03.005 | updated ORNL
211 | 1 | CCCCCCCCN(CCCCCCCC)C(=O)COCC(=O)N(CCCCCCCC)CCCCCCCC | 0.1 | toluene |  | 1 | 0 | Lu(III) | 5 | HNO3 | 1.5 | 298.15 | 5.31 | 0.725094521 | https://doi.org/10.1016/j.seppur.2014.03.005 | updated ORNL
212 | 1 | CCCCCCCCN(C)C(=O)COCC(=O)N(C)CCCCCCCC | 0.1 | toluene |  | 1 | 0 | Eu(III) | 5 | HNO3 | 1.5 | 298.15 | 1.92 | 0.283301229 | https://doi.org/10.1016/j.seppur.2014.03.005 | updated ORNL
213 | 1 | CCCCCCCCN(CCCCCCCC)C(=O)COCC(=O)N(CCCCCCCC)CCCCCCCC | 0.1 | toluene |  | 1 | 0 | Er(III) | 5 | HNO3 | 1.5 | 298.15 | 5.12 | 0.709269961 | https://doi.org/10.1016/j.seppur.2014.03.005 | updated ORNL
214 | 1 | CCCCCCCCN(CCCCCCCC)C(=O)COCC(=O)N(CCCCCCCC)CCCCCCCC | 0.1 | toluene |  | 1 | 0 | Dy(III) | 5 | HNO3 | 1.5 | 298.15 | 4.32 | 0.635483747 | https://doi.org/10.1016/j.seppur.2014.03.005 | updated ORNL
215 | 1 | CCCCCCCCN(CCCCCCCC)C(=O)COCC(=O)N(CCCCCCCC)CCCCCCCC | 0.1 | toluene |  | 1 | 0 | Eu(III) | 5 | HNO3 | 1.5 | 298.15 | 2.53 | 0.403120521 | https://doi.org/10.1016/j.seppur.2014.03.005 | updated ORNL
216 | 1 | CCCCCCCCN(CCCCCCCC)C(=O)COCC(=O)N(CCCCCCCC)CCCCCCCC | 0.1 | toluene |  | 1 | 0 | Sm(III) | 5 | HNO3 | 1.5 | 298.15 | 2.32 | 0.365487985 | https://doi.org/10.1016/j.seppur.2014.03.005 | updated ORNL
217 | 1 | CCCCCCCCN(C)C(=O)COCC(=O)N(C)CCCCCCCC | 0.1 | toluene |  | 1 | 0 | Sm(III) | 5 | HNO3 | 1.5 | 298.15 | 1.11 | 0.045322979 | https://doi.org/10.1016/j.seppur.2014.03.005 | updated ORNL
218 | 1 | CCCCCCCCN(C)C(=O)COCC(=O)N(C)CCCCCCCC | 0.1 | toluene |  | 1 | 0 | La(III) | 5 | HNO3 | 1.5 | 298.15 | 0.55 | -0.259637311 | https://doi.org/10.1016/j.seppur.2014.03.005 | updated ORNL
219 | 1 | CCCCCCCCN(CCCCCCCC)C(=O)C(C)OC(C)C(=O)N(CCCCCCCC)CCCCCCCC | 0.1 | TPH (hydrogenated tetrapropene) |  | 1 | 0 | Ce(III) | 0.01 | HNO3 | 4.3 | 295.15 | 0.7 | -0.15490196 | https://doi.org/10.1002/chem.201806161 | updated ORNL
220 | 1 | CCCCCCCCN(CCCCCCCC)C(=O)C(C)OC(C)C(=O)N(CCCCCCCC)CCCCCCCC | 0.1 | TPH (hydrogenated tetrapropene) |  | 1 | 0 | Eu(III) | 0.01 | HNO3 | 4.3 | 295.15 | 0.79 | -0.102372909 | https://doi.org/10.1002/chem.201806161 | updated ORNL
221 | 1 | CCCCCCCCN(CCCCCCCC)C(=O)C(C)OC(C)C(=O)N(CCCCCCCC)CCCCCCCC | 0.1 | TPH (hydrogenated tetrapropene) |  | 1 | 0 | Tb(III) | 0.01 | HNO3 | 4.3 | 295.15 | 90 | 1.954242509 | https://doi.org/10.1002/chem.201806161 | updated ORNL
222 | 1 | CCCCCCCCN(CCCCCCCC)C(=O)C(C)OC(C)C(=O)N(CCCCCCCC)CCCCCCCC | 0.1 | TPH (hydrogenated tetrapropene) |  | 1 | 0 | Sm(III) | 0.01 | HNO3 | 4.3 | 295.15 | 0.8 | -0.096910013 | https://doi.org/10.1002/chem.201806161 | updated ORNL
223 | 1 | CCCCCCCCN(CCCCCCCC)C(=O)C(C)OC(C)C(=O)N(CCCCCCCC)CCCCCCCC | 0.1 | TPH (hydrogenated tetrapropene) |  | 1 | 0 | Nd(III) | 0.01 | HNO3 | 4.3 | 295.15 | 0.78 | -0.107905397 | https://doi.org/10.1002/chem.201806161 | updated ORNL
224 | 1 | CCCCCCCCN(CCCCCCCC)C(=O)C(C)OC(C)C(=O)N(CCCCCCCC)CCCCCCCC | 0.1 | TPH (hydrogenated tetrapropene) |  | 1 | 0 | Pr(III) | 0.01 | HNO3 | 4.3 | 295.15 | 0.8 | -0.096910013 | https://doi.org/10.1002/chem.201806161 | updated ORNL
225 | 1 | CCCCCCCCN(CCCCCCCC)C(=O)C(C)OC(C)C(=O)N(CCCCCCCC)CCCCCCCC | 0.1 | TPH (hydrogenated tetrapropene) |  | 1 | 0 | Ce(III) | 0.01 | HNO3 | 4.3 | 295.15 | 6 | 0.77815125 | https://doi.org/10.1002/chem.201806161 | updated ORNL
226 | 1 | CCCCCCCCN(CCCCCCCC)C(=O)C(C)OC(C)C(=O)N(CCCCCCCC)CCCCCCCC | 0.1 | TPH (hydrogenated tetrapropene) |  | 1 | 0 | Pr(III) | 0.01 | HNO3 | 4.3 | 295.15 | 8.5 | 0.929418926 | https://doi.org/10.1002/chem.201806161 | updated ORNL
227 | 1 | CCCCCCCCN(CCCCCCCC)C(=O)C(C)OC(C)C(=O)N(CCCCCCCC)CCCCCCCC | 0.1 | TPH (hydrogenated tetrapropene) |  | 1 | 0 | Nd(III) | 0.01 | HNO3 | 4.3 | 295.15 | 11 | 1.041392685 | https://doi.org/10.1002/chem.201806161 | updated ORNL
228 | 1 | CCCCCCCCN(CCCCCCCC)C(=O)C(C)OC(C)C(=O)N(CCCCCCCC)CCCCCCCC | 0.1 | TPH (hydrogenated tetrapropene) |  | 1 | 0 | Sm(III) | 0.01 | HNO3 | 4.3 | 295.15 | 50 | 1.698970004 | https://doi.org/10.1002/chem.201806161 | updated ORNL
229 | 1 | CCCCCCCCN(CCCCCCCC)C(=O)C(C)OC(C)C(=O)N(CCCCCCCC)CCCCCCCC | 0.1 | TPH (hydrogenated tetrapropene) |  | 1 | 0 | Eu(III) | 0.01 | HNO3 | 4.3 | 295.15 | 60 | 1.77815125 | https://doi.org/10.1002/chem.201806161 | updated ORNL
230 | 1 | CCCCCCCCN(CCCCCCCC)C(=O)C(C)OC(C)C(=O)N(CCCCCCCC)CCCCCCCC | 0.1 | TPH (hydrogenated tetrapropene) |  | 1 | 0 | Gd(III) | 0.01 | HNO3 | 4.3 | 295.15 | 65 | 1.812913357 | https://doi.org/10.1002/chem.201806161 | updated ORNL
231 | 1 | CCCCCCCCN(CCCCCCCC)C(=O)C(C)OC(C)C(=O)N(CCCCCCCC)CCCCCCCC | 0.1 | TPH (hydrogenated tetrapropene) |  | 1 | 0 | Dy(III) | 0.01 | HNO3 | 4.3 | 295.15 | 95 | 1.977723605 | https://doi.org/10.1002/chem.201806161 | updated ORNL
232 | 1 | CCCCCCCCN(CCCCCCCC)C(=O)C(C)OC(C)C(=O)N(CCCCCCCC)CCCCCCCC | 0.1 | TPH (hydrogenated tetrapropene) |  | 1 | 0 | Ho(III) | 0.01 | HNO3 | 4.3 | 295.15 | 100 | 2 | https://doi.org/10.1002/chem.201806161 | updated ORNL
233 | 1 | CCCCCCCCN(CCCCCCCC)C(=O)C(C)OC(C)C(=O)N(CCCCCCCC)CCCCCCCC | 0.1 | TPH (hydrogenated tetrapropene) |  | 1 | 0 | Gd(III) | 0.01 | HNO3 | 4.3 | 295.15 | 0.75 | -0.124938737 | https://doi.org/10.1002/chem.201806161 | updated ORNL
234 | 1 | CCCCCCCCN(CCCCCCCC)C(=O)C(C)OC(C)C(=O)N(CCCCCCCC)CCCCCCCC | 0.1 | TPH (hydrogenated tetrapropene) |  | 1 | 0 | Ho(III) | 0.01 | HNO3 | 4.3 | 295.15 | 1.1 | 0.041392685 | https://doi.org/10.1002/chem.201806161 | updated ORNL
235 | 1 | CCCCCCCCN(CCCCCCCC)C(=O)C(C)OC(C)C(=O)N(CCCCCCCC)CCCCCCCC | 0.1 | TPH (hydrogenated tetrapropene) |  | 1 | 0 | Tm(III) | 0.01 | HNO3 | 4.3 | 295.15 | 90 | 1.954242509 | https://doi.org/10.1002/chem.201806161 | updated ORNL
236 | 1 | CCCCCCCCN(CCCCCCCC)C(=O)C(C)OC(C)C(=O)N(CCCCCCCC)CCCCCCCC | 0.1 | TPH (hydrogenated tetrapropene) |  | 1 | 0 | Yb(III) | 0.01 | HNO3 | 4.3 | 295.15 | 70 | 1.84509804 | https://doi.org/10.1002/chem.201806161 | updated ORNL
237 | 1 | CCCCCCCCN(CCCCCCCC)C(=O)C(C)OC(C)C(=O)N(CCCCCCCC)CCCCCCCC | 0.1 | TPH (hydrogenated tetrapropene) |  | 1 | 0 | Lu(III) | 0.01 | HNO3 | 4.3 | 295.15 | 50 | 1.698970004 | https://doi.org/10.1002/chem.201806161 | updated ORNL
238 | 1 | CCCCCCCCN(CCCCCCCC)C(=O)C(C)OC(C)C(=O)N(CCCCCCCC)CCCCCCCC | 0.1 | TPH (hydrogenated tetrapropene) |  | 1 | 0 | La(III) | 0.01 | HNO3 | 4.3 | 295.15 | 0.4 | -0.397940009 | https://doi.org/10.1002/chem.201806161 | updated ORNL
239 | 1 | CCCCCCCCN(CCCCCCCC)C(=O)C(C)OC(C)C(=O)N(CCCCCCCC)CCCCCCCC | 0.1 | TPH (hydrogenated tetrapropene) |  | 1 | 0 | Tb(III) | 0.01 | HNO3 | 4.3 | 295.15 | 0.95 | -0.022276395 | https://doi.org/10.1002/chem.201806161 | updated ORNL
240 | 1 | CCCCCCCCN(CCCCCCCC)C(=O)C(C)OC(C)C(=O)N(CCCCCCCC)CCCCCCCC | 0.1 | TPH (hydrogenated tetrapropene) |  | 1 | 0 | Er(III) | 0.01 | HNO3 | 4.3 | 295.15 | 93 | 1.968482949 | https://doi.org/10.1002/chem.201806161 | updated ORNL
241 | 1 | CCCCCCCCN(CCCCCCCC)C(=O)C(C)OC(C)C(=O)N(CCCCCCCC)CCCCCCCC | 0.1 | TPH (hydrogenated tetrapropene) |  | 1 | 0 | Er(III) | 0.01 | HNO3 | 4.3 | 295.15 | 1.05 | 0.021189299 | https://doi.org/10.1002/chem.201806161 | updated ORNL
242 | 1 | CCCCCCCCN(CCCCCCCC)C(=O)C(C)OC(C)C(=O)N(CCCCCCCC)CCCCCCCC | 0.1 | TPH (hydrogenated tetrapropene) |  | 1 | 0 | Tm(III) | 0.01 | HNO3 | 4.3 | 295.15 | 1 | 0 | https://doi.org/10.1002/chem.201806161 | updated ORNL
243 | 1 | CCCCCCCCN(CCCCCCCC)C(=O)C(C)OC(C)C(=O)N(CCCCCCCC)CCCCCCCC | 0.1 | TPH (hydrogenated tetrapropene) |  | 1 | 0 | Yb(III) | 0.01 | HNO3 | 4.3 | 295.15 | 0.9 | -0.045757491 | https://doi.org/10.1002/chem.201806161 | updated ORNL
244 | 1 | CCCCCCCCN(CCCCCCCC)C(=O)C(C)OC(C)C(=O)N(CCCCCCCC)CCCCCCCC | 0.1 | TPH (hydrogenated tetrapropene) |  | 1 | 0 | Lu(III) | 0.01 | HNO3 | 4.3 | 295.15 | 0.7 | -0.15490196 | https://doi.org/10.1002/chem.201806161 | updated ORNL
245 | 1 | CCCCCCCCN(CCCCCCCC)C(=O)C(C)OC(C)C(=O)N(CCCCCCCC)CCCCCCCC | 0.1 | TPH (hydrogenated tetrapropene) |  | 1 | 0 | Dy(III) | 0.01 | HNO3 | 4.3 | 295.15 | 1 | 0 | https://doi.org/10.1002/chem.201806161 | updated ORNL
246 | 1 | CN(C(=O)COCC(=O)N(C)c1ccccc1)c1ccccc1 | 0.2 | chloroform |  | 1 | 0 | Gd(III) | 0 | HNO3 | 4 | 298.15 | 85 | 1.929418926 | https://doi.org/10.1007/BF02349516 | updated ORNL
247 | 1 | CN(C(=O)COCC(=O)N(C)c1ccccc1)c1ccccc1 | 0.2 | chloroform |  | 1 | 0 | Tm(III) | 0 | HNO3 | 4 | 298.15 | 1050 | 3.021189299 | https://doi.org/10.1007/BF02349516 | updated ORNL
248 | 1 | CN(C(=O)COCC(=O)N(C)c1ccccc1)c1ccccc1 | 0.2 | chloroform |  | 1 | 0 | Lu(III) | 0 | HNO3 | 4 | 298.15 | 1050 | 3.021189299 | https://doi.org/10.1007/BF02349516 | updated ORNL
249 | 1 | CN(C(=O)CC(=O)N(C)c1ccccc1)c1ccccc1 | 0.2 | chloroform |  | 1 | 0 | Lu(III) | 0 | HNO3 | 4 | 298.15 | 0.002 | -2.698970004 | https://doi.org/10.1007/BF02349516 | updated ORNL
250 | 1 | CN(C(=O)CC(=O)N(C)c1ccccc1)c1ccccc1 | 0.2 | chloroform |  | 1 | 0 | La(III) | 0 | HNO3 | 4 | 298.15 | 0.015 | -1.823908741 | https://doi.org/10.1007/BF02349516 | updated ORNL
251 | 1 | CN(C(=O)CC(=O)N(C)c1ccccc1)c1ccccc1 | 0.2 | chloroform |  | 1 | 0 | Ce(III) | 0 | HNO3 | 4 | 298.15 | 0.02 | -1.698970004 | https://doi.org/10.1007/BF02349516 | updated ORNL
252 | 1 | CN(C(=O)CC(=O)N(C)c1ccccc1)c1ccccc1 | 0.2 | chloroform |  | 1 | 0 | Pr(III) | 0 | HNO3 | 4 | 298.15 | 0.02 | -1.698970004 | https://doi.org/10.1007/BF02349516 | updated ORNL
253 | 1 | CN(C(=O)CC(=O)N(C)c1ccccc1)c1ccccc1 | 0.2 | chloroform |  | 1 | 0 | Nd(III) | 0 | HNO3 | 4 | 298.15 | 0.017 | -1.769551079 | https://doi.org/10.1007/BF02349516 | updated ORNL
254 | 1 | CN(C(=O)CC(=O)N(C)c1ccccc1)c1ccccc1 | 0.2 | chloroform |  | 1 | 0 | Sm(III) | 0 | HNO3 | 4 | 298.15 | 0.014 | -1.853871964 | https://doi.org/10.1007/BF02349516 | updated ORNL
255 | 1 | CN(C(=O)CC(=O)N(C)c1ccccc1)c1ccccc1 | 0.2 | chloroform |  | 1 | 0 | Eu(III) | 0 | HNO3 | 4 | 298.15 | 0.01 | -2 | https://doi.org/10.1007/BF02349516 | updated ORNL
256 | 1 | CN(C(=O)CC(=O)N(C)c1ccccc1)c1ccccc1 | 0.2 | chloroform |  | 1 | 0 | Gd(III) | 0 | HNO3 | 4 | 298.15 | 0.0095 | -2.022276395 | https://doi.org/10.1007/BF02349516 | updated ORNL
257 | 1 | CN(C(=O)CC(=O)N(C)c1ccccc1)c1ccccc1 | 0.2 | chloroform |  | 1 | 0 | Tb(III) | 0 | HNO3 | 4 | 298.15 | 0.0096 | -2.017728767 | https://doi.org/10.1007/BF02349516 | updated ORNL
258 | 1 | CN(C(=O)CC(=O)N(C)c1ccccc1)c1ccccc1 | 0.2 | chloroform |  | 1 | 0 | Dy(III) | 0 | HNO3 | 4 | 298.15 | 0.0093 | -2.031517051 | https://doi.org/10.1007/BF02349516 | updated ORNL
259 | 1 | CN(C(=O)CC(=O)N(C)c1ccccc1)c1ccccc1 | 0.2 | chloroform |  | 1 | 0 | Er(III) | 0 | HNO3 | 4 | 298.15 | 0.008 | -2.096910013 | https://doi.org/10.1007/BF02349516 | updated ORNL
260 | 1 | CN(C(=O)CC(=O)N(C)c1ccccc1)c1ccccc1 | 0.2 | chloroform |  | 1 | 0 | Tm(III) | 0 | HNO3 | 4 | 298.15 | 0.065 | -1.187086643 | https://doi.org/10.1007/BF02349516 | updated ORNL
261 | 1 | CN(C(=O)CC(=O)N(C)c1ccccc1)c1ccccc1 | 0.2 | chloroform |  | 1 | 0 | Yb(III) | 0 | HNO3 | 4 | 298.15 | 0.005 | -2.301029996 | https://doi.org/10.1007/BF02349516 | updated ORNL
262 | 1 | CN(C(=O)COCC(=O)N(C)c1ccccc1)c1ccccc1 | 0.2 | chloroform |  | 1 | 0 | La(III) | 0 | HNO3 | 4 | 298.15 | 7 | 0.84509804 | https://doi.org/10.1007/BF02349516 | updated ORNL
263 | 1 | CN(C(=O)COCC(=O)N(C)c1ccccc1)c1ccccc1 | 0.2 | chloroform |  | 1 | 0 | Ce(III) | 0 | HNO3 | 4 | 298.15 | 8 | 0.903089987 | https://doi.org/10.1007/BF02349516 | updated ORNL
264 | 1 | CN(C(=O)COCC(=O)N(C)c1ccccc1)c1ccccc1 | 0.2 | chloroform |  | 1 | 0 | Pr(III) | 0 | HNO3 | 4 | 298.15 | 9 | 0.954242509 | https://doi.org/10.1007/BF02349516 | updated ORNL
265 | 1 | CN(C(=O)COCC(=O)N(C)c1ccccc1)c1ccccc1 | 0.2 | chloroform |  | 1 | 0 | Sm(III) | 0 | HNO3 | 4 | 298.15 | 50 | 1.698970004 | https://doi.org/10.1007/BF02349516 | updated ORNL
266 | 1 | CN(C(=O)COCC(=O)N(C)c1ccccc1)c1ccccc1 | 0.2 | chloroform |  | 1 | 0 | Eu(III) | 0 | HNO3 | 4 | 298.15 | 80 | 1.903089987 | https://doi.org/10.1007/BF02349516 | updated ORNL
267 | 1 | CN(C(=O)COCC(=O)N(C)c1ccccc1)c1ccccc1 | 0.2 | chloroform |  | 1 | 0 | Tb(III) | 0 | HNO3 | 4 | 298.15 | 200 | 2.301029996 | https://doi.org/10.1007/BF02349516 | updated ORNL
268 | 1 | CN(C(=O)COCC(=O)N(C)c1ccccc1)c1ccccc1 | 0.2 | chloroform |  | 1 | 0 | Dy(III) | 0 | HNO3 | 4 | 298.15 | 500 | 2.698970004 | https://doi.org/10.1007/BF02349516 | updated ORNL
269 | 1 | CN(C(=O)COCC(=O)N(C)c1ccccc1)c1ccccc1 | 0.2 | chloroform |  | 1 | 0 | Ho(III) | 0 | HNO3 | 4 | 298.15 | 800 | 2.903089987 | https://doi.org/10.1007/BF02349516 | updated ORNL
270 | 1 | CN(C(=O)COCC(=O)N(C)c1ccccc1)c1ccccc1 | 0.2 | chloroform |  | 1 | 0 | Er(III) | 0 | HNO3 | 4 | 298.15 | 1000 | 3 | https://doi.org/10.1007/BF02349516 | updated ORNL
271 | 1 | CN(C(=O)COCC(=O)N(C)c1ccccc1)c1ccccc1 | 0.2 | chloroform |  | 1 | 0 | Yb(III) | 0 | HNO3 | 4 | 298.15 | 1100 | 3.041392685 | https://doi.org/10.1007/BF02349516 | updated ORNL
272 | 1 | CN(C(=O)CC(=O)N(C)c1ccccc1)c1ccccc1 | 0.2 | chloroform |  | 1 | 0 | Ho(III) | 0 | HNO3 | 4 | 298.15 | 0.009 | -2.045757491 | https://doi.org/10.1007/BF02349516 | updated ORNL
273 | 1 | CN(C(=O)COCC(=O)N(C)c1ccccc1)c1ccccc1 | 0.2 | chloroform |  | 1 | 0 | Nd(III) | 0 | HNO3 | 4 | 298.15 | 15 | 1.176091259 | https://doi.org/10.1007/BF02349516 | updated ORNL
274 | 1 | CCCCCCCCN(C)C(=O)C(CCOCCCCCC)C(=O)N(C)CCCCCCCC | 0.7 | n-dodecane |  | 1 | 0 | Dy(III) | 40 | HNO3 | 1 | 298.15 | 5.3 | 0.72427587 | https://doi.org/10.1080/07366290701285512 | updated ORNL
275 | 1 | CCCCCCCCN(C)C(=O)C(CCOCCCCCC)C(=O)N(C)CCCCCCCC | 0.7 | n-dodecane |  | 1 | 0 | Nd(III) | 40 | HNO3 | 1 | 298.15 | 8.2 | 0.913813852 | https://doi.org/10.1080/07366290701285512 | updated ORNL
276 | 1 | CCCCCCOP(=O)(O)OCCCCCC | 0.3 | n-dodecane |  | 1 | 0 | La(III) | 40 | HNO3 | 1 | 298.15 | 0.2 | -0.698970004 | https://doi.org/10.1080/07366290701285512 | updated ORNL
277 | 1 | CCCCCCOP(=O)(O)OCCCCCC | 0.3 | n-dodecane |  | 1 | 0 | Ce(III) | 40 | HNO3 | 1 | 298.15 | 0.18 | -0.744727495 | https://doi.org/10.1080/07366290701285512 | updated ORNL
278 | 1 | CCCCCCOP(=O)(O)OCCCCCC | 0.3 | n-dodecane |  | 1 | 0 | Pr(III) | 40 | HNO3 | 1 | 298.15 | 0.2 | -0.698970004 | https://doi.org/10.1080/07366290701285512 | updated ORNL
279 | 1 | CCCCCCOP(=O)(O)OCCCCCC | 0.3 | n-dodecane |  | 1 | 0 | Sm(III) | 40 | HNO3 | 1 | 298.15 | 1 | 0 | https://doi.org/10.1080/07366290701285512 | updated ORNL
280 | 1 | CCCCCCOP(=O)(O)OCCCCCC | 0.3 | n-dodecane |  | 1 | 0 | Eu(III) | 40 | HNO3 | 1 | 298.15 | 2.2 | 0.342422681 | https://doi.org/10.1080/07366290701285512 | updated ORNL
281 | 1 | CCCCCCOP(=O)(O)OCCCCCC | 0.3 | n-dodecane |  | 1 | 0 | Gd(III) | 40 | HNO3 | 1 | 298.15 | 2 | 0.301029996 | https://doi.org/10.1080/07366290701285512 | updated ORNL
282 | 1 | CCCCCCOP(=O)(O)OCCCCCC | 0.3 | n-dodecane |  | 1 | 0 | Tb(III) | 40 | HNO3 | 1 | 298.15 | 10 | 1 | https://doi.org/10.1080/07366290701285512 | updated ORNL
283 | 1 | CCCCCCOP(=O)(O)OCCCCCC | 0.3 | n-dodecane |  | 1 | 0 | Dy(III) | 40 | HNO3 | 1 | 298.15 | 50 | 1.698970004 | https://doi.org/10.1080/07366290701285512 | updated ORNL
284 | 1 | CCCCCCOP(=O)(O)OCCCCCC | 0.3 | n-dodecane |  | 1 | 0 | Ho(III) | 40 | HNO3 | 1 | 298.15 | 90 | 1.954242509 | https://doi.org/10.1080/07366290701285512 | updated ORNL
285 | 1 | CCCCCCCCN(C)C(=O)C(CCOCCCCCC)C(=O)N(C)CCCCCCCC | 0.7 | n-dodecane |  | 1 | 0 | La(III) | 40 | HNO3 | 1 | 298.15 | 8 | 0.903089987 | https://doi.org/10.1080/07366290701285512 | updated ORNL
286 | 1 | CCCCCCCCN(C)C(=O)C(CCOCCCCCC)C(=O)N(C)CCCCCCCC | 0.7 | n-dodecane |  | 1 | 0 | Ce(III) | 40 | HNO3 | 1 | 298.15 | 7.8 | 0.892094603 | https://doi.org/10.1080/07366290701285512 | updated ORNL
287 | 1 | CCCCCCCCN(C)C(=O)C(CCOCCCCCC)C(=O)N(C)CCCCCCCC | 0.7 | n-dodecane |  | 1 | 0 | Pr(III) | 40 | HNO3 | 1 | 298.15 | 8.5 | 0.929418926 | https://doi.org/10.1080/07366290701285512 | updated ORNL
288 | 1 | CCCCCCOP(=O)(O)OCCCCCC | 0.3 | n-dodecane |  | 1 | 0 | Nd(III) | 40 | HNO3 | 1 | 298.15 | 0.4 | -0.397940009 | https://doi.org/10.1080/07366290701285512 | updated ORNL
289 | 1 | CCCCCCCCN(C)C(=O)C(CCOCCCCCC)C(=O)N(C)CCCCCCCC | 0.7 | n-dodecane |  | 1 | 0 | Sm(III) | 40 | HNO3 | 1 | 298.15 | 7.2 | 0.857332496 | https://doi.org/10.1080/07366290701285512 | updated ORNL
290 | 1 | CCCCCCCCN(C)C(=O)C(CCOCCCCCC)C(=O)N(C)CCCCCCCC | 0.7 | n-dodecane |  | 1 | 0 | Eu(III) | 40 | HNO3 | 1 | 298.15 | 6.6 | 0.819543936 | https://doi.org/10.1080/07366290701285512 | updated ORNL
291 | 1 | CCCCCCCCN(C)C(=O)C(CCOCCCCCC)C(=O)N(C)CCCCCCCC | 0.7 | n-dodecane |  | 1 | 0 | Gd(III) | 40 | HNO3 | 1 | 298.15 | 5.8 | 0.763427994 | https://doi.org/10.1080/07366290701285512 | updated ORNL
292 | 1 | CCCCCCCCN(C)C(=O)C(CCOCCCCCC)C(=O)N(C)CCCCCCCC | 0.7 | n-dodecane |  | 1 | 0 | Tb(III) | 40 | HNO3 | 1 | 298.15 | 5 | 0.698970004 | https://doi.org/10.1080/07366290701285512 | updated ORNL
293 | 1 | CCCCCCCCN(C)C(=O)C(CCOCCCCCC)C(=O)N(C)CCCCCCCC | 0.7 | n-dodecane |  | 1 | 0 | Ho(III) | 40 | HNO3 | 1 | 298.15 | 4.8 | 0.681241237 | https://doi.org/10.1080/07366290701285512 | updated ORNL
294 | 1 | CCCCCCCCN(C)C(=O)C(CCOCCCCCC)C(=O)N(C)CCCCCCCC | 0.7 | n-dodecane |  | 1 | 0 | Er(III) | 40 | HNO3 | 1 | 298.15 | 3.5 | 0.544068044 | https://doi.org/10.1080/07366290701285512 | updated ORNL
295 | 1 | CCCCCCCCN(C)C(=O)C(CCOCCCCCC)C(=O)N(C)CCCCCCCC | 0.7 | n-dodecane |  | 1 | 0 | Tm(III) | 40 | HNO3 | 1 | 298.15 | 1.5 | 0.176091259 | https://doi.org/10.1080/07366290701285512 | updated ORNL
296 | 1 | CCCCCCCCN(C)C(=O)C(CCOCCCCCC)C(=O)N(C)CCCCCCCC | 0.7 | n-dodecane |  | 1 | 0 | Yb(III) | 40 | HNO3 | 1 | 298.15 | 1 | 0 | https://doi.org/10.1080/07366290701285512 | updated ORNL
297 | 1 | CCCCCCCCN(C)C(=O)C(CCOCCCCCC)C(=O)N(C)CCCCCCCC | 0.7 | n-dodecane |  | 1 | 0 | Lu(III) | 40 | HNO3 | 1 | 298.15 | 0.6 | -0.22184875 | https://doi.org/10.1080/07366290701285512 | updated ORNL
298 | 1 | CCCCCCCCCCN(CCCCCCCCCC)C(=O)COCC(=O)N(CCCCCC)CCCCCC | 0.1 | n-dodecane |  | 1 | 0 | Nd(III) | 2 | HCl | 3 | 298.15 | 95 | 1.977723605 | https://doi.org/10.1080/01496395.2016.1274760 | updated ORNL
299 | 1 | CCCCCCCCCCN(CCCCCCCCCC)C(=O)COCC(=O)N(CCCCCC)CCCCCC | 0.1 | n-dodecane |  | 1 | 0 | Dy(III) | 2 | HNO3 | 5 | 298.15 | 420 | 2.62324929 | https://doi.org/10.1080/01496395.2016.1274760 | updated ORNL
300 | 1 | CCCCCCCCCCN(CCCCCCCCCC)C(=O)COCC(=O)N(CCCCCC)CCCCCC | 0.1 | n-dodecane |  | 1 | 0 | Sm(III) | 2 | HNO3 | 3 | 298.15 | 290 | 2.462397998 | https://doi.org/10.1080/01496395.2016.1274760 | updated ORNL
301 | 1 | CCCCCCCCCCN(CCCCCCCCCC)C(=O)COCC(=O)N(CCCCCC)CCCCCC | 0.1 | n-dodecane |  | 1 | 0 | Eu(III) | 2 | HNO3 | 1 | 298.15 | 90 | 1.954242509 | https://doi.org/10.1080/01496395.2016.1274760 | updated ORNL
302 | 1 | CCCCCCCCCCN(CCCCCCCCCC)C(=O)COCC(=O)N(CCCCCC)CCCCCC | 0.1 | n-dodecane |  | 1 | 0 | Er(III) | 2 | HNO3 | 1 | 298.15 | 172 | 2.235528447 | https://doi.org/10.1080/01496395.2016.1274760 | updated ORNL
303 | 1 | CCCCCCCCCCN(CCCCCCCCCC)C(=O)COCC(=O)N(CCCCCC)CCCCCC | 0.1 | n-dodecane |  | 1 | 0 | Tm(III) | 2 | HNO3 | 1 | 298.15 | 175 | 2.243038049 | https://doi.org/10.1080/01496395.2016.1274760 | updated ORNL
304 | 1 | CCCCCCCCCCN(CCCCCCCCCC)C(=O)COCC(=O)N(CCCCCC)CCCCCC | 0.1 | n-dodecane |  | 1 | 0 | Sm(III) | 2 | HCl | 3 | 298.15 | 110 | 2.041392685 | https://doi.org/10.1080/01496395.2016.1274760 | updated ORNL
305 | 1 | CCCCCCCCCCN(CCCCCCCCCC)C(=O)COCC(=O)N(CCCCCC)CCCCCC | 0.1 | n-dodecane |  | 1 | 0 | Dy(III) | 2 | HCl | 5 | 298.15 | 400 | 2.602059991 | https://doi.org/10.1080/01496395.2016.1274760 | updated ORNL
306 | 1 | CCCCCCCCCCN(CCCCCCCCCC)C(=O)COCC(=O)N(CCCCCC)CCCCCC | 0.1 | n-dodecane |  | 1 | 0 | Gd(III) | 2 | HCl | 5 | 298.15 | 390 | 2.591064607 | https://doi.org/10.1080/01496395.2016.1274760 | updated ORNL
307 | 1 | CCCCCCCCCCN(CCCCCCCCCC)C(=O)COCC(=O)N(CCCCCC)CCCCCC | 0.1 | n-dodecane |  | 1 | 0 | Sm(III) | 2 | HCl | 5 | 298.15 | 300 | 2.477121255 | https://doi.org/10.1080/01496395.2016.1274760 | updated ORNL
308 | 1 | CCCCCCCCCCN(CCCCCCCCCC)C(=O)COCC(=O)N(CCCCCC)CCCCCC | 0.1 | n-dodecane |  | 1 | 0 | Nd(III) | 2 | HCl | 5 | 298.15 | 180 | 2.255272505 | https://doi.org/10.1080/01496395.2016.1274760 | updated ORNL
309 | 1 | CCCCCCCCCCN(CCCCCCCCCC)C(=O)COCC(=O)N(CCCCCC)CCCCCC | 0.1 | n-dodecane |  | 1 | 0 | Er(III) | 2 | HCl | 3 | 298.15 | 280 | 2.447158031 | https://doi.org/10.1080/01496395.2016.1274760 | updated ORNL
310 | 1 | CCCCCCCCCCN(CCCCCCCCCC)C(=O)COCC(=O)N(CCCCCC)CCCCCC | 0.1 | n-dodecane |  | 1 | 0 | Ho(III) | 2 | HCl | 3 | 298.15 | 250 | 2.397940009 | https://doi.org/10.1080/01496395.2016.1274760 | updated ORNL
311 | 1 | CCCCCCCCCCN(CCCCCCCCCC)C(=O)COCC(=O)N(CCCCCC)CCCCCC | 0.1 | n-dodecane |  | 1 | 0 | Dy(III) | 2 | HCl | 3 | 298.15 | 210 | 2.322219295 | https://doi.org/10.1080/01496395.2016.1274760 | updated ORNL
312 | 1 | CCCCCCCCCCN(CCCCCCCCCC)C(=O)COCC(=O)N(CCCCCC)CCCCCC | 0.1 | n-dodecane |  | 1 | 0 | Gd(III) | 2 | HCl | 3 | 298.15 | 190 | 2.278753601 | https://doi.org/10.1080/01496395.2016.1274760 | updated ORNL
313 | 1 | CCCCCCCCCCN(CCCCCCCCCC)C(=O)COCC(=O)N(CCCCCC)CCCCCC | 0.1 | n-dodecane |  | 1 | 0 | Gd(III) | 2 | HNO3 | 3 | 298.15 | 320 | 2.505149978 | https://doi.org/10.1080/01496395.2016.1274760 | updated ORNL
314 | 1 | CCCCCCCCCCN(CCCCCCCCCC)C(=O)COCC(=O)N(CCCCCC)CCCCCC | 0.1 | n-dodecane |  | 1 | 0 | Er(III) | 2 | HNO3 | 5 | 298.15 | 480 | 2.681241237 | https://doi.org/10.1080/01496395.2016.1274760 | updated ORNL
315 | 1 | CCCCCCCCCCN(CCCCCCCCCC)C(=O)COCC(=O)N(CCCCCC)CCCCCC | 0.1 | n-dodecane |  | 1 | 0 | Ho(III) | 2 | HNO3 | 5 | 298.15 | 460 | 2.662757832 | https://doi.org/10.1080/01496395.2016.1274760 | updated ORNL
316 | 1 | CCCCCCCCCCN(CCCCCCCCCC)C(=O)COCC(=O)N(CCCCCC)CCCCCC | 0.1 | n-dodecane |  | 1 | 0 | Gd(III) | 2 | HNO3 | 5 | 298.15 | 350 | 2.544068044 | https://doi.org/10.1080/01496395.2016.1274760 | updated ORNL
317 | 1 | CCCCCCCCCCN(CCCCCCCCCC)C(=O)COCC(=O)N(CCCCCC)CCCCCC | 0.1 | n-dodecane |  | 1 | 0 | Sm(III) | 2 | HNO3 | 5 | 298.15 | 300 | 2.477121255 | https://doi.org/10.1080/01496395.2016.1274760 | updated ORNL
318 | 1 | CCCCCCCCCCN(CCCCCCCCCC)C(=O)COCC(=O)N(CCCCCC)CCCCCC | 0.1 | n-dodecane |  | 1 | 0 | Nd(III) | 2 | HNO3 | 5 | 298.15 | 250 | 2.397940009 | https://doi.org/10.1080/01496395.2016.1274760 | updated ORNL
319 | 1 | CCCCCCCCCCN(CCCCCCCCCC)C(=O)COCC(=O)N(CCCCCC)CCCCCC | 0.1 | n-dodecane |  | 1 | 0 | Er(III) | 2 | HNO3 | 3 | 298.15 | 470 | 2.672097858 | https://doi.org/10.1080/01496395.2016.1274760 | updated ORNL
320 | 1 | CCCCCCCCCCN(CCCCCCCCCC)C(=O)COCC(=O)N(CCCCCC)CCCCCC | 0.1 | n-dodecane |  | 1 | 0 | Ho(III) | 2 | HCl | 5 | 298.15 | 450 | 2.653212514 | https://doi.org/10.1080/01496395.2016.1274760 | updated ORNL
321 | 1 | CCCCCCCCCCN(CCCCCCCCCC)C(=O)COCC(=O)N(CCCCCC)CCCCCC | 0.1 | n-dodecane |  | 1 | 0 | Er(III) | 2 | HCl | 5 | 298.15 | 480 | 2.681241237 | https://doi.org/10.1080/01496395.2016.1274760 | updated ORNL
322 | 1 | CCCCCCCCCCN(CCCCCCCCCC)C(=O)COCC(=O)N(CCCCCC)CCCCCC | 0.1 | n-dodecane |  | 1 | 0 | Nd(III) | 2 | HCl | 7 | 298.15 | 290 | 2.462397998 | https://doi.org/10.1080/01496395.2016.1274760 | updated ORNL
323 | 1 | CCCCCCCCCCN(CCCCCCCCCC)C(=O)COCC(=O)N(CCCCCC)CCCCCC | 0.1 | n-dodecane |  | 1 | 0 | Sm(III) | 2 | HCl | 7 | 298.15 | 410 | 2.612783857 | https://doi.org/10.1080/01496395.2016.1274760 | updated ORNL
324 | 1 | CCCCCCCCCCN(CCCCCCCCCC)C(=O)COCC(=O)N(CCCCCC)CCCCCC | 0.1 | n-dodecane |  | 1 | 0 | La(III) | 2 | HNO3 | 1 | 298.15 | 52 | 1.716003344 | https://doi.org/10.1080/01496395.2016.1274760 | updated ORNL
325 | 1 | CCCCCCCCCCN(CCCCCCCCCC)C(=O)COCC(=O)N(CCCCCC)CCCCCC | 0.1 | n-dodecane |  | 1 | 0 | Ce(III) | 2 | HNO3 | 1 | 298.15 | 54 | 1.73239376 | https://doi.org/10.1080/01496395.2016.1274760 | updated ORNL
326 | 1 | CCCCCCCCCCN(CCCCCCCCCC)C(=O)COCC(=O)N(CCCCCC)CCCCCC | 0.1 | n-dodecane |  | 1 | 0 | Pr(III) | 2 | HNO3 | 1 | 298.15 | 62 | 1.792391689 | https://doi.org/10.1080/01496395.2016.1274760 | updated ORNL
327 | 1 | CCCCCCCCCCN(CCCCCCCCCC)C(=O)COCC(=O)N(CCCCCC)CCCCCC | 0.1 | n-dodecane |  | 1 | 0 | Nd(III) | 2 | HNO3 | 1 | 298.15 | 70 | 1.84509804 | https://doi.org/10.1080/01496395.2016.1274760 | updated ORNL
328 | 1 | CCCCCCCCCCN(CCCCCCCCCC)C(=O)COCC(=O)N(CCCCCC)CCCCCC | 0.1 | n-dodecane |  | 1 | 0 | Sm(III) | 2 | HNO3 | 1 | 298.15 | 85 | 1.929418926 | https://doi.org/10.1080/01496395.2016.1274760 | updated ORNL
329 | 1 | CCCCCCCCCCN(CCCCCCCCCC)C(=O)COCC(=O)N(CCCCCC)CCCCCC | 0.1 | n-dodecane |  | 1 | 0 | Gd(III) | 2 | HNO3 | 1 | 298.15 | 110 | 2.041392685 | https://doi.org/10.1080/01496395.2016.1274760 | updated ORNL
330 | 1 | CCCCCCCCCCN(CCCCCCCCCC)C(=O)COCC(=O)N(CCCCCC)CCCCCC | 0.1 | n-dodecane |  | 1 | 0 | Tb(III) | 2 | HNO3 | 1 | 298.15 | 125 | 2.096910013 | https://doi.org/10.1080/01496395.2016.1274760 | updated ORNL
331 | 1 | CCCCCCCCCCN(CCCCCCCCCC)C(=O)COCC(=O)N(CCCCCC)CCCCCC | 0.1 | n-dodecane |  | 1 | 0 | Ho(III) | 2 | HNO3 | 3 | 298.15 | 440 | 2.643452676 | https://doi.org/10.1080/01496395.2016.1274760 | updated ORNL
332 | 1 | CCCCCCCCCCN(CCCCCCCCCC)C(=O)COCC(=O)N(CCCCCC)CCCCCC | 0.1 | n-dodecane |  | 1 | 0 | Dy(III) | 2 | HNO3 | 1 | 298.15 | 150 | 2.176091259 | https://doi.org/10.1080/01496395.2016.1274760 | updated ORNL
333 | 1 | CCCCCCCCCCN(CCCCCCCCCC)C(=O)COCC(=O)N(CCCCCC)CCCCCC | 0.1 | n-dodecane |  | 1 | 0 | Yb(III) | 2 | HNO3 | 1 | 298.15 | 177 | 2.247973266 | https://doi.org/10.1080/01496395.2016.1274760 | updated ORNL
334 | 1 | CCCCCCCCCCN(CCCCCCCCCC)C(=O)COCC(=O)N(CCCCCC)CCCCCC | 0.1 | n-dodecane |  | 1 | 0 | Lu(III) | 2 | HNO3 | 1 | 298.15 | 180 | 2.255272505 | https://doi.org/10.1080/01496395.2016.1274760 | updated ORNL
335 | 1 | CCCCCCCCCCN(CCCCCCCCCC)C(=O)COCC(=O)N(CCCCCC)CCCCCC | 0.1 | n-dodecane |  | 1 | 0 | Nd(III) | 2 | HNO3 | 3 | 298.15 | 220 | 2.342422681 | https://doi.org/10.1080/01496395.2016.1274760 | updated ORNL
336 | 1 | CCCCCCCCCCN(CCCCCCCCCC)C(=O)COCC(=O)N(CCCCCC)CCCCCC | 0.1 | n-dodecane |  | 1 | 0 | Er(III) | 2 | HCl | 7 | 298.15 | 600 | 2.77815125 | https://doi.org/10.1080/01496395.2016.1274760 | updated ORNL
337 | 1 | CCCCCCCCCCN(CCCCCCCCCC)C(=O)COCC(=O)N(CCCCCC)CCCCCC | 0.1 | n-dodecane |  | 1 | 0 | Ho(III) | 2 | HCl | 7 | 298.15 | 580 | 2.763427994 | https://doi.org/10.1080/01496395.2016.1274760 | updated ORNL
338 | 1 | CCCCCCCCCCN(CCCCCCCCCC)C(=O)COCC(=O)N(CCCCCC)CCCCCC | 0.1 | n-dodecane |  | 1 | 0 | Dy(III) | 2 | HCl | 7 | 298.15 | 480 | 2.681241237 | https://doi.org/10.1080/01496395.2016.1274760 | updated ORNL
339 | 1 | CCCCCCCCCCN(CCCCCCCCCC)C(=O)COCC(=O)N(CCCCCC)CCCCCC | 0.1 | n-dodecane |  | 1 | 0 | Gd(III) | 2 | HCl | 7 | 298.15 | 440 | 2.643452676 | https://doi.org/10.1080/01496395.2016.1274760 | updated ORNL
340 | 1 | CCCCCCCCCCN(CCCCCCCCCC)C(=O)COCC(=O)N(CCCCCC)CCCCCC | 0.1 | n-dodecane |  | 1 | 0 | Ho(III) | 2 | HNO3 | 1 | 298.15 | 165 | 2.217483944 | https://doi.org/10.1080/01496395.2016.1274760 | updated ORNL
341 | 1 | CCCCCCCCCCN(CCCCCCCCCC)C(=O)COCC(=O)N(CCCCCC)CCCCCC | 0.1 | n-dodecane |  | 1 | 0 | Dy(III) | 2 | HNO3 | 3 | 298.15 | 400 | 2.602059991 | https://doi.org/10.1080/01496395.2016.1274760 | updated ORNL
342 | 1 | CC12CCC(c3nnc(-c4cccc(-c5nnc6c(n5)C5(C)CCC6C5(C)C)n4)nc31)C2(C)C | 0.03 | TPH (hydrogenated tetrapropene) | 1-octanol | 0.7 | 0.3 | Nd(III) | 0 | HNO3 | 0.1 | 293.15 | 0.002 | -2.698970004 | https://doi.org/10.1080/07366299.2011.539129 | updated ORNL
343 | 1 | CC12CCC(c3nnc(-c4cccc(-c5nnc6c(n5)C5(C)CCC6C5(C)C)n4)nc31)C2(C)C | 0.03 | TPH (hydrogenated tetrapropene) | 1-octanol | 0.7 | 0.3 | La(III) | 0 | HNO3 | 0.1 | 293.15 | 0.0001 | -4 | https://doi.org/10.1080/07366299.2011.539129 | updated ORNL
344 | 1 | CC12CCC(c3nnc(-c4cccc(-c5nnc6c(n5)C5(C)CCC6C5(C)C)n4)nc31)C2(C)C | 0.03 | TPH (hydrogenated tetrapropene) | 1-octanol | 0.7 | 0.3 | Sm(III) | 0 | HNO3 | 0.1 | 293.15 | 0.03 | -1.522878745 | https://doi.org/10.1080/07366299.2011.539129 | updated ORNL
345 | 1 | CC12CCC(c3nnc(-c4cccc(-c5nnc6c(n5)C5(C)CCC6C5(C)C)n4)nc31)C2(C)C | 0.03 | TPH (hydrogenated tetrapropene) | 1-octanol | 0.7 | 0.3 | Eu(III) | 0 | HNO3 | 0.1 | 293.15 | 0.09 | -1.045757491 | https://doi.org/10.1080/07366299.2011.539129 | updated ORNL
346 | 1 | CC12CCC(c3nnc(-c4cccc(-c5nnc6c(n5)C5(C)CCC6C5(C)C)n4)nc31)C2(C)C | 0.03 | TPH (hydrogenated tetrapropene) | 1-octanol | 0.7 | 0.3 | Pr(III) | 0 | HNO3 | 0.1 | 293.15 | 0.001 | -3 | https://doi.org/10.1080/07366299.2011.539129 | updated ORNL
347 | 1 | CC12CCC(c3nnc(-c4cccc(-c5nnc6c(n5)C5(C)CCC6C5(C)C)n4)nc31)C2(C)C | 0.03 | TPH (hydrogenated tetrapropene) | 1-octanol | 0.7 | 0.3 | Tb(III) | 0 | HNO3 | 0.1 | 293.15 | 0.8 | -0.096910013 | https://doi.org/10.1080/07366299.2011.539129 | updated ORNL
348 | 1 | CC12CCC(c3nnc(-c4cccc(-c5nnc6c(n5)C5(C)CCC6C5(C)C)n4)nc31)C2(C)C | 0.03 | TPH (hydrogenated tetrapropene) | 1-octanol | 0.7 | 0.3 | Dy(III) | 0 | HNO3 | 0.1 | 293.15 | 0.95 | -0.022276395 | https://doi.org/10.1080/07366299.2011.539129 | updated ORNL
349 | 1 | CC12CCC(c3nnc(-c4cccc(-c5nnc6c(n5)C5(C)CCC6C5(C)C)n4)nc31)C2(C)C | 0.03 | TPH (hydrogenated tetrapropene) | 1-octanol | 0.7 | 0.3 | Gd(III) | 0 | HNO3 | 0.1 | 293.15 | 0.11 | -0.958607315 | https://doi.org/10.1080/07366299.2011.539129 | updated ORNL
350 | 1 | CC12CCC(c3nnc(-c4cccc(-c5nnc6c(n5)C5(C)CCC6C5(C)C)n4)nc31)C2(C)C | 0.03 | TPH (hydrogenated tetrapropene) | 1-octanol | 0.7 | 0.3 | Er(III) | 0 | HNO3 | 0.1 | 293.15 | 1.02 | 0.008600172 | https://doi.org/10.1080/07366299.2011.539129 | updated ORNL
351 | 1 | CC12CCC(c3nnc(-c4cccc(-c5nnc6c(n5)C5(C)CCC6C5(C)C)n4)nc31)C2(C)C | 0.03 | TPH (hydrogenated tetrapropene) | 1-octanol | 0.7 | 0.3 | Tm(III) | 0 | HNO3 | 0.1 | 293.15 | 0.92 | -0.036212173 | https://doi.org/10.1080/07366299.2011.539129 | updated ORNL
352 | 1 | CC12CCC(c3nnc(-c4cccc(-c5nnc6c(n5)C5(C)CCC6C5(C)C)n4)nc31)C2(C)C | 0.03 | TPH (hydrogenated tetrapropene) | 1-octanol | 0.7 | 0.3 | Yb(III) | 0 | HNO3 | 0.1 | 293.15 | 0.75 | -0.124938737 | https://doi.org/10.1080/07366299.2011.539129 | updated ORNL
353 | 1 | CC12CCC(c3nnc(-c4cccc(-c5nnc6c(n5)C5(C)CCC6C5(C)C)n4)nc31)C2(C)C | 0.03 | TPH (hydrogenated tetrapropene) | 1-octanol | 0.7 | 0.3 | Lu(III) | 0 | HNO3 | 0.1 | 293.15 | 0.5 | -0.301029996 | https://doi.org/10.1080/07366299.2011.539129 | updated ORNL
354 | 1 | CC12CCC(c3nnc(-c4cccc(-c5nnc6c(n5)C5(C)CCC6C5(C)C)n4)nc31)C2(C)C | 0.03 | TPH (hydrogenated tetrapropene) | 1-octanol | 0.7 | 0.3 | Ce(III) | 0 | HNO3 | 0.1 | 293.15 | 0.0005 | -3.301029996 | https://doi.org/10.1080/07366299.2011.539129 | updated ORNL
355 | 1 | CC12CCC(c3nnc(-c4cccc(-c5nnc6c(n5)C5(C)CCC6C5(C)C)n4)nc31)C2(C)C | 0.03 | TPH (hydrogenated tetrapropene) | 1-octanol | 0.7 | 0.3 | Ho(III) | 0 | HNO3 | 0.1 | 293.15 | 1.05 | 0.021189299 | https://doi.org/10.1080/07366299.2011.539129 | updated ORNL
356 | 1 | CCN(C(=O)c1cccc(-c2cccc(C(=O)N(CC)c3ccccc3)n2)n1)c1ccccc1 | 0.05 | nitrobenzene |  | 1 | 0 | Pr(III) | 0.1 | HNO3 | 3 | 298.15 | 0.73 | -0.13667714 | https://doi.org/10.1039/C8DT03734E | updated ORNL
357 | 1 | CCN(C(=O)c1cccc(-c2cccc(C(=O)N(CC)c3cc(C)ccc3C)n2)n1)c1cc(C)ccc1C | 0.05 | nitrobenzene |  | 1 | 0 | Pr(III) | 0.1 | HNO3 | 3 | 298.15 | 1.2 | 0.079181246 | https://doi.org/10.1039/C8DT03734E | updated ORNL
358 | 1 | CCN(C(=O)c1cccc(-c2cccc(C(=O)N(CC)c3ccc(C)cc3C)n2)n1)c1ccc(C)cc1C | 0.05 | nitrobenzene |  | 1 | 0 | Sm(III) | 0.1 | HNO3 | 3 | 298.15 | 1.8 | 0.255272505 | https://doi.org/10.1039/C8DT03734E | updated ORNL
359 | 1 | CCN(C(=O)c1cccc(-c2cccc(C(=O)N(CC)c3ccc(C)cc3C)n2)n1)c1ccc(C)cc1C | 0.05 | nitrobenzene |  | 1 | 0 | Er(III) | 0.1 | HNO3 | 3 | 298.15 | 1.2 | 0.079181246 | https://doi.org/10.1039/C8DT03734E | updated ORNL
360 | 1 | CCN(C(=O)c1cccc(-c2cccc(C(=O)N(CC)c3ccc(C)cc3C)n2)n1)c1ccc(C)cc1C | 0.05 | nitrobenzene |  | 1 | 0 | Yb(III) | 0.1 | HNO3 | 3 | 298.15 | 1.7 | 0.230448921 | https://doi.org/10.1039/C8DT03734E | updated ORNL
361 | 1 | CCN(C(=O)c1cccc(-c2cccc(C(=O)N(CC)c3cc(C)cc(C)c3)n2)n1)c1cc(C)cc(C)c1 | 0.05 | nitrobenzene |  | 1 | 0 | Nd(III) | 0.1 | HNO3 | 3 | 298.15 | 2.9 | 0.462397998 | https://doi.org/10.1039/C8DT03734E | updated ORNL
362 | 1 | CCN(C(=O)c1cccc(-c2cccc(C(=O)N(CC)c3cc(C)cc(C)c3)n2)n1)c1cc(C)cc(C)c1 | 0.05 | nitrobenzene |  | 1 | 0 | Lu(III) | 0.1 | HNO3 | 3 | 298.15 | 1.5 | 0.176091259 | https://doi.org/10.1039/C8DT03734E | updated ORNL
363 | 1 | CCN(C(=O)c1cccc(-c2cccc(C(=O)N(CC)c3cc(C)ccc3C)n2)n1)c1cc(C)ccc1C | 0.05 | nitrobenzene |  | 1 | 0 | Eu(III) | 0.1 | HNO3 | 3 | 298.15 | 1 | 0 | https://doi.org/10.1039/C8DT03734E | updated ORNL
364 | 1 | CCN(C(=O)c1cccc(-c2cccc(C(=O)N(CC)c3cc(C)cc(C)c3)n2)n1)c1cc(C)cc(C)c1 | 0.05 | nitrobenzene |  | 1 | 0 | Tm(III) | 0.1 | HNO3 | 3 | 298.15 | 1.4 | 0.146128036 | https://doi.org/10.1039/C8DT03734E | updated ORNL
365 | 1 | CCN(C(=O)c1cccc(-c2cccc(C(=O)N(CC)c3ccc(C)cc3C)n2)n1)c1ccc(C)cc1C | 0.05 | nitrobenzene |  | 1 | 0 | La(III) | 0.1 | HNO3 | 3 | 298.15 | 0.6 | -0.22184875 | https://doi.org/10.1039/C8DT03734E | updated ORNL
366 | 1 | CCN(C(=O)c1cccc(-c2cccc(C(=O)N(CC)c3ccc(C)cc3C)n2)n1)c1ccc(C)cc1C | 0.05 | nitrobenzene |  | 1 | 0 | Ce(III) | 0.1 | HNO3 | 3 | 298.15 | 0.8 | -0.096910013 | https://doi.org/10.1039/C8DT03734E | updated ORNL
367 | 1 | CCN(C(=O)c1cccc(-c2cccc(C(=O)N(CC)c3ccc(C)cc3C)n2)n1)c1ccc(C)cc1C | 0.05 | nitrobenzene |  | 1 | 0 | Pr(III) | 0.1 | HNO3 | 3 | 298.15 | 1.2 | 0.079181246 | https://doi.org/10.1039/C8DT03734E | updated ORNL
368 | 1 | CCN(C(=O)c1cccc(-c2cccc(C(=O)N(CC)c3ccc(C)cc3C)n2)n1)c1ccc(C)cc1C | 0.05 | nitrobenzene |  | 1 | 0 | Eu(III) | 0.1 | HNO3 | 3 | 298.15 | 1.4 | 0.146128036 | https://doi.org/10.1039/C8DT03734E | updated ORNL
369 | 1 | CCN(C(=O)c1cccc(-c2cccc(C(=O)N(CC)c3ccc(C)cc3C)n2)n1)c1ccc(C)cc1C | 0.05 | nitrobenzene |  | 1 | 0 | Gd(III) | 0.1 | HNO3 | 3 | 298.15 | 1 | 0 | https://doi.org/10.1039/C8DT03734E | updated ORNL
370 | 1 | CCN(C(=O)c1cccc(-c2cccc(C(=O)N(CC)c3ccc(C)cc3C)n2)n1)c1ccc(C)cc1C | 0.05 | nitrobenzene |  | 1 | 0 | Tb(III) | 0.1 | HNO3 | 3 | 298.15 | 1.2 | 0.079181246 | https://doi.org/10.1039/C8DT03734E | updated ORNL
371 | 1 | CCN(C(=O)c1cccc(-c2cccc(C(=O)N(CC)c3ccc(C)cc3C)n2)n1)c1ccc(C)cc1C | 0.05 | nitrobenzene |  | 1 | 0 | Dy(III) | 0.1 | HNO3 | 3 | 298.15 | 1 | 0 | https://doi.org/10.1039/C8DT03734E | updated ORNL
372 | 1 | CCN(C(=O)c1cccc(-c2cccc(C(=O)N(CC)c3ccc(C)cc3C)n2)n1)c1ccc(C)cc1C | 0.05 | nitrobenzene |  | 1 | 0 | Ho(III) | 0.1 | HNO3 | 3 | 298.15 | 1.1 | 0.041392685 | https://doi.org/10.1039/C8DT03734E | updated ORNL
373 | 1 | CCN(C(=O)c1cccc(-c2cccc(C(=O)N(CC)c3ccc(C)cc3C)n2)n1)c1ccc(C)cc1C | 0.05 | nitrobenzene |  | 1 | 0 | Tm(III) | 0.1 | HNO3 | 3 | 298.15 | 1.1 | 0.041392685 | https://doi.org/10.1039/C8DT03734E | updated ORNL
374 | 1 | CCN(C(=O)c1cccc(-c2cccc(C(=O)N(CC)c3cc(C)ccc3C)n2)n1)c1cc(C)ccc1C | 0.05 | nitrobenzene |  | 1 | 0 | Lu(III) | 0.1 | HNO3 | 3 | 298.15 | 3.7 | 0.568201724 | https://doi.org/10.1039/C8DT03734E | updated ORNL
375 | 1 | CCN(C(=O)c1cccc(-c2cccc(C(=O)N(CC)c3ccc(C)cc3C)n2)n1)c1ccc(C)cc1C | 0.05 | nitrobenzene |  | 1 | 0 | Lu(III) | 0.1 | HNO3 | 3 | 298.15 | 1.7 | 0.230448921 | https://doi.org/10.1039/C8DT03734E | updated ORNL
376 | 1 | CCN(C(=O)c1cccc(-c2cccc(C(=O)N(CC)c3cc(C)cc(C)c3)n2)n1)c1cc(C)cc(C)c1 | 0.05 | nitrobenzene |  | 1 | 0 | Ce(III) | 0.1 | HNO3 | 3 | 298.15 | 2.1 | 0.322219295 | https://doi.org/10.1039/C8DT03734E | updated ORNL
377 | 1 | CCN(C(=O)c1cccc(-c2cccc(C(=O)N(CC)c3cc(C)cc(C)c3)n2)n1)c1cc(C)cc(C)c1 | 0.05 | nitrobenzene |  | 1 | 0 | Pr(III) | 0.1 | HNO3 | 3 | 298.15 | 2.5 | 0.397940009 | https://doi.org/10.1039/C8DT03734E | updated ORNL
378 | 1 | CCN(C(=O)c1cccc(-c2cccc(C(=O)N(CC)c3cc(C)cc(C)c3)n2)n1)c1cc(C)cc(C)c1 | 0.05 | nitrobenzene |  | 1 | 0 | Sm(III) | 0.1 | HNO3 | 3 | 298.15 | 2.7 | 0.431363764 | https://doi.org/10.1039/C8DT03734E | updated ORNL
379 | 1 | CCN(C(=O)c1cccc(-c2cccc(C(=O)N(CC)c3cc(C)cc(C)c3)n2)n1)c1cc(C)cc(C)c1 | 0.05 | nitrobenzene |  | 1 | 0 | Eu(III) | 0.1 | HNO3 | 3 | 298.15 | 2.6 | 0.414973348 | https://doi.org/10.1039/C8DT03734E | updated ORNL
380 | 1 | CCN(C(=O)c1cccc(-c2cccc(C(=O)N(CC)c3cc(C)cc(C)c3)n2)n1)c1cc(C)cc(C)c1 | 0.05 | nitrobenzene |  | 1 | 0 | Gd(III) | 0.1 | HNO3 | 3 | 298.15 | 1.9 | 0.278753601 | https://doi.org/10.1039/C8DT03734E | updated ORNL
381 | 1 | CCN(C(=O)c1cccc(-c2cccc(C(=O)N(CC)c3cc(C)cc(C)c3)n2)n1)c1cc(C)cc(C)c1 | 0.05 | nitrobenzene |  | 1 | 0 | Tb(III) | 0.1 | HNO3 | 3 | 298.15 | 1.9 | 0.278753601 | https://doi.org/10.1039/C8DT03734E | updated ORNL
382 | 1 | CCN(C(=O)c1cccc(-c2cccc(C(=O)N(CC)c3cc(C)cc(C)c3)n2)n1)c1cc(C)cc(C)c1 | 0.05 | nitrobenzene |  | 1 | 0 | Dy(III) | 0.1 | HNO3 | 3 | 298.15 | 1.7 | 0.230448921 | https://doi.org/10.1039/C8DT03734E | updated ORNL
383 | 1 | CCN(C(=O)c1cccc(-c2cccc(C(=O)N(CC)c3cc(C)cc(C)c3)n2)n1)c1cc(C)cc(C)c1 | 0.05 | nitrobenzene |  | 1 | 0 | Ho(III) | 0.1 | HNO3 | 3 | 298.15 | 1.8 | 0.255272505 | https://doi.org/10.1039/C8DT03734E | updated ORNL
384 | 1 | CCN(C(=O)c1cccc(-c2cccc(C(=O)N(CC)c3cc(C)cc(C)c3)n2)n1)c1cc(C)cc(C)c1 | 0.05 | nitrobenzene |  | 1 | 0 | Yb(III) | 0.1 | HNO3 | 3 | 298.15 | 1.4 | 0.146128036 | https://doi.org/10.1039/C8DT03734E | updated ORNL
385 | 1 | CCN(C(=O)c1cccc(-c2cccc(C(=O)N(CC)c3cc(C)cc(C)c3)n2)n1)c1cc(C)cc(C)c1 | 0.05 | nitrobenzene |  | 1 | 0 | La(III) | 0.1 | HNO3 | 3 | 298.15 | 1.9 | 0.278753601 | https://doi.org/10.1039/C8DT03734E | updated ORNL
386 | 1 | CCN(C(=O)c1cccc(-c2cccc(C(=O)N(CC)c3cc(C)ccc3C)n2)n1)c1cc(C)ccc1C | 0.05 | nitrobenzene |  | 1 | 0 | Yb(III) | 0.1 | HNO3 | 3 | 298.15 | 2.3 | 0.361727836 | https://doi.org/10.1039/C8DT03734E | updated ORNL
387 | 1 | CCN(C(=O)c1cccc(-c2cccc(C(=O)N(CC)c3ccc(C)cc3C)n2)n1)c1ccc(C)cc1C | 0.05 | nitrobenzene |  | 1 | 0 | Nd(III) | 0.1 | HNO3 | 3 | 298.15 | 1.4 | 0.146128036 | https://doi.org/10.1039/C8DT03734E | updated ORNL
388 | 1 | CCN(C(=O)c1cccc(-c2cccc(C(=O)N(CC)c3cc(C)ccc3C)n2)n1)c1cc(C)ccc1C | 0.05 | nitrobenzene |  | 1 | 0 | Er(III) | 0.1 | HNO3 | 3 | 298.15 | 1.8 | 0.255272505 | https://doi.org/10.1039/C8DT03734E | updated ORNL
389 | 1 | CCN(C(=O)c1cccc(-c2cccc(C(=O)N(CC)c3ccccc3)n2)n1)c1ccccc1 | 0.05 | nitrobenzene |  | 1 | 0 | La(III) | 0.1 | HNO3 | 3 | 298.15 | 1 | 0 | https://doi.org/10.1039/C8DT03734E | updated ORNL
390 | 1 | CCN(C(=O)c1cccc(-c2cccc(C(=O)N(CC)c3ccccc3)n2)n1)c1ccccc1 | 0.05 | nitrobenzene |  | 1 | 0 | Ce(III) | 0.1 | HNO3 | 3 | 298.15 | 0.76 | -0.119186408 | https://doi.org/10.1039/C8DT03734E | updated ORNL
391 | 1 | CCN(C(=O)c1cccc(-c2cccc(C(=O)N(CC)c3ccccc3)n2)n1)c1ccccc1 | 0.05 | nitrobenzene |  | 1 | 0 | Nd(III) | 0.1 | HNO3 | 3 | 298.15 | 0.78 | -0.107905397 | https://doi.org/10.1039/C8DT03734E | updated ORNL
392 | 1 | CCN(C(=O)c1cccc(-c2cccc(C(=O)N(CC)c3ccccc3)n2)n1)c1ccccc1 | 0.05 | nitrobenzene |  | 1 | 0 | Sm(III) | 0.1 | HNO3 | 3 | 298.15 | 0.8 | -0.096910013 | https://doi.org/10.1039/C8DT03734E | updated ORNL
393 | 1 | CCN(C(=O)c1cccc(-c2cccc(C(=O)N(CC)c3ccccc3)n2)n1)c1ccccc1 | 0.05 | nitrobenzene |  | 1 | 0 | Eu(III) | 0.1 | HNO3 | 3 | 298.15 | 0.62 | -0.207608311 | https://doi.org/10.1039/C8DT03734E | updated ORNL
394 | 1 | CCN(C(=O)c1cccc(-c2cccc(C(=O)N(CC)c3cc(C)ccc3C)n2)n1)c1cc(C)ccc1C | 0.05 | nitrobenzene |  | 1 | 0 | Tm(III) | 0.1 | HNO3 | 3 | 298.15 | 2.1 | 0.322219295 | https://doi.org/10.1039/C8DT03734E | updated ORNL
395 | 1 | CCN(C(=O)c1cccc(-c2cccc(C(=O)N(CC)c3ccccc3)n2)n1)c1ccccc1 | 0.05 | nitrobenzene |  | 1 | 0 | Tb(III) | 0.1 | HNO3 | 3 | 298.15 | 0.4 | -0.397940009 | https://doi.org/10.1039/C8DT03734E | updated ORNL
396 | 1 | CCN(C(=O)c1cccc(-c2cccc(C(=O)N(CC)c3ccccc3)n2)n1)c1ccccc1 | 0.05 | nitrobenzene |  | 1 | 0 | Dy(III) | 0.1 | HNO3 | 3 | 298.15 | 0.38 | -0.420216403 | https://doi.org/10.1039/C8DT03734E | updated ORNL
397 | 1 | CCN(C(=O)c1cccc(-c2cccc(C(=O)N(CC)c3ccccc3)n2)n1)c1ccccc1 | 0.05 | nitrobenzene |  | 1 | 0 | Ho(III) | 0.1 | HNO3 | 3 | 298.15 | 0.32 | -0.494850022 | https://doi.org/10.1039/C8DT03734E | updated ORNL
398 | 1 | CCN(C(=O)c1cccc(-c2cccc(C(=O)N(CC)c3ccccc3)n2)n1)c1ccccc1 | 0.05 | nitrobenzene |  | 1 | 0 | Er(III) | 0.1 | HNO3 | 3 | 298.15 | 0.3 | -0.522878745 | https://doi.org/10.1039/C8DT03734E | updated ORNL
399 | 1 | CCN(C(=O)c1cccc(-c2cccc(C(=O)N(CC)c3ccccc3)n2)n1)c1ccccc1 | 0.05 | nitrobenzene |  | 1 | 0 | Tm(III) | 0.1 | HNO3 | 3 | 298.15 | 0.24 | -0.619788758 | https://doi.org/10.1039/C8DT03734E | updated ORNL
400 | 1 | CCN(C(=O)c1cccc(-c2cccc(C(=O)N(CC)c3ccccc3)n2)n1)c1ccccc1 | 0.05 | nitrobenzene |  | 1 | 0 | Gd(III) | 0.1 | HNO3 | 3 | 298.15 | 0.35 | -0.455931956 | https://doi.org/10.1039/C8DT03734E | updated ORNL
401 | 1 | CCN(C(=O)c1cccc(-c2cccc(C(=O)N(CC)c3ccccc3)n2)n1)c1ccccc1 | 0.05 | nitrobenzene |  | 1 | 0 | Lu(III) | 0.1 | HNO3 | 3 | 298.15 | 0.2 | -0.698970004 | https://doi.org/10.1039/C8DT03734E | updated ORNL
402 | 1 | CCN(C(=O)c1cccc(-c2cccc(C(=O)N(CC)c3cc(C)ccc3C)n2)n1)c1cc(C)ccc1C | 0.05 | nitrobenzene |  | 1 | 0 | Ho(III) | 0.1 | HNO3 | 3 | 298.15 | 1.5 | 0.176091259 | https://doi.org/10.1039/C8DT03734E | updated ORNL
403 | 1 | CCN(C(=O)c1cccc(-c2cccc(C(=O)N(CC)c3cc(C)ccc3C)n2)n1)c1cc(C)ccc1C | 0.05 | nitrobenzene |  | 1 | 0 | Dy(III) | 0.1 | HNO3 | 3 | 298.15 | 1.1 | 0.041392685 | https://doi.org/10.1039/C8DT03734E | updated ORNL
404 | 1 | CCN(C(=O)c1cccc(-c2cccc(C(=O)N(CC)c3cc(C)ccc3C)n2)n1)c1cc(C)ccc1C | 0.05 | nitrobenzene |  | 1 | 0 | Tb(III) | 0.1 | HNO3 | 3 | 298.15 | 1.1 | 0.041392685 | https://doi.org/10.1039/C8DT03734E | updated ORNL
405 | 1 | CCN(C(=O)c1cccc(-c2cccc(C(=O)N(CC)c3ccccc3)n2)n1)c1ccccc1 | 0.05 | nitrobenzene |  | 1 | 0 | Yb(III) | 0.1 | HNO3 | 3 | 298.15 | 0.22 | -0.657577319 | https://doi.org/10.1039/C8DT03734E | updated ORNL
406 | 1 | CCN(C(=O)c1cccc(-c2cccc(C(=O)N(CC)c3cc(C)ccc3C)n2)n1)c1cc(C)ccc1C | 0.05 | nitrobenzene |  | 1 | 0 | Gd(III) | 0.1 | HNO3 | 3 | 298.15 | 0.9 | -0.045757491 | https://doi.org/10.1039/C8DT03734E | updated ORNL
407 | 1 | CCN(C(=O)c1cccc(-c2cccc(C(=O)N(CC)c3cc(C)cc(C)c3)n2)n1)c1cc(C)cc(C)c1 | 0.05 | nitrobenzene |  | 1 | 0 | Er(III) | 0.1 | HNO3 | 3 | 298.15 | 1.6 | 0.204119983 | https://doi.org/10.1039/C8DT03734E | updated ORNL
408 | 1 | CCN(C(=O)c1cccc(-c2cccc(C(=O)N(CC)c3cc(C)ccc3C)n2)n1)c1cc(C)ccc1C | 0.05 | nitrobenzene |  | 1 | 0 | Sm(III) | 0.1 | HNO3 | 3 | 298.15 | 1.4 | 0.146128036 | https://doi.org/10.1039/C8DT03734E | updated ORNL
409 | 1 | CCN(C(=O)c1cccc(-c2cccc(C(=O)N(CC)c3cc(C)ccc3C)n2)n1)c1cc(C)ccc1C | 0.05 | nitrobenzene |  | 1 | 0 | Nd(III) | 0.1 | HNO3 | 3 | 298.15 | 1.6 | 0.204119983 | https://doi.org/10.1039/C8DT03734E | updated ORNL
410 | 1 | CCN(C(=O)c1cccc(-c2cccc(C(=O)N(CC)c3cc(C)ccc3C)n2)n1)c1cc(C)ccc1C | 0.05 | nitrobenzene |  | 1 | 0 | Ce(III) | 0.1 | HNO3 | 3 | 298.15 | 0.8 | -0.096910013 | https://doi.org/10.1039/C8DT03734E | updated ORNL
411 | 1 | CCN(C(=O)c1cccc(-c2cccc(C(=O)N(CC)c3cc(C)ccc3C)n2)n1)c1cc(C)ccc1C | 0.05 | nitrobenzene |  | 1 | 0 | La(III) | 0.1 | HNO3 | 3 | 298.15 | 0.6 | -0.22184875 | https://doi.org/10.1039/C8DT03734E | updated ORNL
412 | 1 | CCCCCCCCN(CCCCCCCC)C(=O)c1ccc2ccc3cccnc3c2n1 | 0.1 | CH3Cl |  | 1 | 0 | Ce(III) | 0.05 | HNO3 | 0.1 | 298.15 | 0.032 | -1.494850022 | https://doi.org/10.1021/acs.inorgchem.1c01729 | updated ORNL
413 | 1 | CCCCCCCCN(CCCCCCCC)C(=O)c1ccc2ccc3cccnc3c2n1 | 0.1 | CH3Cl |  | 1 | 0 | Eu(III) | 0.05 | HNO3 | 0.1 | 298.15 | 0.023 | -1.638272164 | https://doi.org/10.1021/acs.inorgchem.1c01729 | updated ORNL
414 | 1 | CCCCCCCCN(CCCCCCCC)C(=O)c1ccc2ccc3cccnc3c2n1 | 0.1 | CH3Cl |  | 1 | 0 | Lu(III) | 0.05 | HNO3 | 0.1 | 298.15 | 0.008 | -2.096910013 | https://doi.org/10.1021/acs.inorgchem.1c01729 | updated ORNL
415 | 1 | CCCCCCCCN(C(=O)c1ccc2ccc3cccnc3c2n1)c1cc(C)cc(C)c1 | 0.1 | CH3Cl |  | 1 | 0 | Eu(III) | 0.05 | HNO3 | 0.1 | 298.15 | 5 | 0.698970004 | https://doi.org/10.1021/acs.inorgchem.1c01729 | updated ORNL
416 | 1 | CCCCCCCCN(C(=O)c1ccc2ccc3ccc(C(=O)N(CCCCCCCC)c4cc(C)cc(C)c4)nc3c2n1)c1cc(C)cc(C)c1 | 0.01 | CH3Cl |  | 1 | 0 | Lu(III) | 0.05 | HNO3 | 0.1 | 298.15 | 0.01 | -2 | https://doi.org/10.1021/acs.inorgchem.1c01729 | updated ORNL
417 | 1 | CCCCCCCCN(C(=O)c1ccc2ccc3ccc(C(=O)N(CCCCCCCC)c4ccc(C)cc4)nc3c2n1)c1ccc(C)cc1 | 0.01 | CH3Cl |  | 1 | 0 | Tm(III) | 0.05 | HNO3 | 0.1 | 298.15 | 0.008 | -2.096910013 | https://doi.org/10.1021/acs.inorgchem.1c01729 | updated ORNL
418 | 1 | CCCCCCCCN(C(=O)c1ccc2ccc3ccc(C(=O)N(CCCCCCCC)c4ccc(C)cc4)nc3c2n1)c1ccc(C)cc1 | 0.01 | CH3Cl |  | 1 | 0 | Lu(III) | 0.05 | HNO3 | 0.1 | 298.15 | 0.075 | -1.124938737 | https://doi.org/10.1021/acs.inorgchem.1c01729 | updated ORNL
419 | 1 | CCCCCCCCN(C(=O)c1ccc2ccc3ccc(C(=O)N(CCCCCCCC)c4ccc(C)cc4)nc3c2n1)c1ccc(C)cc1 | 0.01 | CH3Cl |  | 1 | 0 | Yb(III) | 0.05 | HNO3 | 0.1 | 298.15 | 0.008 | -2.096910013 | https://doi.org/10.1021/acs.inorgchem.1c01729 | updated ORNL
420 | 1 | CCCCCCCCN(C(=O)c1ccc2ccc3ccc(C(=O)N(CCCCCCCC)c4ccc(C)cc4)nc3c2n1)c1ccc(C)cc1 | 0.01 | CH3Cl |  | 1 | 0 | Er(III) | 0.05 | HNO3 | 0.1 | 298.15 | 0.0095 | -2.022276395 | https://doi.org/10.1021/acs.inorgchem.1c01729 | updated ORNL
421 | 1 | CCCCCCCCN(C(=O)c1ccc2ccc3ccc(C(=O)N(CCCCCCCC)c4ccc(C)cc4)nc3c2n1)c1ccc(C)cc1 | 0.01 | CH3Cl |  | 1 | 0 | Ho(III) | 0.05 | HNO3 | 0.1 | 298.15 | 0.0085 | -2.070581074 | https://doi.org/10.1021/acs.inorgchem.1c01729 | updated ORNL
422 | 1 | CCCCCCCCN(C(=O)c1ccc2ccc3cccnc3c2n1)c1ccc(C)cc1 | 0.1 | CH3Cl |  | 1 | 0 | Lu(III) | 0.05 | HNO3 | 0.1 | 298.15 | 0.085 | -1.070581074 | https://doi.org/10.1021/acs.inorgchem.1c01729 | updated ORNL
423 | 1 | CCCCCCCCN(C(=O)c1ccc2ccc3ccc(C(=O)N(CCCCCCCC)c4ccc(C)cc4)nc3c2n1)c1ccc(C)cc1 | 0.01 | CH3Cl |  | 1 | 0 | Tb(III) | 0.05 | HNO3 | 0.1 | 298.15 | 0.009 | -2.045757491 | https://doi.org/10.1021/acs.inorgchem.1c01729 | updated ORNL
424 | 1 | CCCCCCCCN(C(=O)c1ccc2ccc3ccc(C(=O)N(CCCCCCCC)c4ccc(C)cc4)nc3c2n1)c1ccc(C)cc1 | 0.01 | CH3Cl |  | 1 | 0 | Gd(III) | 0.05 | HNO3 | 0.1 | 298.15 | 0.1 | -1 | https://doi.org/10.1021/acs.inorgchem.1c01729 | updated ORNL
425 | 1 | CCCCCCCCN(C(=O)c1ccc2ccc3cccnc3c2n1)c1ccc(C)cc1 | 0.1 | CH3Cl |  | 1 | 0 | Tm(III) | 0.05 | HNO3 | 0.1 | 298.15 | 0.095 | -1.022276395 | https://doi.org/10.1021/acs.inorgchem.1c01729 | updated ORNL
426 | 1 | CCCCCCCCN(C(=O)c1ccc2ccc3cccnc3c2n1)c1ccc(C)cc1 | 0.1 | CH3Cl |  | 1 | 0 | Er(III) | 0.05 | HNO3 | 0.1 | 298.15 | 0.01 | -2 | https://doi.org/10.1021/acs.inorgchem.1c01729 | updated ORNL
427 | 1 | CCCCCCCCN(C(=O)c1ccc2ccc3cccnc3c2n1)c1ccc(C)cc1 | 0.1 | CH3Cl |  | 1 | 0 | Ho(III) | 0.05 | HNO3 | 0.1 | 298.15 | 0.016 | -1.795880017 | https://doi.org/10.1021/acs.inorgchem.1c01729 | updated ORNL
428 | 1 | CCCCCCCCN(C(=O)c1ccc2ccc3cccnc3c2n1)c1ccc(C)cc1 | 0.1 | CH3Cl |  | 1 | 0 | Dy(III) | 0.05 | HNO3 | 0.1 | 298.15 | 0.024 | -1.619788758 | https://doi.org/10.1021/acs.inorgchem.1c01729 | updated ORNL
429 | 1 | CCCCCCCCN(C(=O)c1ccc2ccc3cccnc3c2n1)c1ccc(C)cc1 | 0.1 | CH3Cl |  | 1 | 0 | Tb(III) | 0.05 | HNO3 | 0.1 | 298.15 | 0.032 | -1.494850022 | https://doi.org/10.1021/acs.inorgchem.1c01729 | updated ORNL
430 | 1 | CCCCCCCCN(C(=O)c1ccc2ccc3cccnc3c2n1)c1ccc(C)cc1 | 0.1 | CH3Cl |  | 1 | 0 | Gd(III) | 0.05 | HNO3 | 0.1 | 298.15 | 0.04 | -1.397940009 | https://doi.org/10.1021/acs.inorgchem.1c01729 | updated ORNL
431 | 1 | CCCCCCCCN(C(=O)c1ccc2ccc3cccnc3c2n1)c1ccc(C)cc1 | 0.1 | CH3Cl |  | 1 | 0 | Eu(III) | 0.05 | HNO3 | 0.1 | 298.15 | 0.075 | -1.124938737 | https://doi.org/10.1021/acs.inorgchem.1c01729 | updated ORNL
432 | 1 | CCCCCCCCN(C(=O)c1ccc2ccc3cccnc3c2n1)c1ccc(C)cc1 | 0.1 | CH3Cl |  | 1 | 0 | Sm(III) | 0.05 | HNO3 | 0.1 | 298.15 | 0.09 | -1.045757491 | https://doi.org/10.1021/acs.inorgchem.1c01729 | updated ORNL
433 | 1 | CCCCCCCCN(C(=O)c1ccc2ccc3cccnc3c2n1)c1ccc(C)cc1 | 0.1 | CH3Cl |  | 1 | 0 | Nd(III) | 0.05 | HNO3 | 0.1 | 298.15 | 0.09 | -1.045757491 | https://doi.org/10.1021/acs.inorgchem.1c01729 | updated ORNL
434 | 1 | CCCCCCCCN(C(=O)c1ccc2ccc3cccnc3c2n1)c1ccc(C)cc1 | 0.1 | CH3Cl |  | 1 | 0 | Pr(III) | 0.05 | HNO3 | 0.1 | 298.15 | 0.08 | -1.096910013 | https://doi.org/10.1021/acs.inorgchem.1c01729 | updated ORNL
435 | 1 | CCCCCCCCN(C(=O)c1ccc2ccc3cccnc3c2n1)c1ccc(C)cc1 | 0.1 | CH3Cl |  | 1 | 0 | Ce(III) | 0.05 | HNO3 | 0.1 | 298.15 | 0.07 | -1.15490196 | https://doi.org/10.1021/acs.inorgchem.1c01729 | updated ORNL
436 | 1 | CCCCCCCCN(C(=O)c1ccc2ccc3cccnc3c2n1)c1ccc(C)cc1 | 0.1 | CH3Cl |  | 1 | 0 | La(III) | 0.05 | HNO3 | 0.1 | 298.15 | 0.06 | -1.22184875 | https://doi.org/10.1021/acs.inorgchem.1c01729 | updated ORNL
437 | 1 | CCCCCCCCN(CCCCCCCC)C(=O)c1ccc2ccc3cccnc3c2n1 | 0.1 | CH3Cl |  | 1 | 0 | Yb(III) | 0.05 | HNO3 | 0.1 | 298.15 | 0.011 | -1.958607315 | https://doi.org/10.1021/acs.inorgchem.1c01729 | updated ORNL
438 | 1 | CCCCCCCCN(CCCCCCCC)C(=O)c1ccc2ccc3cccnc3c2n1 | 0.1 | CH3Cl |  | 1 | 0 | Tm(III) | 0.05 | HNO3 | 0.1 | 298.15 | 0.01 | -2 | https://doi.org/10.1021/acs.inorgchem.1c01729 | updated ORNL
439 | 1 | CCCCCCCCN(CCCCCCCC)C(=O)c1ccc2ccc3cccnc3c2n1 | 0.1 | CH3Cl |  | 1 | 0 | Er(III) | 0.05 | HNO3 | 0.1 | 298.15 | 0.014 | -1.853871964 | https://doi.org/10.1021/acs.inorgchem.1c01729 | updated ORNL
440 | 1 | CCCCCCCCN(CCCCCCCC)C(=O)c1ccc2ccc3cccnc3c2n1 | 0.1 | CH3Cl |  | 1 | 0 | Ho(III) | 0.05 | HNO3 | 0.1 | 298.15 | 0.013 | -1.886056648 | https://doi.org/10.1021/acs.inorgchem.1c01729 | updated ORNL
441 | 1 | CCCCCCCCN(CCCCCCCC)C(=O)c1ccc2ccc3cccnc3c2n1 | 0.1 | CH3Cl |  | 1 | 0 | Dy(III) | 0.05 | HNO3 | 0.1 | 298.15 | 0.016 | -1.795880017 | https://doi.org/10.1021/acs.inorgchem.1c01729 | updated ORNL
442 | 1 | CCCCCCCCN(CCCCCCCC)C(=O)c1ccc2ccc3cccnc3c2n1 | 0.1 | CH3Cl |  | 1 | 0 | Tb(III) | 0.05 | HNO3 | 0.1 | 298.15 | 0.015 | -1.823908741 | https://doi.org/10.1021/acs.inorgchem.1c01729 | updated ORNL
443 | 1 | CCCCCCCCN(CCCCCCCC)C(=O)c1ccc2ccc3cccnc3c2n1 | 0.1 | CH3Cl |  | 1 | 0 | Gd(III) | 0.05 | HNO3 | 0.1 | 298.15 | 0.017 | -1.769551079 | https://doi.org/10.1021/acs.inorgchem.1c01729 | updated ORNL
444 | 1 | CCCCCCCCN(CCCCCCCC)C(=O)c1ccc2ccc3cccnc3c2n1 | 0.1 | CH3Cl |  | 1 | 0 | Sm(III) | 0.05 | HNO3 | 0.1 | 298.15 | 0.028 | -1.552841969 | https://doi.org/10.1021/acs.inorgchem.1c01729 | updated ORNL
445 | 1 | CCCCCCCCN(C(=O)c1ccc2ccc3ccc(C(=O)N(CCCCCCCC)c4ccc(C)cc4)nc3c2n1)c1ccc(C)cc1 | 0.01 | CH3Cl |  | 1 | 0 | Pr(III) | 0.05 | HNO3 | 0.1 | 298.15 | 0.6 | -0.22184875 | https://doi.org/10.1021/acs.inorgchem.1c01729 | updated ORNL
446 | 1 | CCCCCCCCN(CCCCCCCC)C(=O)c1ccc2ccc3cccnc3c2n1 | 0.1 | CH3Cl |  | 1 | 0 | Nd(III) | 0.05 | HNO3 | 0.1 | 298.15 | 0.042 | -1.37675071 | https://doi.org/10.1021/acs.inorgchem.1c01729 | updated ORNL
447 | 1 | CCCCCCCCN(CCCCCCCC)C(=O)c1ccc2ccc3cccnc3c2n1 | 0.1 | CH3Cl |  | 1 | 0 | Pr(III) | 0.05 | HNO3 | 0.1 | 298.15 | 0.036 | -1.443697499 | https://doi.org/10.1021/acs.inorgchem.1c01729 | updated ORNL
448 | 1 | CCCCCCCCN(C(=O)c1ccc2ccc3cccnc3c2n1)c1ccc(C)cc1 | 0.1 | CH3Cl |  | 1 | 0 | Yb(III) | 0.05 | HNO3 | 0.1 | 298.15 | 0.09 | -1.045757491 | https://doi.org/10.1021/acs.inorgchem.1c01729 | updated ORNL
449 | 1 | CCCCCCCCN(C(=O)c1ccc2ccc3cccnc3c2n1)c1cc(C)cc(C)c1 | 0.1 | CH3Cl |  | 1 | 0 | La(III) | 0.05 | HNO3 | 0.1 | 298.15 | 6.5 | 0.812913357 | https://doi.org/10.1021/acs.inorgchem.1c01729 | updated ORNL
450 | 1 | CCCCCCCCN(C(=O)c1ccc2ccc3cccnc3c2n1)c1cc(C)cc(C)c1 | 0.1 | CH3Cl |  | 1 | 0 | Ce(III) | 0.05 | HNO3 | 0.1 | 298.15 | 6 | 0.77815125 | https://doi.org/10.1021/acs.inorgchem.1c01729 | updated ORNL
451 | 1 | CCCCCCCCN(C(=O)c1ccc2ccc3cccnc3c2n1)c1cc(C)cc(C)c1 | 0.1 | CH3Cl |  | 1 | 0 | Pr(III) | 0.05 | HNO3 | 0.1 | 298.15 | 7 | 0.84509804 | https://doi.org/10.1021/acs.inorgchem.1c01729 | updated ORNL
452 | 1 | CCCCCCCCN(C(=O)c1ccc2ccc3ccc(C(=O)N(CCCCCCCC)c4cc(C)cc(C)c4)nc3c2n1)c1cc(C)cc(C)c1 | 0.01 | CH3Cl |  | 1 | 0 | Yb(III) | 0.05 | HNO3 | 0.1 | 298.15 | 0.01 | -2 | https://doi.org/10.1021/acs.inorgchem.1c01729 | updated ORNL
453 | 1 | CCCCCCCCN(C(=O)c1ccc2ccc3ccc(C(=O)N(CCCCCCCC)c4cc(C)cc(C)c4)nc3c2n1)c1cc(C)cc(C)c1 | 0.01 | CH3Cl |  | 1 | 0 | Tm(III) | 0.05 | HNO3 | 0.1 | 298.15 | 0.015 | -1.823908741 | https://doi.org/10.1021/acs.inorgchem.1c01729 | updated ORNL
454 | 1 | CCCCCCCCN(C(=O)c1ccc2ccc3ccc(C(=O)N(CCCCCCCC)c4cc(C)cc(C)c4)nc3c2n1)c1cc(C)cc(C)c1 | 0.01 | CH3Cl |  | 1 | 0 | Er(III) | 0.05 | HNO3 | 0.1 | 298.15 | 0.02 | -1.698970004 | https://doi.org/10.1021/acs.inorgchem.1c01729 | updated ORNL
455 | 1 | CCCCCCCCN(C(=O)c1ccc2ccc3ccc(C(=O)N(CCCCCCCC)c4cc(C)cc(C)c4)nc3c2n1)c1cc(C)cc(C)c1 | 0.01 | CH3Cl |  | 1 | 0 | Ho(III) | 0.05 | HNO3 | 0.1 | 298.15 | 0.03 | -1.522878745 | https://doi.org/10.1021/acs.inorgchem.1c01729 | updated ORNL
456 | 1 | CCCCCCCCN(C(=O)c1ccc2ccc3ccc(C(=O)N(CCCCCCCC)c4cc(C)cc(C)c4)nc3c2n1)c1cc(C)cc(C)c1 | 0.01 | CH3Cl |  | 1 | 0 | Dy(III) | 0.05 | HNO3 | 0.1 | 298.15 | 0.02 | -1.698970004 | https://doi.org/10.1021/acs.inorgchem.1c01729 | updated ORNL
457 | 1 | CCCCCCCCN(C(=O)c1ccc2ccc3ccc(C(=O)N(CCCCCCCC)c4cc(C)cc(C)c4)nc3c2n1)c1cc(C)cc(C)c1 | 0.01 | CH3Cl |  | 1 | 0 | Tb(III) | 0.05 | HNO3 | 0.1 | 298.15 | 0.05 | -1.301029996 | https://doi.org/10.1021/acs.inorgchem.1c01729 | updated ORNL
458 | 1 | CCCCCCCCN(C(=O)c1ccc2ccc3ccc(C(=O)N(CCCCCCCC)c4cc(C)cc(C)c4)nc3c2n1)c1cc(C)cc(C)c1 | 0.01 | CH3Cl |  | 1 | 0 | Gd(III) | 0.05 | HNO3 | 0.1 | 298.15 | 0.11 | -0.958607315 | https://doi.org/10.1021/acs.inorgchem.1c01729 | updated ORNL
459 | 1 | CCCCCCCCN(C(=O)c1ccc2ccc3ccc(C(=O)N(CCCCCCCC)c4cc(C)cc(C)c4)nc3c2n1)c1cc(C)cc(C)c1 | 0.01 | CH3Cl |  | 1 | 0 | Eu(III) | 0.05 | HNO3 | 0.1 | 298.15 | 0.06 | -1.22184875 | https://doi.org/10.1021/acs.inorgchem.1c01729 | updated ORNL
460 | 1 | CCCCCCCCN(C(=O)c1ccc2ccc3ccc(C(=O)N(CCCCCCCC)c4cc(C)cc(C)c4)nc3c2n1)c1cc(C)cc(C)c1 | 0.01 | CH3Cl |  | 1 | 0 | Sm(III) | 0.05 | HNO3 | 0.1 | 298.15 | 0.09 | -1.045757491 | https://doi.org/10.1021/acs.inorgchem.1c01729 | updated ORNL
461 | 1 | CCCCCCCCN(C(=O)c1ccc2ccc3ccc(C(=O)N(CCCCCCCC)c4cc(C)cc(C)c4)nc3c2n1)c1cc(C)cc(C)c1 | 0.01 | CH3Cl |  | 1 | 0 | Nd(III) | 0.05 | HNO3 | 0.1 | 298.15 | 0.8 | -0.096910013 | https://doi.org/10.1021/acs.inorgchem.1c01729 | updated ORNL
462 | 1 | CCCCCCCCN(C(=O)c1ccc2ccc3ccc(C(=O)N(CCCCCCCC)c4cc(C)cc(C)c4)nc3c2n1)c1cc(C)cc(C)c1 | 0.01 | CH3Cl |  | 1 | 0 | Pr(III) | 0.05 | HNO3 | 0.1 | 298.15 | 3 | 0.477121255 | https://doi.org/10.1021/acs.inorgchem.1c01729 | updated ORNL
463 | 1 | CCCCCCCCN(CCCCCCCC)C(=O)c1ccc2ccc3cccnc3c2n1 | 0.1 | CH3Cl |  | 1 | 0 | La(III) | 0.05 | HNO3 | 0.1 | 298.15 | 0.021 | -1.677780705 | https://doi.org/10.1021/acs.inorgchem.1c01729 | updated ORNL
464 | 1 | CCCCCCCCN(C(=O)c1ccc2ccc3ccc(C(=O)N(CCCCCCCC)c4cc(C)cc(C)c4)nc3c2n1)c1cc(C)cc(C)c1 | 0.01 | CH3Cl |  | 1 | 0 | Ce(III) | 0.05 | HNO3 | 0.1 | 298.15 | 9 | 0.954242509 | https://doi.org/10.1021/acs.inorgchem.1c01729 | updated ORNL
465 | 1 | CCCCCCCCN(C(=O)c1ccc2ccc3cccnc3c2n1)c1cc(C)cc(C)c1 | 0.1 | CH3Cl |  | 1 | 0 | Lu(III) | 0.05 | HNO3 | 0.1 | 298.15 | 0.85 | -0.070581074 | https://doi.org/10.1021/acs.inorgchem.1c01729 | updated ORNL
466 | 1 | CCCCCCCCN(C(=O)c1ccc2ccc3cccnc3c2n1)c1cc(C)cc(C)c1 | 0.1 | CH3Cl |  | 1 | 0 | Yb(III) | 0.05 | HNO3 | 0.1 | 298.15 | 0.9 | -0.045757491 | https://doi.org/10.1021/acs.inorgchem.1c01729 | updated ORNL
467 | 1 | CCCCCCCCN(C(=O)c1ccc2ccc3cccnc3c2n1)c1cc(C)cc(C)c1 | 0.1 | CH3Cl |  | 1 | 0 | Tm(III) | 0.05 | HNO3 | 0.1 | 298.15 | 0.95 | -0.022276395 | https://doi.org/10.1021/acs.inorgchem.1c01729 | updated ORNL
468 | 1 | CCCCCCCCN(C(=O)c1ccc2ccc3cccnc3c2n1)c1cc(C)cc(C)c1 | 0.1 | CH3Cl |  | 1 | 0 | Er(III) | 0.05 | HNO3 | 0.1 | 298.15 | 1 | 0 | https://doi.org/10.1021/acs.inorgchem.1c01729 | updated ORNL
469 | 1 | CCCCCCCCN(C(=O)c1ccc2ccc3cccnc3c2n1)c1cc(C)cc(C)c1 | 0.1 | CH3Cl |  | 1 | 0 | Ho(III) | 0.05 | HNO3 | 0.1 | 298.15 | 1.5 | 0.176091259 | https://doi.org/10.1021/acs.inorgchem.1c01729 | updated ORNL
470 | 1 | CCCCCCCCN(C(=O)c1ccc2ccc3ccc(C(=O)N(CCCCCCCC)c4ccc(C)cc4)nc3c2n1)c1ccc(C)cc1 | 0.01 | CH3Cl |  | 1 | 0 | Dy(III) | 0.05 | HNO3 | 0.1 | 298.15 | 0.0095 | -2.022276395 | https://doi.org/10.1021/acs.inorgchem.1c01729 | updated ORNL
471 | 1 | CCCCCCCCN(C(=O)c1ccc2ccc3cccnc3c2n1)c1cc(C)cc(C)c1 | 0.1 | CH3Cl |  | 1 | 0 | Dy(III) | 0.05 | HNO3 | 0.1 | 298.15 | 2 | 0.301029996 | https://doi.org/10.1021/acs.inorgchem.1c01729 | updated ORNL
472 | 1 | CCCCCCCCN(C(=O)c1ccc2ccc3cccnc3c2n1)c1cc(C)cc(C)c1 | 0.1 | CH3Cl |  | 1 | 0 | Tb(III) | 0.05 | HNO3 | 0.1 | 298.15 | 2.5 | 0.397940009 | https://doi.org/10.1021/acs.inorgchem.1c01729 | updated ORNL
473 | 1 | CCCCCCCCN(C(=O)c1ccc2ccc3cccnc3c2n1)c1cc(C)cc(C)c1 | 0.1 | CH3Cl |  | 1 | 0 | Gd(III) | 0.05 | HNO3 | 0.1 | 298.15 | 3 | 0.477121255 | https://doi.org/10.1021/acs.inorgchem.1c01729 | updated ORNL
474 | 1 | CCCCCCCCN(C(=O)c1ccc2ccc3cccnc3c2n1)c1cc(C)cc(C)c1 | 0.1 | CH3Cl |  | 1 | 0 | Sm(III) | 0.05 | HNO3 | 0.1 | 298.15 | 8 | 0.903089987 | https://doi.org/10.1021/acs.inorgchem.1c01729 | updated ORNL
475 | 1 | CCCCCCCCN(C(=O)c1ccc2ccc3cccnc3c2n1)c1cc(C)cc(C)c1 | 0.1 | CH3Cl |  | 1 | 0 | Nd(III) | 0.05 | HNO3 | 0.1 | 298.15 | 8.5 | 0.929418926 | https://doi.org/10.1021/acs.inorgchem.1c01729 | updated ORNL
476 | 1 | CCCCCCCCN(C(=O)c1ccc2ccc3ccc(C(=O)N(CCCCCCCC)c4cc(C)cc(C)c4)nc3c2n1)c1cc(C)cc(C)c1 | 0.01 | CH3Cl |  | 1 | 0 | La(III) | 0.05 | HNO3 | 0.1 | 298.15 | 15 | 1.176091259 | https://doi.org/10.1021/acs.inorgchem.1c01729 | updated ORNL
477 | 1 | CCCCCCCCN(C(=O)c1ccc2ccc3ccc(C(=O)N(CCCCCCCC)c4ccc(C)cc4)nc3c2n1)c1ccc(C)cc1 | 0.01 | CH3Cl |  | 1 | 0 | La(III) | 0.05 | HNO3 | 0.1 | 298.15 | 5 | 0.698970004 | https://doi.org/10.1021/acs.inorgchem.1c01729 | updated ORNL
478 | 1 | CCCCCCCCN(C(=O)c1ccc2ccc3ccc(C(=O)N(CCCCCCCC)c4ccc(C)cc4)nc3c2n1)c1ccc(C)cc1 | 0.01 | CH3Cl |  | 1 | 0 | Ce(III) | 0.05 | HNO3 | 0.1 | 298.15 | 2 | 0.301029996 | https://doi.org/10.1021/acs.inorgchem.1c01729 | updated ORNL
479 | 1 | CCCCCCCCN(C(=O)c1ccc2ccc3ccc(C(=O)N(CCCCCCCC)c4ccc(C)cc4)nc3c2n1)c1ccc(C)cc1 | 0.01 | CH3Cl |  | 1 | 0 | Eu(III) | 0.05 | HNO3 | 0.1 | 298.15 | 0.01 | -2 | https://doi.org/10.1021/acs.inorgchem.1c01729 | updated ORNL
480 | 1 | CCCCCCCCN(C(=O)c1ccc2ccc3ccc(C(=O)N(CCCCCCCC)c4ccc(C)cc4)nc3c2n1)c1ccc(C)cc1 | 0.01 | CH3Cl |  | 1 | 0 | Sm(III) | 0.05 | HNO3 | 0.1 | 298.15 | 0.02 | -1.698970004 | https://doi.org/10.1021/acs.inorgchem.1c01729 | updated ORNL
481 | 1 | CCCCCCCCN(C(=O)c1ccc2ccc3ccc(C(=O)N(CCCCCCCC)c4ccc(C)cc4)nc3c2n1)c1ccc(C)cc1 | 0.01 | CH3Cl |  | 1 | 0 | Nd(III) | 0.05 | HNO3 | 0.1 | 298.15 | 0.1 | -1 | https://doi.org/10.1021/acs.inorgchem.1c01729 | updated ORNL
482 | 1 | CCCc1nnc(-c2cccc(-c3nnc(CCC)c(CCC)n3)n2)nc1CCC | 0.04 | kerosene | 1-octanol | 0.5 | 0.5 | Er(III) | 0.05 | HNO3 | 1 | 298.15 | 3 | 0.477121255 | https://doi.org/10.1039/B9NJ00371A | updated ORNL
483 | 1 | CCCc1nnc(-c2cccc(-c3nnc(CCC)c(CCC)n3)n2)nc1CCC | 0.04 | kerosene | 1-octanol | 0.5 | 0.5 | Lu(III) | 0.05 | HNO3 | 1 | 298.15 | 0.6 | -0.22184875 | https://doi.org/10.1039/B9NJ00371A | updated ORNL
484 | 1 | CCCc1nnc(-c2cccc(-c3nnc(CCC)c(CCC)n3)n2)nc1CCC | 0.04 | kerosene | 1-octanol | 0.5 | 0.5 | Yb(III) | 0.05 | HNO3 | 1 | 298.15 | 0.9 | -0.045757491 | https://doi.org/10.1039/B9NJ00371A | updated ORNL
485 | 1 | CCCc1nnc(-c2cccc(-c3nnc(CCC)c(CCC)n3)n2)nc1CCC | 0.04 | kerosene | 1-octanol | 0.5 | 0.5 | Tm(III) | 0.05 | HNO3 | 1 | 298.15 | 1 | 0 | https://doi.org/10.1039/B9NJ00371A | updated ORNL
486 | 1 | CCCc1nnc(-c2cccc(-c3nnc(CCC)c(CCC)n3)n2)nc1CCC | 0.04 | kerosene | 1-octanol | 0.5 | 0.5 | Ho(III) | 0.05 | HNO3 | 1 | 298.15 | 5 | 0.698970004 | https://doi.org/10.1039/B9NJ00371A | updated ORNL
487 | 1 | CCCc1nnc(-c2cccc(-c3nnc(CCC)c(CCC)n3)n2)nc1CCC | 0.04 | kerosene | 1-octanol | 0.5 | 0.5 | Dy(III) | 0.05 | HNO3 | 1 | 298.15 | 2 | 0.301029996 | https://doi.org/10.1039/B9NJ00371A | updated ORNL
488 | 1 | CCCc1nnc(-c2cccc(-c3nnc(CCC)c(CCC)n3)n2)nc1CCC | 0.04 | kerosene | 1-octanol | 0.5 | 0.5 | Tb(III) | 0.05 | HNO3 | 1 | 298.15 | 0.9 | -0.045757491 | https://doi.org/10.1039/B9NJ00371A | updated ORNL
489 | 1 | CCCc1nnc(-c2cccc(-c3nnc(CCC)c(CCC)n3)n2)nc1CCC | 0.04 | kerosene | 1-octanol | 0.5 | 0.5 | Gd(III) | 0.05 | HNO3 | 1 | 298.15 | 0.2 | -0.698970004 | https://doi.org/10.1039/B9NJ00371A | updated ORNL
490 | 1 | CCCc1nnc(-c2cccc(-c3nnc(CCC)c(CCC)n3)n2)nc1CCC | 0.04 | kerosene | 1-octanol | 0.5 | 0.5 | Sm(III) | 0.05 | HNO3 | 1 | 298.15 | 0.05 | -1.301029996 | https://doi.org/10.1039/B9NJ00371A | updated ORNL
491 | 1 | CCCc1nnc(-c2cccc(-c3nnc(CCC)c(CCC)n3)n2)nc1CCC | 0.04 | kerosene | 1-octanol | 0.5 | 0.5 | Pr(III) | 0.05 | HNO3 | 1 | 298.15 | 0.0011 | -2.958607315 | https://doi.org/10.1039/B9NJ00371A | updated ORNL
492 | 1 | CCCc1nnc(-c2cccc(-c3nnc(CCC)c(CCC)n3)n2)nc1CCC | 0.04 | kerosene | 1-octanol | 0.5 | 0.5 | Ce(III) | 0.05 | HNO3 | 1 | 298.15 | 0.0006 | -3.22184875 | https://doi.org/10.1039/B9NJ00371A | updated ORNL
493 | 1 | CCCc1nnc(-c2cccc(-c3nnc(CCC)c(CCC)n3)n2)nc1CCC | 0.04 | kerosene | 1-octanol | 0.5 | 0.5 | La(III) | 0.05 | HNO3 | 1 | 298.15 | 0.0001 | -4 | https://doi.org/10.1039/B9NJ00371A | updated ORNL
494 | 1 | CCCc1nnc(-c2cccc(-c3nnc(CCC)c(CCC)n3)n2)nc1CCC | 0.04 | kerosene | 1-octanol | 0.5 | 0.5 | Eu(III) | 0.05 | HNO3 | 1 | 298.15 | 0.1 | -1 | https://doi.org/10.1039/B9NJ00371A | updated ORNL
495 | 1 | CCCc1nnc(-c2cccc(-c3nnc(CCC)c(CCC)n3)n2)nc1CCC | 0.04 | kerosene | 1-octanol | 0.5 | 0.5 | Nd(III) | 0.05 | HNO3 | 1 | 298.15 | 0.005 | -2.301029996 | https://doi.org/10.1039/B9NJ00371A | updated ORNL
496 | 1 | CCCCCc1nnc(-c2cccc(-c3cccc(-c4nnc(CCCCC)c(CCCCC)n4)n3)n2)nc1CCCCC | 0.005 | cyclohexanone |  | 1 | 0 | Sm(III) | 0.001 | HNO3 | 0.5 | 298.15 | 0.09 | -1.045757491 | https://doi.org/10.1080/07366290600952659 | updated ORNL
497 | 1 | CCCCCc1nnc(-c2cccc(-c3cccc(-c4nnc(CCCCC)c(CCCCC)n4)n3)n2)nc1CCCCC | 0.005 | cyclohexanone |  | 1 | 0 | Tb(III) | 0.001 | HNO3 | 0.5 | 298.15 | 0.2 | -0.698970004 | https://doi.org/10.1080/07366290600952659 | updated ORNL
498 | 1 | CCCCCc1nnc(-c2cccc(-c3cccc(-c4nnc(CCCCC)c(CCCCC)n4)n3)n2)nc1CCCCC | 0.005 | cyclohexanone |  | 1 | 0 | Eu(III) | 0.001 | HNO3 | 0.5 | 298.15 | 0.1 | -1 | https://doi.org/10.1080/07366290600952659 | updated ORNL
499 | 1 | CCCCCc1nnc(-c2cccc(-c3cccc(-c4nnc(CCCCC)c(CCCCC)n4)n3)n2)nc1CCCCC | 0.005 | cyclohexanone |  | 1 | 0 | Er(III) | 0.001 | HNO3 | 0.5 | 298.15 | 0.6 | -0.22184875 | https://doi.org/10.1080/07366290600952659 | updated ORNL
500 | 1 | CCCCCc1nnc(-c2cccc(-c3cccc(-c4nnc(CCCCC)c(CCCCC)n4)n3)n2)nc1CCCCC | 0.005 | cyclohexanone |  | 1 | 0 | Yb(III) | 0.001 | HNO3 | 0.5 | 298.15 | 0.7 | -0.15490196 | https://doi.org/10.1080/07366290600952659 | updated ORNL
501 | 1 | CCCCCc1nnc(-c2cccc(-c3cccc(-c4nnc(CCCCC)c(CCCCC)n4)n3)n2)nc1CCCCC | 0.005 | cyclohexanone |  | 1 | 0 | Lu(III) | 0.001 | HNO3 | 0.5 | 298.15 | 0.7 | -0.15490196 | https://doi.org/10.1080/07366290600952659 | updated ORNL
502 | 1 | CCCCCc1nnc(-c2cccc(-c3cccc(-c4nnc(CCCCC)c(CCCCC)n4)n3)n2)nc1CCCCC | 0.005 | cyclohexanone |  | 1 | 0 | Nd(III) | 0.001 | HNO3 | 0.5 | 298.15 | 0.05 | -1.301029996 | https://doi.org/10.1080/07366290600952659 | updated ORNL
503 | 1 | CCCCCc1nnc(-c2cccc(-c3cccc(-c4nnc(CCCCC)c(CCCCC)n4)n3)n2)nc1CCCCC | 0.005 | cyclohexanone |  | 1 | 0 | La(III) | 0.001 | HNO3 | 0.5 | 298.15 | 0.001 | -3 | https://doi.org/10.1080/07366290600952659 | updated ORNL
504 | 1 | CCCCCc1nnc(-c2cccc(-c3cccc(-c4nnc(CCCCC)c(CCCCC)n4)n3)n2)nc1CCCCC | 0.005 | cyclohexanone |  | 1 | 0 | Ce(III) | 0.001 | HNO3 | 0.5 | 298.15 | 0.006 | -2.22184875 | https://doi.org/10.1080/07366290600952659 | updated ORNL
505 | 1 | CCCCCc1nnc(-c2cccc(-c3cccc(-c4nnc(CCCCC)c(CCCCC)n4)n3)n2)nc1CCCCC | 0.005 | cyclohexanone |  | 1 | 0 | Gd(III) | 0.001 | HNO3 | 0.5 | 298.15 | 0.085 | -1.070581074 | https://doi.org/10.1080/07366290600952659 | updated ORNL
506 | 1 | CCCCCc1nnc(-c2cccc(-c3cccc(-c4nnc(CCCCC)c(CCCCC)n4)n3)n2)nc1CCCCC | 0.005 | cyclohexanone |  | 1 | 0 | Dy(III) | 0.001 | HNO3 | 0.5 | 298.15 | 0.35 | -0.455931956 | https://doi.org/10.1080/07366290600952659 | updated ORNL
507 | 1 | CCCCCc1nnc(-c2cccc(-c3cccc(-c4nnc(CCCCC)c(CCCCC)n4)n3)n2)nc1CCCCC | 0.005 | cyclohexanone |  | 1 | 0 | Ho(III) | 0.001 | HNO3 | 0.5 | 298.15 | 0.5 | -0.301029996 | https://doi.org/10.1080/07366290600952659 | updated ORNL
508 | 1 | CCCCCc1nnc(-c2cccc(-c3cccc(-c4nnc(CCCCC)c(CCCCC)n4)n3)n2)nc1CCCCC | 0.005 | cyclohexanone |  | 1 | 0 | Pr(III) | 0.001 | HNO3 | 0.5 | 298.15 | 0.015 | -1.823908741 | https://doi.org/10.1080/07366290600952659 | updated ORNL
509 | 1 | CCCCN(CCCC)C(=O)C(Cc1ccccc1CC(C(=O)N(CCCC)CCCC)C(=O)N(CCCC)CCCC)C(=O)N(CCCC)CCCC | 0.18 | nitrobenzene |  | 1 | 0 | La(III) | 1.4 | HNO3 | 1 | 298.15 | 50 | 1.698970004 | https://doi.org/10.1016/j.hydromet.2016.05.007 | updated ORNL
510 | 1 | CCCCN(CCCC)C(=O)C(Cc1ccccc1CC(C(=O)N(CCCC)CCCC)C(=O)N(CCCC)CCCC)C(=O)N(CCCC)CCCC | 0.18 | nitrobenzene |  | 1 | 0 | Nd(III) | 1.4 | HNO3 | 1 | 298.15 | 58 | 1.763427994 | https://doi.org/10.1016/j.hydromet.2016.05.007 | updated ORNL
511 | 1 | CCCCN(CCCC)C(=O)C(Cc1ccccc1CC(C(=O)N(CCCC)CCCC)C(=O)N(CCCC)CCCC)C(=O)N(CCCC)CCCC | 0.18 | nitrobenzene |  | 1 | 0 | Eu(III) | 1.4 | HNO3 | 1 | 298.15 | 49 | 1.69019608 | https://doi.org/10.1016/j.hydromet.2016.05.007 | updated ORNL
512 | 1 | CCCCN(CCCC)C(=O)C(Cc1ccccc1CC(C(=O)N(CCCC)CCCC)C(=O)N(CCCC)CCCC)C(=O)N(CCCC)CCCC | 0.18 | nitrobenzene |  | 1 | 0 | Dy(III) | 1.4 | HNO3 | 1 | 298.15 | 47 | 1.672097858 | https://doi.org/10.1016/j.hydromet.2016.05.007 | updated ORNL
513 | 1 | CCCCCCCCP(=O)(CCCCCCCC)Cc1cccc(CP(=O)(CCCCCCCC)CCCCCCCC)[n+]1[O-] | 0.03 | toluene |  | 1 | 0 | Gd(III) | 0 | HNO3 | 0.3 | 298.15 | 12 | 1.079181246 | https://doi.org/10.1080/01496395.2012.697523 | updated ORNL
514 | 1 | CCCCCCCCP(=O)(CCCCCCCC)Cc1cccc(CP(=O)(CCCCCCCC)CCCCCCCC)[n+]1[O-] | 0.03 | toluene |  | 1 | 0 | Eu(III) | 0 | HNO3 | 0.3 | 298.15 | 20 | 1.301029996 | https://doi.org/10.1080/01496395.2012.697523 | updated ORNL
515 | 1 | CCCCCCCCP(=O)(CCCCCCCC)Cc1cccc(CP(=O)(CCCCCCCC)CCCCCCCC)[n+]1[O-] | 0.0003 | toluene |  | 1 | 0 | Er(III) | 0 | HCl | 0.001 | 298.15 | 3 | 0.477121255 | https://doi.org/10.1080/01496395.2012.697523 | updated ORNL
516 | 1 | CCCCCCCCP(=O)(CCCCCCCC)Cc1cccc(CP(=O)(CCCCCCCC)CCCCCCCC)[n+]1[O-] | 0.03 | toluene |  | 1 | 0 | Sm(III) | 0 | HNO3 | 0.3 | 298.15 | 30 | 1.477121255 | https://doi.org/10.1080/01496395.2012.697523 | updated ORNL
517 | 1 | CCCCCCCCP(=O)(CCCCCCCC)Cc1cccc(CP(=O)(CCCCCCCC)CCCCCCCC)[n+]1[O-] | 0.0003 | toluene |  | 1 | 0 | Tm(III) | 0 | HCl | 0.001 | 298.15 | 2 | 0.301029996 | https://doi.org/10.1080/01496395.2012.697523 | updated ORNL
518 | 1 | CCCCCCCCP(=O)(CCCCCCCC)Cc1cccc(CP(=O)(CCCCCCCC)CCCCCCCC)[n+]1[O-] | 0.03 | toluene |  | 1 | 0 | Pr(III) | 0 | HNO3 | 0.3 | 298.15 | 30 | 1.477121255 | https://doi.org/10.1080/01496395.2012.697523 | updated ORNL
519 | 1 | CCCCCCCCP(=O)(CCCCCCCC)Cc1cccc(CP(=O)(CCCCCCCC)CCCCCCCC)[n+]1[O-] | 0.03 | toluene |  | 1 | 0 | Ce(III) | 0 | HNO3 | 0.3 | 298.15 | 20 | 1.301029996 | https://doi.org/10.1080/01496395.2012.697523 | updated ORNL
520 | 1 | CCCCCCCCP(=O)(CCCCCCCC)Cc1cccc(CP(=O)(CCCCCCCC)CCCCCCCC)[n+]1[O-] | 0.03 | toluene |  | 1 | 0 | Dy(III) | 0 | HNO3 | 0.3 | 298.15 | 10 | 1 | https://doi.org/10.1080/01496395.2012.697523 | updated ORNL
521 | 1 | CCCCCCCCP(=O)(CCCCCCCC)Cc1cccc(CP(=O)(CCCCCCCC)CCCCCCCC)[n+]1[O-] | 0.03 | toluene |  | 1 | 0 | La(III) | 0 | HNO3 | 0.3 | 298.15 | 10 | 1 | https://doi.org/10.1080/01496395.2012.697523 | updated ORNL
522 | 1 | CCCCCCCCP(=O)(CCCCCCCC)Cc1cccc(CP(=O)(CCCCCCCC)CCCCCCCC)[n+]1[O-] | 0.03 | toluene |  | 1 | 0 | Nd(III) | 0 | HNO3 | 0.3 | 298.15 | 25 | 1.397940009 | https://doi.org/10.1080/01496395.2012.697523 | updated ORNL
523 | 1 | CCCCCCCCP(=O)(CCCCCCCC)Cc1cccc(CP(=O)(CCCCCCCC)CCCCCCCC)[n+]1[O-] | 0.03 | toluene |  | 1 | 0 | Ho(III) | 0 | HNO3 | 0.3 | 298.15 | 9 | 0.954242509 | https://doi.org/10.1080/01496395.2012.697523 | updated ORNL
524 | 1 | CCCCCCCCP(=O)(CCCCCCCC)Cc1cccc(CP(=O)(CCCCCCCC)CCCCCCCC)[n+]1[O-] | 0.03 | toluene |  | 1 | 0 | Tb(III) | 0 | HNO3 | 0.3 | 298.15 | 15 | 1.176091259 | https://doi.org/10.1080/01496395.2012.697523 | updated ORNL
525 | 1 | CCCCCCCCP(=O)(CCCCCCCC)Cc1cccc(CP(=O)(CCCCCCCC)CCCCCCCC)[n+]1[O-] | 0.03 | toluene |  | 1 | 0 | Tm(III) | 0 | HNO3 | 0.3 | 298.15 | 7 | 0.84509804 | https://doi.org/10.1080/01496395.2012.697523 | updated ORNL
526 | 1 | CCCCCCCCP(=O)(CCCCCCCC)Cc1cccc(CP(=O)(CCCCCCCC)CCCCCCCC)[n+]1[O-] | 0.0003 | toluene |  | 1 | 0 | Lu(III) | 0 | HCl | 0.001 | 298.15 | 1.5 | 0.176091259 | https://doi.org/10.1080/01496395.2012.697523 | updated ORNL
527 | 1 | CCCCCCCCP(=O)(CCCCCCCC)Cc1cccc(CP(=O)(CCCCCCCC)CCCCCCCC)[n+]1[O-] | 0.0003 | toluene |  | 1 | 0 | Yb(III) | 0 | HCl | 0.001 | 298.15 | 1.5 | 0.176091259 | https://doi.org/10.1080/01496395.2012.697523 | updated ORNL
528 | 1 | CCCCCCCCP(=O)(CCCCCCCC)Cc1cccc(CP(=O)(CCCCCCCC)CCCCCCCC)[n+]1[O-] | 0.03 | toluene |  | 1 | 0 | Er(III) | 0 | HNO3 | 0.3 | 298.15 | 8 | 0.903089987 | https://doi.org/10.1080/01496395.2012.697523 | updated ORNL
529 | 1 | CCCCCCCCP(=O)(CCCCCCCC)Cc1cccc(CP(=O)(CCCCCCCC)CCCCCCCC)[n+]1[O-] | 0.0003 | toluene |  | 1 | 0 | Tb(III) | 0 | HCl | 0.001 | 298.15 | 9 | 0.954242509 | https://doi.org/10.1080/01496395.2012.697523 | updated ORNL
530 | 1 | CCCCCCCCP(=O)(CCCCCCCC)Cc1cccc(CP(=O)(CCCCCCCC)CCCCCCCC)[n+]1[O-] | 0.0003 | toluene |  | 1 | 0 | Gd(III) | 0 | HCl | 0.001 | 298.15 | 10 | 1 | https://doi.org/10.1080/01496395.2012.697523 | updated ORNL
531 | 1 | CCCCCCCCP(=O)(CCCCCCCC)Cc1cccc(CP(=O)(CCCCCCCC)CCCCCCCC)[n+]1[O-] | 0.0003 | toluene |  | 1 | 0 | Eu(III) | 0 | HCl | 0.001 | 298.15 | 20 | 1.301029996 | https://doi.org/10.1080/01496395.2012.697523 | updated ORNL
532 | 1 | CCCCCCCCP(=O)(CCCCCCCC)Cc1cccc(CP(=O)(CCCCCCCC)CCCCCCCC)[n+]1[O-] | 0.0003 | toluene |  | 1 | 0 | Dy(III) | 0 | HCl | 0.001 | 298.15 | 7 | 0.84509804 | https://doi.org/10.1080/01496395.2012.697523 | updated ORNL
533 | 1 | CCCCCCCCP(=O)(CCCCCCCC)Cc1cccc(CP(=O)(CCCCCCCC)CCCCCCCC)[n+]1[O-] | 0.0003 | toluene |  | 1 | 0 | Nd(III) | 0 | HCl | 0.001 | 298.15 | 20 | 1.301029996 | https://doi.org/10.1080/01496395.2012.697523 | updated ORNL
534 | 1 | CCCCCCCCP(=O)(CCCCCCCC)Cc1cccc(CP(=O)(CCCCCCCC)CCCCCCCC)[n+]1[O-] | 0.0003 | toluene |  | 1 | 0 | Pr(III) | 0 | HCl | 0.001 | 298.15 | 15 | 1.176091259 | https://doi.org/10.1080/01496395.2012.697523 | updated ORNL
535 | 1 | CCCCCCCCP(=O)(CCCCCCCC)Cc1cccc(CP(=O)(CCCCCCCC)CCCCCCCC)[n+]1[O-] | 0.0003 | toluene |  | 1 | 0 | Ce(III) | 0 | HCl | 0.001 | 298.15 | 8.5 | 0.929418926 | https://doi.org/10.1080/01496395.2012.697523 | updated ORNL
536 | 1 | CCCCCCCCP(=O)(CCCCCCCC)Cc1cccc(CP(=O)(CCCCCCCC)CCCCCCCC)[n+]1[O-] | 0.0003 | toluene |  | 1 | 0 | La(III) | 0 | HCl | 0.001 | 298.15 | 3.5 | 0.544068044 | https://doi.org/10.1080/01496395.2012.697523 | updated ORNL
537 | 1 | CCCCCCCCP(=O)(CCCCCCCC)Cc1cccc(CP(=O)(CCCCCCCC)CCCCCCCC)[n+]1[O-] | 0.03 | toluene |  | 1 | 0 | Lu(III) | 0 | HNO3 | 0.3 | 298.15 | 6.5 | 0.812913357 | https://doi.org/10.1080/01496395.2012.697523 | updated ORNL
538 | 1 | CCCCCCCCP(=O)(CCCCCCCC)Cc1cccc(CP(=O)(CCCCCCCC)CCCCCCCC)[n+]1[O-] | 0.03 | toluene |  | 1 | 0 | Yb(III) | 0 | HNO3 | 0.3 | 298.15 | 8 | 0.903089987 | https://doi.org/10.1080/01496395.2012.697523 | updated ORNL
539 | 1 | CCCCCCCCP(=O)(CCCCCCCC)Cc1cccc(CP(=O)(CCCCCCCC)CCCCCCCC)[n+]1[O-] | 0.0003 | toluene |  | 1 | 0 | Sm(III) | 0 | HCl | 0.001 | 298.15 | 30 | 1.477121255 | https://doi.org/10.1080/01496395.2012.697523 | updated ORNL
540 | 1 | CCCCCCCCP(=O)(CCCCCCCC)Cc1cccc(CP(=O)(CCCCCCCC)CCCCCCCC)[n+]1[O-] | 0.0003 | toluene |  | 1 | 0 | Ho(III) | 0 | HCl | 0.001 | 298.15 | 5 | 0.698970004 | https://doi.org/10.1080/01496395.2012.697523 | updated ORNL
541 | 1 | CCCCN(CCCC)C(=O)CCC(=O)N(CCCC)CCCC | 0.2 | toluene |  | 1 | 0 | Dy(III) | 0 | HNO3 | 4 | 298.15 | 0.05 | -1.301029996 | https://doi.org/10.1134/S1066362215060077 | updated ORNL
542 | 1 | CCCCN(CCCC)C(=O)CCC(=O)N(CCCC)CCCC | 0.2 | toluene |  | 1 | 0 | Nd(III) | 0 | HNO3 | 4 | 298.15 | 0.06 | -1.22184875 | https://doi.org/10.1134/S1066362215060077 | updated ORNL
543 | 1 | CCCCN(CCCC)C(=O)CCC(=O)N(CCCC)CCCC | 0.2 | toluene |  | 1 | 0 | Sm(III) | 0 | HNO3 | 4 | 298.15 | 0.05 | -1.301029996 | https://doi.org/10.1134/S1066362215060077 | updated ORNL
544 | 1 | CCCCN(CCCC)C(=O)CCC(=O)N(CCCC)CCCC | 0.2 | toluene |  | 1 | 0 | Eu(III) | 0 | HNO3 | 4 | 298.15 | 0.05 | -1.301029996 | https://doi.org/10.1134/S1066362215060077 | updated ORNL
545 | 1 | CCCCN(CCCC)C(=O)CCC(=O)N(CCCC)CCCC | 0.2 | toluene |  | 1 | 0 | Gd(III) | 0 | HNO3 | 4 | 298.15 | 0.04 | -1.397940009 | https://doi.org/10.1134/S1066362215060077 | updated ORNL
546 | 1 | CCc1ccc(N(CC)C(=O)c2ccc3ccc4ccc(C(=O)N(CC)c5ccc(CC)cc5)nc4c3n2)cc1 | 0.05 | meta-nitrobenzotrifluoride |  | 1 | 0 | Nd(III) | 0 | HNO3 | 3 | 298.15 | 70 | 1.84509804 | https://doi.org/10.1039/C6RA08946A | updated ORNL
547 | 1 | CCc1ccc(N(CC)C(=O)c2ccc3ccc4ccc(C(=O)N(CC)c5ccc(CC)cc5)nc4c3n2)cc1 | 0.05 | meta-nitrobenzotrifluoride |  | 1 | 0 | Pr(III) | 0 | HNO3 | 3 | 298.15 | 90 | 1.954242509 | https://doi.org/10.1039/C6RA08946A | updated ORNL
548 | 1 | CCc1ccc(N(CC)C(=O)c2ccc3ccc4ccc(C(=O)N(CC)c5ccc(CC)cc5)nc4c3n2)cc1 | 0.05 | meta-nitrobenzotrifluoride |  | 1 | 0 | Ce(III) | 0 | HNO3 | 3 | 298.15 | 200 | 2.301029996 | https://doi.org/10.1039/C6RA08946A | updated ORNL
549 | 1 | CCc1ccc(N(CC)C(=O)c2ccc3ccc4ccc(C(=O)N(CC)c5ccc(CC)cc5)nc4c3n2)cc1 | 0.05 | meta-nitrobenzotrifluoride |  | 1 | 0 | Ho(III) | 0 | HNO3 | 3 | 298.15 | 3.5 | 0.544068044 | https://doi.org/10.1039/C6RA08946A | updated ORNL
550 | 1 | CCc1ccc(N(CC)C(=O)c2ccc3ccc4ccc(C(=O)N(CC)c5ccc(CC)cc5)nc4c3n2)cc1 | 0.05 | meta-nitrobenzotrifluoride |  | 1 | 0 | Sm(III) | 0 | HNO3 | 3 | 298.15 | 20 | 1.301029996 | https://doi.org/10.1039/C6RA08946A | updated ORNL
551 | 1 | CCc1ccc(N(CC)C(=O)c2ccc3ccc4ccc(C(=O)N(CC)c5ccc(CC)cc5)nc4c3n2)cc1 | 0.05 | meta-nitrobenzotrifluoride |  | 1 | 0 | Lu(III) | 0 | HNO3 | 3 | 298.15 | 0.8 | -0.096910013 | https://doi.org/10.1039/C6RA08946A | updated ORNL
552 | 1 | CCCCN(CCCC)C(=O)c1ccc2ccc3ccc(C(=O)N(CCCC)CCCC)nc3c2n1 | 0.05 | meta-nitrobenzotrifluoride |  | 1 | 0 | Ce(III) | 0 | HNO3 | 3 | 298.15 | 0.09 | -1.045757491 | https://doi.org/10.1039/C6RA08946A | updated ORNL
553 | 1 | CCc1ccc(N(CC)C(=O)c2ccc3ccc4ccc(C(=O)N(CC)c5ccc(CC)cc5)nc4c3n2)cc1 | 0.05 | meta-nitrobenzotrifluoride |  | 1 | 0 | La(III) | 0 | HNO3 | 3 | 298.15 | 500 | 2.698970004 | https://doi.org/10.1039/C6RA08946A | updated ORNL
554 | 1 | CCc1ccc(N(CC)C(=O)c2ccc3ccc4ccc(C(=O)N(CC)c5ccc(CC)cc5)nc4c3n2)cc1 | 0.05 | meta-nitrobenzotrifluoride |  | 1 | 0 | Eu(III) | 0 | HNO3 | 3 | 298.15 | 10 | 1 | https://doi.org/10.1039/C6RA08946A | updated ORNL
555 | 1 | CCCCN(CCCC)C(=O)c1ccc2ccc3ccc(C(=O)N(CCCC)CCCC)nc3c2n1 | 0.05 | meta-nitrobenzotrifluoride |  | 1 | 0 | La(III) | 0 | HNO3 | 3 | 298.15 | 0.098 | -1.008773924 | https://doi.org/10.1039/C6RA08946A | updated ORNL
556 | 1 | CCc1ccc(N(CC)C(=O)c2ccc3ccc4ccc(C(=O)N(CC)c5ccc(CC)cc5)nc4c3n2)cc1 | 0.05 | meta-nitrobenzotrifluoride |  | 1 | 0 | Tb(III) | 0 | HNO3 | 3 | 298.15 | 7 | 0.84509804 | https://doi.org/10.1039/C6RA08946A | updated ORNL
557 | 1 | CCCCN(CCCC)C(=O)c1ccc2ccc3ccc(C(=O)N(CCCC)CCCC)nc3c2n1 | 0.05 | meta-nitrobenzotrifluoride |  | 1 | 0 | Lu(III) | 0 | HNO3 | 3 | 298.15 | 0.05 | -1.301029996 | https://doi.org/10.1039/C6RA08946A | updated ORNL
558 | 1 | CCCCN(CCCC)C(=O)c1ccc2ccc3ccc(C(=O)N(CCCC)CCCC)nc3c2n1 | 0.05 | meta-nitrobenzotrifluoride |  | 1 | 0 | Yb(III) | 0 | HNO3 | 3 | 298.15 | 0.07 | -1.15490196 | https://doi.org/10.1039/C6RA08946A | updated ORNL
559 | 1 | CCCCN(CCCC)C(=O)c1ccc2ccc3ccc(C(=O)N(CCCC)CCCC)nc3c2n1 | 0.05 | meta-nitrobenzotrifluoride |  | 1 | 0 | Tm(III) | 0 | HNO3 | 3 | 298.15 | 0.08 | -1.096910013 | https://doi.org/10.1039/C6RA08946A | updated ORNL
560 | 1 | CCCCN(CCCC)C(=O)c1ccc2ccc3ccc(C(=O)N(CCCC)CCCC)nc3c2n1 | 0.05 | meta-nitrobenzotrifluoride |  | 1 | 0 | Er(III) | 0 | HNO3 | 3 | 298.15 | 0.04 | -1.397940009 | https://doi.org/10.1039/C6RA08946A | updated ORNL
561 | 1 | CCCCN(CCCC)C(=O)c1ccc2ccc3ccc(C(=O)N(CCCC)CCCC)nc3c2n1 | 0.05 | meta-nitrobenzotrifluoride |  | 1 | 0 | Ho(III) | 0 | HNO3 | 3 | 298.15 | 0.092 | -1.036212173 | https://doi.org/10.1039/C6RA08946A | updated ORNL
562 | 1 | CCCCN(CCCC)C(=O)c1ccc2ccc3ccc(C(=O)N(CCCC)CCCC)nc3c2n1 | 0.05 | meta-nitrobenzotrifluoride |  | 1 | 0 | Dy(III) | 0 | HNO3 | 3 | 298.15 | 0.06 | -1.22184875 | https://doi.org/10.1039/C6RA08946A | updated ORNL
563 | 1 | CCc1ccc(N(CC)C(=O)c2ccc3ccc4ccc(C(=O)N(CC)c5ccc(CC)cc5)nc4c3n2)cc1 | 0.05 | meta-nitrobenzotrifluoride |  | 1 | 0 | Gd(III) | 0 | HNO3 | 3 | 298.15 | 8.5 | 0.929418926 | https://doi.org/10.1039/C6RA08946A | updated ORNL
564 | 1 | CCCCN(CCCC)C(=O)c1ccc2ccc3ccc(C(=O)N(CCCC)CCCC)nc3c2n1 | 0.05 | meta-nitrobenzotrifluoride |  | 1 | 0 | Tb(III) | 0 | HNO3 | 3 | 298.15 | 0.05 | -1.301029996 | https://doi.org/10.1039/C6RA08946A | updated ORNL
565 | 1 | CCCCN(CCCC)C(=O)c1ccc2ccc3ccc(C(=O)N(CCCC)CCCC)nc3c2n1 | 0.05 | meta-nitrobenzotrifluoride |  | 1 | 0 | Eu(III) | 0 | HNO3 | 3 | 298.15 | 0.082 | -1.086186148 | https://doi.org/10.1039/C6RA08946A | updated ORNL
566 | 1 | CCCCN(CCCC)C(=O)c1ccc2ccc3ccc(C(=O)N(CCCC)CCCC)nc3c2n1 | 0.05 | meta-nitrobenzotrifluoride |  | 1 | 0 | Sm(III) | 0 | HNO3 | 3 | 298.15 | 0.1 | -1 | https://doi.org/10.1039/C6RA08946A | updated ORNL
567 | 1 | CCCCN(CCCC)C(=O)c1ccc2ccc3ccc(C(=O)N(CCCC)CCCC)nc3c2n1 | 0.05 | meta-nitrobenzotrifluoride |  | 1 | 0 | Nd(III) | 0 | HNO3 | 3 | 298.15 | 0.095 | -1.022276395 | https://doi.org/10.1039/C6RA08946A | updated ORNL
568 | 1 | CCc1ccc(N(CC)C(=O)c2ccc3ccc4ccc(C(=O)N(CC)c5ccc(CC)cc5)nc4c3n2)cc1 | 0.05 | meta-nitrobenzotrifluoride |  | 1 | 0 | Yb(III) | 0 | HNO3 | 3 | 298.15 | 0.9 | -0.045757491 | https://doi.org/10.1039/C6RA08946A | updated ORNL
569 | 1 | CCc1ccc(N(CC)C(=O)c2ccc3ccc4ccc(C(=O)N(CC)c5ccc(CC)cc5)nc4c3n2)cc1 | 0.05 | meta-nitrobenzotrifluoride |  | 1 | 0 | Tm(III) | 0 | HNO3 | 3 | 298.15 | 1 | 0 | https://doi.org/10.1039/C6RA08946A | updated ORNL
570 | 1 | CCc1ccc(N(CC)C(=O)c2ccc3ccc4ccc(C(=O)N(CC)c5ccc(CC)cc5)nc4c3n2)cc1 | 0.05 | meta-nitrobenzotrifluoride |  | 1 | 0 | Er(III) | 0 | HNO3 | 3 | 298.15 | 3 | 0.477121255 | https://doi.org/10.1039/C6RA08946A | updated ORNL
571 | 1 | CCc1ccc(N(CC)C(=O)c2ccc3ccc4ccc(C(=O)N(CC)c5ccc(CC)cc5)nc4c3n2)cc1 | 0.05 | meta-nitrobenzotrifluoride |  | 1 | 0 | Dy(III) | 0 | HNO3 | 3 | 298.15 | 6.5 | 0.812913357 | https://doi.org/10.1039/C6RA08946A | updated ORNL
572 | 1 | CCCCN(CCCC)C(=O)c1ccc2ccc3ccc(C(=O)N(CCCC)CCCC)nc3c2n1 | 0.05 | meta-nitrobenzotrifluoride |  | 1 | 0 | Gd(III) | 0 | HNO3 | 3 | 298.15 | 0.08 | -1.096910013 | https://doi.org/10.1039/C6RA08946A | updated ORNL
573 | 1 | CCCCN(CCCC)C(=O)c1ccc2ccc3ccc(C(=O)N(CCCC)CCCC)nc3c2n1 | 0.05 | meta-nitrobenzotrifluoride |  | 1 | 0 | Pr(III) | 0 | HNO3 | 3 | 298.15 | 0.15 | -0.823908741 | https://doi.org/10.1039/C6RA08946A | updated ORNL
574 | 1 | O=C(O)CN(CCO)CCN(CC(=O)O)CC(=O)O | 0.05 | n-dodecane |  | 1 | 0 | Dy(III) | 0 | HNO3 | 3 | 298.15 | 12 | 1.079181246 | https://doi.org/10.1016/j.jece.2013.06.023 | updated ORNL
575 | 1 | O=C(O)CN(CCO)CCN(CC(=O)O)CC(=O)O | 0.05 | n-dodecane |  | 1 | 0 | Nd(III) | 0 | HNO3 | 3 | 298.15 | 8.863 | 0.947580749 | https://doi.org/10.1016/j.jece.2013.06.023 | updated ORNL
576 | 1 | O=C(O)CN(CC(=O)O)C1CCCCC1N(CC(=O)O)CC(=O)O | 0.1 | n-dodecane |  | 1 | 0 | Gd(III) | 0 | HNO3 | 3 | 298.15 | 38 | 1.579783597 | https://doi.org/10.1016/j.jece.2013.06.023 | updated ORNL
577 | 1 | O=C(O)CN(CC(=O)O)C1CCCCC1N(CC(=O)O)CC(=O)O | 0.1 | n-dodecane |  | 1 | 0 | Dy(III) | 0 | HNO3 | 3 | 298.15 | 12 | 1.079181246 | https://doi.org/10.1016/j.jece.2013.06.023 | updated ORNL
578 | 1 | O=C(O)CN(CC(=O)O)C1CCCCC1N(CC(=O)O)CC(=O)O | 0.1 | n-dodecane |  | 1 | 0 | Eu(III) | 0 | HNO3 | 3 | 298.15 | 24.5 | 1.389166084 | https://doi.org/10.1016/j.jece.2013.06.023 | updated ORNL
579 | 1 | O=C(O)CN(CC(=O)O)C1CCCCC1N(CC(=O)O)CC(=O)O | 0.1 | n-dodecane |  | 1 | 0 | Sm(III) | 0 | HNO3 | 3 | 298.15 | 53.62 | 1.72932681 | https://doi.org/10.1016/j.jece.2013.06.023 | updated ORNL
580 | 1 | O=C(O)CN(CC(=O)O)C1CCCCC1N(CC(=O)O)CC(=O)O | 0.1 | n-dodecane |  | 1 | 0 | Nd(III) | 0 | HNO3 | 3 | 298.15 | 20.31 | 1.307709923 | https://doi.org/10.1016/j.jece.2013.06.023 | updated ORNL
581 | 1 | O=C(O)CN(CC(=O)O)C1CCCCC1N(CC(=O)O)CC(=O)O | 0.1 | n-dodecane |  | 1 | 0 | Ce(III) | 0 | HNO3 | 3 | 298.15 | 4.18 | 0.621176282 | https://doi.org/10.1016/j.jece.2013.06.023 | updated ORNL
582 | 1 | O=C(O)CN(CC(=O)O)C1CCCCC1N(CC(=O)O)CC(=O)O | 0.1 | n-dodecane |  | 1 | 0 | La(III) | 0 | HNO3 | 3 | 298.15 | 3.34 | 0.523746467 | https://doi.org/10.1016/j.jece.2013.06.023 | updated ORNL
583 | 1 | O=C(O)CN(CC(=O)O)C1CCCCC1N(CC(=O)O)CC(=O)O | 0.1 | n-dodecane |  | 1 | 0 | Pr(III) | 0 | HNO3 | 3 | 298.15 | 12.04 | 1.080626487 | https://doi.org/10.1016/j.jece.2013.06.023 | updated ORNL
584 | 1 | O=C(O)CN(CCO)CCN(CC(=O)O)CC(=O)O | 0.05 | n-dodecane |  | 1 | 0 | Eu(III) | 0 | HNO3 | 3 | 298.15 | 23.1 | 1.36361198 | https://doi.org/10.1016/j.jece.2013.06.023 | updated ORNL
585 | 1 | O=C(O)CN(CCO)CCN(CC(=O)O)CC(=O)O | 0.05 | n-dodecane |  | 1 | 0 | Sm(III) | 0 | HNO3 | 3 | 298.15 | 44.21 | 1.645520515 | https://doi.org/10.1016/j.jece.2013.06.023 | updated ORNL
586 | 1 | O=C(O)CN(CCO)CCN(CC(=O)O)CC(=O)O | 0.05 | n-dodecane |  | 1 | 0 | Pr(III) | 0 | HNO3 | 3 | 298.15 | 8.76 | 0.942504106 | https://doi.org/10.1016/j.jece.2013.06.023 | updated ORNL
587 | 1 | O=C(O)CN(CCO)CCN(CC(=O)O)CC(=O)O | 0.05 | n-dodecane |  | 1 | 0 | Ce(III) | 0 | HNO3 | 3 | 298.15 | 3.52 | 0.546542663 | https://doi.org/10.1016/j.jece.2013.06.023 | updated ORNL
588 | 1 | O=C(O)CN(CCO)CCN(CC(=O)O)CC(=O)O | 0.05 | n-dodecane |  | 1 | 0 | La(III) | 0 | HNO3 | 3 | 298.15 | 2.14 | 0.330413773 | https://doi.org/10.1016/j.jece.2013.06.023 | updated ORNL
589 | 1 | O=C(O)CN(CCO)CCN(CC(=O)O)CC(=O)O | 0.05 | n-dodecane |  | 1 | 0 | Gd(III) | 0 | HNO3 | 3 | 298.15 | 36 | 1.556302501 | https://doi.org/10.1016/j.jece.2013.06.023 | updated ORNL
590 | 1 | CCN(C(=O)c1cccc(C(=O)N(CC)c2ccc(C)cc2)n1)c1ccc(C)cc1 | 0.2 | phenyl trifluoromethyl sulfone |  | 1 | 0 | Tm(III) | 0.01 | HNO3 | 2 | 298.15 | 5.5 | 0.740362689 | https://doi.org/10.1134/S1066362214060010 | updated ORNL
591 | 1 | CCN(C(=O)c1cccc(C(=O)N(CC)c2ccc(C)cc2)n1)c1ccc(C)cc1 | 0.2 | phenyl trifluoromethyl sulfone |  | 1 | 0 | Gd(III) | 0.01 | HNO3 | 2 | 298.15 | 0.8 | -0.096910013 | https://doi.org/10.1134/S1066362214060010 | updated ORNL
592 | 1 | CCN(C(=O)c1cccc(C(=O)N(CC)c2ccc(C)cc2)n1)c1ccc(C)cc1 | 0.2 | phenyl trifluoromethyl sulfone |  | 1 | 0 | Tb(III) | 0.01 | HNO3 | 2 | 298.15 | 1.2 | 0.079181246 | https://doi.org/10.1134/S1066362214060010 | updated ORNL
593 | 1 | CCN(C(=O)c1cccc(C(=O)N(CC)c2ccc(C)cc2)n1)c1ccc(C)cc1 | 0.2 | phenyl trifluoromethyl sulfone |  | 1 | 0 | Ho(III) | 0.01 | HNO3 | 2 | 298.15 | 3.2 | 0.505149978 | https://doi.org/10.1134/S1066362214060010 | updated ORNL
594 | 1 | CCN(C(=O)c1cccc(C(=O)N(CC)c2ccc(C)cc2)n1)c1ccc(C)cc1 | 0.2 | phenyl trifluoromethyl sulfone |  | 1 | 0 | Er(III) | 0.01 | HNO3 | 2 | 298.15 | 4 | 0.602059991 | https://doi.org/10.1134/S1066362214060010 | updated ORNL
595 | 1 | CCN(C(=O)c1cccc(C(=O)N(CC)c2ccc(C)cc2)n1)c1ccc(C)cc1 | 0.2 | phenyl trifluoromethyl sulfone |  | 1 | 0 | Yb(III) | 0.01 | HNO3 | 2 | 298.15 | 7.1 | 0.851258349 | https://doi.org/10.1134/S1066362214060010 | updated ORNL
596 | 1 | CCN(C(=O)c1cccc(C(=O)N(CC)c2ccccc2C)n1)c1ccccc1C | 0.2 | phenyl trifluoromethyl sulfone |  | 1 | 0 | Dy(III) | 0.01 | HNO3 | 2 | 298.15 | 1.4 | 0.146128036 | https://doi.org/10.1134/S1066362214060010 | updated ORNL
597 | 1 | CCN(C(=O)c1cccc(C(=O)N(CC)c2ccccc2C)n1)c1ccccc1C | 0.2 | phenyl trifluoromethyl sulfone |  | 1 | 0 | La(III) | 0.01 | HNO3 | 2 | 298.15 | 0.3 | -0.522878745 | https://doi.org/10.1134/S1066362214060010 | updated ORNL
598 | 1 | CCN(C(=O)c1cccc(C(=O)N(CC)c2ccccc2C)n1)c1ccccc1C | 0.2 | phenyl trifluoromethyl sulfone |  | 1 | 0 | Pr(III) | 0.01 | HNO3 | 2 | 298.15 | 1 | 0 | https://doi.org/10.1134/S1066362214060010 | updated ORNL
599 | 1 | CCN(C(=O)c1cccc(C(=O)N(CC)c2ccccc2C)n1)c1ccccc1C | 0.2 | phenyl trifluoromethyl sulfone |  | 1 | 0 | Nd(III) | 0.01 | HNO3 | 2 | 298.15 | 1.3 | 0.113943352 | https://doi.org/10.1134/S1066362214060010 | updated ORNL
600 | 1 | CCN(C(=O)c1cccc(C(=O)N(CC)c2ccccc2C)n1)c1ccccc1C | 0.2 | phenyl trifluoromethyl sulfone |  | 1 | 0 | Eu(III) | 0.01 | HNO3 | 2 | 298.15 | 1 | 0 | https://doi.org/10.1134/S1066362214060010 | updated ORNL
601 | 1 | CCN(C(=O)c1cccc(C(=O)N(CC)c2ccc(C)cc2)n1)c1ccc(C)cc1 | 0.2 | phenyl trifluoromethyl sulfone |  | 1 | 0 | Eu(III) | 0.01 | HNO3 | 2 | 298.15 | 1 | 0 | https://doi.org/10.1134/S1066362214060010 | updated ORNL
602 | 1 | CCN(C(=O)c1cccc(C(=O)N(CC)c2ccc(C)cc2)n1)c1ccc(C)cc1 | 0.2 | phenyl trifluoromethyl sulfone |  | 1 | 0 | Lu(III) | 0.01 | HNO3 | 2 | 298.15 | 9 | 0.954242509 | https://doi.org/10.1134/S1066362214060010 | updated ORNL
603 | 1 | CCN(C(=O)c1cccc(C(=O)N(CC)c2ccc(C)cc2)n1)c1ccc(C)cc1 | 0.2 | phenyl trifluoromethyl sulfone |  | 1 | 0 | Sm(III) | 0.01 | HNO3 | 2 | 298.15 | 1 | 0 | https://doi.org/10.1134/S1066362214060010 | updated ORNL
604 | 1 | CCN(C(=O)c1cccc(C(=O)N(CC)c2cccc(C)c2)n1)c1cccc(C)c1 | 0.2 | phenyl trifluoromethyl sulfone |  | 1 | 0 | Dy(III) | 0.01 | HNO3 | 2 | 298.15 | 1.5 | 0.176091259 | https://doi.org/10.1134/S1066362214060010 | updated ORNL
605 | 1 | CCN(C(=O)c1cccc(C(=O)N(CC)c2ccc(C)cc2)n1)c1ccc(C)cc1 | 0.2 | phenyl trifluoromethyl sulfone |  | 1 | 0 | Pr(III) | 0.01 | HNO3 | 2 | 298.15 | 1.6 | 0.204119983 | https://doi.org/10.1134/S1066362214060010 | updated ORNL
606 | 1 | CCN(C(=O)c1cccc(C(=O)N(CC)c2ccc(C)cc2)n1)c1ccc(C)cc1 | 0.2 | phenyl trifluoromethyl sulfone |  | 1 | 0 | Ce(III) | 0.01 | HNO3 | 2 | 298.15 | 1 | 0 | https://doi.org/10.1134/S1066362214060010 | updated ORNL
607 | 1 | CCN(C(=O)c1cccc(C(=O)N(CC)c2ccc(C)cc2)n1)c1ccc(C)cc1 | 0.2 | phenyl trifluoromethyl sulfone |  | 1 | 0 | La(III) | 0.01 | HNO3 | 2 | 298.15 | 1.3 | 0.113943352 | https://doi.org/10.1134/S1066362214060010 | updated ORNL
608 | 1 | CCN(C(=O)c1cccc(C(=O)N(CC)c2cccc(C)c2)n1)c1cccc(C)c1 | 0.2 | phenyl trifluoromethyl sulfone |  | 1 | 0 | Lu(III) | 0.01 | HNO3 | 2 | 298.15 | 5.5 | 0.740362689 | https://doi.org/10.1134/S1066362214060010 | updated ORNL
609 | 1 | CCN(C(=O)c1cccc(C(=O)N(CC)c2cccc(C)c2)n1)c1cccc(C)c1 | 0.2 | phenyl trifluoromethyl sulfone |  | 1 | 0 | Tm(III) | 0.01 | HNO3 | 2 | 298.15 | 3.5 | 0.544068044 | https://doi.org/10.1134/S1066362214060010 | updated ORNL
610 | 1 | CCN(C(=O)c1cccc(C(=O)N(CC)c2cccc(C)c2)n1)c1cccc(C)c1 | 0.2 | phenyl trifluoromethyl sulfone |  | 1 | 0 | Er(III) | 0.01 | HNO3 | 2 | 298.15 | 2.8 | 0.447158031 | https://doi.org/10.1134/S1066362214060010 | updated ORNL
611 | 1 | CCN(C(=O)c1cccc(C(=O)N(CC)c2ccccc2C)n1)c1ccccc1C | 0.2 | phenyl trifluoromethyl sulfone |  | 1 | 0 | Gd(III) | 0.01 | HNO3 | 2 | 298.15 | 0.8 | -0.096910013 | https://doi.org/10.1134/S1066362214060010 | updated ORNL
612 | 1 | CCN(C(=O)c1cccc(C(=O)N(CC)c2cccc(C)c2)n1)c1cccc(C)c1 | 0.2 | phenyl trifluoromethyl sulfone |  | 1 | 0 | Tb(III) | 0.01 | HNO3 | 2 | 298.15 | 1.2 | 0.079181246 | https://doi.org/10.1134/S1066362214060010 | updated ORNL
613 | 1 | CCN(C(=O)c1cccc(C(=O)N(CC)c2cccc(C)c2)n1)c1cccc(C)c1 | 0.2 | phenyl trifluoromethyl sulfone |  | 1 | 0 | Gd(III) | 0.01 | HNO3 | 2 | 298.15 | 0.8 | -0.096910013 | https://doi.org/10.1134/S1066362214060010 | updated ORNL
614 | 1 | CCN(C(=O)c1cccc(C(=O)N(CC)c2cccc(C)c2)n1)c1cccc(C)c1 | 0.2 | phenyl trifluoromethyl sulfone |  | 1 | 0 | Nd(III) | 0.01 | HNO3 | 2 | 298.15 | 1.8 | 0.255272505 | https://doi.org/10.1134/S1066362214060010 | updated ORNL
615 | 1 | CCN(C(=O)c1cccc(C(=O)N(CC)c2cccc(C)c2)n1)c1cccc(C)c1 | 0.2 | phenyl trifluoromethyl sulfone |  | 1 | 0 | Pr(III) | 0.01 | HNO3 | 2 | 298.15 | 1.8 | 0.255272505 | https://doi.org/10.1134/S1066362214060010 | updated ORNL
616 | 1 | CCN(C(=O)c1cccc(C(=O)N(CC)c2cccc(C)c2)n1)c1cccc(C)c1 | 0.2 | phenyl trifluoromethyl sulfone |  | 1 | 0 | Ce(III) | 0.01 | HNO3 | 2 | 298.15 | 3 | 0.477121255 | https://doi.org/10.1134/S1066362214060010 | updated ORNL
617 | 1 | CCN(C(=O)c1cccc(C(=O)N(CC)c2cccc(C)c2)n1)c1cccc(C)c1 | 0.2 | phenyl trifluoromethyl sulfone |  | 1 | 0 | La(III) | 0.01 | HNO3 | 2 | 298.15 | 5 | 0.698970004 | https://doi.org/10.1134/S1066362214060010 | updated ORNL
618 | 1 | CCN(C(=O)c1cccc(C(=O)N(CC)c2ccc(C)cc2)n1)c1ccc(C)cc1 | 0.2 | phenyl trifluoromethyl sulfone |  | 1 | 0 | Nd(III) | 0.01 | HNO3 | 2 | 298.15 | 1.1 | 0.041392685 | https://doi.org/10.1134/S1066362214060010 | updated ORNL
619 | 1 | CCN(C(=O)c1cccc(C(=O)N(CC)c2ccccc2C)n1)c1ccccc1C | 0.2 | phenyl trifluoromethyl sulfone |  | 1 | 0 | Tb(III) | 0.01 | HNO3 | 2 | 298.15 | 1.2 | 0.079181246 | https://doi.org/10.1134/S1066362214060010 | updated ORNL
620 | 1 | CCN(C(=O)c1cccc(C(=O)N(CC)c2ccc(C)cc2)n1)c1ccc(C)cc1 | 0.2 | phenyl trifluoromethyl sulfone |  | 1 | 0 | Dy(III) | 0.01 | HNO3 | 2 | 298.15 | 1.8 | 0.255272505 | https://doi.org/10.1134/S1066362214060010 | updated ORNL
621 | 1 | CCN(C(=O)c1cccc(C(=O)N(CC)c2ccccc2C)n1)c1ccccc1C | 0.2 | phenyl trifluoromethyl sulfone |  | 1 | 0 | Ho(III) | 0.01 | HNO3 | 2 | 298.15 | 2.5 | 0.397940009 | https://doi.org/10.1134/S1066362214060010 | updated ORNL
622 | 1 | CCCCCCc1ccc(N(CC)C(=O)c2cccc(-c3cccc(C(=O)N(CC)c4ccc(CCCCCC)cc4)n3)n2)cc1 | 0.1 | meta-nitrobenzotrifluoride |  | 1 | 0 | Lu(III) | 0.01 | HNO3 | 3 | 298.15 | 0.16 | -0.795880017 | https://doi.org/10.1134/S1066362214060010 | updated ORNL
623 | 1 | CCN(C(=O)c1cccc(C(=O)N(CC)c2ccccc2C)n1)c1ccccc1C | 0.2 | phenyl trifluoromethyl sulfone |  | 1 | 0 | Yb(III) | 0.01 | HNO3 | 2 | 298.15 | 3.6 | 0.556302501 | https://doi.org/10.1134/S1066362214060010 | updated ORNL
624 | 1 | CCN(C(=O)c1cccc(C(=O)N(CC)c2ccccc2C)n1)c1ccccc1C | 0.2 | phenyl trifluoromethyl sulfone |  | 1 | 0 | Sm(III) | 0.01 | HNO3 | 2 | 298.15 | 1.1 | 0.041392685 | https://doi.org/10.1134/S1066362214060010 | updated ORNL
625 | 1 | CCN(C(=O)c1cccc(C(=O)N(CC)c2ccccc2C)n1)c1ccccc1C | 0.2 | phenyl trifluoromethyl sulfone |  | 1 | 0 | Ce(III) | 0.01 | HNO3 | 2 | 298.15 | 0.6 | -0.22184875 | https://doi.org/10.1134/S1066362214060010 | updated ORNL
626 | 1 | CCN(C(=O)c1cccc(C(=O)N(CC)c2cccc(C)c2)n1)c1cccc(C)c1 | 0.2 | phenyl trifluoromethyl sulfone |  | 1 | 0 | Yb(III) | 0.01 | HNO3 | 2 | 298.15 | 4 | 0.602059991 | https://doi.org/10.1134/S1066362214060010 | updated ORNL
627 | 1 | CCN(C(=O)c1cccc(C(=O)N(CC)c2cccc(C)c2)n1)c1cccc(C)c1 | 0.2 | phenyl trifluoromethyl sulfone |  | 1 | 0 | Ho(III) | 0.01 | HNO3 | 2 | 298.15 | 2.5 | 0.397940009 | https://doi.org/10.1134/S1066362214060010 | updated ORNL
628 | 1 | CCN(C(=O)c1cccc(C(=O)N(CC)c2cccc(C)c2)n1)c1cccc(C)c1 | 0.2 | phenyl trifluoromethyl sulfone |  | 1 | 0 | Eu(III) | 0.01 | HNO3 | 2 | 298.15 | 1.1 | 0.041392685 | https://doi.org/10.1134/S1066362214060010 | updated ORNL
629 | 1 | CCN(C(=O)c1cccc(C(=O)N(CC)c2cccc(C)c2)n1)c1cccc(C)c1 | 0.2 | phenyl trifluoromethyl sulfone |  | 1 | 0 | Sm(III) | 0.01 | HNO3 | 2 | 298.15 | 1.2 | 0.079181246 | https://doi.org/10.1134/S1066362214060010 | updated ORNL
630 | 1 | CCCCCCc1ccc(N(CC)C(=O)c2cccc(-c3cccc(C(=O)N(CC)c4ccc(CCCCCC)cc4)n3)n2)cc1 | 0.1 | meta-nitrobenzotrifluoride |  | 1 | 0 | Yb(III) | 0.01 | HNO3 | 3 | 298.15 | 0.2 | -0.698970004 | https://doi.org/10.1134/S1066362214060010 | updated ORNL
631 | 1 | CCCCCCc1ccc(N(CC)C(=O)c2cccc(-c3cccc(C(=O)N(CC)c4ccc(CCCCCC)cc4)n3)n2)cc1 | 0.1 | meta-nitrobenzotrifluoride |  | 1 | 0 | Tm(III) | 0.01 | HNO3 | 3 | 298.15 | 0.25 | -0.602059991 | https://doi.org/10.1134/S1066362214060010 | updated ORNL
632 | 1 | CCCCCCc1ccc(N(CC)C(=O)c2cccc(-c3cccc(C(=O)N(CC)c4ccc(CCCCCC)cc4)n3)n2)cc1 | 0.1 | meta-nitrobenzotrifluoride |  | 1 | 0 | Er(III) | 0.01 | HNO3 | 3 | 298.15 | 0.3 | -0.522878745 | https://doi.org/10.1134/S1066362214060010 | updated ORNL
633 | 1 | CCN(C(=O)c1cccc(C(=O)N(CC)c2ccccc2C)n1)c1ccccc1C | 0.2 | phenyl trifluoromethyl sulfone |  | 1 | 0 | Er(III) | 0.01 | HNO3 | 2 | 298.15 | 2.7 | 0.431363764 | https://doi.org/10.1134/S1066362214060010 | updated ORNL
634 | 1 | CCCCCCc1ccc(N(CC)C(=O)c2cccc(-c3cccc(C(=O)N(CC)c4ccc(CCCCCC)cc4)n3)n2)cc1 | 0.1 | meta-nitrobenzotrifluoride |  | 1 | 0 | Dy(III) | 0.01 | HNO3 | 3 | 298.15 | 0.45 | -0.346787486 | https://doi.org/10.1134/S1066362214060010 | updated ORNL
635 | 1 | CCCCCCc1ccc(N(CC)C(=O)c2cccc(-c3cccc(C(=O)N(CC)c4ccc(CCCCCC)cc4)n3)n2)cc1 | 0.1 | meta-nitrobenzotrifluoride |  | 1 | 0 | Ho(III) | 0.01 | HNO3 | 3 | 298.15 | 0.4 | -0.397940009 | https://doi.org/10.1134/S1066362214060010 | updated ORNL
636 | 1 | CCN(C(=O)c1cccc(C(=O)N(CC)c2ccccc2C)n1)c1ccccc1C | 0.2 | phenyl trifluoromethyl sulfone |  | 1 | 0 | Lu(III) | 0.01 | HNO3 | 2 | 298.15 | 4.8 | 0.681241237 | https://doi.org/10.1134/S1066362214060010 | updated ORNL
637 | 1 | CCCCCCc1ccc(N(CC)C(=O)c2cccc(-c3cccc(C(=O)N(CC)c4ccc(CCCCCC)cc4)n3)n2)cc1 | 0.1 | meta-nitrobenzotrifluoride |  | 1 | 0 | La(III) | 0.01 | HNO3 | 3 | 298.15 | 1 | 0 | https://doi.org/10.1134/S1066362214060010 | updated ORNL
638 | 1 | CCCCCCc1ccc(N(CC)C(=O)c2cccc(-c3cccc(C(=O)N(CC)c4ccc(CCCCCC)cc4)n3)n2)cc1 | 0.1 | meta-nitrobenzotrifluoride |  | 1 | 0 | Ce(III) | 0.01 | HNO3 | 3 | 298.15 | 0.8 | -0.096910013 | https://doi.org/10.1134/S1066362214060010 | updated ORNL
639 | 1 | CCCCCCc1ccc(N(CC)C(=O)c2cccc(-c3cccc(C(=O)N(CC)c4ccc(CCCCCC)cc4)n3)n2)cc1 | 0.1 | meta-nitrobenzotrifluoride |  | 1 | 0 | Pr(III) | 0.01 | HNO3 | 3 | 298.15 | 0.6 | -0.22184875 | https://doi.org/10.1134/S1066362214060010 | updated ORNL
640 | 1 | CCN(C(=O)c1cccc(C(=O)N(CC)c2ccccc2C)n1)c1ccccc1C | 0.2 | phenyl trifluoromethyl sulfone |  | 1 | 0 | Tm(III) | 0.01 | HNO3 | 2 | 298.15 | 3.2 | 0.505149978 | https://doi.org/10.1134/S1066362214060010 | updated ORNL
641 | 1 | CCCCCCc1ccc(N(CC)C(=O)c2cccc(-c3cccc(C(=O)N(CC)c4ccc(CCCCCC)cc4)n3)n2)cc1 | 0.1 | meta-nitrobenzotrifluoride |  | 1 | 0 | Sm(III) | 0.01 | HNO3 | 3 | 298.15 | 0.8 | -0.096910013 | https://doi.org/10.1134/S1066362214060010 | updated ORNL
642 | 1 | CCCCCCc1ccc(N(CC)C(=O)c2cccc(-c3cccc(C(=O)N(CC)c4ccc(CCCCCC)cc4)n3)n2)cc1 | 0.1 | meta-nitrobenzotrifluoride |  | 1 | 0 | Eu(III) | 0.01 | HNO3 | 3 | 298.15 | 0.6 | -0.22184875 | https://doi.org/10.1134/S1066362214060010 | updated ORNL
643 | 1 | CCCCCCc1ccc(N(CC)C(=O)c2cccc(-c3cccc(C(=O)N(CC)c4ccc(CCCCCC)cc4)n3)n2)cc1 | 0.1 | meta-nitrobenzotrifluoride |  | 1 | 0 | Gd(III) | 0.01 | HNO3 | 3 | 298.15 | 0.4 | -0.397940009 | https://doi.org/10.1134/S1066362214060010 | updated ORNL
644 | 1 | CCCCCCc1ccc(N(CC)C(=O)c2cccc(-c3cccc(C(=O)N(CC)c4ccc(CCCCCC)cc4)n3)n2)cc1 | 0.1 | meta-nitrobenzotrifluoride |  | 1 | 0 | Tb(III) | 0.01 | HNO3 | 3 | 298.15 | 0.5 | -0.301029996 | https://doi.org/10.1134/S1066362214060010 | updated ORNL
645 | 1 | CCCCCCc1ccc(N(CC)C(=O)c2cccc(-c3cccc(C(=O)N(CC)c4ccc(CCCCCC)cc4)n3)n2)cc1 | 0.1 | meta-nitrobenzotrifluoride |  | 1 | 0 | Nd(III) | 0.01 | HNO3 | 3 | 298.15 | 0.8 | -0.096910013 | https://doi.org/10.1134/S1066362214060010 | updated ORNL
646 | 1 | CCCCCCC(C)N(CCCC)C(=O)COCC(=O)N(CCCC)C(C)CCCCCC | 0.075 | kerosene | 1-octanol | 0.7 | 0.3 | Sm(III) | 5 | HCl | 4 | 298.15 | 120 | 2.079181246 | https://doi.org/10.1007/s41365-016-0055-0 | updated ORNL
647 | 1 | CCCCCCC(C)N(CCCC)C(=O)COCC(=O)N(CCCC)C(C)CCCCCC | 0.075 | kerosene | 1-octanol | 0.7 | 0.3 | Yb(III) | 5 | HCl | 4 | 298.15 | 650 | 2.812913357 | https://doi.org/10.1007/s41365-016-0055-0 | updated ORNL
648 | 1 | CCCCCCC(C)N(CCCC)C(=O)COCC(=O)N(CCCC)C(C)CCCCCC | 0.075 | kerosene | 1-octanol | 0.7 | 0.3 | Sm(III) | 5 | HCl | 5 | 298.15 | 600 | 2.77815125 | https://doi.org/10.1007/s41365-016-0055-0 | updated ORNL
649 | 1 | CCCCCCC(C)N(CCCC)C(=O)COCC(=O)N(CCCC)C(C)CCCCCC | 0.075 | kerosene | 1-octanol | 0.7 | 0.3 | Dy(III) | 5 | HCl | 5 | 298.15 | 350 | 2.544068044 | https://doi.org/10.1007/s41365-016-0055-0 | updated ORNL
650 | 1 | CCCCCCC(C)N(CCCC)C(=O)COCC(=O)N(CCCC)C(C)CCCCCC | 0.075 | kerosene | 1-octanol | 0.7 | 0.3 | Er(III) | 5 | HCl | 5 | 298.15 | 300 | 2.477121255 | https://doi.org/10.1007/s41365-016-0055-0 | updated ORNL
651 | 1 | CCCCCCC(C)N(CCCC)C(=O)COCC(=O)N(CCCC)C(C)CCCCCC | 0.075 | kerosene | 1-octanol | 0.7 | 0.3 | Yb(III) | 5 | HCl | 5 | 298.15 | 1100 | 3.041392685 | https://doi.org/10.1007/s41365-016-0055-0 | updated ORNL
652 | 1 | CCCCCCC(C)N(CCCC)C(=O)COCC(=O)N(CCCC)C(C)CCCCCC | 0.075 | kerosene | 1-octanol | 0.7 | 0.3 | Er(III) | 5 | HCl | 4 | 298.15 | 200 | 2.301029996 | https://doi.org/10.1007/s41365-016-0055-0 | updated ORNL
653 | 1 | CCCCCCC(C)N(CCCC)C(=O)COCC(=O)N(CCCC)C(C)CCCCCC | 0.075 | kerosene | 1-octanol | 0.7 | 0.3 | Dy(III) | 5 | HCl | 4 | 298.15 | 70 | 1.84509804 | https://doi.org/10.1007/s41365-016-0055-0 | updated ORNL
654 | 1 | CCCCCCC(C)N(CCCC)C(=O)COCC(=O)N(CCCC)C(C)CCCCCC | 0.075 | kerosene | 1-octanol | 0.7 | 0.3 | Gd(III) | 5 | HCl | 5 | 298.15 | 260 | 2.414973348 | https://doi.org/10.1007/s41365-016-0055-0 | updated ORNL
655 | 1 | CCCCCCC(C)N(CCCC)C(=O)COCC(=O)N(CCCC)C(C)CCCCCC | 0.075 | kerosene | 1-octanol | 0.7 | 0.3 | Gd(III) | 5 | HCl | 4 | 298.15 | 50 | 1.698970004 | https://doi.org/10.1007/s41365-016-0055-0 | updated ORNL
656 | 1 | CCCCCCCCN(C)C(=O)COCC(=O)N(C)CCCCCCCC | 0.024 | 1-octanol | kerosene | 0.5 | 0.5 | Dy(III) | 3 | HNO3 | 4 | 298.15 | 500 | 2.698970004 | https://doi.org/10.1007/s10967-020-07242-1 | updated ORNL
657 | 1 | CCCCCCCCN(C)C(=O)COCC(=O)N(C)CCCCCCCC | 0.024 | 1-octanol | kerosene | 0.5 | 0.5 | Gd(III) | 3 | HNO3 | 5 | 298.15 | 70 | 1.84509804 | https://doi.org/10.1007/s10967-020-07242-1 | updated ORNL
658 | 1 | CCCCCCCCN(C)C(=O)COCC(=O)N(C)CCCCCCCC | 0.024 | 1-octanol | kerosene | 0.5 | 0.5 | Yb(III) | 3 | HNO3 | 3 | 298.15 | 1100 | 3.041392685 | https://doi.org/10.1007/s10967-020-07242-1 | updated ORNL
659 | 1 | CCCCCCCCN(C)C(=O)COCC(=O)N(C)CCCCCCCC | 0.024 | 1-octanol | kerosene | 0.5 | 0.5 | Dy(III) | 3 | HNO3 | 3 | 298.15 | 200 | 2.301029996 | https://doi.org/10.1007/s10967-020-07242-1 | updated ORNL
660 | 1 | CCCCCCCCN(C)C(=O)COCC(=O)N(C)CCCCCCCC | 0.024 | 1-octanol | kerosene | 0.5 | 0.5 | Tm(III) | 3 | HNO3 | 2 | 298.15 | 800 | 2.903089987 | https://doi.org/10.1007/s10967-020-07242-1 | updated ORNL
661 | 1 | CCCCCCCCN(C)C(=O)COCC(=O)N(C)CCCCCCCC | 0.024 | 1-octanol | kerosene | 0.5 | 0.5 | Nd(III) | 3 | HNO3 | 2 | 298.15 | 2.5 | 0.397940009 | https://doi.org/10.1007/s10967-020-07242-1 | updated ORNL
662 | 1 | CCCCCCCCN(C)C(=O)COCC(=O)N(C)CCCCCCCC | 0.024 | 1-octanol | kerosene | 0.5 | 0.5 | Ce(III) | 3 | HNO3 | 2 | 298.15 | 1 | 0 | https://doi.org/10.1007/s10967-020-07242-1 | updated ORNL
663 | 1 | CCCCCCCCN(C)C(=O)COCC(=O)N(C)CCCCCCCC | 0.024 | 1-octanol | kerosene | 0.5 | 0.5 | Gd(III) | 3 | HNO3 | 1 | 298.15 | 8 | 0.903089987 | https://doi.org/10.1007/s10967-020-07242-1 | updated ORNL
664 | 1 | CCCCCCCCN(C)C(=O)COCC(=O)N(C)CCCCCCCC | 0.024 | 1-octanol | kerosene | 0.5 | 0.5 | Pr(III) | 3 | HNO3 | 4 | 298.15 | 3 | 0.477121255 | https://doi.org/10.1007/s10967-020-07242-1 | updated ORNL
665 | 1 | CCCCCCCCN(C)C(=O)COCC(=O)N(C)CCCCCCCC | 0.024 | 1-octanol | kerosene | 0.5 | 0.5 | Sm(III) | 3 | HNO3 | 2 | 298.15 | 20 | 1.301029996 | https://doi.org/10.1007/s10967-020-07242-1 | updated ORNL
666 | 1 | CCCCCCCCN(C)C(=O)COCC(=O)N(C)CCCCCCCC | 0.024 | 1-octanol | kerosene | 0.5 | 0.5 | Yb(III) | 3 | HNO3 | 4 | 298.15 | 1500 | 3.176091259 | https://doi.org/10.1007/s10967-020-07242-1 | updated ORNL
667 | 1 | CCCCCCCCN(C)C(=O)COCC(=O)N(C)CCCCCCCC | 0.024 | 1-octanol | kerosene | 0.5 | 0.5 | La(III) | 3 | HNO3 | 1 | 298.15 | 0.3 | -0.522878745 | https://doi.org/10.1007/s10967-020-07242-1 | updated ORNL
668 | 1 | CCCCCCCCN(C)C(=O)COCC(=O)N(C)CCCCCCCC | 0.024 | 1-octanol | kerosene | 0.5 | 0.5 | Sm(III) | 3 | HNO3 | 4 | 298.15 | 25 | 1.397940009 | https://doi.org/10.1007/s10967-020-07242-1 | updated ORNL
669 | 1 | CCCCCCCCN(C)C(=O)COCC(=O)N(C)CCCCCCCC | 0.024 | 1-octanol | kerosene | 0.5 | 0.5 | Nd(III) | 3 | HNO3 | 4 | 298.15 | 4.5 | 0.653212514 | https://doi.org/10.1007/s10967-020-07242-1 | updated ORNL
670 | 1 | CCCCCCCCN(C)C(=O)COCC(=O)N(C)CCCCCCCC | 0.024 | 1-octanol | kerosene | 0.5 | 0.5 | Ce(III) | 3 | HNO3 | 4 | 298.15 | 1 | 0 | https://doi.org/10.1007/s10967-020-07242-1 | updated ORNL
671 | 1 | CCCCCCCCN(C)C(=O)COCC(=O)N(C)CCCCCCCC | 0.024 | 1-octanol | kerosene | 0.5 | 0.5 | La(III) | 3 | HNO3 | 4 | 298.15 | 0.8 | -0.096910013 | https://doi.org/10.1007/s10967-020-07242-1 | updated ORNL
672 | 1 | CCCCCCCCN(C)C(=O)COCC(=O)N(C)CCCCCCCC | 0.024 | 1-octanol | kerosene | 0.5 | 0.5 | Lu(III) | 3 | HNO3 | 3 | 298.15 | 1400 | 3.146128036 | https://doi.org/10.1007/s10967-020-07242-1 | updated ORNL
673 | 1 | CCCCCCCCN(C)C(=O)COCC(=O)N(C)CCCCCCCC | 0.024 | 1-octanol | kerosene | 0.5 | 0.5 | Tm(III) | 3 | HNO3 | 3 | 298.15 | 1200 | 3.079181246 | https://doi.org/10.1007/s10967-020-07242-1 | updated ORNL
674 | 1 | CCCCCCCCN(C)C(=O)COCC(=O)N(C)CCCCCCCC | 0.024 | 1-octanol | kerosene | 0.5 | 0.5 | Er(III) | 3 | HNO3 | 3 | 298.15 | 1000 | 3 | https://doi.org/10.1007/s10967-020-07242-1 | updated ORNL
675 | 1 | CCCCCCCCN(C)C(=O)COCC(=O)N(C)CCCCCCCC | 0.024 | 1-octanol | kerosene | 0.5 | 0.5 | Ho(III) | 3 | HNO3 | 3 | 298.15 | 600 | 2.77815125 | https://doi.org/10.1007/s10967-020-07242-1 | updated ORNL
676 | 1 | CCCCCCCCN(C)C(=O)COCC(=O)N(C)CCCCCCCC | 0.024 | 1-octanol | kerosene | 0.5 | 0.5 | Tb(III) | 3 | HNO3 | 3 | 298.15 | 150 | 2.176091259 | https://doi.org/10.1007/s10967-020-07242-1 | updated ORNL
677 | 1 | CCCCCCCCN(C)C(=O)COCC(=O)N(C)CCCCCCCC | 0.024 | 1-octanol | kerosene | 0.5 | 0.5 | Gd(III) | 3 | HNO3 | 3 | 298.15 | 70 | 1.84509804 | https://doi.org/10.1007/s10967-020-07242-1 | updated ORNL
678 | 1 | CCCCCCCCN(C)C(=O)COCC(=O)N(C)CCCCCCCC | 0.024 | 1-octanol | kerosene | 0.5 | 0.5 | Eu(III) | 3 | HNO3 | 3 | 298.15 | 50 | 1.698970004 | https://doi.org/10.1007/s10967-020-07242-1 | updated ORNL
679 | 1 | CCCCCCCCN(C)C(=O)COCC(=O)N(C)CCCCCCCC | 0.024 | 1-octanol | kerosene | 0.5 | 0.5 | Sm(III) | 3 | HNO3 | 3 | 298.15 | 30 | 1.477121255 | https://doi.org/10.1007/s10967-020-07242-1 | updated ORNL
680 | 1 | CCCCCCCCN(C)C(=O)COCC(=O)N(C)CCCCCCCC | 0.024 | 1-octanol | kerosene | 0.5 | 0.5 | Nd(III) | 3 | HNO3 | 3 | 298.15 | 5 | 0.698970004 | https://doi.org/10.1007/s10967-020-07242-1 | updated ORNL
681 | 1 | CCCCCCCCN(C)C(=O)COCC(=O)N(C)CCCCCCCC | 0.024 | 1-octanol | kerosene | 0.5 | 0.5 | Ce(III) | 3 | HNO3 | 3 | 298.15 | 1 | 0 | https://doi.org/10.1007/s10967-020-07242-1 | updated ORNL
682 | 1 | CCCCCCCCN(C)C(=O)COCC(=O)N(C)CCCCCCCC | 0.024 | 1-octanol | kerosene | 0.5 | 0.5 | La(III) | 3 | HNO3 | 3 | 298.15 | 0.8 | -0.096910013 | https://doi.org/10.1007/s10967-020-07242-1 | updated ORNL
683 | 1 | CCCCCCCCN(C)C(=O)COCC(=O)N(C)CCCCCCCC | 0.024 | 1-octanol | kerosene | 0.5 | 0.5 | Eu(III) | 3 | HNO3 | 4 | 298.15 | 55 | 1.740362689 | https://doi.org/10.1007/s10967-020-07242-1 | updated ORNL
684 | 1 | CCCCCCCCN(C)C(=O)COCC(=O)N(C)CCCCCCCC | 0.024 | 1-octanol | kerosene | 0.5 | 0.5 | Gd(III) | 3 | HNO3 | 4 | 298.15 | 85 | 1.929418926 | https://doi.org/10.1007/s10967-020-07242-1 | updated ORNL
685 | 1 | CCCCCCCCN(C)C(=O)COCC(=O)N(C)CCCCCCCC | 0.024 | 1-octanol | kerosene | 0.5 | 0.5 | Tb(III) | 3 | HNO3 | 4 | 298.15 | 130 | 2.113943352 | https://doi.org/10.1007/s10967-020-07242-1 | updated ORNL
686 | 1 | CCCCCCCCN(C)C(=O)COCC(=O)N(C)CCCCCCCC | 0.024 | 1-octanol | kerosene | 0.5 | 0.5 | Ho(III) | 3 | HNO3 | 4 | 298.15 | 800 | 2.903089987 | https://doi.org/10.1007/s10967-020-07242-1 | updated ORNL
687 | 1 | CCCCCCCCN(C)C(=O)COCC(=O)N(C)CCCCCCCC | 0.024 | 1-octanol | kerosene | 0.5 | 0.5 | Lu(III) | 3 | HNO3 | 5 | 298.15 | 1500 | 3.176091259 | https://doi.org/10.1007/s10967-020-07242-1 | updated ORNL
688 | 1 | CCCCCCCCN(C)C(=O)COCC(=O)N(C)CCCCCCCC | 0.024 | 1-octanol | kerosene | 0.5 | 0.5 | Yb(III) | 3 | HNO3 | 5 | 298.15 | 1500 | 3.176091259 | https://doi.org/10.1007/s10967-020-07242-1 | updated ORNL
689 | 1 | CCCCCCCCN(C)C(=O)COCC(=O)N(C)CCCCCCCC | 0.024 | 1-octanol | kerosene | 0.5 | 0.5 | Tm(III) | 3 | HNO3 | 5 | 298.15 | 1200 | 3.079181246 | https://doi.org/10.1007/s10967-020-07242-1 | updated ORNL
690 | 1 | CCCCCCCCN(C)C(=O)COCC(=O)N(C)CCCCCCCC | 0.024 | 1-octanol | kerosene | 0.5 | 0.5 | Er(III) | 3 | HNO3 | 5 | 298.15 | 1500 | 3.176091259 | https://doi.org/10.1007/s10967-020-07242-1 | updated ORNL
691 | 1 | CCCCCCCCN(C)C(=O)COCC(=O)N(C)CCCCCCCC | 0.024 | 1-octanol | kerosene | 0.5 | 0.5 | Ho(III) | 3 | HNO3 | 5 | 298.15 | 800 | 2.903089987 | https://doi.org/10.1007/s10967-020-07242-1 | updated ORNL
692 | 1 | CCCCCCCCN(C)C(=O)COCC(=O)N(C)CCCCCCCC | 0.024 | 1-octanol | kerosene | 0.5 | 0.5 | Dy(III) | 3 | HNO3 | 5 | 298.15 | 500 | 2.698970004 | https://doi.org/10.1007/s10967-020-07242-1 | updated ORNL
693 | 1 | CCCCCCCCN(C)C(=O)COCC(=O)N(C)CCCCCCCC | 0.024 | 1-octanol | kerosene | 0.5 | 0.5 | Tb(III) | 3 | HNO3 | 5 | 298.15 | 130 | 2.113943352 | https://doi.org/10.1007/s10967-020-07242-1 | updated ORNL
694 | 1 | CCCCCCCCN(C)C(=O)COCC(=O)N(C)CCCCCCCC | 0.024 | 1-octanol | kerosene | 0.5 | 0.5 | Lu(III) | 3 | HNO3 | 2 | 298.15 | 900 | 2.954242509 | https://doi.org/10.1007/s10967-020-07242-1 | updated ORNL
695 | 1 | CCCCCCCCN(C)C(=O)COCC(=O)N(C)CCCCCCCC | 0.024 | 1-octanol | kerosene | 0.5 | 0.5 | Eu(III) | 3 | HNO3 | 5 | 298.15 | 55 | 1.740362689 | https://doi.org/10.1007/s10967-020-07242-1 | updated ORNL
696 | 1 | CCCCCCCCN(C)C(=O)COCC(=O)N(C)CCCCCCCC | 0.024 | 1-octanol | kerosene | 0.5 | 0.5 | Nd(III) | 3 | HNO3 | 5 | 298.15 | 4.5 | 0.653212514 | https://doi.org/10.1007/s10967-020-07242-1 | updated ORNL
697 | 1 | CCCCCCCCN(C)C(=O)COCC(=O)N(C)CCCCCCCC | 0.024 | 1-octanol | kerosene | 0.5 | 0.5 | Pr(III) | 3 | HNO3 | 5 | 298.15 | 3 | 0.477121255 | https://doi.org/10.1007/s10967-020-07242-1 | updated ORNL
698 | 1 | CCCCCCCCN(C)C(=O)COCC(=O)N(C)CCCCCCCC | 0.024 | 1-octanol | kerosene | 0.5 | 0.5 | Ce(III) | 3 | HNO3 | 5 | 298.15 | 1 | 0 | https://doi.org/10.1007/s10967-020-07242-1 | updated ORNL
699 | 1 | CCCCCCCCN(C)C(=O)COCC(=O)N(C)CCCCCCCC | 0.024 | 1-octanol | kerosene | 0.5 | 0.5 | La(III) | 3 | HNO3 | 5 | 298.15 | 0.8 | -0.096910013 | https://doi.org/10.1007/s10967-020-07242-1 | updated ORNL
700 | 1 | CCCCCCCCN(C)C(=O)COCC(=O)N(C)CCCCCCCC | 0.024 | 1-octanol | kerosene | 0.5 | 0.5 | Lu(III) | 3 | HNO3 | 4 | 298.15 | 1500 | 3.176091259 | https://doi.org/10.1007/s10967-020-07242-1 | updated ORNL
701 | 1 | CCCCCCCCN(C)C(=O)COCC(=O)N(C)CCCCCCCC | 0.024 | 1-octanol | kerosene | 0.5 | 0.5 | Tm(III) | 3 | HNO3 | 4 | 298.15 | 1200 | 3.079181246 | https://doi.org/10.1007/s10967-020-07242-1 | updated ORNL
702 | 1 | CCCCCCCCN(C)C(=O)COCC(=O)N(C)CCCCCCCC | 0.024 | 1-octanol | kerosene | 0.5 | 0.5 | Er(III) | 3 | HNO3 | 4 | 298.15 | 1500 | 3.176091259 | https://doi.org/10.1007/s10967-020-07242-1 | updated ORNL
703 | 1 | CCCCCCCCN(C)C(=O)COCC(=O)N(C)CCCCCCCC | 0.024 | 1-octanol | kerosene | 0.5 | 0.5 | Sm(III) | 3 | HNO3 | 5 | 298.15 | 25 | 1.397940009 | https://doi.org/10.1007/s10967-020-07242-1 | updated ORNL
704 | 1 | CCCCCCCCN(C)C(=O)COCC(=O)N(C)CCCCCCCC | 0.024 | 1-octanol | kerosene | 0.5 | 0.5 | Yb(III) | 3 | HNO3 | 2 | 298.15 | 700 | 2.84509804 | https://doi.org/10.1007/s10967-020-07242-1 | updated ORNL
705 | 1 | CCCCCCCCN(C)C(=O)COCC(=O)N(C)CCCCCCCC | 0.024 | 1-octanol | kerosene | 0.5 | 0.5 | Pr(III) | 3 | HNO3 | 3 | 298.15 | 3 | 0.477121255 | https://doi.org/10.1007/s10967-020-07242-1 | updated ORNL
706 | 1 | CCCCCCCCN(C)C(=O)COCC(=O)N(C)CCCCCCCC | 0.024 | 1-octanol | kerosene | 0.5 | 0.5 | Ho(III) | 3 | HNO3 | 2 | 298.15 | 500 | 2.698970004 | https://doi.org/10.1007/s10967-020-07242-1 | updated ORNL
707 | 1 | CCCCCCCCN(C)C(=O)COCC(=O)N(C)CCCCCCCC | 0.024 | 1-octanol | kerosene | 0.5 | 0.5 | Er(III) | 3 | HNO3 | 2 | 298.15 | 600 | 2.77815125 | https://doi.org/10.1007/s10967-020-07242-1 | updated ORNL
708 | 1 | CCCCCCCCN(C)C(=O)COCC(=O)N(C)CCCCCCCC | 0.024 | 1-octanol | kerosene | 0.5 | 0.5 | Pr(III) | 3 | HNO3 | 1 | 298.15 | 0.65 | -0.187086643 | https://doi.org/10.1007/s10967-020-07242-1 | updated ORNL
709 | 1 | CCCCCCCCN(C)C(=O)COCC(=O)N(C)CCCCCCCC | 0.024 | 1-octanol | kerosene | 0.5 | 0.5 | Nd(III) | 3 | HNO3 | 1 | 298.15 | 0.8 | -0.096910013 | https://doi.org/10.1007/s10967-020-07242-1 | updated ORNL
710 | 1 | CCCCCCCCN(C)C(=O)COCC(=O)N(C)CCCCCCCC | 0.024 | 1-octanol | kerosene | 0.5 | 0.5 | Sm(III) | 3 | HNO3 | 1 | 298.15 | 3.5 | 0.544068044 | https://doi.org/10.1007/s10967-020-07242-1 | updated ORNL
711 | 1 | CCCCCCCCN(C)C(=O)COCC(=O)N(C)CCCCCCCC | 0.024 | 1-octanol | kerosene | 0.5 | 0.5 | Eu(III) | 3 | HNO3 | 1 | 298.15 | 7 | 0.84509804 | https://doi.org/10.1007/s10967-020-07242-1 | updated ORNL
712 | 1 | CCCCCCCCN(C)C(=O)COCC(=O)N(C)CCCCCCCC | 0.024 | 1-octanol | kerosene | 0.5 | 0.5 | Tb(III) | 3 | HNO3 | 1 | 298.15 | 20 | 1.301029996 | https://doi.org/10.1007/s10967-020-07242-1 | updated ORNL
713 | 1 | CCCCCCCCN(C)C(=O)COCC(=O)N(C)CCCCCCCC | 0.024 | 1-octanol | kerosene | 0.5 | 0.5 | Dy(III) | 3 | HNO3 | 1 | 298.15 | 20 | 1.301029996 | https://doi.org/10.1007/s10967-020-07242-1 | updated ORNL
714 | 1 | CCCCCCCCN(C)C(=O)COCC(=O)N(C)CCCCCCCC | 0.024 | 1-octanol | kerosene | 0.5 | 0.5 | Ho(III) | 3 | HNO3 | 1 | 298.15 | 95 | 1.977723605 | https://doi.org/10.1007/s10967-020-07242-1 | updated ORNL
715 | 1 | CCCCCCCCN(C)C(=O)COCC(=O)N(C)CCCCCCCC | 0.024 | 1-octanol | kerosene | 0.5 | 0.5 | Er(III) | 3 | HNO3 | 1 | 298.15 | 70 | 1.84509804 | https://doi.org/10.1007/s10967-020-07242-1 | updated ORNL
716 | 1 | CCCCCCCCN(C)C(=O)COCC(=O)N(C)CCCCCCCC | 0.024 | 1-octanol | kerosene | 0.5 | 0.5 | Ce(III) | 3 | HNO3 | 1 | 298.15 | 0.5 | -0.301029996 | https://doi.org/10.1007/s10967-020-07242-1 | updated ORNL
717 | 1 | CCCCCCCCN(C)C(=O)COCC(=O)N(C)CCCCCCCC | 0.024 | 1-octanol | kerosene | 0.5 | 0.5 | Yb(III) | 3 | HNO3 | 1 | 298.15 | 80 | 1.903089987 | https://doi.org/10.1007/s10967-020-07242-1 | updated ORNL
718 | 1 | CCCCCCCCN(C)C(=O)COCC(=O)N(C)CCCCCCCC | 0.024 | 1-octanol | kerosene | 0.5 | 0.5 | Lu(III) | 3 | HNO3 | 1 | 298.15 | 90 | 1.954242509 | https://doi.org/10.1007/s10967-020-07242-1 | updated ORNL
719 | 1 | CCCCCCCCN(C)C(=O)COCC(=O)N(C)CCCCCCCC | 0.024 | 1-octanol | kerosene | 0.5 | 0.5 | La(III) | 3 | HNO3 | 2 | 298.15 | 0.6 | -0.22184875 | https://doi.org/10.1007/s10967-020-07242-1 | updated ORNL
720 | 1 | CCCCCCCCN(C)C(=O)COCC(=O)N(C)CCCCCCCC | 0.024 | 1-octanol | kerosene | 0.5 | 0.5 | Pr(III) | 3 | HNO3 | 2 | 298.15 | 1.5 | 0.176091259 | https://doi.org/10.1007/s10967-020-07242-1 | updated ORNL
721 | 1 | CCCCCCCCN(C)C(=O)COCC(=O)N(C)CCCCCCCC | 0.024 | 1-octanol | kerosene | 0.5 | 0.5 | Eu(III) | 3 | HNO3 | 2 | 298.15 | 35 | 1.544068044 | https://doi.org/10.1007/s10967-020-07242-1 | updated ORNL
722 | 1 | CCCCCCCCN(C)C(=O)COCC(=O)N(C)CCCCCCCC | 0.024 | 1-octanol | kerosene | 0.5 | 0.5 | Gd(III) | 3 | HNO3 | 2 | 298.15 | 55 | 1.740362689 | https://doi.org/10.1007/s10967-020-07242-1 | updated ORNL
723 | 1 | CCCCCCCCN(C)C(=O)COCC(=O)N(C)CCCCCCCC | 0.024 | 1-octanol | kerosene | 0.5 | 0.5 | Tb(III) | 3 | HNO3 | 2 | 298.15 | 100 | 2 | https://doi.org/10.1007/s10967-020-07242-1 | updated ORNL
724 | 1 | CCCCCCCCN(C)C(=O)COCC(=O)N(C)CCCCCCCC | 0.024 | 1-octanol | kerosene | 0.5 | 0.5 | Tm(III) | 3 | HNO3 | 1 | 298.15 | 85 | 1.929418926 | https://doi.org/10.1007/s10967-020-07242-1 | updated ORNL
725 | 1 | CCCCCCCCN(C)C(=O)COCC(=O)N(C)CCCCCCCC | 0.024 | 1-octanol | kerosene | 0.5 | 0.5 | Dy(III) | 3 | HNO3 | 2 | 298.15 | 150 | 2.176091259 | https://doi.org/10.1007/s10967-020-07242-1 | updated ORNL
726 | 1 | CCCCCCCCN(CCCCCCCC)C(=O)CN(CC(=O)N(CCCCCCCC)CCCCCCCC)CC(=O)N(CCCCCCCC)CCCCCCCC | 0.2 | n-dodecane |  | 1 | 0 | Er(III) | 0 | HNO3 | 1 | 298.15 | 0.03 | -1.522878745 | https://doi.org/10.1080/07366299.2013.836422 | updated ORNL
727 | 1 | CCCCCCCCN(CCCCCCCC)C(=O)CN(CC(=O)N(CCCCCCCC)CCCCCCCC)CC(=O)N(CCCCCCCC)CCCCCCCC | 0.2 | n-dodecane |  | 1 | 0 | Ho(III) | 0 | HNO3 | 1 | 298.15 | 0.04 | -1.397940009 | https://doi.org/10.1080/07366299.2013.836422 | updated ORNL
728 | 1 | CCCCCCCCN(CCCCCCCC)C(=O)CN(CC(=O)N(CCCCCCCC)CCCCCCCC)CC(=O)N(CCCCCCCC)CCCCCCCC | 0.2 | n-dodecane |  | 1 | 0 | La(III) | 0 | HNO3 | 1 | 298.15 | 5.6 | 0.748188027 | https://doi.org/10.1080/07366299.2013.836422 | updated ORNL
729 | 1 | CCCCCCCCN(CCCCCCCC)C(=O)CN(CC(=O)N(CCCCCCCC)CCCCCCCC)CC(=O)N(CCCCCCCC)CCCCCCCC | 0.2 | n-dodecane |  | 1 | 0 | Ce(III) | 0 | HNO3 | 1 | 298.15 | 4 | 0.602059991 | https://doi.org/10.1080/07366299.2013.836422 | updated ORNL
730 | 1 | CCCCCCCCN(CCCCCCCC)C(=O)CN(CC(=O)N(CCCCCCCC)CCCCCCCC)CC(=O)N(CCCCCCCC)CCCCCCCC | 0.2 | n-dodecane |  | 1 | 0 | Sm(III) | 0 | HNO3 | 1 | 298.15 | 0.2 | -0.698970004 | https://doi.org/10.1080/07366299.2013.836422 | updated ORNL
731 | 1 | CCCCCCCCN(CCCCCCCC)C(=O)CN(CC(=O)N(CCCCCCCC)CCCCCCCC)CC(=O)N(CCCCCCCC)CCCCCCCC | 0.2 | n-dodecane |  | 1 | 0 | Nd(III) | 0 | HNO3 | 1 | 298.15 | 0.9 | -0.045757491 | https://doi.org/10.1080/07366299.2013.836422 | updated ORNL
732 | 1 | CCCCCCCCN(CCCCCCCC)C(=O)CN(CC(=O)N(CCCCCCCC)CCCCCCCC)CC(=O)N(CCCCCCCC)CCCCCCCC | 0.2 | n-dodecane |  | 1 | 0 | Tm(III) | 0 | HNO3 | 1 | 298.15 | 0.025 | -1.602059991 | https://doi.org/10.1080/07366299.2013.836422 | updated ORNL
733 | 1 | CCCCCCCCN(CCCCCCCC)C(=O)CN(CC(=O)N(CCCCCCCC)CCCCCCCC)CC(=O)N(CCCCCCCC)CCCCCCCC | 0.2 | n-dodecane |  | 1 | 0 | Eu(III) | 0 | HNO3 | 1 | 298.15 | 0.1 | -1 | https://doi.org/10.1080/07366299.2013.836422 | updated ORNL
734 | 1 | CCCCCCCCN(CCCCCCCC)C(=O)CN(CC(=O)N(CCCCCCCC)CCCCCCCC)CC(=O)N(CCCCCCCC)CCCCCCCC | 0.2 | n-dodecane |  | 1 | 0 | Gd(III) | 0 | HNO3 | 1 | 298.15 | 0.1 | -1 | https://doi.org/10.1080/07366299.2013.836422 | updated ORNL
735 | 1 | CCCCCCCCN(CCCCCCCC)C(=O)CN(CC(=O)N(CCCCCCCC)CCCCCCCC)CC(=O)N(CCCCCCCC)CCCCCCCC | 0.2 | n-dodecane |  | 1 | 0 | Tb(III) | 0 | HNO3 | 1 | 298.15 | 0.06 | -1.22184875 | https://doi.org/10.1080/07366299.2013.836422 | updated ORNL
736 | 1 | CCCCCCCCN(CCCCCCCC)C(=O)CN(CC(=O)N(CCCCCCCC)CCCCCCCC)CC(=O)N(CCCCCCCC)CCCCCCCC | 0.2 | n-dodecane |  | 1 | 0 | Pr(III) | 0 | HNO3 | 1 | 298.15 | 2 | 0.301029996 | https://doi.org/10.1080/07366299.2013.836422 | updated ORNL
737 | 1 | CCCCCCCCN(CCCCCCCC)C(=O)CN(CC(=O)N(CCCCCCCC)CCCCCCCC)CC(=O)N(CCCCCCCC)CCCCCCCC | 0.2 | n-dodecane |  | 1 | 0 | Yb(III) | 0 | HNO3 | 1 | 298.15 | 0.02 | -1.698970004 | https://doi.org/10.1080/07366299.2013.836422 | updated ORNL
738 | 1 | CCCCCCCCN(CCCCCCCC)C(=O)CN(CC(=O)N(CCCCCCCC)CCCCCCCC)CC(=O)N(CCCCCCCC)CCCCCCCC | 0.1 | n-dodecane |  | 1 | 0 | Nd(III) | 0 | HNO3 | 5 | 298.15 | 0.2 | -0.698970004 | https://doi.org/10.1080/07366299.2013.836422 | updated ORNL
739 | 1 | CCCCCCCCN(CCCCCCCC)C(=O)CN(CC(=O)N(CCCCCCCC)CCCCCCCC)CC(=O)N(CCCCCCCC)CCCCCCCC | 0.1 | n-dodecane |  | 1 | 0 | La(III) | 0 | HNO3 | 5 | 298.15 | 1.2 | 0.079181246 | https://doi.org/10.1080/07366299.2013.836422 | updated ORNL
740 | 1 | CCCCCCCCN(CCCCCCCC)C(=O)CN(CC(=O)N(CCCCCCCC)CCCCCCCC)CC(=O)N(CCCCCCCC)CCCCCCCC | 0.1 | n-dodecane |  | 1 | 0 | Ce(III) | 0 | HNO3 | 5 | 298.15 | 0.8 | -0.096910013 | https://doi.org/10.1080/07366299.2013.836422 | updated ORNL
741 | 1 | CCCCCCCCN(CCCCCCCC)C(=O)CN(CC(=O)N(CCCCCCCC)CCCCCCCC)CC(=O)N(CCCCCCCC)CCCCCCCC | 0.1 | n-dodecane |  | 1 | 0 | Eu(III) | 0 | HNO3 | 5 | 298.15 | 0.06 | -1.22184875 | https://doi.org/10.1080/07366299.2013.836422 | updated ORNL
742 | 1 | CCCCCCCCN(CCCCCCCC)C(=O)CN(CC(=O)N(CCCCCCCC)CCCCCCCC)CC(=O)N(CCCCCCCC)CCCCCCCC | 0.1 | n-dodecane |  | 1 | 0 | Yb(III) | 0 | HNO3 | 5 | 298.15 | 0.03 | -1.522878745 | https://doi.org/10.1080/07366299.2013.836422 | updated ORNL
743 | 1 | CCCCCCCCN(CCCCCCCC)C(=O)CN(CC(=O)N(CCCCCCCC)CCCCCCCC)CC(=O)N(CCCCCCCC)CCCCCCCC | 0.1 | n-dodecane |  | 1 | 0 | Lu(III) | 0 | HNO3 | 5 | 298.15 | 0.02 | -1.698970004 | https://doi.org/10.1080/07366299.2013.836422 | updated ORNL
744 | 1 | CCCCN(C)C(=O)CC(=O)N(C)CCCC | 0.6 | benzene |  | 1 | 0 | Eu(III) | 0 | HNO3 | 2 | 298.15 | 0.03 | -1.522878745 | https://doi.org/10.1080/07366299.2013.836422 | updated ORNL
745 | 1 | CCCCCCOCCC(C(=O)N(C)CCCC)C(=O)N(C)CCCC | 0.6 | benzene |  | 1 | 0 | La(III) | 0 | HNO3 | 5 | 298.15 | 3.6 | 0.556302501 | https://doi.org/10.1080/07366299.2013.836422 | updated ORNL
746 | 1 | CCCCCCCCN(CCCCCCCC)C(=O)CN(CC(=O)N(CCCCCCCC)CCCCCCCC)CC(=O)N(CCCCCCCC)CCCCCCCC | 0.1 | n-dodecane |  | 1 | 0 | Sm(III) | 0 | HNO3 | 5 | 298.15 | 0.06 | -1.22184875 | https://doi.org/10.1080/07366299.2013.836422 | updated ORNL
747 | 1 | CCCCCCCCN(CCCCCCCC)C(=O)CN(CC(=O)N(CCCCCCCC)CCCCCCCC)CC(=O)N(CCCCCCCC)CCCCCCCC | 0.2 | n-dodecane |  | 1 | 0 | Dy(III) | 0 | HNO3 | 1 | 298.15 | 0.05 | -1.301029996 | https://doi.org/10.1080/07366299.2013.836422 | updated ORNL
748 | 1 | CCCCCCCCN(CCCCCCCC)C(=O)CN(CC(=O)N(CCCCCCCC)CCCCCCCC)CC(=O)N(CCCCCCCC)CCCCCCCC | 0.2 | n-dodecane |  | 1 | 0 | Lu(III) | 0 | HNO3 | 1 | 298.15 | 0.015 | -1.823908741 | https://doi.org/10.1080/07366299.2013.836422 | updated ORNL
749 | 1 | O=c1c(O)c(-c2ccc(O)c(O)c2)oc2cc(O)cc(O)c12 | 0.05 | meta-nitrobenzotrifluoride | 1-octanol | 0.9 | 0.1 | La(III) | 0.1 | HNO3 | 2 | 298.15 | 3.2 | 0.505149978 | https://doi.org/10.1016/j.inoche.2018.12.023 | updated ORNL
750 | 1 | O=c1c(O)c(-c2ccc(O)c(O)c2)oc2cc(O)cc(O)c12 | 0.05 | meta-nitrobenzotrifluoride | 1-octanol | 0.9 | 0.1 | Yb(III) | 0.1 | HNO3 | 2 | 298.15 | 2.1 | 0.322219295 | https://doi.org/10.1016/j.inoche.2018.12.023 | updated ORNL
751 | 1 | O=c1c(O)c(-c2ccc(O)c(O)c2)oc2cc(O)cc(O)c12 | 0.05 | meta-nitrobenzotrifluoride | 1-octanol | 0.9 | 0.1 | Eu(III) | 0.1 | HNO3 | 2 | 298.15 | 6.1 | 0.785329835 | https://doi.org/10.1016/j.inoche.2018.12.023 | updated ORNL
752 | 1 | CCCCCCCCCCCCN(C)C(=O)COCC(=O)N(C)CCCCCCCCCCCC | 0.02 | sulfonated kerosene |  | 1 | 0 | Pr(III) | 1 | HCl | 3.5 | 298.15 | 18 | 1.255272505 | https://doi.org/10.2298/JSC171109043H | updated ORNL
753 | 1 | CCCCCCCCCCCCN(CC)C(=O)COCC(=O)N(CC)CCCCCCCCCCCC | 0.02 | sulfonated kerosene |  | 1 | 0 | Pr(III) | 1 | HCl | 4 | 298.15 | 8 | 0.903089987 | https://doi.org/10.2298/JSC171109043H | updated ORNL
754 | 1 | CCCCCCCCCCCCN(CCC)C(=O)COCC(=O)N(CCC)CCCCCCCCCCCC | 0.02 | sulfonated kerosene |  | 1 | 0 | Pr(III) | 1 | HCl | 4.5 | 298.15 | 4 | 0.602059991 | https://doi.org/10.2298/JSC171109043H | updated ORNL
755 | 1 | CCCCCCCCCCCCN(CCCC)C(=O)COCC(=O)N(CCCC)CCCCCCCCCCCC | 0.02 | sulfonated kerosene |  | 1 | 0 | Pr(III) | 1 | HCl | 5 | 298.15 | 4 | 0.602059991 | https://doi.org/10.2298/JSC171109043H | updated ORNL
756 | 1 | CCCCCCCCP(=O)(CC(=O)N(CC(C)C)CC(C)C)c1ccccc1 | 0.1 | TBP | n-dodecane | 0.3 | 0.7 | Pr(III) | 0 | HNO3 | 2 | 303.15 | 2.6 | 0.414973348 | https://doi.org/10.1016/S0277-5387(00)80462-3 | updated ORNL
757 | 1 | CCCCCCCCP(=O)(CC(=O)N(CC(C)C)CC(C)C)c1ccccc1 | 0.1 | TBP | n-dodecane | 0.3 | 0.7 | Nd(III) | 0 | HNO3 | 2 | 303.15 | 2.8 | 0.447158031 | https://doi.org/10.1016/S0277-5387(00)80462-3 | updated ORNL
758 | 1 | CCCCCCCCP(=O)(CC(=O)N(CC(C)C)CC(C)C)c1ccccc1 | 0.1 | TBP | n-dodecane | 0.3 | 0.7 | Eu(III) | 0 | HNO3 | 2 | 303.15 | 1.8 | 0.255272505 | https://doi.org/10.1016/S0277-5387(00)80462-3 | updated ORNL
759 | 1 | CCCCN(C)C(=O)CC(=O)N(C)CCCC | 0.6 | benzene |  | 1 | 0 | Eu(III) | 0 | HNO3 | 3 | 298.15 | 0.13 | -0.886056648 | https://doi.org/10.1557/PROC-353-1293 | updated ORNL
760 | 1 | CCCCN(C)C(=O)CC(=O)N(C)CCCC | 0.6 | benzene |  | 1 | 0 | La(III) | 0 | HNO3 | 4 | 298.15 | 0.18 | -0.744727495 | https://doi.org/10.1557/PROC-353-1293 | updated ORNL
761 | 1 | CCCCN(C)C(=O)CC(=O)N(C)CCCC | 0.6 | benzene |  | 1 | 0 | Nd(III) | 0 | HNO3 | 4 | 298.15 | 0.2 | -0.698970004 | https://doi.org/10.1557/PROC-353-1293 | updated ORNL
762 | 1 | CCCCN(C)C(=O)CC(=O)N(C)CCCC | 0.6 | benzene |  | 1 | 0 | Eu(III) | 0 | HNO3 | 4 | 298.15 | 0.09 | -1.045757491 | https://doi.org/10.1557/PROC-353-1293 | updated ORNL
763 | 1 | CCCCN(C)C(=O)CC(=O)N(C)CCCC | 0.6 | benzene |  | 1 | 0 | Nd(III) | 0 | HNO3 | 3 | 298.15 | 0.16 | -0.795880017 | https://doi.org/10.1557/PROC-353-1293 | updated ORNL
764 | 1 | CCCCN(C)C(=O)CC(=O)N(C)CCCC | 0.6 | benzene |  | 1 | 0 | La(III) | 0 | HNO3 | 3 | 298.15 | 0.14 | -0.853871964 | https://doi.org/10.1557/PROC-353-1293 | updated ORNL
765 | 1 | CCCCN(C)C(=O)CC(=O)N(C)CCCC | 0.6 | benzene |  | 1 | 0 | Nd(III) | 0 | HNO3 | 2 | 298.15 | 0.12 | -0.920818754 | https://doi.org/10.1557/PROC-353-1293 | updated ORNL
766 | 1 | CCCCCCOCCC(C(=O)N(C)CCCC)C(=O)N(C)CCCC | 0.6 | benzene |  | 1 | 0 | Eu(III) | 0 | HNO3 | 3 | 298.15 | 0.16 | -0.795880017 | https://doi.org/10.1557/PROC-353-1293 | updated ORNL
767 | 1 | CCCCCCOCCC(C(=O)N(C)CCCC)C(=O)N(C)CCCC | 0.6 | benzene |  | 1 | 0 | Nd(III) | 0 | HNO3 | 3 | 298.15 | 1.3 | 0.113943352 | https://doi.org/10.1557/PROC-353-1293 | updated ORNL
768 | 1 | CCCCCCOCCC(C(=O)N(C)CCCC)C(=O)N(C)CCCC | 0.6 | benzene |  | 1 | 0 | La(III) | 0 | HNO3 | 3 | 298.15 | 1.1 | 0.041392685 | https://doi.org/10.1557/PROC-353-1293 | updated ORNL
769 | 1 | CCCCCCOCCC(C(=O)N(C)CCCC)C(=O)N(C)CCCC | 0.6 | benzene |  | 1 | 0 | Eu(III) | 0 | HNO3 | 5 | 298.15 | 3.2 | 0.505149978 | https://doi.org/10.1557/PROC-353-1293 | updated ORNL
770 | 1 | CCCCCCOCCC(C(=O)N(C)CCCC)C(=O)N(C)CCCC | 0.6 | benzene |  | 1 | 0 | Nd(III) | 0 | HNO3 | 5 | 298.15 | 8 | 0.903089987 | https://doi.org/10.1557/PROC-353-1293 | updated ORNL
771 | 1 | CCCCN(C)C(=O)CC(=O)N(C)CCCC | 0.6 | benzene |  | 1 | 0 | La(III) | 0 | HNO3 | 2 | 298.15 | 0.1 | -1 | https://doi.org/10.1557/PROC-353-1293 | updated ORNL
772 | 1 | CCCCCCN(CCCCCC)C(=O)CC(=O)N(CCCCCC)CCCCCC | 0.6 | toluene |  | 1 | 0 | Gd(III) | 5 | HNO3 | 0.1 | 298.15 | 0.86 | -0.065501549 | https://doi.org/10.1080/07366290600762322 | updated ORNL
773 | 1 | CCCCCCN(CCCCCC)C(=O)CC(=O)N(CCCCCC)CCCCCC | 0.6 | toluene |  | 1 | 0 | Er(III) | 5 | HNO3 | 0.1 | 298.15 | 2.6 | 0.414973348 | https://doi.org/10.1080/07366290600762322 | updated ORNL
774 | 1 | CCCCCCN(CCCCCC)C(=O)CC(=O)N(CCCCCC)CCCCCC | 0.6 | toluene |  | 1 | 0 | Tb(III) | 5 | HNO3 | 0.1 | 298.15 | 3.2 | 0.505149978 | https://doi.org/10.1080/07366290600762322 | updated ORNL
775 | 1 | CCCCCCN(CCCCCC)C(=O)CC(=O)N(CCCCCC)CCCCCC | 0.6 | toluene |  | 1 | 0 | Eu(III) | 5 | HNO3 | 0.1 | 298.15 | 2.1 | 0.322219295 | https://doi.org/10.1080/07366290600762322 | updated ORNL
776 | 1 | CCCCCCCCN(C)C(=O)CC(=O)N(C)CCCCCCCC | 0.6 | toluene |  | 1 | 0 | Er(III) | 5 | HNO3 | 0.1 | 298.15 | 0.18 | -0.744727495 | https://doi.org/10.1080/07366290600762322 | updated ORNL
777 | 1 | CCCCCCN(CCCCCC)C(=O)CC(=O)N(CCCCCC)CCCCCC | 0.6 | toluene |  | 1 | 0 | Pr(III) | 5 | HNO3 | 0.1 | 298.15 | 4.6 | 0.662757832 | https://doi.org/10.1080/07366290600762322 | updated ORNL
778 | 1 | CCCCCCN(CCCCCC)C(=O)CC(=O)N(CCCCCC)CCCCCC | 0.6 | toluene |  | 1 | 0 | La(III) | 5 | HNO3 | 0.1 | 298.15 | 5.2 | 0.716003344 | https://doi.org/10.1080/07366290600762322 | updated ORNL
779 | 1 | CCCCCCN(C)C(=O)CC(=O)N(C)CCCCCC | 0.6 | toluene |  | 1 | 0 | Er(III) | 5 | HNO3 | 0.1 | 298.15 | 1.7 | 0.230448921 | https://doi.org/10.1080/07366290600762322 | updated ORNL
780 | 1 | CCCCCCN(C)C(=O)CC(=O)N(C)CCCCCC | 0.6 | toluene |  | 1 | 0 | Dy(III) | 5 | HNO3 | 0.1 | 298.15 | 2.9 | 0.462397998 | https://doi.org/10.1080/07366290600762322 | updated ORNL
781 | 1 | CCCCCCN(C)C(=O)CC(=O)N(C)CCCCCC | 0.6 | toluene |  | 1 | 0 | Tb(III) | 5 | HNO3 | 0.1 | 298.15 | 2.8 | 0.447158031 | https://doi.org/10.1080/07366290600762322 | updated ORNL
782 | 1 | CCCCCCCCN(CCCCCCCC)C(=O)CC(=O)N(CCCCCCCC)CCCCCCCC | 0.6 | toluene |  | 1 | 0 | La(III) | 5 | HNO3 | 0.1 | 298.15 | 3.6 | 0.556302501 | https://doi.org/10.1080/07366290600762322 | updated ORNL
783 | 1 | CCCCCCN(CCCCCC)C(=O)CC(=O)N(CCCCCC)CCCCCC | 0.6 | toluene |  | 1 | 0 | Sm(III) | 5 | HNO3 | 0.1 | 298.15 | 4.4 | 0.643452676 | https://doi.org/10.1080/07366290600762322 | updated ORNL
784 | 1 | CCCCCCCCN(CCCCCCCC)C(=O)CC(=O)N(CCCCCCCC)CCCCCCCC | 0.6 | toluene |  | 1 | 0 | Pr(III) | 5 | HNO3 | 0.1 | 298.15 | 3.1 | 0.491361694 | https://doi.org/10.1080/07366290600762322 | updated ORNL
785 | 1 | CCCCCCCCN(CCCCCCCC)C(=O)CC(=O)N(CCCCCCCC)CCCCCCCC | 0.6 | toluene |  | 1 | 0 | Er(III) | 5 | HNO3 | 0.1 | 298.15 | 1.6 | 0.204119983 | https://doi.org/10.1080/07366290600762322 | updated ORNL
786 | 1 | CCCCCCCCN(CCCCCCCC)C(=O)CC(=O)N(CCCCCCCC)CCCCCCCC | 0.6 | toluene |  | 1 | 0 | Sm(III) | 5 | HNO3 | 0.1 | 298.15 | 2.8 | 0.447158031 | https://doi.org/10.1080/07366290600762322 | updated ORNL
787 | 1 | CCCCCCCCN(CCCCCCCC)C(=O)CC(=O)N(CCCCCCCC)CCCCCCCC | 0.6 | toluene |  | 1 | 0 | Eu(III) | 5 | HNO3 | 0.1 | 298.15 | 0.6 | -0.22184875 | https://doi.org/10.1080/07366290600762322 | updated ORNL
788 | 1 | CCCCCCCCN(CCCCCCCC)C(=O)CC(=O)N(CCCCCCCC)CCCCCCCC | 0.6 | toluene |  | 1 | 0 | Gd(III) | 5 | HNO3 | 0.1 | 298.15 | 1.4 | 0.146128036 | https://doi.org/10.1080/07366290600762322 | updated ORNL
789 | 1 | CCCCCCCCN(CCCCCCCC)C(=O)CC(=O)N(CCCCCCCC)CCCCCCCC | 0.6 | toluene |  | 1 | 0 | Tb(III) | 5 | HNO3 | 0.1 | 298.15 | 1.9 | 0.278753601 | https://doi.org/10.1080/07366290600762322 | updated ORNL
790 | 1 | CCCCCCCCN(CCCCCCCC)C(=O)CC(=O)N(CCCCCCCC)CCCCCCCC | 0.6 | toluene |  | 1 | 0 | Dy(III) | 5 | HNO3 | 0.1 | 298.15 | 2.1 | 0.322219295 | https://doi.org/10.1080/07366290600762322 | updated ORNL
791 | 1 | CCCCCCN(C)C(=O)CC(=O)N(C)CCCCCC | 0.6 | toluene |  | 1 | 0 | Gd(III) | 5 | HNO3 | 0.1 | 298.15 | 1.5 | 0.176091259 | https://doi.org/10.1080/07366290600762322 | updated ORNL
792 | 1 | CCCCN(CCCC)C(=O)CC(=O)N(CCCC)CCCC | 0.6 | toluene |  | 1 | 0 | Pr(III) | 5 | HNO3 | 0.1 | 298.15 | 3.8 | 0.579783597 | https://doi.org/10.1080/07366290600762322 | updated ORNL
793 | 1 | CCCCN(CCCC)C(=O)CC(=O)N(CCCC)CCCC | 0.6 | toluene |  | 1 | 0 | Nd(III) | 5 | HNO3 | 0.1 | 298.15 | 4.6 | 0.662757832 | https://doi.org/10.1080/07366290600762322 | updated ORNL
794 | 1 | CCCCN(CCCC)C(=O)CC(=O)N(CCCC)CCCC | 0.6 | toluene |  | 1 | 0 | Sm(III) | 5 | HNO3 | 0.1 | 298.15 | 4.8 | 0.681241237 | https://doi.org/10.1080/07366290600762322 | updated ORNL
795 | 1 | CCCCN(CCCC)C(=O)CC(=O)N(CCCC)CCCC | 0.6 | toluene |  | 1 | 0 | Eu(III) | 5 | HNO3 | 0.1 | 298.15 | 0.9 | -0.045757491 | https://doi.org/10.1080/07366290600762322 | updated ORNL
796 | 1 | CCCCN(CCCC)C(=O)CC(=O)N(CCCC)CCCC | 0.6 | toluene |  | 1 | 0 | Tb(III) | 5 | HNO3 | 0.1 | 298.15 | 2.4 | 0.380211242 | https://doi.org/10.1080/07366290600762322 | updated ORNL
797 | 1 | CCCCN(CCCC)C(=O)CC(=O)N(CCCC)CCCC | 0.6 | toluene |  | 1 | 0 | Dy(III) | 5 | HNO3 | 0.1 | 298.15 | 2.1 | 0.322219295 | https://doi.org/10.1080/07366290600762322 | updated ORNL
798 | 1 | CCCCCCCCN(CCCCCCCC)C(=O)CC(=O)N(CCCCCCCC)CCCCCCCC | 0.6 | toluene |  | 1 | 0 | Nd(III) | 5 | HNO3 | 0.1 | 298.15 | 3.9 | 0.591064607 | https://doi.org/10.1080/07366290600762322 | updated ORNL
799 | 1 | CCCCCCN(C)C(=O)CC(=O)N(C)CCCCCC | 0.6 | toluene |  | 1 | 0 | Eu(III) | 5 | HNO3 | 0.1 | 298.15 | 1.8 | 0.255272505 | https://doi.org/10.1080/07366290600762322 | updated ORNL
800 | 1 | CCCCCCCCN(C)C(=O)CC(=O)N(C)CCCCCCCC | 0.6 | toluene |  | 1 | 0 | Gd(III) | 5 | HNO3 | 0.1 | 298.15 | 0.41 | -0.387216143 | https://doi.org/10.1080/07366290600762322 | updated ORNL
801 | 1 | CCCCCCN(C)C(=O)CC(=O)N(C)CCCCCC | 0.6 | toluene |  | 1 | 0 | Nd(III) | 5 | HNO3 | 0.1 | 298.15 | 4.1 | 0.612783857 | https://doi.org/10.1080/07366290600762322 | updated ORNL
802 | 1 | CCCCN(CCCC)C(=O)CC(=O)N(CCCC)CCCC | 0.6 | toluene |  | 1 | 0 | Er(III) | 5 | HNO3 | 0.1 | 298.15 | 1.9 | 0.278753601 | https://doi.org/10.1080/07366290600762322 | updated ORNL
803 | 1 | CCCCN(CCCC)C(=O)CC(=O)N(CCCC)CCCC | 0.6 | toluene |  | 1 | 0 | Gd(III) | 5 | HNO3 | 0.1 | 298.15 | 1.1 | 0.041392685 | https://doi.org/10.1080/07366290600762322 | updated ORNL
804 | 1 | CCCCN(CCCC)C(=O)CC(=O)N(CCCC)CCCC | 0.6 | toluene |  | 1 | 0 | La(III) | 5 | HNO3 | 0.1 | 298.15 | 5.5 | 0.740362689 | https://doi.org/10.1080/07366290600762322 | updated ORNL
805 | 1 | CCCCCCN(CCCCCC)C(=O)CC(=O)N(CCCCCC)CCCCCC | 0.6 | toluene |  | 1 | 0 | Dy(III) | 5 | HNO3 | 0.1 | 298.15 | 2.5 | 0.397940009 | https://doi.org/10.1080/07366290600762322 | updated ORNL
806 | 1 | CCCCCCN(CCCCCC)C(=O)CC(=O)N(CCCCCC)CCCCCC | 0.6 | toluene |  | 1 | 0 | Nd(III) | 5 | HNO3 | 0.1 | 298.15 | 6 | 0.77815125 | https://doi.org/10.1080/07366290600762322 | updated ORNL
807 | 1 | CCCCCCN(C)C(=O)CC(=O)N(C)CCCCCC | 0.6 | toluene |  | 1 | 0 | La(III) | 5 | HNO3 | 0.1 | 298.15 | 3.5 | 0.544068044 | https://doi.org/10.1080/07366290600762322 | updated ORNL
808 | 1 | CCCCCCCCN(C)C(=O)C(CCCCCC)C(=O)N(C)CCCCCCCC | 0.6 | toluene |  | 1 | 0 | Sm(III) | 5 | HNO3 | 0.1 | 298.15 | 4.6 | 0.662757832 | https://doi.org/10.1080/07366290600762322 | updated ORNL
809 | 1 | CCCCCCCCN(C)C(=O)C(CCCCCC)C(=O)N(C)CCCCCCCC | 0.6 | toluene |  | 1 | 0 | La(III) | 5 | HNO3 | 0.1 | 298.15 | 5.7 | 0.755874856 | https://doi.org/10.1080/07366290600762322 | updated ORNL
810 | 1 | CCCCCCN(C)C(=O)CC(=O)N(C)CCCCCC | 0.6 | toluene |  | 1 | 0 | Sm(III) | 5 | HNO3 | 0.1 | 298.15 | 4.5 | 0.653212514 | https://doi.org/10.1080/07366290600762322 | updated ORNL
811 | 1 | CCCCCCCCN(C)C(=O)C(CCCCCC)C(=O)N(C)CCCCCCCC | 0.6 | toluene |  | 1 | 0 | Nd(III) | 5 | HNO3 | 0.1 | 298.15 | 5.9 | 0.770852012 | https://doi.org/10.1080/07366290600762322 | updated ORNL
812 | 1 | CCCCCCCCN(C)C(=O)C(CCCCCC)C(=O)N(C)CCCCCCCC | 0.6 | toluene |  | 1 | 0 | Eu(III) | 5 | HNO3 | 0.1 | 298.15 | 2.7 | 0.431363764 | https://doi.org/10.1080/07366290600762322 | updated ORNL
813 | 1 | CCCCCCCCN(C)C(=O)C(CCCCCC)C(=O)N(C)CCCCCCCC | 0.6 | toluene |  | 1 | 0 | Gd(III) | 5 | HNO3 | 0.1 | 298.15 | 2.9 | 0.462397998 | https://doi.org/10.1080/07366290600762322 | updated ORNL
814 | 1 | CCCCCCCCN(C)C(=O)C(CCCCCC)C(=O)N(C)CCCCCCCC | 0.6 | toluene |  | 1 | 0 | Pr(III) | 5 | HNO3 | 0.1 | 298.15 | 5 | 0.698970004 | https://doi.org/10.1080/07366290600762322 | updated ORNL
815 | 1 | CCCCCCCCN(C)C(=O)C(CCCCCC)C(=O)N(C)CCCCCCCC | 0.6 | toluene |  | 1 | 0 | Dy(III) | 5 | HNO3 | 0.1 | 298.15 | 3.6 | 0.556302501 | https://doi.org/10.1080/07366290600762322 | updated ORNL
816 | 1 | CCCCCCN(C)C(=O)CC(=O)N(C)CCCCCC | 0.6 | toluene |  | 1 | 0 | Pr(III) | 5 | HNO3 | 0.1 | 298.15 | 3 | 0.477121255 | https://doi.org/10.1080/07366290600762322 | updated ORNL
817 | 1 | CCCCCCCCN(C)C(=O)C(CCCCCC)C(=O)N(C)CCCCCCCC | 0.6 | toluene |  | 1 | 0 | Tb(III) | 5 | HNO3 | 0.1 | 298.15 | 3.7 | 0.568201724 | https://doi.org/10.1080/07366290600762322 | updated ORNL
818 | 1 | CCCCCCCCN(C)C(=O)CC(=O)N(C)CCCCCCCC | 0.6 | toluene |  | 1 | 0 | Dy(III) | 5 | HNO3 | 0.1 | 298.15 | 0.39 | -0.408935393 | https://doi.org/10.1080/07366290600762322 | updated ORNL
819 | 1 | CCCCCCCCN(C)C(=O)CC(=O)N(C)CCCCCCCC | 0.6 | toluene |  | 1 | 0 | Eu(III) | 5 | HNO3 | 0.1 | 298.15 | 0.86 | -0.065501549 | https://doi.org/10.1080/07366290600762322 | updated ORNL
820 | 1 | CCCCCCCCN(C)C(=O)CC(=O)N(C)CCCCCCCC | 0.6 | toluene |  | 1 | 0 | Tb(III) | 5 | HNO3 | 0.1 | 298.15 | 0.91 | -0.040958608 | https://doi.org/10.1080/07366290600762322 | updated ORNL
821 | 1 | CCCCCCCCN(C)C(=O)CC(=O)N(C)CCCCCCCC | 0.6 | toluene |  | 1 | 0 | Nd(III) | 5 | HNO3 | 0.1 | 298.15 | 1.9 | 0.278753601 | https://doi.org/10.1080/07366290600762322 | updated ORNL
822 | 1 | CCCCCCCCN(C)C(=O)CC(=O)N(C)CCCCCCCC | 0.6 | toluene |  | 1 | 0 | Pr(III) | 5 | HNO3 | 0.1 | 298.15 | 2.9 | 0.462397998 | https://doi.org/10.1080/07366290600762322 | updated ORNL
823 | 1 | CCCCCCCCN(C)C(=O)CC(=O)N(C)CCCCCCCC | 0.6 | toluene |  | 1 | 0 | La(III) | 5 | HNO3 | 0.1 | 298.15 | 3.7 | 0.568201724 | https://doi.org/10.1080/07366290600762322 | updated ORNL
824 | 1 | CCCCCCCCN(C)C(=O)C(CCCCCC)C(=O)N(C)CCCCCCCC | 0.6 | toluene |  | 1 | 0 | Er(III) | 5 | HNO3 | 0.1 | 298.15 | 1.3 | 0.113943352 | https://doi.org/10.1080/07366290600762322 | updated ORNL
825 | 1 | CCCCCCCCN(C)C(=O)CC(=O)N(C)CCCCCCCC | 0.6 | toluene |  | 1 | 0 | Sm(III) | 5 | HNO3 | 0.1 | 298.15 | 2.1 | 0.322219295 | https://doi.org/10.1080/07366290600762322 | updated ORNL
826 | 1 | O=C(c1ccc2ccc3ccc(C(=O)N4CCCC4)nc3c2n1)N1CCCC1 | 0.01 | meta-nitrobenzotrifluoride |  | 1 | 0 | Eu(III) | 0 | HNO3 | 2 | 298.15 | 0.03 | -1.522878745 | https://doi.org/10.1021/acs.inorgchem.1c00715 | updated ORNL
827 | 1 | O=C(c1cccc(C(=O)N2CCCC2)n1)N1CCCC1 | 0.01 | meta-nitrobenzotrifluoride |  | 1 | 0 | Eu(III) | 0 | HNO3 | 2 | 298.15 | 0.009 | -2.045757491 | https://doi.org/10.1021/acs.inorgchem.1c00715 | updated ORNL
828 | 1 | O=C(c1cccc(-c2cccc(C(=O)N3CCCC3)n2)n1)N1CCCC1 | 0.01 | meta-nitrobenzotrifluoride |  | 1 | 0 | Eu(III) | 0 | HNO3 | 2 | 298.15 | 0.015 | -1.823908741 | https://doi.org/10.1021/acs.inorgchem.1c00715 | updated ORNL
829 | 1 | O=P(c1ccccc1)(c1ccccc1)c1ccc2ccc3ccc(P(=O)(c4ccccc4)c4ccccc4)nc3c2n1 | 0.005 | nitrobenzene |  | 1 | 0 | Eu(III) | 0 | HNO3 | 0.1 | 298.15 | 50 | 1.698970004 | https://doi.org/10.1021/acs.inorgchem.0c03727 | updated ORNL
830 | 1 | O=P(c1ccccc1)(c1ccccc1)c1ccc2ccc3ccc(P(=O)(c4ccccc4)c4ccccc4)nc3c2n1 | 0.005 | nitrobenzene |  | 1 | 0 | Eu(III) | 0 | HNO3 | 4 | 298.15 | 200 | 2.301029996 | https://doi.org/10.1021/acs.inorgchem.0c03727 | updated ORNL
831 | 1 | O=P(c1ccccc1)(c1ccccc1)c1ccc2ccc3ccc(P(=O)(c4ccccc4)c4ccccc4)nc3c2n1 | 0.005 | nitrobenzene |  | 1 | 0 | Eu(III) | 0 | HNO3 | 1 | 298.15 | 400 | 2.602059991 | https://doi.org/10.1021/acs.inorgchem.0c03727 | updated ORNL
832 | 1 | CCCCOP(=O)(OCCCC)c1ccc2ccc3ccc(P(=O)(OCCCC)OCCCC)nc3c2n1 | 0.01 | 1-octanol |  | 1 | 0 | Eu(III) | 0 | HNO3 | 2 | 298.15 | 0.25 | -0.602059991 | https://doi.org/10.1021/acs.inorgchem.0c02728 | updated ORNL
833 | 1 | CCCCOP(=O)(OCCCC)c1ccc2ccc3ccc(P(=O)(OCCCC)OCCCC)nc3c2n1 | 0.01 | 1-octanol |  | 1 | 0 | La(III) | 0 | HNO3 | 2 | 298.15 | 0.1 | -1 | https://doi.org/10.1021/acs.inorgchem.0c02728 | updated ORNL
834 | 1 | CCCCOP(=O)(OCCCC)c1ccc2ccc3ccc(P(=O)(OCCCC)OCCCC)nc3c2n1 | 0.01 | 1-octanol |  | 1 | 0 | Lu(III) | 0 | HNO3 | 2 | 298.15 | 2 | 0.301029996 | https://doi.org/10.1021/acs.inorgchem.0c02728 | updated ORNL
835 | 1 | CCCCOP(=O)(OCCCC)c1ccc2ccc3ccc(P(=O)(OCCCC)OCCCC)nc3c2n1 | 0.01 | 1-octanol |  | 1 | 0 | Lu(III) | 0 | HNO3 | 1 | 298.15 | 4 | 0.602059991 | https://doi.org/10.1021/acs.inorgchem.0c02728 | updated ORNL
836 | 1 | CCCCOP(=O)(OCCCC)c1ccc2ccc3ccc(P(=O)(OCCCC)OCCCC)nc3c2n1 | 0.01 | 1-octanol |  | 1 | 0 | La(III) | 0 | HCl | 1 | 298.15 | 0.15 | -0.823908741 | https://doi.org/10.1021/acs.inorgchem.0c02728 | updated ORNL
837 | 1 | CCCCOP(=O)(OCCCC)c1ccc2ccc3ccc(P(=O)(OCCCC)OCCCC)nc3c2n1 | 0.01 | 1-octanol |  | 1 | 0 | La(III) | 0 | HNO3 | 1 | 298.15 | 0.03 | -1.522878745 | https://doi.org/10.1021/acs.inorgchem.0c02728 | updated ORNL
838 | 1 | CCCCOP(=O)(OCCCC)c1ccc2ccc3ccc(P(=O)(OCCCC)OCCCC)nc3c2n1 | 0.01 | 1-octanol |  | 1 | 0 | La(III) | 0 | HNO3 | 3 | 298.15 | 0.2 | -0.698970004 | https://doi.org/10.1021/acs.inorgchem.0c02728 | updated ORNL
839 | 1 | CCCCOP(=O)(OCCCC)c1ccc2ccc3ccc(P(=O)(OCCCC)OCCCC)nc3c2n1 | 0.01 | 1-octanol |  | 1 | 0 | Eu(III) | 0 | HCl | 2 | 298.15 | 0.02 | -1.698970004 | https://doi.org/10.1021/acs.inorgchem.0c02728 | updated ORNL
840 | 1 | CCCCOP(=O)(OCCCC)c1ccc2ccc3ccc(P(=O)(OCCCC)OCCCC)nc3c2n1 | 0.01 | 1-octanol |  | 1 | 0 | Lu(III) | 0 | HCl | 0.1 | 298.15 | 4.5 | 0.653212514 | https://doi.org/10.1021/acs.inorgchem.0c02728 | updated ORNL
841 | 1 | CCCCOP(=O)(OCCCC)c1ccc2ccc3ccc(P(=O)(OCCCC)OCCCC)nc3c2n1 | 0.01 | 1-octanol |  | 1 | 0 | Eu(III) | 0 | HNO3 | 3 | 298.15 | 0.4 | -0.397940009 | https://doi.org/10.1021/acs.inorgchem.0c02728 | updated ORNL
842 | 1 | CCCCOP(=O)(OCCCC)c1ccc2ccc3ccc(P(=O)(OCCCC)OCCCC)nc3c2n1 | 0.01 | 1-octanol |  | 1 | 0 | Eu(III) | 0 | HNO3 | 1 | 298.15 | 0.15 | -0.823908741 | https://doi.org/10.1021/acs.inorgchem.0c02728 | updated ORNL
843 | 1 | CCCCOP(=O)(OCCCC)c1ccc2ccc3ccc(P(=O)(OCCCC)OCCCC)nc3c2n1 | 0.01 | 1-octanol |  | 1 | 0 | La(III) | 0 | HNO3 | 0.1 | 298.15 | 0.04 | -1.397940009 | https://doi.org/10.1021/acs.inorgchem.0c02728 | updated ORNL
844 | 1 | CCCCOP(=O)(OCCCC)c1ccc2ccc3ccc(P(=O)(OCCCC)OCCCC)nc3c2n1 | 0.01 | 1-octanol |  | 1 | 0 | Lu(III) | 0 | HNO3 | 3 | 298.15 | 2 | 0.301029996 | https://doi.org/10.1021/acs.inorgchem.0c02728 | updated ORNL
845 | 1 | CCCCOP(=O)(OCCCC)c1ccc2ccc3ccc(P(=O)(OCCCC)OCCCC)nc3c2n1 | 0.01 | 1-octanol |  | 1 | 0 | Eu(III) | 0 | HCl | 0.1 | 298.15 | 0.1 | -1 | https://doi.org/10.1021/acs.inorgchem.0c02728 | updated ORNL
846 | 1 | CCCCOP(=O)(OCCCC)c1ccc2ccc3ccc(P(=O)(OCCCC)OCCCC)nc3c2n1 | 0.01 | 1-octanol |  | 1 | 0 | Eu(III) | 0 | HCl | 3 | 298.15 | 0.01 | -2 | https://doi.org/10.1021/acs.inorgchem.0c02728 | updated ORNL
847 | 1 | CCCCOP(=O)(OCCCC)c1ccc2ccc3ccc(P(=O)(OCCCC)OCCCC)nc3c2n1 | 0.01 | 1-octanol |  | 1 | 0 | La(III) | 0 | HCl | 3 | 298.15 | 0.025 | -1.602059991 | https://doi.org/10.1021/acs.inorgchem.0c02728 | updated ORNL
848 | 1 | CCCCOP(=O)(OCCCC)c1ccc2ccc3ccc(P(=O)(OCCCC)OCCCC)nc3c2n1 | 0.01 | 1-octanol |  | 1 | 0 | Lu(III) | 0 | HCl | 2 | 298.15 | 0.7 | -0.15490196 | https://doi.org/10.1021/acs.inorgchem.0c02728 | updated ORNL
849 | 1 | CCCCOP(=O)(OCCCC)c1ccc2ccc3ccc(P(=O)(OCCCC)OCCCC)nc3c2n1 | 0.01 | 1-octanol |  | 1 | 0 | Lu(III) | 0 | HCl | 3 | 298.15 | 0.7 | -0.15490196 | https://doi.org/10.1021/acs.inorgchem.0c02728 | updated ORNL
850 | 1 | CCCCOP(=O)(OCCCC)c1ccc2ccc3ccc(P(=O)(OCCCC)OCCCC)nc3c2n1 | 0.01 | 1-octanol |  | 1 | 0 | Lu(III) | 0 | HCl | 1 | 298.15 | 1.5 | 0.176091259 | https://doi.org/10.1021/acs.inorgchem.0c02728 | updated ORNL
851 | 1 | CCCCOP(=O)(OCCCC)c1ccc2ccc3ccc(P(=O)(OCCCC)OCCCC)nc3c2n1 | 0.01 | 1-octanol |  | 1 | 0 | Eu(III) | 0 | HCl | 1 | 298.15 | 0.2 | -0.698970004 | https://doi.org/10.1021/acs.inorgchem.0c02728 | updated ORNL
852 | 1 | CCCCOP(=O)(OCCCC)c1ccc2ccc3ccc(P(=O)(OCCCC)OCCCC)nc3c2n1 | 0.01 | 1-octanol |  | 1 | 0 | La(III) | 0 | HCl | 0.1 | 298.15 | 0.04 | -1.397940009 | https://doi.org/10.1021/acs.inorgchem.0c02728 | updated ORNL
853 | 1 | CCCCOP(=O)(OCCCC)c1ccc2ccc3ccc(P(=O)(OCCCC)OCCCC)nc3c2n1 | 0.01 | 1-octanol |  | 1 | 0 | Lu(III) | 0 | HNO3 | 0.1 | 298.15 | 20 | 1.301029996 | https://doi.org/10.1021/acs.inorgchem.0c02728 | updated ORNL
854 | 1 | CCCCOP(=O)(OCCCC)c1ccc2ccc3ccc(P(=O)(OCCCC)OCCCC)nc3c2n1 | 0.01 | 1-octanol |  | 1 | 0 | Eu(III) | 0 | HNO3 | 0.1 | 298.15 | 0.25 | -0.602059991 | https://doi.org/10.1021/acs.inorgchem.0c02728 | updated ORNL
855 | 1 | CCCCOP(=O)(OCCCC)c1ccc2ccc3ccc(P(=O)(OCCCC)OCCCC)nc3c2n1 | 0.01 | 1-octanol |  | 1 | 0 | La(III) | 0 | HCl | 2 | 298.15 | 0.006 | -2.22184875 | https://doi.org/10.1021/acs.inorgchem.0c02728 | updated ORNL
856 | 1 | CCCCc1cc(-c2ccc3ccc4ccc(-c5cc(CCCC)[nH]n5)nc4c3n2)n[nH]1 | 0.01 | meta-nitrobenzotrifluoride |  | 1 | 0 | Eu(III) | 1 | HNO3 | 1 | 298.15 | 0.02 | -1.698970004 | https://doi.org/10.1021/acs.inorgchem.8b00074 | updated ORNL
857 | 1 | CC(C)Cc1cc(-c2ccc3ccc4ccc(-c5cc(CC(C)C)[nH]n5)nc4c3n2)n[nH]1 | 0.01 | meta-nitrobenzotrifluoride |  | 1 | 0 | Eu(III) | 1 | HNO3 | 1 | 298.15 | 0.07 | -1.15490196 | https://doi.org/10.1021/acs.inorgchem.8b00074 | updated ORNL
858 | 1 | CCCCCCCCc1cc(-c2ccc3ccc4ccc(-c5cc(CCCCCCCC)[nH]n5)nc4c3n2)n[nH]1 | 0.01 | meta-nitrobenzotrifluoride |  | 1 | 0 | Eu(III) | 1 | HNO3 | 1 | 298.15 | 0.07 | -1.15490196 | https://doi.org/10.1021/acs.inorgchem.8b00074 | updated ORNL
859 | 1 | O=C(c1cc(Cl)c2ccc3c(Cl)cc(C(=O)N4CCCC4)nc3c2n1)N1CCCC1 | 0.01 | meta-nitrobenzotrifluoride |  | 1 | 0 | Nd(III) | 0.1 | HNO3 | 3 | 298.15 | 0.11 | -0.958607315 | https://doi.org/10.1039/D0RA05182A | updated ORNL
860 | 1 | O=C(c1cc(Cl)c2ccc3c(Cl)cc(C(=O)N4CCCC4)nc3c2n1)N1CCCC1 | 0.01 | meta-nitrobenzotrifluoride |  | 1 | 0 | La(III) | 0.1 | HNO3 | 3 | 298.15 | 0.12 | -0.920818754 | https://doi.org/10.1039/D0RA05182A | updated ORNL
861 | 1 | O=C(c1cc(Cl)c2ccc3c(Cl)cc(C(=O)N4CCCC4)nc3c2n1)N1CCCC1 | 0.01 | meta-nitrobenzotrifluoride |  | 1 | 0 | Ce(III) | 0.1 | HNO3 | 3 | 298.15 | 0.12 | -0.920818754 | https://doi.org/10.1039/D0RA05182A | updated ORNL
862 | 1 | O=C(c1cc(Cl)c2ccc3c(Cl)cc(C(=O)N4CCCC4)nc3c2n1)N1CCCC1 | 0.01 | meta-nitrobenzotrifluoride |  | 1 | 0 | Pr(III) | 0.1 | HNO3 | 3 | 298.15 | 0.11 | -0.958607315 | https://doi.org/10.1039/D0RA05182A | updated ORNL
863 | 1 | O=C(c1cc(Cl)c2ccc3c(Cl)cc(C(=O)N4CCCC4)nc3c2n1)N1CCCC1 | 0.01 | meta-nitrobenzotrifluoride |  | 1 | 0 | Sm(III) | 0.1 | HNO3 | 3 | 298.15 | 0.1 | -1 | https://doi.org/10.1039/D0RA05182A | updated ORNL
864 | 1 | O=C(c1cc(Cl)c2ccc3c(Cl)cc(C(=O)N4CCCC4)nc3c2n1)N1CCCC1 | 0.01 | meta-nitrobenzotrifluoride |  | 1 | 0 | Lu(III) | 0.1 | HNO3 | 3 | 298.15 | 0.08 | -1.096910013 | https://doi.org/10.1039/D0RA05182A | updated ORNL
865 | 1 | O=C(c1cc(Cl)c2ccc3c(Cl)cc(C(=O)N4CCCC4)nc3c2n1)N1CCCC1 | 0.01 | meta-nitrobenzotrifluoride |  | 1 | 0 | Tb(III) | 0.1 | HNO3 | 3 | 298.15 | 0.07 | -1.15490196 | https://doi.org/10.1039/D0RA05182A | updated ORNL
866 | 1 | O=C(c1cc(Cl)c2ccc3c(Cl)cc(C(=O)N4CCCC4)nc3c2n1)N1CCCC1 | 0.01 | meta-nitrobenzotrifluoride |  | 1 | 0 | Dy(III) | 0.1 | HNO3 | 3 | 298.15 | 0.07 | -1.15490196 | https://doi.org/10.1039/D0RA05182A | updated ORNL
867 | 1 | O=C(c1cc(Cl)c2ccc3c(Cl)cc(C(=O)N4CCCC4)nc3c2n1)N1CCCC1 | 0.01 | meta-nitrobenzotrifluoride |  | 1 | 0 | Ho(III) | 0.1 | HNO3 | 3 | 298.15 | 0.08 | -1.096910013 | https://doi.org/10.1039/D0RA05182A | updated ORNL
868 | 1 | O=C(c1cc(Cl)c2ccc3c(Cl)cc(C(=O)N4CCCC4)nc3c2n1)N1CCCC1 | 0.01 | meta-nitrobenzotrifluoride |  | 1 | 0 | Er(III) | 0.1 | HNO3 | 3 | 298.15 | 0.08 | -1.096910013 | https://doi.org/10.1039/D0RA05182A | updated ORNL
869 | 1 | O=C(c1cc(Cl)c2ccc3c(Cl)cc(C(=O)N4CCCC4)nc3c2n1)N1CCCC1 | 0.01 | meta-nitrobenzotrifluoride |  | 1 | 0 | Tm(III) | 0.1 | HNO3 | 3 | 298.15 | 0.08 | -1.096910013 | https://doi.org/10.1039/D0RA05182A | updated ORNL
870 | 1 | O=C(c1cc(Cl)c2ccc3c(Cl)cc(C(=O)N4CCCC4)nc3c2n1)N1CCCC1 | 0.01 | meta-nitrobenzotrifluoride |  | 1 | 0 | Lu(III) | 0.1 | HNO3 | 2 | 298.15 | 0.018 | -1.744727495 | https://doi.org/10.1039/D0RA05182A | updated ORNL
871 | 1 | O=C(c1cc(Cl)c2ccc3c(Cl)cc(C(=O)N4CCCCC4)nc3c2n1)N1CCCCC1 | 0.01 | meta-nitrobenzotrifluoride |  | 1 | 0 | La(III) | 0.1 | HNO3 | 5 | 298.15 | 0.045 | -1.346787486 | https://doi.org/10.1039/D0RA05182A | updated ORNL
872 | 1 | O=C(c1cc(Cl)c2ccc3c(Cl)cc(C(=O)N4CCCC4)nc3c2n1)N1CCCC1 | 0.01 | meta-nitrobenzotrifluoride |  | 1 | 0 | Eu(III) | 0.1 | HNO3 | 3 | 298.15 | 0.09 | -1.045757491 | https://doi.org/10.1039/D0RA05182A | updated ORNL
873 | 1 | O=C(c1cc(Cl)c2ccc3c(Cl)cc(C(=O)N4CCCC4)nc3c2n1)N1CCCC1 | 0.01 | meta-nitrobenzotrifluoride |  | 1 | 0 | Yb(III) | 0.1 | HNO3 | 2 | 298.15 | 0.009 | -2.045757491 | https://doi.org/10.1039/D0RA05182A | updated ORNL
874 | 1 | O=C(c1cc(Cl)c2ccc3c(Cl)cc(C(=O)N4CCCC4)nc3c2n1)N1CCCC1 | 0.01 | meta-nitrobenzotrifluoride |  | 1 | 0 | Gd(III) | 0.1 | HNO3 | 2 | 298.15 | 0.016 | -1.795880017 | https://doi.org/10.1039/D0RA05182A | updated ORNL
875 | 1 | O=C(c1cc(Cl)c2ccc3c(Cl)cc(C(=O)N4CCCC4)nc3c2n1)N1CCCC1 | 0.01 | meta-nitrobenzotrifluoride |  | 1 | 0 | Er(III) | 0.1 | HNO3 | 2 | 298.15 | 0.019 | -1.721246399 | https://doi.org/10.1039/D0RA05182A | updated ORNL
876 | 1 | O=C(c1cc(Cl)c2ccc3c(Cl)cc(C(=O)N4CCCC4)nc3c2n1)N1CCCC1 | 0.01 | meta-nitrobenzotrifluoride |  | 1 | 0 | La(III) | 0.1 | HNO3 | 2 | 298.15 | 0.035 | -1.455931956 | https://doi.org/10.1039/D0RA05182A | updated ORNL
877 | 1 | O=C(c1cc(Cl)c2ccc3c(Cl)cc(C(=O)N4CCCC4)nc3c2n1)N1CCCC1 | 0.01 | meta-nitrobenzotrifluoride |  | 1 | 0 | Ce(III) | 0.1 | HNO3 | 2 | 298.15 | 0.035 | -1.455931956 | https://doi.org/10.1039/D0RA05182A | updated ORNL
878 | 1 | O=C(c1cc(Cl)c2ccc3c(Cl)cc(C(=O)N4CCCC4)nc3c2n1)N1CCCC1 | 0.01 | meta-nitrobenzotrifluoride |  | 1 | 0 | Pr(III) | 0.1 | HNO3 | 2 | 298.15 | 0.03 | -1.522878745 | https://doi.org/10.1039/D0RA05182A | updated ORNL
879 | 1 | O=C(c1cc(Cl)c2ccc3c(Cl)cc(C(=O)N4CCCC4)nc3c2n1)N1CCCC1 | 0.01 | meta-nitrobenzotrifluoride |  | 1 | 0 | Nd(III) | 0.1 | HNO3 | 2 | 298.15 | 0.028 | -1.552841969 | https://doi.org/10.1039/D0RA05182A | updated ORNL
880 | 1 | O=C(c1cc(Cl)c2ccc3c(Cl)cc(C(=O)N4CCCC4)nc3c2n1)N1CCCC1 | 0.01 | meta-nitrobenzotrifluoride |  | 1 | 0 | Sm(III) | 0.1 | HNO3 | 2 | 298.15 | 0.025 | -1.602059991 | https://doi.org/10.1039/D0RA05182A | updated ORNL
881 | 1 | O=C(c1cc(Cl)c2ccc3c(Cl)cc(C(=O)N4CCc5ccccc54)nc3c2n1)N1CCc2ccccc21 | 0.01 | meta-nitrobenzotrifluoride |  | 1 | 0 | Eu(III) | 0.1 | HNO3 | 3 | 298.15 | 0.03 | -1.522878745 | https://doi.org/10.1039/D0RA05182A | updated ORNL
882 | 1 | O=C(c1cc(Cl)c2ccc3c(Cl)cc(C(=O)N4CCCC4)nc3c2n1)N1CCCC1 | 0.01 | meta-nitrobenzotrifluoride |  | 1 | 0 | Tm(III) | 0.1 | HNO3 | 2 | 298.15 | 0.02 | -1.698970004 | https://doi.org/10.1039/D0RA05182A | updated ORNL
883 | 1 | O=C(c1cc(Cl)c2ccc3c(Cl)cc(C(=O)N4CCCCC4)nc3c2n1)N1CCCCC1 | 0.01 | meta-nitrobenzotrifluoride |  | 1 | 0 | Sm(III) | 0.1 | HNO3 | 5 | 298.15 | 0.03 | -1.522878745 | https://doi.org/10.1039/D0RA05182A | updated ORNL
884 | 1 | O=C(c1cc(Cl)c2ccc3c(Cl)cc(C(=O)N4CCCC4)nc3c2n1)N1CCCC1 | 0.01 | meta-nitrobenzotrifluoride |  | 1 | 0 | Yb(III) | 0.1 | HNO3 | 3 | 298.15 | 0.07 | -1.15490196 | https://doi.org/10.1039/D0RA05182A | updated ORNL
885 | 1 | O=C(c1cc(Cl)c2ccc3c(Cl)cc(C(=O)N4CCCC4)nc3c2n1)N1CCCC1 | 0.01 | meta-nitrobenzotrifluoride |  | 1 | 0 | Gd(III) | 0.1 | HNO3 | 3 | 298.15 | 0.05 | -1.301029996 | https://doi.org/10.1039/D0RA05182A | updated ORNL
886 | 1 | O=C(c1cc(Cl)c2ccc3c(Cl)cc(C(=O)N4CCCC4)nc3c2n1)N1CCCC1 | 0.01 | meta-nitrobenzotrifluoride |  | 1 | 0 | Eu(III) | 0.1 | HNO3 | 2 | 298.15 | 0.022 | -1.657577319 | https://doi.org/10.1039/D0RA05182A | updated ORNL
887 | 1 | O=C(c1cc(Cl)c2ccc3c(Cl)cc(C(=O)N4CCCC4)nc3c2n1)N1CCCC1 | 0.01 | meta-nitrobenzotrifluoride |  | 1 | 0 | Tb(III) | 0.1 | HNO3 | 2 | 298.15 | 0.016 | -1.795880017 | https://doi.org/10.1039/D0RA05182A | updated ORNL
888 | 1 | O=C(c1cc(Cl)c2ccc3c(Cl)cc(C(=O)N4CCCC4)nc3c2n1)N1CCCC1 | 0.01 | meta-nitrobenzotrifluoride |  | 1 | 0 | Dy(III) | 0.1 | HNO3 | 2 | 298.15 | 0.018 | -1.744727495 | https://doi.org/10.1039/D0RA05182A | updated ORNL
889 | 1 | O=C(c1cc(Cl)c2ccc3c(Cl)cc(C(=O)N4CCCC4)nc3c2n1)N1CCCC1 | 0.01 | meta-nitrobenzotrifluoride |  | 1 | 0 | Ho(III) | 0.1 | HNO3 | 2 | 298.15 | 0.02 | -1.698970004 | https://doi.org/10.1039/D0RA05182A | updated ORNL
890 | 1 | O=C(c1cc(Cl)c2ccc3c(Cl)cc(C(=O)N4CCCCC4)nc3c2n1)N1CCCCC1 | 0.01 | meta-nitrobenzotrifluoride |  | 1 | 0 | Nd(III) | 0.1 | HNO3 | 5 | 298.15 | 0.035 | -1.455931956 | https://doi.org/10.1039/D0RA05182A | updated ORNL
891 | 1 | O=C(c1cc(Cl)c2ccc3c(Cl)cc(C(=O)N4CCCCC4)nc3c2n1)N1CCCCC1 | 0.01 | meta-nitrobenzotrifluoride |  | 1 | 0 | Pr(III) | 0.1 | HNO3 | 5 | 298.15 | 0.035 | -1.455931956 | https://doi.org/10.1039/D0RA05182A | updated ORNL
892 | 1 | O=C(c1cc(Cl)c2ccc3c(Cl)cc(C(=O)N4CCCCC4)nc3c2n1)N1CCCCC1 | 0.01 | meta-nitrobenzotrifluoride |  | 1 | 0 | Ce(III) | 0.1 | HNO3 | 5 | 298.15 | 0.04 | -1.397940009 | https://doi.org/10.1039/D0RA05182A | updated ORNL
893 | 1 | O=C(c1cc(Cl)c2ccc3c(Cl)cc(C(=O)N4CCCCC4)nc3c2n1)N1CCCCC1 | 0.01 | meta-nitrobenzotrifluoride |  | 1 | 0 | Gd(III) | 0.1 | HNO3 | 5 | 298.15 | 0.02 | -1.698970004 | https://doi.org/10.1039/D0RA05182A | updated ORNL
894 | 1 | O=C(c1cc(Cl)c2ccc3c(Cl)cc(C(=O)N4CCCCC4)nc3c2n1)N1CCCCC1 | 0.01 | meta-nitrobenzotrifluoride |  | 1 | 0 | Eu(III) | 0.1 | HNO3 | 5 | 298.15 | 0.028 | -1.552841969 | https://doi.org/10.1039/D0RA05182A | updated ORNL
895 | 1 | O=C(c1cc(Cl)c2ccc3c(Cl)cc(C(=O)n4c5ccccc5c5ccccc54)nc3c2n1)n1c2ccccc2c2ccccc21 | 0.01 | meta-nitrobenzotrifluoride |  | 1 | 0 | Eu(III) | 0.1 | HNO3 | 3 | 298.15 | 0.04 | -1.397940009 | https://doi.org/10.1039/D0RA05182A | updated ORNL
896 | 1 | O=C(c1cc(Cl)c2ccc3c(Cl)cc(C(=O)N4CCCCC4)nc3c2n1)N1CCCCC1 | 0.01 | meta-nitrobenzotrifluoride |  | 1 | 0 | Lu(III) | 0.1 | HNO3 | 5 | 298.15 | 0.013 | -1.886056648 | https://doi.org/10.1039/D0RA05182A | updated ORNL
897 | 1 | O=C(c1cc(Cl)c2ccc3c(Cl)cc(C(=O)N4CCCCC4)nc3c2n1)N1CCCCC1 | 0.01 | meta-nitrobenzotrifluoride |  | 1 | 0 | Yb(III) | 0.1 | HNO3 | 5 | 298.15 | 0.012 | -1.920818754 | https://doi.org/10.1039/D0RA05182A | updated ORNL
898 | 1 | O=C(c1cc(Cl)c2ccc3c(Cl)cc(C(=O)N4CCCc5ccccc54)nc3c2n1)N1CCCc2ccccc21 | 0.01 | meta-nitrobenzotrifluoride |  | 1 | 0 | Eu(III) | 0.1 | HNO3 | 3 | 298.15 | 0.025 | -1.602059991 | https://doi.org/10.1039/D0RA05182A | updated ORNL
899 | 1 | O=C(c1cc(Cl)c2ccc3c(Cl)cc(C(=O)N4CCCCC4)nc3c2n1)N1CCCCC1 | 0.01 | meta-nitrobenzotrifluoride |  | 1 | 0 | Er(III) | 0.1 | HNO3 | 5 | 298.15 | 0.013 | -1.886056648 | https://doi.org/10.1039/D0RA05182A | updated ORNL
900 | 1 | O=C(c1cc(Cl)c2ccc3c(Cl)cc(C(=O)N4CCCCC4)nc3c2n1)N1CCCCC1 | 0.01 | meta-nitrobenzotrifluoride |  | 1 | 0 | Ho(III) | 0.1 | HNO3 | 5 | 298.15 | 0.015 | -1.823908741 | https://doi.org/10.1039/D0RA05182A | updated ORNL
901 | 1 | O=C(c1cc(Cl)c2ccc3c(Cl)cc(C(=O)N4CCCCC4)nc3c2n1)N1CCCCC1 | 0.01 | meta-nitrobenzotrifluoride |  | 1 | 0 | Dy(III) | 0.1 | HNO3 | 5 | 298.15 | 0.014 | -1.853871964 | https://doi.org/10.1039/D0RA05182A | updated ORNL
902 | 1 | O=C(c1cc(Cl)c2ccc3c(Cl)cc(C(=O)N4CCCCC4)nc3c2n1)N1CCCCC1 | 0.01 | meta-nitrobenzotrifluoride |  | 1 | 0 | Tb(III) | 0.1 | HNO3 | 5 | 298.15 | 0.017 | -1.769551079 | https://doi.org/10.1039/D0RA05182A | updated ORNL
903 | 1 | O=C(c1cc(Cl)c2ccc3c(Cl)cc(C(=O)N4CCCCC4)nc3c2n1)N1CCCCC1 | 0.01 | meta-nitrobenzotrifluoride |  | 1 | 0 | Tm(III) | 0.1 | HNO3 | 5 | 298.15 | 0.015 | -1.823908741 | https://doi.org/10.1039/D0RA05182A | updated ORNL
904 | 1 | CC1(C)CCC(C)(C)c2nc(-c3cccc(-c4cccc(-c5nnc6c(n5)C(C)(C)CCC6(C)C)n4)n3)nnc21 | 0.01 | 1-octanol |  | 1 | 0 | Er(III) | 0 | HNO3 | 1 | 293.15 | 0.075 | -1.124938737 | https://doi.org/10.1080/07366290600761936 | updated ORNL
905 | 1 | CC1(C)CCC(C)(C)c2nc(-c3cccc(-c4cccc(-c5nnc6c(n5)C(C)(C)CCC6(C)C)n4)n3)nnc21 | 0.01 | 1-octanol |  | 1 | 0 | Tb(III) | 0 | HNO3 | 1 | 293.15 | 0.13 | -0.886056648 | https://doi.org/10.1080/07366290600761936 | updated ORNL
906 | 1 | CC1(C)CCC(C)(C)c2nc(-c3cccc(-c4cccc(-c5nnc6c(n5)C(C)(C)CCC6(C)C)n4)n3)nnc21 | 0.01 | 1-octanol |  | 1 | 0 | Lu(III) | 0 | HNO3 | 1 | 293.15 | 0.015 | -1.823908741 | https://doi.org/10.1080/07366290600761936 | updated ORNL
907 | 1 | CC1(C)CCC(C)(C)c2nc(-c3cccc(-c4cccc(-c5nnc6c(n5)C(C)(C)CCC6(C)C)n4)n3)nnc21 | 0.01 | 1-octanol |  | 1 | 0 | Yb(III) | 0 | HNO3 | 1 | 293.15 | 0.025 | -1.602059991 | https://doi.org/10.1080/07366290600761936 | updated ORNL
908 | 1 | CC1(C)CCC(C)(C)c2nc(-c3cccc(-c4cccc(-c5nnc6c(n5)C(C)(C)CCC6(C)C)n4)n3)nnc21 | 0.01 | 1-octanol |  | 1 | 0 | Tm(III) | 0 | HNO3 | 1 | 293.15 | 0.04 | -1.397940009 | https://doi.org/10.1080/07366290600761936 | updated ORNL
909 | 1 | CC1(C)CCC(C)(C)c2nc(-c3cccc(-c4cccc(-c5nnc6c(n5)C(C)(C)CCC6(C)C)n4)n3)nnc21 | 0.01 | 1-octanol |  | 1 | 0 | Ho(III) | 0 | HNO3 | 1 | 293.15 | 0.12 | -0.920818754 | https://doi.org/10.1080/07366290600761936 | updated ORNL
910 | 1 | CC1(C)CCC(C)(C)c2nc(-c3cccc(-c4cccc(-c5nnc6c(n5)C(C)(C)CCC6(C)C)n4)n3)nnc21 | 0.01 | 1-octanol |  | 1 | 0 | Ce(III) | 0 | HNO3 | 1 | 293.15 | 0.007 | -2.15490196 | https://doi.org/10.1080/07366290600761936 | updated ORNL
911 | 1 | CC1(C)CCC(C)(C)c2nc(-c3cccc(-c4cccc(-c5nnc6c(n5)C(C)(C)CCC6(C)C)n4)n3)nnc21 | 0.01 | 1-octanol |  | 1 | 0 | Gd(III) | 0 | HNO3 | 1 | 293.15 | 0.046 | -1.337242168 | https://doi.org/10.1080/07366290600761936 | updated ORNL
912 | 1 | CC1(C)CCC(C)(C)c2nc(-c3cccc(-c4cccc(-c5nnc6c(n5)C(C)(C)CCC6(C)C)n4)n3)nnc21 | 0.01 | 1-octanol |  | 1 | 0 | Eu(III) | 0 | HNO3 | 1 | 293.15 | 0.048 | -1.318758763 | https://doi.org/10.1080/07366290600761936 | updated ORNL
913 | 1 | CC1(C)CCC(C)(C)c2nc(-c3cccc(-c4cccc(-c5nnc6c(n5)C(C)(C)CCC6(C)C)n4)n3)nnc21 | 0.01 | 1-octanol |  | 1 | 0 | Sm(III) | 0 | HNO3 | 1 | 293.15 | 0.035 | -1.455931956 | https://doi.org/10.1080/07366290600761936 | updated ORNL
914 | 1 | CC1(C)CCC(C)(C)c2nc(-c3cccc(-c4cccc(-c5nnc6c(n5)C(C)(C)CCC6(C)C)n4)n3)nnc21 | 0.01 | 1-octanol |  | 1 | 0 | Nd(III) | 0 | HNO3 | 1 | 293.15 | 0.015 | -1.823908741 | https://doi.org/10.1080/07366290600761936 | updated ORNL
915 | 1 | CC1(C)CCC(C)(C)c2nc(-c3cccc(-c4cccc(-c5nnc6c(n5)C(C)(C)CCC6(C)C)n4)n3)nnc21 | 0.01 | 1-octanol |  | 1 | 0 | Pr(III) | 0 | HNO3 | 1 | 293.15 | 0.01 | -2 | https://doi.org/10.1080/07366290600761936 | updated ORNL
916 | 1 | CC1(C)CCC(C)(C)c2nc(-c3cccc(-c4cccc(-c5nnc6c(n5)C(C)(C)CCC6(C)C)n4)n3)nnc21 | 0.01 | 1-octanol |  | 1 | 0 | Dy(III) | 0 | HNO3 | 1 | 293.15 | 0.16 | -0.795880017 | https://doi.org/10.1080/07366290600761936 | updated ORNL
917 | 1 | CC1(C)CCC(C)(C)c2nc(-c3cccc(-c4cccc(-c5nnc6c(n5)C(C)(C)CCC6(C)C)n4)n3)nnc21 | 0.01 | 1-octanol |  | 1 | 0 | La(III) | 0 | HNO3 | 1 | 293.15 | 0.005 | -2.301029996 | https://doi.org/10.1080/07366290600761936 | updated ORNL
918 | 1 | CCCCCCCCP(=O)(CC(=O)N(CC(C)C)CC(C)C)c1ccccc1 | 0.1 | 1-octanol |  | 1 | 0 | Yb(III) | 0.1 | HNO3 | 6 | 298.15 | 2.2 | 0.342422681 | https://doi.org/10.1080/01496395.2021.1970767 | updated ORNL
919 | 1 | CCCCCCCCP(=O)(CC(=O)N(CC(C)C)CC(C)C)c1ccccc1 | 0.1 | 1-octanol |  | 1 | 0 | Er(III) | 0.1 | HNO3 | 6 | 298.15 | 2.7 | 0.431363764 | https://doi.org/10.1080/01496395.2021.1970767 | updated ORNL
920 | 1 | CCCCCCCCP(=O)(CC(=O)N(CC(C)C)CC(C)C)c1ccccc1 | 0.1 | 1-octanol |  | 1 | 0 | Ho(III) | 0.1 | HNO3 | 6 | 298.15 | 3.6 | 0.556302501 | https://doi.org/10.1080/01496395.2021.1970767 | updated ORNL
921 | 1 | CCCCCCCCP(=O)(CC(=O)N(CC(C)C)CC(C)C)c1ccccc1 | 0.1 | 1-octanol |  | 1 | 0 | Dy(III) | 0.1 | HNO3 | 6 | 298.15 | 3.8 | 0.579783597 | https://doi.org/10.1080/01496395.2021.1970767 | updated ORNL
922 | 1 | CCCCCCCCP(=O)(CC(=O)N(CC(C)C)CC(C)C)c1ccccc1 | 0.1 | 1-octanol |  | 1 | 0 | Gd(III) | 0.1 | HNO3 | 6 | 298.15 | 4 | 0.602059991 | https://doi.org/10.1080/01496395.2021.1970767 | updated ORNL
923 | 1 | CCCCCCCCP(=O)(CC(=O)N(CC(C)C)CC(C)C)c1ccccc1 | 0.1 | 1-octanol |  | 1 | 0 | Tb(III) | 0.1 | HNO3 | 6 | 298.15 | 4.2 | 0.62324929 | https://doi.org/10.1080/01496395.2021.1970767 | updated ORNL
924 | 1 | CCCCCCCCP(=O)(CC(=O)N(CC(C)C)CC(C)C)c1ccccc1 | 0.1 | 1-octanol |  | 1 | 0 | Nd(III) | 0.1 | HNO3 | 6 | 298.15 | 4 | 0.602059991 | https://doi.org/10.1080/01496395.2021.1970767 | updated ORNL
925 | 1 | CCCCCCCCP(=O)(CC(=O)N(CC(C)C)CC(C)C)c1ccccc1 | 0.1 | 1-octanol |  | 1 | 0 | Tm(III) | 0.1 | HNO3 | 6 | 298.15 | 2.3 | 0.361727836 | https://doi.org/10.1080/01496395.2021.1970767 | updated ORNL
926 | 1 | CCCCCCCCP(=O)(CC(=O)N(CC(C)C)CC(C)C)c1ccccc1 | 0.1 | 1-octanol |  | 1 | 0 | Eu(III) | 0.1 | HNO3 | 6 | 298.15 | 5.5 | 0.740362689 | https://doi.org/10.1080/01496395.2021.1970767 | updated ORNL
927 | 1 | CCCCCCCCP(=O)(CC(=O)N(CC(C)C)CC(C)C)c1ccccc1 | 0.1 | 1-octanol |  | 1 | 0 | Sm(III) | 0.1 | HNO3 | 6 | 298.15 | 5 | 0.698970004 | https://doi.org/10.1080/01496395.2021.1970767 | updated ORNL
928 | 1 | CCCCCCCCP(=O)(CC(=O)N(CC(C)C)CC(C)C)c1ccccc1 | 0.1 | 1-octanol |  | 1 | 0 | Pr(III) | 0.1 | HNO3 | 6 | 298.15 | 3.8 | 0.579783597 | https://doi.org/10.1080/01496395.2021.1970767 | updated ORNL
929 | 1 | CCCCCCCCP(=O)(CC(=O)N(CC(C)C)CC(C)C)c1ccccc1 | 0.1 | 1-octanol |  | 1 | 0 | Ce(III) | 0.1 | HNO3 | 6 | 298.15 | 3 | 0.477121255 | https://doi.org/10.1080/01496395.2021.1970767 | updated ORNL
930 | 1 | CCCCCCCCP(=O)(CC(=O)N(CC(C)C)CC(C)C)c1ccccc1 | 0.1 | 1-octanol |  | 1 | 0 | La(III) | 0.1 | HNO3 | 6 | 298.15 | 1.5 | 0.176091259 | https://doi.org/10.1080/01496395.2021.1970767 | updated ORNL
931 | 1 | CCCCN(CCCC)C(=O)COCC(=O)N(CCCC)CCCC | 0.05 | toluene |  | 1 | 0 | Nd(III) | 5 | HNO3 | 2.5 | 298.15 | 65 | 1.812913357 | https://doi.org/10.1007/s41365-017-0229-4 | updated ORNL
932 | 1 | CCCCN(CCCC)C(=O)COCC(=O)N(CCCC)CCCC | 0.05 | toluene |  | 1 | 0 | Eu(III) | 5 | HNO3 | 2 | 298.15 | 100 | 2 | https://doi.org/10.1007/s41365-017-0229-4 | updated ORNL
933 | 1 | CCCCN(CCCC)C(=O)COCC(=O)N(CCCC)CCCC | 0.05 | toluene |  | 1 | 0 | Sm(III) | 5 | HNO3 | 2 | 298.15 | 60 | 1.77815125 | https://doi.org/10.1007/s41365-017-0229-4 | updated ORNL
934 | 1 | CCCCN(CCCC)C(=O)COCC(=O)N(CCCC)CCCC | 0.05 | toluene |  | 1 | 0 | Nd(III) | 5 | HNO3 | 2 | 298.15 | 5 | 0.698970004 | https://doi.org/10.1007/s41365-017-0229-4 | updated ORNL
935 | 1 | CCCCN(CCCC)C(=O)COCC(=O)N(CCCC)CCCC | 0.05 | toluene |  | 1 | 0 | Tb(III) | 5 | HNO3 | 1.5 | 298.15 | 110 | 2.041392685 | https://doi.org/10.1007/s41365-017-0229-4 | updated ORNL
936 | 1 | CCCCN(CCCC)C(=O)COCC(=O)N(CCCC)CCCC | 0.05 | toluene |  | 1 | 0 | Eu(III) | 5 | HNO3 | 1.5 | 298.15 | 35 | 1.544068044 | https://doi.org/10.1007/s41365-017-0229-4 | updated ORNL
937 | 1 | CCCCN(CCCC)C(=O)COCC(=O)N(CCCC)CCCC | 0.05 | toluene |  | 1 | 0 | Gd(III) | 5 | HNO3 | 1.5 | 298.15 | 90 | 1.954242509 | https://doi.org/10.1007/s41365-017-0229-4 | updated ORNL
938 | 1 | CCCCN(CCCC)C(=O)COCC(=O)N(CCCC)CCCC | 0.05 | toluene |  | 1 | 0 | Sm(III) | 5 | HNO3 | 1.5 | 298.15 | 20 | 1.301029996 | https://doi.org/10.1007/s41365-017-0229-4 | updated ORNL
939 | 1 | CCCCN(CCCC)C(=O)COCC(=O)N(CCCC)CCCC | 0.05 | toluene |  | 1 | 0 | Dy(III) | 5 | HNO3 | 1.5 | 298.15 | 180 | 2.255272505 | https://doi.org/10.1007/s41365-017-0229-4 | updated ORNL
940 | 1 | CCN(C(=O)c1ccc2ccc3cccnc3c2n1)c1ccc(C)cc1 | 0.01 | meta-nitrobenzotrifluoride |  | 1 | 0 | Eu(III) | 0 | HNO3 | 0.01 | 298.15 | 0.03 | -1.522878745 | https://doi.org/10.1016/j.seppur.2021.119119 | updated ORNL
941 | 1 | CCCCCCCCN(CCCCCCCC)C(=O)COCC(=O)N(CCCCCCCC)CCCCCCCC | 0.2 | n-dodecane |  | 1 | 0 | Tb(III) | 0 | organic acid | 5 | 298.15 | 1.8 | 0.255272505 | https://doi.org/10.1246/cl.200431 | updated ORNL
942 | 1 | CCCCCCCCN(CCCCCCCC)C(=O)COCC(=O)N(CCCCCCCC)CCCCCCCC | 0.2 | n-dodecane |  | 1 | 0 | Ce(III) | 0 | organic acid | 1 | 298.15 | 0.016 | -1.795880017 | https://doi.org/10.1246/cl.200431 | updated ORNL
943 | 1 | CCCCCCCCN(CCCCCCCC)C(=O)COCC(=O)N(CCCCCCCC)CCCCCCCC | 0.2 | n-dodecane |  | 1 | 0 | Yb(III) | 0 | organic acid | 1 | 298.15 | 0.35 | -0.455931956 | https://doi.org/10.1246/cl.200431 | updated ORNL
944 | 1 | CCCCCCCCN(CCCCCCCC)C(=O)COCC(=O)N(CCCCCCCC)CCCCCCCC | 0.2 | n-dodecane |  | 1 | 0 | Eu(III) | 0 | organic acid | 5 | 298.15 | 0.8 | -0.096910013 | https://doi.org/10.1246/cl.200431 | updated ORNL
945 | 1 | CCCCCCCCN(CCCCCCCC)C(=O)COCC(=O)N(CCCCCCCC)CCCCCCCC | 0.2 | n-dodecane |  | 1 | 0 | Dy(III) | 0 | organic acid | 1 | 298.15 | 0.4 | -0.397940009 | https://doi.org/10.1246/cl.200431 | updated ORNL
946 | 1 | CCCCCCCCN(CCCCCCCC)C(=O)COCC(=O)N(CCCCCCCC)CCCCCCCC | 0.2 | n-dodecane |  | 1 | 0 | Er(III) | 0 | organic acid | 5 | 298.15 | 1.9 | 0.278753601 | https://doi.org/10.1246/cl.200431 | updated ORNL
947 | 1 | CCCCCCCCN(CCCCCCCC)C(=O)COCC(=O)N(CCCCCCCC)CCCCCCCC | 0.2 | n-dodecane |  | 1 | 0 | Dy(III) | 0 | organic acid | 5 | 298.15 | 2 | 0.301029996 | https://doi.org/10.1246/cl.200431 | updated ORNL
948 | 1 | CCCCCCCCN(CCCCCCCC)C(=O)COCC(=O)N(CCCCCCCC)CCCCCCCC | 0.2 | n-dodecane |  | 1 | 0 | Lu(III) | 0 | organic acid | 1 | 298.15 | 0.32 | -0.494850022 | https://doi.org/10.1246/cl.200431 | updated ORNL
949 | 1 | CCCCCCCCN(CCCCCCCC)C(=O)COCC(=O)N(CCCCCCCC)CCCCCCCC | 0.2 | n-dodecane |  | 1 | 0 | Tm(III) | 0 | organic acid | 1 | 298.15 | 0.4 | -0.397940009 | https://doi.org/10.1246/cl.200431 | updated ORNL
950 | 1 | CCCCCCCCN(CCCCCCCC)C(=O)COCC(=O)N(CCCCCCCC)CCCCCCCC | 0.2 | n-dodecane |  | 1 | 0 | Er(III) | 0 | organic acid | 1 | 298.15 | 0.5 | -0.301029996 | https://doi.org/10.1246/cl.200431 | updated ORNL
951 | 1 | CCCCCCCCN(CCCCCCCC)C(=O)COCC(=O)N(CCCCCCCC)CCCCCCCC | 0.2 | n-dodecane |  | 1 | 0 | Ho(III) | 0 | organic acid | 1 | 298.15 | 0.5 | -0.301029996 | https://doi.org/10.1246/cl.200431 | updated ORNL
952 | 1 | CCCCCCCCN(CCCCCCCC)C(=O)COCC(=O)N(CCCCCCCC)CCCCCCCC | 0.2 | n-dodecane |  | 1 | 0 | Ho(III) | 0 | organic acid | 5 | 298.15 | 2.2 | 0.342422681 | https://doi.org/10.1246/cl.200431 | updated ORNL
953 | 1 | CCCCCCCCN(CCCCCCCC)C(=O)COCC(=O)N(CCCCCCCC)CCCCCCCC | 0.2 | n-dodecane |  | 1 | 0 | Tb(III) | 0 | organic acid | 1 | 298.15 | 0.32 | -0.494850022 | https://doi.org/10.1246/cl.200431 | updated ORNL
954 | 1 | CCCCCCCCN(CCCCCCCC)C(=O)COCC(=O)N(CCCCCCCC)CCCCCCCC | 0.2 | n-dodecane |  | 1 | 0 | Gd(III) | 0 | organic acid | 1 | 298.15 | 0.2 | -0.698970004 | https://doi.org/10.1246/cl.200431 | updated ORNL
955 | 1 | CCCCCCCCN(CCCCCCCC)C(=O)COCC(=O)N(CCCCCCCC)CCCCCCCC | 0.2 | n-dodecane |  | 1 | 0 | Eu(III) | 0 | organic acid | 1 | 298.15 | 0.16 | -0.795880017 | https://doi.org/10.1246/cl.200431 | updated ORNL
956 | 1 | CCCCCCCCN(CCCCCCCC)C(=O)COCC(=O)N(CCCCCCCC)CCCCCCCC | 0.2 | n-dodecane |  | 1 | 0 | Gd(III) | 0 | organic acid | 5 | 298.15 | 1.2 | 0.079181246 | https://doi.org/10.1246/cl.200431 | updated ORNL
957 | 1 | CCCCCCCCN(CCCCCCCC)C(=O)COCC(=O)N(CCCCCCCC)CCCCCCCC | 0.2 | n-dodecane |  | 1 | 0 | Sm(III) | 0 | organic acid | 5 | 298.15 | 0.25 | -0.602059991 | https://doi.org/10.1246/cl.200431 | updated ORNL
958 | 1 | CCCCCCCCN(CCCCCCCC)C(=O)COCC(=O)N(CCCCCCCC)CCCCCCCC | 0.2 | n-dodecane |  | 1 | 0 | Nd(III) | 0 | organic acid | 1 | 298.15 | 0.025 | -1.602059991 | https://doi.org/10.1246/cl.200431 | updated ORNL
959 | 1 | CCCCCCCCN(CCCCCCCC)C(=O)COCC(=O)N(CCCCCCCC)CCCCCCCC | 0.2 | n-dodecane |  | 1 | 0 | La(III) | 0 | organic acid | 1 | 298.15 | 0.015 | -1.823908741 | https://doi.org/10.1246/cl.200431 | updated ORNL
960 | 1 | CCCCCCCCN(CCCCCCCC)C(=O)COCC(=O)N(CCCCCCCC)CCCCCCCC | 0.2 | n-dodecane |  | 1 | 0 | Lu(III) | 0 | organic acid | 3 | 298.15 | 0.4 | -0.397940009 | https://doi.org/10.1246/cl.200431 | updated ORNL
961 | 1 | CCCCCCCCN(CCCCCCCC)C(=O)COCC(=O)N(CCCCCCCC)CCCCCCCC | 0.2 | n-dodecane |  | 1 | 0 | Yb(III) | 0 | organic acid | 3 | 298.15 | 0.8 | -0.096910013 | https://doi.org/10.1246/cl.200431 | updated ORNL
962 | 1 | CCCCCCCCN(CCCCCCCC)C(=O)COCC(=O)N(CCCCCCCC)CCCCCCCC | 0.2 | n-dodecane |  | 1 | 0 | Sm(III) | 0 | organic acid | 1 | 298.15 | 0.11 | -0.958607315 | https://doi.org/10.1246/cl.200431 | updated ORNL
963 | 1 | CCCCCCCCN(CCCCCCCC)C(=O)COCC(=O)N(CCCCCCCC)CCCCCCCC | 0.2 | n-dodecane |  | 1 | 0 | Tm(III) | 0 | organic acid | 3 | 298.15 | 1.1 | 0.041392685 | https://doi.org/10.1246/cl.200431 | updated ORNL
964 | 1 | CCCCCCCCN(CCCCCCCC)C(=O)COCC(=O)N(CCCCCCCC)CCCCCCCC | 0.2 | n-dodecane |  | 1 | 0 | Yb(III) | 0 | organic acid | 5 | 298.15 | 1.1 | 0.041392685 | https://doi.org/10.1246/cl.200431 | updated ORNL
965 | 1 | CCCCCCCCN(CCCCCCCC)C(=O)COCC(=O)N(CCCCCCCC)CCCCCCCC | 0.2 | n-dodecane |  | 1 | 0 | Nd(III) | 0 | organic acid | 5 | 298.15 | 0.12 | -0.920818754 | https://doi.org/10.1246/cl.200431 | updated ORNL
966 | 1 | CCCCCCCCN(CCCCCCCC)C(=O)COCC(=O)N(CCCCCCCC)CCCCCCCC | 0.2 | n-dodecane |  | 1 | 0 | Lu(III) | 0 | organic acid | 5 | 298.15 | 0.6 | -0.22184875 | https://doi.org/10.1246/cl.200431 | updated ORNL
967 | 1 | CCCCCCCCN(CCCCCCCC)C(=O)COCC(=O)N(CCCCCCCC)CCCCCCCC | 0.2 | n-dodecane |  | 1 | 0 | La(III) | 0 | organic acid | 3 | 298.15 | 0.028 | -1.552841969 | https://doi.org/10.1246/cl.200431 | updated ORNL
968 | 1 | CCCCCCCCN(CCCCCCCC)C(=O)COCC(=O)N(CCCCCCCC)CCCCCCCC | 0.2 | n-dodecane |  | 1 | 0 | Ce(III) | 0 | organic acid | 3 | 298.15 | 0.032 | -1.494850022 | https://doi.org/10.1246/cl.200431 | updated ORNL
969 | 1 | CCCCCCCCN(CCCCCCCC)C(=O)COCC(=O)N(CCCCCCCC)CCCCCCCC | 0.2 | n-dodecane |  | 1 | 0 | Nd(III) | 0 | organic acid | 3 | 298.15 | 0.08 | -1.096910013 | https://doi.org/10.1246/cl.200431 | updated ORNL
970 | 1 | CCCCCCCCN(CCCCCCCC)C(=O)COCC(=O)N(CCCCCCCC)CCCCCCCC | 0.2 | n-dodecane |  | 1 | 0 | Sm(III) | 0 | organic acid | 3 | 298.15 | 0.18 | -0.744727495 | https://doi.org/10.1246/cl.200431 | updated ORNL
971 | 1 | CCCCCCCCN(CCCCCCCC)C(=O)COCC(=O)N(CCCCCCCC)CCCCCCCC | 0.2 | n-dodecane |  | 1 | 0 | Eu(III) | 0 | organic acid | 3 | 298.15 | 0.35 | -0.455931956 | https://doi.org/10.1246/cl.200431 | updated ORNL
972 | 1 | CCCCCCCCN(CCCCCCCC)C(=O)COCC(=O)N(CCCCCCCC)CCCCCCCC | 0.2 | n-dodecane |  | 1 | 0 | Tm(III) | 0 | organic acid | 5 | 298.15 | 1.5 | 0.176091259 | https://doi.org/10.1246/cl.200431 | updated ORNL
973 | 1 | CCCCCCCCN(CCCCCCCC)C(=O)COCC(=O)N(CCCCCCCC)CCCCCCCC | 0.2 | n-dodecane |  | 1 | 0 | Tb(III) | 0 | organic acid | 3 | 298.15 | 1.1 | 0.041392685 | https://doi.org/10.1246/cl.200431 | updated ORNL
974 | 1 | CCCCCCCCN(CCCCCCCC)C(=O)COCC(=O)N(CCCCCCCC)CCCCCCCC | 0.2 | n-dodecane |  | 1 | 0 | Ce(III) | 0 | organic acid | 5 | 298.15 | 0.1 | -1 | https://doi.org/10.1246/cl.200431 | updated ORNL
975 | 1 | CCCCCCCCN(CCCCCCCC)C(=O)COCC(=O)N(CCCCCCCC)CCCCCCCC | 0.2 | n-dodecane |  | 1 | 0 | Dy(III) | 0 | organic acid | 3 | 298.15 | 1.3 | 0.113943352 | https://doi.org/10.1246/cl.200431 | updated ORNL
976 | 1 | CCCCCCCCN(CCCCCCCC)C(=O)COCC(=O)N(CCCCCCCC)CCCCCCCC | 0.2 | n-dodecane |  | 1 | 0 | Ho(III) | 0 | organic acid | 3 | 298.15 | 1.5 | 0.176091259 | https://doi.org/10.1246/cl.200431 | updated ORNL
977 | 1 | CCCCCCCCN(CCCCCCCC)C(=O)COCC(=O)N(CCCCCCCC)CCCCCCCC | 0.2 | n-dodecane |  | 1 | 0 | Er(III) | 0 | organic acid | 3 | 298.15 | 1.4 | 0.146128036 | https://doi.org/10.1246/cl.200431 | updated ORNL
978 | 1 | CCCCCCCCN(CCCCCCCC)C(=O)COCC(=O)N(CCCCCCCC)CCCCCCCC | 0.2 | n-dodecane |  | 1 | 0 | La(III) | 0 | organic acid | 5 | 298.15 | 0.08 | -1.096910013 | https://doi.org/10.1246/cl.200431 | updated ORNL
979 | 1 | CCCCCCCCN(CCCCCCCC)C(=O)COCC(=O)N(CCCCCCCC)CCCCCCCC | 0.2 | n-dodecane |  | 1 | 0 | Gd(III) | 0 | organic acid | 3 | 298.15 | 0.56 | -0.251811973 | https://doi.org/10.1246/cl.200431 | updated ORNL
980 | 1 | CCCCCCCCCCCCN(CCCCCCCCCCCC)C(=O)COCC(=O)N(CCCCCCCCCCCC)CCCCCCCCCCCC | 0.2 | n-dodecane |  | 1 | 0 | Eu(III) | 0 | HNO3 | 3 | 298.15 | 218 | 2.338456494 | https://doi.org/10.1021/acs.jpcb.6b11222 | updated ORNL
981 | 1 | CCCCCN(CCCCC)C(=O)COCC(=O)N(CCCCC)CCCCC | 0.2 | n-dodecane |  | 1 | 0 | Eu(III) | 0 | HNO3 | 3 | 298.15 | 486 | 2.686636269 | https://doi.org/10.1021/acs.jpcb.6b11222 | updated ORNL
982 | 1 | CCCCCCN(CCCCCC)C(=O)COCC(=O)N(CCCCCC)CCCCCC | 0.2 | n-dodecane |  | 1 | 0 | Eu(III) | 0 | HNO3 | 3 | 298.15 | 398 | 2.599883072 | https://doi.org/10.1021/acs.jpcb.6b11222 | updated ORNL
983 | 1 | CCCCC(CC)CN(CC(CC)CCCC)C(=O)COCC(=O)N(CC(CC)CCCC)CC(CC)CCCC | 0.2 | n-dodecane |  | 1 | 0 | Eu(III) | 0 | HNO3 | 3 | 298.15 | 23 | 1.361727836 | https://doi.org/10.1021/acs.jpcb.6b11222 | updated ORNL
984 | 1 | CCOP(=O)(OCC)c1ccc2ccc3ccc(P(=O)(OCC)OCC)nc3c2n1 | 0.01 | meta-nitrobenzotrifluoride |  | 1 | 0 | Eu(III) | 0 | HNO3 | 1 | 298.15 | 2 | 0.301029996 | https://doi.org/10.1021/acs.inorgchem.8b03592 | updated ORNL
985 | 1 | CCOP(=O)(OCC)c1ccc2ccc3ccc(P(=O)(OCC)OCC)nc3c2n1 | 0.01 | meta-nitrobenzotrifluoride |  | 1 | 0 | Eu(III) | 0 | HNO3 | 3 | 298.15 | 6 | 0.77815125 | https://doi.org/10.1021/acs.inorgchem.8b03592 | updated ORNL
986 | 1 | CCOP(=O)(OCC)c1ccc2ccc3ccc(P(=O)(OCC)OCC)nc3c2n1 | 0.01 | meta-nitrobenzotrifluoride |  | 1 | 0 | Eu(III) | 0 | HNO3 | 2 | 298.15 | 5 | 0.698970004 | https://doi.org/10.1021/acs.inorgchem.8b03592 | updated ORNL
987 | 1 | CCCCCCCCN(CCCCCCCC)C(=O)COCC(=O)NCCc1c(CC)c(CCNC(=O)COCC(=O)N(CCCCCCCC)CCCCCCCC)c(CC)c(CCNC(=O)COCC(=O)N(CCCCCCCC)CCCCCCCC)c1CC | 0.001 | n-dodecane |  | 1 | 0 | Eu(III) | 0 | HNO3 | 3 | 298.15 | 400 | 2.602059991 | https://doi.org/10.1039/C6DT04034A | updated ORNL
988 | 1 | CCCCCCCCN(CCCCCCCC)C(=O)COCC(=O)NCCc1c(CC)c(CCNC(=O)COCC(=O)N(CCCCCCCC)CCCCCCCC)c(CC)c(CCNC(=O)COCC(=O)N(CCCCCCCC)CCCCCCCC)c1CC | 0.001 | n-dodecane |  | 1 | 0 | Eu(III) | 0 | HNO3 | 1 | 298.15 | 50 | 1.698970004 | https://doi.org/10.1039/C6DT04034A | updated ORNL
989 | 1 | CCCCCCCCN(CCCCCCCC)C(=O)COCC(=O)NCCNC(=O)c1cc(C(=O)NCCNC(=O)COCC(=O)N(CCCCCCCC)CCCCCCCC)cc(C(=O)NCCNC(=O)COCC(=O)N(CCCCCCCC)CCCCCCCC)c1 | 0.001 | n-dodecane |  | 1 | 0 | Eu(III) | 0 | HNO3 | 1 | 298.15 | 10 | 1 | https://doi.org/10.1039/C6DT04034A | updated ORNL
990 | 1 | CCCCCCCCN(CCCCCCCC)C(=O)COCC(=O)NCCNC(=O)c1cc(C(=O)NCCNC(=O)COCC(=O)N(CCCCCCCC)CCCCCCCC)cc(C(=O)NCCNC(=O)COCC(=O)N(CCCCCCCC)CCCCCCCC)c1 | 0.001 | n-dodecane |  | 1 | 0 | Eu(III) | 0 | HNO3 | 3 | 298.15 | 100 | 2 | https://doi.org/10.1039/C6DT04034A | updated ORNL
991 | 1 | CCCCCCCCN(CCCCCCCC)C(=O)COCC(=O)NCCNC(=O)c1cc(C(=O)NCCNC(=O)COCC(=O)N(CCCCCCCC)CCCCCCCC)cc(C(=O)NCCNC(=O)COCC(=O)N(CCCCCCCC)CCCCCCCC)c1 | 0.001 | n-dodecane |  | 1 | 0 | Eu(III) | 0 | HNO3 | 6 | 298.15 | 300 | 2.477121255 | https://doi.org/10.1039/C6DT04034A | updated ORNL
992 | 1 | CCCCCCCCN(CCCCCCCC)C(=O)COCC(=O)NCCCOc1cc(OCCCNC(=O)COCC(=O)N(CCCCCCCC)CCCCCCCC)cc(OCCCNC(=O)COCC(=O)N(CCCCCCCC)CCCCCCCC)c1 | 0.001 | n-dodecane |  | 1 | 0 | Eu(III) | 0 | HNO3 | 1 | 298.15 | 0.35 | -0.455931956 | https://doi.org/10.1039/C6DT04034A | updated ORNL
993 | 1 | CCCCCCCCN(CCCCCCCC)C(=O)COCC(=O)NCCCOc1cc(OCCCNC(=O)COCC(=O)N(CCCCCCCC)CCCCCCCC)cc(OCCCNC(=O)COCC(=O)N(CCCCCCCC)CCCCCCCC)c1 | 0.001 | n-dodecane |  | 1 | 0 | Eu(III) | 0 | HNO3 | 6 | 298.15 | 400 | 2.602059991 | https://doi.org/10.1039/C6DT04034A | updated ORNL
994 | 1 | CCCCCCCCN(CCCCCCCC)C(=O)COCC(=O)NCCCOc1cc(OCCCNC(=O)COCC(=O)N(CCCCCCCC)CCCCCCCC)cc(OCCCNC(=O)COCC(=O)N(CCCCCCCC)CCCCCCCC)c1 | 0.001 | n-dodecane |  | 1 | 0 | Eu(III) | 0 | HNO3 | 3 | 298.15 | 35 | 1.544068044 | https://doi.org/10.1039/C6DT04034A | updated ORNL
995 | 1 | CCCCCCCCN(CCCCCCCC)C(=O)COCC(=O)NCCc1c(CC)c(CCNC(=O)COCC(=O)N(CCCCCCCC)CCCCCCCC)c(CC)c(CCNC(=O)COCC(=O)N(CCCCCCCC)CCCCCCCC)c1CC | 0.001 | n-dodecane |  | 1 | 0 | Eu(III) | 0 | HNO3 | 6 | 298.15 | 700 | 2.84509804 | https://doi.org/10.1039/C6DT04034A | updated ORNL
996 | 1 | CCCCCCN(CCCCCC)C(=O)COCC(=O)N1CCOCC1 | 0.01 | n-dodecane |  | 1 | 0 | Eu(III) | 0 | HNO3 | 1 | 295.15 | 2 | 0.301029996 | https://doi.org/10.1007/s10967-020-07368-2 | updated ORNL
997 | 1 | CCCCCCCCN(CCCCCCCC)C(=O)COCC(=O)N1CCOCC1 | 0.01 | n-dodecane |  | 1 | 0 | Eu(III) | 0 | HNO3 | 1 | 295.15 | 2 | 0.301029996 | https://doi.org/10.1007/s10967-020-07368-2 | updated ORNL
998 | 1 | CCCCCCCCN(CCCCCCCC)C(=O)COCC(=O)N1CCCCC1 | 0.01 | n-dodecane |  | 1 | 0 | Eu(III) | 0 | HNO3 | 1 | 295.15 | 4 | 0.602059991 | https://doi.org/10.1007/s10967-020-07368-2 | updated ORNL
999 | 1 | CCCCCCCCN(CCCCCCCC)C(=O)COCC(=O)N1CCCC1 | 0.01 | n-dodecane |  | 1 | 0 | Eu(III) | 0 | HNO3 | 1 | 295.15 | 50 | 1.698970004 | https://doi.org/10.1007/s10967-020-07368-2 | updated ORNL
1000 | 1 | CCCCCCN(CCCCCC)C(=O)COCC(=O)N1CCCCC1 | 0.01 | n-dodecane |  | 1 | 0 | Eu(III) | 0 | HNO3 | 1 | 295.15 | 6 | 0.77815125 | https://doi.org/10.1007/s10967-020-07368-2 | updated ORNL
1001 | 1 | CCCCCCN(CCCCCC)C(=O)COCC(=O)N1CCCC1 | 0.01 | n-dodecane |  | 1 | 0 | Eu(III) | 0 | HNO3 | 1 | 295.15 | 60 | 1.77815125 | https://doi.org/10.1007/s10967-020-07368-2 | updated ORNL
1002 | 1 | CCCCN(CCCC)C(=O)c1ccccc1C(=O)O | 0.01 | CCl4 |  | 1 | 0 | Eu(III) | 0 | HNO3 | 0.1 | 298.15 | 1000 | 3 | https://doi.org/10.1080/01496395.2016.1165252 | updated ORNL
1003 | 1 | CCCCN(CCCC)C(=O)c1ccccc1C(=O)O | 0.01 | CCl4 |  | 1 | 0 | La(III) | 0 | HNO3 | 0.1 | 298.15 | 0.1 | -1 | https://doi.org/10.1080/01496395.2016.1165252 | updated ORNL
1004 | 1 | CCCCN(CCCC)C(=O)c1ccccc1C(=O)O | 0.01 | CCl4 |  | 1 | 0 | Er(III) | 0 | HNO3 | 0.1 | 298.15 | 3.2 | 0.505149978 | https://doi.org/10.1080/01496395.2016.1165252 | updated ORNL
1005 | 1 | c1cc2nc(c1)COc1ccccc1OCCOCCOc1ccccc1OC2 | 0.05 | DMSO |  | 1 | 0 | Eu(III) | 0 | HNO3 | 1 | 298.15 | 0.02 | -1.698970004 | https://doi.org/10.3923/jas.2010.1781.1786 | updated ORNL
1006 | 1 | c1cc2nc(c1)COc1ccccc1OCCOCCOc1ccccc1OC2 | 0.05 | DMSO |  | 1 | 0 | Er(III) | 0 | HNO3 | 1 | 298.15 | 0.015 | -1.823908741 | https://doi.org/10.3923/jas.2010.1781.1786 | updated ORNL
1007 | 1 | C1CCC2OCCOCCOC3CCCCC3OCCOCCOC2C1 | 0.05 | DMSO |  | 1 | 0 | La(III) | 0 | HNO3 | 1 | 298.15 | 0.18 | -0.744727495 | https://doi.org/10.3923/jas.2010.1781.1786 | updated ORNL
1008 | 1 | C1COCCOCCOCCOCCOCCO1 | 0.05 | DMSO |  | 1 | 0 | Er(III) | 0 | HNO3 | 1 | 298.15 | 0.08 | -1.096910013 | https://doi.org/10.3923/jas.2010.1781.1786 | updated ORNL
1009 | 1 | C1COCCOCCOCCOCCOCCO1 | 0.05 | DMSO |  | 1 | 0 | Ce(III) | 0 | HNO3 | 1 | 298.15 | 0.36 | -0.443697499 | https://doi.org/10.3923/jas.2010.1781.1786 | updated ORNL
1010 | 1 | c1ccc2c(c1)OCCOCCOc1ccccc1OCCOCCO2 | 0.05 | DMSO |  | 1 | 0 | Pr(III) | 0 | HNO3 | 1 | 298.15 | 0.09 | -1.045757491 | https://doi.org/10.3923/jas.2010.1781.1786 | updated ORNL
1011 | 1 | c1ccc2c(c1)OCCOCCOc1ccccc1OCCOCCO2 | 0.05 | DMSO |  | 1 | 0 | Er(III) | 0 | HNO3 | 1 | 298.15 | 0.07 | -1.15490196 | https://doi.org/10.3923/jas.2010.1781.1786 | updated ORNL
1012 | 1 | c1cc2nc(c1)COc1ccccc1OCCOCCOc1ccccc1OC2 | 0.05 | DMSO |  | 1 | 0 | Pr(III) | 0 | HNO3 | 1 | 298.15 | 0.04 | -1.397940009 | https://doi.org/10.3923/jas.2010.1781.1786 | updated ORNL
1013 | 1 | c1cc2nc(c1)COc1ccccc1OCCOCCOc1ccccc1OC2 | 0.05 | DMSO |  | 1 | 0 | Ce(III) | 0 | HNO3 | 1 | 298.15 | 0.075 | -1.124938737 | https://doi.org/10.3923/jas.2010.1781.1786 | updated ORNL
1014 | 1 | C1COCCOCCOCCOCCOCCO1 | 0.05 | DMSO |  | 1 | 0 | Pr(III) | 0 | HNO3 | 1 | 298.15 | 0.2 | -0.698970004 | https://doi.org/10.3923/jas.2010.1781.1786 | updated ORNL
1015 | 1 | c1ccc2c(c1)OCCOCCOc1ccccc1OCCOCCO2 | 0.05 | DMSO |  | 1 | 0 | Eu(III) | 0 | HNO3 | 1 | 298.15 | 0.27 | -0.568636236 | https://doi.org/10.3923/jas.2010.1781.1786 | updated ORNL
1016 | 1 | C1COCCOCCOCCOCCOCCO1 | 0.05 | DMSO |  | 1 | 0 | Eu(III) | 0 | HNO3 | 1 | 298.15 | 0.1 | -1 | https://doi.org/10.3923/jas.2010.1781.1786 | updated ORNL
1017 | 1 | C1CCC2OCCOCCOC3CCCCC3OCCOCCOC2C1 | 0.05 | DMSO |  | 1 | 0 | Ce(III) | 0 | HNO3 | 1 | 298.15 | 0.16 | -0.795880017 | https://doi.org/10.3923/jas.2010.1781.1786 | updated ORNL
1018 | 1 | C1COCCOCCOCCOCCOCCO1 | 0.05 | DMSO |  | 1 | 0 | La(III) | 0 | HNO3 | 1 | 298.15 | 0.43 | -0.366531544 | https://doi.org/10.3923/jas.2010.1781.1786 | updated ORNL
1019 | 1 | c1cc2nc(c1)COc1ccccc1OCCOCCOc1ccccc1OC2 | 0.05 | DMSO |  | 1 | 0 | La(III) | 0 | HNO3 | 1 | 298.15 | 0.095 | -1.022276395 | https://doi.org/10.3923/jas.2010.1781.1786 | updated ORNL
1020 | 1 | C1CCC2OCCOCCOC3CCCCC3OCCOCCOC2C1 | 0.05 | DMSO |  | 1 | 0 | Eu(III) | 0 | HNO3 | 1 | 298.15 | 0.06 | -1.22184875 | https://doi.org/10.3923/jas.2010.1781.1786 | updated ORNL
1021 | 1 | C1CCC2OCCOCCOC3CCCCC3OCCOCCOC2C1 | 0.05 | DMSO |  | 1 | 0 | Er(III) | 0 | HNO3 | 1 | 298.15 | 0.04 | -1.397940009 | https://doi.org/10.3923/jas.2010.1781.1786 | updated ORNL
1022 | 1 | C1CCC2OCCOCCOC3CCCCC3OCCOCCOC2C1 | 0.05 | DMSO |  | 1 | 0 | Pr(III) | 0 | HNO3 | 1 | 298.15 | 0.1 | -1 | https://doi.org/10.3923/jas.2010.1781.1786 | updated ORNL
1023 | 1 | c1ccc2c(c1)OCCOCCOc1ccccc1OCCOCCO2 | 0.05 | DMSO |  | 1 | 0 | Ce(III) | 0 | HNO3 | 1 | 298.15 | 0.19 | -0.721246399 | https://doi.org/10.3923/jas.2010.1781.1786 | updated ORNL
1024 | 1 | c1ccc2c(c1)OCCOCCOc1ccccc1OCCOCCO2 | 0.05 | DMSO |  | 1 | 0 | La(III) | 0 | HNO3 | 1 | 298.15 | 0.32 | -0.494850022 | https://doi.org/10.3923/jas.2010.1781.1786 | updated ORNL
1025 | 1 | CCCCP(=O)(c1ccccc1)c1ccc2ccc3ccc(P(=O)(CCCC)c4ccccc4)nc3c2n1 | 0.01 | meta-nitrobenzotrifluoride |  | 1 | 0 | Eu(III) | 0 | HNO3 | 0.1 | 295.15 | 25 | 1.397940009 | https://doi.org/10.1002/chem.202101224 | updated ORNL
1026 | 1 | CCCCP(=O)(c1ccccc1)c1ccc2ccc3cccnc3c2n1 | 0.01 | meta-nitrobenzotrifluoride |  | 1 | 0 | Eu(III) | 0 | HNO3 | 2 | 295.15 | 0.03 | -1.522878745 | https://doi.org/10.1002/chem.202101224 | updated ORNL
1027 | 1 | CCCCP(=O)(c1ccccc1)c1ccc2ccc3cccnc3c2n1 | 0.01 | meta-nitrobenzotrifluoride |  | 1 | 0 | Eu(III) | 0 | HNO3 | 0.1 | 295.15 | 0.2 | -0.698970004 | https://doi.org/10.1002/chem.202101224 | updated ORNL
1028 | 1 | CCCCP(=O)(c1ccccc1)c1ccc2ccc3cccnc3c2n1 | 0.01 | meta-nitrobenzotrifluoride |  | 1 | 0 | Eu(III) | 0 | HNO3 | 0.5 | 295.15 | 0.1 | -1 | https://doi.org/10.1002/chem.202101224 | updated ORNL
1029 | 1 | CCCCP(=O)(c1ccccc1)c1ccc2ccc3cccnc3c2n1 | 0.01 | meta-nitrobenzotrifluoride |  | 1 | 0 | Eu(III) | 0 | HNO3 | 1 | 295.15 | 0.1 | -1 | https://doi.org/10.1002/chem.202101224 | updated ORNL
1030 | 1 | CCCCP(=O)(c1ccccc1)c1ccc2ccc3cccnc3c2n1 | 0.01 | meta-nitrobenzotrifluoride |  | 1 | 0 | Eu(III) | 0 | HNO3 | 3 | 295.15 | 0.001 | -3 | https://doi.org/10.1002/chem.202101224 | updated ORNL
1031 | 1 | CCCCP(=O)(c1ccccc1)c1ccc2ccc3ccc(P(=O)(CCCC)c4ccccc4)nc3c2n1 | 0.01 | meta-nitrobenzotrifluoride |  | 1 | 0 | Eu(III) | 0 | HNO3 | 3 | 295.15 | 200 | 2.301029996 | https://doi.org/10.1002/chem.202101224 | updated ORNL
1032 | 1 | CCCCP(=O)(c1ccccc1)c1ccc2ccc3ccc(P(=O)(CCCC)c4ccccc4)nc3c2n1 | 0.01 | meta-nitrobenzotrifluoride |  | 1 | 0 | Eu(III) | 0 | HNO3 | 2 | 295.15 | 300 | 2.477121255 | https://doi.org/10.1002/chem.202101224 | updated ORNL
1033 | 1 | CCCCP(=O)(c1ccccc1)c1ccc2ccc3ccc(P(=O)(CCCC)c4ccccc4)nc3c2n1 | 0.01 | meta-nitrobenzotrifluoride |  | 1 | 0 | Eu(III) | 0 | HNO3 | 1 | 295.15 | 250 | 2.397940009 | https://doi.org/10.1002/chem.202101224 | updated ORNL
1034 | 1 | CCCCP(=O)(c1ccccc1)c1ccc2ccc3ccc(P(=O)(CCCC)c4ccccc4)nc3c2n1 | 0.01 | meta-nitrobenzotrifluoride |  | 1 | 0 | Eu(III) | 0 | HNO3 | 0.5 | 295.15 | 150 | 2.176091259 | https://doi.org/10.1002/chem.202101224 | updated ORNL
1035 | 1 | CCN(C(=O)c1ccc2ccc3ccc(C(=O)N(CC)c4ccc(C)cc4)nc3c2n1)c1ccc(C)cc1 | 0.01 | cyclohexanone |  | 1 | 0 | Eu(III) | 1 | HNO3 | 1 | 298.15 | 0.1 | -1 | https://doi.org/10.1039/C4DT01489H | updated ORNL
1036 | 1 | CCN(C(=O)c1ccc2ccc3ccc(C(=O)N(CC)c4ccc(C)cc4)nc3c2n1)c1ccc(C)cc1 | 0.01 | cyclohexanone |  | 1 | 0 | La(III) | 1 | HNO3 | 1 | 298.15 | 0.8 | -0.096910013 | https://doi.org/10.1039/C4DT01489H | updated ORNL
1037 | 1 | CCN(C(=O)c1ccc2ccc3ccc(C(=O)N(CC)c4ccc(C)cc4)nc3c2n1)c1ccc(C)cc1 | 0.01 | cyclohexanone |  | 1 | 0 | Yb(III) | 1 | HNO3 | 1 | 298.15 | 0.07 | -1.15490196 | https://doi.org/10.1039/C4DT01489H | updated ORNL
1038 | 1 | CCCCCCCCC(C)(C)SCC1CN(C(=O)COCC(=O)N2CC(C)C(CSC(C)(C)CCCCCCCC)C2)CC1C | 0.1 | Isopar L | Exxal 13 | 0.7 | 0.3 | Eu(III) | 0.5 | HCl | 3 | 298.15 | 36.4 | 1.561101384 | https://doi.org/10.1021/acs.inorgchem.0c02861 | updated ORNL
1039 | 1 | CCCCCCCCC(C)(C)SCC1CN(C(=O)COCC(=O)N2CC(C)C(CSC(C)(C)CCCCCCCC)C2)CC1C | 0.1 | Isopar L | Exxal 13 | 0.7 | 0.3 | Gd(III) | 0.5 | HCl | 3 | 298.15 | 43.3 | 1.636487896 | https://doi.org/10.1021/acs.inorgchem.0c02861 | updated ORNL
1040 | 1 | CCCCCCCCC(C)(C)SCC1CN(C(=O)COCC(=O)N2CC(C)C(CSC(C)(C)CCCCCCCC)C2)CC1C | 0.1 | Isopar L | Exxal 13 | 0.7 | 0.3 | Tb(III) | 0.5 | HCl | 3 | 298.15 | 69.3 | 1.840733235 | https://doi.org/10.1021/acs.inorgchem.0c02861 | updated ORNL
1041 | 1 | CCCCCCCCC(C)(C)SCC1CN(C(=O)COCC(=O)N2CC(C)C(CSC(C)(C)CCCCCCCC)C2)CC1C | 0.1 | Isopar L | Exxal 13 | 0.7 | 0.3 | Ho(III) | 0.5 | HCl | 3 | 298.15 | 96.1 | 1.982723388 | https://doi.org/10.1021/acs.inorgchem.0c02861 | updated ORNL
1042 | 1 | CCCCCCCCC(C)(C)SCC1CN(C(=O)COCC(=O)N2CC(C)C(CSC(C)(C)CCCCCCCC)C2)CC1C | 0.1 | Isopar L | Exxal 13 | 0.7 | 0.3 | Er(III) | 0.5 | HCl | 3 | 298.15 | 117 | 2.068185862 | https://doi.org/10.1021/acs.inorgchem.0c02861 | updated ORNL
1043 | 1 | CCCCCCCCN(CCCCCCCC)C(=O)C(C)OC(C)C(=O)N(CCCCCCCC)CCCCCCCC | 0.1 | TPH (hydrogenated tetrapropene) |  | 1 | 0 | La(III) | 0.01 | HNO3 | 4.3 | 295.15 | 1.1 | 0.041392685 | https://doi.org/10.1021/acs.inorgchem.0c02861 | updated ORNL
1044 | 1 | CCCCCCCCC(C)(C)SCC1CN(C(=O)COCC(=O)N2CC(C)C(CSC(C)(C)CCCCCCCC)C2)CC1C | 0.1 | Isopar L | Exxal 13 | 0.7 | 0.3 | Yb(III) | 0.5 | HCl | 3 | 298.15 | 136.9 | 2.136403448 | https://doi.org/10.1021/acs.inorgchem.0c02861 | updated ORNL
1045 | 1 | CCCCCCN1C(=O)c2nc3c(ccc4cc5c(nc43)C(=O)N(CCCCCC)[C@@H]3[C@@H]4CCC(C4)[C@H]53)cc2[C@H]2[C@H]3CC[C@H](C3)[C@H]21 | 0.007 | Dichloromethane |  | 1 | 0 | Pr(III) | 0.5 | HCl | 0.9 | 298.15 | 4.86 | 0.686636269 | https://doi.org/10.1021/acs.inorgchem.0c02861 | updated ORNL
1046 | 1 | CN(C(=O)COCC(=O)N(C)c1ccccc1)c1ccccc1 | 0.1 | toluene |  | 1 | 0 | Sm(III) | 5 | HNO3 | 1.5 | 298.15 | 1.2 | 0.079181246 | https://doi.org/10.1021/acs.inorgchem.0c02861 | updated ORNL
1047 | 1 | CCCCCCCCP(=O)(CC(=O)N(CC(C)C)CC(C)C)c1ccccc1 | 0.1 | 1-octanol |  | 1 | 0 | Lu(III) | 0.1 | HNO3 | 6 | 298.15 | 1.6 | 0.204119983 | https://doi.org/10.1021/acs.inorgchem.0c02861 | updated ORNL
1048 | 1 | CCCCCCCCC(C)(C)SCC1CN(C(=O)COCC(=O)N2CC(C)C(CSC(C)(C)CCCCCCCC)C2)CC1C | 0.1 | Isopar L | Exxal 13 | 0.7 | 0.3 | Tm(III) | 0.5 | HCl | 3 | 298.15 | 118.3 | 2.072984745 | https://doi.org/10.1021/acs.inorgchem.0c02861 | updated ORNL
1049 | 1 | CCCCCCCCN(CCC)C(=O)COCC(=O)N(CCC)CCCCCCCC | 0.1 | Isopar L | Exxal 13 | 0.7 | 0.3 | Ce(III) | 0.5 | HCl | 3 | 298.15 | 0.9 | -0.045757491 | https://doi.org/10.1021/acs.inorgchem.0c02861 | updated ORNL
1050 | 1 | CCCCCCCCN(CCC(C)CC(C)(C)C)C(=O)COCC(=O)N(CCCCCCCC)CCC(C)CC(C)(C)C | 0.1 | Isopar L | Exxal 13 | 0.7 | 0.3 | Pr(III) | 0.5 | HCl | 3 | 298.15 | 0.4 | -0.397940009 | https://doi.org/10.1021/acs.inorgchem.0c02861 | updated ORNL
1051 | 1 | CCCCCCCCN(CCC(C)CC(C)(C)C)C(=O)COCC(=O)N(CCCCCCCC)CCC(C)CC(C)(C)C | 0.1 | Isopar L | Exxal 13 | 0.7 | 0.3 | Eu(III) | 0.5 | HCl | 3 | 298.15 | 2.8 | 0.447158031 | https://doi.org/10.1021/acs.inorgchem.0c02861 | updated ORNL
1052 | 1 | CCCCCCCCN(C)C(=O)COCC(=O)N(CCCCCCCC)CCCCCCCC | 0.1 | Isopar L | Exxal 13 | 0.7 | 0.3 | Pr(III) | 0.5 | HCl | 3 | 298.15 | 2 | 0.301029996 | https://doi.org/10.1021/acs.inorgchem.0c02861 | updated ORNL
1053 | 1 | CCCCCCCCN(C)C(=O)COCC(=O)N(CCCCCCCC)CCCCCCCC | 0.1 | Isopar L | Exxal 13 | 0.7 | 0.3 | La(III) | 0.5 | HCl | 3 | 298.15 | 0.3 | -0.522878745 | https://doi.org/10.1021/acs.inorgchem.0c02861 | updated ORNL
1054 | 1 | CCCCCCCCN(CCC)C(=O)COCC(=O)N(CCC)CCCCCCCC | 0.1 | Isopar L | Exxal 13 | 0.7 | 0.3 | Er(III) | 0.5 | HCl | 3 | 298.15 | 221.8 | 2.345961542 | https://doi.org/10.1021/acs.inorgchem.0c02861 | updated ORNL
1055 | 1 | CCCCCCCCN(CC)C(=O)COCC(=O)N(CC)CCCCCCCC | 0.1 | Isopar L | Exxal 13 | 0.7 | 0.3 | Lu(III) | 0.5 | HCl | 3 | 298.15 | 617.2 | 2.790425917 | https://doi.org/10.1021/acs.inorgchem.0c02861 | updated ORNL
1056 | 1 | CCCCCCCCN(CC)C(=O)COCC(=O)N(CC)CCCCCCCC | 0.1 | Isopar L | Exxal 13 | 0.7 | 0.3 | Nd(III) | 0.5 | HCl | 3 | 298.15 | 10.4 | 1.017033339 | https://doi.org/10.1021/acs.inorgchem.0c02861 | updated ORNL
1057 | 1 | CC(C)CCCC(C)CCCCN(C)C(=O)COCC(=O)N(C)CCCCC(C)CCCC(C)C | 0.1 | Isopar L | Exxal 13 | 0.7 | 0.3 | Pr(III) | 0.5 | HCl | 3 | 298.15 | 1.5 | 0.176091259 | https://doi.org/10.1021/acs.inorgchem.0c02861 | updated ORNL
1058 | 1 | CCCCCCC(CCCC)CCCN(C)C(=O)COCC(=O)N(C)CCCC(CCCC)CCCCCC | 0.1 | Isopar L | Exxal 13 | 0.7 | 0.3 | Gd(III) | 0.5 | HCl | 3 | 298.15 | 7.8 | 0.892094603 | https://doi.org/10.1021/acs.inorgchem.0c02861 | updated ORNL
1059 | 1 | CCCCC(CC)CN(C)C(=O)COCC(=O)N(C)CC(CC)CCCC | 0.1 | Isopar L | Exxal 13 | 0.7 | 0.3 | Tm(III) | 0.5 | HCl | 3 | 298.15 | 85 | 1.929418926 | https://doi.org/10.1021/acs.inorgchem.0c02861 | updated ORNL
1060 | 1 | CCCCC(CC)CN(C)C(=O)COCC(=O)N(C)CC(CC)CCCC | 0.1 | Isopar L | Exxal 13 | 0.7 | 0.3 | Ho(III) | 0.5 | HCl | 3 | 298.15 | 61.6 | 1.789580712 | https://doi.org/10.1021/acs.inorgchem.0c02861 | updated ORNL
1061 | 1 | CCCCC(CC)CN(C)C(=O)COCC(=O)N(C)CC(CC)CCCC | 0.1 | Isopar L | Exxal 13 | 0.7 | 0.3 | Dy(III) | 0.5 | HCl | 3 | 298.15 | 65.7 | 1.81756537 | https://doi.org/10.1021/acs.inorgchem.0c02861 | updated ORNL
1062 | 1 | CCCCC(CC)CN(C)C(=O)COCC(=O)N(C)CC(CC)CCCC | 0.1 | Isopar L | Exxal 13 | 0.7 | 0.3 | Gd(III) | 0.5 | HCl | 3 | 298.15 | 60.2 | 1.779596491 | https://doi.org/10.1021/acs.inorgchem.0c02861 | updated ORNL
1063 | 1 | CCCCC(CC)CN(C)C(=O)COCC(=O)N(C)CC(CC)CCCC | 0.1 | Isopar L | Exxal 13 | 0.7 | 0.3 | Pr(III) | 0.5 | HCl | 3 | 298.15 | 4.6 | 0.662757832 | https://doi.org/10.1021/acs.inorgchem.0c02861 | updated ORNL
1064 | 1 | CCCCCCCCN(CCCC(CCCC)CCCCCC)C(=O)COCC(=O)N(CCCCCCCC)CCCC(CCCC)CCCCCC | 0.1 | Isopar L | Exxal 13 | 0.7 | 0.3 | Er(III) | 0.5 | HCl | 3 | 298.15 | 10.8 | 1.033423755 | https://doi.org/10.1021/acs.inorgchem.0c02861 | updated ORNL
1065 | 1 | CCCCCCCCN(CCCCC(C)CCCC(C)C)C(=O)COCC(=O)N(CCCCCCCC)CCCCC(C)CCCC(C)C | 0.1 | Isopar L | Exxal 13 | 0.7 | 0.3 | Tm(III) | 0.5 | HCl | 3 | 298.15 | 127.4 | 2.105169428 | https://doi.org/10.1021/acs.inorgchem.0c02861 | updated ORNL
1066 | 1 | CCCCCCCCC(C)(C)SCC1CN(C(=O)COCC(=O)N2CC(C)C(CSC(C)(C)CCCCCCCC)C2)CC1C | 0.1 | Isopar L | Exxal 13 | 0.7 | 0.3 | La(III) | 0.5 | HCl | 3 | 298.15 | 1.9 | 0.278753601 | https://doi.org/10.1021/acs.inorgchem.0c02861 | updated ORNL
1067 | 1 | CCCCCCCCC(C)(C)SCC1CN(C(=O)COCC(=O)N2CC(C)C(CSC(C)(C)CCCCCCCC)C2)CC1C | 0.1 | Isopar L | Exxal 13 | 0.7 | 0.3 | Dy(III) | 0.5 | HCl | 3 | 298.15 | 85.5 | 1.931966115 | https://doi.org/10.1021/acs.inorgchem.0c02861 | updated ORNL
1068 | 1 | CCCCCCCCC(C)(C)SCC1CN(C(=O)COCC(=O)N2CC(C)C(CSC(C)(C)CCCCCCCC)C2)CC1C | 0.1 | Isopar L | Exxal 13 | 0.7 | 0.3 | Lu(III) | 0.5 | HCl | 3 | 298.15 | 153.8 | 2.186956335 | https://doi.org/10.1021/acs.inorgchem.0c02861 | updated ORNL
1069 | 1 | CCCCCCCCC(C)(C)SCC1CN(C(=O)COCC(=O)N2CC(C)C(CSC(C)(C)CCCCCCCC)C2)CC1C | 0.1 | Isopar L | Exxal 13 | 0.7 | 0.3 | Sm(III) | 0.5 | HCl | 3 | 298.15 | 21.5 | 1.33243846 | https://doi.org/10.1021/acs.inorgchem.0c02861 | updated ORNL
1070 | 1 | CCCCCCCCC(C)(C)SCC1CN(C(=O)COCC(=O)N2CC(C)C(CSC(C)(C)CCCCCCCC)C2)CC1C | 0.1 | Isopar L | Exxal 13 | 0.7 | 0.3 | Nd(III) | 0.5 | HCl | 3 | 298.15 | 5.6 | 0.748188027 | https://doi.org/10.1021/acs.inorgchem.0c02861 | updated ORNL
1071 | 1 | CC(C)CCCC(C)CCCCN(C)C(=O)COCC(=O)N(C)CCCCC(C)CCCC(C)C | 0.1 | Isopar L | Exxal 13 | 0.7 | 0.3 | La(III) | 0.5 | HCl | 3 | 298.15 | 0.7 | -0.15490196 | https://doi.org/10.1021/acs.inorgchem.0c02861 | updated ORNL
1072 | 1 | CCCCCCCCC(C)(C)SCC1CN(C(=O)COCC(=O)N2CC(C)C(CSC(C)(C)CCCCCCCC)C2)CC1C | 0.1 | Isopar L | Exxal 13 | 0.7 | 0.3 | Ce(III) | 0.5 | HCl | 3 | 298.15 | 3.6 | 0.556302501 | https://doi.org/10.1021/acs.inorgchem.0c02861 | updated ORNL
1073 | 1 | CC(C)CCCC(C)CCCCN(C)C(=O)COCC(=O)N(C)CCCCC(C)CCCC(C)C | 0.1 | Isopar L | Exxal 13 | 0.7 | 0.3 | Lu(III) | 0.5 | HCl | 3 | 298.15 | 19 | 1.278753601 | https://doi.org/10.1021/acs.inorgchem.0c02861 | updated ORNL
1074 | 1 | CCCCCCCCN(CC)C(=O)COCC(=O)N(CC)CCCCCCCC | 0.1 | Isopar L | Exxal 13 | 0.7 | 0.3 | La(III) | 0.5 | HCl | 3 | 298.15 | 0.7 | -0.15490196 | https://doi.org/10.1021/acs.inorgchem.0c02861 | updated ORNL
1075 | 1 | CCCCCCCCN(CC)C(=O)COCC(=O)N(CC)CCCCCCCC | 0.1 | Isopar L | Exxal 13 | 0.7 | 0.3 | Ce(III) | 0.5 | HCl | 3 | 298.15 | 1.6 | 0.204119983 | https://doi.org/10.1021/acs.inorgchem.0c02861 | updated ORNL
1076 | 1 | CCCCCCCCN(CC)C(=O)COCC(=O)N(CC)CCCCCCCC | 0.1 | Isopar L | Exxal 13 | 0.7 | 0.3 | Pr(III) | 0.5 | HCl | 3 | 298.15 | 4.9 | 0.69019608 | https://doi.org/10.1021/acs.inorgchem.0c02861 | updated ORNL
1077 | 1 | CCCCCCCCC(C)(C)SCC1CN(C(=O)COCC(=O)N2CC(C)C(CSC(C)(C)CCCCCCCC)C2)CC1C | 0.1 | Isopar L | Exxal 13 | 0.7 | 0.3 | Pr(III) | 0.5 | HCl | 3 | 298.15 | 4.7 | 0.672097858 | https://doi.org/10.1021/acs.inorgchem.0c02861 | updated ORNL
1078 | 1 | CCCCCCCCN(CC)C(=O)COCC(=O)N(CC)CCCCCCCC | 0.1 | Isopar L | Exxal 13 | 0.7 | 0.3 | Eu(III) | 0.5 | HCl | 3 | 298.15 | 122.9 | 2.089551883 | https://doi.org/10.1021/acs.inorgchem.0c02861 | updated ORNL
1079 | 1 | CCCCCCCCN(CC)C(=O)COCC(=O)N(CC)CCCCCCCC | 0.1 | Isopar L | Exxal 13 | 0.7 | 0.3 | Gd(III) | 0.5 | HCl | 3 | 298.15 | 177.5 | 2.249198357 | https://doi.org/10.1021/acs.inorgchem.0c02861 | updated ORNL
1080 | 1 | CCCCCCCCN(CC)C(=O)COCC(=O)N(CC)CCCCCCCC | 0.1 | Isopar L | Exxal 13 | 0.7 | 0.3 | Tb(III) | 0.5 | HCl | 3 | 298.15 | 431.3 | 2.634779458 | https://doi.org/10.1021/acs.inorgchem.0c02861 | updated ORNL
1081 | 1 | CCCCCCCCN(CC)C(=O)COCC(=O)N(CC)CCCCCCCC | 0.1 | Isopar L | Exxal 13 | 0.7 | 0.3 | Dy(III) | 0.5 | HCl | 3 | 298.15 | 217.4 | 2.33725954 | https://doi.org/10.1021/acs.inorgchem.0c02861 | updated ORNL
1082 | 1 | CCCCCCCCN(CC)C(=O)COCC(=O)N(CC)CCCCCCCC | 0.1 | Isopar L | Exxal 13 | 0.7 | 0.3 | Ho(III) | 0.5 | HCl | 3 | 298.15 | 187.2 | 2.272305844 | https://doi.org/10.1021/acs.inorgchem.0c02861 | updated ORNL
1083 | 1 | CCCCCCCCN(CC)C(=O)COCC(=O)N(CC)CCCCCCCC | 0.1 | Isopar L | Exxal 13 | 0.7 | 0.3 | Er(III) | 0.5 | HCl | 3 | 298.15 | 253.4 | 2.403806611 | https://doi.org/10.1021/acs.inorgchem.0c02861 | updated ORNL
1084 | 1 | CCCCCCCCN(CC)C(=O)COCC(=O)N(CC)CCCCCCCC | 0.1 | Isopar L | Exxal 13 | 0.7 | 0.3 | Tm(III) | 0.5 | HCl | 3 | 298.15 | 319.5 | 2.504470862 | https://doi.org/10.1021/acs.inorgchem.0c02861 | updated ORNL
1085 | 1 | CCCCCCCCN(CC)C(=O)COCC(=O)N(CC)CCCCCCCC | 0.1 | Isopar L | Exxal 13 | 0.7 | 0.3 | Yb(III) | 0.5 | HCl | 3 | 298.15 | 327.6 | 2.515343893 | https://doi.org/10.1021/acs.inorgchem.0c02861 | updated ORNL
1086 | 1 | CCCCCCCCN(CCC)C(=O)COCC(=O)N(CCC)CCCCCCCC | 0.1 | Isopar L | Exxal 13 | 0.7 | 0.3 | La(III) | 0.5 | HCl | 3 | 298.15 | 0.3 | -0.522878745 | https://doi.org/10.1021/acs.inorgchem.0c02861 | updated ORNL
1087 | 1 | CCCCCCCCN(CCC)C(=O)COCC(=O)N(CCC)CCCCCCCC | 0.1 | Isopar L | Exxal 13 | 0.7 | 0.3 | Pr(III) | 0.5 | HCl | 3 | 298.15 | 2.8 | 0.447158031 | https://doi.org/10.1021/acs.inorgchem.0c02861 | updated ORNL
1088 | 1 | CCCCCCCCN(CCC)C(=O)COCC(=O)N(CCC)CCCCCCCC | 0.1 | Isopar L | Exxal 13 | 0.7 | 0.3 | Nd(III) | 0.5 | HCl | 3 | 298.15 | 5.9 | 0.770852012 | https://doi.org/10.1021/acs.inorgchem.0c02861 | updated ORNL
1089 | 1 | CCCCCCCCN(CCC)C(=O)COCC(=O)N(CCC)CCCCCCCC | 0.1 | Isopar L | Exxal 13 | 0.7 | 0.3 | Sm(III) | 0.5 | HCl | 3 | 298.15 | 38.5 | 1.58546073 | https://doi.org/10.1021/acs.inorgchem.0c02861 | updated ORNL
1090 | 1 | CCCCCCCCN(CCC)C(=O)COCC(=O)N(CCC)CCCCCCCC | 0.1 | Isopar L | Exxal 13 | 0.7 | 0.3 | Eu(III) | 0.5 | HCl | 3 | 298.15 | 79.9 | 1.902546779 | https://doi.org/10.1021/acs.inorgchem.0c02861 | updated ORNL
1091 | 1 | CCCCCCCCN(CCC)C(=O)COCC(=O)N(CCC)CCCCCCCC | 0.1 | Isopar L | Exxal 13 | 0.7 | 0.3 | Gd(III) | 0.5 | HCl | 3 | 298.15 | 110.6 | 2.043755127 | https://doi.org/10.1021/acs.inorgchem.0c02861 | updated ORNL
1092 | 1 | CCCCCCCCN(CCC)C(=O)COCC(=O)N(CCC)CCCCCCCC | 0.1 | Isopar L | Exxal 13 | 0.7 | 0.3 | Tb(III) | 0.5 | HCl | 3 | 298.15 | 317.3 | 2.501470072 | https://doi.org/10.1021/acs.inorgchem.0c02861 | updated ORNL
1093 | 1 | CCCCCCCCN(CCC)C(=O)COCC(=O)N(CCC)CCCCCCCC | 0.1 | Isopar L | Exxal 13 | 0.7 | 0.3 | Dy(III) | 0.5 | HCl | 3 | 298.15 | 169.5 | 2.229169703 | https://doi.org/10.1021/acs.inorgchem.0c02861 | updated ORNL
1094 | 1 | CCCCCCCCN(CCC)C(=O)COCC(=O)N(CCC)CCCCCCCC | 0.1 | Isopar L | Exxal 13 | 0.7 | 0.3 | Ho(III) | 0.5 | HCl | 3 | 298.15 | 112.7 | 2.051923916 | https://doi.org/10.1021/acs.inorgchem.0c02861 | updated ORNL
1095 | 1 | CCCCCCCCN(CCC)C(=O)COCC(=O)N(CCC)CCCCCCCC | 0.1 | Isopar L | Exxal 13 | 0.7 | 0.3 | Tm(III) | 0.5 | HCl | 3 | 298.15 | 251.5 | 2.400537989 | https://doi.org/10.1021/acs.inorgchem.0c02861 | updated ORNL
1096 | 1 | CCCCCCCCN(CCC)C(=O)COCC(=O)N(CCC)CCCCCCCC | 0.1 | Isopar L | Exxal 13 | 0.7 | 0.3 | Yb(III) | 0.5 | HCl | 3 | 298.15 | 276.9 | 2.442322956 | https://doi.org/10.1021/acs.inorgchem.0c02861 | updated ORNL
1097 | 1 | CCCCCCCCN(CCC)C(=O)COCC(=O)N(CCC)CCCCCCCC | 0.1 | Isopar L | Exxal 13 | 0.7 | 0.3 | Lu(III) | 0.5 | HCl | 3 | 298.15 | 471.6 | 2.673573796 | https://doi.org/10.1021/acs.inorgchem.0c02861 | updated ORNL
1098 | 1 | CCCCCCCCN(CCCCCCCC)C(=O)COCC(=O)N(C)C | 0.1 | Isopar L | Exxal 13 | 0.7 | 0.3 | La(III) | 0.5 | HCl | 3 | 298.15 | 3.7 | 0.568201724 | https://doi.org/10.1021/acs.inorgchem.0c02861 | updated ORNL
1099 | 1 | CCCCCCCCN(CCCCCCCC)C(=O)COCC(=O)N(C)C | 0.1 | Isopar L | Exxal 13 | 0.7 | 0.3 | Ce(III) | 0.5 | HCl | 3 | 298.15 | 9.1 | 0.959041392 | https://doi.org/10.1021/acs.inorgchem.0c02861 | updated ORNL
1100 | 1 | CCCCCCCCN(CCCCCCCC)C(=O)COCC(=O)N(C)C | 0.1 | Isopar L | Exxal 13 | 0.7 | 0.3 | Pr(III) | 0.5 | HCl | 3 | 298.15 | 22.3 | 1.348304863 | https://doi.org/10.1021/acs.inorgchem.0c02861 | updated ORNL
1101 | 1 | CCCCCCCCN(CCCCCCCC)C(=O)COCC(=O)N(C)C | 0.1 | Isopar L | Exxal 13 | 0.7 | 0.3 | Nd(III) | 0.5 | HCl | 3 | 298.15 | 70.5 | 1.848189117 | https://doi.org/10.1021/acs.inorgchem.0c02861 | updated ORNL
1102 | 1 | CC(C)CCCC(C)CCCCN(C)C(=O)COCC(=O)N(C)CCCCC(C)CCCC(C)C | 0.1 | Isopar L | Exxal 13 | 0.7 | 0.3 | Yb(III) | 0.5 | HCl | 3 | 298.15 | 18.5 | 1.267171728 | https://doi.org/10.1021/acs.inorgchem.0c02861 | updated ORNL
1103 | 1 | CCCCCCCCN(CCCCCCCC)C(=O)COCC(=O)N(C)C | 0.1 | Isopar L | Exxal 13 | 0.7 | 0.3 | Sm(III) | 0.5 | HCl | 3 | 298.15 | 3913.2 | 3.592532045 | https://doi.org/10.1021/acs.inorgchem.0c02861 | updated ORNL
1104 | 1 | CC(C)CCCC(C)CCCCN(C)C(=O)COCC(=O)N(C)CCCCC(C)CCCC(C)C | 0.1 | Isopar L | Exxal 13 | 0.7 | 0.3 | Tm(III) | 0.5 | HCl | 3 | 298.15 | 18.5 | 1.267171728 | https://doi.org/10.1021/acs.inorgchem.0c02861 | updated ORNL
1105 | 1 | CC(C)CCCC(C)CCCCN(C)C(=O)COCC(=O)N(C)CCCCC(C)CCCC(C)C | 0.1 | Isopar L | Exxal 13 | 0.7 | 0.3 | Ho(III) | 0.5 | HCl | 3 | 298.15 | 18.3 | 1.26245109 | https://doi.org/10.1021/acs.inorgchem.0c02861 | updated ORNL
1106 | 1 | CCCCC(CC)CN(C)C(=O)COCC(=O)N(C)CC(CC)CCCC | 0.1 | Isopar L | Exxal 13 | 0.7 | 0.3 | La(III) | 0.5 | HCl | 3 | 298.15 | 0.8 | -0.096910013 | https://doi.org/10.1021/acs.inorgchem.0c02861 | updated ORNL
1107 | 1 | CCCCC(CC)CN(C)C(=O)COCC(=O)N(C)CC(CC)CCCC | 0.1 | Isopar L | Exxal 13 | 0.7 | 0.3 | Ce(III) | 0.5 | HCl | 3 | 298.15 | 3.8 | 0.579783597 | https://doi.org/10.1021/acs.inorgchem.0c02861 | updated ORNL
1108 | 1 | CCCCC(CC)CN(C)C(=O)COCC(=O)N(C)CC(CC)CCCC | 0.1 | Isopar L | Exxal 13 | 0.7 | 0.3 | Nd(III) | 0.5 | HCl | 3 | 298.15 | 11.6 | 1.064457989 | https://doi.org/10.1021/acs.inorgchem.0c02861 | updated ORNL
1109 | 1 | CCCCC(CC)CN(C)C(=O)COCC(=O)N(C)CC(CC)CCCC | 0.1 | Isopar L | Exxal 13 | 0.7 | 0.3 | Sm(III) | 0.5 | HCl | 3 | 298.15 | 40.9 | 1.611723308 | https://doi.org/10.1021/acs.inorgchem.0c02861 | updated ORNL
1110 | 1 | CCCCC(CC)CN(C)C(=O)COCC(=O)N(C)CC(CC)CCCC | 0.1 | Isopar L | Exxal 13 | 0.7 | 0.3 | Eu(III) | 0.5 | HCl | 3 | 298.15 | 48.3 | 1.683947131 | https://doi.org/10.1021/acs.inorgchem.0c02861 | updated ORNL
1111 | 1 | CCCCC(CC)CN(C)C(=O)COCC(=O)N(C)CC(CC)CCCC | 0.1 | Isopar L | Exxal 13 | 0.7 | 0.3 | Tb(III) | 0.5 | HCl | 3 | 298.15 | 76.2 | 1.881954971 | https://doi.org/10.1021/acs.inorgchem.0c02861 | updated ORNL
1112 | 1 | CCCCC(CC)CN(C)C(=O)COCC(=O)N(C)CC(CC)CCCC | 0.1 | Isopar L | Exxal 13 | 0.7 | 0.3 | Er(III) | 0.5 | HCl | 3 | 298.15 | 78.3 | 1.893761762 | https://doi.org/10.1021/acs.inorgchem.0c02861 | updated ORNL
1113 | 1 | CCCCC(CC)CN(C)C(=O)COCC(=O)N(C)CC(CC)CCCC | 0.1 | Isopar L | Exxal 13 | 0.7 | 0.3 | Yb(III) | 0.5 | HCl | 3 | 298.15 | 78 | 1.892094603 | https://doi.org/10.1021/acs.inorgchem.0c02861 | updated ORNL
1114 | 1 | CCCCC(CC)CN(C)C(=O)COCC(=O)N(C)CC(CC)CCCC | 0.1 | Isopar L | Exxal 13 | 0.7 | 0.3 | Lu(III) | 0.5 | HCl | 3 | 298.15 | 88.5 | 1.946943271 | https://doi.org/10.1021/acs.inorgchem.0c02861 | updated ORNL
1115 | 1 | CCCCCCC(CCCC)CCCN(C)C(=O)COCC(=O)N(C)CCCC(CCCC)CCCCCC | 0.1 | Isopar L | Exxal 13 | 0.7 | 0.3 | La(III) | 0.5 | HCl | 3 | 298.15 | 0.1 | -1 | https://doi.org/10.1021/acs.inorgchem.0c02861 | updated ORNL
1116 | 1 | CCCCCCC(CCCC)CCCN(C)C(=O)COCC(=O)N(C)CCCC(CCCC)CCCCCC | 0.1 | Isopar L | Exxal 13 | 0.7 | 0.3 | Ce(III) | 0.5 | HCl | 3 | 298.15 | 0.2 | -0.698970004 | https://doi.org/10.1021/acs.inorgchem.0c02861 | updated ORNL
1117 | 1 | CCCCCCC(CCCC)CCCN(C)C(=O)COCC(=O)N(C)CCCC(CCCC)CCCCCC | 0.1 | Isopar L | Exxal 13 | 0.7 | 0.3 | Pr(III) | 0.5 | HCl | 3 | 298.15 | 0.6 | -0.22184875 | https://doi.org/10.1021/acs.inorgchem.0c02861 | updated ORNL
1118 | 1 | CCCCCCC(CCCC)CCCN(C)C(=O)COCC(=O)N(C)CCCC(CCCC)CCCCCC | 0.1 | Isopar L | Exxal 13 | 0.7 | 0.3 | Nd(III) | 0.5 | HCl | 3 | 298.15 | 0.6 | -0.22184875 | https://doi.org/10.1021/acs.inorgchem.0c02861 | updated ORNL
1119 | 1 | CCCCCCC(CCCC)CCCN(C)C(=O)COCC(=O)N(C)CCCC(CCCC)CCCCCC | 0.1 | Isopar L | Exxal 13 | 0.7 | 0.3 | Sm(III) | 0.5 | HCl | 3 | 298.15 | 2.7 | 0.431363764 | https://doi.org/10.1021/acs.inorgchem.0c02861 | updated ORNL
1120 | 1 | CCCCCCC(CCCC)CCCN(C)C(=O)COCC(=O)N(C)CCCC(CCCC)CCCCCC | 0.1 | Isopar L | Exxal 13 | 0.7 | 0.3 | Eu(III) | 0.5 | HCl | 3 | 298.15 | 5.9 | 0.770852012 | https://doi.org/10.1021/acs.inorgchem.0c02861 | updated ORNL
1121 | 1 | CCCCCCC(CCCC)CCCN(C)C(=O)COCC(=O)N(C)CCCC(CCCC)CCCCCC | 0.1 | Isopar L | Exxal 13 | 0.7 | 0.3 | Tb(III) | 0.5 | HCl | 3 | 298.15 | 14.9 | 1.173186268 | https://doi.org/10.1021/acs.inorgchem.0c02861 | updated ORNL
1122 | 1 | CCCCCCC(CCCC)CCCN(C)C(=O)COCC(=O)N(C)CCCC(CCCC)CCCCCC | 0.1 | Isopar L | Exxal 13 | 0.7 | 0.3 | Dy(III) | 0.5 | HCl | 3 | 298.15 | 21.1 | 1.324282455 | https://doi.org/10.1021/acs.inorgchem.0c02861 | updated ORNL
1123 | 1 | CCCCCCC(CCCC)CCCN(C)C(=O)COCC(=O)N(C)CCCC(CCCC)CCCCCC | 0.1 | Isopar L | Exxal 13 | 0.7 | 0.3 | Ho(III) | 0.5 | HCl | 3 | 298.15 | 18.9 | 1.276461804 | https://doi.org/10.1021/acs.inorgchem.0c02861 | updated ORNL
1124 | 1 | CCCCCCC(CCCC)CCCN(C)C(=O)COCC(=O)N(C)CCCC(CCCC)CCCCCC | 0.1 | Isopar L | Exxal 13 | 0.7 | 0.3 | Er(III) | 0.5 | HCl | 3 | 298.15 | 37.6 | 1.575187845 | https://doi.org/10.1021/acs.inorgchem.0c02861 | updated ORNL
1125 | 1 | CCCCCCC(CCCC)CCCN(C)C(=O)COCC(=O)N(C)CCCC(CCCC)CCCCCC | 0.1 | Isopar L | Exxal 13 | 0.7 | 0.3 | Tm(III) | 0.5 | HCl | 3 | 298.15 | 39 | 1.591064607 | https://doi.org/10.1021/acs.inorgchem.0c02861 | updated ORNL
1126 | 1 | CCCCCCC(CCCC)CCCN(C)C(=O)COCC(=O)N(C)CCCC(CCCC)CCCCCC | 0.1 | Isopar L | Exxal 13 | 0.7 | 0.3 | Yb(III) | 0.5 | HCl | 3 | 298.15 | 43.8 | 1.641474111 | https://doi.org/10.1021/acs.inorgchem.0c02861 | updated ORNL
1127 | 1 | CCCCCCC(CCCC)CCCN(C)C(=O)COCC(=O)N(C)CCCC(CCCC)CCCCCC | 0.1 | Isopar L | Exxal 13 | 0.7 | 0.3 | Lu(III) | 0.5 | HCl | 3 | 298.15 | 52 | 1.716003344 | https://doi.org/10.1021/acs.inorgchem.0c02861 | updated ORNL
1128 | 1 | CC(C)CCCC(C)CCCCN(C)C(=O)COCC(=O)N(C)CCCCC(C)CCCC(C)C | 0.1 | Isopar L | Exxal 13 | 0.7 | 0.3 | Ce(III) | 0.5 | HCl | 3 | 298.15 | 1 | 0 | https://doi.org/10.1021/acs.inorgchem.0c02861 | updated ORNL
1129 | 1 | CC(C)CCCC(C)CCCCN(C)C(=O)COCC(=O)N(C)CCCCC(C)CCCC(C)C | 0.1 | Isopar L | Exxal 13 | 0.7 | 0.3 | Nd(III) | 0.5 | HCl | 3 | 298.15 | 2.7 | 0.431363764 | https://doi.org/10.1021/acs.inorgchem.0c02861 | updated ORNL
1130 | 1 | CC(C)CCCC(C)CCCCN(C)C(=O)COCC(=O)N(C)CCCCC(C)CCCC(C)C | 0.1 | Isopar L | Exxal 13 | 0.7 | 0.3 | Sm(III) | 0.5 | HCl | 3 | 298.15 | 8.4 | 0.924279286 | https://doi.org/10.1021/acs.inorgchem.0c02861 | updated ORNL
1131 | 1 | CC(C)CCCC(C)CCCCN(C)C(=O)COCC(=O)N(C)CCCCC(C)CCCC(C)C | 0.1 | Isopar L | Exxal 13 | 0.7 | 0.3 | Eu(III) | 0.5 | HCl | 3 | 298.15 | 10.8 | 1.033423755 | https://doi.org/10.1021/acs.inorgchem.0c02861 | updated ORNL
1132 | 1 | CC(C)CCCC(C)CCCCN(C)C(=O)COCC(=O)N(C)CCCCC(C)CCCC(C)C | 0.1 | Isopar L | Exxal 13 | 0.7 | 0.3 | Gd(III) | 0.5 | HCl | 3 | 298.15 | 12 | 1.079181246 | https://doi.org/10.1021/acs.inorgchem.0c02861 | updated ORNL
1133 | 1 | CC(C)CCCC(C)CCCCN(C)C(=O)COCC(=O)N(C)CCCCC(C)CCCC(C)C | 0.1 | Isopar L | Exxal 13 | 0.7 | 0.3 | Tb(III) | 0.5 | HCl | 3 | 298.15 | 15.5 | 1.190331698 | https://doi.org/10.1021/acs.inorgchem.0c02861 | updated ORNL
1134 | 1 | CC(C)CCCC(C)CCCCN(C)C(=O)COCC(=O)N(C)CCCCC(C)CCCC(C)C | 0.1 | Isopar L | Exxal 13 | 0.7 | 0.3 | Dy(III) | 0.5 | HCl | 3 | 298.15 | 16.7 | 1.222716471 | https://doi.org/10.1021/acs.inorgchem.0c02861 | updated ORNL
1135 | 1 | CC(C)CCCC(C)CCCCN(C)C(=O)COCC(=O)N(C)CCCCC(C)CCCC(C)C | 0.1 | Isopar L | Exxal 13 | 0.7 | 0.3 | Er(III) | 0.5 | HCl | 3 | 298.15 | 19.4 | 1.28780173 | https://doi.org/10.1021/acs.inorgchem.0c02861 | updated ORNL
1136 | 1 | CCCCCCCCN(CCCCCCCC)C(=O)COCC(=O)N(C)C | 0.1 | Isopar L | Exxal 13 | 0.7 | 0.3 | Eu(III) | 0.5 | HCl | 3 | 298.15 | 1047.6 | 3.02019549 | https://doi.org/10.1021/acs.inorgchem.0c02861 | updated ORNL
1137 | 1 | CCCCCCCCN(CC)C(=O)COCC(=O)N(CC)CCCCCCCC | 0.1 | Isopar L | Exxal 13 | 0.7 | 0.3 | Sm(III) | 0.5 | HCl | 3 | 298.15 | 61.9 | 1.791690649 | https://doi.org/10.1021/acs.inorgchem.0c02861 | updated ORNL
1138 | 1 | CCCCCCCCN(C)C(=O)COCC(=O)N(CCCCCCCC)CCCCCCCC | 0.1 | Isopar L | Exxal 13 | 0.7 | 0.3 | Ce(III) | 0.5 | HCl | 3 | 298.15 | 0.7 | -0.15490196 | https://doi.org/10.1021/acs.inorgchem.0c02861 | updated ORNL
1139 | 1 | CCCCCCCCN(CCC(C)CC(C)(C)C)C(=O)COCC(=O)N(CCCCCCCC)CCC(C)CC(C)(C)C | 0.1 | Isopar L | Exxal 13 | 0.7 | 0.3 | Tm(III) | 0.5 | HCl | 3 | 298.15 | 14.3 | 1.155336037 | https://doi.org/10.1021/acs.inorgchem.0c02861 | updated ORNL
1140 | 1 | CCCCCCCCN(CCC(C)CC(C)(C)C)C(=O)COCC(=O)N(CCCCCCCC)CCC(C)CC(C)(C)C | 0.1 | Isopar L | Exxal 13 | 0.7 | 0.3 | Yb(III) | 0.5 | HCl | 3 | 298.15 | 15.1 | 1.178976947 | https://doi.org/10.1021/acs.inorgchem.0c02861 | updated ORNL
1141 | 1 | CCCCCCCCN(CCC(C)CC(C)(C)C)C(=O)COCC(=O)N(CCCCCCCC)CCC(C)CC(C)(C)C | 0.1 | Isopar L | Exxal 13 | 0.7 | 0.3 | Lu(III) | 0.5 | HCl | 3 | 298.15 | 16.1 | 1.206825876 | https://doi.org/10.1021/acs.inorgchem.0c02861 | updated ORNL
1142 | 1 | CCCCCCCCN(CCCC(CCCC)CCCCCC)C(=O)COCC(=O)N(CCCCCCCC)CCCC(CCCC)CCCCCC | 0.1 | Isopar L | Exxal 13 | 0.7 | 0.3 | La(III) | 0.5 | HCl | 3 | 298.15 | 0.0001 | -4 | https://doi.org/10.1021/acs.inorgchem.0c02861 | updated ORNL
1143 | 1 | CCCCCCCCN(CCCC(CCCC)CCCCCC)C(=O)COCC(=O)N(CCCCCCCC)CCCC(CCCC)CCCCCC | 0.1 | Isopar L | Exxal 13 | 0.7 | 0.3 | Ce(III) | 0.5 | HCl | 3 | 298.15 | 0.1 | -1 | https://doi.org/10.1021/acs.inorgchem.0c02861 | updated ORNL
1144 | 1 | CCCCCCCCN(CCCC(CCCC)CCCCCC)C(=O)COCC(=O)N(CCCCCCCC)CCCC(CCCC)CCCCCC | 0.1 | Isopar L | Exxal 13 | 0.7 | 0.3 | Pr(III) | 0.5 | HCl | 3 | 298.15 | 0.0001 | -4 | https://doi.org/10.1021/acs.inorgchem.0c02861 | updated ORNL
1145 | 1 | CCCCCCCCN(CCCC(CCCC)CCCCCC)C(=O)COCC(=O)N(CCCCCCCC)CCCC(CCCC)CCCCCC | 0.1 | Isopar L | Exxal 13 | 0.7 | 0.3 | Nd(III) | 0.5 | HCl | 3 | 298.15 | 0.1 | -1 | https://doi.org/10.1021/acs.inorgchem.0c02861 | updated ORNL
1146 | 1 | CCCCCCCCN(CCCC(CCCC)CCCCCC)C(=O)COCC(=O)N(CCCCCCCC)CCCC(CCCC)CCCCCC | 0.1 | Isopar L | Exxal 13 | 0.7 | 0.3 | Sm(III) | 0.5 | HCl | 3 | 298.15 | 0.7 | -0.15490196 | https://doi.org/10.1021/acs.inorgchem.0c02861 | updated ORNL
1147 | 1 | CCCCCCCCN(CCCC(CCCC)CCCCCC)C(=O)COCC(=O)N(CCCCCCCC)CCCC(CCCC)CCCCCC | 0.1 | Isopar L | Exxal 13 | 0.7 | 0.3 | Eu(III) | 0.5 | HCl | 3 | 298.15 | 1.3 | 0.113943352 | https://doi.org/10.1021/acs.inorgchem.0c02861 | updated ORNL
1148 | 1 | CCCCCCCCN(CCCC(CCCC)CCCCCC)C(=O)COCC(=O)N(CCCCCCCC)CCCC(CCCC)CCCCCC | 0.1 | Isopar L | Exxal 13 | 0.7 | 0.3 | Gd(III) | 0.5 | HCl | 3 | 298.15 | 1.7 | 0.230448921 | https://doi.org/10.1021/acs.inorgchem.0c02861 | updated ORNL
1149 | 1 | CCCCCCCCN(CCCC(CCCC)CCCCCC)C(=O)COCC(=O)N(CCCCCCCC)CCCC(CCCC)CCCCCC | 0.1 | Isopar L | Exxal 13 | 0.7 | 0.3 | Tb(III) | 0.5 | HCl | 3 | 298.15 | 3.5 | 0.544068044 | https://doi.org/10.1021/acs.inorgchem.0c02861 | updated ORNL
1150 | 1 | CCCCCCCCN(CCCC(CCCC)CCCCCC)C(=O)COCC(=O)N(CCCCCCCC)CCCC(CCCC)CCCCCC | 0.1 | Isopar L | Exxal 13 | 0.7 | 0.3 | Dy(III) | 0.5 | HCl | 3 | 298.15 | 5.7 | 0.755874856 | https://doi.org/10.1021/acs.inorgchem.0c02861 | updated ORNL
1151 | 1 | CCCCCCCCN(CCCC(CCCC)CCCCCC)C(=O)COCC(=O)N(CCCCCCCC)CCCC(CCCC)CCCCCC | 0.1 | Isopar L | Exxal 13 | 0.7 | 0.3 | Ho(III) | 0.5 | HCl | 3 | 298.15 | 9.1 | 0.959041392 | https://doi.org/10.1021/acs.inorgchem.0c02861 | updated ORNL
1152 | 1 | CCCCCCCCN(CCCC(CCCC)CCCCCC)C(=O)COCC(=O)N(CCCCCCCC)CCCC(CCCC)CCCCCC | 0.1 | Isopar L | Exxal 13 | 0.7 | 0.3 | Tm(III) | 0.5 | HCl | 3 | 298.15 | 10.9 | 1.037426498 | https://doi.org/10.1021/acs.inorgchem.0c02861 | updated ORNL
1153 | 1 | CCCCCCCCN(CCCC(CCCC)CCCCCC)C(=O)COCC(=O)N(CCCCCCCC)CCCC(CCCC)CCCCCC | 0.1 | Isopar L | Exxal 13 | 0.7 | 0.3 | Yb(III) | 0.5 | HCl | 3 | 298.15 | 10.9 | 1.037426498 | https://doi.org/10.1021/acs.inorgchem.0c02861 | updated ORNL
1154 | 1 | CCCCCCCCN(CCCC(CCCC)CCCCCC)C(=O)COCC(=O)N(CCCCCCCC)CCCC(CCCC)CCCCCC | 0.1 | Isopar L | Exxal 13 | 0.7 | 0.3 | Lu(III) | 0.5 | HCl | 3 | 298.15 | 11.6 | 1.064457989 | https://doi.org/10.1021/acs.inorgchem.0c02861 | updated ORNL
1155 | 1 | CCCCCCCCN(CCCCC(C)CCCC(C)C)C(=O)COCC(=O)N(CCCCCCCC)CCCCC(C)CCCC(C)C | 0.1 | Isopar L | Exxal 13 | 0.7 | 0.3 | La(III) | 0.5 | HCl | 3 | 298.15 | 0.0001 | -4 | https://doi.org/10.1021/acs.inorgchem.0c02861 | updated ORNL
1156 | 1 | CCCCCCCCN(CCCCC(C)CCCC(C)C)C(=O)COCC(=O)N(CCCCCCCC)CCCCC(C)CCCC(C)C | 0.1 | Isopar L | Exxal 13 | 0.7 | 0.3 | Ce(III) | 0.5 | HCl | 3 | 298.15 | 0.4 | -0.397940009 | https://doi.org/10.1021/acs.inorgchem.0c02861 | updated ORNL
1157 | 1 | CCCCCCCCN(CCCCC(C)CCCC(C)C)C(=O)COCC(=O)N(CCCCCCCC)CCCCC(C)CCCC(C)C | 0.1 | Isopar L | Exxal 13 | 0.7 | 0.3 | Pr(III) | 0.5 | HCl | 3 | 298.15 | 0.2 | -0.698970004 | https://doi.org/10.1021/acs.inorgchem.0c02861 | updated ORNL
1158 | 1 | CCCCCCCCN(CCCCC(C)CCCC(C)C)C(=O)COCC(=O)N(CCCCCCCC)CCCCC(C)CCCC(C)C | 0.1 | Isopar L | Exxal 13 | 0.7 | 0.3 | Nd(III) | 0.5 | HCl | 3 | 298.15 | 0.6 | -0.22184875 | https://doi.org/10.1021/acs.inorgchem.0c02861 | updated ORNL
1159 | 1 | CCCCCCCCN(CCCCC(C)CCCC(C)C)C(=O)COCC(=O)N(CCCCCCCC)CCCCC(C)CCCC(C)C | 0.1 | Isopar L | Exxal 13 | 0.7 | 0.3 | Sm(III) | 0.5 | HCl | 3 | 298.15 | 4.2 | 0.62324929 | https://doi.org/10.1021/acs.inorgchem.0c02861 | updated ORNL
1160 | 1 | CCCCCCCCN(CCCCC(C)CCCC(C)C)C(=O)COCC(=O)N(CCCCCCCC)CCCCC(C)CCCC(C)C | 0.1 | Isopar L | Exxal 13 | 0.7 | 0.3 | Eu(III) | 0.5 | HCl | 3 | 298.15 | 9.1 | 0.959041392 | https://doi.org/10.1021/acs.inorgchem.0c02861 | updated ORNL
1161 | 1 | CCCCCCCCN(CCCCC(C)CCCC(C)C)C(=O)COCC(=O)N(CCCCCCCC)CCCCC(C)CCCC(C)C | 0.1 | Isopar L | Exxal 13 | 0.7 | 0.3 | Gd(III) | 0.5 | HCl | 3 | 298.15 | 12.9 | 1.11058971 | https://doi.org/10.1021/acs.inorgchem.0c02861 | updated ORNL
1162 | 1 | CCCCCCCCN(CCCCC(C)CCCC(C)C)C(=O)COCC(=O)N(CCCCCCCC)CCCCC(C)CCCC(C)C | 0.1 | Isopar L | Exxal 13 | 0.7 | 0.3 | Tb(III) | 0.5 | HCl | 3 | 298.15 | 29.8 | 1.474216264 | https://doi.org/10.1021/acs.inorgchem.0c02861 | updated ORNL
1163 | 1 | CCCCCCCCN(CCCCCCCC)C(=O)COCC(=O)N(C)C | 0.1 | Isopar L | Exxal 13 | 0.7 | 0.3 | Ho(III) | 0.5 | HCl | 3 | 298.15 | 912.6 | 2.960280464 | https://doi.org/10.1021/acs.inorgchem.0c02861 | updated ORNL
1164 | 1 | CCCCCCCCN(CCCCC(C)CCCC(C)C)C(=O)COCC(=O)N(CCCCCCCC)CCCCC(C)CCCC(C)C | 0.1 | Isopar L | Exxal 13 | 0.7 | 0.3 | Ho(III) | 0.5 | HCl | 3 | 298.15 | 88.9 | 1.948901761 | https://doi.org/10.1021/acs.inorgchem.0c02861 | updated ORNL
1165 | 1 | CCCCCCCCN(CCCCC(C)CCCC(C)C)C(=O)COCC(=O)N(CCCCCCCC)CCCCC(C)CCCC(C)C | 0.1 | Isopar L | Exxal 13 | 0.7 | 0.3 | Er(III) | 0.5 | HCl | 3 | 298.15 | 82.2 | 1.914871818 | https://doi.org/10.1021/acs.inorgchem.0c02861 | updated ORNL
1166 | 1 | CCCCCCCCN(CCCCC(C)CCCC(C)C)C(=O)COCC(=O)N(CCCCCCCC)CCCCC(C)CCCC(C)C | 0.1 | Isopar L | Exxal 13 | 0.7 | 0.3 | Yb(III) | 0.5 | HCl | 3 | 298.15 | 92.7 | 1.967079734 | https://doi.org/10.1021/acs.inorgchem.0c02861 | updated ORNL
1167 | 1 | CCCCCCCCN(CCCCC(C)CCCC(C)C)C(=O)COCC(=O)N(CCCCCCCC)CCCCC(C)CCCC(C)C | 0.1 | Isopar L | Exxal 13 | 0.7 | 0.3 | Lu(III) | 0.5 | HCl | 3 | 298.15 | 121.7 | 2.085290578 | https://doi.org/10.1021/acs.inorgchem.0c02861 | updated ORNL
1168 | 1 | CCCCCCCCN(CCC(C)CC(C)(C)C)C(=O)COCC(=O)N(CCCCCCCC)CCC(C)CC(C)(C)C | 0.1 | Isopar L | Exxal 13 | 0.7 | 0.3 | Er(III) | 0.5 | HCl | 3 | 298.15 | 15.1 | 1.178976947 | https://doi.org/10.1021/acs.inorgchem.0c02861 | updated ORNL
1169 | 1 | CCCCCCCCN(CCC(C)CC(C)(C)C)C(=O)COCC(=O)N(CCCCCCCC)CCC(C)CC(C)(C)C | 0.1 | Isopar L | Exxal 13 | 0.7 | 0.3 | Ho(III) | 0.5 | HCl | 3 | 298.15 | 12.4 | 1.093421685 | https://doi.org/10.1021/acs.inorgchem.0c02861 | updated ORNL
1170 | 1 | CCCCCCCCN(CCCCC(C)CCCC(C)C)C(=O)COCC(=O)N(CCCCCCCC)CCCCC(C)CCCC(C)C | 0.1 | Isopar L | Exxal 13 | 0.7 | 0.3 | Dy(III) | 0.5 | HCl | 3 | 298.15 | 39.8 | 1.599883072 | https://doi.org/10.1021/acs.inorgchem.0c02861 | updated ORNL
1171 | 1 | CCCCCCCCN(CCC(C)CC(C)(C)C)C(=O)COCC(=O)N(CCCCCCCC)CCC(C)CC(C)(C)C | 0.1 | Isopar L | Exxal 13 | 0.7 | 0.3 | Tb(III) | 0.5 | HCl | 3 | 298.15 | 6.8 | 0.832508913 | https://doi.org/10.1021/acs.inorgchem.0c02861 | updated ORNL
1172 | 1 | CCCCCCCCN(CCC(C)CC(C)(C)C)C(=O)COCC(=O)N(CCCCCCCC)CCC(C)CC(C)(C)C | 0.1 | Isopar L | Exxal 13 | 0.7 | 0.3 | Dy(III) | 0.5 | HCl | 3 | 298.15 | 9.7 | 0.986771734 | https://doi.org/10.1021/acs.inorgchem.0c02861 | updated ORNL
1173 | 1 | CCCCCCCCN(C)C(=O)COCC(=O)N(CCCCCCCC)CCCCCCCC | 0.1 | Isopar L | Exxal 13 | 0.7 | 0.3 | Nd(III) | 0.5 | HCl | 3 | 298.15 | 3.6 | 0.556302501 | https://doi.org/10.1021/acs.inorgchem.0c02861 | updated ORNL
1174 | 1 | CCCCCCCCN(C)C(=O)COCC(=O)N(CCCCCCCC)CCCCCCCC | 0.1 | Isopar L | Exxal 13 | 0.7 | 0.3 | Sm(III) | 0.5 | HCl | 3 | 298.15 | 23.2 | 1.365487985 | https://doi.org/10.1021/acs.inorgchem.0c02861 | updated ORNL
1175 | 1 | CCCCCCCCN(C)C(=O)COCC(=O)N(CCCCCCCC)CCCCCCCC | 0.1 | Isopar L | Exxal 13 | 0.7 | 0.3 | Gd(III) | 0.5 | HCl | 3 | 298.15 | 72 | 1.857332496 | https://doi.org/10.1021/acs.inorgchem.0c02861 | updated ORNL
1176 | 1 | CCCCCCCCN(C)C(=O)COCC(=O)N(CCCCCCCC)CCCCCCCC | 0.1 | Isopar L | Exxal 13 | 0.7 | 0.3 | Tb(III) | 0.5 | HCl | 3 | 298.15 | 178.6 | 2.251881455 | https://doi.org/10.1021/acs.inorgchem.0c02861 | updated ORNL
1177 | 1 | CCCCCCCCN(C)C(=O)COCC(=O)N(CCCCCCCC)CCCCCCCC | 0.1 | Isopar L | Exxal 13 | 0.7 | 0.3 | Dy(III) | 0.5 | HCl | 3 | 298.15 | 132.5 | 2.122215878 | https://doi.org/10.1021/acs.inorgchem.0c02861 | updated ORNL
1178 | 1 | CCCCCCCCN(C)C(=O)COCC(=O)N(CCCCCCCC)CCCCCCCC | 0.1 | Isopar L | Exxal 13 | 0.7 | 0.3 | Ho(III) | 0.5 | HCl | 3 | 298.15 | 88.2 | 1.945468585 | https://doi.org/10.1021/acs.inorgchem.0c02861 | updated ORNL
1179 | 1 | CCCCCCCCN(C)C(=O)COCC(=O)N(CCCCCCCC)CCCCCCCC | 0.1 | Isopar L | Exxal 13 | 0.7 | 0.3 | Er(III) | 0.5 | HCl | 3 | 298.15 | 192.1 | 2.283527365 | https://doi.org/10.1021/acs.inorgchem.0c02861 | updated ORNL
1180 | 1 | CCCCCCCCN(C)C(=O)COCC(=O)N(CCCCCCCC)CCCCCCCC | 0.1 | Isopar L | Exxal 13 | 0.7 | 0.3 | Tm(III) | 0.5 | HCl | 3 | 298.15 | 213.4 | 2.329194415 | https://doi.org/10.1021/acs.inorgchem.0c02861 | updated ORNL
1181 | 1 | CCCCCCCCN(C)C(=O)COCC(=O)N(CCCCCCCC)CCCCCCCC | 0.1 | Isopar L | Exxal 13 | 0.7 | 0.3 | Yb(III) | 0.5 | HCl | 3 | 298.15 | 235.1 | 2.371252629 | https://doi.org/10.1021/acs.inorgchem.0c02861 | updated ORNL
1182 | 1 | CCCCCCCCN(C)C(=O)COCC(=O)N(CCCCCCCC)CCCCCCCC | 0.1 | Isopar L | Exxal 13 | 0.7 | 0.3 | Lu(III) | 0.5 | HCl | 3 | 298.15 | 380.8 | 2.58069694 | https://doi.org/10.1021/acs.inorgchem.0c02861 | updated ORNL
1183 | 1 | CCCCCCCCCCCCN(CCCCCCCC)C(=O)COCC(=O)N(CCCCCCCC)CCCCCCCCCCCC | 0.1 | Isopar L | Exxal 13 | 0.7 | 0.3 | La(III) | 0.5 | HCl | 3 | 298.15 | 0.1 | -1 | https://doi.org/10.1021/acs.inorgchem.0c02861 | updated ORNL
1184 | 1 | CCCCCCCCCCCCN(CCCCCCCC)C(=O)COCC(=O)N(CCCCCCCC)CCCCCCCCCCCC | 0.1 | Isopar L | Exxal 13 | 0.7 | 0.3 | Ce(III) | 0.5 | HCl | 3 | 298.15 | 0.7 | -0.15490196 | https://doi.org/10.1021/acs.inorgchem.0c02861 | updated ORNL
1185 | 1 | CCCCCCCCCCCCN(CCCCCCCC)C(=O)COCC(=O)N(CCCCCCCC)CCCCCCCCCCCC | 0.1 | Isopar L | Exxal 13 | 0.7 | 0.3 | Pr(III) | 0.5 | HCl | 3 | 298.15 | 0.5 | -0.301029996 | https://doi.org/10.1021/acs.inorgchem.0c02861 | updated ORNL
1186 | 1 | CCCCCCCCCCCCN(CCCCCCCC)C(=O)COCC(=O)N(CCCCCCCC)CCCCCCCCCCCC | 0.1 | Isopar L | Exxal 13 | 0.7 | 0.3 | Nd(III) | 0.5 | HCl | 3 | 298.15 | 1.4 | 0.146128036 | https://doi.org/10.1021/acs.inorgchem.0c02861 | updated ORNL
1187 | 1 | CCCCCCCCN(C)C(=O)COCC(=O)N(CCCCCCCC)CCCCCCCC | 0.1 | Isopar L | Exxal 13 | 0.7 | 0.3 | Eu(III) | 0.5 | HCl | 3 | 298.15 | 50.7 | 1.705007959 | https://doi.org/10.1021/acs.inorgchem.0c02861 | updated ORNL
1188 | 1 | CCCCCCCCCCCCN(CCCCCCCC)C(=O)COCC(=O)N(CCCCCCCC)CCCCCCCCCCCC | 0.1 | Isopar L | Exxal 13 | 0.7 | 0.3 | Eu(III) | 0.5 | HCl | 3 | 298.15 | 26.9 | 1.42975228 | https://doi.org/10.1021/acs.inorgchem.0c02861 | updated ORNL
1189 | 1 | CCCCCCCCCCCCN(CCCCCCCC)C(=O)COCC(=O)N(CCCCCCCC)CCCCCCCCCCCC | 0.1 | Isopar L | Exxal 13 | 0.7 | 0.3 | Sm(III) | 0.5 | HCl | 3 | 298.15 | 11.1 | 1.045322979 | https://doi.org/10.1021/acs.inorgchem.0c02861 | updated ORNL
1190 | 1 | CCCCCCCCN(CCC(C)CC(C)(C)C)C(=O)COCC(=O)N(CCCCCCCC)CCC(C)CC(C)(C)C | 0.1 | Isopar L | Exxal 13 | 0.7 | 0.3 | Sm(III) | 0.5 | HCl | 3 | 298.15 | 1.5 | 0.176091259 | https://doi.org/10.1021/acs.inorgchem.0c02861 | updated ORNL
1191 | 1 | CCCCCCCCN(CCC(C)CC(C)(C)C)C(=O)COCC(=O)N(CCCCCCCC)CCC(C)CC(C)(C)C | 0.1 | Isopar L | Exxal 13 | 0.7 | 0.3 | Nd(III) | 0.5 | HCl | 3 | 298.15 | 0.3 | -0.522878745 | https://doi.org/10.1021/acs.inorgchem.0c02861 | updated ORNL
1192 | 1 | CCCCCCCCN(CCC(C)CC(C)(C)C)C(=O)COCC(=O)N(CCCCCCCC)CCC(C)CC(C)(C)C | 0.1 | Isopar L | Exxal 13 | 0.7 | 0.3 | Ce(III) | 0.5 | HCl | 3 | 298.15 | 0.2 | -0.698970004 | https://doi.org/10.1021/acs.inorgchem.0c02861 | updated ORNL
1193 | 1 | CCCCCCCCN(CCC(C)CC(C)(C)C)C(=O)COCC(=O)N(CCCCCCCC)CCC(C)CC(C)(C)C | 0.1 | Isopar L | Exxal 13 | 0.7 | 0.3 | La(III) | 0.5 | HCl | 3 | 298.15 | 0.0001 | -4 | https://doi.org/10.1021/acs.inorgchem.0c02861 | updated ORNL
1194 | 1 | CCCCCCCCCCCCN(CCCCCCCC)C(=O)COCC(=O)N(CCCCCCCC)CCCCCCCCCCCC | 0.1 | Isopar L | Exxal 13 | 0.7 | 0.3 | Lu(III) | 0.5 | HCl | 3 | 298.15 | 3297.1 | 3.518132119 | https://doi.org/10.1021/acs.inorgchem.0c02861 | updated ORNL
1195 | 1 | CCCCCCCCN(CCC(C)CC(C)(C)C)C(=O)COCC(=O)N(CCCCCCCC)CCC(C)CC(C)(C)C | 0.1 | Isopar L | Exxal 13 | 0.7 | 0.3 | Gd(III) | 0.5 | HCl | 3 | 298.15 | 3.7 | 0.568201724 | https://doi.org/10.1021/acs.inorgchem.0c02861 | updated ORNL
1196 | 1 | CCCCCCCCCCCCN(CCCCCCCC)C(=O)COCC(=O)N(CCCCCCCC)CCCCCCCCCCCC | 0.1 | Isopar L | Exxal 13 | 0.7 | 0.3 | Er(III) | 0.5 | HCl | 3 | 298.15 | 377.9 | 2.577376892 | https://doi.org/10.1021/acs.inorgchem.0c02861 | updated ORNL
1197 | 1 | CCCCCCCCCCCCN(CCCCCCCC)C(=O)COCC(=O)N(CCCCCCCC)CCCCCCCCCCCC | 0.1 | Isopar L | Exxal 13 | 0.7 | 0.3 | Ho(III) | 0.5 | HCl | 3 | 298.15 | 1228.5 | 3.089375161 | https://doi.org/10.1021/acs.inorgchem.0c02861 | updated ORNL
1198 | 1 | CCCCCCCCCCCCN(CCCCCCCC)C(=O)COCC(=O)N(CCCCCCCC)CCCCCCCCCCCC | 0.1 | Isopar L | Exxal 13 | 0.7 | 0.3 | Dy(III) | 0.5 | HCl | 3 | 298.15 | 127.2 | 2.104487111 | https://doi.org/10.1021/acs.inorgchem.0c02861 | updated ORNL
1199 | 1 | CCCCCCCCCCCCN(CCCCCCCC)C(=O)COCC(=O)N(CCCCCCCC)CCCCCCCCCCCC | 0.1 | Isopar L | Exxal 13 | 0.7 | 0.3 | Tb(III) | 0.5 | HCl | 3 | 298.15 | 180.1 | 2.255513713 | https://doi.org/10.1021/acs.inorgchem.0c02861 | updated ORNL
1200 | 1 | CCCCCCCCCCCCN(CCCCCCCC)C(=O)COCC(=O)N(CCCCCCCC)CCCCCCCCCCCC | 0.1 | Isopar L | Exxal 13 | 0.7 | 0.3 | Gd(III) | 0.5 | HCl | 3 | 298.15 | 39.5 | 1.596597096 | https://doi.org/10.1021/acs.inorgchem.0c02861 | updated ORNL
1201 | 1 | CCCCCCCCCCCCN(CCCCCCCC)C(=O)COCC(=O)N(CCCCCCCC)CCCCCCCCCCCC | 0.1 | Isopar L | Exxal 13 | 0.7 | 0.3 | Yb(III) | 0.5 | HCl | 3 | 298.15 | 537.9 | 2.730701544 | https://doi.org/10.1021/acs.inorgchem.0c02861 | updated ORNL
1202 | 1 | CCCCCCN(CCC(C)CCC=C(C)C)C(=O)COCC(=O)N(CCCCCC)CCC(C)CCC=C(C)C | 0.1 | Isopar L | Exxal 13 | 0.7 | 0.3 | Tm(III) | 0.5 | HCl | 3 | 298.15 | 51.83463 | 1.71462 | https://doi.org/10.1021/jacsau.2c00122 | updated ORNL
1203 | 1 | CCCCCCN(CCC(C)CCC=C(C)C)C(=O)COCC(=O)N(CCCCCC)CCC(C)CCC=C(C)C | 0.1 | Isopar L | Exxal 13 | 0.7 | 0.3 | Er(III) | 0.5 | HCl | 3 | 298.15 | 58.9617 | 1.77057 | https://doi.org/10.1021/jacsau.2c00122 | updated ORNL
1204 | 1 | CCCCCCN(CCC(C)CCC=C(C)C)C(=O)COCC(=O)N(CCCCCC)CCC(C)CCC=C(C)C | 0.1 | Isopar L | Exxal 13 | 0.7 | 0.3 | Ho(III) | 0.5 | HCl | 3 | 298.15 | 45.64466 | 1.65939 | https://doi.org/10.1021/jacsau.2c00122 | updated ORNL
1205 | 1 | CCCCCCN(CCC(C)CCC=C(C)C)C(=O)COCC(=O)N(CCCCCC)CCC(C)CCC=C(C)C | 0.1 | Isopar L | Exxal 13 | 0.7 | 0.3 | Dy(III) | 0.5 | HCl | 3 | 298.15 | 31.94258 | 1.50437 | https://doi.org/10.1021/jacsau.2c00122 | updated ORNL
1206 | 1 | CCCCCCN(CCC(C)CCC=C(C)C)C(=O)COCC(=O)N(CCCCCC)CCC(C)CCC=C(C)C | 0.1 | Isopar L | Exxal 13 | 0.7 | 0.3 | Eu(III) | 0.5 | HCl | 3 | 298.15 | 8.923187 | 0.95052 | https://doi.org/10.1021/jacsau.2c00122 | updated ORNL
1207 | 1 | CCCCCCN(CCC(C)CCC=C(C)C)C(=O)COCC(=O)N(CCCCCC)CCC(C)CCC=C(C)C | 0.1 | Isopar L | Exxal 13 | 0.7 | 0.3 | Gd(III) | 0.5 | HCl | 3 | 298.15 | 11.2977 | 1.05299 | https://doi.org/10.1021/jacsau.2c00122 | updated ORNL
1208 | 1 | CCCCCCN(CCC(C)CCC=C(C)C)C(=O)COCC(=O)N(CCCCCC)CCC(C)CCC=C(C)C | 0.1 | Isopar L | Exxal 13 | 0.7 | 0.3 | Sm(III) | 0.5 | HCl | 3 | 298.15 | 3.817772 | 0.58181 | https://doi.org/10.1021/jacsau.2c00122 | updated ORNL
1209 | 1 | CCCCCCN(CCC(C)CCC=C(C)C)C(=O)COCC(=O)N(CCCCCC)CCC(C)CCC=C(C)C | 0.1 | Isopar L | Exxal 13 | 0.7 | 0.3 | Nd(III) | 0.5 | HCl | 3 | 298.15 | 0.6940328 | -0.15862 | https://doi.org/10.1021/jacsau.2c00122 | updated ORNL
1210 | 1 | CCCCCCN(CCC(C)CCC=C(C)C)C(=O)COCC(=O)N(CCCCCC)CCC(C)CCC=C(C)C | 0.1 | Isopar L | Exxal 13 | 0.7 | 0.3 | Yb(III) | 0.5 | HCl | 3 | 298.15 | 57.84955 | 1.7623 | https://doi.org/10.1021/jacsau.2c00122 | updated ORNL
1211 | 1 | CCCCCCN(CCC(C)CCC=C(C)C)C(=O)COCC(=O)N(CCCCCC)CCC(C)CCC=C(C)C | 0.1 | Isopar L | Exxal 13 | 0.7 | 0.3 | Ce(III) | 0.5 | HCl | 3 | 298.15 | 0.3332882 | -0.47718 | https://doi.org/10.1021/jacsau.2c00122 | updated ORNL
1212 | 1 | CCCCCCN(CCC(C)CCC=C(C)C)C(=O)COCC(=O)N(CCCCCC)CCC(C)CCC=C(C)C | 0.1 | Isopar L | Exxal 13 | 0.7 | 0.3 | Tb(III) | 0.5 | HCl | 3 | 298.15 | 25.61238 | 1.40845 | https://doi.org/10.1021/jacsau.2c00122 | updated ORNL
1213 | 1 | CCCCCCN(CCC(C)CCC=C(C)C)C(=O)COCC(=O)N(CCCCCC)CCC(C)CCC=C(C)C | 0.1 | Isopar L | Exxal 13 | 0.7 | 0.3 | Pr(III) | 0.5 | HCl | 3 | 298.15 | 0.2940086 | -0.53164 | https://doi.org/10.1021/jacsau.2c00122 | updated ORNL
1214 | 1 | CCCCCCCCCCCCN(CCCCCCCCCCCC)C(=O)COC1CCCN(CCCCCC)C1=O | 0.1 | n-dodecane | 1-octanol | 0.9 | 0.1 | Sm(III) | 0.5 | HNO3 | 1 | 298.15 | 6.208119 | 0.79296 | https://doi.org/10.1021/jacsau.2c00122 | updated ORNL
1215 | 1 | CCCCCCCCCCCCN(CCCCCCCCCCCC)C(=O)COC1CCCN(CCCCCC)C1=O | 0.1 | n-dodecane | 1-octanol | 0.9 | 0.1 | La(III) | 0.5 | HNO3 | 1 | 298.15 | 0.179585 | -0.74573 | https://doi.org/10.1021/jacsau.2c00122 | updated ORNL
1216 | 1 | CCCCCCCCCCCCN(CCCCCCCCCCCC)C(=O)COC1CCCN(CCCCCC)C1=O | 0.1 | n-dodecane | 1-octanol | 0.9 | 0.1 | Ce(III) | 0.5 | HNO3 | 1 | 298.15 | 0.2787661 | -0.55476 | https://doi.org/10.1021/jacsau.2c00122 | updated ORNL
1217 | 1 | CCCCCCCCCCCCN(CCCCCCCCCCCC)C(=O)COC1CCCN(CCCCCC)C1=O | 0.1 | n-dodecane | 1-octanol | 0.9 | 0.1 | Pr(III) | 0.5 | HNO3 | 1 | 298.15 | 0.4343002 | -0.36221 | https://doi.org/10.1021/jacsau.2c00122 | updated ORNL
1218 | 1 | CCCCCCCCCCCCN(CCCCCCCCCCCC)C(=O)COC1CCCN(CCCCCC)C1=O | 0.1 | n-dodecane | 1-octanol | 0.9 | 0.1 | Nd(III) | 0.5 | HNO3 | 1 | 298.15 | 0.8654859 | -0.06274 | https://doi.org/10.1021/jacsau.2c00122 | updated ORNL
1219 | 1 | CCCCCCCCCCCCN(CCCCCCCCCCCC)C(=O)COC1CCCN(CCCCCC)C1=O | 0.1 | n-dodecane | 1-octanol | 0.9 | 0.1 | Eu(III) | 0.5 | HNO3 | 1 | 298.15 | 14.97063 | 1.17524 | https://doi.org/10.1021/jacsau.2c00122 | updated ORNL
1220 | 1 | CCCCCCCCCCCCN(CCCCCCCCCCCC)C(=O)COC1CCCN(CCCCCC)C1=O | 0.1 | n-dodecane | 1-octanol | 0.9 | 0.1 | Gd(III) | 0.5 | HNO3 | 1 | 298.15 | 23.01707 | 1.36205 | https://doi.org/10.1021/jacsau.2c00122 | updated ORNL
1221 | 1 | CCCCCCCCCCCCN(CCCCCCCCCCCC)C(=O)COC1CCCN(CCCCCC)C1=O | 0.1 | n-dodecane | 1-octanol | 0.9 | 0.1 | Tb(III) | 0.5 | HNO3 | 1 | 298.15 | 76.9467 | 1.88619 | https://doi.org/10.1021/jacsau.2c00122 | updated ORNL
1222 | 1 | CCCCCCCCCCCCN(CCCCCCCCCCCC)C(=O)COC1CCCN(CCCCCC)C1=O | 0.1 | n-dodecane | 1-octanol | 0.9 | 0.1 | Dy(III) | 0.5 | HNO3 | 1 | 298.15 | 112.4631 | 2.05101 | https://doi.org/10.1021/jacsau.2c00122 | updated ORNL
1223 | 1 | CCCCCCCCCCCCN(CCCCCCCCCCCC)C(=O)COC1CCCN(CCCCCC)C1=O | 0.1 | n-dodecane | 1-octanol | 0.9 | 0.1 | Ho(III) | 0.5 | HNO3 | 1 | 298.15 | 173.1769 | 2.23849 | https://doi.org/10.1021/jacsau.2c00122 | updated ORNL
1224 | 1 | CCCCCCCCCCCCN(CCCCCCCCCCCC)C(=O)COC1CCCN(CCCCCC)C1=O | 0.1 | n-dodecane | 1-octanol | 0.9 | 0.1 | Er(III) | 0.5 | HNO3 | 1 | 298.15 | 251.5127 | 2.40056 | https://doi.org/10.1021/jacsau.2c00122 | updated ORNL
1225 | 1 | CCCCCCCCCCCCN(CCCCCCCCCCCC)C(=O)COC1CCCN(CCCCCC)C1=O | 0.1 | n-dodecane | 1-octanol | 0.9 | 0.1 | Tm(III) | 0.5 | HNO3 | 1 | 298.15 | 295.8626 | 2.47109 | https://doi.org/10.1021/jacsau.2c00122 | updated ORNL
1226 | 1 | CCCCCCN(CCC(C)CCC=C(C)C)C(=O)COCC(=O)N(CCCCCC)CCC(C)CCC=C(C)C | 0.1 | Isopar L | Exxal 13 | 0.7 | 0.3 | La(III) | 0.5 | HCl | 3 | 298.15 | 0.05474066 | -1.26169 | https://doi.org/10.1021/jacsau.2c00122 | updated ORNL
1227 | 1 | CCCCCCN(CCC(C)CCC=C(C)C)C(=O)COCC(=O)N(CCCCCC)CCC(C)CCC=C(C)C | 0.1 | Isopar L | Exxal 13 | 0.7 | 0.3 | Lu(III) | 0.5 | HCl | 3 | 298.15 | 57.94287 | 1.763 | https://doi.org/10.1021/jacsau.2c00122 | updated ORNL
1228 | 1 | CCCCCCN(CCC(C)CCCC(C)C)C(=O)COCC(=O)N(CCCCCC)CCC(C)CCCC(C)C | 0.1 | Isopar L | Exxal 13 | 0.7 | 0.3 | Lu(III) | 0.5 | HCl | 3 | 298.15 | 71.791 | 1.85607 | https://doi.org/10.1021/jacsau.2c00122 | updated ORNL
1229 | 1 | CCCCCCN(CCCC(C)CC(C)(C)C)C(=O)COCC(=O)N(CCCCCC)CCCC(C)CC(C)(C)C | 0.1 | Isopar L | Exxal 13 | 0.7 | 0.3 | Yb(III) | 0.5 | HCl | 3 | 298.15 | 8.7444 | 0.94173 | https://doi.org/10.1021/jacsau.2c00122 | updated ORNL
1230 | 1 | CCCCCCN(CCC(C)CCCC(C)C)C(=O)COCC(=O)N(CCCCCC)CCC(C)CCCC(C)C | 0.1 | Isopar L | Exxal 13 | 0.7 | 0.3 | Tm(III) | 0.5 | HCl | 3 | 298.15 | 61.30558 | 1.7875 | https://doi.org/10.1021/jacsau.2c00122 | updated ORNL
1231 | 1 | CCCCCCCCCCCCN(CCCCCCCCCCCC)C(=O)COC1CCCN(CCCCCC)C1=O | 0.1 | n-dodecane | 1-octanol | 0.9 | 0.1 | Yb(III) | 0.5 | HNO3 | 1 | 298.15 | 284.4134 | 2.45395 | https://doi.org/10.1021/jacsau.2c00122 | updated ORNL
1232 | 1 | CCCCCCN(CCCC(C)CC(C)(C)C)C(=O)COCC(=O)N(CCCCCC)CCCC(C)CC(C)(C)C | 0.1 | Isopar L | Exxal 13 | 0.7 | 0.3 | La(III) | 0.5 | HCl | 3 | 298.15 | 0.008142917 | -2.08922 | https://doi.org/10.1021/jacsau.2c00122 | updated ORNL
1233 | 1 | CCCCCCN(CCCC(C)CC(C)(C)C)C(=O)COCC(=O)N(CCCCCC)CCCC(C)CC(C)(C)C | 0.1 | Isopar L | Exxal 13 | 0.7 | 0.3 | Ce(III) | 0.5 | HCl | 3 | 298.15 | 0.07068219 | -1.15069 | https://doi.org/10.1021/jacsau.2c00122 | updated ORNL
1234 | 1 | CCCCCCN(CCCC(C)CC(C)(C)C)C(=O)COCC(=O)N(CCCCCC)CCCC(C)CC(C)(C)C | 0.1 | Isopar L | Exxal 13 | 0.7 | 0.3 | Pr(III) | 0.5 | HCl | 3 | 298.15 | 0.05313247 | -1.27464 | https://doi.org/10.1021/jacsau.2c00122 | updated ORNL
1235 | 1 | CCCCCCN(CCCC(C)CC(C)(C)C)C(=O)COCC(=O)N(CCCCCC)CCCC(C)CC(C)(C)C | 0.1 | Isopar L | Exxal 13 | 0.7 | 0.3 | Nd(III) | 0.5 | HCl | 3 | 298.15 | 0.1220225 | -0.91356 | https://doi.org/10.1021/jacsau.2c00122 | updated ORNL
1236 | 1 | CCCCCCN(CCCC(C)CC(C)(C)C)C(=O)COCC(=O)N(CCCCCC)CCCC(C)CC(C)(C)C | 0.1 | Isopar L | Exxal 13 | 0.7 | 0.3 | Sm(III) | 0.5 | HCl | 3 | 298.15 | 0.6540787 | -0.18437 | https://doi.org/10.1021/jacsau.2c00122 | updated ORNL
1237 | 1 | CCCCCCN(CCCC(C)CC(C)(C)C)C(=O)COCC(=O)N(CCCCCC)CCCC(C)CC(C)(C)C | 0.1 | Isopar L | Exxal 13 | 0.7 | 0.3 | Eu(III) | 0.5 | HCl | 3 | 298.15 | 1.406922 | 0.14827 | https://doi.org/10.1021/jacsau.2c00122 | updated ORNL
1238 | 1 | CCCCCCN(CCCC(C)CC(C)(C)C)C(=O)COCC(=O)N(CCCCCC)CCCC(C)CC(C)(C)C | 0.1 | Isopar L | Exxal 13 | 0.7 | 0.3 | Gd(III) | 0.5 | HCl | 3 | 298.15 | 1.806966 | 0.25695 | https://doi.org/10.1021/jacsau.2c00122 | updated ORNL
1239 | 1 | CCCCCCN(CCCC(C)CC(C)(C)C)C(=O)COCC(=O)N(CCCCCC)CCCC(C)CC(C)(C)C | 0.1 | Isopar L | Exxal 13 | 0.7 | 0.3 | Tb(III) | 0.5 | HCl | 3 | 298.15 | 3.381349 | 0.52909 | https://doi.org/10.1021/jacsau.2c00122 | updated ORNL
1240 | 1 | CCCCCCN(CCCC(C)CC(C)(C)C)C(=O)COCC(=O)N(CCCCCC)CCCC(C)CC(C)(C)C | 0.1 | Isopar L | Exxal 13 | 0.7 | 0.3 | Dy(III) | 0.5 | HCl | 3 | 298.15 | 5.004377 | 0.69935 | https://doi.org/10.1021/jacsau.2c00122 | updated ORNL
1241 | 1 | CCCCCCN(CCCC(C)CC(C)(C)C)C(=O)COCC(=O)N(CCCCCC)CCCC(C)CC(C)(C)C | 0.1 | Isopar L | Exxal 13 | 0.7 | 0.3 | Ho(III) | 0.5 | HCl | 3 | 298.15 | 6.771892 | 0.83071 | https://doi.org/10.1021/jacsau.2c00122 | updated ORNL
1242 | 1 | CCCCCCN(CCCC(C)CC(C)(C)C)C(=O)COCC(=O)N(CCCCCC)CCCC(C)CC(C)(C)C | 0.1 | Isopar L | Exxal 13 | 0.7 | 0.3 | Er(III) | 0.5 | HCl | 3 | 298.15 | 8.32511 | 0.92039 | https://doi.org/10.1021/jacsau.2c00122 | updated ORNL
1243 | 1 | CCCCCCN(CCCC(C)CC(C)(C)C)C(=O)COCC(=O)N(CCCCCC)CCCC(C)CC(C)(C)C | 0.1 | Isopar L | Exxal 13 | 0.7 | 0.3 | Tm(III) | 0.5 | HCl | 3 | 298.15 | 8.222616 | 0.91501 | https://doi.org/10.1021/jacsau.2c00122 | updated ORNL
1244 | 1 | CCCCCCN(CCCC(C)CC(C)(C)C)C(=O)COCC(=O)N(CCCCCC)CCCC(C)CC(C)(C)C | 0.1 | Isopar L | Exxal 13 | 0.7 | 0.3 | Lu(III) | 0.5 | HCl | 3 | 298.15 | 9.224015 | 0.96492 | https://doi.org/10.1021/jacsau.2c00122 | updated ORNL
1245 | 1 | CCCCCCN(CCC(C)CCCC(C)C)C(=O)COCC(=O)N(CCCCCC)CCC(C)CCCC(C)C | 0.1 | Isopar L | Exxal 13 | 0.7 | 0.3 | La(III) | 0.5 | HCl | 3 | 298.15 | 0.05149084 | -1.28827 | https://doi.org/10.1021/jacsau.2c00122 | updated ORNL
1246 | 1 | CCCCCCN(CCC(C)CCCC(C)C)C(=O)COCC(=O)N(CCCCCC)CCC(C)CCCC(C)C | 0.1 | Isopar L | Exxal 13 | 0.7 | 0.3 | Ce(III) | 0.5 | HCl | 3 | 298.15 | 0.2953385 | -0.52968 | https://doi.org/10.1021/jacsau.2c00122 | updated ORNL
1247 | 1 | CCCCCCN(CCC(C)CCCC(C)C)C(=O)COCC(=O)N(CCCCCC)CCC(C)CCCC(C)C | 0.1 | Isopar L | Exxal 13 | 0.7 | 0.3 | Pr(III) | 0.5 | HCl | 3 | 298.15 | 0.2623373 | -0.58114 | https://doi.org/10.1021/jacsau.2c00122 | updated ORNL
1248 | 1 | CCCCCCN(CCC(C)CCCC(C)C)C(=O)COCC(=O)N(CCCCCC)CCC(C)CCCC(C)C | 0.1 | Isopar L | Exxal 13 | 0.7 | 0.3 | Nd(III) | 0.5 | HCl | 3 | 298.15 | 0.5985356 | -0.22291 | https://doi.org/10.1021/jacsau.2c00122 | updated ORNL
1249 | 1 | CCCCCCN(CCC(C)CCCC(C)C)C(=O)COCC(=O)N(CCCCCC)CCC(C)CCCC(C)C | 0.1 | Isopar L | Exxal 13 | 0.7 | 0.3 | Sm(III) | 0.5 | HCl | 3 | 298.15 | 3.782683 | 0.5778 | https://doi.org/10.1021/jacsau.2c00122 | updated ORNL
1250 | 1 | CCCCCCN(CCC(C)CCCC(C)C)C(=O)COCC(=O)N(CCCCCC)CCC(C)CCCC(C)C | 0.1 | Isopar L | Exxal 13 | 0.7 | 0.3 | Eu(III) | 0.5 | HCl | 3 | 298.15 | 8.008478 | 0.90355 | https://doi.org/10.1021/jacsau.2c00122 | updated ORNL
1251 | 1 | CCCCCCN(CCC(C)CCCC(C)C)C(=O)COCC(=O)N(CCCCCC)CCC(C)CCCC(C)C | 0.1 | Isopar L | Exxal 13 | 0.7 | 0.3 | Gd(III) | 0.5 | HCl | 3 | 298.15 | 10.39226 | 1.01671 | https://doi.org/10.1021/jacsau.2c00122 | updated ORNL
1252 | 1 | CCCCCCN(CCC(C)CCCC(C)C)C(=O)COCC(=O)N(CCCCCC)CCC(C)CCCC(C)C | 0.1 | Isopar L | Exxal 13 | 0.7 | 0.3 | Tb(III) | 0.5 | HCl | 3 | 298.15 | 25.27086 | 1.40262 | https://doi.org/10.1021/jacsau.2c00122 | updated ORNL
1253 | 1 | CCCCCCN(CCC(C)CCCC(C)C)C(=O)COCC(=O)N(CCCCCC)CCC(C)CCCC(C)C | 0.1 | Isopar L | Exxal 13 | 0.7 | 0.3 | Dy(III) | 0.5 | HCl | 3 | 298.15 | 32.59718 | 1.51318 | https://doi.org/10.1021/jacsau.2c00122 | updated ORNL
1254 | 1 | CCCCCCN(CCC(C)CCCC(C)C)C(=O)COCC(=O)N(CCCCCC)CCC(C)CCCC(C)C | 0.1 | Isopar L | Exxal 13 | 0.7 | 0.3 | Ho(III) | 0.5 | HCl | 3 | 298.15 | 49.04446 | 1.69059 | https://doi.org/10.1021/jacsau.2c00122 | updated ORNL
1255 | 1 | CCCCCCN(CCC(C)CCCC(C)C)C(=O)COCC(=O)N(CCCCCC)CCC(C)CCCC(C)C | 0.1 | Isopar L | Exxal 13 | 0.7 | 0.3 | Er(III) | 0.5 | HCl | 3 | 298.15 | 67.68462 | 1.83049 | https://doi.org/10.1021/jacsau.2c00122 | updated ORNL
1256 | 1 | CCCCCCN(CCC(C)CCCC(C)C)C(=O)COCC(=O)N(CCCCCC)CCC(C)CCCC(C)C | 0.1 | Isopar L | Exxal 13 | 0.7 | 0.3 | Yb(III) | 0.5 | HCl | 3 | 298.15 | 68.74166 | 1.83722 | https://doi.org/10.1021/jacsau.2c00122 | updated ORNL
1257 | 1 | CCCCCCCCCCCCN(CCCCCCCCCCCC)C(=O)COC1CCCN(CCCCCC)C1=O | 0.1 | n-dodecane | 1-octanol | 0.9 | 0.1 | Lu(III) | 0.5 | HNO3 | 1 | 298.15 | 384.5387 | 2.58494 | https://doi.org/10.1021/jacsau.2c00122 | updated ORNL