## all_entries
| Organic Phase Initial Conditions | [6 empty] | Aqueous Phase Initial Conditions |  |  |  | External Conditions | Results |  | Data Source | Additional Notes
Entry_ID | Extractants_count | SMILES | Extractant_conc_M | Solvent_A | Solvent_B | Volume_fraction_A | Volume_fraction_B | Metal | Metal_conc_mM | Acid_type | Acid_conc_M | Temperature_K | Distribution_ratio | Log_D | DOI | Comments
0 | 1 | CCCCCCCCN(CCCCCCCC)C(=O)[C@H](C)O[C@H](C)C(=O)N(CCCCCCCC)CCCCCCCC | 0.1 | hydrogenated tetrapropylene |  | 1 | 0 | La(III) | 0.01 | HNO3 | 4.3 | 295.15 | 0.3217642 | -0.4924623 | https://doi.org/10.1002/chem.201806161 | DGA LANL
1 | 1 | CCCCCCCCN(CCCCCCCC)C(=O)[C@H](C)O[C@H](C)C(=O)N(CCCCCCCC)CCCCCCCC | 0.1 | hydrogenated tetrapropylene |  | 1 | 0 | Ce(III) | 0.01 | HNO3 | 4.3 | 295.15 | 0.6222571 | -0.2060302 | https://doi.org/10.1002/chem.201806161 | DGA LANL
2 | 1 | CCCCCCCCN(CCCCCCCC)C(=O)[C@H](C)O[C@H](C)C(=O)N(CCCCCCCC)CCCCCCCC | 0.1 | hydrogenated tetrapropylene |  | 1 | 0 | Pr(III) | 0.01 | HNO3 | 4.3 | 295.15 | 0.757525 | -0.120603 | https://doi.org/10.1002/chem.201806161 | DGA LANL
3 | 1 | CCCCCCCCN(CCCCCCCC)C(=O)[C@H](C)O[C@H](C)C(=O)N(CCCCCCCC)CCCCCCCC | 0.1 | hydrogenated tetrapropylene |  | 1 | 0 | Nd(III) | 0.01 | HNO3 | 4.3 | 295.15 | 0.7752597 | -0.1105528 | https://doi.org/10.1002/chem.201806161 | DGA LANL
4 | 1 | CCCCCCCCN(CCCCCCCC)C(=O)[C@H](C)O[C@H](C)C(=O)N(CCCCCCCC)CCCCCCCC | 0.1 | hydrogenated tetrapropylene |  | 1 | 0 | Sm(III) | 0.01 | HNO3 | 4.3 | 295.15 | 0.8309942 | -0.08040201 | https://doi.org/10.1002/chem.201806161 | DGA LANL
5 | 1 | CCCCCCCCN(CCCCCCCC)C(=O)[C@H](C)O[C@H](C)C(=O)N(CCCCCCCC)CCCCCCCC | 0.1 | hydrogenated tetrapropylene |  | 1 | 0 | Eu(III) | 0.01 | HNO3 | 4.3 | 295.15 | 0.8309942 | -0.08040201 | https://doi.org/10.1002/chem.201806161 | DGA LANL
6 | 1 | CCCCCCCCN(CCCCCCCC)C(=O)[C@H](C)O[C@H](C)C(=O)N(CCCCCCCC)CCCCCCCC | 0.1 | hydrogenated tetrapropylene |  | 1 | 0 | Gd(III) | 0.01 | HNO3 | 4.3 | 295.15 | 0.757525 | -0.120603 | https://doi.org/10.1002/chem.201806161 | DGA LANL
7 | 1 | CCCCCCCCN(CCCCCCCC)C(=O)[C@H](C)O[C@H](C)C(=O)N(CCCCCCCC)CCCCCCCC | 0.1 | hydrogenated tetrapropylene |  | 1 | 0 | Tb(III) | 0.01 | HNO3 | 4.3 | 295.15 | 1.047371 | 0.0201005 | https://doi.org/10.1002/chem.201806161 | DGA LANL
8 | 1 | CCCCCCCCN(CCCCCCCC)C(=O)[C@H](C)O[C@H](C)C(=O)N(CCCCCCCC)CCCCCCCC | 0.1 | hydrogenated tetrapropylene |  | 1 | 0 | Dy(III) | 0.01 | HNO3 | 4.3 | 295.15 | 1.245883 | 0.09547739 | https://doi.org/10.1002/chem.201806161 | DGA LANL
9 | 1 | CCCCCCCCN(CCCCCCCC)C(=O)[C@H](C)O[C@H](C)C(=O)N(CCCCCCCC)CCCCCCCC | 0.1 | hydrogenated tetrapropylene |  | 1 | 0 | Ho(III) | 0.01 | HNO3 | 4.3 | 295.15 | 1.304902 | 0.1155779 | https://doi.org/10.1002/chem.201806161 | DGA LANL
10 | 1 | CCCCCCCCN(CCCCCCCC)C(=O)[C@H](C)O[C@H](C)C(=O)N(CCCCCCCC)CCCCCCCC | 0.1 | hydrogenated tetrapropylene |  | 1 | 0 | Er(III) | 0.01 | HNO3 | 4.3 | 295.15 | 1.260383 | 0.1005025 | https://doi.org/10.1002/chem.201806161 | DGA LANL
11 | 1 | CCCCCCCCN(CCCCCCCC)C(=O)[C@H](C)O[C@H](C)C(=O)N(CCCCCCCC)CCCCCCCC | 0.1 | hydrogenated tetrapropylene |  | 1 | 0 | Tm(III) | 0.01 | HNO3 | 4.3 | 295.15 | 1.05956 | 0.02512563 | https://doi.org/10.1002/chem.201806161 | DGA LANL
12 | 1 | CCCCCCCCN(CCCCCCCC)C(=O)[C@H](C)O[C@H](C)C(=O)N(CCCCCCCC)CCCCCCCC | 0.1 | hydrogenated tetrapropylene |  | 1 | 0 | Yb(III) | 0.01 | HNO3 | 4.3 | 295.15 | 0.8603464 | -0.06532663 | https://doi.org/10.1002/chem.201806161 | DGA LANL
13 | 1 | CCCCCCCCN(CCCCCCCC)C(=O)[C@H](C)O[C@H](C)C(=O)N(CCCCCCCC)CCCCCCCC | 0.1 | hydrogenated tetrapropylene |  | 1 | 0 | Lu(III) | 0.01 | HNO3 | 4.3 | 295.15 | 0.6593188 | -0.1809045 | https://doi.org/10.1002/chem.201806161 | DGA LANL
14 | 1 | CCCCCCCCN(CCCCCCCC)C(=O)[C@H](C)O[C@@H](C)C(=O)N(CCCCCCCC)CCCCCCCC | 0.1 | hydrogenated tetrapropylene |  | 1 | 0 | La(III) | 0.01 | HNO3 | 4.3 | 295.15 | 1.162322 | 0.06532663 | https://doi.org/10.1002/chem.201806161 | DGA LANL
15 | 1 | CCCCCCCCN(CCCCCCCC)C(=O)[C@H](C)O[C@@H](C)C(=O)N(CCCCCCCC)CCCCCCCC | 0.1 | hydrogenated tetrapropylene |  | 1 | 0 | Ce(III) | 0.01 | HNO3 | 4.3 | 295.15 | 4.297005 | 0.6331658 | https://doi.org/10.1002/chem.201806161 | DGA LANL
16 | 1 | CCCCCCCCN(CCCCCCCC)C(=O)[C@H](C)O[C@@H](C)C(=O)N(CCCCCCCC)CCCCCCCC | 0.1 | hydrogenated tetrapropylene |  | 1 | 0 | Pr(III) | 0.01 | HNO3 | 4.3 | 295.15 | 8.119845 | 0.9095477 | https://doi.org/10.1002/chem.201806161 | DGA LANL
17 | 1 | CCCCCCCCN(CCCCCCCC)C(=O)[C@H](C)O[C@@H](C)C(=O)N(CCCCCCCC)CCCCCCCC | 0.1 | hydrogenated tetrapropylene |  | 1 | 0 | Nd(III) | 0.01 | HNO3 | 4.3 | 295.15 | 13.50994 | 1.130653 | https://doi.org/10.1002/chem.201806161 | DGA LANL
18 | 1 | CCCCCCCCN(CCCCCCCC)C(=O)[C@H](C)O[C@@H](C)C(=O)N(CCCCCCCC)CCCCCCCC | 0.1 | hydrogenated tetrapropylene |  | 1 | 0 | Sm(III) | 0.01 | HNO3 | 4.3 | 295.15 | 37.83463 | 1.577889 | https://doi.org/10.1002/chem.201806161 | DGA LANL
19 | 1 | CCCCCCCCN(CCCCCCCC)C(=O)[C@H](C)O[C@@H](C)C(=O)N(CCCCCCCC)CCCCCCCC | 0.1 | hydrogenated tetrapropylene |  | 1 | 0 | Eu(III) | 0.01 | HNO3 | 4.3 | 295.15 | 51.7092 | 1.713568 | https://doi.org/10.1002/chem.201806161 | DGA LANL
20 | 1 | CCCCCCCCN(CCCCCCCC)C(=O)[C@H](C)O[C@@H](C)C(=O)N(CCCCCCCC)CCCCCCCC | 0.1 | hydrogenated tetrapropylene |  | 1 | 0 | Gd(III) | 0.01 | HNO3 | 4.3 | 295.15 | 53.53567 | 1.728643 | https://doi.org/10.1002/chem.201806161 | DGA LANL
21 | 1 | CCCCCCCCN(CCCCCCCC)C(=O)[C@H](C)O[C@@H](C)C(=O)N(CCCCCCCC)CCCCCCCC | 0.1 | hydrogenated tetrapropylene |  | 1 | 0 | Tb(III) | 0.01 | HNO3 | 4.3 | 295.15 | 87.03591 | 1.939698 | https://doi.org/10.1002/chem.201806161 | DGA LANL
22 | 1 | CCCCCCCCN(CCCCCCCC)C(=O)[C@H](C)O[C@@H](C)C(=O)N(CCCCCCCC)CCCCCCCC | 0.1 | hydrogenated tetrapropylene |  | 1 | 0 | Dy(III) | 0.01 | HNO3 | 4.3 | 295.15 | 109.6986 | 2.040201 | https://doi.org/10.1002/chem.201806161 | DGA LANL
23 | 1 | CCCCCCCCN(CCCCCCCC)C(=O)[C@H](C)O[C@@H](C)C(=O)N(CCCCCCCC)CCCCCCCC | 0.1 | hydrogenated tetrapropylene |  | 1 | 0 | Ho(III) | 0.01 | HNO3 | 4.3 | 295.15 | 123.1551 | 2.090452 | https://doi.org/10.1002/chem.201806161 | DGA LANL
24 | 1 | CCCCCCCCN(CCCCCCCC)C(=O)[C@H](C)O[C@@H](C)C(=O)N(CCCCCCCC)CCCCCCCC | 0.1 | hydrogenated tetrapropylene |  | 1 | 0 | Er(III) | 0.01 | HNO3 | 4.3 | 295.15 | 104.7371 | 2.020101 | https://doi.org/10.1002/chem.201806161 | DGA LANL
25 | 1 | CCCCCCCCN(CCCCCCCC)C(=O)[C@H](C)O[C@@H](C)C(=O)N(CCCCCCCC)CCCCCCCC | 0.1 | hydrogenated tetrapropylene |  | 1 | 0 | Tm(III) | 0.01 | HNO3 | 4.3 | 295.15 | 84.06653 | 1.924623 | https://doi.org/10.1002/chem.201806161 | DGA LANL
26 | 1 | CCCCCCCCN(CCCCCCCC)C(=O)[C@H](C)O[C@@H](C)C(=O)N(CCCCCCCC)CCCCCCCC | 0.1 | hydrogenated tetrapropylene |  | 1 | 0 | Yb(III) | 0.01 | HNO3 | 4.3 | 295.15 | 60.10277 | 1.778894 | https://doi.org/10.1002/chem.201806161 | DGA LANL
27 | 1 | CCCCCCCCN(CCCCCCCC)C(=O)[C@H](C)O[C@@H](C)C(=O)N(CCCCCCCC)CCCCCCCC | 0.1 | hydrogenated tetrapropylene |  | 1 | 0 | Lu(III) | 0.01 | HNO3 | 4.3 | 295.15 | 32.55089 | 1.512563 | https://doi.org/10.1002/chem.201806161 | DGA LANL
28 | 1 | CN(C(=O)COCC(=O)N(C)c1ccccc1)c1ccccc1 | 0.2 | chloroform |  | 1 | 0 | La(III) | 0.007 | HNO3 | 4 | 296.15 | 5.558031 | 0.744921 | https://doi.org/10.1007/BF02349516 | DGA LANL
29 | 1 | CN(C(=O)COCC(=O)N(C)c1ccccc1)c1ccccc1 | 0.2 | chloroform |  | 1 | 0 | Ce(III) | 0.007 | HNO3 | 4 | 296.15 | 6.913996 | 0.8397291 | https://doi.org/10.1007/BF02349516 | DGA LANL
30 | 1 | CN(C(=O)COCC(=O)N(C)c1ccccc1)c1ccccc1 | 0.2 | chloroform |  | 1 | 0 | Pr(III) | 0.007 | HNO3 | 4 | 296.15 | 8.600768 | 0.9345372 | https://doi.org/10.1007/BF02349516 | DGA LANL
31 | 1 | CN(C(=O)COCC(=O)N(C)c1ccccc1)c1ccccc1 | 0.2 | chloroform |  | 1 | 0 | Nd(III) | 0.007 | HNO3 | 4 | 296.15 | 11.50663 | 1.060948 | https://doi.org/10.1007/BF02349516 | DGA LANL
32 | 1 | CN(C(=O)COCC(=O)N(C)c1ccccc1)c1ccccc1 | 0.2 | chloroform |  | 1 | 0 | Sm(III) | 0.007 | HNO3 | 4 | 296.15 | 36.86306 | 1.566591 | https://doi.org/10.1007/BF02349516 | DGA LANL
33 | 1 | CN(C(=O)COCC(=O)N(C)c1ccccc1)c1ccccc1 | 0.2 | chloroform |  | 1 | 0 | Eu(III) | 0.007 | HNO3 | 4 | 296.15 | 65.98012 | 1.819413 | https://doi.org/10.1007/BF02349516 | DGA LANL
34 | 1 | CN(C(=O)COCC(=O)N(C)c1ccccc1)c1ccccc1 | 0.2 | chloroform |  | 1 | 0 | Gd(III) | 0.006 | HNO3 | 4 | 296.15 | 72.26308 | 1.858916 | https://doi.org/10.1007/BF02349516 | DGA LANL
35 | 1 | CN(C(=O)COCC(=O)N(C)c1ccccc1)c1ccccc1 | 0.2 | chloroform |  | 1 | 0 | Tb(III) | 0.006 | HNO3 | 4 | 296.15 | 211.3764 | 2.325056 | https://doi.org/10.1007/BF02349516 | DGA LANL
36 | 1 | CN(C(=O)COCC(=O)N(C)c1ccccc1)c1ccccc1 | 0.2 | chloroform |  | 1 | 0 | Dy(III) | 0.006 | HNO3 | 4 | 296.15 | 378.3364 | 2.577878 | https://doi.org/10.1007/BF02349516 | DGA LANL
37 | 1 | CN(C(=O)COCC(=O)N(C)c1ccccc1)c1ccccc1 | 0.2 | chloroform |  | 1 | 0 | Ho(III) | 0.006 | HNO3 | 4 | 296.15 | 641.2062 | 2.806998 | https://doi.org/10.1007/BF02349516 | DGA LANL
38 | 1 | CN(C(=O)COCC(=O)N(C)c1ccccc1)c1ccccc1 | 0.2 | chloroform |  | 1 | 0 | Er(III) | 0.006 | HNO3 | 4 | 296.15 | 922.5954 | 2.965011 | https://doi.org/10.1007/BF02349516 | DGA LANL
39 | 1 | CN(C(=O)COCC(=O)N(C)c1ccccc1)c1ccccc1 | 0.2 | chloroform |  | 1 | 0 | Tm(III) | 0.006 | HNO3 | 4 | 296.15 | 1067.128 | 3.028217 | https://doi.org/10.1007/BF02349516 | DGA LANL
40 | 1 | CN(C(=O)COCC(=O)N(C)c1ccccc1)c1ccccc1 | 0.2 | chloroform |  | 1 | 0 | Yb(III) | 0.006 | HNO3 | 4 | 296.15 | 1126.987 | 3.051919 | https://doi.org/10.1007/BF02349516 | DGA LANL
41 | 1 | CN(C(=O)COCC(=O)N(C)c1ccccc1)c1ccccc1 | 0.2 | chloroform |  | 1 | 0 | Lu(III) | 0.006 | HNO3 | 4 | 296.15 | 1147.676 | 3.059819 | https://doi.org/10.1007/BF02349516 | DGA LANL
42 | 1 | CCCCN(CCCC)C(=O)COCC(=O)N(CC)CCN(CC)C(=O)COCC(=O)N(CCCC)CCCC | 0.008 | 1-dodecanol |  | 1 | 0 | Eu(III) | 1 | HNO3 | 0.9987618 | 303.15 | 0.02537611 | -1.595575 | https://doi.org/10.1007/s10967-017-5248-4 | DGA LANL
43 | 1 | CCCCN(CCCC)C(=O)COCC(=O)N(CC)CCN(CC)C(=O)COCC(=O)N(CCCC)CCCC | 0.008 | 1-dodecanol |  | 1 | 0 | Eu(III) | 1 | HNO3 | 1.99967 | 303.15 | 0.06502628 | -1.186911 | https://doi.org/10.1007/s10967-017-5248-4 | DGA LANL
44 | 1 | CCCCN(CCCC)C(=O)COCC(=O)N(CC)CCN(CC)C(=O)COCC(=O)N(CCCC)CCCC | 0.008 | 1-dodecanol |  | 1 | 0 | Eu(III) | 1 | HNO3 | 3.000578 | 303.15 | 0.3029273 | -0.5186616 | https://doi.org/10.1007/s10967-017-5248-4 | DGA LANL
45 | 1 | CCCCN(CCCC)C(=O)COCC(=O)N(CC)CCN(CC)C(=O)COCC(=O)N(CCCC)CCCC | 0.008 | 1-dodecanol |  | 1 | 0 | Eu(III) | 1 | HNO3 | 3.996327 | 303.15 | 0.4218778 | -0.3748133 | https://doi.org/10.1007/s10967-017-5248-4 | DGA LANL
46 | 1 | CCCCN(CCCC)C(=O)COCC(=O)N(CC)CCN(CC)C(=O)COCC(=O)N(CCCC)CCCC | 0.008 | 1-dodecanol |  | 1 | 0 | Eu(III) | 1 | HNO3 | 4.997235 | 303.15 | 0.5804785 | -0.2362138 | https://doi.org/10.1007/s10967-017-5248-4 | DGA LANL
47 | 1 | CCCCN(CCCC)C(=O)COCC(=O)N(CC)CCN(CC)C(=O)COCC(=O)N(CCCC)CCCC | 0.008 | 1-dodecanol |  | 1 | 0 | Eu(III) | 1 | HNO3 | 5.998143 | 303.15 | 0.8183796 | -0.08704523 | https://doi.org/10.1007/s10967-017-5248-4 | DGA LANL
48 | 1 | CCCCN(CCCC)C(=O)COCC(=O)N(CCN(C(=O)COCC(=O)N(CCCC)CCCC)C(C)C)C(C)C | 0.008 | 1-dodecanol |  | 1 | 0 | Eu(III) | 1 | HNO3 | 0.9987618 | 303.15 | 0.06502628 | -1.186911 | https://doi.org/10.1007/s10967-017-5248-4 | DGA LANL
49 | 1 | CCCCN(CCCC)C(=O)COCC(=O)N(CCN(C(=O)COCC(=O)N(CCCC)CCCC)C(C)C)C(C)C | 0.008 | 1-dodecanol |  | 1 | 0 | Eu(III) | 1 | HNO3 | 1.99967 | 303.15 | 0.02537611 | -1.595575 | https://doi.org/10.1007/s10967-017-5248-4 | DGA LANL
50 | 1 | CCCCN(CCCC)C(=O)COCC(=O)N(CCN(C(=O)COCC(=O)N(CCCC)CCCC)C(C)C)C(C)C | 0.008 | 1-dodecanol |  | 1 | 0 | Eu(III) | 1 | HNO3 | 3.000578 | 303.15 | 0.223627 | -0.6504758 | https://doi.org/10.1007/s10967-017-5248-4 | DGA LANL
51 | 1 | CCCCN(CCCC)C(=O)COCC(=O)N(CCN(C(=O)COCC(=O)N(CCCC)CCCC)C(C)C)C(C)C | 0.008 | 1-dodecanol |  | 1 | 0 | Eu(III) | 1 | HNO3 | 4.001486 | 303.15 | 0.3822277 | -0.4176779 | https://doi.org/10.1007/s10967-017-5248-4 | DGA LANL
52 | 1 | CCCCN(CCCC)C(=O)COCC(=O)N(CCN(C(=O)COCC(=O)N(CCCC)CCCC)C(C)C)C(C)C | 0.008 | 1-dodecanol |  | 1 | 0 | Eu(III) | 1 | HNO3 | 5.002394 | 303.15 | 0.5011782 | -0.3000078 | https://doi.org/10.1007/s10967-017-5248-4 | DGA LANL
53 | 1 | CCCCN(CCCC)C(=O)COCC(=O)N(CCN(C(=O)COCC(=O)N(CCCC)CCCC)C(C)C)C(C)C | 0.008 | 1-dodecanol |  | 1 | 0 | Eu(III) | 1 | HNO3 | 5.998143 | 303.15 | 0.5408283 | -0.2669406 | https://doi.org/10.1007/s10967-017-5248-4 | DGA LANL
54 | 1 | CCCCCCCCN(C)C(=O)COCC(=O)N(C)CCCCCCCC | 0.024 | kerosene | 1-octanol | 0.6 | 0.4 | La(III) | 3 | HNO3 | 0.4985507 | 298.15 | 0.0238659 | -1.622222 | https://doi.org/10.1007/s10967-020-07242-1 | DGA LANL
55 | 1 | CCCCCCCCN(C)C(=O)COCC(=O)N(C)CCCCCCCC | 0.024 | kerosene | 1-octanol | 0.6 | 0.4 | La(III) | 3 | HNO3 | 0.9971014 | 298.15 | 0.2417315 | -0.6166667 | https://doi.org/10.1007/s10967-020-07242-1 | DGA LANL
56 | 1 | CCCCCCCCN(C)C(=O)COCC(=O)N(C)CCCCCCCC | 0.024 | kerosene | 1-octanol | 0.6 | 0.4 | La(III) | 3 | HNO3 | 2 | 298.15 | 0.6309573 | -0.2 | https://doi.org/10.1007/s10967-020-07242-1 | DGA LANL
57 | 1 | CCCCCCCCN(C)C(=O)COCC(=O)N(C)CCCCCCCC | 0.024 | kerosene | 1-octanol | 0.6 | 0.4 | La(III) | 3 | HNO3 | 2.997101 | 298.15 | 0.8799225 | -0.05555556 | https://doi.org/10.1007/s10967-020-07242-1 | DGA LANL
58 | 1 | CCCCCCCCN(C)C(=O)COCC(=O)N(C)CCCCCCCC | 0.024 | kerosene | 1-octanol | 0.6 | 0.4 | La(III) | 3 | HNO3 | 3.994203 | 298.15 | 0.8360307 | -0.07777778 | https://doi.org/10.1007/s10967-020-07242-1 | DGA LANL
59 | 1 | CCCCCCCCN(C)C(=O)COCC(=O)N(C)CCCCCCCC | 0.024 | kerosene | 1-octanol | 0.6 | 0.4 | La(III) | 3 | HNO3 | 4.997101 | 298.15 | 0.8149127 | -0.08888889 | https://doi.org/10.1007/s10967-020-07242-1 | DGA LANL
60 | 1 | CCCCCCCCN(C)C(=O)COCC(=O)N(C)CCCCCCCC | 0.024 | kerosene | 1-octanol | 0.6 | 0.4 | La(III) | 3 | HNO3 | 5.994203 | 298.15 | 0.7742637 | -0.1111111 | https://doi.org/10.1007/s10967-020-07242-1 | DGA LANL
61 | 1 | CCCCCCCCN(C)C(=O)COCC(=O)N(C)CCCCCCCC | 0.024 | kerosene | 1-octanol | 0.6 | 0.4 | Ce(III) | 3 | HNO3 | 0.4985507 | 298.15 | 0.08687381 | -1.061111 | https://doi.org/10.1007/s10967-020-07242-1 | DGA LANL
62 | 1 | CCCCCCCCN(C)C(=O)COCC(=O)N(C)CCCCCCCC | 0.024 | kerosene | 1-octanol | 0.6 | 0.4 | Ce(III) | 3 | HNO3 | 0.9971014 | 298.15 | 0.4354005 | -0.3611111 | https://doi.org/10.1007/s10967-020-07242-1 | DGA LANL
63 | 1 | CCCCCCCCN(C)C(=O)COCC(=O)N(C)CCCCCCCC | 0.024 | kerosene | 1-octanol | 0.6 | 0.4 | Ce(III) | 3 | HNO3 | 1.994203 | 298.15 | 1.196128 | 0.07777778 | https://doi.org/10.1007/s10967-020-07242-1 | DGA LANL
64 | 1 | CCCCCCCCN(C)C(=O)COCC(=O)N(C)CCCCCCCC | 0.024 | kerosene | 1-octanol | 0.6 | 0.4 | Ce(III) | 3 | HNO3 | 2.997101 | 298.15 | 1.525223 | 0.1833333 | https://doi.org/10.1007/s10967-020-07242-1 | DGA LANL
65 | 1 | CCCCCCCCN(C)C(=O)COCC(=O)N(C)CCCCCCCC | 0.024 | kerosene | 1-octanol | 0.6 | 0.4 | Ce(III) | 3 | HNO3 | 3.994203 | 298.15 | 1.412538 | 0.15 | https://doi.org/10.1007/s10967-020-07242-1 | DGA LANL
66 | 1 | CCCCCCCCN(C)C(=O)COCC(=O)N(C)CCCCCCCC | 0.024 | kerosene | 1-octanol | 0.6 | 0.4 | Ce(III) | 3 | HNO3 | 4.997101 | 298.15 | 1.376857 | 0.1388889 | https://doi.org/10.1007/s10967-020-07242-1 | DGA LANL
67 | 1 | CCCCCCCCN(C)C(=O)COCC(=O)N(C)CCCCCCCC | 0.024 | kerosene | 1-octanol | 0.6 | 0.4 | Ce(III) | 3 | HNO3 | 5.994203 | 298.15 | 1.376857 | 0.1388889 | https://doi.org/10.1007/s10967-020-07242-1 | DGA LANL
68 | 1 | CCCCCCCCN(C)C(=O)COCC(=O)N(C)CCCCCCCC | 0.024 | kerosene | 1-octanol | 0.6 | 0.4 | Pr(III) | 3 | HNO3 | 0.4985507 | 298.15 | 0.1646898 | -0.7833333 | https://doi.org/10.1007/s10967-020-07242-1 | DGA LANL
69 | 1 | CCCCCCCCN(C)C(=O)COCC(=O)N(C)CCCCCCCC | 0.024 | kerosene | 1-octanol | 0.6 | 0.4 | Pr(III) | 3 | HNO3 | 1.002899 | 298.15 | 0.5551936 | -0.2555556 | https://doi.org/10.1007/s10967-020-07242-1 | DGA LANL
70 | 1 | CCCCCCCCN(C)C(=O)COCC(=O)N(C)CCCCCCCC | 0.024 | kerosene | 1-octanol | 0.6 | 0.4 | Pr(III) | 3 | HNO3 | 1.994203 | 298.15 | 1.995262 | 0.3 | https://doi.org/10.1007/s10967-020-07242-1 | DGA LANL
71 | 1 | CCCCCCCCN(C)C(=O)COCC(=O)N(C)CCCCCCCC | 0.024 | kerosene | 1-octanol | 0.6 | 0.4 | Pr(III) | 3 | HNO3 | 2.997101 | 298.15 | 2.966349 | 0.4722222 | https://doi.org/10.1007/s10967-020-07242-1 | DGA LANL
72 | 1 | CCCCCCCCN(C)C(=O)COCC(=O)N(C)CCCCCCCC | 0.024 | kerosene | 1-octanol | 0.6 | 0.4 | Pr(III) | 3 | HNO3 | 3.994203 | 298.15 | 2.89142 | 0.4611111 | https://doi.org/10.1007/s10967-020-07242-1 | DGA LANL
73 | 1 | CCCCCCCCN(C)C(=O)COCC(=O)N(C)CCCCCCCC | 0.024 | kerosene | 1-octanol | 0.6 | 0.4 | Pr(III) | 3 | HNO3 | 4.997101 | 298.15 | 2.818383 | 0.45 | https://doi.org/10.1007/s10967-020-07242-1 | DGA LANL
74 | 1 | CCCCCCCCN(C)C(=O)COCC(=O)N(C)CCCCCCCC | 0.024 | kerosene | 1-octanol | 0.6 | 0.4 | Pr(III) | 3 | HNO3 | 5.994203 | 298.15 | 2.782559 | 0.4444444 | https://doi.org/10.1007/s10967-020-07242-1 | DGA LANL
75 | 1 | CCCCCCCCN(C)C(=O)COCC(=O)N(C)CCCCCCCC | 0.024 | kerosene | 1-octanol | 0.6 | 0.4 | Nd(III) | 3 | HNO3 | 0.4985507 | 298.15 | 0.2610157 | -0.5833333 | https://doi.org/10.1007/s10967-020-07242-1 | DGA LANL
76 | 1 | CCCCCCCCN(C)C(=O)COCC(=O)N(C)CCCCCCCC | 0.024 | kerosene | 1-octanol | 0.6 | 0.4 | Nd(III) | 3 | HNO3 | 1.002899 | 298.15 | 0.7943282 | -0.1 | https://doi.org/10.1007/s10967-020-07242-1 | DGA LANL
77 | 1 | CCCCCCCCN(C)C(=O)COCC(=O)N(C)CCCCCCCC | 0.024 | kerosene | 1-octanol | 0.6 | 0.4 | Nd(III) | 3 | HNO3 | 2 | 298.15 | 2.712273 | 0.4333333 | https://doi.org/10.1007/s10967-020-07242-1 | DGA LANL
78 | 1 | CCCCCCCCN(C)C(=O)COCC(=O)N(C)CCCCCCCC | 0.024 | kerosene | 1-octanol | 0.6 | 0.4 | Nd(III) | 3 | HNO3 | 2.997101 | 298.15 | 4.761873 | 0.6777778 | https://doi.org/10.1007/s10967-020-07242-1 | DGA LANL
79 | 1 | CCCCCCCCN(C)C(=O)COCC(=O)N(C)CCCCCCCC | 0.024 | kerosene | 1-octanol | 0.6 | 0.4 | Nd(III) | 3 | HNO3 | 3.994203 | 298.15 | 4.410059 | 0.6444444 | https://doi.org/10.1007/s10967-020-07242-1 | DGA LANL
80 | 1 | CCCCCCCCN(C)C(=O)COCC(=O)N(C)CCCCCCCC | 0.024 | kerosene | 1-octanol | 0.6 | 0.4 | Nd(III) | 3 | HNO3 | 4.997101 | 298.15 | 4.032325 | 0.6055556 | https://doi.org/10.1007/s10967-020-07242-1 | DGA LANL
81 | 1 | CCCCCCCCN(C)C(=O)COCC(=O)N(C)CCCCCCCC | 0.024 | kerosene | 1-octanol | 0.6 | 0.4 | Nd(III) | 3 | HNO3 | 5.994203 | 298.15 | 3.981072 | 0.6 | https://doi.org/10.1007/s10967-020-07242-1 | DGA LANL
82 | 1 | CCCCCCCCN(C)C(=O)COCC(=O)N(C)CCCCCCCC | 0.024 | kerosene | 1-octanol | 0.6 | 0.4 | Sm(III) | 3 | HNO3 | 0.4985507 | 298.15 | 0.9380419 | -0.02777778 | https://doi.org/10.1007/s10967-020-07242-1 | DGA LANL
83 | 1 | CCCCCCCCN(C)C(=O)COCC(=O)N(C)CCCCCCCC | 0.024 | kerosene | 1-octanol | 0.6 | 0.4 | Sm(III) | 3 | HNO3 | 1.002899 | 298.15 | 2.966349 | 0.4722222 | https://doi.org/10.1007/s10967-020-07242-1 | DGA LANL
84 | 1 | CCCCCCCCN(C)C(=O)COCC(=O)N(C)CCCCCCCC | 0.024 | kerosene | 1-octanol | 0.6 | 0.4 | Sm(III) | 3 | HNO3 | 1.994203 | 298.15 | 18.7164 | 1.272222 | https://doi.org/10.1007/s10967-020-07242-1 | DGA LANL
85 | 1 | CCCCCCCCN(C)C(=O)COCC(=O)N(C)CCCCCCCC | 0.024 | kerosene | 1-octanol | 0.6 | 0.4 | Sm(III) | 3 | HNO3 | 2.997101 | 298.15 | 32.44226 | 1.511111 | https://doi.org/10.1007/s10967-020-07242-1 | DGA LANL
86 | 1 | CCCCCCCCN(C)C(=O)COCC(=O)N(C)CCCCCCCC | 0.024 | kerosene | 1-octanol | 0.6 | 0.4 | Sm(III) | 3 | HNO3 | 3.994203 | 298.15 | 28.18383 | 1.45 | https://doi.org/10.1007/s10967-020-07242-1 | DGA LANL
87 | 1 | CCCCCCCCN(C)C(=O)COCC(=O)N(C)CCCCCCCC | 0.024 | kerosene | 1-octanol | 0.6 | 0.4 | Sm(III) | 3 | HNO3 | 4.997101 | 298.15 | 27.12273 | 1.433333 | https://doi.org/10.1007/s10967-020-07242-1 | DGA LANL
88 | 1 | CCCCCCCCN(C)C(=O)COCC(=O)N(C)CCCCCCCC | 0.024 | kerosene | 1-octanol | 0.6 | 0.4 | Sm(III) | 3 | HNO3 | 5.994203 | 298.15 | 26.43761 | 1.422222 | https://doi.org/10.1007/s10967-020-07242-1 | DGA LANL
89 | 1 | CCCCCCCCN(C)C(=O)COCC(=O)N(C)CCCCCCCC | 0.024 | kerosene | 1-octanol | 0.6 | 0.4 | Eu(III) | 3 | HNO3 | 0.5043478 | 298.15 | 2.046968 | 0.3111111 | https://doi.org/10.1007/s10967-020-07242-1 | DGA LANL
90 | 1 | CCCCCCCCN(C)C(=O)COCC(=O)N(C)CCCCCCCC | 0.024 | kerosene | 1-octanol | 0.6 | 0.4 | Eu(III) | 3 | HNO3 | 0.9971014 | 298.15 | 6.556418 | 0.8166667 | https://doi.org/10.1007/s10967-020-07242-1 | DGA LANL
91 | 1 | CCCCCCCCN(C)C(=O)COCC(=O)N(C)CCCCCCCC | 0.024 | kerosene | 1-octanol | 0.6 | 0.4 | Eu(III) | 3 | HNO3 | 1.988406 | 298.15 | 31.62278 | 1.5 | https://doi.org/10.1007/s10967-020-07242-1 | DGA LANL
92 | 1 | CCCCCCCCN(C)C(=O)COCC(=O)N(C)CCCCCCCC | 0.024 | kerosene | 1-octanol | 0.6 | 0.4 | Eu(III) | 3 | HNO3 | 2.991304 | 298.15 | 50.11872 | 1.7 | https://doi.org/10.1007/s10967-020-07242-1 | DGA LANL
93 | 1 | CCCCCCCCN(C)C(=O)COCC(=O)N(C)CCCCCCCC | 0.024 | kerosene | 1-octanol | 0.6 | 0.4 | Eu(III) | 3 | HNO3 | 3.994203 | 298.15 | 59.94843 | 1.777778 | https://doi.org/10.1007/s10967-020-07242-1 | DGA LANL
94 | 1 | CCCCCCCCN(C)C(=O)COCC(=O)N(C)CCCCCCCC | 0.024 | kerosene | 1-octanol | 0.6 | 0.4 | Eu(III) | 3 | HNO3 | 4.997101 | 298.15 | 56.95811 | 1.755556 | https://doi.org/10.1007/s10967-020-07242-1 | DGA LANL
95 | 1 | CCCCCCCCN(C)C(=O)COCC(=O)N(C)CCCCCCCC | 0.024 | kerosene | 1-octanol | 0.6 | 0.4 | Eu(III) | 3 | HNO3 | 5.994203 | 298.15 | 51.41752 | 1.711111 | https://doi.org/10.1007/s10967-020-07242-1 | DGA LANL
96 | 1 | CCCCCCCCN(C)C(=O)COCC(=O)N(C)CCCCCCCC | 0.024 | kerosene | 1-octanol | 0.6 | 0.4 | Gd(III) | 3 | HNO3 | 0.5043478 | 298.15 | 2.046968 | 0.3111111 | https://doi.org/10.1007/s10967-020-07242-1 | DGA LANL
97 | 1 | CCCCCCCCN(C)C(=O)COCC(=O)N(C)CCCCCCCC | 0.024 | kerosene | 1-octanol | 0.6 | 0.4 | Gd(III) | 3 | HNO3 | 1.002899 | 298.15 | 7.54706 | 0.8777778 | https://doi.org/10.1007/s10967-020-07242-1 | DGA LANL
98 | 1 | CCCCCCCCN(C)C(=O)COCC(=O)N(C)CCCCCCCC | 0.024 | kerosene | 1-octanol | 0.6 | 0.4 | Gd(III) | 3 | HNO3 | 2 | 298.15 | 47.01346 | 1.672222 | https://doi.org/10.1007/s10967-020-07242-1 | DGA LANL
99 | 1 | CCCCCCCCN(C)C(=O)COCC(=O)N(C)CCCCCCCC | 0.024 | kerosene | 1-octanol | 0.6 | 0.4 | Gd(III) | 3 | HNO3 | 2.997101 | 298.15 | 77.42637 | 1.888889 | https://doi.org/10.1007/s10967-020-07242-1 | DGA LANL
100 | 1 | CCCCCCCCN(C)C(=O)COCC(=O)N(C)CCCCCCCC | 0.024 | kerosene | 1-octanol | 0.6 | 0.4 | Gd(III) | 3 | HNO3 | 3.994203 | 298.15 | 96.23506 | 1.983333 | https://doi.org/10.1007/s10967-020-07242-1 | DGA LANL
101 | 1 | CCCCCCCCN(C)C(=O)COCC(=O)N(C)CCCCCCCC | 0.024 | kerosene | 1-octanol | 0.6 | 0.4 | Gd(III) | 3 | HNO3 | 4.997101 | 298.15 | 71.70601 | 1.855556 | https://doi.org/10.1007/s10967-020-07242-1 | DGA LANL
102 | 1 | CCCCCCCCN(C)C(=O)COCC(=O)N(C)CCCCCCCC | 0.024 | kerosene | 1-octanol | 0.6 | 0.4 | Gd(III) | 3 | HNO3 | 5.994203 | 298.15 | 72.62918 | 1.861111 | https://doi.org/10.1007/s10967-020-07242-1 | DGA LANL
103 | 1 | CCCCCCCCN(C)C(=O)COCC(=O)N(C)CCCCCCCC | 0.024 | kerosene | 1-octanol | 0.6 | 0.4 | Tb(III) | 3 | HNO3 | 0.4985507 | 298.15 | 4.948168 | 0.6944444 | https://doi.org/10.1007/s10967-020-07242-1 | DGA LANL
104 | 1 | CCCCCCCCN(C)C(=O)COCC(=O)N(C)CCCCCCCC | 0.024 | kerosene | 1-octanol | 0.6 | 0.4 | Tb(III) | 3 | HNO3 | 1.002899 | 298.15 | 22.67543 | 1.355556 | https://doi.org/10.1007/s10967-020-07242-1 | DGA LANL
105 | 1 | CCCCCCCCN(C)C(=O)COCC(=O)N(C)CCCCCCCC | 0.024 | kerosene | 1-octanol | 0.6 | 0.4 | Tb(III) | 3 | HNO3 | 2 | 298.15 | 101.2874 | 2.005556 | https://doi.org/10.1007/s10967-020-07242-1 | DGA LANL
106 | 1 | CCCCCCCCN(C)C(=O)COCC(=O)N(C)CCCCCCCC | 0.024 | kerosene | 1-octanol | 0.6 | 0.4 | Tb(III) | 3 | HNO3 | 2.997101 | 298.15 | 162.5965 | 2.211111 | https://doi.org/10.1007/s10967-020-07242-1 | DGA LANL
107 | 1 | CCCCCCCCN(C)C(=O)COCC(=O)N(C)CCCCCCCC | 0.024 | kerosene | 1-octanol | 0.6 | 0.4 | Tb(III) | 3 | HNO3 | 3.994203 | 298.15 | 156.4748 | 2.194444 | https://doi.org/10.1007/s10967-020-07242-1 | DGA LANL
108 | 1 | CCCCCCCCN(C)C(=O)COCC(=O)N(C)CCCCCCCC | 0.024 | kerosene | 1-octanol | 0.6 | 0.4 | Tb(III) | 3 | HNO3 | 4.991304 | 298.15 | 150.5836 | 2.177778 | https://doi.org/10.1007/s10967-020-07242-1 | DGA LANL
109 | 1 | CCCCCCCCN(C)C(=O)COCC(=O)N(C)CCCCCCCC | 0.024 | kerosene | 1-octanol | 0.6 | 0.4 | Tb(III) | 3 | HNO3 | 5.994203 | 298.15 | 150.5836 | 2.177778 | https://doi.org/10.1007/s10967-020-07242-1 | DGA LANL
110 | 1 | CCCCCCCCN(C)C(=O)COCC(=O)N(C)CCCCCCCC | 0.024 | kerosene | 1-octanol | 0.6 | 0.4 | Dy(III) | 3 | HNO3 | 0.4985507 | 298.15 | 5.011872 | 0.7 | https://doi.org/10.1007/s10967-020-07242-1 | DGA LANL
111 | 1 | CCCCCCCCN(C)C(=O)COCC(=O)N(C)CCCCCCCC | 0.024 | kerosene | 1-octanol | 0.6 | 0.4 | Dy(III) | 3 | HNO3 | 1.002899 | 298.15 | 23.26305 | 1.366667 | https://doi.org/10.1007/s10967-020-07242-1 | DGA LANL
112 | 1 | CCCCCCCCN(C)C(=O)COCC(=O)N(C)CCCCCCCC | 0.024 | kerosene | 1-octanol | 0.6 | 0.4 | Dy(III) | 3 | HNO3 | 1.994203 | 298.15 | 152.5223 | 2.183333 | https://doi.org/10.1007/s10967-020-07242-1 | DGA LANL
113 | 1 | CCCCCCCCN(C)C(=O)COCC(=O)N(C)CCCCCCCC | 0.024 | kerosene | 1-octanol | 0.6 | 0.4 | Dy(III) | 3 | HNO3 | 2.997101 | 298.15 | 221.0265 | 2.344444 | https://doi.org/10.1007/s10967-020-07242-1 | DGA LANL
114 | 1 | CCCCCCCCN(C)C(=O)COCC(=O)N(C)CCCCCCCC | 0.024 | kerosene | 1-octanol | 0.6 | 0.4 | Dy(III) | 3 | HNO3 | 3.994203 | 298.15 | 527.4997 | 2.722222 | https://doi.org/10.1007/s10967-020-07242-1 | DGA LANL
115 | 1 | CCCCCCCCN(C)C(=O)COCC(=O)N(C)CCCCCCCC | 0.024 | kerosene | 1-octanol | 0.6 | 0.4 | Dy(III) | 3 | HNO3 | 4.997101 | 298.15 | 527.4997 | 2.722222 | https://doi.org/10.1007/s10967-020-07242-1 | DGA LANL
116 | 1 | CCCCCCCCN(C)C(=O)COCC(=O)N(C)CCCCCCCC | 0.024 | kerosene | 1-octanol | 0.6 | 0.4 | Dy(III) | 3 | HNO3 | 5.994203 | 298.15 | 488.5274 | 2.688889 | https://doi.org/10.1007/s10967-020-07242-1 | DGA LANL
117 | 1 | CCCCCCCCN(C)C(=O)COCC(=O)N(C)CCCCCCCC | 0.024 | kerosene | 1-octanol | 0.6 | 0.4 | Ho(III) | 3 | HNO3 | 0.4985507 | 298.15 | 15.05836 | 1.177778 | https://doi.org/10.1007/s10967-020-07242-1 | DGA LANL
118 | 1 | CCCCCCCCN(C)C(=O)COCC(=O)N(C)CCCCCCCC | 0.024 | kerosene | 1-octanol | 0.6 | 0.4 | Ho(III) | 3 | HNO3 | 0.9971014 | 298.15 | 86.87381 | 1.938889 | https://doi.org/10.1007/s10967-020-07242-1 | DGA LANL
119 | 1 | CCCCCCCCN(C)C(=O)COCC(=O)N(C)CCCCCCCC | 0.024 | kerosene | 1-octanol | 0.6 | 0.4 | Ho(III) | 3 | HNO3 | 2 | 298.15 | 441.0059 | 2.644444 | https://doi.org/10.1007/s10967-020-07242-1 | DGA LANL
120 | 1 | CCCCCCCCN(C)C(=O)COCC(=O)N(C)CCCCCCCC | 0.024 | kerosene | 1-octanol | 0.6 | 0.4 | Ho(III) | 3 | HNO3 | 2.997101 | 298.15 | 576.914 | 2.761111 | https://doi.org/10.1007/s10967-020-07242-1 | DGA LANL
121 | 1 | CCCCCCCCN(C)C(=O)COCC(=O)N(C)CCCCCCCC | 0.024 | kerosene | 1-octanol | 0.6 | 0.4 | Ho(III) | 3 | HNO3 | 3.994203 | 298.15 | 891.2509 | 2.95 | https://doi.org/10.1007/s10967-020-07242-1 | DGA LANL
122 | 1 | CCCCCCCCN(C)C(=O)COCC(=O)N(C)CCCCCCCC | 0.024 | kerosene | 1-octanol | 0.6 | 0.4 | Ho(III) | 3 | HNO3 | 4.997101 | 298.15 | 868.7381 | 2.938889 | https://doi.org/10.1007/s10967-020-07242-1 | DGA LANL
123 | 1 | CCCCCCCCN(C)C(=O)COCC(=O)N(C)CCCCCCCC | 0.024 | kerosene | 1-octanol | 0.6 | 0.4 | Ho(III) | 3 | HNO3 | 5.994203 | 298.15 | 857.6959 | 2.933333 | https://doi.org/10.1007/s10967-020-07242-1 | DGA LANL
124 | 1 | CCCCCCCCN(C)C(=O)COCC(=O)N(C)CCCCCCCC | 0.024 | kerosene | 1-octanol | 0.6 | 0.4 | Er(III) | 3 | HNO3 | 0.4927536 | 298.15 | 9.747402 | 0.9888889 | https://doi.org/10.1007/s10967-020-07242-1 | DGA LANL
125 | 1 | CCCCCCCCN(C)C(=O)COCC(=O)N(C)CCCCCCCC | 0.024 | kerosene | 1-octanol | 0.6 | 0.4 | Er(III) | 3 | HNO3 | 0.9971014 | 298.15 | 50.11872 | 1.7 | https://doi.org/10.1007/s10967-020-07242-1 | DGA LANL
126 | 1 | CCCCCCCCN(C)C(=O)COCC(=O)N(C)CCCCCCCC | 0.024 | kerosene | 1-octanol | 0.6 | 0.4 | Er(III) | 3 | HNO3 | 1.994203 | 298.15 | 441.0059 | 2.644444 | https://doi.org/10.1007/s10967-020-07242-1 | DGA LANL
127 | 1 | CCCCCCCCN(C)C(=O)COCC(=O)N(C)CCCCCCCC | 0.024 | kerosene | 1-octanol | 0.6 | 0.4 | Er(III) | 3 | HNO3 | 2.997101 | 298.15 | 938.0419 | 2.972222 | https://doi.org/10.1007/s10967-020-07242-1 | DGA LANL
128 | 1 | CCCCCCCCN(C)C(=O)COCC(=O)N(C)CCCCCCCC | 0.024 | kerosene | 1-octanol | 0.6 | 0.4 | Er(III) | 3 | HNO3 | 3.994203 | 298.15 | 1544.859 | 3.188889 | https://doi.org/10.1007/s10967-020-07242-1 | DGA LANL
129 | 1 | CCCCCCCCN(C)C(=O)COCC(=O)N(C)CCCCCCCC | 0.024 | kerosene | 1-octanol | 0.6 | 0.4 | Er(III) | 3 | HNO3 | 4.991304 | 298.15 | 1486.696 | 3.172222 | https://doi.org/10.1007/s10967-020-07242-1 | DGA LANL
130 | 1 | CCCCCCCCN(C)C(=O)COCC(=O)N(C)CCCCCCCC | 0.024 | kerosene | 1-octanol | 0.6 | 0.4 | Er(III) | 3 | HNO3 | 5.988406 | 298.15 | 1449.143 | 3.161111 | https://doi.org/10.1007/s10967-020-07242-1 | DGA LANL
131 | 1 | CCCCCCCCN(C)C(=O)COCC(=O)N(C)CCCCCCCC | 0.024 | kerosene | 1-octanol | 0.6 | 0.4 | Tm(III) | 3 | HNO3 | 0.4985507 | 298.15 | 10 | 1 | https://doi.org/10.1007/s10967-020-07242-1 | DGA LANL
132 | 1 | CCCCCCCCN(C)C(=O)COCC(=O)N(C)CCCCCCCC | 0.024 | kerosene | 1-octanol | 0.6 | 0.4 | Tm(III) | 3 | HNO3 | 1.002899 | 298.15 | 73.56423 | 1.866667 | https://doi.org/10.1007/s10967-020-07242-1 | DGA LANL
133 | 1 | CCCCCCCCN(C)C(=O)COCC(=O)N(C)CCCCCCCC | 0.024 | kerosene | 1-octanol | 0.6 | 0.4 | Tm(III) | 3 | HNO3 | 1.994203 | 298.15 | 607.2022 | 2.783333 | https://doi.org/10.1007/s10967-020-07242-1 | DGA LANL
134 | 1 | CCCCCCCCN(C)C(=O)COCC(=O)N(C)CCCCCCCC | 0.024 | kerosene | 1-octanol | 0.6 | 0.4 | Tm(III) | 3 | HNO3 | 2.991304 | 298.15 | 1039.122 | 3.016667 | https://doi.org/10.1007/s10967-020-07242-1 | DGA LANL
135 | 1 | CCCCCCCCN(C)C(=O)COCC(=O)N(C)CCCCCCCC | 0.024 | kerosene | 1-octanol | 0.6 | 0.4 | Tm(III) | 3 | HNO3 | 3.994203 | 298.15 | 1325.019 | 3.122222 | https://doi.org/10.1007/s10967-020-07242-1 | DGA LANL
136 | 1 | CCCCCCCCN(C)C(=O)COCC(=O)N(C)CCCCCCCC | 0.024 | kerosene | 1-octanol | 0.6 | 0.4 | Tm(III) | 3 | HNO3 | 4.991304 | 298.15 | 1291.55 | 3.111111 | https://doi.org/10.1007/s10967-020-07242-1 | DGA LANL
137 | 1 | CCCCCCCCN(C)C(=O)COCC(=O)N(C)CCCCCCCC | 0.024 | kerosene | 1-octanol | 0.6 | 0.4 | Tm(III) | 3 | HNO3 | 5.988406 | 298.15 | 1258.925 | 3.1 | https://doi.org/10.1007/s10967-020-07242-1 | DGA LANL
138 | 1 | CCCCCCCCN(C)C(=O)COCC(=O)N(C)CCCCCCCC | 0.024 | kerosene | 1-octanol | 0.6 | 0.4 | Yb(III) | 3 | HNO3 | 0.4927536 | 298.15 | 10.12874 | 1.005556 | https://doi.org/10.1007/s10967-020-07242-1 | DGA LANL
139 | 1 | CCCCCCCCN(C)C(=O)COCC(=O)N(C)CCCCCCCC | 0.024 | kerosene | 1-octanol | 0.6 | 0.4 | Yb(III) | 3 | HNO3 | 1.002899 | 298.15 | 68.12921 | 1.833333 | https://doi.org/10.1007/s10967-020-07242-1 | DGA LANL
140 | 1 | CCCCCCCCN(C)C(=O)COCC(=O)N(C)CCCCCCCC | 0.024 | kerosene | 1-octanol | 0.6 | 0.4 | Yb(III) | 3 | HNO3 | 2 | 298.15 | 527.4997 | 2.722222 | https://doi.org/10.1007/s10967-020-07242-1 | DGA LANL
141 | 1 | CCCCCCCCN(C)C(=O)COCC(=O)N(C)CCCCCCCC | 0.024 | kerosene | 1-octanol | 0.6 | 0.4 | Yb(III) | 3 | HNO3 | 2.991304 | 298.15 | 1039.122 | 3.016667 | https://doi.org/10.1007/s10967-020-07242-1 | DGA LANL
142 | 1 | CCCCCCCCN(C)C(=O)COCC(=O)N(C)CCCCCCCC | 0.024 | kerosene | 1-octanol | 0.6 | 0.4 | Yb(III) | 3 | HNO3 | 3.994203 | 298.15 | 1467.799 | 3.166667 | https://doi.org/10.1007/s10967-020-07242-1 | DGA LANL
143 | 1 | CCCCCCCCN(C)C(=O)COCC(=O)N(C)CCCCCCCC | 0.024 | kerosene | 1-octanol | 0.6 | 0.4 | Yb(III) | 3 | HNO3 | 4.991304 | 298.15 | 1449.143 | 3.161111 | https://doi.org/10.1007/s10967-020-07242-1 | DGA LANL
144 | 1 | CCCCCCCCN(C)C(=O)COCC(=O)N(C)CCCCCCCC | 0.024 | kerosene | 1-octanol | 0.6 | 0.4 | Yb(III) | 3 | HNO3 | 5.994203 | 298.15 | 1430.723 | 3.155556 | https://doi.org/10.1007/s10967-020-07242-1 | DGA LANL
145 | 1 | CCCCCCCCN(C)C(=O)COCC(=O)N(C)CCCCCCCC | 0.024 | kerosene | 1-octanol | 0.6 | 0.4 | Lu(III) | 3 | HNO3 | 0.4985507 | 298.15 | 10 | 1 | https://doi.org/10.1007/s10967-020-07242-1 | DGA LANL
146 | 1 | CCCCCCCCN(C)C(=O)COCC(=O)N(C)CCCCCCCC | 0.024 | kerosene | 1-octanol | 0.6 | 0.4 | Lu(III) | 3 | HNO3 | 1.002899 | 298.15 | 67.26324 | 1.827778 | https://doi.org/10.1007/s10967-020-07242-1 | DGA LANL
147 | 1 | CCCCCCCCN(C)C(=O)COCC(=O)N(C)CCCCCCCC | 0.024 | kerosene | 1-octanol | 0.6 | 0.4 | Lu(III) | 3 | HNO3 | 2 | 298.15 | 764.4223 | 2.883333 | https://doi.org/10.1007/s10967-020-07242-1 | DGA LANL
148 | 1 | CCCCCCCCN(C)C(=O)COCC(=O)N(C)CCCCCCCC | 0.024 | kerosene | 1-octanol | 0.6 | 0.4 | Lu(III) | 3 | HNO3 | 2.997101 | 298.15 | 1359.356 | 3.133333 | https://doi.org/10.1007/s10967-020-07242-1 | DGA LANL
149 | 1 | CCCCCCCCN(C)C(=O)COCC(=O)N(C)CCCCCCCC | 0.024 | kerosene | 1-octanol | 0.6 | 0.4 | Lu(III) | 3 | HNO3 | 3.994203 | 298.15 | 1625.965 | 3.211111 | https://doi.org/10.1007/s10967-020-07242-1 | DGA LANL
150 | 1 | CCCCCCCCN(C)C(=O)COCC(=O)N(C)CCCCCCCC | 0.024 | kerosene | 1-octanol | 0.6 | 0.4 | Lu(III) | 3 | HNO3 | 4.997101 | 298.15 | 1625.965 | 3.211111 | https://doi.org/10.1007/s10967-020-07242-1 | DGA LANL
151 | 1 | CCCCCCCCN(C)C(=O)COCC(=O)N(C)CCCCCCCC | 0.024 | kerosene | 1-octanol | 0.6 | 0.4 | Lu(III) | 3 | HNO3 | 5.988406 | 298.15 | 1584.893 | 3.2 | https://doi.org/10.1007/s10967-020-07242-1 | DGA LANL
152 | 1 | CCCCCCCCN(C)C(=O)COCC(=O)N(C)CCCCCCCC | 0.01201268 | kerosene | 1-octanol | 0.6 | 0.4 | La(III) | 3 | HNO3 | 3 | 298.15 | 0.2758268 | -0.5593635 | https://doi.org/10.1007/s10967-020-07242-1 | DGA LANL
153 | 1 | CCCCCCCCN(C)C(=O)COCC(=O)N(C)CCCCCCCC | 0.02402439 | kerosene | 1-octanol | 0.6 | 0.4 | La(III) | 3 | HNO3 | 3 | 298.15 | 0.9202213 | -0.03610771 | https://doi.org/10.1007/s10967-020-07242-1 | DGA LANL
154 | 1 | CCCCCCCCN(C)C(=O)COCC(=O)N(C)CCCCCCCC | 0.04789773 | kerosene | 1-octanol | 0.6 | 0.4 | La(III) | 3 | HNO3 | 3 | 298.15 | 4.21548 | 0.624847 | https://doi.org/10.1007/s10967-020-07242-1 | DGA LANL
155 | 1 | CCCCCCCCN(C)C(=O)COCC(=O)N(C)CCCCCCCC | 0.07196857 | kerosene | 1-octanol | 0.6 | 0.4 | La(III) | 3 | HNO3 | 3 | 298.15 | 12.07834 | 1.082007 | https://doi.org/10.1007/s10967-020-07242-1 | DGA LANL
156 | 1 | CCCCCCCCN(C)C(=O)COCC(=O)N(C)CCCCCCCC | 0.1198161 | kerosene | 1-octanol | 0.6 | 0.4 | La(III) | 3 | HNO3 | 3 | 298.15 | 24.88633 | 1.395961 | https://doi.org/10.1007/s10967-020-07242-1 | DGA LANL
157 | 1 | CCCCCCCCN(C)C(=O)COCC(=O)N(C)CCCCCCCC | 0.01197541 | kerosene | 1-octanol | 0.6 | 0.4 | Ce(III) | 3 | HNO3 | 3 | 298.15 | 0.3509843 | -0.4547124 | https://doi.org/10.1007/s10967-020-07242-1 | DGA LANL
158 | 1 | CCCCCCCCN(C)C(=O)COCC(=O)N(C)CCCCCCCC | 0.02394984 | kerosene | 1-octanol | 0.6 | 0.4 | Ce(III) | 3 | HNO3 | 3 | 298.15 | 1.547813 | 0.1897185 | https://doi.org/10.1007/s10967-020-07242-1 | DGA LANL
159 | 1 | CCCCCCCCN(C)C(=O)COCC(=O)N(C)CCCCCCCC | 0.04804684 | kerosene | 1-octanol | 0.6 | 0.4 | Ce(III) | 3 | HNO3 | 3 | 298.15 | 7.8476 | 0.8947368 | https://doi.org/10.1007/s10967-020-07242-1 | DGA LANL
160 | 1 | CCCCCCCCN(C)C(=O)COCC(=O)N(C)CCCCCCCC | 0.07196857 | kerosene | 1-octanol | 0.6 | 0.4 | Ce(III) | 3 | HNO3 | 3 | 298.15 | 22.77221 | 1.357405 | https://doi.org/10.1007/s10967-020-07242-1 | DGA LANL
161 | 1 | CCCCCCCCN(C)C(=O)COCC(=O)N(C)CCCCCCCC | 0.1198161 | kerosene | 1-octanol | 0.6 | 0.4 | Ce(III) | 3 | HNO3 | 3 | 298.15 | 40.81042 | 1.610771 | https://doi.org/10.1007/s10967-020-07242-1 | DGA LANL
162 | 1 | CCCCCCCCN(C)C(=O)COCC(=O)N(C)CCCCCCCC | 0.01201268 | kerosene | 1-octanol | 0.6 | 0.4 | Pr(III) | 3 | HNO3 | 3 | 298.15 | 0.5333965 | -0.2729498 | https://doi.org/10.1007/s10967-020-07242-1 | DGA LANL
163 | 1 | CCCCCCCCN(C)C(=O)COCC(=O)N(C)CCCCCCCC | 0.02402439 | kerosene | 1-octanol | 0.6 | 0.4 | Pr(III) | 3 | HNO3 | 3 | 298.15 | 3.070069 | 0.4871481 | https://doi.org/10.1007/s10967-020-07242-1 | DGA LANL
164 | 1 | CCCCCCCCN(C)C(=O)COCC(=O)N(C)CCCCCCCC | 0.04789773 | kerosene | 1-octanol | 0.6 | 0.4 | Pr(III) | 3 | HNO3 | 3 | 298.15 | 16.37564 | 1.214198 | https://doi.org/10.1007/s10967-020-07242-1 | DGA LANL
165 | 1 | CCCCCCCCN(C)C(=O)COCC(=O)N(C)CCCCCCCC | 0.07196857 | kerosene | 1-octanol | 0.6 | 0.4 | Pr(III) | 3 | HNO3 | 3 | 298.15 | 22.77221 | 1.357405 | https://doi.org/10.1007/s10967-020-07242-1 | DGA LANL
166 | 1 | CCCCCCCCN(C)C(=O)COCC(=O)N(C)CCCCCCCC | 0.1198161 | kerosene | 1-octanol | 0.6 | 0.4 | Pr(III) | 3 | HNO3 | 3 | 298.15 | 75.01584 | 1.875153 | https://doi.org/10.1007/s10967-020-07242-1 | DGA LANL
167 | 1 | CCCCCCCCN(C)C(=O)COCC(=O)N(C)CCCCCCCC | 0.01201268 | kerosene | 1-octanol | 0.6 | 0.4 | Nd(III) | 3 | HNO3 | 3 | 298.15 | 0.5755697 | -0.2399021 | https://doi.org/10.1007/s10967-020-07242-1 | DGA LANL
168 | 1 | CCCCCCCCN(C)C(=O)COCC(=O)N(C)CCCCCCCC | 0.02402439 | kerosene | 1-octanol | 0.6 | 0.4 | Nd(III) | 3 | HNO3 | 3 | 298.15 | 6.24588 | 0.7955936 | https://doi.org/10.1007/s10967-020-07242-1 | DGA LANL
169 | 1 | CCCCCCCCN(C)C(=O)COCC(=O)N(C)CCCCCCCC | 0.04804684 | kerosene | 1-octanol | 0.6 | 0.4 | Nd(III) | 3 | HNO3 | 3 | 298.15 | 43.48214 | 1.638311 | https://doi.org/10.1007/s10967-020-07242-1 | DGA LANL
170 | 1 | CCCCCCCCN(C)C(=O)COCC(=O)N(C)CCCCCCCC | 0.07196857 | kerosene | 1-octanol | 0.6 | 0.4 | Nd(III) | 3 | HNO3 | 3 | 298.15 | 223.2735 | 2.348837 | https://doi.org/10.1007/s10967-020-07242-1 | DGA LANL
171 | 1 | CCCCCCCCN(C)C(=O)COCC(=O)N(C)CCCCCCCC | 0.1198161 | kerosene | 1-octanol | 0.6 | 0.4 | Nd(III) | 3 | HNO3 | 3 | 298.15 | 615.8482 | 2.789474 | https://doi.org/10.1007/s10967-020-07242-1 | DGA LANL
172 | 1 | CCCCCCCCN(C)C(=O)COCC(=O)N(C)CCCCCCCC | 0.01196875 | kerosene | 1-octanol | 0.6 | 0.4 | Sm(III) | 3 | HNO3 | 3 | 298.15 | 16.25965 | 1.211111 | https://doi.org/10.1007/s10967-020-07242-1 | DGA LANL
173 | 1 | CCCCCCCCN(C)C(=O)COCC(=O)N(C)CCCCCCCC | 0.02392554 | kerosene | 1-octanol | 0.6 | 0.4 | Sm(III) | 3 | HNO3 | 3 | 298.15 | 102.5914 | 2.011111 | https://doi.org/10.1007/s10967-020-07242-1 | DGA LANL
174 | 1 | CCCCCCCCN(C)C(=O)COCC(=O)N(C)CCCCCCCC | 0.04800658 | kerosene | 1-octanol | 0.6 | 0.4 | Sm(III) | 3 | HNO3 | 3 | 298.15 | 950.1185 | 2.977778 | https://doi.org/10.1007/s10967-020-07242-1 | DGA LANL
175 | 1 | CCCCCCCCN(C)C(=O)COCC(=O)N(C)CCCCCCCC | 0.07193008 | kerosene | 1-octanol | 0.6 | 0.4 | Sm(III) | 3 | HNO3 | 3 | 298.15 | 2712.273 | 3.433333 | https://doi.org/10.1007/s10967-020-07242-1 | DGA LANL
176 | 1 | CCCCCCCCN(C)C(=O)COCC(=O)N(C)CCCCCCCC | 0.1196875 | kerosene | 1-octanol | 0.6 | 0.4 | Sm(III) | 3 | HNO3 | 3 | 298.15 | 8799.225 | 3.944444 | https://doi.org/10.1007/s10967-020-07242-1 | DGA LANL
177 | 1 | CCCCCCCCN(C)C(=O)COCC(=O)N(C)CCCCCCCC | 0.01196875 | kerosene | 1-octanol | 0.6 | 0.4 | Eu(III) | 3 | HNO3 | 3 | 298.15 | 4.13682 | 0.6166667 | https://doi.org/10.1007/s10967-020-07242-1 | DGA LANL
178 | 1 | CCCCCCCCN(C)C(=O)COCC(=O)N(C)CCCCCCCC | 0.02392554 | kerosene | 1-octanol | 0.6 | 0.4 | Eu(III) | 3 | HNO3 | 3 | 298.15 | 51.41752 | 1.711111 | https://doi.org/10.1007/s10967-020-07242-1 | DGA LANL
179 | 1 | CCCCCCCCN(C)C(=O)COCC(=O)N(C)CCCCCCCC | 0.04782718 | kerosene | 1-octanol | 0.6 | 0.4 | Eu(III) | 3 | HNO3 | 3 | 298.15 | 393.047 | 2.594444 | https://doi.org/10.1007/s10967-020-07242-1 | DGA LANL
180 | 1 | CCCCCCCCN(C)C(=O)COCC(=O)N(C)CCCCCCCC | 0.07193008 | kerosene | 1-octanol | 0.6 | 0.4 | Eu(III) | 3 | HNO3 | 3 | 298.15 | 879.9225 | 2.944444 | https://doi.org/10.1007/s10967-020-07242-1 | DGA LANL
181 | 1 | CCCCCCCCN(C)C(=O)COCC(=O)N(C)CCCCCCCC | 0.1196875 | kerosene | 1-octanol | 0.6 | 0.4 | Eu(III) | 3 | HNO3 | 3 | 298.15 | 3458.509 | 3.538889 | https://doi.org/10.1007/s10967-020-07242-1 | DGA LANL
182 | 1 | CCCCCCCCN(C)C(=O)COCC(=O)N(C)CCCCCCCC | 0.01196875 | kerosene | 1-octanol | 0.6 | 0.4 | Gd(III) | 3 | HNO3 | 3 | 298.15 | 5.695811 | 0.7555556 | https://doi.org/10.1007/s10967-020-07242-1 | DGA LANL
183 | 1 | CCCCCCCCN(C)C(=O)COCC(=O)N(C)CCCCCCCC | 0.02392554 | kerosene | 1-octanol | 0.6 | 0.4 | Gd(III) | 3 | HNO3 | 3 | 298.15 | 71.70601 | 1.855556 | https://doi.org/10.1007/s10967-020-07242-1 | DGA LANL
184 | 1 | CCCCCCCCN(C)C(=O)COCC(=O)N(C)CCCCCCCC | 0.04800658 | kerosene | 1-octanol | 0.6 | 0.4 | Gd(III) | 3 | HNO3 | 3 | 298.15 | 458.2591 | 2.661111 | https://doi.org/10.1007/s10967-020-07242-1 | DGA LANL
185 | 1 | CCCCCCCCN(C)C(=O)COCC(=O)N(C)CCCCCCCC | 0.07193008 | kerosene | 1-octanol | 0.6 | 0.4 | Gd(III) | 3 | HNO3 | 3 | 298.15 | 1258.925 | 3.1 | https://doi.org/10.1007/s10967-020-07242-1 | DGA LANL
186 | 1 | CCCCCCCCN(C)C(=O)COCC(=O)N(C)CCCCCCCC | 0.1196875 | kerosene | 1-octanol | 0.6 | 0.4 | Gd(III) | 3 | HNO3 | 3 | 298.15 | 3371.148 | 3.527778 | https://doi.org/10.1007/s10967-020-07242-1 | DGA LANL
187 | 1 | CCCCCCCCN(C)C(=O)COCC(=O)N(C)CCCCCCCC | 0.01196875 | kerosene | 1-octanol | 0.6 | 0.4 | Tb(III) | 3 | HNO3 | 3 | 298.15 | 8.149127 | 0.9111111 | https://doi.org/10.1007/s10967-020-07242-1 | DGA LANL
188 | 1 | CCCCCCCCN(C)C(=O)COCC(=O)N(C)CCCCCCCC | 0.02392554 | kerosene | 1-octanol | 0.6 | 0.4 | Tb(III) | 3 | HNO3 | 3 | 298.15 | 92.61187 | 1.966667 | https://doi.org/10.1007/s10967-020-07242-1 | DGA LANL
189 | 1 | CCCCCCCCN(C)C(=O)COCC(=O)N(C)CCCCCCCC | 0.04782718 | kerosene | 1-octanol | 0.6 | 0.4 | Tb(III) | 3 | HNO3 | 3 | 298.15 | 555.1936 | 2.744444 | https://doi.org/10.1007/s10967-020-07242-1 | DGA LANL
190 | 1 | CCCCCCCCN(C)C(=O)COCC(=O)N(C)CCCCCCCC | 0.07193008 | kerosene | 1-octanol | 0.6 | 0.4 | Tb(III) | 3 | HNO3 | 3 | 298.15 | 1801.174 | 3.255556 | https://doi.org/10.1007/s10967-020-07242-1 | DGA LANL
191 | 1 | CCCCCCCCN(C)C(=O)COCC(=O)N(C)CCCCCCCC | 0.1196875 | kerosene | 1-octanol | 0.6 | 0.4 | Tb(III) | 3 | HNO3 | 3 | 298.15 | 4084.239 | 3.611111 | https://doi.org/10.1007/s10967-020-07242-1 | DGA LANL
192 | 1 | CCCCCCCCN(C)C(=O)COCC(=O)N(C)CCCCCCCC | 0.01196875 | kerosene | 1-octanol | 0.6 | 0.4 | Dy(III) | 3 | HNO3 | 3 | 298.15 | 16.25965 | 1.211111 | https://doi.org/10.1007/s10967-020-07242-1 | DGA LANL
193 | 1 | CCCCCCCCN(C)C(=O)COCC(=O)N(C)CCCCCCCC | 0.02392554 | kerosene | 1-octanol | 0.6 | 0.4 | Dy(III) | 3 | HNO3 | 3 | 298.15 | 102.5914 | 2.011111 | https://doi.org/10.1007/s10967-020-07242-1 | DGA LANL
194 | 1 | CCCCCCCCN(C)C(=O)COCC(=O)N(C)CCCCCCCC | 0.04800658 | kerosene | 1-octanol | 0.6 | 0.4 | Dy(III) | 3 | HNO3 | 3 | 298.15 | 950.1185 | 2.977778 | https://doi.org/10.1007/s10967-020-07242-1 | DGA LANL
195 | 1 | CCCCCCCCN(C)C(=O)COCC(=O)N(C)CCCCCCCC | 0.07193008 | kerosene | 1-octanol | 0.6 | 0.4 | Dy(III) | 3 | HNO3 | 3 | 298.15 | 2712.273 | 3.433333 | https://doi.org/10.1007/s10967-020-07242-1 | DGA LANL
196 | 1 | CCCCCCCCN(C)C(=O)COCC(=O)N(C)CCCCCCCC | 0.1196875 | kerosene | 1-octanol | 0.6 | 0.4 | Dy(III) | 3 | HNO3 | 3 | 298.15 | 8799.225 | 3.944444 | https://doi.org/10.1007/s10967-020-07242-1 | DGA LANL
197 | 1 | CCCCCCCCN(C)C(=O)COCC(=O)N(C)CCCCCCCC | 0.01203189 | kerosene | 1-octanol | 0.6 | 0.4 | Ho(III) | 3 | HNO3 | 3 | 298.15 | 8.955471 | 0.9520885 | https://doi.org/10.1007/s10967-020-07242-1 | DGA LANL
198 | 1 | CCCCCCCCN(C)C(=O)COCC(=O)N(C)CCCCCCCC | 0.02393441 | kerosene | 1-octanol | 0.6 | 0.4 | Ho(III) | 3 | HNO3 | 3 | 298.15 | 156.7948 | 2.195332 | https://doi.org/10.1007/s10967-020-07242-1 | DGA LANL
199 | 1 | CCCCCCCCN(C)C(=O)COCC(=O)N(C)CCCCCCCC | 0.04816344 | kerosene | 1-octanol | 0.6 | 0.4 | Ho(III) | 3 | HNO3 | 3 | 298.15 | 1049.263 | 3.020885 | https://doi.org/10.1007/s10967-020-07242-1 | DGA LANL
200 | 1 | CCCCCCCCN(C)C(=O)COCC(=O)N(C)CCCCCCCC | 0.07209848 | kerosene | 1-octanol | 0.6 | 0.4 | Ho(III) | 3 | HNO3 | 3 | 298.15 | 4219.948 | 3.625307 | https://doi.org/10.1007/s10967-020-07242-1 | DGA LANL
201 | 1 | CCCCCCCCN(C)C(=O)COCC(=O)N(C)CCCCCCCC | 0.1201869 | kerosene | 1-octanol | 0.6 | 0.4 | Ho(III) | 3 | HNO3 | 3 | 298.15 | 11683.35 | 4.067568 | https://doi.org/10.1007/s10967-020-07242-1 | DGA LANL
202 | 1 | CCCCCCCCN(C)C(=O)COCC(=O)N(C)CCCCCCCC | 0.01198575 | kerosene | 1-octanol | 0.6 | 0.4 | Er(III) | 3 | HNO3 | 3 | 298.15 | 18.06162 | 1.256757 | https://doi.org/10.1007/s10967-020-07242-1 | DGA LANL
203 | 1 | CCCCCCCCN(C)C(=O)COCC(=O)N(C)CCCCCCCC | 0.02402654 | kerosene | 1-octanol | 0.6 | 0.4 | Er(III) | 3 | HNO3 | 3 | 298.15 | 225.2059 | 2.35258 | https://doi.org/10.1007/s10967-020-07242-1 | DGA LANL
204 | 1 | CCCCCCCCN(C)C(=O)COCC(=O)N(C)CCCCCCCC | 0.04797874 | kerosene | 1-octanol | 0.6 | 0.4 | Er(III) | 3 | HNO3 | 3 | 298.15 | 747.2473 | 2.873464 | https://doi.org/10.1007/s10967-020-07242-1 | DGA LANL
205 | 1 | CCCCCCCCN(C)C(=O)COCC(=O)N(C)CCCCCCCC | 0.07209848 | kerosene | 1-octanol | 0.6 | 0.4 | Er(III) | 3 | HNO3 | 3 | 298.15 | 5412.716 | 3.733415 | https://doi.org/10.1007/s10967-020-07242-1 | DGA LANL
206 | 1 | CCCCCCCCN(C)C(=O)COCC(=O)N(C)CCCCCCCC | 0.1201869 | kerosene | 1-octanol | 0.6 | 0.4 | Er(III) | 3 | HNO3 | 3 | 298.15 | 14002.05 | 4.146192 | https://doi.org/10.1007/s10967-020-07242-1 | DGA LANL
207 | 1 | CCCCCCCCN(C)C(=O)COCC(=O)N(C)CCCCCCCC | 0.01203189 | kerosene | 1-octanol | 0.6 | 0.4 | Tm(III) | 3 | HNO3 | 3 | 298.15 | 13.92306 | 1.143735 | https://doi.org/10.1007/s10967-020-07242-1 | DGA LANL
208 | 1 | CCCCCCCCN(C)C(=O)COCC(=O)N(C)CCCCCCCC | 0.02402654 | kerosene | 1-octanol | 0.6 | 0.4 | Tm(III) | 3 | HNO3 | 3 | 298.15 | 305.6736 | 2.485258 | https://doi.org/10.1007/s10967-020-07242-1 | DGA LANL
209 | 1 | CCCCCCCCN(C)C(=O)COCC(=O)N(C)CCCCCCCC | 0.04797874 | kerosene | 1-octanol | 0.6 | 0.4 | Tm(III) | 3 | HNO3 | 3 | 298.15 | 2214.159 | 3.345209 | https://doi.org/10.1007/s10967-020-07242-1 | DGA LANL
210 | 1 | CCCCCCCCN(C)C(=O)COCC(=O)N(C)CCCCCCCC | 0.07209848 | kerosene | 1-octanol | 0.6 | 0.4 | Tm(III) | 3 | HNO3 | 3 | 298.15 | 8705.695 | 3.939803 | https://doi.org/10.1007/s10967-020-07242-1 | DGA LANL
211 | 1 | CCCCCCCCN(C)C(=O)COCC(=O)N(C)CCCCCCCC | 0.1201869 | kerosene | 1-octanol | 0.6 | 0.4 | Tm(III) | 3 | HNO3 | 3 | 298.15 | 14322.53 | 4.15602 | https://doi.org/10.1007/s10967-020-07242-1 | DGA LANL
212 | 1 | CCCCCCCCN(C)C(=O)COCC(=O)N(C)CCCCCCCC | 0.01198575 | kerosene | 1-octanol | 0.6 | 0.4 | Yb(III) | 3 | HNO3 | 3 | 298.15 | 18.47501 | 1.266585 | https://doi.org/10.1007/s10967-020-07242-1 | DGA LANL
213 | 1 | CCCCCCCCN(C)C(=O)COCC(=O)N(C)CCCCCCCC | 0.02402654 | kerosene | 1-octanol | 0.6 | 0.4 | Yb(III) | 3 | HNO3 | 3 | 298.15 | 305.6736 | 2.485258 | https://doi.org/10.1007/s10967-020-07242-1 | DGA LANL
214 | 1 | CCCCCCCCN(C)C(=O)COCC(=O)N(C)CCCCCCCC | 0.04816344 | kerosene | 1-octanol | 0.6 | 0.4 | Yb(III) | 3 | HNO3 | 3 | 298.15 | 1315.723 | 3.119165 | https://doi.org/10.1007/s10967-020-07242-1 | DGA LANL
215 | 1 | CCCCCCCCN(C)C(=O)COCC(=O)N(C)CCCCCCCC | 0.07182199 | kerosene | 1-octanol | 0.6 | 0.4 | Yb(III) | 3 | HNO3 | 3 | 298.15 | 5412.716 | 3.733415 | https://doi.org/10.1007/s10967-020-07242-1 | DGA LANL
216 | 1 | CCCCCCCCN(C)C(=O)COCC(=O)N(C)CCCCCCCC | 0.1206495 | kerosene | 1-octanol | 0.6 | 0.4 | Yb(III) | 3 | HNO3 | 3 | 298.15 | 16405.43 | 4.214988 | https://doi.org/10.1007/s10967-020-07242-1 | DGA LANL
217 | 1 | CCCCCCCCN(C)C(=O)COCC(=O)N(C)CCCCCCCC | 0.01198575 | kerosene | 1-octanol | 0.6 | 0.4 | Lu(III) | 3 | HNO3 | 3 | 298.15 | 18.47501 | 1.266585 | https://doi.org/10.1007/s10967-020-07242-1 | DGA LANL
218 | 1 | CCCCCCCCN(C)C(=O)COCC(=O)N(C)CCCCCCCC | 0.02402654 | kerosene | 1-octanol | 0.6 | 0.4 | Lu(III) | 3 | HNO3 | 3 | 298.15 | 312.6698 | 2.495086 | https://doi.org/10.1007/s10967-020-07242-1 | DGA LANL
219 | 1 | CCCCCCCCN(C)C(=O)COCC(=O)N(C)CCCCCCCC | 0.04779475 | kerosene | 1-octanol | 0.6 | 0.4 | Lu(III) | 3 | HNO3 | 3 | 298.15 | 2214.159 | 3.345209 | https://doi.org/10.1007/s10967-020-07242-1 | DGA LANL
220 | 1 | CCCCCCCCN(C)C(=O)COCC(=O)N(C)CCCCCCCC | 0.07209848 | kerosene | 1-octanol | 0.6 | 0.4 | Lu(III) | 3 | HNO3 | 3 | 298.15 | 9971.753 | 3.998771 | https://doi.org/10.1007/s10967-020-07242-1 | DGA LANL
221 | 1 | CCCCCCCCN(C)C(=O)COCC(=O)N(C)CCCCCCCC | 0.1206495 | kerosene | 1-octanol | 0.6 | 0.4 | Lu(III) | 3 | HNO3 | 3 | 298.15 | 15679.48 | 4.195332 | https://doi.org/10.1007/s10967-020-07242-1 | DGA LANL
222 | 1 | CCCCCCN(CCCCCC)C(=O)COCC(=O)N1CCCC1 | 0.01 | n-octane | 1-octanol | 0.95 | 0.05 | Eu(III) | 0.01 | HNO3 | 1 | 295.15 | 60.69696 | 1.783167 | https://doi.org/10.1007/s10967-020-07368-2 | DGA LANL
223 | 1 | CCCCCCN(CCCCCC)C(=O)COCC(=O)N1CCCCC1 | 0.01 | n-octane | 1-octanol | 0.95 | 0.05 | Eu(III) | 0.01 | HNO3 | 1 | 295.15 | 6.376244 | 0.8045649 | https://doi.org/10.1007/s10967-020-07368-2 | DGA LANL
224 | 1 | CCCCCCN(CCCCCC)C(=O)COCC(=O)N1CCOCC1 | 0.01 | n-octane | 1-octanol | 0.95 | 0.05 | Eu(III) | 0.01 | HNO3 | 1 | 295.15 | 2.01966 | 0.3052782 | https://doi.org/10.1007/s10967-020-07368-2 | DGA LANL
225 | 1 | CCCCCCCCN(CCCCCCCC)C(=O)COCC(=O)N1CCCC1 | 0.01 | n-octane | 1-octanol | 0.95 | 0.05 | Eu(III) | 0.01 | HNO3 | 1 | 295.15 | 42.01411 | 1.623395 | https://doi.org/10.1007/s10967-020-07368-2 | DGA LANL
226 | 1 | CCCCCCCCN(CCCCCCCC)C(=O)COCC(=O)N1CCCCC1 | 0.01 | n-octane | 1-octanol | 0.95 | 0.05 | Eu(III) | 0.01 | HNO3 | 1 | 295.15 | 4.313278 | 0.6348074 | https://doi.org/10.1007/s10967-020-07368-2 | DGA LANL
227 | 1 | CCCCCCCCN(CCCCCCCC)C(=O)COCC(=O)N1CCOCC1 | 0.01 | n-octane | 1-octanol | 0.95 | 0.05 | Eu(III) | 0.01 | HNO3 | 1 | 295.15 | 1.430514 | 0.1554922 | https://doi.org/10.1007/s10967-020-07368-2 | DGA LANL
228 | 1 | CCCCCCCCN(CCCCCCCC)C(=O)COCC(=O)N(CCCCCCCC)CCCCCCCC | 0.01 | n-octane | 1-octanol | 0.95 | 0.05 | Eu(III) | 0.01 | HNO3 | 1 | 295.15 | 2.48399 | 0.3951498 | https://doi.org/10.1007/s10967-020-07368-2 | DGA LANL
229 | 1 | CCCCCCN(CCCCCC)C(=O)COCC(=O)N1CCCC1 | 0.1 | n-octane | 1-octanol | 0.95 | 0.05 | Eu(III) | 10 | HNO3 | 0.985 | 295.15 | 103.4677 | 2.014805 | https://doi.org/10.1007/s10967-020-07368-2 | DGA LANL
230 | 1 | CCCCCCN(CCCCCC)C(=O)COCC(=O)N1CCCC1 | 0.1 | n-octane | 1-octanol | 0.95 | 0.05 | Eu(III) | 10 | HNO3 | 0.985 | 295.15 | 348.6548 | 2.542396 | https://doi.org/10.1007/s10967-020-07368-2 | DGA LANL
231 | 1 | CCCCCCN(CCCCCC)C(=O)COCC(=O)N1CCCC1 | 0.1 | n-octane | 1-octanol | 0.95 | 0.05 | Eu(III) | 10 | HNO3 | 0.985 | 295.15 | 385.0032 | 2.585464 | https://doi.org/10.1007/s10967-020-07368-2 | DGA LANL
232 | 1 | CCCCCCN(CCCCCC)C(=O)COCC(=O)N1CCCC1 | 0.1 | n-octane | 1-octanol | 0.95 | 0.05 | Eu(III) | 10 | HNO3 | 0.985 | 295.15 | 452.3253 | 2.655451 | https://doi.org/10.1007/s10967-020-07368-2 | DGA LANL
233 | 1 | CCCCCCN(CCCCCC)C(=O)COCC(=O)N1CCCC1 | 0.1 | n-octane | 1-octanol | 0.95 | 0.05 | Eu(III) | 10 | HNO3 | 0.985 | 295.15 | 399.5904 | 2.601615 | https://doi.org/10.1007/s10967-020-07368-2 | DGA LANL
234 | 1 | CCCCCCN(CCCCCC)C(=O)COCC(=O)N1CCCC1 | 0.1 | n-octane | 1-octanol | 0.95 | 0.05 | Eu(III) | 10 | HNO3 | 0.985 | 295.15 | 296.7626 | 2.472409 | https://doi.org/10.1007/s10967-020-07368-2 | DGA LANL
235 | 1 | CCCCCCCCN(CCCCCCCC)C(=O)COCC(=O)N1CCCC1 | 0.01 | n-octane | 1-octanol | 0.95 | 0.05 | Eu(III) | 0.01 | HNO3 | 0.985 | 295.15 | 6.736134 | 0.8284107 | https://doi.org/10.1007/s10967-020-07368-2 | DGA LANL
236 | 1 | CCCCCCCCN(CCCCCCCC)C(=O)COCC(=O)N1CCCC1 | 0.01 | n-octane | 1-octanol | 0.95 | 0.05 | Eu(III) | 0.01 | HNO3 | 0.985 | 295.15 | 5.618862 | 0.7496484 | https://doi.org/10.1007/s10967-020-07368-2 | DGA LANL
237 | 1 | CCCCCCCCN(CCCCCCCC)C(=O)COCC(=O)N1CCCC1 | 0.01 | n-octane | 1-octanol | 0.95 | 0.05 | Eu(III) | 0.01 | HNO3 | 0.985 | 295.15 | 6.479374 | 0.8115331 | https://doi.org/10.1007/s10967-020-07368-2 | DGA LANL
238 | 1 | CCCCCCCCN(CCCCCCCC)C(=O)COCC(=O)N1CCCC1 | 0.01 | n-octane | 1-octanol | 0.95 | 0.05 | Eu(III) | 0.01 | HNO3 | 0.985 | 295.15 | 6.479374 | 0.8115331 | https://doi.org/10.1007/s10967-020-07368-2 | DGA LANL
239 | 1 | CCCCCCCCN(CCCCCCCC)C(=O)COCC(=O)N1CCCC1 | 0.01 | n-octane | 1-octanol | 0.95 | 0.05 | Eu(III) | 0.01 | HNO3 | 0.985 | 295.15 | 5.692123 | 0.7552743 | https://doi.org/10.1007/s10967-020-07368-2 | DGA LANL
240 | 1 | CCCCCCCCN(CCCCCCCC)C(=O)COCC(=O)N1CCCC1 | 0.01 | n-octane | 1-octanol | 0.95 | 0.05 | Eu(III) | 0.01 | HNO3 | 0.985 | 295.15 | 5.692123 | 0.7552743 | https://doi.org/10.1007/s10967-020-07368-2 | DGA LANL
241 | 1 | CCCCCCCCN(CCCCCCCC)C(=O)COCC(=O)N1CCCC1 | 0.005 | n-octane | 1-octanol | 0.95 | 0.05 | Eu(III) | 0.01 | HNO3 | 0.009533876 | 295.15 | 0.4083598 | -0.3889571 | https://doi.org/10.1007/s10967-020-07368-2 | DGA LANL
242 | 1 | CCCCCCCCN(CCCCCCCC)C(=O)COCC(=O)N1CCCC1 | 0.005 | n-octane | 1-octanol | 0.95 | 0.05 | Eu(III) | 0.01 | HNO3 | 0.02432104 | 295.15 | 2.026509 | 0.3067485 | https://doi.org/10.1007/s10967-020-07368-2 | DGA LANL
243 | 1 | CCCCCCCCN(CCCCCCCC)C(=O)COCC(=O)N1CCCC1 | 0.005 | n-octane | 1-octanol | 0.95 | 0.05 | Eu(III) | 0.01 | HNO3 | 0.0977526 | 295.15 | 15.53857 | 1.191411 | https://doi.org/10.1007/s10967-020-07368-2 | DGA LANL
244 | 1 | CCCCCCCCN(CCCCCCCC)C(=O)COCC(=O)N1CCCC1 | 0.005 | n-octane | 1-octanol | 0.95 | 0.05 | Eu(III) | 0.01 | HNO3 | 0.4887001 | 295.15 | 950.4168 | 2.977914 | https://doi.org/10.1007/s10967-020-07368-2 | DGA LANL
245 | 1 | CCCCCCCCN(CCCCCCCC)C(=O)COCC(=O)N1CCCC1 | 0.005 | n-octane | 1-octanol | 0.95 | 0.05 | Eu(III) | 0.01 | HNO3 | 0.9577316 | 295.15 | 1356.798 | 3.132515 | https://doi.org/10.1007/s10967-020-07368-2 | DGA LANL
246 | 1 | CCCCCCCCN(CCCCCCCC)C(=O)COCC(=O)N1CCCCC1 | 0.005 | n-octane | 1-octanol | 0.95 | 0.05 | Eu(III) | 0.01 | HNO3 | 0.009620955 | 295.15 | 0.1376101 | -0.8613497 | https://doi.org/10.1007/s10967-020-07368-2 | DGA LANL
247 | 1 | CCCCCCCCN(CCCCCCCC)C(=O)COCC(=O)N1CCCCC1 | 0.005 | n-octane | 1-octanol | 0.95 | 0.05 | Eu(III) | 0.01 | HNO3 | 0.02432104 | 295.15 | 0.1677026 | -0.7754601 | https://doi.org/10.1007/s10967-020-07368-2 | DGA LANL
248 | 1 | CCCCCCCCN(CCCCCCCC)C(=O)COCC(=O)N1CCCCC1 | 0.005 | n-octane | 1-octanol | 0.95 | 0.05 | Eu(III) | 0.01 | HNO3 | 0.0977526 | 295.15 | 0.7842933 | -0.1055215 | https://doi.org/10.1007/s10967-020-07368-2 | DGA LANL
249 | 1 | CCCCCCCCN(CCCCCCCC)C(=O)COCC(=O)N1CCCCC1 | 0.005 | n-octane | 1-octanol | 0.95 | 0.05 | Eu(III) | 0.01 | HNO3 | 0.4887001 | 295.15 | 74.12055 | 1.869939 | https://doi.org/10.1007/s10967-020-07368-2 | DGA LANL
250 | 1 | CCCCCCCCN(CCCCCCCC)C(=O)COCC(=O)N1CCCCC1 | 0.005 | n-octane | 1-octanol | 0.95 | 0.05 | Eu(III) | 0.01 | HNO3 | 0.9577316 | 295.15 | 199.2446 | 2.299387 | https://doi.org/10.1007/s10967-020-07368-2 | DGA LANL
251 | 1 | CCCCCCCCN(CCCCCCCC)C(=O)COCC(=O)N1CCCCC1 | 0.005 | n-octane | 1-octanol | 0.95 | 0.05 | Eu(III) | 0.01 | HNO3 | 1.928818 | 295.15 | 2765.144 | 3.441718 | https://doi.org/10.1007/s10967-020-07368-2 | DGA LANL
252 | 1 | CCCCCCCCN(CCCCCCCC)C(=O)COCC(=O)N1CCCCC1 | 0.005 | n-octane | 1-octanol | 0.95 | 0.05 | Eu(III) | 0.01 | HNO3 | 3.011452 | 295.15 | 2015.09 | 3.304294 | https://doi.org/10.1007/s10967-020-07368-2 | DGA LANL
253 | 1 | CCCCCCCCN(CCCCCCCC)C(=O)COCC(=O)N1CCOCC1 | 0.005 | n-octane | 1-octanol | 0.95 | 0.05 | Eu(III) | 0.01 | HNO3 | 0.009620955 | 295.15 | 0.1460216 | -0.8355828 | https://doi.org/10.1007/s10967-020-07368-2 | DGA LANL
254 | 1 | CCCCCCCCN(CCCCCCCC)C(=O)COCC(=O)N1CCOCC1 | 0.005 | n-octane | 1-octanol | 0.95 | 0.05 | Eu(III) | 0.01 | HNO3 | 0.02432104 | 295.15 | 0.104329 | -0.9815951 | https://doi.org/10.1007/s10967-020-07368-2 | DGA LANL
255 | 1 | CCCCCCCCN(CCCCCCCC)C(=O)COCC(=O)N1CCOCC1 | 0.005 | n-octane | 1-octanol | 0.95 | 0.05 | Eu(III) | 0.01 | HNO3 | 0.0977526 | 295.15 | 0.3350838 | -0.4748466 | https://doi.org/10.1007/s10967-020-07368-2 | DGA LANL
256 | 1 | CCCCCCCCN(CCCCCCCC)C(=O)COCC(=O)N1CCOCC1 | 0.005 | n-octane | 1-octanol | 0.95 | 0.05 | Eu(III) | 0.01 | HNO3 | 0.4887001 | 295.15 | 0.9943654 | -0.002453988 | https://doi.org/10.1007/s10967-020-07368-2 | DGA LANL
257 | 1 | CCCCCCCCN(CCCCCCCC)C(=O)COCC(=O)N1CCOCC1 | 0.005 | n-octane | 1-octanol | 0.95 | 0.05 | Eu(III) | 0.01 | HNO3 | 0.9577316 | 295.15 | 114.5238 | 2.058896 | https://doi.org/10.1007/s10967-020-07368-2 | DGA LANL
258 | 1 | CCCCCCCCN(CCCCCCCC)C(=O)COCC(=O)N1CCOCC1 | 0.005 | n-octane | 1-octanol | 0.95 | 0.05 | Eu(III) | 0.01 | HNO3 | 1.928818 | 295.15 | 3239.138 | 3.510429 | https://doi.org/10.1007/s10967-020-07368-2 | DGA LANL
259 | 1 | CCCCCCCCN(CCCCCCCC)C(=O)COCC(=O)N1CCOCC1 | 0.005 | n-octane | 1-octanol | 0.95 | 0.05 | Eu(III) | 0.01 | HNO3 | 3.011452 | 295.15 | 3113.519 | 3.493252 | https://doi.org/10.1007/s10967-020-07368-2 | DGA LANL
260 | 1 | CCCCCCN(CCCCCC)C(=O)COCC(=O)N1CCCC1 | 0.004999479 | n-octane | 1-octanol | 0.95 | 0.05 | Eu(III) | 0.01 | HNO3 | 1.004 | 295.15 | 7.199581 | 0.8573072 | https://doi.org/10.1007/s10967-020-07368-2 | DGA LANL
261 | 1 | CCCCCCN(CCCCCC)C(=O)COCC(=O)N1CCCC1 | 0.01 | n-octane | 1-octanol | 0.95 | 0.05 | Eu(III) | 0.01 | HNO3 | 1.004 | 295.15 | 61.57623 | 1.789413 | https://doi.org/10.1007/s10967-020-07368-2 | DGA LANL
262 | 1 | CCCCCCN(CCCCCC)C(=O)COCC(=O)N1CCCC1 | 0.02000209 | n-octane | 1-octanol | 0.95 | 0.05 | Eu(III) | 0.01 | HNO3 | 1.004 | 295.15 | 543.6607 | 2.735328 | https://doi.org/10.1007/s10967-020-07368-2 | DGA LANL
263 | 1 | CCCCCCN(CCCCCC)C(=O)COCC(=O)N1CCCC1 | 0.04000834 | n-octane | 1-octanol | 0.95 | 0.05 | Eu(III) | 0.01 | HNO3 | 1.004 | 295.15 | 3842.2 | 3.58458 | https://doi.org/10.1007/s10967-020-07368-2 | DGA LANL
264 | 1 | CCCCCCN(CCCCCC)C(=O)COCC(=O)N1CCCCC1 | 0.01 | n-octane | 1-octanol | 0.95 | 0.05 | Eu(III) | 0.01 | HNO3 | 1.004 | 295.15 | 6.226424 | 0.7942387 | https://doi.org/10.1007/s10967-020-07368-2 | DGA LANL
265 | 1 | CCCCCCN(CCCCCC)C(=O)COCC(=O)N1CCCCC1 | 0.02 | n-octane | 1-octanol | 0.95 | 0.05 | Eu(III) | 0.01 | HNO3 | 1.004 | 295.15 | 70.42658 | 1.847737 | https://doi.org/10.1007/s10967-020-07368-2 | DGA LANL
266 | 1 | CCCCCCN(CCCCCC)C(=O)COCC(=O)N1CCCCC1 | 0.04 | n-octane | 1-octanol | 0.95 | 0.05 | Eu(III) | 0.01 | HNO3 | 1.004 | 295.15 | 646.6951 | 2.8107 | https://doi.org/10.1007/s10967-020-07368-2 | DGA LANL
267 | 1 | CCCCCCN(CCCCCC)C(=O)COCC(=O)N1CCCCC1 | 0.08 | n-octane | 1-octanol | 0.95 | 0.05 | Eu(III) | 0.01 | HNO3 | 1.004 | 295.15 | 3628.029 | 3.559671 | https://doi.org/10.1007/s10967-020-07368-2 | DGA LANL
268 | 1 | CCCCCCN(CCCCCC)C(=O)COCC(=O)N1CCOCC1 | 0.0054 | n-octane | 1-octanol | 0.9 | 0.1 | Eu(III) | 0.01 | HNO3 | 1.004 | 295.15 | 0.2576077 | -0.5890411 | https://doi.org/10.1007/s10967-020-07368-2 | DGA LANL
269 | 1 | CCCCCCN(CCCCCC)C(=O)COCC(=O)N1CCOCC1 | 0.0105 | n-octane | 1-octanol | 0.9 | 0.1 | Eu(III) | 0.01 | HNO3 | 1.004 | 295.15 | 1.63053 | 0.2123288 | https://doi.org/10.1007/s10967-020-07368-2 | DGA LANL
270 | 1 | CCCCCCN(CCCCCC)C(=O)COCC(=O)N1CCOCC1 | 0.0205 | n-octane | 1-octanol | 0.9 | 0.1 | Eu(III) | 0.01 | HNO3 | 1.004 | 295.15 | 14.37256 | 1.157534 | https://doi.org/10.1007/s10967-020-07368-2 | DGA LANL
271 | 1 | CCCCCCN(CCCCCC)C(=O)COCC(=O)N1CCOCC1 | 0.0412 | n-octane | 1-octanol | 0.9 | 0.1 | Eu(III) | 0.01 | HNO3 | 1.004 | 295.15 | 134.9388 | 2.130137 | https://doi.org/10.1007/s10967-020-07368-2 | DGA LANL
272 | 1 | CCCCCCCCN(CCCCCCCC)C(=O)COCC(=O)N1CCCC1 | 0.005 | n-octane | 1-octanol | 0.95 | 0.05 | Eu(III) | 0.01 | HNO3 | 1.004 | 295.15 | 5.098337 | 0.7074286 | https://doi.org/10.1007/s10967-020-07368-2 | DGA LANL
273 | 1 | CCCCCCCCN(CCCCCCCC)C(=O)COCC(=O)N1CCCC1 | 0.01 | n-octane | 1-octanol | 0.95 | 0.05 | Eu(III) | 0.01 | HNO3 | 1.004 | 295.15 | 41.63212 | 1.619429 | https://doi.org/10.1007/s10967-020-07368-2 | DGA LANL
274 | 1 | CCCCCCCCN(CCCCCCCC)C(=O)COCC(=O)N1CCCC1 | 0.02 | n-octane | 1-octanol | 0.95 | 0.05 | Eu(III) | 0.01 | HNO3 | 1.004 | 295.15 | 488.8131 | 2.689143 | https://doi.org/10.1007/s10967-020-07368-2 | DGA LANL
275 | 1 | CCCCCCCCN(CCCCCCCC)C(=O)COCC(=O)N1CCCC1 | 0.04 | n-octane | 1-octanol | 0.95 | 0.05 | Eu(III) | 0.01 | HNO3 | 1.004 | 295.15 | 3302.609 | 3.518857 | https://doi.org/10.1007/s10967-020-07368-2 | DGA LANL
276 | 1 | CCCCCCCCN(CCCCCCCC)C(=O)COCC(=O)N1CCCCC1 | 0.01 | n-octane | 1-octanol | 0.95 | 0.05 | Eu(III) | 0.01 | HNO3 | 1.004 | 295.15 | 4.262159 | 0.6296296 | https://doi.org/10.1007/s10967-020-07368-2 | DGA LANL
277 | 1 | CCCCCCCCN(CCCCCCCC)C(=O)COCC(=O)N1CCCCC1 | 0.04 | n-octane | 1-octanol | 0.95 | 0.05 | Eu(III) | 0.01 | HNO3 | 1.004 | 295.15 | 326.8912 | 2.514403 | https://doi.org/10.1007/s10967-020-07368-2 | DGA LANL
278 | 1 | CCCCCCCCN(CCCCCCCC)C(=O)COCC(=O)N1CCCCC1 | 0.07 | n-octane | 1-octanol | 0.95 | 0.05 | Eu(III) | 0.01 | HNO3 | 1.004 | 295.15 | 1606.058 | 3.205761 | https://doi.org/10.1007/s10967-020-07368-2 | DGA LANL
279 | 1 | CCCCCCCCN(CCCCCCCC)C(=O)COCC(=O)N1CCCCC1 | 0.1 | n-octane | 1-octanol | 0.95 | 0.05 | Eu(III) | 0.01 | HNO3 | 1.004 | 295.15 | 2890.05 | 3.460905 | https://doi.org/10.1007/s10967-020-07368-2 | DGA LANL
280 | 1 | CCCCCCCCN(CCCCCCCC)C(=O)COCC(=O)N1CCOCC1 | 0.0056 | n-octane | 1-octanol | 0.9 | 0.1 | Eu(III) | 0.01 | HNO3 | 1.004 | 295.15 | 0.2346229 | -0.6296296 | https://doi.org/10.1007/s10967-020-07368-2 | DGA LANL
281 | 1 | CCCCCCCCN(CCCCCCCC)C(=O)COCC(=O)N1CCOCC1 | 0.0097 | n-octane | 1-octanol | 0.9 | 0.1 | Eu(III) | 0.01 | HNO3 | 1.004 | 295.15 | 1.267304 | 0.1028807 | https://doi.org/10.1007/s10967-020-07368-2 | DGA LANL
282 | 1 | CCCCCCCCN(CCCCCCCC)C(=O)COCC(=O)N1CCOCC1 | 0.0199 | n-octane | 1-octanol | 0.9 | 0.1 | Eu(III) | 0.01 | HNO3 | 1.004 | 295.15 | 12.55352 | 1.098765 | https://doi.org/10.1007/s10967-020-07368-2 | DGA LANL
283 | 1 | CCCCCCCCN(CCCCCCCC)C(=O)COCC(=O)N1CCOCC1 | 0.0389 | n-octane | 1-octanol | 0.9 | 0.1 | Eu(III) | 0.01 | HNO3 | 1.004 | 295.15 | 156.1046 | 2.193416 | https://doi.org/10.1007/s10967-020-07368-2 | DGA LANL
284 | 1 | CCCCCCCCN(CCCCCCCC)C(=O)COCC(=O)N(CCCCCCCC)CCCCCCCC | 0.005 | n-octane | 1-octanol | 0.95 | 0.05 | Eu(III) | 0.01 | HNO3 | 1.003 | 295.15 | 0.3255089 | -0.4874372 | https://doi.org/10.1007/s10967-020-07368-2 | DGA LANL
285 | 1 | CCCCCCCCN(CCCCCCCC)C(=O)COCC(=O)N(CCCCCCCC)CCCCCCCC | 0.01 | n-octane | 1-octanol | 0.95 | 0.05 | Eu(III) | 0.01 | HNO3 | 1.003 | 295.15 | 2.480118 | 0.3944724 | https://doi.org/10.1007/s10967-020-07368-2 | DGA LANL
286 | 1 | CCCCCCCCN(CCCCCCCC)C(=O)COCC(=O)N(CCCCCCCC)CCCCCCCC | 0.02 | n-octane | 1-octanol | 0.95 | 0.05 | Eu(III) | 0.01 | HNO3 | 1.003 | 295.15 | 19.22736 | 1.28392 | https://doi.org/10.1007/s10967-020-07368-2 | DGA LANL
287 | 1 | CCCCCCCCN(CCCCCCCC)C(=O)COCC(=O)N(CCCCCCCC)CCCCCCCC | 0.04 | n-octane | 1-octanol | 0.95 | 0.05 | Eu(III) | 0.01 | HNO3 | 1.003 | 295.15 | 141.4991 | 2.150754 | https://doi.org/10.1007/s10967-020-07368-2 | DGA LANL
288 | 1 | CCCCCCN(CCCCCC)C(=O)COCC(=O)N1CCCC1 | 0.05 | n-octane | 1-octanol | 0.95 | 0.05 | Eu(III) | 0.01 | HNO3 | 0.01 | 295.15 | 0.94 | -0.02687215 | https://doi.org/10.1007/s10967-020-07368-2 | DGA LANL
289 | 1 | CCCCCCN(CCCCCC)C(=O)COCC(=O)N1CCCC1 | 0.05 | n-octane | 1-octanol | 0.95 | 0.05 | Eu(III) | 0.01 | HNO3 | 0.1 | 295.15 | 16 | 1.20412 | https://doi.org/10.1007/s10967-020-07368-2 | DGA LANL
290 | 1 | CCCCCCN(CCCCCC)C(=O)COCC(=O)N1CCCC1 | 0.05 | n-octane | 1-octanol | 0.95 | 0.05 | Eu(III) | 0.01 | HNO3 | 1 | 295.15 | 1000 | 3 | https://doi.org/10.1007/s10967-020-07368-2 | DGA LANL
291 | 1 | CCCCCCN(CCCCCC)C(=O)COCC(=O)N1CCCCC1 | 0.05 | n-octane | 1-octanol | 0.95 | 0.05 | Eu(III) | 0.01 | HNO3 | 0.01 | 295.15 | 1.02 | 0.008600172 | https://doi.org/10.1007/s10967-020-07368-2 | DGA LANL
292 | 1 | CCCCCCN(CCCCCC)C(=O)COCC(=O)N1CCCCC1 | 0.05 | n-octane | 1-octanol | 0.95 | 0.05 | Eu(III) | 0.01 | HNO3 | 0.1 | 295.15 | 2.53 | 0.4031205 | https://doi.org/10.1007/s10967-020-07368-2 | DGA LANL
293 | 1 | CCCCCCN(CCCCCC)C(=O)COCC(=O)N1CCCCC1 | 0.05 | n-octane | 1-octanol | 0.95 | 0.05 | Eu(III) | 0.01 | HNO3 | 1 | 295.15 | 150 | 2.176091 | https://doi.org/10.1007/s10967-020-07368-2 | DGA LANL
294 | 1 | CCCCCCN(CCCCCC)C(=O)COCC(=O)N1CCOCC1 | 0.05 | n-octane | 1-octanol | 0.95 | 0.05 | Eu(III) | 0.01 | HNO3 | 0.01 | 295.15 | 0.04 | -1.39794 | https://doi.org/10.1007/s10967-020-07368-2 | DGA LANL
295 | 1 | CCCCCCN(CCCCCC)C(=O)COCC(=O)N1CCOCC1 | 0.05 | n-octane | 1-octanol | 0.95 | 0.05 | Eu(III) | 0.01 | HNO3 | 0.1 | 295.15 | 6.1 | 0.7853298 | https://doi.org/10.1007/s10967-020-07368-2 | DGA LANL
296 | 1 | CCCCCCN(CCCCCC)C(=O)COCC(=O)N1CCOCC1 | 0.05 | n-octane | 1-octanol | 0.95 | 0.05 | Eu(III) | 0.01 | HNO3 | 1 | 295.15 | 2000 | 3.30103 | https://doi.org/10.1007/s10967-020-07368-2 | DGA LANL
297 | 1 | CCCCCCC(C)N(CCCC)C(=O)COCC(=O)N(CCCC)C(C)CCCCCC | 0.075 | kerosene | 1-octanol | 0.7 | 0.3 | Nd(III) | 4 | HCl | 1 | 298.15 | 1.904762 | 0.2798407 | https://doi.org/10.1007/s41365-016-0055-0 | DGA LANL
298 | 1 | CCCCCCC(C)N(CCCC)C(=O)COCC(=O)N(CCCC)C(C)CCCCCC | 0.075 | kerosene | 1-octanol | 0.7 | 0.3 | Nd(III) | 4 | HCl | 2 | 298.15 | 3.492063 | 0.5430821 | https://doi.org/10.1007/s41365-016-0055-0 | DGA LANL
299 | 1 | CCCCCCC(C)N(CCCC)C(=O)COCC(=O)N(CCCC)C(C)CCCCCC | 0.075 | kerosene | 1-octanol | 0.7 | 0.3 | Nd(III) | 4 | HCl | 3 | 298.15 | 5.079365 | 0.7058094 | https://doi.org/10.1007/s41365-016-0055-0 | DGA LANL
300 | 1 | CCCCCCC(C)N(CCCC)C(=O)COCC(=O)N(CCCC)C(C)CCCCCC | 0.075 | kerosene | 1-octanol | 0.7 | 0.3 | Nd(III) | 4 | HCl | 4 | 298.15 | 14.60317 | 1.164447 | https://doi.org/10.1007/s41365-016-0055-0 | DGA LANL
301 | 1 | CCCCCCC(C)N(CCCC)C(=O)COCC(=O)N(CCCC)C(C)CCCCCC | 0.075 | kerosene | 1-octanol | 0.7 | 0.3 | Nd(III) | 4 | HCl | 5 | 298.15 | 22.53968 | 1.352948 | https://doi.org/10.1007/s41365-016-0055-0 | DGA LANL
302 | 1 | CCCCCCC(C)N(CCCC)C(=O)COCC(=O)N(CCCC)C(C)CCCCCC | 0.075 | kerosene | 1-octanol | 0.7 | 0.3 | Sm(III) | 4 | HCl | 1 | 298.15 | 1.904762 | 0.2798407 | https://doi.org/10.1007/s41365-016-0055-0 | DGA LANL
303 | 1 | CCCCCCC(C)N(CCCC)C(=O)COCC(=O)N(CCCC)C(C)CCCCCC | 0.075 | kerosene | 1-octanol | 0.7 | 0.3 | Sm(III) | 4 | HCl | 2 | 298.15 | 6.666667 | 0.8239087 | https://doi.org/10.1007/s41365-016-0055-0 | DGA LANL
304 | 1 | CCCCCCC(C)N(CCCC)C(=O)COCC(=O)N(CCCC)C(C)CCCCCC | 0.075 | kerosene | 1-octanol | 0.7 | 0.3 | Sm(III) | 4 | HCl | 3 | 298.15 | 13.01587 | 1.114473 | https://doi.org/10.1007/s41365-016-0055-0 | DGA LANL
305 | 1 | CCCCCCC(C)N(CCCC)C(=O)COCC(=O)N(CCCC)C(C)CCCCCC | 0.075 | kerosene | 1-octanol | 0.7 | 0.3 | Sm(III) | 4 | HCl | 4 | 298.15 | 149.5238 | 2.17471 | https://doi.org/10.1007/s41365-016-0055-0 | DGA LANL
306 | 1 | CCCCCCC(C)N(CCCC)C(=O)COCC(=O)N(CCCC)C(C)CCCCCC | 0.075 | kerosene | 1-octanol | 0.7 | 0.3 | Sm(III) | 4 | HCl | 5 | 298.15 | 584.4444 | 2.766743 | https://doi.org/10.1007/s41365-016-0055-0 | DGA LANL
307 | 1 | CCCCCCC(C)N(CCCC)C(=O)COCC(=O)N(CCCC)C(C)CCCCCC | 0.075 | kerosene | 1-octanol | 0.7 | 0.3 | Gd(III) | 4 | HCl | 1 | 298.15 | 3.492063 | 0.5430821 | https://doi.org/10.1007/s41365-016-0055-0 | DGA LANL
308 | 1 | CCCCCCC(C)N(CCCC)C(=O)COCC(=O)N(CCCC)C(C)CCCCCC | 0.075 | kerosene | 1-octanol | 0.7 | 0.3 | Gd(III) | 4 | HCl | 2 | 298.15 | 0.3174603 | -0.4983106 | https://doi.org/10.1007/s41365-016-0055-0 | DGA LANL
309 | 1 | CCCCCCC(C)N(CCCC)C(=O)COCC(=O)N(CCCC)C(C)CCCCCC | 0.075 | kerosene | 1-octanol | 0.7 | 0.3 | Gd(III) | 4 | HCl | 3 | 298.15 | 19.36508 | 1.287019 | https://doi.org/10.1007/s41365-016-0055-0 | DGA LANL
310 | 1 | CCCCCCC(C)N(CCCC)C(=O)COCC(=O)N(CCCC)C(C)CCCCCC | 0.075 | kerosene | 1-octanol | 0.7 | 0.3 | Gd(III) | 4 | HCl | 4 | 298.15 | 76.50794 | 1.883706 | https://doi.org/10.1007/s41365-016-0055-0 | DGA LANL
311 | 1 | CCCCCCC(C)N(CCCC)C(=O)COCC(=O)N(CCCC)C(C)CCCCCC | 0.075 | kerosene | 1-octanol | 0.7 | 0.3 | Gd(III) | 4 | HCl | 5 | 298.15 | 273.3333 | 2.436693 | https://doi.org/10.1007/s41365-016-0055-0 | DGA LANL
312 | 1 | CCCCCCC(C)N(CCCC)C(=O)COCC(=O)N(CCCC)C(C)CCCCCC | 0.075 | kerosene | 1-octanol | 0.7 | 0.3 | Dy(III) | 4 | HCl | 1 | 298.15 | 1.904762 | 0.2798407 | https://doi.org/10.1007/s41365-016-0055-0 | DGA LANL
313 | 1 | CCCCCCC(C)N(CCCC)C(=O)COCC(=O)N(CCCC)C(C)CCCCCC | 0.075 | kerosene | 1-octanol | 0.7 | 0.3 | Dy(III) | 4 | HCl | 2 | 298.15 | 0.3174603 | -0.4983106 | https://doi.org/10.1007/s41365-016-0055-0 | DGA LANL
314 | 1 | CCCCCCC(C)N(CCCC)C(=O)COCC(=O)N(CCCC)C(C)CCCCCC | 0.075 | kerosene | 1-octanol | 0.7 | 0.3 | Dy(III) | 4 | HCl | 3 | 298.15 | 44.7619 | 1.650909 | https://doi.org/10.1007/s41365-016-0055-0 | DGA LANL
315 | 1 | CCCCCCC(C)N(CCCC)C(=O)COCC(=O)N(CCCC)C(C)CCCCCC | 0.075 | kerosene | 1-octanol | 0.7 | 0.3 | Dy(III) | 4 | HCl | 4 | 298.15 | 87.61905 | 1.942599 | https://doi.org/10.1007/s41365-016-0055-0 | DGA LANL
316 | 1 | CCCCCCC(C)N(CCCC)C(=O)COCC(=O)N(CCCC)C(C)CCCCCC | 0.075 | kerosene | 1-octanol | 0.7 | 0.3 | Dy(III) | 4 | HCl | 5 | 298.15 | 386.0317 | 2.586623 | https://doi.org/10.1007/s41365-016-0055-0 | DGA LANL
317 | 1 | CCCCCCC(C)N(CCCC)C(=O)COCC(=O)N(CCCC)C(C)CCCCCC | 0.075 | kerosene | 1-octanol | 0.7 | 0.3 | Er(III) | 4 | HCl | 1 | 298.15 | 5.079365 | 0.7058094 | https://doi.org/10.1007/s41365-016-0055-0 | DGA LANL
318 | 1 | CCCCCCC(C)N(CCCC)C(=O)COCC(=O)N(CCCC)C(C)CCCCCC | 0.075 | kerosene | 1-octanol | 0.7 | 0.3 | Er(III) | 4 | HCl | 2 | 298.15 | 9.84127 | 0.9930511 | https://doi.org/10.1007/s41365-016-0055-0 | DGA LANL
319 | 1 | CCCCCCC(C)N(CCCC)C(=O)COCC(=O)N(CCCC)C(C)CCCCCC | 0.075 | kerosene | 1-octanol | 0.7 | 0.3 | Er(III) | 4 | HCl | 3 | 298.15 | 65.39683 | 1.815557 | https://doi.org/10.1007/s41365-016-0055-0 | DGA LANL
320 | 1 | CCCCCCC(C)N(CCCC)C(=O)COCC(=O)N(CCCC)C(C)CCCCCC | 0.075 | kerosene | 1-octanol | 0.7 | 0.3 | Er(III) | 4 | HCl | 4 | 298.15 | 213.0159 | 2.328412 | https://doi.org/10.1007/s41365-016-0055-0 | DGA LANL
321 | 1 | CCCCCCC(C)N(CCCC)C(=O)COCC(=O)N(CCCC)C(C)CCCCCC | 0.075 | kerosene | 1-octanol | 0.7 | 0.3 | Er(III) | 4 | HCl | 5 | 298.15 | 320.9524 | 2.506441 | https://doi.org/10.1007/s41365-016-0055-0 | DGA LANL
322 | 1 | CCCCCCC(C)N(CCCC)C(=O)COCC(=O)N(CCCC)C(C)CCCCCC | 0.075 | kerosene | 1-octanol | 0.7 | 0.3 | Yb(III) | 4 | HCl | 1 | 298.15 | 5.079365 | 0.7058094 | https://doi.org/10.1007/s41365-016-0055-0 | DGA LANL
323 | 1 | CCCCCCC(C)N(CCCC)C(=O)COCC(=O)N(CCCC)C(C)CCCCCC | 0.075 | kerosene | 1-octanol | 0.7 | 0.3 | Yb(III) | 4 | HCl | 2 | 298.15 | 22.53968 | 1.352948 | https://doi.org/10.1007/s41365-016-0055-0 | DGA LANL
324 | 1 | CCCCCCC(C)N(CCCC)C(=O)COCC(=O)N(CCCC)C(C)CCCCCC | 0.075 | kerosene | 1-octanol | 0.7 | 0.3 | Yb(III) | 4 | HCl | 3 | 298.15 | 87.61905 | 1.942599 | https://doi.org/10.1007/s41365-016-0055-0 | DGA LANL
325 | 1 | CCCCCCC(C)N(CCCC)C(=O)COCC(=O)N(CCCC)C(C)CCCCCC | 0.075 | kerosene | 1-octanol | 0.7 | 0.3 | Yb(III) | 4 | HCl | 4 | 298.15 | 647.9365 | 2.811532 | https://doi.org/10.1007/s41365-016-0055-0 | DGA LANL
326 | 1 | CCCCCCC(C)N(CCCC)C(=O)COCC(=O)N(CCCC)C(C)CCCCCC | 0.075 | kerosene | 1-octanol | 0.7 | 0.3 | Yb(III) | 4 | HCl | 5 | 298.15 | 1062.222 | 3.026215 | https://doi.org/10.1007/s41365-016-0055-0 | DGA LANL
327 | 1 | CCCCCCC(C)N(CCCC)C(=O)COCC(=O)N(CCCC)C(C)CCCCCC | 0.1 | kerosene | 1-octanol | 0.7 | 0.3 | Nd(III) | 4 | HCl | 1 | 298.15 | 0.3656948 | -0.4368812 | https://doi.org/10.1007/s41365-016-0055-0 | DGA LANL
328 | 1 | CCCCCCC(C)N(CCCC)C(=O)COCC(=O)N(CCCC)C(C)CCCCCC | 0.1997079 | kerosene | 1-octanol | 0.7 | 0.3 | Nd(III) | 4 | HCl | 1 | 298.15 | 1.550937 | 0.1905941 | https://doi.org/10.1007/s41365-016-0055-0 | DGA LANL
329 | 1 | CCCCCCC(C)N(CCCC)C(=O)COCC(=O)N(CCCC)C(C)CCCCCC | 0.3002412 | kerosene | 1-octanol | 0.7 | 0.3 | Nd(III) | 4 | HCl | 1 | 298.15 | 4.477031 | 0.6509901 | https://doi.org/10.1007/s41365-016-0055-0 | DGA LANL
330 | 1 | CCCCCCC(C)N(CCCC)C(=O)COCC(=O)N(CCCC)C(C)CCCCCC | 0.4002871 | kerosene | 1-octanol | 0.7 | 0.3 | Nd(III) | 4 | HCl | 1 | 298.15 | 7.103709 | 0.8514851 | https://doi.org/10.1007/s41365-016-0055-0 | DGA LANL
331 | 1 | CCCCCCC(C)N(CCCC)C(=O)COCC(=O)N(CCCC)C(C)CCCCCC | 0.5007313 | kerosene | 1-octanol | 0.7 | 0.3 | Nd(III) | 4 | HCl | 1 | 298.15 | 11.08037 | 1.044554 | https://doi.org/10.1007/s41365-016-0055-0 | DGA LANL
332 | 1 | CCCCCCC(C)N(CCCC)C(=O)COCC(=O)N(CCCC)C(C)CCCCCC | 0.1 | kerosene | 1-octanol | 0.7 | 0.3 | Sm(III) | 4 | HCl | 1 | 298.15 | 0.8598168 | -0.06559406 | https://doi.org/10.1007/s41365-016-0055-0 | DGA LANL
333 | 1 | CCCCCCC(C)N(CCCC)C(=O)COCC(=O)N(CCCC)C(C)CCCCCC | 0.2000717 | kerosene | 1-octanol | 0.7 | 0.3 | Sm(III) | 4 | HCl | 1 | 298.15 | 5.357478 | 0.7289604 | https://doi.org/10.1007/s41365-016-0055-0 | DGA LANL
334 | 1 | CCCCCCC(C)N(CCCC)C(=O)COCC(=O)N(CCCC)C(C)CCCCCC | 0.3002412 | kerosene | 1-octanol | 0.7 | 0.3 | Sm(III) | 4 | HCl | 1 | 298.15 | 18.19286 | 1.259901 | https://doi.org/10.1007/s41365-016-0055-0 | DGA LANL
335 | 1 | CCCCCCC(C)N(CCCC)C(=O)COCC(=O)N(CCCC)C(C)CCCCCC | 0.4002871 | kerosene | 1-octanol | 0.7 | 0.3 | Sm(III) | 4 | HCl | 1 | 298.15 | 39.60703 | 1.597772 | https://doi.org/10.1007/s41365-016-0055-0 | DGA LANL
336 | 1 | CCCCCCC(C)N(CCCC)C(=O)COCC(=O)N(CCCC)C(C)CCCCCC | 0.5007313 | kerosene | 1-octanol | 0.7 | 0.3 | Sm(III) | 4 | HCl | 1 | 298.15 | 60.73176 | 1.783416 | https://doi.org/10.1007/s41365-016-0055-0 | DGA LANL
337 | 1 | CCCCCCC(C)N(CCCC)C(=O)COCC(=O)N(CCCC)C(C)CCCCCC | 0.1 | kerosene | 1-octanol | 0.7 | 0.3 | Gd(III) | 4 | HCl | 1 | 298.15 | 1.486037 | 0.1720297 | https://doi.org/10.1007/s41365-016-0055-0 | DGA LANL
338 | 1 | CCCCCCC(C)N(CCCC)C(=O)COCC(=O)N(CCCC)C(C)CCCCCC | 0.2000717 | kerosene | 1-octanol | 0.7 | 0.3 | Gd(III) | 4 | HCl | 1 | 298.15 | 10.08586 | 1.003713 | https://doi.org/10.1007/s41365-016-0055-0 | DGA LANL
339 | 1 | CCCCCCC(C)N(CCCC)C(=O)COCC(=O)N(CCCC)C(C)CCCCCC | 0.3002412 | kerosene | 1-octanol | 0.7 | 0.3 | Gd(III) | 4 | HCl | 1 | 298.15 | 42.41068 | 1.627475 | https://doi.org/10.1007/s41365-016-0055-0 | DGA LANL
340 | 1 | CCCCCCC(C)N(CCCC)C(=O)COCC(=O)N(CCCC)C(C)CCCCCC | 0.4002871 | kerosene | 1-octanol | 0.7 | 0.3 | Gd(III) | 4 | HCl | 1 | 298.15 | 69.63407 | 1.842822 | https://doi.org/10.1007/s41365-016-0055-0 | DGA LANL
341 | 1 | CCCCCCC(C)N(CCCC)C(=O)COCC(=O)N(CCCC)C(C)CCCCCC | 0.4998207 | kerosene | 1-octanol | 0.7 | 0.3 | Gd(III) | 4 | HCl | 1 | 298.15 | 178.3354 | 2.251238 | https://doi.org/10.1007/s41365-016-0055-0 | DGA LANL
342 | 1 | CCCCCCC(C)N(CCCC)C(=O)COCC(=O)N(CCCC)C(C)CCCCCC | 0.1 | kerosene | 1-octanol | 0.7 | 0.3 | Dy(III) | 4 | HCl | 1 | 298.15 | 2.378141 | 0.3762376 | https://doi.org/10.1007/s41365-016-0055-0 | DGA LANL
343 | 1 | CCCCCCC(C)N(CCCC)C(=O)COCC(=O)N(CCCC)C(C)CCCCCC | 0.2000717 | kerosene | 1-octanol | 0.7 | 0.3 | Dy(III) | 4 | HCl | 1 | 298.15 | 19.48067 | 1.289604 | https://doi.org/10.1007/s41365-016-0055-0 | DGA LANL
344 | 1 | CCCCCCC(C)N(CCCC)C(=O)COCC(=O)N(CCCC)C(C)CCCCCC | 0.3002412 | kerosene | 1-octanol | 0.7 | 0.3 | Dy(III) | 4 | HCl | 1 | 298.15 | 86.96739 | 1.939356 | https://doi.org/10.1007/s41365-016-0055-0 | DGA LANL
345 | 1 | CCCCCCC(C)N(CCCC)C(=O)COCC(=O)N(CCCC)C(C)CCCCCC | 0.3995591 | kerosene | 1-octanol | 0.7 | 0.3 | Dy(III) | 4 | HCl | 1 | 298.15 | 163.7227 | 2.214109 | https://doi.org/10.1007/s41365-016-0055-0 | DGA LANL
346 | 1 | CCCCCCC(C)N(CCCC)C(=O)COCC(=O)N(CCCC)C(C)CCCCCC | 0.4998207 | kerosene | 1-octanol | 0.7 | 0.3 | Dy(III) | 4 | HCl | 1 | 298.15 | 266.5278 | 2.425743 | https://doi.org/10.1007/s41365-016-0055-0 | DGA LANL
347 | 1 | CCCCCCC(C)N(CCCC)C(=O)COCC(=O)N(CCCC)C(C)CCCCCC | 0.1 | kerosene | 1-octanol | 0.7 | 0.3 | Er(III) | 4 | HCl | 1 | 298.15 | 2.894901 | 0.4616337 | https://doi.org/10.1007/s41365-016-0055-0 | DGA LANL
348 | 1 | CCCCCCC(C)N(CCCC)C(=O)COCC(=O)N(CCCC)C(C)CCCCCC | 0.2000717 | kerosene | 1-octanol | 0.7 | 0.3 | Er(III) | 4 | HCl | 1 | 298.15 | 21.95756 | 1.341584 | https://doi.org/10.1007/s41365-016-0055-0 | DGA LANL
349 | 1 | CCCCCCC(C)N(CCCC)C(=O)COCC(=O)N(CCCC)C(C)CCCCCC | 0.3002412 | kerosene | 1-octanol | 0.7 | 0.3 | Er(III) | 4 | HCl | 1 | 298.15 | 79.84132 | 1.902228 | https://doi.org/10.1007/s41365-016-0055-0 | DGA LANL
350 | 1 | CCCCCCC(C)N(CCCC)C(=O)COCC(=O)N(CCCC)C(C)CCCCCC | 0.4002871 | kerosene | 1-octanol | 0.7 | 0.3 | Er(III) | 4 | HCl | 1 | 298.15 | 160.9471 | 2.206683 | https://doi.org/10.1007/s41365-016-0055-0 | DGA LANL
351 | 1 | CCCCCCC(C)N(CCCC)C(=O)COCC(=O)N(CCCC)C(C)CCCCCC | 0.5007313 | kerosene | 1-octanol | 0.7 | 0.3 | Er(III) | 4 | HCl | 1 | 298.15 | 278.1678 | 2.444307 | https://doi.org/10.1007/s41365-016-0055-0 | DGA LANL
352 | 1 | CCCCCCC(C)N(CCCC)C(=O)COCC(=O)N(CCCC)C(C)CCCCCC | 0.09981814 | kerosene | 1-octanol | 0.7 | 0.3 | Yb(III) | 4 | HCl | 1 | 298.15 | 4.477031 | 0.6509901 | https://doi.org/10.1007/s41365-016-0055-0 | DGA LANL
353 | 1 | CCCCCCC(C)N(CCCC)C(=O)COCC(=O)N(CCCC)C(C)CCCCCC | 0.1997079 | kerosene | 1-octanol | 0.7 | 0.3 | Yb(III) | 4 | HCl | 1 | 298.15 | 55.28079 | 1.742574 | https://doi.org/10.1007/s41365-016-0055-0 | DGA LANL
354 | 1 | CCCCCCC(C)N(CCCC)C(=O)COCC(=O)N(CCCC)C(C)CCCCCC | 0.2996952 | kerosene | 1-octanol | 0.7 | 0.3 | Yb(III) | 4 | HCl | 1 | 298.15 | 113.3589 | 2.054455 | https://doi.org/10.1007/s41365-016-0055-0 | DGA LANL
355 | 1 | CCCCCCC(C)N(CCCC)C(=O)COCC(=O)N(CCCC)C(C)CCCCCC | 0.3995591 | kerosene | 1-octanol | 0.7 | 0.3 | Yb(III) | 4 | HCl | 1 | 298.15 | 268.8162 | 2.429455 | https://doi.org/10.1007/s41365-016-0055-0 | DGA LANL
356 | 1 | CCCCCCC(C)N(CCCC)C(=O)COCC(=O)N(CCCC)C(C)CCCCCC | 0.4998207 | kerosene | 1-octanol | 0.7 | 0.3 | Yb(III) | 4 | HCl | 1 | 298.15 | 408.6826 | 2.611386 | https://doi.org/10.1007/s41365-016-0055-0 | DGA LANL
357 | 1 | CCCCCCC(C)N(CCCC)C(=O)COCC(=O)N(CCCC)C(C)CCCCCC | 0.075 | kerosene | 1-octanol | 0.7 | 0.3 | Nd(III) | 4 | HCl | 1 | 318.15 | 0.272821 | -0.5641221 | https://doi.org/10.1007/s41365-016-0055-0 | DGA LANL
358 | 1 | CCCCCCC(C)N(CCCC)C(=O)COCC(=O)N(CCCC)C(C)CCCCCC | 0.075 | kerosene | 1-octanol | 0.7 | 0.3 | Nd(III) | 4 | HCl | 1 | 308.15 | 1.08612 | 0.03587786 | https://doi.org/10.1007/s41365-016-0055-0 | DGA LANL
359 | 1 | CCCCCCC(C)N(CCCC)C(=O)COCC(=O)N(CCCC)C(C)CCCCCC | 0.075 | kerosene | 1-octanol | 0.7 | 0.3 | Nd(III) | 4 | HCl | 1 | 298.15 | 2.606337 | 0.4160305 | https://doi.org/10.1007/s41365-016-0055-0 | DGA LANL
360 | 1 | CCCCCCC(C)N(CCCC)C(=O)COCC(=O)N(CCCC)C(C)CCCCCC | 0.075 | kerosene | 1-octanol | 0.7 | 0.3 | Nd(III) | 4 | HCl | 1 | 288.15 | 8.491954 | 0.9290076 | https://doi.org/10.1007/s41365-016-0055-0 | DGA LANL
361 | 1 | CCCCCCC(C)N(CCCC)C(=O)COCC(=O)N(CCCC)C(C)CCCCCC | 0.075 | kerosene | 1-octanol | 0.7 | 0.3 | Sm(III) | 4 | HCl | 1 | 328.15 | 0.3946237 | -0.4038168 | https://doi.org/10.1007/s41365-016-0055-0 | DGA LANL
362 | 1 | CCCCCCC(C)N(CCCC)C(=O)COCC(=O)N(CCCC)C(C)CCCCCC | 0.075 | kerosene | 1-octanol | 0.7 | 0.3 | Sm(III) | 4 | HCl | 1 | 318.15 | 0.9877715 | -0.005343511 | https://doi.org/10.1007/s41365-016-0055-0 | DGA LANL
363 | 1 | CCCCCCC(C)N(CCCC)C(=O)COCC(=O)N(CCCC)C(C)CCCCCC | 0.075 | kerosene | 1-octanol | 0.7 | 0.3 | Sm(III) | 4 | HCl | 1 | 308.15 | 2.395462 | 0.3793893 | https://doi.org/10.1007/s41365-016-0055-0 | DGA LANL
364 | 1 | CCCCCCC(C)N(CCCC)C(=O)COCC(=O)N(CCCC)C(C)CCCCCC | 0.075 | kerosene | 1-octanol | 0.7 | 0.3 | Sm(III) | 4 | HCl | 1 | 298.15 | 7.482484 | 0.8740458 | https://doi.org/10.1007/s41365-016-0055-0 | DGA LANL
365 | 1 | CCCCCCC(C)N(CCCC)C(=O)COCC(=O)N(CCCC)C(C)CCCCCC | 0.075 | kerosene | 1-octanol | 0.7 | 0.3 | Sm(III) | 4 | HCl | 1 | 288.15 | 19.7433 | 1.29542 | https://doi.org/10.1007/s41365-016-0055-0 | DGA LANL
366 | 1 | CCCCCCC(C)N(CCCC)C(=O)COCC(=O)N(CCCC)C(C)CCCCCC | 0.075 | kerosene | 1-octanol | 0.7 | 0.3 | Gd(III) | 4 | HCl | 1 | 328.15 | 0.6974474 | -0.1564885 | https://doi.org/10.1007/s41365-016-0055-0 | DGA LANL
367 | 1 | CCCCCCC(C)N(CCCC)C(=O)COCC(=O)N(CCCC)C(C)CCCCCC | 0.075 | kerosene | 1-octanol | 0.7 | 0.3 | Gd(III) | 4 | HCl | 1 | 318.15 | 1.313169 | 0.1183206 | https://doi.org/10.1007/s41365-016-0055-0 | DGA LANL
368 | 1 | CCCCCCC(C)N(CCCC)C(=O)COCC(=O)N(CCCC)C(C)CCCCCC | 0.075 | kerosene | 1-octanol | 0.7 | 0.3 | Gd(III) | 4 | HCl | 1 | 308.15 | 4.058793 | 0.6083969 | https://doi.org/10.1007/s41365-016-0055-0 | DGA LANL
369 | 1 | CCCCCCC(C)N(CCCC)C(=O)COCC(=O)N(CCCC)C(C)CCCCCC | 0.075 | kerosene | 1-octanol | 0.7 | 0.3 | Gd(III) | 4 | HCl | 1 | 298.15 | 12.94833 | 1.112214 | https://doi.org/10.1007/s41365-016-0055-0 | DGA LANL
370 | 1 | CCCCCCC(C)N(CCCC)C(=O)COCC(=O)N(CCCC)C(C)CCCCCC | 0.075 | kerosene | 1-octanol | 0.7 | 0.3 | Gd(III) | 4 | HCl | 1 | 288.15 | 41.30765 | 1.616031 | https://doi.org/10.1007/s41365-016-0055-0 | DGA LANL
371 | 1 | CCCCCCC(C)N(CCCC)C(=O)COCC(=O)N(CCCC)C(C)CCCCCC | 0.075 | kerosene | 1-octanol | 0.7 | 0.3 | Dy(III) | 4 | HCl | 1 | 328.15 | 1.764269 | 0.2465649 | https://doi.org/10.1007/s41365-016-0055-0 | DGA LANL
372 | 1 | CCCCCCC(C)N(CCCC)C(=O)COCC(=O)N(CCCC)C(C)CCCCCC | 0.075 | kerosene | 1-octanol | 0.7 | 0.3 | Dy(III) | 4 | HCl | 1 | 318.15 | 3.538791 | 0.548855 | https://doi.org/10.1007/s41365-016-0055-0 | DGA LANL
373 | 1 | CCCCCCC(C)N(CCCC)C(=O)COCC(=O)N(CCCC)C(C)CCCCCC | 0.075 | kerosene | 1-octanol | 0.7 | 0.3 | Dy(III) | 4 | HCl | 1 | 308.15 | 11.40911 | 1.057252 | https://doi.org/10.1007/s41365-016-0055-0 | DGA LANL
374 | 1 | CCCCCCC(C)N(CCCC)C(=O)COCC(=O)N(CCCC)C(C)CCCCCC | 0.075 | kerosene | 1-octanol | 0.7 | 0.3 | Dy(III) | 4 | HCl | 1 | 298.15 | 34.1655 | 1.533588 | https://doi.org/10.1007/s41365-016-0055-0 | DGA LANL
375 | 1 | CCCCCCC(C)N(CCCC)C(=O)COCC(=O)N(CCCC)C(C)CCCCCC | 0.075 | kerosene | 1-octanol | 0.7 | 0.3 | Dy(III) | 4 | HCl | 1 | 288.15 | 88.26764 | 1.945802 | https://doi.org/10.1007/s41365-016-0055-0 | DGA LANL
376 | 1 | CCCCCCC(C)N(CCCC)C(=O)COCC(=O)N(CCCC)C(C)CCCCCC | 0.075 | kerosene | 1-octanol | 0.7 | 0.3 | Er(III) | 4 | HCl | 1 | 328.15 | 2.551939 | 0.4068702 | https://doi.org/10.1007/s41365-016-0055-0 | DGA LANL
377 | 1 | CCCCCCC(C)N(CCCC)C(=O)COCC(=O)N(CCCC)C(C)CCCCCC | 0.075 | kerosene | 1-octanol | 0.7 | 0.3 | Er(III) | 4 | HCl | 1 | 318.15 | 4.959294 | 0.6954198 | https://doi.org/10.1007/s41365-016-0055-0 | DGA LANL
378 | 1 | CCCCCCC(C)N(CCCC)C(=O)COCC(=O)N(CCCC)C(C)CCCCCC | 0.075 | kerosene | 1-octanol | 0.7 | 0.3 | Er(III) | 4 | HCl | 1 | 308.15 | 15.8211 | 1.199237 | https://doi.org/10.1007/s41365-016-0055-0 | DGA LANL
379 | 1 | CCCCCCC(C)N(CCCC)C(=O)COCC(=O)N(CCCC)C(C)CCCCCC | 0.075 | kerosene | 1-octanol | 0.7 | 0.3 | Er(III) | 4 | HCl | 1 | 298.15 | 48.90046 | 1.689313 | https://doi.org/10.1007/s41365-016-0055-0 | DGA LANL
380 | 1 | CCCCCCC(C)N(CCCC)C(=O)COCC(=O)N(CCCC)C(C)CCCCCC | 0.075 | kerosene | 1-octanol | 0.7 | 0.3 | Er(III) | 4 | HCl | 1 | 288.15 | 95.03041 | 1.977863 | https://doi.org/10.1007/s41365-016-0055-0 | DGA LANL
381 | 1 | CCCCCCC(C)N(CCCC)C(=O)COCC(=O)N(CCCC)C(C)CCCCCC | 0.075 | kerosene | 1-octanol | 0.7 | 0.3 | Yb(III) | 4 | HCl | 1 | 328.15 | 13.36455 | 1.125954 | https://doi.org/10.1007/s41365-016-0055-0 | DGA LANL
382 | 1 | CCCCCCC(C)N(CCCC)C(=O)COCC(=O)N(CCCC)C(C)CCCCCC | 0.075 | kerosene | 1-octanol | 0.7 | 0.3 | Yb(III) | 4 | HCl | 1 | 318.15 | 22.17183 | 1.345802 | https://doi.org/10.1007/s41365-016-0055-0 | DGA LANL
383 | 1 | CCCCCCC(C)N(CCCC)C(=O)COCC(=O)N(CCCC)C(C)CCCCCC | 0.075 | kerosene | 1-octanol | 0.7 | 0.3 | Yb(III) | 4 | HCl | 1 | 308.15 | 59.1229 | 1.771756 | https://doi.org/10.1007/s41365-016-0055-0 | DGA LANL
384 | 1 | CCCCCCC(C)N(CCCC)C(=O)COCC(=O)N(CCCC)C(C)CCCCCC | 0.075 | kerosene | 1-octanol | 0.7 | 0.3 | Yb(III) | 4 | HCl | 1 | 298.15 | 117.3453 | 2.069466 | https://doi.org/10.1007/s41365-016-0055-0 | DGA LANL
385 | 1 | CCCCCCC(C)N(CCCC)C(=O)COCC(=O)N(CCCC)C(C)CCCCCC | 0.075 | kerosene | 1-octanol | 0.7 | 0.3 | Yb(III) | 4 | HCl | 1 | 288.15 | 394.6237 | 2.596183 | https://doi.org/10.1007/s41365-016-0055-0 | DGA LANL
386 | 1 | CCCCCCC(C)N(CCCC)C(=O)COCC(=O)N(CCCC)C(C)CCCCCC | 0.075 | kerosene | 1-octanol | 0.7 | 0.3 | Dy(III) | 4 | HCl | 1 | 298.15 | 1.674641 | 0.2239218 | https://doi.org/10.1007/s41365-016-0055-0 | DGA LANL
387 | 1 | CCCCCCC(C)N(CCCC)C(=O)COCC(=O)N(CCCC)C(C)CCCCCC | 0.075 | kerosene | 1-octanol | 0.7 | 0.3 | Dy(III) | 4 | HCl | 2 | 298.15 | 9.569378 | 0.9808837 | https://doi.org/10.1007/s41365-016-0055-0 | DGA LANL
388 | 1 | CCCCCCC(C)N(CCCC)C(=O)COCC(=O)N(CCCC)C(C)CCCCCC | 0.075 | kerosene | 1-octanol | 0.7 | 0.3 | Dy(III) | 4 | HCl | 3 | 298.15 | 43.30144 | 1.636502 | https://doi.org/10.1007/s41365-016-0055-0 | DGA LANL
389 | 1 | CCCCCCC(C)N(CCCC)C(=O)COCC(=O)N(CCCC)C(C)CCCCCC | 0.075 | kerosene | 1-octanol | 0.7 | 0.3 | Dy(III) | 4 | HCl | 4 | 298.15 | 87.79904 | 1.94349 | https://doi.org/10.1007/s41365-016-0055-0 | DGA LANL
390 | 1 | CCCCCCC(C)N(CCCC)C(=O)COCC(=O)N(CCCC)C(C)CCCCCC | 0.075 | kerosene | 1-octanol | 0.7 | 0.3 | Dy(III) | 4 | HCl | 5 | 298.15 | 386.3636 | 2.586996 | https://doi.org/10.1007/s41365-016-0055-0 | DGA LANL
391 | 1 | CCCCCCC(C)N(CCCC)C(=O)COCC(=O)N(CCCC)C(C)CCCCCC | 0.075 | kerosene | 1-octanol | 0.8 | 0.2 | Dy(III) | 4 | HCl | 1 | 298.15 | 0.9569378 | -0.01911629 | https://doi.org/10.1007/s41365-016-0055-0 | DGA LANL
392 | 1 | CCCCCCC(C)N(CCCC)C(=O)COCC(=O)N(CCCC)C(C)CCCCCC | 0.075 | kerosene | 1-octanol | 0.8 | 0.2 | Dy(III) | 4 | HCl | 2 | 298.15 | 5.263158 | 0.7212464 | https://doi.org/10.1007/s41365-016-0055-0 | DGA LANL
393 | 1 | CCCCCCC(C)N(CCCC)C(=O)COCC(=O)N(CCCC)C(C)CCCCCC | 0.075 | kerosene | 1-octanol | 0.8 | 0.2 | Dy(III) | 4 | HCl | 3 | 298.15 | 37.55981 | 1.574723 | https://doi.org/10.1007/s41365-016-0055-0 | DGA LANL
394 | 1 | CCCCCCC(C)N(CCCC)C(=O)COCC(=O)N(CCCC)C(C)CCCCCC | 0.075 | kerosene | 1-octanol | 0.8 | 0.2 | Dy(III) | 4 | HCl | 4 | 298.15 | 75.59809 | 1.878511 | https://doi.org/10.1007/s41365-016-0055-0 | DGA LANL
395 | 1 | CCCCCCC(C)N(CCCC)C(=O)COCC(=O)N(CCCC)C(C)CCCCCC | 0.075 | kerosene | 1-octanol | 0.8 | 0.2 | Dy(III) | 4 | HCl | 5 | 298.15 | 205.5024 | 2.312817 | https://doi.org/10.1007/s41365-016-0055-0 | DGA LANL
396 | 1 | CCCCCCC(C)N(CCCC)C(=O)COCC(=O)N(CCCC)C(C)CCCCCC | 0.075 | kerosene | 1-octanol | 0.9 | 0.1 | Dy(III) | 4 | HCl | 1 | 298.15 | 1.674641 | 0.2239218 | https://doi.org/10.1007/s41365-016-0055-0 | DGA LANL
397 | 1 | CCCCCCC(C)N(CCCC)C(=O)COCC(=O)N(CCCC)C(C)CCCCCC | 0.075 | kerosene | 1-octanol | 0.9 | 0.1 | Dy(III) | 4 | HCl | 2 | 298.15 | 3.110048 | 0.4927671 | https://doi.org/10.1007/s41365-016-0055-0 | DGA LANL
398 | 1 | CCCCCCC(C)N(CCCC)C(=O)COCC(=O)N(CCCC)C(C)CCCCCC | 0.075 | kerosene | 1-octanol | 0.9 | 0.1 | Dy(III) | 4 | HCl | 3 | 298.15 | 26.79426 | 1.428042 | https://doi.org/10.1007/s41365-016-0055-0 | DGA LANL
399 | 1 | CCCCCCC(C)N(CCCC)C(=O)COCC(=O)N(CCCC)C(C)CCCCCC | 0.075 | kerosene | 1-octanol | 0.9 | 0.1 | Dy(III) | 4 | HCl | 4 | 298.15 | 57.6555 | 1.760841 | https://doi.org/10.1007/s41365-016-0055-0 | DGA LANL
400 | 1 | CCCCCCC(C)N(CCCC)C(=O)COCC(=O)N(CCCC)C(C)CCCCCC | 0.075 | kerosene | 1-octanol | 0.9 | 0.1 | Dy(III) | 4 | HCl | 5 | 298.15 | 201.9139 | 2.305166 | https://doi.org/10.1007/s41365-016-0055-0 | DGA LANL
401 | 1 | CCCCCCC(C)N(CCCC)C(=O)COCC(=O)N(CCCC)C(C)CCCCCC | 0.1 | kerosene | 1-octanol | 0.7 | 0.3 | Dy(III) | 4 | HCl | 1 | 298.15 | 2.474008 | 0.393401 | https://doi.org/10.1007/s41365-016-0055-0 | DGA LANL
402 | 1 | CCCCCCC(C)N(CCCC)C(=O)COCC(=O)N(CCCC)C(C)CCCCCC | 0.1998487 | kerosene | 1-octanol | 0.7 | 0.3 | Dy(III) | 4 | HCl | 1 | 298.15 | 19.31773 | 1.285956 | https://doi.org/10.1007/s41365-016-0055-0 | DGA LANL
403 | 1 | CCCCCCC(C)N(CCCC)C(=O)COCC(=O)N(CCCC)C(C)CCCCCC | 0.2998184 | kerosene | 1-octanol | 0.7 | 0.3 | Dy(III) | 4 | HCl | 1 | 298.15 | 85.73618 | 1.933164 | https://doi.org/10.1007/s41365-016-0055-0 | DGA LANL
404 | 1 | CCCCCCC(C)N(CCCC)C(=O)COCC(=O)N(CCCC)C(C)CCCCCC | 0.3993949 | kerosene | 1-octanol | 0.7 | 0.3 | Dy(III) | 4 | HCl | 1 | 298.15 | 159.9159 | 2.203892 | https://doi.org/10.1007/s41365-016-0055-0 | DGA LANL
405 | 1 | CCCCCCC(C)N(CCCC)C(=O)COCC(=O)N(CCCC)C(C)CCCCCC | 0.5000555 | kerosene | 1-octanol | 0.7 | 0.3 | Dy(III) | 4 | HCl | 1 | 298.15 | 260.2541 | 2.415398 | https://doi.org/10.1007/s41365-016-0055-0 | DGA LANL
406 | 1 | CCCCCCC(C)N(CCCC)C(=O)COCC(=O)N(CCCC)C(C)CCCCCC | 0.1 | kerosene | 1-octanol | 0.8 | 0.2 | Dy(III) | 4 | HCl | 1 | 298.15 | 1.977463 | 0.2961083 | https://doi.org/10.1007/s41365-016-0055-0 | DGA LANL
407 | 1 | CCCCCCC(C)N(CCCC)C(=O)COCC(=O)N(CCCC)C(C)CCCCCC | 0.1998487 | kerosene | 1-octanol | 0.8 | 0.2 | Dy(III) | 4 | HCl | 1 | 298.15 | 16.21115 | 1.209814 | https://doi.org/10.1007/s41365-016-0055-0 | DGA LANL
408 | 1 | CCCCCCC(C)N(CCCC)C(=O)COCC(=O)N(CCCC)C(C)CCCCCC | 0.2998184 | kerosene | 1-octanol | 0.8 | 0.2 | Dy(III) | 4 | HCl | 1 | 298.15 | 60.37816 | 1.78088 | https://doi.org/10.1007/s41365-016-0055-0 | DGA LANL
409 | 1 | CCCCCCC(C)N(CCCC)C(=O)COCC(=O)N(CCCC)C(C)CCCCCC | 0.4004281 | kerosene | 1-octanol | 0.8 | 0.2 | Dy(III) | 4 | HCl | 1 | 298.15 | 91.78569 | 1.962775 | https://doi.org/10.1007/s41365-016-0055-0 | DGA LANL
410 | 1 | CCCCCCC(C)N(CCCC)C(=O)COCC(=O)N(CCCC)C(C)CCCCCC | 0.5000555 | kerosene | 1-octanol | 0.8 | 0.2 | Dy(III) | 4 | HCl | 1 | 298.15 | 167.8968 | 2.225042 | https://doi.org/10.1007/s41365-016-0055-0 | DGA LANL
411 | 1 | CCCCCCC(C)N(CCCC)C(=O)COCC(=O)N(CCCC)C(C)CCCCCC | 0.1 | kerosene | 1-octanol | 0.9 | 0.1 | Dy(III) | 4 | HCl | 1 | 298.15 | 1.326397 | 0.1226734 | https://doi.org/10.1007/s41365-016-0055-0 | DGA LANL
412 | 1 | CCCCCCC(C)N(CCCC)C(=O)COCC(=O)N(CCCC)C(C)CCCCCC | 0.199333 | kerosene | 1-octanol | 0.9 | 0.1 | Dy(III) | 4 | HCl | 1 | 298.15 | 7.509906 | 0.8756345 | https://doi.org/10.1007/s41365-016-0055-0 | DGA LANL
413 | 1 | CCCCCCC(C)N(CCCC)C(=O)COCC(=O)N(CCCC)C(C)CCCCCC | 0.2998184 | kerosene | 1-octanol | 0.9 | 0.1 | Dy(III) | 4 | HCl | 1 | 298.15 | 20.48032 | 1.311337 | https://doi.org/10.1007/s41365-016-0055-0 | DGA LANL
414 | 1 | CCCCCCC(C)N(CCCC)C(=O)COCC(=O)N(CCCC)C(C)CCCCCC | 0.3993949 | kerosene | 1-octanol | 0.9 | 0.1 | Dy(III) | 4 | HCl | 1 | 298.15 | 42.52023 | 1.628596 | https://doi.org/10.1007/s41365-016-0055-0 | DGA LANL
415 | 1 | CCCCCCC(C)N(CCCC)C(=O)COCC(=O)N(CCCC)C(C)CCCCCC | 0.5000555 | kerosene | 1-octanol | 0.9 | 0.1 | Dy(III) | 4 | HCl | 1 | 298.15 | 94.50729 | 1.975465 | https://doi.org/10.1007/s41365-016-0055-0 | DGA LANL
416 | 1 | CCCCCCC(C)N(CCCC)C(=O)COCC(=O)N(CCCC)C(C)CCCCCC | 0.075 | kerosene | 1-octanol | 0.7 | 0.3 | Dy(III) | 4 | HCl | 1 | 328.15 | 1.792963 | 0.2535714 | https://doi.org/10.1007/s41365-016-0055-0 | DGA LANL
417 | 1 | CCCCCCC(C)N(CCCC)C(=O)COCC(=O)N(CCCC)C(C)CCCCCC | 0.075 | kerosene | 1-octanol | 0.7 | 0.3 | Dy(III) | 4 | HCl | 1 | 318.15 | 3.519075 | 0.5464286 | https://doi.org/10.1007/s41365-016-0055-0 | DGA LANL
418 | 1 | CCCCCCC(C)N(CCCC)C(=O)COCC(=O)N(CCCC)C(C)CCCCCC | 0.075 | kerosene | 1-octanol | 0.7 | 0.3 | Dy(III) | 4 | HCl | 1 | 308.15 | 11.50044 | 1.060714 | https://doi.org/10.1007/s41365-016-0055-0 | DGA LANL
419 | 1 | CCCCCCC(C)N(CCCC)C(=O)COCC(=O)N(CCCC)C(C)CCCCCC | 0.075 | kerosene | 1-octanol | 0.7 | 0.3 | Dy(III) | 4 | HCl | 1 | 298.15 | 34.05202 | 1.532143 | https://doi.org/10.1007/s41365-016-0055-0 | DGA LANL
420 | 1 | CCCCCCC(C)N(CCCC)C(=O)COCC(=O)N(CCCC)C(C)CCCCCC | 0.075 | kerosene | 1-octanol | 0.7 | 0.3 | Dy(III) | 4 | HCl | 1 | 288.15 | 88.39518 | 1.946429 | https://doi.org/10.1007/s41365-016-0055-0 | DGA LANL
421 | 1 | CCCCCCC(C)N(CCCC)C(=O)COCC(=O)N(CCCC)C(C)CCCCCC | 0.075 | kerosene | 1-octanol | 0.8 | 0.2 | Dy(III) | 4 | HCl | 1 | 328.15 | 1.198316 | 0.07857143 | https://doi.org/10.1007/s41365-016-0055-0 | DGA LANL
422 | 1 | CCCCCCC(C)N(CCCC)C(=O)COCC(=O)N(CCCC)C(C)CCCCCC | 0.075 | kerosene | 1-octanol | 0.8 | 0.2 | Dy(III) | 4 | HCl | 1 | 318.15 | 2.960933 | 0.4714286 | https://doi.org/10.1007/s41365-016-0055-0 | DGA LANL
423 | 1 | CCCCCCC(C)N(CCCC)C(=O)COCC(=O)N(CCCC)C(C)CCCCCC | 0.075 | kerosene | 1-octanol | 0.8 | 0.2 | Dy(III) | 4 | HCl | 1 | 308.15 | 7.316202 | 0.8642857 | https://doi.org/10.1007/s41365-016-0055-0 | DGA LANL
424 | 1 | CCCCCCC(C)N(CCCC)C(=O)COCC(=O)N(CCCC)C(C)CCCCCC | 0.075 | kerosene | 1-octanol | 0.8 | 0.2 | Dy(III) | 4 | HCl | 1 | 298.15 | 21.84166 | 1.339286 | https://doi.org/10.1007/s41365-016-0055-0 | DGA LANL
425 | 1 | CCCCCCC(C)N(CCCC)C(=O)COCC(=O)N(CCCC)C(C)CCCCCC | 0.075 | kerosene | 1-octanol | 0.8 | 0.2 | Dy(III) | 4 | HCl | 1 | 288.15 | 56.23413 | 1.75 | https://doi.org/10.1007/s41365-016-0055-0 | DGA LANL
426 | 1 | CCCCCCC(C)N(CCCC)C(=O)COCC(=O)N(CCCC)C(C)CCCCCC | 0.075 | kerosene | 1-octanol | 0.9 | 0.1 | Dy(III) | 4 | HCl | 1 | 328.15 | 0.7437527 | -0.1285714 | https://doi.org/10.1007/s41365-016-0055-0 | DGA LANL
427 | 1 | CCCCCCC(C)N(CCCC)C(=O)COCC(=O)N(CCCC)C(C)CCCCCC | 0.075 | kerosene | 1-octanol | 0.9 | 0.1 | Dy(III) | 4 | HCl | 1 | 318.15 | 1.62448 | 0.2107143 | https://doi.org/10.1007/s41365-016-0055-0 | DGA LANL
428 | 1 | CCCCCCC(C)N(CCCC)C(=O)COCC(=O)N(CCCC)C(C)CCCCCC | 0.075 | kerosene | 1-octanol | 0.9 | 0.1 | Dy(III) | 4 | HCl | 1 | 308.15 | 4.466836 | 0.65 | https://doi.org/10.1007/s41365-016-0055-0 | DGA LANL
429 | 1 | CCCCCCC(C)N(CCCC)C(=O)COCC(=O)N(CCCC)C(C)CCCCCC | 0.075 | kerosene | 1-octanol | 0.9 | 0.1 | Dy(III) | 4 | HCl | 1 | 298.15 | 11.98316 | 1.078571 | https://doi.org/10.1007/s41365-016-0055-0 | DGA LANL
430 | 1 | CCCCCCC(C)N(CCCC)C(=O)COCC(=O)N(CCCC)C(C)CCCCCC | 0.075 | kerosene | 1-octanol | 0.9 | 0.1 | Dy(III) | 4 | HCl | 1 | 288.15 | 29.36683 | 1.467857 | https://doi.org/10.1007/s41365-016-0055-0 | DGA LANL
431 | 1 | CCCCN(CCCC)C(=O)COCC(=O)N(CCCC)CCCC | 0.05 | toluene |  | 1 | 0 | La(III) | 5 | HNO3 | 1.59491183 | 298.15 | 0.46584566 | -0.3317579 | https://doi.org/10.1007/s41365-017-0229-4 | DGA LANL
432 | 1 | CCCCN(CCCC)C(=O)COCC(=O)N(CCCC)CCCC | 0.05 | toluene |  | 1 | 0 | La(III) | 5 | HNO3 | 2.0155021 | 298.15 | 0.77874173 | -0.1086066 | https://doi.org/10.1007/s41365-017-0229-4 | DGA LANL
433 | 1 | CCCCN(CCCC)C(=O)COCC(=O)N(CCCC)CCCC | 0.05 | toluene |  | 1 | 0 | La(III) | 5 | HNO3 | 2.49096081 | 298.15 | 1.6738528 | 0.2237173 | https://doi.org/10.1007/s41365-017-0229-4 | DGA LANL
434 | 1 | CCCCN(CCCC)C(=O)COCC(=O)N(CCCC)CCCC | 0.05 | toluene |  | 1 | 0 | Sm(III) | 5 | HNO3 | 0.48204745 | 298.15 | 0.1 | -1 | https://doi.org/10.1007/s41365-017-0229-4 | DGA LANL
435 | 1 | CCCCN(CCCC)C(=O)COCC(=O)N(CCCC)CCCC | 0.05 | toluene |  | 1 | 0 | Sm(III) | 5 | HNO3 | 0.772031 | 298.15 | 0.66065384 | -0.180026 | https://doi.org/10.1007/s41365-017-0229-4 | DGA LANL
436 | 1 | CCCCN(CCCC)C(=O)COCC(=O)N(CCCC)CCCC | 0.05 | toluene |  | 1 | 0 | Sm(III) | 5 | HNO3 | 1.05156141 | 298.15 | 1.33922954 | 0.126855 | https://doi.org/10.1007/s41365-017-0229-4 | DGA LANL
437 | 1 | CCCCN(CCCC)C(=O)COCC(=O)N(CCCC)CCCC | 0.05 | toluene |  | 1 | 0 | Sm(III) | 5 | HNO3 | 1.25015958 | 298.15 | 5.07974308 | 0.7058417 | https://doi.org/10.1007/s41365-017-0229-4 | DGA LANL
438 | 1 | CCCCN(CCCC)C(=O)COCC(=O)N(CCCC)CCCC | 0.05 | toluene |  | 1 | 0 | Sm(III) | 5 | HNO3 | 1.59526666 | 298.15 | 22.1985583 | 1.346325 | https://doi.org/10.1007/s41365-017-0229-4 | DGA LANL
439 | 1 | CCCCN(CCCC)C(=O)COCC(=O)N(CCCC)CCCC | 0.05 | toluene |  | 1 | 0 | Sm(III) | 5 | HNO3 | 2.0165033 | 298.15 | 62.1002335 | 1.793093 | https://doi.org/10.1007/s41365-017-0229-4 | DGA LANL
440 | 1 | CCCCN(CCCC)C(=O)COCC(=O)N(CCCC)CCCC | 0.05 | toluene |  | 1 | 0 | Dy(III) | 5 | HNO3 | 0.48205896 | 298.15 | 0.1 | -1 | https://doi.org/10.1007/s41365-017-0229-4 | DGA LANL
441 | 1 | CCCCN(CCCC)C(=O)COCC(=O)N(CCCC)CCCC | 0.05 | toluene |  | 1 | 0 | Dy(III) | 5 | HNO3 | 0.77466251 | 298.15 | 1.83514956 | 0.2636715 | https://doi.org/10.1007/s41365-017-0229-4 | DGA LANL
442 | 1 | CCCCN(CCCC)C(=O)COCC(=O)N(CCCC)CCCC | 0.05 | toluene |  | 1 | 0 | Dy(III) | 5 | HNO3 | 1.05960553 | 298.15 | 14.0256982 | 1.146924 | https://doi.org/10.1007/s41365-017-0229-4 | DGA LANL
443 | 1 | CCCCN(CCCC)C(=O)COCC(=O)N(CCCC)CCCC | 0.05 | toluene |  | 1 | 0 | Dy(III) | 5 | HNO3 | 1.25099583 | 298.15 | 56.2984604 | 1.750497 | https://doi.org/10.1007/s41365-017-0229-4 | DGA LANL
444 | 1 | CCCCN(CCCC)C(=O)COCC(=O)N(CCCC)CCCC | 0.05 | toluene |  | 1 | 0 | Dy(III) | 5 | HNO3 | 1.59907583 | 298.15 | 175.502165 | 2.244282 | https://doi.org/10.1007/s41365-017-0229-4 | DGA LANL
445 | 1 | CCCCN(CCCC)C(=O)COCC(=O)N(CCCC)CCCC | 0.05 | toluene |  | 1 | 0 | Eu(III) | 5 | HNO3 | 0.48205129 | 298.15 | 0.1 | -1 | https://doi.org/10.1007/s41365-017-0229-4 | DGA LANL
446 | 1 | CCCCN(CCCC)C(=O)COCC(=O)N(CCCC)CCCC | 0.05 | toluene |  | 1 | 0 | Eu(III) | 5 | HNO3 | 0.76548868 | 298.15 | 0.1 | -1 | https://doi.org/10.1007/s41365-017-0229-4 | DGA LANL
447 | 1 | CCCCN(CCCC)C(=O)COCC(=O)N(CCCC)CCCC | 0.05 | toluene |  | 1 | 0 | Eu(III) | 5 | HNO3 | 1.05158059 | 298.15 | 2.51397077 | 0.4003602 | https://doi.org/10.1007/s41365-017-0229-4 | DGA LANL
448 | 1 | CCCCN(CCCC)C(=O)COCC(=O)N(CCCC)CCCC | 0.05 | toluene |  | 1 | 0 | Eu(III) | 5 | HNO3 | 1.25022095 | 298.15 | 8.83891499 | 0.946399 | https://doi.org/10.1007/s41365-017-0229-4 | DGA LANL
449 | 1 | CCCCN(CCCC)C(=O)COCC(=O)N(CCCC)CCCC | 0.05 | toluene |  | 1 | 0 | Eu(III) | 5 | HNO3 | 1.59547381 | 298.15 | 34.8857635 | 1.542648 | https://doi.org/10.1007/s41365-017-0229-4 | DGA LANL
450 | 1 | CCCCN(CCCC)C(=O)COCC(=O)N(CCCC)CCCC | 0.05 | toluene |  | 1 | 0 | Eu(III) | 5 | HNO3 | 2.01834075 | 298.15 | 94.6404426 | 1.976077 | https://doi.org/10.1007/s41365-017-0229-4 | DGA LANL
451 | 1 | CCCCN(CCCC)C(=O)COCC(=O)N(CCCC)CCCC | 0.05 | toluene |  | 1 | 0 | Tb(III) | 5 | HNO3 | 0.48205129 | 298.15 | 0.1 | -1 | https://doi.org/10.1007/s41365-017-0229-4 | DGA LANL
452 | 1 | CCCCN(CCCC)C(=O)COCC(=O)N(CCCC)CCCC | 0.05 | toluene |  | 1 | 0 | Tb(III) | 5 | HNO3 | 0.77467018 | 298.15 | 2.30504605 | 0.3626796 | https://doi.org/10.1007/s41365-017-0229-4 | DGA LANL
453 | 1 | CCCCN(CCCC)C(=O)COCC(=O)N(CCCC)CCCC | 0.05 | toluene |  | 1 | 0 | Tb(III) | 5 | HNO3 | 1.05692416 | 298.15 | 9.79687534 | 0.9910876 | https://doi.org/10.1007/s41365-017-0229-4 | DGA LANL
454 | 1 | CCCCN(CCCC)C(=O)COCC(=O)N(CCCC)CCCC | 0.05 | toluene |  | 1 | 0 | Tb(III) | 5 | HNO3 | 1.24789633 | 298.15 | 26.4602788 | 1.422594 | https://doi.org/10.1007/s41365-017-0229-4 | DGA LANL
455 | 1 | CCCCN(CCCC)C(=O)COCC(=O)N(CCCC)CCCC | 0.05 | toluene |  | 1 | 0 | Tb(III) | 5 | HNO3 | 1.59666297 | 298.15 | 107.719719 | 2.032295 | https://doi.org/10.1007/s41365-017-0229-4 | DGA LANL
456 | 1 | CCCCN(CCCC)C(=O)COCC(=O)N(CCCC)CCCC | 0.05 | toluene |  | 1 | 0 | Er(III) | 5 | HNO3 | 0.47943896 | 298.15 | 0.1 | -1 | https://doi.org/10.1007/s41365-017-0229-4 | DGA LANL
457 | 1 | CCCCN(CCCC)C(=O)COCC(=O)N(CCCC)CCCC | 0.05 | toluene |  | 1 | 0 | Er(III) | 5 | HNO3 | 0.76948772 | 298.15 | 4.88996775 | 0.689306 | https://doi.org/10.1007/s41365-017-0229-4 | DGA LANL
458 | 1 | CCCCN(CCCC)C(=O)COCC(=O)N(CCCC)CCCC | 0.05 | toluene |  | 1 | 0 | Er(III) | 5 | HNO3 | 1.05713898 | 298.15 | 22.953977 | 1.360858 | https://doi.org/10.1007/s41365-017-0229-4 | DGA LANL
459 | 1 | CCCCN(CCCC)C(=O)COCC(=O)N(CCCC)CCCC | 0.05 | toluene |  | 1 | 0 | Er(III) | 5 | HNO3 | 1.25144081 | 298.15 | 83.5524567 | 1.921959 | https://doi.org/10.1007/s41365-017-0229-4 | DGA LANL
460 | 1 | CCCCN(CCCC)C(=O)COCC(=O)N(CCCC)CCCC | 0.05 | toluene |  | 1 | 0 | Nd(III) | 5 | HNO3 | 0.48205129 | 298.15 | 0.1 | -1 | https://doi.org/10.1007/s41365-017-0229-4 | DGA LANL
461 | 1 | CCCCN(CCCC)C(=O)COCC(=O)N(CCCC)CCCC | 0.05 | toluene |  | 1 | 0 | Nd(III) | 5 | HNO3 | 0.769411 | 298.15 | 0.1 | -1 | https://doi.org/10.1007/s41365-017-0229-4 | DGA LANL
462 | 1 | CCCCN(CCCC)C(=O)COCC(=O)N(CCCC)CCCC | 0.05 | toluene |  | 1 | 0 | Nd(III) | 5 | HNO3 | 0.99928804 | 298.15 | 0.1 | -1 | https://doi.org/10.1007/s41365-017-0229-4 | DGA LANL
463 | 1 | CCCCN(CCCC)C(=O)COCC(=O)N(CCCC)CCCC | 0.05 | toluene |  | 1 | 0 | Nd(III) | 5 | HNO3 | 1.2004525 | 298.15 | 0.1 | -1 | https://doi.org/10.1007/s41365-017-0229-4 | DGA LANL
464 | 1 | CCCCN(CCCC)C(=O)COCC(=O)N(CCCC)CCCC | 0.05 | toluene |  | 1 | 0 | Nd(III) | 5 | HNO3 | 1.30232171 | 298.15 | 0.1 | -1 | https://doi.org/10.1007/s41365-017-0229-4 | DGA LANL
465 | 1 | CCCCN(CCCC)C(=O)COCC(=O)N(CCCC)CCCC | 0.05 | toluene |  | 1 | 0 | Nd(III) | 5 | HNO3 | 1.49568372 | 298.15 | 2.94213141 | 0.4686621 | https://doi.org/10.1007/s41365-017-0229-4 | DGA LANL
466 | 1 | CCCCN(CCCC)C(=O)COCC(=O)N(CCCC)CCCC | 0.05 | toluene |  | 1 | 0 | Nd(III) | 5 | HNO3 | 1.92157344 | 298.15 | 7.83602724 | 0.8940959 | https://doi.org/10.1007/s41365-017-0229-4 | DGA LANL
467 | 1 | CCCCN(CCCC)C(=O)COCC(=O)N(CCCC)CCCC | 0.05 | toluene |  | 1 | 0 | Nd(III) | 5 | HNO3 | 2.51944898 | 298.15 | 66.5169905 | 1.822933 | https://doi.org/10.1007/s41365-017-0229-4 | DGA LANL
468 | 1 | CCCCN(CCCC)C(=O)COCC(=O)N(CCCC)CCCC | 0.05 | toluene |  | 1 | 0 | Ce(III) | 5 | HNO3 | 0.48205512 | 298.15 | 0.1 | -1 | https://doi.org/10.1007/s41365-017-0229-4 | DGA LANL
469 | 1 | CCCCN(CCCC)C(=O)COCC(=O)N(CCCC)CCCC | 0.05 | toluene |  | 1 | 0 | Ce(III) | 5 | HNO3 | 0.76940717 | 298.15 | 0.1 | -1 | https://doi.org/10.1007/s41365-017-0229-4 | DGA LANL
470 | 1 | CCCCN(CCCC)C(=O)COCC(=O)N(CCCC)CCCC | 0.05 | toluene |  | 1 | 0 | Ce(III) | 5 | HNO3 | 1.05937921 | 298.15 | 0.1 | -1 | https://doi.org/10.1007/s41365-017-0229-4 | DGA LANL
471 | 1 | CCCCN(CCCC)C(=O)COCC(=O)N(CCCC)CCCC | 0.05 | toluene |  | 1 | 0 | Ce(III) | 5 | HNO3 | 1.24747053 | 298.15 | 0.1 | -1 | https://doi.org/10.1007/s41365-017-0229-4 | DGA LANL
472 | 1 | CCCCN(CCCC)C(=O)COCC(=O)N(CCCC)CCCC | 0.05 | toluene |  | 1 | 0 | Ce(III) | 5 | HNO3 | 1.53221025 | 298.15 | 0.11931541 | -0.9233035 | https://doi.org/10.1007/s41365-017-0229-4 | DGA LANL
473 | 1 | CCCCN(CCCC)C(=O)COCC(=O)N(CCCC)CCCC | 0.05 | toluene |  | 1 | 0 | Ce(III) | 5 | HNO3 | 1.91231522 | 298.15 | 0.78843917 | -0.1032318 | https://doi.org/10.1007/s41365-017-0229-4 | DGA LANL
474 | 1 | CCCCN(CCCC)C(=O)COCC(=O)N(CCCC)CCCC | 0.05 | toluene |  | 1 | 0 | Ce(III) | 5 | HNO3 | 2.5236686 | 298.15 | 4.96005941 | 0.6954869 | https://doi.org/10.1007/s41365-017-0229-4 | DGA LANL
475 | 1 | CCCCN(CCCC)C(=O)COCC(=O)N(CCCC)CCCC | 0.05 | toluene |  | 1 | 0 | Ce(III) | 5 | HNO3 | 3.12866378 | 298.15 | 19.7049644 | 1.294576 | https://doi.org/10.1007/s41365-017-0229-4 | DGA LANL
476 | 1 | CCCCN(CCCC)C(=O)COCC(=O)N(CCCC)CCCC | 0.05 | toluene |  | 1 | 0 | Gd(III) | 5 | HNO3 | 0.48205512 | 298.15 | 0.1 | -1 | https://doi.org/10.1007/s41365-017-0229-4 | DGA LANL
477 | 1 | CCCCN(CCCC)C(=O)COCC(=O)N(CCCC)CCCC | 0.05 | toluene |  | 1 | 0 | Gd(III) | 5 | HNO3 | 0.77203867 | 298.15 | 1.13055033 | 0.0532899 | https://doi.org/10.1007/s41365-017-0229-4 | DGA LANL
478 | 1 | CCCCN(CCCC)C(=O)COCC(=O)N(CCCC)CCCC | 0.05 | toluene |  | 1 | 0 | Gd(III) | 5 | HNO3 | 1.05685511 | 298.15 | 5.56780693 | 0.7456842 | https://doi.org/10.1007/s41365-017-0229-4 | DGA LANL
479 | 1 | CCCCN(CCCC)C(=O)COCC(=O)N(CCCC)CCCC | 0.05 | toluene |  | 1 | 0 | Gd(III) | 5 | HNO3 | 1.15886242 | 298.15 | 13.3115243 | 1.124228 | https://doi.org/10.1007/s41365-017-0229-4 | DGA LANL
480 | 1 | CCCCN(CCCC)C(=O)COCC(=O)N(CCCC)CCCC | 0.05 | toluene |  | 1 | 0 | Gd(III) | 5 | HNO3 | 1.25043577 | 298.15 | 21.9960167 | 1.342344 | https://doi.org/10.1007/s41365-017-0229-4 | DGA LANL
481 | 1 | CCCCN(CCCC)C(=O)COCC(=O)N(CCCC)CCCC | 0.05 | toluene |  | 1 | 0 | Gd(III) | 5 | HNO3 | 1.35128652 | 298.15 | 38.9028383 | 1.589981 | https://doi.org/10.1007/s41365-017-0229-4 | DGA LANL
482 | 1 | CCCCN(CCCC)C(=O)COCC(=O)N(CCCC)CCCC | 0.05 | toluene |  | 1 | 0 | Gd(III) | 5 | HNO3 | 1.59637335 | 298.15 | 89.9811268 | 1.954151 | https://doi.org/10.1007/s41365-017-0229-4 | DGA LANL
483 | 1 | CCCCN(CCCC)C(=O)COCC(=O)N(CCCC)CCCC | 0.05 | toluene |  | 1 | 0 | La(III) | 5 | HNO3 | 0.48205129 | 298.15 | 0.1 | -1 | https://doi.org/10.1007/s41365-017-0229-4 | DGA LANL
484 | 1 | CCCCN(CCCC)C(=O)COCC(=O)N(CCCC)CCCC | 0.05 | toluene |  | 1 | 0 | La(III) | 5 | HNO3 | 0.77202333 | 298.15 | 0.1 | -1 | https://doi.org/10.1007/s41365-017-0229-4 | DGA LANL
485 | 1 | CCCCN(CCCC)C(=O)COCC(=O)N(CCCC)CCCC | 0.05 | toluene |  | 1 | 0 | La(III) | 5 | HNO3 | 1.05284839 | 298.15 | 0.16436557 | -0.7841891 | https://doi.org/10.1007/s41365-017-0229-4 | DGA LANL
486 | 1 | CCCCN(CCCC)C(=O)COCC(=O)N(CCCC)CCCC | 0.05 | toluene |  | 1 | 0 | La(III) | 5 | HNO3 | 3.09314228 | 298.15 | 4.08422048 | 0.6111092 | https://doi.org/10.1007/s41365-017-0229-4 | DGA LANL
487 | 1 | CCCCN(CCCC)C(=O)COCC(=O)N(CCCC)CCCC | 0.03481135 | toluene |  | 1 | 0 | Er(III) | 5 | HNO3 | 0.5 | 298.15 | 0.6866839 | -0.1632432 | https://doi.org/10.1007/s41365-017-0229-4 | DGA LANL
488 | 1 | CCCCN(CCCC)C(=O)COCC(=O)N(CCCC)CCCC | 0.08468239 | toluene |  | 1 | 0 | Er(III) | 5 | HNO3 | 0.5 | 298.15 | 8.981453 | 0.9533466 | https://doi.org/10.1007/s41365-017-0229-4 | DGA LANL
489 | 1 | CCCCN(CCCC)C(=O)COCC(=O)N(CCCC)CCCC | 0.1343958 | toluene |  | 1 | 0 | Er(III) | 5 | HNO3 | 0.5 | 298.15 | 36.78494 | 1.56567 | https://doi.org/10.1007/s41365-017-0229-4 | DGA LANL
490 | 1 | CCCCN(CCCC)C(=O)COCC(=O)N(CCCC)CCCC | 0.1838248 | toluene |  | 1 | 0 | Er(III) | 5 | HNO3 | 0.5 | 298.15 | 80.40405 | 1.905278 | https://doi.org/10.1007/s41365-017-0229-4 | DGA LANL
491 | 1 | CCCCN(CCCC)C(=O)COCC(=O)N(CCCC)CCCC | 0.03492165 | toluene |  | 1 | 0 | Sm(III) | 5 | HNO3 | 0.5 | 298.15 | 0.02937879 | -1.531966 | https://doi.org/10.1007/s41365-017-0229-4 | DGA LANL
492 | 1 | CCCCN(CCCC)C(=O)COCC(=O)N(CCCC)CCCC | 0.08495071 | toluene |  | 1 | 0 | Sm(III) | 5 | HNO3 | 0.5 | 298.15 | 0.5886598 | -0.2301356 | https://doi.org/10.1007/s41365-017-0229-4 | DGA LANL
493 | 1 | CCCCN(CCCC)C(=O)COCC(=O)N(CCCC)CCCC | 0.1343958 | toluene |  | 1 | 0 | Sm(III) | 5 | HNO3 | 0.5 | 298.15 | 2.87986 | 0.4593714 | https://doi.org/10.1007/s41365-017-0229-4 | DGA LANL
494 | 1 | CCCCN(CCCC)C(=O)COCC(=O)N(CCCC)CCCC | 0.1844073 | toluene |  | 1 | 0 | Sm(III) | 5 | HNO3 | 0.5 | 298.15 | 8.875667 | 0.948201 | https://doi.org/10.1007/s41365-017-0229-4 | DGA LANL
495 | 1 | CCCCN(CCCC)C(=O)COCC(=O)N(CCCC)CCCC | 0.233788 | toluene |  | 1 | 0 | Sm(III) | 5 | HNO3 | 0.5 | 298.15 | 25.17744 | 1.401012 | https://doi.org/10.1007/s41365-017-0229-4 | DGA LANL
496 | 1 | CCCCN(CCCC)C(=O)COCC(=O)N(CCCC)CCCC | 0.03492165 | toluene |  | 1 | 0 | Tb(III) | 5 | HNO3 | 0.5 | 298.15 | 0.2254617 | -0.6469272 | https://doi.org/10.1007/s41365-017-0229-4 | DGA LANL
497 | 1 | CCCCN(CCCC)C(=O)COCC(=O)N(CCCC)CCCC | 0.08468239 | toluene |  | 1 | 0 | Tb(III) | 5 | HNO3 | 0.5 | 298.15 | 3.965536 | 0.5983019 | https://doi.org/10.1007/s41365-017-0229-4 | DGA LANL
498 | 1 | CCCCN(CCCC)C(=O)COCC(=O)N(CCCC)CCCC | 0.1343958 | toluene |  | 1 | 0 | Tb(III) | 5 | HNO3 | 0.5 | 298.15 | 17.64592 | 1.246644 | https://doi.org/10.1007/s41365-017-0229-4 | DGA LANL
499 | 1 | CCCCN(CCCC)C(=O)COCC(=O)N(CCCC)CCCC | 0.1844073 | toluene |  | 1 | 0 | Tb(III) | 5 | HNO3 | 0.5 | 298.15 | 39.96585 | 1.601689 | https://doi.org/10.1007/s41365-017-0229-4 | DGA LANL
500 | 1 | CCCCN(CCCC)C(=O)COCC(=O)N(CCCC)CCCC | 0.233788 | toluene |  | 1 | 0 | Tb(III) | 5 | HNO3 | 0.5 | 298.15 | 78.52117 | 1.894987 | https://doi.org/10.1007/s41365-017-0229-4 | DGA LANL
501 | 1 | CCCCN(CCCC)C(=O)COCC(=O)N(CCCC)CCCC | 0.03492165 | toluene |  | 1 | 0 | Dy(III) | 5 | HNO3 | 0.5 | 298.15 | 0.5354264 | -0.2713002 | https://doi.org/10.1007/s41365-017-0229-4 | DGA LANL
502 | 1 | CCCCN(CCCC)C(=O)COCC(=O)N(CCCC)CCCC | 0.08495071 | toluene |  | 1 | 0 | Dy(III) | 5 | HNO3 | 0.5 | 298.15 | 7.430489 | 0.8710174 | https://doi.org/10.1007/s41365-017-0229-4 | DGA LANL
503 | 1 | CCCCN(CCCC)C(=O)COCC(=O)N(CCCC)CCCC | 0.1348217 | toluene |  | 1 | 0 | Dy(III) | 5 | HNO3 | 0.5 | 298.15 | 36.78494 | 1.56567 | https://doi.org/10.1007/s41365-017-0229-4 | DGA LANL
504 | 1 | CCCCN(CCCC)C(=O)COCC(=O)N(CCCC)CCCC | 0.1844073 | toluene |  | 1 | 0 | Dy(III) | 5 | HNO3 | 0.5 | 298.15 | 100.7033 | 2.003044 | https://doi.org/10.1007/s41365-017-0229-4 | DGA LANL
505 | 1 | CCCCN(CCCC)C(=O)COCC(=O)N(CCCC)CCCC | 0.233788 | toluene |  | 1 | 0 | Dy(III) | 5 | HNO3 | 0.5 | 298.15 | 150.6584 | 2.177993 | https://doi.org/10.1007/s41365-017-0229-4 | DGA LANL
506 | 1 | CCCCN(CCCC)C(=O)COCC(=O)N(CCCC)CCCC | 0.04992844 | toluene |  | 1 | 0 | Eu(III) | 5 | HNO3 | 0.5 | 298.15 | 0.1696598 | -0.770421 | https://doi.org/10.1007/s41365-017-0229-4 | DGA LANL
507 | 1 | CCCCN(CCCC)C(=O)COCC(=O)N(CCCC)CCCC | 0.09982448 | toluene |  | 1 | 0 | Eu(III) | 5 | HNO3 | 0.5 | 298.15 | 1.241754 | 0.09403558 | https://doi.org/10.1007/s41365-017-0229-4 | DGA LANL
508 | 1 | CCCCN(CCCC)C(=O)COCC(=O)N(CCCC)CCCC | 0.1496577 | toluene |  | 1 | 0 | Eu(III) | 5 | HNO3 | 0.5 | 298.15 | 6.758538 | 0.8298528 | https://doi.org/10.1007/s41365-017-0229-4 | DGA LANL
509 | 1 | CCCCN(CCCC)C(=O)COCC(=O)N(CCCC)CCCC | 0.1989538 | toluene |  | 1 | 0 | Eu(III) | 5 | HNO3 | 0.5 | 298.15 | 18.72286 | 1.272372 | https://doi.org/10.1007/s41365-017-0229-4 | DGA LANL
510 | 1 | CCCCN(CCCC)C(=O)COCC(=O)N(CCCC)CCCC | 0.2482715 | toluene |  | 1 | 0 | Eu(III) | 5 | HNO3 | 0.5 | 298.15 | 40.9242 | 1.61198 | https://doi.org/10.1007/s41365-017-0229-4 | DGA LANL
511 | 1 | CCCCN(CCCC)C(=O)COCC(=O)N(CCCC)CCCC | 0.1983254 | toluene |  | 1 | 0 | La(III) | 5 | HNO3 | 0.5 | 298.15 | 0.2790571 | -0.5543069 | https://doi.org/10.1007/s41365-017-0229-4 | DGA LANL
512 | 1 | CCCCN(CCCC)C(=O)COCC(=O)N(CCCC)CCCC | 0.2982733 | toluene |  | 1 | 0 | La(III) | 5 | HNO3 | 0.5 | 298.15 | 0.9797699 | -0.008875915 | https://doi.org/10.1007/s41365-017-0229-4 | DGA LANL
513 | 1 | CCCCN(CCCC)C(=O)COCC(=O)N(CCCC)CCCC | 0.3977785 | toluene |  | 1 | 0 | La(III) | 5 | HNO3 | 0.5 | 298.15 | 2.845941 | 0.4542258 | https://doi.org/10.1007/s41365-017-0229-4 | DGA LANL
514 | 1 | CCCCN(CCCC)C(=O)COCC(=O)N(CCCC)CCCC | 0.4963818 | toluene |  | 1 | 0 | La(III) | 5 | HNO3 | 0.5 | 298.15 | 6.839091 | 0.8349984 | https://doi.org/10.1007/s41365-017-0229-4 | DGA LANL
515 | 1 | CCCCN(CCCC)C(=O)COCC(=O)N(CCCC)CCCC | 0.1989538 | toluene |  | 1 | 0 | Ce(III) | 5 | HNO3 | 0.5 | 298.15 | 0.2568468 | -0.5903259 | https://doi.org/10.1007/s41365-017-0229-4 | DGA LANL
516 | 1 | CCCCN(CCCC)C(=O)COCC(=O)N(CCCC)CCCC | 0.2992184 | toluene |  | 1 | 0 | Ce(III) | 5 | HNO3 | 0.5 | 298.15 | 2.091418 | 0.3204409 | https://doi.org/10.1007/s41365-017-0229-4 | DGA LANL
517 | 1 | CCCCN(CCCC)C(=O)COCC(=O)N(CCCC)CCCC | 0.3990389 | toluene |  | 1 | 0 | Ce(III) | 5 | HNO3 | 0.5 | 298.15 | 5.332628 | 0.7269413 | https://doi.org/10.1007/s41365-017-0229-4 | DGA LANL
518 | 1 | CCCCN(CCCC)C(=O)COCC(=O)N(CCCC)CCCC | 0.4963818 | toluene |  | 1 | 0 | Ce(III) | 5 | HNO3 | 0.5 | 298.15 | 20.82967 | 1.318682 | https://doi.org/10.1007/s41365-017-0229-4 | DGA LANL
519 | 1 | CCCCN(CCCC)C(=O)COCC(=O)N(CCCC)CCCC | 0.149185 | toluene |  | 1 | 0 | Nd(III) | 5 | HNO3 | 0.5 | 298.15 | 0.3216918 | -0.49256 | https://doi.org/10.1007/s41365-017-0229-4 | DGA LANL
520 | 1 | CCCCN(CCCC)C(=O)COCC(=O)N(CCCC)CCCC | 0.1989538 | toluene |  | 1 | 0 | Nd(III) | 5 | HNO3 | 0.5 | 298.15 | 0.7372763 | -0.1323697 | https://doi.org/10.1007/s41365-017-0229-4 | DGA LANL
521 | 1 | CCCCN(CCCC)C(=O)COCC(=O)N(CCCC)CCCC | 0.2482715 | toluene |  | 1 | 0 | Nd(III) | 5 | HNO3 | 0.5 | 298.15 | 1.879882 | 0.2741307 | https://doi.org/10.1007/s41365-017-0229-4 | DGA LANL
522 | 1 | CCCCN(CCCC)C(=O)COCC(=O)N(CCCC)CCCC | 0.2982733 | toluene |  | 1 | 0 | Nd(III) | 5 | HNO3 | 0.5 | 298.15 | 3.203919 | 0.5056816 | https://doi.org/10.1007/s41365-017-0229-4 | DGA LANL
523 | 1 | CCCCN(CCCC)C(=O)COCC(=O)N(CCCC)CCCC | 0.3977785 | toluene |  | 1 | 0 | Nd(III) | 5 | HNO3 | 0.5 | 298.15 | 11.11647 | 1.045967 | https://doi.org/10.1007/s41365-017-0229-4 | DGA LANL
524 | 1 | CCCCN(CCCC)C(=O)COCC(=O)N(CCCC)CCCC | 0.03481135 | toluene |  | 1 | 0 | Gd(III) | 5 | HNO3 | 0.5 | 298.15 | 0.07490906 | -1.125466 | https://doi.org/10.1007/s41365-017-0229-4 | DGA LANL
525 | 1 | CCCCN(CCCC)C(=O)COCC(=O)N(CCCC)CCCC | 0.08468239 | toluene |  | 1 | 0 | Gd(III) | 5 | HNO3 | 0.5 | 298.15 | 1.381484 | 0.1403458 | https://doi.org/10.1007/s41365-017-0229-4 | DGA LANL
526 | 1 | CCCCN(CCCC)C(=O)COCC(=O)N(CCCC)CCCC | 0.1348217 | toluene |  | 1 | 0 | Gd(III) | 5 | HNO3 | 0.5 | 298.15 | 5.658081 | 0.7526692 | https://doi.org/10.1007/s41365-017-0229-4 | DGA LANL
527 | 1 | CCCCN(CCCC)C(=O)COCC(=O)N(CCCC)CCCC | 0.1844073 | toluene |  | 1 | 0 | Gd(III) | 5 | HNO3 | 0.5 | 298.15 | 12.36736 | 1.092277 | https://doi.org/10.1007/s41365-017-0229-4 | DGA LANL
528 | 1 | CCCCN(CCCC)C(=O)COCC(=O)N(CCCC)CCCC | 0.233788 | toluene |  | 1 | 0 | Gd(III) | 5 | HNO3 | 0.5 | 298.15 | 31.90973 | 1.503923 | https://doi.org/10.1007/s41365-017-0229-4 | DGA LANL
529 | 1 | CCCCN(CCCC)C(=O)COCC(=O)N(CCCC)CCCC | 0.05 | toluene |  | 1 | 0 | Er(III) | 5 | HNO3 | 0.5 | 316.15 | 4.100625 | 0.6128501 | https://doi.org/10.1007/s41365-017-0229-4 | DGA LANL
530 | 1 | CCCCN(CCCC)C(=O)COCC(=O)N(CCCC)CCCC | 0.05 | toluene |  | 1 | 0 | Er(III) | 5 | HNO3 | 0.5 | 308.15 | 12.0885 | 1.082372 | https://doi.org/10.1007/s41365-017-0229-4 | DGA LANL
531 | 1 | CCCCN(CCCC)C(=O)COCC(=O)N(CCCC)CCCC | 0.05 | toluene |  | 1 | 0 | Er(III) | 5 | HNO3 | 0.5 | 303.15 | 19.0575 | 1.280066 | https://doi.org/10.1007/s41365-017-0229-4 | DGA LANL
532 | 1 | CCCCN(CCCC)C(=O)COCC(=O)N(CCCC)CCCC | 0.05 | toluene |  | 1 | 0 | Er(III) | 5 | HNO3 | 0.5 | 298.15 | 33.66533 | 1.527183 | https://doi.org/10.1007/s41365-017-0229-4 | DGA LANL
533 | 1 | CCCCN(CCCC)C(=O)COCC(=O)N(CCCC)CCCC | 0.05 | toluene |  | 1 | 0 | Eu(III) | 5 | HNO3 | 0.5 | 316.15 | 0.586859 | -0.2314662 | https://doi.org/10.1007/s41365-017-0229-4 | DGA LANL
534 | 1 | CCCCN(CCCC)C(=O)COCC(=O)N(CCCC)CCCC | 0.05 | toluene |  | 1 | 0 | Eu(III) | 5 | HNO3 | 0.5 | 308.15 | 1.486477 | 0.1721582 | https://doi.org/10.1007/s41365-017-0229-4 | DGA LANL
535 | 1 | CCCCN(CCCC)C(=O)COCC(=O)N(CCCC)CCCC | 0.05 | toluene |  | 1 | 0 | Eu(III) | 5 | HNO3 | 0.5 | 303.15 | 2.887096 | 0.4604613 | https://doi.org/10.1007/s41365-017-0229-4 | DGA LANL
536 | 1 | CCCCN(CCCC)C(=O)COCC(=O)N(CCCC)CCCC | 0.05 | toluene |  | 1 | 0 | Eu(III) | 5 | HNO3 | 0.5 | 298.15 | 5.398709 | 0.73229 | https://doi.org/10.1007/s41365-017-0229-4 | DGA LANL
537 | 1 | CCCCN(CCCC)C(=O)COCC(=O)N(CCCC)CCCC | 0.05 | toluene |  | 1 | 0 | Sm(III) | 5 | HNO3 | 0.5 | 316.15 | 0.586859 | -0.2314662 | https://doi.org/10.1007/s41365-017-0229-4 | DGA LANL
538 | 1 | CCCCN(CCCC)C(=O)COCC(=O)N(CCCC)CCCC | 0.05 | toluene |  | 1 | 0 | Sm(III) | 5 | HNO3 | 0.5 | 308.15 | 1.241379 | 0.09390445 | https://doi.org/10.1007/s41365-017-0229-4 | DGA LANL
539 | 1 | CCCCN(CCCC)C(=O)COCC(=O)N(CCCC)CCCC | 0.05 | toluene |  | 1 | 0 | Sm(III) | 5 | HNO3 | 0.5 | 303.15 | 2.277697 | 0.3574959 | https://doi.org/10.1007/s41365-017-0229-4 | DGA LANL
540 | 1 | CCCCN(CCCC)C(=O)COCC(=O)N(CCCC)CCCC | 0.05 | toluene |  | 1 | 0 | Sm(III) | 5 | HNO3 | 0.5 | 298.15 | 3.659542 | 0.5634267 | https://doi.org/10.1007/s41365-017-0229-4 | DGA LANL
541 | 1 | CCCCN(CCCC)C(=O)COCC(=O)N(CCCC)CCCC | 0.05 | toluene |  | 1 | 0 | Tb(III) | 5 | HNO3 | 0.5 | 316.15 | 1.417637 | 0.1515651 | https://doi.org/10.1007/s41365-017-0229-4 | DGA LANL
542 | 1 | CCCCN(CCCC)C(=O)COCC(=O)N(CCCC)CCCC | 0.05 | toluene |  | 1 | 0 | Tb(III) | 5 | HNO3 | 0.5 | 308.15 | 4.551503 | 0.6581549 | https://doi.org/10.1007/s41365-017-0229-4 | DGA LANL
543 | 1 | CCCCN(CCCC)C(=O)COCC(=O)N(CCCC)CCCC | 0.05 | toluene |  | 1 | 0 | Tb(III) | 5 | HNO3 | 0.5 | 303.15 | 8.840117 | 0.946458 | https://doi.org/10.1007/s41365-017-0229-4 | DGA LANL
544 | 1 | CCCCN(CCCC)C(=O)COCC(=O)N(CCCC)CCCC | 0.05 | toluene |  | 1 | 0 | Tb(III) | 5 | HNO3 | 0.5 | 298.15 | 16.06685 | 1.205931 | https://doi.org/10.1007/s41365-017-0229-4 | DGA LANL
545 | 1 | CCCCN(CCCC)C(=O)COCC(=O)N(CCCC)CCCC | 0.05 | toluene |  | 1 | 0 | Nd(III) | 5 | HNO3 | 0.5 | 318.15 | 0.103473 | -0.985173 | https://doi.org/10.1007/s41365-017-0229-4 | DGA LANL
546 | 1 | CCCCN(CCCC)C(=O)COCC(=O)N(CCCC)CCCC | 0.05 | toluene |  | 1 | 0 | Nd(III) | 5 | HNO3 | 0.5 | 308.15 | 0.2596168 | -0.5856672 | https://doi.org/10.1007/s41365-017-0229-4 | DGA LANL
547 | 1 | CCCCN(CCCC)C(=O)COCC(=O)N(CCCC)CCCC | 0.05 | toluene |  | 1 | 0 | Nd(III) | 5 | HNO3 | 0.5 | 303.15 | 0.4054224 | -0.3920923 | https://doi.org/10.1007/s41365-017-0229-4 | DGA LANL
548 | 1 | CCCCN(CCCC)C(=O)COCC(=O)N(CCCC)CCCC | 0.05 | toluene |  | 1 | 0 | Nd(III) | 5 | HNO3 | 0.5 | 298.15 | 0.6037952 | -0.2191104 | https://doi.org/10.1007/s41365-017-0229-4 | DGA LANL
549 | 1 | CCCCN(CCCC)C(=O)COCC(=O)N(CCCC)CCCC | 0.05 | toluene |  | 1 | 0 | Gd(III) | 5 | HNO3 | 0.5 | 318.15 | 3.523321 | 0.5469522 | https://doi.org/10.1007/s41365-017-0229-4 | DGA LANL
550 | 1 | CCCCN(CCCC)C(=O)COCC(=O)N(CCCC)CCCC | 0.05 | toluene |  | 1 | 0 | Gd(III) | 5 | HNO3 | 0.5 | 308.15 | 11.9744 | 1.078254 | https://doi.org/10.1007/s41365-017-0229-4 | DGA LANL
551 | 1 | CCCCN(CCCC)C(=O)COCC(=O)N(CCCC)CCCC | 0.05 | toluene |  | 1 | 0 | Gd(III) | 5 | HNO3 | 0.5 | 302.15 | 18.69944 | 1.271829 | https://doi.org/10.1007/s41365-017-0229-4 | DGA LANL
552 | 1 | CCCCN(CCCC)C(=O)COCC(=O)N(CCCC)CCCC | 0.05 | toluene |  | 1 | 0 | La(III) | 5 | HNO3 | 0.5 | 316.15 | 0.08163222 | -1.088138 | https://doi.org/10.1007/s41365-017-0229-4 | DGA LANL
553 | 1 | CCCCN(CCCC)C(=O)COCC(=O)N(CCCC)CCCC | 0.05 | toluene |  | 1 | 0 | La(III) | 5 | HNO3 | 0.5 | 303.15 | 0.2800798 | -0.5527183 | https://doi.org/10.1007/s41365-017-0229-4 | DGA LANL
554 | 1 | CCCCN(CCCC)C(=O)COCC(=O)N(CCCC)CCCC | 0.05 | toluene |  | 1 | 0 | La(III) | 5 | HNO3 | 0.5 | 298.15 | 0.386647 | -0.4126853 | https://doi.org/10.1007/s41365-017-0229-4 | DGA LANL
555 | 1 | CCCCN(CCCC)C(=O)COCC(=O)N(CCCC)CCCC | 0.05 | toluene |  | 1 | 0 | Dy(III) | 5 | HNO3 | 0.5 | 316.15 | 2.942378 | 0.4686985 | https://doi.org/10.1007/s41365-017-0229-4 | DGA LANL
556 | 1 | CCCCN(CCCC)C(=O)COCC(=O)N(CCCC)CCCC | 0.05 | toluene |  | 1 | 0 | Dy(III) | 5 | HNO3 | 0.5 | 308.15 | 7.741005 | 0.8887974 | https://doi.org/10.1007/s41365-017-0229-4 | DGA LANL
557 | 1 | CCCCN(CCCC)C(=O)COCC(=O)N(CCCC)CCCC | 0.05 | toluene |  | 1 | 0 | Dy(III) | 5 | HNO3 | 0.5 | 303.15 | 14.33862 | 1.156507 | https://doi.org/10.1007/s41365-017-0229-4 | DGA LANL
558 | 1 | CCCCN(CCCC)C(=O)COCC(=O)N(CCCC)CCCC | 0.05 | toluene |  | 1 | 0 | Dy(III) | 5 | HNO3 | 0.5 | 298.15 | 26.55935 | 1.424217 | https://doi.org/10.1007/s41365-017-0229-4 | DGA LANL
559 | 1 | CCCCN(CCCC)C(=O)COCC(=O)N(CCCC)CCCC | 0.05 | toluene |  | 1 | 0 | Ce(III) | 5 | HNO3 | 0.5 | 316.15 | 0.09962138 | -1.001647 | https://doi.org/10.1007/s41365-017-0229-4 | DGA LANL
560 | 1 | CCCCN(CCCC)C(=O)COCC(=O)N(CCCC)CCCC | 0.05 | toluene |  | 1 | 0 | Ce(III) | 5 | HNO3 | 0.5 | 308.15 | 0.1898534 | -0.7215815 | https://doi.org/10.1007/s41365-017-0229-4 | DGA LANL
561 | 1 | CCCCN(CCCC)C(=O)COCC(=O)N(CCCC)CCCC | 0.05 | toluene |  | 1 | 0 | Ce(III) | 5 | HNO3 | 0.5 | 303.15 | 0.2547391 | -0.5939044 | https://doi.org/10.1007/s41365-017-0229-4 | DGA LANL
562 | 1 | CCCCN(CCCC)C(=O)COCC(=O)N(CCCC)CCCC | 0.05 | toluene |  | 1 | 0 | Ce(III) | 5 | HNO3 | 0.5 | 298.15 | 0.3903312 | -0.4085667 | https://doi.org/10.1007/s41365-017-0229-4 | DGA LANL
563 | 1 | CCCCCCCCN(CCCCCCCC)C(=O)COCC(=O)N(CCCCCCCC)CCCCCCCC | 0.2 | 1,4-diisopropylbenzene |  | 1 | 0 | Eu(III) | 0 | HNO3 | 1 | 293.15 | 192.9431 | 2.285429 | https://doi.org/10.1016/j.hydromet.2020.105248 | DGA LANL
564 | 1 | CCCCCCCCN(CCCCCCCC)C(=O)COCC(=O)N(CCCCCCCC)CCCCCCCC | 0.2 | 1,4-diisopropylbenzene |  | 1 | 0 | Eu(III) | 0 | HNO3 | 1 | 293.15 | 213.4722 | 2.329341 | https://doi.org/10.1016/j.hydromet.2020.105248 | DGA LANL
565 | 1 | CCCCCCCCN(CCCCCCCC)C(=O)COCC(=O)N(CCCCCCCC)CCCCCCCC | 0.2 | 1,4-diisopropylbenzene |  | 1 | 0 | Eu(III) | 0 | HNO3 | 1 | 293.15 | 214.4556 | 2.331337 | https://doi.org/10.1016/j.hydromet.2020.105248 | DGA LANL
566 | 1 | CCCCCCCCN(CCCCCCCC)C(=O)COCC(=O)N(CCCCCCCC)CCCCCCCC | 0.2 | 1,4-diisopropylbenzene |  | 1 | 0 | Eu(III) | 0 | HNO3 | 1 | 293.15 | 215.4435 | 2.333333 | https://doi.org/10.1016/j.hydromet.2020.105248 | DGA LANL
567 | 1 | CCCCCCCCN(CCCCCCCC)C(=O)COCC(=O)N(CCCCCCCC)CCCCCCCC | 0.2 | 1,4-diisopropylbenzene |  | 1 | 0 | Eu(III) | 0 | HNO3 | 1 | 293.15 | 223.5123 | 2.349301 | https://doi.org/10.1016/j.hydromet.2020.105248 | DGA LANL
568 | 1 | CCCCCCCCN(CCCCCCCC)C(=O)COCC(=O)N(CCCCCCCC)CCCCCCCC | 0.2 | 1,4-diisopropylbenzene |  | 1 | 0 | Eu(III) | 0 | HNO3 | 1 | 293.15 | 222.4874 | 2.347305 | https://doi.org/10.1016/j.hydromet.2020.105248 | DGA LANL
569 | 1 | CCCCCCCCN(CCCCCCCC)C(=O)COCC(=O)N(CCCCCCCC)CCCCCCCC | 0.2 | tert-butylbenzene |  | 1 | 0 | Eu(III) | 0 | HNO3 | 0.04824222 | 293.15 | 0.02317073 | -1.63506 | https://doi.org/10.1016/j.hydromet.2020.105248 | DGA LANL
570 | 1 | CCCCCCCCN(CCCCCCCC)C(=O)COCC(=O)N(CCCCCCCC)CCCCCCCC | 0.2 | tert-butylbenzene |  | 1 | 0 | Eu(III) | 0 | HNO3 | 0.121459 | 293.15 | 0.0991409 | -1.003747 | https://doi.org/10.1016/j.hydromet.2020.105248 | DGA LANL
571 | 1 | CCCCCCCCN(CCCCCCCC)C(=O)COCC(=O)N(CCCCCCCC)CCCCCCCC | 0.2 | tert-butylbenzene |  | 1 | 0 | Eu(III) | 0 | HNO3 | 0.3041464 | 293.15 | 0.7803873 | -0.1076898 | https://doi.org/10.1016/j.hydromet.2020.105248 | DGA LANL
572 | 1 | CCCCCCCCN(CCCCCCCC)C(=O)COCC(=O)N(CCCCCCCC)CCCCCCCC | 0.2 | tert-butylbenzene |  | 1 | 0 | Eu(III) | 0 | HNO3 | 0.4878465 | 293.15 | 3.370515 | 0.5276963 | https://doi.org/10.1016/j.hydromet.2020.105248 | DGA LANL
573 | 1 | CCCCCCCCN(CCCCCCCC)C(=O)COCC(=O)N(CCCCCCCC)CCCCCCCC | 0.2 | tert-butylbenzene |  | 1 | 0 | Eu(III) | 0 | HNO3 | 0.6712913 | 293.15 | 12.18136 | 1.085696 | https://doi.org/10.1016/j.hydromet.2020.105248 | DGA LANL
574 | 1 | CCCCCCCCN(CCCCCCCC)C(=O)COCC(=O)N(CCCCCCCC)CCCCCCCC | 0.2 | tert-butylbenzene |  | 1 | 0 | Eu(III) | 0 | HNO3 | 0.9473354 | 293.15 | 64.06407 | 1.806615 | https://doi.org/10.1016/j.hydromet.2020.105248 | DGA LANL
575 | 1 | CCCCCCCCN(CCCCCCCC)C(=O)COCC(=O)N(CCCCCCCC)CCCCCCCC | 0.2 | tert-butylbenzene |  | 1 | 0 | Eu(III) | 0 | HNO3 | 1.862974 | 293.15 | 776.2995 | 2.890029 | https://doi.org/10.1016/j.hydromet.2020.105248 | DGA LANL
576 | 1 | CCCCCCCCN(CCCCCCCC)C(=O)COCC(=O)N(CCCCCCCC)CCCCCCCC | 0.2 | tert-butylbenzene |  | 1 | 0 | Eu(III) | 0.08 | HNO3 | 0.04824222 | 293.15 | 0.02190291 | -1.659498 | https://doi.org/10.1016/j.hydromet.2020.105248 | DGA LANL
577 | 1 | CCCCCCCCN(CCCCCCCC)C(=O)COCC(=O)N(CCCCCCCC)CCCCCCCC | 0.2 | tert-butylbenzene |  | 1 | 0 | Eu(III) | 0.08 | HNO3 | 0.121459 | 293.15 | 0.09729866 | -1.011893 | https://doi.org/10.1016/j.hydromet.2020.105248 | DGA LANL
578 | 1 | CCCCCCCCN(CCCCCCCC)C(=O)COCC(=O)N(CCCCCCCC)CCCCCCCC | 0.2 | tert-butylbenzene |  | 1 | 0 | Eu(III) | 0.08 | HNO3 | 0.3046954 | 293.15 | 0.7731027 | -0.1117628 | https://doi.org/10.1016/j.hydromet.2020.105248 | DGA LANL
579 | 1 | CCCCCCCCN(CCCCCCCC)C(=O)COCC(=O)N(CCCCCCCC)CCCCCCCC | 0.2 | tert-butylbenzene |  | 1 | 0 | Eu(III) | 0.08 | HNO3 | 0.4887271 | 293.15 | 3.339053 | 0.5236233 | https://doi.org/10.1016/j.hydromet.2020.105248 | DGA LANL
580 | 1 | CCCCCCCCN(CCCCCCCC)C(=O)COCC(=O)N(CCCCCCCC)CCCCCCCC | 0.2 | tert-butylbenzene |  | 1 | 0 | Eu(III) | 0.08 | HNO3 | 0.672503 | 293.15 | 12.52895 | 1.097915 | https://doi.org/10.1016/j.hydromet.2020.105248 | DGA LANL
581 | 1 | CCCCCCCCN(CCCCCCCC)C(=O)COCC(=O)N(CCCCCCCC)CCCCCCCC | 0.2 | tert-butylbenzene |  | 1 | 0 | Eu(III) | 0.08 | HNO3 | 0.9473354 | 293.15 | 71.02601 | 1.851417 | https://doi.org/10.1016/j.hydromet.2020.105248 | DGA LANL
582 | 1 | CCCCCCCCN(CCCCCCCC)C(=O)COCC(=O)N(CCCCCCCC)CCCCCCCC | 0.2 | tert-butylbenzene |  | 1 | 0 | Eu(III) | 0.08 | HNO3 | 1.866337 | 293.15 | 1337.404 | 3.126263 | https://doi.org/10.1016/j.hydromet.2020.105248 | DGA LANL
583 | 1 | CCCCCCCCN(CCCCCCCC)C(=O)COCC(=O)N(CCCCCCCC)CCCCCCCC | 0.2 | tert-butylbenzene |  | 1 | 0 | La(III) | 0.08 | HNO3 | 0.04824222 | 293.15 | 0.002808778 | -2.551483 | https://doi.org/10.1016/j.hydromet.2020.105248 | DGA LANL
584 | 1 | CCCCCCCCN(CCCCCCCC)C(=O)COCC(=O)N(CCCCCCCC)CCCCCCCC | 0.2 | tert-butylbenzene |  | 1 | 0 | La(III) | 0.08 | HNO3 | 0.121459 | 293.15 | 0.01157547 | -1.936461 | https://doi.org/10.1016/j.hydromet.2020.105248 | DGA LANL
585 | 1 | CCCCCCCCN(CCCCCCCC)C(=O)COCC(=O)N(CCCCCCCC)CCCCCCCC | 0.2 | tert-butylbenzene |  | 1 | 0 | La(III) | 0.08 | HNO3 | 0.3046954 | 293.15 | 0.07553291 | -1.121864 | https://doi.org/10.1016/j.hydromet.2020.105248 | DGA LANL
586 | 1 | CCCCCCCCN(CCCCCCCC)C(=O)COCC(=O)N(CCCCCCCC)CCCCCCCC | 0.2 | tert-butylbenzene |  | 1 | 0 | La(III) | 0.08 | HNO3 | 0.4878465 | 293.15 | 0.2284277 | -0.6412512 | https://doi.org/10.1016/j.hydromet.2020.105248 | DGA LANL
587 | 1 | CCCCCCCCN(CCCCCCCC)C(=O)COCC(=O)N(CCCCCCCC)CCCCCCCC | 0.2 | tert-butylbenzene |  | 1 | 0 | La(III) | 0.08 | HNO3 | 0.6712913 | 293.15 | 0.5890071 | -0.2298794 | https://doi.org/10.1016/j.hydromet.2020.105248 | DGA LANL
588 | 1 | CCCCCCCCN(CCCCCCCC)C(=O)COCC(=O)N(CCCCCCCC)CCCCCCCC | 0.2 | tert-butylbenzene |  | 1 | 0 | La(III) | 0.08 | HNO3 | 0.9456285 | 293.15 | 1.849375 | 0.2670251 | https://doi.org/10.1016/j.hydromet.2020.105248 | DGA LANL
589 | 1 | CCCCCCCCN(CCCCCCCC)C(=O)COCC(=O)N(CCCCCCCC)CCCCCCCC | 0.2 | tert-butylbenzene |  | 1 | 0 | La(III) | 0.08 | HNO3 | 1.866337 | 293.15 | 16.2914 | 1.211958 | https://doi.org/10.1016/j.hydromet.2020.105248 | DGA LANL
590 | 1 | CCCCCCCCN(CCCCCCCC)C(=O)COCC(=O)N(CCCCCCCC)CCCCCCCC | 0.2 | tert-butylbenzene |  | 1 | 0 | Ce(III) | 0.08 | HNO3 | 0.04824222 | 293.15 | 0.004617276 | -2.335614 | https://doi.org/10.1016/j.hydromet.2020.105248 | DGA LANL
591 | 1 | CCCCCCCCN(CCCCCCCC)C(=O)COCC(=O)N(CCCCCCCC)CCCCCCCC | 0.2 | tert-butylbenzene |  | 1 | 0 | Ce(III) | 0.08 | HNO3 | 0.1212402 | 293.15 | 0.01850069 | -1.732812 | https://doi.org/10.1016/j.hydromet.2020.105248 | DGA LANL
592 | 1 | CCCCCCCCN(CCCCCCCC)C(=O)COCC(=O)N(CCCCCCCC)CCCCCCCC | 0.2 | tert-butylbenzene |  | 1 | 0 | Ce(III) | 0.08 | HNO3 | 0.3046954 | 293.15 | 0.1195949 | -0.9222874 | https://doi.org/10.1016/j.hydromet.2020.105248 | DGA LANL
593 | 1 | CCCCCCCCN(CCCCCCCC)C(=O)COCC(=O)N(CCCCCCCC)CCCCCCCC | 0.2 | tert-butylbenzene |  | 1 | 0 | Ce(III) | 0.08 | HNO3 | 0.4878465 | 293.15 | 0.372001 | -0.4294558 | https://doi.org/10.1016/j.hydromet.2020.105248 | DGA LANL
594 | 1 | CCCCCCCCN(CCCCCCCC)C(=O)COCC(=O)N(CCCCCCCC)CCCCCCCC | 0.2 | tert-butylbenzene |  | 1 | 0 | Ce(III) | 0.08 | HNO3 | 0.6712913 | 293.15 | 0.9682532 | -0.01401108 | https://doi.org/10.1016/j.hydromet.2020.105248 | DGA LANL
595 | 1 | CCCCCCCCN(CCCCCCCC)C(=O)COCC(=O)N(CCCCCCCC)CCCCCCCC | 0.2 | tert-butylbenzene |  | 1 | 0 | Ce(III) | 0.08 | HNO3 | 0.9456285 | 293.15 | 3.186093 | 0.5032584 | https://doi.org/10.1016/j.hydromet.2020.105248 | DGA LANL
596 | 1 | CCCCCCCCN(CCCCCCCC)C(=O)COCC(=O)N(CCCCCCCC)CCCCCCCC | 0.2 | tert-butylbenzene |  | 1 | 0 | Ce(III) | 0.08 | HNO3 | 1.862974 | 293.15 | 40.46114 | 1.607038 | https://doi.org/10.1016/j.hydromet.2020.105248 | DGA LANL
597 | 1 | CCCCCCCCN(CCCCCCCC)C(=O)COCC(=O)N(CCCCCCCC)CCCCCCCC | 0.2 | tert-butylbenzene |  | 1 | 0 | Pr(III) | 0.08 | HNO3 | 0.0483293 | 293.15 | 0.006175163 | -2.209352 | https://doi.org/10.1016/j.hydromet.2020.105248 | DGA LANL
598 | 1 | CCCCCCCCN(CCCCCCCC)C(=O)COCC(=O)N(CCCCCCCC)CCCCCCCC | 0.2 | tert-butylbenzene |  | 1 | 0 | Pr(III) | 0.08 | HNO3 | 0.1216783 | 293.15 | 0.02295444 | -1.639133 | https://doi.org/10.1016/j.hydromet.2020.105248 | DGA LANL
599 | 1 | CCCCCCCCN(CCCCCCCC)C(=O)COCC(=O)N(CCCCCCCC)CCCCCCCC | 0.2 | tert-butylbenzene |  | 1 | 0 | Pr(III) | 0.08 | HNO3 | 0.3052454 | 293.15 | 0.1483855 | -0.8286087 | https://doi.org/10.1016/j.hydromet.2020.105248 | DGA LANL
600 | 1 | CCCCCCCCN(CCCCCCCC)C(=O)COCC(=O)N(CCCCCCCC)CCCCCCCC | 0.2 | tert-butylbenzene |  | 1 | 0 | Pr(III) | 0.08 | HNO3 | 0.4878465 | 293.15 | 0.4747247 | -0.3235582 | https://doi.org/10.1016/j.hydromet.2020.105248 | DGA LANL
601 | 1 | CCCCCCCCN(CCCCCCCC)C(=O)COCC(=O)N(CCCCCCCC)CCCCCCCC | 0.2 | tert-butylbenzene |  | 1 | 0 | Pr(III) | 0.08 | HNO3 | 0.672503 | 293.15 | 1.307147 | 0.1163245 | https://doi.org/10.1016/j.hydromet.2020.105248 | DGA LANL
602 | 1 | CCCCCCCCN(CCCCCCCC)C(=O)COCC(=O)N(CCCCCCCC)CCCCCCCC | 0.2 | tert-butylbenzene |  | 1 | 0 | Pr(III) | 0.08 | HNO3 | 0.9456285 | 293.15 | 4.768666 | 0.6783969 | https://doi.org/10.1016/j.hydromet.2020.105248 | DGA LANL
603 | 1 | CCCCCCCCN(CCCCCCCC)C(=O)COCC(=O)N(CCCCCCCC)CCCCCCCC | 0.2 | tert-butylbenzene |  | 1 | 0 | Pr(III) | 0.08 | HNO3 | 1.862974 | 293.15 | 80.99146 | 1.908439 | https://doi.org/10.1016/j.hydromet.2020.105248 | DGA LANL
604 | 1 | CCCCCCCCN(CCCCCCCC)C(=O)COCC(=O)N(CCCCCCCC)CCCCCCCC | 0.2 | tert-butylbenzene |  | 1 | 0 | Nd(III) | 0.08 | HNO3 | 0.04824222 | 293.15 | 0.007242512 | -2.140111 | https://doi.org/10.1016/j.hydromet.2020.105248 | DGA LANL
605 | 1 | CCCCCCCCN(CCCCCCCC)C(=O)COCC(=O)N(CCCCCCCC)CCCCCCCC | 0.2 | tert-butylbenzene |  | 1 | 0 | Nd(III) | 0.08 | HNO3 | 0.121459 | 293.15 | 0.02717569 | -1.565819 | https://doi.org/10.1016/j.hydromet.2020.105248 | DGA LANL
606 | 1 | CCCCCCCCN(CCCCCCCC)C(=O)COCC(=O)N(CCCCCCCC)CCCCCCCC | 0.2 | tert-butylbenzene |  | 1 | 0 | Nd(III) | 0.08 | HNO3 | 0.3046954 | 293.15 | 0.1823883 | -0.7390029 | https://doi.org/10.1016/j.hydromet.2020.105248 | DGA LANL
607 | 1 | CCCCCCCCN(CCCCCCCC)C(=O)COCC(=O)N(CCCCCCCC)CCCCCCCC | 0.2 | tert-butylbenzene |  | 1 | 0 | Nd(III) | 0.08 | HNO3 | 0.4878465 | 293.15 | 0.6172847 | -0.2095145 | https://doi.org/10.1016/j.hydromet.2020.105248 | DGA LANL
608 | 1 | CCCCCCCCN(CCCCCCCC)C(=O)COCC(=O)N(CCCCCCCC)CCCCCCCC | 0.2 | tert-butylbenzene |  | 1 | 0 | Nd(III) | 0.08 | HNO3 | 0.6712913 | 293.15 | 1.866801 | 0.2710981 | https://doi.org/10.1016/j.hydromet.2020.105248 | DGA LANL
609 | 1 | CCCCCCCCN(CCCCCCCC)C(=O)COCC(=O)N(CCCCCCCC)CCCCCCCC | 0.2 | tert-butylbenzene |  | 1 | 0 | Nd(III) | 0.08 | HNO3 | 0.9456285 | 293.15 | 8.062769 | 0.9064842 | https://doi.org/10.1016/j.hydromet.2020.105248 | DGA LANL
610 | 1 | CCCCCCCCN(CCCCCCCC)C(=O)COCC(=O)N(CCCCCCCC)CCCCCCCC | 0.2 | tert-butylbenzene |  | 1 | 0 | Nd(III) | 0.08 | HNO3 | 1.866337 | 293.15 | 174.7528 | 2.242424 | https://doi.org/10.1016/j.hydromet.2020.105248 | DGA LANL
611 | 1 | CCCCCCCCN(CCCCCCCC)C(=O)COCC(=O)N(CCCCCCCC)CCCCCCCC | 0.2 | tert-butylbenzene |  | 1 | 0 | Sm(III) | 0.08 | HNO3 | 0.04824222 | 293.15 | 0.01396363 | -1.855002 | https://doi.org/10.1016/j.hydromet.2020.105248 | DGA LANL
612 | 1 | CCCCCCCCN(CCCCCCCC)C(=O)COCC(=O)N(CCCCCCCC)CCCCCCCC | 0.2 | tert-butylbenzene |  | 1 | 0 | Sm(III) | 0.08 | HNO3 | 0.1212402 | 293.15 | 0.06030933 | -1.219616 | https://doi.org/10.1016/j.hydromet.2020.105248 | DGA LANL
613 | 1 | CCCCCCCCN(CCCCCCCC)C(=O)COCC(=O)N(CCCCCCCC)CCCCCCCC | 0.2 | tert-butylbenzene |  | 1 | 0 | Sm(III) | 0.08 | HNO3 | 0.3046954 | 293.15 | 0.457246 | -0.3398501 | https://doi.org/10.1016/j.hydromet.2020.105248 | DGA LANL
614 | 1 | CCCCCCCCN(CCCCCCCC)C(=O)COCC(=O)N(CCCCCCCC)CCCCCCCC | 0.2 | tert-butylbenzene |  | 1 | 0 | Sm(III) | 0.08 | HNO3 | 0.4878465 | 293.15 | 1.884391 | 0.2751711 | https://doi.org/10.1016/j.hydromet.2020.105248 | DGA LANL
615 | 1 | CCCCCCCCN(CCCCCCCC)C(=O)COCC(=O)N(CCCCCCCC)CCCCCCCC | 0.2 | tert-butylbenzene |  | 1 | 0 | Sm(III) | 0.08 | HNO3 | 0.6712913 | 293.15 | 6.810365 | 0.8331704 | https://doi.org/10.1016/j.hydromet.2020.105248 | DGA LANL
616 | 1 | CCCCCCCCN(CCCCCCCC)C(=O)COCC(=O)N(CCCCCCCC)CCCCCCCC | 0.2 | tert-butylbenzene |  | 1 | 0 | Sm(III) | 0.08 | HNO3 | 0.9473354 | 293.15 | 38.97141 | 1.590746 | https://doi.org/10.1016/j.hydromet.2020.105248 | DGA LANL
617 | 1 | CCCCCCCCN(CCCCCCCC)C(=O)COCC(=O)N(CCCCCCCC)CCCCCCCC | 0.2 | tert-butylbenzene |  | 1 | 0 | Sm(III) | 0.08 | HNO3 | 1.866337 | 293.15 | 1151.052 | 3.061095 | https://doi.org/10.1016/j.hydromet.2020.105248 | DGA LANL
618 | 1 | CCCCCCCCN(CCCCCCCC)C(=O)COCC(=O)N(CCCCCCCC)CCCCCCCC | 0.2 | tert-butylbenzene |  | 1 | 0 | Gd(III) | 0.08 | HNO3 | 0.04824222 | 293.15 | 0.02544893 | -1.59433 | https://doi.org/10.1016/j.hydromet.2020.105248 | DGA LANL
619 | 1 | CCCCCCCCN(CCCCCCCC)C(=O)COCC(=O)N(CCCCCCCC)CCCCCCCC | 0.2 | tert-butylbenzene |  | 1 | 0 | Gd(III) | 0.08 | HNO3 | 0.121459 | 293.15 | 0.1184785 | -0.9263604 | https://doi.org/10.1016/j.hydromet.2020.105248 | DGA LANL
620 | 1 | CCCCCCCCN(CCCCCCCC)C(=O)COCC(=O)N(CCCCCCCC)CCCCCCCC | 0.2 | tert-butylbenzene |  | 1 | 0 | Gd(III) | 0.08 | HNO3 | 0.3046954 | 293.15 | 0.995882 | -0.001792115 | https://doi.org/10.1016/j.hydromet.2020.105248 | DGA LANL
621 | 1 | CCCCCCCCN(CCCCCCCC)C(=O)COCC(=O)N(CCCCCCCC)CCCCCCCC | 0.2 | tert-butylbenzene |  | 1 | 0 | Gd(III) | 0.08 | HNO3 | 0.4878465 | 293.15 | 4.221318 | 0.625448 | https://doi.org/10.1016/j.hydromet.2020.105248 | DGA LANL
622 | 1 | CCCCCCCCN(CCCCCCCC)C(=O)COCC(=O)N(CCCCCCCC)CCCCCCCC | 0.2 | tert-butylbenzene |  | 1 | 0 | Gd(III) | 0.08 | HNO3 | 0.6700818 | 293.15 | 15.11382 | 1.179374 | https://doi.org/10.1016/j.hydromet.2020.105248 | DGA LANL
623 | 1 | CCCCCCCCN(CCCCCCCC)C(=O)COCC(=O)N(CCCCCCCC)CCCCCCCC | 0.2 | tert-butylbenzene |  | 1 | 0 | Gd(III) | 0.08 | HNO3 | 0.9456285 | 293.15 | 73.74106 | 1.867709 | https://doi.org/10.1016/j.hydromet.2020.105248 | DGA LANL
624 | 1 | CCCCCCCCN(CCCCCCCC)C(=O)COCC(=O)N(CCCCCCCC)CCCCCCCC | 0.2 | tert-butylbenzene |  | 1 | 0 | Gd(III) | 0.08 | HNO3 | 1.862974 | 293.15 | 1659.363 | 3.219941 | https://doi.org/10.1016/j.hydromet.2020.105248 | DGA LANL
625 | 1 | CCCCCCCCN(CCCCCCCC)C(=O)COCC(=O)N(CCCCCCCC)CCCCCCCC | 0.2 | 1,4-diisopropylbenzene |  | 1 | 0 | Eu(III) | 0.08 | HNO3 | 0.04839528 | 293.15 | 0.03038091 | -1.517399 | https://doi.org/10.1016/j.hydromet.2020.105248 | DGA LANL
626 | 1 | CCCCCCCCN(CCCCCCCC)C(=O)COCC(=O)N(CCCCCCCC)CCCCCCCC | 0.2 | 1,4-diisopropylbenzene |  | 1 | 0 | Eu(III) | 0.08 | HNO3 | 0.1219843 | 293.15 | 0.09094759 | -1.041209 | https://doi.org/10.1016/j.hydromet.2020.105248 | DGA LANL
627 | 1 | CCCCCCCCN(CCCCCCCC)C(=O)COCC(=O)N(CCCCCCCC)CCCCCCCC | 0.2 | 1,4-diisopropylbenzene |  | 1 | 0 | Eu(III) | 0.08 | HNO3 | 0.3048264 | 293.15 | 0.8501336 | -0.07051282 | https://doi.org/10.1016/j.hydromet.2020.105248 | DGA LANL
628 | 1 | CCCCCCCCN(CCCCCCCC)C(=O)COCC(=O)N(CCCCCCCC)CCCCCCCC | 0.2 | 1,4-diisopropylbenzene |  | 1 | 0 | Eu(III) | 0.08 | HNO3 | 0.4892079 | 293.15 | 4.266155 | 0.6300366 | https://doi.org/10.1016/j.hydromet.2020.105248 | DGA LANL
629 | 1 | CCCCCCCCN(CCCCCCCC)C(=O)COCC(=O)N(CCCCCCCC)CCCCCCCC | 0.2 | 1,4-diisopropylbenzene |  | 1 | 0 | Eu(III) | 0.08 | HNO3 | 0.6720354 | 293.15 | 18.86431 | 1.275641 | https://doi.org/10.1016/j.hydromet.2020.105248 | DGA LANL
630 | 1 | CCCCCCCCN(CCCCCCCC)C(=O)COCC(=O)N(CCCCCCCC)CCCCCCCC | 0.2 | 1,4-diisopropylbenzene |  | 1 | 0 | Eu(III) | 0.08 | HNO3 | 0.9474315 | 293.15 | 115.661 | 2.063187 | https://doi.org/10.1016/j.hydromet.2020.105248 | DGA LANL
631 | 1 | CCCCCCCCN(CCCCCCCC)C(=O)COCC(=O)N(CCCCCCCC)CCCCCCCC | 0.2 | 1,4-diisopropylbenzene |  | 1 | 0 | Eu(III) | 0.08 | HNO3 | 1.866839 | 293.15 | 3375.89 | 3.528388 | https://doi.org/10.1016/j.hydromet.2020.105248 | DGA LANL
632 | 1 | CCCCCCCCN(CCCCCCCC)C(=O)COCC(=O)N(CCCCCCCC)CCCCCCCC | 0.2 | 1,4-diisopropylbenzene |  | 1 | 0 | Gd(III) | 0.08 | HNO3 | 0.04829086 | 293.15 | 0.0344783 | -1.462454 | https://doi.org/10.1016/j.hydromet.2020.105248 | DGA LANL
633 | 1 | CCCCCCCCN(CCCCCCCC)C(=O)COCC(=O)N(CCCCCCCC)CCCCCCCC | 0.2 | 1,4-diisopropylbenzene |  | 1 | 0 | Gd(III) | 0.08 | HNO3 | 0.1217211 | 293.15 | 0.1134867 | -0.9450549 | https://doi.org/10.1016/j.hydromet.2020.105248 | DGA LANL
634 | 1 | CCCCCCCCN(CCCCCCCC)C(=O)COCC(=O)N(CCCCCCCC)CCCCCCCC | 0.2 | 1,4-diisopropylbenzene |  | 1 | 0 | Gd(III) | 0.08 | HNO3 | 0.3048264 | 293.15 | 1.094907 | 0.03937729 | https://doi.org/10.1016/j.hydromet.2020.105248 | DGA LANL
635 | 1 | CCCCCCCCN(CCCCCCCC)C(=O)COCC(=O)N(CCCCCCCC)CCCCCCCC | 0.2 | 1,4-diisopropylbenzene |  | 1 | 0 | Gd(III) | 0.08 | HNO3 | 0.4881523 | 293.15 | 5.379838 | 0.7307692 | https://doi.org/10.1016/j.hydromet.2020.105248 | DGA LANL
636 | 1 | CCCCCCCCN(CCCCCCCC)C(=O)COCC(=O)N(CCCCCCCC)CCCCCCCC | 0.2 | 1,4-diisopropylbenzene |  | 1 | 0 | Gd(III) | 0.08 | HNO3 | 0.6720354 | 293.15 | 21.18397 | 1.326007 | https://doi.org/10.1016/j.hydromet.2020.105248 | DGA LANL
637 | 1 | CCCCCCCCN(CCCCCCCC)C(=O)COCC(=O)N(CCCCCCCC)CCCCCCCC | 0.2 | 1,4-diisopropylbenzene |  | 1 | 0 | Gd(III) | 0.08 | HNO3 | 0.9474315 | 293.15 | 105.1909 | 2.021978 | https://doi.org/10.1016/j.hydromet.2020.105248 | DGA LANL
638 | 1 | CCCCCCCCN(CCCCCCCC)C(=O)COCC(=O)N(CCCCCCCC)CCCCCCCC | 0.2 | 1,4-diisopropylbenzene |  | 1 | 0 | Gd(III) | 0.08 | HNO3 | 1.862811 | 293.15 | 2621.188 | 3.418498 | https://doi.org/10.1016/j.hydromet.2020.105248 | DGA LANL
639 | 1 | CCCCCCCCN(CCCCCCCC)C(=O)COCC(=O)N(CCCCCCCC)CCCCCCCC | 0.2 | 1,4-diisopropylbenzene |  | 1 | 0 | Tb(III) | 0.08 | HNO3 | 0.04829086 | 293.15 | 0.06422325 | -1.192308 | https://doi.org/10.1016/j.hydromet.2020.105248 | DGA LANL
640 | 1 | CCCCCCCCN(CCCCCCCC)C(=O)COCC(=O)N(CCCCCCCC)CCCCCCCC | 0.2 | 1,4-diisopropylbenzene |  | 1 | 0 | Tb(III) | 0.08 | HNO3 | 0.1214585 | 293.15 | 0.2158982 | -0.6657509 | https://doi.org/10.1016/j.hydromet.2020.105248 | DGA LANL
641 | 1 | CCCCCCCCN(CCCCCCCC)C(=O)COCC(=O)N(CCCCCCCC)CCCCCCCC | 0.2 | 1,4-diisopropylbenzene |  | 1 | 0 | Tb(III) | 0.08 | HNO3 | 0.3054855 | 293.15 | 2.218982 | 0.3461538 | https://doi.org/10.1016/j.hydromet.2020.105248 | DGA LANL
642 | 1 | CCCCCCCCN(CCCCCCCC)C(=O)COCC(=O)N(CCCCCCCC)CCCCCCCC | 0.2 | 1,4-diisopropylbenzene |  | 1 | 0 | Tb(III) | 0.08 | HNO3 | 0.4881523 | 293.15 | 12.24368 | 1.087912 | https://doi.org/10.1016/j.hydromet.2020.105248 | DGA LANL
643 | 1 | CCCCCCCCN(CCCCCCCC)C(=O)COCC(=O)N(CCCCCCCC)CCCCCCCC | 0.2 | 1,4-diisopropylbenzene |  | 1 | 0 | Tb(III) | 0.08 | HNO3 | 0.6705853 | 293.15 | 55.87953 | 1.747253 | https://doi.org/10.1016/j.hydromet.2020.105248 | DGA LANL
644 | 1 | CCCCCCCCN(CCCCCCCC)C(=O)COCC(=O)N(CCCCCCCC)CCCCCCCC | 0.2 | 1,4-diisopropylbenzene |  | 1 | 0 | Tb(III) | 0.08 | HNO3 | 0.9453873 | 293.15 | 353.6184 | 2.548535 | https://doi.org/10.1016/j.hydromet.2020.105248 | DGA LANL
645 | 1 | CCCCCCCCN(CCCCCCCC)C(=O)COCC(=O)N(CCCCCCCC)CCCCCCCC | 0.2 | 1,4-diisopropylbenzene |  | 1 | 0 | Tb(III) | 0.08 | HNO3 | 1.862811 | 293.15 | 11837.5 | 4.07326 | https://doi.org/10.1016/j.hydromet.2020.105248 | DGA LANL
646 | 1 | CCCCCCCCN(CCCCCCCC)C(=O)COCC(=O)N(CCCCCCCC)CCCCCCCC | 0.2 | 1,4-diisopropylbenzene |  | 1 | 0 | Dy(III) | 0.07 | HNO3 | 0.04839528 | 293.15 | 0.102131 | -0.9908425 | https://doi.org/10.1016/j.hydromet.2020.105248 | DGA LANL
647 | 1 | CCCCCCCCN(CCCCCCCC)C(=O)COCC(=O)N(CCCCCCCC)CCCCCCCC | 0.2 | 1,4-diisopropylbenzene |  | 1 | 0 | Dy(III) | 0.07 | HNO3 | 0.1217211 | 293.15 | 0.3361683 | -0.4734432 | https://doi.org/10.1016/j.hydromet.2020.105248 | DGA LANL
648 | 1 | CCCCCCCCN(CCCCCCCC)C(=O)COCC(=O)N(CCCCCCCC)CCCCCCCC | 0.2 | 1,4-diisopropylbenzene |  | 1 | 0 | Dy(III) | 0.07 | HNO3 | 0.3054855 | 293.15 | 3.491727 | 0.5430403 | https://doi.org/10.1016/j.hydromet.2020.105248 | DGA LANL
649 | 1 | CCCCCCCCN(CCCCCCCC)C(=O)COCC(=O)N(CCCCCCCC)CCCCCCCC | 0.2 | 1,4-diisopropylbenzene |  | 1 | 0 | Dy(III) | 0.07 | HNO3 | 0.4881523 | 293.15 | 19.67687 | 1.293956 | https://doi.org/10.1016/j.hydromet.2020.105248 | DGA LANL
650 | 1 | CCCCCCCCN(CCCCCCCC)C(=O)COCC(=O)N(CCCCCCCC)CCCCCCCC | 0.2 | 1,4-diisopropylbenzene |  | 1 | 0 | Dy(III) | 0.07 | HNO3 | 0.6720354 | 293.15 | 89.80421 | 1.953297 | https://doi.org/10.1016/j.hydromet.2020.105248 | DGA LANL
651 | 1 | CCCCCCCCN(CCCCCCCC)C(=O)COCC(=O)N(CCCCCCCC)CCCCCCCC | 0.2 | 1,4-diisopropylbenzene |  | 1 | 0 | Dy(III) | 0.07 | HNO3 | 0.9474315 | 293.15 | 586.5635 | 2.768315 | https://doi.org/10.1016/j.hydromet.2020.105248 | DGA LANL
652 | 1 | CCCCCCCCN(CCCCCCCC)C(=O)COCC(=O)N(CCCCCCCC)CCCCCCCC | 0.2 | 1,4-diisopropylbenzene |  | 1 | 0 | Ho(III) | 0.07 | HNO3 | 0.04818666 | 293.15 | 0.1357638 | -0.8672161 | https://doi.org/10.1016/j.hydromet.2020.105248 | DGA LANL
653 | 1 | CCCCCCCCN(CCCCCCCC)C(=O)COCC(=O)N(CCCCCCCC)CCCCCCCC | 0.2 | 1,4-diisopropylbenzene |  | 1 | 0 | Ho(III) | 0.07 | HNO3 | 0.1214585 | 293.15 | 0.4516083 | -0.3452381 | https://doi.org/10.1016/j.hydromet.2020.105248 | DGA LANL
654 | 1 | CCCCCCCCN(CCCCCCCC)C(=O)COCC(=O)N(CCCCCCCC)CCCCCCCC | 0.2 | 1,4-diisopropylbenzene |  | 1 | 0 | Ho(III) | 0.07 | HNO3 | 0.3048264 | 293.15 | 4.841519 | 0.6849817 | https://doi.org/10.1016/j.hydromet.2020.105248 | DGA LANL
655 | 1 | CCCCCCCCN(CCCCCCCC)C(=O)COCC(=O)N(CCCCCCCC)CCCCCCCC | 0.2 | 1,4-diisopropylbenzene |  | 1 | 0 | Ho(III) | 0.07 | HNO3 | 0.4881523 | 293.15 | 28.16007 | 1.449634 | https://doi.org/10.1016/j.hydromet.2020.105248 | DGA LANL
656 | 1 | CCCCCCCCN(CCCCCCCC)C(=O)COCC(=O)N(CCCCCCCC)CCCCCCCC | 0.2 | 1,4-diisopropylbenzene |  | 1 | 0 | Ho(III) | 0.07 | HNO3 | 0.6705853 | 293.15 | 138.3648 | 2.141026 | https://doi.org/10.1016/j.hydromet.2020.105248 | DGA LANL
657 | 1 | CCCCCCCCN(CCCCCCCC)C(=O)COCC(=O)N(CCCCCCCC)CCCCCCCC | 0.2 | 1,4-diisopropylbenzene |  | 1 | 0 | Ho(III) | 0.07 | HNO3 | 0.9494802 | 293.15 | 972.9606 | 2.988095 | https://doi.org/10.1016/j.hydromet.2020.105248 | DGA LANL
658 | 1 | CCCCCCCCN(CCCCCCCC)C(=O)COCC(=O)N(CCCCCCCC)CCCCCCCC | 0.2 | 1,4-diisopropylbenzene |  | 1 | 0 | Er(III) | 0.07 | HNO3 | 0.04829086 | 293.15 | 0.1573571 | -0.8031136 | https://doi.org/10.1016/j.hydromet.2020.105248 | DGA LANL
659 | 1 | CCCCCCCCN(CCCCCCCC)C(=O)COCC(=O)N(CCCCCCCC)CCCCCCCC | 0.2 | 1,4-diisopropylbenzene |  | 1 | 0 | Er(III) | 0.07 | HNO3 | 0.1217211 | 293.15 | 0.5459835 | -0.2628205 | https://doi.org/10.1016/j.hydromet.2020.105248 | DGA LANL
660 | 1 | CCCCCCCCN(CCCCCCCC)C(=O)COCC(=O)N(CCCCCCCC)CCCCCCCC | 0.2 | 1,4-diisopropylbenzene |  | 1 | 0 | Er(III) | 0.07 | HNO3 | 0.3061461 | 293.15 | 5.915317 | 0.771978 | https://doi.org/10.1016/j.hydromet.2020.105248 | DGA LANL
661 | 1 | CCCCCCCCN(CCCCCCCC)C(=O)COCC(=O)N(CCCCCCCC)CCCCCCCC | 0.2 | 1,4-diisopropylbenzene |  | 1 | 0 | Er(III) | 0.07 | HNO3 | 0.4892079 | 293.15 | 33.68779 | 1.527473 | https://doi.org/10.1016/j.hydromet.2020.105248 | DGA LANL
662 | 1 | CCCCCCCCN(CCCCCCCC)C(=O)COCC(=O)N(CCCCCCCC)CCCCCCCC | 0.2 | 1,4-diisopropylbenzene |  | 1 | 0 | Er(III) | 0.07 | HNO3 | 0.6720354 | 293.15 | 153.7493 | 2.186813 | https://doi.org/10.1016/j.hydromet.2020.105248 | DGA LANL
663 | 1 | CCCCCCCCN(CCCCCCCC)C(=O)COCC(=O)N(CCCCCCCC)CCCCCCCC | 0.2 | 1,4-diisopropylbenzene |  | 1 | 0 | Er(III) | 0.07 | HNO3 | 0.9453873 | 293.15 | 903.7409 | 2.956044 | https://doi.org/10.1016/j.hydromet.2020.105248 | DGA LANL
664 | 1 | CCCCCCCCN(CCCCCCCC)C(=O)COCC(=O)N(CCCCCCCC)CCCCCCCC | 0.2 | 1,4-diisopropylbenzene |  | 1 | 0 | Tm(III) | 0.07 | HNO3 | 0.04829086 | 293.15 | 0.1607104 | -0.793956 | https://doi.org/10.1016/j.hydromet.2020.105248 | DGA LANL
665 | 1 | CCCCCCCCN(CCCCCCCC)C(=O)COCC(=O)N(CCCCCCCC)CCCCCCCC | 0.2 | 1,4-diisopropylbenzene |  | 1 | 0 | Tm(III) | 0.07 | HNO3 | 0.1217211 | 293.15 | 0.5517702 | -0.2582418 | https://doi.org/10.1016/j.hydromet.2020.105248 | DGA LANL
666 | 1 | CCCCCCCCN(CCCCCCCC)C(=O)COCC(=O)N(CCCCCCCC)CCCCCCCC | 0.2 | 1,4-diisopropylbenzene |  | 1 | 0 | Tm(III) | 0.07 | HNO3 | 0.3048264 | 293.15 | 6.170112 | 0.790293 | https://doi.org/10.1016/j.hydromet.2020.105248 | DGA LANL
667 | 1 | CCCCCCCCN(CCCCCCCC)C(=O)COCC(=O)N(CCCCCCCC)CCCCCCCC | 0.2 | 1,4-diisopropylbenzene |  | 1 | 0 | Tm(III) | 0.07 | HNO3 | 0.4892079 | 293.15 | 37.43347 | 1.57326 | https://doi.org/10.1016/j.hydromet.2020.105248 | DGA LANL
668 | 1 | CCCCCCCCN(CCCCCCCC)C(=O)COCC(=O)N(CCCCCCCC)CCCCCCCC | 0.2 | 1,4-diisopropylbenzene |  | 1 | 0 | Tm(III) | 0.07 | HNO3 | 0.6720354 | 293.15 | 178.2033 | 2.250916 | https://doi.org/10.1016/j.hydromet.2020.105248 | DGA LANL
669 | 1 | CCCCCCCCN(CCCCCCCC)C(=O)COCC(=O)N(CCCCCCCC)CCCCCCCC | 0.2 | 1,4-diisopropylbenzene |  | 1 | 0 | Tm(III) | 0.07 | HNO3 | 0.9453873 | 293.15 | 1176.286 | 3.070513 | https://doi.org/10.1016/j.hydromet.2020.105248 | DGA LANL
670 | 1 | CCCCCCCCN(CCCCCCCC)C(=O)COCC(=O)N(CCCCCCCC)CCCCCCCC | 0.2 | 1,4-diisopropylbenzene |  | 1 | 0 | Yb(III) | 0.07 | HNO3 | 0.04829086 | 293.15 | 0.171205 | -0.7664835 | https://doi.org/10.1016/j.hydromet.2020.105248 | DGA LANL
671 | 1 | CCCCCCCCN(CCCCCCCC)C(=O)COCC(=O)N(CCCCCCCC)CCCCCCCC | 0.2 | 1,4-diisopropylbenzene |  | 1 | 0 | Yb(III) | 0.07 | HNO3 | 0.1214585 | 293.15 | 0.5940316 | -0.2261905 | https://doi.org/10.1016/j.hydromet.2020.105248 | DGA LANL
672 | 1 | CCCCCCCCN(CCCCCCCC)C(=O)COCC(=O)N(CCCCCCCC)CCCCCCCC | 0.2 | 1,4-diisopropylbenzene |  | 1 | 0 | Yb(III) | 0.07 | HNO3 | 0.3048264 | 293.15 | 6.713099 | 0.8269231 | https://doi.org/10.1016/j.hydromet.2020.105248 | DGA LANL
673 | 1 | CCCCCCCCN(CCCCCCCC)C(=O)COCC(=O)N(CCCCCCCC)CCCCCCCC | 0.2 | 1,4-diisopropylbenzene |  | 1 | 0 | Yb(III) | 0.07 | HNO3 | 0.487099 | 293.15 | 40.30059 | 1.605311 | https://doi.org/10.1016/j.hydromet.2020.105248 | DGA LANL
674 | 1 | CCCCCCCCN(CCCCCCCC)C(=O)COCC(=O)N(CCCCCCCC)CCCCCCCC | 0.2 | 1,4-diisopropylbenzene |  | 1 | 0 | Yb(III) | 0.07 | HNO3 | 0.6705853 | 293.15 | 195.9406 | 2.292125 | https://doi.org/10.1016/j.hydromet.2020.105248 | DGA LANL
675 | 1 | CCCCCCCCN(CCCCCCCC)C(=O)COCC(=O)N(CCCCCCCC)CCCCCCCC | 0.2 | 1,4-diisopropylbenzene |  | 1 | 0 | Yb(III) | 0.07 | HNO3 | 0.9474315 | 293.15 | 1452.406 | 3.162088 | https://doi.org/10.1016/j.hydromet.2020.105248 | DGA LANL
676 | 1 | CCCCCCCCN(CCCCCCCC)C(=O)COCC(=O)N(CCCCCCCC)CCCCCCCC | 0.2 | 1,4-diisopropylbenzene |  | 1 | 0 | Lu(III) | 0.07 | HNO3 | 0.04829086 | 293.15 | 0.184318 | -0.7344322 | https://doi.org/10.1016/j.hydromet.2020.105248 | DGA LANL
677 | 1 | CCCCCCCCN(CCCCCCCC)C(=O)COCC(=O)N(CCCCCCCC)CCCCCCCC | 0.2 | 1,4-diisopropylbenzene |  | 1 | 0 | Lu(III) | 0.07 | HNO3 | 0.1217211 | 293.15 | 0.6395298 | -0.1941392 | https://doi.org/10.1016/j.hydromet.2020.105248 | DGA LANL
678 | 1 | CCCCCCCCN(CCCCCCCC)C(=O)COCC(=O)N(CCCCCCCC)CCCCCCCC | 0.2 | 1,4-diisopropylbenzene |  | 1 | 0 | Lu(III) | 0.07 | HNO3 | 0.3048264 | 293.15 | 7.002258 | 0.8452381 | https://doi.org/10.1016/j.hydromet.2020.105248 | DGA LANL
679 | 1 | CCCCCCCCN(CCCCCCCC)C(=O)COCC(=O)N(CCCCCCCC)CCCCCCCC | 0.2 | 1,4-diisopropylbenzene |  | 1 | 0 | Lu(III) | 0.07 | HNO3 | 0.4881523 | 293.15 | 41.59562 | 1.619048 | https://doi.org/10.1016/j.hydromet.2020.105248 | DGA LANL
680 | 1 | CCCCCCCCN(CCCCCCCC)C(=O)COCC(=O)N(CCCCCCCC)CCCCCCCC | 0.2 | 1,4-diisopropylbenzene |  | 1 | 0 | Lu(III) | 0.07 | HNO3 | 0.6720354 | 293.15 | 208.7359 | 2.319597 | https://doi.org/10.1016/j.hydromet.2020.105248 | DGA LANL
681 | 1 | CCCCCCCCN(CCCCCCCC)C(=O)COCC(=O)N(CCCCCCCC)CCCCCCCC | 0.2 | 1,4-diisopropylbenzene |  | 1 | 0 | Lu(III) | 0.07 | HNO3 | 0.9474315 | 293.15 | 1452.406 | 3.162088 | https://doi.org/10.1016/j.hydromet.2020.105248 | DGA LANL
682 | 1 | CCCCCCCCN(CCCCCCCC)C(=O)COCC(=O)N(CCCCCCCC)CCCCCCCC | 0.2 | tert-butylbenzene |  | 1 | 0 | Eu(III) | 0.08 | HNO3 | 0.04837792 | 293.15 | 0.02146632 | -1.668242 | https://doi.org/10.1016/j.hydromet.2020.105248 | DGA LANL
683 | 1 | CCCCCCCCN(CCCCCCCC)C(=O)COCC(=O)N(CCCCCCCC)CCCCCCCC | 0.2 | tert-butylbenzene |  | 1 | 0 | Eu(III) | 0.08 | HNO3 | 0.1219829 | 293.15 | 0.09700796 | -1.013193 | https://doi.org/10.1016/j.hydromet.2020.105248 | DGA LANL
684 | 1 | CCCCCCCCN(CCCCCCCC)C(=O)COCC(=O)N(CCCCCCCC)CCCCCCCC | 0.2 | tert-butylbenzene |  | 1 | 0 | Eu(III) | 0.08 | HNO3 | 0.3042694 | 293.15 | 0.7748519 | -0.1107813 | https://doi.org/10.1016/j.hydromet.2020.105248 | DGA LANL
685 | 1 | CCCCCCCCN(CCCCCCCC)C(=O)COCC(=O)N(CCCCCCCC)CCCCCCCC | 0.2 | tert-butylbenzene |  | 1 | 0 | Eu(III) | 0.08 | HNO3 | 0.4894572 | 293.15 | 3.321733 | 0.5213647 | https://doi.org/10.1016/j.hydromet.2020.105248 | DGA LANL
686 | 1 | CCCCCCCCN(CCCCCCCC)C(=O)COCC(=O)N(CCCCCCCC)CCCCCCCC | 0.2 | tert-butylbenzene |  | 1 | 0 | Eu(III) | 0.08 | HNO3 | 0.672458 | 293.15 | 12.68009 | 1.103122 | https://doi.org/10.1016/j.hydromet.2020.105248 | DGA LANL
687 | 1 | CCCCCCCCN(CCCCCCCC)C(=O)COCC(=O)N(CCCCCCCC)CCCCCCCC | 0.2 | tert-butylbenzene |  | 1 | 0 | Eu(III) | 0.08 | HNO3 | 0.9481496 | 293.15 | 70.01751 | 1.845207 | https://doi.org/10.1016/j.hydromet.2020.105248 | DGA LANL
688 | 1 | CCCCCCCCN(CCCCCCCC)C(=O)COCC(=O)N(CCCCCCCC)CCCCCCCC | 0.2 | tert-butylbenzene |  | 1 | 0 | Eu(III) | 0.08 | HNO3 | 1.86873 | 293.15 | 1342.214 | 3.127822 | https://doi.org/10.1016/j.hydromet.2020.105248 | DGA LANL
689 | 1 | CCCCCCCCN(CCCCCCCC)C(=O)COCC(=O)N(CCCCCCCC)CCCCCCCC | 0.2 | tert-butylbenzene |  | 1 | 0 | Gd(III) | 0.08 | HNO3 | 0.04827349 | 293.15 | 0.02514601 | -1.599531 | https://doi.org/10.1016/j.hydromet.2020.105248 | DGA LANL
690 | 1 | CCCCCCCCN(CCCCCCCC)C(=O)COCC(=O)N(CCCCCCCC)CCCCCCCC | 0.2 | tert-butylbenzene |  | 1 | 0 | Gd(III) | 0.08 | HNO3 | 0.1214568 | 293.15 | 0.1172901 | -0.9307388 | https://doi.org/10.1016/j.hydromet.2020.105248 | DGA LANL
691 | 1 | CCCCCCCCN(CCCCCCCC)C(=O)COCC(=O)N(CCCCCCCC)CCCCCCCC | 0.2 | tert-butylbenzene |  | 1 | 0 | Gd(III) | 0.08 | HNO3 | 0.3049276 | 293.15 | 0.9980611 | -0.0008428613 | https://doi.org/10.1016/j.hydromet.2020.105248 | DGA LANL
692 | 1 | CCCCCCCCN(CCCCCCCC)C(=O)COCC(=O)N(CCCCCCCC)CCCCCCCC | 0.2 | tert-butylbenzene |  | 1 | 0 | Gd(III) | 0.08 | HNO3 | 0.4884007 | 293.15 | 4.189301 | 0.6221416 | https://doi.org/10.1016/j.hydromet.2020.105248 | DGA LANL
693 | 1 | CCCCCCCCN(CCCCCCCC)C(=O)COCC(=O)N(CCCCCCCC)CCCCCCCC | 0.2 | tert-butylbenzene |  | 1 | 0 | Gd(III) | 0.08 | HNO3 | 0.6710065 | 293.15 | 15.01117 | 1.176415 | https://doi.org/10.1016/j.hydromet.2020.105248 | DGA LANL
694 | 1 | CCCCCCCCN(CCCCCCCC)C(=O)COCC(=O)N(CCCCCCCC)CCCCCCCC | 0.2 | tert-butylbenzene |  | 1 | 0 | Gd(III) | 0.08 | HNO3 | 0.946103 | 293.15 | 73.8092 | 1.868111 | https://doi.org/10.1016/j.hydromet.2020.105248 | DGA LANL
695 | 1 | CCCCCCCCN(CCCCCCCC)C(=O)COCC(=O)N(CCCCCCCC)CCCCCCCC | 0.2 | tert-butylbenzene |  | 1 | 0 | Gd(III) | 0.08 | HNO3 | 1.864696 | 293.15 | 1657.437 | 3.219437 | https://doi.org/10.1016/j.hydromet.2020.105248 | DGA LANL
696 | 1 | CCCCCCCCN(CCCCCCCC)C(=O)COCC(=O)N(CCCCCCCC)CCCCCCCC | 0.2 | tert-butylbenzene |  | 1 | 0 | Tb(III) | 0.08 | HNO3 | 0.04827349 | 293.15 | 0.02735994 | -1.562885 | https://doi.org/10.1016/j.hydromet.2020.105248 | DGA LANL
697 | 1 | CCCCCCCCN(CCCCCCCC)C(=O)COCC(=O)N(CCCCCCCC)CCCCCCCC | 0.2 | tert-butylbenzene |  | 1 | 0 | Tb(III) | 0.08 | HNO3 | 0.1214568 | 293.15 | 0.2185378 | -0.6604735 | https://doi.org/10.1016/j.hydromet.2020.105248 | DGA LANL
698 | 1 | CCCCCCCCN(CCCCCCCC)C(=O)COCC(=O)N(CCCCCCCC)CCCCCCCC | 0.2 | tert-butylbenzene |  | 1 | 0 | Tb(III) | 0.08 | HNO3 | 0.3049276 | 293.15 | 1.981103 | 0.2969071 | https://doi.org/10.1016/j.hydromet.2020.105248 | DGA LANL
699 | 1 | CCCCCCCCN(CCCCCCCC)C(=O)COCC(=O)N(CCCCCCCC)CCCCCCCC | 0.2 | tert-butylbenzene |  | 1 | 0 | Tb(III) | 0.08 | HNO3 | 0.4884007 | 293.15 | 8.952759 | 0.9519569 | https://doi.org/10.1016/j.hydromet.2020.105248 | DGA LANL
700 | 1 | CCCCCCCCN(CCCCCCCC)C(=O)COCC(=O)N(CCCCCCCC)CCCCCCCC | 0.2 | tert-butylbenzene |  | 1 | 0 | Tb(III) | 0.08 | HNO3 | 0.6710065 | 293.15 | 36.40819 | 1.561199 | https://doi.org/10.1016/j.hydromet.2020.105248 | DGA LANL
701 | 1 | CCCCCCCCN(CCCCCCCC)C(=O)COCC(=O)N(CCCCCCCC)CCCCCCCC | 0.2 | tert-butylbenzene |  | 1 | 0 | Tb(III) | 0.08 | HNO3 | 0.946103 | 293.15 | 228.1669 | 2.358253 | https://doi.org/10.1016/j.hydromet.2020.105248 | DGA LANL
702 | 1 | CCCCCCCCN(CCCCCCCC)C(=O)COCC(=O)N(CCCCCCCC)CCCCCCCC | 0.2 | tert-butylbenzene |  | 1 | 0 | Tb(III) | 0.08 | HNO3 | 1.864696 | 293.15 | 7105.311 | 3.851583 | https://doi.org/10.1016/j.hydromet.2020.105248 | DGA LANL
703 | 1 | CCCCCCCCN(CCCCCCCC)C(=O)COCC(=O)N(CCCCCCCC)CCCCCCCC | 0.2 | tert-butylbenzene |  | 1 | 0 | Dy(III) | 0.07 | HNO3 | 0.04827349 | 293.15 | 0.03957693 | -1.402558 | https://doi.org/10.1016/j.hydromet.2020.105248 | DGA LANL
704 | 1 | CCCCCCCCN(CCCCCCCC)C(=O)COCC(=O)N(CCCCCCCC)CCCCCCCC | 0.2 | tert-butylbenzene |  | 1 | 0 | Dy(III) | 0.07 | HNO3 | 0.1217196 | 293.15 | 0.3367736 | -0.472662 | https://doi.org/10.1016/j.hydromet.2020.105248 | DGA LANL
705 | 1 | CCCCCCCCN(CCCCCCCC)C(=O)COCC(=O)N(CCCCCCCC)CCCCCCCC | 0.2 | tert-butylbenzene |  | 1 | 0 | Dy(III) | 0.07 | HNO3 | 0.3049276 | 293.15 | 3.085314 | 0.4892993 | https://doi.org/10.1016/j.hydromet.2020.105248 | DGA LANL
706 | 1 | CCCCCCCCN(CCCCCCCC)C(=O)COCC(=O)N(CCCCCCCC)CCCCCCCC | 0.2 | tert-butylbenzene |  | 1 | 0 | Dy(III) | 0.07 | HNO3 | 0.4884007 | 293.15 | 14.39102 | 1.158091 | https://doi.org/10.1016/j.hydromet.2020.105248 | DGA LANL
707 | 1 | CCCCCCCCN(CCCCCCCC)C(=O)COCC(=O)N(CCCCCCCC)CCCCCCCC | 0.2 | tert-butylbenzene |  | 1 | 0 | Dy(III) | 0.07 | HNO3 | 0.672458 | 293.15 | 58.52395 | 1.767334 | https://doi.org/10.1016/j.hydromet.2020.105248 | DGA LANL
708 | 1 | CCCCCCCCN(CCCCCCCC)C(=O)COCC(=O)N(CCCCCCCC)CCCCCCCC | 0.2 | tert-butylbenzene |  | 1 | 0 | Dy(III) | 0.07 | HNO3 | 0.946103 | 293.15 | 355.3407 | 2.550645 | https://doi.org/10.1016/j.hydromet.2020.105248 | DGA LANL
709 | 1 | CCCCCCCCN(CCCCCCCC)C(=O)COCC(=O)N(CCCCCCCC)CCCCCCCC | 0.2 | tert-butylbenzene |  | 1 | 0 | Ho(III) | 0.07 | HNO3 | 0.04816929 | 293.15 | 0.08729708 | -1.059 | https://doi.org/10.1016/j.hydromet.2020.105248 | DGA LANL
710 | 1 | CCCCCCCCN(CCCCCCCC)C(=O)COCC(=O)N(CCCCCCCC)CCCCCCCC | 0.2 | tert-butylbenzene |  | 1 | 0 | Ho(III) | 0.07 | HNO3 | 0.1211947 | 293.15 | 0.4524801 | -0.3444005 | https://doi.org/10.1016/j.hydromet.2020.105248 | DGA LANL
711 | 1 | CCCCCCCCN(CCCCCCCC)C(=O)COCC(=O)N(CCCCCCCC)CCCCCCCC | 0.2 | tert-butylbenzene |  | 1 | 0 | Ho(III) | 0.07 | HNO3 | 0.3049276 | 293.15 | 4.145346 | 0.6175608 | https://doi.org/10.1016/j.hydromet.2020.105248 | DGA LANL
712 | 1 | CCCCCCCCN(CCCCCCCC)C(=O)COCC(=O)N(CCCCCCCC)CCCCCCCC | 0.2 | tert-butylbenzene |  | 1 | 0 | Ho(III) | 0.07 | HNO3 | 0.4884007 | 293.15 | 20.38247 | 1.309257 | https://doi.org/10.1016/j.hydromet.2020.105248 | DGA LANL
713 | 1 | CCCCCCCCN(CCCCCCCC)C(=O)COCC(=O)N(CCCCCCCC)CCCCCCCC | 0.2 | tert-butylbenzene |  | 1 | 0 | Ho(III) | 0.07 | HNO3 | 0.6710065 | 293.15 | 86.46136 | 1.936822 | https://doi.org/10.1016/j.hydromet.2020.105248 | DGA LANL
714 | 1 | CCCCCCCCN(CCCCCCCC)C(=O)COCC(=O)N(CCCCCCCC)CCCCCCCC | 0.2 | tert-butylbenzene |  | 1 | 0 | Ho(III) | 0.07 | HNO3 | 0.9481496 | 293.15 | 589.5516 | 2.770522 | https://doi.org/10.1016/j.hydromet.2020.105248 | DGA LANL
715 | 1 | CCCCCCCCN(CCCCCCCC)C(=O)COCC(=O)N(CCCCCCCC)CCCCCCCC | 0.2 | tert-butylbenzene |  | 1 | 0 | Er(III) | 0.07 | HNO3 | 0.04827349 | 293.15 | 0.1022613 | -0.9902888 | https://doi.org/10.1016/j.hydromet.2020.105248 | DGA LANL
716 | 1 | CCCCCCCCN(CCCCCCCC)C(=O)COCC(=O)N(CCCCCCCC)CCCCCCCC | 0.2 | tert-butylbenzene |  | 1 | 0 | Er(III) | 0.07 | HNO3 | 0.1217196 | 293.15 | 0.5413431 | -0.2665274 | https://doi.org/10.1016/j.hydromet.2020.105248 | DGA LANL
717 | 1 | CCCCCCCCN(CCCCCCCC)C(=O)COCC(=O)N(CCCCCCCC)CCCCCCCC | 0.2 | tert-butylbenzene |  | 1 | 0 | Er(III) | 0.07 | HNO3 | 0.3055872 | 293.15 | 5.012042 | 0.7000147 | https://doi.org/10.1016/j.hydromet.2020.105248 | DGA LANL
718 | 1 | CCCCCCCCN(CCCCCCCC)C(=O)COCC(=O)N(CCCCCCCC)CCCCCCCC | 0.2 | tert-butylbenzene |  | 1 | 0 | Er(III) | 0.07 | HNO3 | 0.4894572 | 293.15 | 24.12954 | 1.382549 | https://doi.org/10.1016/j.hydromet.2020.105248 | DGA LANL
719 | 1 | CCCCCCCCN(CCCCCCCC)C(=O)COCC(=O)N(CCCCCCCC)CCCCCCCC | 0.2 | tert-butylbenzene |  | 1 | 0 | Er(III) | 0.07 | HNO3 | 0.6710065 | 293.15 | 98.12762 | 1.991791 | https://doi.org/10.1016/j.hydromet.2020.105248 | DGA LANL
720 | 1 | CCCCCCCCN(CCCCCCCC)C(=O)COCC(=O)N(CCCCCCCC)CCCCCCCC | 0.2 | tert-butylbenzene |  | 1 | 0 | Er(III) | 0.07 | HNO3 | 0.9440609 | 293.15 | 595.8029 | 2.775103 | https://doi.org/10.1016/j.hydromet.2020.105248 | DGA LANL
721 | 1 | CCCCCCCCN(CCCCCCCC)C(=O)COCC(=O)N(CCCCCCCC)CCCCCCCC | 0.2 | tert-butylbenzene |  | 1 | 0 | Tm(III) | 0.07 | HNO3 | 0.04827349 | 293.15 | 0.1001267 | -0.9994503 | https://doi.org/10.1016/j.hydromet.2020.105248 | DGA LANL
722 | 1 | CCCCCCCCN(CCCCCCCC)C(=O)COCC(=O)N(CCCCCCCC)CCCCCCCC | 0.2 | tert-butylbenzene |  | 1 | 0 | Tm(III) | 0.07 | HNO3 | 0.1219829 | 293.15 | 0.5413431 | -0.2665274 | https://doi.org/10.1016/j.hydromet.2020.105248 | DGA LANL
723 | 1 | CCCCCCCCN(CCCCCCCC)C(=O)COCC(=O)N(CCCCCCCC)CCCCCCCC | 0.2 | tert-butylbenzene |  | 1 | 0 | Tm(III) | 0.07 | HNO3 | 0.3049276 | 293.15 | 5.173173 | 0.713757 | https://doi.org/10.1016/j.hydromet.2020.105248 | DGA LANL
724 | 1 | CCCCCCCCN(CCCCCCCC)C(=O)COCC(=O)N(CCCCCCCC)CCCCCCCC | 0.2 | tert-butylbenzene |  | 1 | 0 | Tm(III) | 0.07 | HNO3 | 0.4894572 | 293.15 | 25.97852 | 1.414614 | https://doi.org/10.1016/j.hydromet.2020.105248 | DGA LANL
725 | 1 | CCCCCCCCN(CCCCCCCC)C(=O)COCC(=O)N(CCCCCCCC)CCCCCCCC | 0.2 | tert-butylbenzene |  | 1 | 0 | Tm(III) | 0.07 | HNO3 | 0.6739126 | 293.15 | 113.7423 | 2.055922 | https://doi.org/10.1016/j.hydromet.2020.105248 | DGA LANL
726 | 1 | CCCCCCCCN(CCCCCCCC)C(=O)COCC(=O)N(CCCCCCCC)CCCCCCCC | 0.2 | tert-butylbenzene |  | 1 | 0 | Tm(III) | 0.07 | HNO3 | 0.9481496 | 293.15 | 783.7952 | 2.894203 | https://doi.org/10.1016/j.hydromet.2020.105248 | DGA LANL
727 | 1 | CCCCCCCCN(CCCCCCCC)C(=O)COCC(=O)N(CCCCCCCC)CCCCCCCC | 0.2 | tert-butylbenzene |  | 1 | 0 | Yb(III) | 0.07 | HNO3 | 0.04827349 | 293.15 | 0.1055489 | -0.9765465 | https://doi.org/10.1016/j.hydromet.2020.105248 | DGA LANL
728 | 1 | CCCCCCCCN(CCCCCCCC)C(=O)COCC(=O)N(CCCCCCCC)CCCCCCCC | 0.2 | tert-butylbenzene |  | 1 | 0 | Yb(III) | 0.07 | HNO3 | 0.1214568 | 293.15 | 0.5706587 | -0.2436236 | https://doi.org/10.1016/j.hydromet.2020.105248 | DGA LANL
729 | 1 | CCCCCCCCN(CCCCCCCC)C(=O)COCC(=O)N(CCCCCCCC)CCCCCCCC | 0.2 | tert-butylbenzene |  | 1 | 0 | Yb(III) | 0.07 | HNO3 | 0.3049276 | 293.15 | 5.569579 | 0.7458223 | https://doi.org/10.1016/j.hydromet.2020.105248 | DGA LANL
730 | 1 | CCCCCCCCN(CCCCCCCC)C(=O)COCC(=O)N(CCCCCCCC)CCCCCCCC | 0.2 | tert-butylbenzene |  | 1 | 0 | Yb(III) | 0.07 | HNO3 | 0.4884007 | 293.15 | 26.53237 | 1.423776 | https://doi.org/10.1016/j.hydromet.2020.105248 | DGA LANL
731 | 1 | CCCCCCCCN(CCCCCCCC)C(=O)COCC(=O)N(CCCCCCCC)CCCCCCCC | 0.2 | tert-butylbenzene |  | 1 | 0 | Yb(III) | 0.07 | HNO3 | 0.6710065 | 293.15 | 118.6438 | 2.074245 | https://doi.org/10.1016/j.hydromet.2020.105248 | DGA LANL
732 | 1 | CCCCCCCCN(CCCCCCCC)C(=O)COCC(=O)N(CCCCCCCC)CCCCCCCC | 0.2 | tert-butylbenzene |  | 1 | 0 | Yb(III) | 0.07 | HNO3 | 0.9481496 | 293.15 | 826.2404 | 2.917106 | https://doi.org/10.1016/j.hydromet.2020.105248 | DGA LANL
733 | 1 | CCCCCCCCN(CCCCCCCC)C(=O)COCC(=O)N(CCCCCCCC)CCCCCCCC | 0.2 | tert-butylbenzene |  | 1 | 0 | Lu(III) | 0.07 | HNO3 | 0.04827349 | 293.15 | 0.1112647 | -0.9536426 | https://doi.org/10.1016/j.hydromet.2020.105248 | DGA LANL
734 | 1 | CCCCCCCCN(CCCCCCCC)C(=O)COCC(=O)N(CCCCCCCC)CCCCCCCC | 0.2 | tert-butylbenzene |  | 1 | 0 | Lu(III) | 0.07 | HNO3 | 0.1214568 | 293.15 | 0.6079404 | -0.216139 | https://doi.org/10.1016/j.hydromet.2020.105248 | DGA LANL
735 | 1 | CCCCCCCCN(CCCCCCCC)C(=O)COCC(=O)N(CCCCCCCC)CCCCCCCC | 0.2 | tert-butylbenzene |  | 1 | 0 | Lu(III) | 0.07 | HNO3 | 0.3042694 | 293.15 | 5.809589 | 0.7641454 | https://doi.org/10.1016/j.hydromet.2020.105248 | DGA LANL
736 | 1 | CCCCCCCCN(CCCCCCCC)C(=O)COCC(=O)N(CCCCCCCC)CCCCCCCC | 0.2 | tert-butylbenzene |  | 1 | 0 | Lu(III) | 0.07 | HNO3 | 0.4884007 | 293.15 | 29.17447 | 1.465003 | https://doi.org/10.1016/j.hydromet.2020.105248 | DGA LANL
737 | 1 | CCCCCCCCN(CCCCCCCC)C(=O)COCC(=O)N(CCCCCCCC)CCCCCCCC | 0.2 | tert-butylbenzene |  | 1 | 0 | Lu(III) | 0.07 | HNO3 | 0.6710065 | 293.15 | 126.3949 | 2.10173 | https://doi.org/10.1016/j.hydromet.2020.105248 | DGA LANL
738 | 1 | CCCCCCCCN(CCCCCCCC)C(=O)COCC(=O)N(CCCCCCCC)CCCCCCCC | 0.2 | tert-butylbenzene |  | 1 | 0 | Lu(III) | 0.07 | HNO3 | 0.946103 | 293.15 | 880.2196 | 2.944591 | https://doi.org/10.1016/j.hydromet.2020.105248 | DGA LANL
739 | 1 | CCCCCCCCN(CCCCCCCC)C(=O)COCC(=O)N(CCCCCCCC)CCCCCCCC | 0.2 | 1,4-diisopropylbenzene |  | 1 | 0 | Eu(III) | 0.08 | HNO3 | 1 | 283.15 | 464.6373 | 2.667114 | https://doi.org/10.1016/j.hydromet.2020.105248 | DGA LANL
740 | 1 | CCCCCCCCN(CCCCCCCC)C(=O)COCC(=O)N(CCCCCCCC)CCCCCCCC | 0.2 | 1,4-diisopropylbenzene |  | 1 | 0 | Eu(III) | 0.08 | HNO3 | 1 | 293.1657 | 197.9905 | 2.296644 | https://doi.org/10.1016/j.hydromet.2020.105248 | DGA LANL
741 | 1 | CCCCCCCCN(CCCCCCCC)C(=O)COCC(=O)N(CCCCCCCC)CCCCCCCC | 0.2 | 1,4-diisopropylbenzene |  | 1 | 0 | Eu(III) | 0.08 | HNO3 | 1 | 303.15 | 52.74091 | 1.722148 | https://doi.org/10.1016/j.hydromet.2020.105248 | DGA LANL
742 | 1 | CCCCCCCCN(CCCCCCCC)C(=O)COCC(=O)N(CCCCCCCC)CCCCCCCC | 0.2 | 1,4-diisopropylbenzene |  | 1 | 0 | Eu(III) | 0.08 | HNO3 | 1 | 313.1657 | 15.99657 | 1.204027 | https://doi.org/10.1016/j.hydromet.2020.105248 | DGA LANL
743 | 1 | CCCCCCCCN(CCCCCCCC)C(=O)COCC(=O)N(CCCCCCCC)CCCCCCCC | 0.2 | 1,4-diisopropylbenzene |  | 1 | 0 | Eu(III) | 0.08 | HNO3 | 1 | 323.15 | 4.973296 | 0.6966443 | https://doi.org/10.1016/j.hydromet.2020.105248 | DGA LANL
744 | 1 | CCCCCCCCN(CCCCCCCC)C(=O)COCC(=O)N(CCCCCCCC)CCCCCCCC | 0.2 | 1,4-diisopropylbenzene |  | 1 | 0 | Gd(III) | 0.08 | HNO3 | 1 | 293.1657 | 197.9905 | 2.296644 | https://doi.org/10.1016/j.hydromet.2020.105248 | DGA LANL
745 | 1 | CCCCCCCCN(CCCCCCCC)C(=O)COCC(=O)N(CCCCCCCC)CCCCCCCC | 0.2 | 1,4-diisopropylbenzene |  | 1 | 0 | Gd(III) | 0.08 | HNO3 | 1 | 303.15 | 65.88582 | 1.818792 | https://doi.org/10.1016/j.hydromet.2020.105248 | DGA LANL
746 | 1 | CCCCCCCCN(CCCCCCCC)C(=O)COCC(=O)N(CCCCCCCC)CCCCCCCC | 0.2 | 1,4-diisopropylbenzene |  | 1 | 0 | Gd(III) | 0.08 | HNO3 | 1 | 313.1657 | 17.9901 | 1.255034 | https://doi.org/10.1016/j.hydromet.2020.105248 | DGA LANL
747 | 1 | CCCCCCCCN(CCCCCCCC)C(=O)COCC(=O)N(CCCCCCCC)CCCCCCCC | 0.2 | 1,4-diisopropylbenzene |  | 1 | 0 | Gd(III) | 0.08 | HNO3 | 1 | 323.15 | 6.174532 | 0.790604 | https://doi.org/10.1016/j.hydromet.2020.105248 | DGA LANL
748 | 1 | CCCCCCCCN(CCCCCCCC)C(=O)COCC(=O)N(CCCCCCCC)CCCCCCCC | 0.2 | 1,4-diisopropylbenzene |  | 1 | 0 | Tb(III) | 0.08 | HNO3 | 1 | 283.15 | 810.4474 | 2.908725 | https://doi.org/10.1016/j.hydromet.2020.105248 | DGA LANL
749 | 1 | CCCCCCCCN(CCCCCCCC)C(=O)COCC(=O)N(CCCCCCCC)CCCCCCCC | 0.2 | 1,4-diisopropylbenzene |  | 1 | 0 | Tb(III) | 0.08 | HNO3 | 1 | 293.1657 | 426.1183 | 2.62953 | https://doi.org/10.1016/j.hydromet.2020.105248 | DGA LANL
750 | 1 | CCCCCCCCN(CCCCCCCC)C(=O)COCC(=O)N(CCCCCCCC)CCCCCCCC | 0.2 | 1,4-diisopropylbenzene |  | 1 | 0 | Tb(III) | 0.08 | HNO3 | 1 | 303.15 | 144.4547 | 2.159732 | https://doi.org/10.1016/j.hydromet.2020.105248 | DGA LANL
751 | 1 | CCCCCCCCN(CCCCCCCC)C(=O)COCC(=O)N(CCCCCCCC)CCCCCCCC | 0.2 | 1,4-diisopropylbenzene |  | 1 | 0 | Tb(III) | 0.08 | HNO3 | 1 | 313.1343 | 46.89655 | 1.671141 | https://doi.org/10.1016/j.hydromet.2020.105248 | DGA LANL
752 | 1 | CCCCCCCCN(CCCCCCCC)C(=O)COCC(=O)N(CCCCCCCC)CCCCCCCC | 0.2 | 1,4-diisopropylbenzene |  | 1 | 0 | Tb(III) | 0.08 | HNO3 | 1 | 323.15 | 14.22395 | 1.15302 | https://doi.org/10.1016/j.hydromet.2020.105248 | DGA LANL
753 | 1 | CCCCCCCCN(CCCCCCCC)C(=O)COCC(=O)N(CCCCCCCC)CCCCCCCC | 0.2 | 1,4-diisopropylbenzene |  | 1 | 0 | Dy(III) | 0.07 | HNO3 | 1 | 283.15 | 1025.034 | 3.010738 | https://doi.org/10.1016/j.hydromet.2020.105248 | DGA LANL
754 | 1 | CCCCCCCCN(CCCCCCCC)C(=O)COCC(=O)N(CCCCCCCC)CCCCCCCC | 0.2 | 1,4-diisopropylbenzene |  | 1 | 0 | Dy(III) | 0.07 | HNO3 | 1 | 293.1657 | 621.2817 | 2.793289 | https://doi.org/10.1016/j.hydromet.2020.105248 | DGA LANL
755 | 1 | CCCCCCCCN(CCCCCCCC)C(=O)COCC(=O)N(CCCCCCCC)CCCCCCCC | 0.2 | 1,4-diisopropylbenzene |  | 1 | 0 | Dy(III) | 0.07 | HNO3 | 1 | 303.15 | 218.5734 | 2.339597 | https://doi.org/10.1016/j.hydromet.2020.105248 | DGA LANL
756 | 1 | CCCCCCCCN(CCCCCCCC)C(=O)COCC(=O)N(CCCCCCCC)CCCCCCCC | 0.2 | 1,4-diisopropylbenzene |  | 1 | 0 | Dy(III) | 0.07 | HNO3 | 1 | 313.1657 | 70.95887 | 1.851007 | https://doi.org/10.1016/j.hydromet.2020.105248 | DGA LANL
757 | 1 | CCCCCCCCN(CCCCCCCC)C(=O)COCC(=O)N(CCCCCCCC)CCCCCCCC | 0.2 | 1,4-diisopropylbenzene |  | 1 | 0 | Dy(III) | 0.07 | HNO3 | 1 | 323.15 | 24.35439 | 1.386577 | https://doi.org/10.1016/j.hydromet.2020.105248 | DGA LANL
758 | 1 | CCCCCCCCN(CCCCCCCC)C(=O)COCC(=O)N(CCCCCCCC)CCCCCCCC | 0.2 | 1,4-diisopropylbenzene |  | 1 | 0 | Ho(III) | 0.07 | HNO3 | 1 | 293.1657 | 771.3444 | 2.887248 | https://doi.org/10.1016/j.hydromet.2020.105248 | DGA LANL
759 | 1 | CCCCCCCCN(CCCCCCCC)C(=O)COCC(=O)N(CCCCCCCC)CCCCCCCC | 0.2 | 1,4-diisopropylbenzene |  | 1 | 0 | Ho(III) | 0.07 | HNO3 | 1 | 303.15 | 290.4606 | 2.463087 | https://doi.org/10.1016/j.hydromet.2020.105248 | DGA LANL
760 | 1 | CCCCCCCCN(CCCCCCCC)C(=O)COCC(=O)N(CCCCCCCC)CCCCCCCC | 0.2 | 1,4-diisopropylbenzene |  | 1 | 0 | Ho(III) | 0.07 | HNO3 | 1 | 313.1343 | 113.5099 | 2.055034 | https://doi.org/10.1016/j.hydromet.2020.105248 | DGA LANL
761 | 1 | CCCCCCCCN(CCCCCCCC)C(=O)COCC(=O)N(CCCCCCCC)CCCCCCCC | 0.2 | 1,4-diisopropylbenzene |  | 1 | 0 | Ho(III) | 0.07 | HNO3 | 1 | 323.1814 | 37.54021 | 1.574497 | https://doi.org/10.1016/j.hydromet.2020.105248 | DGA LANL
762 | 1 | CCCCCCCCN(CCCCCCCC)C(=O)COCC(=O)N(CCCCCCCC)CCCCCCCC | 0.2 | 1,4-diisopropylbenzene |  | 1 | 0 | Er(III) | 0.07 | HNO3 | 1 | 293.1657 | 1103.959 | 3.042953 | https://doi.org/10.1016/j.hydromet.2020.105248 | DGA LANL
763 | 1 | CCCCCCCCN(CCCCCCCC)C(=O)COCC(=O)N(CCCCCCCC)CCCCCCCC | 0.2 | 1,4-diisopropylbenzene |  | 1 | 0 | Er(III) | 0.07 | HNO3 | 1 | 303.1814 | 482.1936 | 2.683221 | https://doi.org/10.1016/j.hydromet.2020.105248 | DGA LANL
764 | 1 | CCCCCCCCN(CCCCCCCC)C(=O)COCC(=O)N(CCCCCCCC)CCCCCCCC | 0.2 | 1,4-diisopropylbenzene |  | 1 | 0 | Er(III) | 0.07 | HNO3 | 1 | 313.1657 | 158.4893 | 2.2 | https://doi.org/10.1016/j.hydromet.2020.105248 | DGA LANL
765 | 1 | CCCCCCCCN(CCCCCCCC)C(=O)COCC(=O)N(CCCCCCCC)CCCCCCCC | 0.2 | 1,4-diisopropylbenzene |  | 1 | 0 | Er(III) | 0.07 | HNO3 | 1 | 323.15 | 44.08545 | 1.644295 | https://doi.org/10.1016/j.hydromet.2020.105248 | DGA LANL
766 | 1 | CCCCCCCCN(CCCCCCCC)C(=O)COCC(=O)N(CCCCCCCC)CCCCCCCC | 0.2 | 1,4-diisopropylbenzene |  | 1 | 0 | Tm(III) | 0.07 | HNO3 | 1 | 293.1657 | 1000 | 3 | https://doi.org/10.1016/j.hydromet.2020.105248 | DGA LANL
767 | 1 | CCCCCCCCN(CCCCCCCC)C(=O)COCC(=O)N(CCCCCCCC)CCCCCCCC | 0.2 | 1,4-diisopropylbenzene |  | 1 | 0 | Tm(III) | 0.07 | HNO3 | 1 | 303.15 | 381.2484 | 2.581208 | https://doi.org/10.1016/j.hydromet.2020.105248 | DGA LANL
768 | 1 | CCCCCCCCN(CCCCCCCC)C(=O)COCC(=O)N(CCCCCCCC)CCCCCCCC | 0.2 | 1,4-diisopropylbenzene |  | 1 | 0 | Tm(III) | 0.07 | HNO3 | 1 | 313.1657 | 160.4609 | 2.205369 | https://doi.org/10.1016/j.hydromet.2020.105248 | DGA LANL
769 | 1 | CCCCCCCCN(CCCCCCCC)C(=O)COCC(=O)N(CCCCCCCC)CCCCCCCC | 0.2 | 1,4-diisopropylbenzene |  | 1 | 0 | Tm(III) | 0.07 | HNO3 | 1 | 323.15 | 46.0349 | 1.663087 | https://doi.org/10.1016/j.hydromet.2020.105248 | DGA LANL
770 | 1 | CCCCCCCCN(CCCCCCCC)C(=O)COCC(=O)N(CCCCCCCC)CCCCCCCC | 0.2 | 1,4-diisopropylbenzene |  | 1 | 0 | Yb(III) | 0.07 | HNO3 | 1 | 293.1657 | 1609.576 | 3.206711 | https://doi.org/10.1016/j.hydromet.2020.105248 | DGA LANL
771 | 1 | CCCCCCCCN(CCCCCCCC)C(=O)COCC(=O)N(CCCCCCCC)CCCCCCCC | 0.2 | 1,4-diisopropylbenzene |  | 1 | 0 | Yb(III) | 0.07 | HNO3 | 1 | 303.15 | 559.308 | 2.747651 | https://doi.org/10.1016/j.hydromet.2020.105248 | DGA LANL
772 | 1 | CCCCCCCCN(CCCCCCCC)C(=O)COCC(=O)N(CCCCCCCC)CCCCCCCC | 0.2 | 1,4-diisopropylbenzene |  | 1 | 0 | Yb(III) | 0.07 | HNO3 | 1 | 313.1657 | 167.5564 | 2.224161 | https://doi.org/10.1016/j.hydromet.2020.105248 | DGA LANL
773 | 1 | CCCCCCCCN(CCCCCCCC)C(=O)COCC(=O)N(CCCCCCCC)CCCCCCCC | 0.2 | 1,4-diisopropylbenzene |  | 1 | 0 | Yb(III) | 0.07 | HNO3 | 1 | 323.15 | 49.27396 | 1.692617 | https://doi.org/10.1016/j.hydromet.2020.105248 | DGA LANL
774 | 1 | CCCCCCCCN(CCCCCCCC)C(=O)COCC(=O)N(CCCCCCCC)CCCCCCCC | 0.2 | 1,4-diisopropylbenzene |  | 1 | 0 | Lu(III) | 0.07 | HNO3 | 1 | 293.1657 | 951.7513 | 2.978523 | https://doi.org/10.1016/j.hydromet.2020.105248 | DGA LANL
775 | 1 | CCCCCCCCN(CCCCCCCC)C(=O)COCC(=O)N(CCCCCCCC)CCCCCCCC | 0.2 | 1,4-diisopropylbenzene |  | 1 | 0 | Lu(III) | 0.07 | HNO3 | 1 | 303.15 | 476.269 | 2.677852 | https://doi.org/10.1016/j.hydromet.2020.105248 | DGA LANL
776 | 1 | CCCCCCCCN(CCCCCCCC)C(=O)COCC(=O)N(CCCCCCCC)CCCCCCCC | 0.2 | 1,4-diisopropylbenzene |  | 1 | 0 | Lu(III) | 0.07 | HNO3 | 1 | 313.1657 | 178.2406 | 2.251007 | https://doi.org/10.1016/j.hydromet.2020.105248 | DGA LANL
777 | 1 | CCCCCCCCN(CCCCCCCC)C(=O)COCC(=O)N(CCCCCCCC)CCCCCCCC | 0.2 | 1,4-diisopropylbenzene |  | 1 | 0 | Lu(III) | 0.07 | HNO3 | 1 | 323.15 | 57.50843 | 1.759732 | https://doi.org/10.1016/j.hydromet.2020.105248 | DGA LANL
778 | 1 | CCCCCCCCCCCCN(CCCCCCCCCCCC)C(=O)COCC(=O)N(CCCCCCCCCCCC)CCCCCCCCCCCC | 0.1 | toluene |  | 1 | 0 | La(III) | 5 | HNO3 | 0.1014706 | 298.15 | 0.0500886 | -1.300261 | https://doi.org/10.1016/j.seppur.2014.03.005 | DGA LANL
779 | 1 | CCCCCCCCCCCCN(CCCCCCCCCCCC)C(=O)COCC(=O)N(CCCCCCCCCCCC)CCCCCCCCCCCC | 0.1 | toluene |  | 1 | 0 | La(III) | 5 | HNO3 | 0.5029412 | 298.15 | 0.08053881 | -1.093995 | https://doi.org/10.1016/j.seppur.2014.03.005 | DGA LANL
780 | 1 | CCCCCCCCCCCCN(CCCCCCCCCCCC)C(=O)COCC(=O)N(CCCCCCCCCCCC)CCCCCCCCCCCC | 0.1 | toluene |  | 1 | 0 | La(III) | 5 | HNO3 | 1.001471 | 298.15 | 0.500886 | -0.3002611 | https://doi.org/10.1016/j.seppur.2014.03.005 | DGA LANL
781 | 1 | CCCCCCCCCCCCN(CCCCCCCCCCCC)C(=O)COCC(=O)N(CCCCCCCCCCCC)CCCCCCCCCCCC | 0.1 | toluene |  | 1 | 0 | La(III) | 5 | HNO3 | 1.998529 | 298.15 | 1.31067 | 0.1174935 | https://doi.org/10.1016/j.seppur.2014.03.005 | DGA LANL
782 | 1 | CCCCCCCCCCCCN(CCCCCCCCCCCC)C(=O)COCC(=O)N(CCCCCCCCCCCC)CCCCCCCCCCCC | 0.1 | toluene |  | 1 | 0 | La(III) | 5 | HNO3 | 3.004412 | 298.15 | 1.607927 | 0.2062663 | https://doi.org/10.1016/j.seppur.2014.03.005 | DGA LANL
783 | 1 | CCCCCCCCCCCCN(CCCCCCCCCCCC)C(=O)COCC(=O)N(CCCCCCCCCCCC)CCCCCCCCCCCC | 0.1 | toluene |  | 1 | 0 | La(III) | 5 | HNO3 | 4.001471 | 298.15 | 1.824301 | 0.2610966 | https://doi.org/10.1016/j.seppur.2014.03.005 | DGA LANL
784 | 1 | CCCCCCCCCCCCN(CCCCCCCCCCCC)C(=O)COCC(=O)N(CCCCCCCCCCCC)CCCCCCCCCCCC | 0.1 | toluene |  | 1 | 0 | La(III) | 5 | HNO3 | 4.998529 | 298.15 | 2.107462 | 0.3237598 | https://doi.org/10.1016/j.seppur.2014.03.005 | DGA LANL
785 | 1 | CCCCCCCCCCCCN(CCCCCCCCCCCC)C(=O)COCC(=O)N(CCCCCCCCCCCC)CCCCCCCCCCCC | 0.1 | toluene |  | 1 | 0 | Nd(III) | 5 | HNO3 | 0.09705882 | 298.15 | 0.06035022 | -1.219321 | https://doi.org/10.1016/j.seppur.2014.03.005 | DGA LANL
786 | 1 | CCCCCCCCCCCCN(CCCCCCCCCCCC)C(=O)COCC(=O)N(CCCCCCCCCCCC)CCCCCCCCCCCC | 0.1 | toluene |  | 1 | 0 | Nd(III) | 5 | HNO3 | 0.4985294 | 298.15 | 1.107609 | 0.04438642 | https://doi.org/10.1016/j.seppur.2014.03.005 | DGA LANL
787 | 1 | CCCCCCCCCCCCN(CCCCCCCCCCCC)C(=O)COCC(=O)N(CCCCCCCCCCCC)CCCCCCCCCCCC | 0.1 | toluene |  | 1 | 0 | Nd(III) | 5 | HNO3 | 1.001471 | 298.15 | 1.31067 | 0.1174935 | https://doi.org/10.1016/j.seppur.2014.03.005 | DGA LANL
788 | 1 | CCCCCCCCCCCCN(CCCCCCCCCCCC)C(=O)COCC(=O)N(CCCCCCCCCCCC)CCCCCCCCCCCC | 0.1 | toluene |  | 1 | 0 | Nd(III) | 5 | HNO3 | 1.998529 | 298.15 | 1.70756 | 0.232376 | https://doi.org/10.1016/j.seppur.2014.03.005 | DGA LANL
789 | 1 | CCCCCCCCCCCCN(CCCCCCCCCCCC)C(=O)COCC(=O)N(CCCCCCCCCCCC)CCCCCCCCCCCC | 0.1 | toluene |  | 1 | 0 | Nd(III) | 5 | HNO3 | 3.997059 | 298.15 | 1.937342 | 0.2872063 | https://doi.org/10.1016/j.seppur.2014.03.005 | DGA LANL
790 | 1 | CCCCCCCCCCCCN(CCCCCCCCCCCC)C(=O)COCC(=O)N(CCCCCCCCCCCC)CCCCCCCCCCCC | 0.1 | toluene |  | 1 | 0 | Nd(III) | 5 | HNO3 | 4.998529 | 298.15 | 2.198045 | 0.3420366 | https://doi.org/10.1016/j.seppur.2014.03.005 | DGA LANL
791 | 1 | CCCCCCCCCCCCN(CCCCCCCCCCCC)C(=O)COCC(=O)N(CCCCCCCCCCCC)CCCCCCCCCCCC | 0.1 | toluene |  | 1 | 0 | Eu(III) | 5 | HNO3 | 0.1014706 | 298.15 | 0.06071414 | -1.21671 | https://doi.org/10.1016/j.seppur.2014.03.005 | DGA LANL
792 | 1 | CCCCCCCCCCCCN(CCCCCCCCCCCC)C(=O)COCC(=O)N(CCCCCCCCCCCC)CCCCCCCCCCCC | 0.1 | toluene |  | 1 | 0 | Eu(III) | 5 | HNO3 | 1.001471 | 298.15 | 1.902713 | 0.2793734 | https://doi.org/10.1016/j.seppur.2014.03.005 | DGA LANL
793 | 1 | CCCCCCCCCCCCN(CCCCCCCCCCCC)C(=O)COCC(=O)N(CCCCCCCCCCCC)CCCCCCCCCCCC | 0.1 | toluene |  | 1 | 0 | Eu(III) | 5 | HNO3 | 1.998529 | 298.15 | 2.915761 | 0.464752 | https://doi.org/10.1016/j.seppur.2014.03.005 | DGA LANL
794 | 1 | CCCCCCCCCCCCN(CCCCCCCCCCCC)C(=O)COCC(=O)N(CCCCCCCCCCCC)CCCCCCCCCCCC | 0.1 | toluene |  | 1 | 0 | Eu(III) | 5 | HNO3 | 3.997059 | 298.15 | 2.968827 | 0.4725849 | https://doi.org/10.1016/j.seppur.2014.03.005 | DGA LANL
795 | 1 | CCCCCCCCCCCCN(CCCCCCCCCCCC)C(=O)COCC(=O)N(CCCCCCCCCCCC)CCCCCCCCCCCC | 0.1 | toluene |  | 1 | 0 | Eu(III) | 5 | HNO3 | 4.998529 | 298.15 | 3.288299 | 0.5169713 | https://doi.org/10.1016/j.seppur.2014.03.005 | DGA LANL
796 | 1 | CCCCCCCCCCCCN(CCCCCCCCCCCC)C(=O)COCC(=O)N(CCCCCCCCCCCC)CCCCCCCCCCCC | 0.1 | toluene |  | 1 | 0 | Dy(III) | 5 | HNO3 | 0.09705882 | 298.15 | 0.08974342 | -1.046997 | https://doi.org/10.1016/j.seppur.2014.03.005 | DGA LANL
797 | 1 | CCCCCCCCCCCCN(CCCCCCCCCCCC)C(=O)COCC(=O)N(CCCCCCCCCCCC)CCCCCCCCCCCC | 0.1 | toluene |  | 1 | 0 | Dy(III) | 5 | HNO3 | 1.001471 | 298.15 | 3.844646 | 0.5848564 | https://doi.org/10.1016/j.seppur.2014.03.005 | DGA LANL
798 | 1 | CCCCCCCCCCCCN(CCCCCCCCCCCC)C(=O)COCC(=O)N(CCCCCCCCCCCC)CCCCCCCCCCCC | 0.1 | toluene |  | 1 | 0 | Dy(III) | 5 | HNO3 | 1.998529 | 298.15 | 5.786315 | 0.7624021 | https://doi.org/10.1016/j.seppur.2014.03.005 | DGA LANL
799 | 1 | CCCCCCCCCCCCN(CCCCCCCCCCCC)C(=O)COCC(=O)N(CCCCCCCCCCCC)CCCCCCCCCCCC | 0.1 | toluene |  | 1 | 0 | Dy(III) | 5 | HNO3 | 3.997059 | 298.15 | 5.85631 | 0.767624 | https://doi.org/10.1016/j.seppur.2014.03.005 | DGA LANL
800 | 1 | CCCCCCCCCCCCN(CCCCCCCCCCCC)C(=O)COCC(=O)N(CCCCCCCCCCCC)CCCCCCCCCCCC | 0.1 | toluene |  | 1 | 0 | Dy(III) | 5 | HNO3 | 4.998529 | 298.15 | 6.294418 | 0.7989556 | https://doi.org/10.1016/j.seppur.2014.03.005 | DGA LANL
801 | 1 | CCCCCCCCCCCCN(CCCCCCCCCCCC)C(=O)COCC(=O)N(CCCCCCCCCCCC)CCCCCCCCCCCC | 0.1 | toluene |  | 1 | 0 | Lu(III) | 5 | HNO3 | 0.1014706 | 298.15 | 0.1505032 | -0.8224543 | https://doi.org/10.1016/j.seppur.2014.03.005 | DGA LANL
802 | 1 | CCCCCCCCCCCCN(CCCCCCCCCCCC)C(=O)COCC(=O)N(CCCCCCCCCCCC)CCCCCCCCCCCC | 0.1 | toluene |  | 1 | 0 | Lu(III) | 5 | HNO3 | 1.001471 | 298.15 | 5.319227 | 0.7258486 | https://doi.org/10.1016/j.seppur.2014.03.005 | DGA LANL
803 | 1 | CCCCCCCCCCCCN(CCCCCCCCCCCC)C(=O)COCC(=O)N(CCCCCCCCCCCC)CCCCCCCCCCCC | 0.1 | toluene |  | 1 | 0 | Lu(III) | 5 | HNO3 | 2.002941 | 298.15 | 7.909924 | 0.8981723 | https://doi.org/10.1016/j.seppur.2014.03.005 | DGA LANL
804 | 1 | CCCCCCCCCCCCN(CCCCCCCCCCCC)C(=O)COCC(=O)N(CCCCCCCCCCCC)CCCCCCCCCCCC | 0.1 | toluene |  | 1 | 0 | Lu(III) | 5 | HNO3 | 4.001471 | 298.15 | 9.248205 | 0.9660574 | https://doi.org/10.1016/j.seppur.2014.03.005 | DGA LANL
805 | 1 | CCCCCCCCCCCCN(CCCCCCCCCCCC)C(=O)COCC(=O)N(CCCCCCCCCCCC)CCCCCCCCCCCC | 0.1 | toluene |  | 1 | 0 | Lu(III) | 5 | HNO3 | 4.998529 | 298.15 | 8.92055 | 0.9503916 | https://doi.org/10.1016/j.seppur.2014.03.005 | DGA LANL
806 | 1 | CCCCCCCCCCCCN(CCCCCCCCCCCC)C(=O)COCC(=O)N(CCCCCCCCCCCC)CCCCCCCCCCCC | 0.05004263 | toluene |  | 1 | 0 | La(III) | 5 | HNO3 | 1 | 298.15 | 0.1006285 | -0.997279 | https://doi.org/10.1016/j.seppur.2014.03.005 | DGA LANL
807 | 1 | CCCCCCCCCCCCN(CCCCCCCCCCCC)C(=O)COCC(=O)N(CCCCCCCCCCCC)CCCCCCCCCCCC | 0.1 | toluene |  | 1 | 0 | La(III) | 5 | HNO3 | 1 | 298.15 | 0.5035245 | -0.2979794 | https://doi.org/10.1016/j.seppur.2014.03.005 | DGA LANL
808 | 1 | CCCCCCCCCCCCN(CCCCCCCCCCCC)C(=O)COCC(=O)N(CCCCCCCCCCCC)CCCCCCCCCCCC | 0.1998296 | toluene |  | 1 | 0 | La(III) | 5 | HNO3 | 1 | 298.15 | 3.715547 | 0.5700228 | https://doi.org/10.1016/j.seppur.2014.03.005 | DGA LANL
809 | 1 | CCCCCCCCCCCCN(CCCCCCCCCCCC)C(=O)COCC(=O)N(CCCCCCCCCCCC)CCCCCCCCCCCC | 0.2999961 | toluene |  | 1 | 0 | La(III) | 5 | HNO3 | 1 | 298.15 | 12.06626 | 1.081573 | https://doi.org/10.1016/j.seppur.2014.03.005 | DGA LANL
810 | 1 | CCCCCCCCCCCCN(CCCCCCCCCCCC)C(=O)COCC(=O)N(CCCCCCCCCCCC)CCCCCCCCCCCC | 0.3993188 | toluene |  | 1 | 0 | La(III) | 5 | HNO3 | 1 | 298.15 | 24.03719 | 1.380884 | https://doi.org/10.1016/j.seppur.2014.03.005 | DGA LANL
811 | 1 | CCCCCCCCCCCCN(CCCCCCCCCCCC)C(=O)COCC(=O)N(CCCCCCCCCCCC)CCCCCCCCCCCC | 0.04994402 | toluene |  | 1 | 0 | La(III) | 5 | HNO3 | 3 | 298.15 | 0.3635198 | -0.4394719 | https://doi.org/10.1016/j.seppur.2014.03.005 | DGA LANL
812 | 1 | CCCCCCCCCCCCN(CCCCCCCCCCCC)C(=O)COCC(=O)N(CCCCCCCCCCCC)CCCCCCCCCCCC | 0.1 | toluene |  | 1 | 0 | La(III) | 5 | HNO3 | 3 | 298.15 | 1.70851 | 0.2326175 | https://doi.org/10.1016/j.seppur.2014.03.005 | DGA LANL
813 | 1 | CCCCCCCCCCCCN(CCCCCCCCCCCC)C(=O)COCC(=O)N(CCCCCCCCCCCC)CCCCCCCCCCCC | 0.1998296 | toluene |  | 1 | 0 | La(III) | 5 | HNO3 | 3 | 298.15 | 8.821088 | 0.9455222 | https://doi.org/10.1016/j.seppur.2014.03.005 | DGA LANL
814 | 1 | CCCCCCCCCCCCN(CCCCCCCCCCCC)C(=O)COCC(=O)N(CCCCCCCCCCCC)CCCCCCCCCCCC | 0.2999961 | toluene |  | 1 | 0 | La(III) | 5 | HNO3 | 3 | 298.15 | 23.15036 | 1.364558 | https://doi.org/10.1016/j.seppur.2014.03.005 | DGA LANL
815 | 1 | CCCCCCCCCCCCN(CCCCCCCCCCCC)C(=O)COCC(=O)N(CCCCCCCCCCCC)CCCCCCCCCCCC | 0.3993188 | toluene |  | 1 | 0 | La(III) | 5 | HNO3 | 3 | 298.15 | 45.25909 | 1.655706 | https://doi.org/10.1016/j.seppur.2014.03.005 | DGA LANL
816 | 1 | CCCCCCCCCCCCN(CCCCCCCCCCCC)C(=O)COCC(=O)N(CCCCCCCCCCCC)CCCCCCCCCCCC | 0.05004263 | toluene |  | 1 | 0 | La(III) | 5 | HNO3 | 5 | 298.15 | 0.5636361 | -0.2490012 | https://doi.org/10.1016/j.seppur.2014.03.005 | DGA LANL
817 | 1 | CCCCCCCCCCCCN(CCCCCCCCCCCC)C(=O)COCC(=O)N(CCCCCCCCCCCC)CCCCCCCCCCCC | 0.1 | toluene |  | 1 | 0 | La(III) | 5 | HNO3 | 5 | 298.15 | 2.411421 | 0.3822731 | https://doi.org/10.1016/j.seppur.2014.03.005 | DGA LANL
818 | 1 | CCCCCCCCCCCCN(CCCCCCCCCCCC)C(=O)COCC(=O)N(CCCCCCCCCCCC)CCCCCCCCCCCC | 0.1998296 | toluene |  | 1 | 0 | La(III) | 5 | HNO3 | 5 | 298.15 | 12.60723 | 1.10062 | https://doi.org/10.1016/j.seppur.2014.03.005 | DGA LANL
819 | 1 | CCCCCCCCCCCCN(CCCCCCCCCCCC)C(=O)COCC(=O)N(CCCCCCCCCCCC)CCCCCCCCCCCC | 0.2999961 | toluene |  | 1 | 0 | La(III) | 5 | HNO3 | 5 | 298.15 | 28.11312 | 1.448909 | https://doi.org/10.1016/j.seppur.2014.03.005 | DGA LANL
820 | 1 | CCCCCCCCCCCCN(CCCCCCCCCCCC)C(=O)COCC(=O)N(CCCCCCCCCCCC)CCCCCCCCCCCC | 0.3993188 | toluene |  | 1 | 0 | La(III) | 5 | HNO3 | 5 | 298.15 | 50.34577 | 1.701963 | https://doi.org/10.1016/j.seppur.2014.03.005 | DGA LANL
821 | 1 | CCCCCCCCCCCCN(CCCCCCCCCCCC)C(=O)COCC(=O)N(CCCCCCCCCCCC)CCCCCCCCCCCC | 0.05001432 | toluene |  | 1 | 0 | Nd(III) | 5 | HNO3 | 1 | 298.15 | 0.2224345 | -0.6527978 | https://doi.org/10.1016/j.seppur.2014.03.005 | DGA LANL
822 | 1 | CCCCCCCCCCCCN(CCCCCCCCCCCC)C(=O)COCC(=O)N(CCCCCCCCCCCC)CCCCCCCCCCCC | 0.09988009 | toluene |  | 1 | 0 | Nd(III) | 5 | HNO3 | 1 | 298.15 | 1.204829 | 0.08092535 | https://doi.org/10.1016/j.seppur.2014.03.005 | DGA LANL
823 | 1 | CCCCCCCCCCCCN(CCCCCCCCCCCC)C(=O)COCC(=O)N(CCCCCCCCCCCC)CCCCCCCCCCCC | 0.1998514 | toluene |  | 1 | 0 | Nd(III) | 5 | HNO3 | 1 | 298.15 | 6.326463 | 0.801161 | https://doi.org/10.1016/j.seppur.2014.03.005 | DGA LANL
824 | 1 | CCCCCCCCCCCCN(CCCCCCCCCCCC)C(=O)COCC(=O)N(CCCCCCCCCCCC)CCCCCCCCCCCC | 0.2993732 | toluene |  | 1 | 0 | Nd(III) | 5 | HNO3 | 1 | 298.15 | 17.1973 | 1.23546 | https://doi.org/10.1016/j.seppur.2014.03.005 | DGA LANL
825 | 1 | CCCCCCCCCCCCN(CCCCCCCCCCCC)C(=O)COCC(=O)N(CCCCCCCCCCCC)CCCCCCCCCCCC | 0.3991093 | toluene |  | 1 | 0 | Nd(III) | 5 | HNO3 | 1 | 298.15 | 50.99469 | 1.707525 | https://doi.org/10.1016/j.seppur.2014.03.005 | DGA LANL
826 | 1 | CCCCCCCCCCCCN(CCCCCCCCCCCC)C(=O)COCC(=O)N(CCCCCCCCCCCC)CCCCCCCCCCCC | 0.04991724 | toluene |  | 1 | 0 | Nd(III) | 5 | HNO3 | 3 | 298.15 | 0.3724737 | -0.4289044 | https://doi.org/10.1016/j.seppur.2014.03.005 | DGA LANL
827 | 1 | CCCCCCCCCCCCN(CCCCCCCCCCCC)C(=O)COCC(=O)N(CCCCCCCCCCCC)CCCCCCCCCCCC | 0.09988009 | toluene |  | 1 | 0 | Nd(III) | 5 | HNO3 | 3 | 298.15 | 1.907837 | 0.2805412 | https://doi.org/10.1016/j.seppur.2014.03.005 | DGA LANL
828 | 1 | CCCCCCCCCCCCN(CCCCCCCCCCCC)C(=O)COCC(=O)N(CCCCCCCCCCCC)CCCCCCCCCCCC | 0.1994635 | toluene |  | 1 | 0 | Nd(III) | 5 | HNO3 | 3 | 298.15 | 8.523963 | 0.9306416 | https://doi.org/10.1016/j.seppur.2014.03.005 | DGA LANL
829 | 1 | CCCCCCCCCCCCN(CCCCCCCCCCCC)C(=O)COCC(=O)N(CCCCCCCCCCCC)CCCCCCCCCCCC | 0.2993732 | toluene |  | 1 | 0 | Nd(III) | 5 | HNO3 | 3 | 298.15 | 22.60221 | 1.354151 | https://doi.org/10.1016/j.seppur.2014.03.005 | DGA LANL
830 | 1 | CCCCCCCCCCCCN(CCCCCCCCCCCC)C(=O)COCC(=O)N(CCCCCCCCCCCC)CCCCCCCCCCCC | 0.3991093 | toluene |  | 1 | 0 | Nd(III) | 5 | HNO3 | 3 | 298.15 | 59.5611 | 1.774963 | https://doi.org/10.1016/j.seppur.2014.03.005 | DGA LANL
831 | 1 | CCCCCCCCCCCCN(CCCCCCCCCCCC)C(=O)COCC(=O)N(CCCCCCCCCCCC)CCCCCCCCCCCC | 0.04991724 | toluene |  | 1 | 0 | Nd(III) | 5 | HNO3 | 5 | 298.15 | 0.6122046 | -0.2131034 | https://doi.org/10.1016/j.seppur.2014.03.005 | DGA LANL
832 | 1 | CCCCCCCCCCCCN(CCCCCCCCCCCC)C(=O)COCC(=O)N(CCCCCCCCCCCC)CCCCCCCCCCCC | 0.09988009 | toluene |  | 1 | 0 | Nd(III) | 5 | HNO3 | 5 | 298.15 | 2.21453 | 0.3452815 | https://doi.org/10.1016/j.seppur.2014.03.005 | DGA LANL
833 | 1 | CCCCCCCCCCCCN(CCCCCCCCCCCC)C(=O)COCC(=O)N(CCCCCCCCCCCC)CCCCCCCCCCCC | 0.1998514 | toluene |  | 1 | 0 | Nd(III) | 5 | HNO3 | 5 | 298.15 | 13.16641 | 1.119467 | https://doi.org/10.1016/j.seppur.2014.03.005 | DGA LANL
834 | 1 | CCCCCCCCCCCCN(CCCCCCCCCCCC)C(=O)COCC(=O)N(CCCCCCCCCCCC)CCCCCCCCCCCC | 0.2993732 | toluene |  | 1 | 0 | Nd(III) | 5 | HNO3 | 5 | 298.15 | 32.00454 | 1.505212 | https://doi.org/10.1016/j.seppur.2014.03.005 | DGA LANL
835 | 1 | CCCCCCCCCCCCN(CCCCCCCCCCCC)C(=O)COCC(=O)N(CCCCCCCCCCCC)CCCCCCCCCCCC | 0.07007078 | toluene |  | 1 | 0 | Eu(III) | 5 | HNO3 | 1 | 298.15 | 0.1603287 | -0.7949886 | https://doi.org/10.1016/j.seppur.2014.03.005 | DGA LANL
836 | 1 | CCCCCCCCCCCCN(CCCCCCCCCCCC)C(=O)COCC(=O)N(CCCCCCCCCCCC)CCCCCCCCCCCC | 0.09993346 | toluene |  | 1 | 0 | Eu(III) | 5 | HNO3 | 1 | 298.15 | 0.5030307 | -0.2984055 | https://doi.org/10.1016/j.seppur.2014.03.005 | DGA LANL
837 | 1 | CCCCCCCCCCCCN(CCCCCCCCCCCC)C(=O)COCC(=O)N(CCCCCCCCCCCC)CCCCCCCCCCCC | 0.1498958 | toluene |  | 1 | 0 | Eu(III) | 5 | HNO3 | 1 | 298.15 | 2.652713 | 0.4236902 | https://doi.org/10.1016/j.seppur.2014.03.005 | DGA LANL
838 | 1 | CCCCCCCCCCCCN(CCCCCCCCCCCC)C(=O)COCC(=O)N(CCCCCCCCCCCC)CCCCCCCCCCCC | 0.2996091 | toluene |  | 1 | 0 | Eu(III) | 5 | HNO3 | 1 | 298.15 | 13.55559 | 1.132118 | https://doi.org/10.1016/j.seppur.2014.03.005 | DGA LANL
839 | 1 | CCCCCCCCCCCCN(CCCCCCCCCCCC)C(=O)COCC(=O)N(CCCCCCCCCCCC)CCCCCCCCCCCC | 0.04999715 | toluene |  | 1 | 0 | Eu(III) | 5 | HNO3 | 3 | 298.15 | 0.2008914 | -0.6970387 | https://doi.org/10.1016/j.seppur.2014.03.005 | DGA LANL
840 | 1 | CCCCCCCCCCCCN(CCCCCCCCCCCC)C(=O)COCC(=O)N(CCCCCCCCCCCC)CCCCCCCCCCCC | 0.09993346 | toluene |  | 1 | 0 | Eu(III) | 5 | HNO3 | 3 | 298.15 | 1.611719 | 0.2072893 | https://doi.org/10.1016/j.seppur.2014.03.005 | DGA LANL
841 | 1 | CCCCCCCCCCCCN(CCCCCCCCCCCC)C(=O)COCC(=O)N(CCCCCCCCCCCC)CCCCCCCCCCCC | 0.1498958 | toluene |  | 1 | 0 | Eu(III) | 5 | HNO3 | 3 | 298.15 | 5.27346 | 0.7220957 | https://doi.org/10.1016/j.seppur.2014.03.005 | DGA LANL
842 | 1 | CCCCCCCCCCCCN(CCCCCCCCCCCC)C(=O)COCC(=O)N(CCCCCCCCCCCC)CCCCCCCCCCCC | 0.1997453 | toluene |  | 1 | 0 | Eu(III) | 5 | HNO3 | 3 | 298.15 | 13.55559 | 1.132118 | https://doi.org/10.1016/j.seppur.2014.03.005 | DGA LANL
843 | 1 | CCCCCCCCCCCCN(CCCCCCCCCCCC)C(=O)COCC(=O)N(CCCCCCCCCCCC)CCCCCCCCCCCC | 0.04999715 | toluene |  | 1 | 0 | Eu(III) | 5 | HNO3 | 5 | 298.15 | 0.3730388 | -0.428246 | https://doi.org/10.1016/j.seppur.2014.03.005 | DGA LANL
844 | 1 | CCCCCCCCCCCCN(CCCCCCCCCCCC)C(=O)COCC(=O)N(CCCCCCCCCCCC)CCCCCCCCCCCC | 0.09993346 | toluene |  | 1 | 0 | Eu(III) | 5 | HNO3 | 5 | 298.15 | 2.008914 | 0.3029613 | https://doi.org/10.1016/j.seppur.2014.03.005 | DGA LANL
845 | 1 | CCCCCCCCCCCCN(CCCCCCCCCCCC)C(=O)COCC(=O)N(CCCCCCCCCCCC)CCCCCCCCCCCC | 0.1498958 | toluene |  | 1 | 0 | Eu(III) | 5 | HNO3 | 5 | 298.15 | 7.652915 | 0.8838269 | https://doi.org/10.1016/j.seppur.2014.03.005 | DGA LANL
846 | 1 | CCCCCCCCCCCCN(CCCCCCCCCCCC)C(=O)COCC(=O)N(CCCCCCCCCCCC)CCCCCCCCCCCC | 0.1997453 | toluene |  | 1 | 0 | Eu(III) | 5 | HNO3 | 5 | 298.15 | 17.25449 | 1.236902 | https://doi.org/10.1016/j.seppur.2014.03.005 | DGA LANL
847 | 1 | CCCCCCCCCCCCN(CCCCCCCCCCCC)C(=O)COCC(=O)N(CCCCCCCCCCCC)CCCCCCCCCCCC | 0.1 | toluene |  | 1 | 0 | La(III) | 5 | HNO3 | 1 | 328.15 | 0.09538912 | -1.020501 | https://doi.org/10.1016/j.seppur.2014.03.005 | DGA LANL
848 | 1 | CCCCCCCCCCCCN(CCCCCCCCCCCC)C(=O)COCC(=O)N(CCCCCCCCCCCC)CCCCCCCCCCCC | 0.1 | toluene |  | 1 | 0 | La(III) | 5 | HNO3 | 1 | 323.15 | 0.1259586 | -0.8997722 | https://doi.org/10.1016/j.seppur.2014.03.005 | DGA LANL
849 | 1 | CCCCCCCCCCCCN(CCCCCCCCCCCC)C(=O)COCC(=O)N(CCCCCCCCCCCC)CCCCCCCCCCCC | 0.1 | toluene |  | 1 | 0 | La(III) | 5 | HNO3 | 1 | 313.15 | 0.2517162 | -0.5990888 | https://doi.org/10.1016/j.seppur.2014.03.005 | DGA LANL
850 | 1 | CCCCCCCCCCCCN(CCCCCCCCCCCC)C(=O)COCC(=O)N(CCCCCCCCCCCC)CCCCCCCCCCCC | 0.1 | toluene |  | 1 | 0 | La(III) | 5 | HNO3 | 1 | 303.15 | 0.4320513 | -0.3644647 | https://doi.org/10.1016/j.seppur.2014.03.005 | DGA LANL
851 | 1 | CCCCCCCCCCCCN(CCCCCCCCCCCC)C(=O)COCC(=O)N(CCCCCCCCCCCC)CCCCCCCCCCCC | 0.1 | toluene |  | 1 | 0 | La(III) | 5 | HNO3 | 1 | 298.15 | 0.5003992 | -0.3006834 | https://doi.org/10.1016/j.seppur.2014.03.005 | DGA LANL
852 | 1 | CCCCCCCCCCCCN(CCCCCCCCCCCC)C(=O)COCC(=O)N(CCCCCCCCCCCC)CCCCCCCCCCCC | 0.1 | toluene |  | 1 | 0 | La(III) | 5 | HNO3 | 1 | 288.15 | 1.299856 | 0.1138952 | https://doi.org/10.1016/j.seppur.2014.03.005 | DGA LANL
853 | 1 | CCCCCCCCCCCCN(CCCCCCCCCCCC)C(=O)COCC(=O)N(CCCCCCCCCCCC)CCCCCCCCCCCC | 0.1 | toluene |  | 1 | 0 | Nd(III) | 5 | HNO3 | 1 | 323.15 | 0.3521251 | -0.453303 | https://doi.org/10.1016/j.seppur.2014.03.005 | DGA LANL
854 | 1 | CCCCCCCCCCCCN(CCCCCCCCCCCC)C(=O)COCC(=O)N(CCCCCCCCCCCC)CCCCCCCCCCCC | 0.1 | toluene |  | 1 | 0 | Nd(III) | 5 | HNO3 | 1 | 313.15 | 0.5528366 | -0.2574032 | https://doi.org/10.1016/j.seppur.2014.03.005 | DGA LANL
855 | 1 | CCCCCCCCCCCCN(CCCCCCCCCCCC)C(=O)COCC(=O)N(CCCCCCCCCCCC)CCCCCCCCCCCC | 0.1 | toluene |  | 1 | 0 | Nd(III) | 5 | HNO3 | 1 | 298.15 | 1.299856 | 0.1138952 | https://doi.org/10.1016/j.seppur.2014.03.005 | DGA LANL
856 | 1 | CCCCCCCCCCCCN(CCCCCCCCCCCC)C(=O)COCC(=O)N(CCCCCCCCCCCC)CCCCCCCCCCCC | 0.1 | toluene |  | 1 | 0 | Nd(III) | 5 | HNO3 | 1 | 288.15 | 3.289155 | 0.5170843 | https://doi.org/10.1016/j.seppur.2014.03.005 | DGA LANL
857 | 1 | CCCCCCCCCCCCN(CCCCCCCCCCCC)C(=O)COCC(=O)N(CCCCCCCCCCCC)CCCCCCCCCCCC | 0.1 | toluene |  | 1 | 0 | Eu(III) | 5 | HNO3 | 1 | 328.15 | 0.3710873 | -0.4305239 | https://doi.org/10.1016/j.seppur.2014.03.005 | DGA LANL
858 | 1 | CCCCCCCCCCCCN(CCCCCCCCCCCC)C(=O)COCC(=O)N(CCCCCCCCCCCC)CCCCCCCCCCCC | 0.1 | toluene |  | 1 | 0 | Eu(III) | 5 | HNO3 | 1 | 323.15 | 0.5003992 | -0.3006834 | https://doi.org/10.1016/j.seppur.2014.03.005 | DGA LANL
859 | 1 | CCCCCCCCCCCCN(CCCCCCCCCCCC)C(=O)COCC(=O)N(CCCCCCCCCCCC)CCCCCCCCCCCC | 0.1 | toluene |  | 1 | 0 | Eu(III) | 5 | HNO3 | 1 | 313.15 | 0.8107442 | -0.09111617 | https://doi.org/10.1016/j.seppur.2014.03.005 | DGA LANL
860 | 1 | CCCCCCCCCCCCN(CCCCCCCCCCCC)C(=O)COCC(=O)N(CCCCCCCCCCCC)CCCCCCCCCCCC | 0.1 | toluene |  | 1 | 0 | Eu(III) | 5 | HNO3 | 1 | 298.15 | 1.90626 | 0.2801822 | https://doi.org/10.1016/j.seppur.2014.03.005 | DGA LANL
861 | 1 | CCCCCCCCCCCCN(CCCCCCCCCCCC)C(=O)COCC(=O)N(CCCCCCCCCCCC)CCCCCCCCCCCC | 0.1 | toluene |  | 1 | 0 | Eu(III) | 5 | HNO3 | 1 | 288.15 | 5.003992 | 0.6993166 | https://doi.org/10.1016/j.seppur.2014.03.005 | DGA LANL
862 | 1 | CCCCN(CCCC)C(=O)COCC(=O)N(CCCC)CCCC | 0.1 | toluene |  | 1 | 0 | La(III) | 5 | HNO3 | 1.5 | 298.15 | 0.95 | -0.02227639 | https://doi.org/10.1016/j.seppur.2014.03.005 | DGA LANL
863 | 1 | CCCCN(CCCC)C(=O)COCC(=O)N(CCCC)CCCC | 0.1 | toluene |  | 1 | 0 | Nd(III) | 5 | HNO3 | 1.5 | 298.15 | 2.61 | 0.4166405 | https://doi.org/10.1016/j.seppur.2014.03.005 | DGA LANL
864 | 1 | CCCCN(CCCC)C(=O)COCC(=O)N(CCCC)CCCC | 0.1 | toluene |  | 1 | 0 | Sm(III) | 5 | HNO3 | 1.5 | 298.15 | 3.11 | 0.4927604 | https://doi.org/10.1016/j.seppur.2014.03.005 | DGA LANL
865 | 1 | CCCCN(CCCC)C(=O)COCC(=O)N(CCCC)CCCC | 0.1 | toluene |  | 1 | 0 | Eu(III) | 5 | HNO3 | 1.5 | 298.15 | 3.01 | 0.4785665 | https://doi.org/10.1016/j.seppur.2014.03.005 | DGA LANL
866 | 1 | CCCCN(CCCC)C(=O)COCC(=O)N(CCCC)CCCC | 0.1 | toluene |  | 1 | 0 | Gd(III) | 5 | HNO3 | 1.5 | 298.15 | 3.2 | 0.50515 | https://doi.org/10.1016/j.seppur.2014.03.005 | DGA LANL
867 | 1 | CCCCN(CCCC)C(=O)COCC(=O)N(CCCC)CCCC | 0.1 | toluene |  | 1 | 0 | Dy(III) | 5 | HNO3 | 1.5 | 298.15 | 5.12 | 0.70927 | https://doi.org/10.1016/j.seppur.2014.03.005 | DGA LANL
868 | 1 | CCCCN(CCCC)C(=O)COCC(=O)N(CCCC)CCCC | 0.1 | toluene |  | 1 | 0 | Er(III) | 5 | HNO3 | 1.5 | 298.15 | 5.81 | 0.7641761 | https://doi.org/10.1016/j.seppur.2014.03.005 | DGA LANL
869 | 1 | CCCCN(CCCC)C(=O)COCC(=O)N(CCCC)CCCC | 0.1 | toluene |  | 1 | 0 | Lu(III) | 5 | HNO3 | 1.5 | 298.15 | 6.71 | 0.8267225 | https://doi.org/10.1016/j.seppur.2014.03.005 | DGA LANL
870 | 1 | CCCCCCN(CCCCCC)C(=O)COCC(=O)N(CCCCCC)CCCCCC | 0.1 | toluene |  | 1 | 0 | La(III) | 5 | HNO3 | 1.5 | 298.15 | 0.88 | -0.05551733 | https://doi.org/10.1016/j.seppur.2014.03.005 | DGA LANL
871 | 1 | CCCCCCN(CCCCCC)C(=O)COCC(=O)N(CCCCCC)CCCCCC | 0.1 | toluene |  | 1 | 0 | Nd(III) | 5 | HNO3 | 1.5 | 298.15 | 2.31 | 0.363612 | https://doi.org/10.1016/j.seppur.2014.03.005 | DGA LANL
872 | 1 | CCCCCCN(CCCCCC)C(=O)COCC(=O)N(CCCCCC)CCCCCC | 0.1 | toluene |  | 1 | 0 | Sm(III) | 5 | HNO3 | 1.5 | 298.15 | 3.72 | 0.5705429 | https://doi.org/10.1016/j.seppur.2014.03.005 | DGA LANL
873 | 1 | CCCCCCN(CCCCCC)C(=O)COCC(=O)N(CCCCCC)CCCCCC | 0.1 | toluene |  | 1 | 0 | Eu(III) | 5 | HNO3 | 1.5 | 298.15 | 3.41 | 0.5327544 | https://doi.org/10.1016/j.seppur.2014.03.005 | DGA LANL
874 | 1 | CCCCCCN(CCCCCC)C(=O)COCC(=O)N(CCCCCC)CCCCCC | 0.1 | toluene |  | 1 | 0 | Gd(III) | 5 | HNO3 | 1.5 | 298.15 | 4.11 | 0.6138418 | https://doi.org/10.1016/j.seppur.2014.03.005 | DGA LANL
875 | 1 | CCCCCCN(CCCCCC)C(=O)COCC(=O)N(CCCCCC)CCCCCC | 0.1 | toluene |  | 1 | 0 | Dy(III) | 5 | HNO3 | 1.5 | 298.15 | 5.62 | 0.7497363 | https://doi.org/10.1016/j.seppur.2014.03.005 | DGA LANL
876 | 1 | CCCCCCN(CCCCCC)C(=O)COCC(=O)N(CCCCCC)CCCCCC | 0.1 | toluene |  | 1 | 0 | Er(III) | 5 | HNO3 | 1.5 | 298.15 | 6.12 | 0.7867514 | https://doi.org/10.1016/j.seppur.2014.03.005 | DGA LANL
877 | 1 | CCCCCCN(CCCCCC)C(=O)COCC(=O)N(CCCCCC)CCCCCC | 0.1 | toluene |  | 1 | 0 | Lu(III) | 5 | HNO3 | 1.5 | 298.15 | 6.95 | 0.8419848 | https://doi.org/10.1016/j.seppur.2014.03.005 | DGA LANL
878 | 1 | CCCCCCCCN(CCCCCCCC)C(=O)COCC(=O)N(CCCCCCCC)CCCCCCCC | 0.1 | toluene |  | 1 | 0 | La(III) | 5 | HNO3 | 1.5 | 298.15 | 0.75 | -0.1249387 | https://doi.org/10.1016/j.seppur.2014.03.005 | DGA LANL
879 | 1 | CCCCCCCCN(CCCCCCCC)C(=O)COCC(=O)N(CCCCCCCC)CCCCCCCC | 0.1 | toluene |  | 1 | 0 | Nd(III) | 5 | HNO3 | 1.5 | 298.15 | 1.56 | 0.1931246 | https://doi.org/10.1016/j.seppur.2014.03.005 | DGA LANL
880 | 1 | CCCCCCCCN(CCCCCCCC)C(=O)COCC(=O)N(CCCCCCCC)CCCCCCCC | 0.1 | toluene |  | 1 | 0 | Sm(III) | 5 | HNO3 | 1.5 | 298.15 | 2.32 | 0.365488 | https://doi.org/10.1016/j.seppur.2014.03.005 | DGA LANL
881 | 1 | CCCCCCCCN(CCCCCCCC)C(=O)COCC(=O)N(CCCCCCCC)CCCCCCCC | 0.1 | toluene |  | 1 | 0 | Eu(III) | 5 | HNO3 | 1.5 | 298.15 | 2.53 | 0.4031205 | https://doi.org/10.1016/j.seppur.2014.03.005 | DGA LANL
882 | 1 | CCCCCCCCN(CCCCCCCC)C(=O)COCC(=O)N(CCCCCCCC)CCCCCCCC | 0.1 | toluene |  | 1 | 0 | Gd(III) | 5 | HNO3 | 1.5 | 298.15 | 2.16 | 0.3344538 | https://doi.org/10.1016/j.seppur.2014.03.005 | DGA LANL
883 | 1 | CCCCCCCCN(CCCCCCCC)C(=O)COCC(=O)N(CCCCCCCC)CCCCCCCC | 0.1 | toluene |  | 1 | 0 | Dy(III) | 5 | HNO3 | 1.5 | 298.15 | 4.32 | 0.6354837 | https://doi.org/10.1016/j.seppur.2014.03.005 | DGA LANL
884 | 1 | CCCCCCCCN(CCCCCCCC)C(=O)COCC(=O)N(CCCCCCCC)CCCCCCCC | 0.1 | toluene |  | 1 | 0 | Er(III) | 5 | HNO3 | 1.5 | 298.15 | 5.12 | 0.70927 | https://doi.org/10.1016/j.seppur.2014.03.005 | DGA LANL
885 | 1 | CCCCCCCCN(CCCCCCCC)C(=O)COCC(=O)N(CCCCCCCC)CCCCCCCC | 0.1 | toluene |  | 1 | 0 | Lu(III) | 5 | HNO3 | 1.5 | 298.15 | 5.31 | 0.7250945 | https://doi.org/10.1016/j.seppur.2014.03.005 | DGA LANL
886 | 1 | CCCCCCCCCCCCN(CCCCCCCCCCCC)C(=O)COCC(=O)N(CCCCCCCCCCCC)CCCCCCCCCCCC | 0.1 | toluene |  | 1 | 0 | La(III) | 5 | HNO3 | 1.5 | 298.15 | 0.81 | -0.09151498 | https://doi.org/10.1016/j.seppur.2014.03.005 | DGA LANL
887 | 1 | CCCCCCCCCCCCN(CCCCCCCCCCCC)C(=O)COCC(=O)N(CCCCCCCCCCCC)CCCCCCCCCCCC | 0.1 | toluene |  | 1 | 0 | Nd(III) | 5 | HNO3 | 1.5 | 298.15 | 1.41 | 0.1492191 | https://doi.org/10.1016/j.seppur.2014.03.005 | DGA LANL
888 | 1 | CCCCCCCCCCCCN(CCCCCCCCCCCC)C(=O)COCC(=O)N(CCCCCCCCCCCC)CCCCCCCCCCCC | 0.1 | toluene |  | 1 | 0 | Sm(III) | 5 | HNO3 | 1.5 | 298.15 | 1.12 | 0.04921802 | https://doi.org/10.1016/j.seppur.2014.03.005 | DGA LANL
889 | 1 | CCCCCCCCCCCCN(CCCCCCCCCCCC)C(=O)COCC(=O)N(CCCCCCCCCCCC)CCCCCCCCCCCC | 0.1 | toluene |  | 1 | 0 | Eu(III) | 5 | HNO3 | 1.5 | 298.15 | 2.26 | 0.3541084 | https://doi.org/10.1016/j.seppur.2014.03.005 | DGA LANL
890 | 1 | CCCCCCCCCCCCN(CCCCCCCCCCCC)C(=O)COCC(=O)N(CCCCCCCCCCCC)CCCCCCCCCCCC | 0.1 | toluene |  | 1 | 0 | Gd(III) | 5 | HNO3 | 1.5 | 298.15 | 1.21 | 0.08278537 | https://doi.org/10.1016/j.seppur.2014.03.005 | DGA LANL
891 | 1 | CCCCCCCCCCCCN(CCCCCCCCCCCC)C(=O)COCC(=O)N(CCCCCCCCCCCC)CCCCCCCCCCCC | 0.1 | toluene |  | 1 | 0 | Dy(III) | 5 | HNO3 | 1.5 | 298.15 | 4.78 | 0.6794279 | https://doi.org/10.1016/j.seppur.2014.03.005 | DGA LANL
892 | 1 | CCCCCCCCCCCCN(CCCCCCCCCCCC)C(=O)COCC(=O)N(CCCCCCCCCCCC)CCCCCCCCCCCC | 0.1 | toluene |  | 1 | 0 | Er(III) | 5 | HNO3 | 1.5 | 298.15 | 5.33 | 0.7267272 | https://doi.org/10.1016/j.seppur.2014.03.005 | DGA LANL
893 | 1 | CCCCCCCCCCCCN(CCCCCCCCCCCC)C(=O)COCC(=O)N(CCCCCCCCCCCC)CCCCCCCCCCCC | 0.1 | toluene |  | 1 | 0 | Lu(III) | 5 | HNO3 | 1.5 | 298.15 | 6.21 | 0.7930916 | https://doi.org/10.1016/j.seppur.2014.03.005 | DGA LANL
894 | 1 | CC(C)CN(CC(C)C)C(=O)COCC(=O)N(CC(C)C)CC(C)C | 0.1 | toluene |  | 1 | 0 | La(III) | 5 | HNO3 | 1.5 | 298.15 | 0.81 | -0.09151498 | https://doi.org/10.1016/j.seppur.2014.03.005 | DGA LANL
895 | 1 | CC(C)CN(CC(C)C)C(=O)COCC(=O)N(CC(C)C)CC(C)C | 0.1 | toluene |  | 1 | 0 | Nd(III) | 5 | HNO3 | 1.5 | 298.15 | 1.35 | 0.1303338 | https://doi.org/10.1016/j.seppur.2014.03.005 | DGA LANL
896 | 1 | CC(C)CN(CC(C)C)C(=O)COCC(=O)N(CC(C)C)CC(C)C | 0.1 | toluene |  | 1 | 0 | Sm(III) | 5 | HNO3 | 1.5 | 298.15 | 2.86 | 0.456366 | https://doi.org/10.1016/j.seppur.2014.03.005 | DGA LANL
897 | 1 | CC(C)CN(CC(C)C)C(=O)COCC(=O)N(CC(C)C)CC(C)C | 0.1 | toluene |  | 1 | 0 | Eu(III) | 5 | HNO3 | 1.5 | 298.15 | 3.82 | 0.5820634 | https://doi.org/10.1016/j.seppur.2014.03.005 | DGA LANL
898 | 1 | CC(C)CN(CC(C)C)C(=O)COCC(=O)N(CC(C)C)CC(C)C | 0.1 | toluene |  | 1 | 0 | Gd(III) | 5 | HNO3 | 1.5 | 298.15 | 3.43 | 0.5352941 | https://doi.org/10.1016/j.seppur.2014.03.005 | DGA LANL
899 | 1 | CC(C)CN(CC(C)C)C(=O)COCC(=O)N(CC(C)C)CC(C)C | 0.1 | toluene |  | 1 | 0 | Dy(III) | 5 | HNO3 | 1.5 | 298.15 | 4.63 | 0.665581 | https://doi.org/10.1016/j.seppur.2014.03.005 | DGA LANL
900 | 1 | CC(C)CN(CC(C)C)C(=O)COCC(=O)N(CC(C)C)CC(C)C | 0.1 | toluene |  | 1 | 0 | Er(III) | 5 | HNO3 | 1.5 | 298.15 | 6.73 | 0.8280151 | https://doi.org/10.1016/j.seppur.2014.03.005 | DGA LANL
901 | 1 | CC(C)CN(CC(C)C)C(=O)COCC(=O)N(CC(C)C)CC(C)C | 0.1 | toluene |  | 1 | 0 | Lu(III) | 5 | HNO3 | 1.5 | 298.15 | 6.62 | 0.820858 | https://doi.org/10.1016/j.seppur.2014.03.005 | DGA LANL
902 | 1 | CCCCC(CC)CN(CC(CC)CCCC)C(=O)COCC(=O)N(CC(CC)CCCC)CC(CC)CCCC | 0.1 | toluene |  | 1 | 0 | La(III) | 5 | HNO3 | 1.5 | 298.15 | 0.72 | -0.1426675 | https://doi.org/10.1016/j.seppur.2014.03.005 | DGA LANL
903 | 1 | CCCCC(CC)CN(CC(CC)CCCC)C(=O)COCC(=O)N(CC(CC)CCCC)CC(CC)CCCC | 0.1 | toluene |  | 1 | 0 | Nd(III) | 5 | HNO3 | 1.5 | 298.15 | 1.61 | 0.2068259 | https://doi.org/10.1016/j.seppur.2014.03.005 | DGA LANL
904 | 1 | CCCCC(CC)CN(CC(CC)CCCC)C(=O)COCC(=O)N(CC(CC)CCCC)CC(CC)CCCC | 0.1 | toluene |  | 1 | 0 | Sm(III) | 5 | HNO3 | 1.5 | 298.15 | 1.93 | 0.2855573 | https://doi.org/10.1016/j.seppur.2014.03.005 | DGA LANL
905 | 1 | CCCCC(CC)CN(CC(CC)CCCC)C(=O)COCC(=O)N(CC(CC)CCCC)CC(CC)CCCC | 0.1 | toluene |  | 1 | 0 | Eu(III) | 5 | HNO3 | 1.5 | 298.15 | 2.51 | 0.3996737 | https://doi.org/10.1016/j.seppur.2014.03.005 | DGA LANL
906 | 1 | CCCCC(CC)CN(CC(CC)CCCC)C(=O)COCC(=O)N(CC(CC)CCCC)CC(CC)CCCC | 0.1 | toluene |  | 1 | 0 | Gd(III) | 5 | HNO3 | 1.5 | 298.15 | 2.71 | 0.4329693 | https://doi.org/10.1016/j.seppur.2014.03.005 | DGA LANL
907 | 1 | CCCCC(CC)CN(CC(CC)CCCC)C(=O)COCC(=O)N(CC(CC)CCCC)CC(CC)CCCC | 0.1 | toluene |  | 1 | 0 | Dy(III) | 5 | HNO3 | 1.5 | 298.15 | 4.93 | 0.6928469 | https://doi.org/10.1016/j.seppur.2014.03.005 | DGA LANL
908 | 1 | CCCCC(CC)CN(CC(CC)CCCC)C(=O)COCC(=O)N(CC(CC)CCCC)CC(CC)CCCC | 0.1 | toluene |  | 1 | 0 | Er(III) | 5 | HNO3 | 1.5 | 298.15 | 6.22 | 0.7937904 | https://doi.org/10.1016/j.seppur.2014.03.005 | DGA LANL
909 | 1 | CCCCC(CC)CN(CC(CC)CCCC)C(=O)COCC(=O)N(CC(CC)CCCC)CC(CC)CCCC | 0.1 | toluene |  | 1 | 0 | Lu(III) | 5 | HNO3 | 1.5 | 298.15 | 6.35 | 0.8027737 | https://doi.org/10.1016/j.seppur.2014.03.005 | DGA LANL
910 | 1 | CN(C(=O)COCC(=O)N(C)c1ccccc1)c1ccccc1 | 0.1 | toluene |  | 1 | 0 | La(III) | 5 | HNO3 | 1.5 | 298.15 | 0.65 | -0.1870866 | https://doi.org/10.1016/j.seppur.2014.03.005 | DGA LANL
911 | 1 | CN(C(=O)COCC(=O)N(C)c1ccccc1)c1ccccc1 | 0.1 | toluene |  | 1 | 0 | Nd(III) | 5 | HNO3 | 1.5 | 298.15 | 0.8 | -0.09691001 | https://doi.org/10.1016/j.seppur.2014.03.005 | DGA LANL
912 | 1 | CN(C(=O)COCC(=O)N(C)c1ccccc1)c1ccccc1 | 0.1 | toluene |  | 1 | 0 | Sm(III) | 5 | HNO3 | 1.5 | 298.15 | 1.2 | 0.07918125 | https://doi.org/10.1016/j.seppur.2014.03.005 | DGA LANL
913 | 1 | CN(C(=O)COCC(=O)N(C)c1ccccc1)c1ccccc1 | 0.1 | toluene |  | 1 | 0 | Eu(III) | 5 | HNO3 | 1.5 | 298.15 | 2.13 | 0.3283796 | https://doi.org/10.1016/j.seppur.2014.03.005 | DGA LANL
914 | 1 | CN(C(=O)COCC(=O)N(C)c1ccccc1)c1ccccc1 | 0.1 | toluene |  | 1 | 0 | Gd(III) | 5 | HNO3 | 1.5 | 298.15 | 2.93 | 0.4668676 | https://doi.org/10.1016/j.seppur.2014.03.005 | DGA LANL
915 | 1 | CN(C(=O)COCC(=O)N(C)c1ccccc1)c1ccccc1 | 0.1 | toluene |  | 1 | 0 | Dy(III) | 5 | HNO3 | 1.5 | 298.15 | 2.8 | 0.447158 | https://doi.org/10.1016/j.seppur.2014.03.005 | DGA LANL
916 | 1 | CN(C(=O)COCC(=O)N(C)c1ccccc1)c1ccccc1 | 0.1 | toluene |  | 1 | 0 | Er(III) | 5 | HNO3 | 1.5 | 298.15 | 2.96 | 0.4712917 | https://doi.org/10.1016/j.seppur.2014.03.005 | DGA LANL
917 | 1 | CN(C(=O)COCC(=O)N(C)c1ccccc1)c1ccccc1 | 0.1 | toluene |  | 1 | 0 | Lu(III) | 5 | HNO3 | 1.5 | 298.15 | 4.88 | 0.6884198 | https://doi.org/10.1016/j.seppur.2014.03.005 | DGA LANL
918 | 1 | CCCCCCCCN(C)C(=O)COCC(=O)N(C)CCCCCCCC | 0.1 | toluene |  | 1 | 0 | La(III) | 5 | HNO3 | 1.5 | 298.15 | 0.55 | -0.2596373 | https://doi.org/10.1016/j.seppur.2014.03.005 | DGA LANL
919 | 1 | CCCCCCCCN(C)C(=O)COCC(=O)N(C)CCCCCCCC | 0.1 | toluene |  | 1 | 0 | Nd(III) | 5 | HNO3 | 1.5 | 298.15 | 0.57 | -0.2441251 | https://doi.org/10.1016/j.seppur.2014.03.005 | DGA LANL
920 | 1 | CCCCCCCCN(C)C(=O)COCC(=O)N(C)CCCCCCCC | 0.1 | toluene |  | 1 | 0 | Sm(III) | 5 | HNO3 | 1.5 | 298.15 | 1.11 | 0.04532298 | https://doi.org/10.1016/j.seppur.2014.03.005 | DGA LANL
921 | 1 | CCCCCCCCN(C)C(=O)COCC(=O)N(C)CCCCCCCC | 0.1 | toluene |  | 1 | 0 | Eu(III) | 5 | HNO3 | 1.5 | 298.15 | 1.92 | 0.2833012 | https://doi.org/10.1016/j.seppur.2014.03.005 | DGA LANL
922 | 1 | CCCCCCCCN(C)C(=O)COCC(=O)N(C)CCCCCCCC | 0.1 | toluene |  | 1 | 0 | Gd(III) | 5 | HNO3 | 1.5 | 298.15 | 2.18 | 0.3384565 | https://doi.org/10.1016/j.seppur.2014.03.005 | DGA LANL
923 | 1 | CCCCCCCCN(C)C(=O)COCC(=O)N(C)CCCCCCCC | 0.1 | toluene |  | 1 | 0 | Dy(III) | 5 | HNO3 | 1.5 | 298.15 | 2.53 | 0.4031205 | https://doi.org/10.1016/j.seppur.2014.03.005 | DGA LANL
924 | 1 | CCCCCCCCN(C)C(=O)COCC(=O)N(C)CCCCCCCC | 0.1 | toluene |  | 1 | 0 | Er(III) | 5 | HNO3 | 1.5 | 298.15 | 2.78 | 0.4440448 | https://doi.org/10.1016/j.seppur.2014.03.005 | DGA LANL
925 | 1 | CCCCCCCCN(C)C(=O)COCC(=O)N(C)CCCCCCCC | 0.1 | toluene |  | 1 | 0 | Lu(III) | 5 | HNO3 | 1.5 | 298.15 | 3.95 | 0.5965971 | https://doi.org/10.1016/j.seppur.2014.03.005 | DGA LANL
926 | 1 | CCCCCCCCN(CC(C)C)C(=O)COCC(=O)N(CCCCCCCC)CC(C)C | 0.1 | toluene |  | 1 | 0 | La(III) | 5 | HNO3 | 1.5 | 298.15 | 0.88 | -0.05551733 | https://doi.org/10.1016/j.seppur.2014.03.005 | DGA LANL
927 | 1 | CCCCCCCCN(CC(C)C)C(=O)COCC(=O)N(CCCCCCCC)CC(C)C | 0.1 | toluene |  | 1 | 0 | Nd(III) | 5 | HNO3 | 1.5 | 298.15 | 1.2 | 0.07918125 | https://doi.org/10.1016/j.seppur.2014.03.005 | DGA LANL
928 | 1 | CCCCCCCCN(CC(C)C)C(=O)COCC(=O)N(CCCCCCCC)CC(C)C | 0.1 | toluene |  | 1 | 0 | Sm(III) | 5 | HNO3 | 1.5 | 298.15 | 2.2 | 0.3424227 | https://doi.org/10.1016/j.seppur.2014.03.005 | DGA LANL
929 | 1 | CCCCCCCCN(CC(C)C)C(=O)COCC(=O)N(CCCCCCCC)CC(C)C | 0.1 | toluene |  | 1 | 0 | Eu(III) | 5 | HNO3 | 1.5 | 298.15 | 1.75 | 0.243038 | https://doi.org/10.1016/j.seppur.2014.03.005 | DGA LANL
930 | 1 | CCCCCCCCN(CC(C)C)C(=O)COCC(=O)N(CCCCCCCC)CC(C)C | 0.1 | toluene |  | 1 | 0 | Gd(III) | 5 | HNO3 | 1.5 | 298.15 | 2.93 | 0.4668676 | https://doi.org/10.1016/j.seppur.2014.03.005 | DGA LANL
931 | 1 | CCCCCCCCN(CC(C)C)C(=O)COCC(=O)N(CCCCCCCC)CC(C)C | 0.1 | toluene |  | 1 | 0 | Dy(III) | 5 | HNO3 | 1.5 | 298.15 | 3.84 | 0.5843312 | https://doi.org/10.1016/j.seppur.2014.03.005 | DGA LANL
932 | 1 | CCCCCCCCN(CC(C)C)C(=O)COCC(=O)N(CCCCCCCC)CC(C)C | 0.1 | toluene |  | 1 | 0 | Er(III) | 5 | HNO3 | 1.5 | 298.15 | 4.75 | 0.6766936 | https://doi.org/10.1016/j.seppur.2014.03.005 | DGA LANL
933 | 1 | CCCCCCCCN(CC(C)C)C(=O)COCC(=O)N(CCCCCCCC)CC(C)C | 0.1 | toluene |  | 1 | 0 | Lu(III) | 5 | HNO3 | 1.5 | 298.15 | 4.23 | 0.6263404 | https://doi.org/10.1016/j.seppur.2014.03.005 | DGA LANL
934 | 1 | CCCCCCCCN(CC(CC)CCCC)C(=O)COCC(=O)N(CCCCCCCC)CC(CC)CCCC | 0.1 | toluene |  | 1 | 0 | La(III) | 5 | HNO3 | 1.5 | 298.15 | 0.52 | -0.2839967 | https://doi.org/10.1016/j.seppur.2014.03.005 | DGA LANL
935 | 1 | CCCCCCCCN(CC(CC)CCCC)C(=O)COCC(=O)N(CCCCCCCC)CC(CC)CCCC | 0.1 | toluene |  | 1 | 0 | Nd(III) | 5 | HNO3 | 1.5 | 298.15 | 0.91 | -0.04095861 | https://doi.org/10.1016/j.seppur.2014.03.005 | DGA LANL
936 | 1 | CCCCCCCCN(CC(CC)CCCC)C(=O)COCC(=O)N(CCCCCCCC)CC(CC)CCCC | 0.1 | toluene |  | 1 | 0 | Sm(III) | 5 | HNO3 | 1.5 | 298.15 | 1.43 | 0.155336 | https://doi.org/10.1016/j.seppur.2014.03.005 | DGA LANL
937 | 1 | CCCCCCCCN(CC(CC)CCCC)C(=O)COCC(=O)N(CCCCCCCC)CC(CC)CCCC | 0.1 | toluene |  | 1 | 0 | Eu(III) | 5 | HNO3 | 1.5 | 298.15 | 1.22 | 0.08635983 | https://doi.org/10.1016/j.seppur.2014.03.005 | DGA LANL
938 | 1 | CCCCCCCCN(CC(CC)CCCC)C(=O)COCC(=O)N(CCCCCCCC)CC(CC)CCCC | 0.1 | toluene |  | 1 | 0 | Gd(III) | 5 | HNO3 | 1.5 | 298.15 | 2.34 | 0.3692159 | https://doi.org/10.1016/j.seppur.2014.03.005 | DGA LANL
939 | 1 | CCCCCCCCN(CC(CC)CCCC)C(=O)COCC(=O)N(CCCCCCCC)CC(CC)CCCC | 0.1 | toluene |  | 1 | 0 | Dy(III) | 5 | HNO3 | 1.5 | 298.15 | 2.95 | 0.469822 | https://doi.org/10.1016/j.seppur.2014.03.005 | DGA LANL
940 | 1 | CCCCCCCCN(CC(CC)CCCC)C(=O)COCC(=O)N(CCCCCCCC)CC(CC)CCCC | 0.1 | toluene |  | 1 | 0 | Er(III) | 5 | HNO3 | 1.5 | 298.15 | 3.35 | 0.5250448 | https://doi.org/10.1016/j.seppur.2014.03.005 | DGA LANL
941 | 1 | CCCCCCCCN(CC(CC)CCCC)C(=O)COCC(=O)N(CCCCCCCC)CC(CC)CCCC | 0.1 | toluene |  | 1 | 0 | Lu(III) | 5 | HNO3 | 1.5 | 298.15 | 3.4 | 0.5314789 | https://doi.org/10.1016/j.seppur.2014.03.005 | DGA LANL
942 | 1 | CCCCCCCCN(CCCCCCCC)C(=O)COCC(=O)N(CCCCCCCC)CCCCCCCC | 0.1 | Isopar L | Exxal 13 | 0.7 | 0.3 | La(III) | 0.5 | HCl | 3 | 298.15 | 0.08 | -1.09691 | https://doi.org/10.1021/acs.inorgchem.0c02861 | DGA LANL
943 | 1 | CCCCCCCCN(CCCCCCCC)C(=O)COCC(=O)N(CCCCCCCC)CCCCCCCC | 0.1 | Isopar L | Exxal 13 | 0.7 | 0.3 | Ce(III) | 0.5 | HCl | 3 | 298.15 | 0.37 | -0.4317983 | https://doi.org/10.1021/acs.inorgchem.0c02861 | DGA LANL
944 | 1 | CCCCCCCCN(CCCCCCCC)C(=O)COCC(=O)N(CCCCCCCC)CCCCCCCC | 0.1 | Isopar L | Exxal 13 | 0.7 | 0.3 | Pr(III) | 0.5 | HCl | 3 | 298.15 | 0.34 | -0.4685211 | https://doi.org/10.1021/acs.inorgchem.0c02861 | DGA LANL
945 | 1 | CCCCCCCCN(CCCCCCCC)C(=O)COCC(=O)N(CCCCCCCC)CCCCCCCC | 0.1 | Isopar L | Exxal 13 | 0.7 | 0.3 | Nd(III) | 0.5 | HCl | 3 | 298.15 | 0.85 | -0.07058107 | https://doi.org/10.1021/acs.inorgchem.0c02861 | DGA LANL
946 | 1 | CCCCCCCCN(CCCCCCCC)C(=O)COCC(=O)N(CCCCCCCC)CCCCCCCC | 0.1 | Isopar L | Exxal 13 | 0.7 | 0.3 | Sm(III) | 0.5 | HCl | 3 | 298.15 | 5.99 | 0.7774268 | https://doi.org/10.1021/acs.inorgchem.0c02861 | DGA LANL
947 | 1 | CCCCCCCCN(CCCCCCCC)C(=O)COCC(=O)N(CCCCCCCC)CCCCCCCC | 0.1 | Isopar L | Exxal 13 | 0.7 | 0.3 | Eu(III) | 0.5 | HCl | 3 | 298.15 | 12.57 | 1.099335 | https://doi.org/10.1021/acs.inorgchem.0c02861 | DGA LANL
948 | 1 | CCCCCCCCN(CCCCCCCC)C(=O)COCC(=O)N(CCCCCCCC)CCCCCCCC | 0.1 | Isopar L | Exxal 13 | 0.7 | 0.3 | Gd(III) | 0.5 | HCl | 3 | 298.15 | 17.92 | 1.253338 | https://doi.org/10.1021/acs.inorgchem.0c02861 | DGA LANL
949 | 1 | CCCCCCCCN(CCCCCCCC)C(=O)COCC(=O)N(CCCCCCCC)CCCCCCCC | 0.1 | Isopar L | Exxal 13 | 0.7 | 0.3 | Tb(III) | 0.5 | HCl | 3 | 298.15 | 36.15 | 1.558108 | https://doi.org/10.1021/acs.inorgchem.0c02861 | DGA LANL
950 | 1 | CCCCCCCCN(CCCCCCCC)C(=O)COCC(=O)N(CCCCCCCC)CCCCCCCC | 0.1 | Isopar L | Exxal 13 | 0.7 | 0.3 | Dy(III) | 0.5 | HCl | 3 | 298.15 | 48.8 | 1.68842 | https://doi.org/10.1021/acs.inorgchem.0c02861 | DGA LANL
951 | 1 | CCCCCCCCN(CCCCCCCC)C(=O)COCC(=O)N(CCCCCCCC)CCCCCCCC | 0.1 | Isopar L | Exxal 13 | 0.7 | 0.3 | Ho(III) | 0.5 | HCl | 3 | 298.15 | 61.61 | 1.789651 | https://doi.org/10.1021/acs.inorgchem.0c02861 | DGA LANL
952 | 1 | CCCCCCCCN(CCCCCCCC)C(=O)COCC(=O)N(CCCCCCCC)CCCCCCCC | 0.1 | Isopar L | Exxal 13 | 0.7 | 0.3 | Er(III) | 0.5 | HCl | 3 | 298.15 | 94.69 | 1.976304 | https://doi.org/10.1021/acs.inorgchem.0c02861 | DGA LANL
953 | 1 | CCCCCCCCN(CCCCCCCC)C(=O)COCC(=O)N(CCCCCCCC)CCCCCCCC | 0.1 | Isopar L | Exxal 13 | 0.7 | 0.3 | Tm(III) | 0.5 | HCl | 3 | 298.15 | 83.58 | 1.922102 | https://doi.org/10.1021/acs.inorgchem.0c02861 | DGA LANL
954 | 1 | CCCCCCCCN(CCCCCCCC)C(=O)COCC(=O)N(CCCCCCCC)CCCCCCCC | 0.1 | Isopar L | Exxal 13 | 0.7 | 0.3 | Yb(III) | 0.5 | HCl | 3 | 298.15 | 97.35 | 1.988336 | https://doi.org/10.1021/acs.inorgchem.0c02861 | DGA LANL
955 | 1 | CCCCCCCCN(CCCCCCCC)C(=O)COCC(=O)N(CCCCCCCC)CCCCCCCC | 0.1 | Isopar L | Exxal 13 | 0.7 | 0.3 | Lu(III) | 0.5 | HCl | 3 | 298.15 | 123.26 | 2.090822 | https://doi.org/10.1021/acs.inorgchem.0c02861 | DGA LANL
956 | 1 | CCCCC(CC)CN(CC(CC)CCCC)C(=O)COCC(=O)N(CC(CC)CCCC)CC(CC)CCCC | 0.1 | Isopar L | Exxal 13 | 0.7 | 0.3 | La(III) | 0.5 | HCl | 3 | 298.15 | 0.04 | -1.39794 | https://doi.org/10.1021/acs.inorgchem.0c02861 | DGA LANL
957 | 1 | CCCCC(CC)CN(CC(CC)CCCC)C(=O)COCC(=O)N(CC(CC)CCCC)CC(CC)CCCC | 0.1 | Isopar L | Exxal 13 | 0.7 | 0.3 | Ce(III) | 0.5 | HCl | 3 | 298.15 | 0.05 | -1.30103 | https://doi.org/10.1021/acs.inorgchem.0c02861 | DGA LANL
958 | 1 | CCCCC(CC)CN(CC(CC)CCCC)C(=O)COCC(=O)N(CC(CC)CCCC)CC(CC)CCCC | 0.1 | Isopar L | Exxal 13 | 0.7 | 0.3 | Pr(III) | 0.5 | HCl | 3 | 298.15 | 0.07 | -1.154902 | https://doi.org/10.1021/acs.inorgchem.0c02861 | DGA LANL
959 | 1 | CCCCC(CC)CN(CC(CC)CCCC)C(=O)COCC(=O)N(CC(CC)CCCC)CC(CC)CCCC | 0.1 | Isopar L | Exxal 13 | 0.7 | 0.3 | Nd(III) | 0.5 | HCl | 3 | 298.15 | 0.08 | -1.09691 | https://doi.org/10.1021/acs.inorgchem.0c02861 | DGA LANL
960 | 1 | CCCCC(CC)CN(CC(CC)CCCC)C(=O)COCC(=O)N(CC(CC)CCCC)CC(CC)CCCC | 0.1 | Isopar L | Exxal 13 | 0.7 | 0.3 | Sm(III) | 0.5 | HCl | 3 | 298.15 | 0.11 | -0.9586073 | https://doi.org/10.1021/acs.inorgchem.0c02861 | DGA LANL
961 | 1 | CCCCC(CC)CN(CC(CC)CCCC)C(=O)COCC(=O)N(CC(CC)CCCC)CC(CC)CCCC | 0.1 | Isopar L | Exxal 13 | 0.7 | 0.3 | Eu(III) | 0.5 | HCl | 3 | 298.15 | 0.1 | -1 | https://doi.org/10.1021/acs.inorgchem.0c02861 | DGA LANL
962 | 1 | CCCCC(CC)CN(CC(CC)CCCC)C(=O)COCC(=O)N(CC(CC)CCCC)CC(CC)CCCC | 0.1 | Isopar L | Exxal 13 | 0.7 | 0.3 | Gd(III) | 0.5 | HCl | 3 | 298.15 | 0.12 | -0.9208188 | https://doi.org/10.1021/acs.inorgchem.0c02861 | DGA LANL
963 | 1 | CCCCC(CC)CN(CC(CC)CCCC)C(=O)COCC(=O)N(CC(CC)CCCC)CC(CC)CCCC | 0.1 | Isopar L | Exxal 13 | 0.7 | 0.3 | Tb(III) | 0.5 | HCl | 3 | 298.15 | 0.19 | -0.7212464 | https://doi.org/10.1021/acs.inorgchem.0c02861 | DGA LANL
964 | 1 | CCCCC(CC)CN(CC(CC)CCCC)C(=O)COCC(=O)N(CC(CC)CCCC)CC(CC)CCCC | 0.1 | Isopar L | Exxal 13 | 0.7 | 0.3 | Dy(III) | 0.5 | HCl | 3 | 298.15 | 0.24 | -0.6197888 | https://doi.org/10.1021/acs.inorgchem.0c02861 | DGA LANL
965 | 1 | CCCCC(CC)CN(CC(CC)CCCC)C(=O)COCC(=O)N(CC(CC)CCCC)CC(CC)CCCC | 0.1 | Isopar L | Exxal 13 | 0.7 | 0.3 | Ho(III) | 0.5 | HCl | 3 | 298.15 | 0.25 | -0.60206 | https://doi.org/10.1021/acs.inorgchem.0c02861 | DGA LANL
966 | 1 | CCCCC(CC)CN(CC(CC)CCCC)C(=O)COCC(=O)N(CC(CC)CCCC)CC(CC)CCCC | 0.1 | Isopar L | Exxal 13 | 0.7 | 0.3 | Er(III) | 0.5 | HCl | 3 | 298.15 | 0.27 | -0.5686362 | https://doi.org/10.1021/acs.inorgchem.0c02861 | DGA LANL
967 | 1 | CCCCC(CC)CN(CC(CC)CCCC)C(=O)COCC(=O)N(CC(CC)CCCC)CC(CC)CCCC | 0.1 | Isopar L | Exxal 13 | 0.7 | 0.3 | Tm(III) | 0.5 | HCl | 3 | 298.15 | 0.22 | -0.6575773 | https://doi.org/10.1021/acs.inorgchem.0c02861 | DGA LANL
968 | 1 | CCCCC(CC)CN(CC(CC)CCCC)C(=O)COCC(=O)N(CC(CC)CCCC)CC(CC)CCCC | 0.1 | Isopar L | Exxal 13 | 0.7 | 0.3 | Yb(III) | 0.5 | HCl | 3 | 298.15 | 0.2 | -0.69897 | https://doi.org/10.1021/acs.inorgchem.0c02861 | DGA LANL
969 | 1 | CCCCC(CC)CN(CC(CC)CCCC)C(=O)COCC(=O)N(CC(CC)CCCC)CC(CC)CCCC | 0.1 | Isopar L | Exxal 13 | 0.7 | 0.3 | Lu(III) | 0.5 | HCl | 3 | 298.15 | 0.2 | -0.69897 | https://doi.org/10.1021/acs.inorgchem.0c02861 | DGA LANL
970 | 1 | CCCCCCCCN(C)C(=O)COCC(=O)N(C)CCCCCCCC | 0.1 | Isopar L | Exxal 13 | 0.7 | 0.3 | La(III) | 0.5 | HCl | 3 | 298.15 | 4.15 | 0.6180481 | https://doi.org/10.1021/acs.inorgchem.0c02861 | DGA LANL
971 | 1 | CCCCCCCCN(C)C(=O)COCC(=O)N(C)CCCCCCCC | 0.1 | Isopar L | Exxal 13 | 0.7 | 0.3 | Ce(III) | 0.5 | HCl | 3 | 298.15 | 12.01 | 1.079543 | https://doi.org/10.1021/acs.inorgchem.0c02861 | DGA LANL
972 | 1 | CCCCCCCCN(C)C(=O)COCC(=O)N(C)CCCCCCCC | 0.1 | Isopar L | Exxal 13 | 0.7 | 0.3 | Pr(III) | 0.5 | HCl | 3 | 298.15 | 17.45 | 1.241795 | https://doi.org/10.1021/acs.inorgchem.0c02861 | DGA LANL
973 | 1 | CCCCCCCCN(C)C(=O)COCC(=O)N(C)CCCCCCCC | 0.1 | Isopar L | Exxal 13 | 0.7 | 0.3 | Nd(III) | 0.5 | HCl | 3 | 298.15 | 48.22 | 1.683227 | https://doi.org/10.1021/acs.inorgchem.0c02861 | DGA LANL
974 | 1 | CCCCCCCCN(C)C(=O)COCC(=O)N(C)CCCCCCCC | 0.1 | Isopar L | Exxal 13 | 0.7 | 0.3 | Sm(III) | 0.5 | HCl | 3 | 298.15 | 259.09 | 2.413451 | https://doi.org/10.1021/acs.inorgchem.0c02861 | DGA LANL
975 | 1 | CCCCCCCCN(C)C(=O)COCC(=O)N(C)CCCCCCCC | 0.1 | Isopar L | Exxal 13 | 0.7 | 0.3 | Gd(III) | 0.5 | HCl | 3 | 298.15 | 217.72 | 2.337898 | https://doi.org/10.1021/acs.inorgchem.0c02861 | DGA LANL
976 | 1 | CCCCCCCCN(C)C(=O)COCC(=O)N(C)CCCCCCCC | 0.1 | Isopar L | Exxal 13 | 0.7 | 0.3 | Tb(III) | 0.5 | HCl | 3 | 298.15 | 337.21 | 2.5279 | https://doi.org/10.1021/acs.inorgchem.0c02861 | DGA LANL
977 | 1 | CCCCCCCCN(C)C(=O)COCC(=O)N(C)CCCCCCCC | 0.1 | Isopar L | Exxal 13 | 0.7 | 0.3 | Dy(III) | 0.5 | HCl | 3 | 298.15 | 307.68 | 2.488099 | https://doi.org/10.1021/acs.inorgchem.0c02861 | DGA LANL
978 | 1 | CCCCCCCCN(C)C(=O)COCC(=O)N(C)CCCCCCCC | 0.1 | Isopar L | Exxal 13 | 0.7 | 0.3 | Ho(III) | 0.5 | HCl | 3 | 298.15 | 268.01 | 2.428151 | https://doi.org/10.1021/acs.inorgchem.0c02861 | DGA LANL
979 | 1 | CCCCCCCCN(C)C(=O)COCC(=O)N(C)CCCCCCCC | 0.1 | Isopar L | Exxal 13 | 0.7 | 0.3 | Er(III) | 0.5 | HCl | 3 | 298.15 | 332.02 | 2.521164 | https://doi.org/10.1021/acs.inorgchem.0c02861 | DGA LANL
980 | 1 | CCCCCCCCN(C)C(=O)COCC(=O)N(C)CCCCCCCC | 0.1 | Isopar L | Exxal 13 | 0.7 | 0.3 | Tm(III) | 0.5 | HCl | 3 | 298.15 | 340.96 | 2.532703 | https://doi.org/10.1021/acs.inorgchem.0c02861 | DGA LANL
981 | 1 | CCCCCCCCN(C)C(=O)COCC(=O)N(C)CCCCCCCC | 0.1 | Isopar L | Exxal 13 | 0.7 | 0.3 | Yb(III) | 0.5 | HCl | 3 | 298.15 | 395.21 | 2.596828 | https://doi.org/10.1021/acs.inorgchem.0c02861 | DGA LANL
982 | 1 | CCCCCCCCN(C)C(=O)COCC(=O)N(C)CCCCCCCC | 0.1 | Isopar L | Exxal 13 | 0.7 | 0.3 | Lu(III) | 0.5 | HCl | 3 | 298.15 | 696.65 | 2.843015 | https://doi.org/10.1021/acs.inorgchem.0c02861 | DGA LANL
983 | 1 | CCCCC(CC)CN(C)C(=O)COCC(=O)N(C)CC(CC)CCCC | 0.1 | Isopar L | Exxal 13 | 0.7 | 0.3 | La(III) | 0.5 | HCl | 3 | 298.15 | 0.78 | -0.1079054 | https://doi.org/10.1021/acs.inorgchem.0c02861 | DGA LANL
984 | 1 | CCCCC(CC)CN(C)C(=O)COCC(=O)N(C)CC(CC)CCCC | 0.1 | Isopar L | Exxal 13 | 0.7 | 0.3 | Ce(III) | 0.5 | HCl | 3 | 298.15 | 3.83 | 0.5831988 | https://doi.org/10.1021/acs.inorgchem.0c02861 | DGA LANL
985 | 1 | CCCCC(CC)CN(C)C(=O)COCC(=O)N(C)CC(CC)CCCC | 0.1 | Isopar L | Exxal 13 | 0.7 | 0.3 | Pr(III) | 0.5 | HCl | 3 | 298.15 | 4.64 | 0.666518 | https://doi.org/10.1021/acs.inorgchem.0c02861 | DGA LANL
986 | 1 | CCCCC(CC)CN(C)C(=O)COCC(=O)N(C)CC(CC)CCCC | 0.1 | Isopar L | Exxal 13 | 0.7 | 0.3 | Nd(III) | 0.5 | HCl | 3 | 298.15 | 11.65 | 1.066326 | https://doi.org/10.1021/acs.inorgchem.0c02861 | DGA LANL
987 | 1 | CCCCC(CC)CN(C)C(=O)COCC(=O)N(C)CC(CC)CCCC | 0.1 | Isopar L | Exxal 13 | 0.7 | 0.3 | Sm(III) | 0.5 | HCl | 3 | 298.15 | 40.89 | 1.611617 | https://doi.org/10.1021/acs.inorgchem.0c02861 | DGA LANL
988 | 1 | CCCCC(CC)CN(C)C(=O)COCC(=O)N(C)CC(CC)CCCC | 0.1 | Isopar L | Exxal 13 | 0.7 | 0.3 | Eu(III) | 0.5 | HCl | 3 | 298.15 | 48.29 | 1.683857 | https://doi.org/10.1021/acs.inorgchem.0c02861 | DGA LANL
989 | 1 | CCCCC(CC)CN(C)C(=O)COCC(=O)N(C)CC(CC)CCCC | 0.1 | Isopar L | Exxal 13 | 0.7 | 0.3 | Gd(III) | 0.5 | HCl | 3 | 298.15 | 60.24 | 1.779885 | https://doi.org/10.1021/acs.inorgchem.0c02861 | DGA LANL
990 | 1 | CCCCC(CC)CN(C)C(=O)COCC(=O)N(C)CC(CC)CCCC | 0.1 | Isopar L | Exxal 13 | 0.7 | 0.3 | Tb(III) | 0.5 | HCl | 3 | 298.15 | 76.16 | 1.881727 | https://doi.org/10.1021/acs.inorgchem.0c02861 | DGA LANL
991 | 1 | CCCCC(CC)CN(C)C(=O)COCC(=O)N(C)CC(CC)CCCC | 0.1 | Isopar L | Exxal 13 | 0.7 | 0.3 | Dy(III) | 0.5 | HCl | 3 | 298.15 | 65.72 | 1.817698 | https://doi.org/10.1021/acs.inorgchem.0c02861 | DGA LANL
992 | 1 | CCCCC(CC)CN(C)C(=O)COCC(=O)N(C)CC(CC)CCCC | 0.1 | Isopar L | Exxal 13 | 0.7 | 0.3 | Ho(III) | 0.5 | HCl | 3 | 298.15 | 61.62 | 1.789722 | https://doi.org/10.1021/acs.inorgchem.0c02861 | DGA LANL
993 | 1 | CCCCC(CC)CN(C)C(=O)COCC(=O)N(C)CC(CC)CCCC | 0.1 | Isopar L | Exxal 13 | 0.7 | 0.3 | Er(III) | 0.5 | HCl | 3 | 298.15 | 78.33 | 1.893928 | https://doi.org/10.1021/acs.inorgchem.0c02861 | DGA LANL
994 | 1 | CCCCC(CC)CN(C)C(=O)COCC(=O)N(C)CC(CC)CCCC | 0.1 | Isopar L | Exxal 13 | 0.7 | 0.3 | Tm(III) | 0.5 | HCl | 3 | 298.15 | 85.01 | 1.92947 | https://doi.org/10.1021/acs.inorgchem.0c02861 | DGA LANL
995 | 1 | CCCCC(CC)CN(C)C(=O)COCC(=O)N(C)CC(CC)CCCC | 0.1 | Isopar L | Exxal 13 | 0.7 | 0.3 | Yb(III) | 0.5 | HCl | 3 | 298.15 | 78.01 | 1.89215 | https://doi.org/10.1021/acs.inorgchem.0c02861 | DGA LANL
996 | 1 | CCCCC(CC)CN(C)C(=O)COCC(=O)N(C)CC(CC)CCCC | 0.1 | Isopar L | Exxal 13 | 0.7 | 0.3 | Lu(III) | 0.5 | HCl | 3 | 298.15 | 88.47 | 1.946796 | https://doi.org/10.1021/acs.inorgchem.0c02861 | DGA LANL
997 | 1 | CCCCCCC(CCCC)CCCN(C)C(=O)COCC(=O)N(C)CCCC(CCCC)CCCCCC | 0.1 | Isopar L | Exxal 13 | 0.7 | 0.3 | La(III) | 0.5 | HCl | 3 | 298.15 | 0.14 | -0.853872 | https://doi.org/10.1021/acs.inorgchem.0c02861 | DGA LANL
998 | 1 | CCCCCCC(CCCC)CCCN(C)C(=O)COCC(=O)N(C)CCCC(CCCC)CCCCCC | 0.1 | Isopar L | Exxal 13 | 0.7 | 0.3 | Ce(III) | 0.5 | HCl | 3 | 298.15 | 0.22 | -0.6575773 | https://doi.org/10.1021/acs.inorgchem.0c02861 | DGA LANL
999 | 1 | CCCCCCC(CCCC)CCCN(C)C(=O)COCC(=O)N(C)CCCC(CCCC)CCCCCC | 0.1 | Isopar L | Exxal 13 | 0.7 | 0.3 | Pr(III) | 0.5 | HCl | 3 | 298.15 | 0.61 | -0.2146702 | https://doi.org/10.1021/acs.inorgchem.0c02861 | DGA LANL
1000 | 1 | CCCCCCC(CCCC)CCCN(C)C(=O)COCC(=O)N(C)CCCC(CCCC)CCCCCC | 0.1 | Isopar L | Exxal 13 | 0.7 | 0.3 | Nd(III) | 0.5 | HCl | 3 | 298.15 | 0.6 | -0.2218487 | https://doi.org/10.1021/acs.inorgchem.0c02861 | DGA LANL
1001 | 1 | CCCCCCC(CCCC)CCCN(C)C(=O)COCC(=O)N(C)CCCC(CCCC)CCCCCC | 0.1 | Isopar L | Exxal 13 | 0.7 | 0.3 | Sm(III) | 0.5 | HCl | 3 | 298.15 | 2.66 | 0.4248816 | https://doi.org/10.1021/acs.inorgchem.0c02861 | DGA LANL
1002 | 1 | CCCCCCC(CCCC)CCCN(C)C(=O)COCC(=O)N(C)CCCC(CCCC)CCCCCC | 0.1 | Isopar L | Exxal 13 | 0.7 | 0.3 | Eu(III) | 0.5 | HCl | 3 | 298.15 | 5.89 | 0.7701153 | https://doi.org/10.1021/acs.inorgchem.0c02861 | DGA LANL
1003 | 1 | CCCCCCC(CCCC)CCCN(C)C(=O)COCC(=O)N(C)CCCC(CCCC)CCCCCC | 0.1 | Isopar L | Exxal 13 | 0.7 | 0.3 | Gd(III) | 0.5 | HCl | 3 | 298.15 | 7.79 | 0.8915375 | https://doi.org/10.1021/acs.inorgchem.0c02861 | DGA LANL
1004 | 1 | CCCCCCC(CCCC)CCCN(C)C(=O)COCC(=O)N(C)CCCC(CCCC)CCCCCC | 0.1 | Isopar L | Exxal 13 | 0.7 | 0.3 | Tb(III) | 0.5 | HCl | 3 | 298.15 | 14.9 | 1.173186 | https://doi.org/10.1021/acs.inorgchem.0c02861 | DGA LANL
1005 | 1 | CCCCCCC(CCCC)CCCN(C)C(=O)COCC(=O)N(C)CCCC(CCCC)CCCCCC | 0.1 | Isopar L | Exxal 13 | 0.7 | 0.3 | Dy(III) | 0.5 | HCl | 3 | 298.15 | 21.15 | 1.32531 | https://doi.org/10.1021/acs.inorgchem.0c02861 | DGA LANL
1006 | 1 | CCCCCCC(CCCC)CCCN(C)C(=O)COCC(=O)N(C)CCCC(CCCC)CCCCCC | 0.1 | Isopar L | Exxal 13 | 0.7 | 0.3 | Ho(III) | 0.5 | HCl | 3 | 298.15 | 18.87 | 1.275772 | https://doi.org/10.1021/acs.inorgchem.0c02861 | DGA LANL
1007 | 1 | CCCCCCC(CCCC)CCCN(C)C(=O)COCC(=O)N(C)CCCC(CCCC)CCCCCC | 0.1 | Isopar L | Exxal 13 | 0.7 | 0.3 | Er(III) | 0.5 | HCl | 3 | 298.15 | 37.59 | 1.575072 | https://doi.org/10.1021/acs.inorgchem.0c02861 | DGA LANL
1008 | 1 | CCCCCCC(CCCC)CCCN(C)C(=O)COCC(=O)N(C)CCCC(CCCC)CCCCCC | 0.1 | Isopar L | Exxal 13 | 0.7 | 0.3 | Tm(III) | 0.5 | HCl | 3 | 298.15 | 39.01 | 1.591176 | https://doi.org/10.1021/acs.inorgchem.0c02861 | DGA LANL
1009 | 1 | CCCCCCC(CCCC)CCCN(C)C(=O)COCC(=O)N(C)CCCC(CCCC)CCCCCC | 0.1 | Isopar L | Exxal 13 | 0.7 | 0.3 | Yb(III) | 0.5 | HCl | 3 | 298.15 | 43.76 | 1.641077 | https://doi.org/10.1021/acs.inorgchem.0c02861 | DGA LANL
1010 | 1 | CCCCCCC(CCCC)CCCN(C)C(=O)COCC(=O)N(C)CCCC(CCCC)CCCCCC | 0.1 | Isopar L | Exxal 13 | 0.7 | 0.3 | Lu(III) | 0.5 | HCl | 3 | 298.15 | 51.97 | 1.715753 | https://doi.org/10.1021/acs.inorgchem.0c02861 | DGA LANL
1011 | 1 | CC(C)CCCC(C)CCCCN(C)C(=O)COCC(=O)N(C)CCCCC(C)CCCC(C)C | 0.1 | Isopar L | Exxal 13 | 0.7 | 0.3 | La(III) | 0.5 | HCl | 3 | 298.15 | 0.66 | -0.1804561 | https://doi.org/10.1021/acs.inorgchem.0c02861 | DGA LANL
1012 | 1 | CC(C)CCCC(C)CCCCN(C)C(=O)COCC(=O)N(C)CCCCC(C)CCCC(C)C | 0.1 | Isopar L | Exxal 13 | 0.7 | 0.3 | Ce(III) | 0.5 | HCl | 3 | 298.15 | 1.03 | 0.01283722 | https://doi.org/10.1021/acs.inorgchem.0c02861 | DGA LANL
1013 | 1 | CC(C)CCCC(C)CCCCN(C)C(=O)COCC(=O)N(C)CCCCC(C)CCCC(C)C | 0.1 | Isopar L | Exxal 13 | 0.7 | 0.3 | Pr(III) | 0.5 | HCl | 3 | 298.15 | 1.5 | 0.1760913 | https://doi.org/10.1021/acs.inorgchem.0c02861 | DGA LANL
1014 | 1 | CC(C)CCCC(C)CCCCN(C)C(=O)COCC(=O)N(C)CCCCC(C)CCCC(C)C | 0.1 | Isopar L | Exxal 13 | 0.7 | 0.3 | Nd(III) | 0.5 | HCl | 3 | 298.15 | 2.66 | 0.4248816 | https://doi.org/10.1021/acs.inorgchem.0c02861 | DGA LANL
1015 | 1 | CC(C)CCCC(C)CCCCN(C)C(=O)COCC(=O)N(C)CCCCC(C)CCCC(C)C | 0.1 | Isopar L | Exxal 13 | 0.7 | 0.3 | Sm(III) | 0.5 | HCl | 3 | 298.15 | 8.37 | 0.9227255 | https://doi.org/10.1021/acs.inorgchem.0c02861 | DGA LANL
1016 | 1 | CC(C)CCCC(C)CCCCN(C)C(=O)COCC(=O)N(C)CCCCC(C)CCCC(C)C | 0.1 | Isopar L | Exxal 13 | 0.7 | 0.3 | Eu(III) | 0.5 | HCl | 3 | 298.15 | 10.84 | 1.035029 | https://doi.org/10.1021/acs.inorgchem.0c02861 | DGA LANL
1017 | 1 | CC(C)CCCC(C)CCCCN(C)C(=O)COCC(=O)N(C)CCCCC(C)CCCC(C)C | 0.1 | Isopar L | Exxal 13 | 0.7 | 0.3 | Gd(III) | 0.5 | HCl | 3 | 298.15 | 12.01 | 1.079543 | https://doi.org/10.1021/acs.inorgchem.0c02861 | DGA LANL
1018 | 1 | CC(C)CCCC(C)CCCCN(C)C(=O)COCC(=O)N(C)CCCCC(C)CCCC(C)C | 0.1 | Isopar L | Exxal 13 | 0.7 | 0.3 | Tb(III) | 0.5 | HCl | 3 | 298.15 | 15.46 | 1.189209 | https://doi.org/10.1021/acs.inorgchem.0c02861 | DGA LANL
1019 | 1 | CC(C)CCCC(C)CCCCN(C)C(=O)COCC(=O)N(C)CCCCC(C)CCCC(C)C | 0.1 | Isopar L | Exxal 13 | 0.7 | 0.3 | Dy(III) | 0.5 | HCl | 3 | 298.15 | 16.72 | 1.223236 | https://doi.org/10.1021/acs.inorgchem.0c02861 | DGA LANL
1020 | 1 | CC(C)CCCC(C)CCCCN(C)C(=O)COCC(=O)N(C)CCCCC(C)CCCC(C)C | 0.1 | Isopar L | Exxal 13 | 0.7 | 0.3 | Ho(III) | 0.5 | HCl | 3 | 298.15 | 18.26 | 1.261501 | https://doi.org/10.1021/acs.inorgchem.0c02861 | DGA LANL
1021 | 1 | CC(C)CCCC(C)CCCCN(C)C(=O)COCC(=O)N(C)CCCCC(C)CCCC(C)C | 0.1 | Isopar L | Exxal 13 | 0.7 | 0.3 | Er(III) | 0.5 | HCl | 3 | 298.15 | 19.37 | 1.28713 | https://doi.org/10.1021/acs.inorgchem.0c02861 | DGA LANL
1022 | 1 | CC(C)CCCC(C)CCCCN(C)C(=O)COCC(=O)N(C)CCCCC(C)CCCC(C)C | 0.1 | Isopar L | Exxal 13 | 0.7 | 0.3 | Tm(III) | 0.5 | HCl | 3 | 298.15 | 18.49 | 1.266937 | https://doi.org/10.1021/acs.inorgchem.0c02861 | DGA LANL
1023 | 1 | CC(C)CCCC(C)CCCCN(C)C(=O)COCC(=O)N(C)CCCCC(C)CCCC(C)C | 0.1 | Isopar L | Exxal 13 | 0.7 | 0.3 | Yb(III) | 0.5 | HCl | 3 | 298.15 | 18.54 | 1.26811 | https://doi.org/10.1021/acs.inorgchem.0c02861 | DGA LANL
1024 | 1 | CC(C)CCCC(C)CCCCN(C)C(=O)COCC(=O)N(C)CCCCC(C)CCCC(C)C | 0.1 | Isopar L | Exxal 13 | 0.7 | 0.3 | Lu(III) | 0.5 | HCl | 3 | 298.15 | 19.03 | 1.279439 | https://doi.org/10.1021/acs.inorgchem.0c02861 | DGA LANL
1025 | 1 | CCCCCCCCN(CC)C(=O)COCC(=O)N(CC)CCCCCCCC | 0.1 | Isopar L | Exxal 13 | 0.7 | 0.3 | La(III) | 0.5 | HCl | 3 | 298.15 | 0.73 | -0.1366771 | https://doi.org/10.1021/acs.inorgchem.0c02861 | DGA LANL
1026 | 1 | CCCCCCCCN(CC)C(=O)COCC(=O)N(CC)CCCCCCCC | 0.1 | Isopar L | Exxal 13 | 0.7 | 0.3 | Ce(III) | 0.5 | HCl | 3 | 298.15 | 1.65 | 0.2174839 | https://doi.org/10.1021/acs.inorgchem.0c02861 | DGA LANL
1027 | 1 | CCCCCCCCN(CC)C(=O)COCC(=O)N(CC)CCCCCCCC | 0.1 | Isopar L | Exxal 13 | 0.7 | 0.3 | Pr(III) | 0.5 | HCl | 3 | 298.15 | 4.89 | 0.6893089 | https://doi.org/10.1021/acs.inorgchem.0c02861 | DGA LANL
1028 | 1 | CCCCCCCCN(CC)C(=O)COCC(=O)N(CC)CCCCCCCC | 0.1 | Isopar L | Exxal 13 | 0.7 | 0.3 | Nd(III) | 0.5 | HCl | 3 | 298.15 | 10.35 | 1.01494 | https://doi.org/10.1021/acs.inorgchem.0c02861 | DGA LANL
1029 | 1 | CCCCCCCCN(CC)C(=O)COCC(=O)N(CC)CCCCCCCC | 0.1 | Isopar L | Exxal 13 | 0.7 | 0.3 | Sm(III) | 0.5 | HCl | 3 | 298.15 | 61.94 | 1.791971 | https://doi.org/10.1021/acs.inorgchem.0c02861 | DGA LANL
1030 | 1 | CCCCCCCCN(CC)C(=O)COCC(=O)N(CC)CCCCCCCC | 0.1 | Isopar L | Exxal 13 | 0.7 | 0.3 | Eu(III) | 0.5 | HCl | 3 | 298.15 | 122.94 | 2.089693 | https://doi.org/10.1021/acs.inorgchem.0c02861 | DGA LANL
1031 | 1 | CCCCCCCCN(CC)C(=O)COCC(=O)N(CC)CCCCCCCC | 0.1 | Isopar L | Exxal 13 | 0.7 | 0.3 | Gd(III) | 0.5 | HCl | 3 | 298.15 | 177.46 | 2.2491 | https://doi.org/10.1021/acs.inorgchem.0c02861 | DGA LANL
1032 | 1 | CCCCCCCCN(CC)C(=O)COCC(=O)N(CC)CCCCCCCC | 0.1 | Isopar L | Exxal 13 | 0.7 | 0.3 | Tb(III) | 0.5 | HCl | 3 | 298.15 | 431.26 | 2.634739 | https://doi.org/10.1021/acs.inorgchem.0c02861 | DGA LANL
1033 | 1 | CCCCCCCCN(CC)C(=O)COCC(=O)N(CC)CCCCCCCC | 0.1 | Isopar L | Exxal 13 | 0.7 | 0.3 | Dy(III) | 0.5 | HCl | 3 | 298.15 | 217.44 | 2.337339 | https://doi.org/10.1021/acs.inorgchem.0c02861 | DGA LANL
1034 | 1 | CCCCCCCCN(CC)C(=O)COCC(=O)N(CC)CCCCCCCC | 0.1 | Isopar L | Exxal 13 | 0.7 | 0.3 | Ho(III) | 0.5 | HCl | 3 | 298.15 | 187.25 | 2.272422 | https://doi.org/10.1021/acs.inorgchem.0c02861 | DGA LANL
1035 | 1 | CCCCCCCCN(CC)C(=O)COCC(=O)N(CC)CCCCCCCC | 0.1 | Isopar L | Exxal 13 | 0.7 | 0.3 | Er(III) | 0.5 | HCl | 3 | 298.15 | 253.44 | 2.403875 | https://doi.org/10.1021/acs.inorgchem.0c02861 | DGA LANL
1036 | 1 | CCCCCCCCN(CC)C(=O)COCC(=O)N(CC)CCCCCCCC | 0.1 | Isopar L | Exxal 13 | 0.7 | 0.3 | Tm(III) | 0.5 | HCl | 3 | 298.15 | 319.54 | 2.504525 | https://doi.org/10.1021/acs.inorgchem.0c02861 | DGA LANL
1037 | 1 | CCCCCCCCN(CC)C(=O)COCC(=O)N(CC)CCCCCCCC | 0.1 | Isopar L | Exxal 13 | 0.7 | 0.3 | Yb(III) | 0.5 | HCl | 3 | 298.15 | 327.64 | 2.515397 | https://doi.org/10.1021/acs.inorgchem.0c02861 | DGA LANL
1038 | 1 | CCCCCCCCN(CC)C(=O)COCC(=O)N(CC)CCCCCCCC | 0.1 | Isopar L | Exxal 13 | 0.7 | 0.3 | Lu(III) | 0.5 | HCl | 3 | 298.15 | 627.21 | 2.797413 | https://doi.org/10.1021/acs.inorgchem.0c02861 | DGA LANL
1039 | 1 | CCCCCCCCN(CCC)C(=O)COCC(=O)N(CCC)CCCCCCCC | 0.1 | Isopar L | Exxal 13 | 0.7 | 0.3 | La(III) | 0.5 | HCl | 3 | 298.15 | 0.34 | -0.4685211 | https://doi.org/10.1021/acs.inorgchem.0c02861 | DGA LANL
1040 | 1 | CCCCCCCCN(CCC)C(=O)COCC(=O)N(CCC)CCCCCCCC | 0.1 | Isopar L | Exxal 13 | 0.7 | 0.3 | Ce(III) | 0.5 | HCl | 3 | 298.15 | 0.87 | -0.06048075 | https://doi.org/10.1021/acs.inorgchem.0c02861 | DGA LANL
1041 | 1 | CCCCCCCCN(CCC)C(=O)COCC(=O)N(CCC)CCCCCCCC | 0.1 | Isopar L | Exxal 13 | 0.7 | 0.3 | Pr(III) | 0.5 | HCl | 3 | 298.15 | 2.84 | 0.4533183 | https://doi.org/10.1021/acs.inorgchem.0c02861 | DGA LANL
1042 | 1 | CCCCCCCCN(CCC)C(=O)COCC(=O)N(CCC)CCCCCCCC | 0.1 | Isopar L | Exxal 13 | 0.7 | 0.3 | Nd(III) | 0.5 | HCl | 3 | 298.15 | 5.86 | 0.7678976 | https://doi.org/10.1021/acs.inorgchem.0c02861 | DGA LANL
1043 | 1 | CCCCCCCCN(CCC)C(=O)COCC(=O)N(CCC)CCCCCCCC | 0.1 | Isopar L | Exxal 13 | 0.7 | 0.3 | Sm(III) | 0.5 | HCl | 3 | 298.15 | 38.47 | 1.585122 | https://doi.org/10.1021/acs.inorgchem.0c02861 | DGA LANL
1044 | 1 | CCCCCCCCN(CCC)C(=O)COCC(=O)N(CCC)CCCCCCCC | 0.1 | Isopar L | Exxal 13 | 0.7 | 0.3 | Eu(III) | 0.5 | HCl | 3 | 298.15 | 79.93 | 1.90271 | https://doi.org/10.1021/acs.inorgchem.0c02861 | DGA LANL
1045 | 1 | CCCCCCCCN(CCC)C(=O)COCC(=O)N(CCC)CCCCCCCC | 0.1 | Isopar L | Exxal 13 | 0.7 | 0.3 | Gd(III) | 0.5 | HCl | 3 | 298.15 | 110.63 | 2.043873 | https://doi.org/10.1021/acs.inorgchem.0c02861 | DGA LANL
1046 | 1 | CCCCCCCCN(CCC)C(=O)COCC(=O)N(CCC)CCCCCCCC | 0.1 | Isopar L | Exxal 13 | 0.7 | 0.3 | Tb(III) | 0.5 | HCl | 3 | 298.15 | 317.31 | 2.501484 | https://doi.org/10.1021/acs.inorgchem.0c02861 | DGA LANL
1047 | 1 | CCCCCCCCN(CCC)C(=O)COCC(=O)N(CCC)CCCCCCCC | 0.1 | Isopar L | Exxal 13 | 0.7 | 0.3 | Dy(III) | 0.5 | HCl | 3 | 298.15 | 169.51 | 2.229195 | https://doi.org/10.1021/acs.inorgchem.0c02861 | DGA LANL
1048 | 1 | CCCCCCCCN(CCC)C(=O)COCC(=O)N(CCC)CCCCCCCC | 0.1 | Isopar L | Exxal 13 | 0.7 | 0.3 | Ho(III) | 0.5 | HCl | 3 | 298.15 | 112.74 | 2.052078 | https://doi.org/10.1021/acs.inorgchem.0c02861 | DGA LANL
1049 | 1 | CCCCCCCCN(CCC)C(=O)COCC(=O)N(CCC)CCCCCCCC | 0.1 | Isopar L | Exxal 13 | 0.7 | 0.3 | Er(III) | 0.5 | HCl | 3 | 298.15 | 221.79 | 2.345942 | https://doi.org/10.1021/acs.inorgchem.0c02861 | DGA LANL
1050 | 1 | CCCCCCCCN(CCC)C(=O)COCC(=O)N(CCC)CCCCCCCC | 0.1 | Isopar L | Exxal 13 | 0.7 | 0.3 | Tm(III) | 0.5 | HCl | 3 | 298.15 | 251.5 | 2.400538 | https://doi.org/10.1021/acs.inorgchem.0c02861 | DGA LANL
1051 | 1 | CCCCCCCCN(CCC)C(=O)COCC(=O)N(CCC)CCCCCCCC | 0.1 | Isopar L | Exxal 13 | 0.7 | 0.3 | Yb(III) | 0.5 | HCl | 3 | 298.15 | 276.92 | 2.442354 | https://doi.org/10.1021/acs.inorgchem.0c02861 | DGA LANL
1052 | 1 | CCCCCCCCN(CCC)C(=O)COCC(=O)N(CCC)CCCCCCCC | 0.1 | Isopar L | Exxal 13 | 0.7 | 0.3 | Lu(III) | 0.5 | HCl | 3 | 298.15 | 471.58 | 2.673555 | https://doi.org/10.1021/acs.inorgchem.0c02861 | DGA LANL
1053 | 1 | CCCCCCCCN(CCCCCCCC)C(=O)COCC(=O)N(C)C | 0.1 | Isopar L | Exxal 13 | 0.7 | 0.3 | La(III) | 0.5 | HCl | 3 | 298.15 | 3.69 | 0.5670264 | https://doi.org/10.1021/acs.inorgchem.0c02861 | DGA LANL
1054 | 1 | CCCCCCCCN(CCCCCCCC)C(=O)COCC(=O)N(C)C | 0.1 | Isopar L | Exxal 13 | 0.7 | 0.3 | Ce(III) | 0.5 | HCl | 3 | 298.15 | 9.13 | 0.9604708 | https://doi.org/10.1021/acs.inorgchem.0c02861 | DGA LANL
1055 | 1 | CCCCCCCCN(CCCCCCCC)C(=O)COCC(=O)N(C)C | 0.1 | Isopar L | Exxal 13 | 0.7 | 0.3 | Pr(III) | 0.5 | HCl | 3 | 298.15 | 22.3 | 1.348305 | https://doi.org/10.1021/acs.inorgchem.0c02861 | DGA LANL
1056 | 1 | CCCCCCCCN(CCCCCCCC)C(=O)COCC(=O)N(C)C | 0.1 | Isopar L | Exxal 13 | 0.7 | 0.3 | Nd(III) | 0.5 | HCl | 3 | 298.15 | 70.54 | 1.848435 | https://doi.org/10.1021/acs.inorgchem.0c02861 | DGA LANL
1057 | 1 | CCCCCCCCN(CCCCCCCC)C(=O)COCC(=O)N(C)C | 0.1 | Isopar L | Exxal 13 | 0.7 | 0.3 | Sm(III) | 0.5 | HCl | 3 | 298.15 | 3913.18 | 3.59253 | https://doi.org/10.1021/acs.inorgchem.0c02861 | DGA LANL
1058 | 1 | CCCCCCCCN(CCCCCCCC)C(=O)COCC(=O)N(C)C | 0.1 | Isopar L | Exxal 13 | 0.7 | 0.3 | Eu(III) | 0.5 | HCl | 3 | 298.15 | 1047.55 | 3.020175 | https://doi.org/10.1021/acs.inorgchem.0c02861 | DGA LANL
1059 | 1 | CCCCCCCCN(CCCCCCCC)C(=O)COCC(=O)N(C)C | 0.1 | Isopar L | Exxal 13 | 0.7 | 0.3 | Ho(III) | 0.5 | HCl | 3 | 298.15 | 912.57 | 2.960266 | https://doi.org/10.1021/acs.inorgchem.0c02861 | DGA LANL
1060 | 1 | CCCCCCCCN(C)C(=O)COCC(=O)N(CCCCCCCC)CCCCCCCC | 0.1 | Isopar L | Exxal 13 | 0.7 | 0.3 | La(III) | 0.5 | HCl | 3 | 298.15 | 0.34 | -0.4685211 | https://doi.org/10.1021/acs.inorgchem.0c02861 | DGA LANL
1061 | 1 | CCCCCCCCN(C)C(=O)COCC(=O)N(CCCCCCCC)CCCCCCCC | 0.1 | Isopar L | Exxal 13 | 0.7 | 0.3 | Ce(III) | 0.5 | HCl | 3 | 298.15 | 0.7 | -0.154902 | https://doi.org/10.1021/acs.inorgchem.0c02861 | DGA LANL
1062 | 1 | CCCCCCCCN(C)C(=O)COCC(=O)N(CCCCCCCC)CCCCCCCC | 0.1 | Isopar L | Exxal 13 | 0.7 | 0.3 | Pr(III) | 0.5 | HCl | 3 | 298.15 | 2.01 | 0.3031961 | https://doi.org/10.1021/acs.inorgchem.0c02861 | DGA LANL
1063 | 1 | CCCCCCCCN(C)C(=O)COCC(=O)N(CCCCCCCC)CCCCCCCC | 0.1 | Isopar L | Exxal 13 | 0.7 | 0.3 | Nd(III) | 0.5 | HCl | 3 | 298.15 | 3.61 | 0.5575072 | https://doi.org/10.1021/acs.inorgchem.0c02861 | DGA LANL
1064 | 1 | CCCCCCCCN(C)C(=O)COCC(=O)N(CCCCCCCC)CCCCCCCC | 0.1 | Isopar L | Exxal 13 | 0.7 | 0.3 | Sm(III) | 0.5 | HCl | 3 | 298.15 | 23.16 | 1.364739 | https://doi.org/10.1021/acs.inorgchem.0c02861 | DGA LANL
1065 | 1 | CCCCCCCCN(C)C(=O)COCC(=O)N(CCCCCCCC)CCCCCCCC | 0.1 | Isopar L | Exxal 13 | 0.7 | 0.3 | Eu(III) | 0.5 | HCl | 3 | 298.15 | 50.66 | 1.704665 | https://doi.org/10.1021/acs.inorgchem.0c02861 | DGA LANL
1066 | 1 | CCCCCCCCN(C)C(=O)COCC(=O)N(CCCCCCCC)CCCCCCCC | 0.1 | Isopar L | Exxal 13 | 0.7 | 0.3 | Gd(III) | 0.5 | HCl | 3 | 298.15 | 71.97 | 1.857152 | https://doi.org/10.1021/acs.inorgchem.0c02861 | DGA LANL
1067 | 1 | CCCCCCCCN(C)C(=O)COCC(=O)N(CCCCCCCC)CCCCCCCC | 0.1 | Isopar L | Exxal 13 | 0.7 | 0.3 | Tb(III) | 0.5 | HCl | 3 | 298.15 | 178.62 | 2.25193 | https://doi.org/10.1021/acs.inorgchem.0c02861 | DGA LANL
1068 | 1 | CCCCCCCCN(C)C(=O)COCC(=O)N(CCCCCCCC)CCCCCCCC | 0.1 | Isopar L | Exxal 13 | 0.7 | 0.3 | Dy(III) | 0.5 | HCl | 3 | 298.15 | 132.49 | 2.122183 | https://doi.org/10.1021/acs.inorgchem.0c02861 | DGA LANL
1069 | 1 | CCCCCCCCN(C)C(=O)COCC(=O)N(CCCCCCCC)CCCCCCCC | 0.1 | Isopar L | Exxal 13 | 0.7 | 0.3 | Ho(III) | 0.5 | HCl | 3 | 298.15 | 88.23 | 1.945616 | https://doi.org/10.1021/acs.inorgchem.0c02861 | DGA LANL
1070 | 1 | CCCCCCCCN(C)C(=O)COCC(=O)N(CCCCCCCC)CCCCCCCC | 0.1 | Isopar L | Exxal 13 | 0.7 | 0.3 | Er(III) | 0.5 | HCl | 3 | 298.15 | 192.12 | 2.283573 | https://doi.org/10.1021/acs.inorgchem.0c02861 | DGA LANL
1071 | 1 | CCCCCCCCN(C)C(=O)COCC(=O)N(CCCCCCCC)CCCCCCCC | 0.1 | Isopar L | Exxal 13 | 0.7 | 0.3 | Tm(III) | 0.5 | HCl | 3 | 298.15 | 213.39 | 2.329174 | https://doi.org/10.1021/acs.inorgchem.0c02861 | DGA LANL
1072 | 1 | CCCCCCCCN(C)C(=O)COCC(=O)N(CCCCCCCC)CCCCCCCC | 0.1 | Isopar L | Exxal 13 | 0.7 | 0.3 | Yb(III) | 0.5 | HCl | 3 | 298.15 | 235.1 | 2.371253 | https://doi.org/10.1021/acs.inorgchem.0c02861 | DGA LANL
1073 | 1 | CCCCCCCCN(C)C(=O)COCC(=O)N(CCCCCCCC)CCCCCCCC | 0.1 | Isopar L | Exxal 13 | 0.7 | 0.3 | Lu(III) | 0.5 | HCl | 3 | 298.15 | 380.75 | 2.58064 | https://doi.org/10.1021/acs.inorgchem.0c02861 | DGA LANL
1074 | 1 | CCCCCCCCC(C)(C)SCC1CN(C(=O)COCC(=O)N2CC(C)C(CSC(C)(C)CCCCCCCC)C2)CC1C | 0.1 | Isopar L | Exxal 13 | 0.7 | 0.3 | La(III) | 0.5 | HCl | 3 | 298.15 | 1.93 | 0.2855573 | https://doi.org/10.1021/acs.inorgchem.0c02861 | DGA LANL
1075 | 1 | CCCCCCCCC(C)(C)SCC1CN(C(=O)COCC(=O)N2CC(C)C(CSC(C)(C)CCCCCCCC)C2)CC1C | 0.1 | Isopar L | Exxal 13 | 0.7 | 0.3 | Ce(III) | 0.5 | HCl | 3 | 298.15 | 3.63 | 0.5599066 | https://doi.org/10.1021/acs.inorgchem.0c02861 | DGA LANL
1076 | 1 | CCCCCCCCC(C)(C)SCC1CN(C(=O)COCC(=O)N2CC(C)C(CSC(C)(C)CCCCCCCC)C2)CC1C | 0.1 | Isopar L | Exxal 13 | 0.7 | 0.3 | Pr(III) | 0.5 | HCl | 3 | 298.15 | 4.65 | 0.667453 | https://doi.org/10.1021/acs.inorgchem.0c02861 | DGA LANL
1077 | 1 | CCCCCCCCC(C)(C)SCC1CN(C(=O)COCC(=O)N2CC(C)C(CSC(C)(C)CCCCCCCC)C2)CC1C | 0.1 | Isopar L | Exxal 13 | 0.7 | 0.3 | Nd(III) | 0.5 | HCl | 3 | 298.15 | 5.56 | 0.7450748 | https://doi.org/10.1021/acs.inorgchem.0c02861 | DGA LANL
1078 | 1 | CCCCCCCCC(C)(C)SCC1CN(C(=O)COCC(=O)N2CC(C)C(CSC(C)(C)CCCCCCCC)C2)CC1C | 0.1 | Isopar L | Exxal 13 | 0.7 | 0.3 | Sm(III) | 0.5 | HCl | 3 | 298.15 | 21.49 | 1.332236 | https://doi.org/10.1021/acs.inorgchem.0c02861 | DGA LANL
1079 | 1 | CCCCCCCCC(C)(C)SCC1CN(C(=O)COCC(=O)N2CC(C)C(CSC(C)(C)CCCCCCCC)C2)CC1C | 0.1 | Isopar L | Exxal 13 | 0.7 | 0.3 | Eu(III) | 0.5 | HCl | 3 | 298.15 | 36.41 | 1.561221 | https://doi.org/10.1021/acs.inorgchem.0c02861 | DGA LANL
1080 | 1 | CCCCCCCCC(C)(C)SCC1CN(C(=O)COCC(=O)N2CC(C)C(CSC(C)(C)CCCCCCCC)C2)CC1C | 0.1 | Isopar L | Exxal 13 | 0.7 | 0.3 | Gd(III) | 0.5 | HCl | 3 | 298.15 | 43.34 | 1.636889 | https://doi.org/10.1021/acs.inorgchem.0c02861 | DGA LANL
1081 | 1 | CCCCCCCCC(C)(C)SCC1CN(C(=O)COCC(=O)N2CC(C)C(CSC(C)(C)CCCCCCCC)C2)CC1C | 0.1 | Isopar L | Exxal 13 | 0.7 | 0.3 | Tb(III) | 0.5 | HCl | 3 | 298.15 | 69.28 | 1.840608 | https://doi.org/10.1021/acs.inorgchem.0c02861 | DGA LANL
1082 | 1 | CCCCCCCCC(C)(C)SCC1CN(C(=O)COCC(=O)N2CC(C)C(CSC(C)(C)CCCCCCCC)C2)CC1C | 0.1 | Isopar L | Exxal 13 | 0.7 | 0.3 | Dy(III) | 0.5 | HCl | 3 | 298.15 | 85.5 | 1.931966 | https://doi.org/10.1021/acs.inorgchem.0c02861 | DGA LANL
1083 | 1 | CCCCCCCCC(C)(C)SCC1CN(C(=O)COCC(=O)N2CC(C)C(CSC(C)(C)CCCCCCCC)C2)CC1C | 0.1 | Isopar L | Exxal 13 | 0.7 | 0.3 | Ho(III) | 0.5 | HCl | 3 | 298.15 | 96.11 | 1.982769 | https://doi.org/10.1021/acs.inorgchem.0c02861 | DGA LANL
1084 | 1 | CCCCCCCCC(C)(C)SCC1CN(C(=O)COCC(=O)N2CC(C)C(CSC(C)(C)CCCCCCCC)C2)CC1C | 0.1 | Isopar L | Exxal 13 | 0.7 | 0.3 | Er(III) | 0.5 | HCl | 3 | 298.15 | 117.01 | 2.068223 | https://doi.org/10.1021/acs.inorgchem.0c02861 | DGA LANL
1085 | 1 | CCCCCCCCC(C)(C)SCC1CN(C(=O)COCC(=O)N2CC(C)C(CSC(C)(C)CCCCCCCC)C2)CC1C | 0.1 | Isopar L | Exxal 13 | 0.7 | 0.3 | Tm(III) | 0.5 | HCl | 3 | 298.15 | 118.33 | 2.073095 | https://doi.org/10.1021/acs.inorgchem.0c02861 | DGA LANL
1086 | 1 | CCCCCCCCC(C)(C)SCC1CN(C(=O)COCC(=O)N2CC(C)C(CSC(C)(C)CCCCCCCC)C2)CC1C | 0.1 | Isopar L | Exxal 13 | 0.7 | 0.3 | Yb(III) | 0.5 | HCl | 3 | 298.15 | 136.91 | 2.136435 | https://doi.org/10.1021/acs.inorgchem.0c02861 | DGA LANL
1087 | 1 | CCCCCCCCC(C)(C)SCC1CN(C(=O)COCC(=O)N2CC(C)C(CSC(C)(C)CCCCCCCC)C2)CC1C | 0.1 | Isopar L | Exxal 13 | 0.7 | 0.3 | Lu(III) | 0.5 | HCl | 3 | 298.15 | 153.82 | 2.187013 | https://doi.org/10.1021/acs.inorgchem.0c02861 | DGA LANL
1088 | 1 | CCCCCCCCCCCCN(CCCCCCCC)C(=O)COCC(=O)N(CCCCCCCC)CCCCCCCCCCCC | 0.1 | Isopar L | Exxal 13 | 0.7 | 0.3 | La(III) | 0.5 | HCl | 3 | 298.15 | 0.08 | -1.09691 | https://doi.org/10.1021/acs.inorgchem.0c02861 | DGA LANL
1089 | 1 | CCCCCCCCCCCCN(CCCCCCCC)C(=O)COCC(=O)N(CCCCCCCC)CCCCCCCCCCCC | 0.1 | Isopar L | Exxal 13 | 0.7 | 0.3 | Ce(III) | 0.5 | HCl | 3 | 298.15 | 0.72 | -0.1426675 | https://doi.org/10.1021/acs.inorgchem.0c02861 | DGA LANL
1090 | 1 | CCCCCCCCCCCCN(CCCCCCCC)C(=O)COCC(=O)N(CCCCCCCC)CCCCCCCCCCCC | 0.1 | Isopar L | Exxal 13 | 0.7 | 0.3 | Pr(III) | 0.5 | HCl | 3 | 298.15 | 0.53 | -0.2757241 | https://doi.org/10.1021/acs.inorgchem.0c02861 | DGA LANL
1091 | 1 | CCCCCCCCCCCCN(CCCCCCCC)C(=O)COCC(=O)N(CCCCCCCC)CCCCCCCCCCCC | 0.1 | Isopar L | Exxal 13 | 0.7 | 0.3 | Nd(III) | 0.5 | HCl | 3 | 298.15 | 1.44 | 0.1583625 | https://doi.org/10.1021/acs.inorgchem.0c02861 | DGA LANL
1092 | 1 | CCCCCCCCCCCCN(CCCCCCCC)C(=O)COCC(=O)N(CCCCCCCC)CCCCCCCCCCCC | 0.1 | Isopar L | Exxal 13 | 0.7 | 0.3 | Sm(III) | 0.5 | HCl | 3 | 298.15 | 11.14 | 1.046885 | https://doi.org/10.1021/acs.inorgchem.0c02861 | DGA LANL
1093 | 1 | CCCCCCCCCCCCN(CCCCCCCC)C(=O)COCC(=O)N(CCCCCCCC)CCCCCCCCCCCC | 0.1 | Isopar L | Exxal 13 | 0.7 | 0.3 | Eu(III) | 0.5 | HCl | 3 | 298.15 | 26.94 | 1.430398 | https://doi.org/10.1021/acs.inorgchem.0c02861 | DGA LANL
1094 | 1 | CCCCCCCCCCCCN(CCCCCCCC)C(=O)COCC(=O)N(CCCCCCCC)CCCCCCCCCCCC | 0.1 | Isopar L | Exxal 13 | 0.7 | 0.3 | Gd(III) | 0.5 | HCl | 3 | 298.15 | 39.45 | 1.596047 | https://doi.org/10.1021/acs.inorgchem.0c02861 | DGA LANL
1095 | 1 | CCCCCCCCCCCCN(CCCCCCCC)C(=O)COCC(=O)N(CCCCCCCC)CCCCCCCCCCCC | 0.1 | Isopar L | Exxal 13 | 0.7 | 0.3 | Tb(III) | 0.5 | HCl | 3 | 298.15 | 180.14 | 2.25561 | https://doi.org/10.1021/acs.inorgchem.0c02861 | DGA LANL
1096 | 1 | CCCCCCCCCCCCN(CCCCCCCC)C(=O)COCC(=O)N(CCCCCCCC)CCCCCCCCCCCC | 0.1 | Isopar L | Exxal 13 | 0.7 | 0.3 | Dy(III) | 0.5 | HCl | 3 | 298.15 | 127.15 | 2.104316 | https://doi.org/10.1021/acs.inorgchem.0c02861 | DGA LANL
1097 | 1 | CCCCCCCCCCCCN(CCCCCCCC)C(=O)COCC(=O)N(CCCCCCCC)CCCCCCCCCCCC | 0.1 | Isopar L | Exxal 13 | 0.7 | 0.3 | Ho(III) | 0.5 | HCl | 3 | 298.15 | 1228.49 | 3.089372 | https://doi.org/10.1021/acs.inorgchem.0c02861 | DGA LANL
1098 | 1 | CCCCCCCCCCCCN(CCCCCCCC)C(=O)COCC(=O)N(CCCCCCCC)CCCCCCCCCCCC | 0.1 | Isopar L | Exxal 13 | 0.7 | 0.3 | Er(III) | 0.5 | HCl | 3 | 298.15 | 377.87 | 2.577342 | https://doi.org/10.1021/acs.inorgchem.0c02861 | DGA LANL
1099 | 1 | CCCCCCCCCCCCN(CCCCCCCC)C(=O)COCC(=O)N(CCCCCCCC)CCCCCCCCCCCC | 0.1 | Isopar L | Exxal 13 | 0.7 | 0.3 | Yb(III) | 0.5 | HCl | 3 | 298.15 | 537.88 | 2.730685 | https://doi.org/10.1021/acs.inorgchem.0c02861 | DGA LANL
1100 | 1 | CCCCCCCCCCCCN(CCCCCCCC)C(=O)COCC(=O)N(CCCCCCCC)CCCCCCCCCCCC | 0.1 | Isopar L | Exxal 13 | 0.7 | 0.3 | Lu(III) | 0.5 | HCl | 3 | 298.15 | 3297.14 | 3.518137 | https://doi.org/10.1021/acs.inorgchem.0c02861 | DGA LANL
1101 | 1 | CCCCCCCCN(CCC(C)CC(C)(C)C)C(=O)COCC(=O)N(CCCCCCCC)CCC(C)CC(C)(C)C | 0.1 | Isopar L | Exxal 13 | 0.7 | 0.3 | La(III) | 0.5 | HCl | 3 | 298.15 | 0.05 | -1.30103 | https://doi.org/10.1021/acs.inorgchem.0c02861 | DGA LANL
1102 | 1 | CCCCCCCCN(CCC(C)CC(C)(C)C)C(=O)COCC(=O)N(CCCCCCCC)CCC(C)CC(C)(C)C | 0.1 | Isopar L | Exxal 13 | 0.7 | 0.3 | Ce(III) | 0.5 | HCl | 3 | 298.15 | 0.15 | -0.8239087 | https://doi.org/10.1021/acs.inorgchem.0c02861 | DGA LANL
1103 | 1 | CCCCCCCCN(CCC(C)CC(C)(C)C)C(=O)COCC(=O)N(CCCCCCCC)CCC(C)CC(C)(C)C | 0.1 | Isopar L | Exxal 13 | 0.7 | 0.3 | Pr(III) | 0.5 | HCl | 3 | 298.15 | 0.37 | -0.4317983 | https://doi.org/10.1021/acs.inorgchem.0c02861 | DGA LANL
1104 | 1 | CCCCCCCCN(CCC(C)CC(C)(C)C)C(=O)COCC(=O)N(CCCCCCCC)CCC(C)CC(C)(C)C | 0.1 | Isopar L | Exxal 13 | 0.7 | 0.3 | Nd(III) | 0.5 | HCl | 3 | 298.15 | 0.28 | -0.552842 | https://doi.org/10.1021/acs.inorgchem.0c02861 | DGA LANL
1105 | 1 | CCCCCCCCN(CCC(C)CC(C)(C)C)C(=O)COCC(=O)N(CCCCCCCC)CCC(C)CC(C)(C)C | 0.1 | Isopar L | Exxal 13 | 0.7 | 0.3 | Sm(III) | 0.5 | HCl | 3 | 298.15 | 1.52 | 0.1818436 | https://doi.org/10.1021/acs.inorgchem.0c02861 | DGA LANL
1106 | 1 | CCCCCCCCN(CCC(C)CC(C)(C)C)C(=O)COCC(=O)N(CCCCCCCC)CCC(C)CC(C)(C)C | 0.1 | Isopar L | Exxal 13 | 0.7 | 0.3 | Eu(III) | 0.5 | HCl | 3 | 298.15 | 2.78 | 0.4440448 | https://doi.org/10.1021/acs.inorgchem.0c02861 | DGA LANL
1107 | 1 | CCCCCCCCN(CCC(C)CC(C)(C)C)C(=O)COCC(=O)N(CCCCCCCC)CCC(C)CC(C)(C)C | 0.1 | Isopar L | Exxal 13 | 0.7 | 0.3 | Gd(III) | 0.5 | HCl | 3 | 298.15 | 3.71 | 0.5693739 | https://doi.org/10.1021/acs.inorgchem.0c02861 | DGA LANL
1108 | 1 | CCCCCCCCN(CCC(C)CC(C)(C)C)C(=O)COCC(=O)N(CCCCCCCC)CCC(C)CC(C)(C)C | 0.1 | Isopar L | Exxal 13 | 0.7 | 0.3 | Tb(III) | 0.5 | HCl | 3 | 298.15 | 6.78 | 0.8312297 | https://doi.org/10.1021/acs.inorgchem.0c02861 | DGA LANL
1109 | 1 | CCCCCCCCN(CCC(C)CC(C)(C)C)C(=O)COCC(=O)N(CCCCCCCC)CCC(C)CC(C)(C)C | 0.1 | Isopar L | Exxal 13 | 0.7 | 0.3 | Dy(III) | 0.5 | HCl | 3 | 298.15 | 9.73 | 0.9881128 | https://doi.org/10.1021/acs.inorgchem.0c02861 | DGA LANL
1110 | 1 | CCCCCCCCN(CCC(C)CC(C)(C)C)C(=O)COCC(=O)N(CCCCCCCC)CCC(C)CC(C)(C)C | 0.1 | Isopar L | Exxal 13 | 0.7 | 0.3 | Ho(III) | 0.5 | HCl | 3 | 298.15 | 12.42 | 1.094122 | https://doi.org/10.1021/acs.inorgchem.0c02861 | DGA LANL
1111 | 1 | CCCCCCCCN(CCC(C)CC(C)(C)C)C(=O)COCC(=O)N(CCCCCCCC)CCC(C)CC(C)(C)C | 0.1 | Isopar L | Exxal 13 | 0.7 | 0.3 | Er(III) | 0.5 | HCl | 3 | 298.15 | 15.07 | 1.178113 | https://doi.org/10.1021/acs.inorgchem.0c02861 | DGA LANL
1112 | 1 | CCCCCCCCN(CCC(C)CC(C)(C)C)C(=O)COCC(=O)N(CCCCCCCC)CCC(C)CC(C)(C)C | 0.1 | Isopar L | Exxal 13 | 0.7 | 0.3 | Tm(III) | 0.5 | HCl | 3 | 298.15 | 14.26 | 1.15412 | https://doi.org/10.1021/acs.inorgchem.0c02861 | DGA LANL
1113 | 1 | CCCCCCCCN(CCC(C)CC(C)(C)C)C(=O)COCC(=O)N(CCCCCCCC)CCC(C)CC(C)(C)C | 0.1 | Isopar L | Exxal 13 | 0.7 | 0.3 | Yb(III) | 0.5 | HCl | 3 | 298.15 | 15.05 | 1.177536 | https://doi.org/10.1021/acs.inorgchem.0c02861 | DGA LANL
1114 | 1 | CCCCCCCCN(CCC(C)CC(C)(C)C)C(=O)COCC(=O)N(CCCCCCCC)CCC(C)CC(C)(C)C | 0.1 | Isopar L | Exxal 13 | 0.7 | 0.3 | Lu(III) | 0.5 | HCl | 3 | 298.15 | 16.07 | 1.206016 | https://doi.org/10.1021/acs.inorgchem.0c02861 | DGA LANL
1115 | 1 | CCCCCCCCN(CCCC(CCCC)CCCCCC)C(=O)COCC(=O)N(CCCCCCCC)CCCC(CCCC)CCCCCC | 0.1 | Isopar L | Exxal 13 | 0.7 | 0.3 | Ce(III) | 0.5 | HCl | 3 | 298.15 | 0.06 | -1.221849 | https://doi.org/10.1021/acs.inorgchem.0c02861 | DGA LANL
1116 | 1 | CCCCCCCCN(CCCC(CCCC)CCCCCC)C(=O)COCC(=O)N(CCCCCCCC)CCCC(CCCC)CCCCCC | 0.1 | Isopar L | Exxal 13 | 0.7 | 0.3 | Pr(III) | 0.5 | HCl | 3 | 298.15 | 0.03 | -1.522879 | https://doi.org/10.1021/acs.inorgchem.0c02861 | DGA LANL
1117 | 1 | CCCCCCCCN(CCCC(CCCC)CCCCCC)C(=O)COCC(=O)N(CCCCCCCC)CCCC(CCCC)CCCCCC | 0.1 | Isopar L | Exxal 13 | 0.7 | 0.3 | Nd(III) | 0.5 | HCl | 3 | 298.15 | 0.1 | -1 | https://doi.org/10.1021/acs.inorgchem.0c02861 | DGA LANL
1118 | 1 | CCCCCCCCN(CCCC(CCCC)CCCCCC)C(=O)COCC(=O)N(CCCCCCCC)CCCC(CCCC)CCCCCC | 0.1 | Isopar L | Exxal 13 | 0.7 | 0.3 | Sm(III) | 0.5 | HCl | 3 | 298.15 | 0.67 | -0.1739252 | https://doi.org/10.1021/acs.inorgchem.0c02861 | DGA LANL
1119 | 1 | CCCCCCCCN(CCCC(CCCC)CCCCCC)C(=O)COCC(=O)N(CCCCCCCC)CCCC(CCCC)CCCCCC | 0.1 | Isopar L | Exxal 13 | 0.7 | 0.3 | Eu(III) | 0.5 | HCl | 3 | 298.15 | 1.28 | 0.10721 | https://doi.org/10.1021/acs.inorgchem.0c02861 | DGA LANL
1120 | 1 | CCCCCCCCN(CCCC(CCCC)CCCCCC)C(=O)COCC(=O)N(CCCCCCCC)CCCC(CCCC)CCCCCC | 0.1 | Isopar L | Exxal 13 | 0.7 | 0.3 | Gd(III) | 0.5 | HCl | 3 | 298.15 | 1.73 | 0.2380461 | https://doi.org/10.1021/acs.inorgchem.0c02861 | DGA LANL
1121 | 1 | CCCCCCCCN(CCCC(CCCC)CCCCCC)C(=O)COCC(=O)N(CCCCCCCC)CCCC(CCCC)CCCCCC | 0.1 | Isopar L | Exxal 13 | 0.7 | 0.3 | Tb(III) | 0.5 | HCl | 3 | 298.15 | 3.45 | 0.5378191 | https://doi.org/10.1021/acs.inorgchem.0c02861 | DGA LANL
1122 | 1 | CCCCCCCCN(CCCC(CCCC)CCCCCC)C(=O)COCC(=O)N(CCCCCCCC)CCCC(CCCC)CCCCCC | 0.1 | Isopar L | Exxal 13 | 0.7 | 0.3 | Dy(III) | 0.5 | HCl | 3 | 298.15 | 5.7 | 0.7558749 | https://doi.org/10.1021/acs.inorgchem.0c02861 | DGA LANL
1123 | 1 | CCCCCCCCN(CCCC(CCCC)CCCCCC)C(=O)COCC(=O)N(CCCCCCCC)CCCC(CCCC)CCCCCC | 0.1 | Isopar L | Exxal 13 | 0.7 | 0.3 | Ho(III) | 0.5 | HCl | 3 | 298.15 | 9.1 | 0.9590414 | https://doi.org/10.1021/acs.inorgchem.0c02861 | DGA LANL
1124 | 1 | CCCCCCCCN(CCCC(CCCC)CCCCCC)C(=O)COCC(=O)N(CCCCCCCC)CCCC(CCCC)CCCCCC | 0.1 | Isopar L | Exxal 13 | 0.7 | 0.3 | Er(III) | 0.5 | HCl | 3 | 298.15 | 10.83 | 1.034628 | https://doi.org/10.1021/acs.inorgchem.0c02861 | DGA LANL
1125 | 1 | CCCCCCCCN(CCCC(CCCC)CCCCCC)C(=O)COCC(=O)N(CCCCCCCC)CCCC(CCCC)CCCCCC | 0.1 | Isopar L | Exxal 13 | 0.7 | 0.3 | Tm(III) | 0.5 | HCl | 3 | 298.15 | 10.87 | 1.03623 | https://doi.org/10.1021/acs.inorgchem.0c02861 | DGA LANL
1126 | 1 | CCCCCCCCN(CCCC(CCCC)CCCCCC)C(=O)COCC(=O)N(CCCCCCCC)CCCC(CCCC)CCCCCC | 0.1 | Isopar L | Exxal 13 | 0.7 | 0.3 | Yb(III) | 0.5 | HCl | 3 | 298.15 | 10.86 | 1.03583 | https://doi.org/10.1021/acs.inorgchem.0c02861 | DGA LANL
1127 | 1 | CCCCCCCCN(CCCC(CCCC)CCCCCC)C(=O)COCC(=O)N(CCCCCCCC)CCCC(CCCC)CCCCCC | 0.1 | Isopar L | Exxal 13 | 0.7 | 0.3 | Lu(III) | 0.5 | HCl | 3 | 298.15 | 11.58 | 1.063709 | https://doi.org/10.1021/acs.inorgchem.0c02861 | DGA LANL
1128 | 1 | CCCCCCCCN(CCCCC(C)CCCC(C)C)C(=O)COCC(=O)N(CCCCCCCC)CCCCC(C)CCCC(C)C | 0.1 | Isopar L | Exxal 13 | 0.7 | 0.3 | La(III) | 0.5 | HCl | 3 | 298.15 | 0.04 | -1.39794 | https://doi.org/10.1021/acs.inorgchem.0c02861 | DGA LANL
1129 | 1 | CCCCCCCCN(CCCCC(C)CCCC(C)C)C(=O)COCC(=O)N(CCCCCCCC)CCCCC(C)CCCC(C)C | 0.1 | Isopar L | Exxal 13 | 0.7 | 0.3 | Ce(III) | 0.5 | HCl | 3 | 298.15 | 0.35 | -0.455932 | https://doi.org/10.1021/acs.inorgchem.0c02861 | DGA LANL
1130 | 1 | CCCCCCCCN(CCCCC(C)CCCC(C)C)C(=O)COCC(=O)N(CCCCCCCC)CCCCC(C)CCCC(C)C | 0.1 | Isopar L | Exxal 13 | 0.7 | 0.3 | Pr(III) | 0.5 | HCl | 3 | 298.15 | 0.23 | -0.6382722 | https://doi.org/10.1021/acs.inorgchem.0c02861 | DGA LANL
1131 | 1 | CCCCCCCCN(CCCCC(C)CCCC(C)C)C(=O)COCC(=O)N(CCCCCCCC)CCCCC(C)CCCC(C)C | 0.1 | Isopar L | Exxal 13 | 0.7 | 0.3 | Nd(III) | 0.5 | HCl | 3 | 298.15 | 0.58 | -0.236572 | https://doi.org/10.1021/acs.inorgchem.0c02861 | DGA LANL
1132 | 1 | CCCCCCCCN(CCCCC(C)CCCC(C)C)C(=O)COCC(=O)N(CCCCCCCC)CCCCC(C)CCCC(C)C | 0.1 | Isopar L | Exxal 13 | 0.7 | 0.3 | Sm(III) | 0.5 | HCl | 3 | 298.15 | 4.21 | 0.6242821 | https://doi.org/10.1021/acs.inorgchem.0c02861 | DGA LANL
1133 | 1 | CCCCCCCCN(CCCCC(C)CCCC(C)C)C(=O)COCC(=O)N(CCCCCCCC)CCCCC(C)CCCC(C)C | 0.1 | Isopar L | Exxal 13 | 0.7 | 0.3 | Eu(III) | 0.5 | HCl | 3 | 298.15 | 9.12 | 0.9599948 | https://doi.org/10.1021/acs.inorgchem.0c02861 | DGA LANL
1134 | 1 | CCCCCCCCN(CCCCC(C)CCCC(C)C)C(=O)COCC(=O)N(CCCCCCCC)CCCCC(C)CCCC(C)C | 0.1 | Isopar L | Exxal 13 | 0.7 | 0.3 | Gd(III) | 0.5 | HCl | 3 | 298.15 | 12.89 | 1.110253 | https://doi.org/10.1021/acs.inorgchem.0c02861 | DGA LANL
1135 | 1 | CCCCCCCCN(CCCCC(C)CCCC(C)C)C(=O)COCC(=O)N(CCCCCCCC)CCCCC(C)CCCC(C)C | 0.1 | Isopar L | Exxal 13 | 0.7 | 0.3 | Tb(III) | 0.5 | HCl | 3 | 298.15 | 29.77 | 1.473779 | https://doi.org/10.1021/acs.inorgchem.0c02861 | DGA LANL
1136 | 1 | CCCCCCCCN(CCCCC(C)CCCC(C)C)C(=O)COCC(=O)N(CCCCCCCC)CCCCC(C)CCCC(C)C | 0.1 | Isopar L | Exxal 13 | 0.7 | 0.3 | Dy(III) | 0.5 | HCl | 3 | 298.15 | 39.77 | 1.599556 | https://doi.org/10.1021/acs.inorgchem.0c02861 | DGA LANL
1137 | 1 | CCCCCCCCN(CCCCC(C)CCCC(C)C)C(=O)COCC(=O)N(CCCCCCCC)CCCCC(C)CCCC(C)C | 0.1 | Isopar L | Exxal 13 | 0.7 | 0.3 | Ho(III) | 0.5 | HCl | 3 | 298.15 | 88.93 | 1.949048 | https://doi.org/10.1021/acs.inorgchem.0c02861 | DGA LANL
1138 | 1 | CCCCCCCCN(CCCCC(C)CCCC(C)C)C(=O)COCC(=O)N(CCCCCCCC)CCCCC(C)CCCC(C)C | 0.1 | Isopar L | Exxal 13 | 0.7 | 0.3 | Er(III) | 0.5 | HCl | 3 | 298.15 | 82.16 | 1.91466 | https://doi.org/10.1021/acs.inorgchem.0c02861 | DGA LANL
1139 | 1 | CCCCCCCCN(CCCCC(C)CCCC(C)C)C(=O)COCC(=O)N(CCCCCCCC)CCCCC(C)CCCC(C)C | 0.1 | Isopar L | Exxal 13 | 0.7 | 0.3 | Tm(III) | 0.5 | HCl | 3 | 298.15 | 127.4 | 2.105169 | https://doi.org/10.1021/acs.inorgchem.0c02861 | DGA LANL
1140 | 1 | CCCCCCCCN(CCCCC(C)CCCC(C)C)C(=O)COCC(=O)N(CCCCCCCC)CCCCC(C)CCCC(C)C | 0.1 | Isopar L | Exxal 13 | 0.7 | 0.3 | Yb(III) | 0.5 | HCl | 3 | 298.15 | 92.72 | 1.967173 | https://doi.org/10.1021/acs.inorgchem.0c02861 | DGA LANL
1141 | 1 | CCCCCCCCN(CCCCC(C)CCCC(C)C)C(=O)COCC(=O)N(CCCCCCCC)CCCCC(C)CCCC(C)C | 0.1 | Isopar L | Exxal 13 | 0.7 | 0.3 | Lu(III) | 0.5 | HCl | 3 | 298.15 | 121.65 | 2.085112 | https://doi.org/10.1021/acs.inorgchem.0c02861 | DGA LANL
1142 | 1 | CCCCCN(CCCCC)C(=O)COCC(=O)N(CCCCC)CCCCC | 0.1 | n-dodecane |  | 1 | 0 | Eu(III) | 0 | HNO3 | 3 | 298.15 | 486 | 2.686636 | https://doi.org/10.1021/acs.jpcb.6b11222 | DGA LANL
1143 | 1 | CCCCCCN(CCCCCC)C(=O)COCC(=O)N(CCCCCC)CCCCCC | 0.1 | n-dodecane |  | 1 | 0 | Eu(III) | 0 | HNO3 | 3 | 298.15 | 398 | 2.599883 | https://doi.org/10.1021/acs.jpcb.6b11222 | DGA LANL
1144 | 1 | CCCCCCCCN(CCCCCCCC)C(=O)COCC(=O)N(CCCCCCCC)CCCCCCCC | 0.1 | n-dodecane |  | 1 | 0 | Eu(III) | 0 | HNO3 | 3 | 298.15 | 330 | 2.518514 | https://doi.org/10.1021/acs.jpcb.6b11222 | DGA LANL
1145 | 1 | CCCCCCCCCCCCN(CCCCCCCCCCCC)C(=O)COCC(=O)N(CCCCCCCCCCCC)CCCCCCCCCCCC | 0.1 | n-dodecane |  | 1 | 0 | Eu(III) | 0 | HNO3 | 3 | 298.15 | 218 | 2.338456 | https://doi.org/10.1021/acs.jpcb.6b11222 | DGA LANL
1146 | 1 | CCCCC(CC)CN(CC(CC)CCCC)C(=O)COCC(=O)N(CC(CC)CCCC)CC(CC)CCCC | 0.1 | n-dodecane |  | 1 | 0 | Eu(III) | 0 | HNO3 | 3 | 298.15 | 23 | 1.361728 | https://doi.org/10.1021/acs.jpcb.6b11222 | DGA LANL
1147 | 1 | CCCCCCCCN(CCCCCCCC)C(=O)COCC(=O)NCCc1c(CC)c(CCNC(=O)COCC(=O)N(CCCCCCCC)CCCCCCCC)c(CC)c(CCNC(=O)COCC(=O)N(CCCCCCCC)CCCCCCCC)c1CC | 0.001 | n-dodecane | iso-decanol | 0.95 | 0.05 | Eu(III) | 0.01 | HNO3 | 3 | 298.15 | 390 | 2.591065 | https://doi.org/10.1039/C6DT04034A | DGA LANL
1148 | 1 | CCCCCCCCN(CCCCCCCC)C(=O)COCC(=O)NCCNC(=O)c1cc(C(=O)NCCNC(=O)COCC(=O)N(CCCCCCCC)CCCCCCCC)cc(C(=O)NCCNC(=O)COCC(=O)N(CCCCCCCC)CCCCCCCC)c1 | 0.001 | n-dodecane | iso-decanol | 0.95 | 0.05 | Eu(III) | 0.01 | HNO3 | 3 | 298.15 | 110 | 2.041393 | https://doi.org/10.1039/C6DT04034A | DGA LANL
1149 | 1 | CCCCCCCCN(CCCCCCCC)C(=O)COCC(=O)NCCCOc1cc(OCCCNC(=O)COCC(=O)N(CCCCCCCC)CCCCCCCC)cc(OCCCNC(=O)COCC(=O)N(CCCCCCCC)CCCCCCCC)c1 | 0.001 | n-dodecane | iso-decanol | 0.95 | 0.05 | Eu(III) | 0.01 | HNO3 | 3 | 298.15 | 32.7 | 1.514548 | https://doi.org/10.1039/C6DT04034A | DGA LANL
1150 | 1 | CCCCCCCCN(CCCCCCCC)C(=O)COCC(=O)NCCc1c(CC)c(CCNC(=O)COCC(=O)N(CCCCCCCC)CCCCCCCC)c(CC)c(CCNC(=O)COCC(=O)N(CCCCCCCC)CCCCCCCC)c1CC | 0.001 | n-dodecane | iso-decanol | 0.95 | 0.05 | Eu(III) | 0.01 | HNO3 | 0.1 | 298.15 | 2.62 | 0.4183013 | https://doi.org/10.1039/C6DT04034A | DGA LANL
1151 | 1 | CCCCCCCCN(CCCCCCCC)C(=O)COCC(=O)NCCc1c(CC)c(CCNC(=O)COCC(=O)N(CCCCCCCC)CCCCCCCC)c(CC)c(CCNC(=O)COCC(=O)N(CCCCCCCC)CCCCCCCC)c1CC | 0.001 | n-dodecane | iso-decanol | 0.95 | 0.05 | Eu(III) | 0.01 | HNO3 | 0.2 | 298.15 | 5.14 | 0.7109631 | https://doi.org/10.1039/C6DT04034A | DGA LANL
1152 | 1 | CCCCCCCCN(CCCCCCCC)C(=O)COCC(=O)NCCc1c(CC)c(CCNC(=O)COCC(=O)N(CCCCCCCC)CCCCCCCC)c(CC)c(CCNC(=O)COCC(=O)N(CCCCCCCC)CCCCCCCC)c1CC | 0.001 | n-dodecane | iso-decanol | 0.95 | 0.05 | Eu(III) | 0.01 | HNO3 | 0.5 | 298.15 | 16.2 | 1.209515 | https://doi.org/10.1039/C6DT04034A | DGA LANL
1153 | 1 | CCCCCCCCN(CCCCCCCC)C(=O)COCC(=O)NCCc1c(CC)c(CCNC(=O)COCC(=O)N(CCCCCCCC)CCCCCCCC)c(CC)c(CCNC(=O)COCC(=O)N(CCCCCCCC)CCCCCCCC)c1CC | 0.001 | n-dodecane | iso-decanol | 0.95 | 0.05 | Eu(III) | 0.01 | HNO3 | 1 | 298.15 | 49.4 | 1.693727 | https://doi.org/10.1039/C6DT04034A | DGA LANL
1154 | 1 | CCCCCCCCN(CCCCCCCC)C(=O)COCC(=O)NCCc1c(CC)c(CCNC(=O)COCC(=O)N(CCCCCCCC)CCCCCCCC)c(CC)c(CCNC(=O)COCC(=O)N(CCCCCCCC)CCCCCCCC)c1CC | 0.001 | n-dodecane | iso-decanol | 0.95 | 0.05 | Eu(III) | 0.01 | HNO3 | 3 | 298.15 | 396 | 2.597695 | https://doi.org/10.1039/C6DT04034A | DGA LANL
1155 | 1 | CCCCCCCCN(CCCCCCCC)C(=O)COCC(=O)NCCc1c(CC)c(CCNC(=O)COCC(=O)N(CCCCCCCC)CCCCCCCC)c(CC)c(CCNC(=O)COCC(=O)N(CCCCCCCC)CCCCCCCC)c1CC | 0.001 | n-dodecane | iso-decanol | 0.95 | 0.05 | Eu(III) | 0.01 | HNO3 | 6 | 298.15 | 670 | 2.826075 | https://doi.org/10.1039/C6DT04034A | DGA LANL
1156 | 1 | CCCCCCCCN(CCCCCCCC)C(=O)COCC(=O)NCCNC(=O)c1cc(C(=O)NCCNC(=O)COCC(=O)N(CCCCCCCC)CCCCCCCC)cc(C(=O)NCCNC(=O)COCC(=O)N(CCCCCCCC)CCCCCCCC)c1 | 0.001 | n-dodecane | iso-decanol | 0.95 | 0.05 | Eu(III) | 0.01 | HNO3 | 0.1 | 298.15 | 1.24 | 0.09342169 | https://doi.org/10.1039/C6DT04034A | DGA LANL
1157 | 1 | CCCCCCCCN(CCCCCCCC)C(=O)COCC(=O)NCCNC(=O)c1cc(C(=O)NCCNC(=O)COCC(=O)N(CCCCCCCC)CCCCCCCC)cc(C(=O)NCCNC(=O)COCC(=O)N(CCCCCCCC)CCCCCCCC)c1 | 0.001 | n-dodecane | iso-decanol | 0.95 | 0.05 | Eu(III) | 0.01 | HNO3 | 0.2 | 298.15 | 1.62 | 0.209515 | https://doi.org/10.1039/C6DT04034A | DGA LANL
1158 | 1 | CCCCCCCCN(CCCCCCCC)C(=O)COCC(=O)NCCNC(=O)c1cc(C(=O)NCCNC(=O)COCC(=O)N(CCCCCCCC)CCCCCCCC)cc(C(=O)NCCNC(=O)COCC(=O)N(CCCCCCCC)CCCCCCCC)c1 | 0.001 | n-dodecane | iso-decanol | 0.95 | 0.05 | Eu(III) | 0.01 | HNO3 | 0.5 | 298.15 | 3.74 | 0.5728716 | https://doi.org/10.1039/C6DT04034A | DGA LANL
1159 | 1 | CCCCCCCCN(CCCCCCCC)C(=O)COCC(=O)NCCNC(=O)c1cc(C(=O)NCCNC(=O)COCC(=O)N(CCCCCCCC)CCCCCCCC)cc(C(=O)NCCNC(=O)COCC(=O)N(CCCCCCCC)CCCCCCCC)c1 | 0.001 | n-dodecane | iso-decanol | 0.95 | 0.05 | Eu(III) | 0.01 | HNO3 | 1 | 298.15 | 10.3 | 1.012837 | https://doi.org/10.1039/C6DT04034A | DGA LANL
1160 | 1 | CCCCCCCCN(CCCCCCCC)C(=O)COCC(=O)NCCNC(=O)c1cc(C(=O)NCCNC(=O)COCC(=O)N(CCCCCCCC)CCCCCCCC)cc(C(=O)NCCNC(=O)COCC(=O)N(CCCCCCCC)CCCCCCCC)c1 | 0.001 | n-dodecane | iso-decanol | 0.95 | 0.05 | Eu(III) | 0.01 | HNO3 | 3 | 298.15 | 110 | 2.041393 | https://doi.org/10.1039/C6DT04034A | DGA LANL
1161 | 1 | CCCCCCCCN(CCCCCCCC)C(=O)COCC(=O)NCCNC(=O)c1cc(C(=O)NCCNC(=O)COCC(=O)N(CCCCCCCC)CCCCCCCC)cc(C(=O)NCCNC(=O)COCC(=O)N(CCCCCCCC)CCCCCCCC)c1 | 0.001 | n-dodecane | iso-decanol | 0.95 | 0.05 | Eu(III) | 0.01 | HNO3 | 6 | 298.15 | 335 | 2.525045 | https://doi.org/10.1039/C6DT04034A | DGA LANL
1162 | 1 | CCCCCCCCN(CCCCCCCC)C(=O)COCC(=O)NCCCOc1cc(OCCCNC(=O)COCC(=O)N(CCCCCCCC)CCCCCCCC)cc(OCCCNC(=O)COCC(=O)N(CCCCCCCC)CCCCCCCC)c1 | 0.001 | n-dodecane | iso-decanol | 0.95 | 0.05 | Eu(III) | 0.01 | HNO3 | 0.1 | 298.15 | 0.12 | -0.9208188 | https://doi.org/10.1039/C6DT04034A | DGA LANL
1163 | 1 | CCCCCCCCN(CCCCCCCC)C(=O)COCC(=O)NCCCOc1cc(OCCCNC(=O)COCC(=O)N(CCCCCCCC)CCCCCCCC)cc(OCCCNC(=O)COCC(=O)N(CCCCCCCC)CCCCCCCC)c1 | 0.001 | n-dodecane | iso-decanol | 0.95 | 0.05 | Eu(III) | 0.01 | HNO3 | 0.2 | 298.15 | 0.11 | -0.9586073 | https://doi.org/10.1039/C6DT04034A | DGA LANL
1164 | 1 | CCCCCCCCN(CCCCCCCC)C(=O)COCC(=O)NCCCOc1cc(OCCCNC(=O)COCC(=O)N(CCCCCCCC)CCCCCCCC)cc(OCCCNC(=O)COCC(=O)N(CCCCCCCC)CCCCCCCC)c1 | 0.001 | n-dodecane | iso-decanol | 0.95 | 0.05 | Eu(III) | 0.01 | HNO3 | 0.5 | 298.15 | 0.15 | -0.8239087 | https://doi.org/10.1039/C6DT04034A | DGA LANL
1165 | 1 | CCCCCCCCN(CCCCCCCC)C(=O)COCC(=O)NCCCOc1cc(OCCCNC(=O)COCC(=O)N(CCCCCCCC)CCCCCCCC)cc(OCCCNC(=O)COCC(=O)N(CCCCCCCC)CCCCCCCC)c1 | 0.001 | n-dodecane | iso-decanol | 0.95 | 0.05 | Eu(III) | 0.01 | HNO3 | 1 | 298.15 | 0.34 | -0.4685211 | https://doi.org/10.1039/C6DT04034A | DGA LANL
1166 | 1 | CCCCCCCCN(CCCCCCCC)C(=O)COCC(=O)NCCCOc1cc(OCCCNC(=O)COCC(=O)N(CCCCCCCC)CCCCCCCC)cc(OCCCNC(=O)COCC(=O)N(CCCCCCCC)CCCCCCCC)c1 | 0.001 | n-dodecane | iso-decanol | 0.95 | 0.05 | Eu(III) | 0.01 | HNO3 | 3 | 298.15 | 32.7 | 1.514548 | https://doi.org/10.1039/C6DT04034A | DGA LANL
1167 | 1 | CCCCCCCCN(CCCCCCCC)C(=O)COCC(=O)NCCCOc1cc(OCCCNC(=O)COCC(=O)N(CCCCCCCC)CCCCCCCC)cc(OCCCNC(=O)COCC(=O)N(CCCCCCCC)CCCCCCCC)c1 | 0.001 | n-dodecane | iso-decanol | 0.95 | 0.05 | Eu(III) | 0.01 | HNO3 | 6 | 298.15 | 395 | 2.596597 | https://doi.org/10.1039/C6DT04034A | DGA LANL
1168 | 1 | CCCCCCCCN(CCCCCCCC)C(=O)COCC(=O)NCCc1c(CC)c(CCNC(=O)COCC(=O)N(CCCCCCCC)CCCCCCCC)c(CC)c(CCNC(=O)COCC(=O)N(CCCCCCCC)CCCCCCCC)c1CC | 0.0005 | [C4mim][Tf2N] |  | 1 | 0 | Eu(III) | 0 | HNO3 | 0.01226994 | 298.15 | 747.0048 | 2.873323 | https://doi.org/10.1039/C7DT01954H | DGA LANL
1169 | 1 | CCCCCCCCN(CCCCCCCC)C(=O)COCC(=O)NCCc1c(CC)c(CCNC(=O)COCC(=O)N(CCCCCCCC)CCCCCCCC)c(CC)c(CCNC(=O)COCC(=O)N(CCCCCCCC)CCCCCCCC)c1CC | 0.0005 | [C4mim][Tf2N] |  | 1 | 0 | Eu(III) | 0 | HNO3 | 0.09815951 | 298.15 | 381.2607 | 2.581222 | https://doi.org/10.1039/C7DT01954H | DGA LANL
1170 | 1 | CCCCCCCCN(CCCCCCCC)C(=O)COCC(=O)NCCc1c(CC)c(CCNC(=O)COCC(=O)N(CCCCCCCC)CCCCCCCC)c(CC)c(CCNC(=O)COCC(=O)N(CCCCCCCC)CCCCCCCC)c1CC | 0.0005 | [C4mim][Tf2N] |  | 1 | 0 | Eu(III) | 0 | HNO3 | 0.993865 | 298.15 | 8.280047 | 0.9180328 | https://doi.org/10.1039/C7DT01954H | DGA LANL
1171 | 1 | CCCCCCCCN(CCCCCCCC)C(=O)COCC(=O)NCCc1c(CC)c(CCNC(=O)COCC(=O)N(CCCCCCCC)CCCCCCCC)c(CC)c(CCNC(=O)COCC(=O)N(CCCCCCCC)CCCCCCCC)c1CC | 0.0005 | [C4mim][Tf2N] |  | 1 | 0 | Eu(III) | 0 | HNO3 | 2 | 298.15 | 2.000061 | 0.3010432 | https://doi.org/10.1039/C7DT01954H | DGA LANL
1172 | 1 | CCCCCCCCN(CCCCCCCC)C(=O)COCC(=O)NCCc1c(CC)c(CCNC(=O)COCC(=O)N(CCCCCCCC)CCCCCCCC)c(CC)c(CCNC(=O)COCC(=O)N(CCCCCCCC)CCCCCCCC)c1CC | 0.0005 | [C4mim][Tf2N] |  | 1 | 0 | Eu(III) | 0 | HNO3 | 2.993865 | 298.15 | 1.131491 | 0.05365127 | https://doi.org/10.1039/C7DT01954H | DGA LANL
1173 | 1 | CCCCCCCCN(CCCCCCCC)C(=O)COCC(=O)NCCc1c(CC)c(CCNC(=O)COCC(=O)N(CCCCCCCC)CCCCCCCC)c(CC)c(CCNC(=O)COCC(=O)N(CCCCCCCC)CCCCCCCC)c1CC | 0.0005 | [C4mim][Tf2N] |  | 1 | 0 | Eu(III) | 0 | HNO3 | 4 | 298.15 | 1.15503 | 0.06259314 | https://doi.org/10.1039/C7DT01954H | DGA LANL
1174 | 1 | CCCCCCCCN(CCCCCCCC)C(=O)COCC(=O)NCCc1c(CC)c(CCNC(=O)COCC(=O)N(CCCCCCCC)CCCCCCCC)c(CC)c(CCNC(=O)COCC(=O)N(CCCCCCCC)CCCCCCCC)c1CC | 0.0005 | [C4mim][Tf2N] |  | 1 | 0 | Eu(III) | 0 | HNO3 | 4.993865 | 298.15 | 2.374427 | 0.3755589 | https://doi.org/10.1039/C7DT01954H | DGA LANL
1175 | 1 | CCCCCCCCN(CCCCCCCC)C(=O)COCC(=O)NCCc1c(CC)c(CCNC(=O)COCC(=O)N(CCCCCCCC)CCCCCCCC)c(CC)c(CCNC(=O)COCC(=O)N(CCCCCCCC)CCCCCCCC)c1CC | 0.0005 | [C4mim][Tf2N] |  | 1 | 0 | Eu(III) | 0 | HNO3 | 6 | 298.15 | 5.715826 | 0.757079 | https://doi.org/10.1039/C7DT01954H | DGA LANL
1176 | 1 | CCCCCCCCN(CCCCCCCC)C(=O)COCC(=O)NCCNC(=O)c1cc(C(=O)NCCNC(=O)COCC(=O)N(CCCCCCCC)CCCCCCCC)cc(C(=O)NCCNC(=O)COCC(=O)N(CCCCCCCC)CCCCCCCC)c1 | 0.0005 | [C4mim][Tf2N] |  | 1 | 0 | Eu(III) | 0 | HNO3 | 0 | 298.15 | 598.6901 | 2.777202 | https://doi.org/10.1039/C7DT01954H | DGA LANL
1177 | 1 | CCCCCCCCN(CCCCCCCC)C(=O)COCC(=O)NCCNC(=O)c1cc(C(=O)NCCNC(=O)COCC(=O)N(CCCCCCCC)CCCCCCCC)cc(C(=O)NCCNC(=O)COCC(=O)N(CCCCCCCC)CCCCCCCC)c1 | 0.0005 | [C4mim][Tf2N] |  | 1 | 0 | Eu(III) | 0 | HNO3 | 0.09815951 | 298.15 | 314.347 | 2.497409 | https://doi.org/10.1039/C7DT01954H | DGA LANL
1178 | 1 | CCCCCCCCN(CCCCCCCC)C(=O)COCC(=O)NCCNC(=O)c1cc(C(=O)NCCNC(=O)COCC(=O)N(CCCCCCCC)CCCCCCCC)cc(C(=O)NCCNC(=O)COCC(=O)N(CCCCCCCC)CCCCCCCC)c1 | 0.0005 | [C4mim][Tf2N] |  | 1 | 0 | Eu(III) | 0 | HNO3 | 0.993865 | 298.15 | 9.171392 | 0.9624352 | https://doi.org/10.1039/C7DT01954H | DGA LANL
1179 | 1 | CCCCCCCCN(CCCCCCCC)C(=O)COCC(=O)NCCNC(=O)c1cc(C(=O)NCCNC(=O)COCC(=O)N(CCCCCCCC)CCCCCCCC)cc(C(=O)NCCNC(=O)COCC(=O)N(CCCCCCCC)CCCCCCCC)c1 | 0.0005 | [C4mim][Tf2N] |  | 1 | 0 | Eu(III) | 0 | HNO3 | 2 | 298.15 | 2.31201 | 0.3639896 | https://doi.org/10.1039/C7DT01954H | DGA LANL
1180 | 1 | CCCCCCCCN(CCCCCCCC)C(=O)COCC(=O)NCCNC(=O)c1cc(C(=O)NCCNC(=O)COCC(=O)N(CCCCCCCC)CCCCCCCC)cc(C(=O)NCCNC(=O)COCC(=O)N(CCCCCCCC)CCCCCCCC)c1 | 0.0005 | [C4mim][Tf2N] |  | 1 | 0 | Eu(III) | 0 | HNO3 | 2.993865 | 298.15 | 0.8875371 | -0.05181347 | https://doi.org/10.1039/C7DT01954H | DGA LANL
1181 | 1 | CCCCCCCCN(CCCCCCCC)C(=O)COCC(=O)NCCNC(=O)c1cc(C(=O)NCCNC(=O)COCC(=O)N(CCCCCCCC)CCCCCCCC)cc(C(=O)NCCNC(=O)COCC(=O)N(CCCCCCCC)CCCCCCCC)c1 | 0.0005 | [C4mim][Tf2N] |  | 1 | 0 | Eu(III) | 0 | HNO3 | 4 | 298.15 | 0.4111399 | -0.3860104 | https://doi.org/10.1039/C7DT01954H | DGA LANL
1182 | 1 | CCCCCCCCN(CCCCCCCC)C(=O)COCC(=O)NCCNC(=O)c1cc(C(=O)NCCNC(=O)COCC(=O)N(CCCCCCCC)CCCCCCCC)cc(C(=O)NCCNC(=O)COCC(=O)N(CCCCCCCC)CCCCCCCC)c1 | 0.0005 | [C4mim][Tf2N] |  | 1 | 0 | Eu(III) | 0 | HNO3 | 4.993865 | 298.15 | 0.2298259 | -0.638601 | https://doi.org/10.1039/C7DT01954H | DGA LANL
1183 | 1 | CCCCCCCCN(CCCCCCCC)C(=O)COCC(=O)NCCNC(=O)c1cc(C(=O)NCCNC(=O)COCC(=O)N(CCCCCCCC)CCCCCCCC)cc(C(=O)NCCNC(=O)COCC(=O)N(CCCCCCCC)CCCCCCCC)c1 | 0.0005 | [C4mim][Tf2N] |  | 1 | 0 | Eu(III) | 0 | HNO3 | 6 | 298.15 | 0.1509234 | -0.8212435 | https://doi.org/10.1039/C7DT01954H | DGA LANL
1184 | 1 | CCCCCCCCN(CCCCCCCC)C(=O)COCC(=O)NCCCOc1cc(OCCCNC(=O)COCC(=O)N(CCCCCCCC)CCCCCCCC)cc(OCCCNC(=O)COCC(=O)N(CCCCCCCC)CCCCCCCC)c1 | 0.0005 | [C4mim][Tf2N] |  | 1 | 0 | Eu(III) | 0 | HNO3 | 0.01226994 | 298.15 | 677.905 | 2.831169 | https://doi.org/10.1039/C7DT01954H | DGA LANL
1185 | 1 | CCCCCCCCN(CCCCCCCC)C(=O)COCC(=O)NCCCOc1cc(OCCCNC(=O)COCC(=O)N(CCCCCCCC)CCCCCCCC)cc(OCCCNC(=O)COCC(=O)N(CCCCCCCC)CCCCCCCC)c1 | 0.0005 | [C4mim][Tf2N] |  | 1 | 0 | Eu(III) | 0 | HNO3 | 0.09815951 | 298.15 | 604.4847 | 2.781385 | https://doi.org/10.1039/C7DT01954H | DGA LANL
1186 | 1 | CCCCCCCCN(CCCCCCCC)C(=O)COCC(=O)NCCCOc1cc(OCCCNC(=O)COCC(=O)N(CCCCCCCC)CCCCCCCC)cc(OCCCNC(=O)COCC(=O)N(CCCCCCCC)CCCCCCCC)c1 | 0.0005 | [C4mim][Tf2N] |  | 1 | 0 | Eu(III) | 0 | HNO3 | 1.006135 | 298.15 | 194.0344 | 2.287879 | https://doi.org/10.1039/C7DT01954H | DGA LANL
1187 | 1 | CCCCCCCCN(CCCCCCCC)C(=O)COCC(=O)NCCCOc1cc(OCCCNC(=O)COCC(=O)N(CCCCCCCC)CCCCCCCC)cc(OCCCNC(=O)COCC(=O)N(CCCCCCCC)CCCCCCCC)c1 | 0.0005 | [C4mim][Tf2N] |  | 1 | 0 | Eu(III) | 0 | HNO3 | 2 | 298.15 | 28.90939 | 1.461039 | https://doi.org/10.1039/C7DT01954H | DGA LANL
1188 | 1 | CCCCCCCCN(CCCCCCCC)C(=O)COCC(=O)NCCCOc1cc(OCCCNC(=O)COCC(=O)N(CCCCCCCC)CCCCCCCC)cc(OCCCNC(=O)COCC(=O)N(CCCCCCCC)CCCCCCCC)c1 | 0.0005 | [C4mim][Tf2N] |  | 1 | 0 | Eu(III) | 0 | HNO3 | 3.006135 | 298.15 | 12.95848 | 1.112554 | https://doi.org/10.1039/C7DT01954H | DGA LANL
1189 | 1 | CCCCCCCCN(CCCCCCCC)C(=O)COCC(=O)NCCCOc1cc(OCCCNC(=O)COCC(=O)N(CCCCCCCC)CCCCCCCC)cc(OCCCNC(=O)COCC(=O)N(CCCCCCCC)CCCCCCCC)c1 | 0.0005 | [C4mim][Tf2N] |  | 1 | 0 | Eu(III) | 0 | HNO3 | 4 | 298.15 | 14.75133 | 1.168831 | https://doi.org/10.1039/C7DT01954H | DGA LANL
1190 | 1 | CCCCCCCCN(CCCCCCCC)C(=O)COCC(=O)NCCCOc1cc(OCCCNC(=O)COCC(=O)N(CCCCCCCC)CCCCCCCC)cc(OCCCNC(=O)COCC(=O)N(CCCCCCCC)CCCCCCCC)c1 | 0.0005 | [C4mim][Tf2N] |  | 1 | 0 | Eu(III) | 0 | HNO3 | 5.006135 | 298.15 | 19.30698 | 1.285714 | https://doi.org/10.1039/C7DT01954H | DGA LANL
1191 | 1 | CCCCCCCCN(CCCCCCCC)C(=O)COCC(=O)NCCCOc1cc(OCCCNC(=O)COCC(=O)N(CCCCCCCC)CCCCCCCC)cc(OCCCNC(=O)COCC(=O)N(CCCCCCCC)CCCCCCCC)c1 | 0.0005 | [C4mim][Tf2N] |  | 1 | 0 | Eu(III) | 0 | HNO3 | 6 | 298.15 | 31.78078 | 1.502165 | https://doi.org/10.1039/C7DT01954H | DGA LANL
1192 | 1 | CCCCCCCCN(CCCCCCCC)C(=O)COCC(=O)NCCc1c(CC)c(CCNC(=O)COCC(=O)N(CCCCCCCC)CCCCCCCC)c(CC)c(CCNC(=O)COCC(=O)N(CCCCCCCC)CCCCCCCC)c1CC | 0.0005 | [C4mim][Tf2N] |  | 1 | 0 | Eu(III) | 0 | HNO3 | 3 | 298.15 | 10.2 | 1.0086 | https://doi.org/10.1039/C7DT01954H | DGA LANL
1193 | 1 | CCCCCCCCN(CCCCCCCC)C(=O)COCC(=O)NCCNC(=O)c1cc(C(=O)NCCNC(=O)COCC(=O)N(CCCCCCCC)CCCCCCCC)cc(C(=O)NCCNC(=O)COCC(=O)N(CCCCCCCC)CCCCCCCC)c1 | 0.0005 | [C4mim][Tf2N] |  | 1 | 0 | Eu(III) | 0 | HNO3 | 3 | 298.15 | 29.8 | 1.474216 | https://doi.org/10.1039/C7DT01954H | DGA LANL
1194 | 1 | CCCCCCCCN(CCCCCCCC)C(=O)COCC(=O)NCCCOc1cc(OCCCNC(=O)COCC(=O)N(CCCCCCCC)CCCCCCCC)cc(OCCCNC(=O)COCC(=O)N(CCCCCCCC)CCCCCCCC)c1 | 0.0005 | [C4mim][Tf2N] |  | 1 | 0 | Eu(III) | 0 | HNO3 | 3 | 298.15 | 92.5 | 1.966142 | https://doi.org/10.1039/C7DT01954H | DGA LANL
1195 | 1 | CCCCCCCCN(CCCCCCCC)C(=O)COCC(=O)N(CCCCCCCC)CCCCCCCC | 0.01 | [C4mim][Tf2N] |  | 1 | 0 | Eu(III) | 0 | HNO3 | 3 | 298.15 | 42.4 | 1.627366 | https://doi.org/10.1039/C7DT01954H | DGA LANL
1196 | 1 | CCCCCCCCN(CCCCCCCC)C(=O)COCC(=O)N(CCCCCCCC)CCCCCCCC | 0.01 | n-dodecane |  | 1 | 0 | Eu(III) | 0 | HNO3 | 3 | 298.15 | 2.71 | 0.4329693 | https://doi.org/10.1039/C7DT01954H | DGA LANL
1197 | 1 | CCCCCCCCN(CCCCCCCC)C(=O)COCC(=O)N(CCCCCCCC)CCCCCCCC | 0.1 | Isopar L | Exxal 13 | 0.7 | 0.3 | La(III) | 0.5 | HCl | 3 | 295.15 | 0.1513561 | -0.82 | https://doi.org/10.1039/D4GC01146E | DGA LANL
1198 | 1 | CCCCCCCCN(CCCCCCCC)C(=O)COCC(=O)N(CCCCCCCC)CCCCCCCC | 0.1 | Isopar L | Exxal 13 | 0.7 | 0.3 | Ce(III) | 0.5 | HCl | 3 | 295.15 | 0.4466836 | -0.35 | https://doi.org/10.1039/D4GC01146E | DGA LANL
1199 | 1 | CCCCCCCCN(CCCCCCCC)C(=O)COCC(=O)N(CCCCCCCC)CCCCCCCC | 0.1 | Isopar L | Exxal 13 | 0.7 | 0.3 | Pr(III) | 0.5 | HCl | 3 | 295.15 | 1.047129 | 0.02 | https://doi.org/10.1039/D4GC01146E | DGA LANL
1200 | 1 | CCCCCCCCN(CCCCCCCC)C(=O)COCC(=O)N(CCCCCCCC)CCCCCCCC | 0.1 | Isopar L | Exxal 13 | 0.7 | 0.3 | Nd(III) | 0.5 | HCl | 3 | 295.15 | 1.148154 | 0.06 | https://doi.org/10.1039/D4GC01146E | DGA LANL
1201 | 1 | CCCCCCCCN(CCCCCCCC)C(=O)COCC(=O)N(CCCCCCCC)CCCCCCCC | 0.1 | Isopar L | Exxal 13 | 0.7 | 0.3 | Sm(III) | 0.5 | HCl | 3 | 295.15 | 9.772372 | 0.99 | https://doi.org/10.1039/D4GC01146E | DGA LANL
1202 | 1 | CCCCCCCCN(CCCCCCCC)C(=O)COCC(=O)N(CCCCCCCC)CCCCCCCC | 0.1 | Isopar L | Exxal 13 | 0.7 | 0.3 | Eu(III) | 0.5 | HCl | 3 | 295.15 | 19.05461 | 1.28 | https://doi.org/10.1039/D4GC01146E | DGA LANL
1203 | 1 | CCCCCCCCN(CCCCCCCC)C(=O)COCC(=O)N(CCCCCCCC)CCCCCCCC | 0.1 | Isopar L | Exxal 13 | 0.7 | 0.3 | Gd(III) | 0.5 | HCl | 3 | 295.15 | 26.91535 | 1.43 | https://doi.org/10.1039/D4GC01146E | DGA LANL
1204 | 1 | CCCCCCCCN(CCCCCCCC)C(=O)COCC(=O)N(CCCCCCCC)CCCCCCCC | 0.1 | Isopar L | Exxal 13 | 0.7 | 0.3 | Tb(III) | 0.5 | HCl | 3 | 295.15 | 50.11872 | 1.7 | https://doi.org/10.1039/D4GC01146E | DGA LANL
1205 | 1 | CCCCCCCCN(CCCCCCCC)C(=O)COCC(=O)N(CCCCCCCC)CCCCCCCC | 0.1 | Isopar L | Exxal 13 | 0.7 | 0.3 | Dy(III) | 0.5 | HCl | 3 | 295.15 | 79.43282 | 1.9 | https://doi.org/10.1039/D4GC01146E | DGA LANL
1206 | 1 | CCCCCCCCN(CCCCCCCC)C(=O)COCC(=O)N(CCCCCCCC)CCCCCCCC | 0.1 | Isopar L | Exxal 13 | 0.7 | 0.3 | Ho(III) | 0.5 | HCl | 3 | 295.15 | 123.0269 | 2.09 | https://doi.org/10.1039/D4GC01146E | DGA LANL
1207 | 1 | CCCCCCCCN(CCCCCCCC)C(=O)COCC(=O)N(CCCCCCCC)CCCCCCCC | 0.1 | Isopar L | Exxal 13 | 0.7 | 0.3 | Er(III) | 0.5 | HCl | 3 | 295.15 | 151.3561 | 2.18 | https://doi.org/10.1039/D4GC01146E | DGA LANL
1208 | 1 | CCCCCCCCN(CCCCCCCC)C(=O)COCC(=O)N(CCCCCCCC)CCCCCCCC | 0.1 | Isopar L | Exxal 13 | 0.7 | 0.3 | Tm(III) | 0.5 | HCl | 3 | 295.15 | 144.544 | 2.16 | https://doi.org/10.1039/D4GC01146E | DGA LANL
1209 | 1 | CCCCCCCCN(CCCCCCCC)C(=O)COCC(=O)N(CCCCCCCC)CCCCCCCC | 0.1 | Isopar L | Exxal 13 | 0.7 | 0.3 | Yb(III) | 0.5 | HCl | 3 | 295.15 | 169.8244 | 2.23 | https://doi.org/10.1039/D4GC01146E | DGA LANL
1210 | 1 | CCCCCCCCN(CCCCCCCC)C(=O)COCC(=O)N(CCCCCCCC)CCCCCCCC | 0.1 | Isopar L | Exxal 13 | 0.7 | 0.3 | Lu(III) | 0.5 | HCl | 3 | 295.15 | 158.4893 | 2.2 | https://doi.org/10.1039/D4GC01146E | DGA LANL
1211 | 1 | CCCCCCCCN(CCCCCCCC)C(=O)COCC(=O)N(CCCCCCCC)CCCCCCCC | 0.1 | Isopar L | Exxal 13 | 0.7 | 0.3 | La(III) | 0.5 | HCl | 3 | 295.15 | 0.1513561 | -0.82 | https://doi.org/10.1039/D4GC01146E | DGA LANL
1212 | 1 | CCCCCCCCN(CCCCCCCC)C(=O)COCC(=O)N(CCCCCCCC)CCCCCCCC | 0.1 | Isopar L | Exxal 13 | 0.7 | 0.3 | Ce(III) | 0.5 | HCl | 3 | 295.15 | 0.4677351 | -0.33 | https://doi.org/10.1039/D4GC01146E | DGA LANL
1213 | 1 | CCCCCCCCN(CCCCCCCC)C(=O)COCC(=O)N(CCCCCCCC)CCCCCCCC | 0.1 | Isopar L | Exxal 13 | 0.7 | 0.3 | Pr(III) | 0.5 | HCl | 3 | 295.15 | 1.148154 | 0.06 | https://doi.org/10.1039/D4GC01146E | DGA LANL
1214 | 1 | CCCCCCCCN(CCCCCCCC)C(=O)COCC(=O)N(CCCCCCCC)CCCCCCCC | 0.1 | Isopar L | Exxal 13 | 0.7 | 0.3 | Nd(III) | 0.5 | HCl | 3 | 295.15 | 1.318257 | 0.12 | https://doi.org/10.1039/D4GC01146E | DGA LANL
1215 | 1 | CCCCCCCCN(CCCCCCCC)C(=O)COCC(=O)N(CCCCCCCC)CCCCCCCC | 0.1 | Isopar L | Exxal 13 | 0.7 | 0.3 | Sm(III) | 0.5 | HCl | 3 | 295.15 | 11.74898 | 1.07 | https://doi.org/10.1039/D4GC01146E | DGA LANL
1216 | 1 | CCCCCCCCN(CCCCCCCC)C(=O)COCC(=O)N(CCCCCCCC)CCCCCCCC | 0.1 | Isopar L | Exxal 13 | 0.7 | 0.3 | Eu(III) | 0.5 | HCl | 3 | 295.15 | 22.90868 | 1.36 | https://doi.org/10.1039/D4GC01146E | DGA LANL
1217 | 1 | CCCCCCCCN(CCCCCCCC)C(=O)COCC(=O)N(CCCCCCCC)CCCCCCCC | 0.1 | Isopar L | Exxal 13 | 0.7 | 0.3 | Gd(III) | 0.5 | HCl | 3 | 295.15 | 31.62278 | 1.5 | https://doi.org/10.1039/D4GC01146E | DGA LANL
1218 | 1 | CCCCCCCCN(CCCCCCCC)C(=O)COCC(=O)N(CCCCCCCC)CCCCCCCC | 0.1 | Isopar L | Exxal 13 | 0.7 | 0.3 | Tb(III) | 0.5 | HCl | 3 | 295.15 | 58.88437 | 1.77 | https://doi.org/10.1039/D4GC01146E | DGA LANL
1219 | 1 | CCCCCCCCN(CCCCCCCC)C(=O)COCC(=O)N(CCCCCCCC)CCCCCCCC | 0.1 | Isopar L | Exxal 13 | 0.7 | 0.3 | Dy(III) | 0.5 | HCl | 3 | 295.15 | 93.32543 | 1.97 | https://doi.org/10.1039/D4GC01146E | DGA LANL
1220 | 1 | CCCCCCCCN(CCCCCCCC)C(=O)COCC(=O)N(CCCCCCCC)CCCCCCCC | 0.1 | Isopar L | Exxal 13 | 0.7 | 0.3 | Ho(III) | 0.5 | HCl | 3 | 295.15 | 144.544 | 2.16 | https://doi.org/10.1039/D4GC01146E | DGA LANL
1221 | 1 | CCCCCCCCN(CCCCCCCC)C(=O)COCC(=O)N(CCCCCCCC)CCCCCCCC | 0.1 | Isopar L | Exxal 13 | 0.7 | 0.3 | Er(III) | 0.5 | HCl | 3 | 295.15 | 173.7801 | 2.24 | https://doi.org/10.1039/D4GC01146E | DGA LANL
1222 | 1 | CCCCCCCCN(CCCCCCCC)C(=O)COCC(=O)N(CCCCCCCC)CCCCCCCC | 0.1 | Isopar L | Exxal 13 | 0.7 | 0.3 | Tm(III) | 0.5 | HCl | 3 | 295.15 | 169.8244 | 2.23 | https://doi.org/10.1039/D4GC01146E | DGA LANL
1223 | 1 | CCCCCCCCN(CCCCCCCC)C(=O)COCC(=O)N(CCCCCCCC)CCCCCCCC | 0.1 | Isopar L | Exxal 13 | 0.7 | 0.3 | Yb(III) | 0.5 | HCl | 3 | 295.15 | 204.1738 | 2.31 | https://doi.org/10.1039/D4GC01146E | DGA LANL
1224 | 1 | CCCCCCCCN(CCCCCCCC)C(=O)COCC(=O)N(CCCCCCCC)CCCCCCCC | 0.1 | Isopar L | Exxal 13 | 0.7 | 0.3 | Lu(III) | 0.5 | HCl | 3 | 295.15 | 186.2087 | 2.27 | https://doi.org/10.1039/D4GC01146E | DGA LANL
1225 | 1 | CCCCCCCCN(C)C(=O)COCC(=O)N(C)CCCCCCCC | 0.1 | Isopar L | Exxal 13 | 0.7 | 0.3 | La(III) | 0.5 | HCl | 3 | 295.15 | 1.905461 | 0.28 | https://doi.org/10.1039/D4GC01146E | DGA LANL
1226 | 1 | CCCCCCCCN(C)C(=O)COCC(=O)N(C)CCCCCCCC | 0.1 | Isopar L | Exxal 13 | 0.7 | 0.3 | Ce(III) | 0.5 | HCl | 3 | 295.15 | 3.981072 | 0.6 | https://doi.org/10.1039/D4GC01146E | DGA LANL
1227 | 1 | CCCCCCCCN(C)C(=O)COCC(=O)N(C)CCCCCCCC | 0.1 | Isopar L | Exxal 13 | 0.7 | 0.3 | Pr(III) | 0.5 | HCl | 3 | 295.15 | 8.51138 | 0.93 | https://doi.org/10.1039/D4GC01146E | DGA LANL
1228 | 1 | CCCCCCCCN(C)C(=O)COCC(=O)N(C)CCCCCCCC | 0.1 | Isopar L | Exxal 13 | 0.7 | 0.3 | Nd(III) | 0.5 | HCl | 3 | 295.15 | 11.48154 | 1.06 | https://doi.org/10.1039/D4GC01146E | DGA LANL
1229 | 1 | CCCCCCCCN(C)C(=O)COCC(=O)N(C)CCCCCCCC | 0.1 | Isopar L | Exxal 13 | 0.7 | 0.3 | Sm(III) | 0.5 | HCl | 3 | 295.15 | 100 | 2 | https://doi.org/10.1039/D4GC01146E | DGA LANL
1230 | 1 | CCCCCCCCN(C)C(=O)COCC(=O)N(C)CCCCCCCC | 0.1 | Isopar L | Exxal 13 | 0.7 | 0.3 | Eu(III) | 0.5 | HCl | 3 | 295.15 | 186.2087 | 2.27 | https://doi.org/10.1039/D4GC01146E | DGA LANL
1231 | 1 | CCCCCCCCN(C)C(=O)COCC(=O)N(C)CCCCCCCC | 0.1 | Isopar L | Exxal 13 | 0.7 | 0.3 | Gd(III) | 0.5 | HCl | 3 | 295.15 | 239.8833 | 2.38 | https://doi.org/10.1039/D4GC01146E | DGA LANL
1232 | 1 | CCCCCCCCN(C)C(=O)COCC(=O)N(C)CCCCCCCC | 0.1 | Isopar L | Exxal 13 | 0.7 | 0.3 | Tb(III) | 0.5 | HCl | 3 | 295.15 | 478.6301 | 2.68 | https://doi.org/10.1039/D4GC01146E | DGA LANL
1233 | 1 | CCCCCCCCN(C)C(=O)COCC(=O)N(C)CCCCCCCC | 0.1 | Isopar L | Exxal 13 | 0.7 | 0.3 | Dy(III) | 0.5 | HCl | 3 | 295.15 | 794.3282 | 2.9 | https://doi.org/10.1039/D4GC01146E | DGA LANL
1234 | 1 | CCCCCCCCN(C)C(=O)COCC(=O)N(C)CCCCCCCC | 0.1 | Isopar L | Exxal 13 | 0.7 | 0.3 | Ho(III) | 0.5 | HCl | 3 | 295.15 | 1445.44 | 3.16 | https://doi.org/10.1039/D4GC01146E | DGA LANL
1235 | 1 | CCCCCCCCN(C)C(=O)COCC(=O)N(C)CCCCCCCC | 0.1 | Isopar L | Exxal 13 | 0.7 | 0.3 | Er(III) | 0.5 | HCl | 3 | 295.15 | 1445.44 | 3.16 | https://doi.org/10.1039/D4GC01146E | DGA LANL
1236 | 1 | CCCCCCCCN(C)C(=O)COCC(=O)N(C)CCCCCCCC | 0.1 | Isopar L | Exxal 13 | 0.7 | 0.3 | Tm(III) | 0.5 | HCl | 3 | 295.15 | 1479.108 | 3.17 | https://doi.org/10.1039/D4GC01146E | DGA LANL
1237 | 1 | CCCCCCCCN(C)C(=O)COCC(=O)N(C)CCCCCCCC | 0.1 | Isopar L | Exxal 13 | 0.7 | 0.3 | Yb(III) | 0.5 | HCl | 3 | 295.15 | 2238.721 | 3.35 | https://doi.org/10.1039/D4GC01146E | DGA LANL
1238 | 1 | CCCCCCCCN(C)C(=O)COCC(=O)N(C)CCCCCCCC | 0.1 | Isopar L | Exxal 13 | 0.7 | 0.3 | Lu(III) | 0.5 | HCl | 3 | 295.15 | 1479.108 | 3.17 | https://doi.org/10.1039/D4GC01146E | DGA LANL
1239 | 1 | CCCCCCCCN(C)C(=O)COCC(=O)N(C)CCCCCCCC | 0.1 | Isopar L | Exxal 13 | 0.7 | 0.3 | La(III) | 0.5 | HCl | 3 | 295.15 | 2.290868 | 0.36 | https://doi.org/10.1039/D4GC01146E | DGA LANL
1240 | 1 | CCCCCCCCN(C)C(=O)COCC(=O)N(C)CCCCCCCC | 0.1 | Isopar L | Exxal 13 | 0.7 | 0.3 | Ce(III) | 0.5 | HCl | 3 | 295.15 | 4.677351 | 0.67 | https://doi.org/10.1039/D4GC01146E | DGA LANL
1241 | 1 | CCCCCCCCN(C)C(=O)COCC(=O)N(C)CCCCCCCC | 0.1 | Isopar L | Exxal 13 | 0.7 | 0.3 | Pr(III) | 0.5 | HCl | 3 | 295.15 | 10 | 1 | https://doi.org/10.1039/D4GC01146E | DGA LANL
1242 | 1 | CCCCCCCCN(C)C(=O)COCC(=O)N(C)CCCCCCCC | 0.1 | Isopar L | Exxal 13 | 0.7 | 0.3 | Nd(III) | 0.5 | HCl | 3 | 295.15 | 13.48963 | 1.13 | https://doi.org/10.1039/D4GC01146E | DGA LANL
1243 | 1 | CCCCCCCCN(C)C(=O)COCC(=O)N(C)CCCCCCCC | 0.1 | Isopar L | Exxal 13 | 0.7 | 0.3 | Sm(III) | 0.5 | HCl | 3 | 295.15 | 102.3293 | 2.01 | https://doi.org/10.1039/D4GC01146E | DGA LANL
1244 | 1 | CCCCCCCCN(C)C(=O)COCC(=O)N(C)CCCCCCCC | 0.1 | Isopar L | Exxal 13 | 0.7 | 0.3 | Eu(III) | 0.5 | HCl | 3 | 295.15 | 194.9845 | 2.29 | https://doi.org/10.1039/D4GC01146E | DGA LANL
1245 | 1 | CCCCCCCCN(C)C(=O)COCC(=O)N(C)CCCCCCCC | 0.1 | Isopar L | Exxal 13 | 0.7 | 0.3 | Gd(III) | 0.5 | HCl | 3 | 295.15 | 257.0396 | 2.41 | https://doi.org/10.1039/D4GC01146E | DGA LANL
1246 | 1 | CCCCCCCCN(C)C(=O)COCC(=O)N(C)CCCCCCCC | 0.1 | Isopar L | Exxal 13 | 0.7 | 0.3 | Tb(III) | 0.5 | HCl | 3 | 295.15 | 512.8614 | 2.71 | https://doi.org/10.1039/D4GC01146E | DGA LANL
1247 | 1 | CCCCCCCCN(C)C(=O)COCC(=O)N(C)CCCCCCCC | 0.1 | Isopar L | Exxal 13 | 0.7 | 0.3 | Dy(III) | 0.5 | HCl | 3 | 295.15 | 851.138 | 2.93 | https://doi.org/10.1039/D4GC01146E | DGA LANL
1248 | 1 | CCCCCCCCN(C)C(=O)COCC(=O)N(C)CCCCCCCC | 0.1 | Isopar L | Exxal 13 | 0.7 | 0.3 | Ho(III) | 0.5 | HCl | 3 | 295.15 | 1380.384 | 3.14 | https://doi.org/10.1039/D4GC01146E | DGA LANL
1249 | 1 | CCCCCCCCN(C)C(=O)COCC(=O)N(C)CCCCCCCC | 0.1 | Isopar L | Exxal 13 | 0.7 | 0.3 | Er(III) | 0.5 | HCl | 3 | 295.15 | 1445.44 | 3.16 | https://doi.org/10.1039/D4GC01146E | DGA LANL
1250 | 1 | CCCCCCCCN(C)C(=O)COCC(=O)N(C)CCCCCCCC | 0.1 | Isopar L | Exxal 13 | 0.7 | 0.3 | Tm(III) | 0.5 | HCl | 3 | 295.15 | 1479.108 | 3.17 | https://doi.org/10.1039/D4GC01146E | DGA LANL
1251 | 1 | CCCCCCCCN(C)C(=O)COCC(=O)N(C)CCCCCCCC | 0.1 | Isopar L | Exxal 13 | 0.7 | 0.3 | Yb(III) | 0.5 | HCl | 3 | 295.15 | 1949.845 | 3.29 | https://doi.org/10.1039/D4GC01146E | DGA LANL
1252 | 1 | CCCCCCCCN(C)C(=O)COCC(=O)N(C)CCCCCCCC | 0.1 | Isopar L | Exxal 13 | 0.7 | 0.3 | Lu(III) | 0.5 | HCl | 3 | 295.15 | 1445.44 | 3.16 | https://doi.org/10.1039/D4GC01146E | DGA LANL
1253 | 1 | CCCCCCCCN(CCCCCCCC)C(=O)COCC(=O)N(CCCCCCCC)CCCCCCCC | 0.1 | Isopar L | Exxal 13 | 0.7 | 0.3 | La(III) | 0.5 | HCl | 3 | 295.15 | 0.3548134 | -0.45 | https://doi.org/10.1039/D4GC01146E | DGA LANL
1254 | 1 | CCCCCCCCN(CCCCCCCC)C(=O)COCC(=O)N(CCCCCCCC)CCCCCCCC | 0.1 | Isopar L | Exxal 13 | 0.7 | 0.3 | Ce(III) | 0.5 | HCl | 3 | 295.15 | 0.7413102 | -0.13 | https://doi.org/10.1039/D4GC01146E | DGA LANL
1255 | 1 | CCCCCCCCN(CCCCCCCC)C(=O)COCC(=O)N(CCCCCCCC)CCCCCCCC | 0.1 | Isopar L | Exxal 13 | 0.7 | 0.3 | Pr(III) | 0.5 | HCl | 3 | 295.15 | 1.348963 | 0.13 | https://doi.org/10.1039/D4GC01146E | DGA LANL
1256 | 1 | CCCCCCCCN(CCCCCCCC)C(=O)COCC(=O)N(CCCCCCCC)CCCCCCCC | 0.1 | Isopar L | Exxal 13 | 0.7 | 0.3 | Nd(III) | 0.5 | HCl | 3 | 295.15 | 1.479108 | 0.17 | https://doi.org/10.1039/D4GC01146E | DGA LANL
1257 | 1 | CCCCCCCCN(CCCCCCCC)C(=O)COCC(=O)N(CCCCCCCC)CCCCCCCC | 0.1 | Isopar L | Exxal 13 | 0.7 | 0.3 | Sm(III) | 0.5 | HCl | 3 | 295.15 | 9.772372 | 0.99 | https://doi.org/10.1039/D4GC01146E | DGA LANL
1258 | 1 | CCCCCCCCN(CCCCCCCC)C(=O)COCC(=O)N(CCCCCCCC)CCCCCCCC | 0.1 | Isopar L | Exxal 13 | 0.7 | 0.3 | Eu(III) | 0.5 | HCl | 3 | 295.15 | 18.19701 | 1.26 | https://doi.org/10.1039/D4GC01146E | DGA LANL
1259 | 1 | CCCCCCCCN(CCCCCCCC)C(=O)COCC(=O)N(CCCCCCCC)CCCCCCCC | 0.1 | Isopar L | Exxal 13 | 0.7 | 0.3 | Gd(III) | 0.5 | HCl | 3 | 295.15 | 23.98833 | 1.38 | https://doi.org/10.1039/D4GC01146E | DGA LANL
1260 | 1 | CCCCCCCCN(CCCCCCCC)C(=O)COCC(=O)N(CCCCCCCC)CCCCCCCC | 0.1 | Isopar L | Exxal 13 | 0.7 | 0.3 | Tb(III) | 0.5 | HCl | 3 | 295.15 | 43.65158 | 1.64 | https://doi.org/10.1039/D4GC01146E | DGA LANL
1261 | 1 | CCCCCCCCN(CCCCCCCC)C(=O)COCC(=O)N(CCCCCCCC)CCCCCCCC | 0.1 | Isopar L | Exxal 13 | 0.7 | 0.3 | Dy(III) | 0.5 | HCl | 3 | 295.15 | 66.06934 | 1.82 | https://doi.org/10.1039/D4GC01146E | DGA LANL
1262 | 1 | CCCCCCCCN(CCCCCCCC)C(=O)COCC(=O)N(CCCCCCCC)CCCCCCCC | 0.1 | Isopar L | Exxal 13 | 0.7 | 0.3 | Ho(III) | 0.5 | HCl | 3 | 295.15 | 95.49926 | 1.98 | https://doi.org/10.1039/D4GC01146E | DGA LANL
1263 | 1 | CCCCCCCCN(CCCCCCCC)C(=O)COCC(=O)N(CCCCCCCC)CCCCCCCC | 0.1 | Isopar L | Exxal 13 | 0.7 | 0.3 | Er(III) | 0.5 | HCl | 3 | 295.15 | 117.4898 | 2.07 | https://doi.org/10.1039/D4GC01146E | DGA LANL
1264 | 1 | CCCCCCCCN(CCCCCCCC)C(=O)COCC(=O)N(CCCCCCCC)CCCCCCCC | 0.1 | Isopar L | Exxal 13 | 0.7 | 0.3 | Tm(III) | 0.5 | HCl | 3 | 295.15 | 112.2018 | 2.05 | https://doi.org/10.1039/D4GC01146E | DGA LANL
1265 | 1 | CCCCCCCCN(CCCCCCCC)C(=O)COCC(=O)N(CCCCCCCC)CCCCCCCC | 0.1 | Isopar L | Exxal 13 | 0.7 | 0.3 | Yb(III) | 0.5 | HCl | 3 | 295.15 | 128.825 | 2.11 | https://doi.org/10.1039/D4GC01146E | DGA LANL
1266 | 1 | CCCCCCCCN(CCCCCCCC)C(=O)COCC(=O)N(CCCCCCCC)CCCCCCCC | 0.1 | Isopar L | Exxal 13 | 0.7 | 0.3 | Lu(III) | 0.5 | HCl | 3 | 295.15 | 125.8925 | 2.1 | https://doi.org/10.1039/D4GC01146E | DGA LANL
1267 | 1 | CCCCCCCCN(CCCCCCCC)C(=O)COCC(=O)N(CCCCCCCC)CCCCCCCC | 0.1 | Isopar L | Exxal 13 | 0.7 | 0.3 | La(III) | 0.5 | HCl | 3 | 295.15 | 0.1819701 | -0.74 | https://doi.org/10.1039/D4GC01146E | DGA LANL
1268 | 1 | CCCCCCCCN(CCCCCCCC)C(=O)COCC(=O)N(CCCCCCCC)CCCCCCCC | 0.1 | Isopar L | Exxal 13 | 0.7 | 0.3 | Ce(III) | 0.5 | HCl | 3 | 295.15 | 0.4570882 | -0.34 | https://doi.org/10.1039/D4GC01146E | DGA LANL
1269 | 1 | CCCCCCCCN(CCCCCCCC)C(=O)COCC(=O)N(CCCCCCCC)CCCCCCCC | 0.1 | Isopar L | Exxal 13 | 0.7 | 0.3 | Pr(III) | 0.5 | HCl | 3 | 295.15 | 0.8912509 | -0.05 | https://doi.org/10.1039/D4GC01146E | DGA LANL
1270 | 1 | CCCCCCCCN(CCCCCCCC)C(=O)COCC(=O)N(CCCCCCCC)CCCCCCCC | 0.1 | Isopar L | Exxal 13 | 0.7 | 0.3 | Nd(III) | 0.5 | HCl | 3 | 295.15 | 0.9120108 | -0.04 | https://doi.org/10.1039/D4GC01146E | DGA LANL
1271 | 1 | CCCCCCCCN(CCCCCCCC)C(=O)COCC(=O)N(CCCCCCCC)CCCCCCCC | 0.1 | Isopar L | Exxal 13 | 0.7 | 0.3 | Sm(III) | 0.5 | HCl | 3 | 295.15 | 6.76083 | 0.83 | https://doi.org/10.1039/D4GC01146E | DGA LANL
1272 | 1 | CCCCCCCCN(CCCCCCCC)C(=O)COCC(=O)N(CCCCCCCC)CCCCCCCC | 0.1 | Isopar L | Exxal 13 | 0.7 | 0.3 | Eu(III) | 0.5 | HCl | 3 | 295.15 | 12.8825 | 1.11 | https://doi.org/10.1039/D4GC01146E | DGA LANL
1273 | 1 | CCCCCCCCN(CCCCCCCC)C(=O)COCC(=O)N(CCCCCCCC)CCCCCCCC | 0.1 | Isopar L | Exxal 13 | 0.7 | 0.3 | Gd(III) | 0.5 | HCl | 3 | 295.15 | 18.19701 | 1.26 | https://doi.org/10.1039/D4GC01146E | DGA LANL
1274 | 1 | CCCCCCCCN(CCCCCCCC)C(=O)COCC(=O)N(CCCCCCCC)CCCCCCCC | 0.1 | Isopar L | Exxal 13 | 0.7 | 0.3 | Tb(III) | 0.5 | HCl | 3 | 295.15 | 33.11311 | 1.52 | https://doi.org/10.1039/D4GC01146E | DGA LANL
1275 | 1 | CCCCCCCCN(CCCCCCCC)C(=O)COCC(=O)N(CCCCCCCC)CCCCCCCC | 0.1 | Isopar L | Exxal 13 | 0.7 | 0.3 | Dy(III) | 0.5 | HCl | 3 | 295.15 | 53.70318 | 1.73 | https://doi.org/10.1039/D4GC01146E | DGA LANL
1276 | 1 | CCCCCCCCN(CCCCCCCC)C(=O)COCC(=O)N(CCCCCCCC)CCCCCCCC | 0.1 | Isopar L | Exxal 13 | 0.7 | 0.3 | Ho(III) | 0.5 | HCl | 3 | 295.15 | 77.62471 | 1.89 | https://doi.org/10.1039/D4GC01146E | DGA LANL
1277 | 1 | CCCCCCCCN(CCCCCCCC)C(=O)COCC(=O)N(CCCCCCCC)CCCCCCCC | 0.1 | Isopar L | Exxal 13 | 0.7 | 0.3 | Er(III) | 0.5 | HCl | 3 | 295.15 | 100 | 2 | https://doi.org/10.1039/D4GC01146E | DGA LANL
1278 | 1 | CCCCCCCCN(CCCCCCCC)C(=O)COCC(=O)N(CCCCCCCC)CCCCCCCC | 0.1 | Isopar L | Exxal 13 | 0.7 | 0.3 | Tm(III) | 0.5 | HCl | 3 | 295.15 | 97.72372 | 1.99 | https://doi.org/10.1039/D4GC01146E | DGA LANL
1279 | 1 | CCCCCCCCN(CCCCCCCC)C(=O)COCC(=O)N(CCCCCCCC)CCCCCCCC | 0.1 | Isopar L | Exxal 13 | 0.7 | 0.3 | Yb(III) | 0.5 | HCl | 3 | 295.15 | 112.2018 | 2.05 | https://doi.org/10.1039/D4GC01146E | DGA LANL
1280 | 1 | CCCCCCCCN(CCCCCCCC)C(=O)COCC(=O)N(CCCCCCCC)CCCCCCCC | 0.1 | Isopar L | Exxal 13 | 0.7 | 0.3 | Lu(III) | 0.5 | HCl | 3 | 295.15 | 112.2018 | 2.05 | https://doi.org/10.1039/D4GC01146E | DGA LANL
1281 | 1 | CCCCCCCCN(CCCCCCCC)C(=O)COCC(=O)N(CCCCCCCC)CCCCCCCC | 0.1 | Isopar L | Exxal 13 | 0.9 | 0.1 | La(III) | 0.5 | HCl | 3 | 295.15 | 0.0851138 | -1.07 | https://doi.org/10.1039/D4GC01146E | DGA LANL
1282 | 1 | CCCCCCCCN(CCCCCCCC)C(=O)COCC(=O)N(CCCCCCCC)CCCCCCCC | 0.1 | Isopar L | Exxal 13 | 0.9 | 0.1 | Ce(III) | 0.5 | HCl | 3 | 295.15 | 0.2398833 | -0.62 | https://doi.org/10.1039/D4GC01146E | DGA LANL
1283 | 1 | CCCCCCCCN(CCCCCCCC)C(=O)COCC(=O)N(CCCCCCCC)CCCCCCCC | 0.1 | Isopar L | Exxal 13 | 0.9 | 0.1 | Pr(III) | 0.5 | HCl | 3 | 295.15 | 0.5248075 | -0.28 | https://doi.org/10.1039/D4GC01146E | DGA LANL
1284 | 1 | CCCCCCCCN(CCCCCCCC)C(=O)COCC(=O)N(CCCCCCCC)CCCCCCCC | 0.1 | Isopar L | Exxal 13 | 0.9 | 0.1 | Nd(III) | 0.5 | HCl | 3 | 295.15 | 0.3981072 | -0.4 | https://doi.org/10.1039/D4GC01146E | DGA LANL
1285 | 1 | CCCCCCCCN(CCCCCCCC)C(=O)COCC(=O)N(CCCCCCCC)CCCCCCCC | 0.1 | Isopar L | Exxal 13 | 0.9 | 0.1 | Sm(III) | 0.5 | HCl | 3 | 295.15 | 3.388442 | 0.53 | https://doi.org/10.1039/D4GC01146E | DGA LANL
1286 | 1 | CCCCCCCCN(CCCCCCCC)C(=O)COCC(=O)N(CCCCCCCC)CCCCCCCC | 0.1 | Isopar L | Exxal 13 | 0.9 | 0.1 | Eu(III) | 0.5 | HCl | 3 | 295.15 | 6.76083 | 0.83 | https://doi.org/10.1039/D4GC01146E | DGA LANL
1287 | 1 | CCCCCCCCN(CCCCCCCC)C(=O)COCC(=O)N(CCCCCCCC)CCCCCCCC | 0.1 | Isopar L | Exxal 13 | 0.9 | 0.1 | Gd(III) | 0.5 | HCl | 3 | 295.15 | 9.772372 | 0.99 | https://doi.org/10.1039/D4GC01146E | DGA LANL
1288 | 1 | CCCCCCCCN(CCCCCCCC)C(=O)COCC(=O)N(CCCCCCCC)CCCCCCCC | 0.1 | Isopar L | Exxal 13 | 0.9 | 0.1 | Tb(III) | 0.5 | HCl | 3 | 295.15 | 18.19701 | 1.26 | https://doi.org/10.1039/D4GC01146E | DGA LANL
1289 | 1 | CCCCCCCCN(CCCCCCCC)C(=O)COCC(=O)N(CCCCCCCC)CCCCCCCC | 0.1 | Isopar L | Exxal 13 | 0.9 | 0.1 | Dy(III) | 0.5 | HCl | 3 | 295.15 | 30.19952 | 1.48 | https://doi.org/10.1039/D4GC01146E | DGA LANL
1290 | 1 | CCCCCCCCN(CCCCCCCC)C(=O)COCC(=O)N(CCCCCCCC)CCCCCCCC | 0.1 | Isopar L | Exxal 13 | 0.9 | 0.1 | Ho(III) | 0.5 | HCl | 3 | 295.15 | 45.70882 | 1.66 | https://doi.org/10.1039/D4GC01146E | DGA LANL
1291 | 1 | CCCCCCCCN(CCCCCCCC)C(=O)COCC(=O)N(CCCCCCCC)CCCCCCCC | 0.1 | Isopar L | Exxal 13 | 0.9 | 0.1 | Er(III) | 0.5 | HCl | 3 | 295.15 | 57.54399 | 1.76 | https://doi.org/10.1039/D4GC01146E | DGA LANL
1292 | 1 | CCCCCCCCN(CCCCCCCC)C(=O)COCC(=O)N(CCCCCCCC)CCCCCCCC | 0.1 | Isopar L | Exxal 13 | 0.9 | 0.1 | Tm(III) | 0.5 | HCl | 3 | 295.15 | 54.95409 | 1.74 | https://doi.org/10.1039/D4GC01146E | DGA LANL
1293 | 1 | CCCCCCCCN(CCCCCCCC)C(=O)COCC(=O)N(CCCCCCCC)CCCCCCCC | 0.1 | Isopar L | Exxal 13 | 0.9 | 0.1 | Yb(III) | 0.5 | HCl | 3 | 295.15 | 61.6595 | 1.79 | https://doi.org/10.1039/D4GC01146E | DGA LANL
1294 | 1 | CCCCCCCCN(CCCCCCCC)C(=O)COCC(=O)N(CCCCCCCC)CCCCCCCC | 0.1 | Isopar L | Exxal 13 | 0.9 | 0.1 | Lu(III) | 0.5 | HCl | 3 | 295.15 | 64.56542 | 1.81 | https://doi.org/10.1039/D4GC01146E | DGA LANL
1295 | 1 | CCCCCCCCN(CCCCCCCC)C(=O)COCC(=O)N(CCCCCCCC)CCCCCCCC | 0.1 | Isopar L | Exxal 13 | 0.7 | 0.3 | La(III) | 0.5 | HCl | 3 | 295.15 | 0.1513561 | -0.82 | https://doi.org/10.1039/D4GC01146E | DGA LANL
1296 | 1 | CCCCCCCCN(CCCCCCCC)C(=O)COCC(=O)N(CCCCCCCC)CCCCCCCC | 0.1 | Isopar L | Exxal 13 | 0.7 | 0.3 | Ce(III) | 0.5 | HCl | 3 | 295.15 | 0.4677351 | -0.33 | https://doi.org/10.1039/D4GC01146E | DGA LANL
1297 | 1 | CCCCCCCCN(CCCCCCCC)C(=O)COCC(=O)N(CCCCCCCC)CCCCCCCC | 0.1 | Isopar L | Exxal 13 | 0.7 | 0.3 | Pr(III) | 0.5 | HCl | 3 | 295.15 | 1.148154 | 0.06 | https://doi.org/10.1039/D4GC01146E | DGA LANL
1298 | 1 | CCCCCCCCN(CCCCCCCC)C(=O)COCC(=O)N(CCCCCCCC)CCCCCCCC | 0.1 | Isopar L | Exxal 13 | 0.7 | 0.3 | Nd(III) | 0.5 | HCl | 3 | 295.15 | 1.318257 | 0.12 | https://doi.org/10.1039/D4GC01146E | DGA LANL
1299 | 1 | CCCCCCCCN(CCCCCCCC)C(=O)COCC(=O)N(CCCCCCCC)CCCCCCCC | 0.1 | Isopar L | Exxal 13 | 0.7 | 0.3 | Sm(III) | 0.5 | HCl | 3 | 295.15 | 11.74898 | 1.07 | https://doi.org/10.1039/D4GC01146E | DGA LANL
1300 | 1 | CCCCCCCCN(CCCCCCCC)C(=O)COCC(=O)N(CCCCCCCC)CCCCCCCC | 0.1 | Isopar L | Exxal 13 | 0.7 | 0.3 | Eu(III) | 0.5 | HCl | 3 | 295.15 | 22.90868 | 1.36 | https://doi.org/10.1039/D4GC01146E | DGA LANL
1301 | 1 | CCCCCCCCN(CCCCCCCC)C(=O)COCC(=O)N(CCCCCCCC)CCCCCCCC | 0.1 | Isopar L | Exxal 13 | 0.7 | 0.3 | Gd(III) | 0.5 | HCl | 3 | 295.15 | 31.62278 | 1.5 | https://doi.org/10.1039/D4GC01146E | DGA LANL
1302 | 1 | CCCCCCCCN(CCCCCCCC)C(=O)COCC(=O)N(CCCCCCCC)CCCCCCCC | 0.1 | Isopar L | Exxal 13 | 0.7 | 0.3 | Tb(III) | 0.5 | HCl | 3 | 295.15 | 58.88437 | 1.77 | https://doi.org/10.1039/D4GC01146E | DGA LANL
1303 | 1 | CCCCCCCCN(CCCCCCCC)C(=O)COCC(=O)N(CCCCCCCC)CCCCCCCC | 0.1 | Isopar L | Exxal 13 | 0.7 | 0.3 | Dy(III) | 0.5 | HCl | 3 | 295.15 | 93.32543 | 1.97 | https://doi.org/10.1039/D4GC01146E | DGA LANL
1304 | 1 | CCCCCCCCN(CCCCCCCC)C(=O)COCC(=O)N(CCCCCCCC)CCCCCCCC | 0.1 | Isopar L | Exxal 13 | 0.7 | 0.3 | Ho(III) | 0.5 | HCl | 3 | 295.15 | 144.544 | 2.16 | https://doi.org/10.1039/D4GC01146E | DGA LANL
1305 | 1 | CCCCCCCCN(CCCCCCCC)C(=O)COCC(=O)N(CCCCCCCC)CCCCCCCC | 0.1 | Isopar L | Exxal 13 | 0.7 | 0.3 | Er(III) | 0.5 | HCl | 3 | 295.15 | 173.7801 | 2.24 | https://doi.org/10.1039/D4GC01146E | DGA LANL
1306 | 1 | CCCCCCCCN(CCCCCCCC)C(=O)COCC(=O)N(CCCCCCCC)CCCCCCCC | 0.1 | Isopar L | Exxal 13 | 0.7 | 0.3 | Tm(III) | 0.5 | HCl | 3 | 295.15 | 169.8244 | 2.23 | https://doi.org/10.1039/D4GC01146E | DGA LANL
1307 | 1 | CCCCCCCCN(CCCCCCCC)C(=O)COCC(=O)N(CCCCCCCC)CCCCCCCC | 0.1 | Isopar L | Exxal 13 | 0.7 | 0.3 | Yb(III) | 0.5 | HCl | 3 | 295.15 | 204.1738 | 2.31 | https://doi.org/10.1039/D4GC01146E | DGA LANL
1308 | 1 | CCCCCCCCN(CCCCCCCC)C(=O)COCC(=O)N(CCCCCCCC)CCCCCCCC | 0.1 | Isopar L | Exxal 13 | 0.7 | 0.3 | Lu(III) | 0.5 | HCl | 3 | 295.15 | 186.2087 | 2.27 | https://doi.org/10.1039/D4GC01146E | DGA LANL
1309 | 1 | CCCCCCCCN(CCCCCCCC)C(=O)COCC(=O)N(CCCCCCCC)CCCCCCCC | 0.1 | Isopar L | Exxal 13 | 0.5 | 0.5 | La(III) | 0.5 | HCl | 3 | 295.15 | 0.2238721 | -0.65 | https://doi.org/10.1039/D4GC01146E | DGA LANL
1310 | 1 | CCCCCCCCN(CCCCCCCC)C(=O)COCC(=O)N(CCCCCCCC)CCCCCCCC | 0.1 | Isopar L | Exxal 13 | 0.5 | 0.5 | Ce(III) | 0.5 | HCl | 3 | 295.15 | 0.616595 | -0.21 | https://doi.org/10.1039/D4GC01146E | DGA LANL
1311 | 1 | CCCCCCCCN(CCCCCCCC)C(=O)COCC(=O)N(CCCCCCCC)CCCCCCCC | 0.1 | Isopar L | Exxal 13 | 0.5 | 0.5 | Pr(III) | 0.5 | HCl | 3 | 295.15 | 1.412538 | 0.15 | https://doi.org/10.1039/D4GC01146E | DGA LANL
1312 | 1 | CCCCCCCCN(CCCCCCCC)C(=O)COCC(=O)N(CCCCCCCC)CCCCCCCC | 0.1 | Isopar L | Exxal 13 | 0.5 | 0.5 | Nd(III) | 0.5 | HCl | 3 | 295.15 | 1.62181 | 0.21 | https://doi.org/10.1039/D4GC01146E | DGA LANL
1313 | 1 | CCCCCCCCN(CCCCCCCC)C(=O)COCC(=O)N(CCCCCCCC)CCCCCCCC | 0.1 | Isopar L | Exxal 13 | 0.5 | 0.5 | Sm(III) | 0.5 | HCl | 3 | 295.15 | 13.18257 | 1.12 | https://doi.org/10.1039/D4GC01146E | DGA LANL
1314 | 1 | CCCCCCCCN(CCCCCCCC)C(=O)COCC(=O)N(CCCCCCCC)CCCCCCCC | 0.1 | Isopar L | Exxal 13 | 0.5 | 0.5 | Eu(III) | 0.5 | HCl | 3 | 295.15 | 26.91535 | 1.43 | https://doi.org/10.1039/D4GC01146E | DGA LANL
1315 | 1 | CCCCCCCCN(CCCCCCCC)C(=O)COCC(=O)N(CCCCCCCC)CCCCCCCC | 0.1 | Isopar L | Exxal 13 | 0.5 | 0.5 | Gd(III) | 0.5 | HCl | 3 | 295.15 | 36.30781 | 1.56 | https://doi.org/10.1039/D4GC01146E | DGA LANL
1316 | 1 | CCCCCCCCN(CCCCCCCC)C(=O)COCC(=O)N(CCCCCCCC)CCCCCCCC | 0.1 | Isopar L | Exxal 13 | 0.5 | 0.5 | Tb(III) | 0.5 | HCl | 3 | 295.15 | 69.1831 | 1.84 | https://doi.org/10.1039/D4GC01146E | DGA LANL
1317 | 1 | CCCCCCCCN(CCCCCCCC)C(=O)COCC(=O)N(CCCCCCCC)CCCCCCCC | 0.1 | Isopar L | Exxal 13 | 0.5 | 0.5 | Dy(III) | 0.5 | HCl | 3 | 295.15 | 114.8154 | 2.06 | https://doi.org/10.1039/D4GC01146E | DGA LANL
1318 | 1 | CCCCCCCCN(CCCCCCCC)C(=O)COCC(=O)N(CCCCCCCC)CCCCCCCC | 0.1 | Isopar L | Exxal 13 | 0.5 | 0.5 | Ho(III) | 0.5 | HCl | 3 | 295.15 | 177.8279 | 2.25 | https://doi.org/10.1039/D4GC01146E | DGA LANL
1319 | 1 | CCCCCCCCN(CCCCCCCC)C(=O)COCC(=O)N(CCCCCCCC)CCCCCCCC | 0.1 | Isopar L | Exxal 13 | 0.5 | 0.5 | Er(III) | 0.5 | HCl | 3 | 295.15 | 213.7962 | 2.33 | https://doi.org/10.1039/D4GC01146E | DGA LANL
1320 | 1 | CCCCCCCCN(CCCCCCCC)C(=O)COCC(=O)N(CCCCCCCC)CCCCCCCC | 0.1 | Isopar L | Exxal 13 | 0.5 | 0.5 | Tm(III) | 0.5 | HCl | 3 | 295.15 | 208.9296 | 2.32 | https://doi.org/10.1039/D4GC01146E | DGA LANL
1321 | 1 | CCCCCCCCN(CCCCCCCC)C(=O)COCC(=O)N(CCCCCCCC)CCCCCCCC | 0.1 | Isopar L | Exxal 13 | 0.5 | 0.5 | Yb(III) | 0.5 | HCl | 3 | 295.15 | 245.4709 | 2.39 | https://doi.org/10.1039/D4GC01146E | DGA LANL
1322 | 1 | CCCCCCCCN(CCCCCCCC)C(=O)COCC(=O)N(CCCCCCCC)CCCCCCCC | 0.1 | Isopar L | Exxal 13 | 0.5 | 0.5 | Lu(III) | 0.5 | HCl | 3 | 295.15 | 223.8721 | 2.35 | https://doi.org/10.1039/D4GC01146E | DGA LANL
1323 | 1 | CCCCCCCCN(CCCCCCCC)C(=O)COCC(=O)N(CCCCCCCC)CCCCCCCC | 0.1 | Isopar L | Exxal 13 | 0.7 | 0.3 | La(III) | 0.5 | HCl | 0.1 | 295.15 | 0.1122018 | -0.95 | https://doi.org/10.1039/D4GC01146E | DGA LANL
1324 | 1 | CCCCCCCCN(CCCCCCCC)C(=O)COCC(=O)N(CCCCCCCC)CCCCCCCC | 0.1 | Isopar L | Exxal 13 | 0.7 | 0.3 | Ce(III) | 0.5 | HCl | 0.1 | 295.15 | 0.1148154 | -0.94 | https://doi.org/10.1039/D4GC01146E | DGA LANL
1325 | 1 | CCCCCCCCN(CCCCCCCC)C(=O)COCC(=O)N(CCCCCCCC)CCCCCCCC | 0.1 | Isopar L | Exxal 13 | 0.7 | 0.3 | Pr(III) | 0.5 | HCl | 0.1 | 295.15 | 0.1047129 | -0.98 | https://doi.org/10.1039/D4GC01146E | DGA LANL
1326 | 1 | CCCCCCCCN(CCCCCCCC)C(=O)COCC(=O)N(CCCCCCCC)CCCCCCCC | 0.1 | Isopar L | Exxal 13 | 0.7 | 0.3 | Nd(III) | 0.5 | HCl | 0.1 | 295.15 | 0.1122018 | -0.95 | https://doi.org/10.1039/D4GC01146E | DGA LANL
1327 | 1 | CCCCCCCCN(CCCCCCCC)C(=O)COCC(=O)N(CCCCCCCC)CCCCCCCC | 0.1 | Isopar L | Exxal 13 | 0.7 | 0.3 | Sm(III) | 0.5 | HCl | 0.1 | 295.15 | 0.1096478 | -0.96 | https://doi.org/10.1039/D4GC01146E | DGA LANL
1328 | 1 | CCCCCCCCN(CCCCCCCC)C(=O)COCC(=O)N(CCCCCCCC)CCCCCCCC | 0.1 | Isopar L | Exxal 13 | 0.7 | 0.3 | Eu(III) | 0.5 | HCl | 0.1 | 295.15 | 0.1230269 | -0.91 | https://doi.org/10.1039/D4GC01146E | DGA LANL
1329 | 1 | CCCCCCCCN(CCCCCCCC)C(=O)COCC(=O)N(CCCCCCCC)CCCCCCCC | 0.1 | Isopar L | Exxal 13 | 0.7 | 0.3 | Gd(III) | 0.5 | HCl | 0.1 | 295.15 | 0.1202264 | -0.92 | https://doi.org/10.1039/D4GC01146E | DGA LANL
1330 | 1 | CCCCCCCCN(CCCCCCCC)C(=O)COCC(=O)N(CCCCCCCC)CCCCCCCC | 0.1 | Isopar L | Exxal 13 | 0.7 | 0.3 | Tb(III) | 0.5 | HCl | 0.1 | 295.15 | 0.1230269 | -0.91 | https://doi.org/10.1039/D4GC01146E | DGA LANL
1331 | 1 | CCCCCCCCN(CCCCCCCC)C(=O)COCC(=O)N(CCCCCCCC)CCCCCCCC | 0.1 | Isopar L | Exxal 13 | 0.7 | 0.3 | Dy(III) | 0.5 | HCl | 0.1 | 295.15 | 0.1258925 | -0.9 | https://doi.org/10.1039/D4GC01146E | DGA LANL
1332 | 1 | CCCCCCCCN(CCCCCCCC)C(=O)COCC(=O)N(CCCCCCCC)CCCCCCCC | 0.1 | Isopar L | Exxal 13 | 0.7 | 0.3 | Ho(III) | 0.5 | HCl | 0.1 | 295.15 | 0.1348963 | -0.87 | https://doi.org/10.1039/D4GC01146E | DGA LANL
1333 | 1 | CCCCCCCCN(CCCCCCCC)C(=O)COCC(=O)N(CCCCCCCC)CCCCCCCC | 0.1 | Isopar L | Exxal 13 | 0.7 | 0.3 | Er(III) | 0.5 | HCl | 0.1 | 295.15 | 0.144544 | -0.84 | https://doi.org/10.1039/D4GC01146E | DGA LANL
1334 | 1 | CCCCCCCCN(CCCCCCCC)C(=O)COCC(=O)N(CCCCCCCC)CCCCCCCC | 0.1 | Isopar L | Exxal 13 | 0.7 | 0.3 | Tm(III) | 0.5 | HCl | 0.1 | 295.15 | 0.1412538 | -0.85 | https://doi.org/10.1039/D4GC01146E | DGA LANL
1335 | 1 | CCCCCCCCN(CCCCCCCC)C(=O)COCC(=O)N(CCCCCCCC)CCCCCCCC | 0.1 | Isopar L | Exxal 13 | 0.7 | 0.3 | Yb(III) | 0.5 | HCl | 0.1 | 295.15 | 0.144544 | -0.84 | https://doi.org/10.1039/D4GC01146E | DGA LANL
1336 | 1 | CCCCCCCCN(CCCCCCCC)C(=O)COCC(=O)N(CCCCCCCC)CCCCCCCC | 0.1 | Isopar L | Exxal 13 | 0.7 | 0.3 | Lu(III) | 0.5 | HCl | 0.1 | 295.15 | 0.1584893 | -0.8 | https://doi.org/10.1039/D4GC01146E | DGA LANL
1337 | 1 | CCCCCCCCN(CCCCCCCC)C(=O)COCC(=O)N(CCCCCCCC)CCCCCCCC | 0.1 | Isopar L | Exxal 13 | 0.7 | 0.3 | La(III) | 0.5 | HCl | 1.5 | 295.15 | 0.128825 | -0.89 | https://doi.org/10.1039/D4GC01146E | DGA LANL
1338 | 1 | CCCCCCCCN(CCCCCCCC)C(=O)COCC(=O)N(CCCCCCCC)CCCCCCCC | 0.1 | Isopar L | Exxal 13 | 0.7 | 0.3 | Ce(III) | 0.5 | HCl | 1.5 | 295.15 | 0.2137962 | -0.67 | https://doi.org/10.1039/D4GC01146E | DGA LANL
1339 | 1 | CCCCCCCCN(CCCCCCCC)C(=O)COCC(=O)N(CCCCCCCC)CCCCCCCC | 0.1 | Isopar L | Exxal 13 | 0.7 | 0.3 | Pr(III) | 0.5 | HCl | 1.5 | 295.15 | 0.2187762 | -0.66 | https://doi.org/10.1039/D4GC01146E | DGA LANL
1340 | 1 | CCCCCCCCN(CCCCCCCC)C(=O)COCC(=O)N(CCCCCCCC)CCCCCCCC | 0.1 | Isopar L | Exxal 13 | 0.7 | 0.3 | Nd(III) | 0.5 | HCl | 1.5 | 295.15 | 0.1513561 | -0.82 | https://doi.org/10.1039/D4GC01146E | DGA LANL
1341 | 1 | CCCCCCCCN(CCCCCCCC)C(=O)COCC(=O)N(CCCCCCCC)CCCCCCCC | 0.1 | Isopar L | Exxal 13 | 0.7 | 0.3 | Sm(III) | 0.5 | HCl | 1.5 | 295.15 | 0.5128614 | -0.29 | https://doi.org/10.1039/D4GC01146E | DGA LANL
1342 | 1 | CCCCCCCCN(CCCCCCCC)C(=O)COCC(=O)N(CCCCCCCC)CCCCCCCC | 0.1 | Isopar L | Exxal 13 | 0.7 | 0.3 | Eu(III) | 0.5 | HCl | 1.5 | 295.15 | 0.8912509 | -0.05 | https://doi.org/10.1039/D4GC01146E | DGA LANL
1343 | 1 | CCCCCCCCN(CCCCCCCC)C(=O)COCC(=O)N(CCCCCCCC)CCCCCCCC | 0.1 | Isopar L | Exxal 13 | 0.7 | 0.3 | Gd(III) | 0.5 | HCl | 1.5 | 295.15 | 1.174898 | 0.07 | https://doi.org/10.1039/D4GC01146E | DGA LANL
1344 | 1 | CCCCCCCCN(CCCCCCCC)C(=O)COCC(=O)N(CCCCCCCC)CCCCCCCC | 0.1 | Isopar L | Exxal 13 | 0.7 | 0.3 | Tb(III) | 0.5 | HCl | 1.5 | 295.15 | 2.041738 | 0.31 | https://doi.org/10.1039/D4GC01146E | DGA LANL
1345 | 1 | CCCCCCCCN(CCCCCCCC)C(=O)COCC(=O)N(CCCCCCCC)CCCCCCCC | 0.1 | Isopar L | Exxal 13 | 0.7 | 0.3 | Dy(III) | 0.5 | HCl | 1.5 | 295.15 | 3.162278 | 0.5 | https://doi.org/10.1039/D4GC01146E | DGA LANL
1346 | 1 | CCCCCCCCN(CCCCCCCC)C(=O)COCC(=O)N(CCCCCCCC)CCCCCCCC | 0.1 | Isopar L | Exxal 13 | 0.7 | 0.3 | Ho(III) | 0.5 | HCl | 1.5 | 295.15 | 4.466836 | 0.65 | https://doi.org/10.1039/D4GC01146E | DGA LANL
1347 | 1 | CCCCCCCCN(CCCCCCCC)C(=O)COCC(=O)N(CCCCCCCC)CCCCCCCC | 0.1 | Isopar L | Exxal 13 | 0.7 | 0.3 | Er(III) | 0.5 | HCl | 1.5 | 295.15 | 5.495409 | 0.74 | https://doi.org/10.1039/D4GC01146E | DGA LANL
1348 | 1 | CCCCCCCCN(CCCCCCCC)C(=O)COCC(=O)N(CCCCCCCC)CCCCCCCC | 0.1 | Isopar L | Exxal 13 | 0.7 | 0.3 | Tm(III) | 0.5 | HCl | 1.5 | 295.15 | 5.370318 | 0.73 | https://doi.org/10.1039/D4GC01146E | DGA LANL
1349 | 1 | CCCCCCCCN(CCCCCCCC)C(=O)COCC(=O)N(CCCCCCCC)CCCCCCCC | 0.1 | Isopar L | Exxal 13 | 0.7 | 0.3 | Yb(III) | 0.5 | HCl | 1.5 | 295.15 | 5.754399 | 0.76 | https://doi.org/10.1039/D4GC01146E | DGA LANL
1350 | 1 | CCCCCCCCN(CCCCCCCC)C(=O)COCC(=O)N(CCCCCCCC)CCCCCCCC | 0.1 | Isopar L | Exxal 13 | 0.7 | 0.3 | Lu(III) | 0.5 | HCl | 1.5 | 295.15 | 6.606934 | 0.82 | https://doi.org/10.1039/D4GC01146E | DGA LANL
1351 | 1 | CCCCCCCCN(CCCCCCCC)C(=O)COCC(=O)N(CCCCCCCC)CCCCCCCC | 0.1 | Isopar L | Exxal 13 | 0.7 | 0.3 | La(III) | 0.5 | HCl | 3 | 295.15 | 0.1513561 | -0.82 | https://doi.org/10.1039/D4GC01146E | DGA LANL
1352 | 1 | CCCCCCCCN(CCCCCCCC)C(=O)COCC(=O)N(CCCCCCCC)CCCCCCCC | 0.1 | Isopar L | Exxal 13 | 0.7 | 0.3 | Ce(III) | 0.5 | HCl | 3 | 295.15 | 0.4677351 | -0.33 | https://doi.org/10.1039/D4GC01146E | DGA LANL
1353 | 1 | CCCCCCCCN(CCCCCCCC)C(=O)COCC(=O)N(CCCCCCCC)CCCCCCCC | 0.1 | Isopar L | Exxal 13 | 0.7 | 0.3 | Pr(III) | 0.5 | HCl | 3 | 295.15 | 1.148154 | 0.06 | https://doi.org/10.1039/D4GC01146E | DGA LANL
1354 | 1 | CCCCCCCCN(CCCCCCCC)C(=O)COCC(=O)N(CCCCCCCC)CCCCCCCC | 0.1 | Isopar L | Exxal 13 | 0.7 | 0.3 | Nd(III) | 0.5 | HCl | 3 | 295.15 | 1.318257 | 0.12 | https://doi.org/10.1039/D4GC01146E | DGA LANL
1355 | 1 | CCCCCCCCN(CCCCCCCC)C(=O)COCC(=O)N(CCCCCCCC)CCCCCCCC | 0.1 | Isopar L | Exxal 13 | 0.7 | 0.3 | Sm(III) | 0.5 | HCl | 3 | 295.15 | 11.74898 | 1.07 | https://doi.org/10.1039/D4GC01146E | DGA LANL
1356 | 1 | CCCCCCCCN(CCCCCCCC)C(=O)COCC(=O)N(CCCCCCCC)CCCCCCCC | 0.1 | Isopar L | Exxal 13 | 0.7 | 0.3 | Eu(III) | 0.5 | HCl | 3 | 295.15 | 22.90868 | 1.36 | https://doi.org/10.1039/D4GC01146E | DGA LANL
1357 | 1 | CCCCCCCCN(CCCCCCCC)C(=O)COCC(=O)N(CCCCCCCC)CCCCCCCC | 0.1 | Isopar L | Exxal 13 | 0.7 | 0.3 | Gd(III) | 0.5 | HCl | 3 | 295.15 | 31.62278 | 1.5 | https://doi.org/10.1039/D4GC01146E | DGA LANL
1358 | 1 | CCCCCCCCN(CCCCCCCC)C(=O)COCC(=O)N(CCCCCCCC)CCCCCCCC | 0.1 | Isopar L | Exxal 13 | 0.7 | 0.3 | Tb(III) | 0.5 | HCl | 3 | 295.15 | 58.88437 | 1.77 | https://doi.org/10.1039/D4GC01146E | DGA LANL
1359 | 1 | CCCCCCCCN(CCCCCCCC)C(=O)COCC(=O)N(CCCCCCCC)CCCCCCCC | 0.1 | Isopar L | Exxal 13 | 0.7 | 0.3 | Dy(III) | 0.5 | HCl | 3 | 295.15 | 93.32543 | 1.97 | https://doi.org/10.1039/D4GC01146E | DGA LANL
1360 | 1 | CCCCCCCCN(CCCCCCCC)C(=O)COCC(=O)N(CCCCCCCC)CCCCCCCC | 0.1 | Isopar L | Exxal 13 | 0.7 | 0.3 | Ho(III) | 0.5 | HCl | 3 | 295.15 | 144.544 | 2.16 | https://doi.org/10.1039/D4GC01146E | DGA LANL
1361 | 1 | CCCCCCCCN(CCCCCCCC)C(=O)COCC(=O)N(CCCCCCCC)CCCCCCCC | 0.1 | Isopar L | Exxal 13 | 0.7 | 0.3 | Er(III) | 0.5 | HCl | 3 | 295.15 | 173.7801 | 2.24 | https://doi.org/10.1039/D4GC01146E | DGA LANL
1362 | 1 | CCCCCCCCN(CCCCCCCC)C(=O)COCC(=O)N(CCCCCCCC)CCCCCCCC | 0.1 | Isopar L | Exxal 13 | 0.7 | 0.3 | Tm(III) | 0.5 | HCl | 3 | 295.15 | 169.8244 | 2.23 | https://doi.org/10.1039/D4GC01146E | DGA LANL
1363 | 1 | CCCCCCCCN(CCCCCCCC)C(=O)COCC(=O)N(CCCCCCCC)CCCCCCCC | 0.1 | Isopar L | Exxal 13 | 0.7 | 0.3 | Yb(III) | 0.5 | HCl | 3 | 295.15 | 204.1738 | 2.31 | https://doi.org/10.1039/D4GC01146E | DGA LANL
1364 | 1 | CCCCCCCCN(CCCCCCCC)C(=O)COCC(=O)N(CCCCCCCC)CCCCCCCC | 0.1 | Isopar L | Exxal 13 | 0.7 | 0.3 | Lu(III) | 0.5 | HCl | 3 | 295.15 | 186.2087 | 2.27 | https://doi.org/10.1039/D4GC01146E | DGA LANL
1365 | 1 | CCCCCCCCN(CCCCCCCC)C(=O)COCC(=O)N(CCCCCCCC)CCCCCCCC | 0.1 | Isopar L | Exxal 13 | 0.7 | 0.3 | La(III) | 0.5 | HCl | 3 | 295.15 | 0.1513561 | -0.82 | https://doi.org/10.1039/D4GC01146E | DGA LANL
1366 | 1 | CCCCCCCCN(CCCCCCCC)C(=O)COCC(=O)N(CCCCCCCC)CCCCCCCC | 0.1 | Isopar L | Exxal 13 | 0.7 | 0.3 | Ce(III) | 0.5 | HCl | 3 | 295.15 | 0.4677351 | -0.33 | https://doi.org/10.1039/D4GC01146E | DGA LANL
1367 | 1 | CCCCCCCCN(CCCCCCCC)C(=O)COCC(=O)N(CCCCCCCC)CCCCCCCC | 0.1 | Isopar L | Exxal 13 | 0.7 | 0.3 | Pr(III) | 0.5 | HCl | 3 | 295.15 | 1.148154 | 0.06 | https://doi.org/10.1039/D4GC01146E | DGA LANL
1368 | 1 | CCCCCCCCN(CCCCCCCC)C(=O)COCC(=O)N(CCCCCCCC)CCCCCCCC | 0.1 | Isopar L | Exxal 13 | 0.7 | 0.3 | Nd(III) | 0.5 | HCl | 3 | 295.15 | 1.318257 | 0.12 | https://doi.org/10.1039/D4GC01146E | DGA LANL
1369 | 1 | CCCCCCCCN(CCCCCCCC)C(=O)COCC(=O)N(CCCCCCCC)CCCCCCCC | 0.1 | Isopar L | Exxal 13 | 0.7 | 0.3 | Sm(III) | 0.5 | HCl | 3 | 295.15 | 11.74898 | 1.07 | https://doi.org/10.1039/D4GC01146E | DGA LANL
1370 | 1 | CCCCCCCCN(CCCCCCCC)C(=O)COCC(=O)N(CCCCCCCC)CCCCCCCC | 0.1 | Isopar L | Exxal 13 | 0.7 | 0.3 | Eu(III) | 0.5 | HCl | 3 | 295.15 | 22.90868 | 1.36 | https://doi.org/10.1039/D4GC01146E | DGA LANL
1371 | 1 | CCCCCCCCN(CCCCCCCC)C(=O)COCC(=O)N(CCCCCCCC)CCCCCCCC | 0.1 | Isopar L | Exxal 13 | 0.7 | 0.3 | Gd(III) | 0.5 | HCl | 3 | 295.15 | 31.62278 | 1.5 | https://doi.org/10.1039/D4GC01146E | DGA LANL
1372 | 1 | CCCCCCCCN(CCCCCCCC)C(=O)COCC(=O)N(CCCCCCCC)CCCCCCCC | 0.1 | Isopar L | Exxal 13 | 0.7 | 0.3 | Tb(III) | 0.5 | HCl | 3 | 295.15 | 58.88437 | 1.77 | https://doi.org/10.1039/D4GC01146E | DGA LANL
1373 | 1 | CCCCCCCCN(CCCCCCCC)C(=O)COCC(=O)N(CCCCCCCC)CCCCCCCC | 0.1 | Isopar L | Exxal 13 | 0.7 | 0.3 | Dy(III) | 0.5 | HCl | 3 | 295.15 | 93.32543 | 1.97 | https://doi.org/10.1039/D4GC01146E | DGA LANL
1374 | 1 | CCCCCCCCN(CCCCCCCC)C(=O)COCC(=O)N(CCCCCCCC)CCCCCCCC | 0.1 | Isopar L | Exxal 13 | 0.7 | 0.3 | Ho(III) | 0.5 | HCl | 3 | 295.15 | 144.544 | 2.16 | https://doi.org/10.1039/D4GC01146E | DGA LANL
1375 | 1 | CCCCCCCCN(CCCCCCCC)C(=O)COCC(=O)N(CCCCCCCC)CCCCCCCC | 0.1 | Isopar L | Exxal 13 | 0.7 | 0.3 | Er(III) | 0.5 | HCl | 3 | 295.15 | 173.7801 | 2.24 | https://doi.org/10.1039/D4GC01146E | DGA LANL
1376 | 1 | CCCCCCCCN(CCCCCCCC)C(=O)COCC(=O)N(CCCCCCCC)CCCCCCCC | 0.1 | Isopar L | Exxal 13 | 0.7 | 0.3 | Tm(III) | 0.5 | HCl | 3 | 295.15 | 169.8244 | 2.23 | https://doi.org/10.1039/D4GC01146E | DGA LANL
1377 | 1 | CCCCCCCCN(CCCCCCCC)C(=O)COCC(=O)N(CCCCCCCC)CCCCCCCC | 0.1 | Isopar L | Exxal 13 | 0.7 | 0.3 | Yb(III) | 0.5 | HCl | 3 | 295.15 | 204.1738 | 2.31 | https://doi.org/10.1039/D4GC01146E | DGA LANL
1378 | 1 | CCCCCCCCN(CCCCCCCC)C(=O)COCC(=O)N(CCCCCCCC)CCCCCCCC | 0.1 | Isopar L | Exxal 13 | 0.7 | 0.3 | Lu(III) | 0.5 | HCl | 3 | 295.15 | 186.2087 | 2.27 | https://doi.org/10.1039/D4GC01146E | DGA LANL
1379 | 1 | CCCCC(CC)CN(CC(CC)CCCC)C(=O)COCC(=O)N(CC(CC)CCCC)CC(CC)CCCC | 0.1 | Isopar L | Exxal 13 | 0.7 | 0.3 | La(III) | 0.5 | HCl | 3 | 295.15 | 0.03388442 | -1.47 | https://doi.org/10.1039/D4GC01146E | DGA LANL
1380 | 1 | CCCCC(CC)CN(CC(CC)CCCC)C(=O)COCC(=O)N(CC(CC)CCCC)CC(CC)CCCC | 0.1 | Isopar L | Exxal 13 | 0.7 | 0.3 | Ce(III) | 0.5 | HCl | 3 | 295.15 | 0.05623413 | -1.25 | https://doi.org/10.1039/D4GC01146E | DGA LANL
1381 | 1 | CCCCC(CC)CN(CC(CC)CCCC)C(=O)COCC(=O)N(CC(CC)CCCC)CC(CC)CCCC | 0.1 | Isopar L | Exxal 13 | 0.7 | 0.3 | Pr(III) | 0.5 | HCl | 3 | 295.15 | 0.0616595 | -1.21 | https://doi.org/10.1039/D4GC01146E | DGA LANL
1382 | 1 | CCCCC(CC)CN(CC(CC)CCCC)C(=O)COCC(=O)N(CC(CC)CCCC)CC(CC)CCCC | 0.1 | Isopar L | Exxal 13 | 0.7 | 0.3 | Nd(III) | 0.5 | HCl | 3 | 295.15 | 0.05128614 | -1.29 | https://doi.org/10.1039/D4GC01146E | DGA LANL
1383 | 1 | CCCCC(CC)CN(CC(CC)CCCC)C(=O)COCC(=O)N(CC(CC)CCCC)CC(CC)CCCC | 0.1 | Isopar L | Exxal 13 | 0.7 | 0.3 | Sm(III) | 0.5 | HCl | 3 | 295.15 | 0.1023293 | -0.99 | https://doi.org/10.1039/D4GC01146E | DGA LANL
1384 | 1 | CCCCC(CC)CN(CC(CC)CCCC)C(=O)COCC(=O)N(CC(CC)CCCC)CC(CC)CCCC | 0.1 | Isopar L | Exxal 13 | 0.7 | 0.3 | Eu(III) | 0.5 | HCl | 3 | 295.15 | 0.1318257 | -0.88 | https://doi.org/10.1039/D4GC01146E | DGA LANL
1385 | 1 | CCCCC(CC)CN(CC(CC)CCCC)C(=O)COCC(=O)N(CC(CC)CCCC)CC(CC)CCCC | 0.1 | Isopar L | Exxal 13 | 0.7 | 0.3 | Gd(III) | 0.5 | HCl | 3 | 295.15 | 0.1412538 | -0.85 | https://doi.org/10.1039/D4GC01146E | DGA LANL
1386 | 1 | CCCCC(CC)CN(CC(CC)CCCC)C(=O)COCC(=O)N(CC(CC)CCCC)CC(CC)CCCC | 0.1 | Isopar L | Exxal 13 | 0.7 | 0.3 | Tb(III) | 0.5 | HCl | 3 | 295.15 | 0.1905461 | -0.72 | https://doi.org/10.1039/D4GC01146E | DGA LANL
1387 | 1 | CCCCC(CC)CN(CC(CC)CCCC)C(=O)COCC(=O)N(CC(CC)CCCC)CC(CC)CCCC | 0.1 | Isopar L | Exxal 13 | 0.7 | 0.3 | Dy(III) | 0.5 | HCl | 3 | 295.15 | 0.2290868 | -0.64 | https://doi.org/10.1039/D4GC01146E | DGA LANL
1388 | 1 | CCCCC(CC)CN(CC(CC)CCCC)C(=O)COCC(=O)N(CC(CC)CCCC)CC(CC)CCCC | 0.1 | Isopar L | Exxal 13 | 0.7 | 0.3 | Ho(III) | 0.5 | HCl | 3 | 295.15 | 0.2630268 | -0.58 | https://doi.org/10.1039/D4GC01146E | DGA LANL
1389 | 1 | CCCCC(CC)CN(CC(CC)CCCC)C(=O)COCC(=O)N(CC(CC)CCCC)CC(CC)CCCC | 0.1 | Isopar L | Exxal 13 | 0.7 | 0.3 | Er(III) | 0.5 | HCl | 3 | 295.15 | 0.2630268 | -0.58 | https://doi.org/10.1039/D4GC01146E | DGA LANL
1390 | 1 | CCCCC(CC)CN(CC(CC)CCCC)C(=O)COCC(=O)N(CC(CC)CCCC)CC(CC)CCCC | 0.1 | Isopar L | Exxal 13 | 0.7 | 0.3 | Tm(III) | 0.5 | HCl | 3 | 295.15 | 0.2344229 | -0.63 | https://doi.org/10.1039/D4GC01146E | DGA LANL
1391 | 1 | CCCCC(CC)CN(CC(CC)CCCC)C(=O)COCC(=O)N(CC(CC)CCCC)CC(CC)CCCC | 0.1 | Isopar L | Exxal 13 | 0.7 | 0.3 | Yb(III) | 0.5 | HCl | 3 | 295.15 | 0.2187762 | -0.66 | https://doi.org/10.1039/D4GC01146E | DGA LANL
1392 | 1 | CCCCC(CC)CN(CC(CC)CCCC)C(=O)COCC(=O)N(CC(CC)CCCC)CC(CC)CCCC | 0.1 | Isopar L | Exxal 13 | 0.7 | 0.3 | Lu(III) | 0.5 | HCl | 3 | 295.15 | 0.2187762 | -0.66 | https://doi.org/10.1039/D4GC01146E | DGA LANL
1393 | 1 | CCCCCCCCN(C)C(=O)COCC(=O)N(C)CCCCCCCC | 0.1 | Isopar L | Exxal 13 | 0.7 | 0.3 | La(III) | 0.5 | HCl | 3 | 295.15 | 2.290868 | 0.36 | https://doi.org/10.1039/D4GC01146E | DGA LANL
1394 | 1 | CCCCCCCCN(C)C(=O)COCC(=O)N(C)CCCCCCCC | 0.1 | Isopar L | Exxal 13 | 0.7 | 0.3 | Ce(III) | 0.5 | HCl | 3 | 295.15 | 4.677351 | 0.67 | https://doi.org/10.1039/D4GC01146E | DGA LANL
1395 | 1 | CCCCCCCCN(C)C(=O)COCC(=O)N(C)CCCCCCCC | 0.1 | Isopar L | Exxal 13 | 0.7 | 0.3 | Pr(III) | 0.5 | HCl | 3 | 295.15 | 10 | 1 | https://doi.org/10.1039/D4GC01146E | DGA LANL
1396 | 1 | CCCCCCCCN(C)C(=O)COCC(=O)N(C)CCCCCCCC | 0.1 | Isopar L | Exxal 13 | 0.7 | 0.3 | Nd(III) | 0.5 | HCl | 3 | 295.15 | 13.48963 | 1.13 | https://doi.org/10.1039/D4GC01146E | DGA LANL
1397 | 1 | CCCCCCCCN(C)C(=O)COCC(=O)N(C)CCCCCCCC | 0.1 | Isopar L | Exxal 13 | 0.7 | 0.3 | Sm(III) | 0.5 | HCl | 3 | 295.15 | 102.3293 | 2.01 | https://doi.org/10.1039/D4GC01146E | DGA LANL
1398 | 1 | CCCCCCCCN(C)C(=O)COCC(=O)N(C)CCCCCCCC | 0.1 | Isopar L | Exxal 13 | 0.7 | 0.3 | Eu(III) | 0.5 | HCl | 3 | 295.15 | 194.9845 | 2.29 | https://doi.org/10.1039/D4GC01146E | DGA LANL
1399 | 1 | CCCCCCCCN(C)C(=O)COCC(=O)N(C)CCCCCCCC | 0.1 | Isopar L | Exxal 13 | 0.7 | 0.3 | Gd(III) | 0.5 | HCl | 3 | 295.15 | 257.0396 | 2.41 | https://doi.org/10.1039/D4GC01146E | DGA LANL
1400 | 1 | CCCCCCCCN(C)C(=O)COCC(=O)N(C)CCCCCCCC | 0.1 | Isopar L | Exxal 13 | 0.7 | 0.3 | Tb(III) | 0.5 | HCl | 3 | 295.15 | 512.8614 | 2.71 | https://doi.org/10.1039/D4GC01146E | DGA LANL
1401 | 1 | CCCCCCCCN(C)C(=O)COCC(=O)N(C)CCCCCCCC | 0.1 | Isopar L | Exxal 13 | 0.7 | 0.3 | Dy(III) | 0.5 | HCl | 3 | 295.15 | 851.138 | 2.93 | https://doi.org/10.1039/D4GC01146E | DGA LANL
1402 | 1 | CCCCCCCCN(C)C(=O)COCC(=O)N(C)CCCCCCCC | 0.1 | Isopar L | Exxal 13 | 0.7 | 0.3 | Ho(III) | 0.5 | HCl | 3 | 295.15 | 1380.384 | 3.14 | https://doi.org/10.1039/D4GC01146E | DGA LANL
1403 | 1 | CCCCCCCCN(C)C(=O)COCC(=O)N(C)CCCCCCCC | 0.1 | Isopar L | Exxal 13 | 0.7 | 0.3 | Er(III) | 0.5 | HCl | 3 | 295.15 | 1445.44 | 3.16 | https://doi.org/10.1039/D4GC01146E | DGA LANL
1404 | 1 | CCCCCCCCN(C)C(=O)COCC(=O)N(C)CCCCCCCC | 0.1 | Isopar L | Exxal 13 | 0.7 | 0.3 | Tm(III) | 0.5 | HCl | 3 | 295.15 | 1479.108 | 3.17 | https://doi.org/10.1039/D4GC01146E | DGA LANL
1405 | 1 | CCCCCCCCN(C)C(=O)COCC(=O)N(C)CCCCCCCC | 0.1 | Isopar L | Exxal 13 | 0.7 | 0.3 | Yb(III) | 0.5 | HCl | 3 | 295.15 | 1949.845 | 3.29 | https://doi.org/10.1039/D4GC01146E | DGA LANL
1406 | 1 | CCCCCCCCN(C)C(=O)COCC(=O)N(C)CCCCCCCC | 0.1 | Isopar L | Exxal 13 | 0.7 | 0.3 | Lu(III) | 0.5 | HCl | 3 | 295.15 | 1445.44 | 3.16 | https://doi.org/10.1039/D4GC01146E | DGA LANL
1407 | 1 | O=C(COCC(=O)N1CCCCC1)N1CCCCC1 | 0.1 | Isopar L | Exxal 13 | 0.7 | 0.3 | La(III) | 0.5 | HCl | 3 | 295.15 | 0.2137962 | -0.67 | https://doi.org/10.1039/D4GC01146E | DGA LANL
1408 | 1 | O=C(COCC(=O)N1CCCCC1)N1CCCCC1 | 0.1 | Isopar L | Exxal 13 | 0.7 | 0.3 | Ce(III) | 0.5 | HCl | 3 | 295.15 | 0.2041738 | -0.69 | https://doi.org/10.1039/D4GC01146E | DGA LANL
1409 | 1 | O=C(COCC(=O)N1CCCCC1)N1CCCCC1 | 0.1 | Isopar L | Exxal 13 | 0.7 | 0.3 | Pr(III) | 0.5 | HCl | 3 | 295.15 | 0.1819701 | -0.74 | https://doi.org/10.1039/D4GC01146E | DGA LANL
1410 | 1 | O=C(COCC(=O)N1CCCCC1)N1CCCCC1 | 0.1 | Isopar L | Exxal 13 | 0.7 | 0.3 | Nd(III) | 0.5 | HCl | 3 | 295.15 | 0.1949845 | -0.71 | https://doi.org/10.1039/D4GC01146E | DGA LANL
1411 | 1 | O=C(COCC(=O)N1CCCCC1)N1CCCCC1 | 0.1 | Isopar L | Exxal 13 | 0.7 | 0.3 | Sm(III) | 0.5 | HCl | 3 | 295.15 | 0.1862087 | -0.73 | https://doi.org/10.1039/D4GC01146E | DGA LANL
1412 | 1 | O=C(COCC(=O)N1CCCCC1)N1CCCCC1 | 0.1 | Isopar L | Exxal 13 | 0.7 | 0.3 | Eu(III) | 0.5 | HCl | 3 | 295.15 | 0.2089296 | -0.68 | https://doi.org/10.1039/D4GC01146E | DGA LANL
1413 | 1 | O=C(COCC(=O)N1CCCCC1)N1CCCCC1 | 0.1 | Isopar L | Exxal 13 | 0.7 | 0.3 | Gd(III) | 0.5 | HCl | 3 | 295.15 | 0.2041738 | -0.69 | https://doi.org/10.1039/D4GC01146E | DGA LANL
1414 | 1 | O=C(COCC(=O)N1CCCCC1)N1CCCCC1 | 0.1 | Isopar L | Exxal 13 | 0.7 | 0.3 | Tb(III) | 0.5 | HCl | 3 | 295.15 | 0.1819701 | -0.74 | https://doi.org/10.1039/D4GC01146E | DGA LANL
1415 | 1 | O=C(COCC(=O)N1CCCCC1)N1CCCCC1 | 0.1 | Isopar L | Exxal 13 | 0.7 | 0.3 | Dy(III) | 0.5 | HCl | 3 | 295.15 | 0.1737801 | -0.76 | https://doi.org/10.1039/D4GC01146E | DGA LANL
1416 | 1 | O=C(COCC(=O)N1CCCCC1)N1CCCCC1 | 0.1 | Isopar L | Exxal 13 | 0.7 | 0.3 | Ho(III) | 0.5 | HCl | 3 | 295.15 | 0.1778279 | -0.75 | https://doi.org/10.1039/D4GC01146E | DGA LANL
1417 | 1 | O=C(COCC(=O)N1CCCCC1)N1CCCCC1 | 0.1 | Isopar L | Exxal 13 | 0.7 | 0.3 | Er(III) | 0.5 | HCl | 3 | 295.15 | 0.1698244 | -0.77 | https://doi.org/10.1039/D4GC01146E | DGA LANL
1418 | 1 | O=C(COCC(=O)N1CCCCC1)N1CCCCC1 | 0.1 | Isopar L | Exxal 13 | 0.7 | 0.3 | Tm(III) | 0.5 | HCl | 3 | 295.15 | 0.1819701 | -0.74 | https://doi.org/10.1039/D4GC01146E | DGA LANL
1419 | 1 | O=C(COCC(=O)N1CCCCC1)N1CCCCC1 | 0.1 | Isopar L | Exxal 13 | 0.7 | 0.3 | Yb(III) | 0.5 | HCl | 3 | 295.15 | 0.1949845 | -0.71 | https://doi.org/10.1039/D4GC01146E | DGA LANL
1420 | 1 | O=C(COCC(=O)N1CCCCC1)N1CCCCC1 | 0.1 | Isopar L | Exxal 13 | 0.7 | 0.3 | Lu(III) | 0.5 | HCl | 3 | 295.15 | 0.2187762 | -0.66 | https://doi.org/10.1039/D4GC01146E | DGA LANL
1421 | 1 | COCCN(CCOC)C(=O)COCC(=O)N(CCOC)CCOC | 0.1 | Isopar L | Exxal 13 | 0.7 | 0.3 | La(III) | 0.5 | HCl | 3 | 295.15 | 0.2238721 | -0.65 | https://doi.org/10.1039/D4GC01146E | DGA LANL
1422 | 1 | COCCN(CCOC)C(=O)COCC(=O)N(CCOC)CCOC | 0.1 | Isopar L | Exxal 13 | 0.7 | 0.3 | Ce(III) | 0.5 | HCl | 3 | 295.15 | 0.2137962 | -0.67 | https://doi.org/10.1039/D4GC01146E | DGA LANL
1423 | 1 | COCCN(CCOC)C(=O)COCC(=O)N(CCOC)CCOC | 0.1 | Isopar L | Exxal 13 | 0.7 | 0.3 | Pr(III) | 0.5 | HCl | 3 | 295.15 | 0.1905461 | -0.72 | https://doi.org/10.1039/D4GC01146E | DGA LANL
1424 | 1 | COCCN(CCOC)C(=O)COCC(=O)N(CCOC)CCOC | 0.1 | Isopar L | Exxal 13 | 0.7 | 0.3 | Nd(III) | 0.5 | HCl | 3 | 295.15 | 0.2041738 | -0.69 | https://doi.org/10.1039/D4GC01146E | DGA LANL
1425 | 1 | COCCN(CCOC)C(=O)COCC(=O)N(CCOC)CCOC | 0.1 | Isopar L | Exxal 13 | 0.7 | 0.3 | Sm(III) | 0.5 | HCl | 3 | 295.15 | 0.1995262 | -0.7 | https://doi.org/10.1039/D4GC01146E | DGA LANL
1426 | 1 | COCCN(CCOC)C(=O)COCC(=O)N(CCOC)CCOC | 0.1 | Isopar L | Exxal 13 | 0.7 | 0.3 | Eu(III) | 0.5 | HCl | 3 | 295.15 | 0.2238721 | -0.65 | https://doi.org/10.1039/D4GC01146E | DGA LANL
1427 | 1 | COCCN(CCOC)C(=O)COCC(=O)N(CCOC)CCOC | 0.1 | Isopar L | Exxal 13 | 0.7 | 0.3 | Gd(III) | 0.5 | HCl | 3 | 295.15 | 0.2238721 | -0.65 | https://doi.org/10.1039/D4GC01146E | DGA LANL
1428 | 1 | COCCN(CCOC)C(=O)COCC(=O)N(CCOC)CCOC | 0.1 | Isopar L | Exxal 13 | 0.7 | 0.3 | Tb(III) | 0.5 | HCl | 3 | 295.15 | 0.1949845 | -0.71 | https://doi.org/10.1039/D4GC01146E | DGA LANL
1429 | 1 | COCCN(CCOC)C(=O)COCC(=O)N(CCOC)CCOC | 0.1 | Isopar L | Exxal 13 | 0.7 | 0.3 | Dy(III) | 0.5 | HCl | 3 | 295.15 | 0.1862087 | -0.73 | https://doi.org/10.1039/D4GC01146E | DGA LANL
1430 | 1 | COCCN(CCOC)C(=O)COCC(=O)N(CCOC)CCOC | 0.1 | Isopar L | Exxal 13 | 0.7 | 0.3 | Ho(III) | 0.5 | HCl | 3 | 295.15 | 0.1905461 | -0.72 | https://doi.org/10.1039/D4GC01146E | DGA LANL
1431 | 1 | COCCN(CCOC)C(=O)COCC(=O)N(CCOC)CCOC | 0.1 | Isopar L | Exxal 13 | 0.7 | 0.3 | Er(III) | 0.5 | HCl | 3 | 295.15 | 0.1819701 | -0.74 | https://doi.org/10.1039/D4GC01146E | DGA LANL
1432 | 1 | COCCN(CCOC)C(=O)COCC(=O)N(CCOC)CCOC | 0.1 | Isopar L | Exxal 13 | 0.7 | 0.3 | Tm(III) | 0.5 | HCl | 3 | 295.15 | 0.1949845 | -0.71 | https://doi.org/10.1039/D4GC01146E | DGA LANL
1433 | 1 | COCCN(CCOC)C(=O)COCC(=O)N(CCOC)CCOC | 0.1 | Isopar L | Exxal 13 | 0.7 | 0.3 | Yb(III) | 0.5 | HCl | 3 | 295.15 | 0.2137962 | -0.67 | https://doi.org/10.1039/D4GC01146E | DGA LANL
1434 | 1 | COCCN(CCOC)C(=O)COCC(=O)N(CCOC)CCOC | 0.1 | Isopar L | Exxal 13 | 0.7 | 0.3 | Lu(III) | 0.5 | HCl | 3 | 295.15 | 0.2398833 | -0.62 | https://doi.org/10.1039/D4GC01146E | DGA LANL
1435 | 1 | CCCCCCCCCCN(CCCCCCCCCC)C(=O)COCC(=O)N(CCCCCC)CCCCCC | 0.1 | n-dodecane |  | 1 | 0 | Nd(III) | 0.002 | HNO3 | 5 | 298.15 | 268.4597 | 2.428879 | https://doi.org/10.1080/01496395.2016.1274760 | DGA LANL
1436 | 1 | CCCCCCCCCCN(CCCCCCCCCC)C(=O)COCC(=O)N(CCCCCC)CCCCCC | 0.1 | n-dodecane |  | 1 | 0 | Nd(III) | 0.002 | HNO3 | 3 | 298.15 | 239.1198 | 2.378616 | https://doi.org/10.1080/01496395.2016.1274760 | DGA LANL
1437 | 1 | CCCCCCCCCCN(CCCCCCCCCC)C(=O)COCC(=O)N(CCCCCC)CCCCCC | 0.1 | n-dodecane |  | 1 | 0 | Nd(III) | 0.002 | HNO3 | 1 | 298.15 | 74.08313 | 1.869719 | https://doi.org/10.1080/01496395.2016.1274760 | DGA LANL
1438 | 1 | CCCCCCCCCCN(CCCCCCCCCC)C(=O)COCC(=O)N(CCCCCC)CCCCCC | 0.1 | n-dodecane |  | 1 | 0 | Nd(III) | 0.002 | HNO3 | 0.5 | 298.15 | 13.61369 | 1.133976 | https://doi.org/10.1080/01496395.2016.1274760 | DGA LANL
1439 | 1 | CCCCCCCCCCN(CCCCCCCCCC)C(=O)COCC(=O)N(CCCCCC)CCCCCC | 0.1 | n-dodecane |  | 1 | 0 | Nd(III) | 0.002 | HNO3 | 0.1 | 298.15 | 1.99511 | 0.2999669 | https://doi.org/10.1080/01496395.2016.1274760 | DGA LANL
1440 | 1 | CCCCCCCCCCN(CCCCCCCCCC)C(=O)COCC(=O)N(CCCCCC)CCCCCC | 0.1 | n-dodecane |  | 1 | 0 | Sm(III) | 0.002 | HNO3 | 5 | 298.15 | 330.0733 | 2.51861 | https://doi.org/10.1080/01496395.2016.1274760 | DGA LANL
1441 | 1 | CCCCCCCCCCN(CCCCCCCCCC)C(=O)COCC(=O)N(CCCCCC)CCCCCC | 0.1 | n-dodecane |  | 1 | 0 | Sm(III) | 0.002 | HNO3 | 3 | 298.15 | 294.132 | 2.468542 | https://doi.org/10.1080/01496395.2016.1274760 | DGA LANL
1442 | 1 | CCCCCCCCCCN(CCCCCCCCCC)C(=O)COCC(=O)N(CCCCCC)CCCCCC | 0.1 | n-dodecane |  | 1 | 0 | Sm(III) | 0.002 | HNO3 | 1 | 298.15 | 89.48655 | 1.951758 | https://doi.org/10.1080/01496395.2016.1274760 | DGA LANL
1443 | 1 | CCCCCCCCCCN(CCCCCCCCCC)C(=O)COCC(=O)N(CCCCCC)CCCCCC | 0.1 | n-dodecane |  | 1 | 0 | Sm(III) | 0.002 | HNO3 | 0.5 | 298.15 | 13.61369 | 1.133976 | https://doi.org/10.1080/01496395.2016.1274760 | DGA LANL
1444 | 1 | CCCCCCCCCCN(CCCCCCCCCC)C(=O)COCC(=O)N(CCCCCC)CCCCCC | 0.1 | n-dodecane |  | 1 | 0 | Sm(III) | 0.002 | HNO3 | 0.1 | 298.15 | 2.933985 | 0.4674579 | https://doi.org/10.1080/01496395.2016.1274760 | DGA LANL
1445 | 1 | CCCCCCCCCCN(CCCCCCCCCC)C(=O)COCC(=O)N(CCCCCC)CCCCCC | 0.1 | n-dodecane |  | 1 | 0 | Gd(III) | 0.002 | HNO3 | 5 | 298.15 | 372.9829 | 2.571689 | https://doi.org/10.1080/01496395.2016.1274760 | DGA LANL
1446 | 1 | CCCCCCCCCCN(CCCCCCCCCC)C(=O)COCC(=O)N(CCCCCC)CCCCCC | 0.1 | n-dodecane |  | 1 | 0 | Gd(III) | 0.002 | HNO3 | 3 | 298.15 | 328.3619 | 2.516353 | https://doi.org/10.1080/01496395.2016.1274760 | DGA LANL
1447 | 1 | CCCCCCCCCCN(CCCCCCCCCC)C(=O)COCC(=O)N(CCCCCC)CCCCCC | 0.1 | n-dodecane |  | 1 | 0 | Gd(III) | 0.002 | HNO3 | 1 | 298.15 | 100.978 | 2.004227 | https://doi.org/10.1080/01496395.2016.1274760 | DGA LANL
1448 | 1 | CCCCCCCCCCN(CCCCCCCCCC)C(=O)COCC(=O)N(CCCCCC)CCCCCC | 0.1 | n-dodecane |  | 1 | 0 | Gd(III) | 0.002 | HNO3 | 0.5 | 298.15 | 13.61369 | 1.133976 | https://doi.org/10.1080/01496395.2016.1274760 | DGA LANL
1449 | 1 | CCCCCCCCCCN(CCCCCCCCCC)C(=O)COCC(=O)N(CCCCCC)CCCCCC | 0.1 | n-dodecane |  | 1 | 0 | Gd(III) | 0.002 | HNO3 | 0.1 | 298.15 | 0.9388753 | -0.02739208 | https://doi.org/10.1080/01496395.2016.1274760 | DGA LANL
1450 | 1 | CCCCCCCCCCN(CCCCCCCCCC)C(=O)COCC(=O)N(CCCCCC)CCCCCC | 0.1 | n-dodecane |  | 1 | 0 | Dy(III) | 0.002 | HNO3 | 5 | 298.15 | 439.6088 | 2.643066 | https://doi.org/10.1080/01496395.2016.1274760 | DGA LANL
1451 | 1 | CCCCCCCCCCN(CCCCCCCCCC)C(=O)COCC(=O)N(CCCCCC)CCCCCC | 0.1 | n-dodecane |  | 1 | 0 | Dy(III) | 0.002 | HNO3 | 3 | 298.15 | 399.2665 | 2.601263 | https://doi.org/10.1080/01496395.2016.1274760 | DGA LANL
1452 | 1 | CCCCCCCCCCN(CCCCCCCCCC)C(=O)COCC(=O)N(CCCCCC)CCCCCC | 0.1 | n-dodecane |  | 1 | 0 | Dy(III) | 0.002 | HNO3 | 1 | 298.15 | 126.6504 | 2.102606 | https://doi.org/10.1080/01496395.2016.1274760 | DGA LANL
1453 | 1 | CCCCCCCCCCN(CCCCCCCCCC)C(=O)COCC(=O)N(CCCCCC)CCCCCC | 0.1 | n-dodecane |  | 1 | 0 | Dy(III) | 0.002 | HNO3 | 0.5 | 298.15 | 13.61369 | 1.133976 | https://doi.org/10.1080/01496395.2016.1274760 | DGA LANL
1454 | 1 | CCCCCCCCCCN(CCCCCCCCCC)C(=O)COCC(=O)N(CCCCCC)CCCCCC | 0.1 | n-dodecane |  | 1 | 0 | Dy(III) | 0.002 | HNO3 | 0.1 | 298.15 | 0.9388753 | -0.02739208 | https://doi.org/10.1080/01496395.2016.1274760 | DGA LANL
1455 | 1 | CCCCCCCCCCN(CCCCCCCCCC)C(=O)COCC(=O)N(CCCCCC)CCCCCC | 0.1 | n-dodecane |  | 1 | 0 | Ho(III) | 0.002 | HNO3 | 5 | 298.15 | 474.4499 | 2.67619 | https://doi.org/10.1080/01496395.2016.1274760 | DGA LANL
1456 | 1 | CCCCCCCCCCN(CCCCCCCCCC)C(=O)COCC(=O)N(CCCCCC)CCCCCC | 0.1 | n-dodecane |  | 1 | 0 | Ho(III) | 0.002 | HNO3 | 3 | 298.15 | 450 | 2.653213 | https://doi.org/10.1080/01496395.2016.1274760 | DGA LANL
1457 | 1 | CCCCCCCCCCN(CCCCCCCCCC)C(=O)COCC(=O)N(CCCCCC)CCCCCC | 0.1 | n-dodecane |  | 1 | 0 | Ho(III) | 0.002 | HNO3 | 1 | 298.15 | 134.5966 | 2.129034 | https://doi.org/10.1080/01496395.2016.1274760 | DGA LANL
1458 | 1 | CCCCCCCCCCN(CCCCCCCCCC)C(=O)COCC(=O)N(CCCCCC)CCCCCC | 0.1 | n-dodecane |  | 1 | 0 | Ho(III) | 0.002 | HNO3 | 0.5 | 298.15 | 13.61369 | 1.133976 | https://doi.org/10.1080/01496395.2016.1274760 | DGA LANL
1459 | 1 | CCCCCCCCCCN(CCCCCCCCCC)C(=O)COCC(=O)N(CCCCCC)CCCCCC | 0.1 | n-dodecane |  | 1 | 0 | Ho(III) | 0.002 | HNO3 | 0.1 | 298.15 | 2.933985 | 0.4674579 | https://doi.org/10.1080/01496395.2016.1274760 | DGA LANL
1460 | 1 | CCCCCCCCCCN(CCCCCCCCCC)C(=O)COCC(=O)N(CCCCCC)CCCCCC | 0.1 | n-dodecane |  | 1 | 0 | Er(III) | 0.002 | HNO3 | 5 | 298.15 | 490.3423 | 2.690499 | https://doi.org/10.1080/01496395.2016.1274760 | DGA LANL
1461 | 1 | CCCCCCCCCCN(CCCCCCCCCC)C(=O)COCC(=O)N(CCCCCC)CCCCCC | 0.1 | n-dodecane |  | 1 | 0 | Er(III) | 0.002 | HNO3 | 3 | 298.15 | 479.3399 | 2.680644 | https://doi.org/10.1080/01496395.2016.1274760 | DGA LANL
1462 | 1 | CCCCCCCCCCN(CCCCCCCCCC)C(=O)COCC(=O)N(CCCCCC)CCCCCC | 0.1 | n-dodecane |  | 1 | 0 | Er(III) | 0.002 | HNO3 | 1 | 298.15 | 154.7677 | 2.18968 | https://doi.org/10.1080/01496395.2016.1274760 | DGA LANL
1463 | 1 | CCCCCCCCCCN(CCCCCCCCCC)C(=O)COCC(=O)N(CCCCCC)CCCCCC | 0.1 | n-dodecane |  | 1 | 0 | Er(III) | 0.002 | HNO3 | 0.5 | 298.15 | 12.55746 | 1.098902 | https://doi.org/10.1080/01496395.2016.1274760 | DGA LANL
1464 | 1 | CCCCCCCCCCN(CCCCCCCCCC)C(=O)COCC(=O)N(CCCCCC)CCCCCC | 0.1 | n-dodecane |  | 1 | 0 | Er(III) | 0.002 | HNO3 | 0.1 | 298.15 | 2.933985 | 0.4674579 | https://doi.org/10.1080/01496395.2016.1274760 | DGA LANL
1465 | 1 | CCCCCCCCCCN(CCCCCCCCCC)C(=O)COCC(=O)N(CCCCCC)CCCCCC | 0.1 | n-dodecane |  | 1 | 0 | La(III) | 0.002 | HNO3 | 1 | 298.15 | 52.26715 | 1.718229 | https://doi.org/10.1080/01496395.2016.1274760 | DGA LANL
1466 | 1 | CCCCCCCCCCN(CCCCCCCCCC)C(=O)COCC(=O)N(CCCCCC)CCCCCC | 0.1 | n-dodecane |  | 1 | 0 | Ce(III) | 0.002 | HNO3 | 1 | 298.15 | 54.23688 | 1.734295 | https://doi.org/10.1080/01496395.2016.1274760 | DGA LANL
1467 | 1 | CCCCCCCCCCN(CCCCCCCCCC)C(=O)COCC(=O)N(CCCCCC)CCCCCC | 0.1 | n-dodecane |  | 1 | 0 | Pr(III) | 0.002 | HNO3 | 1 | 298.15 | 63.24555 | 1.80103 | https://doi.org/10.1080/01496395.2016.1274760 | DGA LANL
1468 | 1 | CCCCCCCCCCN(CCCCCCCCCC)C(=O)COCC(=O)N(CCCCCC)CCCCCC | 0.1 | n-dodecane |  | 1 | 0 | Nd(III) | 0.002 | HNO3 | 1 | 298.15 | 71.68147 | 1.855407 | https://doi.org/10.1080/01496395.2016.1274760 | DGA LANL
1469 | 1 | CCCCCCCCCCN(CCCCCCCCCC)C(=O)COCC(=O)N(CCCCCC)CCCCCC | 0.1 | n-dodecane |  | 1 | 0 | Pm(III) | 0.002 | HNO3 | 1 | 298.15 | 80.32309 | 1.90484 | https://doi.org/10.1080/01496395.2016.1274760 | DGA LANL
1470 | 1 | CCCCCCCCCCN(CCCCCCCCCC)C(=O)COCC(=O)N(CCCCCC)CCCCCC | 0.1 | n-dodecane |  | 1 | 0 | Sm(III) | 0.002 | HNO3 | 1 | 298.15 | 87.48137 | 1.941916 | https://doi.org/10.1080/01496395.2016.1274760 | DGA LANL
1471 | 1 | CCCCCCCCCCN(CCCCCCCCCC)C(=O)COCC(=O)N(CCCCCC)CCCCCC | 0.1 | n-dodecane |  | 1 | 0 | Eu(III) | 0.002 | HNO3 | 1 | 298.15 | 90.52023 | 1.956746 | https://doi.org/10.1080/01496395.2016.1274760 | DGA LANL
1472 | 1 | CCCCCCCCCCN(CCCCCCCCCC)C(=O)COCC(=O)N(CCCCCC)CCCCCC | 0.1 | n-dodecane |  | 1 | 0 | Gd(III) | 0.002 | HNO3 | 1 | 298.15 | 100.8547 | 2.003696 | https://doi.org/10.1080/01496395.2016.1274760 | DGA LANL
1473 | 1 | CCCCCCCCCCN(CCCCCCCCCC)C(=O)COCC(=O)N(CCCCCC)CCCCCC | 0.1 | n-dodecane |  | 1 | 0 | Tb(III) | 0.002 | HNO3 | 1 | 298.15 | 117.094 | 2.068535 | https://doi.org/10.1080/01496395.2016.1274760 | DGA LANL
1474 | 1 | CCCCCCCCCCN(CCCCCCCCCC)C(=O)COCC(=O)N(CCCCCC)CCCCCC | 0.1 | n-dodecane |  | 1 | 0 | Dy(III) | 0.002 | HNO3 | 1 | 298.15 | 136.1823 | 2.134121 | https://doi.org/10.1080/01496395.2016.1274760 | DGA LANL
1475 | 1 | CCCCCCCCCCN(CCCCCCCCCC)C(=O)COCC(=O)N(CCCCCC)CCCCCC | 0.1 | n-dodecane |  | 1 | 0 | Ho(III) | 0.002 | HNO3 | 1 | 298.15 | 155.2707 | 2.191089 | https://doi.org/10.1080/01496395.2016.1274760 | DGA LANL
1476 | 1 | CCCCCCCCCCN(CCCCCCCCCC)C(=O)COCC(=O)N(CCCCCC)CCCCCC | 0.1 | n-dodecane |  | 1 | 0 | Er(III) | 0.002 | HNO3 | 1 | 298.15 | 162.963 | 2.212089 | https://doi.org/10.1080/01496395.2016.1274760 | DGA LANL
1477 | 1 | CCCCCCCCCCN(CCCCCCCCCC)C(=O)COCC(=O)N(CCCCCC)CCCCCC | 0.1 | n-dodecane |  | 1 | 0 | Tm(III) | 0.002 | HNO3 | 1 | 298.15 | 166.6667 | 2.221849 | https://doi.org/10.1080/01496395.2016.1274760 | DGA LANL
1478 | 1 | CCCCCCCCCCN(CCCCCCCCCC)C(=O)COCC(=O)N(CCCCCC)CCCCCC | 0.1 | n-dodecane |  | 1 | 0 | Yb(III) | 0.002 | HNO3 | 1 | 298.15 | 170.0855 | 2.230667 | https://doi.org/10.1080/01496395.2016.1274760 | DGA LANL
1479 | 1 | CCCCCCCCCCN(CCCCCCCCCC)C(=O)COCC(=O)N(CCCCCC)CCCCCC | 0.1 | n-dodecane |  | 1 | 0 | Lu(III) | 0.002 | HNO3 | 1 | 298.15 | 172.9345 | 2.237882 | https://doi.org/10.1080/01496395.2016.1274760 | DGA LANL
1480 | 1 | CCCCCCCCCCN(CCCCCCCCCC)C(=O)COCC(=O)N(CCCCCC)CCCCCC | 0.1 | n-dodecane |  | 1 | 0 | Nd(III) | 0.002 | HCl | 0.1 | 298.15 | 1.595745 | 0.2029634 | https://doi.org/10.1080/01496395.2016.1274760 | DGA LANL
1481 | 1 | CCCCCCCCCCN(CCCCCCCCCC)C(=O)COCC(=O)N(CCCCCC)CCCCCC | 0.1 | n-dodecane |  | 1 | 0 | Nd(III) | 0.002 | HCl | 0.5 | 298.15 | 1.595745 | 0.2029634 | https://doi.org/10.1080/01496395.2016.1274760 | DGA LANL
1482 | 1 | CCCCCCCCCCN(CCCCCCCCCC)C(=O)COCC(=O)N(CCCCCC)CCCCCC | 0.1 | n-dodecane |  | 1 | 0 | Nd(III) | 0.002 | HCl | 1 | 298.15 | 3.191489 | 0.5039934 | https://doi.org/10.1080/01496395.2016.1274760 | DGA LANL
1483 | 1 | CCCCCCCCCCN(CCCCCCCCCC)C(=O)COCC(=O)N(CCCCCC)CCCCCC | 0.1 | n-dodecane |  | 1 | 0 | Nd(III) | 0.002 | HCl | 3 | 298.15 | 98.93617 | 1.995355 | https://doi.org/10.1080/01496395.2016.1274760 | DGA LANL
1484 | 1 | CCCCCCCCCCN(CCCCCCCCCC)C(=O)COCC(=O)N(CCCCCC)CCCCCC | 0.1 | n-dodecane |  | 1 | 0 | Nd(III) | 0.002 | HCl | 5 | 298.15 | 199.4681 | 2.299873 | https://doi.org/10.1080/01496395.2016.1274760 | DGA LANL
1485 | 1 | CCCCCCCCCCN(CCCCCCCCCC)C(=O)COCC(=O)N(CCCCCC)CCCCCC | 0.1 | n-dodecane |  | 1 | 0 | Nd(III) | 0.002 | HCl | 7 | 298.15 | 306.383 | 2.486265 | https://doi.org/10.1080/01496395.2016.1274760 | DGA LANL
1486 | 1 | CCCCCCCCCCN(CCCCCCCCCC)C(=O)COCC(=O)N(CCCCCC)CCCCCC | 0.1 | n-dodecane |  | 1 | 0 | Sm(III) | 0.002 | HCl | 0.1 | 298.15 | 2.393617 | 0.3790547 | https://doi.org/10.1080/01496395.2016.1274760 | DGA LANL
1487 | 1 | CCCCCCCCCCN(CCCCCCCCCC)C(=O)COCC(=O)N(CCCCCC)CCCCCC | 0.1 | n-dodecane |  | 1 | 0 | Sm(III) | 0.002 | HCl | 0.5 | 298.15 | 3.191489 | 0.5039934 | https://doi.org/10.1080/01496395.2016.1274760 | DGA LANL
1488 | 1 | CCCCCCCCCCN(CCCCCCCCCC)C(=O)COCC(=O)N(CCCCCC)CCCCCC | 0.1 | n-dodecane |  | 1 | 0 | Sm(III) | 0.002 | HCl | 1 | 298.15 | 4.787234 | 0.6800847 | https://doi.org/10.1080/01496395.2016.1274760 | DGA LANL
1489 | 1 | CCCCCCCCCCN(CCCCCCCCCC)C(=O)COCC(=O)N(CCCCCC)CCCCCC | 0.1 | n-dodecane |  | 1 | 0 | Sm(III) | 0.002 | HCl | 3 | 298.15 | 122.8723 | 2.089454 | https://doi.org/10.1080/01496395.2016.1274760 | DGA LANL
1490 | 1 | CCCCCCCCCCN(CCCCCCCCCC)C(=O)COCC(=O)N(CCCCCC)CCCCCC | 0.1 | n-dodecane |  | 1 | 0 | Sm(III) | 0.002 | HCl | 5 | 298.15 | 306.383 | 2.486265 | https://doi.org/10.1080/01496395.2016.1274760 | DGA LANL
1491 | 1 | CCCCCCCCCCN(CCCCCCCCCC)C(=O)COCC(=O)N(CCCCCC)CCCCCC | 0.1 | n-dodecane |  | 1 | 0 | Sm(III) | 0.002 | HCl | 7 | 298.15 | 439.6277 | 2.643085 | https://doi.org/10.1080/01496395.2016.1274760 | DGA LANL
1492 | 1 | CCCCCCCCCCN(CCCCCCCCCC)C(=O)COCC(=O)N(CCCCCC)CCCCCC | 0.1 | n-dodecane |  | 1 | 0 | Gd(III) | 0.002 | HCl | 0.1 | 298.15 | 1.595745 | 0.2029634 | https://doi.org/10.1080/01496395.2016.1274760 | DGA LANL
1493 | 1 | CCCCCCCCCCN(CCCCCCCCCC)C(=O)COCC(=O)N(CCCCCC)CCCCCC | 0.1 | n-dodecane |  | 1 | 0 | Gd(III) | 0.002 | HCl | 0.5 | 298.15 | 1.595745 | 0.2029634 | https://doi.org/10.1080/01496395.2016.1274760 | DGA LANL
1494 | 1 | CCCCCCCCCCN(CCCCCCCCCC)C(=O)COCC(=O)N(CCCCCC)CCCCCC | 0.1 | n-dodecane |  | 1 | 0 | Gd(III) | 0.002 | HCl | 1 | 298.15 | 3.191489 | 0.5039934 | https://doi.org/10.1080/01496395.2016.1274760 | DGA LANL
1495 | 1 | CCCCCCCCCCN(CCCCCCCCCC)C(=O)COCC(=O)N(CCCCCC)CCCCCC | 0.1 | n-dodecane |  | 1 | 0 | Gd(III) | 0.002 | HCl | 3 | 298.15 | 197.8723 | 2.296385 | https://doi.org/10.1080/01496395.2016.1274760 | DGA LANL
1496 | 1 | CCCCCCCCCCN(CCCCCCCCCC)C(=O)COCC(=O)N(CCCCCC)CCCCCC | 0.1 | n-dodecane |  | 1 | 0 | Gd(III) | 0.002 | HCl | 5 | 298.15 | 387.766 | 2.58857 | https://doi.org/10.1080/01496395.2016.1274760 | DGA LANL
1497 | 1 | CCCCCCCCCCN(CCCCCCCCCC)C(=O)COCC(=O)N(CCCCCC)CCCCCC | 0.1 | n-dodecane |  | 1 | 0 | Gd(III) | 0.002 | HCl | 7 | 298.15 | 473.9362 | 2.67572 | https://doi.org/10.1080/01496395.2016.1274760 | DGA LANL
1498 | 1 | CCCCCCCCCCN(CCCCCCCCCC)C(=O)COCC(=O)N(CCCCCC)CCCCCC | 0.1 | n-dodecane |  | 1 | 0 | Dy(III) | 0.002 | HCl | 0.1 | 298.15 | 2.393617 | 0.3790547 | https://doi.org/10.1080/01496395.2016.1274760 | DGA LANL
1499 | 1 | CCCCCCCCCCN(CCCCCCCCCC)C(=O)COCC(=O)N(CCCCCC)CCCCCC | 0.1 | n-dodecane |  | 1 | 0 | Dy(III) | 0.002 | HCl | 0.5 | 298.15 | 2.393617 | 0.3790547 | https://doi.org/10.1080/01496395.2016.1274760 | DGA LANL
1500 | 1 | CCCCCCCCCCN(CCCCCCCCCC)C(=O)COCC(=O)N(CCCCCC)CCCCCC | 0.1 | n-dodecane |  | 1 | 0 | Dy(III) | 0.002 | HCl | 1 | 298.15 | 3.989362 | 0.6009034 | https://doi.org/10.1080/01496395.2016.1274760 | DGA LANL
1501 | 1 | CCCCCCCCCCN(CCCCCCCCCC)C(=O)COCC(=O)N(CCCCCC)CCCCCC | 0.1 | n-dodecane |  | 1 | 0 | Dy(III) | 0.002 | HCl | 3 | 298.15 | 223.4043 | 2.349091 | https://doi.org/10.1080/01496395.2016.1274760 | DGA LANL
1502 | 1 | CCCCCCCCCCN(CCCCCCCCCC)C(=O)COCC(=O)N(CCCCCC)CCCCCC | 0.1 | n-dodecane |  | 1 | 0 | Dy(III) | 0.002 | HCl | 5 | 298.15 | 401.3298 | 2.603501 | https://doi.org/10.1080/01496395.2016.1274760 | DGA LANL
1503 | 1 | CCCCCCCCCCN(CCCCCCCCCC)C(=O)COCC(=O)N(CCCCCC)CCCCCC | 0.1 | n-dodecane |  | 1 | 0 | Dy(III) | 0.002 | HCl | 7 | 298.15 | 504.2553 | 2.70265 | https://doi.org/10.1080/01496395.2016.1274760 | DGA LANL
1504 | 1 | CCCCCCCCCCN(CCCCCCCCCC)C(=O)COCC(=O)N(CCCCCC)CCCCCC | 0.1 | n-dodecane |  | 1 | 0 | Ho(III) | 0.002 | HCl | 0.1 | 298.15 | 0.7978723 | -0.09806659 | https://doi.org/10.1080/01496395.2016.1274760 | DGA LANL
1505 | 1 | CCCCCCCCCCN(CCCCCCCCCC)C(=O)COCC(=O)N(CCCCCC)CCCCCC | 0.1 | n-dodecane |  | 1 | 0 | Ho(III) | 0.002 | HCl | 0.5 | 298.15 | 3.191489 | 0.5039934 | https://doi.org/10.1080/01496395.2016.1274760 | DGA LANL
1506 | 1 | CCCCCCCCCCN(CCCCCCCCCC)C(=O)COCC(=O)N(CCCCCC)CCCCCC | 0.1 | n-dodecane |  | 1 | 0 | Ho(III) | 0.002 | HCl | 1 | 298.15 | 4.787234 | 0.6800847 | https://doi.org/10.1080/01496395.2016.1274760 | DGA LANL
1507 | 1 | CCCCCCCCCCN(CCCCCCCCCC)C(=O)COCC(=O)N(CCCCCC)CCCCCC | 0.1 | n-dodecane |  | 1 | 0 | Ho(III) | 0.002 | HCl | 3 | 298.15 | 261.7021 | 2.417807 | https://doi.org/10.1080/01496395.2016.1274760 | DGA LANL
1508 | 1 | CCCCCCCCCCN(CCCCCCCCCC)C(=O)COCC(=O)N(CCCCCC)CCCCCC | 0.1 | n-dodecane |  | 1 | 0 | Ho(III) | 0.002 | HCl | 5 | 298.15 | 457.1809 | 2.660088 | https://doi.org/10.1080/01496395.2016.1274760 | DGA LANL
1509 | 1 | CCCCCCCCCCN(CCCCCCCCCC)C(=O)COCC(=O)N(CCCCCC)CCCCCC | 0.1 | n-dodecane |  | 1 | 0 | Ho(III) | 0.002 | HCl | 7 | 298.15 | 570.4787 | 2.756239 | https://doi.org/10.1080/01496395.2016.1274760 | DGA LANL
1510 | 1 | CCCCCCCCCCN(CCCCCCCCCC)C(=O)COCC(=O)N(CCCCCC)CCCCCC | 0.1 | n-dodecane |  | 1 | 0 | Er(III) | 0.002 | HCl | 0.1 | 298.15 | 0.7978723 | -0.09806659 | https://doi.org/10.1080/01496395.2016.1274760 | DGA LANL
1511 | 1 | CCCCCCCCCCN(CCCCCCCCCC)C(=O)COCC(=O)N(CCCCCC)CCCCCC | 0.1 | n-dodecane |  | 1 | 0 | Er(III) | 0.002 | HCl | 0.5 | 298.15 | 1.595745 | 0.2029634 | https://doi.org/10.1080/01496395.2016.1274760 | DGA LANL
1512 | 1 | CCCCCCCCCCN(CCCCCCCCCC)C(=O)COCC(=O)N(CCCCCC)CCCCCC | 0.1 | n-dodecane |  | 1 | 0 | Er(III) | 0.002 | HCl | 1 | 298.15 | 4.787234 | 0.6800847 | https://doi.org/10.1080/01496395.2016.1274760 | DGA LANL
1513 | 1 | CCCCCCCCCCN(CCCCCCCCCC)C(=O)COCC(=O)N(CCCCCC)CCCCCC | 0.1 | n-dodecane |  | 1 | 0 | Er(III) | 0.002 | HCl | 3 | 298.15 | 287.234 | 2.458236 | https://doi.org/10.1080/01496395.2016.1274760 | DGA LANL
1514 | 1 | CCCCCCCCCCN(CCCCCCCCCC)C(=O)COCC(=O)N(CCCCCC)CCCCCC | 0.1 | n-dodecane |  | 1 | 0 | Er(III) | 0.002 | HCl | 5 | 298.15 | 482.7128 | 2.683689 | https://doi.org/10.1080/01496395.2016.1274760 | DGA LANL
1515 | 1 | CCCCCCCCCCN(CCCCCCCCCC)C(=O)COCC(=O)N(CCCCCC)CCCCCC | 0.1 | n-dodecane |  | 1 | 0 | Er(III) | 0.002 | HCl | 7 | 298.15 | 596.0106 | 2.775254 | https://doi.org/10.1080/01496395.2016.1274760 | DGA LANL
1516 | 1 | CCCCCCCCCCN(CCCCCCCCCC)C(=O)COCC(=O)N(CCCCCC)CCCCCC | 0.1 | n-dodecane |  | 1 | 0 | Nd(III) | 0.002 | H2SO4 | 0.1 | 298.15 | 1.832061 | 0.2629399 | https://doi.org/10.1080/01496395.2016.1274760 | DGA LANL
1517 | 1 | CCCCCCCCCCN(CCCCCCCCCC)C(=O)COCC(=O)N(CCCCCC)CCCCCC | 0.1 | n-dodecane |  | 1 | 0 | Nd(III) | 0.002 | H2SO4 | 0.5 | 298.15 | 8.244275 | 0.9161525 | https://doi.org/10.1080/01496395.2016.1274760 | DGA LANL
1518 | 1 | CCCCCCCCCCN(CCCCCCCCCC)C(=O)COCC(=O)N(CCCCCC)CCCCCC | 0.1 | n-dodecane |  | 1 | 0 | Nd(III) | 0.002 | H2SO4 | 1 | 298.15 | 54.0458 | 1.732762 | https://doi.org/10.1080/01496395.2016.1274760 | DGA LANL
1519 | 1 | CCCCCCCCCCN(CCCCCCCCCC)C(=O)COCC(=O)N(CCCCCC)CCCCCC | 0.1 | n-dodecane |  | 1 | 0 | Nd(III) | 0.002 | H2SO4 | 3 | 298.15 | 327.0229 | 2.514578 | https://doi.org/10.1080/01496395.2016.1274760 | DGA LANL
1520 | 1 | CCCCCCCCCCN(CCCCCCCCCC)C(=O)COCC(=O)N(CCCCCC)CCCCCC | 0.1 | n-dodecane |  | 1 | 0 | Nd(III) | 0.002 | H2SO4 | 5 | 298.15 | 403.9695 | 2.606349 | https://doi.org/10.1080/01496395.2016.1274760 | DGA LANL
1521 | 1 | CCCCCCCCCCN(CCCCCCCCCC)C(=O)COCC(=O)N(CCCCCC)CCCCCC | 0.1 | n-dodecane |  | 1 | 0 | Nd(III) | 0.002 | H2SO4 | 7 | 298.15 | 409.4656 | 2.612217 | https://doi.org/10.1080/01496395.2016.1274760 | DGA LANL
1522 | 1 | CCCCCCCCCCN(CCCCCCCCCC)C(=O)COCC(=O)N(CCCCCC)CCCCCC | 0.1 | n-dodecane |  | 1 | 0 | Sm(III) | 0.002 | H2SO4 | 0.1 | 298.15 | 2.748092 | 0.4390312 | https://doi.org/10.1080/01496395.2016.1274760 | DGA LANL
1523 | 1 | CCCCCCCCCCN(CCCCCCCCCC)C(=O)COCC(=O)N(CCCCCC)CCCCCC | 0.1 | n-dodecane |  | 1 | 0 | Sm(III) | 0.002 | H2SO4 | 0.5 | 298.15 | 8.244275 | 0.9161525 | https://doi.org/10.1080/01496395.2016.1274760 | DGA LANL
1524 | 1 | CCCCCCCCCCN(CCCCCCCCCC)C(=O)COCC(=O)N(CCCCCC)CCCCCC | 0.1 | n-dodecane |  | 1 | 0 | Sm(III) | 0.002 | H2SO4 | 1 | 298.15 | 67.78626 | 1.831142 | https://doi.org/10.1080/01496395.2016.1274760 | DGA LANL
1525 | 1 | CCCCCCCCCCN(CCCCCCCCCC)C(=O)COCC(=O)N(CCCCCC)CCCCCC | 0.1 | n-dodecane |  | 1 | 0 | Sm(III) | 0.002 | H2SO4 | 3 | 298.15 | 412.2137 | 2.615122 | https://doi.org/10.1080/01496395.2016.1274760 | DGA LANL
1526 | 1 | CCCCCCCCCCN(CCCCCCCCCC)C(=O)COCC(=O)N(CCCCCC)CCCCCC | 0.1 | n-dodecane |  | 1 | 0 | Sm(III) | 0.002 | H2SO4 | 5 | 298.15 | 440.6107 | 2.644055 | https://doi.org/10.1080/01496395.2016.1274760 | DGA LANL
1527 | 1 | CCCCCCCCCCN(CCCCCCCCCC)C(=O)COCC(=O)N(CCCCCC)CCCCCC | 0.1 | n-dodecane |  | 1 | 0 | Sm(III) | 0.002 | H2SO4 | 7 | 298.15 | 444.2748 | 2.647652 | https://doi.org/10.1080/01496395.2016.1274760 | DGA LANL
1528 | 1 | CCCCCCCCCCN(CCCCCCCCCC)C(=O)COCC(=O)N(CCCCCC)CCCCCC | 0.1 | n-dodecane |  | 1 | 0 | Gd(III) | 0.002 | H2SO4 | 0.1 | 298.15 | 1.832061 | 0.2629399 | https://doi.org/10.1080/01496395.2016.1274760 | DGA LANL
1529 | 1 | CCCCCCCCCCN(CCCCCCCCCC)C(=O)COCC(=O)N(CCCCCC)CCCCCC | 0.1 | n-dodecane |  | 1 | 0 | Gd(III) | 0.002 | H2SO4 | 0.5 | 298.15 | 8.244275 | 0.9161525 | https://doi.org/10.1080/01496395.2016.1274760 | DGA LANL
1530 | 1 | CCCCCCCCCCN(CCCCCCCCCC)C(=O)COCC(=O)N(CCCCCC)CCCCCC | 0.1 | n-dodecane |  | 1 | 0 | Gd(III) | 0.002 | H2SO4 | 1 | 298.15 | 72.36641 | 1.859537 | https://doi.org/10.1080/01496395.2016.1274760 | DGA LANL
1531 | 1 | CCCCCCCCCCN(CCCCCCCCCC)C(=O)COCC(=O)N(CCCCCC)CCCCCC | 0.1 | n-dodecane |  | 1 | 0 | Gd(III) | 0.002 | H2SO4 | 3 | 298.15 | 441.5267 | 2.644957 | https://doi.org/10.1080/01496395.2016.1274760 | DGA LANL
1532 | 1 | CCCCCCCCCCN(CCCCCCCCCC)C(=O)COCC(=O)N(CCCCCC)CCCCCC | 0.1 | n-dodecane |  | 1 | 0 | Gd(III) | 0.002 | H2SO4 | 5 | 298.15 | 493.7405 | 2.693499 | https://doi.org/10.1080/01496395.2016.1274760 | DGA LANL
1533 | 1 | CCCCCCCCCCN(CCCCCCCCCC)C(=O)COCC(=O)N(CCCCCC)CCCCCC | 0.1 | n-dodecane |  | 1 | 0 | Gd(III) | 0.002 | H2SO4 | 7 | 298.15 | 481.8321 | 2.682896 | https://doi.org/10.1080/01496395.2016.1274760 | DGA LANL
1534 | 1 | CCCCCCCCCCN(CCCCCCCCCC)C(=O)COCC(=O)N(CCCCCC)CCCCCC | 0.1 | n-dodecane |  | 1 | 0 | Dy(III) | 0.002 | H2SO4 | 0.1 | 298.15 | 2.748092 | 0.4390312 | https://doi.org/10.1080/01496395.2016.1274760 | DGA LANL
1535 | 1 | CCCCCCCCCCN(CCCCCCCCCC)C(=O)COCC(=O)N(CCCCCC)CCCCCC | 0.1 | n-dodecane |  | 1 | 0 | Dy(III) | 0.002 | H2SO4 | 0.5 | 298.15 | 10.07634 | 1.003303 | https://doi.org/10.1080/01496395.2016.1274760 | DGA LANL
1536 | 1 | CCCCCCCCCCN(CCCCCCCCCC)C(=O)COCC(=O)N(CCCCCC)CCCCCC | 0.1 | n-dodecane |  | 1 | 0 | Dy(III) | 0.002 | H2SO4 | 1 | 298.15 | 76.03053 | 1.880988 | https://doi.org/10.1080/01496395.2016.1274760 | DGA LANL
1537 | 1 | CCCCCCCCCCN(CCCCCCCCCC)C(=O)COCC(=O)N(CCCCCC)CCCCCC | 0.1 | n-dodecane |  | 1 | 0 | Dy(III) | 0.002 | H2SO4 | 3 | 298.15 | 464.4275 | 2.666918 | https://doi.org/10.1080/01496395.2016.1274760 | DGA LANL
1538 | 1 | CCCCCCCCCCN(CCCCCCCCCC)C(=O)COCC(=O)N(CCCCCC)CCCCCC | 0.1 | n-dodecane |  | 1 | 0 | Dy(III) | 0.002 | H2SO4 | 5 | 298.15 | 508.3969 | 2.706203 | https://doi.org/10.1080/01496395.2016.1274760 | DGA LANL
1539 | 1 | CCCCCCCCCCN(CCCCCCCCCC)C(=O)COCC(=O)N(CCCCCC)CCCCCC | 0.1 | n-dodecane |  | 1 | 0 | Dy(III) | 0.002 | H2SO4 | 7 | 298.15 | 545.0382 | 2.736427 | https://doi.org/10.1080/01496395.2016.1274760 | DGA LANL
1540 | 1 | CCCCCCCCCCN(CCCCCCCCCC)C(=O)COCC(=O)N(CCCCCC)CCCCCC | 0.1 | n-dodecane |  | 1 | 0 | Ho(III) | 0.002 | H2SO4 | 0.1 | 298.15 | 2.748092 | 0.4390312 | https://doi.org/10.1080/01496395.2016.1274760 | DGA LANL
1541 | 1 | CCCCCCCCCCN(CCCCCCCCCC)C(=O)COCC(=O)N(CCCCCC)CCCCCC | 0.1 | n-dodecane |  | 1 | 0 | Ho(III) | 0.002 | H2SO4 | 0.5 | 298.15 | 9.160305 | 0.96191 | https://doi.org/10.1080/01496395.2016.1274760 | DGA LANL
1542 | 1 | CCCCCCCCCCN(CCCCCCCCCC)C(=O)COCC(=O)N(CCCCCC)CCCCCC | 0.1 | n-dodecane |  | 1 | 0 | Ho(III) | 0.002 | H2SO4 | 1 | 298.15 | 81.52672 | 1.9113 | https://doi.org/10.1080/01496395.2016.1274760 | DGA LANL
1543 | 1 | CCCCCCCCCCN(CCCCCCCCCC)C(=O)COCC(=O)N(CCCCCC)CCCCCC | 0.1 | n-dodecane |  | 1 | 0 | Ho(III) | 0.002 | H2SO4 | 3 | 298.15 | 497.4046 | 2.69671 | https://doi.org/10.1080/01496395.2016.1274760 | DGA LANL
1544 | 1 | CCCCCCCCCCN(CCCCCCCCCC)C(=O)COCC(=O)N(CCCCCC)CCCCCC | 0.1 | n-dodecane |  | 1 | 0 | Ho(III) | 0.002 | H2SO4 | 5 | 298.15 | 540.458 | 2.732762 | https://doi.org/10.1080/01496395.2016.1274760 | DGA LANL
1545 | 1 | CCCCCCCCCCN(CCCCCCCCCC)C(=O)COCC(=O)N(CCCCCC)CCCCCC | 0.1 | n-dodecane |  | 1 | 0 | Ho(III) | 0.002 | H2SO4 | 7 | 298.15 | 551.4504 | 2.741506 | https://doi.org/10.1080/01496395.2016.1274760 | DGA LANL
1546 | 1 | CCCCCCCCCCN(CCCCCCCCCC)C(=O)COCC(=O)N(CCCCCC)CCCCCC | 0.1 | n-dodecane |  | 1 | 0 | Er(III) | 0.002 | H2SO4 | 0.1 | 298.15 | 2.748092 | 0.4390312 | https://doi.org/10.1080/01496395.2016.1274760 | DGA LANL
1547 | 1 | CCCCCCCCCCN(CCCCCCCCCC)C(=O)COCC(=O)N(CCCCCC)CCCCCC | 0.1 | n-dodecane |  | 1 | 0 | Er(III) | 0.002 | H2SO4 | 0.5 | 298.15 | 9.160305 | 0.96191 | https://doi.org/10.1080/01496395.2016.1274760 | DGA LANL
1548 | 1 | CCCCCCCCCCN(CCCCCCCCCC)C(=O)COCC(=O)N(CCCCCC)CCCCCC | 0.1 | n-dodecane |  | 1 | 0 | Er(III) | 0.002 | H2SO4 | 1 | 298.15 | 87.0229 | 1.939634 | https://doi.org/10.1080/01496395.2016.1274760 | DGA LANL
1549 | 1 | CCCCCCCCCCN(CCCCCCCCCC)C(=O)COCC(=O)N(CCCCCC)CCCCCC | 0.1 | n-dodecane |  | 1 | 0 | Er(III) | 0.002 | H2SO4 | 3 | 298.15 | 510.229 | 2.707765 | https://doi.org/10.1080/01496395.2016.1274760 | DGA LANL
1550 | 1 | CCCCCCCCCCN(CCCCCCCCCC)C(=O)COCC(=O)N(CCCCCC)CCCCCC | 0.1 | n-dodecane |  | 1 | 0 | Er(III) | 0.002 | H2SO4 | 5 | 298.15 | 556.0305 | 2.745099 | https://doi.org/10.1080/01496395.2016.1274760 | DGA LANL
1551 | 1 | CCCCCCCCCCN(CCCCCCCCCC)C(=O)COCC(=O)N(CCCCCC)CCCCCC | 0.1 | n-dodecane |  | 1 | 0 | Er(III) | 0.002 | H2SO4 | 7 | 298.15 | 561.5267 | 2.74937 | https://doi.org/10.1080/01496395.2016.1274760 | DGA LANL
1552 | 1 | CCCCCCCCCCN(CCCCCCCCCC)C(=O)COCC(=O)N(CCCCCC)CCCCCC | 0.05981542 | n-dodecane |  | 1 | 0 | Nd(III) | 0.002 | HNO3 | 1 | 298.15 | 9.866873 | 0.9941795 | https://doi.org/10.1080/01496395.2016.1274760 | DGA LANL
1553 | 1 | CCCCCCCCCCN(CCCCCCCCCC)C(=O)COCC(=O)N(CCCCCC)CCCCCC | 0.07975651 | n-dodecane |  | 1 | 0 | Nd(III) | 0.002 | HNO3 | 1 | 298.15 | 32.52376 | 1.512201 | https://doi.org/10.1080/01496395.2016.1274760 | DGA LANL
1554 | 1 | CCCCCCCCCCN(CCCCCCCCCC)C(=O)COCC(=O)N(CCCCCC)CCCCCC | 0.09963444 | n-dodecane |  | 1 | 0 | Nd(III) | 0.002 | HNO3 | 1 | 298.15 | 74.15819 | 1.870159 | https://doi.org/10.1080/01496395.2016.1274760 | DGA LANL
1555 | 1 | CCCCCCCCCCN(CCCCCCCCCC)C(=O)COCC(=O)N(CCCCCC)CCCCCC | 0.1097453 | n-dodecane |  | 1 | 0 | Nd(III) | 0.002 | HNO3 | 1 | 298.15 | 110.1191 | 2.041863 | https://doi.org/10.1080/01496395.2016.1274760 | DGA LANL
1556 | 1 | CCCCCCCCCCN(CCCCCCCCCC)C(=O)COCC(=O)N(CCCCCC)CCCCCC | 0.03973248 | n-dodecane |  | 1 | 0 | Nd(III) | 0.002 | HNO3 | 3 | 298.15 | 21.18097 | 1.325946 | https://doi.org/10.1080/01496395.2016.1274760 | DGA LANL
1557 | 1 | CCCCCCCCCCN(CCCCCCCCCC)C(=O)COCC(=O)N(CCCCCC)CCCCCC | 0.05968112 | n-dodecane |  | 1 | 0 | Nd(III) | 0.002 | HNO3 | 3 | 298.15 | 59.84553 | 1.777032 | https://doi.org/10.1080/01496395.2016.1274760 | DGA LANL
1558 | 1 | CCCCCCCCCCN(CCCCCCCCCC)C(=O)COCC(=O)N(CCCCCC)CCCCCC | 0.09963444 | n-dodecane |  | 1 | 0 | Nd(III) | 0.002 | HNO3 | 3 | 298.15 | 239.5795 | 2.37945 | https://doi.org/10.1080/01496395.2016.1274760 | DGA LANL
1559 | 1 | CCCCCCCCCCN(CCCCCCCCCC)C(=O)COCC(=O)N(CCCCCC)CCCCCC | 0.1195312 | n-dodecane |  | 1 | 0 | Nd(III) | 0.002 | HNO3 | 3 | 298.15 | 388.1381 | 2.588986 | https://doi.org/10.1080/01496395.2016.1274760 | DGA LANL
1560 | 1 | CCCCCCCCCCN(CCCCCCCCCC)C(=O)COCC(=O)N(CCCCCC)CCCCCC | 0.04000131 | n-dodecane |  | 1 | 0 | Nd(III) | 0.002 | HNO3 | 5 | 298.15 | 31.03338 | 1.491829 | https://doi.org/10.1080/01496395.2016.1274760 | DGA LANL
1561 | 1 | CCCCCCCCCCN(CCCCCCCCCC)C(=O)COCC(=O)N(CCCCCC)CCCCCC | 0.05995003 | n-dodecane |  | 1 | 0 | Nd(III) | 0.002 | HNO3 | 5 | 298.15 | 80.36777 | 1.905082 | https://doi.org/10.1080/01496395.2016.1274760 | DGA LANL
1562 | 1 | CCCCCCCCCCN(CCCCCCCCCC)C(=O)COCC(=O)N(CCCCCC)CCCCCC | 0.1000834 | n-dodecane |  | 1 | 0 | Nd(III) | 0.002 | HNO3 | 5 | 298.15 | 266.694 | 2.426013 | https://doi.org/10.1080/01496395.2016.1274760 | DGA LANL
1563 | 1 | CCCCCCCCCCN(CCCCCCCCCC)C(=O)COCC(=O)N(CCCCCC)CCCCCC | 0.1200698 | n-dodecane |  | 1 | 0 | Nd(III) | 0.002 | HNO3 | 5 | 298.15 | 452.8158 | 2.655922 | https://doi.org/10.1080/01496395.2016.1274760 | DGA LANL
1564 | 1 | CCCCCCCCCCN(CCCCCCCCCC)C(=O)COCC(=O)N(CCCCCC)CCCCCC | 0.03977839 | n-dodecane |  | 1 | 0 | Sm(III) | 0.002 | HNO3 | 1 | 298.15 | 1.823348 | 0.2608696 | https://doi.org/10.1080/01496395.2016.1274760 | DGA LANL
1565 | 1 | CCCCCCCCCCN(CCCCCCCCCC)C(=O)COCC(=O)N(CCCCCC)CCCCCC | 0.07966172 | n-dodecane |  | 1 | 0 | Sm(III) | 0.002 | HNO3 | 1 | 298.15 | 39.78728 | 1.599744 | https://doi.org/10.1080/01496395.2016.1274760 | DGA LANL
1566 | 1 | CCCCCCCCCCN(CCCCCCCCCC)C(=O)COCC(=O)N(CCCCCC)CCCCCC | 0.09950771 | n-dodecane |  | 1 | 0 | Sm(III) | 0.002 | HNO3 | 1 | 298.15 | 88.88922 | 1.948849 | https://doi.org/10.1080/01496395.2016.1274760 | DGA LANL
1567 | 1 | CCCCCCCCCCN(CCCCCCCCCC)C(=O)COCC(=O)N(CCCCCC)CCCCCC | 0.1192337 | n-dodecane |  | 1 | 0 | Sm(III) | 0.002 | HNO3 | 1 | 298.15 | 191.6941 | 2.282609 | https://doi.org/10.1080/01496395.2016.1274760 | DGA LANL
1568 | 1 | CCCCCCCCCCN(CCCCCCCCCC)C(=O)COCC(=O)N(CCCCCC)CCCCCC | 0.03977839 | n-dodecane |  | 1 | 0 | Sm(III) | 0.002 | HNO3 | 3 | 298.15 | 22.6058 | 1.35422 | https://doi.org/10.1080/01496395.2016.1274760 | DGA LANL
1569 | 1 | CCCCCCCCCCN(CCCCCCCCCC)C(=O)COCC(=O)N(CCCCCC)CCCCCC | 0.05964609 | n-dodecane |  | 1 | 0 | Sm(III) | 0.002 | HNO3 | 3 | 298.15 | 72.54606 | 1.860614 | https://doi.org/10.1080/01496395.2016.1274760 | DGA LANL
1570 | 1 | CCCCCCCCCCN(CCCCCCCCCC)C(=O)COCC(=O)N(CCCCCC)CCCCCC | 0.07951778 | n-dodecane |  | 1 | 0 | Sm(III) | 0.002 | HNO3 | 3 | 298.15 | 153.7095 | 2.186701 | https://doi.org/10.1080/01496395.2016.1274760 | DGA LANL
1571 | 1 | CCCCCCCCCCN(CCCCCCCCCC)C(=O)COCC(=O)N(CCCCCC)CCCCCC | 0.09968783 | n-dodecane |  | 1 | 0 | Sm(III) | 0.002 | HNO3 | 3 | 298.15 | 300.7883 | 2.478261 | https://doi.org/10.1080/01496395.2016.1274760 | DGA LANL
1572 | 1 | CCCCCCCCCCN(CCCCCCCCCC)C(=O)COCC(=O)N(CCCCCC)CCCCCC | 0.0398504 | n-dodecane |  | 1 | 0 | Sm(III) | 0.002 | HNO3 | 5 | 298.15 | 32.47199 | 1.511509 | https://doi.org/10.1080/01496395.2016.1274760 | DGA LANL
1573 | 1 | CCCCCCCCCCN(CCCCCCCCCC)C(=O)COCC(=O)N(CCCCCC)CCCCCC | 0.05986222 | n-dodecane |  | 1 | 0 | Sm(III) | 0.002 | HNO3 | 5 | 298.15 | 94.5591 | 1.975703 | https://doi.org/10.1080/01496395.2016.1274760 | DGA LANL
1574 | 1 | CCCCCCCCCCN(CCCCCCCCCC)C(=O)COCC(=O)N(CCCCCC)CCCCCC | 0.07980592 | n-dodecane |  | 1 | 0 | Sm(III) | 0.002 | HNO3 | 5 | 298.15 | 190.0082 | 2.278772 | https://doi.org/10.1080/01496395.2016.1274760 | DGA LANL
1575 | 1 | CCCCCCCCCCN(CCCCCCCCCC)C(=O)COCC(=O)N(CCCCCC)CCCCCC | 0.09986828 | n-dodecane |  | 1 | 0 | Sm(III) | 0.002 | HNO3 | 5 | 298.15 | 328.5671 | 2.516624 | https://doi.org/10.1080/01496395.2016.1274760 | DGA LANL
1576 | 1 | CCCCCCCCCCN(CCCCCCCCCC)C(=O)COCC(=O)N(CCCCCC)CCCCCC | 0.0397776 | n-dodecane |  | 1 | 0 | Gd(III) | 0.002 | HNO3 | 1 | 298.15 | 7.157588 | 0.8547667 | https://doi.org/10.1080/01496395.2016.1274760 | DGA LANL
1577 | 1 | CCCCCCCCCCN(CCCCCCCCCC)C(=O)COCC(=O)N(CCCCCC)CCCCCC | 0.05976204 | n-dodecane |  | 1 | 0 | Gd(III) | 0.002 | HNO3 | 1 | 298.15 | 23.62624 | 1.373395 | https://doi.org/10.1080/01496395.2016.1274760 | DGA LANL
1578 | 1 | CCCCCCCCCCN(CCCCCCCCCC)C(=O)COCC(=O)N(CCCCCC)CCCCCC | 0.07969106 | n-dodecane |  | 1 | 0 | Gd(III) | 0.002 | HNO3 | 1 | 298.15 | 55.17447 | 1.741738 | https://doi.org/10.1080/01496395.2016.1274760 | DGA LANL
1579 | 1 | CCCCCCCCCCN(CCCCCCCCCC)C(=O)COCC(=O)N(CCCCCC)CCCCCC | 0.0996407 | n-dodecane |  | 1 | 0 | Gd(III) | 0.002 | HNO3 | 1 | 298.15 | 100.925 | 2.003999 | https://doi.org/10.1080/01496395.2016.1274760 | DGA LANL
1580 | 1 | CCCCCCCCCCN(CCCCCCCCCC)C(=O)COCC(=O)N(CCCCCC)CCCCCC | 0.1195017 | n-dodecane |  | 1 | 0 | Gd(III) | 0.002 | HNO3 | 1 | 298.15 | 194.9097 | 2.289833 | https://doi.org/10.1080/01496395.2016.1274760 | DGA LANL
1581 | 1 | CCCCCCCCCCN(CCCCCCCCCC)C(=O)COCC(=O)N(CCCCCC)CCCCCC | 0.0397776 | n-dodecane |  | 1 | 0 | Gd(III) | 0.002 | HNO3 | 3 | 298.15 | 48.50092 | 1.68575 | https://doi.org/10.1080/01496395.2016.1274760 | DGA LANL
1582 | 1 | CCCCCCCCCCN(CCCCCCCCCC)C(=O)COCC(=O)N(CCCCCC)CCCCCC | 0.05976204 | n-dodecane |  | 1 | 0 | Gd(III) | 0.002 | HNO3 | 3 | 298.15 | 116.3806 | 2.065881 | https://doi.org/10.1080/01496395.2016.1274760 | DGA LANL
1583 | 1 | CCCCCCCCCCN(CCCCCCCCCC)C(=O)COCC(=O)N(CCCCCC)CCCCCC | 0.07969106 | n-dodecane |  | 1 | 0 | Gd(III) | 0.002 | HNO3 | 3 | 298.15 | 211.4436 | 2.325194 | https://doi.org/10.1080/01496395.2016.1274760 | DGA LANL
1584 | 1 | CCCCCCCCCCN(CCCCCCCCCC)C(=O)COCC(=O)N(CCCCCC)CCCCCC | 0.0996407 | n-dodecane |  | 1 | 0 | Gd(III) | 0.002 | HNO3 | 3 | 298.15 | 330.8872 | 2.51968 | https://doi.org/10.1080/01496395.2016.1274760 | DGA LANL
1585 | 1 | CCCCCCCCCCN(CCCCCCCCCC)C(=O)COCC(=O)N(CCCCCC)CCCCCC | 0.03992851 | n-dodecane |  | 1 | 0 | Gd(III) | 0.002 | HNO3 | 5 | 298.15 | 67.6302 | 1.830141 | https://doi.org/10.1080/01496395.2016.1274760 | DGA LANL
1586 | 1 | CCCCCCCCCCN(CCCCCCCCCC)C(=O)COCC(=O)N(CCCCCC)CCCCCC | 0.0598753 | n-dodecane |  | 1 | 0 | Gd(III) | 0.002 | HNO3 | 5 | 298.15 | 145.5872 | 2.163123 | https://doi.org/10.1080/01496395.2016.1274760 | DGA LANL
1587 | 1 | CCCCCCCCCCN(CCCCCCCCCC)C(=O)COCC(=O)N(CCCCCC)CCCCCC | 0.07984208 | n-dodecane |  | 1 | 0 | Gd(III) | 0.002 | HNO3 | 5 | 298.15 | 248.8379 | 2.395916 | https://doi.org/10.1080/01496395.2016.1274760 | DGA LANL
1588 | 1 | CCCCCCCCCCN(CCCCCCCCCC)C(=O)COCC(=O)N(CCCCCC)CCCCCC | 0.09982953 | n-dodecane |  | 1 | 0 | Gd(III) | 0.002 | HNO3 | 5 | 298.15 | 371.3425 | 2.569775 | https://doi.org/10.1080/01496395.2016.1274760 | DGA LANL
1589 | 1 | CCCCCCCCCCN(CCCCCCCCCC)C(=O)COCC(=O)N(CCCCCC)CCCCCC | 0.0597043 | n-dodecane |  | 1 | 0 | Dy(III) | 0.002 | HNO3 | 1 | 298.15 | 23.93441 | 1.379023 | https://doi.org/10.1080/01496395.2016.1274760 | DGA LANL
1590 | 1 | CCCCCCCCCCN(CCCCCCCCCC)C(=O)COCC(=O)N(CCCCCC)CCCCCC | 0.07974929 | n-dodecane |  | 1 | 0 | Dy(III) | 0.002 | HNO3 | 1 | 298.15 | 55.73479 | 1.746126 | https://doi.org/10.1080/01496395.2016.1274760 | DGA LANL
1591 | 1 | CCCCCCCCCCN(CCCCCCCCCC)C(=O)COCC(=O)N(CCCCCC)CCCCCC | 0.09958459 | n-dodecane |  | 1 | 0 | Dy(III) | 0.002 | HNO3 | 1 | 298.15 | 101.3817 | 2.005959 | https://doi.org/10.1080/01496395.2016.1274760 | DGA LANL
1592 | 1 | CCCCCCCCCCN(CCCCCCCCCC)C(=O)COCC(=O)N(CCCCCC)CCCCCC | 0.1194709 | n-dodecane |  | 1 | 0 | Dy(III) | 0.002 | HNO3 | 1 | 298.15 | 194.8186 | 2.289631 | https://doi.org/10.1080/01496395.2016.1274760 | DGA LANL
1593 | 1 | CCCCCCCCCCN(CCCCCCCCCC)C(=O)COCC(=O)N(CCCCCC)CCCCCC | 0.03985386 | n-dodecane |  | 1 | 0 | Dy(III) | 0.002 | HNO3 | 3 | 298.15 | 48.85572 | 1.688915 | https://doi.org/10.1080/01496395.2016.1274760 | DGA LANL
1594 | 1 | CCCCCCCCCCN(CCCCCCCCCC)C(=O)COCC(=O)N(CCCCCC)CCCCCC | 0.0598131 | n-dodecane |  | 1 | 0 | Dy(III) | 0.002 | HNO3 | 3 | 298.15 | 116.2932 | 2.065554 | https://doi.org/10.1080/01496395.2016.1274760 | DGA LANL
1595 | 1 | CCCCCCCCCCN(CCCCCCCCCC)C(=O)COCC(=O)N(CCCCCC)CCCCCC | 0.07974929 | n-dodecane |  | 1 | 0 | Dy(III) | 0.002 | HNO3 | 3 | 298.15 | 211.5375 | 2.325387 | https://doi.org/10.1080/01496395.2016.1274760 | DGA LANL
1596 | 1 | CCCCCCCCCCN(CCCCCCCCCC)C(=O)COCC(=O)N(CCCCCC)CCCCCC | 0.09958459 | n-dodecane |  | 1 | 0 | Dy(III) | 0.002 | HNO3 | 3 | 298.15 | 331.7861 | 2.520858 | https://doi.org/10.1080/01496395.2016.1274760 | DGA LANL
1597 | 1 | CCCCCCCCCCN(CCCCCCCCCC)C(=O)COCC(=O)N(CCCCCC)CCCCCC | 0.03999924 | n-dodecane |  | 1 | 0 | Dy(III) | 0.002 | HNO3 | 5 | 298.15 | 68.66104 | 1.83671 | https://doi.org/10.1080/01496395.2016.1274760 | DGA LANL
1598 | 1 | CCCCCCCCCCN(CCCCCCCCCC)C(=O)COCC(=O)N(CCCCCC)CCCCCC | 0.0599221 | n-dodecane |  | 1 | 0 | Dy(III) | 0.002 | HNO3 | 5 | 298.15 | 146.4446 | 2.165673 | https://doi.org/10.1080/01496395.2016.1274760 | DGA LANL
1599 | 1 | CCCCCCCCCCN(CCCCCCCCCC)C(=O)COCC(=O)N(CCCCCC)CCCCCC | 0.07989462 | n-dodecane |  | 1 | 0 | Dy(III) | 0.002 | HNO3 | 5 | 298.15 | 250.7754 | 2.399285 | https://doi.org/10.1080/01496395.2016.1274760 | DGA LANL
1600 | 1 | CCCCCCCCCCN(CCCCCCCCCC)C(=O)COCC(=O)N(CCCCCC)CCCCCC | 0.09994787 | n-dodecane |  | 1 | 0 | Dy(III) | 0.002 | HNO3 | 5 | 298.15 | 374.3704 | 2.573302 | https://doi.org/10.1080/01496395.2016.1274760 | DGA LANL
1601 | 1 | CCCCCCCCCCN(CCCCCCCCCC)C(=O)COCC(=O)N(CCCCCC)CCCCCC | 0.04971918 | n-dodecane |  | 1 | 0 | Ho(III) | 0.002 | HNO3 | 1 | 298.15 | 10.08873 | 1.003837 | https://doi.org/10.1080/01496395.2016.1274760 | DGA LANL
1602 | 1 | CCCCCCCCCCN(CCCCCCCCCC)C(=O)COCC(=O)N(CCCCCC)CCCCCC | 0.05967075 | n-dodecane |  | 1 | 0 | Ho(III) | 0.002 | HNO3 | 1 | 298.15 | 19.34297 | 1.286523 | https://doi.org/10.1080/01496395.2016.1274760 | DGA LANL
1603 | 1 | CCCCCCCCCCN(CCCCCCCCCC)C(=O)COCC(=O)N(CCCCCC)CCCCCC | 0.07915019 | n-dodecane |  | 1 | 0 | Ho(III) | 0.002 | HNO3 | 1 | 298.15 | 59.91077 | 1.777505 | https://doi.org/10.1080/01496395.2016.1274760 | DGA LANL
1604 | 1 | CCCCCCCCCCN(CCCCCCCCCC)C(=O)COCC(=O)N(CCCCCC)CCCCCC | 0.09898785 | n-dodecane |  | 1 | 0 | Ho(III) | 0.002 | HNO3 | 1 | 298.15 | 147.6721 | 2.169298 | https://doi.org/10.1080/01496395.2016.1274760 | DGA LANL
1605 | 1 | CCCCCCCCCCN(CCCCCCCCCC)C(=O)COCC(=O)N(CCCCCC)CCCCCC | 0.1191509 | n-dodecane |  | 1 | 0 | Ho(III) | 0.002 | HNO3 | 1 | 298.15 | 315.5727 | 2.499099 | https://doi.org/10.1080/01496395.2016.1274760 | DGA LANL
1606 | 1 | CCCCCCCCCCN(CCCCCCCCCC)C(=O)COCC(=O)N(CCCCCC)CCCCCC | 0.02979528 | n-dodecane |  | 1 | 0 | Ho(III) | 0.002 | HNO3 | 3 | 298.15 | 23.22061 | 1.365874 | https://doi.org/10.1080/01496395.2016.1274760 | DGA LANL
1607 | 1 | CCCCCCCCCCN(CCCCCCCCCC)C(=O)COCC(=O)N(CCCCCC)CCCCCC | 0.0397552 | n-dodecane |  | 1 | 0 | Ho(III) | 0.002 | HNO3 | 3 | 298.15 | 47.67785 | 1.678317 | https://doi.org/10.1080/01496395.2016.1274760 | DGA LANL
1608 | 1 | CCCCCCCCCCN(CCCCCCCCCC)C(=O)COCC(=O)N(CCCCCC)CCCCCC | 0.05932059 | n-dodecane |  | 1 | 0 | Ho(III) | 0.002 | HNO3 | 3 | 298.15 | 126.5746 | 2.102346 | https://doi.org/10.1080/01496395.2016.1274760 | DGA LANL
1609 | 1 | CCCCCCCCCCN(CCCCCCCCCC)C(=O)COCC(=O)N(CCCCCC)CCCCCC | 0.09957216 | n-dodecane |  | 1 | 0 | Ho(III) | 0.002 | HNO3 | 3 | 298.15 | 454.7792 | 2.657801 | https://doi.org/10.1080/01496395.2016.1274760 | DGA LANL
1610 | 1 | CCCCCCCCCCN(CCCCCCCCCC)C(=O)COCC(=O)N(CCCCCC)CCCCCC | 0.01990939 | n-dodecane |  | 1 | 0 | Ho(III) | 0.002 | HNO3 | 5 | 298.15 | 13.73222 | 1.137741 | https://doi.org/10.1080/01496395.2016.1274760 | DGA LANL
1611 | 1 | CCCCCCCCCCN(CCCCCCCCCC)C(=O)COCC(=O)N(CCCCCC)CCCCCC | 0.02997116 | n-dodecane |  | 1 | 0 | Ho(III) | 0.002 | HNO3 | 5 | 298.15 | 35.02777 | 1.544413 | https://doi.org/10.1080/01496395.2016.1274760 | DGA LANL
1612 | 1 | CCCCCCCCCCN(CCCCCCCCCC)C(=O)COCC(=O)N(CCCCCC)CCCCCC | 0.03998987 | n-dodecane |  | 1 | 0 | Ho(III) | 0.002 | HNO3 | 5 | 298.15 | 68.31847 | 1.834538 | https://doi.org/10.1080/01496395.2016.1274760 | DGA LANL
1613 | 1 | CCCCCCCCCCN(CCCCCCCCCC)C(=O)COCC(=O)N(CCCCCC)CCCCCC | 0.05984661 | n-dodecane |  | 1 | 0 | Ho(III) | 0.002 | HNO3 | 5 | 298.15 | 166.4839 | 2.221372 | https://doi.org/10.1080/01496395.2016.1274760 | DGA LANL
1614 | 1 | CCCCCCCCCCN(CCCCCCCCCC)C(=O)COCC(=O)N(CCCCCC)CCCCCC | 0.09986561 | n-dodecane |  | 1 | 0 | Ho(III) | 0.002 | HNO3 | 5 | 298.15 | 473.324 | 2.675159 | https://doi.org/10.1080/01496395.2016.1274760 | DGA LANL
1615 | 1 | CCCCCCCCCCN(CCCCCCCCCC)C(=O)COCC(=O)N(CCCCCC)CCCCCC | 0.03961313 | n-dodecane |  | 1 | 0 | Er(III) | 0.002 | HNO3 | 1 | 298.15 | 8.130968 | 0.9101423 | https://doi.org/10.1080/01496395.2016.1274760 | DGA LANL
1616 | 1 | CCCCCCCCCCN(CCCCCCCCCC)C(=O)COCC(=O)N(CCCCCC)CCCCCC | 0.06942954 | n-dodecane |  | 1 | 0 | Er(III) | 0.002 | HNO3 | 1 | 298.15 | 74.57216 | 1.872577 | https://doi.org/10.1080/01496395.2016.1274760 | DGA LANL
1617 | 1 | CCCCCCCCCCN(CCCCCCCCCC)C(=O)COCC(=O)N(CCCCCC)CCCCCC | 0.09859616 | n-dodecane |  | 1 | 0 | Er(III) | 0.002 | HNO3 | 1 | 298.15 | 166.6491 | 2.221803 | https://doi.org/10.1080/01496395.2016.1274760 | DGA LANL
1618 | 1 | CCCCCCCCCCN(CCCCCCCCCC)C(=O)COCC(=O)N(CCCCCC)CCCCCC | 0.1188762 | n-dodecane |  | 1 | 0 | Er(III) | 0.002 | HNO3 | 1 | 298.15 | 330.2043 | 2.518783 | https://doi.org/10.1080/01496395.2016.1274760 | DGA LANL
1619 | 1 | CCCCCCCCCCN(CCCCCCCCCC)C(=O)COCC(=O)N(CCCCCC)CCCCCC | 0.02966052 | n-dodecane |  | 1 | 0 | Er(III) | 0.002 | HNO3 | 3 | 298.15 | 26.5679 | 1.424357 | https://doi.org/10.1080/01496395.2016.1274760 | DGA LANL
1620 | 1 | CCCCCCCCCCN(CCCCCCCCCC)C(=O)COCC(=O)N(CCCCCC)CCCCCC | 0.03961313 | n-dodecane |  | 1 | 0 | Er(III) | 0.002 | HNO3 | 3 | 298.15 | 51.98014 | 1.715837 | https://doi.org/10.1080/01496395.2016.1274760 | DGA LANL
1621 | 1 | CCCCCCCCCCN(CCCCCCCCCC)C(=O)COCC(=O)N(CCCCCC)CCCCCC | 0.06922692 | n-dodecane |  | 1 | 0 | Er(III) | 0.002 | HNO3 | 3 | 298.15 | 198.9746 | 2.298798 | https://doi.org/10.1080/01496395.2016.1274760 | DGA LANL
1622 | 1 | CCCCCCCCCCN(CCCCCCCCCC)C(=O)COCC(=O)N(CCCCCC)CCCCCC | 0.09917417 | n-dodecane |  | 1 | 0 | Er(III) | 0.002 | HNO3 | 3 | 298.15 | 492.0633 | 2.692021 | https://doi.org/10.1080/01496395.2016.1274760 | DGA LANL
1623 | 1 | CCCCCCCCCCN(CCCCCCCCCC)C(=O)COCC(=O)N(CCCCCC)CCCCCC | 0.01987398 | n-dodecane |  | 1 | 0 | Er(III) | 0.002 | HNO3 | 5 | 298.15 | 13.66554 | 1.135627 | https://doi.org/10.1080/01496395.2016.1274760 | DGA LANL
1624 | 1 | CCCCCCCCCCN(CCCCCCCCCC)C(=O)COCC(=O)N(CCCCCC)CCCCCC | 0.03984536 | n-dodecane |  | 1 | 0 | Er(III) | 0.002 | HNO3 | 5 | 298.15 | 71.7923 | 1.856078 | https://doi.org/10.1080/01496395.2016.1274760 | DGA LANL
1625 | 1 | CCCCCCCCCCN(CCCCCCCCCC)C(=O)COCC(=O)N(CCCCCC)CCCCCC | 0.06963275 | n-dodecane |  | 1 | 0 | Er(III) | 0.002 | HNO3 | 5 | 298.15 | 242.1263 | 2.384042 | https://doi.org/10.1080/01496395.2016.1274760 | DGA LANL
1626 | 1 | CCCCCCCCCCN(CCCCCCCCCC)C(=O)COCC(=O)N(CCCCCC)CCCCCC | 0.09946445 | n-dodecane |  | 1 | 0 | Er(III) | 0.002 | HNO3 | 5 | 298.15 | 495.1888 | 2.694771 | https://doi.org/10.1080/01496395.2016.1274760 | DGA LANL
1627 | 1 | CCCCCCCCCCN(CCCCCCCCCC)C(=O)COCC(=O)N(CCCCCC)CCCCCC | 0.1 | n-dodecane |  | 1 | 0 | Nd(III) | 0.002 | HNO3 | 3 | 328.15 | 66.88875 | 1.825353 | https://doi.org/10.1080/01496395.2016.1274760 | DGA LANL
1628 | 1 | CCCCCCCCCCN(CCCCCCCCCC)C(=O)COCC(=O)N(CCCCCC)CCCCCC | 0.1 | n-dodecane |  | 1 | 0 | Nd(III) | 0.002 | HNO3 | 3 | 318.15 | 121.5363 | 2.084706 | https://doi.org/10.1080/01496395.2016.1274760 | DGA LANL
1629 | 1 | CCCCCCCCCCN(CCCCCCCCCC)C(=O)COCC(=O)N(CCCCCC)CCCCCC | 0.1 | n-dodecane |  | 1 | 0 | Nd(III) | 0.002 | HNO3 | 3 | 298.15 | 239.1623 | 2.378693 | https://doi.org/10.1080/01496395.2016.1274760 | DGA LANL
1630 | 1 | CCCCCCCCCCN(CCCCCCCCCC)C(=O)COCC(=O)N(CCCCCC)CCCCCC | 0.1 | n-dodecane |  | 1 | 0 | Nd(III) | 0.002 | HNO3 | 3 | 288.15 | 415.8042 | 2.618889 | https://doi.org/10.1080/01496395.2016.1274760 | DGA LANL
1631 | 1 | CCCCCCCCCCN(CCCCCCCCCC)C(=O)COCC(=O)N(CCCCCC)CCCCCC | 0.1 | n-dodecane |  | 1 | 0 | Sm(III) | 0.002 | HNO3 | 3 | 328.15 | 87.77236 | 1.943358 | https://doi.org/10.1080/01496395.2016.1274760 | DGA LANL
1632 | 1 | CCCCCCCCCCN(CCCCCCCCCC)C(=O)COCC(=O)N(CCCCCC)CCCCCC | 0.1 | n-dodecane |  | 1 | 0 | Sm(III) | 0.002 | HNO3 | 3 | 318.15 | 137.5614 | 2.138497 | https://doi.org/10.1080/01496395.2016.1274760 | DGA LANL
1633 | 1 | CCCCCCCCCCN(CCCCCCCCCC)C(=O)COCC(=O)N(CCCCCC)CCCCCC | 0.1 | n-dodecane |  | 1 | 0 | Sm(III) | 0.002 | HNO3 | 3 | 298.15 | 293.0408 | 2.466928 | https://doi.org/10.1080/01496395.2016.1274760 | DGA LANL
1634 | 1 | CCCCCCCCCCN(CCCCCCCCCC)C(=O)COCC(=O)N(CCCCCC)CCCCCC | 0.1 | n-dodecane |  | 1 | 0 | Sm(III) | 0.002 | HNO3 | 3 | 288.15 | 579.0016 | 2.76268 | https://doi.org/10.1080/01496395.2016.1274760 | DGA LANL
1635 | 1 | CCCCCCCCCCN(CCCCCCCCCC)C(=O)COCC(=O)N(CCCCCC)CCCCCC | 0.1 | n-dodecane |  | 1 | 0 | Gd(III) | 0.002 | HNO3 | 3 | 328.15 | 100.5449 | 2.00236 | https://doi.org/10.1080/01496395.2016.1274760 | DGA LANL
1636 | 1 | CCCCCCCCCCN(CCCCCCCCCC)C(=O)COCC(=O)N(CCCCCC)CCCCCC | 0.1 | n-dodecane |  | 1 | 0 | Gd(III) | 0.002 | HNO3 | 3 | 318.15 | 147.2002 | 2.167908 | https://doi.org/10.1080/01496395.2016.1274760 | DGA LANL
1637 | 1 | CCCCCCCCCCN(CCCCCCCCCC)C(=O)COCC(=O)N(CCCCCC)CCCCCC | 0.1 | n-dodecane |  | 1 | 0 | Gd(III) | 0.002 | HNO3 | 3 | 298.15 | 329.2924 | 2.517582 | https://doi.org/10.1080/01496395.2016.1274760 | DGA LANL
1638 | 1 | CCCCCCCCCCN(CCCCCCCCCC)C(=O)COCC(=O)N(CCCCCC)CCCCCC | 0.1 | n-dodecane |  | 1 | 0 | Gd(III) | 0.002 | HNO3 | 3 | 288.15 | 612.6177 | 2.78719 | https://doi.org/10.1080/01496395.2016.1274760 | DGA LANL
1639 | 1 | CCCCCCCCCCN(CCCCCCCCCC)C(=O)COCC(=O)N(CCCCCC)CCCCCC | 0.1 | n-dodecane |  | 1 | 0 | Dy(III) | 0.002 | HNO3 | 3 | 328.15 | 109.7634 | 2.040458 | https://doi.org/10.1080/01496395.2016.1274760 | DGA LANL
1640 | 1 | CCCCCCCCCCN(CCCCCCCCCC)C(=O)COCC(=O)N(CCCCCC)CCCCCC | 0.1 | n-dodecane |  | 1 | 0 | Dy(III) | 0.002 | HNO3 | 3 | 318.15 | 159.3024 | 2.202222 | https://doi.org/10.1080/01496395.2016.1274760 | DGA LANL
1641 | 1 | CCCCCCCCCCN(CCCCCCCCCC)C(=O)COCC(=O)N(CCCCCC)CCCCCC | 0.1 | n-dodecane |  | 1 | 0 | Dy(III) | 0.002 | HNO3 | 3 | 298.15 | 400.4507 | 2.602549 | https://doi.org/10.1080/01496395.2016.1274760 | DGA LANL
1642 | 1 | CCCCCCCCCCN(CCCCCCCCCC)C(=O)COCC(=O)N(CCCCCC)CCCCCC | 0.1 | n-dodecane |  | 1 | 0 | Dy(III) | 0.002 | HNO3 | 3 | 288.15 | 779.4077 | 2.891765 | https://doi.org/10.1080/01496395.2016.1274760 | DGA LANL
1643 | 1 | CCCCCCCCCCN(CCCCCCCCCC)C(=O)COCC(=O)N(CCCCCC)CCCCCC | 0.1 | n-dodecane |  | 1 | 0 | Ho(III) | 0.002 | HNO3 | 3 | 328.15 | 120.136 | 2.079673 | https://doi.org/10.1080/01496395.2016.1274760 | DGA LANL
1644 | 1 | CCCCCCCCCCN(CCCCCCCCCC)C(=O)COCC(=O)N(CCCCCC)CCCCCC | 0.1 | n-dodecane |  | 1 | 0 | Ho(III) | 0.002 | HNO3 | 3 | 318.15 | 176.3355 | 2.24634 | https://doi.org/10.1080/01496395.2016.1274760 | DGA LANL
1645 | 1 | CCCCCCCCCCN(CCCCCCCCCC)C(=O)COCC(=O)N(CCCCCC)CCCCCC | 0.1 | n-dodecane |  | 1 | 0 | Ho(III) | 0.002 | HNO3 | 3 | 298.15 | 449.9897 | 2.653203 | https://doi.org/10.1080/01496395.2016.1274760 | DGA LANL
1646 | 1 | CCCCCCCCCCN(CCCCCCCCCC)C(=O)COCC(=O)N(CCCCCC)CCCCCC | 0.1 | n-dodecane |  | 1 | 0 | Ho(III) | 0.002 | HNO3 | 3 | 288.15 | 958.5924 | 2.981634 | https://doi.org/10.1080/01496395.2016.1274760 | DGA LANL
1647 | 1 | CCCCCCCCCCN(CCCCCCCCCC)C(=O)COCC(=O)N(CCCCCC)CCCCCC | 0.1 | n-dodecane |  | 1 | 0 | Er(III) | 0.002 | HNO3 | 3 | 328.15 | 127.111 | 2.104183 | https://doi.org/10.1080/01496395.2016.1274760 | DGA LANL
1648 | 1 | CCCCCCCCCCN(CCCCCCCCCC)C(=O)COCC(=O)N(CCCCCC)CCCCCC | 0.1 | n-dodecane |  | 1 | 0 | Er(III) | 0.002 | HNO3 | 3 | 318.15 | 185.1747 | 2.267582 | https://doi.org/10.1080/01496395.2016.1274760 | DGA LANL
1649 | 1 | CCCCCCCCCCN(CCCCCCCCCC)C(=O)COCC(=O)N(CCCCCC)CCCCCC | 0.1 | n-dodecane |  | 1 | 0 | Er(III) | 0.002 | HNO3 | 3 | 298.15 | 496.2337 | 2.695686 | https://doi.org/10.1080/01496395.2016.1274760 | DGA LANL
1650 | 1 | CCCCCCCCCCN(CCCCCCCCCC)C(=O)COCC(=O)N(CCCCCC)CCCCCC | 0.1 | n-dodecane |  | 1 | 0 | Er(III) | 0.002 | HNO3 | 3 | 288.15 | 1101.771 | 3.042092 | https://doi.org/10.1080/01496395.2016.1274760 | DGA LANL
1651 | 1 | CCCCC(CC)CN(CC(CC)CCCC)C(=O)COCC(=O)N(CC(CC)CCCC)CC(CC)CCCC | 0.1 | n-dodecane | iso-decanol | 0.95 | 0.05 | Eu(III) | 0 | HNO3 | 3 | 298.15 | 95.4 | 1.979548 | https://doi.org/10.1080/07366291003685383 | DGA LANL
1652 | 1 | CCCCCCCCN(CCCCCCCC)C(=O)COCC(=O)N(CCCCCCCC)CCCCCCCC | 0.05 | hydrogenated tetrapropylene |  | 1 | 0 | Eu(III) | 0 | HNO3 | 1 | 294.15 | 58.12968 | 1.764398 | https://doi.org/10.1080/07366299.2012.757160 | DGA LANL
1653 | 1 | CCCCCCCCN(CCCCCCCC)C(=O)COCC(=O)N(CCCCCCCC)CCCCCCCC | 0.05 | hydrogenated tetrapropylene |  | 1 | 0 | Eu(III) | 0 | HNO3 | 1 | 294.15 | 67.1777 | 1.827225 | https://doi.org/10.1080/07366299.2012.757160 | DGA LANL
1654 | 1 | CCCCCCCCN(CCCCCCCC)C(=O)COCC(=O)N(CCCCCCCC)CCCCCCCC | 0.05 | hydrogenated tetrapropylene |  | 1 | 0 | Eu(III) | 0 | HNO3 | 1 | 294.15 | 51.21817 | 1.709424 | https://doi.org/10.1080/07366299.2012.757160 | DGA LANL
1655 | 1 | CCCCCCCCN(CCCCCCCC)C(=O)COCC(=O)N(CCCCCCCC)CCCCCCCC | 0.05 | hydrogenated tetrapropylene |  | 1 | 0 | Eu(III) | 0 | HNO3 | 1 | 294.15 | 32.00631 | 1.505236 | https://doi.org/10.1080/07366299.2012.757160 | DGA LANL
1656 | 1 | CCCCCCCCN(CCCCCCCC)C(=O)COCC(=O)N(CCCCCCCC)CCCCCCCC | 0.05 | hydrogenated tetrapropylene |  | 1 | 0 | Eu(III) | 0 | HNO3 | 1 | 294.15 | 54.18399 | 1.733871 | https://doi.org/10.1080/07366299.2012.757160 | DGA LANL
1657 | 1 | CCCCCCCCN(CCCCCCCC)C(=O)COCC(=O)N(CCCCCCCC)CCCCCCCC | 0.05 | hydrogenated tetrapropylene |  | 1 | 0 | Eu(III) | 0 | HNO3 | 1 | 294.15 | 29.35905 | 1.467742 | https://doi.org/10.1080/07366299.2012.757160 | DGA LANL
1658 | 1 | CCCCCCCCN(CCCCCCCC)C(=O)COCC(=O)N(CCCCCCCC)CCCCCCCC | 0.05 | hydrogenated tetrapropylene |  | 1 | 0 | Eu(III) | 0.18 | HNO3 | 1 | 294.15 | 57 | 1.755875 | https://doi.org/10.1080/07366299.2012.757160 | DGA LANL
1659 | 1 | CCCCCCCCN(CCCCCCCC)C(=O)COCC(=O)N(CCCCCCCC)CCCCCCCC | 0.1 | n-dodecane |  | 1 | 0 | Ce(III) | 0.36 | HNO3 | 0.5 | 298.15 | 0.8 | -0.09691001 | https://doi.org/10.1080/07366299.2013.836422 | DGA LANL
1660 | 1 | CCCCCCCCN(CCCCCCCC)C(=O)COCC(=O)N(CCCCCCCC)CCCCCCCC | 0.1 | n-dodecane |  | 1 | 0 | Dy(III) | 0.31 | HNO3 | 0.5 | 298.15 | 78.9 | 1.897077 | https://doi.org/10.1080/07366299.2013.836422 | DGA LANL
1661 | 1 | CCCCCCCCN(CCCCCCCC)C(=O)COCC(=O)N(CCCCCCCC)CCCCCCCC | 0.1 | n-dodecane |  | 1 | 0 | Er(III) | 0.3 | HNO3 | 0.5 | 298.15 | 155.3 | 2.191171 | https://doi.org/10.1080/07366299.2013.836422 | DGA LANL
1662 | 1 | CCCCCCCCN(CCCCCCCC)C(=O)COCC(=O)N(CCCCCCCC)CCCCCCCC | 0.1 | n-dodecane |  | 1 | 0 | Eu(III) | 0.33 | HNO3 | 0.5 | 298.15 | 18.94 | 1.27738 | https://doi.org/10.1080/07366299.2013.836422 | DGA LANL
1663 | 1 | CCCCCCCCN(CCCCCCCC)C(=O)COCC(=O)N(CCCCCCCC)CCCCCCCC | 0.1 | n-dodecane |  | 1 | 0 | Gd(III) | 0.32 | HNO3 | 0.5 | 298.15 | 18.04 | 1.256237 | https://doi.org/10.1080/07366299.2013.836422 | DGA LANL
1664 | 1 | CCCCCCCCN(CCCCCCCC)C(=O)COCC(=O)N(CCCCCCCC)CCCCCCCC | 0.1 | n-dodecane |  | 1 | 0 | Ho(III) | 0.3 | HNO3 | 0.5 | 298.15 | 144.43 | 2.159657 | https://doi.org/10.1080/07366299.2013.836422 | DGA LANL
1665 | 1 | CCCCCCCCN(CCCCCCCC)C(=O)COCC(=O)N(CCCCCCCC)CCCCCCCC | 0.1 | n-dodecane |  | 1 | 0 | La(III) | 0.36 | HNO3 | 0.5 | 298.15 | 0.5 | -0.30103 | https://doi.org/10.1080/07366299.2013.836422 | DGA LANL
1666 | 1 | CCCCCCCCN(CCCCCCCC)C(=O)COCC(=O)N(CCCCCCCC)CCCCCCCC | 0.1 | n-dodecane |  | 1 | 0 | Lu(III) | 0.29 | HNO3 | 0.5 | 298.15 | 207.6 | 2.317227 | https://doi.org/10.1080/07366299.2013.836422 | DGA LANL
1667 | 1 | CCCCCCCCN(CCCCCCCC)C(=O)COCC(=O)N(CCCCCCCC)CCCCCCCC | 0.1 | n-dodecane |  | 1 | 0 | Nd(III) | 0.35 | HNO3 | 0.5 | 298.15 | 1.86 | 0.2695129 | https://doi.org/10.1080/07366299.2013.836422 | DGA LANL
1668 | 1 | CCCCCCCCN(CCCCCCCC)C(=O)COCC(=O)N(CCCCCCCC)CCCCCCCC | 0.1 | n-dodecane |  | 1 | 0 | Pr(III) | 0.35 | HNO3 | 0.5 | 298.15 | 1.12 | 0.04921802 | https://doi.org/10.1080/07366299.2013.836422 | DGA LANL
1669 | 1 | CCCCCCCCN(CCCCCCCC)C(=O)COCC(=O)N(CCCCCCCC)CCCCCCCC | 0.1 | n-dodecane |  | 1 | 0 | Sm(III) | 0.33 | HNO3 | 0.5 | 298.15 | 9.62 | 0.9831751 | https://doi.org/10.1080/07366299.2013.836422 | DGA LANL
1670 | 1 | CCCCCCCCN(CCCCCCCC)C(=O)COCC(=O)N(CCCCCCCC)CCCCCCCC | 0.1 | n-dodecane |  | 1 | 0 | Tb(III) | 0.31 | HNO3 | 0.5 | 298.15 | 59.02 | 1.770999 | https://doi.org/10.1080/07366299.2013.836422 | DGA LANL
1671 | 1 | CCCCCCCCN(CCCCCCCC)C(=O)COCC(=O)N(CCCCCCCC)CCCCCCCC | 0.1 | n-dodecane |  | 1 | 0 | Tm(III) | 0.3 | HNO3 | 0.5 | 298.15 | 179.56 | 2.25421 | https://doi.org/10.1080/07366299.2013.836422 | DGA LANL
1672 | 1 | CCCCCCCCN(CCCCCCCC)C(=O)COCC(=O)N(CCCCCCCC)CCCCCCCC | 0.1 | n-dodecane |  | 1 | 0 | Yb(III) | 0.3 | HNO3 | 0.5 | 298.15 | 183.95 | 2.2647 | https://doi.org/10.1080/07366299.2013.836422 | DGA LANL
1673 | 1 | CCCCCCCCN(CCCCCCCC)C(=O)CN(CC(=O)N(CCCCCCCC)CCCCCCCC)CC(=O)N(CCCCCCCC)CCCCCCCC | 0.2 | n-dodecane |  | 1 | 0 | Ce(III) | 0.36 | HNO3 | 1 | 298.15 | 5.155701 | 0.7122877 | https://doi.org/10.1080/07366299.2013.836422 | DGA LANL
1674 | 1 | CCCCCCCCN(CCCCCCCC)C(=O)CN(CC(=O)N(CCCCCCCC)CCCCCCCC)CC(=O)N(CCCCCCCC)CCCCCCCC | 0.2 | n-dodecane |  | 1 | 0 | Dy(III) | 0.31 | HNO3 | 1 | 298.15 | 3.651216 | 0.5624376 | https://doi.org/10.1080/07366299.2013.836422 | DGA LANL
1675 | 1 | CCCCCCCCN(CCCCCCCC)C(=O)CN(CC(=O)N(CCCCCCCC)CCCCCCCC)CC(=O)N(CCCCCCCC)CCCCCCCC | 0.2 | n-dodecane |  | 1 | 0 | Er(III) | 0.3 | HNO3 | 1 | 298.15 | 1.962037 | 0.2927073 | https://doi.org/10.1080/07366299.2013.836422 | DGA LANL
1676 | 1 | CCCCCCCCN(CCCCCCCC)C(=O)CN(CC(=O)N(CCCCCCCC)CCCCCCCC)CC(=O)N(CCCCCCCC)CCCCCCCC | 0.2 | n-dodecane |  | 1 | 0 | Eu(III) | 0.33 | HNO3 | 1 | 298.15 | 0.8670855 | -0.06193806 | https://doi.org/10.1080/07366299.2013.836422 | DGA LANL
1677 | 1 | CCCCCCCCN(CCCCCCCC)C(=O)CN(CC(=O)N(CCCCCCCC)CCCCCCCC)CC(=O)N(CCCCCCCC)CCCCCCCC | 0.2 | n-dodecane |  | 1 | 0 | Gd(III) | 0.32 | HNO3 | 1 | 298.15 | 0.2059142 | -0.6863137 | https://doi.org/10.1080/07366299.2013.836422 | DGA LANL
1678 | 1 | CCCCCCCCN(CCCCCCCC)C(=O)CN(CC(=O)N(CCCCCCCC)CCCCCCCC)CC(=O)N(CCCCCCCC)CCCCCCCC | 0.2 | n-dodecane |  | 1 | 0 | Ho(III) | 0.3 | HNO3 | 1 | 298.15 | 0.1314865 | -0.8811189 | https://doi.org/10.1080/07366299.2013.836422 | DGA LANL
1679 | 1 | CCCCCCCCN(CCCCCCCC)C(=O)CN(CC(=O)N(CCCCCCCC)CCCCCCCC)CC(=O)N(CCCCCCCC)CCCCCCCC | 0.2 | n-dodecane |  | 1 | 0 | La(III) | 0.36 | HNO3 | 1 | 298.15 | 0.1093858 | -0.961039 | https://doi.org/10.1080/07366299.2013.836422 | DGA LANL
1680 | 1 | CCCCCCCCN(CCCCCCCC)C(=O)CN(CC(=O)N(CCCCCCCC)CCCCCCCC)CC(=O)N(CCCCCCCC)CCCCCCCC | 0.2 | n-dodecane |  | 1 | 0 | Lu(III) | 0.29 | HNO3 | 1 | 298.15 | 0.06154755 | -1.210789 | https://doi.org/10.1080/07366299.2013.836422 | DGA LANL
1681 | 1 | CCCCCCCCN(CCCCCCCC)C(=O)CN(CC(=O)N(CCCCCCCC)CCCCCCCC)CC(=O)N(CCCCCCCC)CCCCCCCC | 0.2 | n-dodecane |  | 1 | 0 | Nd(III) | 0.35 | HNO3 | 1 | 298.15 | 0.05299998 | -1.275724 | https://doi.org/10.1080/07366299.2013.836422 | DGA LANL
1682 | 1 | CCCCCCCCN(CCCCCCCC)C(=O)CN(CC(=O)N(CCCCCCCC)CCCCCCCC)CC(=O)N(CCCCCCCC)CCCCCCCC | 0.2 | n-dodecane |  | 1 | 0 | Pr(III) | 0.35 | HNO3 | 1 | 298.15 | 0.04210907 | -1.375624 | https://doi.org/10.1080/07366299.2013.836422 | DGA LANL
1683 | 1 | CCCCCCCCN(CCCCCCCC)C(=O)CN(CC(=O)N(CCCCCCCC)CCCCCCCC)CC(=O)N(CCCCCCCC)CCCCCCCC | 0.2 | n-dodecane |  | 1 | 0 | Sm(III) | 0.33 | HNO3 | 1 | 298.15 | 0.0358464 | -1.445554 | https://doi.org/10.1080/07366299.2013.836422 | DGA LANL
1684 | 1 | CCCCCCCCN(CCCCCCCC)C(=O)CN(CC(=O)N(CCCCCCCC)CCCCCCCC)CC(=O)N(CCCCCCCC)CCCCCCCC | 0.2 | n-dodecane |  | 1 | 0 | Tb(III) | 0.31 | HNO3 | 1 | 298.15 | 0.02880981 | -1.54046 | https://doi.org/10.1080/07366299.2013.836422 | DGA LANL
1685 | 1 | CCCCCCCCN(CCCCCCCC)C(=O)CN(CC(=O)N(CCCCCCCC)CCCCCCCC)CC(=O)N(CCCCCCCC)CCCCCCCC | 0.2 | n-dodecane |  | 1 | 0 | Tm(III) | 0.3 | HNO3 | 1 | 298.15 | 0.02538607 | -1.595405 | https://doi.org/10.1080/07366299.2013.836422 | DGA LANL
1686 | 1 | CCCCCCCCN(CCCCCCCC)C(=O)CN(CC(=O)N(CCCCCCCC)CCCCCCCC)CC(=O)N(CCCCCCCC)CCCCCCCC | 0.2 | n-dodecane |  | 1 | 0 | Yb(III) | 0.3 | HNO3 | 1 | 298.15 | 0.01882458 | -1.725275 | https://doi.org/10.1080/07366299.2013.836422 | DGA LANL
1687 | 1 | CCCN(CCC)C(=O)COCC(=O)N(CCC)CCC | 0.04 | nitrobenzene |  | 1 | 0 | La(III) | 0.0007 | HNO3 | 1 | 298.15 | 11.58217 | 1.06379 | https://doi.org/10.1080/07366299.2015.1087209 | DGA LANL
1688 | 1 | CCCN(CCC)C(=O)COCC(=O)N(CCC)CCC | 0.04 | nitrobenzene |  | 1 | 0 | Ce(III) | 0.0007 | HNO3 | 1 | 298.15 | 27.24407 | 1.435272 | https://doi.org/10.1080/07366299.2015.1087209 | DGA LANL
1689 | 1 | CCCN(CCC)C(=O)COCC(=O)N(CCC)CCC | 0.04 | nitrobenzene |  | 1 | 0 | Pr(III) | 0.0007 | HNO3 | 1 | 298.15 | 48.18666 | 1.682927 | https://doi.org/10.1080/07366299.2015.1087209 | DGA LANL
1690 | 1 | CCCN(CCC)C(=O)COCC(=O)N(CCC)CCC | 0.04 | nitrobenzene |  | 1 | 0 | Nd(III) | 0.0007 | HNO3 | 1 | 298.15 | 53.45089 | 1.727955 | https://doi.org/10.1080/07366299.2015.1087209 | DGA LANL
1691 | 1 | CCCN(CCC)C(=O)COCC(=O)N(CCC)CCC | 0.04 | nitrobenzene |  | 1 | 0 | Sm(III) | 0.0007 | HNO3 | 1 | 298.15 | 273.6202 | 2.437148 | https://doi.org/10.1080/07366299.2015.1087209 | DGA LANL
1692 | 1 | CCCN(CCC)C(=O)COCC(=O)N(CCC)CCC | 0.04 | nitrobenzene |  | 1 | 0 | Eu(III) | 0.0007 | HNO3 | 1 | 298.15 | 368.6414 | 2.566604 | https://doi.org/10.1080/07366299.2015.1087209 | DGA LANL
1693 | 1 | CCCN(CCC)C(=O)COCC(=O)N(CCC)CCC | 0.04 | nitrobenzene |  | 1 | 0 | Gd(III) | 0.0006 | HNO3 | 1 | 298.15 | 408.9143 | 2.611632 | https://doi.org/10.1080/07366299.2015.1087209 | DGA LANL
1694 | 1 | CCCN(CCC)C(=O)COCC(=O)N(CCC)CCC | 0.04 | nitrobenzene |  | 1 | 0 | Tb(III) | 0.0006 | HNO3 | 1 | 298.15 | 543.8256 | 2.73546 | https://doi.org/10.1080/07366299.2015.1087209 | DGA LANL
1695 | 1 | CCCN(CCC)C(=O)COCC(=O)N(CCC)CCC | 0.04 | nitrobenzene |  | 1 | 0 | Dy(III) | 0.0006 | HNO3 | 1 | 298.15 | 558.106 | 2.746717 | https://doi.org/10.1080/07366299.2015.1087209 | DGA LANL
1696 | 1 | CCCN(CCC)C(=O)COCC(=O)N(CCC)CCC | 0.04 | nitrobenzene |  | 1 | 0 | Ho(III) | 0.0006 | HNO3 | 1 | 298.15 | 603.2368 | 2.780488 | https://doi.org/10.1080/07366299.2015.1087209 | DGA LANL
1697 | 1 | CCCN(CCC)C(=O)COCC(=O)N(CCC)CCC | 0.04 | nitrobenzene |  | 1 | 0 | Er(III) | 0.0006 | HNO3 | 1 | 298.15 | 550.9195 | 2.741088 | https://doi.org/10.1080/07366299.2015.1087209 | DGA LANL
1698 | 1 | CCCN(CCC)C(=O)COCC(=O)N(CCC)CCC | 0.04 | nitrobenzene |  | 1 | 0 | Tm(III) | 0.0006 | HNO3 | 1 | 298.15 | 543.8256 | 2.73546 | https://doi.org/10.1080/07366299.2015.1087209 | DGA LANL
1699 | 1 | CCCN(CCC)C(=O)COCC(=O)N(CCC)CCC | 0.04 | nitrobenzene |  | 1 | 0 | Yb(III) | 0.0006 | HNO3 | 1 | 298.15 | 516.3517 | 2.712946 | https://doi.org/10.1080/07366299.2015.1087209 | DGA LANL
1700 | 1 | CCCN(CCC)C(=O)COCC(=O)N(CCC)CCC | 0.04 | nitrobenzene |  | 1 | 0 | Lu(III) | 0.0006 | HNO3 | 1 | 298.15 | 503.1397 | 2.701689 | https://doi.org/10.1080/07366299.2015.1087209 | DGA LANL
1701 | 1 | CCCN(CCC)C(=O)COCC(=O)N(CCC)CCC | 0.04 | 1,2-dichloroethane |  | 1 | 0 | La(III) | 0.0007 | HNO3 | 1 | 298.15 | 0.8233268 | -0.08442777 | https://doi.org/10.1080/07366299.2015.1087209 | DGA LANL
1702 | 1 | CCCN(CCC)C(=O)COCC(=O)N(CCC)CCC | 0.04 | 1,2-dichloroethane |  | 1 | 0 | Ce(III) | 0.0007 | HNO3 | 1 | 298.15 | 1.815147 | 0.2589118 | https://doi.org/10.1080/07366299.2015.1087209 | DGA LANL
1703 | 1 | CCCN(CCC)C(=O)COCC(=O)N(CCC)CCC | 0.04 | 1,2-dichloroethane |  | 1 | 0 | Pr(III) | 0.0007 | HNO3 | 1 | 298.15 | 2.643254 | 0.4221388 | https://doi.org/10.1080/07366299.2015.1087209 | DGA LANL
1704 | 1 | CCCN(CCC)C(=O)COCC(=O)N(CCC)CCC | 0.04 | 1,2-dichloroethane |  | 1 | 0 | Nd(III) | 0.0007 | HNO3 | 1 | 298.15 | 2.856998 | 0.4559099 | https://doi.org/10.1080/07366299.2015.1087209 | DGA LANL
1705 | 1 | CCCN(CCC)C(=O)COCC(=O)N(CCC)CCC | 0.04 | 1,2-dichloroethane |  | 1 | 0 | Sm(III) | 0.0007 | HNO3 | 1 | 298.15 | 8.822486 | 0.945591 | https://doi.org/10.1080/07366299.2015.1087209 | DGA LANL
1706 | 1 | CCCN(CCC)C(=O)COCC(=O)N(CCC)CCC | 0.04 | 1,2-dichloroethane |  | 1 | 0 | Eu(III) | 0.0007 | HNO3 | 1 | 298.15 | 14.06752 | 1.148218 | https://doi.org/10.1080/07366299.2015.1087209 | DGA LANL
1707 | 1 | CCCN(CCC)C(=O)COCC(=O)N(CCC)CCC | 0.04 | 1,2-dichloroethane |  | 1 | 0 | Gd(III) | 0.0006 | HNO3 | 1 | 298.15 | 18.23006 | 1.260788 | https://doi.org/10.1080/07366299.2015.1087209 | DGA LANL
1708 | 1 | CCCN(CCC)C(=O)COCC(=O)N(CCC)CCC | 0.04 | 1,2-dichloroethane |  | 1 | 0 | Tb(III) | 0.0006 | HNO3 | 1 | 298.15 | 31.82836 | 1.502814 | https://doi.org/10.1080/07366299.2015.1087209 | DGA LANL
1709 | 1 | CCCN(CCC)C(=O)COCC(=O)N(CCC)CCC | 0.04 | 1,2-dichloroethane |  | 1 | 0 | Dy(III) | 0.0006 | HNO3 | 1 | 298.15 | 42.88152 | 1.63227 | https://doi.org/10.1080/07366299.2015.1087209 | DGA LANL
1710 | 1 | CCCN(CCC)C(=O)COCC(=O)N(CCC)CCC | 0.04 | 1,2-dichloroethane |  | 1 | 0 | Ho(III) | 0.0006 | HNO3 | 1 | 298.15 | 52.08323 | 1.716698 | https://doi.org/10.1080/07366299.2015.1087209 | DGA LANL
1711 | 1 | CCCN(CCC)C(=O)COCC(=O)N(CCC)CCC | 0.04 | 1,2-dichloroethane |  | 1 | 0 | Er(III) | 0.0006 | HNO3 | 1 | 298.15 | 53.45089 | 1.727955 | https://doi.org/10.1080/07366299.2015.1087209 | DGA LANL
1712 | 1 | CCCN(CCC)C(=O)COCC(=O)N(CCC)CCC | 0.04 | 1,2-dichloroethane |  | 1 | 0 | Tm(III) | 0.0006 | HNO3 | 1 | 298.15 | 51.41258 | 1.711069 | https://doi.org/10.1080/07366299.2015.1087209 | DGA LANL
1713 | 1 | CCCN(CCC)C(=O)COCC(=O)N(CCC)CCC | 0.04 | 1,2-dichloroethane |  | 1 | 0 | Yb(III) | 0.0006 | HNO3 | 1 | 298.15 | 50.09708 | 1.699812 | https://doi.org/10.1080/07366299.2015.1087209 | DGA LANL
1714 | 1 | CCCN(CCC)C(=O)COCC(=O)N(CCC)CCC | 0.04 | 1,2-dichloroethane |  | 1 | 0 | Lu(III) | 0.0006 | HNO3 | 1 | 298.15 | 48.18666 | 1.682927 | https://doi.org/10.1080/07366299.2015.1087209 | DGA LANL
1715 | 1 | CCCN(CCC)C(=O)COCC(=O)N(CCC)CCC | 0.04 | 1-octanol |  | 1 | 0 | La(III) | 0.0007 | HNO3 | 1 | 298.15 | 4.496847 | 0.6529081 | https://doi.org/10.1080/07366299.2015.1087209 | DGA LANL
1716 | 1 | CCCN(CCC)C(=O)COCC(=O)N(CCC)CCC | 0.04 | 1-octanol |  | 1 | 0 | Ce(III) | 0.0007 | HNO3 | 1 | 298.15 | 7.170257 | 0.8555347 | https://doi.org/10.1080/07366299.2015.1087209 | DGA LANL
1717 | 1 | CCCN(CCC)C(=O)COCC(=O)N(CCC)CCC | 0.04 | 1-octanol |  | 1 | 0 | Pr(III) | 0.0007 | HNO3 | 1 | 298.15 | 10.44147 | 1.018762 | https://doi.org/10.1080/07366299.2015.1087209 | DGA LANL
1718 | 1 | CCCN(CCC)C(=O)COCC(=O)N(CCC)CCC | 0.04 | 1-octanol |  | 1 | 0 | Nd(III) | 0.0007 | HNO3 | 1 | 298.15 | 11.88631 | 1.075047 | https://doi.org/10.1080/07366299.2015.1087209 | DGA LANL
1719 | 1 | CCCN(CCC)C(=O)COCC(=O)N(CCC)CCC | 0.04 | 1-octanol |  | 1 | 0 | Sm(III) | 0.0007 | HNO3 | 1 | 298.15 | 38.65824 | 1.587242 | https://doi.org/10.1080/07366299.2015.1087209 | DGA LANL
1720 | 1 | CCCN(CCC)C(=O)COCC(=O)N(CCC)CCC | 0.04 | 1-octanol |  | 1 | 0 | Eu(III) | 0.0007 | HNO3 | 1 | 298.15 | 46.3491 | 1.666041 | https://doi.org/10.1080/07366299.2015.1087209 | DGA LANL
1721 | 1 | CCCN(CCC)C(=O)COCC(=O)N(CCC)CCC | 0.04 | 1-octanol |  | 1 | 0 | Gd(III) | 0.0006 | HNO3 | 1 | 298.15 | 52.08323 | 1.716698 | https://doi.org/10.1080/07366299.2015.1087209 | DGA LANL
1722 | 1 | CCCN(CCC)C(=O)COCC(=O)N(CCC)CCC | 0.04 | 1-octanol |  | 1 | 0 | Tb(III) | 0.0006 | HNO3 | 1 | 298.15 | 61.64086 | 1.789869 | https://doi.org/10.1080/07366299.2015.1087209 | DGA LANL
1723 | 1 | CCCN(CCC)C(=O)COCC(=O)N(CCC)CCC | 0.04 | 1-octanol |  | 1 | 0 | Dy(III) | 0.0006 | HNO3 | 1 | 298.15 | 71.08572 | 1.851782 | https://doi.org/10.1080/07366299.2015.1087209 | DGA LANL
1724 | 1 | CCCN(CCC)C(=O)COCC(=O)N(CCC)CCC | 0.04 | 1-octanol |  | 1 | 0 | Ho(III) | 0.0006 | HNO3 | 1 | 298.15 | 72.013 | 1.857411 | https://doi.org/10.1080/07366299.2015.1087209 | DGA LANL
1725 | 1 | CCCN(CCC)C(=O)COCC(=O)N(CCC)CCC | 0.04 | 1-octanol |  | 1 | 0 | Er(III) | 0.0006 | HNO3 | 1 | 298.15 | 74.86804 | 1.874296 | https://doi.org/10.1080/07366299.2015.1087209 | DGA LANL
1726 | 1 | CCCN(CCC)C(=O)COCC(=O)N(CCC)CCC | 0.04 | 1-octanol |  | 1 | 0 | Tm(III) | 0.0006 | HNO3 | 1 | 298.15 | 67.49449 | 1.829268 | https://doi.org/10.1080/07366299.2015.1087209 | DGA LANL
1727 | 1 | CCCN(CCC)C(=O)COCC(=O)N(CCC)CCC | 0.04 | 1-octanol |  | 1 | 0 | Yb(III) | 0.0006 | HNO3 | 1 | 298.15 | 64.08468 | 1.806754 | https://doi.org/10.1080/07366299.2015.1087209 | DGA LANL
1728 | 1 | CCCN(CCC)C(=O)COCC(=O)N(CCC)CCC | 0.04 | 1-octanol |  | 1 | 0 | Lu(III) | 0.0006 | HNO3 | 1 | 298.15 | 59.29023 | 1.772983 | https://doi.org/10.1080/07366299.2015.1087209 | DGA LANL
1729 | 1 | CCCN(CCC)C(=O)COCC(=O)N(CCC)CCC | 0.04 | chloroform |  | 1 | 0 | La(III) | 0.0007 | HNO3 | 1 | 298.15 | 0.01388638 | -1.857411 | https://doi.org/10.1080/07366299.2015.1087209 | DGA LANL
1730 | 1 | CCCN(CCC)C(=O)COCC(=O)N(CCC)CCC | 0.04 | chloroform |  | 1 | 0 | Ce(III) | 0.0007 | HNO3 | 1 | 298.15 | 0.02488126 | -1.604128 | https://doi.org/10.1080/07366299.2015.1087209 | DGA LANL
1731 | 1 | CCCN(CCC)C(=O)COCC(=O)N(CCC)CCC | 0.04 | chloroform |  | 1 | 0 | Pr(III) | 0.0007 | HNO3 | 1 | 298.15 | 0.03352188 | -1.474672 | https://doi.org/10.1080/07366299.2015.1087209 | DGA LANL
1732 | 1 | CCCN(CCC)C(=O)COCC(=O)N(CCC)CCC | 0.04 | chloroform |  | 1 | 0 | Nd(III) | 0.0007 | HNO3 | 1 | 298.15 | 0.0353055 | -1.452158 | https://doi.org/10.1080/07366299.2015.1087209 | DGA LANL
1733 | 1 | CCCN(CCC)C(=O)COCC(=O)N(CCC)CCC | 0.04 | chloroform |  | 1 | 0 | Sm(III) | 0.0007 | HNO3 | 1 | 298.15 | 0.07486804 | -1.125704 | https://doi.org/10.1080/07366299.2015.1087209 | DGA LANL
1734 | 1 | CCCN(CCC)C(=O)COCC(=O)N(CCC)CCC | 0.04 | chloroform |  | 1 | 0 | Eu(III) | 0.0007 | HNO3 | 1 | 298.15 | 0.1118872 | -0.9512195 | https://doi.org/10.1080/07366299.2015.1087209 | DGA LANL
1735 | 1 | CCCN(CCC)C(=O)COCC(=O)N(CCC)CCC | 0.04 | chloroform |  | 1 | 0 | Gd(III) | 0.0006 | HNO3 | 1 | 298.15 | 0.1468856 | -0.8330206 | https://doi.org/10.1080/07366299.2015.1087209 | DGA LANL
1736 | 1 | CCCN(CCC)C(=O)COCC(=O)N(CCC)CCC | 0.04 | chloroform |  | 1 | 0 | Tb(III) | 0.0006 | HNO3 | 1 | 298.15 | 0.2844682 | -0.5459662 | https://doi.org/10.1080/07366299.2015.1087209 | DGA LANL
1737 | 1 | CCCN(CCC)C(=O)COCC(=O)N(CCC)CCC | 0.04 | chloroform |  | 1 | 0 | Dy(III) | 0.0006 | HNO3 | 1 | 298.15 | 0.4362896 | -0.3602251 | https://doi.org/10.1080/07366299.2015.1087209 | DGA LANL
1738 | 1 | CCCN(CCC)C(=O)COCC(=O)N(CCC)CCC | 0.04 | chloroform |  | 1 | 0 | Ho(III) | 0.0006 | HNO3 | 1 | 298.15 | 0.5653862 | -0.2476548 | https://doi.org/10.1080/07366299.2015.1087209 | DGA LANL
1739 | 1 | CCCN(CCC)C(=O)COCC(=O)N(CCC)CCC | 0.04 | chloroform |  | 1 | 0 | Er(III) | 0.0006 | HNO3 | 1 | 298.15 | 0.677867 | -0.1688555 | https://doi.org/10.1080/07366299.2015.1087209 | DGA LANL
1740 | 1 | CCCN(CCC)C(=O)COCC(=O)N(CCC)CCC | 0.04 | chloroform |  | 1 | 0 | Tm(III) | 0.0006 | HNO3 | 1 | 298.15 | 0.6605222 | -0.1801126 | https://doi.org/10.1080/07366299.2015.1087209 | DGA LANL
1741 | 1 | CCCN(CCC)C(=O)COCC(=O)N(CCC)CCC | 0.04 | chloroform |  | 1 | 0 | Yb(III) | 0.0006 | HNO3 | 1 | 298.15 | 0.677867 | -0.1688555 | https://doi.org/10.1080/07366299.2015.1087209 | DGA LANL
1742 | 1 | CCCN(CCC)C(=O)COCC(=O)N(CCC)CCC | 0.04 | chloroform |  | 1 | 0 | Lu(III) | 0.0006 | HNO3 | 1 | 298.15 | 0.6867094 | -0.163227 | https://doi.org/10.1080/07366299.2015.1087209 | DGA LANL
1743 | 1 | CCCN(CCC)C(=O)COCC(=O)N(CCC)CCC | 0.04 | toluene |  | 1 | 0 | La(III) | 0.0007 | HNO3 | 1 | 298.15 | 0.003088027 | -2.510319 | https://doi.org/10.1080/07366299.2015.1087209 | DGA LANL
1744 | 1 | CCCN(CCC)C(=O)COCC(=O)N(CCC)CCC | 0.04 | toluene |  | 1 | 0 | Ce(III) | 0.0007 | HNO3 | 1 | 298.15 | 0.002013446 | -2.69606 | https://doi.org/10.1080/07366299.2015.1087209 | DGA LANL
1745 | 1 | CCCN(CCC)C(=O)COCC(=O)N(CCC)CCC | 0.04 | toluene |  | 1 | 0 | Pr(III) | 0.0007 | HNO3 | 1 | 298.15 | 0.001109247 | -2.954972 | https://doi.org/10.1080/07366299.2015.1087209 | DGA LANL
1746 | 1 | CCCN(CCC)C(=O)COCC(=O)N(CCC)CCC | 0.04 | toluene |  | 1 | 0 | Nd(III) | 0.0007 | HNO3 | 1 | 298.15 | 0.001039646 | -2.983114 | https://doi.org/10.1080/07366299.2015.1087209 | DGA LANL
1747 | 1 | CCCCCCCCN(CCCCCCCC)C(=O)COCC(=O)N(CCCCCCCC)CCCCCCCC | 0.04 | nitrobenzene |  | 1 | 0 | La(III) | 0.0007 | HNO3 | 1 | 298.15 | 5.232462 | 0.718706 | https://doi.org/10.1080/07366299.2015.1087209 | DGA LANL
1748 | 1 | CCCCCCCCN(CCCCCCCC)C(=O)COCC(=O)N(CCCCCCCC)CCCCCCCC | 0.04 | nitrobenzene |  | 1 | 0 | Ce(III) | 0.0007 | HNO3 | 1 | 298.15 | 11.68182 | 1.067511 | https://doi.org/10.1080/07366299.2015.1087209 | DGA LANL
1749 | 1 | CCCCCCCCN(CCCCCCCC)C(=O)COCC(=O)N(CCCCCCCC)CCCCCCCC | 0.04 | nitrobenzene |  | 1 | 0 | Pr(III) | 0.0007 | HNO3 | 1 | 298.15 | 18.62268 | 1.270042 | https://doi.org/10.1080/07366299.2015.1087209 | DGA LANL
1750 | 1 | CCCCCCCCN(CCCCCCCC)C(=O)COCC(=O)N(CCCCCCCC)CCCCCCCC | 0.04 | nitrobenzene |  | 1 | 0 | Nd(III) | 0.0007 | HNO3 | 1 | 298.15 | 20.12785 | 1.303797 | https://doi.org/10.1080/07366299.2015.1087209 | DGA LANL
1751 | 1 | CCCCCCCCN(CCCCCCCC)C(=O)COCC(=O)N(CCCCCCCC)CCCCCCCC | 0.04 | nitrobenzene |  | 1 | 0 | Sm(III) | 0.0007 | HNO3 | 1 | 298.15 | 101.6324 | 2.007032 | https://doi.org/10.1080/07366299.2015.1087209 | DGA LANL
1752 | 1 | CCCCCCCCN(CCCCCCCC)C(=O)COCC(=O)N(CCCCCCCC)CCCCCCCC | 0.04 | nitrobenzene |  | 1 | 0 | Eu(III) | 0.0007 | HNO3 | 1 | 298.15 | 191.7346 | 2.2827 | https://doi.org/10.1080/07366299.2015.1087209 | DGA LANL
1753 | 1 | CCCCCCCCN(CCCCCCCC)C(=O)COCC(=O)N(CCCCCCCC)CCCCCCCC | 0.04 | nitrobenzene |  | 1 | 0 | Gd(III) | 0.0006 | HNO3 | 1 | 298.15 | 254.9587 | 2.40647 | https://doi.org/10.1080/07366299.2015.1087209 | DGA LANL
1754 | 1 | CCCCCCCCN(CCCCCCCC)C(=O)COCC(=O)N(CCCCCCCC)CCCCCCCC | 0.04 | nitrobenzene |  | 1 | 0 | Tb(III) | 0.0006 | HNO3 | 1 | 298.15 | 615.2187 | 2.78903 | https://doi.org/10.1080/07366299.2015.1087209 | DGA LANL
1755 | 1 | CCCCCCCCN(CCCCCCCC)C(=O)COCC(=O)N(CCCCCCCC)CCCCCCCC | 0.04 | nitrobenzene |  | 1 | 0 | Dy(III) | 0.0006 | HNO3 | 1 | 298.15 | 968.1336 | 2.985935 | https://doi.org/10.1080/07366299.2015.1087209 | DGA LANL
1756 | 1 | CCCCCCCCN(CCCCCCCC)C(=O)COCC(=O)N(CCCCCCCC)CCCCCCCC | 0.04 | 1,2-dichloroethane |  | 1 | 0 | La(III) | 0.0007 | HNO3 | 1 | 298.15 | 0.322955 | -0.4908579 | https://doi.org/10.1080/07366299.2015.1087209 | DGA LANL
1757 | 1 | CCCCCCCCN(CCCCCCCC)C(=O)COCC(=O)N(CCCCCCCC)CCCCCCCC | 0.04 | 1,2-dichloroethane |  | 1 | 0 | Ce(III) | 0.0007 | HNO3 | 1 | 298.15 | 0.769265 | -0.1139241 | https://doi.org/10.1080/07366299.2015.1087209 | DGA LANL
1758 | 1 | CCCCCCCCN(CCCCCCCC)C(=O)COCC(=O)N(CCCCCCCC)CCCCCCCC | 0.04 | 1,2-dichloroethane |  | 1 | 0 | Pr(III) | 0.0007 | HNO3 | 1 | 298.15 | 1.07733 | 0.0323488 | https://doi.org/10.1080/07366299.2015.1087209 | DGA LANL
1759 | 1 | CCCCCCCCN(CCCCCCCC)C(=O)COCC(=O)N(CCCCCCCC)CCCCCCCC | 0.04 | 1,2-dichloroethane |  | 1 | 0 | Nd(III) | 0.0007 | HNO3 | 1 | 298.15 | 1.149419 | 0.0604782 | https://doi.org/10.1080/07366299.2015.1087209 | DGA LANL
1760 | 1 | CCCCCCCCN(CCCCCCCC)C(=O)COCC(=O)N(CCCCCCCC)CCCCCCCC | 0.04 | 1,2-dichloroethane |  | 1 | 0 | Sm(III) | 0.0007 | HNO3 | 1 | 298.15 | 1.673511 | 0.2236287 | https://doi.org/10.1080/07366299.2015.1087209 | DGA LANL
1761 | 1 | CCCCCCCCN(CCCCCCCC)C(=O)COCC(=O)N(CCCCCCCC)CCCCCCCC | 0.04 | 1,2-dichloroethane |  | 1 | 0 | Eu(III) | 0.0007 | HNO3 | 1 | 298.15 | 2.168434 | 0.3361463 | https://doi.org/10.1080/07366299.2015.1087209 | DGA LANL
1762 | 1 | CCCCCCCCN(CCCCCCCC)C(=O)COCC(=O)N(CCCCCCCC)CCCCCCCC | 0.04 | 1,2-dichloroethane |  | 1 | 0 | Gd(III) | 0.0006 | HNO3 | 1 | 298.15 | 2.533126 | 0.4036568 | https://doi.org/10.1080/07366299.2015.1087209 | DGA LANL
1763 | 1 | CCCCCCCCN(CCCCCCCC)C(=O)COCC(=O)N(CCCCCCCC)CCCCCCCC | 0.04 | 1,2-dichloroethane |  | 1 | 0 | Tb(III) | 0.0006 | HNO3 | 1 | 298.15 | 4.96824 | 0.6962025 | https://doi.org/10.1080/07366299.2015.1087209 | DGA LANL
1764 | 1 | CCCCCCCCN(CCCCCCCC)C(=O)COCC(=O)N(CCCCCCCC)CCCCCCCC | 0.04 | 1,2-dichloroethane |  | 1 | 0 | Dy(III) | 0.0006 | HNO3 | 1 | 298.15 | 8.671921 | 0.9381153 | https://doi.org/10.1080/07366299.2015.1087209 | DGA LANL
1765 | 1 | CCCCCCCCN(CCCCCCCC)C(=O)COCC(=O)N(CCCCCCCC)CCCCCCCC | 0.04 | 1,2-dichloroethane |  | 1 | 0 | Ho(III) | 0.0006 | HNO3 | 1 | 298.15 | 11.68182 | 1.067511 | https://doi.org/10.1080/07366299.2015.1087209 | DGA LANL
1766 | 1 | CCCCCCCCN(CCCCCCCC)C(=O)COCC(=O)N(CCCCCCCC)CCCCCCCC | 0.04 | 1,2-dichloroethane |  | 1 | 0 | Er(III) | 0.0006 | HNO3 | 1 | 298.15 | 14.94178 | 1.174402 | https://doi.org/10.1080/07366299.2015.1087209 | DGA LANL
1767 | 1 | CCCCCCCCN(CCCCCCCC)C(=O)COCC(=O)N(CCCCCCCC)CCCCCCCC | 0.04 | 1,2-dichloroethane |  | 1 | 0 | Tm(III) | 0.0006 | HNO3 | 1 | 298.15 | 14.94178 | 1.174402 | https://doi.org/10.1080/07366299.2015.1087209 | DGA LANL
1768 | 1 | CCCCCCCCN(CCCCCCCC)C(=O)COCC(=O)N(CCCCCCCC)CCCCCCCC | 0.04 | 1,2-dichloroethane |  | 1 | 0 | Yb(III) | 0.0006 | HNO3 | 1 | 298.15 | 16.14944 | 1.208158 | https://doi.org/10.1080/07366299.2015.1087209 | DGA LANL
1769 | 1 | CCCCCCCCN(CCCCCCCC)C(=O)COCC(=O)N(CCCCCCCC)CCCCCCCC | 0.04 | 1,2-dichloroethane |  | 1 | 0 | Lu(III) | 0.0006 | HNO3 | 1 | 298.15 | 16.7894 | 1.225035 | https://doi.org/10.1080/07366299.2015.1087209 | DGA LANL
1770 | 1 | CCCCCCCCN(CCCCCCCC)C(=O)COCC(=O)N(CCCCCCCC)CCCCCCCC | 0.04 | 1-octanol |  | 1 | 0 | La(III) | 0.0007 | HNO3 | 1 | 298.15 | 1.022929 | 0.009845288 | https://doi.org/10.1080/07366299.2015.1087209 | DGA LANL
1771 | 1 | CCCCCCCCN(CCCCCCCC)C(=O)COCC(=O)N(CCCCCCCC)CCCCCCCC | 0.04 | 1-octanol |  | 1 | 0 | Ce(III) | 0.0007 | HNO3 | 1 | 298.15 | 1.651972 | 0.2180028 | https://doi.org/10.1080/07366299.2015.1087209 | DGA LANL
1772 | 1 | CCCCCCCCN(CCCCCCCC)C(=O)COCC(=O)N(CCCCCCCC)CCCCCCCC | 0.04 | 1-octanol |  | 1 | 0 | Pr(III) | 0.0007 | HNO3 | 1 | 298.15 | 2.168434 | 0.3361463 | https://doi.org/10.1080/07366299.2015.1087209 | DGA LANL
1773 | 1 | CCCCCCCCN(CCCCCCCC)C(=O)COCC(=O)N(CCCCCCCC)CCCCCCCC | 0.04 | 1-octanol |  | 1 | 0 | Nd(III) | 0.0007 | HNO3 | 1 | 298.15 | 2.566154 | 0.4092827 | https://doi.org/10.1080/07366299.2015.1087209 | DGA LANL
1774 | 1 | CCCCCCCCN(CCCCCCCC)C(=O)COCC(=O)N(CCCCCCCC)CCCCCCCC | 0.04 | 1-octanol |  | 1 | 0 | Sm(III) | 0.0007 | HNO3 | 1 | 298.15 | 12.30309 | 1.090014 | https://doi.org/10.1080/07366299.2015.1087209 | DGA LANL
1775 | 1 | CCCCCCCCN(CCCCCCCC)C(=O)COCC(=O)N(CCCCCCCC)CCCCCCCC | 0.04 | 1-octanol |  | 1 | 0 | Eu(III) | 0.0007 | HNO3 | 1 | 298.15 | 22.91164 | 1.360056 | https://doi.org/10.1080/07366299.2015.1087209 | DGA LANL
1776 | 1 | CCCCCCCCN(CCCCCCCC)C(=O)COCC(=O)N(CCCCCCCC)CCCCCCCC | 0.04 | 1-octanol |  | 1 | 0 | Gd(III) | 0.0006 | HNO3 | 1 | 298.15 | 32.087 | 1.506329 | https://doi.org/10.1080/07366299.2015.1087209 | DGA LANL
1777 | 1 | CCCCCCCCN(CCCCCCCC)C(=O)COCC(=O)N(CCCCCCCC)CCCCCCCC | 0.04 | 1-octanol |  | 1 | 0 | Tb(III) | 0.0006 | HNO3 | 1 | 298.15 | 72.5704 | 1.860759 | https://doi.org/10.1080/07366299.2015.1087209 | DGA LANL
1778 | 1 | CCCCCCCCN(CCCCCCCC)C(=O)COCC(=O)N(CCCCCCCC)CCCCCCCC | 0.04 | 1-octanol |  | 1 | 0 | Dy(III) | 0.0006 | HNO3 | 1 | 298.15 | 115.6888 | 2.063291 | https://doi.org/10.1080/07366299.2015.1087209 | DGA LANL
1779 | 1 | CCCCCCCCN(CCCCCCCC)C(=O)COCC(=O)N(CCCCCCCC)CCCCCCCC | 0.04 | 1-octanol |  | 1 | 0 | Ho(III) | 0.0006 | HNO3 | 1 | 298.15 | 142.3329 | 2.153305 | https://doi.org/10.1080/07366299.2015.1087209 | DGA LANL
1780 | 1 | CCCCCCCCN(CCCCCCCC)C(=O)COCC(=O)N(CCCCCCCC)CCCCCCCC | 0.04 | 1-octanol |  | 1 | 0 | Er(III) | 0.0006 | HNO3 | 1 | 298.15 | 151.8569 | 2.181435 | https://doi.org/10.1080/07366299.2015.1087209 | DGA LANL
1781 | 1 | CCCCCCCCN(CCCCCCCC)C(=O)COCC(=O)N(CCCCCCCC)CCCCCCCC | 0.04 | 1-octanol |  | 1 | 0 | Tm(III) | 0.0006 | HNO3 | 1 | 298.15 | 170.6348 | 2.232068 | https://doi.org/10.1080/07366299.2015.1087209 | DGA LANL
1782 | 1 | CCCCCCCCN(CCCCCCCC)C(=O)COCC(=O)N(CCCCCCCC)CCCCCCCC | 0.04 | 1-octanol |  | 1 | 0 | Yb(III) | 0.0006 | HNO3 | 1 | 298.15 | 168.4386 | 2.226442 | https://doi.org/10.1080/07366299.2015.1087209 | DGA LANL
1783 | 1 | CCCCCCCCN(CCCCCCCC)C(=O)COCC(=O)N(CCCCCCCC)CCCCCCCC | 0.04 | 1-octanol |  | 1 | 0 | Lu(III) | 0.0006 | HNO3 | 1 | 298.15 | 179.7095 | 2.254571 | https://doi.org/10.1080/07366299.2015.1087209 | DGA LANL
1784 | 1 | CCCCCCCCN(CCCCCCCC)C(=O)COCC(=O)N(CCCCCCCC)CCCCCCCC | 0.04 | chloroform |  | 1 | 0 | La(III) | 0.0007 | HNO3 | 1 | 298.15 | 0.003468042 | -2.459916 | https://doi.org/10.1080/07366299.2015.1087209 | DGA LANL
1785 | 1 | CCCCCCCCN(CCCCCCCC)C(=O)COCC(=O)N(CCCCCCCC)CCCCCCCC | 0.04 | chloroform |  | 1 | 0 | Ce(III) | 0.0007 | HNO3 | 1 | 298.15 | 0.006714354 | -2.172996 | https://doi.org/10.1080/07366299.2015.1087209 | DGA LANL
1786 | 1 | CCCCCCCCN(CCCCCCCC)C(=O)COCC(=O)N(CCCCCCCC)CCCCCCCC | 0.04 | chloroform |  | 1 | 0 | Pr(III) | 0.0007 | HNO3 | 1 | 298.15 | 0.008700051 | -2.060478 | https://doi.org/10.1080/07366299.2015.1087209 | DGA LANL
1787 | 1 | CCCCCCCCN(CCCCCCCC)C(=O)COCC(=O)N(CCCCCCCC)CCCCCCCC | 0.04 | chloroform |  | 1 | 0 | Nd(III) | 0.0007 | HNO3 | 1 | 298.15 | 0.008813485 | -2.054852 | https://doi.org/10.1080/07366299.2015.1087209 | DGA LANL
1788 | 1 | CCCCCCCCN(CCCCCCCC)C(=O)COCC(=O)N(CCCCCCCC)CCCCCCCC | 0.04 | chloroform |  | 1 | 0 | Sm(III) | 0.0007 | HNO3 | 1 | 298.15 | 0.009162739 | -2.037975 | https://doi.org/10.1080/07366299.2015.1087209 | DGA LANL
1789 | 1 | CCCCCCCCN(CCCCCCCC)C(=O)COCC(=O)N(CCCCCCCC)CCCCCCCC | 0.04 | chloroform |  | 1 | 0 | Eu(III) | 0.0007 | HNO3 | 1 | 298.15 | 0.009282206 | -2.032349 | https://doi.org/10.1080/07366299.2015.1087209 | DGA LANL
1790 | 1 | CCCCCCCCN(CCCCCCCC)C(=O)COCC(=O)N(CCCCCCCC)CCCCCCCC | 0.04 | chloroform |  | 1 | 0 | Gd(III) | 0.0006 | HNO3 | 1 | 298.15 | 0.008813485 | -2.054852 | https://doi.org/10.1080/07366299.2015.1087209 | DGA LANL
1791 | 1 | CCCCCCCCN(CCCCCCCC)C(=O)COCC(=O)N(CCCCCCCC)CCCCCCCC | 0.04 | chloroform |  | 1 | 0 | Tb(III) | 0.0006 | HNO3 | 1 | 298.15 | 0.01441887 | -1.841069 | https://doi.org/10.1080/07366299.2015.1087209 | DGA LANL
1792 | 1 | CCCCCCCCN(CCCCCCCC)C(=O)COCC(=O)N(CCCCCCCC)CCCCCCCC | 0.04 | chloroform |  | 1 | 0 | Dy(III) | 0.0006 | HNO3 | 1 | 298.15 | 0.02154435 | -1.666667 | https://doi.org/10.1080/07366299.2015.1087209 | DGA LANL
1793 | 1 | CCCCCCCCN(CCCCCCCC)C(=O)COCC(=O)N(CCCCCCCC)CCCCCCCC | 0.04 | chloroform |  | 1 | 0 | Ho(III) | 0.0006 | HNO3 | 1 | 298.15 | 0.02827983 | -1.548523 | https://doi.org/10.1080/07366299.2015.1087209 | DGA LANL
1794 | 1 | CCCCCCCCN(CCCCCCCC)C(=O)COCC(=O)N(CCCCCCCC)CCCCCCCC | 0.04 | chloroform |  | 1 | 0 | Er(III) | 0.0006 | HNO3 | 1 | 298.15 | 0.03390308 | -1.469761 | https://doi.org/10.1080/07366299.2015.1087209 | DGA LANL
1795 | 1 | CCCCCCCCN(CCCCCCCC)C(=O)COCC(=O)N(CCCCCCCC)CCCCCCCC | 0.04 | chloroform |  | 1 | 0 | Tm(III) | 0.0006 | HNO3 | 1 | 298.15 | 0.03434512 | -1.464135 | https://doi.org/10.1080/07366299.2015.1087209 | DGA LANL
1796 | 1 | CCCCCCCCN(CCCCCCCC)C(=O)COCC(=O)N(CCCCCCCC)CCCCCCCC | 0.04 | chloroform |  | 1 | 0 | Yb(III) | 0.0006 | HNO3 | 1 | 298.15 | 0.03479292 | -1.458509 | https://doi.org/10.1080/07366299.2015.1087209 | DGA LANL
1797 | 1 | CCCCCCCCN(CCCCCCCC)C(=O)COCC(=O)N(CCCCCCCC)CCCCCCCC | 0.04 | chloroform |  | 1 | 0 | Lu(III) | 0.0006 | HNO3 | 1 | 298.15 | 0.03712105 | -1.43038 | https://doi.org/10.1080/07366299.2015.1087209 | DGA LANL
1798 | 1 | CCCCCCCCN(CCCCCCCC)C(=O)COCC(=O)N(CCCCCCCC)CCCCCCCC | 0.04 | toluene |  | 1 | 0 | La(III) | 0.0007 | HNO3 | 1 | 298.15 | 0.005457455 | -2.26301 | https://doi.org/10.1080/07366299.2015.1087209 | DGA LANL
1799 | 1 | CCCCCCCCN(CCCCCCCC)C(=O)COCC(=O)N(CCCCCCCC)CCCCCCCC | 0.04 | toluene |  | 1 | 0 | Ce(III) | 0.0007 | HNO3 | 1 | 298.15 | 0.009525833 | -2.021097 | https://doi.org/10.1080/07366299.2015.1087209 | DGA LANL
1800 | 1 | CCCCCCCCN(CCCCCCCC)C(=O)COCC(=O)N(CCCCCCCC)CCCCCCCC | 0.04 | toluene |  | 1 | 0 | Pr(III) | 0.0007 | HNO3 | 1 | 298.15 | 0.01250393 | -1.902954 | https://doi.org/10.1080/07366299.2015.1087209 | DGA LANL
1801 | 1 | CCCCCCCCN(CCCCCCCC)C(=O)COCC(=O)N(CCCCCCCC)CCCCCCCC | 0.04 | toluene |  | 1 | 0 | Nd(III) | 0.0007 | HNO3 | 1 | 298.15 | 0.01283211 | -1.891702 | https://doi.org/10.1080/07366299.2015.1087209 | DGA LANL
1802 | 1 | CCCCCCCCN(CCCCCCCC)C(=O)COCC(=O)N(CCCCCCCC)CCCCCCCC | 0.04 | toluene |  | 1 | 0 | Sm(III) | 0.0007 | HNO3 | 1 | 298.15 | 0.02072315 | -1.683544 | https://doi.org/10.1080/07366299.2015.1087209 | DGA LANL
1803 | 1 | CCCCCCCCN(CCCCCCCC)C(=O)COCC(=O)N(CCCCCCCC)CCCCCCCC | 0.04 | toluene |  | 1 | 0 | Eu(III) | 0.0007 | HNO3 | 1 | 298.15 | 0.02940048 | -1.531646 | https://doi.org/10.1080/07366299.2015.1087209 | DGA LANL
1804 | 1 | CCCCCCCCN(CCCCCCCC)C(=O)COCC(=O)N(CCCCCCCC)CCCCCCCC | 0.04 | toluene |  | 1 | 0 | Gd(III) | 0.0006 | HNO3 | 1 | 298.15 | 0.03524656 | -1.452883 | https://doi.org/10.1080/07366299.2015.1087209 | DGA LANL
1805 | 1 | CCCCCCCCN(CCCCCCCC)C(=O)COCC(=O)N(CCCCCCCC)CCCCCCCC | 0.04 | toluene |  | 1 | 0 | Tb(III) | 0.0006 | HNO3 | 1 | 298.15 | 0.06912935 | -1.160338 | https://doi.org/10.1080/07366299.2015.1087209 | DGA LANL
1806 | 1 | CCCCCCCCN(CCCCCCCC)C(=O)COCC(=O)N(CCCCCCCC)CCCCCCCC | 0.04 | toluene |  | 1 | 0 | Dy(III) | 0.0006 | HNO3 | 1 | 298.15 | 0.1145702 | -0.9409283 | https://doi.org/10.1080/07366299.2015.1087209 | DGA LANL
1807 | 1 | CCCCCCCCN(CCCCCCCC)C(=O)COCC(=O)N(CCCCCCCC)CCCCCCCC | 0.04 | toluene |  | 1 | 0 | Ho(III) | 0.0006 | HNO3 | 1 | 298.15 | 0.1563482 | -0.8059072 | https://doi.org/10.1080/07366299.2015.1087209 | DGA LANL
1808 | 1 | CCCCCCCCN(CCCCCCCC)C(=O)COCC(=O)N(CCCCCCCC)CCCCCCCC | 0.04 | toluene |  | 1 | 0 | Er(III) | 0.0006 | HNO3 | 1 | 298.15 | 0.1898808 | -0.721519 | https://doi.org/10.1080/07366299.2015.1087209 | DGA LANL
1809 | 1 | CCCCCCCCN(CCCCCCCC)C(=O)COCC(=O)N(CCCCCCCC)CCCCCCCC | 0.04 | toluene |  | 1 | 0 | Tm(III) | 0.0006 | HNO3 | 1 | 298.15 | 0.1923565 | -0.7158931 | https://doi.org/10.1080/07366299.2015.1087209 | DGA LANL
1810 | 1 | CCCCCCCCN(CCCCCCCC)C(=O)COCC(=O)N(CCCCCCCC)CCCCCCCC | 0.04 | toluene |  | 1 | 0 | Yb(III) | 0.0006 | HNO3 | 1 | 298.15 | 0.1974052 | -0.7046414 | https://doi.org/10.1080/07366299.2015.1087209 | DGA LANL
1811 | 1 | CCCCCCCCN(CCCCCCCC)C(=O)COCC(=O)N(CCCCCCCC)CCCCCCCC | 0.04 | toluene |  | 1 | 0 | Lu(III) | 0.0006 | HNO3 | 1 | 298.15 | 0.2052278 | -0.6877637 | https://doi.org/10.1080/07366299.2015.1087209 | DGA LANL
1812 | 1 | CCCCCCCCN(CCCCCCCC)C(=O)COCC(=O)N(CCCCCCCC)CCCCCCCC | 0.04 | n-dodecane |  | 1 | 0 | La(III) | 0.0007 | HNO3 | 1 | 298.15 | 0.09433732 | -1.025316 | https://doi.org/10.1080/07366299.2015.1087209 | DGA LANL
1813 | 1 | CCCCCCCCN(CCCCCCCC)C(=O)COCC(=O)N(CCCCCCCC)CCCCCCCC | 0.04 | n-dodecane |  | 1 | 0 | Ce(III) | 0.0007 | HNO3 | 1 | 298.15 | 0.1543359 | -0.8115331 | https://doi.org/10.1080/07366299.2015.1087209 | DGA LANL
1814 | 1 | CCCCCCCCN(CCCCCCCC)C(=O)COCC(=O)N(CCCCCCCC)CCCCCCCC | 0.04 | n-dodecane |  | 1 | 0 | Pr(III) | 0.0007 | HNO3 | 1 | 298.15 | 0.2397435 | -0.6202532 | https://doi.org/10.1080/07366299.2015.1087209 | DGA LANL
1815 | 1 | CCCCCCCCN(CCCCCCCC)C(=O)COCC(=O)N(CCCCCCCC)CCCCCCCC | 0.04 | n-dodecane |  | 1 | 0 | Nd(III) | 0.0007 | HNO3 | 1 | 298.15 | 0.3445652 | -0.4627286 | https://doi.org/10.1080/07366299.2015.1087209 | DGA LANL
1816 | 1 | CCCCCCCCN(CCCCCCCC)C(=O)COCC(=O)N(CCCCCCCC)CCCCCCCC | 0.04 | n-dodecane |  | 1 | 0 | Sm(III) | 0.0007 | HNO3 | 1 | 298.15 | 2.436572 | 0.3867792 | https://doi.org/10.1080/07366299.2015.1087209 | DGA LANL
1817 | 1 | CCCCCCCCN(CCCCCCCC)C(=O)COCC(=O)N(CCCCCCCC)CCCCCCCC | 0.04 | n-dodecane |  | 1 | 0 | Eu(III) | 0.0007 | HNO3 | 1 | 298.15 | 4.841175 | 0.6849508 | https://doi.org/10.1080/07366299.2015.1087209 | DGA LANL
1818 | 1 | CCCCCCCCN(CCCCCCCC)C(=O)COCC(=O)N(CCCCCCCC)CCCCCCCC | 0.04 | n-dodecane |  | 1 | 0 | Gd(III) | 0.0006 | HNO3 | 1 | 298.15 | 7.327889 | 0.8649789 | https://doi.org/10.1080/07366299.2015.1087209 | DGA LANL
1819 | 1 | CCCCCCCCN(CCCCCCCC)C(=O)COCC(=O)N(CCCCCCCC)CCCCCCCC | 0.04 | n-dodecane |  | 1 | 0 | Tb(III) | 0.0006 | HNO3 | 1 | 298.15 | 17.00831 | 1.230661 | https://doi.org/10.1080/07366299.2015.1087209 | DGA LANL
1820 | 1 | CCCCCCCCN(CCCCCCCC)C(=O)COCC(=O)N(CCCCCCCC)CCCCCCCC | 0.04 | n-dodecane |  | 1 | 0 | Dy(III) | 0.0006 | HNO3 | 1 | 298.15 | 30.46671 | 1.483826 | https://doi.org/10.1080/07366299.2015.1087209 | DGA LANL
1821 | 1 | CCCCCCCCN(CCCCCCCC)C(=O)COCC(=O)N(CCCCCCCC)CCCCCCCC | 0.04 | n-dodecane |  | 1 | 0 | Ho(III) | 0.0006 | HNO3 | 1 | 298.15 | 45.52268 | 1.658228 | https://doi.org/10.1080/07366299.2015.1087209 | DGA LANL
1822 | 1 | CCCCCCCCN(CCCCCCCC)C(=O)COCC(=O)N(CCCCCCCC)CCCCCCCC | 0.04 | n-dodecane |  | 1 | 0 | Er(III) | 0.0006 | HNO3 | 1 | 298.15 | 54.57455 | 1.73699 | https://doi.org/10.1080/07366299.2015.1087209 | DGA LANL
1823 | 1 | CCCCCCCCN(CCCCCCCC)C(=O)COCC(=O)N(CCCCCCCC)CCCCCCCC | 0.04 | n-dodecane |  | 1 | 0 | Tm(III) | 0.0006 | HNO3 | 1 | 298.15 | 58.98552 | 1.770745 | https://doi.org/10.1080/07366299.2015.1087209 | DGA LANL
1824 | 1 | CCCCCCCCN(CCCCCCCC)C(=O)COCC(=O)N(CCCCCCCC)CCCCCCCC | 0.04 | n-dodecane |  | 1 | 0 | Yb(III) | 0.0006 | HNO3 | 1 | 298.15 | 62.93248 | 1.798875 | https://doi.org/10.1080/07366299.2015.1087209 | DGA LANL
1825 | 1 | CCCCCCCCN(CCCCCCCC)C(=O)COCC(=O)N(CCCCCCCC)CCCCCCCC | 0.04 | n-dodecane |  | 1 | 0 | Lu(III) | 0.0006 | HNO3 | 1 | 298.15 | 68.90583 | 1.838256 | https://doi.org/10.1080/07366299.2015.1087209 | DGA LANL
1826 | 1 | CCN(CC)C(=O)COCC(=O)N(CC)CC | 0.1 | nitrobenzene |  | 1 | 0 | La(III) | 0.0007 | HNO3 | 0.95 | 298.15 | 53.34545 | 1.727097 | https://doi.org/10.1080/07366299.2015.1087209 | DGA LANL
1827 | 1 | CCN(CC)C(=O)COCC(=O)N(CC)CC | 0.1 | nitrobenzene |  | 1 | 0 | Ce(III) | 0.0007 | HNO3 | 0.95 | 298.15 | 133.7599 | 2.126326 | https://doi.org/10.1080/07366299.2015.1087209 | DGA LANL
1828 | 1 | CCN(CC)C(=O)COCC(=O)N(CC)CC | 0.1 | nitrobenzene |  | 1 | 0 | Pr(III) | 0.0007 | HNO3 | 0.95 | 298.15 | 194.2369 | 2.288332 | https://doi.org/10.1080/07366299.2015.1087209 | DGA LANL
1829 | 1 | CCN(CC)C(=O)COCC(=O)N(CC)CC | 0.1 | nitrobenzene |  | 1 | 0 | Nd(III) | 0.0007 | HNO3 | 0.95 | 298.15 | 189.1298 | 2.27676 | https://doi.org/10.1080/07366299.2015.1087209 | DGA LANL
1830 | 1 | CCN(CC)C(=O)COCC(=O)N(CC)CC | 0.1 | nitrobenzene |  | 1 | 0 | Sm(III) | 0.0007 | HNO3 | 0.95 | 298.15 | 186.6268 | 2.270974 | https://doi.org/10.1080/07366299.2015.1087209 | DGA LANL
1831 | 1 | CCN(CC)C(=O)COCC(=O)N(CC)CC | 0.1 | nitrobenzene |  | 1 | 0 | Eu(III) | 0.0007 | HNO3 | 0.95 | 298.15 | 156.9484 | 2.195757 | https://doi.org/10.1080/07366299.2015.1087209 | DGA LANL
1832 | 1 | CCN(CC)C(=O)COCC(=O)N(CC)CC | 0.1 | nitrobenzene |  | 1 | 0 | Gd(III) | 0.0006 | HNO3 | 0.95 | 298.15 | 111 | 2.045323 | https://doi.org/10.1080/07366299.2015.1087209 | DGA LANL
1833 | 1 | CCN(CC)C(=O)COCC(=O)N(CC)CC | 0.1 | nitrobenzene |  | 1 | 0 | Tb(III) | 0.0006 | HNO3 | 0.95 | 298.15 | 118.6459 | 2.074253 | https://doi.org/10.1080/07366299.2015.1087209 | DGA LANL
1834 | 1 | CCN(CC)C(=O)COCC(=O)N(CC)CC | 0.1 | nitrobenzene |  | 1 | 0 | Dy(III) | 0.0006 | HNO3 | 0.95 | 298.15 | 131.9897 | 2.12054 | https://doi.org/10.1080/07366299.2015.1087209 | DGA LANL
1835 | 1 | CCN(CC)C(=O)COCC(=O)N(CC)CC | 0.1 | nitrobenzene |  | 1 | 0 | Ho(III) | 0.0006 | HNO3 | 0.95 | 298.15 | 142.9735 | 2.155256 | https://doi.org/10.1080/07366299.2015.1087209 | DGA LANL
1836 | 1 | CCN(CC)C(=O)COCC(=O)N(CC)CC | 0.1 | nitrobenzene |  | 1 | 0 | Er(III) | 0.0006 | HNO3 | 0.95 | 298.15 | 144.891 | 2.161041 | https://doi.org/10.1080/07366299.2015.1087209 | DGA LANL
1837 | 1 | CCN(CC)C(=O)COCC(=O)N(CC)CC | 0.1 | nitrobenzene |  | 1 | 0 | Tm(III) | 0.0006 | HNO3 | 0.95 | 298.15 | 121.8497 | 2.085824 | https://doi.org/10.1080/07366299.2015.1087209 | DGA LANL
1838 | 1 | CCN(CC)C(=O)COCC(=O)N(CC)CC | 0.1 | nitrobenzene |  | 1 | 0 | Yb(III) | 0.0006 | HNO3 | 0.95 | 298.15 | 109.531 | 2.039537 | https://doi.org/10.1080/07366299.2015.1087209 | DGA LANL
1839 | 1 | CCN(CC)C(=O)COCC(=O)N(CC)CC | 0.1 | nitrobenzene |  | 1 | 0 | Lu(III) | 0.0006 | HNO3 | 0.95 | 298.15 | 102.4725 | 2.010608 | https://doi.org/10.1080/07366299.2015.1087209 | DGA LANL
1840 | 1 | CCN(CC)C(=O)COCC(=O)N(CC)CC | 0.1 | 1,2-dichloroethane |  | 1 | 0 | La(III) | 0.0007 | HNO3 | 0.95 | 298.15 | 4.913801 | 0.6914176 | https://doi.org/10.1080/07366299.2015.1087209 | DGA LANL
1841 | 1 | CCN(CC)C(=O)COCC(=O)N(CC)CC | 0.1 | 1,2-dichloroethane |  | 1 | 0 | Ce(III) | 0.0007 | HNO3 | 0.95 | 298.15 | 11.37445 | 1.055931 | https://doi.org/10.1080/07366299.2015.1087209 | DGA LANL
1842 | 1 | CCN(CC)C(=O)COCC(=O)N(CC)CC | 0.1 | 1,2-dichloroethane |  | 1 | 0 | Pr(III) | 0.0007 | HNO3 | 0.95 | 298.15 | 16.5172 | 1.217936 | https://doi.org/10.1080/07366299.2015.1087209 | DGA LANL
1843 | 1 | CCN(CC)C(=O)COCC(=O)N(CC)CC | 0.1 | 1,2-dichloroethane |  | 1 | 0 | Nd(III) | 0.0007 | HNO3 | 0.95 | 298.15 | 16.08291 | 1.206365 | https://doi.org/10.1080/07366299.2015.1087209 | DGA LANL
1844 | 1 | CCN(CC)C(=O)COCC(=O)N(CC)CC | 0.1 | 1,2-dichloroethane |  | 1 | 0 | Sm(III) | 0.0007 | HNO3 | 0.95 | 298.15 | 15.45278 | 1.189007 | https://doi.org/10.1080/07366299.2015.1087209 | DGA LANL
1845 | 1 | CCN(CC)C(=O)COCC(=O)N(CC)CC | 0.1 | 1,2-dichloroethane |  | 1 | 0 | Eu(III) | 0.0007 | HNO3 | 0.95 | 298.15 | 12.15794 | 1.08486 | https://doi.org/10.1080/07366299.2015.1087209 | DGA LANL
1846 | 1 | CCN(CC)C(=O)COCC(=O)N(CC)CC | 0.1 | 1,2-dichloroethane |  | 1 | 0 | Gd(III) | 0.0006 | HNO3 | 0.95 | 298.15 | 7.83294 | 0.8939248 | https://doi.org/10.1080/07366299.2015.1087209 | DGA LANL
1847 | 1 | CCN(CC)C(=O)COCC(=O)N(CC)CC | 0.1 | 1,2-dichloroethane |  | 1 | 0 | Tb(III) | 0.0006 | HNO3 | 0.95 | 298.15 | 7.04105 | 0.8476374 | https://doi.org/10.1080/07366299.2015.1087209 | DGA LANL
1848 | 1 | CCN(CC)C(=O)COCC(=O)N(CC)CC | 0.1 | 1,2-dichloroethane |  | 1 | 0 | Dy(III) | 0.0006 | HNO3 | 0.95 | 298.15 | 6.765185 | 0.8302797 | https://doi.org/10.1080/07366299.2015.1087209 | DGA LANL
1849 | 1 | CCN(CC)C(=O)COCC(=O)N(CC)CC | 0.1 | 1,2-dichloroethane |  | 1 | 0 | Ho(III) | 0.0006 | HNO3 | 0.95 | 298.15 | 6.587306 | 0.8187078 | https://doi.org/10.1080/07366299.2015.1087209 | DGA LANL
1850 | 1 | CCN(CC)C(=O)COCC(=O)N(CC)CC | 0.1 | 1,2-dichloroethane |  | 1 | 0 | Er(III) | 0.0006 | HNO3 | 0.95 | 298.15 | 6.245456 | 0.7955641 | https://doi.org/10.1080/07366299.2015.1087209 | DGA LANL
1851 | 1 | CCN(CC)C(=O)COCC(=O)N(CC)CC | 0.1 | 1,2-dichloroethane |  | 1 | 0 | Tm(III) | 0.0006 | HNO3 | 0.95 | 298.15 | 5.114172 | 0.7087753 | https://doi.org/10.1080/07366299.2015.1087209 | DGA LANL
1852 | 1 | CCN(CC)C(=O)COCC(=O)N(CC)CC | 0.1 | 1,2-dichloroethane |  | 1 | 0 | Yb(III) | 0.0006 | HNO3 | 0.95 | 298.15 | 4.476268 | 0.6509161 | https://doi.org/10.1080/07366299.2015.1087209 | DGA LANL
1853 | 1 | CCN(CC)C(=O)COCC(=O)N(CC)CC | 0.1 | 1,2-dichloroethane |  | 1 | 0 | Lu(III) | 0.0006 | HNO3 | 0.95 | 298.15 | 4.187805 | 0.6219865 | https://doi.org/10.1080/07366299.2015.1087209 | DGA LANL
1854 | 1 | CCN(CC)C(=O)COCC(=O)N(CC)CC | 0.1 | 1-octanol |  | 1 | 0 | La(III) | 0.0007 | HNO3 | 0.95 | 298.15 | 2.490781 | 0.3963356 | https://doi.org/10.1080/07366299.2015.1087209 | DGA LANL
1855 | 1 | CCN(CC)C(=O)COCC(=O)N(CC)CC | 0.1 | 1-octanol |  | 1 | 0 | Ce(III) | 0.0007 | HNO3 | 0.95 | 298.15 | 3.917932 | 0.5930569 | https://doi.org/10.1080/07366299.2015.1087209 | DGA LANL
1856 | 1 | CCN(CC)C(=O)COCC(=O)N(CC)CC | 0.1 | 1-octanol |  | 1 | 0 | Pr(III) | 0.0007 | HNO3 | 0.95 | 298.15 | 4.476268 | 0.6509161 | https://doi.org/10.1080/07366299.2015.1087209 | DGA LANL
1857 | 1 | CCN(CC)C(=O)COCC(=O)N(CC)CC | 0.1 | 1-octanol |  | 1 | 0 | Nd(III) | 0.0007 | HNO3 | 0.95 | 298.15 | 4.30089 | 0.6335583 | https://doi.org/10.1080/07366299.2015.1087209 | DGA LANL
1858 | 1 | CCN(CC)C(=O)COCC(=O)N(CC)CC | 0.1 | 1-octanol |  | 1 | 0 | Sm(III) | 0.0007 | HNO3 | 0.95 | 298.15 | 4.187805 | 0.6219865 | https://doi.org/10.1080/07366299.2015.1087209 | DGA LANL
1859 | 1 | CCN(CC)C(=O)COCC(=O)N(CC)CC | 0.1 | 1-octanol |  | 1 | 0 | Eu(III) | 0.0007 | HNO3 | 0.95 | 298.15 | 4.30089 | 0.6335583 | https://doi.org/10.1080/07366299.2015.1087209 | DGA LANL
1860 | 1 | CCN(CC)C(=O)COCC(=O)N(CC)CC | 0.1 | 1-octanol |  | 1 | 0 | Gd(III) | 0.0006 | HNO3 | 0.95 | 298.15 | 4.187805 | 0.6219865 | https://doi.org/10.1080/07366299.2015.1087209 | DGA LANL
1861 | 1 | CCN(CC)C(=O)COCC(=O)N(CC)CC | 0.1 | 1-octanol |  | 1 | 0 | Tb(III) | 0.0006 | HNO3 | 0.95 | 298.15 | 6.162802 | 0.7897782 | https://doi.org/10.1080/07366299.2015.1087209 | DGA LANL
1862 | 1 | CCN(CC)C(=O)COCC(=O)N(CC)CC | 0.1 | 1-octanol |  | 1 | 0 | Dy(III) | 0.0006 | HNO3 | 0.95 | 298.15 | 8.484775 | 0.9286403 | https://doi.org/10.1080/07366299.2015.1087209 | DGA LANL
1863 | 1 | CCN(CC)C(=O)COCC(=O)N(CC)CC | 0.1 | 1-octanol |  | 1 | 0 | Ho(III) | 0.0006 | HNO3 | 0.95 | 298.15 | 10.08921 | 1.003857 | https://doi.org/10.1080/07366299.2015.1087209 | DGA LANL
1864 | 1 | CCN(CC)C(=O)COCC(=O)N(CC)CC | 0.1 | 1-octanol |  | 1 | 0 | Er(III) | 0.0006 | HNO3 | 0.95 | 298.15 | 11.07538 | 1.044359 | https://doi.org/10.1080/07366299.2015.1087209 | DGA LANL
1865 | 1 | CCN(CC)C(=O)COCC(=O)N(CC)CC | 0.1 | 1-octanol |  | 1 | 0 | Tm(III) | 0.0006 | HNO3 | 0.95 | 298.15 | 9.823934 | 0.9922854 | https://doi.org/10.1080/07366299.2015.1087209 | DGA LANL
1866 | 1 | CCN(CC)C(=O)COCC(=O)N(CC)CC | 0.1 | 1-octanol |  | 1 | 0 | Yb(III) | 0.0006 | HNO3 | 0.95 | 298.15 | 9.314118 | 0.9691418 | https://doi.org/10.1080/07366299.2015.1087209 | DGA LANL
1867 | 1 | CCN(CC)C(=O)COCC(=O)N(CC)CC | 0.1 | 1-octanol |  | 1 | 0 | Lu(III) | 0.0006 | HNO3 | 0.95 | 298.15 | 8.949195 | 0.951784 | https://doi.org/10.1080/07366299.2015.1087209 | DGA LANL
1868 | 1 | CCN(CC)C(=O)COCC(=O)N(CC)CC | 0.1 | chloroform |  | 1 | 0 | La(III) | 0.0007 | HNO3 | 0.95 | 298.15 | 0.01455359 | -1.83703 | https://doi.org/10.1080/07366299.2015.1087209 | DGA LANL
1869 | 1 | CCN(CC)C(=O)COCC(=O)N(CC)CC | 0.1 | chloroform |  | 1 | 0 | Ce(III) | 0.0007 | HNO3 | 0.95 | 298.15 | 0.03028278 | -1.518804 | https://doi.org/10.1080/07366299.2015.1087209 | DGA LANL
1870 | 1 | CCN(CC)C(=O)COCC(=O)N(CC)CC | 0.1 | chloroform |  | 1 | 0 | Pr(III) | 0.0007 | HNO3 | 0.95 | 298.15 | 0.04059626 | -1.391514 | https://doi.org/10.1080/07366299.2015.1087209 | DGA LANL
1871 | 1 | CCN(CC)C(=O)COCC(=O)N(CC)CC | 0.1 | chloroform |  | 1 | 0 | Nd(III) | 0.0007 | HNO3 | 0.95 | 298.15 | 0.040059 | -1.3973 | https://doi.org/10.1080/07366299.2015.1087209 | DGA LANL
1872 | 1 | CCN(CC)C(=O)COCC(=O)N(CC)CC | 0.1 | chloroform |  | 1 | 0 | Sm(III) | 0.0007 | HNO3 | 0.95 | 298.15 | 0.03414043 | -1.466731 | https://doi.org/10.1080/07366299.2015.1087209 | DGA LANL
1873 | 1 | CCN(CC)C(=O)COCC(=O)N(CC)CC | 0.1 | chloroform |  | 1 | 0 | Eu(III) | 0.0007 | HNO3 | 0.95 | 298.15 | 0.02615475 | -1.582449 | https://doi.org/10.1080/07366299.2015.1087209 | DGA LANL
1874 | 1 | CCN(CC)C(=O)COCC(=O)N(CC)CC | 0.1 | chloroform |  | 1 | 0 | Gd(III) | 0.0006 | HNO3 | 0.95 | 298.15 | 0.01597613 | -1.796528 | https://doi.org/10.1080/07366299.2015.1087209 | DGA LANL
1875 | 1 | CCN(CC)C(=O)COCC(=O)N(CC)CC | 0.1 | chloroform |  | 1 | 0 | Tb(III) | 0.0006 | HNO3 | 0.95 | 298.15 | 0.01325771 | -1.877531 | https://doi.org/10.1080/07366299.2015.1087209 | DGA LANL
1876 | 1 | CCN(CC)C(=O)COCC(=O)N(CC)CC | 0.1 | chloroform |  | 1 | 0 | Dy(III) | 0.0006 | HNO3 | 0.95 | 298.15 | 0.01175968 | -1.929605 | https://doi.org/10.1080/07366299.2015.1087209 | DGA LANL
1877 | 1 | CCN(CC)C(=O)COCC(=O)N(CC)CC | 0.1 | chloroform |  | 1 | 0 | Ho(III) | 0.0006 | HNO3 | 0.95 | 298.15 | 0.01129894 | -1.946962 | https://doi.org/10.1080/07366299.2015.1087209 | DGA LANL
1878 | 1 | CCN(CC)C(=O)COCC(=O)N(CC)CC | 0.1 | chloroform |  | 1 | 0 | Er(III) | 0.0006 | HNO3 | 0.95 | 298.15 | 0.0105708 | -1.975892 | https://doi.org/10.1080/07366299.2015.1087209 | DGA LANL
1879 | 1 | CCN(CC)C(=O)COCC(=O)N(CC)CC | 0.1 | chloroform |  | 1 | 0 | Tm(III) | 0.0006 | HNO3 | 0.95 | 298.15 | 0.00888978 | -2.051109 | https://doi.org/10.1080/07366299.2015.1087209 | DGA LANL
1880 | 1 | CCN(CC)C(=O)COCC(=O)N(CC)CC | 0.1 | chloroform |  | 1 | 0 | Yb(III) | 0.0006 | HNO3 | 0.95 | 298.15 | 0.007885291 | -2.103182 | https://doi.org/10.1080/07366299.2015.1087209 | DGA LANL
1881 | 1 | CCN(CC)C(=O)COCC(=O)N(CC)CC | 0.1 | chloroform |  | 1 | 0 | Lu(III) | 0.0006 | HNO3 | 0.95 | 298.15 | 0.007476082 | -2.126326 | https://doi.org/10.1080/07366299.2015.1087209 | DGA LANL
1882 | 1 | CCN(CC)C(=O)COCC(=O)N(CC)CC | 0.1 | toluene |  | 1 | 0 | La(III) | 0.0007 | HNO3 | 0.95 | 298.15 | 0.01662759 | -1.779171 | https://doi.org/10.1080/07366299.2015.1087209 | DGA LANL
1883 | 1 | CCN(CC)C(=O)COCC(=O)N(CC)CC | 0.1 | toluene |  | 1 | 0 | Ce(III) | 0.0007 | HNO3 | 0.95 | 298.15 | 0.03028278 | -1.518804 | https://doi.org/10.1080/07366299.2015.1087209 | DGA LANL
1884 | 1 | CCN(CC)C(=O)COCC(=O)N(CC)CC | 0.1 | toluene |  | 1 | 0 | Pr(III) | 0.0007 | HNO3 | 0.95 | 298.15 | 0.03798013 | -1.420444 | https://doi.org/10.1080/07366299.2015.1087209 | DGA LANL
1885 | 1 | CCN(CC)C(=O)COCC(=O)N(CC)CC | 0.1 | toluene |  | 1 | 0 | Nd(III) | 0.0007 | HNO3 | 0.95 | 298.15 | 0.03649208 | -1.437801 | https://doi.org/10.1080/07366299.2015.1087209 | DGA LANL
1886 | 1 | CCN(CC)C(=O)COCC(=O)N(CC)CC | 0.1 | toluene |  | 1 | 0 | Sm(III) | 0.0007 | HNO3 | 0.95 | 298.15 | 0.03068893 | -1.513018 | https://doi.org/10.1080/07366299.2015.1087209 | DGA LANL
1887 | 1 | CCN(CC)C(=O)COCC(=O)N(CC)CC | 0.1 | toluene |  | 1 | 0 | Eu(III) | 0.0007 | HNO3 | 0.95 | 298.15 | 0.02479745 | -1.605593 | https://doi.org/10.1080/07366299.2015.1087209 | DGA LANL
1888 | 1 | CCN(CC)C(=O)COCC(=O)N(CC)CC | 0.1 | toluene |  | 1 | 0 | Gd(III) | 0.0006 | HNO3 | 0.95 | 298.15 | 0.01753771 | -1.756027 | https://doi.org/10.1080/07366299.2015.1087209 | DGA LANL
1889 | 1 | CCN(CC)C(=O)COCC(=O)N(CC)CC | 0.1 | toluene |  | 1 | 0 | Tb(III) | 0.0006 | HNO3 | 0.95 | 298.15 | 0.0197718 | -1.703954 | https://doi.org/10.1080/07366299.2015.1087209 | DGA LANL
1890 | 1 | CCN(CC)C(=O)COCC(=O)N(CC)CC | 0.1 | toluene |  | 1 | 0 | Dy(III) | 0.0006 | HNO3 | 0.95 | 298.15 | 0.02085403 | -1.68081 | https://doi.org/10.1080/07366299.2015.1087209 | DGA LANL
1891 | 1 | CCN(CC)C(=O)COCC(=O)N(CC)CC | 0.1 | toluene |  | 1 | 0 | Ho(III) | 0.0006 | HNO3 | 0.95 | 298.15 | 0.02229049 | -1.65188 | https://doi.org/10.1080/07366299.2015.1087209 | DGA LANL
1892 | 1 | CCN(CC)C(=O)COCC(=O)N(CC)CC | 0.1 | toluene |  | 1 | 0 | Er(III) | 0.0006 | HNO3 | 0.95 | 298.15 | 0.0217044 | -1.663452 | https://doi.org/10.1080/07366299.2015.1087209 | DGA LANL
1893 | 1 | CCN(CC)C(=O)COCC(=O)N(CC)CC | 0.1 | toluene |  | 1 | 0 | Tm(III) | 0.0006 | HNO3 | 0.95 | 298.15 | 0.01899715 | -1.721311 | https://doi.org/10.1080/07366299.2015.1087209 | DGA LANL
1894 | 1 | CCN(CC)C(=O)COCC(=O)N(CC)CC | 0.1 | toluene |  | 1 | 0 | Yb(III) | 0.0006 | HNO3 | 0.95 | 298.15 | 0.01801129 | -1.744455 | https://doi.org/10.1080/07366299.2015.1087209 | DGA LANL
1895 | 1 | CCN(CC)C(=O)COCC(=O)N(CC)CC | 0.1 | toluene |  | 1 | 0 | Lu(III) | 0.0006 | HNO3 | 0.95 | 298.15 | 0.01685059 | -1.773385 | https://doi.org/10.1080/07366299.2015.1087209 | DGA LANL
1896 | 1 | CCN(CC)C(=O)COCC(=O)N(CC)CC | 0.1 | n-dodecane |  | 1 | 0 | La(III) | 0.0007 | HNO3 | 0.95 | 298.15 | 0.1439291 | -0.8418515 | https://doi.org/10.1080/07366299.2015.1087209 | DGA LANL
1897 | 1 | CCN(CC)C(=O)COCC(=O)N(CC)CC | 0.1 | n-dodecane |  | 1 | 0 | Ce(III) | 0.0007 | HNO3 | 0.95 | 298.15 | 0.2263966 | -0.6451302 | https://doi.org/10.1080/07366299.2015.1087209 | DGA LANL
1898 | 1 | CCN(CC)C(=O)COCC(=O)N(CC)CC | 0.1 | n-dodecane |  | 1 | 0 | Pr(III) | 0.0007 | HNO3 | 0.95 | 298.15 | 0.2621289 | -0.5814851 | https://doi.org/10.1080/07366299.2015.1087209 | DGA LANL
1899 | 1 | CCN(CC)C(=O)COCC(=O)N(CC)CC | 0.1 | n-dodecane |  | 1 | 0 | Nd(III) | 0.0007 | HNO3 | 0.95 | 298.15 | 0.2692073 | -0.5699132 | https://doi.org/10.1080/07366299.2015.1087209 | DGA LANL
1900 | 1 | CCN(CC)C(=O)COCC(=O)N(CC)CC | 0.1 | n-dodecane |  | 1 | 0 | Sm(III) | 0.0007 | HNO3 | 0.95 | 298.15 | 0.3706371 | -0.4310511 | https://doi.org/10.1080/07366299.2015.1087209 | DGA LANL
1901 | 1 | CCN(CC)C(=O)COCC(=O)N(CC)CC | 0.1 | n-dodecane |  | 1 | 0 | Eu(III) | 0.0007 | HNO3 | 0.95 | 298.15 | 0.4586946 | -0.3384764 | https://doi.org/10.1080/07366299.2015.1087209 | DGA LANL
1902 | 1 | CCN(CC)C(=O)COCC(=O)N(CC)CC | 0.1 | n-dodecane |  | 1 | 0 | Gd(III) | 0.0006 | HNO3 | 0.95 | 298.15 | 0.5171266 | -0.2864031 | https://doi.org/10.1080/07366299.2015.1087209 | DGA LANL
1903 | 1 | CCN(CC)C(=O)COCC(=O)N(CC)CC | 0.1 | n-dodecane |  | 1 | 0 | Tb(III) | 0.0006 | HNO3 | 0.95 | 298.15 | 0.8243358 | -0.08389585 | https://doi.org/10.1080/07366299.2015.1087209 | DGA LANL
1904 | 1 | CCN(CC)C(=O)COCC(=O)N(CC)CC | 0.1 | n-dodecane |  | 1 | 0 | Dy(III) | 0.0006 | HNO3 | 0.95 | 298.15 | 1.181202 | 0.07232401 | https://doi.org/10.1080/07366299.2015.1087209 | DGA LANL
1905 | 1 | CCN(CC)C(=O)COCC(=O)N(CC)CC | 0.1 | n-dodecane |  | 1 | 0 | Ho(III) | 0.0006 | HNO3 | 0.95 | 298.15 | 1.367632 | 0.1359691 | https://doi.org/10.1080/07366299.2015.1087209 | DGA LANL
1906 | 1 | CCN(CC)C(=O)COCC(=O)N(CC)CC | 0.1 | n-dodecane |  | 1 | 0 | Er(III) | 0.0006 | HNO3 | 0.95 | 298.15 | 1.521446 | 0.1822565 | https://doi.org/10.1080/07366299.2015.1087209 | DGA LANL
1907 | 1 | CCN(CC)C(=O)COCC(=O)N(CC)CC | 0.1 | n-dodecane |  | 1 | 0 | Tm(III) | 0.0006 | HNO3 | 0.95 | 298.15 | 1.296658 | 0.1128255 | https://doi.org/10.1080/07366299.2015.1087209 | DGA LANL
1908 | 1 | CCN(CC)C(=O)COCC(=O)N(CC)CC | 0.1 | n-dodecane |  | 1 | 0 | Yb(III) | 0.0006 | HNO3 | 0.95 | 298.15 | 1.197043 | 0.07810993 | https://doi.org/10.1080/07366299.2015.1087209 | DGA LANL
1909 | 1 | CCN(CC)C(=O)COCC(=O)N(CC)CC | 0.1 | n-dodecane |  | 1 | 0 | Lu(III) | 0.0006 | HNO3 | 0.95 | 298.15 | 1.119903 | 0.04918033 | https://doi.org/10.1080/07366299.2015.1087209 | DGA LANL
1910 | 1 | CN(C(=O)COCC(=O)N(C)c1ccccc1)c1ccccc1 | 0.1 | nitrobenzene |  | 1 | 0 | La(III) | 0.0007 | HNO3 | 1 | 298.15 | 0.4085249 | -0.3887814 | https://doi.org/10.1080/07366299.2015.1087209 | DGA LANL
1911 | 1 | CN(C(=O)COCC(=O)N(C)c1ccccc1)c1ccccc1 | 0.1 | nitrobenzene |  | 1 | 0 | Ce(III) | 0.0007 | HNO3 | 1 | 298.15 | 0.479569 | -0.3191489 | https://doi.org/10.1080/07366299.2015.1087209 | DGA LANL
1912 | 1 | CN(C(=O)COCC(=O)N(C)c1ccccc1)c1ccccc1 | 0.1 | nitrobenzene |  | 1 | 0 | Pr(III) | 0.0007 | HNO3 | 1 | 298.15 | 0.4860196 | -0.3133462 | https://doi.org/10.1080/07366299.2015.1087209 | DGA LANL
1913 | 1 | CN(C(=O)COCC(=O)N(C)c1ccccc1)c1ccccc1 | 0.1 | nitrobenzene |  | 1 | 0 | Nd(III) | 0.0007 | HNO3 | 1 | 298.15 | 0.4732039 | -0.3249516 | https://doi.org/10.1080/07366299.2015.1087209 | DGA LANL
1914 | 1 | CN(C(=O)COCC(=O)N(C)c1ccccc1)c1ccccc1 | 0.1 | nitrobenzene |  | 1 | 0 | Sm(III) | 0.0007 | HNO3 | 1 | 298.15 | 0.5195978 | -0.2843327 | https://doi.org/10.1080/07366299.2015.1087209 | DGA LANL
1915 | 1 | CN(C(=O)COCC(=O)N(C)c1ccccc1)c1ccccc1 | 0.1 | nitrobenzene |  | 1 | 0 | Eu(III) | 0.0007 | HNO3 | 1 | 298.15 | 0.66087 | -0.1798839 | https://doi.org/10.1080/07366299.2015.1087209 | DGA LANL
1916 | 1 | CN(C(=O)COCC(=O)N(C)c1ccccc1)c1ccccc1 | 0.1 | nitrobenzene |  | 1 | 0 | Gd(III) | 0.0006 | HNO3 | 1 | 298.15 | 0.7757978 | -0.1102515 | https://doi.org/10.1080/07366299.2015.1087209 | DGA LANL
1917 | 1 | CN(C(=O)COCC(=O)N(C)c1ccccc1)c1ccccc1 | 0.1 | nitrobenzene |  | 1 | 0 | Tb(III) | 0.0006 | HNO3 | 1 | 298.15 | 1.473257 | 0.1682785 | https://doi.org/10.1080/07366299.2015.1087209 | DGA LANL
1918 | 1 | CN(C(=O)COCC(=O)N(C)c1ccccc1)c1ccccc1 | 0.1 | nitrobenzene |  | 1 | 0 | Dy(III) | 0.0006 | HNO3 | 1 | 298.15 | 2.514125 | 0.4003868 | https://doi.org/10.1080/07366299.2015.1087209 | DGA LANL
1919 | 1 | CN(C(=O)COCC(=O)N(C)c1ccccc1)c1ccccc1 | 0.1 | nitrobenzene |  | 1 | 0 | Ho(III) | 0.0006 | HNO3 | 1 | 298.15 | 3.418607 | 0.5338491 | https://doi.org/10.1080/07366299.2015.1087209 | DGA LANL
1920 | 1 | CN(C(=O)COCC(=O)N(C)c1ccccc1)c1ccccc1 | 0.1 | nitrobenzene |  | 1 | 0 | Er(III) | 0.0006 | HNO3 | 1 | 298.15 | 4.465841 | 0.6499033 | https://doi.org/10.1080/07366299.2015.1087209 | DGA LANL
1921 | 1 | CN(C(=O)COCC(=O)N(C)c1ccccc1)c1ccccc1 | 0.1 | nitrobenzene |  | 1 | 0 | Tm(III) | 0.0006 | HNO3 | 1 | 298.15 | 4.648485 | 0.6673114 | https://doi.org/10.1080/07366299.2015.1087209 | DGA LANL
1922 | 1 | CN(C(=O)COCC(=O)N(C)c1ccccc1)c1ccccc1 | 0.1 | nitrobenzene |  | 1 | 0 | Yb(III) | 0.0006 | HNO3 | 1 | 298.15 | 4.96964 | 0.696325 | https://doi.org/10.1080/07366299.2015.1087209 | DGA LANL
1923 | 1 | CN(C(=O)COCC(=O)N(C)c1ccccc1)c1ccccc1 | 0.1 | nitrobenzene |  | 1 | 0 | Lu(III) | 0.0006 | HNO3 | 1 | 298.15 | 5.172888 | 0.7137331 | https://doi.org/10.1080/07366299.2015.1087209 | DGA LANL
1924 | 1 | CN(C(=O)COCC(=O)N(C)c1ccccc1)c1ccccc1 | 0.1 | 1,2-dichloroethane |  | 1 | 0 | La(III) | 0.0007 | HNO3 | 1 | 298.15 | 0.3211958 | -0.4932302 | https://doi.org/10.1080/07366299.2015.1087209 | DGA LANL
1925 | 1 | CN(C(=O)COCC(=O)N(C)c1ccccc1)c1ccccc1 | 0.1 | 1,2-dichloroethane |  | 1 | 0 | Ce(III) | 0.0007 | HNO3 | 1 | 298.15 | 0.7655011 | -0.1160542 | https://doi.org/10.1080/07366299.2015.1087209 | DGA LANL
1926 | 1 | CN(C(=O)COCC(=O)N(C)c1ccccc1)c1ccccc1 | 0.1 | 1,2-dichloroethane |  | 1 | 0 | Pr(III) | 0.0007 | HNO3 | 1 | 298.15 | 1.083468 | 0.03481625 | https://doi.org/10.1080/07366299.2015.1087209 | DGA LANL
1927 | 1 | CN(C(=O)COCC(=O)N(C)c1ccccc1)c1ccccc1 | 0.1 | 1,2-dichloroethane |  | 1 | 0 | Nd(III) | 0.0007 | HNO3 | 1 | 298.15 | 1.14295 | 0.05802708 | https://doi.org/10.1080/07366299.2015.1087209 | DGA LANL
1928 | 1 | CN(C(=O)COCC(=O)N(C)c1ccccc1)c1ccccc1 | 0.1 | 1,2-dichloroethane |  | 1 | 0 | Sm(III) | 0.0007 | HNO3 | 1 | 298.15 | 1.706508 | 0.2321083 | https://doi.org/10.1080/07366299.2015.1087209 | DGA LANL
1929 | 1 | CN(C(=O)COCC(=O)N(C)c1ccccc1)c1ccccc1 | 0.1 | 1,2-dichloroethane |  | 1 | 0 | Eu(III) | 0.0007 | HNO3 | 1 | 298.15 | 2.170486 | 0.3365571 | https://doi.org/10.1080/07366299.2015.1087209 | DGA LANL
1930 | 1 | CN(C(=O)COCC(=O)N(C)c1ccccc1)c1ccccc1 | 0.1 | 1,2-dichloroethane |  | 1 | 0 | Gd(III) | 0.0006 | HNO3 | 1 | 298.15 | 2.514125 | 0.4003868 | https://doi.org/10.1080/07366299.2015.1087209 | DGA LANL
1931 | 1 | CN(C(=O)COCC(=O)N(C)c1ccccc1)c1ccccc1 | 0.1 | 1,2-dichloroethane |  | 1 | 0 | Tb(III) | 0.0006 | HNO3 | 1 | 298.15 | 4.96964 | 0.696325 | https://doi.org/10.1080/07366299.2015.1087209 | DGA LANL
1932 | 1 | CN(C(=O)COCC(=O)N(C)c1ccccc1)c1ccccc1 | 0.1 | 1,2-dichloroethane |  | 1 | 0 | Dy(III) | 0.0006 | HNO3 | 1 | 298.15 | 8.480731 | 0.9284333 | https://doi.org/10.1080/07366299.2015.1087209 | DGA LANL
1933 | 1 | CN(C(=O)COCC(=O)N(C)c1ccccc1)c1ccccc1 | 0.1 | 1,2-dichloroethane |  | 1 | 0 | Ho(III) | 0.0006 | HNO3 | 1 | 298.15 | 11.68687 | 1.067698 | https://doi.org/10.1080/07366299.2015.1087209 | DGA LANL
1934 | 1 | CN(C(=O)COCC(=O)N(C)c1ccccc1)c1ccccc1 | 0.1 | 1,2-dichloroethane |  | 1 | 0 | Er(III) | 0.0006 | HNO3 | 1 | 298.15 | 14.6671 | 1.166344 | https://doi.org/10.1080/07366299.2015.1087209 | DGA LANL
1935 | 1 | CN(C(=O)COCC(=O)N(C)c1ccccc1)c1ccccc1 | 0.1 | 1,2-dichloroethane |  | 1 | 0 | Tm(III) | 0.0006 | HNO3 | 1 | 298.15 | 14.86439 | 1.172147 | https://doi.org/10.1080/07366299.2015.1087209 | DGA LANL
1936 | 1 | CN(C(=O)COCC(=O)N(C)c1ccccc1)c1ccccc1 | 0.1 | 1,2-dichloroethane |  | 1 | 0 | Yb(III) | 0.0006 | HNO3 | 1 | 298.15 | 15.89134 | 1.201161 | https://doi.org/10.1080/07366299.2015.1087209 | DGA LANL
1937 | 1 | CN(C(=O)COCC(=O)N(C)c1ccccc1)c1ccccc1 | 0.1 | 1,2-dichloroethane |  | 1 | 0 | Lu(III) | 0.0006 | HNO3 | 1 | 298.15 | 16.76376 | 1.224371 | https://doi.org/10.1080/07366299.2015.1087209 | DGA LANL
1938 | 1 | CN(C(=O)COCC(=O)N(C)c1ccccc1)c1ccccc1 | 0.1 | chloroform |  | 1 | 0 | La(III) | 0.0007 | HNO3 | 1 | 298.15 | 0.00666783 | -2.176015 | https://doi.org/10.1080/07366299.2015.1087209 | DGA LANL
1939 | 1 | CN(C(=O)COCC(=O)N(C)c1ccccc1)c1ccccc1 | 0.1 | chloroform |  | 1 | 0 | Ce(III) | 0.0007 | HNO3 | 1 | 298.15 | 0.007420039 | -2.129594 | https://doi.org/10.1080/07366299.2015.1087209 | DGA LANL
1940 | 1 | CN(C(=O)COCC(=O)N(C)c1ccccc1)c1ccccc1 | 0.1 | chloroform |  | 1 | 0 | Pr(III) | 0.0007 | HNO3 | 1 | 298.15 | 0.007033887 | -2.152805 | https://doi.org/10.1080/07366299.2015.1087209 | DGA LANL
1941 | 1 | CN(C(=O)COCC(=O)N(C)c1ccccc1)c1ccccc1 | 0.1 | chloroform |  | 1 | 0 | Nd(III) | 0.0007 | HNO3 | 1 | 298.15 | 0.006579332 | -2.181818 | https://doi.org/10.1080/07366299.2015.1087209 | DGA LANL
1942 | 1 | CN(C(=O)COCC(=O)N(C)c1ccccc1)c1ccccc1 | 0.1 | chloroform |  | 1 | 0 | Sm(III) | 0.0007 | HNO3 | 1 | 298.15 | 0.003959852 | -2.402321 | https://doi.org/10.1080/07366299.2015.1087209 | DGA LANL
1943 | 1 | CN(C(=O)COCC(=O)N(C)c1ccccc1)c1ccccc1 | 0.1 | chloroform |  | 1 | 0 | Eu(III) | 0.0007 | HNO3 | 1 | 298.15 | 0.003373234 | -2.471954 | https://doi.org/10.1080/07366299.2015.1087209 | DGA LANL
1944 | 1 | CN(C(=O)COCC(=O)N(C)c1ccccc1)c1ccccc1 | 0.1 | chloroform |  | 1 | 0 | Gd(III) | 0.0006 | HNO3 | 1 | 298.15 | 0.002951341 | -2.529981 | https://doi.org/10.1080/07366299.2015.1087209 | DGA LANL
1945 | 1 | CN(C(=O)COCC(=O)N(C)c1ccccc1)c1ccccc1 | 0.1 | chloroform |  | 1 | 0 | Tb(III) | 0.0006 | HNO3 | 1 | 298.15 | 0.004233431 | -2.373308 | https://doi.org/10.1080/07366299.2015.1087209 | DGA LANL
1946 | 1 | CN(C(=O)COCC(=O)N(C)c1ccccc1)c1ccccc1 | 0.1 | chloroform |  | 1 | 0 | Dy(III) | 0.0006 | HNO3 | 1 | 298.15 | 0.006320824 | -2.199226 | https://doi.org/10.1080/07366299.2015.1087209 | DGA LANL
1947 | 1 | CN(C(=O)COCC(=O)N(C)c1ccccc1)c1ccccc1 | 0.1 | chloroform |  | 1 | 0 | Ho(III) | 0.0006 | HNO3 | 1 | 298.15 | 0.008039378 | -2.094778 | https://doi.org/10.1080/07366299.2015.1087209 | DGA LANL
1948 | 1 | CN(C(=O)COCC(=O)N(C)c1ccccc1)c1ccccc1 | 0.1 | chloroform |  | 1 | 0 | Er(III) | 0.0006 | HNO3 | 1 | 298.15 | 0.009693048 | -2.01354 | https://doi.org/10.1080/07366299.2015.1087209 | DGA LANL
1949 | 1 | CN(C(=O)COCC(=O)N(C)c1ccccc1)c1ccccc1 | 0.1 | chloroform |  | 1 | 0 | Tm(III) | 0.0006 | HNO3 | 1 | 298.15 | 0.009693048 | -2.01354 | https://doi.org/10.1080/07366299.2015.1087209 | DGA LANL
1950 | 1 | CN(C(=O)COCC(=O)N(C)c1ccccc1)c1ccccc1 | 0.1 | chloroform |  | 1 | 0 | Yb(III) | 0.0006 | HNO3 | 1 | 298.15 | 0.009564398 | -2.019342 | https://doi.org/10.1080/07366299.2015.1087209 | DGA LANL
1951 | 1 | CN(C(=O)COCC(=O)N(C)c1ccccc1)c1ccccc1 | 0.1 | chloroform |  | 1 | 0 | Lu(III) | 0.0006 | HNO3 | 1 | 298.15 | 0.01022519 | -1.990329 | https://doi.org/10.1080/07366299.2015.1087209 | DGA LANL
1952 | 1 | CN(C(=O)COCC(=O)N(C)c1ccccc1)c1ccccc1 | 0.1 | toluene |  | 1 | 0 | La(III) | 0.0007 | HNO3 | 1 | 298.15 | 0.009693048 | -2.01354 | https://doi.org/10.1080/07366299.2015.1087209 | DGA LANL
1953 | 1 | CN(C(=O)COCC(=O)N(C)c1ccccc1)c1ccccc1 | 0.1 | toluene |  | 1 | 0 | Ce(III) | 0.0007 | HNO3 | 1 | 298.15 | 0.009823428 | -2.007737 | https://doi.org/10.1080/07366299.2015.1087209 | DGA LANL
1954 | 1 | CN(C(=O)COCC(=O)N(C)c1ccccc1)c1ccccc1 | 0.1 | toluene |  | 1 | 0 | Pr(III) | 0.0007 | HNO3 | 1 | 298.15 | 0.008710412 | -2.059961 | https://doi.org/10.1080/07366299.2015.1087209 | DGA LANL
1955 | 1 | CN(C(=O)COCC(=O)N(C)c1ccccc1)c1ccccc1 | 0.1 | toluene |  | 1 | 0 | Nd(III) | 0.0007 | HNO3 | 1 | 298.15 | 0.007827391 | -2.106383 | https://doi.org/10.1080/07366299.2015.1087209 | DGA LANL
1956 | 1 | CN(C(=O)COCC(=O)N(C)c1ccccc1)c1ccccc1 | 0.1 | toluene |  | 1 | 0 | Sm(III) | 0.0007 | HNO3 | 1 | 298.15 | 0.004121801 | -2.384913 | https://doi.org/10.1080/07366299.2015.1087209 | DGA LANL
1957 | 1 | CN(C(=O)COCC(=O)N(C)c1ccccc1)c1ccccc1 | 0.1 | toluene |  | 1 | 0 | Eu(III) | 0.0007 | HNO3 | 1 | 298.15 | 0.003855436 | -2.413926 | https://doi.org/10.1080/07366299.2015.1087209 | DGA LANL
1958 | 1 | CN(C(=O)COCC(=O)N(C)c1ccccc1)c1ccccc1 | 0.1 | toluene |  | 1 | 0 | Gd(III) | 0.0006 | HNO3 | 1 | 298.15 | 0.003855436 | -2.413926 | https://doi.org/10.1080/07366299.2015.1087209 | DGA LANL
1959 | 1 | CN(C(=O)COCC(=O)N(C)c1ccccc1)c1ccccc1 | 0.1 | toluene |  | 1 | 0 | Tb(III) | 0.0006 | HNO3 | 1 | 298.15 | 0.005312984 | -2.274662 | https://doi.org/10.1080/07366299.2015.1087209 | DGA LANL
1960 | 1 | CN(C(=O)COCC(=O)N(C)c1ccccc1)c1ccccc1 | 0.1 | toluene |  | 1 | 0 | Dy(III) | 0.0006 | HNO3 | 1 | 298.15 | 0.006757518 | -2.170213 | https://doi.org/10.1080/07366299.2015.1087209 | DGA LANL
1961 | 1 | CN(C(=O)COCC(=O)N(C)c1ccccc1)c1ccccc1 | 0.1 | toluene |  | 1 | 0 | Ho(III) | 0.0006 | HNO3 | 1 | 298.15 | 0.007932676 | -2.10058 | https://doi.org/10.1080/07366299.2015.1087209 | DGA LANL
1962 | 1 | CN(C(=O)COCC(=O)N(C)c1ccccc1)c1ccccc1 | 0.1 | toluene |  | 1 | 0 | Er(III) | 0.0006 | HNO3 | 1 | 298.15 | 0.008827575 | -2.054159 | https://doi.org/10.1080/07366299.2015.1087209 | DGA LANL
1963 | 1 | CN(C(=O)COCC(=O)N(C)c1ccccc1)c1ccccc1 | 0.1 | toluene |  | 1 | 0 | Tm(III) | 0.0006 | HNO3 | 1 | 298.15 | 0.008827575 | -2.054159 | https://doi.org/10.1080/07366299.2015.1087209 | DGA LANL
1964 | 1 | CN(C(=O)COCC(=O)N(C)c1ccccc1)c1ccccc1 | 0.1 | toluene |  | 1 | 0 | Yb(III) | 0.0006 | HNO3 | 1 | 298.15 | 0.008257106 | -2.083172 | https://doi.org/10.1080/07366299.2015.1087209 | DGA LANL
1965 | 1 | CN(C(=O)COCC(=O)N(C)c1ccccc1)c1ccccc1 | 0.1 | toluene |  | 1 | 0 | Lu(III) | 0.0006 | HNO3 | 1 | 298.15 | 0.008147515 | -2.088975 | https://doi.org/10.1080/07366299.2015.1087209 | DGA LANL
1966 | 1 | CCCCCCCCCCCCN(C)C(=O)C1CC(OC)CC(C(=O)N(C)CCCCCCCCCCCC)O1 | 0.025 | kerosene | 1-octanol | 0.5 | 0.5 | Eu(III) | 0 | HNO3 | 0.9978541 | 295.15 | 291.6378 | 2.46484375 | https://doi.org/10.1080/07366299.2017.1415670 | DGA LANL
1967 | 1 | CCCCCCCCCCCCN(C)C(=O)C1CC(OC)CC(C(=O)N(C)CCCCCCCCCCCC)O1 | 0.025 | kerosene | 1-octanol | 0.5 | 0.5 | Eu(III) | 0 | HNO3 | 1.999285 | 295.15 | 109.1306 | 2.037946 | https://doi.org/10.1080/07366299.2017.1415670 | DGA LANL
1968 | 1 | CCCCCCCCCCCCN(C)C(=O)C1CC(OC)CC(C(=O)N(C)CCCCCCCCCCCC)O1 | 0.025 | kerosene | 1-octanol | 0.5 | 0.5 | Eu(III) | 0 | HNO3 | 3.000715 | 295.15 | 43.82693 | 1.641741 | https://doi.org/10.1080/07366299.2017.1415670 | DGA LANL
1969 | 1 | CCCCCCCCCCCCN(C)C(=O)C1CC(OC)CC(C(=O)N(C)CCCCCCCCCCCC)O1 | 0.025 | kerosene | 1-octanol | 0.5 | 0.5 | Eu(III) | 0 | HNO3 | 3.999165 | 295.15 | 39.04072 | 1.591518 | https://doi.org/10.1080/07366299.2017.1415670 | DGA LANL
1970 | 1 | CCCCCCCCCCCCN(C)C(=O)C1CC(OC)CC(C(=O)N(C)CCCCCCCCCCCC)O1 | 0.025 | kerosene | 1-octanol | 0.6 | 0.4 | Eu(III) | 0 | HNO3 | 0.9978541 | 295.15 | 295.4093 | 2.470424 | https://doi.org/10.1080/07366299.2017.1415670 | DGA LANL
1971 | 1 | CCCCCCCCCCCCN(C)C(=O)C1CC(OC)CC(C(=O)N(C)CCCCCCCCCCCC)O1 | 0.025 | kerosene | 1-octanol | 0.6 | 0.4 | Eu(III) | 0 | HNO3 | 1.999285 | 295.15 | 146.6542 | 2.166295 | https://doi.org/10.1080/07366299.2017.1415670 | DGA LANL
1972 | 1 | CCCCCCCCCCCCN(C)C(=O)C1CC(OC)CC(C(=O)N(C)CCCCCCCCCCCC)O1 | 0.025 | kerosene | 1-octanol | 0.6 | 0.4 | Eu(III) | 0 | HNO3 | 3.000715 | 295.15 | 97.83931 | 1.990513 | https://doi.org/10.1080/07366299.2017.1415670 | DGA LANL
1973 | 1 | CCCCCCCCCCCCN(C)C(=O)C1CC(OC)CC(C(=O)N(C)CCCCCCCCCCCC)O1 | 0.025 | kerosene | 1-octanol | 0.7 | 0.3 | Eu(III) | 0 | HNO3 | 0.9978541 | 295.15 | 297.3133 | 2.473214 | https://doi.org/10.1080/07366299.2017.1415670 | DGA LANL
1974 | 1 | CCCCCCCCCCCCN(C)C(=O)C1CC(OC)CC(C(=O)N(C)CCCCCCCCCCCC)O1 | 0.025 | kerosene | 1-octanol | 0.7 | 0.3 | Eu(III) | 0 | HNO3 | 1.999285 | 295.15 | 310.9894 | 2.492746 | https://doi.org/10.1080/07366299.2017.1415670 | DGA LANL
1975 | 1 | CCCCCCCCCCCCN(C)C(=O)C1CC(OC)CC(C(=O)N(C)CCCCCCCCCCCC)O1 | 0.025 | kerosene | 1-octanol | 0.7 | 0.3 | Eu(III) | 0 | HNO3 | 3.000715 | 295.15 | 144.7819 | 2.160714 | https://doi.org/10.1080/07366299.2017.1415670 | DGA LANL
1976 | 1 | CCCCCCCCCCCCN(C)C(=O)C1CC(OC)CC(C(=O)N(C)CCCCCCCCCCCC)O1 | 0.025 | kerosene | 1-octanol | 0.7 | 0.3 | Eu(III) | 0 | HNO3 | 4.002146 | 295.15 | 190.8499 | 2.280692 | https://doi.org/10.1080/07366299.2017.1415670 | DGA LANL
1977 | 1 | CCCCCCCCCCCCN(C)C(=O)C1CC(OC)CC(C(=O)N(C)CCCCCCCCCCCC)O1 | 0.025 | kerosene | 1-octanol | 0.8 | 0.2 | Eu(III) | 0 | HNO3 | 1.003815 | 295.15 | 668.0005 | 2.824777 | https://doi.org/10.1080/07366299.2017.1415670 | DGA LANL
1978 | 1 | CCCCCCCCCCCCN(C)C(=O)C1CC(OC)CC(C(=O)N(C)CCCCCCCCCCCC)O1 | 0.025 | kerosene | 1-octanol | 0.8 | 0.2 | Eu(III) | 0 | HNO3 | 2.005246 | 295.15 | 317.0415 | 2.501116 | https://doi.org/10.1080/07366299.2017.1415670 | DGA LANL
1979 | 1 | CCCCCCCCCCCCN(C)C(=O)C1CC(OC)CC(C(=O)N(C)CCCCCCCCCCCC)O1 | 0.025 | kerosene | 1-octanol | 0.8 | 0.2 | Eu(III) | 0 | HNO3 | 3.006676 | 295.15 | 210.1574 | 2.322545 | https://doi.org/10.1080/07366299.2017.1415670 | DGA LANL
1980 | 1 | CCCCCCCCCCCCN(C)C(=O)C1CC(OC)CC(C(=O)N(C)CCCCCCCCCCCC)O1 | 0.025 | kerosene | 1-octanol | 0.8 | 0.2 | Eu(III) | 0 | HNO3 | 4.002146 | 295.15 | 305.0528 | 2.484375 | https://doi.org/10.1080/07366299.2017.1415670 | DGA LANL
1981 | 1 | CCCCCCCCN(CCCCCCCC)C(=O)COCC(=O)N(CCCCCCCC)CCCCCCCC | 0.025 | kerosene | 1-octanol | 0.95 | 0.05 | Eu(III) | 0 | HNO3 | 0.9958275 | 295.15 | 5.259928 | 0.7209798 | https://doi.org/10.1080/07366299.2017.1415670 | DGA LANL
1982 | 1 | CCCCCCCCN(CCCCCCCC)C(=O)COCC(=O)N(CCCCCCCC)CCCCCCCC | 0.025 | kerosene | 1-octanol | 0.95 | 0.05 | Eu(III) | 0 | HNO3 | 2 | 295.15 | 104.7694 | 2.020234 | https://doi.org/10.1080/07366299.2017.1415670 | DGA LANL
1983 | 1 | CCCCCCCCN(CCCCCCCC)C(=O)COCC(=O)N(CCCCCCCC)CCCCCCCC | 0.025 | kerosene | 1-octanol | 0.95 | 0.05 | Eu(III) | 0 | HNO3 | 3.001391 | 295.15 | 798.0377 | 2.902023 | https://doi.org/10.1080/07366299.2017.1415670 | DGA LANL
1984 | 1 | CCCCCCCCN(CCCCCCCC)C(=O)COCC(=O)N(CCCCCCCC)CCCCCCCC | 0.025 | kerosene | 1-octanol | 0.7 | 0.3 | Eu(III) | 0 | HNO3 | 1.001391 | 295.15 | 3.220974 | 0.5079872 | https://doi.org/10.1080/07366299.2017.1415670 | DGA LANL
1985 | 1 | CCCCCCCCN(CCCCCCCC)C(=O)COCC(=O)N(CCCCCCCC)CCCCCCCC | 0.025 | kerosene | 1-octanol | 0.7 | 0.3 | Eu(III) | 0 | HNO3 | 2.002782 | 295.15 | 31.66157 | 1.500532 | https://doi.org/10.1080/07366299.2017.1415670 | DGA LANL
1986 | 1 | CCCCCCCCN(CCCCCCCC)C(=O)COCC(=O)N(CCCCCCCC)CCCCCCCC | 0.025 | kerosene | 1-octanol | 0.7 | 0.3 | Eu(III) | 0 | HNO3 | 3.004172 | 295.15 | 150.6083 | 2.177849 | https://doi.org/10.1080/07366299.2017.1415670 | DGA LANL
1987 | 1 | CCCCCCCCN(CCCCCCCC)C(=O)COCC(=O)N(CCCCCCCC)CCCCCCCC | 0.025 | kerosene | 1-octanol | 0.5 | 0.5 | Eu(III) | 0 | HNO3 | 0.9986092 | 295.15 | 4.910897 | 0.6911608 | https://doi.org/10.1080/07366299.2017.1415670 | DGA LANL
1988 | 1 | CCCCCCCCN(CCCCCCCC)C(=O)COCC(=O)N(CCCCCCCC)CCCCCCCC | 0.025 | kerosene | 1-octanol | 0.5 | 0.5 | Eu(III) | 0 | HNO3 | 2.002782 | 295.15 | 27.59908 | 1.440895 | https://doi.org/10.1080/07366299.2017.1415670 | DGA LANL
1989 | 1 | CCCCCCCCN(CCCCCCCC)C(=O)COCC(=O)N(CCCCCCCC)CCCCCCCC | 0.025 | kerosene | 1-octanol | 0.5 | 0.5 | Eu(III) | 0 | HNO3 | 3.001391 | 295.15 | 72.17054 | 1.85836 | https://doi.org/10.1080/07366299.2017.1415670 | DGA LANL
1990 | 1 | CCCCCCCCN(CCCCCCCC)C(=O)COCC(=O)N(CCCCCCCC)CCCCCCCC | 0.025 | 1-octanol | kerosene | 0.7 | 0.3 | Eu(III) | 0 | HNO3 | 1.001391 | 295.15 | 6.990616 | 0.8445154 | https://doi.org/10.1080/07366299.2017.1415670 | DGA LANL
1991 | 1 | CCCCCCCCN(CCCCCCCC)C(=O)COCC(=O)N(CCCCCCCC)CCCCCCCC | 0.025 | 1-octanol | kerosene | 0.7 | 0.3 | Eu(III) | 0 | HNO3 | 2.002782 | 295.15 | 28.70344 | 1.457934 | https://doi.org/10.1080/07366299.2017.1415670 | DGA LANL
1992 | 1 | CCCCCCCCN(CCCCCCCC)C(=O)COCC(=O)N(CCCCCCCC)CCCCCCCC | 0.025 | 1-octanol | kerosene | 0.7 | 0.3 | Eu(III) | 0 | HNO3 | 3.001391 | 295.15 | 48.2732 | 1.683706 | https://doi.org/10.1080/07366299.2017.1415670 | DGA LANL
1993 | 1 | CCCCCCCCN(CCCCCCCC)C(=O)COCC(=O)N(CCCCCCCC)CCCCCCCC | 0.025 | 1-octanol |  | 1 | 0 | Eu(III) | 0 | HNO3 | 1.001391 | 295.15 | 7.129107 | 0.8530351 | https://doi.org/10.1080/07366299.2017.1415670 | DGA LANL
1994 | 1 | CCCCCCCCN(CCCCCCCC)C(=O)COCC(=O)N(CCCCCCCC)CCCCCCCC | 0.025 | 1-octanol |  | 1 | 0 | Eu(III) | 0 | HNO3 | 2 | 295.15 | 19.96731 | 1.300319 | https://doi.org/10.1080/07366299.2017.1415670 | DGA LANL
1995 | 1 | CCCCCCCCN(CCCCCCCC)C(=O)COCC(=O)N(CCCCCCCC)CCCCCCCC | 0.025 | 1-octanol |  | 1 | 0 | Eu(III) | 0 | HNO3 | 3.001391 | 295.15 | 78.06184 | 1.892439 | https://doi.org/10.1080/07366299.2017.1415670 | DGA LANL
1996 | 1 | CCCCCCCCCCCCN(C)C(=O)C1CC(OC)CC(C(=O)N(C)CCCCCCCCCCCC)O1 | 0.003119027 | kerosene | 1-octanol | 0.7 | 0.3 | Eu(III) | 0 | HNO3 | 3 | 295.15 | 0.5742087 | -0.2409302 | https://doi.org/10.1080/07366299.2017.1415670 | DGA LANL
1997 | 1 | CCCCCCCCCCCCN(C)C(=O)C1CC(OC)CC(C(=O)N(C)CCCCCCCCCCCC)O1 | 0.006261101 | kerosene | 1-octanol | 0.7 | 0.3 | Eu(III) | 0 | HNO3 | 3 | 295.15 | 3.592103 | 0.5553488 | https://doi.org/10.1080/07366299.2017.1415670 | DGA LANL
1998 | 1 | CCCCCCCCCCCCN(C)C(=O)C1CC(OC)CC(C(=O)N(C)CCCCCCCCCCCC)O1 | 0.01246504 | kerosene | 1-octanol | 0.7 | 0.3 | Eu(III) | 0 | HNO3 | 3 | 295.15 | 27.13241 | 1.433488 | https://doi.org/10.1080/07366299.2017.1415670 | DGA LANL
1999 | 1 | CCCCCCCCCCCCN(C)C(=O)C1CC(OC)CC(C(=O)N(C)CCCCCCCCCCCC)O1 | 0.02461208 | kerosene | 1-octanol | 0.7 | 0.3 | Eu(III) | 0 | HNO3 | 3 | 295.15 | 154.4675 | 2.188837 | https://doi.org/10.1080/07366299.2017.1415670 | DGA LANL
2000 | 1 | CCCCCCCCCCCCNC(=O)c1cc(=O)cc(C(=O)NCCCCCCCCCCCC)o1 | 0.025 | kerosene | 1-octanol | 0.5 | 0.5 | Eu(III) | 0 | HNO3 | 3.1 | 295.15 | 0.0001 | -4 | https://doi.org/10.1080/07366299.2017.1415670 | DGA LANL
2001 | 1 | CCCCCCCCCCCCNC(=O)c1cc(=O)cc(C(=O)NCCCCCCCCCCCC)o1 | 0.049 | kerosene | 1-octanol | 0.5 | 0.5 | Eu(III) | 0 | HNO3 | 3.1 | 295.15 | 0.0002 | -3.69897 | https://doi.org/10.1080/07366299.2017.1415670 | DGA LANL
2002 | 1 | CCCCCCCCCCCCNC(=O)c1cc(=O)cc(C(=O)NCCCCCCCCCCCC)o1 | 0.196 | kerosene | 1-octanol | 0.5 | 0.5 | Eu(III) | 0 | HNO3 | 3.1 | 295.15 | 0.0008 | -3.09691 | https://doi.org/10.1080/07366299.2017.1415670 | DGA LANL
2003 | 1 | CC(C)(C)c1ccc(NC(=O)c2cc(=O)cc(C(=O)Nc3ccc(C(C)(C)C)cc3)o2)cc1 | 0.015 | 1-octanol |  | 1 | 0 | Eu(III) | 0 | HNO3 | 3.1 | 295.15 | 0.0015 | -2.823909 | https://doi.org/10.1080/07366299.2017.1415670 | DGA LANL
2004 | 1 | CC(C)(C)c1ccc(NC(=O)c2cc(=O)cc(C(=O)Nc3ccc(C(C)(C)C)cc3)o2)cc1 | 0.016 | 1-octanol | kerosene | 0.9 | 0.1 | Eu(III) | 0 | HNO3 | 3.1 | 295.15 | 0.001 | -3 | https://doi.org/10.1080/07366299.2017.1415670 | DGA LANL
2005 | 1 | CC(C)(C)c1ccc(NC(=O)c2cc(=O)cc(C(=O)Nc3ccc(C(C)(C)C)cc3)o2)cc1 | 0.006 | 1-octanol | kerosene | 0.7 | 0.3 | Eu(III) | 0 | HNO3 | 3.1 | 295.15 | 0.0004 | -3.39794 | https://doi.org/10.1080/07366299.2017.1415670 | DGA LANL
2006 | 1 | CCCCCN(CCCCC)C(=O)COCC(=O)N(CCCCC)CCCCC | 0.1 | chloroform |  | 1 | 0 | Eu(III) | 0.066 | HNO3 | 1 | 298.15 | 0.126 | -0.8996295 | https://doi.org/10.1081/SEI-100001376 | DGA LANL
2007 | 1 | CCCCN(CCCC)C(=O)COCC(=O)N(CCCC)CCCC | 0.1 | chloroform |  | 1 | 0 | Eu(III) | 0.066 | HNO3 | 1 | 298.15 | 0.794 | -0.1001795 | https://doi.org/10.1081/SEI-100001376 | DGA LANL
2008 | 1 | CCCCCCCCCCN(CCCCCCCCCC)C(=O)COCC(=O)N(CCCCCCCCCC)CCCCCCCCCC | 0.1 | chloroform |  | 1 | 0 | Eu(III) | 0.066 | HNO3 | 1 | 298.15 | 0.079 | -1.102373 | https://doi.org/10.1081/SEI-100001376 | DGA LANL
2009 | 1 | CCCCCCN(CCCCCC)C(=O)COCC(=O)N(CCCCCC)CCCCCC | 0.1 | chloroform |  | 1 | 0 | Eu(III) | 0.066 | HNO3 | 1 | 298.15 | 0.1 | -1 | https://doi.org/10.1081/SEI-100001376 | DGA LANL
2010 | 1 | CCCN(CCC)C(=O)COCC(=O)N(CCC)CCC | 0.1 | chloroform |  | 1 | 0 | Eu(III) | 0.066 | HNO3 | 1 | 298.15 | 1.585 | 0.2000293 | https://doi.org/10.1081/SEI-100001376 | DGA LANL
2011 | 1 | CCCCCCCCCCN(CCCCCCCCCC)C(=O)COCC(=O)N(CCCCCCCCCC)CCCCCCCCCC | 0.1 | n-dodecane |  | 1 | 0 | Eu(III) | 0.066 | HNO3 | 1 | 298.15 | 158.489 | 2.199999 | https://doi.org/10.1081/SEI-100001376 | DGA LANL
2012 | 1 | CCCCCCCCCCN(CCCCCCCCCC)C(=O)COCC(=O)N(CCCCCCCCCC)CCCCCCCCCC | 0.1 | n-hexane |  | 1 | 0 | Eu(III) | 0.066 | HNO3 | 1 | 298.15 | 158.489 | 2.199999 | https://doi.org/10.1081/SEI-100001376 | DGA LANL
2013 | 1 | CCCCCN(CCCCC)C(=O)COCC(=O)N(CCCCC)CCCCC | 0.1 | toluene |  | 1 | 0 | Eu(III) | 0.066 | HNO3 | 1 | 298.15 | 1.995 | 0.2999429 | https://doi.org/10.1081/SEI-100001376 | DGA LANL
2014 | 1 | CCCCN(CCCC)C(=O)COCC(=O)N(CCCC)CCCC | 0.1 | toluene |  | 1 | 0 | Eu(III) | 0.066 | HNO3 | 1 | 298.15 | 10 | 1 | https://doi.org/10.1081/SEI-100001376 | DGA LANL
2015 | 1 | CCCCCCCCCCN(CCCCCCCCCC)C(=O)COCC(=O)N(CCCCCCCCCC)CCCCCCCCCC | 0.1 | toluene |  | 1 | 0 | Eu(III) | 0.066 | HNO3 | 1 | 298.15 | 0.398 | -0.4001169 | https://doi.org/10.1081/SEI-100001376 | DGA LANL
2016 | 1 | CCCCCCN(CCCCCC)C(=O)COCC(=O)N(CCCCCC)CCCCCC | 0.1 | toluene |  | 1 | 0 | Eu(III) | 0.066 | HNO3 | 1 | 298.15 | 1 | 0 | https://doi.org/10.1081/SEI-100001376 | DGA LANL
2017 | 1 | CCCCCCCCN(CCCCCCCC)C(=O)COCC(=O)N(CCCCCCCC)CCCCCCCC | 0.1 | n-dodecane |  | 1 | 0 | La(III) | 0.07 | HNO3 | 0.5 | 298.15 | 0.4876681 | -0.3118757 | https://doi.org/10.1081/SEI-100001376 | DGA LANL
2018 | 1 | CCCCCCCCN(CCCCCCCC)C(=O)COCC(=O)N(CCCCCCCC)CCCCCCCC | 0.1 | n-dodecane |  | 1 | 0 | Ce(III) | 0.07 | HNO3 | 0.5 | 298.15 | 0.7568735 | -0.1209767 | https://doi.org/10.1081/SEI-100001376 | DGA LANL
2019 | 1 | CCCCCCCCN(CCCCCCCC)C(=O)COCC(=O)N(CCCCCCCC)CCCCCCCC | 0.1 | n-dodecane |  | 1 | 0 | Pr(III) | 0.07 | HNO3 | 0.5 | 298.15 | 1.082446 | 0.03440622 | https://doi.org/10.1081/SEI-100001376 | DGA LANL
2020 | 1 | CCCCCCCCN(CCCCCCCC)C(=O)COCC(=O)N(CCCCCCCC)CCCCCCCC | 0.1 | n-dodecane |  | 1 | 0 | Nd(III) | 0.07 | HNO3 | 0.5 | 298.15 | 1.804604 | 0.2563818 | https://doi.org/10.1081/SEI-100001376 | DGA LANL
2021 | 1 | CCCCCCCCN(CCCCCCCC)C(=O)COCC(=O)N(CCCCCCCC)CCCCCCCC | 0.1 | n-dodecane |  | 1 | 0 | Sm(III) | 0.07 | HNO3 | 0.5 | 298.15 | 9.357141 | 0.9711432 | https://doi.org/10.1081/SEI-100001376 | DGA LANL
2022 | 1 | CCCCCCCCN(CCCCCCCC)C(=O)COCC(=O)N(CCCCCCCC)CCCCCCCC | 0.1 | n-dodecane |  | 1 | 0 | Eu(III) | 0.07 | HNO3 | 0.5 | 298.15 | 18.56053 | 1.26859 | https://doi.org/10.1081/SEI-100001376 | DGA LANL
2023 | 1 | CCCCCCCCN(CCCCCCCC)C(=O)COCC(=O)N(CCCCCCCC)CCCCCCCC | 0.1 | n-dodecane |  | 1 | 0 | Gd(III) | 0.06 | HNO3 | 0.5 | 298.15 | 17.27881 | 1.237514 | https://doi.org/10.1081/SEI-100001376 | DGA LANL
2024 | 1 | CCCCCCCCN(CCCCCCCC)C(=O)COCC(=O)N(CCCCCCCC)CCCCCCCC | 0.1 | n-dodecane |  | 1 | 0 | Tb(III) | 0.06 | HNO3 | 0.5 | 298.15 | 57.72664 | 1.761376 | https://doi.org/10.1081/SEI-100001376 | DGA LANL
2025 | 1 | CCCCCCCCN(CCCCCCCC)C(=O)COCC(=O)N(CCCCCCCC)CCCCCCCC | 0.1 | n-dodecane |  | 1 | 0 | Dy(III) | 0.06 | HNO3 | 0.5 | 298.15 | 76.07519 | 1.881243 | https://doi.org/10.1081/SEI-100001376 | DGA LANL
2026 | 1 | CCCCCCCCN(CCCCCCCC)C(=O)COCC(=O)N(CCCCCCCC)CCCCCCCC | 0.1 | n-dodecane |  | 1 | 0 | Ho(III) | 0.06 | HNO3 | 0.5 | 298.15 | 139.051 | 2.143174 | https://doi.org/10.1081/SEI-100001376 | DGA LANL
2027 | 1 | CCCCCCCCN(CCCCCCCC)C(=O)COCC(=O)N(CCCCCCCC)CCCCCCCC | 0.1 | n-dodecane |  | 1 | 0 | Er(III) | 0.06 | HNO3 | 0.5 | 298.15 | 152.4509 | 2.18313 | https://doi.org/10.1081/SEI-100001376 | DGA LANL
2028 | 1 | CCCCCCCCN(CCCCCCCC)C(=O)COCC(=O)N(CCCCCCCC)CCCCCCCC | 0.1 | n-dodecane |  | 1 | 0 | Tm(III) | 0.06 | HNO3 | 0.5 | 298.15 | 174.1179 | 2.240844 | https://doi.org/10.1081/SEI-100001376 | DGA LANL
2029 | 1 | CCCCCCCCN(CCCCCCCC)C(=O)COCC(=O)N(CCCCCCCC)CCCCCCCC | 0.1 | n-dodecane |  | 1 | 0 | Yb(III) | 0.06 | HNO3 | 0.5 | 298.15 | 179.5403 | 2.254162 | https://doi.org/10.1081/SEI-100001376 | DGA LANL
2030 | 1 | CCCCCCCCN(CCCCCCCC)C(=O)COCC(=O)N(CCCCCCCC)CCCCCCCC | 0.1 | n-dodecane |  | 1 | 0 | Lu(III) | 0.06 | HNO3 | 0.5 | 298.15 | 200.9077 | 2.302997 | https://doi.org/10.1081/SEI-100001376 | DGA LANL
2031 | 1 | CCCCCCCCN(CCCCCCCC)C(=O)COCC(=O)N(CCCCCCCC)CCCCCCCC | 0.1 | n-dodecane |  | 1 | 0 | La(III) | 0.07 | HNO3 | 1 | 298.15 | 5.332981 | 0.72697 | https://doi.org/10.1081/SEI-100001376 | DGA LANL
2032 | 1 | CCCCCCCCN(CCCCCCCC)C(=O)COCC(=O)N(CCCCCCCC)CCCCCCCC | 0.1 | n-dodecane |  | 1 | 0 | Ce(III) | 0.07 | HNO3 | 1 | 298.15 | 9.550414 | 0.9800222 | https://doi.org/10.1081/SEI-100001376 | DGA LANL
2033 | 1 | CCCCCCCCN(CCCCCCCC)C(=O)COCC(=O)N(CCCCCCCC)CCCCCCCC | 0.1 | n-dodecane |  | 1 | 0 | Pr(III) | 0.07 | HNO3 | 1 | 298.15 | 17.27881 | 1.237514 | https://doi.org/10.1081/SEI-100001376 | DGA LANL
2034 | 1 | CCCCCCCCN(CCCCCCCC)C(=O)COCC(=O)N(CCCCCCCC)CCCCCCCC | 0.1 | n-dodecane |  | 1 | 0 | Nd(III) | 0.07 | HNO3 | 1 | 298.15 | 37.96263 | 1.579356 | https://doi.org/10.1081/SEI-100001376 | DGA LANL
2035 | 1 | CCCCCCCCN(CCCCCCCC)C(=O)COCC(=O)N(CCCCCCCC)CCCCCCCC | 0.1 | n-dodecane |  | 1 | 0 | Sm(III) | 0.07 | HNO3 | 1 | 298.15 | 187.0338 | 2.27192 | https://doi.org/10.1081/SEI-100001376 | DGA LANL
2036 | 1 | CCCCCCCCN(CCCCCCCC)C(=O)COCC(=O)N(CCCCCCCC)CCCCCCCC | 0.1 | n-dodecane |  | 1 | 0 | Eu(III) | 0.07 | HNO3 | 1 | 298.15 | 264.7668 | 2.422863 | https://doi.org/10.1081/SEI-100001376 | DGA LANL
2037 | 1 | CCCCCCCCN(CCCCCCCC)C(=O)COCC(=O)N(CCCCCCCC)CCCCCCCC | 0.1 | n-dodecane |  | 1 | 0 | Gd(III) | 0.06 | HNO3 | 1 | 298.15 | 179.5403 | 2.254162 | https://doi.org/10.1081/SEI-100001376 | DGA LANL
2038 | 1 | CCCCCCCCN(CCCCCCCC)C(=O)COCC(=O)N(CCCCCCCC)CCCCCCCC | 0.1 | n-dodecane |  | 1 | 0 | Tb(III) | 0.06 | HNO3 | 1 | 298.15 | 469.3276 | 2.671476 | https://doi.org/10.1081/SEI-100001376 | DGA LANL
2039 | 1 | CCCCCCCCN(CCCCCCCC)C(=O)COCC(=O)N(CCCCCCCC)CCCCCCCC | 0.1 | n-dodecane |  | 1 | 0 | Dy(III) | 0.06 | HNO3 | 1 | 298.15 | 479.0217 | 2.680355 | https://doi.org/10.1081/SEI-100001376 | DGA LANL
2040 | 1 | CCCCCCCCN(CCCCCCCC)C(=O)COCC(=O)N(CCCCCCCC)CCCCCCCC | 0.1 | n-dodecane |  | 1 | 0 | Ho(III) | 0.06 | HNO3 | 1 | 298.15 | 564.1406 | 2.751387 | https://doi.org/10.1081/SEI-100001376 | DGA LANL
2041 | 1 | CCCCCCCCN(CCCCCCCC)C(=O)COCC(=O)N(CCCCCCCC)CCCCCCCC | 0.1 | n-dodecane |  | 1 | 0 | Er(III) | 0.06 | HNO3 | 1 | 298.15 | 605.9879 | 2.782464 | https://doi.org/10.1081/SEI-100001376 | DGA LANL
2042 | 1 | CCCCCCCCN(CCCCCCCC)C(=O)COCC(=O)N(CCCCCCCC)CCCCCCCC | 0.1 | n-dodecane |  | 1 | 0 | Tm(III) | 0.06 | HNO3 | 1 | 298.15 | 618.5046 | 2.791343 | https://doi.org/10.1081/SEI-100001376 | DGA LANL
2043 | 1 | CCCCCCCCN(CCCCCCCC)C(=O)COCC(=O)N(CCCCCCCC)CCCCCCCC | 0.1 | n-dodecane |  | 1 | 0 | Yb(III) | 0.06 | HNO3 | 1 | 298.15 | 624.8596 | 2.795782 | https://doi.org/10.1081/SEI-100001376 | DGA LANL
2044 | 1 | CCCCCCCCN(CCCCCCCC)C(=O)COCC(=O)N(CCCCCCCC)CCCCCCCC | 0.1 | n-dodecane |  | 1 | 0 | Lu(III) | 0.06 | HNO3 | 1 | 298.15 | 631.2799 | 2.800222 | https://doi.org/10.1081/SEI-100001376 | DGA LANL
2045 | 1 | CCCCCCCCN(CCCCCCCC)C(=O)COCC(=O)N(CCCCCCCC)CCCCCCCC | 0.1 | 1,2-dichloroethane |  | 1 | 0 | Eu(III) | 0.066 | HNO3 | 1 | 298.15 | 34 | 1.531479 | https://doi.org/10.1081/SEI-100001376 | DGA LANL
2046 | 1 | CCCCCCCCN(CCCCCCCC)C(=O)COCC(=O)N(CCCCCCCC)CCCCCCCC | 0.1 | chloroform |  | 1 | 0 | Eu(III) | 0.066 | HNO3 | 1 | 298.15 | 0.097 | -1.013228 | https://doi.org/10.1081/SEI-100001376 | DGA LANL
2047 | 1 | CCCCCCCCN(CCCCCCCC)C(=O)COCC(=O)N(CCCCCCCC)CCCCCCCC | 0.1 | diethylether |  | 1 | 0 | Eu(III) | 0.066 | HNO3 | 1 | 298.15 | 300 | 2.477121 | https://doi.org/10.1081/SEI-100001376 | DGA LANL
2048 | 1 | CCCCCCCCN(CCCCCCCC)C(=O)COCC(=O)N(CCCCCCCC)CCCCCCCC | 0.1 | benzene |  | 1 | 0 | Eu(III) | 0.066 | HNO3 | 1 | 298.15 | 0.83 | -0.08092191 | https://doi.org/10.1081/SEI-100001376 | DGA LANL
2049 | 1 | CCCCCCCCN(CCCCCCCC)C(=O)COCC(=O)N(CCCCCCCC)CCCCCCCC | 0.1 | toluene |  | 1 | 0 | Eu(III) | 0.066 | HNO3 | 1 | 298.15 | 0.79 | -0.1023729 | https://doi.org/10.1081/SEI-100001376 | DGA LANL
2050 | 1 | CCCCCCCCN(CCCCCCCC)C(=O)COCC(=O)N(CCCCCCCC)CCCCCCCC | 0.1 | CCl4 |  | 1 | 0 | Eu(III) | 0.066 | HNO3 | 1 | 298.15 | 0.39 | -0.4089354 | https://doi.org/10.1081/SEI-100001376 | DGA LANL
2051 | 1 | CCCCCCCCN(CCCCCCCC)C(=O)COCC(=O)N(CCCCCCCC)CCCCCCCC | 0.1 | n-dodecane |  | 1 | 0 | Eu(III) | 0.066 | HNO3 | 1 | 298.15 | 265 | 2.423246 | https://doi.org/10.1081/SEI-100001376 | DGA LANL
2052 | 1 | CCCCCCCCN(CCCCCCCC)C(=O)COCC(=O)N(CCCCCCCC)CCCCCCCC | 0.1 | n-dodecane |  | 1 | 0 | La(III) | 0.07 | HNO3 | 1 | 298.15 | 5.3 | 0.7242759 | https://doi.org/10.1081/SEI-100001376 | DGA LANL
2053 | 1 | CCCCCCCCN(CCCCCCCC)C(=O)COCC(=O)N(CCCCCCCC)CCCCCCCC | 0.1 | n-dodecane |  | 1 | 0 | Eu(III) | 0.07 | HNO3 | 1 | 298.15 | 265 | 2.423246 | https://doi.org/10.1081/SEI-100001376 | DGA LANL
2054 | 1 | CCCCCCCCN(CCCCCCCC)C(=O)COCC(=O)N(CCCCCCCC)CCCCCCCC | 0.1 | n-dodecane |  | 1 | 0 | Lu(III) | 0.06 | HNO3 | 1 | 298.15 | 631 | 2.800029 | https://doi.org/10.1081/SEI-100001376 | DGA LANL
2055 | 1 | CN(C(=O)c1cccc(C(=O)N(C)c2ccccc2)n1)c1ccccc1 | 0.5 | chloroform |  | 1 | 0 | La(III) | 0.01 | HNO3 | 1 | 298.15 | 0.0003 | -3.522879 | https://doi.org/10.1081/SEI-120030392 | DGA LANL
2056 | 1 | CN(C(=O)c1cccc(C(=O)N(C)c2ccccc2)n1)c1ccccc1 | 0.5 | chloroform |  | 1 | 0 | La(III) | 0.01 | HNO3 | 2 | 298.15 | 0.0036 | -2.443697 | https://doi.org/10.1081/SEI-120030392 | DGA LANL
2057 | 1 | CN(C(=O)c1cccc(C(=O)N(C)c2ccccc2)n1)c1ccccc1 | 0.5 | chloroform |  | 1 | 0 | La(III) | 0.01 | HNO3 | 3 | 298.15 | 0.02 | -1.69897 | https://doi.org/10.1081/SEI-120030392 | DGA LANL
2058 | 1 | CN(C(=O)c1cccc(C(=O)N(C)c2ccccc2)n1)c1ccccc1 | 0.5 | chloroform |  | 1 | 0 | La(III) | 0.01 | HNO3 | 4 | 298.15 | 0.1 | -1 | https://doi.org/10.1081/SEI-120030392 | DGA LANL
2059 | 1 | CN(C(=O)c1cccc(C(=O)N(C)c2ccccc2)n1)c1ccccc1 | 0.5 | chloroform |  | 1 | 0 | La(III) | 0.01 | HNO3 | 5 | 298.15 | 0.36 | -0.4436975 | https://doi.org/10.1081/SEI-120030392 | DGA LANL
2060 | 1 | CN(C(=O)c1cccc(C(=O)N(C)c2ccccc2)n1)c1ccccc1 | 0.5 | chloroform |  | 1 | 0 | Ce(III) | 0.01 | HNO3 | 1 | 298.15 | 0.0002 | -3.69897 | https://doi.org/10.1081/SEI-120030392 | DGA LANL
2061 | 1 | CN(C(=O)c1cccc(C(=O)N(C)c2ccccc2)n1)c1ccccc1 | 0.5 | chloroform |  | 1 | 0 | Ce(III) | 0.01 | HNO3 | 2 | 298.15 | 0.0034 | -2.468521 | https://doi.org/10.1081/SEI-120030392 | DGA LANL
2062 | 1 | CN(C(=O)c1cccc(C(=O)N(C)c2ccccc2)n1)c1ccccc1 | 0.5 | chloroform |  | 1 | 0 | Ce(III) | 0.01 | HNO3 | 3 | 298.15 | 0.024 | -1.619789 | https://doi.org/10.1081/SEI-120030392 | DGA LANL
2063 | 1 | CN(C(=O)c1cccc(C(=O)N(C)c2ccccc2)n1)c1ccccc1 | 0.5 | chloroform |  | 1 | 0 | Ce(III) | 0.01 | HNO3 | 4 | 298.15 | 0.16 | -0.79588 | https://doi.org/10.1081/SEI-120030392 | DGA LANL
2064 | 1 | CN(C(=O)c1cccc(C(=O)N(C)c2ccccc2)n1)c1ccccc1 | 0.5 | chloroform |  | 1 | 0 | Ce(III) | 0.01 | HNO3 | 5 | 298.15 | 0.63 | -0.2006595 | https://doi.org/10.1081/SEI-120030392 | DGA LANL
2065 | 1 | CN(C(=O)c1cccc(C(=O)N(C)c2ccccc2)n1)c1ccccc1 | 0.5 | chloroform |  | 1 | 0 | Pr(III) | 0.01 | HNO3 | 1 | 298.15 | 0.0003 | -3.522879 | https://doi.org/10.1081/SEI-120030392 | DGA LANL
2066 | 1 | CN(C(=O)c1cccc(C(=O)N(C)c2ccccc2)n1)c1ccccc1 | 0.5 | chloroform |  | 1 | 0 | Pr(III) | 0.01 | HNO3 | 2 | 298.15 | 0.0039 | -2.408935 | https://doi.org/10.1081/SEI-120030392 | DGA LANL
2067 | 1 | CN(C(=O)c1cccc(C(=O)N(C)c2ccccc2)n1)c1ccccc1 | 0.5 | chloroform |  | 1 | 0 | Pr(III) | 0.01 | HNO3 | 3 | 298.15 | 0.031 | -1.508638 | https://doi.org/10.1081/SEI-120030392 | DGA LANL
2068 | 1 | CN(C(=O)c1cccc(C(=O)N(C)c2ccccc2)n1)c1ccccc1 | 0.5 | chloroform |  | 1 | 0 | Pr(III) | 0.01 | HNO3 | 4 | 298.15 | 0.23 | -0.6382722 | https://doi.org/10.1081/SEI-120030392 | DGA LANL
2069 | 1 | CN(C(=O)c1cccc(C(=O)N(C)c2ccccc2)n1)c1ccccc1 | 0.5 | chloroform |  | 1 | 0 | Pr(III) | 0.01 | HNO3 | 5 | 298.15 | 0.97 | -0.01322827 | https://doi.org/10.1081/SEI-120030392 | DGA LANL
2070 | 1 | CN(C(=O)c1cccc(C(=O)N(C)c2ccccc2)n1)c1ccccc1 | 0.5 | chloroform |  | 1 | 0 | Nd(III) | 0.01 | HNO3 | 1 | 298.15 | 0.0003 | -3.522879 | https://doi.org/10.1081/SEI-120030392 | DGA LANL
2071 | 1 | CN(C(=O)c1cccc(C(=O)N(C)c2ccccc2)n1)c1ccccc1 | 0.5 | chloroform |  | 1 | 0 | Nd(III) | 0.01 | HNO3 | 2 | 298.15 | 0.0042 | -2.376751 | https://doi.org/10.1081/SEI-120030392 | DGA LANL
2072 | 1 | CN(C(=O)c1cccc(C(=O)N(C)c2ccccc2)n1)c1ccccc1 | 0.5 | chloroform |  | 1 | 0 | Nd(III) | 0.01 | HNO3 | 3 | 298.15 | 0.034 | -1.468521 | https://doi.org/10.1081/SEI-120030392 | DGA LANL
2073 | 1 | CN(C(=O)c1cccc(C(=O)N(C)c2ccccc2)n1)c1ccccc1 | 0.5 | chloroform |  | 1 | 0 | Nd(III) | 0.01 | HNO3 | 4 | 298.15 | 0.24 | -0.6197888 | https://doi.org/10.1081/SEI-120030392 | DGA LANL
2074 | 1 | CN(C(=O)c1cccc(C(=O)N(C)c2ccccc2)n1)c1ccccc1 | 0.5 | chloroform |  | 1 | 0 | Nd(III) | 0.01 | HNO3 | 5 | 298.15 | 1.1 | 0.04139269 | https://doi.org/10.1081/SEI-120030392 | DGA LANL
2075 | 1 | CN(C(=O)c1cccc(C(=O)N(C)c2ccccc2)n1)c1ccccc1 | 0.5 | chloroform |  | 1 | 0 | Sm(III) | 0.01 | HNO3 | 1 | 298.15 | 0.0003 | -3.522879 | https://doi.org/10.1081/SEI-120030392 | DGA LANL
2076 | 1 | CN(C(=O)c1cccc(C(=O)N(C)c2ccccc2)n1)c1ccccc1 | 0.5 | chloroform |  | 1 | 0 | Sm(III) | 0.01 | HNO3 | 2 | 298.15 | 0.0037 | -2.431798 | https://doi.org/10.1081/SEI-120030392 | DGA LANL
2077 | 1 | CN(C(=O)c1cccc(C(=O)N(C)c2ccccc2)n1)c1ccccc1 | 0.5 | chloroform |  | 1 | 0 | Sm(III) | 0.01 | HNO3 | 3 | 298.15 | 0.032 | -1.49485 | https://doi.org/10.1081/SEI-120030392 | DGA LANL
2078 | 1 | CN(C(=O)c1cccc(C(=O)N(C)c2ccccc2)n1)c1ccccc1 | 0.5 | chloroform |  | 1 | 0 | Sm(III) | 0.01 | HNO3 | 4 | 298.15 | 0.28 | -0.552842 | https://doi.org/10.1081/SEI-120030392 | DGA LANL
2079 | 1 | CN(C(=O)c1cccc(C(=O)N(C)c2ccccc2)n1)c1ccccc1 | 0.5 | chloroform |  | 1 | 0 | Sm(III) | 0.01 | HNO3 | 5 | 298.15 | 1.5 | 0.1760913 | https://doi.org/10.1081/SEI-120030392 | DGA LANL
2080 | 1 | CN(C(=O)c1cccc(C(=O)N(C)c2ccccc2)n1)c1ccccc1 | 0.5 | chloroform |  | 1 | 0 | Eu(III) | 0.01 | HNO3 | 1 | 298.15 | 0.0003 | -3.522879 | https://doi.org/10.1081/SEI-120030392 | DGA LANL
2081 | 1 | CN(C(=O)c1cccc(C(=O)N(C)c2ccccc2)n1)c1ccccc1 | 0.5 | chloroform |  | 1 | 0 | Eu(III) | 0.01 | HNO3 | 2 | 298.15 | 0.0029 | -2.537602 | https://doi.org/10.1081/SEI-120030392 | DGA LANL
2082 | 1 | CN(C(=O)c1cccc(C(=O)N(C)c2ccccc2)n1)c1ccccc1 | 0.5 | chloroform |  | 1 | 0 | Eu(III) | 0.01 | HNO3 | 3 | 298.15 | 0.026 | -1.585027 | https://doi.org/10.1081/SEI-120030392 | DGA LANL
2083 | 1 | CN(C(=O)c1cccc(C(=O)N(C)c2ccccc2)n1)c1ccccc1 | 0.5 | chloroform |  | 1 | 0 | Eu(III) | 0.01 | HNO3 | 4 | 298.15 | 0.25 | -0.60206 | https://doi.org/10.1081/SEI-120030392 | DGA LANL
2084 | 1 | CN(C(=O)c1cccc(C(=O)N(C)c2ccccc2)n1)c1ccccc1 | 0.5 | chloroform |  | 1 | 0 | Eu(III) | 0.01 | HNO3 | 5 | 298.15 | 1.6 | 0.20412 | https://doi.org/10.1081/SEI-120030392 | DGA LANL
2085 | 1 | CN(C(=O)c1cccc(C(=O)N(C)c2ccccc2)n1)c1ccccc1 | 0.5 | chloroform |  | 1 | 0 | Gd(III) | 0.01 | HNO3 | 1 | 298.15 | 0.0001 | -4 | https://doi.org/10.1081/SEI-120030392 | DGA LANL
2086 | 1 | CN(C(=O)c1cccc(C(=O)N(C)c2ccccc2)n1)c1ccccc1 | 0.5 | chloroform |  | 1 | 0 | Gd(III) | 0.01 | HNO3 | 2 | 298.15 | 0.0018 | -2.744727 | https://doi.org/10.1081/SEI-120030392 | DGA LANL
2087 | 1 | CN(C(=O)c1cccc(C(=O)N(C)c2ccccc2)n1)c1ccccc1 | 0.5 | chloroform |  | 1 | 0 | Gd(III) | 0.01 | HNO3 | 3 | 298.15 | 0.017 | -1.769551 | https://doi.org/10.1081/SEI-120030392 | DGA LANL
2088 | 1 | CN(C(=O)c1cccc(C(=O)N(C)c2ccccc2)n1)c1ccccc1 | 0.5 | chloroform |  | 1 | 0 | Gd(III) | 0.01 | HNO3 | 4 | 298.15 | 0.19 | -0.7212464 | https://doi.org/10.1081/SEI-120030392 | DGA LANL
2089 | 1 | CN(C(=O)c1cccc(C(=O)N(C)c2ccccc2)n1)c1ccccc1 | 0.5 | chloroform |  | 1 | 0 | Gd(III) | 0.01 | HNO3 | 5 | 298.15 | 1.6 | 0.20412 | https://doi.org/10.1081/SEI-120030392 | DGA LANL
2090 | 1 | CN(C(=O)c1cccc(C(=O)N(C)c2ccccc2)n1)c1ccccc1 | 0.5 | chloroform |  | 1 | 0 | Tb(III) | 0.01 | HNO3 | 1 | 298.15 | 0.0002 | -3.69897 | https://doi.org/10.1081/SEI-120030392 | DGA LANL
2091 | 1 | CN(C(=O)c1cccc(C(=O)N(C)c2ccccc2)n1)c1ccccc1 | 0.5 | chloroform |  | 1 | 0 | Tb(III) | 0.01 | HNO3 | 2 | 298.15 | 0.0019 | -2.721246 | https://doi.org/10.1081/SEI-120030392 | DGA LANL
2092 | 1 | CN(C(=O)c1cccc(C(=O)N(C)c2ccccc2)n1)c1ccccc1 | 0.5 | chloroform |  | 1 | 0 | Tb(III) | 0.01 | HNO3 | 3 | 298.15 | 0.02 | -1.69897 | https://doi.org/10.1081/SEI-120030392 | DGA LANL
2093 | 1 | CN(C(=O)c1cccc(C(=O)N(C)c2ccccc2)n1)c1ccccc1 | 0.5 | chloroform |  | 1 | 0 | Tb(III) | 0.01 | HNO3 | 4 | 298.15 | 0.31 | -0.5086383 | https://doi.org/10.1081/SEI-120030392 | DGA LANL
2094 | 1 | CN(C(=O)c1cccc(C(=O)N(C)c2ccccc2)n1)c1ccccc1 | 0.5 | chloroform |  | 1 | 0 | Tb(III) | 0.01 | HNO3 | 5 | 298.15 | 3.7 | 0.5682017 | https://doi.org/10.1081/SEI-120030392 | DGA LANL
2095 | 1 | CN(C(=O)c1cccc(C(=O)N(C)c2ccccc2)n1)c1ccccc1 | 0.5 | chloroform |  | 1 | 0 | Dy(III) | 0.01 | HNO3 | 1 | 298.15 | 0.0002 | -3.69897 | https://doi.org/10.1081/SEI-120030392 | DGA LANL
2096 | 1 | CN(C(=O)c1cccc(C(=O)N(C)c2ccccc2)n1)c1ccccc1 | 0.5 | chloroform |  | 1 | 0 | Dy(III) | 0.01 | HNO3 | 2 | 298.15 | 0.002 | -2.69897 | https://doi.org/10.1081/SEI-120030392 | DGA LANL
2097 | 1 | CN(C(=O)c1cccc(C(=O)N(C)c2ccccc2)n1)c1ccccc1 | 0.5 | chloroform |  | 1 | 0 | Dy(III) | 0.01 | HNO3 | 3 | 298.15 | 0.024 | -1.619789 | https://doi.org/10.1081/SEI-120030392 | DGA LANL
2098 | 1 | CN(C(=O)c1cccc(C(=O)N(C)c2ccccc2)n1)c1ccccc1 | 0.5 | chloroform |  | 1 | 0 | Dy(III) | 0.01 | HNO3 | 4 | 298.15 | 0.52 | -0.2839967 | https://doi.org/10.1081/SEI-120030392 | DGA LANL
2099 | 1 | CN(C(=O)c1cccc(C(=O)N(C)c2ccccc2)n1)c1ccccc1 | 0.5 | chloroform |  | 1 | 0 | Dy(III) | 0.01 | HNO3 | 5 | 298.15 | 7.4 | 0.8692317 | https://doi.org/10.1081/SEI-120030392 | DGA LANL
2100 | 1 | CN(C(=O)c1cccc(C(=O)N(C)c2ccccc2)n1)c1ccccc1 | 0.5 | chloroform |  | 1 | 0 | Ho(III) | 0.01 | HNO3 | 1 | 298.15 | 0.0003 | -3.522879 | https://doi.org/10.1081/SEI-120030392 | DGA LANL
2101 | 1 | CN(C(=O)c1cccc(C(=O)N(C)c2ccccc2)n1)c1ccccc1 | 0.5 | chloroform |  | 1 | 0 | Ho(III) | 0.01 | HNO3 | 2 | 298.15 | 0.0021 | -2.677781 | https://doi.org/10.1081/SEI-120030392 | DGA LANL
2102 | 1 | CN(C(=O)c1cccc(C(=O)N(C)c2ccccc2)n1)c1ccccc1 | 0.5 | chloroform |  | 1 | 0 | Ho(III) | 0.01 | HNO3 | 3 | 298.15 | 0.028 | -1.552842 | https://doi.org/10.1081/SEI-120030392 | DGA LANL
2103 | 1 | CN(C(=O)c1cccc(C(=O)N(C)c2ccccc2)n1)c1ccccc1 | 0.5 | chloroform |  | 1 | 0 | Ho(III) | 0.01 | HNO3 | 4 | 298.15 | 0.78 | -0.1079054 | https://doi.org/10.1081/SEI-120030392 | DGA LANL
2104 | 1 | CN(C(=O)c1cccc(C(=O)N(C)c2ccccc2)n1)c1ccccc1 | 0.5 | chloroform |  | 1 | 0 | Ho(III) | 0.01 | HNO3 | 5 | 298.15 | 13 | 1.113943 | https://doi.org/10.1081/SEI-120030392 | DGA LANL
2105 | 1 | CN(C(=O)c1cccc(C(=O)N(C)c2ccccc2)n1)c1ccccc1 | 0.5 | chloroform |  | 1 | 0 | Er(III) | 0.01 | HNO3 | 1 | 298.15 | 0.0004 | -3.39794 | https://doi.org/10.1081/SEI-120030392 | DGA LANL
2106 | 1 | CN(C(=O)c1cccc(C(=O)N(C)c2ccccc2)n1)c1ccccc1 | 0.5 | chloroform |  | 1 | 0 | Er(III) | 0.01 | HNO3 | 2 | 298.15 | 0.0023 | -2.638272 | https://doi.org/10.1081/SEI-120030392 | DGA LANL
2107 | 1 | CN(C(=O)c1cccc(C(=O)N(C)c2ccccc2)n1)c1ccccc1 | 0.5 | chloroform |  | 1 | 0 | Er(III) | 0.01 | HNO3 | 3 | 298.15 | 0.036 | -1.443697 | https://doi.org/10.1081/SEI-120030392 | DGA LANL
2108 | 1 | CN(C(=O)c1cccc(C(=O)N(C)c2ccccc2)n1)c1ccccc1 | 0.5 | chloroform |  | 1 | 0 | Er(III) | 0.01 | HNO3 | 4 | 298.15 | 1.2 | 0.07918125 | https://doi.org/10.1081/SEI-120030392 | DGA LANL
2109 | 1 | CN(C(=O)c1cccc(C(=O)N(C)c2ccccc2)n1)c1ccccc1 | 0.5 | chloroform |  | 1 | 0 | Er(III) | 0.01 | HNO3 | 5 | 298.15 | 21 | 1.322219 | https://doi.org/10.1081/SEI-120030392 | DGA LANL
2110 | 1 | CN(C(=O)c1cccc(C(=O)N(C)c2ccccc2)n1)c1ccccc1 | 0.5 | chloroform |  | 1 | 0 | Tm(III) | 0.01 | HNO3 | 1 | 298.15 | 0.0003 | -3.522879 | https://doi.org/10.1081/SEI-120030392 | DGA LANL
2111 | 1 | CN(C(=O)c1cccc(C(=O)N(C)c2ccccc2)n1)c1ccccc1 | 0.5 | chloroform |  | 1 | 0 | Tm(III) | 0.01 | HNO3 | 2 | 298.15 | 0.0021 | -2.677781 | https://doi.org/10.1081/SEI-120030392 | DGA LANL
2112 | 1 | CN(C(=O)c1cccc(C(=O)N(C)c2ccccc2)n1)c1ccccc1 | 0.5 | chloroform |  | 1 | 0 | Tm(III) | 0.01 | HNO3 | 3 | 298.15 | 0.038 | -1.420216 | https://doi.org/10.1081/SEI-120030392 | DGA LANL
2113 | 1 | CN(C(=O)c1cccc(C(=O)N(C)c2ccccc2)n1)c1ccccc1 | 0.5 | chloroform |  | 1 | 0 | Tm(III) | 0.01 | HNO3 | 4 | 298.15 | 1.5 | 0.1760913 | https://doi.org/10.1081/SEI-120030392 | DGA LANL
2114 | 1 | CN(C(=O)c1cccc(C(=O)N(C)c2ccccc2)n1)c1ccccc1 | 0.5 | chloroform |  | 1 | 0 | Tm(III) | 0.01 | HNO3 | 5 | 298.15 | 27 | 1.431364 | https://doi.org/10.1081/SEI-120030392 | DGA LANL
2115 | 1 | CN(C(=O)c1cccc(C(=O)N(C)c2ccccc2)n1)c1ccccc1 | 0.5 | chloroform |  | 1 | 0 | Yb(III) | 0.01 | HNO3 | 1 | 298.15 | 0.0003 | -3.522879 | https://doi.org/10.1081/SEI-120030392 | DGA LANL
2116 | 1 | CN(C(=O)c1cccc(C(=O)N(C)c2ccccc2)n1)c1ccccc1 | 0.5 | chloroform |  | 1 | 0 | Yb(III) | 0.01 | HNO3 | 2 | 298.15 | 0.002 | -2.69897 | https://doi.org/10.1081/SEI-120030392 | DGA LANL
2117 | 1 | CN(C(=O)c1cccc(C(=O)N(C)c2ccccc2)n1)c1ccccc1 | 0.5 | chloroform |  | 1 | 0 | Yb(III) | 0.01 | HNO3 | 3 | 298.15 | 0.04 | -1.39794 | https://doi.org/10.1081/SEI-120030392 | DGA LANL
2118 | 1 | CN(C(=O)c1cccc(C(=O)N(C)c2ccccc2)n1)c1ccccc1 | 0.5 | chloroform |  | 1 | 0 | Yb(III) | 0.01 | HNO3 | 4 | 298.15 | 1.7 | 0.2304489 | https://doi.org/10.1081/SEI-120030392 | DGA LANL
2119 | 1 | CN(C(=O)c1cccc(C(=O)N(C)c2ccccc2)n1)c1ccccc1 | 0.5 | chloroform |  | 1 | 0 | Yb(III) | 0.01 | HNO3 | 5 | 298.15 | 31 | 1.491362 | https://doi.org/10.1081/SEI-120030392 | DGA LANL
2120 | 1 | CN(C(=O)c1cccc(C(=O)N(C)c2ccccc2)n1)c1ccccc1 | 0.5 | chloroform |  | 1 | 0 | Lu(III) | 0.01 | HNO3 | 1 | 298.15 | 0.0004 | -3.39794 | https://doi.org/10.1081/SEI-120030392 | DGA LANL
2121 | 1 | CN(C(=O)c1cccc(C(=O)N(C)c2ccccc2)n1)c1ccccc1 | 0.5 | chloroform |  | 1 | 0 | Lu(III) | 0.01 | HNO3 | 2 | 298.15 | 0.0022 | -2.657577 | https://doi.org/10.1081/SEI-120030392 | DGA LANL
2122 | 1 | CN(C(=O)c1cccc(C(=O)N(C)c2ccccc2)n1)c1ccccc1 | 0.5 | chloroform |  | 1 | 0 | Lu(III) | 0.01 | HNO3 | 3 | 298.15 | 0.044 | -1.356547 | https://doi.org/10.1081/SEI-120030392 | DGA LANL
2123 | 1 | CN(C(=O)c1cccc(C(=O)N(C)c2ccccc2)n1)c1ccccc1 | 0.5 | chloroform |  | 1 | 0 | Lu(III) | 0.01 | HNO3 | 4 | 298.15 | 2 | 0.30103 | https://doi.org/10.1081/SEI-120030392 | DGA LANL
2124 | 1 | CN(C(=O)c1cccc(C(=O)N(C)c2ccccc2)n1)c1ccccc1 | 0.5 | chloroform |  | 1 | 0 | Lu(III) | 0.01 | HNO3 | 5 | 298.15 | 36 | 1.556303 | https://doi.org/10.1081/SEI-120030392 | DGA LANL
2125 | 1 | CCCCCCCCN(CCCCCCCC)C(=O)COCC(=O)N(CCCCCCCC)CCCCCCCC | 0.1 | n-dodecane |  | 1 | 0 | Ce(III) | 0.0001 | HNO3 | 0.1071519 | 298.15 | 0.71 | -0.1487417 | https://doi.org/10.1081/SEI-200037727 | DGA LANL
2126 | 1 | CCCCCCCCN(CCCCCCCC)C(=O)COCC(=O)N(CCCCCCCC)CCCCCCCC | 0.1 | n-dodecane |  | 1 | 0 | Ce(III) | 0.0001 | HNO3 | 0.02818383 | 298.15 | 1 | 0 | https://doi.org/10.1081/SEI-200037727 | DGA LANL
2127 | 1 | CCCCCCCCN(CCCCCCCC)C(=O)COCC(=O)N(CCCCCCCC)CCCCCCCC | 0.1 | n-dodecane |  | 1 | 0 | Ce(III) | 0.0001 | HNO3 | 0.009332543 | 298.15 | 1.26 | 0.1003705 | https://doi.org/10.1081/SEI-200037727 | DGA LANL
2128 | 1 | CCCCCCCCN(CCCCCCCC)C(=O)COCC(=O)N(CCCCCCCC)CCCCCCCC | 0.1 | n-dodecane |  | 1 | 0 | Er(III) | 0.0001 | HNO3 | 0.1071519 | 298.15 | 44.61 | 1.649432 | https://doi.org/10.1081/SEI-200037727 | DGA LANL
2129 | 1 | CCCCCCCCN(CCCCCCCC)C(=O)COCC(=O)N(CCCCCCCC)CCCCCCCC | 0.1 | n-dodecane |  | 1 | 0 | Er(III) | 0.0001 | HNO3 | 0.02818383 | 298.15 | 31.19 | 1.494015 | https://doi.org/10.1081/SEI-200037727 | DGA LANL
2130 | 1 | CCCCCCCCN(CCCCCCCC)C(=O)COCC(=O)N(CCCCCCCC)CCCCCCCC | 0.1 | n-dodecane |  | 1 | 0 | Er(III) | 0.0001 | HNO3 | 0.009332543 | 298.15 | 27.68 | 1.442166 | https://doi.org/10.1081/SEI-200037727 | DGA LANL
2131 | 1 | CCCCCCCCN(CCCCCCCC)C(=O)COCC(=O)N(CCCCCCCC)CCCCCCCC | 0.1 | n-dodecane |  | 1 | 0 | Dy(III) | 0.0001 | HNO3 | 0.1071519 | 298.15 | 28.46 | 1.454235 | https://doi.org/10.1081/SEI-200037727 | DGA LANL
2132 | 1 | CCCCCCCCN(CCCCCCCC)C(=O)COCC(=O)N(CCCCCCCC)CCCCCCCC | 0.1 | n-dodecane |  | 1 | 0 | Dy(III) | 0.0001 | HNO3 | 0.02818383 | 298.15 | 17.82 | 1.250908 | https://doi.org/10.1081/SEI-200037727 | DGA LANL
2133 | 1 | CCCCCCCCN(CCCCCCCC)C(=O)COCC(=O)N(CCCCCCCC)CCCCCCCC | 0.1 | n-dodecane |  | 1 | 0 | Dy(III) | 0.0001 | HNO3 | 0.009332543 | 298.15 | 16.72 | 1.223236 | https://doi.org/10.1081/SEI-200037727 | DGA LANL
2134 | 1 | CCCCCCCCN(CCCCCCCC)C(=O)COCC(=O)N(CCCCCCCC)CCCCCCCC | 0.1 | n-dodecane |  | 1 | 0 | Eu(III) | 0.0001 | HNO3 | 0.1071519 | 298.15 | 5.93 | 0.7730547 | https://doi.org/10.1081/SEI-200037727 | DGA LANL
2135 | 1 | CCCCCCCCN(CCCCCCCC)C(=O)COCC(=O)N(CCCCCCCC)CCCCCCCC | 0.1 | n-dodecane |  | 1 | 0 | Eu(III) | 0.0001 | HNO3 | 0.02818383 | 298.15 | 3.68 | 0.5658478 | https://doi.org/10.1081/SEI-200037727 | DGA LANL
2136 | 1 | CCCCCCCCN(CCCCCCCC)C(=O)COCC(=O)N(CCCCCCCC)CCCCCCCC | 0.1 | n-dodecane |  | 1 | 0 | Eu(III) | 0.0001 | HNO3 | 0.009332543 | 298.15 | 3.33 | 0.5224442 | https://doi.org/10.1081/SEI-200037727 | DGA LANL
2137 | 1 | CCCCCCCCN(CCCCCCCC)C(=O)COCC(=O)N(CCCCCCCC)CCCCCCCC | 0.1 | n-dodecane |  | 1 | 0 | Gd(III) | 0.0001 | HNO3 | 0.1071519 | 298.15 | 8.48 | 0.9283959 | https://doi.org/10.1081/SEI-200037727 | DGA LANL
2138 | 1 | CCCCCCCCN(CCCCCCCC)C(=O)COCC(=O)N(CCCCCCCC)CCCCCCCC | 0.1 | n-dodecane |  | 1 | 0 | Gd(III) | 0.0001 | HNO3 | 0.02818383 | 298.15 | 5.17 | 0.7134905 | https://doi.org/10.1081/SEI-200037727 | DGA LANL
2139 | 1 | CCCCCCCCN(CCCCCCCC)C(=O)COCC(=O)N(CCCCCCCC)CCCCCCCC | 0.1 | n-dodecane |  | 1 | 0 | Gd(III) | 0.0001 | HNO3 | 0.009332543 | 298.15 | 4.71 | 0.6730209 | https://doi.org/10.1081/SEI-200037727 | DGA LANL
2140 | 1 | CCCCCCCCN(CCCCCCCC)C(=O)COCC(=O)N(CCCCCCCC)CCCCCCCC | 0.1 | n-dodecane |  | 1 | 0 | Ho(III) | 0.0001 | HNO3 | 0.1071519 | 298.15 | 38.52 | 1.585686 | https://doi.org/10.1081/SEI-200037727 | DGA LANL
2141 | 1 | CCCCCCCCN(CCCCCCCC)C(=O)COCC(=O)N(CCCCCCCC)CCCCCCCC | 0.1 | n-dodecane |  | 1 | 0 | Ho(III) | 0.0001 | HNO3 | 0.02818383 | 298.15 | 25.73 | 1.41044 | https://doi.org/10.1081/SEI-200037727 | DGA LANL
2142 | 1 | CCCCCCCCN(CCCCCCCC)C(=O)COCC(=O)N(CCCCCCCC)CCCCCCCC | 0.1 | n-dodecane |  | 1 | 0 | Ho(III) | 0.0001 | HNO3 | 0.009332543 | 298.15 | 23.04 | 1.362482 | https://doi.org/10.1081/SEI-200037727 | DGA LANL
2143 | 1 | CCCCCCCCN(CCCCCCCC)C(=O)COCC(=O)N(CCCCCCCC)CCCCCCCC | 0.1 | n-dodecane |  | 1 | 0 | La(III) | 0.0001 | HNO3 | 0.1071519 | 298.15 | 0.47 | -0.3279021 | https://doi.org/10.1081/SEI-200037727 | DGA LANL
2144 | 1 | CCCCCCCCN(CCCCCCCC)C(=O)COCC(=O)N(CCCCCCCC)CCCCCCCC | 0.1 | n-dodecane |  | 1 | 0 | La(III) | 0.0001 | HNO3 | 0.02818383 | 298.15 | 0.36 | -0.4436975 | https://doi.org/10.1081/SEI-200037727 | DGA LANL
2145 | 1 | CCCCCCCCN(CCCCCCCC)C(=O)COCC(=O)N(CCCCCCCC)CCCCCCCC | 0.1 | n-dodecane |  | 1 | 0 | La(III) | 0.0001 | HNO3 | 0.009332543 | 298.15 | 0.35 | -0.455932 | https://doi.org/10.1081/SEI-200037727 | DGA LANL
2146 | 1 | CCCCCCCCN(CCCCCCCC)C(=O)COCC(=O)N(CCCCCCCC)CCCCCCCC | 0.1 | n-dodecane |  | 1 | 0 | Lu(III) | 0.0001 | HNO3 | 0.1071519 | 298.15 | 52.62 | 1.721151 | https://doi.org/10.1081/SEI-200037727 | DGA LANL
2147 | 1 | CCCCCCCCN(CCCCCCCC)C(=O)COCC(=O)N(CCCCCCCC)CCCCCCCC | 0.1 | n-dodecane |  | 1 | 0 | Lu(III) | 0.0001 | HNO3 | 0.02818383 | 298.15 | 37.13 | 1.569725 | https://doi.org/10.1081/SEI-200037727 | DGA LANL
2148 | 1 | CCCCCCCCN(CCCCCCCC)C(=O)COCC(=O)N(CCCCCCCC)CCCCCCCC | 0.1 | n-dodecane |  | 1 | 0 | Lu(III) | 0.0001 | HNO3 | 0.009332543 | 298.15 | 34.82 | 1.541829 | https://doi.org/10.1081/SEI-200037727 | DGA LANL
2149 | 1 | CCCCCCCCN(CCCCCCCC)C(=O)COCC(=O)N(CCCCCCCC)CCCCCCCC | 0.1 | n-dodecane |  | 1 | 0 | Nd(III) | 0.0001 | HNO3 | 0.1071519 | 298.15 | 0.84 | -0.07572071 | https://doi.org/10.1081/SEI-200037727 | DGA LANL
2150 | 1 | CCCCCCCCN(CCCCCCCC)C(=O)COCC(=O)N(CCCCCCCC)CCCCCCCC | 0.1 | n-dodecane |  | 1 | 0 | Nd(III) | 0.0001 | HNO3 | 0.02818383 | 298.15 | 0.76 | -0.1191864 | https://doi.org/10.1081/SEI-200037727 | DGA LANL
2151 | 1 | CCCCCCCCN(CCCCCCCC)C(=O)COCC(=O)N(CCCCCCCC)CCCCCCCC | 0.1 | n-dodecane |  | 1 | 0 | Nd(III) | 0.0001 | HNO3 | 0.009332543 | 298.15 | 0.79 | -0.1023729 | https://doi.org/10.1081/SEI-200037727 | DGA LANL
2152 | 1 | CCCCCCCCN(CCCCCCCC)C(=O)COCC(=O)N(CCCCCCCC)CCCCCCCC | 0.1 | n-dodecane |  | 1 | 0 | Pr(III) | 0.0001 | HNO3 | 0.1071519 | 298.15 | 0.75 | -0.1249387 | https://doi.org/10.1081/SEI-200037727 | DGA LANL
2153 | 1 | CCCCCCCCN(CCCCCCCC)C(=O)COCC(=O)N(CCCCCCCC)CCCCCCCC | 0.1 | n-dodecane |  | 1 | 0 | Pr(III) | 0.0001 | HNO3 | 0.02818383 | 298.15 | 0.58 | -0.236572 | https://doi.org/10.1081/SEI-200037727 | DGA LANL
2154 | 1 | CCCCCCCCN(CCCCCCCC)C(=O)COCC(=O)N(CCCCCCCC)CCCCCCCC | 0.1 | n-dodecane |  | 1 | 0 | Pr(III) | 0.0001 | HNO3 | 0.009332543 | 298.15 | 0.56 | -0.251812 | https://doi.org/10.1081/SEI-200037727 | DGA LANL
2155 | 1 | CCCCCCCCN(CCCCCCCC)C(=O)COCC(=O)N(CCCCCCCC)CCCCCCCC | 0.1 | n-dodecane |  | 1 | 0 | Sm(III) | 0.0001 | HNO3 | 0.1071519 | 298.15 | 3.15 | 0.4983106 | https://doi.org/10.1081/SEI-200037727 | DGA LANL
2156 | 1 | CCCCCCCCN(CCCCCCCC)C(=O)COCC(=O)N(CCCCCCCC)CCCCCCCC | 0.1 | n-dodecane |  | 1 | 0 | Sm(III) | 0.0001 | HNO3 | 0.02818383 | 298.15 | 1.95 | 0.2900346 | https://doi.org/10.1081/SEI-200037727 | DGA LANL
2157 | 1 | CCCCCCCCN(CCCCCCCC)C(=O)COCC(=O)N(CCCCCCCC)CCCCCCCC | 0.1 | n-dodecane |  | 1 | 0 | Sm(III) | 0.0001 | HNO3 | 0.009332543 | 298.15 | 1.83 | 0.2624511 | https://doi.org/10.1081/SEI-200037727 | DGA LANL
2158 | 1 | CCCCCCCCN(CCCCCCCC)C(=O)COCC(=O)N(CCCCCCCC)CCCCCCCC | 0.1 | n-dodecane |  | 1 | 0 | Tb(III) | 0.0001 | HNO3 | 0.1071519 | 298.15 | 17.99 | 1.255031 | https://doi.org/10.1081/SEI-200037727 | DGA LANL
2159 | 1 | CCCCCCCCN(CCCCCCCC)C(=O)COCC(=O)N(CCCCCCCC)CCCCCCCC | 0.1 | n-dodecane |  | 1 | 0 | Tb(III) | 0.0001 | HNO3 | 0.02818383 | 298.15 | 11.48 | 1.059942 | https://doi.org/10.1081/SEI-200037727 | DGA LANL
2160 | 1 | CCCCCCCCN(CCCCCCCC)C(=O)COCC(=O)N(CCCCCCCC)CCCCCCCC | 0.1 | n-dodecane |  | 1 | 0 | Tb(III) | 0.0001 | HNO3 | 0.009332543 | 298.15 | 10.09 | 1.003891 | https://doi.org/10.1081/SEI-200037727 | DGA LANL
2161 | 1 | CCCCCCCCN(CCCCCCCC)C(=O)COCC(=O)N(CCCCCCCC)CCCCCCCC | 0.1 | n-dodecane |  | 1 | 0 | Tm(III) | 0.0001 | HNO3 | 0.1071519 | 298.15 | 46.27 | 1.665299 | https://doi.org/10.1081/SEI-200037727 | DGA LANL
2162 | 1 | CCCCCCCCN(CCCCCCCC)C(=O)COCC(=O)N(CCCCCCCC)CCCCCCCC | 0.1 | n-dodecane |  | 1 | 0 | Tm(III) | 0.0001 | HNO3 | 0.02818383 | 298.15 | 31.77 | 1.502017 | https://doi.org/10.1081/SEI-200037727 | DGA LANL
2163 | 1 | CCCCCCCCN(CCCCCCCC)C(=O)COCC(=O)N(CCCCCCCC)CCCCCCCC | 0.1 | n-dodecane |  | 1 | 0 | Tm(III) | 0.0001 | HNO3 | 0.009332543 | 298.15 | 29.79 | 1.474071 | https://doi.org/10.1081/SEI-200037727 | DGA LANL
2164 | 1 | CCCCCCCCN(CCCCCCCC)C(=O)COCC(=O)N(CCCCCCCC)CCCCCCCC | 0.1 | n-dodecane |  | 1 | 0 | Yb(III) | 0.0001 | HNO3 | 0.1071519 | 298.15 | 50.26 | 1.701222 | https://doi.org/10.1081/SEI-200037727 | DGA LANL
2165 | 1 | CCCCCCCCN(CCCCCCCC)C(=O)COCC(=O)N(CCCCCCCC)CCCCCCCC | 0.1 | n-dodecane |  | 1 | 0 | Yb(III) | 0.0001 | HNO3 | 0.02818383 | 298.15 | 35.14 | 1.545802 | https://doi.org/10.1081/SEI-200037727 | DGA LANL
2166 | 1 | CCCCCCCCN(CCCCCCCC)C(=O)COCC(=O)N(CCCCCCCC)CCCCCCCC | 0.1 | n-dodecane |  | 1 | 0 | Yb(III) | 0.0001 | HNO3 | 0.009332543 | 298.15 | 32.06 | 1.505964 | https://doi.org/10.1081/SEI-200037727 | DGA LANL
2167 | 1 | CCCCCCCCN(CCCCCCCC)C(=O)COCC(=O)N(CCCCCCCC)CCCCCCCC | 0.1 | n-dodecane |  | 1 | 0 | Ce(III) | 0.0001 | HNO3 | 0.05623413 | 298.15 | 0.94 | -0.02687215 | https://doi.org/10.1081/SEI-200037727 | DGA LANL
2168 | 1 | CCCCCCCCN(CCCCCCCC)C(=O)COCC(=O)N(CCCCCCCC)CCCCCCCC | 0.1 | n-dodecane |  | 1 | 0 | Ce(III) | 0.0001 | HNO3 | 0.03801894 | 298.15 | 0.77 | -0.1135093 | https://doi.org/10.1081/SEI-200037727 | DGA LANL
2169 | 1 | CCCCCCCCN(CCCCCCCC)C(=O)COCC(=O)N(CCCCCCCC)CCCCCCCC | 0.1 | n-dodecane |  | 1 | 0 | Ce(III) | 0.0001 | HNO3 | 0.01995262 | 298.15 | 0.45 | -0.3467875 | https://doi.org/10.1081/SEI-200037727 | DGA LANL
2170 | 1 | CCCCCCCCN(CCCCCCCC)C(=O)COCC(=O)N(CCCCCCCC)CCCCCCCC | 0.1 | n-dodecane |  | 1 | 0 | Ce(III) | 0.0001 | HNO3 | 0.01258925 | 298.15 | 0.1 | -1 | https://doi.org/10.1081/SEI-200037727 | DGA LANL
2171 | 1 | CCCCCCCCN(CCCCCCCC)C(=O)COCC(=O)N(CCCCCCCC)CCCCCCCC | 0.1 | n-dodecane |  | 1 | 0 | Er(III) | 0.0001 | HNO3 | 0.05623413 | 298.15 | 97.2 | 1.987666 | https://doi.org/10.1081/SEI-200037727 | DGA LANL
2172 | 1 | CCCCCCCCN(CCCCCCCC)C(=O)COCC(=O)N(CCCCCCCC)CCCCCCCC | 0.1 | n-dodecane |  | 1 | 0 | Er(III) | 0.0001 | HNO3 | 0.03801894 | 298.15 | 73.15 | 1.864214 | https://doi.org/10.1081/SEI-200037727 | DGA LANL
2173 | 1 | CCCCCCCCN(CCCCCCCC)C(=O)COCC(=O)N(CCCCCCCC)CCCCCCCC | 0.1 | n-dodecane |  | 1 | 0 | Er(III) | 0.0001 | HNO3 | 0.01995262 | 298.15 | 0.65 | -0.1870866 | https://doi.org/10.1081/SEI-200037727 | DGA LANL
2174 | 1 | CCCCCCCCN(CCCCCCCC)C(=O)COCC(=O)N(CCCCCCCC)CCCCCCCC | 0.1 | n-dodecane |  | 1 | 0 | Er(III) | 0.0001 | HNO3 | 0.01258925 | 298.15 | 0.05 | -1.30103 | https://doi.org/10.1081/SEI-200037727 | DGA LANL
2175 | 1 | CCCCCCCCN(CCCCCCCC)C(=O)COCC(=O)N(CCCCCCCC)CCCCCCCC | 0.1 | n-dodecane |  | 1 | 0 | Dy(III) | 0.0001 | HNO3 | 0.05623413 | 298.15 | 59.38 | 1.77364 | https://doi.org/10.1081/SEI-200037727 | DGA LANL
2176 | 1 | CCCCCCCCN(CCCCCCCC)C(=O)COCC(=O)N(CCCCCCCC)CCCCCCCC | 0.1 | n-dodecane |  | 1 | 0 | Dy(III) | 0.0001 | HNO3 | 0.03801894 | 298.15 | 8.12 | 0.909556 | https://doi.org/10.1081/SEI-200037727 | DGA LANL
2177 | 1 | CCCCCCCCN(CCCCCCCC)C(=O)COCC(=O)N(CCCCCCCC)CCCCCCCC | 0.1 | n-dodecane |  | 1 | 0 | Dy(III) | 0.0001 | HNO3 | 0.01995262 | 298.15 | 0.31 | -0.5086383 | https://doi.org/10.1081/SEI-200037727 | DGA LANL
2178 | 1 | CCCCCCCCN(CCCCCCCC)C(=O)COCC(=O)N(CCCCCCCC)CCCCCCCC | 0.1 | n-dodecane |  | 1 | 0 | Dy(III) | 0.0001 | HNO3 | 0.01258925 | 298.15 | 0.02 | -1.69897 | https://doi.org/10.1081/SEI-200037727 | DGA LANL
2179 | 1 | CCCCCCCCN(CCCCCCCC)C(=O)COCC(=O)N(CCCCCCCC)CCCCCCCC | 0.1 | n-dodecane |  | 1 | 0 | Eu(III) | 0.0001 | HNO3 | 0.05623413 | 298.15 | 14.07 | 1.148294 | https://doi.org/10.1081/SEI-200037727 | DGA LANL
2180 | 1 | CCCCCCCCN(CCCCCCCC)C(=O)COCC(=O)N(CCCCCCCC)CCCCCCCC | 0.1 | n-dodecane |  | 1 | 0 | Eu(III) | 0.0001 | HNO3 | 0.03801894 | 298.15 | 2.24 | 0.350248 | https://doi.org/10.1081/SEI-200037727 | DGA LANL
2181 | 1 | CCCCCCCCN(CCCCCCCC)C(=O)COCC(=O)N(CCCCCCCC)CCCCCCCC | 0.1 | n-dodecane |  | 1 | 0 | Eu(III) | 0.0001 | HNO3 | 0.01995262 | 298.15 | 0.15 | -0.8239087 | https://doi.org/10.1081/SEI-200037727 | DGA LANL
2182 | 1 | CCCCCCCCN(CCCCCCCC)C(=O)COCC(=O)N(CCCCCCCC)CCCCCCCC | 0.1 | n-dodecane |  | 1 | 0 | Eu(III) | 0.0001 | HNO3 | 0.01258925 | 298.15 | 0.01 | -2 | https://doi.org/10.1081/SEI-200037727 | DGA LANL
2183 | 1 | CCCCCCCCN(CCCCCCCC)C(=O)COCC(=O)N(CCCCCCCC)CCCCCCCC | 0.1 | n-dodecane |  | 1 | 0 | Gd(III) | 0.0001 | HNO3 | 0.05623413 | 298.15 | 29.45 | 1.469085 | https://doi.org/10.1081/SEI-200037727 | DGA LANL
2184 | 1 | CCCCCCCCN(CCCCCCCC)C(=O)COCC(=O)N(CCCCCCCC)CCCCCCCC | 0.1 | n-dodecane |  | 1 | 0 | Gd(III) | 0.0001 | HNO3 | 0.03801894 | 298.15 | 3.4 | 0.5314789 | https://doi.org/10.1081/SEI-200037727 | DGA LANL
2185 | 1 | CCCCCCCCN(CCCCCCCC)C(=O)COCC(=O)N(CCCCCCCC)CCCCCCCC | 0.1 | n-dodecane |  | 1 | 0 | Gd(III) | 0.0001 | HNO3 | 0.01995262 | 298.15 | 0.21 | -0.6777807 | https://doi.org/10.1081/SEI-200037727 | DGA LANL
2186 | 1 | CCCCCCCCN(CCCCCCCC)C(=O)COCC(=O)N(CCCCCCCC)CCCCCCCC | 0.1 | n-dodecane |  | 1 | 0 | Gd(III) | 0.0001 | HNO3 | 0.01258925 | 298.15 | 0.02 | -1.69897 | https://doi.org/10.1081/SEI-200037727 | DGA LANL
2187 | 1 | CCCCCCCCN(CCCCCCCC)C(=O)COCC(=O)N(CCCCCCCC)CCCCCCCC | 0.1 | n-dodecane |  | 1 | 0 | Ho(III) | 0.0001 | HNO3 | 0.05623413 | 298.15 | 97.2 | 1.987666 | https://doi.org/10.1081/SEI-200037727 | DGA LANL
2188 | 1 | CCCCCCCCN(CCCCCCCC)C(=O)COCC(=O)N(CCCCCCCC)CCCCCCCC | 0.1 | n-dodecane |  | 1 | 0 | Ho(III) | 0.0001 | HNO3 | 0.03801894 | 298.15 | 14.89 | 1.172895 | https://doi.org/10.1081/SEI-200037727 | DGA LANL
2189 | 1 | CCCCCCCCN(CCCCCCCC)C(=O)COCC(=O)N(CCCCCCCC)CCCCCCCC | 0.1 | n-dodecane |  | 1 | 0 | Ho(III) | 0.0001 | HNO3 | 0.01995262 | 298.15 | 0.46 | -0.3372422 | https://doi.org/10.1081/SEI-200037727 | DGA LANL
2190 | 1 | CCCCCCCCN(CCCCCCCC)C(=O)COCC(=O)N(CCCCCCCC)CCCCCCCC | 0.1 | n-dodecane |  | 1 | 0 | Ho(III) | 0.0001 | HNO3 | 0.01258925 | 298.15 | 0.04 | -1.39794 | https://doi.org/10.1081/SEI-200037727 | DGA LANL
2191 | 1 | CCCCCCCCN(CCCCCCCC)C(=O)COCC(=O)N(CCCCCCCC)CCCCCCCC | 0.1 | n-dodecane |  | 1 | 0 | La(III) | 0.0001 | HNO3 | 0.05623413 | 298.15 | 0.59 | -0.229148 | https://doi.org/10.1081/SEI-200037727 | DGA LANL
2192 | 1 | CCCCCCCCN(CCCCCCCC)C(=O)COCC(=O)N(CCCCCCCC)CCCCCCCC | 0.1 | n-dodecane |  | 1 | 0 | La(III) | 0.0001 | HNO3 | 0.03801894 | 298.15 | 0.47 | -0.3279021 | https://doi.org/10.1081/SEI-200037727 | DGA LANL
2193 | 1 | CCCCCCCCN(CCCCCCCC)C(=O)COCC(=O)N(CCCCCCCC)CCCCCCCC | 0.1 | n-dodecane |  | 1 | 0 | La(III) | 0.0001 | HNO3 | 0.01995262 | 298.15 | 0.41 | -0.3872161 | https://doi.org/10.1081/SEI-200037727 | DGA LANL
2194 | 1 | CCCCCCCCN(CCCCCCCC)C(=O)COCC(=O)N(CCCCCCCC)CCCCCCCC | 0.1 | n-dodecane |  | 1 | 0 | La(III) | 0.0001 | HNO3 | 0.01258925 | 298.15 | 0.24 | -0.6197888 | https://doi.org/10.1081/SEI-200037727 | DGA LANL
2195 | 1 | CCCCCCCCN(CCCCCCCC)C(=O)COCC(=O)N(CCCCCCCC)CCCCCCCC | 0.1 | n-dodecane |  | 1 | 0 | Lu(III) | 0.0001 | HNO3 | 0.05623413 | 298.15 | 122.02 | 2.086431 | https://doi.org/10.1081/SEI-200037727 | DGA LANL
2196 | 1 | CCCCCCCCN(CCCCCCCC)C(=O)COCC(=O)N(CCCCCCCC)CCCCCCCC | 0.1 | n-dodecane |  | 1 | 0 | Lu(III) | 0.0001 | HNO3 | 0.03801894 | 298.15 | 100.95 | 2.004106 | https://doi.org/10.1081/SEI-200037727 | DGA LANL
2197 | 1 | CCCCCCCCN(CCCCCCCC)C(=O)COCC(=O)N(CCCCCCCC)CCCCCCCC | 0.1 | n-dodecane |  | 1 | 0 | Lu(III) | 0.0001 | HNO3 | 0.01995262 | 298.15 | 1.59 | 0.2013971 | https://doi.org/10.1081/SEI-200037727 | DGA LANL
2198 | 1 | CCCCCCCCN(CCCCCCCC)C(=O)COCC(=O)N(CCCCCCCC)CCCCCCCC | 0.1 | n-dodecane |  | 1 | 0 | Lu(III) | 0.0001 | HNO3 | 0.01258925 | 298.15 | 0.11 | -0.9586073 | https://doi.org/10.1081/SEI-200037727 | DGA LANL
2199 | 1 | CCCCCCCCN(CCCCCCCC)C(=O)COCC(=O)N(CCCCCCCC)CCCCCCCC | 0.1 | n-dodecane |  | 1 | 0 | Nd(III) | 0.0001 | HNO3 | 0.05623413 | 298.15 | 1.32 | 0.1205739 | https://doi.org/10.1081/SEI-200037727 | DGA LANL
2200 | 1 | CCCCCCCCN(CCCCCCCC)C(=O)COCC(=O)N(CCCCCCCC)CCCCCCCC | 0.1 | n-dodecane |  | 1 | 0 | Nd(III) | 0.0001 | HNO3 | 0.03801894 | 298.15 | 0.88 | -0.05551733 | https://doi.org/10.1081/SEI-200037727 | DGA LANL
2201 | 1 | CCCCCCCCN(CCCCCCCC)C(=O)COCC(=O)N(CCCCCCCC)CCCCCCCC | 0.1 | n-dodecane |  | 1 | 0 | Nd(III) | 0.0001 | HNO3 | 0.01995262 | 298.15 | 0.25 | -0.60206 | https://doi.org/10.1081/SEI-200037727 | DGA LANL
2202 | 1 | CCCCCCCCN(CCCCCCCC)C(=O)COCC(=O)N(CCCCCCCC)CCCCCCCC | 0.1 | n-dodecane |  | 1 | 0 | Nd(III) | 0.0001 | HNO3 | 0.01258925 | 298.15 | 0.03 | -1.522879 | https://doi.org/10.1081/SEI-200037727 | DGA LANL
2203 | 1 | CCCCCCCCN(CCCCCCCC)C(=O)COCC(=O)N(CCCCCCCC)CCCCCCCC | 0.1 | n-dodecane |  | 1 | 0 | Pr(III) | 0.0001 | HNO3 | 0.05623413 | 298.15 | 1.22 | 0.08635983 | https://doi.org/10.1081/SEI-200037727 | DGA LANL
2204 | 1 | CCCCCCCCN(CCCCCCCC)C(=O)COCC(=O)N(CCCCCCCC)CCCCCCCC | 0.1 | n-dodecane |  | 1 | 0 | Pr(III) | 0.0001 | HNO3 | 0.03801894 | 298.15 | 0.85 | -0.07058107 | https://doi.org/10.1081/SEI-200037727 | DGA LANL
2205 | 1 | CCCCCCCCN(CCCCCCCC)C(=O)COCC(=O)N(CCCCCCCC)CCCCCCCC | 0.1 | n-dodecane |  | 1 | 0 | Pr(III) | 0.0001 | HNO3 | 0.01995262 | 298.15 | 0.27 | -0.5686362 | https://doi.org/10.1081/SEI-200037727 | DGA LANL
2206 | 1 | CCCCCCCCN(CCCCCCCC)C(=O)COCC(=O)N(CCCCCCCC)CCCCCCCC | 0.1 | n-dodecane |  | 1 | 0 | Pr(III) | 0.0001 | HNO3 | 0.01258925 | 298.15 | 0.04 | -1.39794 | https://doi.org/10.1081/SEI-200037727 | DGA LANL
2207 | 1 | CCCCCCCCN(CCCCCCCC)C(=O)COCC(=O)N(CCCCCCCC)CCCCCCCC | 0.1 | n-dodecane |  | 1 | 0 | Sm(III) | 0.0001 | HNO3 | 0.05623413 | 298.15 | 6.11 | 0.7860412 | https://doi.org/10.1081/SEI-200037727 | DGA LANL
2208 | 1 | CCCCCCCCN(CCCCCCCC)C(=O)COCC(=O)N(CCCCCCCC)CCCCCCCC | 0.1 | n-dodecane |  | 1 | 0 | Sm(III) | 0.0001 | HNO3 | 0.03801894 | 298.15 | 1.56 | 0.1931246 | https://doi.org/10.1081/SEI-200037727 | DGA LANL
2209 | 1 | CCCCCCCCN(CCCCCCCC)C(=O)COCC(=O)N(CCCCCCCC)CCCCCCCC | 0.1 | n-dodecane |  | 1 | 0 | Sm(III) | 0.0001 | HNO3 | 0.01995262 | 298.15 | 0.13 | -0.8860566 | https://doi.org/10.1081/SEI-200037727 | DGA LANL
2210 | 1 | CCCCCCCCN(CCCCCCCC)C(=O)COCC(=O)N(CCCCCCCC)CCCCCCCC | 0.1 | n-dodecane |  | 1 | 0 | Sm(III) | 0.0001 | HNO3 | 0.01258925 | 298.15 | 0.01 | -2 | https://doi.org/10.1081/SEI-200037727 | DGA LANL
2211 | 1 | CCCCCCCCN(CCCCCCCC)C(=O)COCC(=O)N(CCCCCCCC)CCCCCCCC | 0.1 | n-dodecane |  | 1 | 0 | Tb(III) | 0.0001 | HNO3 | 0.05623413 | 298.15 | 34.93 | 1.543199 | https://doi.org/10.1081/SEI-200037727 | DGA LANL
2212 | 1 | CCCCCCCCN(CCCCCCCC)C(=O)COCC(=O)N(CCCCCCCC)CCCCCCCC | 0.1 | n-dodecane |  | 1 | 0 | Tb(III) | 0.0001 | HNO3 | 0.03801894 | 298.15 | 5.15 | 0.7118072 | https://doi.org/10.1081/SEI-200037727 | DGA LANL
2213 | 1 | CCCCCCCCN(CCCCCCCC)C(=O)COCC(=O)N(CCCCCCCC)CCCCCCCC | 0.1 | n-dodecane |  | 1 | 0 | Tb(III) | 0.0001 | HNO3 | 0.01995262 | 298.15 | 0.24 | -0.6197888 | https://doi.org/10.1081/SEI-200037727 | DGA LANL
2214 | 1 | CCCCCCCCN(CCCCCCCC)C(=O)COCC(=O)N(CCCCCCCC)CCCCCCCC | 0.1 | n-dodecane |  | 1 | 0 | Tb(III) | 0.0001 | HNO3 | 0.01258925 | 298.15 | 0.02 | -1.69897 | https://doi.org/10.1081/SEI-200037727 | DGA LANL
2215 | 1 | CCCCCCCCN(CCCCCCCC)C(=O)COCC(=O)N(CCCCCCCC)CCCCCCCC | 0.1 | n-dodecane |  | 1 | 0 | Tm(III) | 0.0001 | HNO3 | 0.05623413 | 298.15 | 115.27 | 2.061716 | https://doi.org/10.1081/SEI-200037727 | DGA LANL
2216 | 1 | CCCCCCCCN(CCCCCCCC)C(=O)COCC(=O)N(CCCCCCCC)CCCCCCCC | 0.1 | n-dodecane |  | 1 | 0 | Tm(III) | 0.0001 | HNO3 | 0.03801894 | 298.15 | 93.58 | 1.971183 | https://doi.org/10.1081/SEI-200037727 | DGA LANL
2217 | 1 | CCCCCCCCN(CCCCCCCC)C(=O)COCC(=O)N(CCCCCCCC)CCCCCCCC | 0.1 | n-dodecane |  | 1 | 0 | Tm(III) | 0.0001 | HNO3 | 0.01995262 | 298.15 | 0.8 | -0.09691001 | https://doi.org/10.1081/SEI-200037727 | DGA LANL
2218 | 1 | CCCCCCCCN(CCCCCCCC)C(=O)COCC(=O)N(CCCCCCCC)CCCCCCCC | 0.1 | n-dodecane |  | 1 | 0 | Tm(III) | 0.0001 | HNO3 | 0.01258925 | 298.15 | 0.06 | -1.221849 | https://doi.org/10.1081/SEI-200037727 | DGA LANL
2219 | 1 | CCCCCCCCN(CCCCCCCC)C(=O)COCC(=O)N(CCCCCCCC)CCCCCCCC | 0.1 | n-dodecane |  | 1 | 0 | Yb(III) | 0.0001 | HNO3 | 0.05623413 | 298.15 | 119.73 | 2.078203 | https://doi.org/10.1081/SEI-200037727 | DGA LANL
2220 | 1 | CCCCCCCCN(CCCCCCCC)C(=O)COCC(=O)N(CCCCCCCC)CCCCCCCC | 0.1 | n-dodecane |  | 1 | 0 | Yb(III) | 0.0001 | HNO3 | 0.03801894 | 298.15 | 97.2 | 1.987666 | https://doi.org/10.1081/SEI-200037727 | DGA LANL
2221 | 1 | CCCCCCCCN(CCCCCCCC)C(=O)COCC(=O)N(CCCCCCCC)CCCCCCCC | 0.1 | n-dodecane |  | 1 | 0 | Yb(III) | 0.0001 | HNO3 | 0.01995262 | 298.15 | 1.03 | 0.01283722 | https://doi.org/10.1081/SEI-200037727 | DGA LANL
2222 | 1 | CCCCCCCCN(CCCCCCCC)C(=O)COCC(=O)N(CCCCCCCC)CCCCCCCC | 0.1 | n-dodecane |  | 1 | 0 | Yb(III) | 0.0001 | HNO3 | 0.01258925 | 298.15 | 0.08 | -1.09691 | https://doi.org/10.1081/SEI-200037727 | DGA LANL
2223 | 1 | CCCCCCCCN(CCCCCCCC)C(=O)COCC(=O)N(CCCCCCCC)CCCCCCCC | 0.1 | n-dodecane |  | 1 | 0 | Ce(III) | 0.0001 | HNO3 | 0.016 | 298.15 | 0.21 | -0.6777807 | https://doi.org/10.1081/SEI-200037727 | DGA LANL
2224 | 1 | CCCCCCCCN(CCCCCCCC)C(=O)COCC(=O)N(CCCCCCCC)CCCCCCCC | 0.1 | n-dodecane |  | 1 | 0 | Er(III) | 0.0001 | HNO3 | 0.016 | 298.15 | 0.13 | -0.8860566 | https://doi.org/10.1081/SEI-200037727 | DGA LANL
2225 | 1 | CCCCCCCCN(CCCCCCCC)C(=O)COCC(=O)N(CCCCCCCC)CCCCCCCC | 0.1 | n-dodecane |  | 1 | 0 | Gd(III) | 0.0001 | HNO3 | 0.016 | 298.15 | 0.05 | -1.30103 | https://doi.org/10.1081/SEI-200037727 | DGA LANL
2226 | 1 | CCCCCCCCN(CCCCCCCC)C(=O)COCC(=O)N(CCCCCCCC)CCCCCCCC | 0.1 | n-dodecane |  | 1 | 0 | La(III) | 0.0001 | HNO3 | 0.016 | 298.15 | 0.28 | -0.552842 | https://doi.org/10.1081/SEI-200037727 | DGA LANL
2227 | 1 | CCCCCCCCN(CCCCCCCC)C(=O)COCC(=O)N(CCCCCCCC)CCCCCCCC | 0.1 | n-dodecane |  | 1 | 0 | Lu(III) | 0.0001 | HNO3 | 0.016 | 298.15 | 0.32 | -0.49485 | https://doi.org/10.1081/SEI-200037727 | DGA LANL
2228 | 1 | CCCCCCCCN(CCCCCCCC)C(=O)COCC(=O)N(CCCCCCCC)CCCCCCCC | 0.1 | n-dodecane |  | 1 | 0 | Nd(III) | 0.0001 | HNO3 | 0.016 | 298.15 | 0.05 | -1.30103 | https://doi.org/10.1081/SEI-200037727 | DGA LANL
2229 | 1 | CCCCCCCCN(CCCCCCCC)C(=O)COCC(=O)N(CCCCCCCC)CCCCCCCC | 0.1 | n-dodecane |  | 1 | 0 | Pr(III) | 0.0001 | HNO3 | 0.016 | 298.15 | 0.1 | -1 | https://doi.org/10.1081/SEI-200037727 | DGA LANL
2230 | 1 | CCCCCCCCN(CCCCCCCC)C(=O)COCC(=O)N(CCCCCCCC)CCCCCCCC | 0.1 | n-dodecane |  | 1 | 0 | Sm(III) | 0.0001 | HNO3 | 0.016 | 298.15 | 0.04 | -1.39794 | https://doi.org/10.1081/SEI-200037727 | DGA LANL
2231 | 1 | CCCCCCCCN(CCCCCCCC)C(=O)COCC(=O)N(CCCCCCCC)CCCCCCCC | 0.1 | n-dodecane |  | 1 | 0 | Tb(III) | 0.0001 | HNO3 | 0.016 | 298.15 | 0.06 | -1.221849 | https://doi.org/10.1081/SEI-200037727 | DGA LANL
2232 | 1 | CCCCCCCCN(CCCCCCCC)C(=O)COCC(=O)N(CCCCCCCC)CCCCCCCC | 0.1 | n-dodecane |  | 1 | 0 | Tm(III) | 0.0001 | HNO3 | 0.016 | 298.15 | 0.16 | -0.79588 | https://doi.org/10.1081/SEI-200037727 | DGA LANL
2233 | 1 | CCCCCCCCN(CCCCCCCC)C(=O)COCC(=O)N(CCCCCCCC)CCCCCCCC | 0.1 | n-dodecane |  | 1 | 0 | Yb(III) | 0.0001 | HNO3 | 0.016 | 298.15 | 0.23 | -0.6382722 | https://doi.org/10.1081/SEI-200037727 | DGA LANL
2234 | 1 | CCCCCCCCN(CCCCCCCC)C(=O)COCC(=O)N(CCCCCCCC)CCCCCCCC | 0.1 | n-dodecane |  | 1 | 0 | Ce(III) | 0.0001 | HNO3 | 0.016 | 298.15 | 0.11 | -0.9586073 | https://doi.org/10.1081/SEI-200037727 | DGA LANL
2235 | 1 | CCCCCCCCN(CCCCCCCC)C(=O)COCC(=O)N(CCCCCCCC)CCCCCCCC | 0.1 | n-dodecane |  | 1 | 0 | Er(III) | 0.0001 | HNO3 | 0.016 | 298.15 | 0.06 | -1.221849 | https://doi.org/10.1081/SEI-200037727 | DGA LANL
2236 | 1 | CCCCCCCCN(CCCCCCCC)C(=O)COCC(=O)N(CCCCCCCC)CCCCCCCC | 0.1 | n-dodecane |  | 1 | 0 | Dy(III) | 0.0001 | HNO3 | 0.016 | 298.15 | 0.03 | -1.522879 | https://doi.org/10.1081/SEI-200037727 | DGA LANL
2237 | 1 | CCCCCCCCN(CCCCCCCC)C(=O)COCC(=O)N(CCCCCCCC)CCCCCCCC | 0.1 | n-dodecane |  | 1 | 0 | Eu(III) | 0.0001 | HNO3 | 0.016 | 298.15 | 0.01 | -2 | https://doi.org/10.1081/SEI-200037727 | DGA LANL
2238 | 1 | CCCCCCCCN(CCCCCCCC)C(=O)COCC(=O)N(CCCCCCCC)CCCCCCCC | 0.1 | n-dodecane |  | 1 | 0 | Ho(III) | 0.0001 | HNO3 | 0.016 | 298.15 | 0.04 | -1.39794 | https://doi.org/10.1081/SEI-200037727 | DGA LANL
2239 | 1 | CCCCCCCCN(CCCCCCCC)C(=O)COCC(=O)N(CCCCCCCC)CCCCCCCC | 0.1 | n-dodecane |  | 1 | 0 | La(III) | 0.0001 | HNO3 | 0.016 | 298.15 | 0.18 | -0.7447275 | https://doi.org/10.1081/SEI-200037727 | DGA LANL
2240 | 1 | CCCCCCCCN(CCCCCCCC)C(=O)COCC(=O)N(CCCCCCCC)CCCCCCCC | 0.1 | n-dodecane |  | 1 | 0 | Lu(III) | 0.0001 | HNO3 | 0.016 | 298.15 | 0.13 | -0.8860566 | https://doi.org/10.1081/SEI-200037727 | DGA LANL
2241 | 1 | CCCCCCCCN(CCCCCCCC)C(=O)COCC(=O)N(CCCCCCCC)CCCCCCCC | 0.1 | n-dodecane |  | 1 | 0 | Pr(III) | 0.0001 | HNO3 | 0.016 | 298.15 | 0.05 | -1.30103 | https://doi.org/10.1081/SEI-200037727 | DGA LANL
2242 | 1 | CCCCCCCCN(CCCCCCCC)C(=O)COCC(=O)N(CCCCCCCC)CCCCCCCC | 0.1 | n-dodecane |  | 1 | 0 | Tb(III) | 0.0001 | HNO3 | 0.016 | 298.15 | 0.02 | -1.69897 | https://doi.org/10.1081/SEI-200037727 | DGA LANL
2243 | 1 | CCCCCCCCN(CCCCCCCC)C(=O)COCC(=O)N(CCCCCCCC)CCCCCCCC | 0.1 | n-dodecane |  | 1 | 0 | Tm(III) | 0.0001 | HNO3 | 0.016 | 298.15 | 0.07 | -1.154902 | https://doi.org/10.1081/SEI-200037727 | DGA LANL
2244 | 1 | CCCCCCCCN(CCCCCCCC)C(=O)COCC(=O)N(CCCCCCCC)CCCCCCCC | 0.1 | n-dodecane |  | 1 | 0 | Yb(III) | 0.0001 | HNO3 | 0.016 | 298.15 | 0.09 | -1.045757 | https://doi.org/10.1081/SEI-200037727 | DGA LANL
2245 | 1 | CCCCCCCCN(CCCCCCCC)C(=O)COCC(=O)N(CCCCCCCC)CCCCCCCC | 0.1 | n-dodecane |  | 1 | 0 | Ce(III) | 0.0001 | HNO3 | 0.016 | 298.15 | 0.06 | -1.221849 | https://doi.org/10.1081/SEI-200037727 | DGA LANL
2246 | 1 | CCCCCCCCN(CCCCCCCC)C(=O)COCC(=O)N(CCCCCCCC)CCCCCCCC | 0.1 | n-dodecane |  | 1 | 0 | Er(III) | 0.0001 | HNO3 | 0.016 | 298.15 | 0.04 | -1.39794 | https://doi.org/10.1081/SEI-200037727 | DGA LANL
2247 | 1 | CCCCCCCCN(CCCCCCCC)C(=O)COCC(=O)N(CCCCCCCC)CCCCCCCC | 0.1 | n-dodecane |  | 1 | 0 | Dy(III) | 0.0001 | HNO3 | 0.016 | 298.15 | 0.02 | -1.69897 | https://doi.org/10.1081/SEI-200037727 | DGA LANL
2248 | 1 | CCCCCCCCN(CCCCCCCC)C(=O)COCC(=O)N(CCCCCCCC)CCCCCCCC | 0.1 | n-dodecane |  | 1 | 0 | Eu(III) | 0.0001 | HNO3 | 0.016 | 298.15 | 0.01 | -2 | https://doi.org/10.1081/SEI-200037727 | DGA LANL
2249 | 1 | CCCCCCCCN(CCCCCCCC)C(=O)COCC(=O)N(CCCCCCCC)CCCCCCCC | 0.1 | n-dodecane |  | 1 | 0 | Gd(III) | 0.0001 | HNO3 | 0.016 | 298.15 | 0.01 | -2 | https://doi.org/10.1081/SEI-200037727 | DGA LANL
2250 | 1 | CCCCCCCCN(CCCCCCCC)C(=O)COCC(=O)N(CCCCCCCC)CCCCCCCC | 0.1 | n-dodecane |  | 1 | 0 | Ho(III) | 0.0001 | HNO3 | 0.016 | 298.15 | 0.03 | -1.522879 | https://doi.org/10.1081/SEI-200037727 | DGA LANL
2251 | 1 | CCCCCCCCN(CCCCCCCC)C(=O)COCC(=O)N(CCCCCCCC)CCCCCCCC | 0.1 | n-dodecane |  | 1 | 0 | La(III) | 0.0001 | HNO3 | 0.016 | 298.15 | 0.11 | -0.9586073 | https://doi.org/10.1081/SEI-200037727 | DGA LANL
2252 | 1 | CCCCCCCCN(CCCCCCCC)C(=O)COCC(=O)N(CCCCCCCC)CCCCCCCC | 0.1 | n-dodecane |  | 1 | 0 | Lu(III) | 0.0001 | HNO3 | 0.016 | 298.15 | 0.09 | -1.045757 | https://doi.org/10.1081/SEI-200037727 | DGA LANL
2253 | 1 | CCCCCCCCN(CCCCCCCC)C(=O)COCC(=O)N(CCCCCCCC)CCCCCCCC | 0.1 | n-dodecane |  | 1 | 0 | Nd(III) | 0.0001 | HNO3 | 0.016 | 298.15 | 0.02 | -1.69897 | https://doi.org/10.1081/SEI-200037727 | DGA LANL
2254 | 1 | CCCCCCCCN(CCCCCCCC)C(=O)COCC(=O)N(CCCCCCCC)CCCCCCCC | 0.1 | n-dodecane |  | 1 | 0 | Pr(III) | 0.0001 | HNO3 | 0.016 | 298.15 | 0.02 | -1.69897 | https://doi.org/10.1081/SEI-200037727 | DGA LANL
2255 | 1 | CCCCCCCCN(CCCCCCCC)C(=O)COCC(=O)N(CCCCCCCC)CCCCCCCC | 0.1 | n-dodecane |  | 1 | 0 | Sm(III) | 0.0001 | HNO3 | 0.016 | 298.15 | 0.01 | -2 | https://doi.org/10.1081/SEI-200037727 | DGA LANL
2256 | 1 | CCCCCCCCN(CCCCCCCC)C(=O)COCC(=O)N(CCCCCCCC)CCCCCCCC | 0.1 | n-dodecane |  | 1 | 0 | Tb(III) | 0.0001 | HNO3 | 0.016 | 298.15 | 0.01 | -2 | https://doi.org/10.1081/SEI-200037727 | DGA LANL
2257 | 1 | CCCCCCCCN(CCCCCCCC)C(=O)COCC(=O)N(CCCCCCCC)CCCCCCCC | 0.1 | n-dodecane |  | 1 | 0 | Tm(III) | 0.0001 | HNO3 | 0.016 | 298.15 | 0.05 | -1.30103 | https://doi.org/10.1081/SEI-200037727 | DGA LANL
2258 | 1 | CCCCCCCCN(CCCCCCCC)C(=O)COCC(=O)N(CCCCCCCC)CCCCCCCC | 0.1 | n-dodecane |  | 1 | 0 | Yb(III) | 0.0001 | HNO3 | 0.016 | 298.15 | 0.06 | -1.221849 | https://doi.org/10.1081/SEI-200037727 | DGA LANL
2259 | 1 | CCCCCCCCN(CCCCCCCC)C(=O)COCC(=O)N(CCCCCCCC)CCCCCCCC | 0.2 | n-dodecane |  | 1 | 0 | Ce(III) | 0.0001 | HNO3 | 0.016 | 298.15 | 1.26 | 0.1003705 | https://doi.org/10.1081/SEI-200037727 | DGA LANL
2260 | 1 | CCCCCCCCN(CCCCCCCC)C(=O)COCC(=O)N(CCCCCCCC)CCCCCCCC | 0.2 | n-dodecane |  | 1 | 0 | Ce(III) | 0.0001 | HNO3 | 0.016 | 298.15 | 3.1 | 0.4913617 | https://doi.org/10.1081/SEI-200037727 | DGA LANL
2261 | 1 | CCCCCCCCN(CCCCCCCC)C(=O)COCC(=O)N(CCCCCCCC)CCCCCCCC | 0.2 | n-dodecane |  | 1 | 0 | Ce(III) | 0.0001 | HNO3 | 0.016 | 298.15 | 25.56 | 1.407561 | https://doi.org/10.1081/SEI-200037727 | DGA LANL
2262 | 1 | CCCCCCCCN(CCCCCCCC)C(=O)COCC(=O)N(CCCCCCCC)CCCCCCCC | 0.2 | n-dodecane |  | 1 | 0 | Ce(III) | 0.0001 | HNO3 | 0.016 | 298.15 | 6.45 | 0.8095597 | https://doi.org/10.1081/SEI-200037727 | DGA LANL
2263 | 1 | CCCCCCCCN(CCCCCCCC)C(=O)COCC(=O)N(CCCCCCCC)CCCCCCCC | 0.2 | n-dodecane |  | 1 | 0 | Er(III) | 0.0001 | HNO3 | 0.016 | 298.15 | 2.14 | 0.3304138 | https://doi.org/10.1081/SEI-200037727 | DGA LANL
2264 | 1 | CCCCCCCCN(CCCCCCCC)C(=O)COCC(=O)N(CCCCCCCC)CCCCCCCC | 0.2 | n-dodecane |  | 1 | 0 | Er(III) | 0.0001 | HNO3 | 0.016 | 298.15 | 5.78 | 0.7619278 | https://doi.org/10.1081/SEI-200037727 | DGA LANL
2265 | 1 | CCCCCCCCN(CCCCCCCC)C(=O)COCC(=O)N(CCCCCCCC)CCCCCCCC | 0.2 | n-dodecane |  | 1 | 0 | Er(III) | 0.0001 | HNO3 | 0.016 | 298.15 | 9.67 | 0.9854265 | https://doi.org/10.1081/SEI-200037727 | DGA LANL
2266 | 1 | CCCCCCCCN(CCCCCCCC)C(=O)COCC(=O)N(CCCCCCCC)CCCCCCCC | 0.2 | n-dodecane |  | 1 | 0 | Dy(III) | 0.0001 | HNO3 | 0.016 | 298.15 | 1.07 | 0.02938378 | https://doi.org/10.1081/SEI-200037727 | DGA LANL
2267 | 1 | CCCCCCCCN(CCCCCCCC)C(=O)COCC(=O)N(CCCCCCCC)CCCCCCCC | 0.2 | n-dodecane |  | 1 | 0 | Dy(III) | 0.0001 | HNO3 | 0.016 | 298.15 | 3.87 | 0.587711 | https://doi.org/10.1081/SEI-200037727 | DGA LANL
2268 | 1 | CCCCCCCCN(CCCCCCCC)C(=O)COCC(=O)N(CCCCCCCC)CCCCCCCC | 0.2 | n-dodecane |  | 1 | 0 | Dy(III) | 0.0001 | HNO3 | 0.016 | 298.15 | 7.24 | 0.8597386 | https://doi.org/10.1081/SEI-200037727 | DGA LANL
2269 | 1 | CCCCCCCCN(CCCCCCCC)C(=O)COCC(=O)N(CCCCCCCC)CCCCCCCC | 0.2 | n-dodecane |  | 1 | 0 | Eu(III) | 0.0001 | HNO3 | 0.016 | 298.15 | 0.48 | -0.3187588 | https://doi.org/10.1081/SEI-200037727 | DGA LANL
2270 | 1 | CCCCCCCCN(CCCCCCCC)C(=O)COCC(=O)N(CCCCCCCC)CCCCCCCC | 0.2 | n-dodecane |  | 1 | 0 | Eu(III) | 0.0001 | HNO3 | 0.016 | 298.15 | 0.97 | -0.01322827 | https://doi.org/10.1081/SEI-200037727 | DGA LANL
2271 | 1 | CCCCCCCCN(CCCCCCCC)C(=O)COCC(=O)N(CCCCCCCC)CCCCCCCC | 0.2 | n-dodecane |  | 1 | 0 | Eu(III) | 0.0001 | HNO3 | 0.016 | 298.15 | 4.13 | 0.6159501 | https://doi.org/10.1081/SEI-200037727 | DGA LANL
2272 | 1 | CCCCCCCCN(CCCCCCCC)C(=O)COCC(=O)N(CCCCCCCC)CCCCCCCC | 0.2 | n-dodecane |  | 1 | 0 | Eu(III) | 0.0001 | HNO3 | 0.016 | 298.15 | 1.84 | 0.2648178 | https://doi.org/10.1081/SEI-200037727 | DGA LANL
2273 | 1 | CCCCCCCCN(CCCCCCCC)C(=O)COCC(=O)N(CCCCCCCC)CCCCCCCC | 0.2 | n-dodecane |  | 1 | 0 | Gd(III) | 0.0001 | HNO3 | 0.016 | 298.15 | 0.7 | -0.154902 | https://doi.org/10.1081/SEI-200037727 | DGA LANL
2274 | 1 | CCCCCCCCN(CCCCCCCC)C(=O)COCC(=O)N(CCCCCCCC)CCCCCCCC | 0.2 | n-dodecane |  | 1 | 0 | Gd(III) | 0.0001 | HNO3 | 0.016 | 298.15 | 1.46 | 0.1643529 | https://doi.org/10.1081/SEI-200037727 | DGA LANL
2275 | 1 | CCCCCCCCN(CCCCCCCC)C(=O)COCC(=O)N(CCCCCCCC)CCCCCCCC | 0.2 | n-dodecane |  | 1 | 0 | Gd(III) | 0.0001 | HNO3 | 0.016 | 298.15 | 5.77 | 0.7611758 | https://doi.org/10.1081/SEI-200037727 | DGA LANL
2276 | 1 | CCCCCCCCN(CCCCCCCC)C(=O)COCC(=O)N(CCCCCCCC)CCCCCCCC | 0.2 | n-dodecane |  | 1 | 0 | Gd(III) | 0.0001 | HNO3 | 0.016 | 298.15 | 2.64 | 0.4216039 | https://doi.org/10.1081/SEI-200037727 | DGA LANL
2277 | 1 | CCCCCCCCN(CCCCCCCC)C(=O)COCC(=O)N(CCCCCCCC)CCCCCCCC | 0.2 | n-dodecane |  | 1 | 0 | Ho(III) | 0.0001 | HNO3 | 0.016 | 298.15 | 1.55 | 0.1903317 | https://doi.org/10.1081/SEI-200037727 | DGA LANL
2278 | 1 | CCCCCCCCN(CCCCCCCC)C(=O)COCC(=O)N(CCCCCCCC)CCCCCCCC | 0.2 | n-dodecane |  | 1 | 0 | Ho(III) | 0.0001 | HNO3 | 0.016 | 298.15 | 4.97 | 0.6963564 | https://doi.org/10.1081/SEI-200037727 | DGA LANL
2279 | 1 | CCCCCCCCN(CCCCCCCC)C(=O)COCC(=O)N(CCCCCCCC)CCCCCCCC | 0.2 | n-dodecane |  | 1 | 0 | Ho(III) | 0.0001 | HNO3 | 0.016 | 298.15 | 8.64 | 0.9365137 | https://doi.org/10.1081/SEI-200037727 | DGA LANL
2280 | 1 | CCCCCCCCN(CCCCCCCC)C(=O)COCC(=O)N(CCCCCCCC)CCCCCCCC | 0.2 | n-dodecane |  | 1 | 0 | La(III) | 0.0001 | HNO3 | 0.016 | 298.15 | 1.07 | 0.02938378 | https://doi.org/10.1081/SEI-200037727 | DGA LANL
2281 | 1 | CCCCCCCCN(CCCCCCCC)C(=O)COCC(=O)N(CCCCCCCC)CCCCCCCC | 0.2 | n-dodecane |  | 1 | 0 | La(III) | 0.0001 | HNO3 | 0.016 | 298.15 | 4.56 | 0.6589648 | https://doi.org/10.1081/SEI-200037727 | DGA LANL
2282 | 1 | CCCCCCCCN(CCCCCCCC)C(=O)COCC(=O)N(CCCCCCCC)CCCCCCCC | 0.2 | n-dodecane |  | 1 | 0 | La(III) | 0.0001 | HNO3 | 0.016 | 298.15 | 31.17 | 1.493737 | https://doi.org/10.1081/SEI-200037727 | DGA LANL
2283 | 1 | CCCCCCCCN(CCCCCCCC)C(=O)COCC(=O)N(CCCCCCCC)CCCCCCCC | 0.2 | n-dodecane |  | 1 | 0 | La(III) | 0.0001 | HNO3 | 0.016 | 298.15 | 0.02 | -1.69897 | https://doi.org/10.1081/SEI-200037727 | DGA LANL
2284 | 1 | CCCCCCCCN(CCCCCCCC)C(=O)COCC(=O)N(CCCCCCCC)CCCCCCCC | 0.2 | n-dodecane |  | 1 | 0 | Lu(III) | 0.0001 | HNO3 | 0.016 | 298.15 | 4.38 | 0.6414741 | https://doi.org/10.1081/SEI-200037727 | DGA LANL
2285 | 1 | CCCCCCCCN(CCCCCCCC)C(=O)COCC(=O)N(CCCCCCCC)CCCCCCCC | 0.2 | n-dodecane |  | 1 | 0 | Lu(III) | 0.0001 | HNO3 | 0.016 | 298.15 | 8.97 | 0.9527924 | https://doi.org/10.1081/SEI-200037727 | DGA LANL
2286 | 1 | CCCCCCCCN(CCCCCCCC)C(=O)COCC(=O)N(CCCCCCCC)CCCCCCCC | 0.2 | n-dodecane |  | 1 | 0 | Lu(III) | 0.0001 | HNO3 | 0.016 | 298.15 | 12.91 | 1.110926 | https://doi.org/10.1081/SEI-200037727 | DGA LANL
2287 | 1 | CCCCCCCCN(CCCCCCCC)C(=O)COCC(=O)N(CCCCCCCC)CCCCCCCC | 0.2 | n-dodecane |  | 1 | 0 | Nd(III) | 0.0001 | HNO3 | 0.016 | 298.15 | 0.78 | -0.1079054 | https://doi.org/10.1081/SEI-200037727 | DGA LANL
2288 | 1 | CCCCCCCCN(CCCCCCCC)C(=O)COCC(=O)N(CCCCCCCC)CCCCCCCC | 0.2 | n-dodecane |  | 1 | 0 | Nd(III) | 0.0001 | HNO3 | 0.016 | 298.15 | 2.81 | 0.4487063 | https://doi.org/10.1081/SEI-200037727 | DGA LANL
2289 | 1 | CCCCCCCCN(CCCCCCCC)C(=O)COCC(=O)N(CCCCCCCC)CCCCCCCC | 0.2 | n-dodecane |  | 1 | 0 | Nd(III) | 0.0001 | HNO3 | 0.016 | 298.15 | 10.08 | 1.003461 | https://doi.org/10.1081/SEI-200037727 | DGA LANL
2290 | 1 | CCCCCCCCN(CCCCCCCC)C(=O)COCC(=O)N(CCCCCCCC)CCCCCCCC | 0.2 | n-dodecane |  | 1 | 0 | Nd(III) | 0.0001 | HNO3 | 0.016 | 298.15 | 3.79 | 0.5786392 | https://doi.org/10.1081/SEI-200037727 | DGA LANL
2291 | 1 | CCCCCCCCN(CCCCCCCC)C(=O)COCC(=O)N(CCCCCCCC)CCCCCCCC | 0.2 | n-dodecane |  | 1 | 0 | Pr(III) | 0.0001 | HNO3 | 0.016 | 298.15 | 0.91 | -0.04095861 | https://doi.org/10.1081/SEI-200037727 | DGA LANL
2292 | 1 | CCCCCCCCN(CCCCCCCC)C(=O)COCC(=O)N(CCCCCCCC)CCCCCCCC | 0.2 | n-dodecane |  | 1 | 0 | Pr(III) | 0.0001 | HNO3 | 0.016 | 298.15 | 10.6 | 1.025306 | https://doi.org/10.1081/SEI-200037727 | DGA LANL
2293 | 1 | CCCCCCCCN(CCCCCCCC)C(=O)COCC(=O)N(CCCCCCCC)CCCCCCCC | 0.2 | n-dodecane |  | 1 | 0 | Pr(III) | 0.0001 | HNO3 | 0.016 | 298.15 | 5.23 | 0.7185017 | https://doi.org/10.1081/SEI-200037727 | DGA LANL
2294 | 1 | CCCCCCCCN(CCCCCCCC)C(=O)COCC(=O)N(CCCCCCCC)CCCCCCCC | 0.2 | n-dodecane |  | 1 | 0 | Sm(III) | 0.0001 | HNO3 | 0.016 | 298.15 | 0.43 | -0.3665315 | https://doi.org/10.1081/SEI-200037727 | DGA LANL
2295 | 1 | CCCCCCCCN(CCCCCCCC)C(=O)COCC(=O)N(CCCCCCCC)CCCCCCCC | 0.2 | n-dodecane |  | 1 | 0 | Sm(III) | 0.0001 | HNO3 | 0.016 | 298.15 | 3.98 | 0.5998831 | https://doi.org/10.1081/SEI-200037727 | DGA LANL
2296 | 1 | CCCCCCCCN(CCCCCCCC)C(=O)COCC(=O)N(CCCCCCCC)CCCCCCCC | 0.2 | n-dodecane |  | 1 | 0 | Tb(III) | 0.0001 | HNO3 | 0.016 | 298.15 | 0.8 | -0.09691001 | https://doi.org/10.1081/SEI-200037727 | DGA LANL
2297 | 1 | CCCCCCCCN(CCCCCCCC)C(=O)COCC(=O)N(CCCCCCCC)CCCCCCCC | 0.2 | n-dodecane |  | 1 | 0 | Tb(III) | 0.0001 | HNO3 | 0.016 | 298.15 | 2.82 | 0.4502491 | https://doi.org/10.1081/SEI-200037727 | DGA LANL
2298 | 1 | CCCCCCCCN(CCCCCCCC)C(=O)COCC(=O)N(CCCCCCCC)CCCCCCCC | 0.2 | n-dodecane |  | 1 | 0 | Tb(III) | 0.0001 | HNO3 | 0.016 | 298.15 | 5.93 | 0.7730547 | https://doi.org/10.1081/SEI-200037727 | DGA LANL
2299 | 1 | CCCCCCCCN(CCCCCCCC)C(=O)COCC(=O)N(CCCCCCCC)CCCCCCCC | 0.2 | n-dodecane |  | 1 | 0 | Tm(III) | 0.0001 | HNO3 | 0.016 | 298.15 | 2.46 | 0.3909351 | https://doi.org/10.1081/SEI-200037727 | DGA LANL
2300 | 1 | CCCCCCCCN(CCCCCCCC)C(=O)COCC(=O)N(CCCCCCCC)CCCCCCCC | 0.2 | n-dodecane |  | 1 | 0 | Tm(III) | 0.0001 | HNO3 | 0.016 | 298.15 | 6.39 | 0.8055009 | https://doi.org/10.1081/SEI-200037727 | DGA LANL
2301 | 1 | CCCCCCCCN(CCCCCCCC)C(=O)COCC(=O)N(CCCCCCCC)CCCCCCCC | 0.2 | n-dodecane |  | 1 | 0 | Tm(III) | 0.0001 | HNO3 | 0.016 | 298.15 | 10.56 | 1.023664 | https://doi.org/10.1081/SEI-200037727 | DGA LANL
2302 | 1 | CCCCCCCCN(CCCCCCCC)C(=O)COCC(=O)N(CCCCCCCC)CCCCCCCC | 0.2 | n-dodecane |  | 1 | 0 | Yb(III) | 0.0001 | HNO3 | 0.016 | 298.15 | 2.9 | 0.462398 | https://doi.org/10.1081/SEI-200037727 | DGA LANL
2303 | 1 | CCCCCCCCN(CCCCCCCC)C(=O)COCC(=O)N(CCCCCCCC)CCCCCCCC | 0.2 | n-dodecane |  | 1 | 0 | Yb(III) | 0.0001 | HNO3 | 0.016 | 298.15 | 7.71 | 0.8870544 | https://doi.org/10.1081/SEI-200037727 | DGA LANL
2304 | 1 | CCCCCCCCN(CCCCCCCC)C(=O)COCC(=O)N(CCCCCCCC)CCCCCCCC | 0.2 | n-dodecane |  | 1 | 0 | Yb(III) | 0.0001 | HNO3 | 0.016 | 298.15 | 10.96 | 1.039811 | https://doi.org/10.1081/SEI-200037727 | DGA LANL
2305 | 1 | CCCCCCCCN(CCCCCCCC)C(=O)COCC(=O)N(CCCCCCCC)CCCCCCCC | 0.2 | n-dodecane |  | 1 | 0 | La(III) | 0.01 | citric acid | 1 | 298.15 | 0.01978547 | -1.703654 | https://doi.org/10.1246/cl.200431 | DGA LANL
2306 | 1 | CCCCCCCCN(CCCCCCCC)C(=O)COCC(=O)N(CCCCCCCC)CCCCCCCC | 0.2 | n-dodecane |  | 1 | 0 | Ce(III) | 0.01 | citric acid | 1 | 298.15 | 0.0132369 | -1.878214 | https://doi.org/10.1246/cl.200431 | DGA LANL
2307 | 1 | CCCCCCCCN(CCCCCCCC)C(=O)COCC(=O)N(CCCCCCCC)CCCCCCCC | 0.2 | n-dodecane |  | 1 | 0 | Nd(III) | 0.01 | citric acid | 1 | 298.15 | 0.02319309 | -1.634641 | https://doi.org/10.1246/cl.200431 | DGA LANL
2308 | 1 | CCCCCCCCN(CCCCCCCC)C(=O)COCC(=O)N(CCCCCCCC)CCCCCCCC | 0.2 | n-dodecane |  | 1 | 0 | Sm(III) | 0.01 | citric acid | 1 | 298.15 | 0.06424635 | -1.192152 | https://doi.org/10.1246/cl.200431 | DGA LANL
2309 | 1 | CCCCCCCCN(CCCCCCCC)C(=O)COCC(=O)N(CCCCCCCC)CCCCCCCC | 0.2 | n-dodecane |  | 1 | 0 | Eu(III) | 0.01 | citric acid | 1 | 298.15 | 0.1104846 | -0.9566982 | https://doi.org/10.1246/cl.200431 | DGA LANL
2310 | 1 | CCCCCCCCN(CCCCCCCC)C(=O)COCC(=O)N(CCCCCCCC)CCCCCCCC | 0.2 | n-dodecane |  | 1 | 0 | Gd(III) | 0.01 | citric acid | 1 | 298.15 | 0.1935861 | -0.7131258 | https://doi.org/10.1246/cl.200431 | DGA LANL
2311 | 1 | CCCCCCCCN(CCCCCCCC)C(=O)COCC(=O)N(CCCCCCCC)CCCCCCCC | 0.2 | n-dodecane |  | 1 | 0 | Tb(III) | 0.01 | citric acid | 1 | 298.15 | 0.4166356 | -0.3802436 | https://doi.org/10.1246/cl.200431 | DGA LANL
2312 | 1 | CCCCCCCCN(CCCCCCCC)C(=O)COCC(=O)N(CCCCCCCC)CCCCCCCC | 0.2 | n-dodecane |  | 1 | 0 | Dy(III) | 0.01 | citric acid | 1 | 298.15 | 0.634506 | -0.1975643 | https://doi.org/10.1246/cl.200431 | DGA LANL
2313 | 1 | CCCCCCCCN(CCCCCCCC)C(=O)COCC(=O)N(CCCCCCCC)CCCCCCCC | 0.2 | n-dodecane |  | 1 | 0 | Ho(III) | 0.01 | citric acid | 1 | 298.15 | 0.9051035 | -0.04330176 | https://doi.org/10.1246/cl.200431 | DGA LANL
2314 | 1 | CCCCCCCCN(CCCCCCCC)C(=O)COCC(=O)N(CCCCCCCC)CCCCCCCC | 0.2 | n-dodecane |  | 1 | 0 | Er(III) | 0.01 | citric acid | 1 | 298.15 | 1.031649 | 0.0135318 | https://doi.org/10.1246/cl.200431 | DGA LANL
2315 | 1 | CCCCCCCCN(CCCCCCCC)C(=O)COCC(=O)N(CCCCCCCC)CCCCCCCC | 0.2 | n-dodecane |  | 1 | 0 | Tm(III) | 0.01 | citric acid | 1 | 298.15 | 0.9663068 | -0.01488498 | https://doi.org/10.1246/cl.200431 | DGA LANL
2316 | 1 | CCCCCCCCN(CCCCCCCC)C(=O)COCC(=O)N(CCCCCCCC)CCCCCCCC | 0.2 | n-dodecane |  | 1 | 0 | Yb(III) | 0.01 | citric acid | 1 | 298.15 | 0.7940808 | -0.1001353 | https://doi.org/10.1246/cl.200431 | DGA LANL
2317 | 1 | CCCCCCCCN(CCCCCCCC)C(=O)COCC(=O)N(CCCCCCCC)CCCCCCCC | 0.2 | n-dodecane |  | 1 | 0 | Lu(III) | 0.01 | citric acid | 1 | 298.15 | 0.7721222 | -0.1123139 | https://doi.org/10.1246/cl.200431 | DGA LANL
2318 | 1 | CCCCCCCCN(CCCCCCCC)C(=O)COCC(=O)N(CCCCCCCC)CCCCCCCC | 0.2 | n-dodecane |  | 1 | 0 | La(III) | 0.01 | citric acid | 2 | 298.15 | 0.01735853 | -1.760487 | https://doi.org/10.1246/cl.200431 | DGA LANL
2319 | 1 | CCCCCCCCN(CCCCCCCC)C(=O)COCC(=O)N(CCCCCCCC)CCCCCCCC | 0.2 | n-dodecane |  | 1 | 0 | Ce(III) | 0.01 | citric acid | 2 | 298.15 | 0.01205565 | -1.918809 | https://doi.org/10.1246/cl.200431 | DGA LANL
2320 | 1 | CCCCCCCCN(CCCCCCCC)C(=O)COCC(=O)N(CCCCCCCC)CCCCCCCC | 0.2 | n-dodecane |  | 1 | 0 | Nd(III) | 0.01 | citric acid | 2 | 298.15 | 0.04140474 | -1.38295 | https://doi.org/10.1246/cl.200431 | DGA LANL
2321 | 1 | CCCCCCCCN(CCCCCCCC)C(=O)COCC(=O)N(CCCCCCCC)CCCCCCCC | 0.2 | n-dodecane |  | 1 | 0 | Sm(III) | 0.01 | citric acid | 2 | 298.15 | 0.160577 | -0.7943166 | https://doi.org/10.1246/cl.200431 | DGA LANL
2322 | 1 | CCCCCCCCN(CCCCCCCC)C(=O)COCC(=O)N(CCCCCCCC)CCCCCCCC | 0.2 | n-dodecane |  | 1 | 0 | Eu(III) | 0.01 | citric acid | 2 | 298.15 | 0.3237046 | -0.4898512 | https://doi.org/10.1246/cl.200431 | DGA LANL
2323 | 1 | CCCCCCCCN(CCCCCCCC)C(=O)COCC(=O)N(CCCCCCCC)CCCCCCCC | 0.2 | n-dodecane |  | 1 | 0 | Gd(III) | 0.01 | citric acid | 2 | 298.15 | 0.5619035 | -0.2503383 | https://doi.org/10.1246/cl.200431 | DGA LANL
2324 | 1 | CCCCCCCCN(CCCCCCCC)C(=O)COCC(=O)N(CCCCCCCC)CCCCCCCC | 0.2 | n-dodecane |  | 1 | 0 | Tb(III) | 0.01 | citric acid | 2 | 298.15 | 1.24372 | 0.0947226 | https://doi.org/10.1246/cl.200431 | DGA LANL
2325 | 1 | CCCCCCCCN(CCCCCCCC)C(=O)COCC(=O)N(CCCCCCCC)CCCCCCCC | 0.2 | n-dodecane |  | 1 | 0 | Dy(III) | 0.01 | citric acid | 2 | 298.15 | 2.041165 | 0.3098782 | https://doi.org/10.1246/cl.200431 | DGA LANL
2326 | 1 | CCCCCCCCN(CCCCCCCC)C(=O)COCC(=O)N(CCCCCCCC)CCCCCCCC | 0.2 | n-dodecane |  | 1 | 0 | Ho(III) | 0.01 | citric acid | 2 | 298.15 | 2.884571 | 0.4600812 | https://doi.org/10.1246/cl.200431 | DGA LANL
2327 | 1 | CCCCCCCCN(CCCCCCCC)C(=O)COCC(=O)N(CCCCCCCC)CCCCCCCC | 0.2 | n-dodecane |  | 1 | 0 | Er(III) | 0.01 | citric acid | 2 | 298.15 | 3.196952 | 0.5047361 | https://doi.org/10.1246/cl.200431 | DGA LANL
2328 | 1 | CCCCCCCCN(CCCCCCCC)C(=O)COCC(=O)N(CCCCCCCC)CCCCCCCC | 0.2 | n-dodecane |  | 1 | 0 | Tm(III) | 0.01 | citric acid | 2 | 298.15 | 2.831145 | 0.4519621 | https://doi.org/10.1246/cl.200431 | DGA LANL
2329 | 1 | CCCCCCCCN(CCCCCCCC)C(=O)COCC(=O)N(CCCCCCCC)CCCCCCCC | 0.2 | n-dodecane |  | 1 | 0 | Yb(III) | 0.01 | citric acid | 2 | 298.15 | 2.118929 | 0.3261164 | https://doi.org/10.1246/cl.200431 | DGA LANL
2330 | 1 | CCCCCCCCN(CCCCCCCC)C(=O)COCC(=O)N(CCCCCCCC)CCCCCCCC | 0.2 | n-dodecane |  | 1 | 0 | Lu(III) | 0.01 | citric acid | 2 | 298.15 | 1.725069 | 0.2368065 | https://doi.org/10.1246/cl.200431 | DGA LANL
2331 | 1 | CCCCCCCCN(CCCCCCCC)C(=O)COCC(=O)N(CCCCCCCC)CCCCCCCC | 0.2 | n-dodecane |  | 1 | 0 | La(III) | 0.01 | citric acid | 3 | 298.15 | 0.03402512 | -1.4682 | https://doi.org/10.1246/cl.200431 | DGA LANL
2332 | 1 | CCCCCCCCN(CCCCCCCC)C(=O)COCC(=O)N(CCCCCCCC)CCCCCCCC | 0.2 | n-dodecane |  | 1 | 0 | Ce(III) | 0.01 | citric acid | 3 | 298.15 | 0.03247148 | -1.488498 | https://doi.org/10.1246/cl.200431 | DGA LANL
2333 | 1 | CCCCCCCCN(CCCCCCCC)C(=O)COCC(=O)N(CCCCCCCC)CCCCCCCC | 0.2 | n-dodecane |  | 1 | 0 | Nd(III) | 0.01 | citric acid | 3 | 298.15 | 0.1271144 | -0.8958051 | https://doi.org/10.1246/cl.200431 | DGA LANL
2334 | 1 | CCCCCCCCN(CCCCCCCC)C(=O)COCC(=O)N(CCCCCCCC)CCCCCCCC | 0.2 | n-dodecane |  | 1 | 0 | Sm(III) | 0.01 | citric acid | 3 | 298.15 | 0.5514963 | -0.2584574 | https://doi.org/10.1246/cl.200431 | DGA LANL
2335 | 1 | CCCCCCCCN(CCCCCCCC)C(=O)COCC(=O)N(CCCCCCCC)CCCCCCCC | 0.2 | n-dodecane |  | 1 | 0 | Eu(III) | 0.01 | citric acid | 3 | 298.15 | 1.175886 | 0.07036536 | https://doi.org/10.1246/cl.200431 | DGA LANL
2336 | 1 | CCCCCCCCN(CCCCCCCC)C(=O)COCC(=O)N(CCCCCCCC)CCCCCCCC | 0.2 | n-dodecane |  | 1 | 0 | Gd(III) | 0.01 | citric acid | 3 | 298.15 | 1.929839 | 0.285521 | https://doi.org/10.1246/cl.200431 | DGA LANL
2337 | 1 | CCCCCCCCN(CCCCCCCC)C(=O)COCC(=O)N(CCCCCCCC)CCCCCCCC | 0.2 | n-dodecane |  | 1 | 0 | Tb(III) | 0.01 | citric acid | 3 | 298.15 | 3.818277 | 0.5818674 | https://doi.org/10.1246/cl.200431 | DGA LANL
2338 | 1 | CCCCCCCCN(CCCCCCCC)C(=O)COCC(=O)N(CCCCCCCC)CCCCCCCC | 0.2 | n-dodecane |  | 1 | 0 | Dy(III) | 0.01 | citric acid | 3 | 298.15 | 5.345777 | 0.7280108 | https://doi.org/10.1246/cl.200431 | DGA LANL
2339 | 1 | CCCCCCCCN(CCCCCCCC)C(=O)COCC(=O)N(CCCCCCCC)CCCCCCCC | 0.2 | n-dodecane |  | 1 | 0 | Ho(III) | 0.01 | citric acid | 3 | 298.15 | 6.150408 | 0.7889039 | https://doi.org/10.1246/cl.200431 | DGA LANL
2340 | 1 | CCCCCCCCN(CCCCCCCC)C(=O)COCC(=O)N(CCCCCCCC)CCCCCCCC | 0.2 | n-dodecane |  | 1 | 0 | Er(III) | 0.01 | citric acid | 3 | 298.15 | 6.505208 | 0.8132612 | https://doi.org/10.1246/cl.200431 | DGA LANL
2341 | 1 | CCCCCCCCN(CCCCCCCC)C(=O)COCC(=O)N(CCCCCCCC)CCCCCCCC | 0.2 | n-dodecane |  | 1 | 0 | Tm(III) | 0.01 | citric acid | 3 | 298.15 | 6.093185 | 0.7848444 | https://doi.org/10.1246/cl.200431 | DGA LANL
2342 | 1 | CCCCCCCCN(CCCCCCCC)C(=O)COCC(=O)N(CCCCCCCC)CCCCCCCC | 0.2 | n-dodecane |  | 1 | 0 | Yb(III) | 0.01 | citric acid | 3 | 298.15 | 4.690048 | 0.6711773 | https://doi.org/10.1246/cl.200431 | DGA LANL
2343 | 1 | CCCCCCCCN(CCCCCCCC)C(=O)COCC(=O)N(CCCCCCCC)CCCCCCCC | 0.2 | n-dodecane |  | 1 | 0 | Lu(III) | 0.01 | citric acid | 3 | 298.15 | 3.678148 | 0.5656292 | https://doi.org/10.1246/cl.200431 | DGA LANL
2344 | 1 | CCCCCCCCN(CCCCCCCC)C(=O)COCC(=O)N(CCCCCCCC)CCCCCCCC | 0.2 | n-dodecane |  | 1 | 0 | La(III) | 0.01 | lactic acid | 1 | 298.15 | 0.02170134 | -1.663514 | https://doi.org/10.1246/cl.200431 | DGA LANL
2345 | 1 | CCCCCCCCN(CCCCCCCC)C(=O)COCC(=O)N(CCCCCCCC)CCCCCCCC | 0.2 | n-dodecane |  | 1 | 0 | Ce(III) | 0.01 | lactic acid | 1 | 298.15 | 0.02170134 | -1.663514 | https://doi.org/10.1246/cl.200431 | DGA LANL
2346 | 1 | CCCCCCCCN(CCCCCCCC)C(=O)COCC(=O)N(CCCCCCCC)CCCCCCCC | 0.2 | n-dodecane |  | 1 | 0 | Nd(III) | 0.01 | lactic acid | 1 | 298.15 | 0.04171289 | -1.37973 | https://doi.org/10.1246/cl.200431 | DGA LANL
2347 | 1 | CCCCCCCCN(CCCCCCCC)C(=O)COCC(=O)N(CCCCCCCC)CCCCCCCC | 0.2 | n-dodecane |  | 1 | 0 | Sm(III) | 0.01 | lactic acid | 1 | 298.15 | 0.1080896 | -0.9662162 | https://doi.org/10.1246/cl.200431 | DGA LANL
2348 | 1 | CCCCCCCCN(CCCCCCCC)C(=O)COCC(=O)N(CCCCCCCC)CCCCCCCC | 0.2 | n-dodecane |  | 1 | 0 | Eu(III) | 0.01 | lactic acid | 1 | 298.15 | 0.191021 | -0.7189189 | https://doi.org/10.1246/cl.200431 | DGA LANL
2349 | 1 | CCCCCCCCN(CCCCCCCC)C(=O)COCC(=O)N(CCCCCCCC)CCCCCCCC | 0.2 | n-dodecane |  | 1 | 0 | Gd(III) | 0.01 | lactic acid | 1 | 298.15 | 0.2648335 | -0.577027 | https://doi.org/10.1246/cl.200431 | DGA LANL
2350 | 1 | CCCCCCCCN(CCCCCCCC)C(=O)COCC(=O)N(CCCCCCCC)CCCCCCCC | 0.2 | n-dodecane |  | 1 | 0 | Tb(III) | 0.01 | lactic acid | 1 | 298.15 | 0.4593695 | -0.3378378 | https://doi.org/10.1246/cl.200431 | DGA LANL
2351 | 1 | CCCCCCCCN(CCCCCCCC)C(=O)COCC(=O)N(CCCCCCCC)CCCCCCCC | 0.2 | n-dodecane |  | 1 | 0 | Dy(III) | 0.01 | lactic acid | 1 | 298.15 | 0.5747242 | -0.2405405 | https://doi.org/10.1246/cl.200431 | DGA LANL
2352 | 1 | CCCCCCCCN(CCCCCCCC)C(=O)COCC(=O)N(CCCCCCCC)CCCCCCCC | 0.2 | n-dodecane |  | 1 | 0 | Ho(III) | 0.01 | lactic acid | 1 | 298.15 | 0.699189 | -0.1554054 | https://doi.org/10.1246/cl.200431 | DGA LANL
2353 | 1 | CCCCCCCCN(CCCCCCCC)C(=O)COCC(=O)N(CCCCCCCC)CCCCCCCC | 0.2 | n-dodecane |  | 1 | 0 | Er(III) | 0.01 | lactic acid | 1 | 298.15 | 0.7057464 | -0.1513514 | https://doi.org/10.1246/cl.200431 | DGA LANL
2354 | 1 | CCCCCCCCN(CCCCCCCC)C(=O)COCC(=O)N(CCCCCCCC)CCCCCCCC | 0.2 | n-dodecane |  | 1 | 0 | Tm(III) | 0.01 | lactic acid | 1 | 298.15 | 0.6309573 | -0.2 | https://doi.org/10.1246/cl.200431 | DGA LANL
2355 | 1 | CCCCCCCCN(CCCCCCCC)C(=O)COCC(=O)N(CCCCCCCC)CCCCCCCC | 0.2 | n-dodecane |  | 1 | 0 | Yb(III) | 0.01 | lactic acid | 1 | 298.15 | 0.5043159 | -0.2972973 | https://doi.org/10.1246/cl.200431 | DGA LANL
2356 | 1 | CCCCCCCCN(CCCCCCCC)C(=O)COCC(=O)N(CCCCCCCC)CCCCCCCC | 0.2 | n-dodecane |  | 1 | 0 | Lu(III) | 0.01 | lactic acid | 1 | 298.15 | 0.4858324 | -0.3135135 | https://doi.org/10.1246/cl.200431 | DGA LANL
2357 | 1 | CCCCCCCCN(CCCCCCCC)C(=O)COCC(=O)N(CCCCCCCC)CCCCCCCC | 0.2 | n-dodecane |  | 1 | 0 | La(III) | 0.01 | lactic acid | 2 | 298.15 | 0.02766253 | -1.558108 | https://doi.org/10.1246/cl.200431 | DGA LANL
2358 | 1 | CCCCCCCCN(CCCCCCCC)C(=O)COCC(=O)N(CCCCCCCC)CCCCCCCC | 0.2 | n-dodecane |  | 1 | 0 | Ce(III) | 0.01 | lactic acid | 2 | 298.15 | 0.02980742 | -1.525676 | https://doi.org/10.1246/cl.200431 | DGA LANL
2359 | 1 | CCCCCCCCN(CCCCCCCC)C(=O)COCC(=O)N(CCCCCCCC)CCCCCCCC | 0.2 | n-dodecane |  | 1 | 0 | Nd(III) | 0.01 | lactic acid | 2 | 298.15 | 0.05892102 | -1.22973 | https://doi.org/10.1246/cl.200431 | DGA LANL
2360 | 1 | CCCCCCCCN(CCCCCCCC)C(=O)COCC(=O)N(CCCCCCCC)CCCCCCCC | 0.2 | n-dodecane |  | 1 | 0 | Sm(III) | 0.01 | lactic acid | 2 | 298.15 | 0.1739965 | -0.7594595 | https://doi.org/10.1246/cl.200431 | DGA LANL
2361 | 1 | CCCCCCCCN(CCCCCCCC)C(=O)COCC(=O)N(CCCCCCCC)CCCCCCCC | 0.2 | n-dodecane |  | 1 | 0 | Eu(III) | 0.01 | lactic acid | 2 | 298.15 | 0.3074948 | -0.5121622 | https://doi.org/10.1246/cl.200431 | DGA LANL
2362 | 1 | CCCCCCCCN(CCCCCCCC)C(=O)COCC(=O)N(CCCCCCCC)CCCCCCCC | 0.2 | n-dodecane |  | 1 | 0 | Gd(III) | 0.01 | lactic acid | 2 | 298.15 | 0.4768463 | -0.3216216 | https://doi.org/10.1246/cl.200431 | DGA LANL
2363 | 1 | CCCCCCCCN(CCCCCCCC)C(=O)COCC(=O)N(CCCCCCCC)CCCCCCCC | 0.2 | n-dodecane |  | 1 | 0 | Tb(III) | 0.01 | lactic acid | 2 | 298.15 | 0.7894003 | -0.1027027 | https://doi.org/10.1246/cl.200431 | DGA LANL
2364 | 1 | CCCCCCCCN(CCCCCCCC)C(=O)COCC(=O)N(CCCCCCCC)CCCCCCCC | 0.2 | n-dodecane |  | 1 | 0 | Dy(III) | 0.01 | lactic acid | 2 | 298.15 | 0.9876307 | -0.005405405 | https://doi.org/10.1246/cl.200431 | DGA LANL
2365 | 1 | CCCCCCCCN(CCCCCCCC)C(=O)COCC(=O)N(CCCCCCCC)CCCCCCCC | 0.2 | n-dodecane |  | 1 | 0 | Ho(III) | 0.01 | lactic acid | 2 | 298.15 | 1.084264 | 0.03513514 | https://doi.org/10.1246/cl.200431 | DGA LANL
2366 | 1 | CCCCCCCCN(CCCCCCCC)C(=O)COCC(=O)N(CCCCCCCC)CCCCCCCC | 0.2 | n-dodecane |  | 1 | 0 | Er(III) | 0.01 | lactic acid | 2 | 298.15 | 1.104697 | 0.04324324 | https://doi.org/10.1246/cl.200431 | DGA LANL
2367 | 1 | CCCCCCCCN(CCCCCCCC)C(=O)COCC(=O)N(CCCCCCCC)CCCCCCCC | 0.2 | n-dodecane |  | 1 | 0 | Tm(III) | 0.01 | lactic acid | 2 | 298.15 | 0.9080465 | -0.04189189 | https://doi.org/10.1246/cl.200431 | DGA LANL
2368 | 1 | CCCCCCCCN(CCCCCCCC)C(=O)COCC(=O)N(CCCCCCCC)CCCCCCCC | 0.2 | n-dodecane |  | 1 | 0 | Yb(III) | 0.01 | lactic acid | 2 | 298.15 | 0.7123652 | -0.1472973 | https://doi.org/10.1246/cl.200431 | DGA LANL
2369 | 1 | CCCCCCCCN(CCCCCCCC)C(=O)COCC(=O)N(CCCCCCCC)CCCCCCCC | 0.2 | n-dodecane |  | 1 | 0 | Lu(III) | 0.01 | lactic acid | 2 | 298.15 | 0.6368748 | -0.1959459 | https://doi.org/10.1246/cl.200431 | DGA LANL
2370 | 1 | CCCCCCCCN(CCCCCCCC)C(=O)COCC(=O)N(CCCCCCCC)CCCCCCCC | 0.2 | n-dodecane |  | 1 | 0 | La(III) | 0.01 | lactic acid | 3 | 298.15 | 0.04494721 | -1.347297 | https://doi.org/10.1246/cl.200431 | DGA LANL
2371 | 1 | CCCCCCCCN(CCCCCCCC)C(=O)COCC(=O)N(CCCCCCCC)CCCCCCCC | 0.2 | n-dodecane |  | 1 | 0 | Ce(III) | 0.01 | lactic acid | 3 | 298.15 | 0.0470948 | -1.327027 | https://doi.org/10.1246/cl.200431 | DGA LANL
2372 | 1 | CCCCCCCCN(CCCCCCCC)C(=O)COCC(=O)N(CCCCCCCC)CCCCCCCC | 0.2 | n-dodecane |  | 1 | 0 | Nd(III) | 0.01 | lactic acid | 3 | 298.15 | 0.09052255 | -1.043243 | https://doi.org/10.1246/cl.200431 | DGA LANL
2373 | 1 | CCCCCCCCN(CCCCCCCC)C(=O)COCC(=O)N(CCCCCCCC)CCCCCCCC | 0.2 | n-dodecane |  | 1 | 0 | Sm(III) | 0.01 | lactic acid | 3 | 298.15 | 0.2800898 | -0.5527027 | https://doi.org/10.1246/cl.200431 | DGA LANL
2374 | 1 | CCCCCCCCN(CCCCCCCC)C(=O)COCC(=O)N(CCCCCCCC)CCCCCCCC | 0.2 | n-dodecane |  | 1 | 0 | Eu(III) | 0.01 | lactic acid | 3 | 298.15 | 0.5138198 | -0.2891892 | https://doi.org/10.1246/cl.200431 | DGA LANL
2375 | 1 | CCCCCCCCN(CCCCCCCC)C(=O)COCC(=O)N(CCCCCCCC)CCCCCCCC | 0.2 | n-dodecane |  | 1 | 0 | Gd(III) | 0.01 | lactic acid | 3 | 298.15 | 0.7604682 | -0.1189189 | https://doi.org/10.1246/cl.200431 | DGA LANL
2376 | 1 | CCCCCCCCN(CCCCCCCC)C(=O)COCC(=O)N(CCCCCCCC)CCCCCCCC | 0.2 | n-dodecane |  | 1 | 0 | Tb(III) | 0.01 | lactic acid | 3 | 298.15 | 1.28265 | 0.1081081 | https://doi.org/10.1246/cl.200431 | DGA LANL
2377 | 1 | CCCCCCCCN(CCCCCCCC)C(=O)COCC(=O)N(CCCCCCCC)CCCCCCCC | 0.2 | n-dodecane |  | 1 | 0 | Dy(III) | 0.01 | lactic acid | 3 | 298.15 | 1.665795 | 0.2216216 | https://doi.org/10.1246/cl.200431 | DGA LANL
2378 | 1 | CCCCCCCCN(CCCCCCCC)C(=O)COCC(=O)N(CCCCCCCC)CCCCCCCC | 0.2 | n-dodecane |  | 1 | 0 | Ho(III) | 0.01 | lactic acid | 3 | 298.15 | 1.952273 | 0.2905405 | https://doi.org/10.1246/cl.200431 | DGA LANL
2379 | 1 | CCCCCCCCN(CCCCCCCC)C(=O)COCC(=O)N(CCCCCCCC)CCCCCCCC | 0.2 | n-dodecane |  | 1 | 0 | Er(III) | 0.01 | lactic acid | 3 | 298.15 | 1.794957 | 0.2540541 | https://doi.org/10.1246/cl.200431 | DGA LANL
2380 | 1 | CCCCCCCCN(CCCCCCCC)C(=O)COCC(=O)N(CCCCCCCC)CCCCCCCC | 0.2 | n-dodecane |  | 1 | 0 | Tm(III) | 0.01 | lactic acid | 3 | 298.15 | 1.306821 | 0.1162162 | https://doi.org/10.1246/cl.200431 | DGA LANL
2381 | 1 | CCCCCCCCN(CCCCCCCC)C(=O)COCC(=O)N(CCCCCCCC)CCCCCCCC | 0.2 | n-dodecane |  | 1 | 0 | Yb(III) | 0.01 | lactic acid | 3 | 298.15 | 0.88297 | -0.05405405 | https://doi.org/10.1246/cl.200431 | DGA LANL
2382 | 1 | CCCCCCCCN(CCCCCCCC)C(=O)COCC(=O)N(CCCCCCCC)CCCCCCCC | 0.2 | n-dodecane |  | 1 | 0 | Lu(III) | 0.01 | lactic acid | 3 | 298.15 | 0.6078323 | -0.2162162 | https://doi.org/10.1246/cl.200431 | DGA LANL
2383 | 1 | CCCCCCCCN(CCCCCCCC)C(=O)COCC(=O)N(CCCCCCCC)CCCCCCCC | 0.2 | n-dodecane |  | 1 | 0 | La(III) | 0.01 | lactic acid | 5 | 298.15 | 0.0888482 | -1.051351 | https://doi.org/10.1246/cl.200431 | DGA LANL
2384 | 1 | CCCCCCCCN(CCCCCCCC)C(=O)COCC(=O)N(CCCCCCCC)CCCCCCCC | 0.2 | n-dodecane |  | 1 | 0 | Ce(III) | 0.01 | lactic acid | 5 | 298.15 | 0.09754145 | -1.010811 | https://doi.org/10.1246/cl.200431 | DGA LANL
2385 | 1 | CCCCCCCCN(CCCCCCCC)C(=O)COCC(=O)N(CCCCCCCC)CCCCCCCC | 0.2 | n-dodecane |  | 1 | 0 | Nd(III) | 0.01 | lactic acid | 5 | 298.15 | 0.1555578 | -0.8081081 | https://doi.org/10.1246/cl.200431 | DGA LANL
2386 | 1 | CCCCCCCCN(CCCCCCCC)C(=O)COCC(=O)N(CCCCCCCC)CCCCCCCC | 0.2 | n-dodecane |  | 1 | 0 | Sm(III) | 0.01 | lactic acid | 5 | 298.15 | 0.4680263 | -0.3297297 | https://doi.org/10.1246/cl.200431 | DGA LANL
2387 | 1 | CCCCCCCCN(CCCCCCCC)C(=O)COCC(=O)N(CCCCCCCC)CCCCCCCC | 0.2 | n-dodecane |  | 1 | 0 | Eu(III) | 0.01 | lactic acid | 5 | 298.15 | 0.9080465 | -0.04189189 | https://doi.org/10.1246/cl.200431 | DGA LANL
2388 | 1 | CCCCCCCCN(CCCCCCCC)C(=O)COCC(=O)N(CCCCCCCC)CCCCCCCC | 0.2 | n-dodecane |  | 1 | 0 | Gd(III) | 0.01 | lactic acid | 5 | 298.15 | 1.475431 | 0.1689189 | https://doi.org/10.1246/cl.200431 | DGA LANL
2389 | 1 | CCCCCCCCN(CCCCCCCC)C(=O)COCC(=O)N(CCCCCCCC)CCCCCCCC | 0.2 | n-dodecane |  | 1 | 0 | Tb(III) | 0.01 | lactic acid | 5 | 298.15 | 2.397341 | 0.3797297 | https://doi.org/10.1246/cl.200431 | DGA LANL
2390 | 1 | CCCCCCCCN(CCCCCCCC)C(=O)COCC(=O)N(CCCCCCCC)CCCCCCCC | 0.2 | n-dodecane |  | 1 | 0 | Dy(III) | 0.01 | lactic acid | 5 | 298.15 | 2.971481 | 0.472973 | https://doi.org/10.1246/cl.200431 | DGA LANL
2391 | 1 | CCCCCCCCN(CCCCCCCC)C(=O)COCC(=O)N(CCCCCCCC)CCCCCCCC | 0.2 | n-dodecane |  | 1 | 0 | Ho(III) | 0.01 | lactic acid | 5 | 298.15 | 3.323699 | 0.5216216 | https://doi.org/10.1246/cl.200431 | DGA LANL
2392 | 1 | CCCCCCCCN(CCCCCCCC)C(=O)COCC(=O)N(CCCCCCCC)CCCCCCCC | 0.2 | n-dodecane |  | 1 | 0 | Er(III) | 0.01 | lactic acid | 5 | 298.15 | 2.862574 | 0.4567568 | https://doi.org/10.1246/cl.200431 | DGA LANL
2393 | 1 | CCCCCCCCN(CCCCCCCC)C(=O)COCC(=O)N(CCCCCCCC)CCCCCCCC | 0.2 | n-dodecane |  | 1 | 0 | Tm(III) | 0.01 | lactic acid | 5 | 298.15 | 2.007718 | 0.3027027 | https://doi.org/10.1246/cl.200431 | DGA LANL
2394 | 1 | CCCCCCCCN(CCCCCCCC)C(=O)COCC(=O)N(CCCCCCCC)CCCCCCCC | 0.2 | n-dodecane |  | 1 | 0 | Yb(III) | 0.01 | lactic acid | 5 | 298.15 | 1.201516 | 0.07972973 | https://doi.org/10.1246/cl.200431 | DGA LANL
2395 | 1 | CCCCCCCCN(CCCCCCCC)C(=O)COCC(=O)N(CCCCCCCC)CCCCCCCC | 0.2 | n-dodecane |  | 1 | 0 | Lu(III) | 0.01 | lactic acid | 5 | 298.15 | 0.7747992 | -0.1108108 | https://doi.org/10.1246/cl.200431 | DGA LANL
2396 | 1 | CCCCCCCCN(CCCCCCCC)C(=O)COCC(=O)N(CCCCCCCC)CCCCCCCC | 0.2 | n-dodecane |  | 1 | 0 | La(III) | 0.01 | malonic acid | 1 | 298.15 | 0.01774129 | -1.751015 | https://doi.org/10.1246/cl.200431 | DGA LANL
2397 | 1 | CCCCCCCCN(CCCCCCCC)C(=O)COCC(=O)N(CCCCCCCC)CCCCCCCC | 0.2 | n-dodecane |  | 1 | 0 | Ce(III) | 0.01 | malonic acid | 1 | 298.15 | 0.02112337 | -1.675237 | https://doi.org/10.1246/cl.200431 | DGA LANL
2398 | 1 | CCCCCCCCN(CCCCCCCC)C(=O)COCC(=O)N(CCCCCCCC)CCCCCCCC | 0.2 | n-dodecane |  | 1 | 0 | Nd(III) | 0.01 | malonic acid | 1 | 298.15 | 0.1150517 | -0.9391069 | https://doi.org/10.1246/cl.200431 | DGA LANL
2399 | 1 | CCCCCCCCN(CCCCCCCC)C(=O)COCC(=O)N(CCCCCCCC)CCCCCCCC | 0.2 | n-dodecane |  | 1 | 0 | Sm(III) | 0.01 | malonic acid | 1 | 298.15 | 0.6923485 | -0.1596752 | https://doi.org/10.1246/cl.200431 | DGA LANL
2400 | 1 | CCCCCCCCN(CCCCCCCC)C(=O)COCC(=O)N(CCCCCCCC)CCCCCCCC | 0.2 | n-dodecane |  | 1 | 0 | Eu(III) | 0.01 | malonic acid | 1 | 298.15 | 1.53723 | 0.1867388 | https://doi.org/10.1246/cl.200431 | DGA LANL
2401 | 1 | CCCCCCCCN(CCCCCCCC)C(=O)COCC(=O)N(CCCCCCCC)CCCCCCCC | 0.2 | n-dodecane |  | 1 | 0 | Gd(III) | 0.01 | malonic acid | 1 | 298.15 | 2.377848 | 0.376184 | https://doi.org/10.1246/cl.200431 | DGA LANL
2402 | 1 | CCCCCCCCN(CCCCCCCC)C(=O)COCC(=O)N(CCCCCCCC)CCCCCCCC | 0.2 | n-dodecane |  | 1 | 0 | Tb(III) | 0.01 | malonic acid | 1 | 298.15 | 4.603182 | 0.6630582 | https://doi.org/10.1246/cl.200431 | DGA LANL
2403 | 1 | CCCCCCCCN(CCCCCCCC)C(=O)COCC(=O)N(CCCCCCCC)CCCCCCCC | 0.2 | n-dodecane |  | 1 | 0 | Dy(III) | 0.01 | malonic acid | 1 | 298.15 | 6.945091 | 0.8416779 | https://doi.org/10.1246/cl.200431 | DGA LANL
2404 | 1 | CCCCCCCCN(CCCCCCCC)C(=O)COCC(=O)N(CCCCCCCC)CCCCCCCC | 0.2 | n-dodecane |  | 1 | 0 | Ho(III) | 0.01 | malonic acid | 1 | 298.15 | 9.845417 | 0.9932341 | https://doi.org/10.1246/cl.200431 | DGA LANL
2405 | 1 | CCCCCCCCN(CCCCCCCC)C(=O)COCC(=O)N(CCCCCCCC)CCCCCCCC | 0.2 | n-dodecane |  | 1 | 0 | Er(III) | 0.01 | malonic acid | 1 | 298.15 | 11.72228 | 1.069012 | https://doi.org/10.1246/cl.200431 | DGA LANL
2406 | 1 | CCCCCCCCN(CCCCCCCC)C(=O)COCC(=O)N(CCCCCCCC)CCCCCCCC | 0.2 | n-dodecane |  | 1 | 0 | Tm(III) | 0.01 | malonic acid | 1 | 298.15 | 13.61334 | 1.133965 | https://doi.org/10.1246/cl.200431 | DGA LANL
2407 | 1 | CCCCCCCCN(CCCCCCCC)C(=O)COCC(=O)N(CCCCCCCC)CCCCCCCC | 0.2 | n-dodecane |  | 1 | 0 | Yb(III) | 0.01 | malonic acid | 1 | 298.15 | 12.7909 | 1.106901 | https://doi.org/10.1246/cl.200431 | DGA LANL
2408 | 1 | CCCCCCCCN(CCCCCCCC)C(=O)COCC(=O)N(CCCCCCCC)CCCCCCCC | 0.2 | n-dodecane |  | 1 | 0 | Lu(III) | 0.01 | malonic acid | 1 | 298.15 | 15.42027 | 1.188092 | https://doi.org/10.1246/cl.200431 | DGA LANL
2409 | 1 | CCCCCCCCN(CCCCCCCC)C(=O)COCC(=O)N(CCCCCCCC)CCCCCCCC | 0.2 | n-dodecane |  | 1 | 0 | La(III) | 0.01 | malonic acid | 2 | 298.15 | 0.0303202 | -1.518268 | https://doi.org/10.1246/cl.200431 | DGA LANL
2410 | 1 | CCCCCCCCN(CCCCCCCC)C(=O)COCC(=O)N(CCCCCCCC)CCCCCCCC | 0.2 | n-dodecane |  | 1 | 0 | Ce(III) | 0.01 | malonic acid | 2 | 298.15 | 0.04868727 | -1.312585 | https://doi.org/10.1246/cl.200431 | DGA LANL
2411 | 1 | CCCCCCCCN(CCCCCCCC)C(=O)COCC(=O)N(CCCCCCCC)CCCCCCCC | 0.2 | n-dodecane |  | 1 | 0 | Nd(III) | 0.01 | malonic acid | 2 | 298.15 | 0.4101952 | -0.3870095 | https://doi.org/10.1246/cl.200431 | DGA LANL
2412 | 1 | CCCCCCCCN(CCCCCCCC)C(=O)COCC(=O)N(CCCCCCCC)CCCCCCCC | 0.2 | n-dodecane |  | 1 | 0 | Sm(III) | 0.01 | malonic acid | 2 | 298.15 | 2.660103 | 0.4248985 | https://doi.org/10.1246/cl.200431 | DGA LANL
2413 | 1 | CCCCCCCCN(CCCCCCCC)C(=O)COCC(=O)N(CCCCCCCC)CCCCCCCC | 0.2 | n-dodecane |  | 1 | 0 | Eu(III) | 0.01 | malonic acid | 2 | 298.15 | 7.032191 | 0.8470907 | https://doi.org/10.1246/cl.200431 | DGA LANL
2414 | 1 | CCCCCCCCN(CCCCCCCC)C(=O)COCC(=O)N(CCCCCCCC)CCCCCCCC | 0.2 | n-dodecane |  | 1 | 0 | Gd(III) | 0.01 | malonic acid | 2 | 298.15 | 9.96889 | 0.9986468 | https://doi.org/10.1246/cl.200431 | DGA LANL
2415 | 1 | CCCCCCCCN(CCCCCCCC)C(=O)COCC(=O)N(CCCCCCCC)CCCCCCCC | 0.2 | n-dodecane |  | 1 | 0 | Tb(III) | 0.01 | malonic acid | 2 | 298.15 | 22.13405 | 1.345061 | https://doi.org/10.1246/cl.200431 | DGA LANL
2416 | 1 | CCCCCCCCN(CCCCCCCC)C(=O)COCC(=O)N(CCCCCCCC)CCCCCCCC | 0.2 | n-dodecane |  | 1 | 0 | Dy(III) | 0.01 | malonic acid | 2 | 298.15 | 22.13405 | 1.345061 | https://doi.org/10.1246/cl.200431 | DGA LANL
2417 | 1 | CCCCCCCCN(CCCCCCCC)C(=O)COCC(=O)N(CCCCCCCC)CCCCCCCC | 0.2 | n-dodecane |  | 1 | 0 | Ho(III) | 0.01 | malonic acid | 2 | 298.15 | 28.75597 | 1.458728 | https://doi.org/10.1246/cl.200431 | DGA LANL
2418 | 1 | CCCCCCCCN(CCCCCCCC)C(=O)COCC(=O)N(CCCCCCCC)CCCCCCCC | 0.2 | n-dodecane |  | 1 | 0 | Er(III) | 0.01 | malonic acid | 2 | 298.15 | 31.37741 | 1.496617 | https://doi.org/10.1246/cl.200431 | DGA LANL
2419 | 1 | CCCCCCCCN(CCCCCCCC)C(=O)COCC(=O)N(CCCCCCCC)CCCCCCCC | 0.2 | n-dodecane |  | 1 | 0 | Tm(III) | 0.01 | malonic acid | 2 | 298.15 | 53.62459 | 1.729364 | https://doi.org/10.1246/cl.200431 | DGA LANL
2420 | 1 | CCCCCCCCN(CCCCCCCC)C(=O)COCC(=O)N(CCCCCCCC)CCCCCCCC | 0.2 | n-dodecane |  | 1 | 0 | Yb(III) | 0.01 | malonic acid | 2 | 298.15 | 45.60355 | 1.658999 | https://doi.org/10.1246/cl.200431 | DGA LANL
2421 | 1 | CCCCCCCCN(CCCCCCCC)C(=O)COCC(=O)N(CCCCCCCC)CCCCCCCC | 0.2 | n-dodecane |  | 1 | 0 | Lu(III) | 0.01 | malonic acid | 2 | 298.15 | 42.84844 | 1.631935 | https://doi.org/10.1246/cl.200431 | DGA LANL
2422 | 1 | CCCCCCCCN(CCCCCCCC)C(=O)COCC(=O)N(CCCCCCCC)CCCCCCCC | 0.2 | n-dodecane |  | 1 | 0 | La(III) | 0.01 | malonic acid | 3 | 298.15 | 0.06732032 | -1.171854 | https://doi.org/10.1246/cl.200431 | DGA LANL
2423 | 1 | CCCCCCCCN(CCCCCCCC)C(=O)COCC(=O)N(CCCCCCCC)CCCCCCCC | 0.2 | n-dodecane |  | 1 | 0 | Ce(III) | 0.01 | malonic acid | 3 | 298.15 | 0.1630982 | -0.7875507 | https://doi.org/10.1246/cl.200431 | DGA LANL
2424 | 1 | CCCCCCCCN(CCCCCCCC)C(=O)COCC(=O)N(CCCCCCCC)CCCCCCCC | 0.2 | n-dodecane |  | 1 | 0 | Pr(III) | 0.01 | malonic acid | 3 | 298.15 | 0.8994808 | -0.04600812 | https://doi.org/10.1246/cl.200431 | DGA LANL
2425 | 1 | CCCCCCCCN(CCCCCCCC)C(=O)COCC(=O)N(CCCCCCCC)CCCCCCCC | 0.2 | n-dodecane |  | 1 | 0 | Nd(III) | 0.01 | malonic acid | 3 | 298.15 | 1.228315 | 0.08930988 | https://doi.org/10.1246/cl.200431 | DGA LANL
2426 | 1 | CCCCCCCCN(CCCCCCCC)C(=O)COCC(=O)N(CCCCCCCC)CCCCCCCC | 0.2 | n-dodecane |  | 1 | 0 | Sm(III) | 0.01 | malonic acid | 3 | 298.15 | 6.525508 | 0.8146143 | https://doi.org/10.1246/cl.200431 | DGA LANL
2427 | 1 | CCCCCCCCN(CCCCCCCC)C(=O)COCC(=O)N(CCCCCCCC)CCCCCCCC | 0.2 | n-dodecane |  | 1 | 0 | Eu(III) | 0.01 | malonic acid | 3 | 298.15 | 16.82601 | 1.225981 | https://doi.org/10.1246/cl.200431 | DGA LANL
2428 | 1 | CCCCCCCCN(CCCCCCCC)C(=O)COCC(=O)N(CCCCCCCC)CCCCCCCC | 0.2 | n-dodecane |  | 1 | 0 | Gd(III) | 0.01 | malonic acid | 3 | 298.15 | 19.78547 | 1.296346 | https://doi.org/10.1246/cl.200431 | DGA LANL
2429 | 1 | CCCCCCCCN(CCCCCCCC)C(=O)COCC(=O)N(CCCCCCCC)CCCCCCCC | 0.2 | n-dodecane |  | 1 | 0 | Tb(III) | 0.01 | malonic acid | 3 | 298.15 | 42.31773 | 1.626522 | https://doi.org/10.1246/cl.200431 | DGA LANL
2430 | 1 | CCCCCCCCN(CCCCCCCC)C(=O)COCC(=O)N(CCCCCCCC)CCCCCCCC | 0.2 | n-dodecane |  | 1 | 0 | Dy(III) | 0.01 | malonic acid | 3 | 298.15 | 29.48176 | 1.469553 | https://doi.org/10.1246/cl.200431 | DGA LANL
2431 | 1 | CCCCCCCCN(CCCCCCCC)C(=O)COCC(=O)N(CCCCCCCC)CCCCCCCC | 0.2 | n-dodecane |  | 1 | 0 | Ho(III) | 0.01 | malonic acid | 3 | 298.15 | 35.10197 | 1.545332 | https://doi.org/10.1246/cl.200431 | DGA LANL
2432 | 1 | CCCCCCCCN(CCCCCCCC)C(=O)COCC(=O)N(CCCCCCCC)CCCCCCCC | 0.2 | n-dodecane |  | 1 | 0 | Er(III) | 0.01 | malonic acid | 3 | 298.15 | 34.23782 | 1.534506 | https://doi.org/10.1246/cl.200431 | DGA LANL
2433 | 1 | CCCCCCCCN(CCCCCCCC)C(=O)COCC(=O)N(CCCCCCCC)CCCCCCCC | 0.2 | n-dodecane |  | 1 | 0 | Tm(III) | 0.01 | malonic acid | 3 | 298.15 | 59.98995 | 1.778078 | https://doi.org/10.1246/cl.200431 | DGA LANL
2434 | 1 | CCCCCCCCN(CCCCCCCC)C(=O)COCC(=O)N(CCCCCCCC)CCCCCCCC | 0.2 | n-dodecane |  | 1 | 0 | Yb(III) | 0.01 | malonic acid | 3 | 298.15 | 49.14451 | 1.691475 | https://doi.org/10.1246/cl.200431 | DGA LANL
2435 | 1 | CCCCCCCCN(CCCCCCCC)C(=O)COCC(=O)N(CCCCCCCC)CCCCCCCC | 0.2 | n-dodecane |  | 1 | 0 | Lu(III) | 0.01 | malonic acid | 3 | 298.15 | 42.31773 | 1.626522 | https://doi.org/10.1246/cl.200431 | DGA LANL
2436 | 1 | CCCCCCCCN(CCCCCCCC)C(=O)COCC(=O)N(CCCCCCCC)CCCCCCCC | 0.2 | n-dodecane |  | 1 | 0 | La(III) | 0.01 | malonic acid | 5 | 298.15 | 0.4311629 | -0.3653586 | https://doi.org/10.1246/cl.200431 | DGA LANL
2437 | 1 | CCCCCCCCN(CCCCCCCC)C(=O)COCC(=O)N(CCCCCCCC)CCCCCCCC | 0.2 | n-dodecane |  | 1 | 0 | Ce(III) | 0.01 | malonic acid | 5 | 298.15 | 1.556509 | 0.1921516 | https://doi.org/10.1246/cl.200431 | DGA LANL
2438 | 1 | CCCCCCCCN(CCCCCCCC)C(=O)COCC(=O)N(CCCCCCCC)CCCCCCCC | 0.2 | n-dodecane |  | 1 | 0 | Pr(III) | 0.01 | malonic acid | 5 | 298.15 | 8.911121 | 0.9499323 | https://doi.org/10.1246/cl.200431 | DGA LANL
2439 | 1 | CCCCCCCCN(CCCCCCCC)C(=O)COCC(=O)N(CCCCCCCC)CCCCCCCC | 0.2 | n-dodecane |  | 1 | 0 | Nd(III) | 0.01 | malonic acid | 5 | 298.15 | 9.723472 | 0.9878214 | https://doi.org/10.1246/cl.200431 | DGA LANL
2440 | 1 | CCCCCCCCN(CCCCCCCC)C(=O)COCC(=O)N(CCCCCCCC)CCCCCCCC | 0.2 | n-dodecane |  | 1 | 0 | Sm(III) | 0.01 | malonic acid | 5 | 298.15 | 21.58915 | 1.334235 | https://doi.org/10.1246/cl.200431 | DGA LANL
2441 | 1 | CCCCCCCCN(CCCCCCCC)C(=O)COCC(=O)N(CCCCCCCC)CCCCCCCC | 0.2 | n-dodecane |  | 1 | 0 | Eu(III) | 0.01 | malonic acid | 5 | 298.15 | 29.48176 | 1.469553 | https://doi.org/10.1246/cl.200431 | DGA LANL
2442 | 1 | CCCCCCCCN(CCCCCCCC)C(=O)COCC(=O)N(CCCCCCCC)CCCCCCCC | 0.2 | n-dodecane |  | 1 | 0 | Gd(III) | 0.01 | malonic acid | 5 | 298.15 | 30.60495 | 1.485792 | https://doi.org/10.1246/cl.200431 | DGA LANL
2443 | 1 | CCCCCCCCN(CCCCCCCC)C(=O)COCC(=O)N(CCCCCCCC)CCCCCCCC | 0.2 | n-dodecane |  | 1 | 0 | Tb(III) | 0.01 | malonic acid | 5 | 298.15 | 44.48086 | 1.648173 | https://doi.org/10.1246/cl.200431 | DGA LANL
2444 | 1 | CCCCCCCCN(CCCCCCCC)C(=O)COCC(=O)N(CCCCCCCC)CCCCCCCC | 0.2 | n-dodecane |  | 1 | 0 | Dy(III) | 0.01 | malonic acid | 5 | 298.15 | 29.8515 | 1.474966 | https://doi.org/10.1246/cl.200431 | DGA LANL
2445 | 1 | CCCCCCCCN(CCCCCCCC)C(=O)COCC(=O)N(CCCCCCCC)CCCCCCCC | 0.2 | n-dodecane |  | 1 | 0 | Ho(III) | 0.01 | malonic acid | 5 | 298.15 | 31.77092 | 1.50203 | https://doi.org/10.1246/cl.200431 | DGA LANL
2446 | 1 | CCCCCCCCN(CCCCCCCC)C(=O)COCC(=O)N(CCCCCCCC)CCCCCCCC | 0.2 | n-dodecane |  | 1 | 0 | Er(III) | 0.01 | malonic acid | 5 | 298.15 | 29.1166 | 1.464141 | https://doi.org/10.1246/cl.200431 | DGA LANL
2447 | 1 | CCCCCCCCN(CCCCCCCC)C(=O)COCC(=O)N(CCCCCCCC)CCCCCCCC | 0.2 | n-dodecane |  | 1 | 0 | Tm(III) | 0.01 | malonic acid | 5 | 298.15 | 45.03871 | 1.653586 | https://doi.org/10.1246/cl.200431 | DGA LANL
2448 | 1 | CCCCCCCCN(CCCCCCCC)C(=O)COCC(=O)N(CCCCCCCC)CCCCCCCC | 0.2 | n-dodecane |  | 1 | 0 | Yb(III) | 0.01 | malonic acid | 5 | 298.15 | 50.3849 | 1.7023 | https://doi.org/10.1246/cl.200431 | DGA LANL
2449 | 1 | CCCCCCCCN(CCCCCCCC)C(=O)COCC(=O)N(CCCCCCCC)CCCCCCCC | 0.2 | n-dodecane |  | 1 | 0 | Lu(III) | 0.01 | malonic acid | 5 | 298.15 | 40.25978 | 1.604871 | https://doi.org/10.1246/cl.200431 | DGA LANL
2450 | 1 | CCCCCCCCN(CCCCCCCC)C(=O)COCC(=O)N(CCCCCCCC)CCCCCCCC | 0.2 | n-dodecane |  | 1 | 0 | La(III) | 0.01 | tartaric acid | 1 | 298.15 | 0.01348787 | -1.870056 | https://doi.org/10.1246/cl.200431 | DGA LANL
2451 | 1 | CCCCCCCCN(CCCCCCCC)C(=O)COCC(=O)N(CCCCCCCC)CCCCCCCC | 0.2 | n-dodecane |  | 1 | 0 | Ce(III) | 0.01 | tartaric acid | 1 | 298.15 | 0.01026359 | -1.988701 | https://doi.org/10.1246/cl.200431 | DGA LANL
2452 | 1 | CCCCCCCCN(CCCCCCCC)C(=O)COCC(=O)N(CCCCCCCC)CCCCCCCC | 0.2 | n-dodecane |  | 1 | 0 | Nd(III) | 0.01 | tartaric acid | 1 | 298.15 | 0.01331355 | -1.875706 | https://doi.org/10.1246/cl.200431 | DGA LANL
2453 | 1 | CCCCCCCCN(CCCCCCCC)C(=O)COCC(=O)N(CCCCCCCC)CCCCCCCC | 0.2 | n-dodecane |  | 1 | 0 | Sm(III) | 0.01 | tartaric acid | 1 | 298.15 | 0.02551407 | -1.59322 | https://doi.org/10.1246/cl.200431 | DGA LANL
2454 | 1 | CCCCCCCCN(CCCCCCCC)C(=O)COCC(=O)N(CCCCCCCC)CCCCCCCC | 0.2 | n-dodecane |  | 1 | 0 | Eu(III) | 0.01 | tartaric acid | 1 | 298.15 | 0.0402272 | -1.39548 | https://doi.org/10.1246/cl.200431 | DGA LANL
2455 | 1 | CCCCCCCCN(CCCCCCCC)C(=O)COCC(=O)N(CCCCCCCC)CCCCCCCC | 0.2 | n-dodecane |  | 1 | 0 | Gd(III) | 0.01 | tartaric acid | 1 | 298.15 | 0.06342491 | -1.19774 | https://doi.org/10.1246/cl.200431 | DGA LANL
2456 | 1 | CCCCCCCCN(CCCCCCCC)C(=O)COCC(=O)N(CCCCCCCC)CCCCCCCC | 0.2 | n-dodecane |  | 1 | 0 | Tb(III) | 0.01 | tartaric acid | 1 | 298.15 | 0.1297162 | -0.8870056 | https://doi.org/10.1246/cl.200431 | DGA LANL
2457 | 1 | CCCCCCCCN(CCCCCCCC)C(=O)COCC(=O)N(CCCCCCCC)CCCCCCCC | 0.2 | n-dodecane |  | 1 | 0 | Dy(III) | 0.01 | tartaric acid | 1 | 298.15 | 0.2099104 | -0.6779661 | https://doi.org/10.1246/cl.200431 | DGA LANL
2458 | 1 | CCCCCCCCN(CCCCCCCC)C(=O)COCC(=O)N(CCCCCCCC)CCCCCCCC | 0.2 | n-dodecane |  | 1 | 0 | Ho(III) | 0.01 | tartaric acid | 1 | 298.15 | 0.3061087 | -0.5141243 | https://doi.org/10.1246/cl.200431 | DGA LANL
2459 | 1 | CCCCCCCCN(CCCCCCCC)C(=O)COCC(=O)N(CCCCCCCC)CCCCCCCC | 0.2 | n-dodecane |  | 1 | 0 | Er(III) | 0.01 | tartaric acid | 1 | 298.15 | 0.3578263 | -0.4463277 | https://doi.org/10.1246/cl.200431 | DGA LANL
2460 | 1 | CCCCCCCCN(CCCCCCCC)C(=O)COCC(=O)N(CCCCCCCC)CCCCCCCC | 0.2 | n-dodecane |  | 1 | 0 | Tm(III) | 0.01 | tartaric acid | 1 | 298.15 | 0.3266813 | -0.4858757 | https://doi.org/10.1246/cl.200431 | DGA LANL
2461 | 1 | CCCCCCCCN(CCCCCCCC)C(=O)COCC(=O)N(CCCCCCCC)CCCCCCCC | 0.2 | n-dodecane |  | 1 | 0 | Yb(III) | 0.01 | tartaric acid | 1 | 298.15 | 0.2868317 | -0.5423729 | https://doi.org/10.1246/cl.200431 | DGA LANL
2462 | 1 | CCCCCCCCN(CCCCCCCC)C(=O)COCC(=O)N(CCCCCCCC)CCCCCCCC | 0.2 | n-dodecane |  | 1 | 0 | Lu(III) | 0.01 | tartaric acid | 1 | 298.15 | 0.2687686 | -0.5706215 | https://doi.org/10.1246/cl.200431 | DGA LANL
2463 | 1 | CCCCCCCCN(CCCCCCCC)C(=O)COCC(=O)N(CCCCCCCC)CCCCCCCC | 0.2 | n-dodecane |  | 1 | 0 | La(III) | 0.01 | tartaric acid | 2 | 298.15 | 0.01153843 | -1.937853 | https://doi.org/10.1246/cl.200431 | DGA LANL
2464 | 1 | CCCCCCCCN(CCCCCCCC)C(=O)COCC(=O)N(CCCCCCCC)CCCCCCCC | 0.2 | n-dodecane |  | 1 | 0 | Ce(III) | 0.01 | tartaric acid | 2 | 298.15 | 0.01867181 | -1.728814 | https://doi.org/10.1246/cl.200431 | DGA LANL
2465 | 1 | CCCCCCCCN(CCCCCCCC)C(=O)COCC(=O)N(CCCCCCCC)CCCCCCCC | 0.2 | n-dodecane |  | 1 | 0 | Nd(III) | 0.01 | tartaric acid | 2 | 298.15 | 0.01819227 | -1.740113 | https://doi.org/10.1246/cl.200431 | DGA LANL
2466 | 1 | CCCCCCCCN(CCCCCCCC)C(=O)COCC(=O)N(CCCCCCCC)CCCCCCCC | 0.2 | n-dodecane |  | 1 | 0 | Sm(III) | 0.01 | tartaric acid | 2 | 298.15 | 0.04293074 | -1.367232 | https://doi.org/10.1246/cl.200431 | DGA LANL
2467 | 1 | CCCCCCCCN(CCCCCCCC)C(=O)COCC(=O)N(CCCCCCCC)CCCCCCCC | 0.2 | n-dodecane |  | 1 | 0 | Eu(III) | 0.01 | tartaric acid | 2 | 298.15 | 0.07318242 | -1.135593 | https://doi.org/10.1246/cl.200431 | DGA LANL
2468 | 1 | CCCCCCCCN(CCCCCCCC)C(=O)COCC(=O)N(CCCCCCCC)CCCCCCCC | 0.2 | n-dodecane |  | 1 | 0 | Gd(III) | 0.01 | tartaric acid | 2 | 298.15 | 0.1215474 | -0.9152542 | https://doi.org/10.1246/cl.200431 | DGA LANL
2469 | 1 | CCCCCCCCN(CCCCCCCC)C(=O)COCC(=O)N(CCCCCCCC)CCCCCCCC | 0.2 | n-dodecane |  | 1 | 0 | Tb(III) | 0.01 | tartaric acid | 2 | 298.15 | 0.261866 | -0.5819209 | https://doi.org/10.1246/cl.200431 | DGA LANL
2470 | 1 | CCCCCCCCN(CCCCCCCC)C(=O)COCC(=O)N(CCCCCCCC)CCCCCCCC | 0.2 | n-dodecane |  | 1 | 0 | Dy(III) | 0.01 | tartaric acid | 2 | 298.15 | 0.4349287 | -0.3615819 | https://doi.org/10.1246/cl.200431 | DGA LANL
2471 | 1 | CCCCCCCCN(CCCCCCCC)C(=O)COCC(=O)N(CCCCCCCC)CCCCCCCC | 0.2 | n-dodecane |  | 1 | 0 | Ho(III) | 0.01 | tartaric acid | 2 | 298.15 | 0.6594913 | -0.180791 | https://doi.org/10.1246/cl.200431 | DGA LANL
2472 | 1 | CCCCCCCCN(CCCCCCCC)C(=O)COCC(=O)N(CCCCCCCC)CCCCCCCC | 0.2 | n-dodecane |  | 1 | 0 | Er(III) | 0.01 | tartaric acid | 2 | 298.15 | 0.8015946 | -0.0960452 | https://doi.org/10.1246/cl.200431 | DGA LANL
2473 | 1 | CCCCCCCCN(CCCCCCCC)C(=O)COCC(=O)N(CCCCCCCC)CCCCCCCC | 0.2 | n-dodecane |  | 1 | 0 | Tm(III) | 0.01 | tartaric acid | 2 | 298.15 | 0.7912343 | -0.1016949 | https://doi.org/10.1246/cl.200431 | DGA LANL
2474 | 1 | CCCCCCCCN(CCCCCCCC)C(=O)COCC(=O)N(CCCCCCCC)CCCCCCCC | 0.2 | n-dodecane |  | 1 | 0 | Yb(III) | 0.01 | tartaric acid | 2 | 298.15 | 0.6594913 | -0.180791 | https://doi.org/10.1246/cl.200431 | DGA LANL
2475 | 1 | CCCCCCCCN(CCCCCCCC)C(=O)COCC(=O)N(CCCCCCCC)CCCCCCCC | 0.2 | n-dodecane |  | 1 | 0 | Lu(III) | 0.01 | tartaric acid | 2 | 298.15 | 0.676875 | -0.1694915 | https://doi.org/10.1246/cl.200431 | DGA LANL
2476 | 1 | CCCCCCCCN(CCCCCCCC)C(=O)COCC(=O)N(CCCCCCCC)CCCCCCCC | 0.2 | n-dodecane |  | 1 | 0 | La(III) | 0.01 | tartaric acid | 3 | 298.15 | 0.01348787 | -1.870056 | https://doi.org/10.1246/cl.200431 | DGA LANL
2477 | 1 | CCCCCCCCN(CCCCCCCC)C(=O)COCC(=O)N(CCCCCCCC)CCCCCCCC | 0.2 | n-dodecane |  | 1 | 0 | Ce(III) | 0.01 | tartaric acid | 3 | 298.15 | 0.008554673 | -2.067797 | https://doi.org/10.1246/cl.200431 | DGA LANL
2478 | 1 | CCCCCCCCN(CCCCCCCC)C(=O)COCC(=O)N(CCCCCCCC)CCCCCCCC | 0.2 | n-dodecane |  | 1 | 0 | Nd(III) | 0.01 | tartaric acid | 3 | 298.15 | 0.03266813 | -1.485876 | https://doi.org/10.1246/cl.200431 | DGA LANL
2479 | 1 | CCCCCCCCN(CCCCCCCC)C(=O)COCC(=O)N(CCCCCCCC)CCCCCCCC | 0.2 | n-dodecane |  | 1 | 0 | Sm(III) | 0.01 | tartaric acid | 3 | 298.15 | 0.1013094 | -0.9943503 | https://doi.org/10.1246/cl.200431 | DGA LANL
2480 | 1 | CCCCCCCCN(CCCCCCCC)C(=O)COCC(=O)N(CCCCCCCC)CCCCCCCC | 0.2 | n-dodecane |  | 1 | 0 | Eu(III) | 0.01 | tartaric acid | 3 | 298.15 | 0.189163 | -0.7231638 | https://doi.org/10.1246/cl.200431 | DGA LANL
2481 | 1 | CCCCCCCCN(CCCCCCCC)C(=O)COCC(=O)N(CCCCCCCC)CCCCCCCC | 0.2 | n-dodecane |  | 1 | 0 | Gd(III) | 0.01 | tartaric acid | 3 | 298.15 | 0.3625117 | -0.440678 | https://doi.org/10.1246/cl.200431 | DGA LANL
2482 | 1 | CCCCCCCCN(CCCCCCCC)C(=O)COCC(=O)N(CCCCCCCC)CCCCCCCC | 0.2 | n-dodecane |  | 1 | 0 | Tb(III) | 0.01 | tartaric acid | 3 | 298.15 | 0.8015946 | -0.0960452 | https://doi.org/10.1246/cl.200431 | DGA LANL
2483 | 1 | CCCCCCCCN(CCCCCCCC)C(=O)COCC(=O)N(CCCCCCCC)CCCCCCCC | 0.2 | n-dodecane |  | 1 | 0 | Dy(III) | 0.01 | tartaric acid | 3 | 298.15 | 1.477378 | 0.1694915 | https://doi.org/10.1246/cl.200431 | DGA LANL
2484 | 1 | CCCCCCCCN(CCCCCCCC)C(=O)COCC(=O)N(CCCCCCCC)CCCCCCCC | 0.2 | n-dodecane |  | 1 | 0 | Ho(III) | 0.01 | tartaric acid | 3 | 298.15 | 2.240178 | 0.3502825 | https://doi.org/10.1246/cl.200431 | DGA LANL
2485 | 1 | CCCCCCCCN(CCCCCCCC)C(=O)COCC(=O)N(CCCCCCCC)CCCCCCCC | 0.2 | n-dodecane |  | 1 | 0 | Er(III) | 0.01 | tartaric acid | 3 | 298.15 | 2.652948 | 0.4237288 | https://doi.org/10.1246/cl.200431 | DGA LANL
2486 | 1 | CCCCCCCCN(CCCCCCCC)C(=O)COCC(=O)N(CCCCCCCC)CCCCCCCC | 0.2 | n-dodecane |  | 1 | 0 | Tm(III) | 0.01 | tartaric acid | 3 | 298.15 | 2.422037 | 0.3841808 | https://doi.org/10.1246/cl.200431 | DGA LANL
2487 | 1 | CCCCCCCCN(CCCCCCCC)C(=O)COCC(=O)N(CCCCCCCC)CCCCCCCC | 0.2 | n-dodecane |  | 1 | 0 | Yb(III) | 0.01 | tartaric acid | 3 | 298.15 | 1.819227 | 0.259887 | https://doi.org/10.1246/cl.200431 | DGA LANL
2488 | 1 | CCCCCCCCN(CCCCCCCC)C(=O)COCC(=O)N(CCCCCCCC)CCCCCCCC | 0.2 | n-dodecane |  | 1 | 0 | Lu(III) | 0.01 | tartaric acid | 3 | 298.15 | 1.439435 | 0.1581921 | https://doi.org/10.1246/cl.200431 | DGA LANL
2489 | 1 | CCCCCCCCN(CCCCCCCC)C(=O)COCC(=O)N(CCCCCCCC)CCCCCCCC | 0.2 | n-dodecane |  | 1 | 0 | La(III) | 0.01 | tartaric acid | 5 | 298.15 | 0.03970727 | -1.40113 | https://doi.org/10.1246/cl.200431 | DGA LANL
2490 | 1 | CCCCCCCCN(CCCCCCCC)C(=O)COCC(=O)N(CCCCCCCC)CCCCCCCC | 0.2 | n-dodecane |  | 1 | 0 | Ce(III) | 0.01 | tartaric acid | 5 | 298.15 | 0.05286447 | -1.276836 | https://doi.org/10.1246/cl.200431 | DGA LANL
2491 | 1 | CCCCCCCCN(CCCCCCCC)C(=O)COCC(=O)N(CCCCCCCC)CCCCCCCC | 0.2 | n-dodecane |  | 1 | 0 | Nd(III) | 0.01 | tartaric acid | 5 | 298.15 | 0.2794652 | -0.5536723 | https://doi.org/10.1246/cl.200431 | DGA LANL
2492 | 1 | CCCCCCCCN(CCCCCCCC)C(=O)COCC(=O)N(CCCCCCCC)CCCCCCCC | 0.2 | n-dodecane |  | 1 | 0 | Sm(III) | 0.01 | tartaric acid | 5 | 298.15 | 1.153843 | 0.06214689 | https://doi.org/10.1246/cl.200431 | DGA LANL
2493 | 1 | CCCCCCCCN(CCCCCCCC)C(=O)COCC(=O)N(CCCCCCCC)CCCCCCCC | 0.2 | n-dodecane |  | 1 | 0 | Eu(III) | 0.01 | tartaric acid | 5 | 298.15 | 2.126589 | 0.3276836 | https://doi.org/10.1246/cl.200431 | DGA LANL
2494 | 1 | CCCCCCCCN(CCCCCCCC)C(=O)COCC(=O)N(CCCCCCCC)CCCCCCCC | 0.2 | n-dodecane |  | 1 | 0 | Gd(III) | 0.01 | tartaric acid | 5 | 298.15 | 2.584814 | 0.4124294 | https://doi.org/10.1246/cl.200431 | DGA LANL
2495 | 1 | CCCCCCCCN(CCCCCCCC)C(=O)COCC(=O)N(CCCCCCCC)CCCCCCCC | 0.2 | n-dodecane |  | 1 | 0 | Tb(III) | 0.01 | tartaric acid | 5 | 298.15 | 3.720673 | 0.5706215 | https://doi.org/10.1246/cl.200431 | DGA LANL
2496 | 1 | CCCCCCCCN(CCCCCCCC)C(=O)COCC(=O)N(CCCCCCCC)CCCCCCCC | 0.2 | n-dodecane |  | 1 | 0 | Dy(III) | 0.01 | tartaric acid | 5 | 298.15 | 4.128756 | 0.6158192 | https://doi.org/10.1246/cl.200431 | DGA LANL
2497 | 1 | CCCCCCCCN(CCCCCCCC)C(=O)COCC(=O)N(CCCCCCCC)CCCCCCCC | 0.2 | n-dodecane |  | 1 | 0 | Ho(III) | 0.01 | tartaric acid | 5 | 298.15 | 4.237587 | 0.6271186 | https://doi.org/10.1246/cl.200431 | DGA LANL
2498 | 1 | CCCCCCCCN(CCCCCCCC)C(=O)COCC(=O)N(CCCCCCCC)CCCCCCCC | 0.2 | n-dodecane |  | 1 | 0 | Er(III) | 0.01 | tartaric acid | 5 | 298.15 | 4.349287 | 0.6384181 | https://doi.org/10.1246/cl.200431 | DGA LANL
2499 | 1 | CCCCCCCCN(CCCCCCCC)C(=O)COCC(=O)N(CCCCCCCC)CCCCCCCC | 0.2 | n-dodecane |  | 1 | 0 | Tm(III) | 0.01 | tartaric acid | 5 | 298.15 | 4.237587 | 0.6271186 | https://doi.org/10.1246/cl.200431 | DGA LANL
2500 | 1 | CCCCCCCCN(CCCCCCCC)C(=O)COCC(=O)N(CCCCCCCC)CCCCCCCC | 0.2 | n-dodecane |  | 1 | 0 | Yb(III) | 0.01 | tartaric acid | 5 | 298.15 | 3.578263 | 0.5536723 | https://doi.org/10.1246/cl.200431 | DGA LANL
2501 | 1 | CCCCCCCCN(CCCCCCCC)C(=O)COCC(=O)N(CCCCCCCC)CCCCCCCC | 0.2 | n-dodecane |  | 1 | 0 | Lu(III) | 0.01 | tartaric acid | 5 | 298.15 | 2.831245 | 0.4519774 | https://doi.org/10.1246/cl.200431 | DGA LANL
2502 | 1 | CCCCCCCCN(CCCCCCCC)C(=O)COCC(=O)N(CCCCCCCC)CCCCCCCC | 0.05013321 | n-dodecane |  | 1 | 0 | La(III) | 0.01 | malonic acid | 2 | 298.15 | 0.003490504 | -2.457112 | https://doi.org/10.1246/cl.200431 | DGA LANL
2503 | 1 | CCCCCCCCN(CCCCCCCC)C(=O)COCC(=O)N(CCCCCCCC)CCCCCCCC | 0.09913703 | n-dodecane |  | 1 | 0 | La(III) | 0.01 | malonic acid | 2 | 298.15 | 0.06753565 | -1.170467 | https://doi.org/10.1246/cl.200431 | DGA LANL
2504 | 1 | CCCCCCCCN(CCCCCCCC)C(=O)COCC(=O)N(CCCCCCCC)CCCCCCCC | 0.2006245 | n-dodecane |  | 1 | 0 | La(III) | 0.01 | malonic acid | 2 | 298.15 | 0.02886484 | -1.539631 | https://doi.org/10.1246/cl.200431 | DGA LANL
2505 | 1 | CCCCCCCCN(CCCCCCCC)C(=O)COCC(=O)N(CCCCCCCC)CCCCCCCC | 0.4970057 | n-dodecane |  | 1 | 0 | La(III) | 0.01 | malonic acid | 2 | 298.15 | 0.2989304 | -0.52443 | https://doi.org/10.1246/cl.200431 | DGA LANL
2506 | 1 | CCCCCCCCN(CCCCCCCC)C(=O)COCC(=O)N(CCCCCCCC)CCCCCCCC | 0.04984436 | n-dodecane |  | 1 | 0 | Ce(III) | 0.01 | malonic acid | 2 | 298.15 | 0.01280831 | -1.892508 | https://doi.org/10.1246/cl.200431 | DGA LANL
2507 | 1 | CCCCCCCCN(CCCCCCCC)C(=O)COCC(=O)N(CCCCCCCC)CCCCCCCC | 0.09913703 | n-dodecane |  | 1 | 0 | Ce(III) | 0.01 | malonic acid | 2 | 298.15 | 0.04583928 | -1.338762 | https://doi.org/10.1246/cl.200431 | DGA LANL
2508 | 1 | CCCCCCCCN(CCCCCCCC)C(=O)COCC(=O)N(CCCCCCCC)CCCCCCCC | 0.1994686 | n-dodecane |  | 1 | 0 | Ce(III) | 0.01 | malonic acid | 2 | 298.15 | 0.04470746 | -1.34962 | https://doi.org/10.1246/cl.200431 | DGA LANL
2509 | 1 | CCCCCCCCN(CCCCCCCC)C(=O)COCC(=O)N(CCCCCCCC)CCCCCCCC | 0.4970057 | n-dodecane |  | 1 | 0 | Ce(III) | 0.01 | malonic acid | 2 | 298.15 | 0.7445235 | -0.1281216 | https://doi.org/10.1246/cl.200431 | DGA LANL
2510 | 1 | CCCCCCCCN(CCCCCCCC)C(=O)COCC(=O)N(CCCCCCCC)CCCCCCCC | 0.05013321 | n-dodecane |  | 1 | 0 | Pr(III) | 0.01 | malonic acid | 2 | 298.15 | 0.1703218 | -0.7687296 | https://doi.org/10.1246/cl.200431 | DGA LANL
2511 | 1 | CCCCCCCCN(CCCCCCCC)C(=O)COCC(=O)N(CCCCCCCC)CCCCCCCC | 0.09971151 | n-dodecane |  | 1 | 0 | Pr(III) | 0.01 | malonic acid | 2 | 298.15 | 0.2605268 | -0.5841477 | https://doi.org/10.1246/cl.200431 | DGA LANL
2512 | 1 | CCCCCCCCN(CCCCCCCC)C(=O)COCC(=O)N(CCCCCCCC)CCCCCCCC | 0.2006245 | n-dodecane |  | 1 | 0 | Pr(III) | 0.01 | malonic acid | 2 | 298.15 | 0.4688239 | -0.3289902 | https://doi.org/10.1246/cl.200431 | DGA LANL
2513 | 1 | CCCCCCCCN(CCCCCCCC)C(=O)COCC(=O)N(CCCCCCCC)CCCCCCCC | 0.4970057 | n-dodecane |  | 1 | 0 | Pr(III) | 0.01 | malonic acid | 2 | 298.15 | 3.378882 | 0.5287731 | https://doi.org/10.1246/cl.200431 | DGA LANL
2514 | 1 | CCCCCCCCN(CCCCCCCC)C(=O)COCC(=O)N(CCCCCCCC)CCCCCCCC | 0.04984436 | n-dodecane |  | 1 | 0 | Nd(III) | 0.01 | malonic acid | 2 | 298.15 | 0.0481896 | -1.317047 | https://doi.org/10.1246/cl.200431 | DGA LANL
2515 | 1 | CCCCCCCCN(CCCCCCCC)C(=O)COCC(=O)N(CCCCCCCC)CCCCCCCC | 0.09913703 | n-dodecane |  | 1 | 0 | Nd(III) | 0.01 | malonic acid | 2 | 298.15 | 0.1412008 | -0.8501629 | https://doi.org/10.1246/cl.200431 | DGA LANL
2516 | 1 | CCCCCCCCN(CCCCCCCC)C(=O)COCC(=O)N(CCCCCCCC)CCCCCCCC | 0.1994686 | n-dodecane |  | 1 | 0 | Nd(III) | 0.01 | malonic acid | 2 | 298.15 | 0.393555 | -0.4049946 | https://doi.org/10.1246/cl.200431 | DGA LANL
2517 | 1 | CCCCCCCCN(CCCCCCCC)C(=O)COCC(=O)N(CCCCCCCC)CCCCCCCC | 0.4970057 | n-dodecane |  | 1 | 0 | Nd(III) | 0.01 | malonic acid | 2 | 298.15 | 4.735359 | 0.6753529 | https://doi.org/10.1246/cl.200431 | DGA LANL
2518 | 1 | CCCCCCCCN(CCCCCCCC)C(=O)COCC(=O)N(CCCCCCCC)CCCCCCCC | 0.04984436 | n-dodecane |  | 1 | 0 | Sm(III) | 0.01 | malonic acid | 2 | 298.15 | 0.1020202 | -0.9913138 | https://doi.org/10.1246/cl.200431 | DGA LANL
2519 | 1 | CCCCCCCCN(CCCCCCCC)C(=O)COCC(=O)N(CCCCCCCC)CCCCCCCC | 0.09913703 | n-dodecane |  | 1 | 0 | Sm(III) | 0.01 | malonic acid | 2 | 298.15 | 0.6994135 | -0.155266 | https://doi.org/10.1246/cl.200431 | DGA LANL
2520 | 1 | CCCCCCCCN(CCCCCCCC)C(=O)COCC(=O)N(CCCCCCCC)CCCCCCCC | 0.1994686 | n-dodecane |  | 1 | 0 | Sm(III) | 0.01 | malonic acid | 2 | 298.15 | 2.472015 | 0.393051 | https://doi.org/10.1246/cl.200431 | DGA LANL
2521 | 1 | CCCCCCCCN(CCCCCCCC)C(=O)COCC(=O)N(CCCCCCCC)CCCCCCCC | 0.4970057 | n-dodecane |  | 1 | 0 | Sm(III) | 0.01 | malonic acid | 2 | 298.15 | 18.72966 | 1.27253 | https://doi.org/10.1246/cl.200431 | DGA LANL
2522 | 1 | CCCCCCCCN(CCCCCCCC)C(=O)COCC(=O)N(CCCCCCCC)CCCCCCCC | 0.05013321 | n-dodecane |  | 1 | 0 | Eu(III) | 0.01 | malonic acid | 2 | 298.15 | 0.3103535 | -0.5081433 | https://doi.org/10.1246/cl.200431 | DGA LANL
2523 | 1 | CCCCCCCCN(CCCCCCCC)C(=O)COCC(=O)N(CCCCCCCC)CCCCCCCC | 0.09913703 | n-dodecane |  | 1 | 0 | Eu(III) | 0.01 | malonic acid | 2 | 298.15 | 1.657016 | 0.2193268 | https://doi.org/10.1246/cl.200431 | DGA LANL
2524 | 1 | CCCCCCCCN(CCCCCCCC)C(=O)COCC(=O)N(CCCCCCCC)CCCCCCCC | 0.1994686 | n-dodecane |  | 1 | 0 | Eu(III) | 0.01 | malonic acid | 2 | 298.15 | 6.55396 | 0.8165038 | https://doi.org/10.1246/cl.200431 | DGA LANL
2525 | 1 | CCCCCCCCN(CCCCCCCC)C(=O)COCC(=O)N(CCCCCCCC)CCCCCCCC | 0.4970057 | n-dodecane |  | 1 | 0 | Eu(III) | 0.01 | malonic acid | 2 | 298.15 | 44.3734 | 1.647123 | https://doi.org/10.1246/cl.200431 | DGA LANL
2526 | 1 | CCCCCCCCN(CCCCCCCC)C(=O)COCC(=O)N(CCCCCCCC)CCCCCCCC | 0.04984436 | n-dodecane |  | 1 | 0 | Gd(III) | 0.01 | malonic acid | 2 | 298.15 | 0.4295439 | -0.3669924 | https://doi.org/10.1246/cl.200431 | DGA LANL
2527 | 1 | CCCCCCCCN(CCCCCCCC)C(=O)COCC(=O)N(CCCCCCCC)CCCCCCCC | 0.09913703 | n-dodecane |  | 1 | 0 | Gd(III) | 0.01 | malonic acid | 2 | 298.15 | 2.472015 | 0.393051 | https://doi.org/10.1246/cl.200431 | DGA LANL
2528 | 1 | CCCCCCCCN(CCCCCCCC)C(=O)COCC(=O)N(CCCCCCCC)CCCCCCCC | 0.1994686 | n-dodecane |  | 1 | 0 | Gd(III) | 0.01 | malonic acid | 2 | 298.15 | 9.536088 | 0.9793702 | https://doi.org/10.1246/cl.200431 | DGA LANL
2529 | 1 | CCCCCCCCN(CCCCCCCC)C(=O)COCC(=O)N(CCCCCCCC)CCCCCCCC | 0.4970057 | n-dodecane |  | 1 | 0 | Gd(III) | 0.01 | malonic acid | 2 | 298.15 | 50.91437 | 1.70684 | https://doi.org/10.1246/cl.200431 | DGA LANL
2530 | 1 | CCCCCCCCN(CCCCCCCC)C(=O)COCC(=O)N(CCCCCCCC)CCCCCCCC | 0.05013321 | n-dodecane |  | 1 | 0 | Tb(III) | 0.01 | malonic acid | 2 | 298.15 | 0.8868008 | -0.05217391 | https://doi.org/10.1246/cl.200431 | DGA LANL
2531 | 1 | CCCCCCCCN(CCCCCCCC)C(=O)COCC(=O)N(CCCCCCCC)CCCCCCCC | 0.09971151 | n-dodecane |  | 1 | 0 | Tb(III) | 0.01 | malonic acid | 2 | 298.15 | 4.863585 | 0.6869565 | https://doi.org/10.1246/cl.200431 | DGA LANL
2532 | 1 | CCCCCCCCN(CCCCCCCC)C(=O)COCC(=O)N(CCCCCCCC)CCCCCCCC | 0.1994686 | n-dodecane |  | 1 | 0 | Tb(III) | 0.01 | malonic acid | 2 | 298.15 | 20.35615 | 1.308696 | https://doi.org/10.1246/cl.200431 | DGA LANL
2533 | 1 | CCCCCCCCN(CCCCCCCC)C(=O)COCC(=O)N(CCCCCCCC)CCCCCCCC | 0.4970057 | n-dodecane |  | 1 | 0 | Tb(III) | 0.01 | malonic acid | 2 | 298.15 | 105.133 | 2.021739 | https://doi.org/10.1246/cl.200431 | DGA LANL
2534 | 1 | CCCCCCCCN(CCCCCCCC)C(=O)COCC(=O)N(CCCCCCCC)CCCCCCCC | 0.04984436 | n-dodecane |  | 1 | 0 | Dy(III) | 0.01 | malonic acid | 2 | 298.15 | 1.377623 | 0.1391304 | https://doi.org/10.1246/cl.200431 | DGA LANL
2535 | 1 | CCCCCCCCN(CCCCCCCC)C(=O)COCC(=O)N(CCCCCCCC)CCCCCCCC | 0.09913703 | n-dodecane |  | 1 | 0 | Dy(III) | 0.01 | malonic acid | 2 | 298.15 | 7.480197 | 0.873913 | https://doi.org/10.1246/cl.200431 | DGA LANL
2536 | 1 | CCCCCCCCN(CCCCCCCC)C(=O)COCC(=O)N(CCCCCCCC)CCCCCCCC | 0.1994686 | n-dodecane |  | 1 | 0 | Dy(III) | 0.01 | malonic acid | 2 | 298.15 | 23.18555 | 1.365217 | https://doi.org/10.1246/cl.200431 | DGA LANL
2537 | 1 | CCCCCCCCN(CCCCCCCC)C(=O)COCC(=O)N(CCCCCCCC)CCCCCCCC | 0.4941422 | n-dodecane |  | 1 | 0 | Dy(III) | 0.01 | malonic acid | 2 | 298.15 | 56.51632 | 1.752174 | https://doi.org/10.1246/cl.200431 | DGA LANL
2538 | 1 | CCCCCCCCN(CCCCCCCC)C(=O)COCC(=O)N(CCCCCCCC)CCCCCCCC | 0.05013321 | n-dodecane |  | 1 | 0 | Ho(III) | 0.01 | malonic acid | 2 | 298.15 | 1.916941 | 0.2826087 | https://doi.org/10.1246/cl.200431 | DGA LANL
2539 | 1 | CCCCCCCCN(CCCCCCCC)C(=O)COCC(=O)N(CCCCCCCC)CCCCCCCC | 0.09971151 | n-dodecane |  | 1 | 0 | Ho(III) | 0.01 | malonic acid | 2 | 298.15 | 10.61908 | 1.026087 | https://doi.org/10.1246/cl.200431 | DGA LANL
2540 | 1 | CCCCCCCCN(CCCCCCCC)C(=O)COCC(=O)N(CCCCCCCC)CCCCCCCC | 0.2006245 | n-dodecane |  | 1 | 0 | Ho(III) | 0.01 | malonic acid | 2 | 298.15 | 30.38146 | 1.482609 | https://doi.org/10.1246/cl.200431 | DGA LANL
2541 | 1 | CCCCCCCCN(CCCCCCCC)C(=O)COCC(=O)N(CCCCCCCC)CCCCCCCC | 0.4970057 | n-dodecane |  | 1 | 0 | Ho(III) | 0.01 | malonic acid | 2 | 298.15 | 106.1908 | 2.026087 | https://doi.org/10.1246/cl.200431 | DGA LANL
2542 | 1 | CCCCCCCCN(CCCCCCCC)C(=O)COCC(=O)N(CCCCCCCC)CCCCCCCC | 0.04984436 | n-dodecane |  | 1 | 0 | Er(III) | 0.01 | malonic acid | 2 | 298.15 | 2.249955 | 0.3521739 | https://doi.org/10.1246/cl.200431 | DGA LANL
2543 | 1 | CCCCCCCCN(CCCCCCCC)C(=O)COCC(=O)N(CCCCCCCC)CCCCCCCC | 0.09913703 | n-dodecane |  | 1 | 0 | Er(III) | 0.01 | malonic acid | 2 | 298.15 | 12.97309 | 1.113043 | https://doi.org/10.1246/cl.200431 | DGA LANL
2544 | 1 | CCCCCCCCN(CCCCCCCC)C(=O)COCC(=O)N(CCCCCCCC)CCCCCCCC | 0.2006245 | n-dodecane |  | 1 | 0 | Er(III) | 0.01 | malonic acid | 2 | 298.15 | 32.26232 | 1.508696 | https://doi.org/10.1246/cl.200431 | DGA LANL
2545 | 1 | CCCCCCCCN(CCCCCCCC)C(=O)COCC(=O)N(CCCCCCCC)CCCCCCCC | 0.4970057 | n-dodecane |  | 1 | 0 | Er(III) | 0.01 | malonic acid | 2 | 298.15 | 52.69133 | 1.721739 | https://doi.org/10.1246/cl.200431 | DGA LANL
2546 | 1 | CCCCCCCCN(CCCCCCCC)C(=O)COCC(=O)N(CCCCCCCC)CCCCCCCC | 0.04984436 | n-dodecane |  | 1 | 0 | Tm(III) | 0.01 | malonic acid | 2 | 298.15 | 2.249955 | 0.3521739 | https://doi.org/10.1246/cl.200431 | DGA LANL
2547 | 1 | CCCCCCCCN(CCCCCCCC)C(=O)COCC(=O)N(CCCCCCCC)CCCCCCCC | 0.09799797 | n-dodecane |  | 1 | 0 | Tm(III) | 0.01 | malonic acid | 2 | 298.15 | 14.33909 | 1.156522 | https://doi.org/10.1246/cl.200431 | DGA LANL
2548 | 1 | CCCCCCCCN(CCCCCCCC)C(=O)COCC(=O)N(CCCCCCCC)CCCCCCCC | 0.1994686 | n-dodecane |  | 1 | 0 | Tm(III) | 0.01 | malonic acid | 2 | 298.15 | 45.80043 | 1.66087 | https://doi.org/10.1246/cl.200431 | DGA LANL
2549 | 1 | CCCCCCCCN(CCCCCCCC)C(=O)COCC(=O)N(CCCCCCCC)CCCCCCCC | 0.4970057 | n-dodecane |  | 1 | 0 | Tm(III) | 0.01 | malonic acid | 2 | 298.15 | 91.38387 | 1.96087 | https://doi.org/10.1246/cl.200431 | DGA LANL
2550 | 1 | CCCCCCCCN(CCCCCCCC)C(=O)COCC(=O)N(CCCCCCCC)CCCCCCCC | 0.04984436 | n-dodecane |  | 1 | 0 | Yb(III) | 0.01 | malonic acid | 2 | 298.15 | 2.183386 | 0.3391304 | https://doi.org/10.1246/cl.200431 | DGA LANL
2551 | 1 | CCCCCCCCN(CCCCCCCC)C(=O)COCC(=O)N(CCCCCCCC)CCCCCCCC | 0.09856585 | n-dodecane |  | 1 | 0 | Yb(III) | 0.01 | malonic acid | 2 | 298.15 | 14.48337 | 1.16087 | https://doi.org/10.1246/cl.200431 | DGA LANL
2552 | 1 | CCCCCCCCN(CCCCCCCC)C(=O)COCC(=O)N(CCCCCCCC)CCCCCCCC | 0.1994686 | n-dodecane |  | 1 | 0 | Yb(III) | 0.01 | malonic acid | 2 | 298.15 | 39.02153 | 1.591304 | https://doi.org/10.1246/cl.200431 | DGA LANL
2553 | 1 | CCCCCCCCN(CCCCCCCC)C(=O)COCC(=O)N(CCCCCCCC)CCCCCCCC | 0.4970057 | n-dodecane |  | 1 | 0 | Yb(III) | 0.01 | malonic acid | 2 | 298.15 | 69.04471 | 1.83913 | https://doi.org/10.1246/cl.200431 | DGA LANL
2554 | 1 | CCCCCCCCN(CCCCCCCC)C(=O)COCC(=O)N(CCCCCCCC)CCCCCCCC | 0.04984436 | n-dodecane |  | 1 | 0 | Lu(III) | 0.01 | malonic acid | 2 | 298.15 | 1.95571 | 0.2913043 | https://doi.org/10.1246/cl.200431 | DGA LANL
2555 | 1 | CCCCCCCCN(CCCCCCCC)C(=O)COCC(=O)N(CCCCCCCC)CCCCCCCC | 0.09913703 | n-dodecane |  | 1 | 0 | Lu(III) | 0.01 | malonic acid | 2 | 298.15 | 15.07512 | 1.178261 | https://doi.org/10.1246/cl.200431 | DGA LANL
2556 | 1 | CCCCCCCCN(CCCCCCCC)C(=O)COCC(=O)N(CCCCCCCC)CCCCCCCC | 0.1994686 | n-dodecane |  | 1 | 0 | Lu(III) | 0.01 | malonic acid | 2 | 298.15 | 35.30418 | 1.547826 | https://doi.org/10.1246/cl.200431 | DGA LANL
2557 | 1 | CCCCCCCCN(CCCCCCCC)C(=O)COCC(=O)N(CCCCCCCC)CCCCCCCC | 0.4970057 | n-dodecane |  | 1 | 0 | Lu(III) | 0.01 | malonic acid | 2 | 298.15 | 60.61899 | 1.782609 | https://doi.org/10.1246/cl.200431 | DGA LANL
2558 | 1 | CCCCCCCCN(CCCCCCCC)C(=O)COCC(=O)N(CCCCCCCC)CCCCCCCC | 0.1 | n-dodecane |  | 1 | 0 | La(III) | 0.07 | HNO3 | 1 | 298.15 | 5.290417 | 0.7234899 | https://doi.org/10.15261/serdj.18.93 | DGA LANL
2559 | 1 | CCCCCCCCN(CCCCCCCC)C(=O)COCC(=O)N(CCCCCCCC)CCCCCCCC | 0.1 | n-dodecane |  | 1 | 0 | Ce(III) | 0.07 | HNO3 | 1 | 298.15 | 9.576527 | 0.9812081 | https://doi.org/10.15261/serdj.18.93 | DGA LANL
2560 | 1 | CCCCCCCCN(CCCCCCCC)C(=O)COCC(=O)N(CCCCCCCC)CCCCCCCC | 0.1 | n-dodecane |  | 1 | 0 | Pr(III) | 0.07 | HNO3 | 1 | 298.15 | 17.33509 | 1.238926 | https://doi.org/10.15261/serdj.18.93 | DGA LANL
2561 | 1 | CCCCCCCCN(CCCCCCCC)C(=O)COCC(=O)N(CCCCCCCC)CCCCCCCC | 0.1 | n-dodecane |  | 1 | 0 | Nd(III) | 0.07 | HNO3 | 1 | 298.15 | 37.77298 | 1.577181 | https://doi.org/10.15261/serdj.18.93 | DGA LANL
2562 | 1 | CCCCCCCCN(CCCCCCCC)C(=O)COCC(=O)N(CCCCCCCC)CCCCCCCC | 0.1 | n-dodecane |  | 1 | 0 | Sm(III) | 0.07 | HNO3 | 1 | 298.15 | 186.1224 | 2.269799 | https://doi.org/10.15261/serdj.18.93 | DGA LANL
2563 | 1 | CCCCCCCCN(CCCCCCCC)C(=O)COCC(=O)N(CCCCCCCC)CCCCCCCC | 0.1 | n-dodecane |  | 1 | 0 | Eu(III) | 0.07 | HNO3 | 1 | 298.15 | 263.1081 | 2.420134 | https://doi.org/10.15261/serdj.18.93 | DGA LANL
2564 | 1 | CCCCCCCCN(CCCCCCCC)C(=O)COCC(=O)N(CCCCCCCC)CCCCCCCC | 0.1 | n-dodecane |  | 1 | 0 | Gd(III) | 0.06 | HNO3 | 1 | 298.15 | 177.1422 | 2.248322 | https://doi.org/10.15261/serdj.18.93 | DGA LANL
2565 | 1 | CCCCCCCCN(CCCCCCCC)C(=O)COCC(=O)N(CCCCCCCC)CCCCCCCC | 0.1 | n-dodecane |  | 1 | 0 | Tb(III) | 0.06 | HNO3 | 1 | 298.15 | 470.4172 | 2.672483 | https://doi.org/10.15261/serdj.18.93 | DGA LANL
2566 | 1 | CCCCCCCCN(CCCCCCCC)C(=O)COCC(=O)N(CCCCCCCC)CCCCCCCC | 0.1 | n-dodecane |  | 1 | 0 | Dy(III) | 0.06 | HNO3 | 1 | 298.15 | 482.1936 | 2.683221 | https://doi.org/10.15261/serdj.18.93 | DGA LANL
2567 | 1 | CCCCCCCCN(CCCCCCCC)C(=O)COCC(=O)N(CCCCCCCC)CCCCCCCC | 0.1 | n-dodecane |  | 1 | 0 | Ho(III) | 0.06 | HNO3 | 1 | 298.15 | 559.308 | 2.747651 | https://doi.org/10.15261/serdj.18.93 | DGA LANL
2568 | 1 | CCCCCCCCN(CCCCCCCC)C(=O)COCC(=O)N(CCCCCCCC)CCCCCCCC | 0.1 | n-dodecane |  | 1 | 0 | Er(III) | 0.06 | HNO3 | 1 | 298.15 | 602.3734 | 2.779866 | https://doi.org/10.15261/serdj.18.93 | DGA LANL
2569 | 1 | CCCCCCCCN(CCCCCCCC)C(=O)COCC(=O)N(CCCCCCCC)CCCCCCCC | 0.1 | n-dodecane |  | 1 | 0 | Tm(III) | 0.06 | HNO3 | 1 | 298.15 | 617.4532 | 2.790604 | https://doi.org/10.15261/serdj.18.93 | DGA LANL
2570 | 1 | CCCCCCCCN(CCCCCCCC)C(=O)COCC(=O)N(CCCCCCCC)CCCCCCCC | 0.1 | n-dodecane |  | 1 | 0 | Yb(III) | 0.06 | HNO3 | 1 | 298.15 | 617.4532 | 2.790604 | https://doi.org/10.15261/serdj.18.93 | DGA LANL
2571 | 1 | CCCCCCCCN(CCCCCCCC)C(=O)COCC(=O)N(CCCCCCCC)CCCCCCCC | 0.1 | n-dodecane |  | 1 | 0 | Lu(III) | 0.06 | HNO3 | 1 | 298.15 | 632.9105 | 2.801342 | https://doi.org/10.15261/serdj.18.93 | DGA LANL
2572 | 1 | CCCCCCCCCCCCN(CCCCCCCCCCCC)C(=O)COCC(=O)N(CCCCCCCCCCCC)CCCCCCCCCCCC | 0.08 | n-dodecane |  | 1 | 0 | La(III) | 0.07 | HNO3 | 1 | 298.15 | 0.8179969 | -0.08724832 | https://doi.org/10.15261/serdj.18.93 | DGA LANL
2573 | 1 | CCCCCCCCCCCCN(CCCCCCCCCCCC)C(=O)COCC(=O)N(CCCCCCCCCCCC)CCCCCCCCCCCC | 0.08 | n-dodecane |  | 1 | 0 | Ce(III) | 0.07 | HNO3 | 1 | 298.15 | 1.426798 | 0.1543624 | https://doi.org/10.15261/serdj.18.93 | DGA LANL
2574 | 1 | CCCCCCCCCCCCN(CCCCCCCCCCCC)C(=O)COCC(=O)N(CCCCCCCCCCCC)CCCCCCCCCCCC | 0.08 | n-dodecane |  | 1 | 0 | Pr(III) | 0.07 | HNO3 | 1 | 298.15 | 2.458125 | 0.390604 | https://doi.org/10.15261/serdj.18.93 | DGA LANL
2575 | 1 | CCCCCCCCCCCCN(CCCCCCCCCCCC)C(=O)COCC(=O)N(CCCCCCCCCCCC)CCCCCCCCCCCC | 0.08 | n-dodecane |  | 1 | 0 | Nd(III) | 0.07 | HNO3 | 1 | 298.15 | 3.226449 | 0.5087248 | https://doi.org/10.15261/serdj.18.93 | DGA LANL
2576 | 1 | CCCCCCCCCCCCN(CCCCCCCCCCCC)C(=O)COCC(=O)N(CCCCCCCCCCCC)CCCCCCCCCCCC | 0.08 | n-dodecane |  | 1 | 0 | Sm(III) | 0.07 | HNO3 | 1 | 298.15 | 34.64155 | 1.539597 | https://doi.org/10.15261/serdj.18.93 | DGA LANL
2577 | 1 | CCCCCCCCCCCCN(CCCCCCCCCCCC)C(=O)COCC(=O)N(CCCCCCCCCCCC)CCCCCCCCCCCC | 0.08 | n-dodecane |  | 1 | 0 | Eu(III) | 0.07 | HNO3 | 1 | 298.15 | 73.64005 | 1.867114 | https://doi.org/10.15261/serdj.18.93 | DGA LANL
2578 | 1 | CCCCCCCCCCCCN(CCCCCCCCCCCC)C(=O)COCC(=O)N(CCCCCCCCCCCC)CCCCCCCCCCCC | 0.08 | n-dodecane |  | 1 | 0 | Gd(III) | 0.06 | HNO3 | 1 | 298.15 | 101.5574 | 2.006711 | https://doi.org/10.15261/serdj.18.93 | DGA LANL
2579 | 1 | CCCCCCCCCCCCN(CCCCCCCCCCCC)C(=O)COCC(=O)N(CCCCCCCCCCCC)CCCCCCCCCCCC | 0.08 | n-dodecane |  | 1 | 0 | Tb(III) | 0.06 | HNO3 | 1 | 298.15 | 273.0496 | 2.436242 | https://doi.org/10.15261/serdj.18.93 | DGA LANL
2580 | 1 | CCCCCCCCCCCCN(CCCCCCCCCCCC)C(=O)COCC(=O)N(CCCCCCCCCCCC)CCCCCCCCCCCC | 0.08 | n-dodecane |  | 1 | 0 | Dy(III) | 0.06 | HNO3 | 1 | 298.15 | 420.8827 | 2.624161 | https://doi.org/10.15261/serdj.18.93 | DGA LANL
2581 | 1 | CCCCCCCCCCCCN(CCCCCCCCCCCC)C(=O)COCC(=O)N(CCCCCCCCCCCC)CCCCCCCCCCCC | 0.08 | n-dodecane |  | 1 | 0 | Ho(III) | 0.06 | HNO3 | 1 | 298.15 | 594.9722 | 2.774497 | https://doi.org/10.15261/serdj.18.93 | DGA LANL
2582 | 1 | CCCCCCCCCCCCN(CCCCCCCCCCCC)C(=O)COCC(=O)N(CCCCCCCCCCCC)CCCCCCCCCCCC | 0.08 | n-dodecane |  | 1 | 0 | Er(III) | 0.06 | HNO3 | 1 | 298.15 | 602.3734 | 2.779866 | https://doi.org/10.15261/serdj.18.93 | DGA LANL
2583 | 1 | CCCCCCCCCCCCN(CCCCCCCCCCCC)C(=O)COCC(=O)N(CCCCCCCCCCCC)CCCCCCCCCCCC | 0.08 | n-dodecane |  | 1 | 0 | Tm(III) | 0.06 | HNO3 | 1 | 298.15 | 698.7073 | 2.844295 | https://doi.org/10.15261/serdj.18.93 | DGA LANL
2584 | 1 | CCCCCCCCCCCCN(CCCCCCCCCCCC)C(=O)COCC(=O)N(CCCCCCCCCCCC)CCCCCCCCCCCC | 0.08 | n-dodecane |  | 1 | 0 | Yb(III) | 0.06 | HNO3 | 1 | 298.15 | 734.128 | 2.865772 | https://doi.org/10.15261/serdj.18.93 | DGA LANL
2585 | 1 | CCCCCCCCCCCCN(CCCCCCCCCCCC)C(=O)COCC(=O)N(CCCCCCCCCCCC)CCCCCCCCCCCC | 0.08 | n-dodecane |  | 1 | 0 | Lu(III) | 0.06 | HNO3 | 1 | 298.15 | 761.8671 | 2.881879 | https://doi.org/10.15261/serdj.18.93 | DGA LANL
2586 | 1 | CCCCCCCCN(CCCCCCCC)C(=O)COCCOCC(=O)N(CCCCCCCC)CCCCCCCC | 0.2 | n-dodecane |  | 1 | 0 | La(III) | 0.07 | HNO3 | 3 | 298.15 | 14.04918 | 1.147651 | https://doi.org/10.15261/serdj.18.93 | DGA LANL
2587 | 1 | CCCCCCCCN(CCCCCCCC)C(=O)COCCOCC(=O)N(CCCCCCCC)CCCCCCCC | 0.2 | n-dodecane |  | 1 | 0 | Ce(III) | 0.07 | HNO3 | 3 | 298.15 | 16.29598 | 1.212081 | https://doi.org/10.15261/serdj.18.93 | DGA LANL
2588 | 1 | CCCCCCCCN(CCCCCCCC)C(=O)COCCOCC(=O)N(CCCCCCCC)CCCCCCCC | 0.2 | n-dodecane |  | 1 | 0 | Pr(III) | 0.07 | HNO3 | 3 | 298.15 | 15.50972 | 1.190604 | https://doi.org/10.15261/serdj.18.93 | DGA LANL
2589 | 1 | CCCCCCCCN(CCCCCCCC)C(=O)COCCOCC(=O)N(CCCCCCCC)CCCCCCCC | 0.2 | n-dodecane |  | 1 | 0 | Nd(III) | 0.07 | HNO3 | 3 | 298.15 | 14.22395 | 1.15302 | https://doi.org/10.15261/serdj.18.93 | DGA LANL
2590 | 1 | CCCCCCCCN(CCCCCCCC)C(=O)COCCOCC(=O)N(CCCCCCCC)CCCCCCCC | 0.2 | n-dodecane |  | 1 | 0 | Sm(III) | 0.07 | HNO3 | 3 | 298.15 | 7.955567 | 0.9006711 | https://doi.org/10.15261/serdj.18.93 | DGA LANL
2591 | 1 | CCCCCCCCN(CCCCCCCC)C(=O)COCCOCC(=O)N(CCCCCCCC)CCCCCCCC | 0.2 | n-dodecane |  | 1 | 0 | Eu(III) | 0.07 | HNO3 | 3 | 298.15 | 5.290417 | 0.7234899 | https://doi.org/10.15261/serdj.18.93 | DGA LANL
2592 | 1 | CCCCCCCCN(CCCCCCCC)C(=O)COCCOCC(=O)N(CCCCCCCC)CCCCCCCC | 0.2 | n-dodecane |  | 1 | 0 | Gd(III) | 0.06 | HNO3 | 3 | 298.15 | 2.851239 | 0.4550336 | https://doi.org/10.15261/serdj.18.93 | DGA LANL
2593 | 1 | CCCCCCCCN(CCCCCCCC)C(=O)COCCOCC(=O)N(CCCCCCCC)CCCCCCCC | 0.2 | n-dodecane |  | 1 | 0 | Tb(III) | 0.06 | HNO3 | 3 | 298.15 | 2.551006 | 0.4067114 | https://doi.org/10.15261/serdj.18.93 | DGA LANL
2594 | 1 | CCCCCCCCN(CCCCCCCC)C(=O)COCCOCC(=O)N(CCCCCCCC)CCCCCCCC | 0.2 | n-dodecane |  | 1 | 0 | Dy(III) | 0.06 | HNO3 | 3 | 298.15 | 2.067456 | 0.3154362 | https://doi.org/10.15261/serdj.18.93 | DGA LANL
2595 | 1 | CCCCCCCCN(CCCCCCCC)C(=O)COCCOCC(=O)N(CCCCCCCC)CCCCCCCC | 0.2 | n-dodecane |  | 1 | 0 | Ho(III) | 0.06 | HNO3 | 3 | 298.15 | 1.675564 | 0.2241611 | https://doi.org/10.15261/serdj.18.93 | DGA LANL
2596 | 1 | CCCCCCCCN(CCCCCCCC)C(=O)COCCOCC(=O)N(CCCCCCCC)CCCCCCCC | 0.2 | n-dodecane |  | 1 | 0 | Er(III) | 0.06 | HNO3 | 3 | 298.15 | 1.444547 | 0.1597315 | https://doi.org/10.15261/serdj.18.93 | DGA LANL
2597 | 1 | CCCCCCCCN(CCCCCCCC)C(=O)COCCOCC(=O)N(CCCCCCCC)CCCCCCCC | 0.2 | n-dodecane |  | 1 | 0 | Tm(III) | 0.06 | HNO3 | 3 | 298.15 | 1.24538 | 0.09530201 | https://doi.org/10.15261/serdj.18.93 | DGA LANL
2598 | 1 | CCCCCCCCN(CCCCCCCC)C(=O)COCCOCC(=O)N(CCCCCCCC)CCCCCCCC | 0.2 | n-dodecane |  | 1 | 0 | Yb(III) | 0.06 | HNO3 | 3 | 298.15 | 1.128104 | 0.05234899 | https://doi.org/10.15261/serdj.18.93 | DGA LANL
2599 | 1 | CCCCCCCCN(CCCCCCCC)C(=O)COCCOCC(=O)N(CCCCCCCC)CCCCCCCC | 0.2 | n-dodecane |  | 1 | 0 | Lu(III) | 0.06 | HNO3 | 3 | 298.15 | 0.8179969 | -0.08724832 | https://doi.org/10.15261/serdj.18.93 | DGA LANL
2600 | 1 | CCCCCCCCCCCCN(CCCCCCCCCCCC)C(=O)COCCOCC(=O)N(CCCCCCCCCCCC)CCCCCCCCCCCC | 0.2 | n-dodecane |  | 1 | 0 | La(III) | 0.07 | HNO3 | 3 | 298.15 | 21.65561 | 1.33557 | https://doi.org/10.15261/serdj.18.93 | DGA LANL
2601 | 1 | CCCCCCCCCCCCN(CCCCCCCCCCCC)C(=O)COCCOCC(=O)N(CCCCCCCCCCCC)CCCCCCCCCCCC | 0.2 | n-dodecane |  | 1 | 0 | Ce(III) | 0.07 | HNO3 | 3 | 298.15 | 23.61317 | 1.373154 | https://doi.org/10.15261/serdj.18.93 | DGA LANL
2602 | 1 | CCCCCCCCCCCCN(CCCCCCCCCCCC)C(=O)COCCOCC(=O)N(CCCCCCCCCCCC)CCCCCCCCCCCC | 0.2 | n-dodecane |  | 1 | 0 | Pr(III) | 0.07 | HNO3 | 3 | 298.15 | 22.47387 | 1.351678 | https://doi.org/10.15261/serdj.18.93 | DGA LANL
2603 | 1 | CCCCCCCCCCCCN(CCCCCCCCCCCC)C(=O)COCCOCC(=O)N(CCCCCCCCCCCC)CCCCCCCCCCCC | 0.2 | n-dodecane |  | 1 | 0 | Nd(III) | 0.07 | HNO3 | 3 | 298.15 | 19.37529 | 1.287248 | https://doi.org/10.15261/serdj.18.93 | DGA LANL
2604 | 1 | CCCCCCCCCCCCN(CCCCCCCCCCCC)C(=O)COCCOCC(=O)N(CCCCCCCCCCCC)CCCCCCCCCCCC | 0.2 | n-dodecane |  | 1 | 0 | Sm(III) | 0.07 | HNO3 | 3 | 298.15 | 11.67116 | 1.067114 | https://doi.org/10.15261/serdj.18.93 | DGA LANL
2605 | 1 | CCCCCCCCCCCCN(CCCCCCCCCCCC)C(=O)COCCOCC(=O)N(CCCCCCCCCCCC)CCCCCCCCCCCC | 0.2 | n-dodecane |  | 1 | 0 | Eu(III) | 0.07 | HNO3 | 3 | 298.15 | 8.782621 | 0.9436242 | https://doi.org/10.15261/serdj.18.93 | DGA LANL
2606 | 1 | CCCCCCCCCCCCN(CCCCCCCCCCCC)C(=O)COCCOCC(=O)N(CCCCCCCCCCCC)CCCCCCCCCCCC | 0.2 | n-dodecane |  | 1 | 0 | Gd(III) | 0.06 | HNO3 | 3 | 298.15 | 6.136482 | 0.7879195 | https://doi.org/10.15261/serdj.18.93 | DGA LANL
2607 | 1 | CCCCCCCCCCCCN(CCCCCCCCCCCC)C(=O)COCCOCC(=O)N(CCCCCCCCCCCC)CCCCCCCCCCCC | 0.2 | n-dodecane |  | 1 | 0 | Tb(III) | 0.06 | HNO3 | 3 | 298.15 | 7.386801 | 0.8684564 | https://doi.org/10.15261/serdj.18.93 | DGA LANL
2608 | 1 | CCCCCCCCCCCCN(CCCCCCCCCCCC)C(=O)COCCOCC(=O)N(CCCCCCCCCCCC)CCCCCCCCCCCC | 0.2 | n-dodecane |  | 1 | 0 | Dy(III) | 0.06 | HNO3 | 3 | 298.15 | 9.576527 | 0.9812081 | https://doi.org/10.15261/serdj.18.93 | DGA LANL
2609 | 1 | CCCCCCCCCCCCN(CCCCCCCCCCCC)C(=O)COCCOCC(=O)N(CCCCCCCCCCCC)CCCCCCCCCCCC | 0.2 | n-dodecane |  | 1 | 0 | Ho(III) | 0.06 | HNO3 | 3 | 298.15 | 11.52776 | 1.061745 | https://doi.org/10.15261/serdj.18.93 | DGA LANL
2610 | 1 | CCCCCCCCCCCCN(CCCCCCCCCCCC)C(=O)COCCOCC(=O)N(CCCCCCCCCCCC)CCCCCCCCCCCC | 0.2 | n-dodecane |  | 1 | 0 | Er(III) | 0.06 | HNO3 | 3 | 298.15 | 14.04918 | 1.147651 | https://doi.org/10.15261/serdj.18.93 | DGA LANL
2611 | 1 | CCCCCCCCCCCCN(CCCCCCCCCCCC)C(=O)COCCOCC(=O)N(CCCCCCCCCCCC)CCCCCCCCCCCC | 0.2 | n-dodecane |  | 1 | 0 | Tm(III) | 0.06 | HNO3 | 3 | 298.15 | 14.7614 | 1.169128 | https://doi.org/10.15261/serdj.18.93 | DGA LANL
2612 | 1 | CCCCCCCCCCCCN(CCCCCCCCCCCC)C(=O)COCCOCC(=O)N(CCCCCCCCCCCC)CCCCCCCCCCCC | 0.2 | n-dodecane |  | 1 | 0 | Yb(III) | 0.06 | HNO3 | 3 | 298.15 | 15.31916 | 1.185235 | https://doi.org/10.15261/serdj.18.93 | DGA LANL
2613 | 1 | CCCCCCCCCCCCN(CCCCCCCCCCCC)C(=O)COCCOCC(=O)N(CCCCCCCCCCCC)CCCCCCCCCCCC | 0.2 | n-dodecane |  | 1 | 0 | Lu(III) | 0.06 | HNO3 | 3 | 298.15 | 15.50972 | 1.190604 | https://doi.org/10.15261/serdj.18.93 | DGA LANL
2614 | 1 | CCCCCCCCN(CCCCCCCC)C(=O)COCCOCC(=O)N(CCCCCCCC)CCCCCCCC | 0.2 | n-dodecane |  | 1 | 0 | La(III) | 0.07 | HNO3 | 3 | 298.15 | 14.17474 | 1.151515 | https://doi.org/10.15261/serdj.18.93 | DGA LANL
2615 | 1 | CCCCCCCCN(CCCCCCCC)C(=O)COCCOCC(=O)N(CCCCCCCC)CCCCCCCC | 0.2 | n-dodecane |  | 1 | 0 | Ce(III) | 0.07 | HNO3 | 3 | 298.15 | 16.29751 | 1.212121 | https://doi.org/10.15261/serdj.18.93 | DGA LANL
2616 | 1 | CCCCCCCCN(CCCCCCCC)C(=O)COCCOCC(=O)N(CCCCCCCC)CCCCCCCC | 0.2 | n-dodecane |  | 1 | 0 | Pr(III) | 0.07 | HNO3 | 3 | 298.15 | 15.73873 | 1.19697 | https://doi.org/10.15261/serdj.18.93 | DGA LANL
2617 | 1 | CCCCCCCCN(CCCCCCCC)C(=O)COCCOCC(=O)N(CCCCCCCC)CCCCCCCC | 0.2 | n-dodecane |  | 1 | 0 | Nd(III) | 0.07 | HNO3 | 3 | 298.15 | 14.17474 | 1.151515 | https://doi.org/10.15261/serdj.18.93 | DGA LANL
2618 | 1 | CCCCCCCCN(CCCCCCCC)C(=O)COCCOCC(=O)N(CCCCCCCC)CCCCCCCC | 0.2 | n-dodecane |  | 1 | 0 | Sm(III) | 0.07 | HNO3 | 3 | 298.15 | 7.971043 | 0.9015152 | https://doi.org/10.15261/serdj.18.93 | DGA LANL
2619 | 1 | CCCCCCCCN(CCCCCCCC)C(=O)COCCOCC(=O)N(CCCCCCCC)CCCCCCCC | 0.2 | n-dodecane |  | 1 | 0 | Eu(III) | 0.07 | HNO3 | 3 | 298.15 | 5.244414 | 0.719697 | https://doi.org/10.15261/serdj.18.93 | DGA LANL
2620 | 1 | CCCCCCCCN(CCCCCCCC)C(=O)COCCOCC(=O)N(CCCCCCCC)CCCCCCCC | 0.2 | n-dodecane |  | 1 | 0 | Gd(III) | 0.06 | HNO3 | 3 | 298.15 | 2.898152 | 0.4621212 | https://doi.org/10.15261/serdj.18.93 | DGA LANL
2621 | 1 | CCCCCCCCN(CCCCCCCC)C(=O)COCCOCC(=O)N(CCCCCCCC)CCCCCCCC | 0.2 | n-dodecane |  | 1 | 0 | Tb(III) | 0.06 | HNO3 | 3 | 298.15 | 2.565021 | 0.4090909 | https://doi.org/10.15261/serdj.18.93 | DGA LANL
2622 | 1 | CCCCCCCCN(CCCCCCCC)C(=O)COCCOCC(=O)N(CCCCCCCC)CCCCCCCC | 0.2 | n-dodecane |  | 1 | 0 | Dy(III) | 0.06 | HNO3 | 3 | 298.15 | 2.080568 | 0.3181818 | https://doi.org/10.15261/serdj.18.93 | DGA LANL
2623 | 1 | CCCCCCCCN(CCCCCCCC)C(=O)COCCOCC(=O)N(CCCCCCCC)CCCCCCCC | 0.2 | n-dodecane |  | 1 | 0 | Ho(III) | 0.06 | HNO3 | 3 | 298.15 | 1.687612 | 0.2272727 | https://doi.org/10.15261/serdj.18.93 | DGA LANL
2624 | 1 | CCCCCCCCN(CCCCCCCC)C(=O)COCCOCC(=O)N(CCCCCCCC)CCCCCCCC | 0.2 | n-dodecane |  | 1 | 0 | Er(III) | 0.06 | HNO3 | 3 | 298.15 | 1.442417 | 0.1590909 | https://doi.org/10.15261/serdj.18.93 | DGA LANL
2625 | 1 | CCCCCCCCN(CCCCCCCC)C(=O)COCCOCC(=O)N(CCCCCCCC)CCCCCCCC | 0.2 | n-dodecane |  | 1 | 0 | Tm(III) | 0.06 | HNO3 | 3 | 298.15 | 1.254541 | 0.09848485 | https://doi.org/10.15261/serdj.18.93 | DGA LANL
2626 | 1 | CCCCCCCCN(CCCCCCCC)C(=O)COCCOCC(=O)N(CCCCCCCC)CCCCCCCC | 0.2 | n-dodecane |  | 1 | 0 | Yb(III) | 0.06 | HNO3 | 3 | 298.15 | 1.129875 | 0.0530303 | https://doi.org/10.15261/serdj.18.93 | DGA LANL
2627 | 1 | CCCCCCCCN(CCCCCCCC)C(=O)COCCOCC(=O)N(CCCCCCCC)CCCCCCCC | 0.2 | n-dodecane |  | 1 | 0 | Lu(III) | 0.06 | HNO3 | 3 | 298.15 | 0.8254042 | -0.08333333 | https://doi.org/10.15261/serdj.18.93 | DGA LANL
2628 | 1 | CCCCCCCCN(CCCCCCCC)C(=O)COCCOCC(=O)N(CCCCCCCC)CCCCCCCC | 0.2 | n-dodecane |  | 1 | 0 | La(III) | 0.07 | HNO3 | 3 | 298.15 | 10.72267 | 1.030303 | https://doi.org/10.15261/serdj.18.93 | DGA LANL
2629 | 1 | CCCCCCCCN(CCCCCCCC)C(=O)COCCOCC(=O)N(CCCCCCCC)CCCCCCCC | 0.2 | n-dodecane |  | 1 | 0 | Ce(III) | 0.07 | HNO3 | 3 | 298.15 | 11.10336 | 1.045455 | https://doi.org/10.15261/serdj.18.93 | DGA LANL
2630 | 1 | CCCCCCCCN(CCCCCCCC)C(=O)COCCOCC(=O)N(CCCCCCCC)CCCCCCCC | 0.2 | n-dodecane |  | 1 | 0 | Pr(III) | 0.07 | HNO3 | 3 | 298.15 | 10.17597 | 1.007576 | https://doi.org/10.15261/serdj.18.93 | DGA LANL
2631 | 1 | CCCCCCCCN(CCCCCCCC)C(=O)COCCOCC(=O)N(CCCCCCCC)CCCCCCCC | 0.2 | n-dodecane |  | 1 | 0 | Nd(III) | 0.07 | HNO3 | 3 | 298.15 | 8.547088 | 0.9318182 | https://doi.org/10.15261/serdj.18.93 | DGA LANL
2632 | 1 | CCCCCCCCN(CCCCCCCC)C(=O)COCCOCC(=O)N(CCCCCCCC)CCCCCCCC | 0.2 | n-dodecane |  | 1 | 0 | Sm(III) | 0.07 | HNO3 | 3 | 298.15 | 3.69983 | 0.5681818 | https://doi.org/10.15261/serdj.18.93 | DGA LANL
2633 | 1 | CCCCCCCCN(CCCCCCCC)C(=O)COCCOCC(=O)N(CCCCCCCC)CCCCCCCC | 0.2 | n-dodecane |  | 1 | 0 | Eu(III) | 0.07 | HNO3 | 3 | 298.15 | 2.117179 | 0.3257576 | https://doi.org/10.15261/serdj.18.93 | DGA LANL
2634 | 1 | CCCCCCCCN(CCCCCCCC)C(=O)COCCOCC(=O)N(CCCCCCCC)CCCCCCCC | 0.2 | n-dodecane |  | 1 | 0 | Gd(III) | 0.06 | HNO3 | 3 | 298.15 | 1 | -3.905526e-15 | https://doi.org/10.15261/serdj.18.93 | DGA LANL
2635 | 1 | CCCCCCCCN(CCCCCCCC)C(=O)COCCOCC(=O)N(CCCCCCCC)CCCCCCCC | 0.2 | n-dodecane |  | 1 | 0 | Tb(III) | 0.06 | HNO3 | 3 | 298.15 | 0.624388 | -0.2045455 | https://doi.org/10.15261/serdj.18.93 | DGA LANL
2636 | 1 | CCCCCCCCN(CCCCCCCC)C(=O)COCCOCC(=O)N(CCCCCCCC)CCCCCCCC | 0.2 | n-dodecane |  | 1 | 0 | Dy(III) | 0.06 | HNO3 | 3 | 298.15 | 0.369983 | -0.4318182 | https://doi.org/10.15261/serdj.18.93 | DGA LANL
2637 | 1 | CCCCCCCCN(CCCCCCCC)C(=O)COCCOCC(=O)N(CCCCCCCC)CCCCCCCC | 0.2 | n-dodecane |  | 1 | 0 | Ho(III) | 0.06 | HNO3 | 3 | 298.15 | 0.2270182 | -0.6439394 | https://doi.org/10.15261/serdj.18.93 | DGA LANL
2638 | 1 | CCCCCCCCN(CCCCCCCC)C(=O)COCCOCC(=O)N(CCCCCCCC)CCCCCCCC | 0.2 | n-dodecane |  | 1 | 0 | Er(III) | 0.06 | HNO3 | 3 | 298.15 | 0.1629751 | -0.7878788 | https://doi.org/10.15261/serdj.18.93 | DGA LANL
2639 | 1 | CCCCCCCCN(CCCCCCCC)C(=O)COCCOCC(=O)N(CCCCCCCC)CCCCCCCC | 0.2 | n-dodecane |  | 1 | 0 | Tm(III) | 0.06 | HNO3 | 3 | 298.15 | 0.1254541 | -0.9015152 | https://doi.org/10.15261/serdj.18.93 | DGA LANL
2640 | 1 | CCCCCCCCN(CCCCCCCC)C(=O)COCCOCC(=O)N(CCCCCCCC)CCCCCCCC | 0.2 | n-dodecane |  | 1 | 0 | Yb(III) | 0.06 | HNO3 | 3 | 298.15 | 0.1091136 | -0.9621212 | https://doi.org/10.15261/serdj.18.93 | DGA LANL
2641 | 1 | CCCCCCCCN(CCCCCCCC)C(=O)COCCOCC(=O)N(CCCCCCCC)CCCCCCCC | 0.2 | n-dodecane |  | 1 | 0 | Lu(III) | 0.06 | HNO3 | 3 | 298.15 | 0.07305272 | -1.136364 | https://doi.org/10.15261/serdj.18.93 | DGA LANL
2642 | 1 | CCCCCCCCN(CCCCCCCC)C(=O)COCCOCC(=O)N(CCCCCCCC)CCCCCCCC | 0.2 | n-dodecane |  | 1 | 0 | La(III) | 0.07 | HNO3 | 3 | 298.15 | 9.164762 | 0.9621212 | https://doi.org/10.15261/serdj.18.93 | DGA LANL
2643 | 1 | CCCCCCCCN(CCCCCCCC)C(=O)COCCOCC(=O)N(CCCCCCCC)CCCCCCCC | 0.2 | n-dodecane |  | 1 | 0 | Ce(III) | 0.07 | HNO3 | 3 | 298.15 | 9.00628 | 0.9545455 | https://doi.org/10.15261/serdj.18.93 | DGA LANL
2644 | 1 | CCCCCCCCN(CCCCCCCC)C(=O)COCCOCC(=O)N(CCCCCCCC)CCCCCCCC | 0.2 | n-dodecane |  | 1 | 0 | Pr(III) | 0.07 | HNO3 | 3 | 298.15 | 7.697747 | 0.8863636 | https://doi.org/10.15261/serdj.18.93 | DGA LANL
2645 | 1 | CCCCCCCCN(CCCCCCCC)C(=O)COCCOCC(=O)N(CCCCCCCC)CCCCCCCC | 0.2 | n-dodecane |  | 1 | 0 | Nd(III) | 0.07 | HNO3 | 3 | 298.15 | 6.135907 | 0.7878788 | https://doi.org/10.15261/serdj.18.93 | DGA LANL
2646 | 1 | CCCCCCCCN(CCCCCCCC)C(=O)COCCOCC(=O)N(CCCCCCCC)CCCCCCCC | 0.2 | n-dodecane |  | 1 | 0 | Sm(III) | 0.07 | HNO3 | 3 | 298.15 | 1.778279 | 0.25 | https://doi.org/10.15261/serdj.18.93 | DGA LANL
2647 | 1 | CCCCCCCCN(CCCCCCCC)C(=O)COCCOCC(=O)N(CCCCCCCC)CCCCCCCC | 0.2 | n-dodecane |  | 1 | 0 | Eu(III) | 0.07 | HNO3 | 3 | 298.15 | 0.8111308 | -0.09090909 | https://doi.org/10.15261/serdj.18.93 | DGA LANL
2648 | 1 | CCCCCCCCN(CCCCCCCC)C(=O)COCCOCC(=O)N(CCCCCCCC)CCCCCCCC | 0.2 | n-dodecane |  | 1 | 0 | Gd(III) | 0.06 | HNO3 | 3 | 298.15 | 0.3390807 | -0.469697 | https://doi.org/10.15261/serdj.18.93 | DGA LANL
2649 | 1 | CCCCCCCCN(CCCCCCCC)C(=O)COCCOCC(=O)N(CCCCCCCC)CCCCCCCC | 0.2 | n-dodecane |  | 1 | 0 | Tb(III) | 0.06 | HNO3 | 3 | 298.15 | 0.1747528 | -0.7575758 | https://doi.org/10.15261/serdj.18.93 | DGA LANL
2650 | 1 | CCCCCCCCN(CCCCCCCC)C(=O)COCCOCC(=O)N(CCCCCCCC)CCCCCCCC | 0.2 | n-dodecane |  | 1 | 0 | Dy(III) | 0.06 | HNO3 | 3 | 298.15 | 0.1017597 | -0.9924242 | https://doi.org/10.15261/serdj.18.93 | DGA LANL
2651 | 1 | CCCCCCCCN(CCCCCCCC)C(=O)COCCOCC(=O)N(CCCCCCCC)CCCCCCCC | 0.2 | n-dodecane |  | 1 | 0 | Ho(III) | 0.06 | HNO3 | 3 | 298.15 | 0.06695108 | -1.174242 | https://doi.org/10.15261/serdj.18.93 | DGA LANL
2652 | 1 | CCCCCCCCN(CCCCCCCC)C(=O)COCCOCC(=O)N(CCCCCCCC)CCCCCCCC | 0.2 | n-dodecane |  | 1 | 0 | Er(III) | 0.06 | HNO3 | 3 | 298.15 | 0.0624388 | -1.204545 | https://doi.org/10.15261/serdj.18.93 | DGA LANL
2653 | 1 | CCCCCCCCN(CCCCCCCC)C(=O)COCCOCC(=O)N(CCCCCCCC)CCCCCCCC | 0.2 | n-dodecane |  | 1 | 0 | Tm(III) | 0.06 | HNO3 | 3 | 298.15 | 0.05153725 | -1.287879 | https://doi.org/10.15261/serdj.18.93 | DGA LANL
2654 | 1 | CCCCCCCCN(CCCCCCCC)C(=O)COCCOCC(=O)N(CCCCCCCC)CCCCCCCC | 0.2 | n-dodecane |  | 1 | 0 | Yb(III) | 0.06 | HNO3 | 3 | 298.15 | 0.05336699 | -1.272727 | https://doi.org/10.15261/serdj.18.93 | DGA LANL
2655 | 1 | CCCCCCCCN(CCCCCCCC)C(=O)COCCOCC(=O)N(CCCCCCCC)CCCCCCCC | 0.2 | n-dodecane |  | 1 | 0 | Lu(III) | 0.06 | HNO3 | 3 | 298.15 | 0.04404934 | -1.356061 | https://doi.org/10.15261/serdj.18.93 | DGA LANL
2656 | 1 | CCCCCCCCN(CCCCCCCC)C(=O)COCCOCC(=O)N(CCCCCCCC)CCCCCCCC | 0.2 | n-dodecane |  | 1 | 0 | La(III) | 0.07 | HNO3 | 3 | 298.15 | 4.723266 | 0.6742424 | https://doi.org/10.15261/serdj.18.93 | DGA LANL
2657 | 1 | CCCCCCCCN(CCCCCCCC)C(=O)COCCOCC(=O)N(CCCCCCCC)CCCCCCCC | 0.2 | n-dodecane |  | 1 | 0 | Ce(III) | 0.07 | HNO3 | 3 | 298.15 | 3.764936 | 0.5757576 | https://doi.org/10.15261/serdj.18.93 | DGA LANL
2658 | 1 | CCCCCCCCN(CCCCCCCC)C(=O)COCCOCC(=O)N(CCCCCCCC)CCCCCCCC | 0.2 | n-dodecane |  | 1 | 0 | Pr(III) | 0.07 | HNO3 | 3 | 298.15 | 2.702827 | 0.4318182 | https://doi.org/10.15261/serdj.18.93 | DGA LANL
2659 | 1 | CCCCCCCCN(CCCCCCCC)C(=O)COCCOCC(=O)N(CCCCCCCC)CCCCCCCC | 0.2 | n-dodecane |  | 1 | 0 | Nd(III) | 0.07 | HNO3 | 3 | 298.15 | 1.873817 | 0.2727273 | https://doi.org/10.15261/serdj.18.93 | DGA LANL
2660 | 1 | CCCCCCCCN(CCCCCCCC)C(=O)COCCOCC(=O)N(CCCCCCCC)CCCCCCCC | 0.2 | n-dodecane |  | 1 | 0 | Sm(III) | 0.07 | HNO3 | 3 | 298.15 | 0.2477076 | -0.6060606 | https://doi.org/10.15261/serdj.18.93 | DGA LANL
2661 | 1 | CCCCCCCCN(CCCCCCCC)C(=O)COCCOCC(=O)N(CCCCCCCC)CCCCCCCC | 0.2 | n-dodecane |  | 1 | 0 | Eu(III) | 0.07 | HNO3 | 3 | 298.15 | 0.08547088 | -1.068182 | https://doi.org/10.15261/serdj.18.93 | DGA LANL
2662 | 1 | CCCCCCCCN(CCCCCCCC)C(=O)COCCOCC(=O)N(CCCCCCCC)CCCCCCCC | 0.2 | n-dodecane |  | 1 | 0 | Gd(III) | 0.06 | HNO3 | 3 | 298.15 | 0.03511192 | -1.454545 | https://doi.org/10.15261/serdj.18.93 | DGA LANL
2663 | 1 | CCCCCCCCN(CCCCCCCC)C(=O)COCCOCC(=O)N(CCCCCCCC)CCCCCCCC | 0.2 | n-dodecane |  | 1 | 0 | Tb(III) | 0.06 | HNO3 | 3 | 298.15 | 0.003967207 | -2.401515 | https://doi.org/10.15261/serdj.18.93 | DGA LANL
2664 | 1 | CCCCCCCCN(CCCCCCCC)C(=O)COCCOCC(=O)N(CCCCCCCC)CCCCCCCC | 0.2 | n-dodecane |  | 1 | 0 | La(III) | 0.07 | HNO3 | 3 | 298.15 | 1.940344 | 0.2878788 | https://doi.org/10.15261/serdj.18.93 | DGA LANL
2665 | 1 | CCCCCCCCN(CCCCCCCC)C(=O)COCCOCC(=O)N(CCCCCCCC)CCCCCCCC | 0.2 | n-dodecane |  | 1 | 0 | Ce(III) | 0.07 | HNO3 | 3 | 298.15 | 1.254541 | 0.09848485 | https://doi.org/10.15261/serdj.18.93 | DGA LANL
2666 | 1 | CCCCCCCCN(CCCCCCCC)C(=O)COCCOCC(=O)N(CCCCCCCC)CCCCCCCC | 0.2 | n-dodecane |  | 1 | 0 | Pr(III) | 0.07 | HNO3 | 3 | 298.15 | 0.7054802 | -0.1515152 | https://doi.org/10.15261/serdj.18.93 | DGA LANL
2667 | 1 | CCCCCCCCN(CCCCCCCC)C(=O)COCCOCC(=O)N(CCCCCCCC)CCCCCCCC | 0.2 | n-dodecane |  | 1 | 0 | Nd(III) | 0.07 | HNO3 | 3 | 298.15 | 0.4806381 | -0.3181818 | https://doi.org/10.15261/serdj.18.93 | DGA LANL
2668 | 1 | CCCCCCCCN(CCCCCCCC)C(=O)COCCOCC(=O)N(CCCCCCCC)CCCCCCCC | 0.2 | n-dodecane |  | 1 | 0 | Sm(III) | 0.07 | HNO3 | 3 | 298.15 | 0.03274549 | -1.484848 | https://doi.org/10.15261/serdj.18.93 | DGA LANL
2669 | 1 | CCCCCCCCN(CCCCCCCC)C(=O)COCCOCC(=O)N(CCCCCCCC)CCCCCCCC | 0.2 | n-dodecane |  | 1 | 0 | Eu(III) | 0.07 | HNO3 | 3 | 298.15 | 0.0009490142 | -3.022727 | https://doi.org/10.15261/serdj.18.93 | DGA LANL
2670 | 1 | CCCCCCCCCCCCN(CCCCCCCCCCCC)C(=O)COCCOCC(=O)N(CCCCCCCCCCCC)CCCCCCCCCCCC | 0.2 | n-dodecane |  | 1 | 0 | La(III) | 0.07 | HNO3 | 3 | 298.15 | 20.99104 | 1.322034 | https://doi.org/10.15261/serdj.18.93 | DGA LANL
2671 | 1 | CCCCCCCCCCCCN(CCCCCCCCCCCC)C(=O)COCCOCC(=O)N(CCCCCCCCCCCC)CCCCCCCCCCCC | 0.2 | n-dodecane |  | 1 | 0 | Ce(III) | 0.07 | HNO3 | 3 | 298.15 | 23.1834 | 1.365177 | https://doi.org/10.15261/serdj.18.93 | DGA LANL
2672 | 1 | CCCCCCCCCCCCN(CCCCCCCCCCCC)C(=O)COCCOCC(=O)N(CCCCCCCCCCCC)CCCCCCCCCCCC | 0.2 | n-dodecane |  | 1 | 0 | Pr(III) | 0.07 | HNO3 | 3 | 298.15 | 22.21709 | 1.346687 | https://doi.org/10.15261/serdj.18.93 | DGA LANL
2673 | 1 | CCCCCCCCCCCCN(CCCCCCCCCCCC)C(=O)COCCOCC(=O)N(CCCCCCCCCCCC)CCCCCCCCCCCC | 0.2 | n-dodecane |  | 1 | 0 | Nd(III) | 0.07 | HNO3 | 3 | 298.15 | 19.00599 | 1.278891 | https://doi.org/10.15261/serdj.18.93 | DGA LANL
2674 | 1 | CCCCCCCCCCCCN(CCCCCCCCCCCC)C(=O)COCCOCC(=O)N(CCCCCCCCCCCC)CCCCCCCCCCCC | 0.2 | n-dodecane |  | 1 | 0 | Sm(III) | 0.07 | HNO3 | 3 | 298.15 | 11.56576 | 1.063174 | https://doi.org/10.15261/serdj.18.93 | DGA LANL
2675 | 1 | CCCCCCCCCCCCN(CCCCCCCCCCCC)C(=O)COCCOCC(=O)N(CCCCCCCCCCCC)CCCCCCCCCCCC | 0.2 | n-dodecane |  | 1 | 0 | Eu(III) | 0.07 | HNO3 | 3 | 298.15 | 8.707782 | 0.9399076 | https://doi.org/10.15261/serdj.18.93 | DGA LANL
2676 | 1 | CCCCCCCCCCCCN(CCCCCCCCCCCC)C(=O)COCCOCC(=O)N(CCCCCCCCCCCC)CCCCCCCCCCCC | 0.2 | n-dodecane |  | 1 | 0 | Gd(III) | 0.06 | HNO3 | 3 | 298.15 | 6.020894 | 0.779661 | https://doi.org/10.15261/serdj.18.93 | DGA LANL
2677 | 1 | CCCCCCCCCCCCN(CCCCCCCCCCCC)C(=O)COCCOCC(=O)N(CCCCCCCCCCCC)CCCCCCCCCCCC | 0.2 | n-dodecane |  | 1 | 0 | Tb(III) | 0.06 | HNO3 | 3 | 298.15 | 7.344253 | 0.8659476 | https://doi.org/10.15261/serdj.18.93 | DGA LANL
2678 | 1 | CCCCCCCCCCCCN(CCCCCCCCCCCC)C(=O)COCCOCC(=O)N(CCCCCCCCCCCC)CCCCCCCCCCCC | 0.2 | n-dodecane |  | 1 | 0 | Dy(III) | 0.06 | HNO3 | 3 | 298.15 | 9.481729 | 0.9768875 | https://doi.org/10.15261/serdj.18.93 | DGA LANL
2679 | 1 | CCCCCCCCCCCCN(CCCCCCCCCCCC)C(=O)COCCOCC(=O)N(CCCCCCCCCCCC)CCCCCCCCCCCC | 0.2 | n-dodecane |  | 1 | 0 | Ho(III) | 0.06 | HNO3 | 3 | 298.15 | 11.56576 | 1.063174 | https://doi.org/10.15261/serdj.18.93 | DGA LANL
2680 | 1 | CCCCCCCCCCCCN(CCCCCCCCCCCC)C(=O)COCCOCC(=O)N(CCCCCCCCCCCC)CCCCCCCCCCCC | 0.2 | n-dodecane |  | 1 | 0 | Er(III) | 0.06 | HNO3 | 3 | 298.15 | 13.90905 | 1.143297 | https://doi.org/10.15261/serdj.18.93 | DGA LANL
2681 | 1 | CCCCCCCCCCCCN(CCCCCCCCCCCC)C(=O)COCCOCC(=O)N(CCCCCCCCCCCC)CCCCCCCCCCCC | 0.2 | n-dodecane |  | 1 | 0 | Tm(III) | 0.06 | HNO3 | 3 | 298.15 | 14.51401 | 1.161787 | https://doi.org/10.15261/serdj.18.93 | DGA LANL
2682 | 1 | CCCCCCCCCCCCN(CCCCCCCCCCCC)C(=O)COCCOCC(=O)N(CCCCCCCCCCCC)CCCCCCCCCCCC | 0.2 | n-dodecane |  | 1 | 0 | Yb(III) | 0.06 | HNO3 | 3 | 298.15 | 14.93186 | 1.174114 | https://doi.org/10.15261/serdj.18.93 | DGA LANL
2683 | 1 | CCCCCCCCCCCCN(CCCCCCCCCCCC)C(=O)COCCOCC(=O)N(CCCCCCCCCCCC)CCCCCCCCCCCC | 0.2 | n-dodecane |  | 1 | 0 | Lu(III) | 0.06 | HNO3 | 3 | 298.15 | 15.36175 | 1.186441 | https://doi.org/10.15261/serdj.18.93 | DGA LANL
2684 | 1 | CCCCCCCCCCCCN(CCCCCCCCCCCC)C(=O)COCCOCC(=O)N(CCCCCCCCCCCC)CCCCCCCCCCCC | 0.2 | n-dodecane |  | 1 | 0 | La(III) | 0.07 | HNO3 | 3 | 298.15 | 1.990313 | 0.2989214 | https://doi.org/10.15261/serdj.18.93 | DGA LANL
2685 | 1 | CCCCCCCCCCCCN(CCCCCCCCCCCC)C(=O)COCCOCC(=O)N(CCCCCCCCCCCC)CCCCCCCCCCCC | 0.2 | n-dodecane |  | 1 | 0 | Ce(III) | 0.07 | HNO3 | 3 | 298.15 | 2.047614 | 0.3112481 | https://doi.org/10.15261/serdj.18.93 | DGA LANL
2686 | 1 | CCCCCCCCCCCCN(CCCCCCCCCCCC)C(=O)COCCOCC(=O)N(CCCCCCCCCCCC)CCCCCCCCCCCC | 0.2 | n-dodecane |  | 1 | 0 | Pr(III) | 0.07 | HNO3 | 3 | 298.15 | 1.827854 | 0.2619414 | https://doi.org/10.15261/serdj.18.93 | DGA LANL
2687 | 1 | CCCCCCCCCCCCN(CCCCCCCCCCCC)C(=O)COCCOCC(=O)N(CCCCCCCCCCCC)CCCCCCCCCCCC | 0.2 | n-dodecane |  | 1 | 0 | Nd(III) | 0.07 | HNO3 | 3 | 298.15 | 1.586018 | 0.2003082 | https://doi.org/10.15261/serdj.18.93 | DGA LANL
2688 | 1 | CCCCCCCCCCCCN(CCCCCCCCCCCC)C(=O)COCCOCC(=O)N(CCCCCCCCCCCC)CCCCCCCCCCCC | 0.2 | n-dodecane |  | 1 | 0 | Sm(III) | 0.07 | HNO3 | 3 | 298.15 | 0.5708849 | -0.2434515 | https://doi.org/10.15261/serdj.18.93 | DGA LANL
2689 | 1 | CCCCCCCCCCCCN(CCCCCCCCCCCC)C(=O)COCCOCC(=O)N(CCCCCCCCCCCC)CCCCCCCCCCCC | 0.2 | n-dodecane |  | 1 | 0 | Eu(III) | 0.07 | HNO3 | 3 | 298.15 | 0.3014385 | -0.5208012 | https://doi.org/10.15261/serdj.18.93 | DGA LANL
2690 | 1 | CCCCCCCCCCCCN(CCCCCCCCCCCC)C(=O)COCCOCC(=O)N(CCCCCCCCCCCC)CCCCCCCCCCCC | 0.2 | n-dodecane |  | 1 | 0 | Gd(III) | 0.06 | HNO3 | 3 | 298.15 | 0.1547114 | -0.8104777 | https://doi.org/10.15261/serdj.18.93 | DGA LANL
2691 | 1 | CCCCCCCCCCCCN(CCCCCCCCCCCC)C(=O)COCCOCC(=O)N(CCCCCCCCCCCC)CCCCCCCCCCCC | 0.2 | n-dodecane |  | 1 | 0 | Tb(III) | 0.06 | HNO3 | 3 | 298.15 | 0.09151224 | -1.038521 | https://doi.org/10.15261/serdj.18.93 | DGA LANL
2692 | 1 | CCCCCCCCCCCCN(CCCCCCCCCCCC)C(=O)COCCOCC(=O)N(CCCCCCCCCCCC)CCCCCCCCCCCC | 0.2 | n-dodecane |  | 1 | 0 | Dy(III) | 0.06 | HNO3 | 3 | 298.15 | 0.05811024 | -1.235747 | https://doi.org/10.15261/serdj.18.93 | DGA LANL
2693 | 1 | CCCCCCCCCCCCN(CCCCCCCCCCCC)C(=O)COCCOCC(=O)N(CCCCCCCCCCCC)CCCCCCCCCCCC | 0.2 | n-dodecane |  | 1 | 0 | Ho(III) | 0.06 | HNO3 | 3 | 298.15 | 0.03638001 | -1.439137 | https://doi.org/10.15261/serdj.18.93 | DGA LANL
2694 | 1 | CCCCCCCCCCCCN(CCCCCCCCCCCC)C(=O)COCCOCC(=O)N(CCCCCCCCCCCC)CCCCCCCCCCCC | 0.2 | n-dodecane |  | 1 | 0 | Er(III) | 0.06 | HNO3 | 3 | 298.15 | 0.03156673 | -1.50077 | https://doi.org/10.15261/serdj.18.93 | DGA LANL
2695 | 1 | CCCCCCCCCCCCN(CCCCCCCCCCCC)C(=O)COCCOCC(=O)N(CCCCCCCCCCCC)CCCCCCCCCCCC | 0.2 | n-dodecane |  | 1 | 0 | Tm(III) | 0.06 | HNO3 | 3 | 298.15 | 0.02376638 | -1.624037 | https://doi.org/10.15261/serdj.18.93 | DGA LANL
2696 | 1 | CCCCCCCCCCCCN(CCCCCCCCCCCC)C(=O)COCCOCC(=O)N(CCCCCCCCCCCC)CCCCCCCCCCCC | 0.2 | n-dodecane |  | 1 | 0 | Yb(III) | 0.06 | HNO3 | 3 | 298.15 | 0.02376638 | -1.624037 | https://doi.org/10.15261/serdj.18.93 | DGA LANL
2697 | 1 | CCCCCCCCCCCCN(CCCCCCCCCCCC)C(=O)COCCOCC(=O)N(CCCCCCCCCCCC)CCCCCCCCCCCC | 0.2 | n-dodecane |  | 1 | 0 | Lu(III) | 0.06 | HNO3 | 3 | 298.15 | 0.01597312 | -1.79661 | https://doi.org/10.15261/serdj.18.93 | DGA LANL
2698 | 1 | CCCCCCCCCCCCN(CCCCCCCCCCCC)C(=O)COCCOCC(=O)N(CCCCCCCCCCCC)CCCCCCCCCCCC | 0.2 | n-dodecane |  | 1 | 0 | La(III) | 0.07 | HNO3 | 4 | 298.15 | 3.663908 | 0.5639445 | https://doi.org/10.15261/serdj.18.93 | DGA LANL
2699 | 1 | CCCCCCCCCCCCN(CCCCCCCCCCCC)C(=O)COCCOCC(=O)N(CCCCCCCCCCCC)CCCCCCCCCCCC | 0.2 | n-dodecane |  | 1 | 0 | Ce(III) | 0.07 | HNO3 | 4 | 298.15 | 3.511192 | 0.5454545 | https://doi.org/10.15261/serdj.18.93 | DGA LANL
2700 | 1 | CCCCCCCCCCCCN(CCCCCCCCCCCC)C(=O)COCCOCC(=O)N(CCCCCCCCCCCC)CCCCCCCCCCCC | 0.2 | n-dodecane |  | 1 | 0 | Pr(III) | 0.07 | HNO3 | 4 | 298.15 | 4.282932 | 0.6317411 | https://doi.org/10.15261/serdj.18.93 | DGA LANL
2701 | 1 | CCCCCCCCCCCCN(CCCCCCCCCCCC)C(=O)COCCOCC(=O)N(CCCCCCCCCCCC)CCCCCCCCCCCC | 0.2 | n-dodecane |  | 1 | 0 | Nd(III) | 0.07 | HNO3 | 4 | 298.15 | 3.224591 | 0.5084746 | https://doi.org/10.15261/serdj.18.93 | DGA LANL
2702 | 1 | CCCCCCCCCCCCN(CCCCCCCCCCCC)C(=O)COCCOCC(=O)N(CCCCCCCCCCCC)CCCCCCCCCCCC | 0.2 | n-dodecane |  | 1 | 0 | Sm(III) | 0.07 | HNO3 | 4 | 298.15 | 1.415799 | 0.1510015 | https://doi.org/10.15261/serdj.18.93 | DGA LANL
2703 | 1 | CCCCCCCCCCCCN(CCCCCCCCCCCC)C(=O)COCCOCC(=O)N(CCCCCCCCCCCC)CCCCCCCCCCCC | 0.2 | n-dodecane |  | 1 | 0 | Eu(III) | 0.07 | HNO3 | 4 | 298.15 | 0.6673369 | -0.1756549 | https://doi.org/10.15261/serdj.18.93 | DGA LANL
2704 | 1 | CCCCCCCCCCCCN(CCCCCCCCCCCC)C(=O)COCCOCC(=O)N(CCCCCCCCCCCC)CCCCCCCCCCCC | 0.2 | n-dodecane |  | 1 | 0 | Gd(III) | 0.06 | HNO3 | 4 | 298.15 | 0.4485098 | -0.348228 | https://doi.org/10.15261/serdj.18.93 | DGA LANL
2705 | 1 | CCCCCCCCCCCCN(CCCCCCCCCCCC)C(=O)COCCOCC(=O)N(CCCCCCCCCCCC)CCCCCCCCCCCC | 0.2 | n-dodecane |  | 1 | 0 | Tb(III) | 0.06 | HNO3 | 4 | 298.15 | 0.254237 | -0.5947612 | https://doi.org/10.15261/serdj.18.93 | DGA LANL
2706 | 1 | CCCCCCCCCCCCN(CCCCCCCCCCCC)C(=O)COCCOCC(=O)N(CCCCCCCCCCCC)CCCCCCCCCCCC | 0.2 | n-dodecane |  | 1 | 0 | Dy(III) | 0.06 | HNO3 | 4 | 298.15 | 0.1547114 | -0.8104777 | https://doi.org/10.15261/serdj.18.93 | DGA LANL
2707 | 1 | CCCCCCCCCCCCN(CCCCCCCCCCCC)C(=O)COCCOCC(=O)N(CCCCCCCCCCCC)CCCCCCCCCCCC | 0.2 | n-dodecane |  | 1 | 0 | Ho(III) | 0.06 | HNO3 | 4 | 298.15 | 0.1025146 | -0.9892142 | https://doi.org/10.15261/serdj.18.93 | DGA LANL
2708 | 1 | CCCCCCCCCCCCN(CCCCCCCCCCCC)C(=O)COCCOCC(=O)N(CCCCCCCCCCCC)CCCCCCCCCCCC | 0.2 | n-dodecane |  | 1 | 0 | Er(III) | 0.06 | HNO3 | 4 | 298.15 | 0.08404255 | -1.075501 | https://doi.org/10.15261/serdj.18.93 | DGA LANL
2709 | 1 | CCCCCCCCCCCCN(CCCCCCCCCCCC)C(=O)COCCOCC(=O)N(CCCCCCCCCCCC)CCCCCCCCCCCC | 0.2 | n-dodecane |  | 1 | 0 | Tm(III) | 0.06 | HNO3 | 4 | 298.15 | 0.06602716 | -1.180277 | https://doi.org/10.15261/serdj.18.93 | DGA LANL
2710 | 1 | CCCCCCCCCCCCN(CCCCCCCCCCCC)C(=O)COCCOCC(=O)N(CCCCCCCCCCCC)CCCCCCCCCCCC | 0.2 | n-dodecane |  | 1 | 0 | Yb(III) | 0.06 | HNO3 | 4 | 298.15 | 0.06238344 | -1.204931 | https://doi.org/10.15261/serdj.18.93 | DGA LANL
2711 | 1 | CCCCCCCCCCCCN(CCCCCCCCCCCC)C(=O)COCCOCC(=O)N(CCCCCCCCCCCC)CCCCCCCCCCCC | 0.2 | n-dodecane |  | 1 | 0 | Lu(III) | 0.06 | HNO3 | 4 | 298.15 | 0.04133642 | -1.383667 | https://doi.org/10.15261/serdj.18.93 | DGA LANL
2712 | 1 | CCCCCCCCCCCCN(CCCCCCCCCCCC)C(=O)COCCOCC(=O)N(CCCCCCCCCCCC)CCCCCCCCCCCC | 0.2 | n-dodecane |  | 1 | 0 | La(III) | 0.07 | HNO3 | 5 | 298.15 | 7.88432 | 0.8967643 | https://doi.org/10.15261/serdj.18.93 | DGA LANL
2713 | 1 | CCCCCCCCCCCCN(CCCCCCCCCCCC)C(=O)COCCOCC(=O)N(CCCCCCCCCCCC)CCCCCCCCCCCC | 0.2 | n-dodecane |  | 1 | 0 | Ce(III) | 0.07 | HNO3 | 5 | 298.15 | 3.511192 | 0.5454545 | https://doi.org/10.15261/serdj.18.93 | DGA LANL
2714 | 1 | CCCCCCCCCCCCN(CCCCCCCCCCCC)C(=O)COCCOCC(=O)N(CCCCCCCCCCCC)CCCCCCCCCCCC | 0.2 | n-dodecane |  | 1 | 0 | Pr(III) | 0.07 | HNO3 | 5 | 298.15 | 9.754706 | 0.9892142 | https://doi.org/10.15261/serdj.18.93 | DGA LANL
2715 | 1 | CCCCCCCCCCCCN(CCCCCCCCCCCC)C(=O)COCCOCC(=O)N(CCCCCCCCCCCC)CCCCCCCCCCCC | 0.2 | n-dodecane |  | 1 | 0 | Nd(III) | 0.07 | HNO3 | 5 | 298.15 | 3.00371 | 0.4776579 | https://doi.org/10.15261/serdj.18.93 | DGA LANL
2716 | 1 | CCCCCCCCCCCCN(CCCCCCCCCCCC)C(=O)COCCOCC(=O)N(CCCCCCCCCCCC)CCCCCCCCCCCC | 0.2 | n-dodecane |  | 1 | 0 | Sm(III) | 0.07 | HNO3 | 5 | 298.15 | 4.282932 | 0.6317411 | https://doi.org/10.15261/serdj.18.93 | DGA LANL
2717 | 1 | CCCCCCCCCCCCN(CCCCCCCCCCCC)C(=O)COCCOCC(=O)N(CCCCCCCCCCCC)CCCCCCCCCCCC | 0.2 | n-dodecane |  | 1 | 0 | Eu(III) | 0.07 | HNO3 | 5 | 298.15 | 2.427773 | 0.385208 | https://doi.org/10.15261/serdj.18.93 | DGA LANL
2718 | 1 | CCCCCCCCCCCCN(CCCCCCCCCCCC)C(=O)COCCOCC(=O)N(CCCCCCCCCCCC)CCCCCCCCCCCC | 0.2 | n-dodecane |  | 1 | 0 | Gd(III) | 0.06 | HNO3 | 5 | 298.15 | 1.356787 | 0.1325116 | https://doi.org/10.15261/serdj.18.93 | DGA LANL
2719 | 1 | CCCCCCCCCCCCN(CCCCCCCCCCCC)C(=O)COCCOCC(=O)N(CCCCCCCCCCCC)CCCCCCCCCCCC | 0.2 | n-dodecane |  | 1 | 0 | Tb(III) | 0.06 | HNO3 | 5 | 298.15 | 0.6865494 | -0.1633282 | https://doi.org/10.15261/serdj.18.93 | DGA LANL
2720 | 1 | CCCCCCCCCCCCN(CCCCCCCCCCCC)C(=O)COCCOCC(=O)N(CCCCCCCCCCCC)CCCCCCCCCCCC | 0.2 | n-dodecane |  | 1 | 0 | Dy(III) | 0.06 | HNO3 | 5 | 298.15 | 0.406096 | -0.3913713 | https://doi.org/10.15261/serdj.18.93 | DGA LANL
2721 | 1 | CCCCCCCCCCCCN(CCCCCCCCCCCC)C(=O)COCCOCC(=O)N(CCCCCCCCCCCC)CCCCCCCCCCCC | 0.2 | n-dodecane |  | 1 | 0 | Ho(III) | 0.06 | HNO3 | 5 | 298.15 | 0.2368221 | -0.6255778 | https://doi.org/10.15261/serdj.18.93 | DGA LANL
2722 | 1 | CCCCCCCCCCCCN(CCCCCCCCCCCC)C(=O)COCCOCC(=O)N(CCCCCCCCCCCC)CCCCCCCCCCCC | 0.2 | n-dodecane |  | 1 | 0 | Er(III) | 0.06 | HNO3 | 5 | 298.15 | 0.1783018 | -0.7488444 | https://doi.org/10.15261/serdj.18.93 | DGA LANL
2723 | 1 | CCCCCCCCCCCCN(CCCCCCCCCCCC)C(=O)COCCOCC(=O)N(CCCCCCCCCCCC)CCCCCCCCCCCC | 0.2 | n-dodecane |  | 1 | 0 | Tm(III) | 0.06 | HNO3 | 5 | 298.15 | 0.1085023 | -0.9645609 | https://doi.org/10.15261/serdj.18.93 | DGA LANL
2724 | 1 | CCCCCCCCCCCCN(CCCCCCCCCCCC)C(=O)COCCOCC(=O)N(CCCCCCCCCCCC)CCCCCCCCCCCC | 0.2 | n-dodecane |  | 1 | 0 | Yb(III) | 0.06 | HNO3 | 5 | 298.15 | 0.1286468 | -0.8906009 | https://doi.org/10.15261/serdj.18.93 | DGA LANL
2725 | 1 | CCCCCCCCCCCCN(CCCCCCCCCCCC)C(=O)COCCOCC(=O)N(CCCCCCCCCCCC)CCCCCCCCCCCC | 0.2 | n-dodecane |  | 1 | 0 | Lu(III) | 0.06 | HNO3 | 5 | 298.15 | 0.08895135 | -1.050847 | https://doi.org/10.15261/serdj.18.93 | DGA LANL
2726 | 1 | CCCCCCCCCCCCN(CCCCCCCCCCCC)C(=O)COCCOCC(=O)N(CCCCCCCCCCCC)CCCCCCCCCCCC | 0.2 | n-dodecane |  | 1 | 0 | La(III) | 0.07 | HNO3 | 3 | 298.15 | 7.038941 | 0.8475073 | https://doi.org/10.15261/serdj.18.93 | DGA LANL
2727 | 1 | CCCCCCCCCCCCN(CCCCCCCCCCCC)C(=O)COCCOCC(=O)N(CCCCCCCCCCCC)CCCCCCCCCCCC | 0.2 | n-dodecane |  | 1 | 0 | Ce(III) | 0.07 | HNO3 | 3 | 298.15 | 7.789249 | 0.8914956 | https://doi.org/10.15261/serdj.18.93 | DGA LANL
2728 | 1 | CCCCCCCCCCCCN(CCCCCCCCCCCC)C(=O)COCCOCC(=O)N(CCCCCCCCCCCC)CCCCCCCCCCCC | 0.2 | n-dodecane |  | 1 | 0 | Pr(III) | 0.07 | HNO3 | 3 | 298.15 | 7.329977 | 0.8651026 | https://doi.org/10.15261/serdj.18.93 | DGA LANL
2729 | 1 | CCCCCCCCCCCCN(CCCCCCCCCCCC)C(=O)COCCOCC(=O)N(CCCCCCCCCCCC)CCCCCCCCCCCC | 0.2 | n-dodecane |  | 1 | 0 | Nd(III) | 0.07 | HNO3 | 3 | 298.15 | 4.888207 | 0.6891496 | https://doi.org/10.15261/serdj.18.93 | DGA LANL
2730 | 1 | CCCCCCCCCCCCN(CCCCCCCCCCCC)C(=O)COCCOCC(=O)N(CCCCCCCCCCCC)CCCCCCCCCCCC | 0.2 | n-dodecane |  | 1 | 0 | Sm(III) | 0.07 | HNO3 | 3 | 298.15 | 3.464092 | 0.5395894 | https://doi.org/10.15261/serdj.18.93 | DGA LANL
2731 | 1 | CCCCCCCCCCCCN(CCCCCCCCCCCC)C(=O)COCCOCC(=O)N(CCCCCCCCCCCC)CCCCCCCCCCCC | 0.2 | n-dodecane |  | 1 | 0 | Eu(III) | 0.07 | HNO3 | 3 | 298.15 | 2.263803 | 0.3548387 | https://doi.org/10.15261/serdj.18.93 | DGA LANL
2732 | 1 | CCCCCCCCCCCCN(CCCCCCCCCCCC)C(=O)COCCOCC(=O)N(CCCCCCCCCCCC)CCCCCCCCCCCC | 0.2 | n-dodecane |  | 1 | 0 | Gd(III) | 0.06 | HNO3 | 3 | 298.15 | 1.258076 | 0.09970674 | https://doi.org/10.15261/serdj.18.93 | DGA LANL
2733 | 1 | CCCCCCCCCCCCN(CCCCCCCCCCCC)C(=O)COCCOCC(=O)N(CCCCCCCCCCCC)CCCCCCCCCCCC | 0.2 | n-dodecane |  | 1 | 0 | Tb(III) | 0.06 | HNO3 | 3 | 298.15 | 1.037837 | 0.01612903 | https://doi.org/10.15261/serdj.18.93 | DGA LANL
2734 | 1 | CCCCCCCCCCCCN(CCCCCCCCCCCC)C(=O)COCCOCC(=O)N(CCCCCCCCCCCC)CCCCCCCCCCCC | 0.2 | n-dodecane |  | 1 | 0 | Dy(III) | 0.06 | HNO3 | 3 | 298.15 | 0.847525 | -0.07184751 | https://doi.org/10.15261/serdj.18.93 | DGA LANL
2735 | 1 | CCCCCCCCCCCCN(CCCCCCCCCCCC)C(=O)COCCOCC(=O)N(CCCCCCCCCCCC)CCCCCCCCCCCC | 0.2 | n-dodecane |  | 1 | 0 | Ho(III) | 0.06 | HNO3 | 3 | 298.15 | 0.6579332 | -0.1818182 | https://doi.org/10.15261/serdj.18.93 | DGA LANL
2736 | 1 | CCCCCCCCCCCCN(CCCCCCCCCCCC)C(=O)COCCOCC(=O)N(CCCCCCCCCCCC)CCCCCCCCCCCC | 0.2 | n-dodecane |  | 1 | 0 | Er(III) | 0.06 | HNO3 | 3 | 298.15 | 0.5651964 | -0.2478006 | https://doi.org/10.15261/serdj.18.93 | DGA LANL
2737 | 1 | CCCCCCCCCCCCN(CCCCCCCCCCCC)C(=O)COCCOCC(=O)N(CCCCCCCCCCCC)CCCCCCCCCCCC | 0.2 | n-dodecane |  | 1 | 0 | Tm(III) | 0.06 | HNO3 | 3 | 298.15 | 0.456903 | -0.340176 | https://doi.org/10.15261/serdj.18.93 | DGA LANL
2738 | 1 | CCCCCCCCCCCCN(CCCCCCCCCCCC)C(=O)COCCOCC(=O)N(CCCCCCCCCCCC)CCCCCCCCCCCC | 0.2 | n-dodecane |  | 1 | 0 | Yb(III) | 0.06 | HNO3 | 3 | 298.15 | 0.3964975 | -0.4017595 | https://doi.org/10.15261/serdj.18.93 | DGA LANL
2739 | 1 | CCCCCCCCCCCCN(CCCCCCCCCCCC)C(=O)COCCOCC(=O)N(CCCCCCCCCCCC)CCCCCCCCCCCC | 0.2 | n-dodecane |  | 1 | 0 | Lu(III) | 0.06 | HNO3 | 3 | 298.15 | 0.2896522 | -0.5381232 | https://doi.org/10.15261/serdj.18.93 | DGA LANL
2740 | 1 | CCCCCCCCCCCCN(CCCCCCCCCCCC)C(=O)COCCOCC(=O)N(CCCCCCCCCCCC)CCCCCCCCCCCC | 0.2 | n-dodecane |  | 1 | 0 | La(III) | 0.07 | HNO3 | 3 | 298.15 | 4.55363 | 0.6583578 | https://doi.org/10.15261/serdj.18.93 | DGA LANL
2741 | 1 | CCCCCCCCCCCCN(CCCCCCCCCCCC)C(=O)COCCOCC(=O)N(CCCCCCCCCCCC)CCCCCCCCCCCC | 0.2 | n-dodecane |  | 1 | 0 | Ce(III) | 0.07 | HNO3 | 3 | 298.15 | 4.838946 | 0.6847507 | https://doi.org/10.15261/serdj.18.93 | DGA LANL
2742 | 1 | CCCCCCCCCCCCN(CCCCCCCCCCCC)C(=O)COCCOCC(=O)N(CCCCCCCCCCCC)CCCCCCCCCCCC | 0.2 | n-dodecane |  | 1 | 0 | Pr(III) | 0.07 | HNO3 | 3 | 298.15 | 4.417345 | 0.6451613 | https://doi.org/10.15261/serdj.18.93 | DGA LANL
2743 | 1 | CCCCCCCCCCCCN(CCCCCCCCCCCC)C(=O)COCCOCC(=O)N(CCCCCCCCCCCC)CCCCCCCCCCCC | 0.2 | n-dodecane |  | 1 | 0 | Nd(III) | 0.07 | HNO3 | 3 | 298.15 | 3.360415 | 0.526393 | https://doi.org/10.15261/serdj.18.93 | DGA LANL
2744 | 1 | CCCCCCCCCCCCN(CCCCCCCCCCCC)C(=O)COCCOCC(=O)N(CCCCCCCCCCCC)CCCCCCCCCCCC | 0.2 | n-dodecane |  | 1 | 0 | Sm(III) | 0.07 | HNO3 | 3 | 298.15 | 2.025124 | 0.3064516 | https://doi.org/10.15261/serdj.18.93 | DGA LANL
2745 | 1 | CCCCCCCCCCCCN(CCCCCCCCCCCC)C(=O)COCCOCC(=O)N(CCCCCCCCCCCC)CCCCCCCCCCCC | 0.2 | n-dodecane |  | 1 | 0 | Eu(III) | 0.07 | HNO3 | 3 | 298.15 | 1.364261 | 0.1348974 | https://doi.org/10.15261/serdj.18.93 | DGA LANL
2746 | 1 | CCCCCCCCCCCCN(CCCCCCCCCCCC)C(=O)COCCOCC(=O)N(CCCCCCCCCCCC)CCCCCCCCCCCC | 0.2 | n-dodecane |  | 1 | 0 | Gd(III) | 0.06 | HNO3 | 3 | 298.15 | 0.773683 | -0.111437 | https://doi.org/10.15261/serdj.18.93 | DGA LANL
2747 | 1 | CCCCCCCCCCCCN(CCCCCCCCCCCC)C(=O)COCCOCC(=O)N(CCCCCCCCCCCC)CCCCCCCCCCCC | 0.2 | n-dodecane |  | 1 | 0 | Tb(III) | 0.06 | HNO3 | 3 | 298.15 | 0.63181 | -0.1994135 | https://doi.org/10.15261/serdj.18.93 | DGA LANL
2748 | 1 | CCCCCCCCCCCCN(CCCCCCCCCCCC)C(=O)COCCOCC(=O)N(CCCCCCCCCCCC)CCCCCCCCCCCC | 0.2 | n-dodecane |  | 1 | 0 | Dy(III) | 0.06 | HNO3 | 3 | 298.15 | 0.5107533 | -0.2917889 | https://doi.org/10.15261/serdj.18.93 | DGA LANL
2749 | 1 | CCCCCCCCCCCCN(CCCCCCCCCCCC)C(=O)COCCOCC(=O)N(CCCCCCCCCCCC)CCCCCCCCCCCC | 0.2 | n-dodecane |  | 1 | 0 | Ho(III) | 0.06 | HNO3 | 3 | 298.15 | 0.3885463 | -0.4105572 | https://doi.org/10.15261/serdj.18.93 | DGA LANL
2750 | 1 | CCCCCCCCCCCCN(CCCCCCCCCCCC)C(=O)COCCOCC(=O)N(CCCCCCCCCCCC)CCCCCCCCCCCC | 0.2 | n-dodecane |  | 1 | 0 | Er(III) | 0.06 | HNO3 | 3 | 298.15 | 0.3304164 | -0.4809384 | https://doi.org/10.15261/serdj.18.93 | DGA LANL
2751 | 1 | CCCCCCCCCCCCN(CCCCCCCCCCCC)C(=O)COCCOCC(=O)N(CCCCCCCCCCCC)CCCCCCCCCCCC | 0.2 | n-dodecane |  | 1 | 0 | Tm(III) | 0.06 | HNO3 | 3 | 298.15 | 0.2698268 | -0.568915 | https://doi.org/10.15261/serdj.18.93 | DGA LANL
2752 | 1 | CCCCCCCCCCCCN(CCCCCCCCCCCC)C(=O)COCCOCC(=O)N(CCCCCCCCCCCC)CCCCCCCCCCCC | 0.2 | n-dodecane |  | 1 | 0 | Yb(III) | 0.06 | HNO3 | 3 | 298.15 | 0.2317942 | -0.6348974 | https://doi.org/10.15261/serdj.18.93 | DGA LANL
2753 | 1 | CCCCCCCCCCCCN(CCCCCCCCCCCC)C(=O)COCCOCC(=O)N(CCCCCCCCCCCC)CCCCCCCCCCCC | 0.2 | n-dodecane |  | 1 | 0 | Lu(III) | 0.06 | HNO3 | 3 | 298.15 | 0.1763333 | -0.7536657 | https://doi.org/10.15261/serdj.18.93 | DGA LANL
2754 | 1 | CCCCCCCCCCCCN(CCCCCCCCCCCC)C(=O)COCCOCC(=O)N(CCCCCCCCCCCC)CCCCCCCCCCCC | 0.2 | n-dodecane |  | 1 | 0 | La(III) | 0.07 | HNO3 | 3 | 298.15 | 3.463325 | 0.5394933 | https://doi.org/10.15261/serdj.18.93 | DGA LANL
2755 | 1 | CCCCCCCCCCCCN(CCCCCCCCCCCC)C(=O)COCCOCC(=O)N(CCCCCCCCCCCC)CCCCCCCCCCCC | 0.2 | n-dodecane |  | 1 | 0 | Ce(III) | 0.07 | HNO3 | 3 | 298.15 | 3.019123 | 0.4798808 | https://doi.org/10.15261/serdj.18.93 | DGA LANL
2756 | 1 | CCCCCCCCCCCCN(CCCCCCCCCCCC)C(=O)COCCOCC(=O)N(CCCCCCCCCCCC)CCCCCCCCCCCC | 0.2 | n-dodecane |  | 1 | 0 | Pr(III) | 0.07 | HNO3 | 3 | 298.15 | 2.818867 | 0.4500745 | https://doi.org/10.15261/serdj.18.93 | DGA LANL
2757 | 1 | CCCCCCCCCCCCN(CCCCCCCCCCCC)C(=O)COCCOCC(=O)N(CCCCCCCCCCCC)CCCCCCCCCCCC | 0.2 | n-dodecane |  | 1 | 0 | Nd(III) | 0.07 | HNO3 | 3 | 298.15 | 2.705146 | 0.4321908 | https://doi.org/10.15261/serdj.18.93 | DGA LANL
2758 | 1 | CCCCCCCCCCCCN(CCCCCCCCCCCC)C(=O)COCCOCC(=O)N(CCCCCCCCCCCC)CCCCCCCCCCCC | 0.2 | n-dodecane |  | 1 | 0 | Sm(III) | 0.07 | HNO3 | 3 | 298.15 | 2.000061 | 0.3010432 | https://doi.org/10.15261/serdj.18.93 | DGA LANL
2759 | 1 | CCCCCCCCCCCCN(CCCCCCCCCCCC)C(=O)COCCOCC(=O)N(CCCCCCCCCCCC)CCCCCCCCCCCC | 0.2 | n-dodecane |  | 1 | 0 | Eu(III) | 0.07 | HNO3 | 3 | 298.15 | 1.519911 | 0.1818182 | https://doi.org/10.15261/serdj.18.93 | DGA LANL
2760 | 1 | CCCCCCCCCCCCN(CCCCCCCCCCCC)C(=O)COCCOCC(=O)N(CCCCCCCCCCCC)CCCCCCCCCCCC | 0.2 | n-dodecane |  | 1 | 0 | Gd(III) | 0.06 | HNO3 | 3 | 298.15 | 0.7547347 | -0.1222057 | https://doi.org/10.15261/serdj.18.93 | DGA LANL
2761 | 1 | CCCCCCCCCCCCN(CCCCCCCCCCCC)C(=O)COCCOCC(=O)N(CCCCCCCCCCCC)CCCCCCCCCCCC | 0.2 | n-dodecane |  | 1 | 0 | Tb(III) | 0.06 | HNO3 | 3 | 298.15 | 0.7973323 | -0.09836066 | https://doi.org/10.15261/serdj.18.93 | DGA LANL
2762 | 1 | CCCCCCCCCCCCN(CCCCCCCCCCCC)C(=O)COCCOCC(=O)N(CCCCCCCCCCCC)CCCCCCCCCCCC | 0.2 | n-dodecane |  | 1 | 0 | Dy(III) | 0.06 | HNO3 | 3 | 298.15 | 0.6950672 | -0.1579732 | https://doi.org/10.15261/serdj.18.93 | DGA LANL
2763 | 1 | CCCCCCCCCCCCN(CCCCCCCCCCCC)C(=O)COCCOCC(=O)N(CCCCCCCCCCCC)CCCCCCCCCCCC | 0.2 | n-dodecane |  | 1 | 0 | Ho(III) | 0.06 | HNO3 | 3 | 298.15 | 0.5976584 | -0.2235469 | https://doi.org/10.15261/serdj.18.93 | DGA LANL
2764 | 1 | CCCCCCCCCCCCN(CCCCCCCCCCCC)C(=O)COCCOCC(=O)N(CCCCCCCCCCCC)CCCCCCCCCCCC | 0.2 | n-dodecane |  | 1 | 0 | Er(III) | 0.06 | HNO3 | 3 | 298.15 | 0.5429056 | -0.2652757 | https://doi.org/10.15261/serdj.18.93 | DGA LANL
2765 | 1 | CCCCCCCCCCCCN(CCCCCCCCCCCC)C(=O)COCCOCC(=O)N(CCCCCCCCCCCC)CCCCCCCCCCCC | 0.2 | n-dodecane |  | 1 | 0 | Tm(III) | 0.06 | HNO3 | 3 | 298.15 | 0.4798141 | -0.318927 | https://doi.org/10.15261/serdj.18.93 | DGA LANL
2766 | 1 | CCCCCCCCCCCCN(CCCCCCCCCCCC)C(=O)COCCOCC(=O)N(CCCCCCCCCCCC)CCCCCCCCCCCC | 0.2 | n-dodecane |  | 1 | 0 | Yb(III) | 0.06 | HNO3 | 3 | 298.15 | 0.4182737 | -0.3785395 | https://doi.org/10.15261/serdj.18.93 | DGA LANL
2767 | 1 | CCCCCCCCCCCCN(CCCCCCCCCCCC)C(=O)COCCOCC(=O)N(CCCCCCCCCCCC)CCCCCCCCCCCC | 0.2 | n-dodecane |  | 1 | 0 | Lu(III) | 0.06 | HNO3 | 3 | 298.15 | 0.331222 | -0.4798808 | https://doi.org/10.15261/serdj.18.93 | DGA LANL
2768 | 1 | CCCCCCCCCCCCN(CCCCCCCCCCCC)C(=O)COCCOCC(=O)N(CCCCCCCCCCCC)CCCCCCCCCCCC | 0.2 | n-dodecane |  | 1 | 0 | La(III) | 0.07 | HNO3 | 3 | 298.15 | 1.28909 | 0.1102832 | https://doi.org/10.15261/serdj.18.93 | DGA LANL
2769 | 1 | CCCCCCCCCCCCN(CCCCCCCCCCCC)C(=O)COCCOCC(=O)N(CCCCCCCCCCCC)CCCCCCCCCCCC | 0.2 | n-dodecane |  | 1 | 0 | Ce(III) | 0.07 | HNO3 | 3 | 298.15 | 1.049215 | 0.02086438 | https://doi.org/10.15261/serdj.18.93 | DGA LANL
2770 | 1 | CCCCCCCCCCCCN(CCCCCCCCCCCC)C(=O)COCCOCC(=O)N(CCCCCCCCCCCC)CCCCCCCCCCCC | 0.2 | n-dodecane |  | 1 | 0 | Pr(III) | 0.07 | HNO3 | 3 | 298.15 | 0.9796211 | -0.008941878 | https://doi.org/10.15261/serdj.18.93 | DGA LANL
2771 | 1 | CCCCCCCCCCCCN(CCCCCCCCCCCC)C(=O)COCCOCC(=O)N(CCCCCCCCCCCC)CCCCCCCCCCCC | 0.2 | n-dodecane |  | 1 | 0 | Nd(III) | 0.07 | HNO3 | 3 | 298.15 | 0.8657786 | -0.06259314 | https://doi.org/10.15261/serdj.18.93 | DGA LANL
2772 | 1 | CCCCCCCCCCCCN(CCCCCCCCCCCC)C(=O)COCCOCC(=O)N(CCCCCCCCCCCC)CCCCCCCCCCCC | 0.2 | n-dodecane |  | 1 | 0 | Sm(III) | 0.07 | HNO3 | 3 | 298.15 | 0.8657786 | -0.06259314 | https://doi.org/10.15261/serdj.18.93 | DGA LANL
2773 | 1 | CCCCCCCCCCCCN(CCCCCCCCCCCC)C(=O)COCCOCC(=O)N(CCCCCCCCCCCC)CCCCCCCCCCCC | 0.2 | n-dodecane |  | 1 | 0 | Eu(III) | 0.07 | HNO3 | 3 | 298.15 | 0.6950672 | -0.1579732 | https://doi.org/10.15261/serdj.18.93 | DGA LANL
2774 | 1 | CCCCCCCCCCCCN(CCCCCCCCCCCC)C(=O)COCCOCC(=O)N(CCCCCCCCCCCC)CCCCCCCCCCCC | 0.2 | n-dodecane |  | 1 | 0 | Gd(III) | 0.06 | HNO3 | 3 | 298.15 | 0.4999848 | -0.3010432 | https://doi.org/10.15261/serdj.18.93 | DGA LANL
2775 | 1 | CCCCCCCCCCCCN(CCCCCCCCCCCC)C(=O)COCCOCC(=O)N(CCCCCCCCCCCC)CCCCCCCCCCCC | 0.2 | n-dodecane |  | 1 | 0 | Tb(III) | 0.06 | HNO3 | 3 | 298.15 | 0.4125715 | -0.3845007 | https://doi.org/10.15261/serdj.18.93 | DGA LANL
2776 | 1 | CCCCCCCCCCCCN(CCCCCCCCCCCC)C(=O)COCCOCC(=O)N(CCCCCCCCCCCC)CCCCCCCCCCCC | 0.2 | n-dodecane |  | 1 | 0 | Dy(III) | 0.06 | HNO3 | 3 | 298.15 | 0.3596555 | -0.4441133 | https://doi.org/10.15261/serdj.18.93 | DGA LANL
2777 | 1 | CCCCCCCCCCCCN(CCCCCCCCCCCC)C(=O)COCCOCC(=O)N(CCCCCCCCCCCC)CCCCCCCCCCCC | 0.2 | n-dodecane |  | 1 | 0 | Ho(III) | 0.06 | HNO3 | 3 | 298.15 | 0.3092523 | -0.509687 | https://doi.org/10.15261/serdj.18.93 | DGA LANL
2778 | 1 | CCCCCCCCCCCCN(CCCCCCCCCCCC)C(=O)COCCOCC(=O)N(CCCCCCCCCCCC)CCCCCCCCCCCC | 0.2 | n-dodecane |  | 1 | 0 | Er(III) | 0.06 | HNO3 | 3 | 298.15 | 0.2927305 | -0.533532 | https://doi.org/10.15261/serdj.18.93 | DGA LANL
2779 | 1 | CCCCCCCCCCCCN(CCCCCCCCCCCC)C(=O)COCCOCC(=O)N(CCCCCCCCCCCC)CCCCCCCCCCCC | 0.2 | n-dodecane |  | 1 | 0 | Tm(III) | 0.06 | HNO3 | 3 | 298.15 | 0.2551852 | -0.5931446 | https://doi.org/10.15261/serdj.18.93 | DGA LANL
2780 | 1 | CCCCCCCCCCCCN(CCCCCCCCCCCC)C(=O)COCCOCC(=O)N(CCCCCCCCCCCC)CCCCCCCCCCCC | 0.2 | n-dodecane |  | 1 | 0 | Yb(III) | 0.06 | HNO3 | 3 | 298.15 | 0.2077001 | -0.6825633 | https://doi.org/10.15261/serdj.18.93 | DGA LANL
2781 | 1 | CCCCCCCCCCCCN(CCCCCCCCCCCC)C(=O)COCCOCC(=O)N(CCCCCCCCCCCC)CCCCCCCCCCCC | 0.2 | n-dodecane |  | 1 | 0 | Lu(III) | 0.06 | HNO3 | 3 | 298.15 | 0.1835631 | -0.7362146 | https://doi.org/10.15261/serdj.18.93 | DGA LANL
2782 | 1 | CCCCCCCCCCCCN(CCCCCCCCCCCC)C(=O)COCCOCC(=O)N(CCCCCCCCCCCC)CCCCCCCCCCCC | 0.2 | n-dodecane |  | 1 | 0 | La(III) | 0.07 | HNO3 | 3 | 298.15 | 0.3499163 | -0.4560358 | https://doi.org/10.15261/serdj.18.93 | DGA LANL
2783 | 1 | CCCCCCCCCCCCN(CCCCCCCCCCCC)C(=O)COCCOCC(=O)N(CCCCCCCCCCCC)CCCCCCCCCCCC | 0.2 | n-dodecane |  | 1 | 0 | Ce(III) | 0.07 | HNO3 | 3 | 298.15 | 0.2733139 | -0.5633383 | https://doi.org/10.15261/serdj.18.93 | DGA LANL
2784 | 1 | CCCCCCCCCCCCN(CCCCCCCCCCCC)C(=O)COCCOCC(=O)N(CCCCCCCCCCCC)CCCCCCCCCCCC | 0.2 | n-dodecane |  | 1 | 0 | Pr(III) | 0.07 | HNO3 | 3 | 298.15 | 0.2659128 | -0.5752608 | https://doi.org/10.15261/serdj.18.93 | DGA LANL
2785 | 1 | CCCCCCCCCCCCN(CCCCCCCCCCCC)C(=O)COCCOCC(=O)N(CCCCCCCCCCCC)CCCCCCCCCCCC | 0.2 | n-dodecane |  | 1 | 0 | Nd(III) | 0.07 | HNO3 | 3 | 298.15 | 0.2622877 | -0.5812221 | https://doi.org/10.15261/serdj.18.93 | DGA LANL
2786 | 1 | CCCCCCCCCCCCN(CCCCCCCCCCCC)C(=O)COCCOCC(=O)N(CCCCCCCCCCCC)CCCCCCCCCCCC | 0.2 | n-dodecane |  | 1 | 0 | Sm(III) | 0.07 | HNO3 | 3 | 298.15 | 0.2695879 | -0.5692996 | https://doi.org/10.15261/serdj.18.93 | DGA LANL
2787 | 1 | CCCCCCCCCCCCN(CCCCCCCCCCCC)C(=O)COCCOCC(=O)N(CCCCCCCCCCCC)CCCCCCCCCCCC | 0.2 | n-dodecane |  | 1 | 0 | Eu(III) | 0.07 | HNO3 | 3 | 298.15 | 0.2350109 | -0.6289121 | https://doi.org/10.15261/serdj.18.93 | DGA LANL
2788 | 1 | CCCCCCCCCCCCN(CCCCCCCCCCCC)C(=O)COCCOCC(=O)N(CCCCCCCCCCCC)CCCCCCCCCCCC | 0.2 | n-dodecane |  | 1 | 0 | Gd(III) | 0.06 | HNO3 | 3 | 298.15 | 0.1761577 | -0.7540984 | https://doi.org/10.15261/serdj.18.93 | DGA LANL
2789 | 1 | CCCCCCCCCCCCN(CCCCCCCCCCCC)C(=O)COCCOCC(=O)N(CCCCCCCCCCCC)CCCCCCCCCCCC | 0.2 | n-dodecane |  | 1 | 0 | Tb(III) | 0.06 | HNO3 | 3 | 298.15 | 0.1284674 | -0.8912072 | https://doi.org/10.15261/serdj.18.93 | DGA LANL
2790 | 1 | CCCCCCCCCCCCN(CCCCCCCCCCCC)C(=O)COCCOCC(=O)N(CCCCCCCCCCCC)CCCCCCCCCCCC | 0.2 | n-dodecane |  | 1 | 0 | Dy(III) | 0.06 | HNO3 | 3 | 298.15 | 0.1031366 | -0.9865872 | https://doi.org/10.15261/serdj.18.93 | DGA LANL
2791 | 1 | CCCCCCCCCCCCN(CCCCCCCCCCCC)C(=O)COCCOCC(=O)N(CCCCCCCCCCCC)CCCCCCCCCCCC | 0.2 | n-dodecane |  | 1 | 0 | Ho(III) | 0.06 | HNO3 | 3 | 298.15 | 0.08628127 | -1.064083 | https://doi.org/10.15261/serdj.18.93 | DGA LANL
2792 | 1 | CCCCCCCCCCCCN(CCCCCCCCCCCC)C(=O)COCCOCC(=O)N(CCCCCCCCCCCC)CCCCCCCCCCCC | 0.2 | n-dodecane |  | 1 | 0 | Er(III) | 0.06 | HNO3 | 3 | 298.15 | 0.06926862 | -1.159463 | https://doi.org/10.15261/serdj.18.93 | DGA LANL
2793 | 1 | CCCCCCCCCCCCN(CCCCCCCCCCCC)C(=O)COCCOCC(=O)N(CCCCCCCCCCCC)CCCCCCCCCCCC | 0.2 | n-dodecane |  | 1 | 0 | Tm(III) | 0.06 | HNO3 | 3 | 298.15 | 0.0595611 | -1.225037 | https://doi.org/10.15261/serdj.18.93 | DGA LANL
2794 | 1 | CCCCCCCCCCCCN(CCCCCCCCCCCC)C(=O)COCCOCC(=O)N(CCCCCCCCCCCC)CCCCCCCCCCCC | 0.2 | n-dodecane |  | 1 | 0 | Yb(III) | 0.06 | HNO3 | 3 | 298.15 | 0.05336699 | -1.272727 | https://doi.org/10.15261/serdj.18.93 | DGA LANL
2795 | 1 | CCCCCCCCCCCCN(CCCCCCCCCCCC)C(=O)COCCOCC(=O)N(CCCCCCCCCCCC)CCCCCCCCCCCC | 0.2 | n-dodecane |  | 1 | 0 | Lu(III) | 0.06 | HNO3 | 3 | 298.15 | 0.04055531 | -1.391952 | https://doi.org/10.15261/serdj.18.93 | DGA LANL
2796 | 1 | CCCCCCCCCCCCN(CCCCCCCCCCCC)C(=O)COCCOCC(=O)N(CCCCCCCCCCCC)CCCCCCCCCCCC | 0.2 | n-dodecane |  | 1 | 0 | La(III) | 0.07 | HNO3 | 0.001 | 298.15 | 0.934426 | -0.02945508 | https://doi.org/10.15261/serdj.18.93 | DGA LANL
2797 | 1 | CCCCCCCCCCCCN(CCCCCCCCCCCC)C(=O)COCCOCC(=O)N(CCCCCCCCCCCC)CCCCCCCCCCCC | 0.2 | n-dodecane |  | 1 | 0 | Ce(III) | 0.07 | HNO3 | 0.001 | 298.15 | 1.045071 | 0.0191458 | https://doi.org/10.15261/serdj.18.93 | DGA LANL
2798 | 1 | CCCCCCCCCCCCN(CCCCCCCCCCCC)C(=O)COCCOCC(=O)N(CCCCCCCCCCCC)CCCCCCCCCCCC | 0.2 | n-dodecane |  | 1 | 0 | Pr(III) | 0.07 | HNO3 | 0.001 | 298.15 | 1.024022 | 0.01030928 | https://doi.org/10.15261/serdj.18.93 | DGA LANL
2799 | 1 | CCCCCCCCCCCCN(CCCCCCCCCCCC)C(=O)COCCOCC(=O)N(CCCCCCCCCCCC)CCCCCCCCCCCC | 0.2 | n-dodecane |  | 1 | 0 | Nd(III) | 0.07 | HNO3 | 0.001 | 298.15 | 0.9156055 | -0.03829161 | https://doi.org/10.15261/serdj.18.93 | DGA LANL
2800 | 1 | CCCCCCCCCCCCN(CCCCCCCCCCCC)C(=O)COCCOCC(=O)N(CCCCCCCCCCCC)CCCCCCCCCCCC | 0.2 | n-dodecane |  | 1 | 0 | Sm(III) | 0.07 | HNO3 | 0.001 | 298.15 | 0.5449756 | -0.263623 | https://doi.org/10.15261/serdj.18.93 | DGA LANL
2801 | 1 | CCCCCCCCCCCCN(CCCCCCCCCCCC)C(=O)COCCOCC(=O)N(CCCCCCCCCCCC)CCCCCCCCCCCC | 0.2 | n-dodecane |  | 1 | 0 | Eu(III) | 0.07 | HNO3 | 0.001 | 298.15 | 0.4140797 | -0.3829161 | https://doi.org/10.15261/serdj.18.93 | DGA LANL
2802 | 1 | CCCCCCCCCCCCN(CCCCCCCCCCCC)C(=O)COCCOCC(=O)N(CCCCCCCCCCCC)CCCCCCCCCCCC | 0.2 | n-dodecane |  | 1 | 0 | Gd(III) | 0.06 | HNO3 | 0.001 | 298.15 | 0.2900312 | -0.5375552 | https://doi.org/10.15261/serdj.18.93 | DGA LANL
2803 | 1 | CCCCCCCCCCCCN(CCCCCCCCCCCC)C(=O)COCCOCC(=O)N(CCCCCCCCCCCC)CCCCCCCCCCCC | 0.2 | n-dodecane |  | 1 | 0 | Tb(III) | 0.06 | HNO3 | 0.001 | 298.15 | 0.2646552 | -0.5773196 | https://doi.org/10.15261/serdj.18.93 | DGA LANL
2804 | 1 | CCCCCCCCCCCCN(CCCCCCCCCCCC)C(=O)COCCOCC(=O)N(CCCCCCCCCCCC)CCCCCCCCCCCC | 0.2 | n-dodecane |  | 1 | 0 | Dy(III) | 0.06 | HNO3 | 0.001 | 298.15 | 0.2541016 | -0.5949926 | https://doi.org/10.15261/serdj.18.93 | DGA LANL
2805 | 1 | CCCCCCCCCCCCN(CCCCCCCCCCCC)C(=O)COCCOCC(=O)N(CCCCCCCCCCCC)CCCCCCCCCCCC | 0.2 | n-dodecane |  | 1 | 0 | Ho(III) | 0.06 | HNO3 | 0.001 | 298.15 | 0.2464635 | -0.6082474 | https://doi.org/10.15261/serdj.18.93 | DGA LANL
2806 | 1 | CCCCCCCCCCCCN(CCCCCCCCCCCC)C(=O)COCCOCC(=O)N(CCCCCCCCCCCC)CCCCCCCCCCCC | 0.2 | n-dodecane |  | 1 | 0 | Er(III) | 0.06 | HNO3 | 0.001 | 298.15 | 0.2295222 | -0.6391753 | https://doi.org/10.15261/serdj.18.93 | DGA LANL
2807 | 1 | CCCCCCCCCCCCN(CCCCCCCCCCCC)C(=O)COCCOCC(=O)N(CCCCCCCCCCCC)CCCCCCCCCCCC | 0.2 | n-dodecane |  | 1 | 0 | Tm(III) | 0.06 | HNO3 | 0.001 | 298.15 | 0.2181391 | -0.6612666 | https://doi.org/10.15261/serdj.18.93 | DGA LANL
2808 | 1 | CCCCCCCCCCCCN(CCCCCCCCCCCC)C(=O)COCCOCC(=O)N(CCCCCCCCCCCC)CCCCCCCCCCCC | 0.2 | n-dodecane |  | 1 | 0 | Yb(III) | 0.06 | HNO3 | 0.001 | 298.15 | 0.2073204 | -0.6833579 | https://doi.org/10.15261/serdj.18.93 | DGA LANL
2809 | 1 | CCCCCCCCCCCCN(CCCCCCCCCCCC)C(=O)COCCOCC(=O)N(CCCCCCCCCCCC)CCCCCCCCCCCC | 0.2 | n-dodecane |  | 1 | 0 | Lu(III) | 0.06 | HNO3 | 0.001 | 298.15 | 0.2728571 | -0.5640648 | https://doi.org/10.15261/serdj.18.93 | DGA LANL
2810 | 1 | CCCCCCCCCCCCN(CCCCCCCCCCCC)C(=O)COCCOCC(=O)N(CCCCCCCCCCCC)CCCCCCCCCCCC | 0.2 | n-dodecane |  | 1 | 0 | La(III) | 0.07 | HNO3 | 0.001 | 298.15 | 2.174006 | 0.3372607 | https://doi.org/10.15261/serdj.18.93 | DGA LANL
2811 | 1 | CCCCCCCCCCCCN(CCCCCCCCCCCC)C(=O)COCCOCC(=O)N(CCCCCCCCCCCC)CCCCCCCCCCCC | 0.2 | n-dodecane |  | 1 | 0 | Ce(III) | 0.07 | HNO3 | 0.001 | 298.15 | 2.287452 | 0.359352 | https://doi.org/10.15261/serdj.18.93 | DGA LANL
2812 | 1 | CCCCCCCCCCCCN(CCCCCCCCCCCC)C(=O)COCCOCC(=O)N(CCCCCCCCCCCC)CCCCCCCCCCCC | 0.2 | n-dodecane |  | 1 | 0 | Pr(III) | 0.07 | HNO3 | 0.001 | 298.15 | 2.152001 | 0.3328424 | https://doi.org/10.15261/serdj.18.93 | DGA LANL
2813 | 1 | CCCCCCCCCCCCN(CCCCCCCCCCCC)C(=O)COCCOCC(=O)N(CCCCCCCCCCCC)CCCCCCCCCCCC | 0.2 | n-dodecane |  | 1 | 0 | Nd(III) | 0.07 | HNO3 | 0.001 | 298.15 | 1.885407 | 0.275405 | https://doi.org/10.15261/serdj.18.93 | DGA LANL
2814 | 1 | CCCCCCCCCCCCN(CCCCCCCCCCCC)C(=O)COCCOCC(=O)N(CCCCCCCCCCCC)CCCCCCCCCCCC | 0.2 | n-dodecane |  | 1 | 0 | Sm(III) | 0.07 | HNO3 | 0.001 | 298.15 | 0.6478694 | -0.1885125 | https://doi.org/10.15261/serdj.18.93 | DGA LANL
2815 | 1 | CCCCCCCCCCCCN(CCCCCCCCCCCC)C(=O)COCCOCC(=O)N(CCCCCCCCCCCC)CCCCCCCCCCCC | 0.2 | n-dodecane |  | 1 | 0 | Eu(III) | 0.07 | HNO3 | 0.001 | 298.15 | 0.3778501 | -0.4226804 | https://doi.org/10.15261/serdj.18.93 | DGA LANL
2816 | 1 | CCCCCCCCCCCCN(CCCCCCCCCCCC)C(=O)COCCOCC(=O)N(CCCCCCCCCCCC)CCCCCCCCCCCC | 0.2 | n-dodecane |  | 1 | 0 | Gd(III) | 0.06 | HNO3 | 0.001 | 298.15 | 0.2489837 | -0.6038292 | https://doi.org/10.15261/serdj.18.93 | DGA LANL
2817 | 1 | CCCCCCCCCCCCN(CCCCCCCCCCCC)C(=O)COCCOCC(=O)N(CCCCCCCCCCCC)CCCCCCCCCCCC | 0.2 | n-dodecane |  | 1 | 0 | Tb(III) | 0.06 | HNO3 | 0.001 | 298.15 | 0.1708815 | -0.7673049 | https://doi.org/10.15261/serdj.18.93 | DGA LANL
2818 | 1 | CCCCCCCCCCCCN(CCCCCCCCCCCC)C(=O)COCCOCC(=O)N(CCCCCCCCCCCC)CCCCCCCCCCCC | 0.2 | n-dodecane |  | 1 | 0 | Dy(III) | 0.06 | HNO3 | 0.001 | 298.15 | 0.1338619 | -0.8733432 | https://doi.org/10.15261/serdj.18.93 | DGA LANL
2819 | 1 | CCCCCCCCCCCCN(CCCCCCCCCCCC)C(=O)COCCOCC(=O)N(CCCCCCCCCCCC)CCCCCCCCCCCC | 0.2 | n-dodecane |  | 1 | 0 | Ho(III) | 0.06 | HNO3 | 0.001 | 298.15 | 0.1137535 | -0.9440353 | https://doi.org/10.15261/serdj.18.93 | DGA LANL
2820 | 1 | CCCCCCCCCCCCN(CCCCCCCCCCCC)C(=O)COCCOCC(=O)N(CCCCCCCCCCCC)CCCCCCCCCCCC | 0.2 | n-dodecane |  | 1 | 0 | Er(III) | 0.06 | HNO3 | 0.001 | 298.15 | 0.1103341 | -0.9572901 | https://doi.org/10.15261/serdj.18.93 | DGA LANL
2821 | 1 | CCCCCCCCCCCCN(CCCCCCCCCCCC)C(=O)COCCOCC(=O)N(CCCCCCCCCCCC)CCCCCCCCCCCC | 0.2 | n-dodecane |  | 1 | 0 | Tm(III) | 0.06 | HNO3 | 0.001 | 298.15 | 0.1006805 | -0.9970545 | https://doi.org/10.15261/serdj.18.93 | DGA LANL
2822 | 1 | CCCCCCCCCCCCN(CCCCCCCCCCCC)C(=O)COCCOCC(=O)N(CCCCCCCCCCCC)CCCCCCCCCCCC | 0.2 | n-dodecane |  | 1 | 0 | Yb(III) | 0.06 | HNO3 | 0.001 | 298.15 | 0.09666571 | -1.014728 | https://doi.org/10.15261/serdj.18.93 | DGA LANL
2823 | 1 | CCCCCCCCCCCCN(CCCCCCCCCCCC)C(=O)COCCOCC(=O)N(CCCCCCCCCCCC)CCCCCCCCCCCC | 0.2 | n-dodecane |  | 1 | 0 | Lu(III) | 0.06 | HNO3 | 0.001 | 298.15 | 0.239055 | -0.6215022 | https://doi.org/10.15261/serdj.18.93 | DGA LANL
2824 | 1 | CCCCCCCCCCCCN(CCCCCCCCCCCC)C(=O)COCCOCC(=O)N(CCCCCCCCCCCC)CCCCCCCCCCCC | 0.2 | n-dodecane |  | 1 | 0 | La(III) | 0.07 | HNO3 | 0.006 | 298.15 | 0.7546775 | -0.1222386 | https://doi.org/10.15261/serdj.18.93 | DGA LANL
2825 | 1 | CCCCCCCCCCCCN(CCCCCCCCCCCC)C(=O)COCCOCC(=O)N(CCCCCCCCCCCC)CCCCCCCCCCCC | 0.2 | n-dodecane |  | 1 | 0 | Ce(III) | 0.07 | HNO3 | 0.006 | 298.15 | 0.810381 | -0.09131075 | https://doi.org/10.15261/serdj.18.93 | DGA LANL
2826 | 1 | CCCCCCCCCCCCN(CCCCCCCCCCCC)C(=O)COCCOCC(=O)N(CCCCCCCCCCCC)CCCCCCCCCCCC | 0.2 | n-dodecane |  | 1 | 0 | Pr(III) | 0.07 | HNO3 | 0.006 | 298.15 | 0.7099894 | -0.1487482 | https://doi.org/10.15261/serdj.18.93 | DGA LANL
2827 | 1 | CCCCCCCCCCCCN(CCCCCCCCCCCC)C(=O)COCCOCC(=O)N(CCCCCCCCCCCC)CCCCCCCCCCCC | 0.2 | n-dodecane |  | 1 | 0 | Nd(III) | 0.07 | HNO3 | 0.006 | 298.15 | 0.5972297 | -0.2238586 | https://doi.org/10.15261/serdj.18.93 | DGA LANL
2828 | 1 | CCCCCCCCCCCCN(CCCCCCCCCCCC)C(=O)COCCOCC(=O)N(CCCCCCCCCCCC)CCCCCCCCCCCC | 0.2 | n-dodecane |  | 1 | 0 | Sm(III) | 0.07 | HNO3 | 0.006 | 298.15 | 0.1990532 | -0.7010309 | https://doi.org/10.15261/serdj.18.93 | DGA LANL
2829 | 1 | CCCCCCCCCCCCN(CCCCCCCCCCCC)C(=O)COCCOCC(=O)N(CCCCCCCCCCCC)CCCCCCCCCCCC | 0.2 | n-dodecane |  | 1 | 0 | Eu(III) | 0.07 | HNO3 | 0.006 | 298.15 | 0.1437423 | -0.8424153 | https://doi.org/10.15261/serdj.18.93 | DGA LANL
2830 | 1 | CCCCCCCCCCCCN(CCCCCCCCCCCC)C(=O)COCCOCC(=O)N(CCCCCCCCCCCC)CCCCCCCCCCCC | 0.2 | n-dodecane |  | 1 | 0 | Gd(III) | 0.06 | HNO3 | 0.006 | 298.15 | 0.127223 | -0.8954345 | https://doi.org/10.15261/serdj.18.93 | DGA LANL
2831 | 1 | CCCCCCCCCCCCN(CCCCCCCCCCCC)C(=O)COCCOCC(=O)N(CCCCCCCCCCCC)CCCCCCCCCCCC | 0.2 | n-dodecane |  | 1 | 0 | Tb(III) | 0.06 | HNO3 | 0.006 | 298.15 | 0.1070176 | -0.9705449 | https://doi.org/10.15261/serdj.18.93 | DGA LANL
2832 | 1 | CCCCCCCCCCCCN(CCCCCCCCCCCC)C(=O)COCCOCC(=O)N(CCCCCCCCCCCC)CCCCCCCCCCCC | 0.2 | n-dodecane |  | 1 | 0 | Dy(III) | 0.06 | HNO3 | 0.006 | 298.15 | 0.1038007 | -0.9837997 | https://doi.org/10.15261/serdj.18.93 | DGA LANL
2833 | 1 | CCCCCCCCCCCCN(CCCCCCCCCCCC)C(=O)COCCOCC(=O)N(CCCCCCCCCCCC)CCCCCCCCCCCC | 0.2 | n-dodecane |  | 1 | 0 | Ho(III) | 0.06 | HNO3 | 0.006 | 298.15 | 0.09281099 | -1.032401 | https://doi.org/10.15261/serdj.18.93 | DGA LANL
2834 | 1 | CCCCCCCCCCCCN(CCCCCCCCCCCC)C(=O)COCCOCC(=O)N(CCCCCCCCCCCC)CCCCCCCCCCCC | 0.2 | n-dodecane |  | 1 | 0 | Er(III) | 0.06 | HNO3 | 0.006 | 298.15 | 0.10275 | -0.988218 | https://doi.org/10.15261/serdj.18.93 | DGA LANL
2835 | 1 | CCCCCCCCCCCCN(CCCCCCCCCCCC)C(=O)COCCOCC(=O)N(CCCCCCCCCCCC)CCCCCCCCCCCC | 0.2 | n-dodecane |  | 1 | 0 | Tm(III) | 0.06 | HNO3 | 0.006 | 298.15 | 0.1006805 | -0.9970545 | https://doi.org/10.15261/serdj.18.93 | DGA LANL
2836 | 1 | CCCCCCCCCCCCN(CCCCCCCCCCCC)C(=O)COCCOCC(=O)N(CCCCCCCCCCCC)CCCCCCCCCCCC | 0.2 | n-dodecane |  | 1 | 0 | Yb(III) | 0.06 | HNO3 | 0.006 | 298.15 | 0.1048621 | -0.9793814 | https://doi.org/10.15261/serdj.18.93 | DGA LANL
2837 | 1 | CCCCCCCCCCCCN(CCCCCCCCCCCC)C(=O)COCCOCC(=O)N(CCCCCCCCCCCC)CCCCCCCCCCCC | 0.2 | n-dodecane |  | 1 | 0 | Lu(III) | 0.06 | HNO3 | 0.006 | 298.15 | 0.09002116 | -1.045655 | https://doi.org/10.15261/serdj.18.93 | DGA LANL
2838 | 1 | CCCCCCCCCCCCN(CCCCCCCCCCCC)C(=O)COCCOCC(=O)N(CCCCCCCCCCCC)CCCCCCCCCCCC | 0.2 | n-dodecane |  | 1 | 0 | La(III) | 0.07 | HNO3 | 0.006 | 298.15 | 3.804215 | 0.5802651 | https://doi.org/10.15261/serdj.18.93 | DGA LANL
2839 | 1 | CCCCCCCCCCCCN(CCCCCCCCCCCC)C(=O)COCCOCC(=O)N(CCCCCCCCCCCC)CCCCCCCCCCCC | 0.2 | n-dodecane |  | 1 | 0 | Ce(III) | 0.07 | HNO3 | 0.006 | 298.15 | 4.568712 | 0.6597938 | https://doi.org/10.15261/serdj.18.93 | DGA LANL
2840 | 1 | CCCCCCCCCCCCN(CCCCCCCCCCCC)C(=O)COCCOCC(=O)N(CCCCCCCCCCCC)CCCCCCCCCCCC | 0.2 | n-dodecane |  | 1 | 0 | Pr(III) | 0.07 | HNO3 | 0.006 | 298.15 | 4.662623 | 0.6686303 | https://doi.org/10.15261/serdj.18.93 | DGA LANL
2841 | 1 | CCCCCCCCCCCCN(CCCCCCCCCCCC)C(=O)COCCOCC(=O)N(CCCCCCCCCCCC)CCCCCCCCCCCC | 0.2 | n-dodecane |  | 1 | 0 | Nd(III) | 0.07 | HNO3 | 0.006 | 298.15 | 4.386527 | 0.6421208 | https://doi.org/10.15261/serdj.18.93 | DGA LANL
2842 | 1 | CCCCCCCCCCCCN(CCCCCCCCCCCC)C(=O)COCCOCC(=O)N(CCCCCCCCCCCC)CCCCCCCCCCCC | 0.2 | n-dodecane |  | 1 | 0 | Sm(III) | 0.07 | HNO3 | 0.006 | 298.15 | 2.719333 | 0.4344624 | https://doi.org/10.15261/serdj.18.93 | DGA LANL
2843 | 1 | CCCCCCCCCCCCN(CCCCCCCCCCCC)C(=O)COCCOCC(=O)N(CCCCCCCCCCCC)CCCCCCCCCCCC | 0.2 | n-dodecane |  | 1 | 0 | Eu(III) | 0.07 | HNO3 | 0.006 | 298.15 | 1.943837 | 0.2886598 | https://doi.org/10.15261/serdj.18.93 | DGA LANL
2844 | 1 | CCCCCCCCCCCCN(CCCCCCCCCCCC)C(=O)COCCOCC(=O)N(CCCCCCCCCCCC)CCCCCCCCCCCC | 0.2 | n-dodecane |  | 1 | 0 | Gd(III) | 0.06 | HNO3 | 0.006 | 298.15 | 1.168817 | 0.06774669 | https://doi.org/10.15261/serdj.18.93 | DGA LANL
2845 | 1 | CCCCCCCCCCCCN(CCCCCCCCCCCC)C(=O)COCCOCC(=O)N(CCCCCCCCCCCC)CCCCCCCCCCCC | 0.2 | n-dodecane |  | 1 | 0 | Tb(III) | 0.06 | HNO3 | 0.006 | 298.15 | 1.145276 | 0.05891016 | https://doi.org/10.15261/serdj.18.93 | DGA LANL
2846 | 1 | CCCCCCCCCCCCN(CCCCCCCCCCCC)C(=O)COCCOCC(=O)N(CCCCCCCCCCCC)CCCCCCCCCCCC | 0.2 | n-dodecane |  | 1 | 0 | Dy(III) | 0.06 | HNO3 | 0.006 | 298.15 | 1.077459 | 0.03240059 | https://doi.org/10.15261/serdj.18.93 | DGA LANL
2847 | 1 | CCCCCCCCCCCCN(CCCCCCCCCCCC)C(=O)COCCOCC(=O)N(CCCCCCCCCCCC)CCCCCCCCCCCC | 0.2 | n-dodecane |  | 1 | 0 | Ho(III) | 0.06 | HNO3 | 0.006 | 298.15 | 0.9932407 | -0.002945508 | https://doi.org/10.15261/serdj.18.93 | DGA LANL
2848 | 1 | CCCCCCCCCCCCN(CCCCCCCCCCCC)C(=O)COCCOCC(=O)N(CCCCCCCCCCCC)CCCCCCCCCCCC | 0.2 | n-dodecane |  | 1 | 0 | Er(III) | 0.06 | HNO3 | 0.006 | 298.15 | 0.934426 | -0.02945508 | https://doi.org/10.15261/serdj.18.93 | DGA LANL
2849 | 1 | CCCCCCCCCCCCN(CCCCCCCCCCCC)C(=O)COCCOCC(=O)N(CCCCCCCCCCCC)CCCCCCCCCCCC | 0.2 | n-dodecane |  | 1 | 0 | Tm(III) | 0.06 | HNO3 | 0.006 | 298.15 | 0.8526692 | -0.06921944 | https://doi.org/10.15261/serdj.18.93 | DGA LANL
2850 | 1 | CCCCCCCCCCCCN(CCCCCCCCCCCC)C(=O)COCCOCC(=O)N(CCCCCCCCCCCC)CCCCCCCCCCCC | 0.2 | n-dodecane |  | 1 | 0 | Yb(III) | 0.06 | HNO3 | 0.006 | 298.15 | 0.7623944 | -0.1178203 | https://doi.org/10.15261/serdj.18.93 | DGA LANL
2851 | 1 | CCCCCCCCCCCCN(CCCCCCCCCCCC)C(=O)COCCOCC(=O)N(CCCCCCCCCCCC)CCCCCCCCCCCC | 0.2 | n-dodecane |  | 1 | 0 | Lu(III) | 0.06 | HNO3 | 0.006 | 298.15 | 0.6611865 | -0.179676 | https://doi.org/10.15261/serdj.18.93 | DGA LANL
2852 | 1 | CCCCCCCCCCCCN(CCCCCCCCCCCC)C(=O)COCC(=O)N(CCCCCCCCCCCC)CCCCCCCCCCCC | 0.1 | n-dodecane |  | 1 | 0 | La(III) | 0.07 | HNO3 | 0.5 | 298.15 | 0.4921664 | -0.307888 | https://doi.org/10.15261/serdj.18.93 | DGA LANL
2853 | 1 | CCCCCCCCCCCCN(CCCCCCCCCCCC)C(=O)COCC(=O)N(CCCCCCCCCCCC)CCCCCCCCCCCC | 0.1 | n-dodecane |  | 1 | 0 | Ce(III) | 0.07 | HNO3 | 0.5 | 298.15 | 0.7637508 | -0.1170483 | https://doi.org/10.15261/serdj.18.93 | DGA LANL
2854 | 1 | CCCCCCCCCCCCN(CCCCCCCCCCCC)C(=O)COCC(=O)N(CCCCCCCCCCCC)CCCCCCCCCCCC | 0.1 | n-dodecane |  | 1 | 0 | Pr(III) | 0.07 | HNO3 | 0.5 | 298.15 | 1.085484 | 0.03562341 | https://doi.org/10.15261/serdj.18.93 | DGA LANL
2855 | 1 | CCCCCCCCCCCCN(CCCCCCCCCCCC)C(=O)COCC(=O)N(CCCCCCCCCCCC)CCCCCCCCCCCC | 0.1 | n-dodecane |  | 1 | 0 | Nd(III) | 0.07 | HNO3 | 0.5 | 298.15 | 1.786111 | 0.2519084 | https://doi.org/10.15261/serdj.18.93 | DGA LANL
2856 | 1 | CCCCCCCCCCCCN(CCCCCCCCCCCC)C(=O)COCC(=O)N(CCCCCCCCCCCC)CCCCCCCCCCCC | 0.1 | n-dodecane |  | 1 | 0 | Sm(III) | 0.07 | HNO3 | 0.5 | 298.15 | 9.348413 | 0.9707379 | https://doi.org/10.15261/serdj.18.93 | DGA LANL
2857 | 1 | CCCCCCCCCCCCN(CCCCCCCCCCCC)C(=O)COCC(=O)N(CCCCCCCCCCCC)CCCCCCCCCCCC | 0.1 | n-dodecane |  | 1 | 0 | Eu(III) | 0.07 | HNO3 | 0.5 | 298.15 | 18.60887 | 1.26972 | https://doi.org/10.15261/serdj.18.93 | DGA LANL
2858 | 1 | CCCCCCCCCCCCN(CCCCCCCCCCCC)C(=O)COCC(=O)N(CCCCCCCCCCCC)CCCCCCCCCCCC | 0.1 | n-dodecane |  | 1 | 0 | Gd(III) | 0.06 | HNO3 | 0.5 | 298.15 | 17.29472 | 1.237913 | https://doi.org/10.15261/serdj.18.93 | DGA LANL
2859 | 1 | CCCCCCCCCCCCN(CCCCCCCCCCCC)C(=O)COCC(=O)N(CCCCCCCCCCCC)CCCCCCCCCCCC | 0.1 | n-dodecane |  | 1 | 0 | Tb(III) | 0.06 | HNO3 | 0.5 | 298.15 | 56.64749 | 1.753181 | https://doi.org/10.15261/serdj.18.93 | DGA LANL
2860 | 1 | CCCCCCCCCCCCN(CCCCCCCCCCCC)C(=O)COCC(=O)N(CCCCCCCCCCCC)CCCCCCCCCCCC | 0.1 | n-dodecane |  | 1 | 0 | Dy(III) | 0.06 | HNO3 | 0.5 | 298.15 | 74.82484 | 1.874046 | https://doi.org/10.15261/serdj.18.93 | DGA LANL
2861 | 1 | CCCCCCCCCCCCN(CCCCCCCCCCCC)C(=O)COCC(=O)N(CCCCCCCCCCCC)CCCCCCCCCCCC | 0.1 | n-dodecane |  | 1 | 0 | Ho(III) | 0.06 | HNO3 | 0.5 | 298.15 | 136.4143 | 2.13486 | https://doi.org/10.15261/serdj.18.93 | DGA LANL
2862 | 1 | CCCCCCCCCCCCN(CCCCCCCCCCCC)C(=O)COCC(=O)N(CCCCCCCCCCCC)CCCCCCCCCCCC | 0.1 | n-dodecane |  | 1 | 0 | Er(III) | 0.06 | HNO3 | 0.5 | 298.15 | 148.9457 | 2.173028 | https://doi.org/10.15261/serdj.18.93 | DGA LANL
2863 | 1 | CCCCCCCCCCCCN(CCCCCCCCCCCC)C(=O)COCC(=O)N(CCCCCCCCCCCC)CCCCCCCCCCCC | 0.1 | n-dodecane |  | 1 | 0 | Tm(III) | 0.06 | HNO3 | 0.5 | 298.15 | 172.4413 | 2.236641 | https://doi.org/10.15261/serdj.18.93 | DGA LANL
2864 | 1 | CCCCCCCCCCCCN(CCCCCCCCCCCC)C(=O)COCC(=O)N(CCCCCCCCCCCC)CCCCCCCCCCCC | 0.1 | n-dodecane |  | 1 | 0 | Yb(III) | 0.06 | HNO3 | 0.5 | 298.15 | 177.5677 | 2.249364 | https://doi.org/10.15261/serdj.18.93 | DGA LANL
2865 | 1 | CCCCCCCCCCCCN(CCCCCCCCCCCC)C(=O)COCC(=O)N(CCCCCCCCCCCC)CCCCCCCCCCCC | 0.1 | n-dodecane |  | 1 | 0 | Lu(III) | 0.06 | HNO3 | 0.5 | 298.15 | 196.7402 | 2.293893 | https://doi.org/10.15261/serdj.18.93 | DGA LANL
2866 | 1 | CCCCCCCCCCCCN(CCCCCCCCCCCC)C(=O)COCC(=O)N(CCCCCCCCCCCC)CCCCCCCCCCCC | 0.1 | n-dodecane |  | 1 | 0 | La(III) | 0.07 | HNO3 | 3 | 298.15 | 9.212481 | 0.9643766 | https://doi.org/10.15261/serdj.18.93 | DGA LANL
2867 | 1 | CCCCCCCCCCCCN(CCCCCCCCCCCC)C(=O)COCC(=O)N(CCCCCCCCCCCC)CCCCCCCCCCCC | 0.1 | n-dodecane |  | 1 | 0 | Ce(III) | 0.07 | HNO3 | 3 | 298.15 | 17.80886 | 1.250636 | https://doi.org/10.15261/serdj.18.93 | DGA LANL
2868 | 1 | CCCCCCCCCCCCN(CCCCCCCCCCCC)C(=O)COCC(=O)N(CCCCCCCCCCCC)CCCCCCCCCCCC | 0.1 | n-dodecane |  | 1 | 0 | Pr(III) | 0.07 | HNO3 | 3 | 298.15 | 29.73599 | 1.473282 | https://doi.org/10.15261/serdj.18.93 | DGA LANL
2869 | 1 | CCCCCCCCCCCCN(CCCCCCCCCCCC)C(=O)COCC(=O)N(CCCCCCCCCCCC)CCCCCCCCCCCC | 0.1 | n-dodecane |  | 1 | 0 | Nd(III) | 0.07 | HNO3 | 3 | 298.15 | 63.69 | 1.804071 | https://doi.org/10.15261/serdj.18.93 | DGA LANL
2870 | 1 | CCCCCCCCCCCCN(CCCCCCCCCCCC)C(=O)COCC(=O)N(CCCCCCCCCCCC)CCCCCCCCCCCC | 0.1 | n-dodecane |  | 1 | 0 | Sm(III) | 0.07 | HNO3 | 3 | 298.15 | 43.51879 | 1.638677 | https://doi.org/10.15261/serdj.18.93 | DGA LANL
2871 | 1 | CCCCCCCCCCCCN(CCCCCCCCCCCC)C(=O)COCC(=O)N(CCCCCCCCCCCC)CCCCCCCCCCCC | 0.1 | n-dodecane |  | 1 | 0 | Eu(III) | 0.07 | HNO3 | 3 | 298.15 | 40.4455 | 1.60687 | https://doi.org/10.15261/serdj.18.93 | DGA LANL
2872 | 1 | CCCCCCCCCCCCN(CCCCCCCCCCCC)C(=O)COCC(=O)N(CCCCCCCCCCCC)CCCCCCCCCCCC | 0.1 | n-dodecane |  | 1 | 0 | Gd(III) | 0.06 | HNO3 | 3 | 298.15 | 31.0718 | 1.492366 | https://doi.org/10.15261/serdj.18.93 | DGA LANL
2873 | 1 | CCCCCCCCCCCCN(CCCCCCCCCCCC)C(=O)COCC(=O)N(CCCCCCCCCCCC)CCCCCCCCCCCC | 0.1 | n-dodecane |  | 1 | 0 | Tb(III) | 0.06 | HNO3 | 3 | 298.15 | 21.86224 | 1.339695 | https://doi.org/10.15261/serdj.18.93 | DGA LANL
2874 | 1 | CCCCCCCCCCCCN(CCCCCCCCCCCC)C(=O)COCC(=O)N(CCCCCCCCCCCC)CCCCCCCCCCCC | 0.1 | n-dodecane |  | 1 | 0 | Dy(III) | 0.06 | HNO3 | 3 | 298.15 | 10.51062 | 1.021628 | https://doi.org/10.15261/serdj.18.93 | DGA LANL
2875 | 1 | CCCCCCCCCCCCN(CCCCCCCCCCCC)C(=O)COCC(=O)N(CCCCCCCCCCCC)CCCCCCCCCCCC | 0.1 | n-dodecane |  | 1 | 0 | Ho(III) | 0.06 | HNO3 | 3 | 298.15 | 6.203273 | 0.7926209 | https://doi.org/10.15261/serdj.18.93 | DGA LANL
2876 | 1 | CCCCCCCCCCCCN(CCCCCCCCCCCC)C(=O)COCC(=O)N(CCCCCCCCCCCC)CCCCCCCCCCCC | 0.1 | n-dodecane |  | 1 | 0 | Er(III) | 0.06 | HNO3 | 3 | 298.15 | 3.769952 | 0.5763359 | https://doi.org/10.15261/serdj.18.93 | DGA LANL
2877 | 1 | CCCCCCCCCCCCN(CCCCCCCCCCCC)C(=O)COCC(=O)N(CCCCCCCCCCCC)CCCCCCCCCCCC | 0.1 | n-dodecane |  | 1 | 0 | Tm(III) | 0.06 | HNO3 | 3 | 298.15 | 2.538517 | 0.4045802 | https://doi.org/10.15261/serdj.18.93 | DGA LANL
2878 | 1 | CCCCCCCCCCCCN(CCCCCCCCCCCC)C(=O)COCC(=O)N(CCCCCCCCCCCC)CCCCCCCCCCCC | 0.1 | n-dodecane |  | 1 | 0 | Yb(III) | 0.06 | HNO3 | 3 | 298.15 | 1.709324 | 0.2328244 | https://doi.org/10.15261/serdj.18.93 | DGA LANL
2879 | 1 | CCCCCCCCCCCCN(CCCCCCCCCCCC)C(=O)COCC(=O)N(CCCCCCCCCCCC)CCCCCCCCCCCC | 0.1 | n-dodecane |  | 1 | 0 | Lu(III) | 0.06 | HNO3 | 3 | 298.15 | 0.9941581 | -0.002544529 | https://doi.org/10.15261/serdj.18.93 | DGA LANL
2880 | 1 | CCCCCCCCCCCCN(CCCCCCCCCCCC)C(=O)COCC(=O)N(CCCCCCCCCCCC)CCCCCCCCCCCC | 0.1 | n-dodecane |  | 1 | 0 | La(III) | 0.07 | HNO3 | 3 | 298.15 | 2.771712 | 0.4427481 | https://doi.org/10.15261/serdj.18.93 | DGA LANL
2881 | 1 | CCCCCCCCCCCCN(CCCCCCCCCCCC)C(=O)COCC(=O)N(CCCCCCCCCCCC)CCCCCCCCCCCC | 0.1 | n-dodecane |  | 1 | 0 | Ce(III) | 0.07 | HNO3 | 3 | 298.15 | 4.238639 | 0.6272265 | https://doi.org/10.15261/serdj.18.93 | DGA LANL
2882 | 1 | CCCCCCCCCCCCN(CCCCCCCCCCCC)C(=O)COCC(=O)N(CCCCCCCCCCCC)CCCCCCCCCCCC | 0.1 | n-dodecane |  | 1 | 0 | Pr(III) | 0.07 | HNO3 | 3 | 298.15 | 6.024184 | 0.7798982 | https://doi.org/10.15261/serdj.18.93 | DGA LANL
2883 | 1 | CCCCCCCCCCCCN(CCCCCCCCCCCC)C(=O)COCC(=O)N(CCCCCCCCCCCC)CCCCCCCCCCCC | 0.1 | n-dodecane |  | 1 | 0 | Nd(III) | 0.07 | HNO3 | 3 | 298.15 | 6.674634 | 0.8244275 | https://doi.org/10.15261/serdj.18.93 | DGA LANL
2884 | 1 | CCCCCCCCCCCCN(CCCCCCCCCCCC)C(=O)COCC(=O)N(CCCCCCCCCCCC)CCCCCCCCCCCC | 0.1 | n-dodecane |  | 1 | 0 | Sm(III) | 0.07 | HNO3 | 3 | 298.15 | 7.077384 | 0.8498728 | https://doi.org/10.15261/serdj.18.93 | DGA LANL
2885 | 1 | CCCCCCCCCCCCN(CCCCCCCCCCCC)C(=O)COCC(=O)N(CCCCCCCCCCCC)CCCCCCCCCCCC | 0.1 | n-dodecane |  | 1 | 0 | Eu(III) | 0.07 | HNO3 | 3 | 298.15 | 5.850265 | 0.7671756 | https://doi.org/10.15261/serdj.18.93 | DGA LANL
2886 | 1 | CCCCCCCCCCCCN(CCCCCCCCCCCC)C(=O)COCC(=O)N(CCCCCCCCCCCC)CCCCCCCCCCCC | 0.1 | n-dodecane |  | 1 | 0 | Gd(III) | 0.06 | HNO3 | 3 | 298.15 | 3.825579 | 0.5826972 | https://doi.org/10.15261/serdj.18.93 | DGA LANL
2887 | 1 | CCCCCCCCCCCCN(CCCCCCCCCCCC)C(=O)COCC(=O)N(CCCCCCCCCCCC)CCCCCCCCCCCC | 0.1 | n-dodecane |  | 1 | 0 | Tb(III) | 0.06 | HNO3 | 3 | 298.15 | 2.192638 | 0.3409669 | https://doi.org/10.15261/serdj.18.93 | DGA LANL
2888 | 1 | CCCCCCCCCCCCN(CCCCCCCCCCCC)C(=O)COCC(=O)N(CCCCCCCCCCCC)CCCCCCCCCCCC | 0.1 | n-dodecane |  | 1 | 0 | Dy(III) | 0.06 | HNO3 | 3 | 298.15 | 1.294075 | 0.1119593 | https://doi.org/10.15261/serdj.18.93 | DGA LANL
2889 | 1 | CCCCCCCCCCCCN(CCCCCCCCCCCC)C(=O)COCC(=O)N(CCCCCCCCCCCC)CCCCCCCCCCCC | 0.1 | n-dodecane |  | 1 | 0 | Ho(III) | 0.06 | HNO3 | 3 | 298.15 | 0.8217851 | -0.08524173 | https://doi.org/10.15261/serdj.18.93 | DGA LANL
2890 | 1 | CCCCCCCCCCCCN(CCCCCCCCCCCC)C(=O)COCC(=O)N(CCCCCCCCCCCC)CCCCCCCCCCCC | 0.1 | n-dodecane |  | 1 | 0 | Er(III) | 0.06 | HNO3 | 3 | 298.15 | 0.5698036 | -0.2442748 | https://doi.org/10.15261/serdj.18.93 | DGA LANL
2891 | 1 | CCCCCCCCCCCCN(CCCCCCCCCCCC)C(=O)COCC(=O)N(CCCCCCCCCCCC)CCCCCCCCCCCC | 0.1 | n-dodecane |  | 1 | 0 | Tm(III) | 0.06 | HNO3 | 3 | 298.15 | 0.4068317 | -0.3905852 | https://doi.org/10.15261/serdj.18.93 | DGA LANL
2892 | 1 | CCCCCCCCCCCCN(CCCCCCCCCCCC)C(=O)COCC(=O)N(CCCCCCCCCCCC)CCCCCCCCCCCC | 0.1 | n-dodecane |  | 1 | 0 | Yb(III) | 0.06 | HNO3 | 3 | 298.15 | 0.294758 | -0.5305344 | https://doi.org/10.15261/serdj.18.93 | DGA LANL
2893 | 1 | CCCCCCCCCCCCN(CCCCCCCCCCCC)C(=O)COCC(=O)N(CCCCCCCCCCCC)CCCCCCCCCCCC | 0.1 | n-dodecane |  | 1 | 0 | Lu(III) | 0.06 | HNO3 | 3 | 298.15 | 0.1844605 | -0.7340967 | https://doi.org/10.15261/serdj.18.93 | DGA LANL
2894 | 1 | CCCCCCCCCCCCN(CCCCCCCCCCCC)C(=O)COCC(=O)N(CCCCCCCCCCCC)CCCCCCCCCCCC | 0.1 | n-dodecane |  | 1 | 0 | La(III) | 0.07 | HNO3 | 3 | 298.15 | 0.4507586 | -0.346056 | https://doi.org/10.15261/serdj.18.93 | DGA LANL
2895 | 1 | CCCCCCCCCCCCN(CCCCCCCCCCCC)C(=O)COCC(=O)N(CCCCCCCCCCCC)CCCCCCCCCCCC | 0.1 | n-dodecane |  | 1 | 0 | Ce(III) | 0.07 | HNO3 | 3 | 298.15 | 0.4189261 | -0.3778626 | https://doi.org/10.15261/serdj.18.93 | DGA LANL
2896 | 1 | CCCCCCCCCCCCN(CCCCCCCCCCCC)C(=O)COCC(=O)N(CCCCCCCCCCCC)CCCCCCCCCCCC | 0.1 | n-dodecane |  | 1 | 0 | Pr(III) | 0.07 | HNO3 | 3 | 298.15 | 0.5453072 | -0.2633588 | https://doi.org/10.15261/serdj.18.93 | DGA LANL
2897 | 1 | CCCCCCCCCCCCN(CCCCCCCCCCCC)C(=O)COCC(=O)N(CCCCCCCCCCCC)CCCCCCCCCCCC | 0.1 | n-dodecane |  | 1 | 0 | Nd(III) | 0.07 | HNO3 | 3 | 298.15 | 0.4921664 | -0.307888 | https://doi.org/10.15261/serdj.18.93 | DGA LANL
2898 | 1 | CCCCCCCCCCCCN(CCCCCCCCCCCC)C(=O)COCC(=O)N(CCCCCCCCCCCC)CCCCCCCCCCCC | 0.1 | n-dodecane |  | 1 | 0 | Sm(III) | 0.07 | HNO3 | 3 | 298.15 | 0.4641589 | -0.3333333 | https://doi.org/10.15261/serdj.18.93 | DGA LANL
2899 | 1 | CCCCCCCCCCCCN(CCCCCCCCCCCC)C(=O)COCC(=O)N(CCCCCCCCCCCC)CCCCCCCCCCCC | 0.1 | n-dodecane |  | 1 | 0 | Eu(III) | 0.07 | HNO3 | 3 | 298.15 | 0.3726034 | -0.4287532 | https://doi.org/10.15261/serdj.18.93 | DGA LANL
2900 | 1 | CCCCCCCCCCCCN(CCCCCCCCCCCC)C(=O)COCC(=O)N(CCCCCCCCCCCC)CCCCCCCCCCCC | 0.1 | n-dodecane |  | 1 | 0 | Gd(III) | 0.06 | HNO3 | 3 | 298.15 | 0.290472 | -0.5368957 | https://doi.org/10.15261/serdj.18.93 | DGA LANL
2901 | 1 | CCCCCCCCCCCCN(CCCCCCCCCCCC)C(=O)COCC(=O)N(CCCCCCCCCCCC)CCCCCCCCCCCC | 0.1 | n-dodecane |  | 1 | 0 | Tb(III) | 0.06 | HNO3 | 3 | 298.15 | 0.2043773 | -0.6895674 | https://doi.org/10.15261/serdj.18.93 | DGA LANL
2902 | 1 | CCCCCCCCCCCCN(CCCCCCCCCCCC)C(=O)COCC(=O)N(CCCCCCCCCCCC)CCCCCCCCCCCC | 0.1 | n-dodecane |  | 1 | 0 | Dy(III) | 0.06 | HNO3 | 3 | 298.15 | 0.1547275 | -0.8104326 | https://doi.org/10.15261/serdj.18.93 | DGA LANL
2903 | 1 | CCCCCCCCCCCCN(CCCCCCCCCCCC)C(=O)COCC(=O)N(CCCCCCCCCCCC)CCCCCCCCCCCC | 0.1 | n-dodecane |  | 1 | 0 | Ho(III) | 0.06 | HNO3 | 3 | 298.15 | 0.1072839 | -0.9694656 | https://doi.org/10.15261/serdj.18.93 | DGA LANL
2904 | 1 | CCCCCCCCCCCCN(CCCCCCCCCCCC)C(=O)COCC(=O)N(CCCCCCCCCCCC)CCCCCCCCCCCC | 0.1 | n-dodecane |  | 1 | 0 | Er(III) | 0.06 | HNO3 | 3 | 298.15 | 0.09266615 | -1.033079 | https://doi.org/10.15261/serdj.18.93 | DGA LANL
2905 | 1 | CCCCCCCCCCCCN(CCCCCCCCCCCC)C(=O)COCC(=O)N(CCCCCCCCCCCC)CCCCCCCCCCCC | 0.1 | n-dodecane |  | 1 | 0 | Tm(III) | 0.06 | HNO3 | 3 | 298.15 | 0.07224015 | -1.141221 | https://doi.org/10.15261/serdj.18.93 | DGA LANL
2906 | 1 | CCCCCCCCCCCCN(CCCCCCCCCCCC)C(=O)COCC(=O)N(CCCCCCCCCCCC)CCCCCCCCCCCC | 0.1 | n-dodecane |  | 1 | 0 | Yb(III) | 0.06 | HNO3 | 3 | 298.15 | 0.06331793 | -1.198473 | https://doi.org/10.15261/serdj.18.93 | DGA LANL
2907 | 1 | CCCCCCCCCCCCN(CCCCCCCCCCCC)C(=O)COCC(=O)N(CCCCCCCCCCCC)CCCCCCCCCCCC | 0.1 | n-dodecane |  | 1 | 0 | Lu(III) | 0.06 | HNO3 | 3 | 298.15 | 0.04201551 | -1.37659 | https://doi.org/10.15261/serdj.18.93 | DGA LANL
2908 | 1 | CCCCCCCCCCCCN(CCCCCCCCCCCC)C(=O)COCC(=O)N(CCCCCCCCCCCC)CCCCCCCCCCCC | 0.1 | n-dodecane |  | 1 | 0 | La(III) | 0.07 | HNO3 | 3 | 298.15 | 18.32697 | 1.263091 | https://doi.org/10.15261/serdj.18.93 | DGA LANL
2909 | 1 | CCCCCCCCCCCCN(CCCCCCCCCCCC)C(=O)COCC(=O)N(CCCCCCCCCCCC)CCCCCCCCCCCC | 0.1 | n-dodecane |  | 1 | 0 | Ce(III) | 0.07 | HNO3 | 3 | 298.15 | 52.20982 | 1.717752 | https://doi.org/10.15261/serdj.18.93 | DGA LANL
2910 | 1 | CCCCCCCCCCCCN(CCCCCCCCCCCC)C(=O)COCC(=O)N(CCCCCCCCCCCC)CCCCCCCCCCCC | 0.1 | n-dodecane |  | 1 | 0 | Pr(III) | 0.07 | HNO3 | 3 | 298.15 | 108.2637 | 2.034483 | https://doi.org/10.15261/serdj.18.93 | DGA LANL
2911 | 1 | CCCCCCCCCCCCN(CCCCCCCCCCCC)C(=O)COCC(=O)N(CCCCCCCCCCCC)CCCCCCCCCCCC | 0.1 | n-dodecane |  | 1 | 0 | Nd(III) | 0.07 | HNO3 | 3 | 298.15 | 95.12368 | 1.978289 | https://doi.org/10.15261/serdj.18.93 | DGA LANL
2912 | 1 | CCCCCCCCCCCCN(CCCCCCCCCCCC)C(=O)COCC(=O)N(CCCCCCCCCCCC)CCCCCCCCCCCC | 0.1 | n-dodecane |  | 1 | 0 | Sm(III) | 0.07 | HNO3 | 3 | 298.15 | 173.3106 | 2.238825 | https://doi.org/10.15261/serdj.18.93 | DGA LANL
2913 | 1 | CCCCCCCCCCCCN(CCCCCCCCCCCC)C(=O)COCC(=O)N(CCCCCCCCCCCC)CCCCCCCCCCCC | 0.1 | n-dodecane |  | 1 | 0 | Eu(III) | 0.07 | HNO3 | 3 | 298.15 | 209.2001 | 2.320562 | https://doi.org/10.15261/serdj.18.93 | DGA LANL
2914 | 1 | CCCCCCCCCCCCN(CCCCCCCCCCCC)C(=O)COCC(=O)N(CCCCCCCCCCCC)CCCCCCCCCCCC | 0.1 | n-dodecane |  | 1 | 0 | Gd(III) | 0.06 | HNO3 | 3 | 298.15 | 204.336 | 2.310345 | https://doi.org/10.15261/serdj.18.93 | DGA LANL
2915 | 1 | CCCCCCCCCCCCN(CCCCCCCCCCCC)C(=O)COCC(=O)N(CCCCCCCCCCCC)CCCCCCCCCCCC | 0.1 | n-dodecane |  | 1 | 0 | Tb(III) | 0.06 | HNO3 | 3 | 298.15 | 219.2786 | 2.340996 | https://doi.org/10.15261/serdj.18.93 | DGA LANL
2916 | 1 | CCCCCCCCCCCCN(CCCCCCCCCCCC)C(=O)COCC(=O)N(CCCCCCCCCCCC)CCCCCCCCCCCC | 0.1 | n-dodecane |  | 1 | 0 | Dy(III) | 0.06 | HNO3 | 3 | 298.15 | 171.2839 | 2.233716 | https://doi.org/10.15261/serdj.18.93 | DGA LANL
2917 | 1 | CCCCCCCCCCCCN(CCCCCCCCCCCC)C(=O)COCC(=O)N(CCCCCCCCCCCC)CCCCCCCCCCCC | 0.1 | n-dodecane |  | 1 | 0 | Ho(III) | 0.06 | HNO3 | 3 | 298.15 | 216.7143 | 2.335888 | https://doi.org/10.15261/serdj.18.93 | DGA LANL
2918 | 1 | CCCCCCCCCCCCN(CCCCCCCCCCCC)C(=O)COCC(=O)N(CCCCCCCCCCCC)CCCCCCCCCCCC | 0.1 | n-dodecane |  | 1 | 0 | Er(III) | 0.06 | HNO3 | 3 | 298.15 | 192.6647 | 2.284802 | https://doi.org/10.15261/serdj.18.93 | DGA LANL
2919 | 1 | CCCCCCCCCCCCN(CCCCCCCCCCCC)C(=O)COCC(=O)N(CCCCCCCCCCCC)CCCCCCCCCCCC | 0.1 | n-dodecane |  | 1 | 0 | Tm(III) | 0.06 | HNO3 | 3 | 298.15 | 261.592 | 2.417625 | https://doi.org/10.15261/serdj.18.93 | DGA LANL
2920 | 1 | CCCCCCCCCCCCN(CCCCCCCCCCCC)C(=O)COCC(=O)N(CCCCCCCCCCCC)CCCCCCCCCCCC | 0.1 | n-dodecane |  | 1 | 0 | Yb(III) | 0.06 | HNO3 | 3 | 298.15 | 194.9443 | 2.289911 | https://doi.org/10.15261/serdj.18.93 | DGA LANL
2921 | 1 | CCCCCCCCCCCCN(CCCCCCCCCCCC)C(=O)COCC(=O)N(CCCCCCCCCCCC)CCCCCCCCCCCC | 0.1 | n-dodecane |  | 1 | 0 | La(III) | 0.07 | HNO3 | 4 | 298.15 | 34.18568 | 1.533844 | https://doi.org/10.15261/serdj.18.93 | DGA LANL
2922 | 1 | CCCCCCCCCCCCN(CCCCCCCCCCCC)C(=O)COCC(=O)N(CCCCCCCCCCCC)CCCCCCCCCCCC | 0.1 | n-dodecane |  | 1 | 0 | Ce(III) | 0.07 | HNO3 | 4 | 298.15 | 130.6832 | 2.11622 | https://doi.org/10.15261/serdj.18.93 | DGA LANL
2923 | 1 | CCCCCCCCCCCCN(CCCCCCCCCCCC)C(=O)COCC(=O)N(CCCCCCCCCCCC)CCCCCCCCCCCC | 0.1 | n-dodecane |  | 1 | 0 | Pr(III) | 0.07 | HNO3 | 4 | 298.15 | 232.5621 | 2.366539 | https://doi.org/10.15261/serdj.18.93 | DGA LANL
2924 | 1 | CCCCCCCCCCCCN(CCCCCCCCCCCC)C(=O)COCC(=O)N(CCCCCCCCCCCC)CCCCCCCCCCCC | 0.1 | n-dodecane |  | 1 | 0 | Nd(III) | 0.07 | HNO3 | 4 | 298.15 | 179.5357 | 2.254151 | https://doi.org/10.15261/serdj.18.93 | DGA LANL
2925 | 1 | CCCCCCCCCCCCN(CCCCCCCCCCCC)C(=O)COCC(=O)N(CCCCCCCCCCCC)CCCCCCCCCCCC | 0.1 | n-dodecane |  | 1 | 0 | Sm(III) | 0.07 | HNO3 | 4 | 298.15 | 229.8425 | 2.36143 | https://doi.org/10.15261/serdj.18.93 | DGA LANL
2926 | 1 | CCCCCCCCCCCCN(CCCCCCCCCCCC)C(=O)COCC(=O)N(CCCCCCCCCCCC)CCCCCCCCCCCC | 0.1 | n-dodecane |  | 1 | 0 | Eu(III) | 0.07 | HNO3 | 4 | 298.15 | 308.4213 | 2.489144 | https://doi.org/10.15261/serdj.18.93 | DGA LANL
2927 | 1 | CCCCCCCCCCCCN(CCCCCCCCCCCC)C(=O)COCC(=O)N(CCCCCCCCCCCC)CCCCCCCCCCCC | 0.1 | n-dodecane |  | 1 | 0 | Gd(III) | 0.06 | HNO3 | 4 | 298.15 | 315.7631 | 2.499361 | https://doi.org/10.15261/serdj.18.93 | DGA LANL
2928 | 1 | CCCCCCCCCCCCN(CCCCCCCCCCCC)C(=O)COCC(=O)N(CCCCCCCCCCCC)CCCCCCCCCCCC | 0.1 | n-dodecane |  | 1 | 0 | Tb(III) | 0.06 | HNO3 | 4 | 298.15 | 385.662 | 2.586207 | https://doi.org/10.15261/serdj.18.93 | DGA LANL
2929 | 1 | CCCCCCCCCCCCN(CCCCCCCCCCCC)C(=O)COCC(=O)N(CCCCCCCCCCCC)CCCCCCCCCCCC | 0.1 | n-dodecane |  | 1 | 0 | Dy(III) | 0.06 | HNO3 | 4 | 298.15 | 261.592 | 2.417625 | https://doi.org/10.15261/serdj.18.93 | DGA LANL
2930 | 1 | CCCCCCCCCCCCN(CCCCCCCCCCCC)C(=O)COCC(=O)N(CCCCCCCCCCCC)CCCCCCCCCCCC | 0.1 | n-dodecane |  | 1 | 0 | Ho(III) | 0.06 | HNO3 | 4 | 298.15 | 418.7615 | 2.621967 | https://doi.org/10.15261/serdj.18.93 | DGA LANL
2931 | 1 | CCCCCCCCCCCCN(CCCCCCCCCCCC)C(=O)COCC(=O)N(CCCCCCCCCCCC)CCCCCCCCCCCC | 0.1 | n-dodecane |  | 1 | 0 | Er(III) | 0.06 | HNO3 | 4 | 298.15 | 301.2501 | 2.478927 | https://doi.org/10.15261/serdj.18.93 | DGA LANL
2932 | 1 | CCCCCCCCCCCCN(CCCCCCCCCCCC)C(=O)COCC(=O)N(CCCCCCCCCCCC)CCCCCCCCCCCC | 0.1 | n-dodecane |  | 1 | 0 | Tm(III) | 0.06 | HNO3 | 4 | 298.15 | 523.6359 | 2.719029 | https://doi.org/10.15261/serdj.18.93 | DGA LANL
2933 | 1 | CCCCCCCCCCCCN(CCCCCCCCCCCC)C(=O)COCC(=O)N(CCCCCCCCCCCC)CCCCCCCCCCCC | 0.1 | n-dodecane |  | 1 | 0 | Yb(III) | 0.06 | HNO3 | 4 | 298.15 | 301.2501 | 2.478927 | https://doi.org/10.15261/serdj.18.93 | DGA LANL
2934 | 1 | CCCCCCCCCCCCN(CCCCCCCCCCCC)C(=O)COCC(=O)N(CCCCCCCCCCCC)CCCCCCCCCCCC | 0.1 | n-dodecane |  | 1 | 0 | Lu(III) | 0.06 | HNO3 | 4 | 298.15 | 471.0341 | 2.673052 | https://doi.org/10.15261/serdj.18.93 | DGA LANL
2935 | 1 | CCCCCCCCCCCCN(CCCCCCCCCCCC)C(=O)COCC(=O)N(CCCCCCCCCCCC)CCCCCCCCCCCC | 0.1 | n-dodecane |  | 1 | 0 | La(III) | 0.07 | HNO3 | 3 | 298.15 | 1.067309 | 0.02829028 | https://doi.org/10.15261/serdj.18.93 | DGA LANL
2936 | 1 | CCCCCCCCCCCCN(CCCCCCCCCCCC)C(=O)COCC(=O)N(CCCCCCCCCCCC)CCCCCCCCCCCC | 0.1 | n-dodecane |  | 1 | 0 | Ce(III) | 0.07 | HNO3 | 3 | 298.15 | 1.777021 | 0.2496925 | https://doi.org/10.15261/serdj.18.93 | DGA LANL
2937 | 1 | CCCCCCCCCCCCN(CCCCCCCCCCCC)C(=O)COCC(=O)N(CCCCCCCCCCCC)CCCCCCCCCCCC | 0.1 | n-dodecane |  | 1 | 0 | Pr(III) | 0.07 | HNO3 | 3 | 298.15 | 3.131086 | 0.495695 | https://doi.org/10.15261/serdj.18.93 | DGA LANL
2938 | 1 | CCCCCCCCCCCCN(CCCCCCCCCCCC)C(=O)COCC(=O)N(CCCCCCCCCCCC)CCCCCCCCCCCC | 0.1 | n-dodecane |  | 1 | 0 | Nd(III) | 0.07 | HNO3 | 3 | 298.15 | 4.063087 | 0.6088561 | https://doi.org/10.15261/serdj.18.93 | DGA LANL
2939 | 1 | CCCCCCCCCCCCN(CCCCCCCCCCCC)C(=O)COCC(=O)N(CCCCCCCCCCCC)CCCCCCCCCCCC | 0.1 | n-dodecane |  | 1 | 0 | Sm(III) | 0.07 | HNO3 | 3 | 298.15 | 36.58859 | 1.563346 | https://doi.org/10.15261/serdj.18.93 | DGA LANL
2940 | 1 | CCCCCCCCCCCCN(CCCCCCCCCCCC)C(=O)COCC(=O)N(CCCCCCCCCCCC)CCCCCCCCCCCC | 0.1 | n-dodecane |  | 1 | 0 | Eu(III) | 0.07 | HNO3 | 3 | 298.15 | 73.85649 | 1.868389 | https://doi.org/10.15261/serdj.18.93 | DGA LANL
2941 | 1 | CCCCCCCCCCCCN(CCCCCCCCCCCC)C(=O)COCC(=O)N(CCCCCCCCCCCC)CCCCCCCCCCCC | 0.1 | n-dodecane |  | 1 | 0 | Gd(III) | 0.06 | HNO3 | 3 | 298.15 | 89.54256 | 1.95203 | https://doi.org/10.15261/serdj.18.93 | DGA LANL
2942 | 1 | CCCCCCCCCCCCN(CCCCCCCCCCCC)C(=O)COCC(=O)N(CCCCCCCCCCCC)CCCCCCCCCCCC | 0.1 | n-dodecane |  | 1 | 0 | Tb(III) | 0.06 | HNO3 | 3 | 298.15 | 144.1025 | 2.158672 | https://doi.org/10.15261/serdj.18.93 | DGA LANL
2943 | 1 | CCCCCCCCCCCCN(CCCCCCCCCCCC)C(=O)COCC(=O)N(CCCCCCCCCCCC)CCCCCCCCCCCC | 0.1 | n-dodecane |  | 1 | 0 | Dy(III) | 0.06 | HNO3 | 3 | 298.15 | 165.0867 | 2.217712 | https://doi.org/10.15261/serdj.18.93 | DGA LANL
2944 | 1 | CCCCCCCCCCCCN(CCCCCCCCCCCC)C(=O)COCC(=O)N(CCCCCCCCCCCC)CCCCCCCCCCCC | 0.1 | n-dodecane |  | 1 | 0 | Ho(III) | 0.06 | HNO3 | 3 | 298.15 | 219.1358 | 2.340713 | https://doi.org/10.15261/serdj.18.93 | DGA LANL
2945 | 1 | CCCCCCCCCCCCN(CCCCCCCCCCCC)C(=O)COCC(=O)N(CCCCCCCCCCCC)CCCCCCCCCCCC | 0.1 | n-dodecane |  | 1 | 0 | Er(III) | 0.06 | HNO3 | 3 | 298.15 | 635.6207 | 2.803198 | https://doi.org/10.15261/serdj.18.93 | DGA LANL
2946 | 1 | CCCCCCCCCCCCN(CCCCCCCCCCCC)C(=O)COCC(=O)N(CCCCCCCCCCCC)CCCCCCCCCCCC | 0.1 | n-dodecane |  | 1 | 0 | Tm(III) | 0.06 | HNO3 | 3 | 298.15 | 417.9807 | 2.621156 | https://doi.org/10.15261/serdj.18.93 | DGA LANL
2947 | 1 | CCCCCCCCCCCCN(CCCCCCCCCCCC)C(=O)COCC(=O)N(CCCCCCCCCCCC)CCCCCCCCCCCC | 0.1 | n-dodecane |  | 1 | 0 | Yb(III) | 0.06 | HNO3 | 3 | 298.15 | 259.7252 | 2.414514 | https://doi.org/10.15261/serdj.18.93 | DGA LANL
2948 | 1 | CCCCCCCCCCCCN(CCCCCCCCCCCC)C(=O)COCC(=O)N(CCCCCCCCCCCC)CCCCCCCCCCCC | 0.1 | n-dodecane |  | 1 | 0 | Lu(III) | 0.06 | HNO3 | 3 | 298.15 | 542.3971 | 2.734317 | https://doi.org/10.15261/serdj.18.93 | DGA LANL
2949 | 1 | CCCCCCCCCCCCN(CCCCCCCCCCCC)C(=O)COCC(=O)N(CCCCCCCCCCCC)CCCCCCCCCCCC | 0.1 | n-dodecane |  | 1 | 0 | La(III) | 0.07 | HNO3 | 3 | 298.15 | 0.4215472 | -0.3751538 | https://doi.org/10.15261/serdj.18.93 | DGA LANL
2950 | 1 | CCCCCCCCCCCCN(CCCCCCCCCCCC)C(=O)COCC(=O)N(CCCCCCCCCCCC)CCCCCCCCCCCC | 0.1 | n-dodecane |  | 1 | 0 | Ce(III) | 0.07 | HNO3 | 3 | 298.15 | 0.6410443 | -0.1931119 | https://doi.org/10.15261/serdj.18.93 | DGA LANL
2951 | 1 | CCCCCCCCCCCCN(CCCCCCCCCCCC)C(=O)COCC(=O)N(CCCCCCCCCCCC)CCCCCCCCCCCC | 0.1 | n-dodecane |  | 1 | 0 | Pr(III) | 0.07 | HNO3 | 3 | 298.15 | 1.043398 | 0.01845018 | https://doi.org/10.15261/serdj.18.93 | DGA LANL
2952 | 1 | CCCCCCCCCCCCN(CCCCCCCCCCCC)C(=O)COCC(=O)N(CCCCCCCCCCCC)CCCCCCCCCCCC | 0.1 | n-dodecane |  | 1 | 0 | Nd(III) | 0.07 | HNO3 | 3 | 298.15 | 1.551143 | 0.1906519 | https://doi.org/10.15261/serdj.18.93 | DGA LANL
2953 | 1 | CCCCCCCCCCCCN(CCCCCCCCCCCC)C(=O)COCC(=O)N(CCCCCCCCCCCC)CCCCCCCCCCCC | 0.1 | n-dodecane |  | 1 | 0 | Sm(III) | 0.07 | HNO3 | 3 | 298.15 | 13.6553 | 1.135301 | https://doi.org/10.15261/serdj.18.93 | DGA LANL
2954 | 1 | CCCCCCCCCCCCN(CCCCCCCCCCCC)C(=O)COCC(=O)N(CCCCCCCCCCCC)CCCCCCCCCCCC | 0.1 | n-dodecane |  | 1 | 0 | Eu(III) | 0.07 | HNO3 | 3 | 298.15 | 17.71995 | 1.248462 | https://doi.org/10.15261/serdj.18.93 | DGA LANL
2955 | 1 | CCCCCCCCCCCCN(CCCCCCCCCCCC)C(=O)COCC(=O)N(CCCCCCCCCCCC)CCCCCCCCCCCC | 0.1 | n-dodecane |  | 1 | 0 | Gd(III) | 0.06 | HNO3 | 3 | 298.15 | 38.28475 | 1.583026 | https://doi.org/10.15261/serdj.18.93 | DGA LANL
2956 | 1 | CCCCCCCCCCCCN(CCCCCCCCCCCC)C(=O)COCC(=O)N(CCCCCCCCCCCC)CCCCCCCCCCCC | 0.1 | n-dodecane |  | 1 | 0 | Tb(III) | 0.06 | HNO3 | 3 | 298.15 | 75.54901 | 1.878229 | https://doi.org/10.15261/serdj.18.93 | DGA LANL
2957 | 1 | CCCCCCCCCCCCN(CCCCCCCCCCCC)C(=O)COCC(=O)N(CCCCCCCCCCCC)CCCCCCCCCCCC | 0.1 | n-dodecane |  | 1 | 0 | Dy(III) | 0.06 | HNO3 | 3 | 298.15 | 98.03698 | 1.99139 | https://doi.org/10.15261/serdj.18.93 | DGA LANL
2958 | 1 | CCCCCCCCCCCCN(CCCCCCCCCCCC)C(=O)COCC(=O)N(CCCCCCCCCCCC)CCCCCCCCCCCC | 0.1 | n-dodecane |  | 1 | 0 | Ho(III) | 0.06 | HNO3 | 3 | 298.15 | 154.2382 | 2.188192 | https://doi.org/10.15261/serdj.18.93 | DGA LANL
2959 | 1 | CCCCCCCCCCCCN(CCCCCCCCCCCC)C(=O)COCC(=O)N(CCCCCCCCCCCC)CCCCCCCCCCCC | 0.1 | n-dodecane |  | 1 | 0 | Er(III) | 0.06 | HNO3 | 3 | 298.15 | 325.773 | 2.512915 | https://doi.org/10.15261/serdj.18.93 | DGA LANL
2960 | 1 | CCCCCCCCCCCCN(CCCCCCCCCCCC)C(=O)COCC(=O)N(CCCCCCCCCCCC)CCCCCCCCCCCC | 0.1 | n-dodecane |  | 1 | 0 | Tm(III) | 0.06 | HNO3 | 3 | 298.15 | 251.0464 | 2.399754 | https://doi.org/10.15261/serdj.18.93 | DGA LANL
2961 | 1 | CCCCCCCCCCCCN(CCCCCCCCCCCC)C(=O)COCC(=O)N(CCCCCCCCCCCC)CCCCCCCCCCCC | 0.1 | n-dodecane |  | 1 | 0 | Yb(III) | 0.06 | HNO3 | 3 | 298.15 | 195.6649 | 2.291513 | https://doi.org/10.15261/serdj.18.93 | DGA LANL
2962 | 1 | CCCCCCCCCCCCN(CCCCCCCCCCCC)C(=O)COCC(=O)N(CCCCCCCCCCCC)CCCCCCCCCCCC | 0.1 | n-dodecane |  | 1 | 0 | Lu(III) | 0.06 | HNO3 | 3 | 298.15 | 290.8805 | 2.463715 | https://doi.org/10.15261/serdj.18.93 | DGA LANL
2963 | 1 | CCCCCCCCCCCCN(CCCCCCCCCCCC)C(=O)COCC(=O)N(CCCCCCCCCCCC)CCCCCCCCCCCC | 0.1 | n-dodecane |  | 1 | 0 | La(III) | 0.07 | HNO3 | 3 | 298.15 | 0.1358289 | -0.8670077 | https://doi.org/10.15261/serdj.18.93 | DGA LANL
2964 | 1 | CCCCCCCCCCCCN(CCCCCCCCCCCC)C(=O)COCC(=O)N(CCCCCCCCCCCC)CCCCCCCCCCCC | 0.1 | n-dodecane |  | 1 | 0 | Ce(III) | 0.07 | HNO3 | 3 | 298.15 | 0.3653086 | -0.4373402 | https://doi.org/10.15261/serdj.18.93 | DGA LANL
2965 | 1 | CCCCCCCCCCCCN(CCCCCCCCCCCC)C(=O)COCC(=O)N(CCCCCCCCCCCC)CCCCCCCCCCCC | 0.1 | n-dodecane |  | 1 | 0 | Pr(III) | 0.07 | HNO3 | 3 | 298.15 | 1.092353 | 0.03836317 | https://doi.org/10.15261/serdj.18.93 | DGA LANL
2966 | 1 | CCCCCCCCCCCCN(CCCCCCCCCCCC)C(=O)COCC(=O)N(CCCCCCCCCCCC)CCCCCCCCCCCC | 0.1 | n-dodecane |  | 1 | 0 | Nd(III) | 0.07 | HNO3 | 3 | 298.15 | 1.823348 | 0.2608696 | https://doi.org/10.15261/serdj.18.93 | DGA LANL
2967 | 1 | CCCCCCCCCCCCN(CCCCCCCCCCCC)C(=O)COCC(=O)N(CCCCCCCCCCCC)CCCCCCCCCCCC | 0.1 | n-dodecane |  | 1 | 0 | Sm(III) | 0.07 | HNO3 | 3 | 298.15 | 40.1403 | 1.603581 | https://doi.org/10.15261/serdj.18.93 | DGA LANL
2968 | 1 | CCCCCCCCCCCCN(CCCCCCCCCCCC)C(=O)COCC(=O)N(CCCCCCCCCCCC)CCCCCCCCCCCC | 0.1 | n-dodecane |  | 1 | 0 | Eu(III) | 0.07 | HNO3 | 3 | 298.15 | 71.90805 | 1.856777 | https://doi.org/10.15261/serdj.18.93 | DGA LANL
2969 | 1 | CCCCCCCCCCCCN(CCCCCCCCCCCC)C(=O)COCC(=O)N(CCCCCCCCCCCC)CCCCCCCCCCCC | 0.1 | n-dodecane |  | 1 | 0 | Gd(III) | 0.06 | HNO3 | 3 | 298.15 | 62.43044 | 1.795396 | https://doi.org/10.15261/serdj.18.93 | DGA LANL
2970 | 1 | CCCCCCCCCCCCN(CCCCCCCCCCCC)C(=O)COCC(=O)N(CCCCCCCCCCCC)CCCCCCCCCCCC | 0.1 | n-dodecane |  | 1 | 0 | Tb(III) | 0.06 | HNO3 | 3 | 298.15 | 102.3835 | 2.01023 | https://doi.org/10.15261/serdj.18.93 | DGA LANL
2971 | 1 | CCCCCCCCCCCCN(CCCCCCCCCCCC)C(=O)COCC(=O)N(CCCCCCCCCCCC)CCCCCCCCCCCC | 0.1 | n-dodecane |  | 1 | 0 | Dy(III) | 0.06 | HNO3 | 3 | 298.15 | 113.8324 | 2.056266 | https://doi.org/10.15261/serdj.18.93 | DGA LANL
2972 | 1 | CCCCCCCCCCCCN(CCCCCCCCCCCC)C(=O)COCC(=O)N(CCCCCCCCCCCC)CCCCCCCCCCCC | 0.1 | n-dodecane |  | 1 | 0 | Ho(III) | 0.06 | HNO3 | 3 | 298.15 | 148.3732 | 2.171355 | https://doi.org/10.15261/serdj.18.93 | DGA LANL
2973 | 1 | CCCCCCCCCCCCN(CCCCCCCCCCCC)C(=O)COCC(=O)N(CCCCCCCCCCCC)CCCCCCCCCCCC | 0.1 | n-dodecane |  | 1 | 0 | Er(III) | 0.06 | HNO3 | 3 | 298.15 | 153.7095 | 2.186701 | https://doi.org/10.15261/serdj.18.93 | DGA LANL
2974 | 1 | CCCCCCCCCCCCN(CCCCCCCCCCCC)C(=O)COCC(=O)N(CCCCCCCCCCCC)CCCCCCCCCCCC | 0.1 | n-dodecane |  | 1 | 0 | Tm(III) | 0.06 | HNO3 | 3 | 298.15 | 156.4492 | 2.194373 | https://doi.org/10.15261/serdj.18.93 | DGA LANL
2975 | 1 | CCCCCCCCCCCCN(CCCCCCCCCCCC)C(=O)COCC(=O)N(CCCCCCCCCCCC)CCCCCCCCCCCC | 0.1 | n-dodecane |  | 1 | 0 | Yb(III) | 0.06 | HNO3 | 3 | 298.15 | 153.7095 | 2.186701 | https://doi.org/10.15261/serdj.18.93 | DGA LANL
2976 | 1 | CCCCCCCCCCCCN(CCCCCCCCCCCC)C(=O)COCC(=O)N(CCCCCCCCCCCC)CCCCCCCCCCCC | 0.1 | n-dodecane |  | 1 | 0 | Lu(III) | 0.06 | HNO3 | 3 | 298.15 | 156.4492 | 2.194373 | https://doi.org/10.15261/serdj.18.93 | DGA LANL
2977 | 1 | CCCCCCCCCCCCN(CCCCCCCCCCCC)C(=O)COCC(=O)N(CCCCCCCCCCCC)CCCCCCCCCCCC | 0.1 | n-dodecane |  | 1 | 0 | La(III) | 0.07 | HNO3 | 3 | 298.15 | 0.03874675 | -1.411765 | https://doi.org/10.15261/serdj.18.93 | DGA LANL
2978 | 1 | CCCCCCCCCCCCN(CCCCCCCCCCCC)C(=O)COCC(=O)N(CCCCCCCCCCCC)CCCCCCCCCCCC | 0.1 | n-dodecane |  | 1 | 0 | Ce(III) | 0.07 | HNO3 | 3 | 298.15 | 0.09539808 | -1.02046 | https://doi.org/10.15261/serdj.18.93 | DGA LANL
2979 | 1 | CCCCCCCCCCCCN(CCCCCCCCCCCC)C(=O)COCC(=O)N(CCCCCCCCCCCC)CCCCCCCCCCCC | 0.1 | n-dodecane |  | 1 | 0 | Pr(III) | 0.07 | HNO3 | 3 | 298.15 | 0.2611438 | -0.5831202 | https://doi.org/10.15261/serdj.18.93 | DGA LANL
2980 | 1 | CCCCCCCCCCCCN(CCCCCCCCCCCC)C(=O)COCC(=O)N(CCCCCCCCCCCC)CCCCCCCCCCCC | 0.1 | n-dodecane |  | 1 | 0 | Nd(III) | 0.07 | HNO3 | 3 | 298.15 | 0.5681666 | -0.2455243 | https://doi.org/10.15261/serdj.18.93 | DGA LANL
2981 | 1 | CCCCCCCCCCCCN(CCCCCCCCCCCC)C(=O)COCC(=O)N(CCCCCCCCCCCC)CCCCCCCCCCCC | 0.1 | n-dodecane |  | 1 | 0 | Sm(III) | 0.07 | HNO3 | 3 | 298.15 | 13.66312 | 1.13555 | https://doi.org/10.15261/serdj.18.93 | DGA LANL
2982 | 1 | CCCCCCCCCCCCN(CCCCCCCCCCCC)C(=O)COCC(=O)N(CCCCCCCCCCCC)CCCCCCCCCCCC | 0.1 | n-dodecane |  | 1 | 0 | Eu(III) | 0.07 | HNO3 | 3 | 298.15 | 37.40159 | 1.57289 | https://doi.org/10.15261/serdj.18.93 | DGA LANL
2983 | 1 | CCCCCCCCCCCCN(CCCCCCCCCCCC)C(=O)COCC(=O)N(CCCCCCCCCCCC)CCCCCCCCCCCC | 0.1 | n-dodecane |  | 1 | 0 | Gd(III) | 0.06 | HNO3 | 3 | 298.15 | 43.84739 | 1.641944 | https://doi.org/10.15261/serdj.18.93 | DGA LANL
2984 | 1 | CCCCCCCCCCCCN(CCCCCCCCCCCC)C(=O)COCC(=O)N(CCCCCCCCCCCC)CCCCCCCCCCCC | 0.1 | n-dodecane |  | 1 | 0 | Tb(III) | 0.06 | HNO3 | 3 | 298.15 | 93.72749 | 1.971867 | https://doi.org/10.15261/serdj.18.93 | DGA LANL
2985 | 1 | CCCCCCCCCCCCN(CCCCCCCCCCCC)C(=O)COCC(=O)N(CCCCCCCCCCCC)CCCCCCCCCCCC | 0.1 | n-dodecane |  | 1 | 0 | Dy(III) | 0.06 | HNO3 | 3 | 298.15 | 120.0284 | 2.079284 | https://doi.org/10.15261/serdj.18.93 | DGA LANL
2986 | 1 | CCCCCCCCCCCCN(CCCCCCCCCCCC)C(=O)COCC(=O)N(CCCCCCCCCCCC)CCCCCCCCCCCC | 0.1 | n-dodecane |  | 1 | 0 | Ho(III) | 0.06 | HNO3 | 3 | 298.15 | 173.9439 | 2.240409 | https://doi.org/10.15261/serdj.18.93 | DGA LANL
2987 | 1 | CCCCCCCCCCCCN(CCCCCCCCCCCC)C(=O)COCC(=O)N(CCCCCCCCCCCC)CCCCCCCCCCCC | 0.1 | n-dodecane |  | 1 | 0 | Er(III) | 0.06 | HNO3 | 3 | 298.15 | 183.4117 | 2.263427 | https://doi.org/10.15261/serdj.18.93 | DGA LANL
2988 | 1 | CCCCCCCCCCCCN(CCCCCCCCCCCC)C(=O)COCC(=O)N(CCCCCCCCCCCC)CCCCCCCCCCCC | 0.1 | n-dodecane |  | 1 | 0 | Tm(III) | 0.06 | HNO3 | 3 | 298.15 | 177.0443 | 2.248082 | https://doi.org/10.15261/serdj.18.93 | DGA LANL
2989 | 1 | CCCCCCCCCCCCN(CCCCCCCCCCCC)C(=O)COCC(=O)N(CCCCCCCCCCCC)CCCCCCCCCCCC | 0.1 | n-dodecane |  | 1 | 0 | Yb(III) | 0.06 | HNO3 | 3 | 298.15 | 156.4492 | 2.194373 | https://doi.org/10.15261/serdj.18.93 | DGA LANL
2990 | 1 | CCCCCCCCCCCCN(CCCCCCCCCCCC)C(=O)COCC(=O)N(CCCCCCCCCCCC)CCCCCCCCCCCC | 0.1 | n-dodecane |  | 1 | 0 | Lu(III) | 0.06 | HNO3 | 3 | 298.15 | 133.4503 | 2.12532 | https://doi.org/10.15261/serdj.18.93 | DGA LANL
2991 | 1 | CCCCCCCCCCCCN(CCCCCCCCCCCC)C(=O)COCC(=O)N(CCCCCCCCCCCC)CCCCCCCCCCCC | 0.1 | n-dodecane |  | 1 | 0 | La(III) | 0.07 | HNO3 | 3 | 298.15 | 0.005955745 | -2.225064 | https://doi.org/10.15261/serdj.18.93 | DGA LANL
2992 | 1 | CCCCCCCCCCCCN(CCCCCCCCCCCC)C(=O)COCC(=O)N(CCCCCCCCCCCC)CCCCCCCCCCCC | 0.1 | n-dodecane |  | 1 | 0 | Ce(III) | 0.07 | HNO3 | 3 | 298.15 | 0.0118623 | -1.925831 | https://doi.org/10.15261/serdj.18.93 | DGA LANL
2993 | 1 | CCCCCCCCCCCCN(CCCCCCCCCCCC)C(=O)COCC(=O)N(CCCCCCCCCCCC)CCCCCCCCCCCC | 0.1 | n-dodecane |  | 1 | 0 | Pr(III) | 0.07 | HNO3 | 3 | 298.15 | 0.0401403 | -1.396419 | https://doi.org/10.15261/serdj.18.93 | DGA LANL
2994 | 1 | CCCCCCCCCCCCN(CCCCCCCCCCCC)C(=O)COCC(=O)N(CCCCCCCCCCCC)CCCCCCCCCCCC | 0.1 | n-dodecane |  | 1 | 0 | Nd(III) | 0.07 | HNO3 | 3 | 298.15 | 0.1023835 | -0.9897698 | https://doi.org/10.15261/serdj.18.93 | DGA LANL
2995 | 1 | CCCCCCCCCCCCN(CCCCCCCCCCCC)C(=O)COCC(=O)N(CCCCCCCCCCCC)CCCCCCCCCCCC | 0.1 | n-dodecane |  | 1 | 0 | Sm(III) | 0.07 | HNO3 | 3 | 298.15 | 1.956862 | 0.2915601 | https://doi.org/10.15261/serdj.18.93 | DGA LANL
2996 | 1 | CCCCCCCCCCCCN(CCCCCCCCCCCC)C(=O)COCC(=O)N(CCCCCCCCCCCC)CCCCCCCCCCCC | 0.1 | n-dodecane |  | 1 | 0 | Eu(III) | 0.07 | HNO3 | 3 | 298.15 | 5.549394 | 0.7442455 | https://doi.org/10.15261/serdj.18.93 | DGA LANL
2997 | 1 | CCCCCCCCCCCCN(CCCCCCCCCCCC)C(=O)COCC(=O)N(CCCCCCCCCCCC)CCCCCCCCCCCC | 0.1 | n-dodecane |  | 1 | 0 | Gd(III) | 0.06 | HNO3 | 3 | 298.15 | 9.941283 | 0.9974425 | https://doi.org/10.15261/serdj.18.93 | DGA LANL
2998 | 1 | CCCCCCCCCCCCN(CCCCCCCCCCCC)C(=O)COCC(=O)N(CCCCCCCCCCCC)CCCCCCCCCCCC | 0.1 | n-dodecane |  | 1 | 0 | Tb(III) | 0.06 | HNO3 | 3 | 298.15 | 14.15452 | 1.150895 | https://doi.org/10.15261/serdj.18.93 | DGA LANL
2999 | 1 | CCCCCCCCCCCCN(CCCCCCCCCCCC)C(=O)COCC(=O)N(CCCCCCCCCCCC)CCCCCCCCCCCC | 0.1 | n-dodecane |  | 1 | 0 | Dy(III) | 0.06 | HNO3 | 3 | 298.15 | 9.941283 | 0.9974425 | https://doi.org/10.15261/serdj.18.93 | DGA LANL
3000 | 1 | CCCCCCCCCCCCN(CCCCCCCCCCCC)C(=O)COCC(=O)N(CCCCCCCCCCCC)CCCCCCCCCCCC | 0.1 | n-dodecane |  | 1 | 0 | Ho(III) | 0.06 | HNO3 | 3 | 298.15 | 6.621736 | 0.8209719 | https://doi.org/10.15261/serdj.18.93 | DGA LANL
3001 | 1 | CCCCCCCCCCCCN(CCCCCCCCCCCC)C(=O)COCC(=O)N(CCCCCCCCCCCC)CCCCCCCCCCCC | 0.1 | n-dodecane |  | 1 | 0 | Er(III) | 0.06 | HNO3 | 3 | 298.15 | 4.109706 | 0.6138107 | https://doi.org/10.15261/serdj.18.93 | DGA LANL
3002 | 1 | CCCCCCCCCCCCN(CCCCCCCCCCCC)C(=O)COCC(=O)N(CCCCCCCCCCCC)CCCCCCCCCCCC | 0.1 | n-dodecane |  | 1 | 0 | Tm(III) | 0.06 | HNO3 | 3 | 298.15 | 2.990221 | 0.4757033 | https://doi.org/10.15261/serdj.18.93 | DGA LANL
3003 | 1 | CCCCCCCCCCCCN(CCCCCCCCCCCC)C(=O)COCC(=O)N(CCCCCCCCCCCC)CCCCCCCCCCCC | 0.1 | n-dodecane |  | 1 | 0 | Yb(III) | 0.06 | HNO3 | 3 | 298.15 | 2.175684 | 0.3375959 | https://doi.org/10.15261/serdj.18.93 | DGA LANL
3004 | 1 | CCCCCCCCCCCCN(CCCCCCCCCCCC)C(=O)COCC(=O)N(CCCCCCCCCCCC)CCCCCCCCCCCC | 0.1 | n-dodecane |  | 1 | 0 | Lu(III) | 0.06 | HNO3 | 3 | 298.15 | 1.374382 | 0.1381074 | https://doi.org/10.15261/serdj.18.93 | DGA LANL
3005 | 1 | CCCCCCCCCCCCN(CCCCCCCCCCCC)C(=O)COCCOCC(=O)N(CCCCCCCCCCCC)CCCCCCCCCCCC | 0.3 | n-dodecane |  | 1 | 0 | La(III) | 0.07 | HNO3 | 5 | 298.15 | 56.2 | 1.749736 | https://doi.org/10.15261/serdj.18.93 | DGA LANL
3006 | 1 | CCCCCCCCCCCCN(CCCCCCCCCCCC)C(=O)COCCOCC(=O)N(CCCCCCCCCCCC)CCCCCCCCCCCC | 0.3 | n-dodecane |  | 1 | 0 | Gd(III) | 0.06 | HNO3 | 5 | 298.15 | 28.5 | 1.454845 | https://doi.org/10.15261/serdj.18.93 | DGA LANL
3007 | 1 | CCCCCCCCCCCCN(CCCCCCCCCCCC)C(=O)COCCOCC(=O)N(CCCCCCCCCCCC)CCCCCCCCCCCC | 0.2 | n-dodecane |  | 1 | 0 | La(III) | 0.06 | HNO3 | 5 | 298.15 | 13.9 | 1.143015 | https://doi.org/10.15261/serdj.18.93 | DGA LANL
3008 | 1 | CCCCCCCCCCCCN(CCCCCCCCCCCC)C(=O)COCCOCC(=O)N(CCCCCCCCCCCC)CCCCCCCCCCCC | 0.2 | n-dodecane |  | 1 | 0 | Gd(III) | 0.07 | HNO3 | 5 | 298.15 | 0.16 | -0.79588 | https://doi.org/10.15261/serdj.18.93 | DGA LANL
3009 | 1 | CCCCCCCCCCCCN(CCCCCCCCCCCC)C(=O)COCCOCC(=O)N(CCCCCCCCCCCC)CCCCCCCCCCCC | 0.3 | n-dodecane |  | 1 | 0 | La(III) | 0.07 | HNO3 | 5 | 298.15 | 17.7 | 1.247973 | https://doi.org/10.15261/serdj.18.93 | DGA LANL
3010 | 1 | CCCCCCCCCCCCN(CCCCCCCCCCCC)C(=O)COCCOCC(=O)N(CCCCCCCCCCCC)CCCCCCCCCCCC | 0.3 | n-dodecane |  | 1 | 0 | Gd(III) | 0.06 | HNO3 | 5 | 298.15 | 0.065 | -1.187087 | https://doi.org/10.15261/serdj.18.93 | DGA LANL
3011 | 1 | CCCCCCCCCCCCN(CCCCCCCCCCCC)C(=O)COCC(=O)N(CCCCCCCCCCCC)CCCCCCCCCCCC | 0.08 | n-dodecane |  | 1 | 0 | Gd(III) | 0.06 | HNO3 | 1 | 298.15 | 101 | 2.004321 | https://doi.org/10.15261/serdj.18.93 | DGA LANL
3012 | 1 | CCCCCCCCCCCCN(CCCCCCCCCCCC)C(=O)COCC(=O)N(CCCCCCCCCCCC)CCCCCCCCCCCC | 0.08 | n-dodecane |  | 1 | 0 | La(III) | 0.07 | HNO3 | 1 | 298.15 | 0.82 | -0.08618615 | https://doi.org/10.15261/serdj.18.93 | DGA LANL
3013 | 1 | CCCCCCCCCCCCN(CCCCCCCCCCCC)C(=O)COCC(=O)N(CCCCCCCCCCCC)CCCCCCCCCCCC | 0.1 | n-dodecane |  | 1 | 0 | Gd(III) | 0.06 | HNO3 | 3 | 298.15 | 47.4 | 1.675778 | https://doi.org/10.15261/serdj.18.93 | DGA LANL
3014 | 1 | CCCCCCCCCCCCN(CCCCCCCCCCCC)C(=O)COCC(=O)N(CCCCCCCCCCCC)CCCCCCCCCCCC | 0.1 | n-dodecane |  | 1 | 0 | La(III) | 0.07 | HNO3 | 3 | 298.15 | 0.042 | -1.376751 | https://doi.org/10.15261/serdj.18.93 | DGA LANL
3015 | 1 | CCCCCCCCCCCCN(CCCCCCCCCCCC)C(=O)COCC(=O)N(CCCCCCCCCCCC)CCCCCCCCCCCC | 0.2 | n-dodecane |  | 1 | 0 | Gd(III) | 0.06 | HNO3 | 3 | 298.15 | 44.8 | 1.651278 | https://doi.org/10.15261/serdj.18.93 | DGA LANL
3016 | 1 | CCCCCCCCCCCCN(CCCCCCCCCCCC)C(=O)COCC(=O)N(CCCCCCCCCCCC)CCCCCCCCCCCC | 0.2 | n-dodecane |  | 1 | 0 | La(III) | 0.07 | HNO3 | 3 | 298.15 | 0.06 | -1.221849 | https://doi.org/10.15261/serdj.18.93 | DGA LANL
3017 | 1 | CCCCCCCCCCCCN(CCCC)C(=O)COCC(=O)N(CCCC)CCCCCCCCCCCC | 0.2 | toluene |  | 1 | 0 | Pr(III) | 5 | HCl | 1 | 298.15 | 0.14 | -0.853872 | https://doi.org/10.2298/JSC171109043H | DGA LANL
3018 | 1 | CCCCCCCCCCCCN(C)C(=O)COCC(=O)N(C)CCCCCCCCCCCC | 0.2 | toluene |  | 1 | 0 | Pr(III) | 5 | HCl | 3 | 298.15 | 0.06960147 | -1.157382 | https://doi.org/10.2298/JSC171109043H | DGA LANL
3019 | 1 | CCCCCCCCCCCCN(CCCC)C(=O)COCC(=O)N(CCCC)CCCCCCCCCCCC | 0.2 | toluene |  | 1 | 0 | Pr(III) | 5 | HCl | 1.5 | 298.15 | 0.13609608 | -0.8661544 | https://doi.org/10.2298/JSC171109043H | DGA LANL
3020 | 1 | CCCCCCCCCCCCN(CCCC)C(=O)COCC(=O)N(CCCC)CCCCCCCCCCCC | 0.2 | toluene |  | 1 | 0 | Pr(III) | 5 | HCl | 2 | 298.15 | 0.09069609 | -1.042411 | https://doi.org/10.2298/JSC171109043H | DGA LANL
3021 | 1 | CCCCCCCCCCCCN(CCCC)C(=O)COCC(=O)N(CCCC)CCCCCCCCCCCC | 0.2 | toluene |  | 1 | 0 | Pr(III) | 5 | HCl | 2.5 | 298.15 | 0.07765482 | -1.109832 | https://doi.org/10.2298/JSC171109043H | DGA LANL
3022 | 1 | CCCCCCCCCCCCN(CCCC)C(=O)COCC(=O)N(CCCC)CCCCCCCCCCCC | 0.2 | toluene |  | 1 | 0 | Pr(III) | 5 | HCl | 3 | 298.15 | 0.06975166 | -1.156445 | https://doi.org/10.2298/JSC171109043H | DGA LANL
3023 | 1 | CCCCCCCCCCCCN(C)C(=O)COCC(=O)N(C)CCCCCCCCCCCC | 0.2 | toluene |  | 1 | 0 | Pr(III) | 5 | HCl | 1 | 298.15 | 0.06 | -1.221849 | https://doi.org/10.2298/JSC171109043H | DGA LANL
3024 | 1 | CCCCCCCCCCCCN(C)C(=O)COCC(=O)N(C)CCCCCCCCCCCC | 0.2 | toluene |  | 1 | 0 | Pr(III) | 5 | HCl | 1.5 | 298.15 | 0.06266449 | -1.202978 | https://doi.org/10.2298/JSC171109043H | DGA LANL
3025 | 1 | CCCCCCCCCCCCN(C)C(=O)COCC(=O)N(C)CCCCCCCCCCCC | 0.2 | toluene |  | 1 | 0 | Pr(III) | 5 | HCl | 2 | 298.15 | 0.07658224 | -1.115872 | https://doi.org/10.2298/JSC171109043H | DGA LANL
3026 | 1 | CCCCCCCCCCCCN(C)C(=O)COCC(=O)N(C)CCCCCCCCCCCC | 0.2 | toluene |  | 1 | 0 | Pr(III) | 5 | HCl | 2.5 | 298.15 | 0.04693803 | -1.328475 | https://doi.org/10.2298/JSC171109043H | DGA LANL
3027 | 1 | CCCCCCCCCCCCN(C)C(=O)COCC(=O)N(C)CCCCCCCCCCCC | 0.02 | sulfonated kerosene |  | 1 | 0 | Pr(III) | 1 | HCl | 1 | 298.15 | 0.04 | -1.39794 | https://doi.org/10.2298/JSC171109043H | DGA LANL
3028 | 1 | CCCCCCCCCCCCN(C)C(=O)COCC(=O)N(C)CCCCCCCCCCCC | 0.02 | sulfonated kerosene |  | 1 | 0 | Pr(III) | 1 | HCl | 2 | 298.15 | 0.04 | -1.39794 | https://doi.org/10.2298/JSC171109043H | DGA LANL
3029 | 1 | CCCCCCCCCCCCN(C)C(=O)COCC(=O)N(C)CCCCCCCCCCCC | 0.02 | sulfonated kerosene |  | 1 | 0 | Pr(III) | 1 | HCl | 2.4 | 298.15 | 3.410605e-13 | -12.46717 | https://doi.org/10.2298/JSC171109043H | DGA LANL
3030 | 1 | CCCCCCCCCCCCN(C)C(=O)COCC(=O)N(C)CCCCCCCCCCCC | 0.02 | sulfonated kerosene |  | 1 | 0 | Pr(III) | 1 | HCl | 2.6 | 298.15 | 0.3271984 | -0.4851889 | https://doi.org/10.2298/JSC171109043H | DGA LANL
3031 | 1 | CCCCCCCCCCCCN(C)C(=O)COCC(=O)N(C)CCCCCCCCCCCC | 0.02 | sulfonated kerosene |  | 1 | 0 | Pr(III) | 1 | HCl | 2.9 | 298.15 | 2.167689 | 0.335997 | https://doi.org/10.2298/JSC171109043H | DGA LANL
3032 | 1 | CCCCCCCCCCCCN(C)C(=O)COCC(=O)N(C)CCCCCCCCCCCC | 0.02 | sulfonated kerosene |  | 1 | 0 | Pr(III) | 1 | HCl | 3.5 | 298.15 | 18.28221 | 1.262029 | https://doi.org/10.2298/JSC171109043H | DGA LANL
3033 | 1 | CCCCCCCCCCCCN(CC)C(=O)COCC(=O)N(CC)CCCCCCCCCCCC | 0.02 | sulfonated kerosene |  | 1 | 0 | Pr(III) | 1 | HCl | 1 | 298.15 | 0.04 | -1.39794 | https://doi.org/10.2298/JSC171109043H | DGA LANL
3034 | 1 | CCCCCCCCCCCCN(CC)C(=O)COCC(=O)N(CC)CCCCCCCCCCCC | 0.02 | sulfonated kerosene |  | 1 | 0 | Pr(III) | 1 | HCl | 2 | 298.15 | 0.04 | -1.39794 | https://doi.org/10.2298/JSC171109043H | DGA LANL
3035 | 1 | CCCCCCCCCCCCN(CC)C(=O)COCC(=O)N(CC)CCCCCCCCCCCC | 0.02 | sulfonated kerosene |  | 1 | 0 | Pr(III) | 1 | HCl | 3 | 298.15 | 3.410605e-13 | -12.46717 | https://doi.org/10.2298/JSC171109043H | DGA LANL
3036 | 1 | CCCCCCCCCCCCN(CC)C(=O)COCC(=O)N(CC)CCCCCCCCCCCC | 0.02 | sulfonated kerosene |  | 1 | 0 | Pr(III) | 1 | HCl | 3.5 | 298.15 | 0.6543967 | -0.1841589 | https://doi.org/10.2298/JSC171109043H | DGA LANL
3037 | 1 | CCCCCCCCCCCCN(CC)C(=O)COCC(=O)N(CC)CCCCCCCCCCCC | 0.02 | sulfonated kerosene |  | 1 | 0 | Pr(III) | 1 | HCl | 4 | 298.15 | 7.811861 | 0.8927545 | https://doi.org/10.2298/JSC171109043H | DGA LANL
3038 | 1 | CCCCCCCCCCCCN(CCC)C(=O)COCC(=O)N(CCC)CCCCCCCCCCCC | 0.02 | sulfonated kerosene |  | 1 | 0 | Pr(III) | 1 | HCl | 1 | 298.15 | 0.08179959 | -1.087249 | https://doi.org/10.2298/JSC171109043H | DGA LANL
3039 | 1 | CCCCCCCCCCCCN(CCC)C(=O)COCC(=O)N(CCC)CCCCCCCCCCCC | 0.02 | sulfonated kerosene |  | 1 | 0 | Pr(III) | 1 | HCl | 2 | 298.15 | 0.08179959 | -1.087249 | https://doi.org/10.2298/JSC171109043H | DGA LANL
3040 | 1 | CCCCCCCCCCCCN(CCC)C(=O)COCC(=O)N(CCC)CCCCCCCCCCCC | 0.02 | sulfonated kerosene |  | 1 | 0 | Pr(III) | 1 | HCl | 3 | 298.15 | 0.08179959 | -1.087249 | https://doi.org/10.2298/JSC171109043H | DGA LANL
3041 | 1 | CCCCCCCCCCCCN(CCC)C(=O)COCC(=O)N(CCC)CCCCCCCCCCCC | 0.02 | sulfonated kerosene |  | 1 | 0 | Pr(III) | 1 | HCl | 4 | 298.15 | 0.1226994 | -0.9111576 | https://doi.org/10.2298/JSC171109043H | DGA LANL
3042 | 1 | CCCCCCCCCCCCN(CCC)C(=O)COCC(=O)N(CCC)CCCCCCCCCCCC | 0.02 | sulfonated kerosene |  | 1 | 0 | Pr(III) | 1 | HCl | 4.5 | 298.15 | 4.130879 | 0.6160425 | https://doi.org/10.2298/JSC171109043H | DGA LANL
3043 | 1 | CCCCCCCCCCCCN(CCCC)C(=O)COCC(=O)N(CCCC)CCCCCCCCCCCC | 0.02 | sulfonated kerosene |  | 1 | 0 | Pr(III) | 1 | HCl | 1 | 298.15 | 0.0408998 | -1.388279 | https://doi.org/10.2298/JSC171109043H | DGA LANL
3044 | 1 | CCCCCCCCCCCCN(CCCC)C(=O)COCC(=O)N(CCCC)CCCCCCCCCCCC | 0.02 | sulfonated kerosene |  | 1 | 0 | Pr(III) | 1 | HCl | 2 | 298.15 | 0.0408998 | -1.388279 | https://doi.org/10.2298/JSC171109043H | DGA LANL
3045 | 1 | CCCCCCCCCCCCN(CCCC)C(=O)COCC(=O)N(CCCC)CCCCCCCCCCCC | 0.02 | sulfonated kerosene |  | 1 | 0 | Pr(III) | 1 | HCl | 3 | 298.15 | 0.0408998 | -1.388279 | https://doi.org/10.2298/JSC171109043H | DGA LANL
3046 | 1 | CCCCCCCCCCCCN(CCCC)C(=O)COCC(=O)N(CCCC)CCCCCCCCCCCC | 0.02 | sulfonated kerosene |  | 1 | 0 | Pr(III) | 1 | HCl | 4 | 298.15 | 3.410605e-13 | -12.46717 | https://doi.org/10.2298/JSC171109043H | DGA LANL
3047 | 1 | CCCCCCCCCCCCN(CCCC)C(=O)COCC(=O)N(CCCC)CCCCCCCCCCCC | 0.02 | sulfonated kerosene |  | 1 | 0 | Pr(III) | 1 | HCl | 4.5 | 298.15 | 0.08179959 | -1.087249 | https://doi.org/10.2298/JSC171109043H | DGA LANL
3048 | 1 | CCCCCCCCCCCCN(CCCC)C(=O)COCC(=O)N(CCCC)CCCCCCCCCCCC | 0.02 | sulfonated kerosene |  | 1 | 0 | Pr(III) | 1 | HCl | 5 | 298.15 | 4.376278 | 0.6411049 | https://doi.org/10.2298/JSC171109043H | DGA LANL
3049 | 1 | CCCCCCCCCCCCN(CC)C(=O)COCC(=O)N(CC)CCCCCCCCCCCC | 0.02 | 1-octanol |  | 1 | 0 | Pr(III) | 1 | HCl | 1 | 298.15 | 0.09223947 | -1.035083 | https://doi.org/10.2298/JSC171109043H | DGA LANL
3050 | 1 | CCCCCCCCCCCCN(CC)C(=O)COCC(=O)N(CC)CCCCCCCCCCCC | 0.02 | 1-octanol |  | 1 | 0 | Pr(III) | 1 | HCl | 2 | 298.15 | 0.3476718 | -0.4588305 | https://doi.org/10.2298/JSC171109043H | DGA LANL
3051 | 1 | CCCCCCCCCCCCN(CC)C(=O)COCC(=O)N(CC)CCCCCCCCCCCC | 0.02 | 1-octanol |  | 1 | 0 | Pr(III) | 1 | HCl | 3 | 298.15 | 0.7343681 | -0.1340862 | https://doi.org/10.2298/JSC171109043H | DGA LANL
3052 | 1 | CCCCCCCCCCCCN(CC)C(=O)COCC(=O)N(CC)CCCCCCCCCCCC | 0.02 | 1-octanol |  | 1 | 0 | Pr(III) | 1 | HCl | 4 | 298.15 | 1.152993 | 0.0618268 | https://doi.org/10.2298/JSC171109043H | DGA LANL
3053 | 1 | CCCCCCCCCCCCN(CC)C(=O)COCC(=O)N(CC)CCCCCCCCCCCC | 0.02 | 1-octanol |  | 1 | 0 | Pr(III) | 1 | HCl | 5 | 298.15 | 1.465188 | 0.1658935 | https://doi.org/10.2298/JSC171109043H | DGA LANL
3054 | 1 | CCCCCCCCCCCCN(CCC)C(=O)COCC(=O)N(CCC)CCCCCCCCCCCC | 0.02 | 1-octanol |  | 1 | 0 | Pr(III) | 1 | HCl | 1 | 298.15 | 0.06031042 | -1.219608 | https://doi.org/10.2298/JSC171109043H | DGA LANL
3055 | 1 | CCCCCCCCCCCCN(CCC)C(=O)COCC(=O)N(CCC)CCCCCCCCCCCC | 0.02 | 1-octanol |  | 1 | 0 | Pr(III) | 1 | HCl | 2 | 298.15 | 0.2093126 | -0.6792045 | https://doi.org/10.2298/JSC171109043H | DGA LANL
3056 | 1 | CCCCCCCCCCCCN(CCC)C(=O)COCC(=O)N(CCC)CCCCCCCCCCCC | 0.02 | 1-octanol |  | 1 | 0 | Pr(III) | 1 | HCl | 3 | 298.15 | 0.5179601 | -0.2857037 | https://doi.org/10.2298/JSC171109043H | DGA LANL
3057 | 1 | CCCCCCCCCCCCN(CCC)C(=O)COCC(=O)N(CCC)CCCCCCCCCCCC | 0.02 | 1-octanol |  | 1 | 0 | Pr(III) | 1 | HCl | 4 | 298.15 | 0.8833703 | -0.05385721 | https://doi.org/10.2298/JSC171109043H | DGA LANL
3058 | 1 | CCCCCCCCCCCCN(CCC)C(=O)COCC(=O)N(CCC)CCCCCCCCCCCC | 0.02 | 1-octanol |  | 1 | 0 | Pr(III) | 1 | HCl | 5 | 298.15 | 1.262971 | 0.1013934 | https://doi.org/10.2298/JSC171109043H | DGA LANL
3059 | 1 | CCCCCCCCCCCCN(CCC)C(=O)COCC(=O)N(CCC)CCCCCCCCCCCC | 0.02 | toluene |  | 1 | 0 | Pr(III) | 1 | HCl | 1 | 298.15 | 0.03547672 | -1.450057 | https://doi.org/10.2298/JSC171109043H | DGA LANL
3060 | 1 | CCCCCCCCCCCCN(CCC)C(=O)COCC(=O)N(CCC)CCCCCCCCCCCC | 0.02 | toluene |  | 1 | 0 | Pr(III) | 1 | HCl | 2 | 298.15 | 0.03902439 | -1.408664 | https://doi.org/10.2298/JSC171109043H | DGA LANL
3061 | 1 | CCCCCCCCCCCCN(CCC)C(=O)COCC(=O)N(CCC)CCCCCCCCCCCC | 0.02 | toluene |  | 1 | 0 | Pr(III) | 1 | HCl | 3 | 298.15 | 0.0248337 | -1.604959 | https://doi.org/10.2298/JSC171109043H | DGA LANL
3062 | 1 | CCCCCCCCCCCCN(CCC)C(=O)COCC(=O)N(CCC)CCCCCCCCCCCC | 0.02 | toluene |  | 1 | 0 | Pr(III) | 1 | HCl | 4 | 298.15 | 0.02128603 | -1.671905 | https://doi.org/10.2298/JSC171109043H | DGA LANL
3063 | 1 | CCCCCCCCCCCCN(CCC)C(=O)COCC(=O)N(CCC)CCCCCCCCCCCC | 0.02 | toluene |  | 1 | 0 | Pr(III) | 1 | HCl | 5 | 298.15 | 0.03902439 | -1.408664 | https://doi.org/10.2298/JSC171109043H | DGA LANL
3064 | 1 | CCCCCCCCCCCCN(CC)C(=O)COCC(=O)N(CC)CCCCCCCCCCCC | 0.02 | toluene |  | 1 | 0 | Pr(III) | 1 | HCl | 1 | 298.15 | 0.003547672 | -2.450057 | https://doi.org/10.2298/JSC171109043H | DGA LANL
3065 | 1 | CCCCCCCCCCCCN(CC)C(=O)COCC(=O)N(CC)CCCCCCCCCCCC | 0.02 | toluene |  | 1 | 0 | Pr(III) | 1 | HCl | 2 | 298.15 | 0.01419069 | -1.847997 | https://doi.org/10.2298/JSC171109043H | DGA LANL
3066 | 1 | CCCCCCCCCCCCN(CC)C(=O)COCC(=O)N(CC)CCCCCCCCCCCC | 0.02 | toluene |  | 1 | 0 | Pr(III) | 1 | HCl | 3 | 298.15 | 0.01064302 | -1.972935 | https://doi.org/10.2298/JSC171109043H | DGA LANL
3067 | 1 | CCCCCCCCCCCCN(CC)C(=O)COCC(=O)N(CC)CCCCCCCCCCCC | 0.02 | toluene |  | 1 | 0 | Pr(III) | 1 | HCl | 4 | 298.15 | 0.01773836 | -1.751087 | https://doi.org/10.2298/JSC171109043H | DGA LANL
3068 | 1 | CCCCCCCCCCCCN(CC)C(=O)COCC(=O)N(CC)CCCCCCCCCCCC | 0.02 | toluene |  | 1 | 0 | Pr(III) | 1 | HCl | 5 | 298.15 | 0.003547672 | -2.450057 | https://doi.org/10.2298/JSC171109043H | DGA LANL
3069 | 1 | CCCCCCCCCCCCN(C)C(=O)COCC(=O)N(C)CCCCCCCCCCCC | 0.02 | sulfonated kerosene |  | 1 | 0 | Pr(III) | 1 | HCl | 2.88 | 298.15 | 2.156171 | 0.3336833 | https://doi.org/10.2298/JSC171109043H | DGA LANL
3070 | 1 | CCCCCCCCCCCCN(C)C(=O)COCC(=O)N(C)CCCCCCCCCCCC | 0.02 | sulfonated kerosene | 1-octanol | 0.95 | 0.05 | Pr(III) | 1 | HCl | 2.88 | 298.15 | 0.01007557 | -1.996731 | https://doi.org/10.2298/JSC171109043H | DGA LANL
3071 | 1 | CCCCCCCCCCCCN(C)C(=O)COCC(=O)N(C)CCCCCCCCCCCC | 0.02 | sulfonated kerosene | 1-octanol | 0.9 | 0.1 | Pr(III) | 1 | HCl | 2.88 | 298.15 | 0.01007557 | -1.996731 | https://doi.org/10.2298/JSC171109043H | DGA LANL
3072 | 1 | CCCCCCCCCCCCN(C)C(=O)COCC(=O)N(C)CCCCCCCCCCCC | 0.02 | sulfonated kerosene | 1-octanol | 0.85 | 0.15 | Pr(III) | 1 | HCl | 2.88 | 298.15 | 0.01007557 | -1.996731 | https://doi.org/10.2298/JSC171109043H | DGA LANL
3073 | 1 | CCCCCCCCCCCCN(C)C(=O)COCC(=O)N(C)CCCCCCCCCCCC | 0.02 | sulfonated kerosene | 1-octanol | 0.8 | 0.2 | Pr(III) | 1 | HCl | 2.88 | 298.15 | 0.01007557 | -1.996731 | https://doi.org/10.2298/JSC171109043H | DGA LANL
3074 | 1 | CCCCCCCCCCCCN(C)C(=O)COCC(=O)N(C)CCCCCCCCCCCC | 0.02 | sulfonated kerosene | 1-octanol | 0.75 | 0.25 | Pr(III) | 1 | HCl | 2.88 | 298.15 | 0.01007557 | -1.996731 | https://doi.org/10.2298/JSC171109043H | DGA LANL
3075 | 1 | CCCCCCCCCCCCN(CC)C(=O)COCC(=O)N(CC)CCCCCCCCCCCC | 0.02 | sulfonated kerosene |  | 1 | 0 | Pr(III) | 1 | HCl | 3.75 | 298.15 | 1.964736 | 0.2933041 | https://doi.org/10.2298/JSC171109043H | DGA LANL
3076 | 1 | CCCCCCCCCCCCN(CC)C(=O)COCC(=O)N(CC)CCCCCCCCCCCC | 0.02 | sulfonated kerosene | 1-octanol | 0.95 | 0.05 | Pr(III) | 1 | HCl | 3.75 | 298.15 | 0.0302267 | -1.519609 | https://doi.org/10.2298/JSC171109043H | DGA LANL
3077 | 1 | CCCCCCCCCCCCN(CC)C(=O)COCC(=O)N(CC)CCCCCCCCCCCC | 0.02 | sulfonated kerosene | 1-octanol | 0.9 | 0.1 | Pr(III) | 1 | HCl | 3.75 | 298.15 | 0.07052897 | -1.151632 | https://doi.org/10.2298/JSC171109043H | DGA LANL
3078 | 1 | CCCCCCCCCCCCN(CC)C(=O)COCC(=O)N(CC)CCCCCCCCCCCC | 0.02 | sulfonated kerosene | 1-octanol | 0.85 | 0.15 | Pr(III) | 1 | HCl | 3.75 | 298.15 | 0.0906801 | -1.042488 | https://doi.org/10.2298/JSC171109043H | DGA LANL
3079 | 1 | CCCCCCCCCCCCN(CC)C(=O)COCC(=O)N(CC)CCCCCCCCCCCC | 0.02 | sulfonated kerosene | 1-octanol | 0.8 | 0.2 | Pr(III) | 1 | HCl | 3.75 | 298.15 | 0.1209068 | -0.9175493 | https://doi.org/10.2298/JSC171109043H | DGA LANL
3080 | 1 | CCCCCCCCCCCCN(CC)C(=O)COCC(=O)N(CC)CCCCCCCCCCCC | 0.02 | sulfonated kerosene | 1-octanol | 0.75 | 0.25 | Pr(III) | 1 | HCl | 3.75 | 298.15 | 0.1108312 | -0.9553378 | https://doi.org/10.2298/JSC171109043H | DGA LANL
3081 | 1 | CCCCCCCCCCCCN(CCC)C(=O)COCC(=O)N(CCC)CCCCCCCCCCCC | 0.02 | sulfonated kerosene |  | 1 | 0 | Pr(III) | 1 | HCl | 4.5 | 298.15 | 4.080605 | 0.6107245 | https://doi.org/10.2298/JSC171109043H | DGA LANL
3082 | 1 | CCCCCCCCCCCCN(CCC)C(=O)COCC(=O)N(CCC)CCCCCCCCCCCC | 0.02 | sulfonated kerosene | 1-octanol | 0.95 | 0.05 | Pr(III) | 1 | HCl | 4.5 | 298.15 | 0.3425693 | -0.4652516 | https://doi.org/10.2298/JSC171109043H | DGA LANL
3083 | 1 | CCCCCCCCCCCCN(CCC)C(=O)COCC(=O)N(CCC)CCCCCCCCCCCC | 0.02 | sulfonated kerosene | 1-octanol | 0.9 | 0.1 | Pr(III) | 1 | HCl | 4.5 | 298.15 | 0.2619647 | -0.5817572 | https://doi.org/10.2298/JSC171109043H | DGA LANL
3084 | 1 | CCCCCCCCCCCCN(CCC)C(=O)COCC(=O)N(CCC)CCCCCCCCCCCC | 0.02 | sulfonated kerosene | 1-octanol | 0.85 | 0.15 | Pr(III) | 1 | HCl | 4.5 | 298.15 | 0.2518892 | -0.5987905 | https://doi.org/10.2298/JSC171109043H | DGA LANL
3085 | 1 | CCCCCCCCCCCCN(CCC)C(=O)COCC(=O)N(CCC)CCCCCCCCCCCC | 0.02 | sulfonated kerosene | 1-octanol | 0.8 | 0.2 | Pr(III) | 1 | HCl | 4.5 | 298.15 | 0.2418136 | -0.6165193 | https://doi.org/10.2298/JSC171109043H | DGA LANL
3086 | 1 | CCCCCCCCCCCCN(CCC)C(=O)COCC(=O)N(CCC)CCCCCCCCCCCC | 0.02 | sulfonated kerosene | 1-octanol | 0.75 | 0.25 | Pr(III) | 1 | HCl | 4.5 | 298.15 | 0.2115869 | -0.6745112 | https://doi.org/10.2298/JSC171109043H | DGA LANL
3087 | 1 | CCCCCCCCCCCCN(CCCC)C(=O)COCC(=O)N(CCCC)CCCCCCCCCCCC | 0.02 | sulfonated kerosene |  | 1 | 0 | Pr(III) | 1 | HCl | 5 | 298.15 | 4.382872 | 0.6417587 | https://doi.org/10.2298/JSC171109043H | DGA LANL
3088 | 1 | CCCCCCCCCCCCN(CCCC)C(=O)COCC(=O)N(CCCC)CCCCCCCCCCCC | 0.02 | sulfonated kerosene | 1-octanol | 0.95 | 0.05 | Pr(III) | 1 | HCl | 5 | 298.15 | 0.3425693 | -0.4652516 | https://doi.org/10.2298/JSC171109043H | DGA LANL
3089 | 1 | CCCCCCCCCCCCN(CCCC)C(=O)COCC(=O)N(CCCC)CCCCCCCCCCCC | 0.02 | sulfonated kerosene | 1-octanol | 0.9 | 0.1 | Pr(III) | 1 | HCl | 5 | 298.15 | 0.4030227 | -0.3946705 | https://doi.org/10.2298/JSC171109043H | DGA LANL
3090 | 1 | CCCCCCCCCCCCN(CCCC)C(=O)COCC(=O)N(CCCC)CCCCCCCCCCCC | 0.02 | sulfonated kerosene | 1-octanol | 0.85 | 0.15 | Pr(III) | 1 | HCl | 5 | 298.15 | 0.372796 | -0.4285288 | https://doi.org/10.2298/JSC171109043H | DGA LANL
3091 | 1 | CCCCCCCCCCCCN(CCCC)C(=O)COCC(=O)N(CCCC)CCCCCCCCCCCC | 0.02 | sulfonated kerosene | 1-octanol | 0.8 | 0.2 | Pr(III) | 1 | HCl | 5 | 298.15 | 0.3526448 | -0.4526625 | https://doi.org/10.2298/JSC171109043H | DGA LANL
3092 | 1 | CCCCCCCCCCCCN(CCCC)C(=O)COCC(=O)N(CCCC)CCCCCCCCCCCC | 0.02 | sulfonated kerosene | 1-octanol | 0.75 | 0.25 | Pr(III) | 1 | HCl | 5 | 298.15 | 0.3324937 | -0.4782166 | https://doi.org/10.2298/JSC171109043H | DGA LANL
3093 | 1 | CCCCCCCCCCCCN(C)C(=O)COCC(=O)N(C)CCCCCCCCCCCC | 0.02200491 | sulfonated kerosene |  | 1 | 0 | Pr(III) | 1 | HCl | 2.4 | 298.15 | 0.9043194 | -0.04367816 | https://doi.org/10.2298/JSC171109043H | DGA LANL
3094 | 1 | CCCCCCCCCCCCN(C)C(=O)COCC(=O)N(C)CCCCCCCCCCCC | 0.02400573 | sulfonated kerosene |  | 1 | 0 | Pr(III) | 1 | HCl | 2.4 | 298.15 | 1.275696 | 0.1057471 | https://doi.org/10.2298/JSC171109043H | DGA LANL
3095 | 1 | CCCCCCCCCCCCN(C)C(=O)COCC(=O)N(C)CCCCCCCCCCCC | 0.02599924 | sulfonated kerosene |  | 1 | 0 | Pr(III) | 1 | HCl | 2.4 | 298.15 | 1.568203 | 0.1954023 | https://doi.org/10.2298/JSC171109043H | DGA LANL
3096 | 1 | CCCCCCCCCCCCN(C)C(=O)COCC(=O)N(C)CCCCCCCCCCCC | 0.02800555 | sulfonated kerosene |  | 1 | 0 | Pr(III) | 1 | HCl | 2.4 | 298.15 | 2.109298 | 0.3241379 | https://doi.org/10.2298/JSC171109043H | DGA LANL
3097 | 1 | CCCCCCCCCCCCN(C)C(=O)COCC(=O)N(C)CCCCCCCCCCCC | 0.03202667 | sulfonated kerosene |  | 1 | 0 | Pr(III) | 1 | HCl | 2.4 | 298.15 | 3.187486 | 0.5034483 | https://doi.org/10.2298/JSC171109043H | DGA LANL
3098 | 1 | CCCCCCCCCCCCN(CC)C(=O)COCC(=O)N(CC)CCCCCCCCCCCC | 0.02595214 | sulfonated kerosene |  | 1 | 0 | Pr(III) | 1 | HCl | 3.5 | 298.15 | 2.154435 | 0.3333333 | https://doi.org/10.2298/JSC171109043H | DGA LANL
3099 | 1 | CCCCCCCCCCCCN(CC)C(=O)COCC(=O)N(CC)CCCCCCCCCCCC | 0.02805637 | sulfonated kerosene |  | 1 | 0 | Pr(III) | 1 | HCl | 3.5 | 298.15 | 2.662486 | 0.4252874 | https://doi.org/10.2298/JSC171109043H | DGA LANL
3100 | 1 | CCCCCCCCCCCCN(CC)C(=O)COCC(=O)N(CC)CCCCCCCCCCCC | 0.03000305 | sulfonated kerosene |  | 1 | 0 | Pr(III) | 1 | HCl | 3.5 | 298.15 | 3.238507 | 0.5103448 | https://doi.org/10.2298/JSC171109043H | DGA LANL
3101 | 1 | CCCCCCCCCCCCN(CC)C(=O)COCC(=O)N(CC)CCCCCCCCCCCC | 0.03506565 | sulfonated kerosene |  | 1 | 0 | Pr(III) | 1 | HCl | 3.5 | 298.15 | 4.919874 | 0.691954 | https://doi.org/10.2298/JSC171109043H | DGA LANL
3102 | 1 | CCCCCCCCCCCCN(CC)C(=O)COCC(=O)N(CC)CCCCCCCCCCCC | 0.04010048 | sulfonated kerosene |  | 1 | 0 | Pr(III) | 1 | HCl | 3.5 | 298.15 | 8.049096 | 0.9057471 | https://doi.org/10.2298/JSC171109043H | DGA LANL
3103 | 1 | CCCCCCCCCCCCN(CCC)C(=O)COCC(=O)N(CCC)CCCCCCCCCCCC | 0.03000305 | sulfonated kerosene |  | 1 | 0 | Pr(III) | 1 | HCl | 4.5 | 298.15 | 6.144772 | 0.7885057 | https://doi.org/10.2298/JSC171109043H | DGA LANL
3104 | 1 | CCCCCCCCCCCCN(CCC)C(=O)COCC(=O)N(CCC)CCCCCCCCCCCC | 0.04002784 | sulfonated kerosene |  | 1 | 0 | Pr(III) | 1 | HCl | 4.5 | 298.15 | 7.922287 | 0.8988506 | https://doi.org/10.2298/JSC171109043H | DGA LANL
3105 | 1 | CCCCCCCCCCCCN(CCC)C(=O)COCC(=O)N(CCC)CCCCCCCCCCCC | 0.04993732 | sulfonated kerosene |  | 1 | 0 | Pr(III) | 1 | HCl | 4.5 | 298.15 | 9.947207 | 0.9977011 | https://doi.org/10.2298/JSC171109043H | DGA LANL
3106 | 1 | CCCCCCCCCCCCN(CCC)C(=O)COCC(=O)N(CCC)CCCCCCCCCCCC | 0.05997258 | sulfonated kerosene |  | 1 | 0 | Pr(III) | 1 | HCl | 4.5 | 298.15 | 11.90864 | 1.075862 | https://doi.org/10.2298/JSC171109043H | DGA LANL
3107 | 1 | CCCCCCCCCCCCN(CCC)C(=O)COCC(=O)N(CCC)CCCCCCCCCCCC | 0.06996517 | sulfonated kerosene |  | 1 | 0 | Pr(III) | 1 | HCl | 4.5 | 298.15 | 14.6392 | 1.165517 | https://doi.org/10.2298/JSC171109043H | DGA LANL
3108 | 1 | CCCCCCCCCCCCN(CCCC)C(=O)COCC(=O)N(CCCC)CCCCCCCCCCCC | 0.0299487 | sulfonated kerosene |  | 1 | 0 | Pr(III) | 1 | HCl | 5 | 298.15 | 7.317586 | 0.8643678 | https://doi.org/10.2298/JSC171109043H | DGA LANL
3109 | 1 | CCCCCCCCCCCCN(CCCC)C(=O)COCC(=O)N(CCCC)CCCCCCCCCCCC | 0.04002784 | sulfonated kerosene |  | 1 | 0 | Pr(III) | 1 | HCl | 5 | 298.15 | 9.434364 | 0.9747126 | https://doi.org/10.2298/JSC171109043H | DGA LANL
3110 | 1 | CCCCCCCCCCCCN(CCCC)C(=O)COCC(=O)N(CCCC)CCCCCCCCCCCC | 0.04503429 | sulfonated kerosene |  | 1 | 0 | Pr(III) | 1 | HCl | 5 | 298.15 | 11.11673 | 1.045977 | https://doi.org/10.2298/JSC171109043H | DGA LANL
3111 | 1 | CCCCCCCCCCCCN(CCCC)C(=O)COCC(=O)N(CCCC)CCCCCCCCCCCC | 0.05002794 | sulfonated kerosene |  | 1 | 0 | Pr(III) | 1 | HCl | 5 | 298.15 | 12.16347 | 1.085057 | https://doi.org/10.2298/JSC171109043H | DGA LANL
3112 | 1 | CCCCCCCCCCCCN(CCCC)C(=O)COCC(=O)N(CCCC)CCCCCCCCCCCC | 0.06008142 | sulfonated kerosene |  | 1 | 0 | Pr(III) | 1 | HCl | 5 | 298.15 | 15.35348 | 1.186207 | https://doi.org/10.2298/JSC171109043H | DGA LANL
3113 | 1 | CN(C(=O)c1cccc(C(=O)N(C)c2ccccc2)n1)c1ccccc1 | 0.5 | CH3Cl |  | 1 | 0 | La(III) | 0.01 | HNO3 | 1 | 273.15 | 3 | 0.477121255 | https://doi.org/10.1081/SEI-120030392 | updated ORNL
3114 | 1 | CN(C(=O)c1cccc(C(=O)N(C)c2ccccc2)n1)c1ccccc1 | 0.5 | CH3Cl |  | 1 | 0 | Tm(III) | 0.01 | HNO3 | 4 | 273.15 | 15 | 1.176091259 | https://doi.org/10.1081/SEI-120030392 | updated ORNL
3115 | 1 | CN(C(=O)c1cccc(C(=O)N(C)c2ccccc2)n1)c1ccccc1 | 0.5 | CH3Cl |  | 1 | 0 | Er(III) | 0.01 | HNO3 | 4 | 273.15 | 12 | 1.079181246 | https://doi.org/10.1081/SEI-120030392 | updated ORNL
3116 | 1 | CN(C(=O)c1cccc(C(=O)N(C)c2ccccc2)n1)c1ccccc1 | 0.5 | CH3Cl |  | 1 | 0 | Ho(III) | 0.01 | HNO3 | 4 | 273.15 | 7.8 | 0.892094603 | https://doi.org/10.1081/SEI-120030392 | updated ORNL
3117 | 1 | CN(C(=O)c1cccc(C(=O)N(C)c2ccccc2)n1)c1ccccc1 | 0.5 | CH3Cl |  | 1 | 0 | Dy(III) | 0.01 | HNO3 | 4 | 273.15 | 5.2 | 0.716003344 | https://doi.org/10.1081/SEI-120030392 | updated ORNL
3118 | 1 | CN(C(=O)c1cccc(C(=O)N(C)c2ccccc2)n1)c1ccccc1 | 0.5 | CH3Cl |  | 1 | 0 | Tb(III) | 0.01 | HNO3 | 4 | 273.15 | 3.1 | 0.491361694 | https://doi.org/10.1081/SEI-120030392 | updated ORNL
3119 | 1 | CN(C(=O)c1cccc(C(=O)N(C)c2ccccc2)n1)c1ccccc1 | 0.5 | CH3Cl |  | 1 | 0 | Gd(III) | 0.01 | HNO3 | 4 | 273.15 | 1.9 | 0.278753601 | https://doi.org/10.1081/SEI-120030392 | updated ORNL
3120 | 1 | CN(C(=O)c1cccc(C(=O)N(C)c2ccccc2)n1)c1ccccc1 | 0.5 | CH3Cl |  | 1 | 0 | Yb(III) | 0.01 | HNO3 | 4 | 273.15 | 17 | 1.230448921 | https://doi.org/10.1081/SEI-120030392 | updated ORNL
3121 | 1 | CN(C(=O)c1cccc(C(=O)N(C)c2ccccc2)n1)c1ccccc1 | 0.5 | CH3Cl |  | 1 | 0 | Eu(III) | 0.01 | HNO3 | 4 | 273.15 | 2.5 | 0.397940009 | https://doi.org/10.1081/SEI-120030392 | updated ORNL
3122 | 1 | CN(C(=O)c1cccc(C(=O)N(C)c2ccccc2)n1)c1ccccc1 | 0.5 | CH3Cl |  | 1 | 0 | Nd(III) | 0.01 | HNO3 | 4 | 273.15 | 2.4 | 0.380211242 | https://doi.org/10.1081/SEI-120030392 | updated ORNL
3123 | 1 | CN(C(=O)c1cccc(C(=O)N(C)c2ccccc2)n1)c1ccccc1 | 0.5 | CH3Cl |  | 1 | 0 | Pr(III) | 0.01 | HNO3 | 4 | 273.15 | 2.3 | 0.361727836 | https://doi.org/10.1081/SEI-120030392 | updated ORNL
3124 | 1 | CN(C(=O)c1cccc(C(=O)N(C)c2ccccc2)n1)c1ccccc1 | 0.5 | CH3Cl |  | 1 | 0 | Ce(III) | 0.01 | HNO3 | 4 | 273.15 | 1.6 | 0.204119983 | https://doi.org/10.1081/SEI-120030392 | updated ORNL
3125 | 1 | CN(C(=O)c1cccc(C(=O)N(C)c2ccccc2)n1)c1ccccc1 | 0.5 | CH3Cl |  | 1 | 0 | La(III) | 0.01 | HNO3 | 4 | 273.15 | 1 | 0 | https://doi.org/10.1081/SEI-120030392 | updated ORNL
3126 | 1 | CN(C(=O)c1cccc(C(=O)N(C)c2ccccc2)n1)c1ccccc1 | 0.5 | CH3Cl |  | 1 | 0 | Lu(III) | 0.01 | HNO3 | 3 | 273.15 | 4.4 | 0.643452676 | https://doi.org/10.1081/SEI-120030392 | updated ORNL
3127 | 1 | CN(C(=O)c1cccc(C(=O)N(C)c2ccccc2)n1)c1ccccc1 | 0.5 | CH3Cl |  | 1 | 0 | Yb(III) | 0.01 | HNO3 | 3 | 273.15 | 4 | 0.602059991 | https://doi.org/10.1081/SEI-120030392 | updated ORNL
3128 | 1 | CN(C(=O)c1cccc(C(=O)N(C)c2ccccc2)n1)c1ccccc1 | 0.5 | CH3Cl |  | 1 | 0 | Sm(III) | 0.01 | HNO3 | 4 | 273.15 | 2.8 | 0.447158031 | https://doi.org/10.1081/SEI-120030392 | updated ORNL
3129 | 1 | CN(C(=O)c1cccc(C(=O)N(C)c2ccccc2)n1)c1ccccc1 | 0.5 | CH3Cl |  | 1 | 0 | Tm(III) | 0.01 | HNO3 | 3 | 273.15 | 3.8 | 0.579783597 | https://doi.org/10.1081/SEI-120030392 | updated ORNL
3130 | 1 | CN(C(=O)c1cccc(C(=O)N(C)c2ccccc2)n1)c1ccccc1 | 0.5 | CH3Cl |  | 1 | 0 | Lu(III) | 0.01 | HNO3 | 4 | 273.15 | 20 | 1.301029996 | https://doi.org/10.1081/SEI-120030392 | updated ORNL
3131 | 1 | CN(C(=O)c1cccc(C(=O)N(C)c2ccccc2)n1)c1ccccc1 | 0.5 | CH3Cl |  | 1 | 0 | Pr(III) | 0.01 | HNO3 | 5 | 273.15 | 9.7 | 0.986771734 | https://doi.org/10.1081/SEI-120030392 | updated ORNL
3132 | 1 | CN(C(=O)c1cccc(C(=O)N(C)c2ccccc2)n1)c1ccccc1 | 0.5 | CH3Cl |  | 1 | 0 | Lu(III) | 0.01 | HNO3 | 2 | 273.15 | 2.2 | 0.342422681 | https://doi.org/10.1081/SEI-120030392 | updated ORNL
3133 | 1 | CN(C(=O)c1cccc(C(=O)N(C)c2ccccc2)n1)c1ccccc1 | 0.5 | CH3Cl |  | 1 | 0 | Sm(III) | 0.01 | HNO3 | 3 | 273.15 | 3.2 | 0.505149978 | https://doi.org/10.1081/SEI-120030392 | updated ORNL
3134 | 1 | CN(C(=O)c1cccc(C(=O)N(C)c2ccccc2)n1)c1ccccc1 | 0.5 | CH3Cl |  | 1 | 0 | Gd(III) | 0.01 | HNO3 | 3 | 273.15 | 1.7 | 0.230448921 | https://doi.org/10.1081/SEI-120030392 | updated ORNL
3135 | 1 | CN(C(=O)c1cccc(C(=O)N(C)c2ccccc2)n1)c1ccccc1 | 0.5 | CH3Cl |  | 1 | 0 | Nd(III) | 0.01 | HNO3 | 5 | 273.15 | 1.1 | 0.041392685 | https://doi.org/10.1081/SEI-120030392 | updated ORNL
3136 | 1 | CN(C(=O)c1cccc(C(=O)N(C)c2ccccc2)n1)c1ccccc1 | 0.5 | CH3Cl |  | 1 | 0 | Lu(III) | 0.01 | HNO3 | 5 | 273.15 | 36 | 1.556302501 | https://doi.org/10.1081/SEI-120030392 | updated ORNL
3137 | 1 | CN(C(=O)c1cccc(C(=O)N(C)c2ccccc2)n1)c1ccccc1 | 0.5 | CH3Cl |  | 1 | 0 | Yb(III) | 0.01 | HNO3 | 5 | 273.15 | 31 | 1.491361694 | https://doi.org/10.1081/SEI-120030392 | updated ORNL
3138 | 1 | CN(C(=O)c1cccc(C(=O)N(C)c2ccccc2)n1)c1ccccc1 | 0.5 | CH3Cl |  | 1 | 0 | Ce(III) | 0.01 | HNO3 | 5 | 273.15 | 6.3 | 0.799340549 | https://doi.org/10.1081/SEI-120030392 | updated ORNL
3139 | 1 | CN(C(=O)c1cccc(C(=O)N(C)c2ccccc2)n1)c1ccccc1 | 0.5 | CH3Cl |  | 1 | 0 | Tm(III) | 0.01 | HNO3 | 5 | 273.15 | 27 | 1.431363764 | https://doi.org/10.1081/SEI-120030392 | updated ORNL
3140 | 1 | CN(C(=O)c1cccc(C(=O)N(C)c2ccccc2)n1)c1ccccc1 | 0.5 | CH3Cl |  | 1 | 0 | Ho(III) | 0.01 | HNO3 | 5 | 273.15 | 13 | 1.113943352 | https://doi.org/10.1081/SEI-120030392 | updated ORNL
3141 | 1 | CN(C(=O)c1cccc(C(=O)N(C)c2ccccc2)n1)c1ccccc1 | 0.5 | CH3Cl |  | 1 | 0 | Dy(III) | 0.01 | HNO3 | 5 | 273.15 | 7.4 | 0.86923172 | https://doi.org/10.1081/SEI-120030392 | updated ORNL
3142 | 1 | CN(C(=O)c1cccc(C(=O)N(C)c2ccccc2)n1)c1ccccc1 | 0.5 | CH3Cl |  | 1 | 0 | Tb(III) | 0.01 | HNO3 | 5 | 273.15 | 3.7 | 0.568201724 | https://doi.org/10.1081/SEI-120030392 | updated ORNL
3143 | 1 | CN(C(=O)c1cccc(C(=O)N(C)c2ccccc2)n1)c1ccccc1 | 0.5 | CH3Cl |  | 1 | 0 | Gd(III) | 0.01 | HNO3 | 5 | 273.15 | 1.6 | 0.204119983 | https://doi.org/10.1081/SEI-120030392 | updated ORNL
3144 | 1 | CN(C(=O)c1cccc(C(=O)N(C)c2ccccc2)n1)c1ccccc1 | 0.5 | CH3Cl |  | 1 | 0 | Eu(III) | 0.01 | HNO3 | 5 | 273.15 | 1.6 | 0.204119983 | https://doi.org/10.1081/SEI-120030392 | updated ORNL
3145 | 1 | CN(C(=O)c1cccc(C(=O)N(C)c2ccccc2)n1)c1ccccc1 | 0.5 | CH3Cl |  | 1 | 0 | Sm(III) | 0.01 | HNO3 | 5 | 273.15 | 1.5 | 0.176091259 | https://doi.org/10.1081/SEI-120030392 | updated ORNL
3146 | 1 | CN(C(=O)c1cccc(C(=O)N(C)c2ccccc2)n1)c1ccccc1 | 0.5 | CH3Cl |  | 1 | 0 | Er(III) | 0.01 | HNO3 | 5 | 273.15 | 21 | 1.322219295 | https://doi.org/10.1081/SEI-120030392 | updated ORNL
3147 | 1 | CN(C(=O)c1cccc(C(=O)N(C)c2ccccc2)n1)c1ccccc1 | 0.5 | CH3Cl |  | 1 | 0 | Er(III) | 0.01 | HNO3 | 3 | 273.15 | 3.6 | 0.556302501 | https://doi.org/10.1081/SEI-120030392 | updated ORNL
3148 | 1 | CN(C(=O)c1cccc(C(=O)N(C)c2ccccc2)n1)c1ccccc1 | 0.5 | CH3Cl |  | 1 | 0 | La(III) | 0.01 | HNO3 | 5 | 273.15 | 3.6 | 0.556302501 | https://doi.org/10.1081/SEI-120030392 | updated ORNL
3149 | 1 | CN(C(=O)c1cccc(C(=O)N(C)c2ccccc2)n1)c1ccccc1 | 0.5 | CH3Cl |  | 1 | 0 | Dy(III) | 0.01 | HNO3 | 3 | 273.15 | 2.4 | 0.380211242 | https://doi.org/10.1081/SEI-120030392 | updated ORNL
3150 | 1 | CN(C(=O)c1cccc(C(=O)N(C)c2ccccc2)n1)c1ccccc1 | 0.5 | CH3Cl |  | 1 | 0 | La(III) | 0.01 | HNO3 | 2 | 273.15 | 3.6 | 0.556302501 | https://doi.org/10.1081/SEI-120030392 | updated ORNL
3151 | 1 | CN(C(=O)c1cccc(C(=O)N(C)c2ccccc2)n1)c1ccccc1 | 0.5 | CH3Cl |  | 1 | 0 | Lu(III) | 0.01 | HNO3 | 1 | 273.15 | 4 | 0.602059991 | https://doi.org/10.1081/SEI-120030392 | updated ORNL
3152 | 1 | CN(C(=O)c1cccc(C(=O)N(C)c2ccccc2)n1)c1ccccc1 | 0.5 | CH3Cl |  | 1 | 0 | Yb(III) | 0.01 | HNO3 | 1 | 273.15 | 3 | 0.477121255 | https://doi.org/10.1081/SEI-120030392 | updated ORNL
3153 | 1 | CN(C(=O)c1cccc(C(=O)N(C)c2ccccc2)n1)c1ccccc1 | 0.5 | CH3Cl |  | 1 | 0 | Tm(III) | 0.01 | HNO3 | 1 | 273.15 | 3 | 0.477121255 | https://doi.org/10.1081/SEI-120030392 | updated ORNL
3154 | 1 | CN(C(=O)c1cccc(C(=O)N(C)c2ccccc2)n1)c1ccccc1 | 0.5 | CH3Cl |  | 1 | 0 | Er(III) | 0.01 | HNO3 | 1 | 273.15 | 4 | 0.602059991 | https://doi.org/10.1081/SEI-120030392 | updated ORNL
3155 | 1 | CN(C(=O)c1cccc(C(=O)N(C)c2ccccc2)n1)c1ccccc1 | 0.5 | CH3Cl |  | 1 | 0 | Ho(III) | 0.01 | HNO3 | 1 | 273.15 | 3 | 0.477121255 | https://doi.org/10.1081/SEI-120030392 | updated ORNL
3156 | 1 | CN(C(=O)c1cccc(C(=O)N(C)c2ccccc2)n1)c1ccccc1 | 0.5 | CH3Cl |  | 1 | 0 | Ce(III) | 0.01 | HNO3 | 2 | 273.15 | 3.4 | 0.531478917 | https://doi.org/10.1081/SEI-120030392 | updated ORNL
3157 | 1 | CN(C(=O)c1cccc(C(=O)N(C)c2ccccc2)n1)c1ccccc1 | 0.5 | CH3Cl |  | 1 | 0 | Dy(III) | 0.01 | HNO3 | 1 | 273.15 | 2 | 0.301029996 | https://doi.org/10.1081/SEI-120030392 | updated ORNL
3158 | 1 | CN(C(=O)c1cccc(C(=O)N(C)c2ccccc2)n1)c1ccccc1 | 0.5 | CH3Cl |  | 1 | 0 | Gd(III) | 0.01 | HNO3 | 1 | 273.15 | 1 | 0 | https://doi.org/10.1081/SEI-120030392 | updated ORNL
3159 | 1 | CN(C(=O)c1cccc(C(=O)N(C)c2ccccc2)n1)c1ccccc1 | 0.5 | CH3Cl |  | 1 | 0 | Eu(III) | 0.01 | HNO3 | 1 | 273.15 | 3 | 0.477121255 | https://doi.org/10.1081/SEI-120030392 | updated ORNL
3160 | 1 | CN(C(=O)c1cccc(C(=O)N(C)c2ccccc2)n1)c1ccccc1 | 0.5 | CH3Cl |  | 1 | 0 | Sm(III) | 0.01 | HNO3 | 1 | 273.15 | 3 | 0.477121255 | https://doi.org/10.1081/SEI-120030392 | updated ORNL
3161 | 1 | CN(C(=O)c1cccc(C(=O)N(C)c2ccccc2)n1)c1ccccc1 | 0.5 | CH3Cl |  | 1 | 0 | Ho(III) | 0.01 | HNO3 | 3 | 273.15 | 2.8 | 0.447158031 | https://doi.org/10.1081/SEI-120030392 | updated ORNL
3162 | 1 | CN(C(=O)c1cccc(C(=O)N(C)c2ccccc2)n1)c1ccccc1 | 0.5 | CH3Cl |  | 1 | 0 | Pr(III) | 0.01 | HNO3 | 1 | 273.15 | 3 | 0.477121255 | https://doi.org/10.1081/SEI-120030392 | updated ORNL
3163 | 1 | CN(C(=O)c1cccc(C(=O)N(C)c2ccccc2)n1)c1ccccc1 | 0.5 | CH3Cl |  | 1 | 0 | Ce(III) | 0.01 | HNO3 | 1 | 273.15 | 2 | 0.301029996 | https://doi.org/10.1081/SEI-120030392 | updated ORNL
3164 | 1 | CN(C(=O)c1cccc(C(=O)N(C)c2ccccc2)n1)c1ccccc1 | 0.5 | CH3Cl |  | 1 | 0 | Tb(III) | 0.01 | HNO3 | 1 | 273.15 | 2 | 0.301029996 | https://doi.org/10.1081/SEI-120030392 | updated ORNL
3165 | 1 | CN(C(=O)c1cccc(C(=O)N(C)c2ccccc2)n1)c1ccccc1 | 0.5 | CH3Cl |  | 1 | 0 | Pr(III) | 0.01 | HNO3 | 2 | 273.15 | 3.9 | 0.591064607 | https://doi.org/10.1081/SEI-120030392 | updated ORNL
3166 | 1 | CN(C(=O)c1cccc(C(=O)N(C)c2ccccc2)n1)c1ccccc1 | 0.5 | CH3Cl |  | 1 | 0 | Nd(III) | 0.01 | HNO3 | 1 | 273.15 | 3 | 0.477121255 | https://doi.org/10.1081/SEI-120030392 | updated ORNL
3167 | 1 | CN(C(=O)c1cccc(C(=O)N(C)c2ccccc2)n1)c1ccccc1 | 0.5 | CH3Cl |  | 1 | 0 | Nd(III) | 0.01 | HNO3 | 2 | 273.15 | 4.2 | 0.62324929 | https://doi.org/10.1081/SEI-120030392 | updated ORNL
3168 | 1 | CN(C(=O)c1cccc(C(=O)N(C)c2ccccc2)n1)c1ccccc1 | 0.5 | CH3Cl |  | 1 | 0 | Tb(III) | 0.01 | HNO3 | 3 | 273.15 | 2 | 0.301029996 | https://doi.org/10.1081/SEI-120030392 | updated ORNL
3169 | 1 | CN(C(=O)c1cccc(C(=O)N(C)c2ccccc2)n1)c1ccccc1 | 0.5 | CH3Cl |  | 1 | 0 | Eu(III) | 0.01 | HNO3 | 3 | 273.15 | 2.6 | 0.414973348 | https://doi.org/10.1081/SEI-120030392 | updated ORNL
3170 | 1 | CN(C(=O)c1cccc(C(=O)N(C)c2ccccc2)n1)c1ccccc1 | 0.5 | CH3Cl |  | 1 | 0 | Nd(III) | 0.01 | HNO3 | 3 | 273.15 | 3.4 | 0.531478917 | https://doi.org/10.1081/SEI-120030392 | updated ORNL
3171 | 1 | CN(C(=O)c1cccc(C(=O)N(C)c2ccccc2)n1)c1ccccc1 | 0.5 | CH3Cl |  | 1 | 0 | Ce(III) | 0.01 | HNO3 | 3 | 273.15 | 2.4 | 0.380211242 | https://doi.org/10.1081/SEI-120030392 | updated ORNL
3172 | 1 | CN(C(=O)c1cccc(C(=O)N(C)c2ccccc2)n1)c1ccccc1 | 0.5 | CH3Cl |  | 1 | 0 | La(III) | 0.01 | HNO3 | 3 | 273.15 | 2 | 0.301029996 | https://doi.org/10.1081/SEI-120030392 | updated ORNL
3173 | 1 | CN(C(=O)c1cccc(C(=O)N(C)c2ccccc2)n1)c1ccccc1 | 0.5 | CH3Cl |  | 1 | 0 | Yb(III) | 0.01 | HNO3 | 2 | 273.15 | 2 | 0.301029996 | https://doi.org/10.1081/SEI-120030392 | updated ORNL
3174 | 1 | CN(C(=O)c1cccc(C(=O)N(C)c2ccccc2)n1)c1ccccc1 | 0.5 | CH3Cl |  | 1 | 0 | Tm(III) | 0.01 | HNO3 | 2 | 273.15 | 2.1 | 0.322219295 | https://doi.org/10.1081/SEI-120030392 | updated ORNL
3175 | 1 | CN(C(=O)c1cccc(C(=O)N(C)c2ccccc2)n1)c1ccccc1 | 0.5 | CH3Cl |  | 1 | 0 | Pr(III) | 0.01 | HNO3 | 3 | 273.15 | 3.1 | 0.491361694 | https://doi.org/10.1081/SEI-120030392 | updated ORNL
3176 | 1 | CN(C(=O)c1cccc(C(=O)N(C)c2ccccc2)n1)c1ccccc1 | 0.5 | CH3Cl |  | 1 | 0 | Ho(III) | 0.01 | HNO3 | 2 | 273.15 | 2.1 | 0.322219295 | https://doi.org/10.1081/SEI-120030392 | updated ORNL
3177 | 1 | CN(C(=O)c1cccc(C(=O)N(C)c2ccccc2)n1)c1ccccc1 | 0.5 | CH3Cl |  | 1 | 0 | Dy(III) | 0.01 | HNO3 | 2 | 273.15 | 2 | 0.301029996 | https://doi.org/10.1081/SEI-120030392 | updated ORNL
3178 | 1 | CN(C(=O)c1cccc(C(=O)N(C)c2ccccc2)n1)c1ccccc1 | 0.5 | CH3Cl |  | 1 | 0 | Tb(III) | 0.01 | HNO3 | 2 | 273.15 | 1.9 | 0.278753601 | https://doi.org/10.1081/SEI-120030392 | updated ORNL
3179 | 1 | CN(C(=O)c1cccc(C(=O)N(C)c2ccccc2)n1)c1ccccc1 | 0.5 | CH3Cl |  | 1 | 0 | Gd(III) | 0.01 | HNO3 | 2 | 273.15 | 1.8 | 0.255272505 | https://doi.org/10.1081/SEI-120030392 | updated ORNL
3180 | 1 | CN(C(=O)c1cccc(C(=O)N(C)c2ccccc2)n1)c1ccccc1 | 0.5 | CH3Cl |  | 1 | 0 | Eu(III) | 0.01 | HNO3 | 2 | 273.15 | 2.9 | 0.462397998 | https://doi.org/10.1081/SEI-120030392 | updated ORNL
3181 | 1 | CN(C(=O)c1cccc(C(=O)N(C)c2ccccc2)n1)c1ccccc1 | 0.5 | CH3Cl |  | 1 | 0 | Sm(III) | 0.01 | HNO3 | 2 | 273.15 | 3.7 | 0.568201724 | https://doi.org/10.1081/SEI-120030392 | updated ORNL
3182 | 1 | CN(C(=O)c1cccc(C(=O)N(C)c2ccccc2)n1)c1ccccc1 | 0.5 | CH3Cl |  | 1 | 0 | Er(III) | 0.01 | HNO3 | 2 | 273.15 | 2.3 | 0.361727836 | https://doi.org/10.1081/SEI-120030392 | updated ORNL
3183 | 1 | CCCCCCCCN(CCCCCCCC)C(=O)c1ccc2ccc3ccc(C(=O)N(CCCCCCCC)CCCCCCCC)nc3c2n1 | 0.007 | Dichloromethane |  | 1 | 0 | Ho(III) | 0.5 | HNO3 | 0.9 | 298.15 | 0.001 | -3 | https://doi.org/10.1002/chem.201806443 | updated ORNL
3184 | 1 | CCCCCCCCN(CCCCCCCC)C(=O)c1ccc2ccc3ccc(C(=O)N(CCCCCCCC)CCCCCCCC)nc3c2n1 | 0.007 | Dichloromethane |  | 1 | 0 | Dy(III) | 0.5 | HNO3 | 0.9 | 298.15 | 0.002 | -2.698970004 | https://doi.org/10.1002/chem.201806443 | updated ORNL
3185 | 1 | CCCCCCCCN(CCCCCCCC)C(=O)c1ccc2ccc3ccc(C(=O)N(CCCCCCCC)CCCCCCCC)nc3c2n1 | 0.007 | Dichloromethane |  | 1 | 0 | Tb(III) | 0.5 | HNO3 | 0.9 | 298.15 | 0.001 | -3 | https://doi.org/10.1002/chem.201806443 | updated ORNL
3186 | 1 | CCCCCCCCN(CCCCCCCC)C(=O)c1ccc2ccc3ccc(C(=O)N(CCCCCCCC)CCCCCCCC)nc3c2n1 | 0.007 | Dichloromethane |  | 1 | 0 | Pr(III) | 0.5 | HNO3 | 0.9 | 298.15 | 0.009 | -2.045757491 | https://doi.org/10.1002/chem.201806443 | updated ORNL
3187 | 1 | CCCCCCCCN(CCCCCCCC)C(=O)c1ccc2ccc3ccc(C(=O)N(CCCCCCCC)CCCCCCCC)nc3c2n1 | 0.007 | Dichloromethane |  | 1 | 0 | La(III) | 0.5 | HNO3 | 0.9 | 298.15 | 0.003 | -2.522878745 | https://doi.org/10.1002/chem.201806443 | updated ORNL
3188 | 1 | CCCCCCN1C(=O)c2nc3c(ccc4cc5c(nc43)C(=O)N(CCCCCC)[C@@H]3[C@@H]4CCC(C4)[C@H]53)cc2[C@H]2[C@H]3CC[C@H](C3)[C@H]21 | 0.007 | Dichloromethane |  | 1 | 0 | Lu(III) | 0.5 | HCl | 0.9 | 298.15 | 0.02 | -1.698970004 | https://doi.org/10.1002/chem.201806443 | updated ORNL
3189 | 1 | CCCCCCN1C(=O)c2nc3c(ccc4cc5c(nc43)C(=O)N(CCCCCC)[C@@H]3[C@@H]4CCC(C4)[C@H]53)cc2[C@H]2[C@H]3CC[C@H](C3)[C@H]21 | 0.007 | Dichloromethane |  | 1 | 0 | Yb(III) | 0.5 | HCl | 0.9 | 298.15 | 0.02 | -1.698970004 | https://doi.org/10.1002/chem.201806443 | updated ORNL
3190 | 1 | CCCCCCN1C(=O)c2nc3c(ccc4cc5c(nc43)C(=O)N(CCCCCC)[C@@H]3[C@@H]4CCC(C4)[C@H]53)cc2[C@H]2[C@H]3CC[C@H](C3)[C@H]21 | 0.007 | Dichloromethane |  | 1 | 0 | Dy(III) | 0.5 | HCl | 0.9 | 298.15 | 0.16 | -0.795880017 | https://doi.org/10.1002/chem.201806443 | updated ORNL
3191 | 1 | CCCCCCN1C(=O)c2nc3c(ccc4cc5c(nc43)C(=O)N(CCCCCC)[C@@H]3[C@@H]4CCC(C4)[C@H]53)cc2[C@H]2[C@H]3CC[C@H](C3)[C@H]21 | 0.007 | Dichloromethane |  | 1 | 0 | Er(III) | 0.5 | HCl | 0.9 | 298.15 | 0.06 | -1.22184875 | https://doi.org/10.1002/chem.201806443 | updated ORNL
3192 | 1 | CCCCCCN1C(=O)c2nc3c(ccc4cc5c(nc43)C(=O)N(CCCCCC)[C@@H]3[C@@H]4CCC(C4)[C@H]53)cc2[C@H]2[C@H]3CC[C@H](C3)[C@H]21 | 0.007 | Dichloromethane |  | 1 | 0 | Ho(III) | 0.5 | HCl | 0.9 | 298.15 | 0.09 | -1.045757491 | https://doi.org/10.1002/chem.201806443 | updated ORNL
3193 | 1 | CCCCCCCCN(CCCCCCCC)C(=O)c1ccc2ccc3ccc(C(=O)N(CCCCCCCC)CCCCCCCC)nc3c2n1 | 0.007 | Dichloromethane |  | 1 | 0 | Er(III) | 0.5 | HNO3 | 0.9 | 298.15 | 0.002 | -2.698970004 | https://doi.org/10.1002/chem.201806443 | updated ORNL
3194 | 1 | CCCCCCN1C(=O)c2nc3c(ccc4cc5c(nc43)C(=O)N(CCCCCC)[C@@H]3[C@@H]4CCC(C4)[C@H]53)cc2[C@H]2[C@H]3CC[C@H](C3)[C@H]21 | 0.007 | Dichloromethane |  | 1 | 0 | Tb(III) | 0.5 | HCl | 0.9 | 298.15 | 0.29 | -0.537602002 | https://doi.org/10.1002/chem.201806443 | updated ORNL
3195 | 1 | CCCCCCN1C(=O)c2nc3c(ccc4cc5c(nc43)C(=O)N(CCCCCC)[C@@H]3[C@@H]4CCC(C4)[C@H]53)cc2[C@H]2[C@H]3CC[C@H](C3)[C@H]21 | 0.007 | Dichloromethane |  | 1 | 0 | Gd(III) | 0.5 | HCl | 0.9 | 298.15 | 0.41 | -0.387216143 | https://doi.org/10.1002/chem.201806443 | updated ORNL
3196 | 1 | CCCCCCN1C(=O)c2nc3c(ccc4cc5c(nc43)C(=O)N(CCCCCC)[C@@H]3[C@@H]4CCC(C4)[C@H]53)cc2[C@H]2[C@H]3CC[C@H](C3)[C@H]21 | 0.007 | Dichloromethane |  | 1 | 0 | Eu(III) | 0.5 | HCl | 0.9 | 298.15 | 1 | 0 | https://doi.org/10.1002/chem.201806443 | updated ORNL
3197 | 1 | CCCCCCN1C(=O)c2nc3c(ccc4cc5c(nc43)C(=O)N(CCCCCC)[C@@H]3[C@@H]4CCC(C4)[C@H]53)cc2[C@H]2[C@H]3CC[C@H](C3)[C@H]21 | 0.007 | Dichloromethane |  | 1 | 0 | Sm(III) | 0.5 | HCl | 0.9 | 298.15 | 1.75 | 0.243038049 | https://doi.org/10.1002/chem.201806443 | updated ORNL
3198 | 1 | CCCCCCN1C(=O)c2nc3c(ccc4cc5c(nc43)C(=O)N(CCCCCC)[C@@H]3[C@@H]4CCC(C4)[C@H]53)cc2[C@H]2[C@H]3CC[C@H](C3)[C@H]21 | 0.007 | Dichloromethane |  | 1 | 0 | Tm(III) | 0.5 | HCl | 0.9 | 298.15 | 0.04 | -1.397940009 | https://doi.org/10.1002/chem.201806443 | updated ORNL
3199 | 1 | CCCCCCCCN(CCCCCCCC)C(=O)c1ccc2ccc3ccc(C(=O)N(CCCCCCCC)CCCCCCCC)nc3c2n1 | 0.007 | Dichloromethane |  | 1 | 0 | Yb(III) | 0.5 | HNO3 | 0.9 | 298.15 | 0.001 | -3 | https://doi.org/10.1002/chem.201806443 | updated ORNL
3200 | 1 | CCCCCCCCN(CCCCCCCC)C(=O)c1ccc2ccc3ccc(C(=O)N(CCCCCCCC)CCCCCCCC)nc3c2n1 | 0.007 | Dichloromethane |  | 1 | 0 | Tb(III) | 0.5 | HCl | 0.9 | 298.15 | 0.015 | -1.823908741 | https://doi.org/10.1002/chem.201806443 | updated ORNL
3201 | 1 | CCCCCCCCN(CCCCCCCC)C(=O)c1ccc2ccc3ccc(C(=O)N(CCCCCCCC)CCCCCCCC)nc3c2n1 | 0.007 | Dichloromethane |  | 1 | 0 | La(III) | 0.5 | HCl | 0.9 | 298.15 | 0.018 | -1.744727495 | https://doi.org/10.1002/chem.201806443 | updated ORNL
3202 | 1 | CCCCCCCCN(CCCCCCCC)C(=O)c1ccc2ccc3ccc(C(=O)N(CCCCCCCC)CCCCCCCC)nc3c2n1 | 0.007 | Dichloromethane |  | 1 | 0 | Gd(III) | 0.5 | HCl | 0.9 | 298.15 | 0.008 | -2.096910013 | https://doi.org/10.1002/chem.201806443 | updated ORNL
3203 | 1 | CCCCCCCCN(CCCCCCCC)C(=O)c1ccc2ccc3ccc(C(=O)N(CCCCCCCC)CCCCCCCC)nc3c2n1 | 0.007 | Dichloromethane |  | 1 | 0 | Ce(III) | 0.5 | HNO3 | 0.9 | 298.15 | 0.001 | -3 | https://doi.org/10.1002/chem.201806443 | updated ORNL
3204 | 1 | CCCCCCN1C(=O)c2nc3c(ccc4cc5c(nc43)C(=O)N(CCCCCC)[C@@H]3[C@@H]4CCC(C4)[C@H]53)cc2[C@H]2[C@H]3CC[C@H](C3)[C@H]21 | 0.007 | Dichloromethane |  | 1 | 0 | Tb(III) | 0.5 | HNO3 | 0.9 | 298.15 | 0.78 | -0.107905397 | https://doi.org/10.1002/chem.201806443 | updated ORNL
3205 | 1 | CCCCCCn1c(-c2ccccc2)c(-c2ccccc2)c2cc3ccc4cc5c(-c6ccccc6)c(-c6ccccc6)n(CCCCCC)c(=O)c5nc4c3nc2c1=O | 0.007 | Dichloromethane |  | 1 | 0 | Nd(III) | 0.5 | HNO3 | 0.9 | 298.15 | 22.1 | 1.344392274 | https://doi.org/10.1002/chem.201806443 | updated ORNL
3206 | 1 | CCCCCCCCN(CCCCCCCC)C(=O)c1ccc2ccc3ccc(C(=O)N(CCCCCCCC)CCCCCCCC)nc3c2n1 | 0.007 | Dichloromethane |  | 1 | 0 | Lu(III) | 0.5 | HCl | 0.9 | 298.15 | 0.021 | -1.677780705 | https://doi.org/10.1002/chem.201806443 | updated ORNL
3207 | 1 | CCCCCCCCN(CCCCCCCC)C(=O)c1ccc2ccc3ccc(C(=O)N(CCCCCCCC)CCCCCCCC)nc3c2n1 | 0.007 | Dichloromethane |  | 1 | 0 | Yb(III) | 0.5 | HCl | 0.9 | 298.15 | 0.014 | -1.853871964 | https://doi.org/10.1002/chem.201806443 | updated ORNL
3208 | 1 | CCCCCCCCN(CCCCCCCC)C(=O)c1ccc2ccc3ccc(C(=O)N(CCCCCCCC)CCCCCCCC)nc3c2n1 | 0.007 | Dichloromethane |  | 1 | 0 | Tm(III) | 0.5 | HCl | 0.9 | 298.15 | 0.018 | -1.744727495 | https://doi.org/10.1002/chem.201806443 | updated ORNL
3209 | 1 | CCCCCCCCN(CCCCCCCC)C(=O)c1ccc2ccc3ccc(C(=O)N(CCCCCCCC)CCCCCCCC)nc3c2n1 | 0.007 | Dichloromethane |  | 1 | 0 | Lu(III) | 0.5 | HNO3 | 0.9 | 298.15 | 0.001 | -3 | https://doi.org/10.1002/chem.201806443 | updated ORNL
3210 | 1 | CCCCCCCCN(CCCCCCCC)C(=O)c1ccc2ccc3ccc(C(=O)N(CCCCCCCC)CCCCCCCC)nc3c2n1 | 0.007 | Dichloromethane |  | 1 | 0 | Er(III) | 0.5 | HCl | 0.9 | 298.15 | 0.017 | -1.769551079 | https://doi.org/10.1002/chem.201806443 | updated ORNL
3211 | 1 | CCCCCCCCN(CCCCCCCC)C(=O)c1ccc2ccc3ccc(C(=O)N(CCCCCCCC)CCCCCCCC)nc3c2n1 | 0.007 | Dichloromethane |  | 1 | 0 | Dy(III) | 0.5 | HCl | 0.9 | 298.15 | 0.018 | -1.744727495 | https://doi.org/10.1002/chem.201806443 | updated ORNL
3212 | 1 | CCCCCCN1C(=O)c2nc3c(ccc4cc5c(nc43)C(=O)N(CCCCCC)[C@@H]3[C@@H]4CCC(C4)[C@H]53)cc2[C@H]2[C@H]3CC[C@H](C3)[C@H]21 | 0.007 | Dichloromethane |  | 1 | 0 | Nd(III) | 0.5 | HCl | 0.9 | 298.15 | 4.05 | 0.607455023 | https://doi.org/10.1002/chem.201806443 | updated ORNL
3213 | 1 | CCCCCCCCN(CCCCCCCC)C(=O)c1ccc2ccc3ccc(C(=O)N(CCCCCCCC)CCCCCCCC)nc3c2n1 | 0.007 | Dichloromethane |  | 1 | 0 | Eu(III) | 0.5 | HCl | 0.9 | 298.15 | 0.014 | -1.853871964 | https://doi.org/10.1002/chem.201806443 | updated ORNL
3214 | 1 | CCCCCCCCN(CCCCCCCC)C(=O)c1ccc2ccc3ccc(C(=O)N(CCCCCCCC)CCCCCCCC)nc3c2n1 | 0.007 | Dichloromethane |  | 1 | 0 | Sm(III) | 0.5 | HCl | 0.9 | 298.15 | 0.008 | -2.096910013 | https://doi.org/10.1002/chem.201806443 | updated ORNL
3215 | 1 | CCCCCCCCN(CCCCCCCC)C(=O)c1ccc2ccc3ccc(C(=O)N(CCCCCCCC)CCCCCCCC)nc3c2n1 | 0.007 | Dichloromethane |  | 1 | 0 | Nd(III) | 0.5 | HCl | 0.9 | 298.15 | 0.015 | -1.823908741 | https://doi.org/10.1002/chem.201806443 | updated ORNL
3216 | 1 | CCCCCCCCN(CCCCCCCC)C(=O)c1ccc2ccc3ccc(C(=O)N(CCCCCCCC)CCCCCCCC)nc3c2n1 | 0.007 | Dichloromethane |  | 1 | 0 | Pr(III) | 0.5 | HCl | 0.9 | 298.15 | 0.015 | -1.823908741 | https://doi.org/10.1002/chem.201806443 | updated ORNL
3217 | 1 | CCCCCCCCN(CCCCCCCC)C(=O)c1ccc2ccc3ccc(C(=O)N(CCCCCCCC)CCCCCCCC)nc3c2n1 | 0.007 | Dichloromethane |  | 1 | 0 | Ce(III) | 0.5 | HCl | 0.9 | 298.15 | 0.018 | -1.744727495 | https://doi.org/10.1002/chem.201806443 | updated ORNL
3218 | 1 | CCCCCCCCN(CCCCCCCC)C(=O)c1ccc2ccc3ccc(C(=O)N(CCCCCCCC)CCCCCCCC)nc3c2n1 | 0.007 | Dichloromethane |  | 1 | 0 | Ho(III) | 0.5 | HCl | 0.9 | 298.15 | 0.015 | -1.823908741 | https://doi.org/10.1002/chem.201806443 | updated ORNL
3219 | 1 | CCCCCCN1C(=O)c2nc3c(ccc4cc5c(nc43)C(=O)N(CCCCCC)[C@@H]3[C@@H]4CCC(C4)[C@H]53)cc2[C@H]2[C@H]3CC[C@H](C3)[C@H]21 | 0.007 | Dichloromethane |  | 1 | 0 | Ce(III) | 0.5 | HCl | 0.9 | 298.15 | 7.21 | 0.857935265 | https://doi.org/10.1002/chem.201806443 | updated ORNL
3220 | 1 | CCCCCCn1c(-c2ccccc2)c(-c2ccccc2)c2cc3ccc4cc5c(-c6ccccc6)c(-c6ccccc6)n(CCCCCC)c(=O)c5nc4c3nc2c1=O | 0.007 | Dichloromethane |  | 1 | 0 | Er(III) | 0.5 | HCl | 0.9 | 298.15 | 0.01 | -2 | https://doi.org/10.1002/chem.201806443 | updated ORNL
3221 | 1 | CCCCCCN1C(=O)c2nc3c(ccc4cc5c(nc43)C(=O)N(CCCCCC)[C@@H]3[C@@H]4CCC(C4)[C@H]53)cc2[C@H]2[C@H]3CC[C@H](C3)[C@H]21 | 0.007 | Dichloromethane |  | 1 | 0 | Lu(III) | 0.5 | HNO3 | 0.9 | 298.15 | 0.03 | -1.522878745 | https://doi.org/10.1002/chem.201806443 | updated ORNL
3222 | 1 | CCCCCCn1c(-c2ccccc2)c(-c2ccccc2)c2cc3ccc4cc5c(-c6ccccc6)c(-c6ccccc6)n(CCCCCC)c(=O)c5nc4c3nc2c1=O | 0.007 | Dichloromethane |  | 1 | 0 | Nd(III) | 0.5 | HCl | 0.9 | 298.15 | 0.07 | -1.15490196 | https://doi.org/10.1002/chem.201806443 | updated ORNL
3223 | 1 | CCCCCCn1c(-c2ccccc2)c(-c2ccccc2)c2cc3ccc4cc5c(-c6ccccc6)c(-c6ccccc6)n(CCCCCC)c(=O)c5nc4c3nc2c1=O | 0.007 | Dichloromethane |  | 1 | 0 | Pr(III) | 0.5 | HCl | 0.9 | 298.15 | 0.23 | -0.638272164 | https://doi.org/10.1002/chem.201806443 | updated ORNL
3224 | 1 | CCCCCCn1c(-c2ccccc2)c(-c2ccccc2)c2cc3ccc4cc5c(-c6ccccc6)c(-c6ccccc6)n(CCCCCC)c(=O)c5nc4c3nc2c1=O | 0.007 | Dichloromethane |  | 1 | 0 | Ce(III) | 0.5 | HCl | 0.9 | 298.15 | 0.63 | -0.200659451 | https://doi.org/10.1002/chem.201806443 | updated ORNL
3225 | 1 | CCCCCCn1c(-c2ccccc2)c(-c2ccccc2)c2cc3ccc4cc5c(-c6ccccc6)c(-c6ccccc6)n(CCCCCC)c(=O)c5nc4c3nc2c1=O | 0.007 | Dichloromethane |  | 1 | 0 | Lu(III) | 0.5 | HNO3 | 0.9 | 298.15 | 0.04 | -1.397940009 | https://doi.org/10.1002/chem.201806443 | updated ORNL
3226 | 1 | CCCCCCn1c(-c2ccccc2)c(-c2ccccc2)c2cc3ccc4cc5c(-c6ccccc6)c(-c6ccccc6)n(CCCCCC)c(=O)c5nc4c3nc2c1=O | 0.007 | Dichloromethane |  | 1 | 0 | Yb(III) | 0.5 | HNO3 | 0.9 | 298.15 | 0.05 | -1.301029996 | https://doi.org/10.1002/chem.201806443 | updated ORNL
3227 | 1 | CCCCCCn1c(-c2ccccc2)c(-c2ccccc2)c2cc3ccc4cc5c(-c6ccccc6)c(-c6ccccc6)n(CCCCCC)c(=O)c5nc4c3nc2c1=O | 0.007 | Dichloromethane |  | 1 | 0 | Tm(III) | 0.5 | HNO3 | 0.9 | 298.15 | 0.06 | -1.22184875 | https://doi.org/10.1002/chem.201806443 | updated ORNL
3228 | 1 | CCCCCCn1c(-c2ccccc2)c(-c2ccccc2)c2cc3ccc4cc5c(-c6ccccc6)c(-c6ccccc6)n(CCCCCC)c(=O)c5nc4c3nc2c1=O | 0.007 | Dichloromethane |  | 1 | 0 | Er(III) | 0.5 | HNO3 | 0.9 | 298.15 | 0.08 | -1.096910013 | https://doi.org/10.1002/chem.201806443 | updated ORNL
3229 | 1 | CCCCCCn1c(-c2ccccc2)c(-c2ccccc2)c2cc3ccc4cc5c(-c6ccccc6)c(-c6ccccc6)n(CCCCCC)c(=O)c5nc4c3nc2c1=O | 0.007 | Dichloromethane |  | 1 | 0 | Ho(III) | 0.5 | HNO3 | 0.9 | 298.15 | 0.12 | -0.920818754 | https://doi.org/10.1002/chem.201806443 | updated ORNL
3230 | 1 | CCCCCCN1C(=O)c2nc3c(ccc4cc5c(nc43)C(=O)N(CCCCCC)[C@@H]3[C@@H]4CCC(C4)[C@H]53)cc2[C@H]2[C@H]3CC[C@H](C3)[C@H]21 | 0.007 | Dichloromethane |  | 1 | 0 | La(III) | 0.5 | HCl | 0.9 | 298.15 | 12.92 | 1.111262514 | https://doi.org/10.1002/chem.201806443 | updated ORNL
3231 | 1 | CCCCCCn1c(-c2ccccc2)c(-c2ccccc2)c2cc3ccc4cc5c(-c6ccccc6)c(-c6ccccc6)n(CCCCCC)c(=O)c5nc4c3nc2c1=O | 0.007 | Dichloromethane |  | 1 | 0 | Dy(III) | 0.5 | HNO3 | 0.9 | 298.15 | 0.23 | -0.638272164 | https://doi.org/10.1002/chem.201806443 | updated ORNL
3232 | 1 | CCCCCCn1c(-c2ccccc2)c(-c2ccccc2)c2cc3ccc4cc5c(-c6ccccc6)c(-c6ccccc6)n(CCCCCC)c(=O)c5nc4c3nc2c1=O | 0.007 | Dichloromethane |  | 1 | 0 | Tb(III) | 0.5 | HNO3 | 0.9 | 298.15 | 0.39 | -0.408935393 | https://doi.org/10.1002/chem.201806443 | updated ORNL
3233 | 1 | CCCCCCn1c(-c2ccccc2)c(-c2ccccc2)c2cc3ccc4cc5c(-c6ccccc6)c(-c6ccccc6)n(CCCCCC)c(=O)c5nc4c3nc2c1=O | 0.007 | Dichloromethane |  | 1 | 0 | Gd(III) | 0.5 | HNO3 | 0.9 | 298.15 | 0.62 | -0.207608311 | https://doi.org/10.1002/chem.201806443 | updated ORNL
3234 | 1 | CCCCCCn1c(-c2ccccc2)c(-c2ccccc2)c2cc3ccc4cc5c(-c6ccccc6)c(-c6ccccc6)n(CCCCCC)c(=O)c5nc4c3nc2c1=O | 0.007 | Dichloromethane |  | 1 | 0 | Eu(III) | 0.5 | HNO3 | 0.9 | 298.15 | 1.52 | 0.181843588 | https://doi.org/10.1002/chem.201806443 | updated ORNL
3235 | 1 | CCCCCCn1c(-c2ccccc2)c(-c2ccccc2)c2cc3ccc4cc5c(-c6ccccc6)c(-c6ccccc6)n(CCCCCC)c(=O)c5nc4c3nc2c1=O | 0.007 | Dichloromethane |  | 1 | 0 | Sm(III) | 0.5 | HNO3 | 0.9 | 298.15 | 2.9 | 0.462397998 | https://doi.org/10.1002/chem.201806443 | updated ORNL
3236 | 1 | CCCCCCn1c(-c2ccccc2)c(-c2ccccc2)c2cc3ccc4cc5c(-c6ccccc6)c(-c6ccccc6)n(CCCCCC)c(=O)c5nc4c3nc2c1=O | 0.007 | Dichloromethane |  | 1 | 0 | Pr(III) | 0.5 | HNO3 | 0.9 | 298.15 | 145.4 | 2.162564407 | https://doi.org/10.1002/chem.201806443 | updated ORNL
3237 | 1 | CCCCCCn1c(-c2ccccc2)c(-c2ccccc2)c2cc3ccc4cc5c(-c6ccccc6)c(-c6ccccc6)n(CCCCCC)c(=O)c5nc4c3nc2c1=O | 0.007 | Dichloromethane |  | 1 | 0 | Ce(III) | 0.5 | HNO3 | 0.9 | 298.15 | 1174 | 3.069668097 | https://doi.org/10.1002/chem.201806443 | updated ORNL
3238 | 1 | CCCCCCn1c(-c2ccccc2)c(-c2ccccc2)c2cc3ccc4cc5c(-c6ccccc6)c(-c6ccccc6)n(CCCCCC)c(=O)c5nc4c3nc2c1=O | 0.007 | Dichloromethane |  | 1 | 0 | La(III) | 0.5 | HNO3 | 0.9 | 298.15 | 722.27 | 2.858699577 | https://doi.org/10.1002/chem.201806443 | updated ORNL
3239 | 1 | CCCCCCn1c(-c2ccccc2)c(-c2ccccc2)c2cc3ccc4cc5c(-c6ccccc6)c(-c6ccccc6)n(CCCCCC)c(=O)c5nc4c3nc2c1=O | 0.007 | Dichloromethane |  | 1 | 0 | Sm(III) | 0.5 | HCl | 0.9 | 298.15 | 0.02 | -1.698970004 | https://doi.org/10.1002/chem.201806443 | updated ORNL
3240 | 1 | CCCCCCn1c(-c2ccccc2)c(-c2ccccc2)c2cc3ccc4cc5c(-c6ccccc6)c(-c6ccccc6)n(CCCCCC)c(=O)c5nc4c3nc2c1=O | 0.007 | Dichloromethane |  | 1 | 0 | Eu(III) | 0.5 | HCl | 0.9 | 298.15 | 0.01 | -2 | https://doi.org/10.1002/chem.201806443 | updated ORNL
3241 | 1 | CCCCCCn1c(-c2ccccc2)c(-c2ccccc2)c2cc3ccc4cc5c(-c6ccccc6)c(-c6ccccc6)n(CCCCCC)c(=O)c5nc4c3nc2c1=O | 0.007 | Dichloromethane |  | 1 | 0 | La(III) | 0.5 | HCl | 0.9 | 298.15 | 1.39 | 0.1430148 | https://doi.org/10.1002/chem.201806443 | updated ORNL
3242 | 1 | CCCCCCn1c(-c2ccccc2)c(-c2ccccc2)c2cc3ccc4cc5c(-c6ccccc6)c(-c6ccccc6)n(CCCCCC)c(=O)c5nc4c3nc2c1=O | 0.007 | Dichloromethane |  | 1 | 0 | Tb(III) | 0.5 | HCl | 0.9 | 298.15 | 0.02 | -1.698970004 | https://doi.org/10.1002/chem.201806443 | updated ORNL
3243 | 1 | CCCCCCN1C(=O)c2nc3c(ccc4cc5c(nc43)C(=O)N(CCCCCC)[C@@H]3[C@@H]4CCC(C4)[C@H]53)cc2[C@H]2[C@H]3CC[C@H](C3)[C@H]21 | 0.007 | Dichloromethane |  | 1 | 0 | Sm(III) | 0.5 | HNO3 | 0.9 | 298.15 | 4.17 | 0.620136055 | https://doi.org/10.1002/chem.201806443 | updated ORNL
3244 | 1 | CCCCCCN1C(=O)c2nc3c(ccc4cc5c(nc43)C(=O)N(CCCCCC)[C@@H]3[C@@H]4CCC(C4)[C@H]53)cc2[C@H]2[C@H]3CC[C@H](C3)[C@H]21 | 0.007 | Dichloromethane |  | 1 | 0 | Eu(III) | 0.5 | HNO3 | 0.9 | 298.15 | 2.46 | 0.390935107 | https://doi.org/10.1002/chem.201806443 | updated ORNL
3245 | 1 | CCCCCCn1c(-c2ccccc2)c(-c2ccccc2)c2cc3ccc4cc5c(-c6ccccc6)c(-c6ccccc6)n(CCCCCC)c(=O)c5nc4c3nc2c1=O | 0.007 | Dichloromethane |  | 1 | 0 | Gd(III) | 0.5 | HCl | 0.9 | 298.15 | 0.02 | -1.698970004 | https://doi.org/10.1002/chem.201806443 | updated ORNL
3246 | 1 | CCCCCCN1C(=O)c2nc3c(ccc4cc5c(nc43)C(=O)N(CCCCCC)[C@@H]3[C@@H]4CCC(C4)[C@H]53)cc2[C@H]2[C@H]3CC[C@H](C3)[C@H]21 | 0.007 | Dichloromethane |  | 1 | 0 | Gd(III) | 0.5 | HNO3 | 0.9 | 298.15 | 1.07 | 0.029383778 | https://doi.org/10.1002/chem.201806443 | updated ORNL
3247 | 1 | CCCCCCN1C(=O)c2nc3c(ccc4cc5c(nc43)C(=O)N(CCCCCC)[C@@H]3[C@@H]4CCC(C4)[C@H]53)cc2[C@H]2[C@H]3CC[C@H](C3)[C@H]21 | 0.007 | Dichloromethane |  | 1 | 0 | Nd(III) | 0.5 | HNO3 | 0.9 | 298.15 | 8.81 | 0.944975908 | https://doi.org/10.1002/chem.201806443 | updated ORNL
3248 | 1 | CCCCCCN1C(=O)c2nc3c(ccc4cc5c(nc43)C(=O)N(CCCCCC)[C@@H]3[C@@H]4CCC(C4)[C@H]53)cc2[C@H]2[C@H]3CC[C@H](C3)[C@H]21 | 0.007 | Dichloromethane |  | 1 | 0 | Dy(III) | 0.5 | HNO3 | 0.9 | 298.15 | 0.43 | -0.366531544 | https://doi.org/10.1002/chem.201806443 | updated ORNL
3249 | 1 | CCCCCCN1C(=O)c2nc3c(ccc4cc5c(nc43)C(=O)N(CCCCCC)[C@@H]3[C@@H]4CCC(C4)[C@H]53)cc2[C@H]2[C@H]3CC[C@H](C3)[C@H]21 | 0.007 | Dichloromethane |  | 1 | 0 | Ho(III) | 0.5 | HNO3 | 0.9 | 298.15 | 0.22 | -0.657577319 | https://doi.org/10.1002/chem.201806443 | updated ORNL
3250 | 1 | CCCCCCN1C(=O)c2nc3c(ccc4cc5c(nc43)C(=O)N(CCCCCC)[C@@H]3[C@@H]4CCC(C4)[C@H]53)cc2[C@H]2[C@H]3CC[C@H](C3)[C@H]21 | 0.007 | Dichloromethane |  | 1 | 0 | Er(III) | 0.5 | HNO3 | 0.9 | 298.15 | 0.11 | -0.958607315 | https://doi.org/10.1002/chem.201806443 | updated ORNL
3251 | 1 | CCCCCCN1C(=O)c2nc3c(ccc4cc5c(nc43)C(=O)N(CCCCCC)[C@@H]3[C@@H]4CCC(C4)[C@H]53)cc2[C@H]2[C@H]3CC[C@H](C3)[C@H]21 | 0.007 | Dichloromethane |  | 1 | 0 | Pr(III) | 0.5 | HNO3 | 0.9 | 298.15 | 9.86 | 0.993876915 | https://doi.org/10.1002/chem.201806443 | updated ORNL
3252 | 1 | CCCCCCN1C(=O)c2nc3c(ccc4cc5c(nc43)C(=O)N(CCCCCC)[C@@H]3[C@@H]4CCC(C4)[C@H]53)cc2[C@H]2[C@H]3CC[C@H](C3)[C@H]21 | 0.007 | Dichloromethane |  | 1 | 0 | La(III) | 0.5 | HNO3 | 0.9 | 298.15 | 15.13 | 1.179838928 | https://doi.org/10.1002/chem.201806443 | updated ORNL
3253 | 1 | CCCCCCn1c(-c2ccccc2)c(-c2ccccc2)c2cc3ccc4cc5c(-c6ccccc6)c(-c6ccccc6)n(CCCCCC)c(=O)c5nc4c3nc2c1=O | 0.007 | Dichloromethane |  | 1 | 0 | Lu(III) | 0.5 | HCl | 0.9 | 298.15 | 0.01 | -2 | https://doi.org/10.1002/chem.201806443 | updated ORNL
3254 | 1 | CCCCCCn1c(-c2ccccc2)c(-c2ccccc2)c2cc3ccc4cc5c(-c6ccccc6)c(-c6ccccc6)n(CCCCCC)c(=O)c5nc4c3nc2c1=O | 0.007 | Dichloromethane |  | 1 | 0 | Yb(III) | 0.5 | HCl | 0.9 | 298.15 | 0.01 | -2 | https://doi.org/10.1002/chem.201806443 | updated ORNL
3255 | 1 | CCCCCCN1C(=O)c2nc3c(ccc4cc5c(nc43)C(=O)N(CCCCCC)[C@@H]3[C@@H]4CCC(C4)[C@H]53)cc2[C@H]2[C@H]3CC[C@H](C3)[C@H]21 | 0.007 | Dichloromethane |  | 1 | 0 | Tm(III) | 0.5 | HNO3 | 0.9 | 298.15 | 0.06 | -1.22184875 | https://doi.org/10.1002/chem.201806443 | updated ORNL
3256 | 1 | CCCCCCn1c(-c2ccccc2)c(-c2ccccc2)c2cc3ccc4cc5c(-c6ccccc6)c(-c6ccccc6)n(CCCCCC)c(=O)c5nc4c3nc2c1=O | 0.007 | Dichloromethane |  | 1 | 0 | Tm(III) | 0.5 | HCl | 0.9 | 298.15 | 0.01 | -2 | https://doi.org/10.1002/chem.201806443 | updated ORNL
3257 | 1 | CCCCCCN1C(=O)c2nc3c(ccc4cc5c(nc43)C(=O)N(CCCCCC)[C@@H]3[C@@H]4CCC(C4)[C@H]53)cc2[C@H]2[C@H]3CC[C@H](C3)[C@H]21 | 0.007 | Dichloromethane |  | 1 | 0 | Yb(III) | 0.5 | HNO3 | 0.9 | 298.15 | 0.04 | -1.397940009 | https://doi.org/10.1002/chem.201806443 | updated ORNL
3258 | 1 | CCCCCCn1c(-c2ccccc2)c(-c2ccccc2)c2cc3ccc4cc5c(-c6ccccc6)c(-c6ccccc6)n(CCCCCC)c(=O)c5nc4c3nc2c1=O | 0.007 | Dichloromethane |  | 1 | 0 | Ho(III) | 0.5 | HCl | 0.9 | 298.15 | 0.01 | -2 | https://doi.org/10.1002/chem.201806443 | updated ORNL
3259 | 1 | CCCCCCn1c(-c2ccccc2)c(-c2ccccc2)c2cc3ccc4cc5c(-c6ccccc6)c(-c6ccccc6)n(CCCCCC)c(=O)c5nc4c3nc2c1=O | 0.007 | Dichloromethane |  | 1 | 0 | Dy(III) | 0.5 | HCl | 0.9 | 298.15 | 0.01 | -2 | https://doi.org/10.1002/chem.201806443 | updated ORNL
3260 | 1 | CCCCCCN1C(=O)c2nc3c(ccc4cc5c(nc43)C(=O)N(CCCCCC)[C@@H]3[C@@H]4CCC(C4)[C@H]53)cc2[C@H]2[C@H]3CC[C@H](C3)[C@H]21 | 0.007 | Dichloromethane |  | 1 | 0 | Ce(III) | 0.5 | HNO3 | 0.9 | 298.15 | 12.88 | 1.109915863 | https://doi.org/10.1002/chem.201806443 | updated ORNL
3261 | 1 | CCCCCCCCN(CCCCCCCC)C(=O)C(C)OC(C)C(=O)N(CCCCCCCC)CCCCCCCC | 0.1 | hydrogenated tetrapropylene |  | 1 | 0 | Ce(III) | 0.01 | HNO3 | 4.3 | 295.15 | 0.7 | -0.15490196 | https://doi.org/10.1002/chem.201806161 | updated ORNL
3262 | 1 | CCCCCCCCN(CCCCCCCC)C(=O)C(C)OC(C)C(=O)N(CCCCCCCC)CCCCCCCC | 0.1 | hydrogenated tetrapropylene |  | 1 | 0 | Eu(III) | 0.01 | HNO3 | 4.3 | 295.15 | 0.79 | -0.102372909 | https://doi.org/10.1002/chem.201806161 | updated ORNL
3263 | 1 | CCCCCCCCN(CCCCCCCC)C(=O)C(C)OC(C)C(=O)N(CCCCCCCC)CCCCCCCC | 0.1 | hydrogenated tetrapropylene |  | 1 | 0 | Tb(III) | 0.01 | HNO3 | 4.3 | 295.15 | 90 | 1.954242509 | https://doi.org/10.1002/chem.201806161 | updated ORNL
3264 | 1 | CCCCCCCCN(CCCCCCCC)C(=O)C(C)OC(C)C(=O)N(CCCCCCCC)CCCCCCCC | 0.1 | hydrogenated tetrapropylene |  | 1 | 0 | Sm(III) | 0.01 | HNO3 | 4.3 | 295.15 | 0.8 | -0.096910013 | https://doi.org/10.1002/chem.201806161 | updated ORNL
3265 | 1 | CCCCCCCCN(CCCCCCCC)C(=O)C(C)OC(C)C(=O)N(CCCCCCCC)CCCCCCCC | 0.1 | hydrogenated tetrapropylene |  | 1 | 0 | Nd(III) | 0.01 | HNO3 | 4.3 | 295.15 | 0.78 | -0.107905397 | https://doi.org/10.1002/chem.201806161 | updated ORNL
3266 | 1 | CCCCCCCCN(CCCCCCCC)C(=O)C(C)OC(C)C(=O)N(CCCCCCCC)CCCCCCCC | 0.1 | hydrogenated tetrapropylene |  | 1 | 0 | Pr(III) | 0.01 | HNO3 | 4.3 | 295.15 | 0.8 | -0.096910013 | https://doi.org/10.1002/chem.201806161 | updated ORNL
3267 | 1 | CCCCCCCCN(CCCCCCCC)C(=O)C(C)OC(C)C(=O)N(CCCCCCCC)CCCCCCCC | 0.1 | hydrogenated tetrapropylene |  | 1 | 0 | Ce(III) | 0.01 | HNO3 | 4.3 | 295.15 | 6 | 0.77815125 | https://doi.org/10.1002/chem.201806161 | updated ORNL
3268 | 1 | CCCCCCCCN(CCCCCCCC)C(=O)C(C)OC(C)C(=O)N(CCCCCCCC)CCCCCCCC | 0.1 | hydrogenated tetrapropylene |  | 1 | 0 | Pr(III) | 0.01 | HNO3 | 4.3 | 295.15 | 8.5 | 0.929418926 | https://doi.org/10.1002/chem.201806161 | updated ORNL
3269 | 1 | CCCCCCCCN(CCCCCCCC)C(=O)C(C)OC(C)C(=O)N(CCCCCCCC)CCCCCCCC | 0.1 | hydrogenated tetrapropylene |  | 1 | 0 | Nd(III) | 0.01 | HNO3 | 4.3 | 295.15 | 11 | 1.041392685 | https://doi.org/10.1002/chem.201806161 | updated ORNL
3270 | 1 | CCCCCCCCN(CCCCCCCC)C(=O)C(C)OC(C)C(=O)N(CCCCCCCC)CCCCCCCC | 0.1 | hydrogenated tetrapropylene |  | 1 | 0 | Sm(III) | 0.01 | HNO3 | 4.3 | 295.15 | 50 | 1.698970004 | https://doi.org/10.1002/chem.201806161 | updated ORNL
3271 | 1 | CCCCCCCCN(CCCCCCCC)C(=O)C(C)OC(C)C(=O)N(CCCCCCCC)CCCCCCCC | 0.1 | hydrogenated tetrapropylene |  | 1 | 0 | Eu(III) | 0.01 | HNO3 | 4.3 | 295.15 | 60 | 1.77815125 | https://doi.org/10.1002/chem.201806161 | updated ORNL
3272 | 1 | CCCCCCCCN(CCCCCCCC)C(=O)C(C)OC(C)C(=O)N(CCCCCCCC)CCCCCCCC | 0.1 | hydrogenated tetrapropylene |  | 1 | 0 | Gd(III) | 0.01 | HNO3 | 4.3 | 295.15 | 65 | 1.812913357 | https://doi.org/10.1002/chem.201806161 | updated ORNL
3273 | 1 | CCCCCCCCN(CCCCCCCC)C(=O)C(C)OC(C)C(=O)N(CCCCCCCC)CCCCCCCC | 0.1 | hydrogenated tetrapropylene |  | 1 | 0 | Dy(III) | 0.01 | HNO3 | 4.3 | 295.15 | 95 | 1.977723605 | https://doi.org/10.1002/chem.201806161 | updated ORNL
3274 | 1 | CCCCCCCCN(CCCCCCCC)C(=O)C(C)OC(C)C(=O)N(CCCCCCCC)CCCCCCCC | 0.1 | hydrogenated tetrapropylene |  | 1 | 0 | Ho(III) | 0.01 | HNO3 | 4.3 | 295.15 | 100 | 2 | https://doi.org/10.1002/chem.201806161 | updated ORNL
3275 | 1 | CCCCCCCCN(CCCCCCCC)C(=O)C(C)OC(C)C(=O)N(CCCCCCCC)CCCCCCCC | 0.1 | hydrogenated tetrapropylene |  | 1 | 0 | Gd(III) | 0.01 | HNO3 | 4.3 | 295.15 | 0.75 | -0.124938737 | https://doi.org/10.1002/chem.201806161 | updated ORNL
3276 | 1 | CCCCCCCCN(CCCCCCCC)C(=O)C(C)OC(C)C(=O)N(CCCCCCCC)CCCCCCCC | 0.1 | hydrogenated tetrapropylene |  | 1 | 0 | Ho(III) | 0.01 | HNO3 | 4.3 | 295.15 | 1.1 | 0.041392685 | https://doi.org/10.1002/chem.201806161 | updated ORNL
3277 | 1 | CCCCCCCCN(CCCCCCCC)C(=O)C(C)OC(C)C(=O)N(CCCCCCCC)CCCCCCCC | 0.1 | hydrogenated tetrapropylene |  | 1 | 0 | Tm(III) | 0.01 | HNO3 | 4.3 | 295.15 | 90 | 1.954242509 | https://doi.org/10.1002/chem.201806161 | updated ORNL
3278 | 1 | CCCCCCCCN(CCCCCCCC)C(=O)C(C)OC(C)C(=O)N(CCCCCCCC)CCCCCCCC | 0.1 | hydrogenated tetrapropylene |  | 1 | 0 | Yb(III) | 0.01 | HNO3 | 4.3 | 295.15 | 70 | 1.84509804 | https://doi.org/10.1002/chem.201806161 | updated ORNL
3279 | 1 | CCCCCCCCN(CCCCCCCC)C(=O)C(C)OC(C)C(=O)N(CCCCCCCC)CCCCCCCC | 0.1 | hydrogenated tetrapropylene |  | 1 | 0 | Lu(III) | 0.01 | HNO3 | 4.3 | 295.15 | 50 | 1.698970004 | https://doi.org/10.1002/chem.201806161 | updated ORNL
3280 | 1 | CCCCCCCCN(CCCCCCCC)C(=O)C(C)OC(C)C(=O)N(CCCCCCCC)CCCCCCCC | 0.1 | hydrogenated tetrapropylene |  | 1 | 0 | La(III) | 0.01 | HNO3 | 4.3 | 295.15 | 0.4 | -0.397940009 | https://doi.org/10.1002/chem.201806161 | updated ORNL
3281 | 1 | CCCCCCCCN(CCCCCCCC)C(=O)C(C)OC(C)C(=O)N(CCCCCCCC)CCCCCCCC | 0.1 | hydrogenated tetrapropylene |  | 1 | 0 | Tb(III) | 0.01 | HNO3 | 4.3 | 295.15 | 0.95 | -0.022276395 | https://doi.org/10.1002/chem.201806161 | updated ORNL
3282 | 1 | CCCCCCCCN(CCCCCCCC)C(=O)C(C)OC(C)C(=O)N(CCCCCCCC)CCCCCCCC | 0.1 | hydrogenated tetrapropylene |  | 1 | 0 | Er(III) | 0.01 | HNO3 | 4.3 | 295.15 | 93 | 1.968482949 | https://doi.org/10.1002/chem.201806161 | updated ORNL
3283 | 1 | CCCCCCCCN(CCCCCCCC)C(=O)C(C)OC(C)C(=O)N(CCCCCCCC)CCCCCCCC | 0.1 | hydrogenated tetrapropylene |  | 1 | 0 | Er(III) | 0.01 | HNO3 | 4.3 | 295.15 | 1.05 | 0.021189299 | https://doi.org/10.1002/chem.201806161 | updated ORNL
3284 | 1 | CCCCCCCCN(CCCCCCCC)C(=O)C(C)OC(C)C(=O)N(CCCCCCCC)CCCCCCCC | 0.1 | hydrogenated tetrapropylene |  | 1 | 0 | Tm(III) | 0.01 | HNO3 | 4.3 | 295.15 | 1 | 0 | https://doi.org/10.1002/chem.201806161 | updated ORNL
3285 | 1 | CCCCCCCCN(CCCCCCCC)C(=O)C(C)OC(C)C(=O)N(CCCCCCCC)CCCCCCCC | 0.1 | hydrogenated tetrapropylene |  | 1 | 0 | Yb(III) | 0.01 | HNO3 | 4.3 | 295.15 | 0.9 | -0.045757491 | https://doi.org/10.1002/chem.201806161 | updated ORNL
3286 | 1 | CCCCCCCCN(CCCCCCCC)C(=O)C(C)OC(C)C(=O)N(CCCCCCCC)CCCCCCCC | 0.1 | hydrogenated tetrapropylene |  | 1 | 0 | Lu(III) | 0.01 | HNO3 | 4.3 | 295.15 | 0.7 | -0.15490196 | https://doi.org/10.1002/chem.201806161 | updated ORNL
3287 | 1 | CCCCCCCCN(CCCCCCCC)C(=O)C(C)OC(C)C(=O)N(CCCCCCCC)CCCCCCCC | 0.1 | hydrogenated tetrapropylene |  | 1 | 0 | Dy(III) | 0.01 | HNO3 | 4.3 | 295.15 | 1 | 0 | https://doi.org/10.1002/chem.201806161 | updated ORNL
3288 | 1 | CN(C(=O)CC(=O)N(C)c1ccccc1)c1ccccc1 | 0.2 | chloroform |  | 1 | 0 | Lu(III) | 0 | HNO3 | 4 | 298.15 | 0.002 | -2.698970004 | https://doi.org/10.1007/BF02349516 | updated ORNL
3289 | 1 | CN(C(=O)CC(=O)N(C)c1ccccc1)c1ccccc1 | 0.2 | chloroform |  | 1 | 0 | La(III) | 0 | HNO3 | 4 | 298.15 | 0.015 | -1.823908741 | https://doi.org/10.1007/BF02349516 | updated ORNL
3290 | 1 | CN(C(=O)CC(=O)N(C)c1ccccc1)c1ccccc1 | 0.2 | chloroform |  | 1 | 0 | Ce(III) | 0 | HNO3 | 4 | 298.15 | 0.02 | -1.698970004 | https://doi.org/10.1007/BF02349516 | updated ORNL
3291 | 1 | CN(C(=O)CC(=O)N(C)c1ccccc1)c1ccccc1 | 0.2 | chloroform |  | 1 | 0 | Pr(III) | 0 | HNO3 | 4 | 298.15 | 0.02 | -1.698970004 | https://doi.org/10.1007/BF02349516 | updated ORNL
3292 | 1 | CN(C(=O)CC(=O)N(C)c1ccccc1)c1ccccc1 | 0.2 | chloroform |  | 1 | 0 | Nd(III) | 0 | HNO3 | 4 | 298.15 | 0.017 | -1.769551079 | https://doi.org/10.1007/BF02349516 | updated ORNL
3293 | 1 | CN(C(=O)CC(=O)N(C)c1ccccc1)c1ccccc1 | 0.2 | chloroform |  | 1 | 0 | Sm(III) | 0 | HNO3 | 4 | 298.15 | 0.014 | -1.853871964 | https://doi.org/10.1007/BF02349516 | updated ORNL
3294 | 1 | CN(C(=O)CC(=O)N(C)c1ccccc1)c1ccccc1 | 0.2 | chloroform |  | 1 | 0 | Eu(III) | 0 | HNO3 | 4 | 298.15 | 0.01 | -2 | https://doi.org/10.1007/BF02349516 | updated ORNL
3295 | 1 | CN(C(=O)CC(=O)N(C)c1ccccc1)c1ccccc1 | 0.2 | chloroform |  | 1 | 0 | Gd(III) | 0 | HNO3 | 4 | 298.15 | 0.0095 | -2.022276395 | https://doi.org/10.1007/BF02349516 | updated ORNL
3296 | 1 | CN(C(=O)CC(=O)N(C)c1ccccc1)c1ccccc1 | 0.2 | chloroform |  | 1 | 0 | Tb(III) | 0 | HNO3 | 4 | 298.15 | 0.0096 | -2.017728767 | https://doi.org/10.1007/BF02349516 | updated ORNL
3297 | 1 | CN(C(=O)CC(=O)N(C)c1ccccc1)c1ccccc1 | 0.2 | chloroform |  | 1 | 0 | Dy(III) | 0 | HNO3 | 4 | 298.15 | 0.0093 | -2.031517051 | https://doi.org/10.1007/BF02349516 | updated ORNL
3298 | 1 | CN(C(=O)CC(=O)N(C)c1ccccc1)c1ccccc1 | 0.2 | chloroform |  | 1 | 0 | Er(III) | 0 | HNO3 | 4 | 298.15 | 0.008 | -2.096910013 | https://doi.org/10.1007/BF02349516 | updated ORNL
3299 | 1 | CN(C(=O)CC(=O)N(C)c1ccccc1)c1ccccc1 | 0.2 | chloroform |  | 1 | 0 | Tm(III) | 0 | HNO3 | 4 | 298.15 | 0.065 | -1.187086643 | https://doi.org/10.1007/BF02349516 | updated ORNL
3300 | 1 | CN(C(=O)CC(=O)N(C)c1ccccc1)c1ccccc1 | 0.2 | chloroform |  | 1 | 0 | Yb(III) | 0 | HNO3 | 4 | 298.15 | 0.005 | -2.301029996 | https://doi.org/10.1007/BF02349516 | updated ORNL
3301 | 1 | CN(C(=O)CC(=O)N(C)c1ccccc1)c1ccccc1 | 0.2 | chloroform |  | 1 | 0 | Ho(III) | 0 | HNO3 | 4 | 298.15 | 0.009 | -2.045757491 | https://doi.org/10.1007/BF02349516 | updated ORNL
3302 | 1 | CCCCCCCCN(C)C(=O)C(CCOCCCCCC)C(=O)N(C)CCCCCCCC | 0.7 | n-dodecane |  | 1 | 0 | Dy(III) | 40 | HNO3 | 1 | 298.15 | 5.3 | 0.72427587 | https://doi.org/10.1080/07366290701285512 | updated ORNL
3303 | 1 | CCCCCCCCN(C)C(=O)C(CCOCCCCCC)C(=O)N(C)CCCCCCCC | 0.7 | n-dodecane |  | 1 | 0 | Nd(III) | 40 | HNO3 | 1 | 298.15 | 8.2 | 0.913813852 | https://doi.org/10.1080/07366290701285512 | updated ORNL
3304 | 1 | CCCCCCOP(=O)(O)OCCCCCC | 0.3 | n-dodecane |  | 1 | 0 | La(III) | 40 | HNO3 | 1 | 298.15 | 0.2 | -0.698970004 | https://doi.org/10.1080/07366290701285512 | updated ORNL
3305 | 1 | CCCCCCOP(=O)(O)OCCCCCC | 0.3 | n-dodecane |  | 1 | 0 | Ce(III) | 40 | HNO3 | 1 | 298.15 | 0.18 | -0.744727495 | https://doi.org/10.1080/07366290701285512 | updated ORNL
3306 | 1 | CCCCCCOP(=O)(O)OCCCCCC | 0.3 | n-dodecane |  | 1 | 0 | Pr(III) | 40 | HNO3 | 1 | 298.15 | 0.2 | -0.698970004 | https://doi.org/10.1080/07366290701285512 | updated ORNL
3307 | 1 | CCCCCCOP(=O)(O)OCCCCCC | 0.3 | n-dodecane |  | 1 | 0 | Sm(III) | 40 | HNO3 | 1 | 298.15 | 1 | 0 | https://doi.org/10.1080/07366290701285512 | updated ORNL
3308 | 1 | CCCCCCOP(=O)(O)OCCCCCC | 0.3 | n-dodecane |  | 1 | 0 | Eu(III) | 40 | HNO3 | 1 | 298.15 | 2.2 | 0.342422681 | https://doi.org/10.1080/07366290701285512 | updated ORNL
3309 | 1 | CCCCCCOP(=O)(O)OCCCCCC | 0.3 | n-dodecane |  | 1 | 0 | Gd(III) | 40 | HNO3 | 1 | 298.15 | 2 | 0.301029996 | https://doi.org/10.1080/07366290701285512 | updated ORNL
3310 | 1 | CCCCCCOP(=O)(O)OCCCCCC | 0.3 | n-dodecane |  | 1 | 0 | Tb(III) | 40 | HNO3 | 1 | 298.15 | 10 | 1 | https://doi.org/10.1080/07366290701285512 | updated ORNL
3311 | 1 | CCCCCCOP(=O)(O)OCCCCCC | 0.3 | n-dodecane |  | 1 | 0 | Dy(III) | 40 | HNO3 | 1 | 298.15 | 50 | 1.698970004 | https://doi.org/10.1080/07366290701285512 | updated ORNL
3312 | 1 | CCCCCCOP(=O)(O)OCCCCCC | 0.3 | n-dodecane |  | 1 | 0 | Ho(III) | 40 | HNO3 | 1 | 298.15 | 90 | 1.954242509 | https://doi.org/10.1080/07366290701285512 | updated ORNL
3313 | 1 | CCCCCCCCN(C)C(=O)C(CCOCCCCCC)C(=O)N(C)CCCCCCCC | 0.7 | n-dodecane |  | 1 | 0 | La(III) | 40 | HNO3 | 1 | 298.15 | 8 | 0.903089987 | https://doi.org/10.1080/07366290701285512 | updated ORNL
3314 | 1 | CCCCCCCCN(C)C(=O)C(CCOCCCCCC)C(=O)N(C)CCCCCCCC | 0.7 | n-dodecane |  | 1 | 0 | Ce(III) | 40 | HNO3 | 1 | 298.15 | 7.8 | 0.892094603 | https://doi.org/10.1080/07366290701285512 | updated ORNL
3315 | 1 | CCCCCCCCN(C)C(=O)C(CCOCCCCCC)C(=O)N(C)CCCCCCCC | 0.7 | n-dodecane |  | 1 | 0 | Pr(III) | 40 | HNO3 | 1 | 298.15 | 8.5 | 0.929418926 | https://doi.org/10.1080/07366290701285512 | updated ORNL
3316 | 1 | CCCCCCOP(=O)(O)OCCCCCC | 0.3 | n-dodecane |  | 1 | 0 | Nd(III) | 40 | HNO3 | 1 | 298.15 | 0.4 | -0.397940009 | https://doi.org/10.1080/07366290701285512 | updated ORNL
3317 | 1 | CCCCCCCCN(C)C(=O)C(CCOCCCCCC)C(=O)N(C)CCCCCCCC | 0.7 | n-dodecane |  | 1 | 0 | Sm(III) | 40 | HNO3 | 1 | 298.15 | 7.2 | 0.857332496 | https://doi.org/10.1080/07366290701285512 | updated ORNL
3318 | 1 | CCCCCCCCN(C)C(=O)C(CCOCCCCCC)C(=O)N(C)CCCCCCCC | 0.7 | n-dodecane |  | 1 | 0 | Eu(III) | 40 | HNO3 | 1 | 298.15 | 6.6 | 0.819543936 | https://doi.org/10.1080/07366290701285512 | updated ORNL
3319 | 1 | CCCCCCCCN(C)C(=O)C(CCOCCCCCC)C(=O)N(C)CCCCCCCC | 0.7 | n-dodecane |  | 1 | 0 | Gd(III) | 40 | HNO3 | 1 | 298.15 | 5.8 | 0.763427994 | https://doi.org/10.1080/07366290701285512 | updated ORNL
3320 | 1 | CCCCCCCCN(C)C(=O)C(CCOCCCCCC)C(=O)N(C)CCCCCCCC | 0.7 | n-dodecane |  | 1 | 0 | Tb(III) | 40 | HNO3 | 1 | 298.15 | 5 | 0.698970004 | https://doi.org/10.1080/07366290701285512 | updated ORNL
3321 | 1 | CCCCCCCCN(C)C(=O)C(CCOCCCCCC)C(=O)N(C)CCCCCCCC | 0.7 | n-dodecane |  | 1 | 0 | Ho(III) | 40 | HNO3 | 1 | 298.15 | 4.8 | 0.681241237 | https://doi.org/10.1080/07366290701285512 | updated ORNL
3322 | 1 | CCCCCCCCN(C)C(=O)C(CCOCCCCCC)C(=O)N(C)CCCCCCCC | 0.7 | n-dodecane |  | 1 | 0 | Er(III) | 40 | HNO3 | 1 | 298.15 | 3.5 | 0.544068044 | https://doi.org/10.1080/07366290701285512 | updated ORNL
3323 | 1 | CCCCCCCCN(C)C(=O)C(CCOCCCCCC)C(=O)N(C)CCCCCCCC | 0.7 | n-dodecane |  | 1 | 0 | Tm(III) | 40 | HNO3 | 1 | 298.15 | 1.5 | 0.176091259 | https://doi.org/10.1080/07366290701285512 | updated ORNL
3324 | 1 | CCCCCCCCN(C)C(=O)C(CCOCCCCCC)C(=O)N(C)CCCCCCCC | 0.7 | n-dodecane |  | 1 | 0 | Yb(III) | 40 | HNO3 | 1 | 298.15 | 1 | 0 | https://doi.org/10.1080/07366290701285512 | updated ORNL
3325 | 1 | CCCCCCCCN(C)C(=O)C(CCOCCCCCC)C(=O)N(C)CCCCCCCC | 0.7 | n-dodecane |  | 1 | 0 | Lu(III) | 40 | HNO3 | 1 | 298.15 | 0.6 | -0.22184875 | https://doi.org/10.1080/07366290701285512 | updated ORNL
3326 | 1 | CC12CCC(c3nnc(-c4cccc(-c5nnc6c(n5)C5(C)CCC6C5(C)C)n4)nc31)C2(C)C | 0.03 | hydrogenated tetrapropylene | 1-octanol | 0.7 | 0.3 | Nd(III) | 0 | HNO3 | 0.1 | 293.15 | 0.002 | -2.698970004 | https://doi.org/10.1080/07366299.2011.539129 | updated ORNL
3327 | 1 | CC12CCC(c3nnc(-c4cccc(-c5nnc6c(n5)C5(C)CCC6C5(C)C)n4)nc31)C2(C)C | 0.03 | hydrogenated tetrapropylene | 1-octanol | 0.7 | 0.3 | La(III) | 0 | HNO3 | 0.1 | 293.15 | 0.0001 | -4 | https://doi.org/10.1080/07366299.2011.539129 | updated ORNL
3328 | 1 | CC12CCC(c3nnc(-c4cccc(-c5nnc6c(n5)C5(C)CCC6C5(C)C)n4)nc31)C2(C)C | 0.03 | hydrogenated tetrapropylene | 1-octanol | 0.7 | 0.3 | Sm(III) | 0 | HNO3 | 0.1 | 293.15 | 0.03 | -1.522878745 | https://doi.org/10.1080/07366299.2011.539129 | updated ORNL
3329 | 1 | CC12CCC(c3nnc(-c4cccc(-c5nnc6c(n5)C5(C)CCC6C5(C)C)n4)nc31)C2(C)C | 0.03 | hydrogenated tetrapropylene | 1-octanol | 0.7 | 0.3 | Eu(III) | 0 | HNO3 | 0.1 | 293.15 | 0.09 | -1.045757491 | https://doi.org/10.1080/07366299.2011.539129 | updated ORNL
3330 | 1 | CC12CCC(c3nnc(-c4cccc(-c5nnc6c(n5)C5(C)CCC6C5(C)C)n4)nc31)C2(C)C | 0.03 | hydrogenated tetrapropylene | 1-octanol | 0.7 | 0.3 | Pr(III) | 0 | HNO3 | 0.1 | 293.15 | 0.001 | -3 | https://doi.org/10.1080/07366299.2011.539129 | updated ORNL
3331 | 1 | CC12CCC(c3nnc(-c4cccc(-c5nnc6c(n5)C5(C)CCC6C5(C)C)n4)nc31)C2(C)C | 0.03 | hydrogenated tetrapropylene | 1-octanol | 0.7 | 0.3 | Tb(III) | 0 | HNO3 | 0.1 | 293.15 | 0.8 | -0.096910013 | https://doi.org/10.1080/07366299.2011.539129 | updated ORNL
3332 | 1 | CC12CCC(c3nnc(-c4cccc(-c5nnc6c(n5)C5(C)CCC6C5(C)C)n4)nc31)C2(C)C | 0.03 | hydrogenated tetrapropylene | 1-octanol | 0.7 | 0.3 | Dy(III) | 0 | HNO3 | 0.1 | 293.15 | 0.95 | -0.022276395 | https://doi.org/10.1080/07366299.2011.539129 | updated ORNL
3333 | 1 | CC12CCC(c3nnc(-c4cccc(-c5nnc6c(n5)C5(C)CCC6C5(C)C)n4)nc31)C2(C)C | 0.03 | hydrogenated tetrapropylene | 1-octanol | 0.7 | 0.3 | Gd(III) | 0 | HNO3 | 0.1 | 293.15 | 0.11 | -0.958607315 | https://doi.org/10.1080/07366299.2011.539129 | updated ORNL
3334 | 1 | CC12CCC(c3nnc(-c4cccc(-c5nnc6c(n5)C5(C)CCC6C5(C)C)n4)nc31)C2(C)C | 0.03 | hydrogenated tetrapropylene | 1-octanol | 0.7 | 0.3 | Er(III) | 0 | HNO3 | 0.1 | 293.15 | 1.02 | 0.008600172 | https://doi.org/10.1080/07366299.2011.539129 | updated ORNL
3335 | 1 | CC12CCC(c3nnc(-c4cccc(-c5nnc6c(n5)C5(C)CCC6C5(C)C)n4)nc31)C2(C)C | 0.03 | hydrogenated tetrapropylene | 1-octanol | 0.7 | 0.3 | Tm(III) | 0 | HNO3 | 0.1 | 293.15 | 0.92 | -0.036212173 | https://doi.org/10.1080/07366299.2011.539129 | updated ORNL
3336 | 1 | CC12CCC(c3nnc(-c4cccc(-c5nnc6c(n5)C5(C)CCC6C5(C)C)n4)nc31)C2(C)C | 0.03 | hydrogenated tetrapropylene | 1-octanol | 0.7 | 0.3 | Yb(III) | 0 | HNO3 | 0.1 | 293.15 | 0.75 | -0.124938737 | https://doi.org/10.1080/07366299.2011.539129 | updated ORNL
3337 | 1 | CC12CCC(c3nnc(-c4cccc(-c5nnc6c(n5)C5(C)CCC6C5(C)C)n4)nc31)C2(C)C | 0.03 | hydrogenated tetrapropylene | 1-octanol | 0.7 | 0.3 | Lu(III) | 0 | HNO3 | 0.1 | 293.15 | 0.5 | -0.301029996 | https://doi.org/10.1080/07366299.2011.539129 | updated ORNL
3338 | 1 | CC12CCC(c3nnc(-c4cccc(-c5nnc6c(n5)C5(C)CCC6C5(C)C)n4)nc31)C2(C)C | 0.03 | hydrogenated tetrapropylene | 1-octanol | 0.7 | 0.3 | Ce(III) | 0 | HNO3 | 0.1 | 293.15 | 0.0005 | -3.301029996 | https://doi.org/10.1080/07366299.2011.539129 | updated ORNL
3339 | 1 | CC12CCC(c3nnc(-c4cccc(-c5nnc6c(n5)C5(C)CCC6C5(C)C)n4)nc31)C2(C)C | 0.03 | hydrogenated tetrapropylene | 1-octanol | 0.7 | 0.3 | Ho(III) | 0 | HNO3 | 0.1 | 293.15 | 1.05 | 0.021189299 | https://doi.org/10.1080/07366299.2011.539129 | updated ORNL
3340 | 1 | CCN(C(=O)c1cccc(-c2cccc(C(=O)N(CC)c3ccccc3)n2)n1)c1ccccc1 | 0.05 | nitrobenzene |  | 1 | 0 | Pr(III) | 0.1 | HNO3 | 3 | 298.15 | 0.73 | -0.13667714 | https://doi.org/10.1039/C8DT03734E | updated ORNL
3341 | 1 | CCN(C(=O)c1cccc(-c2cccc(C(=O)N(CC)c3cc(C)ccc3C)n2)n1)c1cc(C)ccc1C | 0.05 | nitrobenzene |  | 1 | 0 | Pr(III) | 0.1 | HNO3 | 3 | 298.15 | 1.2 | 0.079181246 | https://doi.org/10.1039/C8DT03734E | updated ORNL
3342 | 1 | CCN(C(=O)c1cccc(-c2cccc(C(=O)N(CC)c3ccc(C)cc3C)n2)n1)c1ccc(C)cc1C | 0.05 | nitrobenzene |  | 1 | 0 | Sm(III) | 0.1 | HNO3 | 3 | 298.15 | 1.8 | 0.255272505 | https://doi.org/10.1039/C8DT03734E | updated ORNL
3343 | 1 | CCN(C(=O)c1cccc(-c2cccc(C(=O)N(CC)c3ccc(C)cc3C)n2)n1)c1ccc(C)cc1C | 0.05 | nitrobenzene |  | 1 | 0 | Er(III) | 0.1 | HNO3 | 3 | 298.15 | 1.2 | 0.079181246 | https://doi.org/10.1039/C8DT03734E | updated ORNL
3344 | 1 | CCN(C(=O)c1cccc(-c2cccc(C(=O)N(CC)c3ccc(C)cc3C)n2)n1)c1ccc(C)cc1C | 0.05 | nitrobenzene |  | 1 | 0 | Yb(III) | 0.1 | HNO3 | 3 | 298.15 | 1.7 | 0.230448921 | https://doi.org/10.1039/C8DT03734E | updated ORNL
3345 | 1 | CCN(C(=O)c1cccc(-c2cccc(C(=O)N(CC)c3cc(C)cc(C)c3)n2)n1)c1cc(C)cc(C)c1 | 0.05 | nitrobenzene |  | 1 | 0 | Nd(III) | 0.1 | HNO3 | 3 | 298.15 | 2.9 | 0.462397998 | https://doi.org/10.1039/C8DT03734E | updated ORNL
3346 | 1 | CCN(C(=O)c1cccc(-c2cccc(C(=O)N(CC)c3cc(C)cc(C)c3)n2)n1)c1cc(C)cc(C)c1 | 0.05 | nitrobenzene |  | 1 | 0 | Lu(III) | 0.1 | HNO3 | 3 | 298.15 | 1.5 | 0.176091259 | https://doi.org/10.1039/C8DT03734E | updated ORNL
3347 | 1 | CCN(C(=O)c1cccc(-c2cccc(C(=O)N(CC)c3cc(C)ccc3C)n2)n1)c1cc(C)ccc1C | 0.05 | nitrobenzene |  | 1 | 0 | Eu(III) | 0.1 | HNO3 | 3 | 298.15 | 1 | 0 | https://doi.org/10.1039/C8DT03734E | updated ORNL
3348 | 1 | CCN(C(=O)c1cccc(-c2cccc(C(=O)N(CC)c3cc(C)cc(C)c3)n2)n1)c1cc(C)cc(C)c1 | 0.05 | nitrobenzene |  | 1 | 0 | Tm(III) | 0.1 | HNO3 | 3 | 298.15 | 1.4 | 0.146128036 | https://doi.org/10.1039/C8DT03734E | updated ORNL
3349 | 1 | CCN(C(=O)c1cccc(-c2cccc(C(=O)N(CC)c3ccc(C)cc3C)n2)n1)c1ccc(C)cc1C | 0.05 | nitrobenzene |  | 1 | 0 | La(III) | 0.1 | HNO3 | 3 | 298.15 | 0.6 | -0.22184875 | https://doi.org/10.1039/C8DT03734E | updated ORNL
3350 | 1 | CCN(C(=O)c1cccc(-c2cccc(C(=O)N(CC)c3ccc(C)cc3C)n2)n1)c1ccc(C)cc1C | 0.05 | nitrobenzene |  | 1 | 0 | Ce(III) | 0.1 | HNO3 | 3 | 298.15 | 0.8 | -0.096910013 | https://doi.org/10.1039/C8DT03734E | updated ORNL
3351 | 1 | CCN(C(=O)c1cccc(-c2cccc(C(=O)N(CC)c3ccc(C)cc3C)n2)n1)c1ccc(C)cc1C | 0.05 | nitrobenzene |  | 1 | 0 | Pr(III) | 0.1 | HNO3 | 3 | 298.15 | 1.2 | 0.079181246 | https://doi.org/10.1039/C8DT03734E | updated ORNL
3352 | 1 | CCN(C(=O)c1cccc(-c2cccc(C(=O)N(CC)c3ccc(C)cc3C)n2)n1)c1ccc(C)cc1C | 0.05 | nitrobenzene |  | 1 | 0 | Eu(III) | 0.1 | HNO3 | 3 | 298.15 | 1.4 | 0.146128036 | https://doi.org/10.1039/C8DT03734E | updated ORNL
3353 | 1 | CCN(C(=O)c1cccc(-c2cccc(C(=O)N(CC)c3ccc(C)cc3C)n2)n1)c1ccc(C)cc1C | 0.05 | nitrobenzene |  | 1 | 0 | Gd(III) | 0.1 | HNO3 | 3 | 298.15 | 1 | 0 | https://doi.org/10.1039/C8DT03734E | updated ORNL
3354 | 1 | CCN(C(=O)c1cccc(-c2cccc(C(=O)N(CC)c3ccc(C)cc3C)n2)n1)c1ccc(C)cc1C | 0.05 | nitrobenzene |  | 1 | 0 | Tb(III) | 0.1 | HNO3 | 3 | 298.15 | 1.2 | 0.079181246 | https://doi.org/10.1039/C8DT03734E | updated ORNL
3355 | 1 | CCN(C(=O)c1cccc(-c2cccc(C(=O)N(CC)c3ccc(C)cc3C)n2)n1)c1ccc(C)cc1C | 0.05 | nitrobenzene |  | 1 | 0 | Dy(III) | 0.1 | HNO3 | 3 | 298.15 | 1 | 0 | https://doi.org/10.1039/C8DT03734E | updated ORNL
3356 | 1 | CCN(C(=O)c1cccc(-c2cccc(C(=O)N(CC)c3ccc(C)cc3C)n2)n1)c1ccc(C)cc1C | 0.05 | nitrobenzene |  | 1 | 0 | Ho(III) | 0.1 | HNO3 | 3 | 298.15 | 1.1 | 0.041392685 | https://doi.org/10.1039/C8DT03734E | updated ORNL
3357 | 1 | CCN(C(=O)c1cccc(-c2cccc(C(=O)N(CC)c3ccc(C)cc3C)n2)n1)c1ccc(C)cc1C | 0.05 | nitrobenzene |  | 1 | 0 | Tm(III) | 0.1 | HNO3 | 3 | 298.15 | 1.1 | 0.041392685 | https://doi.org/10.1039/C8DT03734E | updated ORNL
3358 | 1 | CCN(C(=O)c1cccc(-c2cccc(C(=O)N(CC)c3cc(C)ccc3C)n2)n1)c1cc(C)ccc1C | 0.05 | nitrobenzene |  | 1 | 0 | Lu(III) | 0.1 | HNO3 | 3 | 298.15 | 3.7 | 0.568201724 | https://doi.org/10.1039/C8DT03734E | updated ORNL
3359 | 1 | CCN(C(=O)c1cccc(-c2cccc(C(=O)N(CC)c3ccc(C)cc3C)n2)n1)c1ccc(C)cc1C | 0.05 | nitrobenzene |  | 1 | 0 | Lu(III) | 0.1 | HNO3 | 3 | 298.15 | 1.7 | 0.230448921 | https://doi.org/10.1039/C8DT03734E | updated ORNL
3360 | 1 | CCN(C(=O)c1cccc(-c2cccc(C(=O)N(CC)c3cc(C)cc(C)c3)n2)n1)c1cc(C)cc(C)c1 | 0.05 | nitrobenzene |  | 1 | 0 | Ce(III) | 0.1 | HNO3 | 3 | 298.15 | 2.1 | 0.322219295 | https://doi.org/10.1039/C8DT03734E | updated ORNL
3361 | 1 | CCN(C(=O)c1cccc(-c2cccc(C(=O)N(CC)c3cc(C)cc(C)c3)n2)n1)c1cc(C)cc(C)c1 | 0.05 | nitrobenzene |  | 1 | 0 | Pr(III) | 0.1 | HNO3 | 3 | 298.15 | 2.5 | 0.397940009 | https://doi.org/10.1039/C8DT03734E | updated ORNL
3362 | 1 | CCN(C(=O)c1cccc(-c2cccc(C(=O)N(CC)c3cc(C)cc(C)c3)n2)n1)c1cc(C)cc(C)c1 | 0.05 | nitrobenzene |  | 1 | 0 | Sm(III) | 0.1 | HNO3 | 3 | 298.15 | 2.7 | 0.431363764 | https://doi.org/10.1039/C8DT03734E | updated ORNL
3363 | 1 | CCN(C(=O)c1cccc(-c2cccc(C(=O)N(CC)c3cc(C)cc(C)c3)n2)n1)c1cc(C)cc(C)c1 | 0.05 | nitrobenzene |  | 1 | 0 | Eu(III) | 0.1 | HNO3 | 3 | 298.15 | 2.6 | 0.414973348 | https://doi.org/10.1039/C8DT03734E | updated ORNL
3364 | 1 | CCN(C(=O)c1cccc(-c2cccc(C(=O)N(CC)c3cc(C)cc(C)c3)n2)n1)c1cc(C)cc(C)c1 | 0.05 | nitrobenzene |  | 1 | 0 | Gd(III) | 0.1 | HNO3 | 3 | 298.15 | 1.9 | 0.278753601 | https://doi.org/10.1039/C8DT03734E | updated ORNL
3365 | 1 | CCN(C(=O)c1cccc(-c2cccc(C(=O)N(CC)c3cc(C)cc(C)c3)n2)n1)c1cc(C)cc(C)c1 | 0.05 | nitrobenzene |  | 1 | 0 | Tb(III) | 0.1 | HNO3 | 3 | 298.15 | 1.9 | 0.278753601 | https://doi.org/10.1039/C8DT03734E | updated ORNL
3366 | 1 | CCN(C(=O)c1cccc(-c2cccc(C(=O)N(CC)c3cc(C)cc(C)c3)n2)n1)c1cc(C)cc(C)c1 | 0.05 | nitrobenzene |  | 1 | 0 | Dy(III) | 0.1 | HNO3 | 3 | 298.15 | 1.7 | 0.230448921 | https://doi.org/10.1039/C8DT03734E | updated ORNL
3367 | 1 | CCN(C(=O)c1cccc(-c2cccc(C(=O)N(CC)c3cc(C)cc(C)c3)n2)n1)c1cc(C)cc(C)c1 | 0.05 | nitrobenzene |  | 1 | 0 | Ho(III) | 0.1 | HNO3 | 3 | 298.15 | 1.8 | 0.255272505 | https://doi.org/10.1039/C8DT03734E | updated ORNL
3368 | 1 | CCN(C(=O)c1cccc(-c2cccc(C(=O)N(CC)c3cc(C)cc(C)c3)n2)n1)c1cc(C)cc(C)c1 | 0.05 | nitrobenzene |  | 1 | 0 | Yb(III) | 0.1 | HNO3 | 3 | 298.15 | 1.4 | 0.146128036 | https://doi.org/10.1039/C8DT03734E | updated ORNL
3369 | 1 | CCN(C(=O)c1cccc(-c2cccc(C(=O)N(CC)c3cc(C)cc(C)c3)n2)n1)c1cc(C)cc(C)c1 | 0.05 | nitrobenzene |  | 1 | 0 | La(III) | 0.1 | HNO3 | 3 | 298.15 | 1.9 | 0.278753601 | https://doi.org/10.1039/C8DT03734E | updated ORNL
3370 | 1 | CCN(C(=O)c1cccc(-c2cccc(C(=O)N(CC)c3cc(C)ccc3C)n2)n1)c1cc(C)ccc1C | 0.05 | nitrobenzene |  | 1 | 0 | Yb(III) | 0.1 | HNO3 | 3 | 298.15 | 2.3 | 0.361727836 | https://doi.org/10.1039/C8DT03734E | updated ORNL
3371 | 1 | CCN(C(=O)c1cccc(-c2cccc(C(=O)N(CC)c3ccc(C)cc3C)n2)n1)c1ccc(C)cc1C | 0.05 | nitrobenzene |  | 1 | 0 | Nd(III) | 0.1 | HNO3 | 3 | 298.15 | 1.4 | 0.146128036 | https://doi.org/10.1039/C8DT03734E | updated ORNL
3372 | 1 | CCN(C(=O)c1cccc(-c2cccc(C(=O)N(CC)c3cc(C)ccc3C)n2)n1)c1cc(C)ccc1C | 0.05 | nitrobenzene |  | 1 | 0 | Er(III) | 0.1 | HNO3 | 3 | 298.15 | 1.8 | 0.255272505 | https://doi.org/10.1039/C8DT03734E | updated ORNL
3373 | 1 | CCN(C(=O)c1cccc(-c2cccc(C(=O)N(CC)c3ccccc3)n2)n1)c1ccccc1 | 0.05 | nitrobenzene |  | 1 | 0 | La(III) | 0.1 | HNO3 | 3 | 298.15 | 1 | 0 | https://doi.org/10.1039/C8DT03734E | updated ORNL
3374 | 1 | CCN(C(=O)c1cccc(-c2cccc(C(=O)N(CC)c3ccccc3)n2)n1)c1ccccc1 | 0.05 | nitrobenzene |  | 1 | 0 | Ce(III) | 0.1 | HNO3 | 3 | 298.15 | 0.76 | -0.119186408 | https://doi.org/10.1039/C8DT03734E | updated ORNL
3375 | 1 | CCN(C(=O)c1cccc(-c2cccc(C(=O)N(CC)c3ccccc3)n2)n1)c1ccccc1 | 0.05 | nitrobenzene |  | 1 | 0 | Nd(III) | 0.1 | HNO3 | 3 | 298.15 | 0.78 | -0.107905397 | https://doi.org/10.1039/C8DT03734E | updated ORNL
3376 | 1 | CCN(C(=O)c1cccc(-c2cccc(C(=O)N(CC)c3ccccc3)n2)n1)c1ccccc1 | 0.05 | nitrobenzene |  | 1 | 0 | Sm(III) | 0.1 | HNO3 | 3 | 298.15 | 0.8 | -0.096910013 | https://doi.org/10.1039/C8DT03734E | updated ORNL
3377 | 1 | CCN(C(=O)c1cccc(-c2cccc(C(=O)N(CC)c3ccccc3)n2)n1)c1ccccc1 | 0.05 | nitrobenzene |  | 1 | 0 | Eu(III) | 0.1 | HNO3 | 3 | 298.15 | 0.62 | -0.207608311 | https://doi.org/10.1039/C8DT03734E | updated ORNL
3378 | 1 | CCN(C(=O)c1cccc(-c2cccc(C(=O)N(CC)c3cc(C)ccc3C)n2)n1)c1cc(C)ccc1C | 0.05 | nitrobenzene |  | 1 | 0 | Tm(III) | 0.1 | HNO3 | 3 | 298.15 | 2.1 | 0.322219295 | https://doi.org/10.1039/C8DT03734E | updated ORNL
3379 | 1 | CCN(C(=O)c1cccc(-c2cccc(C(=O)N(CC)c3ccccc3)n2)n1)c1ccccc1 | 0.05 | nitrobenzene |  | 1 | 0 | Tb(III) | 0.1 | HNO3 | 3 | 298.15 | 0.4 | -0.397940009 | https://doi.org/10.1039/C8DT03734E | updated ORNL
3380 | 1 | CCN(C(=O)c1cccc(-c2cccc(C(=O)N(CC)c3ccccc3)n2)n1)c1ccccc1 | 0.05 | nitrobenzene |  | 1 | 0 | Dy(III) | 0.1 | HNO3 | 3 | 298.15 | 0.38 | -0.420216403 | https://doi.org/10.1039/C8DT03734E | updated ORNL
3381 | 1 | CCN(C(=O)c1cccc(-c2cccc(C(=O)N(CC)c3ccccc3)n2)n1)c1ccccc1 | 0.05 | nitrobenzene |  | 1 | 0 | Ho(III) | 0.1 | HNO3 | 3 | 298.15 | 0.32 | -0.494850022 | https://doi.org/10.1039/C8DT03734E | updated ORNL
3382 | 1 | CCN(C(=O)c1cccc(-c2cccc(C(=O)N(CC)c3ccccc3)n2)n1)c1ccccc1 | 0.05 | nitrobenzene |  | 1 | 0 | Er(III) | 0.1 | HNO3 | 3 | 298.15 | 0.3 | -0.522878745 | https://doi.org/10.1039/C8DT03734E | updated ORNL
3383 | 1 | CCN(C(=O)c1cccc(-c2cccc(C(=O)N(CC)c3ccccc3)n2)n1)c1ccccc1 | 0.05 | nitrobenzene |  | 1 | 0 | Tm(III) | 0.1 | HNO3 | 3 | 298.15 | 0.24 | -0.619788758 | https://doi.org/10.1039/C8DT03734E | updated ORNL
3384 | 1 | CCN(C(=O)c1cccc(-c2cccc(C(=O)N(CC)c3ccccc3)n2)n1)c1ccccc1 | 0.05 | nitrobenzene |  | 1 | 0 | Gd(III) | 0.1 | HNO3 | 3 | 298.15 | 0.35 | -0.455931956 | https://doi.org/10.1039/C8DT03734E | updated ORNL
3385 | 1 | CCN(C(=O)c1cccc(-c2cccc(C(=O)N(CC)c3ccccc3)n2)n1)c1ccccc1 | 0.05 | nitrobenzene |  | 1 | 0 | Lu(III) | 0.1 | HNO3 | 3 | 298.15 | 0.2 | -0.698970004 | https://doi.org/10.1039/C8DT03734E | updated ORNL
3386 | 1 | CCN(C(=O)c1cccc(-c2cccc(C(=O)N(CC)c3cc(C)ccc3C)n2)n1)c1cc(C)ccc1C | 0.05 | nitrobenzene |  | 1 | 0 | Ho(III) | 0.1 | HNO3 | 3 | 298.15 | 1.5 | 0.176091259 | https://doi.org/10.1039/C8DT03734E | updated ORNL
3387 | 1 | CCN(C(=O)c1cccc(-c2cccc(C(=O)N(CC)c3cc(C)ccc3C)n2)n1)c1cc(C)ccc1C | 0.05 | nitrobenzene |  | 1 | 0 | Dy(III) | 0.1 | HNO3 | 3 | 298.15 | 1.1 | 0.041392685 | https://doi.org/10.1039/C8DT03734E | updated ORNL
3388 | 1 | CCN(C(=O)c1cccc(-c2cccc(C(=O)N(CC)c3cc(C)ccc3C)n2)n1)c1cc(C)ccc1C | 0.05 | nitrobenzene |  | 1 | 0 | Tb(III) | 0.1 | HNO3 | 3 | 298.15 | 1.1 | 0.041392685 | https://doi.org/10.1039/C8DT03734E | updated ORNL
3389 | 1 | CCN(C(=O)c1cccc(-c2cccc(C(=O)N(CC)c3ccccc3)n2)n1)c1ccccc1 | 0.05 | nitrobenzene |  | 1 | 0 | Yb(III) | 0.1 | HNO3 | 3 | 298.15 | 0.22 | -0.657577319 | https://doi.org/10.1039/C8DT03734E | updated ORNL
3390 | 1 | CCN(C(=O)c1cccc(-c2cccc(C(=O)N(CC)c3cc(C)ccc3C)n2)n1)c1cc(C)ccc1C | 0.05 | nitrobenzene |  | 1 | 0 | Gd(III) | 0.1 | HNO3 | 3 | 298.15 | 0.9 | -0.045757491 | https://doi.org/10.1039/C8DT03734E | updated ORNL
3391 | 1 | CCN(C(=O)c1cccc(-c2cccc(C(=O)N(CC)c3cc(C)cc(C)c3)n2)n1)c1cc(C)cc(C)c1 | 0.05 | nitrobenzene |  | 1 | 0 | Er(III) | 0.1 | HNO3 | 3 | 298.15 | 1.6 | 0.204119983 | https://doi.org/10.1039/C8DT03734E | updated ORNL
3392 | 1 | CCN(C(=O)c1cccc(-c2cccc(C(=O)N(CC)c3cc(C)ccc3C)n2)n1)c1cc(C)ccc1C | 0.05 | nitrobenzene |  | 1 | 0 | Sm(III) | 0.1 | HNO3 | 3 | 298.15 | 1.4 | 0.146128036 | https://doi.org/10.1039/C8DT03734E | updated ORNL
3393 | 1 | CCN(C(=O)c1cccc(-c2cccc(C(=O)N(CC)c3cc(C)ccc3C)n2)n1)c1cc(C)ccc1C | 0.05 | nitrobenzene |  | 1 | 0 | Nd(III) | 0.1 | HNO3 | 3 | 298.15 | 1.6 | 0.204119983 | https://doi.org/10.1039/C8DT03734E | updated ORNL
3394 | 1 | CCN(C(=O)c1cccc(-c2cccc(C(=O)N(CC)c3cc(C)ccc3C)n2)n1)c1cc(C)ccc1C | 0.05 | nitrobenzene |  | 1 | 0 | Ce(III) | 0.1 | HNO3 | 3 | 298.15 | 0.8 | -0.096910013 | https://doi.org/10.1039/C8DT03734E | updated ORNL
3395 | 1 | CCN(C(=O)c1cccc(-c2cccc(C(=O)N(CC)c3cc(C)ccc3C)n2)n1)c1cc(C)ccc1C | 0.05 | nitrobenzene |  | 1 | 0 | La(III) | 0.1 | HNO3 | 3 | 298.15 | 0.6 | -0.22184875 | https://doi.org/10.1039/C8DT03734E | updated ORNL
3396 | 1 | CCCCCCCCN(CCCCCCCC)C(=O)c1ccc2ccc3cccnc3c2n1 | 0.1 | CH3Cl |  | 1 | 0 | Ce(III) | 0.05 | HNO3 | 0.1 | 298.15 | 0.032 | -1.494850022 | https://doi.org/10.1021/acs.inorgchem.1c01729 | updated ORNL
3397 | 1 | CCCCCCCCN(CCCCCCCC)C(=O)c1ccc2ccc3cccnc3c2n1 | 0.1 | CH3Cl |  | 1 | 0 | Eu(III) | 0.05 | HNO3 | 0.1 | 298.15 | 0.023 | -1.638272164 | https://doi.org/10.1021/acs.inorgchem.1c01729 | updated ORNL
3398 | 1 | CCCCCCCCN(CCCCCCCC)C(=O)c1ccc2ccc3cccnc3c2n1 | 0.1 | CH3Cl |  | 1 | 0 | Lu(III) | 0.05 | HNO3 | 0.1 | 298.15 | 0.008 | -2.096910013 | https://doi.org/10.1021/acs.inorgchem.1c01729 | updated ORNL
3399 | 1 | CCCCCCCCN(C(=O)c1ccc2ccc3cccnc3c2n1)c1cc(C)cc(C)c1 | 0.1 | CH3Cl |  | 1 | 0 | Eu(III) | 0.05 | HNO3 | 0.1 | 298.15 | 5 | 0.698970004 | https://doi.org/10.1021/acs.inorgchem.1c01729 | updated ORNL
3400 | 1 | CCCCCCCCN(C(=O)c1ccc2ccc3ccc(C(=O)N(CCCCCCCC)c4cc(C)cc(C)c4)nc3c2n1)c1cc(C)cc(C)c1 | 0.01 | CH3Cl |  | 1 | 0 | Lu(III) | 0.05 | HNO3 | 0.1 | 298.15 | 0.01 | -2 | https://doi.org/10.1021/acs.inorgchem.1c01729 | updated ORNL
3401 | 1 | CCCCCCCCN(C(=O)c1ccc2ccc3ccc(C(=O)N(CCCCCCCC)c4ccc(C)cc4)nc3c2n1)c1ccc(C)cc1 | 0.01 | CH3Cl |  | 1 | 0 | Tm(III) | 0.05 | HNO3 | 0.1 | 298.15 | 0.008 | -2.096910013 | https://doi.org/10.1021/acs.inorgchem.1c01729 | updated ORNL
3402 | 1 | CCCCCCCCN(C(=O)c1ccc2ccc3ccc(C(=O)N(CCCCCCCC)c4ccc(C)cc4)nc3c2n1)c1ccc(C)cc1 | 0.01 | CH3Cl |  | 1 | 0 | Lu(III) | 0.05 | HNO3 | 0.1 | 298.15 | 0.075 | -1.124938737 | https://doi.org/10.1021/acs.inorgchem.1c01729 | updated ORNL
3403 | 1 | CCCCCCCCN(C(=O)c1ccc2ccc3ccc(C(=O)N(CCCCCCCC)c4ccc(C)cc4)nc3c2n1)c1ccc(C)cc1 | 0.01 | CH3Cl |  | 1 | 0 | Yb(III) | 0.05 | HNO3 | 0.1 | 298.15 | 0.008 | -2.096910013 | https://doi.org/10.1021/acs.inorgchem.1c01729 | updated ORNL
3404 | 1 | CCCCCCCCN(C(=O)c1ccc2ccc3ccc(C(=O)N(CCCCCCCC)c4ccc(C)cc4)nc3c2n1)c1ccc(C)cc1 | 0.01 | CH3Cl |  | 1 | 0 | Er(III) | 0.05 | HNO3 | 0.1 | 298.15 | 0.0095 | -2.022276395 | https://doi.org/10.1021/acs.inorgchem.1c01729 | updated ORNL
3405 | 1 | CCCCCCCCN(C(=O)c1ccc2ccc3ccc(C(=O)N(CCCCCCCC)c4ccc(C)cc4)nc3c2n1)c1ccc(C)cc1 | 0.01 | CH3Cl |  | 1 | 0 | Ho(III) | 0.05 | HNO3 | 0.1 | 298.15 | 0.0085 | -2.070581074 | https://doi.org/10.1021/acs.inorgchem.1c01729 | updated ORNL
3406 | 1 | CCCCCCCCN(C(=O)c1ccc2ccc3cccnc3c2n1)c1ccc(C)cc1 | 0.1 | CH3Cl |  | 1 | 0 | Lu(III) | 0.05 | HNO3 | 0.1 | 298.15 | 0.085 | -1.070581074 | https://doi.org/10.1021/acs.inorgchem.1c01729 | updated ORNL
3407 | 1 | CCCCCCCCN(C(=O)c1ccc2ccc3ccc(C(=O)N(CCCCCCCC)c4ccc(C)cc4)nc3c2n1)c1ccc(C)cc1 | 0.01 | CH3Cl |  | 1 | 0 | Tb(III) | 0.05 | HNO3 | 0.1 | 298.15 | 0.009 | -2.045757491 | https://doi.org/10.1021/acs.inorgchem.1c01729 | updated ORNL
3408 | 1 | CCCCCCCCN(C(=O)c1ccc2ccc3ccc(C(=O)N(CCCCCCCC)c4ccc(C)cc4)nc3c2n1)c1ccc(C)cc1 | 0.01 | CH3Cl |  | 1 | 0 | Gd(III) | 0.05 | HNO3 | 0.1 | 298.15 | 0.1 | -1 | https://doi.org/10.1021/acs.inorgchem.1c01729 | updated ORNL
3409 | 1 | CCCCCCCCN(C(=O)c1ccc2ccc3cccnc3c2n1)c1ccc(C)cc1 | 0.1 | CH3Cl |  | 1 | 0 | Tm(III) | 0.05 | HNO3 | 0.1 | 298.15 | 0.095 | -1.022276395 | https://doi.org/10.1021/acs.inorgchem.1c01729 | updated ORNL
3410 | 1 | CCCCCCCCN(C(=O)c1ccc2ccc3cccnc3c2n1)c1ccc(C)cc1 | 0.1 | CH3Cl |  | 1 | 0 | Er(III) | 0.05 | HNO3 | 0.1 | 298.15 | 0.01 | -2 | https://doi.org/10.1021/acs.inorgchem.1c01729 | updated ORNL
3411 | 1 | CCCCCCCCN(C(=O)c1ccc2ccc3cccnc3c2n1)c1ccc(C)cc1 | 0.1 | CH3Cl |  | 1 | 0 | Ho(III) | 0.05 | HNO3 | 0.1 | 298.15 | 0.016 | -1.795880017 | https://doi.org/10.1021/acs.inorgchem.1c01729 | updated ORNL
3412 | 1 | CCCCCCCCN(C(=O)c1ccc2ccc3cccnc3c2n1)c1ccc(C)cc1 | 0.1 | CH3Cl |  | 1 | 0 | Dy(III) | 0.05 | HNO3 | 0.1 | 298.15 | 0.024 | -1.619788758 | https://doi.org/10.1021/acs.inorgchem.1c01729 | updated ORNL
3413 | 1 | CCCCCCCCN(C(=O)c1ccc2ccc3cccnc3c2n1)c1ccc(C)cc1 | 0.1 | CH3Cl |  | 1 | 0 | Tb(III) | 0.05 | HNO3 | 0.1 | 298.15 | 0.032 | -1.494850022 | https://doi.org/10.1021/acs.inorgchem.1c01729 | updated ORNL
3414 | 1 | CCCCCCCCN(C(=O)c1ccc2ccc3cccnc3c2n1)c1ccc(C)cc1 | 0.1 | CH3Cl |  | 1 | 0 | Gd(III) | 0.05 | HNO3 | 0.1 | 298.15 | 0.04 | -1.397940009 | https://doi.org/10.1021/acs.inorgchem.1c01729 | updated ORNL
3415 | 1 | CCCCCCCCN(C(=O)c1ccc2ccc3cccnc3c2n1)c1ccc(C)cc1 | 0.1 | CH3Cl |  | 1 | 0 | Eu(III) | 0.05 | HNO3 | 0.1 | 298.15 | 0.075 | -1.124938737 | https://doi.org/10.1021/acs.inorgchem.1c01729 | updated ORNL
3416 | 1 | CCCCCCCCN(C(=O)c1ccc2ccc3cccnc3c2n1)c1ccc(C)cc1 | 0.1 | CH3Cl |  | 1 | 0 | Sm(III) | 0.05 | HNO3 | 0.1 | 298.15 | 0.09 | -1.045757491 | https://doi.org/10.1021/acs.inorgchem.1c01729 | updated ORNL
3417 | 1 | CCCCCCCCN(C(=O)c1ccc2ccc3cccnc3c2n1)c1ccc(C)cc1 | 0.1 | CH3Cl |  | 1 | 0 | Nd(III) | 0.05 | HNO3 | 0.1 | 298.15 | 0.09 | -1.045757491 | https://doi.org/10.1021/acs.inorgchem.1c01729 | updated ORNL
3418 | 1 | CCCCCCCCN(C(=O)c1ccc2ccc3cccnc3c2n1)c1ccc(C)cc1 | 0.1 | CH3Cl |  | 1 | 0 | Pr(III) | 0.05 | HNO3 | 0.1 | 298.15 | 0.08 | -1.096910013 | https://doi.org/10.1021/acs.inorgchem.1c01729 | updated ORNL
3419 | 1 | CCCCCCCCN(C(=O)c1ccc2ccc3cccnc3c2n1)c1ccc(C)cc1 | 0.1 | CH3Cl |  | 1 | 0 | Ce(III) | 0.05 | HNO3 | 0.1 | 298.15 | 0.07 | -1.15490196 | https://doi.org/10.1021/acs.inorgchem.1c01729 | updated ORNL
3420 | 1 | CCCCCCCCN(C(=O)c1ccc2ccc3cccnc3c2n1)c1ccc(C)cc1 | 0.1 | CH3Cl |  | 1 | 0 | La(III) | 0.05 | HNO3 | 0.1 | 298.15 | 0.06 | -1.22184875 | https://doi.org/10.1021/acs.inorgchem.1c01729 | updated ORNL
3421 | 1 | CCCCCCCCN(CCCCCCCC)C(=O)c1ccc2ccc3cccnc3c2n1 | 0.1 | CH3Cl |  | 1 | 0 | Yb(III) | 0.05 | HNO3 | 0.1 | 298.15 | 0.011 | -1.958607315 | https://doi.org/10.1021/acs.inorgchem.1c01729 | updated ORNL
3422 | 1 | CCCCCCCCN(CCCCCCCC)C(=O)c1ccc2ccc3cccnc3c2n1 | 0.1 | CH3Cl |  | 1 | 0 | Tm(III) | 0.05 | HNO3 | 0.1 | 298.15 | 0.01 | -2 | https://doi.org/10.1021/acs.inorgchem.1c01729 | updated ORNL
3423 | 1 | CCCCCCCCN(CCCCCCCC)C(=O)c1ccc2ccc3cccnc3c2n1 | 0.1 | CH3Cl |  | 1 | 0 | Er(III) | 0.05 | HNO3 | 0.1 | 298.15 | 0.014 | -1.853871964 | https://doi.org/10.1021/acs.inorgchem.1c01729 | updated ORNL
3424 | 1 | CCCCCCCCN(CCCCCCCC)C(=O)c1ccc2ccc3cccnc3c2n1 | 0.1 | CH3Cl |  | 1 | 0 | Ho(III) | 0.05 | HNO3 | 0.1 | 298.15 | 0.013 | -1.886056648 | https://doi.org/10.1021/acs.inorgchem.1c01729 | updated ORNL
3425 | 1 | CCCCCCCCN(CCCCCCCC)C(=O)c1ccc2ccc3cccnc3c2n1 | 0.1 | CH3Cl |  | 1 | 0 | Dy(III) | 0.05 | HNO3 | 0.1 | 298.15 | 0.016 | -1.795880017 | https://doi.org/10.1021/acs.inorgchem.1c01729 | updated ORNL
3426 | 1 | CCCCCCCCN(CCCCCCCC)C(=O)c1ccc2ccc3cccnc3c2n1 | 0.1 | CH3Cl |  | 1 | 0 | Tb(III) | 0.05 | HNO3 | 0.1 | 298.15 | 0.015 | -1.823908741 | https://doi.org/10.1021/acs.inorgchem.1c01729 | updated ORNL
3427 | 1 | CCCCCCCCN(CCCCCCCC)C(=O)c1ccc2ccc3cccnc3c2n1 | 0.1 | CH3Cl |  | 1 | 0 | Gd(III) | 0.05 | HNO3 | 0.1 | 298.15 | 0.017 | -1.769551079 | https://doi.org/10.1021/acs.inorgchem.1c01729 | updated ORNL
3428 | 1 | CCCCCCCCN(CCCCCCCC)C(=O)c1ccc2ccc3cccnc3c2n1 | 0.1 | CH3Cl |  | 1 | 0 | Sm(III) | 0.05 | HNO3 | 0.1 | 298.15 | 0.028 | -1.552841969 | https://doi.org/10.1021/acs.inorgchem.1c01729 | updated ORNL
3429 | 1 | CCCCCCCCN(C(=O)c1ccc2ccc3ccc(C(=O)N(CCCCCCCC)c4ccc(C)cc4)nc3c2n1)c1ccc(C)cc1 | 0.01 | CH3Cl |  | 1 | 0 | Pr(III) | 0.05 | HNO3 | 0.1 | 298.15 | 0.6 | -0.22184875 | https://doi.org/10.1021/acs.inorgchem.1c01729 | updated ORNL
3430 | 1 | CCCCCCCCN(CCCCCCCC)C(=O)c1ccc2ccc3cccnc3c2n1 | 0.1 | CH3Cl |  | 1 | 0 | Nd(III) | 0.05 | HNO3 | 0.1 | 298.15 | 0.042 | -1.37675071 | https://doi.org/10.1021/acs.inorgchem.1c01729 | updated ORNL
3431 | 1 | CCCCCCCCN(CCCCCCCC)C(=O)c1ccc2ccc3cccnc3c2n1 | 0.1 | CH3Cl |  | 1 | 0 | Pr(III) | 0.05 | HNO3 | 0.1 | 298.15 | 0.036 | -1.443697499 | https://doi.org/10.1021/acs.inorgchem.1c01729 | updated ORNL
3432 | 1 | CCCCCCCCN(C(=O)c1ccc2ccc3cccnc3c2n1)c1ccc(C)cc1 | 0.1 | CH3Cl |  | 1 | 0 | Yb(III) | 0.05 | HNO3 | 0.1 | 298.15 | 0.09 | -1.045757491 | https://doi.org/10.1021/acs.inorgchem.1c01729 | updated ORNL
3433 | 1 | CCCCCCCCN(C(=O)c1ccc2ccc3cccnc3c2n1)c1cc(C)cc(C)c1 | 0.1 | CH3Cl |  | 1 | 0 | La(III) | 0.05 | HNO3 | 0.1 | 298.15 | 6.5 | 0.812913357 | https://doi.org/10.1021/acs.inorgchem.1c01729 | updated ORNL
3434 | 1 | CCCCCCCCN(C(=O)c1ccc2ccc3cccnc3c2n1)c1cc(C)cc(C)c1 | 0.1 | CH3Cl |  | 1 | 0 | Ce(III) | 0.05 | HNO3 | 0.1 | 298.15 | 6 | 0.77815125 | https://doi.org/10.1021/acs.inorgchem.1c01729 | updated ORNL
3435 | 1 | CCCCCCCCN(C(=O)c1ccc2ccc3cccnc3c2n1)c1cc(C)cc(C)c1 | 0.1 | CH3Cl |  | 1 | 0 | Pr(III) | 0.05 | HNO3 | 0.1 | 298.15 | 7 | 0.84509804 | https://doi.org/10.1021/acs.inorgchem.1c01729 | updated ORNL
3436 | 1 | CCCCCCCCN(C(=O)c1ccc2ccc3ccc(C(=O)N(CCCCCCCC)c4cc(C)cc(C)c4)nc3c2n1)c1cc(C)cc(C)c1 | 0.01 | CH3Cl |  | 1 | 0 | Yb(III) | 0.05 | HNO3 | 0.1 | 298.15 | 0.01 | -2 | https://doi.org/10.1021/acs.inorgchem.1c01729 | updated ORNL
3437 | 1 | CCCCCCCCN(C(=O)c1ccc2ccc3ccc(C(=O)N(CCCCCCCC)c4cc(C)cc(C)c4)nc3c2n1)c1cc(C)cc(C)c1 | 0.01 | CH3Cl |  | 1 | 0 | Tm(III) | 0.05 | HNO3 | 0.1 | 298.15 | 0.015 | -1.823908741 | https://doi.org/10.1021/acs.inorgchem.1c01729 | updated ORNL
3438 | 1 | CCCCCCCCN(C(=O)c1ccc2ccc3ccc(C(=O)N(CCCCCCCC)c4cc(C)cc(C)c4)nc3c2n1)c1cc(C)cc(C)c1 | 0.01 | CH3Cl |  | 1 | 0 | Er(III) | 0.05 | HNO3 | 0.1 | 298.15 | 0.02 | -1.698970004 | https://doi.org/10.1021/acs.inorgchem.1c01729 | updated ORNL
3439 | 1 | CCCCCCCCN(C(=O)c1ccc2ccc3ccc(C(=O)N(CCCCCCCC)c4cc(C)cc(C)c4)nc3c2n1)c1cc(C)cc(C)c1 | 0.01 | CH3Cl |  | 1 | 0 | Ho(III) | 0.05 | HNO3 | 0.1 | 298.15 | 0.03 | -1.522878745 | https://doi.org/10.1021/acs.inorgchem.1c01729 | updated ORNL
3440 | 1 | CCCCCCCCN(C(=O)c1ccc2ccc3ccc(C(=O)N(CCCCCCCC)c4cc(C)cc(C)c4)nc3c2n1)c1cc(C)cc(C)c1 | 0.01 | CH3Cl |  | 1 | 0 | Dy(III) | 0.05 | HNO3 | 0.1 | 298.15 | 0.02 | -1.698970004 | https://doi.org/10.1021/acs.inorgchem.1c01729 | updated ORNL
3441 | 1 | CCCCCCCCN(C(=O)c1ccc2ccc3ccc(C(=O)N(CCCCCCCC)c4cc(C)cc(C)c4)nc3c2n1)c1cc(C)cc(C)c1 | 0.01 | CH3Cl |  | 1 | 0 | Tb(III) | 0.05 | HNO3 | 0.1 | 298.15 | 0.05 | -1.301029996 | https://doi.org/10.1021/acs.inorgchem.1c01729 | updated ORNL
3442 | 1 | CCCCCCCCN(C(=O)c1ccc2ccc3ccc(C(=O)N(CCCCCCCC)c4cc(C)cc(C)c4)nc3c2n1)c1cc(C)cc(C)c1 | 0.01 | CH3Cl |  | 1 | 0 | Gd(III) | 0.05 | HNO3 | 0.1 | 298.15 | 0.11 | -0.958607315 | https://doi.org/10.1021/acs.inorgchem.1c01729 | updated ORNL
3443 | 1 | CCCCCCCCN(C(=O)c1ccc2ccc3ccc(C(=O)N(CCCCCCCC)c4cc(C)cc(C)c4)nc3c2n1)c1cc(C)cc(C)c1 | 0.01 | CH3Cl |  | 1 | 0 | Eu(III) | 0.05 | HNO3 | 0.1 | 298.15 | 0.06 | -1.22184875 | https://doi.org/10.1021/acs.inorgchem.1c01729 | updated ORNL
3444 | 1 | CCCCCCCCN(C(=O)c1ccc2ccc3ccc(C(=O)N(CCCCCCCC)c4cc(C)cc(C)c4)nc3c2n1)c1cc(C)cc(C)c1 | 0.01 | CH3Cl |  | 1 | 0 | Sm(III) | 0.05 | HNO3 | 0.1 | 298.15 | 0.09 | -1.045757491 | https://doi.org/10.1021/acs.inorgchem.1c01729 | updated ORNL
3445 | 1 | CCCCCCCCN(C(=O)c1ccc2ccc3ccc(C(=O)N(CCCCCCCC)c4cc(C)cc(C)c4)nc3c2n1)c1cc(C)cc(C)c1 | 0.01 | CH3Cl |  | 1 | 0 | Nd(III) | 0.05 | HNO3 | 0.1 | 298.15 | 0.8 | -0.096910013 | https://doi.org/10.1021/acs.inorgchem.1c01729 | updated ORNL
3446 | 1 | CCCCCCCCN(C(=O)c1ccc2ccc3ccc(C(=O)N(CCCCCCCC)c4cc(C)cc(C)c4)nc3c2n1)c1cc(C)cc(C)c1 | 0.01 | CH3Cl |  | 1 | 0 | Pr(III) | 0.05 | HNO3 | 0.1 | 298.15 | 3 | 0.477121255 | https://doi.org/10.1021/acs.inorgchem.1c01729 | updated ORNL
3447 | 1 | CCCCCCCCN(CCCCCCCC)C(=O)c1ccc2ccc3cccnc3c2n1 | 0.1 | CH3Cl |  | 1 | 0 | La(III) | 0.05 | HNO3 | 0.1 | 298.15 | 0.021 | -1.677780705 | https://doi.org/10.1021/acs.inorgchem.1c01729 | updated ORNL
3448 | 1 | CCCCCCCCN(C(=O)c1ccc2ccc3ccc(C(=O)N(CCCCCCCC)c4cc(C)cc(C)c4)nc3c2n1)c1cc(C)cc(C)c1 | 0.01 | CH3Cl |  | 1 | 0 | Ce(III) | 0.05 | HNO3 | 0.1 | 298.15 | 9 | 0.954242509 | https://doi.org/10.1021/acs.inorgchem.1c01729 | updated ORNL
3449 | 1 | CCCCCCCCN(C(=O)c1ccc2ccc3cccnc3c2n1)c1cc(C)cc(C)c1 | 0.1 | CH3Cl |  | 1 | 0 | Lu(III) | 0.05 | HNO3 | 0.1 | 298.15 | 0.85 | -0.070581074 | https://doi.org/10.1021/acs.inorgchem.1c01729 | updated ORNL
3450 | 1 | CCCCCCCCN(C(=O)c1ccc2ccc3cccnc3c2n1)c1cc(C)cc(C)c1 | 0.1 | CH3Cl |  | 1 | 0 | Yb(III) | 0.05 | HNO3 | 0.1 | 298.15 | 0.9 | -0.045757491 | https://doi.org/10.1021/acs.inorgchem.1c01729 | updated ORNL
3451 | 1 | CCCCCCCCN(C(=O)c1ccc2ccc3cccnc3c2n1)c1cc(C)cc(C)c1 | 0.1 | CH3Cl |  | 1 | 0 | Tm(III) | 0.05 | HNO3 | 0.1 | 298.15 | 0.95 | -0.022276395 | https://doi.org/10.1021/acs.inorgchem.1c01729 | updated ORNL
3452 | 1 | CCCCCCCCN(C(=O)c1ccc2ccc3cccnc3c2n1)c1cc(C)cc(C)c1 | 0.1 | CH3Cl |  | 1 | 0 | Er(III) | 0.05 | HNO3 | 0.1 | 298.15 | 1 | 0 | https://doi.org/10.1021/acs.inorgchem.1c01729 | updated ORNL
3453 | 1 | CCCCCCCCN(C(=O)c1ccc2ccc3cccnc3c2n1)c1cc(C)cc(C)c1 | 0.1 | CH3Cl |  | 1 | 0 | Ho(III) | 0.05 | HNO3 | 0.1 | 298.15 | 1.5 | 0.176091259 | https://doi.org/10.1021/acs.inorgchem.1c01729 | updated ORNL
3454 | 1 | CCCCCCCCN(C(=O)c1ccc2ccc3ccc(C(=O)N(CCCCCCCC)c4ccc(C)cc4)nc3c2n1)c1ccc(C)cc1 | 0.01 | CH3Cl |  | 1 | 0 | Dy(III) | 0.05 | HNO3 | 0.1 | 298.15 | 0.0095 | -2.022276395 | https://doi.org/10.1021/acs.inorgchem.1c01729 | updated ORNL
3455 | 1 | CCCCCCCCN(C(=O)c1ccc2ccc3cccnc3c2n1)c1cc(C)cc(C)c1 | 0.1 | CH3Cl |  | 1 | 0 | Dy(III) | 0.05 | HNO3 | 0.1 | 298.15 | 2 | 0.301029996 | https://doi.org/10.1021/acs.inorgchem.1c01729 | updated ORNL
3456 | 1 | CCCCCCCCN(C(=O)c1ccc2ccc3cccnc3c2n1)c1cc(C)cc(C)c1 | 0.1 | CH3Cl |  | 1 | 0 | Tb(III) | 0.05 | HNO3 | 0.1 | 298.15 | 2.5 | 0.397940009 | https://doi.org/10.1021/acs.inorgchem.1c01729 | updated ORNL
3457 | 1 | CCCCCCCCN(C(=O)c1ccc2ccc3cccnc3c2n1)c1cc(C)cc(C)c1 | 0.1 | CH3Cl |  | 1 | 0 | Gd(III) | 0.05 | HNO3 | 0.1 | 298.15 | 3 | 0.477121255 | https://doi.org/10.1021/acs.inorgchem.1c01729 | updated ORNL
3458 | 1 | CCCCCCCCN(C(=O)c1ccc2ccc3cccnc3c2n1)c1cc(C)cc(C)c1 | 0.1 | CH3Cl |  | 1 | 0 | Sm(III) | 0.05 | HNO3 | 0.1 | 298.15 | 8 | 0.903089987 | https://doi.org/10.1021/acs.inorgchem.1c01729 | updated ORNL
3459 | 1 | CCCCCCCCN(C(=O)c1ccc2ccc3cccnc3c2n1)c1cc(C)cc(C)c1 | 0.1 | CH3Cl |  | 1 | 0 | Nd(III) | 0.05 | HNO3 | 0.1 | 298.15 | 8.5 | 0.929418926 | https://doi.org/10.1021/acs.inorgchem.1c01729 | updated ORNL
3460 | 1 | CCCCCCCCN(C(=O)c1ccc2ccc3ccc(C(=O)N(CCCCCCCC)c4cc(C)cc(C)c4)nc3c2n1)c1cc(C)cc(C)c1 | 0.01 | CH3Cl |  | 1 | 0 | La(III) | 0.05 | HNO3 | 0.1 | 298.15 | 15 | 1.176091259 | https://doi.org/10.1021/acs.inorgchem.1c01729 | updated ORNL
3461 | 1 | CCCCCCCCN(C(=O)c1ccc2ccc3ccc(C(=O)N(CCCCCCCC)c4ccc(C)cc4)nc3c2n1)c1ccc(C)cc1 | 0.01 | CH3Cl |  | 1 | 0 | La(III) | 0.05 | HNO3 | 0.1 | 298.15 | 5 | 0.698970004 | https://doi.org/10.1021/acs.inorgchem.1c01729 | updated ORNL
3462 | 1 | CCCCCCCCN(C(=O)c1ccc2ccc3ccc(C(=O)N(CCCCCCCC)c4ccc(C)cc4)nc3c2n1)c1ccc(C)cc1 | 0.01 | CH3Cl |  | 1 | 0 | Ce(III) | 0.05 | HNO3 | 0.1 | 298.15 | 2 | 0.301029996 | https://doi.org/10.1021/acs.inorgchem.1c01729 | updated ORNL
3463 | 1 | CCCCCCCCN(C(=O)c1ccc2ccc3ccc(C(=O)N(CCCCCCCC)c4ccc(C)cc4)nc3c2n1)c1ccc(C)cc1 | 0.01 | CH3Cl |  | 1 | 0 | Eu(III) | 0.05 | HNO3 | 0.1 | 298.15 | 0.01 | -2 | https://doi.org/10.1021/acs.inorgchem.1c01729 | updated ORNL
3464 | 1 | CCCCCCCCN(C(=O)c1ccc2ccc3ccc(C(=O)N(CCCCCCCC)c4ccc(C)cc4)nc3c2n1)c1ccc(C)cc1 | 0.01 | CH3Cl |  | 1 | 0 | Sm(III) | 0.05 | HNO3 | 0.1 | 298.15 | 0.02 | -1.698970004 | https://doi.org/10.1021/acs.inorgchem.1c01729 | updated ORNL
3465 | 1 | CCCCCCCCN(C(=O)c1ccc2ccc3ccc(C(=O)N(CCCCCCCC)c4ccc(C)cc4)nc3c2n1)c1ccc(C)cc1 | 0.01 | CH3Cl |  | 1 | 0 | Nd(III) | 0.05 | HNO3 | 0.1 | 298.15 | 0.1 | -1 | https://doi.org/10.1021/acs.inorgchem.1c01729 | updated ORNL
3466 | 1 | CCCc1nnc(-c2cccc(-c3nnc(CCC)c(CCC)n3)n2)nc1CCC | 0.04 | kerosene | 1-octanol | 0.5 | 0.5 | Er(III) | 0.05 | HNO3 | 1 | 298.15 | 3 | 0.477121255 | https://doi.org/10.1039/B9NJ00371A | updated ORNL
3467 | 1 | CCCc1nnc(-c2cccc(-c3nnc(CCC)c(CCC)n3)n2)nc1CCC | 0.04 | kerosene | 1-octanol | 0.5 | 0.5 | Lu(III) | 0.05 | HNO3 | 1 | 298.15 | 0.6 | -0.22184875 | https://doi.org/10.1039/B9NJ00371A | updated ORNL
3468 | 1 | CCCc1nnc(-c2cccc(-c3nnc(CCC)c(CCC)n3)n2)nc1CCC | 0.04 | kerosene | 1-octanol | 0.5 | 0.5 | Yb(III) | 0.05 | HNO3 | 1 | 298.15 | 0.9 | -0.045757491 | https://doi.org/10.1039/B9NJ00371A | updated ORNL
3469 | 1 | CCCc1nnc(-c2cccc(-c3nnc(CCC)c(CCC)n3)n2)nc1CCC | 0.04 | kerosene | 1-octanol | 0.5 | 0.5 | Tm(III) | 0.05 | HNO3 | 1 | 298.15 | 1 | 0 | https://doi.org/10.1039/B9NJ00371A | updated ORNL
3470 | 1 | CCCc1nnc(-c2cccc(-c3nnc(CCC)c(CCC)n3)n2)nc1CCC | 0.04 | kerosene | 1-octanol | 0.5 | 0.5 | Ho(III) | 0.05 | HNO3 | 1 | 298.15 | 5 | 0.698970004 | https://doi.org/10.1039/B9NJ00371A | updated ORNL
3471 | 1 | CCCc1nnc(-c2cccc(-c3nnc(CCC)c(CCC)n3)n2)nc1CCC | 0.04 | kerosene | 1-octanol | 0.5 | 0.5 | Dy(III) | 0.05 | HNO3 | 1 | 298.15 | 2 | 0.301029996 | https://doi.org/10.1039/B9NJ00371A | updated ORNL
3472 | 1 | CCCc1nnc(-c2cccc(-c3nnc(CCC)c(CCC)n3)n2)nc1CCC | 0.04 | kerosene | 1-octanol | 0.5 | 0.5 | Tb(III) | 0.05 | HNO3 | 1 | 298.15 | 0.9 | -0.045757491 | https://doi.org/10.1039/B9NJ00371A | updated ORNL
3473 | 1 | CCCc1nnc(-c2cccc(-c3nnc(CCC)c(CCC)n3)n2)nc1CCC | 0.04 | kerosene | 1-octanol | 0.5 | 0.5 | Gd(III) | 0.05 | HNO3 | 1 | 298.15 | 0.2 | -0.698970004 | https://doi.org/10.1039/B9NJ00371A | updated ORNL
3474 | 1 | CCCc1nnc(-c2cccc(-c3nnc(CCC)c(CCC)n3)n2)nc1CCC | 0.04 | kerosene | 1-octanol | 0.5 | 0.5 | Sm(III) | 0.05 | HNO3 | 1 | 298.15 | 0.05 | -1.301029996 | https://doi.org/10.1039/B9NJ00371A | updated ORNL
3475 | 1 | CCCc1nnc(-c2cccc(-c3nnc(CCC)c(CCC)n3)n2)nc1CCC | 0.04 | kerosene | 1-octanol | 0.5 | 0.5 | Pr(III) | 0.05 | HNO3 | 1 | 298.15 | 0.0011 | -2.958607315 | https://doi.org/10.1039/B9NJ00371A | updated ORNL
3476 | 1 | CCCc1nnc(-c2cccc(-c3nnc(CCC)c(CCC)n3)n2)nc1CCC | 0.04 | kerosene | 1-octanol | 0.5 | 0.5 | Ce(III) | 0.05 | HNO3 | 1 | 298.15 | 0.0006 | -3.22184875 | https://doi.org/10.1039/B9NJ00371A | updated ORNL
3477 | 1 | CCCc1nnc(-c2cccc(-c3nnc(CCC)c(CCC)n3)n2)nc1CCC | 0.04 | kerosene | 1-octanol | 0.5 | 0.5 | La(III) | 0.05 | HNO3 | 1 | 298.15 | 0.0001 | -4 | https://doi.org/10.1039/B9NJ00371A | updated ORNL
3478 | 1 | CCCc1nnc(-c2cccc(-c3nnc(CCC)c(CCC)n3)n2)nc1CCC | 0.04 | kerosene | 1-octanol | 0.5 | 0.5 | Eu(III) | 0.05 | HNO3 | 1 | 298.15 | 0.1 | -1 | https://doi.org/10.1039/B9NJ00371A | updated ORNL
3479 | 1 | CCCc1nnc(-c2cccc(-c3nnc(CCC)c(CCC)n3)n2)nc1CCC | 0.04 | kerosene | 1-octanol | 0.5 | 0.5 | Nd(III) | 0.05 | HNO3 | 1 | 298.15 | 0.005 | -2.301029996 | https://doi.org/10.1039/B9NJ00371A | updated ORNL
3480 | 1 | CCCCCc1nnc(-c2cccc(-c3cccc(-c4nnc(CCCCC)c(CCCCC)n4)n3)n2)nc1CCCCC | 0.005 | cyclohexanone |  | 1 | 0 | Sm(III) | 0.001 | HNO3 | 0.5 | 298.15 | 0.09 | -1.045757491 | https://doi.org/10.1080/07366290600952659 | updated ORNL
3481 | 1 | CCCCCc1nnc(-c2cccc(-c3cccc(-c4nnc(CCCCC)c(CCCCC)n4)n3)n2)nc1CCCCC | 0.005 | cyclohexanone |  | 1 | 0 | Tb(III) | 0.001 | HNO3 | 0.5 | 298.15 | 0.2 | -0.698970004 | https://doi.org/10.1080/07366290600952659 | updated ORNL
3482 | 1 | CCCCCc1nnc(-c2cccc(-c3cccc(-c4nnc(CCCCC)c(CCCCC)n4)n3)n2)nc1CCCCC | 0.005 | cyclohexanone |  | 1 | 0 | Eu(III) | 0.001 | HNO3 | 0.5 | 298.15 | 0.1 | -1 | https://doi.org/10.1080/07366290600952659 | updated ORNL
3483 | 1 | CCCCCc1nnc(-c2cccc(-c3cccc(-c4nnc(CCCCC)c(CCCCC)n4)n3)n2)nc1CCCCC | 0.005 | cyclohexanone |  | 1 | 0 | Er(III) | 0.001 | HNO3 | 0.5 | 298.15 | 0.6 | -0.22184875 | https://doi.org/10.1080/07366290600952659 | updated ORNL
3484 | 1 | CCCCCc1nnc(-c2cccc(-c3cccc(-c4nnc(CCCCC)c(CCCCC)n4)n3)n2)nc1CCCCC | 0.005 | cyclohexanone |  | 1 | 0 | Yb(III) | 0.001 | HNO3 | 0.5 | 298.15 | 0.7 | -0.15490196 | https://doi.org/10.1080/07366290600952659 | updated ORNL
3485 | 1 | CCCCCc1nnc(-c2cccc(-c3cccc(-c4nnc(CCCCC)c(CCCCC)n4)n3)n2)nc1CCCCC | 0.005 | cyclohexanone |  | 1 | 0 | Lu(III) | 0.001 | HNO3 | 0.5 | 298.15 | 0.7 | -0.15490196 | https://doi.org/10.1080/07366290600952659 | updated ORNL
3486 | 1 | CCCCCc1nnc(-c2cccc(-c3cccc(-c4nnc(CCCCC)c(CCCCC)n4)n3)n2)nc1CCCCC | 0.005 | cyclohexanone |  | 1 | 0 | Nd(III) | 0.001 | HNO3 | 0.5 | 298.15 | 0.05 | -1.301029996 | https://doi.org/10.1080/07366290600952659 | updated ORNL
3487 | 1 | CCCCCc1nnc(-c2cccc(-c3cccc(-c4nnc(CCCCC)c(CCCCC)n4)n3)n2)nc1CCCCC | 0.005 | cyclohexanone |  | 1 | 0 | La(III) | 0.001 | HNO3 | 0.5 | 298.15 | 0.001 | -3 | https://doi.org/10.1080/07366290600952659 | updated ORNL
3488 | 1 | CCCCCc1nnc(-c2cccc(-c3cccc(-c4nnc(CCCCC)c(CCCCC)n4)n3)n2)nc1CCCCC | 0.005 | cyclohexanone |  | 1 | 0 | Ce(III) | 0.001 | HNO3 | 0.5 | 298.15 | 0.006 | -2.22184875 | https://doi.org/10.1080/07366290600952659 | updated ORNL
3489 | 1 | CCCCCc1nnc(-c2cccc(-c3cccc(-c4nnc(CCCCC)c(CCCCC)n4)n3)n2)nc1CCCCC | 0.005 | cyclohexanone |  | 1 | 0 | Gd(III) | 0.001 | HNO3 | 0.5 | 298.15 | 0.085 | -1.070581074 | https://doi.org/10.1080/07366290600952659 | updated ORNL
3490 | 1 | CCCCCc1nnc(-c2cccc(-c3cccc(-c4nnc(CCCCC)c(CCCCC)n4)n3)n2)nc1CCCCC | 0.005 | cyclohexanone |  | 1 | 0 | Dy(III) | 0.001 | HNO3 | 0.5 | 298.15 | 0.35 | -0.455931956 | https://doi.org/10.1080/07366290600952659 | updated ORNL
3491 | 1 | CCCCCc1nnc(-c2cccc(-c3cccc(-c4nnc(CCCCC)c(CCCCC)n4)n3)n2)nc1CCCCC | 0.005 | cyclohexanone |  | 1 | 0 | Ho(III) | 0.001 | HNO3 | 0.5 | 298.15 | 0.5 | -0.301029996 | https://doi.org/10.1080/07366290600952659 | updated ORNL
3492 | 1 | CCCCCc1nnc(-c2cccc(-c3cccc(-c4nnc(CCCCC)c(CCCCC)n4)n3)n2)nc1CCCCC | 0.005 | cyclohexanone |  | 1 | 0 | Pr(III) | 0.001 | HNO3 | 0.5 | 298.15 | 0.015 | -1.823908741 | https://doi.org/10.1080/07366290600952659 | updated ORNL
3493 | 1 | CCCCN(CCCC)C(=O)C(Cc1ccccc1CC(C(=O)N(CCCC)CCCC)C(=O)N(CCCC)CCCC)C(=O)N(CCCC)CCCC | 0.18 | nitrobenzene |  | 1 | 0 | La(III) | 1.4 | HNO3 | 1 | 298.15 | 50 | 1.698970004 | https://doi.org/10.1016/j.hydromet.2016.05.007 | updated ORNL
3494 | 1 | CCCCN(CCCC)C(=O)C(Cc1ccccc1CC(C(=O)N(CCCC)CCCC)C(=O)N(CCCC)CCCC)C(=O)N(CCCC)CCCC | 0.18 | nitrobenzene |  | 1 | 0 | Nd(III) | 1.4 | HNO3 | 1 | 298.15 | 58 | 1.763427994 | https://doi.org/10.1016/j.hydromet.2016.05.007 | updated ORNL
3495 | 1 | CCCCN(CCCC)C(=O)C(Cc1ccccc1CC(C(=O)N(CCCC)CCCC)C(=O)N(CCCC)CCCC)C(=O)N(CCCC)CCCC | 0.18 | nitrobenzene |  | 1 | 0 | Eu(III) | 1.4 | HNO3 | 1 | 298.15 | 49 | 1.69019608 | https://doi.org/10.1016/j.hydromet.2016.05.007 | updated ORNL
3496 | 1 | CCCCN(CCCC)C(=O)C(Cc1ccccc1CC(C(=O)N(CCCC)CCCC)C(=O)N(CCCC)CCCC)C(=O)N(CCCC)CCCC | 0.18 | nitrobenzene |  | 1 | 0 | Dy(III) | 1.4 | HNO3 | 1 | 298.15 | 47 | 1.672097858 | https://doi.org/10.1016/j.hydromet.2016.05.007 | updated ORNL
3497 | 1 | CCCCCCCCP(=O)(CCCCCCCC)Cc1cccc(CP(=O)(CCCCCCCC)CCCCCCCC)[n+]1[O-] | 0.03 | toluene |  | 1 | 0 | Gd(III) | 0 | HNO3 | 0.3 | 298.15 | 12 | 1.079181246 | https://doi.org/10.1080/01496395.2012.697523 | updated ORNL
3498 | 1 | CCCCCCCCP(=O)(CCCCCCCC)Cc1cccc(CP(=O)(CCCCCCCC)CCCCCCCC)[n+]1[O-] | 0.03 | toluene |  | 1 | 0 | Eu(III) | 0 | HNO3 | 0.3 | 298.15 | 20 | 1.301029996 | https://doi.org/10.1080/01496395.2012.697523 | updated ORNL
3499 | 1 | CCCCCCCCP(=O)(CCCCCCCC)Cc1cccc(CP(=O)(CCCCCCCC)CCCCCCCC)[n+]1[O-] | 0.0003 | toluene |  | 1 | 0 | Er(III) | 0 | HCl | 0.001 | 298.15 | 3 | 0.477121255 | https://doi.org/10.1080/01496395.2012.697523 | updated ORNL
3500 | 1 | CCCCCCCCP(=O)(CCCCCCCC)Cc1cccc(CP(=O)(CCCCCCCC)CCCCCCCC)[n+]1[O-] | 0.03 | toluene |  | 1 | 0 | Sm(III) | 0 | HNO3 | 0.3 | 298.15 | 30 | 1.477121255 | https://doi.org/10.1080/01496395.2012.697523 | updated ORNL
3501 | 1 | CCCCCCCCP(=O)(CCCCCCCC)Cc1cccc(CP(=O)(CCCCCCCC)CCCCCCCC)[n+]1[O-] | 0.0003 | toluene |  | 1 | 0 | Tm(III) | 0 | HCl | 0.001 | 298.15 | 2 | 0.301029996 | https://doi.org/10.1080/01496395.2012.697523 | updated ORNL
3502 | 1 | CCCCCCCCP(=O)(CCCCCCCC)Cc1cccc(CP(=O)(CCCCCCCC)CCCCCCCC)[n+]1[O-] | 0.03 | toluene |  | 1 | 0 | Pr(III) | 0 | HNO3 | 0.3 | 298.15 | 30 | 1.477121255 | https://doi.org/10.1080/01496395.2012.697523 | updated ORNL
3503 | 1 | CCCCCCCCP(=O)(CCCCCCCC)Cc1cccc(CP(=O)(CCCCCCCC)CCCCCCCC)[n+]1[O-] | 0.03 | toluene |  | 1 | 0 | Ce(III) | 0 | HNO3 | 0.3 | 298.15 | 20 | 1.301029996 | https://doi.org/10.1080/01496395.2012.697523 | updated ORNL
3504 | 1 | CCCCCCCCP(=O)(CCCCCCCC)Cc1cccc(CP(=O)(CCCCCCCC)CCCCCCCC)[n+]1[O-] | 0.03 | toluene |  | 1 | 0 | Dy(III) | 0 | HNO3 | 0.3 | 298.15 | 10 | 1 | https://doi.org/10.1080/01496395.2012.697523 | updated ORNL
3505 | 1 | CCCCCCCCP(=O)(CCCCCCCC)Cc1cccc(CP(=O)(CCCCCCCC)CCCCCCCC)[n+]1[O-] | 0.03 | toluene |  | 1 | 0 | La(III) | 0 | HNO3 | 0.3 | 298.15 | 10 | 1 | https://doi.org/10.1080/01496395.2012.697523 | updated ORNL
3506 | 1 | CCCCCCCCP(=O)(CCCCCCCC)Cc1cccc(CP(=O)(CCCCCCCC)CCCCCCCC)[n+]1[O-] | 0.03 | toluene |  | 1 | 0 | Nd(III) | 0 | HNO3 | 0.3 | 298.15 | 25 | 1.397940009 | https://doi.org/10.1080/01496395.2012.697523 | updated ORNL
3507 | 1 | CCCCCCCCP(=O)(CCCCCCCC)Cc1cccc(CP(=O)(CCCCCCCC)CCCCCCCC)[n+]1[O-] | 0.03 | toluene |  | 1 | 0 | Ho(III) | 0 | HNO3 | 0.3 | 298.15 | 9 | 0.954242509 | https://doi.org/10.1080/01496395.2012.697523 | updated ORNL
3508 | 1 | CCCCCCCCP(=O)(CCCCCCCC)Cc1cccc(CP(=O)(CCCCCCCC)CCCCCCCC)[n+]1[O-] | 0.03 | toluene |  | 1 | 0 | Tb(III) | 0 | HNO3 | 0.3 | 298.15 | 15 | 1.176091259 | https://doi.org/10.1080/01496395.2012.697523 | updated ORNL
3509 | 1 | CCCCCCCCP(=O)(CCCCCCCC)Cc1cccc(CP(=O)(CCCCCCCC)CCCCCCCC)[n+]1[O-] | 0.03 | toluene |  | 1 | 0 | Tm(III) | 0 | HNO3 | 0.3 | 298.15 | 7 | 0.84509804 | https://doi.org/10.1080/01496395.2012.697523 | updated ORNL
3510 | 1 | CCCCCCCCP(=O)(CCCCCCCC)Cc1cccc(CP(=O)(CCCCCCCC)CCCCCCCC)[n+]1[O-] | 0.0003 | toluene |  | 1 | 0 | Lu(III) | 0 | HCl | 0.001 | 298.15 | 1.5 | 0.176091259 | https://doi.org/10.1080/01496395.2012.697523 | updated ORNL
3511 | 1 | CCCCCCCCP(=O)(CCCCCCCC)Cc1cccc(CP(=O)(CCCCCCCC)CCCCCCCC)[n+]1[O-] | 0.0003 | toluene |  | 1 | 0 | Yb(III) | 0 | HCl | 0.001 | 298.15 | 1.5 | 0.176091259 | https://doi.org/10.1080/01496395.2012.697523 | updated ORNL
3512 | 1 | CCCCCCCCP(=O)(CCCCCCCC)Cc1cccc(CP(=O)(CCCCCCCC)CCCCCCCC)[n+]1[O-] | 0.03 | toluene |  | 1 | 0 | Er(III) | 0 | HNO3 | 0.3 | 298.15 | 8 | 0.903089987 | https://doi.org/10.1080/01496395.2012.697523 | updated ORNL
3513 | 1 | CCCCCCCCP(=O)(CCCCCCCC)Cc1cccc(CP(=O)(CCCCCCCC)CCCCCCCC)[n+]1[O-] | 0.0003 | toluene |  | 1 | 0 | Tb(III) | 0 | HCl | 0.001 | 298.15 | 9 | 0.954242509 | https://doi.org/10.1080/01496395.2012.697523 | updated ORNL
3514 | 1 | CCCCCCCCP(=O)(CCCCCCCC)Cc1cccc(CP(=O)(CCCCCCCC)CCCCCCCC)[n+]1[O-] | 0.0003 | toluene |  | 1 | 0 | Gd(III) | 0 | HCl | 0.001 | 298.15 | 10 | 1 | https://doi.org/10.1080/01496395.2012.697523 | updated ORNL
3515 | 1 | CCCCCCCCP(=O)(CCCCCCCC)Cc1cccc(CP(=O)(CCCCCCCC)CCCCCCCC)[n+]1[O-] | 0.0003 | toluene |  | 1 | 0 | Eu(III) | 0 | HCl | 0.001 | 298.15 | 20 | 1.301029996 | https://doi.org/10.1080/01496395.2012.697523 | updated ORNL
3516 | 1 | CCCCCCCCP(=O)(CCCCCCCC)Cc1cccc(CP(=O)(CCCCCCCC)CCCCCCCC)[n+]1[O-] | 0.0003 | toluene |  | 1 | 0 | Dy(III) | 0 | HCl | 0.001 | 298.15 | 7 | 0.84509804 | https://doi.org/10.1080/01496395.2012.697523 | updated ORNL
3517 | 1 | CCCCCCCCP(=O)(CCCCCCCC)Cc1cccc(CP(=O)(CCCCCCCC)CCCCCCCC)[n+]1[O-] | 0.0003 | toluene |  | 1 | 0 | Nd(III) | 0 | HCl | 0.001 | 298.15 | 20 | 1.301029996 | https://doi.org/10.1080/01496395.2012.697523 | updated ORNL
3518 | 1 | CCCCCCCCP(=O)(CCCCCCCC)Cc1cccc(CP(=O)(CCCCCCCC)CCCCCCCC)[n+]1[O-] | 0.0003 | toluene |  | 1 | 0 | Pr(III) | 0 | HCl | 0.001 | 298.15 | 15 | 1.176091259 | https://doi.org/10.1080/01496395.2012.697523 | updated ORNL
3519 | 1 | CCCCCCCCP(=O)(CCCCCCCC)Cc1cccc(CP(=O)(CCCCCCCC)CCCCCCCC)[n+]1[O-] | 0.0003 | toluene |  | 1 | 0 | Ce(III) | 0 | HCl | 0.001 | 298.15 | 8.5 | 0.929418926 | https://doi.org/10.1080/01496395.2012.697523 | updated ORNL
3520 | 1 | CCCCCCCCP(=O)(CCCCCCCC)Cc1cccc(CP(=O)(CCCCCCCC)CCCCCCCC)[n+]1[O-] | 0.0003 | toluene |  | 1 | 0 | La(III) | 0 | HCl | 0.001 | 298.15 | 3.5 | 0.544068044 | https://doi.org/10.1080/01496395.2012.697523 | updated ORNL
3521 | 1 | CCCCCCCCP(=O)(CCCCCCCC)Cc1cccc(CP(=O)(CCCCCCCC)CCCCCCCC)[n+]1[O-] | 0.03 | toluene |  | 1 | 0 | Lu(III) | 0 | HNO3 | 0.3 | 298.15 | 6.5 | 0.812913357 | https://doi.org/10.1080/01496395.2012.697523 | updated ORNL
3522 | 1 | CCCCCCCCP(=O)(CCCCCCCC)Cc1cccc(CP(=O)(CCCCCCCC)CCCCCCCC)[n+]1[O-] | 0.03 | toluene |  | 1 | 0 | Yb(III) | 0 | HNO3 | 0.3 | 298.15 | 8 | 0.903089987 | https://doi.org/10.1080/01496395.2012.697523 | updated ORNL
3523 | 1 | CCCCCCCCP(=O)(CCCCCCCC)Cc1cccc(CP(=O)(CCCCCCCC)CCCCCCCC)[n+]1[O-] | 0.0003 | toluene |  | 1 | 0 | Sm(III) | 0 | HCl | 0.001 | 298.15 | 30 | 1.477121255 | https://doi.org/10.1080/01496395.2012.697523 | updated ORNL
3524 | 1 | CCCCCCCCP(=O)(CCCCCCCC)Cc1cccc(CP(=O)(CCCCCCCC)CCCCCCCC)[n+]1[O-] | 0.0003 | toluene |  | 1 | 0 | Ho(III) | 0 | HCl | 0.001 | 298.15 | 5 | 0.698970004 | https://doi.org/10.1080/01496395.2012.697523 | updated ORNL
3525 | 1 | CCCCN(CCCC)C(=O)CCC(=O)N(CCCC)CCCC | 0.2 | toluene |  | 1 | 0 | Dy(III) | 0 | HNO3 | 4 | 298.15 | 0.05 | -1.301029996 | https://doi.org/10.1134/S1066362215060077 | updated ORNL
3526 | 1 | CCCCN(CCCC)C(=O)CCC(=O)N(CCCC)CCCC | 0.2 | toluene |  | 1 | 0 | Nd(III) | 0 | HNO3 | 4 | 298.15 | 0.06 | -1.22184875 | https://doi.org/10.1134/S1066362215060077 | updated ORNL
3527 | 1 | CCCCN(CCCC)C(=O)CCC(=O)N(CCCC)CCCC | 0.2 | toluene |  | 1 | 0 | Sm(III) | 0 | HNO3 | 4 | 298.15 | 0.05 | -1.301029996 | https://doi.org/10.1134/S1066362215060077 | updated ORNL
3528 | 1 | CCCCN(CCCC)C(=O)CCC(=O)N(CCCC)CCCC | 0.2 | toluene |  | 1 | 0 | Eu(III) | 0 | HNO3 | 4 | 298.15 | 0.05 | -1.301029996 | https://doi.org/10.1134/S1066362215060077 | updated ORNL
3529 | 1 | CCCCN(CCCC)C(=O)CCC(=O)N(CCCC)CCCC | 0.2 | toluene |  | 1 | 0 | Gd(III) | 0 | HNO3 | 4 | 298.15 | 0.04 | -1.397940009 | https://doi.org/10.1134/S1066362215060077 | updated ORNL
3530 | 1 | CCc1ccc(N(CC)C(=O)c2ccc3ccc4ccc(C(=O)N(CC)c5ccc(CC)cc5)nc4c3n2)cc1 | 0.05 | meta-nitrobenzotrifluoride |  | 1 | 0 | Nd(III) | 0 | HNO3 | 3 | 298.15 | 70 | 1.84509804 | https://doi.org/10.1039/C6RA08946A | updated ORNL
3531 | 1 | CCc1ccc(N(CC)C(=O)c2ccc3ccc4ccc(C(=O)N(CC)c5ccc(CC)cc5)nc4c3n2)cc1 | 0.05 | meta-nitrobenzotrifluoride |  | 1 | 0 | Pr(III) | 0 | HNO3 | 3 | 298.15 | 90 | 1.954242509 | https://doi.org/10.1039/C6RA08946A | updated ORNL
3532 | 1 | CCc1ccc(N(CC)C(=O)c2ccc3ccc4ccc(C(=O)N(CC)c5ccc(CC)cc5)nc4c3n2)cc1 | 0.05 | meta-nitrobenzotrifluoride |  | 1 | 0 | Ce(III) | 0 | HNO3 | 3 | 298.15 | 200 | 2.301029996 | https://doi.org/10.1039/C6RA08946A | updated ORNL
3533 | 1 | CCc1ccc(N(CC)C(=O)c2ccc3ccc4ccc(C(=O)N(CC)c5ccc(CC)cc5)nc4c3n2)cc1 | 0.05 | meta-nitrobenzotrifluoride |  | 1 | 0 | Ho(III) | 0 | HNO3 | 3 | 298.15 | 3.5 | 0.544068044 | https://doi.org/10.1039/C6RA08946A | updated ORNL
3534 | 1 | CCc1ccc(N(CC)C(=O)c2ccc3ccc4ccc(C(=O)N(CC)c5ccc(CC)cc5)nc4c3n2)cc1 | 0.05 | meta-nitrobenzotrifluoride |  | 1 | 0 | Sm(III) | 0 | HNO3 | 3 | 298.15 | 20 | 1.301029996 | https://doi.org/10.1039/C6RA08946A | updated ORNL
3535 | 1 | CCc1ccc(N(CC)C(=O)c2ccc3ccc4ccc(C(=O)N(CC)c5ccc(CC)cc5)nc4c3n2)cc1 | 0.05 | meta-nitrobenzotrifluoride |  | 1 | 0 | Lu(III) | 0 | HNO3 | 3 | 298.15 | 0.8 | -0.096910013 | https://doi.org/10.1039/C6RA08946A | updated ORNL
3536 | 1 | CCCCN(CCCC)C(=O)c1ccc2ccc3ccc(C(=O)N(CCCC)CCCC)nc3c2n1 | 0.05 | meta-nitrobenzotrifluoride |  | 1 | 0 | Ce(III) | 0 | HNO3 | 3 | 298.15 | 0.09 | -1.045757491 | https://doi.org/10.1039/C6RA08946A | updated ORNL
3537 | 1 | CCc1ccc(N(CC)C(=O)c2ccc3ccc4ccc(C(=O)N(CC)c5ccc(CC)cc5)nc4c3n2)cc1 | 0.05 | meta-nitrobenzotrifluoride |  | 1 | 0 | La(III) | 0 | HNO3 | 3 | 298.15 | 500 | 2.698970004 | https://doi.org/10.1039/C6RA08946A | updated ORNL
3538 | 1 | CCc1ccc(N(CC)C(=O)c2ccc3ccc4ccc(C(=O)N(CC)c5ccc(CC)cc5)nc4c3n2)cc1 | 0.05 | meta-nitrobenzotrifluoride |  | 1 | 0 | Eu(III) | 0 | HNO3 | 3 | 298.15 | 10 | 1 | https://doi.org/10.1039/C6RA08946A | updated ORNL
3539 | 1 | CCCCN(CCCC)C(=O)c1ccc2ccc3ccc(C(=O)N(CCCC)CCCC)nc3c2n1 | 0.05 | meta-nitrobenzotrifluoride |  | 1 | 0 | La(III) | 0 | HNO3 | 3 | 298.15 | 0.098 | -1.008773924 | https://doi.org/10.1039/C6RA08946A | updated ORNL
3540 | 1 | CCc1ccc(N(CC)C(=O)c2ccc3ccc4ccc(C(=O)N(CC)c5ccc(CC)cc5)nc4c3n2)cc1 | 0.05 | meta-nitrobenzotrifluoride |  | 1 | 0 | Tb(III) | 0 | HNO3 | 3 | 298.15 | 7 | 0.84509804 | https://doi.org/10.1039/C6RA08946A | updated ORNL
3541 | 1 | CCCCN(CCCC)C(=O)c1ccc2ccc3ccc(C(=O)N(CCCC)CCCC)nc3c2n1 | 0.05 | meta-nitrobenzotrifluoride |  | 1 | 0 | Lu(III) | 0 | HNO3 | 3 | 298.15 | 0.05 | -1.301029996 | https://doi.org/10.1039/C6RA08946A | updated ORNL
3542 | 1 | CCCCN(CCCC)C(=O)c1ccc2ccc3ccc(C(=O)N(CCCC)CCCC)nc3c2n1 | 0.05 | meta-nitrobenzotrifluoride |  | 1 | 0 | Yb(III) | 0 | HNO3 | 3 | 298.15 | 0.07 | -1.15490196 | https://doi.org/10.1039/C6RA08946A | updated ORNL
3543 | 1 | CCCCN(CCCC)C(=O)c1ccc2ccc3ccc(C(=O)N(CCCC)CCCC)nc3c2n1 | 0.05 | meta-nitrobenzotrifluoride |  | 1 | 0 | Tm(III) | 0 | HNO3 | 3 | 298.15 | 0.08 | -1.096910013 | https://doi.org/10.1039/C6RA08946A | updated ORNL
3544 | 1 | CCCCN(CCCC)C(=O)c1ccc2ccc3ccc(C(=O)N(CCCC)CCCC)nc3c2n1 | 0.05 | meta-nitrobenzotrifluoride |  | 1 | 0 | Er(III) | 0 | HNO3 | 3 | 298.15 | 0.04 | -1.397940009 | https://doi.org/10.1039/C6RA08946A | updated ORNL
3545 | 1 | CCCCN(CCCC)C(=O)c1ccc2ccc3ccc(C(=O)N(CCCC)CCCC)nc3c2n1 | 0.05 | meta-nitrobenzotrifluoride |  | 1 | 0 | Ho(III) | 0 | HNO3 | 3 | 298.15 | 0.092 | -1.036212173 | https://doi.org/10.1039/C6RA08946A | updated ORNL
3546 | 1 | CCCCN(CCCC)C(=O)c1ccc2ccc3ccc(C(=O)N(CCCC)CCCC)nc3c2n1 | 0.05 | meta-nitrobenzotrifluoride |  | 1 | 0 | Dy(III) | 0 | HNO3 | 3 | 298.15 | 0.06 | -1.22184875 | https://doi.org/10.1039/C6RA08946A | updated ORNL
3547 | 1 | CCc1ccc(N(CC)C(=O)c2ccc3ccc4ccc(C(=O)N(CC)c5ccc(CC)cc5)nc4c3n2)cc1 | 0.05 | meta-nitrobenzotrifluoride |  | 1 | 0 | Gd(III) | 0 | HNO3 | 3 | 298.15 | 8.5 | 0.929418926 | https://doi.org/10.1039/C6RA08946A | updated ORNL
3548 | 1 | CCCCN(CCCC)C(=O)c1ccc2ccc3ccc(C(=O)N(CCCC)CCCC)nc3c2n1 | 0.05 | meta-nitrobenzotrifluoride |  | 1 | 0 | Tb(III) | 0 | HNO3 | 3 | 298.15 | 0.05 | -1.301029996 | https://doi.org/10.1039/C6RA08946A | updated ORNL
3549 | 1 | CCCCN(CCCC)C(=O)c1ccc2ccc3ccc(C(=O)N(CCCC)CCCC)nc3c2n1 | 0.05 | meta-nitrobenzotrifluoride |  | 1 | 0 | Eu(III) | 0 | HNO3 | 3 | 298.15 | 0.082 | -1.086186148 | https://doi.org/10.1039/C6RA08946A | updated ORNL
3550 | 1 | CCCCN(CCCC)C(=O)c1ccc2ccc3ccc(C(=O)N(CCCC)CCCC)nc3c2n1 | 0.05 | meta-nitrobenzotrifluoride |  | 1 | 0 | Sm(III) | 0 | HNO3 | 3 | 298.15 | 0.1 | -1 | https://doi.org/10.1039/C6RA08946A | updated ORNL
3551 | 1 | CCCCN(CCCC)C(=O)c1ccc2ccc3ccc(C(=O)N(CCCC)CCCC)nc3c2n1 | 0.05 | meta-nitrobenzotrifluoride |  | 1 | 0 | Nd(III) | 0 | HNO3 | 3 | 298.15 | 0.095 | -1.022276395 | https://doi.org/10.1039/C6RA08946A | updated ORNL
3552 | 1 | CCc1ccc(N(CC)C(=O)c2ccc3ccc4ccc(C(=O)N(CC)c5ccc(CC)cc5)nc4c3n2)cc1 | 0.05 | meta-nitrobenzotrifluoride |  | 1 | 0 | Yb(III) | 0 | HNO3 | 3 | 298.15 | 0.9 | -0.045757491 | https://doi.org/10.1039/C6RA08946A | updated ORNL
3553 | 1 | CCc1ccc(N(CC)C(=O)c2ccc3ccc4ccc(C(=O)N(CC)c5ccc(CC)cc5)nc4c3n2)cc1 | 0.05 | meta-nitrobenzotrifluoride |  | 1 | 0 | Tm(III) | 0 | HNO3 | 3 | 298.15 | 1 | 0 | https://doi.org/10.1039/C6RA08946A | updated ORNL
3554 | 1 | CCc1ccc(N(CC)C(=O)c2ccc3ccc4ccc(C(=O)N(CC)c5ccc(CC)cc5)nc4c3n2)cc1 | 0.05 | meta-nitrobenzotrifluoride |  | 1 | 0 | Er(III) | 0 | HNO3 | 3 | 298.15 | 3 | 0.477121255 | https://doi.org/10.1039/C6RA08946A | updated ORNL
3555 | 1 | CCc1ccc(N(CC)C(=O)c2ccc3ccc4ccc(C(=O)N(CC)c5ccc(CC)cc5)nc4c3n2)cc1 | 0.05 | meta-nitrobenzotrifluoride |  | 1 | 0 | Dy(III) | 0 | HNO3 | 3 | 298.15 | 6.5 | 0.812913357 | https://doi.org/10.1039/C6RA08946A | updated ORNL
3556 | 1 | CCCCN(CCCC)C(=O)c1ccc2ccc3ccc(C(=O)N(CCCC)CCCC)nc3c2n1 | 0.05 | meta-nitrobenzotrifluoride |  | 1 | 0 | Gd(III) | 0 | HNO3 | 3 | 298.15 | 0.08 | -1.096910013 | https://doi.org/10.1039/C6RA08946A | updated ORNL
3557 | 1 | CCCCN(CCCC)C(=O)c1ccc2ccc3ccc(C(=O)N(CCCC)CCCC)nc3c2n1 | 0.05 | meta-nitrobenzotrifluoride |  | 1 | 0 | Pr(III) | 0 | HNO3 | 3 | 298.15 | 0.15 | -0.823908741 | https://doi.org/10.1039/C6RA08946A | updated ORNL
3558 | 1 | O=C(O)CN(CCO)CCN(CC(=O)O)CC(=O)O | 0.05 | n-dodecane |  | 1 | 0 | Dy(III) | 0 | HNO3 | 3 | 298.15 | 12 | 1.079181246 | https://doi.org/10.1016/j.jece.2013.06.023 | updated ORNL
3559 | 1 | O=C(O)CN(CCO)CCN(CC(=O)O)CC(=O)O | 0.05 | n-dodecane |  | 1 | 0 | Nd(III) | 0 | HNO3 | 3 | 298.15 | 8.863 | 0.947580749 | https://doi.org/10.1016/j.jece.2013.06.023 | updated ORNL
3560 | 1 | O=C(O)CN(CC(=O)O)C1CCCCC1N(CC(=O)O)CC(=O)O | 0.1 | n-dodecane |  | 1 | 0 | Gd(III) | 0 | HNO3 | 3 | 298.15 | 38 | 1.579783597 | https://doi.org/10.1016/j.jece.2013.06.023 | updated ORNL
3561 | 1 | O=C(O)CN(CC(=O)O)C1CCCCC1N(CC(=O)O)CC(=O)O | 0.1 | n-dodecane |  | 1 | 0 | Dy(III) | 0 | HNO3 | 3 | 298.15 | 12 | 1.079181246 | https://doi.org/10.1016/j.jece.2013.06.023 | updated ORNL
3562 | 1 | O=C(O)CN(CC(=O)O)C1CCCCC1N(CC(=O)O)CC(=O)O | 0.1 | n-dodecane |  | 1 | 0 | Eu(III) | 0 | HNO3 | 3 | 298.15 | 24.5 | 1.389166084 | https://doi.org/10.1016/j.jece.2013.06.023 | updated ORNL
3563 | 1 | O=C(O)CN(CC(=O)O)C1CCCCC1N(CC(=O)O)CC(=O)O | 0.1 | n-dodecane |  | 1 | 0 | Sm(III) | 0 | HNO3 | 3 | 298.15 | 53.62 | 1.72932681 | https://doi.org/10.1016/j.jece.2013.06.023 | updated ORNL
3564 | 1 | O=C(O)CN(CC(=O)O)C1CCCCC1N(CC(=O)O)CC(=O)O | 0.1 | n-dodecane |  | 1 | 0 | Nd(III) | 0 | HNO3 | 3 | 298.15 | 20.31 | 1.307709923 | https://doi.org/10.1016/j.jece.2013.06.023 | updated ORNL
3565 | 1 | O=C(O)CN(CC(=O)O)C1CCCCC1N(CC(=O)O)CC(=O)O | 0.1 | n-dodecane |  | 1 | 0 | Ce(III) | 0 | HNO3 | 3 | 298.15 | 4.18 | 0.621176282 | https://doi.org/10.1016/j.jece.2013.06.023 | updated ORNL
3566 | 1 | O=C(O)CN(CC(=O)O)C1CCCCC1N(CC(=O)O)CC(=O)O | 0.1 | n-dodecane |  | 1 | 0 | La(III) | 0 | HNO3 | 3 | 298.15 | 3.34 | 0.523746467 | https://doi.org/10.1016/j.jece.2013.06.023 | updated ORNL
3567 | 1 | O=C(O)CN(CC(=O)O)C1CCCCC1N(CC(=O)O)CC(=O)O | 0.1 | n-dodecane |  | 1 | 0 | Pr(III) | 0 | HNO3 | 3 | 298.15 | 12.04 | 1.080626487 | https://doi.org/10.1016/j.jece.2013.06.023 | updated ORNL
3568 | 1 | O=C(O)CN(CCO)CCN(CC(=O)O)CC(=O)O | 0.05 | n-dodecane |  | 1 | 0 | Eu(III) | 0 | HNO3 | 3 | 298.15 | 23.1 | 1.36361198 | https://doi.org/10.1016/j.jece.2013.06.023 | updated ORNL
3569 | 1 | O=C(O)CN(CCO)CCN(CC(=O)O)CC(=O)O | 0.05 | n-dodecane |  | 1 | 0 | Sm(III) | 0 | HNO3 | 3 | 298.15 | 44.21 | 1.645520515 | https://doi.org/10.1016/j.jece.2013.06.023 | updated ORNL
3570 | 1 | O=C(O)CN(CCO)CCN(CC(=O)O)CC(=O)O | 0.05 | n-dodecane |  | 1 | 0 | Pr(III) | 0 | HNO3 | 3 | 298.15 | 8.76 | 0.942504106 | https://doi.org/10.1016/j.jece.2013.06.023 | updated ORNL
3571 | 1 | O=C(O)CN(CCO)CCN(CC(=O)O)CC(=O)O | 0.05 | n-dodecane |  | 1 | 0 | Ce(III) | 0 | HNO3 | 3 | 298.15 | 3.52 | 0.546542663 | https://doi.org/10.1016/j.jece.2013.06.023 | updated ORNL
3572 | 1 | O=C(O)CN(CCO)CCN(CC(=O)O)CC(=O)O | 0.05 | n-dodecane |  | 1 | 0 | La(III) | 0 | HNO3 | 3 | 298.15 | 2.14 | 0.330413773 | https://doi.org/10.1016/j.jece.2013.06.023 | updated ORNL
3573 | 1 | O=C(O)CN(CCO)CCN(CC(=O)O)CC(=O)O | 0.05 | n-dodecane |  | 1 | 0 | Gd(III) | 0 | HNO3 | 3 | 298.15 | 36 | 1.556302501 | https://doi.org/10.1016/j.jece.2013.06.023 | updated ORNL
3574 | 1 | CCN(C(=O)c1cccc(C(=O)N(CC)c2ccc(C)cc2)n1)c1ccc(C)cc1 | 0.2 | phenyl trifluoromethyl sulfone |  | 1 | 0 | Tm(III) | 0.01 | HNO3 | 2 | 298.15 | 5.5 | 0.740362689 | https://doi.org/10.1134/S1066362214060010 | updated ORNL
3575 | 1 | CCN(C(=O)c1cccc(C(=O)N(CC)c2ccc(C)cc2)n1)c1ccc(C)cc1 | 0.2 | phenyl trifluoromethyl sulfone |  | 1 | 0 | Gd(III) | 0.01 | HNO3 | 2 | 298.15 | 0.8 | -0.096910013 | https://doi.org/10.1134/S1066362214060010 | updated ORNL
3576 | 1 | CCN(C(=O)c1cccc(C(=O)N(CC)c2ccc(C)cc2)n1)c1ccc(C)cc1 | 0.2 | phenyl trifluoromethyl sulfone |  | 1 | 0 | Tb(III) | 0.01 | HNO3 | 2 | 298.15 | 1.2 | 0.079181246 | https://doi.org/10.1134/S1066362214060010 | updated ORNL
3577 | 1 | CCN(C(=O)c1cccc(C(=O)N(CC)c2ccc(C)cc2)n1)c1ccc(C)cc1 | 0.2 | phenyl trifluoromethyl sulfone |  | 1 | 0 | Ho(III) | 0.01 | HNO3 | 2 | 298.15 | 3.2 | 0.505149978 | https://doi.org/10.1134/S1066362214060010 | updated ORNL
3578 | 1 | CCN(C(=O)c1cccc(C(=O)N(CC)c2ccc(C)cc2)n1)c1ccc(C)cc1 | 0.2 | phenyl trifluoromethyl sulfone |  | 1 | 0 | Er(III) | 0.01 | HNO3 | 2 | 298.15 | 4 | 0.602059991 | https://doi.org/10.1134/S1066362214060010 | updated ORNL
3579 | 1 | CCN(C(=O)c1cccc(C(=O)N(CC)c2ccc(C)cc2)n1)c1ccc(C)cc1 | 0.2 | phenyl trifluoromethyl sulfone |  | 1 | 0 | Yb(III) | 0.01 | HNO3 | 2 | 298.15 | 7.1 | 0.851258349 | https://doi.org/10.1134/S1066362214060010 | updated ORNL
3580 | 1 | CCN(C(=O)c1cccc(C(=O)N(CC)c2ccccc2C)n1)c1ccccc1C | 0.2 | phenyl trifluoromethyl sulfone |  | 1 | 0 | Dy(III) | 0.01 | HNO3 | 2 | 298.15 | 1.4 | 0.146128036 | https://doi.org/10.1134/S1066362214060010 | updated ORNL
3581 | 1 | CCN(C(=O)c1cccc(C(=O)N(CC)c2ccccc2C)n1)c1ccccc1C | 0.2 | phenyl trifluoromethyl sulfone |  | 1 | 0 | La(III) | 0.01 | HNO3 | 2 | 298.15 | 0.3 | -0.522878745 | https://doi.org/10.1134/S1066362214060010 | updated ORNL
3582 | 1 | CCN(C(=O)c1cccc(C(=O)N(CC)c2ccccc2C)n1)c1ccccc1C | 0.2 | phenyl trifluoromethyl sulfone |  | 1 | 0 | Pr(III) | 0.01 | HNO3 | 2 | 298.15 | 1 | 0 | https://doi.org/10.1134/S1066362214060010 | updated ORNL
3583 | 1 | CCN(C(=O)c1cccc(C(=O)N(CC)c2ccccc2C)n1)c1ccccc1C | 0.2 | phenyl trifluoromethyl sulfone |  | 1 | 0 | Nd(III) | 0.01 | HNO3 | 2 | 298.15 | 1.3 | 0.113943352 | https://doi.org/10.1134/S1066362214060010 | updated ORNL
3584 | 1 | CCN(C(=O)c1cccc(C(=O)N(CC)c2ccccc2C)n1)c1ccccc1C | 0.2 | phenyl trifluoromethyl sulfone |  | 1 | 0 | Eu(III) | 0.01 | HNO3 | 2 | 298.15 | 1 | 0 | https://doi.org/10.1134/S1066362214060010 | updated ORNL
3585 | 1 | CCN(C(=O)c1cccc(C(=O)N(CC)c2ccc(C)cc2)n1)c1ccc(C)cc1 | 0.2 | phenyl trifluoromethyl sulfone |  | 1 | 0 | Eu(III) | 0.01 | HNO3 | 2 | 298.15 | 1 | 0 | https://doi.org/10.1134/S1066362214060010 | updated ORNL
3586 | 1 | CCN(C(=O)c1cccc(C(=O)N(CC)c2ccc(C)cc2)n1)c1ccc(C)cc1 | 0.2 | phenyl trifluoromethyl sulfone |  | 1 | 0 | Lu(III) | 0.01 | HNO3 | 2 | 298.15 | 9 | 0.954242509 | https://doi.org/10.1134/S1066362214060010 | updated ORNL
3587 | 1 | CCN(C(=O)c1cccc(C(=O)N(CC)c2ccc(C)cc2)n1)c1ccc(C)cc1 | 0.2 | phenyl trifluoromethyl sulfone |  | 1 | 0 | Sm(III) | 0.01 | HNO3 | 2 | 298.15 | 1 | 0 | https://doi.org/10.1134/S1066362214060010 | updated ORNL
3588 | 1 | CCN(C(=O)c1cccc(C(=O)N(CC)c2cccc(C)c2)n1)c1cccc(C)c1 | 0.2 | phenyl trifluoromethyl sulfone |  | 1 | 0 | Dy(III) | 0.01 | HNO3 | 2 | 298.15 | 1.5 | 0.176091259 | https://doi.org/10.1134/S1066362214060010 | updated ORNL
3589 | 1 | CCN(C(=O)c1cccc(C(=O)N(CC)c2ccc(C)cc2)n1)c1ccc(C)cc1 | 0.2 | phenyl trifluoromethyl sulfone |  | 1 | 0 | Pr(III) | 0.01 | HNO3 | 2 | 298.15 | 1.6 | 0.204119983 | https://doi.org/10.1134/S1066362214060010 | updated ORNL
3590 | 1 | CCN(C(=O)c1cccc(C(=O)N(CC)c2ccc(C)cc2)n1)c1ccc(C)cc1 | 0.2 | phenyl trifluoromethyl sulfone |  | 1 | 0 | Ce(III) | 0.01 | HNO3 | 2 | 298.15 | 1 | 0 | https://doi.org/10.1134/S1066362214060010 | updated ORNL
3591 | 1 | CCN(C(=O)c1cccc(C(=O)N(CC)c2ccc(C)cc2)n1)c1ccc(C)cc1 | 0.2 | phenyl trifluoromethyl sulfone |  | 1 | 0 | La(III) | 0.01 | HNO3 | 2 | 298.15 | 1.3 | 0.113943352 | https://doi.org/10.1134/S1066362214060010 | updated ORNL
3592 | 1 | CCN(C(=O)c1cccc(C(=O)N(CC)c2cccc(C)c2)n1)c1cccc(C)c1 | 0.2 | phenyl trifluoromethyl sulfone |  | 1 | 0 | Lu(III) | 0.01 | HNO3 | 2 | 298.15 | 5.5 | 0.740362689 | https://doi.org/10.1134/S1066362214060010 | updated ORNL
3593 | 1 | CCN(C(=O)c1cccc(C(=O)N(CC)c2cccc(C)c2)n1)c1cccc(C)c1 | 0.2 | phenyl trifluoromethyl sulfone |  | 1 | 0 | Tm(III) | 0.01 | HNO3 | 2 | 298.15 | 3.5 | 0.544068044 | https://doi.org/10.1134/S1066362214060010 | updated ORNL
3594 | 1 | CCN(C(=O)c1cccc(C(=O)N(CC)c2cccc(C)c2)n1)c1cccc(C)c1 | 0.2 | phenyl trifluoromethyl sulfone |  | 1 | 0 | Er(III) | 0.01 | HNO3 | 2 | 298.15 | 2.8 | 0.447158031 | https://doi.org/10.1134/S1066362214060010 | updated ORNL
3595 | 1 | CCN(C(=O)c1cccc(C(=O)N(CC)c2ccccc2C)n1)c1ccccc1C | 0.2 | phenyl trifluoromethyl sulfone |  | 1 | 0 | Gd(III) | 0.01 | HNO3 | 2 | 298.15 | 0.8 | -0.096910013 | https://doi.org/10.1134/S1066362214060010 | updated ORNL
3596 | 1 | CCN(C(=O)c1cccc(C(=O)N(CC)c2cccc(C)c2)n1)c1cccc(C)c1 | 0.2 | phenyl trifluoromethyl sulfone |  | 1 | 0 | Tb(III) | 0.01 | HNO3 | 2 | 298.15 | 1.2 | 0.079181246 | https://doi.org/10.1134/S1066362214060010 | updated ORNL
3597 | 1 | CCN(C(=O)c1cccc(C(=O)N(CC)c2cccc(C)c2)n1)c1cccc(C)c1 | 0.2 | phenyl trifluoromethyl sulfone |  | 1 | 0 | Gd(III) | 0.01 | HNO3 | 2 | 298.15 | 0.8 | -0.096910013 | https://doi.org/10.1134/S1066362214060010 | updated ORNL
3598 | 1 | CCN(C(=O)c1cccc(C(=O)N(CC)c2cccc(C)c2)n1)c1cccc(C)c1 | 0.2 | phenyl trifluoromethyl sulfone |  | 1 | 0 | Nd(III) | 0.01 | HNO3 | 2 | 298.15 | 1.8 | 0.255272505 | https://doi.org/10.1134/S1066362214060010 | updated ORNL
3599 | 1 | CCN(C(=O)c1cccc(C(=O)N(CC)c2cccc(C)c2)n1)c1cccc(C)c1 | 0.2 | phenyl trifluoromethyl sulfone |  | 1 | 0 | Pr(III) | 0.01 | HNO3 | 2 | 298.15 | 1.8 | 0.255272505 | https://doi.org/10.1134/S1066362214060010 | updated ORNL
3600 | 1 | CCN(C(=O)c1cccc(C(=O)N(CC)c2cccc(C)c2)n1)c1cccc(C)c1 | 0.2 | phenyl trifluoromethyl sulfone |  | 1 | 0 | Ce(III) | 0.01 | HNO3 | 2 | 298.15 | 3 | 0.477121255 | https://doi.org/10.1134/S1066362214060010 | updated ORNL
3601 | 1 | CCN(C(=O)c1cccc(C(=O)N(CC)c2cccc(C)c2)n1)c1cccc(C)c1 | 0.2 | phenyl trifluoromethyl sulfone |  | 1 | 0 | La(III) | 0.01 | HNO3 | 2 | 298.15 | 5 | 0.698970004 | https://doi.org/10.1134/S1066362214060010 | updated ORNL
3602 | 1 | CCN(C(=O)c1cccc(C(=O)N(CC)c2ccc(C)cc2)n1)c1ccc(C)cc1 | 0.2 | phenyl trifluoromethyl sulfone |  | 1 | 0 | Nd(III) | 0.01 | HNO3 | 2 | 298.15 | 1.1 | 0.041392685 | https://doi.org/10.1134/S1066362214060010 | updated ORNL
3603 | 1 | CCN(C(=O)c1cccc(C(=O)N(CC)c2ccccc2C)n1)c1ccccc1C | 0.2 | phenyl trifluoromethyl sulfone |  | 1 | 0 | Tb(III) | 0.01 | HNO3 | 2 | 298.15 | 1.2 | 0.079181246 | https://doi.org/10.1134/S1066362214060010 | updated ORNL
3604 | 1 | CCN(C(=O)c1cccc(C(=O)N(CC)c2ccc(C)cc2)n1)c1ccc(C)cc1 | 0.2 | phenyl trifluoromethyl sulfone |  | 1 | 0 | Dy(III) | 0.01 | HNO3 | 2 | 298.15 | 1.8 | 0.255272505 | https://doi.org/10.1134/S1066362214060010 | updated ORNL
3605 | 1 | CCN(C(=O)c1cccc(C(=O)N(CC)c2ccccc2C)n1)c1ccccc1C | 0.2 | phenyl trifluoromethyl sulfone |  | 1 | 0 | Ho(III) | 0.01 | HNO3 | 2 | 298.15 | 2.5 | 0.397940009 | https://doi.org/10.1134/S1066362214060010 | updated ORNL
3606 | 1 | CCCCCCc1ccc(N(CC)C(=O)c2cccc(-c3cccc(C(=O)N(CC)c4ccc(CCCCCC)cc4)n3)n2)cc1 | 0.1 | meta-nitrobenzotrifluoride |  | 1 | 0 | Lu(III) | 0.01 | HNO3 | 3 | 298.15 | 0.16 | -0.795880017 | https://doi.org/10.1134/S1066362214060010 | updated ORNL
3607 | 1 | CCN(C(=O)c1cccc(C(=O)N(CC)c2ccccc2C)n1)c1ccccc1C | 0.2 | phenyl trifluoromethyl sulfone |  | 1 | 0 | Yb(III) | 0.01 | HNO3 | 2 | 298.15 | 3.6 | 0.556302501 | https://doi.org/10.1134/S1066362214060010 | updated ORNL
3608 | 1 | CCN(C(=O)c1cccc(C(=O)N(CC)c2ccccc2C)n1)c1ccccc1C | 0.2 | phenyl trifluoromethyl sulfone |  | 1 | 0 | Sm(III) | 0.01 | HNO3 | 2 | 298.15 | 1.1 | 0.041392685 | https://doi.org/10.1134/S1066362214060010 | updated ORNL
3609 | 1 | CCN(C(=O)c1cccc(C(=O)N(CC)c2ccccc2C)n1)c1ccccc1C | 0.2 | phenyl trifluoromethyl sulfone |  | 1 | 0 | Ce(III) | 0.01 | HNO3 | 2 | 298.15 | 0.6 | -0.22184875 | https://doi.org/10.1134/S1066362214060010 | updated ORNL
3610 | 1 | CCN(C(=O)c1cccc(C(=O)N(CC)c2cccc(C)c2)n1)c1cccc(C)c1 | 0.2 | phenyl trifluoromethyl sulfone |  | 1 | 0 | Yb(III) | 0.01 | HNO3 | 2 | 298.15 | 4 | 0.602059991 | https://doi.org/10.1134/S1066362214060010 | updated ORNL
3611 | 1 | CCN(C(=O)c1cccc(C(=O)N(CC)c2cccc(C)c2)n1)c1cccc(C)c1 | 0.2 | phenyl trifluoromethyl sulfone |  | 1 | 0 | Ho(III) | 0.01 | HNO3 | 2 | 298.15 | 2.5 | 0.397940009 | https://doi.org/10.1134/S1066362214060010 | updated ORNL
3612 | 1 | CCN(C(=O)c1cccc(C(=O)N(CC)c2cccc(C)c2)n1)c1cccc(C)c1 | 0.2 | phenyl trifluoromethyl sulfone |  | 1 | 0 | Eu(III) | 0.01 | HNO3 | 2 | 298.15 | 1.1 | 0.041392685 | https://doi.org/10.1134/S1066362214060010 | updated ORNL
3613 | 1 | CCN(C(=O)c1cccc(C(=O)N(CC)c2cccc(C)c2)n1)c1cccc(C)c1 | 0.2 | phenyl trifluoromethyl sulfone |  | 1 | 0 | Sm(III) | 0.01 | HNO3 | 2 | 298.15 | 1.2 | 0.079181246 | https://doi.org/10.1134/S1066362214060010 | updated ORNL
3614 | 1 | CCCCCCc1ccc(N(CC)C(=O)c2cccc(-c3cccc(C(=O)N(CC)c4ccc(CCCCCC)cc4)n3)n2)cc1 | 0.1 | meta-nitrobenzotrifluoride |  | 1 | 0 | Yb(III) | 0.01 | HNO3 | 3 | 298.15 | 0.2 | -0.698970004 | https://doi.org/10.1134/S1066362214060010 | updated ORNL
3615 | 1 | CCCCCCc1ccc(N(CC)C(=O)c2cccc(-c3cccc(C(=O)N(CC)c4ccc(CCCCCC)cc4)n3)n2)cc1 | 0.1 | meta-nitrobenzotrifluoride |  | 1 | 0 | Tm(III) | 0.01 | HNO3 | 3 | 298.15 | 0.25 | -0.602059991 | https://doi.org/10.1134/S1066362214060010 | updated ORNL
3616 | 1 | CCCCCCc1ccc(N(CC)C(=O)c2cccc(-c3cccc(C(=O)N(CC)c4ccc(CCCCCC)cc4)n3)n2)cc1 | 0.1 | meta-nitrobenzotrifluoride |  | 1 | 0 | Er(III) | 0.01 | HNO3 | 3 | 298.15 | 0.3 | -0.522878745 | https://doi.org/10.1134/S1066362214060010 | updated ORNL
3617 | 1 | CCN(C(=O)c1cccc(C(=O)N(CC)c2ccccc2C)n1)c1ccccc1C | 0.2 | phenyl trifluoromethyl sulfone |  | 1 | 0 | Er(III) | 0.01 | HNO3 | 2 | 298.15 | 2.7 | 0.431363764 | https://doi.org/10.1134/S1066362214060010 | updated ORNL
3618 | 1 | CCCCCCc1ccc(N(CC)C(=O)c2cccc(-c3cccc(C(=O)N(CC)c4ccc(CCCCCC)cc4)n3)n2)cc1 | 0.1 | meta-nitrobenzotrifluoride |  | 1 | 0 | Dy(III) | 0.01 | HNO3 | 3 | 298.15 | 0.45 | -0.346787486 | https://doi.org/10.1134/S1066362214060010 | updated ORNL
3619 | 1 | CCCCCCc1ccc(N(CC)C(=O)c2cccc(-c3cccc(C(=O)N(CC)c4ccc(CCCCCC)cc4)n3)n2)cc1 | 0.1 | meta-nitrobenzotrifluoride |  | 1 | 0 | Ho(III) | 0.01 | HNO3 | 3 | 298.15 | 0.4 | -0.397940009 | https://doi.org/10.1134/S1066362214060010 | updated ORNL
3620 | 1 | CCN(C(=O)c1cccc(C(=O)N(CC)c2ccccc2C)n1)c1ccccc1C | 0.2 | phenyl trifluoromethyl sulfone |  | 1 | 0 | Lu(III) | 0.01 | HNO3 | 2 | 298.15 | 4.8 | 0.681241237 | https://doi.org/10.1134/S1066362214060010 | updated ORNL
3621 | 1 | CCCCCCc1ccc(N(CC)C(=O)c2cccc(-c3cccc(C(=O)N(CC)c4ccc(CCCCCC)cc4)n3)n2)cc1 | 0.1 | meta-nitrobenzotrifluoride |  | 1 | 0 | La(III) | 0.01 | HNO3 | 3 | 298.15 | 1 | 0 | https://doi.org/10.1134/S1066362214060010 | updated ORNL
3622 | 1 | CCCCCCc1ccc(N(CC)C(=O)c2cccc(-c3cccc(C(=O)N(CC)c4ccc(CCCCCC)cc4)n3)n2)cc1 | 0.1 | meta-nitrobenzotrifluoride |  | 1 | 0 | Ce(III) | 0.01 | HNO3 | 3 | 298.15 | 0.8 | -0.096910013 | https://doi.org/10.1134/S1066362214060010 | updated ORNL
3623 | 1 | CCCCCCc1ccc(N(CC)C(=O)c2cccc(-c3cccc(C(=O)N(CC)c4ccc(CCCCCC)cc4)n3)n2)cc1 | 0.1 | meta-nitrobenzotrifluoride |  | 1 | 0 | Pr(III) | 0.01 | HNO3 | 3 | 298.15 | 0.6 | -0.22184875 | https://doi.org/10.1134/S1066362214060010 | updated ORNL
3624 | 1 | CCN(C(=O)c1cccc(C(=O)N(CC)c2ccccc2C)n1)c1ccccc1C | 0.2 | phenyl trifluoromethyl sulfone |  | 1 | 0 | Tm(III) | 0.01 | HNO3 | 2 | 298.15 | 3.2 | 0.505149978 | https://doi.org/10.1134/S1066362214060010 | updated ORNL
3625 | 1 | CCCCCCc1ccc(N(CC)C(=O)c2cccc(-c3cccc(C(=O)N(CC)c4ccc(CCCCCC)cc4)n3)n2)cc1 | 0.1 | meta-nitrobenzotrifluoride |  | 1 | 0 | Sm(III) | 0.01 | HNO3 | 3 | 298.15 | 0.8 | -0.096910013 | https://doi.org/10.1134/S1066362214060010 | updated ORNL
3626 | 1 | CCCCCCc1ccc(N(CC)C(=O)c2cccc(-c3cccc(C(=O)N(CC)c4ccc(CCCCCC)cc4)n3)n2)cc1 | 0.1 | meta-nitrobenzotrifluoride |  | 1 | 0 | Eu(III) | 0.01 | HNO3 | 3 | 298.15 | 0.6 | -0.22184875 | https://doi.org/10.1134/S1066362214060010 | updated ORNL
3627 | 1 | CCCCCCc1ccc(N(CC)C(=O)c2cccc(-c3cccc(C(=O)N(CC)c4ccc(CCCCCC)cc4)n3)n2)cc1 | 0.1 | meta-nitrobenzotrifluoride |  | 1 | 0 | Gd(III) | 0.01 | HNO3 | 3 | 298.15 | 0.4 | -0.397940009 | https://doi.org/10.1134/S1066362214060010 | updated ORNL
3628 | 1 | CCCCCCc1ccc(N(CC)C(=O)c2cccc(-c3cccc(C(=O)N(CC)c4ccc(CCCCCC)cc4)n3)n2)cc1 | 0.1 | meta-nitrobenzotrifluoride |  | 1 | 0 | Tb(III) | 0.01 | HNO3 | 3 | 298.15 | 0.5 | -0.301029996 | https://doi.org/10.1134/S1066362214060010 | updated ORNL
3629 | 1 | CCCCCCc1ccc(N(CC)C(=O)c2cccc(-c3cccc(C(=O)N(CC)c4ccc(CCCCCC)cc4)n3)n2)cc1 | 0.1 | meta-nitrobenzotrifluoride |  | 1 | 0 | Nd(III) | 0.01 | HNO3 | 3 | 298.15 | 0.8 | -0.096910013 | https://doi.org/10.1134/S1066362214060010 | updated ORNL
3630 | 1 | CCCCCCCCN(C)C(=O)COCC(=O)N(C)CCCCCCCC | 0.024 | 1-octanol | kerosene | 0.5 | 0.5 | Dy(III) | 3 | HNO3 | 4 | 298.15 | 500 | 2.698970004 | https://doi.org/10.1007/s10967-020-07242-1 | updated ORNL
3631 | 1 | CCCCCCCCN(C)C(=O)COCC(=O)N(C)CCCCCCCC | 0.024 | 1-octanol | kerosene | 0.5 | 0.5 | Gd(III) | 3 | HNO3 | 5 | 298.15 | 70 | 1.84509804 | https://doi.org/10.1007/s10967-020-07242-1 | updated ORNL
3632 | 1 | CCCCCCCCN(C)C(=O)COCC(=O)N(C)CCCCCCCC | 0.024 | 1-octanol | kerosene | 0.5 | 0.5 | Yb(III) | 3 | HNO3 | 3 | 298.15 | 1100 | 3.041392685 | https://doi.org/10.1007/s10967-020-07242-1 | updated ORNL
3633 | 1 | CCCCCCCCN(C)C(=O)COCC(=O)N(C)CCCCCCCC | 0.024 | 1-octanol | kerosene | 0.5 | 0.5 | Dy(III) | 3 | HNO3 | 3 | 298.15 | 200 | 2.301029996 | https://doi.org/10.1007/s10967-020-07242-1 | updated ORNL
3634 | 1 | CCCCCCCCN(C)C(=O)COCC(=O)N(C)CCCCCCCC | 0.024 | 1-octanol | kerosene | 0.5 | 0.5 | Tm(III) | 3 | HNO3 | 2 | 298.15 | 800 | 2.903089987 | https://doi.org/10.1007/s10967-020-07242-1 | updated ORNL
3635 | 1 | CCCCCCCCN(C)C(=O)COCC(=O)N(C)CCCCCCCC | 0.024 | 1-octanol | kerosene | 0.5 | 0.5 | Nd(III) | 3 | HNO3 | 2 | 298.15 | 2.5 | 0.397940009 | https://doi.org/10.1007/s10967-020-07242-1 | updated ORNL
3636 | 1 | CCCCCCCCN(C)C(=O)COCC(=O)N(C)CCCCCCCC | 0.024 | 1-octanol | kerosene | 0.5 | 0.5 | Ce(III) | 3 | HNO3 | 2 | 298.15 | 1 | 0 | https://doi.org/10.1007/s10967-020-07242-1 | updated ORNL
3637 | 1 | CCCCCCCCN(C)C(=O)COCC(=O)N(C)CCCCCCCC | 0.024 | 1-octanol | kerosene | 0.5 | 0.5 | Gd(III) | 3 | HNO3 | 1 | 298.15 | 8 | 0.903089987 | https://doi.org/10.1007/s10967-020-07242-1 | updated ORNL
3638 | 1 | CCCCCCCCN(C)C(=O)COCC(=O)N(C)CCCCCCCC | 0.024 | 1-octanol | kerosene | 0.5 | 0.5 | Pr(III) | 3 | HNO3 | 4 | 298.15 | 3 | 0.477121255 | https://doi.org/10.1007/s10967-020-07242-1 | updated ORNL
3639 | 1 | CCCCCCCCN(C)C(=O)COCC(=O)N(C)CCCCCCCC | 0.024 | 1-octanol | kerosene | 0.5 | 0.5 | Sm(III) | 3 | HNO3 | 2 | 298.15 | 20 | 1.301029996 | https://doi.org/10.1007/s10967-020-07242-1 | updated ORNL
3640 | 1 | CCCCCCCCN(C)C(=O)COCC(=O)N(C)CCCCCCCC | 0.024 | 1-octanol | kerosene | 0.5 | 0.5 | Yb(III) | 3 | HNO3 | 4 | 298.15 | 1500 | 3.176091259 | https://doi.org/10.1007/s10967-020-07242-1 | updated ORNL
3641 | 1 | CCCCCCCCN(C)C(=O)COCC(=O)N(C)CCCCCCCC | 0.024 | 1-octanol | kerosene | 0.5 | 0.5 | La(III) | 3 | HNO3 | 1 | 298.15 | 0.3 | -0.522878745 | https://doi.org/10.1007/s10967-020-07242-1 | updated ORNL
3642 | 1 | CCCCCCCCN(C)C(=O)COCC(=O)N(C)CCCCCCCC | 0.024 | 1-octanol | kerosene | 0.5 | 0.5 | Sm(III) | 3 | HNO3 | 4 | 298.15 | 25 | 1.397940009 | https://doi.org/10.1007/s10967-020-07242-1 | updated ORNL
3643 | 1 | CCCCCCCCN(C)C(=O)COCC(=O)N(C)CCCCCCCC | 0.024 | 1-octanol | kerosene | 0.5 | 0.5 | Nd(III) | 3 | HNO3 | 4 | 298.15 | 4.5 | 0.653212514 | https://doi.org/10.1007/s10967-020-07242-1 | updated ORNL
3644 | 1 | CCCCCCCCN(C)C(=O)COCC(=O)N(C)CCCCCCCC | 0.024 | 1-octanol | kerosene | 0.5 | 0.5 | Ce(III) | 3 | HNO3 | 4 | 298.15 | 1 | 0 | https://doi.org/10.1007/s10967-020-07242-1 | updated ORNL
3645 | 1 | CCCCCCCCN(C)C(=O)COCC(=O)N(C)CCCCCCCC | 0.024 | 1-octanol | kerosene | 0.5 | 0.5 | La(III) | 3 | HNO3 | 4 | 298.15 | 0.8 | -0.096910013 | https://doi.org/10.1007/s10967-020-07242-1 | updated ORNL
3646 | 1 | CCCCCCCCN(C)C(=O)COCC(=O)N(C)CCCCCCCC | 0.024 | 1-octanol | kerosene | 0.5 | 0.5 | Lu(III) | 3 | HNO3 | 3 | 298.15 | 1400 | 3.146128036 | https://doi.org/10.1007/s10967-020-07242-1 | updated ORNL
3647 | 1 | CCCCCCCCN(C)C(=O)COCC(=O)N(C)CCCCCCCC | 0.024 | 1-octanol | kerosene | 0.5 | 0.5 | Tm(III) | 3 | HNO3 | 3 | 298.15 | 1200 | 3.079181246 | https://doi.org/10.1007/s10967-020-07242-1 | updated ORNL
3648 | 1 | CCCCCCCCN(C)C(=O)COCC(=O)N(C)CCCCCCCC | 0.024 | 1-octanol | kerosene | 0.5 | 0.5 | Er(III) | 3 | HNO3 | 3 | 298.15 | 1000 | 3 | https://doi.org/10.1007/s10967-020-07242-1 | updated ORNL
3649 | 1 | CCCCCCCCN(C)C(=O)COCC(=O)N(C)CCCCCCCC | 0.024 | 1-octanol | kerosene | 0.5 | 0.5 | Ho(III) | 3 | HNO3 | 3 | 298.15 | 600 | 2.77815125 | https://doi.org/10.1007/s10967-020-07242-1 | updated ORNL
3650 | 1 | CCCCCCCCN(C)C(=O)COCC(=O)N(C)CCCCCCCC | 0.024 | 1-octanol | kerosene | 0.5 | 0.5 | Tb(III) | 3 | HNO3 | 3 | 298.15 | 150 | 2.176091259 | https://doi.org/10.1007/s10967-020-07242-1 | updated ORNL
3651 | 1 | CCCCCCCCN(C)C(=O)COCC(=O)N(C)CCCCCCCC | 0.024 | 1-octanol | kerosene | 0.5 | 0.5 | Gd(III) | 3 | HNO3 | 3 | 298.15 | 70 | 1.84509804 | https://doi.org/10.1007/s10967-020-07242-1 | updated ORNL
3652 | 1 | CCCCCCCCN(C)C(=O)COCC(=O)N(C)CCCCCCCC | 0.024 | 1-octanol | kerosene | 0.5 | 0.5 | Eu(III) | 3 | HNO3 | 3 | 298.15 | 50 | 1.698970004 | https://doi.org/10.1007/s10967-020-07242-1 | updated ORNL
3653 | 1 | CCCCCCCCN(C)C(=O)COCC(=O)N(C)CCCCCCCC | 0.024 | 1-octanol | kerosene | 0.5 | 0.5 | Sm(III) | 3 | HNO3 | 3 | 298.15 | 30 | 1.477121255 | https://doi.org/10.1007/s10967-020-07242-1 | updated ORNL
3654 | 1 | CCCCCCCCN(C)C(=O)COCC(=O)N(C)CCCCCCCC | 0.024 | 1-octanol | kerosene | 0.5 | 0.5 | Nd(III) | 3 | HNO3 | 3 | 298.15 | 5 | 0.698970004 | https://doi.org/10.1007/s10967-020-07242-1 | updated ORNL
3655 | 1 | CCCCCCCCN(C)C(=O)COCC(=O)N(C)CCCCCCCC | 0.024 | 1-octanol | kerosene | 0.5 | 0.5 | Ce(III) | 3 | HNO3 | 3 | 298.15 | 1 | 0 | https://doi.org/10.1007/s10967-020-07242-1 | updated ORNL
3656 | 1 | CCCCCCCCN(C)C(=O)COCC(=O)N(C)CCCCCCCC | 0.024 | 1-octanol | kerosene | 0.5 | 0.5 | La(III) | 3 | HNO3 | 3 | 298.15 | 0.8 | -0.096910013 | https://doi.org/10.1007/s10967-020-07242-1 | updated ORNL
3657 | 1 | CCCCCCCCN(C)C(=O)COCC(=O)N(C)CCCCCCCC | 0.024 | 1-octanol | kerosene | 0.5 | 0.5 | Eu(III) | 3 | HNO3 | 4 | 298.15 | 55 | 1.740362689 | https://doi.org/10.1007/s10967-020-07242-1 | updated ORNL
3658 | 1 | CCCCCCCCN(C)C(=O)COCC(=O)N(C)CCCCCCCC | 0.024 | 1-octanol | kerosene | 0.5 | 0.5 | Gd(III) | 3 | HNO3 | 4 | 298.15 | 85 | 1.929418926 | https://doi.org/10.1007/s10967-020-07242-1 | updated ORNL
3659 | 1 | CCCCCCCCN(C)C(=O)COCC(=O)N(C)CCCCCCCC | 0.024 | 1-octanol | kerosene | 0.5 | 0.5 | Tb(III) | 3 | HNO3 | 4 | 298.15 | 130 | 2.113943352 | https://doi.org/10.1007/s10967-020-07242-1 | updated ORNL
3660 | 1 | CCCCCCCCN(C)C(=O)COCC(=O)N(C)CCCCCCCC | 0.024 | 1-octanol | kerosene | 0.5 | 0.5 | Ho(III) | 3 | HNO3 | 4 | 298.15 | 800 | 2.903089987 | https://doi.org/10.1007/s10967-020-07242-1 | updated ORNL
3661 | 1 | CCCCCCCCN(C)C(=O)COCC(=O)N(C)CCCCCCCC | 0.024 | 1-octanol | kerosene | 0.5 | 0.5 | Lu(III) | 3 | HNO3 | 5 | 298.15 | 1500 | 3.176091259 | https://doi.org/10.1007/s10967-020-07242-1 | updated ORNL
3662 | 1 | CCCCCCCCN(C)C(=O)COCC(=O)N(C)CCCCCCCC | 0.024 | 1-octanol | kerosene | 0.5 | 0.5 | Yb(III) | 3 | HNO3 | 5 | 298.15 | 1500 | 3.176091259 | https://doi.org/10.1007/s10967-020-07242-1 | updated ORNL
3663 | 1 | CCCCCCCCN(C)C(=O)COCC(=O)N(C)CCCCCCCC | 0.024 | 1-octanol | kerosene | 0.5 | 0.5 | Tm(III) | 3 | HNO3 | 5 | 298.15 | 1200 | 3.079181246 | https://doi.org/10.1007/s10967-020-07242-1 | updated ORNL
3664 | 1 | CCCCCCCCN(C)C(=O)COCC(=O)N(C)CCCCCCCC | 0.024 | 1-octanol | kerosene | 0.5 | 0.5 | Er(III) | 3 | HNO3 | 5 | 298.15 | 1500 | 3.176091259 | https://doi.org/10.1007/s10967-020-07242-1 | updated ORNL
3665 | 1 | CCCCCCCCN(C)C(=O)COCC(=O)N(C)CCCCCCCC | 0.024 | 1-octanol | kerosene | 0.5 | 0.5 | Ho(III) | 3 | HNO3 | 5 | 298.15 | 800 | 2.903089987 | https://doi.org/10.1007/s10967-020-07242-1 | updated ORNL
3666 | 1 | CCCCCCCCN(C)C(=O)COCC(=O)N(C)CCCCCCCC | 0.024 | 1-octanol | kerosene | 0.5 | 0.5 | Dy(III) | 3 | HNO3 | 5 | 298.15 | 500 | 2.698970004 | https://doi.org/10.1007/s10967-020-07242-1 | updated ORNL
3667 | 1 | CCCCCCCCN(C)C(=O)COCC(=O)N(C)CCCCCCCC | 0.024 | 1-octanol | kerosene | 0.5 | 0.5 | Tb(III) | 3 | HNO3 | 5 | 298.15 | 130 | 2.113943352 | https://doi.org/10.1007/s10967-020-07242-1 | updated ORNL
3668 | 1 | CCCCCCCCN(C)C(=O)COCC(=O)N(C)CCCCCCCC | 0.024 | 1-octanol | kerosene | 0.5 | 0.5 | Lu(III) | 3 | HNO3 | 2 | 298.15 | 900 | 2.954242509 | https://doi.org/10.1007/s10967-020-07242-1 | updated ORNL
3669 | 1 | CCCCCCCCN(C)C(=O)COCC(=O)N(C)CCCCCCCC | 0.024 | 1-octanol | kerosene | 0.5 | 0.5 | Eu(III) | 3 | HNO3 | 5 | 298.15 | 55 | 1.740362689 | https://doi.org/10.1007/s10967-020-07242-1 | updated ORNL
3670 | 1 | CCCCCCCCN(C)C(=O)COCC(=O)N(C)CCCCCCCC | 0.024 | 1-octanol | kerosene | 0.5 | 0.5 | Nd(III) | 3 | HNO3 | 5 | 298.15 | 4.5 | 0.653212514 | https://doi.org/10.1007/s10967-020-07242-1 | updated ORNL
3671 | 1 | CCCCCCCCN(C)C(=O)COCC(=O)N(C)CCCCCCCC | 0.024 | 1-octanol | kerosene | 0.5 | 0.5 | Pr(III) | 3 | HNO3 | 5 | 298.15 | 3 | 0.477121255 | https://doi.org/10.1007/s10967-020-07242-1 | updated ORNL
3672 | 1 | CCCCCCCCN(C)C(=O)COCC(=O)N(C)CCCCCCCC | 0.024 | 1-octanol | kerosene | 0.5 | 0.5 | Ce(III) | 3 | HNO3 | 5 | 298.15 | 1 | 0 | https://doi.org/10.1007/s10967-020-07242-1 | updated ORNL
3673 | 1 | CCCCCCCCN(C)C(=O)COCC(=O)N(C)CCCCCCCC | 0.024 | 1-octanol | kerosene | 0.5 | 0.5 | La(III) | 3 | HNO3 | 5 | 298.15 | 0.8 | -0.096910013 | https://doi.org/10.1007/s10967-020-07242-1 | updated ORNL
3674 | 1 | CCCCCCCCN(C)C(=O)COCC(=O)N(C)CCCCCCCC | 0.024 | 1-octanol | kerosene | 0.5 | 0.5 | Lu(III) | 3 | HNO3 | 4 | 298.15 | 1500 | 3.176091259 | https://doi.org/10.1007/s10967-020-07242-1 | updated ORNL
3675 | 1 | CCCCCCCCN(C)C(=O)COCC(=O)N(C)CCCCCCCC | 0.024 | 1-octanol | kerosene | 0.5 | 0.5 | Tm(III) | 3 | HNO3 | 4 | 298.15 | 1200 | 3.079181246 | https://doi.org/10.1007/s10967-020-07242-1 | updated ORNL
3676 | 1 | CCCCCCCCN(C)C(=O)COCC(=O)N(C)CCCCCCCC | 0.024 | 1-octanol | kerosene | 0.5 | 0.5 | Er(III) | 3 | HNO3 | 4 | 298.15 | 1500 | 3.176091259 | https://doi.org/10.1007/s10967-020-07242-1 | updated ORNL
3677 | 1 | CCCCCCCCN(C)C(=O)COCC(=O)N(C)CCCCCCCC | 0.024 | 1-octanol | kerosene | 0.5 | 0.5 | Sm(III) | 3 | HNO3 | 5 | 298.15 | 25 | 1.397940009 | https://doi.org/10.1007/s10967-020-07242-1 | updated ORNL
3678 | 1 | CCCCCCCCN(C)C(=O)COCC(=O)N(C)CCCCCCCC | 0.024 | 1-octanol | kerosene | 0.5 | 0.5 | Yb(III) | 3 | HNO3 | 2 | 298.15 | 700 | 2.84509804 | https://doi.org/10.1007/s10967-020-07242-1 | updated ORNL
3679 | 1 | CCCCCCCCN(C)C(=O)COCC(=O)N(C)CCCCCCCC | 0.024 | 1-octanol | kerosene | 0.5 | 0.5 | Pr(III) | 3 | HNO3 | 3 | 298.15 | 3 | 0.477121255 | https://doi.org/10.1007/s10967-020-07242-1 | updated ORNL
3680 | 1 | CCCCCCCCN(C)C(=O)COCC(=O)N(C)CCCCCCCC | 0.024 | 1-octanol | kerosene | 0.5 | 0.5 | Ho(III) | 3 | HNO3 | 2 | 298.15 | 500 | 2.698970004 | https://doi.org/10.1007/s10967-020-07242-1 | updated ORNL
3681 | 1 | CCCCCCCCN(C)C(=O)COCC(=O)N(C)CCCCCCCC | 0.024 | 1-octanol | kerosene | 0.5 | 0.5 | Er(III) | 3 | HNO3 | 2 | 298.15 | 600 | 2.77815125 | https://doi.org/10.1007/s10967-020-07242-1 | updated ORNL
3682 | 1 | CCCCCCCCN(C)C(=O)COCC(=O)N(C)CCCCCCCC | 0.024 | 1-octanol | kerosene | 0.5 | 0.5 | Pr(III) | 3 | HNO3 | 1 | 298.15 | 0.65 | -0.187086643 | https://doi.org/10.1007/s10967-020-07242-1 | updated ORNL
3683 | 1 | CCCCCCCCN(C)C(=O)COCC(=O)N(C)CCCCCCCC | 0.024 | 1-octanol | kerosene | 0.5 | 0.5 | Nd(III) | 3 | HNO3 | 1 | 298.15 | 0.8 | -0.096910013 | https://doi.org/10.1007/s10967-020-07242-1 | updated ORNL
3684 | 1 | CCCCCCCCN(C)C(=O)COCC(=O)N(C)CCCCCCCC | 0.024 | 1-octanol | kerosene | 0.5 | 0.5 | Sm(III) | 3 | HNO3 | 1 | 298.15 | 3.5 | 0.544068044 | https://doi.org/10.1007/s10967-020-07242-1 | updated ORNL
3685 | 1 | CCCCCCCCN(C)C(=O)COCC(=O)N(C)CCCCCCCC | 0.024 | 1-octanol | kerosene | 0.5 | 0.5 | Eu(III) | 3 | HNO3 | 1 | 298.15 | 7 | 0.84509804 | https://doi.org/10.1007/s10967-020-07242-1 | updated ORNL
3686 | 1 | CCCCCCCCN(C)C(=O)COCC(=O)N(C)CCCCCCCC | 0.024 | 1-octanol | kerosene | 0.5 | 0.5 | Tb(III) | 3 | HNO3 | 1 | 298.15 | 20 | 1.301029996 | https://doi.org/10.1007/s10967-020-07242-1 | updated ORNL
3687 | 1 | CCCCCCCCN(C)C(=O)COCC(=O)N(C)CCCCCCCC | 0.024 | 1-octanol | kerosene | 0.5 | 0.5 | Dy(III) | 3 | HNO3 | 1 | 298.15 | 20 | 1.301029996 | https://doi.org/10.1007/s10967-020-07242-1 | updated ORNL
3688 | 1 | CCCCCCCCN(C)C(=O)COCC(=O)N(C)CCCCCCCC | 0.024 | 1-octanol | kerosene | 0.5 | 0.5 | Ho(III) | 3 | HNO3 | 1 | 298.15 | 95 | 1.977723605 | https://doi.org/10.1007/s10967-020-07242-1 | updated ORNL
3689 | 1 | CCCCCCCCN(C)C(=O)COCC(=O)N(C)CCCCCCCC | 0.024 | 1-octanol | kerosene | 0.5 | 0.5 | Er(III) | 3 | HNO3 | 1 | 298.15 | 70 | 1.84509804 | https://doi.org/10.1007/s10967-020-07242-1 | updated ORNL
3690 | 1 | CCCCCCCCN(C)C(=O)COCC(=O)N(C)CCCCCCCC | 0.024 | 1-octanol | kerosene | 0.5 | 0.5 | Ce(III) | 3 | HNO3 | 1 | 298.15 | 0.5 | -0.301029996 | https://doi.org/10.1007/s10967-020-07242-1 | updated ORNL
3691 | 1 | CCCCCCCCN(C)C(=O)COCC(=O)N(C)CCCCCCCC | 0.024 | 1-octanol | kerosene | 0.5 | 0.5 | Yb(III) | 3 | HNO3 | 1 | 298.15 | 80 | 1.903089987 | https://doi.org/10.1007/s10967-020-07242-1 | updated ORNL
3692 | 1 | CCCCCCCCN(C)C(=O)COCC(=O)N(C)CCCCCCCC | 0.024 | 1-octanol | kerosene | 0.5 | 0.5 | Lu(III) | 3 | HNO3 | 1 | 298.15 | 90 | 1.954242509 | https://doi.org/10.1007/s10967-020-07242-1 | updated ORNL
3693 | 1 | CCCCCCCCN(C)C(=O)COCC(=O)N(C)CCCCCCCC | 0.024 | 1-octanol | kerosene | 0.5 | 0.5 | La(III) | 3 | HNO3 | 2 | 298.15 | 0.6 | -0.22184875 | https://doi.org/10.1007/s10967-020-07242-1 | updated ORNL
3694 | 1 | CCCCCCCCN(C)C(=O)COCC(=O)N(C)CCCCCCCC | 0.024 | 1-octanol | kerosene | 0.5 | 0.5 | Pr(III) | 3 | HNO3 | 2 | 298.15 | 1.5 | 0.176091259 | https://doi.org/10.1007/s10967-020-07242-1 | updated ORNL
3695 | 1 | CCCCCCCCN(C)C(=O)COCC(=O)N(C)CCCCCCCC | 0.024 | 1-octanol | kerosene | 0.5 | 0.5 | Eu(III) | 3 | HNO3 | 2 | 298.15 | 35 | 1.544068044 | https://doi.org/10.1007/s10967-020-07242-1 | updated ORNL
3696 | 1 | CCCCCCCCN(C)C(=O)COCC(=O)N(C)CCCCCCCC | 0.024 | 1-octanol | kerosene | 0.5 | 0.5 | Gd(III) | 3 | HNO3 | 2 | 298.15 | 55 | 1.740362689 | https://doi.org/10.1007/s10967-020-07242-1 | updated ORNL
3697 | 1 | CCCCCCCCN(C)C(=O)COCC(=O)N(C)CCCCCCCC | 0.024 | 1-octanol | kerosene | 0.5 | 0.5 | Tb(III) | 3 | HNO3 | 2 | 298.15 | 100 | 2 | https://doi.org/10.1007/s10967-020-07242-1 | updated ORNL
3698 | 1 | CCCCCCCCN(C)C(=O)COCC(=O)N(C)CCCCCCCC | 0.024 | 1-octanol | kerosene | 0.5 | 0.5 | Tm(III) | 3 | HNO3 | 1 | 298.15 | 85 | 1.929418926 | https://doi.org/10.1007/s10967-020-07242-1 | updated ORNL
3699 | 1 | CCCCCCCCN(C)C(=O)COCC(=O)N(C)CCCCCCCC | 0.024 | 1-octanol | kerosene | 0.5 | 0.5 | Dy(III) | 3 | HNO3 | 2 | 298.15 | 150 | 2.176091259 | https://doi.org/10.1007/s10967-020-07242-1 | updated ORNL
3700 | 1 | CCCCN(C)C(=O)CC(=O)N(C)CCCC | 0.6 | benzene |  | 1 | 0 | Eu(III) | 0 | HNO3 | 2 | 298.15 | 0.03 | -1.522878745 | https://doi.org/10.1080/07366299.2013.836422 | updated ORNL
3701 | 1 | CCCCCCOCCC(C(=O)N(C)CCCC)C(=O)N(C)CCCC | 0.6 | benzene |  | 1 | 0 | La(III) | 0 | HNO3 | 5 | 298.15 | 3.6 | 0.556302501 | https://doi.org/10.1080/07366299.2013.836422 | updated ORNL
3702 | 1 | O=c1c(O)c(-c2ccc(O)c(O)c2)oc2cc(O)cc(O)c12 | 0.05 | meta-nitrobenzotrifluoride | 1-octanol | 0.9 | 0.1 | La(III) | 0.1 | HNO3 | 2 | 298.15 | 3.2 | 0.505149978 | https://doi.org/10.1016/j.inoche.2018.12.023 | updated ORNL
3703 | 1 | O=c1c(O)c(-c2ccc(O)c(O)c2)oc2cc(O)cc(O)c12 | 0.05 | meta-nitrobenzotrifluoride | 1-octanol | 0.9 | 0.1 | Yb(III) | 0.1 | HNO3 | 2 | 298.15 | 2.1 | 0.322219295 | https://doi.org/10.1016/j.inoche.2018.12.023 | updated ORNL
3704 | 1 | O=c1c(O)c(-c2ccc(O)c(O)c2)oc2cc(O)cc(O)c12 | 0.05 | meta-nitrobenzotrifluoride | 1-octanol | 0.9 | 0.1 | Eu(III) | 0.1 | HNO3 | 2 | 298.15 | 6.1 | 0.785329835 | https://doi.org/10.1016/j.inoche.2018.12.023 | updated ORNL
3705 | 1 | CCCCCCCCP(=O)(CC(=O)N(CC(C)C)CC(C)C)c1ccccc1 | 0.1 | TBP | n-dodecane | 0.3 | 0.7 | Pr(III) | 0 | HNO3 | 2 | 303.15 | 2.6 | 0.414973348 | https://doi.org/10.1016/S0277-5387(00)80462-3 | updated ORNL
3706 | 1 | CCCCCCCCP(=O)(CC(=O)N(CC(C)C)CC(C)C)c1ccccc1 | 0.1 | TBP | n-dodecane | 0.3 | 0.7 | Nd(III) | 0 | HNO3 | 2 | 303.15 | 2.8 | 0.447158031 | https://doi.org/10.1016/S0277-5387(00)80462-3 | updated ORNL
3707 | 1 | CCCCCCCCP(=O)(CC(=O)N(CC(C)C)CC(C)C)c1ccccc1 | 0.1 | TBP | n-dodecane | 0.3 | 0.7 | Eu(III) | 0 | HNO3 | 2 | 303.15 | 1.8 | 0.255272505 | https://doi.org/10.1016/S0277-5387(00)80462-3 | updated ORNL
3708 | 1 | CCCCN(C)C(=O)CC(=O)N(C)CCCC | 0.6 | benzene |  | 1 | 0 | Eu(III) | 0 | HNO3 | 3 | 298.15 | 0.13 | -0.886056648 | https://doi.org/10.1557/PROC-353-1293 | updated ORNL
3709 | 1 | CCCCN(C)C(=O)CC(=O)N(C)CCCC | 0.6 | benzene |  | 1 | 0 | La(III) | 0 | HNO3 | 4 | 298.15 | 0.18 | -0.744727495 | https://doi.org/10.1557/PROC-353-1293 | updated ORNL
3710 | 1 | CCCCN(C)C(=O)CC(=O)N(C)CCCC | 0.6 | benzene |  | 1 | 0 | Nd(III) | 0 | HNO3 | 4 | 298.15 | 0.2 | -0.698970004 | https://doi.org/10.1557/PROC-353-1293 | updated ORNL
3711 | 1 | CCCCN(C)C(=O)CC(=O)N(C)CCCC | 0.6 | benzene |  | 1 | 0 | Eu(III) | 0 | HNO3 | 4 | 298.15 | 0.09 | -1.045757491 | https://doi.org/10.1557/PROC-353-1293 | updated ORNL
3712 | 1 | CCCCN(C)C(=O)CC(=O)N(C)CCCC | 0.6 | benzene |  | 1 | 0 | Nd(III) | 0 | HNO3 | 3 | 298.15 | 0.16 | -0.795880017 | https://doi.org/10.1557/PROC-353-1293 | updated ORNL
3713 | 1 | CCCCN(C)C(=O)CC(=O)N(C)CCCC | 0.6 | benzene |  | 1 | 0 | La(III) | 0 | HNO3 | 3 | 298.15 | 0.14 | -0.853871964 | https://doi.org/10.1557/PROC-353-1293 | updated ORNL
3714 | 1 | CCCCN(C)C(=O)CC(=O)N(C)CCCC | 0.6 | benzene |  | 1 | 0 | Nd(III) | 0 | HNO3 | 2 | 298.15 | 0.12 | -0.920818754 | https://doi.org/10.1557/PROC-353-1293 | updated ORNL
3715 | 1 | CCCCCCOCCC(C(=O)N(C)CCCC)C(=O)N(C)CCCC | 0.6 | benzene |  | 1 | 0 | Eu(III) | 0 | HNO3 | 3 | 298.15 | 0.16 | -0.795880017 | https://doi.org/10.1557/PROC-353-1293 | updated ORNL
3716 | 1 | CCCCCCOCCC(C(=O)N(C)CCCC)C(=O)N(C)CCCC | 0.6 | benzene |  | 1 | 0 | Nd(III) | 0 | HNO3 | 3 | 298.15 | 1.3 | 0.113943352 | https://doi.org/10.1557/PROC-353-1293 | updated ORNL
3717 | 1 | CCCCCCOCCC(C(=O)N(C)CCCC)C(=O)N(C)CCCC | 0.6 | benzene |  | 1 | 0 | La(III) | 0 | HNO3 | 3 | 298.15 | 1.1 | 0.041392685 | https://doi.org/10.1557/PROC-353-1293 | updated ORNL
3718 | 1 | CCCCCCOCCC(C(=O)N(C)CCCC)C(=O)N(C)CCCC | 0.6 | benzene |  | 1 | 0 | Eu(III) | 0 | HNO3 | 5 | 298.15 | 3.2 | 0.505149978 | https://doi.org/10.1557/PROC-353-1293 | updated ORNL
3719 | 1 | CCCCCCOCCC(C(=O)N(C)CCCC)C(=O)N(C)CCCC | 0.6 | benzene |  | 1 | 0 | Nd(III) | 0 | HNO3 | 5 | 298.15 | 8 | 0.903089987 | https://doi.org/10.1557/PROC-353-1293 | updated ORNL
3720 | 1 | CCCCN(C)C(=O)CC(=O)N(C)CCCC | 0.6 | benzene |  | 1 | 0 | La(III) | 0 | HNO3 | 2 | 298.15 | 0.1 | -1 | https://doi.org/10.1557/PROC-353-1293 | updated ORNL
3721 | 1 | CCCCCCN(CCCCCC)C(=O)CC(=O)N(CCCCCC)CCCCCC | 0.6 | toluene |  | 1 | 0 | Gd(III) | 5 | HNO3 | 0.1 | 298.15 | 0.86 | -0.065501549 | https://doi.org/10.1080/07366290600762322 | updated ORNL
3722 | 1 | CCCCCCN(CCCCCC)C(=O)CC(=O)N(CCCCCC)CCCCCC | 0.6 | toluene |  | 1 | 0 | Er(III) | 5 | HNO3 | 0.1 | 298.15 | 2.6 | 0.414973348 | https://doi.org/10.1080/07366290600762322 | updated ORNL
3723 | 1 | CCCCCCN(CCCCCC)C(=O)CC(=O)N(CCCCCC)CCCCCC | 0.6 | toluene |  | 1 | 0 | Tb(III) | 5 | HNO3 | 0.1 | 298.15 | 3.2 | 0.505149978 | https://doi.org/10.1080/07366290600762322 | updated ORNL
3724 | 1 | CCCCCCN(CCCCCC)C(=O)CC(=O)N(CCCCCC)CCCCCC | 0.6 | toluene |  | 1 | 0 | Eu(III) | 5 | HNO3 | 0.1 | 298.15 | 2.1 | 0.322219295 | https://doi.org/10.1080/07366290600762322 | updated ORNL
3725 | 1 | CCCCCCCCN(C)C(=O)CC(=O)N(C)CCCCCCCC | 0.6 | toluene |  | 1 | 0 | Er(III) | 5 | HNO3 | 0.1 | 298.15 | 0.18 | -0.744727495 | https://doi.org/10.1080/07366290600762322 | updated ORNL
3726 | 1 | CCCCCCN(CCCCCC)C(=O)CC(=O)N(CCCCCC)CCCCCC | 0.6 | toluene |  | 1 | 0 | Pr(III) | 5 | HNO3 | 0.1 | 298.15 | 4.6 | 0.662757832 | https://doi.org/10.1080/07366290600762322 | updated ORNL
3727 | 1 | CCCCCCN(CCCCCC)C(=O)CC(=O)N(CCCCCC)CCCCCC | 0.6 | toluene |  | 1 | 0 | La(III) | 5 | HNO3 | 0.1 | 298.15 | 5.2 | 0.716003344 | https://doi.org/10.1080/07366290600762322 | updated ORNL
3728 | 1 | CCCCCCN(C)C(=O)CC(=O)N(C)CCCCCC | 0.6 | toluene |  | 1 | 0 | Er(III) | 5 | HNO3 | 0.1 | 298.15 | 1.7 | 0.230448921 | https://doi.org/10.1080/07366290600762322 | updated ORNL
3729 | 1 | CCCCCCN(C)C(=O)CC(=O)N(C)CCCCCC | 0.6 | toluene |  | 1 | 0 | Dy(III) | 5 | HNO3 | 0.1 | 298.15 | 2.9 | 0.462397998 | https://doi.org/10.1080/07366290600762322 | updated ORNL
3730 | 1 | CCCCCCN(C)C(=O)CC(=O)N(C)CCCCCC | 0.6 | toluene |  | 1 | 0 | Tb(III) | 5 | HNO3 | 0.1 | 298.15 | 2.8 | 0.447158031 | https://doi.org/10.1080/07366290600762322 | updated ORNL
3731 | 1 | CCCCCCCCN(CCCCCCCC)C(=O)CC(=O)N(CCCCCCCC)CCCCCCCC | 0.6 | toluene |  | 1 | 0 | La(III) | 5 | HNO3 | 0.1 | 298.15 | 3.6 | 0.556302501 | https://doi.org/10.1080/07366290600762322 | updated ORNL
3732 | 1 | CCCCCCN(CCCCCC)C(=O)CC(=O)N(CCCCCC)CCCCCC | 0.6 | toluene |  | 1 | 0 | Sm(III) | 5 | HNO3 | 0.1 | 298.15 | 4.4 | 0.643452676 | https://doi.org/10.1080/07366290600762322 | updated ORNL
3733 | 1 | CCCCCCCCN(CCCCCCCC)C(=O)CC(=O)N(CCCCCCCC)CCCCCCCC | 0.6 | toluene |  | 1 | 0 | Pr(III) | 5 | HNO3 | 0.1 | 298.15 | 3.1 | 0.491361694 | https://doi.org/10.1080/07366290600762322 | updated ORNL
3734 | 1 | CCCCCCCCN(CCCCCCCC)C(=O)CC(=O)N(CCCCCCCC)CCCCCCCC | 0.6 | toluene |  | 1 | 0 | Er(III) | 5 | HNO3 | 0.1 | 298.15 | 1.6 | 0.204119983 | https://doi.org/10.1080/07366290600762322 | updated ORNL
3735 | 1 | CCCCCCCCN(CCCCCCCC)C(=O)CC(=O)N(CCCCCCCC)CCCCCCCC | 0.6 | toluene |  | 1 | 0 | Sm(III) | 5 | HNO3 | 0.1 | 298.15 | 2.8 | 0.447158031 | https://doi.org/10.1080/07366290600762322 | updated ORNL
3736 | 1 | CCCCCCCCN(CCCCCCCC)C(=O)CC(=O)N(CCCCCCCC)CCCCCCCC | 0.6 | toluene |  | 1 | 0 | Eu(III) | 5 | HNO3 | 0.1 | 298.15 | 0.6 | -0.22184875 | https://doi.org/10.1080/07366290600762322 | updated ORNL
3737 | 1 | CCCCCCCCN(CCCCCCCC)C(=O)CC(=O)N(CCCCCCCC)CCCCCCCC | 0.6 | toluene |  | 1 | 0 | Gd(III) | 5 | HNO3 | 0.1 | 298.15 | 1.4 | 0.146128036 | https://doi.org/10.1080/07366290600762322 | updated ORNL
3738 | 1 | CCCCCCCCN(CCCCCCCC)C(=O)CC(=O)N(CCCCCCCC)CCCCCCCC | 0.6 | toluene |  | 1 | 0 | Tb(III) | 5 | HNO3 | 0.1 | 298.15 | 1.9 | 0.278753601 | https://doi.org/10.1080/07366290600762322 | updated ORNL
3739 | 1 | CCCCCCCCN(CCCCCCCC)C(=O)CC(=O)N(CCCCCCCC)CCCCCCCC | 0.6 | toluene |  | 1 | 0 | Dy(III) | 5 | HNO3 | 0.1 | 298.15 | 2.1 | 0.322219295 | https://doi.org/10.1080/07366290600762322 | updated ORNL
3740 | 1 | CCCCCCN(C)C(=O)CC(=O)N(C)CCCCCC | 0.6 | toluene |  | 1 | 0 | Gd(III) | 5 | HNO3 | 0.1 | 298.15 | 1.5 | 0.176091259 | https://doi.org/10.1080/07366290600762322 | updated ORNL
3741 | 1 | CCCCN(CCCC)C(=O)CC(=O)N(CCCC)CCCC | 0.6 | toluene |  | 1 | 0 | Pr(III) | 5 | HNO3 | 0.1 | 298.15 | 3.8 | 0.579783597 | https://doi.org/10.1080/07366290600762322 | updated ORNL
3742 | 1 | CCCCN(CCCC)C(=O)CC(=O)N(CCCC)CCCC | 0.6 | toluene |  | 1 | 0 | Nd(III) | 5 | HNO3 | 0.1 | 298.15 | 4.6 | 0.662757832 | https://doi.org/10.1080/07366290600762322 | updated ORNL
3743 | 1 | CCCCN(CCCC)C(=O)CC(=O)N(CCCC)CCCC | 0.6 | toluene |  | 1 | 0 | Sm(III) | 5 | HNO3 | 0.1 | 298.15 | 4.8 | 0.681241237 | https://doi.org/10.1080/07366290600762322 | updated ORNL
3744 | 1 | CCCCN(CCCC)C(=O)CC(=O)N(CCCC)CCCC | 0.6 | toluene |  | 1 | 0 | Eu(III) | 5 | HNO3 | 0.1 | 298.15 | 0.9 | -0.045757491 | https://doi.org/10.1080/07366290600762322 | updated ORNL
3745 | 1 | CCCCN(CCCC)C(=O)CC(=O)N(CCCC)CCCC | 0.6 | toluene |  | 1 | 0 | Tb(III) | 5 | HNO3 | 0.1 | 298.15 | 2.4 | 0.380211242 | https://doi.org/10.1080/07366290600762322 | updated ORNL
3746 | 1 | CCCCN(CCCC)C(=O)CC(=O)N(CCCC)CCCC | 0.6 | toluene |  | 1 | 0 | Dy(III) | 5 | HNO3 | 0.1 | 298.15 | 2.1 | 0.322219295 | https://doi.org/10.1080/07366290600762322 | updated ORNL
3747 | 1 | CCCCCCCCN(CCCCCCCC)C(=O)CC(=O)N(CCCCCCCC)CCCCCCCC | 0.6 | toluene |  | 1 | 0 | Nd(III) | 5 | HNO3 | 0.1 | 298.15 | 3.9 | 0.591064607 | https://doi.org/10.1080/07366290600762322 | updated ORNL
3748 | 1 | CCCCCCN(C)C(=O)CC(=O)N(C)CCCCCC | 0.6 | toluene |  | 1 | 0 | Eu(III) | 5 | HNO3 | 0.1 | 298.15 | 1.8 | 0.255272505 | https://doi.org/10.1080/07366290600762322 | updated ORNL
3749 | 1 | CCCCCCCCN(C)C(=O)CC(=O)N(C)CCCCCCCC | 0.6 | toluene |  | 1 | 0 | Gd(III) | 5 | HNO3 | 0.1 | 298.15 | 0.41 | -0.387216143 | https://doi.org/10.1080/07366290600762322 | updated ORNL
3750 | 1 | CCCCCCN(C)C(=O)CC(=O)N(C)CCCCCC | 0.6 | toluene |  | 1 | 0 | Nd(III) | 5 | HNO3 | 0.1 | 298.15 | 4.1 | 0.612783857 | https://doi.org/10.1080/07366290600762322 | updated ORNL
3751 | 1 | CCCCN(CCCC)C(=O)CC(=O)N(CCCC)CCCC | 0.6 | toluene |  | 1 | 0 | Er(III) | 5 | HNO3 | 0.1 | 298.15 | 1.9 | 0.278753601 | https://doi.org/10.1080/07366290600762322 | updated ORNL
3752 | 1 | CCCCN(CCCC)C(=O)CC(=O)N(CCCC)CCCC | 0.6 | toluene |  | 1 | 0 | Gd(III) | 5 | HNO3 | 0.1 | 298.15 | 1.1 | 0.041392685 | https://doi.org/10.1080/07366290600762322 | updated ORNL
3753 | 1 | CCCCN(CCCC)C(=O)CC(=O)N(CCCC)CCCC | 0.6 | toluene |  | 1 | 0 | La(III) | 5 | HNO3 | 0.1 | 298.15 | 5.5 | 0.740362689 | https://doi.org/10.1080/07366290600762322 | updated ORNL
3754 | 1 | CCCCCCN(CCCCCC)C(=O)CC(=O)N(CCCCCC)CCCCCC | 0.6 | toluene |  | 1 | 0 | Dy(III) | 5 | HNO3 | 0.1 | 298.15 | 2.5 | 0.397940009 | https://doi.org/10.1080/07366290600762322 | updated ORNL
3755 | 1 | CCCCCCN(CCCCCC)C(=O)CC(=O)N(CCCCCC)CCCCCC | 0.6 | toluene |  | 1 | 0 | Nd(III) | 5 | HNO3 | 0.1 | 298.15 | 6 | 0.77815125 | https://doi.org/10.1080/07366290600762322 | updated ORNL
3756 | 1 | CCCCCCN(C)C(=O)CC(=O)N(C)CCCCCC | 0.6 | toluene |  | 1 | 0 | La(III) | 5 | HNO3 | 0.1 | 298.15 | 3.5 | 0.544068044 | https://doi.org/10.1080/07366290600762322 | updated ORNL
3757 | 1 | CCCCCCCCN(C)C(=O)C(CCCCCC)C(=O)N(C)CCCCCCCC | 0.6 | toluene |  | 1 | 0 | Sm(III) | 5 | HNO3 | 0.1 | 298.15 | 4.6 | 0.662757832 | https://doi.org/10.1080/07366290600762322 | updated ORNL
3758 | 1 | CCCCCCCCN(C)C(=O)C(CCCCCC)C(=O)N(C)CCCCCCCC | 0.6 | toluene |  | 1 | 0 | La(III) | 5 | HNO3 | 0.1 | 298.15 | 5.7 | 0.755874856 | https://doi.org/10.1080/07366290600762322 | updated ORNL
3759 | 1 | CCCCCCN(C)C(=O)CC(=O)N(C)CCCCCC | 0.6 | toluene |  | 1 | 0 | Sm(III) | 5 | HNO3 | 0.1 | 298.15 | 4.5 | 0.653212514 | https://doi.org/10.1080/07366290600762322 | updated ORNL
3760 | 1 | CCCCCCCCN(C)C(=O)C(CCCCCC)C(=O)N(C)CCCCCCCC | 0.6 | toluene |  | 1 | 0 | Nd(III) | 5 | HNO3 | 0.1 | 298.15 | 5.9 | 0.770852012 | https://doi.org/10.1080/07366290600762322 | updated ORNL
3761 | 1 | CCCCCCCCN(C)C(=O)C(CCCCCC)C(=O)N(C)CCCCCCCC | 0.6 | toluene |  | 1 | 0 | Eu(III) | 5 | HNO3 | 0.1 | 298.15 | 2.7 | 0.431363764 | https://doi.org/10.1080/07366290600762322 | updated ORNL
3762 | 1 | CCCCCCCCN(C)C(=O)C(CCCCCC)C(=O)N(C)CCCCCCCC | 0.6 | toluene |  | 1 | 0 | Gd(III) | 5 | HNO3 | 0.1 | 298.15 | 2.9 | 0.462397998 | https://doi.org/10.1080/07366290600762322 | updated ORNL
3763 | 1 | CCCCCCCCN(C)C(=O)C(CCCCCC)C(=O)N(C)CCCCCCCC | 0.6 | toluene |  | 1 | 0 | Pr(III) | 5 | HNO3 | 0.1 | 298.15 | 5 | 0.698970004 | https://doi.org/10.1080/07366290600762322 | updated ORNL
3764 | 1 | CCCCCCCCN(C)C(=O)C(CCCCCC)C(=O)N(C)CCCCCCCC | 0.6 | toluene |  | 1 | 0 | Dy(III) | 5 | HNO3 | 0.1 | 298.15 | 3.6 | 0.556302501 | https://doi.org/10.1080/07366290600762322 | updated ORNL
3765 | 1 | CCCCCCN(C)C(=O)CC(=O)N(C)CCCCCC | 0.6 | toluene |  | 1 | 0 | Pr(III) | 5 | HNO3 | 0.1 | 298.15 | 3 | 0.477121255 | https://doi.org/10.1080/07366290600762322 | updated ORNL
3766 | 1 | CCCCCCCCN(C)C(=O)C(CCCCCC)C(=O)N(C)CCCCCCCC | 0.6 | toluene |  | 1 | 0 | Tb(III) | 5 | HNO3 | 0.1 | 298.15 | 3.7 | 0.568201724 | https://doi.org/10.1080/07366290600762322 | updated ORNL
3767 | 1 | CCCCCCCCN(C)C(=O)CC(=O)N(C)CCCCCCCC | 0.6 | toluene |  | 1 | 0 | Dy(III) | 5 | HNO3 | 0.1 | 298.15 | 0.39 | -0.408935393 | https://doi.org/10.1080/07366290600762322 | updated ORNL
3768 | 1 | CCCCCCCCN(C)C(=O)CC(=O)N(C)CCCCCCCC | 0.6 | toluene |  | 1 | 0 | Eu(III) | 5 | HNO3 | 0.1 | 298.15 | 0.86 | -0.065501549 | https://doi.org/10.1080/07366290600762322 | updated ORNL
3769 | 1 | CCCCCCCCN(C)C(=O)CC(=O)N(C)CCCCCCCC | 0.6 | toluene |  | 1 | 0 | Tb(III) | 5 | HNO3 | 0.1 | 298.15 | 0.91 | -0.040958608 | https://doi.org/10.1080/07366290600762322 | updated ORNL
3770 | 1 | CCCCCCCCN(C)C(=O)CC(=O)N(C)CCCCCCCC | 0.6 | toluene |  | 1 | 0 | Nd(III) | 5 | HNO3 | 0.1 | 298.15 | 1.9 | 0.278753601 | https://doi.org/10.1080/07366290600762322 | updated ORNL
3771 | 1 | CCCCCCCCN(C)C(=O)CC(=O)N(C)CCCCCCCC | 0.6 | toluene |  | 1 | 0 | Pr(III) | 5 | HNO3 | 0.1 | 298.15 | 2.9 | 0.462397998 | https://doi.org/10.1080/07366290600762322 | updated ORNL
3772 | 1 | CCCCCCCCN(C)C(=O)CC(=O)N(C)CCCCCCCC | 0.6 | toluene |  | 1 | 0 | La(III) | 5 | HNO3 | 0.1 | 298.15 | 3.7 | 0.568201724 | https://doi.org/10.1080/07366290600762322 | updated ORNL
3773 | 1 | CCCCCCCCN(C)C(=O)C(CCCCCC)C(=O)N(C)CCCCCCCC | 0.6 | toluene |  | 1 | 0 | Er(III) | 5 | HNO3 | 0.1 | 298.15 | 1.3 | 0.113943352 | https://doi.org/10.1080/07366290600762322 | updated ORNL
3774 | 1 | CCCCCCCCN(C)C(=O)CC(=O)N(C)CCCCCCCC | 0.6 | toluene |  | 1 | 0 | Sm(III) | 5 | HNO3 | 0.1 | 298.15 | 2.1 | 0.322219295 | https://doi.org/10.1080/07366290600762322 | updated ORNL
3775 | 1 | O=C(c1ccc2ccc3ccc(C(=O)N4CCCC4)nc3c2n1)N1CCCC1 | 0.01 | meta-nitrobenzotrifluoride |  | 1 | 0 | Eu(III) | 0 | HNO3 | 2 | 298.15 | 0.03 | -1.522878745 | https://doi.org/10.1021/acs.inorgchem.1c00715 | updated ORNL
3776 | 1 | O=C(c1cccc(C(=O)N2CCCC2)n1)N1CCCC1 | 0.01 | meta-nitrobenzotrifluoride |  | 1 | 0 | Eu(III) | 0 | HNO3 | 2 | 298.15 | 0.009 | -2.045757491 | https://doi.org/10.1021/acs.inorgchem.1c00715 | updated ORNL
3777 | 1 | O=C(c1cccc(-c2cccc(C(=O)N3CCCC3)n2)n1)N1CCCC1 | 0.01 | meta-nitrobenzotrifluoride |  | 1 | 0 | Eu(III) | 0 | HNO3 | 2 | 298.15 | 0.015 | -1.823908741 | https://doi.org/10.1021/acs.inorgchem.1c00715 | updated ORNL
3778 | 1 | O=P(c1ccccc1)(c1ccccc1)c1ccc2ccc3ccc(P(=O)(c4ccccc4)c4ccccc4)nc3c2n1 | 0.005 | nitrobenzene |  | 1 | 0 | Eu(III) | 0 | HNO3 | 0.1 | 298.15 | 50 | 1.698970004 | https://doi.org/10.1021/acs.inorgchem.0c03727 | updated ORNL
3779 | 1 | O=P(c1ccccc1)(c1ccccc1)c1ccc2ccc3ccc(P(=O)(c4ccccc4)c4ccccc4)nc3c2n1 | 0.005 | nitrobenzene |  | 1 | 0 | Eu(III) | 0 | HNO3 | 4 | 298.15 | 200 | 2.301029996 | https://doi.org/10.1021/acs.inorgchem.0c03727 | updated ORNL
3780 | 1 | O=P(c1ccccc1)(c1ccccc1)c1ccc2ccc3ccc(P(=O)(c4ccccc4)c4ccccc4)nc3c2n1 | 0.005 | nitrobenzene |  | 1 | 0 | Eu(III) | 0 | HNO3 | 1 | 298.15 | 400 | 2.602059991 | https://doi.org/10.1021/acs.inorgchem.0c03727 | updated ORNL
3781 | 1 | CCCCOP(=O)(OCCCC)c1ccc2ccc3ccc(P(=O)(OCCCC)OCCCC)nc3c2n1 | 0.01 | 1-octanol |  | 1 | 0 | Eu(III) | 0 | HNO3 | 2 | 298.15 | 0.25 | -0.602059991 | https://doi.org/10.1021/acs.inorgchem.0c02728 | updated ORNL
3782 | 1 | CCCCOP(=O)(OCCCC)c1ccc2ccc3ccc(P(=O)(OCCCC)OCCCC)nc3c2n1 | 0.01 | 1-octanol |  | 1 | 0 | La(III) | 0 | HNO3 | 2 | 298.15 | 0.1 | -1 | https://doi.org/10.1021/acs.inorgchem.0c02728 | updated ORNL
3783 | 1 | CCCCOP(=O)(OCCCC)c1ccc2ccc3ccc(P(=O)(OCCCC)OCCCC)nc3c2n1 | 0.01 | 1-octanol |  | 1 | 0 | Lu(III) | 0 | HNO3 | 2 | 298.15 | 2 | 0.301029996 | https://doi.org/10.1021/acs.inorgchem.0c02728 | updated ORNL
3784 | 1 | CCCCOP(=O)(OCCCC)c1ccc2ccc3ccc(P(=O)(OCCCC)OCCCC)nc3c2n1 | 0.01 | 1-octanol |  | 1 | 0 | Lu(III) | 0 | HNO3 | 1 | 298.15 | 4 | 0.602059991 | https://doi.org/10.1021/acs.inorgchem.0c02728 | updated ORNL
3785 | 1 | CCCCOP(=O)(OCCCC)c1ccc2ccc3ccc(P(=O)(OCCCC)OCCCC)nc3c2n1 | 0.01 | 1-octanol |  | 1 | 0 | La(III) | 0 | HCl | 1 | 298.15 | 0.15 | -0.823908741 | https://doi.org/10.1021/acs.inorgchem.0c02728 | updated ORNL
3786 | 1 | CCCCOP(=O)(OCCCC)c1ccc2ccc3ccc(P(=O)(OCCCC)OCCCC)nc3c2n1 | 0.01 | 1-octanol |  | 1 | 0 | La(III) | 0 | HNO3 | 1 | 298.15 | 0.03 | -1.522878745 | https://doi.org/10.1021/acs.inorgchem.0c02728 | updated ORNL
3787 | 1 | CCCCOP(=O)(OCCCC)c1ccc2ccc3ccc(P(=O)(OCCCC)OCCCC)nc3c2n1 | 0.01 | 1-octanol |  | 1 | 0 | La(III) | 0 | HNO3 | 3 | 298.15 | 0.2 | -0.698970004 | https://doi.org/10.1021/acs.inorgchem.0c02728 | updated ORNL
3788 | 1 | CCCCOP(=O)(OCCCC)c1ccc2ccc3ccc(P(=O)(OCCCC)OCCCC)nc3c2n1 | 0.01 | 1-octanol |  | 1 | 0 | Eu(III) | 0 | HCl | 2 | 298.15 | 0.02 | -1.698970004 | https://doi.org/10.1021/acs.inorgchem.0c02728 | updated ORNL
3789 | 1 | CCCCOP(=O)(OCCCC)c1ccc2ccc3ccc(P(=O)(OCCCC)OCCCC)nc3c2n1 | 0.01 | 1-octanol |  | 1 | 0 | Lu(III) | 0 | HCl | 0.1 | 298.15 | 4.5 | 0.653212514 | https://doi.org/10.1021/acs.inorgchem.0c02728 | updated ORNL
3790 | 1 | CCCCOP(=O)(OCCCC)c1ccc2ccc3ccc(P(=O)(OCCCC)OCCCC)nc3c2n1 | 0.01 | 1-octanol |  | 1 | 0 | Eu(III) | 0 | HNO3 | 3 | 298.15 | 0.4 | -0.397940009 | https://doi.org/10.1021/acs.inorgchem.0c02728 | updated ORNL
3791 | 1 | CCCCOP(=O)(OCCCC)c1ccc2ccc3ccc(P(=O)(OCCCC)OCCCC)nc3c2n1 | 0.01 | 1-octanol |  | 1 | 0 | Eu(III) | 0 | HNO3 | 1 | 298.15 | 0.15 | -0.823908741 | https://doi.org/10.1021/acs.inorgchem.0c02728 | updated ORNL
3792 | 1 | CCCCOP(=O)(OCCCC)c1ccc2ccc3ccc(P(=O)(OCCCC)OCCCC)nc3c2n1 | 0.01 | 1-octanol |  | 1 | 0 | La(III) | 0 | HNO3 | 0.1 | 298.15 | 0.04 | -1.397940009 | https://doi.org/10.1021/acs.inorgchem.0c02728 | updated ORNL
3793 | 1 | CCCCOP(=O)(OCCCC)c1ccc2ccc3ccc(P(=O)(OCCCC)OCCCC)nc3c2n1 | 0.01 | 1-octanol |  | 1 | 0 | Lu(III) | 0 | HNO3 | 3 | 298.15 | 2 | 0.301029996 | https://doi.org/10.1021/acs.inorgchem.0c02728 | updated ORNL
3794 | 1 | CCCCOP(=O)(OCCCC)c1ccc2ccc3ccc(P(=O)(OCCCC)OCCCC)nc3c2n1 | 0.01 | 1-octanol |  | 1 | 0 | Eu(III) | 0 | HCl | 0.1 | 298.15 | 0.1 | -1 | https://doi.org/10.1021/acs.inorgchem.0c02728 | updated ORNL
3795 | 1 | CCCCOP(=O)(OCCCC)c1ccc2ccc3ccc(P(=O)(OCCCC)OCCCC)nc3c2n1 | 0.01 | 1-octanol |  | 1 | 0 | Eu(III) | 0 | HCl | 3 | 298.15 | 0.01 | -2 | https://doi.org/10.1021/acs.inorgchem.0c02728 | updated ORNL
3796 | 1 | CCCCOP(=O)(OCCCC)c1ccc2ccc3ccc(P(=O)(OCCCC)OCCCC)nc3c2n1 | 0.01 | 1-octanol |  | 1 | 0 | La(III) | 0 | HCl | 3 | 298.15 | 0.025 | -1.602059991 | https://doi.org/10.1021/acs.inorgchem.0c02728 | updated ORNL
3797 | 1 | CCCCOP(=O)(OCCCC)c1ccc2ccc3ccc(P(=O)(OCCCC)OCCCC)nc3c2n1 | 0.01 | 1-octanol |  | 1 | 0 | Lu(III) | 0 | HCl | 2 | 298.15 | 0.7 | -0.15490196 | https://doi.org/10.1021/acs.inorgchem.0c02728 | updated ORNL
3798 | 1 | CCCCOP(=O)(OCCCC)c1ccc2ccc3ccc(P(=O)(OCCCC)OCCCC)nc3c2n1 | 0.01 | 1-octanol |  | 1 | 0 | Lu(III) | 0 | HCl | 3 | 298.15 | 0.7 | -0.15490196 | https://doi.org/10.1021/acs.inorgchem.0c02728 | updated ORNL
3799 | 1 | CCCCOP(=O)(OCCCC)c1ccc2ccc3ccc(P(=O)(OCCCC)OCCCC)nc3c2n1 | 0.01 | 1-octanol |  | 1 | 0 | Lu(III) | 0 | HCl | 1 | 298.15 | 1.5 | 0.176091259 | https://doi.org/10.1021/acs.inorgchem.0c02728 | updated ORNL
3800 | 1 | CCCCOP(=O)(OCCCC)c1ccc2ccc3ccc(P(=O)(OCCCC)OCCCC)nc3c2n1 | 0.01 | 1-octanol |  | 1 | 0 | Eu(III) | 0 | HCl | 1 | 298.15 | 0.2 | -0.698970004 | https://doi.org/10.1021/acs.inorgchem.0c02728 | updated ORNL
3801 | 1 | CCCCOP(=O)(OCCCC)c1ccc2ccc3ccc(P(=O)(OCCCC)OCCCC)nc3c2n1 | 0.01 | 1-octanol |  | 1 | 0 | La(III) | 0 | HCl | 0.1 | 298.15 | 0.04 | -1.397940009 | https://doi.org/10.1021/acs.inorgchem.0c02728 | updated ORNL
3802 | 1 | CCCCOP(=O)(OCCCC)c1ccc2ccc3ccc(P(=O)(OCCCC)OCCCC)nc3c2n1 | 0.01 | 1-octanol |  | 1 | 0 | Lu(III) | 0 | HNO3 | 0.1 | 298.15 | 20 | 1.301029996 | https://doi.org/10.1021/acs.inorgchem.0c02728 | updated ORNL
3803 | 1 | CCCCOP(=O)(OCCCC)c1ccc2ccc3ccc(P(=O)(OCCCC)OCCCC)nc3c2n1 | 0.01 | 1-octanol |  | 1 | 0 | Eu(III) | 0 | HNO3 | 0.1 | 298.15 | 0.25 | -0.602059991 | https://doi.org/10.1021/acs.inorgchem.0c02728 | updated ORNL
3804 | 1 | CCCCOP(=O)(OCCCC)c1ccc2ccc3ccc(P(=O)(OCCCC)OCCCC)nc3c2n1 | 0.01 | 1-octanol |  | 1 | 0 | La(III) | 0 | HCl | 2 | 298.15 | 0.006 | -2.22184875 | https://doi.org/10.1021/acs.inorgchem.0c02728 | updated ORNL
3805 | 1 | CCCCc1cc(-c2ccc3ccc4ccc(-c5cc(CCCC)[nH]n5)nc4c3n2)n[nH]1 | 0.01 | meta-nitrobenzotrifluoride |  | 1 | 0 | Eu(III) | 1 | HNO3 | 1 | 298.15 | 0.02 | -1.698970004 | https://doi.org/10.1021/acs.inorgchem.8b00074 | updated ORNL
3806 | 1 | CC(C)Cc1cc(-c2ccc3ccc4ccc(-c5cc(CC(C)C)[nH]n5)nc4c3n2)n[nH]1 | 0.01 | meta-nitrobenzotrifluoride |  | 1 | 0 | Eu(III) | 1 | HNO3 | 1 | 298.15 | 0.07 | -1.15490196 | https://doi.org/10.1021/acs.inorgchem.8b00074 | updated ORNL
3807 | 1 | CCCCCCCCc1cc(-c2ccc3ccc4ccc(-c5cc(CCCCCCCC)[nH]n5)nc4c3n2)n[nH]1 | 0.01 | meta-nitrobenzotrifluoride |  | 1 | 0 | Eu(III) | 1 | HNO3 | 1 | 298.15 | 0.07 | -1.15490196 | https://doi.org/10.1021/acs.inorgchem.8b00074 | updated ORNL
3808 | 1 | O=C(c1cc(Cl)c2ccc3c(Cl)cc(C(=O)N4CCCC4)nc3c2n1)N1CCCC1 | 0.01 | meta-nitrobenzotrifluoride |  | 1 | 0 | Nd(III) | 0.1 | HNO3 | 3 | 298.15 | 0.11 | -0.958607315 | https://doi.org/10.1039/D0RA05182A | updated ORNL
3809 | 1 | O=C(c1cc(Cl)c2ccc3c(Cl)cc(C(=O)N4CCCC4)nc3c2n1)N1CCCC1 | 0.01 | meta-nitrobenzotrifluoride |  | 1 | 0 | La(III) | 0.1 | HNO3 | 3 | 298.15 | 0.12 | -0.920818754 | https://doi.org/10.1039/D0RA05182A | updated ORNL
3810 | 1 | O=C(c1cc(Cl)c2ccc3c(Cl)cc(C(=O)N4CCCC4)nc3c2n1)N1CCCC1 | 0.01 | meta-nitrobenzotrifluoride |  | 1 | 0 | Ce(III) | 0.1 | HNO3 | 3 | 298.15 | 0.12 | -0.920818754 | https://doi.org/10.1039/D0RA05182A | updated ORNL
3811 | 1 | O=C(c1cc(Cl)c2ccc3c(Cl)cc(C(=O)N4CCCC4)nc3c2n1)N1CCCC1 | 0.01 | meta-nitrobenzotrifluoride |  | 1 | 0 | Pr(III) | 0.1 | HNO3 | 3 | 298.15 | 0.11 | -0.958607315 | https://doi.org/10.1039/D0RA05182A | updated ORNL
3812 | 1 | O=C(c1cc(Cl)c2ccc3c(Cl)cc(C(=O)N4CCCC4)nc3c2n1)N1CCCC1 | 0.01 | meta-nitrobenzotrifluoride |  | 1 | 0 | Sm(III) | 0.1 | HNO3 | 3 | 298.15 | 0.1 | -1 | https://doi.org/10.1039/D0RA05182A | updated ORNL
3813 | 1 | O=C(c1cc(Cl)c2ccc3c(Cl)cc(C(=O)N4CCCC4)nc3c2n1)N1CCCC1 | 0.01 | meta-nitrobenzotrifluoride |  | 1 | 0 | Lu(III) | 0.1 | HNO3 | 3 | 298.15 | 0.08 | -1.096910013 | https://doi.org/10.1039/D0RA05182A | updated ORNL
3814 | 1 | O=C(c1cc(Cl)c2ccc3c(Cl)cc(C(=O)N4CCCC4)nc3c2n1)N1CCCC1 | 0.01 | meta-nitrobenzotrifluoride |  | 1 | 0 | Tb(III) | 0.1 | HNO3 | 3 | 298.15 | 0.07 | -1.15490196 | https://doi.org/10.1039/D0RA05182A | updated ORNL
3815 | 1 | O=C(c1cc(Cl)c2ccc3c(Cl)cc(C(=O)N4CCCC4)nc3c2n1)N1CCCC1 | 0.01 | meta-nitrobenzotrifluoride |  | 1 | 0 | Dy(III) | 0.1 | HNO3 | 3 | 298.15 | 0.07 | -1.15490196 | https://doi.org/10.1039/D0RA05182A | updated ORNL
3816 | 1 | O=C(c1cc(Cl)c2ccc3c(Cl)cc(C(=O)N4CCCC4)nc3c2n1)N1CCCC1 | 0.01 | meta-nitrobenzotrifluoride |  | 1 | 0 | Ho(III) | 0.1 | HNO3 | 3 | 298.15 | 0.08 | -1.096910013 | https://doi.org/10.1039/D0RA05182A | updated ORNL
3817 | 1 | O=C(c1cc(Cl)c2ccc3c(Cl)cc(C(=O)N4CCCC4)nc3c2n1)N1CCCC1 | 0.01 | meta-nitrobenzotrifluoride |  | 1 | 0 | Er(III) | 0.1 | HNO3 | 3 | 298.15 | 0.08 | -1.096910013 | https://doi.org/10.1039/D0RA05182A | updated ORNL
3818 | 1 | O=C(c1cc(Cl)c2ccc3c(Cl)cc(C(=O)N4CCCC4)nc3c2n1)N1CCCC1 | 0.01 | meta-nitrobenzotrifluoride |  | 1 | 0 | Tm(III) | 0.1 | HNO3 | 3 | 298.15 | 0.08 | -1.096910013 | https://doi.org/10.1039/D0RA05182A | updated ORNL
3819 | 1 | O=C(c1cc(Cl)c2ccc3c(Cl)cc(C(=O)N4CCCC4)nc3c2n1)N1CCCC1 | 0.01 | meta-nitrobenzotrifluoride |  | 1 | 0 | Lu(III) | 0.1 | HNO3 | 2 | 298.15 | 0.018 | -1.744727495 | https://doi.org/10.1039/D0RA05182A | updated ORNL
3820 | 1 | O=C(c1cc(Cl)c2ccc3c(Cl)cc(C(=O)N4CCCCC4)nc3c2n1)N1CCCCC1 | 0.01 | meta-nitrobenzotrifluoride |  | 1 | 0 | La(III) | 0.1 | HNO3 | 5 | 298.15 | 0.045 | -1.346787486 | https://doi.org/10.1039/D0RA05182A | updated ORNL
3821 | 1 | O=C(c1cc(Cl)c2ccc3c(Cl)cc(C(=O)N4CCCC4)nc3c2n1)N1CCCC1 | 0.01 | meta-nitrobenzotrifluoride |  | 1 | 0 | Eu(III) | 0.1 | HNO3 | 3 | 298.15 | 0.09 | -1.045757491 | https://doi.org/10.1039/D0RA05182A | updated ORNL
3822 | 1 | O=C(c1cc(Cl)c2ccc3c(Cl)cc(C(=O)N4CCCC4)nc3c2n1)N1CCCC1 | 0.01 | meta-nitrobenzotrifluoride |  | 1 | 0 | Yb(III) | 0.1 | HNO3 | 2 | 298.15 | 0.009 | -2.045757491 | https://doi.org/10.1039/D0RA05182A | updated ORNL
3823 | 1 | O=C(c1cc(Cl)c2ccc3c(Cl)cc(C(=O)N4CCCC4)nc3c2n1)N1CCCC1 | 0.01 | meta-nitrobenzotrifluoride |  | 1 | 0 | Gd(III) | 0.1 | HNO3 | 2 | 298.15 | 0.016 | -1.795880017 | https://doi.org/10.1039/D0RA05182A | updated ORNL
3824 | 1 | O=C(c1cc(Cl)c2ccc3c(Cl)cc(C(=O)N4CCCC4)nc3c2n1)N1CCCC1 | 0.01 | meta-nitrobenzotrifluoride |  | 1 | 0 | Er(III) | 0.1 | HNO3 | 2 | 298.15 | 0.019 | -1.721246399 | https://doi.org/10.1039/D0RA05182A | updated ORNL
3825 | 1 | O=C(c1cc(Cl)c2ccc3c(Cl)cc(C(=O)N4CCCC4)nc3c2n1)N1CCCC1 | 0.01 | meta-nitrobenzotrifluoride |  | 1 | 0 | La(III) | 0.1 | HNO3 | 2 | 298.15 | 0.035 | -1.455931956 | https://doi.org/10.1039/D0RA05182A | updated ORNL
3826 | 1 | O=C(c1cc(Cl)c2ccc3c(Cl)cc(C(=O)N4CCCC4)nc3c2n1)N1CCCC1 | 0.01 | meta-nitrobenzotrifluoride |  | 1 | 0 | Ce(III) | 0.1 | HNO3 | 2 | 298.15 | 0.035 | -1.455931956 | https://doi.org/10.1039/D0RA05182A | updated ORNL
3827 | 1 | O=C(c1cc(Cl)c2ccc3c(Cl)cc(C(=O)N4CCCC4)nc3c2n1)N1CCCC1 | 0.01 | meta-nitrobenzotrifluoride |  | 1 | 0 | Pr(III) | 0.1 | HNO3 | 2 | 298.15 | 0.03 | -1.522878745 | https://doi.org/10.1039/D0RA05182A | updated ORNL
3828 | 1 | O=C(c1cc(Cl)c2ccc3c(Cl)cc(C(=O)N4CCCC4)nc3c2n1)N1CCCC1 | 0.01 | meta-nitrobenzotrifluoride |  | 1 | 0 | Nd(III) | 0.1 | HNO3 | 2 | 298.15 | 0.028 | -1.552841969 | https://doi.org/10.1039/D0RA05182A | updated ORNL
3829 | 1 | O=C(c1cc(Cl)c2ccc3c(Cl)cc(C(=O)N4CCCC4)nc3c2n1)N1CCCC1 | 0.01 | meta-nitrobenzotrifluoride |  | 1 | 0 | Sm(III) | 0.1 | HNO3 | 2 | 298.15 | 0.025 | -1.602059991 | https://doi.org/10.1039/D0RA05182A | updated ORNL
3830 | 1 | O=C(c1cc(Cl)c2ccc3c(Cl)cc(C(=O)N4CCc5ccccc54)nc3c2n1)N1CCc2ccccc21 | 0.01 | meta-nitrobenzotrifluoride |  | 1 | 0 | Eu(III) | 0.1 | HNO3 | 3 | 298.15 | 0.03 | -1.522878745 | https://doi.org/10.1039/D0RA05182A | updated ORNL
3831 | 1 | O=C(c1cc(Cl)c2ccc3c(Cl)cc(C(=O)N4CCCC4)nc3c2n1)N1CCCC1 | 0.01 | meta-nitrobenzotrifluoride |  | 1 | 0 | Tm(III) | 0.1 | HNO3 | 2 | 298.15 | 0.02 | -1.698970004 | https://doi.org/10.1039/D0RA05182A | updated ORNL
3832 | 1 | O=C(c1cc(Cl)c2ccc3c(Cl)cc(C(=O)N4CCCCC4)nc3c2n1)N1CCCCC1 | 0.01 | meta-nitrobenzotrifluoride |  | 1 | 0 | Sm(III) | 0.1 | HNO3 | 5 | 298.15 | 0.03 | -1.522878745 | https://doi.org/10.1039/D0RA05182A | updated ORNL
3833 | 1 | O=C(c1cc(Cl)c2ccc3c(Cl)cc(C(=O)N4CCCC4)nc3c2n1)N1CCCC1 | 0.01 | meta-nitrobenzotrifluoride |  | 1 | 0 | Yb(III) | 0.1 | HNO3 | 3 | 298.15 | 0.07 | -1.15490196 | https://doi.org/10.1039/D0RA05182A | updated ORNL
3834 | 1 | O=C(c1cc(Cl)c2ccc3c(Cl)cc(C(=O)N4CCCC4)nc3c2n1)N1CCCC1 | 0.01 | meta-nitrobenzotrifluoride |  | 1 | 0 | Gd(III) | 0.1 | HNO3 | 3 | 298.15 | 0.05 | -1.301029996 | https://doi.org/10.1039/D0RA05182A | updated ORNL
3835 | 1 | O=C(c1cc(Cl)c2ccc3c(Cl)cc(C(=O)N4CCCC4)nc3c2n1)N1CCCC1 | 0.01 | meta-nitrobenzotrifluoride |  | 1 | 0 | Eu(III) | 0.1 | HNO3 | 2 | 298.15 | 0.022 | -1.657577319 | https://doi.org/10.1039/D0RA05182A | updated ORNL
3836 | 1 | O=C(c1cc(Cl)c2ccc3c(Cl)cc(C(=O)N4CCCC4)nc3c2n1)N1CCCC1 | 0.01 | meta-nitrobenzotrifluoride |  | 1 | 0 | Tb(III) | 0.1 | HNO3 | 2 | 298.15 | 0.016 | -1.795880017 | https://doi.org/10.1039/D0RA05182A | updated ORNL
3837 | 1 | O=C(c1cc(Cl)c2ccc3c(Cl)cc(C(=O)N4CCCC4)nc3c2n1)N1CCCC1 | 0.01 | meta-nitrobenzotrifluoride |  | 1 | 0 | Dy(III) | 0.1 | HNO3 | 2 | 298.15 | 0.018 | -1.744727495 | https://doi.org/10.1039/D0RA05182A | updated ORNL
3838 | 1 | O=C(c1cc(Cl)c2ccc3c(Cl)cc(C(=O)N4CCCC4)nc3c2n1)N1CCCC1 | 0.01 | meta-nitrobenzotrifluoride |  | 1 | 0 | Ho(III) | 0.1 | HNO3 | 2 | 298.15 | 0.02 | -1.698970004 | https://doi.org/10.1039/D0RA05182A | updated ORNL
3839 | 1 | O=C(c1cc(Cl)c2ccc3c(Cl)cc(C(=O)N4CCCCC4)nc3c2n1)N1CCCCC1 | 0.01 | meta-nitrobenzotrifluoride |  | 1 | 0 | Nd(III) | 0.1 | HNO3 | 5 | 298.15 | 0.035 | -1.455931956 | https://doi.org/10.1039/D0RA05182A | updated ORNL
3840 | 1 | O=C(c1cc(Cl)c2ccc3c(Cl)cc(C(=O)N4CCCCC4)nc3c2n1)N1CCCCC1 | 0.01 | meta-nitrobenzotrifluoride |  | 1 | 0 | Pr(III) | 0.1 | HNO3 | 5 | 298.15 | 0.035 | -1.455931956 | https://doi.org/10.1039/D0RA05182A | updated ORNL
3841 | 1 | O=C(c1cc(Cl)c2ccc3c(Cl)cc(C(=O)N4CCCCC4)nc3c2n1)N1CCCCC1 | 0.01 | meta-nitrobenzotrifluoride |  | 1 | 0 | Ce(III) | 0.1 | HNO3 | 5 | 298.15 | 0.04 | -1.397940009 | https://doi.org/10.1039/D0RA05182A | updated ORNL
3842 | 1 | O=C(c1cc(Cl)c2ccc3c(Cl)cc(C(=O)N4CCCCC4)nc3c2n1)N1CCCCC1 | 0.01 | meta-nitrobenzotrifluoride |  | 1 | 0 | Gd(III) | 0.1 | HNO3 | 5 | 298.15 | 0.02 | -1.698970004 | https://doi.org/10.1039/D0RA05182A | updated ORNL
3843 | 1 | O=C(c1cc(Cl)c2ccc3c(Cl)cc(C(=O)N4CCCCC4)nc3c2n1)N1CCCCC1 | 0.01 | meta-nitrobenzotrifluoride |  | 1 | 0 | Eu(III) | 0.1 | HNO3 | 5 | 298.15 | 0.028 | -1.552841969 | https://doi.org/10.1039/D0RA05182A | updated ORNL
3844 | 1 | O=C(c1cc(Cl)c2ccc3c(Cl)cc(C(=O)n4c5ccccc5c5ccccc54)nc3c2n1)n1c2ccccc2c2ccccc21 | 0.01 | meta-nitrobenzotrifluoride |  | 1 | 0 | Eu(III) | 0.1 | HNO3 | 3 | 298.15 | 0.04 | -1.397940009 | https://doi.org/10.1039/D0RA05182A | updated ORNL
3845 | 1 | O=C(c1cc(Cl)c2ccc3c(Cl)cc(C(=O)N4CCCCC4)nc3c2n1)N1CCCCC1 | 0.01 | meta-nitrobenzotrifluoride |  | 1 | 0 | Lu(III) | 0.1 | HNO3 | 5 | 298.15 | 0.013 | -1.886056648 | https://doi.org/10.1039/D0RA05182A | updated ORNL
3846 | 1 | O=C(c1cc(Cl)c2ccc3c(Cl)cc(C(=O)N4CCCCC4)nc3c2n1)N1CCCCC1 | 0.01 | meta-nitrobenzotrifluoride |  | 1 | 0 | Yb(III) | 0.1 | HNO3 | 5 | 298.15 | 0.012 | -1.920818754 | https://doi.org/10.1039/D0RA05182A | updated ORNL
3847 | 1 | O=C(c1cc(Cl)c2ccc3c(Cl)cc(C(=O)N4CCCc5ccccc54)nc3c2n1)N1CCCc2ccccc21 | 0.01 | meta-nitrobenzotrifluoride |  | 1 | 0 | Eu(III) | 0.1 | HNO3 | 3 | 298.15 | 0.025 | -1.602059991 | https://doi.org/10.1039/D0RA05182A | updated ORNL
3848 | 1 | O=C(c1cc(Cl)c2ccc3c(Cl)cc(C(=O)N4CCCCC4)nc3c2n1)N1CCCCC1 | 0.01 | meta-nitrobenzotrifluoride |  | 1 | 0 | Er(III) | 0.1 | HNO3 | 5 | 298.15 | 0.013 | -1.886056648 | https://doi.org/10.1039/D0RA05182A | updated ORNL
3849 | 1 | O=C(c1cc(Cl)c2ccc3c(Cl)cc(C(=O)N4CCCCC4)nc3c2n1)N1CCCCC1 | 0.01 | meta-nitrobenzotrifluoride |  | 1 | 0 | Ho(III) | 0.1 | HNO3 | 5 | 298.15 | 0.015 | -1.823908741 | https://doi.org/10.1039/D0RA05182A | updated ORNL
3850 | 1 | O=C(c1cc(Cl)c2ccc3c(Cl)cc(C(=O)N4CCCCC4)nc3c2n1)N1CCCCC1 | 0.01 | meta-nitrobenzotrifluoride |  | 1 | 0 | Dy(III) | 0.1 | HNO3 | 5 | 298.15 | 0.014 | -1.853871964 | https://doi.org/10.1039/D0RA05182A | updated ORNL
3851 | 1 | O=C(c1cc(Cl)c2ccc3c(Cl)cc(C(=O)N4CCCCC4)nc3c2n1)N1CCCCC1 | 0.01 | meta-nitrobenzotrifluoride |  | 1 | 0 | Tb(III) | 0.1 | HNO3 | 5 | 298.15 | 0.017 | -1.769551079 | https://doi.org/10.1039/D0RA05182A | updated ORNL
3852 | 1 | O=C(c1cc(Cl)c2ccc3c(Cl)cc(C(=O)N4CCCCC4)nc3c2n1)N1CCCCC1 | 0.01 | meta-nitrobenzotrifluoride |  | 1 | 0 | Tm(III) | 0.1 | HNO3 | 5 | 298.15 | 0.015 | -1.823908741 | https://doi.org/10.1039/D0RA05182A | updated ORNL
3853 | 1 | CC1(C)CCC(C)(C)c2nc(-c3cccc(-c4cccc(-c5nnc6c(n5)C(C)(C)CCC6(C)C)n4)n3)nnc21 | 0.01 | 1-octanol |  | 1 | 0 | Er(III) | 0 | HNO3 | 1 | 293.15 | 0.075 | -1.124938737 | https://doi.org/10.1080/07366290600761936 | updated ORNL
3854 | 1 | CC1(C)CCC(C)(C)c2nc(-c3cccc(-c4cccc(-c5nnc6c(n5)C(C)(C)CCC6(C)C)n4)n3)nnc21 | 0.01 | 1-octanol |  | 1 | 0 | Tb(III) | 0 | HNO3 | 1 | 293.15 | 0.13 | -0.886056648 | https://doi.org/10.1080/07366290600761936 | updated ORNL
3855 | 1 | CC1(C)CCC(C)(C)c2nc(-c3cccc(-c4cccc(-c5nnc6c(n5)C(C)(C)CCC6(C)C)n4)n3)nnc21 | 0.01 | 1-octanol |  | 1 | 0 | Lu(III) | 0 | HNO3 | 1 | 293.15 | 0.015 | -1.823908741 | https://doi.org/10.1080/07366290600761936 | updated ORNL
3856 | 1 | CC1(C)CCC(C)(C)c2nc(-c3cccc(-c4cccc(-c5nnc6c(n5)C(C)(C)CCC6(C)C)n4)n3)nnc21 | 0.01 | 1-octanol |  | 1 | 0 | Yb(III) | 0 | HNO3 | 1 | 293.15 | 0.025 | -1.602059991 | https://doi.org/10.1080/07366290600761936 | updated ORNL
3857 | 1 | CC1(C)CCC(C)(C)c2nc(-c3cccc(-c4cccc(-c5nnc6c(n5)C(C)(C)CCC6(C)C)n4)n3)nnc21 | 0.01 | 1-octanol |  | 1 | 0 | Tm(III) | 0 | HNO3 | 1 | 293.15 | 0.04 | -1.397940009 | https://doi.org/10.1080/07366290600761936 | updated ORNL
3858 | 1 | CC1(C)CCC(C)(C)c2nc(-c3cccc(-c4cccc(-c5nnc6c(n5)C(C)(C)CCC6(C)C)n4)n3)nnc21 | 0.01 | 1-octanol |  | 1 | 0 | Ho(III) | 0 | HNO3 | 1 | 293.15 | 0.12 | -0.920818754 | https://doi.org/10.1080/07366290600761936 | updated ORNL
3859 | 1 | CC1(C)CCC(C)(C)c2nc(-c3cccc(-c4cccc(-c5nnc6c(n5)C(C)(C)CCC6(C)C)n4)n3)nnc21 | 0.01 | 1-octanol |  | 1 | 0 | Ce(III) | 0 | HNO3 | 1 | 293.15 | 0.007 | -2.15490196 | https://doi.org/10.1080/07366290600761936 | updated ORNL
3860 | 1 | CC1(C)CCC(C)(C)c2nc(-c3cccc(-c4cccc(-c5nnc6c(n5)C(C)(C)CCC6(C)C)n4)n3)nnc21 | 0.01 | 1-octanol |  | 1 | 0 | Gd(III) | 0 | HNO3 | 1 | 293.15 | 0.046 | -1.337242168 | https://doi.org/10.1080/07366290600761936 | updated ORNL
3861 | 1 | CC1(C)CCC(C)(C)c2nc(-c3cccc(-c4cccc(-c5nnc6c(n5)C(C)(C)CCC6(C)C)n4)n3)nnc21 | 0.01 | 1-octanol |  | 1 | 0 | Eu(III) | 0 | HNO3 | 1 | 293.15 | 0.048 | -1.318758763 | https://doi.org/10.1080/07366290600761936 | updated ORNL
3862 | 1 | CC1(C)CCC(C)(C)c2nc(-c3cccc(-c4cccc(-c5nnc6c(n5)C(C)(C)CCC6(C)C)n4)n3)nnc21 | 0.01 | 1-octanol |  | 1 | 0 | Sm(III) | 0 | HNO3 | 1 | 293.15 | 0.035 | -1.455931956 | https://doi.org/10.1080/07366290600761936 | updated ORNL
3863 | 1 | CC1(C)CCC(C)(C)c2nc(-c3cccc(-c4cccc(-c5nnc6c(n5)C(C)(C)CCC6(C)C)n4)n3)nnc21 | 0.01 | 1-octanol |  | 1 | 0 | Nd(III) | 0 | HNO3 | 1 | 293.15 | 0.015 | -1.823908741 | https://doi.org/10.1080/07366290600761936 | updated ORNL
3864 | 1 | CC1(C)CCC(C)(C)c2nc(-c3cccc(-c4cccc(-c5nnc6c(n5)C(C)(C)CCC6(C)C)n4)n3)nnc21 | 0.01 | 1-octanol |  | 1 | 0 | Pr(III) | 0 | HNO3 | 1 | 293.15 | 0.01 | -2 | https://doi.org/10.1080/07366290600761936 | updated ORNL
3865 | 1 | CC1(C)CCC(C)(C)c2nc(-c3cccc(-c4cccc(-c5nnc6c(n5)C(C)(C)CCC6(C)C)n4)n3)nnc21 | 0.01 | 1-octanol |  | 1 | 0 | Dy(III) | 0 | HNO3 | 1 | 293.15 | 0.16 | -0.795880017 | https://doi.org/10.1080/07366290600761936 | updated ORNL
3866 | 1 | CC1(C)CCC(C)(C)c2nc(-c3cccc(-c4cccc(-c5nnc6c(n5)C(C)(C)CCC6(C)C)n4)n3)nnc21 | 0.01 | 1-octanol |  | 1 | 0 | La(III) | 0 | HNO3 | 1 | 293.15 | 0.005 | -2.301029996 | https://doi.org/10.1080/07366290600761936 | updated ORNL
3867 | 1 | CCCCCCCCP(=O)(CC(=O)N(CC(C)C)CC(C)C)c1ccccc1 | 0.1 | 1-octanol |  | 1 | 0 | Yb(III) | 0.1 | HNO3 | 6 | 298.15 | 2.2 | 0.342422681 | https://doi.org/10.1080/01496395.2021.1970767 | updated ORNL
3868 | 1 | CCCCCCCCP(=O)(CC(=O)N(CC(C)C)CC(C)C)c1ccccc1 | 0.1 | 1-octanol |  | 1 | 0 | Er(III) | 0.1 | HNO3 | 6 | 298.15 | 2.7 | 0.431363764 | https://doi.org/10.1080/01496395.2021.1970767 | updated ORNL
3869 | 1 | CCCCCCCCP(=O)(CC(=O)N(CC(C)C)CC(C)C)c1ccccc1 | 0.1 | 1-octanol |  | 1 | 0 | Ho(III) | 0.1 | HNO3 | 6 | 298.15 | 3.6 | 0.556302501 | https://doi.org/10.1080/01496395.2021.1970767 | updated ORNL
3870 | 1 | CCCCCCCCP(=O)(CC(=O)N(CC(C)C)CC(C)C)c1ccccc1 | 0.1 | 1-octanol |  | 1 | 0 | Dy(III) | 0.1 | HNO3 | 6 | 298.15 | 3.8 | 0.579783597 | https://doi.org/10.1080/01496395.2021.1970767 | updated ORNL
3871 | 1 | CCCCCCCCP(=O)(CC(=O)N(CC(C)C)CC(C)C)c1ccccc1 | 0.1 | 1-octanol |  | 1 | 0 | Gd(III) | 0.1 | HNO3 | 6 | 298.15 | 4 | 0.602059991 | https://doi.org/10.1080/01496395.2021.1970767 | updated ORNL
3872 | 1 | CCCCCCCCP(=O)(CC(=O)N(CC(C)C)CC(C)C)c1ccccc1 | 0.1 | 1-octanol |  | 1 | 0 | Tb(III) | 0.1 | HNO3 | 6 | 298.15 | 4.2 | 0.62324929 | https://doi.org/10.1080/01496395.2021.1970767 | updated ORNL
3873 | 1 | CCCCCCCCP(=O)(CC(=O)N(CC(C)C)CC(C)C)c1ccccc1 | 0.1 | 1-octanol |  | 1 | 0 | Nd(III) | 0.1 | HNO3 | 6 | 298.15 | 4 | 0.602059991 | https://doi.org/10.1080/01496395.2021.1970767 | updated ORNL
3874 | 1 | CCCCCCCCP(=O)(CC(=O)N(CC(C)C)CC(C)C)c1ccccc1 | 0.1 | 1-octanol |  | 1 | 0 | Tm(III) | 0.1 | HNO3 | 6 | 298.15 | 2.3 | 0.361727836 | https://doi.org/10.1080/01496395.2021.1970767 | updated ORNL
3875 | 1 | CCCCCCCCP(=O)(CC(=O)N(CC(C)C)CC(C)C)c1ccccc1 | 0.1 | 1-octanol |  | 1 | 0 | Eu(III) | 0.1 | HNO3 | 6 | 298.15 | 5.5 | 0.740362689 | https://doi.org/10.1080/01496395.2021.1970767 | updated ORNL
3876 | 1 | CCCCCCCCP(=O)(CC(=O)N(CC(C)C)CC(C)C)c1ccccc1 | 0.1 | 1-octanol |  | 1 | 0 | Sm(III) | 0.1 | HNO3 | 6 | 298.15 | 5 | 0.698970004 | https://doi.org/10.1080/01496395.2021.1970767 | updated ORNL
3877 | 1 | CCCCCCCCP(=O)(CC(=O)N(CC(C)C)CC(C)C)c1ccccc1 | 0.1 | 1-octanol |  | 1 | 0 | Pr(III) | 0.1 | HNO3 | 6 | 298.15 | 3.8 | 0.579783597 | https://doi.org/10.1080/01496395.2021.1970767 | updated ORNL
3878 | 1 | CCCCCCCCP(=O)(CC(=O)N(CC(C)C)CC(C)C)c1ccccc1 | 0.1 | 1-octanol |  | 1 | 0 | Ce(III) | 0.1 | HNO3 | 6 | 298.15 | 3 | 0.477121255 | https://doi.org/10.1080/01496395.2021.1970767 | updated ORNL
3879 | 1 | CCCCCCCCP(=O)(CC(=O)N(CC(C)C)CC(C)C)c1ccccc1 | 0.1 | 1-octanol |  | 1 | 0 | La(III) | 0.1 | HNO3 | 6 | 298.15 | 1.5 | 0.176091259 | https://doi.org/10.1080/01496395.2021.1970767 | updated ORNL
3880 | 1 | CCN(C(=O)c1ccc2ccc3cccnc3c2n1)c1ccc(C)cc1 | 0.01 | meta-nitrobenzotrifluoride |  | 1 | 0 | Eu(III) | 0 | HNO3 | 0.01 | 298.15 | 0.03 | -1.522878745 | https://doi.org/10.1016/j.seppur.2021.119119 | updated ORNL
3881 | 1 | CCOP(=O)(OCC)c1ccc2ccc3ccc(P(=O)(OCC)OCC)nc3c2n1 | 0.01 | meta-nitrobenzotrifluoride |  | 1 | 0 | Eu(III) | 0 | HNO3 | 1 | 298.15 | 2 | 0.301029996 | https://doi.org/10.1021/acs.inorgchem.8b03592 | updated ORNL
3882 | 1 | CCOP(=O)(OCC)c1ccc2ccc3ccc(P(=O)(OCC)OCC)nc3c2n1 | 0.01 | meta-nitrobenzotrifluoride |  | 1 | 0 | Eu(III) | 0 | HNO3 | 3 | 298.15 | 6 | 0.77815125 | https://doi.org/10.1021/acs.inorgchem.8b03592 | updated ORNL
3883 | 1 | CCOP(=O)(OCC)c1ccc2ccc3ccc(P(=O)(OCC)OCC)nc3c2n1 | 0.01 | meta-nitrobenzotrifluoride |  | 1 | 0 | Eu(III) | 0 | HNO3 | 2 | 298.15 | 5 | 0.698970004 | https://doi.org/10.1021/acs.inorgchem.8b03592 | updated ORNL
3884 | 1 | CCCCCCN(CCCCCC)C(=O)COCC(=O)N1CCOCC1 | 0.01 | n-dodecane |  | 1 | 0 | Eu(III) | 0 | HNO3 | 1 | 295.15 | 2 | 0.301029996 | https://doi.org/10.1007/s10967-020-07368-2 | updated ORNL
3885 | 1 | CCCCCCCCN(CCCCCCCC)C(=O)COCC(=O)N1CCOCC1 | 0.01 | n-dodecane |  | 1 | 0 | Eu(III) | 0 | HNO3 | 1 | 295.15 | 2 | 0.301029996 | https://doi.org/10.1007/s10967-020-07368-2 | updated ORNL
3886 | 1 | CCCCCCCCN(CCCCCCCC)C(=O)COCC(=O)N1CCCCC1 | 0.01 | n-dodecane |  | 1 | 0 | Eu(III) | 0 | HNO3 | 1 | 295.15 | 4 | 0.602059991 | https://doi.org/10.1007/s10967-020-07368-2 | updated ORNL
3887 | 1 | CCCCCCCCN(CCCCCCCC)C(=O)COCC(=O)N1CCCC1 | 0.01 | n-dodecane |  | 1 | 0 | Eu(III) | 0 | HNO3 | 1 | 295.15 | 50 | 1.698970004 | https://doi.org/10.1007/s10967-020-07368-2 | updated ORNL
3888 | 1 | CCCCCCN(CCCCCC)C(=O)COCC(=O)N1CCCCC1 | 0.01 | n-dodecane |  | 1 | 0 | Eu(III) | 0 | HNO3 | 1 | 295.15 | 6 | 0.77815125 | https://doi.org/10.1007/s10967-020-07368-2 | updated ORNL
3889 | 1 | CCCCCCN(CCCCCC)C(=O)COCC(=O)N1CCCC1 | 0.01 | n-dodecane |  | 1 | 0 | Eu(III) | 0 | HNO3 | 1 | 295.15 | 60 | 1.77815125 | https://doi.org/10.1007/s10967-020-07368-2 | updated ORNL
3890 | 1 | CCCCN(CCCC)C(=O)c1ccccc1C(=O)O | 0.01 | CCl4 |  | 1 | 0 | Eu(III) | 0 | HNO3 | 0.1 | 298.15 | 1000 | 3 | https://doi.org/10.1080/01496395.2016.1165252 | updated ORNL
3891 | 1 | CCCCN(CCCC)C(=O)c1ccccc1C(=O)O | 0.01 | CCl4 |  | 1 | 0 | La(III) | 0 | HNO3 | 0.1 | 298.15 | 0.1 | -1 | https://doi.org/10.1080/01496395.2016.1165252 | updated ORNL
3892 | 1 | CCCCN(CCCC)C(=O)c1ccccc1C(=O)O | 0.01 | CCl4 |  | 1 | 0 | Er(III) | 0 | HNO3 | 0.1 | 298.15 | 3.2 | 0.505149978 | https://doi.org/10.1080/01496395.2016.1165252 | updated ORNL
3893 | 1 | c1cc2nc(c1)COc1ccccc1OCCOCCOc1ccccc1OC2 | 0.05 | DMSO |  | 1 | 0 | Eu(III) | 0 | HNO3 | 1 | 298.15 | 0.02 | -1.698970004 | https://doi.org/10.3923/jas.2010.1781.1786 | updated ORNL
3894 | 1 | c1cc2nc(c1)COc1ccccc1OCCOCCOc1ccccc1OC2 | 0.05 | DMSO |  | 1 | 0 | Er(III) | 0 | HNO3 | 1 | 298.15 | 0.015 | -1.823908741 | https://doi.org/10.3923/jas.2010.1781.1786 | updated ORNL
3895 | 1 | C1CCC2OCCOCCOC3CCCCC3OCCOCCOC2C1 | 0.05 | DMSO |  | 1 | 0 | La(III) | 0 | HNO3 | 1 | 298.15 | 0.18 | -0.744727495 | https://doi.org/10.3923/jas.2010.1781.1786 | updated ORNL
3896 | 1 | C1COCCOCCOCCOCCOCCO1 | 0.05 | DMSO |  | 1 | 0 | Er(III) | 0 | HNO3 | 1 | 298.15 | 0.08 | -1.096910013 | https://doi.org/10.3923/jas.2010.1781.1786 | updated ORNL
3897 | 1 | C1COCCOCCOCCOCCOCCO1 | 0.05 | DMSO |  | 1 | 0 | Ce(III) | 0 | HNO3 | 1 | 298.15 | 0.36 | -0.443697499 | https://doi.org/10.3923/jas.2010.1781.1786 | updated ORNL
3898 | 1 | c1ccc2c(c1)OCCOCCOc1ccccc1OCCOCCO2 | 0.05 | DMSO |  | 1 | 0 | Pr(III) | 0 | HNO3 | 1 | 298.15 | 0.09 | -1.045757491 | https://doi.org/10.3923/jas.2010.1781.1786 | updated ORNL
3899 | 1 | c1ccc2c(c1)OCCOCCOc1ccccc1OCCOCCO2 | 0.05 | DMSO |  | 1 | 0 | Er(III) | 0 | HNO3 | 1 | 298.15 | 0.07 | -1.15490196 | https://doi.org/10.3923/jas.2010.1781.1786 | updated ORNL
3900 | 1 | c1cc2nc(c1)COc1ccccc1OCCOCCOc1ccccc1OC2 | 0.05 | DMSO |  | 1 | 0 | Pr(III) | 0 | HNO3 | 1 | 298.15 | 0.04 | -1.397940009 | https://doi.org/10.3923/jas.2010.1781.1786 | updated ORNL
3901 | 1 | c1cc2nc(c1)COc1ccccc1OCCOCCOc1ccccc1OC2 | 0.05 | DMSO |  | 1 | 0 | Ce(III) | 0 | HNO3 | 1 | 298.15 | 0.075 | -1.124938737 | https://doi.org/10.3923/jas.2010.1781.1786 | updated ORNL
3902 | 1 | C1COCCOCCOCCOCCOCCO1 | 0.05 | DMSO |  | 1 | 0 | Pr(III) | 0 | HNO3 | 1 | 298.15 | 0.2 | -0.698970004 | https://doi.org/10.3923/jas.2010.1781.1786 | updated ORNL
3903 | 1 | c1ccc2c(c1)OCCOCCOc1ccccc1OCCOCCO2 | 0.05 | DMSO |  | 1 | 0 | Eu(III) | 0 | HNO3 | 1 | 298.15 | 0.27 | -0.568636236 | https://doi.org/10.3923/jas.2010.1781.1786 | updated ORNL
3904 | 1 | C1COCCOCCOCCOCCOCCO1 | 0.05 | DMSO |  | 1 | 0 | Eu(III) | 0 | HNO3 | 1 | 298.15 | 0.1 | -1 | https://doi.org/10.3923/jas.2010.1781.1786 | updated ORNL
3905 | 1 | C1CCC2OCCOCCOC3CCCCC3OCCOCCOC2C1 | 0.05 | DMSO |  | 1 | 0 | Ce(III) | 0 | HNO3 | 1 | 298.15 | 0.16 | -0.795880017 | https://doi.org/10.3923/jas.2010.1781.1786 | updated ORNL
3906 | 1 | C1COCCOCCOCCOCCOCCO1 | 0.05 | DMSO |  | 1 | 0 | La(III) | 0 | HNO3 | 1 | 298.15 | 0.43 | -0.366531544 | https://doi.org/10.3923/jas.2010.1781.1786 | updated ORNL
3907 | 1 | c1cc2nc(c1)COc1ccccc1OCCOCCOc1ccccc1OC2 | 0.05 | DMSO |  | 1 | 0 | La(III) | 0 | HNO3 | 1 | 298.15 | 0.095 | -1.022276395 | https://doi.org/10.3923/jas.2010.1781.1786 | updated ORNL
3908 | 1 | C1CCC2OCCOCCOC3CCCCC3OCCOCCOC2C1 | 0.05 | DMSO |  | 1 | 0 | Eu(III) | 0 | HNO3 | 1 | 298.15 | 0.06 | -1.22184875 | https://doi.org/10.3923/jas.2010.1781.1786 | updated ORNL
3909 | 1 | C1CCC2OCCOCCOC3CCCCC3OCCOCCOC2C1 | 0.05 | DMSO |  | 1 | 0 | Er(III) | 0 | HNO3 | 1 | 298.15 | 0.04 | -1.397940009 | https://doi.org/10.3923/jas.2010.1781.1786 | updated ORNL
3910 | 1 | C1CCC2OCCOCCOC3CCCCC3OCCOCCOC2C1 | 0.05 | DMSO |  | 1 | 0 | Pr(III) | 0 | HNO3 | 1 | 298.15 | 0.1 | -1 | https://doi.org/10.3923/jas.2010.1781.1786 | updated ORNL
3911 | 1 | c1ccc2c(c1)OCCOCCOc1ccccc1OCCOCCO2 | 0.05 | DMSO |  | 1 | 0 | Ce(III) | 0 | HNO3 | 1 | 298.15 | 0.19 | -0.721246399 | https://doi.org/10.3923/jas.2010.1781.1786 | updated ORNL
3912 | 1 | c1ccc2c(c1)OCCOCCOc1ccccc1OCCOCCO2 | 0.05 | DMSO |  | 1 | 0 | La(III) | 0 | HNO3 | 1 | 298.15 | 0.32 | -0.494850022 | https://doi.org/10.3923/jas.2010.1781.1786 | updated ORNL
3913 | 1 | CCCCP(=O)(c1ccccc1)c1ccc2ccc3ccc(P(=O)(CCCC)c4ccccc4)nc3c2n1 | 0.01 | meta-nitrobenzotrifluoride |  | 1 | 0 | Eu(III) | 0 | HNO3 | 0.1 | 295.15 | 25 | 1.397940009 | https://doi.org/10.1002/chem.202101224 | updated ORNL
3914 | 1 | CCCCP(=O)(c1ccccc1)c1ccc2ccc3cccnc3c2n1 | 0.01 | meta-nitrobenzotrifluoride |  | 1 | 0 | Eu(III) | 0 | HNO3 | 2 | 295.15 | 0.03 | -1.522878745 | https://doi.org/10.1002/chem.202101224 | updated ORNL
3915 | 1 | CCCCP(=O)(c1ccccc1)c1ccc2ccc3cccnc3c2n1 | 0.01 | meta-nitrobenzotrifluoride |  | 1 | 0 | Eu(III) | 0 | HNO3 | 0.1 | 295.15 | 0.2 | -0.698970004 | https://doi.org/10.1002/chem.202101224 | updated ORNL
3916 | 1 | CCCCP(=O)(c1ccccc1)c1ccc2ccc3cccnc3c2n1 | 0.01 | meta-nitrobenzotrifluoride |  | 1 | 0 | Eu(III) | 0 | HNO3 | 0.5 | 295.15 | 0.1 | -1 | https://doi.org/10.1002/chem.202101224 | updated ORNL
3917 | 1 | CCCCP(=O)(c1ccccc1)c1ccc2ccc3cccnc3c2n1 | 0.01 | meta-nitrobenzotrifluoride |  | 1 | 0 | Eu(III) | 0 | HNO3 | 1 | 295.15 | 0.1 | -1 | https://doi.org/10.1002/chem.202101224 | updated ORNL
3918 | 1 | CCCCP(=O)(c1ccccc1)c1ccc2ccc3cccnc3c2n1 | 0.01 | meta-nitrobenzotrifluoride |  | 1 | 0 | Eu(III) | 0 | HNO3 | 3 | 295.15 | 0.001 | -3 | https://doi.org/10.1002/chem.202101224 | updated ORNL
3919 | 1 | CCCCP(=O)(c1ccccc1)c1ccc2ccc3ccc(P(=O)(CCCC)c4ccccc4)nc3c2n1 | 0.01 | meta-nitrobenzotrifluoride |  | 1 | 0 | Eu(III) | 0 | HNO3 | 3 | 295.15 | 200 | 2.301029996 | https://doi.org/10.1002/chem.202101224 | updated ORNL
3920 | 1 | CCCCP(=O)(c1ccccc1)c1ccc2ccc3ccc(P(=O)(CCCC)c4ccccc4)nc3c2n1 | 0.01 | meta-nitrobenzotrifluoride |  | 1 | 0 | Eu(III) | 0 | HNO3 | 2 | 295.15 | 300 | 2.477121255 | https://doi.org/10.1002/chem.202101224 | updated ORNL
3921 | 1 | CCCCP(=O)(c1ccccc1)c1ccc2ccc3ccc(P(=O)(CCCC)c4ccccc4)nc3c2n1 | 0.01 | meta-nitrobenzotrifluoride |  | 1 | 0 | Eu(III) | 0 | HNO3 | 1 | 295.15 | 250 | 2.397940009 | https://doi.org/10.1002/chem.202101224 | updated ORNL
3922 | 1 | CCCCP(=O)(c1ccccc1)c1ccc2ccc3ccc(P(=O)(CCCC)c4ccccc4)nc3c2n1 | 0.01 | meta-nitrobenzotrifluoride |  | 1 | 0 | Eu(III) | 0 | HNO3 | 0.5 | 295.15 | 150 | 2.176091259 | https://doi.org/10.1002/chem.202101224 | updated ORNL
3923 | 1 | CCN(C(=O)c1ccc2ccc3ccc(C(=O)N(CC)c4ccc(C)cc4)nc3c2n1)c1ccc(C)cc1 | 0.01 | cyclohexanone |  | 1 | 0 | Eu(III) | 1 | HNO3 | 1 | 298.15 | 0.1 | -1 | https://doi.org/10.1039/C4DT01489H | updated ORNL
3924 | 1 | CCN(C(=O)c1ccc2ccc3ccc(C(=O)N(CC)c4ccc(C)cc4)nc3c2n1)c1ccc(C)cc1 | 0.01 | cyclohexanone |  | 1 | 0 | La(III) | 1 | HNO3 | 1 | 298.15 | 0.8 | -0.096910013 | https://doi.org/10.1039/C4DT01489H | updated ORNL
3925 | 1 | CCN(C(=O)c1ccc2ccc3ccc(C(=O)N(CC)c4ccc(C)cc4)nc3c2n1)c1ccc(C)cc1 | 0.01 | cyclohexanone |  | 1 | 0 | Yb(III) | 1 | HNO3 | 1 | 298.15 | 0.07 | -1.15490196 | https://doi.org/10.1039/C4DT01489H | updated ORNL
3926 | 1 | CCCCCCCCN(CCCCCCCC)C(=O)C(C)OC(C)C(=O)N(CCCCCCCC)CCCCCCCC | 0.1 | hydrogenated tetrapropylene |  | 1 | 0 | La(III) | 0.01 | HNO3 | 4.3 | 295.15 | 1.1 | 0.041392685 | https://doi.org/10.1021/acs.inorgchem.0c02861 | updated ORNL
3927 | 1 | CCCCCCN1C(=O)c2nc3c(ccc4cc5c(nc43)C(=O)N(CCCCCC)[C@@H]3[C@@H]4CCC(C4)[C@H]53)cc2[C@H]2[C@H]3CC[C@H](C3)[C@H]21 | 0.007 | Dichloromethane |  | 1 | 0 | Pr(III) | 0.5 | HCl | 0.9 | 298.15 | 4.86 | 0.686636269 | https://doi.org/10.1021/acs.inorgchem.0c02861 | updated ORNL
3928 | 1 | CCCCCCCCP(=O)(CC(=O)N(CC(C)C)CC(C)C)c1ccccc1 | 0.1 | 1-octanol |  | 1 | 0 | Lu(III) | 0.1 | HNO3 | 6 | 298.15 | 1.6 | 0.204119983 | https://doi.org/10.1021/acs.inorgchem.0c02861 | updated ORNL
3929 | 1 | CCCCCCCCN(CCCC(CCCC)CCCCCC)C(=O)COCC(=O)N(CCCCCCCC)CCCC(CCCC)CCCCCC | 0.1 | Isopar L | Exxal 13 | 0.7 | 0.3 | La(III) | 0.5 | HCl | 3 | 298.15 | 0.0001 | -4 | https://doi.org/10.1021/acs.inorgchem.0c02861 | updated ORNL
3930 | 1 | CCCCCCN(CCC(C)CCC=C(C)C)C(=O)COCC(=O)N(CCCCCC)CCC(C)CCC=C(C)C | 0.1 | Isopar L | Exxal 13 | 0.7 | 0.3 | Tm(III) | 0.5 | HCl | 3 | 298.15 | 51.83463 | 1.71462 | https://doi.org/10.1021/jacsau.2c00122 | updated ORNL
3931 | 1 | CCCCCCN(CCC(C)CCC=C(C)C)C(=O)COCC(=O)N(CCCCCC)CCC(C)CCC=C(C)C | 0.1 | Isopar L | Exxal 13 | 0.7 | 0.3 | Er(III) | 0.5 | HCl | 3 | 298.15 | 58.9617 | 1.77057 | https://doi.org/10.1021/jacsau.2c00122 | updated ORNL
3932 | 1 | CCCCCCN(CCC(C)CCC=C(C)C)C(=O)COCC(=O)N(CCCCCC)CCC(C)CCC=C(C)C | 0.1 | Isopar L | Exxal 13 | 0.7 | 0.3 | Ho(III) | 0.5 | HCl | 3 | 298.15 | 45.64466 | 1.65939 | https://doi.org/10.1021/jacsau.2c00122 | updated ORNL
3933 | 1 | CCCCCCN(CCC(C)CCC=C(C)C)C(=O)COCC(=O)N(CCCCCC)CCC(C)CCC=C(C)C | 0.1 | Isopar L | Exxal 13 | 0.7 | 0.3 | Dy(III) | 0.5 | HCl | 3 | 298.15 | 31.94258 | 1.50437 | https://doi.org/10.1021/jacsau.2c00122 | updated ORNL
3934 | 1 | CCCCCCN(CCC(C)CCC=C(C)C)C(=O)COCC(=O)N(CCCCCC)CCC(C)CCC=C(C)C | 0.1 | Isopar L | Exxal 13 | 0.7 | 0.3 | Eu(III) | 0.5 | HCl | 3 | 298.15 | 8.923187 | 0.95052 | https://doi.org/10.1021/jacsau.2c00122 | updated ORNL
3935 | 1 | CCCCCCN(CCC(C)CCC=C(C)C)C(=O)COCC(=O)N(CCCCCC)CCC(C)CCC=C(C)C | 0.1 | Isopar L | Exxal 13 | 0.7 | 0.3 | Gd(III) | 0.5 | HCl | 3 | 298.15 | 11.2977 | 1.05299 | https://doi.org/10.1021/jacsau.2c00122 | updated ORNL
3936 | 1 | CCCCCCN(CCC(C)CCC=C(C)C)C(=O)COCC(=O)N(CCCCCC)CCC(C)CCC=C(C)C | 0.1 | Isopar L | Exxal 13 | 0.7 | 0.3 | Sm(III) | 0.5 | HCl | 3 | 298.15 | 3.817772 | 0.58181 | https://doi.org/10.1021/jacsau.2c00122 | updated ORNL
3937 | 1 | CCCCCCN(CCC(C)CCC=C(C)C)C(=O)COCC(=O)N(CCCCCC)CCC(C)CCC=C(C)C | 0.1 | Isopar L | Exxal 13 | 0.7 | 0.3 | Nd(III) | 0.5 | HCl | 3 | 298.15 | 0.6940328 | -0.15862 | https://doi.org/10.1021/jacsau.2c00122 | updated ORNL
3938 | 1 | CCCCCCN(CCC(C)CCC=C(C)C)C(=O)COCC(=O)N(CCCCCC)CCC(C)CCC=C(C)C | 0.1 | Isopar L | Exxal 13 | 0.7 | 0.3 | Yb(III) | 0.5 | HCl | 3 | 298.15 | 57.84955 | 1.7623 | https://doi.org/10.1021/jacsau.2c00122 | updated ORNL
3939 | 1 | CCCCCCN(CCC(C)CCC=C(C)C)C(=O)COCC(=O)N(CCCCCC)CCC(C)CCC=C(C)C | 0.1 | Isopar L | Exxal 13 | 0.7 | 0.3 | Ce(III) | 0.5 | HCl | 3 | 298.15 | 0.3332882 | -0.47718 | https://doi.org/10.1021/jacsau.2c00122 | updated ORNL
3940 | 1 | CCCCCCN(CCC(C)CCC=C(C)C)C(=O)COCC(=O)N(CCCCCC)CCC(C)CCC=C(C)C | 0.1 | Isopar L | Exxal 13 | 0.7 | 0.3 | Tb(III) | 0.5 | HCl | 3 | 298.15 | 25.61238 | 1.40845 | https://doi.org/10.1021/jacsau.2c00122 | updated ORNL
3941 | 1 | CCCCCCN(CCC(C)CCC=C(C)C)C(=O)COCC(=O)N(CCCCCC)CCC(C)CCC=C(C)C | 0.1 | Isopar L | Exxal 13 | 0.7 | 0.3 | Pr(III) | 0.5 | HCl | 3 | 298.15 | 0.2940086 | -0.53164 | https://doi.org/10.1021/jacsau.2c00122 | updated ORNL
3942 | 1 | CCCCCCCCCCCCN(CCCCCCCCCCCC)C(=O)COC1CCCN(CCCCCC)C1=O | 0.1 | n-dodecane | 1-octanol | 0.9 | 0.1 | Sm(III) | 0.5 | HNO3 | 1 | 298.15 | 6.208119 | 0.79296 | https://doi.org/10.1021/jacsau.2c00122 | updated ORNL
3943 | 1 | CCCCCCCCCCCCN(CCCCCCCCCCCC)C(=O)COC1CCCN(CCCCCC)C1=O | 0.1 | n-dodecane | 1-octanol | 0.9 | 0.1 | La(III) | 0.5 | HNO3 | 1 | 298.15 | 0.179585 | -0.74573 | https://doi.org/10.1021/jacsau.2c00122 | updated ORNL
3944 | 1 | CCCCCCCCCCCCN(CCCCCCCCCCCC)C(=O)COC1CCCN(CCCCCC)C1=O | 0.1 | n-dodecane | 1-octanol | 0.9 | 0.1 | Ce(III) | 0.5 | HNO3 | 1 | 298.15 | 0.2787661 | -0.55476 | https://doi.org/10.1021/jacsau.2c00122 | updated ORNL
3945 | 1 | CCCCCCCCCCCCN(CCCCCCCCCCCC)C(=O)COC1CCCN(CCCCCC)C1=O | 0.1 | n-dodecane | 1-octanol | 0.9 | 0.1 | Pr(III) | 0.5 | HNO3 | 1 | 298.15 | 0.4343002 | -0.36221 | https://doi.org/10.1021/jacsau.2c00122 | updated ORNL
3946 | 1 | CCCCCCCCCCCCN(CCCCCCCCCCCC)C(=O)COC1CCCN(CCCCCC)C1=O | 0.1 | n-dodecane | 1-octanol | 0.9 | 0.1 | Nd(III) | 0.5 | HNO3 | 1 | 298.15 | 0.8654859 | -0.06274 | https://doi.org/10.1021/jacsau.2c00122 | updated ORNL
3947 | 1 | CCCCCCCCCCCCN(CCCCCCCCCCCC)C(=O)COC1CCCN(CCCCCC)C1=O | 0.1 | n-dodecane | 1-octanol | 0.9 | 0.1 | Eu(III) | 0.5 | HNO3 | 1 | 298.15 | 14.97063 | 1.17524 | https://doi.org/10.1021/jacsau.2c00122 | updated ORNL
3948 | 1 | CCCCCCCCCCCCN(CCCCCCCCCCCC)C(=O)COC1CCCN(CCCCCC)C1=O | 0.1 | n-dodecane | 1-octanol | 0.9 | 0.1 | Gd(III) | 0.5 | HNO3 | 1 | 298.15 | 23.01707 | 1.36205 | https://doi.org/10.1021/jacsau.2c00122 | updated ORNL
3949 | 1 | CCCCCCCCCCCCN(CCCCCCCCCCCC)C(=O)COC1CCCN(CCCCCC)C1=O | 0.1 | n-dodecane | 1-octanol | 0.9 | 0.1 | Tb(III) | 0.5 | HNO3 | 1 | 298.15 | 76.9467 | 1.88619 | https://doi.org/10.1021/jacsau.2c00122 | updated ORNL
3950 | 1 | CCCCCCCCCCCCN(CCCCCCCCCCCC)C(=O)COC1CCCN(CCCCCC)C1=O | 0.1 | n-dodecane | 1-octanol | 0.9 | 0.1 | Dy(III) | 0.5 | HNO3 | 1 | 298.15 | 112.4631 | 2.05101 | https://doi.org/10.1021/jacsau.2c00122 | updated ORNL
3951 | 1 | CCCCCCCCCCCCN(CCCCCCCCCCCC)C(=O)COC1CCCN(CCCCCC)C1=O | 0.1 | n-dodecane | 1-octanol | 0.9 | 0.1 | Ho(III) | 0.5 | HNO3 | 1 | 298.15 | 173.1769 | 2.23849 | https://doi.org/10.1021/jacsau.2c00122 | updated ORNL
3952 | 1 | CCCCCCCCCCCCN(CCCCCCCCCCCC)C(=O)COC1CCCN(CCCCCC)C1=O | 0.1 | n-dodecane | 1-octanol | 0.9 | 0.1 | Er(III) | 0.5 | HNO3 | 1 | 298.15 | 251.5127 | 2.40056 | https://doi.org/10.1021/jacsau.2c00122 | updated ORNL
3953 | 1 | CCCCCCCCCCCCN(CCCCCCCCCCCC)C(=O)COC1CCCN(CCCCCC)C1=O | 0.1 | n-dodecane | 1-octanol | 0.9 | 0.1 | Tm(III) | 0.5 | HNO3 | 1 | 298.15 | 295.8626 | 2.47109 | https://doi.org/10.1021/jacsau.2c00122 | updated ORNL
3954 | 1 | CCCCCCN(CCC(C)CCC=C(C)C)C(=O)COCC(=O)N(CCCCCC)CCC(C)CCC=C(C)C | 0.1 | Isopar L | Exxal 13 | 0.7 | 0.3 | La(III) | 0.5 | HCl | 3 | 298.15 | 0.05474066 | -1.26169 | https://doi.org/10.1021/jacsau.2c00122 | updated ORNL
3955 | 1 | CCCCCCN(CCC(C)CCC=C(C)C)C(=O)COCC(=O)N(CCCCCC)CCC(C)CCC=C(C)C | 0.1 | Isopar L | Exxal 13 | 0.7 | 0.3 | Lu(III) | 0.5 | HCl | 3 | 298.15 | 57.94287 | 1.763 | https://doi.org/10.1021/jacsau.2c00122 | updated ORNL
3956 | 1 | CCCCCCN(CCC(C)CCCC(C)C)C(=O)COCC(=O)N(CCCCCC)CCC(C)CCCC(C)C | 0.1 | Isopar L | Exxal 13 | 0.7 | 0.3 | Lu(III) | 0.5 | HCl | 3 | 298.15 | 71.791 | 1.85607 | https://doi.org/10.1021/jacsau.2c00122 | updated ORNL
3957 | 1 | CCCCCCN(CCCC(C)CC(C)(C)C)C(=O)COCC(=O)N(CCCCCC)CCCC(C)CC(C)(C)C | 0.1 | Isopar L | Exxal 13 | 0.7 | 0.3 | Yb(III) | 0.5 | HCl | 3 | 298.15 | 8.7444 | 0.94173 | https://doi.org/10.1021/jacsau.2c00122 | updated ORNL
3958 | 1 | CCCCCCN(CCC(C)CCCC(C)C)C(=O)COCC(=O)N(CCCCCC)CCC(C)CCCC(C)C | 0.1 | Isopar L | Exxal 13 | 0.7 | 0.3 | Tm(III) | 0.5 | HCl | 3 | 298.15 | 61.30558 | 1.7875 | https://doi.org/10.1021/jacsau.2c00122 | updated ORNL
3959 | 1 | CCCCCCCCCCCCN(CCCCCCCCCCCC)C(=O)COC1CCCN(CCCCCC)C1=O | 0.1 | n-dodecane | 1-octanol | 0.9 | 0.1 | Yb(III) | 0.5 | HNO3 | 1 | 298.15 | 284.4134 | 2.45395 | https://doi.org/10.1021/jacsau.2c00122 | updated ORNL
3960 | 1 | CCCCCCN(CCCC(C)CC(C)(C)C)C(=O)COCC(=O)N(CCCCCC)CCCC(C)CC(C)(C)C | 0.1 | Isopar L | Exxal 13 | 0.7 | 0.3 | La(III) | 0.5 | HCl | 3 | 298.15 | 0.008142917 | -2.08922 | https://doi.org/10.1021/jacsau.2c00122 | updated ORNL
3961 | 1 | CCCCCCN(CCCC(C)CC(C)(C)C)C(=O)COCC(=O)N(CCCCCC)CCCC(C)CC(C)(C)C | 0.1 | Isopar L | Exxal 13 | 0.7 | 0.3 | Ce(III) | 0.5 | HCl | 3 | 298.15 | 0.07068219 | -1.15069 | https://doi.org/10.1021/jacsau.2c00122 | updated ORNL
3962 | 1 | CCCCCCN(CCCC(C)CC(C)(C)C)C(=O)COCC(=O)N(CCCCCC)CCCC(C)CC(C)(C)C | 0.1 | Isopar L | Exxal 13 | 0.7 | 0.3 | Pr(III) | 0.5 | HCl | 3 | 298.15 | 0.05313247 | -1.27464 | https://doi.org/10.1021/jacsau.2c00122 | updated ORNL
3963 | 1 | CCCCCCN(CCCC(C)CC(C)(C)C)C(=O)COCC(=O)N(CCCCCC)CCCC(C)CC(C)(C)C | 0.1 | Isopar L | Exxal 13 | 0.7 | 0.3 | Nd(III) | 0.5 | HCl | 3 | 298.15 | 0.1220225 | -0.91356 | https://doi.org/10.1021/jacsau.2c00122 | updated ORNL
3964 | 1 | CCCCCCN(CCCC(C)CC(C)(C)C)C(=O)COCC(=O)N(CCCCCC)CCCC(C)CC(C)(C)C | 0.1 | Isopar L | Exxal 13 | 0.7 | 0.3 | Sm(III) | 0.5 | HCl | 3 | 298.15 | 0.6540787 | -0.18437 | https://doi.org/10.1021/jacsau.2c00122 | updated ORNL
3965 | 1 | CCCCCCN(CCCC(C)CC(C)(C)C)C(=O)COCC(=O)N(CCCCCC)CCCC(C)CC(C)(C)C | 0.1 | Isopar L | Exxal 13 | 0.7 | 0.3 | Eu(III) | 0.5 | HCl | 3 | 298.15 | 1.406922 | 0.14827 | https://doi.org/10.1021/jacsau.2c00122 | updated ORNL
3966 | 1 | CCCCCCN(CCCC(C)CC(C)(C)C)C(=O)COCC(=O)N(CCCCCC)CCCC(C)CC(C)(C)C | 0.1 | Isopar L | Exxal 13 | 0.7 | 0.3 | Gd(III) | 0.5 | HCl | 3 | 298.15 | 1.806966 | 0.25695 | https://doi.org/10.1021/jacsau.2c00122 | updated ORNL
3967 | 1 | CCCCCCN(CCCC(C)CC(C)(C)C)C(=O)COCC(=O)N(CCCCCC)CCCC(C)CC(C)(C)C | 0.1 | Isopar L | Exxal 13 | 0.7 | 0.3 | Tb(III) | 0.5 | HCl | 3 | 298.15 | 3.381349 | 0.52909 | https://doi.org/10.1021/jacsau.2c00122 | updated ORNL
3968 | 1 | CCCCCCN(CCCC(C)CC(C)(C)C)C(=O)COCC(=O)N(CCCCCC)CCCC(C)CC(C)(C)C | 0.1 | Isopar L | Exxal 13 | 0.7 | 0.3 | Dy(III) | 0.5 | HCl | 3 | 298.15 | 5.004377 | 0.69935 | https://doi.org/10.1021/jacsau.2c00122 | updated ORNL
3969 | 1 | CCCCCCN(CCCC(C)CC(C)(C)C)C(=O)COCC(=O)N(CCCCCC)CCCC(C)CC(C)(C)C | 0.1 | Isopar L | Exxal 13 | 0.7 | 0.3 | Ho(III) | 0.5 | HCl | 3 | 298.15 | 6.771892 | 0.83071 | https://doi.org/10.1021/jacsau.2c00122 | updated ORNL
3970 | 1 | CCCCCCN(CCCC(C)CC(C)(C)C)C(=O)COCC(=O)N(CCCCCC)CCCC(C)CC(C)(C)C | 0.1 | Isopar L | Exxal 13 | 0.7 | 0.3 | Er(III) | 0.5 | HCl | 3 | 298.15 | 8.32511 | 0.92039 | https://doi.org/10.1021/jacsau.2c00122 | updated ORNL
3971 | 1 | CCCCCCN(CCCC(C)CC(C)(C)C)C(=O)COCC(=O)N(CCCCCC)CCCC(C)CC(C)(C)C | 0.1 | Isopar L | Exxal 13 | 0.7 | 0.3 | Tm(III) | 0.5 | HCl | 3 | 298.15 | 8.222616 | 0.91501 | https://doi.org/10.1021/jacsau.2c00122 | updated ORNL
3972 | 1 | CCCCCCN(CCCC(C)CC(C)(C)C)C(=O)COCC(=O)N(CCCCCC)CCCC(C)CC(C)(C)C | 0.1 | Isopar L | Exxal 13 | 0.7 | 0.3 | Lu(III) | 0.5 | HCl | 3 | 298.15 | 9.224015 | 0.96492 | https://doi.org/10.1021/jacsau.2c00122 | updated ORNL
3973 | 1 | CCCCCCN(CCC(C)CCCC(C)C)C(=O)COCC(=O)N(CCCCCC)CCC(C)CCCC(C)C | 0.1 | Isopar L | Exxal 13 | 0.7 | 0.3 | La(III) | 0.5 | HCl | 3 | 298.15 | 0.05149084 | -1.28827 | https://doi.org/10.1021/jacsau.2c00122 | updated ORNL
3974 | 1 | CCCCCCN(CCC(C)CCCC(C)C)C(=O)COCC(=O)N(CCCCCC)CCC(C)CCCC(C)C | 0.1 | Isopar L | Exxal 13 | 0.7 | 0.3 | Ce(III) | 0.5 | HCl | 3 | 298.15 | 0.2953385 | -0.52968 | https://doi.org/10.1021/jacsau.2c00122 | updated ORNL
3975 | 1 | CCCCCCN(CCC(C)CCCC(C)C)C(=O)COCC(=O)N(CCCCCC)CCC(C)CCCC(C)C | 0.1 | Isopar L | Exxal 13 | 0.7 | 0.3 | Pr(III) | 0.5 | HCl | 3 | 298.15 | 0.2623373 | -0.58114 | https://doi.org/10.1021/jacsau.2c00122 | updated ORNL
3976 | 1 | CCCCCCN(CCC(C)CCCC(C)C)C(=O)COCC(=O)N(CCCCCC)CCC(C)CCCC(C)C | 0.1 | Isopar L | Exxal 13 | 0.7 | 0.3 | Nd(III) | 0.5 | HCl | 3 | 298.15 | 0.5985356 | -0.22291 | https://doi.org/10.1021/jacsau.2c00122 | updated ORNL
3977 | 1 | CCCCCCN(CCC(C)CCCC(C)C)C(=O)COCC(=O)N(CCCCCC)CCC(C)CCCC(C)C | 0.1 | Isopar L | Exxal 13 | 0.7 | 0.3 | Sm(III) | 0.5 | HCl | 3 | 298.15 | 3.782683 | 0.5778 | https://doi.org/10.1021/jacsau.2c00122 | updated ORNL
3978 | 1 | CCCCCCN(CCC(C)CCCC(C)C)C(=O)COCC(=O)N(CCCCCC)CCC(C)CCCC(C)C | 0.1 | Isopar L | Exxal 13 | 0.7 | 0.3 | Eu(III) | 0.5 | HCl | 3 | 298.15 | 8.008478 | 0.90355 | https://doi.org/10.1021/jacsau.2c00122 | updated ORNL
3979 | 1 | CCCCCCN(CCC(C)CCCC(C)C)C(=O)COCC(=O)N(CCCCCC)CCC(C)CCCC(C)C | 0.1 | Isopar L | Exxal 13 | 0.7 | 0.3 | Gd(III) | 0.5 | HCl | 3 | 298.15 | 10.39226 | 1.01671 | https://doi.org/10.1021/jacsau.2c00122 | updated ORNL
3980 | 1 | CCCCCCN(CCC(C)CCCC(C)C)C(=O)COCC(=O)N(CCCCCC)CCC(C)CCCC(C)C | 0.1 | Isopar L | Exxal 13 | 0.7 | 0.3 | Tb(III) | 0.5 | HCl | 3 | 298.15 | 25.27086 | 1.40262 | https://doi.org/10.1021/jacsau.2c00122 | updated ORNL
3981 | 1 | CCCCCCN(CCC(C)CCCC(C)C)C(=O)COCC(=O)N(CCCCCC)CCC(C)CCCC(C)C | 0.1 | Isopar L | Exxal 13 | 0.7 | 0.3 | Dy(III) | 0.5 | HCl | 3 | 298.15 | 32.59718 | 1.51318 | https://doi.org/10.1021/jacsau.2c00122 | updated ORNL
3982 | 1 | CCCCCCN(CCC(C)CCCC(C)C)C(=O)COCC(=O)N(CCCCCC)CCC(C)CCCC(C)C | 0.1 | Isopar L | Exxal 13 | 0.7 | 0.3 | Ho(III) | 0.5 | HCl | 3 | 298.15 | 49.04446 | 1.69059 | https://doi.org/10.1021/jacsau.2c00122 | updated ORNL
3983 | 1 | CCCCCCN(CCC(C)CCCC(C)C)C(=O)COCC(=O)N(CCCCCC)CCC(C)CCCC(C)C | 0.1 | Isopar L | Exxal 13 | 0.7 | 0.3 | Er(III) | 0.5 | HCl | 3 | 298.15 | 67.68462 | 1.83049 | https://doi.org/10.1021/jacsau.2c00122 | updated ORNL
3984 | 1 | CCCCCCN(CCC(C)CCCC(C)C)C(=O)COCC(=O)N(CCCCCC)CCC(C)CCCC(C)C | 0.1 | Isopar L | Exxal 13 | 0.7 | 0.3 | Yb(III) | 0.5 | HCl | 3 | 298.15 | 68.74166 | 1.83722 | https://doi.org/10.1021/jacsau.2c00122 | updated ORNL
3985 | 1 | CCCCCCCCCCCCN(CCCCCCCCCCCC)C(=O)COC1CCCN(CCCCCC)C1=O | 0.1 | n-dodecane | 1-octanol | 0.9 | 0.1 | Lu(III) | 0.5 | HNO3 | 1 | 298.15 | 384.5387 | 2.58494 | https://doi.org/10.1021/jacsau.2c00122 | updated ORNL
3986 | 1 | CC12CCC(c3nnc(-c4cccc(-c5cccc(-c6nnc7c(n6)C6(C)CCC7C6(C)C)n5)n4)nc31)C2(C)C | 0.01 | 1-octanol |  | 1 | 0 | Eu(III) | 0 | HNO3 | 0.3 | 293.15 | 0.0032 | -2.49485 | https://cordis.europa.eu/project/id/211267 | ACSEPT
3987 | 1 | CC12CCC(c3nnc(-c4cccc(-c5cccc(-c6nnc7c(n6)C6(C)CCC7C6(C)C)n5)n4)nc31)C2(C)C | 0.01 | 1-octanol |  | 1 | 0 | Eu(III) | 0 | HNO3 | 0.5 | 293.15 | 0.0066 | -2.180456 | https://cordis.europa.eu/project/id/211267 | ACSEPT
3988 | 1 | CC12CCC(c3nnc(-c4cccc(-c5cccc(-c6nnc7c(n6)C6(C)CCC7C6(C)C)n5)n4)nc31)C2(C)C | 0.01 | 1-octanol |  | 1 | 0 | Eu(III) | 0 | HNO3 | 0.7 | 293.15 | 0.011 | -1.958607 | https://cordis.europa.eu/project/id/211267 | ACSEPT
3989 | 1 | CC12CCC(c3nnc(-c4cccc(-c5cccc(-c6nnc7c(n6)C6(C)CCC7C6(C)C)n5)n4)nc31)C2(C)C | 0.01 | 1-octanol |  | 1 | 0 | Eu(III) | 0 | HNO3 | 1 | 293.15 | 0.018 | -1.744727 | https://cordis.europa.eu/project/id/211267 | ACSEPT
3990 | 1 | CC12CCC(c3nnc(-c4cccc(-c5cccc(-c6nnc7c(n6)C6(C)CCC7C6(C)C)n5)n4)nc31)C2(C)C | 0.005 | 1-octanol |  | 1 | 0 | Eu(III) | 0 | HNO3 | 0.5 | 293.15 | 0.0028 | -2.552842 | https://cordis.europa.eu/project/id/211267 | ACSEPT
3991 | 1 | CC12CCC(c3nnc(-c4cccc(-c5cccc(-c6nnc7c(n6)C6(C)CCC7C6(C)C)n5)n4)nc31)C2(C)C | 0.01 | 1-octanol |  | 1 | 0 | Eu(III) | 0 | HNO3 | 0.5 | 293.15 | 0.0071 | -2.148742 | https://cordis.europa.eu/project/id/211267 | ACSEPT
3992 | 1 | CC12CCC(c3nnc(-c4cccc(-c5cccc(-c6nnc7c(n6)C6(C)CCC7C6(C)C)n5)n4)nc31)C2(C)C | 0.02 | 1-octanol |  | 1 | 0 | Eu(III) | 0 | HNO3 | 0.5 | 293.15 | 0.023 | -1.638272 | https://cordis.europa.eu/project/id/211267 | ACSEPT
3993 | 1 | CC12CCC(c3nnc(-c4cccc(-c5cccc(-c6nnc7c(n6)C6(C)CCC7C6(C)C)n5)n4)nc31)C2(C)C | 0.03 | 1-octanol |  | 1 | 0 | Eu(III) | 0 | HNO3 | 0.5 | 293.15 | 0.047 | -1.327902 | https://cordis.europa.eu/project/id/211267 | ACSEPT
3994 | 1 | CC12CCC(c3nnc(-c4cccc(-c5cccc(-c6nnc7c(n6)C6(C)CCC7C6(C)C)n5)n4)nc31)C2(C)C | 0.04 | 1-octanol |  | 1 | 0 | Eu(III) | 0 | HNO3 | 0.5 | 293.15 | 0.071 | -1.148742 | https://cordis.europa.eu/project/id/211267 | ACSEPT
3995 | 1 | CC12CCC(c3nnc(-c4cccc(-c5cccc(-c6nnc7c(n6)C6(C)CCC7C6(C)C)n5)n4)nc31)C2(C)C | 0.005 | 1-octanol |  | 1 | 0 | Eu(III) | 0 | HNO3 | 1 | 293.15 | 0.0065 | -2.187087 | https://cordis.europa.eu/project/id/211267 | ACSEPT
3996 | 1 | CC12CCC(c3nnc(-c4cccc(-c5cccc(-c6nnc7c(n6)C6(C)CCC7C6(C)C)n5)n4)nc31)C2(C)C | 0.01 | 1-octanol |  | 1 | 0 | Eu(III) | 0 | HNO3 | 1 | 293.15 | 0.019 | -1.721246 | https://cordis.europa.eu/project/id/211267 | ACSEPT
3997 | 1 | CC12CCC(c3nnc(-c4cccc(-c5cccc(-c6nnc7c(n6)C6(C)CCC7C6(C)C)n5)n4)nc31)C2(C)C | 0.02 | 1-octanol |  | 1 | 0 | Eu(III) | 0 | HNO3 | 1 | 293.15 | 0.063 | -1.200659 | https://cordis.europa.eu/project/id/211267 | ACSEPT
3998 | 1 | CC12CCC(c3nnc(-c4cccc(-c5cccc(-c6nnc7c(n6)C6(C)CCC7C6(C)C)n5)n4)nc31)C2(C)C | 0.03 | 1-octanol |  | 1 | 0 | Eu(III) | 0 | HNO3 | 1 | 293.15 | 0.12 | -0.9208188 | https://cordis.europa.eu/project/id/211267 | ACSEPT
3999 | 1 | CC12CCC(c3nnc(-c4cccc(-c5cccc(-c6nnc7c(n6)C6(C)CCC7C6(C)C)n5)n4)nc31)C2(C)C | 0.04 | 1-octanol |  | 1 | 0 | Eu(III) | 0 | HNO3 | 1 | 293.15 | 0.202 | -0.6946486 | https://cordis.europa.eu/project/id/211267 | ACSEPT
4000 | 1 | CCCCCCCCN(CCCCCCCC)C(=O)CCOCCC(=O)N(CCCCCCCC)CCCCCCCC | 0.1 | hydrogenated tetrapropylene |  | 1 | 0 | Eu(III) | 0 | HNO3 | 0.001 | 295.15 | 0.003 | -2.522879 | https://cordis.europa.eu/project/id/211267 | ACSEPT
4001 | 1 | CCCCCCCCN(CCCCCCCC)C(=O)CCOCCC(=O)N(CCCCCCCC)CCCCCCCC | 0.1 | hydrogenated tetrapropylene |  | 1 | 0 | Eu(III) | 0 | HNO3 | 4 | 295.15 | 0.003 | -2.522879 | https://cordis.europa.eu/project/id/211267 | ACSEPT
4002 | 1 | CCCCC(CC)CN(CC(CC)CCCC)C(=O)CCOCCC(=O)N(CC(CC)CCCC)CC(CC)CCCC | 0.1 | hydrogenated tetrapropylene |  | 1 | 0 | Eu(III) | 0 | HNO3 | 0.001 | 295.15 | 0.001 | -3 | https://cordis.europa.eu/project/id/211267 | ACSEPT
4003 | 1 | CCCCC(CC)CN(CC(CC)CCCC)C(=O)CCOCCC(=O)N(CC(CC)CCCC)CC(CC)CCCC | 0.1 | hydrogenated tetrapropylene |  | 1 | 0 | Eu(III) | 0 | HNO3 | 4 | 295.15 | 0.001 | -3 | https://cordis.europa.eu/project/id/211267 | ACSEPT
4004 | 1 | CCCCCCCCN(CCCCCCCC)C(=O)CNCC(=O)N(CCCCCCCC)CCCCCCCC | 0.1 | hydrogenated tetrapropylene |  | 1 | 0 | Eu(III) | 0 | HNO3 | 0.01 | 295.15 | 0.04 | -1.39794 | https://cordis.europa.eu/project/id/211267 | ACSEPT
4005 | 1 | CCCCCCCCN(CCCCCCCC)C(=O)CNCC(=O)N(CCCCCCCC)CCCCCCCC | 0.1 | hydrogenated tetrapropylene |  | 1 | 0 | Eu(III) | 0 | HNO3 | 4 | 295.15 | 0.04 | -1.39794 | https://cordis.europa.eu/project/id/211267 | ACSEPT
4006 | 1 | CCCCCCCCN(CCCCCCCC)C(=O)CN(CC(=O)N(CCCCCCCC)CCCCCCCC)Cc1ccccc1 | 0.1 | hydrogenated tetrapropylene |  | 1 | 0 | Eu(III) | 0 | HNO3 | 0.01 | 295.15 | 0.012 | -1.920819 | https://cordis.europa.eu/project/id/211267 | ACSEPT
4007 | 1 | CCCCCCCCN(CCCCCCCC)C(=O)CN(CC(=O)N(CCCCCCCC)CCCCCCCC)Cc1ccccc1 | 0.1 | hydrogenated tetrapropylene |  | 1 | 0 | Eu(III) | 0 | HNO3 | 4 | 295.15 | 0.012 | -1.920819 | https://cordis.europa.eu/project/id/211267 | ACSEPT
4008 | 1 | CCCCCCCCN(CC(=O)N(CCCCCCCC)CCCCCCCC)CC(=O)N(CCCCCCCC)CCCCCCCC | 0.1 | hydrogenated tetrapropylene |  | 1 | 0 | Eu(III) | 0 | HNO3 | 0.01 | 295.15 | 0.06 | -1.221849 | https://cordis.europa.eu/project/id/211267 | ACSEPT
4009 | 1 | CCCCCCCCN(CC(=O)N(CCCCCCCC)CCCCCCCC)CC(=O)N(CCCCCCCC)CCCCCCCC | 0.1 | hydrogenated tetrapropylene |  | 1 | 0 | Eu(III) | 0 | HNO3 | 4 | 295.15 | 0.06 | -1.221849 | https://cordis.europa.eu/project/id/211267 | ACSEPT
4010 | 1 | CCCCCCCCN(CCCCCCCC)C(=O)CN(CC(=O)N(CCCCCCCC)CCCCCCCC)c1ccccc1 | 0.1 | hydrogenated tetrapropylene |  | 1 | 0 | Eu(III) | 0 | HNO3 | 0.01 | 295.15 | 0.01 | -2 | https://cordis.europa.eu/project/id/211267 | ACSEPT
4011 | 1 | CCCCCCCCN(CCCCCCCC)C(=O)CN(CC(=O)N(CCCCCCCC)CCCCCCCC)c1ccccc1 | 0.1 | hydrogenated tetrapropylene |  | 1 | 0 | Eu(III) | 0 | HNO3 | 4 | 295.15 | 0.01 | -2 | https://cordis.europa.eu/project/id/211267 | ACSEPT
4012 | 1 | CCCCCCCCN(CCCCCCCC)C(=O)CN(CC(=O)N(CCCCCCCC)CCCCCCCC)C(C)=O | 0.1 | hydrogenated tetrapropylene |  | 1 | 0 | Eu(III) | 0 | HNO3 | 0.01 | 295.15 | 0.004 | -2.39794 | https://cordis.europa.eu/project/id/211267 | ACSEPT
4013 | 1 | CCCCCCCCN(CCCCCCCC)C(=O)CN(CC(=O)N(CCCCCCCC)CCCCCCCC)C(C)=O | 0.1 | hydrogenated tetrapropylene |  | 1 | 0 | Eu(III) | 0 | HNO3 | 4 | 295.15 | 0.004 | -2.39794 | https://cordis.europa.eu/project/id/211267 | ACSEPT
4014 | 1 | CCCCCCCCN(CCCCCCCC)C(=O)CN(CC(=O)N(CCCCCCCC)CCCCCCCC)CC(=O)N(CCCCCCCC)CCCCCCCC | 0.1 | hydrogenated tetrapropylene |  | 1 | 0 | Eu(III) | 0 | HNO3 | 0.0101 | 295.15 | 5.933 | 0.7732743 | https://cordis.europa.eu/project/id/211267 | ACSEPT
4015 | 1 | CCCCCCCCN(CCCCCCCC)C(=O)CN(CC(=O)N(CCCCCCCC)CCCCCCCC)CC(=O)N(CCCCCCCC)CCCCCCCC | 0.1 | hydrogenated tetrapropylene |  | 1 | 0 | Eu(III) | 0 | HNO3 | 0.1004 | 295.15 | 1.512 | 0.1795518 | https://cordis.europa.eu/project/id/211267 | ACSEPT
4016 | 1 | CCCCCCCCN(CCCCCCCC)C(=O)CN(CC(=O)N(CCCCCCCC)CCCCCCCC)CC(=O)N(CCCCCCCC)CCCCCCCC | 0.1 | hydrogenated tetrapropylene |  | 1 | 0 | Eu(III) | 0 | HNO3 | 1.018 | 295.15 | 0.028 | -1.552842 | https://cordis.europa.eu/project/id/211267 | ACSEPT
4017 | 1 | CCCCCCCCN(CCCCCCCC)C(=O)CN(CC(=O)N(CCCCCCCC)CCCCCCCC)CC(=O)N(CCCCCCCC)CCCCCCCC | 0.1 | hydrogenated tetrapropylene |  | 1 | 0 | Eu(III) | 0 | HNO3 | 2.0645 | 295.15 | 0.024 | -1.619789 | https://cordis.europa.eu/project/id/211267 | ACSEPT
4018 | 1 | CCCCCCCCN(CCCCCCCC)C(=O)CN(CC(=O)N(CCCCCCCC)CCCCCCCC)CC(=O)N(CCCCCCCC)CCCCCCCC | 0.1 | hydrogenated tetrapropylene |  | 1 | 0 | Eu(III) | 0 | HNO3 | 3.129 | 295.15 | 0.022 | -1.657577 | https://cordis.europa.eu/project/id/211267 | ACSEPT
4019 | 1 | CCCCCCCCN(CCCCCCCC)C(=O)CN(CC(=O)N(CCCCCCCC)CCCCCCCC)CC(=O)N(CCCCCCCC)CCCCCCCC | 0.1 | hydrogenated tetrapropylene |  | 1 | 0 | Eu(III) | 0 | HNO3 | 4.139 | 295.15 | 0.025 | -1.60206 | https://cordis.europa.eu/project/id/211267 | ACSEPT
4020 | 1 | c1cc(-n2cccn2)nc(-n2cccn2)c1 | 0.01 | kerosene |  | 1 | 0 | Eu(III) | 0 | HNO3 | 0.98 | 294.15 | 0.001 | -3 | https://cordis.europa.eu/project/id/211267 | ACSEPT
4021 | 1 | c1cc(-n2cccn2)nc(-n2cccn2)c1 | 0.01 | 1-octanol |  | 1 | 0 | Eu(III) | 0 | HNO3 | 0.98 | 294.15 | 0.001 | -3 | https://cordis.europa.eu/project/id/211267 | ACSEPT
4022 | 1 | CCCCCCCCN(CCCCCCCC)C(=O)C(C)OC(C(=O)N(CCCCCCCC)CCCCCCCC)c1ccccc1 | 0.1 | hydrogenated tetrapropylene |  | 1 | 0 | Eu(III) | 0 | HNO3 | 0.0113 | 295.15 | 0.001 | -3 | https://cordis.europa.eu/project/id/211267 | ACSEPT
4023 | 1 | CCCCCCCCN(CCCCCCCC)C(=O)C(C)OC(C(=O)N(CCCCCCCC)CCCCCCCC)c1ccccc1 | 0.1 | hydrogenated tetrapropylene |  | 1 | 0 | Eu(III) | 0 | HNO3 | 0.1092 | 295.15 | 0.0001 | -4 | https://cordis.europa.eu/project/id/211267 | ACSEPT
4024 | 1 | CCCCCCCCN(CCCCCCCC)C(=O)C(C)OC(C(=O)N(CCCCCCCC)CCCCCCCC)c1ccccc1 | 0.1 | hydrogenated tetrapropylene |  | 1 | 0 | Eu(III) | 0 | HNO3 | 1.0433 | 295.15 | 0.002 | -2.69897 | https://cordis.europa.eu/project/id/211267 | ACSEPT
4025 | 1 | CCCCCCCCN(CCCCCCCC)C(=O)C(C)OC(C(=O)N(CCCCCCCC)CCCCCCCC)c1ccccc1 | 0.1 | hydrogenated tetrapropylene |  | 1 | 0 | Eu(III) | 0 | HNO3 | 2.115 | 295.15 | 0.036 | -1.443697 | https://cordis.europa.eu/project/id/211267 | ACSEPT
4026 | 1 | CCCCCCCCN(CCCCCCCC)C(=O)C(C)OC(C(=O)N(CCCCCCCC)CCCCCCCC)c1ccccc1 | 0.1 | hydrogenated tetrapropylene |  | 1 | 0 | Eu(III) | 0 | HNO3 | 3.129 | 295.15 | 0.437 | -0.3595186 | https://cordis.europa.eu/project/id/211267 | ACSEPT
4027 | 1 | CCCCCCCCN(CCCCCCCC)C(=O)C(C)OC(C(=O)N(CCCCCCCC)CCCCCCCC)c1ccccc1 | 0.1 | hydrogenated tetrapropylene |  | 1 | 0 | Eu(III) | 0 | HNO3 | 4.0133 | 295.15 | 3.027 | 0.4810124 | https://cordis.europa.eu/project/id/211267 | ACSEPT
4028 | 1 | CCCCCCCCN(CCCCCCCC)C(=O)c1ccc(C(=O)N(CCCCCCCC)CCCCCCCC)o1 | 0.1 | hydrogenated tetrapropylene |  | 1 | 0 | Eu(III) | 0 | HNO3 | 0.01 | 295.15 | 0.001 | -3 | https://cordis.europa.eu/project/id/211267 | ACSEPT
4029 | 1 | CCCCCCCCN(CCCCCCCC)C(=O)c1ccc(C(=O)N(CCCCCCCC)CCCCCCCC)o1 | 0.1 | hydrogenated tetrapropylene |  | 1 | 0 | Eu(III) | 0 | HNO3 | 4 | 295.15 | 0.001 | -3 | https://cordis.europa.eu/project/id/211267 | ACSEPT
4030 | 1 | CCCCC(CC)CN(CC(CC)CCCC)C(=O)CN(CC(=O)N(CC(CC)CCCC)CC(CC)CCCC)CC(=O)N(CC(CC)CCCC)CC(CC)CCCC | 0.1 | hydrogenated tetrapropylene |  | 1 | 0 | Eu(III) | 0 | HNO3 | 0.0113 | 295.15 | 0.268 | -0.5718652 | https://cordis.europa.eu/project/id/211267 | ACSEPT
4031 | 1 | CCCCC(CC)CN(CC(CC)CCCC)C(=O)CN(CC(=O)N(CC(CC)CCCC)CC(CC)CCCC)CC(=O)N(CC(CC)CCCC)CC(CC)CCCC | 0.1 | hydrogenated tetrapropylene |  | 1 | 0 | Eu(III) | 0 | HNO3 | 0.1092 | 295.15 | 0.063 | -1.200659 | https://cordis.europa.eu/project/id/211267 | ACSEPT
4032 | 1 | CCCCC(CC)CN(CC(CC)CCCC)C(=O)CN(CC(=O)N(CC(CC)CCCC)CC(CC)CCCC)CC(=O)N(CC(CC)CCCC)CC(CC)CCCC | 0.1 | hydrogenated tetrapropylene |  | 1 | 0 | Eu(III) | 0 | HNO3 | 1.0433 | 295.15 | 0.044 | -1.356547 | https://cordis.europa.eu/project/id/211267 | ACSEPT
4033 | 1 | CCCCC(CC)CN(CC(CC)CCCC)C(=O)CN(CC(=O)N(CC(CC)CCCC)CC(CC)CCCC)CC(=O)N(CC(CC)CCCC)CC(CC)CCCC | 0.1 | hydrogenated tetrapropylene |  | 1 | 0 | Eu(III) | 0 | HNO3 | 2.115 | 295.15 | 0.048 | -1.318759 | https://cordis.europa.eu/project/id/211267 | ACSEPT
4034 | 1 | CCCCC(CC)CN(CC(CC)CCCC)C(=O)CN(CC(=O)N(CC(CC)CCCC)CC(CC)CCCC)CC(=O)N(CC(CC)CCCC)CC(CC)CCCC | 0.1 | hydrogenated tetrapropylene |  | 1 | 0 | Eu(III) | 0 | HNO3 | 3.129 | 295.15 | 0.043 | -1.366532 | https://cordis.europa.eu/project/id/211267 | ACSEPT
4035 | 1 | CCCCC(CC)CN(CC(CC)CCCC)C(=O)CN(CC(=O)N(CC(CC)CCCC)CC(CC)CCCC)CC(=O)N(CC(CC)CCCC)CC(CC)CCCC | 0.1 | hydrogenated tetrapropylene |  | 1 | 0 | Eu(III) | 0 | HNO3 | 4.0133 | 295.15 | 0.043 | -1.366532 | https://cordis.europa.eu/project/id/211267 | ACSEPT
4036 | 1 | Cc1cc(C)n(-c2cccc(-n3nc(C)cc3C)n2)n1 | 0.15 | kerosene |  | 1 | 0 | Eu(III) | 0 | HNO3 | 0.1 | 294.15 | 0.001 | -3 | https://cordis.europa.eu/project/id/211267 | ACSEPT
4037 | 1 | Cc1cc(C)n(-c2cccc(-n3nc(C)cc3C)n2)n1 | 0.15 | kerosene |  | 1 | 0 | Eu(III) | 0 | HNO3 | 0.2 | 294.15 | 0.001 | -3 | https://cordis.europa.eu/project/id/211267 | ACSEPT
4038 | 1 | Cc1cc(C)n(-c2cccc(-n3nc(C)cc3C)n2)n1 | 0.15 | kerosene |  | 1 | 0 | Eu(III) | 0 | HNO3 | 0.5 | 294.15 | 0.001 | -3 | https://cordis.europa.eu/project/id/211267 | ACSEPT
4039 | 1 | Cc1cc(C)n(-c2cccc(-n3nc(C)cc3C)n2)n1 | 0.15 | kerosene |  | 1 | 0 | Eu(III) | 0 | HNO3 | 1 | 294.15 | 0.001 | -3 | https://cordis.europa.eu/project/id/211267 | ACSEPT
4040 | 1 | Cc1cc(C)n(-c2cccc(-n3nc(C)cc3C)n2)n1 | 0.15 | kerosene |  | 1 | 0 | Eu(III) | 0 | HNO3 | 2 | 294.15 | 0.001 | -3 | https://cordis.europa.eu/project/id/211267 | ACSEPT
4041 | 1 | Cc1cc(C)n(-c2cccc(-n3nc(C)cc3C)n2)n1 | 0.15 | kerosene |  | 1 | 0 | Eu(III) | 0 | HNO3 | 4 | 294.15 | 0.001 | -3 | https://cordis.europa.eu/project/id/211267 | ACSEPT
4042 | 1 | CC1(C)CCC(C)(C)c2nc(-c3cccc(-c4cccc(-c5ccccn5)n4)n3)nnc21 | 0.01 | 1-octanol |  | 1 | 0 | Eu(III) | 0 | HNO3 | 0.01 | 295.15 | 0.002 | -2.69897 | https://cordis.europa.eu/project/id/211267 | ACSEPT
4043 | 1 | CC1(C)CCC(C)(C)c2nc(-c3cccc(-c4cccc(-c5ccccn5)n4)n3)nnc21 | 0.01 | 1-octanol |  | 1 | 0 | Eu(III) | 0 | HNO3 | 4 | 295.15 | 0.002 | -2.69897 | https://cordis.europa.eu/project/id/211267 | ACSEPT
4044 | 1 | CC(C)(C)c1ccc(NC(=O)c2cnccn2)cc1 | 0.025 | 1-octanol |  | 1 | 0 | Eu(III) | 0 | HNO3 | 3.82 | 296.15 | 0.0016 | -2.79588 | https://cordis.europa.eu/project/id/211267 | ACSEPT
4045 | 1 | CCCCCCCCN(CCCCCCCC)C(=O)c1ccc2ccccc2n1 | 0.1 | 1-octanol |  | 1 | 0 | Eu(III) | 0 | HNO3 | 1 | 296.15 | 0.008 | -2.09691 | https://cordis.europa.eu/project/id/211267 | ACSEPT
4046 | 1 | O=C(c1ccccc1)c1ccc2ccccc2n1 | 0.01 | kerosene |  | 1 | 0 | Eu(III) | 0 | HNO3 | 1 | 296.15 | 0.001 | -3 | https://cordis.europa.eu/project/id/211267 | ACSEPT
4047 | 1 | O=C(c1ccccc1)c1ccc2ccccc2n1 | 0.01 | kerosene |  | 1 | 0 | Eu(III) | 0 | HNO3 | 3.82 | 296.15 | 0.001 | -3 | https://cordis.europa.eu/project/id/211267 | ACSEPT
4048 | 1 | O=C(c1ccccc1)c1ccc2ccccc2n1 | 0.01 | 1-octanol |  | 1 | 0 | Eu(III) | 0 | HNO3 | 1 | 296.15 | 0.001 | -3 | https://cordis.europa.eu/project/id/211267 | ACSEPT
4049 | 1 | O=C(c1ccccc1)c1ccc2ccccc2n1 | 0.01 | 1-octanol |  | 1 | 0 | Eu(III) | 0 | HNO3 | 3.82 | 296.15 | 0.001 | -3 | https://cordis.europa.eu/project/id/211267 | ACSEPT
4050 | 1 | O=C(c1ccccc1)c1ccc2ccccc2n1 | 0.01 | 2-nitrophenyl hexyl ether |  | 1 | 0 | Eu(III) | 0 | HNO3 | 1 | 296.15 | 0.001 | -3 | https://cordis.europa.eu/project/id/211267 | ACSEPT
4051 | 1 | O=C(c1ccccc1)c1ccc2ccccc2n1 | 0.01 | 2-nitrophenyl hexyl ether |  | 1 | 0 | Eu(III) | 0 | HNO3 | 3.82 | 296.15 | 0.001 | -3 | https://cordis.europa.eu/project/id/211267 | ACSEPT
4052 | 1 | CCCCCCCCOc1cc(C(=O)Nc2ccc(C(C)(C)C)cc2)nc(C(=O)Nc2ccc(C(C)(C)C)cc2)c1 | 0.005 | 1-octanol |  | 1 | 0 | Eu(III) | 0 | HNO3 | 3.82 | 296.15 | 0.0017 | -2.769551 | https://cordis.europa.eu/project/id/211267 | ACSEPT
4053 | 1 | CCCCCCCCOc1cc(C(=O)N(C)c2ccc(C(C)(C)C)cc2)nc(C(=O)N(C)c2ccc(C(C)(C)C)cc2)c1 | 0.1 | kerosene |  | 1 | 0 | Eu(III) | 0 | HNO3 | 1 | 296.15 | 0.0014 | -2.853872 | https://cordis.europa.eu/project/id/211267 | ACSEPT
4054 | 1 | CCCCCCCCOc1cc(C(=O)N(C)c2ccc(C(C)(C)C)cc2)nc(C(=O)N(C)c2ccc(C(C)(C)C)cc2)c1 | 0.1 | 1-octanol |  | 1 | 0 | Eu(III) | 0 | HNO3 | 1 | 296.15 | 0.0126 | -1.899629 | https://cordis.europa.eu/project/id/211267 | ACSEPT
4055 | 1 | CCCCCCCCOc1cc(C(=O)N(C)c2ccc(C(C)(C)C)cc2)nc(C(=O)N(C)c2ccc(C(C)(C)C)cc2)c1 | 0.1 | 1-octanol |  | 1 | 0 | Eu(III) | 0 | HNO3 | 3.82 | 296.15 | 0.0293 | -1.533132 | https://cordis.europa.eu/project/id/211267 | ACSEPT
4056 | 1 | CCCCCCCCCCCCNCC(=O)c1cccc(C(=O)CNCCCCCCCCCCCC)n1 | 0.1 | 1-octanol |  | 1 | 0 | Eu(III) | 0 | HNO3 | 1 | 296.15 | 0.001 | -3 | https://cordis.europa.eu/project/id/211267 | ACSEPT
4057 | 1 | CCCCCCCCCCCCNC(=O)c1cc(OC)ccn1 | 0.1 | kerosene |  | 1 | 0 | Eu(III) | 0 | HNO3 | 1 | 296.15 | 0.0001 | -4 | https://cordis.europa.eu/project/id/211267 | ACSEPT
4058 | 1 | CCCCCCCCCCCCNC(=O)c1cc(OC)ccn1 | 0.1 | 1-octanol |  | 1 | 0 | Eu(III) | 0 | HNO3 | 3.82 | 296.15 | 0.0027 | -2.568636 | https://cordis.europa.eu/project/id/211267 | ACSEPT
4059 | 1 | CCCCCCCCNC(=O)c1cc(Cl)ccn1 | 0.1 | 1-octanol |  | 1 | 0 | Eu(III) | 0 | HNO3 | 1 | 296.15 | 0.001 | -3 | https://cordis.europa.eu/project/id/211267 | ACSEPT
4060 | 1 | CCCCCCCCNC(=O)c1cc(OC)ccn1 | 0.1 | kerosene |  | 1 | 0 | Eu(III) | 0 | HNO3 | 1 | 296.15 | 0.001 | -3 | https://cordis.europa.eu/project/id/211267 | ACSEPT
4061 | 1 | CCCCCCCCNC(=O)c1cc(OC)ccn1 | 0.1 | 1-octanol |  | 1 | 0 | Eu(III) | 0 | HNO3 | 3.82 | 296.15 | 0.0027 | -2.568636 | https://cordis.europa.eu/project/id/211267 | ACSEPT
4062 | 1 | CCCCCCCCNC(=O)c1cnccn1 | 0.1 | 1-octanol |  | 1 | 0 | Eu(III) | 0 | HNO3 | 1 | 296.15 | 0.001 | -3 | https://cordis.europa.eu/project/id/211267 | ACSEPT
4063 | 1 | Cc1ccn(-c2cccc(-n3ccc(C)n3)n2)n1 | 0.054 | kerosene |  | 1 | 0 | Eu(III) | 0 | HNO3 | 0.1 | 294.15 | 0.001 | -3 | https://cordis.europa.eu/project/id/211267 | ACSEPT
4064 | 1 | Cc1ccn(-c2cccc(-n3ccc(C)n3)n2)n1 | 0.054 | kerosene |  | 1 | 0 | Eu(III) | 0 | HNO3 | 0.2 | 294.15 | 0.001 | -3 | https://cordis.europa.eu/project/id/211267 | ACSEPT
4065 | 1 | Cc1ccn(-c2cccc(-n3ccc(C)n3)n2)n1 | 0.054 | kerosene |  | 1 | 0 | Eu(III) | 0 | HNO3 | 0.5 | 294.15 | 0.001 | -3 | https://cordis.europa.eu/project/id/211267 | ACSEPT
4066 | 1 | Cc1ccn(-c2cccc(-n3ccc(C)n3)n2)n1 | 0.054 | kerosene |  | 1 | 0 | Eu(III) | 0 | HNO3 | 1 | 294.15 | 0.001 | -3 | https://cordis.europa.eu/project/id/211267 | ACSEPT
4067 | 1 | Cc1ccn(-c2cccc(-n3ccc(C)n3)n2)n1 | 0.054 | kerosene |  | 1 | 0 | Eu(III) | 0 | HNO3 | 2 | 294.15 | 0.001 | -3 | https://cordis.europa.eu/project/id/211267 | ACSEPT
4068 | 1 | Cc1ccn(-c2cccc(-n3ccc(C)n3)n2)n1 | 0.054 | kerosene |  | 1 | 0 | Eu(III) | 0 | HNO3 | 4 | 294.15 | 0.001 | -3 | https://cordis.europa.eu/project/id/211267 | ACSEPT
4069 | 1 | Cc1ccn(-c2cccc(-n3ccc(C)n3)n2)n1 | 0.05 | 1-octanol |  | 1 | 0 | Eu(III) | 0 | HNO3 | 0.98 | 294.15 | 0.001 | -3 | https://cordis.europa.eu/project/id/211267 | ACSEPT
4070 | 1 | CC(C)(C)c1ccc(NCC(=O)c2cccc(C(=O)CNc3ccc(C(C)(C)C)cc3)n2)cc1 | 0.025 | 1-octanol |  | 1 | 0 | Eu(III) | 0 | HNO3 | 3.82 | 296.15 | 0.0015 | -2.823909 | https://cordis.europa.eu/project/id/211267 | ACSEPT
4071 | 1 | CC1(C)CCC(C)(C)c2nc(-c3ccc4ccc5ccc(-c6nnc7c(n6)C(C)(C)CCC7(C)C)nc5c4n3)nnc21 | 0.01 | 1-octanol |  | 1 | 0 | Eu(III) | 0 | HNO3 | 0.0008912509 | 295.15 | 0.25 | -0.60206 | https://cordis.europa.eu/project/id/211267 | ACSEPT
4072 | 1 | CC1(C)CCC(C)(C)c2nc(-c3ccc4ccc5ccc(-c6nnc7c(n6)C(C)(C)CCC7(C)C)nc5c4n3)nnc21 | 0.01 | 1-octanol |  | 1 | 0 | Eu(III) | 0 | HNO3 | 0.0113 | 295.15 | 0.29 | -0.537602 | https://cordis.europa.eu/project/id/211267 | ACSEPT
4073 | 1 | CC1(C)CCC(C)(C)c2nc(-c3ccc4ccc5ccc(-c6nnc7c(n6)C(C)(C)CCC7(C)C)nc5c4n3)nnc21 | 0.01 | 1-octanol |  | 1 | 0 | Eu(III) | 0 | HNO3 | 0.1092 | 295.15 | 2.5 | 0.39794 | https://cordis.europa.eu/project/id/211267 | ACSEPT
4074 | 1 | CC1(C)CCC(C)(C)c2nc(-c3ccc4ccc5ccc(-c6nnc7c(n6)C(C)(C)CCC7(C)C)nc5c4n3)nnc21 | 0.01 | 1-octanol |  | 1 | 0 | Eu(III) | 0 | HNO3 | 2 | 295.15 | 4.7 | 0.6720979 | https://cordis.europa.eu/project/id/211267 | ACSEPT
4075 | 1 | CC1(C)CCC(C)(C)c2nc(-c3ccc4ccc5ccc(-c6nnc7c(n6)C(C)(C)CCC7(C)C)nc5c4n3)nnc21 | 0.01 | 1-octanol |  | 1 | 0 | Eu(III) | 0 | HNO3 | 2.926 | 295.15 | 4.6 | 0.6627578 | https://cordis.europa.eu/project/id/211267 | ACSEPT
4076 | 1 | CC1(C)CCC(C)(C)c2nc(-c3ccc4ccc5ccc(-c6nnc7c(n6)C(C)(C)CCC7(C)C)nc5c4n3)nnc21 | 0.01 | 1-octanol |  | 1 | 0 | Eu(III) | 0 | HNO3 | 4.013 | 295.15 | 3.3 | 0.5185139 | https://cordis.europa.eu/project/id/211267 | ACSEPT
4077 | 1 | CC1(C)OC(C)(C)c2nc(-c3cccc(-c4cccc(-c5nnc6c(n5)C(C)(C)OC6(C)C)n4)n3)nnc21 | 0.005 | cyclohexanone |  | 1 | 0 | Eu(III) | 0 | HNO3 | 0.1 | 298.15 | 0.003 | -2.522879 | https://cordis.europa.eu/project/id/211267 | ACSEPT
4078 | 1 | CC1(C)OC(C)(C)c2nc(-c3cccc(-c4cccc(-c5nnc6c(n5)C(C)(C)OC6(C)C)n4)n3)nnc21 | 0.005 | cyclohexanone |  | 1 | 0 | Eu(III) | 0 | HNO3 | 0.5 | 298.15 | 0.003 | -2.522879 | https://cordis.europa.eu/project/id/211267 | ACSEPT
4079 | 1 | CC1(C)OC(C)(C)c2nc(-c3cccc(-c4cccc(-c5nnc6c(n5)C(C)(C)OC6(C)C)n4)n3)nnc21 | 0.005 | cyclohexanone |  | 1 | 0 | Eu(III) | 0 | HNO3 | 1 | 298.15 | 0.003 | -2.522879 | https://cordis.europa.eu/project/id/211267 | ACSEPT
4080 | 1 | CC1(C)OC(C)(C)c2nc(-c3cccc(-c4cccc(-c5nnc6c(n5)C(C)(C)OC6(C)C)n4)n3)nnc21 | 0.005 | cyclohexanone |  | 1 | 0 | Eu(III) | 0 | HNO3 | 2 | 298.15 | 0.011 | -1.958607 | https://cordis.europa.eu/project/id/211267 | ACSEPT
4081 | 1 | CC1(C)OC(C)(C)c2nc(-c3cccc(-c4cccc(-c5nnc6c(n5)C(C)(C)OC6(C)C)n4)n3)nnc21 | 0.005 | cyclohexanone |  | 1 | 0 | Eu(III) | 0 | HNO3 | 4 | 298.15 | 0.056 | -1.251812 | https://cordis.europa.eu/project/id/211267 | ACSEPT
4082 | 1 | CC1(C)SC(C)(C)c2nc(-c3cccc(-c4cccc(-c5nnc6c(n5)C(C)(C)SC6(C)C)n4)n3)nnc21 | 0.005 | 1-octanol |  | 1 | 0 | Eu(III) | 0 | HNO3 | 0.01 | 298.15 | 0.003 | -2.522879 | https://cordis.europa.eu/project/id/211267 | ACSEPT
4083 | 1 | CC1(C)SC(C)(C)c2nc(-c3cccc(-c4cccc(-c5nnc6c(n5)C(C)(C)SC6(C)C)n4)n3)nnc21 | 0.005 | 1-octanol |  | 1 | 0 | Eu(III) | 0 | HNO3 | 0.1 | 298.15 | 0.003 | -2.522879 | https://cordis.europa.eu/project/id/211267 | ACSEPT
4084 | 1 | CC1(C)SC(C)(C)c2nc(-c3cccc(-c4cccc(-c5nnc6c(n5)C(C)(C)SC6(C)C)n4)n3)nnc21 | 0.005 | 1-octanol |  | 1 | 0 | Eu(III) | 0 | HNO3 | 0.5 | 298.15 | 0.003 | -2.522879 | https://cordis.europa.eu/project/id/211267 | ACSEPT
4085 | 1 | CC1(C)SC(C)(C)c2nc(-c3cccc(-c4cccc(-c5nnc6c(n5)C(C)(C)SC6(C)C)n4)n3)nnc21 | 0.005 | 1-octanol |  | 1 | 0 | Eu(III) | 0 | HNO3 | 1 | 298.15 | 0.003 | -2.522879 | https://cordis.europa.eu/project/id/211267 | ACSEPT
4086 | 1 | CC1(C)SC(C)(C)c2nc(-c3cccc(-c4cccc(-c5nnc6c(n5)C(C)(C)SC6(C)C)n4)n3)nnc21 | 0.005 | 1-octanol |  | 1 | 0 | Eu(III) | 0 | HNO3 | 2 | 298.15 | 0.003 | -2.522879 | https://cordis.europa.eu/project/id/211267 | ACSEPT
4087 | 1 | CC1(C)SC(C)(C)c2nc(-c3cccc(-c4cccc(-c5nnc6c(n5)C(C)(C)SC6(C)C)n4)n3)nnc21 | 0.005 | 1-octanol |  | 1 | 0 | Eu(III) | 0 | HNO3 | 4 | 298.15 | 0.011 | -1.958607 | https://cordis.europa.eu/project/id/211267 | ACSEPT
4088 | 1 | CCCCCCCCN(CCCCCCCC)C(=O)c1ccc(C(=O)N(CCCCCCCC)CCCCCCCC)s1 | 0.05 | 1-octanol |  | 1 | 0 | Eu(III) | 0 | HNO3 | 1 | 296.15 | 0.002 | -2.69897 | https://cordis.europa.eu/project/id/211267 | ACSEPT
4089 | 1 | CCCCCCCCN(CCCCCCCC)C(=O)c1ccc(C(=O)N(CCCCCCCC)CCCCCCCC)s1 | 0.05 | 1-octanol |  | 1 | 0 | Eu(III) | 0 | HNO3 | 3.82 | 296.15 | 0.002 | -2.69897 | https://cordis.europa.eu/project/id/211267 | ACSEPT
4090 | 1 | CCCCCCCCN(CCCCCCCC)C(=O)c1ccc(C(=O)N(CCCCCCCC)CCCCCCCC)s1 | 0.05 | kerosene |  | 1 | 0 | Eu(III) | 0 | HNO3 | 1 | 296.15 | 0.001 | -3 | https://cordis.europa.eu/project/id/211267 | ACSEPT
4091 | 1 | CCCCCCCCN(CCCCCCCC)C(=O)c1ccc(C(=O)N(CCCCCCCC)CCCCCCCC)s1 | 0.05 | kerosene |  | 1 | 0 | Eu(III) | 0 | HNO3 | 3.82 | 296.15 | 0.001 | -3 | https://cordis.europa.eu/project/id/211267 | ACSEPT
4092 | 1 | CCCCCCCCN(CCCCCCCC)C(=S)c1ccc(C(=S)N(CCCCCCCC)CCCCCCCC)s1 | 0.05 | 1-octanol |  | 1 | 0 | Eu(III) | 0 | HNO3 | 1 | 296.15 | 0.002 | -2.69897 | https://cordis.europa.eu/project/id/211267 | ACSEPT
4093 | 1 | CCCCCCCCN(CCCCCCCC)C(=S)c1ccc(C(=S)N(CCCCCCCC)CCCCCCCC)s1 | 0.05 | 1-octanol |  | 1 | 0 | Eu(III) | 0 | HNO3 | 3.82 | 296.15 | 0.0015 | -2.823909 | https://cordis.europa.eu/project/id/211267 | ACSEPT
4094 | 1 | CCCCCCCCN(CCCCCCCC)C(=S)c1ccc(C(=S)N(CCCCCCCC)CCCCCCCC)s1 | 0.05 | kerosene |  | 1 | 0 | Eu(III) | 0 | HNO3 | 1 | 296.15 | 0.001 | -3 | https://cordis.europa.eu/project/id/211267 | ACSEPT
4095 | 1 | CCCCCCCCN(CCCCCCCC)C(=S)c1ccc(C(=S)N(CCCCCCCC)CCCCCCCC)s1 | 0.05 | kerosene |  | 1 | 0 | Eu(III) | 0 | HNO3 | 3.82 | 296.15 | 0.001 | -3 | https://cordis.europa.eu/project/id/211267 | ACSEPT
4096 | 1 | CC1(C)SC(C)(C)c2nc(-c3cccc(-c4cccc(-c5nnc6c(n5)C(C)(C)SC6(C)C)n4)n3)nnc21 | 0.005 | cyclohexanone |  | 1 | 0 | Eu(III) | 0 | HNO3 | 0.1 | 298.15 | 0.003 | -2.522879 | https://cordis.europa.eu/project/id/211267 | ACSEPT
4097 | 1 | CC1(C)SC(C)(C)c2nc(-c3cccc(-c4cccc(-c5nnc6c(n5)C(C)(C)SC6(C)C)n4)n3)nnc21 | 0.005 | cyclohexanone |  | 1 | 0 | Eu(III) | 0 | HNO3 | 0.5 | 298.15 | 0.002 | -2.69897 | https://cordis.europa.eu/project/id/211267 | ACSEPT
4098 | 1 | CC1(C)SC(C)(C)c2nc(-c3cccc(-c4cccc(-c5nnc6c(n5)C(C)(C)SC6(C)C)n4)n3)nnc21 | 0.005 | cyclohexanone |  | 1 | 0 | Eu(III) | 0 | HNO3 | 1 | 298.15 | 0.009 | -2.045757 | https://cordis.europa.eu/project/id/211267 | ACSEPT
4099 | 1 | CC1(C)SC(C)(C)c2nc(-c3cccc(-c4cccc(-c5nnc6c(n5)C(C)(C)SC6(C)C)n4)n3)nnc21 | 0.005 | cyclohexanone |  | 1 | 0 | Eu(III) | 0 | HNO3 | 2 | 298.15 | 0.011 | -1.958607 | https://cordis.europa.eu/project/id/211267 | ACSEPT
4100 | 1 | CC1(C)SC(C)(C)c2nc(-c3cccc(-c4cccc(-c5nnc6c(n5)C(C)(C)SC6(C)C)n4)n3)nnc21 | 0.005 | cyclohexanone |  | 1 | 0 | Eu(III) | 0 | HNO3 | 4 | 298.15 | 0.056 | -1.251812 | https://cordis.europa.eu/project/id/211267 | ACSEPT
4101 | 1 | CCCCCCCCN(CCCCCCCC)C(=O)COC(C)C(=O)N(CCCCCCCC)CCCCCCCC | 0.1 | hydrogenated tetrapropylene |  | 1 | 0 | Eu(III) | 0 | HNO3 | 0.0113 | 295.15 | 0.001 | -3 | https://cordis.europa.eu/project/id/211267 | ACSEPT
4102 | 1 | CCCCCCCCN(CCCCCCCC)C(=O)COC(C)C(=O)N(CCCCCCCC)CCCCCCCC | 0.1 | hydrogenated tetrapropylene |  | 1 | 0 | Eu(III) | 0 | HNO3 | 0.1092 | 295.15 | 0.003 | -2.522879 | https://cordis.europa.eu/project/id/211267 | ACSEPT
4103 | 1 | CCCCCCCCN(CCCCCCCC)C(=O)COC(C)C(=O)N(CCCCCCCC)CCCCCCCC | 0.1 | hydrogenated tetrapropylene |  | 1 | 0 | Eu(III) | 0 | HNO3 | 1.009 | 295.15 | 0.774 | -0.111259 | https://cordis.europa.eu/project/id/211267 | ACSEPT
4104 | 1 | CCCCCCCCN(CCCCCCCC)C(=O)COC(C)C(=O)N(CCCCCCCC)CCCCCCCC | 0.1 | hydrogenated tetrapropylene |  | 1 | 0 | Eu(III) | 0 | HNO3 | 1.9855 | 295.15 | 58.589 | 1.767816 | https://cordis.europa.eu/project/id/211267 | ACSEPT
4105 | 1 | CCCCCCCCN(CCCCCCCC)C(=O)COC(C)C(=O)N(CCCCCCCC)CCCCCCCC | 0.1 | hydrogenated tetrapropylene |  | 1 | 0 | Eu(III) | 0 | HNO3 | 3.0557 | 295.15 | 358.266 | 2.554206 | https://cordis.europa.eu/project/id/211267 | ACSEPT
4106 | 1 | CCCCCCCCN(CCCCCCCC)C(=O)COC(C)C(=O)N(CCCCCCCC)CCCCCCCC | 0.1 | hydrogenated tetrapropylene |  | 1 | 0 | Eu(III) | 0 | HNO3 | 4.0133 | 295.15 | 470.058 | 2.672151 | https://cordis.europa.eu/project/id/211267 | ACSEPT
4107 | 1 | CCCCCCCCN(CCCCCCCC)C(=O)COC(C(=O)N(CCCCCCCC)CCCCCCCC)c1ccccc1 | 0.1 | hydrogenated tetrapropylene |  | 1 | 0 | Eu(III) | 0 | HNO3 | 0.0113 | 295.15 | 0.003 | -2.522879 | https://cordis.europa.eu/project/id/211267 | ACSEPT
4108 | 1 | CCCCCCCCN(CCCCCCCC)C(=O)COC(C(=O)N(CCCCCCCC)CCCCCCCC)c1ccccc1 | 0.1 | hydrogenated tetrapropylene |  | 1 | 0 | Eu(III) | 0 | HNO3 | 0.1092 | 295.15 | 0.0001 | -4 | https://cordis.europa.eu/project/id/211267 | ACSEPT
4109 | 1 | CCCCCCCCN(CCCCCCCC)C(=O)COC(C(=O)N(CCCCCCCC)CCCCCCCC)c1ccccc1 | 0.1 | hydrogenated tetrapropylene |  | 1 | 0 | Eu(III) | 0 | HNO3 | 1.009 | 295.15 | 0.002 | -2.69897 | https://cordis.europa.eu/project/id/211267 | ACSEPT
4110 | 1 | CCCCCCCCN(CCCCCCCC)C(=O)COC(C(=O)N(CCCCCCCC)CCCCCCCC)c1ccccc1 | 0.1 | hydrogenated tetrapropylene |  | 1 | 0 | Eu(III) | 0 | HNO3 | 1.9855 | 295.15 | 0.193 | -0.7144427 | https://cordis.europa.eu/project/id/211267 | ACSEPT
4111 | 1 | CCCCCCCCN(CCCCCCCC)C(=O)COC(C(=O)N(CCCCCCCC)CCCCCCCC)c1ccccc1 | 0.1 | hydrogenated tetrapropylene |  | 1 | 0 | Eu(III) | 0 | HNO3 | 3.0557 | 295.15 | 4.328 | 0.6362873 | https://cordis.europa.eu/project/id/211267 | ACSEPT
4112 | 1 | CCCCCCCCN(CCCCCCCC)C(=O)COC(C(=O)N(CCCCCCCC)CCCCCCCC)c1ccccc1 | 0.1 | hydrogenated tetrapropylene |  | 1 | 0 | Eu(III) | 0 | HNO3 | 4.0133 | 295.15 | 29.74 | 1.473341 | https://cordis.europa.eu/project/id/211267 | ACSEPT
4113 | 1 | CC1(C)CCC(C)(C)c2nc(-c3cccc(-c4cccc(-c5nnc6c(n5)C(C)(C)CCC6(C)C)n4)n3)nnc21 | 0.005 | cyclohexanone |  | 1 | 0 | Eu(III) | 0 | HNO3 | 0.1 | 298.15 | 0.009 | -2.045757 | https://cordis.europa.eu/project/id/211267 | ACSEPT
4114 | 1 | CC1(C)CCC(C)(C)c2nc(-c3cccc(-c4cccc(-c5nnc6c(n5)C(C)(C)CCC6(C)C)n4)n3)nnc21 | 0.005 | cyclohexanone |  | 1 | 0 | Eu(III) | 0 | HNO3 | 0.5 | 298.15 | 0.016 | -1.79588 | https://cordis.europa.eu/project/id/211267 | ACSEPT
4115 | 1 | CC1(C)CCC(C)(C)c2nc(-c3cccc(-c4cccc(-c5nnc6c(n5)C(C)(C)CCC6(C)C)n4)n3)nnc21 | 0.005 | cyclohexanone |  | 1 | 0 | Eu(III) | 0 | HNO3 | 1 | 298.15 | 0.039 | -1.408935 | https://cordis.europa.eu/project/id/211267 | ACSEPT
4116 | 1 | CC1(C)CCC(C)(C)c2nc(-c3cccc(-c4cccc(-c5nnc6c(n5)C(C)(C)CCC6(C)C)n4)n3)nnc21 | 0.005 | cyclohexanone |  | 1 | 0 | Eu(III) | 0 | HNO3 | 2 | 298.15 | 0.109 | -0.9625735 | https://cordis.europa.eu/project/id/211267 | ACSEPT
4117 | 1 | CC1(C)CCC(C)(C)c2nc(-c3cccc(-c4cccc(-c5nnc6c(n5)C(C)(C)CCC6(C)C)n4)n3)nnc21 | 0.005 | cyclohexanone |  | 1 | 0 | Eu(III) | 0 | HNO3 | 4 | 298.15 | 0.136 | -0.8664611 | https://cordis.europa.eu/project/id/211267 | ACSEPT
4118 | 1 | CCCCCCCCCCCCOCc1cc(-n2cccn2)nc(-n2cccn2)c1 | 0.02 | kerosene |  | 1 | 0 | Eu(III) | 0 | HNO3 | 0.1 | 293.15 | 0.003 | -2.522879 | https://cordis.europa.eu/project/id/211267 | ACSEPT
4119 | 1 | CCCCCCCCCCCCOCc1cc(-n2cccn2)nc(-n2cccn2)c1 | 0.02 | kerosene |  | 1 | 0 | Eu(III) | 0 | HNO3 | 4 | 293.15 | 0.003 | -2.522879 | https://cordis.europa.eu/project/id/211267 | ACSEPT
4120 | 1 | CCCCCCCCCCCCOCc1cc(-n2cccn2)nc(-n2cccn2)c1 | 0.2 | kerosene |  | 1 | 0 | Eu(III) | 0 | HNO3 | 1 | 293.15 | 0.003 | -2.522879 | https://cordis.europa.eu/project/id/211267 | ACSEPT
4121 | 1 | CCCCCCCCCCCCOCc1cc(-n2cccn2)nc(-n2cccn2)c1 | 0.2 | kerosene |  | 1 | 0 | Eu(III) | 0 | HNO3 | 4 | 293.15 | 0.003 | -2.522879 | https://cordis.europa.eu/project/id/211267 | ACSEPT
4122 | 1 | CCCCCCCCCCCCOCc1cc(-n2cccn2)nc(-n2cccn2)c1 | 0.2 | 1-octanol |  | 1 | 0 | Eu(III) | 0 | HNO3 | 1 | 293.15 | 0.01 | -2 | https://cordis.europa.eu/project/id/211267 | ACSEPT
4123 | 1 | CCCCCCCCCCCCOCc1cc(-n2cccn2)nc(-n2cccn2)c1 | 0.2 | 1-octanol |  | 1 | 0 | Eu(III) | 0 | HNO3 | 4 | 293.15 | 0.01 | -2 | https://cordis.europa.eu/project/id/211267 | ACSEPT
4124 | 1 | CCCCCCCCCCCCOCc1cc(-n2ccc(C)n2)nc(-n2ccc(C)n2)c1 | 0.02 | kerosene |  | 1 | 0 | Eu(III) | 0 | HNO3 | 0.1 | 293.15 | 0.01 | -2 | https://cordis.europa.eu/project/id/211267 | ACSEPT
4125 | 1 | CCCCCCCCCCCCOCc1cc(-n2ccc(C)n2)nc(-n2ccc(C)n2)c1 | 0.02 | kerosene |  | 1 | 0 | Eu(III) | 0 | HNO3 | 4 | 293.15 | 0.01 | -2 | https://cordis.europa.eu/project/id/211267 | ACSEPT
4126 | 1 | CCCCCCCCn1cc(-c2cc(CC(=O)O)cc(-c3cn(CCCCCCCC)nn3)n2)nn1 | 0.05 | 1-octanol |  | 1 | 0 | Eu(III) | 0 | HNO3 | 0.01 | 296.15 | 0.001 | -3 | https://cordis.europa.eu/project/id/211267 | ACSEPT
4127 | 1 | CCCCCCCCn1cc(-c2cc(CC(=O)O)cc(-c3cn(CCCCCCCC)nn3)n2)nn1 | 0.05 | 1-octanol |  | 1 | 0 | Eu(III) | 0 | HNO3 | 0.1 | 296.15 | 0.001 | -3 | https://cordis.europa.eu/project/id/211267 | ACSEPT
4128 | 1 | CCCCCCCCn1cc(-c2cc(CC(=O)O)cc(-c3cn(CCCCCCCC)nn3)n2)nn1 | 0.05 | 1-octanol |  | 1 | 0 | Eu(III) | 0 | HNO3 | 1 | 296.15 | 0.0005 | -3.30103 | https://cordis.europa.eu/project/id/211267 | ACSEPT
4129 | 1 | CCCCCCCCn1cc(-c2cc(CC(=O)O)cc(-c3cn(CCCCCCCC)nn3)n2)nn1 | 0.05 | 1-octanol |  | 1 | 0 | Eu(III) | 0 | HNO3 | 2 | 296.15 | 0.0009 | -3.045757 | https://cordis.europa.eu/project/id/211267 | ACSEPT
4130 | 1 | CCCCCCCCn1cc(-c2cc(CC(=O)O)cc(-c3cn(CCCCCCCC)nn3)n2)nn1 | 0.05 | 1-octanol |  | 1 | 0 | Eu(III) | 0 | HNO3 | 3.82 | 296.15 | 0.002 | -2.69897 | https://cordis.europa.eu/project/id/211267 | ACSEPT
4131 | 1 | CCCCCCCCN(CCCCCCCC)C(=O)c1ccc2ccc3ccc(C(=O)N(CCCCCCCC)CCCCCCCC)nc3c2n1 | 0.01 | 1-octanol |  | 1 | 0 | Eu(III) | 0 | HNO3 | 0.01 | 296.15 | 0.0001 | -4 | https://cordis.europa.eu/project/id/211267 | ACSEPT
4132 | 1 | CCCCCCCCN(CCCCCCCC)C(=O)c1ccc2ccc3ccc(C(=O)N(CCCCCCCC)CCCCCCCC)nc3c2n1 | 0.01 | 1-octanol |  | 1 | 0 | Eu(III) | 0 | HNO3 | 0.1 | 296.15 | 0.0001 | -4 | https://cordis.europa.eu/project/id/211267 | ACSEPT
4133 | 1 | CCCCCCCCN(CCCCCCCC)C(=O)c1ccc2ccc3ccc(C(=O)N(CCCCCCCC)CCCCCCCC)nc3c2n1 | 0.01 | 1-octanol |  | 1 | 0 | Eu(III) | 0 | HNO3 | 1 | 296.15 | 0.0001 | -4 | https://cordis.europa.eu/project/id/211267 | ACSEPT
4134 | 1 | CCCCCCCCN(CCCCCCCC)C(=O)c1ccc2ccc3ccc(C(=O)N(CCCCCCCC)CCCCCCCC)nc3c2n1 | 0.01 | 1-octanol |  | 1 | 0 | Eu(III) | 0 | HNO3 | 3.82 | 296.15 | 0.0018 | -2.744727 | https://cordis.europa.eu/project/id/211267 | ACSEPT
4135 | 1 | CCCCCCCCN(CCCCCCCC)C(=O)c1ccc2ccc3ccc(C(=O)N(CCCCCCCC)CCCCCCCC)nc3c2n1 | 0.01 | kerosene |  | 1 | 0 | Eu(III) | 0 | HNO3 | 0.01 | 296.15 | 0.0157 | -1.8041 | https://cordis.europa.eu/project/id/211267 | ACSEPT
4136 | 1 | CCCCCCCCN(CCCCCCCC)C(=O)c1ccc2ccc3ccc(C(=O)N(CCCCCCCC)CCCCCCCC)nc3c2n1 | 0.01 | kerosene |  | 1 | 0 | Eu(III) | 0 | HNO3 | 0.1 | 296.15 | 0.0001 | -4 | https://cordis.europa.eu/project/id/211267 | ACSEPT
4137 | 1 | CCCCCCCCN(CCCCCCCC)C(=O)c1ccc2ccc3ccc(C(=O)N(CCCCCCCC)CCCCCCCC)nc3c2n1 | 0.01 | kerosene |  | 1 | 0 | Eu(III) | 0 | HNO3 | 1 | 296.15 | 0.0001 | -4 | https://cordis.europa.eu/project/id/211267 | ACSEPT
4138 | 1 | CCCCCCCCN(CCCCCCCC)C(=O)c1ccc2ccc3ccc(C(=O)N(CCCCCCCC)CCCCCCCC)nc3c2n1 | 0.01 | kerosene |  | 1 | 0 | Eu(III) | 0 | HNO3 | 3.82 | 296.15 | 0.0087 | -2.060481 | https://cordis.europa.eu/project/id/211267 | ACSEPT
4139 | 1 | CCCCCCCCN(CCCCCCCC)C(=O)c1ccc2ccc3ccc(C(=O)N(CCCCCCCC)CCCCCCCC)nc3c2n1 | 0.01 | 2-nitrophenyl hexyl ether |  | 1 | 0 | Eu(III) | 0 | HNO3 | 0.01 | 296.15 | 0.0001 | -4 | https://cordis.europa.eu/project/id/211267 | ACSEPT
4140 | 1 | CCCCCCCCN(CCCCCCCC)C(=O)c1ccc2ccc3ccc(C(=O)N(CCCCCCCC)CCCCCCCC)nc3c2n1 | 0.01 | 2-nitrophenyl hexyl ether |  | 1 | 0 | Eu(III) | 0 | HNO3 | 0.1 | 296.15 | 0.0001 | -4 | https://cordis.europa.eu/project/id/211267 | ACSEPT
4141 | 1 | CCCCCCCCN(CCCCCCCC)C(=O)c1ccc2ccc3ccc(C(=O)N(CCCCCCCC)CCCCCCCC)nc3c2n1 | 0.01 | 2-nitrophenyl hexyl ether |  | 1 | 0 | Eu(III) | 0 | HNO3 | 1 | 296.15 | 0.001 | -3 | https://cordis.europa.eu/project/id/211267 | ACSEPT
4142 | 1 | CCCCCCCCN(CCCCCCCC)C(=O)c1ccc2ccc3ccc(C(=O)N(CCCCCCCC)CCCCCCCC)nc3c2n1 | 0.01 | 2-nitrophenyl hexyl ether |  | 1 | 0 | Eu(III) | 0 | HNO3 | 3.82 | 296.15 | 0.0066 | -2.180456 | https://cordis.europa.eu/project/id/211267 | ACSEPT
4143 | 1 | CCCCP(=S)(CCCC)CP(=S)(CCCC)CCCC | 0.1 | hydrogenated tetrapropylene |  | 1 | 0 | Eu(III) | 0 | HNO3 | 0.0113 | 295.15 | 0.12 | -0.9208188 | https://cordis.europa.eu/project/id/211267 | ACSEPT
4144 | 1 | CCCCP(=S)(CCCC)CP(=S)(CCCC)CCCC | 0.1 | hydrogenated tetrapropylene |  | 1 | 0 | Eu(III) | 0 | HNO3 | 0.1097 | 295.15 | 0.224 | -0.649752 | https://cordis.europa.eu/project/id/211267 | ACSEPT
4145 | 1 | CCCCP(=S)(CCCC)CP(=S)(CCCC)CCCC | 0.1 | hydrogenated tetrapropylene |  | 1 | 0 | Eu(III) | 0 | HNO3 | 1.009 | 295.15 | 0.002 | -2.69897 | https://cordis.europa.eu/project/id/211267 | ACSEPT
4146 | 1 | CCCCP(=S)(CCCC)CP(=S)(CCCC)CCCC | 0.1 | hydrogenated tetrapropylene |  | 1 | 0 | Eu(III) | 0 | HNO3 | 1.9855 | 295.15 | 0.0018 | -2.744727 | https://cordis.europa.eu/project/id/211267 | ACSEPT
4147 | 1 | CCCCP(=S)(CCCC)CP(=S)(CCCC)CCCC | 0.1 | hydrogenated tetrapropylene |  | 1 | 0 | Eu(III) | 0 | HNO3 | 3.0417 | 295.15 | 0.0001 | -4 | https://cordis.europa.eu/project/id/211267 | ACSEPT
4148 | 1 | CCCCP(=S)(CCCC)CP(=S)(CCCC)CCCC | 0.1 | hydrogenated tetrapropylene |  | 1 | 0 | Eu(III) | 0 | HNO3 | 4.0133 | 295.15 | 0.00101 | -2.995679 | https://cordis.europa.eu/project/id/211267 | ACSEPT
4149 | 1 | CCCCOP(=S)(CP(=S)(OCCCC)OCCCC)OCCCC | 0.09 | hydrogenated tetrapropylene | 1-octanol | 0.875 | 0.125 | Eu(III) | 0 | HNO3 | 0.0113 | 295.15 | 508 | 2.705864 | https://cordis.europa.eu/project/id/211267 | ACSEPT
4150 | 1 | CCCCOP(=S)(CP(=S)(OCCCC)OCCCC)OCCCC | 0.09 | hydrogenated tetrapropylene | 1-octanol | 0.875 | 0.125 | Eu(III) | 0 | HNO3 | 0.1097 | 295.15 | 127 | 2.103804 | https://cordis.europa.eu/project/id/211267 | ACSEPT
4151 | 1 | CCCCOP(=S)(CP(=S)(OCCCC)OCCCC)OCCCC | 0.09 | hydrogenated tetrapropylene | 1-octanol | 0.875 | 0.125 | Eu(III) | 0 | HNO3 | 1.009 | 295.15 | 290 | 2.462398 | https://cordis.europa.eu/project/id/211267 | ACSEPT
4152 | 1 | CCCCOP(=S)(CP(=S)(OCCCC)OCCCC)OCCCC | 0.09 | hydrogenated tetrapropylene | 1-octanol | 0.875 | 0.125 | Eu(III) | 0 | HNO3 | 1.9855 | 295.15 | 122 | 2.08636 | https://cordis.europa.eu/project/id/211267 | ACSEPT
4153 | 1 | CCCCOP(=S)(CP(=S)(OCCCC)OCCCC)OCCCC | 0.09 | hydrogenated tetrapropylene | 1-octanol | 0.875 | 0.125 | Eu(III) | 0 | HNO3 | 3.0417 | 295.15 | 5.6 | 0.748188 | https://cordis.europa.eu/project/id/211267 | ACSEPT
4154 | 1 | CCCCOP(=S)(CP(=S)(OCCCC)OCCCC)OCCCC | 0.09 | hydrogenated tetrapropylene | 1-octanol | 0.875 | 0.125 | Eu(III) | 0 | HNO3 | 4.0133 | 295.15 | 17.1 | 1.232996 | https://cordis.europa.eu/project/id/211267 | ACSEPT
4155 | 1 | CCCCP(=S)(CCCC)COCP(=S)(CCCC)CCCC | 0.1 | hydrogenated tetrapropylene |  | 1 | 0 | Eu(III) | 0 | HNO3 | 0.0113 | 295.15 | 0.01 | -2 | https://cordis.europa.eu/project/id/211267 | ACSEPT
4156 | 1 | CCCCP(=S)(CCCC)COCP(=S)(CCCC)CCCC | 0.1 | hydrogenated tetrapropylene |  | 1 | 0 | Eu(III) | 0 | HNO3 | 0.1097 | 295.15 | 0.01 | -2 | https://cordis.europa.eu/project/id/211267 | ACSEPT
4157 | 1 | CCCCP(=S)(CCCC)COCP(=S)(CCCC)CCCC | 0.1 | hydrogenated tetrapropylene |  | 1 | 0 | Eu(III) | 0 | HNO3 | 1.009 | 295.15 | 0.01 | -2 | https://cordis.europa.eu/project/id/211267 | ACSEPT
4158 | 1 | CCCCP(=S)(CCCC)COCP(=S)(CCCC)CCCC | 0.1 | hydrogenated tetrapropylene |  | 1 | 0 | Eu(III) | 0 | HNO3 | 1.9855 | 295.15 | 0.01 | -2 | https://cordis.europa.eu/project/id/211267 | ACSEPT
4159 | 1 | CCCCP(=S)(CCCC)COCP(=S)(CCCC)CCCC | 0.1 | hydrogenated tetrapropylene |  | 1 | 0 | Eu(III) | 0 | HNO3 | 3.0417 | 295.15 | 0.01 | -2 | https://cordis.europa.eu/project/id/211267 | ACSEPT
4160 | 1 | CCCCP(=S)(CCCC)COCP(=S)(CCCC)CCCC | 0.1 | hydrogenated tetrapropylene |  | 1 | 0 | Eu(III) | 0 | HNO3 | 4.0133 | 295.15 | 0.01 | -2 | https://cordis.europa.eu/project/id/211267 | ACSEPT
4161 | 1 | CCOP(=S)(COCP(=S)(OCC)OCC)OCC | 0.1 | hydrogenated tetrapropylene |  | 1 | 0 | Eu(III) | 0 | HNO3 | 0.0113 | 295.15 | 0.01 | -2 | https://cordis.europa.eu/project/id/211267 | ACSEPT
4162 | 1 | CCOP(=S)(COCP(=S)(OCC)OCC)OCC | 0.1 | hydrogenated tetrapropylene |  | 1 | 0 | Eu(III) | 0 | HNO3 | 0.1097 | 295.15 | 0.01 | -2 | https://cordis.europa.eu/project/id/211267 | ACSEPT
4163 | 1 | CCOP(=S)(COCP(=S)(OCC)OCC)OCC | 0.1 | hydrogenated tetrapropylene |  | 1 | 0 | Eu(III) | 0 | HNO3 | 1.009 | 295.15 | 0.01 | -2 | https://cordis.europa.eu/project/id/211267 | ACSEPT
4164 | 1 | CCOP(=S)(COCP(=S)(OCC)OCC)OCC | 0.1 | hydrogenated tetrapropylene |  | 1 | 0 | Eu(III) | 0 | HNO3 | 1.9855 | 295.15 | 0.01 | -2 | https://cordis.europa.eu/project/id/211267 | ACSEPT
4165 | 1 | CCOP(=S)(COCP(=S)(OCC)OCC)OCC | 0.1 | hydrogenated tetrapropylene |  | 1 | 0 | Eu(III) | 0 | HNO3 | 3.0417 | 295.15 | 0.01 | -2 | https://cordis.europa.eu/project/id/211267 | ACSEPT
4166 | 1 | CCOP(=S)(COCP(=S)(OCC)OCC)OCC | 0.1 | hydrogenated tetrapropylene |  | 1 | 0 | Eu(III) | 0 | HNO3 | 4.0133 | 295.15 | 0.01 | -2 | https://cordis.europa.eu/project/id/211267 | ACSEPT
4167 | 1 | CCCCOP(=S)(COCP(=S)(OCCCC)OCCCC)OCCCC | 0.1 | hydrogenated tetrapropylene |  | 1 | 0 | Eu(III) | 0 | HNO3 | 0.0113 | 295.15 | 0.19 | -0.7212464 | https://cordis.europa.eu/project/id/211267 | ACSEPT
4168 | 1 | CCCCOP(=S)(COCP(=S)(OCCCC)OCCCC)OCCCC | 0.1 | hydrogenated tetrapropylene |  | 1 | 0 | Eu(III) | 0 | HNO3 | 0.1097 | 295.15 | 0.063 | -1.200659 | https://cordis.europa.eu/project/id/211267 | ACSEPT
4169 | 1 | CCCCOP(=S)(COCP(=S)(OCCCC)OCCCC)OCCCC | 0.1 | hydrogenated tetrapropylene |  | 1 | 0 | Eu(III) | 0 | HNO3 | 1.009 | 295.15 | 0.006 | -2.221849 | https://cordis.europa.eu/project/id/211267 | ACSEPT
4170 | 1 | CCCCOP(=S)(COCP(=S)(OCCCC)OCCCC)OCCCC | 0.1 | hydrogenated tetrapropylene |  | 1 | 0 | Eu(III) | 0 | HNO3 | 1.9855 | 295.15 | 0.00014 | -3.853872 | https://cordis.europa.eu/project/id/211267 | ACSEPT
4171 | 1 | CCCCOP(=S)(COCP(=S)(OCCCC)OCCCC)OCCCC | 0.1 | hydrogenated tetrapropylene |  | 1 | 0 | Eu(III) | 0 | HNO3 | 3.0417 | 295.15 | 0.00024 | -3.619789 | https://cordis.europa.eu/project/id/211267 | ACSEPT
4172 | 1 | CCCCOP(=S)(COCP(=S)(OCCCC)OCCCC)OCCCC | 0.1 | hydrogenated tetrapropylene |  | 1 | 0 | Eu(III) | 0 | HNO3 | 4.0133 | 295.15 | 0.00029 | -3.537602 | https://cordis.europa.eu/project/id/211267 | ACSEPT
4173 | 1 | CCCCCCCCN(CCCCCCCC)C(=S)c1ccc2ccc3ccc(C(=S)N(CCCCCCCC)CCCCCCCC)nc3c2n1 | 0.01 | 1-octanol |  | 1 | 0 | Eu(III) | 0 | HNO3 | 0.01 | 296.15 | 0.0001 | -4 | https://cordis.europa.eu/project/id/211267 | ACSEPT
4174 | 1 | CCCCCCCCN(CCCCCCCC)C(=S)c1ccc2ccc3ccc(C(=S)N(CCCCCCCC)CCCCCCCC)nc3c2n1 | 0.01 | 1-octanol |  | 1 | 0 | Eu(III) | 0 | HNO3 | 0.1 | 296.15 | 0.0001 | -4 | https://cordis.europa.eu/project/id/211267 | ACSEPT
4175 | 1 | CCCCCCCCN(CCCCCCCC)C(=S)c1ccc2ccc3ccc(C(=S)N(CCCCCCCC)CCCCCCCC)nc3c2n1 | 0.01 | 1-octanol |  | 1 | 0 | Eu(III) | 0 | HNO3 | 1 | 296.15 | 0.0001 | -4 | https://cordis.europa.eu/project/id/211267 | ACSEPT
4176 | 1 | CCCCCCCCN(CCCCCCCC)C(=S)c1ccc2ccc3ccc(C(=S)N(CCCCCCCC)CCCCCCCC)nc3c2n1 | 0.01 | 1-octanol |  | 1 | 0 | Eu(III) | 0 | HNO3 | 3.82 | 296.15 | 0.0019 | -2.721246 | https://cordis.europa.eu/project/id/211267 | ACSEPT
4177 | 1 | CCCCCCCCN(CCCCCCCC)C(=S)c1ccc2ccc3ccc(C(=S)N(CCCCCCCC)CCCCCCCC)nc3c2n1 | 0.01 | kerosene |  | 1 | 0 | Eu(III) | 0 | HNO3 | 0.01 | 296.15 | 0.122 | -0.9136402 | https://cordis.europa.eu/project/id/211267 | ACSEPT
4178 | 1 | CCCCCCCCN(CCCCCCCC)C(=S)c1ccc2ccc3ccc(C(=S)N(CCCCCCCC)CCCCCCCC)nc3c2n1 | 0.01 | kerosene |  | 1 | 0 | Eu(III) | 0 | HNO3 | 0.1 | 296.15 | 0.0001 | -4 | https://cordis.europa.eu/project/id/211267 | ACSEPT
4179 | 1 | CCCCCCCCN(CCCCCCCC)C(=S)c1ccc2ccc3ccc(C(=S)N(CCCCCCCC)CCCCCCCC)nc3c2n1 | 0.01 | kerosene |  | 1 | 0 | Eu(III) | 0 | HNO3 | 1 | 296.15 | 0.0001 | -4 | https://cordis.europa.eu/project/id/211267 | ACSEPT
4180 | 1 | CCCCCCCCN(CCCCCCCC)C(=S)c1ccc2ccc3ccc(C(=S)N(CCCCCCCC)CCCCCCCC)nc3c2n1 | 0.01 | kerosene |  | 1 | 0 | Eu(III) | 0 | HNO3 | 3.82 | 296.15 | 0.0001 | -4 | https://cordis.europa.eu/project/id/211267 | ACSEPT
4181 | 1 | CCCCCCCCN(CCCCCCCC)C(=S)c1ccc2ccc3ccc(C(=S)N(CCCCCCCC)CCCCCCCC)nc3c2n1 | 0.01 | 2-nitrophenyl hexyl ether |  | 1 | 0 | Eu(III) | 0 | HNO3 | 0.01 | 296.15 | 0.0007 | -3.154902 | https://cordis.europa.eu/project/id/211267 | ACSEPT
4182 | 1 | CCCCCCCCN(CCCCCCCC)C(=S)c1ccc2ccc3ccc(C(=S)N(CCCCCCCC)CCCCCCCC)nc3c2n1 | 0.01 | 2-nitrophenyl hexyl ether |  | 1 | 0 | Eu(III) | 0 | HNO3 | 0.1 | 296.15 | 0.0001 | -4 | https://cordis.europa.eu/project/id/211267 | ACSEPT
4183 | 1 | CCCCCCCCN(CCCCCCCC)C(=S)c1ccc2ccc3ccc(C(=S)N(CCCCCCCC)CCCCCCCC)nc3c2n1 | 0.01 | 2-nitrophenyl hexyl ether |  | 1 | 0 | Eu(III) | 0 | HNO3 | 1 | 296.15 | 0.0001 | -4 | https://cordis.europa.eu/project/id/211267 | ACSEPT
4184 | 1 | CCCCCCCCN(CCCCCCCC)C(=S)c1ccc2ccc3ccc(C(=S)N(CCCCCCCC)CCCCCCCC)nc3c2n1 | 0.01 | 2-nitrophenyl hexyl ether |  | 1 | 0 | Eu(III) | 0 | HNO3 | 3.82 | 296.15 | 0.0001 | -4 | https://cordis.europa.eu/project/id/211267 | ACSEPT
4185 | 1 | Cc1ccn(-c2cncc(-n3ccc(C)n3)n2)n1 | 0.01 | 1-octanol |  | 1 | 0 | Eu(III) | 0 | HNO3 | 0.98 | 294.15 | 0.001 | -3 | https://cordis.europa.eu/project/id/211267 | ACSEPT
4186 | 1 | Cc1cc(-c2cc(C)cc(-c3nnc4c(n3)C(C)(C)CCC4(C)C)n2)nc(-c2nnc3c(n2)C(C)(C)CCC3(C)C)c1 | 0.005 | cyclohexanone |  | 1 | 0 | Eu(III) | 0 | HNO3 | 0.01 | 295.15 | 0.006 | -2.221849 | https://cordis.europa.eu/project/id/211267 | ACSEPT
4187 | 1 | Cc1cc(-c2cc(C)cc(-c3nnc4c(n3)C(C)(C)CCC4(C)C)n2)nc(-c2nnc3c(n2)C(C)(C)CCC3(C)C)c1 | 0.005 | cyclohexanone |  | 1 | 0 | Eu(III) | 0 | HNO3 | 0.1 | 295.15 | 0.025 | -1.60206 | https://cordis.europa.eu/project/id/211267 | ACSEPT
4188 | 1 | Cc1cc(-c2cc(C)cc(-c3nnc4c(n3)C(C)(C)CCC4(C)C)n2)nc(-c2nnc3c(n2)C(C)(C)CCC3(C)C)c1 | 0.005 | cyclohexanone |  | 1 | 0 | Eu(III) | 0 | HNO3 | 0.5 | 295.15 | 0.125 | -0.90309 | https://cordis.europa.eu/project/id/211267 | ACSEPT
4189 | 1 | Cc1cc(-c2cc(C)cc(-c3nnc4c(n3)C(C)(C)CCC4(C)C)n2)nc(-c2nnc3c(n2)C(C)(C)CCC3(C)C)c1 | 0.005 | cyclohexanone |  | 1 | 0 | Eu(III) | 0 | HNO3 | 1 | 295.15 | 0.104 | -0.9829667 | https://cordis.europa.eu/project/id/211267 | ACSEPT
4190 | 1 | Cc1cc(-c2cc(C)cc(-c3nnc4c(n3)C(C)(C)CCC4(C)C)n2)nc(-c2nnc3c(n2)C(C)(C)CCC3(C)C)c1 | 0.005 | cyclohexanone |  | 1 | 0 | Eu(III) | 0 | HNO3 | 2 | 295.15 | 0.212 | -0.6736641 | https://cordis.europa.eu/project/id/211267 | ACSEPT
4191 | 1 | Cc1cc(-c2cc(C)cc(-c3nnc4c(n3)C(C)(C)CCC4(C)C)n2)nc(-c2nnc3c(n2)C(C)(C)CCC3(C)C)c1 | 0.005 | cyclohexanone |  | 1 | 0 | Eu(III) | 0 | HNO3 | 4 | 295.15 | 0.122 | -0.9136402 | https://cordis.europa.eu/project/id/211267 | ACSEPT
4192 | 1 | Cc1cc(-c2cc(C)cc(-c3nnc4c(n3)C(C)(C)CCC4(C)C)n2)nc(-c2nnc3c(n2)C(C)(C)CCC3(C)C)c1 | 0.005 | 1-octanol |  | 1 | 0 | Eu(III) | 0 | HNO3 | 0.01 | 295.15 | 0.003 | -2.522879 | https://cordis.europa.eu/project/id/211267 | ACSEPT
4193 | 1 | Cc1cc(-c2cc(C)cc(-c3nnc4c(n3)C(C)(C)CCC4(C)C)n2)nc(-c2nnc3c(n2)C(C)(C)CCC3(C)C)c1 | 0.005 | 1-octanol |  | 1 | 0 | Eu(III) | 0 | HNO3 | 0.1 | 295.15 | 0.003 | -2.522879 | https://cordis.europa.eu/project/id/211267 | ACSEPT
4194 | 1 | Cc1cc(-c2cc(C)cc(-c3nnc4c(n3)C(C)(C)CCC4(C)C)n2)nc(-c2nnc3c(n2)C(C)(C)CCC3(C)C)c1 | 0.005 | 1-octanol |  | 1 | 0 | Eu(III) | 0 | HNO3 | 0.5 | 295.15 | 0.024 | -1.619789 | https://cordis.europa.eu/project/id/211267 | ACSEPT
4195 | 1 | Cc1cc(-c2cc(C)cc(-c3nnc4c(n3)C(C)(C)CCC4(C)C)n2)nc(-c2nnc3c(n2)C(C)(C)CCC3(C)C)c1 | 0.005 | 1-octanol |  | 1 | 0 | Eu(III) | 0 | HNO3 | 1 | 295.15 | 0.024 | -1.619789 | https://cordis.europa.eu/project/id/211267 | ACSEPT
4196 | 1 | Cc1cc(-c2cc(C)cc(-c3nnc4c(n3)C(C)(C)CCC4(C)C)n2)nc(-c2nnc3c(n2)C(C)(C)CCC3(C)C)c1 | 0.005 | 1-octanol |  | 1 | 0 | Eu(III) | 0 | HNO3 | 2 | 295.15 | 0.028 | -1.552842 | https://cordis.europa.eu/project/id/211267 | ACSEPT
4197 | 1 | Cc1cc(-c2cc(C)cc(-c3nnc4c(n3)C(C)(C)CCC4(C)C)n2)nc(-c2nnc3c(n2)C(C)(C)CCC3(C)C)c1 | 0.005 | 1-octanol |  | 1 | 0 | Eu(III) | 0 | HNO3 | 4 | 295.15 | 0.022 | -1.657577 | https://cordis.europa.eu/project/id/211267 | ACSEPT
4198 | 1 | Cc1cc(-c2cc(C)cc(-c3nnc4c(n3)C(C)(C)CCC4(C)C)n2)nc(-c2nnc3c(n2)C(C)(C)CCC3(C)C)c1 | 0.005 | 1-octanol |  | 1 | 0 | Eu(III) | 0 | HNO3 | 4 | 295.15 | 0.023 | -1.638272 | https://cordis.europa.eu/project/id/211267 | ACSEPT
4199 | 1 | Cc1cc(-c2cc(C)cc(-c3nnc4c(n3)C(C)(C)CCC4(C)C)n2)nc(-c2nnc3c(n2)C(C)(C)CCC3(C)C)c1 | 0.005 | 1-octanol |  | 1 | 0 | Eu(III) | 0 | HNO3 | 4 | 295.15 | 0.024 | -1.619789 | https://cordis.europa.eu/project/id/211267 | ACSEPT
4200 | 1 | Cc1cc(-c2cc(C)cc(-c3nnc4c(n3)C(C)(C)CCC4(C)C)n2)nc(-c2nnc3c(n2)C(C)(C)CCC3(C)C)c1 | 0.005 | 1-octanol |  | 1 | 0 | Eu(III) | 0 | HNO3 | 4 | 295.15 | 0.021 | -1.677781 | https://cordis.europa.eu/project/id/211267 | ACSEPT
4201 | 1 | Cc1cc(-c2cc(C)cc(-c3nnc4c(n3)C(C)(C)CCC4(C)C)n2)nc(-c2nnc3c(n2)C(C)(C)CCC3(C)C)c1 | 0.005 | 1-octanol |  | 1 | 0 | Eu(III) | 0 | HNO3 | 4 | 295.15 | 0.026 | -1.585027 | https://cordis.europa.eu/project/id/211267 | ACSEPT
4202 | 1 | S=P(COCP(=S)(c1ccccc1)c1ccccc1)(c1ccccc1)c1ccccc1 | 0.01 | 1-octanol |  | 1 | 0 | Eu(III) | 0 | HNO3 | 0.01 | 295.15 | 0.0019 | -2.721246 | https://cordis.europa.eu/project/id/211267 | ACSEPT
4203 | 1 | S=P(COCP(=S)(c1ccccc1)c1ccccc1)(c1ccccc1)c1ccccc1 | 0.01 | 1-octanol |  | 1 | 0 | Eu(III) | 0 | HNO3 | 0.1 | 295.15 | 0.0005 | -3.30103 | https://cordis.europa.eu/project/id/211267 | ACSEPT
4204 | 1 | S=P(COCP(=S)(c1ccccc1)c1ccccc1)(c1ccccc1)c1ccccc1 | 0.01 | 1-octanol |  | 1 | 0 | Eu(III) | 0 | HNO3 | 1.03 | 295.15 | 0.0003 | -3.522879 | https://cordis.europa.eu/project/id/211267 | ACSEPT
4205 | 1 | S=P(COCP(=S)(c1ccccc1)c1ccccc1)(c1ccccc1)c1ccccc1 | 0.01 | 1-octanol |  | 1 | 0 | Eu(III) | 0 | HNO3 | 1.98 | 295.15 | 0.0007 | -3.154902 | https://cordis.europa.eu/project/id/211267 | ACSEPT
4206 | 1 | S=P(COCP(=S)(c1ccccc1)c1ccccc1)(c1ccccc1)c1ccccc1 | 0.01 | 1-octanol |  | 1 | 0 | Eu(III) | 0 | HNO3 | 3.04 | 295.15 | 0.0016 | -2.79588 | https://cordis.europa.eu/project/id/211267 | ACSEPT
4207 | 1 | S=P(COCP(=S)(c1ccccc1)c1ccccc1)(c1ccccc1)c1ccccc1 | 0.01 | 1-octanol |  | 1 | 0 | Eu(III) | 0 | HNO3 | 4.01 | 295.15 | 0.0013 | -2.886057 | https://cordis.europa.eu/project/id/211267 | ACSEPT
4208 | 1 | Cc1cc(C)n(-c2cncc(-n3nc(C)cc3C)n2)n1 | 0.01 | 1-octanol |  | 1 | 0 | Eu(III) | 0 | HNO3 | 0.1 | 294.15 | 0.001 | -3 | https://cordis.europa.eu/project/id/211267 | ACSEPT
4209 | 1 | Cc1cc(C)n(-c2cncc(-n3nc(C)cc3C)n2)n1 | 0.01 | 1-octanol |  | 1 | 0 | Eu(III) | 0 | HNO3 | 0.2 | 294.15 | 0.001 | -3 | https://cordis.europa.eu/project/id/211267 | ACSEPT
4210 | 1 | Cc1cc(C)n(-c2cncc(-n3nc(C)cc3C)n2)n1 | 0.01 | 1-octanol |  | 1 | 0 | Eu(III) | 0 | HNO3 | 0.5 | 294.15 | 0.001 | -3 | https://cordis.europa.eu/project/id/211267 | ACSEPT
4211 | 1 | Cc1cc(C)n(-c2cncc(-n3nc(C)cc3C)n2)n1 | 0.01 | 1-octanol |  | 1 | 0 | Eu(III) | 0 | HNO3 | 1 | 294.15 | 0.001 | -3 | https://cordis.europa.eu/project/id/211267 | ACSEPT
4212 | 1 | Cc1cc(C)n(-c2cncc(-n3nc(C)cc3C)n2)n1 | 0.01 | 1-octanol |  | 1 | 0 | Eu(III) | 0 | HNO3 | 2 | 294.15 | 0.001 | -3 | https://cordis.europa.eu/project/id/211267 | ACSEPT
4213 | 1 | Cc1cc(C)n(-c2cncc(-n3nc(C)cc3C)n2)n1 | 0.01 | 1-octanol |  | 1 | 0 | Eu(III) | 0 | HNO3 | 4 | 294.15 | 0.001 | -3 | https://cordis.europa.eu/project/id/211267 | ACSEPT
4214 | 1 | CCCCCCCCN(CCCCCCCC)C(=O)COCP(=O)(OCCCC)OCCCC | 0.1 | hydrogenated tetrapropylene |  | 1 | 0 | Eu(III) | 0 | HNO3 | 0.0096 | 295.15 | 0.0029 | -2.537602 | https://cordis.europa.eu/project/id/211267 | ACSEPT
4215 | 1 | CCCCCCCCN(CCCCCCCC)C(=O)COCP(=O)(OCCCC)OCCCC | 0.1 | hydrogenated tetrapropylene |  | 1 | 0 | Eu(III) | 0 | HNO3 | 0.1025 | 295.15 | 0.0099 | -2.004365 | https://cordis.europa.eu/project/id/211267 | ACSEPT
4216 | 1 | CCCCCCCCN(CCCCCCCC)C(=O)COCP(=O)(OCCCC)OCCCC | 0.1 | hydrogenated tetrapropylene |  | 1 | 0 | Eu(III) | 0 | HNO3 | 1.0308 | 295.15 | 0.062 | -1.207608 | https://cordis.europa.eu/project/id/211267 | ACSEPT
4217 | 1 | CCCCCCCCN(CCCCCCCC)C(=O)COCP(=O)(OCCCC)OCCCC | 0.1 | hydrogenated tetrapropylene |  | 1 | 0 | Eu(III) | 0 | HNO3 | 1.9855 | 295.15 | 0.44 | -0.3565473 | https://cordis.europa.eu/project/id/211267 | ACSEPT
4218 | 1 | CCCCCCCCN(CCCCCCCC)C(=O)COCP(=O)(OCCCC)OCCCC | 0.1 | hydrogenated tetrapropylene |  | 1 | 0 | Eu(III) | 0 | HNO3 | 3.049 | 295.15 | 1.64 | 0.2148438 | https://cordis.europa.eu/project/id/211267 | ACSEPT
4219 | 1 | CCCCCCCCN(CCCCCCCC)C(=O)COCP(=O)(OCCCC)OCCCC | 0.1 | hydrogenated tetrapropylene |  | 1 | 0 | Eu(III) | 0 | HNO3 | 4.0133 | 295.15 | 4.62 | 0.664642 | https://cordis.europa.eu/project/id/211267 | ACSEPT
4220 | 1 | CCCCCCCCN(CCCCCCCC)C(=O)COCP(=O)(CCCC)CCCC | 0.1 | hydrogenated tetrapropylene |  | 1 | 0 | Eu(III) | 0 | HNO3 | 0.0096 | 295.15 | 0.018 | -1.744727 | https://cordis.europa.eu/project/id/211267 | ACSEPT
4221 | 1 | CCCCCCCCN(CCCCCCCC)C(=O)COCP(=O)(CCCC)CCCC | 0.1 | hydrogenated tetrapropylene |  | 1 | 0 | Eu(III) | 0 | HNO3 | 0.1025 | 295.15 | 0.713 | -0.1469105 | https://cordis.europa.eu/project/id/211267 | ACSEPT
4222 | 1 | CCCCCCCCN(CCCCCCCC)C(=O)COCP(=O)(CCCC)CCCC | 0.1 | hydrogenated tetrapropylene |  | 1 | 0 | Eu(III) | 0 | HNO3 | 1.0308 | 295.15 | 2.864 | 0.456973 | https://cordis.europa.eu/project/id/211267 | ACSEPT
4223 | 1 | CCCCCCCCN(CCCCCCCC)C(=O)COCP(=O)(CCCC)CCCC | 0.1 | hydrogenated tetrapropylene |  | 1 | 0 | Eu(III) | 0 | HNO3 | 1.9855 | 295.15 | 2.608 | 0.4163076 | https://cordis.europa.eu/project/id/211267 | ACSEPT
4224 | 1 | CCCCCCCCN(CCCCCCCC)C(=O)COCP(=O)(CCCC)CCCC | 0.1 | hydrogenated tetrapropylene |  | 1 | 0 | Eu(III) | 0 | HNO3 | 2.9539 | 295.15 | 3.875 | 0.5882717 | https://cordis.europa.eu/project/id/211267 | ACSEPT
4225 | 1 | CCCCCCCCN(CCCCCCCC)C(=O)COCP(=O)(CCCC)CCCC | 0.1 | hydrogenated tetrapropylene |  | 1 | 0 | Eu(III) | 0 | HNO3 | 4.0133 | 295.15 | 8.147 | 0.9109977 | https://cordis.europa.eu/project/id/211267 | ACSEPT
4226 | 1 | CCCCCCCCN(CCCCCCCC)C(=O)CNCP(=O)(OCCCC)OCCCC | 0.1 | hydrogenated tetrapropylene |  | 1 | 0 | Eu(III) | 0 | HNO3 | 0.0096 | 295.15 | 1.18 | 0.07188201 | https://cordis.europa.eu/project/id/211267 | ACSEPT
4227 | 1 | CCCCCCCCN(CCCCCCCC)C(=O)CNCP(=O)(OCCCC)OCCCC | 0.1 | hydrogenated tetrapropylene |  | 1 | 0 | Eu(III) | 0 | HNO3 | 0.1025 | 295.15 | 0.059 | -1.229148 | https://cordis.europa.eu/project/id/211267 | ACSEPT
4228 | 1 | CCCCCCCCN(CCCCCCCC)C(=O)CNCP(=O)(OCCCC)OCCCC | 0.1 | hydrogenated tetrapropylene |  | 1 | 0 | Eu(III) | 0 | HNO3 | 1.0308 | 295.15 | 0.106 | -0.9746941 | https://cordis.europa.eu/project/id/211267 | ACSEPT
4229 | 1 | CCCCCCCCN(CCCCCCCC)C(=O)CNCP(=O)(OCCCC)OCCCC | 0.1 | hydrogenated tetrapropylene |  | 1 | 0 | Eu(III) | 0 | HNO3 | 2.0333 | 295.15 | 0.054 | -1.267606 | https://cordis.europa.eu/project/id/211267 | ACSEPT
4230 | 1 | CCCCCCCCN(CCCCCCCC)C(=O)CNCP(=O)(OCCCC)OCCCC | 0.1 | hydrogenated tetrapropylene |  | 1 | 0 | Eu(III) | 0 | HNO3 | 2.9539 | 295.15 | 0.025 | -1.60206 | https://cordis.europa.eu/project/id/211267 | ACSEPT
4231 | 1 | CCCCCCCCN(CCCCCCCC)C(=O)CNCP(=O)(OCCCC)OCCCC | 0.1 | hydrogenated tetrapropylene |  | 1 | 0 | Eu(III) | 0 | HNO3 | 4.0133 | 295.15 | 0.025 | -1.60206 | https://cordis.europa.eu/project/id/211267 | ACSEPT
4232 | 1 | CCCCCCCCN(CCCCCCCC)C(=O)CNCP(=O)(CCCC)CCCC | 0.1 | hydrogenated tetrapropylene |  | 1 | 0 | Eu(III) | 0 | HNO3 | 0.0096 | 295.15 | 5.47 | 0.7379873 | https://cordis.europa.eu/project/id/211267 | ACSEPT
4233 | 1 | CCCCCCCCN(CCCCCCCC)C(=O)CNCP(=O)(CCCC)CCCC | 0.1 | hydrogenated tetrapropylene |  | 1 | 0 | Eu(III) | 0 | HNO3 | 0.1025 | 295.15 | 0.014 | -1.853872 | https://cordis.europa.eu/project/id/211267 | ACSEPT
4234 | 1 | CCCCCCCCN(CCCCCCCC)C(=O)CNCP(=O)(CCCC)CCCC | 0.1 | hydrogenated tetrapropylene |  | 1 | 0 | Eu(III) | 0 | HNO3 | 1.0308 | 295.15 | 0.023 | -1.638272 | https://cordis.europa.eu/project/id/211267 | ACSEPT
4235 | 1 | CCCCCCCCN(CCCCCCCC)C(=O)CNCP(=O)(CCCC)CCCC | 0.1 | hydrogenated tetrapropylene |  | 1 | 0 | Eu(III) | 0 | HNO3 | 1.9855 | 295.15 | 0.0075 | -2.124939 | https://cordis.europa.eu/project/id/211267 | ACSEPT
4236 | 1 | CCCCCCCCN(CCCCCCCC)C(=O)CNCP(=O)(CCCC)CCCC | 0.1 | hydrogenated tetrapropylene |  | 1 | 0 | Eu(III) | 0 | HNO3 | 2.9539 | 295.15 | 0.006 | -2.221849 | https://cordis.europa.eu/project/id/211267 | ACSEPT
4237 | 1 | CCCCCCCCN(CCCCCCCC)C(=O)CNCP(=O)(CCCC)CCCC | 0.1 | hydrogenated tetrapropylene |  | 1 | 0 | Eu(III) | 0 | HNO3 | 4.0133 | 295.15 | 0.0052 | -2.283997 | https://cordis.europa.eu/project/id/211267 | ACSEPT
4238 | 1 | CC(C)(C)c1cc(-c2cc(C(C)(C)C)cc(-c3nnc4c(n3)C(C)(C)CCC4(C)C)n2)nc(-c2nnc3c(n2)C(C)(C)CCC3(C)C)c1 | 0.0048 | 1-octanol |  | 1 | 0 | Eu(III) | 0 | HNO3 | 0.1 | 295.15 | 0.003 | -2.522879 | https://cordis.europa.eu/project/id/211267 | ACSEPT
4239 | 1 | CC(C)(C)c1cc(-c2cc(C(C)(C)C)cc(-c3nnc4c(n3)C(C)(C)CCC4(C)C)n2)nc(-c2nnc3c(n2)C(C)(C)CCC3(C)C)c1 | 0.0048 | 1-octanol |  | 1 | 0 | Eu(III) | 0 | HNO3 | 0.5 | 295.15 | 0.004 | -2.39794 | https://cordis.europa.eu/project/id/211267 | ACSEPT
4240 | 1 | CC(C)(C)c1cc(-c2cc(C(C)(C)C)cc(-c3nnc4c(n3)C(C)(C)CCC4(C)C)n2)nc(-c2nnc3c(n2)C(C)(C)CCC3(C)C)c1 | 0.0048 | 1-octanol |  | 1 | 0 | Eu(III) | 0 | HNO3 | 1 | 295.15 | 0.016 | -1.79588 | https://cordis.europa.eu/project/id/211267 | ACSEPT
4241 | 1 | CC(C)(C)c1cc(-c2cc(C(C)(C)C)cc(-c3nnc4c(n3)C(C)(C)CCC4(C)C)n2)nc(-c2nnc3c(n2)C(C)(C)CCC3(C)C)c1 | 0.0048 | 1-octanol |  | 1 | 0 | Eu(III) | 0 | HNO3 | 2 | 295.15 | 0.019 | -1.721246 | https://cordis.europa.eu/project/id/211267 | ACSEPT
4242 | 1 | CC(C)(C)c1cc(-c2cc(C(C)(C)C)cc(-c3nnc4c(n3)C(C)(C)CCC4(C)C)n2)nc(-c2nnc3c(n2)C(C)(C)CCC3(C)C)c1 | 0.0048 | 1-octanol |  | 1 | 0 | Eu(III) | 0 | HNO3 | 4 | 295.15 | 0.042 | -1.376751 | https://cordis.europa.eu/project/id/211267 | ACSEPT
4243 | 1 | CC(C)(C)c1cc(-c2cc(C(C)(C)C)cc(-c3nnc4c(n3)C(C)(C)CCC4(C)C)n2)nc(-c2nnc3c(n2)C(C)(C)CCC3(C)C)c1 | 0.0048 | 1-octanol |  | 1 | 0 | Eu(III) | 0 | HNO3 | 4 | 295.15 | 0.017 | -1.769551 | https://cordis.europa.eu/project/id/211267 | ACSEPT
4244 | 1 | CC(C)(C)c1cc(-c2cc(C(C)(C)C)cc(-c3nnc4c(n3)C(C)(C)CCC4(C)C)n2)nc(-c2nnc3c(n2)C(C)(C)CCC3(C)C)c1 | 0.0048 | 1-octanol |  | 1 | 0 | Eu(III) | 0 | HNO3 | 4 | 295.15 | 0.023 | -1.638272 | https://cordis.europa.eu/project/id/211267 | ACSEPT
4245 | 1 | CC(C)(C)c1cc(-c2cc(C(C)(C)C)cc(-c3nnc4c(n3)C(C)(C)CCC4(C)C)n2)nc(-c2nnc3c(n2)C(C)(C)CCC3(C)C)c1 | 0.0048 | 1-octanol |  | 1 | 0 | Eu(III) | 0 | HNO3 | 4 | 295.15 | 0.022 | -1.657577 | https://cordis.europa.eu/project/id/211267 | ACSEPT
4246 | 1 | CC(C)(C)c1cc(-c2cc(C(C)(C)C)cc(-c3nnc4c(n3)C(C)(C)CCC4(C)C)n2)nc(-c2nnc3c(n2)C(C)(C)CCC3(C)C)c1 | 0.0048 | 1-octanol |  | 1 | 0 | Eu(III) | 0 | HNO3 | 4 | 295.15 | 0.046 | -1.337242 | https://cordis.europa.eu/project/id/211267 | ACSEPT
4247 | 1 | CC(C)(C)c1cc(-c2cc(C(C)(C)C)cc(-c3nnc4c(n3)C(C)(C)CCC4(C)C)n2)nc(-c2nnc3c(n2)C(C)(C)CCC3(C)C)c1 | 0.0048 | 1-octanol |  | 1 | 0 | Eu(III) | 0 | HNO3 | 4 | 295.15 | 0.053 | -1.275724 | https://cordis.europa.eu/project/id/211267 | ACSEPT
4248 | 1 | CC(C)(C)c1cc(-c2cc(C(C)(C)C)cc(-c3nnc4c(n3)C(C)(C)CCC4(C)C)n2)nc(-c2nnc3c(n2)C(C)(C)CCC3(C)C)c1 | 0.005 | cyclohexanone |  | 1 | 0 | Eu(III) | 0 | HNO3 | 0.1 | 295.15 | 0.008 | -2.09691 | https://cordis.europa.eu/project/id/211267 | ACSEPT
4249 | 1 | CC(C)(C)c1cc(-c2cc(C(C)(C)C)cc(-c3nnc4c(n3)C(C)(C)CCC4(C)C)n2)nc(-c2nnc3c(n2)C(C)(C)CCC3(C)C)c1 | 0.005 | cyclohexanone |  | 1 | 0 | Eu(III) | 0 | HNO3 | 0.5 | 295.15 | 0.067 | -1.173925 | https://cordis.europa.eu/project/id/211267 | ACSEPT
4250 | 1 | CC(C)(C)c1cc(-c2cc(C(C)(C)C)cc(-c3nnc4c(n3)C(C)(C)CCC4(C)C)n2)nc(-c2nnc3c(n2)C(C)(C)CCC3(C)C)c1 | 0.005 | cyclohexanone |  | 1 | 0 | Eu(III) | 0 | HNO3 | 1 | 295.15 | 0.204 | -0.6903698 | https://cordis.europa.eu/project/id/211267 | ACSEPT
4251 | 1 | CC(C)(C)c1cc(-c2cc(C(C)(C)C)cc(-c3nnc4c(n3)C(C)(C)CCC4(C)C)n2)nc(-c2nnc3c(n2)C(C)(C)CCC3(C)C)c1 | 0.005 | cyclohexanone |  | 1 | 0 | Eu(III) | 0 | HNO3 | 2 | 295.15 | 0.43 | -0.3665315 | https://cordis.europa.eu/project/id/211267 | ACSEPT
4252 | 1 | CC(C)(C)c1cc(-c2cc(C(C)(C)C)cc(-c3nnc4c(n3)C(C)(C)CCC4(C)C)n2)nc(-c2nnc3c(n2)C(C)(C)CCC3(C)C)c1 | 0.005 | cyclohexanone |  | 1 | 0 | Eu(III) | 0 | HNO3 | 3 | 295.15 | 0.529 | -0.2765443 | https://cordis.europa.eu/project/id/211267 | ACSEPT
4253 | 1 | CC12CCC(c3nnc(-c4cccc(-c5nnc6c(n5)C5(C)CCC6C5(C)C)n4)nc31)C2(C)C | 0.05 | 1-octanol |  | 1 | 0 | Eu(III) | 0 | HNO3 | 0.1 | 293.15 | 0.002 | -2.69897 | https://cordis.europa.eu/project/id/211267 | ACSEPT
4254 | 1 | CC12CCC(c3nnc(-c4cccc(-c5nnc6c(n5)C5(C)CCC6C5(C)C)n4)nc31)C2(C)C | 0.05 | 1-octanol |  | 1 | 0 | Eu(III) | 0 | HNO3 | 0.3 | 293.15 | 0.0065 | -2.187087 | https://cordis.europa.eu/project/id/211267 | ACSEPT
4255 | 1 | CC12CCC(c3nnc(-c4cccc(-c5nnc6c(n5)C5(C)CCC6C5(C)C)n4)nc31)C2(C)C | 0.05 | 1-octanol |  | 1 | 0 | Eu(III) | 0 | HNO3 | 0.5 | 293.15 | 0.016 | -1.79588 | https://cordis.europa.eu/project/id/211267 | ACSEPT
4256 | 1 | CC12CCC(c3nnc(-c4cccc(-c5nnc6c(n5)C5(C)CCC6C5(C)C)n4)nc31)C2(C)C | 0.05 | 1-octanol |  | 1 | 0 | Eu(III) | 0 | HNO3 | 0.7 | 293.15 | 0.022 | -1.657577 | https://cordis.europa.eu/project/id/211267 | ACSEPT
4257 | 1 | CC12CCC(c3nnc(-c4cccc(-c5nnc6c(n5)C5(C)CCC6C5(C)C)n4)nc31)C2(C)C | 0.05 | 1-octanol |  | 1 | 0 | Eu(III) | 0 | HNO3 | 1 | 293.15 | 0.035 | -1.455932 | https://cordis.europa.eu/project/id/211267 | ACSEPT
4258 | 1 | CC12CCC(c3nnc(-c4cccc(-c5nnc6c(n5)C5(C)CCC6C5(C)C)n4)nc31)C2(C)C | 0.05 | 1-octanol |  | 1 | 0 | Eu(III) | 0 | HNO3 | 1.5 | 293.15 | 0.0305 | -1.5157 | https://cordis.europa.eu/project/id/211267 | ACSEPT
4259 | 1 | CC12CCC(c3nnc(-c4cccc(-c5nnc6c(n5)C5(C)CCC6C5(C)C)n4)nc31)C2(C)C | 0.05 | 1-octanol |  | 1 | 0 | Eu(III) | 0 | HNO3 | 2 | 293.15 | 0.025 | -1.60206 | https://cordis.europa.eu/project/id/211267 | ACSEPT
4260 | 1 | CC12CCC(c3nnc(-c4cccc(-c5nnc6c(n5)C5(C)CCC6C5(C)C)n4)nc31)C2(C)C | 0.05 | 1-octanol |  | 1 | 0 | Eu(III) | 0 | HNO3 | 3 | 293.15 | 0.014 | -1.853872 | https://cordis.europa.eu/project/id/211267 | ACSEPT
4261 | 1 | CC1(C)CCC(C)(C)c2nc(-c3cccc(-c4cccc(-c5cccc(-c6nnc7c(n6)C(C)(C)CCC7(C)C)n5)n4)n3)nnc21 | 0.01 | 1-octanol |  | 1 | 0 | Eu(III) | 0 | HNO3 | 0.01 | 295.15 | 0.002 | -2.69897 | https://cordis.europa.eu/project/id/211267 | ACSEPT
4262 | 1 | CC1(C)CCC(C)(C)c2nc(-c3cccc(-c4cccc(-c5cccc(-c6nnc7c(n6)C(C)(C)CCC7(C)C)n5)n4)n3)nnc21 | 0.01 | 1-octanol |  | 1 | 0 | Eu(III) | 0 | HNO3 | 0.1 | 295.15 | 0.001 | -3 | https://cordis.europa.eu/project/id/211267 | ACSEPT
4263 | 1 | CC1(C)CCC(C)(C)c2nc(-c3cccc(-c4cccc(-c5cccc(-c6nnc7c(n6)C(C)(C)CCC7(C)C)n5)n4)n3)nnc21 | 0.01 | 1-octanol |  | 1 | 0 | Eu(III) | 0 | HNO3 | 1.02 | 295.15 | 0.002 | -2.69897 | https://cordis.europa.eu/project/id/211267 | ACSEPT
4264 | 1 | CC1(C)CCC(C)(C)c2nc(-c3cccc(-c4cccc(-c5cccc(-c6nnc7c(n6)C(C)(C)CCC7(C)C)n5)n4)n3)nnc21 | 0.01 | 1-octanol |  | 1 | 0 | Eu(III) | 0 | HNO3 | 2.06 | 295.15 | 0.003 | -2.522879 | https://cordis.europa.eu/project/id/211267 | ACSEPT
4265 | 1 | CC1(C)CCC(C)(C)c2nc(-c3cccc(-c4cccc(-c5cccc(-c6nnc7c(n6)C(C)(C)CCC7(C)C)n5)n4)n3)nnc21 | 0.01 | 1-octanol |  | 1 | 0 | Eu(III) | 0 | HNO3 | 3.13 | 295.15 | 0.003 | -2.522879 | https://cordis.europa.eu/project/id/211267 | ACSEPT
4266 | 1 | CC1(C)CCC(C)(C)c2nc(-c3cccc(-c4cccc(-c5cccc(-c6nnc7c(n6)C(C)(C)CCC7(C)C)n5)n4)n3)nnc21 | 0.01 | 1-octanol |  | 1 | 0 | Eu(III) | 0 | HNO3 | 4.14 | 295.15 | 0.003 | -2.522879 | https://cordis.europa.eu/project/id/211267 | ACSEPT
4267 | 1 | S=P(S)(c1ccccc1Cl)c1ccccc1Cl | 0.5 | toluene |  | 1 | 0 | Eu(III) | 0 | HNO3 | 0.4 | 294.15 | 0.002 | -2.69897 | https://doi.org/10.1524/ract.2010.1708 | IDEaL
4268 | 1 | CCCCC(CC)CP(=O)(CC(=O)N(CC(C)C)CC(C)C)c1ccccc1 | 0.25 | Tetrachloroethylene |  | 1 | 0 | La(III) | 0 | HNO3 | 3 | 298.15 | 0.43 | -0.3665315 | https://doi.org/10.1080/07366298608917877 | IDEaL
4269 | 1 | CCCCC(CC)CP(=O)(CC(=O)N(CC(C)C)CC(C)C)c1ccccc1 | 0.25 | Tetrachloroethylene |  | 1 | 0 | Ce(III) | 0 | HNO3 | 3 | 298.15 | 0.77 | -0.1135093 | https://doi.org/10.1080/07366298608917877 | IDEaL
4270 | 1 | CCCCC(CC)CP(=O)(CC(=O)N(CC(C)C)CC(C)C)c1ccccc1 | 0.25 | Tetrachloroethylene |  | 1 | 0 | Pr(III) | 0 | HNO3 | 3 | 298.15 | 1 | 0 | https://doi.org/10.1080/07366298608917877 | IDEaL
4271 | 1 | CCCCC(CC)CP(=O)(CC(=O)N(CC(C)C)CC(C)C)c1ccccc1 | 0.25 | Tetrachloroethylene |  | 1 | 0 | Nd(III) | 0 | HNO3 | 3 | 298.15 | 1 | 0 | https://doi.org/10.1080/07366298608917877 | IDEaL
4272 | 1 | CCCCC(CC)CP(=O)(CC(=O)N(CC(C)C)CC(C)C)c1ccccc1 | 0.25 | Tetrachloroethylene |  | 1 | 0 | Sm(III) | 0 | HNO3 | 3 | 298.15 | 1.1 | 0.04139269 | https://doi.org/10.1080/07366298608917877 | IDEaL
4273 | 1 | CCCCC(CC)CP(=O)(CC(=O)N(CC(C)C)CC(C)C)c1ccccc1 | 0.25 | Tetrachloroethylene |  | 1 | 0 | Eu(III) | 0 | HNO3 | 3 | 298.15 | 1.1 | 0.04139269 | https://doi.org/10.1080/07366298608917877 | IDEaL
4274 | 1 | CC(C)CCCCCP(=O)(CC(=O)N(CC(C)C)CC(C)C)c1ccccc1 | 0.25 | Tetrachloroethylene |  | 1 | 0 | La(III) | 0 | HNO3 | 3 | 298.15 | 1 | 0 | https://doi.org/10.1080/07366298608917877 | IDEaL
4275 | 1 | CC(C)CCCCCP(=O)(CC(=O)N(CC(C)C)CC(C)C)c1ccccc1 | 0.25 | Tetrachloroethylene |  | 1 | 0 | Ce(III) | 0 | HNO3 | 3 | 298.15 | 2 | 0.30103 | https://doi.org/10.1080/07366298608917877 | IDEaL
4276 | 1 | CC(C)CCCCCP(=O)(CC(=O)N(CC(C)C)CC(C)C)c1ccccc1 | 0.25 | Tetrachloroethylene |  | 1 | 0 | Pr(III) | 0 | HNO3 | 3 | 298.15 | 2.7 | 0.4313638 | https://doi.org/10.1080/07366298608917877 | IDEaL
4277 | 1 | CC(C)CCCCCP(=O)(CC(=O)N(CC(C)C)CC(C)C)c1ccccc1 | 0.25 | Tetrachloroethylene |  | 1 | 0 | Nd(III) | 0 | HNO3 | 3 | 298.15 | 2.8 | 0.447158 | https://doi.org/10.1080/07366298608917877 | IDEaL
4278 | 1 | CC(C)CCCCCP(=O)(CC(=O)N(CC(C)C)CC(C)C)c1ccccc1 | 0.25 | Tetrachloroethylene |  | 1 | 0 | Sm(III) | 0 | HNO3 | 3 | 298.15 | 3.4 | 0.5314789 | https://doi.org/10.1080/07366298608917877 | IDEaL
4279 | 1 | CC(C)CCCCCP(=O)(CC(=O)N(CC(C)C)CC(C)C)c1ccccc1 | 0.25 | Tetrachloroethylene |  | 1 | 0 | Eu(III) | 0 | HNO3 | 3 | 298.15 | 3.4 | 0.5314789 | https://doi.org/10.1080/07366298608917877 | IDEaL
4280 | 1 | CCCCC(CC)CN(CC(=O)N(CC(CC)CCCC)CC(CC)CCCC)CC(=O)N(CC(CC)CCCC)CC(CC)CCCC | 0.04 | n-dodecane |  | 1 | 0 | Eu(III) | 0 | HNO3 | 1.5 | 298.15 | 0.0146 | -1.835647 | https://doi.org/10.2116/analsci.32.477 | IDEaL
4281 | 1 | CCCCC(CC)CN(CC(=O)N(CC(CC)CCCC)CC(CC)CCCC)CC(=O)N(CC(CC)CCCC)CC(CC)CCCC | 0.06 | n-dodecane |  | 1 | 0 | Eu(III) | 0 | HNO3 | 1.5 | 298.15 | 0.025 | -1.60206 | https://doi.org/10.2116/analsci.32.477 | IDEaL
4282 | 1 | CCCCC(CC)CN(CC(=O)N(CC(CC)CCCC)CC(CC)CCCC)CC(=O)N(CC(CC)CCCC)CC(CC)CCCC | 0.1 | n-dodecane |  | 1 | 0 | Eu(III) | 0 | HNO3 | 1.5 | 298.15 | 0.0441 | -1.355561 | https://doi.org/10.2116/analsci.32.477 | IDEaL
4283 | 1 | CCCCC(CC)CN(CC(=O)N(CC(CC)CCCC)CC(CC)CCCC)CC(=O)N(CC(CC)CCCC)CC(CC)CCCC | 0.2 | n-dodecane |  | 1 | 0 | Eu(III) | 0 | HNO3 | 1.5 | 298.15 | 0.1 | -1 | https://doi.org/10.2116/analsci.32.477 | IDEaL
4284 | 1 | CCCCC(CC)CN(CC(=O)N(CC(CC)CCCC)CC(CC)CCCC)CC(=O)N(CC(CC)CCCC)CC(CC)CCCC | 0.3 | n-dodecane |  | 1 | 0 | Eu(III) | 0 | HNO3 | 1.5 | 298.15 | 0.14 | -0.853872 | https://doi.org/10.2116/analsci.32.477 | IDEaL
4285 | 1 | CCCCC(CC)CN(CC(=O)N(CC(CC)CCCC)CC(CC)CCCC)CC(=O)N(CC(CC)CCCC)CC(CC)CCCC | 0.4 | n-dodecane |  | 1 | 0 | Eu(III) | 0 | HNO3 | 1.5 | 298.15 | 0.192 | -0.7166988 | https://doi.org/10.2116/analsci.32.477 | IDEaL
4286 | 1 | CCCCC(CC)CN(CC(=O)N(CC(CC)CCCC)CC(CC)CCCC)CC(=O)N(CC(CC)CCCC)CC(CC)CCCC | 0.5 | n-dodecane |  | 1 | 0 | Eu(III) | 0 | HNO3 | 1.5 | 298.15 | 0.24 | -0.6197888 | https://doi.org/10.2116/analsci.32.477 | IDEaL
4287 | 1 | CCCCC(CC)CN(CC(=O)N(CC(CC)CCCC)CC(CC)CCCC)CC(=O)N(CC(CC)CCCC)CC(CC)CCCC | 0.6 | n-dodecane |  | 1 | 0 | Eu(III) | 0 | HNO3 | 1.5 | 298.15 | 0.293 | -0.5331324 | https://doi.org/10.2116/analsci.32.477 | IDEaL
4288 | 1 | CCCCC(CC)CN(CC(=O)N(CC(CC)CCCC)CC(CC)CCCC)CC(=O)N(CC(CC)CCCC)CC(CC)CCCC | 0.5 | n-dodecane |  | 1 | 0 | Eu(III) | 0 | HNO3 | 0.1 | 298.15 | 0.0107 | -1.970616 | https://doi.org/10.2116/analsci.32.477 | IDEaL
4289 | 1 | CCCCC(CC)CN(CC(=O)N(CC(CC)CCCC)CC(CC)CCCC)CC(=O)N(CC(CC)CCCC)CC(CC)CCCC | 0.5 | n-dodecane |  | 1 | 0 | Eu(III) | 0 | HNO3 | 0.2 | 298.15 | 0.0301 | -1.521434 | https://doi.org/10.2116/analsci.32.477 | IDEaL
4290 | 1 | CCCCC(CC)CN(CC(=O)N(CC(CC)CCCC)CC(CC)CCCC)CC(=O)N(CC(CC)CCCC)CC(CC)CCCC | 0.5 | n-dodecane |  | 1 | 0 | Eu(III) | 0 | HNO3 | 0.4 | 298.15 | 0.0887 | -1.052076 | https://doi.org/10.2116/analsci.32.477 | IDEaL
4291 | 1 | CCCCC(CC)CN(CC(=O)N(CC(CC)CCCC)CC(CC)CCCC)CC(=O)N(CC(CC)CCCC)CC(CC)CCCC | 0.5 | n-dodecane |  | 1 | 0 | Eu(III) | 0 | HNO3 | 0.6 | 298.15 | 0.158 | -0.8013429 | https://doi.org/10.2116/analsci.32.477 | IDEaL
4292 | 1 | CCCCC(CC)CN(CC(=O)N(CC(CC)CCCC)CC(CC)CCCC)CC(=O)N(CC(CC)CCCC)CC(CC)CCCC | 0.5 | n-dodecane |  | 1 | 0 | Eu(III) | 0 | HNO3 | 1 | 298.15 | 0.237 | -0.6252517 | https://doi.org/10.2116/analsci.32.477 | IDEaL
4293 | 1 | CCCCC(CC)CN(CC(=O)N(CC(CC)CCCC)CC(CC)CCCC)CC(=O)N(CC(CC)CCCC)CC(CC)CCCC | 0.5 | n-dodecane |  | 1 | 0 | Eu(III) | 0 | HNO3 | 1.5 | 298.15 | 0.255 | -0.5934598 | https://doi.org/10.2116/analsci.32.477 | IDEaL
4294 | 1 | CCCCC(CC)CN(CC(=O)N(CC(CC)CCCC)CC(CC)CCCC)CC(=O)N(CC(CC)CCCC)CC(CC)CCCC | 0.5 | n-dodecane |  | 1 | 0 | Eu(III) | 0 | HNO3 | 2 | 298.15 | 0.21 | -0.6777807 | https://doi.org/10.2116/analsci.32.477 | IDEaL
4295 | 1 | CCCCC(CC)CN(CC(=O)N(CC(CC)CCCC)CC(CC)CCCC)CC(=O)N(CC(CC)CCCC)CC(CC)CCCC | 0.5 | n-dodecane |  | 1 | 0 | Eu(III) | 0 | HNO3 | 3 | 298.15 | 0.124 | -0.9065783 | https://doi.org/10.2116/analsci.32.477 | IDEaL
4296 | 1 | CCCCC(CC)CN(CC(=O)N(CC(CC)CCCC)CC(CC)CCCC)CC(=O)N(CC(CC)CCCC)CC(CC)CCCC | 0.5 | n-dodecane |  | 1 | 0 | Eu(III) | 0 | HNO3 | 4 | 298.15 | 0.059 | -1.229148 | https://doi.org/10.2116/analsci.32.477 | IDEaL
4297 | 1 | CCCCC(CC)CN(CC(=O)N(CC(CC)CCCC)CC(CC)CCCC)CC(=O)N(CC(CC)CCCC)CC(CC)CCCC | 0.1 | n-dodecane |  | 1 | 0 | Nd(III) | 0 | HNO3 | 1.5 | 298.15 | 2.37 | 0.3747483 | https://doi.org/10.2116/analsci.32.477 | IDEaL
4298 | 1 | CCCCC(CC)CN(CC(=O)N(CC(CC)CCCC)CC(CC)CCCC)CC(=O)N(CC(CC)CCCC)CC(CC)CCCC | 0.1 | n-dodecane |  | 1 | 0 | Nd(III) | 0 | HNO3 | 1.5 | 298.15 | 2.93 | 0.4668676 | https://doi.org/10.2116/analsci.32.477 | IDEaL
4299 | 1 | CCCCC(CC)CN(CC(=O)N(CC(CC)CCCC)CC(CC)CCCC)CC(=O)N(CC(CC)CCCC)CC(CC)CCCC | 0.1 | n-dodecane |  | 1 | 0 | Nd(III) | 0 | HNO3 | 1.5 | 298.15 | 3.06 | 0.4857214 | https://doi.org/10.2116/analsci.32.477 | IDEaL
4300 | 1 | CCCCC(CC)CN(CC(=O)N(CC(CC)CCCC)CC(CC)CCCC)CC(=O)N(CC(CC)CCCC)CC(CC)CCCC | 0.1 | n-dodecane |  | 1 | 0 | Nd(III) | 0 | HNO3 | 1.5 | 298.15 | 3.27 | 0.5145478 | https://doi.org/10.2116/analsci.32.477 | IDEaL
4301 | 1 | CCCCC(CC)CN(CC(=O)N(CC(CC)CCCC)CC(CC)CCCC)CC(=O)N(CC(CC)CCCC)CC(CC)CCCC | 0.1 | n-dodecane |  | 1 | 0 | Nd(III) | 0 | HNO3 | 1.5 | 298.15 | 3.06 | 0.4857214 | https://doi.org/10.2116/analsci.32.477 | IDEaL
4302 | 1 | CCCCC(CC)CN(CC(=O)N(CC(CC)CCCC)CC(CC)CCCC)CC(=O)N(CC(CC)CCCC)CC(CC)CCCC | 0.1 | n-dodecane |  | 1 | 0 | Nd(III) | 0 | HNO3 | 1.5 | 298.15 | 3.2 | 0.50515 | https://doi.org/10.2116/analsci.32.477 | IDEaL
4303 | 1 | CCN(CC)C(=O)c1ccc2ccc3cccnc3c2n1 | 0.2 | chloroform |  | 1 | 0 | Eu(III) | 0 | HNO3 | 0.0001 | 293.15 | 3.2 | 0.50515 | https://doi.org/10.1039/C6NJ02696F | IDEaL
4304 | 1 | CCN(CC)C(=O)c1ccc2ccc3cccnc3c2n1 | 0.2 | chloroform |  | 1 | 0 | Eu(III) | 0 | HNO3 | 0.00025 | 293.15 | 3.2 | 0.50515 | https://doi.org/10.1039/C6NJ02696F | IDEaL
4305 | 1 | CCN(CC)C(=O)c1ccc2ccc3cccnc3c2n1 | 0.2 | chloroform |  | 1 | 0 | Eu(III) | 0 | HNO3 | 0.001 | 293.15 | 2.5 | 0.39794 | https://doi.org/10.1039/C6NJ02696F | IDEaL
4306 | 1 | CCN(CC)C(=O)c1ccc2ccc3cccnc3c2n1 | 0.2 | chloroform |  | 1 | 0 | Eu(III) | 0 | HNO3 | 0.01 | 293.15 | 1.5 | 0.1760913 | https://doi.org/10.1039/C6NJ02696F | IDEaL
4307 | 1 | CCN(CC)C(=O)c1ccc2ccc3cccnc3c2n1 | 0.2 | chloroform |  | 1 | 0 | Eu(III) | 0 | HNO3 | 0.1 | 293.15 | 0.1 | -1 | https://doi.org/10.1039/C6NJ02696F | IDEaL
4308 | 1 | CCN(CC)C(=O)c1ccc2ccc3cccnc3c2n1 | 0.2 | chloroform |  | 1 | 0 | Eu(III) | 0 | HNO3 | 1 | 293.15 | 0.1 | -1 | https://doi.org/10.1039/C6NJ02696F | IDEaL
4309 | 1 | CCN(CC)C(=O)c1ccc2ccc3cccnc3c2n1 | 0.2 | chloroform |  | 1 | 0 | Eu(III) | 0 | HNO3 | 0.00023 | 293.15 | 3 | 0.4771213 | https://doi.org/10.1039/C6NJ02696F | IDEaL
4310 | 1 | CCN(CC)C(=O)c1ccc2ccc3cccnc3c2n1 | 0.2 | chloroform |  | 1 | 0 | Eu(III) | 0 | HNO3 | 0.00023 | 293.15 | 3 | 0.4771213 | https://doi.org/10.1039/C6NJ02696F | IDEaL
4311 | 1 | CCN(CC)C(=O)c1ccc2ccc3cccnc3c2n1 | 0.2 | chloroform |  | 1 | 0 | Eu(III) | 0 | HNO3 | 0.00023 | 293.15 | 3.5 | 0.544068 | https://doi.org/10.1039/C6NJ02696F | IDEaL
4312 | 1 | CCN(CC)C(=O)c1ccc2ccc3cccnc3c2n1 | 0.2 | chloroform |  | 1 | 0 | Eu(III) | 0 | HNO3 | 0.00023 | 293.15 | 4 | 0.60206 | https://doi.org/10.1039/C6NJ02696F | IDEaL
4313 | 1 | CCN(CC)C(=O)c1ccc2ccc3cccnc3c2n1 | 0.2 | chloroform |  | 1 | 0 | Eu(III) | 0 | HNO3 | 0.00023 | 293.15 | 4.5 | 0.6532125 | https://doi.org/10.1039/C6NJ02696F | IDEaL
4314 | 1 | CCN(CC)C(=O)c1ccc2ccc3cccnc3c2n1 | 0.2 | chloroform |  | 1 | 0 | Eu(III) | 0 | HNO3 | 0.00023 | 293.15 | 7 | 0.845098 | https://doi.org/10.1039/C6NJ02696F | IDEaL
4315 | 1 | CCN(CC)C(=O)c1ccc2ccc3cccnc3c2n1 | 0.2 | chloroform |  | 1 | 0 | Eu(III) | 0 | HNO3 | 0.00023 | 293.15 | 2.5 | 0.39794 | https://doi.org/10.1039/C6NJ02696F | IDEaL
4316 | 1 | CCN(CC)C(=O)c1ccc2ccc3cccnc3c2n1 | 0.2 | chloroform |  | 1 | 0 | Eu(III) | 0 | HNO3 | 0.00023 | 293.15 | 4 | 0.60206 | https://doi.org/10.1039/C6NJ02696F | IDEaL
4317 | 1 | CCN(CC)C(=O)c1ccc2ccc3cccnc3c2n1 | 0.2 | chloroform |  | 1 | 0 | Eu(III) | 0 | HNO3 | 0.00023 | 293.15 | 2.6 | 0.4149733 | https://doi.org/10.1039/C6NJ02696F | IDEaL
4318 | 1 | CCN(CC)C(=O)c1ccc2ccc3cccnc3c2n1 | 0.2 | chloroform |  | 1 | 0 | Eu(III) | 0 | HNO3 | 0.00023 | 293.15 | 2.9 | 0.462398 | https://doi.org/10.1039/C6NJ02696F | IDEaL
4319 | 1 | CCN(CC)C(=O)c1ccc2ccc3cccnc3c2n1 | 0.2 | chloroform |  | 1 | 0 | Eu(III) | 0 | HNO3 | 0.00023 | 293.15 | 2.9 | 0.462398 | https://doi.org/10.1039/C6NJ02696F | IDEaL
4320 | 1 | CCN(CC)C(=O)c1ccc2ccc3cccnc3c2n1 | 0.2 | chloroform |  | 1 | 0 | Eu(III) | 0 | HNO3 | 0.00023 | 293.15 | 2.9 | 0.462398 | https://doi.org/10.1039/C6NJ02696F | IDEaL
4321 | 1 | CCCCN(CCCC)C(=O)c1ccc2ccc3cccnc3c2n1 | 0.2 | chloroform |  | 1 | 0 | Eu(III) | 0 | HNO3 | 0.0001 | 293.15 | 1.7 | 0.2304489 | https://doi.org/10.1039/C6NJ02696F | IDEaL
4322 | 1 | CCCCN(CCCC)C(=O)c1ccc2ccc3cccnc3c2n1 | 0.2 | chloroform |  | 1 | 0 | Eu(III) | 0 | HNO3 | 0.00025 | 293.15 | 1.6 | 0.20412 | https://doi.org/10.1039/C6NJ02696F | IDEaL
4323 | 1 | CCCCN(CCCC)C(=O)c1ccc2ccc3cccnc3c2n1 | 0.2 | chloroform |  | 1 | 0 | Eu(III) | 0 | HNO3 | 0.001 | 293.15 | 1.6 | 0.20412 | https://doi.org/10.1039/C6NJ02696F | IDEaL
4324 | 1 | CCCCN(CCCC)C(=O)c1ccc2ccc3cccnc3c2n1 | 0.2 | chloroform |  | 1 | 0 | Eu(III) | 0 | HNO3 | 0.01 | 293.15 | 1.5 | 0.1760913 | https://doi.org/10.1039/C6NJ02696F | IDEaL
4325 | 1 | CCCCN(CCCC)C(=O)c1ccc2ccc3cccnc3c2n1 | 0.2 | chloroform |  | 1 | 0 | Eu(III) | 0 | HNO3 | 0.1 | 293.15 | 0.1 | -1 | https://doi.org/10.1039/C6NJ02696F | IDEaL
4326 | 1 | CCCCN(CCCC)C(=O)c1ccc2ccc3cccnc3c2n1 | 0.2 | chloroform |  | 1 | 0 | Eu(III) | 0 | HNO3 | 1 | 293.15 | 0.1 | -1 | https://doi.org/10.1039/C6NJ02696F | IDEaL
4327 | 1 | CC(C)(C)Cc1cc(-c2cccc(-c3cc(CC(C)(C)C)[nH]n3)n2)n[nH]1 | 0.01 | kerosene |  | 1 | 0 | Eu(III) | 0 | HNO3 | 0.2 | 293.15 | 3.74 | 0.5728716 | https://doi.org/10.1021/ic3000526 | IDEaL
4328 | 1 | CC(C)(C)Cc1cc(-c2cccc(-c3cc(CC(C)(C)C)[nH]n3)n2)n[nH]1 | 0.01 | kerosene |  | 1 | 0 | Eu(III) | 0 | HNO3 | 0.3 | 293.15 | 0.748 | -0.1260984 | https://doi.org/10.1021/ic3000526 | IDEaL
4329 | 1 | CC(C)(C)Cc1cc(-c2cccc(-c3cc(CC(C)(C)C)[nH]n3)n2)n[nH]1 | 0.01 | kerosene |  | 1 | 0 | Eu(III) | 0 | HNO3 | 0.5 | 293.15 | 0.125 | -0.90309 | https://doi.org/10.1021/ic3000526 | IDEaL
4330 | 1 | CC(C)(C)Cc1cc(-c2cccc(-c3cc(CC(C)(C)C)[nH]n3)n2)n[nH]1 | 0.01 | kerosene |  | 1 | 0 | Eu(III) | 0 | HNO3 | 0.7 | 293.15 | 0.0313 | -1.504456 | https://doi.org/10.1021/ic3000526 | IDEaL
4331 | 1 | CC(C)(C)Cc1cc(-c2cccc(-c3cc(CC(C)(C)C)[nH]n3)n2)n[nH]1 | 0.01 | kerosene |  | 1 | 0 | Eu(III) | 0 | HNO3 | 1 | 293.15 | 0.00978 | -2.009661 | https://doi.org/10.1021/ic3000526 | IDEaL
4332 | 1 | CC(C)(C)Cc1cc(-c2cccc(-c3cc(CC(C)(C)C)[nH]n3)n2)n[nH]1 | 0.01 | kerosene |  | 1 | 0 | Eu(III) | 0 | HNO3 | 1.1 | 293.15 | 0.00748 | -2.126098 | https://doi.org/10.1021/ic3000526 | IDEaL
4333 | 1 | CC(C)(C)Cc1cc(-c2cccc(-c3cc(CC(C)(C)C)[nH]n3)n2)n[nH]1 | 0.01 | kerosene |  | 1 | 0 | Eu(III) | 0 | HNO3 | 1.2 | 293.15 | 0.00523 | -2.281498 | https://doi.org/10.1021/ic3000526 | IDEaL
4334 | 1 | CCCCCc1nnc(-c2cccc(-c3cccc(-c4nnc(CCCCC)c(CCCCC)n4)n3)n2)nc1CCCCC | 0.005 | kerosene | 1-octanol | 0.7 | 0.3 | La(III) | 0 | HNO3 | 0.1 | 293.15 | 3.25e-05 | -4.488117 | https://doi.org/10.1080/07366290600646947 | IDEaL
4335 | 1 | CCCCCc1nnc(-c2cccc(-c3cccc(-c4nnc(CCCCC)c(CCCCC)n4)n3)n2)nc1CCCCC | 0.005 | kerosene | 1-octanol | 0.7 | 0.3 | Ce(III) | 0 | HNO3 | 0.1 | 293.15 | 0.000672 | -3.172631 | https://doi.org/10.1080/07366290600646947 | IDEaL
4336 | 1 | CCCCCc1nnc(-c2cccc(-c3cccc(-c4nnc(CCCCC)c(CCCCC)n4)n3)n2)nc1CCCCC | 0.005 | kerosene | 1-octanol | 0.7 | 0.3 | Pr(III) | 0 | HNO3 | 0.1 | 293.15 | 1.11e-05 | -4.954677 | https://doi.org/10.1080/07366290600646947 | IDEaL
4337 | 1 | CCCCCc1nnc(-c2cccc(-c3cccc(-c4nnc(CCCCC)c(CCCCC)n4)n3)n2)nc1CCCCC | 0.005 | kerosene | 1-octanol | 0.7 | 0.3 | Nd(III) | 0 | HNO3 | 0.1 | 293.15 | 3.24e-05 | -4.489455 | https://doi.org/10.1080/07366290600646947 | IDEaL
4338 | 1 | CCCCCc1nnc(-c2cccc(-c3cccc(-c4nnc(CCCCC)c(CCCCC)n4)n3)n2)nc1CCCCC | 0.005 | kerosene | 1-octanol | 0.7 | 0.3 | Sm(III) | 0 | HNO3 | 0.1 | 293.15 | 1.02e-05 | -4.9914 | https://doi.org/10.1080/07366290600646947 | IDEaL
4339 | 1 | CCCCCc1nnc(-c2cccc(-c3cccc(-c4nnc(CCCCC)c(CCCCC)n4)n3)n2)nc1CCCCC | 0.005 | kerosene | 1-octanol | 0.7 | 0.3 | Eu(III) | 0 | HNO3 | 0.1 | 293.15 | 3.03e-05 | -4.518557 | https://doi.org/10.1080/07366290600646947 | IDEaL
4340 | 1 | CCCCCc1nnc(-c2cccc(-c3cccc(-c4nnc(CCCCC)c(CCCCC)n4)n3)n2)nc1CCCCC | 0.005 | kerosene | 1-octanol | 0.7 | 0.3 | Gd(III) | 0 | HNO3 | 0.1 | 293.15 | 1.06e-05 | -4.974694 | https://doi.org/10.1080/07366290600646947 | IDEaL
4341 | 1 | CCCCCc1nnc(-c2cccc(-c3cccc(-c4nnc(CCCCC)c(CCCCC)n4)n3)n2)nc1CCCCC | 0.005 | kerosene | 1-octanol | 0.7 | 0.3 | Tb(III) | 0 | HNO3 | 0.1 | 293.15 | 6.51e-05 | -4.186419 | https://doi.org/10.1080/07366290600646947 | IDEaL
4342 | 1 | CCCCCc1nnc(-c2cccc(-c3cccc(-c4nnc(CCCCC)c(CCCCC)n4)n3)n2)nc1CCCCC | 0.005 | kerosene | 1-octanol | 0.7 | 0.3 | Dy(III) | 0 | HNO3 | 0.1 | 293.15 | 7.19e-05 | -4.143271 | https://doi.org/10.1080/07366290600646947 | IDEaL
4343 | 1 | CCCCCc1nnc(-c2cccc(-c3cccc(-c4nnc(CCCCC)c(CCCCC)n4)n3)n2)nc1CCCCC | 0.005 | kerosene | 1-octanol | 0.7 | 0.3 | Ho(III) | 0 | HNO3 | 0.1 | 293.15 | 0.000134 | -3.872895 | https://doi.org/10.1080/07366290600646947 | IDEaL
4344 | 1 | CCCCCc1nnc(-c2cccc(-c3cccc(-c4nnc(CCCCC)c(CCCCC)n4)n3)n2)nc1CCCCC | 0.005 | kerosene | 1-octanol | 0.7 | 0.3 | Er(III) | 0 | HNO3 | 0.1 | 293.15 | 0.0002 | -3.69897 | https://doi.org/10.1080/07366290600646947 | IDEaL
4345 | 1 | CCCCCc1nnc(-c2cccc(-c3cccc(-c4nnc(CCCCC)c(CCCCC)n4)n3)n2)nc1CCCCC | 0.005 | kerosene | 1-octanol | 0.7 | 0.3 | Yb(III) | 0 | HNO3 | 0.1 | 293.15 | 0.000222 | -3.653647 | https://doi.org/10.1080/07366290600646947 | IDEaL
4346 | 1 | CCCCCc1nnc(-c2cccc(-c3cccc(-c4nnc(CCCCC)c(CCCCC)n4)n3)n2)nc1CCCCC | 0.005 | kerosene | 1-octanol | 0.7 | 0.3 | Lu(III) | 0 | HNO3 | 0.1 | 293.15 | 0.000219 | -3.659556 | https://doi.org/10.1080/07366290600646947 | IDEaL
4347 | 1 | CCCCCc1nnc(-c2cccc(-c3cccc(-c4nnc(CCCCC)c(CCCCC)n4)n3)n2)nc1CCCCC | 0.005 | kerosene | 1-octanol | 0.7 | 0.3 | La(III) | 0 | HNO3 | 0.2 | 293.15 | 4.43e-05 | -4.353596 | https://doi.org/10.1080/07366290600646947 | IDEaL
4348 | 1 | CCCCCc1nnc(-c2cccc(-c3cccc(-c4nnc(CCCCC)c(CCCCC)n4)n3)n2)nc1CCCCC | 0.005 | kerosene | 1-octanol | 0.7 | 0.3 | Ce(III) | 0 | HNO3 | 0.2 | 293.15 | 3.43e-05 | -4.464706 | https://doi.org/10.1080/07366290600646947 | IDEaL
4349 | 1 | CCCCCc1nnc(-c2cccc(-c3cccc(-c4nnc(CCCCC)c(CCCCC)n4)n3)n2)nc1CCCCC | 0.005 | kerosene | 1-octanol | 0.7 | 0.3 | Pr(III) | 0 | HNO3 | 0.2 | 293.15 | 1.13e-05 | -4.946922 | https://doi.org/10.1080/07366290600646947 | IDEaL
4350 | 1 | CCCCCc1nnc(-c2cccc(-c3cccc(-c4nnc(CCCCC)c(CCCCC)n4)n3)n2)nc1CCCCC | 0.005 | kerosene | 1-octanol | 0.7 | 0.3 | Nd(III) | 0 | HNO3 | 0.2 | 293.15 | 4.13e-05 | -4.38405 | https://doi.org/10.1080/07366290600646947 | IDEaL
4351 | 1 | CCCCCc1nnc(-c2cccc(-c3cccc(-c4nnc(CCCCC)c(CCCCC)n4)n3)n2)nc1CCCCC | 0.005 | kerosene | 1-octanol | 0.7 | 0.3 | Sm(III) | 0 | HNO3 | 0.2 | 293.15 | 4.8e-05 | -4.318759 | https://doi.org/10.1080/07366290600646947 | IDEaL
4352 | 1 | CCCCCc1nnc(-c2cccc(-c3cccc(-c4nnc(CCCCC)c(CCCCC)n4)n3)n2)nc1CCCCC | 0.005 | kerosene | 1-octanol | 0.7 | 0.3 | Eu(III) | 0 | HNO3 | 0.2 | 293.15 | 7.88e-05 | -4.103474 | https://doi.org/10.1080/07366290600646947 | IDEaL
4353 | 1 | CCCCCc1nnc(-c2cccc(-c3cccc(-c4nnc(CCCCC)c(CCCCC)n4)n3)n2)nc1CCCCC | 0.005 | kerosene | 1-octanol | 0.7 | 0.3 | Gd(III) | 0 | HNO3 | 0.2 | 293.15 | 4.97e-05 | -4.303644 | https://doi.org/10.1080/07366290600646947 | IDEaL
4354 | 1 | CCCCCc1nnc(-c2cccc(-c3cccc(-c4nnc(CCCCC)c(CCCCC)n4)n3)n2)nc1CCCCC | 0.005 | kerosene | 1-octanol | 0.7 | 0.3 | Tb(III) | 0 | HNO3 | 0.2 | 293.15 | 0.000168 | -3.774691 | https://doi.org/10.1080/07366290600646947 | IDEaL
4355 | 1 | CCCCCc1nnc(-c2cccc(-c3cccc(-c4nnc(CCCCC)c(CCCCC)n4)n3)n2)nc1CCCCC | 0.005 | kerosene | 1-octanol | 0.7 | 0.3 | Dy(III) | 0 | HNO3 | 0.2 | 293.15 | 0.000265 | -3.576754 | https://doi.org/10.1080/07366290600646947 | IDEaL
4356 | 1 | CCCCCc1nnc(-c2cccc(-c3cccc(-c4nnc(CCCCC)c(CCCCC)n4)n3)n2)nc1CCCCC | 0.005 | kerosene | 1-octanol | 0.7 | 0.3 | Ho(III) | 0 | HNO3 | 0.2 | 293.15 | 0.00043 | -3.366532 | https://doi.org/10.1080/07366290600646947 | IDEaL
4357 | 1 | CCCCCc1nnc(-c2cccc(-c3cccc(-c4nnc(CCCCC)c(CCCCC)n4)n3)n2)nc1CCCCC | 0.005 | kerosene | 1-octanol | 0.7 | 0.3 | Er(III) | 0 | HNO3 | 0.2 | 293.15 | 0.000607 | -3.216811 | https://doi.org/10.1080/07366290600646947 | IDEaL
4358 | 1 | CCCCCc1nnc(-c2cccc(-c3cccc(-c4nnc(CCCCC)c(CCCCC)n4)n3)n2)nc1CCCCC | 0.005 | kerosene | 1-octanol | 0.7 | 0.3 | Yb(III) | 0 | HNO3 | 0.2 | 293.15 | 0.000801 | -3.096367 | https://doi.org/10.1080/07366290600646947 | IDEaL
4359 | 1 | CCCCCc1nnc(-c2cccc(-c3cccc(-c4nnc(CCCCC)c(CCCCC)n4)n3)n2)nc1CCCCC | 0.005 | kerosene | 1-octanol | 0.7 | 0.3 | Lu(III) | 0 | HNO3 | 0.2 | 293.15 | 0.000808 | -3.092589 | https://doi.org/10.1080/07366290600646947 | IDEaL
4360 | 1 | CCCCCc1nnc(-c2cccc(-c3cccc(-c4nnc(CCCCC)c(CCCCC)n4)n3)n2)nc1CCCCC | 0.005 | kerosene | 1-octanol | 0.7 | 0.3 | La(III) | 0 | HNO3 | 0.3 | 293.15 | 4.53e-05 | -4.343902 | https://doi.org/10.1080/07366290600646947 | IDEaL
4361 | 1 | CCCCCc1nnc(-c2cccc(-c3cccc(-c4nnc(CCCCC)c(CCCCC)n4)n3)n2)nc1CCCCC | 0.005 | kerosene | 1-octanol | 0.7 | 0.3 | Ce(III) | 0 | HNO3 | 0.3 | 293.15 | 8.03e-05 | -4.095284 | https://doi.org/10.1080/07366290600646947 | IDEaL
4362 | 1 | CCCCCc1nnc(-c2cccc(-c3cccc(-c4nnc(CCCCC)c(CCCCC)n4)n3)n2)nc1CCCCC | 0.005 | kerosene | 1-octanol | 0.7 | 0.3 | Pr(III) | 0 | HNO3 | 0.3 | 293.15 | 3.42e-05 | -4.465974 | https://doi.org/10.1080/07366290600646947 | IDEaL
4363 | 1 | CCCCCc1nnc(-c2cccc(-c3cccc(-c4nnc(CCCCC)c(CCCCC)n4)n3)n2)nc1CCCCC | 0.005 | kerosene | 1-octanol | 0.7 | 0.3 | Nd(III) | 0 | HNO3 | 0.3 | 293.15 | 6.16e-05 | -4.210419 | https://doi.org/10.1080/07366290600646947 | IDEaL
4364 | 1 | CCCCCc1nnc(-c2cccc(-c3cccc(-c4nnc(CCCCC)c(CCCCC)n4)n3)n2)nc1CCCCC | 0.005 | kerosene | 1-octanol | 0.7 | 0.3 | Sm(III) | 0 | HNO3 | 0.3 | 293.15 | 0.000146 | -3.835647 | https://doi.org/10.1080/07366290600646947 | IDEaL
4365 | 1 | CCCCCc1nnc(-c2cccc(-c3cccc(-c4nnc(CCCCC)c(CCCCC)n4)n3)n2)nc1CCCCC | 0.005 | kerosene | 1-octanol | 0.7 | 0.3 | Eu(III) | 0 | HNO3 | 0.3 | 293.15 | 0.000177 | -3.752027 | https://doi.org/10.1080/07366290600646947 | IDEaL
4366 | 1 | CCCCCc1nnc(-c2cccc(-c3cccc(-c4nnc(CCCCC)c(CCCCC)n4)n3)n2)nc1CCCCC | 0.005 | kerosene | 1-octanol | 0.7 | 0.3 | Gd(III) | 0 | HNO3 | 0.3 | 293.15 | 0.000148 | -3.829738 | https://doi.org/10.1080/07366290600646947 | IDEaL
4367 | 1 | CCCCCc1nnc(-c2cccc(-c3cccc(-c4nnc(CCCCC)c(CCCCC)n4)n3)n2)nc1CCCCC | 0.005 | kerosene | 1-octanol | 0.7 | 0.3 | Tb(III) | 0 | HNO3 | 0.3 | 293.15 | 0.000409 | -3.388277 | https://doi.org/10.1080/07366290600646947 | IDEaL
4368 | 1 | CCCCCc1nnc(-c2cccc(-c3cccc(-c4nnc(CCCCC)c(CCCCC)n4)n3)n2)nc1CCCCC | 0.005 | kerosene | 1-octanol | 0.7 | 0.3 | Dy(III) | 0 | HNO3 | 0.3 | 293.15 | 0.000549 | -3.260428 | https://doi.org/10.1080/07366290600646947 | IDEaL
4369 | 1 | CCCCCc1nnc(-c2cccc(-c3cccc(-c4nnc(CCCCC)c(CCCCC)n4)n3)n2)nc1CCCCC | 0.005 | kerosene | 1-octanol | 0.7 | 0.3 | Ho(III) | 0 | HNO3 | 0.3 | 293.15 | 0.000972 | -3.012334 | https://doi.org/10.1080/07366290600646947 | IDEaL
4370 | 1 | CCCCCc1nnc(-c2cccc(-c3cccc(-c4nnc(CCCCC)c(CCCCC)n4)n3)n2)nc1CCCCC | 0.005 | kerosene | 1-octanol | 0.7 | 0.3 | Er(III) | 0 | HNO3 | 0.3 | 293.15 | 0.00133 | -2.876148 | https://doi.org/10.1080/07366290600646947 | IDEaL
4371 | 1 | CCCCCc1nnc(-c2cccc(-c3cccc(-c4nnc(CCCCC)c(CCCCC)n4)n3)n2)nc1CCCCC | 0.005 | kerosene | 1-octanol | 0.7 | 0.3 | Yb(III) | 0 | HNO3 | 0.3 | 293.15 | 0.00175 | -2.756962 | https://doi.org/10.1080/07366290600646947 | IDEaL
4372 | 1 | CCCCCc1nnc(-c2cccc(-c3cccc(-c4nnc(CCCCC)c(CCCCC)n4)n3)n2)nc1CCCCC | 0.005 | kerosene | 1-octanol | 0.7 | 0.3 | Lu(III) | 0 | HNO3 | 0.3 | 293.15 | 0.00172 | -2.764472 | https://doi.org/10.1080/07366290600646947 | IDEaL
4373 | 1 | CCCCCc1nnc(-c2cccc(-c3cccc(-c4nnc(CCCCC)c(CCCCC)n4)n3)n2)nc1CCCCC | 0.005 | kerosene | 1-octanol | 0.7 | 0.3 | La(III) | 0 | HNO3 | 0.5 | 293.15 | 4.97e-05 | -4.303644 | https://doi.org/10.1080/07366290600646947 | IDEaL
4374 | 1 | CCCCCc1nnc(-c2cccc(-c3cccc(-c4nnc(CCCCC)c(CCCCC)n4)n3)n2)nc1CCCCC | 0.005 | kerosene | 1-octanol | 0.7 | 0.3 | Ce(III) | 0 | HNO3 | 0.5 | 293.15 | 6.92e-05 | -4.159894 | https://doi.org/10.1080/07366290600646947 | IDEaL
4375 | 1 | CCCCCc1nnc(-c2cccc(-c3cccc(-c4nnc(CCCCC)c(CCCCC)n4)n3)n2)nc1CCCCC | 0.005 | kerosene | 1-octanol | 0.7 | 0.3 | Pr(III) | 0 | HNO3 | 0.5 | 293.15 | 5.67e-05 | -4.246417 | https://doi.org/10.1080/07366290600646947 | IDEaL
4376 | 1 | CCCCCc1nnc(-c2cccc(-c3cccc(-c4nnc(CCCCC)c(CCCCC)n4)n3)n2)nc1CCCCC | 0.005 | kerosene | 1-octanol | 0.7 | 0.3 | Nd(III) | 0 | HNO3 | 0.5 | 293.15 | 0.000115 | -3.939302 | https://doi.org/10.1080/07366290600646947 | IDEaL
4377 | 1 | CCCCCc1nnc(-c2cccc(-c3cccc(-c4nnc(CCCCC)c(CCCCC)n4)n3)n2)nc1CCCCC | 0.005 | kerosene | 1-octanol | 0.7 | 0.3 | Sm(III) | 0 | HNO3 | 0.5 | 293.15 | 3.06e-05 | -4.514279 | https://doi.org/10.1080/07366290600646947 | IDEaL
4378 | 1 | CCCCCc1nnc(-c2cccc(-c3cccc(-c4nnc(CCCCC)c(CCCCC)n4)n3)n2)nc1CCCCC | 0.005 | kerosene | 1-octanol | 0.7 | 0.3 | Eu(III) | 0 | HNO3 | 0.5 | 293.15 | 0.000444 | -3.352617 | https://doi.org/10.1080/07366290600646947 | IDEaL
4379 | 1 | CCCCCc1nnc(-c2cccc(-c3cccc(-c4nnc(CCCCC)c(CCCCC)n4)n3)n2)nc1CCCCC | 0.005 | kerosene | 1-octanol | 0.7 | 0.3 | Gd(III) | 0 | HNO3 | 0.5 | 293.15 | 0.000326 | -3.486782 | https://doi.org/10.1080/07366290600646947 | IDEaL
4380 | 1 | CCCCCc1nnc(-c2cccc(-c3cccc(-c4nnc(CCCCC)c(CCCCC)n4)n3)n2)nc1CCCCC | 0.005 | kerosene | 1-octanol | 0.7 | 0.3 | Tb(III) | 0 | HNO3 | 0.5 | 293.15 | 0.000906 | -3.042872 | https://doi.org/10.1080/07366290600646947 | IDEaL
4381 | 1 | CCCCCc1nnc(-c2cccc(-c3cccc(-c4nnc(CCCCC)c(CCCCC)n4)n3)n2)nc1CCCCC | 0.005 | kerosene | 1-octanol | 0.7 | 0.3 | Dy(III) | 0 | HNO3 | 0.5 | 293.15 | 0.00157 | -2.8041 | https://doi.org/10.1080/07366290600646947 | IDEaL
4382 | 1 | CCCCCc1nnc(-c2cccc(-c3cccc(-c4nnc(CCCCC)c(CCCCC)n4)n3)n2)nc1CCCCC | 0.005 | kerosene | 1-octanol | 0.7 | 0.3 | Ho(III) | 0 | HNO3 | 0.5 | 293.15 | 0.0027 | -2.568636 | https://doi.org/10.1080/07366290600646947 | IDEaL
4383 | 1 | CCCCCc1nnc(-c2cccc(-c3cccc(-c4nnc(CCCCC)c(CCCCC)n4)n3)n2)nc1CCCCC | 0.005 | kerosene | 1-octanol | 0.7 | 0.3 | Er(III) | 0 | HNO3 | 0.5 | 293.15 | 0.00389 | -2.41005 | https://doi.org/10.1080/07366290600646947 | IDEaL
4384 | 1 | CCCCCc1nnc(-c2cccc(-c3cccc(-c4nnc(CCCCC)c(CCCCC)n4)n3)n2)nc1CCCCC | 0.005 | kerosene | 1-octanol | 0.7 | 0.3 | Yb(III) | 0 | HNO3 | 0.5 | 293.15 | 0.00486 | -2.313364 | https://doi.org/10.1080/07366290600646947 | IDEaL
4385 | 1 | CCCCCc1nnc(-c2cccc(-c3cccc(-c4nnc(CCCCC)c(CCCCC)n4)n3)n2)nc1CCCCC | 0.005 | kerosene | 1-octanol | 0.7 | 0.3 | Lu(III) | 0 | HNO3 | 0.5 | 293.15 | 0.00483 | -2.316053 | https://doi.org/10.1080/07366290600646947 | IDEaL
4386 | 1 | CCCCCc1nnc(-c2cccc(-c3cccc(-c4nnc(CCCCC)c(CCCCC)n4)n3)n2)nc1CCCCC | 0.005 | kerosene | 1-octanol | 0.7 | 0.3 | La(III) | 0 | HNO3 | 1 | 293.15 | 6.69e-05 | -4.174574 | https://doi.org/10.1080/07366290600646947 | IDEaL
4387 | 1 | CCCCCc1nnc(-c2cccc(-c3cccc(-c4nnc(CCCCC)c(CCCCC)n4)n3)n2)nc1CCCCC | 0.005 | kerosene | 1-octanol | 0.7 | 0.3 | Ce(III) | 0 | HNO3 | 1 | 293.15 | 0.000114 | -3.943095 | https://doi.org/10.1080/07366290600646947 | IDEaL
4388 | 1 | CCCCCc1nnc(-c2cccc(-c3cccc(-c4nnc(CCCCC)c(CCCCC)n4)n3)n2)nc1CCCCC | 0.005 | kerosene | 1-octanol | 0.7 | 0.3 | Pr(III) | 0 | HNO3 | 1 | 293.15 | 0.00017 | -3.769551 | https://doi.org/10.1080/07366290600646947 | IDEaL
4389 | 1 | CCCCCc1nnc(-c2cccc(-c3cccc(-c4nnc(CCCCC)c(CCCCC)n4)n3)n2)nc1CCCCC | 0.005 | kerosene | 1-octanol | 0.7 | 0.3 | Nd(III) | 0 | HNO3 | 1 | 293.15 | 0.000366 | -3.436519 | https://doi.org/10.1080/07366290600646947 | IDEaL
4390 | 1 | CCCCCc1nnc(-c2cccc(-c3cccc(-c4nnc(CCCCC)c(CCCCC)n4)n3)n2)nc1CCCCC | 0.005 | kerosene | 1-octanol | 0.7 | 0.3 | Sm(III) | 0 | HNO3 | 1 | 293.15 | 0.0012 | -2.920819 | https://doi.org/10.1080/07366290600646947 | IDEaL
4391 | 1 | CCCCCc1nnc(-c2cccc(-c3cccc(-c4nnc(CCCCC)c(CCCCC)n4)n3)n2)nc1CCCCC | 0.005 | kerosene | 1-octanol | 0.7 | 0.3 | Eu(III) | 0 | HNO3 | 1 | 293.15 | 0.00173 | -2.761954 | https://doi.org/10.1080/07366290600646947 | IDEaL
4392 | 1 | CCCCCc1nnc(-c2cccc(-c3cccc(-c4nnc(CCCCC)c(CCCCC)n4)n3)n2)nc1CCCCC | 0.005 | kerosene | 1-octanol | 0.7 | 0.3 | Gd(III) | 0 | HNO3 | 1 | 293.15 | 0.00132 | -2.879426 | https://doi.org/10.1080/07366290600646947 | IDEaL
4393 | 1 | CCCCCc1nnc(-c2cccc(-c3cccc(-c4nnc(CCCCC)c(CCCCC)n4)n3)n2)nc1CCCCC | 0.005 | kerosene | 1-octanol | 0.7 | 0.3 | Tb(III) | 0 | HNO3 | 1 | 293.15 | 0.00435 | -2.361511 | https://doi.org/10.1080/07366290600646947 | IDEaL
4394 | 1 | CCCCCc1nnc(-c2cccc(-c3cccc(-c4nnc(CCCCC)c(CCCCC)n4)n3)n2)nc1CCCCC | 0.005 | kerosene | 1-octanol | 0.7 | 0.3 | Dy(III) | 0 | HNO3 | 1 | 293.15 | 0.00702 | -2.153663 | https://doi.org/10.1080/07366290600646947 | IDEaL
4395 | 1 | CCCCCc1nnc(-c2cccc(-c3cccc(-c4nnc(CCCCC)c(CCCCC)n4)n3)n2)nc1CCCCC | 0.005 | kerosene | 1-octanol | 0.7 | 0.3 | Ho(III) | 0 | HNO3 | 1 | 293.15 | 0.0127 | -1.896196 | https://doi.org/10.1080/07366290600646947 | IDEaL
4396 | 1 | CCCCCc1nnc(-c2cccc(-c3cccc(-c4nnc(CCCCC)c(CCCCC)n4)n3)n2)nc1CCCCC | 0.005 | kerosene | 1-octanol | 0.7 | 0.3 | Er(III) | 0 | HNO3 | 1 | 293.15 | 0.0191 | -1.718967 | https://doi.org/10.1080/07366290600646947 | IDEaL
4397 | 1 | CCCCCc1nnc(-c2cccc(-c3cccc(-c4nnc(CCCCC)c(CCCCC)n4)n3)n2)nc1CCCCC | 0.005 | kerosene | 1-octanol | 0.7 | 0.3 | Yb(III) | 0 | HNO3 | 1 | 293.15 | 0.0232 | -1.634512 | https://doi.org/10.1080/07366290600646947 | IDEaL
4398 | 1 | CCCCCc1nnc(-c2cccc(-c3cccc(-c4nnc(CCCCC)c(CCCCC)n4)n3)n2)nc1CCCCC | 0.005 | kerosene | 1-octanol | 0.7 | 0.3 | Lu(III) | 0 | HNO3 | 1 | 293.15 | 0.0225 | -1.647817 | https://doi.org/10.1080/07366290600646947 | IDEaL
4399 | 1 | CCCCCc1nnc(-c2cccc(-c3cccc(-c4nnc(CCCCC)c(CCCCC)n4)n3)n2)nc1CCCCC | 0.01 | kerosene | 1-octanol | 0.7 | 0.3 | La(III) | 0 | HNO3 | 0.1 | 293.15 | 4.49e-05 | -4.347754 | https://doi.org/10.1080/07366290600646947 | IDEaL
4400 | 1 | CCCCCc1nnc(-c2cccc(-c3cccc(-c4nnc(CCCCC)c(CCCCC)n4)n3)n2)nc1CCCCC | 0.01 | kerosene | 1-octanol | 0.7 | 0.3 | Ce(III) | 0 | HNO3 | 0.1 | 293.15 | 9.16e-05 | -4.038105 | https://doi.org/10.1080/07366290600646947 | IDEaL
4401 | 1 | CCCCCc1nnc(-c2cccc(-c3cccc(-c4nnc(CCCCC)c(CCCCC)n4)n3)n2)nc1CCCCC | 0.01 | kerosene | 1-octanol | 0.7 | 0.3 | Pr(III) | 0 | HNO3 | 0.1 | 293.15 | 2.24e-05 | -4.649752 | https://doi.org/10.1080/07366290600646947 | IDEaL
4402 | 1 | CCCCCc1nnc(-c2cccc(-c3cccc(-c4nnc(CCCCC)c(CCCCC)n4)n3)n2)nc1CCCCC | 0.01 | kerosene | 1-octanol | 0.7 | 0.3 | Nd(III) | 0 | HNO3 | 0.1 | 293.15 | 2.07e-05 | -4.68403 | https://doi.org/10.1080/07366290600646947 | IDEaL
4403 | 1 | CCCCCc1nnc(-c2cccc(-c3cccc(-c4nnc(CCCCC)c(CCCCC)n4)n3)n2)nc1CCCCC | 0.01 | kerosene | 1-octanol | 0.7 | 0.3 | Sm(III) | 0 | HNO3 | 0.1 | 293.15 | 0.000103 | -3.987163 | https://doi.org/10.1080/07366290600646947 | IDEaL
4404 | 1 | CCCCCc1nnc(-c2cccc(-c3cccc(-c4nnc(CCCCC)c(CCCCC)n4)n3)n2)nc1CCCCC | 0.01 | kerosene | 1-octanol | 0.7 | 0.3 | Eu(III) | 0 | HNO3 | 0.1 | 293.15 | 0.00011 | -3.958607 | https://doi.org/10.1080/07366290600646947 | IDEaL
4405 | 1 | CCCCCc1nnc(-c2cccc(-c3cccc(-c4nnc(CCCCC)c(CCCCC)n4)n3)n2)nc1CCCCC | 0.01 | kerosene | 1-octanol | 0.7 | 0.3 | Gd(III) | 0 | HNO3 | 0.1 | 293.15 | 9.94e-05 | -4.002614 | https://doi.org/10.1080/07366290600646947 | IDEaL
4406 | 1 | CCCCCc1nnc(-c2cccc(-c3cccc(-c4nnc(CCCCC)c(CCCCC)n4)n3)n2)nc1CCCCC | 0.01 | kerosene | 1-octanol | 0.7 | 0.3 | Tb(III) | 0 | HNO3 | 0.1 | 293.15 | 0.000249 | -3.603801 | https://doi.org/10.1080/07366290600646947 | IDEaL
4407 | 1 | CCCCCc1nnc(-c2cccc(-c3cccc(-c4nnc(CCCCC)c(CCCCC)n4)n3)n2)nc1CCCCC | 0.01 | kerosene | 1-octanol | 0.7 | 0.3 | Dy(III) | 0 | HNO3 | 0.1 | 293.15 | 0.000361 | -3.442493 | https://doi.org/10.1080/07366290600646947 | IDEaL
4408 | 1 | CCCCCc1nnc(-c2cccc(-c3cccc(-c4nnc(CCCCC)c(CCCCC)n4)n3)n2)nc1CCCCC | 0.01 | kerosene | 1-octanol | 0.7 | 0.3 | Ho(III) | 0 | HNO3 | 0.1 | 293.15 | 0.000547 | -3.262013 | https://doi.org/10.1080/07366290600646947 | IDEaL
4409 | 1 | CCCCCc1nnc(-c2cccc(-c3cccc(-c4nnc(CCCCC)c(CCCCC)n4)n3)n2)nc1CCCCC | 0.01 | kerosene | 1-octanol | 0.7 | 0.3 | Er(III) | 0 | HNO3 | 0.1 | 293.15 | 0.000752 | -3.123782 | https://doi.org/10.1080/07366290600646947 | IDEaL
4410 | 1 | CCCCCc1nnc(-c2cccc(-c3cccc(-c4nnc(CCCCC)c(CCCCC)n4)n3)n2)nc1CCCCC | 0.01 | kerosene | 1-octanol | 0.7 | 0.3 | Yb(III) | 0 | HNO3 | 0.1 | 293.15 | 0.000767 | -3.115205 | https://doi.org/10.1080/07366290600646947 | IDEaL
4411 | 1 | CCCCCc1nnc(-c2cccc(-c3cccc(-c4nnc(CCCCC)c(CCCCC)n4)n3)n2)nc1CCCCC | 0.01 | kerosene | 1-octanol | 0.7 | 0.3 | Lu(III) | 0 | HNO3 | 0.1 | 293.15 | 0.000883 | -3.054039 | https://doi.org/10.1080/07366290600646947 | IDEaL
4412 | 1 | CCCCCc1nnc(-c2cccc(-c3cccc(-c4nnc(CCCCC)c(CCCCC)n4)n3)n2)nc1CCCCC | 0.01 | kerosene | 1-octanol | 0.7 | 0.3 | La(III) | 0 | HNO3 | 0.2 | 293.15 | 5.6e-05 | -4.251812 | https://doi.org/10.1080/07366290600646947 | IDEaL
4413 | 1 | CCCCCc1nnc(-c2cccc(-c3cccc(-c4nnc(CCCCC)c(CCCCC)n4)n3)n2)nc1CCCCC | 0.01 | kerosene | 1-octanol | 0.7 | 0.3 | Ce(III) | 0 | HNO3 | 0.2 | 293.15 | 0.000102 | -3.9914 | https://doi.org/10.1080/07366290600646947 | IDEaL
4414 | 1 | CCCCCc1nnc(-c2cccc(-c3cccc(-c4nnc(CCCCC)c(CCCCC)n4)n3)n2)nc1CCCCC | 0.01 | kerosene | 1-octanol | 0.7 | 0.3 | Pr(III) | 0 | HNO3 | 0.2 | 293.15 | 4.49e-05 | -4.347754 | https://doi.org/10.1080/07366290600646947 | IDEaL
4415 | 1 | CCCCCc1nnc(-c2cccc(-c3cccc(-c4nnc(CCCCC)c(CCCCC)n4)n3)n2)nc1CCCCC | 0.01 | kerosene | 1-octanol | 0.7 | 0.3 | Nd(III) | 0 | HNO3 | 0.2 | 293.15 | 0.000105 | -3.978811 | https://doi.org/10.1080/07366290600646947 | IDEaL
4416 | 1 | CCCCCc1nnc(-c2cccc(-c3cccc(-c4nnc(CCCCC)c(CCCCC)n4)n3)n2)nc1CCCCC | 0.01 | kerosene | 1-octanol | 0.7 | 0.3 | Sm(III) | 0 | HNO3 | 0.2 | 293.15 | 0.000265 | -3.576754 | https://doi.org/10.1080/07366290600646947 | IDEaL
4417 | 1 | CCCCCc1nnc(-c2cccc(-c3cccc(-c4nnc(CCCCC)c(CCCCC)n4)n3)n2)nc1CCCCC | 0.01 | kerosene | 1-octanol | 0.7 | 0.3 | Eu(III) | 0 | HNO3 | 0.2 | 293.15 | 0.000378 | -3.422508 | https://doi.org/10.1080/07366290600646947 | IDEaL
4418 | 1 | CCCCCc1nnc(-c2cccc(-c3cccc(-c4nnc(CCCCC)c(CCCCC)n4)n3)n2)nc1CCCCC | 0.01 | kerosene | 1-octanol | 0.7 | 0.3 | Gd(III) | 0 | HNO3 | 0.2 | 293.15 | 0.000298 | -3.525784 | https://doi.org/10.1080/07366290600646947 | IDEaL
4419 | 1 | CCCCCc1nnc(-c2cccc(-c3cccc(-c4nnc(CCCCC)c(CCCCC)n4)n3)n2)nc1CCCCC | 0.01 | kerosene | 1-octanol | 0.7 | 0.3 | Tb(III) | 0 | HNO3 | 0.2 | 293.15 | 0.000758 | -3.120331 | https://doi.org/10.1080/07366290600646947 | IDEaL
4420 | 1 | CCCCCc1nnc(-c2cccc(-c3cccc(-c4nnc(CCCCC)c(CCCCC)n4)n3)n2)nc1CCCCC | 0.01 | kerosene | 1-octanol | 0.7 | 0.3 | Dy(III) | 0 | HNO3 | 0.2 | 293.15 | 0.00115 | -2.939302 | https://doi.org/10.1080/07366290600646947 | IDEaL
4421 | 1 | CCCCCc1nnc(-c2cccc(-c3cccc(-c4nnc(CCCCC)c(CCCCC)n4)n3)n2)nc1CCCCC | 0.01 | kerosene | 1-octanol | 0.7 | 0.3 | Ho(III) | 0 | HNO3 | 0.2 | 293.15 | 0.00196 | -2.707744 | https://doi.org/10.1080/07366290600646947 | IDEaL
4422 | 1 | CCCCCc1nnc(-c2cccc(-c3cccc(-c4nnc(CCCCC)c(CCCCC)n4)n3)n2)nc1CCCCC | 0.01 | kerosene | 1-octanol | 0.7 | 0.3 | Er(III) | 0 | HNO3 | 0.2 | 293.15 | 0.00264 | -2.578396 | https://doi.org/10.1080/07366290600646947 | IDEaL
4423 | 1 | CCCCCc1nnc(-c2cccc(-c3cccc(-c4nnc(CCCCC)c(CCCCC)n4)n3)n2)nc1CCCCC | 0.01 | kerosene | 1-octanol | 0.7 | 0.3 | Yb(III) | 0 | HNO3 | 0.2 | 293.15 | 0.00312 | -2.505845 | https://doi.org/10.1080/07366290600646947 | IDEaL
4424 | 1 | CCCCCc1nnc(-c2cccc(-c3cccc(-c4nnc(CCCCC)c(CCCCC)n4)n3)n2)nc1CCCCC | 0.01 | kerosene | 1-octanol | 0.7 | 0.3 | Lu(III) | 0 | HNO3 | 0.2 | 293.15 | 0.00323 | -2.490797 | https://doi.org/10.1080/07366290600646947 | IDEaL
4425 | 1 | CCCCCc1nnc(-c2cccc(-c3cccc(-c4nnc(CCCCC)c(CCCCC)n4)n3)n2)nc1CCCCC | 0.01 | kerosene | 1-octanol | 0.7 | 0.3 | La(III) | 0 | HNO3 | 0.3 | 293.15 | 6.68e-05 | -4.175224 | https://doi.org/10.1080/07366290600646947 | IDEaL
4426 | 1 | CCCCCc1nnc(-c2cccc(-c3cccc(-c4nnc(CCCCC)c(CCCCC)n4)n3)n2)nc1CCCCC | 0.01 | kerosene | 1-octanol | 0.7 | 0.3 | Pr(III) | 0 | HNO3 | 0.3 | 293.15 | 7.84e-05 | -4.105684 | https://doi.org/10.1080/07366290600646947 | IDEaL
4427 | 1 | CCCCCc1nnc(-c2cccc(-c3cccc(-c4nnc(CCCCC)c(CCCCC)n4)n3)n2)nc1CCCCC | 0.01 | kerosene | 1-octanol | 0.7 | 0.3 | Nd(III) | 0 | HNO3 | 0.3 | 293.15 | 0.00019 | -3.721246 | https://doi.org/10.1080/07366290600646947 | IDEaL
4428 | 1 | CCCCCc1nnc(-c2cccc(-c3cccc(-c4nnc(CCCCC)c(CCCCC)n4)n3)n2)nc1CCCCC | 0.01 | kerosene | 1-octanol | 0.7 | 0.3 | Sm(III) | 0 | HNO3 | 0.3 | 293.15 | 0.000551 | -3.258848 | https://doi.org/10.1080/07366290600646947 | IDEaL
4429 | 1 | CCCCCc1nnc(-c2cccc(-c3cccc(-c4nnc(CCCCC)c(CCCCC)n4)n3)n2)nc1CCCCC | 0.01 | kerosene | 1-octanol | 0.7 | 0.3 | Eu(III) | 0 | HNO3 | 0.3 | 293.15 | 0.000859 | -3.066007 | https://doi.org/10.1080/07366290600646947 | IDEaL
4430 | 1 | CCCCCc1nnc(-c2cccc(-c3cccc(-c4nnc(CCCCC)c(CCCCC)n4)n3)n2)nc1CCCCC | 0.01 | kerosene | 1-octanol | 0.7 | 0.3 | Gd(III) | 0 | HNO3 | 0.3 | 293.15 | 0.000562 | -3.250264 | https://doi.org/10.1080/07366290600646947 | IDEaL
4431 | 1 | CCCCCc1nnc(-c2cccc(-c3cccc(-c4nnc(CCCCC)c(CCCCC)n4)n3)n2)nc1CCCCC | 0.01 | kerosene | 1-octanol | 0.7 | 0.3 | Tb(III) | 0 | HNO3 | 0.3 | 293.15 | 0.00179 | -2.747147 | https://doi.org/10.1080/07366290600646947 | IDEaL
4432 | 1 | CCCCCc1nnc(-c2cccc(-c3cccc(-c4nnc(CCCCC)c(CCCCC)n4)n3)n2)nc1CCCCC | 0.01 | kerosene | 1-octanol | 0.7 | 0.3 | Dy(III) | 0 | HNO3 | 0.3 | 293.15 | 0.00259 | -2.5867 | https://doi.org/10.1080/07366290600646947 | IDEaL
4433 | 1 | CCCCCc1nnc(-c2cccc(-c3cccc(-c4nnc(CCCCC)c(CCCCC)n4)n3)n2)nc1CCCCC | 0.01 | kerosene | 1-octanol | 0.7 | 0.3 | Ho(III) | 0 | HNO3 | 0.3 | 293.15 | 0.00458 | -2.339135 | https://doi.org/10.1080/07366290600646947 | IDEaL
4434 | 1 | CCCCCc1nnc(-c2cccc(-c3cccc(-c4nnc(CCCCC)c(CCCCC)n4)n3)n2)nc1CCCCC | 0.01 | kerosene | 1-octanol | 0.7 | 0.3 | Er(III) | 0 | HNO3 | 0.3 | 293.15 | 0.00658 | -2.181774 | https://doi.org/10.1080/07366290600646947 | IDEaL
4435 | 1 | CCCCCc1nnc(-c2cccc(-c3cccc(-c4nnc(CCCCC)c(CCCCC)n4)n3)n2)nc1CCCCC | 0.01 | kerosene | 1-octanol | 0.7 | 0.3 | Yb(III) | 0 | HNO3 | 0.3 | 293.15 | 0.00788 | -2.103474 | https://doi.org/10.1080/07366290600646947 | IDEaL
4436 | 1 | CCCCCc1nnc(-c2cccc(-c3cccc(-c4nnc(CCCCC)c(CCCCC)n4)n3)n2)nc1CCCCC | 0.01 | kerosene | 1-octanol | 0.7 | 0.3 | Lu(III) | 0 | HNO3 | 0.3 | 293.15 | 0.00747 | -2.126679 | https://doi.org/10.1080/07366290600646947 | IDEaL
4437 | 1 | CCCCCc1nnc(-c2cccc(-c3cccc(-c4nnc(CCCCC)c(CCCCC)n4)n3)n2)nc1CCCCC | 0.01 | kerosene | 1-octanol | 0.7 | 0.3 | La(III) | 0 | HNO3 | 0.5 | 293.15 | 6.89e-05 | -4.161781 | https://doi.org/10.1080/07366290600646947 | IDEaL
4438 | 1 | CCCCCc1nnc(-c2cccc(-c3cccc(-c4nnc(CCCCC)c(CCCCC)n4)n3)n2)nc1CCCCC | 0.01 | kerosene | 1-octanol | 0.7 | 0.3 | Ce(III) | 0 | HNO3 | 0.5 | 293.15 | 0.000155 | -3.809668 | https://doi.org/10.1080/07366290600646947 | IDEaL
4439 | 1 | CCCCCc1nnc(-c2cccc(-c3cccc(-c4nnc(CCCCC)c(CCCCC)n4)n3)n2)nc1CCCCC | 0.01 | kerosene | 1-octanol | 0.7 | 0.3 | Pr(III) | 0 | HNO3 | 0.5 | 293.15 | 0.000234 | -3.630784 | https://doi.org/10.1080/07366290600646947 | IDEaL
4440 | 1 | CCCCCc1nnc(-c2cccc(-c3cccc(-c4nnc(CCCCC)c(CCCCC)n4)n3)n2)nc1CCCCC | 0.01 | kerosene | 1-octanol | 0.7 | 0.3 | Nd(III) | 0 | HNO3 | 0.5 | 293.15 | 0.000498 | -3.302771 | https://doi.org/10.1080/07366290600646947 | IDEaL
4441 | 1 | CCCCCc1nnc(-c2cccc(-c3cccc(-c4nnc(CCCCC)c(CCCCC)n4)n3)n2)nc1CCCCC | 0.01 | kerosene | 1-octanol | 0.7 | 0.3 | Sm(III) | 0 | HNO3 | 0.5 | 293.15 | 0.00167 | -2.777284 | https://doi.org/10.1080/07366290600646947 | IDEaL
4442 | 1 | CCCCCc1nnc(-c2cccc(-c3cccc(-c4nnc(CCCCC)c(CCCCC)n4)n3)n2)nc1CCCCC | 0.01 | kerosene | 1-octanol | 0.7 | 0.3 | Eu(III) | 0 | HNO3 | 0.5 | 293.15 | 0.00218 | -2.661544 | https://doi.org/10.1080/07366290600646947 | IDEaL
4443 | 1 | CCCCCc1nnc(-c2cccc(-c3cccc(-c4nnc(CCCCC)c(CCCCC)n4)n3)n2)nc1CCCCC | 0.01 | kerosene | 1-octanol | 0.7 | 0.3 | Gd(III) | 0 | HNO3 | 0.5 | 293.15 | 0.00166 | -2.779892 | https://doi.org/10.1080/07366290600646947 | IDEaL
4444 | 1 | CCCCCc1nnc(-c2cccc(-c3cccc(-c4nnc(CCCCC)c(CCCCC)n4)n3)n2)nc1CCCCC | 0.01 | kerosene | 1-octanol | 0.7 | 0.3 | Tb(III) | 0 | HNO3 | 0.5 | 293.15 | 0.00494 | -2.306273 | https://doi.org/10.1080/07366290600646947 | IDEaL
4445 | 1 | CCCCCc1nnc(-c2cccc(-c3cccc(-c4nnc(CCCCC)c(CCCCC)n4)n3)n2)nc1CCCCC | 0.01 | kerosene | 1-octanol | 0.7 | 0.3 | Dy(III) | 0 | HNO3 | 0.5 | 293.15 | 0.00807 | -2.093126 | https://doi.org/10.1080/07366290600646947 | IDEaL
4446 | 1 | CCCCCc1nnc(-c2cccc(-c3cccc(-c4nnc(CCCCC)c(CCCCC)n4)n3)n2)nc1CCCCC | 0.01 | kerosene | 1-octanol | 0.7 | 0.3 | Ho(III) | 0 | HNO3 | 0.5 | 293.15 | 0.0131 | -1.882729 | https://doi.org/10.1080/07366290600646947 | IDEaL
4447 | 1 | CCCCCc1nnc(-c2cccc(-c3cccc(-c4nnc(CCCCC)c(CCCCC)n4)n3)n2)nc1CCCCC | 0.01 | kerosene | 1-octanol | 0.7 | 0.3 | Er(III) | 0 | HNO3 | 0.5 | 293.15 | 0.0183 | -1.737549 | https://doi.org/10.1080/07366290600646947 | IDEaL
4448 | 1 | CCCCCc1nnc(-c2cccc(-c3cccc(-c4nnc(CCCCC)c(CCCCC)n4)n3)n2)nc1CCCCC | 0.01 | kerosene | 1-octanol | 0.7 | 0.3 | Yb(III) | 0 | HNO3 | 0.5 | 293.15 | 0.022 | -1.657577 | https://doi.org/10.1080/07366290600646947 | IDEaL
4449 | 1 | CCCCCc1nnc(-c2cccc(-c3cccc(-c4nnc(CCCCC)c(CCCCC)n4)n3)n2)nc1CCCCC | 0.01 | kerosene | 1-octanol | 0.7 | 0.3 | Lu(III) | 0 | HNO3 | 0.5 | 293.15 | 0.0203 | -1.692504 | https://doi.org/10.1080/07366290600646947 | IDEaL
4450 | 1 | CCCCCc1nnc(-c2cccc(-c3cccc(-c4nnc(CCCCC)c(CCCCC)n4)n3)n2)nc1CCCCC | 0.01 | kerosene | 1-octanol | 0.7 | 0.3 | La(III) | 0 | HNO3 | 1 | 293.15 | 5.7e-05 | -4.244125 | https://doi.org/10.1080/07366290600646947 | IDEaL
4451 | 1 | CCCCCc1nnc(-c2cccc(-c3cccc(-c4nnc(CCCCC)c(CCCCC)n4)n3)n2)nc1CCCCC | 0.01 | kerosene | 1-octanol | 0.7 | 0.3 | Ce(III) | 0 | HNO3 | 1 | 293.15 | 0.000257 | -3.590067 | https://doi.org/10.1080/07366290600646947 | IDEaL
4452 | 1 | CCCCCc1nnc(-c2cccc(-c3cccc(-c4nnc(CCCCC)c(CCCCC)n4)n3)n2)nc1CCCCC | 0.01 | kerosene | 1-octanol | 0.7 | 0.3 | Pr(III) | 0 | HNO3 | 1 | 293.15 | 0.000815 | -3.088842 | https://doi.org/10.1080/07366290600646947 | IDEaL
4453 | 1 | CCCCCc1nnc(-c2cccc(-c3cccc(-c4nnc(CCCCC)c(CCCCC)n4)n3)n2)nc1CCCCC | 0.01 | kerosene | 1-octanol | 0.7 | 0.3 | Nd(III) | 0 | HNO3 | 1 | 293.15 | 0.0019 | -2.721246 | https://doi.org/10.1080/07366290600646947 | IDEaL
4454 | 1 | CCCCCc1nnc(-c2cccc(-c3cccc(-c4nnc(CCCCC)c(CCCCC)n4)n3)n2)nc1CCCCC | 0.01 | kerosene | 1-octanol | 0.7 | 0.3 | Sm(III) | 0 | HNO3 | 1 | 293.15 | 0.00671 | -2.173277 | https://doi.org/10.1080/07366290600646947 | IDEaL
4455 | 1 | CCCCCc1nnc(-c2cccc(-c3cccc(-c4nnc(CCCCC)c(CCCCC)n4)n3)n2)nc1CCCCC | 0.01 | kerosene | 1-octanol | 0.7 | 0.3 | Eu(III) | 0 | HNO3 | 1 | 293.15 | 0.0092 | -2.036212 | https://doi.org/10.1080/07366290600646947 | IDEaL
4456 | 1 | CCCCCc1nnc(-c2cccc(-c3cccc(-c4nnc(CCCCC)c(CCCCC)n4)n3)n2)nc1CCCCC | 0.01 | kerosene | 1-octanol | 0.7 | 0.3 | Gd(III) | 0 | HNO3 | 1 | 293.15 | 0.00744 | -2.128427 | https://doi.org/10.1080/07366290600646947 | IDEaL
4457 | 1 | CCCCCc1nnc(-c2cccc(-c3cccc(-c4nnc(CCCCC)c(CCCCC)n4)n3)n2)nc1CCCCC | 0.01 | kerosene | 1-octanol | 0.7 | 0.3 | Tb(III) | 0 | HNO3 | 1 | 293.15 | 0.0233 | -1.632644 | https://doi.org/10.1080/07366290600646947 | IDEaL
4458 | 1 | CCCCCc1nnc(-c2cccc(-c3cccc(-c4nnc(CCCCC)c(CCCCC)n4)n3)n2)nc1CCCCC | 0.01 | kerosene | 1-octanol | 0.7 | 0.3 | Dy(III) | 0 | HNO3 | 1 | 293.15 | 0.04 | -1.39794 | https://doi.org/10.1080/07366290600646947 | IDEaL
4459 | 1 | CCCCCc1nnc(-c2cccc(-c3cccc(-c4nnc(CCCCC)c(CCCCC)n4)n3)n2)nc1CCCCC | 0.01 | kerosene | 1-octanol | 0.7 | 0.3 | Ho(III) | 0 | HNO3 | 1 | 293.15 | 0.0694 | -1.158641 | https://doi.org/10.1080/07366290600646947 | IDEaL
4460 | 1 | CCCCCc1nnc(-c2cccc(-c3cccc(-c4nnc(CCCCC)c(CCCCC)n4)n3)n2)nc1CCCCC | 0.01 | kerosene | 1-octanol | 0.7 | 0.3 | Er(III) | 0 | HNO3 | 1 | 293.15 | 0.0989 | -1.004804 | https://doi.org/10.1080/07366290600646947 | IDEaL
4461 | 1 | CCCCCc1nnc(-c2cccc(-c3cccc(-c4nnc(CCCCC)c(CCCCC)n4)n3)n2)nc1CCCCC | 0.01 | kerosene | 1-octanol | 0.7 | 0.3 | Yb(III) | 0 | HNO3 | 1 | 293.15 | 0.109 | -0.9625735 | https://doi.org/10.1080/07366290600646947 | IDEaL
4462 | 1 | CCCCCc1nnc(-c2cccc(-c3cccc(-c4nnc(CCCCC)c(CCCCC)n4)n3)n2)nc1CCCCC | 0.01 | kerosene | 1-octanol | 0.7 | 0.3 | Lu(III) | 0 | HNO3 | 1 | 293.15 | 0.0976 | -1.01055 | https://doi.org/10.1080/07366290600646947 | IDEaL
4463 | 1 | CCCCCc1nnc(-c2cccc(-c3cccc(-c4nnc(CCCCC)c(CCCCC)n4)n3)n2)nc1CCCCC | 0.015 | kerosene | 1-octanol | 0.7 | 0.3 | La(III) | 0 | HNO3 | 0.1 | 293.15 | 4.58e-05 | -4.339135 | https://doi.org/10.1080/07366290600646947 | IDEaL
4464 | 1 | CCCCCc1nnc(-c2cccc(-c3cccc(-c4nnc(CCCCC)c(CCCCC)n4)n3)n2)nc1CCCCC | 0.015 | kerosene | 1-octanol | 0.7 | 0.3 | Ce(III) | 0 | HNO3 | 0.1 | 293.15 | 8.18e-05 | -4.087247 | https://doi.org/10.1080/07366290600646947 | IDEaL
4465 | 1 | CCCCCc1nnc(-c2cccc(-c3cccc(-c4nnc(CCCCC)c(CCCCC)n4)n3)n2)nc1CCCCC | 0.015 | kerosene | 1-octanol | 0.7 | 0.3 | Pr(III) | 0 | HNO3 | 0.1 | 293.15 | 3.47e-05 | -4.459671 | https://doi.org/10.1080/07366290600646947 | IDEaL
4466 | 1 | CCCCCc1nnc(-c2cccc(-c3cccc(-c4nnc(CCCCC)c(CCCCC)n4)n3)n2)nc1CCCCC | 0.015 | kerosene | 1-octanol | 0.7 | 0.3 | Nd(III) | 0 | HNO3 | 0.1 | 293.15 | 8.73e-05 | -4.058986 | https://doi.org/10.1080/07366290600646947 | IDEaL
4467 | 1 | CCCCCc1nnc(-c2cccc(-c3cccc(-c4nnc(CCCCC)c(CCCCC)n4)n3)n2)nc1CCCCC | 0.015 | kerosene | 1-octanol | 0.7 | 0.3 | Sm(III) | 0 | HNO3 | 0.1 | 293.15 | 0.000196 | -3.707744 | https://doi.org/10.1080/07366290600646947 | IDEaL
4468 | 1 | CCCCCc1nnc(-c2cccc(-c3cccc(-c4nnc(CCCCC)c(CCCCC)n4)n3)n2)nc1CCCCC | 0.015 | kerosene | 1-octanol | 0.7 | 0.3 | Eu(III) | 0 | HNO3 | 0.1 | 293.15 | 0.000238 | -3.623423 | https://doi.org/10.1080/07366290600646947 | IDEaL
4469 | 1 | CCCCCc1nnc(-c2cccc(-c3cccc(-c4nnc(CCCCC)c(CCCCC)n4)n3)n2)nc1CCCCC | 0.015 | kerosene | 1-octanol | 0.7 | 0.3 | Gd(III) | 0 | HNO3 | 0.1 | 293.15 | 0.000188 | -3.725842 | https://doi.org/10.1080/07366290600646947 | IDEaL
4470 | 1 | CCCCCc1nnc(-c2cccc(-c3cccc(-c4nnc(CCCCC)c(CCCCC)n4)n3)n2)nc1CCCCC | 0.015 | kerosene | 1-octanol | 0.7 | 0.3 | Tb(III) | 0 | HNO3 | 0.1 | 293.15 | 0.000525 | -3.279841 | https://doi.org/10.1080/07366290600646947 | IDEaL
4471 | 1 | CCCCCc1nnc(-c2cccc(-c3cccc(-c4nnc(CCCCC)c(CCCCC)n4)n3)n2)nc1CCCCC | 0.015 | kerosene | 1-octanol | 0.7 | 0.3 | Dy(III) | 0 | HNO3 | 0.1 | 293.15 | 0.000819 | -3.086716 | https://doi.org/10.1080/07366290600646947 | IDEaL
4472 | 1 | CCCCCc1nnc(-c2cccc(-c3cccc(-c4nnc(CCCCC)c(CCCCC)n4)n3)n2)nc1CCCCC | 0.015 | kerosene | 1-octanol | 0.7 | 0.3 | Ho(III) | 0 | HNO3 | 0.1 | 293.15 | 0.00125 | -2.90309 | https://doi.org/10.1080/07366290600646947 | IDEaL
4473 | 1 | CCCCCc1nnc(-c2cccc(-c3cccc(-c4nnc(CCCCC)c(CCCCC)n4)n3)n2)nc1CCCCC | 0.015 | kerosene | 1-octanol | 0.7 | 0.3 | Er(III) | 0 | HNO3 | 0.1 | 293.15 | 0.00177 | -2.752027 | https://doi.org/10.1080/07366290600646947 | IDEaL
4474 | 1 | CCCCCc1nnc(-c2cccc(-c3cccc(-c4nnc(CCCCC)c(CCCCC)n4)n3)n2)nc1CCCCC | 0.015 | kerosene | 1-octanol | 0.7 | 0.3 | Yb(III) | 0 | HNO3 | 0.1 | 293.15 | 0.00199 | -2.701147 | https://doi.org/10.1080/07366290600646947 | IDEaL
4475 | 1 | CCCCCc1nnc(-c2cccc(-c3cccc(-c4nnc(CCCCC)c(CCCCC)n4)n3)n2)nc1CCCCC | 0.015 | kerosene | 1-octanol | 0.7 | 0.3 | Lu(III) | 0 | HNO3 | 0.1 | 293.15 | 0.00177 | -2.752027 | https://doi.org/10.1080/07366290600646947 | IDEaL
4476 | 1 | CCCCCc1nnc(-c2cccc(-c3cccc(-c4nnc(CCCCC)c(CCCCC)n4)n3)n2)nc1CCCCC | 0.015 | kerosene | 1-octanol | 0.7 | 0.3 | La(III) | 0 | HNO3 | 0.2 | 293.15 | 7.02e-05 | -4.153663 | https://doi.org/10.1080/07366290600646947 | IDEaL
4477 | 1 | CCCCCc1nnc(-c2cccc(-c3cccc(-c4nnc(CCCCC)c(CCCCC)n4)n3)n2)nc1CCCCC | 0.015 | kerosene | 1-octanol | 0.7 | 0.3 | Ce(III) | 0 | HNO3 | 0.2 | 293.15 | 0.000118 | -3.928118 | https://doi.org/10.1080/07366290600646947 | IDEaL
4478 | 1 | CCCCCc1nnc(-c2cccc(-c3cccc(-c4nnc(CCCCC)c(CCCCC)n4)n3)n2)nc1CCCCC | 0.015 | kerosene | 1-octanol | 0.7 | 0.3 | Pr(III) | 0 | HNO3 | 0.2 | 293.15 | 9.29e-05 | -4.031984 | https://doi.org/10.1080/07366290600646947 | IDEaL
4479 | 1 | CCCCCc1nnc(-c2cccc(-c3cccc(-c4nnc(CCCCC)c(CCCCC)n4)n3)n2)nc1CCCCC | 0.015 | kerosene | 1-octanol | 0.7 | 0.3 | Nd(III) | 0 | HNO3 | 0.2 | 293.15 | 0.000239 | -3.621602 | https://doi.org/10.1080/07366290600646947 | IDEaL
4480 | 1 | CCCCCc1nnc(-c2cccc(-c3cccc(-c4nnc(CCCCC)c(CCCCC)n4)n3)n2)nc1CCCCC | 0.015 | kerosene | 1-octanol | 0.7 | 0.3 | Sm(III) | 0 | HNO3 | 0.2 | 293.15 | 0.000715 | -3.145694 | https://doi.org/10.1080/07366290600646947 | IDEaL
4481 | 1 | CCCCCc1nnc(-c2cccc(-c3cccc(-c4nnc(CCCCC)c(CCCCC)n4)n3)n2)nc1CCCCC | 0.015 | kerosene | 1-octanol | 0.7 | 0.3 | Eu(III) | 0 | HNO3 | 0.2 | 293.15 | 0.000895 | -3.048177 | https://doi.org/10.1080/07366290600646947 | IDEaL
4482 | 1 | CCCCCc1nnc(-c2cccc(-c3cccc(-c4nnc(CCCCC)c(CCCCC)n4)n3)n2)nc1CCCCC | 0.015 | kerosene | 1-octanol | 0.7 | 0.3 | Gd(III) | 0 | HNO3 | 0.2 | 293.15 | 0.000723 | -3.140862 | https://doi.org/10.1080/07366290600646947 | IDEaL
4483 | 1 | CCCCCc1nnc(-c2cccc(-c3cccc(-c4nnc(CCCCC)c(CCCCC)n4)n3)n2)nc1CCCCC | 0.015 | kerosene | 1-octanol | 0.7 | 0.3 | Tb(III) | 0 | HNO3 | 0.2 | 293.15 | 0.00192 | -2.716699 | https://doi.org/10.1080/07366290600646947 | IDEaL
4484 | 1 | CCCCCc1nnc(-c2cccc(-c3cccc(-c4nnc(CCCCC)c(CCCCC)n4)n3)n2)nc1CCCCC | 0.015 | kerosene | 1-octanol | 0.7 | 0.3 | Dy(III) | 0 | HNO3 | 0.2 | 293.15 | 0.00282 | -2.549751 | https://doi.org/10.1080/07366290600646947 | IDEaL
4485 | 1 | CCCCCc1nnc(-c2cccc(-c3cccc(-c4nnc(CCCCC)c(CCCCC)n4)n3)n2)nc1CCCCC | 0.015 | kerosene | 1-octanol | 0.7 | 0.3 | Ho(III) | 0 | HNO3 | 0.2 | 293.15 | 0.00454 | -2.342944 | https://doi.org/10.1080/07366290600646947 | IDEaL
4486 | 1 | CCCCCc1nnc(-c2cccc(-c3cccc(-c4nnc(CCCCC)c(CCCCC)n4)n3)n2)nc1CCCCC | 0.015 | kerosene | 1-octanol | 0.7 | 0.3 | Er(III) | 0 | HNO3 | 0.2 | 293.15 | 0.0063 | -2.200659 | https://doi.org/10.1080/07366290600646947 | IDEaL
4487 | 1 | CCCCCc1nnc(-c2cccc(-c3cccc(-c4nnc(CCCCC)c(CCCCC)n4)n3)n2)nc1CCCCC | 0.015 | kerosene | 1-octanol | 0.7 | 0.3 | Yb(III) | 0 | HNO3 | 0.2 | 293.15 | 0.00767 | -2.115205 | https://doi.org/10.1080/07366290600646947 | IDEaL
4488 | 1 | CCCCCc1nnc(-c2cccc(-c3cccc(-c4nnc(CCCCC)c(CCCCC)n4)n3)n2)nc1CCCCC | 0.015 | kerosene | 1-octanol | 0.7 | 0.3 | Lu(III) | 0 | HNO3 | 0.2 | 293.15 | 0.00685 | -2.164309 | https://doi.org/10.1080/07366290600646947 | IDEaL
4489 | 1 | CCCCCc1nnc(-c2cccc(-c3cccc(-c4nnc(CCCCC)c(CCCCC)n4)n3)n2)nc1CCCCC | 0.015 | kerosene | 1-octanol | 0.7 | 0.3 | La(III) | 0 | HNO3 | 0.3 | 293.15 | 6.85e-05 | -4.164309 | https://doi.org/10.1080/07366290600646947 | IDEaL
4490 | 1 | CCCCCc1nnc(-c2cccc(-c3cccc(-c4nnc(CCCCC)c(CCCCC)n4)n3)n2)nc1CCCCC | 0.015 | kerosene | 1-octanol | 0.7 | 0.3 | Ce(III) | 0 | HNO3 | 0.3 | 293.15 | 0.000131 | -3.882729 | https://doi.org/10.1080/07366290600646947 | IDEaL
4491 | 1 | CCCCCc1nnc(-c2cccc(-c3cccc(-c4nnc(CCCCC)c(CCCCC)n4)n3)n2)nc1CCCCC | 0.015 | kerosene | 1-octanol | 0.7 | 0.3 | Pr(III) | 0 | HNO3 | 0.3 | 293.15 | 0.000186 | -3.730487 | https://doi.org/10.1080/07366290600646947 | IDEaL
4492 | 1 | CCCCCc1nnc(-c2cccc(-c3cccc(-c4nnc(CCCCC)c(CCCCC)n4)n3)n2)nc1CCCCC | 0.015 | kerosene | 1-octanol | 0.7 | 0.3 | Nd(III) | 0 | HNO3 | 0.3 | 293.15 | 0.00037 | -3.431798 | https://doi.org/10.1080/07366290600646947 | IDEaL
4493 | 1 | CCCCCc1nnc(-c2cccc(-c3cccc(-c4nnc(CCCCC)c(CCCCC)n4)n3)n2)nc1CCCCC | 0.015 | kerosene | 1-octanol | 0.7 | 0.3 | Sm(III) | 0 | HNO3 | 0.3 | 293.15 | 0.00139 | -2.856985 | https://doi.org/10.1080/07366290600646947 | IDEaL
4494 | 1 | CCCCCc1nnc(-c2cccc(-c3cccc(-c4nnc(CCCCC)c(CCCCC)n4)n3)n2)nc1CCCCC | 0.015 | kerosene | 1-octanol | 0.7 | 0.3 | Eu(III) | 0 | HNO3 | 0.3 | 293.15 | 0.00198 | -2.703335 | https://doi.org/10.1080/07366290600646947 | IDEaL
4495 | 1 | CCCCCc1nnc(-c2cccc(-c3cccc(-c4nnc(CCCCC)c(CCCCC)n4)n3)n2)nc1CCCCC | 0.015 | kerosene | 1-octanol | 0.7 | 0.3 | Gd(III) | 0 | HNO3 | 0.3 | 293.15 | 0.0014 | -2.853872 | https://doi.org/10.1080/07366290600646947 | IDEaL
4496 | 1 | CCCCCc1nnc(-c2cccc(-c3cccc(-c4nnc(CCCCC)c(CCCCC)n4)n3)n2)nc1CCCCC | 0.015 | kerosene | 1-octanol | 0.7 | 0.3 | Tb(III) | 0 | HNO3 | 0.3 | 293.15 | 0.00395 | -2.403403 | https://doi.org/10.1080/07366290600646947 | IDEaL
4497 | 1 | CCCCCc1nnc(-c2cccc(-c3cccc(-c4nnc(CCCCC)c(CCCCC)n4)n3)n2)nc1CCCCC | 0.015 | kerosene | 1-octanol | 0.7 | 0.3 | Dy(III) | 0 | HNO3 | 0.3 | 293.15 | 0.00654 | -2.184422 | https://doi.org/10.1080/07366290600646947 | IDEaL
4498 | 1 | CCCCCc1nnc(-c2cccc(-c3cccc(-c4nnc(CCCCC)c(CCCCC)n4)n3)n2)nc1CCCCC | 0.015 | kerosene | 1-octanol | 0.7 | 0.3 | Ho(III) | 0 | HNO3 | 0.3 | 293.15 | 0.0103 | -1.987163 | https://doi.org/10.1080/07366290600646947 | IDEaL
4499 | 1 | CCCCCc1nnc(-c2cccc(-c3cccc(-c4nnc(CCCCC)c(CCCCC)n4)n3)n2)nc1CCCCC | 0.015 | kerosene | 1-octanol | 0.7 | 0.3 | Er(III) | 0 | HNO3 | 0.3 | 293.15 | 0.0147 | -1.832683 | https://doi.org/10.1080/07366290600646947 | IDEaL
4500 | 1 | CCCCCc1nnc(-c2cccc(-c3cccc(-c4nnc(CCCCC)c(CCCCC)n4)n3)n2)nc1CCCCC | 0.015 | kerosene | 1-octanol | 0.7 | 0.3 | Yb(III) | 0 | HNO3 | 0.3 | 293.15 | 0.0179 | -1.747147 | https://doi.org/10.1080/07366290600646947 | IDEaL
4501 | 1 | CCCCCc1nnc(-c2cccc(-c3cccc(-c4nnc(CCCCC)c(CCCCC)n4)n3)n2)nc1CCCCC | 0.015 | kerosene | 1-octanol | 0.7 | 0.3 | Lu(III) | 0 | HNO3 | 0.3 | 293.15 | 0.016 | -1.79588 | https://doi.org/10.1080/07366290600646947 | IDEaL
4502 | 1 | CCCCCc1nnc(-c2cccc(-c3cccc(-c4nnc(CCCCC)c(CCCCC)n4)n3)n2)nc1CCCCC | 0.015 | kerosene | 1-octanol | 0.7 | 0.3 | La(III) | 0 | HNO3 | 0.5 | 293.15 | 5.85e-05 | -4.232844 | https://doi.org/10.1080/07366290600646947 | IDEaL
4503 | 1 | CCCCCc1nnc(-c2cccc(-c3cccc(-c4nnc(CCCCC)c(CCCCC)n4)n3)n2)nc1CCCCC | 0.015 | kerosene | 1-octanol | 0.7 | 0.3 | Ce(III) | 0 | HNO3 | 0.5 | 293.15 | 3.64e-05 | -4.438899 | https://doi.org/10.1080/07366290600646947 | IDEaL
4504 | 1 | CCCCCc1nnc(-c2cccc(-c3cccc(-c4nnc(CCCCC)c(CCCCC)n4)n3)n2)nc1CCCCC | 0.015 | kerosene | 1-octanol | 0.7 | 0.3 | Pr(III) | 0 | HNO3 | 0.5 | 293.15 | 0.000481 | -3.317855 | https://doi.org/10.1080/07366290600646947 | IDEaL
4505 | 1 | CCCCCc1nnc(-c2cccc(-c3cccc(-c4nnc(CCCCC)c(CCCCC)n4)n3)n2)nc1CCCCC | 0.015 | kerosene | 1-octanol | 0.7 | 0.3 | Nd(III) | 0 | HNO3 | 0.5 | 293.15 | 0.00131 | -2.882729 | https://doi.org/10.1080/07366290600646947 | IDEaL
4506 | 1 | CCCCCc1nnc(-c2cccc(-c3cccc(-c4nnc(CCCCC)c(CCCCC)n4)n3)n2)nc1CCCCC | 0.015 | kerosene | 1-octanol | 0.7 | 0.3 | Sm(III) | 0 | HNO3 | 0.5 | 293.15 | 0.00398 | -2.400117 | https://doi.org/10.1080/07366290600646947 | IDEaL
4507 | 1 | CCCCCc1nnc(-c2cccc(-c3cccc(-c4nnc(CCCCC)c(CCCCC)n4)n3)n2)nc1CCCCC | 0.015 | kerosene | 1-octanol | 0.7 | 0.3 | Eu(III) | 0 | HNO3 | 0.5 | 293.15 | 0.00559 | -2.252588 | https://doi.org/10.1080/07366290600646947 | IDEaL
4508 | 1 | CCCCCc1nnc(-c2cccc(-c3cccc(-c4nnc(CCCCC)c(CCCCC)n4)n3)n2)nc1CCCCC | 0.015 | kerosene | 1-octanol | 0.7 | 0.3 | Gd(III) | 0 | HNO3 | 0.5 | 293.15 | 0.00423 | -2.37366 | https://doi.org/10.1080/07366290600646947 | IDEaL
4509 | 1 | CCCCCc1nnc(-c2cccc(-c3cccc(-c4nnc(CCCCC)c(CCCCC)n4)n3)n2)nc1CCCCC | 0.015 | kerosene | 1-octanol | 0.7 | 0.3 | Tb(III) | 0 | HNO3 | 0.5 | 293.15 | 0.012 | -1.920819 | https://doi.org/10.1080/07366290600646947 | IDEaL
4510 | 1 | CCCCCc1nnc(-c2cccc(-c3cccc(-c4nnc(CCCCC)c(CCCCC)n4)n3)n2)nc1CCCCC | 0.015 | kerosene | 1-octanol | 0.7 | 0.3 | Dy(III) | 0 | HNO3 | 0.5 | 293.15 | 0.0192 | -1.716699 | https://doi.org/10.1080/07366290600646947 | IDEaL
4511 | 1 | CCCCCc1nnc(-c2cccc(-c3cccc(-c4nnc(CCCCC)c(CCCCC)n4)n3)n2)nc1CCCCC | 0.015 | kerosene | 1-octanol | 0.7 | 0.3 | Ho(III) | 0 | HNO3 | 0.5 | 293.15 | 0.0319 | -1.496209 | https://doi.org/10.1080/07366290600646947 | IDEaL
4512 | 1 | CCCCCc1nnc(-c2cccc(-c3cccc(-c4nnc(CCCCC)c(CCCCC)n4)n3)n2)nc1CCCCC | 0.015 | kerosene | 1-octanol | 0.7 | 0.3 | Er(III) | 0 | HNO3 | 0.5 | 293.15 | 0.0459 | -1.338187 | https://doi.org/10.1080/07366290600646947 | IDEaL
4513 | 1 | CCCCCc1nnc(-c2cccc(-c3cccc(-c4nnc(CCCCC)c(CCCCC)n4)n3)n2)nc1CCCCC | 0.015 | kerosene | 1-octanol | 0.7 | 0.3 | Yb(III) | 0 | HNO3 | 0.5 | 293.15 | 0.0533 | -1.273273 | https://doi.org/10.1080/07366290600646947 | IDEaL
4514 | 1 | CCCCCc1nnc(-c2cccc(-c3cccc(-c4nnc(CCCCC)c(CCCCC)n4)n3)n2)nc1CCCCC | 0.015 | kerosene | 1-octanol | 0.7 | 0.3 | Lu(III) | 0 | HNO3 | 0.5 | 293.15 | 0.0473 | -1.325139 | https://doi.org/10.1080/07366290600646947 | IDEaL
4515 | 1 | CCCCCc1nnc(-c2cccc(-c3cccc(-c4nnc(CCCCC)c(CCCCC)n4)n3)n2)nc1CCCCC | 0.015 | kerosene | 1-octanol | 0.7 | 0.3 | La(III) | 0 | HNO3 | 1 | 293.15 | 0.000129 | -3.88941 | https://doi.org/10.1080/07366290600646947 | IDEaL
4516 | 1 | CCCCCc1nnc(-c2cccc(-c3cccc(-c4nnc(CCCCC)c(CCCCC)n4)n3)n2)nc1CCCCC | 0.015 | kerosene | 1-octanol | 0.7 | 0.3 | Ce(III) | 0 | HNO3 | 1 | 293.15 | 0.000565 | -3.247952 | https://doi.org/10.1080/07366290600646947 | IDEaL
4517 | 1 | CCCCCc1nnc(-c2cccc(-c3cccc(-c4nnc(CCCCC)c(CCCCC)n4)n3)n2)nc1CCCCC | 0.015 | kerosene | 1-octanol | 0.7 | 0.3 | Pr(III) | 0 | HNO3 | 1 | 293.15 | 0.0018 | -2.744727 | https://doi.org/10.1080/07366290600646947 | IDEaL
4518 | 1 | CCCCCc1nnc(-c2cccc(-c3cccc(-c4nnc(CCCCC)c(CCCCC)n4)n3)n2)nc1CCCCC | 0.015 | kerosene | 1-octanol | 0.7 | 0.3 | Nd(III) | 0 | HNO3 | 1 | 293.15 | 0.00477 | -2.321482 | https://doi.org/10.1080/07366290600646947 | IDEaL
4519 | 1 | CCCCCc1nnc(-c2cccc(-c3cccc(-c4nnc(CCCCC)c(CCCCC)n4)n3)n2)nc1CCCCC | 0.015 | kerosene | 1-octanol | 0.7 | 0.3 | Sm(III) | 0 | HNO3 | 1 | 293.15 | 0.0161 | -1.793174 | https://doi.org/10.1080/07366290600646947 | IDEaL
4520 | 1 | CCCCCc1nnc(-c2cccc(-c3cccc(-c4nnc(CCCCC)c(CCCCC)n4)n3)n2)nc1CCCCC | 0.015 | kerosene | 1-octanol | 0.7 | 0.3 | Eu(III) | 0 | HNO3 | 1 | 293.15 | 0.022 | -1.657577 | https://doi.org/10.1080/07366290600646947 | IDEaL
4521 | 1 | CCCCCc1nnc(-c2cccc(-c3cccc(-c4nnc(CCCCC)c(CCCCC)n4)n3)n2)nc1CCCCC | 0.015 | kerosene | 1-octanol | 0.7 | 0.3 | Gd(III) | 0 | HNO3 | 1 | 293.15 | 0.0171 | -1.767004 | https://doi.org/10.1080/07366290600646947 | IDEaL
4522 | 1 | CCCCCc1nnc(-c2cccc(-c3cccc(-c4nnc(CCCCC)c(CCCCC)n4)n3)n2)nc1CCCCC | 0.015 | kerosene | 1-octanol | 0.7 | 0.3 | Tb(III) | 0 | HNO3 | 1 | 293.15 | 0.0535 | -1.271646 | https://doi.org/10.1080/07366290600646947 | IDEaL
4523 | 1 | CCCCCc1nnc(-c2cccc(-c3cccc(-c4nnc(CCCCC)c(CCCCC)n4)n3)n2)nc1CCCCC | 0.015 | kerosene | 1-octanol | 0.7 | 0.3 | Dy(III) | 0 | HNO3 | 1 | 293.15 | 0.0918 | -1.037157 | https://doi.org/10.1080/07366290600646947 | IDEaL
4524 | 1 | CCCCCc1nnc(-c2cccc(-c3cccc(-c4nnc(CCCCC)c(CCCCC)n4)n3)n2)nc1CCCCC | 0.015 | kerosene | 1-octanol | 0.7 | 0.3 | Ho(III) | 0 | HNO3 | 1 | 293.15 | 0.15 | -0.8239087 | https://doi.org/10.1080/07366290600646947 | IDEaL
4525 | 1 | CCCCCc1nnc(-c2cccc(-c3cccc(-c4nnc(CCCCC)c(CCCCC)n4)n3)n2)nc1CCCCC | 0.015 | kerosene | 1-octanol | 0.7 | 0.3 | Er(III) | 0 | HNO3 | 1 | 293.15 | 0.211 | -0.6757175 | https://doi.org/10.1080/07366290600646947 | IDEaL
4526 | 1 | CCCCCc1nnc(-c2cccc(-c3cccc(-c4nnc(CCCCC)c(CCCCC)n4)n3)n2)nc1CCCCC | 0.015 | kerosene | 1-octanol | 0.7 | 0.3 | Yb(III) | 0 | HNO3 | 1 | 293.15 | 0.212 | -0.6736641 | https://doi.org/10.1080/07366290600646947 | IDEaL
4527 | 1 | CCCCCc1nnc(-c2cccc(-c3cccc(-c4nnc(CCCCC)c(CCCCC)n4)n3)n2)nc1CCCCC | 0.015 | kerosene | 1-octanol | 0.7 | 0.3 | Lu(III) | 0 | HNO3 | 1 | 293.15 | 0.178 | -0.74958 | https://doi.org/10.1080/07366290600646947 | IDEaL
4528 | 1 | CCCCCc1nnc(-c2cccc(-c3cccc(-c4nnc(CCCCC)c(CCCCC)n4)n3)n2)nc1CCCCC | 0.005 | tert-butylbenzene |  | 1 | 0 | Eu(III) | 0 | HNO3 | 0.01 | 293.15 | 1.93e-05 | -4.714443 | https://doi.org/10.1080/07366290701416000 | IDEaL
4529 | 1 | CCCCCc1nnc(-c2cccc(-c3cccc(-c4nnc(CCCCC)c(CCCCC)n4)n3)n2)nc1CCCCC | 0.005 | tert-butylbenzene |  | 1 | 0 | Eu(III) | 0 | HClO4 | 0.01 | 293.15 | 1.39 | 0.1430148 | https://doi.org/10.1080/07366290701416000 | IDEaL
4530 | 1 | CCCCCc1nnc(-c2cccc(-c3cccc(-c4nnc(CCCCC)c(CCCCC)n4)n3)n2)nc1CCCCC | 0.004 | tert-butylbenzene |  | 1 | 0 | Eu(III) | 0 | HNO3 | 0.01 | 293.15 | 0.000258 | -3.58838 | https://doi.org/10.1080/07366290701416000 | IDEaL
4531 | 1 | CCCCCc1nnc(-c2cccc(-c3cccc(-c4nnc(CCCCC)c(CCCCC)n4)n3)n2)nc1CCCCC | 0.01 | tert-butylbenzene |  | 1 | 0 | Eu(III) | 0 | HNO3 | 0.01 | 293.15 | 0.000873 | -3.058986 | https://doi.org/10.1080/07366290701416000 | IDEaL
4532 | 1 | CCCCCc1nnc(-c2cccc(-c3cccc(-c4nnc(CCCCC)c(CCCCC)n4)n3)n2)nc1CCCCC | 0.02 | tert-butylbenzene |  | 1 | 0 | Eu(III) | 0 | HNO3 | 0.01 | 293.15 | 0.00258 | -2.58838 | https://doi.org/10.1080/07366290701416000 | IDEaL
4533 | 1 | CCCCCc1nnc(-c2cccc(-c3cccc(-c4nnc(CCCCC)c(CCCCC)n4)n3)n2)nc1CCCCC | 0.04 | tert-butylbenzene |  | 1 | 0 | Eu(III) | 0 | HNO3 | 0.01 | 293.15 | 0.00873 | -2.058986 | https://doi.org/10.1080/07366290701416000 | IDEaL
4534 | 1 | CCCCCc1nnc(-c2cccc(-c3cccc(-c4nnc(CCCCC)c(CCCCC)n4)n3)n2)nc1CCCCC | 0.005 | nitrobenzene |  | 1 | 0 | Eu(III) | 0 | HNO3 | 0.01 | 293.15 | 8.03 | 0.9047155 | https://doi.org/10.1080/07366290701416000 | IDEaL
4535 | 1 | CCCCCc1nnc(-c2cccc(-c3cccc(-c4nnc(CCCCC)c(CCCCC)n4)n3)n2)nc1CCCCC | 0.005 | tetrachloroethane |  | 1 | 0 | Eu(III) | 0 | HNO3 | 0.01 | 293.15 | 0.0215 | -1.667562 | https://doi.org/10.1080/07366290701416000 | IDEaL
4536 | 1 | CCCCCc1nnc(-c2cccc(-c3cccc(-c4nnc(CCCCC)c(CCCCC)n4)n3)n2)nc1CCCCC | 0.005 | benzaldehyde |  | 1 | 0 | Eu(III) | 0 | HNO3 | 0.01 | 293.15 | 0.173 | -0.7619539 | https://doi.org/10.1080/07366290701416000 | IDEaL
4537 | 1 | CCCCCc1nnc(-c2cccc(-c3cccc(-c4nnc(CCCCC)c(CCCCC)n4)n3)n2)nc1CCCCC | 0.005 | 1-decanol |  | 1 | 0 | Eu(III) | 0 | HNO3 | 0.01 | 293.15 | 0.00578 | -2.238072 | https://doi.org/10.1080/07366290701416000 | IDEaL
4538 | 1 | CCCCCc1nnc(-c2cccc(-c3cccc(-c4nnc(CCCCC)c(CCCCC)n4)n3)n2)nc1CCCCC | 0.005 | anisole |  | 1 | 0 | Eu(III) | 0 | HNO3 | 0.01 | 293.15 | 0.00464 | -2.333482 | https://doi.org/10.1080/07366290701416000 | IDEaL
4539 | 1 | CCCCCc1nnc(-c2cccc(-c3cccc(-c4nnc(CCCCC)c(CCCCC)n4)n3)n2)nc1CCCCC | 0.005 | trichloroethylene |  | 1 | 0 | Eu(III) | 0 | HNO3 | 0.01 | 293.15 | 4.64e-05 | -4.333482 | https://doi.org/10.1080/07366290701416000 | IDEaL
4540 | 1 | CCCCCc1nnc(-c2cccc(-c3cccc(-c4nnc(CCCCC)c(CCCCC)n4)n3)n2)nc1CCCCC | 0.005 | tert-butylbenzene |  | 1 | 0 | Eu(III) | 0 | HNO3 | 0.01 | 293.15 | 1.73e-05 | -4.761954 | https://doi.org/10.1080/07366290701416000 | IDEaL
4541 | 1 | CCCCCc1nnc(-c2cccc(-c3cccc(-c4nnc(CCCCC)c(CCCCC)n4)n3)n2)nc1CCCCC | 0.005 | 1-hexanol |  | 1 | 0 | Eu(III) | 0 | HNO3 | 0.01 | 293.15 | 0.0359 | -1.444906 | https://doi.org/10.1080/07366290701416000 | IDEaL
4542 | 1 | CCCCCc1nnc(-c2cccc(-c3cccc(-c4nnc(CCCCC)c(CCCCC)n4)n3)n2)nc1CCCCC | 0.005 | 1-heptanol |  | 1 | 0 | Eu(III) | 0 | HNO3 | 0.01 | 293.15 | 0.0179 | -1.747147 | https://doi.org/10.1080/07366290701416000 | IDEaL
4543 | 1 | CCCCCc1nnc(-c2cccc(-c3cccc(-c4nnc(CCCCC)c(CCCCC)n4)n3)n2)nc1CCCCC | 0.005 | 1-octanol |  | 1 | 0 | Eu(III) | 0 | HNO3 | 0.01 | 293.15 | 0.0093 | -2.031517 | https://doi.org/10.1080/07366290701416000 | IDEaL
4544 | 1 | CCCCCc1nnc(-c2cccc(-c3cccc(-c4nnc(CCCCC)c(CCCCC)n4)n3)n2)nc1CCCCC | 0.005 | 1-nonanol |  | 1 | 0 | Eu(III) | 0 | HNO3 | 0.01 | 293.15 | 0.00833 | -2.079355 | https://doi.org/10.1080/07366290701416000 | IDEaL
4545 | 1 | CCCCCc1nnc(-c2cccc(-c3cccc(-c4nnc(CCCCC)c(CCCCC)n4)n3)n2)nc1CCCCC | 0.005 | 1-decanol |  | 1 | 0 | Eu(III) | 0 | HNO3 | 0.01 | 293.15 | 0.00499 | -2.301899 | https://doi.org/10.1080/07366290701416000 | IDEaL
4546 | 1 | CCCCCc1nnc(-c2cccc(-c3cccc(-c4nnc(CCCCC)c(CCCCC)n4)n3)n2)nc1CCCCC | 0.005 | tetrachloroethane |  | 1 | 0 | Eu(III) | 0 | HNO3 | 0.01 | 303.15 | 0.011 | -1.958607 | https://doi.org/10.1080/07366290701416000 | IDEaL
4547 | 1 | CCCCCc1nnc(-c2cccc(-c3cccc(-c4nnc(CCCCC)c(CCCCC)n4)n3)n2)nc1CCCCC | 0.005 | tetrachloroethane |  | 1 | 0 | Eu(III) | 0 | HNO3 | 0.01 | 303.15 | 0.0152 | -1.818156 | https://doi.org/10.1080/07366290701416000 | IDEaL
4548 | 1 | CCCCCc1nnc(-c2cccc(-c3cccc(-c4nnc(CCCCC)c(CCCCC)n4)n3)n2)nc1CCCCC | 0.005 | tetrachloroethane |  | 1 | 0 | Eu(III) | 0 | HNO3 | 0.01 | 303.15 | 0.0138 | -1.860121 | https://doi.org/10.1080/07366290701416000 | IDEaL
4549 | 1 | CCCCCc1nnc(-c2cccc(-c3cccc(-c4nnc(CCCCC)c(CCCCC)n4)n3)n2)nc1CCCCC | 0.005 | tetrachloroethane |  | 1 | 0 | Eu(III) | 0 | HNO3 | 0.01 | 303.15 | 0.0168 | -1.774691 | https://doi.org/10.1080/07366290701416000 | IDEaL
4550 | 1 | CCCCCc1nnc(-c2cccc(-c3cccc(-c4nnc(CCCCC)c(CCCCC)n4)n3)n2)nc1CCCCC | 0.005 | tetrachloroethane |  | 1 | 0 | Eu(III) | 0 | HNO3 | 0.01 | 303.15 | 0.0191 | -1.718967 | https://doi.org/10.1080/07366290701416000 | IDEaL
4551 | 1 | CCCCCc1nnc(-c2cccc(-c3cccc(-c4nnc(CCCCC)c(CCCCC)n4)n3)n2)nc1CCCCC | 0.005 | tetrachloroethane |  | 1 | 0 | Eu(III) | 0 | HNO3 | 0.01 | 303.15 | 0.0191 | -1.718967 | https://doi.org/10.1080/07366290701416000 | IDEaL
4552 | 1 | CCCCCc1nnc(-c2cccc(-c3cccc(-c4nnc(CCCCC)c(CCCCC)n4)n3)n2)nc1CCCCC | 0.005 | tetrachloroethane |  | 1 | 0 | Eu(III) | 0 | HNO3 | 0.01 | 303.15 | 0.0168 | -1.774691 | https://doi.org/10.1080/07366290701416000 | IDEaL
4553 | 1 | CCCCCc1nnc(-c2cccc(-c3cccc(-c4nnc(CCCCC)c(CCCCC)n4)n3)n2)nc1CCCCC | 0.005 | tetrachloroethane |  | 1 | 0 | Eu(III) | 0 | HNO3 | 0.01 | 303.15 | 0.0168 | -1.774691 | https://doi.org/10.1080/07366290701416000 | IDEaL
4554 | 1 | CCCCCc1nnc(-c2cccc(-c3cccc(-c4nnc(CCCCC)c(CCCCC)n4)n3)n2)nc1CCCCC | 0.005 | tetrachloroethane |  | 1 | 0 | Eu(III) | 0 | HNO3 | 0.01 | 303.15 | 0.0321 | -1.493495 | https://doi.org/10.1080/07366290701416000 | IDEaL
4555 | 1 | CCCCCc1nnc(-c2cccc(-c3cccc(-c4nnc(CCCCC)c(CCCCC)n4)n3)n2)nc1CCCCC | 0.005 | tetrachloroethane |  | 1 | 0 | Eu(III) | 0 | HNO3 | 0.01 | 283.15 | 0.0926 | -1.033389 | https://doi.org/10.1080/07366290701416000 | IDEaL
4556 | 1 | CCCCCc1nnc(-c2cccc(-c3cccc(-c4nnc(CCCCC)c(CCCCC)n4)n3)n2)nc1CCCCC | 0.005 | tetrachloroethane |  | 1 | 0 | Eu(III) | 0 | HNO3 | 0.01 | 293.15 | 0.0355 | -1.449772 | https://doi.org/10.1080/07366290701416000 | IDEaL
4557 | 1 | CCCCCc1nnc(-c2cccc(-c3cccc(-c4nnc(CCCCC)c(CCCCC)n4)n3)n2)nc1CCCCC | 0.005 | tetrachloroethane |  | 1 | 0 | Eu(III) | 0 | HNO3 | 0.01 | 303.15 | 0.0178 | -1.74958 | https://doi.org/10.1080/07366290701416000 | IDEaL
4558 | 1 | CCCCCc1nnc(-c2cccc(-c3cccc(-c4nnc(CCCCC)c(CCCCC)n4)n3)n2)nc1CCCCC | 0.0009 | anisole |  | 1 | 0 | Eu(III) | 0 | HNO3 | 0.01 | 293.15 | 0.00113 | -2.946922 | https://doi.org/10.1080/07366290701416000 | IDEaL
4559 | 1 | CCCCCc1nnc(-c2cccc(-c3cccc(-c4nnc(CCCCC)c(CCCCC)n4)n3)n2)nc1CCCCC | 0.0027 | anisole |  | 1 | 0 | Eu(III) | 0 | HNO3 | 0.01 | 293.15 | 0.00289 | -2.539102 | https://doi.org/10.1080/07366290701416000 | IDEaL
4560 | 1 | CCCCCc1nnc(-c2cccc(-c3cccc(-c4nnc(CCCCC)c(CCCCC)n4)n3)n2)nc1CCCCC | 0.005 | anisole |  | 1 | 0 | Eu(III) | 0 | HNO3 | 0.01 | 293.15 | 0.00307 | -2.512862 | https://doi.org/10.1080/07366290701416000 | IDEaL
4561 | 1 | CCCCCc1nnc(-c2cccc(-c3cccc(-c4nnc(CCCCC)c(CCCCC)n4)n3)n2)nc1CCCCC | 0.0055 | anisole |  | 1 | 0 | Eu(III) | 0 | HNO3 | 0.01 | 293.15 | 0.00438 | -2.358526 | https://doi.org/10.1080/07366290701416000 | IDEaL
4562 | 1 | CCCCCc1nnc(-c2cccc(-c3cccc(-c4nnc(CCCCC)c(CCCCC)n4)n3)n2)nc1CCCCC | 0.01 | anisole |  | 1 | 0 | Eu(III) | 0 | HNO3 | 0.01 | 293.15 | 0.0116 | -1.935542 | https://doi.org/10.1080/07366290701416000 | IDEaL
4563 | 1 | CCCCCc1nnc(-c2cccc(-c3cccc(-c4nnc(CCCCC)c(CCCCC)n4)n3)n2)nc1CCCCC | 0.015 | anisole |  | 1 | 0 | Eu(III) | 0 | HNO3 | 0.01 | 293.15 | 0.0209 | -1.679854 | https://doi.org/10.1080/07366290701416000 | IDEaL
4564 | 1 | CCCCCc1nnc(-c2cccc(-c3cccc(-c4nnc(CCCCC)c(CCCCC)n4)n3)n2)nc1CCCCC | 0.02 | anisole |  | 1 | 0 | Eu(III) | 0 | HNO3 | 0.01 | 293.15 | 0.0367 | -1.435334 | https://doi.org/10.1080/07366290701416000 | IDEaL
4565 | 1 | CCCCCc1nnc(-c2cccc(-c3cccc(-c4nnc(CCCCC)c(CCCCC)n4)n3)n2)nc1CCCCC | 0.04 | anisole |  | 1 | 0 | Eu(III) | 0 | HNO3 | 0.01 | 293.15 | 0.0744 | -1.128427 | https://doi.org/10.1080/07366290701416000 | IDEaL
4566 | 1 | CCCCCc1nnc(-c2cccc(-c3cccc(-c4nnc(CCCCC)c(CCCCC)n4)n3)n2)nc1CCCCC | 0.001 | tetrachloroethane |  | 1 | 0 | Eu(III) | 0 | HNO3 | 0.01 | 293.15 | 0.00163 | -2.787812 | https://doi.org/10.1080/07366290701416000 | IDEaL
4567 | 1 | CCCCCc1nnc(-c2cccc(-c3cccc(-c4nnc(CCCCC)c(CCCCC)n4)n3)n2)nc1CCCCC | 0.002 | tetrachloroethane |  | 1 | 0 | Eu(III) | 0 | HNO3 | 0.01 | 293.15 | 0.00671 | -2.173277 | https://doi.org/10.1080/07366290701416000 | IDEaL
4568 | 1 | CCCCCc1nnc(-c2cccc(-c3cccc(-c4nnc(CCCCC)c(CCCCC)n4)n3)n2)nc1CCCCC | 0.0028 | tetrachloroethane |  | 1 | 0 | Eu(III) | 0 | HNO3 | 0.01 | 293.15 | 0.00801 | -2.096367 | https://doi.org/10.1080/07366290701416000 | IDEaL
4569 | 1 | CCCCCc1nnc(-c2cccc(-c3cccc(-c4nnc(CCCCC)c(CCCCC)n4)n3)n2)nc1CCCCC | 0.005 | tetrachloroethane |  | 1 | 0 | Eu(III) | 0 | HNO3 | 0.01 | 293.15 | 0.0178 | -1.74958 | https://doi.org/10.1080/07366290701416000 | IDEaL
4570 | 1 | CCCCCc1nnc(-c2cccc(-c3cccc(-c4nnc(CCCCC)c(CCCCC)n4)n3)n2)nc1CCCCC | 0.01 | tetrachloroethane |  | 1 | 0 | Eu(III) | 0 | HNO3 | 0.01 | 293.15 | 0.0838 | -1.076756 | https://doi.org/10.1080/07366290701416000 | IDEaL
4571 | 1 | CCCCCc1nnc(-c2cccc(-c3cccc(-c4nnc(CCCCC)c(CCCCC)n4)n3)n2)nc1CCCCC | 0.016 | tetrachloroethane |  | 1 | 0 | Eu(III) | 0 | HNO3 | 0.01 | 293.15 | 0.0733 | -1.134896 | https://doi.org/10.1080/07366290701416000 | IDEaL
4572 | 1 | CCCCCc1nnc(-c2cccc(-c3cccc(-c4nnc(CCCCC)c(CCCCC)n4)n3)n2)nc1CCCCC | 0.022 | tetrachloroethane |  | 1 | 0 | Eu(III) | 0 | HNO3 | 0.01 | 293.15 | 0.149 | -0.8268137 | https://doi.org/10.1080/07366290701416000 | IDEaL
4573 | 1 | CCCCCc1nnc(-c2cccc(-c3cccc(-c4nnc(CCCCC)c(CCCCC)n4)n3)n2)nc1CCCCC | 0.04 | tetrachloroethane |  | 1 | 0 | Eu(III) | 0 | HNO3 | 0.01 | 293.15 | 0.412 | -0.3851028 | https://doi.org/10.1080/07366290701416000 | IDEaL
4574 | 1 | CCCCCCN(CCCCCC)C(=O)c1ccc2ccc3cccnc3c2n1 | 0.2 | chloroform |  | 1 | 0 | Eu(III) | 0 | HNO3 | 0.0001 | 293.15 | 0.3 | -0.5228787 | https://doi.org/10.1039/C6NJ02696F | IDEaL
4575 | 1 | CCCCCCN(CCCCCC)C(=O)c1ccc2ccc3cccnc3c2n1 | 0.2 | chloroform |  | 1 | 0 | Eu(III) | 0 | HNO3 | 0.00025 | 293.15 | 0.2 | -0.69897 | https://doi.org/10.1039/C6NJ02696F | IDEaL
4576 | 1 | CCCCCCN(CCCCCC)C(=O)c1ccc2ccc3cccnc3c2n1 | 0.2 | chloroform |  | 1 | 0 | Eu(III) | 0 | HNO3 | 0.001 | 293.15 | 0.1 | -1 | https://doi.org/10.1039/C6NJ02696F | IDEaL
4577 | 1 | CCCCCCN(CCCCCC)C(=O)c1ccc2ccc3cccnc3c2n1 | 0.2 | chloroform |  | 1 | 0 | Eu(III) | 0 | HNO3 | 0.01 | 293.15 | 0.1 | -1 | https://doi.org/10.1039/C6NJ02696F | IDEaL
4578 | 1 | CCCCCCN(CCCCCC)C(=O)c1ccc2ccc3cccnc3c2n1 | 0.2 | chloroform |  | 1 | 0 | Eu(III) | 0 | HNO3 | 0.1 | 293.15 | 0.1 | -1 | https://doi.org/10.1039/C6NJ02696F | IDEaL
4579 | 1 | CCCCCCN(CCCCCC)C(=O)c1ccc2ccc3cccnc3c2n1 | 0.2 | chloroform |  | 1 | 0 | Eu(III) | 0 | HNO3 | 1 | 293.15 | 0.1 | -1 | https://doi.org/10.1039/C6NJ02696F | IDEaL
4580 | 1 | CCN(CC)C(=O)COc1c2cc(OC)cc1Cc1cc(OC)cc(c1OCC(=O)N(CC)CC)Cc1cc(OC)cc(c1OCC(=O)N(CC)CC)Cc1cc(OC)cc(c1OCC(=O)N(CC)CC)Cc1cc(OC)cc(c1OCC(=O)N(CC)CC)Cc1cc(OC)cc(c1OCC(=O)N(CC)CC)C2 | 0.01 | 2-nitrophenyl hexyl ether |  | 1 | 0 | Eu(III) | 0 | HNO3 | 1 | 298.15 | 0.001 | -3 | https://doi.org/10.1021/ja016597f | IDEaL
4581 | 1 | CCCCCCCCOc1cc2c(OCC(=O)N(CC)CC)c(c1)Cc1cc(OCCCCCCCC)cc(c1OCC(=O)N(CC)CC)Cc1cc(OCCCCCCCC)cc(c1OCC(=O)N(CC)CC)Cc1cc(OCCCCCCCC)cc(c1OCC(=O)N(CC)CC)Cc1cc(OCCCCCCCC)cc(c1OCC(=O)N(CC)CC)Cc1cc(OCCCCCCCC)cc(c1OCC(=O)N(CC)CC)Cc1cc(OCCCCCCCC)cc(c1OCC(=O)N(CC)CC)Cc1cc(OCCCCCCCC)cc(c1OCC(=O)N(CC)CC)C2 | 0.01 | 2-nitrophenyl hexyl ether |  | 1 | 0 | Eu(III) | 0 | HNO3 | 1 | 298.15 | 0.001 | -3 | https://doi.org/10.1021/ja016597f | IDEaL
4582 | 1 | CCCCCCCCP(=O)(CC(=O)N(CC(C)C)CC(C)C)c1ccccc1 | 0.25 | Mesitylene |  | 1 | 0 | Eu(III) | 0 | HNO3 | 0.5 | 293.15 | 12 | 1.079181 | https://doi.org/10.1080/07366299008917986 | IDEaL
4583 | 1 | CCCCCCCCP(=O)(CC(=O)N(CC(C)C)CC(C)C)c1ccccc1 | 0.25 | Mesitylene |  | 1 | 0 | Eu(III) | 0 | HNO3 | 1 | 293.15 | 13 | 1.113943 | https://doi.org/10.1080/07366299008917986 | IDEaL
4584 | 1 | CCCCCCCCP(=O)(CC(=O)N(CC(C)C)CC(C)C)c1ccccc1 | 0.25 | Mesitylene |  | 1 | 0 | Eu(III) | 0 | HNO3 | 1.5 | 293.15 | 9 | 0.9542425 | https://doi.org/10.1080/07366299008917986 | IDEaL
4585 | 1 | CCCCCCCCP(=O)(CC(=O)N(CC(C)C)CC(C)C)c1ccccc1 | 0.25 | Mesitylene |  | 1 | 0 | Eu(III) | 0 | HNO3 | 2.5 | 293.15 | 2 | 0.30103 | https://doi.org/10.1080/07366299008917986 | IDEaL
4586 | 1 | CCCCCCCCP(=O)(CC(=O)N(CC(C)C)CC(C)C)c1ccccc1 | 0.25 | Mesitylene |  | 1 | 0 | Eu(III) | 0 | HNO3 | 4 | 293.15 | 0.7 | -0.154902 | https://doi.org/10.1080/07366299008917986 | IDEaL
4587 | 1 | CCCCCCCCP(=O)(CC(=O)N(CC(C)C)CC(C)C)c1ccccc1 | 0.25 | Mesitylene |  | 1 | 0 | Eu(III) | 0 | HNO3 | 5 | 293.15 | 0.5 | -0.30103 | https://doi.org/10.1080/07366299008917986 | IDEaL
4588 | 1 | CCCCCCCCP(=O)(CC(=O)N(CC(C)C)CC(C)C)c1ccccc1 | 0.1 | Mesitylene |  | 1 | 0 | Eu(III) | 0 | HNO3 | 0.5 | 293.15 | 2 | 0.30103 | https://doi.org/10.1080/07366299008917986 | IDEaL
4589 | 1 | CCCCCCCCP(=O)(CC(=O)N(CC(C)C)CC(C)C)c1ccccc1 | 0.1 | Mesitylene |  | 1 | 0 | Eu(III) | 0 | HNO3 | 1 | 293.15 | 1.8 | 0.2552725 | https://doi.org/10.1080/07366299008917986 | IDEaL
4590 | 1 | CCCCCCCCP(=O)(CC(=O)N(CC(C)C)CC(C)C)c1ccccc1 | 0.1 | Mesitylene |  | 1 | 0 | Eu(III) | 0 | HNO3 | 1.5 | 293.15 | 1 | 0 | https://doi.org/10.1080/07366299008917986 | IDEaL
4591 | 1 | CCCCCCCCP(=O)(CC(=O)N(CC(C)C)CC(C)C)c1ccccc1 | 0.1 | Mesitylene |  | 1 | 0 | Eu(III) | 0 | HNO3 | 2.5 | 293.15 | 0.2 | -0.69897 | https://doi.org/10.1080/07366299008917986 | IDEaL
4592 | 1 | CCCCCCCCP(=O)(CC(=O)N(CC(C)C)CC(C)C)c1ccccc1 | 0.1 | Mesitylene |  | 1 | 0 | Eu(III) | 0 | HNO3 | 4 | 293.15 | 0.04 | -1.39794 | https://doi.org/10.1080/07366299008917986 | IDEaL
4593 | 1 | CCCCCCCCP(=O)(CC(=O)N(CC(C)C)CC(C)C)c1ccccc1 | 0.1 | Mesitylene |  | 1 | 0 | Eu(III) | 0 | HNO3 | 5 | 293.15 | 0.03 | -1.522879 | https://doi.org/10.1080/07366299008917986 | IDEaL
4594 | 1 | CCCCCCCCP(=O)(CC(=O)N(CC(C)C)CC(C)C)c1ccccc1 | 0.25 | Tetrachloroethylene |  | 1 | 0 | La(III) | 0 | HNO3 | 3 | 298.15 | 0.9 | -0.04575749 | https://doi.org/10.1080/07366299008917986 | IDEaL
4595 | 1 | CCCCCCCCP(=O)(CC(=O)N(CC(C)C)CC(C)C)c1ccccc1 | 0.25 | Tetrachloroethylene |  | 1 | 0 | Ce(III) | 0 | HNO3 | 3 | 298.15 | 1.7 | 0.2304489 | https://doi.org/10.1080/07366299008917986 | IDEaL
4596 | 1 | CCCCCCCCP(=O)(CC(=O)N(CC(C)C)CC(C)C)c1ccccc1 | 0.25 | Tetrachloroethylene |  | 1 | 0 | Pr(III) | 0 | HNO3 | 3 | 298.15 | 2.3 | 0.3617278 | https://doi.org/10.1080/07366299008917986 | IDEaL
4597 | 1 | CCCCCCCCP(=O)(CC(=O)N(CC(C)C)CC(C)C)c1ccccc1 | 0.25 | Tetrachloroethylene |  | 1 | 0 | Nd(III) | 0 | HNO3 | 3 | 298.15 | 2.4 | 0.3802112 | https://doi.org/10.1080/07366299008917986 | IDEaL
4598 | 1 | CCCCCCCCP(=O)(CC(=O)N(CC(C)C)CC(C)C)c1ccccc1 | 0.25 | Tetrachloroethylene |  | 1 | 0 | Sm(III) | 0 | HNO3 | 3 | 298.15 | 2.9 | 0.462398 | https://doi.org/10.1080/07366299008917986 | IDEaL
4599 | 1 | CCCCCCCCP(=O)(CC(=O)N(CC(C)C)CC(C)C)c1ccccc1 | 0.25 | Tetrachloroethylene |  | 1 | 0 | Eu(III) | 0 | HNO3 | 3 | 298.15 | 2.9 | 0.462398 | https://doi.org/10.1080/07366299008917986 | IDEaL
4600 | 1 | CC(C)CN(CC(C)C)C(=O)CP(=O)(C1CCCCC1)C1CCCCC1 | 0.25 | Tetrachloroethylene |  | 1 | 0 | La(III) | 0 | HNO3 | 3 | 298.15 | 0.76 | -0.1191864 | https://doi.org/10.1080/07366298608917877 | IDEaL
4601 | 1 | CC(C)CN(CC(C)C)C(=O)CP(=O)(C1CCCCC1)C1CCCCC1 | 0.25 | Tetrachloroethylene |  | 1 | 0 | Ce(III) | 0 | HNO3 | 3 | 298.15 | 1.6 | 0.20412 | https://doi.org/10.1080/07366298608917877 | IDEaL
4602 | 1 | CC(C)CN(CC(C)C)C(=O)CP(=O)(C1CCCCC1)C1CCCCC1 | 0.25 | Tetrachloroethylene |  | 1 | 0 | Pr(III) | 0 | HNO3 | 3 | 298.15 | 2.3 | 0.3617278 | https://doi.org/10.1080/07366298608917877 | IDEaL
4603 | 1 | CC(C)CN(CC(C)C)C(=O)CP(=O)(C1CCCCC1)C1CCCCC1 | 0.25 | Tetrachloroethylene |  | 1 | 0 | Nd(III) | 0 | HNO3 | 3 | 298.15 | 2.3 | 0.3617278 | https://doi.org/10.1080/07366298608917877 | IDEaL
4604 | 1 | CC(C)CN(CC(C)C)C(=O)CP(=O)(C1CCCCC1)C1CCCCC1 | 0.25 | Tetrachloroethylene |  | 1 | 0 | Sm(III) | 0 | HNO3 | 3 | 298.15 | 2.8 | 0.447158 | https://doi.org/10.1080/07366298608917877 | IDEaL
4605 | 1 | CC(C)CN(CC(C)C)C(=O)CP(=O)(C1CCCCC1)C1CCCCC1 | 0.25 | Tetrachloroethylene |  | 1 | 0 | Eu(III) | 0 | HNO3 | 3 | 298.15 | 2.9 | 0.462398 | https://doi.org/10.1080/07366298608917877 | IDEaL
4606 | 1 | CCC(CC)CP(=O)(CC(=O)N(CC)CC)CC(CC)CC | 0.5 | Tetrachloroethylene |  | 1 | 0 | La(III) | 0 | HNO3 | 3 | 298.15 | 0.25 | -0.60206 | https://doi.org/10.1080/07366298608917877 | IDEaL
4607 | 1 | CCC(CC)CP(=O)(CC(=O)N(CC)CC)CC(CC)CC | 0.5 | Tetrachloroethylene |  | 1 | 0 | Ce(III) | 0 | HNO3 | 3 | 298.15 | 0.43 | -0.3665315 | https://doi.org/10.1080/07366298608917877 | IDEaL
4608 | 1 | CCC(CC)CP(=O)(CC(=O)N(CC)CC)CC(CC)CC | 0.5 | Tetrachloroethylene |  | 1 | 0 | Pr(III) | 0 | HNO3 | 3 | 298.15 | 0.57 | -0.2441251 | https://doi.org/10.1080/07366298608917877 | IDEaL
4609 | 1 | CCC(CC)CP(=O)(CC(=O)N(CC)CC)CC(CC)CC | 0.5 | Tetrachloroethylene |  | 1 | 0 | Nd(III) | 0 | HNO3 | 3 | 298.15 | 0.53 | -0.2757241 | https://doi.org/10.1080/07366298608917877 | IDEaL
4610 | 1 | CCC(CC)CP(=O)(CC(=O)N(CC)CC)CC(CC)CC | 0.5 | Tetrachloroethylene |  | 1 | 0 | Sm(III) | 0 | HNO3 | 3 | 298.15 | 0.54 | -0.2676062 | https://doi.org/10.1080/07366298608917877 | IDEaL
4611 | 1 | CCC(CC)CP(=O)(CC(=O)N(CC)CC)CC(CC)CC | 0.5 | Tetrachloroethylene |  | 1 | 0 | Eu(III) | 0 | HNO3 | 3 | 298.15 | 0.49 | -0.3098039 | https://doi.org/10.1080/07366298608917877 | IDEaL
4612 | 1 | CCCCCOP(=O)(CCCCC)OCCCCC | 1 | n-dodecane |  | 1 | 0 | Eu(III) | 0 | HNO3 | 6 | 293.15 | 0.1 | -1 | https://doi.org/10.1080/07366299.2012.671108 | IDEaL
4613 | 1 | CCCCCOP(=O)(CCCCC)OCCCCC | 1 | n-dodecane |  | 1 | 0 | Eu(III) | 0 | HNO3 | 6 | 293.15 | 0.1 | -1 | https://doi.org/10.1080/07366299.2012.671108 | IDEaL
4614 | 1 | CCCCCOP(=O)(CCCCC)OCCCCC | 1 | n-dodecane |  | 1 | 0 | Eu(III) | 0 | HNO3 | 6 | 293.15 | 0.1 | -1 | https://doi.org/10.1080/07366299.2012.671108 | IDEaL
4615 | 1 | CCCCCOP(=O)(CCCCC)OCCCCC | 1 | n-dodecane |  | 1 | 0 | Eu(III) | 0 | HNO3 | 6 | 293.15 | 0.11 | -0.9586073 | https://doi.org/10.1080/07366299.2012.671108 | IDEaL
4616 | 1 | CCCCCOP(=O)(CCCCC)OCCCCC | 1 | n-dodecane |  | 1 | 0 | Eu(III) | 0 | HNO3 | 2 | 293.15 | 0.41 | -0.3872161 | https://doi.org/10.1080/07366299.2012.671108 | IDEaL
4617 | 1 | CCCCCOP(=O)(CCCCC)OCCCCC | 1 | n-dodecane |  | 1 | 0 | Eu(III) | 0 | HNO3 | 3 | 293.15 | 0.3 | -0.5228787 | https://doi.org/10.1080/07366299.2012.671108 | IDEaL
4618 | 1 | CCCCCOP(=O)(CCCCC)OCCCCC | 1 | n-dodecane |  | 1 | 0 | Eu(III) | 0 | HNO3 | 4 | 293.15 | 0.2 | -0.69897 | https://doi.org/10.1080/07366299.2012.671108 | IDEaL
4619 | 1 | CCCCCOP(=O)(CCCCC)OCCCCC | 1 | n-dodecane |  | 1 | 0 | Eu(III) | 0 | HNO3 | 5 | 293.15 | 0.13 | -0.8860566 | https://doi.org/10.1080/07366299.2012.671108 | IDEaL
4620 | 1 | CCCCCOP(=O)(CCCCC)OCCCCC | 1 | n-dodecane |  | 1 | 0 | Eu(III) | 0 | HNO3 | 6 | 293.15 | 0.08 | -1.09691 | https://doi.org/10.1080/07366299.2012.671108 | IDEaL
4621 | 1 | CCCCCOP(=O)(CCCCC)OCCCCC | 1 | n-dodecane |  | 1 | 0 | Eu(III) | 0 | HNO3 | 6.5 | 293.15 | 0.08 | -1.09691 | https://doi.org/10.1080/07366299.2012.671108 | IDEaL
4622 | 1 | CCCCCOP(=O)(CCCCC)OCCCCC | 1 | n-dodecane |  | 1 | 0 | Eu(III) | 0 | HNO3 | 7 | 293.15 | 0.07 | -1.154902 | https://doi.org/10.1080/07366299.2012.671108 | IDEaL
4623 | 1 | CCCCCOP(=O)(CCCCC)OCCCCC | 1 | n-dodecane |  | 1 | 0 | Eu(III) | 0 | HNO3 | 8 | 293.15 | 0.06 | -1.221849 | https://doi.org/10.1080/07366299.2012.671108 | IDEaL
4624 | 1 | CCCCCOP(=O)(CCCCC)OCCCCC | 1 | n-dodecane |  | 1 | 0 | Eu(III) | 0 | HNO3 | 2 | 293.15 | 0.5 | -0.30103 | https://doi.org/10.1080/07366299.2012.671108 | IDEaL
4625 | 1 | CCCCCOP(=O)(CCCCC)OCCCCC | 1 | n-dodecane |  | 1 | 0 | Eu(III) | 0 | HNO3 | 3 | 293.15 | 0.55 | -0.2596373 | https://doi.org/10.1080/07366299.2012.671108 | IDEaL
4626 | 1 | CCCCCOP(=O)(CCCCC)OCCCCC | 1 | n-dodecane |  | 1 | 0 | Eu(III) | 0 | HNO3 | 4 | 293.15 | 0.65 | -0.1870866 | https://doi.org/10.1080/07366299.2012.671108 | IDEaL
4627 | 1 | CCCCCOP(=O)(CCCCC)OCCCCC | 1 | n-dodecane |  | 1 | 0 | Eu(III) | 0 | HNO3 | 5 | 293.15 | 0.61 | -0.2146702 | https://doi.org/10.1080/07366299.2012.671108 | IDEaL
4628 | 1 | CCCCCOP(=O)(CCCCC)OCCCCC | 1 | n-dodecane |  | 1 | 0 | Eu(III) | 0 | HNO3 | 6 | 293.15 | 0.6 | -0.2218487 | https://doi.org/10.1080/07366299.2012.671108 | IDEaL
4629 | 1 | CCCCCOP(=O)(CCCCC)OCCCCC | 1 | n-dodecane |  | 1 | 0 | Eu(III) | 0 | HNO3 | 6.5 | 293.15 | 0.6 | -0.2218487 | https://doi.org/10.1080/07366299.2012.671108 | IDEaL
4630 | 1 | CCCCCOP(=O)(CCCCC)OCCCCC | 1 | n-dodecane |  | 1 | 0 | Eu(III) | 0 | HNO3 | 7 | 293.15 | 0.55 | -0.2596373 | https://doi.org/10.1080/07366299.2012.671108 | IDEaL
4631 | 1 | CCCCCOP(=O)(CCCCC)OCCCCC | 1 | n-dodecane |  | 1 | 0 | Eu(III) | 0 | HNO3 | 8 | 293.15 | 0.6 | -0.2218487 | https://doi.org/10.1080/07366299.2012.671108 | IDEaL
4632 | 1 | CCCCCOP(=O)(CCCCC)OCCCCC | 1 | n-dodecane |  | 1 | 0 | La(III) | 0 | HNO3 | 2 | 293.15 | 0.186 | -0.7304871 | https://doi.org/10.1080/07366299.2012.671108 | IDEaL
4633 | 1 | CCCCCOP(=O)(CCCCC)OCCCCC | 1 | n-dodecane |  | 1 | 0 | La(III) | 0 | HNO3 | 3 | 293.15 | 0.083 | -1.080922 | https://doi.org/10.1080/07366299.2012.671108 | IDEaL
4634 | 1 | CCCCCOP(=O)(CCCCC)OCCCCC | 1 | n-dodecane |  | 1 | 0 | La(III) | 0 | HNO3 | 4 | 293.15 | 0.033 | -1.481486 | https://doi.org/10.1080/07366299.2012.671108 | IDEaL
4635 | 1 | CCCCCOP(=O)(CCCCC)OCCCCC | 1 | n-dodecane |  | 1 | 0 | La(III) | 0 | HNO3 | 5 | 293.15 | 0.017 | -1.769551 | https://doi.org/10.1080/07366299.2012.671108 | IDEaL
4636 | 1 | CCCCCOP(=O)(CCCCC)OCCCCC | 1 | n-dodecane |  | 1 | 0 | La(III) | 0 | HNO3 | 6 | 293.15 | 0.006 | -2.221849 | https://doi.org/10.1080/07366299.2012.671108 | IDEaL
4637 | 1 | CCCCCOP(=O)(CCCCC)OCCCCC | 1 | n-dodecane |  | 1 | 0 | La(III) | 0 | HNO3 | 6.5 | 293.15 | 0.007 | -2.154902 | https://doi.org/10.1080/07366299.2012.671108 | IDEaL
4638 | 1 | CCCCCOP(=O)(CCCCC)OCCCCC | 1 | n-dodecane |  | 1 | 0 | La(III) | 0 | HNO3 | 7 | 293.15 | 0.005 | -2.30103 | https://doi.org/10.1080/07366299.2012.671108 | IDEaL
4639 | 1 | CCCCCOP(=O)(CCCCC)OCCCCC | 1 | n-dodecane |  | 1 | 0 | La(III) | 0 | HNO3 | 8 | 293.15 | 0.004 | -2.39794 | https://doi.org/10.1080/07366299.2012.671108 | IDEaL
4640 | 1 | CCCCCOP(=O)(CCCCC)OCCCCC | 1 | n-dodecane |  | 1 | 0 | La(III) | 0 | HNO3 | 2 | 293.15 | 0.174 | -0.7594508 | https://doi.org/10.1080/07366299.2012.671108 | IDEaL
4641 | 1 | CCCCCOP(=O)(CCCCC)OCCCCC | 1 | n-dodecane |  | 1 | 0 | La(III) | 0 | HNO3 | 3 | 293.15 | 0.071 | -1.148742 | https://doi.org/10.1080/07366299.2012.671108 | IDEaL
4642 | 1 | CCCCCOP(=O)(CCCCC)OCCCCC | 1 | n-dodecane |  | 1 | 0 | La(III) | 0 | HNO3 | 4 | 293.15 | 0.027 | -1.568636 | https://doi.org/10.1080/07366299.2012.671108 | IDEaL
4643 | 1 | CCCCCOP(=O)(CCCCC)OCCCCC | 1 | n-dodecane |  | 1 | 0 | La(III) | 0 | HNO3 | 5 | 293.15 | 0.013 | -1.886057 | https://doi.org/10.1080/07366299.2012.671108 | IDEaL
4644 | 1 | CCCCCOP(=O)(CCCCC)OCCCCC | 1 | n-dodecane |  | 1 | 0 | La(III) | 0 | HNO3 | 6 | 293.15 | 0.007 | -2.154902 | https://doi.org/10.1080/07366299.2012.671108 | IDEaL
4645 | 1 | CCCCCOP(=O)(CCCCC)OCCCCC | 1 | n-dodecane |  | 1 | 0 | La(III) | 0 | HNO3 | 6.5 | 293.15 | 0.005 | -2.30103 | https://doi.org/10.1080/07366299.2012.671108 | IDEaL
4646 | 1 | CCCCCOP(=O)(CCCCC)OCCCCC | 1 | n-dodecane |  | 1 | 0 | La(III) | 0 | HNO3 | 7 | 293.15 | 0.004 | -2.39794 | https://doi.org/10.1080/07366299.2012.671108 | IDEaL
4647 | 1 | CCCCCOP(=O)(CCCCC)OCCCCC | 1 | n-dodecane |  | 1 | 0 | La(III) | 0 | HNO3 | 8 | 293.15 | 0.003 | -2.522879 | https://doi.org/10.1080/07366299.2012.671108 | IDEaL
4648 | 1 | CCCCCOP(=O)(CCCCC)OCCCCC | 1 | n-dodecane |  | 1 | 0 | Sm(III) | 0 | HNO3 | 2 | 293.15 | 0.531 | -0.2749055 | https://doi.org/10.1080/07366299.2012.671108 | IDEaL
4649 | 1 | CCCCCOP(=O)(CCCCC)OCCCCC | 1 | n-dodecane |  | 1 | 0 | Sm(III) | 0 | HNO3 | 3 | 293.15 | 0.386 | -0.4134127 | https://doi.org/10.1080/07366299.2012.671108 | IDEaL
4650 | 1 | CCCCCOP(=O)(CCCCC)OCCCCC | 1 | n-dodecane |  | 1 | 0 | Sm(III) | 0 | HNO3 | 4 | 293.15 | 0.229 | -0.6401645 | https://doi.org/10.1080/07366299.2012.671108 | IDEaL
4651 | 1 | CCCCCOP(=O)(CCCCC)OCCCCC | 1 | n-dodecane |  | 1 | 0 | Sm(III) | 0 | HNO3 | 5 | 293.15 | 0.138 | -0.8601209 | https://doi.org/10.1080/07366299.2012.671108 | IDEaL
4652 | 1 | CCCCCOP(=O)(CCCCC)OCCCCC | 1 | n-dodecane |  | 1 | 0 | Sm(III) | 0 | HNO3 | 6 | 293.15 | 0.079 | -1.102373 | https://doi.org/10.1080/07366299.2012.671108 | IDEaL
4653 | 1 | CCCCCOP(=O)(CCCCC)OCCCCC | 1 | n-dodecane |  | 1 | 0 | Sm(III) | 0 | HNO3 | 6.5 | 293.15 | 0.086 | -1.065502 | https://doi.org/10.1080/07366299.2012.671108 | IDEaL
4654 | 1 | CCCCCOP(=O)(CCCCC)OCCCCC | 1 | n-dodecane |  | 1 | 0 | Sm(III) | 0 | HNO3 | 7 | 293.15 | 0.071 | -1.148742 | https://doi.org/10.1080/07366299.2012.671108 | IDEaL
4655 | 1 | CCCCCOP(=O)(CCCCC)OCCCCC | 1 | n-dodecane |  | 1 | 0 | Sm(III) | 0 | HNO3 | 8 | 293.15 | 0.066 | -1.180456 | https://doi.org/10.1080/07366299.2012.671108 | IDEaL
4656 | 1 | CCCCCOP(=O)(CCCCC)OCCCCC | 1 | n-dodecane |  | 1 | 0 | Sm(III) | 0 | HNO3 | 2 | 293.15 | 0.509 | -0.2932822 | https://doi.org/10.1080/07366299.2012.671108 | IDEaL
4657 | 1 | CCCCCOP(=O)(CCCCC)OCCCCC | 1 | n-dodecane |  | 1 | 0 | Sm(III) | 0 | HNO3 | 3 | 293.15 | 0.378 | -0.4225082 | https://doi.org/10.1080/07366299.2012.671108 | IDEaL
4658 | 1 | CCCCCOP(=O)(CCCCC)OCCCCC | 1 | n-dodecane |  | 1 | 0 | Sm(III) | 0 | HNO3 | 4 | 293.15 | 0.23 | -0.6382722 | https://doi.org/10.1080/07366299.2012.671108 | IDEaL
4659 | 1 | CCCCCOP(=O)(CCCCC)OCCCCC | 1 | n-dodecane |  | 1 | 0 | Sm(III) | 0 | HNO3 | 5 | 293.15 | 0.145 | -0.838632 | https://doi.org/10.1080/07366299.2012.671108 | IDEaL
4660 | 1 | CCCCCOP(=O)(CCCCC)OCCCCC | 1 | n-dodecane |  | 1 | 0 | Sm(III) | 0 | HNO3 | 6 | 293.15 | 0.097 | -1.013228 | https://doi.org/10.1080/07366299.2012.671108 | IDEaL
4661 | 1 | CCCCCOP(=O)(CCCCC)OCCCCC | 1 | n-dodecane |  | 1 | 0 | Sm(III) | 0 | HNO3 | 6.5 | 293.15 | 0.086 | -1.065502 | https://doi.org/10.1080/07366299.2012.671108 | IDEaL
4662 | 1 | CCCCCOP(=O)(CCCCC)OCCCCC | 1 | n-dodecane |  | 1 | 0 | Sm(III) | 0 | HNO3 | 7 | 293.15 | 0.075 | -1.124939 | https://doi.org/10.1080/07366299.2012.671108 | IDEaL
4663 | 1 | CCCCCOP(=O)(CCCCC)OCCCCC | 1 | n-dodecane |  | 1 | 0 | Sm(III) | 0 | HNO3 | 8 | 293.15 | 0.066 | -1.180456 | https://doi.org/10.1080/07366299.2012.671108 | IDEaL
4664 | 1 | CCCCC(CC)CN(CC(CC)CCCC)C(=O)C(C)C | 1 | n-dodecane |  | 1 | 0 | Ce(III) | 0 | HNO3 | 0.01 | 298.15 | 25000 | 4.39794 | https://doi.org/10.1081/SS-100100793 | IDEaL
4665 | 1 | CCCCC(CC)CN(CC(CC)CCCC)C(=O)C(C)C | 1 | n-dodecane |  | 1 | 0 | Ce(III) | 0 | HNO3 | 0.1 | 298.15 | 58000 | 4.763428 | https://doi.org/10.1081/SS-100100793 | IDEaL
4666 | 1 | CCCCC(CC)CN(CC(CC)CCCC)C(=O)C(C)C | 1 | n-dodecane |  | 1 | 0 | Ce(III) | 0 | HNO3 | 1 | 298.15 | 52000 | 4.716003 | https://doi.org/10.1081/SS-100100793 | IDEaL
4667 | 1 | CCCCC(CC)CN(CC(CC)CCCC)C(=O)C(C)C | 1 | n-dodecane |  | 1 | 0 | Ce(III) | 0 | HNO3 | 2 | 298.15 | 60000 | 4.778151 | https://doi.org/10.1081/SS-100100793 | IDEaL
4668 | 1 | CCCCC(CC)CN(CC(CC)CCCC)C(=O)C(C)C | 1 | n-dodecane |  | 1 | 0 | Ce(III) | 0 | HNO3 | 3 | 298.15 | 30000 | 4.477121 | https://doi.org/10.1081/SS-100100793 | IDEaL
4669 | 1 | CCCCC(CC)CN(CC(CC)CCCC)C(=O)C(C)C | 1 | n-dodecane |  | 1 | 0 | Ce(III) | 0 | HNO3 | 4 | 298.15 | 51000 | 4.70757 | https://doi.org/10.1081/SS-100100793 | IDEaL
4670 | 1 | CCCCC(CC)CN(CC(CC)CCCC)C(=O)C(C)C | 1 | n-dodecane |  | 1 | 0 | Ce(III) | 0 | HNO3 | 5 | 298.15 | 55000 | 4.740363 | https://doi.org/10.1081/SS-100100793 | IDEaL
4671 | 1 | CCCCC(CC)CN(CC(CC)CCCC)C(=O)C(C)C | 1 | n-dodecane |  | 1 | 0 | Ce(III) | 0 | HNO3 | 6 | 298.15 | 50000 | 4.69897 | https://doi.org/10.1081/SS-100100793 | IDEaL
4672 | 1 | CCCCC(CC)CN(CC(CC)CCCC)C(=O)C(C)C | 1 | n-dodecane |  | 1 | 0 | Eu(III) | 0 | HNO3 | 0.01 | 298.15 | 19000 | 4.278754 | https://doi.org/10.1081/SS-100100793 | IDEaL
4673 | 1 | CCCCC(CC)CN(CC(CC)CCCC)C(=O)C(C)C | 1 | n-dodecane |  | 1 | 0 | Eu(III) | 0 | HNO3 | 0.1 | 298.15 | 12000 | 4.079181 | https://doi.org/10.1081/SS-100100793 | IDEaL
4674 | 1 | CCCCC(CC)CN(CC(CC)CCCC)C(=O)C(C)C | 1 | n-dodecane |  | 1 | 0 | Eu(III) | 0 | HNO3 | 1 | 298.15 | 21000 | 4.322219 | https://doi.org/10.1081/SS-100100793 | IDEaL
4675 | 1 | CCCCC(CC)CN(CC(CC)CCCC)C(=O)C(C)C | 1 | n-dodecane |  | 1 | 0 | Eu(III) | 0 | HNO3 | 2 | 298.15 | 10000 | 4 | https://doi.org/10.1081/SS-100100793 | IDEaL
4676 | 1 | CCCCC(CC)CN(CC(CC)CCCC)C(=O)C(C)C | 1 | n-dodecane |  | 1 | 0 | Eu(III) | 0 | HNO3 | 3 | 298.15 | 28000 | 4.447158 | https://doi.org/10.1081/SS-100100793 | IDEaL
4677 | 1 | CCCCC(CC)CN(CC(CC)CCCC)C(=O)C(C)C | 1 | n-dodecane |  | 1 | 0 | Eu(III) | 0 | HNO3 | 4 | 298.15 | 36000 | 4.556303 | https://doi.org/10.1081/SS-100100793 | IDEaL
4678 | 1 | CCCCC(CC)CN(CC(CC)CCCC)C(=O)C(C)C | 1 | n-dodecane |  | 1 | 0 | Eu(III) | 0 | HNO3 | 5 | 298.15 | 77000 | 4.886491 | https://doi.org/10.1081/SS-100100793 | IDEaL
4679 | 1 | CCCCC(CC)CN(CC(CC)CCCC)C(=O)C(C)C | 1 | n-dodecane |  | 1 | 0 | Eu(III) | 0 | HNO3 | 6 | 298.15 | 71000 | 4.851258 | https://doi.org/10.1081/SS-100100793 | IDEaL
4680 | 1 | CCCCC(CC)CN(CC(CC)CCCC)C(=O)C(C)C | 1 | n-dodecane |  | 1 | 0 | Ce(III) | 0 | HNO3 | 0.01 | 298.15 | 40000 | 4.60206 | https://doi.org/10.1081/SS-100100793 | IDEaL
4681 | 1 | CCCCC(CC)CN(CC(CC)CCCC)C(=O)C(C)C | 1 | n-dodecane |  | 1 | 0 | Ce(III) | 0 | HNO3 | 0.1 | 298.15 | 30000 | 4.477121 | https://doi.org/10.1081/SS-100100793 | IDEaL
4682 | 1 | CCCCC(CC)CN(CC(CC)CCCC)C(=O)C(C)C | 1 | n-dodecane |  | 1 | 0 | Ce(III) | 0 | HNO3 | 1 | 298.15 | 29000 | 4.462398 | https://doi.org/10.1081/SS-100100793 | IDEaL
4683 | 1 | CCCCC(CC)CN(CC(CC)CCCC)C(=O)C(C)C | 1 | n-dodecane |  | 1 | 0 | Ce(III) | 0 | HNO3 | 2 | 298.15 | 72000 | 4.857332 | https://doi.org/10.1081/SS-100100793 | IDEaL
4684 | 1 | CCCCC(CC)CN(CC(CC)CCCC)C(=O)C(C)C | 1 | n-dodecane |  | 1 | 0 | Ce(III) | 0 | HNO3 | 3 | 298.15 | 43000 | 4.633468 | https://doi.org/10.1081/SS-100100793 | IDEaL
4685 | 1 | CCCCC(CC)CN(CC(CC)CCCC)C(=O)C(C)C | 1 | n-dodecane |  | 1 | 0 | Ce(III) | 0 | HNO3 | 4 | 298.15 | 61000 | 4.78533 | https://doi.org/10.1081/SS-100100793 | IDEaL
4686 | 1 | CCCCC(CC)CN(CC(CC)CCCC)C(=O)C(C)C | 1 | n-dodecane |  | 1 | 0 | Ce(III) | 0 | HNO3 | 5 | 298.15 | 52000 | 4.716003 | https://doi.org/10.1081/SS-100100793 | IDEaL
4687 | 1 | CCCCC(CC)CN(CC(CC)CCCC)C(=O)C(C)C | 1 | n-dodecane |  | 1 | 0 | Ce(III) | 0 | HNO3 | 6 | 298.15 | 31000 | 4.491362 | https://doi.org/10.1081/SS-100100793 | IDEaL
4688 | 1 | CCCCCCP(=O)(CCCCCC)CC(=O)CC(C)C | 0.75 | Tetrachloroethylene |  | 1 | 0 | La(III) | 0 | HNO3 | 3 | 298.15 | 0.16 | -0.79588 | https://doi.org/10.1080/07366298608917877 | IDEaL
4689 | 1 | CCCCCCP(=O)(CCCCCC)CC(=O)CC(C)C | 0.75 | Tetrachloroethylene |  | 1 | 0 | Ce(III) | 0 | HNO3 | 3 | 298.15 | 0.43 | -0.3665315 | https://doi.org/10.1080/07366298608917877 | IDEaL
4690 | 1 | CCCCCCP(=O)(CCCCCC)CC(=O)CC(C)C | 0.75 | Tetrachloroethylene |  | 1 | 0 | Pr(III) | 0 | HNO3 | 3 | 298.15 | 0.71 | -0.1487417 | https://doi.org/10.1080/07366298608917877 | IDEaL
4691 | 1 | CCCCCCP(=O)(CCCCCC)CC(=O)CC(C)C | 0.75 | Tetrachloroethylene |  | 1 | 0 | Nd(III) | 0 | HNO3 | 3 | 298.15 | 0.85 | -0.07058107 | https://doi.org/10.1080/07366298608917877 | IDEaL
4692 | 1 | CCCCCCP(=O)(CCCCCC)CC(=O)CC(C)C | 0.75 | Tetrachloroethylene |  | 1 | 0 | Sm(III) | 0 | HNO3 | 3 | 298.15 | 1.3 | 0.1139434 | https://doi.org/10.1080/07366298608917877 | IDEaL
4693 | 1 | CCCCCCP(=O)(CCCCCC)CC(=O)CC(C)C | 0.75 | Tetrachloroethylene |  | 1 | 0 | Eu(III) | 0 | HNO3 | 3 | 298.15 | 1.5 | 0.1760913 | https://doi.org/10.1080/07366298608917877 | IDEaL
4694 | 1 | CCCCCCP(=O)(CCCCCC)CC(=O)N(CC(C)C)CC(C)C | 0.25 | Tetrachloroethylene |  | 1 | 0 | La(III) | 0 | HNO3 | 3 | 298.15 | 0.29 | -0.537602 | https://doi.org/10.1080/07366298608917877 | IDEaL
4695 | 1 | CCCCCCP(=O)(CCCCCC)CC(=O)N(CC(C)C)CC(C)C | 0.25 | Tetrachloroethylene |  | 1 | 0 | Ce(III) | 0 | HNO3 | 3 | 298.15 | 0.69 | -0.1611509 | https://doi.org/10.1080/07366298608917877 | IDEaL
4696 | 1 | CCCCCCP(=O)(CCCCCC)CC(=O)N(CC(C)C)CC(C)C | 0.25 | Tetrachloroethylene |  | 1 | 0 | Pr(III) | 0 | HNO3 | 3 | 298.15 | 0.92 | -0.03621217 | https://doi.org/10.1080/07366298608917877 | IDEaL
4697 | 1 | CCCCCCP(=O)(CCCCCC)CC(=O)N(CC(C)C)CC(C)C | 0.25 | Tetrachloroethylene |  | 1 | 0 | Nd(III) | 0 | HNO3 | 3 | 298.15 | 1 | 0 | https://doi.org/10.1080/07366298608917877 | IDEaL
4698 | 1 | CCCCCCP(=O)(CCCCCC)CC(=O)N(CC(C)C)CC(C)C | 0.25 | Tetrachloroethylene |  | 1 | 0 | Sm(III) | 0 | HNO3 | 3 | 298.15 | 1.4 | 0.146128 | https://doi.org/10.1080/07366298608917877 | IDEaL
4699 | 1 | CCCCCCP(=O)(CCCCCC)CC(=O)N(CC(C)C)CC(C)C | 0.25 | Tetrachloroethylene |  | 1 | 0 | Eu(III) | 0 | HNO3 | 3 | 298.15 | 1.4 | 0.146128 | https://doi.org/10.1080/07366298608917877 | IDEaL
4700 | 1 | CCCCCCP(=O)(CCCCCC)CC(=O)N(C(C)CC)C(C)CC | 0.25 | Tetrachloroethylene |  | 1 | 0 | La(III) | 0 | HNO3 | 3 | 298.15 | 0.16 | -0.79588 | https://doi.org/10.1080/07366298608917877 | IDEaL
4701 | 1 | CCCCCCP(=O)(CCCCCC)CC(=O)N(C(C)CC)C(C)CC | 0.25 | Tetrachloroethylene |  | 1 | 0 | Ce(III) | 0 | HNO3 | 3 | 298.15 | 0.35 | -0.455932 | https://doi.org/10.1080/07366298608917877 | IDEaL
4702 | 1 | CCCCCCP(=O)(CCCCCC)CC(=O)N(C(C)CC)C(C)CC | 0.25 | Tetrachloroethylene |  | 1 | 0 | Pr(III) | 0 | HNO3 | 3 | 298.15 | 0.52 | -0.2839967 | https://doi.org/10.1080/07366298608917877 | IDEaL
4703 | 1 | CCCCCCP(=O)(CCCCCC)CC(=O)N(C(C)CC)C(C)CC | 0.25 | Tetrachloroethylene |  | 1 | 0 | Nd(III) | 0 | HNO3 | 3 | 298.15 | 0.56 | -0.251812 | https://doi.org/10.1080/07366298608917877 | IDEaL
4704 | 1 | CCCCCCP(=O)(CCCCCC)CC(=O)N(C(C)CC)C(C)CC | 0.25 | Tetrachloroethylene |  | 1 | 0 | Sm(III) | 0 | HNO3 | 3 | 298.15 | 0.8 | -0.09691001 | https://doi.org/10.1080/07366298608917877 | IDEaL
4705 | 1 | CCCCCCP(=O)(CCCCCC)CC(=O)N(C(C)CC)C(C)CC | 0.25 | Tetrachloroethylene |  | 1 | 0 | Eu(III) | 0 | HNO3 | 3 | 298.15 | 0.8 | -0.09691001 | https://doi.org/10.1080/07366298608917877 | IDEaL
4706 | 1 | CCCCCCOP(=O)(CC(=O)N(CCCC)CCCC)OCCCCCC | 0.065 | Decalin |  | 1 | 0 | Ce(III) | 0 | HNO3 | 7.5 | 298.15 | 0.0108 | -1.966576 | https://doi.org/10.1016/0022-1902(64)80024-5 | IDEaL
4707 | 1 | CCCCCCOP(=O)(CC(=O)N(CCCC)CCCC)OCCCCCC | 0.065 | Decalin |  | 1 | 0 | Ce(III) | 0 | HNO3 | 5.5 | 298.15 | 0.01 | -2 | https://doi.org/10.1016/0022-1902(64)80024-5 | IDEaL
4708 | 1 | CCCCCCOP(=O)(CC(=O)N(CCCC)CCCC)OCCCCCC | 0.065 | Decalin |  | 1 | 0 | Ce(III) | 0 | HNO3 | 3.5 | 298.15 | 0.0147 | -1.832683 | https://doi.org/10.1016/0022-1902(64)80024-5 | IDEaL
4709 | 1 | CCCCCCOP(=O)(CC(=O)N(CCCC)CCCC)OCCCCCC | 0.065 | Decalin |  | 1 | 0 | Ce(III) | 0 | HNO3 | 1.5 | 298.15 | 0.033 | -1.481486 | https://doi.org/10.1016/0022-1902(64)80024-5 | IDEaL
4710 | 1 | CCCCCCOP(=O)(CC(=O)N(CCCC)CCCC)OCCCCCC | 1 | Decalin |  | 1 | 0 | Ce(III) | 0 | HNO3 | 0.1 | 298.15 | 60 | 1.778151 | https://doi.org/10.1016/0022-1902(64)80024-5 | IDEaL
4711 | 1 | CCCCCCOP(=O)(CC(=O)N(CCCC)CCCC)OCCCCCC | 1 | Decalin |  | 1 | 0 | Ce(III) | 0 | HNO3 | 2.55 | 298.15 | 10.2 | 1.0086 | https://doi.org/10.1016/0022-1902(64)80024-5 | IDEaL
4712 | 1 | CCCCCCOP(=O)(CC(=O)N(CCCC)CCCC)OCCCCCC | 1 | Decalin |  | 1 | 0 | Ce(III) | 0 | HNO3 | 5.1 | 298.15 | 9.4 | 0.9731279 | https://doi.org/10.1016/0022-1902(64)80024-5 | IDEaL
4713 | 1 | CCCCCCOP(=O)(CC(=O)N(CCCC)CCCC)OCCCCCC | 1 | Decalin |  | 1 | 0 | Ce(III) | 0 | HNO3 | 0.1 | 298.15 | 57 | 1.755875 | https://doi.org/10.1016/0022-1902(64)80024-5 | IDEaL
4714 | 1 | CCCCCCOP(=O)(CC(=O)N(CCCC)CCCC)OCCCCCC | 1 | Decalin |  | 1 | 0 | Ce(III) | 0 | HNO3 | 2.55 | 298.15 | 11 | 1.041393 | https://doi.org/10.1016/0022-1902(64)80024-5 | IDEaL
4715 | 1 | CCCCCCOP(=O)(CC(=O)N(CCCC)CCCC)OCCCCCC | 1 | Decalin |  | 1 | 0 | Ce(III) | 0 | HNO3 | 5.1 | 298.15 | 11.4 | 1.056905 | https://doi.org/10.1016/0022-1902(64)80024-5 | IDEaL
4716 | 1 | CCCCCCOP(=O)(CC(=O)N(CCCC)CCCC)OCCCCCC | 0.5 | Decalin |  | 1 | 0 | Ce(III) | 0 | HNO3 | 1 | 298.15 | 0.58 | -0.236572 | https://doi.org/10.1016/0022-1902(64)80024-5 | IDEaL
4717 | 1 | CCCCCCOP(=O)(CC(=O)N(CCCC)CCCC)OCCCCCC | 0.5 | Decalin |  | 1 | 0 | Ce(III) | 0 | HNO3 | 2.41 | 298.15 | 1.66 | 0.2201081 | https://doi.org/10.1016/0022-1902(64)80024-5 | IDEaL
4718 | 1 | CCCCCCOP(=O)(CC(=O)N(CCCC)CCCC)OCCCCCC | 0.5 | Decalin |  | 1 | 0 | Ce(III) | 0 | HNO3 | 4.57 | 298.15 | 2.16 | 0.3344538 | https://doi.org/10.1016/0022-1902(64)80024-5 | IDEaL
4719 | 1 | CCCCCCOP(=O)(CC(=O)N(CCCC)CCCC)OCCCCCC | 0.5 | Decalin |  | 1 | 0 | Ce(III) | 0 | HNO3 | 5.47 | 298.15 | 2.08 | 0.3180633 | https://doi.org/10.1016/0022-1902(64)80024-5 | IDEaL
4720 | 1 | CCCCCCOP(=O)(CC(=O)N(CCCC)CCCC)OCCCCCC | 0.1 | Decalin |  | 1 | 0 | Ce(III) | 0 | HNO3 | 1 | 298.15 | 0.0148 | -1.829738 | https://doi.org/10.1016/0022-1902(64)80024-5 | IDEaL
4721 | 1 | CCCCCCOP(=O)(CC(=O)N(CCCC)CCCC)OCCCCCC | 0.1 | Decalin |  | 1 | 0 | Ce(III) | 0 | HNO3 | 2.41 | 298.15 | 0.042 | -1.376751 | https://doi.org/10.1016/0022-1902(64)80024-5 | IDEaL
4722 | 1 | CCCCCCOP(=O)(CC(=O)N(CCCC)CCCC)OCCCCCC | 0.1 | Decalin |  | 1 | 0 | Ce(III) | 0 | HNO3 | 4.57 | 298.15 | 0.045 | -1.346787 | https://doi.org/10.1016/0022-1902(64)80024-5 | IDEaL
4723 | 1 | CCCCCCOP(=O)(CC(=O)N(CCCC)CCCC)OCCCCCC | 0.1 | Decalin |  | 1 | 0 | Ce(III) | 0 | HNO3 | 5.47 | 298.15 | 0.043 | -1.366532 | https://doi.org/10.1016/0022-1902(64)80024-5 | IDEaL
4724 | 1 | CCCCCCOP(=O)(CC(=O)N(CCCC)CCCC)OCCCCCC | 0.08 | Decalin |  | 1 | 0 | Ce(III) | 0 | HNO3 | 1 | 298.15 | 0.0073 | -2.136677 | https://doi.org/10.1016/0022-1902(64)80024-5 | IDEaL
4725 | 1 | CCCCCCOP(=O)(CC(=O)N(CCCC)CCCC)OCCCCCC | 0.08 | Decalin |  | 1 | 0 | Ce(III) | 0 | HNO3 | 2.41 | 298.15 | 0.0237 | -1.625252 | https://doi.org/10.1016/0022-1902(64)80024-5 | IDEaL
4726 | 1 | CCCCCCOP(=O)(CC(=O)N(CCCC)CCCC)OCCCCCC | 0.08 | Decalin |  | 1 | 0 | Ce(III) | 0 | HNO3 | 4.57 | 298.15 | 0.0271 | -1.567031 | https://doi.org/10.1016/0022-1902(64)80024-5 | IDEaL
4727 | 1 | CCCCCCOP(=O)(CC(=O)N(CCCC)CCCC)OCCCCCC | 0.08 | Decalin |  | 1 | 0 | Ce(III) | 0 | HNO3 | 5.47 | 298.15 | 0.0227 | -1.643974 | https://doi.org/10.1016/0022-1902(64)80024-5 | IDEaL
4728 | 1 | CCCCCCOP(=O)(CC(=O)N(CCCC)CCCC)OCCCCCC | 0.065 | Decalin |  | 1 | 0 | Ce(III) | 0 | HNO3 | 1 | 298.15 | 0.0038 | -2.420216 | https://doi.org/10.1016/0022-1902(64)80024-5 | IDEaL
4729 | 1 | CCCCCCOP(=O)(CC(=O)N(CCCC)CCCC)OCCCCCC | 0.065 | Decalin |  | 1 | 0 | Ce(III) | 0 | HNO3 | 2.41 | 298.15 | 0.0135 | -1.869666 | https://doi.org/10.1016/0022-1902(64)80024-5 | IDEaL
4730 | 1 | CCCCCCOP(=O)(CC(=O)N(CCCC)CCCC)OCCCCCC | 0.065 | Decalin |  | 1 | 0 | Ce(III) | 0 | HNO3 | 5.47 | 298.15 | 0.0123 | -1.910095 | https://doi.org/10.1016/0022-1902(64)80024-5 | IDEaL
4731 | 1 | CCCCCCOP(=O)(CC(=O)N(CCCC)CCCC)OCCCCCC | 0.05 | Decalin |  | 1 | 0 | Ce(III) | 0 | HNO3 | 1 | 298.15 | 0.0019 | -2.721246 | https://doi.org/10.1016/0022-1902(64)80024-5 | IDEaL
4732 | 1 | CCCCCCOP(=O)(CC(=O)N(CCCC)CCCC)OCCCCCC | 0.05 | Decalin |  | 1 | 0 | Ce(III) | 0 | HNO3 | 2.41 | 298.15 | 0.0063 | -2.200659 | https://doi.org/10.1016/0022-1902(64)80024-5 | IDEaL
4733 | 1 | CCCCCCOP(=O)(CC(=O)N(CCCC)CCCC)OCCCCCC | 0.05 | Decalin |  | 1 | 0 | Ce(III) | 0 | HNO3 | 5.47 | 298.15 | 0.0054 | -2.267606 | https://doi.org/10.1016/0022-1902(64)80024-5 | IDEaL
4734 | 1 | CCCCCCOP(=O)(CC(=O)N(CCCC)CCCC)OCCCCCC | 0.03 | Decalin |  | 1 | 0 | Ce(III) | 0 | HNO3 | 1 | 298.15 | 0.004 | -2.39794 | https://doi.org/10.1016/0022-1902(64)80024-5 | IDEaL
4735 | 1 | CCCCCCOP(=O)(CC(=O)N(CCCC)CCCC)OCCCCCC | 0.03 | Decalin |  | 1 | 0 | Ce(III) | 0 | HNO3 | 2.41 | 298.15 | 0.0014 | -2.853872 | https://doi.org/10.1016/0022-1902(64)80024-5 | IDEaL
4736 | 1 | CCCCCCOP(=O)(CC(=O)N(CCCC)CCCC)OCCCCCC | 0.03 | Decalin |  | 1 | 0 | Ce(III) | 0 | HNO3 | 4.57 | 298.15 | 0.0015 | -2.823909 | https://doi.org/10.1016/0022-1902(64)80024-5 | IDEaL
4737 | 1 | CCCCCCOP(=O)(CC(=O)N(CCCC)CCCC)OCCCCCC | 0.03 | Decalin |  | 1 | 0 | Ce(III) | 0 | HNO3 | 5.47 | 298.15 | 0.0014 | -2.853872 | https://doi.org/10.1016/0022-1902(64)80024-5 | IDEaL
4738 | 1 | CCCCCCOP(=O)(CC(=O)N(CCCC)CCCC)OCCCCCC | 0.03 | Decalin |  | 1 | 0 | Ce(III) | 0 | HNO3 | 12 | 298.15 | 0.0025 | -2.60206 | https://doi.org/10.1016/0022-1902(64)80024-5 | IDEaL
4739 | 1 | CCCCCCOP(=O)(CC(=O)N(CCCC)CCCC)OCCCCCC | 0.02 | Decalin |  | 1 | 0 | Ce(III) | 0 | HNO3 | 2.41 | 298.15 | 0.0003 | -3.522879 | https://doi.org/10.1016/0022-1902(64)80024-5 | IDEaL
4740 | 1 | CCCCCCOP(=O)(CC(=O)N(CCCC)CCCC)OCCCCCC | 0.02 | Decalin |  | 1 | 0 | Ce(III) | 0 | HNO3 | 4.57 | 298.15 | 0.0004 | -3.39794 | https://doi.org/10.1016/0022-1902(64)80024-5 | IDEaL
4741 | 1 | CCCCCCOP(=O)(CC(=O)N(CCCC)CCCC)OCCCCCC | 0.02 | Decalin |  | 1 | 0 | Ce(III) | 0 | HNO3 | 5.47 | 298.15 | 0.0003 | -3.522879 | https://doi.org/10.1016/0022-1902(64)80024-5 | IDEaL
4742 | 1 | CCCCCCOP(=O)(CC(=O)N(CCCC)CCCC)OCCCCCC | 0.02 | Decalin |  | 1 | 0 | Ce(III) | 0 | HNO3 | 12 | 298.15 | 0.0008 | -3.09691 | https://doi.org/10.1016/0022-1902(64)80024-5 | IDEaL
4743 | 1 | CCCCCCOP(=O)(CC(=O)N(CCCC)CCCC)OCCCCCC | 0.015 | Decalin |  | 1 | 0 | Ce(III) | 0 | HNO3 | 12 | 298.15 | 0.00041 | -3.387216 | https://doi.org/10.1016/0022-1902(64)80024-5 | IDEaL
4744 | 1 | CCCCCCOP(=O)(CC(=O)N(CCCC)CCCC)OCCCCCC | 0.01 | Decalin |  | 1 | 0 | Ce(III) | 0 | HNO3 | 12 | 298.15 | 0.00016 | -3.79588 | https://doi.org/10.1016/0022-1902(64)80024-5 | IDEaL
4745 | 1 | CCCCCCP(=O)(CCCCCC)CC(=O)N(CCCC)CCCC | 0.25 | Tetrachloroethylene |  | 1 | 0 | La(III) | 0 | HNO3 | 3 | 298.15 | 0.32 | -0.49485 | https://doi.org/10.1080/07366298608917877 | IDEaL
4746 | 1 | CCCCCCP(=O)(CCCCCC)CC(=O)N(CCCC)CCCC | 0.25 | Tetrachloroethylene |  | 1 | 0 | Ce(III) | 0 | HNO3 | 3 | 298.15 | 0.71 | -0.1487417 | https://doi.org/10.1080/07366298608917877 | IDEaL
4747 | 1 | CCCCCCP(=O)(CCCCCC)CC(=O)N(CCCC)CCCC | 0.25 | Tetrachloroethylene |  | 1 | 0 | Pr(III) | 0 | HNO3 | 3 | 298.15 | 0.86 | -0.06550155 | https://doi.org/10.1080/07366298608917877 | IDEaL
4748 | 1 | CCCCCCP(=O)(CCCCCC)CC(=O)N(CCCC)CCCC | 0.25 | Tetrachloroethylene |  | 1 | 0 | Nd(III) | 0 | HNO3 | 3 | 298.15 | 1 | 0 | https://doi.org/10.1080/07366298608917877 | IDEaL
4749 | 1 | CCCCCCP(=O)(CCCCCC)CC(=O)N(CCCC)CCCC | 0.25 | Tetrachloroethylene |  | 1 | 0 | Sm(III) | 0 | HNO3 | 3 | 298.15 | 1.3 | 0.1139434 | https://doi.org/10.1080/07366298608917877 | IDEaL
4750 | 1 | CCCCCCP(=O)(CCCCCC)CC(=O)N(CCCC)CCCC | 0.25 | Tetrachloroethylene |  | 1 | 0 | Eu(III) | 0 | HNO3 | 3 | 298.15 | 1.3 | 0.1139434 | https://doi.org/10.1080/07366298608917877 | IDEaL
4751 | 1 | CCCCCCOP(=O)(CCC(=O)N(CC)CC)OCCCCCC | 0.5 | Tetrachloroethylene |  | 1 | 0 | La(III) | 0 | HNO3 | 3 | 298.15 | 0.18 | -0.7447275 | https://doi.org/10.1080/07366298708918575 | IDEaL
4752 | 1 | CCCCCCOP(=O)(CCC(=O)N(CC)CC)OCCCCCC | 0.5 | Tetrachloroethylene |  | 1 | 0 | Ce(III) | 0 | HNO3 | 3 | 298.15 | 0.23 | -0.6382722 | https://doi.org/10.1080/07366298708918575 | IDEaL
4753 | 1 | CCCCCCOP(=O)(CCC(=O)N(CC)CC)OCCCCCC | 0.5 | Tetrachloroethylene |  | 1 | 0 | Pr(III) | 0 | HNO3 | 3 | 298.15 | 0.26 | -0.5850267 | https://doi.org/10.1080/07366298708918575 | IDEaL
4754 | 1 | CCCCCCOP(=O)(CCC(=O)N(CC)CC)OCCCCCC | 0.5 | Tetrachloroethylene |  | 1 | 0 | Nd(III) | 0 | HNO3 | 3 | 298.15 | 0.28 | -0.552842 | https://doi.org/10.1080/07366298708918575 | IDEaL
4755 | 1 | CCCCCCOP(=O)(CCC(=O)N(CC)CC)OCCCCCC | 0.5 | Tetrachloroethylene |  | 1 | 0 | Sm(III) | 0 | HNO3 | 3 | 298.15 | 0.38 | -0.4202164 | https://doi.org/10.1080/07366298708918575 | IDEaL
4756 | 1 | CCCCCCOP(=O)(CCC(=O)N(CC)CC)OCCCCCC | 0.5 | Tetrachloroethylene |  | 1 | 0 | Eu(III) | 0 | HNO3 | 3 | 298.15 | 0.43 | -0.3665315 | https://doi.org/10.1080/07366298708918575 | IDEaL
4757 | 1 | CCCCCCP(=O)(CCCCCC)CC(=O)N(CC)CC | 0.25 | Tetrachloroethylene |  | 1 | 0 | La(III) | 0 | HNO3 | 3 | 298.15 | 0.73 | -0.1366771 | https://doi.org/10.1080/07366298608917877 | IDEaL
4758 | 1 | CCCCCCP(=O)(CCCCCC)CC(=O)N(CC)CC | 0.25 | Tetrachloroethylene |  | 1 | 0 | Ce(III) | 0 | HNO3 | 3 | 298.15 | 1.4 | 0.146128 | https://doi.org/10.1080/07366298608917877 | IDEaL
4759 | 1 | CCCCCCP(=O)(CCCCCC)CC(=O)N(CC)CC | 0.25 | Tetrachloroethylene |  | 1 | 0 | Pr(III) | 0 | HNO3 | 3 | 298.15 | 1.7 | 0.2304489 | https://doi.org/10.1080/07366298608917877 | IDEaL
4760 | 1 | CCCCCCP(=O)(CCCCCC)CC(=O)N(CC)CC | 0.25 | Tetrachloroethylene |  | 1 | 0 | Nd(III) | 0 | HNO3 | 3 | 298.15 | 1.8 | 0.2552725 | https://doi.org/10.1080/07366298608917877 | IDEaL
4761 | 1 | CCCCCCP(=O)(CCCCCC)CC(=O)N(CC)CC | 0.25 | Tetrachloroethylene |  | 1 | 0 | Sm(III) | 0 | HNO3 | 3 | 298.15 | 2.2 | 0.3424227 | https://doi.org/10.1080/07366298608917877 | IDEaL
4762 | 1 | CCCCCCP(=O)(CCCCCC)CC(=O)N(CC)CC | 0.25 | Tetrachloroethylene |  | 1 | 0 | Eu(III) | 0 | HNO3 | 3 | 298.15 | 2 | 0.30103 | https://doi.org/10.1080/07366298608917877 | IDEaL
4763 | 1 | CCCCCCOP(=O)(OCCCCCC)C(=O)N(CC)CC | 0.5 | Decalin |  | 1 | 0 | Ce(III) | 0 | HNO3 | 7.5 | 298.15 | 0.0161 | -1.793174 | https://doi.org/10.1016/0022-1902(64)80024-5 | IDEaL
4764 | 1 | CCCCCCOP(=O)(OCCCCCC)C(=O)N(CC)CC | 0.5 | Decalin |  | 1 | 0 | Ce(III) | 0 | HNO3 | 5.5 | 298.15 | 0.0096 | -2.017729 | https://doi.org/10.1016/0022-1902(64)80024-5 | IDEaL
4765 | 1 | CCCCCCOP(=O)(OCCCCCC)C(=O)N(CC)CC | 0.5 | Decalin |  | 1 | 0 | Ce(III) | 0 | HNO3 | 3.5 | 298.15 | 0.0095 | -2.022276 | https://doi.org/10.1016/0022-1902(64)80024-5 | IDEaL
4766 | 1 | CCCCCCOP(=O)(OCCCCCC)C(=O)N(CC)CC | 0.5 | Decalin |  | 1 | 0 | Ce(III) | 0 | HNO3 | 1.5 | 298.15 | 0.0156 | -1.806875 | https://doi.org/10.1016/0022-1902(64)80024-5 | IDEaL
4767 | 1 | CCCCCCCC(=O)N(CCCCCC)CCCCCC | 1.1 | Solv100 |  | 1 | 0 | Dy(III) | 0 | HNO3 | 4 | 298.15 | 0.16 | -0.79588 | https://doi.org/10.1016/j.hydromet.2015.10.011 | IDEaL
4768 | 1 | CCCCCCCC(=O)N(CCCCCC)CCCCCC | 1.1 | Solv100 |  | 1 | 0 | Nd(III) | 0 | HNO3 | 4 | 298.15 | 0.0001 | -4 | https://doi.org/10.1016/j.hydromet.2015.10.011 | IDEaL
4769 | 1 | CCCCCCCC(=O)N(CCCCCC)CCCCCC | 1.1 | Solv100 |  | 1 | 0 | Gd(III) | 0 | HNO3 | 4 | 298.15 | 0.04 | -1.39794 | https://doi.org/10.1016/j.hydromet.2015.10.011 | IDEaL
4770 | 1 | CCCCCCCC(=O)N(CCCCCC)CCCCCC | 1.1 | Solv100 |  | 1 | 0 | La(III) | 0 | HNO3 | 4 | 298.15 | 0.07 | -1.154902 | https://doi.org/10.1016/j.hydromet.2015.10.011 | IDEaL
4771 | 1 | CCCCCCCC(=O)N(CCCCCC)CCCCCC | 1.1 | Solv100 |  | 1 | 0 | Ce(III) | 0 | HNO3 | 4 | 298.15 | 0.23 | -0.6382722 | https://doi.org/10.1016/j.hydromet.2015.10.011 | IDEaL
4772 | 1 | CCCCCCCC(=O)N(CCCCCC)CCCCCC | 1.1 | Solv100 |  | 1 | 0 | Pr(III) | 0 | HNO3 | 4 | 298.15 | 0.0001 | -4 | https://doi.org/10.1016/j.hydromet.2015.10.011 | IDEaL
4773 | 1 | CCCCCCCC(=O)N(CCCCCC)CCCCCC | 1.1 | SSD70 |  | 1 | 0 | Dy(III) | 0 | HNO3 | 4 | 298.15 | 0.32 | -0.49485 | https://doi.org/10.1016/j.hydromet.2015.10.011 | IDEaL
4774 | 1 | CCCCCCCC(=O)N(CCCCCC)CCCCCC | 1.1 | SSD70 |  | 1 | 0 | Nd(III) | 0 | HNO3 | 4 | 298.15 | 0.02 | -1.69897 | https://doi.org/10.1016/j.hydromet.2015.10.011 | IDEaL
4775 | 1 | CCCCCCCC(=O)N(CCCCCC)CCCCCC | 1.1 | SSD70 |  | 1 | 0 | Gd(III) | 0 | HNO3 | 4 | 298.15 | 0.16 | -0.79588 | https://doi.org/10.1016/j.hydromet.2015.10.011 | IDEaL
4776 | 1 | CCCCCCCC(=O)N(CCCCCC)CCCCCC | 1.1 | SSD70 |  | 1 | 0 | La(III) | 0 | HNO3 | 4 | 298.15 | 0.14 | -0.853872 | https://doi.org/10.1016/j.hydromet.2015.10.011 | IDEaL
4777 | 1 | CCCCCCCC(=O)N(CCCCCC)CCCCCC | 1.1 | SSD70 |  | 1 | 0 | Ce(III) | 0 | HNO3 | 4 | 298.15 | 0.37 | -0.4317983 | https://doi.org/10.1016/j.hydromet.2015.10.011 | IDEaL
4778 | 1 | CCCCCCCC(=O)N(CCCCCC)CCCCCC | 1.1 | SSD70 |  | 1 | 0 | Pr(III) | 0 | HNO3 | 4 | 298.15 | 0.04 | -1.39794 | https://doi.org/10.1016/j.hydromet.2015.10.011 | IDEaL
4779 | 1 | CCCCCCCCCCCCCCC(C(=O)N(C)CCCC)C(=O)N(C)CCCC | 1 | n-dodecane |  | 1 | 0 | Eu(III) | 0 | HNO3 | 1 | 298.15 | 0.22 | -0.6575773 | https://doi.org/10.13182/NT02-A3317 | IDEaL
4780 | 1 | CCCCCCCCCCCCCCC(C(=O)N(C)CCCC)C(=O)N(C)CCCC | 1 | n-dodecane |  | 1 | 0 | Eu(III) | 0 | HNO3 | 2 | 298.15 | 0.9 | -0.04575749 | https://doi.org/10.13182/NT02-A3317 | IDEaL
4781 | 1 | CCCCCCCCCCCCCCC(C(=O)N(C)CCCC)C(=O)N(C)CCCC | 1 | n-dodecane |  | 1 | 0 | Eu(III) | 0 | HNO3 | 3 | 298.15 | 3.7 | 0.5682017 | https://doi.org/10.13182/NT02-A3317 | IDEaL
4782 | 1 | CCCCCCCCCCCCCCC(C(=O)N(C)CCCC)C(=O)N(C)CCCC | 1 | n-dodecane |  | 1 | 0 | Eu(III) | 0 | HNO3 | 4 | 298.15 | 7 | 0.845098 | https://doi.org/10.13182/NT02-A3317 | IDEaL
4783 | 1 | CCCCCCCCCCCCCCC(C(=O)N(C)CCCC)C(=O)N(C)CCCC | 1 | n-dodecane |  | 1 | 0 | Eu(III) | 0 | HNO3 | 5 | 298.15 | 10.5 | 1.021189 | https://doi.org/10.13182/NT02-A3317 | IDEaL
4784 | 1 | CCCCCCCCN(C)C(=O)COCC(=O)N(C)CCCCCCCC | 0.1 | hydrogenated tetrapropylene | 1-octanol | 0.9 | 0.1 | Eu(III) | 0 | HNO3 | 3 | 295.15 | 789 | 2.897077 | https://doi.org/10.1080/07366290802672212 | IDEaL
4785 | 1 | CCCCCCCCN(C)C(=O)C(CCCCCC)(OCC)C(=O)N(C)CCCCCCCC | 0.6 | hydrogenated tetrapropylene |  | 1 | 0 | La(III) | 0 | HNO3 | 3.1 | 295.15 | 1.69 | 0.2278867 | https://doi.org/10.1080/07366299.2012.700591 | IDEaL
4786 | 1 | CCCCCCCCN(C)C(=O)C(CCCCCC)(OCC)C(=O)N(C)CCCCCCCC | 0.6 | hydrogenated tetrapropylene |  | 1 | 0 | Pr(III) | 0 | HNO3 | 3.1 | 295.15 | 2.04 | 0.3096302 | https://doi.org/10.1080/07366299.2012.700591 | IDEaL
4787 | 1 | CCCCCCCCN(C)C(=O)C(CCCCCC)(OCC)C(=O)N(C)CCCCCCCC | 0.6 | hydrogenated tetrapropylene |  | 1 | 0 | Nd(III) | 0 | HNO3 | 3.1 | 295.15 | 1.77 | 0.2479733 | https://doi.org/10.1080/07366299.2012.700591 | IDEaL
4788 | 1 | CCCCCCCCN(C)C(=O)C(CCCCCC)(OCC)C(=O)N(C)CCCCCCCC | 0.6 | hydrogenated tetrapropylene |  | 1 | 0 | Sm(III) | 0 | HNO3 | 3.1 | 295.15 | 0.36 | -0.4436975 | https://doi.org/10.1080/07366299.2012.700591 | IDEaL
4789 | 1 | CCCCCCCCN(C)C(=O)C(CCCCCC)(OCC)C(=O)N(C)CCCCCCCC | 0.6 | hydrogenated tetrapropylene |  | 1 | 0 | Eu(III) | 0 | HNO3 | 3.1 | 295.15 | 1.14 | 0.05690485 | https://doi.org/10.1080/07366299.2012.700591 | IDEaL
4790 | 1 | CCCCCCCCN(C)C(=O)C(CCCCCC)(OCC)C(=O)N(C)CCCCCCCC | 0.6 | hydrogenated tetrapropylene |  | 1 | 0 | Eu(III) | 0 | HNO3 | 3.1 | 295.15 | 1.04 | 0.01703334 | https://doi.org/10.1080/07366299.2012.700591 | IDEaL
4791 | 1 | CCCCCCCCN(C)C(=O)C(CCCCCC)(OCC)C(=O)N(C)CCCCCCCC | 0.6 | hydrogenated tetrapropylene |  | 1 | 0 | Gd(III) | 0 | HNO3 | 3.1 | 295.15 | 1.32 | 0.1205739 | https://doi.org/10.1080/07366299.2012.700591 | IDEaL
4792 | 1 | CCCCCCCCN(C)C(=O)C(CCCCCC)(OCC)C(=O)N(C)CCCCCCCC | 0.6 | hydrogenated tetrapropylene |  | 1 | 0 | Ce(III) | 0 | HNO3 | 3.1 | 295.15 | 0.01 | -2 | https://doi.org/10.1080/07366299.2012.700591 | IDEaL
4793 | 1 | CCCCCCCCN(C)C(=O)C(CCCCCC)(OCC)C(=O)N(C)CCCCCCCC | 0.6 | hydrogenated tetrapropylene |  | 1 | 0 | La(III) | 0 | HNO3 | 3.1 | 295.15 | 2.13 | 0.3283796 | https://doi.org/10.1080/07366299.2012.700591 | IDEaL
4794 | 1 | CCCCCCCCN(C)C(=O)C(CCCCCC)(OCC)C(=O)N(C)CCCCCCCC | 0.6 | hydrogenated tetrapropylene |  | 1 | 0 | Pr(III) | 0 | HNO3 | 3.1 | 295.15 | 2.52 | 0.4014005 | https://doi.org/10.1080/07366299.2012.700591 | IDEaL
4795 | 1 | CCCCCCCCN(C)C(=O)C(CCCCCC)(OCC)C(=O)N(C)CCCCCCCC | 0.6 | hydrogenated tetrapropylene |  | 1 | 0 | Nd(III) | 0 | HNO3 | 3.1 | 295.15 | 2.16 | 0.3344538 | https://doi.org/10.1080/07366299.2012.700591 | IDEaL
4796 | 1 | CCCCCCCCN(C)C(=O)C(CCCCCC)(OCC)C(=O)N(C)CCCCCCCC | 0.6 | hydrogenated tetrapropylene |  | 1 | 0 | Sm(III) | 0 | HNO3 | 3.1 | 295.15 | 1.67 | 0.2227165 | https://doi.org/10.1080/07366299.2012.700591 | IDEaL
4797 | 1 | CCCCCCCCN(C)C(=O)C(CCCCCC)(OCC)C(=O)N(C)CCCCCCCC | 0.6 | hydrogenated tetrapropylene |  | 1 | 0 | Eu(III) | 0 | HNO3 | 3.1 | 295.15 | 1.39 | 0.1430148 | https://doi.org/10.1080/07366299.2012.700591 | IDEaL
4798 | 1 | CCCCCCCCN(C)C(=O)C(CCCCCC)(OCC)C(=O)N(C)CCCCCCCC | 0.6 | hydrogenated tetrapropylene |  | 1 | 0 | Eu(III) | 0 | HNO3 | 3.1 | 295.15 | 1.27 | 0.1038037 | https://doi.org/10.1080/07366299.2012.700591 | IDEaL
4799 | 1 | CCCCCCCCN(C)C(=O)C(CCCCCC)(OCC)C(=O)N(C)CCCCCCCC | 0.6 | hydrogenated tetrapropylene |  | 1 | 0 | Gd(III) | 0 | HNO3 | 3.1 | 295.15 | 1.84 | 0.2648178 | https://doi.org/10.1080/07366299.2012.700591 | IDEaL
4800 | 1 | CCCCCCCCN(C)C(=O)C(CCCCCC)(OCC)C(=O)N(C)CCCCCCCC | 0.6 | hydrogenated tetrapropylene |  | 1 | 0 | Ce(III) | 0 | HNO3 | 3.1 | 295.15 | 0.01 | -2 | https://doi.org/10.1080/07366299.2012.700591 | IDEaL
4801 | 1 | CCCCCCCCN(C)C(=O)C(CCCCCC)(OCC)C(=O)N(C)CCCCCCCC | 0.2 | tetrachloroethane |  | 1 | 0 | Eu(III) | 0 | HNO3 | 3 | 295.15 | 0.024 | -1.619789 | https://doi.org/10.1524/ract.2008.1485 | IDEaL
4802 | 1 | CCCCCCCCN(C)C(=O)C(CCCCCC)(OCC)C(=O)N(C)CCCCCCCC | 0.2 | 1-octanol |  | 1 | 0 | Eu(III) | 0 | HNO3 | 3 | 295.15 | 0.033 | -1.481486 | https://doi.org/10.1524/ract.2008.1485 | IDEaL
4803 | 1 | CCCCCCCCN(C)C(=O)C(CCCCCC)(OCC)C(=O)N(C)CCCCCCCC | 0.2 | hydrogenated tetrapropylene | 1-octanol | 0.9 | 0.1 | Eu(III) | 0 | HNO3 | 3 | 295.15 | 0.035 | -1.455932 | https://doi.org/10.1524/ract.2008.1485 | IDEaL
4804 | 1 | CCCCCCCCOP(=O)(OCCCCCCCC)C(=O)N(CC)CC | 0.5 | Decalin |  | 1 | 0 | Ce(III) | 0 | HNO3 | 7.5 | 298.15 | 0.0136 | -1.866461 | https://doi.org/10.1016/0022-1902(64)80024-5 | IDEaL
4805 | 1 | CCCCCCCCOP(=O)(OCCCCCCCC)C(=O)N(CC)CC | 0.5 | Decalin |  | 1 | 0 | Ce(III) | 0 | HNO3 | 6.5 | 298.15 | 0.0113 | -1.946922 | https://doi.org/10.1016/0022-1902(64)80024-5 | IDEaL
4806 | 1 | CCCCCCCCOP(=O)(OCCCCCCCC)C(=O)N(CC)CC | 0.5 | Decalin |  | 1 | 0 | Ce(III) | 0 | HNO3 | 5.5 | 298.15 | 0.0091 | -2.040959 | https://doi.org/10.1016/0022-1902(64)80024-5 | IDEaL
4807 | 1 | CCCCCCCCOP(=O)(OCCCCCCCC)C(=O)N(CC)CC | 0.5 | Decalin |  | 1 | 0 | Ce(III) | 0 | HNO3 | 4.5 | 298.15 | 0.0072 | -2.142668 | https://doi.org/10.1016/0022-1902(64)80024-5 | IDEaL
4808 | 1 | CCCCCCCCOP(=O)(OCCCCCCCC)C(=O)N(CC)CC | 0.5 | Decalin |  | 1 | 0 | Ce(III) | 0 | HNO3 | 3.5 | 298.15 | 0.009 | -2.045757 | https://doi.org/10.1016/0022-1902(64)80024-5 | IDEaL
4809 | 1 | CCCCCCCCOP(=O)(OCCCCCCCC)C(=O)N(CC)CC | 0.5 | Decalin |  | 1 | 0 | Ce(III) | 0 | HNO3 | 2.5 | 298.15 | 0.01 | -2 | https://doi.org/10.1016/0022-1902(64)80024-5 | IDEaL
4810 | 1 | CCCCCCCCOP(=O)(OCCCCCCCC)C(=O)N(CC)CC | 0.5 | Decalin |  | 1 | 0 | Ce(III) | 0 | HNO3 | 1.5 | 298.15 | 0.0146 | -1.835647 | https://doi.org/10.1016/0022-1902(64)80024-5 | IDEaL
4811 | 1 | CCCCCCCCOP(=O)(OCCCCCCCC)C(=O)N(CC)CC | 0.5 | Decalin |  | 1 | 0 | Ce(III) | 0 | HNO3 | 0.5 | 298.15 | 0.033 | -1.481486 | https://doi.org/10.1016/0022-1902(64)80024-5 | IDEaL
4812 | 1 | CCCCCCCCOP(=O)(OCCCCCCCC)C(=O)N(CC)CC | 1 | Decalin |  | 1 | 0 | Ce(III) | 0 | HNO3 | 0.1 | 298.15 | 1.64 | 0.2148438 | https://doi.org/10.1016/0022-1902(64)80024-5 | IDEaL
4813 | 1 | CCCCCCCCOP(=O)(OCCCCCCCC)C(=O)N(CC)CC | 1 | Decalin |  | 1 | 0 | Ce(III) | 0 | HNO3 | 2.55 | 298.15 | 0.121 | -0.9172146 | https://doi.org/10.1016/0022-1902(64)80024-5 | IDEaL
4814 | 1 | CCCCCCCCOP(=O)(OCCCCCCCC)C(=O)N(CC)CC | 1 | Decalin |  | 1 | 0 | Ce(III) | 0 | HNO3 | 5.1 | 298.15 | 0.212 | -0.6736641 | https://doi.org/10.1016/0022-1902(64)80024-5 | IDEaL
4815 | 1 | CCCCCCCCOP(=O)(OCCCCCCCC)C(=O)N(CC)CC | 1 | Decalin |  | 1 | 0 | Ce(III) | 0 | HNO3 | 0.1 | 298.15 | 0.53 | -0.2757241 | https://doi.org/10.1016/0022-1902(64)80024-5 | IDEaL
4816 | 1 | CCCCCCCCOP(=O)(OCCCCCCCC)C(=O)N(CC)CC | 1 | Decalin |  | 1 | 0 | Ce(III) | 0 | HNO3 | 2.55 | 298.15 | 0.056 | -1.251812 | https://doi.org/10.1016/0022-1902(64)80024-5 | IDEaL
4817 | 1 | CCCCCCCCOP(=O)(OCCCCCCCC)C(=O)N(CC)CC | 1 | Decalin |  | 1 | 0 | Ce(III) | 0 | HNO3 | 5.1 | 298.15 | 0.08 | -1.09691 | https://doi.org/10.1016/0022-1902(64)80024-5 | IDEaL
4818 | 1 | CCCCCCCCOP(=O)(OCCCCCCCC)C(=O)N(CC)CC | 1 | Decalin |  | 1 | 0 | Ce(III) | 0 | HNO3 | 12.1 | 298.15 | 3.29 | 0.5171959 | https://doi.org/10.1016/0022-1902(64)80024-5 | IDEaL
4819 | 1 | CCCCCCCCOP(=O)(OCCCCCCCC)C(=O)N(CC)CC | 0.5 | Decalin |  | 1 | 0 | Ce(III) | 0 | HNO3 | 6.1 | 298.15 | 0.0091 | -2.040959 | https://doi.org/10.1016/0022-1902(64)80024-5 | IDEaL
4820 | 1 | CCCCCCCCOP(=O)(OCCCCCCCC)C(=O)N(CC)CC | 0.5 | Decalin |  | 1 | 0 | Ce(III) | 0 | HNO3 | 8 | 298.15 | 0.0179 | -1.747147 | https://doi.org/10.1016/0022-1902(64)80024-5 | IDEaL
4821 | 1 | CCCCCCCCOP(=O)(OCCCCCCCC)C(=O)N(CC)CC | 0.5 | Decalin |  | 1 | 0 | Ce(III) | 0 | HNO3 | 10 | 298.15 | 0.057 | -1.244125 | https://doi.org/10.1016/0022-1902(64)80024-5 | IDEaL
4822 | 1 | CCCCCCCCOP(=O)(OCCCCCCCC)C(=O)N(CC)CC | 0.5 | Decalin |  | 1 | 0 | Ce(III) | 0 | HNO3 | 12.1 | 298.15 | 0.217 | -0.6635403 | https://doi.org/10.1016/0022-1902(64)80024-5 | IDEaL
4823 | 1 | CCCCCCCCOP(=O)(OCCCCCCCC)C(=O)N(CC)CC | 0.5 | Decalin |  | 1 | 0 | Ce(III) | 0 | HNO3 | 15 | 298.15 | 5.07 | 0.705008 | https://doi.org/10.1016/0022-1902(64)80024-5 | IDEaL
4824 | 1 | CCCCCCCCOP(=O)(OCCCCCCCC)C(=O)N(CC)CC | 0.4 | Decalin |  | 1 | 0 | Ce(III) | 0 | HNO3 | 12.1 | 298.15 | 0.103 | -0.9871628 | https://doi.org/10.1016/0022-1902(64)80024-5 | IDEaL
4825 | 1 | CCCCCCCCOP(=O)(OCCCCCCCC)C(=O)N(CC)CC | 0.3 | Decalin |  | 1 | 0 | Ce(III) | 0 | HNO3 | 12.1 | 298.15 | 0.046 | -1.337242 | https://doi.org/10.1016/0022-1902(64)80024-5 | IDEaL
4826 | 1 | CCCCCCCCOP(=O)(OCCCCCCCC)C(=O)N(CC)CC | 0.2 | Decalin |  | 1 | 0 | Ce(III) | 0 | HNO3 | 12.1 | 298.15 | 0.0129 | -1.88941 | https://doi.org/10.1016/0022-1902(64)80024-5 | IDEaL
4827 | 1 | CCCCCCCCOP(=O)(OCCCCCCCC)C(=O)N(CC)CC | 0.2 | Decalin |  | 1 | 0 | Ce(III) | 0 | HNO3 | 15 | 298.15 | 0.284 | -0.5466817 | https://doi.org/10.1016/0022-1902(64)80024-5 | IDEaL
4828 | 1 | CCCCCCCCOP(=O)(OCCCCCCCC)C(=O)N(CC)CC | 0.1 | Decalin |  | 1 | 0 | Ce(III) | 0 | HNO3 | 12.1 | 298.15 | 0.00135 | -2.869666 | https://doi.org/10.1016/0022-1902(64)80024-5 | IDEaL
4829 | 1 | CCCCCCCCOP(=O)(OCCCCCCCC)C(=O)N(CC)CC | 0.1 | Decalin |  | 1 | 0 | Ce(III) | 0 | HNO3 | 15 | 298.15 | 0.0286 | -1.543634 | https://doi.org/10.1016/0022-1902(64)80024-5 | IDEaL
4830 | 1 | CCCCCCCCOP(=O)(OCCCCCCCC)C(=O)N(CC)CC | 0.08 | Decalin |  | 1 | 0 | Ce(III) | 0 | HNO3 | 15 | 298.15 | 0.0117 | -1.931814 | https://doi.org/10.1016/0022-1902(64)80024-5 | IDEaL
4831 | 1 | CCCCCCCCOP(=O)(OCCCCCCCC)C(=O)N(CC)CC | 0.05 | Decalin |  | 1 | 0 | Ce(III) | 0 | HNO3 | 15 | 298.15 | 0.0032 | -2.49485 | https://doi.org/10.1016/0022-1902(64)80024-5 | IDEaL
4832 | 1 | CCCCCCCCOP(=O)(OCCCCCCCC)C(=O)N(CC)CC | 0.04 | Decalin |  | 1 | 0 | Ce(III) | 0 | HNO3 | 15 | 298.15 | 0.0014 | -2.853872 | https://doi.org/10.1016/0022-1902(64)80024-5 | IDEaL
4833 | 1 | CCc1nnc(-c2cccc(-c3cccc(-c4nnc(CC)c(CC)n4)n3)n2)nc1CC | 0.068 | tetrachloroethane |  | 1 | 0 | Eu(III) | 0 | HNO3 | 1 | 298.15 | 4.1 | 0.6127839 | https://doi.org/10.1016/j.inoche.2004.12.017 | IDEaL
4834 | 1 | CCCCC(CC)COP(=O)(O)OCC(CC)CCCC | 0.1 | kerosene |  | 1 | 0 | Dy(III) | 0 | HCl | 0.1 | 293.15 | 22.2 | 1.346353 | https://link.springer.com/article/10.1007%2Fs11663-997-0083-6 | IDEaL
4835 | 1 | CCCCC(CC)COP(=O)(O)OCC(CC)CCCC | 0.1 | kerosene |  | 1 | 0 | Dy(III) | 0 | HCl | 0.2 | 293.15 | 6.1 | 0.7853298 | https://link.springer.com/article/10.1007%2Fs11663-997-0083-6 | IDEaL
4836 | 1 | CCCCC(CC)COP(=O)(O)OCC(CC)CCCC | 0.1 | kerosene |  | 1 | 0 | Dy(III) | 0 | HCl | 0.5 | 293.15 | 1.37 | 0.1367206 | https://link.springer.com/article/10.1007%2Fs11663-997-0083-6 | IDEaL
4837 | 1 | CCCCC(CC)COP(=O)(O)OCC(CC)CCCC | 0.1 | kerosene |  | 1 | 0 | Dy(III) | 0 | HCl | 0.7 | 293.15 | 0.539 | -0.2684112 | https://link.springer.com/article/10.1007%2Fs11663-997-0083-6 | IDEaL
4838 | 1 | CCCCC(CC)COP(=O)(O)OCC(CC)CCCC | 0.1 | kerosene |  | 1 | 0 | Dy(III) | 0 | HCl | 1 | 293.15 | 0.218 | -0.6615435 | https://link.springer.com/article/10.1007%2Fs11663-997-0083-6 | IDEaL
4839 | 1 | CCCCC(CC)COP(=O)(O)OCC(CC)CCCC | 0.1 | kerosene |  | 1 | 0 | Dy(III) | 0 | HCl | 2 | 293.15 | 0.14 | -0.853872 | https://link.springer.com/article/10.1007%2Fs11663-997-0083-6 | IDEaL
4840 | 1 | CCCCC(CC)COP(=O)(O)OCC(CC)CCCC | 0.1 | kerosene |  | 1 | 0 | Dy(III) | 0 | HCl | 3 | 293.15 | 0.144 | -0.8416375 | https://link.springer.com/article/10.1007%2Fs11663-997-0083-6 | IDEaL
4841 | 1 | CCCCC(CC)COP(=O)(O)OCC(CC)CCCC | 0.1 | kerosene |  | 1 | 0 | Dy(III) | 0 | HCl | 5 | 293.15 | 0.157 | -0.8041003 | https://link.springer.com/article/10.1007%2Fs11663-997-0083-6 | IDEaL
4842 | 1 | CCCCC(CC)COP(=O)(O)OCC(CC)CCCC | 0.1 | kerosene |  | 1 | 0 | Dy(III) | 0 | HCl | 7 | 293.15 | 0.14 | -0.853872 | https://link.springer.com/article/10.1007%2Fs11663-997-0083-6 | IDEaL
4843 | 1 | CCCCC(CC)COP(=O)(O)CC(CC)CCCC | 0.1 | kerosene |  | 1 | 0 | Dy(III) | 0 | HCl | 0.05 | 293.15 | 4.94 | 0.6937269 | https://doi.org/10.1016/j.hydromet.2015.05.004 | IDEaL
4844 | 1 | CCCCC(CC)COP(=O)(O)CC(CC)CCCC | 0.1 | kerosene |  | 1 | 0 | Dy(III) | 0 | HCl | 0.07 | 293.15 | 2.63 | 0.4199557 | https://doi.org/10.1016/j.hydromet.2015.05.004 | IDEaL
4845 | 1 | CCCCC(CC)COP(=O)(O)CC(CC)CCCC | 0.1 | kerosene |  | 1 | 0 | Dy(III) | 0 | HCl | 0.1 | 293.15 | 1.17 | 0.06818586 | https://doi.org/10.1016/j.hydromet.2015.05.004 | IDEaL
4846 | 1 | CCCCC(CC)COP(=O)(O)CC(CC)CCCC | 0.1 | kerosene |  | 1 | 0 | Dy(III) | 0 | HCl | 0.2 | 293.15 | 0.294 | -0.5316527 | https://doi.org/10.1016/j.hydromet.2015.05.004 | IDEaL
4847 | 1 | CCCCC(CC)COP(=O)(O)CC(CC)CCCC | 0.1 | kerosene |  | 1 | 0 | Dy(III) | 0 | HCl | 0.5 | 293.15 | 0.117 | -0.9318141 | https://doi.org/10.1016/j.hydromet.2015.05.004 | IDEaL
4848 | 1 | CCCCC(CC)COP(=O)(O)CC(CC)CCCC | 0.1 | kerosene |  | 1 | 0 | Dy(III) | 0 | HCl | 0.7 | 293.15 | 0.102 | -0.9913998 | https://doi.org/10.1016/j.hydromet.2015.05.004 | IDEaL
4849 | 1 | CCCCC(CC)COP(=O)(O)CC(CC)CCCC | 0.1 | kerosene |  | 1 | 0 | Dy(III) | 0 | HCl | 1 | 293.15 | 0.085 | -1.070581 | https://doi.org/10.1016/j.hydromet.2015.05.004 | IDEaL
4850 | 1 | CCCCC(CC)COP(=O)(O)CC(CC)CCCC | 0.1 | kerosene |  | 1 | 0 | Dy(III) | 0 | HCl | 2 | 293.15 | 0.081 | -1.091515 | https://doi.org/10.1016/j.hydromet.2015.05.004 | IDEaL
4851 | 1 | CCCCC(CC)COP(=O)(O)CC(CC)CCCC | 0.1 | kerosene |  | 1 | 0 | Dy(III) | 0 | HCl | 3 | 293.15 | 0.08 | -1.09691 | https://doi.org/10.1016/j.hydromet.2015.05.004 | IDEaL
4852 | 1 | CCCCC(CC)COP(=O)(O)CC(CC)CCCC | 0.1 | kerosene |  | 1 | 0 | Dy(III) | 0 | HCl | 5 | 293.15 | 0.076 | -1.119186 | https://doi.org/10.1016/j.hydromet.2015.05.004 | IDEaL
4853 | 1 | CCCCC(CC)COP(=O)(O)CC(CC)CCCC | 0.1 | kerosene |  | 1 | 0 | Dy(III) | 0 | HCl | 7 | 293.15 | 0.076 | -1.119186 | https://doi.org/10.1016/j.hydromet.2015.05.004 | IDEaL
4854 | 1 | CCCCCCOCCP(=O)(CC(=O)N(CC(C)C)CC(C)C)c1ccccc1 | 0.25 | Tetrachloroethylene |  | 1 | 0 | La(III) | 0 | HNO3 | 3 | 298.15 | 1.1 | 0.04139269 | https://doi.org/10.1080/07366298608917877 | IDEaL
4855 | 1 | CCCCCCOCCP(=O)(CC(=O)N(CC(C)C)CC(C)C)c1ccccc1 | 0.25 | Tetrachloroethylene |  | 1 | 0 | Ce(III) | 0 | HNO3 | 3 | 298.15 | 1.8 | 0.2552725 | https://doi.org/10.1080/07366298608917877 | IDEaL
4856 | 1 | CCCCCCOCCP(=O)(CC(=O)N(CC(C)C)CC(C)C)c1ccccc1 | 0.25 | Tetrachloroethylene |  | 1 | 0 | Pr(III) | 0 | HNO3 | 3 | 298.15 | 2.4 | 0.3802112 | https://doi.org/10.1080/07366298608917877 | IDEaL
4857 | 1 | CCCCCCOCCP(=O)(CC(=O)N(CC(C)C)CC(C)C)c1ccccc1 | 0.25 | Tetrachloroethylene |  | 1 | 0 | Nd(III) | 0 | HNO3 | 3 | 298.15 | 2.2 | 0.3424227 | https://doi.org/10.1080/07366298608917877 | IDEaL
4858 | 1 | CCCCCCOCCP(=O)(CC(=O)N(CC(C)C)CC(C)C)c1ccccc1 | 0.25 | Tetrachloroethylene |  | 1 | 0 | Sm(III) | 0 | HNO3 | 3 | 298.15 | 2.7 | 0.4313638 | https://doi.org/10.1080/07366298608917877 | IDEaL
4859 | 1 | CCCCCCOCCP(=O)(CC(=O)N(CC(C)C)CC(C)C)c1ccccc1 | 0.25 | Tetrachloroethylene |  | 1 | 0 | Eu(III) | 0 | HNO3 | 3 | 298.15 | 2.6 | 0.4149733 | https://doi.org/10.1080/07366298608917877 | IDEaL
4860 | 1 | CCN(CC)C(=O)COc1c2cc(OC)cc1Cc1cc(OC)cc(c1OCC(=O)N(CC)CC)Cc1cc(OC)cc(c1OCC(=O)N(CC)CC)Cc1cc(OC)cc(c1OCC(=O)N(CC)CC)Cc1cc(OC)cc(c1OCC(=O)N(CC)CC)Cc1cc(OC)cc(c1OCC(=O)N(CC)CC)Cc1cc(OC)cc(c1OCC(=O)N(CC)CC)Cc1cc(OC)cc(c1OCC(=O)N(CC)CC)C2 | 0.01 | 2-nitrophenyl hexyl ether |  | 1 | 0 | Eu(III) | 0 | HNO3 | 1 | 298.15 | 0.001 | -3 | https://doi.org/10.1021/ja016597f | IDEaL
4861 | 1 | CCCCCOc1cc2c(OCC(=O)N(CC)CC)c(c1)Cc1cc(OCCCCC)cc(c1OCC(=O)N(CC)CC)Cc1cc(OCCCCC)cc(c1OCC(=O)N(CC)CC)Cc1cc(OCCCCC)cc(c1OCC(=O)N(CC)CC)Cc1cc(OCCCCC)cc(c1OCC(=O)N(CC)CC)Cc1cc(OCCCCC)cc(c1OCC(=O)N(CC)CC)Cc1cc(OCCCCC)cc(c1OCC(=O)N(CC)CC)Cc1cc(OCCCCC)cc(c1OCC(=O)N(CC)CC)C2 | 0.01 | 2-nitrophenyl hexyl ether |  | 1 | 0 | Eu(III) | 0 | HNO3 | 1 | 298.15 | 0.001 | -3 | https://doi.org/10.1021/ja016597f | IDEaL
4862 | 1 | CCN(CC)C(=O)COc1c2cc(C(C)(C)C)cc1Cc1cc(C(C)(C)C)cc(c1OCC(=O)N(CC)CC)Cc1cc(C(C)(C)C)cc(c1OCC(=O)N(CC)CC)Cc1cc(C(C)(C)C)cc(c1OCC(=O)N(CC)CC)Cc1cc(C(C)(C)C)cc(c1OCC(=O)N(CC)CC)Cc1cc(C(C)(C)C)cc(c1OCC(=O)N(CC)CC)Cc1cc(C(C)(C)C)cc(c1OCC(=O)N(CC)CC)Cc1cc(C(C)(C)C)cc(c1OCC(=O)N(CC)CC)C2 | 0.01 | 2-nitrophenyl hexyl ether |  | 1 | 0 | Eu(III) | 0 | HNO3 | 1 | 298.15 | 0.001 | -3 | https://doi.org/10.1021/ja016597f | IDEaL
4863 | 1 | CCN(CC)C(=O)COc1c2cccc1Cc1cccc(c1OCC(=O)N(CC)CC)Cc1cccc(c1OCC(=O)N(CC)CC)Cc1cccc(c1OCC(=O)N(CC)CC)Cc1cccc(c1OCC(=O)N(CC)CC)Cc1cccc(c1OCC(=O)N(CC)CC)Cc1cccc(c1OCC(=O)N(CC)CC)Cc1cccc(c1OCC(=O)N(CC)CC)C2 | 0.01 | 2-nitrophenyl hexyl ether |  | 1 | 0 | Eu(III) | 0 | HNO3 | 1 | 298.15 | 0.001 | -3 | https://doi.org/10.1021/ja016597f | IDEaL
4864 | 1 | CCCCCCCCN(CCCCCCCC)C(=O)C1CCC(C(=O)N(CCCCCCCC)CCCCCCCC)O1 | 0.08 | hydrogenated tetrapropylene |  | 1 | 0 | Eu(III) | 0 | HNO3 | 0.01 | 295.15 | 0.001 | -3 | https://doi.org/10.1080/10610278.2010.506553 | IDEaL
4865 | 1 | CCCCCCCCN(CCCCCCCC)C(=O)C1CCC(C(=O)N(CCCCCCCC)CCCCCCCC)O1 | 0.08 | hydrogenated tetrapropylene |  | 1 | 0 | Eu(III) | 0 | HNO3 | 0.1 | 295.15 | 0.003 | -2.522879 | https://doi.org/10.1080/10610278.2010.506553 | IDEaL
4866 | 1 | CCCCCCCCN(CCCCCCCC)C(=O)C1CCC(C(=O)N(CCCCCCCC)CCCCCCCC)O1 | 0.08 | hydrogenated tetrapropylene |  | 1 | 0 | Eu(III) | 0 | HNO3 | 1 | 295.15 | 1 | 0 | https://doi.org/10.1080/10610278.2010.506553 | IDEaL
4867 | 1 | CCCCCCCCN(CCCCCCCC)C(=O)C1CCC(C(=O)N(CCCCCCCC)CCCCCCCC)O1 | 0.08 | hydrogenated tetrapropylene |  | 1 | 0 | Eu(III) | 0 | HNO3 | 2 | 295.15 | 8 | 0.90309 | https://doi.org/10.1080/10610278.2010.506553 | IDEaL
4868 | 1 | CCCCCCCCN(CCCCCCCC)C(=O)C1CCC(C(=O)N(CCCCCCCC)CCCCCCCC)O1 | 0.08 | hydrogenated tetrapropylene |  | 1 | 0 | Eu(III) | 0 | HNO3 | 4 | 295.15 | 3 | 0.4771213 | https://doi.org/10.1080/10610278.2010.506553 | IDEaL
4869 | 1 | CCCCCCN(CC(CC)CCCC)C(=O)CN(CC(=O)N(CC(CC)CCCC)CC(CC)CCCC)CC(=O)N(CC(CC)CCCC)CC(CC)CCCC | 0.1 | hydrogenated tetrapropylene |  | 1 | 0 | Eu(III) | 0 | HNO3 | 0.01 | 295.15 | 0.28 | -0.552842 | https://doi.org/10.1080/10610278.2010.506553 | IDEaL
4870 | 1 | CCCCCCN(CC(CC)CCCC)C(=O)CN(CC(=O)N(CC(CC)CCCC)CC(CC)CCCC)CC(=O)N(CC(CC)CCCC)CC(CC)CCCC | 0.1 | hydrogenated tetrapropylene |  | 1 | 0 | Eu(III) | 0 | HNO3 | 0.1 | 295.15 | 0.065 | -1.187087 | https://doi.org/10.1080/10610278.2010.506553 | IDEaL
4871 | 1 | CCCCCCN(CC(CC)CCCC)C(=O)CN(CC(=O)N(CC(CC)CCCC)CC(CC)CCCC)CC(=O)N(CC(CC)CCCC)CC(CC)CCCC | 0.1 | hydrogenated tetrapropylene |  | 1 | 0 | Eu(III) | 0 | HNO3 | 1 | 295.15 | 0.045 | -1.346787 | https://doi.org/10.1080/10610278.2010.506553 | IDEaL
4872 | 1 | CCCCCCN(CC(CC)CCCC)C(=O)CN(CC(=O)N(CC(CC)CCCC)CC(CC)CCCC)CC(=O)N(CC(CC)CCCC)CC(CC)CCCC | 0.1 | hydrogenated tetrapropylene |  | 1 | 0 | Eu(III) | 0 | HNO3 | 2 | 295.15 | 0.05 | -1.30103 | https://doi.org/10.1080/10610278.2010.506553 | IDEaL
4873 | 1 | CCCCCCN(CC(CC)CCCC)C(=O)CN(CC(=O)N(CC(CC)CCCC)CC(CC)CCCC)CC(=O)N(CC(CC)CCCC)CC(CC)CCCC | 0.1 | hydrogenated tetrapropylene |  | 1 | 0 | Eu(III) | 0 | HNO3 | 3 | 295.15 | 0.045 | -1.346787 | https://doi.org/10.1080/10610278.2010.506553 | IDEaL
4874 | 1 | CCCCCCN(CC(CC)CCCC)C(=O)CN(CC(=O)N(CC(CC)CCCC)CC(CC)CCCC)CC(=O)N(CC(CC)CCCC)CC(CC)CCCC | 0.1 | hydrogenated tetrapropylene |  | 1 | 0 | Eu(III) | 0 | HNO3 | 4 | 295.15 | 0.045 | -1.346787 | https://doi.org/10.1080/10610278.2010.506553 | IDEaL
4875 | 1 | CCCCNC(=O)C(CCCCCC(C(=O)NCCCC)C(=O)NCCCC)C(=O)NCCCC | 0.1 | tetrachloroethane |  | 1 | 0 | Eu(III) | 0 | HNO3 | 3 | 295.15 | 0.039 | -1.408935 | https://doi.org/10.1524/ract.2008.1485 | IDEaL
4876 | 1 | CCCCNC(=O)C(CCCCCC(C(=O)NCCCC)C(=O)NCCCC)C(=O)NCCCC | 0.1 | tetrachloroethane |  | 1 | 0 | Eu(III) | 0 | HNO3 | 4 | 295.15 | 1.2 | 0.07918125 | https://doi.org/10.1524/ract.2008.1485 | IDEaL
4877 | 1 | CCCCNC(=O)C(CCCCCC(C(=O)NCCCC)C(=O)NCCCC)C(=O)NCCCC | 0.1 | tetrachloroethane |  | 1 | 0 | Eu(III) | 0 | HNO3 | 5 | 295.15 | 0.9 | -0.04575749 | https://doi.org/10.1524/ract.2008.1485 | IDEaL
4878 | 1 | CCCCCCCCNC(=O)C(CCCCCC(C(=O)NCCCCCCCC)C(=O)NCCCCCCCC)C(=O)NCCCCCCCC | 0.1 | tetrachloroethane |  | 1 | 0 | Eu(III) | 0 | HNO3 | 3 | 295.15 | 0.2 | -0.69897 | https://doi.org/10.1524/ract.2008.1485 | IDEaL
4879 | 1 | CCCCNC(=O)C(CCCCCCC(C(=O)NCCCC)C(=O)NCCCC)C(=O)NCCCC | 0.1 | tetrachloroethane |  | 1 | 0 | Eu(III) | 0 | HNO3 | 3 | 295.15 | 0.07 | -1.154902 | https://doi.org/10.1524/ract.2008.1485 | IDEaL
4880 | 1 | CCCCNC(=O)C(CCCCCCC(C(=O)NCCCC)C(=O)NCCCC)C(=O)NCCCC | 0.1 | tetrachloroethane |  | 1 | 0 | Eu(III) | 0 | HNO3 | 4 | 295.15 | 2.7 | 0.4313638 | https://doi.org/10.1524/ract.2008.1485 | IDEaL
4881 | 1 | CCCCNC(=O)C(CCCCCCC(C(=O)NCCCC)C(=O)NCCCC)C(=O)NCCCC | 0.1 | tetrachloroethane |  | 1 | 0 | Eu(III) | 0 | HNO3 | 5 | 295.15 | 5.5 | 0.7403627 | https://doi.org/10.1524/ract.2008.1485 | IDEaL
4882 | 1 | CCCCCCCCNC(=O)C(CCCCCCC(C(=O)NCCCCCCCC)C(=O)NCCCCCCCC)C(=O)NCCCCCCCC | 0.1 | tetrachloroethane |  | 1 | 0 | Eu(III) | 0 | HNO3 | 3 | 295.15 | 0.004 | -2.39794 | https://doi.org/10.1524/ract.2008.1485 | IDEaL
4883 | 1 | CCCCCCCCNC(=O)C(CCCCCCC(C(=O)NCCCCCCCC)C(=O)NCCCCCCCC)C(=O)NCCCCCCCC | 0.1 | tetrachloroethane |  | 1 | 0 | Eu(III) | 0 | HNO3 | 4 | 295.15 | 0.01 | -2 | https://doi.org/10.1524/ract.2008.1485 | IDEaL
4884 | 1 | CCCCCCCCNC(=O)C(CCCCCCC(C(=O)NCCCCCCCC)C(=O)NCCCCCCCC)C(=O)NCCCCCCCC | 0.1 | tetrachloroethane |  | 1 | 0 | Eu(III) | 0 | HNO3 | 5 | 295.15 | 0.44 | -0.3565473 | https://doi.org/10.1524/ract.2008.1485 | IDEaL
4885 | 1 | CCCCNC(=O)C(Cc1cccc(CC(C(=O)NCCCC)C(=O)NCCCC)c1)C(=O)NCCCC | 0.1 | tetrachloroethane |  | 1 | 0 | Eu(III) | 0 | HNO3 | 3 | 295.15 | 0.038 | -1.420216 | https://doi.org/10.1524/ract.2008.1485 | IDEaL
4886 | 1 | CCCCNC(=O)C(Cc1cccc(CC(C(=O)NCCCC)C(=O)NCCCC)c1)C(=O)NCCCC | 0.1 | tetrachloroethane |  | 1 | 0 | Eu(III) | 0 | HNO3 | 4 | 295.15 | 0.023 | -1.638272 | https://doi.org/10.1524/ract.2008.1485 | IDEaL
4887 | 1 | CCCCNC(=O)C(Cc1cccc(CC(C(=O)NCCCC)C(=O)NCCCC)c1)C(=O)NCCCC | 0.1 | tetrachloroethane |  | 1 | 0 | Eu(III) | 0 | HNO3 | 5 | 295.15 | 0.15 | -0.8239087 | https://doi.org/10.1524/ract.2008.1485 | IDEaL
4888 | 1 | CCCCCCCCNC(=O)C(Cc1cccc(CC(C(=O)NCCCCCCCC)C(=O)NCCCCCCCC)c1)C(=O)NCCCCCCCC | 0.1 | tetrachloroethane |  | 1 | 0 | Eu(III) | 0 | HNO3 | 3 | 295.15 | 0.12 | -0.9208188 | https://doi.org/10.1524/ract.2008.1485 | IDEaL
4889 | 1 | CCCCCCCCNC(=O)C(Cc1cccc(CC(C(=O)NCCCCCCCC)C(=O)NCCCCCCCC)c1)C(=O)NCCCCCCCC | 0.1 | tetrachloroethane |  | 1 | 0 | Eu(III) | 0 | HNO3 | 4 | 295.15 | 0.1 | -1 | https://doi.org/10.1524/ract.2008.1485 | IDEaL
4890 | 1 | CCCCNC(=O)CC(=O)Nc1ccccc1NC(=O)CC(=O)NCCCC | 0.1 | tetrachloroethane |  | 1 | 0 | Eu(III) | 0 | HNO3 | 3 | 295.15 | 0.1 | -1 | https://doi.org/10.1524/ract.2008.1485 | IDEaL
4891 | 1 | CCCCNC(=O)C(CC)C(=O)Nc1ccccc1NC(=O)C(CC)C(=O)NCCCC | 0.1 | tetrachloroethane |  | 1 | 0 | Eu(III) | 0 | HNO3 | 3 | 295.15 | 0.1 | -1 | https://doi.org/10.1524/ract.2008.1485 | IDEaL
4892 | 1 | CCCCNC(=O)CC(=O)Nc1cccc(NC(=O)CC(=O)NCCCC)c1 | 0.1 | tetrachloroethane |  | 1 | 0 | Eu(III) | 0 | HNO3 | 3 | 295.15 | 0.1 | -1 | https://doi.org/10.1524/ract.2008.1485 | IDEaL
4893 | 1 | CCCCN(C)C(=O)CC(=O)Nc1cccc(NC(=O)CC(=O)N(C)CCCC)c1 | 0.1 | tetrachloroethane |  | 1 | 0 | Eu(III) | 0 | HNO3 | 3 | 295.15 | 0.1 | -1 | https://doi.org/10.1524/ract.2008.1485 | IDEaL
4894 | 1 | CCCCNC(=O)C(CC)C(=O)Nc1cccc(NC(=O)C(CC)C(=O)NCCCC)c1 | 0.1 | tetrachloroethane |  | 1 | 0 | Eu(III) | 0 | HNO3 | 3 | 295.15 | 0.1 | -1 | https://doi.org/10.1524/ract.2008.1485 | IDEaL
4895 | 1 | CCCCNC(=O)CC(=O)Nc1ccc(NC(=O)CC(=O)NCCCC)cc1 | 0.1 | tetrachloroethane |  | 1 | 0 | Eu(III) | 0 | HNO3 | 3 | 295.15 | 0.1 | -1 | https://doi.org/10.1524/ract.2008.1485 | IDEaL
4896 | 1 | CCCCCCCCN(C)C(=O)CC(=O)Nc1ccc(NC(=O)CC(=O)N(C)CCCCCCCC)cc1 | 0.1 | tetrachloroethane |  | 1 | 0 | Eu(III) | 0 | HNO3 | 3 | 295.15 | 0.1 | -1 | https://doi.org/10.1524/ract.2008.1485 | IDEaL
4897 | 1 | CCCCNC(=O)C(CC)C(=O)Nc1ccc(NC(=O)C(CC)C(=O)NCCCC)cc1 | 0.1 | tetrachloroethane |  | 1 | 0 | Eu(III) | 0 | HNO3 | 3 | 295.15 | 0.1 | -1 | https://doi.org/10.1524/ract.2008.1485 | IDEaL
4898 | 1 | CCCCNC(=O)CC(=O)NCc1cccc(CNC(=O)CC(=O)NCCCC)c1 | 0.1 | tetrachloroethane |  | 1 | 0 | Eu(III) | 0 | HNO3 | 3 | 295.15 | 2.09 | 0.3201463 | https://doi.org/10.1524/ract.2008.1485 | IDEaL
4899 | 1 | CCCCNC(=O)CC(=O)NCc1cccc(CNC(=O)CC(=O)NCCCC)c1 | 0.2 | 1-octanol |  | 1 | 0 | Eu(III) | 0 | HNO3 | 3 | 295.15 | 0.7 | -0.154902 | https://doi.org/10.1524/ract.2008.1485 | IDEaL
4900 | 1 | CCCCNC(=O)CC(=O)NCc1cccc(CNC(=O)CC(=O)NCCCC)c1 | 0.005 | tetrachloroethane |  | 1 | 0 | Eu(III) | 0 | HNO3 | 3 | 295.15 | 0.22 | -0.6575773 | https://doi.org/10.1524/ract.2008.1485 | IDEaL
4901 | 1 | CCCCNC(=O)CC(=O)NCc1cccc(CNC(=O)CC(=O)NCCCC)c1 | 0.1 | tetrachloroethane |  | 1 | 0 | Eu(III) | 0 | HNO3 | 3 | 295.15 | 2 | 0.30103 | https://doi.org/10.1524/ract.2008.1485 | IDEaL
4902 | 1 | CCCCNC(=O)CC(=O)NCc1cccc(CNC(=O)CC(=O)NCCCC)c1 | 0.2 | tetrachloroethane |  | 1 | 0 | Eu(III) | 0 | HNO3 | 3 | 295.15 | 15 | 1.176091 | https://doi.org/10.1524/ract.2008.1485 | IDEaL
4903 | 1 | CCCCNC(=O)CC(=O)NCc1cccc(CNC(=O)CC(=O)NCCCC)c1 | 0.3 | tetrachloroethane |  | 1 | 0 | Eu(III) | 0 | HNO3 | 3 | 295.15 | 32 | 1.50515 | https://doi.org/10.1524/ract.2008.1485 | IDEaL
4904 | 1 | CCCCNC(=O)CC(=O)NCc1cccc(CNC(=O)CC(=O)NCCCC)c1 | 0.1 | 1-octanol |  | 1 | 0 | Eu(III) | 0 | HNO3 | 3 | 295.15 | 0.7 | -0.154902 | https://doi.org/10.1524/ract.2008.1485 | IDEaL
4905 | 1 | CCCCNC(=O)CC(=O)NCc1cccc(CNC(=O)CC(=O)NCCCC)c1 | 0.2 | 1-octanol |  | 1 | 0 | Eu(III) | 0 | HNO3 | 3 | 295.15 | 0.35 | -0.455932 | https://doi.org/10.1524/ract.2008.1485 | IDEaL
4906 | 1 | CCCCNC(=O)CC(=O)NCc1cccc(CNC(=O)CC(=O)NCCCC)c1 | 0.3 | 1-octanol |  | 1 | 0 | Eu(III) | 0 | HNO3 | 3 | 295.15 | 8 | 0.90309 | https://doi.org/10.1524/ract.2008.1485 | IDEaL
4907 | 1 | CCCCNC(=O)CC(=O)NCc1cccc(CNC(=O)CC(=O)NCCCC)c1 | 0.1 | tetrachloroethane |  | 1 | 0 | Eu(III) | 0 | HNO3 | 0.06 | 295.15 | 0.011 | -1.958607 | https://doi.org/10.1524/ract.2008.1485 | IDEaL
4908 | 1 | CCCCNC(=O)CC(=O)NCc1cccc(CNC(=O)CC(=O)NCCCC)c1 | 0.1 | tetrachloroethane |  | 1 | 0 | Eu(III) | 0 | HNO3 | 0.25 | 295.15 | 0.03 | -1.522879 | https://doi.org/10.1524/ract.2008.1485 | IDEaL
4909 | 1 | CCCCNC(=O)CC(=O)NCc1cccc(CNC(=O)CC(=O)NCCCC)c1 | 0.1 | tetrachloroethane |  | 1 | 0 | Eu(III) | 0 | HNO3 | 1 | 295.15 | 0.24 | -0.6197888 | https://doi.org/10.1524/ract.2008.1485 | IDEaL
4910 | 1 | CCCCNC(=O)CC(=O)NCc1cccc(CNC(=O)CC(=O)NCCCC)c1 | 0.1 | tetrachloroethane |  | 1 | 0 | Eu(III) | 0 | HNO3 | 3 | 295.15 | 2.2 | 0.3424227 | https://doi.org/10.1524/ract.2008.1485 | IDEaL
4911 | 1 | CCCCNC(=O)CC(=O)NCc1cccc(CNC(=O)CC(=O)NCCCC)c1 | 0.1 | tetrachloroethane |  | 1 | 0 | Eu(III) | 0 | HNO3 | 4 | 295.15 | 2.2 | 0.3424227 | https://doi.org/10.1524/ract.2008.1485 | IDEaL
4912 | 1 | CCCCNC(=O)CC(=O)NCc1cccc(CNC(=O)CC(=O)NCCCC)c1 | 0.1 | tetrachloroethane |  | 1 | 0 | Eu(III) | 0 | HNO3 | 5 | 295.15 | 2 | 0.30103 | https://doi.org/10.1524/ract.2008.1485 | IDEaL
4913 | 1 | CCCCNC(=O)CC(=O)NCc1cccc(CNC(=O)CC(=O)NCCCC)c1 | 0.1 | tetrachloroethane |  | 1 | 0 | Eu(III) | 0 | HNO3 | 7 | 295.15 | 1.4 | 0.146128 | https://doi.org/10.1524/ract.2008.1485 | IDEaL
4914 | 1 | CCCCNC(=O)CC(=O)NCc1cccc(CNC(=O)CC(=O)NCCCC)c1 | 0.1 | tetrachloroethane |  | 1 | 0 | Eu(III) | 0 | HNO3 | 9 | 295.15 | 0.65 | -0.1870866 | https://doi.org/10.1524/ract.2008.1485 | IDEaL
4915 | 1 | CCCCNC(=O)CC(=O)NCc1cccc(CNC(=O)CC(=O)NCCCC)c1 | 0.1 | tetrachloroethane |  | 1 | 0 | Eu(III) | 0 | HNO3 | 10 | 295.15 | 0.45 | -0.3467875 | https://doi.org/10.1524/ract.2008.1485 | IDEaL
4916 | 1 | CCCCNC(=O)CC(=O)NCc1cccc(CNC(=O)CC(=O)NCCCC)c1 | 0.1 | 1-octanol |  | 1 | 0 | Eu(III) | 0 | HNO3 | 0.06 | 295.15 | 0.015 | -1.823909 | https://doi.org/10.1524/ract.2008.1485 | IDEaL
4917 | 1 | CCCCNC(=O)CC(=O)NCc1cccc(CNC(=O)CC(=O)NCCCC)c1 | 0.1 | 1-octanol |  | 1 | 0 | Eu(III) | 0 | HNO3 | 0.25 | 295.15 | 0.03 | -1.522879 | https://doi.org/10.1524/ract.2008.1485 | IDEaL
4918 | 1 | CCCCNC(=O)CC(=O)NCc1cccc(CNC(=O)CC(=O)NCCCC)c1 | 0.1 | 1-octanol |  | 1 | 0 | Eu(III) | 0 | HNO3 | 1 | 295.15 | 0.1 | -1 | https://doi.org/10.1524/ract.2008.1485 | IDEaL
4919 | 1 | CCCCNC(=O)CC(=O)NCc1cccc(CNC(=O)CC(=O)NCCCC)c1 | 0.1 | 1-octanol |  | 1 | 0 | Eu(III) | 0 | HNO3 | 4 | 295.15 | 0.78 | -0.1079054 | https://doi.org/10.1524/ract.2008.1485 | IDEaL
4920 | 1 | CCCCNC(=O)CC(=O)NCc1cccc(CNC(=O)CC(=O)NCCCC)c1 | 0.1 | 1-octanol |  | 1 | 0 | Eu(III) | 0 | HNO3 | 5 | 295.15 | 0.9 | -0.04575749 | https://doi.org/10.1524/ract.2008.1485 | IDEaL
4921 | 1 | CCCCNC(=O)CC(=O)NCc1cccc(CNC(=O)CC(=O)NCCCC)c1 | 0.1 | 1-octanol |  | 1 | 0 | Eu(III) | 0 | HNO3 | 7 | 295.15 | 0.9 | -0.04575749 | https://doi.org/10.1524/ract.2008.1485 | IDEaL
4922 | 1 | CCCCNC(=O)CC(=O)NCc1cccc(CNC(=O)CC(=O)NCCCC)c1 | 0.1 | 1-octanol |  | 1 | 0 | Eu(III) | 0 | HNO3 | 9 | 295.15 | 0.7 | -0.154902 | https://doi.org/10.1524/ract.2008.1485 | IDEaL
4923 | 1 | CCCCNC(=O)CC(=O)NCc1cccc(CNC(=O)CC(=O)NCCCC)c1 | 0.1 | 1-octanol |  | 1 | 0 | Eu(III) | 0 | HNO3 | 10 | 295.15 | 0.7 | -0.154902 | https://doi.org/10.1524/ract.2008.1485 | IDEaL
4924 | 1 | CCCCCCCCN(C)C(=O)CC(=O)NCc1cccc(CNC(=O)CC(=O)N(C)CCCCCCCC)c1 | 0.1 | tetrachloroethane |  | 1 | 0 | Eu(III) | 0 | HNO3 | 3 | 295.15 | 0.029 | -1.537602 | https://doi.org/10.1524/ract.2008.1485 | IDEaL
4925 | 1 | CCCCCCCCN(C)C(=O)CC(=O)NCc1cccc(CNC(=O)CC(=O)N(C)CCCCCCCC)c1 | 0.2 | 1-octanol |  | 1 | 0 | Eu(III) | 0 | HNO3 | 3 | 295.15 | 0.26 | -0.5850267 | https://doi.org/10.1524/ract.2008.1485 | IDEaL
4926 | 1 | CCCCCCCCN(C)C(=O)CC(=O)NCc1cccc(CNC(=O)CC(=O)N(C)CCCCCCCC)c1 | 0.2 | hydrogenated tetrapropylene | 1-octanol | 0.9 | 0.1 | Eu(III) | 0 | HNO3 | 3 | 295.15 | 0.95 | -0.02227639 | https://doi.org/10.1524/ract.2008.1485 | IDEaL
4927 | 1 | CCCCCCCCN(C)C(=O)CC(=O)NCc1cccc(CNC(=O)CC(=O)N(C)CCCCCCCC)c1 | 0.01 | hydrogenated tetrapropylene | 1-octanol | 0.9 | 0.1 | Eu(III) | 0 | HNO3 | 3 | 295.15 | 0.008 | -2.09691 | https://doi.org/10.1524/ract.2008.1485 | IDEaL
4928 | 1 | CCCCCCCCN(C)C(=O)CC(=O)NCc1cccc(CNC(=O)CC(=O)N(C)CCCCCCCC)c1 | 0.03 | hydrogenated tetrapropylene | 1-octanol | 0.9 | 0.1 | Eu(III) | 0 | HNO3 | 3 | 295.15 | 0.058 | -1.236572 | https://doi.org/10.1524/ract.2008.1485 | IDEaL
4929 | 1 | CCCCCCCCN(C)C(=O)CC(=O)NCc1cccc(CNC(=O)CC(=O)N(C)CCCCCCCC)c1 | 0.05 | hydrogenated tetrapropylene | 1-octanol | 0.9 | 0.1 | Eu(III) | 0 | HNO3 | 3 | 295.15 | 0.19 | -0.7212464 | https://doi.org/10.1524/ract.2008.1485 | IDEaL
4930 | 1 | CCCCCCCCN(C)C(=O)CC(=O)NCc1cccc(CNC(=O)CC(=O)N(C)CCCCCCCC)c1 | 0.08 | hydrogenated tetrapropylene | 1-octanol | 0.9 | 0.1 | Eu(III) | 0 | HNO3 | 3 | 295.15 | 0.52 | -0.2839967 | https://doi.org/10.1524/ract.2008.1485 | IDEaL
4931 | 1 | CCCCCCCCN(C)C(=O)CC(=O)NCc1cccc(CNC(=O)CC(=O)N(C)CCCCCCCC)c1 | 0.1 | hydrogenated tetrapropylene | 1-octanol | 0.9 | 0.1 | Eu(III) | 0 | HNO3 | 3 | 295.15 | 0.85 | -0.07058107 | https://doi.org/10.1524/ract.2008.1485 | IDEaL
4932 | 1 | CCCCCCCCN(C)C(=O)CC(=O)NCc1cccc(CNC(=O)CC(=O)N(C)CCCCCCCC)c1 | 0.1 | hydrogenated tetrapropylene | 1-octanol | 0.9 | 0.1 | Eu(III) | 0 | HNO3 | 0.06 | 295.15 | 0.003 | -2.522879 | https://doi.org/10.1524/ract.2008.1485 | IDEaL
4933 | 1 | CCCCCCCCN(C)C(=O)CC(=O)NCc1cccc(CNC(=O)CC(=O)N(C)CCCCCCCC)c1 | 0.1 | hydrogenated tetrapropylene | 1-octanol | 0.9 | 0.1 | Eu(III) | 0 | HNO3 | 0.6 | 295.15 | 0.1 | -1 | https://doi.org/10.1524/ract.2008.1485 | IDEaL
4934 | 1 | CCCCCCCCN(C)C(=O)CC(=O)NCc1cccc(CNC(=O)CC(=O)N(C)CCCCCCCC)c1 | 0.1 | hydrogenated tetrapropylene | 1-octanol | 0.9 | 0.1 | Eu(III) | 0 | HNO3 | 1 | 295.15 | 0.23 | -0.6382722 | https://doi.org/10.1524/ract.2008.1485 | IDEaL
4935 | 1 | CCCCCCCCN(C)C(=O)CC(=O)NCc1cccc(CNC(=O)CC(=O)N(C)CCCCCCCC)c1 | 0.1 | hydrogenated tetrapropylene | 1-octanol | 0.9 | 0.1 | Eu(III) | 0 | HNO3 | 3 | 295.15 | 0.9 | -0.04575749 | https://doi.org/10.1524/ract.2008.1485 | IDEaL
4936 | 1 | CCCCCCCCN(C)C(=O)CC(=O)NCc1cccc(CNC(=O)CC(=O)N(C)CCCCCCCC)c1 | 0.1 | hydrogenated tetrapropylene | 1-octanol | 0.9 | 0.1 | Eu(III) | 0 | HNO3 | 6.6 | 295.15 | 0.6 | -0.2218487 | https://doi.org/10.1524/ract.2008.1485 | IDEaL
4937 | 1 | CCCCNC(=S)C(CC)C(=S)Nc1ccccc1NC(=S)C(CC)C(=S)NCCCC | 0.1 | tetrachloroethane |  | 1 | 0 | Eu(III) | 0 | HNO3 | 3 | 295.15 | 0.001 | -3 | https://doi.org/10.1524/ract.2008.1485 | IDEaL
4938 | 1 | CCCCNC(=S)CC(=S)Nc1cccc(NC(=S)CC(=S)NCCCC)c1 | 0.1 | tetrachloroethane |  | 1 | 0 | Eu(III) | 0 | HNO3 | 3 | 295.15 | 0.001 | -3 | https://doi.org/10.1524/ract.2008.1485 | IDEaL
4939 | 1 | CCCCNC(=S)C(CC)C(=S)Nc1cccc(NC(=S)C(CC)C(=S)NCCCC)c1 | 0.1 | tetrachloroethane |  | 1 | 0 | Eu(III) | 0 | HNO3 | 3 | 295.15 | 0.001 | -3 | https://doi.org/10.1524/ract.2008.1485 | IDEaL
4940 | 1 | CCCCNC(=S)C(CC)C(=S)Nc1ccc(NC(=S)C(CC)C(=S)NCCCC)cc1 | 0.1 | tetrachloroethane |  | 1 | 0 | Eu(III) | 0 | HNO3 | 3 | 295.15 | 0.001 | -3 | https://doi.org/10.1524/ract.2008.1485 | IDEaL
4941 | 1 | CCCCNC(=S)CC(=S)NCc1cccc(CNC(=S)CC(=S)NCCCC)c1 | 0.1 | tetrachloroethane |  | 1 | 0 | Eu(III) | 0 | HNO3 | 3 | 295.15 | 0.001 | -3 | https://doi.org/10.1524/ract.2008.1485 | IDEaL
4942 | 1 | CCCCNC(=S)CC(=S)NCc1ccc(CNC(=S)CC(=S)NCCCC)cc1 | 0.1 | tetrachloroethane |  | 1 | 0 | Eu(III) | 0 | HNO3 | 3 | 295.15 | 0.001 | -3 | https://doi.org/10.1524/ract.2008.1485 | IDEaL
4943 | 1 | CCCCNC(=S)C(CC)C(=S)NCc1ccc(CNC(=S)C(CC)C(=S)NCCCC)cc1 | 0.1 | tetrachloroethane |  | 1 | 0 | Eu(III) | 0 | HNO3 | 3 | 295.15 | 0.001 | -3 | https://doi.org/10.1524/ract.2008.1485 | IDEaL
4944 | 1 | CCCCNC(=O)CC(=O)NCCCC | 0.2 | tetrachloroethane |  | 1 | 0 | Eu(III) | 0 | HNO3 | 3 | 295.15 | 0.004 | -2.39794 | https://doi.org/10.1524/ract.2008.1485 | IDEaL
4945 | 1 | CCCCNC(=O)CC(=O)NCc1ccccc1 | 0.2 | tetrachloroethane |  | 1 | 0 | Eu(III) | 0 | HNO3 | 3 | 295.15 | 0.009 | -2.045757 | https://doi.org/10.1524/ract.2008.1485 | IDEaL
4946 | 1 | CCCCCCCCNC(=O)CC(=O)NCc1ccccc1 | 0.2 | tetrachloroethane |  | 1 | 0 | Eu(III) | 0 | HNO3 | 3 | 295.15 | 0.004 | -2.39794 | https://doi.org/10.1524/ract.2008.1485 | IDEaL
4947 | 1 | CCCCCCCCN(C)C(=O)CC(=O)N(C)CCCCCCCC | 0.2 | tetrachloroethane |  | 1 | 0 | Eu(III) | 0 | HNO3 | 3 | 295.15 | 0.006 | -2.221849 | https://doi.org/10.1524/ract.2008.1485 | IDEaL
4948 | 1 | CCCCCCCCN(C)C(=O)CC(=O)N(C)CCCCCCCC | 0.2 | hydrogenated tetrapropylene | 1-octanol | 0.9 | 0.1 | Eu(III) | 0 | HNO3 | 3 | 295.15 | 0.009 | -2.045757 | https://doi.org/10.1524/ract.2008.1485 | IDEaL
4949 | 1 | CCCCN(CCCC)C(=O)COCC(=O)NCc1cccc(CNC(=O)COCC(=O)N(CCCC)CCCC)c1 | 0.1 | hydrogenated tetrapropylene | 1-octanol | 0.9 | 0.1 | Eu(III) | 0 | HNO3 | 3 | 295.15 | 183 | 2.262451 | https://doi.org/10.1080/07366290802672212 | IDEaL
4950 | 1 | CCCCCCCCN(C)C(=O)COCC(=O)NCc1cccc(CNC(=O)COCC(=O)N(C)CCCCCCCC)c1 | 0.1 | hydrogenated tetrapropylene | 1-octanol | 0.9 | 0.1 | Eu(III) | 0 | HNO3 | 3 | 295.15 | 310 | 2.491362 | https://doi.org/10.1080/07366290802672212 | IDEaL
4951 | 1 | CC(C)CCN(CCC(C)C)C(=O)COCC(=O)NCc1cccc(CNC(=O)COCC(=O)N(CCC(C)C)CCC(C)C)c1 | 0.1 | hydrogenated tetrapropylene | 1-octanol | 0.9 | 0.1 | Eu(III) | 0 | HNO3 | 3 | 295.15 | 251 | 2.399674 | https://doi.org/10.1080/07366290802672212 | IDEaL
4952 | 1 | CCCCCCOc1cc(CNC(=O)COCC(=O)N(CCCC)CCCC)cc(CNC(=O)COCC(=O)N(CCCC)CCCC)c1 | 0.1 | hydrogenated tetrapropylene | 1-octanol | 0.9 | 0.1 | Eu(III) | 0 | HNO3 | 3 | 295.15 | 330 | 2.518514 | https://doi.org/10.1080/07366290802672212 | IDEaL
4953 | 1 | CCCCCCCCCCCCOc1cc(CNC(=O)COCC(=O)N(CCCC)CCCC)cc(CNC(=O)COCC(=O)N(CCCC)CCCC)c1 | 0.1 | hydrogenated tetrapropylene | 1-octanol | 0.9 | 0.1 | Eu(III) | 0 | HNO3 | 3 | 295.15 | 276 | 2.440909 | https://doi.org/10.1080/07366290802672212 | IDEaL
4954 | 1 | CCCCCC(C)Oc1cc(CNC(=O)COCC(=O)N(CCCC)CCCC)cc(CNC(=O)COCC(=O)N(CCCC)CCCC)c1 | 0.1 | hydrogenated tetrapropylene | 1-octanol | 0.9 | 0.1 | Eu(III) | 0 | HNO3 | 3 | 295.15 | 335 | 2.525045 | https://doi.org/10.1080/07366290802672212 | IDEaL
4955 | 1 | CCCCCCCCN(C)C(=O)COCC(=O)N(C)Cc1cccc(CN(C)C(=O)COCC(=O)N(C)CCCCCCCC)c1 | 0.1 | hydrogenated tetrapropylene | 1-octanol | 0.9 | 0.1 | Eu(III) | 0 | HNO3 | 3 | 295.15 | 840 | 2.924279 | https://doi.org/10.1080/07366290802672212 | IDEaL
4956 | 1 | CCCCN(CCCC)C(=O)COCC(=O)NCCCCCNC(=O)COCC(=O)N(CCCC)CCCC | 0.1 | tetrachloroethane |  | 1 | 0 | Eu(III) | 0 | HNO3 | 3 | 295.15 | 11 | 1.041393 | https://doi.org/10.1080/07366290802672212 | IDEaL
4957 | 1 | CCCCCCCCN(CCCCCCCC)C(=O)COCC(=O)NCCCCCNC(=O)COCC(=O)N(CCCCCCCC)CCCCCCCC | 0.1 | hydrogenated tetrapropylene | 1-octanol | 0.9 | 0.1 | Eu(III) | 0 | HNO3 | 3 | 295.15 | 43 | 1.633468 | https://doi.org/10.1080/07366290802672212 | IDEaL
4958 | 1 | CCCCN(CCCC)C(=O)COCC(=O)NCCCCCCNC(=O)COCC(=O)N(CCCC)CCCC | 0.1 | hydrogenated tetrapropylene | 1-octanol | 0.9 | 0.1 | Eu(III) | 0 | HNO3 | 3 | 295.15 | 204 | 2.30963 | https://doi.org/10.1080/07366290802672212 | IDEaL
4959 | 1 | CCCCCCCCN(CCCCCCCC)C(=O)COCC(=O)NCCCCCCNC(=O)COCC(=O)N(CCCCCCCC)CCCCCCCC | 0.1 | hydrogenated tetrapropylene | 1-octanol | 0.9 | 0.1 | Eu(III) | 0 | HNO3 | 3 | 295.15 | 290 | 2.462398 | https://doi.org/10.1080/07366290802672212 | IDEaL
4960 | 1 | CCCCCCCCN(CCCCCCCC)C(=O)COCC(=O)NCCCCCCCNC(=O)COCC(=O)N(CCCCCCCC)CCCCCCCC | 0.1 | hydrogenated tetrapropylene | 1-octanol | 0.9 | 0.1 | Eu(III) | 0 | HNO3 | 3 | 295.15 | 212 | 2.326336 | https://doi.org/10.1080/07366290802672212 | IDEaL
4961 | 1 | CCCCCCCCN(CCCCCCCC)C(=O)COCC(=O)NCCOCCNC(=O)COCC(=O)N(CCCCCCCC)CCCCCCCC | 0.1 | hydrogenated tetrapropylene | 1-octanol | 0.9 | 0.1 | Eu(III) | 0 | HNO3 | 3 | 295.15 | 63 | 1.799341 | https://doi.org/10.1080/07366290802672212 | IDEaL
4962 | 1 | CCN(CC)C(=O)COc1c2cc(OCc3ccccc3)cc1Cc1cc(OCc3ccccc3)cc(c1OCC(=O)N(CC)CC)Cc1cc(OCc3ccccc3)cc(c1OCC(=O)N(CC)CC)Cc1cc(OCc3ccccc3)cc(c1OCC(=O)N(CC)CC)Cc1cc(OCc3ccccc3)cc(c1OCC(=O)N(CC)CC)Cc1cc(OCc3ccccc3)cc(c1OCC(=O)N(CC)CC)C2 | 0.01 | 2-nitrophenyl hexyl ether |  | 1 | 0 | Eu(III) | 0 | HNO3 | 1 | 298.15 | 0.001 | -3 | https://doi.org/10.1021/ja016597f | IDEaL
4963 | 1 | CCCCCCCCOc1cc2c(OCC(=O)N(CC)CC)c(c1)Cc1cc(OCCCCCCCC)cc(c1OCC(=O)N(CC)CC)Cc1cc(OCCCCCCCC)cc(c1OCC(=O)N(CC)CC)Cc1cc(OCCCCCCCC)cc(c1OCC(=O)N(CC)CC)Cc1cc(OCCCCCCCC)cc(c1OCC(=O)N(CC)CC)Cc1cc(OCCCCCCCC)cc(c1OCC(=O)N(CC)CC)C2 | 0.01 | 2-nitrophenyl hexyl ether |  | 1 | 0 | Eu(III) | 0 | HNO3 | 1 | 298.15 | 0.001 | -3 | https://doi.org/10.1021/ja016597f | IDEaL
4964 | 1 | CCN(CC)C(=O)COc1c2cc(OCc3ccccc3)cc1Cc1cc(OCc3ccccc3)cc(c1OCC(=O)N(CC)CC)Cc1cc(OCc3ccccc3)cc(c1OCC(=O)N(CC)CC)Cc1cc(OCc3ccccc3)cc(c1OCC(=O)N(CC)CC)Cc1cc(OCc3ccccc3)cc(c1OCC(=O)N(CC)CC)Cc1cc(OCc3ccccc3)cc(c1OCC(=O)N(CC)CC)Cc1cc(OCc3ccccc3)cc(c1OCC(=O)N(CC)CC)Cc1cc(OCc3ccccc3)cc(c1OCC(=O)N(CC)CC)C2 | 0.01 | 2-nitrophenyl hexyl ether |  | 1 | 0 | Eu(III) | 0 | HNO3 | 1 | 298.15 | 0.001 | -3 | https://doi.org/10.1021/ja016597f | IDEaL
4965 | 1 | CCCCCCCCP(=O)(CC(=O)N(CCCC)CCCC)c1ccccc1 | 0.25 | Tetrachloroethylene |  | 1 | 0 | La(III) | 0 | HNO3 | 3 | 298.15 | 0.92 | -0.03621217 | https://doi.org/10.1080/07366298608917877 | IDEaL
4966 | 1 | CCCCCCCCP(=O)(CC(=O)N(CCCC)CCCC)c1ccccc1 | 0.25 | Tetrachloroethylene |  | 1 | 0 | Ce(III) | 0 | HNO3 | 3 | 298.15 | 1.5 | 0.1760913 | https://doi.org/10.1080/07366298608917877 | IDEaL
4967 | 1 | CCCCCCCCP(=O)(CC(=O)N(CCCC)CCCC)c1ccccc1 | 0.25 | Tetrachloroethylene |  | 1 | 0 | Pr(III) | 0 | HNO3 | 3 | 298.15 | 1.9 | 0.2787536 | https://doi.org/10.1080/07366298608917877 | IDEaL
4968 | 1 | CCCCCCCCP(=O)(CC(=O)N(CCCC)CCCC)c1ccccc1 | 0.25 | Tetrachloroethylene |  | 1 | 0 | Nd(III) | 0 | HNO3 | 3 | 298.15 | 2 | 0.30103 | https://doi.org/10.1080/07366298608917877 | IDEaL
4969 | 1 | CCCCCCCCP(=O)(CC(=O)N(CCCC)CCCC)c1ccccc1 | 0.25 | Tetrachloroethylene |  | 1 | 0 | Sm(III) | 0 | HNO3 | 3 | 298.15 | 2.3 | 0.3617278 | https://doi.org/10.1080/07366298608917877 | IDEaL
4970 | 1 | CCCCCCCCP(=O)(CC(=O)N(CCCC)CCCC)c1ccccc1 | 0.25 | Tetrachloroethylene |  | 1 | 0 | Eu(III) | 0 | HNO3 | 3 | 298.15 | 2.2 | 0.3424227 | https://doi.org/10.1080/07366298608917877 | IDEaL
4971 | 1 | CCCCCOP(=O)(CP(=O)(OCCCCC)OCCCCC)OCCCCC | 0.065 | Decalin |  | 1 | 0 | Ce(III) | 0 | HNO3 | 7.5 | 298.15 | 0.0183 | -1.737549 | https://doi.org/10.1016/0022-1902(64)80024-5 | IDEaL
4972 | 1 | CCCCCOP(=O)(CP(=O)(OCCCCC)OCCCCC)OCCCCC | 0.065 | Decalin |  | 1 | 0 | Ce(III) | 0 | HNO3 | 5.5 | 298.15 | 0.0201 | -1.696804 | https://doi.org/10.1016/0022-1902(64)80024-5 | IDEaL
4973 | 1 | CCCCCOP(=O)(CP(=O)(OCCCCC)OCCCCC)OCCCCC | 0.065 | Decalin |  | 1 | 0 | Ce(III) | 0 | HNO3 | 3.5 | 298.15 | 0.041 | -1.387216 | https://doi.org/10.1016/0022-1902(64)80024-5 | IDEaL
4974 | 1 | CCCCCOP(=O)(CP(=O)(OCCCCC)OCCCCC)OCCCCC | 0.065 | Decalin |  | 1 | 0 | Ce(III) | 0 | HNO3 | 1.5 | 298.15 | 0.166 | -0.7798919 | https://doi.org/10.1016/0022-1902(64)80024-5 | IDEaL
4975 | 1 | CCCCCOP(=O)(CP(=O)(OCCCCC)OCCCCC)OCCCCC | 1 | Decalin |  | 1 | 0 | Ce(III) | 0 | HNO3 | 0.1 | 298.15 | 29.3 | 1.466868 | https://doi.org/10.1016/0022-1902(64)80024-5 | IDEaL
4976 | 1 | CCCCCOP(=O)(CP(=O)(OCCCCC)OCCCCC)OCCCCC | 1 | Decalin |  | 1 | 0 | Ce(III) | 0 | HNO3 | 2.55 | 298.15 | 6.5 | 0.8129134 | https://doi.org/10.1016/0022-1902(64)80024-5 | IDEaL
4977 | 1 | CCCCCOP(=O)(CP(=O)(OCCCCC)OCCCCC)OCCCCC | 1 | Decalin |  | 1 | 0 | Ce(III) | 0 | HNO3 | 5.1 | 298.15 | 5.1 | 0.7075702 | https://doi.org/10.1016/0022-1902(64)80024-5 | IDEaL
4978 | 1 | CCCCCOP(=O)(CP(=O)(OCCCCC)OCCCCC)OCCCCC | 1 | Decalin |  | 1 | 0 | Ce(III) | 0 | HNO3 | 0.1 | 298.15 | 45 | 1.653213 | https://doi.org/10.1016/0022-1902(64)80024-5 | IDEaL
4979 | 1 | CCCCCOP(=O)(CP(=O)(OCCCCC)OCCCCC)OCCCCC | 1 | Decalin |  | 1 | 0 | Ce(III) | 0 | HNO3 | 2.55 | 298.15 | 10.2 | 1.0086 | https://doi.org/10.1016/0022-1902(64)80024-5 | IDEaL
4980 | 1 | CCCCCOP(=O)(CP(=O)(OCCCCC)OCCCCC)OCCCCC | 1 | Decalin |  | 1 | 0 | Ce(III) | 0 | HNO3 | 5.1 | 298.15 | 7 | 0.845098 | https://doi.org/10.1016/0022-1902(64)80024-5 | IDEaL
4981 | 1 | CCCCCOP(=O)(CP(=O)(OCCCCC)OCCCCC)OCCCCC | 0.5 | Decalin |  | 1 | 0 | Ce(III) | 0 | HNO3 | 1.03 | 298.15 | 6.6 | 0.8195439 | https://doi.org/10.1016/0022-1902(64)80024-5 | IDEaL
4982 | 1 | CCCCCOP(=O)(CP(=O)(OCCCCC)OCCCCC)OCCCCC | 0.5 | n-dodecane |  | 1 | 0 | Ce(III) | 0 | HNO3 | 1.03 | 298.15 | 4.5 | 0.6532125 | https://doi.org/10.1016/0022-1902(64)80024-5 | IDEaL
4983 | 1 | CCCCCOP(=O)(CP(=O)(OCCCCC)OCCCCC)OCCCCC | 0.5 | Decalin |  | 1 | 0 | Ce(III) | 0 | HNO3 | 5.1 | 298.15 | 4.2 | 0.6232493 | https://doi.org/10.1016/0022-1902(64)80024-5 | IDEaL
4984 | 1 | CCCCCOP(=O)(CP(=O)(OCCCCC)OCCCCC)OCCCCC | 0.5 | Decalin |  | 1 | 0 | Ce(III) | 0 | HNO3 | 15 | 298.15 | 7.5 | 0.8750613 | https://doi.org/10.1016/0022-1902(64)80024-5 | IDEaL
4985 | 1 | CCCCCOP(=O)(CP(=O)(OCCCCC)OCCCCC)OCCCCC | 0.1 | Decalin |  | 1 | 0 | Ce(III) | 0 | HNO3 | 1.03 | 298.15 | 0.87 | -0.06048075 | https://doi.org/10.1016/0022-1902(64)80024-5 | IDEaL
4986 | 1 | CCCCCOP(=O)(CP(=O)(OCCCCC)OCCCCC)OCCCCC | 0.1 | n-dodecane |  | 1 | 0 | Ce(III) | 0 | HNO3 | 1.03 | 298.15 | 0.74 | -0.1307683 | https://doi.org/10.1016/0022-1902(64)80024-5 | IDEaL
4987 | 1 | CCCCCOP(=O)(CP(=O)(OCCCCC)OCCCCC)OCCCCC | 0.1 | Decalin |  | 1 | 0 | Ce(III) | 0 | HNO3 | 5.1 | 298.15 | 0.24 | -0.6197888 | https://doi.org/10.1016/0022-1902(64)80024-5 | IDEaL
4988 | 1 | CCCCCOP(=O)(CP(=O)(OCCCCC)OCCCCC)OCCCCC | 0.1 | n-dodecane |  | 1 | 0 | Ce(III) | 0 | HNO3 | 5.1 | 298.15 | 0.4 | -0.39794 | https://doi.org/10.1016/0022-1902(64)80024-5 | IDEaL
4989 | 1 | CCCCCOP(=O)(CP(=O)(OCCCCC)OCCCCC)OCCCCC | 0.1 | Decalin |  | 1 | 0 | Ce(III) | 0 | HNO3 | 15 | 298.15 | 0.35 | -0.455932 | https://doi.org/10.1016/0022-1902(64)80024-5 | IDEaL
4990 | 1 | CCCCCOP(=O)(CP(=O)(OCCCCC)OCCCCC)OCCCCC | 0.08 | Decalin |  | 1 | 0 | Ce(III) | 0 | HNO3 | 1.03 | 298.15 | 0.62 | -0.2076083 | https://doi.org/10.1016/0022-1902(64)80024-5 | IDEaL
4991 | 1 | CCCCCOP(=O)(CP(=O)(OCCCCC)OCCCCC)OCCCCC | 0.08 | n-dodecane |  | 1 | 0 | Ce(III) | 0 | HNO3 | 1.03 | 298.15 | 0.48 | -0.3187588 | https://doi.org/10.1016/0022-1902(64)80024-5 | IDEaL
4992 | 1 | CCCCCOP(=O)(CP(=O)(OCCCCC)OCCCCC)OCCCCC | 0.08 | Decalin |  | 1 | 0 | Ce(III) | 0 | HNO3 | 5.1 | 298.15 | 0.167 | -0.7772835 | https://doi.org/10.1016/0022-1902(64)80024-5 | IDEaL
4993 | 1 | CCCCCOP(=O)(CP(=O)(OCCCCC)OCCCCC)OCCCCC | 0.08 | n-dodecane |  | 1 | 0 | Ce(III) | 0 | HNO3 | 5.1 | 298.15 | 0.24 | -0.6197888 | https://doi.org/10.1016/0022-1902(64)80024-5 | IDEaL
4994 | 1 | CCCCCOP(=O)(CP(=O)(OCCCCC)OCCCCC)OCCCCC | 0.05 | Decalin |  | 1 | 0 | Ce(III) | 0 | HNO3 | 1.03 | 298.15 | 0.29 | -0.537602 | https://doi.org/10.1016/0022-1902(64)80024-5 | IDEaL
4995 | 1 | CCCCCOP(=O)(CP(=O)(OCCCCC)OCCCCC)OCCCCC | 0.05 | n-dodecane |  | 1 | 0 | Ce(III) | 0 | HNO3 | 1.03 | 298.15 | 1.17 | 0.06818586 | https://doi.org/10.1016/0022-1902(64)80024-5 | IDEaL
4996 | 1 | CCCCCOP(=O)(CP(=O)(OCCCCC)OCCCCC)OCCCCC | 0.05 | Decalin |  | 1 | 0 | Ce(III) | 0 | HNO3 | 5.1 | 298.15 | 0.064 | -1.19382 | https://doi.org/10.1016/0022-1902(64)80024-5 | IDEaL
4997 | 1 | CCCCCOP(=O)(CP(=O)(OCCCCC)OCCCCC)OCCCCC | 0.05 | n-dodecane |  | 1 | 0 | Ce(III) | 0 | HNO3 | 5.1 | 298.15 | 0.083 | -1.080922 | https://doi.org/10.1016/0022-1902(64)80024-5 | IDEaL
4998 | 1 | CCCCCOP(=O)(CP(=O)(OCCCCC)OCCCCC)OCCCCC | 0.05 | Decalin |  | 1 | 0 | Ce(III) | 0 | HNO3 | 15 | 298.15 | 0.062 | -1.207608 | https://doi.org/10.1016/0022-1902(64)80024-5 | IDEaL
4999 | 1 | CCCCCOP(=O)(CP(=O)(OCCCCC)OCCCCC)OCCCCC | 0.05 | n-dodecane |  | 1 | 0 | Ce(III) | 0 | HNO3 | 15 | 298.15 | 0.48 | -0.3187588 | https://doi.org/10.1016/0022-1902(64)80024-5 | IDEaL
5000 | 1 | CCCCCOP(=O)(CP(=O)(OCCCCC)OCCCCC)OCCCCC | 0.035 | Decalin |  | 1 | 0 | Ce(III) | 0 | HNO3 | 15 | 298.15 | 0.05 | -1.30103 | https://doi.org/10.1016/0022-1902(64)80024-5 | IDEaL
5001 | 1 | CCCCCOP(=O)(CP(=O)(OCCCCC)OCCCCC)OCCCCC | 0.03 | Decalin |  | 1 | 0 | Ce(III) | 0 | HNO3 | 1.03 | 298.15 | 0.095 | -1.022276 | https://doi.org/10.1016/0022-1902(64)80024-5 | IDEaL
5002 | 1 | CCCCCOP(=O)(CP(=O)(OCCCCC)OCCCCC)OCCCCC | 0.03 | n-dodecane |  | 1 | 0 | Ce(III) | 0 | HNO3 | 1.03 | 298.15 | 0.053 | -1.275724 | https://doi.org/10.1016/0022-1902(64)80024-5 | IDEaL
5003 | 1 | CCCCCOP(=O)(CP(=O)(OCCCCC)OCCCCC)OCCCCC | 0.03 | Decalin |  | 1 | 0 | Ce(III) | 0 | HNO3 | 5.1 | 298.15 | 0.025 | -1.60206 | https://doi.org/10.1016/0022-1902(64)80024-5 | IDEaL
5004 | 1 | CCCCCOP(=O)(CP(=O)(OCCCCC)OCCCCC)OCCCCC | 0.03 | n-dodecane |  | 1 | 0 | Ce(III) | 0 | HNO3 | 5.1 | 298.15 | 0.032 | -1.49485 | https://doi.org/10.1016/0022-1902(64)80024-5 | IDEaL
5005 | 1 | CCCCCOP(=O)(CP(=O)(OCCCCC)OCCCCC)OCCCCC | 0.02 | Decalin |  | 1 | 0 | Ce(III) | 0 | HNO3 | 1.03 | 298.15 | 0.046 | -1.337242 | https://doi.org/10.1016/0022-1902(64)80024-5 | IDEaL
5006 | 1 | CCCCCOP(=O)(CP(=O)(OCCCCC)OCCCCC)OCCCCC | 0.02 | n-dodecane |  | 1 | 0 | Ce(III) | 0 | HNO3 | 1.03 | 298.15 | 0.026 | -1.585027 | https://doi.org/10.1016/0022-1902(64)80024-5 | IDEaL
5007 | 1 | CCCCCOP(=O)(CP(=O)(OCCCCC)OCCCCC)OCCCCC | 0.02 | Decalin |  | 1 | 0 | Ce(III) | 0 | HNO3 | 5.1 | 298.15 | 0.011 | -1.958607 | https://doi.org/10.1016/0022-1902(64)80024-5 | IDEaL
5008 | 1 | CCCCCOP(=O)(CP(=O)(OCCCCC)OCCCCC)OCCCCC | 0.02 | n-dodecane |  | 1 | 0 | Ce(III) | 0 | HNO3 | 5.1 | 298.15 | 0.0137 | -1.863279 | https://doi.org/10.1016/0022-1902(64)80024-5 | IDEaL
5009 | 1 | CCCCCOP(=O)(CP(=O)(OCCCCC)OCCCCC)OCCCCC | 0.02 | Decalin |  | 1 | 0 | Ce(III) | 0 | HNO3 | 15 | 298.15 | 0.017 | -1.769551 | https://doi.org/10.1016/0022-1902(64)80024-5 | IDEaL
5010 | 1 | CCCCCOP(=O)(CP(=O)(OCCCCC)OCCCCC)OCCCCC | 0.01 | Decalin |  | 1 | 0 | Ce(III) | 0 | HNO3 | 15 | 298.15 | 0.0051 | -2.29243 | https://doi.org/10.1016/0022-1902(64)80024-5 | IDEaL
5011 | 1 | CCCCN(CCCC)C(=O)COCC(=O)N(CCCC)CCCC | 0.1 | hydrogenated tetrapropylene | 1-octanol | 0.9 | 0.1 | Eu(III) | 0 | HNO3 | 3 | 295.15 | 680 | 2.832509 | https://doi.org/10.1081/SEI-100001376 | IDEaL
5012 | 1 | CCCCOP(=O)(OCCCC)OCCCC | 2 | n-dodecane |  | 1 | 0 | La(III) | 0 | HNO3 | 3 | 298.15 | 0.043 | -1.366532 | https://doi.org/10.1016/0022-1902(59)80232-3 | IDEaL
5013 | 1 | CCCCOP(=O)(OCCCC)OCCCC | 2 | n-dodecane |  | 1 | 0 | Pr(III) | 0 | HNO3 | 3 | 298.15 | 0.082 | -1.086186 | https://doi.org/10.1016/0022-1902(59)80232-3 | IDEaL
5014 | 1 | CCCCOP(=O)(OCCCC)OCCCC | 2 | n-dodecane |  | 1 | 0 | Nd(III) | 0 | HNO3 | 3 | 298.15 | 0.082 | -1.086186 | https://doi.org/10.1016/0022-1902(59)80232-3 | IDEaL
5015 | 1 | CCCCOP(=O)(OCCCC)OCCCC | 2 | n-dodecane |  | 1 | 0 | Sm(III) | 0 | HNO3 | 3 | 298.15 | 0.142 | -0.8477117 | https://doi.org/10.1016/0022-1902(59)80232-3 | IDEaL
5016 | 1 | CCCCOP(=O)(OCCCC)OCCCC | 2 | n-dodecane |  | 1 | 0 | La(III) | 0 | HNO3 | 1 | 298.15 | 0.116 | -0.935542 | https://doi.org/10.1016/0022-1902(59)80232-3 | IDEaL
5017 | 1 | CCCCOP(=O)(OCCCC)OCCCC | 2 | n-dodecane |  | 1 | 0 | Pr(III) | 0 | HNO3 | 1 | 298.15 | 0.127 | -0.8961963 | https://doi.org/10.1016/0022-1902(59)80232-3 | IDEaL
5018 | 1 | CCCCOP(=O)(OCCCC)OCCCC | 2 | n-dodecane |  | 1 | 0 | Nd(III) | 0 | HNO3 | 1 | 298.15 | 0.151 | -0.8210231 | https://doi.org/10.1016/0022-1902(59)80232-3 | IDEaL
5019 | 1 | CCCCOP(=O)(OCCCC)OCCCC | 2 | n-dodecane |  | 1 | 0 | Sm(III) | 0 | HNO3 | 1 | 298.15 | 0.191 | -0.7189666 | https://doi.org/10.1016/0022-1902(59)80232-3 | IDEaL
5020 | 1 | CCCCOP(=O)(OCCCC)OCCCC | 1.1 | Solv100 |  | 1 | 0 | Dy(III) | 0 | HNO3 | 4 | 298.15 | 0.39 | -0.4089354 | https://doi.org/10.1016/j.hydromet.2015.10.011 | IDEaL
5021 | 1 | CCCCOP(=O)(OCCCC)OCCCC | 1.1 | Solv100 |  | 1 | 0 | Nd(III) | 0 | HNO3 | 4 | 298.15 | 0.075 | -1.124939 | https://doi.org/10.1016/j.hydromet.2015.10.011 | IDEaL
5022 | 1 | CCCCOP(=O)(OCCCC)OCCCC | 1.1 | Solv100 |  | 1 | 0 | Gd(III) | 0 | HNO3 | 4 | 298.15 | 0.19 | -0.7212464 | https://doi.org/10.1016/j.hydromet.2015.10.011 | IDEaL
5023 | 1 | CCCCOP(=O)(OCCCC)OCCCC | 1.1 | Solv100 |  | 1 | 0 | La(III) | 0 | HNO3 | 4 | 298.15 | 0.12 | -0.9208188 | https://doi.org/10.1016/j.hydromet.2015.10.011 | IDEaL
5024 | 1 | CCCCOP(=O)(OCCCC)OCCCC | 1.1 | Solv100 |  | 1 | 0 | Ce(III) | 0 | HNO3 | 4 | 298.15 | 0.16 | -0.79588 | https://doi.org/10.1016/j.hydromet.2015.10.011 | IDEaL
5025 | 1 | CCCCOP(=O)(OCCCC)OCCCC | 1.1 | Solv100 |  | 1 | 0 | Pr(III) | 0 | HNO3 | 4 | 298.15 | 0.09 | -1.045757 | https://doi.org/10.1016/j.hydromet.2015.10.011 | IDEaL
5026 | 1 | CCCCOP(=O)(OCCCC)OCCCC | 1.1 | SSD70 |  | 1 | 0 | Dy(III) | 0 | HNO3 | 4 | 298.15 | 0.25 | -0.60206 | https://doi.org/10.1016/j.hydromet.2015.10.011 | IDEaL
5027 | 1 | CCCCOP(=O)(OCCCC)OCCCC | 1.1 | SSD70 |  | 1 | 0 | Nd(III) | 0 | HNO3 | 4 | 298.15 | 0.01 | -2 | https://doi.org/10.1016/j.hydromet.2015.10.011 | IDEaL
5028 | 1 | CCCCOP(=O)(OCCCC)OCCCC | 1.1 | SSD70 |  | 1 | 0 | Gd(III) | 0 | HNO3 | 4 | 298.15 | 0.06 | -1.221849 | https://doi.org/10.1016/j.hydromet.2015.10.011 | IDEaL
5029 | 1 | CCCCOP(=O)(OCCCC)OCCCC | 1.1 | SSD70 |  | 1 | 0 | La(III) | 0 | HNO3 | 4 | 298.15 | 0.04 | -1.39794 | https://doi.org/10.1016/j.hydromet.2015.10.011 | IDEaL
5030 | 1 | CCCCOP(=O)(OCCCC)OCCCC | 1.1 | SSD70 |  | 1 | 0 | Ce(III) | 0 | HNO3 | 4 | 298.15 | 0.05 | -1.30103 | https://doi.org/10.1016/j.hydromet.2015.10.011 | IDEaL
5031 | 1 | CCCCOP(=O)(OCCCC)OCCCC | 1.1 | SSD70 |  | 1 | 0 | Pr(III) | 0 | HNO3 | 4 | 298.15 | 0.0001 | -4 | https://doi.org/10.1016/j.hydromet.2015.10.011 | IDEaL
5032 | 1 | CCCCOP(=O)(OCCCC)OCCCC | 1.1 | n-dodecane |  | 1 | 0 | Ce(III) | 0 | HNO3 | 1 | 298.15 | 0.02 | -1.69897 | https://doi.org/10.1080/19443994.2012.664262 | IDEaL
5033 | 1 | CCCCOP(=O)(OCCCC)OCCCC | 1.1 | n-dodecane |  | 1 | 0 | Ce(III) | 0 | HNO3 | 2 | 298.15 | 0.02 | -1.69897 | https://doi.org/10.1080/19443994.2012.664262 | IDEaL
5034 | 1 | CCCCOP(=O)(OCCCC)OCCCC | 1.1 | n-dodecane |  | 1 | 0 | Ce(III) | 0 | HNO3 | 3 | 298.15 | 0.02 | -1.69897 | https://doi.org/10.1080/19443994.2012.664262 | IDEaL
5035 | 1 | CCCCOP(=O)(OCCCC)OCCCC | 1.1 | n-dodecane |  | 1 | 0 | Ce(III) | 0 | HNO3 | 4 | 298.15 | 0.01 | -2 | https://doi.org/10.1080/19443994.2012.664262 | IDEaL
5036 | 1 | CCCCOP(=O)(OCCCC)OCCCC | 1.1 | n-dodecane |  | 1 | 0 | Ce(III) | 0 | HNO3 | 5 | 298.15 | 0.01 | -2 | https://doi.org/10.1080/19443994.2012.664262 | IDEaL
5037 | 1 | CC(C)CN(CC(C)C)C(=O)CP(=O)(CC(C)CC(C)(C)C)c1ccccc1 | 0.25 | Tetrachloroethylene |  | 1 | 0 | La(III) | 0 | HNO3 | 3 | 298.15 | 0.46 | -0.3372422 | https://doi.org/10.1080/07366298608917877 | IDEaL
5038 | 1 | CC(C)CN(CC(C)C)C(=O)CP(=O)(CC(C)CC(C)(C)C)c1ccccc1 | 0.25 | Tetrachloroethylene |  | 1 | 0 | Ce(III) | 0 | HNO3 | 3 | 298.15 | 0.85 | -0.07058107 | https://doi.org/10.1080/07366298608917877 | IDEaL
5039 | 1 | CC(C)CN(CC(C)C)C(=O)CP(=O)(CC(C)CC(C)(C)C)c1ccccc1 | 0.25 | Tetrachloroethylene |  | 1 | 0 | Pr(III) | 0 | HNO3 | 3 | 298.15 | 1.1 | 0.04139269 | https://doi.org/10.1080/07366298608917877 | IDEaL
5040 | 1 | CC(C)CN(CC(C)C)C(=O)CP(=O)(CC(C)CC(C)(C)C)c1ccccc1 | 0.25 | Tetrachloroethylene |  | 1 | 0 | Nd(III) | 0 | HNO3 | 3 | 298.15 | 1.1 | 0.04139269 | https://doi.org/10.1080/07366298608917877 | IDEaL
5041 | 1 | CC(C)CN(CC(C)C)C(=O)CP(=O)(CC(C)CC(C)(C)C)c1ccccc1 | 0.25 | Tetrachloroethylene |  | 1 | 0 | Sm(III) | 0 | HNO3 | 3 | 298.15 | 1.2 | 0.07918125 | https://doi.org/10.1080/07366298608917877 | IDEaL
5042 | 1 | CC(C)CN(CC(C)C)C(=O)CP(=O)(CC(C)CC(C)(C)C)c1ccccc1 | 0.25 | Tetrachloroethylene |  | 1 | 0 | Eu(III) | 0 | HNO3 | 3 | 298.15 | 1 | 0 | https://doi.org/10.1080/07366298608917877 | IDEaL
5043 | 1 | CCCCCCCCN(CCCCCCCC)C(=O)COCC(=O)N(CCCCCCCC)CCCCCCCC | 0.1 | n-hexane |  | 1 | 0 | Eu(III) | 0 | HNO3 | 1 | 298.15 | 500 | 2.69897 | https://core.ac.uk/download/pdf/82226816.pdf | IDEaL
5044 | 1 | CCCCCCCCN(CCCCCCCC)C(=O)COCC(=O)N(CCCCCCCC)CCCCCCCC | 0.1 | Ethyl Acetate |  | 1 | 0 | Eu(III) | 0 | HNO3 | 1 | 298.15 | 500 | 2.69897 | https://doi.org/10.1016/j.apradiso.2010.09.016 | IDEaL
5045 | 1 | CCCCCCCCP(=O)(CCCCCCCC)CCCCCCCC | 0.25 | toluene |  | 1 | 0 | Eu(III) | 0 | HNO3 | 0.2 | 294.15 | 8 | 0.90309 | https://doi.org/10.1080/07360299908934599 | IDEaL
5046 | 1 | CCCCCCCCP(=O)(CCCCCCCC)CCCCCCCC | 0.25 | toluene |  | 1 | 0 | Eu(III) | 0 | HNO3 | 0.4 | 294.15 | 8 | 0.90309 | https://doi.org/10.1080/07360299908934599 | IDEaL
5047 | 1 | CCCCCCCCP(=O)(CCCCCCCC)CCCCCCCC | 0.25 | toluene |  | 1 | 0 | Eu(III) | 0 | HNO3 | 0.6 | 294.15 | 5.5 | 0.7403627 | https://doi.org/10.1080/07360299908934599 | IDEaL
5048 | 1 | CCCCCCCCP(=O)(CCCCCCCC)CCCCCCCC | 0.25 | toluene |  | 1 | 0 | Eu(III) | 0 | HNO3 | 1 | 294.15 | 1.4 | 0.146128 | https://doi.org/10.1080/07360299908934599 | IDEaL
5049 | 1 | CCCCCCCCN(CCCCCCCC)C(=O)COCC(=O)NCc1cccc(CNC(=O)COCC(=O)N(CCCCCCCC)CCCCCCCC)c1 | 0.1 | hydrogenated tetrapropylene | 1-octanol | 0.9 | 0.1 | Eu(III) | 0 | HNO3 | 3 | 295.15 | 165 | 2.217484 | https://doi.org/10.1080/07366290802672212 | IDEaL
5050 | 1 | CCCCCCCCN(CCCCCCCC)C(=O)COCC(=O)NCc1cccc(CNC(=O)COCC(=O)N(CCCCCCCC)CCCCCCCC)c1 | 0.1 | 1-octanol |  | 1 | 0 | Eu(III) | 0 | HNO3 | 0.06 | 295.15 | 0.05 | -1.30103 | https://doi.org/10.1080/07366290802672212 | IDEaL
5051 | 1 | CCCCCCCCN(CCCCCCCC)C(=O)COCC(=O)NCc1cccc(CNC(=O)COCC(=O)N(CCCCCCCC)CCCCCCCC)c1 | 0.1 | 1-octanol |  | 1 | 0 | Eu(III) | 0 | HNO3 | 0.1 | 295.15 | 0.15 | -0.8239087 | https://doi.org/10.1080/07366290802672212 | IDEaL
5052 | 1 | CCCCCCCCN(CCCCCCCC)C(=O)COCC(=O)NCc1cccc(CNC(=O)COCC(=O)N(CCCCCCCC)CCCCCCCC)c1 | 0.1 | 1-octanol |  | 1 | 0 | Eu(III) | 0 | HNO3 | 0.65 | 295.15 | 3 | 0.4771213 | https://doi.org/10.1080/07366290802672212 | IDEaL
5053 | 1 | CCCCCCCCN(CCCCCCCC)C(=O)COCC(=O)NCc1cccc(CNC(=O)COCC(=O)N(CCCCCCCC)CCCCCCCC)c1 | 0.1 | 1-octanol |  | 1 | 0 | Eu(III) | 0 | HNO3 | 1 | 295.15 | 8 | 0.90309 | https://doi.org/10.1080/07366290802672212 | IDEaL
5054 | 1 | CCCCCCCCN(CCCCCCCC)C(=O)COCC(=O)NCc1cccc(CNC(=O)COCC(=O)N(CCCCCCCC)CCCCCCCC)c1 | 0.1 | 1-octanol |  | 1 | 0 | Eu(III) | 0 | HNO3 | 3 | 295.15 | 110 | 2.041393 | https://doi.org/10.1080/07366290802672212 | IDEaL
5055 | 1 | CCCCCCCCN(CCCCCCCC)C(=O)COCC(=O)NCc1cccc(CNC(=O)COCC(=O)N(CCCCCCCC)CCCCCCCC)c1 | 0.1 | 1-octanol |  | 1 | 0 | Eu(III) | 0 | HNO3 | 6.7 | 295.15 | 300 | 2.477121 | https://doi.org/10.1080/07366290802672212 | IDEaL
5056 | 1 | CCCCCCCCN(CCCCCCCC)C(=O)COCC(=O)NCc1cccc(CNC(=O)COCC(=O)N(CCCCCCCC)CCCCCCCC)c1 | 0.1 | hydrogenated tetrapropylene | 1-octanol | 0.9 | 0.1 | Eu(III) | 0 | HNO3 | 0.06 | 295.15 | 0.05 | -1.30103 | https://doi.org/10.1080/07366290802672212 | IDEaL
5057 | 1 | CCCCCCCCN(CCCCCCCC)C(=O)COCC(=O)NCc1cccc(CNC(=O)COCC(=O)N(CCCCCCCC)CCCCCCCC)c1 | 0.1 | hydrogenated tetrapropylene | 1-octanol | 0.9 | 0.1 | Eu(III) | 0 | HNO3 | 0.1 | 295.15 | 0.15 | -0.8239087 | https://doi.org/10.1080/07366290802672212 | IDEaL
5058 | 1 | CCCCCCCCN(CCCCCCCC)C(=O)COCC(=O)NCc1cccc(CNC(=O)COCC(=O)N(CCCCCCCC)CCCCCCCC)c1 | 0.1 | hydrogenated tetrapropylene | 1-octanol | 0.9 | 0.1 | Eu(III) | 0 | HNO3 | 0.65 | 295.15 | 4.5 | 0.6532125 | https://doi.org/10.1080/07366290802672212 | IDEaL
5059 | 1 | CCCCCCCCN(CCCCCCCC)C(=O)COCC(=O)NCc1cccc(CNC(=O)COCC(=O)N(CCCCCCCC)CCCCCCCC)c1 | 0.1 | hydrogenated tetrapropylene | 1-octanol | 0.9 | 0.1 | Eu(III) | 0 | HNO3 | 1 | 295.15 | 14 | 1.146128 | https://doi.org/10.1080/07366290802672212 | IDEaL
5060 | 1 | CCCCCCCCN(CCCCCCCC)C(=O)COCC(=O)NCc1cccc(CNC(=O)COCC(=O)N(CCCCCCCC)CCCCCCCC)c1 | 0.1 | hydrogenated tetrapropylene | 1-octanol | 0.9 | 0.1 | Eu(III) | 0 | HNO3 | 3 | 295.15 | 120 | 2.079181 | https://doi.org/10.1080/07366290802672212 | IDEaL
5061 | 1 | CCCCCCCCN(CCCCCCCC)C(=O)COCC(=O)NCc1cccc(CNC(=O)COCC(=O)N(CCCCCCCC)CCCCCCCC)c1 | 0.1 | hydrogenated tetrapropylene | 1-octanol | 0.9 | 0.1 | Eu(III) | 0 | HNO3 | 6.7 | 295.15 | 300 | 2.477121 | https://doi.org/10.1080/07366290802672212 | IDEaL
5062 | 1 | CCCCCCCCN(CCCCCCCC)C(=O)COCC(=O)NCc1ccc(CNC(=O)COCC(=O)N(CCCCCCCC)CCCCCCCC)cc1 | 0.1 | hydrogenated tetrapropylene | 1-octanol | 0.9 | 0.1 | Eu(III) | 0 | HNO3 | 3 | 295.15 | 280 | 2.447158 | https://doi.org/10.1080/07366290802672212 | IDEaL
5063 | 1 | CCCCCCCCN(CCCCCCCC)C(=O)COCC(=O)NCc1ccc(CNC(=O)COCC(=O)N(CCCCCCCC)CCCCCCCC)cc1 | 0.1 | hydrogenated tetrapropylene | 1-octanol | 0.9 | 0.1 | Eu(III) | 0 | HNO3 | 0.06 | 295.15 | 0.04 | -1.39794 | https://doi.org/10.1080/07366290802672212 | IDEaL
5064 | 1 | CCCCCCCCN(CCCCCCCC)C(=O)COCC(=O)NCc1ccc(CNC(=O)COCC(=O)N(CCCCCCCC)CCCCCCCC)cc1 | 0.1 | hydrogenated tetrapropylene | 1-octanol | 0.9 | 0.1 | Eu(III) | 0 | HNO3 | 0.65 | 295.15 | 3.5 | 0.544068 | https://doi.org/10.1080/07366290802672212 | IDEaL
5065 | 1 | CCCCCCCCN(CCCCCCCC)C(=O)COCC(=O)NCc1ccc(CNC(=O)COCC(=O)N(CCCCCCCC)CCCCCCCC)cc1 | 0.1 | hydrogenated tetrapropylene | 1-octanol | 0.9 | 0.1 | Eu(III) | 0 | HNO3 | 1 | 295.15 | 9 | 0.9542425 | https://doi.org/10.1080/07366290802672212 | IDEaL
5066 | 1 | CCCCCCCCN(CCCCCCCC)C(=O)COCC(=O)NCc1ccc(CNC(=O)COCC(=O)N(CCCCCCCC)CCCCCCCC)cc1 | 0.1 | hydrogenated tetrapropylene | 1-octanol | 0.9 | 0.1 | Eu(III) | 0 | HNO3 | 3 | 295.15 | 200 | 2.30103 | https://doi.org/10.1080/07366290802672212 | IDEaL
5067 | 1 | CCCCCCCCN(CCCCCCCC)C(=O)COCC(=O)NCc1ccc(CNC(=O)COCC(=O)N(CCCCCCCC)CCCCCCCC)cc1 | 0.1 | hydrogenated tetrapropylene | 1-octanol | 0.9 | 0.1 | Eu(III) | 0 | HNO3 | 6.7 | 295.15 | 600 | 2.778151 | https://doi.org/10.1080/07366290802672212 | IDEaL
5068 | 1 | CCCCCCCCN(CCCCCCCC)C(=O)COCC(=O)NCCCOCCCNC(=O)COCC(=O)N(CCCCCCCC)CCCCCCCC | 0.1 | hydrogenated tetrapropylene | 1-octanol | 0.9 | 0.1 | Eu(III) | 0 | HNO3 | 3 | 295.15 | 161 | 2.206826 | https://doi.org/10.1080/07366290802672212 | IDEaL
5069 | 1 | CCCCCCCCN(CCCCCCCC)C(=O)COCC(=O)NCCCOCCCNC(=O)COCC(=O)N(CCCCCCCC)CCCCCCCC | 0.1 | hydrogenated tetrapropylene | 1-octanol | 0.9 | 0.1 | Eu(III) | 0 | HNO3 | 0.06 | 295.15 | 0.05 | -1.30103 | https://doi.org/10.1080/07366290802672212 | IDEaL
5070 | 1 | CCCCCCCCN(CCCCCCCC)C(=O)COCC(=O)NCCCOCCCNC(=O)COCC(=O)N(CCCCCCCC)CCCCCCCC | 0.1 | hydrogenated tetrapropylene | 1-octanol | 0.9 | 0.1 | Eu(III) | 0 | HNO3 | 0.65 | 295.15 | 6 | 0.7781513 | https://doi.org/10.1080/07366290802672212 | IDEaL
5071 | 1 | CCCCCCCCN(CCCCCCCC)C(=O)COCC(=O)NCCCOCCCNC(=O)COCC(=O)N(CCCCCCCC)CCCCCCCC | 0.1 | hydrogenated tetrapropylene | 1-octanol | 0.9 | 0.1 | Eu(III) | 0 | HNO3 | 1 | 295.15 | 15 | 1.176091 | https://doi.org/10.1080/07366290802672212 | IDEaL
5072 | 1 | CCCCCCCCN(CCCCCCCC)C(=O)COCC(=O)NCCCOCCCNC(=O)COCC(=O)N(CCCCCCCC)CCCCCCCC | 0.1 | hydrogenated tetrapropylene | 1-octanol | 0.9 | 0.1 | Eu(III) | 0 | HNO3 | 3 | 295.15 | 150 | 2.176091 | https://doi.org/10.1080/07366290802672212 | IDEaL
5073 | 1 | CCCCCCCCN(CCCCCCCC)C(=O)COCC(=O)NCCCOCCCNC(=O)COCC(=O)N(CCCCCCCC)CCCCCCCC | 0.1 | hydrogenated tetrapropylene | 1-octanol | 0.9 | 0.1 | Eu(III) | 0 | HNO3 | 6.7 | 295.15 | 800 | 2.90309 | https://doi.org/10.1080/07366290802672212 | IDEaL
5074 | 1 | CC(C)c1nnc(-c2cccc(-c3nnc(C(C)C)c(C(C)C)n3)n2)nc1C(C)C | 0.022 | hydrogenated tetrapropylene | 2-Ethyl-1-hexanol | 0.9 | 0.1 | Eu(III) | 0 | HNO3 | 0.3 | 293.15 | 4.2 | 0.6232493 | https://doi.org/10.1080/07366299908934641 | IDEaL
5075 | 1 | CC(C)c1nnc(-c2cccc(-c3nnc(C(C)C)c(C(C)C)n3)n2)nc1C(C)C | 0.022 | hydrogenated tetrapropylene | 2-Ethyl-1-hexanol | 0.9 | 0.1 | Eu(III) | 0 | HNO3 | 0.3 | 293.15 | 21 | 1.322219 | https://doi.org/10.1080/07366299908934641 | IDEaL
5076 | 1 | CC(C)c1nnc(-c2cccc(-c3nnc(C(C)C)c(C(C)C)n3)n2)nc1C(C)C | 0.022 | hydrogenated tetrapropylene | 2-Ethyl-1-hexanol | 0.9 | 0.1 | Eu(III) | 0 | HNO3 | 0.3 | 293.15 | 34 | 1.531479 | https://doi.org/10.1080/07366299908934641 | IDEaL
5077 | 1 | CC(C)c1nnc(-c2cccc(-c3nnc(C(C)C)c(C(C)C)n3)n2)nc1C(C)C | 0.022 | hydrogenated tetrapropylene | 2-Ethyl-1-hexanol | 0.9 | 0.1 | Eu(III) | 0 | HNO3 | 0.3 | 293.15 | 43 | 1.633468 | https://doi.org/10.1080/07366299908934641 | IDEaL
5078 | 1 | CC(C)c1nnc(-c2cccc(-c3nnc(C(C)C)c(C(C)C)n3)n2)nc1C(C)C | 0.022 | hydrogenated tetrapropylene | 2-Ethyl-1-hexanol | 0.9 | 0.1 | Eu(III) | 0 | HNO3 | 0.3 | 293.15 | 45 | 1.653213 | https://doi.org/10.1080/07366299908934641 | IDEaL
5079 | 1 | CCCc1nnc(-c2cccc(-c3nnc(CCC)c(CCC)n3)n2)nc1CCC | 0.0025 | hydrogenated tetrapropylene | 2-Ethyl-1-hexanol | 0.9 | 0.1 | Eu(III) | 0 | HNO3 | 0.3 | 293.15 | 0.0015 | -2.823909 | https://doi.org/10.1080/07366299908934641 | IDEaL
5080 | 1 | CCCc1nnc(-c2cccc(-c3nnc(CCC)c(CCC)n3)n2)nc1CCC | 0.004 | hydrogenated tetrapropylene | 2-Ethyl-1-hexanol | 0.9 | 0.1 | Eu(III) | 0 | HNO3 | 0.3 | 293.15 | 0.003 | -2.522879 | https://doi.org/10.1080/07366299908934641 | IDEaL
5081 | 1 | CCCc1nnc(-c2cccc(-c3nnc(CCC)c(CCC)n3)n2)nc1CCC | 0.006 | hydrogenated tetrapropylene | 2-Ethyl-1-hexanol | 0.9 | 0.1 | Eu(III) | 0 | HNO3 | 0.3 | 293.15 | 0.008 | -2.09691 | https://doi.org/10.1080/07366299908934641 | IDEaL
5082 | 1 | CCCc1nnc(-c2cccc(-c3nnc(CCC)c(CCC)n3)n2)nc1CCC | 0.009 | hydrogenated tetrapropylene | 2-Ethyl-1-hexanol | 0.9 | 0.1 | Eu(III) | 0 | HNO3 | 0.3 | 293.15 | 0.02 | -1.69897 | https://doi.org/10.1080/07366299908934641 | IDEaL
5083 | 1 | CCCc1nnc(-c2cccc(-c3nnc(CCC)c(CCC)n3)n2)nc1CCC | 0.02 | hydrogenated tetrapropylene | 2-Ethyl-1-hexanol | 0.9 | 0.1 | Eu(III) | 0 | HNO3 | 0.3 | 293.15 | 0.13 | -0.8860566 | https://doi.org/10.1080/07366299908934641 | IDEaL
5084 | 1 | CCCc1nnc(-c2cccc(-c3nnc(CCC)c(CCC)n3)n2)nc1CCC | 0.03 | hydrogenated tetrapropylene | 2-Ethyl-1-hexanol | 0.9 | 0.1 | Eu(III) | 0 | HNO3 | 0.3 | 293.15 | 0.3 | -0.5228787 | https://doi.org/10.1080/07366299908934641 | IDEaL
5085 | 1 | CCCc1nnc(-c2cccc(-c3nnc(CCC)c(CCC)n3)n2)nc1CCC | 0.045 | hydrogenated tetrapropylene | 2-Ethyl-1-hexanol | 0.9 | 0.1 | Eu(III) | 0 | HNO3 | 0.3 | 293.15 | 0.7 | -0.154902 | https://doi.org/10.1080/07366299908934641 | IDEaL

## notes
Procedure to get this dataset:
1. Directly copied from 'prepare_LnDataset/output_integ_data.xlsx'
2. Entry_ID is ordered.