## tabularized_results
file | extractant1 | extractant1 conc. (M) | extractant2 | extractant2 conc. (M) | holdback | holdback conc. (M) | acid conc. (M) | nitrate conc. (M) | solvent1 | solvent1 vol fraction | solvent2 | solvent2 vol fraction | temperature (C) | time (min) | metal | logD
./ST100.json | CCCCCCCCN(CCCCCCCC)C(=O)COCC(=O)N(CCCCCCCC)CCCCCCCC | 0.2 |  | 0 | O=C(N1CCOCC1)c2nc(P(O)([O-])=O)cnc2.[Na+] | 0.1 | 0.09772372 | 0.5977237 | tph | 0.95 | 1-octanol | 0.05 | 22 | 60 | Am | 1.033585
./ST100.json | CCCCCCCCN(CCCCCCCC)C(=O)COCC(=O)N(CCCCCCCC)CCCCCCCC | 0.2 |  | 0 | O=C(N1CCOCC1)c2nc(P(O)([O-])=O)cnc2.[Na+] | 0.1 | 0.09772372 | 0.5977237 | tph | 0.95 | 1-octanol | 0.05 | 22 | 60 | Eu | 2.058418
./ST100.json | CCCCCCCCN(CCCCCCCC)C(=O)COCC(=O)N(CCCCCCCC)CCCCCCCC | 0.2 |  | 0 | O=C(N1CCOCC1)c2nc(P(O)([O-])=O)cnc2.[Na+] | 0.1 | 0.009772372 | 0.5097724 | tph | 0.95 | 1-octanol | 0.05 | 22 | 60 | Am | -0.2013494
./ST100.json | CCCCCCCCN(CCCCCCCC)C(=O)COCC(=O)N(CCCCCCCC)CCCCCCCC | 0.2 |  | 0 | O=C(N1CCOCC1)c2nc(P(O)([O-])=O)cnc2.[Na+] | 0.1 | 0.009772372 | 0.5097724 | tph | 0.95 | 1-octanol | 0.05 | 22 | 60 | Eu | 0.9380191
./ST100.json | CCCCCCCCN(CCCCCCCC)C(=O)COCC(=O)N(CCCCCCCC)CCCCCCCC | 0.2 |  | 0 | O=C(N1CCOCC1)c2nc(P(O)([O-])=O)cnc2.[Na+] | 0.1 | 0.0009772372 | 0.5009772 | tph | 0.95 | 1-octanol | 0.05 | 22 | 60 | Am | -0.8268137
./ST100.json | CCCCCCCCN(CCCCCCCC)C(=O)COCC(=O)N(CCCCCCCC)CCCCCCCC | 0.2 |  | 0 | O=C(N1CCOCC1)c2nc(P(O)([O-])=O)cnc2.[Na+] | 0.1 | 0.0009772372 | 0.5009772 | tph | 0.95 | 1-octanol | 0.05 | 22 | 60 | Eu | 0.2659964
./ST100.json | CCCCCCCCN(CCCCCCCC)C(=O)COCC(=O)N(CCCCCCCC)CCCCCCCC | 0.2 |  | 0 | O=C(N1CCOCC1)c2nc(P(O)([O-])=O)cnc2.[Na+] | 0.1 | 9.772372e-05 | 0.5000977 | tph | 0.95 | 1-octanol | 0.05 | 22 | 60 | Am | -0.7258422
./ST100.json | CCCCCCCCN(CCCCCCCC)C(=O)COCC(=O)N(CCCCCCCC)CCCCCCCC | 0.2 |  | 0 | O=C(N1CCOCC1)c2nc(P(O)([O-])=O)cnc2.[Na+] | 0.1 | 9.772372e-05 | 0.5000977 | tph | 0.95 | 1-octanol | 0.05 | 22 | 60 | Eu | 0.3575537
./ST101.json | CCCCCCCCN(CCCCCCCC)C(=O)COCC(=O)N(CCCCCCCC)CCCCCCCC | 0.2 |  | 0 | O=S(=O)([O-])c1cccc(-c2nnc(-c3cccc(-c4cccc(-c5nnc(-c6cccc(S(=O)(=O)[O-])c6)c(-c6cccc(S(=O)(=O)[O-])c6)n5)n4)n3)nc2-c2cccc(S(=O)(=O)[O-])c2)c1.[Na+].[Na+].[Na+].[Na+] | 0.01 | 0.09 | 0.09 | tph | 0.95 | 1-octanol | 0.05 | 20 | 15 | Am | -2.958607
./ST101.json | CCCCCCCCN(CCCCCCCC)C(=O)COCC(=O)N(CCCCCCCC)CCCCCCCC | 0.2 |  | 0 | O=S(=O)([O-])c1cccc(-c2nnc(-c3cccc(-c4cccc(-c5nnc(-c6cccc(S(=O)(=O)[O-])c6)c(-c6cccc(S(=O)(=O)[O-])c6)n5)n4)n3)nc2-c2cccc(S(=O)(=O)[O-])c2)c1.[Na+].[Na+].[Na+].[Na+] | 0.01 | 0.09 | 0.09 | tph | 0.95 | 1-octanol | 0.05 | 20 | 15 | Eu | 0.07918125
./ST101.json | CCCCCCCCN(CCCCCCCC)C(=O)COCC(=O)N(CCCCCCCC)CCCCCCCC | 0.2 |  | 0 | O=S(=O)([O-])c1cccc(-c2nnc(-c3cccc(-c4cccc(-c5nnc(-c6cccc(S(=O)(=O)[O-])c6)c(-c6cccc(S(=O)(=O)[O-])c6)n5)n4)n3)nc2-c2cccc(S(=O)(=O)[O-])c2)c1.[Na+].[Na+].[Na+].[Na+] | 0.01 | 0.18 | 0.18 | tph | 0.95 | 1-octanol | 0.05 | 20 | 15 | Am | -1.853872
./ST101.json | CCCCCCCCN(CCCCCCCC)C(=O)COCC(=O)N(CCCCCCCC)CCCCCCCC | 0.2 |  | 0 | O=S(=O)([O-])c1cccc(-c2nnc(-c3cccc(-c4cccc(-c5nnc(-c6cccc(S(=O)(=O)[O-])c6)c(-c6cccc(S(=O)(=O)[O-])c6)n5)n4)n3)nc2-c2cccc(S(=O)(=O)[O-])c2)c1.[Na+].[Na+].[Na+].[Na+] | 0.01 | 0.18 | 0.18 | tph | 0.95 | 1-octanol | 0.05 | 20 | 15 | Eu | 1.075547
./ST101.json | CCCCCCCCN(CCCCCCCC)C(=O)COCC(=O)N(CCCCCCCC)CCCCCCCC | 0.2 |  | 0 | O=S(=O)([O-])c1cccc(-c2nnc(-c3cccc(-c4cccc(-c5nnc(-c6cccc(S(=O)(=O)[O-])c6)c(-c6cccc(S(=O)(=O)[O-])c6)n5)n4)n3)nc2-c2cccc(S(=O)(=O)[O-])c2)c1.[Na+].[Na+].[Na+].[Na+] | 0.01 | 0.44 | 0.44 | tph | 0.95 | 1-octanol | 0.05 | 20 | 15 | Am | -0.455932
./ST101.json | CCCCCCCCN(CCCCCCCC)C(=O)COCC(=O)N(CCCCCCCC)CCCCCCCC | 0.2 |  | 0 | O=S(=O)([O-])c1cccc(-c2nnc(-c3cccc(-c4cccc(-c5nnc(-c6cccc(S(=O)(=O)[O-])c6)c(-c6cccc(S(=O)(=O)[O-])c6)n5)n4)n3)nc2-c2cccc(S(=O)(=O)[O-])c2)c1.[Na+].[Na+].[Na+].[Na+] | 0.01 | 0.44 | 0.44 | tph | 0.95 | 1-octanol | 0.05 | 20 | 15 | Eu | 2.255273
./ST101.json | CCCCCCCCN(CCCCCCCC)C(=O)COCC(=O)N(CCCCCCCC)CCCCCCCC | 0.2 |  | 0 | O=S(=O)([O-])c1cccc(-c2nnc(-c3cccc(-c4cccc(-c5nnc(-c6cccc(S(=O)(=O)[O-])c6)c(-c6cccc(S(=O)(=O)[O-])c6)n5)n4)n3)nc2-c2cccc(S(=O)(=O)[O-])c2)c1.[Na+].[Na+].[Na+].[Na+] | 0.01 | 0.88 | 0.88 | tph | 0.95 | 1-octanol | 0.05 | 20 | 15 | Am | 0.6532125
./ST101.json | CCCCCCCCN(CCCCCCCC)C(=O)COCC(=O)N(CCCCCCCC)CCCCCCCC | 0.2 |  | 0 | O=S(=O)([O-])c1cccc(-c2nnc(-c3cccc(-c4cccc(-c5nnc(-c6cccc(S(=O)(=O)[O-])c6)c(-c6cccc(S(=O)(=O)[O-])c6)n5)n4)n3)nc2-c2cccc(S(=O)(=O)[O-])c2)c1.[Na+].[Na+].[Na+].[Na+] | 0.01 | 0.88 | 0.88 | tph | 0.95 | 1-octanol | 0.05 | 20 | 15 | Eu | 3
./ST101.json | CCCCCCCCN(CCCCCCCC)C(=O)COCC(=O)N(CCCCCCCC)CCCCCCCC | 0.2 |  | 0 | O=S(=O)([O-])c1cccc(-c2nnc(-c3cccc(-c4cccc(-c5nnc(-c6cccc(S(=O)(=O)[O-])c6)c(-c6cccc(S(=O)(=O)[O-])c6)n5)n4)n3)nc2-c2cccc(S(=O)(=O)[O-])c2)c1.[Na+].[Na+].[Na+].[Na+] | 0.01 | 1.8 | 1.8 | tph | 0.95 | 1-octanol | 0.05 | 20 | 15 | Am | 1.954243
./ST101.json | CCCCCCCCN(CCCCCCCC)C(=O)COCC(=O)N(CCCCCCCC)CCCCCCCC | 0.2 |  | 0 | O=S(=O)([O-])c1cccc(-c2nnc(-c3cccc(-c4cccc(-c5nnc(-c6cccc(S(=O)(=O)[O-])c6)c(-c6cccc(S(=O)(=O)[O-])c6)n5)n4)n3)nc2-c2cccc(S(=O)(=O)[O-])c2)c1.[Na+].[Na+].[Na+].[Na+] | 0.01 | 1.8 | 1.8 | tph | 0.95 | 1-octanol | 0.05 | 20 | 15 | Eu | 3
./ST101.json | CCCCCCCCN(CCCCCCCC)C(=O)COCC(=O)N(CCCCCCCC)CCCCCCCC | 0.2 |  | 0 | O=S(=O)([O-])c1cccc(-c2nnc(-c3cccc(-c4cccc(-c5nnc(-c6cccc(S(=O)(=O)[O-])c6)c(-c6cccc(S(=O)(=O)[O-])c6)n5)n4)n3)nc2-c2cccc(S(=O)(=O)[O-])c2)c1.[Na+].[Na+].[Na+].[Na+] | 0.018 | 0.154 | 0.154 | tph | 0.95 | 1-octanol | 0.05 | 20 | 15 | Am | -2.481486
./ST101.json | CCCCCCCCN(CCCCCCCC)C(=O)COCC(=O)N(CCCCCCCC)CCCCCCCC | 0.2 |  | 0 | O=S(=O)([O-])c1cccc(-c2nnc(-c3cccc(-c4cccc(-c5nnc(-c6cccc(S(=O)(=O)[O-])c6)c(-c6cccc(S(=O)(=O)[O-])c6)n5)n4)n3)nc2-c2cccc(S(=O)(=O)[O-])c2)c1.[Na+].[Na+].[Na+].[Na+] | 0.018 | 0.154 | 0.154 | tph | 0.95 | 1-octanol | 0.05 | 20 | 15 | Cm | -1.958607
./ST101.json | CCCCCCCCN(CCCCCCCC)C(=O)COCC(=O)N(CCCCCCCC)CCCCCCCC | 0.2 |  | 0 | O=S(=O)([O-])c1cccc(-c2nnc(-c3cccc(-c4cccc(-c5nnc(-c6cccc(S(=O)(=O)[O-])c6)c(-c6cccc(S(=O)(=O)[O-])c6)n5)n4)n3)nc2-c2cccc(S(=O)(=O)[O-])c2)c1.[Na+].[Na+].[Na+].[Na+] | 0.018 | 0.254 | 0.254 | tph | 0.95 | 1-octanol | 0.05 | 20 | 15 | Am | -1.853872
./ST101.json | CCCCCCCCN(CCCCCCCC)C(=O)COCC(=O)N(CCCCCCCC)CCCCCCCC | 0.2 |  | 0 | O=S(=O)([O-])c1cccc(-c2nnc(-c3cccc(-c4cccc(-c5nnc(-c6cccc(S(=O)(=O)[O-])c6)c(-c6cccc(S(=O)(=O)[O-])c6)n5)n4)n3)nc2-c2cccc(S(=O)(=O)[O-])c2)c1.[Na+].[Na+].[Na+].[Na+] | 0.018 | 0.254 | 0.254 | tph | 0.95 | 1-octanol | 0.05 | 20 | 15 | Cm | -1.356547
./ST101.json | CCCCCCCCN(CCCCCCCC)C(=O)COCC(=O)N(CCCCCCCC)CCCCCCCC | 0.2 |  | 0 | O=S(=O)([O-])c1cccc(-c2nnc(-c3cccc(-c4cccc(-c5nnc(-c6cccc(S(=O)(=O)[O-])c6)c(-c6cccc(S(=O)(=O)[O-])c6)n5)n4)n3)nc2-c2cccc(S(=O)(=O)[O-])c2)c1.[Na+].[Na+].[Na+].[Na+] | 0.018 | 0.354 | 0.354 | tph | 0.95 | 1-octanol | 0.05 | 20 | 15 | Am | -1.251812
./ST101.json | CCCCCCCCN(CCCCCCCC)C(=O)COCC(=O)N(CCCCCCCC)CCCCCCCC | 0.2 |  | 0 | O=S(=O)([O-])c1cccc(-c2nnc(-c3cccc(-c4cccc(-c5nnc(-c6cccc(S(=O)(=O)[O-])c6)c(-c6cccc(S(=O)(=O)[O-])c6)n5)n4)n3)nc2-c2cccc(S(=O)(=O)[O-])c2)c1.[Na+].[Na+].[Na+].[Na+] | 0.018 | 0.354 | 0.354 | tph | 0.95 | 1-octanol | 0.05 | 20 | 15 | Cm | -0.79588
./ST101.json | CCCCCCCCN(CCCCCCCC)C(=O)COCC(=O)N(CCCCCCCC)CCCCCCCC | 0.2 |  | 0 | O=S(=O)([O-])c1cccc(-c2nnc(-c3cccc(-c4cccc(-c5nnc(-c6cccc(S(=O)(=O)[O-])c6)c(-c6cccc(S(=O)(=O)[O-])c6)n5)n4)n3)nc2-c2cccc(S(=O)(=O)[O-])c2)c1.[Na+].[Na+].[Na+].[Na+] | 0.018 | 0.504 | 0.504 | tph | 0.95 | 1-octanol | 0.05 | 20 | 15 | Am | -0.60206
./ST101.json | CCCCCCCCN(CCCCCCCC)C(=O)COCC(=O)N(CCCCCCCC)CCCCCCCC | 0.2 |  | 0 | O=S(=O)([O-])c1cccc(-c2nnc(-c3cccc(-c4cccc(-c5nnc(-c6cccc(S(=O)(=O)[O-])c6)c(-c6cccc(S(=O)(=O)[O-])c6)n5)n4)n3)nc2-c2cccc(S(=O)(=O)[O-])c2)c1.[Na+].[Na+].[Na+].[Na+] | 0.018 | 0.504 | 0.504 | tph | 0.95 | 1-octanol | 0.05 | 20 | 15 | Cm | -0.19382
./ST101.json | CCCCCCCCN(CCCCCCCC)C(=O)COCC(=O)N(CCCCCCCC)CCCCCCCC | 0.2 |  | 0 | O=S(=O)([O-])c1cccc(-c2nnc(-c3cccc(-c4cccc(-c5nnc(-c6cccc(S(=O)(=O)[O-])c6)c(-c6cccc(S(=O)(=O)[O-])c6)n5)n4)n3)nc2-c2cccc(S(=O)(=O)[O-])c2)c1.[Na+].[Na+].[Na+].[Na+] | 0.018 | 0.754 | 0.754 | tph | 0.95 | 1-octanol | 0.05 | 20 | 15 | Am | 0.07918125
./ST101.json | CCCCCCCCN(CCCCCCCC)C(=O)COCC(=O)N(CCCCCCCC)CCCCCCCC | 0.2 |  | 0 | O=S(=O)([O-])c1cccc(-c2nnc(-c3cccc(-c4cccc(-c5nnc(-c6cccc(S(=O)(=O)[O-])c6)c(-c6cccc(S(=O)(=O)[O-])c6)n5)n4)n3)nc2-c2cccc(S(=O)(=O)[O-])c2)c1.[Na+].[Na+].[Na+].[Na+] | 0.018 | 0.754 | 0.754 | tph | 0.95 | 1-octanol | 0.05 | 20 | 15 | Cm | 0.4955443
./ST101.json | CCCCCCCCN(CCCCCCCC)C(=O)COCC(=O)N(CCCCCCCC)CCCCCCCC | 0.2 |  | 0 | O=S(=O)([O-])c1cccc(-c2nnc(-c3cccc(-c4cccc(-c5nnc(-c6cccc(S(=O)(=O)[O-])c6)c(-c6cccc(S(=O)(=O)[O-])c6)n5)n4)n3)nc2-c2cccc(S(=O)(=O)[O-])c2)c1.[Na+].[Na+].[Na+].[Na+] | 0.018 | 1.004 | 1.004 | tph | 0.95 | 1-octanol | 0.05 | 20 | 15 | Am | 0.6127839
./ST101.json | CCCCCCCCN(CCCCCCCC)C(=O)COCC(=O)N(CCCCCCCC)CCCCCCCC | 0.2 |  | 0 | O=S(=O)([O-])c1cccc(-c2nnc(-c3cccc(-c4cccc(-c5nnc(-c6cccc(S(=O)(=O)[O-])c6)c(-c6cccc(S(=O)(=O)[O-])c6)n5)n4)n3)nc2-c2cccc(S(=O)(=O)[O-])c2)c1.[Na+].[Na+].[Na+].[Na+] | 0.018 | 1.004 | 1.004 | tph | 0.95 | 1-octanol | 0.05 | 20 | 15 | Cm | 1.012837
./ST101.json | CCCCCCCCN(CCCCCCCC)C(=O)COCC(=O)N(CCCCCCCC)CCCCCCCC | 0.2 |  | 0 | O=S(=O)([O-])c1cccc(-c2nnc(-c3cccc(-c4cccc(-c5nnc(-c6cccc(S(=O)(=O)[O-])c6)c(-c6cccc(S(=O)(=O)[O-])c6)n5)n4)n3)nc2-c2cccc(S(=O)(=O)[O-])c2)c1.[Na+].[Na+].[Na+].[Na+] | 0.018 | 1.504 | 1.504 | tph | 0.95 | 1-octanol | 0.05 | 20 | 15 | Am | 1.342423
./ST101.json | CCCCCCCCN(CCCCCCCC)C(=O)COCC(=O)N(CCCCCCCC)CCCCCCCC | 0.2 |  | 0 | O=S(=O)([O-])c1cccc(-c2nnc(-c3cccc(-c4cccc(-c5nnc(-c6cccc(S(=O)(=O)[O-])c6)c(-c6cccc(S(=O)(=O)[O-])c6)n5)n4)n3)nc2-c2cccc(S(=O)(=O)[O-])c2)c1.[Na+].[Na+].[Na+].[Na+] | 0.018 | 1.504 | 1.504 | tph | 0.95 | 1-octanol | 0.05 | 20 | 15 | Cm | 1.568202
./ST102.json | CC12CCC(c3nnc(-c4cccc(-c5cccc(-c6nnc7c(n6)C6(C)CCC7C6(C)C)n5)n4)nc31)C2(C)C | 0.01 |  | 0 |  | 0 | 0.3 | 0.3 | 1-octanol | 1 |  | 0 | 20 | 20 | Am | -0.251812
./ST102.json | CC12CCC(c3nnc(-c4cccc(-c5cccc(-c6nnc7c(n6)C6(C)CCC7C6(C)C)n5)n4)nc31)C2(C)C | 0.01 |  | 0 |  | 0 | 0.3 | 0.3 | 1-octanol | 1 |  | 0 | 20 | 20 | Eu | -2.49485
./ST102.json | CC12CCC(c3nnc(-c4cccc(-c5cccc(-c6nnc7c(n6)C6(C)CCC7C6(C)C)n5)n4)nc31)C2(C)C | 0.01 |  | 0 |  | 0 | 0.5 | 0.5 | 1-octanol | 1 |  | 0 | 20 | 20 | Am | 0.1205739
./ST102.json | CC12CCC(c3nnc(-c4cccc(-c5cccc(-c6nnc7c(n6)C6(C)CCC7C6(C)C)n5)n4)nc31)C2(C)C | 0.01 |  | 0 |  | 0 | 0.5 | 0.5 | 1-octanol | 1 |  | 0 | 20 | 20 | Eu | -2.180456
./ST102.json | CC12CCC(c3nnc(-c4cccc(-c5cccc(-c6nnc7c(n6)C6(C)CCC7C6(C)C)n5)n4)nc31)C2(C)C | 0.01 |  | 0 |  | 0 | 0.7 | 0.7 | 1-octanol | 1 |  | 0 | 20 | 20 | Am | 0.3598355
./ST102.json | CC12CCC(c3nnc(-c4cccc(-c5cccc(-c6nnc7c(n6)C6(C)CCC7C6(C)C)n5)n4)nc31)C2(C)C | 0.01 |  | 0 |  | 0 | 0.7 | 0.7 | 1-octanol | 1 |  | 0 | 20 | 20 | Eu | -1.958607
./ST102.json | CC12CCC(c3nnc(-c4cccc(-c5cccc(-c6nnc7c(n6)C6(C)CCC7C6(C)C)n5)n4)nc31)C2(C)C | 0.01 |  | 0 |  | 0 | 1 | 1 | 1-octanol | 1 |  | 0 | 20 | 20 | Am | 0.5563025
./ST102.json | CC12CCC(c3nnc(-c4cccc(-c5cccc(-c6nnc7c(n6)C6(C)CCC7C6(C)C)n5)n4)nc31)C2(C)C | 0.01 |  | 0 |  | 0 | 1 | 1 | 1-octanol | 1 |  | 0 | 20 | 20 | Eu | -1.744727
./ST102.json | CC12CCC(c3nnc(-c4cccc(-c5cccc(-c6nnc7c(n6)C6(C)CCC7C6(C)C)n5)n4)nc31)C2(C)C | 0.005 |  | 0 |  | 0 | 0.5 | 0.5 | 1-octanol | 1 |  | 0 | 20 | 20 | Am | -0.4202164
./ST102.json | CC12CCC(c3nnc(-c4cccc(-c5cccc(-c6nnc7c(n6)C6(C)CCC7C6(C)C)n5)n4)nc31)C2(C)C | 0.005 |  | 0 |  | 0 | 0.5 | 0.5 | 1-octanol | 1 |  | 0 | 20 | 20 | Eu | -2.552842
./ST102.json | CC12CCC(c3nnc(-c4cccc(-c5cccc(-c6nnc7c(n6)C6(C)CCC7C6(C)C)n5)n4)nc31)C2(C)C | 0.01 |  | 0 |  | 0 | 0.5 | 0.5 | 1-octanol | 1 |  | 0 | 20 | 20 | Am | 0.1271048
./ST102.json | CC12CCC(c3nnc(-c4cccc(-c5cccc(-c6nnc7c(n6)C6(C)CCC7C6(C)C)n5)n4)nc31)C2(C)C | 0.01 |  | 0 |  | 0 | 0.5 | 0.5 | 1-octanol | 1 |  | 0 | 20 | 20 | Eu | -2.148742
./ST102.json | CC12CCC(c3nnc(-c4cccc(-c5cccc(-c6nnc7c(n6)C6(C)CCC7C6(C)C)n5)n4)nc31)C2(C)C | 0.02 |  | 0 |  | 0 | 0.5 | 0.5 | 1-octanol | 1 |  | 0 | 20 | 20 | Am | 0.7007037
./ST102.json | CC12CCC(c3nnc(-c4cccc(-c5cccc(-c6nnc7c(n6)C6(C)CCC7C6(C)C)n5)n4)nc31)C2(C)C | 0.02 |  | 0 |  | 0 | 0.5 | 0.5 | 1-octanol | 1 |  | 0 | 20 | 20 | Eu | -1.638272
./ST102.json | CC12CCC(c3nnc(-c4cccc(-c5cccc(-c6nnc7c(n6)C6(C)CCC7C6(C)C)n5)n4)nc31)C2(C)C | 0.03 |  | 0 |  | 0 | 0.5 | 0.5 | 1-octanol | 1 |  | 0 | 20 | 20 | Am | 0.9652017
./ST102.json | CC12CCC(c3nnc(-c4cccc(-c5cccc(-c6nnc7c(n6)C6(C)CCC7C6(C)C)n5)n4)nc31)C2(C)C | 0.03 |  | 0 |  | 0 | 0.5 | 0.5 | 1-octanol | 1 |  | 0 | 20 | 20 | Eu | -1.327902
./ST102.json | CC12CCC(c3nnc(-c4cccc(-c5cccc(-c6nnc7c(n6)C6(C)CCC7C6(C)C)n5)n4)nc31)C2(C)C | 0.04 |  | 0 |  | 0 | 0.5 | 0.5 | 1-octanol | 1 |  | 0 | 20 | 20 | Am | 1.158362
./ST102.json | CC12CCC(c3nnc(-c4cccc(-c5cccc(-c6nnc7c(n6)C6(C)CCC7C6(C)C)n5)n4)nc31)C2(C)C | 0.04 |  | 0 |  | 0 | 0.5 | 0.5 | 1-octanol | 1 |  | 0 | 20 | 20 | Eu | -1.148742
./ST102.json | CC12CCC(c3nnc(-c4cccc(-c5cccc(-c6nnc7c(n6)C6(C)CCC7C6(C)C)n5)n4)nc31)C2(C)C | 0.005 |  | 0 |  | 0 | 1 | 1 | 1-octanol | 1 |  | 0 | 20 | 20 | Am | 0.004321374
./ST102.json | CC12CCC(c3nnc(-c4cccc(-c5cccc(-c6nnc7c(n6)C6(C)CCC7C6(C)C)n5)n4)nc31)C2(C)C | 0.005 |  | 0 |  | 0 | 1 | 1 | 1-octanol | 1 |  | 0 | 20 | 20 | Eu | -2.187087
./ST102.json | CC12CCC(c3nnc(-c4cccc(-c5cccc(-c6nnc7c(n6)C6(C)CCC7C6(C)C)n5)n4)nc31)C2(C)C | 0.01 |  | 0 |  | 0 | 1 | 1 | 1-octanol | 1 |  | 0 | 20 | 20 | Am | 0.6304279
./ST102.json | CC12CCC(c3nnc(-c4cccc(-c5cccc(-c6nnc7c(n6)C6(C)CCC7C6(C)C)n5)n4)nc31)C2(C)C | 0.01 |  | 0 |  | 0 | 1 | 1 | 1-octanol | 1 |  | 0 | 20 | 20 | Eu | -1.721246
./ST102.json | CC12CCC(c3nnc(-c4cccc(-c5cccc(-c6nnc7c(n6)C6(C)CCC7C6(C)C)n5)n4)nc31)C2(C)C | 0.02 |  | 0 |  | 0 | 1 | 1 | 1-octanol | 1 |  | 0 | 20 | 20 | Am | 1.10721
./ST102.json | CC12CCC(c3nnc(-c4cccc(-c5cccc(-c6nnc7c(n6)C6(C)CCC7C6(C)C)n5)n4)nc31)C2(C)C | 0.02 |  | 0 |  | 0 | 1 | 1 | 1-octanol | 1 |  | 0 | 20 | 20 | Eu | -1.200659
./ST102.json | CC12CCC(c3nnc(-c4cccc(-c5cccc(-c6nnc7c(n6)C6(C)CCC7C6(C)C)n5)n4)nc31)C2(C)C | 0.03 |  | 0 |  | 0 | 1 | 1 | 1-octanol | 1 |  | 0 | 20 | 20 | Am | 1.357935
./ST102.json | CC12CCC(c3nnc(-c4cccc(-c5cccc(-c6nnc7c(n6)C6(C)CCC7C6(C)C)n5)n4)nc31)C2(C)C | 0.03 |  | 0 |  | 0 | 1 | 1 | 1-octanol | 1 |  | 0 | 20 | 20 | Eu | -0.9208188
./ST102.json | CC12CCC(c3nnc(-c4cccc(-c5cccc(-c6nnc7c(n6)C6(C)CCC7C6(C)C)n5)n4)nc31)C2(C)C | 0.04 |  | 0 |  | 0 | 1 | 1 | 1-octanol | 1 |  | 0 | 20 | 20 | Am | 1.536558
./ST102.json | CC12CCC(c3nnc(-c4cccc(-c5cccc(-c6nnc7c(n6)C6(C)CCC7C6(C)C)n5)n4)nc31)C2(C)C | 0.04 |  | 0 |  | 0 | 1 | 1 | 1-octanol | 1 |  | 0 | 20 | 20 | Eu | -0.6946486
./ST103.json | CCCCCCCCN(CCCCCCCC)C(=O)COCC(=O)N(CCCCCCCC)CCCCCCCC | 0.2 |  | 0 | S=P(S)(c1ccccn1)c1ccccn1 | 0 | 0.1 | 0.6 | tph | 0.95 | 1-octanol | 0.05 | 22 | 60 | Am | 1.535294
./ST103.json | CCCCCCCCN(CCCCCCCC)C(=O)COCC(=O)N(CCCCCCCC)CCCCCCCC | 0.2 |  | 0 | S=P(S)(c1ccccn1)c1ccccn1 | 0 | 0.1 | 0.6 | tph | 0.95 | 1-octanol | 0.05 | 22 | 60 | Eu | 2.391993
./ST103.json | CCCCCCCCN(CCCCCCCC)C(=O)COCC(=O)N(CCCCCCCC)CCCCCCCC | 0.2 |  | 0 | S=P(S)(c1ccccn1)c1ccccn1 | 0 | 0.01 | 0.51 | tph | 0.95 | 1-octanol | 0.05 | 22 | 60 | Am | 1.612784
./ST103.json | CCCCCCCCN(CCCCCCCC)C(=O)COCC(=O)N(CCCCCCCC)CCCCCCCC | 0.2 |  | 0 | S=P(S)(c1ccccn1)c1ccccn1 | 0 | 0.01 | 0.51 | tph | 0.95 | 1-octanol | 0.05 | 22 | 60 | Eu | 2.409764
./ST103.json | CCCCCCCCN(CCCCCCCC)C(=O)COCC(=O)N(CCCCCCCC)CCCCCCCC | 0.2 |  | 0 | S=P(S)(c1ccccn1)c1ccccn1 | 0 | 0.001 | 0.501 | tph | 0.95 | 1-octanol | 0.05 | 22 | 60 | Am | 1.778874
./ST103.json | CCCCCCCCN(CCCCCCCC)C(=O)COCC(=O)N(CCCCCCCC)CCCCCCCC | 0.2 |  | 0 | S=P(S)(c1ccccn1)c1ccccn1 | 0 | 0.001 | 0.501 | tph | 0.95 | 1-octanol | 0.05 | 22 | 60 | Eu | 2.436163
./ST103.json | CCCCCCCCN(CCCCCCCC)C(=O)COCC(=O)N(CCCCCCCC)CCCCCCCC | 0.2 |  | 0 | S=P(S)(c1ccccn1)c1ccccn1 | 0 | 9.772372e-05 | 0.5000977 | tph | 0.95 | 1-octanol | 0.05 | 22 | 60 | Am | 1.878522
./ST103.json | CCCCCCCCN(CCCCCCCC)C(=O)COCC(=O)N(CCCCCCCC)CCCCCCCC | 0.2 |  | 0 | S=P(S)(c1ccccn1)c1ccccn1 | 0 | 9.772372e-05 | 0.5000977 | tph | 0.95 | 1-octanol | 0.05 | 22 | 60 | Eu | 2.510143
./ST103.json | CCCCCCCCN(CCCCCCCC)C(=O)COCC(=O)N(CCCCCCCC)CCCCCCCC | 0.2 |  | 0 | S=P(S)(c1ccccn1)c1ccccn1 | 0.1 | 0.09332543 | 0.5933254 | tph | 0.95 | 1-octanol | 0.05 | 22 | 60 | Am | 2.409145
./ST103.json | CCCCCCCCN(CCCCCCCC)C(=O)COCC(=O)N(CCCCCCCC)CCCCCCCC | 0.2 |  | 0 | S=P(S)(c1ccccn1)c1ccccn1 | 0.1 | 0.09332543 | 0.5933254 | tph | 0.95 | 1-octanol | 0.05 | 22 | 60 | Eu | 2.495336
./ST103.json | CCCCCCCCN(CCCCCCCC)C(=O)COCC(=O)N(CCCCCCCC)CCCCCCCC | 0.2 |  | 0 | S=P(S)(c1ccccn1)c1ccccn1 | 0.1 | 0.009549926 | 0.5095499 | tph | 0.95 | 1-octanol | 0.05 | 22 | 60 | Am | 1.946059
./ST103.json | CCCCCCCCN(CCCCCCCC)C(=O)COCC(=O)N(CCCCCCCC)CCCCCCCC | 0.2 |  | 0 | S=P(S)(c1ccccn1)c1ccccn1 | 0.1 | 0.009549926 | 0.5095499 | tph | 0.95 | 1-octanol | 0.05 | 22 | 60 | Eu | 2.791017
./ST103.json | CCCCCCCCN(CCCCCCCC)C(=O)COCC(=O)N(CCCCCCCC)CCCCCCCC | 0.2 |  | 0 | S=P(S)(c1ccccn1)c1ccccn1 | 0.1 | 0.001047129 | 0.5010471 | tph | 0.95 | 1-octanol | 0.05 | 22 | 60 | Am | 1.066475
./ST103.json | CCCCCCCCN(CCCCCCCC)C(=O)COCC(=O)N(CCCCCCCC)CCCCCCCC | 0.2 |  | 0 | S=P(S)(c1ccccn1)c1ccccn1 | 0.1 | 0.001047129 | 0.5010471 | tph | 0.95 | 1-octanol | 0.05 | 22 | 60 | Eu | 2.005571
./ST103.json | CCCCCCCCN(CCCCCCCC)C(=O)COCC(=O)N(CCCCCCCC)CCCCCCCC | 0.2 |  | 0 | S=P(S)(c1ccccn1)c1ccccn1 | 0.1 | 9.772372e-05 | 0.5000977 | tph | 0.95 | 1-octanol | 0.05 | 22 | 60 | Am | 0.6385891
./ST103.json | CCCCCCCCN(CCCCCCCC)C(=O)COCC(=O)N(CCCCCCCC)CCCCCCCC | 0.2 |  | 0 | S=P(S)(c1ccccn1)c1ccccn1 | 0.1 | 9.772372e-05 | 0.5000977 | tph | 0.95 | 1-octanol | 0.05 | 22 | 60 | Eu | 1.58406
./ST103.json | CCCCCCCCN(CCCCCCCC)C(=O)COCC(=O)N(CCCCCCCC)CCCCCCCC | 0.2 |  | 0 | S=P(S)(c1ccccn1)c1ccccn1 | 0.1 | 1.862087e-06 | 0.5000019 | tph | 0.95 | 1-octanol | 0.05 | 22 | 60 | Am | 1.578582
./ST103.json | CCCCCCCCN(CCCCCCCC)C(=O)COCC(=O)N(CCCCCCCC)CCCCCCCC | 0.2 |  | 0 | S=P(S)(c1ccccn1)c1ccccn1 | 0.1 | 1.862087e-06 | 0.5000019 | tph | 0.95 | 1-octanol | 0.05 | 22 | 60 | Eu | 1.564145
./ST103.json | CCCCCCCCN(CCCCCCCC)C(=O)COCC(=O)N(CCCCCCCC)CCCCCCCC | 0.2 |  | 0 | S=P(S)(c1ccccn1)c1ccccn1 | 0.1 | 0.09332543 | 0.5933254 | tph | 0.95 | 1-octanol | 0.05 | 22 | 60 | Am | 1.581586
./ST103.json | CCCCCCCCN(CCCCCCCC)C(=O)COCC(=O)N(CCCCCCCC)CCCCCCCC | 0.2 |  | 0 | S=P(S)(c1ccccn1)c1ccccn1 | 0.1 | 0.09332543 | 0.5933254 | tph | 0.95 | 1-octanol | 0.05 | 22 | 60 | Cm | 1.646119
./ST103.json | CCCCCCCCN(CCCCCCCC)C(=O)COCC(=O)N(CCCCCCCC)CCCCCCCC | 0.2 |  | 0 | S=P(S)(c1ccccn1)c1ccccn1 | 0.1 | 0.009549926 | 0.5095499 | tph | 0.95 | 1-octanol | 0.05 | 22 | 60 | Am | 1.262214
./ST103.json | CCCCCCCCN(CCCCCCCC)C(=O)COCC(=O)N(CCCCCCCC)CCCCCCCC | 0.2 |  | 0 | S=P(S)(c1ccccn1)c1ccccn1 | 0.1 | 0.009549926 | 0.5095499 | tph | 0.95 | 1-octanol | 0.05 | 22 | 60 | Cm | 1.297388
./ST103.json | CCCCCCCCN(CCCCCCCC)C(=O)COCC(=O)N(CCCCCCCC)CCCCCCCC | 0.2 |  | 0 | S=P(S)(c1ccccn1)c1ccccn1 | 0.1 | 0.001047129 | 0.5010471 | tph | 0.95 | 1-octanol | 0.05 | 22 | 60 | Am | 1.104897
./ST103.json | CCCCCCCCN(CCCCCCCC)C(=O)COCC(=O)N(CCCCCCCC)CCCCCCCC | 0.2 |  | 0 | S=P(S)(c1ccccn1)c1ccccn1 | 0.1 | 0.001047129 | 0.5010471 | tph | 0.95 | 1-octanol | 0.05 | 22 | 60 | Cm | 1.240824
./ST103.json | CCCCCCCCN(CCCCCCCC)C(=O)COCC(=O)N(CCCCCCCC)CCCCCCCC | 0.2 |  | 0 | S=P(S)(c1ccccn1)c1ccccn1 | 0.1 | 9.772372e-05 | 0.5000977 | tph | 0.95 | 1-octanol | 0.05 | 22 | 60 | Am | 0.8164402
./ST103.json | CCCCCCCCN(CCCCCCCC)C(=O)COCC(=O)N(CCCCCCCC)CCCCCCCC | 0.2 |  | 0 | S=P(S)(c1ccccn1)c1ccccn1 | 0.1 | 9.772372e-05 | 0.5000977 | tph | 0.95 | 1-octanol | 0.05 | 22 | 60 | Cm | 0.9374677
./ST103.json | CCCCCCCCN(CCCCCCCC)C(=O)COCC(=O)N(CCCCCCCC)CCCCCCCC | 0.2 |  | 0 | S=P(S)(c1ccccn1)c1ccccn1 | 0.1 | 1.862087e-06 | 0.5000019 | tph | 0.95 | 1-octanol | 0.05 | 22 | 60 | Am | 0.8771985
./ST103.json | CCCCCCCCN(CCCCCCCC)C(=O)COCC(=O)N(CCCCCCCC)CCCCCCCC | 0.2 |  | 0 | S=P(S)(c1ccccn1)c1ccccn1 | 0.1 | 1.862087e-06 | 0.5000019 | tph | 0.95 | 1-octanol | 0.05 | 22 | 60 | Cm | 0.9478747
./ST104.json | CCCCCCCCN(CCCCCCCC)C(=O)COCC(=O)N(CCCCCCCC)CCCCCCCC | 0.2 |  | 0 | S=P(S)(c1cccnc1)c1cccnc1 | 0.1 | 0.09549926 | 0.5954993 | tph | 0.95 | 1-octanol | 0.05 | 22 | 60 | Am | 2.024038
./ST104.json | CCCCCCCCN(CCCCCCCC)C(=O)COCC(=O)N(CCCCCCCC)CCCCCCCC | 0.2 |  | 0 | S=P(S)(c1cccnc1)c1cccnc1 | 0.1 | 0.09549926 | 0.5954993 | tph | 0.95 | 1-octanol | 0.05 | 22 | 60 | Eu | 2.800018
./ST104.json | CCCCCCCCN(CCCCCCCC)C(=O)COCC(=O)N(CCCCCCCC)CCCCCCCC | 0.2 |  | 0 | S=P(S)(c1cccnc1)c1cccnc1 | 0.1 | 0.009772372 | 0.5097724 | tph | 0.95 | 1-octanol | 0.05 | 22 | 60 | Am | 1.793252
./ST104.json | CCCCCCCCN(CCCCCCCC)C(=O)COCC(=O)N(CCCCCCCC)CCCCCCCC | 0.2 |  | 0 | S=P(S)(c1cccnc1)c1cccnc1 | 0.1 | 0.009772372 | 0.5097724 | tph | 0.95 | 1-octanol | 0.05 | 22 | 60 | Eu | 2.457402
./ST104.json | CCCCCCCCN(CCCCCCCC)C(=O)COCC(=O)N(CCCCCCCC)CCCCCCCC | 0.2 |  | 0 | S=P(S)(c1cccnc1)c1cccnc1 | 0.1 | 0.001071519 | 0.5010715 | tph | 0.95 | 1-octanol | 0.05 | 22 | 60 | Am | 1.4741
./ST104.json | CCCCCCCCN(CCCCCCCC)C(=O)COCC(=O)N(CCCCCCCC)CCCCCCCC | 0.2 |  | 0 | S=P(S)(c1cccnc1)c1cccnc1 | 0.1 | 0.001071519 | 0.5010715 | tph | 0.95 | 1-octanol | 0.05 | 22 | 60 | Eu | 2.012871
./ST104.json | CCCCCCCCN(CCCCCCCC)C(=O)COCC(=O)N(CCCCCCCC)CCCCCCCC | 0.2 |  | 0 | S=P(S)(c1cccnc1)c1cccnc1 | 0.1 | 0.0001096478 | 0.5001096 | tph | 0.95 | 1-octanol | 0.05 | 22 | 60 | Am | 1.58338
./ST104.json | CCCCCCCCN(CCCCCCCC)C(=O)COCC(=O)N(CCCCCCCC)CCCCCCCC | 0.2 |  | 0 | S=P(S)(c1cccnc1)c1cccnc1 | 0.1 | 0.0001096478 | 0.5001096 | tph | 0.95 | 1-octanol | 0.05 | 22 | 60 | Eu | 1.815259
./ST104.json | CCCCCCCCN(CCCCCCCC)C(=O)COCC(=O)N(CCCCCCCC)CCCCCCCC | 0.2 |  | 0 | S=P(S)(c1cccnc1)c1cccnc1 | 0.1 | 2.630268e-07 | 0.5000003 | tph | 0.95 | 1-octanol | 0.05 | 22 | 60 | Am | 0.6561941
./ST104.json | CCCCCCCCN(CCCCCCCC)C(=O)COCC(=O)N(CCCCCCCC)CCCCCCCC | 0.2 |  | 0 | S=P(S)(c1cccnc1)c1cccnc1 | 0.1 | 2.630268e-07 | 0.5000003 | tph | 0.95 | 1-octanol | 0.05 | 22 | 60 | Eu | 0.5408298
./ST104.json | CCCCCCCCN(CCCCCCCC)C(=O)COCC(=O)N(CCCCCCCC)CCCCCCCC | 0.2 |  | 0 | S=P(S)(c1cccnc1)c1cccnc1 | 0.1 | 0.09549926 | 0.5954993 | tph | 0.95 | 1-octanol | 0.05 | 22 | 60 | Am | 1.190192
./ST104.json | CCCCCCCCN(CCCCCCCC)C(=O)COCC(=O)N(CCCCCCCC)CCCCCCCC | 0.2 |  | 0 | S=P(S)(c1cccnc1)c1cccnc1 | 0.1 | 0.09549926 | 0.5954993 | tph | 0.95 | 1-octanol | 0.05 | 22 | 60 | Cm | 1.245661
./ST104.json | CCCCCCCCN(CCCCCCCC)C(=O)COCC(=O)N(CCCCCCCC)CCCCCCCC | 0.2 |  | 0 | S=P(S)(c1cccnc1)c1cccnc1 | 0.1 | 0.009772372 | 0.5097724 | tph | 0.95 | 1-octanol | 0.05 | 22 | 60 | Am | 1.401366
./ST104.json | CCCCCCCCN(CCCCCCCC)C(=O)COCC(=O)N(CCCCCCCC)CCCCCCCC | 0.2 |  | 0 | S=P(S)(c1cccnc1)c1cccnc1 | 0.1 | 0.009772372 | 0.5097724 | tph | 0.95 | 1-octanol | 0.05 | 22 | 60 | Cm | 1.505381
./ST104.json | CCCCCCCCN(CCCCCCCC)C(=O)COCC(=O)N(CCCCCCCC)CCCCCCCC | 0.2 |  | 0 | S=P(S)(c1cccnc1)c1cccnc1 | 0.1 | 0.001071519 | 0.5010715 | tph | 0.95 | 1-octanol | 0.05 | 22 | 60 | Am | 1.379741
./ST104.json | CCCCCCCCN(CCCCCCCC)C(=O)COCC(=O)N(CCCCCCCC)CCCCCCCC | 0.2 |  | 0 | S=P(S)(c1cccnc1)c1cccnc1 | 0.1 | 0.001071519 | 0.5010715 | tph | 0.95 | 1-octanol | 0.05 | 22 | 60 | Cm | 1.49118
./ST104.json | CCCCCCCCN(CCCCCCCC)C(=O)COCC(=O)N(CCCCCCCC)CCCCCCCC | 0.2 |  | 0 | S=P(S)(c1cccnc1)c1cccnc1 | 0.1 | 0.0001096478 | 0.5001096 | tph | 0.95 | 1-octanol | 0.05 | 22 | 60 | Am | 1.28425
./ST104.json | CCCCCCCCN(CCCCCCCC)C(=O)COCC(=O)N(CCCCCCCC)CCCCCCCC | 0.2 |  | 0 | S=P(S)(c1cccnc1)c1cccnc1 | 0.1 | 0.0001096478 | 0.5001096 | tph | 0.95 | 1-octanol | 0.05 | 22 | 60 | Cm | 1.416258
./ST104.json | CCCCCCCCN(CCCCCCCC)C(=O)COCC(=O)N(CCCCCCCC)CCCCCCCC | 0.2 |  | 0 | S=P(S)(c1cccnc1)c1cccnc1 | 0.1 | 2.630268e-07 | 0.5000003 | tph | 0.95 | 1-octanol | 0.05 | 22 | 60 | Am | 0.7318304
./ST104.json | CCCCCCCCN(CCCCCCCC)C(=O)COCC(=O)N(CCCCCCCC)CCCCCCCC | 0.2 |  | 0 | S=P(S)(c1cccnc1)c1cccnc1 | 0.1 | 2.630268e-07 | 0.5000003 | tph | 0.95 | 1-octanol | 0.05 | 22 | 60 | Cm | 0.7422537
./ST105.json | CCCCCCCCN(CCCCCCCC)C(=O)COCC(=O)N(CCCCCCCC)CCCCCCCC | 0.2 |  | 0 | S=P(S)(c1cccnc1)c1ccccn1 | 0.1 | 0.09549926 | 0.5954993 | tph | 0.95 | 1-octanol | 0.05 | 22 | 60 | Am | 2.099242
./ST105.json | CCCCCCCCN(CCCCCCCC)C(=O)COCC(=O)N(CCCCCCCC)CCCCCCCC | 0.2 |  | 0 | S=P(S)(c1cccnc1)c1ccccn1 | 0.1 | 0.09549926 | 0.5954993 | tph | 0.95 | 1-octanol | 0.05 | 22 | 60 | Eu | 3.043427
./ST105.json | CCCCCCCCN(CCCCCCCC)C(=O)COCC(=O)N(CCCCCCCC)CCCCCCCC | 0.2 |  | 0 | S=P(S)(c1cccnc1)c1ccccn1 | 0.1 | 0.009332543 | 0.5093325 | tph | 0.95 | 1-octanol | 0.05 | 22 | 60 | Am | 1.741262
./ST105.json | CCCCCCCCN(CCCCCCCC)C(=O)COCC(=O)N(CCCCCCCC)CCCCCCCC | 0.2 |  | 0 | S=P(S)(c1cccnc1)c1ccccn1 | 0.1 | 0.009332543 | 0.5093325 | tph | 0.95 | 1-octanol | 0.05 | 22 | 60 | Eu | 2.405819
./ST105.json | CCCCCCCCN(CCCCCCCC)C(=O)COCC(=O)N(CCCCCCCC)CCCCCCCC | 0.2 |  | 0 | S=P(S)(c1cccnc1)c1ccccn1 | 0.1 | 0.0009772372 | 0.5009772 | tph | 0.95 | 1-octanol | 0.05 | 22 | 60 | Am | 1.103496
./ST105.json | CCCCCCCCN(CCCCCCCC)C(=O)COCC(=O)N(CCCCCCCC)CCCCCCCC | 0.2 |  | 0 | S=P(S)(c1cccnc1)c1ccccn1 | 0.1 | 0.0009772372 | 0.5009772 | tph | 0.95 | 1-octanol | 0.05 | 22 | 60 | Eu | 1.760747
./ST105.json | CCCCCCCCN(CCCCCCCC)C(=O)COCC(=O)N(CCCCCCCC)CCCCCCCC | 0.2 |  | 0 | S=P(S)(c1cccnc1)c1ccccn1 | 0.1 | 0.0001 | 0.5001 | tph | 0.95 | 1-octanol | 0.05 | 22 | 60 | Am | 1.058312
./ST105.json | CCCCCCCCN(CCCCCCCC)C(=O)COCC(=O)N(CCCCCCCC)CCCCCCCC | 0.2 |  | 0 | S=P(S)(c1cccnc1)c1ccccn1 | 0.1 | 0.0001 | 0.5001 | tph | 0.95 | 1-octanol | 0.05 | 22 | 60 | Eu | 1.322529
./ST105.json | CCCCCCCCN(CCCCCCCC)C(=O)COCC(=O)N(CCCCCCCC)CCCCCCCC | 0.2 |  | 0 | S=P(S)(c1cccnc1)c1ccccn1 | 0.1 | 3.235937e-06 | 0.5000032 | tph | 0.95 | 1-octanol | 0.05 | 22 | 60 | Am | 1.022305
./ST105.json | CCCCCCCCN(CCCCCCCC)C(=O)COCC(=O)N(CCCCCCCC)CCCCCCCC | 0.2 |  | 0 | S=P(S)(c1cccnc1)c1ccccn1 | 0.1 | 3.235937e-06 | 0.5000032 | tph | 0.95 | 1-octanol | 0.05 | 22 | 60 | Eu | 0.6904619
./ST105.json | CCCCCCCCN(CCCCCCCC)C(=O)COCC(=O)N(CCCCCCCC)CCCCCCCC | 0.2 |  | 0 | S=P(S)(c1cccnc1)c1ccccn1 | 0.1 | 0.09549926 | 0.5954993 | tph | 0.95 | 1-octanol | 0.05 | 22 | 60 | Am | 1.668777
./ST105.json | CCCCCCCCN(CCCCCCCC)C(=O)COCC(=O)N(CCCCCCCC)CCCCCCCC | 0.2 |  | 0 | S=P(S)(c1cccnc1)c1ccccn1 | 0.1 | 0.09549926 | 0.5954993 | tph | 0.95 | 1-octanol | 0.05 | 22 | 60 | Cm | 1.896532
./ST105.json | CCCCCCCCN(CCCCCCCC)C(=O)COCC(=O)N(CCCCCCCC)CCCCCCCC | 0.2 |  | 0 | S=P(S)(c1cccnc1)c1ccccn1 | 0.1 | 0.009332543 | 0.5093325 | tph | 0.95 | 1-octanol | 0.05 | 22 | 60 | Am | 1.166371
./ST105.json | CCCCCCCCN(CCCCCCCC)C(=O)COCC(=O)N(CCCCCCCC)CCCCCCCC | 0.2 |  | 0 | S=P(S)(c1cccnc1)c1ccccn1 | 0.1 | 0.009332543 | 0.5093325 | tph | 0.95 | 1-octanol | 0.05 | 22 | 60 | Cm | 1.354339
./ST105.json | CCCCCCCCN(CCCCCCCC)C(=O)COCC(=O)N(CCCCCCCC)CCCCCCCC | 0.2 |  | 0 | S=P(S)(c1cccnc1)c1ccccn1 | 0.1 | 0.0009772372 | 0.5009772 | tph | 0.95 | 1-octanol | 0.05 | 22 | 60 | Am | 1.051075
./ST105.json | CCCCCCCCN(CCCCCCCC)C(=O)COCC(=O)N(CCCCCCCC)CCCCCCCC | 0.2 |  | 0 | S=P(S)(c1cccnc1)c1ccccn1 | 0.1 | 0.0009772372 | 0.5009772 | tph | 0.95 | 1-octanol | 0.05 | 22 | 60 | Cm | 1.09809
./ST105.json | CCCCCCCCN(CCCCCCCC)C(=O)COCC(=O)N(CCCCCCCC)CCCCCCCC | 0.2 |  | 0 | S=P(S)(c1cccnc1)c1ccccn1 | 0.1 | 0.0001 | 0.5001 | tph | 0.95 | 1-octanol | 0.05 | 22 | 60 | Am | 0.6417715
./ST105.json | CCCCCCCCN(CCCCCCCC)C(=O)COCC(=O)N(CCCCCCCC)CCCCCCCC | 0.2 |  | 0 | S=P(S)(c1cccnc1)c1ccccn1 | 0.1 | 0.0001 | 0.5001 | tph | 0.95 | 1-octanol | 0.05 | 22 | 60 | Cm | 0.4854375
./ST105.json | CCCCCCCCN(CCCCCCCC)C(=O)COCC(=O)N(CCCCCCCC)CCCCCCCC | 0.2 |  | 0 | S=P(S)(c1cccnc1)c1ccccn1 | 0.1 | 3.235937e-06 | 0.5000032 | tph | 0.95 | 1-octanol | 0.05 | 22 | 60 | Am | 0.8044121
./ST105.json | CCCCCCCCN(CCCCCCCC)C(=O)COCC(=O)N(CCCCCCCC)CCCCCCCC | 0.2 |  | 0 | S=P(S)(c1cccnc1)c1ccccn1 | 0.1 | 3.235937e-06 | 0.5000032 | tph | 0.95 | 1-octanol | 0.05 | 22 | 60 | Cm | 0.7531232
./ST106.json | CCCCCCCCN(CCCCCCCC)C(=O)COCC(=O)N(CCCCCCCC)CCCCCCCC | 0.2 |  | 0 | O=S(=O)([O-])c1cccc(-c2nnc(-c3cccc(-c4cccc(-c5nnc(-c6cccc(S(=O)(=O)[O-])c6)c(-c6cccc(S(=O)(=O)[O-])c6)n5)n4)n3)nc2-c2cccc(S(=O)(=O)[O-])c2)c1.[Na+].[Na+].[Na+].[Na+] |  | 0.5248075 | 0.5248075 | kerosene | 0.95 | 1-octanol | 0.05 |  |  | Am | -1.744727
./ST106.json | CCCCCCCCN(CCCCCCCC)C(=O)COCC(=O)N(CCCCCCCC)CCCCCCCC | 0.2 |  | 0 | O=S(=O)([O-])c1cccc(-c2nnc(-c3cccc(-c4cccc(-c5nnc(-c6cccc(S(=O)(=O)[O-])c6)c(-c6cccc(S(=O)(=O)[O-])c6)n5)n4)n3)nc2-c2cccc(S(=O)(=O)[O-])c2)c1.[Na+].[Na+].[Na+].[Na+] |  | 0.5248075 | 0.5248075 | kerosene | 0.95 | 1-octanol | 0.05 |  |  | Cm | -1.522879
./ST106.json | CCCCCCCCN(CCCCCCCC)C(=O)COCC(=O)N(CCCCCCCC)CCCCCCCC | 0.2 |  | 0 | O=S(=O)([O-])c1cccc(-c2nnc(-c3cccc(-c4cccc(-c5nnc(-c6cccc(S(=O)(=O)[O-])c6)c(-c6cccc(S(=O)(=O)[O-])c6)n5)n4)n3)nc2-c2cccc(S(=O)(=O)[O-])c2)c1.[Na+].[Na+].[Na+].[Na+] |  | 0.3162278 | 0.3162278 | kerosene | 0.95 | 1-octanol | 0.05 |  |  | Am | -0.9586073
./ST106.json | CCCCCCCCN(CCCCCCCC)C(=O)COCC(=O)N(CCCCCCCC)CCCCCCCC | 0.2 |  | 0 | O=S(=O)([O-])c1cccc(-c2nnc(-c3cccc(-c4cccc(-c5nnc(-c6cccc(S(=O)(=O)[O-])c6)c(-c6cccc(S(=O)(=O)[O-])c6)n5)n4)n3)nc2-c2cccc(S(=O)(=O)[O-])c2)c1.[Na+].[Na+].[Na+].[Na+] |  | 0.3162278 | 0.3162278 | kerosene | 0.95 | 1-octanol | 0.05 |  |  | Cm | -0.5850267
./ST106.json | CCCCCCCCN(CCCCCCCC)C(=O)COCC(=O)N(CCCCCCCC)CCCCCCCC | 0.2 |  | 0 | O=S(=O)([O-])c1cccc(-c2nnc(-c3cccc(-c4cccc(-c5nnc(-c6cccc(S(=O)(=O)[O-])c6)c(-c6cccc(S(=O)(=O)[O-])c6)n5)n4)n3)nc2-c2cccc(S(=O)(=O)[O-])c2)c1.[Na+].[Na+].[Na+].[Na+] |  | 0.1698244 | 0.1698244 | kerosene | 0.95 | 1-octanol | 0.05 |  |  | Am | -0.2441251
./ST106.json | CCCCCCCCN(CCCCCCCC)C(=O)COCC(=O)N(CCCCCCCC)CCCCCCCC | 0.2 |  | 0 | O=S(=O)([O-])c1cccc(-c2nnc(-c3cccc(-c4cccc(-c5nnc(-c6cccc(S(=O)(=O)[O-])c6)c(-c6cccc(S(=O)(=O)[O-])c6)n5)n4)n3)nc2-c2cccc(S(=O)(=O)[O-])c2)c1.[Na+].[Na+].[Na+].[Na+] |  | 0.1698244 | 0.1698244 | kerosene | 0.95 | 1-octanol | 0.05 |  |  | Cm | 0.146128
./ST106.json | CCCCCCCCN(CCCCCCCC)C(=O)COCC(=O)N(CCCCCCCC)CCCCCCCC | 0.2 |  | 0 | O=S(=O)([O-])c1cccc(-c2nnc(-c3cccc(-c4cccc(-c5nnc(-c6cccc(S(=O)(=O)[O-])c6)c(-c6cccc(S(=O)(=O)[O-])c6)n5)n4)n3)nc2-c2cccc(S(=O)(=O)[O-])c2)c1.[Na+].[Na+].[Na+].[Na+] |  | 0.09120108 | 0.09120108 | kerosene | 0.95 | 1-octanol | 0.05 |  |  | Am | 0.3222193
./ST106.json | CCCCCCCCN(CCCCCCCC)C(=O)COCC(=O)N(CCCCCCCC)CCCCCCCC | 0.2 |  | 0 | O=S(=O)([O-])c1cccc(-c2nnc(-c3cccc(-c4cccc(-c5nnc(-c6cccc(S(=O)(=O)[O-])c6)c(-c6cccc(S(=O)(=O)[O-])c6)n5)n4)n3)nc2-c2cccc(S(=O)(=O)[O-])c2)c1.[Na+].[Na+].[Na+].[Na+] |  | 0.09120108 | 0.09120108 | kerosene | 0.95 | 1-octanol | 0.05 |  |  | Cm | 0.7242759
./ST106.json | CCCCCCCCN(CCCCCCCC)C(=O)COCC(=O)N(CCCCCCCC)CCCCCCCC | 0.2 |  | 0 | O=S(=O)([O-])c1cccc(-c2nnc(-c3cccc(-c4cccc(-c5nnc(-c6cccc(S(=O)(=O)[O-])c6)c(-c6cccc(S(=O)(=O)[O-])c6)n5)n4)n3)nc2-c2cccc(S(=O)(=O)[O-])c2)c1.[Na+].[Na+].[Na+].[Na+] |  | 0.5248075 | 0.5248075 | kerosene | 0.95 | 1-octanol | 0.05 |  |  | Am | -2.522879
./ST106.json | CCCCCCCCN(CCCCCCCC)C(=O)COCC(=O)N(CCCCCCCC)CCCCCCCC | 0.2 |  | 0 | O=S(=O)([O-])c1cccc(-c2nnc(-c3cccc(-c4cccc(-c5nnc(-c6cccc(S(=O)(=O)[O-])c6)c(-c6cccc(S(=O)(=O)[O-])c6)n5)n4)n3)nc2-c2cccc(S(=O)(=O)[O-])c2)c1.[Na+].[Na+].[Na+].[Na+] |  | 0.5248075 | 0.5248075 | kerosene | 0.95 | 1-octanol | 0.05 |  |  | Eu | 0.3222193
./ST106.json | CCCCCCCCN(CCCCCCCC)C(=O)COCC(=O)N(CCCCCCCC)CCCCCCCC | 0.2 |  | 0 | O=S(=O)([O-])c1cccc(-c2nnc(-c3cccc(-c4cccc(-c5nnc(-c6cccc(S(=O)(=O)[O-])c6)c(-c6cccc(S(=O)(=O)[O-])c6)n5)n4)n3)nc2-c2cccc(S(=O)(=O)[O-])c2)c1.[Na+].[Na+].[Na+].[Na+] |  | 0.3162278 | 0.3162278 | kerosene | 0.95 | 1-octanol | 0.05 |  |  | Am | -0.9172146
./ST106.json | CCCCCCCCN(CCCCCCCC)C(=O)COCC(=O)N(CCCCCCCC)CCCCCCCC | 0.2 |  | 0 | O=S(=O)([O-])c1cccc(-c2nnc(-c3cccc(-c4cccc(-c5nnc(-c6cccc(S(=O)(=O)[O-])c6)c(-c6cccc(S(=O)(=O)[O-])c6)n5)n4)n3)nc2-c2cccc(S(=O)(=O)[O-])c2)c1.[Na+].[Na+].[Na+].[Na+] |  | 0.3162278 | 0.3162278 | kerosene | 0.95 | 1-octanol | 0.05 |  |  | Eu | 1.869232
./ST106.json | CCCCCCCCN(CCCCCCCC)C(=O)COCC(=O)N(CCCCCCCC)CCCCCCCC | 0.2 |  | 0 | O=S(=O)([O-])c1cccc(-c2nnc(-c3cccc(-c4cccc(-c5nnc(-c6cccc(S(=O)(=O)[O-])c6)c(-c6cccc(S(=O)(=O)[O-])c6)n5)n4)n3)nc2-c2cccc(S(=O)(=O)[O-])c2)c1.[Na+].[Na+].[Na+].[Na+] |  | 0.1698244 | 0.1698244 | kerosene | 0.95 | 1-octanol | 0.05 |  |  | Am | -0.1487417
./ST106.json | CCCCCCCCN(CCCCCCCC)C(=O)COCC(=O)N(CCCCCCCC)CCCCCCCC | 0.2 |  | 0 | O=S(=O)([O-])c1cccc(-c2nnc(-c3cccc(-c4cccc(-c5nnc(-c6cccc(S(=O)(=O)[O-])c6)c(-c6cccc(S(=O)(=O)[O-])c6)n5)n4)n3)nc2-c2cccc(S(=O)(=O)[O-])c2)c1.[Na+].[Na+].[Na+].[Na+] |  | 0.1698244 | 0.1698244 | kerosene | 0.95 | 1-octanol | 0.05 |  |  | Eu | 2.264818
./ST106.json | CCCCCCCCN(CCCCCCCC)C(=O)COCC(=O)N(CCCCCCCC)CCCCCCCC | 0.2 |  | 0 | O=S(=O)([O-])c1cccc(-c2nnc(-c3cccc(-c4cccc(-c5nnc(-c6cccc(S(=O)(=O)[O-])c6)c(-c6cccc(S(=O)(=O)[O-])c6)n5)n4)n3)nc2-c2cccc(S(=O)(=O)[O-])c2)c1.[Na+].[Na+].[Na+].[Na+] |  | 0.09120108 | 0.09120108 | kerosene | 0.95 | 1-octanol | 0.05 |  |  | Am | 0.3483049
./ST106.json | CCCCCCCCN(CCCCCCCC)C(=O)COCC(=O)N(CCCCCCCC)CCCCCCCC | 0.2 |  | 0 | O=S(=O)([O-])c1cccc(-c2nnc(-c3cccc(-c4cccc(-c5nnc(-c6cccc(S(=O)(=O)[O-])c6)c(-c6cccc(S(=O)(=O)[O-])c6)n5)n4)n3)nc2-c2cccc(S(=O)(=O)[O-])c2)c1.[Na+].[Na+].[Na+].[Na+] |  | 0.09120108 | 0.09120108 | kerosene | 0.95 | 1-octanol | 0.05 |  |  | Eu | 2.450249
./ST107.json | CCCCCCCCN(CCCCCCCC)C(=O)COCC(=O)N(CCCCCCCC)CCCCCCCC | 0.2 |  | 0 | O=S([O-])(c1cc(c2c(c3cc(S(=O)([O-])=O)ccc3)nc(c4nc(c5nc(c6nc(c7cc(S(=O)([O-])=O)ccc7)c(c8cc(S(=O)([O-])=O)ccc8)nn6)ccc5C=C9)c9cc4)nn2)ccc1)=O.[Na+].[Na+].[Na+].[Na+] |  | 0.5248075 | 0.5248075 | kerosene | 0.95 | 1-octanol | 0.05 |  |  | Am | -2.045757
./ST107.json | CCCCCCCCN(CCCCCCCC)C(=O)COCC(=O)N(CCCCCCCC)CCCCCCCC | 0.2 |  | 0 | O=S([O-])(c1cc(c2c(c3cc(S(=O)([O-])=O)ccc3)nc(c4nc(c5nc(c6nc(c7cc(S(=O)([O-])=O)ccc7)c(c8cc(S(=O)([O-])=O)ccc8)nn6)ccc5C=C9)c9cc4)nn2)ccc1)=O.[Na+].[Na+].[Na+].[Na+] |  | 0.5248075 | 0.5248075 | kerosene | 0.95 | 1-octanol | 0.05 |  |  | Cm | -1.408935
./ST107.json | CCCCCCCCN(CCCCCCCC)C(=O)COCC(=O)N(CCCCCCCC)CCCCCCCC | 0.2 |  | 0 | O=S([O-])(c1cc(c2c(c3cc(S(=O)([O-])=O)ccc3)nc(c4nc(c5nc(c6nc(c7cc(S(=O)([O-])=O)ccc7)c(c8cc(S(=O)([O-])=O)ccc8)nn6)ccc5C=C9)c9cc4)nn2)ccc1)=O.[Na+].[Na+].[Na+].[Na+] |  | 0.3162278 | 0.3162278 | kerosene | 0.95 | 1-octanol | 0.05 |  |  | Am | -0.5850267
./ST107.json | CCCCCCCCN(CCCCCCCC)C(=O)COCC(=O)N(CCCCCCCC)CCCCCCCC | 0.2 |  | 0 | O=S([O-])(c1cc(c2c(c3cc(S(=O)([O-])=O)ccc3)nc(c4nc(c5nc(c6nc(c7cc(S(=O)([O-])=O)ccc7)c(c8cc(S(=O)([O-])=O)ccc8)nn6)ccc5C=C9)c9cc4)nn2)ccc1)=O.[Na+].[Na+].[Na+].[Na+] |  | 0.3162278 | 0.3162278 | kerosene | 0.95 | 1-octanol | 0.05 |  |  | Cm | 0.06818586
./ST107.json | CCCCCCCCN(CCCCCCCC)C(=O)COCC(=O)N(CCCCCCCC)CCCCCCCC | 0.2 |  | 0 | O=S([O-])(c1cc(c2c(c3cc(S(=O)([O-])=O)ccc3)nc(c4nc(c5nc(c6nc(c7cc(S(=O)([O-])=O)ccc7)c(c8cc(S(=O)([O-])=O)ccc8)nn6)ccc5C=C9)c9cc4)nn2)ccc1)=O.[Na+].[Na+].[Na+].[Na+] |  | 0.1698244 | 0.1698244 | kerosene | 0.95 | 1-octanol | 0.05 |  |  | Am | 0.146128
./ST107.json | CCCCCCCCN(CCCCCCCC)C(=O)COCC(=O)N(CCCCCCCC)CCCCCCCC | 0.2 |  | 0 | O=S([O-])(c1cc(c2c(c3cc(S(=O)([O-])=O)ccc3)nc(c4nc(c5nc(c6nc(c7cc(S(=O)([O-])=O)ccc7)c(c8cc(S(=O)([O-])=O)ccc8)nn6)ccc5C=C9)c9cc4)nn2)ccc1)=O.[Na+].[Na+].[Na+].[Na+] |  | 0.1698244 | 0.1698244 | kerosene | 0.95 | 1-octanol | 0.05 |  |  | Cm | 0.6812412
./ST107.json | CCCCCCCCN(CCCCCCCC)C(=O)COCC(=O)N(CCCCCCCC)CCCCCCCC | 0.2 |  | 0 | O=S([O-])(c1cc(c2c(c3cc(S(=O)([O-])=O)ccc3)nc(c4nc(c5nc(c6nc(c7cc(S(=O)([O-])=O)ccc7)c(c8cc(S(=O)([O-])=O)ccc8)nn6)ccc5C=C9)c9cc4)nn2)ccc1)=O.[Na+].[Na+].[Na+].[Na+] |  | 0.09120108 | 0.09120108 | kerosene | 0.95 | 1-octanol | 0.05 |  |  | Am | 0.6720979
./ST107.json | CCCCCCCCN(CCCCCCCC)C(=O)COCC(=O)N(CCCCCCCC)CCCCCCCC | 0.2 |  | 0 | O=S([O-])(c1cc(c2c(c3cc(S(=O)([O-])=O)ccc3)nc(c4nc(c5nc(c6nc(c7cc(S(=O)([O-])=O)ccc7)c(c8cc(S(=O)([O-])=O)ccc8)nn6)ccc5C=C9)c9cc4)nn2)ccc1)=O.[Na+].[Na+].[Na+].[Na+] |  | 0.09120108 | 0.09120108 | kerosene | 0.95 | 1-octanol | 0.05 |  |  | Cm | 1.252853
./ST107.json | CCCCCCCCN(CCCCCCCC)C(=O)COCC(=O)N(CCCCCCCC)CCCCCCCC | 0.2 |  | 0 | O=S([O-])(c1cc(c2c(c3cc(S(=O)([O-])=O)ccc3)nc(c4nc(c5nc(c6nc(c7cc(S(=O)([O-])=O)ccc7)c(c8cc(S(=O)([O-])=O)ccc8)nn6)ccc5C=C9)c9cc4)nn2)ccc1)=O.[Na+].[Na+].[Na+].[Na+] |  | 0.5248075 | 0.5248075 | kerosene | 0.95 | 1-octanol | 0.05 |  |  | Am | -1.920819
./ST107.json | CCCCCCCCN(CCCCCCCC)C(=O)COCC(=O)N(CCCCCCCC)CCCCCCCC | 0.2 |  | 0 | O=S([O-])(c1cc(c2c(c3cc(S(=O)([O-])=O)ccc3)nc(c4nc(c5nc(c6nc(c7cc(S(=O)([O-])=O)ccc7)c(c8cc(S(=O)([O-])=O)ccc8)nn6)ccc5C=C9)c9cc4)nn2)ccc1)=O.[Na+].[Na+].[Na+].[Na+] |  | 0.5248075 | 0.5248075 | kerosene | 0.95 | 1-octanol | 0.05 |  |  | Eu | 0.763428
./ST107.json | CCCCCCCCN(CCCCCCCC)C(=O)COCC(=O)N(CCCCCCCC)CCCCCCCC | 0.2 |  | 0 | O=S([O-])(c1cc(c2c(c3cc(S(=O)([O-])=O)ccc3)nc(c4nc(c5nc(c6nc(c7cc(S(=O)([O-])=O)ccc7)c(c8cc(S(=O)([O-])=O)ccc8)nn6)ccc5C=C9)c9cc4)nn2)ccc1)=O.[Na+].[Na+].[Na+].[Na+] |  | 0.3162278 | 0.3162278 | kerosene | 0.95 | 1-octanol | 0.05 |  |  | Am | -0.60206
./ST107.json | CCCCCCCCN(CCCCCCCC)C(=O)COCC(=O)N(CCCCCCCC)CCCCCCCC | 0.2 |  | 0 | O=S([O-])(c1cc(c2c(c3cc(S(=O)([O-])=O)ccc3)nc(c4nc(c5nc(c6nc(c7cc(S(=O)([O-])=O)ccc7)c(c8cc(S(=O)([O-])=O)ccc8)nn6)ccc5C=C9)c9cc4)nn2)ccc1)=O.[Na+].[Na+].[Na+].[Na+] |  | 0.3162278 | 0.3162278 | kerosene | 0.95 | 1-octanol | 0.05 |  |  | Eu | 1.897627
./ST107.json | CCCCCCCCN(CCCCCCCC)C(=O)COCC(=O)N(CCCCCCCC)CCCCCCCC | 0.2 |  | 0 | O=S([O-])(c1cc(c2c(c3cc(S(=O)([O-])=O)ccc3)nc(c4nc(c5nc(c6nc(c7cc(S(=O)([O-])=O)ccc7)c(c8cc(S(=O)([O-])=O)ccc8)nn6)ccc5C=C9)c9cc4)nn2)ccc1)=O.[Na+].[Na+].[Na+].[Na+] |  | 0.1698244 | 0.1698244 | kerosene | 0.95 | 1-octanol | 0.05 |  |  | Am | 0.08635983
./ST107.json | CCCCCCCCN(CCCCCCCC)C(=O)COCC(=O)N(CCCCCCCC)CCCCCCCC | 0.2 |  | 0 | O=S([O-])(c1cc(c2c(c3cc(S(=O)([O-])=O)ccc3)nc(c4nc(c5nc(c6nc(c7cc(S(=O)([O-])=O)ccc7)c(c8cc(S(=O)([O-])=O)ccc8)nn6)ccc5C=C9)c9cc4)nn2)ccc1)=O.[Na+].[Na+].[Na+].[Na+] |  | 0.1698244 | 0.1698244 | kerosene | 0.95 | 1-octanol | 0.05 |  |  | Eu | 2.227887
./ST107.json | CCCCCCCCN(CCCCCCCC)C(=O)COCC(=O)N(CCCCCCCC)CCCCCCCC | 0.2 |  | 0 | O=S([O-])(c1cc(c2c(c3cc(S(=O)([O-])=O)ccc3)nc(c4nc(c5nc(c6nc(c7cc(S(=O)([O-])=O)ccc7)c(c8cc(S(=O)([O-])=O)ccc8)nn6)ccc5C=C9)c9cc4)nn2)ccc1)=O.[Na+].[Na+].[Na+].[Na+] |  | 0.09120108 | 0.09120108 | kerosene | 0.95 | 1-octanol | 0.05 |  |  | Am | 0.6720979
./ST107.json | CCCCCCCCN(CCCCCCCC)C(=O)COCC(=O)N(CCCCCCCC)CCCCCCCC | 0.2 |  | 0 | O=S([O-])(c1cc(c2c(c3cc(S(=O)([O-])=O)ccc3)nc(c4nc(c5nc(c6nc(c7cc(S(=O)([O-])=O)ccc7)c(c8cc(S(=O)([O-])=O)ccc8)nn6)ccc5C=C9)c9cc4)nn2)ccc1)=O.[Na+].[Na+].[Na+].[Na+] |  | 0.09120108 | 0.09120108 | kerosene | 0.95 | 1-octanol | 0.05 |  |  | Eu | 2.158362
./ST10.json | CCCCC(Br)C(=O)O | 1 | CC1(C)CCC(C)(C)c2nc(-c3cccc(-c4cccc(-c5cccc(-c6nnc7c(n6)C(C)(C)CCC7(C)C)n5)n4)n3)nnc21 | 0.01 |  | 0 | 0.001 | 0.001 | 1-octanol | 1 |  | 0 | 22 | 60 | Am | 1.319293
./ST10.json | CCCCC(Br)C(=O)O | 1 | CC1(C)CCC(C)(C)c2nc(-c3cccc(-c4cccc(-c5cccc(-c6nnc7c(n6)C(C)(C)CCC7(C)C)n5)n4)n3)nnc21 | 0.01 |  | 0 | 0.001 | 0.001 | 1-octanol | 1 |  | 0 | 22 | 60 | Eu | 0.0696681
./ST10.json | CCCCC(Br)C(=O)O | 1 | CC1(C)CCC(C)(C)c2nc(-c3cccc(-c4cccc(-c5cccc(-c6nnc7c(n6)C(C)(C)CCC7(C)C)n5)n4)n3)nnc21 | 0.01 |  | 0 | 0.005 | 0.005 | 1-octanol | 1 |  | 0 | 22 | 60 | Am | 0.5247854
./ST10.json | CCCCC(Br)C(=O)O | 1 | CC1(C)CCC(C)(C)c2nc(-c3cccc(-c4cccc(-c5cccc(-c6nnc7c(n6)C(C)(C)CCC7(C)C)n5)n4)n3)nnc21 | 0.01 |  | 0 | 0.005 | 0.005 | 1-octanol | 1 |  | 0 | 22 | 60 | Eu | -0.7520267
./ST10.json | CCCCC(Br)C(=O)O | 1 | CC1(C)CCC(C)(C)c2nc(-c3cccc(-c4cccc(-c5cccc(-c6nnc7c(n6)C(C)(C)CCC7(C)C)n5)n4)n3)nnc21 | 0.01 |  | 0 | 0.01 | 0.01 | 1-octanol | 1 |  | 0 | 22 | 60 | Am | -0.1877553
./ST10.json | CCCCC(Br)C(=O)O | 1 | CC1(C)CCC(C)(C)c2nc(-c3cccc(-c4cccc(-c5cccc(-c6nnc7c(n6)C(C)(C)CCC7(C)C)n5)n4)n3)nnc21 | 0.01 |  | 0 | 0.01 | 0.01 | 1-octanol | 1 |  | 0 | 22 | 60 | Eu | -1.49485
./ST10.json | CCCCC(Br)C(=O)O | 1 | CC1(C)CCC(C)(C)c2nc(-c3cccc(-c4cccc(-c5cccc(-c6nnc7c(n6)C(C)(C)CCC7(C)C)n5)n4)n3)nnc21 | 0.01 |  | 0 | 0.05 | 0.05 | 1-octanol | 1 |  | 0 | 22 | 60 | Am | -1.823909
./ST10.json | CCCCC(Br)C(=O)O | 1 | CC1(C)CCC(C)(C)c2nc(-c3cccc(-c4cccc(-c5cccc(-c6nnc7c(n6)C(C)(C)CCC7(C)C)n5)n4)n3)nnc21 | 0.01 |  | 0 | 0.05 | 0.05 | 1-octanol | 1 |  | 0 | 22 | 60 | Eu | -2.69897
./ST10.json | CCCCC(Br)C(=O)O | 1 | CC1(C)CCC(C)(C)c2nc(-c3cccc(-c4cccc(-c5cccc(-c6nnc7c(n6)C(C)(C)CCC7(C)C)n5)n4)n3)nnc21 | 0.01 |  | 0 | 0.1 | 0.1 | 1-octanol | 1 |  | 0 | 22 | 60 | Am | -2.09691
./ST10.json | CCCCC(Br)C(=O)O | 1 | CC1(C)CCC(C)(C)c2nc(-c3cccc(-c4cccc(-c5cccc(-c6nnc7c(n6)C(C)(C)CCC7(C)C)n5)n4)n3)nnc21 | 0.01 |  | 0 | 0.1 | 0.1 | 1-octanol | 1 |  | 0 | 22 | 60 | Eu | -2.69897
./ST10.json | CCCCC(Br)C(=O)O | 1 | CC1(C)CCC(C)(C)c2nc(-c3cccc(-c4cccc(-c5cccc(-c6nnc7c(n6)C(C)(C)CCC7(C)C)n5)n4)n3)nnc21 | 0.01 |  | 0 | 0.2 | 0.2 | 1-octanol | 1 |  | 0 | 22 | 60 | Am | -2.30103
./ST10.json | CCCCC(Br)C(=O)O | 1 | CC1(C)CCC(C)(C)c2nc(-c3cccc(-c4cccc(-c5cccc(-c6nnc7c(n6)C(C)(C)CCC7(C)C)n5)n4)n3)nnc21 | 0.01 |  | 0 | 0.2 | 0.2 | 1-octanol | 1 |  | 0 | 22 | 60 | Eu | -2.69897
./ST11.json | CC1(C)CCC(C)(C)c2nc(-c3cccc(-c4cccc(-c5cccc(-c6nnc7c(n6)C(C)(C)CCC7(C)C)n5)n4)n3)nnc21 | 0.01 |  | 0 |  | 0 | 0.1 | 0.1 | 1-octanol | 1 |  | 0 |  |  | Am | -3.522879
./ST11.json | CC1(C)CCC(C)(C)c2nc(-c3cccc(-c4cccc(-c5cccc(-c6nnc7c(n6)C(C)(C)CCC7(C)C)n5)n4)n3)nnc21 | 0.01 |  | 0 |  | 0 | 0.1 | 0.1 | 1-octanol | 1 |  | 0 |  |  | Eu | -3.69897
./ST11.json | CC1(C)CCC(C)(C)c2nc(-c3cccc(-c4cccc(-c5cccc(-c6nnc7c(n6)C(C)(C)CCC7(C)C)n5)n4)n3)nnc21 | 0.01 |  | 0 |  | 0 | 0.5 | 0.5 | 1-octanol | 1 |  | 0 |  |  | Am | -2.236572
./ST11.json | CC1(C)CCC(C)(C)c2nc(-c3cccc(-c4cccc(-c5cccc(-c6nnc7c(n6)C(C)(C)CCC7(C)C)n5)n4)n3)nnc21 | 0.01 |  | 0 |  | 0 | 0.5 | 0.5 | 1-octanol | 1 |  | 0 |  |  | Eu | -3.69897
./ST11.json | CC1(C)CCC(C)(C)c2nc(-c3cccc(-c4cccc(-c5cccc(-c6nnc7c(n6)C(C)(C)CCC7(C)C)n5)n4)n3)nnc21 | 0.01 |  | 0 |  | 0 | 1 | 1 | 1-octanol | 1 |  | 0 |  |  | Am | -1.628932
./ST11.json | CC1(C)CCC(C)(C)c2nc(-c3cccc(-c4cccc(-c5cccc(-c6nnc7c(n6)C(C)(C)CCC7(C)C)n5)n4)n3)nnc21 | 0.01 |  | 0 |  | 0 | 1 | 1 | 1-octanol | 1 |  | 0 |  |  | Eu | -3.045757
./ST11.json | CC1(C)CCC(C)(C)c2nc(-c3cccc(-c4cccc(-c5cccc(-c6nnc7c(n6)C(C)(C)CCC7(C)C)n5)n4)n3)nnc21 | 0.01 |  | 0 |  | 0 | 2 | 2 | 1-octanol | 1 |  | 0 |  |  | Am | -1.512862
./ST11.json | CC1(C)CCC(C)(C)c2nc(-c3cccc(-c4cccc(-c5cccc(-c6nnc7c(n6)C(C)(C)CCC7(C)C)n5)n4)n3)nnc21 | 0.01 |  | 0 |  | 0 | 2 | 2 | 1-octanol | 1 |  | 0 |  |  | Eu | -3
./ST11.json | CC1(C)CCC(C)(C)c2nc(-c3cccc(-c4cccc(-c5cccc(-c6nnc7c(n6)C(C)(C)CCC7(C)C)n5)n4)n3)nnc21 | 0.01 |  | 0 |  | 0 | 4 | 4 | 1-octanol | 1 |  | 0 |  |  | Am | -1.619789
./ST11.json | CC1(C)CCC(C)(C)c2nc(-c3cccc(-c4cccc(-c5cccc(-c6nnc7c(n6)C(C)(C)CCC7(C)C)n5)n4)n3)nnc21 | 0.01 |  | 0 |  | 0 | 4 | 4 | 1-octanol | 1 |  | 0 |  |  | Eu | -2.769551
./ST12.json | CCCCCCCCN(CCCCCCCC)C(=O)CCOCCC(=O)N(CCCCCCCC)CCCCCCCC | 0.1 |  | 0 |  | 0 | 0.001 | 0.001 | tph | 1 |  | 0 | 22 | 15 | Am | -2.69897
./ST12.json | CCCCCCCCN(CCCCCCCC)C(=O)CCOCCC(=O)N(CCCCCCCC)CCCCCCCC | 0.1 |  | 0 |  | 0 | 0.001 | 0.001 | tph | 1 |  | 0 | 22 | 15 | Eu | -2.522879
./ST12.json | CCCCCCCCN(CCCCCCCC)C(=O)CCOCCC(=O)N(CCCCCCCC)CCCCCCCC | 0.1 |  | 0 |  | 0 | 4 | 4 | tph | 1 |  | 0 | 22 | 15 | Am | -2.69897
./ST12.json | CCCCCCCCN(CCCCCCCC)C(=O)CCOCCC(=O)N(CCCCCCCC)CCCCCCCC | 0.1 |  | 0 |  | 0 | 4 | 4 | tph | 1 |  | 0 | 22 | 15 | Eu | -2.522879
./ST13.json | CCCCC(CC)CN(CC(CC)CCCC)C(=O)CCOCCC(=O)N(CC(CC)CCCC)CC(CC)CCCC | 0.1 |  | 0 |  | 0 | 0.001 | 0.001 | tph | 1 |  | 0 | 22 | 15 | Am | -3
./ST13.json | CCCCC(CC)CN(CC(CC)CCCC)C(=O)CCOCCC(=O)N(CC(CC)CCCC)CC(CC)CCCC | 0.1 |  | 0 |  | 0 | 0.001 | 0.001 | tph | 1 |  | 0 | 22 | 15 | Eu | -3
./ST13.json | CCCCC(CC)CN(CC(CC)CCCC)C(=O)CCOCCC(=O)N(CC(CC)CCCC)CC(CC)CCCC | 0.1 |  | 0 |  | 0 | 4 | 4 | tph | 1 |  | 0 | 22 | 15 | Am | -3
./ST13.json | CCCCC(CC)CN(CC(CC)CCCC)C(=O)CCOCCC(=O)N(CC(CC)CCCC)CC(CC)CCCC | 0.1 |  | 0 |  | 0 | 4 | 4 | tph | 1 |  | 0 | 22 | 15 | Eu | -3
./ST14.json | CCCCCCCCN(CCCCCCCC)C(=O)CNCC(=O)N(CCCCCCCC)CCCCCCCC | 0.1 |  | 0 |  | 0 | 0.01 | 0.01 | tph | 1 |  | 0 | 22 | 15 | Am | -1.221849
./ST14.json | CCCCCCCCN(CCCCCCCC)C(=O)CNCC(=O)N(CCCCCCCC)CCCCCCCC | 0.1 |  | 0 |  | 0 | 0.01 | 0.01 | tph | 1 |  | 0 | 22 | 15 | Eu | -1.39794
./ST14.json | CCCCCCCCN(CCCCCCCC)C(=O)CNCC(=O)N(CCCCCCCC)CCCCCCCC | 0.1 |  | 0 |  | 0 | 4 | 4 | tph | 1 |  | 0 | 22 | 15 | Am | -1.221849
./ST14.json | CCCCCCCCN(CCCCCCCC)C(=O)CNCC(=O)N(CCCCCCCC)CCCCCCCC | 0.1 |  | 0 |  | 0 | 4 | 4 | tph | 1 |  | 0 | 22 | 15 | Eu | -1.39794
./ST15.json | CCCCCCCCN(CCCCCCCC)C(=O)CN(CC(=O)N(CCCCCCCC)CCCCCCCC)Cc1ccccc1 | 0.1 |  | 0 |  | 0 | 0.01 | 0.01 | tph | 1 |  | 0 | 22 | 15 | Am | -1.09691
./ST15.json | CCCCCCCCN(CCCCCCCC)C(=O)CN(CC(=O)N(CCCCCCCC)CCCCCCCC)Cc1ccccc1 | 0.1 |  | 0 |  | 0 | 0.01 | 0.01 | tph | 1 |  | 0 | 22 | 15 | Eu | -1.920819
./ST15.json | CCCCCCCCN(CCCCCCCC)C(=O)CN(CC(=O)N(CCCCCCCC)CCCCCCCC)Cc1ccccc1 | 0.1 |  | 0 |  | 0 | 4 | 4 | tph | 1 |  | 0 | 22 | 15 | Am | -1.09691
./ST15.json | CCCCCCCCN(CCCCCCCC)C(=O)CN(CC(=O)N(CCCCCCCC)CCCCCCCC)Cc1ccccc1 | 0.1 |  | 0 |  | 0 | 4 | 4 | tph | 1 |  | 0 | 22 | 15 | Eu | -1.920819
./ST16.json | CCCCCCCCN(CC(=O)N(CCCCCCCC)CCCCCCCC)CC(=O)N(CCCCCCCC)CCCCCCCC | 0.1 |  | 0 |  | 0 | 0.01 | 0.01 | tph | 1 |  | 0 | 22 | 15 | Am | -1.09691
./ST16.json | CCCCCCCCN(CC(=O)N(CCCCCCCC)CCCCCCCC)CC(=O)N(CCCCCCCC)CCCCCCCC | 0.1 |  | 0 |  | 0 | 0.01 | 0.01 | tph | 1 |  | 0 | 22 | 15 | Eu | -1.221849
./ST16.json | CCCCCCCCN(CC(=O)N(CCCCCCCC)CCCCCCCC)CC(=O)N(CCCCCCCC)CCCCCCCC | 0.1 |  | 0 |  | 0 | 4 | 4 | tph | 1 |  | 0 | 22 | 15 | Am | -1.09691
./ST16.json | CCCCCCCCN(CC(=O)N(CCCCCCCC)CCCCCCCC)CC(=O)N(CCCCCCCC)CCCCCCCC | 0.1 |  | 0 |  | 0 | 4 | 4 | tph | 1 |  | 0 | 22 | 15 | Eu | -1.221849
./ST17.json | CCCCCCCCN(CCCCCCCC)C(=O)CN(CC(=O)N(CCCCCCCC)CCCCCCCC)c1ccccc1 | 0.1 |  | 0 |  | 0 | 0.01 | 0.01 | tph | 1 |  | 0 | 22 | 15 | Am | -2
./ST17.json | CCCCCCCCN(CCCCCCCC)C(=O)CN(CC(=O)N(CCCCCCCC)CCCCCCCC)c1ccccc1 | 0.1 |  | 0 |  | 0 | 0.01 | 0.01 | tph | 1 |  | 0 | 22 | 15 | Eu | -2
./ST17.json | CCCCCCCCN(CCCCCCCC)C(=O)CN(CC(=O)N(CCCCCCCC)CCCCCCCC)c1ccccc1 | 0.1 |  | 0 |  | 0 | 4 | 4 | tph | 1 |  | 0 | 22 | 15 | Am | -2
./ST17.json | CCCCCCCCN(CCCCCCCC)C(=O)CN(CC(=O)N(CCCCCCCC)CCCCCCCC)c1ccccc1 | 0.1 |  | 0 |  | 0 | 4 | 4 | tph | 1 |  | 0 | 22 | 15 | Eu | -2
./ST18.json | CCCCCCCCN(CCCCCCCC)C(=O)CN(CC(=O)N(CCCCCCCC)CCCCCCCC)C(C)=O | 0.1 |  | 0 |  | 0 | 0.01 | 0.01 | tph | 1 |  | 0 | 22 | 15 | Am | -2
./ST18.json | CCCCCCCCN(CCCCCCCC)C(=O)CN(CC(=O)N(CCCCCCCC)CCCCCCCC)C(C)=O | 0.1 |  | 0 |  | 0 | 0.01 | 0.01 | tph | 1 |  | 0 | 22 | 15 | Eu | -2.39794
./ST18.json | CCCCCCCCN(CCCCCCCC)C(=O)CN(CC(=O)N(CCCCCCCC)CCCCCCCC)C(C)=O | 0.1 |  | 0 |  | 0 | 4 | 4 | tph | 1 |  | 0 | 22 | 15 | Am | -2
./ST18.json | CCCCCCCCN(CCCCCCCC)C(=O)CN(CC(=O)N(CCCCCCCC)CCCCCCCC)C(C)=O | 0.1 |  | 0 |  | 0 | 4 | 4 | tph | 1 |  | 0 | 22 | 15 | Eu | -2.39794
./ST19.json | CCCCCCCCN(CCCCCCCC)C(=O)CN(CC(=O)N(CCCCCCCC)CCCCCCCC)CC(=O)N(CCCCCCCC)CCCCCCCC | 0.1 |  | 0 |  | 0 | 0.0101 | 0.0101 | tph | 1 |  | 0 | 22 | 15 | Am | 1.698388
./ST19.json | CCCCCCCCN(CCCCCCCC)C(=O)CN(CC(=O)N(CCCCCCCC)CCCCCCCC)CC(=O)N(CCCCCCCC)CCCCCCCC | 0.1 |  | 0 |  | 0 | 0.0101 | 0.0101 | tph | 1 |  | 0 | 22 | 15 | Eu | 0.7732743
./ST19.json | CCCCCCCCN(CCCCCCCC)C(=O)CN(CC(=O)N(CCCCCCCC)CCCCCCCC)CC(=O)N(CCCCCCCC)CCCCCCCC | 0.1 |  | 0 |  | 0 | 0.1004 | 0.1004 | tph | 1 |  | 0 | 22 | 15 | Am | 1.061452
./ST19.json | CCCCCCCCN(CCCCCCCC)C(=O)CN(CC(=O)N(CCCCCCCC)CCCCCCCC)CC(=O)N(CCCCCCCC)CCCCCCCC | 0.1 |  | 0 |  | 0 | 0.1004 | 0.1004 | tph | 1 |  | 0 | 22 | 15 | Eu | 0.1795518
./ST19.json | CCCCCCCCN(CCCCCCCC)C(=O)CN(CC(=O)N(CCCCCCCC)CCCCCCCC)CC(=O)N(CCCCCCCC)CCCCCCCC | 0.1 |  | 0 |  | 0 | 1.018 | 1.018 | tph | 1 |  | 0 | 22 | 15 | Am | -0.8477117
./ST19.json | CCCCCCCCN(CCCCCCCC)C(=O)CN(CC(=O)N(CCCCCCCC)CCCCCCCC)CC(=O)N(CCCCCCCC)CCCCCCCC | 0.1 |  | 0 |  | 0 | 1.018 | 1.018 | tph | 1 |  | 0 | 22 | 15 | Eu | -1.552842
./ST19.json | CCCCCCCCN(CCCCCCCC)C(=O)CN(CC(=O)N(CCCCCCCC)CCCCCCCC)CC(=O)N(CCCCCCCC)CCCCCCCC | 0.1 |  | 0 |  | 0 | 2.0645 | 2.0645 | tph | 1 |  | 0 | 22 | 15 | Am | -1.026872
./ST19.json | CCCCCCCCN(CCCCCCCC)C(=O)CN(CC(=O)N(CCCCCCCC)CCCCCCCC)CC(=O)N(CCCCCCCC)CCCCCCCC | 0.1 |  | 0 |  | 0 | 2.0645 | 2.0645 | tph | 1 |  | 0 | 22 | 15 | Eu | -1.619789
./ST19.json | CCCCCCCCN(CCCCCCCC)C(=O)CN(CC(=O)N(CCCCCCCC)CCCCCCCC)CC(=O)N(CCCCCCCC)CCCCCCCC | 0.1 |  | 0 |  | 0 | 3.129 | 3.129 | tph | 1 |  | 0 | 22 | 15 | Am | -1.136677
./ST19.json | CCCCCCCCN(CCCCCCCC)C(=O)CN(CC(=O)N(CCCCCCCC)CCCCCCCC)CC(=O)N(CCCCCCCC)CCCCCCCC | 0.1 |  | 0 |  | 0 | 3.129 | 3.129 | tph | 1 |  | 0 | 22 | 15 | Eu | -1.657577
./ST19.json | CCCCCCCCN(CCCCCCCC)C(=O)CN(CC(=O)N(CCCCCCCC)CCCCCCCC)CC(=O)N(CCCCCCCC)CCCCCCCC | 0.1 |  | 0 |  | 0 | 4.139 | 4.139 | tph | 1 |  | 0 | 22 | 15 | Am | -1.167491
./ST19.json | CCCCCCCCN(CCCCCCCC)C(=O)CN(CC(=O)N(CCCCCCCC)CCCCCCCC)CC(=O)N(CCCCCCCC)CCCCCCCC | 0.1 |  | 0 |  | 0 | 4.139 | 4.139 | tph | 1 |  | 0 | 22 | 15 | Eu | -1.60206
./ST1.json | c1cc(-n2cccn2)nc(-n2cccn2)c1 | 0.01 |  | 0 |  | 0 | 0.98 | 0.98 | kerosene | 1 |  | 0 | 21 | 45 | Am | -3
./ST1.json | c1cc(-n2cccn2)nc(-n2cccn2)c1 | 0.01 |  | 0 |  | 0 | 0.98 | 0.98 | kerosene | 1 |  | 0 | 21 | 45 | Eu | -3
./ST1.json | c1cc(-n2cccn2)nc(-n2cccn2)c1 | 0.01 |  | 0 |  | 0 | 0.98 | 0.98 | 1-octanol | 1 |  | 0 | 21 | 45 | Am | -3
./ST1.json | c1cc(-n2cccn2)nc(-n2cccn2)c1 | 0.01 |  | 0 |  | 0 | 0.98 | 0.98 | 1-octanol | 1 |  | 0 | 21 | 45 | Eu | -3
./ST20.json | CCCCCCCCN(CCCCCCCC)C(=O)C(C)OC(C)C(=O)N(CCCCCCCC)CCCCCCCC | 0.1 |  | 0 |  | 0 | 0.0113 | 0.0113 | tph | 1 |  | 0 | 22 | 15 | Am | -4
./ST20.json | CCCCCCCCN(CCCCCCCC)C(=O)C(C)OC(C)C(=O)N(CCCCCCCC)CCCCCCCC | 0.1 |  | 0 |  | 0 | 0.0113 | 0.0113 | tph | 1 |  | 0 | 22 | 15 | Eu | -3
./ST20.json | CCCCCCCCN(CCCCCCCC)C(=O)C(C)OC(C)C(=O)N(CCCCCCCC)CCCCCCCC | 0.1 |  | 0 |  | 0 | 0.1092 | 0.1092 | tph | 1 |  | 0 | 22 | 15 | Am | -4
./ST20.json | CCCCCCCCN(CCCCCCCC)C(=O)C(C)OC(C)C(=O)N(CCCCCCCC)CCCCCCCC | 0.1 |  | 0 |  | 0 | 0.1092 | 0.1092 | tph | 1 |  | 0 | 22 | 15 | Eu | -4
./ST20.json | CCCCCCCCN(CCCCCCCC)C(=O)C(C)OC(C)C(=O)N(CCCCCCCC)CCCCCCCC | 0.1 |  | 0 |  | 0 | 1.0433 | 1.0433 | tph | 1 |  | 0 | 22 | 15 | Am | -3
./ST20.json | CCCCCCCCN(CCCCCCCC)C(=O)C(C)OC(C)C(=O)N(CCCCCCCC)CCCCCCCC | 0.1 |  | 0 |  | 0 | 1.0433 | 1.0433 | tph | 1 |  | 0 | 22 | 15 | Eu | -2.69897
./ST20.json | CCCCCCCCN(CCCCCCCC)C(=O)C(C)OC(C)C(=O)N(CCCCCCCC)CCCCCCCC | 0.1 |  | 0 |  | 0 | 2.115 | 2.115 | tph | 1 |  | 0 | 22 | 15 | Am | -1.537602
./ST20.json | CCCCCCCCN(CCCCCCCC)C(=O)C(C)OC(C)C(=O)N(CCCCCCCC)CCCCCCCC | 0.1 |  | 0 |  | 0 | 2.115 | 2.115 | tph | 1 |  | 0 | 22 | 15 | Eu | -1.455932
./ST20.json | CCCCCCCCN(CCCCCCCC)C(=O)C(C)OC(C)C(=O)N(CCCCCCCC)CCCCCCCC | 0.1 |  | 0 |  | 0 | 3.129 | 3.129 | tph | 1 |  | 0 | 22 | 15 | Am | 0.04336228
./ST20.json | CCCCCCCCN(CCCCCCCC)C(=O)C(C)OC(C)C(=O)N(CCCCCCCC)CCCCCCCC | 0.1 |  | 0 |  | 0 | 3.129 | 3.129 | tph | 1 |  | 0 | 22 | 15 | Eu | 0.3275633
./ST20.json | CCCCCCCCN(CCCCCCCC)C(=O)C(C)OC(C)C(=O)N(CCCCCCCC)CCCCCCCC | 0.1 |  | 0 |  | 0 | 4.0133 | 4.0133 | tph | 1 |  | 0 | 22 | 15 | Am | 0.8697596
./ST20.json | CCCCCCCCN(CCCCCCCC)C(=O)C(C)OC(C)C(=O)N(CCCCCCCC)CCCCCCCC | 0.1 |  | 0 |  | 0 | 4.0133 | 4.0133 | tph | 1 |  | 0 | 22 | 15 | Eu | 1.211388
./ST21.json | CCCCCCCCN(CCCCCCCC)C(=O)C(C)OC(C(=O)N(CCCCCCCC)CCCCCCCC)c1ccccc1 | 0.1 |  | 0 |  | 0 | 0.0113 | 0.0113 | tph | 1 |  | 0 | 22 | 15 | Am | -3
./ST21.json | CCCCCCCCN(CCCCCCCC)C(=O)C(C)OC(C(=O)N(CCCCCCCC)CCCCCCCC)c1ccccc1 | 0.1 |  | 0 |  | 0 | 0.0113 | 0.0113 | tph | 1 |  | 0 | 22 | 15 | Eu | -3
./ST21.json | CCCCCCCCN(CCCCCCCC)C(=O)C(C)OC(C(=O)N(CCCCCCCC)CCCCCCCC)c1ccccc1 | 0.1 |  | 0 |  | 0 | 0.1092 | 0.1092 | tph | 1 |  | 0 | 22 | 15 | Am | -4
./ST21.json | CCCCCCCCN(CCCCCCCC)C(=O)C(C)OC(C(=O)N(CCCCCCCC)CCCCCCCC)c1ccccc1 | 0.1 |  | 0 |  | 0 | 0.1092 | 0.1092 | tph | 1 |  | 0 | 22 | 15 | Eu | -4
./ST21.json | CCCCCCCCN(CCCCCCCC)C(=O)C(C)OC(C(=O)N(CCCCCCCC)CCCCCCCC)c1ccccc1 | 0.1 |  | 0 |  | 0 | 1.0433 | 1.0433 | tph | 1 |  | 0 | 22 | 15 | Am | -2.69897
./ST21.json | CCCCCCCCN(CCCCCCCC)C(=O)C(C)OC(C(=O)N(CCCCCCCC)CCCCCCCC)c1ccccc1 | 0.1 |  | 0 |  | 0 | 1.0433 | 1.0433 | tph | 1 |  | 0 | 22 | 15 | Eu | -2.69897
./ST21.json | CCCCCCCCN(CCCCCCCC)C(=O)C(C)OC(C(=O)N(CCCCCCCC)CCCCCCCC)c1ccccc1 | 0.1 |  | 0 |  | 0 | 2.115 | 2.115 | tph | 1 |  | 0 | 22 | 15 | Am | -1.173925
./ST21.json | CCCCCCCCN(CCCCCCCC)C(=O)C(C)OC(C(=O)N(CCCCCCCC)CCCCCCCC)c1ccccc1 | 0.1 |  | 0 |  | 0 | 2.115 | 2.115 | tph | 1 |  | 0 | 22 | 15 | Eu | -1.443697
./ST21.json | CCCCCCCCN(CCCCCCCC)C(=O)C(C)OC(C(=O)N(CCCCCCCC)CCCCCCCC)c1ccccc1 | 0.1 |  | 0 |  | 0 | 3.129 | 3.129 | tph | 1 |  | 0 | 22 | 15 | Am | -0.1505806
./ST21.json | CCCCCCCCN(CCCCCCCC)C(=O)C(C)OC(C(=O)N(CCCCCCCC)CCCCCCCC)c1ccccc1 | 0.1 |  | 0 |  | 0 | 3.129 | 3.129 | tph | 1 |  | 0 | 22 | 15 | Eu | -0.3595186
./ST21.json | CCCCCCCCN(CCCCCCCC)C(=O)C(C)OC(C(=O)N(CCCCCCCC)CCCCCCCC)c1ccccc1 | 0.1 |  | 0 |  | 0 | 4.0133 | 4.0133 | tph | 1 |  | 0 | 22 | 15 | Am | 0.5949447
./ST21.json | CCCCCCCCN(CCCCCCCC)C(=O)C(C)OC(C(=O)N(CCCCCCCC)CCCCCCCC)c1ccccc1 | 0.1 |  | 0 |  | 0 | 4.0133 | 4.0133 | tph | 1 |  | 0 | 22 | 15 | Eu | 0.4810124
./ST22.json | CCCCCCCCN(CCCCCCCC)C(=O)c1ccc(C(=O)N(CCCCCCCC)CCCCCCCC)o1 | 0.1 |  | 0 |  | 0 | 0.01 | 0.01 | tph | 1 |  | 0 | 22 | 15 | Am | -3
./ST22.json | CCCCCCCCN(CCCCCCCC)C(=O)c1ccc(C(=O)N(CCCCCCCC)CCCCCCCC)o1 | 0.1 |  | 0 |  | 0 | 0.01 | 0.01 | tph | 1 |  | 0 | 22 | 15 | Eu | -3
./ST22.json | CCCCCCCCN(CCCCCCCC)C(=O)c1ccc(C(=O)N(CCCCCCCC)CCCCCCCC)o1 | 0.1 |  | 0 |  | 0 | 4 | 4 | tph | 1 |  | 0 | 22 | 15 | Am | -3
./ST22.json | CCCCCCCCN(CCCCCCCC)C(=O)c1ccc(C(=O)N(CCCCCCCC)CCCCCCCC)o1 | 0.1 |  | 0 |  | 0 | 4 | 4 | tph | 1 |  | 0 | 22 | 15 | Eu | -3
./ST23.json | CCCCC(CC)CN(CC(CC)CCCC)C(=O)CN(CC(=O)N(CC(CC)CCCC)CC(CC)CCCC)CC(=O)N(CC(CC)CCCC)CC(CC)CCCC | 0.1 |  | 0 |  | 0 | 0.0113 | 0.0113 | tph | 1 |  | 0 | 22 | 15 | Am | 0.499137
./ST23.json | CCCCC(CC)CN(CC(CC)CCCC)C(=O)CN(CC(=O)N(CC(CC)CCCC)CC(CC)CCCC)CC(=O)N(CC(CC)CCCC)CC(CC)CCCC | 0.1 |  | 0 |  | 0 | 0.0113 | 0.0113 | tph | 1 |  | 0 | 22 | 15 | Eu | -0.5718652
./ST23.json | CCCCC(CC)CN(CC(CC)CCCC)C(=O)CN(CC(=O)N(CC(CC)CCCC)CC(CC)CCCC)CC(=O)N(CC(CC)CCCC)CC(CC)CCCC | 0.1 |  | 0 |  | 0 | 0.1092 | 0.1092 | tph | 1 |  | 0 | 22 | 15 | Am | -0.4045038
./ST23.json | CCCCC(CC)CN(CC(CC)CCCC)C(=O)CN(CC(=O)N(CC(CC)CCCC)CC(CC)CCCC)CC(=O)N(CC(CC)CCCC)CC(CC)CCCC | 0.1 |  | 0 |  | 0 | 0.1092 | 0.1092 | tph | 1 |  | 0 | 22 | 15 | Eu | -1.200659
./ST23.json | CCCCC(CC)CN(CC(CC)CCCC)C(=O)CN(CC(=O)N(CC(CC)CCCC)CC(CC)CCCC)CC(=O)N(CC(CC)CCCC)CC(CC)CCCC | 0.1 |  | 0 |  | 0 | 1.0433 | 1.0433 | tph | 1 |  | 0 | 22 | 15 | Am | -0.8632794
./ST23.json | CCCCC(CC)CN(CC(CC)CCCC)C(=O)CN(CC(=O)N(CC(CC)CCCC)CC(CC)CCCC)CC(=O)N(CC(CC)CCCC)CC(CC)CCCC | 0.1 |  | 0 |  | 0 | 1.0433 | 1.0433 | tph | 1 |  | 0 | 22 | 15 | Eu | -1.356547
./ST23.json | CCCCC(CC)CN(CC(CC)CCCC)C(=O)CN(CC(=O)N(CC(CC)CCCC)CC(CC)CCCC)CC(=O)N(CC(CC)CCCC)CC(CC)CCCC | 0.1 |  | 0 |  | 0 | 2.115 | 2.115 | tph | 1 |  | 0 | 22 | 15 | Am | -0.8827287
./ST23.json | CCCCC(CC)CN(CC(CC)CCCC)C(=O)CN(CC(=O)N(CC(CC)CCCC)CC(CC)CCCC)CC(=O)N(CC(CC)CCCC)CC(CC)CCCC | 0.1 |  | 0 |  | 0 | 2.115 | 2.115 | tph | 1 |  | 0 | 22 | 15 | Eu | -1.318759
./ST23.json | CCCCC(CC)CN(CC(CC)CCCC)C(=O)CN(CC(=O)N(CC(CC)CCCC)CC(CC)CCCC)CC(=O)N(CC(CC)CCCC)CC(CC)CCCC | 0.1 |  | 0 |  | 0 | 3.129 | 3.129 | tph | 1 |  | 0 | 22 | 15 | Am | -0.9430951
./ST23.json | CCCCC(CC)CN(CC(CC)CCCC)C(=O)CN(CC(=O)N(CC(CC)CCCC)CC(CC)CCCC)CC(=O)N(CC(CC)CCCC)CC(CC)CCCC | 0.1 |  | 0 |  | 0 | 3.129 | 3.129 | tph | 1 |  | 0 | 22 | 15 | Eu | -1.366532
./ST23.json | CCCCC(CC)CN(CC(CC)CCCC)C(=O)CN(CC(=O)N(CC(CC)CCCC)CC(CC)CCCC)CC(=O)N(CC(CC)CCCC)CC(CC)CCCC | 0.1 |  | 0 |  | 0 | 4.0133 | 4.0133 | tph | 1 |  | 0 | 22 | 15 | Am | -1.017729
./ST23.json | CCCCC(CC)CN(CC(CC)CCCC)C(=O)CN(CC(=O)N(CC(CC)CCCC)CC(CC)CCCC)CC(=O)N(CC(CC)CCCC)CC(CC)CCCC | 0.1 |  | 0 |  | 0 | 4.0133 | 4.0133 | tph | 1 |  | 0 | 22 | 15 | Eu | -1.366532
./ST24.json | Cc1cc(C)n(-c2cccc(-n3nc(C)cc3C)n2)n1 | 0.15 |  | 0 |  | 0 | 0.1 | 0.1 | kerosene | 1 |  | 0 | 21 | 60 | Am | -3
./ST24.json | Cc1cc(C)n(-c2cccc(-n3nc(C)cc3C)n2)n1 | 0.15 |  | 0 |  | 0 | 0.1 | 0.1 | kerosene | 1 |  | 0 | 21 | 60 | Eu | -3
./ST24.json | Cc1cc(C)n(-c2cccc(-n3nc(C)cc3C)n2)n1 | 0.15 |  | 0 |  | 0 | 0.2 | 0.2 | kerosene | 1 |  | 0 | 21 | 60 | Am | -3
./ST24.json | Cc1cc(C)n(-c2cccc(-n3nc(C)cc3C)n2)n1 | 0.15 |  | 0 |  | 0 | 0.2 | 0.2 | kerosene | 1 |  | 0 | 21 | 60 | Eu | -3
./ST24.json | Cc1cc(C)n(-c2cccc(-n3nc(C)cc3C)n2)n1 | 0.15 |  | 0 |  | 0 | 0.5 | 0.5 | kerosene | 1 |  | 0 | 21 | 60 | Am | -3
./ST24.json | Cc1cc(C)n(-c2cccc(-n3nc(C)cc3C)n2)n1 | 0.15 |  | 0 |  | 0 | 0.5 | 0.5 | kerosene | 1 |  | 0 | 21 | 60 | Eu | -3
./ST24.json | Cc1cc(C)n(-c2cccc(-n3nc(C)cc3C)n2)n1 | 0.15 |  | 0 |  | 0 | 1 | 1 | kerosene | 1 |  | 0 | 21 | 60 | Am | -3
./ST24.json | Cc1cc(C)n(-c2cccc(-n3nc(C)cc3C)n2)n1 | 0.15 |  | 0 |  | 0 | 1 | 1 | kerosene | 1 |  | 0 | 21 | 60 | Eu | -3
./ST24.json | Cc1cc(C)n(-c2cccc(-n3nc(C)cc3C)n2)n1 | 0.15 |  | 0 |  | 0 | 2 | 2 | kerosene | 1 |  | 0 | 21 | 60 | Am | -3
./ST24.json | Cc1cc(C)n(-c2cccc(-n3nc(C)cc3C)n2)n1 | 0.15 |  | 0 |  | 0 | 2 | 2 | kerosene | 1 |  | 0 | 21 | 60 | Eu | -3
./ST24.json | Cc1cc(C)n(-c2cccc(-n3nc(C)cc3C)n2)n1 | 0.15 |  | 0 |  | 0 | 4 | 4 | kerosene | 1 |  | 0 | 21 | 60 | Am | -3
./ST24.json | Cc1cc(C)n(-c2cccc(-n3nc(C)cc3C)n2)n1 | 0.15 |  | 0 |  | 0 | 4 | 4 | kerosene | 1 |  | 0 | 21 | 60 | Eu | -3
./ST25.json | CCCCCCCCN(C)C(=O)C(CCCCCC)(OCC)C(=O)N(C)CCCCCCCC | 0.25 | CC1(C)CCC(C)(C)c2nc(-c3cccc(-c4cccc(-c5cccc(-c6nnc7c(n6)C(C)(C)CCC7(C)C)n5)n4)n3)nnc21 | 0.01 |  | 0 | 0.01 | 0.01 | 1-octanol | 1 |  | 0 | 22 | 60 | Am | -2.522879
./ST25.json | CCCCCCCCN(C)C(=O)C(CCCCCC)(OCC)C(=O)N(C)CCCCCCCC | 0.25 | CC1(C)CCC(C)(C)c2nc(-c3cccc(-c4cccc(-c5cccc(-c6nnc7c(n6)C(C)(C)CCC7(C)C)n5)n4)n3)nnc21 | 0.01 |  | 0 | 0.01 | 0.01 | 1-octanol | 1 |  | 0 | 22 | 60 | Eu | -2.522879
./ST25.json | CCCCCCCCN(C)C(=O)C(CCCCCC)(OCC)C(=O)N(C)CCCCCCCC | 0.25 | CC1(C)CCC(C)(C)c2nc(-c3cccc(-c4cccc(-c5cccc(-c6nnc7c(n6)C(C)(C)CCC7(C)C)n5)n4)n3)nnc21 | 0.01 |  | 0 | 0.1 | 0.1 | 1-octanol | 1 |  | 0 | 22 | 60 | Am | -2.522879
./ST25.json | CCCCCCCCN(C)C(=O)C(CCCCCC)(OCC)C(=O)N(C)CCCCCCCC | 0.25 | CC1(C)CCC(C)(C)c2nc(-c3cccc(-c4cccc(-c5cccc(-c6nnc7c(n6)C(C)(C)CCC7(C)C)n5)n4)n3)nnc21 | 0.01 |  | 0 | 0.1 | 0.1 | 1-octanol | 1 |  | 0 | 22 | 60 | Eu | -2.69897
./ST25.json | CCCCCCCCN(C)C(=O)C(CCCCCC)(OCC)C(=O)N(C)CCCCCCCC | 0.25 | CC1(C)CCC(C)(C)c2nc(-c3cccc(-c4cccc(-c5cccc(-c6nnc7c(n6)C(C)(C)CCC7(C)C)n5)n4)n3)nnc21 | 0.01 |  | 0 | 1.02 | 1.02 | 1-octanol | 1 |  | 0 | 22 | 60 | Am | -1.022276
./ST25.json | CCCCCCCCN(C)C(=O)C(CCCCCC)(OCC)C(=O)N(C)CCCCCCCC | 0.25 | CC1(C)CCC(C)(C)c2nc(-c3cccc(-c4cccc(-c5cccc(-c6nnc7c(n6)C(C)(C)CCC7(C)C)n5)n4)n3)nnc21 | 0.01 |  | 0 | 1.02 | 1.02 | 1-octanol | 1 |  | 0 | 22 | 60 | Eu | -2.045757
./ST25.json | CCCCCCCCN(C)C(=O)C(CCCCCC)(OCC)C(=O)N(C)CCCCCCCC | 0.25 | CC1(C)CCC(C)(C)c2nc(-c3cccc(-c4cccc(-c5cccc(-c6nnc7c(n6)C(C)(C)CCC7(C)C)n5)n4)n3)nnc21 | 0.01 |  | 0 | 2.06 | 2.06 | 1-octanol | 1 |  | 0 | 22 | 60 | Am | -0.7121983
./ST25.json | CCCCCCCCN(C)C(=O)C(CCCCCC)(OCC)C(=O)N(C)CCCCCCCC | 0.25 | CC1(C)CCC(C)(C)c2nc(-c3cccc(-c4cccc(-c5cccc(-c6nnc7c(n6)C(C)(C)CCC7(C)C)n5)n4)n3)nnc21 | 0.01 |  | 0 | 2.06 | 2.06 | 1-octanol | 1 |  | 0 | 22 | 60 | Eu | -1.619789
./ST25.json | CCCCCCCCN(C)C(=O)C(CCCCCC)(OCC)C(=O)N(C)CCCCCCCC | 0.25 | CC1(C)CCC(C)(C)c2nc(-c3cccc(-c4cccc(-c5cccc(-c6nnc7c(n6)C(C)(C)CCC7(C)C)n5)n4)n3)nnc21 | 0.01 |  | 0 | 3.13 | 3.13 | 1-octanol | 1 |  | 0 | 22 | 60 | Am | -0.6716204
./ST25.json | CCCCCCCCN(C)C(=O)C(CCCCCC)(OCC)C(=O)N(C)CCCCCCCC | 0.25 | CC1(C)CCC(C)(C)c2nc(-c3cccc(-c4cccc(-c5cccc(-c6nnc7c(n6)C(C)(C)CCC7(C)C)n5)n4)n3)nnc21 | 0.01 |  | 0 | 3.13 | 3.13 | 1-octanol | 1 |  | 0 | 22 | 60 | Eu | -1.408935
./ST25.json | CCCCCCCCN(C)C(=O)C(CCCCCC)(OCC)C(=O)N(C)CCCCCCCC | 0.25 | CC1(C)CCC(C)(C)c2nc(-c3cccc(-c4cccc(-c5cccc(-c6nnc7c(n6)C(C)(C)CCC7(C)C)n5)n4)n3)nnc21 | 0.01 |  | 0 | 4.14 | 4.14 | 1-octanol | 1 |  | 0 | 22 | 60 | Am | -0.6861328
./ST25.json | CCCCCCCCN(C)C(=O)C(CCCCCC)(OCC)C(=O)N(C)CCCCCCCC | 0.25 | CC1(C)CCC(C)(C)c2nc(-c3cccc(-c4cccc(-c5cccc(-c6nnc7c(n6)C(C)(C)CCC7(C)C)n5)n4)n3)nnc21 | 0.01 |  | 0 | 4.14 | 4.14 | 1-octanol | 1 |  | 0 | 22 | 60 | Eu | -1.207608
./ST26.json | CCCCCCCCN(C)C(=O)C(CCCCCC)(OCC)C(=O)N(C)CCCCCCCC | 0.25 | CC1(C)CCC(C)(C)c2nc(-c3cccc(-c4cccc(-c5cccc(-c6nnc7c(n6)C(C)(C)CCC7(C)C)n5)n4)n3)nnc21 | 0.01 |  | 0 | 0.1 | 0.1 | tph | 0.87 | 1-octanol | 0.13 | 21 | 120 | Am | -3.39794
./ST26.json | CCCCCCCCN(C)C(=O)C(CCCCCC)(OCC)C(=O)N(C)CCCCCCCC | 0.25 | CC1(C)CCC(C)(C)c2nc(-c3cccc(-c4cccc(-c5cccc(-c6nnc7c(n6)C(C)(C)CCC7(C)C)n5)n4)n3)nnc21 | 0.01 |  | 0 | 0.1 | 0.1 | tph | 0.87 | 1-octanol | 0.13 | 21 | 120 | Eu | -4
./ST26.json | CCCCCCCCN(C)C(=O)C(CCCCCC)(OCC)C(=O)N(C)CCCCCCCC | 0.25 | CC1(C)CCC(C)(C)c2nc(-c3cccc(-c4cccc(-c5cccc(-c6nnc7c(n6)C(C)(C)CCC7(C)C)n5)n4)n3)nnc21 | 0.01 |  | 0 | 0.2 | 0.2 | tph | 0.87 | 1-octanol | 0.13 | 21 | 120 | Am | -3.09691
./ST26.json | CCCCCCCCN(C)C(=O)C(CCCCCC)(OCC)C(=O)N(C)CCCCCCCC | 0.25 | CC1(C)CCC(C)(C)c2nc(-c3cccc(-c4cccc(-c5cccc(-c6nnc7c(n6)C(C)(C)CCC7(C)C)n5)n4)n3)nnc21 | 0.01 |  | 0 | 0.2 | 0.2 | tph | 0.87 | 1-octanol | 0.13 | 21 | 120 | Eu | -3.39794
./ST26.json | CCCCCCCCN(C)C(=O)C(CCCCCC)(OCC)C(=O)N(C)CCCCCCCC | 0.25 | CC1(C)CCC(C)(C)c2nc(-c3cccc(-c4cccc(-c5cccc(-c6nnc7c(n6)C(C)(C)CCC7(C)C)n5)n4)n3)nnc21 | 0.01 |  | 0 | 0.5 | 0.5 | tph | 0.87 | 1-octanol | 0.13 | 21 | 120 | Am | -2.366532
./ST26.json | CCCCCCCCN(C)C(=O)C(CCCCCC)(OCC)C(=O)N(C)CCCCCCCC | 0.25 | CC1(C)CCC(C)(C)c2nc(-c3cccc(-c4cccc(-c5cccc(-c6nnc7c(n6)C(C)(C)CCC7(C)C)n5)n4)n3)nnc21 | 0.01 |  | 0 | 0.5 | 0.5 | tph | 0.87 | 1-octanol | 0.13 | 21 | 120 | Eu | -3
./ST26.json | CCCCCCCCN(C)C(=O)C(CCCCCC)(OCC)C(=O)N(C)CCCCCCCC | 0.25 | CC1(C)CCC(C)(C)c2nc(-c3cccc(-c4cccc(-c5cccc(-c6nnc7c(n6)C(C)(C)CCC7(C)C)n5)n4)n3)nnc21 | 0.01 |  | 0 | 1 | 1 | tph | 0.87 | 1-octanol | 0.13 | 21 | 120 | Am | -1.568636
./ST26.json | CCCCCCCCN(C)C(=O)C(CCCCCC)(OCC)C(=O)N(C)CCCCCCCC | 0.25 | CC1(C)CCC(C)(C)c2nc(-c3cccc(-c4cccc(-c5cccc(-c6nnc7c(n6)C(C)(C)CCC7(C)C)n5)n4)n3)nnc21 | 0.01 |  | 0 | 1 | 1 | tph | 0.87 | 1-octanol | 0.13 | 21 | 120 | Eu | -2.309804
./ST26.json | CCCCCCCCN(C)C(=O)C(CCCCCC)(OCC)C(=O)N(C)CCCCCCCC | 0.25 | CC1(C)CCC(C)(C)c2nc(-c3cccc(-c4cccc(-c5cccc(-c6nnc7c(n6)C(C)(C)CCC7(C)C)n5)n4)n3)nnc21 | 0.01 |  | 0 | 2 | 2 | tph | 0.87 | 1-octanol | 0.13 | 21 | 120 | Am | -0.6777807
./ST26.json | CCCCCCCCN(C)C(=O)C(CCCCCC)(OCC)C(=O)N(C)CCCCCCCC | 0.25 | CC1(C)CCC(C)(C)c2nc(-c3cccc(-c4cccc(-c5cccc(-c6nnc7c(n6)C(C)(C)CCC7(C)C)n5)n4)n3)nnc21 | 0.01 |  | 0 | 2 | 2 | tph | 0.87 | 1-octanol | 0.13 | 21 | 120 | Eu | -1.481486
./ST26.json | CCCCCCCCN(C)C(=O)C(CCCCCC)(OCC)C(=O)N(C)CCCCCCCC | 0.25 | CC1(C)CCC(C)(C)c2nc(-c3cccc(-c4cccc(-c5cccc(-c6nnc7c(n6)C(C)(C)CCC7(C)C)n5)n4)n3)nnc21 | 0.01 |  | 0 | 4 | 4 | tph | 0.87 | 1-octanol | 0.13 | 21 | 120 | Am | -0.236572
./ST26.json | CCCCCCCCN(C)C(=O)C(CCCCCC)(OCC)C(=O)N(C)CCCCCCCC | 0.25 | CC1(C)CCC(C)(C)c2nc(-c3cccc(-c4cccc(-c5cccc(-c6nnc7c(n6)C(C)(C)CCC7(C)C)n5)n4)n3)nnc21 | 0.01 |  | 0 | 4 | 4 | tph | 0.87 | 1-octanol | 0.13 | 21 | 120 | Eu | -0.537602
./ST27.json | CC1(C)CCC(C)(C)c2nc(-c3cccc(-c4cccc(-c5ccccn5)n4)n3)nnc21 | 0.01 |  | 0 |  | 0 | 0.01 | 0.01 | 1-octanol | 1 |  | 0 | 22 | 60 | Am | -2.69897
./ST27.json | CC1(C)CCC(C)(C)c2nc(-c3cccc(-c4cccc(-c5ccccn5)n4)n3)nnc21 | 0.01 |  | 0 |  | 0 | 0.01 | 0.01 | 1-octanol | 1 |  | 0 | 22 | 60 | Eu | -2.69897
./ST27.json | CC1(C)CCC(C)(C)c2nc(-c3cccc(-c4cccc(-c5ccccn5)n4)n3)nnc21 | 0.01 |  | 0 |  | 0 | 4 | 4 | 1-octanol | 1 |  | 0 | 22 | 60 | Am | -2.69897
./ST27.json | CC1(C)CCC(C)(C)c2nc(-c3cccc(-c4cccc(-c5ccccn5)n4)n3)nnc21 | 0.01 |  | 0 |  | 0 | 4 | 4 | 1-octanol | 1 |  | 0 | 22 | 60 | Eu | -2.69897
./ST28.json | CCCCCCCCC(Br)C(=O)O | 1 | CC1(C)CCC(C)(C)c2nc(-c3cccc(-c4cccc(-c5ccccn5)n4)n3)nnc21 | 0.01 |  | 0 | 0.001 | 0.001 | 1-octanol | 1 |  | 0 | 22 | 60 | Am | 0.128076
./ST28.json | CCCCCCCCC(Br)C(=O)O | 1 | CC1(C)CCC(C)(C)c2nc(-c3cccc(-c4cccc(-c5ccccn5)n4)n3)nnc21 | 0.01 |  | 0 | 0.001 | 0.001 | 1-octanol | 1 |  | 0 | 22 | 60 | Eu | -1.05061
./ST28.json | CCCCCCCCC(Br)C(=O)O | 1 | CC1(C)CCC(C)(C)c2nc(-c3cccc(-c4cccc(-c5ccccn5)n4)n3)nnc21 | 0.01 |  | 0 | 0.005 | 0.005 | 1-octanol | 1 |  | 0 | 22 | 60 | Am | -0.3036436
./ST28.json | CCCCCCCCC(Br)C(=O)O | 1 | CC1(C)CCC(C)(C)c2nc(-c3cccc(-c4cccc(-c5ccccn5)n4)n3)nnc21 | 0.01 |  | 0 | 0.005 | 0.005 | 1-octanol | 1 |  | 0 | 22 | 60 | Eu | -1.49485
./ST28.json | CCCCCCCCC(Br)C(=O)O | 1 | CC1(C)CCC(C)(C)c2nc(-c3cccc(-c4cccc(-c5ccccn5)n4)n3)nnc21 | 0.01 |  | 0 | 0.01 | 0.01 | 1-octanol | 1 |  | 0 | 22 | 60 | Am | -0.838632
./ST28.json | CCCCCCCCC(Br)C(=O)O | 1 | CC1(C)CCC(C)(C)c2nc(-c3cccc(-c4cccc(-c5ccccn5)n4)n3)nnc21 | 0.01 |  | 0 | 0.01 | 0.01 | 1-octanol | 1 |  | 0 | 22 | 60 | Eu | -2
./ST28.json | CCCCCCCCC(Br)C(=O)O | 1 | CC1(C)CCC(C)(C)c2nc(-c3cccc(-c4cccc(-c5ccccn5)n4)n3)nnc21 | 0.01 |  | 0 | 0.05 | 0.05 | 1-octanol | 1 |  | 0 | 22 | 60 | Am | -1.962574
./ST28.json | CCCCCCCCC(Br)C(=O)O | 1 | CC1(C)CCC(C)(C)c2nc(-c3cccc(-c4cccc(-c5ccccn5)n4)n3)nnc21 | 0.01 |  | 0 | 0.05 | 0.05 | 1-octanol | 1 |  | 0 | 22 | 60 | Eu | -2.79588
./ST28.json | CCCCCCCCC(Br)C(=O)O | 1 | CC1(C)CCC(C)(C)c2nc(-c3cccc(-c4cccc(-c5ccccn5)n4)n3)nnc21 | 0.01 |  | 0 | 0.1 | 0.1 | 1-octanol | 1 |  | 0 | 22 | 60 | Am | -2.267606
./ST28.json | CCCCCCCCC(Br)C(=O)O | 1 | CC1(C)CCC(C)(C)c2nc(-c3cccc(-c4cccc(-c5ccccn5)n4)n3)nnc21 | 0.01 |  | 0 | 0.1 | 0.1 | 1-octanol | 1 |  | 0 | 22 | 60 | Eu | -3.69897
./ST28.json | CCCCCCCCC(Br)C(=O)O | 1 | CC1(C)CCC(C)(C)c2nc(-c3cccc(-c4cccc(-c5ccccn5)n4)n3)nnc21 | 0.01 |  | 0 | 0.2 | 0.2 | 1-octanol | 1 |  | 0 | 22 | 60 | Am | -2.677781
./ST28.json | CCCCCCCCC(Br)C(=O)O | 1 | CC1(C)CCC(C)(C)c2nc(-c3cccc(-c4cccc(-c5ccccn5)n4)n3)nnc21 | 0.01 |  | 0 | 0.2 | 0.2 | 1-octanol | 1 |  | 0 | 22 | 60 | Eu | -3
./ST2.json | CCCCCCCCC(Br)C(=O)O | 0.5 | c1cc(-n2cccn2)nc(-n2cccn2)c1 | 0.049 |  | 0 | 0.49 | 0.49 | kerosene | 1 |  | 0 | 21 | 45 | Am | -3
./ST2.json | CCCCCCCCC(Br)C(=O)O | 0.5 | c1cc(-n2cccn2)nc(-n2cccn2)c1 | 0.049 |  | 0 | 0.49 | 0.49 | kerosene | 1 |  | 0 | 21 | 45 | Eu | -3
./ST2.json | c1cc(-n2cccn2)nc(-n2cccn2)c1 | 0.049 | CCCCCCCCC(Br)C(=O)O | 0.0005 |  | 0 | 0.2 | 0.2 | kerosene | 1 |  | 0 | 21 | 45 | Am | -3
./ST2.json | c1cc(-n2cccn2)nc(-n2cccn2)c1 | 0.049 | CCCCCCCCC(Br)C(=O)O | 0.0005 |  | 0 | 0.2 | 0.2 | kerosene | 1 |  | 0 | 21 | 45 | Eu | -3
./ST2.json | c1cc(-n2cccn2)nc(-n2cccn2)c1 | 0.049 | CCCCCCCCC(Br)C(=O)O | 0.0005 |  | 0 | 0.1 | 0.1 | kerosene | 1 |  | 0 | 21 | 45 | Am | -3
./ST2.json | c1cc(-n2cccn2)nc(-n2cccn2)c1 | 0.049 | CCCCCCCCC(Br)C(=O)O | 0.0005 |  | 0 | 0.1 | 0.1 | kerosene | 1 |  | 0 | 21 | 45 | Eu | -3
./ST30.json | CC(C)(C)c1ccc(NC(=O)c2cnccn2)cc1 | 0.025 |  | 0 |  | 0 | 3.82 | 3.82 | 1-octanol | 1 |  | 0 | 23 | 60 | Am | -2.69897
./ST30.json | CC(C)(C)c1ccc(NC(=O)c2cnccn2)cc1 | 0.025 |  | 0 |  | 0 | 3.82 | 3.82 | 1-octanol | 1 |  | 0 | 23 | 60 | Eu | -2.79588
./ST31.json | CCCCCCCCN(CCCCCCCC)C(=O)c1ccc2ccccc2n1 | 0.1 |  | 0 |  | 0 | 1 | 5 | 1-octanol | 1 |  | 0 | 23 | 60 | Am | -2.045757
./ST31.json | CCCCCCCCN(CCCCCCCC)C(=O)c1ccc2ccccc2n1 | 0.1 |  | 0 |  | 0 | 1 | 5 | 1-octanol | 1 |  | 0 | 23 | 60 | Eu | -2.09691
./ST32.json | O=C(c1ccccc1)c1ccc2ccccc2n1 | 0.01 |  | 0 |  | 0 | 1 | 1 | kerosene | 1 |  | 0 | 23 | 60 | Am | -3
./ST32.json | O=C(c1ccccc1)c1ccc2ccccc2n1 | 0.01 |  | 0 |  | 0 | 1 | 1 | kerosene | 1 |  | 0 | 23 | 60 | Eu | -3
./ST32.json | O=C(c1ccccc1)c1ccc2ccccc2n1 | 0.01 |  | 0 |  | 0 | 3.82 | 3.82 | kerosene | 1 |  | 0 | 23 | 60 | Am | -3
./ST32.json | O=C(c1ccccc1)c1ccc2ccccc2n1 | 0.01 |  | 0 |  | 0 | 3.82 | 3.82 | kerosene | 1 |  | 0 | 23 | 60 | Eu | -3
./ST32.json | O=C(c1ccccc1)c1ccc2ccccc2n1 | 0.01 |  | 0 |  | 0 | 1 | 1 | 1-octanol | 1 |  | 0 | 23 | 60 | Am | -3
./ST32.json | O=C(c1ccccc1)c1ccc2ccccc2n1 | 0.01 |  | 0 |  | 0 | 1 | 1 | 1-octanol | 1 |  | 0 | 23 | 60 | Eu | -3
./ST32.json | O=C(c1ccccc1)c1ccc2ccccc2n1 | 0.01 |  | 0 |  | 0 | 3.82 | 3.82 | 1-octanol | 1 |  | 0 | 23 | 60 | Am | -3
./ST32.json | O=C(c1ccccc1)c1ccc2ccccc2n1 | 0.01 |  | 0 |  | 0 | 3.82 | 3.82 | 1-octanol | 1 |  | 0 | 23 | 60 | Eu | -3
./ST32.json | O=C(c1ccccc1)c1ccc2ccccc2n1 | 0.01 |  | 0 |  | 0 | 1 | 1 | 2-nphe | 1 |  | 0 | 23 | 60 | Am | -3
./ST32.json | O=C(c1ccccc1)c1ccc2ccccc2n1 | 0.01 |  | 0 |  | 0 | 1 | 1 | 2-nphe | 1 |  | 0 | 23 | 60 | Eu | -3
./ST32.json | O=C(c1ccccc1)c1ccc2ccccc2n1 | 0.01 |  | 0 |  | 0 | 3.82 | 3.82 | 2-nphe | 1 |  | 0 | 23 | 60 | Am | -3
./ST32.json | O=C(c1ccccc1)c1ccc2ccccc2n1 | 0.01 |  | 0 |  | 0 | 3.82 | 3.82 | 2-nphe | 1 |  | 0 | 23 | 60 | Eu | -3
./ST33.json | CCCCCCCCOc1cc(C(=O)Nc2ccc(C(C)(C)C)cc2)nc(C(=O)Nc2ccc(C(C)(C)C)cc2)c1 | 0.005 |  | 0 |  | 0 | 3.82 | 3.82 | 1-octanol | 1 |  | 0 | 23 | 60 | Am | -2.677781
./ST33.json | CCCCCCCCOc1cc(C(=O)Nc2ccc(C(C)(C)C)cc2)nc(C(=O)Nc2ccc(C(C)(C)C)cc2)c1 | 0.005 |  | 0 |  | 0 | 3.82 | 3.82 | 1-octanol | 1 |  | 0 | 23 | 60 | Eu | -2.769551
./ST34.json | CCCCCCCCOc1cc(C(=O)N(C)c2ccc(C(C)(C)C)cc2)nc(C(=O)N(C)c2ccc(C(C)(C)C)cc2)c1 | 0.1 |  | 0 |  | 0 | 1 | 1 | kerosene | 1 |  | 0 | 23 | 60 | Am | -2.19382
./ST34.json | CCCCCCCCOc1cc(C(=O)N(C)c2ccc(C(C)(C)C)cc2)nc(C(=O)N(C)c2ccc(C(C)(C)C)cc2)c1 | 0.1 |  | 0 |  | 0 | 1 | 1 | kerosene | 1 |  | 0 | 23 | 60 | Eu | -2.853872
./ST34.json | CCCCCCCCOc1cc(C(=O)N(C)c2ccc(C(C)(C)C)cc2)nc(C(=O)N(C)c2ccc(C(C)(C)C)cc2)c1 | 0.1 |  | 0 |  | 0 | 1 | 1 | 1-octanol | 1 |  | 0 | 23 | 60 | Am | -1.473661
./ST34.json | CCCCCCCCOc1cc(C(=O)N(C)c2ccc(C(C)(C)C)cc2)nc(C(=O)N(C)c2ccc(C(C)(C)C)cc2)c1 | 0.1 |  | 0 |  | 0 | 1 | 1 | 1-octanol | 1 |  | 0 | 23 | 60 | Eu | -1.899629
./ST34.json | CCCCCCCCOc1cc(C(=O)N(C)c2ccc(C(C)(C)C)cc2)nc(C(=O)N(C)c2ccc(C(C)(C)C)cc2)c1 | 0.1 |  | 0 |  | 0 | 3.82 | 3.82 | 1-octanol | 1 |  | 0 | 23 | 60 | Am | -1.194499
./ST34.json | CCCCCCCCOc1cc(C(=O)N(C)c2ccc(C(C)(C)C)cc2)nc(C(=O)N(C)c2ccc(C(C)(C)C)cc2)c1 | 0.1 |  | 0 |  | 0 | 3.82 | 3.82 | 1-octanol | 1 |  | 0 | 23 | 60 | Eu | -1.533132
./ST35.json | CCCCCCCCCCCCNCC(=O)c1cccc(C(=O)CNCCCCCCCCCCCC)n1 | 0.1 |  | 0 |  | 0 | 1 | 1 | 1-octanol | 1 |  | 0 | 23 | 60 | Am | -3
./ST35.json | CCCCCCCCCCCCNCC(=O)c1cccc(C(=O)CNCCCCCCCCCCCC)n1 | 0.1 |  | 0 |  | 0 | 1 | 1 | 1-octanol | 1 |  | 0 | 23 | 60 | Eu | -3
./ST36.json | CCCCCCCCCCCCNC(=O)c1cc(OC)ccn1 | 0.1 |  | 0 |  | 0 | 1 | 1 | kerosene | 1 |  | 0 | 23 | 60 | Am | -4
./ST36.json | CCCCCCCCCCCCNC(=O)c1cc(OC)ccn1 | 0.1 |  | 0 |  | 0 | 1 | 1 | kerosene | 1 |  | 0 | 23 | 60 | Eu | -4
./ST36.json | CCCCCCCCCCCCNC(=O)c1cc(OC)ccn1 | 0.1 |  | 0 |  | 0 | 3.82 | 3.82 | 1-octanol | 1 |  | 0 | 23 | 60 | Am | -2.522879
./ST36.json | CCCCCCCCCCCCNC(=O)c1cc(OC)ccn1 | 0.1 |  | 0 |  | 0 | 3.82 | 3.82 | 1-octanol | 1 |  | 0 | 23 | 60 | Eu | -2.568636
./ST37.json | CCCCCCCCNC(=O)c1cc(Cl)ccn1 | 0.1 |  | 0 |  | 0 | 1 | 1 | 1-octanol | 1 |  | 0 | 23 | 60 | Am | -3
./ST37.json | CCCCCCCCNC(=O)c1cc(Cl)ccn1 | 0.1 |  | 0 |  | 0 | 1 | 1 | 1-octanol | 1 |  | 0 | 23 | 60 | Eu | -3
./ST38.json | CCCCCCCCNC(=O)c1cc(OC)ccn1 | 0.1 |  | 0 |  | 0 | 1 | 1 | kerosene | 1 |  | 0 | 23 | 60 | Am | -3
./ST38.json | CCCCCCCCNC(=O)c1cc(OC)ccn1 | 0.1 |  | 0 |  | 0 | 1 | 1 | kerosene | 1 |  | 0 | 23 | 60 | Eu | -3
./ST38.json | CCCCCCCCNC(=O)c1cc(OC)ccn1 | 0.1 |  | 0 |  | 0 | 3.82 | 3.82 | 1-octanol | 1 |  | 0 | 23 | 60 | Am | -2.49485
./ST38.json | CCCCCCCCNC(=O)c1cc(OC)ccn1 | 0.1 |  | 0 |  | 0 | 3.82 | 3.82 | 1-octanol | 1 |  | 0 | 23 | 60 | Eu | -2.568636
./ST39.json | CCCCCCCCNC(=O)c1cnccn1 | 0.1 |  | 0 |  | 0 | 1 | 1 | 1-octanol | 1 |  | 0 | 23 | 60 | Am | -3
./ST39.json | CCCCCCCCNC(=O)c1cnccn1 | 0.1 |  | 0 |  | 0 | 1 | 1 | 1-octanol | 1 |  | 0 | 23 | 60 | Eu | -3
./ST3.json | Cc1ccn(-c2cccc(-n3ccc(C)n3)n2)n1 | 0.054 |  | 0 |  | 0 | 0.1 | 0.1 | kerosene | 1 |  | 0 | 21 | 45 | Am | -3
./ST3.json | Cc1ccn(-c2cccc(-n3ccc(C)n3)n2)n1 | 0.054 |  | 0 |  | 0 | 0.1 | 0.1 | kerosene | 1 |  | 0 | 21 | 45 | Eu | -3
./ST3.json | Cc1ccn(-c2cccc(-n3ccc(C)n3)n2)n1 | 0.054 |  | 0 |  | 0 | 0.2 | 0.2 | kerosene | 1 |  | 0 | 21 | 45 | Am | -3
./ST3.json | Cc1ccn(-c2cccc(-n3ccc(C)n3)n2)n1 | 0.054 |  | 0 |  | 0 | 0.2 | 0.2 | kerosene | 1 |  | 0 | 21 | 45 | Eu | -3
./ST3.json | Cc1ccn(-c2cccc(-n3ccc(C)n3)n2)n1 | 0.054 |  | 0 |  | 0 | 0.5 | 0.5 | kerosene | 1 |  | 0 | 21 | 45 | Am | -3
./ST3.json | Cc1ccn(-c2cccc(-n3ccc(C)n3)n2)n1 | 0.054 |  | 0 |  | 0 | 0.5 | 0.5 | kerosene | 1 |  | 0 | 21 | 45 | Eu | -3
./ST3.json | Cc1ccn(-c2cccc(-n3ccc(C)n3)n2)n1 | 0.054 |  | 0 |  | 0 | 1 | 1 | kerosene | 1 |  | 0 | 21 | 45 | Am | -3
./ST3.json | Cc1ccn(-c2cccc(-n3ccc(C)n3)n2)n1 | 0.054 |  | 0 |  | 0 | 1 | 1 | kerosene | 1 |  | 0 | 21 | 45 | Eu | -3
./ST3.json | Cc1ccn(-c2cccc(-n3ccc(C)n3)n2)n1 | 0.054 |  | 0 |  | 0 | 2 | 2 | kerosene | 1 |  | 0 | 21 | 45 | Am | -3
./ST3.json | Cc1ccn(-c2cccc(-n3ccc(C)n3)n2)n1 | 0.054 |  | 0 |  | 0 | 2 | 2 | kerosene | 1 |  | 0 | 21 | 45 | Eu | -3
./ST3.json | Cc1ccn(-c2cccc(-n3ccc(C)n3)n2)n1 | 0.054 |  | 0 |  | 0 | 4 | 4 | kerosene | 1 |  | 0 | 21 | 45 | Am | -3
./ST3.json | Cc1ccn(-c2cccc(-n3ccc(C)n3)n2)n1 | 0.054 |  | 0 |  | 0 | 4 | 4 | kerosene | 1 |  | 0 | 21 | 45 | Eu | -3
./ST3.json | Cc1ccn(-c2cccc(-n3ccc(C)n3)n2)n1 | 0.05 |  | 0 |  | 0 | 0.98 | 0.98 | 1-octanol | 1 |  | 0 | 21 | 45 | Am | -3
./ST3.json | Cc1ccn(-c2cccc(-n3ccc(C)n3)n2)n1 | 0.05 |  | 0 |  | 0 | 0.98 | 0.98 | 1-octanol | 1 |  | 0 | 21 | 45 | Eu | -3
./ST40.json | CC(C)(C)c1ccc(NCC(=O)c2cccc(C(=O)CNc3ccc(C(C)(C)C)cc3)n2)cc1 | 0.025 |  | 0 |  | 0 | 3.82 | 3.82 | 1-octanol | 1 |  | 0 | 23 | 60 | Am | -2.721246
./ST40.json | CC(C)(C)c1ccc(NCC(=O)c2cccc(C(=O)CNc3ccc(C(C)(C)C)cc3)n2)cc1 | 0.025 |  | 0 |  | 0 | 3.82 | 3.82 | 1-octanol | 1 |  | 0 | 23 | 60 | Eu | -2.823909
./ST43.json | CC1(C)CCC(C)(C)c2nc(-c3ccc4ccc5ccc(-c6nnc7c(n6)C(C)(C)CCC7(C)C)nc5c4n3)nnc21 | 0.01 |  | 0 |  | 0 | 0.0008912509 | 0.0008912509 | 1-octanol | 1 |  | 0 | 22 | 60 | Am | 1.230449
./ST43.json | CC1(C)CCC(C)(C)c2nc(-c3ccc4ccc5ccc(-c6nnc7c(n6)C(C)(C)CCC7(C)C)nc5c4n3)nnc21 | 0.01 |  | 0 |  | 0 | 0.0008912509 | 0.0008912509 | 1-octanol | 1 |  | 0 | 22 | 60 | Eu | -0.60206
./ST43.json | CC1(C)CCC(C)(C)c2nc(-c3ccc4ccc5ccc(-c6nnc7c(n6)C(C)(C)CCC7(C)C)nc5c4n3)nnc21 | 0.01 |  | 0 |  | 0 | 0.0113 | 0.0113 | 1-octanol | 1 |  | 0 | 22 | 60 | Am | 1.633468
./ST43.json | CC1(C)CCC(C)(C)c2nc(-c3ccc4ccc5ccc(-c6nnc7c(n6)C(C)(C)CCC7(C)C)nc5c4n3)nnc21 | 0.01 |  | 0 |  | 0 | 0.0113 | 0.0113 | 1-octanol | 1 |  | 0 | 22 | 60 | Eu | -0.537602
./ST43.json | CC1(C)CCC(C)(C)c2nc(-c3ccc4ccc5ccc(-c6nnc7c(n6)C(C)(C)CCC7(C)C)nc5c4n3)nnc21 | 0.01 |  | 0 |  | 0 | 0.1092 | 0.1092 | 1-octanol | 1 |  | 0 | 22 | 60 | Am | 2.659916
./ST43.json | CC1(C)CCC(C)(C)c2nc(-c3ccc4ccc5ccc(-c6nnc7c(n6)C(C)(C)CCC7(C)C)nc5c4n3)nnc21 | 0.01 |  | 0 |  | 0 | 0.1092 | 0.1092 | 1-octanol | 1 |  | 0 | 22 | 60 | Eu | 0.39794
./ST43.json | CC1(C)CCC(C)(C)c2nc(-c3ccc4ccc5ccc(-c6nnc7c(n6)C(C)(C)CCC7(C)C)nc5c4n3)nnc21 | 0.01 |  | 0 |  | 0 | 2 | 2 | 1-octanol | 1 |  | 0 | 22 | 60 | Am | 2.949878
./ST43.json | CC1(C)CCC(C)(C)c2nc(-c3ccc4ccc5ccc(-c6nnc7c(n6)C(C)(C)CCC7(C)C)nc5c4n3)nnc21 | 0.01 |  | 0 |  | 0 | 2 | 2 | 1-octanol | 1 |  | 0 | 22 | 60 | Eu | 0.6720979
./ST43.json | CC1(C)CCC(C)(C)c2nc(-c3ccc4ccc5ccc(-c6nnc7c(n6)C(C)(C)CCC7(C)C)nc5c4n3)nnc21 | 0.01 |  | 0 |  | 0 | 2.926 | 2.926 | 1-octanol | 1 |  | 0 | 22 | 60 | Am | 3.063333
./ST43.json | CC1(C)CCC(C)(C)c2nc(-c3ccc4ccc5ccc(-c6nnc7c(n6)C(C)(C)CCC7(C)C)nc5c4n3)nnc21 | 0.01 |  | 0 |  | 0 | 2.926 | 2.926 | 1-octanol | 1 |  | 0 | 22 | 60 | Eu | 0.6627578
./ST43.json | CC1(C)CCC(C)(C)c2nc(-c3ccc4ccc5ccc(-c6nnc7c(n6)C(C)(C)CCC7(C)C)nc5c4n3)nnc21 | 0.01 |  | 0 |  | 0 | 4.013 | 4.013 | 1-octanol | 1 |  | 0 | 22 | 60 | Am | 3.118595
./ST43.json | CC1(C)CCC(C)(C)c2nc(-c3ccc4ccc5ccc(-c6nnc7c(n6)C(C)(C)CCC7(C)C)nc5c4n3)nnc21 | 0.01 |  | 0 |  | 0 | 4.013 | 4.013 | 1-octanol | 1 |  | 0 | 22 | 60 | Eu | 0.5185139
./ST45.json | CC1(C)OC(C)(C)c2nc(-c3cccc(-c4cccc(-c5nnc6c(n5)C(C)(C)OC6(C)C)n4)n3)nnc21 | 0.005 |  | 0 |  | 0 | 0.1 | 0.1 | cyclohexanone | 1 |  | 0 | 25 | 360 | Am | -2.522879
./ST45.json | CC1(C)OC(C)(C)c2nc(-c3cccc(-c4cccc(-c5nnc6c(n5)C(C)(C)OC6(C)C)n4)n3)nnc21 | 0.005 |  | 0 |  | 0 | 0.1 | 0.1 | cyclohexanone | 1 |  | 0 | 25 | 360 | Eu | -2.522879
./ST45.json | CC1(C)OC(C)(C)c2nc(-c3cccc(-c4cccc(-c5nnc6c(n5)C(C)(C)OC6(C)C)n4)n3)nnc21 | 0.005 |  | 0 |  | 0 | 0.5 | 0.5 | cyclohexanone | 1 |  | 0 | 25 | 360 | Am | -2.522879
./ST45.json | CC1(C)OC(C)(C)c2nc(-c3cccc(-c4cccc(-c5nnc6c(n5)C(C)(C)OC6(C)C)n4)n3)nnc21 | 0.005 |  | 0 |  | 0 | 0.5 | 0.5 | cyclohexanone | 1 |  | 0 | 25 | 360 | Eu | -2.522879
./ST45.json | CC1(C)OC(C)(C)c2nc(-c3cccc(-c4cccc(-c5nnc6c(n5)C(C)(C)OC6(C)C)n4)n3)nnc21 | 0.005 |  | 0 |  | 0 | 1 | 1 | cyclohexanone | 1 |  | 0 | 25 | 360 | Am | -1.886057
./ST45.json | CC1(C)OC(C)(C)c2nc(-c3cccc(-c4cccc(-c5nnc6c(n5)C(C)(C)OC6(C)C)n4)n3)nnc21 | 0.005 |  | 0 |  | 0 | 1 | 1 | cyclohexanone | 1 |  | 0 | 25 | 360 | Eu | -2.522879
./ST45.json | CC1(C)OC(C)(C)c2nc(-c3cccc(-c4cccc(-c5nnc6c(n5)C(C)(C)OC6(C)C)n4)n3)nnc21 | 0.005 |  | 0 |  | 0 | 2 | 2 | cyclohexanone | 1 |  | 0 | 25 | 360 | Am | -1.19382
./ST45.json | CC1(C)OC(C)(C)c2nc(-c3cccc(-c4cccc(-c5nnc6c(n5)C(C)(C)OC6(C)C)n4)n3)nnc21 | 0.005 |  | 0 |  | 0 | 2 | 2 | cyclohexanone | 1 |  | 0 | 25 | 360 | Eu | -1.958607
./ST45.json | CC1(C)OC(C)(C)c2nc(-c3cccc(-c4cccc(-c5nnc6c(n5)C(C)(C)OC6(C)C)n4)n3)nnc21 | 0.005 |  | 0 |  | 0 | 4 | 4 | cyclohexanone | 1 |  | 0 | 25 | 360 | Am | -0.9208188
./ST45.json | CC1(C)OC(C)(C)c2nc(-c3cccc(-c4cccc(-c5nnc6c(n5)C(C)(C)OC6(C)C)n4)n3)nnc21 | 0.005 |  | 0 |  | 0 | 4 | 4 | cyclohexanone | 1 |  | 0 | 25 | 360 | Eu | -1.251812
./ST46.json | CC1(C)SC(C)(C)c2nc(-c3cccc(-c4cccc(-c5nnc6c(n5)C(C)(C)SC6(C)C)n4)n3)nnc21 | 0.005 |  | 0 |  | 0 | 0.01 | 0.01 | 1-octanol | 1 |  | 0 | 25 | 360 | Am | -2.39794
./ST46.json | CC1(C)SC(C)(C)c2nc(-c3cccc(-c4cccc(-c5nnc6c(n5)C(C)(C)SC6(C)C)n4)n3)nnc21 | 0.005 |  | 0 |  | 0 | 0.01 | 0.01 | 1-octanol | 1 |  | 0 | 25 | 360 | Eu | -2.522879
./ST46.json | CC1(C)SC(C)(C)c2nc(-c3cccc(-c4cccc(-c5nnc6c(n5)C(C)(C)SC6(C)C)n4)n3)nnc21 | 0.005 |  | 0 |  | 0 | 0.1 | 0.1 | 1-octanol | 1 |  | 0 | 25 | 360 | Am | -2.39794
./ST46.json | CC1(C)SC(C)(C)c2nc(-c3cccc(-c4cccc(-c5nnc6c(n5)C(C)(C)SC6(C)C)n4)n3)nnc21 | 0.005 |  | 0 |  | 0 | 0.1 | 0.1 | 1-octanol | 1 |  | 0 | 25 | 360 | Eu | -2.522879
./ST46.json | CC1(C)SC(C)(C)c2nc(-c3cccc(-c4cccc(-c5nnc6c(n5)C(C)(C)SC6(C)C)n4)n3)nnc21 | 0.005 |  | 0 |  | 0 | 0.5 | 0.5 | 1-octanol | 1 |  | 0 | 25 | 360 | Am | -2.522879
./ST46.json | CC1(C)SC(C)(C)c2nc(-c3cccc(-c4cccc(-c5nnc6c(n5)C(C)(C)SC6(C)C)n4)n3)nnc21 | 0.005 |  | 0 |  | 0 | 0.5 | 0.5 | 1-octanol | 1 |  | 0 | 25 | 360 | Eu | -2.522879
./ST46.json | CC1(C)SC(C)(C)c2nc(-c3cccc(-c4cccc(-c5nnc6c(n5)C(C)(C)SC6(C)C)n4)n3)nnc21 | 0.005 |  | 0 |  | 0 | 1 | 1 | 1-octanol | 1 |  | 0 | 25 | 360 | Am | -1.585027
./ST46.json | CC1(C)SC(C)(C)c2nc(-c3cccc(-c4cccc(-c5nnc6c(n5)C(C)(C)SC6(C)C)n4)n3)nnc21 | 0.005 |  | 0 |  | 0 | 1 | 1 | 1-octanol | 1 |  | 0 | 25 | 360 | Eu | -2.522879
./ST46.json | CC1(C)SC(C)(C)c2nc(-c3cccc(-c4cccc(-c5nnc6c(n5)C(C)(C)SC6(C)C)n4)n3)nnc21 | 0.005 |  | 0 |  | 0 | 2 | 2 | 1-octanol | 1 |  | 0 | 25 | 360 | Am | -1.107905
./ST46.json | CC1(C)SC(C)(C)c2nc(-c3cccc(-c4cccc(-c5nnc6c(n5)C(C)(C)SC6(C)C)n4)n3)nnc21 | 0.005 |  | 0 |  | 0 | 2 | 2 | 1-octanol | 1 |  | 0 | 25 | 360 | Eu | -2.522879
./ST46.json | CC1(C)SC(C)(C)c2nc(-c3cccc(-c4cccc(-c5nnc6c(n5)C(C)(C)SC6(C)C)n4)n3)nnc21 | 0.005 |  | 0 |  | 0 | 4 | 4 | 1-octanol | 1 |  | 0 | 25 | 360 | Am | -0.3372422
./ST46.json | CC1(C)SC(C)(C)c2nc(-c3cccc(-c4cccc(-c5nnc6c(n5)C(C)(C)SC6(C)C)n4)n3)nnc21 | 0.005 |  | 0 |  | 0 | 4 | 4 | 1-octanol | 1 |  | 0 | 25 | 360 | Eu | -1.958607
./ST47.json | CCCCCCCCN(CCCCCCCC)C(=O)c1ccc(C(=O)N(CCCCCCCC)CCCCCCCC)s1 | 0.05 |  | 0 |  | 0 | 1 | 1 | 1-octanol | 1 |  | 0 | 23 | 60 | Am | -2.69897
./ST47.json | CCCCCCCCN(CCCCCCCC)C(=O)c1ccc(C(=O)N(CCCCCCCC)CCCCCCCC)s1 | 0.05 |  | 0 |  | 0 | 1 | 1 | 1-octanol | 1 |  | 0 | 23 | 60 | Eu | -2.69897
./ST47.json | CCCCCCCCN(CCCCCCCC)C(=O)c1ccc(C(=O)N(CCCCCCCC)CCCCCCCC)s1 | 0.05 |  | 0 |  | 0 | 3.82 | 3.82 | 1-octanol | 1 |  | 0 | 23 | 60 | Am | -2.69897
./ST47.json | CCCCCCCCN(CCCCCCCC)C(=O)c1ccc(C(=O)N(CCCCCCCC)CCCCCCCC)s1 | 0.05 |  | 0 |  | 0 | 3.82 | 3.82 | 1-octanol | 1 |  | 0 | 23 | 60 | Eu | -2.69897
./ST47.json | CCCCCCCCN(CCCCCCCC)C(=O)c1ccc(C(=O)N(CCCCCCCC)CCCCCCCC)s1 | 0.05 |  | 0 |  | 0 | 1 | 1 | kerosene | 1 |  | 0 | 23 | 60 | Am | -3
./ST47.json | CCCCCCCCN(CCCCCCCC)C(=O)c1ccc(C(=O)N(CCCCCCCC)CCCCCCCC)s1 | 0.05 |  | 0 |  | 0 | 1 | 1 | kerosene | 1 |  | 0 | 23 | 60 | Eu | -3
./ST47.json | CCCCCCCCN(CCCCCCCC)C(=O)c1ccc(C(=O)N(CCCCCCCC)CCCCCCCC)s1 | 0.05 |  | 0 |  | 0 | 3.82 | 3.82 | kerosene | 1 |  | 0 | 23 | 60 | Am | -3
./ST47.json | CCCCCCCCN(CCCCCCCC)C(=O)c1ccc(C(=O)N(CCCCCCCC)CCCCCCCC)s1 | 0.05 |  | 0 |  | 0 | 3.82 | 3.82 | kerosene | 1 |  | 0 | 23 | 60 | Eu | -3
./ST48.json | CCCCCCCCN(CCCCCCCC)C(=S)c1ccc(C(=S)N(CCCCCCCC)CCCCCCCC)s1 | 0.05 |  | 0 |  | 0 | 1 | 1 | 1-octanol | 1 |  | 0 | 23 | 60 | Am | -2.69897
./ST48.json | CCCCCCCCN(CCCCCCCC)C(=S)c1ccc(C(=S)N(CCCCCCCC)CCCCCCCC)s1 | 0.05 |  | 0 |  | 0 | 1 | 1 | 1-octanol | 1 |  | 0 | 23 | 60 | Eu | -2.69897
./ST48.json | CCCCCCCCN(CCCCCCCC)C(=S)c1ccc(C(=S)N(CCCCCCCC)CCCCCCCC)s1 | 0.05 |  | 0 |  | 0 | 3.82 | 3.82 | 1-octanol | 1 |  | 0 | 23 | 60 | Am | -2.853872
./ST48.json | CCCCCCCCN(CCCCCCCC)C(=S)c1ccc(C(=S)N(CCCCCCCC)CCCCCCCC)s1 | 0.05 |  | 0 |  | 0 | 3.82 | 3.82 | 1-octanol | 1 |  | 0 | 23 | 60 | Eu | -2.823909
./ST48.json | CCCCCCCCN(CCCCCCCC)C(=S)c1ccc(C(=S)N(CCCCCCCC)CCCCCCCC)s1 | 0.05 |  | 0 |  | 0 | 1 | 1 | kerosene | 1 |  | 0 | 23 | 60 | Am | -3
./ST48.json | CCCCCCCCN(CCCCCCCC)C(=S)c1ccc(C(=S)N(CCCCCCCC)CCCCCCCC)s1 | 0.05 |  | 0 |  | 0 | 1 | 1 | kerosene | 1 |  | 0 | 23 | 60 | Eu | -3
./ST48.json | CCCCCCCCN(CCCCCCCC)C(=S)c1ccc(C(=S)N(CCCCCCCC)CCCCCCCC)s1 | 0.05 |  | 0 |  | 0 | 3.82 | 3.82 | kerosene | 1 |  | 0 | 23 | 60 | Am | -3
./ST48.json | CCCCCCCCN(CCCCCCCC)C(=S)c1ccc(C(=S)N(CCCCCCCC)CCCCCCCC)s1 | 0.05 |  | 0 |  | 0 | 3.82 | 3.82 | kerosene | 1 |  | 0 | 23 | 60 | Eu | -3
./ST49.json | CC1(C)SC(C)(C)c2nc(-c3cccc(-c4cccc(-c5nnc6c(n5)C(C)(C)SC6(C)C)n4)n3)nnc21 | 0.005 |  | 0 |  | 0 | 0.1 | 0.1 | cyclohexanone | 1 |  | 0 | 25 | 360 | Am | -2.69897
./ST49.json | CC1(C)SC(C)(C)c2nc(-c3cccc(-c4cccc(-c5nnc6c(n5)C(C)(C)SC6(C)C)n4)n3)nnc21 | 0.005 |  | 0 |  | 0 | 0.1 | 0.1 | cyclohexanone | 1 |  | 0 | 25 | 360 | Eu | -2.522879
./ST49.json | CC1(C)SC(C)(C)c2nc(-c3cccc(-c4cccc(-c5nnc6c(n5)C(C)(C)SC6(C)C)n4)n3)nnc21 | 0.005 |  | 0 |  | 0 | 0.5 | 0.5 | cyclohexanone | 1 |  | 0 | 25 | 360 | Am | -2.30103
./ST49.json | CC1(C)SC(C)(C)c2nc(-c3cccc(-c4cccc(-c5nnc6c(n5)C(C)(C)SC6(C)C)n4)n3)nnc21 | 0.005 |  | 0 |  | 0 | 0.5 | 0.5 | cyclohexanone | 1 |  | 0 | 25 | 360 | Eu | -2.69897
./ST49.json | CC1(C)SC(C)(C)c2nc(-c3cccc(-c4cccc(-c5nnc6c(n5)C(C)(C)SC6(C)C)n4)n3)nnc21 | 0.005 |  | 0 |  | 0 | 1 | 1 | cyclohexanone | 1 |  | 0 | 25 | 360 | Am | -1.638272
./ST49.json | CC1(C)SC(C)(C)c2nc(-c3cccc(-c4cccc(-c5nnc6c(n5)C(C)(C)SC6(C)C)n4)n3)nnc21 | 0.005 |  | 0 |  | 0 | 1 | 1 | cyclohexanone | 1 |  | 0 | 25 | 360 | Eu | -2.045757
./ST49.json | CC1(C)SC(C)(C)c2nc(-c3cccc(-c4cccc(-c5nnc6c(n5)C(C)(C)SC6(C)C)n4)n3)nnc21 | 0.005 |  | 0 |  | 0 | 2 | 2 | cyclohexanone | 1 |  | 0 | 25 | 360 | Am | -0.6197888
./ST49.json | CC1(C)SC(C)(C)c2nc(-c3cccc(-c4cccc(-c5nnc6c(n5)C(C)(C)SC6(C)C)n4)n3)nnc21 | 0.005 |  | 0 |  | 0 | 2 | 2 | cyclohexanone | 1 |  | 0 | 25 | 360 | Eu | -1.958607
./ST49.json | CC1(C)SC(C)(C)c2nc(-c3cccc(-c4cccc(-c5nnc6c(n5)C(C)(C)SC6(C)C)n4)n3)nnc21 | 0.005 |  | 0 |  | 0 | 4 | 4 | cyclohexanone | 1 |  | 0 | 25 | 360 | Am | -0.1426675
./ST49.json | CC1(C)SC(C)(C)c2nc(-c3cccc(-c4cccc(-c5nnc6c(n5)C(C)(C)SC6(C)C)n4)n3)nnc21 | 0.005 |  | 0 |  | 0 | 4 | 4 | cyclohexanone | 1 |  | 0 | 25 | 360 | Eu | -1.251812
./ST4.json | Cc1ccn(-c2cccc(-n3ccc(C)n3)n2)n1 | 0.15 | CCCCCCCCC(Br)C(=O)O | 0.0005 |  | 0 | 0.1 | 0.1 | kerosene | 1 |  | 0 | 21 | 45 | Am | -3
./ST4.json | Cc1ccn(-c2cccc(-n3ccc(C)n3)n2)n1 | 0.15 | CCCCCCCCC(Br)C(=O)O | 0.0005 |  | 0 | 0.1 | 0.1 | kerosene | 1 |  | 0 | 21 | 45 | Eu | -3
./ST4.json | Cc1ccn(-c2cccc(-n3ccc(C)n3)n2)n1 | 0.15 | CCCCCCCCC(Br)C(=O)O | 0.0005 |  | 0 | 0.2 | 0.2 | kerosene | 1 |  | 0 | 21 | 45 | Am | -3
./ST4.json | Cc1ccn(-c2cccc(-n3ccc(C)n3)n2)n1 | 0.15 | CCCCCCCCC(Br)C(=O)O | 0.0005 |  | 0 | 0.2 | 0.2 | kerosene | 1 |  | 0 | 21 | 45 | Eu | -3
./ST4.json | Cc1ccn(-c2cccc(-n3ccc(C)n3)n2)n1 | 0.15 | CCCCCCCCC(Br)C(=O)O | 0.0005 |  | 0 | 0.49 | 0.49 | kerosene | 1 |  | 0 | 21 | 45 | Am | -3
./ST4.json | Cc1ccn(-c2cccc(-n3ccc(C)n3)n2)n1 | 0.15 | CCCCCCCCC(Br)C(=O)O | 0.0005 |  | 0 | 0.49 | 0.49 | kerosene | 1 |  | 0 | 21 | 45 | Eu | -3
./ST50.json | CCCCCCCCN(CCCCCCCC)C(=O)COC(C)C(=O)N(CCCCCCCC)CCCCCCCC | 0.1 |  | 0 |  | 0 | 0.0113 | 0.0113 | tph | 1 |  | 0 | 22 | 15 | Am | -3
./ST50.json | CCCCCCCCN(CCCCCCCC)C(=O)COC(C)C(=O)N(CCCCCCCC)CCCCCCCC | 0.1 |  | 0 |  | 0 | 0.0113 | 0.0113 | tph | 1 |  | 0 | 22 | 15 | Eu | -3
./ST50.json | CCCCCCCCN(CCCCCCCC)C(=O)COC(C)C(=O)N(CCCCCCCC)CCCCCCCC | 0.1 |  | 0 |  | 0 | 0.1092 | 0.1092 | tph | 1 |  | 0 | 22 | 15 | Am | -2.522879
./ST50.json | CCCCCCCCN(CCCCCCCC)C(=O)COC(C)C(=O)N(CCCCCCCC)CCCCCCCC | 0.1 |  | 0 |  | 0 | 0.1092 | 0.1092 | tph | 1 |  | 0 | 22 | 15 | Eu | -2.522879
./ST50.json | CCCCCCCCN(CCCCCCCC)C(=O)COC(C)C(=O)N(CCCCCCCC)CCCCCCCC | 0.1 |  | 0 |  | 0 | 1.009 | 1.009 | tph | 1 |  | 0 | 22 | 15 | Am | -0.6736641
./ST50.json | CCCCCCCCN(CCCCCCCC)C(=O)COC(C)C(=O)N(CCCCCCCC)CCCCCCCC | 0.1 |  | 0 |  | 0 | 1.009 | 1.009 | tph | 1 |  | 0 | 22 | 15 | Eu | -0.111259
./ST50.json | CCCCCCCCN(CCCCCCCC)C(=O)COC(C)C(=O)N(CCCCCCCC)CCCCCCCC | 0.1 |  | 0 |  | 0 | 1.9855 | 1.9855 | tph | 1 |  | 0 | 22 | 15 | Am | 1.128044
./ST50.json | CCCCCCCCN(CCCCCCCC)C(=O)COC(C)C(=O)N(CCCCCCCC)CCCCCCCC | 0.1 |  | 0 |  | 0 | 1.9855 | 1.9855 | tph | 1 |  | 0 | 22 | 15 | Eu | 1.767816
./ST50.json | CCCCCCCCN(CCCCCCCC)C(=O)COC(C)C(=O)N(CCCCCCCC)CCCCCCCC | 0.1 |  | 0 |  | 0 | 3.0557 | 3.0557 | tph | 1 |  | 0 | 22 | 15 | Am | 2.252625
./ST50.json | CCCCCCCCN(CCCCCCCC)C(=O)COC(C)C(=O)N(CCCCCCCC)CCCCCCCC | 0.1 |  | 0 |  | 0 | 3.0557 | 3.0557 | tph | 1 |  | 0 | 22 | 15 | Eu | 2.554206
./ST50.json | CCCCCCCCN(CCCCCCCC)C(=O)COC(C)C(=O)N(CCCCCCCC)CCCCCCCC | 0.1 |  | 0 |  | 0 | 4.0133 | 4.0133 | tph | 1 |  | 0 | 22 | 15 | Am | 2.581848
./ST50.json | CCCCCCCCN(CCCCCCCC)C(=O)COC(C)C(=O)N(CCCCCCCC)CCCCCCCC | 0.1 |  | 0 |  | 0 | 4.0133 | 4.0133 | tph | 1 |  | 0 | 22 | 15 | Eu | 2.672151
./ST51.json | CCCCCCCCN(CCCCCCCC)C(=O)COC(C(=O)N(CCCCCCCC)CCCCCCCC)c1ccccc1 | 0.1 |  | 0 |  | 0 | 0.0113 | 0.0113 | tph | 1 |  | 0 | 22 | 15 | Am | -2.522879
./ST51.json | CCCCCCCCN(CCCCCCCC)C(=O)COC(C(=O)N(CCCCCCCC)CCCCCCCC)c1ccccc1 | 0.1 |  | 0 |  | 0 | 0.0113 | 0.0113 | tph | 1 |  | 0 | 22 | 15 | Eu | -2.522879
./ST51.json | CCCCCCCCN(CCCCCCCC)C(=O)COC(C(=O)N(CCCCCCCC)CCCCCCCC)c1ccccc1 | 0.1 |  | 0 |  | 0 | 0.1092 | 0.1092 | tph | 1 |  | 0 | 22 | 15 | Am | -4
./ST51.json | CCCCCCCCN(CCCCCCCC)C(=O)COC(C(=O)N(CCCCCCCC)CCCCCCCC)c1ccccc1 | 0.1 |  | 0 |  | 0 | 0.1092 | 0.1092 | tph | 1 |  | 0 | 22 | 15 | Eu | -4
./ST51.json | CCCCCCCCN(CCCCCCCC)C(=O)COC(C(=O)N(CCCCCCCC)CCCCCCCC)c1ccccc1 | 0.1 |  | 0 |  | 0 | 1.009 | 1.009 | tph | 1 |  | 0 | 22 | 15 | Am | -2.69897
./ST51.json | CCCCCCCCN(CCCCCCCC)C(=O)COC(C(=O)N(CCCCCCCC)CCCCCCCC)c1ccccc1 | 0.1 |  | 0 |  | 0 | 1.009 | 1.009 | tph | 1 |  | 0 | 22 | 15 | Eu | -2.69897
./ST51.json | CCCCCCCCN(CCCCCCCC)C(=O)COC(C(=O)N(CCCCCCCC)CCCCCCCC)c1ccccc1 | 0.1 |  | 0 |  | 0 | 1.9855 | 1.9855 | tph | 1 |  | 0 | 22 | 15 | Am | -0.954677
./ST51.json | CCCCCCCCN(CCCCCCCC)C(=O)COC(C(=O)N(CCCCCCCC)CCCCCCCC)c1ccccc1 | 0.1 |  | 0 |  | 0 | 1.9855 | 1.9855 | tph | 1 |  | 0 | 22 | 15 | Eu | -0.7144427
./ST51.json | CCCCCCCCN(CCCCCCCC)C(=O)COC(C(=O)N(CCCCCCCC)CCCCCCCC)c1ccccc1 | 0.1 |  | 0 |  | 0 | 3.0557 | 3.0557 | tph | 1 |  | 0 | 22 | 15 | Am | 0.2911468
./ST51.json | CCCCCCCCN(CCCCCCCC)C(=O)COC(C(=O)N(CCCCCCCC)CCCCCCCC)c1ccccc1 | 0.1 |  | 0 |  | 0 | 3.0557 | 3.0557 | tph | 1 |  | 0 | 22 | 15 | Eu | 0.6362873
./ST51.json | CCCCCCCCN(CCCCCCCC)C(=O)COC(C(=O)N(CCCCCCCC)CCCCCCCC)c1ccccc1 | 0.1 |  | 0 |  | 0 | 4.0133 | 4.0133 | tph | 1 |  | 0 | 22 | 15 | Am | 1.080987
./ST51.json | CCCCCCCCN(CCCCCCCC)C(=O)COC(C(=O)N(CCCCCCCC)CCCCCCCC)c1ccccc1 | 0.1 |  | 0 |  | 0 | 4.0133 | 4.0133 | tph | 1 |  | 0 | 22 | 15 | Eu | 1.473341
./ST52.json | CC1(C)CCC(C)(C)c2nc(-c3cccc(-c4cccc(-c5nnc6c(n5)C(C)(C)CCC6(C)C)n4)n3)nnc21 | 0.005 |  | 0 |  | 0 | 0.1 | 0.1 | cyclohexanone | 1 |  | 0 | 25 | 360 | Am | -0.9956786
./ST52.json | CC1(C)CCC(C)(C)c2nc(-c3cccc(-c4cccc(-c5nnc6c(n5)C(C)(C)CCC6(C)C)n4)n3)nnc21 | 0.005 |  | 0 |  | 0 | 0.1 | 0.1 | cyclohexanone | 1 |  | 0 | 25 | 360 | Eu | -2.045757
./ST52.json | CC1(C)CCC(C)(C)c2nc(-c3cccc(-c4cccc(-c5nnc6c(n5)C(C)(C)CCC6(C)C)n4)n3)nnc21 | 0.005 |  | 0 |  | 0 | 0.5 | 0.5 | cyclohexanone | 1 |  | 0 | 25 | 360 | Am | 0.05918462
./ST52.json | CC1(C)CCC(C)(C)c2nc(-c3cccc(-c4cccc(-c5nnc6c(n5)C(C)(C)CCC6(C)C)n4)n3)nnc21 | 0.005 |  | 0 |  | 0 | 0.5 | 0.5 | cyclohexanone | 1 |  | 0 | 25 | 360 | Eu | -1.79588
./ST52.json | CC1(C)CCC(C)(C)c2nc(-c3cccc(-c4cccc(-c5nnc6c(n5)C(C)(C)CCC6(C)C)n4)n3)nnc21 | 0.005 |  | 0 |  | 0 | 1 | 1 | cyclohexanone | 1 |  | 0 | 25 | 360 | Am | 0.6853834
./ST52.json | CC1(C)CCC(C)(C)c2nc(-c3cccc(-c4cccc(-c5nnc6c(n5)C(C)(C)CCC6(C)C)n4)n3)nnc21 | 0.005 |  | 0 |  | 0 | 1 | 1 | cyclohexanone | 1 |  | 0 | 25 | 360 | Eu | -1.408935
./ST52.json | CC1(C)CCC(C)(C)c2nc(-c3cccc(-c4cccc(-c5nnc6c(n5)C(C)(C)CCC6(C)C)n4)n3)nnc21 | 0.005 |  | 0 |  | 0 | 2 | 2 | cyclohexanone | 1 |  | 0 | 25 | 360 | Am | 1.085041
./ST52.json | CC1(C)CCC(C)(C)c2nc(-c3cccc(-c4cccc(-c5nnc6c(n5)C(C)(C)CCC6(C)C)n4)n3)nnc21 | 0.005 |  | 0 |  | 0 | 2 | 2 | cyclohexanone | 1 |  | 0 | 25 | 360 | Eu | -0.9625735
./ST52.json | CC1(C)CCC(C)(C)c2nc(-c3cccc(-c4cccc(-c5nnc6c(n5)C(C)(C)CCC6(C)C)n4)n3)nnc21 | 0.005 |  | 0 |  | 0 | 4 | 4 | cyclohexanone | 1 |  | 0 | 25 | 360 | Am | 0.9689963
./ST52.json | CC1(C)CCC(C)(C)c2nc(-c3cccc(-c4cccc(-c5nnc6c(n5)C(C)(C)CCC6(C)C)n4)n3)nnc21 | 0.005 |  | 0 |  | 0 | 4 | 4 | cyclohexanone | 1 |  | 0 | 25 | 360 | Eu | -0.8664611
./ST54.json | CCCCCCCCN(CCCCCCCC)C(=O)COCC(=O)N(CCCCCCCC)CCCCCCCC | 0.2 |  | 0 |  | 0 | 0.01258925 | 0.5125893 | kerosene (solvent 70) | 0.95 | 1-octanol | 0.05 | 21 | 90 | Am | 1.477121
./ST54.json | CCCCCCCCN(CCCCCCCC)C(=O)COCC(=O)N(CCCCCCCC)CCCCCCCC | 0.2 |  | 0 |  | 0 | 0.01258925 | 0.5125893 | kerosene (solvent 70) | 0.95 | 1-octanol | 0.05 | 21 | 90 | Eu | 2.342423
./ST54.json | CCCCCCCCN(CCCCCCCC)C(=O)COCC(=O)N(CCCCCCCC)CCCCCCCC | 0.2 | O=P(O)(O)c1ccccn1 | 0.07 |  | 0 | 0.02511886 | 0.5251189 | kerosene (solvent 70) | 0.95 | 1-octanol | 0.05 | 21 | 90 | Am | 1.278754
./ST54.json | CCCCCCCCN(CCCCCCCC)C(=O)COCC(=O)N(CCCCCCCC)CCCCCCCC | 0.2 | O=P(O)(O)c1ccccn1 | 0.07 |  | 0 | 0.02511886 | 0.5251189 | kerosene (solvent 70) | 0.95 | 1-octanol | 0.05 | 21 | 90 | Eu | 2.041393
./ST55.json | CCCCCCCCN(CCCCCCCC)C(=O)COCC(=O)N(CCCCCCCC)CCCCCCCC | 0.2 |  | 0 |  | 0 | 0.01258925 | 0.5125893 | kerosene (solvent 70) | 0.95 | 1-octanol | 0.05 | 21 | 90 | Am | 1.477121
./ST55.json | CCCCCCCCN(CCCCCCCC)C(=O)COCC(=O)N(CCCCCCCC)CCCCCCCC | 0.2 |  | 0 |  | 0 | 0.01258925 | 0.5125893 | kerosene (solvent 70) | 0.95 | 1-octanol | 0.05 | 21 | 90 | Eu | 2.342423
./ST55.json | CCCCCCCCN(CCCCCCCC)C(=O)COCC(=O)N(CCCCCCCC)CCCCCCCC | 0.2 | O=P(O)(O)c1cccc(P(=O)(O)O)n1 | 0.04 |  | 0 | 0.02511886 | 0.5251189 | kerosene (solvent 70) | 0.95 | 1-octanol | 0.05 | 21 | 90 | Am | -2.69897
./ST55.json | CCCCCCCCN(CCCCCCCC)C(=O)COCC(=O)N(CCCCCCCC)CCCCCCCC | 0.2 | O=P(O)(O)c1cccc(P(=O)(O)O)n1 | 0.04 |  | 0 | 0.02511886 | 0.5251189 | kerosene (solvent 70) | 0.95 | 1-octanol | 0.05 | 21 | 90 | Eu | -1.522879
./ST56.json | CCCCCCCCCCCCOCc1cc(-n2cccn2)nc(-n2cccn2)c1 | 0.02 |  | 0 |  | 0 | 0.1 | 0.1 | kerosene | 1 |  | 0 | 20 | 20 | Am | -2.522879
./ST56.json | CCCCCCCCCCCCOCc1cc(-n2cccn2)nc(-n2cccn2)c1 | 0.02 |  | 0 |  | 0 | 0.1 | 0.1 | kerosene | 1 |  | 0 | 20 | 20 | Eu | -2.522879
./ST56.json | CCCCCCCCCCCCOCc1cc(-n2cccn2)nc(-n2cccn2)c1 | 0.02 |  | 0 |  | 0 | 4 | 4 | kerosene | 1 |  | 0 | 20 | 20 | Am | -2.522879
./ST56.json | CCCCCCCCCCCCOCc1cc(-n2cccn2)nc(-n2cccn2)c1 | 0.02 |  | 0 |  | 0 | 4 | 4 | kerosene | 1 |  | 0 | 20 | 20 | Eu | -2.522879
./ST56.json | CCCCCCCCCCCCOCc1cc(-n2cccn2)nc(-n2cccn2)c1 | 0.2 |  | 0 |  | 0 | 1 | 1 | kerosene | 1 |  | 0 | 20 | 20 | Am | -2.522879
./ST56.json | CCCCCCCCCCCCOCc1cc(-n2cccn2)nc(-n2cccn2)c1 | 0.2 |  | 0 |  | 0 | 1 | 1 | kerosene | 1 |  | 0 | 20 | 20 | Eu | -2.522879
./ST56.json | CCCCCCCCCCCCOCc1cc(-n2cccn2)nc(-n2cccn2)c1 | 0.2 |  | 0 |  | 0 | 4 | 4 | kerosene | 1 |  | 0 | 20 | 20 | Am | -2.522879
./ST56.json | CCCCCCCCCCCCOCc1cc(-n2cccn2)nc(-n2cccn2)c1 | 0.2 |  | 0 |  | 0 | 4 | 4 | kerosene | 1 |  | 0 | 20 | 20 | Eu | -2.522879
./ST56.json | CCCCCCCCCCCCOCc1cc(-n2cccn2)nc(-n2cccn2)c1 | 0.2 |  | 0 |  | 0 | 1 | 1 | 1-octanol | 1 |  | 0 | 20 | 20 | Am | -2
./ST56.json | CCCCCCCCCCCCOCc1cc(-n2cccn2)nc(-n2cccn2)c1 | 0.2 |  | 0 |  | 0 | 1 | 1 | 1-octanol | 1 |  | 0 | 20 | 20 | Eu | -2
./ST56.json | CCCCCCCCCCCCOCc1cc(-n2cccn2)nc(-n2cccn2)c1 | 0.2 |  | 0 |  | 0 | 4 | 4 | 1-octanol | 1 |  | 0 | 20 | 20 | Am | -2
./ST56.json | CCCCCCCCCCCCOCc1cc(-n2cccn2)nc(-n2cccn2)c1 | 0.2 |  | 0 |  | 0 | 4 | 4 | 1-octanol | 1 |  | 0 | 20 | 20 | Eu | -2
./ST56.json | CCCCCCCCC(Br)C(=O)O | 0.5 | CCCCCCCCCCCCOCc1cc(-n2cccn2)nc(-n2cccn2)c1 | 0.02 |  | 0 | 0.01 | 0.01 | kerosene | 1 |  | 0 | 20 | 20 | Am | 0.4265113
./ST56.json | CCCCCCCCC(Br)C(=O)O | 0.5 | CCCCCCCCCCCCOCc1cc(-n2cccn2)nc(-n2cccn2)c1 | 0.02 |  | 0 | 0.01 | 0.01 | kerosene | 1 |  | 0 | 20 | 20 | Eu | -0.6126102
./ST56.json | CCCCCCCCC(Br)C(=O)O | 0.5 | CCCCCCCCCCCCOCc1cc(-n2cccn2)nc(-n2cccn2)c1 | 0.02 |  | 0 | 0.03 | 0.03 | kerosene | 1 |  | 0 | 20 | 20 | Am | -0.9746941
./ST56.json | CCCCCCCCC(Br)C(=O)O | 0.5 | CCCCCCCCCCCCOCc1cc(-n2cccn2)nc(-n2cccn2)c1 | 0.02 |  | 0 | 0.03 | 0.03 | kerosene | 1 |  | 0 | 20 | 20 | Eu | -2
./ST56.json | CCCCCCCCC(Br)C(=O)O | 0.5 | CCCCCCCCCCCCOCc1cc(-n2cccn2)nc(-n2cccn2)c1 | 0.02 |  | 0 | 0.1 | 0.1 | kerosene | 1 |  | 0 | 20 | 20 | Am | -2.69897
./ST56.json | CCCCCCCCC(Br)C(=O)O | 0.5 | CCCCCCCCCCCCOCc1cc(-n2cccn2)nc(-n2cccn2)c1 | 0.02 |  | 0 | 0.1 | 0.1 | kerosene | 1 |  | 0 | 20 | 20 | Eu | -3.154902
./ST56.json | CCCCCCCCC(Br)C(=O)O | 0.5 | CCCCCCCCCCCCOCc1cc(-n2cccn2)nc(-n2cccn2)c1 | 0.02 |  | 0 | 0.3 | 0.3 | kerosene | 1 |  | 0 | 20 | 20 | Am | -4
./ST56.json | CCCCCCCCC(Br)C(=O)O | 0.5 | CCCCCCCCCCCCOCc1cc(-n2cccn2)nc(-n2cccn2)c1 | 0.02 |  | 0 | 0.3 | 0.3 | kerosene | 1 |  | 0 | 20 | 20 | Eu | -4
./ST56.json | CCCCCCCCC(Br)C(=O)O | 0.5 | CCCCCCCCCCCCOCc1cc(-n2cccn2)nc(-n2cccn2)c1 | 0.2 |  | 0 | 0.01 | 0.01 | kerosene | 1 |  | 0 | 20 | 20 | Am | 1.021189
./ST56.json | CCCCCCCCC(Br)C(=O)O | 0.5 | CCCCCCCCCCCCOCc1cc(-n2cccn2)nc(-n2cccn2)c1 | 0.2 |  | 0 | 0.01 | 0.01 | kerosene | 1 |  | 0 | 20 | 20 | Eu | -0.08618615
./ST56.json | CCCCCCCCC(Br)C(=O)O | 0.5 | CCCCCCCCCCCCOCc1cc(-n2cccn2)nc(-n2cccn2)c1 | 0.2 |  | 0 | 0.03 | 0.03 | kerosene | 1 |  | 0 | 20 | 20 | Am | -0.236572
./ST56.json | CCCCCCCCC(Br)C(=O)O | 0.5 | CCCCCCCCCCCCOCc1cc(-n2cccn2)nc(-n2cccn2)c1 | 0.2 |  | 0 | 0.03 | 0.03 | kerosene | 1 |  | 0 | 20 | 20 | Eu | -1.376751
./ST57.json | CCCCCCCCCCCCOCc1cc(-n2ccc(C)n2)nc(-n2ccc(C)n2)c1 | 0.02 |  | 0 |  | 0 | 0.1 | 0.1 | kerosene | 1 |  | 0 | 20 | 20 | Am | -2
./ST57.json | CCCCCCCCCCCCOCc1cc(-n2ccc(C)n2)nc(-n2ccc(C)n2)c1 | 0.02 |  | 0 |  | 0 | 0.1 | 0.1 | kerosene | 1 |  | 0 | 20 | 20 | Eu | -2
./ST57.json | CCCCCCCCCCCCOCc1cc(-n2ccc(C)n2)nc(-n2ccc(C)n2)c1 | 0.02 |  | 0 |  | 0 | 4 | 4 | kerosene | 1 |  | 0 | 20 | 20 | Am | -2
./ST57.json | CCCCCCCCCCCCOCc1cc(-n2ccc(C)n2)nc(-n2ccc(C)n2)c1 | 0.02 |  | 0 |  | 0 | 4 | 4 | kerosene | 1 |  | 0 | 20 | 20 | Eu | -2
./ST57.json | CCCCCCCCC(Br)C(=O)O | 0.5 | CCCCCCCCCCCCOCc1cc(-n2ccc(C)n2)nc(-n2ccc(C)n2)c1 | 0.02 |  | 0 | 0.01 | 0.01 | kerosene | 1 |  | 0 | 20 | 20 | Am | -1.275724
./ST57.json | CCCCCCCCC(Br)C(=O)O | 0.5 | CCCCCCCCCCCCOCc1cc(-n2ccc(C)n2)nc(-n2ccc(C)n2)c1 | 0.02 |  | 0 | 0.01 | 0.01 | kerosene | 1 |  | 0 | 20 | 20 | Eu | -1.886057
./ST57.json | CCCCCCCCC(Br)C(=O)O | 0.5 | CCCCCCCCCCCCOCc1cc(-n2ccc(C)n2)nc(-n2ccc(C)n2)c1 | 0.02 |  | 0 | 0.03 | 0.03 | kerosene | 1 |  | 0 | 20 | 20 | Am | -2.69897
./ST57.json | CCCCCCCCC(Br)C(=O)O | 0.5 | CCCCCCCCCCCCOCc1cc(-n2ccc(C)n2)nc(-n2ccc(C)n2)c1 | 0.02 |  | 0 | 0.03 | 0.03 | kerosene | 1 |  | 0 | 20 | 20 | Eu | -2
./ST57.json | CCCCCCCCC(Br)C(=O)O | 0.5 | CCCCCCCCCCCCOCc1cc(-n2ccc(C)n2)nc(-n2ccc(C)n2)c1 | 0.02 |  | 0 | 0.1 | 0.1 | kerosene | 1 |  | 0 | 20 | 20 | Am | -3
./ST57.json | CCCCCCCCC(Br)C(=O)O | 0.5 | CCCCCCCCCCCCOCc1cc(-n2ccc(C)n2)nc(-n2ccc(C)n2)c1 | 0.02 |  | 0 | 0.1 | 0.1 | kerosene | 1 |  | 0 | 20 | 20 | Eu | -3
./ST57.json | CCCCCCCCC(Br)C(=O)O | 0.5 | CCCCCCCCCCCCOCc1cc(-n2ccc(C)n2)nc(-n2ccc(C)n2)c1 | 0.02 |  | 0 | 0.3 | 0.3 | kerosene | 1 |  | 0 | 20 | 20 | Am | -4
./ST57.json | CCCCCCCCC(Br)C(=O)O | 0.5 | CCCCCCCCCCCCOCc1cc(-n2ccc(C)n2)nc(-n2ccc(C)n2)c1 | 0.02 |  | 0 | 0.3 | 0.3 | kerosene | 1 |  | 0 | 20 | 20 | Eu | -4
./ST58.json | CCCCCCCCn1cc(-c2cc(CC(=O)O)cc(-c3cn(CCCCCCCC)nn3)n2)nn1 | 0.05 |  | 0 |  | 0 | 0.01 | 0.01 | 1-octanol | 1 |  | 0 | 23 | 60 | Am | -3
./ST58.json | CCCCCCCCn1cc(-c2cc(CC(=O)O)cc(-c3cn(CCCCCCCC)nn3)n2)nn1 | 0.05 |  | 0 |  | 0 | 0.01 | 0.01 | 1-octanol | 1 |  | 0 | 23 | 60 | Eu | -3
./ST58.json | CCCCCCCCn1cc(-c2cc(CC(=O)O)cc(-c3cn(CCCCCCCC)nn3)n2)nn1 | 0.05 |  | 0 |  | 0 | 0.1 | 0.1 | 1-octanol | 1 |  | 0 | 23 | 60 | Am | -3
./ST58.json | CCCCCCCCn1cc(-c2cc(CC(=O)O)cc(-c3cn(CCCCCCCC)nn3)n2)nn1 | 0.05 |  | 0 |  | 0 | 0.1 | 0.1 | 1-octanol | 1 |  | 0 | 23 | 60 | Eu | -3
./ST58.json | CCCCCCCCn1cc(-c2cc(CC(=O)O)cc(-c3cn(CCCCCCCC)nn3)n2)nn1 | 0.05 |  | 0 |  | 0 | 1 | 1 | 1-octanol | 1 |  | 0 | 23 | 60 | Am | -3.09691
./ST58.json | CCCCCCCCn1cc(-c2cc(CC(=O)O)cc(-c3cn(CCCCCCCC)nn3)n2)nn1 | 0.05 |  | 0 |  | 0 | 1 | 1 | 1-octanol | 1 |  | 0 | 23 | 60 | Eu | -3.30103
./ST58.json | CCCCCCCCn1cc(-c2cc(CC(=O)O)cc(-c3cn(CCCCCCCC)nn3)n2)nn1 | 0.05 |  | 0 |  | 0 | 2 | 2 | 1-octanol | 1 |  | 0 | 23 | 60 | Am | -2.69897
./ST58.json | CCCCCCCCn1cc(-c2cc(CC(=O)O)cc(-c3cn(CCCCCCCC)nn3)n2)nn1 | 0.05 |  | 0 |  | 0 | 2 | 2 | 1-octanol | 1 |  | 0 | 23 | 60 | Eu | -3.045757
./ST58.json | CCCCCCCCn1cc(-c2cc(CC(=O)O)cc(-c3cn(CCCCCCCC)nn3)n2)nn1 | 0.05 |  | 0 |  | 0 | 3.82 | 3.82 | 1-octanol | 1 |  | 0 | 23 | 60 | Am | -2.29243
./ST58.json | CCCCCCCCn1cc(-c2cc(CC(=O)O)cc(-c3cn(CCCCCCCC)nn3)n2)nn1 | 0.05 |  | 0 |  | 0 | 3.82 | 3.82 | 1-octanol | 1 |  | 0 | 23 | 60 | Eu | -2.69897
./ST59.json | CCCCCCCCN(CCCCCCCC)C(=O)COCC(=O)N(CCCCCCCC)CCCCCCCC | 0.2 | O=C(COCC(=O)N(CCO)CCO)N(CCO)CCO | 0 |  | 0 | 0.1 | 0.6 | tph | 0.95 | 1-octanol | 0.05 | 22 | 60 | Am | 1.535294
./ST59.json | CCCCCCCCN(CCCCCCCC)C(=O)COCC(=O)N(CCCCCCCC)CCCCCCCC | 0.2 | O=C(COCC(=O)N(CCO)CCO)N(CCO)CCO | 0 |  | 0 | 0.1 | 0.6 | tph | 0.95 | 1-octanol | 0.05 | 22 | 60 | Eu | 2.391993
./ST59.json | CCCCCCCCN(CCCCCCCC)C(=O)COCC(=O)N(CCCCCCCC)CCCCCCCC | 0.2 | O=C(COCC(=O)N(CCO)CCO)N(CCO)CCO | 0 |  | 0 | 0.01 | 0.51 | tph | 0.95 | 1-octanol | 0.05 | 22 | 60 | Am | 1.612784
./ST59.json | CCCCCCCCN(CCCCCCCC)C(=O)COCC(=O)N(CCCCCCCC)CCCCCCCC | 0.2 | O=C(COCC(=O)N(CCO)CCO)N(CCO)CCO | 0 |  | 0 | 0.01 | 0.51 | tph | 0.95 | 1-octanol | 0.05 | 22 | 60 | Eu | 2.409764
./ST59.json | CCCCCCCCN(CCCCCCCC)C(=O)COCC(=O)N(CCCCCCCC)CCCCCCCC | 0.2 | O=C(COCC(=O)N(CCO)CCO)N(CCO)CCO | 0 |  | 0 | 0.001 | 0.501 | tph | 0.95 | 1-octanol | 0.05 | 22 | 60 | Am | 1.778874
./ST59.json | CCCCCCCCN(CCCCCCCC)C(=O)COCC(=O)N(CCCCCCCC)CCCCCCCC | 0.2 | O=C(COCC(=O)N(CCO)CCO)N(CCO)CCO | 0 |  | 0 | 0.001 | 0.501 | tph | 0.95 | 1-octanol | 0.05 | 22 | 60 | Eu | 2.436163
./ST59.json | CCCCCCCCN(CCCCCCCC)C(=O)COCC(=O)N(CCCCCCCC)CCCCCCCC | 0.2 | O=C(COCC(=O)N(CCO)CCO)N(CCO)CCO | 0 |  | 0 | 9.772372e-05 | 0.5000977 | tph | 0.95 | 1-octanol | 0.05 | 22 | 60 | Am | 1.878522
./ST59.json | CCCCCCCCN(CCCCCCCC)C(=O)COCC(=O)N(CCCCCCCC)CCCCCCCC | 0.2 | O=C(COCC(=O)N(CCO)CCO)N(CCO)CCO | 0 |  | 0 | 9.772372e-05 | 0.5000977 | tph | 0.95 | 1-octanol | 0.05 | 22 | 60 | Eu | 2.510143
./ST59.json | CCCCCCCCN(CCCCCCCC)C(=O)COCC(=O)N(CCCCCCCC)CCCCCCCC | 0.2 | O=C(COCC(=O)N(CCO)CCO)N(CCO)CCO | 0.1 |  | 0 | 0.07585776 | 0.5758578 | tph | 0.95 | 1-octanol | 0.05 | 22 | 60 | Am | -0.7033348
./ST59.json | CCCCCCCCN(CCCCCCCC)C(=O)COCC(=O)N(CCCCCCCC)CCCCCCCC | 0.2 | O=C(COCC(=O)N(CCO)CCO)N(CCO)CCO | 0.1 |  | 0 | 0.07585776 | 0.5758578 | tph | 0.95 | 1-octanol | 0.05 | 22 | 60 | Eu | -0.3429441
./ST59.json | CCCCCCCCN(CCCCCCCC)C(=O)COCC(=O)N(CCCCCCCC)CCCCCCCC | 0.2 | O=C(COCC(=O)N(CCO)CCO)N(CCO)CCO | 0.1 |  | 0 | 0.007413102 | 0.5074131 | tph | 0.95 | 1-octanol | 0.05 | 22 | 60 | Am | -1.275724
./ST59.json | CCCCCCCCN(CCCCCCCC)C(=O)COCC(=O)N(CCCCCCCC)CCCCCCCC | 0.2 | O=C(COCC(=O)N(CCO)CCO)N(CCO)CCO | 0.1 |  | 0 | 0.007413102 | 0.5074131 | tph | 0.95 | 1-octanol | 0.05 | 22 | 60 | Eu | -1.045757
./ST59.json | CCCCCCCCN(CCCCCCCC)C(=O)COCC(=O)N(CCCCCCCC)CCCCCCCC | 0.2 | O=C(COCC(=O)N(CCO)CCO)N(CCO)CCO | 0.1 |  | 0 | 0.0007762471 | 0.5007762 | tph | 0.95 | 1-octanol | 0.05 | 22 | 60 | Am | -2.39794
./ST59.json | CCCCCCCCN(CCCCCCCC)C(=O)COCC(=O)N(CCCCCCCC)CCCCCCCC | 0.2 | O=C(COCC(=O)N(CCO)CCO)N(CCO)CCO | 0.1 |  | 0 | 0.0007762471 | 0.5007762 | tph | 0.95 | 1-octanol | 0.05 | 22 | 60 | Eu | -2.522879
./ST59.json | CCCCCCCCN(CCCCCCCC)C(=O)COCC(=O)N(CCCCCCCC)CCCCCCCC | 0.2 | O=C(COCC(=O)N(CCO)CCO)N(CCO)CCO | 0.1 |  | 0 | 9.332543e-05 | 0.5000933 | tph | 0.95 | 1-octanol | 0.05 | 22 | 60 | Am | -3.39794
./ST59.json | CCCCCCCCN(CCCCCCCC)C(=O)COCC(=O)N(CCCCCCCC)CCCCCCCC | 0.2 | O=C(COCC(=O)N(CCO)CCO)N(CCO)CCO | 0.1 |  | 0 | 9.332543e-05 | 0.5000933 | tph | 0.95 | 1-octanol | 0.05 | 22 | 60 | Eu | -3.522879
./ST59.json | CCCCCCCCN(CCCCCCCC)C(=O)COCC(=O)N(CCCCCCCC)CCCCCCCC | 0.2 | O=C(COCC(=O)N(CCO)CCO)N(CCO)CCO | 0.01 |  | 0 | 0.0724436 | 0.5724436 | tph | 0.95 | 1-octanol | 0.05 | 22 | 60 | Am | 1.025306
./ST59.json | CCCCCCCCN(CCCCCCCC)C(=O)COCC(=O)N(CCCCCCCC)CCCCCCCC | 0.2 | O=C(COCC(=O)N(CCO)CCO)N(CCO)CCO | 0.01 |  | 0 | 0.0724436 | 0.5724436 | tph | 0.95 | 1-octanol | 0.05 | 22 | 60 | Eu | 1.766413
./ST59.json | CCCCCCCCN(CCCCCCCC)C(=O)COCC(=O)N(CCCCCCCC)CCCCCCCC | 0.2 | O=C(COCC(=O)N(CCO)CCO)N(CCO)CCO | 0.01 |  | 0 | 0.008912509 | 0.5089125 | tph | 0.95 | 1-octanol | 0.05 | 22 | 60 | Am | 0.6720979
./ST59.json | CCCCCCCCN(CCCCCCCC)C(=O)COCC(=O)N(CCCCCCCC)CCCCCCCC | 0.2 | O=C(COCC(=O)N(CCO)CCO)N(CCO)CCO | 0.01 |  | 0 | 0.008912509 | 0.5089125 | tph | 0.95 | 1-octanol | 0.05 | 22 | 60 | Eu | 1.311754
./ST59.json | CCCCCCCCN(CCCCCCCC)C(=O)COCC(=O)N(CCCCCCCC)CCCCCCCC | 0.2 | O=C(COCC(=O)N(CCO)CCO)N(CCO)CCO | 0.01 |  | 0 | 0.000691831 | 0.5006918 | tph | 0.95 | 1-octanol | 0.05 | 22 | 60 | Am | -0.01772877
./ST59.json | CCCCCCCCN(CCCCCCCC)C(=O)COCC(=O)N(CCCCCCCC)CCCCCCCC | 0.2 | O=C(COCC(=O)N(CCO)CCO)N(CCO)CCO | 0.01 |  | 0 | 0.000691831 | 0.5006918 | tph | 0.95 | 1-octanol | 0.05 | 22 | 60 | Eu | 0.3424227
./ST59.json | CCCCCCCCN(CCCCCCCC)C(=O)COCC(=O)N(CCCCCCCC)CCCCCCCC | 0.2 | O=C(COCC(=O)N(CCO)CCO)N(CCO)CCO | 0.01 |  | 0 | 8.912509e-05 | 0.5000891 | tph | 0.95 | 1-octanol | 0.05 | 22 | 60 | Am | -0.4685211
./ST59.json | CCCCCCCCN(CCCCCCCC)C(=O)COCC(=O)N(CCCCCCCC)CCCCCCCC | 0.2 | O=C(COCC(=O)N(CCO)CCO)N(CCO)CCO | 0.01 |  | 0 | 8.912509e-05 | 0.5000891 | tph | 0.95 | 1-octanol | 0.05 | 22 | 60 | Eu | -0.2676062
./ST59.json | CCCCCCCCN(CCCCCCCC)C(=O)COCC(=O)N(CCCCCCCC)CCCCCCCC | 0.2 | O=C(COCC(=O)N(CCO)CCO)N(CCO)CCO | 0.001 |  | 0 | 0.08317638 | 0.5831764 | tph | 0.95 | 1-octanol | 0.05 | 22 | 60 | Am | 1.570543
./ST59.json | CCCCCCCCN(CCCCCCCC)C(=O)COCC(=O)N(CCCCCCCC)CCCCCCCC | 0.2 | O=C(COCC(=O)N(CCO)CCO)N(CCO)CCO | 0.001 |  | 0 | 0.08317638 | 0.5831764 | tph | 0.95 | 1-octanol | 0.05 | 22 | 60 | Eu | 2.380211
./ST59.json | CCCCCCCCN(CCCCCCCC)C(=O)COCC(=O)N(CCCCCCCC)CCCCCCCC | 0.2 | O=C(COCC(=O)N(CCO)CCO)N(CCO)CCO | 0.001 |  | 0 | 0.008128305 | 0.5081283 | tph | 0.95 | 1-octanol | 0.05 | 22 | 60 | Am | 1.457882
./ST59.json | CCCCCCCCN(CCCCCCCC)C(=O)COCC(=O)N(CCCCCCCC)CCCCCCCC | 0.2 | O=C(COCC(=O)N(CCO)CCO)N(CCO)CCO | 0.001 |  | 0 | 0.008128305 | 0.5081283 | tph | 0.95 | 1-octanol | 0.05 | 22 | 60 | Eu | 2.246499
./ST59.json | CCCCCCCCN(CCCCCCCC)C(=O)COCC(=O)N(CCCCCCCC)CCCCCCCC | 0.2 | O=C(COCC(=O)N(CCO)CCO)N(CCO)CCO | 0.001 |  | 0 | 0.0007943282 | 0.5007943 | tph | 0.95 | 1-octanol | 0.05 | 22 | 60 | Am | 1.32838
./ST59.json | CCCCCCCCN(CCCCCCCC)C(=O)COCC(=O)N(CCCCCCCC)CCCCCCCC | 0.2 | O=C(COCC(=O)N(CCO)CCO)N(CCO)CCO | 0.001 |  | 0 | 0.0007943282 | 0.5007943 | tph | 0.95 | 1-octanol | 0.05 | 22 | 60 | Eu | 1.957607
./ST59.json | CCCCCCCCN(CCCCCCCC)C(=O)COCC(=O)N(CCCCCCCC)CCCCCCCC | 0.2 | O=C(COCC(=O)N(CCO)CCO)N(CCO)CCO | 0.001 |  | 0 | 8.709636e-05 | 0.5000871 | tph | 0.95 | 1-octanol | 0.05 | 22 | 60 | Am | 1.222716
./ST59.json | CCCCCCCCN(CCCCCCCC)C(=O)COCC(=O)N(CCCCCCCC)CCCCCCCC | 0.2 | O=C(COCC(=O)N(CCO)CCO)N(CCO)CCO | 0.001 |  | 0 | 8.709636e-05 | 0.5000871 | tph | 0.95 | 1-octanol | 0.05 | 22 | 60 | Eu | 1.836957
./ST60.json | CCCCCCCCN(CCCCCCCC)C(=O)COCC(=O)N(CCCCCCCC)CCCCCCCC | 0.2 | O=C(COCC(=O)N(CCOCCO)CCOCCO)N(CCOCCO)CCOCCO | 0.1 |  | 0 | 0.08317638 | 0.5831764 | tph | 0.95 | 1-octanol | 0.05 | 22 | 60 | Am | 1.686636
./ST60.json | CCCCCCCCN(CCCCCCCC)C(=O)COCC(=O)N(CCCCCCCC)CCCCCCCC | 0.2 | O=C(COCC(=O)N(CCOCCO)CCOCCO)N(CCOCCO)CCOCCO | 0.1 |  | 0 | 0.08317638 | 0.5831764 | tph | 0.95 | 1-octanol | 0.05 | 22 | 60 | Eu | 2.146438
./ST60.json | CCCCCCCCN(CCCCCCCC)C(=O)COCC(=O)N(CCCCCCCC)CCCCCCCC | 0.2 | O=C(COCC(=O)N(CCOCCO)CCOCCO)N(CCOCCO)CCOCCO | 0.1 |  | 0 | 0.008912509 | 0.5089125 | tph | 0.95 | 1-octanol | 0.05 | 22 | 60 | Am | 1.357935
./ST60.json | CCCCCCCCN(CCCCCCCC)C(=O)COCC(=O)N(CCCCCCCC)CCCCCCCC | 0.2 | O=C(COCC(=O)N(CCOCCO)CCOCCO)N(CCOCCO)CCOCCO | 0.1 |  | 0 | 0.008912509 | 0.5089125 | tph | 0.95 | 1-octanol | 0.05 | 22 | 60 | Eu | 1.868056
./ST60.json | CCCCCCCCN(CCCCCCCC)C(=O)COCC(=O)N(CCCCCCCC)CCCCCCCC | 0.2 | O=C(COCC(=O)N(CCOCCO)CCOCCO)N(CCOCCO)CCOCCO | 0.1 |  | 0 | 0.0008709636 | 0.500871 | tph | 0.95 | 1-octanol | 0.05 | 22 | 60 | Am | 0.6893089
./ST60.json | CCCCCCCCN(CCCCCCCC)C(=O)COCC(=O)N(CCCCCCCC)CCCCCCCC | 0.2 | O=C(COCC(=O)N(CCOCCO)CCOCCO)N(CCOCCO)CCOCCO | 0.1 |  | 0 | 0.0008709636 | 0.500871 | tph | 0.95 | 1-octanol | 0.05 | 22 | 60 | Eu | 1.045323
./ST60.json | CCCCCCCCN(CCCCCCCC)C(=O)COCC(=O)N(CCCCCCCC)CCCCCCCC | 0.2 | O=C(COCC(=O)N(CCOCCO)CCOCCO)N(CCOCCO)CCOCCO | 0.1 |  | 0 | 9.772372e-05 | 0.5000977 | tph | 0.95 | 1-octanol | 0.05 | 22 | 60 | Am | -0.2676062
./ST60.json | CCCCCCCCN(CCCCCCCC)C(=O)COCC(=O)N(CCCCCCCC)CCCCCCCC | 0.2 | O=C(COCC(=O)N(CCOCCO)CCOCCO)N(CCOCCO)CCOCCO | 0.1 |  | 0 | 9.772372e-05 | 0.5000977 | tph | 0.95 | 1-octanol | 0.05 | 22 | 60 | Eu | -0.03715732
./ST61.json | CCCCCCCCN(CCCCCCCC)C(=O)COCC(=O)N(CCCCCCCC)CCCCCCCC | 0.2 | O=C(COCC(=O)N(CCOCCOCCO)CCOCCOCCO)N(CCOCCOCCO)CCOCCOCCO | 0.1 |  | 0 | 0.07762471 | 0.5776247 | tph | 0.95 | 1-octanol | 0.05 | 22 | 60 | Am | 2.795185
./ST61.json | CCCCCCCCN(CCCCCCCC)C(=O)COCC(=O)N(CCCCCCCC)CCCCCCCC | 0.2 | O=C(COCC(=O)N(CCOCCOCCO)CCOCCOCCO)N(CCOCCOCCO)CCOCCOCCO | 0.1 |  | 0 | 0.07762471 | 0.5776247 | tph | 0.95 | 1-octanol | 0.05 | 22 | 60 | Eu | 2.922725
./ST61.json | CCCCCCCCN(CCCCCCCC)C(=O)COCC(=O)N(CCCCCCCC)CCCCCCCC | 0.2 | O=C(COCC(=O)N(CCOCCOCCO)CCOCCOCCO)N(CCOCCOCCO)CCOCCOCCO | 0.1 |  | 0 | 0.008709636 | 0.5087096 | tph | 0.95 | 1-octanol | 0.05 | 22 | 60 | Am | 3.159567
./ST61.json | CCCCCCCCN(CCCCCCCC)C(=O)COCC(=O)N(CCCCCCCC)CCCCCCCC | 0.2 | O=C(COCC(=O)N(CCOCCOCCO)CCOCCOCCO)N(CCOCCOCCO)CCOCCOCCO | 0.1 |  | 0 | 0.008709636 | 0.5087096 | tph | 0.95 | 1-octanol | 0.05 | 22 | 60 | Eu | 3.237795
./ST61.json | CCCCCCCCN(CCCCCCCC)C(=O)COCC(=O)N(CCCCCCCC)CCCCCCCC | 0.2 | O=C(COCC(=O)N(CCOCCOCCO)CCOCCOCCO)N(CCOCCOCCO)CCOCCOCCO | 0.1 |  | 0 | 0.000851138 | 0.5008511 | tph | 0.95 | 1-octanol | 0.05 | 22 | 60 | Am | 2.223755
./ST61.json | CCCCCCCCN(CCCCCCCC)C(=O)COCC(=O)N(CCCCCCCC)CCCCCCCC | 0.2 | O=C(COCC(=O)N(CCOCCOCCO)CCOCCOCCO)N(CCOCCOCCO)CCOCCOCCO | 0.1 |  | 0 | 0.000851138 | 0.5008511 | tph | 0.95 | 1-octanol | 0.05 | 22 | 60 | Eu | 2.508934
./ST61.json | CCCCCCCCN(CCCCCCCC)C(=O)COCC(=O)N(CCCCCCCC)CCCCCCCC | 0.2 | O=C(COCC(=O)N(CCOCCOCCO)CCOCCOCCO)N(CCOCCOCCO)CCOCCOCCO | 0.1 |  | 0 | 7.585776e-05 | 0.5000759 | tph | 0.95 | 1-octanol | 0.05 | 22 | 60 | Am | 1.120574
./ST61.json | CCCCCCCCN(CCCCCCCC)C(=O)COCC(=O)N(CCCCCCCC)CCCCCCCC | 0.2 | O=C(COCC(=O)N(CCOCCOCCO)CCOCCOCCO)N(CCOCCOCCO)CCOCCOCCO | 0.1 |  | 0 | 7.585776e-05 | 0.5000759 | tph | 0.95 | 1-octanol | 0.05 | 22 | 60 | Eu | 1.382017
./ST61.json | CCCCCCCCN(CCCCCCCC)C(=O)COCC(=O)N(CCCCCCCC)CCCCCCCC | 0.2 | O=C(COCC(=O)N(CCOCCOCCO)CCOCCOCCO)N(CCOCCOCCO)CCOCCOCCO | 0.1 |  | 0 | 3 | 3.5 | tph | 0.95 | 1-octanol | 0.05 | 22 | 60 | Am | 1.926857
./ST61.json | CCCCCCCCN(CCCCCCCC)C(=O)COCC(=O)N(CCCCCCCC)CCCCCCCC | 0.2 | O=C(COCC(=O)N(CCOCCOCCO)CCOCCOCCO)N(CCOCCOCCO)CCOCCOCCO | 0.1 |  | 0 | 3 | 3.5 | tph | 0.95 | 1-octanol | 0.05 | 22 | 60 | Eu | 2.569374
./ST62.json | CCCCCCCCN(CCCCCCCC)C(=O)COCC(=O)N(CCCCCCCC)CCCCCCCC | 0.2 |  | 0 | OCCCn1cc(-c2cccc(-c3cnn(CCCO)n3)n2)nn1 | 0 | 0.1 | 0.6 | kerosene | 0.95 | 1-octanol | 0.05 | 22 | 60 | Am | 1.510143
./ST62.json | CCCCCCCCN(CCCCCCCC)C(=O)COCC(=O)N(CCCCCCCC)CCCCCCCC | 0.2 |  | 0 | OCCCn1cc(-c2cccc(-c3cnn(CCCO)n3)n2)nn1 | 0 | 0.1 | 0.6 | kerosene | 0.95 | 1-octanol | 0.05 | 22 | 60 | Eu | 2.292256
./ST62.json | CCCCCCCCN(CCCCCCCC)C(=O)COCC(=O)N(CCCCCCCC)CCCCCCCC | 0.2 |  | 0 | OCCCn1cc(-c2cccc(-c3cnn(CCCO)n3)n2)nn1 | 0.005 | 0.1 | 0.6 | kerosene | 0.95 | 1-octanol | 0.05 | 22 | 60 | Am | 0.8614747
./ST62.json | CCCCCCCCN(CCCCCCCC)C(=O)COCC(=O)N(CCCCCCCC)CCCCCCCC | 0.2 |  | 0 | OCCCn1cc(-c2cccc(-c3cnn(CCCO)n3)n2)nn1 | 0.005 | 0.1 | 0.6 | kerosene | 0.95 | 1-octanol | 0.05 | 22 | 60 | Eu | 2.295127
./ST62.json | CCCCCCCCN(CCCCCCCC)C(=O)COCC(=O)N(CCCCCCCC)CCCCCCCC | 0.2 |  | 0 | OCCCn1cc(-c2cccc(-c3cnn(CCCO)n3)n2)nn1 | 0 | 0.01 | 0.51 | kerosene | 0.95 | 1-octanol | 0.05 | 22 | 60 | Am | 1.409764
./ST62.json | CCCCCCCCN(CCCCCCCC)C(=O)COCC(=O)N(CCCCCCCC)CCCCCCCC | 0.2 |  | 0 | OCCCn1cc(-c2cccc(-c3cnn(CCCO)n3)n2)nn1 | 0 | 0.01 | 0.51 | kerosene | 0.95 | 1-octanol | 0.05 | 22 | 60 | Eu | 2.220291
./ST62.json | CCCCCCCCN(CCCCCCCC)C(=O)COCC(=O)N(CCCCCCCC)CCCCCCCC | 0.2 |  | 0 | OCCCn1cc(-c2cccc(-c3cnn(CCCO)n3)n2)nn1 | 0.005 | 0.01 | 0.51 | kerosene | 0.95 | 1-octanol | 0.05 | 22 | 60 | Am | -0.08460016
./ST62.json | CCCCCCCCN(CCCCCCCC)C(=O)COCC(=O)N(CCCCCCCC)CCCCCCCC | 0.2 |  | 0 | OCCCn1cc(-c2cccc(-c3cnn(CCCO)n3)n2)nn1 | 0.005 | 0.01 | 0.51 | kerosene | 0.95 | 1-octanol | 0.05 | 22 | 60 | Eu | 1.837715
./ST62.json | CCCCCCCCN(CCCCCCCC)C(=O)COCC(=O)N(CCCCCCCC)CCCCCCCC | 0.2 |  | 0 | OCCCn1cc(-c2cccc(-c3cnn(CCCO)n3)n2)nn1 | 0 | 0.001 | 0.501 | kerosene | 0.95 | 1-octanol | 0.05 | 22 | 60 | Am | 1.385606
./ST62.json | CCCCCCCCN(CCCCCCCC)C(=O)COCC(=O)N(CCCCCCCC)CCCCCCCC | 0.2 |  | 0 | OCCCn1cc(-c2cccc(-c3cnn(CCCO)n3)n2)nn1 | 0 | 0.001 | 0.501 | kerosene | 0.95 | 1-octanol | 0.05 | 22 | 60 | Eu | 2.1959
./ST62.json | CCCCCCCCN(CCCCCCCC)C(=O)COCC(=O)N(CCCCCCCC)CCCCCCCC | 0.2 |  | 0 | OCCCn1cc(-c2cccc(-c3cnn(CCCO)n3)n2)nn1 | 0.005 | 0.001 | 0.501 | kerosene | 0.95 | 1-octanol | 0.05 | 22 | 60 | Am | -0.480172
./ST62.json | CCCCCCCCN(CCCCCCCC)C(=O)COCC(=O)N(CCCCCCCC)CCCCCCCC | 0.2 |  | 0 | OCCCn1cc(-c2cccc(-c3cnn(CCCO)n3)n2)nn1 | 0.005 | 0.001 | 0.501 | kerosene | 0.95 | 1-octanol | 0.05 | 22 | 60 | Eu | 1.439964
./ST63.json | CCCCCCCCN(CCCCCCCC)C(=O)c1ccc2ccc3ccc(C(=O)N(CCCCCCCC)CCCCCCCC)nc3c2n1 | 0.01 |  | 0 |  | 0 | 0.01 | 0.01 | 1-octanol | 1 |  | 0 | 23 | 60 | Am | -4
./ST63.json | CCCCCCCCN(CCCCCCCC)C(=O)c1ccc2ccc3ccc(C(=O)N(CCCCCCCC)CCCCCCCC)nc3c2n1 | 0.01 |  | 0 |  | 0 | 0.01 | 0.01 | 1-octanol | 1 |  | 0 | 23 | 60 | Eu | -4
./ST63.json | CCCCCCCCN(CCCCCCCC)C(=O)c1ccc2ccc3ccc(C(=O)N(CCCCCCCC)CCCCCCCC)nc3c2n1 | 0.01 |  | 0 |  | 0 | 0.1 | 0.1 | 1-octanol | 1 |  | 0 | 23 | 60 | Am | -4
./ST63.json | CCCCCCCCN(CCCCCCCC)C(=O)c1ccc2ccc3ccc(C(=O)N(CCCCCCCC)CCCCCCCC)nc3c2n1 | 0.01 |  | 0 |  | 0 | 0.1 | 0.1 | 1-octanol | 1 |  | 0 | 23 | 60 | Eu | -4
./ST63.json | CCCCCCCCN(CCCCCCCC)C(=O)c1ccc2ccc3ccc(C(=O)N(CCCCCCCC)CCCCCCCC)nc3c2n1 | 0.01 |  | 0 |  | 0 | 1 | 1 | 1-octanol | 1 |  | 0 | 23 | 60 | Am | -3.30103
./ST63.json | CCCCCCCCN(CCCCCCCC)C(=O)c1ccc2ccc3ccc(C(=O)N(CCCCCCCC)CCCCCCCC)nc3c2n1 | 0.01 |  | 0 |  | 0 | 1 | 1 | 1-octanol | 1 |  | 0 | 23 | 60 | Eu | -4
./ST63.json | CCCCCCCCN(CCCCCCCC)C(=O)c1ccc2ccc3ccc(C(=O)N(CCCCCCCC)CCCCCCCC)nc3c2n1 | 0.01 |  | 0 |  | 0 | 3.82 | 3.82 | 1-octanol | 1 |  | 0 | 23 | 60 | Am | -2.508638
./ST63.json | CCCCCCCCN(CCCCCCCC)C(=O)c1ccc2ccc3ccc(C(=O)N(CCCCCCCC)CCCCCCCC)nc3c2n1 | 0.01 |  | 0 |  | 0 | 3.82 | 3.82 | 1-octanol | 1 |  | 0 | 23 | 60 | Eu | -2.744727
./ST63.json | CCCCCCCCN(CCCCCCCC)C(=O)c1ccc2ccc3ccc(C(=O)N(CCCCCCCC)CCCCCCCC)nc3c2n1 | 0.01 |  | 0 |  | 0 | 0.01 | 0.01 | kerosene | 1 |  | 0 | 23 | 60 | Am | -1.769551
./ST63.json | CCCCCCCCN(CCCCCCCC)C(=O)c1ccc2ccc3ccc(C(=O)N(CCCCCCCC)CCCCCCCC)nc3c2n1 | 0.01 |  | 0 |  | 0 | 0.01 | 0.01 | kerosene | 1 |  | 0 | 23 | 60 | Eu | -1.8041
./ST63.json | CCCCCCCCN(CCCCCCCC)C(=O)c1ccc2ccc3ccc(C(=O)N(CCCCCCCC)CCCCCCCC)nc3c2n1 | 0.01 |  | 0 |  | 0 | 0.1 | 0.1 | kerosene | 1 |  | 0 | 23 | 60 | Am | -4
./ST63.json | CCCCCCCCN(CCCCCCCC)C(=O)c1ccc2ccc3ccc(C(=O)N(CCCCCCCC)CCCCCCCC)nc3c2n1 | 0.01 |  | 0 |  | 0 | 0.1 | 0.1 | kerosene | 1 |  | 0 | 23 | 60 | Eu | -4
./ST63.json | CCCCCCCCN(CCCCCCCC)C(=O)c1ccc2ccc3ccc(C(=O)N(CCCCCCCC)CCCCCCCC)nc3c2n1 | 0.01 |  | 0 |  | 0 | 1 | 1 | kerosene | 1 |  | 0 | 23 | 60 | Am | -4
./ST63.json | CCCCCCCCN(CCCCCCCC)C(=O)c1ccc2ccc3ccc(C(=O)N(CCCCCCCC)CCCCCCCC)nc3c2n1 | 0.01 |  | 0 |  | 0 | 1 | 1 | kerosene | 1 |  | 0 | 23 | 60 | Eu | -4
./ST63.json | CCCCCCCCN(CCCCCCCC)C(=O)c1ccc2ccc3ccc(C(=O)N(CCCCCCCC)CCCCCCCC)nc3c2n1 | 0.01 |  | 0 |  | 0 | 3.82 | 3.82 | kerosene | 1 |  | 0 | 23 | 60 | Am | -1.576754
./ST63.json | CCCCCCCCN(CCCCCCCC)C(=O)c1ccc2ccc3ccc(C(=O)N(CCCCCCCC)CCCCCCCC)nc3c2n1 | 0.01 |  | 0 |  | 0 | 3.82 | 3.82 | kerosene | 1 |  | 0 | 23 | 60 | Eu | -2.060481
./ST63.json | CCCCCCCCN(CCCCCCCC)C(=O)c1ccc2ccc3ccc(C(=O)N(CCCCCCCC)CCCCCCCC)nc3c2n1 | 0.01 |  | 0 |  | 0 | 0.01 | 0.01 | nphe | 1 |  | 0 | 23 | 60 | Am | -4
./ST63.json | CCCCCCCCN(CCCCCCCC)C(=O)c1ccc2ccc3ccc(C(=O)N(CCCCCCCC)CCCCCCCC)nc3c2n1 | 0.01 |  | 0 |  | 0 | 0.01 | 0.01 | nphe | 1 |  | 0 | 23 | 60 | Eu | -4
./ST63.json | CCCCCCCCN(CCCCCCCC)C(=O)c1ccc2ccc3ccc(C(=O)N(CCCCCCCC)CCCCCCCC)nc3c2n1 | 0.01 |  | 0 |  | 0 | 0.1 | 0.1 | nphe | 1 |  | 0 | 23 | 60 | Am | -4
./ST63.json | CCCCCCCCN(CCCCCCCC)C(=O)c1ccc2ccc3ccc(C(=O)N(CCCCCCCC)CCCCCCCC)nc3c2n1 | 0.01 |  | 0 |  | 0 | 0.1 | 0.1 | nphe | 1 |  | 0 | 23 | 60 | Eu | -4
./ST63.json | CCCCCCCCN(CCCCCCCC)C(=O)c1ccc2ccc3ccc(C(=O)N(CCCCCCCC)CCCCCCCC)nc3c2n1 | 0.01 |  | 0 |  | 0 | 1 | 1 | nphe | 1 |  | 0 | 23 | 60 | Am | -2.136677
./ST63.json | CCCCCCCCN(CCCCCCCC)C(=O)c1ccc2ccc3ccc(C(=O)N(CCCCCCCC)CCCCCCCC)nc3c2n1 | 0.01 |  | 0 |  | 0 | 1 | 1 | nphe | 1 |  | 0 | 23 | 60 | Eu | -3
./ST63.json | CCCCCCCCN(CCCCCCCC)C(=O)c1ccc2ccc3ccc(C(=O)N(CCCCCCCC)CCCCCCCC)nc3c2n1 | 0.01 |  | 0 |  | 0 | 3.82 | 3.82 | nphe | 1 |  | 0 | 23 | 60 | Am | -1.250264
./ST63.json | CCCCCCCCN(CCCCCCCC)C(=O)c1ccc2ccc3ccc(C(=O)N(CCCCCCCC)CCCCCCCC)nc3c2n1 | 0.01 |  | 0 |  | 0 | 3.82 | 3.82 | nphe | 1 |  | 0 | 23 | 60 | Eu | -2.180456
./ST63.json | Missing["KeyAbsent", "SMILES"] | 0.02 | CCCCCCCCN(CCCCCCCC)C(=O)c1ccc2ccc3ccc(C(=O)N(CCCCCCCC)CCCCCCCC)nc3c2n1 | 0.01 |  | 0 | 0.01 | 0.01 | nphe | 1 |  | 0 | 23 | 60 | Am | 3
./ST63.json | Missing["KeyAbsent", "SMILES"] | 0.02 | CCCCCCCCN(CCCCCCCC)C(=O)c1ccc2ccc3ccc(C(=O)N(CCCCCCCC)CCCCCCCC)nc3c2n1 | 0.01 |  | 0 | 0.01 | 0.01 | nphe | 1 |  | 0 | 23 | 60 | Eu | 3.020361
./ST63.json | Missing["KeyAbsent", "SMILES"] | 0.02 | CCCCCCCCN(CCCCCCCC)C(=O)c1ccc2ccc3ccc(C(=O)N(CCCCCCCC)CCCCCCCC)nc3c2n1 | 0.01 |  | 0 | 0.1 | 0.1 | nphe | 1 |  | 0 | 23 | 60 | Am | 0.161368
./ST63.json | Missing["KeyAbsent", "SMILES"] | 0.02 | CCCCCCCCN(CCCCCCCC)C(=O)c1ccc2ccc3ccc(C(=O)N(CCCCCCCC)CCCCCCCC)nc3c2n1 | 0.01 |  | 0 | 0.1 | 0.1 | nphe | 1 |  | 0 | 23 | 60 | Eu | -0.5968795
./ST63.json | Missing["KeyAbsent", "SMILES"] | 0.02 | CCCCCCCCN(CCCCCCCC)C(=O)c1ccc2ccc3ccc(C(=O)N(CCCCCCCC)CCCCCCCC)nc3c2n1 | 0.01 |  | 0 | 1 | 1 | nphe | 1 |  | 0 | 23 | 60 | Am | -1.262807
./ST63.json | Missing["KeyAbsent", "SMILES"] | 0.02 | CCCCCCCCN(CCCCCCCC)C(=O)c1ccc2ccc3ccc(C(=O)N(CCCCCCCC)CCCCCCCC)nc3c2n1 | 0.01 |  | 0 | 1 | 1 | nphe | 1 |  | 0 | 23 | 60 | Eu | -1.860121
./ST63.json | Missing["KeyAbsent", "SMILES"] | 0.02 | CCCCCCCCN(CCCCCCCC)C(=O)c1ccc2ccc3ccc(C(=O)N(CCCCCCCC)CCCCCCCC)nc3c2n1 | 0.01 |  | 0 | 3.82 | 3.82 | nphe | 1 |  | 0 | 23 | 60 | Am | -1.725842
./ST63.json | Missing["KeyAbsent", "SMILES"] | 0.02 | CCCCCCCCN(CCCCCCCC)C(=O)c1ccc2ccc3ccc(C(=O)N(CCCCCCCC)CCCCCCCC)nc3c2n1 | 0.01 |  | 0 | 3.82 | 3.82 | nphe | 1 |  | 0 | 23 | 60 | Eu | -2.657577
./ST63.json | Missing["KeyAbsent", "SMILES"] | 0.01 | CCCCCCCCN(CCCCCCCC)C(=O)c1ccc2ccc3ccc(C(=O)N(CCCCCCCC)CCCCCCCC)nc3c2n1 | 0.01 |  | 0 | 0.01 | 0.01 | nphe | 1 |  | 0 | 23 | 60 | Am | 2.712144
./ST63.json | Missing["KeyAbsent", "SMILES"] | 0.01 | CCCCCCCCN(CCCCCCCC)C(=O)c1ccc2ccc3ccc(C(=O)N(CCCCCCCC)CCCCCCCC)nc3c2n1 | 0.01 |  | 0 | 0.01 | 0.01 | nphe | 1 |  | 0 | 23 | 60 | Eu | 1.798996
./ST63.json | Missing["KeyAbsent", "SMILES"] | 0.01 | CCCCCCCCN(CCCCCCCC)C(=O)c1ccc2ccc3ccc(C(=O)N(CCCCCCCC)CCCCCCCC)nc3c2n1 | 0.01 |  | 0 | 0.1 | 0.1 | nphe | 1 |  | 0 | 23 | 60 | Am | 0.9116902
./ST63.json | Missing["KeyAbsent", "SMILES"] | 0.01 | CCCCCCCCN(CCCCCCCC)C(=O)c1ccc2ccc3ccc(C(=O)N(CCCCCCCC)CCCCCCCC)nc3c2n1 | 0.01 |  | 0 | 0.1 | 0.1 | nphe | 1 |  | 0 | 23 | 60 | Eu | -2.154902
./ST63.json | Missing["KeyAbsent", "SMILES"] | 0.01 | CCCCCCCCN(CCCCCCCC)C(=O)c1ccc2ccc3ccc(C(=O)N(CCCCCCCC)CCCCCCCC)nc3c2n1 | 0.01 |  | 0 | 3.82 | 3.82 | nphe | 1 |  | 0 | 23 | 60 | Am | -0.7851562
./ST63.json | Missing["KeyAbsent", "SMILES"] | 0.01 | CCCCCCCCN(CCCCCCCC)C(=O)c1ccc2ccc3ccc(C(=O)N(CCCCCCCC)CCCCCCCC)nc3c2n1 | 0.01 |  | 0 | 3.82 | 3.82 | nphe | 1 |  | 0 | 23 | 60 | Eu | -1.886057
./ST64.json | CCCCP(=S)(CCCC)CP(=S)(CCCC)CCCC | 0.1 |  | 0 |  | 0 | 0.0113 | 0.0113 | tph | 1 |  | 0 | 22 | 60 | Am | -0.9208188
./ST64.json | CCCCP(=S)(CCCC)CP(=S)(CCCC)CCCC | 0.1 |  | 0 |  | 0 | 0.0113 | 0.0113 | tph | 1 |  | 0 | 22 | 60 | Eu | -0.9208188
./ST64.json | CCCCP(=S)(CCCC)CP(=S)(CCCC)CCCC | 0.1 |  | 0 |  | 0 | 0.1097 | 0.1097 | tph | 1 |  | 0 | 22 | 60 | Am | -0.6595559
./ST64.json | CCCCP(=S)(CCCC)CP(=S)(CCCC)CCCC | 0.1 |  | 0 |  | 0 | 0.1097 | 0.1097 | tph | 1 |  | 0 | 22 | 60 | Eu | -0.649752
./ST64.json | CCCCP(=S)(CCCC)CP(=S)(CCCC)CCCC | 0.1 |  | 0 |  | 0 | 1.009 | 1.009 | tph | 1 |  | 0 | 22 | 60 | Am | -2.69897
./ST64.json | CCCCP(=S)(CCCC)CP(=S)(CCCC)CCCC | 0.1 |  | 0 |  | 0 | 1.009 | 1.009 | tph | 1 |  | 0 | 22 | 60 | Eu | -2.69897
./ST64.json | CCCCP(=S)(CCCC)CP(=S)(CCCC)CCCC | 0.1 |  | 0 |  | 0 | 1.9855 | 1.9855 | tph | 1 |  | 0 | 22 | 60 | Am | -2.744727
./ST64.json | CCCCP(=S)(CCCC)CP(=S)(CCCC)CCCC | 0.1 |  | 0 |  | 0 | 1.9855 | 1.9855 | tph | 1 |  | 0 | 22 | 60 | Eu | -2.744727
./ST64.json | CCCCP(=S)(CCCC)CP(=S)(CCCC)CCCC | 0.1 |  | 0 |  | 0 | 3.0417 | 3.0417 | tph | 1 |  | 0 | 22 | 60 | Am | -4
./ST64.json | CCCCP(=S)(CCCC)CP(=S)(CCCC)CCCC | 0.1 |  | 0 |  | 0 | 3.0417 | 3.0417 | tph | 1 |  | 0 | 22 | 60 | Eu | -4
./ST64.json | CCCCP(=S)(CCCC)CP(=S)(CCCC)CCCC | 0.1 |  | 0 |  | 0 | 4.0133 | 4.0133 | tph | 1 |  | 0 | 22 | 60 | Am | -3.200659
./ST64.json | CCCCP(=S)(CCCC)CP(=S)(CCCC)CCCC | 0.1 |  | 0 |  | 0 | 4.0133 | 4.0133 | tph | 1 |  | 0 | 22 | 60 | Eu | -2.995679
./ST65.json | CCCCOP(=S)(CP(=S)(OCCCC)OCCCC)OCCCC | 0.09 |  | 0 |  | 0 | 0.0113 | 0.0113 | tph | 0.875 | 1-octanol | 0.125 | 22 | 60 | Am | 2.627366
./ST65.json | CCCCOP(=S)(CP(=S)(OCCCC)OCCCC)OCCCC | 0.09 |  | 0 |  | 0 | 0.0113 | 0.0113 | tph | 0.875 | 1-octanol | 0.125 | 22 | 60 | Eu | 2.705864
./ST65.json | CCCCOP(=S)(CP(=S)(OCCCC)OCCCC)OCCCC | 0.09 |  | 0 |  | 0 | 0.1097 | 0.1097 | tph | 0.875 | 1-octanol | 0.125 | 22 | 60 | Am | 2.240549
./ST65.json | CCCCOP(=S)(CP(=S)(OCCCC)OCCCC)OCCCC | 0.09 |  | 0 |  | 0 | 0.1097 | 0.1097 | tph | 0.875 | 1-octanol | 0.125 | 22 | 60 | Eu | 2.103804
./ST65.json | CCCCOP(=S)(CP(=S)(OCCCC)OCCCC)OCCCC | 0.09 |  | 0 |  | 0 | 1.009 | 1.009 | tph | 0.875 | 1-octanol | 0.125 | 22 | 60 | Am | 2.634477
./ST65.json | CCCCOP(=S)(CP(=S)(OCCCC)OCCCC)OCCCC | 0.09 |  | 0 |  | 0 | 1.009 | 1.009 | tph | 0.875 | 1-octanol | 0.125 | 22 | 60 | Eu | 2.462398
./ST65.json | CCCCOP(=S)(CP(=S)(OCCCC)OCCCC)OCCCC | 0.09 |  | 0 |  | 0 | 1.9855 | 1.9855 | tph | 0.875 | 1-octanol | 0.125 | 22 | 60 | Am | 2.120574
./ST65.json | CCCCOP(=S)(CP(=S)(OCCCC)OCCCC)OCCCC | 0.09 |  | 0 |  | 0 | 1.9855 | 1.9855 | tph | 0.875 | 1-octanol | 0.125 | 22 | 60 | Eu | 2.08636
./ST65.json | CCCCOP(=S)(CP(=S)(OCCCC)OCCCC)OCCCC | 0.09 |  | 0 |  | 0 | 3.0417 | 3.0417 | tph | 0.875 | 1-octanol | 0.125 | 22 | 60 | Am | 0.6334685
./ST65.json | CCCCOP(=S)(CP(=S)(OCCCC)OCCCC)OCCCC | 0.09 |  | 0 |  | 0 | 3.0417 | 3.0417 | tph | 0.875 | 1-octanol | 0.125 | 22 | 60 | Eu | 0.748188
./ST65.json | CCCCOP(=S)(CP(=S)(OCCCC)OCCCC)OCCCC | 0.09 |  | 0 |  | 0 | 4.0133 | 4.0133 | tph | 0.875 | 1-octanol | 0.125 | 22 | 60 | Am | 1.167317
./ST65.json | CCCCOP(=S)(CP(=S)(OCCCC)OCCCC)OCCCC | 0.09 |  | 0 |  | 0 | 4.0133 | 4.0133 | tph | 0.875 | 1-octanol | 0.125 | 22 | 60 | Eu | 1.232996
./ST66.json | CCCCP(=S)(CCCC)COCP(=S)(CCCC)CCCC | 0.1 |  | 0 |  | 0 | 0.0113 | 0.0113 | tph | 1 |  | 0 | 22 | 60 | Am | -2
./ST66.json | CCCCP(=S)(CCCC)COCP(=S)(CCCC)CCCC | 0.1 |  | 0 |  | 0 | 0.0113 | 0.0113 | tph | 1 |  | 0 | 22 | 60 | Eu | -2
./ST66.json | CCCCP(=S)(CCCC)COCP(=S)(CCCC)CCCC | 0.1 |  | 0 |  | 0 | 0.1097 | 0.1097 | tph | 1 |  | 0 | 22 | 60 | Am | -2
./ST66.json | CCCCP(=S)(CCCC)COCP(=S)(CCCC)CCCC | 0.1 |  | 0 |  | 0 | 0.1097 | 0.1097 | tph | 1 |  | 0 | 22 | 60 | Eu | -2
./ST66.json | CCCCP(=S)(CCCC)COCP(=S)(CCCC)CCCC | 0.1 |  | 0 |  | 0 | 1.009 | 1.009 | tph | 1 |  | 0 | 22 | 60 | Am | -2
./ST66.json | CCCCP(=S)(CCCC)COCP(=S)(CCCC)CCCC | 0.1 |  | 0 |  | 0 | 1.009 | 1.009 | tph | 1 |  | 0 | 22 | 60 | Eu | -2
./ST66.json | CCCCP(=S)(CCCC)COCP(=S)(CCCC)CCCC | 0.1 |  | 0 |  | 0 | 1.9855 | 1.9855 | tph | 1 |  | 0 | 22 | 60 | Am | -2
./ST66.json | CCCCP(=S)(CCCC)COCP(=S)(CCCC)CCCC | 0.1 |  | 0 |  | 0 | 1.9855 | 1.9855 | tph | 1 |  | 0 | 22 | 60 | Eu | -2
./ST66.json | CCCCP(=S)(CCCC)COCP(=S)(CCCC)CCCC | 0.1 |  | 0 |  | 0 | 3.0417 | 3.0417 | tph | 1 |  | 0 | 22 | 60 | Am | -2
./ST66.json | CCCCP(=S)(CCCC)COCP(=S)(CCCC)CCCC | 0.1 |  | 0 |  | 0 | 3.0417 | 3.0417 | tph | 1 |  | 0 | 22 | 60 | Eu | -2
./ST66.json | CCCCP(=S)(CCCC)COCP(=S)(CCCC)CCCC | 0.1 |  | 0 |  | 0 | 4.0133 | 4.0133 | tph | 1 |  | 0 | 22 | 60 | Am | -2
./ST66.json | CCCCP(=S)(CCCC)COCP(=S)(CCCC)CCCC | 0.1 |  | 0 |  | 0 | 4.0133 | 4.0133 | tph | 1 |  | 0 | 22 | 60 | Eu | -2
./ST67.json | CCOP(=S)(COCP(=S)(OCC)OCC)OCC | 0.1 |  | 0 |  | 0 | 0.0113 | 0.0113 | tph | 1 |  | 0 | 22 | 60 | Am | -2
./ST67.json | CCOP(=S)(COCP(=S)(OCC)OCC)OCC | 0.1 |  | 0 |  | 0 | 0.0113 | 0.0113 | tph | 1 |  | 0 | 22 | 60 | Eu | -2
./ST67.json | CCOP(=S)(COCP(=S)(OCC)OCC)OCC | 0.1 |  | 0 |  | 0 | 0.1097 | 0.1097 | tph | 1 |  | 0 | 22 | 60 | Am | -2
./ST67.json | CCOP(=S)(COCP(=S)(OCC)OCC)OCC | 0.1 |  | 0 |  | 0 | 0.1097 | 0.1097 | tph | 1 |  | 0 | 22 | 60 | Eu | -2
./ST67.json | CCOP(=S)(COCP(=S)(OCC)OCC)OCC | 0.1 |  | 0 |  | 0 | 1.009 | 1.009 | tph | 1 |  | 0 | 22 | 60 | Am | -2
./ST67.json | CCOP(=S)(COCP(=S)(OCC)OCC)OCC | 0.1 |  | 0 |  | 0 | 1.009 | 1.009 | tph | 1 |  | 0 | 22 | 60 | Eu | -2
./ST67.json | CCOP(=S)(COCP(=S)(OCC)OCC)OCC | 0.1 |  | 0 |  | 0 | 1.9855 | 1.9855 | tph | 1 |  | 0 | 22 | 60 | Am | -2
./ST67.json | CCOP(=S)(COCP(=S)(OCC)OCC)OCC | 0.1 |  | 0 |  | 0 | 1.9855 | 1.9855 | tph | 1 |  | 0 | 22 | 60 | Eu | -2
./ST67.json | CCOP(=S)(COCP(=S)(OCC)OCC)OCC | 0.1 |  | 0 |  | 0 | 3.0417 | 3.0417 | tph | 1 |  | 0 | 22 | 60 | Am | -2
./ST67.json | CCOP(=S)(COCP(=S)(OCC)OCC)OCC | 0.1 |  | 0 |  | 0 | 3.0417 | 3.0417 | tph | 1 |  | 0 | 22 | 60 | Eu | -2
./ST67.json | CCOP(=S)(COCP(=S)(OCC)OCC)OCC | 0.1 |  | 0 |  | 0 | 4.0133 | 4.0133 | tph | 1 |  | 0 | 22 | 60 | Am | -2
./ST67.json | CCOP(=S)(COCP(=S)(OCC)OCC)OCC | 0.1 |  | 0 |  | 0 | 4.0133 | 4.0133 | tph | 1 |  | 0 | 22 | 60 | Eu | -2
./ST68.json | CCCCOP(=S)(COCP(=S)(OCCCC)OCCCC)OCCCC | 0.1 |  | 0 |  | 0 | 0.0113 | 0.0113 | tph | 1 |  | 0 | 22 | 60 | Am | -0.69897
./ST68.json | CCCCOP(=S)(COCP(=S)(OCCCC)OCCCC)OCCCC | 0.1 |  | 0 |  | 0 | 0.0113 | 0.0113 | tph | 1 |  | 0 | 22 | 60 | Eu | -0.7212464
./ST68.json | CCCCOP(=S)(COCP(=S)(OCCCC)OCCCC)OCCCC | 0.1 |  | 0 |  | 0 | 0.1097 | 0.1097 | tph | 1 |  | 0 | 22 | 60 | Am | -1.387216
./ST68.json | CCCCOP(=S)(COCP(=S)(OCCCC)OCCCC)OCCCC | 0.1 |  | 0 |  | 0 | 0.1097 | 0.1097 | tph | 1 |  | 0 | 22 | 60 | Eu | -1.200659
./ST68.json | CCCCOP(=S)(COCP(=S)(OCCCC)OCCCC)OCCCC | 0.1 |  | 0 |  | 0 | 1.009 | 1.009 | tph | 1 |  | 0 | 22 | 60 | Am | -2.39794
./ST68.json | CCCCOP(=S)(COCP(=S)(OCCCC)OCCCC)OCCCC | 0.1 |  | 0 |  | 0 | 1.009 | 1.009 | tph | 1 |  | 0 | 22 | 60 | Eu | -2.221849
./ST68.json | CCCCOP(=S)(COCP(=S)(OCCCC)OCCCC)OCCCC | 0.1 |  | 0 |  | 0 | 1.9855 | 1.9855 | tph | 1 |  | 0 | 22 | 60 | Am | -3.823909
./ST68.json | CCCCOP(=S)(COCP(=S)(OCCCC)OCCCC)OCCCC | 0.1 |  | 0 |  | 0 | 1.9855 | 1.9855 | tph | 1 |  | 0 | 22 | 60 | Eu | -3.853872
./ST68.json | CCCCOP(=S)(COCP(=S)(OCCCC)OCCCC)OCCCC | 0.1 |  | 0 |  | 0 | 3.0417 | 3.0417 | tph | 1 |  | 0 | 22 | 60 | Am | -3.744727
./ST68.json | CCCCOP(=S)(COCP(=S)(OCCCC)OCCCC)OCCCC | 0.1 |  | 0 |  | 0 | 3.0417 | 3.0417 | tph | 1 |  | 0 | 22 | 60 | Eu | -3.619789
./ST68.json | CCCCOP(=S)(COCP(=S)(OCCCC)OCCCC)OCCCC | 0.1 |  | 0 |  | 0 | 4.0133 | 4.0133 | tph | 1 |  | 0 | 22 | 60 | Am | -3.79588
./ST68.json | CCCCOP(=S)(COCP(=S)(OCCCC)OCCCC)OCCCC | 0.1 |  | 0 |  | 0 | 4.0133 | 4.0133 | tph | 1 |  | 0 | 22 | 60 | Eu | -3.537602
./ST69.json | CCCCCCCCN(CCCCCCCC)C(=S)c1ccc2ccc3ccc(C(=S)N(CCCCCCCC)CCCCCCCC)nc3c2n1 | 0.01 |  | 0 |  | 0 | 0.01 | 0.01 | 1-octanol | 1 |  | 0 | 23 | 60 | Am | -4
./ST69.json | CCCCCCCCN(CCCCCCCC)C(=S)c1ccc2ccc3ccc(C(=S)N(CCCCCCCC)CCCCCCCC)nc3c2n1 | 0.01 |  | 0 |  | 0 | 0.01 | 0.01 | 1-octanol | 1 |  | 0 | 23 | 60 | Eu | -4
./ST69.json | CCCCCCCCN(CCCCCCCC)C(=S)c1ccc2ccc3ccc(C(=S)N(CCCCCCCC)CCCCCCCC)nc3c2n1 | 0.01 |  | 0 |  | 0 | 0.1 | 0.1 | 1-octanol | 1 |  | 0 | 23 | 60 | Am | -4
./ST69.json | CCCCCCCCN(CCCCCCCC)C(=S)c1ccc2ccc3ccc(C(=S)N(CCCCCCCC)CCCCCCCC)nc3c2n1 | 0.01 |  | 0 |  | 0 | 0.1 | 0.1 | 1-octanol | 1 |  | 0 | 23 | 60 | Eu | -4
./ST69.json | CCCCCCCCN(CCCCCCCC)C(=S)c1ccc2ccc3ccc(C(=S)N(CCCCCCCC)CCCCCCCC)nc3c2n1 | 0.01 |  | 0 |  | 0 | 1 | 1 | 1-octanol | 1 |  | 0 | 23 | 60 | Am | -4
./ST69.json | CCCCCCCCN(CCCCCCCC)C(=S)c1ccc2ccc3ccc(C(=S)N(CCCCCCCC)CCCCCCCC)nc3c2n1 | 0.01 |  | 0 |  | 0 | 1 | 1 | 1-octanol | 1 |  | 0 | 23 | 60 | Eu | -4
./ST69.json | CCCCCCCCN(CCCCCCCC)C(=S)c1ccc2ccc3ccc(C(=S)N(CCCCCCCC)CCCCCCCC)nc3c2n1 | 0.01 |  | 0 |  | 0 | 3.82 | 3.82 | 1-octanol | 1 |  | 0 | 23 | 60 | Am | -2.721246
./ST69.json | CCCCCCCCN(CCCCCCCC)C(=S)c1ccc2ccc3ccc(C(=S)N(CCCCCCCC)CCCCCCCC)nc3c2n1 | 0.01 |  | 0 |  | 0 | 3.82 | 3.82 | 1-octanol | 1 |  | 0 | 23 | 60 | Eu | -2.721246
./ST69.json | CCCCCCCCN(CCCCCCCC)C(=S)c1ccc2ccc3ccc(C(=S)N(CCCCCCCC)CCCCCCCC)nc3c2n1 | 0.01 |  | 0 |  | 0 | 0.01 | 0.01 | kerosene | 1 |  | 0 | 23 | 60 | Am | -0.9079815
./ST69.json | CCCCCCCCN(CCCCCCCC)C(=S)c1ccc2ccc3ccc(C(=S)N(CCCCCCCC)CCCCCCCC)nc3c2n1 | 0.01 |  | 0 |  | 0 | 0.01 | 0.01 | kerosene | 1 |  | 0 | 23 | 60 | Eu | -0.9136402
./ST69.json | CCCCCCCCN(CCCCCCCC)C(=S)c1ccc2ccc3ccc(C(=S)N(CCCCCCCC)CCCCCCCC)nc3c2n1 | 0.01 |  | 0 |  | 0 | 0.1 | 0.1 | kerosene | 1 |  | 0 | 23 | 60 | Am | -4
./ST69.json | CCCCCCCCN(CCCCCCCC)C(=S)c1ccc2ccc3ccc(C(=S)N(CCCCCCCC)CCCCCCCC)nc3c2n1 | 0.01 |  | 0 |  | 0 | 0.1 | 0.1 | kerosene | 1 |  | 0 | 23 | 60 | Eu | -4
./ST69.json | CCCCCCCCN(CCCCCCCC)C(=S)c1ccc2ccc3ccc(C(=S)N(CCCCCCCC)CCCCCCCC)nc3c2n1 | 0.01 |  | 0 |  | 0 | 1 | 1 | kerosene | 1 |  | 0 | 23 | 60 | Am | -4
./ST69.json | CCCCCCCCN(CCCCCCCC)C(=S)c1ccc2ccc3ccc(C(=S)N(CCCCCCCC)CCCCCCCC)nc3c2n1 | 0.01 |  | 0 |  | 0 | 1 | 1 | kerosene | 1 |  | 0 | 23 | 60 | Eu | -4
./ST69.json | CCCCCCCCN(CCCCCCCC)C(=S)c1ccc2ccc3ccc(C(=S)N(CCCCCCCC)CCCCCCCC)nc3c2n1 | 0.01 |  | 0 |  | 0 | 3.82 | 3.82 | kerosene | 1 |  | 0 | 23 | 60 | Am | -4
./ST69.json | CCCCCCCCN(CCCCCCCC)C(=S)c1ccc2ccc3ccc(C(=S)N(CCCCCCCC)CCCCCCCC)nc3c2n1 | 0.01 |  | 0 |  | 0 | 3.82 | 3.82 | kerosene | 1 |  | 0 | 23 | 60 | Eu | -4
./ST69.json | CCCCCCCCN(CCCCCCCC)C(=S)c1ccc2ccc3ccc(C(=S)N(CCCCCCCC)CCCCCCCC)nc3c2n1 | 0.01 |  | 0 |  | 0 | 0.01 | 0.01 | nphe | 1 |  | 0 | 23 | 60 | Am | -3
./ST69.json | CCCCCCCCN(CCCCCCCC)C(=S)c1ccc2ccc3ccc(C(=S)N(CCCCCCCC)CCCCCCCC)nc3c2n1 | 0.01 |  | 0 |  | 0 | 0.01 | 0.01 | nphe | 1 |  | 0 | 23 | 60 | Eu | -3.154902
./ST69.json | CCCCCCCCN(CCCCCCCC)C(=S)c1ccc2ccc3ccc(C(=S)N(CCCCCCCC)CCCCCCCC)nc3c2n1 | 0.01 |  | 0 |  | 0 | 0.1 | 0.1 | nphe | 1 |  | 0 | 23 | 60 | Am | -4
./ST69.json | CCCCCCCCN(CCCCCCCC)C(=S)c1ccc2ccc3ccc(C(=S)N(CCCCCCCC)CCCCCCCC)nc3c2n1 | 0.01 |  | 0 |  | 0 | 0.1 | 0.1 | nphe | 1 |  | 0 | 23 | 60 | Eu | -4
./ST69.json | CCCCCCCCN(CCCCCCCC)C(=S)c1ccc2ccc3ccc(C(=S)N(CCCCCCCC)CCCCCCCC)nc3c2n1 | 0.01 |  | 0 |  | 0 | 1 | 1 | nphe | 1 |  | 0 | 23 | 60 | Am | -4
./ST69.json | CCCCCCCCN(CCCCCCCC)C(=S)c1ccc2ccc3ccc(C(=S)N(CCCCCCCC)CCCCCCCC)nc3c2n1 | 0.01 |  | 0 |  | 0 | 1 | 1 | nphe | 1 |  | 0 | 23 | 60 | Eu | -4
./ST69.json | CCCCCCCCN(CCCCCCCC)C(=S)c1ccc2ccc3ccc(C(=S)N(CCCCCCCC)CCCCCCCC)nc3c2n1 | 0.01 |  | 0 |  | 0 | 3.82 | 3.82 | nphe | 1 |  | 0 | 23 | 60 | Am | -4
./ST69.json | CCCCCCCCN(CCCCCCCC)C(=S)c1ccc2ccc3ccc(C(=S)N(CCCCCCCC)CCCCCCCC)nc3c2n1 | 0.01 |  | 0 |  | 0 | 3.82 | 3.82 | nphe | 1 |  | 0 | 23 | 60 | Eu | -4
./ST69.json | Missing["KeyAbsent", "SMILES"] | 0.02 | CCCCCCCCN(CCCCCCCC)C(=S)c1ccc2ccc3ccc(C(=S)N(CCCCCCCC)CCCCCCCC)nc3c2n1 | 0.01 |  | 0 | 0.01 | 0.01 | nphe | 1 |  | 0 | 23 | 60 | Am | 0.1846914
./ST69.json | Missing["KeyAbsent", "SMILES"] | 0.02 | CCCCCCCCN(CCCCCCCC)C(=S)c1ccc2ccc3ccc(C(=S)N(CCCCCCCC)CCCCCCCC)nc3c2n1 | 0.01 |  | 0 | 0.01 | 0.01 | nphe | 1 |  | 0 | 23 | 60 | Eu | -0.205512
./ST69.json | Missing["KeyAbsent", "SMILES"] | 0.02 | CCCCCCCCN(CCCCCCCC)C(=S)c1ccc2ccc3ccc(C(=S)N(CCCCCCCC)CCCCCCCC)nc3c2n1 | 0.01 |  | 0 | 0.1 | 0.1 | nphe | 1 |  | 0 | 23 | 60 | Am | -1.245652
./ST69.json | Missing["KeyAbsent", "SMILES"] | 0.02 | CCCCCCCCN(CCCCCCCC)C(=S)c1ccc2ccc3ccc(C(=S)N(CCCCCCCC)CCCCCCCC)nc3c2n1 | 0.01 |  | 0 | 0.1 | 0.1 | nphe | 1 |  | 0 | 23 | 60 | Eu | -2.655608
./ST69.json | Missing["KeyAbsent", "SMILES"] | 0.02 | CCCCCCCCN(CCCCCCCC)C(=S)c1ccc2ccc3ccc(C(=S)N(CCCCCCCC)CCCCCCCC)nc3c2n1 | 0.01 |  | 0 | 1 | 1 | nphe | 1 |  | 0 | 23 | 60 | Am | -2.455932
./ST69.json | Missing["KeyAbsent", "SMILES"] | 0.02 | CCCCCCCCN(CCCCCCCC)C(=S)c1ccc2ccc3ccc(C(=S)N(CCCCCCCC)CCCCCCCC)nc3c2n1 | 0.01 |  | 0 | 1 | 1 | nphe | 1 |  | 0 | 23 | 60 | Eu | -2.823909
./ST69.json | Missing["KeyAbsent", "SMILES"] | 0.02 | CCCCCCCCN(CCCCCCCC)C(=S)c1ccc2ccc3ccc(C(=S)N(CCCCCCCC)CCCCCCCC)nc3c2n1 | 0.01 |  | 0 | 3.82 | 3.82 | nphe | 1 |  | 0 | 23 | 60 | Am | -2.259637
./ST69.json | Missing["KeyAbsent", "SMILES"] | 0.02 | CCCCCCCCN(CCCCCCCC)C(=S)c1ccc2ccc3ccc(C(=S)N(CCCCCCCC)CCCCCCCC)nc3c2n1 | 0.01 |  | 0 | 3.82 | 3.82 | nphe | 1 |  | 0 | 23 | 60 | Eu | -2.958607
./ST69.json | CCCCCCCCN(CCCCCCCC)C(=S)c1ccc2ccc3ccc(C(=S)N(CCCCCCCC)CCCCCCCC)nc3c2n1 | 0.02 | Missing["KeyAbsent", "SMILES"] | 0.01 |  | 0 | 0.01 | 0.01 | nphe | 1 |  | 0 | 23 | 60 | Am | -2.443697
./ST69.json | CCCCCCCCN(CCCCCCCC)C(=S)c1ccc2ccc3ccc(C(=S)N(CCCCCCCC)CCCCCCCC)nc3c2n1 | 0.02 | Missing["KeyAbsent", "SMILES"] | 0.01 |  | 0 | 0.01 | 0.01 | nphe | 1 |  | 0 | 23 | 60 | Eu | -2.337242
./ST69.json | CCCCCCCCN(CCCCCCCC)C(=S)c1ccc2ccc3ccc(C(=S)N(CCCCCCCC)CCCCCCCC)nc3c2n1 | 0.02 | Missing["KeyAbsent", "SMILES"] | 0.01 |  | 0 | 0.1 | 0.1 | nphe | 1 |  | 0 | 23 | 60 | Am | -4
./ST69.json | CCCCCCCCN(CCCCCCCC)C(=S)c1ccc2ccc3ccc(C(=S)N(CCCCCCCC)CCCCCCCC)nc3c2n1 | 0.02 | Missing["KeyAbsent", "SMILES"] | 0.01 |  | 0 | 0.1 | 0.1 | nphe | 1 |  | 0 | 23 | 60 | Eu | -4
./ST69.json | CCCCCCCCN(CCCCCCCC)C(=S)c1ccc2ccc3ccc(C(=S)N(CCCCCCCC)CCCCCCCC)nc3c2n1 | 0.02 | Missing["KeyAbsent", "SMILES"] | 0.01 |  | 0 | 1 | 1 | nphe | 1 |  | 0 | 23 | 60 | Am | -4
./ST69.json | CCCCCCCCN(CCCCCCCC)C(=S)c1ccc2ccc3ccc(C(=S)N(CCCCCCCC)CCCCCCCC)nc3c2n1 | 0.02 | Missing["KeyAbsent", "SMILES"] | 0.01 |  | 0 | 1 | 1 | nphe | 1 |  | 0 | 23 | 60 | Eu | -4
./ST69.json | CCCCCCCCN(CCCCCCCC)C(=S)c1ccc2ccc3ccc(C(=S)N(CCCCCCCC)CCCCCCCC)nc3c2n1 | 0.02 | Missing["KeyAbsent", "SMILES"] | 0.01 |  | 0 | 3.82 | 3.82 | nphe | 1 |  | 0 | 23 | 60 | Am | -1.163043
./ST69.json | CCCCCCCCN(CCCCCCCC)C(=S)c1ccc2ccc3ccc(C(=S)N(CCCCCCCC)CCCCCCCC)nc3c2n1 | 0.02 | Missing["KeyAbsent", "SMILES"] | 0.01 |  | 0 | 3.82 | 3.82 | nphe | 1 |  | 0 | 23 | 60 | Eu | -2.29243
./ST6.json | Cc1ccn(-c2cncc(-n3ccc(C)n3)n2)n1 | 0.01 |  | 0 |  | 0 | 0.98 | 0.98 | 1-octanol | 1 |  | 0 | 21 | 45 | Am | -3
./ST6.json | Cc1ccn(-c2cncc(-n3ccc(C)n3)n2)n1 | 0.01 |  | 0 |  | 0 | 0.98 | 0.98 | 1-octanol | 1 |  | 0 | 21 | 45 | Eu | -3
./ST70.json | Cc1cc(-c2cc(C)cc(-c3nnc4c(n3)C(C)(C)CCC4(C)C)n2)nc(-c2nnc3c(n2)C(C)(C)CCC3(C)C)c1 | 0.005 |  | 0 |  | 0 | 0.01 | 0.01 | cyclohexanone | 1 |  | 0 | 22 | 360 | Am | -0.39794
./ST70.json | Cc1cc(-c2cc(C)cc(-c3nnc4c(n3)C(C)(C)CCC4(C)C)n2)nc(-c2nnc3c(n2)C(C)(C)CCC3(C)C)c1 | 0.005 |  | 0 |  | 0 | 0.01 | 0.01 | cyclohexanone | 1 |  | 0 | 22 | 360 | Eu | -2.221849
./ST70.json | Cc1cc(-c2cc(C)cc(-c3nnc4c(n3)C(C)(C)CCC4(C)C)n2)nc(-c2nnc3c(n2)C(C)(C)CCC3(C)C)c1 | 0.005 |  | 0 |  | 0 | 0.1 | 0.1 | cyclohexanone | 1 |  | 0 | 22 | 360 | Am | 0.07918125
./ST70.json | Cc1cc(-c2cc(C)cc(-c3nnc4c(n3)C(C)(C)CCC4(C)C)n2)nc(-c2nnc3c(n2)C(C)(C)CCC3(C)C)c1 | 0.005 |  | 0 |  | 0 | 0.1 | 0.1 | cyclohexanone | 1 |  | 0 | 22 | 360 | Eu | -1.60206
./ST70.json | Cc1cc(-c2cc(C)cc(-c3nnc4c(n3)C(C)(C)CCC4(C)C)n2)nc(-c2nnc3c(n2)C(C)(C)CCC3(C)C)c1 | 0.005 |  | 0 |  | 0 | 0.5 | 0.5 | cyclohexanone | 1 |  | 0 | 22 | 360 | Am | 1.30963
./ST70.json | Cc1cc(-c2cc(C)cc(-c3nnc4c(n3)C(C)(C)CCC4(C)C)n2)nc(-c2nnc3c(n2)C(C)(C)CCC3(C)C)c1 | 0.005 |  | 0 |  | 0 | 0.5 | 0.5 | cyclohexanone | 1 |  | 0 | 22 | 360 | Eu | -0.90309
./ST70.json | Cc1cc(-c2cc(C)cc(-c3nnc4c(n3)C(C)(C)CCC4(C)C)n2)nc(-c2nnc3c(n2)C(C)(C)CCC3(C)C)c1 | 0.005 |  | 0 |  | 0 | 1 | 1 | cyclohexanone | 1 |  | 0 | 22 | 360 | Am | 1.193125
./ST70.json | Cc1cc(-c2cc(C)cc(-c3nnc4c(n3)C(C)(C)CCC4(C)C)n2)nc(-c2nnc3c(n2)C(C)(C)CCC3(C)C)c1 | 0.005 |  | 0 |  | 0 | 1 | 1 | cyclohexanone | 1 |  | 0 | 22 | 360 | Eu | -0.9829667
./ST70.json | Cc1cc(-c2cc(C)cc(-c3nnc4c(n3)C(C)(C)CCC4(C)C)n2)nc(-c2nnc3c(n2)C(C)(C)CCC3(C)C)c1 | 0.005 |  | 0 |  | 0 | 2 | 2 | cyclohexanone | 1 |  | 0 | 22 | 360 | Am | 1.440909
./ST70.json | Cc1cc(-c2cc(C)cc(-c3nnc4c(n3)C(C)(C)CCC4(C)C)n2)nc(-c2nnc3c(n2)C(C)(C)CCC3(C)C)c1 | 0.005 |  | 0 |  | 0 | 2 | 2 | cyclohexanone | 1 |  | 0 | 22 | 360 | Eu | -0.6736641
./ST70.json | Cc1cc(-c2cc(C)cc(-c3nnc4c(n3)C(C)(C)CCC4(C)C)n2)nc(-c2nnc3c(n2)C(C)(C)CCC3(C)C)c1 | 0.005 |  | 0 |  | 0 | 4 | 4 | cyclohexanone | 1 |  | 0 | 22 | 360 | Am | 1.139879
./ST70.json | Cc1cc(-c2cc(C)cc(-c3nnc4c(n3)C(C)(C)CCC4(C)C)n2)nc(-c2nnc3c(n2)C(C)(C)CCC3(C)C)c1 | 0.005 |  | 0 |  | 0 | 4 | 4 | cyclohexanone | 1 |  | 0 | 22 | 360 | Eu | -0.9136402
./ST71.json | Cc1cc(-c2cc(C)cc(-c3nnc4c(n3)C(C)(C)CCC4(C)C)n2)nc(-c2nnc3c(n2)C(C)(C)CCC3(C)C)c1 | 0.005 |  | 0 |  | 0 | 0.01 | 0.01 | 1-octanol | 1 |  | 0 | 22 | 360 | Am | -2.154902
./ST71.json | Cc1cc(-c2cc(C)cc(-c3nnc4c(n3)C(C)(C)CCC4(C)C)n2)nc(-c2nnc3c(n2)C(C)(C)CCC3(C)C)c1 | 0.005 |  | 0 |  | 0 | 0.01 | 0.01 | 1-octanol | 1 |  | 0 | 22 | 360 | Eu | -2.522879
./ST71.json | Cc1cc(-c2cc(C)cc(-c3nnc4c(n3)C(C)(C)CCC4(C)C)n2)nc(-c2nnc3c(n2)C(C)(C)CCC3(C)C)c1 | 0.005 |  | 0 |  | 0 | 0.1 | 0.1 | 1-octanol | 1 |  | 0 | 22 | 360 | Am | -1.39794
./ST71.json | Cc1cc(-c2cc(C)cc(-c3nnc4c(n3)C(C)(C)CCC4(C)C)n2)nc(-c2nnc3c(n2)C(C)(C)CCC3(C)C)c1 | 0.005 |  | 0 |  | 0 | 0.1 | 0.1 | 1-octanol | 1 |  | 0 | 22 | 360 | Eu | -2.522879
./ST71.json | Cc1cc(-c2cc(C)cc(-c3nnc4c(n3)C(C)(C)CCC4(C)C)n2)nc(-c2nnc3c(n2)C(C)(C)CCC3(C)C)c1 | 0.005 |  | 0 |  | 0 | 0.5 | 0.5 | 1-octanol | 1 |  | 0 | 22 | 360 | Am | -0.8068754
./ST71.json | Cc1cc(-c2cc(C)cc(-c3nnc4c(n3)C(C)(C)CCC4(C)C)n2)nc(-c2nnc3c(n2)C(C)(C)CCC3(C)C)c1 | 0.005 |  | 0 |  | 0 | 0.5 | 0.5 | 1-octanol | 1 |  | 0 | 22 | 360 | Eu | -1.619789
./ST71.json | Cc1cc(-c2cc(C)cc(-c3nnc4c(n3)C(C)(C)CCC4(C)C)n2)nc(-c2nnc3c(n2)C(C)(C)CCC3(C)C)c1 | 0.005 |  | 0 |  | 0 | 1 | 1 | 1-octanol | 1 |  | 0 | 22 | 360 | Am | -0.4907975
./ST71.json | Cc1cc(-c2cc(C)cc(-c3nnc4c(n3)C(C)(C)CCC4(C)C)n2)nc(-c2nnc3c(n2)C(C)(C)CCC3(C)C)c1 | 0.005 |  | 0 |  | 0 | 1 | 1 | 1-octanol | 1 |  | 0 | 22 | 360 | Eu | -1.619789
./ST71.json | Cc1cc(-c2cc(C)cc(-c3nnc4c(n3)C(C)(C)CCC4(C)C)n2)nc(-c2nnc3c(n2)C(C)(C)CCC3(C)C)c1 | 0.005 |  | 0 |  | 0 | 2 | 2 | 1-octanol | 1 |  | 0 | 22 | 360 | Am | -0.2146702
./ST71.json | Cc1cc(-c2cc(C)cc(-c3nnc4c(n3)C(C)(C)CCC4(C)C)n2)nc(-c2nnc3c(n2)C(C)(C)CCC3(C)C)c1 | 0.005 |  | 0 |  | 0 | 2 | 2 | 1-octanol | 1 |  | 0 | 22 | 360 | Eu | -1.552842
./ST71.json | Cc1cc(-c2cc(C)cc(-c3nnc4c(n3)C(C)(C)CCC4(C)C)n2)nc(-c2nnc3c(n2)C(C)(C)CCC3(C)C)c1 | 0.005 |  | 0 |  | 0 | 4 | 4 | 1-octanol | 1 |  | 0 | 22 | 360 | Am | -0.242604
./ST71.json | Cc1cc(-c2cc(C)cc(-c3nnc4c(n3)C(C)(C)CCC4(C)C)n2)nc(-c2nnc3c(n2)C(C)(C)CCC3(C)C)c1 | 0.005 |  | 0 |  | 0 | 4 | 4 | 1-octanol | 1 |  | 0 | 22 | 360 | Eu | -1.657577
./ST71.json | Cc1cc(-c2cc(C)cc(-c3nnc4c(n3)C(C)(C)CCC4(C)C)n2)nc(-c2nnc3c(n2)C(C)(C)CCC3(C)C)c1 | 0.005 |  | 0 |  | 0 | 4 | 4 | 1-octanol | 1 |  | 0 | 22 | 120 | Am | -0.5346171
./ST71.json | Cc1cc(-c2cc(C)cc(-c3nnc4c(n3)C(C)(C)CCC4(C)C)n2)nc(-c2nnc3c(n2)C(C)(C)CCC3(C)C)c1 | 0.005 |  | 0 |  | 0 | 4 | 4 | 1-octanol | 1 |  | 0 | 22 | 120 | Eu | -1.638272
./ST71.json | Cc1cc(-c2cc(C)cc(-c3nnc4c(n3)C(C)(C)CCC4(C)C)n2)nc(-c2nnc3c(n2)C(C)(C)CCC3(C)C)c1 | 0.005 |  | 0 |  | 0 | 4 | 4 | 1-octanol | 1 |  | 0 | 22 | 240 | Am | -0.2620127
./ST71.json | Cc1cc(-c2cc(C)cc(-c3nnc4c(n3)C(C)(C)CCC4(C)C)n2)nc(-c2nnc3c(n2)C(C)(C)CCC3(C)C)c1 | 0.005 |  | 0 |  | 0 | 4 | 4 | 1-octanol | 1 |  | 0 | 22 | 240 | Eu | -1.619789
./ST71.json | Cc1cc(-c2cc(C)cc(-c3nnc4c(n3)C(C)(C)CCC4(C)C)n2)nc(-c2nnc3c(n2)C(C)(C)CCC3(C)C)c1 | 0.005 |  | 0 |  | 0 | 4 | 4 | 1-octanol | 1 |  | 0 | 22 | 1080 | Am | 0.1142773
./ST71.json | Cc1cc(-c2cc(C)cc(-c3nnc4c(n3)C(C)(C)CCC4(C)C)n2)nc(-c2nnc3c(n2)C(C)(C)CCC3(C)C)c1 | 0.005 |  | 0 |  | 0 | 4 | 4 | 1-octanol | 1 |  | 0 | 22 | 1080 | Eu | -1.677781
./ST71.json | Cc1cc(-c2cc(C)cc(-c3nnc4c(n3)C(C)(C)CCC4(C)C)n2)nc(-c2nnc3c(n2)C(C)(C)CCC3(C)C)c1 | 0.005 |  | 0 |  | 0 | 4 | 4 | 1-octanol | 1 |  | 0 | 22 | 1800 | Am | 0.3673559
./ST71.json | Cc1cc(-c2cc(C)cc(-c3nnc4c(n3)C(C)(C)CCC4(C)C)n2)nc(-c2nnc3c(n2)C(C)(C)CCC3(C)C)c1 | 0.005 |  | 0 |  | 0 | 4 | 4 | 1-octanol | 1 |  | 0 | 22 | 1800 | Eu | -1.585027
./ST73.json | CCCCCCCCN(CCCCCCCC)C(=O)COCC(=O)N(CCCCCCCC)CCCCCCCC | 0.2 |  | 0 | OP(O)(=S)COCP(O)(O)=S | 0 | 0.1 | 0.6 | tph | 0.95 | 1-octanol | 0.05 | 22 | 60 | Am | 1.535294
./ST73.json | CCCCCCCCN(CCCCCCCC)C(=O)COCC(=O)N(CCCCCCCC)CCCCCCCC | 0.2 |  | 0 | OP(O)(=S)COCP(O)(O)=S | 0 | 0.1 | 0.6 | tph | 0.95 | 1-octanol | 0.05 | 22 | 60 | Eu | 2.392697
./ST73.json | CCCCCCCCN(CCCCCCCC)C(=O)COCC(=O)N(CCCCCCCC)CCCCCCCC | 0.2 |  | 0 | OP(O)(=S)COCP(O)(O)=S | 0 | 0.01 | 0.51 | tph | 0.95 | 1-octanol | 0.05 | 22 | 60 | Am | 1.612784
./ST73.json | CCCCCCCCN(CCCCCCCC)C(=O)COCC(=O)N(CCCCCCCC)CCCCCCCC | 0.2 |  | 0 | OP(O)(=S)COCP(O)(O)=S | 0 | 0.01 | 0.51 | tph | 0.95 | 1-octanol | 0.05 | 22 | 60 | Eu | 2.409933
./ST73.json | CCCCCCCCN(CCCCCCCC)C(=O)COCC(=O)N(CCCCCCCC)CCCCCCCC | 0.2 |  | 0 | OP(O)(=S)COCP(O)(O)=S | 0 | 0.001 | 0.501 | tph | 0.95 | 1-octanol | 0.05 | 22 | 60 | Am | 1.778874
./ST73.json | CCCCCCCCN(CCCCCCCC)C(=O)COCC(=O)N(CCCCCCCC)CCCCCCCC | 0.2 |  | 0 | OP(O)(=S)COCP(O)(O)=S | 0 | 0.001 | 0.501 | tph | 0.95 | 1-octanol | 0.05 | 22 | 60 | Eu | 2.436163
./ST73.json | CCCCCCCCN(CCCCCCCC)C(=O)COCC(=O)N(CCCCCCCC)CCCCCCCC | 0.2 |  | 0 | OP(O)(=S)COCP(O)(O)=S | 0 | 9.772372e-05 | 0.5000977 | tph | 0.95 | 1-octanol | 0.05 | 22 | 60 | Am | 1.878522
./ST73.json | CCCCCCCCN(CCCCCCCC)C(=O)COCC(=O)N(CCCCCCCC)CCCCCCCC | 0.2 |  | 0 | OP(O)(=S)COCP(O)(O)=S | 0 | 9.772372e-05 | 0.5000977 | tph | 0.95 | 1-octanol | 0.05 | 22 | 60 | Eu | 2.510545
./ST73.json | CCCCCCCCN(CCCCCCCC)C(=O)COCC(=O)N(CCCCCCCC)CCCCCCCC | 0.2 |  | 0 | OP(O)(=S)COCP(O)(O)=S | 0.03 | 0.0851138 | 0.5851138 | tph | 0.95 | 1-octanol | 0.05 | 22 | 60 | Am | 1.252853
./ST73.json | CCCCCCCCN(CCCCCCCC)C(=O)COCC(=O)N(CCCCCCCC)CCCCCCCC | 0.2 |  | 0 | OP(O)(=S)COCP(O)(O)=S | 0.03 | 0.0851138 | 0.5851138 | tph | 0.95 | 1-octanol | 0.05 | 22 | 60 | Eu | 2.103804
./ST73.json | CCCCCCCCN(CCCCCCCC)C(=O)COCC(=O)N(CCCCCCCC)CCCCCCCC | 0.2 |  | 0 | OP(O)(=S)COCP(O)(O)=S | 0.03 | 0.008709636 | 0.5087096 | tph | 0.95 | 1-octanol | 0.05 | 22 | 60 | Am | 0.9242793
./ST73.json | CCCCCCCCN(CCCCCCCC)C(=O)COCC(=O)N(CCCCCCCC)CCCCCCCC | 0.2 |  | 0 | OP(O)(=S)COCP(O)(O)=S | 0.03 | 0.008709636 | 0.5087096 | tph | 0.95 | 1-octanol | 0.05 | 22 | 60 | Eu | 1.669317
./ST73.json | CCCCCCCCN(CCCCCCCC)C(=O)COCC(=O)N(CCCCCCCC)CCCCCCCC | 0.2 |  | 0 | OP(O)(=S)COCP(O)(O)=S | 0.03 | 0.0007413102 | 0.5007413 | tph | 0.95 | 1-octanol | 0.05 | 22 | 60 | Am | 0.94939
./ST73.json | CCCCCCCCN(CCCCCCCC)C(=O)COCC(=O)N(CCCCCCCC)CCCCCCCC | 0.2 |  | 0 | OP(O)(=S)COCP(O)(O)=S | 0.03 | 0.0007413102 | 0.5007413 | tph | 0.95 | 1-octanol | 0.05 | 22 | 60 | Eu | 1.585461
./ST73.json | CCCCCCCCN(CCCCCCCC)C(=O)COCC(=O)N(CCCCCCCC)CCCCCCCC | 0.2 |  | 0 | OP(O)(=S)COCP(O)(O)=S | 0.03 | 7.24436e-05 | 0.5000724 | tph | 0.95 | 1-octanol | 0.05 | 22 | 60 | Am | 1.093422
./ST73.json | CCCCCCCCN(CCCCCCCC)C(=O)COCC(=O)N(CCCCCCCC)CCCCCCCC | 0.2 |  | 0 | OP(O)(=S)COCP(O)(O)=S | 0.03 | 7.24436e-05 | 0.5000724 | tph | 0.95 | 1-octanol | 0.05 | 22 | 60 | Eu | 1.664642
./ST74.json | S=P(COCP(=S)(c1ccccc1)c1ccccc1)(c1ccccc1)c1ccccc1 | 0.01 |  | 0 |  | 0 | 0.01 | 0.01 | 1-octanol | 1 |  | 0 | 22 | 60 | Am | -2.79588
./ST74.json | S=P(COCP(=S)(c1ccccc1)c1ccccc1)(c1ccccc1)c1ccccc1 | 0.01 |  | 0 |  | 0 | 0.01 | 0.01 | 1-octanol | 1 |  | 0 | 22 | 60 | Eu | -2.721246
./ST74.json | S=P(COCP(=S)(c1ccccc1)c1ccccc1)(c1ccccc1)c1ccccc1 | 0.01 |  | 0 |  | 0 | 0.1 | 0.1 | 1-octanol | 1 |  | 0 | 22 | 60 | Am | -3.39794
./ST74.json | S=P(COCP(=S)(c1ccccc1)c1ccccc1)(c1ccccc1)c1ccccc1 | 0.01 |  | 0 |  | 0 | 0.1 | 0.1 | 1-octanol | 1 |  | 0 | 22 | 60 | Eu | -3.30103
./ST74.json | S=P(COCP(=S)(c1ccccc1)c1ccccc1)(c1ccccc1)c1ccccc1 | 0.01 |  | 0 |  | 0 | 1.03 | 1.03 | 1-octanol | 1 |  | 0 | 22 | 60 | Am | -2.481486
./ST74.json | S=P(COCP(=S)(c1ccccc1)c1ccccc1)(c1ccccc1)c1ccccc1 | 0.01 |  | 0 |  | 0 | 1.03 | 1.03 | 1-octanol | 1 |  | 0 | 22 | 60 | Eu | -3.522879
./ST74.json | S=P(COCP(=S)(c1ccccc1)c1ccccc1)(c1ccccc1)c1ccccc1 | 0.01 |  | 0 |  | 0 | 1.98 | 1.98 | 1-octanol | 1 |  | 0 | 22 | 60 | Am | -3.09691
./ST74.json | S=P(COCP(=S)(c1ccccc1)c1ccccc1)(c1ccccc1)c1ccccc1 | 0.01 |  | 0 |  | 0 | 1.98 | 1.98 | 1-octanol | 1 |  | 0 | 22 | 60 | Eu | -3.154902
./ST74.json | S=P(COCP(=S)(c1ccccc1)c1ccccc1)(c1ccccc1)c1ccccc1 | 0.01 |  | 0 |  | 0 | 3.04 | 3.04 | 1-octanol | 1 |  | 0 | 22 | 60 | Am | -2.744727
./ST74.json | S=P(COCP(=S)(c1ccccc1)c1ccccc1)(c1ccccc1)c1ccccc1 | 0.01 |  | 0 |  | 0 | 3.04 | 3.04 | 1-octanol | 1 |  | 0 | 22 | 60 | Eu | -2.79588
./ST74.json | S=P(COCP(=S)(c1ccccc1)c1ccccc1)(c1ccccc1)c1ccccc1 | 0.01 |  | 0 |  | 0 | 4.01 | 4.01 | 1-octanol | 1 |  | 0 | 22 | 60 | Am | -2.853872
./ST74.json | S=P(COCP(=S)(c1ccccc1)c1ccccc1)(c1ccccc1)c1ccccc1 | 0.01 |  | 0 |  | 0 | 4.01 | 4.01 | 1-octanol | 1 |  | 0 | 22 | 60 | Eu | -2.886057
./ST75.json | CCCCCCCCN(CCCCCCCC)C(=O)COCC(=O)N(CCCCCCCC)CCCCCCCC | 0.2 |  | 0 | O=C([O-])CN(CC(=O)[O-])C(=O)COCC(=O)N(CC(=O)[O-])CC(=O)[O-].[Na+].[Na+].[Na+].[Na+] | 0 | 0.1 | 0.6 | tph | 0.95 | 1-octanol | 0.05 | 22 | 60 | Am | 1.535294
./ST75.json | CCCCCCCCN(CCCCCCCC)C(=O)COCC(=O)N(CCCCCCCC)CCCCCCCC | 0.2 |  | 0 | O=C([O-])CN(CC(=O)[O-])C(=O)COCC(=O)N(CC(=O)[O-])CC(=O)[O-].[Na+].[Na+].[Na+].[Na+] | 0 | 0.1 | 0.6 | tph | 0.95 | 1-octanol | 0.05 | 22 | 60 | Eu | 2.392697
./ST75.json | CCCCCCCCN(CCCCCCCC)C(=O)COCC(=O)N(CCCCCCCC)CCCCCCCC | 0.2 |  | 0 | O=C([O-])CN(CC(=O)[O-])C(=O)COCC(=O)N(CC(=O)[O-])CC(=O)[O-].[Na+].[Na+].[Na+].[Na+] | 0 | 0.01 | 0.51 | tph | 0.95 | 1-octanol | 0.05 | 22 | 60 | Am | 1.612784
./ST75.json | CCCCCCCCN(CCCCCCCC)C(=O)COCC(=O)N(CCCCCCCC)CCCCCCCC | 0.2 |  | 0 | O=C([O-])CN(CC(=O)[O-])C(=O)COCC(=O)N(CC(=O)[O-])CC(=O)[O-].[Na+].[Na+].[Na+].[Na+] | 0 | 0.01 | 0.51 | tph | 0.95 | 1-octanol | 0.05 | 22 | 60 | Eu | 2.409933
./ST75.json | CCCCCCCCN(CCCCCCCC)C(=O)COCC(=O)N(CCCCCCCC)CCCCCCCC | 0.2 |  | 0 | O=C([O-])CN(CC(=O)[O-])C(=O)COCC(=O)N(CC(=O)[O-])CC(=O)[O-].[Na+].[Na+].[Na+].[Na+] | 0 | 0.001 | 0.501 | tph | 0.95 | 1-octanol | 0.05 | 22 | 60 | Am | 1.778874
./ST75.json | CCCCCCCCN(CCCCCCCC)C(=O)COCC(=O)N(CCCCCCCC)CCCCCCCC | 0.2 |  | 0 | O=C([O-])CN(CC(=O)[O-])C(=O)COCC(=O)N(CC(=O)[O-])CC(=O)[O-].[Na+].[Na+].[Na+].[Na+] | 0 | 0.001 | 0.501 | tph | 0.95 | 1-octanol | 0.05 | 22 | 60 | Eu | 2.436163
./ST75.json | CCCCCCCCN(CCCCCCCC)C(=O)COCC(=O)N(CCCCCCCC)CCCCCCCC | 0.2 |  | 0 | O=C([O-])CN(CC(=O)[O-])C(=O)COCC(=O)N(CC(=O)[O-])CC(=O)[O-].[Na+].[Na+].[Na+].[Na+] | 0 | 9.772372e-05 | 0.5000977 | tph | 0.95 | 1-octanol | 0.05 | 22 | 60 | Am | 1.878522
./ST75.json | CCCCCCCCN(CCCCCCCC)C(=O)COCC(=O)N(CCCCCCCC)CCCCCCCC | 0.2 |  | 0 | O=C([O-])CN(CC(=O)[O-])C(=O)COCC(=O)N(CC(=O)[O-])CC(=O)[O-].[Na+].[Na+].[Na+].[Na+] | 0 | 9.772372e-05 | 0.5000977 | tph | 0.95 | 1-octanol | 0.05 | 22 | 60 | Eu | 2.510545
./ST75.json | CCCCCCCCN(CCCCCCCC)C(=O)COCC(=O)N(CCCCCCCC)CCCCCCCC | 0.2 |  | 0 | O=C([O-])CN(CC(=O)[O-])C(=O)COCC(=O)N(CC(=O)[O-])CC(=O)[O-].[Na+].[Na+].[Na+].[Na+] | 0.1 | 0.08128305 | 0.5812831 | tph | 0.95 | 1-octanol | 0.05 | 22 | 60 | Am | 1.744293
./ST75.json | CCCCCCCCN(CCCCCCCC)C(=O)COCC(=O)N(CCCCCCCC)CCCCCCCC | 0.2 |  | 0 | O=C([O-])CN(CC(=O)[O-])C(=O)COCC(=O)N(CC(=O)[O-])CC(=O)[O-].[Na+].[Na+].[Na+].[Na+] | 0.1 | 0.08128305 | 0.5812831 | tph | 0.95 | 1-octanol | 0.05 | 22 | 60 | Eu | 2.62634
./ST75.json | CCCCCCCCN(CCCCCCCC)C(=O)COCC(=O)N(CCCCCCCC)CCCCCCCC | 0.2 |  | 0 | O=C([O-])CN(CC(=O)[O-])C(=O)COCC(=O)N(CC(=O)[O-])CC(=O)[O-].[Na+].[Na+].[Na+].[Na+] | 0.1 | 0.009332543 | 0.5093325 | tph | 0.95 | 1-octanol | 0.05 | 22 | 60 | Am | 1.564666
./ST75.json | CCCCCCCCN(CCCCCCCC)C(=O)COCC(=O)N(CCCCCCCC)CCCCCCCC | 0.2 |  | 0 | O=C([O-])CN(CC(=O)[O-])C(=O)COCC(=O)N(CC(=O)[O-])CC(=O)[O-].[Na+].[Na+].[Na+].[Na+] | 0.1 | 0.009332543 | 0.5093325 | tph | 0.95 | 1-octanol | 0.05 | 22 | 60 | Eu | 2.307496
./ST75.json | CCCCCCCCN(CCCCCCCC)C(=O)COCC(=O)N(CCCCCCCC)CCCCCCCC | 0.2 |  | 0 | O=C([O-])CN(CC(=O)[O-])C(=O)COCC(=O)N(CC(=O)[O-])CC(=O)[O-].[Na+].[Na+].[Na+].[Na+] | 0.1 | 0.0009549926 | 0.500955 | tph | 0.95 | 1-octanol | 0.05 | 22 | 60 | Am | 0.988559
./ST75.json | CCCCCCCCN(CCCCCCCC)C(=O)COCC(=O)N(CCCCCCCC)CCCCCCCC | 0.2 |  | 0 | O=C([O-])CN(CC(=O)[O-])C(=O)COCC(=O)N(CC(=O)[O-])CC(=O)[O-].[Na+].[Na+].[Na+].[Na+] | 0.1 | 0.0009549926 | 0.500955 | tph | 0.95 | 1-octanol | 0.05 | 22 | 60 | Eu | 1.55145
./ST75.json | CCCCCCCCN(CCCCCCCC)C(=O)COCC(=O)N(CCCCCCCC)CCCCCCCC | 0.2 |  | 0 | O=C([O-])CN(CC(=O)[O-])C(=O)COCC(=O)N(CC(=O)[O-])CC(=O)[O-].[Na+].[Na+].[Na+].[Na+] | 0.1 | 0.0001 | 0.5001 | tph | 0.95 | 1-octanol | 0.05 | 22 | 60 | Am | 0.5185139
./ST75.json | CCCCCCCCN(CCCCCCCC)C(=O)COCC(=O)N(CCCCCCCC)CCCCCCCC | 0.2 |  | 0 | O=C([O-])CN(CC(=O)[O-])C(=O)COCC(=O)N(CC(=O)[O-])CC(=O)[O-].[Na+].[Na+].[Na+].[Na+] | 0.1 | 0.0001 | 0.5001 | tph | 0.95 | 1-octanol | 0.05 | 22 | 60 | Eu | 0.7972675
./ST76.json | CCCCCCCCN(CCCCCCCC)C(=O)COCC(=O)N(CCCCCCCC)CCCCCCCC | 0.2 |  | 0 | OP(O)(=S)CP(O)(O)=S | 0.1 | 0.08128305 | 0.5812831 | tph | 0.95 | 1-octanol | 0.05 | 22 | 60 | Am | -1.29243
./ST76.json | CCCCCCCCN(CCCCCCCC)C(=O)COCC(=O)N(CCCCCCCC)CCCCCCCC | 0.2 |  | 0 | OP(O)(=S)CP(O)(O)=S | 0.1 | 0.08128305 | 0.5812831 | tph | 0.95 | 1-octanol | 0.05 | 22 | 60 | Eu | -0.9871628
./ST76.json | CCCCCCCCN(CCCCCCCC)C(=O)COCC(=O)N(CCCCCCCC)CCCCCCCC | 0.2 |  | 0 | OP(O)(=S)CP(O)(O)=S | 0.1 | 0.008912509 | 0.5089125 | tph | 0.95 | 1-octanol | 0.05 | 22 | 60 | Am | -2.221849
./ST76.json | CCCCCCCCN(CCCCCCCC)C(=O)COCC(=O)N(CCCCCCCC)CCCCCCCC | 0.2 |  | 0 | OP(O)(=S)CP(O)(O)=S | 0.1 | 0.008912509 | 0.5089125 | tph | 0.95 | 1-octanol | 0.05 | 22 | 60 | Eu | -2.30103
./ST76.json | CCCCCCCCN(CCCCCCCC)C(=O)COCC(=O)N(CCCCCCCC)CCCCCCCC | 0.2 |  | 0 | OP(O)(=S)CP(O)(O)=S | 0.1 | 0.001023293 | 0.5010233 | tph | 0.95 | 1-octanol | 0.05 | 22 | 60 | Am | -2.522879
./ST76.json | CCCCCCCCN(CCCCCCCC)C(=O)COCC(=O)N(CCCCCCCC)CCCCCCCC | 0.2 |  | 0 | OP(O)(=S)CP(O)(O)=S | 0.1 | 0.001023293 | 0.5010233 | tph | 0.95 | 1-octanol | 0.05 | 22 | 60 | Eu | -2.522879
./ST76.json | CCCCCCCCN(CCCCCCCC)C(=O)COCC(=O)N(CCCCCCCC)CCCCCCCC | 0.2 |  | 0 | OP(O)(=S)CP(O)(O)=S | 0.1 | 0.0001 | 0.5001 | tph | 0.95 | 1-octanol | 0.05 | 22 | 60 | Am | -2.522879
./ST76.json | CCCCCCCCN(CCCCCCCC)C(=O)COCC(=O)N(CCCCCCCC)CCCCCCCC | 0.2 |  | 0 | OP(O)(=S)CP(O)(O)=S | 0.1 | 0.0001 | 0.5001 | tph | 0.95 | 1-octanol | 0.05 | 22 | 60 | Eu | -2.69897
./ST77.json | CCCCCCCCN(CCCCCCCC)C(=O)COCC(=O)N(CCCCCCCC)CCCCCCCC | 0.2 |  | 0 | OCC(O)Cn1cc(-c2cccc(-c3cn(CC(O)CO)nn3)n2)nn1 | 0 | 0.001 | 0.501 | kerosene | 0.95 | 1-octanol | 0.05 | 22 | 60 | Am | 1.385606
./ST77.json | CCCCCCCCN(CCCCCCCC)C(=O)COCC(=O)N(CCCCCCCC)CCCCCCCC | 0.2 |  | 0 | OCC(O)Cn1cc(-c2cccc(-c3cn(CC(O)CO)nn3)n2)nn1 | 0 | 0.001 | 0.501 | kerosene | 0.95 | 1-octanol | 0.05 | 22 | 60 | Eu | 2.1959
./ST77.json | CCCCCCCCN(CCCCCCCC)C(=O)COCC(=O)N(CCCCCCCC)CCCCCCCC | 0.2 |  | 0 | OCC(O)Cn1cc(-c2cccc(-c3cn(CC(O)CO)nn3)n2)nn1 | 0 | 0.01 | 0.51 | kerosene | 0.95 | 1-octanol | 0.05 | 22 | 60 | Am | 1.409933
./ST77.json | CCCCCCCCN(CCCCCCCC)C(=O)COCC(=O)N(CCCCCCCC)CCCCCCCC | 0.2 |  | 0 | OCC(O)Cn1cc(-c2cccc(-c3cn(CC(O)CO)nn3)n2)nn1 | 0 | 0.01 | 0.51 | kerosene | 0.95 | 1-octanol | 0.05 | 22 | 60 | Eu | 2.220108
./ST77.json | CCCCCCCCN(CCCCCCCC)C(=O)COCC(=O)N(CCCCCCCC)CCCCCCCC | 0.2 |  | 0 | OCC(O)Cn1cc(-c2cccc(-c3cn(CC(O)CO)nn3)n2)nn1 | 0 | 0.1 | 0.6 | kerosene | 0.95 | 1-octanol | 0.05 | 22 | 60 | Am | 1.510545
./ST77.json | CCCCCCCCN(CCCCCCCC)C(=O)COCC(=O)N(CCCCCCCC)CCCCCCCC | 0.2 |  | 0 | OCC(O)Cn1cc(-c2cccc(-c3cn(CC(O)CO)nn3)n2)nn1 | 0 | 0.1 | 0.6 | kerosene | 0.95 | 1-octanol | 0.05 | 22 | 60 | Eu | 2.292256
./ST77.json | CCCCCCCCN(CCCCCCCC)C(=O)COCC(=O)N(CCCCCCCC)CCCCCCCC | 0.2 |  | 0 | OCC(O)Cn1cc(-c2cccc(-c3cn(CC(O)CO)nn3)n2)nn1 | 0 | 0.5 | 1 | kerosene | 0.95 | 1-octanol | 0.05 | 22 | 60 | Am | 1.733197
./ST77.json | CCCCCCCCN(CCCCCCCC)C(=O)COCC(=O)N(CCCCCCCC)CCCCCCCC | 0.2 |  | 0 | OCC(O)Cn1cc(-c2cccc(-c3cn(CC(O)CO)nn3)n2)nn1 | 0 | 0.5 | 1 | kerosene | 0.95 | 1-octanol | 0.05 | 22 | 60 | Eu | 2.561101
./ST77.json | CCCCCCCCN(CCCCCCCC)C(=O)COCC(=O)N(CCCCCCCC)CCCCCCCC | 0.2 |  | 0 | OCC(O)Cn1cc(-c2cccc(-c3cn(CC(O)CO)nn3)n2)nn1 | 0 | 1 | 1.5 | kerosene | 0.95 | 1-octanol | 0.05 | 22 | 60 | Am | 2.541579
./ST77.json | CCCCCCCCN(CCCCCCCC)C(=O)COCC(=O)N(CCCCCCCC)CCCCCCCC | 0.2 |  | 0 | OCC(O)Cn1cc(-c2cccc(-c3cn(CC(O)CO)nn3)n2)nn1 | 0 | 1 | 1.5 | kerosene | 0.95 | 1-octanol | 0.05 | 22 | 60 | Eu | 3.007748
./ST77.json | CCCCCCCCN(CCCCCCCC)C(=O)COCC(=O)N(CCCCCCCC)CCCCCCCC | 0.2 |  | 0 | OCC(O)Cn1cc(-c2cccc(-c3cn(CC(O)CO)nn3)n2)nn1 | 0.05 | 0.001 | 0.501 | kerosene | 0.95 | 1-octanol | 0.05 | 22 | 60 | Am | -0.928118
./ST77.json | CCCCCCCCN(CCCCCCCC)C(=O)COCC(=O)N(CCCCCCCC)CCCCCCCC | 0.2 |  | 0 | OCC(O)Cn1cc(-c2cccc(-c3cn(CC(O)CO)nn3)n2)nn1 | 0.05 | 0.001 | 0.501 | kerosene | 0.95 | 1-octanol | 0.05 | 22 | 60 | Eu | 1.029384
./ST77.json | CCCCCCCCN(CCCCCCCC)C(=O)COCC(=O)N(CCCCCCCC)CCCCCCCC | 0.2 |  | 0 | OCC(O)Cn1cc(-c2cccc(-c3cn(CC(O)CO)nn3)n2)nn1 | 0.05 | 0.01 | 0.51 | kerosene | 0.95 | 1-octanol | 0.05 | 22 | 60 | Am | -0.950782
./ST77.json | CCCCCCCCN(CCCCCCCC)C(=O)COCC(=O)N(CCCCCCCC)CCCCCCCC | 0.2 |  | 0 | OCC(O)Cn1cc(-c2cccc(-c3cn(CC(O)CO)nn3)n2)nn1 | 0.05 | 0.01 | 0.51 | kerosene | 0.95 | 1-octanol | 0.05 | 22 | 60 | Eu | 0.948413
./ST77.json | CCCCCCCCN(CCCCCCCC)C(=O)COCC(=O)N(CCCCCCCC)CCCCCCCC | 0.2 |  | 0 | OCC(O)Cn1cc(-c2cccc(-c3cn(CC(O)CO)nn3)n2)nn1 | 0.05 | 0.1 | 0.6 | kerosene | 0.95 | 1-octanol | 0.05 | 22 | 60 | Am | -0.3767507
./ST77.json | CCCCCCCCN(CCCCCCCC)C(=O)COCC(=O)N(CCCCCCCC)CCCCCCCC | 0.2 |  | 0 | OCC(O)Cn1cc(-c2cccc(-c3cn(CC(O)CO)nn3)n2)nn1 | 0.05 | 0.1 | 0.6 | kerosene | 0.95 | 1-octanol | 0.05 | 22 | 60 | Eu | 1.663701
./ST77.json | CCCCCCCCN(CCCCCCCC)C(=O)COCC(=O)N(CCCCCCCC)CCCCCCCC | 0.2 |  | 0 | OCC(O)Cn1cc(-c2cccc(-c3cn(CC(O)CO)nn3)n2)nn1 | 0.05 | 0.5 | 1 | kerosene | 0.95 | 1-octanol | 0.05 | 22 | 60 | Am | 0.8293038
./ST77.json | CCCCCCCCN(CCCCCCCC)C(=O)COCC(=O)N(CCCCCCCC)CCCCCCCC | 0.2 |  | 0 | OCC(O)Cn1cc(-c2cccc(-c3cn(CC(O)CO)nn3)n2)nn1 | 0.05 | 0.5 | 1 | kerosene | 0.95 | 1-octanol | 0.05 | 22 | 60 | Eu | 2.367356
./ST77.json | CCCCCCCCN(CCCCCCCC)C(=O)COCC(=O)N(CCCCCCCC)CCCCCCCC | 0.2 |  | 0 | OCC(O)Cn1cc(-c2cccc(-c3cn(CC(O)CO)nn3)n2)nn1 | 0.05 | 1 | 1.5 | kerosene | 0.95 | 1-octanol | 0.05 | 22 | 60 | Am | 2.10721
./ST77.json | CCCCCCCCN(CCCCCCCC)C(=O)COCC(=O)N(CCCCCCCC)CCCCCCCC | 0.2 |  | 0 | OCC(O)Cn1cc(-c2cccc(-c3cn(CC(O)CO)nn3)n2)nn1 | 0.05 | 1 | 1.5 | kerosene | 0.95 | 1-octanol | 0.05 | 22 | 60 | Eu | 2.881385
./ST77.json | CCCCCCCCN(CCCCCCCC)C(=O)COCC(=O)N(CCCCCCCC)CCCCCCCC | 0.2 |  | 0 | OCC(O)Cn1cc(-c2cccc(-c3cn(CC(O)CO)nn3)n2)nn1 | 0.15 | 0.01 | 0.51 | kerosene | 0.95 | 1-octanol | 0.05 | 22 | 60 | Am | -1.113509
./ST77.json | CCCCCCCCN(CCCCCCCC)C(=O)COCC(=O)N(CCCCCCCC)CCCCCCCC | 0.2 |  | 0 | OCC(O)Cn1cc(-c2cccc(-c3cn(CC(O)CO)nn3)n2)nn1 | 0.15 | 0.01 | 0.51 | kerosene | 0.95 | 1-octanol | 0.05 | 22 | 60 | Eu | 0.4014005
./ST77.json | CCCCCCCCN(CCCCCCCC)C(=O)COCC(=O)N(CCCCCCCC)CCCCCCCC | 0.2 |  | 0 | OCC(O)Cn1cc(-c2cccc(-c3cn(CC(O)CO)nn3)n2)nn1 | 0.15 | 0.1 | 0.6 | kerosene | 0.95 | 1-octanol | 0.05 | 22 | 60 | Am | -0.6946486
./ST77.json | CCCCCCCCN(CCCCCCCC)C(=O)COCC(=O)N(CCCCCCCC)CCCCCCCC | 0.2 |  | 0 | OCC(O)Cn1cc(-c2cccc(-c3cn(CC(O)CO)nn3)n2)nn1 | 0.15 | 0.1 | 0.6 | kerosene | 0.95 | 1-octanol | 0.05 | 22 | 60 | Eu | 0.7058637
./ST77.json | CCCCCCCCN(CCCCCCCC)C(=O)COCC(=O)N(CCCCCCCC)CCCCCCCC | 0.2 |  | 0 | OCC(O)Cn1cc(-c2cccc(-c3cn(CC(O)CO)nn3)n2)nn1 | 0.15 | 0.5 | 1 | kerosene | 0.95 | 1-octanol | 0.05 | 22 | 60 | Am | -0.1123827
./ST77.json | CCCCCCCCN(CCCCCCCC)C(=O)COCC(=O)N(CCCCCCCC)CCCCCCCC | 0.2 |  | 0 | OCC(O)Cn1cc(-c2cccc(-c3cn(CC(O)CO)nn3)n2)nn1 | 0.15 | 0.5 | 1 | kerosene | 0.95 | 1-octanol | 0.05 | 22 | 60 | Eu | 1.939519
./ST77.json | CCCCCCCCN(CCCCCCCC)C(=O)COCC(=O)N(CCCCCCCC)CCCCCCCC | 0.2 |  | 0 | OCC(O)Cn1cc(-c2cccc(-c3cn(CC(O)CO)nn3)n2)nn1 | 0.15 | 1 | 1.5 | kerosene | 0.95 | 1-octanol | 0.05 | 22 | 60 | Am | 1.531479
./ST77.json | CCCCCCCCN(CCCCCCCC)C(=O)COCC(=O)N(CCCCCCCC)CCCCCCCC | 0.2 |  | 0 | OCC(O)Cn1cc(-c2cccc(-c3cn(CC(O)CO)nn3)n2)nn1 | 0.15 | 1 | 1.5 | kerosene | 0.95 | 1-octanol | 0.05 | 22 | 60 | Eu | 2.812245
./ST78.json | CCCCCCCCN(CCCCCCCC)C(=O)COCC(=O)N(CCCCCCCC)CCCCCCCC | 0.2 |  | 0 | OCc1ccc2ccc3ccc(CO)nc3c2n1 | 0 | 0.1 | 0.6 | kerosene | 0.95 | 1-octanol | 0.05 | 22 | 60 | Am | 1.510143
./ST78.json | CCCCCCCCN(CCCCCCCC)C(=O)COCC(=O)N(CCCCCCCC)CCCCCCCC | 0.2 |  | 0 | OCc1ccc2ccc3ccc(CO)nc3c2n1 | 0 | 0.1 | 0.6 | kerosene | 0.95 | 1-octanol | 0.05 | 22 | 60 | Eu | 2.292256
./ST78.json | CCCCCCCCN(CCCCCCCC)C(=O)COCC(=O)N(CCCCCCCC)CCCCCCCC | 0.2 |  | 0 | OCc1ccc2ccc3ccc(CO)nc3c2n1 | 0 | 0.1 | 0.1 | kerosene | 0.95 | 1-octanol | 0.05 | 22 | 60 | Am | 0.9576073
./ST78.json | CCCCCCCCN(CCCCCCCC)C(=O)COCC(=O)N(CCCCCCCC)CCCCCCCC | 0.2 |  | 0 | OCc1ccc2ccc3ccc(CO)nc3c2n1 | 0 | 0.1 | 0.1 | kerosene | 0.95 | 1-octanol | 0.05 | 22 | 60 | Eu | 1.793301
./ST78.json | CCCCCCCCN(CCCCCCCC)C(=O)COCC(=O)N(CCCCCCCC)CCCCCCCC | 0.2 |  | 0 | OCc1ccc2ccc3ccc(CO)nc3c2n1 | 0 | 0.5 | 0.5 | kerosene | 0.95 | 1-octanol | 0.05 | 22 | 60 | Am | 1.733438
./ST78.json | CCCCCCCCN(CCCCCCCC)C(=O)COCC(=O)N(CCCCCCCC)CCCCCCCC | 0.2 |  | 0 | OCc1ccc2ccc3ccc(CO)nc3c2n1 | 0 | 0.5 | 0.5 | kerosene | 0.95 | 1-octanol | 0.05 | 22 | 60 | Eu | 2.561495
./ST78.json | CCCCCCCCN(CCCCCCCC)C(=O)COCC(=O)N(CCCCCCCC)CCCCCCCC | 0.2 |  | 0 | OCc1ccc2ccc3ccc(CO)nc3c2n1 | 0 | 1 | 1 | kerosene | 0.95 | 1-octanol | 0.05 | 22 | 60 | Am | 2.541579
./ST78.json | CCCCCCCCN(CCCCCCCC)C(=O)COCC(=O)N(CCCCCCCC)CCCCCCCC | 0.2 |  | 0 | OCc1ccc2ccc3ccc(CO)nc3c2n1 | 0 | 1 | 1 | kerosene | 0.95 | 1-octanol | 0.05 | 22 | 60 | Eu | 3.007748
./ST78.json | CCCCCCCCN(CCCCCCCC)C(=O)COCC(=O)N(CCCCCCCC)CCCCCCCC | 0.2 |  | 0 | OCc1ccc2ccc3ccc(CO)nc3c2n1 | 0.02 | 0.1 | 0.6 | kerosene | 0.95 | 1-octanol | 0.05 | 22 | 60 | Am | -0.01772877
./ST78.json | CCCCCCCCN(CCCCCCCC)C(=O)COCC(=O)N(CCCCCCCC)CCCCCCCC | 0.2 |  | 0 | OCc1ccc2ccc3ccc(CO)nc3c2n1 | 0.02 | 0.1 | 0.6 | kerosene | 0.95 | 1-octanol | 0.05 | 22 | 60 | Eu | 1.344392
./ST78.json | CCCCCCCCN(CCCCCCCC)C(=O)COCC(=O)N(CCCCCCCC)CCCCCCCC | 0.2 |  | 0 | OCc1ccc2ccc3ccc(CO)nc3c2n1 | 0.02 | 0.1 | 0.1 | kerosene | 0.95 | 1-octanol | 0.05 | 22 | 60 | Am | -1.49485
./ST78.json | CCCCCCCCN(CCCCCCCC)C(=O)COCC(=O)N(CCCCCCCC)CCCCCCCC | 0.2 |  | 0 | OCc1ccc2ccc3ccc(CO)nc3c2n1 | 0.02 | 0.1 | 0.1 | kerosene | 0.95 | 1-octanol | 0.05 | 22 | 60 | Eu | -0.392545
./ST78.json | CCCCCCCCN(CCCCCCCC)C(=O)COCC(=O)N(CCCCCCCC)CCCCCCCC | 0.2 |  | 0 | OCc1ccc2ccc3ccc(CO)nc3c2n1 | 0.02 | 0.5 | 0.5 | kerosene | 0.95 | 1-octanol | 0.05 | 22 | 60 | Am | 1.064458
./ST78.json | CCCCCCCCN(CCCCCCCC)C(=O)COCC(=O)N(CCCCCCCC)CCCCCCCC | 0.2 |  | 0 | OCc1ccc2ccc3ccc(CO)nc3c2n1 | 0.02 | 0.5 | 0.5 | kerosene | 0.95 | 1-octanol | 0.05 | 22 | 60 | Eu | 2.225309
./ST78.json | CCCCCCCCN(CCCCCCCC)C(=O)COCC(=O)N(CCCCCCCC)CCCCCCCC | 0.2 |  | 0 | OCc1ccc2ccc3ccc(CO)nc3c2n1 | 0.02 | 1 | 1 | kerosene | 0.95 | 1-octanol | 0.05 | 22 | 60 | Am | 2.222716
./ST78.json | CCCCCCCCN(CCCCCCCC)C(=O)COCC(=O)N(CCCCCCCC)CCCCCCCC | 0.2 |  | 0 | OCc1ccc2ccc3ccc(CO)nc3c2n1 | 0.02 | 1 | 1 | kerosene | 0.95 | 1-octanol | 0.05 | 22 | 60 | Eu | 2.886491
./ST7.json | Cc1cc(C)n(-c2cncc(-n3nc(C)cc3C)n2)n1 | 0.01 |  | 0 |  | 0 | 0.1 | 0.1 | 1-octanol | 1 |  | 0 | 21 | 45 | Am | -3
./ST7.json | Cc1cc(C)n(-c2cncc(-n3nc(C)cc3C)n2)n1 | 0.01 |  | 0 |  | 0 | 0.1 | 0.1 | 1-octanol | 1 |  | 0 | 21 | 45 | Eu | -3
./ST7.json | Cc1cc(C)n(-c2cncc(-n3nc(C)cc3C)n2)n1 | 0.01 |  | 0 |  | 0 | 0.2 | 0.2 | 1-octanol | 1 |  | 0 | 21 | 45 | Am | -3
./ST7.json | Cc1cc(C)n(-c2cncc(-n3nc(C)cc3C)n2)n1 | 0.01 |  | 0 |  | 0 | 0.2 | 0.2 | 1-octanol | 1 |  | 0 | 21 | 45 | Eu | -3
./ST7.json | Cc1cc(C)n(-c2cncc(-n3nc(C)cc3C)n2)n1 | 0.01 |  | 0 |  | 0 | 0.5 | 0.5 | 1-octanol | 1 |  | 0 | 21 | 45 | Am | -3
./ST7.json | Cc1cc(C)n(-c2cncc(-n3nc(C)cc3C)n2)n1 | 0.01 |  | 0 |  | 0 | 0.5 | 0.5 | 1-octanol | 1 |  | 0 | 21 | 45 | Eu | -3
./ST7.json | Cc1cc(C)n(-c2cncc(-n3nc(C)cc3C)n2)n1 | 0.01 |  | 0 |  | 0 | 1 | 1 | 1-octanol | 1 |  | 0 | 21 | 45 | Am | -3
./ST7.json | Cc1cc(C)n(-c2cncc(-n3nc(C)cc3C)n2)n1 | 0.01 |  | 0 |  | 0 | 1 | 1 | 1-octanol | 1 |  | 0 | 21 | 45 | Eu | -3
./ST7.json | Cc1cc(C)n(-c2cncc(-n3nc(C)cc3C)n2)n1 | 0.01 |  | 0 |  | 0 | 2 | 2 | 1-octanol | 1 |  | 0 | 21 | 45 | Am | -3
./ST7.json | Cc1cc(C)n(-c2cncc(-n3nc(C)cc3C)n2)n1 | 0.01 |  | 0 |  | 0 | 2 | 2 | 1-octanol | 1 |  | 0 | 21 | 45 | Eu | -3
./ST7.json | Cc1cc(C)n(-c2cncc(-n3nc(C)cc3C)n2)n1 | 0.01 |  | 0 |  | 0 | 4 | 4 | 1-octanol | 1 |  | 0 | 21 | 45 | Am | -2.69897
./ST7.json | Cc1cc(C)n(-c2cncc(-n3nc(C)cc3C)n2)n1 | 0.01 |  | 0 |  | 0 | 4 | 4 | 1-octanol | 1 |  | 0 | 21 | 45 | Eu | -3
./ST82.json | CCCCCCCCN(CCCCCCCC)C(=O)COCP(=O)(OCCCC)OCCCC | 0.1 |  | 0 |  | 0 | 0.0096 | 0.0096 | tph | 1 |  | 0 | 22 | 60 | Am | -2.366532
./ST82.json | CCCCCCCCN(CCCCCCCC)C(=O)COCP(=O)(OCCCC)OCCCC | 0.1 |  | 0 |  | 0 | 0.0096 | 0.0096 | tph | 1 |  | 0 | 22 | 60 | Eu | -2.537602
./ST82.json | CCCCCCCCN(CCCCCCCC)C(=O)COCP(=O)(OCCCC)OCCCC | 0.1 |  | 0 |  | 0 | 0.1025 | 0.1025 | tph | 1 |  | 0 | 22 | 60 | Am | -2.017729
./ST82.json | CCCCCCCCN(CCCCCCCC)C(=O)COCP(=O)(OCCCC)OCCCC | 0.1 |  | 0 |  | 0 | 0.1025 | 0.1025 | tph | 1 |  | 0 | 22 | 60 | Eu | -2.004365
./ST82.json | CCCCCCCCN(CCCCCCCC)C(=O)COCP(=O)(OCCCC)OCCCC | 0.1 |  | 0 |  | 0 | 1.0308 | 1.0308 | tph | 1 |  | 0 | 22 | 60 | Am | -1.39794
./ST82.json | CCCCCCCCN(CCCCCCCC)C(=O)COCP(=O)(OCCCC)OCCCC | 0.1 |  | 0 |  | 0 | 1.0308 | 1.0308 | tph | 1 |  | 0 | 22 | 60 | Eu | -1.207608
./ST82.json | CCCCCCCCN(CCCCCCCC)C(=O)COCP(=O)(OCCCC)OCCCC | 0.1 |  | 0 |  | 0 | 1.9855 | 1.9855 | tph | 1 |  | 0 | 22 | 60 | Am | -0.7695511
./ST82.json | CCCCCCCCN(CCCCCCCC)C(=O)COCP(=O)(OCCCC)OCCCC | 0.1 |  | 0 |  | 0 | 1.9855 | 1.9855 | tph | 1 |  | 0 | 22 | 60 | Eu | -0.3565473
./ST82.json | CCCCCCCCN(CCCCCCCC)C(=O)COCP(=O)(OCCCC)OCCCC | 0.1 |  | 0 |  | 0 | 3.049 | 3.049 | tph | 1 |  | 0 | 22 | 60 | Am | -0.3665315
./ST82.json | CCCCCCCCN(CCCCCCCC)C(=O)COCP(=O)(OCCCC)OCCCC | 0.1 |  | 0 |  | 0 | 3.049 | 3.049 | tph | 1 |  | 0 | 22 | 60 | Eu | 0.2148438
./ST82.json | CCCCCCCCN(CCCCCCCC)C(=O)COCP(=O)(OCCCC)OCCCC | 0.1 |  | 0 |  | 0 | 4.0133 | 4.0133 | tph | 1 |  | 0 | 22 | 60 | Am | -0.06550155
./ST82.json | CCCCCCCCN(CCCCCCCC)C(=O)COCP(=O)(OCCCC)OCCCC | 0.1 |  | 0 |  | 0 | 4.0133 | 4.0133 | tph | 1 |  | 0 | 22 | 60 | Eu | 0.664642
./ST83.json | CCCCCCCCN(CCCCCCCC)C(=O)COCP(=O)(CCCC)CCCC | 0.1 |  | 0 |  | 0 | 0.0096 | 0.0096 | tph | 1 |  | 0 | 22 | 60 | Am | -1.638272
./ST83.json | CCCCCCCCN(CCCCCCCC)C(=O)COCP(=O)(CCCC)CCCC | 0.1 |  | 0 |  | 0 | 0.0096 | 0.0096 | tph | 1 |  | 0 | 22 | 60 | Eu | -1.744727
./ST83.json | CCCCCCCCN(CCCCCCCC)C(=O)COCP(=O)(CCCC)CCCC | 0.1 |  | 0 |  | 0 | 0.1025 | 0.1025 | tph | 1 |  | 0 | 22 | 60 | Am | -0.2083094
./ST83.json | CCCCCCCCN(CCCCCCCC)C(=O)COCP(=O)(CCCC)CCCC | 0.1 |  | 0 |  | 0 | 0.1025 | 0.1025 | tph | 1 |  | 0 | 22 | 60 | Eu | -0.1469105
./ST83.json | CCCCCCCCN(CCCCCCCC)C(=O)COCP(=O)(CCCC)CCCC | 0.1 |  | 0 |  | 0 | 1.0308 | 1.0308 | tph | 1 |  | 0 | 22 | 60 | Am | 0.2873538
./ST83.json | CCCCCCCCN(CCCCCCCC)C(=O)COCP(=O)(CCCC)CCCC | 0.1 |  | 0 |  | 0 | 1.0308 | 1.0308 | tph | 1 |  | 0 | 22 | 60 | Eu | 0.456973
./ST83.json | CCCCCCCCN(CCCCCCCC)C(=O)COCP(=O)(CCCC)CCCC | 0.1 |  | 0 |  | 0 | 1.9855 | 1.9855 | tph | 1 |  | 0 | 22 | 60 | Am | 0.1755118
./ST83.json | CCCCCCCCN(CCCCCCCC)C(=O)COCP(=O)(CCCC)CCCC | 0.1 |  | 0 |  | 0 | 1.9855 | 1.9855 | tph | 1 |  | 0 | 22 | 60 | Eu | 0.4163076
./ST83.json | CCCCCCCCN(CCCCCCCC)C(=O)COCP(=O)(CCCC)CCCC | 0.1 |  | 0 |  | 0 | 2.9539 | 2.9539 | tph | 1 |  | 0 | 22 | 60 | Am | 0.2695129
./ST83.json | CCCCCCCCN(CCCCCCCC)C(=O)COCP(=O)(CCCC)CCCC | 0.1 |  | 0 |  | 0 | 2.9539 | 2.9539 | tph | 1 |  | 0 | 22 | 60 | Eu | 0.5882717
./ST83.json | CCCCCCCCN(CCCCCCCC)C(=O)COCP(=O)(CCCC)CCCC | 0.1 |  | 0 |  | 0 | 4.0133 | 4.0133 | tph | 1 |  | 0 | 22 | 60 | Am | 0.5414544
./ST83.json | CCCCCCCCN(CCCCCCCC)C(=O)COCP(=O)(CCCC)CCCC | 0.1 |  | 0 |  | 0 | 4.0133 | 4.0133 | tph | 1 |  | 0 | 22 | 60 | Eu | 0.9109977
./ST84.json | CCCCCCCCN(CCCCCCCC)C(=O)CNCP(=O)(OCCCC)OCCCC | 0.1 |  | 0 |  | 0 | 0.0096 | 0.0096 | tph | 1 |  | 0 | 22 | 60 | Am | 0.3096302
./ST84.json | CCCCCCCCN(CCCCCCCC)C(=O)CNCP(=O)(OCCCC)OCCCC | 0.1 |  | 0 |  | 0 | 0.0096 | 0.0096 | tph | 1 |  | 0 | 22 | 60 | Eu | 0.07188201
./ST84.json | CCCCCCCCN(CCCCCCCC)C(=O)CNCP(=O)(OCCCC)OCCCC | 0.1 |  | 0 |  | 0 | 0.1025 | 0.1025 | tph | 1 |  | 0 | 22 | 60 | Am | -1.142668
./ST84.json | CCCCCCCCN(CCCCCCCC)C(=O)CNCP(=O)(OCCCC)OCCCC | 0.1 |  | 0 |  | 0 | 0.1025 | 0.1025 | tph | 1 |  | 0 | 22 | 60 | Eu | -1.229148
./ST84.json | CCCCCCCCN(CCCCCCCC)C(=O)CNCP(=O)(OCCCC)OCCCC | 0.1 |  | 0 |  | 0 | 1.0308 | 1.0308 | tph | 1 |  | 0 | 22 | 60 | Am | -0.954677
./ST84.json | CCCCCCCCN(CCCCCCCC)C(=O)CNCP(=O)(OCCCC)OCCCC | 0.1 |  | 0 |  | 0 | 1.0308 | 1.0308 | tph | 1 |  | 0 | 22 | 60 | Eu | -0.9746941
./ST84.json | CCCCCCCCN(CCCCCCCC)C(=O)CNCP(=O)(OCCCC)OCCCC | 0.1 |  | 0 |  | 0 | 2.0333 | 2.0333 | tph | 1 |  | 0 | 22 | 60 | Am | -1.259637
./ST84.json | CCCCCCCCN(CCCCCCCC)C(=O)CNCP(=O)(OCCCC)OCCCC | 0.1 |  | 0 |  | 0 | 2.0333 | 2.0333 | tph | 1 |  | 0 | 22 | 60 | Eu | -1.267606
./ST84.json | CCCCCCCCN(CCCCCCCC)C(=O)CNCP(=O)(OCCCC)OCCCC | 0.1 |  | 0 |  | 0 | 2.9539 | 2.9539 | tph | 1 |  | 0 | 22 | 60 | Am | -1.60206
./ST84.json | CCCCCCCCN(CCCCCCCC)C(=O)CNCP(=O)(OCCCC)OCCCC | 0.1 |  | 0 |  | 0 | 2.9539 | 2.9539 | tph | 1 |  | 0 | 22 | 60 | Eu | -1.60206
./ST84.json | CCCCCCCCN(CCCCCCCC)C(=O)CNCP(=O)(OCCCC)OCCCC | 0.1 |  | 0 |  | 0 | 4.0133 | 4.0133 | tph | 1 |  | 0 | 22 | 60 | Am | -1.552842
./ST84.json | CCCCCCCCN(CCCCCCCC)C(=O)CNCP(=O)(OCCCC)OCCCC | 0.1 |  | 0 |  | 0 | 4.0133 | 4.0133 | tph | 1 |  | 0 | 22 | 60 | Eu | -1.60206
./ST85.json | CCCCCCCCN(CCCCCCCC)C(=O)CNCP(=O)(CCCC)CCCC | 0.1 |  | 0 |  | 0 | 0.0096 | 0.0096 | tph | 1 |  | 0 | 22 | 60 | Am | 1.083503
./ST85.json | CCCCCCCCN(CCCCCCCC)C(=O)CNCP(=O)(CCCC)CCCC | 0.1 |  | 0 |  | 0 | 0.0096 | 0.0096 | tph | 1 |  | 0 | 22 | 60 | Eu | 0.7379873
./ST85.json | CCCCCCCCN(CCCCCCCC)C(=O)CNCP(=O)(CCCC)CCCC | 0.1 |  | 0 |  | 0 | 0.1025 | 0.1025 | tph | 1 |  | 0 | 22 | 60 | Am | -1.585027
./ST85.json | CCCCCCCCN(CCCCCCCC)C(=O)CNCP(=O)(CCCC)CCCC | 0.1 |  | 0 |  | 0 | 0.1025 | 0.1025 | tph | 1 |  | 0 | 22 | 60 | Eu | -1.853872
./ST85.json | CCCCCCCCN(CCCCCCCC)C(=O)CNCP(=O)(CCCC)CCCC | 0.1 |  | 0 |  | 0 | 1.0308 | 1.0308 | tph | 1 |  | 0 | 22 | 60 | Am | -1.431798
./ST85.json | CCCCCCCCN(CCCCCCCC)C(=O)CNCP(=O)(CCCC)CCCC | 0.1 |  | 0 |  | 0 | 1.0308 | 1.0308 | tph | 1 |  | 0 | 22 | 60 | Eu | -1.638272
./ST85.json | CCCCCCCCN(CCCCCCCC)C(=O)CNCP(=O)(CCCC)CCCC | 0.1 |  | 0 |  | 0 | 1.9855 | 1.9855 | tph | 1 |  | 0 | 22 | 60 | Am | -1.946922
./ST85.json | CCCCCCCCN(CCCCCCCC)C(=O)CNCP(=O)(CCCC)CCCC | 0.1 |  | 0 |  | 0 | 1.9855 | 1.9855 | tph | 1 |  | 0 | 22 | 60 | Eu | -2.124939
./ST85.json | CCCCCCCCN(CCCCCCCC)C(=O)CNCP(=O)(CCCC)CCCC | 0.1 |  | 0 |  | 0 | 2.9539 | 2.9539 | tph | 1 |  | 0 | 22 | 60 | Am | -2.045757
./ST85.json | CCCCCCCCN(CCCCCCCC)C(=O)CNCP(=O)(CCCC)CCCC | 0.1 |  | 0 |  | 0 | 2.9539 | 2.9539 | tph | 1 |  | 0 | 22 | 60 | Eu | -2.221849
./ST85.json | CCCCCCCCN(CCCCCCCC)C(=O)CNCP(=O)(CCCC)CCCC | 0.1 |  | 0 |  | 0 | 4.0133 | 4.0133 | tph | 1 |  | 0 | 22 | 60 | Am | -2.142668
./ST85.json | CCCCCCCCN(CCCCCCCC)C(=O)CNCP(=O)(CCCC)CCCC | 0.1 |  | 0 |  | 0 | 4.0133 | 4.0133 | tph | 1 |  | 0 | 22 | 60 | Eu | -2.283997
./ST86.json | CCCCCCCCN(CCCCCCCC)C(=O)COCC(=O)N(CCCCCCCC)CCCCCCCC | 0.2 |  | 0 | O=C(c1cncc(C(=O)N(CCO)CCO)n1)N(CCO)CCO | 0 | 0.1 | 0.6 | tph | 0.95 | 1-octanol | 0.05 | 22 | 60 | Am | 1.535294
./ST86.json | CCCCCCCCN(CCCCCCCC)C(=O)COCC(=O)N(CCCCCCCC)CCCCCCCC | 0.2 |  | 0 | O=C(c1cncc(C(=O)N(CCO)CCO)n1)N(CCO)CCO | 0 | 0.1 | 0.6 | tph | 0.95 | 1-octanol | 0.05 | 22 | 60 | Eu | 2.391993
./ST86.json | CCCCCCCCN(CCCCCCCC)C(=O)COCC(=O)N(CCCCCCCC)CCCCCCCC | 0.2 |  | 0 | O=C(c1cncc(C(=O)N(CCO)CCO)n1)N(CCO)CCO | 0 | 0.01 | 0.51 | tph | 0.95 | 1-octanol | 0.05 | 22 | 60 | Am | 1.612784
./ST86.json | CCCCCCCCN(CCCCCCCC)C(=O)COCC(=O)N(CCCCCCCC)CCCCCCCC | 0.2 |  | 0 | O=C(c1cncc(C(=O)N(CCO)CCO)n1)N(CCO)CCO | 0 | 0.01 | 0.51 | tph | 0.95 | 1-octanol | 0.05 | 22 | 60 | Eu | 2.409764
./ST86.json | CCCCCCCCN(CCCCCCCC)C(=O)COCC(=O)N(CCCCCCCC)CCCCCCCC | 0.2 |  | 0 | O=C(c1cncc(C(=O)N(CCO)CCO)n1)N(CCO)CCO | 0 | 0.001 | 0.501 | tph | 0.95 | 1-octanol | 0.05 | 22 | 60 | Am | 1.778874
./ST86.json | CCCCCCCCN(CCCCCCCC)C(=O)COCC(=O)N(CCCCCCCC)CCCCCCCC | 0.2 |  | 0 | O=C(c1cncc(C(=O)N(CCO)CCO)n1)N(CCO)CCO | 0 | 0.001 | 0.501 | tph | 0.95 | 1-octanol | 0.05 | 22 | 60 | Eu | 2.436163
./ST86.json | CCCCCCCCN(CCCCCCCC)C(=O)COCC(=O)N(CCCCCCCC)CCCCCCCC | 0.2 |  | 0 | O=C(c1cncc(C(=O)N(CCO)CCO)n1)N(CCO)CCO | 0 | 9.772372e-05 | 0.5000977 | tph | 0.95 | 1-octanol | 0.05 | 22 | 60 | Am | 1.878522
./ST86.json | CCCCCCCCN(CCCCCCCC)C(=O)COCC(=O)N(CCCCCCCC)CCCCCCCC | 0.2 |  | 0 | O=C(c1cncc(C(=O)N(CCO)CCO)n1)N(CCO)CCO | 0 | 9.772372e-05 | 0.5000977 | tph | 0.95 | 1-octanol | 0.05 | 22 | 60 | Eu | 2.510143
./ST86.json | CCCCCCCCN(CCCCCCCC)C(=O)COCC(=O)N(CCCCCCCC)CCCCCCCC | 0.2 |  | 0 | O=C(c1cncc(C(=O)N(CCO)CCO)n1)N(CCO)CCO | 0.1 | 0.0001071519 | 0.5001072 | tph | 0.95 | 1-octanol | 0.05 | 22 | 60 | Am | -0.8827287
./ST86.json | CCCCCCCCN(CCCCCCCC)C(=O)COCC(=O)N(CCCCCCCC)CCCCCCCC | 0.2 |  | 0 | O=C(c1cncc(C(=O)N(CCO)CCO)n1)N(CCO)CCO | 0.1 | 0.0001071519 | 0.5001072 | tph | 0.95 | 1-octanol | 0.05 | 22 | 60 | Eu | -0.004364805
./ST86.json | CCCCCCCCN(CCCCCCCC)C(=O)COCC(=O)N(CCCCCCCC)CCCCCCCC | 0.2 |  | 0 | O=C(c1cncc(C(=O)N(CCO)CCO)n1)N(CCO)CCO | 0.1 | 0.0008709636 | 0.500871 | tph | 0.95 | 1-octanol | 0.05 | 22 | 60 | Am | -0.8601209
./ST86.json | CCCCCCCCN(CCCCCCCC)C(=O)COCC(=O)N(CCCCCCCC)CCCCCCCC | 0.2 |  | 0 | O=C(c1cncc(C(=O)N(CCO)CCO)n1)N(CCO)CCO | 0.1 | 0.0008709636 | 0.500871 | tph | 0.95 | 1-octanol | 0.05 | 22 | 60 | Eu | 0.09933528
./ST86.json | CCCCCCCCN(CCCCCCCC)C(=O)COCC(=O)N(CCCCCCCC)CCCCCCCC | 0.2 |  | 0 | O=C(c1cncc(C(=O)N(CCO)CCO)n1)N(CCO)CCO | 0.1 | 0.009332543 | 0.5093325 | tph | 0.95 | 1-octanol | 0.05 | 22 | 60 | Am | 0.02816442
./ST86.json | CCCCCCCCN(CCCCCCCC)C(=O)COCC(=O)N(CCCCCCCC)CCCCCCCC | 0.2 |  | 0 | O=C(c1cncc(C(=O)N(CCO)CCO)n1)N(CCO)CCO | 0.1 | 0.009332543 | 0.5093325 | tph | 0.95 | 1-octanol | 0.05 | 22 | 60 | Eu | 1.196176
./ST86.json | CCCCCCCCN(CCCCCCCC)C(=O)COCC(=O)N(CCCCCCCC)CCCCCCCC | 0.2 |  | 0 | O=C(c1cncc(C(=O)N(CCO)CCO)n1)N(CCO)CCO | 0.1 | 0.08912509 | 0.5891251 | tph | 0.95 | 1-octanol | 0.05 | 22 | 60 | Am | 1.476252
./ST86.json | CCCCCCCCN(CCCCCCCC)C(=O)COCC(=O)N(CCCCCCCC)CCCCCCCC | 0.2 |  | 0 | O=C(c1cncc(C(=O)N(CCO)CCO)n1)N(CCO)CCO | 0.1 | 0.08912509 | 0.5891251 | tph | 0.95 | 1-octanol | 0.05 | 22 | 60 | Eu | 2.264818
./ST87.json | CC(C)(C)c1cc(-c2cc(C(C)(C)C)cc(-c3nnc4c(n3)C(C)(C)CCC4(C)C)n2)nc(-c2nnc3c(n2)C(C)(C)CCC3(C)C)c1 | 0.0048 |  | 0 |  | 0 | 0.1 | 0.1 | 1-octanol | 1 |  | 0 | 22 | 360 | Am | -2.69897
./ST87.json | CC(C)(C)c1cc(-c2cc(C(C)(C)C)cc(-c3nnc4c(n3)C(C)(C)CCC4(C)C)n2)nc(-c2nnc3c(n2)C(C)(C)CCC3(C)C)c1 | 0.0048 |  | 0 |  | 0 | 0.1 | 0.1 | 1-octanol | 1 |  | 0 | 22 | 360 | Eu | -2.522879
./ST87.json | CC(C)(C)c1cc(-c2cc(C(C)(C)C)cc(-c3nnc4c(n3)C(C)(C)CCC4(C)C)n2)nc(-c2nnc3c(n2)C(C)(C)CCC3(C)C)c1 | 0.0048 |  | 0 |  | 0 | 0.5 | 0.5 | 1-octanol | 1 |  | 0 | 22 | 360 | Am | -1.387216
./ST87.json | CC(C)(C)c1cc(-c2cc(C(C)(C)C)cc(-c3nnc4c(n3)C(C)(C)CCC4(C)C)n2)nc(-c2nnc3c(n2)C(C)(C)CCC3(C)C)c1 | 0.0048 |  | 0 |  | 0 | 0.5 | 0.5 | 1-octanol | 1 |  | 0 | 22 | 360 | Eu | -2.39794
./ST87.json | CC(C)(C)c1cc(-c2cc(C(C)(C)C)cc(-c3nnc4c(n3)C(C)(C)CCC4(C)C)n2)nc(-c2nnc3c(n2)C(C)(C)CCC3(C)C)c1 | 0.0048 |  | 0 |  | 0 | 1 | 1 | 1-octanol | 1 |  | 0 | 22 | 360 | Am | -0.9625735
./ST87.json | CC(C)(C)c1cc(-c2cc(C(C)(C)C)cc(-c3nnc4c(n3)C(C)(C)CCC4(C)C)n2)nc(-c2nnc3c(n2)C(C)(C)CCC3(C)C)c1 | 0.0048 |  | 0 |  | 0 | 1 | 1 | 1-octanol | 1 |  | 0 | 22 | 360 | Eu | -1.79588
./ST87.json | CC(C)(C)c1cc(-c2cc(C(C)(C)C)cc(-c3nnc4c(n3)C(C)(C)CCC4(C)C)n2)nc(-c2nnc3c(n2)C(C)(C)CCC3(C)C)c1 | 0.0048 |  | 0 |  | 0 | 2 | 2 | 1-octanol | 1 |  | 0 | 22 | 360 | Am | -0.7304871
./ST87.json | CC(C)(C)c1cc(-c2cc(C(C)(C)C)cc(-c3nnc4c(n3)C(C)(C)CCC4(C)C)n2)nc(-c2nnc3c(n2)C(C)(C)CCC3(C)C)c1 | 0.0048 |  | 0 |  | 0 | 2 | 2 | 1-octanol | 1 |  | 0 | 22 | 360 | Eu | -1.721246
./ST87.json | CC(C)(C)c1cc(-c2cc(C(C)(C)C)cc(-c3nnc4c(n3)C(C)(C)CCC4(C)C)n2)nc(-c2nnc3c(n2)C(C)(C)CCC3(C)C)c1 | 0.0048 |  | 0 |  | 0 | 4 | 4 | 1-octanol | 1 |  | 0 | 22 | 360 | Am | -0.2069084
./ST87.json | CC(C)(C)c1cc(-c2cc(C(C)(C)C)cc(-c3nnc4c(n3)C(C)(C)CCC4(C)C)n2)nc(-c2nnc3c(n2)C(C)(C)CCC3(C)C)c1 | 0.0048 |  | 0 |  | 0 | 4 | 4 | 1-octanol | 1 |  | 0 | 22 | 360 | Eu | -1.376751
./ST88.json | CC(C)(C)c1cc(-c2cc(C(C)(C)C)cc(-c3nnc4c(n3)C(C)(C)CCC4(C)C)n2)nc(-c2nnc3c(n2)C(C)(C)CCC3(C)C)c1 | 0.0048 |  | 0 |  | 0 | 4 | 4 | 1-octanol | 1 |  | 0 | 22 | 120 | Am | -1.080922
./ST88.json | CC(C)(C)c1cc(-c2cc(C(C)(C)C)cc(-c3nnc4c(n3)C(C)(C)CCC4(C)C)n2)nc(-c2nnc3c(n2)C(C)(C)CCC3(C)C)c1 | 0.0048 |  | 0 |  | 0 | 4 | 4 | 1-octanol | 1 |  | 0 | 22 | 120 | Eu | -1.769551
./ST88.json | CC(C)(C)c1cc(-c2cc(C(C)(C)C)cc(-c3nnc4c(n3)C(C)(C)CCC4(C)C)n2)nc(-c2nnc3c(n2)C(C)(C)CCC3(C)C)c1 | 0.0048 |  | 0 |  | 0 | 4 | 4 | 1-octanol | 1 |  | 0 | 22 | 240 | Am | -0.8632794
./ST88.json | CC(C)(C)c1cc(-c2cc(C(C)(C)C)cc(-c3nnc4c(n3)C(C)(C)CCC4(C)C)n2)nc(-c2nnc3c(n2)C(C)(C)CCC3(C)C)c1 | 0.0048 |  | 0 |  | 0 | 4 | 4 | 1-octanol | 1 |  | 0 | 22 | 240 | Eu | -1.638272
./ST88.json | CC(C)(C)c1cc(-c2cc(C(C)(C)C)cc(-c3nnc4c(n3)C(C)(C)CCC4(C)C)n2)nc(-c2nnc3c(n2)C(C)(C)CCC3(C)C)c1 | 0.0048 |  | 0 |  | 0 | 4 | 4 | 1-octanol | 1 |  | 0 | 22 | 360 | Am | -0.5451551
./ST88.json | CC(C)(C)c1cc(-c2cc(C(C)(C)C)cc(-c3nnc4c(n3)C(C)(C)CCC4(C)C)n2)nc(-c2nnc3c(n2)C(C)(C)CCC3(C)C)c1 | 0.0048 |  | 0 |  | 0 | 4 | 4 | 1-octanol | 1 |  | 0 | 22 | 360 | Eu | -1.657577
./ST88.json | CC(C)(C)c1cc(-c2cc(C(C)(C)C)cc(-c3nnc4c(n3)C(C)(C)CCC4(C)C)n2)nc(-c2nnc3c(n2)C(C)(C)CCC3(C)C)c1 | 0.0048 |  | 0 |  | 0 | 4 | 4 | 1-octanol | 1 |  | 0 | 22 | 1080 | Am | -0.02045163
./ST88.json | CC(C)(C)c1cc(-c2cc(C(C)(C)C)cc(-c3nnc4c(n3)C(C)(C)CCC4(C)C)n2)nc(-c2nnc3c(n2)C(C)(C)CCC3(C)C)c1 | 0.0048 |  | 0 |  | 0 | 4 | 4 | 1-octanol | 1 |  | 0 | 22 | 1080 | Eu | -1.337242
./ST88.json | CC(C)(C)c1cc(-c2cc(C(C)(C)C)cc(-c3nnc4c(n3)C(C)(C)CCC4(C)C)n2)nc(-c2nnc3c(n2)C(C)(C)CCC3(C)C)c1 | 0.0048 |  | 0 |  | 0 | 4 | 4 | 1-octanol | 1 |  | 0 | 22 | 1800 | Am | 0.2445245
./ST88.json | CC(C)(C)c1cc(-c2cc(C(C)(C)C)cc(-c3nnc4c(n3)C(C)(C)CCC4(C)C)n2)nc(-c2nnc3c(n2)C(C)(C)CCC3(C)C)c1 | 0.0048 |  | 0 |  | 0 | 4 | 4 | 1-octanol | 1 |  | 0 | 22 | 1800 | Eu | -1.275724
./ST89.json | CC(C)(C)c1cc(-c2cc(C(C)(C)C)cc(-c3nnc4c(n3)C(C)(C)CCC4(C)C)n2)nc(-c2nnc3c(n2)C(C)(C)CCC3(C)C)c1 | 0.005 |  | 0 |  | 0 | 0.1 | 0.1 | cyclohexanone | 1 |  | 0 | 22 | 360 | Am | -0.7235382
./ST89.json | CC(C)(C)c1cc(-c2cc(C(C)(C)C)cc(-c3nnc4c(n3)C(C)(C)CCC4(C)C)n2)nc(-c2nnc3c(n2)C(C)(C)CCC3(C)C)c1 | 0.005 |  | 0 |  | 0 | 0.1 | 0.1 | cyclohexanone | 1 |  | 0 | 22 | 360 | Eu | -2.09691
./ST89.json | CC(C)(C)c1cc(-c2cc(C(C)(C)C)cc(-c3nnc4c(n3)C(C)(C)CCC4(C)C)n2)nc(-c2nnc3c(n2)C(C)(C)CCC3(C)C)c1 | 0.005 |  | 0 |  | 0 | 0.5 | 0.5 | cyclohexanone | 1 |  | 0 | 22 | 360 | Am | 0.7964356
./ST89.json | CC(C)(C)c1cc(-c2cc(C(C)(C)C)cc(-c3nnc4c(n3)C(C)(C)CCC4(C)C)n2)nc(-c2nnc3c(n2)C(C)(C)CCC3(C)C)c1 | 0.005 |  | 0 |  | 0 | 0.5 | 0.5 | cyclohexanone | 1 |  | 0 | 22 | 360 | Eu | -1.173925
./ST89.json | CC(C)(C)c1cc(-c2cc(C(C)(C)C)cc(-c3nnc4c(n3)C(C)(C)CCC4(C)C)n2)nc(-c2nnc3c(n2)C(C)(C)CCC3(C)C)c1 | 0.005 |  | 0 |  | 0 | 1 | 1 | cyclohexanone | 1 |  | 0 | 22 | 360 | Am | 1.366273
./ST89.json | CC(C)(C)c1cc(-c2cc(C(C)(C)C)cc(-c3nnc4c(n3)C(C)(C)CCC4(C)C)n2)nc(-c2nnc3c(n2)C(C)(C)CCC3(C)C)c1 | 0.005 |  | 0 |  | 0 | 1 | 1 | cyclohexanone | 1 |  | 0 | 22 | 360 | Eu | -0.6903698
./ST89.json | CC(C)(C)c1cc(-c2cc(C(C)(C)C)cc(-c3nnc4c(n3)C(C)(C)CCC4(C)C)n2)nc(-c2nnc3c(n2)C(C)(C)CCC3(C)C)c1 | 0.005 |  | 0 |  | 0 | 2 | 2 | cyclohexanone | 1 |  | 0 | 22 | 360 | Am | 1.610042
./ST89.json | CC(C)(C)c1cc(-c2cc(C(C)(C)C)cc(-c3nnc4c(n3)C(C)(C)CCC4(C)C)n2)nc(-c2nnc3c(n2)C(C)(C)CCC3(C)C)c1 | 0.005 |  | 0 |  | 0 | 2 | 2 | cyclohexanone | 1 |  | 0 | 22 | 360 | Eu | -0.3665315
./ST89.json | CC(C)(C)c1cc(-c2cc(C(C)(C)C)cc(-c3nnc4c(n3)C(C)(C)CCC4(C)C)n2)nc(-c2nnc3c(n2)C(C)(C)CCC3(C)C)c1 | 0.005 |  | 0 |  | 0 | 3 | 3 | cyclohexanone | 1 |  | 0 | 22 | 360 | Am | 1.711031
./ST89.json | CC(C)(C)c1cc(-c2cc(C(C)(C)C)cc(-c3nnc4c(n3)C(C)(C)CCC4(C)C)n2)nc(-c2nnc3c(n2)C(C)(C)CCC3(C)C)c1 | 0.005 |  | 0 |  | 0 | 3 | 3 | cyclohexanone | 1 |  | 0 | 22 | 360 | Eu | -0.2765443
./ST8.json | Cc1cc(C)n(-c2cncc(-n3nc(C)cc3C)n2)n1 | 0.011 | CCCCCCCCC(Br)C(=O)O | 0.0005 |  | 0 | 0.1 | 0.1 | kerosene | 1 |  | 0 | 21 | 45 | Am | -3
./ST8.json | Cc1cc(C)n(-c2cncc(-n3nc(C)cc3C)n2)n1 | 0.011 | CCCCCCCCC(Br)C(=O)O | 0.0005 |  | 0 | 0.1 | 0.1 | kerosene | 1 |  | 0 | 21 | 45 | Eu | -3
./ST8.json | Cc1cc(C)n(-c2cncc(-n3nc(C)cc3C)n2)n1 | 0.011 | CCCCCCCCC(Br)C(=O)O | 0.0005 |  | 0 | 0.2 | 0.2 | kerosene | 1 |  | 0 | 21 | 45 | Am | -3
./ST8.json | Cc1cc(C)n(-c2cncc(-n3nc(C)cc3C)n2)n1 | 0.011 | CCCCCCCCC(Br)C(=O)O | 0.0005 |  | 0 | 0.2 | 0.2 | kerosene | 1 |  | 0 | 21 | 45 | Eu | -3
./ST8.json | Cc1cc(C)n(-c2cncc(-n3nc(C)cc3C)n2)n1 | 0.011 | CCCCCCCCC(Br)C(=O)O | 0.0005 |  | 0 | 0.49 | 0.49 | kerosene | 1 |  | 0 | 21 | 45 | Am | -3
./ST8.json | Cc1cc(C)n(-c2cncc(-n3nc(C)cc3C)n2)n1 | 0.011 | CCCCCCCCC(Br)C(=O)O | 0.0005 |  | 0 | 0.49 | 0.49 | kerosene | 1 |  | 0 | 21 | 45 | Eu | -3
./ST90.json | CC(C)(C)c1cc(-c2cc(C(C)(C)C)cc(-c3nnc4c(n3)C(C)(C)CCC4(C)C)n2)nc(-c2nnc3c(n2)C(C)(C)CCC3(C)C)c1 | 0.005 |  | 0 |  | 0 | 0.2 | 0.2 | cyclohexanone | 1 |  | 0 | 22 | 15 | Am | -1.431798
./ST90.json | CC(C)(C)c1cc(-c2cc(C(C)(C)C)cc(-c3nnc4c(n3)C(C)(C)CCC4(C)C)n2)nc(-c2nnc3c(n2)C(C)(C)CCC3(C)C)c1 | 0.005 |  | 0 |  | 0 | 0.2 | 0.2 | cyclohexanone | 1 |  | 0 | 22 | 30 | Am | -1.124939
./ST90.json | CC(C)(C)c1cc(-c2cc(C(C)(C)C)cc(-c3nnc4c(n3)C(C)(C)CCC4(C)C)n2)nc(-c2nnc3c(n2)C(C)(C)CCC3(C)C)c1 | 0.005 |  | 0 |  | 0 | 0.2 | 0.2 | cyclohexanone | 1 |  | 0 | 22 | 60 | Am | -0.6575773
./ST90.json | CC(C)(C)c1cc(-c2cc(C(C)(C)C)cc(-c3nnc4c(n3)C(C)(C)CCC4(C)C)n2)nc(-c2nnc3c(n2)C(C)(C)CCC3(C)C)c1 | 0.005 |  | 0 |  | 0 | 0.2 | 0.2 | cyclohexanone | 1 |  | 0 | 22 | 120 | Am | -0.3705904
./ST90.json | CC(C)(C)c1cc(-c2cc(C(C)(C)C)cc(-c3nnc4c(n3)C(C)(C)CCC4(C)C)n2)nc(-c2nnc3c(n2)C(C)(C)CCC3(C)C)c1 | 0.005 |  | 0 |  | 0 | 0.2 | 0.2 | cyclohexanone | 1 |  | 0 | 22 | 180 | Am | -0.1824346
./ST90.json | CC(C)(C)c1cc(-c2cc(C(C)(C)C)cc(-c3nnc4c(n3)C(C)(C)CCC4(C)C)n2)nc(-c2nnc3c(n2)C(C)(C)CCC3(C)C)c1 | 0.005 |  | 0 |  | 0 | 0.2 | 0.2 | cyclohexanone | 1 |  | 0 | 22 | 240 | Am | -0.2773661
./ST90.json | CC(C)(C)c1cc(-c2cc(C(C)(C)C)cc(-c3nnc4c(n3)C(C)(C)CCC4(C)C)n2)nc(-c2nnc3c(n2)C(C)(C)CCC3(C)C)c1 | 0.005 |  | 0 |  | 0 | 0.2 | 0.2 | cyclohexanone | 1 |  | 0 | 22 | 320 | Am | -0.122053
./ST90.json | CC(C)(C)c1cc(-c2cc(C(C)(C)C)cc(-c3nnc4c(n3)C(C)(C)CCC4(C)C)n2)nc(-c2nnc3c(n2)C(C)(C)CCC3(C)C)c1 | 0.005 |  | 0 |  | 0 | 2 | 2 | cyclohexanone | 1 |  | 0 | 22 | 2 | Am | -0.4993519
./ST90.json | CC(C)(C)c1cc(-c2cc(C(C)(C)C)cc(-c3nnc4c(n3)C(C)(C)CCC4(C)C)n2)nc(-c2nnc3c(n2)C(C)(C)CCC3(C)C)c1 | 0.005 |  | 0 |  | 0 | 2 | 2 | cyclohexanone | 1 |  | 0 | 22 | 5 | Am | -0.09908693
./ST90.json | CC(C)(C)c1cc(-c2cc(C(C)(C)C)cc(-c3nnc4c(n3)C(C)(C)CCC4(C)C)n2)nc(-c2nnc3c(n2)C(C)(C)CCC3(C)C)c1 | 0.005 |  | 0 |  | 0 | 2 | 2 | cyclohexanone | 1 |  | 0 | 22 | 10 | Am | 0.1589653
./ST90.json | CC(C)(C)c1cc(-c2cc(C(C)(C)C)cc(-c3nnc4c(n3)C(C)(C)CCC4(C)C)n2)nc(-c2nnc3c(n2)C(C)(C)CCC3(C)C)c1 | 0.005 |  | 0 |  | 0 | 2 | 2 | cyclohexanone | 1 |  | 0 | 22 | 20 | Am | 0.5225746
./ST90.json | CC(C)(C)c1cc(-c2cc(C(C)(C)C)cc(-c3nnc4c(n3)C(C)(C)CCC4(C)C)n2)nc(-c2nnc3c(n2)C(C)(C)CCC3(C)C)c1 | 0.005 |  | 0 |  | 0 | 2 | 2 | cyclohexanone | 1 |  | 0 | 22 | 30 | Am | 0.794488
./ST90.json | CC(C)(C)c1cc(-c2cc(C(C)(C)C)cc(-c3nnc4c(n3)C(C)(C)CCC4(C)C)n2)nc(-c2nnc3c(n2)C(C)(C)CCC3(C)C)c1 | 0.005 |  | 0 |  | 0 | 2 | 2 | cyclohexanone | 1 |  | 0 | 22 | 45 | Am | 0.9978231
./ST90.json | CC(C)(C)c1cc(-c2cc(C(C)(C)C)cc(-c3nnc4c(n3)C(C)(C)CCC4(C)C)n2)nc(-c2nnc3c(n2)C(C)(C)CCC3(C)C)c1 | 0.005 |  | 0 |  | 0 | 2 | 2 | cyclohexanone | 1 |  | 0 | 22 | 60 | Am | 1.293606
./ST90.json | CC(C)(C)c1cc(-c2cc(C(C)(C)C)cc(-c3nnc4c(n3)C(C)(C)CCC4(C)C)n2)nc(-c2nnc3c(n2)C(C)(C)CCC3(C)C)c1 | 0.005 |  | 0 |  | 0 | 2 | 2 | cyclohexanone | 1 |  | 0 | 22 | 90 | Am | 1.502918
./ST90.json | CC(C)(C)c1cc(-c2cc(C(C)(C)C)cc(-c3nnc4c(n3)C(C)(C)CCC4(C)C)n2)nc(-c2nnc3c(n2)C(C)(C)CCC3(C)C)c1 | 0.005 |  | 0 |  | 0 | 2 | 2 | cyclohexanone | 1 |  | 0 | 22 | 120 | Am | 1.600199
./ST90.json | CC(C)(C)c1cc(-c2cc(C(C)(C)C)cc(-c3nnc4c(n3)C(C)(C)CCC4(C)C)n2)nc(-c2nnc3c(n2)C(C)(C)CCC3(C)C)c1 | 0.005 |  | 0 |  | 0 | 2 | 2 | cyclohexanone | 1 |  | 0 | 22 | 360 | Am | 1.610042
./ST91.json | CCCCCCCCN(CCCCCCCC)C(=O)COCC(=O)N(CCCCCCCC)CCCCCCCC | 0.2 |  | 0 | OCc1ccc2ccc3ccc(CO)nc3c2n1 | 0 | 0.1 | 0.1 | kerosene | 0.95 | 1-octanol | 0.05 | 22 | 60 | Am | 0.9576073
./ST91.json | CCCCCCCCN(CCCCCCCC)C(=O)COCC(=O)N(CCCCCCCC)CCCCCCCC | 0.2 |  | 0 | OCc1ccc2ccc3ccc(CO)nc3c2n1 | 0 | 0.1 | 0.1 | kerosene | 0.95 | 1-octanol | 0.05 | 22 | 60 | Eu | 1.793301
./ST91.json | CCCCCCCCN(CCCCCCCC)C(=O)COCC(=O)N(CCCCCCCC)CCCCCCCC | 0.2 |  | 0 | OCc1ccc2ccc3ccc(CO)nc3c2n1 | 0 | 0.5 | 0.5 | kerosene | 0.95 | 1-octanol | 0.05 | 22 | 60 | Am | 1.733438
./ST91.json | CCCCCCCCN(CCCCCCCC)C(=O)COCC(=O)N(CCCCCCCC)CCCCCCCC | 0.2 |  | 0 | OCc1ccc2ccc3ccc(CO)nc3c2n1 | 0 | 0.5 | 0.5 | kerosene | 0.95 | 1-octanol | 0.05 | 22 | 60 | Eu | 2.561495
./ST91.json | CCCCCCCCN(CCCCCCCC)C(=O)COCC(=O)N(CCCCCCCC)CCCCCCCC | 0.2 |  | 0 | OCc1ccc2ccc3ccc(CO)nc3c2n1 | 0 | 1 | 1 | kerosene | 0.95 | 1-octanol | 0.05 | 22 | 60 | Am | 2.599883
./ST91.json | CCCCCCCCN(CCCCCCCC)C(=O)COCC(=O)N(CCCCCCCC)CCCCCCCC | 0.2 |  | 0 | OCc1ccc2ccc3ccc(CO)nc3c2n1 | 0 | 1 | 1 | kerosene | 0.95 | 1-octanol | 0.05 | 22 | 60 | Eu | 3.016616
./ST91.json | CCCCCCCCN(CCCCCCCC)C(=O)COCC(=O)N(CCCCCCCC)CCCCCCCC | 0.2 |  | 0 | OCc1ccc2ccc3ccc(CO)nc3c2n1 | 0.15 | 0.1 | 0.1 | kerosene | 0.95 | 1-octanol | 0.05 | 22 | 60 | Am | -3
./ST91.json | CCCCCCCCN(CCCCCCCC)C(=O)COCC(=O)N(CCCCCCCC)CCCCCCCC | 0.2 |  | 0 | OCc1ccc2ccc3ccc(CO)nc3c2n1 | 0.15 | 0.1 | 0.1 | kerosene | 0.95 | 1-octanol | 0.05 | 22 | 60 | Eu | -2.522879
./ST91.json | CCCCCCCCN(CCCCCCCC)C(=O)COCC(=O)N(CCCCCCCC)CCCCCCCC | 0.2 |  | 0 | OCc1ccc2ccc3ccc(CO)nc3c2n1 | 0.15 | 0.5 | 0.5 | kerosene | 0.95 | 1-octanol | 0.05 | 22 | 60 | Am | -0.02918839
./ST91.json | CCCCCCCCN(CCCCCCCC)C(=O)COCC(=O)N(CCCCCCCC)CCCCCCCC | 0.2 |  | 0 | OCc1ccc2ccc3ccc(CO)nc3c2n1 | 0.15 | 0.5 | 0.5 | kerosene | 0.95 | 1-octanol | 0.05 | 22 | 60 | Eu | 1.365488
./ST91.json | CCCCCCCCN(CCCCCCCC)C(=O)COCC(=O)N(CCCCCCCC)CCCCCCCC | 0.2 |  | 0 | OCc1ccc2ccc3ccc(CO)nc3c2n1 | 0.15 | 1 | 1 | kerosene | 0.95 | 1-octanol | 0.05 | 22 | 60 | Am | 1.371068
./ST91.json | CCCCCCCCN(CCCCCCCC)C(=O)COCC(=O)N(CCCCCCCC)CCCCCCCC | 0.2 |  | 0 | OCc1ccc2ccc3ccc(CO)nc3c2n1 | 0.15 | 1 | 1 | kerosene | 0.95 | 1-octanol | 0.05 | 22 | 60 | Eu | 2.460898
./ST92.json | CCCCCCCCN(CCCCCCCC)C(=O)COCC(=O)N(CCCCCCCC)CCCCCCCC | 0.2 |  | 0 | O=C(NC(CO)(CO)CO)c1ccc2ccc3ccc(C(=O)NC(CO)(CO)CO)nc3c2n1 | 0.025 | 1 | 1.5 | kerosene | 0.95 | 1-octanol | 0.05 | 22 | 60 | Am | 2.646404
./ST92.json | CCCCCCCCN(CCCCCCCC)C(=O)COCC(=O)N(CCCCCCCC)CCCCCCCC | 0.2 |  | 0 | O=C(NC(CO)(CO)CO)c1ccc2ccc3ccc(C(=O)NC(CO)(CO)CO)nc3c2n1 | 0.025 | 1 | 1.5 | kerosene | 0.95 | 1-octanol | 0.05 | 22 | 60 | Eu | 3
./ST92.json | CCCCCCCCN(CCCCCCCC)C(=O)COCC(=O)N(CCCCCCCC)CCCCCCCC | 0.05 |  | 0 | O=C(NC(CO)(CO)CO)c1ccc2ccc3ccc(C(=O)NC(CO)(CO)CO)nc3c2n1 | 0.025 | 1 | 1.5 | kerosene | 0.95 | 1-octanol | 0.05 | 22 | 60 | Am | 0.2988531
./ST92.json | CCCCCCCCN(CCCCCCCC)C(=O)COCC(=O)N(CCCCCCCC)CCCCCCCC | 0.05 |  | 0 | O=C(NC(CO)(CO)CO)c1ccc2ccc3ccc(C(=O)NC(CO)(CO)CO)nc3c2n1 | 0.025 | 1 | 1.5 | kerosene | 0.95 | 1-octanol | 0.05 | 22 | 60 | Eu | 1.808886
./ST92.json | CCCCCCCCN(CCCCCCCC)C(=O)COCC(=O)N(CCCCCCCC)CCCCCCCC | 0.05 |  | 0 | O=C(NC(CO)(CO)CO)c1ccc2ccc3ccc(C(=O)NC(CO)(CO)CO)nc3c2n1 | 0.025 | 2 | 2.5 | kerosene | 0.95 | 1-octanol | 0.05 | 22 | 60 | Am | 0.5365584
./ST92.json | CCCCCCCCN(CCCCCCCC)C(=O)COCC(=O)N(CCCCCCCC)CCCCCCCC | 0.05 |  | 0 | O=C(NC(CO)(CO)CO)c1ccc2ccc3ccc(C(=O)NC(CO)(CO)CO)nc3c2n1 | 0.025 | 2 | 2.5 | kerosene | 0.95 | 1-octanol | 0.05 | 22 | 60 | Eu | 2.290035
./ST92.json | CCCCCCCCN(CCCCCCCC)C(=O)COCC(=O)N(CCCCCCCC)CCCCCCCC | 0.05 |  | 0 | O=C(NC(CO)(CO)CO)c1ccc2ccc3ccc(C(=O)NC(CO)(CO)CO)nc3c2n1 | 0.025 | 3 | 3.5 | kerosene | 0.95 | 1-octanol | 0.05 | 22 | 60 | Am | 1.798651
./ST92.json | CCCCCCCCN(CCCCCCCC)C(=O)COCC(=O)N(CCCCCCCC)CCCCCCCC | 0.05 |  | 0 | O=C(NC(CO)(CO)CO)c1ccc2ccc3ccc(C(=O)NC(CO)(CO)CO)nc3c2n1 | 0.025 | 3 | 3.5 | kerosene | 0.95 | 1-octanol | 0.05 | 22 | 60 | Eu | 2.869818
./ST92.json | CCCCCCCCN(CCCCCCCC)C(=O)COCC(=O)N(CCCCCCCC)CCCCCCCC | 0.05 |  | 0 | O=C(NC(CO)(CO)CO)c1ccc2ccc3ccc(C(=O)NC(CO)(CO)CO)nc3c2n1 | 0.025 | 4 | 4.5 | kerosene | 0.95 | 1-octanol | 0.05 | 22 | 60 | Am | 2.093422
./ST92.json | CCCCCCCCN(CCCCCCCC)C(=O)COCC(=O)N(CCCCCCCC)CCCCCCCC | 0.05 |  | 0 | O=C(NC(CO)(CO)CO)c1ccc2ccc3ccc(C(=O)NC(CO)(CO)CO)nc3c2n1 | 0.025 | 4 | 4.5 | kerosene | 0.95 | 1-octanol | 0.05 | 22 | 60 | Eu | 2.872156
./ST92.json | CCCCCCCCN(CCCCCCCC)C(=O)COCC(=O)N(CCCCCCCC)CCCCCCCC | 0.05 |  | 0 |  | 0 | 1 | 1 | kerosene | 0.95 | 1-octanol | 0.05 | 22 | 60 | Am | -0.0872467
./ST92.json | CCCCCCCCN(CCCCCCCC)C(=O)COCC(=O)N(CCCCCCCC)CCCCCCCC | 0.05 |  | 0 |  | 0 | 1 | 1 | kerosene | 0.95 | 1-octanol | 0.05 | 22 | 60 | Eu | 1.535294
./ST92.json | CCCCCCCCN(CCCCCCCC)C(=O)COCC(=O)N(CCCCCCCC)CCCCCCCC | 0.05 |  | 0 | O=C(NC(CO)(CO)CO)c1ccc2ccc3ccc(C(=O)NC(CO)(CO)CO)nc3c2n1 | 0.01 | 2 | 2.5 | kerosene | 0.95 | 1-octanol | 0.05 | 22 | 60 | Am | 1.214844
./ST92.json | CCCCCCCCN(CCCCCCCC)C(=O)COCC(=O)N(CCCCCCCC)CCCCCCCC | 0.05 |  | 0 | O=C(NC(CO)(CO)CO)c1ccc2ccc3ccc(C(=O)NC(CO)(CO)CO)nc3c2n1 | 0.01 | 2 | 2.5 | kerosene | 0.95 | 1-octanol | 0.05 | 22 | 60 | Eu | 2.563481
./ST92.json | CCCCCCCCN(CCCCCCCC)C(=O)COCC(=O)N(CCCCCCCC)CCCCCCCC | 0.05 |  | 0 | O=C(NC(CO)(CO)CO)c1ccc2ccc3ccc(C(=O)NC(CO)(CO)CO)nc3c2n1 | 0 | 1 | 1.5 | kerosene | 0.95 | 1-octanol | 0.05 | 22 | 60 | Am | 1.372912
./ST92.json | CCCCCCCCN(CCCCCCCC)C(=O)COCC(=O)N(CCCCCCCC)CCCCCCCC | 0.05 |  | 0 | O=C(NC(CO)(CO)CO)c1ccc2ccc3ccc(C(=O)NC(CO)(CO)CO)nc3c2n1 | 0 | 1 | 1.5 | kerosene | 0.95 | 1-octanol | 0.05 | 22 | 60 | Eu | 2.225309
./ST92.json | CCCCCCCCN(CCCCCCCC)C(=O)COCC(=O)N(CCCCCCCC)CCCCCCCC | 0.05 |  | 0 | O=C(NC(CO)(CO)CO)c1ccc2ccc3ccc(C(=O)NC(CO)(CO)CO)nc3c2n1 | 0 | 2 | 2.5 | kerosene | 0.95 | 1-octanol | 0.05 | 22 | 60 | Am | 2.060698
./ST92.json | CCCCCCCCN(CCCCCCCC)C(=O)COCC(=O)N(CCCCCCCC)CCCCCCCC | 0.05 |  | 0 | O=C(NC(CO)(CO)CO)c1ccc2ccc3ccc(C(=O)NC(CO)(CO)CO)nc3c2n1 | 0 | 2 | 2.5 | kerosene | 0.95 | 1-octanol | 0.05 | 22 | 60 | Eu | 2.764923
./ST92.json | CCCCCCCCN(CCCCCCCC)C(=O)COCC(=O)N(CCCCCCCC)CCCCCCCC | 0.05 |  | 0 | O=C(NC(CO)(CO)CO)c1ccc2ccc3ccc(C(=O)NC(CO)(CO)CO)nc3c2n1 | 0 | 3 | 3.5 | kerosene | 0.95 | 1-octanol | 0.05 | 22 | 60 | Am | 2.611723
./ST92.json | CCCCCCCCN(CCCCCCCC)C(=O)COCC(=O)N(CCCCCCCC)CCCCCCCC | 0.05 |  | 0 | O=C(NC(CO)(CO)CO)c1ccc2ccc3ccc(C(=O)NC(CO)(CO)CO)nc3c2n1 | 0 | 3 | 3.5 | kerosene | 0.95 | 1-octanol | 0.05 | 22 | 60 | Eu | 3
./ST92.json | CCCCCCCCN(CCCCCCCC)C(=O)COCC(=O)N(CCCCCCCC)CCCCCCCC | 0.05 |  | 0 | O=C(NC(CO)(CO)CO)c1ccc2ccc3ccc(C(=O)NC(CO)(CO)CO)nc3c2n1 | 0 | 4 | 4.5 | kerosene | 0.95 | 1-octanol | 0.05 | 22 | 60 | Am | 2.933993
./ST92.json | CCCCCCCCN(CCCCCCCC)C(=O)COCC(=O)N(CCCCCCCC)CCCCCCCC | 0.05 |  | 0 | O=C(NC(CO)(CO)CO)c1ccc2ccc3ccc(C(=O)NC(CO)(CO)CO)nc3c2n1 | 0 | 4 | 4.5 | kerosene | 0.95 | 1-octanol | 0.05 | 22 | 60 | Eu | 3
./ST93.json | CC12CCC(c3nnc(-c4cccc(-c5nnc6c(n5)C5(C)CCC6C5(C)C)n4)nc31)C2(C)C | 0.05 |  | 0 |  | 0 | 0.1 | 0.1 | 1-octanol | 1 |  | 0 | 20 | 30 | Am | -1
./ST93.json | CC12CCC(c3nnc(-c4cccc(-c5nnc6c(n5)C5(C)CCC6C5(C)C)n4)nc31)C2(C)C | 0.05 |  | 0 |  | 0 | 0.1 | 0.1 | 1-octanol | 1 |  | 0 | 20 | 30 | Eu | -2.69897
./ST93.json | CC12CCC(c3nnc(-c4cccc(-c5nnc6c(n5)C5(C)CCC6C5(C)C)n4)nc31)C2(C)C | 0.05 |  | 0 |  | 0 | 0.3 | 0.3 | 1-octanol | 1 |  | 0 | 20 | 30 | Am | -0.3279021
./ST93.json | CC12CCC(c3nnc(-c4cccc(-c5nnc6c(n5)C5(C)CCC6C5(C)C)n4)nc31)C2(C)C | 0.05 |  | 0 |  | 0 | 0.3 | 0.3 | 1-octanol | 1 |  | 0 | 20 | 30 | Eu | -2.187087
./ST93.json | CC12CCC(c3nnc(-c4cccc(-c5nnc6c(n5)C5(C)CCC6C5(C)C)n4)nc31)C2(C)C | 0.05 |  | 0 |  | 0 | 0.5 | 0.5 | 1-octanol | 1 |  | 0 | 20 | 30 | Am | -0.02227639
./ST93.json | CC12CCC(c3nnc(-c4cccc(-c5nnc6c(n5)C5(C)CCC6C5(C)C)n4)nc31)C2(C)C | 0.05 |  | 0 |  | 0 | 0.5 | 0.5 | 1-octanol | 1 |  | 0 | 20 | 30 | Eu | -1.79588
./ST93.json | CC12CCC(c3nnc(-c4cccc(-c5nnc6c(n5)C5(C)CCC6C5(C)C)n4)nc31)C2(C)C | 0.05 |  | 0 |  | 0 | 0.7 | 0.7 | 1-octanol | 1 |  | 0 | 20 | 30 | Am | 0.146128
./ST93.json | CC12CCC(c3nnc(-c4cccc(-c5nnc6c(n5)C5(C)CCC6C5(C)C)n4)nc31)C2(C)C | 0.05 |  | 0 |  | 0 | 0.7 | 0.7 | 1-octanol | 1 |  | 0 | 20 | 30 | Eu | -1.657577
./ST93.json | CC12CCC(c3nnc(-c4cccc(-c5nnc6c(n5)C5(C)CCC6C5(C)C)n4)nc31)C2(C)C | 0.05 |  | 0 |  | 0 | 1 | 1 | 1-octanol | 1 |  | 0 | 20 | 30 | Am | 0.4313638
./ST93.json | CC12CCC(c3nnc(-c4cccc(-c5nnc6c(n5)C5(C)CCC6C5(C)C)n4)nc31)C2(C)C | 0.05 |  | 0 |  | 0 | 1 | 1 | 1-octanol | 1 |  | 0 | 20 | 30 | Eu | -1.455932
./ST93.json | CC12CCC(c3nnc(-c4cccc(-c5nnc6c(n5)C5(C)CCC6C5(C)C)n4)nc31)C2(C)C | 0.05 |  | 0 |  | 0 | 1.5 | 1.5 | 1-octanol | 1 |  | 0 | 20 | 30 | Am | 0.3617278
./ST93.json | CC12CCC(c3nnc(-c4cccc(-c5nnc6c(n5)C5(C)CCC6C5(C)C)n4)nc31)C2(C)C | 0.05 |  | 0 |  | 0 | 1.5 | 1.5 | 1-octanol | 1 |  | 0 | 20 | 30 | Eu | -1.5157
./ST93.json | CC12CCC(c3nnc(-c4cccc(-c5nnc6c(n5)C5(C)CCC6C5(C)C)n4)nc31)C2(C)C | 0.05 |  | 0 |  | 0 | 2 | 2 | 1-octanol | 1 |  | 0 | 20 | 30 | Am | 0.2552725
./ST93.json | CC12CCC(c3nnc(-c4cccc(-c5nnc6c(n5)C5(C)CCC6C5(C)C)n4)nc31)C2(C)C | 0.05 |  | 0 |  | 0 | 2 | 2 | 1-octanol | 1 |  | 0 | 20 | 30 | Eu | -1.60206
./ST93.json | CC12CCC(c3nnc(-c4cccc(-c5nnc6c(n5)C5(C)CCC6C5(C)C)n4)nc31)C2(C)C | 0.05 |  | 0 |  | 0 | 3 | 3 | 1-octanol | 1 |  | 0 | 20 | 30 | Am | -0.02227639
./ST93.json | CC12CCC(c3nnc(-c4cccc(-c5nnc6c(n5)C5(C)CCC6C5(C)C)n4)nc31)C2(C)C | 0.05 |  | 0 |  | 0 | 3 | 3 | 1-octanol | 1 |  | 0 | 20 | 30 | Eu | -1.853872
./ST94.json | CCCCCCCCN(CCCCCCCC)C(=O)COCC(=O)N(CCCCCCCC)CCCCCCCC | 0.2 |  | 0 | O=S(=O)(O)c1ccccc1-c1nnc(-c2cccc(-c3nnc(-c4ccccc4S(=O)(=O)O)c(-c4ccccc4S(=O)(=O)O)n3)n2)nc1-c1ccccc1S(=O)(=O)O | 0 | 0.089 | 0.089 | tph | 0.95 | 1-octanol | 0.05 | 20 | 15 | Am | 0.5145478
./ST94.json | CCCCCCCCN(CCCCCCCC)C(=O)COCC(=O)N(CCCCCCCC)CCCCCCCC | 0.2 |  | 0 | O=S(=O)(O)c1ccccc1-c1nnc(-c2cccc(-c3nnc(-c4ccccc4S(=O)(=O)O)c(-c4ccccc4S(=O)(=O)O)n3)n2)nc1-c1ccccc1S(=O)(=O)O | 0 | 0.089 | 0.089 | tph | 0.95 | 1-octanol | 0.05 | 20 | 15 | Eu | 1.369216
./ST94.json | CCCCCCCCN(CCCCCCCC)C(=O)COCC(=O)N(CCCCCCCC)CCCCCCCC | 0.2 |  | 0 | O=S(=O)(O)c1ccccc1-c1nnc(-c2cccc(-c3nnc(-c4ccccc4S(=O)(=O)O)c(-c4ccccc4S(=O)(=O)O)n3)n2)nc1-c1ccccc1S(=O)(=O)O | 0 | 0.18 | 0.18 | tph | 0.95 | 1-octanol | 0.05 | 20 | 15 | Am | 1.093422
./ST94.json | CCCCCCCCN(CCCCCCCC)C(=O)COCC(=O)N(CCCCCCCC)CCCCCCCC | 0.2 |  | 0 | O=S(=O)(O)c1ccccc1-c1nnc(-c2cccc(-c3nnc(-c4ccccc4S(=O)(=O)O)c(-c4ccccc4S(=O)(=O)O)n3)n2)nc1-c1ccccc1S(=O)(=O)O | 0 | 0.18 | 0.18 | tph | 0.95 | 1-octanol | 0.05 | 20 | 15 | Eu | 1.949878
./ST94.json | CCCCCCCCN(CCCCCCCC)C(=O)COCC(=O)N(CCCCCCCC)CCCCCCCC | 0.2 |  | 0 | O=S(=O)(O)c1ccccc1-c1nnc(-c2cccc(-c3nnc(-c4ccccc4S(=O)(=O)O)c(-c4ccccc4S(=O)(=O)O)n3)n2)nc1-c1ccccc1S(=O)(=O)O | 0 | 0.44 | 0.44 | tph | 0.95 | 1-octanol | 0.05 | 20 | 15 | Am | 1.917506
./ST94.json | CCCCCCCCN(CCCCCCCC)C(=O)COCC(=O)N(CCCCCCCC)CCCCCCCC | 0.2 |  | 0 | O=S(=O)(O)c1ccccc1-c1nnc(-c2cccc(-c3nnc(-c4ccccc4S(=O)(=O)O)c(-c4ccccc4S(=O)(=O)O)n3)n2)nc1-c1ccccc1S(=O)(=O)O | 0 | 0.44 | 0.44 | tph | 0.95 | 1-octanol | 0.05 | 20 | 15 | Eu | 2.58995
./ST94.json | CCCCCCCCN(CCCCCCCC)C(=O)COCC(=O)N(CCCCCCCC)CCCCCCCC | 0.2 |  | 0 | O=S(=O)(O)c1ccccc1-c1nnc(-c2cccc(-c3nnc(-c4ccccc4S(=O)(=O)O)c(-c4ccccc4S(=O)(=O)O)n3)n2)nc1-c1ccccc1S(=O)(=O)O | 0 | 0.88 | 0.88 | tph | 0.95 | 1-octanol | 0.05 | 20 | 15 | Am | 2.725912
./ST94.json | CCCCCCCCN(CCCCCCCC)C(=O)COCC(=O)N(CCCCCCCC)CCCCCCCC | 0.2 |  | 0 | O=S(=O)(O)c1ccccc1-c1nnc(-c2cccc(-c3nnc(-c4ccccc4S(=O)(=O)O)c(-c4ccccc4S(=O)(=O)O)n3)n2)nc1-c1ccccc1S(=O)(=O)O | 0 | 1.76 | 1.76 | tph | 0.95 | 1-octanol | 0.05 | 20 | 15 | Am | 3.325105
./ST94.json | CCCCCCCCN(CCCCCCCC)C(=O)COCC(=O)N(CCCCCCCC)CCCCCCCC | 0.2 |  | 0 | O=S(=O)(O)c1ccccc1-c1nnc(-c2cccc(-c3nnc(-c4ccccc4S(=O)(=O)O)c(-c4ccccc4S(=O)(=O)O)n3)n2)nc1-c1ccccc1S(=O)(=O)O | 0.01 | 0.089 | 0.089 | tph | 0.95 | 1-octanol | 0.05 | 20 | 15 | Am | -2.954677
./ST94.json | CCCCCCCCN(CCCCCCCC)C(=O)COCC(=O)N(CCCCCCCC)CCCCCCCC | 0.2 |  | 0 | O=S(=O)(O)c1ccccc1-c1nnc(-c2cccc(-c3nnc(-c4ccccc4S(=O)(=O)O)c(-c4ccccc4S(=O)(=O)O)n3)n2)nc1-c1ccccc1S(=O)(=O)O | 0.01 | 0.089 | 0.089 | tph | 0.95 | 1-octanol | 0.05 | 20 | 15 | Eu | 0.07554696
./ST94.json | CCCCCCCCN(CCCCCCCC)C(=O)COCC(=O)N(CCCCCCCC)CCCCCCCC | 0.2 |  | 0 | O=S(=O)(O)c1ccccc1-c1nnc(-c2cccc(-c3nnc(-c4ccccc4S(=O)(=O)O)c(-c4ccccc4S(=O)(=O)O)n3)n2)nc1-c1ccccc1S(=O)(=O)O | 0.01 | 0.18 | 0.18 | tph | 0.95 | 1-octanol | 0.05 | 20 | 15 | Am | -1.860121
./ST94.json | CCCCCCCCN(CCCCCCCC)C(=O)COCC(=O)N(CCCCCCCC)CCCCCCCC | 0.2 |  | 0 | O=S(=O)(O)c1ccccc1-c1nnc(-c2cccc(-c3nnc(-c4ccccc4S(=O)(=O)O)c(-c4ccccc4S(=O)(=O)O)n3)n2)nc1-c1ccccc1S(=O)(=O)O | 0.01 | 0.18 | 0.18 | tph | 0.95 | 1-octanol | 0.05 | 20 | 15 | Eu | 1.075547
./ST94.json | CCCCCCCCN(CCCCCCCC)C(=O)COCC(=O)N(CCCCCCCC)CCCCCCCC | 0.2 |  | 0 | O=S(=O)(O)c1ccccc1-c1nnc(-c2cccc(-c3nnc(-c4ccccc4S(=O)(=O)O)c(-c4ccccc4S(=O)(=O)O)n3)n2)nc1-c1ccccc1S(=O)(=O)O | 0.01 | 0.44 | 0.44 | tph | 0.95 | 1-octanol | 0.05 | 20 | 15 | Am | -0.4609239
./ST94.json | CCCCCCCCN(CCCCCCCC)C(=O)COCC(=O)N(CCCCCCCC)CCCCCCCC | 0.2 |  | 0 | O=S(=O)(O)c1ccccc1-c1nnc(-c2cccc(-c3nnc(-c4ccccc4S(=O)(=O)O)c(-c4ccccc4S(=O)(=O)O)n3)n2)nc1-c1ccccc1S(=O)(=O)O | 0.01 | 0.44 | 0.44 | tph | 0.95 | 1-octanol | 0.05 | 20 | 15 | Eu | 2.247973
./ST94.json | CCCCCCCCN(CCCCCCCC)C(=O)COCC(=O)N(CCCCCCCC)CCCCCCCC | 0.2 |  | 0 | O=S(=O)(O)c1ccccc1-c1nnc(-c2cccc(-c3nnc(-c4ccccc4S(=O)(=O)O)c(-c4ccccc4S(=O)(=O)O)n3)n2)nc1-c1ccccc1S(=O)(=O)O | 0.01 | 0.88 | 0.88 | tph | 0.95 | 1-octanol | 0.05 | 20 | 15 | Am | 0.6551384
./ST94.json | CCCCCCCCN(CCCCCCCC)C(=O)COCC(=O)N(CCCCCCCC)CCCCCCCC | 0.2 |  | 0 | O=S(=O)(O)c1ccccc1-c1nnc(-c2cccc(-c3nnc(-c4ccccc4S(=O)(=O)O)c(-c4ccccc4S(=O)(=O)O)n3)n2)nc1-c1ccccc1S(=O)(=O)O | 0.01 | 0.88 | 0.88 | tph | 0.95 | 1-octanol | 0.05 | 20 | 15 | Eu | 3.017868
./ST94.json | CCCCCCCCN(CCCCCCCC)C(=O)COCC(=O)N(CCCCCCCC)CCCCCCCC | 0.2 |  | 0 | O=S(=O)(O)c1ccccc1-c1nnc(-c2cccc(-c3nnc(-c4ccccc4S(=O)(=O)O)c(-c4ccccc4S(=O)(=O)O)n3)n2)nc1-c1ccccc1S(=O)(=O)O | 0.01 | 1.76 | 1.76 | tph | 0.95 | 1-octanol | 0.05 | 20 | 15 | Am | 1.956168
./ST96.json | CCCCCCCCN(CCCCCCCC)C(=O)COCC(=O)N(CCCCCCCC)CCCCCCCC | 0.2 |  | 0 | O=C(CC(O)(CC(=O)N(CCO)CCO)C(=O)N(CCO)CCO)N(CCO)CCO | 0 | 0.001 | 0.501 | kerosene | 0.95 | 1-octanol | 0.05 | 22 | 60 | Am | 1.385606
./ST96.json | CCCCCCCCN(CCCCCCCC)C(=O)COCC(=O)N(CCCCCCCC)CCCCCCCC | 0.2 |  | 0 | O=C(CC(O)(CC(=O)N(CCO)CCO)C(=O)N(CCO)CCO)N(CCO)CCO | 0 | 0.001 | 0.501 | kerosene | 0.95 | 1-octanol | 0.05 | 22 | 60 | Eu | 2.1959
./ST96.json | CCCCCCCCN(CCCCCCCC)C(=O)COCC(=O)N(CCCCCCCC)CCCCCCCC | 0.2 |  | 0 | O=C(CC(O)(CC(=O)N(CCO)CCO)C(=O)N(CCO)CCO)N(CCO)CCO | 0 | 0.01 | 0.51 | kerosene | 0.95 | 1-octanol | 0.05 | 22 | 60 | Am | 1.409933
./ST96.json | CCCCCCCCN(CCCCCCCC)C(=O)COCC(=O)N(CCCCCCCC)CCCCCCCC | 0.2 |  | 0 | O=C(CC(O)(CC(=O)N(CCO)CCO)C(=O)N(CCO)CCO)N(CCO)CCO | 0 | 0.01 | 0.51 | kerosene | 0.95 | 1-octanol | 0.05 | 22 | 60 | Eu | 2.220108
./ST96.json | CCCCCCCCN(CCCCCCCC)C(=O)COCC(=O)N(CCCCCCCC)CCCCCCCC | 0.2 |  | 0 | O=C(CC(O)(CC(=O)N(CCO)CCO)C(=O)N(CCO)CCO)N(CCO)CCO | 0 | 0.1 | 0.6 | kerosene | 0.95 | 1-octanol | 0.05 | 22 | 60 | Am | 1.510545
./ST96.json | CCCCCCCCN(CCCCCCCC)C(=O)COCC(=O)N(CCCCCCCC)CCCCCCCC | 0.2 |  | 0 | O=C(CC(O)(CC(=O)N(CCO)CCO)C(=O)N(CCO)CCO)N(CCO)CCO | 0 | 0.1 | 0.6 | kerosene | 0.95 | 1-octanol | 0.05 | 22 | 60 | Eu | 2.292256
./ST96.json | CCCCCCCCN(CCCCCCCC)C(=O)COCC(=O)N(CCCCCCCC)CCCCCCCC | 0.2 |  | 0 | O=C(CC(O)(CC(=O)N(CCO)CCO)C(=O)N(CCO)CCO)N(CCO)CCO | 0.1 | 0.001 | 0.501 | kerosene | 0.95 | 1-octanol | 0.05 | 22 | 60 | Am | -0.2684112
./ST96.json | CCCCCCCCN(CCCCCCCC)C(=O)COCC(=O)N(CCCCCCCC)CCCCCCCC | 0.2 |  | 0 | O=C(CC(O)(CC(=O)N(CCO)CCO)C(=O)N(CCO)CCO)N(CCO)CCO | 0.1 | 0.001 | 0.501 | kerosene | 0.95 | 1-octanol | 0.05 | 22 | 60 | Eu | 0.3117539
./ST96.json | CCCCCCCCN(CCCCCCCC)C(=O)COCC(=O)N(CCCCCCCC)CCCCCCCC | 0.2 |  | 0 | O=C(CC(O)(CC(=O)N(CCO)CCO)C(=O)N(CCO)CCO)N(CCO)CCO | 0.1 | 0.01 | 0.51 | kerosene | 0.95 | 1-octanol | 0.05 | 22 | 60 | Am | -0.02365002
./ST96.json | CCCCCCCCN(CCCCCCCC)C(=O)COCC(=O)N(CCCCCCCC)CCCCCCCC | 0.2 |  | 0 | O=C(CC(O)(CC(=O)N(CCO)CCO)C(=O)N(CCO)CCO)N(CCO)CCO | 0.1 | 0.01 | 0.51 | kerosene | 0.95 | 1-octanol | 0.05 | 22 | 60 | Eu | 0.5365584
./ST96.json | CCCCCCCCN(CCCCCCCC)C(=O)COCC(=O)N(CCCCCCCC)CCCCCCCC | 0.2 |  | 0 | O=C(CC(O)(CC(=O)N(CCO)CCO)C(=O)N(CCO)CCO)N(CCO)CCO | 0.1 | 0.1 | 0.6 | kerosene | 0.95 | 1-octanol | 0.05 | 22 | 60 | Am | 0.8842288
./ST96.json | CCCCCCCCN(CCCCCCCC)C(=O)COCC(=O)N(CCCCCCCC)CCCCCCCC | 0.2 |  | 0 | O=C(CC(O)(CC(=O)N(CCO)CCO)C(=O)N(CCO)CCO)N(CCO)CCO | 0.1 | 0.1 | 0.6 | kerosene | 0.95 | 1-octanol | 0.05 | 22 | 60 | Eu | 1.053078
./ST97.json | CCCCCCCCN(CCCCCCCC)C(=O)COCC(=O)N(CCCCCCCC)CCCCCCCC | 0.2 |  | 0 | O=C(NC(CO)(CO)CO)c1ccc2ccc3ccc(C(=O)NC(CO)(CO)CO)nc3c2n1 | 0.04 | 2 | 2.5 | kerosene | 0.95 | 1-octanol | 0.05 | 22 | 60 | Am | 0.363612
./ST97.json | CCCCCCCCN(CCCCCCCC)C(=O)COCC(=O)N(CCCCCCCC)CCCCCCCC | 0.2 |  | 0 | O=C(NC(CO)(CO)CO)c1ccc2ccc3ccc(C(=O)NC(CO)(CO)CO)nc3c2n1 | 0.04 | 2 | 2.5 | kerosene | 0.95 | 1-octanol | 0.05 | 22 | 60 | Eu | 2.294466
./ST97.json | CCCCCCCCN(CCCCCCCC)C(=O)COCC(=O)N(CCCCCCCC)CCCCCCCC | 0.2 |  | 0 | O=C(NC(CO)(CO)CO)c1ccc2ccc3ccc(C(=O)NC(CO)(CO)CO)nc3c2n1 | 0.07 | 2 | 2.5 | kerosene | 0.95 | 1-octanol | 0.05 | 22 | 60 | Am | 0.1271048
./ST97.json | CCCCCCCCN(CCCCCCCC)C(=O)COCC(=O)N(CCCCCCCC)CCCCCCCC | 0.2 |  | 0 | O=C(NC(CO)(CO)CO)c1ccc2ccc3ccc(C(=O)NC(CO)(CO)CO)nc3c2n1 | 0.07 | 2 | 2.5 | kerosene | 0.95 | 1-octanol | 0.05 | 22 | 60 | Eu | 2.161368
./ST97.json | CCCCCCCCN(CCCCCCCC)C(=O)COCC(=O)N(CCCCCCCC)CCCCCCCC | 0.2 |  | 0 | O=C(NC(CO)(CO)CO)c1ccc2ccc3ccc(C(=O)NC(CO)(CO)CO)nc3c2n1 | 0 | 2 | 2.5 | kerosene | 0.95 | 1-octanol | 0.05 | 22 | 60 | Am | 2.060698
./ST97.json | CCCCCCCCN(CCCCCCCC)C(=O)COCC(=O)N(CCCCCCCC)CCCCCCCC | 0.2 |  | 0 | O=C(NC(CO)(CO)CO)c1ccc2ccc3ccc(C(=O)NC(CO)(CO)CO)nc3c2n1 | 0 | 2 | 2.5 | kerosene | 0.95 | 1-octanol | 0.05 | 22 | 60 | Eu | 2.764923
./ST99.json | CCCCCCCCN(CCCCCCCC)C(=O)COCC(=O)N(CCCCCCCC)CCCCCCCC | 0.2 |  | 0 | O=P(O)(O)c1cncc(P(=O)(O)O)n1 | 0 | 0.1 | 0.6 | tph | 0.95 | 1-octanol | 0.05 | 22 | 60 | Am | 1.535294
./ST99.json | CCCCCCCCN(CCCCCCCC)C(=O)COCC(=O)N(CCCCCCCC)CCCCCCCC | 0.2 |  | 0 | O=P(O)(O)c1cncc(P(=O)(O)O)n1 | 0 | 0.1 | 0.6 | tph | 0.95 | 1-octanol | 0.05 | 22 | 60 | Eu | 2.391993
./ST99.json | CCCCCCCCN(CCCCCCCC)C(=O)COCC(=O)N(CCCCCCCC)CCCCCCCC | 0.2 |  | 0 | O=P(O)(O)c1cncc(P(=O)(O)O)n1 | 0 | 0.01 | 0.51 | tph | 0.95 | 1-octanol | 0.05 | 22 | 60 | Am | 1.612784
./ST99.json | CCCCCCCCN(CCCCCCCC)C(=O)COCC(=O)N(CCCCCCCC)CCCCCCCC | 0.2 |  | 0 | O=P(O)(O)c1cncc(P(=O)(O)O)n1 | 0 | 0.01 | 0.51 | tph | 0.95 | 1-octanol | 0.05 | 22 | 60 | Eu | 2.409764
./ST99.json | CCCCCCCCN(CCCCCCCC)C(=O)COCC(=O)N(CCCCCCCC)CCCCCCCC | 0.2 |  | 0 | O=P(O)(O)c1cncc(P(=O)(O)O)n1 | 0 | 0.001 | 0.501 | tph | 0.95 | 1-octanol | 0.05 | 22 | 60 | Am | 1.778874
./ST99.json | CCCCCCCCN(CCCCCCCC)C(=O)COCC(=O)N(CCCCCCCC)CCCCCCCC | 0.2 |  | 0 | O=P(O)(O)c1cncc(P(=O)(O)O)n1 | 0 | 0.001 | 0.501 | tph | 0.95 | 1-octanol | 0.05 | 22 | 60 | Eu | 2.436163
./ST99.json | CCCCCCCCN(CCCCCCCC)C(=O)COCC(=O)N(CCCCCCCC)CCCCCCCC | 0.2 |  | 0 | O=P(O)(O)c1cncc(P(=O)(O)O)n1 | 0 | 9.772372e-05 | 0.5000977 | tph | 0.95 | 1-octanol | 0.05 | 22 | 60 | Am | 1.878522
./ST99.json | CCCCCCCCN(CCCCCCCC)C(=O)COCC(=O)N(CCCCCCCC)CCCCCCCC | 0.2 |  | 0 | O=P(O)(O)c1cncc(P(=O)(O)O)n1 | 0 | 9.772372e-05 | 0.5000977 | tph | 0.95 | 1-octanol | 0.05 | 22 | 60 | Eu | 2.510143
./ST99.json | CCCCCCCCN(CCCCCCCC)C(=O)COCC(=O)N(CCCCCCCC)CCCCCCCC | 0.2 |  | 0 | O=P(O)(O)c1cncc(P(=O)(O)O)n1 | 0.1 | 0.1 | 0.6 | tph | 0.95 | 1-octanol | 0.05 | 22 | 60 | Am | -3.30103
./ST99.json | CCCCCCCCN(CCCCCCCC)C(=O)COCC(=O)N(CCCCCCCC)CCCCCCCC | 0.2 |  | 0 | O=P(O)(O)c1cncc(P(=O)(O)O)n1 | 0.1 | 0.1 | 0.6 | tph | 0.95 | 1-octanol | 0.05 | 22 | 60 | Eu | -2.638272
./ST99.json | CCCCCCCCN(CCCCCCCC)C(=O)COCC(=O)N(CCCCCCCC)CCCCCCCC | 0.2 |  | 0 | O=P(O)(O)c1cncc(P(=O)(O)O)n1 | 0.1 | 0.009772372 | 0.5097724 | tph | 0.95 | 1-octanol | 0.05 | 22 | 60 | Am | -4
./ST99.json | CCCCCCCCN(CCCCCCCC)C(=O)COCC(=O)N(CCCCCCCC)CCCCCCCC | 0.2 |  | 0 | O=P(O)(O)c1cncc(P(=O)(O)O)n1 | 0.1 | 0.009772372 | 0.5097724 | tph | 0.95 | 1-octanol | 0.05 | 22 | 60 | Eu | -3.09691
./ST99.json | CCCCCCCCN(CCCCCCCC)C(=O)COCC(=O)N(CCCCCCCC)CCCCCCCC | 0.2 |  | 0 | O=P(O)(O)c1cncc(P(=O)(O)O)n1 | 0.1 | 0.001 | 0.501 | tph | 0.95 | 1-octanol | 0.05 | 22 | 60 | Am | -3.522879
./ST99.json | CCCCCCCCN(CCCCCCCC)C(=O)COCC(=O)N(CCCCCCCC)CCCCCCCC | 0.2 |  | 0 | O=P(O)(O)c1cncc(P(=O)(O)O)n1 | 0.1 | 0.001 | 0.501 | tph | 0.95 | 1-octanol | 0.05 | 22 | 60 | Eu | -3.154902
./ST99.json | CCCCCCCCN(CCCCCCCC)C(=O)COCC(=O)N(CCCCCCCC)CCCCCCCC | 0.2 |  | 0 | O=P(O)(O)c1cncc(P(=O)(O)O)n1 | 0.1 | 0.0001023293 | 0.5001023 | tph | 0.95 | 1-octanol | 0.05 | 22 | 60 | Am | -3.39794
./ST99.json | CCCCCCCCN(CCCCCCCC)C(=O)COCC(=O)N(CCCCCCCC)CCCCCCCC | 0.2 |  | 0 | O=P(O)(O)c1cncc(P(=O)(O)O)n1 | 0.1 | 0.0001023293 | 0.5001023 | tph | 0.95 | 1-octanol | 0.05 | 22 | 60 | Eu | -3.39794
./ST9.json | CC1(C)CCC(C)(C)c2nc(-c3cccc(-c4cccc(-c5cccc(-c6nnc7c(n6)C(C)(C)CCC7(C)C)n5)n4)n3)nnc21 | 0.01 |  | 0 |  | 0 | 0.01 | 0.01 | 1-octanol | 1 |  | 0 | 22 | 60 | Am | -2.69897
./ST9.json | CC1(C)CCC(C)(C)c2nc(-c3cccc(-c4cccc(-c5cccc(-c6nnc7c(n6)C(C)(C)CCC7(C)C)n5)n4)n3)nnc21 | 0.01 |  | 0 |  | 0 | 0.01 | 0.01 | 1-octanol | 1 |  | 0 | 22 | 60 | Eu | -2.69897
./ST9.json | CC1(C)CCC(C)(C)c2nc(-c3cccc(-c4cccc(-c5cccc(-c6nnc7c(n6)C(C)(C)CCC7(C)C)n5)n4)n3)nnc21 | 0.01 |  | 0 |  | 0 | 0.1 | 0.1 | 1-octanol | 1 |  | 0 | 22 | 60 | Am | -3
./ST9.json | CC1(C)CCC(C)(C)c2nc(-c3cccc(-c4cccc(-c5cccc(-c6nnc7c(n6)C(C)(C)CCC7(C)C)n5)n4)n3)nnc21 | 0.01 |  | 0 |  | 0 | 0.1 | 0.1 | 1-octanol | 1 |  | 0 | 22 | 60 | Eu | -3
./ST9.json | CC1(C)CCC(C)(C)c2nc(-c3cccc(-c4cccc(-c5cccc(-c6nnc7c(n6)C(C)(C)CCC7(C)C)n5)n4)n3)nnc21 | 0.01 |  | 0 |  | 0 | 1.02 | 1.02 | 1-octanol | 1 |  | 0 | 22 | 60 | Am | -1.69897
./ST9.json | CC1(C)CCC(C)(C)c2nc(-c3cccc(-c4cccc(-c5cccc(-c6nnc7c(n6)C(C)(C)CCC7(C)C)n5)n4)n3)nnc21 | 0.01 |  | 0 |  | 0 | 1.02 | 1.02 | 1-octanol | 1 |  | 0 | 22 | 60 | Eu | -2.69897
./ST9.json | CC1(C)CCC(C)(C)c2nc(-c3cccc(-c4cccc(-c5cccc(-c6nnc7c(n6)C(C)(C)CCC7(C)C)n5)n4)n3)nnc21 | 0.01 |  | 0 |  | 0 | 2.06 | 2.06 | 1-octanol | 1 |  | 0 | 22 | 60 | Am | -1.408935
./ST9.json | CC1(C)CCC(C)(C)c2nc(-c3cccc(-c4cccc(-c5cccc(-c6nnc7c(n6)C(C)(C)CCC7(C)C)n5)n4)n3)nnc21 | 0.01 |  | 0 |  | 0 | 2.06 | 2.06 | 1-octanol | 1 |  | 0 | 22 | 60 | Eu | -2.522879
./ST9.json | CC1(C)CCC(C)(C)c2nc(-c3cccc(-c4cccc(-c5cccc(-c6nnc7c(n6)C(C)(C)CCC7(C)C)n5)n4)n3)nnc21 | 0.01 |  | 0 |  | 0 | 3.13 | 3.13 | 1-octanol | 1 |  | 0 | 22 | 60 | Am | -1.468521
./ST9.json | CC1(C)CCC(C)(C)c2nc(-c3cccc(-c4cccc(-c5cccc(-c6nnc7c(n6)C(C)(C)CCC7(C)C)n5)n4)n3)nnc21 | 0.01 |  | 0 |  | 0 | 3.13 | 3.13 | 1-octanol | 1 |  | 0 | 22 | 60 | Eu | -2.522879
./ST9.json | CC1(C)CCC(C)(C)c2nc(-c3cccc(-c4cccc(-c5cccc(-c6nnc7c(n6)C(C)(C)CCC7(C)C)n5)n4)n3)nnc21 | 0.01 |  | 0 |  | 0 | 4.14 | 4.14 | 1-octanol | 1 |  | 0 | 22 | 60 | Am | -1.638272
./ST9.json | CC1(C)CCC(C)(C)c2nc(-c3cccc(-c4cccc(-c5cccc(-c6nnc7c(n6)C(C)(C)CCC7(C)C)n5)n4)n3)nnc21 | 0.01 |  | 0 |  | 0 | 4.14 | 4.14 | 1-octanol | 1 |  | 0 | 22 | 60 | Eu | -2.522879