## All_Data
Literature Source |  |  |  | Organic Phase Initial Conditions |  |  |  |  | Aqueous Phase Initial Conditions | [8 empty] | External Conditions |  |  | Experimental Results |  | Additional Notes
Title | Authors | Year | DOI | No. of Extractants | SMILES | Name | Extractant Concentration (M) | Solvent | # of Metals | Metal Identity | Aqueous Phase Metals | Metal Concentration (mM) | Acid Type | Acid Concentration (M) | Complexant | Complexant SMILES | Complexant Concentration (M) | Temperature (C) | Contact Time (min) | Vaq/Vorg | Distribution Coefficient | Third Phase | Data Origin | Comments
Unprecedented Inversion of Selectivity and Extraordinary Difference in the Complexation of Trivalent f Elements by Diastereomers of a Methylated Diglycolamide | Dr. Andreas Wilden, Dr. Piotr M. Kowalski, Larissa Klaß, Benjamin Kraus, Fabian Kreft, Prof. Dr. Giuseppe Modolo, Dr. Yan Li, Dr. Jörg Rothe, Dr. Kathy Dardenne, Dr. Andreas Geist, Dr. Andrea Leoncini, Prof. Jurriaan Huskens, Dr. Willem Verboom | 2019 | https://doi.org/10.1002/chem.201806161 | 1 | CCCCCCCCN(CCCCCCCC)C(=O)[C@@H](C)O[C@@H](C)C(=O)N(CCCCCCCC)CCCCCCCC | tMe2-TODGA | 0.1 | hydrogenated tetrapropene | 1 | La(III) | NA | 0.01 | HNO3 | 4.3 | NA | NA | NA | 22 | 15 | 1 | 0.3217642 | NO | Figure 2
Unprecedented Inversion of Selectivity and Extraordinary Difference in the Complexation of Trivalent f Elements by Diastereomers of a Methylated Diglycolamide | Dr. Andreas Wilden, Dr. Piotr M. Kowalski, Larissa Klaß, Benjamin Kraus, Fabian Kreft, Prof. Dr. Giuseppe Modolo, Dr. Yan Li, Dr. Jörg Rothe, Dr. Kathy Dardenne, Dr. Andreas Geist, Dr. Andrea Leoncini, Prof. Jurriaan Huskens, Dr. Willem Verboom | 2019 | https://doi.org/10.1002/chem.201806161 | 1 | CCCCCCCCN(CCCCCCCC)C(=O)[C@@H](C)O[C@@H](C)C(=O)N(CCCCCCCC)CCCCCCCC | tMe2-TODGA | 0.1 | hydrogenated tetrapropene | 1 | Ce(III) | NA | 0.01 | HNO3 | 4.3 | NA | NA | NA | 22 | 15 | 1 | 0.6222571 | NO | Figure 2
Unprecedented Inversion of Selectivity and Extraordinary Difference in the Complexation of Trivalent f Elements by Diastereomers of a Methylated Diglycolamide | Dr. Andreas Wilden, Dr. Piotr M. Kowalski, Larissa Klaß, Benjamin Kraus, Fabian Kreft, Prof. Dr. Giuseppe Modolo, Dr. Yan Li, Dr. Jörg Rothe, Dr. Kathy Dardenne, Dr. Andreas Geist, Dr. Andrea Leoncini, Prof. Jurriaan Huskens, Dr. Willem Verboom | 2019 | https://doi.org/10.1002/chem.201806161 | 1 | CCCCCCCCN(CCCCCCCC)C(=O)[C@@H](C)O[C@@H](C)C(=O)N(CCCCCCCC)CCCCCCCC | tMe2-TODGA | 0.1 | hydrogenated tetrapropene | 1 | Pr(III) | NA | 0.01 | HNO3 | 4.3 | NA | NA | NA | 22 | 15 | 1 | 0.757525 | NO | Figure 2
Unprecedented Inversion of Selectivity and Extraordinary Difference in the Complexation of Trivalent f Elements by Diastereomers of a Methylated Diglycolamide | Dr. Andreas Wilden, Dr. Piotr M. Kowalski, Larissa Klaß, Benjamin Kraus, Fabian Kreft, Prof. Dr. Giuseppe Modolo, Dr. Yan Li, Dr. Jörg Rothe, Dr. Kathy Dardenne, Dr. Andreas Geist, Dr. Andrea Leoncini, Prof. Jurriaan Huskens, Dr. Willem Verboom | 2019 | https://doi.org/10.1002/chem.201806161 | 1 | CCCCCCCCN(CCCCCCCC)C(=O)[C@@H](C)O[C@@H](C)C(=O)N(CCCCCCCC)CCCCCCCC | tMe2-TODGA | 0.1 | hydrogenated tetrapropene | 1 | Nd(III) | NA | 0.01 | HNO3 | 4.3 | NA | NA | NA | 22 | 15 | 1 | 0.7752597 | NO | Figure 2
Unprecedented Inversion of Selectivity and Extraordinary Difference in the Complexation of Trivalent f Elements by Diastereomers of a Methylated Diglycolamide | Dr. Andreas Wilden, Dr. Piotr M. Kowalski, Larissa Klaß, Benjamin Kraus, Fabian Kreft, Prof. Dr. Giuseppe Modolo, Dr. Yan Li, Dr. Jörg Rothe, Dr. Kathy Dardenne, Dr. Andreas Geist, Dr. Andrea Leoncini, Prof. Jurriaan Huskens, Dr. Willem Verboom | 2019 | https://doi.org/10.1002/chem.201806161 | 1 | CCCCCCCCN(CCCCCCCC)C(=O)[C@@H](C)O[C@@H](C)C(=O)N(CCCCCCCC)CCCCCCCC | tMe2-TODGA | 0.1 | hydrogenated tetrapropene | 1 | Sm(III) | NA | 0.01 | HNO3 | 4.3 | NA | NA | NA | 22 | 15 | 1 | 0.8309942 | NO | Figure 2
Unprecedented Inversion of Selectivity and Extraordinary Difference in the Complexation of Trivalent f Elements by Diastereomers of a Methylated Diglycolamide | Dr. Andreas Wilden, Dr. Piotr M. Kowalski, Larissa Klaß, Benjamin Kraus, Fabian Kreft, Prof. Dr. Giuseppe Modolo, Dr. Yan Li, Dr. Jörg Rothe, Dr. Kathy Dardenne, Dr. Andreas Geist, Dr. Andrea Leoncini, Prof. Jurriaan Huskens, Dr. Willem Verboom | 2019 | https://doi.org/10.1002/chem.201806161 | 1 | CCCCCCCCN(CCCCCCCC)C(=O)[C@@H](C)O[C@@H](C)C(=O)N(CCCCCCCC)CCCCCCCC | tMe2-TODGA | 0.1 | hydrogenated tetrapropene | 1 | Eu(III) | NA | 0.01 | HNO3 | 4.3 | NA | NA | NA | 22 | 15 | 1 | 0.8309942 | NO | Figure 2
Unprecedented Inversion of Selectivity and Extraordinary Difference in the Complexation of Trivalent f Elements by Diastereomers of a Methylated Diglycolamide | Dr. Andreas Wilden, Dr. Piotr M. Kowalski, Larissa Klaß, Benjamin Kraus, Fabian Kreft, Prof. Dr. Giuseppe Modolo, Dr. Yan Li, Dr. Jörg Rothe, Dr. Kathy Dardenne, Dr. Andreas Geist, Dr. Andrea Leoncini, Prof. Jurriaan Huskens, Dr. Willem Verboom | 2019 | https://doi.org/10.1002/chem.201806161 | 1 | CCCCCCCCN(CCCCCCCC)C(=O)[C@@H](C)O[C@@H](C)C(=O)N(CCCCCCCC)CCCCCCCC | tMe2-TODGA | 0.1 | hydrogenated tetrapropene | 1 | Gd(III) | NA | 0.01 | HNO3 | 4.3 | NA | NA | NA | 22 | 15 | 1 | 0.757525 | NO | Figure 2
Unprecedented Inversion of Selectivity and Extraordinary Difference in the Complexation of Trivalent f Elements by Diastereomers of a Methylated Diglycolamide | Dr. Andreas Wilden, Dr. Piotr M. Kowalski, Larissa Klaß, Benjamin Kraus, Fabian Kreft, Prof. Dr. Giuseppe Modolo, Dr. Yan Li, Dr. Jörg Rothe, Dr. Kathy Dardenne, Dr. Andreas Geist, Dr. Andrea Leoncini, Prof. Jurriaan Huskens, Dr. Willem Verboom | 2019 | https://doi.org/10.1002/chem.201806161 | 1 | CCCCCCCCN(CCCCCCCC)C(=O)[C@@H](C)O[C@@H](C)C(=O)N(CCCCCCCC)CCCCCCCC | tMe2-TODGA | 0.1 | hydrogenated tetrapropene | 1 | Tb(III) | NA | 0.01 | HNO3 | 4.3 | NA | NA | NA | 22 | 15 | 1 | 1.047371 | NO | Figure 2
Unprecedented Inversion of Selectivity and Extraordinary Difference in the Complexation of Trivalent f Elements by Diastereomers of a Methylated Diglycolamide | Dr. Andreas Wilden, Dr. Piotr M. Kowalski, Larissa Klaß, Benjamin Kraus, Fabian Kreft, Prof. Dr. Giuseppe Modolo, Dr. Yan Li, Dr. Jörg Rothe, Dr. Kathy Dardenne, Dr. Andreas Geist, Dr. Andrea Leoncini, Prof. Jurriaan Huskens, Dr. Willem Verboom | 2019 | https://doi.org/10.1002/chem.201806161 | 1 | CCCCCCCCN(CCCCCCCC)C(=O)[C@@H](C)O[C@@H](C)C(=O)N(CCCCCCCC)CCCCCCCC | tMe2-TODGA | 0.1 | hydrogenated tetrapropene | 1 | Dy(III) | NA | 0.01 | HNO3 | 4.3 | NA | NA | NA | 22 | 15 | 1 | 1.245883 | NO | Figure 2
Unprecedented Inversion of Selectivity and Extraordinary Difference in the Complexation of Trivalent f Elements by Diastereomers of a Methylated Diglycolamide | Dr. Andreas Wilden, Dr. Piotr M. Kowalski, Larissa Klaß, Benjamin Kraus, Fabian Kreft, Prof. Dr. Giuseppe Modolo, Dr. Yan Li, Dr. Jörg Rothe, Dr. Kathy Dardenne, Dr. Andreas Geist, Dr. Andrea Leoncini, Prof. Jurriaan Huskens, Dr. Willem Verboom | 2019 | https://doi.org/10.1002/chem.201806161 | 1 | CCCCCCCCN(CCCCCCCC)C(=O)[C@@H](C)O[C@@H](C)C(=O)N(CCCCCCCC)CCCCCCCC | tMe2-TODGA | 0.1 | hydrogenated tetrapropene | 1 | Ho(III) | NA | 0.01 | HNO3 | 4.3 | NA | NA | NA | 22 | 15 | 1 | 1.304902 | NO | Figure 2
Unprecedented Inversion of Selectivity and Extraordinary Difference in the Complexation of Trivalent f Elements by Diastereomers of a Methylated Diglycolamide | Dr. Andreas Wilden, Dr. Piotr M. Kowalski, Larissa Klaß, Benjamin Kraus, Fabian Kreft, Prof. Dr. Giuseppe Modolo, Dr. Yan Li, Dr. Jörg Rothe, Dr. Kathy Dardenne, Dr. Andreas Geist, Dr. Andrea Leoncini, Prof. Jurriaan Huskens, Dr. Willem Verboom | 2019 | https://doi.org/10.1002/chem.201806161 | 1 | CCCCCCCCN(CCCCCCCC)C(=O)[C@@H](C)O[C@@H](C)C(=O)N(CCCCCCCC)CCCCCCCC | tMe2-TODGA | 0.1 | hydrogenated tetrapropene | 1 | Er(III) | NA | 0.01 | HNO3 | 4.3 | NA | NA | NA | 22 | 15 | 1 | 1.260383 | NO | Figure 2
Unprecedented Inversion of Selectivity and Extraordinary Difference in the Complexation of Trivalent f Elements by Diastereomers of a Methylated Diglycolamide | Dr. Andreas Wilden, Dr. Piotr M. Kowalski, Larissa Klaß, Benjamin Kraus, Fabian Kreft, Prof. Dr. Giuseppe Modolo, Dr. Yan Li, Dr. Jörg Rothe, Dr. Kathy Dardenne, Dr. Andreas Geist, Dr. Andrea Leoncini, Prof. Jurriaan Huskens, Dr. Willem Verboom | 2019 | https://doi.org/10.1002/chem.201806161 | 1 | CCCCCCCCN(CCCCCCCC)C(=O)[C@@H](C)O[C@@H](C)C(=O)N(CCCCCCCC)CCCCCCCC | tMe2-TODGA | 0.1 | hydrogenated tetrapropene | 1 | Tm(III) | NA | 0.01 | HNO3 | 4.3 | NA | NA | NA | 22 | 15 | 1 | 1.05956 | NO | Figure 2
Unprecedented Inversion of Selectivity and Extraordinary Difference in the Complexation of Trivalent f Elements by Diastereomers of a Methylated Diglycolamide | Dr. Andreas Wilden, Dr. Piotr M. Kowalski, Larissa Klaß, Benjamin Kraus, Fabian Kreft, Prof. Dr. Giuseppe Modolo, Dr. Yan Li, Dr. Jörg Rothe, Dr. Kathy Dardenne, Dr. Andreas Geist, Dr. Andrea Leoncini, Prof. Jurriaan Huskens, Dr. Willem Verboom | 2019 | https://doi.org/10.1002/chem.201806161 | 1 | CCCCCCCCN(CCCCCCCC)C(=O)[C@@H](C)O[C@@H](C)C(=O)N(CCCCCCCC)CCCCCCCC | tMe2-TODGA | 0.1 | hydrogenated tetrapropene | 1 | Yb(III) | NA | 0.01 | HNO3 | 4.3 | NA | NA | NA | 22 | 15 | 1 | 0.8603464 | NO | Figure 2
Unprecedented Inversion of Selectivity and Extraordinary Difference in the Complexation of Trivalent f Elements by Diastereomers of a Methylated Diglycolamide | Dr. Andreas Wilden, Dr. Piotr M. Kowalski, Larissa Klaß, Benjamin Kraus, Fabian Kreft, Prof. Dr. Giuseppe Modolo, Dr. Yan Li, Dr. Jörg Rothe, Dr. Kathy Dardenne, Dr. Andreas Geist, Dr. Andrea Leoncini, Prof. Jurriaan Huskens, Dr. Willem Verboom | 2019 | https://doi.org/10.1002/chem.201806161 | 1 | CCCCCCCCN(CCCCCCCC)C(=O)[C@@H](C)O[C@@H](C)C(=O)N(CCCCCCCC)CCCCCCCC | tMe2-TODGA | 0.1 | hydrogenated tetrapropene | 1 | Lu(III) | NA | 0.01 | HNO3 | 4.3 | NA | NA | NA | 22 | 15 | 1 | 0.6593188 | NO | Figure 2
Unprecedented Inversion of Selectivity and Extraordinary Difference in the Complexation of Trivalent f Elements by Diastereomers of a Methylated Diglycolamide | Dr. Andreas Wilden, Dr. Piotr M. Kowalski, Larissa Klaß, Benjamin Kraus, Fabian Kreft, Prof. Dr. Giuseppe Modolo, Dr. Yan Li, Dr. Jörg Rothe, Dr. Kathy Dardenne, Dr. Andreas Geist, Dr. Andrea Leoncini, Prof. Jurriaan Huskens, Dr. Willem Verboom | 2019 | https://doi.org/10.1002/chem.201806161 | 1 | CCCCCCCCN(CCCCCCCC)C(=O)[C@@H](C)O[C@@H](C)C(=O)N(CCCCCCCC)CCCCCCCC | tMe2-TODGA | 0.1 | hydrogenated tetrapropene | 3 | Am(III) | Am(III); Cm(III); Eu(III) | Trace; Trace; Trace | HNO3 | 4.3 | NA | NA | NA | 22 | 15 | 1 | 0.9771242 | NO | Figure 2
Unprecedented Inversion of Selectivity and Extraordinary Difference in the Complexation of Trivalent f Elements by Diastereomers of a Methylated Diglycolamide | Dr. Andreas Wilden, Dr. Piotr M. Kowalski, Larissa Klaß, Benjamin Kraus, Fabian Kreft, Prof. Dr. Giuseppe Modolo, Dr. Yan Li, Dr. Jörg Rothe, Dr. Kathy Dardenne, Dr. Andreas Geist, Dr. Andrea Leoncini, Prof. Jurriaan Huskens, Dr. Willem Verboom | 2019 | https://doi.org/10.1002/chem.201806161 | 1 | CCCCCCCCN(CCCCCCCC)C(=O)[C@@H](C)O[C@@H](C)C(=O)N(CCCCCCCC)CCCCCCCC | tMe2-TODGA | 0.1 | hydrogenated tetrapropene | 3 | Cm(III) | Am(III); Cm(III); Eu(III) | Trace; Trace; Trace | HNO3 | 4.3 | NA | NA | NA | 22 | 15 | 1 | 0.7149429 | NO | Figure 2
Unprecedented Inversion of Selectivity and Extraordinary Difference in the Complexation of Trivalent f Elements by Diastereomers of a Methylated Diglycolamide | Dr. Andreas Wilden, Dr. Piotr M. Kowalski, Larissa Klaß, Benjamin Kraus, Fabian Kreft, Prof. Dr. Giuseppe Modolo, Dr. Yan Li, Dr. Jörg Rothe, Dr. Kathy Dardenne, Dr. Andreas Geist, Dr. Andrea Leoncini, Prof. Jurriaan Huskens, Dr. Willem Verboom | 2019 | https://doi.org/10.1002/chem.201806161 | 1 | CCCCCCCCN(CCCCCCCC)C(=O)[C@H](C)O[C@@H](C)C(=O)N(CCCCCCCC)CCCCCCCC | cMe2-TODGA | 0.1 | hydrogenated tetrapropene | 1 | La(III) | NA | 0.01 | HNO3 | 4.3 | NA | NA | NA | 22 | 15 | 1 | 1.162322 | NO | Figure 2
Unprecedented Inversion of Selectivity and Extraordinary Difference in the Complexation of Trivalent f Elements by Diastereomers of a Methylated Diglycolamide | Dr. Andreas Wilden, Dr. Piotr M. Kowalski, Larissa Klaß, Benjamin Kraus, Fabian Kreft, Prof. Dr. Giuseppe Modolo, Dr. Yan Li, Dr. Jörg Rothe, Dr. Kathy Dardenne, Dr. Andreas Geist, Dr. Andrea Leoncini, Prof. Jurriaan Huskens, Dr. Willem Verboom | 2019 | https://doi.org/10.1002/chem.201806161 | 1 | CCCCCCCCN(CCCCCCCC)C(=O)[C@H](C)O[C@@H](C)C(=O)N(CCCCCCCC)CCCCCCCC | cMe2-TODGA | 0.1 | hydrogenated tetrapropene | 1 | Ce(III) | NA | 0.01 | HNO3 | 4.3 | NA | NA | NA | 22 | 15 | 1 | 4.297005 | NO | Figure 2
Unprecedented Inversion of Selectivity and Extraordinary Difference in the Complexation of Trivalent f Elements by Diastereomers of a Methylated Diglycolamide | Dr. Andreas Wilden, Dr. Piotr M. Kowalski, Larissa Klaß, Benjamin Kraus, Fabian Kreft, Prof. Dr. Giuseppe Modolo, Dr. Yan Li, Dr. Jörg Rothe, Dr. Kathy Dardenne, Dr. Andreas Geist, Dr. Andrea Leoncini, Prof. Jurriaan Huskens, Dr. Willem Verboom | 2019 | https://doi.org/10.1002/chem.201806161 | 1 | CCCCCCCCN(CCCCCCCC)C(=O)[C@H](C)O[C@@H](C)C(=O)N(CCCCCCCC)CCCCCCCC | cMe2-TODGA | 0.1 | hydrogenated tetrapropene | 1 | Pr(III) | NA | 0.01 | HNO3 | 4.3 | NA | NA | NA | 22 | 15 | 1 | 8.119845 | NO | Figure 2
Unprecedented Inversion of Selectivity and Extraordinary Difference in the Complexation of Trivalent f Elements by Diastereomers of a Methylated Diglycolamide | Dr. Andreas Wilden, Dr. Piotr M. Kowalski, Larissa Klaß, Benjamin Kraus, Fabian Kreft, Prof. Dr. Giuseppe Modolo, Dr. Yan Li, Dr. Jörg Rothe, Dr. Kathy Dardenne, Dr. Andreas Geist, Dr. Andrea Leoncini, Prof. Jurriaan Huskens, Dr. Willem Verboom | 2019 | https://doi.org/10.1002/chem.201806161 | 1 | CCCCCCCCN(CCCCCCCC)C(=O)[C@H](C)O[C@@H](C)C(=O)N(CCCCCCCC)CCCCCCCC | cMe2-TODGA | 0.1 | hydrogenated tetrapropene | 1 | Nd(III) | NA | 0.01 | HNO3 | 4.3 | NA | NA | NA | 22 | 15 | 1 | 13.50994 | NO | Figure 2
Unprecedented Inversion of Selectivity and Extraordinary Difference in the Complexation of Trivalent f Elements by Diastereomers of a Methylated Diglycolamide | Dr. Andreas Wilden, Dr. Piotr M. Kowalski, Larissa Klaß, Benjamin Kraus, Fabian Kreft, Prof. Dr. Giuseppe Modolo, Dr. Yan Li, Dr. Jörg Rothe, Dr. Kathy Dardenne, Dr. Andreas Geist, Dr. Andrea Leoncini, Prof. Jurriaan Huskens, Dr. Willem Verboom | 2019 | https://doi.org/10.1002/chem.201806161 | 1 | CCCCCCCCN(CCCCCCCC)C(=O)[C@H](C)O[C@@H](C)C(=O)N(CCCCCCCC)CCCCCCCC | cMe2-TODGA | 0.1 | hydrogenated tetrapropene | 1 | Sm(III) | NA | 0.01 | HNO3 | 4.3 | NA | NA | NA | 22 | 15 | 1 | 37.83463 | NO | Figure 2
Unprecedented Inversion of Selectivity and Extraordinary Difference in the Complexation of Trivalent f Elements by Diastereomers of a Methylated Diglycolamide | Dr. Andreas Wilden, Dr. Piotr M. Kowalski, Larissa Klaß, Benjamin Kraus, Fabian Kreft, Prof. Dr. Giuseppe Modolo, Dr. Yan Li, Dr. Jörg Rothe, Dr. Kathy Dardenne, Dr. Andreas Geist, Dr. Andrea Leoncini, Prof. Jurriaan Huskens, Dr. Willem Verboom | 2019 | https://doi.org/10.1002/chem.201806161 | 1 | CCCCCCCCN(CCCCCCCC)C(=O)[C@H](C)O[C@@H](C)C(=O)N(CCCCCCCC)CCCCCCCC | cMe2-TODGA | 0.1 | hydrogenated tetrapropene | 1 | Eu(III) | NA | 0.01 | HNO3 | 4.3 | NA | NA | NA | 22 | 15 | 1 | 51.7092 | NO | Figure 2
Unprecedented Inversion of Selectivity and Extraordinary Difference in the Complexation of Trivalent f Elements by Diastereomers of a Methylated Diglycolamide | Dr. Andreas Wilden, Dr. Piotr M. Kowalski, Larissa Klaß, Benjamin Kraus, Fabian Kreft, Prof. Dr. Giuseppe Modolo, Dr. Yan Li, Dr. Jörg Rothe, Dr. Kathy Dardenne, Dr. Andreas Geist, Dr. Andrea Leoncini, Prof. Jurriaan Huskens, Dr. Willem Verboom | 2019 | https://doi.org/10.1002/chem.201806161 | 1 | CCCCCCCCN(CCCCCCCC)C(=O)[C@H](C)O[C@@H](C)C(=O)N(CCCCCCCC)CCCCCCCC | cMe2-TODGA | 0.1 | hydrogenated tetrapropene | 1 | Gd(III) | NA | 0.01 | HNO3 | 4.3 | NA | NA | NA | 22 | 15 | 1 | 53.53567 | NO | Figure 2
Unprecedented Inversion of Selectivity and Extraordinary Difference in the Complexation of Trivalent f Elements by Diastereomers of a Methylated Diglycolamide | Dr. Andreas Wilden, Dr. Piotr M. Kowalski, Larissa Klaß, Benjamin Kraus, Fabian Kreft, Prof. Dr. Giuseppe Modolo, Dr. Yan Li, Dr. Jörg Rothe, Dr. Kathy Dardenne, Dr. Andreas Geist, Dr. Andrea Leoncini, Prof. Jurriaan Huskens, Dr. Willem Verboom | 2019 | https://doi.org/10.1002/chem.201806161 | 1 | CCCCCCCCN(CCCCCCCC)C(=O)[C@H](C)O[C@@H](C)C(=O)N(CCCCCCCC)CCCCCCCC | cMe2-TODGA | 0.1 | hydrogenated tetrapropene | 1 | Tb(III) | NA | 0.01 | HNO3 | 4.3 | NA | NA | NA | 22 | 15 | 1 | 87.03591 | NO | Figure 2
Unprecedented Inversion of Selectivity and Extraordinary Difference in the Complexation of Trivalent f Elements by Diastereomers of a Methylated Diglycolamide | Dr. Andreas Wilden, Dr. Piotr M. Kowalski, Larissa Klaß, Benjamin Kraus, Fabian Kreft, Prof. Dr. Giuseppe Modolo, Dr. Yan Li, Dr. Jörg Rothe, Dr. Kathy Dardenne, Dr. Andreas Geist, Dr. Andrea Leoncini, Prof. Jurriaan Huskens, Dr. Willem Verboom | 2019 | https://doi.org/10.1002/chem.201806161 | 1 | CCCCCCCCN(CCCCCCCC)C(=O)[C@H](C)O[C@@H](C)C(=O)N(CCCCCCCC)CCCCCCCC | cMe2-TODGA | 0.1 | hydrogenated tetrapropene | 1 | Dy(III) | NA | 0.01 | HNO3 | 4.3 | NA | NA | NA | 22 | 15 | 1 | 109.6986 | NO | Figure 2
Unprecedented Inversion of Selectivity and Extraordinary Difference in the Complexation of Trivalent f Elements by Diastereomers of a Methylated Diglycolamide | Dr. Andreas Wilden, Dr. Piotr M. Kowalski, Larissa Klaß, Benjamin Kraus, Fabian Kreft, Prof. Dr. Giuseppe Modolo, Dr. Yan Li, Dr. Jörg Rothe, Dr. Kathy Dardenne, Dr. Andreas Geist, Dr. Andrea Leoncini, Prof. Jurriaan Huskens, Dr. Willem Verboom | 2019 | https://doi.org/10.1002/chem.201806161 | 1 | CCCCCCCCN(CCCCCCCC)C(=O)[C@H](C)O[C@@H](C)C(=O)N(CCCCCCCC)CCCCCCCC | cMe2-TODGA | 0.1 | hydrogenated tetrapropene | 1 | Ho(III) | NA | 0.01 | HNO3 | 4.3 | NA | NA | NA | 22 | 15 | 1 | 123.1551 | NO | Figure 2
Unprecedented Inversion of Selectivity and Extraordinary Difference in the Complexation of Trivalent f Elements by Diastereomers of a Methylated Diglycolamide | Dr. Andreas Wilden, Dr. Piotr M. Kowalski, Larissa Klaß, Benjamin Kraus, Fabian Kreft, Prof. Dr. Giuseppe Modolo, Dr. Yan Li, Dr. Jörg Rothe, Dr. Kathy Dardenne, Dr. Andreas Geist, Dr. Andrea Leoncini, Prof. Jurriaan Huskens, Dr. Willem Verboom | 2019 | https://doi.org/10.1002/chem.201806161 | 1 | CCCCCCCCN(CCCCCCCC)C(=O)[C@H](C)O[C@@H](C)C(=O)N(CCCCCCCC)CCCCCCCC | cMe2-TODGA | 0.1 | hydrogenated tetrapropene | 1 | Er(III) | NA | 0.01 | HNO3 | 4.3 | NA | NA | NA | 22 | 15 | 1 | 104.7371 | NO | Figure 2
Unprecedented Inversion of Selectivity and Extraordinary Difference in the Complexation of Trivalent f Elements by Diastereomers of a Methylated Diglycolamide | Dr. Andreas Wilden, Dr. Piotr M. Kowalski, Larissa Klaß, Benjamin Kraus, Fabian Kreft, Prof. Dr. Giuseppe Modolo, Dr. Yan Li, Dr. Jörg Rothe, Dr. Kathy Dardenne, Dr. Andreas Geist, Dr. Andrea Leoncini, Prof. Jurriaan Huskens, Dr. Willem Verboom | 2019 | https://doi.org/10.1002/chem.201806161 | 1 | CCCCCCCCN(CCCCCCCC)C(=O)[C@H](C)O[C@@H](C)C(=O)N(CCCCCCCC)CCCCCCCC | cMe2-TODGA | 0.1 | hydrogenated tetrapropene | 1 | Tm(III) | NA | 0.01 | HNO3 | 4.3 | NA | NA | NA | 22 | 15 | 1 | 84.06653 | NO | Figure 2
Unprecedented Inversion of Selectivity and Extraordinary Difference in the Complexation of Trivalent f Elements by Diastereomers of a Methylated Diglycolamide | Dr. Andreas Wilden, Dr. Piotr M. Kowalski, Larissa Klaß, Benjamin Kraus, Fabian Kreft, Prof. Dr. Giuseppe Modolo, Dr. Yan Li, Dr. Jörg Rothe, Dr. Kathy Dardenne, Dr. Andreas Geist, Dr. Andrea Leoncini, Prof. Jurriaan Huskens, Dr. Willem Verboom | 2019 | https://doi.org/10.1002/chem.201806161 | 1 | CCCCCCCCN(CCCCCCCC)C(=O)[C@H](C)O[C@@H](C)C(=O)N(CCCCCCCC)CCCCCCCC | cMe2-TODGA | 0.1 | hydrogenated tetrapropene | 1 | Yb(III) | NA | 0.01 | HNO3 | 4.3 | NA | NA | NA | 22 | 15 | 1 | 60.10277 | NO | Figure 2
Unprecedented Inversion of Selectivity and Extraordinary Difference in the Complexation of Trivalent f Elements by Diastereomers of a Methylated Diglycolamide | Dr. Andreas Wilden, Dr. Piotr M. Kowalski, Larissa Klaß, Benjamin Kraus, Fabian Kreft, Prof. Dr. Giuseppe Modolo, Dr. Yan Li, Dr. Jörg Rothe, Dr. Kathy Dardenne, Dr. Andreas Geist, Dr. Andrea Leoncini, Prof. Jurriaan Huskens, Dr. Willem Verboom | 2019 | https://doi.org/10.1002/chem.201806161 | 1 | CCCCCCCCN(CCCCCCCC)C(=O)[C@H](C)O[C@@H](C)C(=O)N(CCCCCCCC)CCCCCCCC | cMe2-TODGA | 0.1 | hydrogenated tetrapropene | 1 | Lu(III) | NA | 0.01 | HNO3 | 4.3 | NA | NA | NA | 22 | 15 | 1 | 32.55089 | NO | Figure 2
Unprecedented Inversion of Selectivity and Extraordinary Difference in the Complexation of Trivalent f Elements by Diastereomers of a Methylated Diglycolamide | Dr. Andreas Wilden, Dr. Piotr M. Kowalski, Larissa Klaß, Benjamin Kraus, Fabian Kreft, Prof. Dr. Giuseppe Modolo, Dr. Yan Li, Dr. Jörg Rothe, Dr. Kathy Dardenne, Dr. Andreas Geist, Dr. Andrea Leoncini, Prof. Jurriaan Huskens, Dr. Willem Verboom | 2019 | https://doi.org/10.1002/chem.201806161 | 1 | CCCCCCCCN(CCCCCCCC)C(=O)[C@H](C)O[C@@H](C)C(=O)N(CCCCCCCC)CCCCCCCC | cMe2-TODGA | 0.1 | hydrogenated tetrapropene | 3 | Am(III) | Am(III); Cm(III); Eu(III) | Trace; Trace; Trace | HNO3 | 4.3 | NA | NA | NA | 22 | 15 | 1 | 20.25502 | NO | Figure 2
Unprecedented Inversion of Selectivity and Extraordinary Difference in the Complexation of Trivalent f Elements by Diastereomers of a Methylated Diglycolamide | Dr. Andreas Wilden, Dr. Piotr M. Kowalski, Larissa Klaß, Benjamin Kraus, Fabian Kreft, Prof. Dr. Giuseppe Modolo, Dr. Yan Li, Dr. Jörg Rothe, Dr. Kathy Dardenne, Dr. Andreas Geist, Dr. Andrea Leoncini, Prof. Jurriaan Huskens, Dr. Willem Verboom | 2019 | https://doi.org/10.1002/chem.201806161 | 1 | CCCCCCCCN(CCCCCCCC)C(=O)[C@H](C)O[C@@H](C)C(=O)N(CCCCCCCC)CCCCCCCC | cMe2-TODGA | 0.1 | hydrogenated tetrapropene | 3 | Cm(III) | Am(III); Cm(III); Eu(III) | Trace; Trace; Trace | HNO3 | 4.3 | NA | NA | NA | 22 | 15 | 1 | 23.81686 | NO | Figure 2
Study on the extraction of trivalent lanthanide ions with N,N′-dimethyl-N,N′-diphenyl-malonamide and diglycolamide | H. Narita, T. Yaita, K. Tamura & S. Tachimori | 1999 | https://doi.org/10.1007/BF02349516 | 1 | CN(C(=O)COCC(=O)N(C)c1ccccc1)c2ccccc2 | DMDPDGA | 0.2 | chloroform | 1 | La(III) | NA | 0.007 | HNO3 | 4 | NA | NA | NA | 23 | 20 | 1 | 5.558031 | NO | Figure 2
Study on the extraction of trivalent lanthanide ions with N,N′-dimethyl-N,N′-diphenyl-malonamide and diglycolamide | H. Narita, T. Yaita, K. Tamura & S. Tachimori | 1999 | https://doi.org/10.1007/BF02349516 | 1 | CN(C(=O)COCC(=O)N(C)c1ccccc1)c2ccccc2 | DMDPDGA | 0.2 | chloroform | 1 | Ce(III) | NA | 0.007 | HNO3 | 4 | NA | NA | NA | 23 | 20 | 1 | 6.913996 | NO | Figure 2
Study on the extraction of trivalent lanthanide ions with N,N′-dimethyl-N,N′-diphenyl-malonamide and diglycolamide | H. Narita, T. Yaita, K. Tamura & S. Tachimori | 1999 | https://doi.org/10.1007/BF02349516 | 1 | CN(C(=O)COCC(=O)N(C)c1ccccc1)c2ccccc2 | DMDPDGA | 0.2 | chloroform | 1 | Pr(III) | NA | 0.007 | HNO3 | 4 | NA | NA | NA | 23 | 20 | 1 | 8.600768 | NO | Figure 2
Study on the extraction of trivalent lanthanide ions with N,N′-dimethyl-N,N′-diphenyl-malonamide and diglycolamide | H. Narita, T. Yaita, K. Tamura & S. Tachimori | 1999 | https://doi.org/10.1007/BF02349516 | 1 | CN(C(=O)COCC(=O)N(C)c1ccccc1)c2ccccc2 | DMDPDGA | 0.2 | chloroform | 1 | Nd(III) | NA | 0.007 | HNO3 | 4 | NA | NA | NA | 23 | 20 | 1 | 11.50663 | NO | Figure 2
Study on the extraction of trivalent lanthanide ions with N,N′-dimethyl-N,N′-diphenyl-malonamide and diglycolamide | H. Narita, T. Yaita, K. Tamura & S. Tachimori | 1999 | https://doi.org/10.1007/BF02349516 | 1 | CN(C(=O)COCC(=O)N(C)c1ccccc1)c2ccccc2 | DMDPDGA | 0.2 | chloroform | 1 | Sm(III) | NA | 0.007 | HNO3 | 4 | NA | NA | NA | 23 | 20 | 1 | 36.86306 | NO | Figure 2
Study on the extraction of trivalent lanthanide ions with N,N′-dimethyl-N,N′-diphenyl-malonamide and diglycolamide | H. Narita, T. Yaita, K. Tamura & S. Tachimori | 1999 | https://doi.org/10.1007/BF02349516 | 1 | CN(C(=O)COCC(=O)N(C)c1ccccc1)c2ccccc2 | DMDPDGA | 0.2 | chloroform | 1 | Eu(III) | NA | 0.007 | HNO3 | 4 | NA | NA | NA | 23 | 20 | 1 | 65.98012 | NO | Figure 2
Study on the extraction of trivalent lanthanide ions with N,N′-dimethyl-N,N′-diphenyl-malonamide and diglycolamide | H. Narita, T. Yaita, K. Tamura & S. Tachimori | 1999 | https://doi.org/10.1007/BF02349516 | 1 | CN(C(=O)COCC(=O)N(C)c1ccccc1)c2ccccc2 | DMDPDGA | 0.2 | chloroform | 1 | Gd(III) | NA | 0.006 | HNO3 | 4 | NA | NA | NA | 23 | 20 | 1 | 72.26308 | NO | Figure 2
Study on the extraction of trivalent lanthanide ions with N,N′-dimethyl-N,N′-diphenyl-malonamide and diglycolamide | H. Narita, T. Yaita, K. Tamura & S. Tachimori | 1999 | https://doi.org/10.1007/BF02349516 | 1 | CN(C(=O)COCC(=O)N(C)c1ccccc1)c2ccccc2 | DMDPDGA | 0.2 | chloroform | 1 | Tb(III) | NA | 0.006 | HNO3 | 4 | NA | NA | NA | 23 | 20 | 1 | 211.3764 | NO | Figure 2
Study on the extraction of trivalent lanthanide ions with N,N′-dimethyl-N,N′-diphenyl-malonamide and diglycolamide | H. Narita, T. Yaita, K. Tamura & S. Tachimori | 1999 | https://doi.org/10.1007/BF02349516 | 1 | CN(C(=O)COCC(=O)N(C)c1ccccc1)c2ccccc2 | DMDPDGA | 0.2 | chloroform | 1 | Dy(III) | NA | 0.006 | HNO3 | 4 | NA | NA | NA | 23 | 20 | 1 | 378.3364 | NO | Figure 2
Study on the extraction of trivalent lanthanide ions with N,N′-dimethyl-N,N′-diphenyl-malonamide and diglycolamide | H. Narita, T. Yaita, K. Tamura & S. Tachimori | 1999 | https://doi.org/10.1007/BF02349516 | 1 | CN(C(=O)COCC(=O)N(C)c1ccccc1)c2ccccc2 | DMDPDGA | 0.2 | chloroform | 1 | Ho(III) | NA | 0.006 | HNO3 | 4 | NA | NA | NA | 23 | 20 | 1 | 641.2062 | NO | Figure 2
Study on the extraction of trivalent lanthanide ions with N,N′-dimethyl-N,N′-diphenyl-malonamide and diglycolamide | H. Narita, T. Yaita, K. Tamura & S. Tachimori | 1999 | https://doi.org/10.1007/BF02349516 | 1 | CN(C(=O)COCC(=O)N(C)c1ccccc1)c2ccccc2 | DMDPDGA | 0.2 | chloroform | 1 | Er(III) | NA | 0.006 | HNO3 | 4 | NA | NA | NA | 23 | 20 | 1 | 922.5954 | NO | Figure 2
Study on the extraction of trivalent lanthanide ions with N,N′-dimethyl-N,N′-diphenyl-malonamide and diglycolamide | H. Narita, T. Yaita, K. Tamura & S. Tachimori | 1999 | https://doi.org/10.1007/BF02349516 | 1 | CN(C(=O)COCC(=O)N(C)c1ccccc1)c2ccccc2 | DMDPDGA | 0.2 | chloroform | 1 | Tm(III) | NA | 0.006 | HNO3 | 4 | NA | NA | NA | 23 | 20 | 1 | 1067.128 | NO | Figure 2
Study on the extraction of trivalent lanthanide ions with N,N′-dimethyl-N,N′-diphenyl-malonamide and diglycolamide | H. Narita, T. Yaita, K. Tamura & S. Tachimori | 1999 | https://doi.org/10.1007/BF02349516 | 1 | CN(C(=O)COCC(=O)N(C)c1ccccc1)c2ccccc2 | DMDPDGA | 0.2 | chloroform | 1 | Yb(III) | NA | 0.006 | HNO3 | 4 | NA | NA | NA | 23 | 20 | 1 | 1126.987 | NO | Figure 2
Study on the extraction of trivalent lanthanide ions with N,N′-dimethyl-N,N′-diphenyl-malonamide and diglycolamide | H. Narita, T. Yaita, K. Tamura & S. Tachimori | 1999 | https://doi.org/10.1007/BF02349516 | 1 | CN(C(=O)COCC(=O)N(C)c1ccccc1)c2ccccc2 | DMDPDGA | 0.2 | chloroform | 1 | Lu(III) | NA | 0.006 | HNO3 | 4 | NA | NA | NA | 23 | 20 | 1 | 1147.676 | NO | Figure 2
Synthesis and characterization of bisdiglycolamides for comparable extraction of Th4+, UO22+ and Eu3+ from nitric acid solution | P Ren, ZY Yan, Y Li, ZM Wu, L Wang, LB Zhao, YQ Gao, WS Wu | 2017 | https://doi.org/10.1007/s10967-017-5248-4 | 1 | CCCCN(CCCC)C(=O)COCC(=O)N(CC)CCN(CC)C(=O)COCC(=O)N(CCCC)CCCC | TBEE-BisDGA | 0.008 | 1-dodecanol | 1 | Th(IV) | NA | 1 | HNO3 | 3 | NA | NA | NA | 30 | 1.981033 | 1 | 9.218341 | NO | Figure 1
Synthesis and characterization of bisdiglycolamides for comparable extraction of Th4+, UO22+ and Eu3+ from nitric acid solution | P Ren, ZY Yan, Y Li, ZM Wu, L Wang, LB Zhao, YQ Gao, WS Wu | 2017 | https://doi.org/10.1007/s10967-017-5248-4 | 1 | CCCCN(CCCC)C(=O)COCC(=O)N(CC)CCN(CC)C(=O)COCC(=O)N(CCCC)CCCC | TBEE-BisDGA | 0.008 | 1-dodecanol | 1 | Th(IV) | NA | 1 | HNO3 | 3 | NA | NA | NA | 30 | 4.973656 | 1 | 9.441048 | NO | Figure 1
Synthesis and characterization of bisdiglycolamides for comparable extraction of Th4+, UO22+ and Eu3+ from nitric acid solution | P Ren, ZY Yan, Y Li, ZM Wu, L Wang, LB Zhao, YQ Gao, WS Wu | 2017 | https://doi.org/10.1007/s10967-017-5248-4 | 1 | CCCCN(CCCC)C(=O)COCC(=O)N(CC)CCN(CC)C(=O)COCC(=O)N(CCCC)CCCC | TBEE-BisDGA | 0.008 | 1-dodecanol | 1 | Th(IV) | NA | 1 | HNO3 | 3 | NA | NA | NA | 30 | 8.00843 | 1 | 10.20087 | NO | Figure 1
Synthesis and characterization of bisdiglycolamides for comparable extraction of Th4+, UO22+ and Eu3+ from nitric acid solution | P Ren, ZY Yan, Y Li, ZM Wu, L Wang, LB Zhao, YQ Gao, WS Wu | 2017 | https://doi.org/10.1007/s10967-017-5248-4 | 1 | CCCCN(CCCC)C(=O)COCC(=O)N(CC)CCN(CC)C(=O)COCC(=O)N(CCCC)CCCC | TBEE-BisDGA | 0.008 | 1-dodecanol | 1 | Th(IV) | NA | 1 | HNO3 | 3 | NA | NA | NA | 30 | 9.989463 | 1 | 10.9738 | NO | Figure 1
Synthesis and characterization of bisdiglycolamides for comparable extraction of Th4+, UO22+ and Eu3+ from nitric acid solution | P Ren, ZY Yan, Y Li, ZM Wu, L Wang, LB Zhao, YQ Gao, WS Wu | 2017 | https://doi.org/10.1007/s10967-017-5248-4 | 1 | CCCCN(CCCC)C(=O)COCC(=O)N(CC)CCN(CC)C(=O)COCC(=O)N(CCCC)CCCC | TBEE-BisDGA | 0.008 | 1-dodecanol | 1 | Th(IV) | NA | 1 | HNO3 | 3 | NA | NA | NA | 30 | 11.9705 | 1 | 13.30568 | NO | Figure 1
Synthesis and characterization of bisdiglycolamides for comparable extraction of Th4+, UO22+ and Eu3+ from nitric acid solution | P Ren, ZY Yan, Y Li, ZM Wu, L Wang, LB Zhao, YQ Gao, WS Wu | 2017 | https://doi.org/10.1007/s10967-017-5248-4 | 1 | CCCCN(CCCC)C(=O)COCC(=O)N(CC)CCN(CC)C(=O)COCC(=O)N(CCCC)CCCC | TBEE-BisDGA | 0.008 | 1-dodecanol | 1 | Th(IV) | NA | 1 | HNO3 | 3 | NA | NA | NA | 30 | 14.96312 | 1 | 14.72052 | NO | Figure 1
Synthesis and characterization of bisdiglycolamides for comparable extraction of Th4+, UO22+ and Eu3+ from nitric acid solution | P Ren, ZY Yan, Y Li, ZM Wu, L Wang, LB Zhao, YQ Gao, WS Wu | 2017 | https://doi.org/10.1007/s10967-017-5248-4 | 1 | CCCCN(CCCC)C(=O)COCC(=O)N(CC)CCN(CC)C(=O)COCC(=O)N(CCCC)CCCC | TBEE-BisDGA | 0.008 | 1-dodecanol | 1 | Th(IV) | NA | 1 | HNO3 | 3 | NA | NA | NA | 30 | 19.97893 | 1 | 16.26638 | NO | Figure 1
Synthesis and characterization of bisdiglycolamides for comparable extraction of Th4+, UO22+ and Eu3+ from nitric acid solution | P Ren, ZY Yan, Y Li, ZM Wu, L Wang, LB Zhao, YQ Gao, WS Wu | 2017 | https://doi.org/10.1007/s10967-017-5248-4 | 1 | CCCCN(CCCC)C(=O)COCC(=O)N(CC)CCN(CC)C(=O)COCC(=O)N(CCCC)CCCC | TBEE-BisDGA | 0.008 | 1-dodecanol | 1 | Th(IV) | NA | 1 | HNO3 | 3 | NA | NA | NA | 30 | 24.99473 | 1 | 16.55459 | NO | Figure 1
Synthesis and characterization of bisdiglycolamides for comparable extraction of Th4+, UO22+ and Eu3+ from nitric acid solution | P Ren, ZY Yan, Y Li, ZM Wu, L Wang, LB Zhao, YQ Gao, WS Wu | 2017 | https://doi.org/10.1007/s10967-017-5248-4 | 1 | CCCCN(CCCC)C(=O)COCC(=O)N(CC)CCN(CC)C(=O)COCC(=O)N(CCCC)CCCC | TBEE-BisDGA | 0.008 | 1-dodecanol | 1 | Th(IV) | NA | 1 | HNO3 | 3 | NA | NA | NA | 30 | 29.96839 | 1 | 16.69869 | NO | Figure 1
Synthesis and characterization of bisdiglycolamides for comparable extraction of Th4+, UO22+ and Eu3+ from nitric acid solution | P Ren, ZY Yan, Y Li, ZM Wu, L Wang, LB Zhao, YQ Gao, WS Wu | 2017 | https://doi.org/10.1007/s10967-017-5248-4 | 1 | CCCCN(CCCC)C(=O)COCC(=O)N(CC)CCN(CC)C(=O)COCC(=O)N(CCCC)CCCC | TBEE-BisDGA | 0.008 | 1-dodecanol | 1 | Th(IV) | NA | 1 | HNO3 | 3 | NA | NA | NA | 30 | 34.98419 | 1 | 16.72489 | NO | Figure 1
Synthesis and characterization of bisdiglycolamides for comparable extraction of Th4+, UO22+ and Eu3+ from nitric acid solution | P Ren, ZY Yan, Y Li, ZM Wu, L Wang, LB Zhao, YQ Gao, WS Wu | 2017 | https://doi.org/10.1007/s10967-017-5248-4 | 1 | CCCCN(CCCC)C(=O)COCC(=O)N(CC)CCN(CC)C(=O)COCC(=O)N(CCCC)CCCC | TBEE-BisDGA | 0.008 | 1-dodecanol | 1 | Th(IV) | NA | 1 | HNO3 | 3 | NA | NA | NA | 30 | 39.95785 | 1 | 16.67249 | NO | Figure 1
Synthesis and characterization of bisdiglycolamides for comparable extraction of Th4+, UO22+ and Eu3+ from nitric acid solution | P Ren, ZY Yan, Y Li, ZM Wu, L Wang, LB Zhao, YQ Gao, WS Wu | 2017 | https://doi.org/10.1007/s10967-017-5248-4 | 1 | CCCCN(CCCC)C(=O)COCC(=O)N(CC)CCN(CC)C(=O)COCC(=O)N(CCCC)CCCC | TBEE-BisDGA | 0.008 | 1-dodecanol | 1 | Th(IV) | NA | 1 | HNO3 | 1 | NA | NA | NA | 30 | 30 | 1 | 4.253491 | NO | Figure 2
Synthesis and characterization of bisdiglycolamides for comparable extraction of Th4+, UO22+ and Eu3+ from nitric acid solution | P Ren, ZY Yan, Y Li, ZM Wu, L Wang, LB Zhao, YQ Gao, WS Wu | 2017 | https://doi.org/10.1007/s10967-017-5248-4 | 1 | CCCCN(CCCC)C(=O)COCC(=O)N(CC)CCN(CC)C(=O)COCC(=O)N(CCCC)CCCC | TBEE-BisDGA | 0.008 | 1-dodecanol | 1 | Th(IV) | NA | 1 | HNO3 | 2.001048 | NA | NA | NA | 30 | 30 | 1 | 9.667025 | NO | Figure 2
Synthesis and characterization of bisdiglycolamides for comparable extraction of Th4+, UO22+ and Eu3+ from nitric acid solution | P Ren, ZY Yan, Y Li, ZM Wu, L Wang, LB Zhao, YQ Gao, WS Wu | 2017 | https://doi.org/10.1007/s10967-017-5248-4 | 1 | CCCCN(CCCC)C(=O)COCC(=O)N(CC)CCN(CC)C(=O)COCC(=O)N(CCCC)CCCC | TBEE-BisDGA | 0.008 | 1-dodecanol | 1 | Th(IV) | NA | 1 | HNO3 | 2.996855 | NA | NA | NA | 30 | 30 | 1 | 13.92052 | NO | Figure 2
Synthesis and characterization of bisdiglycolamides for comparable extraction of Th4+, UO22+ and Eu3+ from nitric acid solution | P Ren, ZY Yan, Y Li, ZM Wu, L Wang, LB Zhao, YQ Gao, WS Wu | 2017 | https://doi.org/10.1007/s10967-017-5248-4 | 1 | CCCCN(CCCC)C(=O)COCC(=O)N(CC)CCN(CC)C(=O)COCC(=O)N(CCCC)CCCC | TBEE-BisDGA | 0.008 | 1-dodecanol | 1 | Th(IV) | NA | 1 | HNO3 | 3.997904 | NA | NA | NA | 30 | 30 | 1 | 16.2406 | NO | Figure 2
Synthesis and characterization of bisdiglycolamides for comparable extraction of Th4+, UO22+ and Eu3+ from nitric acid solution | P Ren, ZY Yan, Y Li, ZM Wu, L Wang, LB Zhao, YQ Gao, WS Wu | 2017 | https://doi.org/10.1007/s10967-017-5248-4 | 1 | CCCCN(CCCC)C(=O)COCC(=O)N(CC)CCN(CC)C(=O)COCC(=O)N(CCCC)CCCC | TBEE-BisDGA | 0.008 | 1-dodecanol | 1 | Th(IV) | NA | 1 | HNO3 | 4.993711 | NA | NA | NA | 30 | 30 | 1 | 22.68528 | NO | Figure 2
Synthesis and characterization of bisdiglycolamides for comparable extraction of Th4+, UO22+ and Eu3+ from nitric acid solution | P Ren, ZY Yan, Y Li, ZM Wu, L Wang, LB Zhao, YQ Gao, WS Wu | 2017 | https://doi.org/10.1007/s10967-017-5248-4 | 1 | CCCCN(CCCC)C(=O)COCC(=O)N(CC)CCN(CC)C(=O)COCC(=O)N(CCCC)CCCC | TBEE-BisDGA | 0.008 | 1-dodecanol | 1 | Th(IV) | NA | 1 | HNO3 | 5.994759 | NA | NA | NA | 30 | 30 | 1 | 27.06767 | NO | Figure 2
Synthesis and characterization of bisdiglycolamides for comparable extraction of Th4+, UO22+ and Eu3+ from nitric acid solution | P Ren, ZY Yan, Y Li, ZM Wu, L Wang, LB Zhao, YQ Gao, WS Wu | 2017 | https://doi.org/10.1007/s10967-017-5248-4 | 1 | CCCCN(CCCC)C(=O)COCC(=O)N(CC)CCN(CC)C(=O)COCC(=O)N(CCCC)CCCC | TBEE-BisDGA | 0.008 | chloroform | 1 | Th(IV) | NA | 1 | HNO3 | 1 | NA | NA | NA | 30 | 30 | 1 | 10.95596 | NO | Figure 2
Synthesis and characterization of bisdiglycolamides for comparable extraction of Th4+, UO22+ and Eu3+ from nitric acid solution | P Ren, ZY Yan, Y Li, ZM Wu, L Wang, LB Zhao, YQ Gao, WS Wu | 2017 | https://doi.org/10.1007/s10967-017-5248-4 | 1 | CCCCN(CCCC)C(=O)COCC(=O)N(CC)CCN(CC)C(=O)COCC(=O)N(CCCC)CCCC | TBEE-BisDGA | 0.008 | chloroform | 1 | Th(IV) | NA | 1 | HNO3 | 1.995807 | NA | NA | NA | 30 | 30 | 1 | 16.88507 | NO | Figure 2
Synthesis and characterization of bisdiglycolamides for comparable extraction of Th4+, UO22+ and Eu3+ from nitric acid solution | P Ren, ZY Yan, Y Li, ZM Wu, L Wang, LB Zhao, YQ Gao, WS Wu | 2017 | https://doi.org/10.1007/s10967-017-5248-4 | 1 | CCCCN(CCCC)C(=O)COCC(=O)N(CC)CCN(CC)C(=O)COCC(=O)N(CCCC)CCCC | TBEE-BisDGA | 0.008 | chloroform | 1 | Th(IV) | NA | 1 | HNO3 | 2.996855 | NA | NA | NA | 30 | 30 | 1 | 25.77873 | NO | Figure 2
Synthesis and characterization of bisdiglycolamides for comparable extraction of Th4+, UO22+ and Eu3+ from nitric acid solution | P Ren, ZY Yan, Y Li, ZM Wu, L Wang, LB Zhao, YQ Gao, WS Wu | 2017 | https://doi.org/10.1007/s10967-017-5248-4 | 1 | CCCCN(CCCC)C(=O)COCC(=O)N(CC)CCN(CC)C(=O)COCC(=O)N(CCCC)CCCC | TBEE-BisDGA | 0.008 | chloroform | 1 | Th(IV) | NA | 1 | HNO3 | 3.997904 | NA | NA | NA | 30 | 30 | 1 | 37.25027 | NO | Figure 2
Synthesis and characterization of bisdiglycolamides for comparable extraction of Th4+, UO22+ and Eu3+ from nitric acid solution | P Ren, ZY Yan, Y Li, ZM Wu, L Wang, LB Zhao, YQ Gao, WS Wu | 2017 | https://doi.org/10.1007/s10967-017-5248-4 | 1 | CCCCN(CCCC)C(=O)COCC(=O)N(CC)CCN(CC)C(=O)COCC(=O)N(CCCC)CCCC | TBEE-BisDGA | 0.008 | chloroform | 1 | Th(IV) | NA | 1 | HNO3 | 4.998952 | NA | NA | NA | 30 | 30 | 1 | 46.14393 | NO | Figure 2
Synthesis and characterization of bisdiglycolamides for comparable extraction of Th4+, UO22+ and Eu3+ from nitric acid solution | P Ren, ZY Yan, Y Li, ZM Wu, L Wang, LB Zhao, YQ Gao, WS Wu | 2017 | https://doi.org/10.1007/s10967-017-5248-4 | 1 | CCCCN(CCCC)C(=O)COCC(=O)N(CC)CCN(CC)C(=O)COCC(=O)N(CCCC)CCCC | TBEE-BisDGA | 0.008 | chloroform | 1 | Th(IV) | NA | 1 | HNO3 | 5.994759 | NA | NA | NA | 30 | 30 | 1 | 61.61117 | NO | Figure 2
Synthesis and characterization of bisdiglycolamides for comparable extraction of Th4+, UO22+ and Eu3+ from nitric acid solution | P Ren, ZY Yan, Y Li, ZM Wu, L Wang, LB Zhao, YQ Gao, WS Wu | 2017 | https://doi.org/10.1007/s10967-017-5248-4 | 1 | CCCCN(CCCC)C(=O)COCC(=O)N(CC)CCN(CC)C(=O)COCC(=O)N(CCCC)CCCC | TBEE-BisDGA | 0.008 | xylene | 1 | Th(IV) | NA | 1 | HNO3 | 1 | NA | NA | NA | 30 | 30 | 1 | 29.64554 | NO | Figure 2
Synthesis and characterization of bisdiglycolamides for comparable extraction of Th4+, UO22+ and Eu3+ from nitric acid solution | P Ren, ZY Yan, Y Li, ZM Wu, L Wang, LB Zhao, YQ Gao, WS Wu | 2017 | https://doi.org/10.1007/s10967-017-5248-4 | 1 | CCCCN(CCCC)C(=O)COCC(=O)N(CC)CCN(CC)C(=O)COCC(=O)N(CCCC)CCCC | TBEE-BisDGA | 0.008 | xylene | 1 | Th(IV) | NA | 1 | HNO3 | 1.995807 | NA | NA | NA | 30 | 30 | 1 | 38.02363 | NO | Figure 2
Synthesis and characterization of bisdiglycolamides for comparable extraction of Th4+, UO22+ and Eu3+ from nitric acid solution | P Ren, ZY Yan, Y Li, ZM Wu, L Wang, LB Zhao, YQ Gao, WS Wu | 2017 | https://doi.org/10.1007/s10967-017-5248-4 | 1 | CCCCN(CCCC)C(=O)COCC(=O)N(CC)CCN(CC)C(=O)COCC(=O)N(CCCC)CCCC | TBEE-BisDGA | 0.008 | xylene | 1 | Th(IV) | NA | 1 | HNO3 | 3.002096 | NA | NA | NA | 30 | 30 | 1 | 51.29968 | NO | Figure 2
Synthesis and characterization of bisdiglycolamides for comparable extraction of Th4+, UO22+ and Eu3+ from nitric acid solution | P Ren, ZY Yan, Y Li, ZM Wu, L Wang, LB Zhao, YQ Gao, WS Wu | 2017 | https://doi.org/10.1007/s10967-017-5248-4 | 1 | CCCCN(CCCC)C(=O)COCC(=O)N(CC)CCN(CC)C(=O)COCC(=O)N(CCCC)CCCC | TBEE-BisDGA | 0.008 | xylene | 1 | Th(IV) | NA | 1 | HNO3 | 3.997904 | NA | NA | NA | 30 | 30 | 1 | 77.98067 | NO | Figure 2
Synthesis and characterization of bisdiglycolamides for comparable extraction of Th4+, UO22+ and Eu3+ from nitric acid solution | P Ren, ZY Yan, Y Li, ZM Wu, L Wang, LB Zhao, YQ Gao, WS Wu | 2017 | https://doi.org/10.1007/s10967-017-5248-4 | 1 | CCCCN(CCCC)C(=O)COCC(=O)N(CC)CCN(CC)C(=O)COCC(=O)N(CCCC)CCCC | TBEE-BisDGA | 0.008 | xylene | 1 | Th(IV) | NA | 1 | HNO3 | 4.998952 | NA | NA | NA | 30 | 30 | 1 | 97.95918 | YES | Figure 2
Synthesis and characterization of bisdiglycolamides for comparable extraction of Th4+, UO22+ and Eu3+ from nitric acid solution | P Ren, ZY Yan, Y Li, ZM Wu, L Wang, LB Zhao, YQ Gao, WS Wu | 2017 | https://doi.org/10.1007/s10967-017-5248-4 | 1 | CCCCN(CCCC)C(=O)COCC(=O)N(CC)CCN(CC)C(=O)COCC(=O)N(CCCC)CCCC | TBEE-BisDGA | 0.008 | xylene | 1 | Th(IV) | NA | 1 | HNO3 | 5.994759 | NA | NA | NA | 30 | 30 | 1 | 116.9066 | YES | Figure 2
Synthesis and characterization of bisdiglycolamides for comparable extraction of Th4+, UO22+ and Eu3+ from nitric acid solution | P Ren, ZY Yan, Y Li, ZM Wu, L Wang, LB Zhao, YQ Gao, WS Wu | 2017 | https://doi.org/10.1007/s10967-017-5248-4 | 1 | CCCCN(CCCC)C(=O)COCC(=O)N(CC)CCN(CC)C(=O)COCC(=O)N(CCCC)CCCC | TBEE-BisDGA | 0.008 | kerosene | 1 | Th(IV) | NA | 1 | HNO3 | 1 | NA | NA | NA | 30 | 30 | 1 | 35.05908 | NO | Figure 2
Synthesis and characterization of bisdiglycolamides for comparable extraction of Th4+, UO22+ and Eu3+ from nitric acid solution | P Ren, ZY Yan, Y Li, ZM Wu, L Wang, LB Zhao, YQ Gao, WS Wu | 2017 | https://doi.org/10.1007/s10967-017-5248-4 | 1 | CCCCN(CCCC)C(=O)COCC(=O)N(CC)CCN(CC)C(=O)COCC(=O)N(CCCC)CCCC | TBEE-BisDGA | 0.008 | kerosene | 1 | Th(IV) | NA | 1 | HNO3 | 1.995807 | NA | NA | NA | 30 | 30 | 1 | 40.21482 | NO | Figure 2
Synthesis and characterization of bisdiglycolamides for comparable extraction of Th4+, UO22+ and Eu3+ from nitric acid solution | P Ren, ZY Yan, Y Li, ZM Wu, L Wang, LB Zhao, YQ Gao, WS Wu | 2017 | https://doi.org/10.1007/s10967-017-5248-4 | 1 | CCCCN(CCCC)C(=O)COCC(=O)N(CC)CCN(CC)C(=O)COCC(=O)N(CCCC)CCCC | TBEE-BisDGA | 0.008 | kerosene | 1 | Th(IV) | NA | 1 | HNO3 | 2.996855 | NA | NA | NA | 30 | 30 | 1 | 52.33083 | NO | Figure 2
Synthesis and characterization of bisdiglycolamides for comparable extraction of Th4+, UO22+ and Eu3+ from nitric acid solution | P Ren, ZY Yan, Y Li, ZM Wu, L Wang, LB Zhao, YQ Gao, WS Wu | 2017 | https://doi.org/10.1007/s10967-017-5248-4 | 1 | CCCCN(CCCC)C(=O)COCC(=O)N(CC)CCN(CC)C(=O)COCC(=O)N(CCCC)CCCC | TBEE-BisDGA | 0.008 | kerosene | 1 | Th(IV) | NA | 1 | HNO3 | 3.997904 | NA | NA | NA | 30 | 30 | 1 | 84.55424 | NO | Figure 2
Synthesis and characterization of bisdiglycolamides for comparable extraction of Th4+, UO22+ and Eu3+ from nitric acid solution | P Ren, ZY Yan, Y Li, ZM Wu, L Wang, LB Zhao, YQ Gao, WS Wu | 2017 | https://doi.org/10.1007/s10967-017-5248-4 | 1 | CCCCN(CCCC)C(=O)COCC(=O)N(CC)CCN(CC)C(=O)COCC(=O)N(CCCC)CCCC | TBEE-BisDGA | 0.008 | kerosene | 1 | Th(IV) | NA | 1 | HNO3 | 4.993711 | NA | NA | NA | 30 | 30 | 1 | 99.24812 | YES | Figure 2
Synthesis and characterization of bisdiglycolamides for comparable extraction of Th4+, UO22+ and Eu3+ from nitric acid solution | P Ren, ZY Yan, Y Li, ZM Wu, L Wang, LB Zhao, YQ Gao, WS Wu | 2017 | https://doi.org/10.1007/s10967-017-5248-4 | 1 | CCCCN(CCCC)C(=O)COCC(=O)N(CC)CCN(CC)C(=O)COCC(=O)N(CCCC)CCCC | TBEE-BisDGA | 0.008 | kerosene | 1 | Th(IV) | NA | 1 | HNO3 | 5.994759 | NA | NA | NA | 30 | 30 | 1 | 119.0977 | YES | Figure 2
Synthesis and characterization of bisdiglycolamides for comparable extraction of Th4+, UO22+ and Eu3+ from nitric acid solution | P Ren, ZY Yan, Y Li, ZM Wu, L Wang, LB Zhao, YQ Gao, WS Wu | 2017 | https://doi.org/10.1007/s10967-017-5248-4 | 1 | CCCCN(CCCC)C(=O)COCC(=O)NCCNC(=O)COCC(=O)N(CCCC)CCCC | TBE-BisDGA | 0.008 | 1-dodecanol | 1 | Th(IV) | NA | 1 | HNO3 | 0.997492 | NA | NA | NA | 30 | 30 | 1 | 0.2178468 | NO | Figure 3
Synthesis and characterization of bisdiglycolamides for comparable extraction of Th4+, UO22+ and Eu3+ from nitric acid solution | P Ren, ZY Yan, Y Li, ZM Wu, L Wang, LB Zhao, YQ Gao, WS Wu | 2017 | https://doi.org/10.1007/s10967-017-5248-4 | 1 | CCCCN(CCCC)C(=O)COCC(=O)NCCNC(=O)COCC(=O)N(CCCC)CCCC | TBE-BisDGA | 0.008 | 1-dodecanol | 1 | Th(IV) | NA | 1 | HNO3 | 1.994984 | NA | NA | NA | 30 | 30 | 1 | 0.3863545 | NO | Figure 3
Synthesis and characterization of bisdiglycolamides for comparable extraction of Th4+, UO22+ and Eu3+ from nitric acid solution | P Ren, ZY Yan, Y Li, ZM Wu, L Wang, LB Zhao, YQ Gao, WS Wu | 2017 | https://doi.org/10.1007/s10967-017-5248-4 | 1 | CCCCN(CCCC)C(=O)COCC(=O)NCCNC(=O)COCC(=O)N(CCCC)CCCC | TBE-BisDGA | 0.008 | 1-dodecanol | 1 | Th(IV) | NA | 1 | HNO3 | 2.997226 | NA | NA | NA | 30 | 30 | 1 | 0.4200561 | NO | Figure 3
Synthesis and characterization of bisdiglycolamides for comparable extraction of Th4+, UO22+ and Eu3+ from nitric acid solution | P Ren, ZY Yan, Y Li, ZM Wu, L Wang, LB Zhao, YQ Gao, WS Wu | 2017 | https://doi.org/10.1007/s10967-017-5248-4 | 1 | CCCCN(CCCC)C(=O)COCC(=O)NCCNC(=O)COCC(=O)N(CCCC)CCCC | TBE-BisDGA | 0.008 | 1-dodecanol | 1 | Th(IV) | NA | 1 | HNO3 | 3.994718 | NA | NA | NA | 30 | 30 | 1 | 0.72337 | NO | Figure 3
Synthesis and characterization of bisdiglycolamides for comparable extraction of Th4+, UO22+ and Eu3+ from nitric acid solution | P Ren, ZY Yan, Y Li, ZM Wu, L Wang, LB Zhao, YQ Gao, WS Wu | 2017 | https://doi.org/10.1007/s10967-017-5248-4 | 1 | CCCCN(CCCC)C(=O)COCC(=O)NCCNC(=O)COCC(=O)N(CCCC)CCCC | TBE-BisDGA | 0.008 | 1-dodecanol | 1 | Th(IV) | NA | 1 | HNO3 | 4.99221 | NA | NA | NA | 30 | 30 | 1 | 2.408447 | NO | Figure 3
Synthesis and characterization of bisdiglycolamides for comparable extraction of Th4+, UO22+ and Eu3+ from nitric acid solution | P Ren, ZY Yan, Y Li, ZM Wu, L Wang, LB Zhao, YQ Gao, WS Wu | 2017 | https://doi.org/10.1007/s10967-017-5248-4 | 1 | CCCCN(CCCC)C(=O)COCC(=O)NCCNC(=O)COCC(=O)N(CCCC)CCCC | TBE-BisDGA | 0.008 | 1-dodecanol | 1 | Th(IV) | NA | 1 | HNO3 | 5.994452 | NA | NA | NA | 30 | 30 | 1 | 3.520598 | NO | Figure 3
Synthesis and characterization of bisdiglycolamides for comparable extraction of Th4+, UO22+ and Eu3+ from nitric acid solution | P Ren, ZY Yan, Y Li, ZM Wu, L Wang, LB Zhao, YQ Gao, WS Wu | 2017 | https://doi.org/10.1007/s10967-017-5248-4 | 1 | CCCCCCN(CCCCCC)C(=O)COCC(=O)NCCNC(=O)COCC(=O)N(CCCCCC)CCCCCC | THE-BisDGA | 0.008 | 1-dodecanol | 1 | Th(IV) | NA | 1 | HNO3 | 0.997492 | NA | NA | NA | 30 | 30 | 1 | 0.08304061 | NO | Figure 3
Synthesis and characterization of bisdiglycolamides for comparable extraction of Th4+, UO22+ and Eu3+ from nitric acid solution | P Ren, ZY Yan, Y Li, ZM Wu, L Wang, LB Zhao, YQ Gao, WS Wu | 2017 | https://doi.org/10.1007/s10967-017-5248-4 | 1 | CCCCCCN(CCCCCC)C(=O)COCC(=O)NCCNC(=O)COCC(=O)N(CCCCCC)CCCCCC | THE-BisDGA | 0.008 | 1-dodecanol | 1 | Th(IV) | NA | 1 | HNO3 | 1.994984 | NA | NA | NA | 30 | 30 | 1 | 0.04933906 | NO | Figure 3
Synthesis and characterization of bisdiglycolamides for comparable extraction of Th4+, UO22+ and Eu3+ from nitric acid solution | P Ren, ZY Yan, Y Li, ZM Wu, L Wang, LB Zhao, YQ Gao, WS Wu | 2017 | https://doi.org/10.1007/s10967-017-5248-4 | 1 | CCCCCCN(CCCCCC)C(=O)COCC(=O)NCCNC(=O)COCC(=O)N(CCCCCC)CCCCCC | THE-BisDGA | 0.008 | 1-dodecanol | 1 | Th(IV) | NA | 1 | HNO3 | 2.992476 | NA | NA | NA | 30 | 30 | 1 | 0.2515483 | NO | Figure 3
Synthesis and characterization of bisdiglycolamides for comparable extraction of Th4+, UO22+ and Eu3+ from nitric acid solution | P Ren, ZY Yan, Y Li, ZM Wu, L Wang, LB Zhao, YQ Gao, WS Wu | 2017 | https://doi.org/10.1007/s10967-017-5248-4 | 1 | CCCCCCN(CCCCCC)C(=O)COCC(=O)NCCNC(=O)COCC(=O)N(CCCCCC)CCCCCC | THE-BisDGA | 0.008 | 1-dodecanol | 1 | Th(IV) | NA | 1 | HNO3 | 3.994718 | NA | NA | NA | 30 | 30 | 1 | 0.4537576 | NO | Figure 3
Synthesis and characterization of bisdiglycolamides for comparable extraction of Th4+, UO22+ and Eu3+ from nitric acid solution | P Ren, ZY Yan, Y Li, ZM Wu, L Wang, LB Zhao, YQ Gao, WS Wu | 2017 | https://doi.org/10.1007/s10967-017-5248-4 | 1 | CCCCCCN(CCCCCC)C(=O)COCC(=O)NCCNC(=O)COCC(=O)N(CCCCCC)CCCCCC | THE-BisDGA | 0.008 | 1-dodecanol | 1 | Th(IV) | NA | 1 | HNO3 | 4.99221 | NA | NA | NA | 30 | 30 | 1 | 2.172537 | NO | Figure 3
Synthesis and characterization of bisdiglycolamides for comparable extraction of Th4+, UO22+ and Eu3+ from nitric acid solution | P Ren, ZY Yan, Y Li, ZM Wu, L Wang, LB Zhao, YQ Gao, WS Wu | 2017 | https://doi.org/10.1007/s10967-017-5248-4 | 1 | CCCCCCN(CCCCCC)C(=O)COCC(=O)NCCNC(=O)COCC(=O)N(CCCCCC)CCCCCC | THE-BisDGA | 0.008 | 1-dodecanol | 1 | Th(IV) | NA | 1 | HNO3 | 5.994452 | NA | NA | NA | 30 | 30 | 1 | 2.442149 | NO | Figure 3
Synthesis and characterization of bisdiglycolamides for comparable extraction of Th4+, UO22+ and Eu3+ from nitric acid solution | P Ren, ZY Yan, Y Li, ZM Wu, L Wang, LB Zhao, YQ Gao, WS Wu | 2017 | https://doi.org/10.1007/s10967-017-5248-4 | 1 | CCCCCCCCN(CCCCCCCC)C(=O)COCC(=O)NCCNC(=O)COCC(=O)N(CCCCCCCC)CCCCCCCC | TOE-BisDGA | 0.008 | 1-dodecanol | 1 | Th(IV) | NA | 1 | HNO3 | 0.997492 | NA | NA | NA | 30 | 30 | 1 | 0.01563752 | NO | Figure 3
Synthesis and characterization of bisdiglycolamides for comparable extraction of Th4+, UO22+ and Eu3+ from nitric acid solution | P Ren, ZY Yan, Y Li, ZM Wu, L Wang, LB Zhao, YQ Gao, WS Wu | 2017 | https://doi.org/10.1007/s10967-017-5248-4 | 1 | CCCCCCCCN(CCCCCCCC)C(=O)COCC(=O)NCCNC(=O)COCC(=O)N(CCCCCCCC)CCCCCCCC | TOE-BisDGA | 0.008 | 1-dodecanol | 1 | Th(IV) | NA | 1 | HNO3 | 1.994984 | NA | NA | NA | 30 | 30 | 1 | 0.08304061 | NO | Figure 3
Synthesis and characterization of bisdiglycolamides for comparable extraction of Th4+, UO22+ and Eu3+ from nitric acid solution | P Ren, ZY Yan, Y Li, ZM Wu, L Wang, LB Zhao, YQ Gao, WS Wu | 2017 | https://doi.org/10.1007/s10967-017-5248-4 | 1 | CCCCCCCCN(CCCCCCCC)C(=O)COCC(=O)NCCNC(=O)COCC(=O)N(CCCCCCCC)CCCCCCCC | TOE-BisDGA | 0.008 | 1-dodecanol | 1 | Th(IV) | NA | 1 | HNO3 | 2.992476 | NA | NA | NA | 30 | 30 | 1 | 0.3189514 | NO | Figure 3
Synthesis and characterization of bisdiglycolamides for comparable extraction of Th4+, UO22+ and Eu3+ from nitric acid solution | P Ren, ZY Yan, Y Li, ZM Wu, L Wang, LB Zhao, YQ Gao, WS Wu | 2017 | https://doi.org/10.1007/s10967-017-5248-4 | 1 | CCCCCCCCN(CCCCCCCC)C(=O)COCC(=O)NCCNC(=O)COCC(=O)N(CCCCCCCC)CCCCCCCC | TOE-BisDGA | 0.008 | 1-dodecanol | 1 | Th(IV) | NA | 1 | HNO3 | 3.994718 | NA | NA | NA | 30 | 30 | 1 | 0.352653 | NO | Figure 3
Synthesis and characterization of bisdiglycolamides for comparable extraction of Th4+, UO22+ and Eu3+ from nitric acid solution | P Ren, ZY Yan, Y Li, ZM Wu, L Wang, LB Zhao, YQ Gao, WS Wu | 2017 | https://doi.org/10.1007/s10967-017-5248-4 | 1 | CCCCCCCCN(CCCCCCCC)C(=O)COCC(=O)NCCNC(=O)COCC(=O)N(CCCCCCCC)CCCCCCCC | TOE-BisDGA | 0.008 | 1-dodecanol | 1 | Th(IV) | NA | 1 | HNO3 | 4.99696 | NA | NA | NA | 30 | 30 | 1 | 1.768118 | NO | Figure 3
Synthesis and characterization of bisdiglycolamides for comparable extraction of Th4+, UO22+ and Eu3+ from nitric acid solution | P Ren, ZY Yan, Y Li, ZM Wu, L Wang, LB Zhao, YQ Gao, WS Wu | 2017 | https://doi.org/10.1007/s10967-017-5248-4 | 1 | CCCCCCCCN(CCCCCCCC)C(=O)COCC(=O)NCCNC(=O)COCC(=O)N(CCCCCCCC)CCCCCCCC | TOE-BisDGA | 0.008 | 1-dodecanol | 1 | Th(IV) | NA | 1 | HNO3 | 5.994452 | NA | NA | NA | 30 | 30 | 1 | 2.307343 | NO | Figure 3
Synthesis and characterization of bisdiglycolamides for comparable extraction of Th4+, UO22+ and Eu3+ from nitric acid solution | P Ren, ZY Yan, Y Li, ZM Wu, L Wang, LB Zhao, YQ Gao, WS Wu | 2017 | https://doi.org/10.1007/s10967-017-5248-4 | 1 | CCCCCCN(CCCCCC)C(=O)COCC(=O)N(CC)CCN(CC)C(=O)COCC(=O)N(CCCCCC)CCCCCC | THEE-BisDGA | 0.008 | 1-dodecanol | 1 | Th(IV) | NA | 1 | HNO3 | 0.9927421 | NA | NA | NA | 30 | 30 | 1 | 1.363699 | NO | Figure 3
Synthesis and characterization of bisdiglycolamides for comparable extraction of Th4+, UO22+ and Eu3+ from nitric acid solution | P Ren, ZY Yan, Y Li, ZM Wu, L Wang, LB Zhao, YQ Gao, WS Wu | 2017 | https://doi.org/10.1007/s10967-017-5248-4 | 1 | CCCCCCN(CCCCCC)C(=O)COCC(=O)N(CC)CCN(CC)C(=O)COCC(=O)N(CCCCCC)CCCCCC | THEE-BisDGA | 0.008 | 1-dodecanol | 1 | Th(IV) | NA | 1 | HNO3 | 1.994984 | NA | NA | NA | 30 | 30 | 1 | 3.790211 | NO | Figure 3
Synthesis and characterization of bisdiglycolamides for comparable extraction of Th4+, UO22+ and Eu3+ from nitric acid solution | P Ren, ZY Yan, Y Li, ZM Wu, L Wang, LB Zhao, YQ Gao, WS Wu | 2017 | https://doi.org/10.1007/s10967-017-5248-4 | 1 | CCCCCCN(CCCCCC)C(=O)COCC(=O)N(CC)CCN(CC)C(=O)COCC(=O)N(CCCCCC)CCCCCC | THEE-BisDGA | 0.008 | 1-dodecanol | 1 | Th(IV) | NA | 1 | HNO3 | 2.997226 | NA | NA | NA | 30 | 30 | 1 | 4.497943 | NO | Figure 3
Synthesis and characterization of bisdiglycolamides for comparable extraction of Th4+, UO22+ and Eu3+ from nitric acid solution | P Ren, ZY Yan, Y Li, ZM Wu, L Wang, LB Zhao, YQ Gao, WS Wu | 2017 | https://doi.org/10.1007/s10967-017-5248-4 | 1 | CCCCCCN(CCCCCC)C(=O)COCC(=O)N(CC)CCN(CC)C(=O)COCC(=O)N(CCCCCC)CCCCCC | THEE-BisDGA | 0.008 | 1-dodecanol | 1 | Th(IV) | NA | 1 | HNO3 | 3.999468 | NA | NA | NA | 30 | 30 | 1 | 7.766993 | NO | Figure 3
Synthesis and characterization of bisdiglycolamides for comparable extraction of Th4+, UO22+ and Eu3+ from nitric acid solution | P Ren, ZY Yan, Y Li, ZM Wu, L Wang, LB Zhao, YQ Gao, WS Wu | 2017 | https://doi.org/10.1007/s10967-017-5248-4 | 1 | CCCCCCN(CCCCCC)C(=O)COCC(=O)N(CC)CCN(CC)C(=O)COCC(=O)N(CCCCCC)CCCCCC | THEE-BisDGA | 0.008 | 1-dodecanol | 1 | Th(IV) | NA | 1 | HNO3 | 4.99221 | NA | NA | NA | 30 | 30 | 1 | 11.60897 | NO | Figure 3
Synthesis and characterization of bisdiglycolamides for comparable extraction of Th4+, UO22+ and Eu3+ from nitric acid solution | P Ren, ZY Yan, Y Li, ZM Wu, L Wang, LB Zhao, YQ Gao, WS Wu | 2017 | https://doi.org/10.1007/s10967-017-5248-4 | 1 | CCCCCCN(CCCCCC)C(=O)COCC(=O)N(CC)CCN(CC)C(=O)COCC(=O)N(CCCCCC)CCCCCC | THEE-BisDGA | 0.008 | 1-dodecanol | 1 | Th(IV) | NA | 1 | HNO3 | 5.994452 | NA | NA | NA | 30 | 30 | 1 | 12.14819 | NO | Figure 3
Synthesis and characterization of bisdiglycolamides for comparable extraction of Th4+, UO22+ and Eu3+ from nitric acid solution | P Ren, ZY Yan, Y Li, ZM Wu, L Wang, LB Zhao, YQ Gao, WS Wu | 2017 | https://doi.org/10.1007/s10967-017-5248-4 | 1 | CCCCN(CCCC)C(=O)COCC(=O)N(CC)CCN(CC)C(=O)COCC(=O)N(CCCC)CCCC | TBEE-BisDGA | 0.008 | 1-dodecanol | 1 | Th(IV) | NA | 1 | HNO3 | 0.997492 | NA | NA | NA | 30 | 30 | 1 | 4.497943 | NO | Figure 3
Synthesis and characterization of bisdiglycolamides for comparable extraction of Th4+, UO22+ and Eu3+ from nitric acid solution | P Ren, ZY Yan, Y Li, ZM Wu, L Wang, LB Zhao, YQ Gao, WS Wu | 2017 | https://doi.org/10.1007/s10967-017-5248-4 | 1 | CCCCN(CCCC)C(=O)COCC(=O)N(CC)CCN(CC)C(=O)COCC(=O)N(CCCC)CCCC | TBEE-BisDGA | 0.008 | 1-dodecanol | 1 | Th(IV) | NA | 1 | HNO3 | 1.994984 | NA | NA | NA | 30 | 30 | 1 | 9.923892 | NO | Figure 3
Synthesis and characterization of bisdiglycolamides for comparable extraction of Th4+, UO22+ and Eu3+ from nitric acid solution | P Ren, ZY Yan, Y Li, ZM Wu, L Wang, LB Zhao, YQ Gao, WS Wu | 2017 | https://doi.org/10.1007/s10967-017-5248-4 | 1 | CCCCN(CCCC)C(=O)COCC(=O)N(CC)CCN(CC)C(=O)COCC(=O)N(CCCC)CCCC | TBEE-BisDGA | 0.008 | 1-dodecanol | 1 | Th(IV) | NA | 1 | HNO3 | 2.992476 | NA | NA | NA | 30 | 30 | 1 | 14.91172 | NO | Figure 3
Synthesis and characterization of bisdiglycolamides for comparable extraction of Th4+, UO22+ and Eu3+ from nitric acid solution | P Ren, ZY Yan, Y Li, ZM Wu, L Wang, LB Zhao, YQ Gao, WS Wu | 2017 | https://doi.org/10.1007/s10967-017-5248-4 | 1 | CCCCN(CCCC)C(=O)COCC(=O)N(CC)CCN(CC)C(=O)COCC(=O)N(CCCC)CCCC | TBEE-BisDGA | 0.008 | 1-dodecanol | 1 | Th(IV) | NA | 1 | HNO3 | 3.999468 | NA | NA | NA | 30 | 30 | 1 | 17.13602 | NO | Figure 3
Synthesis and characterization of bisdiglycolamides for comparable extraction of Th4+, UO22+ and Eu3+ from nitric acid solution | P Ren, ZY Yan, Y Li, ZM Wu, L Wang, LB Zhao, YQ Gao, WS Wu | 2017 | https://doi.org/10.1007/s10967-017-5248-4 | 1 | CCCCN(CCCC)C(=O)COCC(=O)N(CC)CCN(CC)C(=O)COCC(=O)N(CCCC)CCCC | TBEE-BisDGA | 0.008 | 1-dodecanol | 1 | Th(IV) | NA | 1 | HNO3 | 4.99696 | NA | NA | NA | 30 | 30 | 1 | 23.2697 | NO | Figure 3
Synthesis and characterization of bisdiglycolamides for comparable extraction of Th4+, UO22+ and Eu3+ from nitric acid solution | P Ren, ZY Yan, Y Li, ZM Wu, L Wang, LB Zhao, YQ Gao, WS Wu | 2017 | https://doi.org/10.1007/s10967-017-5248-4 | 1 | CCCCN(CCCC)C(=O)COCC(=O)N(CC)CCN(CC)C(=O)COCC(=O)N(CCCC)CCCC | TBEE-BisDGA | 0.008 | 1-dodecanol | 1 | Th(IV) | NA | 1 | HNO3 | 5.994452 | NA | NA | NA | 30 | 30 | 1 | 28.89786 | NO | Figure 3
Synthesis and characterization of bisdiglycolamides for comparable extraction of Th4+, UO22+ and Eu3+ from nitric acid solution | P Ren, ZY Yan, Y Li, ZM Wu, L Wang, LB Zhao, YQ Gao, WS Wu | 2017 | https://doi.org/10.1007/s10967-017-5248-4 | 1 | CCCCCCCCN(CCCCCCCC)C(=O)COCC(=O)N(CC)CCN(CC)C(=O)COCC(=O)N(CCCCCCCC)CCCCCCCC | TOEE-BisDGA | 0.008 | 1-dodecanol | 1 | Th(IV) | NA | 1 | HNO3 | 0.9927421 | NA | NA | NA | 30 | 30 | 1 | 1.464804 | NO | Figure 3
Synthesis and characterization of bisdiglycolamides for comparable extraction of Th4+, UO22+ and Eu3+ from nitric acid solution | P Ren, ZY Yan, Y Li, ZM Wu, L Wang, LB Zhao, YQ Gao, WS Wu | 2017 | https://doi.org/10.1007/s10967-017-5248-4 | 1 | CCCCCCCCN(CCCCCCCC)C(=O)COCC(=O)N(CC)CCN(CC)C(=O)COCC(=O)N(CCCCCCCC)CCCCCCCC | TOEE-BisDGA | 0.008 | 1-dodecanol | 1 | Th(IV) | NA | 1 | HNO3 | 1.994984 | NA | NA | NA | 30 | 30 | 1 | 2.206238 | NO | Figure 3
Synthesis and characterization of bisdiglycolamides for comparable extraction of Th4+, UO22+ and Eu3+ from nitric acid solution | P Ren, ZY Yan, Y Li, ZM Wu, L Wang, LB Zhao, YQ Gao, WS Wu | 2017 | https://doi.org/10.1007/s10967-017-5248-4 | 1 | CCCCCCCCN(CCCCCCCC)C(=O)COCC(=O)N(CC)CCN(CC)C(=O)COCC(=O)N(CCCCCCCC)CCCCCCCC | TOEE-BisDGA | 0.008 | 1-dodecanol | 1 | Th(IV) | NA | 1 | HNO3 | 2.992476 | NA | NA | NA | 30 | 30 | 1 | 3.722808 | NO | Figure 3
Synthesis and characterization of bisdiglycolamides for comparable extraction of Th4+, UO22+ and Eu3+ from nitric acid solution | P Ren, ZY Yan, Y Li, ZM Wu, L Wang, LB Zhao, YQ Gao, WS Wu | 2017 | https://doi.org/10.1007/s10967-017-5248-4 | 1 | CCCCCCCCN(CCCCCCCC)C(=O)COCC(=O)N(CC)CCN(CC)C(=O)COCC(=O)N(CCCCCCCC)CCCCCCCC | TOEE-BisDGA | 0.008 | 1-dodecanol | 1 | Th(IV) | NA | 1 | HNO3 | 3.994718 | NA | NA | NA | 30 | 30 | 1 | 5.50899 | NO | Figure 3
Synthesis and characterization of bisdiglycolamides for comparable extraction of Th4+, UO22+ and Eu3+ from nitric acid solution | P Ren, ZY Yan, Y Li, ZM Wu, L Wang, LB Zhao, YQ Gao, WS Wu | 2017 | https://doi.org/10.1007/s10967-017-5248-4 | 1 | CCCCCCCCN(CCCCCCCC)C(=O)COCC(=O)N(CC)CCN(CC)C(=O)COCC(=O)N(CCCCCCCC)CCCCCCCC | TOEE-BisDGA | 0.008 | 1-dodecanol | 1 | Th(IV) | NA | 1 | HNO3 | 4.98746 | NA | NA | NA | 30 | 30 | 1 | 8.744338 | NO | Figure 3
Synthesis and characterization of bisdiglycolamides for comparable extraction of Th4+, UO22+ and Eu3+ from nitric acid solution | P Ren, ZY Yan, Y Li, ZM Wu, L Wang, LB Zhao, YQ Gao, WS Wu | 2017 | https://doi.org/10.1007/s10967-017-5248-4 | 1 | CCCCCCCCN(CCCCCCCC)C(=O)COCC(=O)N(CC)CCN(CC)C(=O)COCC(=O)N(CCCCCCCC)CCCCCCCC | TOEE-BisDGA | 0.008 | 1-dodecanol | 1 | Th(IV) | NA | 1 | HNO3 | 5.989702 | NA | NA | NA | 30 | 30 | 1 | 9.65428 | NO | Figure 3
Synthesis and characterization of bisdiglycolamides for comparable extraction of Th4+, UO22+ and Eu3+ from nitric acid solution | P Ren, ZY Yan, Y Li, ZM Wu, L Wang, LB Zhao, YQ Gao, WS Wu | 2017 | https://doi.org/10.1007/s10967-017-5248-4 | 1 | CCCCN(CCCC)C(=O)COCC(=O)N(CCN(C(=O)COCC(=O)N(CCCC)CCCC)C(C)C)C(C)C | TBi-PE-BisDGA | 0.008 | 1-dodecanol | 1 | Th(IV) | NA | 1 | HNO3 | 0.997492 | NA | NA | NA | 30 | 30 | 1 | 4.396839 | NO | Figure 3
Synthesis and characterization of bisdiglycolamides for comparable extraction of Th4+, UO22+ and Eu3+ from nitric acid solution | P Ren, ZY Yan, Y Li, ZM Wu, L Wang, LB Zhao, YQ Gao, WS Wu | 2017 | https://doi.org/10.1007/s10967-017-5248-4 | 1 | CCCCN(CCCC)C(=O)COCC(=O)N(CCN(C(=O)COCC(=O)N(CCCC)CCCC)C(C)C)C(C)C | TBi-PE-BisDGA | 0.008 | 1-dodecanol | 1 | Th(IV) | NA | 1 | HNO3 | 1.999734 | NA | NA | NA | 30 | 30 | 1 | 9.317264 | NO | Figure 3
Synthesis and characterization of bisdiglycolamides for comparable extraction of Th4+, UO22+ and Eu3+ from nitric acid solution | P Ren, ZY Yan, Y Li, ZM Wu, L Wang, LB Zhao, YQ Gao, WS Wu | 2017 | https://doi.org/10.1007/s10967-017-5248-4 | 1 | CCCCN(CCCC)C(=O)COCC(=O)N(CCN(C(=O)COCC(=O)N(CCCC)CCCC)C(C)C)C(C)C | TBi-PE-BisDGA | 0.008 | 1-dodecanol | 1 | Th(IV) | NA | 1 | HNO3 | 2.992476 | NA | NA | NA | 30 | 30 | 1 | 13.19294 | NO | Figure 3
Synthesis and characterization of bisdiglycolamides for comparable extraction of Th4+, UO22+ and Eu3+ from nitric acid solution | P Ren, ZY Yan, Y Li, ZM Wu, L Wang, LB Zhao, YQ Gao, WS Wu | 2017 | https://doi.org/10.1007/s10967-017-5248-4 | 1 | CCCCN(CCCC)C(=O)COCC(=O)N(CCN(C(=O)COCC(=O)N(CCCC)CCCC)C(C)C)C(C)C | TBi-PE-BisDGA | 0.008 | 1-dodecanol | 1 | Th(IV) | NA | 1 | HNO3 | 3.994718 | NA | NA | NA | 30 | 30 | 1 | 17.57414 | NO | Figure 3
Synthesis and characterization of bisdiglycolamides for comparable extraction of Th4+, UO22+ and Eu3+ from nitric acid solution | P Ren, ZY Yan, Y Li, ZM Wu, L Wang, LB Zhao, YQ Gao, WS Wu | 2017 | https://doi.org/10.1007/s10967-017-5248-4 | 1 | CCCCN(CCCC)C(=O)COCC(=O)N(CCN(C(=O)COCC(=O)N(CCCC)CCCC)C(C)C)C(C)C | TBi-PE-BisDGA | 0.008 | 1-dodecanol | 1 | Th(IV) | NA | 1 | HNO3 | 4.99696 | NA | NA | NA | 30 | 30 | 1 | 23.00009 | NO | Figure 3
Synthesis and characterization of bisdiglycolamides for comparable extraction of Th4+, UO22+ and Eu3+ from nitric acid solution | P Ren, ZY Yan, Y Li, ZM Wu, L Wang, LB Zhao, YQ Gao, WS Wu | 2017 | https://doi.org/10.1007/s10967-017-5248-4 | 1 | CCCCN(CCCC)C(=O)COCC(=O)N(CCN(C(=O)COCC(=O)N(CCCC)CCCC)C(C)C)C(C)C | TBi-PE-BisDGA | 0.008 | 1-dodecanol | 1 | Th(IV) | NA | 1 | HNO3 | 5.994452 | NA | NA | NA | 30 | 30 | 1 | 27.98792 | NO | Figure 3
Synthesis and characterization of bisdiglycolamides for comparable extraction of Th4+, UO22+ and Eu3+ from nitric acid solution | P Ren, ZY Yan, Y Li, ZM Wu, L Wang, LB Zhao, YQ Gao, WS Wu | 2017 | https://doi.org/10.1007/s10967-017-5248-4 | 1 | CCCCCCN(CCCCCC)C(=O)COCC(=O)N(CCN(C(=O)COCC(=O)N(CCCCCC)CCCCCC)C(C)C)C(C)C | THi-PE-BisDGA | 0.008 | 1-dodecanol | 1 | Th(IV) | NA | 1 | HNO3 | 0.997492 | NA | NA | NA | 30 | 30 | 1 | 1.262595 | NO | Figure 3
Synthesis and characterization of bisdiglycolamides for comparable extraction of Th4+, UO22+ and Eu3+ from nitric acid solution | P Ren, ZY Yan, Y Li, ZM Wu, L Wang, LB Zhao, YQ Gao, WS Wu | 2017 | https://doi.org/10.1007/s10967-017-5248-4 | 1 | CCCCCCN(CCCCCC)C(=O)COCC(=O)N(CCN(C(=O)COCC(=O)N(CCCCCC)CCCCCC)C(C)C)C(C)C | THi-PE-BisDGA | 0.008 | 1-dodecanol | 1 | Th(IV) | NA | 1 | HNO3 | 1.994984 | NA | NA | NA | 30 | 30 | 1 | 3.958718 | NO | Figure 3
Synthesis and characterization of bisdiglycolamides for comparable extraction of Th4+, UO22+ and Eu3+ from nitric acid solution | P Ren, ZY Yan, Y Li, ZM Wu, L Wang, LB Zhao, YQ Gao, WS Wu | 2017 | https://doi.org/10.1007/s10967-017-5248-4 | 1 | CCCCCCN(CCCCCC)C(=O)COCC(=O)N(CCN(C(=O)COCC(=O)N(CCCCCC)CCCCCC)C(C)C)C(C)C | THi-PE-BisDGA | 0.008 | 1-dodecanol | 1 | Th(IV) | NA | 1 | HNO3 | 2.992476 | NA | NA | NA | 30 | 30 | 1 | 4.733854 | NO | Figure 3
Synthesis and characterization of bisdiglycolamides for comparable extraction of Th4+, UO22+ and Eu3+ from nitric acid solution | P Ren, ZY Yan, Y Li, ZM Wu, L Wang, LB Zhao, YQ Gao, WS Wu | 2017 | https://doi.org/10.1007/s10967-017-5248-4 | 1 | CCCCCCN(CCCCCC)C(=O)COCC(=O)N(CCN(C(=O)COCC(=O)N(CCCCCC)CCCCCC)C(C)C)C(C)C | THi-PE-BisDGA | 0.008 | 1-dodecanol | 1 | Th(IV) | NA | 1 | HNO3 | 3.994718 | NA | NA | NA | 30 | 30 | 1 | 8.002904 | NO | Figure 3
Synthesis and characterization of bisdiglycolamides for comparable extraction of Th4+, UO22+ and Eu3+ from nitric acid solution | P Ren, ZY Yan, Y Li, ZM Wu, L Wang, LB Zhao, YQ Gao, WS Wu | 2017 | https://doi.org/10.1007/s10967-017-5248-4 | 1 | CCCCCCN(CCCCCC)C(=O)COCC(=O)N(CCN(C(=O)COCC(=O)N(CCCCCC)CCCCCC)C(C)C)C(C)C | THi-PE-BisDGA | 0.008 | 1-dodecanol | 1 | Th(IV) | NA | 1 | HNO3 | 4.99221 | NA | NA | NA | 30 | 30 | 1 | 11.27195 | NO | Figure 3
Synthesis and characterization of bisdiglycolamides for comparable extraction of Th4+, UO22+ and Eu3+ from nitric acid solution | P Ren, ZY Yan, Y Li, ZM Wu, L Wang, LB Zhao, YQ Gao, WS Wu | 2017 | https://doi.org/10.1007/s10967-017-5248-4 | 1 | CCCCCCN(CCCCCC)C(=O)COCC(=O)N(CCN(C(=O)COCC(=O)N(CCCCCC)CCCCCC)C(C)C)C(C)C | THi-PE-BisDGA | 0.008 | 1-dodecanol | 1 | Th(IV) | NA | 1 | HNO3 | 5.989702 | NA | NA | NA | 30 | 30 | 1 | 11.81118 | NO | Figure 3
Synthesis and characterization of bisdiglycolamides for comparable extraction of Th4+, UO22+ and Eu3+ from nitric acid solution | P Ren, ZY Yan, Y Li, ZM Wu, L Wang, LB Zhao, YQ Gao, WS Wu | 2017 | https://doi.org/10.1007/s10967-017-5248-4 | 1 | CCCCCCCCN(CCCCCCCC)C(=O)COCC(=O)N(CCN(C(=O)COCC(=O)N(CCCCCCCC)CCCCCCCC)C(C)C)C(C)C | TOi-PE-BisDGA | 0.008 | 1-dodecanol | 1 | Th(IV) | NA | 1 | HNO3 | 0.997492 | NA | NA | NA | 30 | 30 | 1 | 1.59961 | NO | Figure 3
Synthesis and characterization of bisdiglycolamides for comparable extraction of Th4+, UO22+ and Eu3+ from nitric acid solution | P Ren, ZY Yan, Y Li, ZM Wu, L Wang, LB Zhao, YQ Gao, WS Wu | 2017 | https://doi.org/10.1007/s10967-017-5248-4 | 1 | CCCCCCCCN(CCCCCCCC)C(=O)COCC(=O)N(CCN(C(=O)COCC(=O)N(CCCCCCCC)CCCCCCCC)C(C)C)C(C)C | TOi-PE-BisDGA | 0.008 | 1-dodecanol | 1 | Th(IV) | NA | 1 | HNO3 | 1.994984 | NA | NA | NA | 30 | 30 | 1 | 2.47585 | NO | Figure 3
Synthesis and characterization of bisdiglycolamides for comparable extraction of Th4+, UO22+ and Eu3+ from nitric acid solution | P Ren, ZY Yan, Y Li, ZM Wu, L Wang, LB Zhao, YQ Gao, WS Wu | 2017 | https://doi.org/10.1007/s10967-017-5248-4 | 1 | CCCCCCCCN(CCCCCCCC)C(=O)COCC(=O)N(CCN(C(=O)COCC(=O)N(CCCCCCCC)CCCCCCCC)C(C)C)C(C)C | TOi-PE-BisDGA | 0.008 | 1-dodecanol | 1 | Th(IV) | NA | 1 | HNO3 | 2.997226 | NA | NA | NA | 30 | 30 | 1 | 3.756509 | NO | Figure 3
Synthesis and characterization of bisdiglycolamides for comparable extraction of Th4+, UO22+ and Eu3+ from nitric acid solution | P Ren, ZY Yan, Y Li, ZM Wu, L Wang, LB Zhao, YQ Gao, WS Wu | 2017 | https://doi.org/10.1007/s10967-017-5248-4 | 1 | CCCCCCCCN(CCCCCCCC)C(=O)COCC(=O)N(CCN(C(=O)COCC(=O)N(CCCCCCCC)CCCCCCCC)C(C)C)C(C)C | TOi-PE-BisDGA | 0.008 | 1-dodecanol | 1 | Th(IV) | NA | 1 | HNO3 | 3.994718 | NA | NA | NA | 30 | 30 | 1 | 5.576393 | NO | Figure 3
Synthesis and characterization of bisdiglycolamides for comparable extraction of Th4+, UO22+ and Eu3+ from nitric acid solution | P Ren, ZY Yan, Y Li, ZM Wu, L Wang, LB Zhao, YQ Gao, WS Wu | 2017 | https://doi.org/10.1007/s10967-017-5248-4 | 1 | CCCCCCCCN(CCCCCCCC)C(=O)COCC(=O)N(CCN(C(=O)COCC(=O)N(CCCCCCCC)CCCCCCCC)C(C)C)C(C)C | TOi-PE-BisDGA | 0.008 | 1-dodecanol | 1 | Th(IV) | NA | 1 | HNO3 | 4.99221 | NA | NA | NA | 30 | 30 | 1 | 7.868098 | NO | Figure 3
Synthesis and characterization of bisdiglycolamides for comparable extraction of Th4+, UO22+ and Eu3+ from nitric acid solution | P Ren, ZY Yan, Y Li, ZM Wu, L Wang, LB Zhao, YQ Gao, WS Wu | 2017 | https://doi.org/10.1007/s10967-017-5248-4 | 1 | CCCCCCCCN(CCCCCCCC)C(=O)COCC(=O)N(CCN(C(=O)COCC(=O)N(CCCCCCCC)CCCCCCCC)C(C)C)C(C)C | TOi-PE-BisDGA | 0.008 | 1-dodecanol | 1 | Th(IV) | NA | 1 | HNO3 | 5.994452 | NA | NA | NA | 30 | 30 | 1 | 8.474726 | NO | Figure 3
Synthesis and characterization of bisdiglycolamides for comparable extraction of Th4+, UO22+ and Eu3+ from nitric acid solution | P Ren, ZY Yan, Y Li, ZM Wu, L Wang, LB Zhao, YQ Gao, WS Wu | 2017 | https://doi.org/10.1007/s10967-017-5248-4 | 1 | CCCCCCCCN(CCCCCCCC)C(=O)COCC(=O)N(CCCCCCCC)CCCCCCCC | TODGA | 0.008 | 1-dodecanol | 1 | Th(IV) | NA | 1 | HNO3 | 0.997492 | NA | NA | NA | 30 | 30 | 1 | 0.04933906 | NO | Figure 3
Synthesis and characterization of bisdiglycolamides for comparable extraction of Th4+, UO22+ and Eu3+ from nitric acid solution | P Ren, ZY Yan, Y Li, ZM Wu, L Wang, LB Zhao, YQ Gao, WS Wu | 2017 | https://doi.org/10.1007/s10967-017-5248-4 | 1 | CCCCCCCCN(CCCCCCCC)C(=O)COCC(=O)N(CCCCCCCC)CCCCCCCC | TODGA | 0.008 | 1-dodecanol | 1 | Th(IV) | NA | 1 | HNO3 | 1.994984 | NA | NA | NA | 30 | 30 | 1 | 0.08304061 | NO | Figure 3
Synthesis and characterization of bisdiglycolamides for comparable extraction of Th4+, UO22+ and Eu3+ from nitric acid solution | P Ren, ZY Yan, Y Li, ZM Wu, L Wang, LB Zhao, YQ Gao, WS Wu | 2017 | https://doi.org/10.1007/s10967-017-5248-4 | 1 | CCCCCCCCN(CCCCCCCC)C(=O)COCC(=O)N(CCCCCCCC)CCCCCCCC | TODGA | 0.008 | 1-dodecanol | 1 | Th(IV) | NA | 1 | HNO3 | 2.997226 | NA | NA | NA | 30 | 30 | 1 | 0.01 | NO | Figure 3
Synthesis and characterization of bisdiglycolamides for comparable extraction of Th4+, UO22+ and Eu3+ from nitric acid solution | P Ren, ZY Yan, Y Li, ZM Wu, L Wang, LB Zhao, YQ Gao, WS Wu | 2017 | https://doi.org/10.1007/s10967-017-5248-4 | 1 | CCCCCCCCN(CCCCCCCC)C(=O)COCC(=O)N(CCCCCCCC)CCCCCCCC | TODGA | 0.008 | 1-dodecanol | 1 | Th(IV) | NA | 1 | HNO3 | 3.994718 | NA | NA | NA | 30 | 30 | 1 | 0.352653 | NO | Figure 3
Synthesis and characterization of bisdiglycolamides for comparable extraction of Th4+, UO22+ and Eu3+ from nitric acid solution | P Ren, ZY Yan, Y Li, ZM Wu, L Wang, LB Zhao, YQ Gao, WS Wu | 2017 | https://doi.org/10.1007/s10967-017-5248-4 | 1 | CCCCCCCCN(CCCCCCCC)C(=O)COCC(=O)N(CCCCCCCC)CCCCCCCC | TODGA | 0.008 | 1-dodecanol | 1 | Th(IV) | NA | 1 | HNO3 | 4.99221 | NA | NA | NA | 30 | 30 | 1 | 0.4874592 | NO | Figure 3
Synthesis and characterization of bisdiglycolamides for comparable extraction of Th4+, UO22+ and Eu3+ from nitric acid solution | P Ren, ZY Yan, Y Li, ZM Wu, L Wang, LB Zhao, YQ Gao, WS Wu | 2017 | https://doi.org/10.1007/s10967-017-5248-4 | 1 | CCCCCCCCN(CCCCCCCC)C(=O)COCC(=O)N(CCCCCCCC)CCCCCCCC | TODGA | 0.008 | 1-dodecanol | 1 | Th(IV) | NA | 1 | HNO3 | 5.994452 | NA | NA | NA | 30 | 30 | 1 | 0.7907731 | NO | Figure 3
Synthesis and characterization of bisdiglycolamides for comparable extraction of Th4+, UO22+ and Eu3+ from nitric acid solution | P Ren, ZY Yan, Y Li, ZM Wu, L Wang, LB Zhao, YQ Gao, WS Wu | 2017 | https://doi.org/10.1007/s10967-017-5248-4 | 1 | CCCCN(CCCC)C(=O)COCC(=O)N(CC)CCN(CC)C(=O)COCC(=O)N(CCCC)CCCC | TBEE-BisDGA | 0.008 | 1-dodecanol | 1 | Th(IV) | NA | 1 | HNO3 | 1 | NA | NA | NA | 30 | 30 | 1 | 4.5677 | NO | Figure 4
Synthesis and characterization of bisdiglycolamides for comparable extraction of Th4+, UO22+ and Eu3+ from nitric acid solution | P Ren, ZY Yan, Y Li, ZM Wu, L Wang, LB Zhao, YQ Gao, WS Wu | 2017 | https://doi.org/10.1007/s10967-017-5248-4 | 1 | CCCCN(CCCC)C(=O)COCC(=O)N(CC)CCN(CC)C(=O)COCC(=O)N(CCCC)CCCC | TBEE-BisDGA | 0.008 | 1-dodecanol | 1 | Th(IV) | NA | 1 | HNO3 | 2.002972 | NA | NA | NA | 30 | 30 | 1 | 9.991843 | NO | Figure 4
Synthesis and characterization of bisdiglycolamides for comparable extraction of Th4+, UO22+ and Eu3+ from nitric acid solution | P Ren, ZY Yan, Y Li, ZM Wu, L Wang, LB Zhao, YQ Gao, WS Wu | 2017 | https://doi.org/10.1007/s10967-017-5248-4 | 1 | CCCCN(CCCC)C(=O)COCC(=O)N(CC)CCN(CC)C(=O)COCC(=O)N(CCCC)CCCC | TBEE-BisDGA | 0.008 | 1-dodecanol | 1 | Th(IV) | NA | 1 | HNO3 | 2.998514 | NA | NA | NA | 30 | 30 | 1 | 14.95922 | NO | Figure 4
Synthesis and characterization of bisdiglycolamides for comparable extraction of Th4+, UO22+ and Eu3+ from nitric acid solution | P Ren, ZY Yan, Y Li, ZM Wu, L Wang, LB Zhao, YQ Gao, WS Wu | 2017 | https://doi.org/10.1007/s10967-017-5248-4 | 1 | CCCCN(CCCC)C(=O)COCC(=O)N(CC)CCN(CC)C(=O)COCC(=O)N(CCCC)CCCC | TBEE-BisDGA | 0.008 | 1-dodecanol | 1 | Th(IV) | NA | 1 | HNO3 | 4.001486 | NA | NA | NA | 30 | 30 | 1 | 17.18597 | NO | Figure 4
Synthesis and characterization of bisdiglycolamides for comparable extraction of Th4+, UO22+ and Eu3+ from nitric acid solution | P Ren, ZY Yan, Y Li, ZM Wu, L Wang, LB Zhao, YQ Gao, WS Wu | 2017 | https://doi.org/10.1007/s10967-017-5248-4 | 1 | CCCCN(CCCC)C(=O)COCC(=O)N(CC)CCN(CC)C(=O)COCC(=O)N(CCCC)CCCC | TBEE-BisDGA | 0.008 | 1-dodecanol | 1 | Th(IV) | NA | 1 | HNO3 | 4.997028 | NA | NA | NA | 30 | 30 | 1 | 23.35237 | NO | Figure 4
Synthesis and characterization of bisdiglycolamides for comparable extraction of Th4+, UO22+ and Eu3+ from nitric acid solution | P Ren, ZY Yan, Y Li, ZM Wu, L Wang, LB Zhao, YQ Gao, WS Wu | 2017 | https://doi.org/10.1007/s10967-017-5248-4 | 1 | CCCCN(CCCC)C(=O)COCC(=O)N(CC)CCN(CC)C(=O)COCC(=O)N(CCCC)CCCC | TBEE-BisDGA | 0.008 | 1-dodecanol | 1 | Th(IV) | NA | 1 | HNO3 | 5.992571 | NA | NA | NA | 30 | 30 | 1 | 28.9478 | NO | Figure 4
Synthesis and characterization of bisdiglycolamides for comparable extraction of Th4+, UO22+ and Eu3+ from nitric acid solution | P Ren, ZY Yan, Y Li, ZM Wu, L Wang, LB Zhao, YQ Gao, WS Wu | 2017 | https://doi.org/10.1007/s10967-017-5248-4 | 1 | CCCCN(CCCC)C(=O)COCC(=O)N(CC)CCN(CC)C(=O)COCC(=O)N(CCCC)CCCC | TBEE-BisDGA | 0.008 | 1-dodecanol | 1 | U(VI) | NA | 1 | HNO3 | 1 | NA | NA | NA | 30 | 30 | 1 | 0.1712887 | NO | Figure 4
Synthesis and characterization of bisdiglycolamides for comparable extraction of Th4+, UO22+ and Eu3+ from nitric acid solution | P Ren, ZY Yan, Y Li, ZM Wu, L Wang, LB Zhao, YQ Gao, WS Wu | 2017 | https://doi.org/10.1007/s10967-017-5248-4 | 1 | CCCCN(CCCC)C(=O)COCC(=O)N(CC)CCN(CC)C(=O)COCC(=O)N(CCCC)CCCC | TBEE-BisDGA | 0.008 | 1-dodecanol | 1 | U(VI) | NA | 1 | HNO3 | 1.995542 | NA | NA | NA | 30 | 30 | 1 | 0.228385 | NO | Figure 4
Synthesis and characterization of bisdiglycolamides for comparable extraction of Th4+, UO22+ and Eu3+ from nitric acid solution | P Ren, ZY Yan, Y Li, ZM Wu, L Wang, LB Zhao, YQ Gao, WS Wu | 2017 | https://doi.org/10.1007/s10967-017-5248-4 | 1 | CCCCN(CCCC)C(=O)COCC(=O)N(CC)CCN(CC)C(=O)COCC(=O)N(CCCC)CCCC | TBEE-BisDGA | 0.008 | 1-dodecanol | 1 | U(VI) | NA | 1 | HNO3 | 2.998514 | NA | NA | NA | 30 | 30 | 1 | 0.2854812 | NO | Figure 4
Synthesis and characterization of bisdiglycolamides for comparable extraction of Th4+, UO22+ and Eu3+ from nitric acid solution | P Ren, ZY Yan, Y Li, ZM Wu, L Wang, LB Zhao, YQ Gao, WS Wu | 2017 | https://doi.org/10.1007/s10967-017-5248-4 | 1 | CCCCN(CCCC)C(=O)COCC(=O)N(CC)CCN(CC)C(=O)COCC(=O)N(CCCC)CCCC | TBEE-BisDGA | 0.008 | 1-dodecanol | 1 | U(VI) | NA | 1 | HNO3 | 4.001486 | NA | NA | NA | 30 | 30 | 1 | 0.3996737 | NO | Figure 4
Synthesis and characterization of bisdiglycolamides for comparable extraction of Th4+, UO22+ and Eu3+ from nitric acid solution | P Ren, ZY Yan, Y Li, ZM Wu, L Wang, LB Zhao, YQ Gao, WS Wu | 2017 | https://doi.org/10.1007/s10967-017-5248-4 | 1 | CCCCN(CCCC)C(=O)COCC(=O)N(CC)CCN(CC)C(=O)COCC(=O)N(CCCC)CCCC | TBEE-BisDGA | 0.008 | 1-dodecanol | 1 | U(VI) | NA | 1 | HNO3 | 4.997028 | NA | NA | NA | 30 | 30 | 1 | 0.3996737 | NO | Figure 4
Synthesis and characterization of bisdiglycolamides for comparable extraction of Th4+, UO22+ and Eu3+ from nitric acid solution | P Ren, ZY Yan, Y Li, ZM Wu, L Wang, LB Zhao, YQ Gao, WS Wu | 2017 | https://doi.org/10.1007/s10967-017-5248-4 | 1 | CCCCN(CCCC)C(=O)COCC(=O)N(CC)CCN(CC)C(=O)COCC(=O)N(CCCC)CCCC | TBEE-BisDGA | 0.008 | 1-dodecanol | 1 | U(VI) | NA | 1 | HNO3 | 5.992571 | NA | NA | NA | 30 | 30 | 1 | 0.3996737 | NO | Figure 4
Synthesis and characterization of bisdiglycolamides for comparable extraction of Th4+, UO22+ and Eu3+ from nitric acid solution | P Ren, ZY Yan, Y Li, ZM Wu, L Wang, LB Zhao, YQ Gao, WS Wu | 2017 | https://doi.org/10.1007/s10967-017-5248-4 | 1 | CCCCN(CCCC)C(=O)COCC(=O)N(CCN(C(=O)COCC(=O)N(CCCC)CCCC)C(C)C)C(C)C | TBi-PE-BisDGA | 0.008 | 1-dodecanol | 1 | Th(IV) | NA | 1 | HNO3 | 1 | NA | NA | NA | 30 | 30 | 1 | 4.453507 | NO | Figure 4
Synthesis and characterization of bisdiglycolamides for comparable extraction of Th4+, UO22+ and Eu3+ from nitric acid solution | P Ren, ZY Yan, Y Li, ZM Wu, L Wang, LB Zhao, YQ Gao, WS Wu | 2017 | https://doi.org/10.1007/s10967-017-5248-4 | 1 | CCCCN(CCCC)C(=O)COCC(=O)N(CCN(C(=O)COCC(=O)N(CCCC)CCCC)C(C)C)C(C)C | TBi-PE-BisDGA | 0.008 | 1-dodecanol | 1 | Th(IV) | NA | 1 | HNO3 | 2.002972 | NA | NA | NA | 30 | 30 | 1 | 9.420881 | NO | Figure 4
Synthesis and characterization of bisdiglycolamides for comparable extraction of Th4+, UO22+ and Eu3+ from nitric acid solution | P Ren, ZY Yan, Y Li, ZM Wu, L Wang, LB Zhao, YQ Gao, WS Wu | 2017 | https://doi.org/10.1007/s10967-017-5248-4 | 1 | CCCCN(CCCC)C(=O)COCC(=O)N(CCN(C(=O)COCC(=O)N(CCCC)CCCC)C(C)C)C(C)C | TBi-PE-BisDGA | 0.008 | 1-dodecanol | 1 | Th(IV) | NA | 1 | HNO3 | 2.998514 | NA | NA | NA | 30 | 30 | 1 | 13.24633 | NO | Figure 4
Synthesis and characterization of bisdiglycolamides for comparable extraction of Th4+, UO22+ and Eu3+ from nitric acid solution | P Ren, ZY Yan, Y Li, ZM Wu, L Wang, LB Zhao, YQ Gao, WS Wu | 2017 | https://doi.org/10.1007/s10967-017-5248-4 | 1 | CCCCN(CCCC)C(=O)COCC(=O)N(CCN(C(=O)COCC(=O)N(CCCC)CCCC)C(C)C)C(C)C | TBi-PE-BisDGA | 0.008 | 1-dodecanol | 1 | Th(IV) | NA | 1 | HNO3 | 4.001486 | NA | NA | NA | 30 | 30 | 1 | 17.64274 | NO | Figure 4
Synthesis and characterization of bisdiglycolamides for comparable extraction of Th4+, UO22+ and Eu3+ from nitric acid solution | P Ren, ZY Yan, Y Li, ZM Wu, L Wang, LB Zhao, YQ Gao, WS Wu | 2017 | https://doi.org/10.1007/s10967-017-5248-4 | 1 | CCCCN(CCCC)C(=O)COCC(=O)N(CCN(C(=O)COCC(=O)N(CCCC)CCCC)C(C)C)C(C)C | TBi-PE-BisDGA | 0.008 | 1-dodecanol | 1 | Th(IV) | NA | 1 | HNO3 | 4.997028 | NA | NA | NA | 30 | 30 | 1 | 23.00979 | NO | Figure 4
Synthesis and characterization of bisdiglycolamides for comparable extraction of Th4+, UO22+ and Eu3+ from nitric acid solution | P Ren, ZY Yan, Y Li, ZM Wu, L Wang, LB Zhao, YQ Gao, WS Wu | 2017 | https://doi.org/10.1007/s10967-017-5248-4 | 1 | CCCCN(CCCC)C(=O)COCC(=O)N(CCN(C(=O)COCC(=O)N(CCCC)CCCC)C(C)C)C(C)C | TBi-PE-BisDGA | 0.008 | 1-dodecanol | 1 | Th(IV) | NA | 1 | HNO3 | 6 | NA | NA | NA | 30 | 30 | 1 | 28.03426 | NO | Figure 4
Synthesis and characterization of bisdiglycolamides for comparable extraction of Th4+, UO22+ and Eu3+ from nitric acid solution | P Ren, ZY Yan, Y Li, ZM Wu, L Wang, LB Zhao, YQ Gao, WS Wu | 2017 | https://doi.org/10.1007/s10967-017-5248-4 | 1 | CCCCN(CCCC)C(=O)COCC(=O)N(CCN(C(=O)COCC(=O)N(CCCC)CCCC)C(C)C)C(C)C | TBi-PE-BisDGA | 0.008 | 1-dodecanol | 1 | U(VI) | NA | 1 | HNO3 | 1 | NA | NA | NA | 30 | 30 | 1 | 0.05709625 | NO | Figure 4
Synthesis and characterization of bisdiglycolamides for comparable extraction of Th4+, UO22+ and Eu3+ from nitric acid solution | P Ren, ZY Yan, Y Li, ZM Wu, L Wang, LB Zhao, YQ Gao, WS Wu | 2017 | https://doi.org/10.1007/s10967-017-5248-4 | 1 | CCCCN(CCCC)C(=O)COCC(=O)N(CCN(C(=O)COCC(=O)N(CCCC)CCCC)C(C)C)C(C)C | TBi-PE-BisDGA | 0.008 | 1-dodecanol | 1 | U(VI) | NA | 1 | HNO3 | 2.002972 | NA | NA | NA | 30 | 30 | 1 | 0.1141925 | NO | Figure 4
Synthesis and characterization of bisdiglycolamides for comparable extraction of Th4+, UO22+ and Eu3+ from nitric acid solution | P Ren, ZY Yan, Y Li, ZM Wu, L Wang, LB Zhao, YQ Gao, WS Wu | 2017 | https://doi.org/10.1007/s10967-017-5248-4 | 1 | CCCCN(CCCC)C(=O)COCC(=O)N(CCN(C(=O)COCC(=O)N(CCCC)CCCC)C(C)C)C(C)C | TBi-PE-BisDGA | 0.008 | 1-dodecanol | 1 | U(VI) | NA | 1 | HNO3 | 2.998514 | NA | NA | NA | 30 | 30 | 1 | 0.1141925 | NO | Figure 4
Synthesis and characterization of bisdiglycolamides for comparable extraction of Th4+, UO22+ and Eu3+ from nitric acid solution | P Ren, ZY Yan, Y Li, ZM Wu, L Wang, LB Zhao, YQ Gao, WS Wu | 2017 | https://doi.org/10.1007/s10967-017-5248-4 | 1 | CCCCN(CCCC)C(=O)COCC(=O)N(CCN(C(=O)COCC(=O)N(CCCC)CCCC)C(C)C)C(C)C | TBi-PE-BisDGA | 0.008 | 1-dodecanol | 1 | U(VI) | NA | 1 | HNO3 | 3.994056 | NA | NA | NA | 30 | 30 | 1 | 0.228385 | NO | Figure 4
Synthesis and characterization of bisdiglycolamides for comparable extraction of Th4+, UO22+ and Eu3+ from nitric acid solution | P Ren, ZY Yan, Y Li, ZM Wu, L Wang, LB Zhao, YQ Gao, WS Wu | 2017 | https://doi.org/10.1007/s10967-017-5248-4 | 1 | CCCCN(CCCC)C(=O)COCC(=O)N(CCN(C(=O)COCC(=O)N(CCCC)CCCC)C(C)C)C(C)C | TBi-PE-BisDGA | 0.008 | 1-dodecanol | 1 | U(VI) | NA | 1 | HNO3 | 4.997028 | NA | NA | NA | 30 | 30 | 1 | 0.3996737 | NO | Figure 4
Synthesis and characterization of bisdiglycolamides for comparable extraction of Th4+, UO22+ and Eu3+ from nitric acid solution | P Ren, ZY Yan, Y Li, ZM Wu, L Wang, LB Zhao, YQ Gao, WS Wu | 2017 | https://doi.org/10.1007/s10967-017-5248-4 | 1 | CCCCN(CCCC)C(=O)COCC(=O)N(CCN(C(=O)COCC(=O)N(CCCC)CCCC)C(C)C)C(C)C | TBi-PE-BisDGA | 0.008 | 1-dodecanol | 1 | U(VI) | NA | 1 | HNO3 | 5.992571 | NA | NA | NA | 30 | 30 | 1 | 0.5138662 | NO | Figure 4
Synthesis and characterization of bisdiglycolamides for comparable extraction of Th4+, UO22+ and Eu3+ from nitric acid solution | P Ren, ZY Yan, Y Li, ZM Wu, L Wang, LB Zhao, YQ Gao, WS Wu | 2017 | https://doi.org/10.1007/s10967-017-5248-4 | 1 | CCCCN(CCCC)C(=O)COCC(=O)N(CC)CCN(CC)C(=O)COCC(=O)N(CCCC)CCCC | TBEE-BisDGA | 0.008 | 1-dodecanol | 1 | Eu(III) | NA | 1 | HNO3 | 0.9987618 | NA | NA | NA | 30 | 30 | 1 | 0.02537611 | NO | Figure 4
Synthesis and characterization of bisdiglycolamides for comparable extraction of Th4+, UO22+ and Eu3+ from nitric acid solution | P Ren, ZY Yan, Y Li, ZM Wu, L Wang, LB Zhao, YQ Gao, WS Wu | 2017 | https://doi.org/10.1007/s10967-017-5248-4 | 1 | CCCCN(CCCC)C(=O)COCC(=O)N(CC)CCN(CC)C(=O)COCC(=O)N(CCCC)CCCC | TBEE-BisDGA | 0.008 | 1-dodecanol | 1 | Eu(III) | NA | 1 | HNO3 | 1.99967 | NA | NA | NA | 30 | 30 | 1 | 0.06502628 | NO | Figure 4
Synthesis and characterization of bisdiglycolamides for comparable extraction of Th4+, UO22+ and Eu3+ from nitric acid solution | P Ren, ZY Yan, Y Li, ZM Wu, L Wang, LB Zhao, YQ Gao, WS Wu | 2017 | https://doi.org/10.1007/s10967-017-5248-4 | 1 | CCCCN(CCCC)C(=O)COCC(=O)N(CC)CCN(CC)C(=O)COCC(=O)N(CCCC)CCCC | TBEE-BisDGA | 0.008 | 1-dodecanol | 1 | Eu(III) | NA | 1 | HNO3 | 3.000578 | NA | NA | NA | 30 | 30 | 1 | 0.3029273 | NO | Figure 4
Synthesis and characterization of bisdiglycolamides for comparable extraction of Th4+, UO22+ and Eu3+ from nitric acid solution | P Ren, ZY Yan, Y Li, ZM Wu, L Wang, LB Zhao, YQ Gao, WS Wu | 2017 | https://doi.org/10.1007/s10967-017-5248-4 | 1 | CCCCN(CCCC)C(=O)COCC(=O)N(CC)CCN(CC)C(=O)COCC(=O)N(CCCC)CCCC | TBEE-BisDGA | 0.008 | 1-dodecanol | 1 | Eu(III) | NA | 1 | HNO3 | 3.996327 | NA | NA | NA | 30 | 30 | 1 | 0.4218778 | NO | Figure 4
Synthesis and characterization of bisdiglycolamides for comparable extraction of Th4+, UO22+ and Eu3+ from nitric acid solution | P Ren, ZY Yan, Y Li, ZM Wu, L Wang, LB Zhao, YQ Gao, WS Wu | 2017 | https://doi.org/10.1007/s10967-017-5248-4 | 1 | CCCCN(CCCC)C(=O)COCC(=O)N(CC)CCN(CC)C(=O)COCC(=O)N(CCCC)CCCC | TBEE-BisDGA | 0.008 | 1-dodecanol | 1 | Eu(III) | NA | 1 | HNO3 | 4.997235 | NA | NA | NA | 30 | 30 | 1 | 0.5804785 | NO | Figure 4
Synthesis and characterization of bisdiglycolamides for comparable extraction of Th4+, UO22+ and Eu3+ from nitric acid solution | P Ren, ZY Yan, Y Li, ZM Wu, L Wang, LB Zhao, YQ Gao, WS Wu | 2017 | https://doi.org/10.1007/s10967-017-5248-4 | 1 | CCCCN(CCCC)C(=O)COCC(=O)N(CC)CCN(CC)C(=O)COCC(=O)N(CCCC)CCCC | TBEE-BisDGA | 0.008 | 1-dodecanol | 1 | Eu(III) | NA | 1 | HNO3 | 5.998143 | NA | NA | NA | 30 | 30 | 1 | 0.8183796 | NO | Figure 4
Synthesis and characterization of bisdiglycolamides for comparable extraction of Th4+, UO22+ and Eu3+ from nitric acid solution | P Ren, ZY Yan, Y Li, ZM Wu, L Wang, LB Zhao, YQ Gao, WS Wu | 2017 | https://doi.org/10.1007/s10967-017-5248-4 | 1 | CCCCN(CCCC)C(=O)COCC(=O)N(CCN(C(=O)COCC(=O)N(CCCC)CCCC)C(C)C)C(C)C | TBi-PE-BisDGA | 0.008 | 1-dodecanol | 1 | Eu(III) | NA | 1 | HNO3 | 0.9987618 | NA | NA | NA | 30 | 30 | 1 | 0.06502628 | NO | Figure 4
Synthesis and characterization of bisdiglycolamides for comparable extraction of Th4+, UO22+ and Eu3+ from nitric acid solution | P Ren, ZY Yan, Y Li, ZM Wu, L Wang, LB Zhao, YQ Gao, WS Wu | 2017 | https://doi.org/10.1007/s10967-017-5248-4 | 1 | CCCCN(CCCC)C(=O)COCC(=O)N(CCN(C(=O)COCC(=O)N(CCCC)CCCC)C(C)C)C(C)C | TBi-PE-BisDGA | 0.008 | 1-dodecanol | 1 | Eu(III) | NA | 1 | HNO3 | 1.99967 | NA | NA | NA | 30 | 30 | 1 | 0.02537611 | NO | Figure 4
Synthesis and characterization of bisdiglycolamides for comparable extraction of Th4+, UO22+ and Eu3+ from nitric acid solution | P Ren, ZY Yan, Y Li, ZM Wu, L Wang, LB Zhao, YQ Gao, WS Wu | 2017 | https://doi.org/10.1007/s10967-017-5248-4 | 1 | CCCCN(CCCC)C(=O)COCC(=O)N(CCN(C(=O)COCC(=O)N(CCCC)CCCC)C(C)C)C(C)C | TBi-PE-BisDGA | 0.008 | 1-dodecanol | 1 | Eu(III) | NA | 1 | HNO3 | 3.000578 | NA | NA | NA | 30 | 30 | 1 | 0.223627 | NO | Figure 4
Synthesis and characterization of bisdiglycolamides for comparable extraction of Th4+, UO22+ and Eu3+ from nitric acid solution | P Ren, ZY Yan, Y Li, ZM Wu, L Wang, LB Zhao, YQ Gao, WS Wu | 2017 | https://doi.org/10.1007/s10967-017-5248-4 | 1 | CCCCN(CCCC)C(=O)COCC(=O)N(CCN(C(=O)COCC(=O)N(CCCC)CCCC)C(C)C)C(C)C | TBi-PE-BisDGA | 0.008 | 1-dodecanol | 1 | Eu(III) | NA | 1 | HNO3 | 4.001486 | NA | NA | NA | 30 | 30 | 1 | 0.3822277 | NO | Figure 4
Synthesis and characterization of bisdiglycolamides for comparable extraction of Th4+, UO22+ and Eu3+ from nitric acid solution | P Ren, ZY Yan, Y Li, ZM Wu, L Wang, LB Zhao, YQ Gao, WS Wu | 2017 | https://doi.org/10.1007/s10967-017-5248-4 | 1 | CCCCN(CCCC)C(=O)COCC(=O)N(CCN(C(=O)COCC(=O)N(CCCC)CCCC)C(C)C)C(C)C | TBi-PE-BisDGA | 0.008 | 1-dodecanol | 1 | Eu(III) | NA | 1 | HNO3 | 5.002394 | NA | NA | NA | 30 | 30 | 1 | 0.5011782 | NO | Figure 4
Synthesis and characterization of bisdiglycolamides for comparable extraction of Th4+, UO22+ and Eu3+ from nitric acid solution | P Ren, ZY Yan, Y Li, ZM Wu, L Wang, LB Zhao, YQ Gao, WS Wu | 2017 | https://doi.org/10.1007/s10967-017-5248-4 | 1 | CCCCN(CCCC)C(=O)COCC(=O)N(CCN(C(=O)COCC(=O)N(CCCC)CCCC)C(C)C)C(C)C | TBi-PE-BisDGA | 0.008 | 1-dodecanol | 1 | Eu(III) | NA | 1 | HNO3 | 5.998143 | NA | NA | NA | 30 | 30 | 1 | 0.5408283 | NO | Figure 4
Synthesis and characterization of bisdiglycolamides for comparable extraction of Th4+, UO22+ and Eu3+ from nitric acid solution | P Ren, ZY Yan, Y Li, ZM Wu, L Wang, LB Zhao, YQ Gao, WS Wu | 2017 | https://doi.org/10.1007/s10967-017-5248-4 | 1 | CCCCN(CCCC)C(=O)COCC(=O)N(CC)CCN(CC)C(=O)COCC(=O)N(CCCC)CCCC | TBEE-BisDGA | 0.008 | 1-dodecanol | 1 | Th(IV) | NA | 1 | HNO3 | 3 | NaCl | [Cl-] | 0.1214332 | 30 | 30 | 1 | 17.8939 | NO | Figure 6
Synthesis and characterization of bisdiglycolamides for comparable extraction of Th4+, UO22+ and Eu3+ from nitric acid solution | P Ren, ZY Yan, Y Li, ZM Wu, L Wang, LB Zhao, YQ Gao, WS Wu | 2017 | https://doi.org/10.1007/s10967-017-5248-4 | 1 | CCCCN(CCCC)C(=O)COCC(=O)N(CC)CCN(CC)C(=O)COCC(=O)N(CCCC)CCCC | TBEE-BisDGA | 0.008 | 1-dodecanol | 1 | Th(IV) | NA | 1 | HNO3 | 3 | NaCl | [Cl-] | 0.3021122 | 30 | 30 | 1 | 22.37979 | NO | Figure 6
Synthesis and characterization of bisdiglycolamides for comparable extraction of Th4+, UO22+ and Eu3+ from nitric acid solution | P Ren, ZY Yan, Y Li, ZM Wu, L Wang, LB Zhao, YQ Gao, WS Wu | 2017 | https://doi.org/10.1007/s10967-017-5248-4 | 1 | CCCCN(CCCC)C(=O)COCC(=O)N(CC)CCN(CC)C(=O)COCC(=O)N(CCCC)CCCC | TBEE-BisDGA | 0.008 | 1-dodecanol | 1 | Th(IV) | NA | 1 | HNO3 | 3 | NaCl | [Cl-] | 0.4509067 | 30 | 30 | 1 | 24.56043 | NO | Figure 6
Synthesis and characterization of bisdiglycolamides for comparable extraction of Th4+, UO22+ and Eu3+ from nitric acid solution | P Ren, ZY Yan, Y Li, ZM Wu, L Wang, LB Zhao, YQ Gao, WS Wu | 2017 | https://doi.org/10.1007/s10967-017-5248-4 | 1 | CCCCN(CCCC)C(=O)COCC(=O)N(CC)CCN(CC)C(=O)COCC(=O)N(CCCC)CCCC | TBEE-BisDGA | 0.008 | 1-dodecanol | 1 | Th(IV) | NA | 1 | HNO3 | 3 | NaCl | [Cl-] | 0.6012195 | 30 | 30 | 1 | 28.11177 | NO | Figure 6
Synthesis and characterization of bisdiglycolamides for comparable extraction of Th4+, UO22+ and Eu3+ from nitric acid solution | P Ren, ZY Yan, Y Li, ZM Wu, L Wang, LB Zhao, YQ Gao, WS Wu | 2017 | https://doi.org/10.1007/s10967-017-5248-4 | 1 | CCCCN(CCCC)C(=O)COCC(=O)N(CC)CCN(CC)C(=O)COCC(=O)N(CCCC)CCCC | TBEE-BisDGA | 0.008 | 1-dodecanol | 1 | Th(IV) | NA | 1 | HNO3 | 3 | NaCl | [Cl-] | 0.8046732 | 30 | 30 | 1 | 29.54476 | NO | Figure 6
Synthesis and characterization of bisdiglycolamides for comparable extraction of Th4+, UO22+ and Eu3+ from nitric acid solution | P Ren, ZY Yan, Y Li, ZM Wu, L Wang, LB Zhao, YQ Gao, WS Wu | 2017 | https://doi.org/10.1007/s10967-017-5248-4 | 1 | CCCCN(CCCC)C(=O)COCC(=O)N(CC)CCN(CC)C(=O)COCC(=O)N(CCCC)CCCC | TBEE-BisDGA | 0.008 | 1-dodecanol | 1 | Th(IV) | NA | 1 | HNO3 | 3 | NaCl | [Cl-] | 1.000535 | 30 | 30 | 1 | 29.48246 | NO | Figure 6
Synthesis and characterization of bisdiglycolamides for comparable extraction of Th4+, UO22+ and Eu3+ from nitric acid solution | P Ren, ZY Yan, Y Li, ZM Wu, L Wang, LB Zhao, YQ Gao, WS Wu | 2017 | https://doi.org/10.1007/s10967-017-5248-4 | 1 | CCCCN(CCCC)C(=O)COCC(=O)N(CC)CCN(CC)C(=O)COCC(=O)N(CCCC)CCCC | TBEE-BisDGA | 0.008 | 1-dodecanol | 1 | Th(IV) | NA | 1 | HNO3 | 3 | NaCl | [Cl-] | 1.260166 | 30 | 30 | 1 | 30.72854 | NO | Figure 6
Synthesis and characterization of bisdiglycolamides for comparable extraction of Th4+, UO22+ and Eu3+ from nitric acid solution | P Ren, ZY Yan, Y Li, ZM Wu, L Wang, LB Zhao, YQ Gao, WS Wu | 2017 | https://doi.org/10.1007/s10967-017-5248-4 | 1 | CCCCN(CCCC)C(=O)COCC(=O)N(CC)CCN(CC)C(=O)COCC(=O)N(CCCC)CCCC | TBEE-BisDGA | 0.008 | 1-dodecanol | 1 | Th(IV) | NA | 1 | HNO3 | 3 | NaCl | [Cl-] | 1.50006 | 30 | 30 | 1 | 32.09923 | NO | Figure 6
Synthesis and characterization of bisdiglycolamides for comparable extraction of Th4+, UO22+ and Eu3+ from nitric acid solution | P Ren, ZY Yan, Y Li, ZM Wu, L Wang, LB Zhao, YQ Gao, WS Wu | 2017 | https://doi.org/10.1007/s10967-017-5248-4 | 1 | CCCCN(CCCC)C(=O)COCC(=O)N(CC)CCN(CC)C(=O)COCC(=O)N(CCCC)CCCC | TBEE-BisDGA | 0.008 | 1-dodecanol | 1 | Th(IV) | NA | 1 | HNO3 | 3 | NaNO3 | [N+](=O)([O-])[O-] | 0.0591825 | 30 | 30 | 1 | 17.20855 | NO | Figure 6
Synthesis and characterization of bisdiglycolamides for comparable extraction of Th4+, UO22+ and Eu3+ from nitric acid solution | P Ren, ZY Yan, Y Li, ZM Wu, L Wang, LB Zhao, YQ Gao, WS Wu | 2017 | https://doi.org/10.1007/s10967-017-5248-4 | 1 | CCCCN(CCCC)C(=O)COCC(=O)N(CC)CCN(CC)C(=O)COCC(=O)N(CCCC)CCCC | TBEE-BisDGA | 0.008 | 1-dodecanol | 1 | Th(IV) | NA | 1 | HNO3 | 3 | NaNO3 | [N+](=O)([O-])[O-] | 0.1487628 | 30 | 30 | 1 | 22.37979 | NO | Figure 6
Synthesis and characterization of bisdiglycolamides for comparable extraction of Th4+, UO22+ and Eu3+ from nitric acid solution | P Ren, ZY Yan, Y Li, ZM Wu, L Wang, LB Zhao, YQ Gao, WS Wu | 2017 | https://doi.org/10.1007/s10967-017-5248-4 | 1 | CCCCN(CCCC)C(=O)COCC(=O)N(CC)CCN(CC)C(=O)COCC(=O)N(CCCC)CCCC | TBEE-BisDGA | 0.008 | 1-dodecanol | 1 | Th(IV) | NA | 1 | HNO3 | 3 | NaNO3 | [N+](=O)([O-])[O-] | 0.276301 | 30 | 30 | 1 | 30.29241 | NO | Figure 6
Synthesis and characterization of bisdiglycolamides for comparable extraction of Th4+, UO22+ and Eu3+ from nitric acid solution | P Ren, ZY Yan, Y Li, ZM Wu, L Wang, LB Zhao, YQ Gao, WS Wu | 2017 | https://doi.org/10.1007/s10967-017-5248-4 | 1 | CCCCN(CCCC)C(=O)COCC(=O)N(CC)CCN(CC)C(=O)COCC(=O)N(CCCC)CCCC | TBEE-BisDGA | 0.008 | 1-dodecanol | 1 | Th(IV) | NA | 1 | HNO3 | 3 | NaNO3 | [N+](=O)([O-])[O-] | 0.4038391 | 30 | 30 | 1 | 34.27987 | NO | Figure 6
Synthesis and characterization of bisdiglycolamides for comparable extraction of Th4+, UO22+ and Eu3+ from nitric acid solution | P Ren, ZY Yan, Y Li, ZM Wu, L Wang, LB Zhao, YQ Gao, WS Wu | 2017 | https://doi.org/10.1007/s10967-017-5248-4 | 1 | CCCCN(CCCC)C(=O)COCC(=O)N(CC)CCN(CC)C(=O)COCC(=O)N(CCCC)CCCC | TBEE-BisDGA | 0.008 | 1-dodecanol | 1 | Th(IV) | NA | 1 | HNO3 | 3 | NaNO3 | [N+](=O)([O-])[O-] | 0.5814815 | 30 | 30 | 1 | 39.3888 | NO | Figure 6
Synthesis and characterization of bisdiglycolamides for comparable extraction of Th4+, UO22+ and Eu3+ from nitric acid solution | P Ren, ZY Yan, Y Li, ZM Wu, L Wang, LB Zhao, YQ Gao, WS Wu | 2017 | https://doi.org/10.1007/s10967-017-5248-4 | 1 | CCCCN(CCCC)C(=O)COCC(=O)N(CC)CCN(CC)C(=O)COCC(=O)N(CCCC)CCCC | TBEE-BisDGA | 0.008 | 1-dodecanol | 1 | Th(IV) | NA | 1 | HNO3 | 3 | NaNO3 | [N+](=O)([O-])[O-] | 0.7576055 | 30 | 30 | 1 | 43.81239 | NO | Figure 6
Synthesis and characterization of bisdiglycolamides for comparable extraction of Th4+, UO22+ and Eu3+ from nitric acid solution | P Ren, ZY Yan, Y Li, ZM Wu, L Wang, LB Zhao, YQ Gao, WS Wu | 2017 | https://doi.org/10.1007/s10967-017-5248-4 | 1 | CCCCN(CCCC)C(=O)COCC(=O)N(CC)CCN(CC)C(=O)COCC(=O)N(CCCC)CCCC | TBEE-BisDGA | 0.008 | 1-dodecanol | 1 | Th(IV) | NA | 1 | HNO3 | 3 | NaNO3 | [N+](=O)([O-])[O-] | 0.9914254 | 30 | 30 | 1 | 50.41662 | NO | Figure 6
Synthesis and characterization of bisdiglycolamides for comparable extraction of Th4+, UO22+ and Eu3+ from nitric acid solution | P Ren, ZY Yan, Y Li, ZM Wu, L Wang, LB Zhao, YQ Gao, WS Wu | 2017 | https://doi.org/10.1007/s10967-017-5248-4 | 1 | CCCCN(CCCC)C(=O)COCC(=O)N(CC)CCN(CC)C(=O)COCC(=O)N(CCCC)CCCC | TBEE-BisDGA | 0.008 | 1-dodecanol | 1 | Th(IV) | NA | 1 | HNO3 | 3 | NaNO3 | [N+](=O)([O-])[O-] | 1.205507 | 30 | 30 | 1 | 60.50988 | NO | Figure 6
Synthesis and characterization of bisdiglycolamides for comparable extraction of Th4+, UO22+ and Eu3+ from nitric acid solution | P Ren, ZY Yan, Y Li, ZM Wu, L Wang, LB Zhao, YQ Gao, WS Wu | 2017 | https://doi.org/10.1007/s10967-017-5248-4 | 1 | CCCCN(CCCC)C(=O)COCC(=O)N(CC)CCN(CC)C(=O)COCC(=O)N(CCCC)CCCC | TBEE-BisDGA | 0.008 | 1-dodecanol | 1 | Th(IV) | NA | 1 | HNO3 | 3 | Na2SO4 | [O-]S(=O)(=O)[O-] | 0.06070081 | 30 | 30 | 1 | 17.33316 | NO | Figure 6
Synthesis and characterization of bisdiglycolamides for comparable extraction of Th4+, UO22+ and Eu3+ from nitric acid solution | P Ren, ZY Yan, Y Li, ZM Wu, L Wang, LB Zhao, YQ Gao, WS Wu | 2017 | https://doi.org/10.1007/s10967-017-5248-4 | 1 | CCCCN(CCCC)C(=O)COCC(=O)N(CC)CCN(CC)C(=O)COCC(=O)N(CCCC)CCCC | TBEE-BisDGA | 0.008 | 1-dodecanol | 1 | Th(IV) | NA | 1 | HNO3 | 3 | Na2SO4 | [O-]S(=O)(=O)[O-] | 0.1502812 | 30 | 30 | 1 | 18.57924 | NO | Figure 6
Synthesis and characterization of bisdiglycolamides for comparable extraction of Th4+, UO22+ and Eu3+ from nitric acid solution | P Ren, ZY Yan, Y Li, ZM Wu, L Wang, LB Zhao, YQ Gao, WS Wu | 2017 | https://doi.org/10.1007/s10967-017-5248-4 | 1 | CCCCN(CCCC)C(=O)COCC(=O)N(CC)CCN(CC)C(=O)COCC(=O)N(CCCC)CCCC | TBEE-BisDGA | 0.008 | 1-dodecanol | 1 | Th(IV) | NA | 1 | HNO3 | 3 | Na2SO4 | [O-]S(=O)(=O)[O-] | 0.2702277 | 30 | 30 | 1 | 22.00597 | NO | Figure 6
Synthesis and characterization of bisdiglycolamides for comparable extraction of Th4+, UO22+ and Eu3+ from nitric acid solution | P Ren, ZY Yan, Y Li, ZM Wu, L Wang, LB Zhao, YQ Gao, WS Wu | 2017 | https://doi.org/10.1007/s10967-017-5248-4 | 1 | CCCCN(CCCC)C(=O)COCC(=O)N(CC)CCN(CC)C(=O)COCC(=O)N(CCCC)CCCC | TBEE-BisDGA | 0.008 | 1-dodecanol | 1 | Th(IV) | NA | 1 | HNO3 | 3 | Na2SO4 | [O-]S(=O)(=O)[O-] | 0.3977658 | 30 | 30 | 1 | 25.43269 | NO | Figure 6
Synthesis and characterization of bisdiglycolamides for comparable extraction of Th4+, UO22+ and Eu3+ from nitric acid solution | P Ren, ZY Yan, Y Li, ZM Wu, L Wang, LB Zhao, YQ Gao, WS Wu | 2017 | https://doi.org/10.1007/s10967-017-5248-4 | 1 | CCCCN(CCCC)C(=O)COCC(=O)N(CC)CCN(CC)C(=O)COCC(=O)N(CCCC)CCCC | TBEE-BisDGA | 0.008 | 1-dodecanol | 1 | Th(IV) | NA | 1 | HNO3 | 3 | Na2SO4 | [O-]S(=O)(=O)[O-] | 0.5769265 | 30 | 30 | 1 | 25.6196 | NO | Figure 6
Synthesis and characterization of bisdiglycolamides for comparable extraction of Th4+, UO22+ and Eu3+ from nitric acid solution | P Ren, ZY Yan, Y Li, ZM Wu, L Wang, LB Zhao, YQ Gao, WS Wu | 2017 | https://doi.org/10.1007/s10967-017-5248-4 | 1 | CCCCN(CCCC)C(=O)COCC(=O)N(CC)CCN(CC)C(=O)COCC(=O)N(CCCC)CCCC | TBEE-BisDGA | 0.008 | 1-dodecanol | 1 | Th(IV) | NA | 1 | HNO3 | 3 | Na2SO4 | [O-]S(=O)(=O)[O-] | 0.7591238 | 30 | 30 | 1 | 26.67877 | NO | Figure 6
Synthesis and characterization of bisdiglycolamides for comparable extraction of Th4+, UO22+ and Eu3+ from nitric acid solution | P Ren, ZY Yan, Y Li, ZM Wu, L Wang, LB Zhao, YQ Gao, WS Wu | 2017 | https://doi.org/10.1007/s10967-017-5248-4 | 1 | CCCCN(CCCC)C(=O)COCC(=O)N(CC)CCN(CC)C(=O)COCC(=O)N(CCCC)CCCC | TBEE-BisDGA | 0.008 | 1-dodecanol | 1 | Th(IV) | NA | 1 | HNO3 | 3 | Na2SO4 | [O-]S(=O)(=O)[O-] | 0.9792789 | 30 | 30 | 1 | 27.73794 | NO | Figure 6
Synthesis and characterization of bisdiglycolamides for comparable extraction of Th4+, UO22+ and Eu3+ from nitric acid solution | P Ren, ZY Yan, Y Li, ZM Wu, L Wang, LB Zhao, YQ Gao, WS Wu | 2017 | https://doi.org/10.1007/s10967-017-5248-4 | 1 | CCCCN(CCCC)C(=O)COCC(=O)N(CC)CCN(CC)C(=O)COCC(=O)N(CCCC)CCCC | TBEE-BisDGA | 0.008 | 1-dodecanol | 1 | Th(IV) | NA | 1 | HNO3 | 3 | Na2SO4 | [O-]S(=O)(=O)[O-] | 1.203989 | 30 | 30 | 1 | 28.29868 | NO | Figure 6
Modified diglycolamides for grouped actinide separation | R Malmbeck, D Magnusson, A Geist | 2017 | https://doi.org/10.1007/s10967-017-5614-2 | 1 | CCCCCCCCCCN(CCCCCCCCCC)C(=O)C(C)OC(C)C(=O)N(CCCCCCCCCC)CCCCCCCCCC | mTDDGA | 0.5 | n-dodecane | 3 | Pu(IV) | Pu(IV); Am(III); Cm(III) | 33; Trace; Trace | HNO3 | 5 | NA | NA | NA | 25 | 60 | 1 | 7800 | NO | Table 1
Modified diglycolamides for grouped actinide separation | R Malmbeck, D Magnusson, A Geist | 2017 | https://doi.org/10.1007/s10967-017-5614-2 | 1 | CCCCCCCCCCN(CCCCCCCCCC)C(=O)C(C)OC(C)C(=O)N(CCCCCCCCCC)CCCCCCCCCC | mTDDGA | 0.5 | n-dodecane | 3 | Pu(IV) | Pu(IV); Am(III); Cm(III) | 66; Trace; Trace | HNO3 | 5 | NA | NA | NA | 25 | 60 | 1 | 7200 | NO | Table 1
Modified diglycolamides for grouped actinide separation | R Malmbeck, D Magnusson, A Geist | 2017 | https://doi.org/10.1007/s10967-017-5614-2 | 1 | CCCCCCCCCCN(CCCCCCCCCC)C(=O)C(C)OC(C)C(=O)N(CCCCCCCCCC)CCCCCCCCCC | mTDDGA | 0.5 | n-dodecane | 3 | Pu(IV) | Pu(IV); Am(III); Cm(III) | 131; Trace; Trace | HNO3 | 5 | NA | NA | NA | 25 | 60 | 1 | 4000 | NO | Table 1
Modified diglycolamides for grouped actinide separation | R Malmbeck, D Magnusson, A Geist | 2017 | https://doi.org/10.1007/s10967-017-5614-2 | 1 | CCCCCCCCCCN(CCCCCCCCCC)C(=O)C(C)OC(C)C(=O)N(CCCCCCCCCC)CCCCCCCCCC | mTDDGA | 0.5 | n-dodecane | 3 | Am(III) | Pu(IV); Am(III); Cm(III) | 33; Trace; Trace | HNO3 | 5 | NA | NA | NA | 25 | 60 | 1 | 5700 | NO | Table 1
Modified diglycolamides for grouped actinide separation | R Malmbeck, D Magnusson, A Geist | 2017 | https://doi.org/10.1007/s10967-017-5614-2 | 1 | CCCCCCCCCCN(CCCCCCCCCC)C(=O)C(C)OC(C)C(=O)N(CCCCCCCCCC)CCCCCCCCCC | mTDDGA | 0.5 | n-dodecane | 3 | Am(III) | Pu(IV); Am(III); Cm(III) | 66; Trace; Trace | HNO3 | 5 | NA | NA | NA | 25 | 60 | 1 | 5400 | NO | Table 1
Modified diglycolamides for grouped actinide separation | R Malmbeck, D Magnusson, A Geist | 2017 | https://doi.org/10.1007/s10967-017-5614-2 | 1 | CCCCCCCCCCN(CCCCCCCCCC)C(=O)C(C)OC(C)C(=O)N(CCCCCCCCCC)CCCCCCCCCC | mTDDGA | 0.5 | n-dodecane | 3 | Am(III) | Pu(IV); Am(III); Cm(III) | 131; Trace; Trace | HNO3 | 5 | NA | NA | NA | 25 | 60 | 1 | 2800 | NO | Table 1
Modified diglycolamides for grouped actinide separation | R Malmbeck, D Magnusson, A Geist | 2017 | https://doi.org/10.1007/s10967-017-5614-2 | 1 | CCCCCCCCCCN(CCCCCCCCCC)C(=O)C(C)OC(C)C(=O)N(CCCCCCCCCC)CCCCCCCCCC | mTDDGA | 0.5 | n-dodecane | 3 | Cm(III) | Pu(IV); Am(III); Cm(III) | 33; Trace; Trace | HNO3 | 5 | NA | NA | NA | 25 | 60 | 1 | 6700 | NO | Table 1
Modified diglycolamides for grouped actinide separation | R Malmbeck, D Magnusson, A Geist | 2017 | https://doi.org/10.1007/s10967-017-5614-2 | 1 | CCCCCCCCCCN(CCCCCCCCCC)C(=O)C(C)OC(C)C(=O)N(CCCCCCCCCC)CCCCCCCCCC | mTDDGA | 0.5 | n-dodecane | 3 | Cm(III) | Pu(IV); Am(III); Cm(III) | 66; Trace; Trace | HNO3 | 5 | NA | NA | NA | 25 | 60 | 1 | 5700 | NO | Table 1
Modified diglycolamides for grouped actinide separation | R Malmbeck, D Magnusson, A Geist | 2017 | https://doi.org/10.1007/s10967-017-5614-2 | 1 | CCCCCCCCCCN(CCCCCCCCCC)C(=O)C(C)OC(C)C(=O)N(CCCCCCCCCC)CCCCCCCCCC | mTDDGA | 0.5 | n-dodecane | 3 | Cm(III) | Pu(IV); Am(III); Cm(III) | 131; Trace; Trace | HNO3 | 5 | NA | NA | NA | 25 | 60 | 1 | 5900 | NO | Table 1
Modified diglycolamides for grouped actinide separation | R Malmbeck, D Magnusson, A Geist | 2017 | https://doi.org/10.1007/s10967-017-5614-2 | 1 | CCCCCCCCCCN(CCCCCCCCCC)C(=O)C(C)OC(C)C(=O)N(CCCCCCCCCC)CCCCCCCCCC | mTDDGA | 0.5 | n-dodecane | 3 | Pu(IV) | Pu(IV); Am(III); Cm(III) | 197; Trace; Trace | HNO3 | 5 | NA | NA | NA | 25 | 60 | 1 | NA | YES | Table 1
Modified diglycolamides for grouped actinide separation | R Malmbeck, D Magnusson, A Geist | 2017 | https://doi.org/10.1007/s10967-017-5614-2 | 1 | CCCCCCCCCCN(CCCCCCCCCC)C(=O)C(C)OC(C)C(=O)N(CCCCCCCCCC)CCCCCCCCCC | mTDDGA | 0.5 | n-dodecane | 3 | Pu(IV) | Pu(IV); Am(III); Cm(III) | 262; Trace; Trace | HNO3 | 5 | NA | NA | NA | 25 | 60 | 1 | NA | YES | Table 1
Modified diglycolamides for grouped actinide separation | R Malmbeck, D Magnusson, A Geist | 2017 | https://doi.org/10.1007/s10967-017-5614-2 | 1 | CCCCCCCCCCN(CCCCCCCCCC)C(=O)C(C)OC(C)C(=O)N(CCCCCCCCCC)CCCCCCCCCC | mTDDGA | 0.5 | n-dodecane | 3 | Am(III) | Pu(IV); Am(III); Cm(III) | 197; Trace; Trace | HNO3 | 5 | NA | NA | NA | 25 | 60 | 1 | NA | YES | Table 1
Modified diglycolamides for grouped actinide separation | R Malmbeck, D Magnusson, A Geist | 2017 | https://doi.org/10.1007/s10967-017-5614-2 | 1 | CCCCCCCCCCN(CCCCCCCCCC)C(=O)C(C)OC(C)C(=O)N(CCCCCCCCCC)CCCCCCCCCC | mTDDGA | 0.5 | n-dodecane | 3 | Am(III) | Pu(IV); Am(III); Cm(III) | 262; Trace; Trace | HNO3 | 5 | NA | NA | NA | 25 | 60 | 1 | NA | YES | Table 1
Modified diglycolamides for grouped actinide separation | R Malmbeck, D Magnusson, A Geist | 2017 | https://doi.org/10.1007/s10967-017-5614-2 | 1 | CCCCCCCCCCN(CCCCCCCCCC)C(=O)C(C)OC(C)C(=O)N(CCCCCCCCCC)CCCCCCCCCC | mTDDGA | 0.5 | n-dodecane | 3 | Cm(III) | Pu(IV); Am(III); Cm(III) | 197; Trace; Trace | HNO3 | 5 | NA | NA | NA | 25 | 60 | 1 | NA | YES | Table 1
Modified diglycolamides for grouped actinide separation | R Malmbeck, D Magnusson, A Geist | 2017 | https://doi.org/10.1007/s10967-017-5614-2 | 1 | CCCCCCCCCCN(CCCCCCCCCC)C(=O)C(C)OC(C)C(=O)N(CCCCCCCCCC)CCCCCCCCCC | mTDDGA | 0.5 | n-dodecane | 3 | Cm(III) | Pu(IV); Am(III); Cm(III) | 262; Trace; Trace | HNO3 | 5 | NA | NA | NA | 25 | 60 | 1 | NA | YES | Table 1
Modified diglycolamides for grouped actinide separation | R Malmbeck, D Magnusson, A Geist | 2017 | https://doi.org/10.1007/s10967-017-5614-2 | 1 | CCCCCCCCCCN(CCCCCCCCCC)C(=O)C(C)OC(C)C(=O)N(CCCCCCCCCC)CCCCCCCCCC | mTDDGA | 0.5 | n-dodecane | 3 | Pu(IV) | Pu(IV); Am(III); Cm(III) | 66; Trace; Trace | HNO3 | 1 | NA | NA | NA | 25 | 60 | 1 | 60 | NO | Table 2
Modified diglycolamides for grouped actinide separation | R Malmbeck, D Magnusson, A Geist | 2017 | https://doi.org/10.1007/s10967-017-5614-2 | 1 | CCCCCCCCCCN(CCCCCCCCCC)C(=O)C(C)OC(C)C(=O)N(CCCCCCCCCC)CCCCCCCCCC | mTDDGA | 0.5 | n-dodecane | 3 | Pu(IV) | Pu(IV); Am(III); Cm(III) | 66; Trace; Trace | HNO3 | 2 | NA | NA | NA | 25 | 60 | 1 | 130 | NO | Table 2
Modified diglycolamides for grouped actinide separation | R Malmbeck, D Magnusson, A Geist | 2017 | https://doi.org/10.1007/s10967-017-5614-2 | 1 | CCCCCCCCCCN(CCCCCCCCCC)C(=O)C(C)OC(C)C(=O)N(CCCCCCCCCC)CCCCCCCCCC | mTDDGA | 0.5 | n-dodecane | 3 | Pu(IV) | Pu(IV); Am(III); Cm(III) | 66; Trace; Trace | HNO3 | 3 | NA | NA | NA | 25 | 60 | 1 | 940 | NO | Table 2
Modified diglycolamides for grouped actinide separation | R Malmbeck, D Magnusson, A Geist | 2017 | https://doi.org/10.1007/s10967-017-5614-2 | 1 | CCCCCCCCCCN(CCCCCCCCCC)C(=O)C(C)OC(C)C(=O)N(CCCCCCCCCC)CCCCCCCCCC | mTDDGA | 0.5 | n-dodecane | 3 | Pu(IV) | Pu(IV); Am(III); Cm(III) | 66; Trace; Trace | HNO3 | 4 | NA | NA | NA | 25 | 60 | 1 | 1500 | NO | Table 2
Modified diglycolamides for grouped actinide separation | R Malmbeck, D Magnusson, A Geist | 2017 | https://doi.org/10.1007/s10967-017-5614-2 | 1 | CCCCCCCCCCN(CCCCCCCCCC)C(=O)C(C)OC(C)C(=O)N(CCCCCCCCCC)CCCCCCCCCC | mTDDGA | 0.5 | n-dodecane | 3 | Pu(IV) | Pu(IV); Am(III); Cm(III) | 66; Trace; Trace | HNO3 | 5 | NA | NA | NA | 25 | 60 | 1 | 7200 | NO | Table 2
Modified diglycolamides for grouped actinide separation | R Malmbeck, D Magnusson, A Geist | 2017 | https://doi.org/10.1007/s10967-017-5614-2 | 1 | CCCCCCCCCCN(CCCCCCCCCC)C(=O)C(C)OC(C)C(=O)N(CCCCCCCCCC)CCCCCCCCCC | mTDDGA | 0.5 | n-dodecane | 3 | Pu(IV) | Pu(IV); Am(III); Cm(III) | 66; Trace; Trace | HNO3 | 6 | NA | NA | NA | 25 | 60 | 1 | 5600 | NO | Table 2
Modified diglycolamides for grouped actinide separation | R Malmbeck, D Magnusson, A Geist | 2017 | https://doi.org/10.1007/s10967-017-5614-2 | 1 | CCCCCCCCCCN(CCCCCCCCCC)C(=O)C(C)OC(C)C(=O)N(CCCCCCCCCC)CCCCCCCCCC | mTDDGA | 0.5 | n-dodecane | 3 | Am(III) | Pu(IV); Am(III); Cm(III) | 66; Trace; Trace | HNO3 | 1 | NA | NA | NA | 25 | 60 | 1 | 45 | NO | Table 2
Modified diglycolamides for grouped actinide separation | R Malmbeck, D Magnusson, A Geist | 2017 | https://doi.org/10.1007/s10967-017-5614-2 | 1 | CCCCCCCCCCN(CCCCCCCCCC)C(=O)C(C)OC(C)C(=O)N(CCCCCCCCCC)CCCCCCCCCC | mTDDGA | 0.5 | n-dodecane | 3 | Am(III) | Pu(IV); Am(III); Cm(III) | 66; Trace; Trace | HNO3 | 2 | NA | NA | NA | 25 | 60 | 1 | 100 | NO | Table 2
Modified diglycolamides for grouped actinide separation | R Malmbeck, D Magnusson, A Geist | 2017 | https://doi.org/10.1007/s10967-017-5614-2 | 1 | CCCCCCCCCCN(CCCCCCCCCC)C(=O)C(C)OC(C)C(=O)N(CCCCCCCCCC)CCCCCCCCCC | mTDDGA | 0.5 | n-dodecane | 3 | Am(III) | Pu(IV); Am(III); Cm(III) | 66; Trace; Trace | HNO3 | 3 | NA | NA | NA | 25 | 60 | 1 | 760 | NO | Table 2
Modified diglycolamides for grouped actinide separation | R Malmbeck, D Magnusson, A Geist | 2017 | https://doi.org/10.1007/s10967-017-5614-2 | 1 | CCCCCCCCCCN(CCCCCCCCCC)C(=O)C(C)OC(C)C(=O)N(CCCCCCCCCC)CCCCCCCCCC | mTDDGA | 0.5 | n-dodecane | 3 | Am(III) | Pu(IV); Am(III); Cm(III) | 66; Trace; Trace | HNO3 | 4 | NA | NA | NA | 25 | 60 | 1 | 1200 | NO | Table 2
Modified diglycolamides for grouped actinide separation | R Malmbeck, D Magnusson, A Geist | 2017 | https://doi.org/10.1007/s10967-017-5614-2 | 1 | CCCCCCCCCCN(CCCCCCCCCC)C(=O)C(C)OC(C)C(=O)N(CCCCCCCCCC)CCCCCCCCCC | mTDDGA | 0.5 | n-dodecane | 3 | Am(III) | Pu(IV); Am(III); Cm(III) | 66; Trace; Trace | HNO3 | 5 | NA | NA | NA | 25 | 60 | 1 | 5400 | NO | Table 2
Modified diglycolamides for grouped actinide separation | R Malmbeck, D Magnusson, A Geist | 2017 | https://doi.org/10.1007/s10967-017-5614-2 | 1 | CCCCCCCCCCN(CCCCCCCCCC)C(=O)C(C)OC(C)C(=O)N(CCCCCCCCCC)CCCCCCCCCC | mTDDGA | 0.5 | n-dodecane | 3 | Am(III) | Pu(IV); Am(III); Cm(III) | 66; Trace; Trace | HNO3 | 6 | NA | NA | NA | 25 | 60 | 1 | 4400 | NO | Table 2
Modified diglycolamides for grouped actinide separation | R Malmbeck, D Magnusson, A Geist | 2017 | https://doi.org/10.1007/s10967-017-5614-2 | 1 | CCCCCCCCCCN(CCCCCCCCCC)C(=O)C(C)OC(C)C(=O)N(CCCCCCCCCC)CCCCCCCCCC | mTDDGA | 0.5 | n-dodecane | 3 | Cm(III) | Pu(IV); Am(III); Cm(III) | 66; Trace; Trace | HNO3 | 1 | NA | NA | NA | 25 | 60 | 1 | 24 | NO | Table 2
Modified diglycolamides for grouped actinide separation | R Malmbeck, D Magnusson, A Geist | 2017 | https://doi.org/10.1007/s10967-017-5614-2 | 1 | CCCCCCCCCCN(CCCCCCCCCC)C(=O)C(C)OC(C)C(=O)N(CCCCCCCCCC)CCCCCCCCCC | mTDDGA | 0.5 | n-dodecane | 3 | Cm(III) | Pu(IV); Am(III); Cm(III) | 66; Trace; Trace | HNO3 | 2 | NA | NA | NA | 25 | 60 | 1 | 85 | NO | Table 2
Modified diglycolamides for grouped actinide separation | R Malmbeck, D Magnusson, A Geist | 2017 | https://doi.org/10.1007/s10967-017-5614-2 | 1 | CCCCCCCCCCN(CCCCCCCCCC)C(=O)C(C)OC(C)C(=O)N(CCCCCCCCCC)CCCCCCCCCC | mTDDGA | 0.5 | n-dodecane | 3 | Cm(III) | Pu(IV); Am(III); Cm(III) | 66; Trace; Trace | HNO3 | 3 | NA | NA | NA | 25 | 60 | 1 | 610 | NO | Table 2
Modified diglycolamides for grouped actinide separation | R Malmbeck, D Magnusson, A Geist | 2017 | https://doi.org/10.1007/s10967-017-5614-2 | 1 | CCCCCCCCCCN(CCCCCCCCCC)C(=O)C(C)OC(C)C(=O)N(CCCCCCCCCC)CCCCCCCCCC | mTDDGA | 0.5 | n-dodecane | 3 | Cm(III) | Pu(IV); Am(III); Cm(III) | 66; Trace; Trace | HNO3 | 4 | NA | NA | NA | 25 | 60 | 1 | 1400 | NO | Table 2
Modified diglycolamides for grouped actinide separation | R Malmbeck, D Magnusson, A Geist | 2017 | https://doi.org/10.1007/s10967-017-5614-2 | 1 | CCCCCCCCCCN(CCCCCCCCCC)C(=O)C(C)OC(C)C(=O)N(CCCCCCCCCC)CCCCCCCCCC | mTDDGA | 0.5 | n-dodecane | 3 | Cm(III) | Pu(IV); Am(III); Cm(III) | 66; Trace; Trace | HNO3 | 5 | NA | NA | NA | 25 | 60 | 1 | 5700 | NO | Table 2
Modified diglycolamides for grouped actinide separation | R Malmbeck, D Magnusson, A Geist | 2017 | https://doi.org/10.1007/s10967-017-5614-2 | 1 | CCCCCCCCCCN(CCCCCCCCCC)C(=O)C(C)OC(C)C(=O)N(CCCCCCCCCC)CCCCCCCCCC | mTDDGA | 0.5 | n-dodecane | 3 | Cm(III) | Pu(IV); Am(III); Cm(III) | 66; Trace; Trace | HNO3 | 6 | NA | NA | NA | 25 | 60 | 1 | 4800 | NO | Table 2
Modified diglycolamides for grouped actinide separation | R Malmbeck, D Magnusson, A Geist | 2017 | https://doi.org/10.1007/s10967-017-5614-2 | 1 | CCCCCCCCCCN(CCCCCCCCCC)C(=O)C(C)OC(C)C(=O)N(CCCCCCCCCC)CCCCCCCCCC | mTDDGA | 0.5 | n-dodecane | 2 | La(III) | La(III); Pu(IV) | 0.7; 127 | HNO3 | 1.6 | NA | NA | NA | 25 | 60 | 1 | 1.7 | NO | Table 3
Modified diglycolamides for grouped actinide separation | R Malmbeck, D Magnusson, A Geist | 2017 | https://doi.org/10.1007/s10967-017-5614-2 | 1 | CCCCCCCCCCN(CCCCCCCCCC)C(=O)C(C)OC(C)C(=O)N(CCCCCCCCCC)CCCCCCCCCC | mTDDGA | 0.5 | n-dodecane | 2 | La(III) | La(III); Pu(IV) | 0.7; 127 | HNO3 | 2.6 | NA | NA | NA | 25 | 60 | 1 | 5.5 | NO | Table 3
Modified diglycolamides for grouped actinide separation | R Malmbeck, D Magnusson, A Geist | 2017 | https://doi.org/10.1007/s10967-017-5614-2 | 1 | CCCCCCCCCCN(CCCCCCCCCC)C(=O)C(C)OC(C)C(=O)N(CCCCCCCCCC)CCCCCCCCCC | mTDDGA | 0.5 | n-dodecane | 2 | La(III) | La(III); Pu(IV) | 0.7; 127 | HNO3 | 3.6 | NA | NA | NA | 25 | 60 | 1 | 10 | NO | Table 3
Modified diglycolamides for grouped actinide separation | R Malmbeck, D Magnusson, A Geist | 2017 | https://doi.org/10.1007/s10967-017-5614-2 | 1 | CCCCCCCCCCN(CCCCCCCCCC)C(=O)C(C)OC(C)C(=O)N(CCCCCCCCCC)CCCCCCCCCC | mTDDGA | 0.5 | n-dodecane | 2 | La(III) | La(III); Pu(IV) | 0.7; 127 | HNO3 | 4.6 | NA | NA | NA | 25 | 60 | 1 | 17 | NO | Table 3
Modified diglycolamides for grouped actinide separation | R Malmbeck, D Magnusson, A Geist | 2017 | https://doi.org/10.1007/s10967-017-5614-2 | 1 | CCCCCCCCCCN(CCCCCCCCCC)C(=O)C(C)OC(C)C(=O)N(CCCCCCCCCC)CCCCCCCCCC | mTDDGA | 0.5 | n-dodecane | 2 | La(III) | La(III); Pu(IV) | 0.7; 127 | HNO3 | 5.6 | NA | NA | NA | 25 | 60 | 1 | 26 | NO | Table 3
Modified diglycolamides for grouped actinide separation | R Malmbeck, D Magnusson, A Geist | 2017 | https://doi.org/10.1007/s10967-017-5614-2 | 1 | CCCCCCCCCCN(CCCCCCCCCC)C(=O)C(C)OC(C)C(=O)N(CCCCCCCCCC)CCCCCCCCCC | mTDDGA | 0.5 | n-dodecane | 2 | Ce(III) | Ce(III); Pu(IV) | 0.6; 127 | HNO3 | 1.6 | NA | NA | NA | 25 | 60 | 1 | 4 | NO | Table 3
Modified diglycolamides for grouped actinide separation | R Malmbeck, D Magnusson, A Geist | 2017 | https://doi.org/10.1007/s10967-017-5614-2 | 1 | CCCCCCCCCCN(CCCCCCCCCC)C(=O)C(C)OC(C)C(=O)N(CCCCCCCCCC)CCCCCCCCCC | mTDDGA | 0.5 | n-dodecane | 2 | Ce(III) | Ce(III); Pu(IV) | 0.6; 127 | HNO3 | 2.6 | NA | NA | NA | 25 | 60 | 1 | 14 | NO | Table 3
Modified diglycolamides for grouped actinide separation | R Malmbeck, D Magnusson, A Geist | 2017 | https://doi.org/10.1007/s10967-017-5614-2 | 1 | CCCCCCCCCCN(CCCCCCCCCC)C(=O)C(C)OC(C)C(=O)N(CCCCCCCCCC)CCCCCCCCCC | mTDDGA | 0.5 | n-dodecane | 2 | Ce(III) | Ce(III); Pu(IV) | 0.6; 127 | HNO3 | 3.6 | NA | NA | NA | 25 | 60 | 1 | 31 | NO | Table 3
Modified diglycolamides for grouped actinide separation | R Malmbeck, D Magnusson, A Geist | 2017 | https://doi.org/10.1007/s10967-017-5614-2 | 1 | CCCCCCCCCCN(CCCCCCCCCC)C(=O)C(C)OC(C)C(=O)N(CCCCCCCCCC)CCCCCCCCCC | mTDDGA | 0.5 | n-dodecane | 2 | Ce(III) | Ce(III); Pu(IV) | 0.6; 127 | HNO3 | 4.6 | NA | NA | NA | 25 | 60 | 1 | 60 | NO | Table 3
Modified diglycolamides for grouped actinide separation | R Malmbeck, D Magnusson, A Geist | 2017 | https://doi.org/10.1007/s10967-017-5614-2 | 1 | CCCCCCCCCCN(CCCCCCCCCC)C(=O)C(C)OC(C)C(=O)N(CCCCCCCCCC)CCCCCCCCCC | mTDDGA | 0.5 | n-dodecane | 2 | Ce(III) | Ce(III); Pu(IV) | 0.6; 127 | HNO3 | 5.6 | NA | NA | NA | 25 | 60 | 1 | 109 | NO | Table 3
Modified diglycolamides for grouped actinide separation | R Malmbeck, D Magnusson, A Geist | 2017 | https://doi.org/10.1007/s10967-017-5614-2 | 1 | CCCCCCCCCCN(CCCCCCCCCC)C(=O)C(C)OC(C)C(=O)N(CCCCCCCCCC)CCCCCCCCCC | mTDDGA | 0.5 | n-dodecane | 2 | Pr(III) | Pr(III); Pu(IV) | 0.6; 127 | HNO3 | 1.6 | NA | NA | NA | 25 | 60 | 1 | 6 | NO | Table 3
Modified diglycolamides for grouped actinide separation | R Malmbeck, D Magnusson, A Geist | 2017 | https://doi.org/10.1007/s10967-017-5614-2 | 1 | CCCCCCCCCCN(CCCCCCCCCC)C(=O)C(C)OC(C)C(=O)N(CCCCCCCCCC)CCCCCCCCCC | mTDDGA | 0.5 | n-dodecane | 2 | Pr(III) | Pr(III); Pu(IV) | 0.6; 127 | HNO3 | 2.6 | NA | NA | NA | 25 | 60 | 1 | 24 | NO | Table 3
Modified diglycolamides for grouped actinide separation | R Malmbeck, D Magnusson, A Geist | 2017 | https://doi.org/10.1007/s10967-017-5614-2 | 1 | CCCCCCCCCCN(CCCCCCCCCC)C(=O)C(C)OC(C)C(=O)N(CCCCCCCCCC)CCCCCCCCCC | mTDDGA | 0.5 | n-dodecane | 2 | Pr(III) | Pr(III); Pu(IV) | 0.6; 127 | HNO3 | 3.6 | NA | NA | NA | 25 | 60 | 1 | 57 | NO | Table 3
Modified diglycolamides for grouped actinide separation | R Malmbeck, D Magnusson, A Geist | 2017 | https://doi.org/10.1007/s10967-017-5614-2 | 1 | CCCCCCCCCCN(CCCCCCCCCC)C(=O)C(C)OC(C)C(=O)N(CCCCCCCCCC)CCCCCCCCCC | mTDDGA | 0.5 | n-dodecane | 2 | Pr(III) | Pr(III); Pu(IV) | 0.6; 127 | HNO3 | 4.6 | NA | NA | NA | 25 | 60 | 1 | 114 | NO | Table 3
Modified diglycolamides for grouped actinide separation | R Malmbeck, D Magnusson, A Geist | 2017 | https://doi.org/10.1007/s10967-017-5614-2 | 1 | CCCCCCCCCCN(CCCCCCCCCC)C(=O)C(C)OC(C)C(=O)N(CCCCCCCCCC)CCCCCCCCCC | mTDDGA | 0.5 | n-dodecane | 2 | Pr(III) | Pr(III); Pu(IV) | 0.6; 127 | HNO3 | 5.6 | NA | NA | NA | 25 | 60 | 1 | 210 | NO | Table 3
Modified diglycolamides for grouped actinide separation | R Malmbeck, D Magnusson, A Geist | 2017 | https://doi.org/10.1007/s10967-017-5614-2 | 1 | CCCCCCCCCCN(CCCCCCCCCC)C(=O)C(C)OC(C)C(=O)N(CCCCCCCCCC)CCCCCCCCCC | mTDDGA | 0.5 | n-dodecane | 2 | Nd(III) | Nd(III); Pu(IV) | 0.6; 127 | HNO3 | 1.6 | NA | NA | NA | 25 | 60 | 1 | 7.3 | NO | Table 3
Modified diglycolamides for grouped actinide separation | R Malmbeck, D Magnusson, A Geist | 2017 | https://doi.org/10.1007/s10967-017-5614-2 | 1 | CCCCCCCCCCN(CCCCCCCCCC)C(=O)C(C)OC(C)C(=O)N(CCCCCCCCCC)CCCCCCCCCC | mTDDGA | 0.5 | n-dodecane | 2 | Nd(III) | Nd(III); Pu(IV) | 0.6; 127 | HNO3 | 2.6 | NA | NA | NA | 25 | 60 | 1 | 30 | NO | Table 3
Modified diglycolamides for grouped actinide separation | R Malmbeck, D Magnusson, A Geist | 2017 | https://doi.org/10.1007/s10967-017-5614-2 | 1 | CCCCCCCCCCN(CCCCCCCCCC)C(=O)C(C)OC(C)C(=O)N(CCCCCCCCCC)CCCCCCCCCC | mTDDGA | 0.5 | n-dodecane | 2 | Nd(III) | Nd(III); Pu(IV) | 0.6; 127 | HNO3 | 3.6 | NA | NA | NA | 25 | 60 | 1 | 84 | NO | Table 3
Modified diglycolamides for grouped actinide separation | R Malmbeck, D Magnusson, A Geist | 2017 | https://doi.org/10.1007/s10967-017-5614-2 | 1 | CCCCCCCCCCN(CCCCCCCCCC)C(=O)C(C)OC(C)C(=O)N(CCCCCCCCCC)CCCCCCCCCC | mTDDGA | 0.5 | n-dodecane | 2 | Nd(III) | Nd(III); Pu(IV) | 0.6; 127 | HNO3 | 4.6 | NA | NA | NA | 25 | 60 | 1 | 173 | NO | Table 3
Modified diglycolamides for grouped actinide separation | R Malmbeck, D Magnusson, A Geist | 2017 | https://doi.org/10.1007/s10967-017-5614-2 | 1 | CCCCCCCCCCN(CCCCCCCCCC)C(=O)C(C)OC(C)C(=O)N(CCCCCCCCCC)CCCCCCCCCC | mTDDGA | 0.5 | n-dodecane | 2 | Nd(III) | Nd(III); Pu(IV) | 0.6; 127 | HNO3 | 5.6 | NA | NA | NA | 25 | 60 | 1 | 316 | NO | Table 3
Modified diglycolamides for grouped actinide separation | R Malmbeck, D Magnusson, A Geist | 2017 | https://doi.org/10.1007/s10967-017-5614-2 | 1 | CCCCCCCCCCN(CCCCCCCCCC)C(=O)C(C)OC(C)C(=O)N(CCCCCCCCCC)CCCCCCCCCC | mTDDGA | 0.5 | n-dodecane | 2 | Sm(III) | Sm(III); Pu(IV) | 0.6; 127 | HNO3 | 1.6 | NA | NA | NA | 25 | 60 | 1 | 12 | NO | Table 3
Modified diglycolamides for grouped actinide separation | R Malmbeck, D Magnusson, A Geist | 2017 | https://doi.org/10.1007/s10967-017-5614-2 | 1 | CCCCCCCCCCN(CCCCCCCCCC)C(=O)C(C)OC(C)C(=O)N(CCCCCCCCCC)CCCCCCCCCC | mTDDGA | 0.5 | n-dodecane | 2 | Sm(III) | Sm(III); Pu(IV) | 0.6; 127 | HNO3 | 2.6 | NA | NA | NA | 25 | 60 | 1 | 57 | NO | Table 3
Modified diglycolamides for grouped actinide separation | R Malmbeck, D Magnusson, A Geist | 2017 | https://doi.org/10.1007/s10967-017-5614-2 | 1 | CCCCCCCCCCN(CCCCCCCCCC)C(=O)C(C)OC(C)C(=O)N(CCCCCCCCCC)CCCCCCCCCC | mTDDGA | 0.5 | n-dodecane | 2 | Sm(III) | Sm(III); Pu(IV) | 0.6; 127 | HNO3 | 3.6 | NA | NA | NA | 25 | 60 | 1 | 169 | NO | Table 3
Modified diglycolamides for grouped actinide separation | R Malmbeck, D Magnusson, A Geist | 2017 | https://doi.org/10.1007/s10967-017-5614-2 | 1 | CCCCCCCCCCN(CCCCCCCCCC)C(=O)C(C)OC(C)C(=O)N(CCCCCCCCCC)CCCCCCCCCC | mTDDGA | 0.5 | n-dodecane | 2 | Sm(III) | Sm(III); Pu(IV) | 0.6; 127 | HNO3 | 4.6 | NA | NA | NA | 25 | 60 | 1 | 265 | NO | Table 3
Modified diglycolamides for grouped actinide separation | R Malmbeck, D Magnusson, A Geist | 2017 | https://doi.org/10.1007/s10967-017-5614-2 | 1 | CCCCCCCCCCN(CCCCCCCCCC)C(=O)C(C)OC(C)C(=O)N(CCCCCCCCCC)CCCCCCCCCC | mTDDGA | 0.5 | n-dodecane | 2 | Sm(III) | Sm(III); Pu(IV) | 0.6; 127 | HNO3 | 5.6 | NA | NA | NA | 25 | 60 | 1 | 339 | NO | Table 3
Modified diglycolamides for grouped actinide separation | R Malmbeck, D Magnusson, A Geist | 2017 | https://doi.org/10.1007/s10967-017-5614-2 | 1 | CCCCCCCCCCN(CCCCCCCCCC)C(=O)C(C)OC(C)C(=O)N(CCCCCCCCCC)CCCCCCCCCC | mTDDGA | 0.5 | n-dodecane | 2 | Eu(III) | Eu(III); Pu(IV) | 0.6; 127 | HNO3 | 1.6 | NA | NA | NA | 25 | 60 | 1 | 14 | NO | Table 3
Modified diglycolamides for grouped actinide separation | R Malmbeck, D Magnusson, A Geist | 2017 | https://doi.org/10.1007/s10967-017-5614-2 | 1 | CCCCCCCCCCN(CCCCCCCCCC)C(=O)C(C)OC(C)C(=O)N(CCCCCCCCCC)CCCCCCCCCC | mTDDGA | 0.5 | n-dodecane | 2 | Eu(III) | Eu(III); Pu(IV) | 0.6; 127 | HNO3 | 2.6 | NA | NA | NA | 25 | 60 | 1 | 80 | NO | Table 3
Modified diglycolamides for grouped actinide separation | R Malmbeck, D Magnusson, A Geist | 2017 | https://doi.org/10.1007/s10967-017-5614-2 | 1 | CCCCCCCCCCN(CCCCCCCCCC)C(=O)C(C)OC(C)C(=O)N(CCCCCCCCCC)CCCCCCCCCC | mTDDGA | 0.5 | n-dodecane | 2 | Eu(III) | Eu(III); Pu(IV) | 0.6; 127 | HNO3 | 3.6 | NA | NA | NA | 25 | 60 | 1 | 265 | NO | Table 3
Modified diglycolamides for grouped actinide separation | R Malmbeck, D Magnusson, A Geist | 2017 | https://doi.org/10.1007/s10967-017-5614-2 | 1 | CCCCCCCCCCN(CCCCCCCCCC)C(=O)C(C)OC(C)C(=O)N(CCCCCCCCCC)CCCCCCCCCC | mTDDGA | 0.5 | n-dodecane | 2 | Eu(III) | Eu(III); Pu(IV) | 0.6; 127 | HNO3 | 4.6 | NA | NA | NA | 25 | 60 | 1 | 473 | NO | Table 3
Modified diglycolamides for grouped actinide separation | R Malmbeck, D Magnusson, A Geist | 2017 | https://doi.org/10.1007/s10967-017-5614-2 | 1 | CCCCCCCCCCN(CCCCCCCCCC)C(=O)C(C)OC(C)C(=O)N(CCCCCCCCCC)CCCCCCCCCC | mTDDGA | 0.5 | n-dodecane | 2 | Eu(III) | Eu(III); Pu(IV) | 0.6; 127 | HNO3 | 5.6 | NA | NA | NA | 25 | 60 | 1 | 717 | NO | Table 3
Modified diglycolamides for grouped actinide separation | R Malmbeck, D Magnusson, A Geist | 2017 | https://doi.org/10.1007/s10967-017-5614-2 | 1 | CCCCCCCCCCN(CCCCCCCCCC)C(=O)C(C)OC(C)C(=O)N(CCCCCCCCCC)CCCCCCCCCC | mTDDGA | 0.5 | n-dodecane | 2 | Gd(III) | Gd(III); Pu(IV) | 0.6; 127 | HNO3 | 1.6 | NA | NA | NA | 25 | 60 | 1 | 12 | NO | Table 3
Modified diglycolamides for grouped actinide separation | R Malmbeck, D Magnusson, A Geist | 2017 | https://doi.org/10.1007/s10967-017-5614-2 | 1 | CCCCCCCCCCN(CCCCCCCCCC)C(=O)C(C)OC(C)C(=O)N(CCCCCCCCCC)CCCCCCCCCC | mTDDGA | 0.5 | n-dodecane | 2 | Gd(III) | Gd(III); Pu(IV) | 0.6; 127 | HNO3 | 2.6 | NA | NA | NA | 25 | 60 | 1 | 58 | NO | Table 3
Modified diglycolamides for grouped actinide separation | R Malmbeck, D Magnusson, A Geist | 2017 | https://doi.org/10.1007/s10967-017-5614-2 | 1 | CCCCCCCCCCN(CCCCCCCCCC)C(=O)C(C)OC(C)C(=O)N(CCCCCCCCCC)CCCCCCCCCC | mTDDGA | 0.5 | n-dodecane | 2 | Gd(III) | Gd(III); Pu(IV) | 0.6; 127 | HNO3 | 3.6 | NA | NA | NA | 25 | 60 | 1 | 177 | NO | Table 3
Modified diglycolamides for grouped actinide separation | R Malmbeck, D Magnusson, A Geist | 2017 | https://doi.org/10.1007/s10967-017-5614-2 | 1 | CCCCCCCCCCN(CCCCCCCCCC)C(=O)C(C)OC(C)C(=O)N(CCCCCCCCCC)CCCCCCCCCC | mTDDGA | 0.5 | n-dodecane | 2 | Gd(III) | Gd(III); Pu(IV) | 0.6; 127 | HNO3 | 4.6 | NA | NA | NA | 25 | 60 | 1 | 329 | NO | Table 3
Modified diglycolamides for grouped actinide separation | R Malmbeck, D Magnusson, A Geist | 2017 | https://doi.org/10.1007/s10967-017-5614-2 | 1 | CCCCCCCCCCN(CCCCCCCCCC)C(=O)C(C)OC(C)C(=O)N(CCCCCCCCCC)CCCCCCCCCC | mTDDGA | 0.5 | n-dodecane | 2 | Gd(III) | Gd(III); Pu(IV) | 0.6; 127 | HNO3 | 5.6 | NA | NA | NA | 25 | 60 | 1 | 552 | NO | Table 3
Modified diglycolamides for grouped actinide separation | R Malmbeck, D Magnusson, A Geist | 2017 | https://doi.org/10.1007/s10967-017-5614-2 | 1 | CCCCCCCCCCN(CCCCCCCCCC)C(=O)C(C)OC(C)C(=O)N(CCCCCCCCCC)CCCCCCCCCC | mTDDGA | 0.5 | n-dodecane | 2 | Tb(III) | Tb(III); Pu(IV) | 0.6; 127 | HNO3 | 1.6 | NA | NA | NA | 25 | 60 | 1 | 18 | NO | Table 3
Modified diglycolamides for grouped actinide separation | R Malmbeck, D Magnusson, A Geist | 2017 | https://doi.org/10.1007/s10967-017-5614-2 | 1 | CCCCCCCCCCN(CCCCCCCCCC)C(=O)C(C)OC(C)C(=O)N(CCCCCCCCCC)CCCCCCCCCC | mTDDGA | 0.5 | n-dodecane | 2 | Tb(III) | Tb(III); Pu(IV) | 0.6; 127 | HNO3 | 2.6 | NA | NA | NA | 25 | 60 | 1 | 111 | NO | Table 3
Modified diglycolamides for grouped actinide separation | R Malmbeck, D Magnusson, A Geist | 2017 | https://doi.org/10.1007/s10967-017-5614-2 | 1 | CCCCCCCCCCN(CCCCCCCCCC)C(=O)C(C)OC(C)C(=O)N(CCCCCCCCCC)CCCCCCCCCC | mTDDGA | 0.5 | n-dodecane | 2 | Tb(III) | Tb(III); Pu(IV) | 0.6; 127 | HNO3 | 3.6 | NA | NA | NA | 25 | 60 | 1 | 363 | NO | Table 3
Modified diglycolamides for grouped actinide separation | R Malmbeck, D Magnusson, A Geist | 2017 | https://doi.org/10.1007/s10967-017-5614-2 | 1 | CCCCCCCCCCN(CCCCCCCCCC)C(=O)C(C)OC(C)C(=O)N(CCCCCCCCCC)CCCCCCCCCC | mTDDGA | 0.5 | n-dodecane | 2 | Tb(III) | Tb(III); Pu(IV) | 0.6; 127 | HNO3 | 4.6 | NA | NA | NA | 25 | 60 | 1 | 550 | NO | Table 3
Modified diglycolamides for grouped actinide separation | R Malmbeck, D Magnusson, A Geist | 2017 | https://doi.org/10.1007/s10967-017-5614-2 | 1 | CCCCCCCCCCN(CCCCCCCCCC)C(=O)C(C)OC(C)C(=O)N(CCCCCCCCCC)CCCCCCCCCC | mTDDGA | 0.5 | n-dodecane | 2 | Tb(III) | Tb(III); Pu(IV) | 0.6; 127 | HNO3 | 5.6 | NA | NA | NA | 25 | 60 | 1 | 829 | NO | Table 3
Modified diglycolamides for grouped actinide separation | R Malmbeck, D Magnusson, A Geist | 2017 | https://doi.org/10.1007/s10967-017-5614-2 | 1 | CCCCCCCCCCN(CCCCCCCCCC)C(=O)C(C)OC(C)C(=O)N(CCCCCCCCCC)CCCCCCCCCC | mTDDGA | 0.5 | n-dodecane | 2 | Dy(III) | Dy(III); Pu(IV) | 0.6; 127 | HNO3 | 1.6 | NA | NA | NA | 25 | 60 | 1 | 21 | NO | Table 3
Modified diglycolamides for grouped actinide separation | R Malmbeck, D Magnusson, A Geist | 2017 | https://doi.org/10.1007/s10967-017-5614-2 | 1 | CCCCCCCCCCN(CCCCCCCCCC)C(=O)C(C)OC(C)C(=O)N(CCCCCCCCCC)CCCCCCCCCC | mTDDGA | 0.5 | n-dodecane | 2 | Dy(III) | Dy(III); Pu(IV) | 0.6; 127 | HNO3 | 2.6 | NA | NA | NA | 25 | 60 | 1 | 130 | NO | Table 3
Modified diglycolamides for grouped actinide separation | R Malmbeck, D Magnusson, A Geist | 2017 | https://doi.org/10.1007/s10967-017-5614-2 | 1 | CCCCCCCCCCN(CCCCCCCCCC)C(=O)C(C)OC(C)C(=O)N(CCCCCCCCCC)CCCCCCCCCC | mTDDGA | 0.5 | n-dodecane | 2 | Dy(III) | Dy(III); Pu(IV) | 0.6; 127 | HNO3 | 3.6 | NA | NA | NA | 25 | 60 | 1 | 441 | NO | Table 3
Modified diglycolamides for grouped actinide separation | R Malmbeck, D Magnusson, A Geist | 2017 | https://doi.org/10.1007/s10967-017-5614-2 | 1 | CCCCCCCCCCN(CCCCCCCCCC)C(=O)C(C)OC(C)C(=O)N(CCCCCCCCCC)CCCCCCCCCC | mTDDGA | 0.5 | n-dodecane | 2 | Dy(III) | Dy(III); Pu(IV) | 0.6; 127 | HNO3 | 4.6 | NA | NA | NA | 25 | 60 | 1 | 653 | NO | Table 3
Modified diglycolamides for grouped actinide separation | R Malmbeck, D Magnusson, A Geist | 2017 | https://doi.org/10.1007/s10967-017-5614-2 | 1 | CCCCCCCCCCN(CCCCCCCCCC)C(=O)C(C)OC(C)C(=O)N(CCCCCCCCCC)CCCCCCCCCC | mTDDGA | 0.5 | n-dodecane | 2 | Dy(III) | Dy(III); Pu(IV) | 0.6; 127 | HNO3 | 5.6 | NA | NA | NA | 25 | 60 | 1 | 920 | NO | Table 3
Modified diglycolamides for grouped actinide separation | R Malmbeck, D Magnusson, A Geist | 2017 | https://doi.org/10.1007/s10967-017-5614-2 | 1 | CCCCCCCCCCN(CCCCCCCCCC)C(=O)C(C)OC(C)C(=O)N(CCCCCCCCCC)CCCCCCCCCC | mTDDGA | 0.5 | n-dodecane | 1 | Pu(IV) | NA | 127 | HNO3 | 1.6 | NA | NA | NA | 25 | 60 | 1 | 2.8 | NO | Table 3
Modified diglycolamides for grouped actinide separation | R Malmbeck, D Magnusson, A Geist | 2017 | https://doi.org/10.1007/s10967-017-5614-2 | 1 | CCCCCCCCCCN(CCCCCCCCCC)C(=O)C(C)OC(C)C(=O)N(CCCCCCCCCC)CCCCCCCCCC | mTDDGA | 0.5 | n-dodecane | 1 | Pu(IV) | NA | 127 | HNO3 | 2.6 | NA | NA | NA | 25 | 60 | 1 | 8.3 | NO | Table 3
Modified diglycolamides for grouped actinide separation | R Malmbeck, D Magnusson, A Geist | 2017 | https://doi.org/10.1007/s10967-017-5614-2 | 1 | CCCCCCCCCCN(CCCCCCCCCC)C(=O)C(C)OC(C)C(=O)N(CCCCCCCCCC)CCCCCCCCCC | mTDDGA | 0.5 | n-dodecane | 1 | Pu(IV) | NA | 127 | HNO3 | 3.6 | NA | NA | NA | 25 | 60 | 1 | 19 | NO | Table 3
Modified diglycolamides for grouped actinide separation | R Malmbeck, D Magnusson, A Geist | 2017 | https://doi.org/10.1007/s10967-017-5614-2 | 1 | CCCCCCCCCCN(CCCCCCCCCC)C(=O)C(C)OC(C)C(=O)N(CCCCCCCCCC)CCCCCCCCCC | mTDDGA | 0.5 | n-dodecane | 1 | Pu(IV) | NA | 127 | HNO3 | 4.6 | NA | NA | NA | 25 | 60 | 1 | 38 | NO | Table 3
Modified diglycolamides for grouped actinide separation | R Malmbeck, D Magnusson, A Geist | 2017 | https://doi.org/10.1007/s10967-017-5614-2 | 1 | CCCCCCCCCCN(CCCCCCCCCC)C(=O)C(C)OC(C)C(=O)N(CCCCCCCCCC)CCCCCCCCCC | mTDDGA | 0.5 | n-dodecane | 1 | Pu(IV) | NA | 127 | HNO3 | 5.6 | NA | NA | NA | 25 | 60 | 1 | 74 | NO | Table 3
Modified diglycolamides for grouped actinide separation | R Malmbeck, D Magnusson, A Geist | 2017 | https://doi.org/10.1007/s10967-017-5614-2 | 1 | CCCCCCCCCCN(CCCCCCCCCC)C(=O)C(C)OC(C)C(=O)N(CCCCCCCCCC)CCCCCCCCCC | mTDDGA | 0.5 | n-dodecane | 2 | Am(III) | Am(III); Pu(IV) | Trace; 127 | HNO3 | 1.6 | NA | NA | NA | 25 | 60 | 1 | 11 | NO | Table 3
Modified diglycolamides for grouped actinide separation | R Malmbeck, D Magnusson, A Geist | 2017 | https://doi.org/10.1007/s10967-017-5614-2 | 1 | CCCCCCCCCCN(CCCCCCCCCC)C(=O)C(C)OC(C)C(=O)N(CCCCCCCCCC)CCCCCCCCCC | mTDDGA | 0.5 | n-dodecane | 2 | Am(III) | Am(III); Pu(IV) | Trace; 127 | HNO3 | 2.6 | NA | NA | NA | 25 | 60 | 1 | 49 | NO | Table 3
Modified diglycolamides for grouped actinide separation | R Malmbeck, D Magnusson, A Geist | 2017 | https://doi.org/10.1007/s10967-017-5614-2 | 1 | CCCCCCCCCCN(CCCCCCCCCC)C(=O)C(C)OC(C)C(=O)N(CCCCCCCCCC)CCCCCCCCCC | mTDDGA | 0.5 | n-dodecane | 2 | Am(III) | Am(III); Pu(IV) | Trace; 127 | HNO3 | 3.6 | NA | NA | NA | 25 | 60 | 1 | 85 | NO | Table 3
Modified diglycolamides for grouped actinide separation | R Malmbeck, D Magnusson, A Geist | 2017 | https://doi.org/10.1007/s10967-017-5614-2 | 1 | CCCCCCCCCCN(CCCCCCCCCC)C(=O)C(C)OC(C)C(=O)N(CCCCCCCCCC)CCCCCCCCCC | mTDDGA | 0.5 | n-dodecane | 2 | Am(III) | Am(III); Pu(IV) | Trace; 127 | HNO3 | 4.6 | NA | NA | NA | 25 | 60 | 1 | 169 | NO | Table 3
Modified diglycolamides for grouped actinide separation | R Malmbeck, D Magnusson, A Geist | 2017 | https://doi.org/10.1007/s10967-017-5614-2 | 1 | CCCCCCCCCCN(CCCCCCCCCC)C(=O)C(C)OC(C)C(=O)N(CCCCCCCCCC)CCCCCCCCCC | mTDDGA | 0.5 | n-dodecane | 2 | Am(III) | Am(III); Pu(IV) | Trace; 127 | HNO3 | 5.6 | NA | NA | NA | 25 | 60 | 1 | 502 | NO | Table 3
Extraction and stripping behaviors of 14 lanthanides from nitric acid medium by N,N’-dimethyl-N,N’-dioctyl diglycolamide | Yaoyang Liu, Chuang Zhao, Zhibin Liu, Yu Zhou, Caishan Jiao, Meng Zhang, Hongguo Hou, Yang Gao, Hui He & Guoxin Tian | 2020 | https://doi.org/10.1007/s10967-020-07242-1 | 1 | CCCCCCCCN(C)C(=O)COCC(=O)N(C)CCCCCCCC | DMDODGA | 0.024 | kerosene with 40 vol% 1-octanol | 1 | La(III) | NA | 3 | HNO3 | 0.4985507 | NA | NA | NA | 25 | 120 | 1 | 0.0238659 | NO | Figure 2
Extraction and stripping behaviors of 14 lanthanides from nitric acid medium by N,N’-dimethyl-N,N’-dioctyl diglycolamide | Yaoyang Liu, Chuang Zhao, Zhibin Liu, Yu Zhou, Caishan Jiao, Meng Zhang, Hongguo Hou, Yang Gao, Hui He & Guoxin Tian | 2020 | https://doi.org/10.1007/s10967-020-07242-1 | 1 | CCCCCCCCN(C)C(=O)COCC(=O)N(C)CCCCCCCC | DMDODGA | 0.024 | kerosene with 40 vol% 1-octanol | 1 | La(III) | NA | 3 | HNO3 | 0.9971014 | NA | NA | NA | 25 | 120 | 1 | 0.2417315 | NO | Figure 2
Extraction and stripping behaviors of 14 lanthanides from nitric acid medium by N,N’-dimethyl-N,N’-dioctyl diglycolamide | Yaoyang Liu, Chuang Zhao, Zhibin Liu, Yu Zhou, Caishan Jiao, Meng Zhang, Hongguo Hou, Yang Gao, Hui He & Guoxin Tian | 2020 | https://doi.org/10.1007/s10967-020-07242-1 | 1 | CCCCCCCCN(C)C(=O)COCC(=O)N(C)CCCCCCCC | DMDODGA | 0.024 | kerosene with 40 vol% 1-octanol | 1 | La(III) | NA | 3 | HNO3 | 2 | NA | NA | NA | 25 | 120 | 1 | 0.6309573 | NO | Figure 2
Extraction and stripping behaviors of 14 lanthanides from nitric acid medium by N,N’-dimethyl-N,N’-dioctyl diglycolamide | Yaoyang Liu, Chuang Zhao, Zhibin Liu, Yu Zhou, Caishan Jiao, Meng Zhang, Hongguo Hou, Yang Gao, Hui He & Guoxin Tian | 2020 | https://doi.org/10.1007/s10967-020-07242-1 | 1 | CCCCCCCCN(C)C(=O)COCC(=O)N(C)CCCCCCCC | DMDODGA | 0.024 | kerosene with 40 vol% 1-octanol | 1 | La(III) | NA | 3 | HNO3 | 2.997101 | NA | NA | NA | 25 | 120 | 1 | 0.8799225 | NO | Figure 2
Extraction and stripping behaviors of 14 lanthanides from nitric acid medium by N,N’-dimethyl-N,N’-dioctyl diglycolamide | Yaoyang Liu, Chuang Zhao, Zhibin Liu, Yu Zhou, Caishan Jiao, Meng Zhang, Hongguo Hou, Yang Gao, Hui He & Guoxin Tian | 2020 | https://doi.org/10.1007/s10967-020-07242-1 | 1 | CCCCCCCCN(C)C(=O)COCC(=O)N(C)CCCCCCCC | DMDODGA | 0.024 | kerosene with 40 vol% 1-octanol | 1 | La(III) | NA | 3 | HNO3 | 3.994203 | NA | NA | NA | 25 | 120 | 1 | 0.8360307 | NO | Figure 2
Extraction and stripping behaviors of 14 lanthanides from nitric acid medium by N,N’-dimethyl-N,N’-dioctyl diglycolamide | Yaoyang Liu, Chuang Zhao, Zhibin Liu, Yu Zhou, Caishan Jiao, Meng Zhang, Hongguo Hou, Yang Gao, Hui He & Guoxin Tian | 2020 | https://doi.org/10.1007/s10967-020-07242-1 | 1 | CCCCCCCCN(C)C(=O)COCC(=O)N(C)CCCCCCCC | DMDODGA | 0.024 | kerosene with 40 vol% 1-octanol | 1 | La(III) | NA | 3 | HNO3 | 4.997101 | NA | NA | NA | 25 | 120 | 1 | 0.8149127 | NO | Figure 2
Extraction and stripping behaviors of 14 lanthanides from nitric acid medium by N,N’-dimethyl-N,N’-dioctyl diglycolamide | Yaoyang Liu, Chuang Zhao, Zhibin Liu, Yu Zhou, Caishan Jiao, Meng Zhang, Hongguo Hou, Yang Gao, Hui He & Guoxin Tian | 2020 | https://doi.org/10.1007/s10967-020-07242-1 | 1 | CCCCCCCCN(C)C(=O)COCC(=O)N(C)CCCCCCCC | DMDODGA | 0.024 | kerosene with 40 vol% 1-octanol | 1 | La(III) | NA | 3 | HNO3 | 5.994203 | NA | NA | NA | 25 | 120 | 1 | 0.7742637 | NO | Figure 2
Extraction and stripping behaviors of 14 lanthanides from nitric acid medium by N,N’-dimethyl-N,N’-dioctyl diglycolamide | Yaoyang Liu, Chuang Zhao, Zhibin Liu, Yu Zhou, Caishan Jiao, Meng Zhang, Hongguo Hou, Yang Gao, Hui He & Guoxin Tian | 2020 | https://doi.org/10.1007/s10967-020-07242-1 | 1 | CCCCCCCCN(C)C(=O)COCC(=O)N(C)CCCCCCCC | DMDODGA | 0.024 | kerosene with 40 vol% 1-octanol | 1 | Ce(III) | NA | 3 | HNO3 | 0.4985507 | NA | NA | NA | 25 | 120 | 1 | 0.08687381 | NO | Figure 2
Extraction and stripping behaviors of 14 lanthanides from nitric acid medium by N,N’-dimethyl-N,N’-dioctyl diglycolamide | Yaoyang Liu, Chuang Zhao, Zhibin Liu, Yu Zhou, Caishan Jiao, Meng Zhang, Hongguo Hou, Yang Gao, Hui He & Guoxin Tian | 2020 | https://doi.org/10.1007/s10967-020-07242-1 | 1 | CCCCCCCCN(C)C(=O)COCC(=O)N(C)CCCCCCCC | DMDODGA | 0.024 | kerosene with 40 vol% 1-octanol | 1 | Ce(III) | NA | 3 | HNO3 | 0.9971014 | NA | NA | NA | 25 | 120 | 1 | 0.4354005 | NO | Figure 2
Extraction and stripping behaviors of 14 lanthanides from nitric acid medium by N,N’-dimethyl-N,N’-dioctyl diglycolamide | Yaoyang Liu, Chuang Zhao, Zhibin Liu, Yu Zhou, Caishan Jiao, Meng Zhang, Hongguo Hou, Yang Gao, Hui He & Guoxin Tian | 2020 | https://doi.org/10.1007/s10967-020-07242-1 | 1 | CCCCCCCCN(C)C(=O)COCC(=O)N(C)CCCCCCCC | DMDODGA | 0.024 | kerosene with 40 vol% 1-octanol | 1 | Ce(III) | NA | 3 | HNO3 | 1.994203 | NA | NA | NA | 25 | 120 | 1 | 1.196128 | NO | Figure 2
Extraction and stripping behaviors of 14 lanthanides from nitric acid medium by N,N’-dimethyl-N,N’-dioctyl diglycolamide | Yaoyang Liu, Chuang Zhao, Zhibin Liu, Yu Zhou, Caishan Jiao, Meng Zhang, Hongguo Hou, Yang Gao, Hui He & Guoxin Tian | 2020 | https://doi.org/10.1007/s10967-020-07242-1 | 1 | CCCCCCCCN(C)C(=O)COCC(=O)N(C)CCCCCCCC | DMDODGA | 0.024 | kerosene with 40 vol% 1-octanol | 1 | Ce(III) | NA | 3 | HNO3 | 2.997101 | NA | NA | NA | 25 | 120 | 1 | 1.525223 | NO | Figure 2
Extraction and stripping behaviors of 14 lanthanides from nitric acid medium by N,N’-dimethyl-N,N’-dioctyl diglycolamide | Yaoyang Liu, Chuang Zhao, Zhibin Liu, Yu Zhou, Caishan Jiao, Meng Zhang, Hongguo Hou, Yang Gao, Hui He & Guoxin Tian | 2020 | https://doi.org/10.1007/s10967-020-07242-1 | 1 | CCCCCCCCN(C)C(=O)COCC(=O)N(C)CCCCCCCC | DMDODGA | 0.024 | kerosene with 40 vol% 1-octanol | 1 | Ce(III) | NA | 3 | HNO3 | 3.994203 | NA | NA | NA | 25 | 120 | 1 | 1.412538 | NO | Figure 2
Extraction and stripping behaviors of 14 lanthanides from nitric acid medium by N,N’-dimethyl-N,N’-dioctyl diglycolamide | Yaoyang Liu, Chuang Zhao, Zhibin Liu, Yu Zhou, Caishan Jiao, Meng Zhang, Hongguo Hou, Yang Gao, Hui He & Guoxin Tian | 2020 | https://doi.org/10.1007/s10967-020-07242-1 | 1 | CCCCCCCCN(C)C(=O)COCC(=O)N(C)CCCCCCCC | DMDODGA | 0.024 | kerosene with 40 vol% 1-octanol | 1 | Ce(III) | NA | 3 | HNO3 | 4.997101 | NA | NA | NA | 25 | 120 | 1 | 1.376857 | NO | Figure 2
Extraction and stripping behaviors of 14 lanthanides from nitric acid medium by N,N’-dimethyl-N,N’-dioctyl diglycolamide | Yaoyang Liu, Chuang Zhao, Zhibin Liu, Yu Zhou, Caishan Jiao, Meng Zhang, Hongguo Hou, Yang Gao, Hui He & Guoxin Tian | 2020 | https://doi.org/10.1007/s10967-020-07242-1 | 1 | CCCCCCCCN(C)C(=O)COCC(=O)N(C)CCCCCCCC | DMDODGA | 0.024 | kerosene with 40 vol% 1-octanol | 1 | Ce(III) | NA | 3 | HNO3 | 5.994203 | NA | NA | NA | 25 | 120 | 1 | 1.376857 | NO | Figure 2
Extraction and stripping behaviors of 14 lanthanides from nitric acid medium by N,N’-dimethyl-N,N’-dioctyl diglycolamide | Yaoyang Liu, Chuang Zhao, Zhibin Liu, Yu Zhou, Caishan Jiao, Meng Zhang, Hongguo Hou, Yang Gao, Hui He & Guoxin Tian | 2020 | https://doi.org/10.1007/s10967-020-07242-1 | 1 | CCCCCCCCN(C)C(=O)COCC(=O)N(C)CCCCCCCC | DMDODGA | 0.024 | kerosene with 40 vol% 1-octanol | 1 | Pr(III) | NA | 3 | HNO3 | 0.4985507 | NA | NA | NA | 25 | 120 | 1 | 0.1646898 | NO | Figure 2
Extraction and stripping behaviors of 14 lanthanides from nitric acid medium by N,N’-dimethyl-N,N’-dioctyl diglycolamide | Yaoyang Liu, Chuang Zhao, Zhibin Liu, Yu Zhou, Caishan Jiao, Meng Zhang, Hongguo Hou, Yang Gao, Hui He & Guoxin Tian | 2020 | https://doi.org/10.1007/s10967-020-07242-1 | 1 | CCCCCCCCN(C)C(=O)COCC(=O)N(C)CCCCCCCC | DMDODGA | 0.024 | kerosene with 40 vol% 1-octanol | 1 | Pr(III) | NA | 3 | HNO3 | 1.002899 | NA | NA | NA | 25 | 120 | 1 | 0.5551936 | NO | Figure 2
Extraction and stripping behaviors of 14 lanthanides from nitric acid medium by N,N’-dimethyl-N,N’-dioctyl diglycolamide | Yaoyang Liu, Chuang Zhao, Zhibin Liu, Yu Zhou, Caishan Jiao, Meng Zhang, Hongguo Hou, Yang Gao, Hui He & Guoxin Tian | 2020 | https://doi.org/10.1007/s10967-020-07242-1 | 1 | CCCCCCCCN(C)C(=O)COCC(=O)N(C)CCCCCCCC | DMDODGA | 0.024 | kerosene with 40 vol% 1-octanol | 1 | Pr(III) | NA | 3 | HNO3 | 1.994203 | NA | NA | NA | 25 | 120 | 1 | 1.995262 | NO | Figure 2
Extraction and stripping behaviors of 14 lanthanides from nitric acid medium by N,N’-dimethyl-N,N’-dioctyl diglycolamide | Yaoyang Liu, Chuang Zhao, Zhibin Liu, Yu Zhou, Caishan Jiao, Meng Zhang, Hongguo Hou, Yang Gao, Hui He & Guoxin Tian | 2020 | https://doi.org/10.1007/s10967-020-07242-1 | 1 | CCCCCCCCN(C)C(=O)COCC(=O)N(C)CCCCCCCC | DMDODGA | 0.024 | kerosene with 40 vol% 1-octanol | 1 | Pr(III) | NA | 3 | HNO3 | 2.997101 | NA | NA | NA | 25 | 120 | 1 | 2.966349 | NO | Figure 2
Extraction and stripping behaviors of 14 lanthanides from nitric acid medium by N,N’-dimethyl-N,N’-dioctyl diglycolamide | Yaoyang Liu, Chuang Zhao, Zhibin Liu, Yu Zhou, Caishan Jiao, Meng Zhang, Hongguo Hou, Yang Gao, Hui He & Guoxin Tian | 2020 | https://doi.org/10.1007/s10967-020-07242-1 | 1 | CCCCCCCCN(C)C(=O)COCC(=O)N(C)CCCCCCCC | DMDODGA | 0.024 | kerosene with 40 vol% 1-octanol | 1 | Pr(III) | NA | 3 | HNO3 | 3.994203 | NA | NA | NA | 25 | 120 | 1 | 2.89142 | NO | Figure 2
Extraction and stripping behaviors of 14 lanthanides from nitric acid medium by N,N’-dimethyl-N,N’-dioctyl diglycolamide | Yaoyang Liu, Chuang Zhao, Zhibin Liu, Yu Zhou, Caishan Jiao, Meng Zhang, Hongguo Hou, Yang Gao, Hui He & Guoxin Tian | 2020 | https://doi.org/10.1007/s10967-020-07242-1 | 1 | CCCCCCCCN(C)C(=O)COCC(=O)N(C)CCCCCCCC | DMDODGA | 0.024 | kerosene with 40 vol% 1-octanol | 1 | Pr(III) | NA | 3 | HNO3 | 4.997101 | NA | NA | NA | 25 | 120 | 1 | 2.818383 | NO | Figure 2
Extraction and stripping behaviors of 14 lanthanides from nitric acid medium by N,N’-dimethyl-N,N’-dioctyl diglycolamide | Yaoyang Liu, Chuang Zhao, Zhibin Liu, Yu Zhou, Caishan Jiao, Meng Zhang, Hongguo Hou, Yang Gao, Hui He & Guoxin Tian | 2020 | https://doi.org/10.1007/s10967-020-07242-1 | 1 | CCCCCCCCN(C)C(=O)COCC(=O)N(C)CCCCCCCC | DMDODGA | 0.024 | kerosene with 40 vol% 1-octanol | 1 | Pr(III) | NA | 3 | HNO3 | 5.994203 | NA | NA | NA | 25 | 120 | 1 | 2.782559 | NO | Figure 2
Extraction and stripping behaviors of 14 lanthanides from nitric acid medium by N,N’-dimethyl-N,N’-dioctyl diglycolamide | Yaoyang Liu, Chuang Zhao, Zhibin Liu, Yu Zhou, Caishan Jiao, Meng Zhang, Hongguo Hou, Yang Gao, Hui He & Guoxin Tian | 2020 | https://doi.org/10.1007/s10967-020-07242-1 | 1 | CCCCCCCCN(C)C(=O)COCC(=O)N(C)CCCCCCCC | DMDODGA | 0.024 | kerosene with 40 vol% 1-octanol | 1 | Nd(III) | NA | 3 | HNO3 | 0.4985507 | NA | NA | NA | 25 | 120 | 1 | 0.2610157 | NO | Figure 2
Extraction and stripping behaviors of 14 lanthanides from nitric acid medium by N,N’-dimethyl-N,N’-dioctyl diglycolamide | Yaoyang Liu, Chuang Zhao, Zhibin Liu, Yu Zhou, Caishan Jiao, Meng Zhang, Hongguo Hou, Yang Gao, Hui He & Guoxin Tian | 2020 | https://doi.org/10.1007/s10967-020-07242-1 | 1 | CCCCCCCCN(C)C(=O)COCC(=O)N(C)CCCCCCCC | DMDODGA | 0.024 | kerosene with 40 vol% 1-octanol | 1 | Nd(III) | NA | 3 | HNO3 | 1.002899 | NA | NA | NA | 25 | 120 | 1 | 0.7943282 | NO | Figure 2
Extraction and stripping behaviors of 14 lanthanides from nitric acid medium by N,N’-dimethyl-N,N’-dioctyl diglycolamide | Yaoyang Liu, Chuang Zhao, Zhibin Liu, Yu Zhou, Caishan Jiao, Meng Zhang, Hongguo Hou, Yang Gao, Hui He & Guoxin Tian | 2020 | https://doi.org/10.1007/s10967-020-07242-1 | 1 | CCCCCCCCN(C)C(=O)COCC(=O)N(C)CCCCCCCC | DMDODGA | 0.024 | kerosene with 40 vol% 1-octanol | 1 | Nd(III) | NA | 3 | HNO3 | 2 | NA | NA | NA | 25 | 120 | 1 | 2.712273 | NO | Figure 2
Extraction and stripping behaviors of 14 lanthanides from nitric acid medium by N,N’-dimethyl-N,N’-dioctyl diglycolamide | Yaoyang Liu, Chuang Zhao, Zhibin Liu, Yu Zhou, Caishan Jiao, Meng Zhang, Hongguo Hou, Yang Gao, Hui He & Guoxin Tian | 2020 | https://doi.org/10.1007/s10967-020-07242-1 | 1 | CCCCCCCCN(C)C(=O)COCC(=O)N(C)CCCCCCCC | DMDODGA | 0.024 | kerosene with 40 vol% 1-octanol | 1 | Nd(III) | NA | 3 | HNO3 | 2.997101 | NA | NA | NA | 25 | 120 | 1 | 4.761873 | NO | Figure 2
Extraction and stripping behaviors of 14 lanthanides from nitric acid medium by N,N’-dimethyl-N,N’-dioctyl diglycolamide | Yaoyang Liu, Chuang Zhao, Zhibin Liu, Yu Zhou, Caishan Jiao, Meng Zhang, Hongguo Hou, Yang Gao, Hui He & Guoxin Tian | 2020 | https://doi.org/10.1007/s10967-020-07242-1 | 1 | CCCCCCCCN(C)C(=O)COCC(=O)N(C)CCCCCCCC | DMDODGA | 0.024 | kerosene with 40 vol% 1-octanol | 1 | Nd(III) | NA | 3 | HNO3 | 3.994203 | NA | NA | NA | 25 | 120 | 1 | 4.410059 | NO | Figure 2
Extraction and stripping behaviors of 14 lanthanides from nitric acid medium by N,N’-dimethyl-N,N’-dioctyl diglycolamide | Yaoyang Liu, Chuang Zhao, Zhibin Liu, Yu Zhou, Caishan Jiao, Meng Zhang, Hongguo Hou, Yang Gao, Hui He & Guoxin Tian | 2020 | https://doi.org/10.1007/s10967-020-07242-1 | 1 | CCCCCCCCN(C)C(=O)COCC(=O)N(C)CCCCCCCC | DMDODGA | 0.024 | kerosene with 40 vol% 1-octanol | 1 | Nd(III) | NA | 3 | HNO3 | 4.997101 | NA | NA | NA | 25 | 120 | 1 | 4.032325 | NO | Figure 2
Extraction and stripping behaviors of 14 lanthanides from nitric acid medium by N,N’-dimethyl-N,N’-dioctyl diglycolamide | Yaoyang Liu, Chuang Zhao, Zhibin Liu, Yu Zhou, Caishan Jiao, Meng Zhang, Hongguo Hou, Yang Gao, Hui He & Guoxin Tian | 2020 | https://doi.org/10.1007/s10967-020-07242-1 | 1 | CCCCCCCCN(C)C(=O)COCC(=O)N(C)CCCCCCCC | DMDODGA | 0.024 | kerosene with 40 vol% 1-octanol | 1 | Nd(III) | NA | 3 | HNO3 | 5.994203 | NA | NA | NA | 25 | 120 | 1 | 3.981072 | NO | Figure 2
Extraction and stripping behaviors of 14 lanthanides from nitric acid medium by N,N’-dimethyl-N,N’-dioctyl diglycolamide | Yaoyang Liu, Chuang Zhao, Zhibin Liu, Yu Zhou, Caishan Jiao, Meng Zhang, Hongguo Hou, Yang Gao, Hui He & Guoxin Tian | 2020 | https://doi.org/10.1007/s10967-020-07242-1 | 1 | CCCCCCCCN(C)C(=O)COCC(=O)N(C)CCCCCCCC | DMDODGA | 0.024 | kerosene with 40 vol% 1-octanol | 1 | Sm(III) | NA | 3 | HNO3 | 0.4985507 | NA | NA | NA | 25 | 120 | 1 | 0.9380419 | NO | Figure 2
Extraction and stripping behaviors of 14 lanthanides from nitric acid medium by N,N’-dimethyl-N,N’-dioctyl diglycolamide | Yaoyang Liu, Chuang Zhao, Zhibin Liu, Yu Zhou, Caishan Jiao, Meng Zhang, Hongguo Hou, Yang Gao, Hui He & Guoxin Tian | 2020 | https://doi.org/10.1007/s10967-020-07242-1 | 1 | CCCCCCCCN(C)C(=O)COCC(=O)N(C)CCCCCCCC | DMDODGA | 0.024 | kerosene with 40 vol% 1-octanol | 1 | Sm(III) | NA | 3 | HNO3 | 1.002899 | NA | NA | NA | 25 | 120 | 1 | 2.966349 | NO | Figure 2
Extraction and stripping behaviors of 14 lanthanides from nitric acid medium by N,N’-dimethyl-N,N’-dioctyl diglycolamide | Yaoyang Liu, Chuang Zhao, Zhibin Liu, Yu Zhou, Caishan Jiao, Meng Zhang, Hongguo Hou, Yang Gao, Hui He & Guoxin Tian | 2020 | https://doi.org/10.1007/s10967-020-07242-1 | 1 | CCCCCCCCN(C)C(=O)COCC(=O)N(C)CCCCCCCC | DMDODGA | 0.024 | kerosene with 40 vol% 1-octanol | 1 | Sm(III) | NA | 3 | HNO3 | 1.994203 | NA | NA | NA | 25 | 120 | 1 | 18.7164 | NO | Figure 2
Extraction and stripping behaviors of 14 lanthanides from nitric acid medium by N,N’-dimethyl-N,N’-dioctyl diglycolamide | Yaoyang Liu, Chuang Zhao, Zhibin Liu, Yu Zhou, Caishan Jiao, Meng Zhang, Hongguo Hou, Yang Gao, Hui He & Guoxin Tian | 2020 | https://doi.org/10.1007/s10967-020-07242-1 | 1 | CCCCCCCCN(C)C(=O)COCC(=O)N(C)CCCCCCCC | DMDODGA | 0.024 | kerosene with 40 vol% 1-octanol | 1 | Sm(III) | NA | 3 | HNO3 | 2.997101 | NA | NA | NA | 25 | 120 | 1 | 32.44226 | NO | Figure 2
Extraction and stripping behaviors of 14 lanthanides from nitric acid medium by N,N’-dimethyl-N,N’-dioctyl diglycolamide | Yaoyang Liu, Chuang Zhao, Zhibin Liu, Yu Zhou, Caishan Jiao, Meng Zhang, Hongguo Hou, Yang Gao, Hui He & Guoxin Tian | 2020 | https://doi.org/10.1007/s10967-020-07242-1 | 1 | CCCCCCCCN(C)C(=O)COCC(=O)N(C)CCCCCCCC | DMDODGA | 0.024 | kerosene with 40 vol% 1-octanol | 1 | Sm(III) | NA | 3 | HNO3 | 3.994203 | NA | NA | NA | 25 | 120 | 1 | 28.18383 | NO | Figure 2
Extraction and stripping behaviors of 14 lanthanides from nitric acid medium by N,N’-dimethyl-N,N’-dioctyl diglycolamide | Yaoyang Liu, Chuang Zhao, Zhibin Liu, Yu Zhou, Caishan Jiao, Meng Zhang, Hongguo Hou, Yang Gao, Hui He & Guoxin Tian | 2020 | https://doi.org/10.1007/s10967-020-07242-1 | 1 | CCCCCCCCN(C)C(=O)COCC(=O)N(C)CCCCCCCC | DMDODGA | 0.024 | kerosene with 40 vol% 1-octanol | 1 | Sm(III) | NA | 3 | HNO3 | 4.997101 | NA | NA | NA | 25 | 120 | 1 | 27.12273 | NO | Figure 2
Extraction and stripping behaviors of 14 lanthanides from nitric acid medium by N,N’-dimethyl-N,N’-dioctyl diglycolamide | Yaoyang Liu, Chuang Zhao, Zhibin Liu, Yu Zhou, Caishan Jiao, Meng Zhang, Hongguo Hou, Yang Gao, Hui He & Guoxin Tian | 2020 | https://doi.org/10.1007/s10967-020-07242-1 | 1 | CCCCCCCCN(C)C(=O)COCC(=O)N(C)CCCCCCCC | DMDODGA | 0.024 | kerosene with 40 vol% 1-octanol | 1 | Sm(III) | NA | 3 | HNO3 | 5.994203 | NA | NA | NA | 25 | 120 | 1 | 26.43761 | NO | Figure 2
Extraction and stripping behaviors of 14 lanthanides from nitric acid medium by N,N’-dimethyl-N,N’-dioctyl diglycolamide | Yaoyang Liu, Chuang Zhao, Zhibin Liu, Yu Zhou, Caishan Jiao, Meng Zhang, Hongguo Hou, Yang Gao, Hui He & Guoxin Tian | 2020 | https://doi.org/10.1007/s10967-020-07242-1 | 1 | CCCCCCCCN(C)C(=O)COCC(=O)N(C)CCCCCCCC | DMDODGA | 0.024 | kerosene with 40 vol% 1-octanol | 1 | Eu(III) | NA | 3 | HNO3 | 0.5043478 | NA | NA | NA | 25 | 120 | 1 | 2.046968 | NO | Figure 2
Extraction and stripping behaviors of 14 lanthanides from nitric acid medium by N,N’-dimethyl-N,N’-dioctyl diglycolamide | Yaoyang Liu, Chuang Zhao, Zhibin Liu, Yu Zhou, Caishan Jiao, Meng Zhang, Hongguo Hou, Yang Gao, Hui He & Guoxin Tian | 2020 | https://doi.org/10.1007/s10967-020-07242-1 | 1 | CCCCCCCCN(C)C(=O)COCC(=O)N(C)CCCCCCCC | DMDODGA | 0.024 | kerosene with 40 vol% 1-octanol | 1 | Eu(III) | NA | 3 | HNO3 | 0.9971014 | NA | NA | NA | 25 | 120 | 1 | 6.556418 | NO | Figure 2
Extraction and stripping behaviors of 14 lanthanides from nitric acid medium by N,N’-dimethyl-N,N’-dioctyl diglycolamide | Yaoyang Liu, Chuang Zhao, Zhibin Liu, Yu Zhou, Caishan Jiao, Meng Zhang, Hongguo Hou, Yang Gao, Hui He & Guoxin Tian | 2020 | https://doi.org/10.1007/s10967-020-07242-1 | 1 | CCCCCCCCN(C)C(=O)COCC(=O)N(C)CCCCCCCC | DMDODGA | 0.024 | kerosene with 40 vol% 1-octanol | 1 | Eu(III) | NA | 3 | HNO3 | 1.988406 | NA | NA | NA | 25 | 120 | 1 | 31.62278 | NO | Figure 2
Extraction and stripping behaviors of 14 lanthanides from nitric acid medium by N,N’-dimethyl-N,N’-dioctyl diglycolamide | Yaoyang Liu, Chuang Zhao, Zhibin Liu, Yu Zhou, Caishan Jiao, Meng Zhang, Hongguo Hou, Yang Gao, Hui He & Guoxin Tian | 2020 | https://doi.org/10.1007/s10967-020-07242-1 | 1 | CCCCCCCCN(C)C(=O)COCC(=O)N(C)CCCCCCCC | DMDODGA | 0.024 | kerosene with 40 vol% 1-octanol | 1 | Eu(III) | NA | 3 | HNO3 | 2.991304 | NA | NA | NA | 25 | 120 | 1 | 50.11872 | NO | Figure 2
Extraction and stripping behaviors of 14 lanthanides from nitric acid medium by N,N’-dimethyl-N,N’-dioctyl diglycolamide | Yaoyang Liu, Chuang Zhao, Zhibin Liu, Yu Zhou, Caishan Jiao, Meng Zhang, Hongguo Hou, Yang Gao, Hui He & Guoxin Tian | 2020 | https://doi.org/10.1007/s10967-020-07242-1 | 1 | CCCCCCCCN(C)C(=O)COCC(=O)N(C)CCCCCCCC | DMDODGA | 0.024 | kerosene with 40 vol% 1-octanol | 1 | Eu(III) | NA | 3 | HNO3 | 3.994203 | NA | NA | NA | 25 | 120 | 1 | 59.94843 | NO | Figure 2
Extraction and stripping behaviors of 14 lanthanides from nitric acid medium by N,N’-dimethyl-N,N’-dioctyl diglycolamide | Yaoyang Liu, Chuang Zhao, Zhibin Liu, Yu Zhou, Caishan Jiao, Meng Zhang, Hongguo Hou, Yang Gao, Hui He & Guoxin Tian | 2020 | https://doi.org/10.1007/s10967-020-07242-1 | 1 | CCCCCCCCN(C)C(=O)COCC(=O)N(C)CCCCCCCC | DMDODGA | 0.024 | kerosene with 40 vol% 1-octanol | 1 | Eu(III) | NA | 3 | HNO3 | 4.997101 | NA | NA | NA | 25 | 120 | 1 | 56.95811 | NO | Figure 2
Extraction and stripping behaviors of 14 lanthanides from nitric acid medium by N,N’-dimethyl-N,N’-dioctyl diglycolamide | Yaoyang Liu, Chuang Zhao, Zhibin Liu, Yu Zhou, Caishan Jiao, Meng Zhang, Hongguo Hou, Yang Gao, Hui He & Guoxin Tian | 2020 | https://doi.org/10.1007/s10967-020-07242-1 | 1 | CCCCCCCCN(C)C(=O)COCC(=O)N(C)CCCCCCCC | DMDODGA | 0.024 | kerosene with 40 vol% 1-octanol | 1 | Eu(III) | NA | 3 | HNO3 | 5.994203 | NA | NA | NA | 25 | 120 | 1 | 51.41752 | NO | Figure 2
Extraction and stripping behaviors of 14 lanthanides from nitric acid medium by N,N’-dimethyl-N,N’-dioctyl diglycolamide | Yaoyang Liu, Chuang Zhao, Zhibin Liu, Yu Zhou, Caishan Jiao, Meng Zhang, Hongguo Hou, Yang Gao, Hui He & Guoxin Tian | 2020 | https://doi.org/10.1007/s10967-020-07242-1 | 1 | CCCCCCCCN(C)C(=O)COCC(=O)N(C)CCCCCCCC | DMDODGA | 0.024 | kerosene with 40 vol% 1-octanol | 1 | Gd(III) | NA | 3 | HNO3 | 0.5043478 | NA | NA | NA | 25 | 120 | 1 | 2.046968 | NO | Figure 2
Extraction and stripping behaviors of 14 lanthanides from nitric acid medium by N,N’-dimethyl-N,N’-dioctyl diglycolamide | Yaoyang Liu, Chuang Zhao, Zhibin Liu, Yu Zhou, Caishan Jiao, Meng Zhang, Hongguo Hou, Yang Gao, Hui He & Guoxin Tian | 2020 | https://doi.org/10.1007/s10967-020-07242-1 | 1 | CCCCCCCCN(C)C(=O)COCC(=O)N(C)CCCCCCCC | DMDODGA | 0.024 | kerosene with 40 vol% 1-octanol | 1 | Gd(III) | NA | 3 | HNO3 | 1.002899 | NA | NA | NA | 25 | 120 | 1 | 7.54706 | NO | Figure 2
Extraction and stripping behaviors of 14 lanthanides from nitric acid medium by N,N’-dimethyl-N,N’-dioctyl diglycolamide | Yaoyang Liu, Chuang Zhao, Zhibin Liu, Yu Zhou, Caishan Jiao, Meng Zhang, Hongguo Hou, Yang Gao, Hui He & Guoxin Tian | 2020 | https://doi.org/10.1007/s10967-020-07242-1 | 1 | CCCCCCCCN(C)C(=O)COCC(=O)N(C)CCCCCCCC | DMDODGA | 0.024 | kerosene with 40 vol% 1-octanol | 1 | Gd(III) | NA | 3 | HNO3 | 2 | NA | NA | NA | 25 | 120 | 1 | 47.01346 | NO | Figure 2
Extraction and stripping behaviors of 14 lanthanides from nitric acid medium by N,N’-dimethyl-N,N’-dioctyl diglycolamide | Yaoyang Liu, Chuang Zhao, Zhibin Liu, Yu Zhou, Caishan Jiao, Meng Zhang, Hongguo Hou, Yang Gao, Hui He & Guoxin Tian | 2020 | https://doi.org/10.1007/s10967-020-07242-1 | 1 | CCCCCCCCN(C)C(=O)COCC(=O)N(C)CCCCCCCC | DMDODGA | 0.024 | kerosene with 40 vol% 1-octanol | 1 | Gd(III) | NA | 3 | HNO3 | 2.997101 | NA | NA | NA | 25 | 120 | 1 | 77.42637 | NO | Figure 2
Extraction and stripping behaviors of 14 lanthanides from nitric acid medium by N,N’-dimethyl-N,N’-dioctyl diglycolamide | Yaoyang Liu, Chuang Zhao, Zhibin Liu, Yu Zhou, Caishan Jiao, Meng Zhang, Hongguo Hou, Yang Gao, Hui He & Guoxin Tian | 2020 | https://doi.org/10.1007/s10967-020-07242-1 | 1 | CCCCCCCCN(C)C(=O)COCC(=O)N(C)CCCCCCCC | DMDODGA | 0.024 | kerosene with 40 vol% 1-octanol | 1 | Gd(III) | NA | 3 | HNO3 | 3.994203 | NA | NA | NA | 25 | 120 | 1 | 96.23506 | NO | Figure 2
Extraction and stripping behaviors of 14 lanthanides from nitric acid medium by N,N’-dimethyl-N,N’-dioctyl diglycolamide | Yaoyang Liu, Chuang Zhao, Zhibin Liu, Yu Zhou, Caishan Jiao, Meng Zhang, Hongguo Hou, Yang Gao, Hui He & Guoxin Tian | 2020 | https://doi.org/10.1007/s10967-020-07242-1 | 1 | CCCCCCCCN(C)C(=O)COCC(=O)N(C)CCCCCCCC | DMDODGA | 0.024 | kerosene with 40 vol% 1-octanol | 1 | Gd(III) | NA | 3 | HNO3 | 4.997101 | NA | NA | NA | 25 | 120 | 1 | 71.70601 | NO | Figure 2
Extraction and stripping behaviors of 14 lanthanides from nitric acid medium by N,N’-dimethyl-N,N’-dioctyl diglycolamide | Yaoyang Liu, Chuang Zhao, Zhibin Liu, Yu Zhou, Caishan Jiao, Meng Zhang, Hongguo Hou, Yang Gao, Hui He & Guoxin Tian | 2020 | https://doi.org/10.1007/s10967-020-07242-1 | 1 | CCCCCCCCN(C)C(=O)COCC(=O)N(C)CCCCCCCC | DMDODGA | 0.024 | kerosene with 40 vol% 1-octanol | 1 | Gd(III) | NA | 3 | HNO3 | 5.994203 | NA | NA | NA | 25 | 120 | 1 | 72.62918 | NO | Figure 2
Extraction and stripping behaviors of 14 lanthanides from nitric acid medium by N,N’-dimethyl-N,N’-dioctyl diglycolamide | Yaoyang Liu, Chuang Zhao, Zhibin Liu, Yu Zhou, Caishan Jiao, Meng Zhang, Hongguo Hou, Yang Gao, Hui He & Guoxin Tian | 2020 | https://doi.org/10.1007/s10967-020-07242-1 | 1 | CCCCCCCCN(C)C(=O)COCC(=O)N(C)CCCCCCCC | DMDODGA | 0.024 | kerosene with 40 vol% 1-octanol | 1 | Tb(III) | NA | 3 | HNO3 | 0.4985507 | NA | NA | NA | 25 | 120 | 1 | 4.948168 | NO | Figure 2
Extraction and stripping behaviors of 14 lanthanides from nitric acid medium by N,N’-dimethyl-N,N’-dioctyl diglycolamide | Yaoyang Liu, Chuang Zhao, Zhibin Liu, Yu Zhou, Caishan Jiao, Meng Zhang, Hongguo Hou, Yang Gao, Hui He & Guoxin Tian | 2020 | https://doi.org/10.1007/s10967-020-07242-1 | 1 | CCCCCCCCN(C)C(=O)COCC(=O)N(C)CCCCCCCC | DMDODGA | 0.024 | kerosene with 40 vol% 1-octanol | 1 | Tb(III) | NA | 3 | HNO3 | 1.002899 | NA | NA | NA | 25 | 120 | 1 | 22.67543 | NO | Figure 2
Extraction and stripping behaviors of 14 lanthanides from nitric acid medium by N,N’-dimethyl-N,N’-dioctyl diglycolamide | Yaoyang Liu, Chuang Zhao, Zhibin Liu, Yu Zhou, Caishan Jiao, Meng Zhang, Hongguo Hou, Yang Gao, Hui He & Guoxin Tian | 2020 | https://doi.org/10.1007/s10967-020-07242-1 | 1 | CCCCCCCCN(C)C(=O)COCC(=O)N(C)CCCCCCCC | DMDODGA | 0.024 | kerosene with 40 vol% 1-octanol | 1 | Tb(III) | NA | 3 | HNO3 | 2 | NA | NA | NA | 25 | 120 | 1 | 101.2874 | NO | Figure 2
Extraction and stripping behaviors of 14 lanthanides from nitric acid medium by N,N’-dimethyl-N,N’-dioctyl diglycolamide | Yaoyang Liu, Chuang Zhao, Zhibin Liu, Yu Zhou, Caishan Jiao, Meng Zhang, Hongguo Hou, Yang Gao, Hui He & Guoxin Tian | 2020 | https://doi.org/10.1007/s10967-020-07242-1 | 1 | CCCCCCCCN(C)C(=O)COCC(=O)N(C)CCCCCCCC | DMDODGA | 0.024 | kerosene with 40 vol% 1-octanol | 1 | Tb(III) | NA | 3 | HNO3 | 2.997101 | NA | NA | NA | 25 | 120 | 1 | 162.5965 | NO | Figure 2
Extraction and stripping behaviors of 14 lanthanides from nitric acid medium by N,N’-dimethyl-N,N’-dioctyl diglycolamide | Yaoyang Liu, Chuang Zhao, Zhibin Liu, Yu Zhou, Caishan Jiao, Meng Zhang, Hongguo Hou, Yang Gao, Hui He & Guoxin Tian | 2020 | https://doi.org/10.1007/s10967-020-07242-1 | 1 | CCCCCCCCN(C)C(=O)COCC(=O)N(C)CCCCCCCC | DMDODGA | 0.024 | kerosene with 40 vol% 1-octanol | 1 | Tb(III) | NA | 3 | HNO3 | 3.994203 | NA | NA | NA | 25 | 120 | 1 | 156.4748 | NO | Figure 2
Extraction and stripping behaviors of 14 lanthanides from nitric acid medium by N,N’-dimethyl-N,N’-dioctyl diglycolamide | Yaoyang Liu, Chuang Zhao, Zhibin Liu, Yu Zhou, Caishan Jiao, Meng Zhang, Hongguo Hou, Yang Gao, Hui He & Guoxin Tian | 2020 | https://doi.org/10.1007/s10967-020-07242-1 | 1 | CCCCCCCCN(C)C(=O)COCC(=O)N(C)CCCCCCCC | DMDODGA | 0.024 | kerosene with 40 vol% 1-octanol | 1 | Tb(III) | NA | 3 | HNO3 | 4.991304 | NA | NA | NA | 25 | 120 | 1 | 150.5836 | NO | Figure 2
Extraction and stripping behaviors of 14 lanthanides from nitric acid medium by N,N’-dimethyl-N,N’-dioctyl diglycolamide | Yaoyang Liu, Chuang Zhao, Zhibin Liu, Yu Zhou, Caishan Jiao, Meng Zhang, Hongguo Hou, Yang Gao, Hui He & Guoxin Tian | 2020 | https://doi.org/10.1007/s10967-020-07242-1 | 1 | CCCCCCCCN(C)C(=O)COCC(=O)N(C)CCCCCCCC | DMDODGA | 0.024 | kerosene with 40 vol% 1-octanol | 1 | Tb(III) | NA | 3 | HNO3 | 5.994203 | NA | NA | NA | 25 | 120 | 1 | 150.5836 | NO | Figure 2
Extraction and stripping behaviors of 14 lanthanides from nitric acid medium by N,N’-dimethyl-N,N’-dioctyl diglycolamide | Yaoyang Liu, Chuang Zhao, Zhibin Liu, Yu Zhou, Caishan Jiao, Meng Zhang, Hongguo Hou, Yang Gao, Hui He & Guoxin Tian | 2020 | https://doi.org/10.1007/s10967-020-07242-1 | 1 | CCCCCCCCN(C)C(=O)COCC(=O)N(C)CCCCCCCC | DMDODGA | 0.024 | kerosene with 40 vol% 1-octanol | 1 | Dy(III) | NA | 3 | HNO3 | 0.4985507 | NA | NA | NA | 25 | 120 | 1 | 5.011872 | NO | Figure 2
Extraction and stripping behaviors of 14 lanthanides from nitric acid medium by N,N’-dimethyl-N,N’-dioctyl diglycolamide | Yaoyang Liu, Chuang Zhao, Zhibin Liu, Yu Zhou, Caishan Jiao, Meng Zhang, Hongguo Hou, Yang Gao, Hui He & Guoxin Tian | 2020 | https://doi.org/10.1007/s10967-020-07242-1 | 1 | CCCCCCCCN(C)C(=O)COCC(=O)N(C)CCCCCCCC | DMDODGA | 0.024 | kerosene with 40 vol% 1-octanol | 1 | Dy(III) | NA | 3 | HNO3 | 1.002899 | NA | NA | NA | 25 | 120 | 1 | 23.26305 | NO | Figure 2
Extraction and stripping behaviors of 14 lanthanides from nitric acid medium by N,N’-dimethyl-N,N’-dioctyl diglycolamide | Yaoyang Liu, Chuang Zhao, Zhibin Liu, Yu Zhou, Caishan Jiao, Meng Zhang, Hongguo Hou, Yang Gao, Hui He & Guoxin Tian | 2020 | https://doi.org/10.1007/s10967-020-07242-1 | 1 | CCCCCCCCN(C)C(=O)COCC(=O)N(C)CCCCCCCC | DMDODGA | 0.024 | kerosene with 40 vol% 1-octanol | 1 | Dy(III) | NA | 3 | HNO3 | 1.994203 | NA | NA | NA | 25 | 120 | 1 | 152.5223 | NO | Figure 2
Extraction and stripping behaviors of 14 lanthanides from nitric acid medium by N,N’-dimethyl-N,N’-dioctyl diglycolamide | Yaoyang Liu, Chuang Zhao, Zhibin Liu, Yu Zhou, Caishan Jiao, Meng Zhang, Hongguo Hou, Yang Gao, Hui He & Guoxin Tian | 2020 | https://doi.org/10.1007/s10967-020-07242-1 | 1 | CCCCCCCCN(C)C(=O)COCC(=O)N(C)CCCCCCCC | DMDODGA | 0.024 | kerosene with 40 vol% 1-octanol | 1 | Dy(III) | NA | 3 | HNO3 | 2.997101 | NA | NA | NA | 25 | 120 | 1 | 221.0265 | NO | Figure 2
Extraction and stripping behaviors of 14 lanthanides from nitric acid medium by N,N’-dimethyl-N,N’-dioctyl diglycolamide | Yaoyang Liu, Chuang Zhao, Zhibin Liu, Yu Zhou, Caishan Jiao, Meng Zhang, Hongguo Hou, Yang Gao, Hui He & Guoxin Tian | 2020 | https://doi.org/10.1007/s10967-020-07242-1 | 1 | CCCCCCCCN(C)C(=O)COCC(=O)N(C)CCCCCCCC | DMDODGA | 0.024 | kerosene with 40 vol% 1-octanol | 1 | Dy(III) | NA | 3 | HNO3 | 3.994203 | NA | NA | NA | 25 | 120 | 1 | 527.4997 | NO | Figure 2
Extraction and stripping behaviors of 14 lanthanides from nitric acid medium by N,N’-dimethyl-N,N’-dioctyl diglycolamide | Yaoyang Liu, Chuang Zhao, Zhibin Liu, Yu Zhou, Caishan Jiao, Meng Zhang, Hongguo Hou, Yang Gao, Hui He & Guoxin Tian | 2020 | https://doi.org/10.1007/s10967-020-07242-1 | 1 | CCCCCCCCN(C)C(=O)COCC(=O)N(C)CCCCCCCC | DMDODGA | 0.024 | kerosene with 40 vol% 1-octanol | 1 | Dy(III) | NA | 3 | HNO3 | 4.997101 | NA | NA | NA | 25 | 120 | 1 | 527.4997 | NO | Figure 2
Extraction and stripping behaviors of 14 lanthanides from nitric acid medium by N,N’-dimethyl-N,N’-dioctyl diglycolamide | Yaoyang Liu, Chuang Zhao, Zhibin Liu, Yu Zhou, Caishan Jiao, Meng Zhang, Hongguo Hou, Yang Gao, Hui He & Guoxin Tian | 2020 | https://doi.org/10.1007/s10967-020-07242-1 | 1 | CCCCCCCCN(C)C(=O)COCC(=O)N(C)CCCCCCCC | DMDODGA | 0.024 | kerosene with 40 vol% 1-octanol | 1 | Dy(III) | NA | 3 | HNO3 | 5.994203 | NA | NA | NA | 25 | 120 | 1 | 488.5274 | NO | Figure 2
Extraction and stripping behaviors of 14 lanthanides from nitric acid medium by N,N’-dimethyl-N,N’-dioctyl diglycolamide | Yaoyang Liu, Chuang Zhao, Zhibin Liu, Yu Zhou, Caishan Jiao, Meng Zhang, Hongguo Hou, Yang Gao, Hui He & Guoxin Tian | 2020 | https://doi.org/10.1007/s10967-020-07242-1 | 1 | CCCCCCCCN(C)C(=O)COCC(=O)N(C)CCCCCCCC | DMDODGA | 0.024 | kerosene with 40 vol% 1-octanol | 1 | Ho(III) | NA | 3 | HNO3 | 0.4985507 | NA | NA | NA | 25 | 120 | 1 | 15.05836 | NO | Figure 2
Extraction and stripping behaviors of 14 lanthanides from nitric acid medium by N,N’-dimethyl-N,N’-dioctyl diglycolamide | Yaoyang Liu, Chuang Zhao, Zhibin Liu, Yu Zhou, Caishan Jiao, Meng Zhang, Hongguo Hou, Yang Gao, Hui He & Guoxin Tian | 2020 | https://doi.org/10.1007/s10967-020-07242-1 | 1 | CCCCCCCCN(C)C(=O)COCC(=O)N(C)CCCCCCCC | DMDODGA | 0.024 | kerosene with 40 vol% 1-octanol | 1 | Ho(III) | NA | 3 | HNO3 | 0.9971014 | NA | NA | NA | 25 | 120 | 1 | 86.87381 | NO | Figure 2
Extraction and stripping behaviors of 14 lanthanides from nitric acid medium by N,N’-dimethyl-N,N’-dioctyl diglycolamide | Yaoyang Liu, Chuang Zhao, Zhibin Liu, Yu Zhou, Caishan Jiao, Meng Zhang, Hongguo Hou, Yang Gao, Hui He & Guoxin Tian | 2020 | https://doi.org/10.1007/s10967-020-07242-1 | 1 | CCCCCCCCN(C)C(=O)COCC(=O)N(C)CCCCCCCC | DMDODGA | 0.024 | kerosene with 40 vol% 1-octanol | 1 | Ho(III) | NA | 3 | HNO3 | 2 | NA | NA | NA | 25 | 120 | 1 | 441.0059 | NO | Figure 2
Extraction and stripping behaviors of 14 lanthanides from nitric acid medium by N,N’-dimethyl-N,N’-dioctyl diglycolamide | Yaoyang Liu, Chuang Zhao, Zhibin Liu, Yu Zhou, Caishan Jiao, Meng Zhang, Hongguo Hou, Yang Gao, Hui He & Guoxin Tian | 2020 | https://doi.org/10.1007/s10967-020-07242-1 | 1 | CCCCCCCCN(C)C(=O)COCC(=O)N(C)CCCCCCCC | DMDODGA | 0.024 | kerosene with 40 vol% 1-octanol | 1 | Ho(III) | NA | 3 | HNO3 | 2.997101 | NA | NA | NA | 25 | 120 | 1 | 576.914 | NO | Figure 2
Extraction and stripping behaviors of 14 lanthanides from nitric acid medium by N,N’-dimethyl-N,N’-dioctyl diglycolamide | Yaoyang Liu, Chuang Zhao, Zhibin Liu, Yu Zhou, Caishan Jiao, Meng Zhang, Hongguo Hou, Yang Gao, Hui He & Guoxin Tian | 2020 | https://doi.org/10.1007/s10967-020-07242-1 | 1 | CCCCCCCCN(C)C(=O)COCC(=O)N(C)CCCCCCCC | DMDODGA | 0.024 | kerosene with 40 vol% 1-octanol | 1 | Ho(III) | NA | 3 | HNO3 | 3.994203 | NA | NA | NA | 25 | 120 | 1 | 891.2509 | NO | Figure 2
Extraction and stripping behaviors of 14 lanthanides from nitric acid medium by N,N’-dimethyl-N,N’-dioctyl diglycolamide | Yaoyang Liu, Chuang Zhao, Zhibin Liu, Yu Zhou, Caishan Jiao, Meng Zhang, Hongguo Hou, Yang Gao, Hui He & Guoxin Tian | 2020 | https://doi.org/10.1007/s10967-020-07242-1 | 1 | CCCCCCCCN(C)C(=O)COCC(=O)N(C)CCCCCCCC | DMDODGA | 0.024 | kerosene with 40 vol% 1-octanol | 1 | Ho(III) | NA | 3 | HNO3 | 4.997101 | NA | NA | NA | 25 | 120 | 1 | 868.7381 | NO | Figure 2
Extraction and stripping behaviors of 14 lanthanides from nitric acid medium by N,N’-dimethyl-N,N’-dioctyl diglycolamide | Yaoyang Liu, Chuang Zhao, Zhibin Liu, Yu Zhou, Caishan Jiao, Meng Zhang, Hongguo Hou, Yang Gao, Hui He & Guoxin Tian | 2020 | https://doi.org/10.1007/s10967-020-07242-1 | 1 | CCCCCCCCN(C)C(=O)COCC(=O)N(C)CCCCCCCC | DMDODGA | 0.024 | kerosene with 40 vol% 1-octanol | 1 | Ho(III) | NA | 3 | HNO3 | 5.994203 | NA | NA | NA | 25 | 120 | 1 | 857.6959 | NO | Figure 2
Extraction and stripping behaviors of 14 lanthanides from nitric acid medium by N,N’-dimethyl-N,N’-dioctyl diglycolamide | Yaoyang Liu, Chuang Zhao, Zhibin Liu, Yu Zhou, Caishan Jiao, Meng Zhang, Hongguo Hou, Yang Gao, Hui He & Guoxin Tian | 2020 | https://doi.org/10.1007/s10967-020-07242-1 | 1 | CCCCCCCCN(C)C(=O)COCC(=O)N(C)CCCCCCCC | DMDODGA | 0.024 | kerosene with 40 vol% 1-octanol | 1 | Er(III) | NA | 3 | HNO3 | 0.4927536 | NA | NA | NA | 25 | 120 | 1 | 9.747402 | NO | Figure 2
Extraction and stripping behaviors of 14 lanthanides from nitric acid medium by N,N’-dimethyl-N,N’-dioctyl diglycolamide | Yaoyang Liu, Chuang Zhao, Zhibin Liu, Yu Zhou, Caishan Jiao, Meng Zhang, Hongguo Hou, Yang Gao, Hui He & Guoxin Tian | 2020 | https://doi.org/10.1007/s10967-020-07242-1 | 1 | CCCCCCCCN(C)C(=O)COCC(=O)N(C)CCCCCCCC | DMDODGA | 0.024 | kerosene with 40 vol% 1-octanol | 1 | Er(III) | NA | 3 | HNO3 | 0.9971014 | NA | NA | NA | 25 | 120 | 1 | 50.11872 | NO | Figure 2
Extraction and stripping behaviors of 14 lanthanides from nitric acid medium by N,N’-dimethyl-N,N’-dioctyl diglycolamide | Yaoyang Liu, Chuang Zhao, Zhibin Liu, Yu Zhou, Caishan Jiao, Meng Zhang, Hongguo Hou, Yang Gao, Hui He & Guoxin Tian | 2020 | https://doi.org/10.1007/s10967-020-07242-1 | 1 | CCCCCCCCN(C)C(=O)COCC(=O)N(C)CCCCCCCC | DMDODGA | 0.024 | kerosene with 40 vol% 1-octanol | 1 | Er(III) | NA | 3 | HNO3 | 1.994203 | NA | NA | NA | 25 | 120 | 1 | 441.0059 | NO | Figure 2
Extraction and stripping behaviors of 14 lanthanides from nitric acid medium by N,N’-dimethyl-N,N’-dioctyl diglycolamide | Yaoyang Liu, Chuang Zhao, Zhibin Liu, Yu Zhou, Caishan Jiao, Meng Zhang, Hongguo Hou, Yang Gao, Hui He & Guoxin Tian | 2020 | https://doi.org/10.1007/s10967-020-07242-1 | 1 | CCCCCCCCN(C)C(=O)COCC(=O)N(C)CCCCCCCC | DMDODGA | 0.024 | kerosene with 40 vol% 1-octanol | 1 | Er(III) | NA | 3 | HNO3 | 2.997101 | NA | NA | NA | 25 | 120 | 1 | 938.0419 | NO | Figure 2
Extraction and stripping behaviors of 14 lanthanides from nitric acid medium by N,N’-dimethyl-N,N’-dioctyl diglycolamide | Yaoyang Liu, Chuang Zhao, Zhibin Liu, Yu Zhou, Caishan Jiao, Meng Zhang, Hongguo Hou, Yang Gao, Hui He & Guoxin Tian | 2020 | https://doi.org/10.1007/s10967-020-07242-1 | 1 | CCCCCCCCN(C)C(=O)COCC(=O)N(C)CCCCCCCC | DMDODGA | 0.024 | kerosene with 40 vol% 1-octanol | 1 | Er(III) | NA | 3 | HNO3 | 3.994203 | NA | NA | NA | 25 | 120 | 1 | 1544.859 | NO | Figure 2
Extraction and stripping behaviors of 14 lanthanides from nitric acid medium by N,N’-dimethyl-N,N’-dioctyl diglycolamide | Yaoyang Liu, Chuang Zhao, Zhibin Liu, Yu Zhou, Caishan Jiao, Meng Zhang, Hongguo Hou, Yang Gao, Hui He & Guoxin Tian | 2020 | https://doi.org/10.1007/s10967-020-07242-1 | 1 | CCCCCCCCN(C)C(=O)COCC(=O)N(C)CCCCCCCC | DMDODGA | 0.024 | kerosene with 40 vol% 1-octanol | 1 | Er(III) | NA | 3 | HNO3 | 4.991304 | NA | NA | NA | 25 | 120 | 1 | 1486.696 | NO | Figure 2
Extraction and stripping behaviors of 14 lanthanides from nitric acid medium by N,N’-dimethyl-N,N’-dioctyl diglycolamide | Yaoyang Liu, Chuang Zhao, Zhibin Liu, Yu Zhou, Caishan Jiao, Meng Zhang, Hongguo Hou, Yang Gao, Hui He & Guoxin Tian | 2020 | https://doi.org/10.1007/s10967-020-07242-1 | 1 | CCCCCCCCN(C)C(=O)COCC(=O)N(C)CCCCCCCC | DMDODGA | 0.024 | kerosene with 40 vol% 1-octanol | 1 | Er(III) | NA | 3 | HNO3 | 5.988406 | NA | NA | NA | 25 | 120 | 1 | 1449.143 | NO | Figure 2
Extraction and stripping behaviors of 14 lanthanides from nitric acid medium by N,N’-dimethyl-N,N’-dioctyl diglycolamide | Yaoyang Liu, Chuang Zhao, Zhibin Liu, Yu Zhou, Caishan Jiao, Meng Zhang, Hongguo Hou, Yang Gao, Hui He & Guoxin Tian | 2020 | https://doi.org/10.1007/s10967-020-07242-1 | 1 | CCCCCCCCN(C)C(=O)COCC(=O)N(C)CCCCCCCC | DMDODGA | 0.024 | kerosene with 40 vol% 1-octanol | 1 | Tm(III) | NA | 3 | HNO3 | 0.4985507 | NA | NA | NA | 25 | 120 | 1 | 10 | NO | Figure 2
Extraction and stripping behaviors of 14 lanthanides from nitric acid medium by N,N’-dimethyl-N,N’-dioctyl diglycolamide | Yaoyang Liu, Chuang Zhao, Zhibin Liu, Yu Zhou, Caishan Jiao, Meng Zhang, Hongguo Hou, Yang Gao, Hui He & Guoxin Tian | 2020 | https://doi.org/10.1007/s10967-020-07242-1 | 1 | CCCCCCCCN(C)C(=O)COCC(=O)N(C)CCCCCCCC | DMDODGA | 0.024 | kerosene with 40 vol% 1-octanol | 1 | Tm(III) | NA | 3 | HNO3 | 1.002899 | NA | NA | NA | 25 | 120 | 1 | 73.56423 | NO | Figure 2
Extraction and stripping behaviors of 14 lanthanides from nitric acid medium by N,N’-dimethyl-N,N’-dioctyl diglycolamide | Yaoyang Liu, Chuang Zhao, Zhibin Liu, Yu Zhou, Caishan Jiao, Meng Zhang, Hongguo Hou, Yang Gao, Hui He & Guoxin Tian | 2020 | https://doi.org/10.1007/s10967-020-07242-1 | 1 | CCCCCCCCN(C)C(=O)COCC(=O)N(C)CCCCCCCC | DMDODGA | 0.024 | kerosene with 40 vol% 1-octanol | 1 | Tm(III) | NA | 3 | HNO3 | 1.994203 | NA | NA | NA | 25 | 120 | 1 | 607.2022 | NO | Figure 2
Extraction and stripping behaviors of 14 lanthanides from nitric acid medium by N,N’-dimethyl-N,N’-dioctyl diglycolamide | Yaoyang Liu, Chuang Zhao, Zhibin Liu, Yu Zhou, Caishan Jiao, Meng Zhang, Hongguo Hou, Yang Gao, Hui He & Guoxin Tian | 2020 | https://doi.org/10.1007/s10967-020-07242-1 | 1 | CCCCCCCCN(C)C(=O)COCC(=O)N(C)CCCCCCCC | DMDODGA | 0.024 | kerosene with 40 vol% 1-octanol | 1 | Tm(III) | NA | 3 | HNO3 | 2.991304 | NA | NA | NA | 25 | 120 | 1 | 1039.122 | NO | Figure 2
Extraction and stripping behaviors of 14 lanthanides from nitric acid medium by N,N’-dimethyl-N,N’-dioctyl diglycolamide | Yaoyang Liu, Chuang Zhao, Zhibin Liu, Yu Zhou, Caishan Jiao, Meng Zhang, Hongguo Hou, Yang Gao, Hui He & Guoxin Tian | 2020 | https://doi.org/10.1007/s10967-020-07242-1 | 1 | CCCCCCCCN(C)C(=O)COCC(=O)N(C)CCCCCCCC | DMDODGA | 0.024 | kerosene with 40 vol% 1-octanol | 1 | Tm(III) | NA | 3 | HNO3 | 3.994203 | NA | NA | NA | 25 | 120 | 1 | 1325.019 | NO | Figure 2
Extraction and stripping behaviors of 14 lanthanides from nitric acid medium by N,N’-dimethyl-N,N’-dioctyl diglycolamide | Yaoyang Liu, Chuang Zhao, Zhibin Liu, Yu Zhou, Caishan Jiao, Meng Zhang, Hongguo Hou, Yang Gao, Hui He & Guoxin Tian | 2020 | https://doi.org/10.1007/s10967-020-07242-1 | 1 | CCCCCCCCN(C)C(=O)COCC(=O)N(C)CCCCCCCC | DMDODGA | 0.024 | kerosene with 40 vol% 1-octanol | 1 | Tm(III) | NA | 3 | HNO3 | 4.991304 | NA | NA | NA | 25 | 120 | 1 | 1291.55 | NO | Figure 2
Extraction and stripping behaviors of 14 lanthanides from nitric acid medium by N,N’-dimethyl-N,N’-dioctyl diglycolamide | Yaoyang Liu, Chuang Zhao, Zhibin Liu, Yu Zhou, Caishan Jiao, Meng Zhang, Hongguo Hou, Yang Gao, Hui He & Guoxin Tian | 2020 | https://doi.org/10.1007/s10967-020-07242-1 | 1 | CCCCCCCCN(C)C(=O)COCC(=O)N(C)CCCCCCCC | DMDODGA | 0.024 | kerosene with 40 vol% 1-octanol | 1 | Tm(III) | NA | 3 | HNO3 | 5.988406 | NA | NA | NA | 25 | 120 | 1 | 1258.925 | NO | Figure 2
Extraction and stripping behaviors of 14 lanthanides from nitric acid medium by N,N’-dimethyl-N,N’-dioctyl diglycolamide | Yaoyang Liu, Chuang Zhao, Zhibin Liu, Yu Zhou, Caishan Jiao, Meng Zhang, Hongguo Hou, Yang Gao, Hui He & Guoxin Tian | 2020 | https://doi.org/10.1007/s10967-020-07242-1 | 1 | CCCCCCCCN(C)C(=O)COCC(=O)N(C)CCCCCCCC | DMDODGA | 0.024 | kerosene with 40 vol% 1-octanol | 1 | Yb(III) | NA | 3 | HNO3 | 0.4927536 | NA | NA | NA | 25 | 120 | 1 | 10.12874 | NO | Figure 2
Extraction and stripping behaviors of 14 lanthanides from nitric acid medium by N,N’-dimethyl-N,N’-dioctyl diglycolamide | Yaoyang Liu, Chuang Zhao, Zhibin Liu, Yu Zhou, Caishan Jiao, Meng Zhang, Hongguo Hou, Yang Gao, Hui He & Guoxin Tian | 2020 | https://doi.org/10.1007/s10967-020-07242-1 | 1 | CCCCCCCCN(C)C(=O)COCC(=O)N(C)CCCCCCCC | DMDODGA | 0.024 | kerosene with 40 vol% 1-octanol | 1 | Yb(III) | NA | 3 | HNO3 | 1.002899 | NA | NA | NA | 25 | 120 | 1 | 68.12921 | NO | Figure 2
Extraction and stripping behaviors of 14 lanthanides from nitric acid medium by N,N’-dimethyl-N,N’-dioctyl diglycolamide | Yaoyang Liu, Chuang Zhao, Zhibin Liu, Yu Zhou, Caishan Jiao, Meng Zhang, Hongguo Hou, Yang Gao, Hui He & Guoxin Tian | 2020 | https://doi.org/10.1007/s10967-020-07242-1 | 1 | CCCCCCCCN(C)C(=O)COCC(=O)N(C)CCCCCCCC | DMDODGA | 0.024 | kerosene with 40 vol% 1-octanol | 1 | Yb(III) | NA | 3 | HNO3 | 2 | NA | NA | NA | 25 | 120 | 1 | 527.4997 | NO | Figure 2
Extraction and stripping behaviors of 14 lanthanides from nitric acid medium by N,N’-dimethyl-N,N’-dioctyl diglycolamide | Yaoyang Liu, Chuang Zhao, Zhibin Liu, Yu Zhou, Caishan Jiao, Meng Zhang, Hongguo Hou, Yang Gao, Hui He & Guoxin Tian | 2020 | https://doi.org/10.1007/s10967-020-07242-1 | 1 | CCCCCCCCN(C)C(=O)COCC(=O)N(C)CCCCCCCC | DMDODGA | 0.024 | kerosene with 40 vol% 1-octanol | 1 | Yb(III) | NA | 3 | HNO3 | 2.991304 | NA | NA | NA | 25 | 120 | 1 | 1039.122 | NO | Figure 2
Extraction and stripping behaviors of 14 lanthanides from nitric acid medium by N,N’-dimethyl-N,N’-dioctyl diglycolamide | Yaoyang Liu, Chuang Zhao, Zhibin Liu, Yu Zhou, Caishan Jiao, Meng Zhang, Hongguo Hou, Yang Gao, Hui He & Guoxin Tian | 2020 | https://doi.org/10.1007/s10967-020-07242-1 | 1 | CCCCCCCCN(C)C(=O)COCC(=O)N(C)CCCCCCCC | DMDODGA | 0.024 | kerosene with 40 vol% 1-octanol | 1 | Yb(III) | NA | 3 | HNO3 | 3.994203 | NA | NA | NA | 25 | 120 | 1 | 1467.799 | NO | Figure 2
Extraction and stripping behaviors of 14 lanthanides from nitric acid medium by N,N’-dimethyl-N,N’-dioctyl diglycolamide | Yaoyang Liu, Chuang Zhao, Zhibin Liu, Yu Zhou, Caishan Jiao, Meng Zhang, Hongguo Hou, Yang Gao, Hui He & Guoxin Tian | 2020 | https://doi.org/10.1007/s10967-020-07242-1 | 1 | CCCCCCCCN(C)C(=O)COCC(=O)N(C)CCCCCCCC | DMDODGA | 0.024 | kerosene with 40 vol% 1-octanol | 1 | Yb(III) | NA | 3 | HNO3 | 4.991304 | NA | NA | NA | 25 | 120 | 1 | 1449.143 | NO | Figure 2
Extraction and stripping behaviors of 14 lanthanides from nitric acid medium by N,N’-dimethyl-N,N’-dioctyl diglycolamide | Yaoyang Liu, Chuang Zhao, Zhibin Liu, Yu Zhou, Caishan Jiao, Meng Zhang, Hongguo Hou, Yang Gao, Hui He & Guoxin Tian | 2020 | https://doi.org/10.1007/s10967-020-07242-1 | 1 | CCCCCCCCN(C)C(=O)COCC(=O)N(C)CCCCCCCC | DMDODGA | 0.024 | kerosene with 40 vol% 1-octanol | 1 | Yb(III) | NA | 3 | HNO3 | 5.994203 | NA | NA | NA | 25 | 120 | 1 | 1430.723 | NO | Figure 2
Extraction and stripping behaviors of 14 lanthanides from nitric acid medium by N,N’-dimethyl-N,N’-dioctyl diglycolamide | Yaoyang Liu, Chuang Zhao, Zhibin Liu, Yu Zhou, Caishan Jiao, Meng Zhang, Hongguo Hou, Yang Gao, Hui He & Guoxin Tian | 2020 | https://doi.org/10.1007/s10967-020-07242-1 | 1 | CCCCCCCCN(C)C(=O)COCC(=O)N(C)CCCCCCCC | DMDODGA | 0.024 | kerosene with 40 vol% 1-octanol | 1 | Lu(III) | NA | 3 | HNO3 | 0.4985507 | NA | NA | NA | 25 | 120 | 1 | 10 | NO | Figure 2
Extraction and stripping behaviors of 14 lanthanides from nitric acid medium by N,N’-dimethyl-N,N’-dioctyl diglycolamide | Yaoyang Liu, Chuang Zhao, Zhibin Liu, Yu Zhou, Caishan Jiao, Meng Zhang, Hongguo Hou, Yang Gao, Hui He & Guoxin Tian | 2020 | https://doi.org/10.1007/s10967-020-07242-1 | 1 | CCCCCCCCN(C)C(=O)COCC(=O)N(C)CCCCCCCC | DMDODGA | 0.024 | kerosene with 40 vol% 1-octanol | 1 | Lu(III) | NA | 3 | HNO3 | 1.002899 | NA | NA | NA | 25 | 120 | 1 | 67.26324 | NO | Figure 2
Extraction and stripping behaviors of 14 lanthanides from nitric acid medium by N,N’-dimethyl-N,N’-dioctyl diglycolamide | Yaoyang Liu, Chuang Zhao, Zhibin Liu, Yu Zhou, Caishan Jiao, Meng Zhang, Hongguo Hou, Yang Gao, Hui He & Guoxin Tian | 2020 | https://doi.org/10.1007/s10967-020-07242-1 | 1 | CCCCCCCCN(C)C(=O)COCC(=O)N(C)CCCCCCCC | DMDODGA | 0.024 | kerosene with 40 vol% 1-octanol | 1 | Lu(III) | NA | 3 | HNO3 | 2 | NA | NA | NA | 25 | 120 | 1 | 764.4223 | NO | Figure 2
Extraction and stripping behaviors of 14 lanthanides from nitric acid medium by N,N’-dimethyl-N,N’-dioctyl diglycolamide | Yaoyang Liu, Chuang Zhao, Zhibin Liu, Yu Zhou, Caishan Jiao, Meng Zhang, Hongguo Hou, Yang Gao, Hui He & Guoxin Tian | 2020 | https://doi.org/10.1007/s10967-020-07242-1 | 1 | CCCCCCCCN(C)C(=O)COCC(=O)N(C)CCCCCCCC | DMDODGA | 0.024 | kerosene with 40 vol% 1-octanol | 1 | Lu(III) | NA | 3 | HNO3 | 2.997101 | NA | NA | NA | 25 | 120 | 1 | 1359.356 | NO | Figure 2
Extraction and stripping behaviors of 14 lanthanides from nitric acid medium by N,N’-dimethyl-N,N’-dioctyl diglycolamide | Yaoyang Liu, Chuang Zhao, Zhibin Liu, Yu Zhou, Caishan Jiao, Meng Zhang, Hongguo Hou, Yang Gao, Hui He & Guoxin Tian | 2020 | https://doi.org/10.1007/s10967-020-07242-1 | 1 | CCCCCCCCN(C)C(=O)COCC(=O)N(C)CCCCCCCC | DMDODGA | 0.024 | kerosene with 40 vol% 1-octanol | 1 | Lu(III) | NA | 3 | HNO3 | 3.994203 | NA | NA | NA | 25 | 120 | 1 | 1625.965 | NO | Figure 2
Extraction and stripping behaviors of 14 lanthanides from nitric acid medium by N,N’-dimethyl-N,N’-dioctyl diglycolamide | Yaoyang Liu, Chuang Zhao, Zhibin Liu, Yu Zhou, Caishan Jiao, Meng Zhang, Hongguo Hou, Yang Gao, Hui He & Guoxin Tian | 2020 | https://doi.org/10.1007/s10967-020-07242-1 | 1 | CCCCCCCCN(C)C(=O)COCC(=O)N(C)CCCCCCCC | DMDODGA | 0.024 | kerosene with 40 vol% 1-octanol | 1 | Lu(III) | NA | 3 | HNO3 | 4.997101 | NA | NA | NA | 25 | 120 | 1 | 1625.965 | NO | Figure 2
Extraction and stripping behaviors of 14 lanthanides from nitric acid medium by N,N’-dimethyl-N,N’-dioctyl diglycolamide | Yaoyang Liu, Chuang Zhao, Zhibin Liu, Yu Zhou, Caishan Jiao, Meng Zhang, Hongguo Hou, Yang Gao, Hui He & Guoxin Tian | 2020 | https://doi.org/10.1007/s10967-020-07242-1 | 1 | CCCCCCCCN(C)C(=O)COCC(=O)N(C)CCCCCCCC | DMDODGA | 0.024 | kerosene with 40 vol% 1-octanol | 1 | Lu(III) | NA | 3 | HNO3 | 5.988406 | NA | NA | NA | 25 | 120 | 1 | 1584.893 | NO | Figure 2
Extraction and stripping behaviors of 14 lanthanides from nitric acid medium by N,N’-dimethyl-N,N’-dioctyl diglycolamide | Yaoyang Liu, Chuang Zhao, Zhibin Liu, Yu Zhou, Caishan Jiao, Meng Zhang, Hongguo Hou, Yang Gao, Hui He & Guoxin Tian | 2020 | https://doi.org/10.1007/s10967-020-07242-1 | 1 | CCCCCCCCN(C)C(=O)COCC(=O)N(C)CCCCCCCC | DMDODGA | 0.01201268 | kerosene with 40 vol% 1-octanol | 1 | La(III) | NA | 3 | HNO3 | 3 | NA | NA | NA | 25 | 120 | 1 | 0.2758268 | NO | Figure 3
Extraction and stripping behaviors of 14 lanthanides from nitric acid medium by N,N’-dimethyl-N,N’-dioctyl diglycolamide | Yaoyang Liu, Chuang Zhao, Zhibin Liu, Yu Zhou, Caishan Jiao, Meng Zhang, Hongguo Hou, Yang Gao, Hui He & Guoxin Tian | 2020 | https://doi.org/10.1007/s10967-020-07242-1 | 1 | CCCCCCCCN(C)C(=O)COCC(=O)N(C)CCCCCCCC | DMDODGA | 0.02402439 | kerosene with 40 vol% 1-octanol | 1 | La(III) | NA | 3 | HNO3 | 3 | NA | NA | NA | 25 | 120 | 1 | 0.9202213 | NO | Figure 3
Extraction and stripping behaviors of 14 lanthanides from nitric acid medium by N,N’-dimethyl-N,N’-dioctyl diglycolamide | Yaoyang Liu, Chuang Zhao, Zhibin Liu, Yu Zhou, Caishan Jiao, Meng Zhang, Hongguo Hou, Yang Gao, Hui He & Guoxin Tian | 2020 | https://doi.org/10.1007/s10967-020-07242-1 | 1 | CCCCCCCCN(C)C(=O)COCC(=O)N(C)CCCCCCCC | DMDODGA | 0.04789773 | kerosene with 40 vol% 1-octanol | 1 | La(III) | NA | 3 | HNO3 | 3 | NA | NA | NA | 25 | 120 | 1 | 4.21548 | NO | Figure 3
Extraction and stripping behaviors of 14 lanthanides from nitric acid medium by N,N’-dimethyl-N,N’-dioctyl diglycolamide | Yaoyang Liu, Chuang Zhao, Zhibin Liu, Yu Zhou, Caishan Jiao, Meng Zhang, Hongguo Hou, Yang Gao, Hui He & Guoxin Tian | 2020 | https://doi.org/10.1007/s10967-020-07242-1 | 1 | CCCCCCCCN(C)C(=O)COCC(=O)N(C)CCCCCCCC | DMDODGA | 0.07196857 | kerosene with 40 vol% 1-octanol | 1 | La(III) | NA | 3 | HNO3 | 3 | NA | NA | NA | 25 | 120 | 1 | 12.07834 | NO | Figure 3
Extraction and stripping behaviors of 14 lanthanides from nitric acid medium by N,N’-dimethyl-N,N’-dioctyl diglycolamide | Yaoyang Liu, Chuang Zhao, Zhibin Liu, Yu Zhou, Caishan Jiao, Meng Zhang, Hongguo Hou, Yang Gao, Hui He & Guoxin Tian | 2020 | https://doi.org/10.1007/s10967-020-07242-1 | 1 | CCCCCCCCN(C)C(=O)COCC(=O)N(C)CCCCCCCC | DMDODGA | 0.1198161 | kerosene with 40 vol% 1-octanol | 1 | La(III) | NA | 3 | HNO3 | 3 | NA | NA | NA | 25 | 120 | 1 | 24.88633 | NO | Figure 3
Extraction and stripping behaviors of 14 lanthanides from nitric acid medium by N,N’-dimethyl-N,N’-dioctyl diglycolamide | Yaoyang Liu, Chuang Zhao, Zhibin Liu, Yu Zhou, Caishan Jiao, Meng Zhang, Hongguo Hou, Yang Gao, Hui He & Guoxin Tian | 2020 | https://doi.org/10.1007/s10967-020-07242-1 | 1 | CCCCCCCCN(C)C(=O)COCC(=O)N(C)CCCCCCCC | DMDODGA | 0.01197541 | kerosene with 40 vol% 1-octanol | 1 | Ce(III) | NA | 3 | HNO3 | 3 | NA | NA | NA | 25 | 120 | 1 | 0.3509843 | NO | Figure 3
Extraction and stripping behaviors of 14 lanthanides from nitric acid medium by N,N’-dimethyl-N,N’-dioctyl diglycolamide | Yaoyang Liu, Chuang Zhao, Zhibin Liu, Yu Zhou, Caishan Jiao, Meng Zhang, Hongguo Hou, Yang Gao, Hui He & Guoxin Tian | 2020 | https://doi.org/10.1007/s10967-020-07242-1 | 1 | CCCCCCCCN(C)C(=O)COCC(=O)N(C)CCCCCCCC | DMDODGA | 0.02394984 | kerosene with 40 vol% 1-octanol | 1 | Ce(III) | NA | 3 | HNO3 | 3 | NA | NA | NA | 25 | 120 | 1 | 1.547813 | NO | Figure 3
Extraction and stripping behaviors of 14 lanthanides from nitric acid medium by N,N’-dimethyl-N,N’-dioctyl diglycolamide | Yaoyang Liu, Chuang Zhao, Zhibin Liu, Yu Zhou, Caishan Jiao, Meng Zhang, Hongguo Hou, Yang Gao, Hui He & Guoxin Tian | 2020 | https://doi.org/10.1007/s10967-020-07242-1 | 1 | CCCCCCCCN(C)C(=O)COCC(=O)N(C)CCCCCCCC | DMDODGA | 0.04804684 | kerosene with 40 vol% 1-octanol | 1 | Ce(III) | NA | 3 | HNO3 | 3 | NA | NA | NA | 25 | 120 | 1 | 7.8476 | NO | Figure 3
Extraction and stripping behaviors of 14 lanthanides from nitric acid medium by N,N’-dimethyl-N,N’-dioctyl diglycolamide | Yaoyang Liu, Chuang Zhao, Zhibin Liu, Yu Zhou, Caishan Jiao, Meng Zhang, Hongguo Hou, Yang Gao, Hui He & Guoxin Tian | 2020 | https://doi.org/10.1007/s10967-020-07242-1 | 1 | CCCCCCCCN(C)C(=O)COCC(=O)N(C)CCCCCCCC | DMDODGA | 0.07196857 | kerosene with 40 vol% 1-octanol | 1 | Ce(III) | NA | 3 | HNO3 | 3 | NA | NA | NA | 25 | 120 | 1 | 22.77221 | NO | Figure 3
Extraction and stripping behaviors of 14 lanthanides from nitric acid medium by N,N’-dimethyl-N,N’-dioctyl diglycolamide | Yaoyang Liu, Chuang Zhao, Zhibin Liu, Yu Zhou, Caishan Jiao, Meng Zhang, Hongguo Hou, Yang Gao, Hui He & Guoxin Tian | 2020 | https://doi.org/10.1007/s10967-020-07242-1 | 1 | CCCCCCCCN(C)C(=O)COCC(=O)N(C)CCCCCCCC | DMDODGA | 0.1198161 | kerosene with 40 vol% 1-octanol | 1 | Ce(III) | NA | 3 | HNO3 | 3 | NA | NA | NA | 25 | 120 | 1 | 40.81042 | NO | Figure 3
Extraction and stripping behaviors of 14 lanthanides from nitric acid medium by N,N’-dimethyl-N,N’-dioctyl diglycolamide | Yaoyang Liu, Chuang Zhao, Zhibin Liu, Yu Zhou, Caishan Jiao, Meng Zhang, Hongguo Hou, Yang Gao, Hui He & Guoxin Tian | 2020 | https://doi.org/10.1007/s10967-020-07242-1 | 1 | CCCCCCCCN(C)C(=O)COCC(=O)N(C)CCCCCCCC | DMDODGA | 0.01201268 | kerosene with 40 vol% 1-octanol | 1 | Pr(III) | NA | 3 | HNO3 | 3 | NA | NA | NA | 25 | 120 | 1 | 0.5333965 | NO | Figure 3
Extraction and stripping behaviors of 14 lanthanides from nitric acid medium by N,N’-dimethyl-N,N’-dioctyl diglycolamide | Yaoyang Liu, Chuang Zhao, Zhibin Liu, Yu Zhou, Caishan Jiao, Meng Zhang, Hongguo Hou, Yang Gao, Hui He & Guoxin Tian | 2020 | https://doi.org/10.1007/s10967-020-07242-1 | 1 | CCCCCCCCN(C)C(=O)COCC(=O)N(C)CCCCCCCC | DMDODGA | 0.02402439 | kerosene with 40 vol% 1-octanol | 1 | Pr(III) | NA | 3 | HNO3 | 3 | NA | NA | NA | 25 | 120 | 1 | 3.070069 | NO | Figure 3
Extraction and stripping behaviors of 14 lanthanides from nitric acid medium by N,N’-dimethyl-N,N’-dioctyl diglycolamide | Yaoyang Liu, Chuang Zhao, Zhibin Liu, Yu Zhou, Caishan Jiao, Meng Zhang, Hongguo Hou, Yang Gao, Hui He & Guoxin Tian | 2020 | https://doi.org/10.1007/s10967-020-07242-1 | 1 | CCCCCCCCN(C)C(=O)COCC(=O)N(C)CCCCCCCC | DMDODGA | 0.04789773 | kerosene with 40 vol% 1-octanol | 1 | Pr(III) | NA | 3 | HNO3 | 3 | NA | NA | NA | 25 | 120 | 1 | 16.37564 | NO | Figure 3
Extraction and stripping behaviors of 14 lanthanides from nitric acid medium by N,N’-dimethyl-N,N’-dioctyl diglycolamide | Yaoyang Liu, Chuang Zhao, Zhibin Liu, Yu Zhou, Caishan Jiao, Meng Zhang, Hongguo Hou, Yang Gao, Hui He & Guoxin Tian | 2020 | https://doi.org/10.1007/s10967-020-07242-1 | 1 | CCCCCCCCN(C)C(=O)COCC(=O)N(C)CCCCCCCC | DMDODGA | 0.07196857 | kerosene with 40 vol% 1-octanol | 1 | Pr(III) | NA | 3 | HNO3 | 3 | NA | NA | NA | 25 | 120 | 1 | 22.77221 | NO | Figure 3
Extraction and stripping behaviors of 14 lanthanides from nitric acid medium by N,N’-dimethyl-N,N’-dioctyl diglycolamide | Yaoyang Liu, Chuang Zhao, Zhibin Liu, Yu Zhou, Caishan Jiao, Meng Zhang, Hongguo Hou, Yang Gao, Hui He & Guoxin Tian | 2020 | https://doi.org/10.1007/s10967-020-07242-1 | 1 | CCCCCCCCN(C)C(=O)COCC(=O)N(C)CCCCCCCC | DMDODGA | 0.1198161 | kerosene with 40 vol% 1-octanol | 1 | Pr(III) | NA | 3 | HNO3 | 3 | NA | NA | NA | 25 | 120 | 1 | 75.01584 | NO | Figure 3
Extraction and stripping behaviors of 14 lanthanides from nitric acid medium by N,N’-dimethyl-N,N’-dioctyl diglycolamide | Yaoyang Liu, Chuang Zhao, Zhibin Liu, Yu Zhou, Caishan Jiao, Meng Zhang, Hongguo Hou, Yang Gao, Hui He & Guoxin Tian | 2020 | https://doi.org/10.1007/s10967-020-07242-1 | 1 | CCCCCCCCN(C)C(=O)COCC(=O)N(C)CCCCCCCC | DMDODGA | 0.01201268 | kerosene with 40 vol% 1-octanol | 1 | Nd(III) | NA | 3 | HNO3 | 3 | NA | NA | NA | 25 | 120 | 1 | 0.5755697 | NO | Figure 3
Extraction and stripping behaviors of 14 lanthanides from nitric acid medium by N,N’-dimethyl-N,N’-dioctyl diglycolamide | Yaoyang Liu, Chuang Zhao, Zhibin Liu, Yu Zhou, Caishan Jiao, Meng Zhang, Hongguo Hou, Yang Gao, Hui He & Guoxin Tian | 2020 | https://doi.org/10.1007/s10967-020-07242-1 | 1 | CCCCCCCCN(C)C(=O)COCC(=O)N(C)CCCCCCCC | DMDODGA | 0.02402439 | kerosene with 40 vol% 1-octanol | 1 | Nd(III) | NA | 3 | HNO3 | 3 | NA | NA | NA | 25 | 120 | 1 | 6.24588 | NO | Figure 3
Extraction and stripping behaviors of 14 lanthanides from nitric acid medium by N,N’-dimethyl-N,N’-dioctyl diglycolamide | Yaoyang Liu, Chuang Zhao, Zhibin Liu, Yu Zhou, Caishan Jiao, Meng Zhang, Hongguo Hou, Yang Gao, Hui He & Guoxin Tian | 2020 | https://doi.org/10.1007/s10967-020-07242-1 | 1 | CCCCCCCCN(C)C(=O)COCC(=O)N(C)CCCCCCCC | DMDODGA | 0.04804684 | kerosene with 40 vol% 1-octanol | 1 | Nd(III) | NA | 3 | HNO3 | 3 | NA | NA | NA | 25 | 120 | 1 | 43.48214 | NO | Figure 3
Extraction and stripping behaviors of 14 lanthanides from nitric acid medium by N,N’-dimethyl-N,N’-dioctyl diglycolamide | Yaoyang Liu, Chuang Zhao, Zhibin Liu, Yu Zhou, Caishan Jiao, Meng Zhang, Hongguo Hou, Yang Gao, Hui He & Guoxin Tian | 2020 | https://doi.org/10.1007/s10967-020-07242-1 | 1 | CCCCCCCCN(C)C(=O)COCC(=O)N(C)CCCCCCCC | DMDODGA | 0.07196857 | kerosene with 40 vol% 1-octanol | 1 | Nd(III) | NA | 3 | HNO3 | 3 | NA | NA | NA | 25 | 120 | 1 | 223.2735 | NO | Figure 3
Extraction and stripping behaviors of 14 lanthanides from nitric acid medium by N,N’-dimethyl-N,N’-dioctyl diglycolamide | Yaoyang Liu, Chuang Zhao, Zhibin Liu, Yu Zhou, Caishan Jiao, Meng Zhang, Hongguo Hou, Yang Gao, Hui He & Guoxin Tian | 2020 | https://doi.org/10.1007/s10967-020-07242-1 | 1 | CCCCCCCCN(C)C(=O)COCC(=O)N(C)CCCCCCCC | DMDODGA | 0.1198161 | kerosene with 40 vol% 1-octanol | 1 | Nd(III) | NA | 3 | HNO3 | 3 | NA | NA | NA | 25 | 120 | 1 | 615.8482 | NO | Figure 3
Extraction and stripping behaviors of 14 lanthanides from nitric acid medium by N,N’-dimethyl-N,N’-dioctyl diglycolamide | Yaoyang Liu, Chuang Zhao, Zhibin Liu, Yu Zhou, Caishan Jiao, Meng Zhang, Hongguo Hou, Yang Gao, Hui He & Guoxin Tian | 2020 | https://doi.org/10.1007/s10967-020-07242-1 | 1 | CCCCCCCCN(C)C(=O)COCC(=O)N(C)CCCCCCCC | DMDODGA | 0.01196875 | kerosene with 40 vol% 1-octanol | 1 | Sm(III) | NA | 3 | HNO3 | 3 | NA | NA | NA | 25 | 120 | 1 | 16.25965 | NO | Figure 3
Extraction and stripping behaviors of 14 lanthanides from nitric acid medium by N,N’-dimethyl-N,N’-dioctyl diglycolamide | Yaoyang Liu, Chuang Zhao, Zhibin Liu, Yu Zhou, Caishan Jiao, Meng Zhang, Hongguo Hou, Yang Gao, Hui He & Guoxin Tian | 2020 | https://doi.org/10.1007/s10967-020-07242-1 | 1 | CCCCCCCCN(C)C(=O)COCC(=O)N(C)CCCCCCCC | DMDODGA | 0.02392554 | kerosene with 40 vol% 1-octanol | 1 | Sm(III) | NA | 3 | HNO3 | 3 | NA | NA | NA | 25 | 120 | 1 | 102.5914 | NO | Figure 3
Extraction and stripping behaviors of 14 lanthanides from nitric acid medium by N,N’-dimethyl-N,N’-dioctyl diglycolamide | Yaoyang Liu, Chuang Zhao, Zhibin Liu, Yu Zhou, Caishan Jiao, Meng Zhang, Hongguo Hou, Yang Gao, Hui He & Guoxin Tian | 2020 | https://doi.org/10.1007/s10967-020-07242-1 | 1 | CCCCCCCCN(C)C(=O)COCC(=O)N(C)CCCCCCCC | DMDODGA | 0.04800658 | kerosene with 40 vol% 1-octanol | 1 | Sm(III) | NA | 3 | HNO3 | 3 | NA | NA | NA | 25 | 120 | 1 | 950.1185 | NO | Figure 3
Extraction and stripping behaviors of 14 lanthanides from nitric acid medium by N,N’-dimethyl-N,N’-dioctyl diglycolamide | Yaoyang Liu, Chuang Zhao, Zhibin Liu, Yu Zhou, Caishan Jiao, Meng Zhang, Hongguo Hou, Yang Gao, Hui He & Guoxin Tian | 2020 | https://doi.org/10.1007/s10967-020-07242-1 | 1 | CCCCCCCCN(C)C(=O)COCC(=O)N(C)CCCCCCCC | DMDODGA | 0.07193008 | kerosene with 40 vol% 1-octanol | 1 | Sm(III) | NA | 3 | HNO3 | 3 | NA | NA | NA | 25 | 120 | 1 | 2712.273 | NO | Figure 3
Extraction and stripping behaviors of 14 lanthanides from nitric acid medium by N,N’-dimethyl-N,N’-dioctyl diglycolamide | Yaoyang Liu, Chuang Zhao, Zhibin Liu, Yu Zhou, Caishan Jiao, Meng Zhang, Hongguo Hou, Yang Gao, Hui He & Guoxin Tian | 2020 | https://doi.org/10.1007/s10967-020-07242-1 | 1 | CCCCCCCCN(C)C(=O)COCC(=O)N(C)CCCCCCCC | DMDODGA | 0.1196875 | kerosene with 40 vol% 1-octanol | 1 | Sm(III) | NA | 3 | HNO3 | 3 | NA | NA | NA | 25 | 120 | 1 | 8799.225 | NO | Figure 3
Extraction and stripping behaviors of 14 lanthanides from nitric acid medium by N,N’-dimethyl-N,N’-dioctyl diglycolamide | Yaoyang Liu, Chuang Zhao, Zhibin Liu, Yu Zhou, Caishan Jiao, Meng Zhang, Hongguo Hou, Yang Gao, Hui He & Guoxin Tian | 2020 | https://doi.org/10.1007/s10967-020-07242-1 | 1 | CCCCCCCCN(C)C(=O)COCC(=O)N(C)CCCCCCCC | DMDODGA | 0.01196875 | kerosene with 40 vol% 1-octanol | 1 | Eu(III) | NA | 3 | HNO3 | 3 | NA | NA | NA | 25 | 120 | 1 | 4.13682 | NO | Figure 3
Extraction and stripping behaviors of 14 lanthanides from nitric acid medium by N,N’-dimethyl-N,N’-dioctyl diglycolamide | Yaoyang Liu, Chuang Zhao, Zhibin Liu, Yu Zhou, Caishan Jiao, Meng Zhang, Hongguo Hou, Yang Gao, Hui He & Guoxin Tian | 2020 | https://doi.org/10.1007/s10967-020-07242-1 | 1 | CCCCCCCCN(C)C(=O)COCC(=O)N(C)CCCCCCCC | DMDODGA | 0.02392554 | kerosene with 40 vol% 1-octanol | 1 | Eu(III) | NA | 3 | HNO3 | 3 | NA | NA | NA | 25 | 120 | 1 | 51.41752 | NO | Figure 3
Extraction and stripping behaviors of 14 lanthanides from nitric acid medium by N,N’-dimethyl-N,N’-dioctyl diglycolamide | Yaoyang Liu, Chuang Zhao, Zhibin Liu, Yu Zhou, Caishan Jiao, Meng Zhang, Hongguo Hou, Yang Gao, Hui He & Guoxin Tian | 2020 | https://doi.org/10.1007/s10967-020-07242-1 | 1 | CCCCCCCCN(C)C(=O)COCC(=O)N(C)CCCCCCCC | DMDODGA | 0.04782718 | kerosene with 40 vol% 1-octanol | 1 | Eu(III) | NA | 3 | HNO3 | 3 | NA | NA | NA | 25 | 120 | 1 | 393.047 | NO | Figure 3
Extraction and stripping behaviors of 14 lanthanides from nitric acid medium by N,N’-dimethyl-N,N’-dioctyl diglycolamide | Yaoyang Liu, Chuang Zhao, Zhibin Liu, Yu Zhou, Caishan Jiao, Meng Zhang, Hongguo Hou, Yang Gao, Hui He & Guoxin Tian | 2020 | https://doi.org/10.1007/s10967-020-07242-1 | 1 | CCCCCCCCN(C)C(=O)COCC(=O)N(C)CCCCCCCC | DMDODGA | 0.07193008 | kerosene with 40 vol% 1-octanol | 1 | Eu(III) | NA | 3 | HNO3 | 3 | NA | NA | NA | 25 | 120 | 1 | 879.9225 | NO | Figure 3
Extraction and stripping behaviors of 14 lanthanides from nitric acid medium by N,N’-dimethyl-N,N’-dioctyl diglycolamide | Yaoyang Liu, Chuang Zhao, Zhibin Liu, Yu Zhou, Caishan Jiao, Meng Zhang, Hongguo Hou, Yang Gao, Hui He & Guoxin Tian | 2020 | https://doi.org/10.1007/s10967-020-07242-1 | 1 | CCCCCCCCN(C)C(=O)COCC(=O)N(C)CCCCCCCC | DMDODGA | 0.1196875 | kerosene with 40 vol% 1-octanol | 1 | Eu(III) | NA | 3 | HNO3 | 3 | NA | NA | NA | 25 | 120 | 1 | 3458.509 | NO | Figure 3
Extraction and stripping behaviors of 14 lanthanides from nitric acid medium by N,N’-dimethyl-N,N’-dioctyl diglycolamide | Yaoyang Liu, Chuang Zhao, Zhibin Liu, Yu Zhou, Caishan Jiao, Meng Zhang, Hongguo Hou, Yang Gao, Hui He & Guoxin Tian | 2020 | https://doi.org/10.1007/s10967-020-07242-1 | 1 | CCCCCCCCN(C)C(=O)COCC(=O)N(C)CCCCCCCC | DMDODGA | 0.01196875 | kerosene with 40 vol% 1-octanol | 1 | Gd(III) | NA | 3 | HNO3 | 3 | NA | NA | NA | 25 | 120 | 1 | 5.695811 | NO | Figure 3
Extraction and stripping behaviors of 14 lanthanides from nitric acid medium by N,N’-dimethyl-N,N’-dioctyl diglycolamide | Yaoyang Liu, Chuang Zhao, Zhibin Liu, Yu Zhou, Caishan Jiao, Meng Zhang, Hongguo Hou, Yang Gao, Hui He & Guoxin Tian | 2020 | https://doi.org/10.1007/s10967-020-07242-1 | 1 | CCCCCCCCN(C)C(=O)COCC(=O)N(C)CCCCCCCC | DMDODGA | 0.02392554 | kerosene with 40 vol% 1-octanol | 1 | Gd(III) | NA | 3 | HNO3 | 3 | NA | NA | NA | 25 | 120 | 1 | 71.70601 | NO | Figure 3
Extraction and stripping behaviors of 14 lanthanides from nitric acid medium by N,N’-dimethyl-N,N’-dioctyl diglycolamide | Yaoyang Liu, Chuang Zhao, Zhibin Liu, Yu Zhou, Caishan Jiao, Meng Zhang, Hongguo Hou, Yang Gao, Hui He & Guoxin Tian | 2020 | https://doi.org/10.1007/s10967-020-07242-1 | 1 | CCCCCCCCN(C)C(=O)COCC(=O)N(C)CCCCCCCC | DMDODGA | 0.04800658 | kerosene with 40 vol% 1-octanol | 1 | Gd(III) | NA | 3 | HNO3 | 3 | NA | NA | NA | 25 | 120 | 1 | 458.2591 | NO | Figure 3
Extraction and stripping behaviors of 14 lanthanides from nitric acid medium by N,N’-dimethyl-N,N’-dioctyl diglycolamide | Yaoyang Liu, Chuang Zhao, Zhibin Liu, Yu Zhou, Caishan Jiao, Meng Zhang, Hongguo Hou, Yang Gao, Hui He & Guoxin Tian | 2020 | https://doi.org/10.1007/s10967-020-07242-1 | 1 | CCCCCCCCN(C)C(=O)COCC(=O)N(C)CCCCCCCC | DMDODGA | 0.07193008 | kerosene with 40 vol% 1-octanol | 1 | Gd(III) | NA | 3 | HNO3 | 3 | NA | NA | NA | 25 | 120 | 1 | 1258.925 | NO | Figure 3
Extraction and stripping behaviors of 14 lanthanides from nitric acid medium by N,N’-dimethyl-N,N’-dioctyl diglycolamide | Yaoyang Liu, Chuang Zhao, Zhibin Liu, Yu Zhou, Caishan Jiao, Meng Zhang, Hongguo Hou, Yang Gao, Hui He & Guoxin Tian | 2020 | https://doi.org/10.1007/s10967-020-07242-1 | 1 | CCCCCCCCN(C)C(=O)COCC(=O)N(C)CCCCCCCC | DMDODGA | 0.1196875 | kerosene with 40 vol% 1-octanol | 1 | Gd(III) | NA | 3 | HNO3 | 3 | NA | NA | NA | 25 | 120 | 1 | 3371.148 | NO | Figure 3
Extraction and stripping behaviors of 14 lanthanides from nitric acid medium by N,N’-dimethyl-N,N’-dioctyl diglycolamide | Yaoyang Liu, Chuang Zhao, Zhibin Liu, Yu Zhou, Caishan Jiao, Meng Zhang, Hongguo Hou, Yang Gao, Hui He & Guoxin Tian | 2020 | https://doi.org/10.1007/s10967-020-07242-1 | 1 | CCCCCCCCN(C)C(=O)COCC(=O)N(C)CCCCCCCC | DMDODGA | 0.01196875 | kerosene with 40 vol% 1-octanol | 1 | Tb(III) | NA | 3 | HNO3 | 3 | NA | NA | NA | 25 | 120 | 1 | 8.149127 | NO | Figure 3
Extraction and stripping behaviors of 14 lanthanides from nitric acid medium by N,N’-dimethyl-N,N’-dioctyl diglycolamide | Yaoyang Liu, Chuang Zhao, Zhibin Liu, Yu Zhou, Caishan Jiao, Meng Zhang, Hongguo Hou, Yang Gao, Hui He & Guoxin Tian | 2020 | https://doi.org/10.1007/s10967-020-07242-1 | 1 | CCCCCCCCN(C)C(=O)COCC(=O)N(C)CCCCCCCC | DMDODGA | 0.02392554 | kerosene with 40 vol% 1-octanol | 1 | Tb(III) | NA | 3 | HNO3 | 3 | NA | NA | NA | 25 | 120 | 1 | 92.61187 | NO | Figure 3
Extraction and stripping behaviors of 14 lanthanides from nitric acid medium by N,N’-dimethyl-N,N’-dioctyl diglycolamide | Yaoyang Liu, Chuang Zhao, Zhibin Liu, Yu Zhou, Caishan Jiao, Meng Zhang, Hongguo Hou, Yang Gao, Hui He & Guoxin Tian | 2020 | https://doi.org/10.1007/s10967-020-07242-1 | 1 | CCCCCCCCN(C)C(=O)COCC(=O)N(C)CCCCCCCC | DMDODGA | 0.04782718 | kerosene with 40 vol% 1-octanol | 1 | Tb(III) | NA | 3 | HNO3 | 3 | NA | NA | NA | 25 | 120 | 1 | 555.1936 | NO | Figure 3
Extraction and stripping behaviors of 14 lanthanides from nitric acid medium by N,N’-dimethyl-N,N’-dioctyl diglycolamide | Yaoyang Liu, Chuang Zhao, Zhibin Liu, Yu Zhou, Caishan Jiao, Meng Zhang, Hongguo Hou, Yang Gao, Hui He & Guoxin Tian | 2020 | https://doi.org/10.1007/s10967-020-07242-1 | 1 | CCCCCCCCN(C)C(=O)COCC(=O)N(C)CCCCCCCC | DMDODGA | 0.07193008 | kerosene with 40 vol% 1-octanol | 1 | Tb(III) | NA | 3 | HNO3 | 3 | NA | NA | NA | 25 | 120 | 1 | 1801.174 | NO | Figure 3
Extraction and stripping behaviors of 14 lanthanides from nitric acid medium by N,N’-dimethyl-N,N’-dioctyl diglycolamide | Yaoyang Liu, Chuang Zhao, Zhibin Liu, Yu Zhou, Caishan Jiao, Meng Zhang, Hongguo Hou, Yang Gao, Hui He & Guoxin Tian | 2020 | https://doi.org/10.1007/s10967-020-07242-1 | 1 | CCCCCCCCN(C)C(=O)COCC(=O)N(C)CCCCCCCC | DMDODGA | 0.1196875 | kerosene with 40 vol% 1-octanol | 1 | Tb(III) | NA | 3 | HNO3 | 3 | NA | NA | NA | 25 | 120 | 1 | 4084.239 | NO | Figure 3
Extraction and stripping behaviors of 14 lanthanides from nitric acid medium by N,N’-dimethyl-N,N’-dioctyl diglycolamide | Yaoyang Liu, Chuang Zhao, Zhibin Liu, Yu Zhou, Caishan Jiao, Meng Zhang, Hongguo Hou, Yang Gao, Hui He & Guoxin Tian | 2020 | https://doi.org/10.1007/s10967-020-07242-1 | 1 | CCCCCCCCN(C)C(=O)COCC(=O)N(C)CCCCCCCC | DMDODGA | 0.01196875 | kerosene with 40 vol% 1-octanol | 1 | Dy(III) | NA | 3 | HNO3 | 3 | NA | NA | NA | 25 | 120 | 1 | 16.25965 | NO | Figure 3
Extraction and stripping behaviors of 14 lanthanides from nitric acid medium by N,N’-dimethyl-N,N’-dioctyl diglycolamide | Yaoyang Liu, Chuang Zhao, Zhibin Liu, Yu Zhou, Caishan Jiao, Meng Zhang, Hongguo Hou, Yang Gao, Hui He & Guoxin Tian | 2020 | https://doi.org/10.1007/s10967-020-07242-1 | 1 | CCCCCCCCN(C)C(=O)COCC(=O)N(C)CCCCCCCC | DMDODGA | 0.02392554 | kerosene with 40 vol% 1-octanol | 1 | Dy(III) | NA | 3 | HNO3 | 3 | NA | NA | NA | 25 | 120 | 1 | 102.5914 | NO | Figure 3
Extraction and stripping behaviors of 14 lanthanides from nitric acid medium by N,N’-dimethyl-N,N’-dioctyl diglycolamide | Yaoyang Liu, Chuang Zhao, Zhibin Liu, Yu Zhou, Caishan Jiao, Meng Zhang, Hongguo Hou, Yang Gao, Hui He & Guoxin Tian | 2020 | https://doi.org/10.1007/s10967-020-07242-1 | 1 | CCCCCCCCN(C)C(=O)COCC(=O)N(C)CCCCCCCC | DMDODGA | 0.04800658 | kerosene with 40 vol% 1-octanol | 1 | Dy(III) | NA | 3 | HNO3 | 3 | NA | NA | NA | 25 | 120 | 1 | 950.1185 | NO | Figure 3
Extraction and stripping behaviors of 14 lanthanides from nitric acid medium by N,N’-dimethyl-N,N’-dioctyl diglycolamide | Yaoyang Liu, Chuang Zhao, Zhibin Liu, Yu Zhou, Caishan Jiao, Meng Zhang, Hongguo Hou, Yang Gao, Hui He & Guoxin Tian | 2020 | https://doi.org/10.1007/s10967-020-07242-1 | 1 | CCCCCCCCN(C)C(=O)COCC(=O)N(C)CCCCCCCC | DMDODGA | 0.07193008 | kerosene with 40 vol% 1-octanol | 1 | Dy(III) | NA | 3 | HNO3 | 3 | NA | NA | NA | 25 | 120 | 1 | 2712.273 | NO | Figure 3
Extraction and stripping behaviors of 14 lanthanides from nitric acid medium by N,N’-dimethyl-N,N’-dioctyl diglycolamide | Yaoyang Liu, Chuang Zhao, Zhibin Liu, Yu Zhou, Caishan Jiao, Meng Zhang, Hongguo Hou, Yang Gao, Hui He & Guoxin Tian | 2020 | https://doi.org/10.1007/s10967-020-07242-1 | 1 | CCCCCCCCN(C)C(=O)COCC(=O)N(C)CCCCCCCC | DMDODGA | 0.1196875 | kerosene with 40 vol% 1-octanol | 1 | Dy(III) | NA | 3 | HNO3 | 3 | NA | NA | NA | 25 | 120 | 1 | 8799.225 | NO | Figure 3
Extraction and stripping behaviors of 14 lanthanides from nitric acid medium by N,N’-dimethyl-N,N’-dioctyl diglycolamide | Yaoyang Liu, Chuang Zhao, Zhibin Liu, Yu Zhou, Caishan Jiao, Meng Zhang, Hongguo Hou, Yang Gao, Hui He & Guoxin Tian | 2020 | https://doi.org/10.1007/s10967-020-07242-1 | 1 | CCCCCCCCN(C)C(=O)COCC(=O)N(C)CCCCCCCC | DMDODGA | 0.01203189 | kerosene with 40 vol% 1-octanol | 1 | Ho(III) | NA | 3 | HNO3 | 3 | NA | NA | NA | 25 | 120 | 1 | 8.955471 | NO | Figure 3
Extraction and stripping behaviors of 14 lanthanides from nitric acid medium by N,N’-dimethyl-N,N’-dioctyl diglycolamide | Yaoyang Liu, Chuang Zhao, Zhibin Liu, Yu Zhou, Caishan Jiao, Meng Zhang, Hongguo Hou, Yang Gao, Hui He & Guoxin Tian | 2020 | https://doi.org/10.1007/s10967-020-07242-1 | 1 | CCCCCCCCN(C)C(=O)COCC(=O)N(C)CCCCCCCC | DMDODGA | 0.02393441 | kerosene with 40 vol% 1-octanol | 1 | Ho(III) | NA | 3 | HNO3 | 3 | NA | NA | NA | 25 | 120 | 1 | 156.7948 | NO | Figure 3
Extraction and stripping behaviors of 14 lanthanides from nitric acid medium by N,N’-dimethyl-N,N’-dioctyl diglycolamide | Yaoyang Liu, Chuang Zhao, Zhibin Liu, Yu Zhou, Caishan Jiao, Meng Zhang, Hongguo Hou, Yang Gao, Hui He & Guoxin Tian | 2020 | https://doi.org/10.1007/s10967-020-07242-1 | 1 | CCCCCCCCN(C)C(=O)COCC(=O)N(C)CCCCCCCC | DMDODGA | 0.04816344 | kerosene with 40 vol% 1-octanol | 1 | Ho(III) | NA | 3 | HNO3 | 3 | NA | NA | NA | 25 | 120 | 1 | 1049.263 | NO | Figure 3
Extraction and stripping behaviors of 14 lanthanides from nitric acid medium by N,N’-dimethyl-N,N’-dioctyl diglycolamide | Yaoyang Liu, Chuang Zhao, Zhibin Liu, Yu Zhou, Caishan Jiao, Meng Zhang, Hongguo Hou, Yang Gao, Hui He & Guoxin Tian | 2020 | https://doi.org/10.1007/s10967-020-07242-1 | 1 | CCCCCCCCN(C)C(=O)COCC(=O)N(C)CCCCCCCC | DMDODGA | 0.07209848 | kerosene with 40 vol% 1-octanol | 1 | Ho(III) | NA | 3 | HNO3 | 3 | NA | NA | NA | 25 | 120 | 1 | 4219.948 | NO | Figure 3
Extraction and stripping behaviors of 14 lanthanides from nitric acid medium by N,N’-dimethyl-N,N’-dioctyl diglycolamide | Yaoyang Liu, Chuang Zhao, Zhibin Liu, Yu Zhou, Caishan Jiao, Meng Zhang, Hongguo Hou, Yang Gao, Hui He & Guoxin Tian | 2020 | https://doi.org/10.1007/s10967-020-07242-1 | 1 | CCCCCCCCN(C)C(=O)COCC(=O)N(C)CCCCCCCC | DMDODGA | 0.1201869 | kerosene with 40 vol% 1-octanol | 1 | Ho(III) | NA | 3 | HNO3 | 3 | NA | NA | NA | 25 | 120 | 1 | 11683.35 | NO | Figure 3
Extraction and stripping behaviors of 14 lanthanides from nitric acid medium by N,N’-dimethyl-N,N’-dioctyl diglycolamide | Yaoyang Liu, Chuang Zhao, Zhibin Liu, Yu Zhou, Caishan Jiao, Meng Zhang, Hongguo Hou, Yang Gao, Hui He & Guoxin Tian | 2020 | https://doi.org/10.1007/s10967-020-07242-1 | 1 | CCCCCCCCN(C)C(=O)COCC(=O)N(C)CCCCCCCC | DMDODGA | 0.01198575 | kerosene with 40 vol% 1-octanol | 1 | Er(III) | NA | 3 | HNO3 | 3 | NA | NA | NA | 25 | 120 | 1 | 18.06162 | NO | Figure 3
Extraction and stripping behaviors of 14 lanthanides from nitric acid medium by N,N’-dimethyl-N,N’-dioctyl diglycolamide | Yaoyang Liu, Chuang Zhao, Zhibin Liu, Yu Zhou, Caishan Jiao, Meng Zhang, Hongguo Hou, Yang Gao, Hui He & Guoxin Tian | 2020 | https://doi.org/10.1007/s10967-020-07242-1 | 1 | CCCCCCCCN(C)C(=O)COCC(=O)N(C)CCCCCCCC | DMDODGA | 0.02402654 | kerosene with 40 vol% 1-octanol | 1 | Er(III) | NA | 3 | HNO3 | 3 | NA | NA | NA | 25 | 120 | 1 | 225.2059 | NO | Figure 3
Extraction and stripping behaviors of 14 lanthanides from nitric acid medium by N,N’-dimethyl-N,N’-dioctyl diglycolamide | Yaoyang Liu, Chuang Zhao, Zhibin Liu, Yu Zhou, Caishan Jiao, Meng Zhang, Hongguo Hou, Yang Gao, Hui He & Guoxin Tian | 2020 | https://doi.org/10.1007/s10967-020-07242-1 | 1 | CCCCCCCCN(C)C(=O)COCC(=O)N(C)CCCCCCCC | DMDODGA | 0.04797874 | kerosene with 40 vol% 1-octanol | 1 | Er(III) | NA | 3 | HNO3 | 3 | NA | NA | NA | 25 | 120 | 1 | 747.2473 | NO | Figure 3
Extraction and stripping behaviors of 14 lanthanides from nitric acid medium by N,N’-dimethyl-N,N’-dioctyl diglycolamide | Yaoyang Liu, Chuang Zhao, Zhibin Liu, Yu Zhou, Caishan Jiao, Meng Zhang, Hongguo Hou, Yang Gao, Hui He & Guoxin Tian | 2020 | https://doi.org/10.1007/s10967-020-07242-1 | 1 | CCCCCCCCN(C)C(=O)COCC(=O)N(C)CCCCCCCC | DMDODGA | 0.07209848 | kerosene with 40 vol% 1-octanol | 1 | Er(III) | NA | 3 | HNO3 | 3 | NA | NA | NA | 25 | 120 | 1 | 5412.716 | NO | Figure 3
Extraction and stripping behaviors of 14 lanthanides from nitric acid medium by N,N’-dimethyl-N,N’-dioctyl diglycolamide | Yaoyang Liu, Chuang Zhao, Zhibin Liu, Yu Zhou, Caishan Jiao, Meng Zhang, Hongguo Hou, Yang Gao, Hui He & Guoxin Tian | 2020 | https://doi.org/10.1007/s10967-020-07242-1 | 1 | CCCCCCCCN(C)C(=O)COCC(=O)N(C)CCCCCCCC | DMDODGA | 0.1201869 | kerosene with 40 vol% 1-octanol | 1 | Er(III) | NA | 3 | HNO3 | 3 | NA | NA | NA | 25 | 120 | 1 | 14002.05 | NO | Figure 3
Extraction and stripping behaviors of 14 lanthanides from nitric acid medium by N,N’-dimethyl-N,N’-dioctyl diglycolamide | Yaoyang Liu, Chuang Zhao, Zhibin Liu, Yu Zhou, Caishan Jiao, Meng Zhang, Hongguo Hou, Yang Gao, Hui He & Guoxin Tian | 2020 | https://doi.org/10.1007/s10967-020-07242-1 | 1 | CCCCCCCCN(C)C(=O)COCC(=O)N(C)CCCCCCCC | DMDODGA | 0.01203189 | kerosene with 40 vol% 1-octanol | 1 | Tm(III) | NA | 3 | HNO3 | 3 | NA | NA | NA | 25 | 120 | 1 | 13.92306 | NO | Figure 3
Extraction and stripping behaviors of 14 lanthanides from nitric acid medium by N,N’-dimethyl-N,N’-dioctyl diglycolamide | Yaoyang Liu, Chuang Zhao, Zhibin Liu, Yu Zhou, Caishan Jiao, Meng Zhang, Hongguo Hou, Yang Gao, Hui He & Guoxin Tian | 2020 | https://doi.org/10.1007/s10967-020-07242-1 | 1 | CCCCCCCCN(C)C(=O)COCC(=O)N(C)CCCCCCCC | DMDODGA | 0.02402654 | kerosene with 40 vol% 1-octanol | 1 | Tm(III) | NA | 3 | HNO3 | 3 | NA | NA | NA | 25 | 120 | 1 | 305.6736 | NO | Figure 3
Extraction and stripping behaviors of 14 lanthanides from nitric acid medium by N,N’-dimethyl-N,N’-dioctyl diglycolamide | Yaoyang Liu, Chuang Zhao, Zhibin Liu, Yu Zhou, Caishan Jiao, Meng Zhang, Hongguo Hou, Yang Gao, Hui He & Guoxin Tian | 2020 | https://doi.org/10.1007/s10967-020-07242-1 | 1 | CCCCCCCCN(C)C(=O)COCC(=O)N(C)CCCCCCCC | DMDODGA | 0.04797874 | kerosene with 40 vol% 1-octanol | 1 | Tm(III) | NA | 3 | HNO3 | 3 | NA | NA | NA | 25 | 120 | 1 | 2214.159 | NO | Figure 3
Extraction and stripping behaviors of 14 lanthanides from nitric acid medium by N,N’-dimethyl-N,N’-dioctyl diglycolamide | Yaoyang Liu, Chuang Zhao, Zhibin Liu, Yu Zhou, Caishan Jiao, Meng Zhang, Hongguo Hou, Yang Gao, Hui He & Guoxin Tian | 2020 | https://doi.org/10.1007/s10967-020-07242-1 | 1 | CCCCCCCCN(C)C(=O)COCC(=O)N(C)CCCCCCCC | DMDODGA | 0.07209848 | kerosene with 40 vol% 1-octanol | 1 | Tm(III) | NA | 3 | HNO3 | 3 | NA | NA | NA | 25 | 120 | 1 | 8705.695 | NO | Figure 3
Extraction and stripping behaviors of 14 lanthanides from nitric acid medium by N,N’-dimethyl-N,N’-dioctyl diglycolamide | Yaoyang Liu, Chuang Zhao, Zhibin Liu, Yu Zhou, Caishan Jiao, Meng Zhang, Hongguo Hou, Yang Gao, Hui He & Guoxin Tian | 2020 | https://doi.org/10.1007/s10967-020-07242-1 | 1 | CCCCCCCCN(C)C(=O)COCC(=O)N(C)CCCCCCCC | DMDODGA | 0.1201869 | kerosene with 40 vol% 1-octanol | 1 | Tm(III) | NA | 3 | HNO3 | 3 | NA | NA | NA | 25 | 120 | 1 | 14322.53 | NO | Figure 3
Extraction and stripping behaviors of 14 lanthanides from nitric acid medium by N,N’-dimethyl-N,N’-dioctyl diglycolamide | Yaoyang Liu, Chuang Zhao, Zhibin Liu, Yu Zhou, Caishan Jiao, Meng Zhang, Hongguo Hou, Yang Gao, Hui He & Guoxin Tian | 2020 | https://doi.org/10.1007/s10967-020-07242-1 | 1 | CCCCCCCCN(C)C(=O)COCC(=O)N(C)CCCCCCCC | DMDODGA | 0.01198575 | kerosene with 40 vol% 1-octanol | 1 | Yb(III) | NA | 3 | HNO3 | 3 | NA | NA | NA | 25 | 120 | 1 | 18.47501 | NO | Figure 3
Extraction and stripping behaviors of 14 lanthanides from nitric acid medium by N,N’-dimethyl-N,N’-dioctyl diglycolamide | Yaoyang Liu, Chuang Zhao, Zhibin Liu, Yu Zhou, Caishan Jiao, Meng Zhang, Hongguo Hou, Yang Gao, Hui He & Guoxin Tian | 2020 | https://doi.org/10.1007/s10967-020-07242-1 | 1 | CCCCCCCCN(C)C(=O)COCC(=O)N(C)CCCCCCCC | DMDODGA | 0.02402654 | kerosene with 40 vol% 1-octanol | 1 | Yb(III) | NA | 3 | HNO3 | 3 | NA | NA | NA | 25 | 120 | 1 | 305.6736 | NO | Figure 3
Extraction and stripping behaviors of 14 lanthanides from nitric acid medium by N,N’-dimethyl-N,N’-dioctyl diglycolamide | Yaoyang Liu, Chuang Zhao, Zhibin Liu, Yu Zhou, Caishan Jiao, Meng Zhang, Hongguo Hou, Yang Gao, Hui He & Guoxin Tian | 2020 | https://doi.org/10.1007/s10967-020-07242-1 | 1 | CCCCCCCCN(C)C(=O)COCC(=O)N(C)CCCCCCCC | DMDODGA | 0.04816344 | kerosene with 40 vol% 1-octanol | 1 | Yb(III) | NA | 3 | HNO3 | 3 | NA | NA | NA | 25 | 120 | 1 | 1315.723 | NO | Figure 3
Extraction and stripping behaviors of 14 lanthanides from nitric acid medium by N,N’-dimethyl-N,N’-dioctyl diglycolamide | Yaoyang Liu, Chuang Zhao, Zhibin Liu, Yu Zhou, Caishan Jiao, Meng Zhang, Hongguo Hou, Yang Gao, Hui He & Guoxin Tian | 2020 | https://doi.org/10.1007/s10967-020-07242-1 | 1 | CCCCCCCCN(C)C(=O)COCC(=O)N(C)CCCCCCCC | DMDODGA | 0.07182199 | kerosene with 40 vol% 1-octanol | 1 | Yb(III) | NA | 3 | HNO3 | 3 | NA | NA | NA | 25 | 120 | 1 | 5412.716 | NO | Figure 3
Extraction and stripping behaviors of 14 lanthanides from nitric acid medium by N,N’-dimethyl-N,N’-dioctyl diglycolamide | Yaoyang Liu, Chuang Zhao, Zhibin Liu, Yu Zhou, Caishan Jiao, Meng Zhang, Hongguo Hou, Yang Gao, Hui He & Guoxin Tian | 2020 | https://doi.org/10.1007/s10967-020-07242-1 | 1 | CCCCCCCCN(C)C(=O)COCC(=O)N(C)CCCCCCCC | DMDODGA | 0.1206495 | kerosene with 40 vol% 1-octanol | 1 | Yb(III) | NA | 3 | HNO3 | 3 | NA | NA | NA | 25 | 120 | 1 | 16405.43 | NO | Figure 3
Extraction and stripping behaviors of 14 lanthanides from nitric acid medium by N,N’-dimethyl-N,N’-dioctyl diglycolamide | Yaoyang Liu, Chuang Zhao, Zhibin Liu, Yu Zhou, Caishan Jiao, Meng Zhang, Hongguo Hou, Yang Gao, Hui He & Guoxin Tian | 2020 | https://doi.org/10.1007/s10967-020-07242-1 | 1 | CCCCCCCCN(C)C(=O)COCC(=O)N(C)CCCCCCCC | DMDODGA | 0.01198575 | kerosene with 40 vol% 1-octanol | 1 | Lu(III) | NA | 3 | HNO3 | 3 | NA | NA | NA | 25 | 120 | 1 | 18.47501 | NO | Figure 3
Extraction and stripping behaviors of 14 lanthanides from nitric acid medium by N,N’-dimethyl-N,N’-dioctyl diglycolamide | Yaoyang Liu, Chuang Zhao, Zhibin Liu, Yu Zhou, Caishan Jiao, Meng Zhang, Hongguo Hou, Yang Gao, Hui He & Guoxin Tian | 2020 | https://doi.org/10.1007/s10967-020-07242-1 | 1 | CCCCCCCCN(C)C(=O)COCC(=O)N(C)CCCCCCCC | DMDODGA | 0.02402654 | kerosene with 40 vol% 1-octanol | 1 | Lu(III) | NA | 3 | HNO3 | 3 | NA | NA | NA | 25 | 120 | 1 | 312.6698 | NO | Figure 3
Extraction and stripping behaviors of 14 lanthanides from nitric acid medium by N,N’-dimethyl-N,N’-dioctyl diglycolamide | Yaoyang Liu, Chuang Zhao, Zhibin Liu, Yu Zhou, Caishan Jiao, Meng Zhang, Hongguo Hou, Yang Gao, Hui He & Guoxin Tian | 2020 | https://doi.org/10.1007/s10967-020-07242-1 | 1 | CCCCCCCCN(C)C(=O)COCC(=O)N(C)CCCCCCCC | DMDODGA | 0.04779475 | kerosene with 40 vol% 1-octanol | 1 | Lu(III) | NA | 3 | HNO3 | 3 | NA | NA | NA | 25 | 120 | 1 | 2214.159 | NO | Figure 3
Extraction and stripping behaviors of 14 lanthanides from nitric acid medium by N,N’-dimethyl-N,N’-dioctyl diglycolamide | Yaoyang Liu, Chuang Zhao, Zhibin Liu, Yu Zhou, Caishan Jiao, Meng Zhang, Hongguo Hou, Yang Gao, Hui He & Guoxin Tian | 2020 | https://doi.org/10.1007/s10967-020-07242-1 | 1 | CCCCCCCCN(C)C(=O)COCC(=O)N(C)CCCCCCCC | DMDODGA | 0.07209848 | kerosene with 40 vol% 1-octanol | 1 | Lu(III) | NA | 3 | HNO3 | 3 | NA | NA | NA | 25 | 120 | 1 | 9971.753 | NO | Figure 3
Extraction and stripping behaviors of 14 lanthanides from nitric acid medium by N,N’-dimethyl-N,N’-dioctyl diglycolamide | Yaoyang Liu, Chuang Zhao, Zhibin Liu, Yu Zhou, Caishan Jiao, Meng Zhang, Hongguo Hou, Yang Gao, Hui He & Guoxin Tian | 2020 | https://doi.org/10.1007/s10967-020-07242-1 | 1 | CCCCCCCCN(C)C(=O)COCC(=O)N(C)CCCCCCCC | DMDODGA | 0.1206495 | kerosene with 40 vol% 1-octanol | 1 | Lu(III) | NA | 3 | HNO3 | 3 | NA | NA | NA | 25 | 120 | 1 | 15679.48 | NO | Figure 3
Synthesis and characterization of new unsymmetrical diglycolamide extractants for lanthanide ion partitioning: part one—straight-chain alkyl derivatives | B. G. Tokheim, S. S. Kelly, R. C. Ronald, K. L. Nash | 2020 | https://doi.org/10.1007/s10967-020-07368-2 | 1 | CCCCCCN(CCCCCC)C(=O)COCC(=O)N1CCCC1 | DHpyrDGA | 0.01 | n-octane with 5% 1-octanol | 1 | Eu(III) | NA | 0.01 | HNO3 | 1 | NA | NA | NA | 22 | 30 | 1 | 60.69696 | NO | Figure 10
Synthesis and characterization of new unsymmetrical diglycolamide extractants for lanthanide ion partitioning: part one—straight-chain alkyl derivatives | B. G. Tokheim, S. S. Kelly, R. C. Ronald, K. L. Nash | 2020 | https://doi.org/10.1007/s10967-020-07368-2 | 1 | CCCCCCN(CCCCCC)C(=O)COCC(=O)N1CCCCC1 | DHpipDGA | 0.01 | n-octane with 5% 1-octanol | 1 | Eu(III) | NA | 0.01 | HNO3 | 1 | NA | NA | NA | 22 | 30 | 1 | 6.376244 | NO | Figure 10
Synthesis and characterization of new unsymmetrical diglycolamide extractants for lanthanide ion partitioning: part one—straight-chain alkyl derivatives | B. G. Tokheim, S. S. Kelly, R. C. Ronald, K. L. Nash | 2020 | https://doi.org/10.1007/s10967-020-07368-2 | 1 | CCCCCCN(CCCCCC)C(=O)COCC(=O)N1CCOCC1 | DHmorDGA | 0.01 | n-octane with 5% 1-octanol | 1 | Eu(III) | NA | 0.01 | HNO3 | 1 | NA | NA | NA | 22 | 30 | 1 | 2.01966 | NO | Figure 10
Synthesis and characterization of new unsymmetrical diglycolamide extractants for lanthanide ion partitioning: part one—straight-chain alkyl derivatives | B. G. Tokheim, S. S. Kelly, R. C. Ronald, K. L. Nash | 2020 | https://doi.org/10.1007/s10967-020-07368-2 | 1 | CCCCCCCCN(CCCCCCCC)C(=O)COCC(=O)N1CCCC1 | DOpyrDGA | 0.01 | n-octane with 5% 1-octanol | 1 | Eu(III) | NA | 0.01 | HNO3 | 1 | NA | NA | NA | 22 | 30 | 1 | 42.01411 | NO | Figure 10
Synthesis and characterization of new unsymmetrical diglycolamide extractants for lanthanide ion partitioning: part one—straight-chain alkyl derivatives | B. G. Tokheim, S. S. Kelly, R. C. Ronald, K. L. Nash | 2020 | https://doi.org/10.1007/s10967-020-07368-2 | 1 | CCCCCCCCN(CCCCCCCC)C(=O)COCC(=O)N1CCCCC1 | DOpipDGA | 0.01 | n-octane with 5% 1-octanol | 1 | Eu(III) | NA | 0.01 | HNO3 | 1 | NA | NA | NA | 22 | 30 | 1 | 4.313278 | NO | Figure 10
Synthesis and characterization of new unsymmetrical diglycolamide extractants for lanthanide ion partitioning: part one—straight-chain alkyl derivatives | B. G. Tokheim, S. S. Kelly, R. C. Ronald, K. L. Nash | 2020 | https://doi.org/10.1007/s10967-020-07368-2 | 1 | CCCCCCCCN(CCCCCCCC)C(=O)COCC(=O)N1CCOCC1 | DOmorDGA | 0.01 | n-octane with 5% 1-octanol | 1 | Eu(III) | NA | 0.01 | HNO3 | 1 | NA | NA | NA | 22 | 30 | 1 | 1.430514 | NO | Figure 10
Synthesis and characterization of new unsymmetrical diglycolamide extractants for lanthanide ion partitioning: part one—straight-chain alkyl derivatives | B. G. Tokheim, S. S. Kelly, R. C. Ronald, K. L. Nash | 2020 | https://doi.org/10.1007/s10967-020-07368-2 | 1 | CCCCCCCCN(CCCCCCCC)C(=O)COCC(=O)N(CCCCCCCC)CCCCCCCC | TODGA | 0.01 | n-octane with 5% 1-octanol | 1 | Eu(III) | NA | 0.01 | HNO3 | 1 | NA | NA | NA | 22 | 30 | 1 | 2.48399 | NO | Figure 10
Synthesis and characterization of new unsymmetrical diglycolamide extractants for lanthanide ion partitioning: part one—straight-chain alkyl derivatives | B. G. Tokheim, S. S. Kelly, R. C. Ronald, K. L. Nash | 2020 | https://doi.org/10.1007/s10967-020-07368-2 | 1 | CCCCCCN(CCCCCC)C(=O)COCC(=O)N1CCCC1 | DHpyrDGA | 0.1 | n-octane with 5% 1-octanol | 1 | Eu(III) | NA | 10 | HNO3 | 0.985 | NA | NA | NA | 22 | 0 | 1 | 103.4677 | NO | Figure 6
Synthesis and characterization of new unsymmetrical diglycolamide extractants for lanthanide ion partitioning: part one—straight-chain alkyl derivatives | B. G. Tokheim, S. S. Kelly, R. C. Ronald, K. L. Nash | 2020 | https://doi.org/10.1007/s10967-020-07368-2 | 1 | CCCCCCN(CCCCCC)C(=O)COCC(=O)N1CCCC1 | DHpyrDGA | 0.1 | n-octane with 5% 1-octanol | 1 | Eu(III) | NA | 10 | HNO3 | 0.985 | NA | NA | NA | 22 | 1 | 1 | 348.6548 | NO | Figure 6
Synthesis and characterization of new unsymmetrical diglycolamide extractants for lanthanide ion partitioning: part one—straight-chain alkyl derivatives | B. G. Tokheim, S. S. Kelly, R. C. Ronald, K. L. Nash | 2020 | https://doi.org/10.1007/s10967-020-07368-2 | 1 | CCCCCCN(CCCCCC)C(=O)COCC(=O)N1CCCC1 | DHpyrDGA | 0.1 | n-octane with 5% 1-octanol | 1 | Eu(III) | NA | 10 | HNO3 | 0.985 | NA | NA | NA | 22 | 5 | 1 | 385.0032 | NO | Figure 6
Synthesis and characterization of new unsymmetrical diglycolamide extractants for lanthanide ion partitioning: part one—straight-chain alkyl derivatives | B. G. Tokheim, S. S. Kelly, R. C. Ronald, K. L. Nash | 2020 | https://doi.org/10.1007/s10967-020-07368-2 | 1 | CCCCCCN(CCCCCC)C(=O)COCC(=O)N1CCCC1 | DHpyrDGA | 0.1 | n-octane with 5% 1-octanol | 1 | Eu(III) | NA | 10 | HNO3 | 0.985 | NA | NA | NA | 22 | 10 | 1 | 452.3253 | NO | Figure 6
Synthesis and characterization of new unsymmetrical diglycolamide extractants for lanthanide ion partitioning: part one—straight-chain alkyl derivatives | B. G. Tokheim, S. S. Kelly, R. C. Ronald, K. L. Nash | 2020 | https://doi.org/10.1007/s10967-020-07368-2 | 1 | CCCCCCN(CCCCCC)C(=O)COCC(=O)N1CCCC1 | DHpyrDGA | 0.1 | n-octane with 5% 1-octanol | 1 | Eu(III) | NA | 10 | HNO3 | 0.985 | NA | NA | NA | 22 | 20 | 1 | 399.5904 | NO | Figure 6
Synthesis and characterization of new unsymmetrical diglycolamide extractants for lanthanide ion partitioning: part one—straight-chain alkyl derivatives | B. G. Tokheim, S. S. Kelly, R. C. Ronald, K. L. Nash | 2020 | https://doi.org/10.1007/s10967-020-07368-2 | 1 | CCCCCCN(CCCCCC)C(=O)COCC(=O)N1CCCC1 | DHpyrDGA | 0.1 | n-octane with 5% 1-octanol | 1 | Eu(III) | NA | 10 | HNO3 | 0.985 | NA | NA | NA | 22 | 30 | 1 | 296.7626 | NO | Figure 6
Synthesis and characterization of new unsymmetrical diglycolamide extractants for lanthanide ion partitioning: part one—straight-chain alkyl derivatives | B. G. Tokheim, S. S. Kelly, R. C. Ronald, K. L. Nash | 2020 | https://doi.org/10.1007/s10967-020-07368-2 | 1 | CCCCCCCCN(CCCCCCCC)C(=O)COCC(=O)N1CCCC1 | DOpyrDGA | 0.01 | n-octane with 5% 1-octanol | 1 | Eu(III) | NA | 0.01 | HNO3 | 0.985 | NA | NA | NA | 22 | 0 | 1 | 6.736134 | NO | Figure 7
Synthesis and characterization of new unsymmetrical diglycolamide extractants for lanthanide ion partitioning: part one—straight-chain alkyl derivatives | B. G. Tokheim, S. S. Kelly, R. C. Ronald, K. L. Nash | 2020 | https://doi.org/10.1007/s10967-020-07368-2 | 1 | CCCCCCCCN(CCCCCCCC)C(=O)COCC(=O)N1CCCC1 | DOpyrDGA | 0.01 | n-octane with 5% 1-octanol | 1 | Eu(III) | NA | 0.01 | HNO3 | 0.985 | NA | NA | NA | 22 | 0.989011 | 1 | 5.618862 | NO | Figure 7
Synthesis and characterization of new unsymmetrical diglycolamide extractants for lanthanide ion partitioning: part one—straight-chain alkyl derivatives | B. G. Tokheim, S. S. Kelly, R. C. Ronald, K. L. Nash | 2020 | https://doi.org/10.1007/s10967-020-07368-2 | 1 | CCCCCCCCN(CCCCCCCC)C(=O)COCC(=O)N1CCCC1 | DOpyrDGA | 0.01 | n-octane with 5% 1-octanol | 1 | Eu(III) | NA | 0.01 | HNO3 | 0.985 | NA | NA | NA | 22 | 5.018315 | 1 | 6.479374 | NO | Figure 7
Synthesis and characterization of new unsymmetrical diglycolamide extractants for lanthanide ion partitioning: part one—straight-chain alkyl derivatives | B. G. Tokheim, S. S. Kelly, R. C. Ronald, K. L. Nash | 2020 | https://doi.org/10.1007/s10967-020-07368-2 | 1 | CCCCCCCCN(CCCCCCCC)C(=O)COCC(=O)N1CCCC1 | DOpyrDGA | 0.01 | n-octane with 5% 1-octanol | 1 | Eu(III) | NA | 0.01 | HNO3 | 0.985 | NA | NA | NA | 22 | 10 | 1 | 6.479374 | NO | Figure 7
Synthesis and characterization of new unsymmetrical diglycolamide extractants for lanthanide ion partitioning: part one—straight-chain alkyl derivatives | B. G. Tokheim, S. S. Kelly, R. C. Ronald, K. L. Nash | 2020 | https://doi.org/10.1007/s10967-020-07368-2 | 1 | CCCCCCCCN(CCCCCCCC)C(=O)COCC(=O)N1CCCC1 | DOpyrDGA | 0.01 | n-octane with 5% 1-octanol | 1 | Eu(III) | NA | 0.01 | HNO3 | 0.985 | NA | NA | NA | 22 | 20 | 1 | 5.692123 | NO | Figure 7
Synthesis and characterization of new unsymmetrical diglycolamide extractants for lanthanide ion partitioning: part one—straight-chain alkyl derivatives | B. G. Tokheim, S. S. Kelly, R. C. Ronald, K. L. Nash | 2020 | https://doi.org/10.1007/s10967-020-07368-2 | 1 | CCCCCCCCN(CCCCCCCC)C(=O)COCC(=O)N1CCCC1 | DOpyrDGA | 0.01 | n-octane with 5% 1-octanol | 1 | Eu(III) | NA | 0.01 | HNO3 | 0.985 | NA | NA | NA | 22 | 30 | 1 | 5.692123 | NO | Figure 7
Synthesis and characterization of new unsymmetrical diglycolamide extractants for lanthanide ion partitioning: part one—straight-chain alkyl derivatives | B. G. Tokheim, S. S. Kelly, R. C. Ronald, K. L. Nash | 2020 | https://doi.org/10.1007/s10967-020-07368-2 | 1 | CCCCCCCCN(CCCCCCCC)C(=O)COCC(=O)N1CCCC1 | DOpyrDGA | 0.005 | n-octane with 5% 1-octanol | 1 | Eu(III) | NA | 0.01 | HNO3 | 0.009533876 | NA | NA | NA | 22 | 30 | 1 | 0.4083598 | NO | Figure 8
Synthesis and characterization of new unsymmetrical diglycolamide extractants for lanthanide ion partitioning: part one—straight-chain alkyl derivatives | B. G. Tokheim, S. S. Kelly, R. C. Ronald, K. L. Nash | 2020 | https://doi.org/10.1007/s10967-020-07368-2 | 1 | CCCCCCCCN(CCCCCCCC)C(=O)COCC(=O)N1CCCC1 | DOpyrDGA | 0.005 | n-octane with 5% 1-octanol | 1 | Eu(III) | NA | 0.01 | HNO3 | 0.02432104 | NA | NA | NA | 22 | 30 | 1 | 2.026509 | NO | Figure 8
Synthesis and characterization of new unsymmetrical diglycolamide extractants for lanthanide ion partitioning: part one—straight-chain alkyl derivatives | B. G. Tokheim, S. S. Kelly, R. C. Ronald, K. L. Nash | 2020 | https://doi.org/10.1007/s10967-020-07368-2 | 1 | CCCCCCCCN(CCCCCCCC)C(=O)COCC(=O)N1CCCC1 | DOpyrDGA | 0.005 | n-octane with 5% 1-octanol | 1 | Eu(III) | NA | 0.01 | HNO3 | 0.0977526 | NA | NA | NA | 22 | 30 | 1 | 15.53857 | NO | Figure 8
Synthesis and characterization of new unsymmetrical diglycolamide extractants for lanthanide ion partitioning: part one—straight-chain alkyl derivatives | B. G. Tokheim, S. S. Kelly, R. C. Ronald, K. L. Nash | 2020 | https://doi.org/10.1007/s10967-020-07368-2 | 1 | CCCCCCCCN(CCCCCCCC)C(=O)COCC(=O)N1CCCC1 | DOpyrDGA | 0.005 | n-octane with 5% 1-octanol | 1 | Eu(III) | NA | 0.01 | HNO3 | 0.4887001 | NA | NA | NA | 22 | 30 | 1 | 950.4168 | NO | Figure 8
Synthesis and characterization of new unsymmetrical diglycolamide extractants for lanthanide ion partitioning: part one—straight-chain alkyl derivatives | B. G. Tokheim, S. S. Kelly, R. C. Ronald, K. L. Nash | 2020 | https://doi.org/10.1007/s10967-020-07368-2 | 1 | CCCCCCCCN(CCCCCCCC)C(=O)COCC(=O)N1CCCC1 | DOpyrDGA | 0.005 | n-octane with 5% 1-octanol | 1 | Eu(III) | NA | 0.01 | HNO3 | 0.9577316 | NA | NA | NA | 22 | 30 | 1 | 1356.798 | NO | Figure 8
Synthesis and characterization of new unsymmetrical diglycolamide extractants for lanthanide ion partitioning: part one—straight-chain alkyl derivatives | B. G. Tokheim, S. S. Kelly, R. C. Ronald, K. L. Nash | 2020 | https://doi.org/10.1007/s10967-020-07368-2 | 1 | CCCCCCCCN(CCCCCCCC)C(=O)COCC(=O)N1CCCCC1 | DOpipDGA | 0.005 | n-octane with 5% 1-octanol | 1 | Eu(III) | NA | 0.01 | HNO3 | 0.009620955 | NA | NA | NA | 22 | 30 | 1 | 0.1376101 | NO | Figure 8
Synthesis and characterization of new unsymmetrical diglycolamide extractants for lanthanide ion partitioning: part one—straight-chain alkyl derivatives | B. G. Tokheim, S. S. Kelly, R. C. Ronald, K. L. Nash | 2020 | https://doi.org/10.1007/s10967-020-07368-2 | 1 | CCCCCCCCN(CCCCCCCC)C(=O)COCC(=O)N1CCCCC1 | DOpipDGA | 0.005 | n-octane with 5% 1-octanol | 1 | Eu(III) | NA | 0.01 | HNO3 | 0.02432104 | NA | NA | NA | 22 | 30 | 1 | 0.1677026 | NO | Figure 8
Synthesis and characterization of new unsymmetrical diglycolamide extractants for lanthanide ion partitioning: part one—straight-chain alkyl derivatives | B. G. Tokheim, S. S. Kelly, R. C. Ronald, K. L. Nash | 2020 | https://doi.org/10.1007/s10967-020-07368-2 | 1 | CCCCCCCCN(CCCCCCCC)C(=O)COCC(=O)N1CCCCC1 | DOpipDGA | 0.005 | n-octane with 5% 1-octanol | 1 | Eu(III) | NA | 0.01 | HNO3 | 0.0977526 | NA | NA | NA | 22 | 30 | 1 | 0.7842933 | NO | Figure 8
Synthesis and characterization of new unsymmetrical diglycolamide extractants for lanthanide ion partitioning: part one—straight-chain alkyl derivatives | B. G. Tokheim, S. S. Kelly, R. C. Ronald, K. L. Nash | 2020 | https://doi.org/10.1007/s10967-020-07368-2 | 1 | CCCCCCCCN(CCCCCCCC)C(=O)COCC(=O)N1CCCCC1 | DOpipDGA | 0.005 | n-octane with 5% 1-octanol | 1 | Eu(III) | NA | 0.01 | HNO3 | 0.4887001 | NA | NA | NA | 22 | 30 | 1 | 74.12055 | NO | Figure 8
Synthesis and characterization of new unsymmetrical diglycolamide extractants for lanthanide ion partitioning: part one—straight-chain alkyl derivatives | B. G. Tokheim, S. S. Kelly, R. C. Ronald, K. L. Nash | 2020 | https://doi.org/10.1007/s10967-020-07368-2 | 1 | CCCCCCCCN(CCCCCCCC)C(=O)COCC(=O)N1CCCCC1 | DOpipDGA | 0.005 | n-octane with 5% 1-octanol | 1 | Eu(III) | NA | 0.01 | HNO3 | 0.9577316 | NA | NA | NA | 22 | 30 | 1 | 199.2446 | NO | Figure 8
Synthesis and characterization of new unsymmetrical diglycolamide extractants for lanthanide ion partitioning: part one—straight-chain alkyl derivatives | B. G. Tokheim, S. S. Kelly, R. C. Ronald, K. L. Nash | 2020 | https://doi.org/10.1007/s10967-020-07368-2 | 1 | CCCCCCCCN(CCCCCCCC)C(=O)COCC(=O)N1CCCCC1 | DOpipDGA | 0.005 | n-octane with 5% 1-octanol | 1 | Eu(III) | NA | 0.01 | HNO3 | 1.928818 | NA | NA | NA | 22 | 30 | 1 | 2765.144 | NO | Figure 8
Synthesis and characterization of new unsymmetrical diglycolamide extractants for lanthanide ion partitioning: part one—straight-chain alkyl derivatives | B. G. Tokheim, S. S. Kelly, R. C. Ronald, K. L. Nash | 2020 | https://doi.org/10.1007/s10967-020-07368-2 | 1 | CCCCCCCCN(CCCCCCCC)C(=O)COCC(=O)N1CCCCC1 | DOpipDGA | 0.005 | n-octane with 5% 1-octanol | 1 | Eu(III) | NA | 0.01 | HNO3 | 3.011452 | NA | NA | NA | 22 | 30 | 1 | 2015.09 | NO | Figure 8
Synthesis and characterization of new unsymmetrical diglycolamide extractants for lanthanide ion partitioning: part one—straight-chain alkyl derivatives | B. G. Tokheim, S. S. Kelly, R. C. Ronald, K. L. Nash | 2020 | https://doi.org/10.1007/s10967-020-07368-2 | 1 | CCCCCCCCN(CCCCCCCC)C(=O)COCC(=O)N1CCOCC1 | DOmorDGA | 0.005 | n-octane with 5% 1-octanol | 1 | Eu(III) | NA | 0.01 | HNO3 | 0.009620955 | NA | NA | NA | 22 | 30 | 1 | 0.1460216 | NO | Figure 8
Synthesis and characterization of new unsymmetrical diglycolamide extractants for lanthanide ion partitioning: part one—straight-chain alkyl derivatives | B. G. Tokheim, S. S. Kelly, R. C. Ronald, K. L. Nash | 2020 | https://doi.org/10.1007/s10967-020-07368-2 | 1 | CCCCCCCCN(CCCCCCCC)C(=O)COCC(=O)N1CCOCC1 | DOmorDGA | 0.005 | n-octane with 5% 1-octanol | 1 | Eu(III) | NA | 0.01 | HNO3 | 0.02432104 | NA | NA | NA | 22 | 30 | 1 | 0.104329 | NO | Figure 8
Synthesis and characterization of new unsymmetrical diglycolamide extractants for lanthanide ion partitioning: part one—straight-chain alkyl derivatives | B. G. Tokheim, S. S. Kelly, R. C. Ronald, K. L. Nash | 2020 | https://doi.org/10.1007/s10967-020-07368-2 | 1 | CCCCCCCCN(CCCCCCCC)C(=O)COCC(=O)N1CCOCC1 | DOmorDGA | 0.005 | n-octane with 5% 1-octanol | 1 | Eu(III) | NA | 0.01 | HNO3 | 0.0977526 | NA | NA | NA | 22 | 30 | 1 | 0.3350838 | NO | Figure 8
Synthesis and characterization of new unsymmetrical diglycolamide extractants for lanthanide ion partitioning: part one—straight-chain alkyl derivatives | B. G. Tokheim, S. S. Kelly, R. C. Ronald, K. L. Nash | 2020 | https://doi.org/10.1007/s10967-020-07368-2 | 1 | CCCCCCCCN(CCCCCCCC)C(=O)COCC(=O)N1CCOCC1 | DOmorDGA | 0.005 | n-octane with 5% 1-octanol | 1 | Eu(III) | NA | 0.01 | HNO3 | 0.4887001 | NA | NA | NA | 22 | 30 | 1 | 0.9943654 | NO | Figure 8
Synthesis and characterization of new unsymmetrical diglycolamide extractants for lanthanide ion partitioning: part one—straight-chain alkyl derivatives | B. G. Tokheim, S. S. Kelly, R. C. Ronald, K. L. Nash | 2020 | https://doi.org/10.1007/s10967-020-07368-2 | 1 | CCCCCCCCN(CCCCCCCC)C(=O)COCC(=O)N1CCOCC1 | DOmorDGA | 0.005 | n-octane with 5% 1-octanol | 1 | Eu(III) | NA | 0.01 | HNO3 | 0.9577316 | NA | NA | NA | 22 | 30 | 1 | 114.5238 | NO | Figure 8
Synthesis and characterization of new unsymmetrical diglycolamide extractants for lanthanide ion partitioning: part one—straight-chain alkyl derivatives | B. G. Tokheim, S. S. Kelly, R. C. Ronald, K. L. Nash | 2020 | https://doi.org/10.1007/s10967-020-07368-2 | 1 | CCCCCCCCN(CCCCCCCC)C(=O)COCC(=O)N1CCOCC1 | DOmorDGA | 0.005 | n-octane with 5% 1-octanol | 1 | Eu(III) | NA | 0.01 | HNO3 | 1.928818 | NA | NA | NA | 22 | 30 | 1 | 3239.138 | NO | Figure 8
Synthesis and characterization of new unsymmetrical diglycolamide extractants for lanthanide ion partitioning: part one—straight-chain alkyl derivatives | B. G. Tokheim, S. S. Kelly, R. C. Ronald, K. L. Nash | 2020 | https://doi.org/10.1007/s10967-020-07368-2 | 1 | CCCCCCCCN(CCCCCCCC)C(=O)COCC(=O)N1CCOCC1 | DOmorDGA | 0.005 | n-octane with 5% 1-octanol | 1 | Eu(III) | NA | 0.01 | HNO3 | 3.011452 | NA | NA | NA | 22 | 30 | 1 | 3113.519 | NO | Figure 8
Synthesis and characterization of new unsymmetrical diglycolamide extractants for lanthanide ion partitioning: part one—straight-chain alkyl derivatives | B. G. Tokheim, S. S. Kelly, R. C. Ronald, K. L. Nash | 2020 | https://doi.org/10.1007/s10967-020-07368-2 | 1 | CCCCCCN(CCCCCC)C(=O)COCC(=O)N1CCCC1 | DHpyrDGA | 0.004999479 | n-octane with 5% 1-octanol | 1 | Eu(III) | NA | 0.01 | HNO3 | 1.004 | NA | NA | NA | 22 | 30 | 1 | 7.199581 | NO | Figure 9
Synthesis and characterization of new unsymmetrical diglycolamide extractants for lanthanide ion partitioning: part one—straight-chain alkyl derivatives | B. G. Tokheim, S. S. Kelly, R. C. Ronald, K. L. Nash | 2020 | https://doi.org/10.1007/s10967-020-07368-2 | 1 | CCCCCCN(CCCCCC)C(=O)COCC(=O)N1CCCC1 | DHpyrDGA | 0.01 | n-octane with 5% 1-octanol | 1 | Eu(III) | NA | 0.01 | HNO3 | 1.004 | NA | NA | NA | 22 | 30 | 1 | 61.57623 | NO | Figure 9
Synthesis and characterization of new unsymmetrical diglycolamide extractants for lanthanide ion partitioning: part one—straight-chain alkyl derivatives | B. G. Tokheim, S. S. Kelly, R. C. Ronald, K. L. Nash | 2020 | https://doi.org/10.1007/s10967-020-07368-2 | 1 | CCCCCCN(CCCCCC)C(=O)COCC(=O)N1CCCC1 | DHpyrDGA | 0.02000209 | n-octane with 5% 1-octanol | 1 | Eu(III) | NA | 0.01 | HNO3 | 1.004 | NA | NA | NA | 22 | 30 | 1 | 543.6607 | NO | Figure 9
Synthesis and characterization of new unsymmetrical diglycolamide extractants for lanthanide ion partitioning: part one—straight-chain alkyl derivatives | B. G. Tokheim, S. S. Kelly, R. C. Ronald, K. L. Nash | 2020 | https://doi.org/10.1007/s10967-020-07368-2 | 1 | CCCCCCN(CCCCCC)C(=O)COCC(=O)N1CCCC1 | DHpyrDGA | 0.04000834 | n-octane with 5% 1-octanol | 1 | Eu(III) | NA | 0.01 | HNO3 | 1.004 | NA | NA | NA | 22 | 30 | 1 | 3842.2 | NO | Figure 9
Synthesis and characterization of new unsymmetrical diglycolamide extractants for lanthanide ion partitioning: part one—straight-chain alkyl derivatives | B. G. Tokheim, S. S. Kelly, R. C. Ronald, K. L. Nash | 2020 | https://doi.org/10.1007/s10967-020-07368-2 | 1 | CCCCCCN(CCCCCC)C(=O)COCC(=O)N1CCCC1 | DHpyrDGA | 0.05 | n-octane with 5% 1-octanol | 1 | Eu(III) | NA | 0.01 | HNO3 | 3 | NA | NA | NA | 22 | 30 | 1 | NA | YES | MAIN TEXT
Synthesis and characterization of new unsymmetrical diglycolamide extractants for lanthanide ion partitioning: part one—straight-chain alkyl derivatives | B. G. Tokheim, S. S. Kelly, R. C. Ronald, K. L. Nash | 2020 | https://doi.org/10.1007/s10967-020-07368-2 | 1 | CCCCCCN(CCCCCC)C(=O)COCC(=O)N1CCCCC1 | DHpipDGA | 0.05 | n-octane with 5% 1-octanol | 1 | Eu(III) | NA | 0.01 | HNO3 | 3 | NA | NA | NA | 22 | 30 | 1 | NA | YES | MAIN TEXT
Synthesis and characterization of new unsymmetrical diglycolamide extractants for lanthanide ion partitioning: part one—straight-chain alkyl derivatives | B. G. Tokheim, S. S. Kelly, R. C. Ronald, K. L. Nash | 2020 | https://doi.org/10.1007/s10967-020-07368-2 | 1 | CCCCCCN(CCCCCC)C(=O)COCC(=O)N1CCOCC1 | DHmorDGA | 0.05 | n-octane with 5% 1-octanol | 1 | Eu(III) | NA | 0.01 | HNO3 | 3 | NA | NA | NA | 22 | 30 | 1 | NA | YES | MAIN TEXT
Synthesis and characterization of new unsymmetrical diglycolamide extractants for lanthanide ion partitioning: part one—straight-chain alkyl derivatives | B. G. Tokheim, S. S. Kelly, R. C. Ronald, K. L. Nash | 2020 | https://doi.org/10.1007/s10967-020-07368-2 | 1 | CCCCCCN(CCCCCC)C(=O)COCC(=O)N1CCCC1 | DHpyrDGA | 0.099 | n-octane | 1 | Eu(III) | NA | 10 | HNO3 | 1 | NA | NA | NA | 22 | 30 | 1 | NA | YES | MAIN TEXT
Synthesis and characterization of new unsymmetrical diglycolamide extractants for lanthanide ion partitioning: part one—straight-chain alkyl derivatives | B. G. Tokheim, S. S. Kelly, R. C. Ronald, K. L. Nash | 2020 | https://doi.org/10.1007/s10967-020-07368-2 | 1 | CCCCCCN(CCCCCC)C(=O)COCC(=O)N1CCCCC1 | DHpipDGA | 0.01 | n-octane with 5% 1-octanol | 1 | Eu(III) | NA | 0.01 | HNO3 | 1.004 | NA | NA | NA | 22 | 30 | 1 | 6.226424 | NO | SI Figure 1
Synthesis and characterization of new unsymmetrical diglycolamide extractants for lanthanide ion partitioning: part one—straight-chain alkyl derivatives | B. G. Tokheim, S. S. Kelly, R. C. Ronald, K. L. Nash | 2020 | https://doi.org/10.1007/s10967-020-07368-2 | 1 | CCCCCCN(CCCCCC)C(=O)COCC(=O)N1CCCCC1 | DHpipDGA | 0.02 | n-octane with 5% 1-octanol | 1 | Eu(III) | NA | 0.01 | HNO3 | 1.004 | NA | NA | NA | 22 | 30 | 1 | 70.42658 | NO | SI Figure 1
Synthesis and characterization of new unsymmetrical diglycolamide extractants for lanthanide ion partitioning: part one—straight-chain alkyl derivatives | B. G. Tokheim, S. S. Kelly, R. C. Ronald, K. L. Nash | 2020 | https://doi.org/10.1007/s10967-020-07368-2 | 1 | CCCCCCN(CCCCCC)C(=O)COCC(=O)N1CCCCC1 | DHpipDGA | 0.04 | n-octane with 5% 1-octanol | 1 | Eu(III) | NA | 0.01 | HNO3 | 1.004 | NA | NA | NA | 22 | 30 | 1 | 646.6951 | NO | SI Figure 1
Synthesis and characterization of new unsymmetrical diglycolamide extractants for lanthanide ion partitioning: part one—straight-chain alkyl derivatives | B. G. Tokheim, S. S. Kelly, R. C. Ronald, K. L. Nash | 2020 | https://doi.org/10.1007/s10967-020-07368-2 | 1 | CCCCCCN(CCCCCC)C(=O)COCC(=O)N1CCCCC1 | DHpipDGA | 0.08 | n-octane with 5% 1-octanol | 1 | Eu(III) | NA | 0.01 | HNO3 | 1.004 | NA | NA | NA | 22 | 30 | 1 | 3628.029 | NO | SI Figure 1
Synthesis and characterization of new unsymmetrical diglycolamide extractants for lanthanide ion partitioning: part one—straight-chain alkyl derivatives | B. G. Tokheim, S. S. Kelly, R. C. Ronald, K. L. Nash | 2020 | https://doi.org/10.1007/s10967-020-07368-2 | 1 | CCCCCCN(CCCCCC)C(=O)COCC(=O)N1CCOCC1 | DHmorDGA | 0.0054 | n-octane with 10% 1-octanol | 1 | Eu(III) | NA | 0.01 | HNO3 | 1.004 | NA | NA | NA | 22 | 30 | 1 | 0.2576077 | NO | SI Figure 2
Synthesis and characterization of new unsymmetrical diglycolamide extractants for lanthanide ion partitioning: part one—straight-chain alkyl derivatives | B. G. Tokheim, S. S. Kelly, R. C. Ronald, K. L. Nash | 2020 | https://doi.org/10.1007/s10967-020-07368-2 | 1 | CCCCCCN(CCCCCC)C(=O)COCC(=O)N1CCOCC1 | DHmorDGA | 0.0105 | n-octane with 10% 1-octanol | 1 | Eu(III) | NA | 0.01 | HNO3 | 1.004 | NA | NA | NA | 22 | 30 | 1 | 1.63053 | NO | SI Figure 2
Synthesis and characterization of new unsymmetrical diglycolamide extractants for lanthanide ion partitioning: part one—straight-chain alkyl derivatives | B. G. Tokheim, S. S. Kelly, R. C. Ronald, K. L. Nash | 2020 | https://doi.org/10.1007/s10967-020-07368-2 | 1 | CCCCCCN(CCCCCC)C(=O)COCC(=O)N1CCOCC1 | DHmorDGA | 0.0205 | n-octane with 10% 1-octanol | 1 | Eu(III) | NA | 0.01 | HNO3 | 1.004 | NA | NA | NA | 22 | 30 | 1 | 14.37256 | NO | SI Figure 2
Synthesis and characterization of new unsymmetrical diglycolamide extractants for lanthanide ion partitioning: part one—straight-chain alkyl derivatives | B. G. Tokheim, S. S. Kelly, R. C. Ronald, K. L. Nash | 2020 | https://doi.org/10.1007/s10967-020-07368-2 | 1 | CCCCCCN(CCCCCC)C(=O)COCC(=O)N1CCOCC1 | DHmorDGA | 0.0412 | n-octane with 10% 1-octanol | 1 | Eu(III) | NA | 0.01 | HNO3 | 1.004 | NA | NA | NA | 22 | 30 | 1 | 134.9388 | NO | SI Figure 2
Synthesis and characterization of new unsymmetrical diglycolamide extractants for lanthanide ion partitioning: part one—straight-chain alkyl derivatives | B. G. Tokheim, S. S. Kelly, R. C. Ronald, K. L. Nash | 2020 | https://doi.org/10.1007/s10967-020-07368-2 | 1 | CCCCCCCCN(CCCCCCCC)C(=O)COCC(=O)N1CCCC1 | DOpyrDGA | 0.005 | n-octane with 5% 1-octanol | 1 | Eu(III) | NA | 0.01 | HNO3 | 1.004 | NA | NA | NA | 22 | 30 | 1 | 5.098337 | NO | SI Figure 3
Synthesis and characterization of new unsymmetrical diglycolamide extractants for lanthanide ion partitioning: part one—straight-chain alkyl derivatives | B. G. Tokheim, S. S. Kelly, R. C. Ronald, K. L. Nash | 2020 | https://doi.org/10.1007/s10967-020-07368-2 | 1 | CCCCCCCCN(CCCCCCCC)C(=O)COCC(=O)N1CCCC1 | DOpyrDGA | 0.01 | n-octane with 5% 1-octanol | 1 | Eu(III) | NA | 0.01 | HNO3 | 1.004 | NA | NA | NA | 22 | 30 | 1 | 41.63212 | NO | SI Figure 3
Synthesis and characterization of new unsymmetrical diglycolamide extractants for lanthanide ion partitioning: part one—straight-chain alkyl derivatives | B. G. Tokheim, S. S. Kelly, R. C. Ronald, K. L. Nash | 2020 | https://doi.org/10.1007/s10967-020-07368-2 | 1 | CCCCCCCCN(CCCCCCCC)C(=O)COCC(=O)N1CCCC1 | DOpyrDGA | 0.02 | n-octane with 5% 1-octanol | 1 | Eu(III) | NA | 0.01 | HNO3 | 1.004 | NA | NA | NA | 22 | 30 | 1 | 488.8131 | NO | SI Figure 3
Synthesis and characterization of new unsymmetrical diglycolamide extractants for lanthanide ion partitioning: part one—straight-chain alkyl derivatives | B. G. Tokheim, S. S. Kelly, R. C. Ronald, K. L. Nash | 2020 | https://doi.org/10.1007/s10967-020-07368-2 | 1 | CCCCCCCCN(CCCCCCCC)C(=O)COCC(=O)N1CCCC1 | DOpyrDGA | 0.04 | n-octane with 5% 1-octanol | 1 | Eu(III) | NA | 0.01 | HNO3 | 1.004 | NA | NA | NA | 22 | 30 | 1 | 3302.609 | NO | SI Figure 3
Synthesis and characterization of new unsymmetrical diglycolamide extractants for lanthanide ion partitioning: part one—straight-chain alkyl derivatives | B. G. Tokheim, S. S. Kelly, R. C. Ronald, K. L. Nash | 2020 | https://doi.org/10.1007/s10967-020-07368-2 | 1 | CCCCCCCCN(CCCCCCCC)C(=O)COCC(=O)N1CCCCC1 | DOpipDGA | 0.01 | n-octane with 5% 1-octanol | 1 | Eu(III) | NA | 0.01 | HNO3 | 1.004 | NA | NA | NA | 22 | 30 | 1 | 4.262159 | NO | SI Figure 4
Synthesis and characterization of new unsymmetrical diglycolamide extractants for lanthanide ion partitioning: part one—straight-chain alkyl derivatives | B. G. Tokheim, S. S. Kelly, R. C. Ronald, K. L. Nash | 2020 | https://doi.org/10.1007/s10967-020-07368-2 | 1 | CCCCCCCCN(CCCCCCCC)C(=O)COCC(=O)N1CCCCC1 | DOpipDGA | 0.04 | n-octane with 5% 1-octanol | 1 | Eu(III) | NA | 0.01 | HNO3 | 1.004 | NA | NA | NA | 22 | 30 | 1 | 326.8912 | NO | SI Figure 4
Synthesis and characterization of new unsymmetrical diglycolamide extractants for lanthanide ion partitioning: part one—straight-chain alkyl derivatives | B. G. Tokheim, S. S. Kelly, R. C. Ronald, K. L. Nash | 2020 | https://doi.org/10.1007/s10967-020-07368-2 | 1 | CCCCCCCCN(CCCCCCCC)C(=O)COCC(=O)N1CCCCC1 | DOpipDGA | 0.07 | n-octane with 5% 1-octanol | 1 | Eu(III) | NA | 0.01 | HNO3 | 1.004 | NA | NA | NA | 22 | 30 | 1 | 1606.058 | NO | SI Figure 4
Synthesis and characterization of new unsymmetrical diglycolamide extractants for lanthanide ion partitioning: part one—straight-chain alkyl derivatives | B. G. Tokheim, S. S. Kelly, R. C. Ronald, K. L. Nash | 2020 | https://doi.org/10.1007/s10967-020-07368-2 | 1 | CCCCCCCCN(CCCCCCCC)C(=O)COCC(=O)N1CCCCC1 | DOpipDGA | 0.1 | n-octane with 5% 1-octanol | 1 | Eu(III) | NA | 0.01 | HNO3 | 1.004 | NA | NA | NA | 22 | 30 | 1 | 2890.05 | NO | SI Figure 4
Synthesis and characterization of new unsymmetrical diglycolamide extractants for lanthanide ion partitioning: part one—straight-chain alkyl derivatives | B. G. Tokheim, S. S. Kelly, R. C. Ronald, K. L. Nash | 2020 | https://doi.org/10.1007/s10967-020-07368-2 | 1 | CCCCCCCCN(CCCCCCCC)C(=O)COCC(=O)N1CCOCC1 | DOmorDGA | 0.0056 | n-octane with 10% 1-octanol | 1 | Eu(III) | NA | 0.01 | HNO3 | 1.004 | NA | NA | NA | 22 | 30 | 1 | 0.2346229 | NO | SI Figure 5
Synthesis and characterization of new unsymmetrical diglycolamide extractants for lanthanide ion partitioning: part one—straight-chain alkyl derivatives | B. G. Tokheim, S. S. Kelly, R. C. Ronald, K. L. Nash | 2020 | https://doi.org/10.1007/s10967-020-07368-2 | 1 | CCCCCCCCN(CCCCCCCC)C(=O)COCC(=O)N1CCOCC1 | DOmorDGA | 0.0097 | n-octane with 10% 1-octanol | 1 | Eu(III) | NA | 0.01 | HNO3 | 1.004 | NA | NA | NA | 22 | 30 | 1 | 1.267304 | NO | SI Figure 5
Synthesis and characterization of new unsymmetrical diglycolamide extractants for lanthanide ion partitioning: part one—straight-chain alkyl derivatives | B. G. Tokheim, S. S. Kelly, R. C. Ronald, K. L. Nash | 2020 | https://doi.org/10.1007/s10967-020-07368-2 | 1 | CCCCCCCCN(CCCCCCCC)C(=O)COCC(=O)N1CCOCC1 | DOmorDGA | 0.0199 | n-octane with 10% 1-octanol | 1 | Eu(III) | NA | 0.01 | HNO3 | 1.004 | NA | NA | NA | 22 | 30 | 1 | 12.55352 | NO | SI Figure 5
Synthesis and characterization of new unsymmetrical diglycolamide extractants for lanthanide ion partitioning: part one—straight-chain alkyl derivatives | B. G. Tokheim, S. S. Kelly, R. C. Ronald, K. L. Nash | 2020 | https://doi.org/10.1007/s10967-020-07368-2 | 1 | CCCCCCCCN(CCCCCCCC)C(=O)COCC(=O)N1CCOCC1 | DOmorDGA | 0.0389 | n-octane with 10% 1-octanol | 1 | Eu(III) | NA | 0.01 | HNO3 | 1.004 | NA | NA | NA | 22 | 30 | 1 | 156.1046 | NO | SI Figure 5
Synthesis and characterization of new unsymmetrical diglycolamide extractants for lanthanide ion partitioning: part one—straight-chain alkyl derivatives | B. G. Tokheim, S. S. Kelly, R. C. Ronald, K. L. Nash | 2020 | https://doi.org/10.1007/s10967-020-07368-2 | 1 | CCCCCCCCN(CCCCCCCC)C(=O)COCC(=O)N(CCCCCCCC)CCCCCCCC | TODGA | 0.005 | n-octane with 5% 1-octanol | 1 | Eu(III) | NA | 0.01 | HNO3 | 1.003 | NA | NA | NA | 22 | 30 | 1 | 0.3255089 | NO | SI Figure 6
Synthesis and characterization of new unsymmetrical diglycolamide extractants for lanthanide ion partitioning: part one—straight-chain alkyl derivatives | B. G. Tokheim, S. S. Kelly, R. C. Ronald, K. L. Nash | 2020 | https://doi.org/10.1007/s10967-020-07368-2 | 1 | CCCCCCCCN(CCCCCCCC)C(=O)COCC(=O)N(CCCCCCCC)CCCCCCCC | TODGA | 0.01 | n-octane with 5% 1-octanol | 1 | Eu(III) | NA | 0.01 | HNO3 | 1.003 | NA | NA | NA | 22 | 30 | 1 | 2.480118 | NO | SI Figure 6
Synthesis and characterization of new unsymmetrical diglycolamide extractants for lanthanide ion partitioning: part one—straight-chain alkyl derivatives | B. G. Tokheim, S. S. Kelly, R. C. Ronald, K. L. Nash | 2020 | https://doi.org/10.1007/s10967-020-07368-2 | 1 | CCCCCCCCN(CCCCCCCC)C(=O)COCC(=O)N(CCCCCCCC)CCCCCCCC | TODGA | 0.02 | n-octane with 5% 1-octanol | 1 | Eu(III) | NA | 0.01 | HNO3 | 1.003 | NA | NA | NA | 22 | 30 | 1 | 19.22736 | NO | SI Figure 6
Synthesis and characterization of new unsymmetrical diglycolamide extractants for lanthanide ion partitioning: part one—straight-chain alkyl derivatives | B. G. Tokheim, S. S. Kelly, R. C. Ronald, K. L. Nash | 2020 | https://doi.org/10.1007/s10967-020-07368-2 | 1 | CCCCCCCCN(CCCCCCCC)C(=O)COCC(=O)N(CCCCCCCC)CCCCCCCC | TODGA | 0.04 | n-octane with 5% 1-octanol | 1 | Eu(III) | NA | 0.01 | HNO3 | 1.003 | NA | NA | NA | 22 | 30 | 1 | 141.4991 | NO | SI Figure 6
Synthesis and characterization of new unsymmetrical diglycolamide extractants for lanthanide ion partitioning: part one—straight-chain alkyl derivatives | B. G. Tokheim, S. S. Kelly, R. C. Ronald, K. L. Nash | 2020 | https://doi.org/10.1007/s10967-020-07368-2 | 1 | CCCCCCN(CCCCCC)C(=O)COCC(=O)N1CCCC1 | DHpyrDGA | 0.05 | n-octane with 5% 1-octanol | 1 | Eu(III) | NA | 0.01 | HNO3 | 0.01 | NA | NA | NA | 22 | 30 | 1 | 0.94 | NO | Table 1
Synthesis and characterization of new unsymmetrical diglycolamide extractants for lanthanide ion partitioning: part one—straight-chain alkyl derivatives | B. G. Tokheim, S. S. Kelly, R. C. Ronald, K. L. Nash | 2020 | https://doi.org/10.1007/s10967-020-07368-2 | 1 | CCCCCCN(CCCCCC)C(=O)COCC(=O)N1CCCC1 | DHpyrDGA | 0.05 | n-octane with 5% 1-octanol | 1 | Eu(III) | NA | 0.01 | HNO3 | 0.1 | NA | NA | NA | 22 | 30 | 1 | 16 | NO | Table 1
Synthesis and characterization of new unsymmetrical diglycolamide extractants for lanthanide ion partitioning: part one—straight-chain alkyl derivatives | B. G. Tokheim, S. S. Kelly, R. C. Ronald, K. L. Nash | 2020 | https://doi.org/10.1007/s10967-020-07368-2 | 1 | CCCCCCN(CCCCCC)C(=O)COCC(=O)N1CCCC1 | DHpyrDGA | 0.05 | n-octane with 5% 1-octanol | 1 | Eu(III) | NA | 0.01 | HNO3 | 1 | NA | NA | NA | 22 | 30 | 1 | 1000 | NO | Table 1
Synthesis and characterization of new unsymmetrical diglycolamide extractants for lanthanide ion partitioning: part one—straight-chain alkyl derivatives | B. G. Tokheim, S. S. Kelly, R. C. Ronald, K. L. Nash | 2020 | https://doi.org/10.1007/s10967-020-07368-2 | 1 | CCCCCCN(CCCCCC)C(=O)COCC(=O)N1CCCCC1 | DHpipDGA | 0.05 | n-octane with 5% 1-octanol | 1 | Eu(III) | NA | 0.01 | HNO3 | 0.01 | NA | NA | NA | 22 | 30 | 1 | 1.02 | NO | Table 1
Synthesis and characterization of new unsymmetrical diglycolamide extractants for lanthanide ion partitioning: part one—straight-chain alkyl derivatives | B. G. Tokheim, S. S. Kelly, R. C. Ronald, K. L. Nash | 2020 | https://doi.org/10.1007/s10967-020-07368-2 | 1 | CCCCCCN(CCCCCC)C(=O)COCC(=O)N1CCCCC1 | DHpipDGA | 0.05 | n-octane with 5% 1-octanol | 1 | Eu(III) | NA | 0.01 | HNO3 | 0.1 | NA | NA | NA | 22 | 30 | 1 | 2.53 | NO | Table 1
Synthesis and characterization of new unsymmetrical diglycolamide extractants for lanthanide ion partitioning: part one—straight-chain alkyl derivatives | B. G. Tokheim, S. S. Kelly, R. C. Ronald, K. L. Nash | 2020 | https://doi.org/10.1007/s10967-020-07368-2 | 1 | CCCCCCN(CCCCCC)C(=O)COCC(=O)N1CCCCC1 | DHpipDGA | 0.05 | n-octane with 5% 1-octanol | 1 | Eu(III) | NA | 0.01 | HNO3 | 1 | NA | NA | NA | 22 | 30 | 1 | 150 | NO | Table 1
Synthesis and characterization of new unsymmetrical diglycolamide extractants for lanthanide ion partitioning: part one—straight-chain alkyl derivatives | B. G. Tokheim, S. S. Kelly, R. C. Ronald, K. L. Nash | 2020 | https://doi.org/10.1007/s10967-020-07368-2 | 1 | CCCCCCN(CCCCCC)C(=O)COCC(=O)N1CCOCC1 | DHmorDGA | 0.05 | n-octane with 5% 1-octanol | 1 | Eu(III) | NA | 0.01 | HNO3 | 0.01 | NA | NA | NA | 22 | 30 | 1 | 0.04 | NO | Table 1
Synthesis and characterization of new unsymmetrical diglycolamide extractants for lanthanide ion partitioning: part one—straight-chain alkyl derivatives | B. G. Tokheim, S. S. Kelly, R. C. Ronald, K. L. Nash | 2020 | https://doi.org/10.1007/s10967-020-07368-2 | 1 | CCCCCCN(CCCCCC)C(=O)COCC(=O)N1CCOCC1 | DHmorDGA | 0.05 | n-octane with 5% 1-octanol | 1 | Eu(III) | NA | 0.01 | HNO3 | 0.1 | NA | NA | NA | 22 | 30 | 1 | 6.1 | NO | Table 1
Synthesis and characterization of new unsymmetrical diglycolamide extractants for lanthanide ion partitioning: part one—straight-chain alkyl derivatives | B. G. Tokheim, S. S. Kelly, R. C. Ronald, K. L. Nash | 2020 | https://doi.org/10.1007/s10967-020-07368-2 | 1 | CCCCCCN(CCCCCC)C(=O)COCC(=O)N1CCOCC1 | DHmorDGA | 0.05 | n-octane with 5% 1-octanol | 1 | Eu(III) | NA | 0.01 | HNO3 | 1 | NA | NA | NA | 22 | 30 | 1 | 2000 | NO | Table 1
Extraction study of rare earth elements with N,N′-dibutyl–N,N′-di(1-methylheptyl)-diglycolamide from hydrochloric acid | Guo-Jing Sun, Jin-Hong Yang, Hong-Xiao Yang, Guo-Xin Sun & Yu Cui | 2016 | https://doi.org/10.1007/s41365-016-0055-0 | 1 | CCCCCCC(C)N(CCCC)C(=O)COCC(=O)N(CCCC)C(C)CCCCCC | DBD1MHDGA | 0.075 | kerosene with 30 vol% 1-octanol | 1 | Nd(III) | NA | 4 | HCl | 1 | NA | NA | NA | 25 | 30 | 1 | 1.904762 | NO | Figure 2
Extraction study of rare earth elements with N,N′-dibutyl–N,N′-di(1-methylheptyl)-diglycolamide from hydrochloric acid | Guo-Jing Sun, Jin-Hong Yang, Hong-Xiao Yang, Guo-Xin Sun & Yu Cui | 2016 | https://doi.org/10.1007/s41365-016-0055-0 | 1 | CCCCCCC(C)N(CCCC)C(=O)COCC(=O)N(CCCC)C(C)CCCCCC | DBD1MHDGA | 0.075 | kerosene with 30 vol% 1-octanol | 1 | Nd(III) | NA | 4 | HCl | 2 | NA | NA | NA | 25 | 30 | 1 | 3.492063 | NO | Figure 2
Extraction study of rare earth elements with N,N′-dibutyl–N,N′-di(1-methylheptyl)-diglycolamide from hydrochloric acid | Guo-Jing Sun, Jin-Hong Yang, Hong-Xiao Yang, Guo-Xin Sun & Yu Cui | 2016 | https://doi.org/10.1007/s41365-016-0055-0 | 1 | CCCCCCC(C)N(CCCC)C(=O)COCC(=O)N(CCCC)C(C)CCCCCC | DBD1MHDGA | 0.075 | kerosene with 30 vol% 1-octanol | 1 | Nd(III) | NA | 4 | HCl | 3 | NA | NA | NA | 25 | 30 | 1 | 5.079365 | NO | Figure 2
Extraction study of rare earth elements with N,N′-dibutyl–N,N′-di(1-methylheptyl)-diglycolamide from hydrochloric acid | Guo-Jing Sun, Jin-Hong Yang, Hong-Xiao Yang, Guo-Xin Sun & Yu Cui | 2016 | https://doi.org/10.1007/s41365-016-0055-0 | 1 | CCCCCCC(C)N(CCCC)C(=O)COCC(=O)N(CCCC)C(C)CCCCCC | DBD1MHDGA | 0.075 | kerosene with 30 vol% 1-octanol | 1 | Nd(III) | NA | 4 | HCl | 4 | NA | NA | NA | 25 | 30 | 1 | 14.60317 | NO | Figure 2
Extraction study of rare earth elements with N,N′-dibutyl–N,N′-di(1-methylheptyl)-diglycolamide from hydrochloric acid | Guo-Jing Sun, Jin-Hong Yang, Hong-Xiao Yang, Guo-Xin Sun & Yu Cui | 2016 | https://doi.org/10.1007/s41365-016-0055-0 | 1 | CCCCCCC(C)N(CCCC)C(=O)COCC(=O)N(CCCC)C(C)CCCCCC | DBD1MHDGA | 0.075 | kerosene with 30 vol% 1-octanol | 1 | Nd(III) | NA | 4 | HCl | 5 | NA | NA | NA | 25 | 30 | 1 | 22.53968 | NO | Figure 2
Extraction study of rare earth elements with N,N′-dibutyl–N,N′-di(1-methylheptyl)-diglycolamide from hydrochloric acid | Guo-Jing Sun, Jin-Hong Yang, Hong-Xiao Yang, Guo-Xin Sun & Yu Cui | 2016 | https://doi.org/10.1007/s41365-016-0055-0 | 1 | CCCCCCC(C)N(CCCC)C(=O)COCC(=O)N(CCCC)C(C)CCCCCC | DBD1MHDGA | 0.075 | kerosene with 30 vol% 1-octanol | 1 | Sm(III) | NA | 4 | HCl | 1 | NA | NA | NA | 25 | 30 | 1 | 1.904762 | NO | Figure 2
Extraction study of rare earth elements with N,N′-dibutyl–N,N′-di(1-methylheptyl)-diglycolamide from hydrochloric acid | Guo-Jing Sun, Jin-Hong Yang, Hong-Xiao Yang, Guo-Xin Sun & Yu Cui | 2016 | https://doi.org/10.1007/s41365-016-0055-0 | 1 | CCCCCCC(C)N(CCCC)C(=O)COCC(=O)N(CCCC)C(C)CCCCCC | DBD1MHDGA | 0.075 | kerosene with 30 vol% 1-octanol | 1 | Sm(III) | NA | 4 | HCl | 2 | NA | NA | NA | 25 | 30 | 1 | 6.666667 | NO | Figure 2
Extraction study of rare earth elements with N,N′-dibutyl–N,N′-di(1-methylheptyl)-diglycolamide from hydrochloric acid | Guo-Jing Sun, Jin-Hong Yang, Hong-Xiao Yang, Guo-Xin Sun & Yu Cui | 2016 | https://doi.org/10.1007/s41365-016-0055-0 | 1 | CCCCCCC(C)N(CCCC)C(=O)COCC(=O)N(CCCC)C(C)CCCCCC | DBD1MHDGA | 0.075 | kerosene with 30 vol% 1-octanol | 1 | Sm(III) | NA | 4 | HCl | 3 | NA | NA | NA | 25 | 30 | 1 | 13.01587 | NO | Figure 2
Extraction study of rare earth elements with N,N′-dibutyl–N,N′-di(1-methylheptyl)-diglycolamide from hydrochloric acid | Guo-Jing Sun, Jin-Hong Yang, Hong-Xiao Yang, Guo-Xin Sun & Yu Cui | 2016 | https://doi.org/10.1007/s41365-016-0055-0 | 1 | CCCCCCC(C)N(CCCC)C(=O)COCC(=O)N(CCCC)C(C)CCCCCC | DBD1MHDGA | 0.075 | kerosene with 30 vol% 1-octanol | 1 | Sm(III) | NA | 4 | HCl | 4 | NA | NA | NA | 25 | 30 | 1 | 149.5238 | NO | Figure 2
Extraction study of rare earth elements with N,N′-dibutyl–N,N′-di(1-methylheptyl)-diglycolamide from hydrochloric acid | Guo-Jing Sun, Jin-Hong Yang, Hong-Xiao Yang, Guo-Xin Sun & Yu Cui | 2016 | https://doi.org/10.1007/s41365-016-0055-0 | 1 | CCCCCCC(C)N(CCCC)C(=O)COCC(=O)N(CCCC)C(C)CCCCCC | DBD1MHDGA | 0.075 | kerosene with 30 vol% 1-octanol | 1 | Sm(III) | NA | 4 | HCl | 5 | NA | NA | NA | 25 | 30 | 1 | 584.4444 | NO | Figure 2
Extraction study of rare earth elements with N,N′-dibutyl–N,N′-di(1-methylheptyl)-diglycolamide from hydrochloric acid | Guo-Jing Sun, Jin-Hong Yang, Hong-Xiao Yang, Guo-Xin Sun & Yu Cui | 2016 | https://doi.org/10.1007/s41365-016-0055-0 | 1 | CCCCCCC(C)N(CCCC)C(=O)COCC(=O)N(CCCC)C(C)CCCCCC | DBD1MHDGA | 0.075 | kerosene with 30 vol% 1-octanol | 1 | Gd(III) | NA | 4 | HCl | 1 | NA | NA | NA | 25 | 30 | 1 | 3.492063 | NO | Figure 2
Extraction study of rare earth elements with N,N′-dibutyl–N,N′-di(1-methylheptyl)-diglycolamide from hydrochloric acid | Guo-Jing Sun, Jin-Hong Yang, Hong-Xiao Yang, Guo-Xin Sun & Yu Cui | 2016 | https://doi.org/10.1007/s41365-016-0055-0 | 1 | CCCCCCC(C)N(CCCC)C(=O)COCC(=O)N(CCCC)C(C)CCCCCC | DBD1MHDGA | 0.075 | kerosene with 30 vol% 1-octanol | 1 | Gd(III) | NA | 4 | HCl | 2 | NA | NA | NA | 25 | 30 | 1 | 0.3174603 | NO | Figure 2
Extraction study of rare earth elements with N,N′-dibutyl–N,N′-di(1-methylheptyl)-diglycolamide from hydrochloric acid | Guo-Jing Sun, Jin-Hong Yang, Hong-Xiao Yang, Guo-Xin Sun & Yu Cui | 2016 | https://doi.org/10.1007/s41365-016-0055-0 | 1 | CCCCCCC(C)N(CCCC)C(=O)COCC(=O)N(CCCC)C(C)CCCCCC | DBD1MHDGA | 0.075 | kerosene with 30 vol% 1-octanol | 1 | Gd(III) | NA | 4 | HCl | 3 | NA | NA | NA | 25 | 30 | 1 | 19.36508 | NO | Figure 2
Extraction study of rare earth elements with N,N′-dibutyl–N,N′-di(1-methylheptyl)-diglycolamide from hydrochloric acid | Guo-Jing Sun, Jin-Hong Yang, Hong-Xiao Yang, Guo-Xin Sun & Yu Cui | 2016 | https://doi.org/10.1007/s41365-016-0055-0 | 1 | CCCCCCC(C)N(CCCC)C(=O)COCC(=O)N(CCCC)C(C)CCCCCC | DBD1MHDGA | 0.075 | kerosene with 30 vol% 1-octanol | 1 | Gd(III) | NA | 4 | HCl | 4 | NA | NA | NA | 25 | 30 | 1 | 76.50794 | NO | Figure 2
Extraction study of rare earth elements with N,N′-dibutyl–N,N′-di(1-methylheptyl)-diglycolamide from hydrochloric acid | Guo-Jing Sun, Jin-Hong Yang, Hong-Xiao Yang, Guo-Xin Sun & Yu Cui | 2016 | https://doi.org/10.1007/s41365-016-0055-0 | 1 | CCCCCCC(C)N(CCCC)C(=O)COCC(=O)N(CCCC)C(C)CCCCCC | DBD1MHDGA | 0.075 | kerosene with 30 vol% 1-octanol | 1 | Gd(III) | NA | 4 | HCl | 5 | NA | NA | NA | 25 | 30 | 1 | 273.3333 | NO | Figure 2
Extraction study of rare earth elements with N,N′-dibutyl–N,N′-di(1-methylheptyl)-diglycolamide from hydrochloric acid | Guo-Jing Sun, Jin-Hong Yang, Hong-Xiao Yang, Guo-Xin Sun & Yu Cui | 2016 | https://doi.org/10.1007/s41365-016-0055-0 | 1 | CCCCCCC(C)N(CCCC)C(=O)COCC(=O)N(CCCC)C(C)CCCCCC | DBD1MHDGA | 0.075 | kerosene with 30 vol% 1-octanol | 1 | Dy(III) | NA | 4 | HCl | 1 | NA | NA | NA | 25 | 30 | 1 | 1.904762 | NO | Figure 2
Extraction study of rare earth elements with N,N′-dibutyl–N,N′-di(1-methylheptyl)-diglycolamide from hydrochloric acid | Guo-Jing Sun, Jin-Hong Yang, Hong-Xiao Yang, Guo-Xin Sun & Yu Cui | 2016 | https://doi.org/10.1007/s41365-016-0055-0 | 1 | CCCCCCC(C)N(CCCC)C(=O)COCC(=O)N(CCCC)C(C)CCCCCC | DBD1MHDGA | 0.075 | kerosene with 30 vol% 1-octanol | 1 | Dy(III) | NA | 4 | HCl | 2 | NA | NA | NA | 25 | 30 | 1 | 0.3174603 | NO | Figure 2
Extraction study of rare earth elements with N,N′-dibutyl–N,N′-di(1-methylheptyl)-diglycolamide from hydrochloric acid | Guo-Jing Sun, Jin-Hong Yang, Hong-Xiao Yang, Guo-Xin Sun & Yu Cui | 2016 | https://doi.org/10.1007/s41365-016-0055-0 | 1 | CCCCCCC(C)N(CCCC)C(=O)COCC(=O)N(CCCC)C(C)CCCCCC | DBD1MHDGA | 0.075 | kerosene with 30 vol% 1-octanol | 1 | Dy(III) | NA | 4 | HCl | 3 | NA | NA | NA | 25 | 30 | 1 | 44.7619 | NO | Figure 2
Extraction study of rare earth elements with N,N′-dibutyl–N,N′-di(1-methylheptyl)-diglycolamide from hydrochloric acid | Guo-Jing Sun, Jin-Hong Yang, Hong-Xiao Yang, Guo-Xin Sun & Yu Cui | 2016 | https://doi.org/10.1007/s41365-016-0055-0 | 1 | CCCCCCC(C)N(CCCC)C(=O)COCC(=O)N(CCCC)C(C)CCCCCC | DBD1MHDGA | 0.075 | kerosene with 30 vol% 1-octanol | 1 | Dy(III) | NA | 4 | HCl | 4 | NA | NA | NA | 25 | 30 | 1 | 87.61905 | NO | Figure 2
Extraction study of rare earth elements with N,N′-dibutyl–N,N′-di(1-methylheptyl)-diglycolamide from hydrochloric acid | Guo-Jing Sun, Jin-Hong Yang, Hong-Xiao Yang, Guo-Xin Sun & Yu Cui | 2016 | https://doi.org/10.1007/s41365-016-0055-0 | 1 | CCCCCCC(C)N(CCCC)C(=O)COCC(=O)N(CCCC)C(C)CCCCCC | DBD1MHDGA | 0.075 | kerosene with 30 vol% 1-octanol | 1 | Dy(III) | NA | 4 | HCl | 5 | NA | NA | NA | 25 | 30 | 1 | 386.0317 | NO | Figure 2
Extraction study of rare earth elements with N,N′-dibutyl–N,N′-di(1-methylheptyl)-diglycolamide from hydrochloric acid | Guo-Jing Sun, Jin-Hong Yang, Hong-Xiao Yang, Guo-Xin Sun & Yu Cui | 2016 | https://doi.org/10.1007/s41365-016-0055-0 | 1 | CCCCCCC(C)N(CCCC)C(=O)COCC(=O)N(CCCC)C(C)CCCCCC | DBD1MHDGA | 0.075 | kerosene with 30 vol% 1-octanol | 1 | Er(III) | NA | 4 | HCl | 1 | NA | NA | NA | 25 | 30 | 1 | 5.079365 | NO | Figure 2
Extraction study of rare earth elements with N,N′-dibutyl–N,N′-di(1-methylheptyl)-diglycolamide from hydrochloric acid | Guo-Jing Sun, Jin-Hong Yang, Hong-Xiao Yang, Guo-Xin Sun & Yu Cui | 2016 | https://doi.org/10.1007/s41365-016-0055-0 | 1 | CCCCCCC(C)N(CCCC)C(=O)COCC(=O)N(CCCC)C(C)CCCCCC | DBD1MHDGA | 0.075 | kerosene with 30 vol% 1-octanol | 1 | Er(III) | NA | 4 | HCl | 2 | NA | NA | NA | 25 | 30 | 1 | 9.84127 | NO | Figure 2
Extraction study of rare earth elements with N,N′-dibutyl–N,N′-di(1-methylheptyl)-diglycolamide from hydrochloric acid | Guo-Jing Sun, Jin-Hong Yang, Hong-Xiao Yang, Guo-Xin Sun & Yu Cui | 2016 | https://doi.org/10.1007/s41365-016-0055-0 | 1 | CCCCCCC(C)N(CCCC)C(=O)COCC(=O)N(CCCC)C(C)CCCCCC | DBD1MHDGA | 0.075 | kerosene with 30 vol% 1-octanol | 1 | Er(III) | NA | 4 | HCl | 3 | NA | NA | NA | 25 | 30 | 1 | 65.39683 | NO | Figure 2
Extraction study of rare earth elements with N,N′-dibutyl–N,N′-di(1-methylheptyl)-diglycolamide from hydrochloric acid | Guo-Jing Sun, Jin-Hong Yang, Hong-Xiao Yang, Guo-Xin Sun & Yu Cui | 2016 | https://doi.org/10.1007/s41365-016-0055-0 | 1 | CCCCCCC(C)N(CCCC)C(=O)COCC(=O)N(CCCC)C(C)CCCCCC | DBD1MHDGA | 0.075 | kerosene with 30 vol% 1-octanol | 1 | Er(III) | NA | 4 | HCl | 4 | NA | NA | NA | 25 | 30 | 1 | 213.0159 | NO | Figure 2
Extraction study of rare earth elements with N,N′-dibutyl–N,N′-di(1-methylheptyl)-diglycolamide from hydrochloric acid | Guo-Jing Sun, Jin-Hong Yang, Hong-Xiao Yang, Guo-Xin Sun & Yu Cui | 2016 | https://doi.org/10.1007/s41365-016-0055-0 | 1 | CCCCCCC(C)N(CCCC)C(=O)COCC(=O)N(CCCC)C(C)CCCCCC | DBD1MHDGA | 0.075 | kerosene with 30 vol% 1-octanol | 1 | Er(III) | NA | 4 | HCl | 5 | NA | NA | NA | 25 | 30 | 1 | 320.9524 | NO | Figure 2
Extraction study of rare earth elements with N,N′-dibutyl–N,N′-di(1-methylheptyl)-diglycolamide from hydrochloric acid | Guo-Jing Sun, Jin-Hong Yang, Hong-Xiao Yang, Guo-Xin Sun & Yu Cui | 2016 | https://doi.org/10.1007/s41365-016-0055-0 | 1 | CCCCCCC(C)N(CCCC)C(=O)COCC(=O)N(CCCC)C(C)CCCCCC | DBD1MHDGA | 0.075 | kerosene with 30 vol% 1-octanol | 1 | Yb(III) | NA | 4 | HCl | 1 | NA | NA | NA | 25 | 30 | 1 | 5.079365 | NO | Figure 2
Extraction study of rare earth elements with N,N′-dibutyl–N,N′-di(1-methylheptyl)-diglycolamide from hydrochloric acid | Guo-Jing Sun, Jin-Hong Yang, Hong-Xiao Yang, Guo-Xin Sun & Yu Cui | 2016 | https://doi.org/10.1007/s41365-016-0055-0 | 1 | CCCCCCC(C)N(CCCC)C(=O)COCC(=O)N(CCCC)C(C)CCCCCC | DBD1MHDGA | 0.075 | kerosene with 30 vol% 1-octanol | 1 | Yb(III) | NA | 4 | HCl | 2 | NA | NA | NA | 25 | 30 | 1 | 22.53968 | NO | Figure 2
Extraction study of rare earth elements with N,N′-dibutyl–N,N′-di(1-methylheptyl)-diglycolamide from hydrochloric acid | Guo-Jing Sun, Jin-Hong Yang, Hong-Xiao Yang, Guo-Xin Sun & Yu Cui | 2016 | https://doi.org/10.1007/s41365-016-0055-0 | 1 | CCCCCCC(C)N(CCCC)C(=O)COCC(=O)N(CCCC)C(C)CCCCCC | DBD1MHDGA | 0.075 | kerosene with 30 vol% 1-octanol | 1 | Yb(III) | NA | 4 | HCl | 3 | NA | NA | NA | 25 | 30 | 1 | 87.61905 | NO | Figure 2
Extraction study of rare earth elements with N,N′-dibutyl–N,N′-di(1-methylheptyl)-diglycolamide from hydrochloric acid | Guo-Jing Sun, Jin-Hong Yang, Hong-Xiao Yang, Guo-Xin Sun & Yu Cui | 2016 | https://doi.org/10.1007/s41365-016-0055-0 | 1 | CCCCCCC(C)N(CCCC)C(=O)COCC(=O)N(CCCC)C(C)CCCCCC | DBD1MHDGA | 0.075 | kerosene with 30 vol% 1-octanol | 1 | Yb(III) | NA | 4 | HCl | 4 | NA | NA | NA | 25 | 30 | 1 | 647.9365 | NO | Figure 2
Extraction study of rare earth elements with N,N′-dibutyl–N,N′-di(1-methylheptyl)-diglycolamide from hydrochloric acid | Guo-Jing Sun, Jin-Hong Yang, Hong-Xiao Yang, Guo-Xin Sun & Yu Cui | 2016 | https://doi.org/10.1007/s41365-016-0055-0 | 1 | CCCCCCC(C)N(CCCC)C(=O)COCC(=O)N(CCCC)C(C)CCCCCC | DBD1MHDGA | 0.075 | kerosene with 30 vol% 1-octanol | 1 | Yb(III) | NA | 4 | HCl | 5 | NA | NA | NA | 25 | 30 | 1 | 1062.222 | NO | Figure 2
Extraction study of rare earth elements with N,N′-dibutyl–N,N′-di(1-methylheptyl)-diglycolamide from hydrochloric acid | Guo-Jing Sun, Jin-Hong Yang, Hong-Xiao Yang, Guo-Xin Sun & Yu Cui | 2016 | https://doi.org/10.1007/s41365-016-0055-0 | 1 | CCCCCCC(C)N(CCCC)C(=O)COCC(=O)N(CCCC)C(C)CCCCCC | DBD1MHDGA | 0.1 | kerosene with 30 vol% 1-octanol | 1 | Nd(III) | NA | 4 | HCl | 1 | NA | NA | NA | 25 | 30 | 1 | 0.3656948 | NO | Figure 3
Extraction study of rare earth elements with N,N′-dibutyl–N,N′-di(1-methylheptyl)-diglycolamide from hydrochloric acid | Guo-Jing Sun, Jin-Hong Yang, Hong-Xiao Yang, Guo-Xin Sun & Yu Cui | 2016 | https://doi.org/10.1007/s41365-016-0055-0 | 1 | CCCCCCC(C)N(CCCC)C(=O)COCC(=O)N(CCCC)C(C)CCCCCC | DBD1MHDGA | 0.1997079 | kerosene with 30 vol% 1-octanol | 1 | Nd(III) | NA | 4 | HCl | 1 | NA | NA | NA | 25 | 30 | 1 | 1.550937 | NO | Figure 3
Extraction study of rare earth elements with N,N′-dibutyl–N,N′-di(1-methylheptyl)-diglycolamide from hydrochloric acid | Guo-Jing Sun, Jin-Hong Yang, Hong-Xiao Yang, Guo-Xin Sun & Yu Cui | 2016 | https://doi.org/10.1007/s41365-016-0055-0 | 1 | CCCCCCC(C)N(CCCC)C(=O)COCC(=O)N(CCCC)C(C)CCCCCC | DBD1MHDGA | 0.3002412 | kerosene with 30 vol% 1-octanol | 1 | Nd(III) | NA | 4 | HCl | 1 | NA | NA | NA | 25 | 30 | 1 | 4.477031 | NO | Figure 3
Extraction study of rare earth elements with N,N′-dibutyl–N,N′-di(1-methylheptyl)-diglycolamide from hydrochloric acid | Guo-Jing Sun, Jin-Hong Yang, Hong-Xiao Yang, Guo-Xin Sun & Yu Cui | 2016 | https://doi.org/10.1007/s41365-016-0055-0 | 1 | CCCCCCC(C)N(CCCC)C(=O)COCC(=O)N(CCCC)C(C)CCCCCC | DBD1MHDGA | 0.4002871 | kerosene with 30 vol% 1-octanol | 1 | Nd(III) | NA | 4 | HCl | 1 | NA | NA | NA | 25 | 30 | 1 | 7.103709 | NO | Figure 3
Extraction study of rare earth elements with N,N′-dibutyl–N,N′-di(1-methylheptyl)-diglycolamide from hydrochloric acid | Guo-Jing Sun, Jin-Hong Yang, Hong-Xiao Yang, Guo-Xin Sun & Yu Cui | 2016 | https://doi.org/10.1007/s41365-016-0055-0 | 1 | CCCCCCC(C)N(CCCC)C(=O)COCC(=O)N(CCCC)C(C)CCCCCC | DBD1MHDGA | 0.5007313 | kerosene with 30 vol% 1-octanol | 1 | Nd(III) | NA | 4 | HCl | 1 | NA | NA | NA | 25 | 30 | 1 | 11.08037 | NO | Figure 3
Extraction study of rare earth elements with N,N′-dibutyl–N,N′-di(1-methylheptyl)-diglycolamide from hydrochloric acid | Guo-Jing Sun, Jin-Hong Yang, Hong-Xiao Yang, Guo-Xin Sun & Yu Cui | 2016 | https://doi.org/10.1007/s41365-016-0055-0 | 1 | CCCCCCC(C)N(CCCC)C(=O)COCC(=O)N(CCCC)C(C)CCCCCC | DBD1MHDGA | 0.1 | kerosene with 30 vol% 1-octanol | 1 | Sm(III) | NA | 4 | HCl | 1 | NA | NA | NA | 25 | 30 | 1 | 0.8598168 | NO | Figure 3
Extraction study of rare earth elements with N,N′-dibutyl–N,N′-di(1-methylheptyl)-diglycolamide from hydrochloric acid | Guo-Jing Sun, Jin-Hong Yang, Hong-Xiao Yang, Guo-Xin Sun & Yu Cui | 2016 | https://doi.org/10.1007/s41365-016-0055-0 | 1 | CCCCCCC(C)N(CCCC)C(=O)COCC(=O)N(CCCC)C(C)CCCCCC | DBD1MHDGA | 0.2000717 | kerosene with 30 vol% 1-octanol | 1 | Sm(III) | NA | 4 | HCl | 1 | NA | NA | NA | 25 | 30 | 1 | 5.357478 | NO | Figure 3
Extraction study of rare earth elements with N,N′-dibutyl–N,N′-di(1-methylheptyl)-diglycolamide from hydrochloric acid | Guo-Jing Sun, Jin-Hong Yang, Hong-Xiao Yang, Guo-Xin Sun & Yu Cui | 2016 | https://doi.org/10.1007/s41365-016-0055-0 | 1 | CCCCCCC(C)N(CCCC)C(=O)COCC(=O)N(CCCC)C(C)CCCCCC | DBD1MHDGA | 0.3002412 | kerosene with 30 vol% 1-octanol | 1 | Sm(III) | NA | 4 | HCl | 1 | NA | NA | NA | 25 | 30 | 1 | 18.19286 | NO | Figure 3
Extraction study of rare earth elements with N,N′-dibutyl–N,N′-di(1-methylheptyl)-diglycolamide from hydrochloric acid | Guo-Jing Sun, Jin-Hong Yang, Hong-Xiao Yang, Guo-Xin Sun & Yu Cui | 2016 | https://doi.org/10.1007/s41365-016-0055-0 | 1 | CCCCCCC(C)N(CCCC)C(=O)COCC(=O)N(CCCC)C(C)CCCCCC | DBD1MHDGA | 0.4002871 | kerosene with 30 vol% 1-octanol | 1 | Sm(III) | NA | 4 | HCl | 1 | NA | NA | NA | 25 | 30 | 1 | 39.60703 | NO | Figure 3
Extraction study of rare earth elements with N,N′-dibutyl–N,N′-di(1-methylheptyl)-diglycolamide from hydrochloric acid | Guo-Jing Sun, Jin-Hong Yang, Hong-Xiao Yang, Guo-Xin Sun & Yu Cui | 2016 | https://doi.org/10.1007/s41365-016-0055-0 | 1 | CCCCCCC(C)N(CCCC)C(=O)COCC(=O)N(CCCC)C(C)CCCCCC | DBD1MHDGA | 0.5007313 | kerosene with 30 vol% 1-octanol | 1 | Sm(III) | NA | 4 | HCl | 1 | NA | NA | NA | 25 | 30 | 1 | 60.73176 | NO | Figure 3
Extraction study of rare earth elements with N,N′-dibutyl–N,N′-di(1-methylheptyl)-diglycolamide from hydrochloric acid | Guo-Jing Sun, Jin-Hong Yang, Hong-Xiao Yang, Guo-Xin Sun & Yu Cui | 2016 | https://doi.org/10.1007/s41365-016-0055-0 | 1 | CCCCCCC(C)N(CCCC)C(=O)COCC(=O)N(CCCC)C(C)CCCCCC | DBD1MHDGA | 0.1 | kerosene with 30 vol% 1-octanol | 1 | Gd(III) | NA | 4 | HCl | 1 | NA | NA | NA | 25 | 30 | 1 | 1.486037 | NO | Figure 3
Extraction study of rare earth elements with N,N′-dibutyl–N,N′-di(1-methylheptyl)-diglycolamide from hydrochloric acid | Guo-Jing Sun, Jin-Hong Yang, Hong-Xiao Yang, Guo-Xin Sun & Yu Cui | 2016 | https://doi.org/10.1007/s41365-016-0055-0 | 1 | CCCCCCC(C)N(CCCC)C(=O)COCC(=O)N(CCCC)C(C)CCCCCC | DBD1MHDGA | 0.2000717 | kerosene with 30 vol% 1-octanol | 1 | Gd(III) | NA | 4 | HCl | 1 | NA | NA | NA | 25 | 30 | 1 | 10.08586 | NO | Figure 3
Extraction study of rare earth elements with N,N′-dibutyl–N,N′-di(1-methylheptyl)-diglycolamide from hydrochloric acid | Guo-Jing Sun, Jin-Hong Yang, Hong-Xiao Yang, Guo-Xin Sun & Yu Cui | 2016 | https://doi.org/10.1007/s41365-016-0055-0 | 1 | CCCCCCC(C)N(CCCC)C(=O)COCC(=O)N(CCCC)C(C)CCCCCC | DBD1MHDGA | 0.3002412 | kerosene with 30 vol% 1-octanol | 1 | Gd(III) | NA | 4 | HCl | 1 | NA | NA | NA | 25 | 30 | 1 | 42.41068 | NO | Figure 3
Extraction study of rare earth elements with N,N′-dibutyl–N,N′-di(1-methylheptyl)-diglycolamide from hydrochloric acid | Guo-Jing Sun, Jin-Hong Yang, Hong-Xiao Yang, Guo-Xin Sun & Yu Cui | 2016 | https://doi.org/10.1007/s41365-016-0055-0 | 1 | CCCCCCC(C)N(CCCC)C(=O)COCC(=O)N(CCCC)C(C)CCCCCC | DBD1MHDGA | 0.4002871 | kerosene with 30 vol% 1-octanol | 1 | Gd(III) | NA | 4 | HCl | 1 | NA | NA | NA | 25 | 30 | 1 | 69.63407 | NO | Figure 3
Extraction study of rare earth elements with N,N′-dibutyl–N,N′-di(1-methylheptyl)-diglycolamide from hydrochloric acid | Guo-Jing Sun, Jin-Hong Yang, Hong-Xiao Yang, Guo-Xin Sun & Yu Cui | 2016 | https://doi.org/10.1007/s41365-016-0055-0 | 1 | CCCCCCC(C)N(CCCC)C(=O)COCC(=O)N(CCCC)C(C)CCCCCC | DBD1MHDGA | 0.4998207 | kerosene with 30 vol% 1-octanol | 1 | Gd(III) | NA | 4 | HCl | 1 | NA | NA | NA | 25 | 30 | 1 | 178.3354 | NO | Figure 3
Extraction study of rare earth elements with N,N′-dibutyl–N,N′-di(1-methylheptyl)-diglycolamide from hydrochloric acid | Guo-Jing Sun, Jin-Hong Yang, Hong-Xiao Yang, Guo-Xin Sun & Yu Cui | 2016 | https://doi.org/10.1007/s41365-016-0055-0 | 1 | CCCCCCC(C)N(CCCC)C(=O)COCC(=O)N(CCCC)C(C)CCCCCC | DBD1MHDGA | 0.1 | kerosene with 30 vol% 1-octanol | 1 | Dy(III) | NA | 4 | HCl | 1 | NA | NA | NA | 25 | 30 | 1 | 2.378141 | NO | Figure 3
Extraction study of rare earth elements with N,N′-dibutyl–N,N′-di(1-methylheptyl)-diglycolamide from hydrochloric acid | Guo-Jing Sun, Jin-Hong Yang, Hong-Xiao Yang, Guo-Xin Sun & Yu Cui | 2016 | https://doi.org/10.1007/s41365-016-0055-0 | 1 | CCCCCCC(C)N(CCCC)C(=O)COCC(=O)N(CCCC)C(C)CCCCCC | DBD1MHDGA | 0.2000717 | kerosene with 30 vol% 1-octanol | 1 | Dy(III) | NA | 4 | HCl | 1 | NA | NA | NA | 25 | 30 | 1 | 19.48067 | NO | Figure 3
Extraction study of rare earth elements with N,N′-dibutyl–N,N′-di(1-methylheptyl)-diglycolamide from hydrochloric acid | Guo-Jing Sun, Jin-Hong Yang, Hong-Xiao Yang, Guo-Xin Sun & Yu Cui | 2016 | https://doi.org/10.1007/s41365-016-0055-0 | 1 | CCCCCCC(C)N(CCCC)C(=O)COCC(=O)N(CCCC)C(C)CCCCCC | DBD1MHDGA | 0.3002412 | kerosene with 30 vol% 1-octanol | 1 | Dy(III) | NA | 4 | HCl | 1 | NA | NA | NA | 25 | 30 | 1 | 86.96739 | NO | Figure 3
Extraction study of rare earth elements with N,N′-dibutyl–N,N′-di(1-methylheptyl)-diglycolamide from hydrochloric acid | Guo-Jing Sun, Jin-Hong Yang, Hong-Xiao Yang, Guo-Xin Sun & Yu Cui | 2016 | https://doi.org/10.1007/s41365-016-0055-0 | 1 | CCCCCCC(C)N(CCCC)C(=O)COCC(=O)N(CCCC)C(C)CCCCCC | DBD1MHDGA | 0.3995591 | kerosene with 30 vol% 1-octanol | 1 | Dy(III) | NA | 4 | HCl | 1 | NA | NA | NA | 25 | 30 | 1 | 163.7227 | NO | Figure 3
Extraction study of rare earth elements with N,N′-dibutyl–N,N′-di(1-methylheptyl)-diglycolamide from hydrochloric acid | Guo-Jing Sun, Jin-Hong Yang, Hong-Xiao Yang, Guo-Xin Sun & Yu Cui | 2016 | https://doi.org/10.1007/s41365-016-0055-0 | 1 | CCCCCCC(C)N(CCCC)C(=O)COCC(=O)N(CCCC)C(C)CCCCCC | DBD1MHDGA | 0.4998207 | kerosene with 30 vol% 1-octanol | 1 | Dy(III) | NA | 4 | HCl | 1 | NA | NA | NA | 25 | 30 | 1 | 266.5278 | NO | Figure 3
Extraction study of rare earth elements with N,N′-dibutyl–N,N′-di(1-methylheptyl)-diglycolamide from hydrochloric acid | Guo-Jing Sun, Jin-Hong Yang, Hong-Xiao Yang, Guo-Xin Sun & Yu Cui | 2016 | https://doi.org/10.1007/s41365-016-0055-0 | 1 | CCCCCCC(C)N(CCCC)C(=O)COCC(=O)N(CCCC)C(C)CCCCCC | DBD1MHDGA | 0.1 | kerosene with 30 vol% 1-octanol | 1 | Er(III) | NA | 4 | HCl | 1 | NA | NA | NA | 25 | 30 | 1 | 2.894901 | NO | Figure 3
Extraction study of rare earth elements with N,N′-dibutyl–N,N′-di(1-methylheptyl)-diglycolamide from hydrochloric acid | Guo-Jing Sun, Jin-Hong Yang, Hong-Xiao Yang, Guo-Xin Sun & Yu Cui | 2016 | https://doi.org/10.1007/s41365-016-0055-0 | 1 | CCCCCCC(C)N(CCCC)C(=O)COCC(=O)N(CCCC)C(C)CCCCCC | DBD1MHDGA | 0.2000717 | kerosene with 30 vol% 1-octanol | 1 | Er(III) | NA | 4 | HCl | 1 | NA | NA | NA | 25 | 30 | 1 | 21.95756 | NO | Figure 3
Extraction study of rare earth elements with N,N′-dibutyl–N,N′-di(1-methylheptyl)-diglycolamide from hydrochloric acid | Guo-Jing Sun, Jin-Hong Yang, Hong-Xiao Yang, Guo-Xin Sun & Yu Cui | 2016 | https://doi.org/10.1007/s41365-016-0055-0 | 1 | CCCCCCC(C)N(CCCC)C(=O)COCC(=O)N(CCCC)C(C)CCCCCC | DBD1MHDGA | 0.3002412 | kerosene with 30 vol% 1-octanol | 1 | Er(III) | NA | 4 | HCl | 1 | NA | NA | NA | 25 | 30 | 1 | 79.84132 | NO | Figure 3
Extraction study of rare earth elements with N,N′-dibutyl–N,N′-di(1-methylheptyl)-diglycolamide from hydrochloric acid | Guo-Jing Sun, Jin-Hong Yang, Hong-Xiao Yang, Guo-Xin Sun & Yu Cui | 2016 | https://doi.org/10.1007/s41365-016-0055-0 | 1 | CCCCCCC(C)N(CCCC)C(=O)COCC(=O)N(CCCC)C(C)CCCCCC | DBD1MHDGA | 0.4002871 | kerosene with 30 vol% 1-octanol | 1 | Er(III) | NA | 4 | HCl | 1 | NA | NA | NA | 25 | 30 | 1 | 160.9471 | NO | Figure 3
Extraction study of rare earth elements with N,N′-dibutyl–N,N′-di(1-methylheptyl)-diglycolamide from hydrochloric acid | Guo-Jing Sun, Jin-Hong Yang, Hong-Xiao Yang, Guo-Xin Sun & Yu Cui | 2016 | https://doi.org/10.1007/s41365-016-0055-0 | 1 | CCCCCCC(C)N(CCCC)C(=O)COCC(=O)N(CCCC)C(C)CCCCCC | DBD1MHDGA | 0.5007313 | kerosene with 30 vol% 1-octanol | 1 | Er(III) | NA | 4 | HCl | 1 | NA | NA | NA | 25 | 30 | 1 | 278.1678 | NO | Figure 3
Extraction study of rare earth elements with N,N′-dibutyl–N,N′-di(1-methylheptyl)-diglycolamide from hydrochloric acid | Guo-Jing Sun, Jin-Hong Yang, Hong-Xiao Yang, Guo-Xin Sun & Yu Cui | 2016 | https://doi.org/10.1007/s41365-016-0055-0 | 1 | CCCCCCC(C)N(CCCC)C(=O)COCC(=O)N(CCCC)C(C)CCCCCC | DBD1MHDGA | 0.09981814 | kerosene with 30 vol% 1-octanol | 1 | Yb(III) | NA | 4 | HCl | 1 | NA | NA | NA | 25 | 30 | 1 | 4.477031 | NO | Figure 3
Extraction study of rare earth elements with N,N′-dibutyl–N,N′-di(1-methylheptyl)-diglycolamide from hydrochloric acid | Guo-Jing Sun, Jin-Hong Yang, Hong-Xiao Yang, Guo-Xin Sun & Yu Cui | 2016 | https://doi.org/10.1007/s41365-016-0055-0 | 1 | CCCCCCC(C)N(CCCC)C(=O)COCC(=O)N(CCCC)C(C)CCCCCC | DBD1MHDGA | 0.1997079 | kerosene with 30 vol% 1-octanol | 1 | Yb(III) | NA | 4 | HCl | 1 | NA | NA | NA | 25 | 30 | 1 | 55.28079 | NO | Figure 3
Extraction study of rare earth elements with N,N′-dibutyl–N,N′-di(1-methylheptyl)-diglycolamide from hydrochloric acid | Guo-Jing Sun, Jin-Hong Yang, Hong-Xiao Yang, Guo-Xin Sun & Yu Cui | 2016 | https://doi.org/10.1007/s41365-016-0055-0 | 1 | CCCCCCC(C)N(CCCC)C(=O)COCC(=O)N(CCCC)C(C)CCCCCC | DBD1MHDGA | 0.2996952 | kerosene with 30 vol% 1-octanol | 1 | Yb(III) | NA | 4 | HCl | 1 | NA | NA | NA | 25 | 30 | 1 | 113.3589 | NO | Figure 3
Extraction study of rare earth elements with N,N′-dibutyl–N,N′-di(1-methylheptyl)-diglycolamide from hydrochloric acid | Guo-Jing Sun, Jin-Hong Yang, Hong-Xiao Yang, Guo-Xin Sun & Yu Cui | 2016 | https://doi.org/10.1007/s41365-016-0055-0 | 1 | CCCCCCC(C)N(CCCC)C(=O)COCC(=O)N(CCCC)C(C)CCCCCC | DBD1MHDGA | 0.3995591 | kerosene with 30 vol% 1-octanol | 1 | Yb(III) | NA | 4 | HCl | 1 | NA | NA | NA | 25 | 30 | 1 | 268.8162 | NO | Figure 3
Extraction study of rare earth elements with N,N′-dibutyl–N,N′-di(1-methylheptyl)-diglycolamide from hydrochloric acid | Guo-Jing Sun, Jin-Hong Yang, Hong-Xiao Yang, Guo-Xin Sun & Yu Cui | 2016 | https://doi.org/10.1007/s41365-016-0055-0 | 1 | CCCCCCC(C)N(CCCC)C(=O)COCC(=O)N(CCCC)C(C)CCCCCC | DBD1MHDGA | 0.4998207 | kerosene with 30 vol% 1-octanol | 1 | Yb(III) | NA | 4 | HCl | 1 | NA | NA | NA | 25 | 30 | 1 | 408.6826 | NO | Figure 3
Extraction study of rare earth elements with N,N′-dibutyl–N,N′-di(1-methylheptyl)-diglycolamide from hydrochloric acid | Guo-Jing Sun, Jin-Hong Yang, Hong-Xiao Yang, Guo-Xin Sun & Yu Cui | 2016 | https://doi.org/10.1007/s41365-016-0055-0 | 1 | CCCCCCC(C)N(CCCC)C(=O)COCC(=O)N(CCCC)C(C)CCCCCC | DBD1MHDGA | 0.075 | kerosene with 30 vol% 1-octanol | 1 | Nd(III) | NA | 4 | HCl | 1 | NA | NA | NA | 45 | 30 | 1 | 0.272821 | NO | Figure 4
Extraction study of rare earth elements with N,N′-dibutyl–N,N′-di(1-methylheptyl)-diglycolamide from hydrochloric acid | Guo-Jing Sun, Jin-Hong Yang, Hong-Xiao Yang, Guo-Xin Sun & Yu Cui | 2016 | https://doi.org/10.1007/s41365-016-0055-0 | 1 | CCCCCCC(C)N(CCCC)C(=O)COCC(=O)N(CCCC)C(C)CCCCCC | DBD1MHDGA | 0.075 | kerosene with 30 vol% 1-octanol | 1 | Nd(III) | NA | 4 | HCl | 1 | NA | NA | NA | 35 | 30 | 1 | 1.08612 | NO | Figure 4
Extraction study of rare earth elements with N,N′-dibutyl–N,N′-di(1-methylheptyl)-diglycolamide from hydrochloric acid | Guo-Jing Sun, Jin-Hong Yang, Hong-Xiao Yang, Guo-Xin Sun & Yu Cui | 2016 | https://doi.org/10.1007/s41365-016-0055-0 | 1 | CCCCCCC(C)N(CCCC)C(=O)COCC(=O)N(CCCC)C(C)CCCCCC | DBD1MHDGA | 0.075 | kerosene with 30 vol% 1-octanol | 1 | Nd(III) | NA | 4 | HCl | 1 | NA | NA | NA | 25 | 30 | 1 | 2.606337 | NO | Figure 4
Extraction study of rare earth elements with N,N′-dibutyl–N,N′-di(1-methylheptyl)-diglycolamide from hydrochloric acid | Guo-Jing Sun, Jin-Hong Yang, Hong-Xiao Yang, Guo-Xin Sun & Yu Cui | 2016 | https://doi.org/10.1007/s41365-016-0055-0 | 1 | CCCCCCC(C)N(CCCC)C(=O)COCC(=O)N(CCCC)C(C)CCCCCC | DBD1MHDGA | 0.075 | kerosene with 30 vol% 1-octanol | 1 | Nd(III) | NA | 4 | HCl | 1 | NA | NA | NA | 15 | 30 | 1 | 8.491954 | NO | Figure 4
Extraction study of rare earth elements with N,N′-dibutyl–N,N′-di(1-methylheptyl)-diglycolamide from hydrochloric acid | Guo-Jing Sun, Jin-Hong Yang, Hong-Xiao Yang, Guo-Xin Sun & Yu Cui | 2016 | https://doi.org/10.1007/s41365-016-0055-0 | 1 | CCCCCCC(C)N(CCCC)C(=O)COCC(=O)N(CCCC)C(C)CCCCCC | DBD1MHDGA | 0.075 | kerosene with 30 vol% 1-octanol | 1 | Sm(III) | NA | 4 | HCl | 1 | NA | NA | NA | 55 | 30 | 1 | 0.3946237 | NO | Figure 4
Extraction study of rare earth elements with N,N′-dibutyl–N,N′-di(1-methylheptyl)-diglycolamide from hydrochloric acid | Guo-Jing Sun, Jin-Hong Yang, Hong-Xiao Yang, Guo-Xin Sun & Yu Cui | 2016 | https://doi.org/10.1007/s41365-016-0055-0 | 1 | CCCCCCC(C)N(CCCC)C(=O)COCC(=O)N(CCCC)C(C)CCCCCC | DBD1MHDGA | 0.075 | kerosene with 30 vol% 1-octanol | 1 | Sm(III) | NA | 4 | HCl | 1 | NA | NA | NA | 45 | 30 | 1 | 0.9877715 | NO | Figure 4
Extraction study of rare earth elements with N,N′-dibutyl–N,N′-di(1-methylheptyl)-diglycolamide from hydrochloric acid | Guo-Jing Sun, Jin-Hong Yang, Hong-Xiao Yang, Guo-Xin Sun & Yu Cui | 2016 | https://doi.org/10.1007/s41365-016-0055-0 | 1 | CCCCCCC(C)N(CCCC)C(=O)COCC(=O)N(CCCC)C(C)CCCCCC | DBD1MHDGA | 0.075 | kerosene with 30 vol% 1-octanol | 1 | Sm(III) | NA | 4 | HCl | 1 | NA | NA | NA | 35 | 30 | 1 | 2.395462 | NO | Figure 4
Extraction study of rare earth elements with N,N′-dibutyl–N,N′-di(1-methylheptyl)-diglycolamide from hydrochloric acid | Guo-Jing Sun, Jin-Hong Yang, Hong-Xiao Yang, Guo-Xin Sun & Yu Cui | 2016 | https://doi.org/10.1007/s41365-016-0055-0 | 1 | CCCCCCC(C)N(CCCC)C(=O)COCC(=O)N(CCCC)C(C)CCCCCC | DBD1MHDGA | 0.075 | kerosene with 30 vol% 1-octanol | 1 | Sm(III) | NA | 4 | HCl | 1 | NA | NA | NA | 25 | 30 | 1 | 7.482484 | NO | Figure 4
Extraction study of rare earth elements with N,N′-dibutyl–N,N′-di(1-methylheptyl)-diglycolamide from hydrochloric acid | Guo-Jing Sun, Jin-Hong Yang, Hong-Xiao Yang, Guo-Xin Sun & Yu Cui | 2016 | https://doi.org/10.1007/s41365-016-0055-0 | 1 | CCCCCCC(C)N(CCCC)C(=O)COCC(=O)N(CCCC)C(C)CCCCCC | DBD1MHDGA | 0.075 | kerosene with 30 vol% 1-octanol | 1 | Sm(III) | NA | 4 | HCl | 1 | NA | NA | NA | 15 | 30 | 1 | 19.7433 | NO | Figure 4
Extraction study of rare earth elements with N,N′-dibutyl–N,N′-di(1-methylheptyl)-diglycolamide from hydrochloric acid | Guo-Jing Sun, Jin-Hong Yang, Hong-Xiao Yang, Guo-Xin Sun & Yu Cui | 2016 | https://doi.org/10.1007/s41365-016-0055-0 | 1 | CCCCCCC(C)N(CCCC)C(=O)COCC(=O)N(CCCC)C(C)CCCCCC | DBD1MHDGA | 0.075 | kerosene with 30 vol% 1-octanol | 1 | Gd(III) | NA | 4 | HCl | 1 | NA | NA | NA | 55 | 30 | 1 | 0.6974474 | NO | Figure 4
Extraction study of rare earth elements with N,N′-dibutyl–N,N′-di(1-methylheptyl)-diglycolamide from hydrochloric acid | Guo-Jing Sun, Jin-Hong Yang, Hong-Xiao Yang, Guo-Xin Sun & Yu Cui | 2016 | https://doi.org/10.1007/s41365-016-0055-0 | 1 | CCCCCCC(C)N(CCCC)C(=O)COCC(=O)N(CCCC)C(C)CCCCCC | DBD1MHDGA | 0.075 | kerosene with 30 vol% 1-octanol | 1 | Gd(III) | NA | 4 | HCl | 1 | NA | NA | NA | 45 | 30 | 1 | 1.313169 | NO | Figure 4
Extraction study of rare earth elements with N,N′-dibutyl–N,N′-di(1-methylheptyl)-diglycolamide from hydrochloric acid | Guo-Jing Sun, Jin-Hong Yang, Hong-Xiao Yang, Guo-Xin Sun & Yu Cui | 2016 | https://doi.org/10.1007/s41365-016-0055-0 | 1 | CCCCCCC(C)N(CCCC)C(=O)COCC(=O)N(CCCC)C(C)CCCCCC | DBD1MHDGA | 0.075 | kerosene with 30 vol% 1-octanol | 1 | Gd(III) | NA | 4 | HCl | 1 | NA | NA | NA | 35 | 30 | 1 | 4.058793 | NO | Figure 4
Extraction study of rare earth elements with N,N′-dibutyl–N,N′-di(1-methylheptyl)-diglycolamide from hydrochloric acid | Guo-Jing Sun, Jin-Hong Yang, Hong-Xiao Yang, Guo-Xin Sun & Yu Cui | 2016 | https://doi.org/10.1007/s41365-016-0055-0 | 1 | CCCCCCC(C)N(CCCC)C(=O)COCC(=O)N(CCCC)C(C)CCCCCC | DBD1MHDGA | 0.075 | kerosene with 30 vol% 1-octanol | 1 | Gd(III) | NA | 4 | HCl | 1 | NA | NA | NA | 25 | 30 | 1 | 12.94833 | NO | Figure 4
Extraction study of rare earth elements with N,N′-dibutyl–N,N′-di(1-methylheptyl)-diglycolamide from hydrochloric acid | Guo-Jing Sun, Jin-Hong Yang, Hong-Xiao Yang, Guo-Xin Sun & Yu Cui | 2016 | https://doi.org/10.1007/s41365-016-0055-0 | 1 | CCCCCCC(C)N(CCCC)C(=O)COCC(=O)N(CCCC)C(C)CCCCCC | DBD1MHDGA | 0.075 | kerosene with 30 vol% 1-octanol | 1 | Gd(III) | NA | 4 | HCl | 1 | NA | NA | NA | 15 | 30 | 1 | 41.30765 | NO | Figure 4
Extraction study of rare earth elements with N,N′-dibutyl–N,N′-di(1-methylheptyl)-diglycolamide from hydrochloric acid | Guo-Jing Sun, Jin-Hong Yang, Hong-Xiao Yang, Guo-Xin Sun & Yu Cui | 2016 | https://doi.org/10.1007/s41365-016-0055-0 | 1 | CCCCCCC(C)N(CCCC)C(=O)COCC(=O)N(CCCC)C(C)CCCCCC | DBD1MHDGA | 0.075 | kerosene with 30 vol% 1-octanol | 1 | Dy(III) | NA | 4 | HCl | 1 | NA | NA | NA | 55 | 30 | 1 | 1.764269 | NO | Figure 4
Extraction study of rare earth elements with N,N′-dibutyl–N,N′-di(1-methylheptyl)-diglycolamide from hydrochloric acid | Guo-Jing Sun, Jin-Hong Yang, Hong-Xiao Yang, Guo-Xin Sun & Yu Cui | 2016 | https://doi.org/10.1007/s41365-016-0055-0 | 1 | CCCCCCC(C)N(CCCC)C(=O)COCC(=O)N(CCCC)C(C)CCCCCC | DBD1MHDGA | 0.075 | kerosene with 30 vol% 1-octanol | 1 | Dy(III) | NA | 4 | HCl | 1 | NA | NA | NA | 45 | 30 | 1 | 3.538791 | NO | Figure 4
Extraction study of rare earth elements with N,N′-dibutyl–N,N′-di(1-methylheptyl)-diglycolamide from hydrochloric acid | Guo-Jing Sun, Jin-Hong Yang, Hong-Xiao Yang, Guo-Xin Sun & Yu Cui | 2016 | https://doi.org/10.1007/s41365-016-0055-0 | 1 | CCCCCCC(C)N(CCCC)C(=O)COCC(=O)N(CCCC)C(C)CCCCCC | DBD1MHDGA | 0.075 | kerosene with 30 vol% 1-octanol | 1 | Dy(III) | NA | 4 | HCl | 1 | NA | NA | NA | 35 | 30 | 1 | 11.40911 | NO | Figure 4
Extraction study of rare earth elements with N,N′-dibutyl–N,N′-di(1-methylheptyl)-diglycolamide from hydrochloric acid | Guo-Jing Sun, Jin-Hong Yang, Hong-Xiao Yang, Guo-Xin Sun & Yu Cui | 2016 | https://doi.org/10.1007/s41365-016-0055-0 | 1 | CCCCCCC(C)N(CCCC)C(=O)COCC(=O)N(CCCC)C(C)CCCCCC | DBD1MHDGA | 0.075 | kerosene with 30 vol% 1-octanol | 1 | Dy(III) | NA | 4 | HCl | 1 | NA | NA | NA | 25 | 30 | 1 | 34.1655 | NO | Figure 4
Extraction study of rare earth elements with N,N′-dibutyl–N,N′-di(1-methylheptyl)-diglycolamide from hydrochloric acid | Guo-Jing Sun, Jin-Hong Yang, Hong-Xiao Yang, Guo-Xin Sun & Yu Cui | 2016 | https://doi.org/10.1007/s41365-016-0055-0 | 1 | CCCCCCC(C)N(CCCC)C(=O)COCC(=O)N(CCCC)C(C)CCCCCC | DBD1MHDGA | 0.075 | kerosene with 30 vol% 1-octanol | 1 | Dy(III) | NA | 4 | HCl | 1 | NA | NA | NA | 15 | 30 | 1 | 88.26764 | NO | Figure 4
Extraction study of rare earth elements with N,N′-dibutyl–N,N′-di(1-methylheptyl)-diglycolamide from hydrochloric acid | Guo-Jing Sun, Jin-Hong Yang, Hong-Xiao Yang, Guo-Xin Sun & Yu Cui | 2016 | https://doi.org/10.1007/s41365-016-0055-0 | 1 | CCCCCCC(C)N(CCCC)C(=O)COCC(=O)N(CCCC)C(C)CCCCCC | DBD1MHDGA | 0.075 | kerosene with 30 vol% 1-octanol | 1 | Er(III) | NA | 4 | HCl | 1 | NA | NA | NA | 55 | 30 | 1 | 2.551939 | NO | Figure 4
Extraction study of rare earth elements with N,N′-dibutyl–N,N′-di(1-methylheptyl)-diglycolamide from hydrochloric acid | Guo-Jing Sun, Jin-Hong Yang, Hong-Xiao Yang, Guo-Xin Sun & Yu Cui | 2016 | https://doi.org/10.1007/s41365-016-0055-0 | 1 | CCCCCCC(C)N(CCCC)C(=O)COCC(=O)N(CCCC)C(C)CCCCCC | DBD1MHDGA | 0.075 | kerosene with 30 vol% 1-octanol | 1 | Er(III) | NA | 4 | HCl | 1 | NA | NA | NA | 45 | 30 | 1 | 4.959294 | NO | Figure 4
Extraction study of rare earth elements with N,N′-dibutyl–N,N′-di(1-methylheptyl)-diglycolamide from hydrochloric acid | Guo-Jing Sun, Jin-Hong Yang, Hong-Xiao Yang, Guo-Xin Sun & Yu Cui | 2016 | https://doi.org/10.1007/s41365-016-0055-0 | 1 | CCCCCCC(C)N(CCCC)C(=O)COCC(=O)N(CCCC)C(C)CCCCCC | DBD1MHDGA | 0.075 | kerosene with 30 vol% 1-octanol | 1 | Er(III) | NA | 4 | HCl | 1 | NA | NA | NA | 35 | 30 | 1 | 15.8211 | NO | Figure 4
Extraction study of rare earth elements with N,N′-dibutyl–N,N′-di(1-methylheptyl)-diglycolamide from hydrochloric acid | Guo-Jing Sun, Jin-Hong Yang, Hong-Xiao Yang, Guo-Xin Sun & Yu Cui | 2016 | https://doi.org/10.1007/s41365-016-0055-0 | 1 | CCCCCCC(C)N(CCCC)C(=O)COCC(=O)N(CCCC)C(C)CCCCCC | DBD1MHDGA | 0.075 | kerosene with 30 vol% 1-octanol | 1 | Er(III) | NA | 4 | HCl | 1 | NA | NA | NA | 25 | 30 | 1 | 48.90046 | NO | Figure 4
Extraction study of rare earth elements with N,N′-dibutyl–N,N′-di(1-methylheptyl)-diglycolamide from hydrochloric acid | Guo-Jing Sun, Jin-Hong Yang, Hong-Xiao Yang, Guo-Xin Sun & Yu Cui | 2016 | https://doi.org/10.1007/s41365-016-0055-0 | 1 | CCCCCCC(C)N(CCCC)C(=O)COCC(=O)N(CCCC)C(C)CCCCCC | DBD1MHDGA | 0.075 | kerosene with 30 vol% 1-octanol | 1 | Er(III) | NA | 4 | HCl | 1 | NA | NA | NA | 15 | 30 | 1 | 95.03041 | NO | Figure 4
Extraction study of rare earth elements with N,N′-dibutyl–N,N′-di(1-methylheptyl)-diglycolamide from hydrochloric acid | Guo-Jing Sun, Jin-Hong Yang, Hong-Xiao Yang, Guo-Xin Sun & Yu Cui | 2016 | https://doi.org/10.1007/s41365-016-0055-0 | 1 | CCCCCCC(C)N(CCCC)C(=O)COCC(=O)N(CCCC)C(C)CCCCCC | DBD1MHDGA | 0.075 | kerosene with 30 vol% 1-octanol | 1 | Yb(III) | NA | 4 | HCl | 1 | NA | NA | NA | 55 | 30 | 1 | 13.36455 | NO | Figure 4
Extraction study of rare earth elements with N,N′-dibutyl–N,N′-di(1-methylheptyl)-diglycolamide from hydrochloric acid | Guo-Jing Sun, Jin-Hong Yang, Hong-Xiao Yang, Guo-Xin Sun & Yu Cui | 2016 | https://doi.org/10.1007/s41365-016-0055-0 | 1 | CCCCCCC(C)N(CCCC)C(=O)COCC(=O)N(CCCC)C(C)CCCCCC | DBD1MHDGA | 0.075 | kerosene with 30 vol% 1-octanol | 1 | Yb(III) | NA | 4 | HCl | 1 | NA | NA | NA | 45 | 30 | 1 | 22.17183 | NO | Figure 4
Extraction study of rare earth elements with N,N′-dibutyl–N,N′-di(1-methylheptyl)-diglycolamide from hydrochloric acid | Guo-Jing Sun, Jin-Hong Yang, Hong-Xiao Yang, Guo-Xin Sun & Yu Cui | 2016 | https://doi.org/10.1007/s41365-016-0055-0 | 1 | CCCCCCC(C)N(CCCC)C(=O)COCC(=O)N(CCCC)C(C)CCCCCC | DBD1MHDGA | 0.075 | kerosene with 30 vol% 1-octanol | 1 | Yb(III) | NA | 4 | HCl | 1 | NA | NA | NA | 35 | 30 | 1 | 59.1229 | NO | Figure 4
Extraction study of rare earth elements with N,N′-dibutyl–N,N′-di(1-methylheptyl)-diglycolamide from hydrochloric acid | Guo-Jing Sun, Jin-Hong Yang, Hong-Xiao Yang, Guo-Xin Sun & Yu Cui | 2016 | https://doi.org/10.1007/s41365-016-0055-0 | 1 | CCCCCCC(C)N(CCCC)C(=O)COCC(=O)N(CCCC)C(C)CCCCCC | DBD1MHDGA | 0.075 | kerosene with 30 vol% 1-octanol | 1 | Yb(III) | NA | 4 | HCl | 1 | NA | NA | NA | 25 | 30 | 1 | 117.3453 | NO | Figure 4
Extraction study of rare earth elements with N,N′-dibutyl–N,N′-di(1-methylheptyl)-diglycolamide from hydrochloric acid | Guo-Jing Sun, Jin-Hong Yang, Hong-Xiao Yang, Guo-Xin Sun & Yu Cui | 2016 | https://doi.org/10.1007/s41365-016-0055-0 | 1 | CCCCCCC(C)N(CCCC)C(=O)COCC(=O)N(CCCC)C(C)CCCCCC | DBD1MHDGA | 0.075 | kerosene with 30 vol% 1-octanol | 1 | Yb(III) | NA | 4 | HCl | 1 | NA | NA | NA | 15 | 30 | 1 | 394.6237 | NO | Figure 4
Extraction study of rare earth elements with N,N′-dibutyl–N,N′-di(1-methylheptyl)-diglycolamide from hydrochloric acid | Guo-Jing Sun, Jin-Hong Yang, Hong-Xiao Yang, Guo-Xin Sun & Yu Cui | 2016 | https://doi.org/10.1007/s41365-016-0055-0 | 1 | CCCCCCC(C)N(CCCC)C(=O)COCC(=O)N(CCCC)C(C)CCCCCC | DBD1MHDGA | 0.075 | kerosene with 30 vol% 1-octanol | 1 | Dy(III) | NA | 4 | HCl | 1 | NA | NA | NA | 25 | 30 | 1 | 1.674641 | NO | Figure 6
Extraction study of rare earth elements with N,N′-dibutyl–N,N′-di(1-methylheptyl)-diglycolamide from hydrochloric acid | Guo-Jing Sun, Jin-Hong Yang, Hong-Xiao Yang, Guo-Xin Sun & Yu Cui | 2016 | https://doi.org/10.1007/s41365-016-0055-0 | 1 | CCCCCCC(C)N(CCCC)C(=O)COCC(=O)N(CCCC)C(C)CCCCCC | DBD1MHDGA | 0.075 | kerosene with 30 vol% 1-octanol | 1 | Dy(III) | NA | 4 | HCl | 2 | NA | NA | NA | 25 | 30 | 1 | 9.569378 | NO | Figure 6
Extraction study of rare earth elements with N,N′-dibutyl–N,N′-di(1-methylheptyl)-diglycolamide from hydrochloric acid | Guo-Jing Sun, Jin-Hong Yang, Hong-Xiao Yang, Guo-Xin Sun & Yu Cui | 2016 | https://doi.org/10.1007/s41365-016-0055-0 | 1 | CCCCCCC(C)N(CCCC)C(=O)COCC(=O)N(CCCC)C(C)CCCCCC | DBD1MHDGA | 0.075 | kerosene with 30 vol% 1-octanol | 1 | Dy(III) | NA | 4 | HCl | 3 | NA | NA | NA | 25 | 30 | 1 | 43.30144 | NO | Figure 6
Extraction study of rare earth elements with N,N′-dibutyl–N,N′-di(1-methylheptyl)-diglycolamide from hydrochloric acid | Guo-Jing Sun, Jin-Hong Yang, Hong-Xiao Yang, Guo-Xin Sun & Yu Cui | 2016 | https://doi.org/10.1007/s41365-016-0055-0 | 1 | CCCCCCC(C)N(CCCC)C(=O)COCC(=O)N(CCCC)C(C)CCCCCC | DBD1MHDGA | 0.075 | kerosene with 30 vol% 1-octanol | 1 | Dy(III) | NA | 4 | HCl | 4 | NA | NA | NA | 25 | 30 | 1 | 87.79904 | NO | Figure 6
Extraction study of rare earth elements with N,N′-dibutyl–N,N′-di(1-methylheptyl)-diglycolamide from hydrochloric acid | Guo-Jing Sun, Jin-Hong Yang, Hong-Xiao Yang, Guo-Xin Sun & Yu Cui | 2016 | https://doi.org/10.1007/s41365-016-0055-0 | 1 | CCCCCCC(C)N(CCCC)C(=O)COCC(=O)N(CCCC)C(C)CCCCCC | DBD1MHDGA | 0.075 | kerosene with 30 vol% 1-octanol | 1 | Dy(III) | NA | 4 | HCl | 5 | NA | NA | NA | 25 | 30 | 1 | 386.3636 | NO | Figure 6
Extraction study of rare earth elements with N,N′-dibutyl–N,N′-di(1-methylheptyl)-diglycolamide from hydrochloric acid | Guo-Jing Sun, Jin-Hong Yang, Hong-Xiao Yang, Guo-Xin Sun & Yu Cui | 2016 | https://doi.org/10.1007/s41365-016-0055-0 | 1 | CCCCCCC(C)N(CCCC)C(=O)COCC(=O)N(CCCC)C(C)CCCCCC | DBD1MHDGA | 0.075 | kerosene with 20 vol% 1-octanol | 1 | Dy(III) | NA | 4 | HCl | 1 | NA | NA | NA | 25 | 30 | 1 | 0.9569378 | NO | Figure 6
Extraction study of rare earth elements with N,N′-dibutyl–N,N′-di(1-methylheptyl)-diglycolamide from hydrochloric acid | Guo-Jing Sun, Jin-Hong Yang, Hong-Xiao Yang, Guo-Xin Sun & Yu Cui | 2016 | https://doi.org/10.1007/s41365-016-0055-0 | 1 | CCCCCCC(C)N(CCCC)C(=O)COCC(=O)N(CCCC)C(C)CCCCCC | DBD1MHDGA | 0.075 | kerosene with 20 vol% 1-octanol | 1 | Dy(III) | NA | 4 | HCl | 2 | NA | NA | NA | 25 | 30 | 1 | 5.263158 | NO | Figure 6
Extraction study of rare earth elements with N,N′-dibutyl–N,N′-di(1-methylheptyl)-diglycolamide from hydrochloric acid | Guo-Jing Sun, Jin-Hong Yang, Hong-Xiao Yang, Guo-Xin Sun & Yu Cui | 2016 | https://doi.org/10.1007/s41365-016-0055-0 | 1 | CCCCCCC(C)N(CCCC)C(=O)COCC(=O)N(CCCC)C(C)CCCCCC | DBD1MHDGA | 0.075 | kerosene with 20 vol% 1-octanol | 1 | Dy(III) | NA | 4 | HCl | 3 | NA | NA | NA | 25 | 30 | 1 | 37.55981 | NO | Figure 6
Extraction study of rare earth elements with N,N′-dibutyl–N,N′-di(1-methylheptyl)-diglycolamide from hydrochloric acid | Guo-Jing Sun, Jin-Hong Yang, Hong-Xiao Yang, Guo-Xin Sun & Yu Cui | 2016 | https://doi.org/10.1007/s41365-016-0055-0 | 1 | CCCCCCC(C)N(CCCC)C(=O)COCC(=O)N(CCCC)C(C)CCCCCC | DBD1MHDGA | 0.075 | kerosene with 20 vol% 1-octanol | 1 | Dy(III) | NA | 4 | HCl | 4 | NA | NA | NA | 25 | 30 | 1 | 75.59809 | NO | Figure 6
Extraction study of rare earth elements with N,N′-dibutyl–N,N′-di(1-methylheptyl)-diglycolamide from hydrochloric acid | Guo-Jing Sun, Jin-Hong Yang, Hong-Xiao Yang, Guo-Xin Sun & Yu Cui | 2016 | https://doi.org/10.1007/s41365-016-0055-0 | 1 | CCCCCCC(C)N(CCCC)C(=O)COCC(=O)N(CCCC)C(C)CCCCCC | DBD1MHDGA | 0.075 | kerosene with 20 vol% 1-octanol | 1 | Dy(III) | NA | 4 | HCl | 5 | NA | NA | NA | 25 | 30 | 1 | 205.5024 | NO | Figure 6
Extraction study of rare earth elements with N,N′-dibutyl–N,N′-di(1-methylheptyl)-diglycolamide from hydrochloric acid | Guo-Jing Sun, Jin-Hong Yang, Hong-Xiao Yang, Guo-Xin Sun & Yu Cui | 2016 | https://doi.org/10.1007/s41365-016-0055-0 | 1 | CCCCCCC(C)N(CCCC)C(=O)COCC(=O)N(CCCC)C(C)CCCCCC | DBD1MHDGA | 0.075 | kerosene with 10 vol% 1-octanol | 1 | Dy(III) | NA | 4 | HCl | 1 | NA | NA | NA | 25 | 30 | 1 | 1.674641 | NO | Figure 6
Extraction study of rare earth elements with N,N′-dibutyl–N,N′-di(1-methylheptyl)-diglycolamide from hydrochloric acid | Guo-Jing Sun, Jin-Hong Yang, Hong-Xiao Yang, Guo-Xin Sun & Yu Cui | 2016 | https://doi.org/10.1007/s41365-016-0055-0 | 1 | CCCCCCC(C)N(CCCC)C(=O)COCC(=O)N(CCCC)C(C)CCCCCC | DBD1MHDGA | 0.075 | kerosene with 10 vol% 1-octanol | 1 | Dy(III) | NA | 4 | HCl | 2 | NA | NA | NA | 25 | 30 | 1 | 3.110048 | NO | Figure 6
Extraction study of rare earth elements with N,N′-dibutyl–N,N′-di(1-methylheptyl)-diglycolamide from hydrochloric acid | Guo-Jing Sun, Jin-Hong Yang, Hong-Xiao Yang, Guo-Xin Sun & Yu Cui | 2016 | https://doi.org/10.1007/s41365-016-0055-0 | 1 | CCCCCCC(C)N(CCCC)C(=O)COCC(=O)N(CCCC)C(C)CCCCCC | DBD1MHDGA | 0.075 | kerosene with 10 vol% 1-octanol | 1 | Dy(III) | NA | 4 | HCl | 3 | NA | NA | NA | 25 | 30 | 1 | 26.79426 | NO | Figure 6
Extraction study of rare earth elements with N,N′-dibutyl–N,N′-di(1-methylheptyl)-diglycolamide from hydrochloric acid | Guo-Jing Sun, Jin-Hong Yang, Hong-Xiao Yang, Guo-Xin Sun & Yu Cui | 2016 | https://doi.org/10.1007/s41365-016-0055-0 | 1 | CCCCCCC(C)N(CCCC)C(=O)COCC(=O)N(CCCC)C(C)CCCCCC | DBD1MHDGA | 0.075 | kerosene with 10 vol% 1-octanol | 1 | Dy(III) | NA | 4 | HCl | 4 | NA | NA | NA | 25 | 30 | 1 | 57.6555 | NO | Figure 6
Extraction study of rare earth elements with N,N′-dibutyl–N,N′-di(1-methylheptyl)-diglycolamide from hydrochloric acid | Guo-Jing Sun, Jin-Hong Yang, Hong-Xiao Yang, Guo-Xin Sun & Yu Cui | 2016 | https://doi.org/10.1007/s41365-016-0055-0 | 1 | CCCCCCC(C)N(CCCC)C(=O)COCC(=O)N(CCCC)C(C)CCCCCC | DBD1MHDGA | 0.075 | kerosene with 10 vol% 1-octanol | 1 | Dy(III) | NA | 4 | HCl | 5 | NA | NA | NA | 25 | 30 | 1 | 201.9139 | NO | Figure 6
Extraction study of rare earth elements with N,N′-dibutyl–N,N′-di(1-methylheptyl)-diglycolamide from hydrochloric acid | Guo-Jing Sun, Jin-Hong Yang, Hong-Xiao Yang, Guo-Xin Sun & Yu Cui | 2016 | https://doi.org/10.1007/s41365-016-0055-0 | 1 | CCCCCCC(C)N(CCCC)C(=O)COCC(=O)N(CCCC)C(C)CCCCCC | DBD1MHDGA | 0.1 | kerosene with 30 vol% 1-octanol | 1 | Dy(III) | NA | 4 | HCl | 1 | NA | NA | NA | 25 | 30 | 1 | 2.474008 | NO | Figure 7
Extraction study of rare earth elements with N,N′-dibutyl–N,N′-di(1-methylheptyl)-diglycolamide from hydrochloric acid | Guo-Jing Sun, Jin-Hong Yang, Hong-Xiao Yang, Guo-Xin Sun & Yu Cui | 2016 | https://doi.org/10.1007/s41365-016-0055-0 | 1 | CCCCCCC(C)N(CCCC)C(=O)COCC(=O)N(CCCC)C(C)CCCCCC | DBD1MHDGA | 0.1998487 | kerosene with 30 vol% 1-octanol | 1 | Dy(III) | NA | 4 | HCl | 1 | NA | NA | NA | 25 | 30 | 1 | 19.31773 | NO | Figure 7
Extraction study of rare earth elements with N,N′-dibutyl–N,N′-di(1-methylheptyl)-diglycolamide from hydrochloric acid | Guo-Jing Sun, Jin-Hong Yang, Hong-Xiao Yang, Guo-Xin Sun & Yu Cui | 2016 | https://doi.org/10.1007/s41365-016-0055-0 | 1 | CCCCCCC(C)N(CCCC)C(=O)COCC(=O)N(CCCC)C(C)CCCCCC | DBD1MHDGA | 0.2998184 | kerosene with 30 vol% 1-octanol | 1 | Dy(III) | NA | 4 | HCl | 1 | NA | NA | NA | 25 | 30 | 1 | 85.73618 | NO | Figure 7
Extraction study of rare earth elements with N,N′-dibutyl–N,N′-di(1-methylheptyl)-diglycolamide from hydrochloric acid | Guo-Jing Sun, Jin-Hong Yang, Hong-Xiao Yang, Guo-Xin Sun & Yu Cui | 2016 | https://doi.org/10.1007/s41365-016-0055-0 | 1 | CCCCCCC(C)N(CCCC)C(=O)COCC(=O)N(CCCC)C(C)CCCCCC | DBD1MHDGA | 0.3993949 | kerosene with 30 vol% 1-octanol | 1 | Dy(III) | NA | 4 | HCl | 1 | NA | NA | NA | 25 | 30 | 1 | 159.9159 | NO | Figure 7
Extraction study of rare earth elements with N,N′-dibutyl–N,N′-di(1-methylheptyl)-diglycolamide from hydrochloric acid | Guo-Jing Sun, Jin-Hong Yang, Hong-Xiao Yang, Guo-Xin Sun & Yu Cui | 2016 | https://doi.org/10.1007/s41365-016-0055-0 | 1 | CCCCCCC(C)N(CCCC)C(=O)COCC(=O)N(CCCC)C(C)CCCCCC | DBD1MHDGA | 0.5000555 | kerosene with 30 vol% 1-octanol | 1 | Dy(III) | NA | 4 | HCl | 1 | NA | NA | NA | 25 | 30 | 1 | 260.2541 | NO | Figure 7
Extraction study of rare earth elements with N,N′-dibutyl–N,N′-di(1-methylheptyl)-diglycolamide from hydrochloric acid | Guo-Jing Sun, Jin-Hong Yang, Hong-Xiao Yang, Guo-Xin Sun & Yu Cui | 2016 | https://doi.org/10.1007/s41365-016-0055-0 | 1 | CCCCCCC(C)N(CCCC)C(=O)COCC(=O)N(CCCC)C(C)CCCCCC | DBD1MHDGA | 0.1 | kerosene with 20 vol% 1-octanol | 1 | Dy(III) | NA | 4 | HCl | 1 | NA | NA | NA | 25 | 30 | 1 | 1.977463 | NO | Figure 7
Extraction study of rare earth elements with N,N′-dibutyl–N,N′-di(1-methylheptyl)-diglycolamide from hydrochloric acid | Guo-Jing Sun, Jin-Hong Yang, Hong-Xiao Yang, Guo-Xin Sun & Yu Cui | 2016 | https://doi.org/10.1007/s41365-016-0055-0 | 1 | CCCCCCC(C)N(CCCC)C(=O)COCC(=O)N(CCCC)C(C)CCCCCC | DBD1MHDGA | 0.1998487 | kerosene with 20 vol% 1-octanol | 1 | Dy(III) | NA | 4 | HCl | 1 | NA | NA | NA | 25 | 30 | 1 | 16.21115 | NO | Figure 7
Extraction study of rare earth elements with N,N′-dibutyl–N,N′-di(1-methylheptyl)-diglycolamide from hydrochloric acid | Guo-Jing Sun, Jin-Hong Yang, Hong-Xiao Yang, Guo-Xin Sun & Yu Cui | 2016 | https://doi.org/10.1007/s41365-016-0055-0 | 1 | CCCCCCC(C)N(CCCC)C(=O)COCC(=O)N(CCCC)C(C)CCCCCC | DBD1MHDGA | 0.2998184 | kerosene with 20 vol% 1-octanol | 1 | Dy(III) | NA | 4 | HCl | 1 | NA | NA | NA | 25 | 30 | 1 | 60.37816 | NO | Figure 7
Extraction study of rare earth elements with N,N′-dibutyl–N,N′-di(1-methylheptyl)-diglycolamide from hydrochloric acid | Guo-Jing Sun, Jin-Hong Yang, Hong-Xiao Yang, Guo-Xin Sun & Yu Cui | 2016 | https://doi.org/10.1007/s41365-016-0055-0 | 1 | CCCCCCC(C)N(CCCC)C(=O)COCC(=O)N(CCCC)C(C)CCCCCC | DBD1MHDGA | 0.4004281 | kerosene with 20 vol% 1-octanol | 1 | Dy(III) | NA | 4 | HCl | 1 | NA | NA | NA | 25 | 30 | 1 | 91.78569 | NO | Figure 7
Extraction study of rare earth elements with N,N′-dibutyl–N,N′-di(1-methylheptyl)-diglycolamide from hydrochloric acid | Guo-Jing Sun, Jin-Hong Yang, Hong-Xiao Yang, Guo-Xin Sun & Yu Cui | 2016 | https://doi.org/10.1007/s41365-016-0055-0 | 1 | CCCCCCC(C)N(CCCC)C(=O)COCC(=O)N(CCCC)C(C)CCCCCC | DBD1MHDGA | 0.5000555 | kerosene with 20 vol% 1-octanol | 1 | Dy(III) | NA | 4 | HCl | 1 | NA | NA | NA | 25 | 30 | 1 | 167.8968 | NO | Figure 7
Extraction study of rare earth elements with N,N′-dibutyl–N,N′-di(1-methylheptyl)-diglycolamide from hydrochloric acid | Guo-Jing Sun, Jin-Hong Yang, Hong-Xiao Yang, Guo-Xin Sun & Yu Cui | 2016 | https://doi.org/10.1007/s41365-016-0055-0 | 1 | CCCCCCC(C)N(CCCC)C(=O)COCC(=O)N(CCCC)C(C)CCCCCC | DBD1MHDGA | 0.1 | kerosene with 10 vol% 1-octanol | 1 | Dy(III) | NA | 4 | HCl | 1 | NA | NA | NA | 25 | 30 | 1 | 1.326397 | NO | Figure 7
Extraction study of rare earth elements with N,N′-dibutyl–N,N′-di(1-methylheptyl)-diglycolamide from hydrochloric acid | Guo-Jing Sun, Jin-Hong Yang, Hong-Xiao Yang, Guo-Xin Sun & Yu Cui | 2016 | https://doi.org/10.1007/s41365-016-0055-0 | 1 | CCCCCCC(C)N(CCCC)C(=O)COCC(=O)N(CCCC)C(C)CCCCCC | DBD1MHDGA | 0.199333 | kerosene with 10 vol% 1-octanol | 1 | Dy(III) | NA | 4 | HCl | 1 | NA | NA | NA | 25 | 30 | 1 | 7.509906 | NO | Figure 7
Extraction study of rare earth elements with N,N′-dibutyl–N,N′-di(1-methylheptyl)-diglycolamide from hydrochloric acid | Guo-Jing Sun, Jin-Hong Yang, Hong-Xiao Yang, Guo-Xin Sun & Yu Cui | 2016 | https://doi.org/10.1007/s41365-016-0055-0 | 1 | CCCCCCC(C)N(CCCC)C(=O)COCC(=O)N(CCCC)C(C)CCCCCC | DBD1MHDGA | 0.2998184 | kerosene with 10 vol% 1-octanol | 1 | Dy(III) | NA | 4 | HCl | 1 | NA | NA | NA | 25 | 30 | 1 | 20.48032 | NO | Figure 7
Extraction study of rare earth elements with N,N′-dibutyl–N,N′-di(1-methylheptyl)-diglycolamide from hydrochloric acid | Guo-Jing Sun, Jin-Hong Yang, Hong-Xiao Yang, Guo-Xin Sun & Yu Cui | 2016 | https://doi.org/10.1007/s41365-016-0055-0 | 1 | CCCCCCC(C)N(CCCC)C(=O)COCC(=O)N(CCCC)C(C)CCCCCC | DBD1MHDGA | 0.3993949 | kerosene with 10 vol% 1-octanol | 1 | Dy(III) | NA | 4 | HCl | 1 | NA | NA | NA | 25 | 30 | 1 | 42.52023 | NO | Figure 7
Extraction study of rare earth elements with N,N′-dibutyl–N,N′-di(1-methylheptyl)-diglycolamide from hydrochloric acid | Guo-Jing Sun, Jin-Hong Yang, Hong-Xiao Yang, Guo-Xin Sun & Yu Cui | 2016 | https://doi.org/10.1007/s41365-016-0055-0 | 1 | CCCCCCC(C)N(CCCC)C(=O)COCC(=O)N(CCCC)C(C)CCCCCC | DBD1MHDGA | 0.5000555 | kerosene with 10 vol% 1-octanol | 1 | Dy(III) | NA | 4 | HCl | 1 | NA | NA | NA | 25 | 30 | 1 | 94.50729 | NO | Figure 7
Extraction study of rare earth elements with N,N′-dibutyl–N,N′-di(1-methylheptyl)-diglycolamide from hydrochloric acid | Guo-Jing Sun, Jin-Hong Yang, Hong-Xiao Yang, Guo-Xin Sun & Yu Cui | 2016 | https://doi.org/10.1007/s41365-016-0055-0 | 1 | CCCCCCC(C)N(CCCC)C(=O)COCC(=O)N(CCCC)C(C)CCCCCC | DBD1MHDGA | 0.075 | kerosene with 30 vol% 1-octanol | 1 | Dy(III) | NA | 4 | HCl | 1 | NA | NA | NA | 55 | 30 | 1 | 1.792963 | NO | Figure 8
Extraction study of rare earth elements with N,N′-dibutyl–N,N′-di(1-methylheptyl)-diglycolamide from hydrochloric acid | Guo-Jing Sun, Jin-Hong Yang, Hong-Xiao Yang, Guo-Xin Sun & Yu Cui | 2016 | https://doi.org/10.1007/s41365-016-0055-0 | 1 | CCCCCCC(C)N(CCCC)C(=O)COCC(=O)N(CCCC)C(C)CCCCCC | DBD1MHDGA | 0.075 | kerosene with 30 vol% 1-octanol | 1 | Dy(III) | NA | 4 | HCl | 1 | NA | NA | NA | 45 | 30 | 1 | 3.519075 | NO | Figure 8
Extraction study of rare earth elements with N,N′-dibutyl–N,N′-di(1-methylheptyl)-diglycolamide from hydrochloric acid | Guo-Jing Sun, Jin-Hong Yang, Hong-Xiao Yang, Guo-Xin Sun & Yu Cui | 2016 | https://doi.org/10.1007/s41365-016-0055-0 | 1 | CCCCCCC(C)N(CCCC)C(=O)COCC(=O)N(CCCC)C(C)CCCCCC | DBD1MHDGA | 0.075 | kerosene with 30 vol% 1-octanol | 1 | Dy(III) | NA | 4 | HCl | 1 | NA | NA | NA | 35 | 30 | 1 | 11.50044 | NO | Figure 8
Extraction study of rare earth elements with N,N′-dibutyl–N,N′-di(1-methylheptyl)-diglycolamide from hydrochloric acid | Guo-Jing Sun, Jin-Hong Yang, Hong-Xiao Yang, Guo-Xin Sun & Yu Cui | 2016 | https://doi.org/10.1007/s41365-016-0055-0 | 1 | CCCCCCC(C)N(CCCC)C(=O)COCC(=O)N(CCCC)C(C)CCCCCC | DBD1MHDGA | 0.075 | kerosene with 30 vol% 1-octanol | 1 | Dy(III) | NA | 4 | HCl | 1 | NA | NA | NA | 25 | 30 | 1 | 34.05202 | NO | Figure 8
Extraction study of rare earth elements with N,N′-dibutyl–N,N′-di(1-methylheptyl)-diglycolamide from hydrochloric acid | Guo-Jing Sun, Jin-Hong Yang, Hong-Xiao Yang, Guo-Xin Sun & Yu Cui | 2016 | https://doi.org/10.1007/s41365-016-0055-0 | 1 | CCCCCCC(C)N(CCCC)C(=O)COCC(=O)N(CCCC)C(C)CCCCCC | DBD1MHDGA | 0.075 | kerosene with 30 vol% 1-octanol | 1 | Dy(III) | NA | 4 | HCl | 1 | NA | NA | NA | 15 | 30 | 1 | 88.39518 | NO | Figure 8
Extraction study of rare earth elements with N,N′-dibutyl–N,N′-di(1-methylheptyl)-diglycolamide from hydrochloric acid | Guo-Jing Sun, Jin-Hong Yang, Hong-Xiao Yang, Guo-Xin Sun & Yu Cui | 2016 | https://doi.org/10.1007/s41365-016-0055-0 | 1 | CCCCCCC(C)N(CCCC)C(=O)COCC(=O)N(CCCC)C(C)CCCCCC | DBD1MHDGA | 0.075 | kerosene with 20 vol% 1-octanol | 1 | Dy(III) | NA | 4 | HCl | 1 | NA | NA | NA | 55 | 30 | 1 | 1.198316 | NO | Figure 8
Extraction study of rare earth elements with N,N′-dibutyl–N,N′-di(1-methylheptyl)-diglycolamide from hydrochloric acid | Guo-Jing Sun, Jin-Hong Yang, Hong-Xiao Yang, Guo-Xin Sun & Yu Cui | 2016 | https://doi.org/10.1007/s41365-016-0055-0 | 1 | CCCCCCC(C)N(CCCC)C(=O)COCC(=O)N(CCCC)C(C)CCCCCC | DBD1MHDGA | 0.075 | kerosene with 20 vol% 1-octanol | 1 | Dy(III) | NA | 4 | HCl | 1 | NA | NA | NA | 45 | 30 | 1 | 2.960933 | NO | Figure 8
Extraction study of rare earth elements with N,N′-dibutyl–N,N′-di(1-methylheptyl)-diglycolamide from hydrochloric acid | Guo-Jing Sun, Jin-Hong Yang, Hong-Xiao Yang, Guo-Xin Sun & Yu Cui | 2016 | https://doi.org/10.1007/s41365-016-0055-0 | 1 | CCCCCCC(C)N(CCCC)C(=O)COCC(=O)N(CCCC)C(C)CCCCCC | DBD1MHDGA | 0.075 | kerosene with 20 vol% 1-octanol | 1 | Dy(III) | NA | 4 | HCl | 1 | NA | NA | NA | 35 | 30 | 1 | 7.316202 | NO | Figure 8
Extraction study of rare earth elements with N,N′-dibutyl–N,N′-di(1-methylheptyl)-diglycolamide from hydrochloric acid | Guo-Jing Sun, Jin-Hong Yang, Hong-Xiao Yang, Guo-Xin Sun & Yu Cui | 2016 | https://doi.org/10.1007/s41365-016-0055-0 | 1 | CCCCCCC(C)N(CCCC)C(=O)COCC(=O)N(CCCC)C(C)CCCCCC | DBD1MHDGA | 0.075 | kerosene with 20 vol% 1-octanol | 1 | Dy(III) | NA | 4 | HCl | 1 | NA | NA | NA | 25 | 30 | 1 | 21.84166 | NO | Figure 8
Extraction study of rare earth elements with N,N′-dibutyl–N,N′-di(1-methylheptyl)-diglycolamide from hydrochloric acid | Guo-Jing Sun, Jin-Hong Yang, Hong-Xiao Yang, Guo-Xin Sun & Yu Cui | 2016 | https://doi.org/10.1007/s41365-016-0055-0 | 1 | CCCCCCC(C)N(CCCC)C(=O)COCC(=O)N(CCCC)C(C)CCCCCC | DBD1MHDGA | 0.075 | kerosene with 20 vol% 1-octanol | 1 | Dy(III) | NA | 4 | HCl | 1 | NA | NA | NA | 15 | 30 | 1 | 56.23413 | NO | Figure 8
Extraction study of rare earth elements with N,N′-dibutyl–N,N′-di(1-methylheptyl)-diglycolamide from hydrochloric acid | Guo-Jing Sun, Jin-Hong Yang, Hong-Xiao Yang, Guo-Xin Sun & Yu Cui | 2016 | https://doi.org/10.1007/s41365-016-0055-0 | 1 | CCCCCCC(C)N(CCCC)C(=O)COCC(=O)N(CCCC)C(C)CCCCCC | DBD1MHDGA | 0.075 | kerosene with 10 vol% 1-octanol | 1 | Dy(III) | NA | 4 | HCl | 1 | NA | NA | NA | 55 | 30 | 1 | 0.7437527 | NO | Figure 8
Extraction study of rare earth elements with N,N′-dibutyl–N,N′-di(1-methylheptyl)-diglycolamide from hydrochloric acid | Guo-Jing Sun, Jin-Hong Yang, Hong-Xiao Yang, Guo-Xin Sun & Yu Cui | 2016 | https://doi.org/10.1007/s41365-016-0055-0 | 1 | CCCCCCC(C)N(CCCC)C(=O)COCC(=O)N(CCCC)C(C)CCCCCC | DBD1MHDGA | 0.075 | kerosene with 10 vol% 1-octanol | 1 | Dy(III) | NA | 4 | HCl | 1 | NA | NA | NA | 45 | 30 | 1 | 1.62448 | NO | Figure 8
Extraction study of rare earth elements with N,N′-dibutyl–N,N′-di(1-methylheptyl)-diglycolamide from hydrochloric acid | Guo-Jing Sun, Jin-Hong Yang, Hong-Xiao Yang, Guo-Xin Sun & Yu Cui | 2016 | https://doi.org/10.1007/s41365-016-0055-0 | 1 | CCCCCCC(C)N(CCCC)C(=O)COCC(=O)N(CCCC)C(C)CCCCCC | DBD1MHDGA | 0.075 | kerosene with 10 vol% 1-octanol | 1 | Dy(III) | NA | 4 | HCl | 1 | NA | NA | NA | 35 | 30 | 1 | 4.466836 | NO | Figure 8
Extraction study of rare earth elements with N,N′-dibutyl–N,N′-di(1-methylheptyl)-diglycolamide from hydrochloric acid | Guo-Jing Sun, Jin-Hong Yang, Hong-Xiao Yang, Guo-Xin Sun & Yu Cui | 2016 | https://doi.org/10.1007/s41365-016-0055-0 | 1 | CCCCCCC(C)N(CCCC)C(=O)COCC(=O)N(CCCC)C(C)CCCCCC | DBD1MHDGA | 0.075 | kerosene with 10 vol% 1-octanol | 1 | Dy(III) | NA | 4 | HCl | 1 | NA | NA | NA | 25 | 30 | 1 | 11.98316 | NO | Figure 8
Extraction study of rare earth elements with N,N′-dibutyl–N,N′-di(1-methylheptyl)-diglycolamide from hydrochloric acid | Guo-Jing Sun, Jin-Hong Yang, Hong-Xiao Yang, Guo-Xin Sun & Yu Cui | 2016 | https://doi.org/10.1007/s41365-016-0055-0 | 1 | CCCCCCC(C)N(CCCC)C(=O)COCC(=O)N(CCCC)C(C)CCCCCC | DBD1MHDGA | 0.075 | kerosene with 10 vol% 1-octanol | 1 | Dy(III) | NA | 4 | HCl | 1 | NA | NA | NA | 15 | 30 | 1 | 29.36683 | NO | Figure 8
Extraction of lanthanide ions with N,N,N′,N′-tetrabutyl-3-oxa-diglycolamide from nitric acid media | X.-J. Peng, Y. Cui, J.-F. Ma, Y. Li, G.-X. Sun | 2017 | https://doi.org/10.1007/s41365-017-0229-4 | 1 | CCCCN(CCCC)C(=O)COCC(=O)N(CCCC)CCCC | TBDGA | 0.05 | toluene | 1 | La(III) | NA | 5 | HNO3 | 1.59491183 | NA | NA | NA | 25 | 30 | 1 | 0.46584566 | NO | Figure 3
Extraction of lanthanide ions with N,N,N′,N′-tetrabutyl-3-oxa-diglycolamide from nitric acid media | X.-J. Peng, Y. Cui, J.-F. Ma, Y. Li, G.-X. Sun | 2017 | https://doi.org/10.1007/s41365-017-0229-4 | 1 | CCCCN(CCCC)C(=O)COCC(=O)N(CCCC)CCCC | TBDGA | 0.05 | toluene | 1 | La(III) | NA | 5 | HNO3 | 2.0155021 | NA | NA | NA | 25 | 30 | 1 | 0.77874173 | NO | Figure 3
Extraction of lanthanide ions with N,N,N′,N′-tetrabutyl-3-oxa-diglycolamide from nitric acid media | X.-J. Peng, Y. Cui, J.-F. Ma, Y. Li, G.-X. Sun | 2017 | https://doi.org/10.1007/s41365-017-0229-4 | 1 | CCCCN(CCCC)C(=O)COCC(=O)N(CCCC)CCCC | TBDGA | 0.05 | toluene | 1 | La(III) | NA | 5 | HNO3 | 2.49096081 | NA | NA | NA | 25 | 30 | 1 | 1.6738528 | NO | Figure 3
Extraction of lanthanide ions with N,N,N′,N′-tetrabutyl-3-oxa-diglycolamide from nitric acid media | X.-J. Peng, Y. Cui, J.-F. Ma, Y. Li, G.-X. Sun | 2017 | https://doi.org/10.1007/s41365-017-0229-4 | 1 | CCCCN(CCCC)C(=O)COCC(=O)N(CCCC)CCCC | TBDGA | 0.05 | toluene | 1 | Sm(III) | NA | 5 | HNO3 | 0.48204745 | NA | NA | NA | 25 | 30 | 1 | 0.1 | NO | Figure 3
Extraction of lanthanide ions with N,N,N′,N′-tetrabutyl-3-oxa-diglycolamide from nitric acid media | X.-J. Peng, Y. Cui, J.-F. Ma, Y. Li, G.-X. Sun | 2017 | https://doi.org/10.1007/s41365-017-0229-4 | 1 | CCCCN(CCCC)C(=O)COCC(=O)N(CCCC)CCCC | TBDGA | 0.05 | toluene | 1 | Sm(III) | NA | 5 | HNO3 | 0.772031 | NA | NA | NA | 25 | 30 | 1 | 0.66065384 | NO | Figure 3
Extraction of lanthanide ions with N,N,N′,N′-tetrabutyl-3-oxa-diglycolamide from nitric acid media | X.-J. Peng, Y. Cui, J.-F. Ma, Y. Li, G.-X. Sun | 2017 | https://doi.org/10.1007/s41365-017-0229-4 | 1 | CCCCN(CCCC)C(=O)COCC(=O)N(CCCC)CCCC | TBDGA | 0.05 | toluene | 1 | Sm(III) | NA | 5 | HNO3 | 1.05156141 | NA | NA | NA | 25 | 30 | 1 | 1.33922954 | NO | Figure 3
Extraction of lanthanide ions with N,N,N′,N′-tetrabutyl-3-oxa-diglycolamide from nitric acid media | X.-J. Peng, Y. Cui, J.-F. Ma, Y. Li, G.-X. Sun | 2017 | https://doi.org/10.1007/s41365-017-0229-4 | 1 | CCCCN(CCCC)C(=O)COCC(=O)N(CCCC)CCCC | TBDGA | 0.05 | toluene | 1 | Sm(III) | NA | 5 | HNO3 | 1.25015958 | NA | NA | NA | 25 | 30 | 1 | 5.07974308 | NO | Figure 3
Extraction of lanthanide ions with N,N,N′,N′-tetrabutyl-3-oxa-diglycolamide from nitric acid media | X.-J. Peng, Y. Cui, J.-F. Ma, Y. Li, G.-X. Sun | 2017 | https://doi.org/10.1007/s41365-017-0229-4 | 1 | CCCCN(CCCC)C(=O)COCC(=O)N(CCCC)CCCC | TBDGA | 0.05 | toluene | 1 | Sm(III) | NA | 5 | HNO3 | 1.59526666 | NA | NA | NA | 25 | 30 | 1 | 22.1985583 | NO | Figure 3
Extraction of lanthanide ions with N,N,N′,N′-tetrabutyl-3-oxa-diglycolamide from nitric acid media | X.-J. Peng, Y. Cui, J.-F. Ma, Y. Li, G.-X. Sun | 2017 | https://doi.org/10.1007/s41365-017-0229-4 | 1 | CCCCN(CCCC)C(=O)COCC(=O)N(CCCC)CCCC | TBDGA | 0.05 | toluene | 1 | Sm(III) | NA | 5 | HNO3 | 2.0165033 | NA | NA | NA | 25 | 30 | 1 | 62.1002335 | NO | Figure 3
Extraction of lanthanide ions with N,N,N′,N′-tetrabutyl-3-oxa-diglycolamide from nitric acid media | X.-J. Peng, Y. Cui, J.-F. Ma, Y. Li, G.-X. Sun | 2017 | https://doi.org/10.1007/s41365-017-0229-4 | 1 | CCCCN(CCCC)C(=O)COCC(=O)N(CCCC)CCCC | TBDGA | 0.05 | toluene | 1 | Dy(III) | NA | 5 | HNO3 | 0.48205896 | NA | NA | NA | 25 | 30 | 1 | 0.1 | NO | Figure 3
Extraction of lanthanide ions with N,N,N′,N′-tetrabutyl-3-oxa-diglycolamide from nitric acid media | X.-J. Peng, Y. Cui, J.-F. Ma, Y. Li, G.-X. Sun | 2017 | https://doi.org/10.1007/s41365-017-0229-4 | 1 | CCCCN(CCCC)C(=O)COCC(=O)N(CCCC)CCCC | TBDGA | 0.05 | toluene | 1 | Dy(III) | NA | 5 | HNO3 | 0.77466251 | NA | NA | NA | 25 | 30 | 1 | 1.83514956 | NO | Figure 3
Extraction of lanthanide ions with N,N,N′,N′-tetrabutyl-3-oxa-diglycolamide from nitric acid media | X.-J. Peng, Y. Cui, J.-F. Ma, Y. Li, G.-X. Sun | 2017 | https://doi.org/10.1007/s41365-017-0229-4 | 1 | CCCCN(CCCC)C(=O)COCC(=O)N(CCCC)CCCC | TBDGA | 0.05 | toluene | 1 | Dy(III) | NA | 5 | HNO3 | 1.05960553 | NA | NA | NA | 25 | 30 | 1 | 14.0256982 | NO | Figure 3
Extraction of lanthanide ions with N,N,N′,N′-tetrabutyl-3-oxa-diglycolamide from nitric acid media | X.-J. Peng, Y. Cui, J.-F. Ma, Y. Li, G.-X. Sun | 2017 | https://doi.org/10.1007/s41365-017-0229-4 | 1 | CCCCN(CCCC)C(=O)COCC(=O)N(CCCC)CCCC | TBDGA | 0.05 | toluene | 1 | Dy(III) | NA | 5 | HNO3 | 1.25099583 | NA | NA | NA | 25 | 30 | 1 | 56.2984604 | NO | Figure 3
Extraction of lanthanide ions with N,N,N′,N′-tetrabutyl-3-oxa-diglycolamide from nitric acid media | X.-J. Peng, Y. Cui, J.-F. Ma, Y. Li, G.-X. Sun | 2017 | https://doi.org/10.1007/s41365-017-0229-4 | 1 | CCCCN(CCCC)C(=O)COCC(=O)N(CCCC)CCCC | TBDGA | 0.05 | toluene | 1 | Dy(III) | NA | 5 | HNO3 | 1.59907583 | NA | NA | NA | 25 | 30 | 1 | 175.502165 | NO | Figure 3
Extraction of lanthanide ions with N,N,N′,N′-tetrabutyl-3-oxa-diglycolamide from nitric acid media | X.-J. Peng, Y. Cui, J.-F. Ma, Y. Li, G.-X. Sun | 2017 | https://doi.org/10.1007/s41365-017-0229-4 | 1 | CCCCN(CCCC)C(=O)COCC(=O)N(CCCC)CCCC | TBDGA | 0.05 | toluene | 1 | Eu(III) | NA | 5 | HNO3 | 0.48205129 | NA | NA | NA | 25 | 30 | 1 | 0.1 | NO | Figure 3
Extraction of lanthanide ions with N,N,N′,N′-tetrabutyl-3-oxa-diglycolamide from nitric acid media | X.-J. Peng, Y. Cui, J.-F. Ma, Y. Li, G.-X. Sun | 2017 | https://doi.org/10.1007/s41365-017-0229-4 | 1 | CCCCN(CCCC)C(=O)COCC(=O)N(CCCC)CCCC | TBDGA | 0.05 | toluene | 1 | Eu(III) | NA | 5 | HNO3 | 0.76548868 | NA | NA | NA | 25 | 30 | 1 | 0.1 | NO | Figure 3
Extraction of lanthanide ions with N,N,N′,N′-tetrabutyl-3-oxa-diglycolamide from nitric acid media | X.-J. Peng, Y. Cui, J.-F. Ma, Y. Li, G.-X. Sun | 2017 | https://doi.org/10.1007/s41365-017-0229-4 | 1 | CCCCN(CCCC)C(=O)COCC(=O)N(CCCC)CCCC | TBDGA | 0.05 | toluene | 1 | Eu(III) | NA | 5 | HNO3 | 1.05158059 | NA | NA | NA | 25 | 30 | 1 | 2.51397077 | NO | Figure 3
Extraction of lanthanide ions with N,N,N′,N′-tetrabutyl-3-oxa-diglycolamide from nitric acid media | X.-J. Peng, Y. Cui, J.-F. Ma, Y. Li, G.-X. Sun | 2017 | https://doi.org/10.1007/s41365-017-0229-4 | 1 | CCCCN(CCCC)C(=O)COCC(=O)N(CCCC)CCCC | TBDGA | 0.05 | toluene | 1 | Eu(III) | NA | 5 | HNO3 | 1.25022095 | NA | NA | NA | 25 | 30 | 1 | 8.83891499 | NO | Figure 3
Extraction of lanthanide ions with N,N,N′,N′-tetrabutyl-3-oxa-diglycolamide from nitric acid media | X.-J. Peng, Y. Cui, J.-F. Ma, Y. Li, G.-X. Sun | 2017 | https://doi.org/10.1007/s41365-017-0229-4 | 1 | CCCCN(CCCC)C(=O)COCC(=O)N(CCCC)CCCC | TBDGA | 0.05 | toluene | 1 | Eu(III) | NA | 5 | HNO3 | 1.59547381 | NA | NA | NA | 25 | 30 | 1 | 34.8857635 | NO | Figure 3
Extraction of lanthanide ions with N,N,N′,N′-tetrabutyl-3-oxa-diglycolamide from nitric acid media | X.-J. Peng, Y. Cui, J.-F. Ma, Y. Li, G.-X. Sun | 2017 | https://doi.org/10.1007/s41365-017-0229-4 | 1 | CCCCN(CCCC)C(=O)COCC(=O)N(CCCC)CCCC | TBDGA | 0.05 | toluene | 1 | Eu(III) | NA | 5 | HNO3 | 2.01834075 | NA | NA | NA | 25 | 30 | 1 | 94.6404426 | NO | Figure 3
Extraction of lanthanide ions with N,N,N′,N′-tetrabutyl-3-oxa-diglycolamide from nitric acid media | X.-J. Peng, Y. Cui, J.-F. Ma, Y. Li, G.-X. Sun | 2017 | https://doi.org/10.1007/s41365-017-0229-4 | 1 | CCCCN(CCCC)C(=O)COCC(=O)N(CCCC)CCCC | TBDGA | 0.05 | toluene | 1 | Tb(III) | NA | 5 | HNO3 | 0.48205129 | NA | NA | NA | 25 | 30 | 1 | 0.1 | NO | Figure 3
Extraction of lanthanide ions with N,N,N′,N′-tetrabutyl-3-oxa-diglycolamide from nitric acid media | X.-J. Peng, Y. Cui, J.-F. Ma, Y. Li, G.-X. Sun | 2017 | https://doi.org/10.1007/s41365-017-0229-4 | 1 | CCCCN(CCCC)C(=O)COCC(=O)N(CCCC)CCCC | TBDGA | 0.05 | toluene | 1 | Tb(III) | NA | 5 | HNO3 | 0.77467018 | NA | NA | NA | 25 | 30 | 1 | 2.30504605 | NO | Figure 3
Extraction of lanthanide ions with N,N,N′,N′-tetrabutyl-3-oxa-diglycolamide from nitric acid media | X.-J. Peng, Y. Cui, J.-F. Ma, Y. Li, G.-X. Sun | 2017 | https://doi.org/10.1007/s41365-017-0229-4 | 1 | CCCCN(CCCC)C(=O)COCC(=O)N(CCCC)CCCC | TBDGA | 0.05 | toluene | 1 | Tb(III) | NA | 5 | HNO3 | 1.05692416 | NA | NA | NA | 25 | 30 | 1 | 9.79687534 | NO | Figure 3
Extraction of lanthanide ions with N,N,N′,N′-tetrabutyl-3-oxa-diglycolamide from nitric acid media | X.-J. Peng, Y. Cui, J.-F. Ma, Y. Li, G.-X. Sun | 2017 | https://doi.org/10.1007/s41365-017-0229-4 | 1 | CCCCN(CCCC)C(=O)COCC(=O)N(CCCC)CCCC | TBDGA | 0.05 | toluene | 1 | Tb(III) | NA | 5 | HNO3 | 1.24789633 | NA | NA | NA | 25 | 30 | 1 | 26.4602788 | NO | Figure 3
Extraction of lanthanide ions with N,N,N′,N′-tetrabutyl-3-oxa-diglycolamide from nitric acid media | X.-J. Peng, Y. Cui, J.-F. Ma, Y. Li, G.-X. Sun | 2017 | https://doi.org/10.1007/s41365-017-0229-4 | 1 | CCCCN(CCCC)C(=O)COCC(=O)N(CCCC)CCCC | TBDGA | 0.05 | toluene | 1 | Tb(III) | NA | 5 | HNO3 | 1.59666297 | NA | NA | NA | 25 | 30 | 1 | 107.719719 | NO | Figure 3
Extraction of lanthanide ions with N,N,N′,N′-tetrabutyl-3-oxa-diglycolamide from nitric acid media | X.-J. Peng, Y. Cui, J.-F. Ma, Y. Li, G.-X. Sun | 2017 | https://doi.org/10.1007/s41365-017-0229-4 | 1 | CCCCN(CCCC)C(=O)COCC(=O)N(CCCC)CCCC | TBDGA | 0.05 | toluene | 1 | Er(III) | NA | 5 | HNO3 | 0.47943896 | NA | NA | NA | 25 | 30 | 1 | 0.1 | NO | Figure 3
Extraction of lanthanide ions with N,N,N′,N′-tetrabutyl-3-oxa-diglycolamide from nitric acid media | X.-J. Peng, Y. Cui, J.-F. Ma, Y. Li, G.-X. Sun | 2017 | https://doi.org/10.1007/s41365-017-0229-4 | 1 | CCCCN(CCCC)C(=O)COCC(=O)N(CCCC)CCCC | TBDGA | 0.05 | toluene | 1 | Er(III) | NA | 5 | HNO3 | 0.76948772 | NA | NA | NA | 25 | 30 | 1 | 4.88996775 | NO | Figure 3
Extraction of lanthanide ions with N,N,N′,N′-tetrabutyl-3-oxa-diglycolamide from nitric acid media | X.-J. Peng, Y. Cui, J.-F. Ma, Y. Li, G.-X. Sun | 2017 | https://doi.org/10.1007/s41365-017-0229-4 | 1 | CCCCN(CCCC)C(=O)COCC(=O)N(CCCC)CCCC | TBDGA | 0.05 | toluene | 1 | Er(III) | NA | 5 | HNO3 | 1.05713898 | NA | NA | NA | 25 | 30 | 1 | 22.953977 | NO | Figure 3
Extraction of lanthanide ions with N,N,N′,N′-tetrabutyl-3-oxa-diglycolamide from nitric acid media | X.-J. Peng, Y. Cui, J.-F. Ma, Y. Li, G.-X. Sun | 2017 | https://doi.org/10.1007/s41365-017-0229-4 | 1 | CCCCN(CCCC)C(=O)COCC(=O)N(CCCC)CCCC | TBDGA | 0.05 | toluene | 1 | Er(III) | NA | 5 | HNO3 | 1.25144081 | NA | NA | NA | 25 | 30 | 1 | 83.5524567 | NO | Figure 3
Extraction of lanthanide ions with N,N,N′,N′-tetrabutyl-3-oxa-diglycolamide from nitric acid media | X.-J. Peng, Y. Cui, J.-F. Ma, Y. Li, G.-X. Sun | 2017 | https://doi.org/10.1007/s41365-017-0229-4 | 1 | CCCCN(CCCC)C(=O)COCC(=O)N(CCCC)CCCC | TBDGA | 0.05 | toluene | 1 | Nd(III) | NA | 5 | HNO3 | 0.48205129 | NA | NA | NA | 25 | 30 | 1 | 0.1 | NO | Figure 3
Extraction of lanthanide ions with N,N,N′,N′-tetrabutyl-3-oxa-diglycolamide from nitric acid media | X.-J. Peng, Y. Cui, J.-F. Ma, Y. Li, G.-X. Sun | 2017 | https://doi.org/10.1007/s41365-017-0229-4 | 1 | CCCCN(CCCC)C(=O)COCC(=O)N(CCCC)CCCC | TBDGA | 0.05 | toluene | 1 | Nd(III) | NA | 5 | HNO3 | 0.769411 | NA | NA | NA | 25 | 30 | 1 | 0.1 | NO | Figure 3
Extraction of lanthanide ions with N,N,N′,N′-tetrabutyl-3-oxa-diglycolamide from nitric acid media | X.-J. Peng, Y. Cui, J.-F. Ma, Y. Li, G.-X. Sun | 2017 | https://doi.org/10.1007/s41365-017-0229-4 | 1 | CCCCN(CCCC)C(=O)COCC(=O)N(CCCC)CCCC | TBDGA | 0.05 | toluene | 1 | Nd(III) | NA | 5 | HNO3 | 0.99928804 | NA | NA | NA | 25 | 30 | 1 | 0.1 | NO | Figure 3
Extraction of lanthanide ions with N,N,N′,N′-tetrabutyl-3-oxa-diglycolamide from nitric acid media | X.-J. Peng, Y. Cui, J.-F. Ma, Y. Li, G.-X. Sun | 2017 | https://doi.org/10.1007/s41365-017-0229-4 | 1 | CCCCN(CCCC)C(=O)COCC(=O)N(CCCC)CCCC | TBDGA | 0.05 | toluene | 1 | Nd(III) | NA | 5 | HNO3 | 1.2004525 | NA | NA | NA | 25 | 30 | 1 | 0.1 | NO | Figure 3
Extraction of lanthanide ions with N,N,N′,N′-tetrabutyl-3-oxa-diglycolamide from nitric acid media | X.-J. Peng, Y. Cui, J.-F. Ma, Y. Li, G.-X. Sun | 2017 | https://doi.org/10.1007/s41365-017-0229-4 | 1 | CCCCN(CCCC)C(=O)COCC(=O)N(CCCC)CCCC | TBDGA | 0.05 | toluene | 1 | Nd(III) | NA | 5 | HNO3 | 1.30232171 | NA | NA | NA | 25 | 30 | 1 | 0.1 | NO | Figure 3
Extraction of lanthanide ions with N,N,N′,N′-tetrabutyl-3-oxa-diglycolamide from nitric acid media | X.-J. Peng, Y. Cui, J.-F. Ma, Y. Li, G.-X. Sun | 2017 | https://doi.org/10.1007/s41365-017-0229-4 | 1 | CCCCN(CCCC)C(=O)COCC(=O)N(CCCC)CCCC | TBDGA | 0.05 | toluene | 1 | Nd(III) | NA | 5 | HNO3 | 1.49568372 | NA | NA | NA | 25 | 30 | 1 | 2.94213141 | NO | Figure 3
Extraction of lanthanide ions with N,N,N′,N′-tetrabutyl-3-oxa-diglycolamide from nitric acid media | X.-J. Peng, Y. Cui, J.-F. Ma, Y. Li, G.-X. Sun | 2017 | https://doi.org/10.1007/s41365-017-0229-4 | 1 | CCCCN(CCCC)C(=O)COCC(=O)N(CCCC)CCCC | TBDGA | 0.05 | toluene | 1 | Nd(III) | NA | 5 | HNO3 | 1.92157344 | NA | NA | NA | 25 | 30 | 1 | 7.83602724 | NO | Figure 3
Extraction of lanthanide ions with N,N,N′,N′-tetrabutyl-3-oxa-diglycolamide from nitric acid media | X.-J. Peng, Y. Cui, J.-F. Ma, Y. Li, G.-X. Sun | 2017 | https://doi.org/10.1007/s41365-017-0229-4 | 1 | CCCCN(CCCC)C(=O)COCC(=O)N(CCCC)CCCC | TBDGA | 0.05 | toluene | 1 | Nd(III) | NA | 5 | HNO3 | 2.51944898 | NA | NA | NA | 25 | 30 | 1 | 66.5169905 | NO | Figure 3
Extraction of lanthanide ions with N,N,N′,N′-tetrabutyl-3-oxa-diglycolamide from nitric acid media | X.-J. Peng, Y. Cui, J.-F. Ma, Y. Li, G.-X. Sun | 2017 | https://doi.org/10.1007/s41365-017-0229-4 | 1 | CCCCN(CCCC)C(=O)COCC(=O)N(CCCC)CCCC | TBDGA | 0.05 | toluene | 1 | Ce(III) | NA | 5 | HNO3 | 0.48205512 | NA | NA | NA | 25 | 30 | 1 | 0.1 | NO | Figure 3
Extraction of lanthanide ions with N,N,N′,N′-tetrabutyl-3-oxa-diglycolamide from nitric acid media | X.-J. Peng, Y. Cui, J.-F. Ma, Y. Li, G.-X. Sun | 2017 | https://doi.org/10.1007/s41365-017-0229-4 | 1 | CCCCN(CCCC)C(=O)COCC(=O)N(CCCC)CCCC | TBDGA | 0.05 | toluene | 1 | Ce(III) | NA | 5 | HNO3 | 0.76940717 | NA | NA | NA | 25 | 30 | 1 | 0.1 | NO | Figure 3
Extraction of lanthanide ions with N,N,N′,N′-tetrabutyl-3-oxa-diglycolamide from nitric acid media | X.-J. Peng, Y. Cui, J.-F. Ma, Y. Li, G.-X. Sun | 2017 | https://doi.org/10.1007/s41365-017-0229-4 | 1 | CCCCN(CCCC)C(=O)COCC(=O)N(CCCC)CCCC | TBDGA | 0.05 | toluene | 1 | Ce(III) | NA | 5 | HNO3 | 1.05937921 | NA | NA | NA | 25 | 30 | 1 | 0.1 | NO | Figure 3
Extraction of lanthanide ions with N,N,N′,N′-tetrabutyl-3-oxa-diglycolamide from nitric acid media | X.-J. Peng, Y. Cui, J.-F. Ma, Y. Li, G.-X. Sun | 2017 | https://doi.org/10.1007/s41365-017-0229-4 | 1 | CCCCN(CCCC)C(=O)COCC(=O)N(CCCC)CCCC | TBDGA | 0.05 | toluene | 1 | Ce(III) | NA | 5 | HNO3 | 1.24747053 | NA | NA | NA | 25 | 30 | 1 | 0.1 | NO | Figure 3
Extraction of lanthanide ions with N,N,N′,N′-tetrabutyl-3-oxa-diglycolamide from nitric acid media | X.-J. Peng, Y. Cui, J.-F. Ma, Y. Li, G.-X. Sun | 2017 | https://doi.org/10.1007/s41365-017-0229-4 | 1 | CCCCN(CCCC)C(=O)COCC(=O)N(CCCC)CCCC | TBDGA | 0.05 | toluene | 1 | Ce(III) | NA | 5 | HNO3 | 1.53221025 | NA | NA | NA | 25 | 30 | 1 | 0.11931541 | NO | Figure 3
Extraction of lanthanide ions with N,N,N′,N′-tetrabutyl-3-oxa-diglycolamide from nitric acid media | X.-J. Peng, Y. Cui, J.-F. Ma, Y. Li, G.-X. Sun | 2017 | https://doi.org/10.1007/s41365-017-0229-4 | 1 | CCCCN(CCCC)C(=O)COCC(=O)N(CCCC)CCCC | TBDGA | 0.05 | toluene | 1 | Ce(III) | NA | 5 | HNO3 | 1.91231522 | NA | NA | NA | 25 | 30 | 1 | 0.78843917 | NO | Figure 3
Extraction of lanthanide ions with N,N,N′,N′-tetrabutyl-3-oxa-diglycolamide from nitric acid media | X.-J. Peng, Y. Cui, J.-F. Ma, Y. Li, G.-X. Sun | 2017 | https://doi.org/10.1007/s41365-017-0229-4 | 1 | CCCCN(CCCC)C(=O)COCC(=O)N(CCCC)CCCC | TBDGA | 0.05 | toluene | 1 | Ce(III) | NA | 5 | HNO3 | 2.5236686 | NA | NA | NA | 25 | 30 | 1 | 4.96005941 | NO | Figure 3
Extraction of lanthanide ions with N,N,N′,N′-tetrabutyl-3-oxa-diglycolamide from nitric acid media | X.-J. Peng, Y. Cui, J.-F. Ma, Y. Li, G.-X. Sun | 2017 | https://doi.org/10.1007/s41365-017-0229-4 | 1 | CCCCN(CCCC)C(=O)COCC(=O)N(CCCC)CCCC | TBDGA | 0.05 | toluene | 1 | Ce(III) | NA | 5 | HNO3 | 3.12866378 | NA | NA | NA | 25 | 30 | 1 | 19.7049644 | NO | Figure 3
Extraction of lanthanide ions with N,N,N′,N′-tetrabutyl-3-oxa-diglycolamide from nitric acid media | X.-J. Peng, Y. Cui, J.-F. Ma, Y. Li, G.-X. Sun | 2017 | https://doi.org/10.1007/s41365-017-0229-4 | 1 | CCCCN(CCCC)C(=O)COCC(=O)N(CCCC)CCCC | TBDGA | 0.05 | toluene | 1 | Gd(III) | NA | 5 | HNO3 | 0.48205512 | NA | NA | NA | 25 | 30 | 1 | 0.1 | NO | Figure 3
Extraction of lanthanide ions with N,N,N′,N′-tetrabutyl-3-oxa-diglycolamide from nitric acid media | X.-J. Peng, Y. Cui, J.-F. Ma, Y. Li, G.-X. Sun | 2017 | https://doi.org/10.1007/s41365-017-0229-4 | 1 | CCCCN(CCCC)C(=O)COCC(=O)N(CCCC)CCCC | TBDGA | 0.05 | toluene | 1 | Gd(III) | NA | 5 | HNO3 | 0.77203867 | NA | NA | NA | 25 | 30 | 1 | 1.13055033 | NO | Figure 3
Extraction of lanthanide ions with N,N,N′,N′-tetrabutyl-3-oxa-diglycolamide from nitric acid media | X.-J. Peng, Y. Cui, J.-F. Ma, Y. Li, G.-X. Sun | 2017 | https://doi.org/10.1007/s41365-017-0229-4 | 1 | CCCCN(CCCC)C(=O)COCC(=O)N(CCCC)CCCC | TBDGA | 0.05 | toluene | 1 | Gd(III) | NA | 5 | HNO3 | 1.05685511 | NA | NA | NA | 25 | 30 | 1 | 5.56780693 | NO | Figure 3
Extraction of lanthanide ions with N,N,N′,N′-tetrabutyl-3-oxa-diglycolamide from nitric acid media | X.-J. Peng, Y. Cui, J.-F. Ma, Y. Li, G.-X. Sun | 2017 | https://doi.org/10.1007/s41365-017-0229-4 | 1 | CCCCN(CCCC)C(=O)COCC(=O)N(CCCC)CCCC | TBDGA | 0.05 | toluene | 1 | Gd(III) | NA | 5 | HNO3 | 1.15886242 | NA | NA | NA | 25 | 30 | 1 | 13.3115243 | NO | Figure 3
Extraction of lanthanide ions with N,N,N′,N′-tetrabutyl-3-oxa-diglycolamide from nitric acid media | X.-J. Peng, Y. Cui, J.-F. Ma, Y. Li, G.-X. Sun | 2017 | https://doi.org/10.1007/s41365-017-0229-4 | 1 | CCCCN(CCCC)C(=O)COCC(=O)N(CCCC)CCCC | TBDGA | 0.05 | toluene | 1 | Gd(III) | NA | 5 | HNO3 | 1.25043577 | NA | NA | NA | 25 | 30 | 1 | 21.9960167 | NO | Figure 3
Extraction of lanthanide ions with N,N,N′,N′-tetrabutyl-3-oxa-diglycolamide from nitric acid media | X.-J. Peng, Y. Cui, J.-F. Ma, Y. Li, G.-X. Sun | 2017 | https://doi.org/10.1007/s41365-017-0229-4 | 1 | CCCCN(CCCC)C(=O)COCC(=O)N(CCCC)CCCC | TBDGA | 0.05 | toluene | 1 | Gd(III) | NA | 5 | HNO3 | 1.35128652 | NA | NA | NA | 25 | 30 | 1 | 38.9028383 | NO | Figure 3
Extraction of lanthanide ions with N,N,N′,N′-tetrabutyl-3-oxa-diglycolamide from nitric acid media | X.-J. Peng, Y. Cui, J.-F. Ma, Y. Li, G.-X. Sun | 2017 | https://doi.org/10.1007/s41365-017-0229-4 | 1 | CCCCN(CCCC)C(=O)COCC(=O)N(CCCC)CCCC | TBDGA | 0.05 | toluene | 1 | Gd(III) | NA | 5 | HNO3 | 1.59637335 | NA | NA | NA | 25 | 30 | 1 | 89.9811268 | NO | Figure 3
Extraction of lanthanide ions with N,N,N′,N′-tetrabutyl-3-oxa-diglycolamide from nitric acid media | X.-J. Peng, Y. Cui, J.-F. Ma, Y. Li, G.-X. Sun | 2017 | https://doi.org/10.1007/s41365-017-0229-4 | 1 | CCCCN(CCCC)C(=O)COCC(=O)N(CCCC)CCCC | TBDGA | 0.05 | toluene | 1 | La(III) | NA | 5 | HNO3 | 0.48205129 | NA | NA | NA | 25 | 30 | 1 | 0.1 | NO | Figure 3
Extraction of lanthanide ions with N,N,N′,N′-tetrabutyl-3-oxa-diglycolamide from nitric acid media | X.-J. Peng, Y. Cui, J.-F. Ma, Y. Li, G.-X. Sun | 2017 | https://doi.org/10.1007/s41365-017-0229-4 | 1 | CCCCN(CCCC)C(=O)COCC(=O)N(CCCC)CCCC | TBDGA | 0.05 | toluene | 1 | La(III) | NA | 5 | HNO3 | 0.77202333 | NA | NA | NA | 25 | 30 | 1 | 0.1 | NO | Figure 3
Extraction of lanthanide ions with N,N,N′,N′-tetrabutyl-3-oxa-diglycolamide from nitric acid media | X.-J. Peng, Y. Cui, J.-F. Ma, Y. Li, G.-X. Sun | 2017 | https://doi.org/10.1007/s41365-017-0229-4 | 1 | CCCCN(CCCC)C(=O)COCC(=O)N(CCCC)CCCC | TBDGA | 0.05 | toluene | 1 | La(III) | NA | 5 | HNO3 | 1.05284839 | NA | NA | NA | 25 | 30 | 1 | 0.16436557 | NO | Figure 3
Extraction of lanthanide ions with N,N,N′,N′-tetrabutyl-3-oxa-diglycolamide from nitric acid media | X.-J. Peng, Y. Cui, J.-F. Ma, Y. Li, G.-X. Sun | 2017 | https://doi.org/10.1007/s41365-017-0229-4 | 1 | CCCCN(CCCC)C(=O)COCC(=O)N(CCCC)CCCC | TBDGA | 0.05 | toluene | 1 | La(III) | NA | 5 | HNO3 | 3.09314228 | NA | NA | NA | 25 | 30 | 1 | 4.08422048 | NO | Figure 3
Extraction of lanthanide ions with N,N,N′,N′-tetrabutyl-3-oxa-diglycolamide from nitric acid media | X.-J. Peng, Y. Cui, J.-F. Ma, Y. Li, G.-X. Sun | 2017 | https://doi.org/10.1007/s41365-017-0229-4 | 1 | CCCCN(CCCC)C(=O)COCC(=O)N(CCCC)CCCC | TBDGA | 0.03481135 | toluene | 1 | Er(III) | NA | 5 | HNO3 | 0.5 | NA | NA | NA | 25 | 30 | 1 | 0.6866839 | NO | Figure 4
Extraction of lanthanide ions with N,N,N′,N′-tetrabutyl-3-oxa-diglycolamide from nitric acid media | X.-J. Peng, Y. Cui, J.-F. Ma, Y. Li, G.-X. Sun | 2017 | https://doi.org/10.1007/s41365-017-0229-4 | 1 | CCCCN(CCCC)C(=O)COCC(=O)N(CCCC)CCCC | TBDGA | 0.08468239 | toluene | 1 | Er(III) | NA | 5 | HNO3 | 0.5 | NA | NA | NA | 25 | 30 | 1 | 8.981453 | NO | Figure 4
Extraction of lanthanide ions with N,N,N′,N′-tetrabutyl-3-oxa-diglycolamide from nitric acid media | X.-J. Peng, Y. Cui, J.-F. Ma, Y. Li, G.-X. Sun | 2017 | https://doi.org/10.1007/s41365-017-0229-4 | 1 | CCCCN(CCCC)C(=O)COCC(=O)N(CCCC)CCCC | TBDGA | 0.1343958 | toluene | 1 | Er(III) | NA | 5 | HNO3 | 0.5 | NA | NA | NA | 25 | 30 | 1 | 36.78494 | NO | Figure 4
Extraction of lanthanide ions with N,N,N′,N′-tetrabutyl-3-oxa-diglycolamide from nitric acid media | X.-J. Peng, Y. Cui, J.-F. Ma, Y. Li, G.-X. Sun | 2017 | https://doi.org/10.1007/s41365-017-0229-4 | 1 | CCCCN(CCCC)C(=O)COCC(=O)N(CCCC)CCCC | TBDGA | 0.1838248 | toluene | 1 | Er(III) | NA | 5 | HNO3 | 0.5 | NA | NA | NA | 25 | 30 | 1 | 80.40405 | NO | Figure 4
Extraction of lanthanide ions with N,N,N′,N′-tetrabutyl-3-oxa-diglycolamide from nitric acid media | X.-J. Peng, Y. Cui, J.-F. Ma, Y. Li, G.-X. Sun | 2017 | https://doi.org/10.1007/s41365-017-0229-4 | 1 | CCCCN(CCCC)C(=O)COCC(=O)N(CCCC)CCCC | TBDGA | 0.03492165 | toluene | 1 | Sm(III) | NA | 5 | HNO3 | 0.5 | NA | NA | NA | 25 | 30 | 1 | 0.02937879 | NO | Figure 4
Extraction of lanthanide ions with N,N,N′,N′-tetrabutyl-3-oxa-diglycolamide from nitric acid media | X.-J. Peng, Y. Cui, J.-F. Ma, Y. Li, G.-X. Sun | 2017 | https://doi.org/10.1007/s41365-017-0229-4 | 1 | CCCCN(CCCC)C(=O)COCC(=O)N(CCCC)CCCC | TBDGA | 0.08495071 | toluene | 1 | Sm(III) | NA | 5 | HNO3 | 0.5 | NA | NA | NA | 25 | 30 | 1 | 0.5886598 | NO | Figure 4
Extraction of lanthanide ions with N,N,N′,N′-tetrabutyl-3-oxa-diglycolamide from nitric acid media | X.-J. Peng, Y. Cui, J.-F. Ma, Y. Li, G.-X. Sun | 2017 | https://doi.org/10.1007/s41365-017-0229-4 | 1 | CCCCN(CCCC)C(=O)COCC(=O)N(CCCC)CCCC | TBDGA | 0.1343958 | toluene | 1 | Sm(III) | NA | 5 | HNO3 | 0.5 | NA | NA | NA | 25 | 30 | 1 | 2.87986 | NO | Figure 4
Extraction of lanthanide ions with N,N,N′,N′-tetrabutyl-3-oxa-diglycolamide from nitric acid media | X.-J. Peng, Y. Cui, J.-F. Ma, Y. Li, G.-X. Sun | 2017 | https://doi.org/10.1007/s41365-017-0229-4 | 1 | CCCCN(CCCC)C(=O)COCC(=O)N(CCCC)CCCC | TBDGA | 0.1844073 | toluene | 1 | Sm(III) | NA | 5 | HNO3 | 0.5 | NA | NA | NA | 25 | 30 | 1 | 8.875667 | NO | Figure 4
Extraction of lanthanide ions with N,N,N′,N′-tetrabutyl-3-oxa-diglycolamide from nitric acid media | X.-J. Peng, Y. Cui, J.-F. Ma, Y. Li, G.-X. Sun | 2017 | https://doi.org/10.1007/s41365-017-0229-4 | 1 | CCCCN(CCCC)C(=O)COCC(=O)N(CCCC)CCCC | TBDGA | 0.233788 | toluene | 1 | Sm(III) | NA | 5 | HNO3 | 0.5 | NA | NA | NA | 25 | 30 | 1 | 25.17744 | NO | Figure 4
Extraction of lanthanide ions with N,N,N′,N′-tetrabutyl-3-oxa-diglycolamide from nitric acid media | X.-J. Peng, Y. Cui, J.-F. Ma, Y. Li, G.-X. Sun | 2017 | https://doi.org/10.1007/s41365-017-0229-4 | 1 | CCCCN(CCCC)C(=O)COCC(=O)N(CCCC)CCCC | TBDGA | 0.03492165 | toluene | 1 | Tb(III) | NA | 5 | HNO3 | 0.5 | NA | NA | NA | 25 | 30 | 1 | 0.2254617 | NO | Figure 4
Extraction of lanthanide ions with N,N,N′,N′-tetrabutyl-3-oxa-diglycolamide from nitric acid media | X.-J. Peng, Y. Cui, J.-F. Ma, Y. Li, G.-X. Sun | 2017 | https://doi.org/10.1007/s41365-017-0229-4 | 1 | CCCCN(CCCC)C(=O)COCC(=O)N(CCCC)CCCC | TBDGA | 0.08468239 | toluene | 1 | Tb(III) | NA | 5 | HNO3 | 0.5 | NA | NA | NA | 25 | 30 | 1 | 3.965536 | NO | Figure 4
Extraction of lanthanide ions with N,N,N′,N′-tetrabutyl-3-oxa-diglycolamide from nitric acid media | X.-J. Peng, Y. Cui, J.-F. Ma, Y. Li, G.-X. Sun | 2017 | https://doi.org/10.1007/s41365-017-0229-4 | 1 | CCCCN(CCCC)C(=O)COCC(=O)N(CCCC)CCCC | TBDGA | 0.1343958 | toluene | 1 | Tb(III) | NA | 5 | HNO3 | 0.5 | NA | NA | NA | 25 | 30 | 1 | 17.64592 | NO | Figure 4
Extraction of lanthanide ions with N,N,N′,N′-tetrabutyl-3-oxa-diglycolamide from nitric acid media | X.-J. Peng, Y. Cui, J.-F. Ma, Y. Li, G.-X. Sun | 2017 | https://doi.org/10.1007/s41365-017-0229-4 | 1 | CCCCN(CCCC)C(=O)COCC(=O)N(CCCC)CCCC | TBDGA | 0.1844073 | toluene | 1 | Tb(III) | NA | 5 | HNO3 | 0.5 | NA | NA | NA | 25 | 30 | 1 | 39.96585 | NO | Figure 4
Extraction of lanthanide ions with N,N,N′,N′-tetrabutyl-3-oxa-diglycolamide from nitric acid media | X.-J. Peng, Y. Cui, J.-F. Ma, Y. Li, G.-X. Sun | 2017 | https://doi.org/10.1007/s41365-017-0229-4 | 1 | CCCCN(CCCC)C(=O)COCC(=O)N(CCCC)CCCC | TBDGA | 0.233788 | toluene | 1 | Tb(III) | NA | 5 | HNO3 | 0.5 | NA | NA | NA | 25 | 30 | 1 | 78.52117 | NO | Figure 4
Extraction of lanthanide ions with N,N,N′,N′-tetrabutyl-3-oxa-diglycolamide from nitric acid media | X.-J. Peng, Y. Cui, J.-F. Ma, Y. Li, G.-X. Sun | 2017 | https://doi.org/10.1007/s41365-017-0229-4 | 1 | CCCCN(CCCC)C(=O)COCC(=O)N(CCCC)CCCC | TBDGA | 0.03492165 | toluene | 1 | Dy(III) | NA | 5 | HNO3 | 0.5 | NA | NA | NA | 25 | 30 | 1 | 0.5354264 | NO | Figure 4
Extraction of lanthanide ions with N,N,N′,N′-tetrabutyl-3-oxa-diglycolamide from nitric acid media | X.-J. Peng, Y. Cui, J.-F. Ma, Y. Li, G.-X. Sun | 2017 | https://doi.org/10.1007/s41365-017-0229-4 | 1 | CCCCN(CCCC)C(=O)COCC(=O)N(CCCC)CCCC | TBDGA | 0.08495071 | toluene | 1 | Dy(III) | NA | 5 | HNO3 | 0.5 | NA | NA | NA | 25 | 30 | 1 | 7.430489 | NO | Figure 4
Extraction of lanthanide ions with N,N,N′,N′-tetrabutyl-3-oxa-diglycolamide from nitric acid media | X.-J. Peng, Y. Cui, J.-F. Ma, Y. Li, G.-X. Sun | 2017 | https://doi.org/10.1007/s41365-017-0229-4 | 1 | CCCCN(CCCC)C(=O)COCC(=O)N(CCCC)CCCC | TBDGA | 0.1348217 | toluene | 1 | Dy(III) | NA | 5 | HNO3 | 0.5 | NA | NA | NA | 25 | 30 | 1 | 36.78494 | NO | Figure 4
Extraction of lanthanide ions with N,N,N′,N′-tetrabutyl-3-oxa-diglycolamide from nitric acid media | X.-J. Peng, Y. Cui, J.-F. Ma, Y. Li, G.-X. Sun | 2017 | https://doi.org/10.1007/s41365-017-0229-4 | 1 | CCCCN(CCCC)C(=O)COCC(=O)N(CCCC)CCCC | TBDGA | 0.1844073 | toluene | 1 | Dy(III) | NA | 5 | HNO3 | 0.5 | NA | NA | NA | 25 | 30 | 1 | 100.7033 | NO | Figure 4
Extraction of lanthanide ions with N,N,N′,N′-tetrabutyl-3-oxa-diglycolamide from nitric acid media | X.-J. Peng, Y. Cui, J.-F. Ma, Y. Li, G.-X. Sun | 2017 | https://doi.org/10.1007/s41365-017-0229-4 | 1 | CCCCN(CCCC)C(=O)COCC(=O)N(CCCC)CCCC | TBDGA | 0.233788 | toluene | 1 | Dy(III) | NA | 5 | HNO3 | 0.5 | NA | NA | NA | 25 | 30 | 1 | 150.6584 | NO | Figure 4
Extraction of lanthanide ions with N,N,N′,N′-tetrabutyl-3-oxa-diglycolamide from nitric acid media | X.-J. Peng, Y. Cui, J.-F. Ma, Y. Li, G.-X. Sun | 2017 | https://doi.org/10.1007/s41365-017-0229-4 | 1 | CCCCN(CCCC)C(=O)COCC(=O)N(CCCC)CCCC | TBDGA | 0.04992844 | toluene | 1 | Eu(III) | NA | 5 | HNO3 | 0.5 | NA | NA | NA | 25 | 30 | 1 | 0.1696598 | NO | Figure 4
Extraction of lanthanide ions with N,N,N′,N′-tetrabutyl-3-oxa-diglycolamide from nitric acid media | X.-J. Peng, Y. Cui, J.-F. Ma, Y. Li, G.-X. Sun | 2017 | https://doi.org/10.1007/s41365-017-0229-4 | 1 | CCCCN(CCCC)C(=O)COCC(=O)N(CCCC)CCCC | TBDGA | 0.09982448 | toluene | 1 | Eu(III) | NA | 5 | HNO3 | 0.5 | NA | NA | NA | 25 | 30 | 1 | 1.241754 | NO | Figure 4
Extraction of lanthanide ions with N,N,N′,N′-tetrabutyl-3-oxa-diglycolamide from nitric acid media | X.-J. Peng, Y. Cui, J.-F. Ma, Y. Li, G.-X. Sun | 2017 | https://doi.org/10.1007/s41365-017-0229-4 | 1 | CCCCN(CCCC)C(=O)COCC(=O)N(CCCC)CCCC | TBDGA | 0.1496577 | toluene | 1 | Eu(III) | NA | 5 | HNO3 | 0.5 | NA | NA | NA | 25 | 30 | 1 | 6.758538 | NO | Figure 4
Extraction of lanthanide ions with N,N,N′,N′-tetrabutyl-3-oxa-diglycolamide from nitric acid media | X.-J. Peng, Y. Cui, J.-F. Ma, Y. Li, G.-X. Sun | 2017 | https://doi.org/10.1007/s41365-017-0229-4 | 1 | CCCCN(CCCC)C(=O)COCC(=O)N(CCCC)CCCC | TBDGA | 0.1989538 | toluene | 1 | Eu(III) | NA | 5 | HNO3 | 0.5 | NA | NA | NA | 25 | 30 | 1 | 18.72286 | NO | Figure 4
Extraction of lanthanide ions with N,N,N′,N′-tetrabutyl-3-oxa-diglycolamide from nitric acid media | X.-J. Peng, Y. Cui, J.-F. Ma, Y. Li, G.-X. Sun | 2017 | https://doi.org/10.1007/s41365-017-0229-4 | 1 | CCCCN(CCCC)C(=O)COCC(=O)N(CCCC)CCCC | TBDGA | 0.2482715 | toluene | 1 | Eu(III) | NA | 5 | HNO3 | 0.5 | NA | NA | NA | 25 | 30 | 1 | 40.9242 | NO | Figure 4
Extraction of lanthanide ions with N,N,N′,N′-tetrabutyl-3-oxa-diglycolamide from nitric acid media | X.-J. Peng, Y. Cui, J.-F. Ma, Y. Li, G.-X. Sun | 2017 | https://doi.org/10.1007/s41365-017-0229-4 | 1 | CCCCN(CCCC)C(=O)COCC(=O)N(CCCC)CCCC | TBDGA | 0.1983254 | toluene | 1 | La(III) | NA | 5 | HNO3 | 0.5 | NA | NA | NA | 25 | 30 | 1 | 0.2790571 | NO | Figure 4
Extraction of lanthanide ions with N,N,N′,N′-tetrabutyl-3-oxa-diglycolamide from nitric acid media | X.-J. Peng, Y. Cui, J.-F. Ma, Y. Li, G.-X. Sun | 2017 | https://doi.org/10.1007/s41365-017-0229-4 | 1 | CCCCN(CCCC)C(=O)COCC(=O)N(CCCC)CCCC | TBDGA | 0.2982733 | toluene | 1 | La(III) | NA | 5 | HNO3 | 0.5 | NA | NA | NA | 25 | 30 | 1 | 0.9797699 | NO | Figure 4
Extraction of lanthanide ions with N,N,N′,N′-tetrabutyl-3-oxa-diglycolamide from nitric acid media | X.-J. Peng, Y. Cui, J.-F. Ma, Y. Li, G.-X. Sun | 2017 | https://doi.org/10.1007/s41365-017-0229-4 | 1 | CCCCN(CCCC)C(=O)COCC(=O)N(CCCC)CCCC | TBDGA | 0.3977785 | toluene | 1 | La(III) | NA | 5 | HNO3 | 0.5 | NA | NA | NA | 25 | 30 | 1 | 2.845941 | NO | Figure 4
Extraction of lanthanide ions with N,N,N′,N′-tetrabutyl-3-oxa-diglycolamide from nitric acid media | X.-J. Peng, Y. Cui, J.-F. Ma, Y. Li, G.-X. Sun | 2017 | https://doi.org/10.1007/s41365-017-0229-4 | 1 | CCCCN(CCCC)C(=O)COCC(=O)N(CCCC)CCCC | TBDGA | 0.4963818 | toluene | 1 | La(III) | NA | 5 | HNO3 | 0.5 | NA | NA | NA | 25 | 30 | 1 | 6.839091 | NO | Figure 4
Extraction of lanthanide ions with N,N,N′,N′-tetrabutyl-3-oxa-diglycolamide from nitric acid media | X.-J. Peng, Y. Cui, J.-F. Ma, Y. Li, G.-X. Sun | 2017 | https://doi.org/10.1007/s41365-017-0229-4 | 1 | CCCCN(CCCC)C(=O)COCC(=O)N(CCCC)CCCC | TBDGA | 0.1989538 | toluene | 1 | Ce(III) | NA | 5 | HNO3 | 0.5 | NA | NA | NA | 25 | 30 | 1 | 0.2568468 | NO | Figure 4
Extraction of lanthanide ions with N,N,N′,N′-tetrabutyl-3-oxa-diglycolamide from nitric acid media | X.-J. Peng, Y. Cui, J.-F. Ma, Y. Li, G.-X. Sun | 2017 | https://doi.org/10.1007/s41365-017-0229-4 | 1 | CCCCN(CCCC)C(=O)COCC(=O)N(CCCC)CCCC | TBDGA | 0.2992184 | toluene | 1 | Ce(III) | NA | 5 | HNO3 | 0.5 | NA | NA | NA | 25 | 30 | 1 | 2.091418 | NO | Figure 4
Extraction of lanthanide ions with N,N,N′,N′-tetrabutyl-3-oxa-diglycolamide from nitric acid media | X.-J. Peng, Y. Cui, J.-F. Ma, Y. Li, G.-X. Sun | 2017 | https://doi.org/10.1007/s41365-017-0229-4 | 1 | CCCCN(CCCC)C(=O)COCC(=O)N(CCCC)CCCC | TBDGA | 0.3990389 | toluene | 1 | Ce(III) | NA | 5 | HNO3 | 0.5 | NA | NA | NA | 25 | 30 | 1 | 5.332628 | NO | Figure 4
Extraction of lanthanide ions with N,N,N′,N′-tetrabutyl-3-oxa-diglycolamide from nitric acid media | X.-J. Peng, Y. Cui, J.-F. Ma, Y. Li, G.-X. Sun | 2017 | https://doi.org/10.1007/s41365-017-0229-4 | 1 | CCCCN(CCCC)C(=O)COCC(=O)N(CCCC)CCCC | TBDGA | 0.4963818 | toluene | 1 | Ce(III) | NA | 5 | HNO3 | 0.5 | NA | NA | NA | 25 | 30 | 1 | 20.82967 | NO | Figure 4
Extraction of lanthanide ions with N,N,N′,N′-tetrabutyl-3-oxa-diglycolamide from nitric acid media | X.-J. Peng, Y. Cui, J.-F. Ma, Y. Li, G.-X. Sun | 2017 | https://doi.org/10.1007/s41365-017-0229-4 | 1 | CCCCN(CCCC)C(=O)COCC(=O)N(CCCC)CCCC | TBDGA | 0.149185 | toluene | 1 | Nd(III) | NA | 5 | HNO3 | 0.5 | NA | NA | NA | 25 | 30 | 1 | 0.3216918 | NO | Figure 4
Extraction of lanthanide ions with N,N,N′,N′-tetrabutyl-3-oxa-diglycolamide from nitric acid media | X.-J. Peng, Y. Cui, J.-F. Ma, Y. Li, G.-X. Sun | 2017 | https://doi.org/10.1007/s41365-017-0229-4 | 1 | CCCCN(CCCC)C(=O)COCC(=O)N(CCCC)CCCC | TBDGA | 0.1989538 | toluene | 1 | Nd(III) | NA | 5 | HNO3 | 0.5 | NA | NA | NA | 25 | 30 | 1 | 0.7372763 | NO | Figure 4
Extraction of lanthanide ions with N,N,N′,N′-tetrabutyl-3-oxa-diglycolamide from nitric acid media | X.-J. Peng, Y. Cui, J.-F. Ma, Y. Li, G.-X. Sun | 2017 | https://doi.org/10.1007/s41365-017-0229-4 | 1 | CCCCN(CCCC)C(=O)COCC(=O)N(CCCC)CCCC | TBDGA | 0.2482715 | toluene | 1 | Nd(III) | NA | 5 | HNO3 | 0.5 | NA | NA | NA | 25 | 30 | 1 | 1.879882 | NO | Figure 4
Extraction of lanthanide ions with N,N,N′,N′-tetrabutyl-3-oxa-diglycolamide from nitric acid media | X.-J. Peng, Y. Cui, J.-F. Ma, Y. Li, G.-X. Sun | 2017 | https://doi.org/10.1007/s41365-017-0229-4 | 1 | CCCCN(CCCC)C(=O)COCC(=O)N(CCCC)CCCC | TBDGA | 0.2982733 | toluene | 1 | Nd(III) | NA | 5 | HNO3 | 0.5 | NA | NA | NA | 25 | 30 | 1 | 3.203919 | NO | Figure 4
Extraction of lanthanide ions with N,N,N′,N′-tetrabutyl-3-oxa-diglycolamide from nitric acid media | X.-J. Peng, Y. Cui, J.-F. Ma, Y. Li, G.-X. Sun | 2017 | https://doi.org/10.1007/s41365-017-0229-4 | 1 | CCCCN(CCCC)C(=O)COCC(=O)N(CCCC)CCCC | TBDGA | 0.3977785 | toluene | 1 | Nd(III) | NA | 5 | HNO3 | 0.5 | NA | NA | NA | 25 | 30 | 1 | 11.11647 | NO | Figure 4
Extraction of lanthanide ions with N,N,N′,N′-tetrabutyl-3-oxa-diglycolamide from nitric acid media | X.-J. Peng, Y. Cui, J.-F. Ma, Y. Li, G.-X. Sun | 2017 | https://doi.org/10.1007/s41365-017-0229-4 | 1 | CCCCN(CCCC)C(=O)COCC(=O)N(CCCC)CCCC | TBDGA | 0.03481135 | toluene | 1 | Gd(III) | NA | 5 | HNO3 | 0.5 | NA | NA | NA | 25 | 30 | 1 | 0.07490906 | NO | Figure 4
Extraction of lanthanide ions with N,N,N′,N′-tetrabutyl-3-oxa-diglycolamide from nitric acid media | X.-J. Peng, Y. Cui, J.-F. Ma, Y. Li, G.-X. Sun | 2017 | https://doi.org/10.1007/s41365-017-0229-4 | 1 | CCCCN(CCCC)C(=O)COCC(=O)N(CCCC)CCCC | TBDGA | 0.08468239 | toluene | 1 | Gd(III) | NA | 5 | HNO3 | 0.5 | NA | NA | NA | 25 | 30 | 1 | 1.381484 | NO | Figure 4
Extraction of lanthanide ions with N,N,N′,N′-tetrabutyl-3-oxa-diglycolamide from nitric acid media | X.-J. Peng, Y. Cui, J.-F. Ma, Y. Li, G.-X. Sun | 2017 | https://doi.org/10.1007/s41365-017-0229-4 | 1 | CCCCN(CCCC)C(=O)COCC(=O)N(CCCC)CCCC | TBDGA | 0.1348217 | toluene | 1 | Gd(III) | NA | 5 | HNO3 | 0.5 | NA | NA | NA | 25 | 30 | 1 | 5.658081 | NO | Figure 4
Extraction of lanthanide ions with N,N,N′,N′-tetrabutyl-3-oxa-diglycolamide from nitric acid media | X.-J. Peng, Y. Cui, J.-F. Ma, Y. Li, G.-X. Sun | 2017 | https://doi.org/10.1007/s41365-017-0229-4 | 1 | CCCCN(CCCC)C(=O)COCC(=O)N(CCCC)CCCC | TBDGA | 0.1844073 | toluene | 1 | Gd(III) | NA | 5 | HNO3 | 0.5 | NA | NA | NA | 25 | 30 | 1 | 12.36736 | NO | Figure 4
Extraction of lanthanide ions with N,N,N′,N′-tetrabutyl-3-oxa-diglycolamide from nitric acid media | X.-J. Peng, Y. Cui, J.-F. Ma, Y. Li, G.-X. Sun | 2017 | https://doi.org/10.1007/s41365-017-0229-4 | 1 | CCCCN(CCCC)C(=O)COCC(=O)N(CCCC)CCCC | TBDGA | 0.233788 | toluene | 1 | Gd(III) | NA | 5 | HNO3 | 0.5 | NA | NA | NA | 25 | 30 | 1 | 31.90973 | NO | Figure 4
Extraction of lanthanide ions with N,N,N′,N′-tetrabutyl-3-oxa-diglycolamide from nitric acid media | X.-J. Peng, Y. Cui, J.-F. Ma, Y. Li, G.-X. Sun | 2017 | https://doi.org/10.1007/s41365-017-0229-4 | 1 | CCCCN(CCCC)C(=O)COCC(=O)N(CCCC)CCCC | TBDGA | 0.05 | toluene | 1 | Er(III) | NA | 5 | HNO3 | 0.5 | NA | NA | NA | 43 | 30 | 1 | 4.100625 | NO | Figure 5
Extraction of lanthanide ions with N,N,N′,N′-tetrabutyl-3-oxa-diglycolamide from nitric acid media | X.-J. Peng, Y. Cui, J.-F. Ma, Y. Li, G.-X. Sun | 2017 | https://doi.org/10.1007/s41365-017-0229-4 | 1 | CCCCN(CCCC)C(=O)COCC(=O)N(CCCC)CCCC | TBDGA | 0.05 | toluene | 1 | Er(III) | NA | 5 | HNO3 | 0.5 | NA | NA | NA | 35 | 30 | 1 | 12.0885 | NO | Figure 5
Extraction of lanthanide ions with N,N,N′,N′-tetrabutyl-3-oxa-diglycolamide from nitric acid media | X.-J. Peng, Y. Cui, J.-F. Ma, Y. Li, G.-X. Sun | 2017 | https://doi.org/10.1007/s41365-017-0229-4 | 1 | CCCCN(CCCC)C(=O)COCC(=O)N(CCCC)CCCC | TBDGA | 0.05 | toluene | 1 | Er(III) | NA | 5 | HNO3 | 0.5 | NA | NA | NA | 30 | 30 | 1 | 19.0575 | NO | Figure 5
Extraction of lanthanide ions with N,N,N′,N′-tetrabutyl-3-oxa-diglycolamide from nitric acid media | X.-J. Peng, Y. Cui, J.-F. Ma, Y. Li, G.-X. Sun | 2017 | https://doi.org/10.1007/s41365-017-0229-4 | 1 | CCCCN(CCCC)C(=O)COCC(=O)N(CCCC)CCCC | TBDGA | 0.05 | toluene | 1 | Er(III) | NA | 5 | HNO3 | 0.5 | NA | NA | NA | 25 | 30 | 1 | 33.66533 | NO | Figure 5
Extraction of lanthanide ions with N,N,N′,N′-tetrabutyl-3-oxa-diglycolamide from nitric acid media | X.-J. Peng, Y. Cui, J.-F. Ma, Y. Li, G.-X. Sun | 2017 | https://doi.org/10.1007/s41365-017-0229-4 | 1 | CCCCN(CCCC)C(=O)COCC(=O)N(CCCC)CCCC | TBDGA | 0.05 | toluene | 1 | Eu(III) | NA | 5 | HNO3 | 0.5 | NA | NA | NA | 43 | 30 | 1 | 0.586859 | NO | Figure 5
Extraction of lanthanide ions with N,N,N′,N′-tetrabutyl-3-oxa-diglycolamide from nitric acid media | X.-J. Peng, Y. Cui, J.-F. Ma, Y. Li, G.-X. Sun | 2017 | https://doi.org/10.1007/s41365-017-0229-4 | 1 | CCCCN(CCCC)C(=O)COCC(=O)N(CCCC)CCCC | TBDGA | 0.05 | toluene | 1 | Eu(III) | NA | 5 | HNO3 | 0.5 | NA | NA | NA | 35 | 30 | 1 | 1.486477 | NO | Figure 5
Extraction of lanthanide ions with N,N,N′,N′-tetrabutyl-3-oxa-diglycolamide from nitric acid media | X.-J. Peng, Y. Cui, J.-F. Ma, Y. Li, G.-X. Sun | 2017 | https://doi.org/10.1007/s41365-017-0229-4 | 1 | CCCCN(CCCC)C(=O)COCC(=O)N(CCCC)CCCC | TBDGA | 0.05 | toluene | 1 | Eu(III) | NA | 5 | HNO3 | 0.5 | NA | NA | NA | 30 | 30 | 1 | 2.887096 | NO | Figure 5
Extraction of lanthanide ions with N,N,N′,N′-tetrabutyl-3-oxa-diglycolamide from nitric acid media | X.-J. Peng, Y. Cui, J.-F. Ma, Y. Li, G.-X. Sun | 2017 | https://doi.org/10.1007/s41365-017-0229-4 | 1 | CCCCN(CCCC)C(=O)COCC(=O)N(CCCC)CCCC | TBDGA | 0.05 | toluene | 1 | Eu(III) | NA | 5 | HNO3 | 0.5 | NA | NA | NA | 25 | 30 | 1 | 5.398709 | NO | Figure 5
Extraction of lanthanide ions with N,N,N′,N′-tetrabutyl-3-oxa-diglycolamide from nitric acid media | X.-J. Peng, Y. Cui, J.-F. Ma, Y. Li, G.-X. Sun | 2017 | https://doi.org/10.1007/s41365-017-0229-4 | 1 | CCCCN(CCCC)C(=O)COCC(=O)N(CCCC)CCCC | TBDGA | 0.05 | toluene | 1 | Sm(III) | NA | 5 | HNO3 | 0.5 | NA | NA | NA | 43 | 30 | 1 | 0.586859 | NO | Figure 5
Extraction of lanthanide ions with N,N,N′,N′-tetrabutyl-3-oxa-diglycolamide from nitric acid media | X.-J. Peng, Y. Cui, J.-F. Ma, Y. Li, G.-X. Sun | 2017 | https://doi.org/10.1007/s41365-017-0229-4 | 1 | CCCCN(CCCC)C(=O)COCC(=O)N(CCCC)CCCC | TBDGA | 0.05 | toluene | 1 | Sm(III) | NA | 5 | HNO3 | 0.5 | NA | NA | NA | 35 | 30 | 1 | 1.241379 | NO | Figure 5
Extraction of lanthanide ions with N,N,N′,N′-tetrabutyl-3-oxa-diglycolamide from nitric acid media | X.-J. Peng, Y. Cui, J.-F. Ma, Y. Li, G.-X. Sun | 2017 | https://doi.org/10.1007/s41365-017-0229-4 | 1 | CCCCN(CCCC)C(=O)COCC(=O)N(CCCC)CCCC | TBDGA | 0.05 | toluene | 1 | Sm(III) | NA | 5 | HNO3 | 0.5 | NA | NA | NA | 30 | 30 | 1 | 2.277697 | NO | Figure 5
Extraction of lanthanide ions with N,N,N′,N′-tetrabutyl-3-oxa-diglycolamide from nitric acid media | X.-J. Peng, Y. Cui, J.-F. Ma, Y. Li, G.-X. Sun | 2017 | https://doi.org/10.1007/s41365-017-0229-4 | 1 | CCCCN(CCCC)C(=O)COCC(=O)N(CCCC)CCCC | TBDGA | 0.05 | toluene | 1 | Sm(III) | NA | 5 | HNO3 | 0.5 | NA | NA | NA | 25 | 30 | 1 | 3.659542 | NO | Figure 5
Extraction of lanthanide ions with N,N,N′,N′-tetrabutyl-3-oxa-diglycolamide from nitric acid media | X.-J. Peng, Y. Cui, J.-F. Ma, Y. Li, G.-X. Sun | 2017 | https://doi.org/10.1007/s41365-017-0229-4 | 1 | CCCCN(CCCC)C(=O)COCC(=O)N(CCCC)CCCC | TBDGA | 0.05 | toluene | 1 | Tb(III) | NA | 5 | HNO3 | 0.5 | NA | NA | NA | 43 | 30 | 1 | 1.417637 | NO | Figure 5
Extraction of lanthanide ions with N,N,N′,N′-tetrabutyl-3-oxa-diglycolamide from nitric acid media | X.-J. Peng, Y. Cui, J.-F. Ma, Y. Li, G.-X. Sun | 2017 | https://doi.org/10.1007/s41365-017-0229-4 | 1 | CCCCN(CCCC)C(=O)COCC(=O)N(CCCC)CCCC | TBDGA | 0.05 | toluene | 1 | Tb(III) | NA | 5 | HNO3 | 0.5 | NA | NA | NA | 35 | 30 | 1 | 4.551503 | NO | Figure 5
Extraction of lanthanide ions with N,N,N′,N′-tetrabutyl-3-oxa-diglycolamide from nitric acid media | X.-J. Peng, Y. Cui, J.-F. Ma, Y. Li, G.-X. Sun | 2017 | https://doi.org/10.1007/s41365-017-0229-4 | 1 | CCCCN(CCCC)C(=O)COCC(=O)N(CCCC)CCCC | TBDGA | 0.05 | toluene | 1 | Tb(III) | NA | 5 | HNO3 | 0.5 | NA | NA | NA | 30 | 30 | 1 | 8.840117 | NO | Figure 5
Extraction of lanthanide ions with N,N,N′,N′-tetrabutyl-3-oxa-diglycolamide from nitric acid media | X.-J. Peng, Y. Cui, J.-F. Ma, Y. Li, G.-X. Sun | 2017 | https://doi.org/10.1007/s41365-017-0229-4 | 1 | CCCCN(CCCC)C(=O)COCC(=O)N(CCCC)CCCC | TBDGA | 0.05 | toluene | 1 | Tb(III) | NA | 5 | HNO3 | 0.5 | NA | NA | NA | 25 | 30 | 1 | 16.06685 | NO | Figure 5
Extraction of lanthanide ions with N,N,N′,N′-tetrabutyl-3-oxa-diglycolamide from nitric acid media | X.-J. Peng, Y. Cui, J.-F. Ma, Y. Li, G.-X. Sun | 2017 | https://doi.org/10.1007/s41365-017-0229-4 | 1 | CCCCN(CCCC)C(=O)COCC(=O)N(CCCC)CCCC | TBDGA | 0.05 | toluene | 1 | Nd(III) | NA | 5 | HNO3 | 0.5 | NA | NA | NA | 45 | 30 | 1 | 0.103473 | NO | Figure 5
Extraction of lanthanide ions with N,N,N′,N′-tetrabutyl-3-oxa-diglycolamide from nitric acid media | X.-J. Peng, Y. Cui, J.-F. Ma, Y. Li, G.-X. Sun | 2017 | https://doi.org/10.1007/s41365-017-0229-4 | 1 | CCCCN(CCCC)C(=O)COCC(=O)N(CCCC)CCCC | TBDGA | 0.05 | toluene | 1 | Nd(III) | NA | 5 | HNO3 | 0.5 | NA | NA | NA | 35 | 30 | 1 | 0.2596168 | NO | Figure 5
Extraction of lanthanide ions with N,N,N′,N′-tetrabutyl-3-oxa-diglycolamide from nitric acid media | X.-J. Peng, Y. Cui, J.-F. Ma, Y. Li, G.-X. Sun | 2017 | https://doi.org/10.1007/s41365-017-0229-4 | 1 | CCCCN(CCCC)C(=O)COCC(=O)N(CCCC)CCCC | TBDGA | 0.05 | toluene | 1 | Nd(III) | NA | 5 | HNO3 | 0.5 | NA | NA | NA | 30 | 30 | 1 | 0.4054224 | NO | Figure 5
Extraction of lanthanide ions with N,N,N′,N′-tetrabutyl-3-oxa-diglycolamide from nitric acid media | X.-J. Peng, Y. Cui, J.-F. Ma, Y. Li, G.-X. Sun | 2017 | https://doi.org/10.1007/s41365-017-0229-4 | 1 | CCCCN(CCCC)C(=O)COCC(=O)N(CCCC)CCCC | TBDGA | 0.05 | toluene | 1 | Nd(III) | NA | 5 | HNO3 | 0.5 | NA | NA | NA | 25 | 30 | 1 | 0.6037952 | NO | Figure 5
Extraction of lanthanide ions with N,N,N′,N′-tetrabutyl-3-oxa-diglycolamide from nitric acid media | X.-J. Peng, Y. Cui, J.-F. Ma, Y. Li, G.-X. Sun | 2017 | https://doi.org/10.1007/s41365-017-0229-4 | 1 | CCCCN(CCCC)C(=O)COCC(=O)N(CCCC)CCCC | TBDGA | 0.05 | toluene | 1 | Gd(III) | NA | 5 | HNO3 | 0.5 | NA | NA | NA | 45 | 30 | 1 | 3.523321 | NO | Figure 5
Extraction of lanthanide ions with N,N,N′,N′-tetrabutyl-3-oxa-diglycolamide from nitric acid media | X.-J. Peng, Y. Cui, J.-F. Ma, Y. Li, G.-X. Sun | 2017 | https://doi.org/10.1007/s41365-017-0229-4 | 1 | CCCCN(CCCC)C(=O)COCC(=O)N(CCCC)CCCC | TBDGA | 0.05 | toluene | 1 | Gd(III) | NA | 5 | HNO3 | 0.5 | NA | NA | NA | 35 | 30 | 1 | 11.9744 | NO | Figure 5
Extraction of lanthanide ions with N,N,N′,N′-tetrabutyl-3-oxa-diglycolamide from nitric acid media | X.-J. Peng, Y. Cui, J.-F. Ma, Y. Li, G.-X. Sun | 2017 | https://doi.org/10.1007/s41365-017-0229-4 | 1 | CCCCN(CCCC)C(=O)COCC(=O)N(CCCC)CCCC | TBDGA | 0.05 | toluene | 1 | Gd(III) | NA | 5 | HNO3 | 0.5 | NA | NA | NA | 29 | 30 | 1 | 18.69944 | NO | Figure 5
Extraction of lanthanide ions with N,N,N′,N′-tetrabutyl-3-oxa-diglycolamide from nitric acid media | X.-J. Peng, Y. Cui, J.-F. Ma, Y. Li, G.-X. Sun | 2017 | https://doi.org/10.1007/s41365-017-0229-4 | 1 | CCCCN(CCCC)C(=O)COCC(=O)N(CCCC)CCCC | TBDGA | 0.05 | toluene | 1 | La(III) | NA | 5 | HNO3 | 0.5 | NA | NA | NA | 43 | 30 | 1 | 0.08163222 | NO | Figure 5
Extraction of lanthanide ions with N,N,N′,N′-tetrabutyl-3-oxa-diglycolamide from nitric acid media | X.-J. Peng, Y. Cui, J.-F. Ma, Y. Li, G.-X. Sun | 2017 | https://doi.org/10.1007/s41365-017-0229-4 | 1 | CCCCN(CCCC)C(=O)COCC(=O)N(CCCC)CCCC | TBDGA | 0.05 | toluene | 1 | La(III) | NA | 5 | HNO3 | 0.5 | NA | NA | NA | 30 | 30 | 1 | 0.2800798 | NO | Figure 5
Extraction of lanthanide ions with N,N,N′,N′-tetrabutyl-3-oxa-diglycolamide from nitric acid media | X.-J. Peng, Y. Cui, J.-F. Ma, Y. Li, G.-X. Sun | 2017 | https://doi.org/10.1007/s41365-017-0229-4 | 1 | CCCCN(CCCC)C(=O)COCC(=O)N(CCCC)CCCC | TBDGA | 0.05 | toluene | 1 | La(III) | NA | 5 | HNO3 | 0.5 | NA | NA | NA | 25 | 30 | 1 | 0.386647 | NO | Figure 5
Extraction of lanthanide ions with N,N,N′,N′-tetrabutyl-3-oxa-diglycolamide from nitric acid media | X.-J. Peng, Y. Cui, J.-F. Ma, Y. Li, G.-X. Sun | 2017 | https://doi.org/10.1007/s41365-017-0229-4 | 1 | CCCCN(CCCC)C(=O)COCC(=O)N(CCCC)CCCC | TBDGA | 0.05 | toluene | 1 | Dy(III) | NA | 5 | HNO3 | 0.5 | NA | NA | NA | 43 | 30 | 1 | 2.942378 | NO | Figure 5
Extraction of lanthanide ions with N,N,N′,N′-tetrabutyl-3-oxa-diglycolamide from nitric acid media | X.-J. Peng, Y. Cui, J.-F. Ma, Y. Li, G.-X. Sun | 2017 | https://doi.org/10.1007/s41365-017-0229-4 | 1 | CCCCN(CCCC)C(=O)COCC(=O)N(CCCC)CCCC | TBDGA | 0.05 | toluene | 1 | Dy(III) | NA | 5 | HNO3 | 0.5 | NA | NA | NA | 35 | 30 | 1 | 7.741005 | NO | Figure 5
Extraction of lanthanide ions with N,N,N′,N′-tetrabutyl-3-oxa-diglycolamide from nitric acid media | X.-J. Peng, Y. Cui, J.-F. Ma, Y. Li, G.-X. Sun | 2017 | https://doi.org/10.1007/s41365-017-0229-4 | 1 | CCCCN(CCCC)C(=O)COCC(=O)N(CCCC)CCCC | TBDGA | 0.05 | toluene | 1 | Dy(III) | NA | 5 | HNO3 | 0.5 | NA | NA | NA | 30 | 30 | 1 | 14.33862 | NO | Figure 5
Extraction of lanthanide ions with N,N,N′,N′-tetrabutyl-3-oxa-diglycolamide from nitric acid media | X.-J. Peng, Y. Cui, J.-F. Ma, Y. Li, G.-X. Sun | 2017 | https://doi.org/10.1007/s41365-017-0229-4 | 1 | CCCCN(CCCC)C(=O)COCC(=O)N(CCCC)CCCC | TBDGA | 0.05 | toluene | 1 | Dy(III) | NA | 5 | HNO3 | 0.5 | NA | NA | NA | 25 | 30 | 1 | 26.55935 | NO | Figure 5
Extraction of lanthanide ions with N,N,N′,N′-tetrabutyl-3-oxa-diglycolamide from nitric acid media | X.-J. Peng, Y. Cui, J.-F. Ma, Y. Li, G.-X. Sun | 2017 | https://doi.org/10.1007/s41365-017-0229-4 | 1 | CCCCN(CCCC)C(=O)COCC(=O)N(CCCC)CCCC | TBDGA | 0.05 | toluene | 1 | Ce(III) | NA | 5 | HNO3 | 0.5 | NA | NA | NA | 43 | 30 | 1 | 0.09962138 | NO | Figure 5
Extraction of lanthanide ions with N,N,N′,N′-tetrabutyl-3-oxa-diglycolamide from nitric acid media | X.-J. Peng, Y. Cui, J.-F. Ma, Y. Li, G.-X. Sun | 2017 | https://doi.org/10.1007/s41365-017-0229-4 | 1 | CCCCN(CCCC)C(=O)COCC(=O)N(CCCC)CCCC | TBDGA | 0.05 | toluene | 1 | Ce(III) | NA | 5 | HNO3 | 0.5 | NA | NA | NA | 35 | 30 | 1 | 0.1898534 | NO | Figure 5
Extraction of lanthanide ions with N,N,N′,N′-tetrabutyl-3-oxa-diglycolamide from nitric acid media | X.-J. Peng, Y. Cui, J.-F. Ma, Y. Li, G.-X. Sun | 2017 | https://doi.org/10.1007/s41365-017-0229-4 | 1 | CCCCN(CCCC)C(=O)COCC(=O)N(CCCC)CCCC | TBDGA | 0.05 | toluene | 1 | Ce(III) | NA | 5 | HNO3 | 0.5 | NA | NA | NA | 30 | 30 | 1 | 0.2547391 | NO | Figure 5
Extraction of lanthanide ions with N,N,N′,N′-tetrabutyl-3-oxa-diglycolamide from nitric acid media | X.-J. Peng, Y. Cui, J.-F. Ma, Y. Li, G.-X. Sun | 2017 | https://doi.org/10.1007/s41365-017-0229-4 | 1 | CCCCN(CCCC)C(=O)COCC(=O)N(CCCC)CCCC | TBDGA | 0.05 | toluene | 1 | Ce(III) | NA | 5 | HNO3 | 0.5 | NA | NA | NA | 25 | 30 | 1 | 0.3903312 | NO | Figure 5
Distribution of plutonium, americium and interfering fission products between nitric acid and a mixed organic phase of TODGA and DMDOHEMA in kerosene, and implications for the design of the “EURO-GANEX” process | M Carrott, A Geist, X Hères, S Lange, R Malmbeck, M Miguirditchian, G Modolo, A Wilden, R Taylor | 2015 | https://doi.org/10.1016/j.hydromet.2014.12.019 | 2 | CCCCCCCCN(CCCCCCCC)C(=O)COCC(=O)N(CCCCCCCC)CCCCCCCC.CCCCCCCCN(C)C(=O)C(CCCCCC)(C(=O)N(C)CCCCCCCC)OCC | TODGA;DMDOHEMA | 0.2;0.5 | Exxsol D80 | 12 | La(III) | Y; La(III); Ce(III); Pr(III); Nd(III); Sm(III); Eu(III); Gd(III); Tb(III); Dy(III); Pu(IV); Am(III) | Trace;Trace;Trace;Trace;Trace;Trace;Trace;Trace;Trace;Trace;Trace;Trace | HNO3 | 0.2284618 | SO3-Ph-BTP | O=S(=O)([O-])c7ccc(c5nnc(c4cccc(c3nnc(c1ccc(S(=O)(=O)[O-])cc1)c(c2ccc(S(=O)(=O)[O-])cc2)n3)n4)nc5c6ccc(S(=O)(=O)[O-])cc6)cc7 | 0.02 | 20 | 15 | 1 | 1.390973 | NO | Figure 3
Distribution of plutonium, americium and interfering fission products between nitric acid and a mixed organic phase of TODGA and DMDOHEMA in kerosene, and implications for the design of the “EURO-GANEX” process | M Carrott, A Geist, X Hères, S Lange, R Malmbeck, M Miguirditchian, G Modolo, A Wilden, R Taylor | 2015 | https://doi.org/10.1016/j.hydromet.2014.12.019 | 2 | CCCCCCCCN(CCCCCCCC)C(=O)COCC(=O)N(CCCCCCCC)CCCCCCCC.CCCCCCCCN(C)C(=O)C(CCCCCC)(C(=O)N(C)CCCCCCCC)OCC | TODGA;DMDOHEMA | 0.2;0.5 | Exxsol D80 | 12 | La(III) | Y; La(III); Ce(III); Pr(III); Nd(III); Sm(III); Eu(III); Gd(III); Tb(III); Dy(III); Pu(IV); Am(III) | Trace;Trace;Trace;Trace;Trace;Trace;Trace;Trace;Trace;Trace;Trace;Trace | HNO3 | 0.3641079 | SO3-Ph-BTP | O=S(=O)([O-])c7ccc(c5nnc(c4cccc(c3nnc(c1ccc(S(=O)(=O)[O-])cc1)c(c2ccc(S(=O)(=O)[O-])cc2)n3)n4)nc5c6ccc(S(=O)(=O)[O-])cc6)cc7 | 0.02 | 20 | 15 | 1 | 5.959696 | NO | Figure 3
Distribution of plutonium, americium and interfering fission products between nitric acid and a mixed organic phase of TODGA and DMDOHEMA in kerosene, and implications for the design of the “EURO-GANEX” process | M Carrott, A Geist, X Hères, S Lange, R Malmbeck, M Miguirditchian, G Modolo, A Wilden, R Taylor | 2015 | https://doi.org/10.1016/j.hydromet.2014.12.019 | 2 | CCCCCCCCN(CCCCCCCC)C(=O)COCC(=O)N(CCCCCCCC)CCCCCCCC.CCCCCCCCN(C)C(=O)C(CCCCCC)(C(=O)N(C)CCCCCCCC)OCC | TODGA;DMDOHEMA | 0.2;0.5 | Exxsol D80 | 12 | La(III) | Y; La(III); Ce(III); Pr(III); Nd(III); Sm(III); Eu(III); Gd(III); Tb(III); Dy(III); Pu(IV); Am(III) | Trace;Trace;Trace;Trace;Trace;Trace;Trace;Trace;Trace;Trace;Trace;Trace | HNO3 | 0.4987749 | SO3-Ph-BTP | O=S(=O)([O-])c7ccc(c5nnc(c4cccc(c3nnc(c1ccc(S(=O)(=O)[O-])cc1)c(c2ccc(S(=O)(=O)[O-])cc2)n3)n4)nc5c6ccc(S(=O)(=O)[O-])cc6)cc7 | 0.02 | 20 | 15 | 1 | 15.80032 | NO | Figure 3
Distribution of plutonium, americium and interfering fission products between nitric acid and a mixed organic phase of TODGA and DMDOHEMA in kerosene, and implications for the design of the “EURO-GANEX” process | M Carrott, A Geist, X Hères, S Lange, R Malmbeck, M Miguirditchian, G Modolo, A Wilden, R Taylor | 2015 | https://doi.org/10.1016/j.hydromet.2014.12.019 | 2 | CCCCCCCCN(CCCCCCCC)C(=O)COCC(=O)N(CCCCCCCC)CCCCCCCC.CCCCCCCCN(C)C(=O)C(CCCCCC)(C(=O)N(C)CCCCCCCC)OCC | TODGA;DMDOHEMA | 0.2;0.5 | Exxsol D80 | 12 | La(III) | Y; La(III); Ce(III); Pr(III); Nd(III); Sm(III); Eu(III); Gd(III); Tb(III); Dy(III); Pu(IV); Am(III) | Trace;Trace;Trace;Trace;Trace;Trace;Trace;Trace;Trace;Trace;Trace;Trace | HNO3 | 0.705374 | SO3-Ph-BTP | O=S(=O)([O-])c7ccc(c5nnc(c4cccc(c3nnc(c1ccc(S(=O)(=O)[O-])cc1)c(c2ccc(S(=O)(=O)[O-])cc2)n3)n4)nc5c6ccc(S(=O)(=O)[O-])cc6)cc7 | 0.02 | 20 | 15 | 1 | 36.05477 | NO | Figure 3
Distribution of plutonium, americium and interfering fission products between nitric acid and a mixed organic phase of TODGA and DMDOHEMA in kerosene, and implications for the design of the “EURO-GANEX” process | M Carrott, A Geist, X Hères, S Lange, R Malmbeck, M Miguirditchian, G Modolo, A Wilden, R Taylor | 2015 | https://doi.org/10.1016/j.hydromet.2014.12.019 | 2 | CCCCCCCCN(CCCCCCCC)C(=O)COCC(=O)N(CCCCCCCC)CCCCCCCC.CCCCCCCCN(C)C(=O)C(CCCCCC)(C(=O)N(C)CCCCCCCC)OCC | TODGA;DMDOHEMA | 0.2;0.5 | Exxsol D80 | 12 | La(III) | Y; La(III); Ce(III); Pr(III); Nd(III); Sm(III); Eu(III); Gd(III); Tb(III); Dy(III); Pu(IV); Am(III) | Trace;Trace;Trace;Trace;Trace;Trace;Trace;Trace;Trace;Trace;Trace;Trace | HNO3 | 1.05057 | SO3-Ph-BTP | O=S(=O)([O-])c7ccc(c5nnc(c4cccc(c3nnc(c1ccc(S(=O)(=O)[O-])cc1)c(c2ccc(S(=O)(=O)[O-])cc2)n3)n4)nc5c6ccc(S(=O)(=O)[O-])cc6)cc7 | 0.02 | 20 | 15 | 1 | 99.988 | NO | Figure 3
Distribution of plutonium, americium and interfering fission products between nitric acid and a mixed organic phase of TODGA and DMDOHEMA in kerosene, and implications for the design of the “EURO-GANEX” process | M Carrott, A Geist, X Hères, S Lange, R Malmbeck, M Miguirditchian, G Modolo, A Wilden, R Taylor | 2015 | https://doi.org/10.1016/j.hydromet.2014.12.019 | 2 | CCCCCCCCN(CCCCCCCC)C(=O)COCC(=O)N(CCCCCCCC)CCCCCCCC.CCCCCCCCN(C)C(=O)C(CCCCCC)(C(=O)N(C)CCCCCCCC)OCC | TODGA;DMDOHEMA | 0.2;0.5 | Exxsol D80 | 12 | La(III) | Y; La(III); Ce(III); Pr(III); Nd(III); Sm(III); Eu(III); Gd(III); Tb(III); Dy(III); Pu(IV); Am(III) | Trace;Trace;Trace;Trace;Trace;Trace;Trace;Trace;Trace;Trace;Trace;Trace | HNO3 | 2.059702 | SO3-Ph-BTP | O=S(=O)([O-])c7ccc(c5nnc(c4cccc(c3nnc(c1ccc(S(=O)(=O)[O-])cc1)c(c2ccc(S(=O)(=O)[O-])cc2)n3)n4)nc5c6ccc(S(=O)(=O)[O-])cc6)cc7 | 0.02 | 20 | 15 | 1 | 211.6763 | NO | Figure 3
Distribution of plutonium, americium and interfering fission products between nitric acid and a mixed organic phase of TODGA and DMDOHEMA in kerosene, and implications for the design of the “EURO-GANEX” process | M Carrott, A Geist, X Hères, S Lange, R Malmbeck, M Miguirditchian, G Modolo, A Wilden, R Taylor | 2015 | https://doi.org/10.1016/j.hydromet.2014.12.019 | 2 | CCCCCCCCN(CCCCCCCC)C(=O)COCC(=O)N(CCCCCCCC)CCCCCCCC.CCCCCCCCN(C)C(=O)C(CCCCCC)(C(=O)N(C)CCCCCCCC)OCC | TODGA;DMDOHEMA | 0.2;0.5 | Exxsol D80 | 12 | Ce(III) | Y; La(III); Ce(III); Pr(III); Nd(III); Sm(III); Eu(III); Gd(III); Tb(III); Dy(III); Pu(IV); Am(III) | Trace;Trace;Trace;Trace;Trace;Trace;Trace;Trace;Trace;Trace;Trace;Trace | HNO3 | 0.2275535 | SO3-Ph-BTP | O=S(=O)([O-])c7ccc(c5nnc(c4cccc(c3nnc(c1ccc(S(=O)(=O)[O-])cc1)c(c2ccc(S(=O)(=O)[O-])cc2)n3)n4)nc5c6ccc(S(=O)(=O)[O-])cc6)cc7 | 0.02 | 20 | 15 | 1 | 2.181491 | NO | Figure 3
Distribution of plutonium, americium and interfering fission products between nitric acid and a mixed organic phase of TODGA and DMDOHEMA in kerosene, and implications for the design of the “EURO-GANEX” process | M Carrott, A Geist, X Hères, S Lange, R Malmbeck, M Miguirditchian, G Modolo, A Wilden, R Taylor | 2015 | https://doi.org/10.1016/j.hydromet.2014.12.019 | 2 | CCCCCCCCN(CCCCCCCC)C(=O)COCC(=O)N(CCCCCCCC)CCCCCCCC.CCCCCCCCN(C)C(=O)C(CCCCCC)(C(=O)N(C)CCCCCCCC)OCC | TODGA;DMDOHEMA | 0.2;0.5 | Exxsol D80 | 12 | Ce(III) | Y; La(III); Ce(III); Pr(III); Nd(III); Sm(III); Eu(III); Gd(III); Tb(III); Dy(III); Pu(IV); Am(III) | Trace;Trace;Trace;Trace;Trace;Trace;Trace;Trace;Trace;Trace;Trace;Trace | HNO3 | 0.3655613 | SO3-Ph-BTP | O=S(=O)([O-])c7ccc(c5nnc(c4cccc(c3nnc(c1ccc(S(=O)(=O)[O-])cc1)c(c2ccc(S(=O)(=O)[O-])cc2)n3)n4)nc5c6ccc(S(=O)(=O)[O-])cc6)cc7 | 0.02 | 20 | 15 | 1 | 9.34671 | NO | Figure 3
Distribution of plutonium, americium and interfering fission products between nitric acid and a mixed organic phase of TODGA and DMDOHEMA in kerosene, and implications for the design of the “EURO-GANEX” process | M Carrott, A Geist, X Hères, S Lange, R Malmbeck, M Miguirditchian, G Modolo, A Wilden, R Taylor | 2015 | https://doi.org/10.1016/j.hydromet.2014.12.019 | 2 | CCCCCCCCN(CCCCCCCC)C(=O)COCC(=O)N(CCCCCCCC)CCCCCCCC.CCCCCCCCN(C)C(=O)C(CCCCCC)(C(=O)N(C)CCCCCCCC)OCC | TODGA;DMDOHEMA | 0.2;0.5 | Exxsol D80 | 12 | Ce(III) | Y; La(III); Ce(III); Pr(III); Nd(III); Sm(III); Eu(III); Gd(III); Tb(III); Dy(III); Pu(IV); Am(III) | Trace;Trace;Trace;Trace;Trace;Trace;Trace;Trace;Trace;Trace;Trace;Trace | HNO3 | 0.4987749 | SO3-Ph-BTP | O=S(=O)([O-])c7ccc(c5nnc(c4cccc(c3nnc(c1ccc(S(=O)(=O)[O-])cc1)c(c2ccc(S(=O)(=O)[O-])cc2)n3)n4)nc5c6ccc(S(=O)(=O)[O-])cc6)cc7 | 0.02 | 20 | 15 | 1 | 23.68956 | NO | Figure 3
Distribution of plutonium, americium and interfering fission products between nitric acid and a mixed organic phase of TODGA and DMDOHEMA in kerosene, and implications for the design of the “EURO-GANEX” process | M Carrott, A Geist, X Hères, S Lange, R Malmbeck, M Miguirditchian, G Modolo, A Wilden, R Taylor | 2015 | https://doi.org/10.1016/j.hydromet.2014.12.019 | 2 | CCCCCCCCN(CCCCCCCC)C(=O)COCC(=O)N(CCCCCCCC)CCCCCCCC.CCCCCCCCN(C)C(=O)C(CCCCCC)(C(=O)N(C)CCCCCCCC)OCC | TODGA;DMDOHEMA | 0.2;0.5 | Exxsol D80 | 12 | Ce(III) | Y; La(III); Ce(III); Pr(III); Nd(III); Sm(III); Eu(III); Gd(III); Tb(III); Dy(III); Pu(IV); Am(III) | Trace;Trace;Trace;Trace;Trace;Trace;Trace;Trace;Trace;Trace;Trace;Trace | HNO3 | 0.7025696 | SO3-Ph-BTP | O=S(=O)([O-])c7ccc(c5nnc(c4cccc(c3nnc(c1ccc(S(=O)(=O)[O-])cc1)c(c2ccc(S(=O)(=O)[O-])cc2)n3)n4)nc5c6ccc(S(=O)(=O)[O-])cc6)cc7 | 0.02 | 20 | 15 | 1 | 50.90916 | NO | Figure 3
Distribution of plutonium, americium and interfering fission products between nitric acid and a mixed organic phase of TODGA and DMDOHEMA in kerosene, and implications for the design of the “EURO-GANEX” process | M Carrott, A Geist, X Hères, S Lange, R Malmbeck, M Miguirditchian, G Modolo, A Wilden, R Taylor | 2015 | https://doi.org/10.1016/j.hydromet.2014.12.019 | 2 | CCCCCCCCN(CCCCCCCC)C(=O)COCC(=O)N(CCCCCCCC)CCCCCCCC.CCCCCCCCN(C)C(=O)C(CCCCCC)(C(=O)N(C)CCCCCCCC)OCC | TODGA;DMDOHEMA | 0.2;0.5 | Exxsol D80 | 12 | Ce(III) | Y; La(III); Ce(III); Pr(III); Nd(III); Sm(III); Eu(III); Gd(III); Tb(III); Dy(III); Pu(IV); Am(III) | Trace;Trace;Trace;Trace;Trace;Trace;Trace;Trace;Trace;Trace;Trace;Trace | HNO3 | 1.042233 | SO3-Ph-BTP | O=S(=O)([O-])c7ccc(c5nnc(c4cccc(c3nnc(c1ccc(S(=O)(=O)[O-])cc1)c(c2ccc(S(=O)(=O)[O-])cc2)n3)n4)nc5c6ccc(S(=O)(=O)[O-])cc6)cc7 | 0.02 | 20 | 15 | 1 | 121.5168 | NO | Figure 3
Distribution of plutonium, americium and interfering fission products between nitric acid and a mixed organic phase of TODGA and DMDOHEMA in kerosene, and implications for the design of the “EURO-GANEX” process | M Carrott, A Geist, X Hères, S Lange, R Malmbeck, M Miguirditchian, G Modolo, A Wilden, R Taylor | 2015 | https://doi.org/10.1016/j.hydromet.2014.12.019 | 2 | CCCCCCCCN(CCCCCCCC)C(=O)COCC(=O)N(CCCCCCCC)CCCCCCCC.CCCCCCCCN(C)C(=O)C(CCCCCC)(C(=O)N(C)CCCCCCCC)OCC | TODGA;DMDOHEMA | 0.2;0.5 | Exxsol D80 | 12 | Ce(III) | Y; La(III); Ce(III); Pr(III); Nd(III); Sm(III); Eu(III); Gd(III); Tb(III); Dy(III); Pu(IV); Am(III) | Trace;Trace;Trace;Trace;Trace;Trace;Trace;Trace;Trace;Trace;Trace;Trace | HNO3 | 2.059702 | SO3-Ph-BTP | O=S(=O)([O-])c7ccc(c5nnc(c4cccc(c3nnc(c1ccc(S(=O)(=O)[O-])cc1)c(c2ccc(S(=O)(=O)[O-])cc2)n3)n4)nc5c6ccc(S(=O)(=O)[O-])cc6)cc7 | 0.02 | 20 | 15 | 1 | 208.5248 | NO | Figure 3
Distribution of plutonium, americium and interfering fission products between nitric acid and a mixed organic phase of TODGA and DMDOHEMA in kerosene, and implications for the design of the “EURO-GANEX” process | M Carrott, A Geist, X Hères, S Lange, R Malmbeck, M Miguirditchian, G Modolo, A Wilden, R Taylor | 2015 | https://doi.org/10.1016/j.hydromet.2014.12.019 | 2 | CCCCCCCCN(CCCCCCCC)C(=O)COCC(=O)N(CCCCCCCC)CCCCCCCC.CCCCCCCCN(C)C(=O)C(CCCCCC)(C(=O)N(C)CCCCCCCC)OCC | TODGA;DMDOHEMA | 0.2;0.5 | Exxsol D80 | 12 | Pr(III) | Y; La(III); Ce(III); Pr(III); Nd(III); Sm(III); Eu(III); Gd(III); Tb(III); Dy(III); Pu(IV); Am(III) | Trace;Trace;Trace;Trace;Trace;Trace;Trace;Trace;Trace;Trace;Trace;Trace | HNO3 | 0.2275535 | SO3-Ph-BTP | O=S(=O)([O-])c7ccc(c5nnc(c4cccc(c3nnc(c1ccc(S(=O)(=O)[O-])cc1)c(c2ccc(S(=O)(=O)[O-])cc2)n3)n4)nc5c6ccc(S(=O)(=O)[O-])cc6)cc7 | 0.02 | 20 | 15 | 1 | 2.21446 | NO | Figure 3
Distribution of plutonium, americium and interfering fission products between nitric acid and a mixed organic phase of TODGA and DMDOHEMA in kerosene, and implications for the design of the “EURO-GANEX” process | M Carrott, A Geist, X Hères, S Lange, R Malmbeck, M Miguirditchian, G Modolo, A Wilden, R Taylor | 2015 | https://doi.org/10.1016/j.hydromet.2014.12.019 | 2 | CCCCCCCCN(CCCCCCCC)C(=O)COCC(=O)N(CCCCCCCC)CCCCCCCC.CCCCCCCCN(C)C(=O)C(CCCCCC)(C(=O)N(C)CCCCCCCC)OCC | TODGA;DMDOHEMA | 0.2;0.5 | Exxsol D80 | 12 | Pr(III) | Y; La(III); Ce(III); Pr(III); Nd(III); Sm(III); Eu(III); Gd(III); Tb(III); Dy(III); Pu(IV); Am(III) | Trace;Trace;Trace;Trace;Trace;Trace;Trace;Trace;Trace;Trace;Trace;Trace | HNO3 | 0.3626604 | SO3-Ph-BTP | O=S(=O)([O-])c7ccc(c5nnc(c4cccc(c3nnc(c1ccc(S(=O)(=O)[O-])cc1)c(c2ccc(S(=O)(=O)[O-])cc2)n3)n4)nc5c6ccc(S(=O)(=O)[O-])cc6)cc7 | 0.02 | 20 | 15 | 1 | 9.207554 | NO | Figure 3
Distribution of plutonium, americium and interfering fission products between nitric acid and a mixed organic phase of TODGA and DMDOHEMA in kerosene, and implications for the design of the “EURO-GANEX” process | M Carrott, A Geist, X Hères, S Lange, R Malmbeck, M Miguirditchian, G Modolo, A Wilden, R Taylor | 2015 | https://doi.org/10.1016/j.hydromet.2014.12.019 | 2 | CCCCCCCCN(CCCCCCCC)C(=O)COCC(=O)N(CCCCCCCC)CCCCCCCC.CCCCCCCCN(C)C(=O)C(CCCCCC)(C(=O)N(C)CCCCCCCC)OCC | TODGA;DMDOHEMA | 0.2;0.5 | Exxsol D80 | 12 | Pr(III) | Y; La(III); Ce(III); Pr(III); Nd(III); Sm(III); Eu(III); Gd(III); Tb(III); Dy(III); Pu(IV); Am(III) | Trace;Trace;Trace;Trace;Trace;Trace;Trace;Trace;Trace;Trace;Trace;Trace | HNO3 | 0.5007657 | SO3-Ph-BTP | O=S(=O)([O-])c7ccc(c5nnc(c4cccc(c3nnc(c1ccc(S(=O)(=O)[O-])cc1)c(c2ccc(S(=O)(=O)[O-])cc2)n3)n4)nc5c6ccc(S(=O)(=O)[O-])cc6)cc7 | 0.02 | 20 | 15 | 1 | 27.11361 | NO | Figure 3
Distribution of plutonium, americium and interfering fission products between nitric acid and a mixed organic phase of TODGA and DMDOHEMA in kerosene, and implications for the design of the “EURO-GANEX” process | M Carrott, A Geist, X Hères, S Lange, R Malmbeck, M Miguirditchian, G Modolo, A Wilden, R Taylor | 2015 | https://doi.org/10.1016/j.hydromet.2014.12.019 | 2 | CCCCCCCCN(CCCCCCCC)C(=O)COCC(=O)N(CCCCCCCC)CCCCCCCC.CCCCCCCCN(C)C(=O)C(CCCCCC)(C(=O)N(C)CCCCCCCC)OCC | TODGA;DMDOHEMA | 0.2;0.5 | Exxsol D80 | 12 | Pr(III) | Y; La(III); Ce(III); Pr(III); Nd(III); Sm(III); Eu(III); Gd(III); Tb(III); Dy(III); Pu(IV); Am(III) | Trace;Trace;Trace;Trace;Trace;Trace;Trace;Trace;Trace;Trace;Trace;Trace | HNO3 | 0.7025696 | SO3-Ph-BTP | O=S(=O)([O-])c7ccc(c5nnc(c4cccc(c3nnc(c1ccc(S(=O)(=O)[O-])cc1)c(c2ccc(S(=O)(=O)[O-])cc2)n3)n4)nc5c6ccc(S(=O)(=O)[O-])cc6)cc7 | 0.02 | 20 | 15 | 1 | 55.70355 | NO | Figure 3
Distribution of plutonium, americium and interfering fission products between nitric acid and a mixed organic phase of TODGA and DMDOHEMA in kerosene, and implications for the design of the “EURO-GANEX” process | M Carrott, A Geist, X Hères, S Lange, R Malmbeck, M Miguirditchian, G Modolo, A Wilden, R Taylor | 2015 | https://doi.org/10.1016/j.hydromet.2014.12.019 | 2 | CCCCCCCCN(CCCCCCCC)C(=O)COCC(=O)N(CCCCCCCC)CCCCCCCC.CCCCCCCCN(C)C(=O)C(CCCCCC)(C(=O)N(C)CCCCCCCC)OCC | TODGA;DMDOHEMA | 0.2;0.5 | Exxsol D80 | 12 | Pr(III) | Y; La(III); Ce(III); Pr(III); Nd(III); Sm(III); Eu(III); Gd(III); Tb(III); Dy(III); Pu(IV); Am(III) | Trace;Trace;Trace;Trace;Trace;Trace;Trace;Trace;Trace;Trace;Trace;Trace | HNO3 | 1.042233 | SO3-Ph-BTP | O=S(=O)([O-])c7ccc(c5nnc(c4cccc(c3nnc(c1ccc(S(=O)(=O)[O-])cc1)c(c2ccc(S(=O)(=O)[O-])cc2)n3)n4)nc5c6ccc(S(=O)(=O)[O-])cc6)cc7 | 0.02 | 20 | 15 | 1 | 141.1826 | NO | Figure 3
Distribution of plutonium, americium and interfering fission products between nitric acid and a mixed organic phase of TODGA and DMDOHEMA in kerosene, and implications for the design of the “EURO-GANEX” process | M Carrott, A Geist, X Hères, S Lange, R Malmbeck, M Miguirditchian, G Modolo, A Wilden, R Taylor | 2015 | https://doi.org/10.1016/j.hydromet.2014.12.019 | 2 | CCCCCCCCN(CCCCCCCC)C(=O)COCC(=O)N(CCCCCCCC)CCCCCCCC.CCCCCCCCN(C)C(=O)C(CCCCCC)(C(=O)N(C)CCCCCCCC)OCC | TODGA;DMDOHEMA | 0.2;0.5 | Exxsol D80 | 12 | Pr(III) | Y; La(III); Ce(III); Pr(III); Nd(III); Sm(III); Eu(III); Gd(III); Tb(III); Dy(III); Pu(IV); Am(III) | Trace;Trace;Trace;Trace;Trace;Trace;Trace;Trace;Trace;Trace;Trace;Trace | HNO3 | 2.059702 | SO3-Ph-BTP | O=S(=O)([O-])c7ccc(c5nnc(c4cccc(c3nnc(c1ccc(S(=O)(=O)[O-])cc1)c(c2ccc(S(=O)(=O)[O-])cc2)n3)n4)nc5c6ccc(S(=O)(=O)[O-])cc6)cc7 | 0.02 | 20 | 15 | 1 | 208.5248 | NO | Figure 3
Distribution of plutonium, americium and interfering fission products between nitric acid and a mixed organic phase of TODGA and DMDOHEMA in kerosene, and implications for the design of the “EURO-GANEX” process | M Carrott, A Geist, X Hères, S Lange, R Malmbeck, M Miguirditchian, G Modolo, A Wilden, R Taylor | 2015 | https://doi.org/10.1016/j.hydromet.2014.12.019 | 2 | CCCCCCCCN(CCCCCCCC)C(=O)COCC(=O)N(CCCCCCCC)CCCCCCCC.CCCCCCCCN(C)C(=O)C(CCCCCC)(C(=O)N(C)CCCCCCCC)OCC | TODGA;DMDOHEMA | 0.2;0.5 | Exxsol D80 | 12 | Nd(III) | Y; La(III); Ce(III); Pr(III); Nd(III); Sm(III); Eu(III); Gd(III); Tb(III); Dy(III); Pu(IV); Am(III) | Trace;Trace;Trace;Trace;Trace;Trace;Trace;Trace;Trace;Trace;Trace;Trace | HNO3 | 0.2293737 | SO3-Ph-BTP | O=S(=O)([O-])c7ccc(c5nnc(c4cccc(c3nnc(c1ccc(S(=O)(=O)[O-])cc1)c(c2ccc(S(=O)(=O)[O-])cc2)n3)n4)nc5c6ccc(S(=O)(=O)[O-])cc6)cc7 | 0.02 | 20 | 15 | 1 | 2.4968 | NO | Figure 3
Distribution of plutonium, americium and interfering fission products between nitric acid and a mixed organic phase of TODGA and DMDOHEMA in kerosene, and implications for the design of the “EURO-GANEX” process | M Carrott, A Geist, X Hères, S Lange, R Malmbeck, M Miguirditchian, G Modolo, A Wilden, R Taylor | 2015 | https://doi.org/10.1016/j.hydromet.2014.12.019 | 2 | CCCCCCCCN(CCCCCCCC)C(=O)COCC(=O)N(CCCCCCCC)CCCCCCCC.CCCCCCCCN(C)C(=O)C(CCCCCC)(C(=O)N(C)CCCCCCCC)OCC | TODGA;DMDOHEMA | 0.2;0.5 | Exxsol D80 | 12 | Nd(III) | Y; La(III); Ce(III); Pr(III); Nd(III); Sm(III); Eu(III); Gd(III); Tb(III); Dy(III); Pu(IV); Am(III) | Trace;Trace;Trace;Trace;Trace;Trace;Trace;Trace;Trace;Trace;Trace;Trace | HNO3 | 0.3626604 | SO3-Ph-BTP | O=S(=O)([O-])c7ccc(c5nnc(c4cccc(c3nnc(c1ccc(S(=O)(=O)[O-])cc1)c(c2ccc(S(=O)(=O)[O-])cc2)n3)n4)nc5c6ccc(S(=O)(=O)[O-])cc6)cc7 | 0.02 | 20 | 15 | 1 | 10.07468 | NO | Figure 3
Distribution of plutonium, americium and interfering fission products between nitric acid and a mixed organic phase of TODGA and DMDOHEMA in kerosene, and implications for the design of the “EURO-GANEX” process | M Carrott, A Geist, X Hères, S Lange, R Malmbeck, M Miguirditchian, G Modolo, A Wilden, R Taylor | 2015 | https://doi.org/10.1016/j.hydromet.2014.12.019 | 2 | CCCCCCCCN(CCCCCCCC)C(=O)COCC(=O)N(CCCCCCCC)CCCCCCCC.CCCCCCCCN(C)C(=O)C(CCCCCC)(C(=O)N(C)CCCCCCCC)OCC | TODGA;DMDOHEMA | 0.2;0.5 | Exxsol D80 | 12 | Nd(III) | Y; La(III); Ce(III); Pr(III); Nd(III); Sm(III); Eu(III); Gd(III); Tb(III); Dy(III); Pu(IV); Am(III) | Trace;Trace;Trace;Trace;Trace;Trace;Trace;Trace;Trace;Trace;Trace;Trace | HNO3 | 0.5007657 | SO3-Ph-BTP | O=S(=O)([O-])c7ccc(c5nnc(c4cccc(c3nnc(c1ccc(S(=O)(=O)[O-])cc1)c(c2ccc(S(=O)(=O)[O-])cc2)n3)n4)nc5c6ccc(S(=O)(=O)[O-])cc6)cc7 | 0.02 | 20 | 15 | 1 | 28.36161 | NO | Figure 3
Distribution of plutonium, americium and interfering fission products between nitric acid and a mixed organic phase of TODGA and DMDOHEMA in kerosene, and implications for the design of the “EURO-GANEX” process | M Carrott, A Geist, X Hères, S Lange, R Malmbeck, M Miguirditchian, G Modolo, A Wilden, R Taylor | 2015 | https://doi.org/10.1016/j.hydromet.2014.12.019 | 2 | CCCCCCCCN(CCCCCCCC)C(=O)COCC(=O)N(CCCCCCCC)CCCCCCCC.CCCCCCCCN(C)C(=O)C(CCCCCC)(C(=O)N(C)CCCCCCCC)OCC | TODGA;DMDOHEMA | 0.2;0.5 | Exxsol D80 | 12 | Nd(III) | Y; La(III); Ce(III); Pr(III); Nd(III); Sm(III); Eu(III); Gd(III); Tb(III); Dy(III); Pu(IV); Am(III) | Trace;Trace;Trace;Trace;Trace;Trace;Trace;Trace;Trace;Trace;Trace;Trace | HNO3 | 0.705374 | SO3-Ph-BTP | O=S(=O)([O-])c7ccc(c5nnc(c4cccc(c3nnc(c1ccc(S(=O)(=O)[O-])cc1)c(c2ccc(S(=O)(=O)[O-])cc2)n3)n4)nc5c6ccc(S(=O)(=O)[O-])cc6)cc7 | 0.02 | 20 | 15 | 1 | 56.54541 | NO | Figure 3
Distribution of plutonium, americium and interfering fission products between nitric acid and a mixed organic phase of TODGA and DMDOHEMA in kerosene, and implications for the design of the “EURO-GANEX” process | M Carrott, A Geist, X Hères, S Lange, R Malmbeck, M Miguirditchian, G Modolo, A Wilden, R Taylor | 2015 | https://doi.org/10.1016/j.hydromet.2014.12.019 | 2 | CCCCCCCCN(CCCCCCCC)C(=O)COCC(=O)N(CCCCCCCC)CCCCCCCC.CCCCCCCCN(C)C(=O)C(CCCCCC)(C(=O)N(C)CCCCCCCC)OCC | TODGA;DMDOHEMA | 0.2;0.5 | Exxsol D80 | 12 | Nd(III) | Y; La(III); Ce(III); Pr(III); Nd(III); Sm(III); Eu(III); Gd(III); Tb(III); Dy(III); Pu(IV); Am(III) | Trace;Trace;Trace;Trace;Trace;Trace;Trace;Trace;Trace;Trace;Trace;Trace | HNO3 | 1.042233 | SO3-Ph-BTP | O=S(=O)([O-])c7ccc(c5nnc(c4cccc(c3nnc(c1ccc(S(=O)(=O)[O-])cc1)c(c2ccc(S(=O)(=O)[O-])cc2)n3)n4)nc5c6ccc(S(=O)(=O)[O-])cc6)cc7 | 0.02 | 20 | 15 | 1 | 156.8132 | NO | Figure 3
Distribution of plutonium, americium and interfering fission products between nitric acid and a mixed organic phase of TODGA and DMDOHEMA in kerosene, and implications for the design of the “EURO-GANEX” process | M Carrott, A Geist, X Hères, S Lange, R Malmbeck, M Miguirditchian, G Modolo, A Wilden, R Taylor | 2015 | https://doi.org/10.1016/j.hydromet.2014.12.019 | 2 | CCCCCCCCN(CCCCCCCC)C(=O)COCC(=O)N(CCCCCCCC)CCCCCCCC.CCCCCCCCN(C)C(=O)C(CCCCCC)(C(=O)N(C)CCCCCCCC)OCC | TODGA;DMDOHEMA | 0.2;0.5 | Exxsol D80 | 12 | Nd(III) | Y; La(III); Ce(III); Pr(III); Nd(III); Sm(III); Eu(III); Gd(III); Tb(III); Dy(III); Pu(IV); Am(III) | Trace;Trace;Trace;Trace;Trace;Trace;Trace;Trace;Trace;Trace;Trace;Trace | HNO3 | 2.067924 | SO3-Ph-BTP | O=S(=O)([O-])c7ccc(c5nnc(c4cccc(c3nnc(c1ccc(S(=O)(=O)[O-])cc1)c(c2ccc(S(=O)(=O)[O-])cc2)n3)n4)nc5c6ccc(S(=O)(=O)[O-])cc6)cc7 | 0.02 | 20 | 15 | 1 | 235.1114 | NO | Figure 3
Distribution of plutonium, americium and interfering fission products between nitric acid and a mixed organic phase of TODGA and DMDOHEMA in kerosene, and implications for the design of the “EURO-GANEX” process | M Carrott, A Geist, X Hères, S Lange, R Malmbeck, M Miguirditchian, G Modolo, A Wilden, R Taylor | 2015 | https://doi.org/10.1016/j.hydromet.2014.12.019 | 2 | CCCCCCCCN(CCCCCCCC)C(=O)COCC(=O)N(CCCCCCCC)CCCCCCCC.CCCCCCCCN(C)C(=O)C(CCCCCC)(C(=O)N(C)CCCCCCCC)OCC | TODGA;DMDOHEMA | 0.2;0.5 | Exxsol D80 | 12 | Sm(III) | Y; La(III); Ce(III); Pr(III); Nd(III); Sm(III); Eu(III); Gd(III); Tb(III); Dy(III); Pu(IV); Am(III) | Trace;Trace;Trace;Trace;Trace;Trace;Trace;Trace;Trace;Trace;Trace;Trace | HNO3 | 0.2275535 | SO3-Ph-BTP | O=S(=O)([O-])c7ccc(c5nnc(c4cccc(c3nnc(c1ccc(S(=O)(=O)[O-])cc1)c(c2ccc(S(=O)(=O)[O-])cc2)n3)n4)nc5c6ccc(S(=O)(=O)[O-])cc6)cc7 | 0.02 | 20 | 15 | 1 | 2.731937 | NO | Figure 3
Distribution of plutonium, americium and interfering fission products between nitric acid and a mixed organic phase of TODGA and DMDOHEMA in kerosene, and implications for the design of the “EURO-GANEX” process | M Carrott, A Geist, X Hères, S Lange, R Malmbeck, M Miguirditchian, G Modolo, A Wilden, R Taylor | 2015 | https://doi.org/10.1016/j.hydromet.2014.12.019 | 2 | CCCCCCCCN(CCCCCCCC)C(=O)COCC(=O)N(CCCCCCCC)CCCCCCCC.CCCCCCCCN(C)C(=O)C(CCCCCC)(C(=O)N(C)CCCCCCCC)OCC | TODGA;DMDOHEMA | 0.2;0.5 | Exxsol D80 | 12 | Sm(III) | Y; La(III); Ce(III); Pr(III); Nd(III); Sm(III); Eu(III); Gd(III); Tb(III); Dy(III); Pu(IV); Am(III) | Trace;Trace;Trace;Trace;Trace;Trace;Trace;Trace;Trace;Trace;Trace;Trace | HNO3 | 0.3641079 | SO3-Ph-BTP | O=S(=O)([O-])c7ccc(c5nnc(c4cccc(c3nnc(c1ccc(S(=O)(=O)[O-])cc1)c(c2ccc(S(=O)(=O)[O-])cc2)n3)n4)nc5c6ccc(S(=O)(=O)[O-])cc6)cc7 | 0.02 | 20 | 15 | 1 | 13.19751 | NO | Figure 3
Distribution of plutonium, americium and interfering fission products between nitric acid and a mixed organic phase of TODGA and DMDOHEMA in kerosene, and implications for the design of the “EURO-GANEX” process | M Carrott, A Geist, X Hères, S Lange, R Malmbeck, M Miguirditchian, G Modolo, A Wilden, R Taylor | 2015 | https://doi.org/10.1016/j.hydromet.2014.12.019 | 2 | CCCCCCCCN(CCCCCCCC)C(=O)COCC(=O)N(CCCCCCCC)CCCCCCCC.CCCCCCCCN(C)C(=O)C(CCCCCC)(C(=O)N(C)CCCCCCCC)OCC | TODGA;DMDOHEMA | 0.2;0.5 | Exxsol D80 | 12 | Sm(III) | Y; La(III); Ce(III); Pr(III); Nd(III); Sm(III); Eu(III); Gd(III); Tb(III); Dy(III); Pu(IV); Am(III) | Trace;Trace;Trace;Trace;Trace;Trace;Trace;Trace;Trace;Trace;Trace;Trace | HNO3 | 0.5007657 | SO3-Ph-BTP | O=S(=O)([O-])c7ccc(c5nnc(c4cccc(c3nnc(c1ccc(S(=O)(=O)[O-])cc1)c(c2ccc(S(=O)(=O)[O-])cc2)n3)n4)nc5c6ccc(S(=O)(=O)[O-])cc6)cc7 | 0.02 | 20 | 15 | 1 | 49.40455 | NO | Figure 3
Distribution of plutonium, americium and interfering fission products between nitric acid and a mixed organic phase of TODGA and DMDOHEMA in kerosene, and implications for the design of the “EURO-GANEX” process | M Carrott, A Geist, X Hères, S Lange, R Malmbeck, M Miguirditchian, G Modolo, A Wilden, R Taylor | 2015 | https://doi.org/10.1016/j.hydromet.2014.12.019 | 2 | CCCCCCCCN(CCCCCCCC)C(=O)COCC(=O)N(CCCCCCCC)CCCCCCCC.CCCCCCCCN(C)C(=O)C(CCCCCC)(C(=O)N(C)CCCCCCCC)OCC | TODGA;DMDOHEMA | 0.2;0.5 | Exxsol D80 | 12 | Sm(III) | Y; La(III); Ce(III); Pr(III); Nd(III); Sm(III); Eu(III); Gd(III); Tb(III); Dy(III); Pu(IV); Am(III) | Trace;Trace;Trace;Trace;Trace;Trace;Trace;Trace;Trace;Trace;Trace;Trace | HNO3 | 0.705374 | SO3-Ph-BTP | O=S(=O)([O-])c7ccc(c5nnc(c4cccc(c3nnc(c1ccc(S(=O)(=O)[O-])cc1)c(c2ccc(S(=O)(=O)[O-])cc2)n3)n4)nc5c6ccc(S(=O)(=O)[O-])cc6)cc7 | 0.02 | 20 | 15 | 1 | 81.04851 | NO | Figure 3
Distribution of plutonium, americium and interfering fission products between nitric acid and a mixed organic phase of TODGA and DMDOHEMA in kerosene, and implications for the design of the “EURO-GANEX” process | M Carrott, A Geist, X Hères, S Lange, R Malmbeck, M Miguirditchian, G Modolo, A Wilden, R Taylor | 2015 | https://doi.org/10.1016/j.hydromet.2014.12.019 | 2 | CCCCCCCCN(CCCCCCCC)C(=O)COCC(=O)N(CCCCCCCC)CCCCCCCC.CCCCCCCCN(C)C(=O)C(CCCCCC)(C(=O)N(C)CCCCCCCC)OCC | TODGA;DMDOHEMA | 0.2;0.5 | Exxsol D80 | 12 | Sm(III) | Y; La(III); Ce(III); Pr(III); Nd(III); Sm(III); Eu(III); Gd(III); Tb(III); Dy(III); Pu(IV); Am(III) | Trace;Trace;Trace;Trace;Trace;Trace;Trace;Trace;Trace;Trace;Trace;Trace | HNO3 | 1.046393 | SO3-Ph-BTP | O=S(=O)([O-])c7ccc(c5nnc(c4cccc(c3nnc(c1ccc(S(=O)(=O)[O-])cc1)c(c2ccc(S(=O)(=O)[O-])cc2)n3)n4)nc5c6ccc(S(=O)(=O)[O-])cc6)cc7 | 0.02 | 20 | 15 | 1 | 176.8066 | NO | Figure 3
Distribution of plutonium, americium and interfering fission products between nitric acid and a mixed organic phase of TODGA and DMDOHEMA in kerosene, and implications for the design of the “EURO-GANEX” process | M Carrott, A Geist, X Hères, S Lange, R Malmbeck, M Miguirditchian, G Modolo, A Wilden, R Taylor | 2015 | https://doi.org/10.1016/j.hydromet.2014.12.019 | 2 | CCCCCCCCN(CCCCCCCC)C(=O)COCC(=O)N(CCCCCCCC)CCCCCCCC.CCCCCCCCN(C)C(=O)C(CCCCCC)(C(=O)N(C)CCCCCCCC)OCC | TODGA;DMDOHEMA | 0.2;0.5 | Exxsol D80 | 12 | Sm(III) | Y; La(III); Ce(III); Pr(III); Nd(III); Sm(III); Eu(III); Gd(III); Tb(III); Dy(III); Pu(IV); Am(III) | Trace;Trace;Trace;Trace;Trace;Trace;Trace;Trace;Trace;Trace;Trace;Trace | HNO3 | 2.067924 | SO3-Ph-BTP | O=S(=O)([O-])c7ccc(c5nnc(c4cccc(c3nnc(c1ccc(S(=O)(=O)[O-])cc1)c(c2ccc(S(=O)(=O)[O-])cc2)n3)n4)nc5c6ccc(S(=O)(=O)[O-])cc6)cc7 | 0.02 | 20 | 15 | 1 | 238.6647 | NO | Figure 3
Distribution of plutonium, americium and interfering fission products between nitric acid and a mixed organic phase of TODGA and DMDOHEMA in kerosene, and implications for the design of the “EURO-GANEX” process | M Carrott, A Geist, X Hères, S Lange, R Malmbeck, M Miguirditchian, G Modolo, A Wilden, R Taylor | 2015 | https://doi.org/10.1016/j.hydromet.2014.12.019 | 2 | CCCCCCCCN(CCCCCCCC)C(=O)COCC(=O)N(CCCCCCCC)CCCCCCCC.CCCCCCCCN(C)C(=O)C(CCCCCC)(C(=O)N(C)CCCCCCCC)OCC | TODGA;DMDOHEMA | 0.2;0.5 | Exxsol D80 | 12 | Eu(III) | Y; La(III); Ce(III); Pr(III); Nd(III); Sm(III); Eu(III); Gd(III); Tb(III); Dy(III); Pu(IV); Am(III) | Trace;Trace;Trace;Trace;Trace;Trace;Trace;Trace;Trace;Trace;Trace;Trace | HNO3 | 0.2284618 | SO3-Ph-BTP | O=S(=O)([O-])c7ccc(c5nnc(c4cccc(c3nnc(c1ccc(S(=O)(=O)[O-])cc1)c(c2ccc(S(=O)(=O)[O-])cc2)n3)n4)nc5c6ccc(S(=O)(=O)[O-])cc6)cc7 | 0.02 | 20 | 15 | 1 | 2.181491 | NO | Figure 3
Distribution of plutonium, americium and interfering fission products between nitric acid and a mixed organic phase of TODGA and DMDOHEMA in kerosene, and implications for the design of the “EURO-GANEX” process | M Carrott, A Geist, X Hères, S Lange, R Malmbeck, M Miguirditchian, G Modolo, A Wilden, R Taylor | 2015 | https://doi.org/10.1016/j.hydromet.2014.12.019 | 2 | CCCCCCCCN(CCCCCCCC)C(=O)COCC(=O)N(CCCCCCCC)CCCCCCCC.CCCCCCCCN(C)C(=O)C(CCCCCC)(C(=O)N(C)CCCCCCCC)OCC | TODGA;DMDOHEMA | 0.2;0.5 | Exxsol D80 | 12 | Eu(III) | Y; La(III); Ce(III); Pr(III); Nd(III); Sm(III); Eu(III); Gd(III); Tb(III); Dy(III); Pu(IV); Am(III) | Trace;Trace;Trace;Trace;Trace;Trace;Trace;Trace;Trace;Trace;Trace;Trace | HNO3 | 0.3641079 | SO3-Ph-BTP | O=S(=O)([O-])c7ccc(c5nnc(c4cccc(c3nnc(c1ccc(S(=O)(=O)[O-])cc1)c(c2ccc(S(=O)(=O)[O-])cc2)n3)n4)nc5c6ccc(S(=O)(=O)[O-])cc6)cc7 | 0.02 | 20 | 15 | 1 | 10.07468 | NO | Figure 3
Distribution of plutonium, americium and interfering fission products between nitric acid and a mixed organic phase of TODGA and DMDOHEMA in kerosene, and implications for the design of the “EURO-GANEX” process | M Carrott, A Geist, X Hères, S Lange, R Malmbeck, M Miguirditchian, G Modolo, A Wilden, R Taylor | 2015 | https://doi.org/10.1016/j.hydromet.2014.12.019 | 2 | CCCCCCCCN(CCCCCCCC)C(=O)COCC(=O)N(CCCCCCCC)CCCCCCCC.CCCCCCCCN(C)C(=O)C(CCCCCC)(C(=O)N(C)CCCCCCCC)OCC | TODGA;DMDOHEMA | 0.2;0.5 | Exxsol D80 | 12 | Eu(III) | Y; La(III); Ce(III); Pr(III); Nd(III); Sm(III); Eu(III); Gd(III); Tb(III); Dy(III); Pu(IV); Am(III) | Trace;Trace;Trace;Trace;Trace;Trace;Trace;Trace;Trace;Trace;Trace;Trace | HNO3 | 0.4987749 | SO3-Ph-BTP | O=S(=O)([O-])c7ccc(c5nnc(c4cccc(c3nnc(c1ccc(S(=O)(=O)[O-])cc1)c(c2ccc(S(=O)(=O)[O-])cc2)n3)n4)nc5c6ccc(S(=O)(=O)[O-])cc6)cc7 | 0.02 | 20 | 15 | 1 | 36.05477 | NO | Figure 3
Distribution of plutonium, americium and interfering fission products between nitric acid and a mixed organic phase of TODGA and DMDOHEMA in kerosene, and implications for the design of the “EURO-GANEX” process | M Carrott, A Geist, X Hères, S Lange, R Malmbeck, M Miguirditchian, G Modolo, A Wilden, R Taylor | 2015 | https://doi.org/10.1016/j.hydromet.2014.12.019 | 2 | CCCCCCCCN(CCCCCCCC)C(=O)COCC(=O)N(CCCCCCCC)CCCCCCCC.CCCCCCCCN(C)C(=O)C(CCCCCC)(C(=O)N(C)CCCCCCCC)OCC | TODGA;DMDOHEMA | 0.2;0.5 | Exxsol D80 | 12 | Eu(III) | Y; La(III); Ce(III); Pr(III); Nd(III); Sm(III); Eu(III); Gd(III); Tb(III); Dy(III); Pu(IV); Am(III) | Trace;Trace;Trace;Trace;Trace;Trace;Trace;Trace;Trace;Trace;Trace;Trace | HNO3 | 0.705374 | SO3-Ph-BTP | O=S(=O)([O-])c7ccc(c5nnc(c4cccc(c3nnc(c1ccc(S(=O)(=O)[O-])cc1)c(c2ccc(S(=O)(=O)[O-])cc2)n3)n4)nc5c6ccc(S(=O)(=O)[O-])cc6)cc7 | 0.02 | 20 | 15 | 1 | 74.07269 | NO | Figure 3
Distribution of plutonium, americium and interfering fission products between nitric acid and a mixed organic phase of TODGA and DMDOHEMA in kerosene, and implications for the design of the “EURO-GANEX” process | M Carrott, A Geist, X Hères, S Lange, R Malmbeck, M Miguirditchian, G Modolo, A Wilden, R Taylor | 2015 | https://doi.org/10.1016/j.hydromet.2014.12.019 | 2 | CCCCCCCCN(CCCCCCCC)C(=O)COCC(=O)N(CCCCCCCC)CCCCCCCC.CCCCCCCCN(C)C(=O)C(CCCCCC)(C(=O)N(C)CCCCCCCC)OCC | TODGA;DMDOHEMA | 0.2;0.5 | Exxsol D80 | 12 | Eu(III) | Y; La(III); Ce(III); Pr(III); Nd(III); Sm(III); Eu(III); Gd(III); Tb(III); Dy(III); Pu(IV); Am(III) | Trace;Trace;Trace;Trace;Trace;Trace;Trace;Trace;Trace;Trace;Trace;Trace | HNO3 | 1.042233 | SO3-Ph-BTP | O=S(=O)([O-])c7ccc(c5nnc(c4cccc(c3nnc(c1ccc(S(=O)(=O)[O-])cc1)c(c2ccc(S(=O)(=O)[O-])cc2)n3)n4)nc5c6ccc(S(=O)(=O)[O-])cc6)cc7 | 0.02 | 20 | 15 | 1 | 161.5889 | NO | Figure 3
Distribution of plutonium, americium and interfering fission products between nitric acid and a mixed organic phase of TODGA and DMDOHEMA in kerosene, and implications for the design of the “EURO-GANEX” process | M Carrott, A Geist, X Hères, S Lange, R Malmbeck, M Miguirditchian, G Modolo, A Wilden, R Taylor | 2015 | https://doi.org/10.1016/j.hydromet.2014.12.019 | 2 | CCCCCCCCN(CCCCCCCC)C(=O)COCC(=O)N(CCCCCCCC)CCCCCCCC.CCCCCCCCN(C)C(=O)C(CCCCCC)(C(=O)N(C)CCCCCCCC)OCC | TODGA;DMDOHEMA | 0.2;0.5 | Exxsol D80 | 12 | Eu(III) | Y; La(III); Ce(III); Pr(III); Nd(III); Sm(III); Eu(III); Gd(III); Tb(III); Dy(III); Pu(IV); Am(III) | Trace;Trace;Trace;Trace;Trace;Trace;Trace;Trace;Trace;Trace;Trace;Trace | HNO3 | 2.059702 | SO3-Ph-BTP | O=S(=O)([O-])c7ccc(c5nnc(c4cccc(c3nnc(c1ccc(S(=O)(=O)[O-])cc1)c(c2ccc(S(=O)(=O)[O-])cc2)n3)n4)nc5c6ccc(S(=O)(=O)[O-])cc6)cc7 | 0.02 | 20 | 15 | 1 | 208.5248 | NO | Figure 3
Distribution of plutonium, americium and interfering fission products between nitric acid and a mixed organic phase of TODGA and DMDOHEMA in kerosene, and implications for the design of the “EURO-GANEX” process | M Carrott, A Geist, X Hères, S Lange, R Malmbeck, M Miguirditchian, G Modolo, A Wilden, R Taylor | 2015 | https://doi.org/10.1016/j.hydromet.2014.12.019 | 2 | CCCCCCCCN(CCCCCCCC)C(=O)COCC(=O)N(CCCCCCCC)CCCCCCCC.CCCCCCCCN(C)C(=O)C(CCCCCC)(C(=O)N(C)CCCCCCCC)OCC | TODGA;DMDOHEMA | 0.2;0.5 | Exxsol D80 | 12 | Eu(III) | Y; La(III); Ce(III); Pr(III); Nd(III); Sm(III); Eu(III); Gd(III); Tb(III); Dy(III); Pu(IV); Am(III) | Trace;Trace;Trace;Trace;Trace;Trace;Trace;Trace;Trace;Trace;Trace;Trace | HNO3 | 0.2275535 | SO3-Ph-BTP | O=S(=O)([O-])c7ccc(c5nnc(c4cccc(c3nnc(c1ccc(S(=O)(=O)[O-])cc1)c(c2ccc(S(=O)(=O)[O-])cc2)n3)n4)nc5c6ccc(S(=O)(=O)[O-])cc6)cc7 | 0.02 | 20 | 15 | 1 | 2.054449 | NO | Figure 3
Distribution of plutonium, americium and interfering fission products between nitric acid and a mixed organic phase of TODGA and DMDOHEMA in kerosene, and implications for the design of the “EURO-GANEX” process | M Carrott, A Geist, X Hères, S Lange, R Malmbeck, M Miguirditchian, G Modolo, A Wilden, R Taylor | 2015 | https://doi.org/10.1016/j.hydromet.2014.12.019 | 2 | CCCCCCCCN(CCCCCCCC)C(=O)COCC(=O)N(CCCCCCCC)CCCCCCCC.CCCCCCCCN(C)C(=O)C(CCCCCC)(C(=O)N(C)CCCCCCCC)OCC | TODGA;DMDOHEMA | 0.2;0.5 | Exxsol D80 | 12 | Eu(III) | Y; La(III); Ce(III); Pr(III); Nd(III); Sm(III); Eu(III); Gd(III); Tb(III); Dy(III); Pu(IV); Am(III) | Trace;Trace;Trace;Trace;Trace;Trace;Trace;Trace;Trace;Trace;Trace;Trace | HNO3 | 0.3626604 | SO3-Ph-BTP | O=S(=O)([O-])c7ccc(c5nnc(c4cccc(c3nnc(c1ccc(S(=O)(=O)[O-])cc1)c(c2ccc(S(=O)(=O)[O-])cc2)n3)n4)nc5c6ccc(S(=O)(=O)[O-])cc6)cc7 | 0.02 | 20 | 15 | 1 | 9.487968 | NO | Figure 3
Distribution of plutonium, americium and interfering fission products between nitric acid and a mixed organic phase of TODGA and DMDOHEMA in kerosene, and implications for the design of the “EURO-GANEX” process | M Carrott, A Geist, X Hères, S Lange, R Malmbeck, M Miguirditchian, G Modolo, A Wilden, R Taylor | 2015 | https://doi.org/10.1016/j.hydromet.2014.12.019 | 2 | CCCCCCCCN(CCCCCCCC)C(=O)COCC(=O)N(CCCCCCCC)CCCCCCCC.CCCCCCCCN(C)C(=O)C(CCCCCC)(C(=O)N(C)CCCCCCCC)OCC | TODGA;DMDOHEMA | 0.2;0.5 | Exxsol D80 | 12 | Eu(III) | Y; La(III); Ce(III); Pr(III); Nd(III); Sm(III); Eu(III); Gd(III); Tb(III); Dy(III); Pu(IV); Am(III) | Trace;Trace;Trace;Trace;Trace;Trace;Trace;Trace;Trace;Trace;Trace;Trace | HNO3 | 0.5007657 | SO3-Ph-BTP | O=S(=O)([O-])c7ccc(c5nnc(c4cccc(c3nnc(c1ccc(S(=O)(=O)[O-])cc1)c(c2ccc(S(=O)(=O)[O-])cc2)n3)n4)nc5c6ccc(S(=O)(=O)[O-])cc6)cc7 | 0.02 | 20 | 15 | 1 | 26.31228 | NO | Figure 3
Distribution of plutonium, americium and interfering fission products between nitric acid and a mixed organic phase of TODGA and DMDOHEMA in kerosene, and implications for the design of the “EURO-GANEX” process | M Carrott, A Geist, X Hères, S Lange, R Malmbeck, M Miguirditchian, G Modolo, A Wilden, R Taylor | 2015 | https://doi.org/10.1016/j.hydromet.2014.12.019 | 2 | CCCCCCCCN(CCCCCCCC)C(=O)COCC(=O)N(CCCCCCCC)CCCCCCCC.CCCCCCCCN(C)C(=O)C(CCCCCC)(C(=O)N(C)CCCCCCCC)OCC | TODGA;DMDOHEMA | 0.2;0.5 | Exxsol D80 | 12 | Eu(III) | Y; La(III); Ce(III); Pr(III); Nd(III); Sm(III); Eu(III); Gd(III); Tb(III); Dy(III); Pu(IV); Am(III) | Trace;Trace;Trace;Trace;Trace;Trace;Trace;Trace;Trace;Trace;Trace;Trace | HNO3 | 0.7025696 | SO3-Ph-BTP | O=S(=O)([O-])c7ccc(c5nnc(c4cccc(c3nnc(c1ccc(S(=O)(=O)[O-])cc1)c(c2ccc(S(=O)(=O)[O-])cc2)n3)n4)nc5c6ccc(S(=O)(=O)[O-])cc6)cc7 | 0.02 | 20 | 15 | 1 | 59.1481 | NO | Figure 3
Distribution of plutonium, americium and interfering fission products between nitric acid and a mixed organic phase of TODGA and DMDOHEMA in kerosene, and implications for the design of the “EURO-GANEX” process | M Carrott, A Geist, X Hères, S Lange, R Malmbeck, M Miguirditchian, G Modolo, A Wilden, R Taylor | 2015 | https://doi.org/10.1016/j.hydromet.2014.12.019 | 2 | CCCCCCCCN(CCCCCCCC)C(=O)COCC(=O)N(CCCCCCCC)CCCCCCCC.CCCCCCCCN(C)C(=O)C(CCCCCC)(C(=O)N(C)CCCCCCCC)OCC | TODGA;DMDOHEMA | 0.2;0.5 | Exxsol D80 | 12 | Eu(III) | Y; La(III); Ce(III); Pr(III); Nd(III); Sm(III); Eu(III); Gd(III); Tb(III); Dy(III); Pu(IV); Am(III) | Trace;Trace;Trace;Trace;Trace;Trace;Trace;Trace;Trace;Trace;Trace;Trace | HNO3 | 1.042233 | SO3-Ph-BTP | O=S(=O)([O-])c7ccc(c5nnc(c4cccc(c3nnc(c1ccc(S(=O)(=O)[O-])cc1)c(c2ccc(S(=O)(=O)[O-])cc2)n3)n4)nc5c6ccc(S(=O)(=O)[O-])cc6)cc7 | 0.02 | 20 | 15 | 1 | 99.988 | NO | Figure 3
Distribution of plutonium, americium and interfering fission products between nitric acid and a mixed organic phase of TODGA and DMDOHEMA in kerosene, and implications for the design of the “EURO-GANEX” process | M Carrott, A Geist, X Hères, S Lange, R Malmbeck, M Miguirditchian, G Modolo, A Wilden, R Taylor | 2015 | https://doi.org/10.1016/j.hydromet.2014.12.019 | 2 | CCCCCCCCN(CCCCCCCC)C(=O)COCC(=O)N(CCCCCCCC)CCCCCCCC.CCCCCCCCN(C)C(=O)C(CCCCCC)(C(=O)N(C)CCCCCCCC)OCC | TODGA;DMDOHEMA | 0.2;0.5 | Exxsol D80 | 12 | Eu(III) | Y; La(III); Ce(III); Pr(III); Nd(III); Sm(III); Eu(III); Gd(III); Tb(III); Dy(III); Pu(IV); Am(III) | Trace;Trace;Trace;Trace;Trace;Trace;Trace;Trace;Trace;Trace;Trace;Trace | HNO3 | 2.059702 | SO3-Ph-BTP | O=S(=O)([O-])c7ccc(c5nnc(c4cccc(c3nnc(c1ccc(S(=O)(=O)[O-])cc1)c(c2ccc(S(=O)(=O)[O-])cc2)n3)n4)nc5c6ccc(S(=O)(=O)[O-])cc6)cc7 | 0.02 | 20 | 15 | 1 | 139.0806 | NO | Figure 3
Distribution of plutonium, americium and interfering fission products between nitric acid and a mixed organic phase of TODGA and DMDOHEMA in kerosene, and implications for the design of the “EURO-GANEX” process | M Carrott, A Geist, X Hères, S Lange, R Malmbeck, M Miguirditchian, G Modolo, A Wilden, R Taylor | 2015 | https://doi.org/10.1016/j.hydromet.2014.12.019 | 2 | CCCCCCCCN(CCCCCCCC)C(=O)COCC(=O)N(CCCCCCCC)CCCCCCCC.CCCCCCCCN(C)C(=O)C(CCCCCC)(C(=O)N(C)CCCCCCCC)OCC | TODGA;DMDOHEMA | 0.2;0.5 | Exxsol D80 | 12 | Gd(III) | Y; La(III); Ce(III); Pr(III); Nd(III); Sm(III); Eu(III); Gd(III); Tb(III); Dy(III); Pu(IV); Am(III) | Trace;Trace;Trace;Trace;Trace;Trace;Trace;Trace;Trace;Trace;Trace;Trace | HNO3 | 0.2284618 | SO3-Ph-BTP | O=S(=O)([O-])c7ccc(c5nnc(c4cccc(c3nnc(c1ccc(S(=O)(=O)[O-])cc1)c(c2ccc(S(=O)(=O)[O-])cc2)n3)n4)nc5c6ccc(S(=O)(=O)[O-])cc6)cc7 | 0.02 | 20 | 15 | 1 | 1.741952 | NO | Figure 3
Distribution of plutonium, americium and interfering fission products between nitric acid and a mixed organic phase of TODGA and DMDOHEMA in kerosene, and implications for the design of the “EURO-GANEX” process | M Carrott, A Geist, X Hères, S Lange, R Malmbeck, M Miguirditchian, G Modolo, A Wilden, R Taylor | 2015 | https://doi.org/10.1016/j.hydromet.2014.12.019 | 2 | CCCCCCCCN(CCCCCCCC)C(=O)COCC(=O)N(CCCCCCCC)CCCCCCCC.CCCCCCCCN(C)C(=O)C(CCCCCC)(C(=O)N(C)CCCCCCCC)OCC | TODGA;DMDOHEMA | 0.2;0.5 | Exxsol D80 | 12 | Gd(III) | Y; La(III); Ce(III); Pr(III); Nd(III); Sm(III); Eu(III); Gd(III); Tb(III); Dy(III); Pu(IV); Am(III) | Trace;Trace;Trace;Trace;Trace;Trace;Trace;Trace;Trace;Trace;Trace;Trace | HNO3 | 0.3655613 | SO3-Ph-BTP | O=S(=O)([O-])c7ccc(c5nnc(c4cccc(c3nnc(c1ccc(S(=O)(=O)[O-])cc1)c(c2ccc(S(=O)(=O)[O-])cc2)n3)n4)nc5c6ccc(S(=O)(=O)[O-])cc6)cc7 | 0.02 | 20 | 15 | 1 | 8.289777 | NO | Figure 3
Distribution of plutonium, americium and interfering fission products between nitric acid and a mixed organic phase of TODGA and DMDOHEMA in kerosene, and implications for the design of the “EURO-GANEX” process | M Carrott, A Geist, X Hères, S Lange, R Malmbeck, M Miguirditchian, G Modolo, A Wilden, R Taylor | 2015 | https://doi.org/10.1016/j.hydromet.2014.12.019 | 2 | CCCCCCCCN(CCCCCCCC)C(=O)COCC(=O)N(CCCCCCCC)CCCCCCCC.CCCCCCCCN(C)C(=O)C(CCCCCC)(C(=O)N(C)CCCCCCCC)OCC | TODGA;DMDOHEMA | 0.2;0.5 | Exxsol D80 | 12 | Gd(III) | Y; La(III); Ce(III); Pr(III); Nd(III); Sm(III); Eu(III); Gd(III); Tb(III); Dy(III); Pu(IV); Am(III) | Trace;Trace;Trace;Trace;Trace;Trace;Trace;Trace;Trace;Trace;Trace;Trace | HNO3 | 0.5007657 | SO3-Ph-BTP | O=S(=O)([O-])c7ccc(c5nnc(c4cccc(c3nnc(c1ccc(S(=O)(=O)[O-])cc1)c(c2ccc(S(=O)(=O)[O-])cc2)n3)n4)nc5c6ccc(S(=O)(=O)[O-])cc6)cc7 | 0.02 | 20 | 15 | 1 | 30.11541 | NO | Figure 3
Distribution of plutonium, americium and interfering fission products between nitric acid and a mixed organic phase of TODGA and DMDOHEMA in kerosene, and implications for the design of the “EURO-GANEX” process | M Carrott, A Geist, X Hères, S Lange, R Malmbeck, M Miguirditchian, G Modolo, A Wilden, R Taylor | 2015 | https://doi.org/10.1016/j.hydromet.2014.12.019 | 2 | CCCCCCCCN(CCCCCCCC)C(=O)COCC(=O)N(CCCCCCCC)CCCCCCCC.CCCCCCCCN(C)C(=O)C(CCCCCC)(C(=O)N(C)CCCCCCCC)OCC | TODGA;DMDOHEMA | 0.2;0.5 | Exxsol D80 | 12 | Gd(III) | Y; La(III); Ce(III); Pr(III); Nd(III); Sm(III); Eu(III); Gd(III); Tb(III); Dy(III); Pu(IV); Am(III) | Trace;Trace;Trace;Trace;Trace;Trace;Trace;Trace;Trace;Trace;Trace;Trace | HNO3 | 0.7025696 | SO3-Ph-BTP | O=S(=O)([O-])c7ccc(c5nnc(c4cccc(c3nnc(c1ccc(S(=O)(=O)[O-])cc1)c(c2ccc(S(=O)(=O)[O-])cc2)n3)n4)nc5c6ccc(S(=O)(=O)[O-])cc6)cc7 | 0.02 | 20 | 15 | 1 | 56.54541 | NO | Figure 3
Distribution of plutonium, americium and interfering fission products between nitric acid and a mixed organic phase of TODGA and DMDOHEMA in kerosene, and implications for the design of the “EURO-GANEX” process | M Carrott, A Geist, X Hères, S Lange, R Malmbeck, M Miguirditchian, G Modolo, A Wilden, R Taylor | 2015 | https://doi.org/10.1016/j.hydromet.2014.12.019 | 2 | CCCCCCCCN(CCCCCCCC)C(=O)COCC(=O)N(CCCCCCCC)CCCCCCCC.CCCCCCCCN(C)C(=O)C(CCCCCC)(C(=O)N(C)CCCCCCCC)OCC | TODGA;DMDOHEMA | 0.2;0.5 | Exxsol D80 | 12 | Gd(III) | Y; La(III); Ce(III); Pr(III); Nd(III); Sm(III); Eu(III); Gd(III); Tb(III); Dy(III); Pu(IV); Am(III) | Trace;Trace;Trace;Trace;Trace;Trace;Trace;Trace;Trace;Trace;Trace;Trace | HNO3 | 1.046393 | SO3-Ph-BTP | O=S(=O)([O-])c7ccc(c5nnc(c4cccc(c3nnc(c1ccc(S(=O)(=O)[O-])cc1)c(c2ccc(S(=O)(=O)[O-])cc2)n3)n4)nc5c6ccc(S(=O)(=O)[O-])cc6)cc7 | 0.02 | 20 | 15 | 1 | 109.4044 | NO | Figure 3
Distribution of plutonium, americium and interfering fission products between nitric acid and a mixed organic phase of TODGA and DMDOHEMA in kerosene, and implications for the design of the “EURO-GANEX” process | M Carrott, A Geist, X Hères, S Lange, R Malmbeck, M Miguirditchian, G Modolo, A Wilden, R Taylor | 2015 | https://doi.org/10.1016/j.hydromet.2014.12.019 | 2 | CCCCCCCCN(CCCCCCCC)C(=O)COCC(=O)N(CCCCCCCC)CCCCCCCC.CCCCCCCCN(C)C(=O)C(CCCCCC)(C(=O)N(C)CCCCCCCC)OCC | TODGA;DMDOHEMA | 0.2;0.5 | Exxsol D80 | 12 | Gd(III) | Y; La(III); Ce(III); Pr(III); Nd(III); Sm(III); Eu(III); Gd(III); Tb(III); Dy(III); Pu(IV); Am(III) | Trace;Trace;Trace;Trace;Trace;Trace;Trace;Trace;Trace;Trace;Trace;Trace | HNO3 | 2.059702 | SO3-Ph-BTP | O=S(=O)([O-])c7ccc(c5nnc(c4cccc(c3nnc(c1ccc(S(=O)(=O)[O-])cc1)c(c2ccc(S(=O)(=O)[O-])cc2)n3)n4)nc5c6ccc(S(=O)(=O)[O-])cc6)cc7 | 0.02 | 20 | 15 | 1 | 130.9811 | NO | Figure 3
Distribution of plutonium, americium and interfering fission products between nitric acid and a mixed organic phase of TODGA and DMDOHEMA in kerosene, and implications for the design of the “EURO-GANEX” process | M Carrott, A Geist, X Hères, S Lange, R Malmbeck, M Miguirditchian, G Modolo, A Wilden, R Taylor | 2015 | https://doi.org/10.1016/j.hydromet.2014.12.019 | 2 | CCCCCCCCN(CCCCCCCC)C(=O)COCC(=O)N(CCCCCCCC)CCCCCCCC.CCCCCCCCN(C)C(=O)C(CCCCCC)(C(=O)N(C)CCCCCCCC)OCC | TODGA;DMDOHEMA | 0.2;0.5 | Exxsol D80 | 12 | Tb(III) | Y; La(III); Ce(III); Pr(III); Nd(III); Sm(III); Eu(III); Gd(III); Tb(III); Dy(III); Pu(IV); Am(III) | Trace;Trace;Trace;Trace;Trace;Trace;Trace;Trace;Trace;Trace;Trace;Trace | HNO3 | 0.2275535 | SO3-Ph-BTP | O=S(=O)([O-])c7ccc(c5nnc(c4cccc(c3nnc(c1ccc(S(=O)(=O)[O-])cc1)c(c2ccc(S(=O)(=O)[O-])cc2)n3)n4)nc5c6ccc(S(=O)(=O)[O-])cc6)cc7 | 0.02 | 20 | 15 | 1 | 0.8228329 | NO | Figure 3
Distribution of plutonium, americium and interfering fission products between nitric acid and a mixed organic phase of TODGA and DMDOHEMA in kerosene, and implications for the design of the “EURO-GANEX” process | M Carrott, A Geist, X Hères, S Lange, R Malmbeck, M Miguirditchian, G Modolo, A Wilden, R Taylor | 2015 | https://doi.org/10.1016/j.hydromet.2014.12.019 | 2 | CCCCCCCCN(CCCCCCCC)C(=O)COCC(=O)N(CCCCCCCC)CCCCCCCC.CCCCCCCCN(C)C(=O)C(CCCCCC)(C(=O)N(C)CCCCCCCC)OCC | TODGA;DMDOHEMA | 0.2;0.5 | Exxsol D80 | 12 | Tb(III) | Y; La(III); Ce(III); Pr(III); Nd(III); Sm(III); Eu(III); Gd(III); Tb(III); Dy(III); Pu(IV); Am(III) | Trace;Trace;Trace;Trace;Trace;Trace;Trace;Trace;Trace;Trace;Trace;Trace | HNO3 | 0.3641079 | SO3-Ph-BTP | O=S(=O)([O-])c7ccc(c5nnc(c4cccc(c3nnc(c1ccc(S(=O)(=O)[O-])cc1)c(c2ccc(S(=O)(=O)[O-])cc2)n3)n4)nc5c6ccc(S(=O)(=O)[O-])cc6)cc7 | 0.02 | 20 | 15 | 1 | 4.035036 | NO | Figure 3
Distribution of plutonium, americium and interfering fission products between nitric acid and a mixed organic phase of TODGA and DMDOHEMA in kerosene, and implications for the design of the “EURO-GANEX” process | M Carrott, A Geist, X Hères, S Lange, R Malmbeck, M Miguirditchian, G Modolo, A Wilden, R Taylor | 2015 | https://doi.org/10.1016/j.hydromet.2014.12.019 | 2 | CCCCCCCCN(CCCCCCCC)C(=O)COCC(=O)N(CCCCCCCC)CCCCCCCC.CCCCCCCCN(C)C(=O)C(CCCCCC)(C(=O)N(C)CCCCCCCC)OCC | TODGA;DMDOHEMA | 0.2;0.5 | Exxsol D80 | 12 | Tb(III) | Y; La(III); Ce(III); Pr(III); Nd(III); Sm(III); Eu(III); Gd(III); Tb(III); Dy(III); Pu(IV); Am(III) | Trace;Trace;Trace;Trace;Trace;Trace;Trace;Trace;Trace;Trace;Trace;Trace | HNO3 | 0.4987749 | SO3-Ph-BTP | O=S(=O)([O-])c7ccc(c5nnc(c4cccc(c3nnc(c1ccc(S(=O)(=O)[O-])cc1)c(c2ccc(S(=O)(=O)[O-])cc2)n3)n4)nc5c6ccc(S(=O)(=O)[O-])cc6)cc7 | 0.02 | 20 | 15 | 1 | 15.33334 | NO | Figure 3
Distribution of plutonium, americium and interfering fission products between nitric acid and a mixed organic phase of TODGA and DMDOHEMA in kerosene, and implications for the design of the “EURO-GANEX” process | M Carrott, A Geist, X Hères, S Lange, R Malmbeck, M Miguirditchian, G Modolo, A Wilden, R Taylor | 2015 | https://doi.org/10.1016/j.hydromet.2014.12.019 | 2 | CCCCCCCCN(CCCCCCCC)C(=O)COCC(=O)N(CCCCCCCC)CCCCCCCC.CCCCCCCCN(C)C(=O)C(CCCCCC)(C(=O)N(C)CCCCCCCC)OCC | TODGA;DMDOHEMA | 0.2;0.5 | Exxsol D80 | 12 | Tb(III) | Y; La(III); Ce(III); Pr(III); Nd(III); Sm(III); Eu(III); Gd(III); Tb(III); Dy(III); Pu(IV); Am(III) | Trace;Trace;Trace;Trace;Trace;Trace;Trace;Trace;Trace;Trace;Trace;Trace | HNO3 | 0.705374 | SO3-Ph-BTP | O=S(=O)([O-])c7ccc(c5nnc(c4cccc(c3nnc(c1ccc(S(=O)(=O)[O-])cc1)c(c2ccc(S(=O)(=O)[O-])cc2)n3)n4)nc5c6ccc(S(=O)(=O)[O-])cc6)cc7 | 0.02 | 20 | 15 | 1 | 34.98918 | NO | Figure 3
Distribution of plutonium, americium and interfering fission products between nitric acid and a mixed organic phase of TODGA and DMDOHEMA in kerosene, and implications for the design of the “EURO-GANEX” process | M Carrott, A Geist, X Hères, S Lange, R Malmbeck, M Miguirditchian, G Modolo, A Wilden, R Taylor | 2015 | https://doi.org/10.1016/j.hydromet.2014.12.019 | 2 | CCCCCCCCN(CCCCCCCC)C(=O)COCC(=O)N(CCCCCCCC)CCCCCCCC.CCCCCCCCN(C)C(=O)C(CCCCCC)(C(=O)N(C)CCCCCCCC)OCC | TODGA;DMDOHEMA | 0.2;0.5 | Exxsol D80 | 12 | Tb(III) | Y; La(III); Ce(III); Pr(III); Nd(III); Sm(III); Eu(III); Gd(III); Tb(III); Dy(III); Pu(IV); Am(III) | Trace;Trace;Trace;Trace;Trace;Trace;Trace;Trace;Trace;Trace;Trace;Trace | HNO3 | 1.042233 | SO3-Ph-BTP | O=S(=O)([O-])c7ccc(c5nnc(c4cccc(c3nnc(c1ccc(S(=O)(=O)[O-])cc1)c(c2ccc(S(=O)(=O)[O-])cc2)n3)n4)nc5c6ccc(S(=O)(=O)[O-])cc6)cc7 | 0.02 | 20 | 15 | 1 | 53.25242 | NO | Figure 3
Distribution of plutonium, americium and interfering fission products between nitric acid and a mixed organic phase of TODGA and DMDOHEMA in kerosene, and implications for the design of the “EURO-GANEX” process | M Carrott, A Geist, X Hères, S Lange, R Malmbeck, M Miguirditchian, G Modolo, A Wilden, R Taylor | 2015 | https://doi.org/10.1016/j.hydromet.2014.12.019 | 2 | CCCCCCCCN(CCCCCCCC)C(=O)COCC(=O)N(CCCCCCCC)CCCCCCCC.CCCCCCCCN(C)C(=O)C(CCCCCC)(C(=O)N(C)CCCCCCCC)OCC | TODGA;DMDOHEMA | 0.2;0.5 | Exxsol D80 | 12 | Tb(III) | Y; La(III); Ce(III); Pr(III); Nd(III); Sm(III); Eu(III); Gd(III); Tb(III); Dy(III); Pu(IV); Am(III) | Trace;Trace;Trace;Trace;Trace;Trace;Trace;Trace;Trace;Trace;Trace;Trace | HNO3 | 2.059702 | SO3-Ph-BTP | O=S(=O)([O-])c7ccc(c5nnc(c4cccc(c3nnc(c1ccc(S(=O)(=O)[O-])cc1)c(c2ccc(S(=O)(=O)[O-])cc2)n3)n4)nc5c6ccc(S(=O)(=O)[O-])cc6)cc7 | 0.02 | 20 | 15 | 1 | 47.2306 | NO | Figure 3
Distribution of plutonium, americium and interfering fission products between nitric acid and a mixed organic phase of TODGA and DMDOHEMA in kerosene, and implications for the design of the “EURO-GANEX” process | M Carrott, A Geist, X Hères, S Lange, R Malmbeck, M Miguirditchian, G Modolo, A Wilden, R Taylor | 2015 | https://doi.org/10.1016/j.hydromet.2014.12.019 | 2 | CCCCCCCCN(CCCCCCCC)C(=O)COCC(=O)N(CCCCCCCC)CCCCCCCC.CCCCCCCCN(C)C(=O)C(CCCCCC)(C(=O)N(C)CCCCCCCC)OCC | TODGA;DMDOHEMA | 0.2;0.5 | Exxsol D80 | 12 | Dy(III) | Y; La(III); Ce(III); Pr(III); Nd(III); Sm(III); Eu(III); Gd(III); Tb(III); Dy(III); Pu(IV); Am(III) | Trace;Trace;Trace;Trace;Trace;Trace;Trace;Trace;Trace;Trace;Trace;Trace | HNO3 | 0.2284618 | SO3-Ph-BTP | O=S(=O)([O-])c7ccc(c5nnc(c4cccc(c3nnc(c1ccc(S(=O)(=O)[O-])cc1)c(c2ccc(S(=O)(=O)[O-])cc2)n3)n4)nc5c6ccc(S(=O)(=O)[O-])cc6)cc7 | 0.02 | 20 | 15 | 1 | 0.5827448 | NO | Figure 3
Distribution of plutonium, americium and interfering fission products between nitric acid and a mixed organic phase of TODGA and DMDOHEMA in kerosene, and implications for the design of the “EURO-GANEX” process | M Carrott, A Geist, X Hères, S Lange, R Malmbeck, M Miguirditchian, G Modolo, A Wilden, R Taylor | 2015 | https://doi.org/10.1016/j.hydromet.2014.12.019 | 2 | CCCCCCCCN(CCCCCCCC)C(=O)COCC(=O)N(CCCCCCCC)CCCCCCCC.CCCCCCCCN(C)C(=O)C(CCCCCC)(C(=O)N(C)CCCCCCCC)OCC | TODGA;DMDOHEMA | 0.2;0.5 | Exxsol D80 | 12 | Dy(III) | Y; La(III); Ce(III); Pr(III); Nd(III); Sm(III); Eu(III); Gd(III); Tb(III); Dy(III); Pu(IV); Am(III) | Trace;Trace;Trace;Trace;Trace;Trace;Trace;Trace;Trace;Trace;Trace;Trace | HNO3 | 0.3641079 | SO3-Ph-BTP | O=S(=O)([O-])c7ccc(c5nnc(c4cccc(c3nnc(c1ccc(S(=O)(=O)[O-])cc1)c(c2ccc(S(=O)(=O)[O-])cc2)n3)n4)nc5c6ccc(S(=O)(=O)[O-])cc6)cc7 | 0.02 | 20 | 15 | 1 | 2.900873 | NO | Figure 3
Distribution of plutonium, americium and interfering fission products between nitric acid and a mixed organic phase of TODGA and DMDOHEMA in kerosene, and implications for the design of the “EURO-GANEX” process | M Carrott, A Geist, X Hères, S Lange, R Malmbeck, M Miguirditchian, G Modolo, A Wilden, R Taylor | 2015 | https://doi.org/10.1016/j.hydromet.2014.12.019 | 2 | CCCCCCCCN(CCCCCCCC)C(=O)COCC(=O)N(CCCCCCCC)CCCCCCCC.CCCCCCCCN(C)C(=O)C(CCCCCC)(C(=O)N(C)CCCCCCCC)OCC | TODGA;DMDOHEMA | 0.2;0.5 | Exxsol D80 | 12 | Dy(III) | Y; La(III); Ce(III); Pr(III); Nd(III); Sm(III); Eu(III); Gd(III); Tb(III); Dy(III); Pu(IV); Am(III) | Trace;Trace;Trace;Trace;Trace;Trace;Trace;Trace;Trace;Trace;Trace;Trace | HNO3 | 0.5007657 | SO3-Ph-BTP | O=S(=O)([O-])c7ccc(c5nnc(c4cccc(c3nnc(c1ccc(S(=O)(=O)[O-])cc1)c(c2ccc(S(=O)(=O)[O-])cc2)n3)n4)nc5c6ccc(S(=O)(=O)[O-])cc6)cc7 | 0.02 | 20 | 15 | 1 | 10.85934 | NO | Figure 3
Distribution of plutonium, americium and interfering fission products between nitric acid and a mixed organic phase of TODGA and DMDOHEMA in kerosene, and implications for the design of the “EURO-GANEX” process | M Carrott, A Geist, X Hères, S Lange, R Malmbeck, M Miguirditchian, G Modolo, A Wilden, R Taylor | 2015 | https://doi.org/10.1016/j.hydromet.2014.12.019 | 2 | CCCCCCCCN(CCCCCCCC)C(=O)COCC(=O)N(CCCCCCCC)CCCCCCCC.CCCCCCCCN(C)C(=O)C(CCCCCC)(C(=O)N(C)CCCCCCCC)OCC | TODGA;DMDOHEMA | 0.2;0.5 | Exxsol D80 | 12 | Dy(III) | Y; La(III); Ce(III); Pr(III); Nd(III); Sm(III); Eu(III); Gd(III); Tb(III); Dy(III); Pu(IV); Am(III) | Trace;Trace;Trace;Trace;Trace;Trace;Trace;Trace;Trace;Trace;Trace;Trace | HNO3 | 0.7025696 | SO3-Ph-BTP | O=S(=O)([O-])c7ccc(c5nnc(c4cccc(c3nnc(c1ccc(S(=O)(=O)[O-])cc1)c(c2ccc(S(=O)(=O)[O-])cc2)n3)n4)nc5c6ccc(S(=O)(=O)[O-])cc6)cc7 | 0.02 | 20 | 15 | 1 | 23.68956 | NO | Figure 3
Distribution of plutonium, americium and interfering fission products between nitric acid and a mixed organic phase of TODGA and DMDOHEMA in kerosene, and implications for the design of the “EURO-GANEX” process | M Carrott, A Geist, X Hères, S Lange, R Malmbeck, M Miguirditchian, G Modolo, A Wilden, R Taylor | 2015 | https://doi.org/10.1016/j.hydromet.2014.12.019 | 2 | CCCCCCCCN(CCCCCCCC)C(=O)COCC(=O)N(CCCCCCCC)CCCCCCCC.CCCCCCCCN(C)C(=O)C(CCCCCC)(C(=O)N(C)CCCCCCCC)OCC | TODGA;DMDOHEMA | 0.2;0.5 | Exxsol D80 | 12 | Dy(III) | Y; La(III); Ce(III); Pr(III); Nd(III); Sm(III); Eu(III); Gd(III); Tb(III); Dy(III); Pu(IV); Am(III) | Trace;Trace;Trace;Trace;Trace;Trace;Trace;Trace;Trace;Trace;Trace;Trace | HNO3 | 1.046393 | SO3-Ph-BTP | O=S(=O)([O-])c7ccc(c5nnc(c4cccc(c3nnc(c1ccc(S(=O)(=O)[O-])cc1)c(c2ccc(S(=O)(=O)[O-])cc2)n3)n4)nc5c6ccc(S(=O)(=O)[O-])cc6)cc7 | 0.02 | 20 | 15 | 1 | 33.44955 | NO | Figure 3
Distribution of plutonium, americium and interfering fission products between nitric acid and a mixed organic phase of TODGA and DMDOHEMA in kerosene, and implications for the design of the “EURO-GANEX” process | M Carrott, A Geist, X Hères, S Lange, R Malmbeck, M Miguirditchian, G Modolo, A Wilden, R Taylor | 2015 | https://doi.org/10.1016/j.hydromet.2014.12.019 | 2 | CCCCCCCCN(CCCCCCCC)C(=O)COCC(=O)N(CCCCCCCC)CCCCCCCC.CCCCCCCCN(C)C(=O)C(CCCCCC)(C(=O)N(C)CCCCCCCC)OCC | TODGA;DMDOHEMA | 0.2;0.5 | Exxsol D80 | 12 | Dy(III) | Y; La(III); Ce(III); Pr(III); Nd(III); Sm(III); Eu(III); Gd(III); Tb(III); Dy(III); Pu(IV); Am(III) | Trace;Trace;Trace;Trace;Trace;Trace;Trace;Trace;Trace;Trace;Trace;Trace | HNO3 | 2.059702 | SO3-Ph-BTP | O=S(=O)([O-])c7ccc(c5nnc(c4cccc(c3nnc(c1ccc(S(=O)(=O)[O-])cc1)c(c2ccc(S(=O)(=O)[O-])cc2)n3)n4)nc5c6ccc(S(=O)(=O)[O-])cc6)cc7 | 0.02 | 20 | 15 | 1 | 27.11361 | NO | Figure 3
Distribution of plutonium, americium and interfering fission products between nitric acid and a mixed organic phase of TODGA and DMDOHEMA in kerosene, and implications for the design of the “EURO-GANEX” process | M Carrott, A Geist, X Hères, S Lange, R Malmbeck, M Miguirditchian, G Modolo, A Wilden, R Taylor | 2015 | https://doi.org/10.1016/j.hydromet.2014.12.019 | 2 | CCCCCCCCN(CCCCCCCC)C(=O)COCC(=O)N(CCCCCCCC)CCCCCCCC.CCCCCCCCN(C)C(=O)C(CCCCCC)(C(=O)N(C)CCCCCCCC)OCC | TODGA;DMDOHEMA | 0.2;0.5 | Exxsol D80 | 12 | Pu(IV) | Y; La(III); Ce(III); Pr(III); Nd(III); Sm(III); Eu(III); Gd(III); Tb(III); Dy(III); Pu(IV); Am(III) | Trace;Trace;Trace;Trace;Trace;Trace;Trace;Trace;Trace;Trace;Trace;Trace | HNO3 | 0.2275535 | SO3-Ph-BTP | O=S(=O)([O-])c7ccc(c5nnc(c4cccc(c3nnc(c1ccc(S(=O)(=O)[O-])cc1)c(c2ccc(S(=O)(=O)[O-])cc2)n3)n4)nc5c6ccc(S(=O)(=O)[O-])cc6)cc7 | 0.02 | 20 | 15 | 1 | 0.01433507 | NO | Figure 3
Distribution of plutonium, americium and interfering fission products between nitric acid and a mixed organic phase of TODGA and DMDOHEMA in kerosene, and implications for the design of the “EURO-GANEX” process | M Carrott, A Geist, X Hères, S Lange, R Malmbeck, M Miguirditchian, G Modolo, A Wilden, R Taylor | 2015 | https://doi.org/10.1016/j.hydromet.2014.12.019 | 2 | CCCCCCCCN(CCCCCCCC)C(=O)COCC(=O)N(CCCCCCCC)CCCCCCCC.CCCCCCCCN(C)C(=O)C(CCCCCC)(C(=O)N(C)CCCCCCCC)OCC | TODGA;DMDOHEMA | 0.2;0.5 | Exxsol D80 | 12 | Pu(IV) | Y; La(III); Ce(III); Pr(III); Nd(III); Sm(III); Eu(III); Gd(III); Tb(III); Dy(III); Pu(IV); Am(III) | Trace;Trace;Trace;Trace;Trace;Trace;Trace;Trace;Trace;Trace;Trace;Trace | HNO3 | 0.3626604 | SO3-Ph-BTP | O=S(=O)([O-])c7ccc(c5nnc(c4cccc(c3nnc(c1ccc(S(=O)(=O)[O-])cc1)c(c2ccc(S(=O)(=O)[O-])cc2)n3)n4)nc5c6ccc(S(=O)(=O)[O-])cc6)cc7 | 0.02 | 20 | 15 | 1 | 0.04158421 | NO | Figure 3
Distribution of plutonium, americium and interfering fission products between nitric acid and a mixed organic phase of TODGA and DMDOHEMA in kerosene, and implications for the design of the “EURO-GANEX” process | M Carrott, A Geist, X Hères, S Lange, R Malmbeck, M Miguirditchian, G Modolo, A Wilden, R Taylor | 2015 | https://doi.org/10.1016/j.hydromet.2014.12.019 | 2 | CCCCCCCCN(CCCCCCCC)C(=O)COCC(=O)N(CCCCCCCC)CCCCCCCC.CCCCCCCCN(C)C(=O)C(CCCCCC)(C(=O)N(C)CCCCCCCC)OCC | TODGA;DMDOHEMA | 0.2;0.5 | Exxsol D80 | 12 | Pu(IV) | Y; La(III); Ce(III); Pr(III); Nd(III); Sm(III); Eu(III); Gd(III); Tb(III); Dy(III); Pu(IV); Am(III) | Trace;Trace;Trace;Trace;Trace;Trace;Trace;Trace;Trace;Trace;Trace;Trace | HNO3 | 0.4987749 | SO3-Ph-BTP | O=S(=O)([O-])c7ccc(c5nnc(c4cccc(c3nnc(c1ccc(S(=O)(=O)[O-])cc1)c(c2ccc(S(=O)(=O)[O-])cc2)n3)n4)nc5c6ccc(S(=O)(=O)[O-])cc6)cc7 | 0.02 | 20 | 15 | 1 | 0.2231265 | NO | Figure 3
Distribution of plutonium, americium and interfering fission products between nitric acid and a mixed organic phase of TODGA and DMDOHEMA in kerosene, and implications for the design of the “EURO-GANEX” process | M Carrott, A Geist, X Hères, S Lange, R Malmbeck, M Miguirditchian, G Modolo, A Wilden, R Taylor | 2015 | https://doi.org/10.1016/j.hydromet.2014.12.019 | 2 | CCCCCCCCN(CCCCCCCC)C(=O)COCC(=O)N(CCCCCCCC)CCCCCCCC.CCCCCCCCN(C)C(=O)C(CCCCCC)(C(=O)N(C)CCCCCCCC)OCC | TODGA;DMDOHEMA | 0.2;0.5 | Exxsol D80 | 12 | Pu(IV) | Y; La(III); Ce(III); Pr(III); Nd(III); Sm(III); Eu(III); Gd(III); Tb(III); Dy(III); Pu(IV); Am(III) | Trace;Trace;Trace;Trace;Trace;Trace;Trace;Trace;Trace;Trace;Trace;Trace | HNO3 | 0.7025696 | SO3-Ph-BTP | O=S(=O)([O-])c7ccc(c5nnc(c4cccc(c3nnc(c1ccc(S(=O)(=O)[O-])cc1)c(c2ccc(S(=O)(=O)[O-])cc2)n3)n4)nc5c6ccc(S(=O)(=O)[O-])cc6)cc7 | 0.02 | 20 | 15 | 1 | 0.6004922 | NO | Figure 3
Distribution of plutonium, americium and interfering fission products between nitric acid and a mixed organic phase of TODGA and DMDOHEMA in kerosene, and implications for the design of the “EURO-GANEX” process | M Carrott, A Geist, X Hères, S Lange, R Malmbeck, M Miguirditchian, G Modolo, A Wilden, R Taylor | 2015 | https://doi.org/10.1016/j.hydromet.2014.12.019 | 2 | CCCCCCCCN(CCCCCCCC)C(=O)COCC(=O)N(CCCCCCCC)CCCCCCCC.CCCCCCCCN(C)C(=O)C(CCCCCC)(C(=O)N(C)CCCCCCCC)OCC | TODGA;DMDOHEMA | 0.2;0.5 | Exxsol D80 | 12 | Pu(IV) | Y; La(III); Ce(III); Pr(III); Nd(III); Sm(III); Eu(III); Gd(III); Tb(III); Dy(III); Pu(IV); Am(III) | Trace;Trace;Trace;Trace;Trace;Trace;Trace;Trace;Trace;Trace;Trace;Trace | HNO3 | 1.042233 | SO3-Ph-BTP | O=S(=O)([O-])c7ccc(c5nnc(c4cccc(c3nnc(c1ccc(S(=O)(=O)[O-])cc1)c(c2ccc(S(=O)(=O)[O-])cc2)n3)n4)nc5c6ccc(S(=O)(=O)[O-])cc6)cc7 | 0.02 | 20 | 15 | 1 | 3.857482 | NO | Figure 3
Distribution of plutonium, americium and interfering fission products between nitric acid and a mixed organic phase of TODGA and DMDOHEMA in kerosene, and implications for the design of the “EURO-GANEX” process | M Carrott, A Geist, X Hères, S Lange, R Malmbeck, M Miguirditchian, G Modolo, A Wilden, R Taylor | 2015 | https://doi.org/10.1016/j.hydromet.2014.12.019 | 2 | CCCCCCCCN(CCCCCCCC)C(=O)COCC(=O)N(CCCCCCCC)CCCCCCCC.CCCCCCCCN(C)C(=O)C(CCCCCC)(C(=O)N(C)CCCCCCCC)OCC | TODGA;DMDOHEMA | 0.2;0.5 | Exxsol D80 | 12 | Pu(IV) | Y; La(III); Ce(III); Pr(III); Nd(III); Sm(III); Eu(III); Gd(III); Tb(III); Dy(III); Pu(IV); Am(III) | Trace;Trace;Trace;Trace;Trace;Trace;Trace;Trace;Trace;Trace;Trace;Trace | HNO3 | 2.067924 | SO3-Ph-BTP | O=S(=O)([O-])c7ccc(c5nnc(c4cccc(c3nnc(c1ccc(S(=O)(=O)[O-])cc1)c(c2ccc(S(=O)(=O)[O-])cc2)n3)n4)nc5c6ccc(S(=O)(=O)[O-])cc6)cc7 | 0.02 | 20 | 15 | 1 | 45.83471 | NO | Figure 3
Distribution of plutonium, americium and interfering fission products between nitric acid and a mixed organic phase of TODGA and DMDOHEMA in kerosene, and implications for the design of the “EURO-GANEX” process | M Carrott, A Geist, X Hères, S Lange, R Malmbeck, M Miguirditchian, G Modolo, A Wilden, R Taylor | 2015 | https://doi.org/10.1016/j.hydromet.2014.12.019 | 2 | CCCCCCCCN(CCCCCCCC)C(=O)COCC(=O)N(CCCCCCCC)CCCCCCCC.CCCCCCCCN(C)C(=O)C(CCCCCC)(C(=O)N(C)CCCCCCCC)OCC | TODGA;DMDOHEMA | 0.2;0.5 | Exxsol D80 | 12 | Am(III) | Y; La(III); Ce(III); Pr(III); Nd(III); Sm(III); Eu(III); Gd(III); Tb(III); Dy(III); Pu(IV); Am(III) | Trace;Trace;Trace;Trace;Trace;Trace;Trace;Trace;Trace;Trace;Trace;Trace | HNO3 | 0.2275535 | SO3-Ph-BTP | O=S(=O)([O-])c7ccc(c5nnc(c4cccc(c3nnc(c1ccc(S(=O)(=O)[O-])cc1)c(c2ccc(S(=O)(=O)[O-])cc2)n3)n4)nc5c6ccc(S(=O)(=O)[O-])cc6)cc7 | 0.02 | 20 | 15 | 1 | 0.006282073 | NO | Figure 3
Distribution of plutonium, americium and interfering fission products between nitric acid and a mixed organic phase of TODGA and DMDOHEMA in kerosene, and implications for the design of the “EURO-GANEX” process | M Carrott, A Geist, X Hères, S Lange, R Malmbeck, M Miguirditchian, G Modolo, A Wilden, R Taylor | 2015 | https://doi.org/10.1016/j.hydromet.2014.12.019 | 2 | CCCCCCCCN(CCCCCCCC)C(=O)COCC(=O)N(CCCCCCCC)CCCCCCCC.CCCCCCCCN(C)C(=O)C(CCCCCC)(C(=O)N(C)CCCCCCCC)OCC | TODGA;DMDOHEMA | 0.2;0.5 | Exxsol D80 | 12 | Am(III) | Y; La(III); Ce(III); Pr(III); Nd(III); Sm(III); Eu(III); Gd(III); Tb(III); Dy(III); Pu(IV); Am(III) | Trace;Trace;Trace;Trace;Trace;Trace;Trace;Trace;Trace;Trace;Trace;Trace | HNO3 | 0.3641079 | SO3-Ph-BTP | O=S(=O)([O-])c7ccc(c5nnc(c4cccc(c3nnc(c1ccc(S(=O)(=O)[O-])cc1)c(c2ccc(S(=O)(=O)[O-])cc2)n3)n4)nc5c6ccc(S(=O)(=O)[O-])cc6)cc7 | 0.02 | 20 | 15 | 1 | 0.02534839 | NO | Figure 3
Distribution of plutonium, americium and interfering fission products between nitric acid and a mixed organic phase of TODGA and DMDOHEMA in kerosene, and implications for the design of the “EURO-GANEX” process | M Carrott, A Geist, X Hères, S Lange, R Malmbeck, M Miguirditchian, G Modolo, A Wilden, R Taylor | 2015 | https://doi.org/10.1016/j.hydromet.2014.12.019 | 2 | CCCCCCCCN(CCCCCCCC)C(=O)COCC(=O)N(CCCCCCCC)CCCCCCCC.CCCCCCCCN(C)C(=O)C(CCCCCC)(C(=O)N(C)CCCCCCCC)OCC | TODGA;DMDOHEMA | 0.2;0.5 | Exxsol D80 | 12 | Am(III) | Y; La(III); Ce(III); Pr(III); Nd(III); Sm(III); Eu(III); Gd(III); Tb(III); Dy(III); Pu(IV); Am(III) | Trace;Trace;Trace;Trace;Trace;Trace;Trace;Trace;Trace;Trace;Trace;Trace | HNO3 | 0.5007657 | SO3-Ph-BTP | O=S(=O)([O-])c7ccc(c5nnc(c4cccc(c3nnc(c1ccc(S(=O)(=O)[O-])cc1)c(c2ccc(S(=O)(=O)[O-])cc2)n3)n4)nc5c6ccc(S(=O)(=O)[O-])cc6)cc7 | 0.02 | 20 | 15 | 1 | 0.0804574 | NO | Figure 3
Distribution of plutonium, americium and interfering fission products between nitric acid and a mixed organic phase of TODGA and DMDOHEMA in kerosene, and implications for the design of the “EURO-GANEX” process | M Carrott, A Geist, X Hères, S Lange, R Malmbeck, M Miguirditchian, G Modolo, A Wilden, R Taylor | 2015 | https://doi.org/10.1016/j.hydromet.2014.12.019 | 2 | CCCCCCCCN(CCCCCCCC)C(=O)COCC(=O)N(CCCCCCCC)CCCCCCCC.CCCCCCCCN(C)C(=O)C(CCCCCC)(C(=O)N(C)CCCCCCCC)OCC | TODGA;DMDOHEMA | 0.2;0.5 | Exxsol D80 | 12 | Am(III) | Y; La(III); Ce(III); Pr(III); Nd(III); Sm(III); Eu(III); Gd(III); Tb(III); Dy(III); Pu(IV); Am(III) | Trace;Trace;Trace;Trace;Trace;Trace;Trace;Trace;Trace;Trace;Trace;Trace | HNO3 | 0.705374 | SO3-Ph-BTP | O=S(=O)([O-])c7ccc(c5nnc(c4cccc(c3nnc(c1ccc(S(=O)(=O)[O-])cc1)c(c2ccc(S(=O)(=O)[O-])cc2)n3)n4)nc5c6ccc(S(=O)(=O)[O-])cc6)cc7 | 0.02 | 20 | 15 | 1 | 0.3715727 | NO | Figure 3
Distribution of plutonium, americium and interfering fission products between nitric acid and a mixed organic phase of TODGA and DMDOHEMA in kerosene, and implications for the design of the “EURO-GANEX” process | M Carrott, A Geist, X Hères, S Lange, R Malmbeck, M Miguirditchian, G Modolo, A Wilden, R Taylor | 2015 | https://doi.org/10.1016/j.hydromet.2014.12.019 | 2 | CCCCCCCCN(CCCCCCCC)C(=O)COCC(=O)N(CCCCCCCC)CCCCCCCC.CCCCCCCCN(C)C(=O)C(CCCCCC)(C(=O)N(C)CCCCCCCC)OCC | TODGA;DMDOHEMA | 0.2;0.5 | Exxsol D80 | 12 | Am(III) | Y; La(III); Ce(III); Pr(III); Nd(III); Sm(III); Eu(III); Gd(III); Tb(III); Dy(III); Pu(IV); Am(III) | Trace;Trace;Trace;Trace;Trace;Trace;Trace;Trace;Trace;Trace;Trace;Trace | HNO3 | 1.046393 | SO3-Ph-BTP | O=S(=O)([O-])c7ccc(c5nnc(c4cccc(c3nnc(c1ccc(S(=O)(=O)[O-])cc1)c(c2ccc(S(=O)(=O)[O-])cc2)n3)n4)nc5c6ccc(S(=O)(=O)[O-])cc6)cc7 | 0.02 | 20 | 15 | 1 | 2.459627 | NO | Figure 3
Distribution of plutonium, americium and interfering fission products between nitric acid and a mixed organic phase of TODGA and DMDOHEMA in kerosene, and implications for the design of the “EURO-GANEX” process | M Carrott, A Geist, X Hères, S Lange, R Malmbeck, M Miguirditchian, G Modolo, A Wilden, R Taylor | 2015 | https://doi.org/10.1016/j.hydromet.2014.12.019 | 2 | CCCCCCCCN(CCCCCCCC)C(=O)COCC(=O)N(CCCCCCCC)CCCCCCCC.CCCCCCCCN(C)C(=O)C(CCCCCC)(C(=O)N(C)CCCCCCCC)OCC | TODGA;DMDOHEMA | 0.2;0.5 | Exxsol D80 | 12 | Am(III) | Y; La(III); Ce(III); Pr(III); Nd(III); Sm(III); Eu(III); Gd(III); Tb(III); Dy(III); Pu(IV); Am(III) | Trace;Trace;Trace;Trace;Trace;Trace;Trace;Trace;Trace;Trace;Trace;Trace | HNO3 | 2.067924 | SO3-Ph-BTP | O=S(=O)([O-])c7ccc(c5nnc(c4cccc(c3nnc(c1ccc(S(=O)(=O)[O-])cc1)c(c2ccc(S(=O)(=O)[O-])cc2)n3)n4)nc5c6ccc(S(=O)(=O)[O-])cc6)cc7 | 0.02 | 20 | 15 | 1 | 17.81483 | NO | Figure 3
Distribution of plutonium, americium and interfering fission products between nitric acid and a mixed organic phase of TODGA and DMDOHEMA in kerosene, and implications for the design of the “EURO-GANEX” process | M Carrott, A Geist, X Hères, S Lange, R Malmbeck, M Miguirditchian, G Modolo, A Wilden, R Taylor | 2015 | https://doi.org/10.1016/j.hydromet.2014.12.019 | 2 | CCCCCCCCN(CCCCCCCC)C(=O)COCC(=O)N(CCCCCCCC)CCCCCCCC.CCCCCCCCN(C)C(=O)C(CCCCCC)(C(=O)N(C)CCCCCCCC)OCC | TODGA;DMDOHEMA | 0.2;0.5 | Exxsol D80 | 12 | La(III) | Y; La(III); Ce(III); Pr(III); Nd(III); Sm(III); Eu(III); Gd(III); Tb(III); Dy(III); Pu(IV); Am(III) | Trace;Trace;Trace;Trace;Trace;Trace;Trace;Trace;Trace;Trace;Trace;Trace | HNO3 | 0.5 | SO3-Ph-BTP | O=S(=O)([O-])c7ccc(c5nnc(c4cccc(c3nnc(c1ccc(S(=O)(=O)[O-])cc1)c(c2ccc(S(=O)(=O)[O-])cc2)n3)n4)nc5c6ccc(S(=O)(=O)[O-])cc6)cc7 | 0.01 | 20 | 15 | 1 | 19.95262 | NO | Figure 3
Distribution of plutonium, americium and interfering fission products between nitric acid and a mixed organic phase of TODGA and DMDOHEMA in kerosene, and implications for the design of the “EURO-GANEX” process | M Carrott, A Geist, X Hères, S Lange, R Malmbeck, M Miguirditchian, G Modolo, A Wilden, R Taylor | 2015 | https://doi.org/10.1016/j.hydromet.2014.12.019 | 2 | CCCCCCCCN(CCCCCCCC)C(=O)COCC(=O)N(CCCCCCCC)CCCCCCCC.CCCCCCCCN(C)C(=O)C(CCCCCC)(C(=O)N(C)CCCCCCCC)OCC | TODGA;DMDOHEMA | 0.2;0.5 | Exxsol D80 | 12 | La(III) | Y; La(III); Ce(III); Pr(III); Nd(III); Sm(III); Eu(III); Gd(III); Tb(III); Dy(III); Pu(IV); Am(III) | Trace;Trace;Trace;Trace;Trace;Trace;Trace;Trace;Trace;Trace;Trace;Trace | HNO3 | 0.5 | SO3-Ph-BTP | O=S(=O)([O-])c7ccc(c5nnc(c4cccc(c3nnc(c1ccc(S(=O)(=O)[O-])cc1)c(c2ccc(S(=O)(=O)[O-])cc2)n3)n4)nc5c6ccc(S(=O)(=O)[O-])cc6)cc7 | 0.02012887 | 20 | 15 | 1 | 15.38001 | NO | Figure 3
Distribution of plutonium, americium and interfering fission products between nitric acid and a mixed organic phase of TODGA and DMDOHEMA in kerosene, and implications for the design of the “EURO-GANEX” process | M Carrott, A Geist, X Hères, S Lange, R Malmbeck, M Miguirditchian, G Modolo, A Wilden, R Taylor | 2015 | https://doi.org/10.1016/j.hydromet.2014.12.019 | 2 | CCCCCCCCN(CCCCCCCC)C(=O)COCC(=O)N(CCCCCCCC)CCCCCCCC.CCCCCCCCN(C)C(=O)C(CCCCCC)(C(=O)N(C)CCCCCCCC)OCC | TODGA;DMDOHEMA | 0.2;0.5 | Exxsol D80 | 12 | La(III) | Y; La(III); Ce(III); Pr(III); Nd(III); Sm(III); Eu(III); Gd(III); Tb(III); Dy(III); Pu(IV); Am(III) | Trace;Trace;Trace;Trace;Trace;Trace;Trace;Trace;Trace;Trace;Trace;Trace | HNO3 | 0.5 | SO3-Ph-BTP | O=S(=O)([O-])c7ccc(c5nnc(c4cccc(c3nnc(c1ccc(S(=O)(=O)[O-])cc1)c(c2ccc(S(=O)(=O)[O-])cc2)n3)n4)nc5c6ccc(S(=O)(=O)[O-])cc6)cc7 | 0.0299016 | 20 | 15 | 1 | 14.77628 | NO | Figure 3
Distribution of plutonium, americium and interfering fission products between nitric acid and a mixed organic phase of TODGA and DMDOHEMA in kerosene, and implications for the design of the “EURO-GANEX” process | M Carrott, A Geist, X Hères, S Lange, R Malmbeck, M Miguirditchian, G Modolo, A Wilden, R Taylor | 2015 | https://doi.org/10.1016/j.hydromet.2014.12.019 | 2 | CCCCCCCCN(CCCCCCCC)C(=O)COCC(=O)N(CCCCCCCC)CCCCCCCC.CCCCCCCCN(C)C(=O)C(CCCCCC)(C(=O)N(C)CCCCCCCC)OCC | TODGA;DMDOHEMA | 0.2;0.5 | Exxsol D80 | 12 | La(III) | Y; La(III); Ce(III); Pr(III); Nd(III); Sm(III); Eu(III); Gd(III); Tb(III); Dy(III); Pu(IV); Am(III) | Trace;Trace;Trace;Trace;Trace;Trace;Trace;Trace;Trace;Trace;Trace;Trace | HNO3 | 0.5 | SO3-Ph-BTP | O=S(=O)([O-])c7ccc(c5nnc(c4cccc(c3nnc(c1ccc(S(=O)(=O)[O-])cc1)c(c2ccc(S(=O)(=O)[O-])cc2)n3)n4)nc5c6ccc(S(=O)(=O)[O-])cc6)cc7 | 0.04830897 | 20 | 15 | 1 | 12.84386 | NO | Figure 3
Distribution of plutonium, americium and interfering fission products between nitric acid and a mixed organic phase of TODGA and DMDOHEMA in kerosene, and implications for the design of the “EURO-GANEX” process | M Carrott, A Geist, X Hères, S Lange, R Malmbeck, M Miguirditchian, G Modolo, A Wilden, R Taylor | 2015 | https://doi.org/10.1016/j.hydromet.2014.12.019 | 2 | CCCCCCCCN(CCCCCCCC)C(=O)COCC(=O)N(CCCCCCCC)CCCCCCCC.CCCCCCCCN(C)C(=O)C(CCCCCC)(C(=O)N(C)CCCCCCCC)OCC | TODGA;DMDOHEMA | 0.2;0.5 | Exxsol D80 | 12 | Ce(III) | Y; La(III); Ce(III); Pr(III); Nd(III); Sm(III); Eu(III); Gd(III); Tb(III); Dy(III); Pu(IV); Am(III) | Trace;Trace;Trace;Trace;Trace;Trace;Trace;Trace;Trace;Trace;Trace;Trace | HNO3 | 0.5 | SO3-Ph-BTP | O=S(=O)([O-])c7ccc(c5nnc(c4cccc(c3nnc(c1ccc(S(=O)(=O)[O-])cc1)c(c2ccc(S(=O)(=O)[O-])cc2)n3)n4)nc5c6ccc(S(=O)(=O)[O-])cc6)cc7 | 0.01 | 20 | 15 | 1 | 27.76376 | NO | Figure 3
Distribution of plutonium, americium and interfering fission products between nitric acid and a mixed organic phase of TODGA and DMDOHEMA in kerosene, and implications for the design of the “EURO-GANEX” process | M Carrott, A Geist, X Hères, S Lange, R Malmbeck, M Miguirditchian, G Modolo, A Wilden, R Taylor | 2015 | https://doi.org/10.1016/j.hydromet.2014.12.019 | 2 | CCCCCCCCN(CCCCCCCC)C(=O)COCC(=O)N(CCCCCCCC)CCCCCCCC.CCCCCCCCN(C)C(=O)C(CCCCCC)(C(=O)N(C)CCCCCCCC)OCC | TODGA;DMDOHEMA | 0.2;0.5 | Exxsol D80 | 12 | Ce(III) | Y; La(III); Ce(III); Pr(III); Nd(III); Sm(III); Eu(III); Gd(III); Tb(III); Dy(III); Pu(IV); Am(III) | Trace;Trace;Trace;Trace;Trace;Trace;Trace;Trace;Trace;Trace;Trace;Trace | HNO3 | 0.5 | SO3-Ph-BTP | O=S(=O)([O-])c7ccc(c5nnc(c4cccc(c3nnc(c1ccc(S(=O)(=O)[O-])cc1)c(c2ccc(S(=O)(=O)[O-])cc2)n3)n4)nc5c6ccc(S(=O)(=O)[O-])cc6)cc7 | 0.02004857 | 20 | 15 | 1 | 21.61636 | NO | Figure 3
Distribution of plutonium, americium and interfering fission products between nitric acid and a mixed organic phase of TODGA and DMDOHEMA in kerosene, and implications for the design of the “EURO-GANEX” process | M Carrott, A Geist, X Hères, S Lange, R Malmbeck, M Miguirditchian, G Modolo, A Wilden, R Taylor | 2015 | https://doi.org/10.1016/j.hydromet.2014.12.019 | 2 | CCCCCCCCN(CCCCCCCC)C(=O)COCC(=O)N(CCCCCCCC)CCCCCCCC.CCCCCCCCN(C)C(=O)C(CCCCCC)(C(=O)N(C)CCCCCCCC)OCC | TODGA;DMDOHEMA | 0.2;0.5 | Exxsol D80 | 12 | Ce(III) | Y; La(III); Ce(III); Pr(III); Nd(III); Sm(III); Eu(III); Gd(III); Tb(III); Dy(III); Pu(IV); Am(III) | Trace;Trace;Trace;Trace;Trace;Trace;Trace;Trace;Trace;Trace;Trace;Trace | HNO3 | 0.5 | SO3-Ph-BTP | O=S(=O)([O-])c7ccc(c5nnc(c4cccc(c3nnc(c1ccc(S(=O)(=O)[O-])cc1)c(c2ccc(S(=O)(=O)[O-])cc2)n3)n4)nc5c6ccc(S(=O)(=O)[O-])cc6)cc7 | 0.03002137 | 20 | 15 | 1 | 20.35615 | NO | Figure 3
Distribution of plutonium, americium and interfering fission products between nitric acid and a mixed organic phase of TODGA and DMDOHEMA in kerosene, and implications for the design of the “EURO-GANEX” process | M Carrott, A Geist, X Hères, S Lange, R Malmbeck, M Miguirditchian, G Modolo, A Wilden, R Taylor | 2015 | https://doi.org/10.1016/j.hydromet.2014.12.019 | 2 | CCCCCCCCN(CCCCCCCC)C(=O)COCC(=O)N(CCCCCCCC)CCCCCCCC.CCCCCCCCN(C)C(=O)C(CCCCCC)(C(=O)N(C)CCCCCCCC)OCC | TODGA;DMDOHEMA | 0.2;0.5 | Exxsol D80 | 12 | Ce(III) | Y; La(III); Ce(III); Pr(III); Nd(III); Sm(III); Eu(III); Gd(III); Tb(III); Dy(III); Pu(IV); Am(III) | Trace;Trace;Trace;Trace;Trace;Trace;Trace;Trace;Trace;Trace;Trace;Trace | HNO3 | 0.5 | SO3-Ph-BTP | O=S(=O)([O-])c7ccc(c5nnc(c4cccc(c3nnc(c1ccc(S(=O)(=O)[O-])cc1)c(c2ccc(S(=O)(=O)[O-])cc2)n3)n4)nc5c6ccc(S(=O)(=O)[O-])cc6)cc7 | 0.04811624 | 20 | 15 | 1 | 17.694 | NO | Figure 3
Distribution of plutonium, americium and interfering fission products between nitric acid and a mixed organic phase of TODGA and DMDOHEMA in kerosene, and implications for the design of the “EURO-GANEX” process | M Carrott, A Geist, X Hères, S Lange, R Malmbeck, M Miguirditchian, G Modolo, A Wilden, R Taylor | 2015 | https://doi.org/10.1016/j.hydromet.2014.12.019 | 2 | CCCCCCCCN(CCCCCCCC)C(=O)COCC(=O)N(CCCCCCCC)CCCCCCCC.CCCCCCCCN(C)C(=O)C(CCCCCC)(C(=O)N(C)CCCCCCCC)OCC | TODGA;DMDOHEMA | 0.2;0.5 | Exxsol D80 | 12 | Pr(III) | Y; La(III); Ce(III); Pr(III); Nd(III); Sm(III); Eu(III); Gd(III); Tb(III); Dy(III); Pu(IV); Am(III) | Trace;Trace;Trace;Trace;Trace;Trace;Trace;Trace;Trace;Trace;Trace;Trace | HNO3 | 0.5 | SO3-Ph-BTP | O=S(=O)([O-])c7ccc(c5nnc(c4cccc(c3nnc(c1ccc(S(=O)(=O)[O-])cc1)c(c2ccc(S(=O)(=O)[O-])cc2)n3)n4)nc5c6ccc(S(=O)(=O)[O-])cc6)cc7 | 0.01 | 20 | 15 | 1 | 31.30777 | NO | Figure 3
Distribution of plutonium, americium and interfering fission products between nitric acid and a mixed organic phase of TODGA and DMDOHEMA in kerosene, and implications for the design of the “EURO-GANEX” process | M Carrott, A Geist, X Hères, S Lange, R Malmbeck, M Miguirditchian, G Modolo, A Wilden, R Taylor | 2015 | https://doi.org/10.1016/j.hydromet.2014.12.019 | 2 | CCCCCCCCN(CCCCCCCC)C(=O)COCC(=O)N(CCCCCCCC)CCCCCCCC.CCCCCCCCN(C)C(=O)C(CCCCCC)(C(=O)N(C)CCCCCCCC)OCC | TODGA;DMDOHEMA | 0.2;0.5 | Exxsol D80 | 12 | Pr(III) | Y; La(III); Ce(III); Pr(III); Nd(III); Sm(III); Eu(III); Gd(III); Tb(III); Dy(III); Pu(IV); Am(III) | Trace;Trace;Trace;Trace;Trace;Trace;Trace;Trace;Trace;Trace;Trace;Trace | HNO3 | 0.5 | SO3-Ph-BTP | O=S(=O)([O-])c7ccc(c5nnc(c4cccc(c3nnc(c1ccc(S(=O)(=O)[O-])cc1)c(c2ccc(S(=O)(=O)[O-])cc2)n3)n4)nc5c6ccc(S(=O)(=O)[O-])cc6)cc7 | 0.02012887 | 20 | 15 | 1 | 24.86865 | NO | Figure 3
Distribution of plutonium, americium and interfering fission products between nitric acid and a mixed organic phase of TODGA and DMDOHEMA in kerosene, and implications for the design of the “EURO-GANEX” process | M Carrott, A Geist, X Hères, S Lange, R Malmbeck, M Miguirditchian, G Modolo, A Wilden, R Taylor | 2015 | https://doi.org/10.1016/j.hydromet.2014.12.019 | 2 | CCCCCCCCN(CCCCCCCC)C(=O)COCC(=O)N(CCCCCCCC)CCCCCCCC.CCCCCCCCN(C)C(=O)C(CCCCCC)(C(=O)N(C)CCCCCCCC)OCC | TODGA;DMDOHEMA | 0.2;0.5 | Exxsol D80 | 12 | Pr(III) | Y; La(III); Ce(III); Pr(III); Nd(III); Sm(III); Eu(III); Gd(III); Tb(III); Dy(III); Pu(IV); Am(III) | Trace;Trace;Trace;Trace;Trace;Trace;Trace;Trace;Trace;Trace;Trace;Trace | HNO3 | 0.5 | SO3-Ph-BTP | O=S(=O)([O-])c7ccc(c5nnc(c4cccc(c3nnc(c1ccc(S(=O)(=O)[O-])cc1)c(c2ccc(S(=O)(=O)[O-])cc2)n3)n4)nc5c6ccc(S(=O)(=O)[O-])cc6)cc7 | 0.03002137 | 20 | 15 | 1 | 21.83386 | NO | Figure 3
Distribution of plutonium, americium and interfering fission products between nitric acid and a mixed organic phase of TODGA and DMDOHEMA in kerosene, and implications for the design of the “EURO-GANEX” process | M Carrott, A Geist, X Hères, S Lange, R Malmbeck, M Miguirditchian, G Modolo, A Wilden, R Taylor | 2015 | https://doi.org/10.1016/j.hydromet.2014.12.019 | 2 | CCCCCCCCN(CCCCCCCC)C(=O)COCC(=O)N(CCCCCCCC)CCCCCCCC.CCCCCCCCN(C)C(=O)C(CCCCCC)(C(=O)N(C)CCCCCCCC)OCC | TODGA;DMDOHEMA | 0.2;0.5 | Exxsol D80 | 12 | Pr(III) | Y; La(III); Ce(III); Pr(III); Nd(III); Sm(III); Eu(III); Gd(III); Tb(III); Dy(III); Pu(IV); Am(III) | Trace;Trace;Trace;Trace;Trace;Trace;Trace;Trace;Trace;Trace;Trace;Trace | HNO3 | 0.5 | SO3-Ph-BTP | O=S(=O)([O-])c7ccc(c5nnc(c4cccc(c3nnc(c1ccc(S(=O)(=O)[O-])cc1)c(c2ccc(S(=O)(=O)[O-])cc2)n3)n4)nc5c6ccc(S(=O)(=O)[O-])cc6)cc7 | 0.04811624 | 20 | 15 | 1 | 18.41694 | NO | Figure 3
Distribution of plutonium, americium and interfering fission products between nitric acid and a mixed organic phase of TODGA and DMDOHEMA in kerosene, and implications for the design of the “EURO-GANEX” process | M Carrott, A Geist, X Hères, S Lange, R Malmbeck, M Miguirditchian, G Modolo, A Wilden, R Taylor | 2015 | https://doi.org/10.1016/j.hydromet.2014.12.019 | 2 | CCCCCCCCN(CCCCCCCC)C(=O)COCC(=O)N(CCCCCCCC)CCCCCCCC.CCCCCCCCN(C)C(=O)C(CCCCCC)(C(=O)N(C)CCCCCCCC)OCC | TODGA;DMDOHEMA | 0.2;0.5 | Exxsol D80 | 12 | Nd(III) | Y; La(III); Ce(III); Pr(III); Nd(III); Sm(III); Eu(III); Gd(III); Tb(III); Dy(III); Pu(IV); Am(III) | Trace;Trace;Trace;Trace;Trace;Trace;Trace;Trace;Trace;Trace;Trace;Trace | HNO3 | 0.5 | SO3-Ph-BTP | O=S(=O)([O-])c7ccc(c5nnc(c4cccc(c3nnc(c1ccc(S(=O)(=O)[O-])cc1)c(c2ccc(S(=O)(=O)[O-])cc2)n3)n4)nc5c6ccc(S(=O)(=O)[O-])cc6)cc7 | 0.01 | 20 | 15 | 1 | 37.867 | NO | Figure 3
Distribution of plutonium, americium and interfering fission products between nitric acid and a mixed organic phase of TODGA and DMDOHEMA in kerosene, and implications for the design of the “EURO-GANEX” process | M Carrott, A Geist, X Hères, S Lange, R Malmbeck, M Miguirditchian, G Modolo, A Wilden, R Taylor | 2015 | https://doi.org/10.1016/j.hydromet.2014.12.019 | 2 | CCCCCCCCN(CCCCCCCC)C(=O)COCC(=O)N(CCCCCCCC)CCCCCCCC.CCCCCCCCN(C)C(=O)C(CCCCCC)(C(=O)N(C)CCCCCCCC)OCC | TODGA;DMDOHEMA | 0.2;0.5 | Exxsol D80 | 12 | Nd(III) | Y; La(III); Ce(III); Pr(III); Nd(III); Sm(III); Eu(III); Gd(III); Tb(III); Dy(III); Pu(IV); Am(III) | Trace;Trace;Trace;Trace;Trace;Trace;Trace;Trace;Trace;Trace;Trace;Trace | HNO3 | 0.5 | SO3-Ph-BTP | O=S(=O)([O-])c7ccc(c5nnc(c4cccc(c3nnc(c1ccc(S(=O)(=O)[O-])cc1)c(c2ccc(S(=O)(=O)[O-])cc2)n3)n4)nc5c6ccc(S(=O)(=O)[O-])cc6)cc7 | 0.02004857 | 20 | 15 | 1 | 30.07883 | NO | Figure 3
Distribution of plutonium, americium and interfering fission products between nitric acid and a mixed organic phase of TODGA and DMDOHEMA in kerosene, and implications for the design of the “EURO-GANEX” process | M Carrott, A Geist, X Hères, S Lange, R Malmbeck, M Miguirditchian, G Modolo, A Wilden, R Taylor | 2015 | https://doi.org/10.1016/j.hydromet.2014.12.019 | 2 | CCCCCCCCN(CCCCCCCC)C(=O)COCC(=O)N(CCCCCCCC)CCCCCCCC.CCCCCCCCN(C)C(=O)C(CCCCCC)(C(=O)N(C)CCCCCCCC)OCC | TODGA;DMDOHEMA | 0.2;0.5 | Exxsol D80 | 12 | Nd(III) | Y; La(III); Ce(III); Pr(III); Nd(III); Sm(III); Eu(III); Gd(III); Tb(III); Dy(III); Pu(IV); Am(III) | Trace;Trace;Trace;Trace;Trace;Trace;Trace;Trace;Trace;Trace;Trace;Trace | HNO3 | 0.5 | SO3-Ph-BTP | O=S(=O)([O-])c7ccc(c5nnc(c4cccc(c3nnc(c1ccc(S(=O)(=O)[O-])cc1)c(c2ccc(S(=O)(=O)[O-])cc2)n3)n4)nc5c6ccc(S(=O)(=O)[O-])cc6)cc7 | 0.03002137 | 20 | 15 | 1 | 27.21339 | NO | Figure 3
Distribution of plutonium, americium and interfering fission products between nitric acid and a mixed organic phase of TODGA and DMDOHEMA in kerosene, and implications for the design of the “EURO-GANEX” process | M Carrott, A Geist, X Hères, S Lange, R Malmbeck, M Miguirditchian, G Modolo, A Wilden, R Taylor | 2015 | https://doi.org/10.1016/j.hydromet.2014.12.019 | 2 | CCCCCCCCN(CCCCCCCC)C(=O)COCC(=O)N(CCCCCCCC)CCCCCCCC.CCCCCCCCN(C)C(=O)C(CCCCCC)(C(=O)N(C)CCCCCCCC)OCC | TODGA;DMDOHEMA | 0.2;0.5 | Exxsol D80 | 12 | Nd(III) | Y; La(III); Ce(III); Pr(III); Nd(III); Sm(III); Eu(III); Gd(III); Tb(III); Dy(III); Pu(IV); Am(III) | Trace;Trace;Trace;Trace;Trace;Trace;Trace;Trace;Trace;Trace;Trace;Trace | HNO3 | 0.5 | SO3-Ph-BTP | O=S(=O)([O-])c7ccc(c5nnc(c4cccc(c3nnc(c1ccc(S(=O)(=O)[O-])cc1)c(c2ccc(S(=O)(=O)[O-])cc2)n3)n4)nc5c6ccc(S(=O)(=O)[O-])cc6)cc7 | 0.04811624 | 20 | 15 | 1 | 18.97846 | NO | Figure 3
Distribution of plutonium, americium and interfering fission products between nitric acid and a mixed organic phase of TODGA and DMDOHEMA in kerosene, and implications for the design of the “EURO-GANEX” process | M Carrott, A Geist, X Hères, S Lange, R Malmbeck, M Miguirditchian, G Modolo, A Wilden, R Taylor | 2015 | https://doi.org/10.1016/j.hydromet.2014.12.019 | 2 | CCCCCCCCN(CCCCCCCC)C(=O)COCC(=O)N(CCCCCCCC)CCCCCCCC.CCCCCCCCN(C)C(=O)C(CCCCCC)(C(=O)N(C)CCCCCCCC)OCC | TODGA;DMDOHEMA | 0.2;0.5 | Exxsol D80 | 12 | Sm(III) | Y; La(III); Ce(III); Pr(III); Nd(III); Sm(III); Eu(III); Gd(III); Tb(III); Dy(III); Pu(IV); Am(III) | Trace;Trace;Trace;Trace;Trace;Trace;Trace;Trace;Trace;Trace;Trace;Trace | HNO3 | 0.5 | SO3-Ph-BTP | O=S(=O)([O-])c7ccc(c5nnc(c4cccc(c3nnc(c1ccc(S(=O)(=O)[O-])cc1)c(c2ccc(S(=O)(=O)[O-])cc2)n3)n4)nc5c6ccc(S(=O)(=O)[O-])cc6)cc7 | 0.009972626 | 20 | 15 | 1 | 69.10399 | NO | Figure 3
Distribution of plutonium, americium and interfering fission products between nitric acid and a mixed organic phase of TODGA and DMDOHEMA in kerosene, and implications for the design of the “EURO-GANEX” process | M Carrott, A Geist, X Hères, S Lange, R Malmbeck, M Miguirditchian, G Modolo, A Wilden, R Taylor | 2015 | https://doi.org/10.1016/j.hydromet.2014.12.019 | 2 | CCCCCCCCN(CCCCCCCC)C(=O)COCC(=O)N(CCCCCCCC)CCCCCCCC.CCCCCCCCN(C)C(=O)C(CCCCCC)(C(=O)N(C)CCCCCCCC)OCC | TODGA;DMDOHEMA | 0.2;0.5 | Exxsol D80 | 12 | Sm(III) | Y; La(III); Ce(III); Pr(III); Nd(III); Sm(III); Eu(III); Gd(III); Tb(III); Dy(III); Pu(IV); Am(III) | Trace;Trace;Trace;Trace;Trace;Trace;Trace;Trace;Trace;Trace;Trace;Trace | HNO3 | 0.5 | SO3-Ph-BTP | O=S(=O)([O-])c7ccc(c5nnc(c4cccc(c3nnc(c1ccc(S(=O)(=O)[O-])cc1)c(c2ccc(S(=O)(=O)[O-])cc2)n3)n4)nc5c6ccc(S(=O)(=O)[O-])cc6)cc7 | 0.01997999 | 20 | 15 | 1 | 43.47713 | NO | Figure 3
Distribution of plutonium, americium and interfering fission products between nitric acid and a mixed organic phase of TODGA and DMDOHEMA in kerosene, and implications for the design of the “EURO-GANEX” process | M Carrott, A Geist, X Hères, S Lange, R Malmbeck, M Miguirditchian, G Modolo, A Wilden, R Taylor | 2015 | https://doi.org/10.1016/j.hydromet.2014.12.019 | 2 | CCCCCCCCN(CCCCCCCC)C(=O)COCC(=O)N(CCCCCCCC)CCCCCCCC.CCCCCCCCN(C)C(=O)C(CCCCCC)(C(=O)N(C)CCCCCCCC)OCC | TODGA;DMDOHEMA | 0.2;0.5 | Exxsol D80 | 12 | Sm(III) | Y; La(III); Ce(III); Pr(III); Nd(III); Sm(III); Eu(III); Gd(III); Tb(III); Dy(III); Pu(IV); Am(III) | Trace;Trace;Trace;Trace;Trace;Trace;Trace;Trace;Trace;Trace;Trace;Trace | HNO3 | 0.5 | SO3-Ph-BTP | O=S(=O)([O-])c7ccc(c5nnc(c4cccc(c3nnc(c1ccc(S(=O)(=O)[O-])cc1)c(c2ccc(S(=O)(=O)[O-])cc2)n3)n4)nc5c6ccc(S(=O)(=O)[O-])cc6)cc7 | 0.03001794 | 20 | 15 | 1 | 25.98115 | NO | Figure 3
Distribution of plutonium, americium and interfering fission products between nitric acid and a mixed organic phase of TODGA and DMDOHEMA in kerosene, and implications for the design of the “EURO-GANEX” process | M Carrott, A Geist, X Hères, S Lange, R Malmbeck, M Miguirditchian, G Modolo, A Wilden, R Taylor | 2015 | https://doi.org/10.1016/j.hydromet.2014.12.019 | 2 | CCCCCCCCN(CCCCCCCC)C(=O)COCC(=O)N(CCCCCCCC)CCCCCCCC.CCCCCCCCN(C)C(=O)C(CCCCCC)(C(=O)N(C)CCCCCCCC)OCC | TODGA;DMDOHEMA | 0.2;0.5 | Exxsol D80 | 12 | Sm(III) | Y; La(III); Ce(III); Pr(III); Nd(III); Sm(III); Eu(III); Gd(III); Tb(III); Dy(III); Pu(IV); Am(III) | Trace;Trace;Trace;Trace;Trace;Trace;Trace;Trace;Trace;Trace;Trace;Trace | HNO3 | 0.5 | SO3-Ph-BTP | O=S(=O)([O-])c7ccc(c5nnc(c4cccc(c3nnc(c1ccc(S(=O)(=O)[O-])cc1)c(c2ccc(S(=O)(=O)[O-])cc2)n3)n4)nc5c6ccc(S(=O)(=O)[O-])cc6)cc7 | 0.04796809 | 20 | 15 | 1 | 13.0326 | NO | Figure 3
Distribution of plutonium, americium and interfering fission products between nitric acid and a mixed organic phase of TODGA and DMDOHEMA in kerosene, and implications for the design of the “EURO-GANEX” process | M Carrott, A Geist, X Hères, S Lange, R Malmbeck, M Miguirditchian, G Modolo, A Wilden, R Taylor | 2015 | https://doi.org/10.1016/j.hydromet.2014.12.019 | 2 | CCCCCCCCN(CCCCCCCC)C(=O)COCC(=O)N(CCCCCCCC)CCCCCCCC.CCCCCCCCN(C)C(=O)C(CCCCCC)(C(=O)N(C)CCCCCCCC)OCC | TODGA;DMDOHEMA | 0.2;0.5 | Exxsol D80 | 12 | Eu(III) | Y; La(III); Ce(III); Pr(III); Nd(III); Sm(III); Eu(III); Gd(III); Tb(III); Dy(III); Pu(IV); Am(III) | Trace;Trace;Trace;Trace;Trace;Trace;Trace;Trace;Trace;Trace;Trace;Trace | HNO3 | 0.5 | SO3-Ph-BTP | O=S(=O)([O-])c7ccc(c5nnc(c4cccc(c3nnc(c1ccc(S(=O)(=O)[O-])cc1)c(c2ccc(S(=O)(=O)[O-])cc2)n3)n4)nc5c6ccc(S(=O)(=O)[O-])cc6)cc7 | 0.01001372 | 20 | 15 | 1 | 78.19297 | NO | Figure 3
Distribution of plutonium, americium and interfering fission products between nitric acid and a mixed organic phase of TODGA and DMDOHEMA in kerosene, and implications for the design of the “EURO-GANEX” process | M Carrott, A Geist, X Hères, S Lange, R Malmbeck, M Miguirditchian, G Modolo, A Wilden, R Taylor | 2015 | https://doi.org/10.1016/j.hydromet.2014.12.019 | 2 | CCCCCCCCN(CCCCCCCC)C(=O)COCC(=O)N(CCCCCCCC)CCCCCCCC.CCCCCCCCN(C)C(=O)C(CCCCCC)(C(=O)N(C)CCCCCCCC)OCC | TODGA;DMDOHEMA | 0.2;0.5 | Exxsol D80 | 12 | Eu(III) | Y; La(III); Ce(III); Pr(III); Nd(III); Sm(III); Eu(III); Gd(III); Tb(III); Dy(III); Pu(IV); Am(III) | Trace;Trace;Trace;Trace;Trace;Trace;Trace;Trace;Trace;Trace;Trace;Trace | HNO3 | 0.5 | SO3-Ph-BTP | O=S(=O)([O-])c7ccc(c5nnc(c4cccc(c3nnc(c1ccc(S(=O)(=O)[O-])cc1)c(c2ccc(S(=O)(=O)[O-])cc2)n3)n4)nc5c6ccc(S(=O)(=O)[O-])cc6)cc7 | 0.01997999 | 20 | 15 | 1 | 33.60931 | NO | Figure 3
Distribution of plutonium, americium and interfering fission products between nitric acid and a mixed organic phase of TODGA and DMDOHEMA in kerosene, and implications for the design of the “EURO-GANEX” process | M Carrott, A Geist, X Hères, S Lange, R Malmbeck, M Miguirditchian, G Modolo, A Wilden, R Taylor | 2015 | https://doi.org/10.1016/j.hydromet.2014.12.019 | 2 | CCCCCCCCN(CCCCCCCC)C(=O)COCC(=O)N(CCCCCCCC)CCCCCCCC.CCCCCCCCN(C)C(=O)C(CCCCCC)(C(=O)N(C)CCCCCCCC)OCC | TODGA;DMDOHEMA | 0.2;0.5 | Exxsol D80 | 12 | Eu(III) | Y; La(III); Ce(III); Pr(III); Nd(III); Sm(III); Eu(III); Gd(III); Tb(III); Dy(III); Pu(IV); Am(III) | Trace;Trace;Trace;Trace;Trace;Trace;Trace;Trace;Trace;Trace;Trace;Trace | HNO3 | 0.5 | SO3-Ph-BTP | O=S(=O)([O-])c7ccc(c5nnc(c4cccc(c3nnc(c1ccc(S(=O)(=O)[O-])cc1)c(c2ccc(S(=O)(=O)[O-])cc2)n3)n4)nc5c6ccc(S(=O)(=O)[O-])cc6)cc7 | 0.03001794 | 20 | 15 | 1 | 17.74976 | NO | Figure 3
Distribution of plutonium, americium and interfering fission products between nitric acid and a mixed organic phase of TODGA and DMDOHEMA in kerosene, and implications for the design of the “EURO-GANEX” process | M Carrott, A Geist, X Hères, S Lange, R Malmbeck, M Miguirditchian, G Modolo, A Wilden, R Taylor | 2015 | https://doi.org/10.1016/j.hydromet.2014.12.019 | 2 | CCCCCCCCN(CCCCCCCC)C(=O)COCC(=O)N(CCCCCCCC)CCCCCCCC.CCCCCCCCN(C)C(=O)C(CCCCCC)(C(=O)N(C)CCCCCCCC)OCC | TODGA;DMDOHEMA | 0.2;0.5 | Exxsol D80 | 12 | Eu(III) | Y; La(III); Ce(III); Pr(III); Nd(III); Sm(III); Eu(III); Gd(III); Tb(III); Dy(III); Pu(IV); Am(III) | Trace;Trace;Trace;Trace;Trace;Trace;Trace;Trace;Trace;Trace;Trace;Trace | HNO3 | 0.5 | SO3-Ph-BTP | O=S(=O)([O-])c7ccc(c5nnc(c4cccc(c3nnc(c1ccc(S(=O)(=O)[O-])cc1)c(c2ccc(S(=O)(=O)[O-])cc2)n3)n4)nc5c6ccc(S(=O)(=O)[O-])cc6)cc7 | 0.04796809 | 20 | 15 | 1 | 8.812379 | NO | Figure 3
Distribution of plutonium, americium and interfering fission products between nitric acid and a mixed organic phase of TODGA and DMDOHEMA in kerosene, and implications for the design of the “EURO-GANEX” process | M Carrott, A Geist, X Hères, S Lange, R Malmbeck, M Miguirditchian, G Modolo, A Wilden, R Taylor | 2015 | https://doi.org/10.1016/j.hydromet.2014.12.019 | 2 | CCCCCCCCN(CCCCCCCC)C(=O)COCC(=O)N(CCCCCCCC)CCCCCCCC.CCCCCCCCN(C)C(=O)C(CCCCCC)(C(=O)N(C)CCCCCCCC)OCC | TODGA;DMDOHEMA | 0.2;0.5 | Exxsol D80 | 12 | Eu(III) | Y; La(III); Ce(III); Pr(III); Nd(III); Sm(III); Eu(III); Gd(III); Tb(III); Dy(III); Pu(IV); Am(III) | Trace;Trace;Trace;Trace;Trace;Trace;Trace;Trace;Trace;Trace;Trace;Trace | HNO3 | 0.5 | SO3-Ph-BTP | O=S(=O)([O-])c7ccc(c5nnc(c4cccc(c3nnc(c1ccc(S(=O)(=O)[O-])cc1)c(c2ccc(S(=O)(=O)[O-])cc2)n3)n4)nc5c6ccc(S(=O)(=O)[O-])cc6)cc7 | 0.009972626 | 20 | 15 | 1 | 57.41247 | NO | Figure 3
Distribution of plutonium, americium and interfering fission products between nitric acid and a mixed organic phase of TODGA and DMDOHEMA in kerosene, and implications for the design of the “EURO-GANEX” process | M Carrott, A Geist, X Hères, S Lange, R Malmbeck, M Miguirditchian, G Modolo, A Wilden, R Taylor | 2015 | https://doi.org/10.1016/j.hydromet.2014.12.019 | 2 | CCCCCCCCN(CCCCCCCC)C(=O)COCC(=O)N(CCCCCCCC)CCCCCCCC.CCCCCCCCN(C)C(=O)C(CCCCCC)(C(=O)N(C)CCCCCCCC)OCC | TODGA;DMDOHEMA | 0.2;0.5 | Exxsol D80 | 12 | Eu(III) | Y; La(III); Ce(III); Pr(III); Nd(III); Sm(III); Eu(III); Gd(III); Tb(III); Dy(III); Pu(IV); Am(III) | Trace;Trace;Trace;Trace;Trace;Trace;Trace;Trace;Trace;Trace;Trace;Trace | HNO3 | 0.5 | SO3-Ph-BTP | O=S(=O)([O-])c7ccc(c5nnc(c4cccc(c3nnc(c1ccc(S(=O)(=O)[O-])cc1)c(c2ccc(S(=O)(=O)[O-])cc2)n3)n4)nc5c6ccc(S(=O)(=O)[O-])cc6)cc7 | 0.01997999 | 20 | 15 | 1 | 27.35386 | NO | Figure 3
Distribution of plutonium, americium and interfering fission products between nitric acid and a mixed organic phase of TODGA and DMDOHEMA in kerosene, and implications for the design of the “EURO-GANEX” process | M Carrott, A Geist, X Hères, S Lange, R Malmbeck, M Miguirditchian, G Modolo, A Wilden, R Taylor | 2015 | https://doi.org/10.1016/j.hydromet.2014.12.019 | 2 | CCCCCCCCN(CCCCCCCC)C(=O)COCC(=O)N(CCCCCCCC)CCCCCCCC.CCCCCCCCN(C)C(=O)C(CCCCCC)(C(=O)N(C)CCCCCCCC)OCC | TODGA;DMDOHEMA | 0.2;0.5 | Exxsol D80 | 12 | Eu(III) | Y; La(III); Ce(III); Pr(III); Nd(III); Sm(III); Eu(III); Gd(III); Tb(III); Dy(III); Pu(IV); Am(III) | Trace;Trace;Trace;Trace;Trace;Trace;Trace;Trace;Trace;Trace;Trace;Trace | HNO3 | 0.5 | SO3-Ph-BTP | O=S(=O)([O-])c7ccc(c5nnc(c4cccc(c3nnc(c1ccc(S(=O)(=O)[O-])cc1)c(c2ccc(S(=O)(=O)[O-])cc2)n3)n4)nc5c6ccc(S(=O)(=O)[O-])cc6)cc7 | 0.03001794 | 20 | 15 | 1 | 15.84893 | NO | Figure 3
Distribution of plutonium, americium and interfering fission products between nitric acid and a mixed organic phase of TODGA and DMDOHEMA in kerosene, and implications for the design of the “EURO-GANEX” process | M Carrott, A Geist, X Hères, S Lange, R Malmbeck, M Miguirditchian, G Modolo, A Wilden, R Taylor | 2015 | https://doi.org/10.1016/j.hydromet.2014.12.019 | 2 | CCCCCCCCN(CCCCCCCC)C(=O)COCC(=O)N(CCCCCCCC)CCCCCCCC.CCCCCCCCN(C)C(=O)C(CCCCCC)(C(=O)N(C)CCCCCCCC)OCC | TODGA;DMDOHEMA | 0.2;0.5 | Exxsol D80 | 12 | Eu(III) | Y; La(III); Ce(III); Pr(III); Nd(III); Sm(III); Eu(III); Gd(III); Tb(III); Dy(III); Pu(IV); Am(III) | Trace;Trace;Trace;Trace;Trace;Trace;Trace;Trace;Trace;Trace;Trace;Trace | HNO3 | 0.5 | SO3-Ph-BTP | O=S(=O)([O-])c7ccc(c5nnc(c4cccc(c3nnc(c1ccc(S(=O)(=O)[O-])cc1)c(c2ccc(S(=O)(=O)[O-])cc2)n3)n4)nc5c6ccc(S(=O)(=O)[O-])cc6)cc7 | 0.04796809 | 20 | 15 | 1 | 8.903591 | NO | Figure 3
Distribution of plutonium, americium and interfering fission products between nitric acid and a mixed organic phase of TODGA and DMDOHEMA in kerosene, and implications for the design of the “EURO-GANEX” process | M Carrott, A Geist, X Hères, S Lange, R Malmbeck, M Miguirditchian, G Modolo, A Wilden, R Taylor | 2015 | https://doi.org/10.1016/j.hydromet.2014.12.019 | 2 | CCCCCCCCN(CCCCCCCC)C(=O)COCC(=O)N(CCCCCCCC)CCCCCCCC.CCCCCCCCN(C)C(=O)C(CCCCCC)(C(=O)N(C)CCCCCCCC)OCC | TODGA;DMDOHEMA | 0.2;0.5 | Exxsol D80 | 12 | Gd(III) | Y; La(III); Ce(III); Pr(III); Nd(III); Sm(III); Eu(III); Gd(III); Tb(III); Dy(III); Pu(IV); Am(III) | Trace;Trace;Trace;Trace;Trace;Trace;Trace;Trace;Trace;Trace;Trace;Trace | HNO3 | 0.5 | SO3-Ph-BTP | O=S(=O)([O-])c7ccc(c5nnc(c4cccc(c3nnc(c1ccc(S(=O)(=O)[O-])cc1)c(c2ccc(S(=O)(=O)[O-])cc2)n3)n4)nc5c6ccc(S(=O)(=O)[O-])cc6)cc7 | 0.009972626 | 20 | 15 | 1 | 66.31548 | NO | Figure 3
Distribution of plutonium, americium and interfering fission products between nitric acid and a mixed organic phase of TODGA and DMDOHEMA in kerosene, and implications for the design of the “EURO-GANEX” process | M Carrott, A Geist, X Hères, S Lange, R Malmbeck, M Miguirditchian, G Modolo, A Wilden, R Taylor | 2015 | https://doi.org/10.1016/j.hydromet.2014.12.019 | 2 | CCCCCCCCN(CCCCCCCC)C(=O)COCC(=O)N(CCCCCCCC)CCCCCCCC.CCCCCCCCN(C)C(=O)C(CCCCCC)(C(=O)N(C)CCCCCCCC)OCC | TODGA;DMDOHEMA | 0.2;0.5 | Exxsol D80 | 12 | Gd(III) | Y; La(III); Ce(III); Pr(III); Nd(III); Sm(III); Eu(III); Gd(III); Tb(III); Dy(III); Pu(IV); Am(III) | Trace;Trace;Trace;Trace;Trace;Trace;Trace;Trace;Trace;Trace;Trace;Trace | HNO3 | 0.5 | SO3-Ph-BTP | O=S(=O)([O-])c7ccc(c5nnc(c4cccc(c3nnc(c1ccc(S(=O)(=O)[O-])cc1)c(c2ccc(S(=O)(=O)[O-])cc2)n3)n4)nc5c6ccc(S(=O)(=O)[O-])cc6)cc7 | 0.01997999 | 20 | 15 | 1 | 27.07364 | NO | Figure 3
Distribution of plutonium, americium and interfering fission products between nitric acid and a mixed organic phase of TODGA and DMDOHEMA in kerosene, and implications for the design of the “EURO-GANEX” process | M Carrott, A Geist, X Hères, S Lange, R Malmbeck, M Miguirditchian, G Modolo, A Wilden, R Taylor | 2015 | https://doi.org/10.1016/j.hydromet.2014.12.019 | 2 | CCCCCCCCN(CCCCCCCC)C(=O)COCC(=O)N(CCCCCCCC)CCCCCCCC.CCCCCCCCN(C)C(=O)C(CCCCCC)(C(=O)N(C)CCCCCCCC)OCC | TODGA;DMDOHEMA | 0.2;0.5 | Exxsol D80 | 12 | Gd(III) | Y; La(III); Ce(III); Pr(III); Nd(III); Sm(III); Eu(III); Gd(III); Tb(III); Dy(III); Pu(IV); Am(III) | Trace;Trace;Trace;Trace;Trace;Trace;Trace;Trace;Trace;Trace;Trace;Trace | HNO3 | 0.5 | SO3-Ph-BTP | O=S(=O)([O-])c7ccc(c5nnc(c4cccc(c3nnc(c1ccc(S(=O)(=O)[O-])cc1)c(c2ccc(S(=O)(=O)[O-])cc2)n3)n4)nc5c6ccc(S(=O)(=O)[O-])cc6)cc7 | 0.03001794 | 20 | 15 | 1 | 14.89936 | NO | Figure 3
Distribution of plutonium, americium and interfering fission products between nitric acid and a mixed organic phase of TODGA and DMDOHEMA in kerosene, and implications for the design of the “EURO-GANEX” process | M Carrott, A Geist, X Hères, S Lange, R Malmbeck, M Miguirditchian, G Modolo, A Wilden, R Taylor | 2015 | https://doi.org/10.1016/j.hydromet.2014.12.019 | 2 | CCCCCCCCN(CCCCCCCC)C(=O)COCC(=O)N(CCCCCCCC)CCCCCCCC.CCCCCCCCN(C)C(=O)C(CCCCCC)(C(=O)N(C)CCCCCCCC)OCC | TODGA;DMDOHEMA | 0.2;0.5 | Exxsol D80 | 12 | Gd(III) | Y; La(III); Ce(III); Pr(III); Nd(III); Sm(III); Eu(III); Gd(III); Tb(III); Dy(III); Pu(IV); Am(III) | Trace;Trace;Trace;Trace;Trace;Trace;Trace;Trace;Trace;Trace;Trace;Trace | HNO3 | 0.5 | SO3-Ph-BTP | O=S(=O)([O-])c7ccc(c5nnc(c4cccc(c3nnc(c1ccc(S(=O)(=O)[O-])cc1)c(c2ccc(S(=O)(=O)[O-])cc2)n3)n4)nc5c6ccc(S(=O)(=O)[O-])cc6)cc7 | 0.04796809 | 20 | 15 | 1 | 7.246432 | NO | Figure 3
Distribution of plutonium, americium and interfering fission products between nitric acid and a mixed organic phase of TODGA and DMDOHEMA in kerosene, and implications for the design of the “EURO-GANEX” process | M Carrott, A Geist, X Hères, S Lange, R Malmbeck, M Miguirditchian, G Modolo, A Wilden, R Taylor | 2015 | https://doi.org/10.1016/j.hydromet.2014.12.019 | 2 | CCCCCCCCN(CCCCCCCC)C(=O)COCC(=O)N(CCCCCCCC)CCCCCCCC.CCCCCCCCN(C)C(=O)C(CCCCCC)(C(=O)N(C)CCCCCCCC)OCC | TODGA;DMDOHEMA | 0.2;0.5 | Exxsol D80 | 12 | Tb(III) | Y; La(III); Ce(III); Pr(III); Nd(III); Sm(III); Eu(III); Gd(III); Tb(III); Dy(III); Pu(IV); Am(III) | Trace;Trace;Trace;Trace;Trace;Trace;Trace;Trace;Trace;Trace;Trace;Trace | HNO3 | 0.5 | SO3-Ph-BTP | O=S(=O)([O-])c7ccc(c5nnc(c4cccc(c3nnc(c1ccc(S(=O)(=O)[O-])cc1)c(c2ccc(S(=O)(=O)[O-])cc2)n3)n4)nc5c6ccc(S(=O)(=O)[O-])cc6)cc7 | 0.009972626 | 20 | 15 | 1 | 42.5909 | NO | Figure 3
Distribution of plutonium, americium and interfering fission products between nitric acid and a mixed organic phase of TODGA and DMDOHEMA in kerosene, and implications for the design of the “EURO-GANEX” process | M Carrott, A Geist, X Hères, S Lange, R Malmbeck, M Miguirditchian, G Modolo, A Wilden, R Taylor | 2015 | https://doi.org/10.1016/j.hydromet.2014.12.019 | 2 | CCCCCCCCN(CCCCCCCC)C(=O)COCC(=O)N(CCCCCCCC)CCCCCCCC.CCCCCCCCN(C)C(=O)C(CCCCCC)(C(=O)N(C)CCCCCCCC)OCC | TODGA;DMDOHEMA | 0.2;0.5 | Exxsol D80 | 12 | Tb(III) | Y; La(III); Ce(III); Pr(III); Nd(III); Sm(III); Eu(III); Gd(III); Tb(III); Dy(III); Pu(IV); Am(III) | Trace;Trace;Trace;Trace;Trace;Trace;Trace;Trace;Trace;Trace;Trace;Trace | HNO3 | 0.5 | SO3-Ph-BTP | O=S(=O)([O-])c7ccc(c5nnc(c4cccc(c3nnc(c1ccc(S(=O)(=O)[O-])cc1)c(c2ccc(S(=O)(=O)[O-])cc2)n3)n4)nc5c6ccc(S(=O)(=O)[O-])cc6)cc7 | 0.01997999 | 20 | 15 | 1 | 14.59566 | NO | Figure 3
Distribution of plutonium, americium and interfering fission products between nitric acid and a mixed organic phase of TODGA and DMDOHEMA in kerosene, and implications for the design of the “EURO-GANEX” process | M Carrott, A Geist, X Hères, S Lange, R Malmbeck, M Miguirditchian, G Modolo, A Wilden, R Taylor | 2015 | https://doi.org/10.1016/j.hydromet.2014.12.019 | 2 | CCCCCCCCN(CCCCCCCC)C(=O)COCC(=O)N(CCCCCCCC)CCCCCCCC.CCCCCCCCN(C)C(=O)C(CCCCCC)(C(=O)N(C)CCCCCCCC)OCC | TODGA;DMDOHEMA | 0.2;0.5 | Exxsol D80 | 12 | Tb(III) | Y; La(III); Ce(III); Pr(III); Nd(III); Sm(III); Eu(III); Gd(III); Tb(III); Dy(III); Pu(IV); Am(III) | Trace;Trace;Trace;Trace;Trace;Trace;Trace;Trace;Trace;Trace;Trace;Trace | HNO3 | 0.5 | SO3-Ph-BTP | O=S(=O)([O-])c7ccc(c5nnc(c4cccc(c3nnc(c1ccc(S(=O)(=O)[O-])cc1)c(c2ccc(S(=O)(=O)[O-])cc2)n3)n4)nc5c6ccc(S(=O)(=O)[O-])cc6)cc7 | 0.03001794 | 20 | 15 | 1 | 7.246432 | NO | Figure 3
Distribution of plutonium, americium and interfering fission products between nitric acid and a mixed organic phase of TODGA and DMDOHEMA in kerosene, and implications for the design of the “EURO-GANEX” process | M Carrott, A Geist, X Hères, S Lange, R Malmbeck, M Miguirditchian, G Modolo, A Wilden, R Taylor | 2015 | https://doi.org/10.1016/j.hydromet.2014.12.019 | 2 | CCCCCCCCN(CCCCCCCC)C(=O)COCC(=O)N(CCCCCCCC)CCCCCCCC.CCCCCCCCN(C)C(=O)C(CCCCCC)(C(=O)N(C)CCCCCCCC)OCC | TODGA;DMDOHEMA | 0.2;0.5 | Exxsol D80 | 12 | Tb(III) | Y; La(III); Ce(III); Pr(III); Nd(III); Sm(III); Eu(III); Gd(III); Tb(III); Dy(III); Pu(IV); Am(III) | Trace;Trace;Trace;Trace;Trace;Trace;Trace;Trace;Trace;Trace;Trace;Trace | HNO3 | 0.5 | SO3-Ph-BTP | O=S(=O)([O-])c7ccc(c5nnc(c4cccc(c3nnc(c1ccc(S(=O)(=O)[O-])cc1)c(c2ccc(S(=O)(=O)[O-])cc2)n3)n4)nc5c6ccc(S(=O)(=O)[O-])cc6)cc7 | 0.04796809 | 20 | 15 | 1 | 3.17951 | NO | Figure 3
Distribution of plutonium, americium and interfering fission products between nitric acid and a mixed organic phase of TODGA and DMDOHEMA in kerosene, and implications for the design of the “EURO-GANEX” process | M Carrott, A Geist, X Hères, S Lange, R Malmbeck, M Miguirditchian, G Modolo, A Wilden, R Taylor | 2015 | https://doi.org/10.1016/j.hydromet.2014.12.019 | 2 | CCCCCCCCN(CCCCCCCC)C(=O)COCC(=O)N(CCCCCCCC)CCCCCCCC.CCCCCCCCN(C)C(=O)C(CCCCCC)(C(=O)N(C)CCCCCCCC)OCC | TODGA;DMDOHEMA | 0.2;0.5 | Exxsol D80 | 12 | Dy(III) | Y; La(III); Ce(III); Pr(III); Nd(III); Sm(III); Eu(III); Gd(III); Tb(III); Dy(III); Pu(IV); Am(III) | Trace;Trace;Trace;Trace;Trace;Trace;Trace;Trace;Trace;Trace;Trace;Trace | HNO3 | 0.5 | SO3-Ph-BTP | O=S(=O)([O-])c7ccc(c5nnc(c4cccc(c3nnc(c1ccc(S(=O)(=O)[O-])cc1)c(c2ccc(S(=O)(=O)[O-])cc2)n3)n4)nc5c6ccc(S(=O)(=O)[O-])cc6)cc7 | 0.009972626 | 20 | 15 | 1 | 30.01007 | NO | Figure 3
Distribution of plutonium, americium and interfering fission products between nitric acid and a mixed organic phase of TODGA and DMDOHEMA in kerosene, and implications for the design of the “EURO-GANEX” process | M Carrott, A Geist, X Hères, S Lange, R Malmbeck, M Miguirditchian, G Modolo, A Wilden, R Taylor | 2015 | https://doi.org/10.1016/j.hydromet.2014.12.019 | 2 | CCCCCCCCN(CCCCCCCC)C(=O)COCC(=O)N(CCCCCCCC)CCCCCCCC.CCCCCCCCN(C)C(=O)C(CCCCCC)(C(=O)N(C)CCCCCCCC)OCC | TODGA;DMDOHEMA | 0.2;0.5 | Exxsol D80 | 12 | Dy(III) | Y; La(III); Ce(III); Pr(III); Nd(III); Sm(III); Eu(III); Gd(III); Tb(III); Dy(III); Pu(IV); Am(III) | Trace;Trace;Trace;Trace;Trace;Trace;Trace;Trace;Trace;Trace;Trace;Trace | HNO3 | 0.5 | SO3-Ph-BTP | O=S(=O)([O-])c7ccc(c5nnc(c4cccc(c3nnc(c1ccc(S(=O)(=O)[O-])cc1)c(c2ccc(S(=O)(=O)[O-])cc2)n3)n4)nc5c6ccc(S(=O)(=O)[O-])cc6)cc7 | 0.01997999 | 20 | 15 | 1 | 10.28428 | NO | Figure 3
Distribution of plutonium, americium and interfering fission products between nitric acid and a mixed organic phase of TODGA and DMDOHEMA in kerosene, and implications for the design of the “EURO-GANEX” process | M Carrott, A Geist, X Hères, S Lange, R Malmbeck, M Miguirditchian, G Modolo, A Wilden, R Taylor | 2015 | https://doi.org/10.1016/j.hydromet.2014.12.019 | 2 | CCCCCCCCN(CCCCCCCC)C(=O)COCC(=O)N(CCCCCCCC)CCCCCCCC.CCCCCCCCN(C)C(=O)C(CCCCCC)(C(=O)N(C)CCCCCCCC)OCC | TODGA;DMDOHEMA | 0.2;0.5 | Exxsol D80 | 12 | Dy(III) | Y; La(III); Ce(III); Pr(III); Nd(III); Sm(III); Eu(III); Gd(III); Tb(III); Dy(III); Pu(IV); Am(III) | Trace;Trace;Trace;Trace;Trace;Trace;Trace;Trace;Trace;Trace;Trace;Trace | HNO3 | 0.5 | SO3-Ph-BTP | O=S(=O)([O-])c7ccc(c5nnc(c4cccc(c3nnc(c1ccc(S(=O)(=O)[O-])cc1)c(c2ccc(S(=O)(=O)[O-])cc2)n3)n4)nc5c6ccc(S(=O)(=O)[O-])cc6)cc7 | 0.03001794 | 20 | 15 | 1 | 4.849693 | NO | Figure 3
Distribution of plutonium, americium and interfering fission products between nitric acid and a mixed organic phase of TODGA and DMDOHEMA in kerosene, and implications for the design of the “EURO-GANEX” process | M Carrott, A Geist, X Hères, S Lange, R Malmbeck, M Miguirditchian, G Modolo, A Wilden, R Taylor | 2015 | https://doi.org/10.1016/j.hydromet.2014.12.019 | 2 | CCCCCCCCN(CCCCCCCC)C(=O)COCC(=O)N(CCCCCCCC)CCCCCCCC.CCCCCCCCN(C)C(=O)C(CCCCCC)(C(=O)N(C)CCCCCCCC)OCC | TODGA;DMDOHEMA | 0.2;0.5 | Exxsol D80 | 12 | Dy(III) | Y; La(III); Ce(III); Pr(III); Nd(III); Sm(III); Eu(III); Gd(III); Tb(III); Dy(III); Pu(IV); Am(III) | Trace;Trace;Trace;Trace;Trace;Trace;Trace;Trace;Trace;Trace;Trace;Trace | HNO3 | 0.5 | SO3-Ph-BTP | O=S(=O)([O-])c7ccc(c5nnc(c4cccc(c3nnc(c1ccc(S(=O)(=O)[O-])cc1)c(c2ccc(S(=O)(=O)[O-])cc2)n3)n4)nc5c6ccc(S(=O)(=O)[O-])cc6)cc7 | 0.04796809 | 20 | 15 | 1 | 2.194656 | NO | Figure 3
Distribution of plutonium, americium and interfering fission products between nitric acid and a mixed organic phase of TODGA and DMDOHEMA in kerosene, and implications for the design of the “EURO-GANEX” process | M Carrott, A Geist, X Hères, S Lange, R Malmbeck, M Miguirditchian, G Modolo, A Wilden, R Taylor | 2015 | https://doi.org/10.1016/j.hydromet.2014.12.019 | 2 | CCCCCCCCN(CCCCCCCC)C(=O)COCC(=O)N(CCCCCCCC)CCCCCCCC.CCCCCCCCN(C)C(=O)C(CCCCCC)(C(=O)N(C)CCCCCCCC)OCC | TODGA;DMDOHEMA | 0.2;0.5 | Exxsol D80 | 12 | Pu(IV) | Y; La(III); Ce(III); Pr(III); Nd(III); Sm(III); Eu(III); Gd(III); Tb(III); Dy(III); Pu(IV); Am(III) | Trace;Trace;Trace;Trace;Trace;Trace;Trace;Trace;Trace;Trace;Trace;Trace | HNO3 | 0.5 | SO3-Ph-BTP | O=S(=O)([O-])c7ccc(c5nnc(c4cccc(c3nnc(c1ccc(S(=O)(=O)[O-])cc1)c(c2ccc(S(=O)(=O)[O-])cc2)n3)n4)nc5c6ccc(S(=O)(=O)[O-])cc6)cc7 | 0.009972626 | 20 | 15 | 1 | 0.8422981 | NO | Figure 3
Distribution of plutonium, americium and interfering fission products between nitric acid and a mixed organic phase of TODGA and DMDOHEMA in kerosene, and implications for the design of the “EURO-GANEX” process | M Carrott, A Geist, X Hères, S Lange, R Malmbeck, M Miguirditchian, G Modolo, A Wilden, R Taylor | 2015 | https://doi.org/10.1016/j.hydromet.2014.12.019 | 2 | CCCCCCCCN(CCCCCCCC)C(=O)COCC(=O)N(CCCCCCCC)CCCCCCCC.CCCCCCCCN(C)C(=O)C(CCCCCC)(C(=O)N(C)CCCCCCCC)OCC | TODGA;DMDOHEMA | 0.2;0.5 | Exxsol D80 | 12 | Pu(IV) | Y; La(III); Ce(III); Pr(III); Nd(III); Sm(III); Eu(III); Gd(III); Tb(III); Dy(III); Pu(IV); Am(III) | Trace;Trace;Trace;Trace;Trace;Trace;Trace;Trace;Trace;Trace;Trace;Trace | HNO3 | 0.5 | SO3-Ph-BTP | O=S(=O)([O-])c7ccc(c5nnc(c4cccc(c3nnc(c1ccc(S(=O)(=O)[O-])cc1)c(c2ccc(S(=O)(=O)[O-])cc2)n3)n4)nc5c6ccc(S(=O)(=O)[O-])cc6)cc7 | 0.01994579 | 20 | 15 | 1 | 0.2035615 | NO | Figure 3
Distribution of plutonium, americium and interfering fission products between nitric acid and a mixed organic phase of TODGA and DMDOHEMA in kerosene, and implications for the design of the “EURO-GANEX” process | M Carrott, A Geist, X Hères, S Lange, R Malmbeck, M Miguirditchian, G Modolo, A Wilden, R Taylor | 2015 | https://doi.org/10.1016/j.hydromet.2014.12.019 | 2 | CCCCCCCCN(CCCCCCCC)C(=O)COCC(=O)N(CCCCCCCC)CCCCCCCC.CCCCCCCCN(C)C(=O)C(CCCCCC)(C(=O)N(C)CCCCCCCC)OCC | TODGA;DMDOHEMA | 0.2;0.5 | Exxsol D80 | 12 | Pu(IV) | Y; La(III); Ce(III); Pr(III); Nd(III); Sm(III); Eu(III); Gd(III); Tb(III); Dy(III); Pu(IV); Am(III) | Trace;Trace;Trace;Trace;Trace;Trace;Trace;Trace;Trace;Trace;Trace;Trace | HNO3 | 0.5 | SO3-Ph-BTP | O=S(=O)([O-])c7ccc(c5nnc(c4cccc(c3nnc(c1ccc(S(=O)(=O)[O-])cc1)c(c2ccc(S(=O)(=O)[O-])cc2)n3)n4)nc5c6ccc(S(=O)(=O)[O-])cc6)cc7 | 0.03000423 | 20 | 15 | 1 | 0.08754594 | NO | Figure 3
Distribution of plutonium, americium and interfering fission products between nitric acid and a mixed organic phase of TODGA and DMDOHEMA in kerosene, and implications for the design of the “EURO-GANEX” process | M Carrott, A Geist, X Hères, S Lange, R Malmbeck, M Miguirditchian, G Modolo, A Wilden, R Taylor | 2015 | https://doi.org/10.1016/j.hydromet.2014.12.019 | 2 | CCCCCCCCN(CCCCCCCC)C(=O)COCC(=O)N(CCCCCCCC)CCCCCCCC.CCCCCCCCN(C)C(=O)C(CCCCCC)(C(=O)N(C)CCCCCCCC)OCC | TODGA;DMDOHEMA | 0.2;0.5 | Exxsol D80 | 12 | Pu(IV) | Y; La(III); Ce(III); Pr(III); Nd(III); Sm(III); Eu(III); Gd(III); Tb(III); Dy(III); Pu(IV); Am(III) | Trace;Trace;Trace;Trace;Trace;Trace;Trace;Trace;Trace;Trace;Trace;Trace | HNO3 | 0.5 | SO3-Ph-BTP | O=S(=O)([O-])c7ccc(c5nnc(c4cccc(c3nnc(c1ccc(S(=O)(=O)[O-])cc1)c(c2ccc(S(=O)(=O)[O-])cc2)n3)n4)nc5c6ccc(S(=O)(=O)[O-])cc6)cc7 | 0.04792428 | 20 | 15 | 1 | 0.03104027 | NO | Figure 3
Distribution of plutonium, americium and interfering fission products between nitric acid and a mixed organic phase of TODGA and DMDOHEMA in kerosene, and implications for the design of the “EURO-GANEX” process | M Carrott, A Geist, X Hères, S Lange, R Malmbeck, M Miguirditchian, G Modolo, A Wilden, R Taylor | 2015 | https://doi.org/10.1016/j.hydromet.2014.12.019 | 2 | CCCCCCCCN(CCCCCCCC)C(=O)COCC(=O)N(CCCCCCCC)CCCCCCCC.CCCCCCCCN(C)C(=O)C(CCCCCC)(C(=O)N(C)CCCCCCCC)OCC | TODGA;DMDOHEMA | 0.2;0.5 | Exxsol D80 | 12 | Am(III) | Y; La(III); Ce(III); Pr(III); Nd(III); Sm(III); Eu(III); Gd(III); Tb(III); Dy(III); Pu(IV); Am(III) | Trace;Trace;Trace;Trace;Trace;Trace;Trace;Trace;Trace;Trace;Trace;Trace | HNO3 | 0.5 | SO3-Ph-BTP | O=S(=O)([O-])c7ccc(c5nnc(c4cccc(c3nnc(c1ccc(S(=O)(=O)[O-])cc1)c(c2ccc(S(=O)(=O)[O-])cc2)n3)n4)nc5c6ccc(S(=O)(=O)[O-])cc6)cc7 | 0.009994291 | 20 | 15 | 1 | 0.3480286 | NO | Figure 3
Distribution of plutonium, americium and interfering fission products between nitric acid and a mixed organic phase of TODGA and DMDOHEMA in kerosene, and implications for the design of the “EURO-GANEX” process | M Carrott, A Geist, X Hères, S Lange, R Malmbeck, M Miguirditchian, G Modolo, A Wilden, R Taylor | 2015 | https://doi.org/10.1016/j.hydromet.2014.12.019 | 2 | CCCCCCCCN(CCCCCCCC)C(=O)COCC(=O)N(CCCCCCCC)CCCCCCCC.CCCCCCCCN(C)C(=O)C(CCCCCC)(C(=O)N(C)CCCCCCCC)OCC | TODGA;DMDOHEMA | 0.2;0.5 | Exxsol D80 | 12 | Am(III) | Y; La(III); Ce(III); Pr(III); Nd(III); Sm(III); Eu(III); Gd(III); Tb(III); Dy(III); Pu(IV); Am(III) | Trace;Trace;Trace;Trace;Trace;Trace;Trace;Trace;Trace;Trace;Trace;Trace | HNO3 | 0.5 | SO3-Ph-BTP | O=S(=O)([O-])c7ccc(c5nnc(c4cccc(c3nnc(c1ccc(S(=O)(=O)[O-])cc1)c(c2ccc(S(=O)(=O)[O-])cc2)n3)n4)nc5c6ccc(S(=O)(=O)[O-])cc6)cc7 | 0.01994579 | 20 | 15 | 1 | 0.08817422 | NO | Figure 3
Distribution of plutonium, americium and interfering fission products between nitric acid and a mixed organic phase of TODGA and DMDOHEMA in kerosene, and implications for the design of the “EURO-GANEX” process | M Carrott, A Geist, X Hères, S Lange, R Malmbeck, M Miguirditchian, G Modolo, A Wilden, R Taylor | 2015 | https://doi.org/10.1016/j.hydromet.2014.12.019 | 2 | CCCCCCCCN(CCCCCCCC)C(=O)COCC(=O)N(CCCCCCCC)CCCCCCCC.CCCCCCCCN(C)C(=O)C(CCCCCC)(C(=O)N(C)CCCCCCCC)OCC | TODGA;DMDOHEMA | 0.2;0.5 | Exxsol D80 | 12 | Am(III) | Y; La(III); Ce(III); Pr(III); Nd(III); Sm(III); Eu(III); Gd(III); Tb(III); Dy(III); Pu(IV); Am(III) | Trace;Trace;Trace;Trace;Trace;Trace;Trace;Trace;Trace;Trace;Trace;Trace | HNO3 | 0.5 | SO3-Ph-BTP | O=S(=O)([O-])c7ccc(c5nnc(c4cccc(c3nnc(c1ccc(S(=O)(=O)[O-])cc1)c(c2ccc(S(=O)(=O)[O-])cc2)n3)n4)nc5c6ccc(S(=O)(=O)[O-])cc6)cc7 | 0.03000423 | 20 | 15 | 1 | 0.04131893 | NO | Figure 3
Distribution of plutonium, americium and interfering fission products between nitric acid and a mixed organic phase of TODGA and DMDOHEMA in kerosene, and implications for the design of the “EURO-GANEX” process | M Carrott, A Geist, X Hères, S Lange, R Malmbeck, M Miguirditchian, G Modolo, A Wilden, R Taylor | 2015 | https://doi.org/10.1016/j.hydromet.2014.12.019 | 2 | CCCCCCCCN(CCCCCCCC)C(=O)COCC(=O)N(CCCCCCCC)CCCCCCCC.CCCCCCCCN(C)C(=O)C(CCCCCC)(C(=O)N(C)CCCCCCCC)OCC | TODGA;DMDOHEMA | 0.2;0.5 | Exxsol D80 | 12 | Am(III) | Y; La(III); Ce(III); Pr(III); Nd(III); Sm(III); Eu(III); Gd(III); Tb(III); Dy(III); Pu(IV); Am(III) | Trace;Trace;Trace;Trace;Trace;Trace;Trace;Trace;Trace;Trace;Trace;Trace | HNO3 | 0.5 | SO3-Ph-BTP | O=S(=O)([O-])c7ccc(c5nnc(c4cccc(c3nnc(c1ccc(S(=O)(=O)[O-])cc1)c(c2ccc(S(=O)(=O)[O-])cc2)n3)n4)nc5c6ccc(S(=O)(=O)[O-])cc6)cc7 | 0.04806131 | 20 | 15 | 1 | 0.01936228 | NO | Figure 3
Distribution of plutonium, americium and interfering fission products between nitric acid and a mixed organic phase of TODGA and DMDOHEMA in kerosene, and implications for the design of the “EURO-GANEX” process | M Carrott, A Geist, X Hères, S Lange, R Malmbeck, M Miguirditchian, G Modolo, A Wilden, R Taylor | 2015 | https://doi.org/10.1016/j.hydromet.2014.12.019 | 2 | CCCCCCCCN(CCCCCCCC)C(=O)COCC(=O)N(CCCCCCCC)CCCCCCCC.CCCCCCCCN(C)C(=O)C(CCCCCC)(C(=O)N(C)CCCCCCCC)OCC | TODGA;DMDOHEMA | 0.2;0.5 | Exxsol D80 | 31 | Eu(III) | Y; La(III); Ce(III); Pr(III); Nd(III); Sm(III); Eu(III); Gd(III); Tb(III); Dy(III); Pu(IV); Am(III) | Trace; Trace; 1.012; 1.721; 4.047; 1.583; 4.979; 0.991; 0.224; 0.324; 0.111; 0.074; 1.886; 0.133; 1.788; 4.078; 0.299; 34.02; 7.065; 69.595; 0.682; 1.579; 0.737; 0.709; 3.521; 0.038; 0.127; 0.093; 2.02; 1.293; 11.741 | HNO3 | 3.2 | CDTA | OC(=O)CN(CC(O)=O)[C@@H]1CCCC[C@H]1N(CC(O)=O)CC(O)=O | 0.05 | 22 | 15 | 1 | >100 | NO | Table 2 | Simulated Highly Active Raffinate solution
Distribution of plutonium, americium and interfering fission products between nitric acid and a mixed organic phase of TODGA and DMDOHEMA in kerosene, and implications for the design of the “EURO-GANEX” process | M Carrott, A Geist, X Hères, S Lange, R Malmbeck, M Miguirditchian, G Modolo, A Wilden, R Taylor | 2015 | https://doi.org/10.1016/j.hydromet.2014.12.019 | 2 | CCCCCCCCN(CCCCCCCC)C(=O)COCC(=O)N(CCCCCCCC)CCCCCCCC.CCCCCCCCN(C)C(=O)C(CCCCCC)(C(=O)N(C)CCCCCCCC)OCC | TODGA;DMDOHEMA | 0.2;0.5 | Exxsol D80 | 31 | Am(III) | Y; La(III); Ce(III); Pr(III); Nd(III); Sm(III); Eu(III); Gd(III); Tb(III); Dy(III); Pu(IV); Am(III) | Trace; Trace; 1.012; 1.721; 4.047; 1.583; 4.979; 0.991; 0.224; 0.324; 0.111; 0.074; 1.886; 0.133; 1.788; 4.078; 0.299; 34.02; 7.065; 69.595; 0.682; 1.579; 0.737; 0.709; 3.521; 0.038; 0.127; 0.093; 2.02; 1.293; 11.741 | HNO3 | 3.2 | CDTA | OC(=O)CN(CC(O)=O)[C@@H]1CCCC[C@H]1N(CC(O)=O)CC(O)=O | 0.05 | 22 | 15 | 1 | >100 | NO | Table 2 | Simulated Highly Active Raffinate solution
Distribution of plutonium, americium and interfering fission products between nitric acid and a mixed organic phase of TODGA and DMDOHEMA in kerosene, and implications for the design of the “EURO-GANEX” process | M Carrott, A Geist, X Hères, S Lange, R Malmbeck, M Miguirditchian, G Modolo, A Wilden, R Taylor | 2015 | https://doi.org/10.1016/j.hydromet.2014.12.019 | 2 | CCCCCCCCN(CCCCCCCC)C(=O)COCC(=O)N(CCCCCCCC)CCCCCCCC.CCCCCCCCN(C)C(=O)C(CCCCCC)(C(=O)N(C)CCCCCCCC)OCC | TODGA;DMDOHEMA | 0.2;0.5 | Exxsol D80 | 31 | Pu(IV) | Y; La(III); Ce(III); Pr(III); Nd(III); Sm(III); Eu(III); Gd(III); Tb(III); Dy(III); Pu(IV); Am(III) | Trace; Trace; 1.012; 1.721; 4.047; 1.583; 4.979; 0.991; 0.224; 0.324; 0.111; 0.074; 1.886; 0.133; 1.788; 4.078; 0.299; 34.02; 7.065; 69.595; 0.682; 1.579; 0.737; 0.709; 3.521; 0.038; 0.127; 0.093; 2.02; 1.293; 11.741 | HNO3 | 3.2 | CDTA | OC(=O)CN(CC(O)=O)[C@@H]1CCCC[C@H]1N(CC(O)=O)CC(O)=O | 0.05 | 22 | 15 | 1 | >100 | NO | Table 2 | Simulated Highly Active Raffinate solution
Distribution of plutonium, americium and interfering fission products between nitric acid and a mixed organic phase of TODGA and DMDOHEMA in kerosene, and implications for the design of the “EURO-GANEX” process | M Carrott, A Geist, X Hères, S Lange, R Malmbeck, M Miguirditchian, G Modolo, A Wilden, R Taylor | 2015 | https://doi.org/10.1016/j.hydromet.2014.12.019 | 2 | CCCCCCCCN(CCCCCCCC)C(=O)COCC(=O)N(CCCCCCCC)CCCCCCCC.CCCCCCCCN(C)C(=O)C(CCCCCC)(C(=O)N(C)CCCCCCCC)OCC | TODGA;DMDOHEMA | 0.2;0.5 | Exxsol D80 | 31 | Ce(III) | Y; La(III); Ce(III); Pr(III); Nd(III); Sm(III); Eu(III); Gd(III); Tb(III); Dy(III); Pu(IV); Am(III) | Trace; Trace; 1.012; 1.721; 4.047; 1.583; 4.979; 0.991; 0.224; 0.324; 0.111; 0.074; 1.886; 0.133; 1.788; 4.078; 0.299; 34.02; 7.065; 69.595; 0.682; 1.579; 0.737; 0.709; 3.521; 0.038; 0.127; 0.093; 2.02; 1.293; 11.741 | HNO3 | 3.2 | CDTA | OC(=O)CN(CC(O)=O)[C@@H]1CCCC[C@H]1N(CC(O)=O)CC(O)=O | 0.05 | 22 | 15 | 1 | > 100 | NO | Table 2 | Simulated Highly Active Raffinate solution
Distribution of plutonium, americium and interfering fission products between nitric acid and a mixed organic phase of TODGA and DMDOHEMA in kerosene, and implications for the design of the “EURO-GANEX” process | M Carrott, A Geist, X Hères, S Lange, R Malmbeck, M Miguirditchian, G Modolo, A Wilden, R Taylor | 2015 | https://doi.org/10.1016/j.hydromet.2014.12.019 | 2 | CCCCCCCCN(CCCCCCCC)C(=O)COCC(=O)N(CCCCCCCC)CCCCCCCC.CCCCCCCCN(C)C(=O)C(CCCCCC)(C(=O)N(C)CCCCCCCC)OCC | TODGA;DMDOHEMA | 0.2;0.5 | Exxsol D80 | 31 | Eu(III) | Y; La(III); Ce(III); Pr(III); Nd(III); Sm(III); Eu(III); Gd(III); Tb(III); Dy(III); Pu(IV); Am(III) | Trace; Trace; 1.012; 1.721; 4.047; 1.583; 4.979; 0.991; 0.224; 0.324; 0.111; 0.074; 1.886; 0.133; 1.788; 4.078; 0.299; 34.02; 7.065; 69.595; 0.682; 1.579; 0.737; 0.709; 3.521; 0.038; 0.127; 0.093; 2.02; 1.293; 11.741 | HNO3 | 3.2 | CDTA | OC(=O)CN(CC(O)=O)[C@@H]1CCCC[C@H]1N(CC(O)=O)CC(O)=O | 0.05 | 22 | 15 | 1 | 68 | NO | Table 2 | Simulated Highly Active Raffinate solution
Distribution of plutonium, americium and interfering fission products between nitric acid and a mixed organic phase of TODGA and DMDOHEMA in kerosene, and implications for the design of the “EURO-GANEX” process | M Carrott, A Geist, X Hères, S Lange, R Malmbeck, M Miguirditchian, G Modolo, A Wilden, R Taylor | 2015 | https://doi.org/10.1016/j.hydromet.2014.12.019 | 2 | CCCCCCCCN(CCCCCCCC)C(=O)COCC(=O)N(CCCCCCCC)CCCCCCCC.CCCCCCCCN(C)C(=O)C(CCCCCC)(C(=O)N(C)CCCCCCCC)OCC | TODGA;DMDOHEMA | 0.2;0.5 | Exxsol D80 | 31 | Gd(III) | Y; La(III); Ce(III); Pr(III); Nd(III); Sm(III); Eu(III); Gd(III); Tb(III); Dy(III); Pu(IV); Am(III) | Trace; Trace; 1.012; 1.721; 4.047; 1.583; 4.979; 0.991; 0.224; 0.324; 0.111; 0.074; 1.886; 0.133; 1.788; 4.078; 0.299; 34.02; 7.065; 69.595; 0.682; 1.579; 0.737; 0.709; 3.521; 0.038; 0.127; 0.093; 2.02; 1.293; 11.741 | HNO3 | 3.2 | CDTA | OC(=O)CN(CC(O)=O)[C@@H]1CCCC[C@H]1N(CC(O)=O)CC(O)=O | 0.05 | 22 | 15 | 1 | > 100 | NO | Table 2 | Simulated Highly Active Raffinate solution
Distribution of plutonium, americium and interfering fission products between nitric acid and a mixed organic phase of TODGA and DMDOHEMA in kerosene, and implications for the design of the “EURO-GANEX” process | M Carrott, A Geist, X Hères, S Lange, R Malmbeck, M Miguirditchian, G Modolo, A Wilden, R Taylor | 2015 | https://doi.org/10.1016/j.hydromet.2014.12.019 | 2 | CCCCCCCCN(CCCCCCCC)C(=O)COCC(=O)N(CCCCCCCC)CCCCCCCC.CCCCCCCCN(C)C(=O)C(CCCCCC)(C(=O)N(C)CCCCCCCC)OCC | TODGA;DMDOHEMA | 0.2;0.5 | Exxsol D80 | 31 | La(III) | Y; La(III); Ce(III); Pr(III); Nd(III); Sm(III); Eu(III); Gd(III); Tb(III); Dy(III); Pu(IV); Am(III) | Trace; Trace; 1.012; 1.721; 4.047; 1.583; 4.979; 0.991; 0.224; 0.324; 0.111; 0.074; 1.886; 0.133; 1.788; 4.078; 0.299; 34.02; 7.065; 69.595; 0.682; 1.579; 0.737; 0.709; 3.521; 0.038; 0.127; 0.093; 2.02; 1.293; 11.741 | HNO3 | 3.2 | CDTA | OC(=O)CN(CC(O)=O)[C@@H]1CCCC[C@H]1N(CC(O)=O)CC(O)=O | 0.05 | 22 | 15 | 1 | > 100 | NO | Table 2 | Simulated Highly Active Raffinate solution
Distribution of plutonium, americium and interfering fission products between nitric acid and a mixed organic phase of TODGA and DMDOHEMA in kerosene, and implications for the design of the “EURO-GANEX” process | M Carrott, A Geist, X Hères, S Lange, R Malmbeck, M Miguirditchian, G Modolo, A Wilden, R Taylor | 2015 | https://doi.org/10.1016/j.hydromet.2014.12.019 | 2 | CCCCCCCCN(CCCCCCCC)C(=O)COCC(=O)N(CCCCCCCC)CCCCCCCC.CCCCCCCCN(C)C(=O)C(CCCCCC)(C(=O)N(C)CCCCCCCC)OCC | TODGA;DMDOHEMA | 0.2;0.5 | Exxsol D80 | 31 | Nd(III) | Y; La(III); Ce(III); Pr(III); Nd(III); Sm(III); Eu(III); Gd(III); Tb(III); Dy(III); Pu(IV); Am(III) | Trace; Trace; 1.012; 1.721; 4.047; 1.583; 4.979; 0.991; 0.224; 0.324; 0.111; 0.074; 1.886; 0.133; 1.788; 4.078; 0.299; 34.02; 7.065; 69.595; 0.682; 1.579; 0.737; 0.709; 3.521; 0.038; 0.127; 0.093; 2.02; 1.293; 11.741 | HNO3 | 3.2 | CDTA | OC(=O)CN(CC(O)=O)[C@@H]1CCCC[C@H]1N(CC(O)=O)CC(O)=O | 0.05 | 22 | 15 | 1 | > 100 | NO | Table 2 | Simulated Highly Active Raffinate solution
Distribution of plutonium, americium and interfering fission products between nitric acid and a mixed organic phase of TODGA and DMDOHEMA in kerosene, and implications for the design of the “EURO-GANEX” process | M Carrott, A Geist, X Hères, S Lange, R Malmbeck, M Miguirditchian, G Modolo, A Wilden, R Taylor | 2015 | https://doi.org/10.1016/j.hydromet.2014.12.019 | 2 | CCCCCCCCN(CCCCCCCC)C(=O)COCC(=O)N(CCCCCCCC)CCCCCCCC.CCCCCCCCN(C)C(=O)C(CCCCCC)(C(=O)N(C)CCCCCCCC)OCC | TODGA;DMDOHEMA | 0.2;0.5 | Exxsol D80 | 31 | Pr(III) | Y; La(III); Ce(III); Pr(III); Nd(III); Sm(III); Eu(III); Gd(III); Tb(III); Dy(III); Pu(IV); Am(III) | Trace; Trace; 1.012; 1.721; 4.047; 1.583; 4.979; 0.991; 0.224; 0.324; 0.111; 0.074; 1.886; 0.133; 1.788; 4.078; 0.299; 34.02; 7.065; 69.595; 0.682; 1.579; 0.737; 0.709; 3.521; 0.038; 0.127; 0.093; 2.02; 1.293; 11.741 | HNO3 | 3.2 | CDTA | OC(=O)CN(CC(O)=O)[C@@H]1CCCC[C@H]1N(CC(O)=O)CC(O)=O | 0.05 | 22 | 15 | 1 | > 100 | NO | Table 2 | Simulated Highly Active Raffinate solution
Distribution of plutonium, americium and interfering fission products between nitric acid and a mixed organic phase of TODGA and DMDOHEMA in kerosene, and implications for the design of the “EURO-GANEX” process | M Carrott, A Geist, X Hères, S Lange, R Malmbeck, M Miguirditchian, G Modolo, A Wilden, R Taylor | 2015 | https://doi.org/10.1016/j.hydromet.2014.12.019 | 2 | CCCCCCCCN(CCCCCCCC)C(=O)COCC(=O)N(CCCCCCCC)CCCCCCCC.CCCCCCCCN(C)C(=O)C(CCCCCC)(C(=O)N(C)CCCCCCCC)OCC | TODGA;DMDOHEMA | 0.2;0.5 | Exxsol D80 | 31 | Sm(III) | Y; La(III); Ce(III); Pr(III); Nd(III); Sm(III); Eu(III); Gd(III); Tb(III); Dy(III); Pu(IV); Am(III) | Trace; Trace; 1.012; 1.721; 4.047; 1.583; 4.979; 0.991; 0.224; 0.324; 0.111; 0.074; 1.886; 0.133; 1.788; 4.078; 0.299; 34.02; 7.065; 69.595; 0.682; 1.579; 0.737; 0.709; 3.521; 0.038; 0.127; 0.093; 2.02; 1.293; 11.741 | HNO3 | 3.2 | CDTA | OC(=O)CN(CC(O)=O)[C@@H]1CCCC[C@H]1N(CC(O)=O)CC(O)=O | 0.05 | 22 | 15 | 1 | > 100 | NO | Table 2 | Simulated Highly Active Raffinate solution
Solvent extraction of An(III) and Ln(III) using TODGA in aromatic diluents to suppress third phase formation | P Weßling, U Müllich, E Guerinoni, A Geist, PJ Panak | 2020 | https://doi.org/10.1016/j.hydromet.2020.105248 | 1 | CCCCCCCCN(CCCCCCCC)C(=O)COCC(=O)N(CCCCCCCC)CCCCCCCC | TODGA | 0.2 | 1,4-diisopropylbenzene | 1 | Am(III) | NA | Trace | HNO3 | 1 | NA | NA | NA | 20 | 0.994695 | 1 | 27.36061 | NO | Figure S1
Solvent extraction of An(III) and Ln(III) using TODGA in aromatic diluents to suppress third phase formation | P Weßling, U Müllich, E Guerinoni, A Geist, PJ Panak | 2020 | https://doi.org/10.1016/j.hydromet.2020.105248 | 1 | CCCCCCCCN(CCCCCCCC)C(=O)COCC(=O)N(CCCCCCCC)CCCCCCCC | TODGA | 0.2 | 1,4-diisopropylbenzene | 1 | Am(III) | NA | Trace | HNO3 | 1 | NA | NA | NA | 20 | 5.013263 | 1 | 27.86826 | NO | Figure S1
Solvent extraction of An(III) and Ln(III) using TODGA in aromatic diluents to suppress third phase formation | P Weßling, U Müllich, E Guerinoni, A Geist, PJ Panak | 2020 | https://doi.org/10.1016/j.hydromet.2020.105248 | 1 | CCCCCCCCN(CCCCCCCC)C(=O)COCC(=O)N(CCCCCCCC)CCCCCCCC | TODGA | 0.2 | 1,4-diisopropylbenzene | 1 | Am(III) | NA | Trace | HNO3 | 1 | NA | NA | NA | 20 | 9.986737 | 1 | 26.61642 | NO | Figure S1
Solvent extraction of An(III) and Ln(III) using TODGA in aromatic diluents to suppress third phase formation | P Weßling, U Müllich, E Guerinoni, A Geist, PJ Panak | 2020 | https://doi.org/10.1016/j.hydromet.2020.105248 | 1 | CCCCCCCCN(CCCCCCCC)C(=O)COCC(=O)N(CCCCCCCC)CCCCCCCC | TODGA | 0.2 | 1,4-diisopropylbenzene | 1 | Am(III) | NA | Trace | HNO3 | 1 | NA | NA | NA | 20 | 20.01326 | 1 | 24.1676 | NO | Figure S1
Solvent extraction of An(III) and Ln(III) using TODGA in aromatic diluents to suppress third phase formation | P Weßling, U Müllich, E Guerinoni, A Geist, PJ Panak | 2020 | https://doi.org/10.1016/j.hydromet.2020.105248 | 1 | CCCCCCCCN(CCCCCCCC)C(=O)COCC(=O)N(CCCCCCCC)CCCCCCCC | TODGA | 0.2 | 1,4-diisopropylbenzene | 1 | Am(III) | NA | Trace | HNO3 | 1 | NA | NA | NA | 20 | 30 | 1 | 26.13158 | NO | Figure S1
Solvent extraction of An(III) and Ln(III) using TODGA in aromatic diluents to suppress third phase formation | P Weßling, U Müllich, E Guerinoni, A Geist, PJ Panak | 2020 | https://doi.org/10.1016/j.hydromet.2020.105248 | 1 | CCCCCCCCN(CCCCCCCC)C(=O)COCC(=O)N(CCCCCCCC)CCCCCCCC | TODGA | 0.2 | 1,4-diisopropylbenzene | 1 | Am(III) | NA | Trace | HNO3 | 1 | NA | NA | NA | 20 | 60 | 1 | 25.42082 | NO | Figure S1
Solvent extraction of An(III) and Ln(III) using TODGA in aromatic diluents to suppress third phase formation | P Weßling, U Müllich, E Guerinoni, A Geist, PJ Panak | 2020 | https://doi.org/10.1016/j.hydromet.2020.105248 | 1 | CCCCCCCCN(CCCCCCCC)C(=O)COCC(=O)N(CCCCCCCC)CCCCCCCC | TODGA | 0.2 | 1,4-diisopropylbenzene | 1 | Eu(III) | NA | Trace | HNO3 | 1 | NA | NA | NA | 20 | 0.994695 | 1 | 192.9431 | NO | Figure S1
Solvent extraction of An(III) and Ln(III) using TODGA in aromatic diluents to suppress third phase formation | P Weßling, U Müllich, E Guerinoni, A Geist, PJ Panak | 2020 | https://doi.org/10.1016/j.hydromet.2020.105248 | 1 | CCCCCCCCN(CCCCCCCC)C(=O)COCC(=O)N(CCCCCCCC)CCCCCCCC | TODGA | 0.2 | 1,4-diisopropylbenzene | 1 | Eu(III) | NA | Trace | HNO3 | 1 | NA | NA | NA | 20 | 5.013263 | 1 | 213.4722 | NO | Figure S1
Solvent extraction of An(III) and Ln(III) using TODGA in aromatic diluents to suppress third phase formation | P Weßling, U Müllich, E Guerinoni, A Geist, PJ Panak | 2020 | https://doi.org/10.1016/j.hydromet.2020.105248 | 1 | CCCCCCCCN(CCCCCCCC)C(=O)COCC(=O)N(CCCCCCCC)CCCCCCCC | TODGA | 0.2 | 1,4-diisopropylbenzene | 1 | Eu(III) | NA | Trace | HNO3 | 1 | NA | NA | NA | 20 | 10.02653 | 1 | 214.4556 | NO | Figure S1
Solvent extraction of An(III) and Ln(III) using TODGA in aromatic diluents to suppress third phase formation | P Weßling, U Müllich, E Guerinoni, A Geist, PJ Panak | 2020 | https://doi.org/10.1016/j.hydromet.2020.105248 | 1 | CCCCCCCCN(CCCCCCCC)C(=O)COCC(=O)N(CCCCCCCC)CCCCCCCC | TODGA | 0.2 | 1,4-diisopropylbenzene | 1 | Eu(III) | NA | Trace | HNO3 | 1 | NA | NA | NA | 20 | 20.01326 | 1 | 215.4435 | NO | Figure S1
Solvent extraction of An(III) and Ln(III) using TODGA in aromatic diluents to suppress third phase formation | P Weßling, U Müllich, E Guerinoni, A Geist, PJ Panak | 2020 | https://doi.org/10.1016/j.hydromet.2020.105248 | 1 | CCCCCCCCN(CCCCCCCC)C(=O)COCC(=O)N(CCCCCCCC)CCCCCCCC | TODGA | 0.2 | 1,4-diisopropylbenzene | 1 | Eu(III) | NA | Trace | HNO3 | 1 | NA | NA | NA | 20 | 30 | 1 | 223.5123 | NO | Figure S1
Solvent extraction of An(III) and Ln(III) using TODGA in aromatic diluents to suppress third phase formation | P Weßling, U Müllich, E Guerinoni, A Geist, PJ Panak | 2020 | https://doi.org/10.1016/j.hydromet.2020.105248 | 1 | CCCCCCCCN(CCCCCCCC)C(=O)COCC(=O)N(CCCCCCCC)CCCCCCCC | TODGA | 0.2 | 1,4-diisopropylbenzene | 1 | Eu(III) | NA | Trace | HNO3 | 1 | NA | NA | NA | 20 | 60 | 1 | 222.4874 | NO | Figure S1
Solvent extraction of An(III) and Ln(III) using TODGA in aromatic diluents to suppress third phase formation | P Weßling, U Müllich, E Guerinoni, A Geist, PJ Panak | 2020 | https://doi.org/10.1016/j.hydromet.2020.105248 | 1 | CCCCCCCCN(CCCCCCCC)C(=O)COCC(=O)N(CCCCCCCC)CCCCCCCC | TODGA | 0.2 | tert-butylbenzene | 1 | Am(III) | NA | Trace | HNO3 | 0.04824222 | NA | NA | NA | 20 | 30 | 1 | 0.006594158 | NO | Figure S4A
Solvent extraction of An(III) and Ln(III) using TODGA in aromatic diluents to suppress third phase formation | P Weßling, U Müllich, E Guerinoni, A Geist, PJ Panak | 2020 | https://doi.org/10.1016/j.hydromet.2020.105248 | 1 | CCCCCCCCN(CCCCCCCC)C(=O)COCC(=O)N(CCCCCCCC)CCCCCCCC | TODGA | 0.2 | tert-butylbenzene | 1 | Am(III) | NA | Trace | HNO3 | 0.121459 | NA | NA | NA | 20 | 30 | 1 | 0.03703302 | NO | Figure S4A
Solvent extraction of An(III) and Ln(III) using TODGA in aromatic diluents to suppress third phase formation | P Weßling, U Müllich, E Guerinoni, A Geist, PJ Panak | 2020 | https://doi.org/10.1016/j.hydromet.2020.105248 | 1 | CCCCCCCCN(CCCCCCCC)C(=O)COCC(=O)N(CCCCCCCC)CCCCCCCC | TODGA | 0.2 | tert-butylbenzene | 1 | Am(III) | NA | Trace | HNO3 | 0.3041464 | NA | NA | NA | 20 | 30 | 1 | 0.2284277 | NO | Figure S4A
Solvent extraction of An(III) and Ln(III) using TODGA in aromatic diluents to suppress third phase formation | P Weßling, U Müllich, E Guerinoni, A Geist, PJ Panak | 2020 | https://doi.org/10.1016/j.hydromet.2020.105248 | 1 | CCCCCCCCN(CCCCCCCC)C(=O)COCC(=O)N(CCCCCCCC)CCCCCCCC | TODGA | 0.2 | tert-butylbenzene | 1 | Am(III) | NA | Trace | HNO3 | 0.4887271 | NA | NA | NA | 20 | 30 | 1 | 0.8491161 | NO | Figure S4A
Solvent extraction of An(III) and Ln(III) using TODGA in aromatic diluents to suppress third phase formation | P Weßling, U Müllich, E Guerinoni, A Geist, PJ Panak | 2020 | https://doi.org/10.1016/j.hydromet.2020.105248 | 1 | CCCCCCCCN(CCCCCCCC)C(=O)COCC(=O)N(CCCCCCCC)CCCCCCCC | TODGA | 0.2 | tert-butylbenzene | 1 | Am(III) | NA | Trace | HNO3 | 0.6712913 | NA | NA | NA | 20 | 30 | 1 | 2.543939 | NO | Figure S4A
Solvent extraction of An(III) and Ln(III) using TODGA in aromatic diluents to suppress third phase formation | P Weßling, U Müllich, E Guerinoni, A Geist, PJ Panak | 2020 | https://doi.org/10.1016/j.hydromet.2020.105248 | 1 | CCCCCCCCN(CCCCCCCC)C(=O)COCC(=O)N(CCCCCCCC)CCCCCCCC | TODGA | 0.2 | tert-butylbenzene | 1 | Am(III) | NA | Trace | HNO3 | 0.9456285 | NA | NA | NA | 20 | 30 | 1 | 11.51484 | NO | Figure S4A
Solvent extraction of An(III) and Ln(III) using TODGA in aromatic diluents to suppress third phase formation | P Weßling, U Müllich, E Guerinoni, A Geist, PJ Panak | 2020 | https://doi.org/10.1016/j.hydromet.2020.105248 | 1 | CCCCCCCCN(CCCCCCCC)C(=O)COCC(=O)N(CCCCCCCC)CCCCCCCC | TODGA | 0.2 | tert-butylbenzene | 1 | Am(III) | NA | Trace | HNO3 | 1.862974 | NA | NA | NA | 20 | 30 | 1 | 343.3044 | NO | Figure S4A
Solvent extraction of An(III) and Ln(III) using TODGA in aromatic diluents to suppress third phase formation | P Weßling, U Müllich, E Guerinoni, A Geist, PJ Panak | 2020 | https://doi.org/10.1016/j.hydromet.2020.105248 | 1 | CCCCCCCCN(CCCCCCCC)C(=O)COCC(=O)N(CCCCCCCC)CCCCCCCC | TODGA | 0.2 | tert-butylbenzene | 1 | Am(III) | NA | Trace | HNO3 | 0.04824222 | NA | NA | NA | 20 | 30 | 1 | 0.01190577 | NO | Figure S4A
Solvent extraction of An(III) and Ln(III) using TODGA in aromatic diluents to suppress third phase formation | P Weßling, U Müllich, E Guerinoni, A Geist, PJ Panak | 2020 | https://doi.org/10.1016/j.hydromet.2020.105248 | 1 | CCCCCCCCN(CCCCCCCC)C(=O)COCC(=O)N(CCCCCCCC)CCCCCCCC | TODGA | 0.2 | tert-butylbenzene | 1 | Am(III) | NA | Trace | HNO3 | 0.121459 | NA | NA | NA | 20 | 30 | 1 | 0.03738196 | NO | Figure S4A
Solvent extraction of An(III) and Ln(III) using TODGA in aromatic diluents to suppress third phase formation | P Weßling, U Müllich, E Guerinoni, A Geist, PJ Panak | 2020 | https://doi.org/10.1016/j.hydromet.2020.105248 | 1 | CCCCCCCCN(CCCCCCCC)C(=O)COCC(=O)N(CCCCCCCC)CCCCCCCC | TODGA | 0.2 | tert-butylbenzene | 1 | Am(III) | NA | Trace | HNO3 | 0.3052454 | NA | NA | NA | 20 | 30 | 1 | 0.2327527 | NO | Figure S4A
Solvent extraction of An(III) and Ln(III) using TODGA in aromatic diluents to suppress third phase formation | P Weßling, U Müllich, E Guerinoni, A Geist, PJ Panak | 2020 | https://doi.org/10.1016/j.hydromet.2020.105248 | 1 | CCCCCCCCN(CCCCCCCC)C(=O)COCC(=O)N(CCCCCCCC)CCCCCCCC | TODGA | 0.2 | tert-butylbenzene | 1 | Am(III) | NA | Trace | HNO3 | 0.4878465 | NA | NA | NA | 20 | 30 | 1 | 0.7877405 | NO | Figure S4A
Solvent extraction of An(III) and Ln(III) using TODGA in aromatic diluents to suppress third phase formation | P Weßling, U Müllich, E Guerinoni, A Geist, PJ Panak | 2020 | https://doi.org/10.1016/j.hydromet.2020.105248 | 1 | CCCCCCCCN(CCCCCCCC)C(=O)COCC(=O)N(CCCCCCCC)CCCCCCCC | TODGA | 0.2 | tert-butylbenzene | 1 | Am(III) | NA | Trace | HNO3 | 0.6712913 | NA | NA | NA | 20 | 30 | 1 | 2.66607 | NO | Figure S4A
Solvent extraction of An(III) and Ln(III) using TODGA in aromatic diluents to suppress third phase formation | P Weßling, U Müllich, E Guerinoni, A Geist, PJ Panak | 2020 | https://doi.org/10.1016/j.hydromet.2020.105248 | 1 | CCCCCCCCN(CCCCCCCC)C(=O)COCC(=O)N(CCCCCCCC)CCCCCCCC | TODGA | 0.2 | tert-butylbenzene | 1 | Am(III) | NA | Trace | HNO3 | 1.866337 | NA | NA | NA | 20 | 30 | 1 | 204.9581 | NO | Figure S4A
Solvent extraction of An(III) and Ln(III) using TODGA in aromatic diluents to suppress third phase formation | P Weßling, U Müllich, E Guerinoni, A Geist, PJ Panak | 2020 | https://doi.org/10.1016/j.hydromet.2020.105248 | 1 | CCCCCCCCN(CCCCCCCC)C(=O)COCC(=O)N(CCCCCCCC)CCCCCCCC | TODGA | 0.2 | tert-butylbenzene | 1 | Cm(III) | NA | Trace | HNO3 | 0.04824222 | NA | NA | NA | 20 | 30 | 1 | 0.008258688 | NO | Figure S4A
Solvent extraction of An(III) and Ln(III) using TODGA in aromatic diluents to suppress third phase formation | P Weßling, U Müllich, E Guerinoni, A Geist, PJ Panak | 2020 | https://doi.org/10.1016/j.hydromet.2020.105248 | 1 | CCCCCCCCN(CCCCCCCC)C(=O)COCC(=O)N(CCCCCCCC)CCCCCCCC | TODGA | 0.2 | tert-butylbenzene | 1 | Cm(III) | NA | Trace | HNO3 | 0.121459 | NA | NA | NA | 20 | 30 | 1 | 0.03309126 | NO | Figure S4A
Solvent extraction of An(III) and Ln(III) using TODGA in aromatic diluents to suppress third phase formation | P Weßling, U Müllich, E Guerinoni, A Geist, PJ Panak | 2020 | https://doi.org/10.1016/j.hydromet.2020.105248 | 1 | CCCCCCCCN(CCCCCCCC)C(=O)COCC(=O)N(CCCCCCCC)CCCCCCCC | TODGA | 0.2 | tert-butylbenzene | 1 | Cm(III) | NA | Trace | HNO3 | 0.3046954 | NA | NA | NA | 20 | 30 | 1 | 0.2462253 | NO | Figure S4A
Solvent extraction of An(III) and Ln(III) using TODGA in aromatic diluents to suppress third phase formation | P Weßling, U Müllich, E Guerinoni, A Geist, PJ Panak | 2020 | https://doi.org/10.1016/j.hydromet.2020.105248 | 1 | CCCCCCCCN(CCCCCCCC)C(=O)COCC(=O)N(CCCCCCCC)CCCCCCCC | TODGA | 0.2 | tert-butylbenzene | 1 | Cm(III) | NA | Trace | HNO3 | 0.4878465 | NA | NA | NA | 20 | 30 | 1 | 0.8982661 | NO | Figure S4A
Solvent extraction of An(III) and Ln(III) using TODGA in aromatic diluents to suppress third phase formation | P Weßling, U Müllich, E Guerinoni, A Geist, PJ Panak | 2020 | https://doi.org/10.1016/j.hydromet.2020.105248 | 1 | CCCCCCCCN(CCCCCCCC)C(=O)COCC(=O)N(CCCCCCCC)CCCCCCCC | TODGA | 0.2 | tert-butylbenzene | 1 | Cm(III) | NA | Trace | HNO3 | 0.672503 | NA | NA | NA | 20 | 30 | 1 | 3.402274 | NO | Figure S4A
Solvent extraction of An(III) and Ln(III) using TODGA in aromatic diluents to suppress third phase formation | P Weßling, U Müllich, E Guerinoni, A Geist, PJ Panak | 2020 | https://doi.org/10.1016/j.hydromet.2020.105248 | 1 | CCCCCCCCN(CCCCCCCC)C(=O)COCC(=O)N(CCCCCCCC)CCCCCCCC | TODGA | 0.2 | tert-butylbenzene | 1 | Cm(III) | NA | Trace | HNO3 | 1.866337 | NA | NA | NA | 20 | 30 | 1 | 580.4525 | NO | Figure S4A
Solvent extraction of An(III) and Ln(III) using TODGA in aromatic diluents to suppress third phase formation | P Weßling, U Müllich, E Guerinoni, A Geist, PJ Panak | 2020 | https://doi.org/10.1016/j.hydromet.2020.105248 | 1 | CCCCCCCCN(CCCCCCCC)C(=O)COCC(=O)N(CCCCCCCC)CCCCCCCC | TODGA | 0.2 | tert-butylbenzene | 1 | Eu(III) | NA | Trace | HNO3 | 0.04824222 | NA | NA | NA | 20 | 30 | 1 | 0.02317073 | NO | Figure S4A
Solvent extraction of An(III) and Ln(III) using TODGA in aromatic diluents to suppress third phase formation | P Weßling, U Müllich, E Guerinoni, A Geist, PJ Panak | 2020 | https://doi.org/10.1016/j.hydromet.2020.105248 | 1 | CCCCCCCCN(CCCCCCCC)C(=O)COCC(=O)N(CCCCCCCC)CCCCCCCC | TODGA | 0.2 | tert-butylbenzene | 1 | Eu(III) | NA | Trace | HNO3 | 0.121459 | NA | NA | NA | 20 | 30 | 1 | 0.0991409 | NO | Figure S4A
Solvent extraction of An(III) and Ln(III) using TODGA in aromatic diluents to suppress third phase formation | P Weßling, U Müllich, E Guerinoni, A Geist, PJ Panak | 2020 | https://doi.org/10.1016/j.hydromet.2020.105248 | 1 | CCCCCCCCN(CCCCCCCC)C(=O)COCC(=O)N(CCCCCCCC)CCCCCCCC | TODGA | 0.2 | tert-butylbenzene | 1 | Eu(III) | NA | Trace | HNO3 | 0.3041464 | NA | NA | NA | 20 | 30 | 1 | 0.7803873 | NO | Figure S4A
Solvent extraction of An(III) and Ln(III) using TODGA in aromatic diluents to suppress third phase formation | P Weßling, U Müllich, E Guerinoni, A Geist, PJ Panak | 2020 | https://doi.org/10.1016/j.hydromet.2020.105248 | 1 | CCCCCCCCN(CCCCCCCC)C(=O)COCC(=O)N(CCCCCCCC)CCCCCCCC | TODGA | 0.2 | tert-butylbenzene | 1 | Eu(III) | NA | Trace | HNO3 | 0.4878465 | NA | NA | NA | 20 | 30 | 1 | 3.370515 | NO | Figure S4A
Solvent extraction of An(III) and Ln(III) using TODGA in aromatic diluents to suppress third phase formation | P Weßling, U Müllich, E Guerinoni, A Geist, PJ Panak | 2020 | https://doi.org/10.1016/j.hydromet.2020.105248 | 1 | CCCCCCCCN(CCCCCCCC)C(=O)COCC(=O)N(CCCCCCCC)CCCCCCCC | TODGA | 0.2 | tert-butylbenzene | 1 | Eu(III) | NA | Trace | HNO3 | 0.6712913 | NA | NA | NA | 20 | 30 | 1 | 12.18136 | NO | Figure S4A
Solvent extraction of An(III) and Ln(III) using TODGA in aromatic diluents to suppress third phase formation | P Weßling, U Müllich, E Guerinoni, A Geist, PJ Panak | 2020 | https://doi.org/10.1016/j.hydromet.2020.105248 | 1 | CCCCCCCCN(CCCCCCCC)C(=O)COCC(=O)N(CCCCCCCC)CCCCCCCC | TODGA | 0.2 | tert-butylbenzene | 1 | Eu(III) | NA | Trace | HNO3 | 0.9473354 | NA | NA | NA | 20 | 30 | 1 | 64.06407 | NO | Figure S4A
Solvent extraction of An(III) and Ln(III) using TODGA in aromatic diluents to suppress third phase formation | P Weßling, U Müllich, E Guerinoni, A Geist, PJ Panak | 2020 | https://doi.org/10.1016/j.hydromet.2020.105248 | 1 | CCCCCCCCN(CCCCCCCC)C(=O)COCC(=O)N(CCCCCCCC)CCCCCCCC | TODGA | 0.2 | tert-butylbenzene | 1 | Eu(III) | NA | Trace | HNO3 | 1.862974 | NA | NA | NA | 20 | 30 | 1 | 776.2995 | NO | Figure S4A
Solvent extraction of An(III) and Ln(III) using TODGA in aromatic diluents to suppress third phase formation | P Weßling, U Müllich, E Guerinoni, A Geist, PJ Panak | 2020 | https://doi.org/10.1016/j.hydromet.2020.105248 | 1 | CCCCCCCCN(CCCCCCCC)C(=O)COCC(=O)N(CCCCCCCC)CCCCCCCC | TODGA | 0.2 | tert-butylbenzene | 1 | Eu(III) | NA | 0.08 | HNO3 | 0.04824222 | NA | NA | NA | 20 | 30 | 1 | 0.02190291 | NO | Figure S4A
Solvent extraction of An(III) and Ln(III) using TODGA in aromatic diluents to suppress third phase formation | P Weßling, U Müllich, E Guerinoni, A Geist, PJ Panak | 2020 | https://doi.org/10.1016/j.hydromet.2020.105248 | 1 | CCCCCCCCN(CCCCCCCC)C(=O)COCC(=O)N(CCCCCCCC)CCCCCCCC | TODGA | 0.2 | tert-butylbenzene | 1 | Eu(III) | NA | 0.08 | HNO3 | 0.121459 | NA | NA | NA | 20 | 30 | 1 | 0.09729866 | NO | Figure S4A
Solvent extraction of An(III) and Ln(III) using TODGA in aromatic diluents to suppress third phase formation | P Weßling, U Müllich, E Guerinoni, A Geist, PJ Panak | 2020 | https://doi.org/10.1016/j.hydromet.2020.105248 | 1 | CCCCCCCCN(CCCCCCCC)C(=O)COCC(=O)N(CCCCCCCC)CCCCCCCC | TODGA | 0.2 | tert-butylbenzene | 1 | Eu(III) | NA | 0.08 | HNO3 | 0.3046954 | NA | NA | NA | 20 | 30 | 1 | 0.7731027 | NO | Figure S4A
Solvent extraction of An(III) and Ln(III) using TODGA in aromatic diluents to suppress third phase formation | P Weßling, U Müllich, E Guerinoni, A Geist, PJ Panak | 2020 | https://doi.org/10.1016/j.hydromet.2020.105248 | 1 | CCCCCCCCN(CCCCCCCC)C(=O)COCC(=O)N(CCCCCCCC)CCCCCCCC | TODGA | 0.2 | tert-butylbenzene | 1 | Eu(III) | NA | 0.08 | HNO3 | 0.4887271 | NA | NA | NA | 20 | 30 | 1 | 3.339053 | NO | Figure S4A
Solvent extraction of An(III) and Ln(III) using TODGA in aromatic diluents to suppress third phase formation | P Weßling, U Müllich, E Guerinoni, A Geist, PJ Panak | 2020 | https://doi.org/10.1016/j.hydromet.2020.105248 | 1 | CCCCCCCCN(CCCCCCCC)C(=O)COCC(=O)N(CCCCCCCC)CCCCCCCC | TODGA | 0.2 | tert-butylbenzene | 1 | Eu(III) | NA | 0.08 | HNO3 | 0.672503 | NA | NA | NA | 20 | 30 | 1 | 12.52895 | NO | Figure S4A
Solvent extraction of An(III) and Ln(III) using TODGA in aromatic diluents to suppress third phase formation | P Weßling, U Müllich, E Guerinoni, A Geist, PJ Panak | 2020 | https://doi.org/10.1016/j.hydromet.2020.105248 | 1 | CCCCCCCCN(CCCCCCCC)C(=O)COCC(=O)N(CCCCCCCC)CCCCCCCC | TODGA | 0.2 | tert-butylbenzene | 1 | Eu(III) | NA | 0.08 | HNO3 | 0.9473354 | NA | NA | NA | 20 | 30 | 1 | 71.02601 | NO | Figure S4A
Solvent extraction of An(III) and Ln(III) using TODGA in aromatic diluents to suppress third phase formation | P Weßling, U Müllich, E Guerinoni, A Geist, PJ Panak | 2020 | https://doi.org/10.1016/j.hydromet.2020.105248 | 1 | CCCCCCCCN(CCCCCCCC)C(=O)COCC(=O)N(CCCCCCCC)CCCCCCCC | TODGA | 0.2 | tert-butylbenzene | 1 | Eu(III) | NA | 0.08 | HNO3 | 1.866337 | NA | NA | NA | 20 | 30 | 1 | 1337.404 | NO | Figure S4A
Solvent extraction of An(III) and Ln(III) using TODGA in aromatic diluents to suppress third phase formation | P Weßling, U Müllich, E Guerinoni, A Geist, PJ Panak | 2020 | https://doi.org/10.1016/j.hydromet.2020.105248 | 1 | CCCCCCCCN(CCCCCCCC)C(=O)COCC(=O)N(CCCCCCCC)CCCCCCCC | TODGA | 0.2 | tert-butylbenzene | 1 | La(III) | NA | 0.08 | HNO3 | 0.04824222 | NA | NA | NA | 20 | 30 | 1 | 0.002808778 | NO | Figure S4A
Solvent extraction of An(III) and Ln(III) using TODGA in aromatic diluents to suppress third phase formation | P Weßling, U Müllich, E Guerinoni, A Geist, PJ Panak | 2020 | https://doi.org/10.1016/j.hydromet.2020.105248 | 1 | CCCCCCCCN(CCCCCCCC)C(=O)COCC(=O)N(CCCCCCCC)CCCCCCCC | TODGA | 0.2 | tert-butylbenzene | 1 | La(III) | NA | 0.08 | HNO3 | 0.121459 | NA | NA | NA | 20 | 30 | 1 | 0.01157547 | NO | Figure S4A
Solvent extraction of An(III) and Ln(III) using TODGA in aromatic diluents to suppress third phase formation | P Weßling, U Müllich, E Guerinoni, A Geist, PJ Panak | 2020 | https://doi.org/10.1016/j.hydromet.2020.105248 | 1 | CCCCCCCCN(CCCCCCCC)C(=O)COCC(=O)N(CCCCCCCC)CCCCCCCC | TODGA | 0.2 | tert-butylbenzene | 1 | La(III) | NA | 0.08 | HNO3 | 0.3046954 | NA | NA | NA | 20 | 30 | 1 | 0.07553291 | NO | Figure S4A
Solvent extraction of An(III) and Ln(III) using TODGA in aromatic diluents to suppress third phase formation | P Weßling, U Müllich, E Guerinoni, A Geist, PJ Panak | 2020 | https://doi.org/10.1016/j.hydromet.2020.105248 | 1 | CCCCCCCCN(CCCCCCCC)C(=O)COCC(=O)N(CCCCCCCC)CCCCCCCC | TODGA | 0.2 | tert-butylbenzene | 1 | La(III) | NA | 0.08 | HNO3 | 0.4878465 | NA | NA | NA | 20 | 30 | 1 | 0.2284277 | NO | Figure S4A
Solvent extraction of An(III) and Ln(III) using TODGA in aromatic diluents to suppress third phase formation | P Weßling, U Müllich, E Guerinoni, A Geist, PJ Panak | 2020 | https://doi.org/10.1016/j.hydromet.2020.105248 | 1 | CCCCCCCCN(CCCCCCCC)C(=O)COCC(=O)N(CCCCCCCC)CCCCCCCC | TODGA | 0.2 | tert-butylbenzene | 1 | La(III) | NA | 0.08 | HNO3 | 0.6712913 | NA | NA | NA | 20 | 30 | 1 | 0.5890071 | NO | Figure S4A
Solvent extraction of An(III) and Ln(III) using TODGA in aromatic diluents to suppress third phase formation | P Weßling, U Müllich, E Guerinoni, A Geist, PJ Panak | 2020 | https://doi.org/10.1016/j.hydromet.2020.105248 | 1 | CCCCCCCCN(CCCCCCCC)C(=O)COCC(=O)N(CCCCCCCC)CCCCCCCC | TODGA | 0.2 | tert-butylbenzene | 1 | La(III) | NA | 0.08 | HNO3 | 0.9456285 | NA | NA | NA | 20 | 30 | 1 | 1.849375 | NO | Figure S4A
Solvent extraction of An(III) and Ln(III) using TODGA in aromatic diluents to suppress third phase formation | P Weßling, U Müllich, E Guerinoni, A Geist, PJ Panak | 2020 | https://doi.org/10.1016/j.hydromet.2020.105248 | 1 | CCCCCCCCN(CCCCCCCC)C(=O)COCC(=O)N(CCCCCCCC)CCCCCCCC | TODGA | 0.2 | tert-butylbenzene | 1 | La(III) | NA | 0.08 | HNO3 | 1.866337 | NA | NA | NA | 20 | 30 | 1 | 16.2914 | NO | Figure S4A
Solvent extraction of An(III) and Ln(III) using TODGA in aromatic diluents to suppress third phase formation | P Weßling, U Müllich, E Guerinoni, A Geist, PJ Panak | 2020 | https://doi.org/10.1016/j.hydromet.2020.105248 | 1 | CCCCCCCCN(CCCCCCCC)C(=O)COCC(=O)N(CCCCCCCC)CCCCCCCC | TODGA | 0.2 | tert-butylbenzene | 1 | Ce(III) | NA | 0.08 | HNO3 | 0.04824222 | NA | NA | NA | 20 | 30 | 1 | 0.004617276 | NO | Figure S4A
Solvent extraction of An(III) and Ln(III) using TODGA in aromatic diluents to suppress third phase formation | P Weßling, U Müllich, E Guerinoni, A Geist, PJ Panak | 2020 | https://doi.org/10.1016/j.hydromet.2020.105248 | 1 | CCCCCCCCN(CCCCCCCC)C(=O)COCC(=O)N(CCCCCCCC)CCCCCCCC | TODGA | 0.2 | tert-butylbenzene | 1 | Ce(III) | NA | 0.08 | HNO3 | 0.1212402 | NA | NA | NA | 20 | 30 | 1 | 0.01850069 | NO | Figure S4A
Solvent extraction of An(III) and Ln(III) using TODGA in aromatic diluents to suppress third phase formation | P Weßling, U Müllich, E Guerinoni, A Geist, PJ Panak | 2020 | https://doi.org/10.1016/j.hydromet.2020.105248 | 1 | CCCCCCCCN(CCCCCCCC)C(=O)COCC(=O)N(CCCCCCCC)CCCCCCCC | TODGA | 0.2 | tert-butylbenzene | 1 | Ce(III) | NA | 0.08 | HNO3 | 0.3046954 | NA | NA | NA | 20 | 30 | 1 | 0.1195949 | NO | Figure S4A
Solvent extraction of An(III) and Ln(III) using TODGA in aromatic diluents to suppress third phase formation | P Weßling, U Müllich, E Guerinoni, A Geist, PJ Panak | 2020 | https://doi.org/10.1016/j.hydromet.2020.105248 | 1 | CCCCCCCCN(CCCCCCCC)C(=O)COCC(=O)N(CCCCCCCC)CCCCCCCC | TODGA | 0.2 | tert-butylbenzene | 1 | Ce(III) | NA | 0.08 | HNO3 | 0.4878465 | NA | NA | NA | 20 | 30 | 1 | 0.372001 | NO | Figure S4A
Solvent extraction of An(III) and Ln(III) using TODGA in aromatic diluents to suppress third phase formation | P Weßling, U Müllich, E Guerinoni, A Geist, PJ Panak | 2020 | https://doi.org/10.1016/j.hydromet.2020.105248 | 1 | CCCCCCCCN(CCCCCCCC)C(=O)COCC(=O)N(CCCCCCCC)CCCCCCCC | TODGA | 0.2 | tert-butylbenzene | 1 | Ce(III) | NA | 0.08 | HNO3 | 0.6712913 | NA | NA | NA | 20 | 30 | 1 | 0.9682532 | NO | Figure S4A
Solvent extraction of An(III) and Ln(III) using TODGA in aromatic diluents to suppress third phase formation | P Weßling, U Müllich, E Guerinoni, A Geist, PJ Panak | 2020 | https://doi.org/10.1016/j.hydromet.2020.105248 | 1 | CCCCCCCCN(CCCCCCCC)C(=O)COCC(=O)N(CCCCCCCC)CCCCCCCC | TODGA | 0.2 | tert-butylbenzene | 1 | Ce(III) | NA | 0.08 | HNO3 | 0.9456285 | NA | NA | NA | 20 | 30 | 1 | 3.186093 | NO | Figure S4A
Solvent extraction of An(III) and Ln(III) using TODGA in aromatic diluents to suppress third phase formation | P Weßling, U Müllich, E Guerinoni, A Geist, PJ Panak | 2020 | https://doi.org/10.1016/j.hydromet.2020.105248 | 1 | CCCCCCCCN(CCCCCCCC)C(=O)COCC(=O)N(CCCCCCCC)CCCCCCCC | TODGA | 0.2 | tert-butylbenzene | 1 | Ce(III) | NA | 0.08 | HNO3 | 1.862974 | NA | NA | NA | 20 | 30 | 1 | 40.46114 | NO | Figure S4A
Solvent extraction of An(III) and Ln(III) using TODGA in aromatic diluents to suppress third phase formation | P Weßling, U Müllich, E Guerinoni, A Geist, PJ Panak | 2020 | https://doi.org/10.1016/j.hydromet.2020.105248 | 1 | CCCCCCCCN(CCCCCCCC)C(=O)COCC(=O)N(CCCCCCCC)CCCCCCCC | TODGA | 0.2 | tert-butylbenzene | 1 | Pr(III) | NA | 0.08 | HNO3 | 0.0483293 | NA | NA | NA | 20 | 30 | 1 | 0.006175163 | NO | Figure S4A
Solvent extraction of An(III) and Ln(III) using TODGA in aromatic diluents to suppress third phase formation | P Weßling, U Müllich, E Guerinoni, A Geist, PJ Panak | 2020 | https://doi.org/10.1016/j.hydromet.2020.105248 | 1 | CCCCCCCCN(CCCCCCCC)C(=O)COCC(=O)N(CCCCCCCC)CCCCCCCC | TODGA | 0.2 | tert-butylbenzene | 1 | Pr(III) | NA | 0.08 | HNO3 | 0.1216783 | NA | NA | NA | 20 | 30 | 1 | 0.02295444 | NO | Figure S4A
Solvent extraction of An(III) and Ln(III) using TODGA in aromatic diluents to suppress third phase formation | P Weßling, U Müllich, E Guerinoni, A Geist, PJ Panak | 2020 | https://doi.org/10.1016/j.hydromet.2020.105248 | 1 | CCCCCCCCN(CCCCCCCC)C(=O)COCC(=O)N(CCCCCCCC)CCCCCCCC | TODGA | 0.2 | tert-butylbenzene | 1 | Pr(III) | NA | 0.08 | HNO3 | 0.3052454 | NA | NA | NA | 20 | 30 | 1 | 0.1483855 | NO | Figure S4A
Solvent extraction of An(III) and Ln(III) using TODGA in aromatic diluents to suppress third phase formation | P Weßling, U Müllich, E Guerinoni, A Geist, PJ Panak | 2020 | https://doi.org/10.1016/j.hydromet.2020.105248 | 1 | CCCCCCCCN(CCCCCCCC)C(=O)COCC(=O)N(CCCCCCCC)CCCCCCCC | TODGA | 0.2 | tert-butylbenzene | 1 | Pr(III) | NA | 0.08 | HNO3 | 0.4878465 | NA | NA | NA | 20 | 30 | 1 | 0.4747247 | NO | Figure S4A
Solvent extraction of An(III) and Ln(III) using TODGA in aromatic diluents to suppress third phase formation | P Weßling, U Müllich, E Guerinoni, A Geist, PJ Panak | 2020 | https://doi.org/10.1016/j.hydromet.2020.105248 | 1 | CCCCCCCCN(CCCCCCCC)C(=O)COCC(=O)N(CCCCCCCC)CCCCCCCC | TODGA | 0.2 | tert-butylbenzene | 1 | Pr(III) | NA | 0.08 | HNO3 | 0.672503 | NA | NA | NA | 20 | 30 | 1 | 1.307147 | NO | Figure S4A
Solvent extraction of An(III) and Ln(III) using TODGA in aromatic diluents to suppress third phase formation | P Weßling, U Müllich, E Guerinoni, A Geist, PJ Panak | 2020 | https://doi.org/10.1016/j.hydromet.2020.105248 | 1 | CCCCCCCCN(CCCCCCCC)C(=O)COCC(=O)N(CCCCCCCC)CCCCCCCC | TODGA | 0.2 | tert-butylbenzene | 1 | Pr(III) | NA | 0.08 | HNO3 | 0.9456285 | NA | NA | NA | 20 | 30 | 1 | 4.768666 | NO | Figure S4A
Solvent extraction of An(III) and Ln(III) using TODGA in aromatic diluents to suppress third phase formation | P Weßling, U Müllich, E Guerinoni, A Geist, PJ Panak | 2020 | https://doi.org/10.1016/j.hydromet.2020.105248 | 1 | CCCCCCCCN(CCCCCCCC)C(=O)COCC(=O)N(CCCCCCCC)CCCCCCCC | TODGA | 0.2 | tert-butylbenzene | 1 | Pr(III) | NA | 0.08 | HNO3 | 1.862974 | NA | NA | NA | 20 | 30 | 1 | 80.99146 | NO | Figure S4A
Solvent extraction of An(III) and Ln(III) using TODGA in aromatic diluents to suppress third phase formation | P Weßling, U Müllich, E Guerinoni, A Geist, PJ Panak | 2020 | https://doi.org/10.1016/j.hydromet.2020.105248 | 1 | CCCCCCCCN(CCCCCCCC)C(=O)COCC(=O)N(CCCCCCCC)CCCCCCCC | TODGA | 0.2 | tert-butylbenzene | 1 | Nd(III) | NA | 0.08 | HNO3 | 0.04824222 | NA | NA | NA | 20 | 30 | 1 | 0.007242512 | NO | Figure S4A
Solvent extraction of An(III) and Ln(III) using TODGA in aromatic diluents to suppress third phase formation | P Weßling, U Müllich, E Guerinoni, A Geist, PJ Panak | 2020 | https://doi.org/10.1016/j.hydromet.2020.105248 | 1 | CCCCCCCCN(CCCCCCCC)C(=O)COCC(=O)N(CCCCCCCC)CCCCCCCC | TODGA | 0.2 | tert-butylbenzene | 1 | Nd(III) | NA | 0.08 | HNO3 | 0.121459 | NA | NA | NA | 20 | 30 | 1 | 0.02717569 | NO | Figure S4A
Solvent extraction of An(III) and Ln(III) using TODGA in aromatic diluents to suppress third phase formation | P Weßling, U Müllich, E Guerinoni, A Geist, PJ Panak | 2020 | https://doi.org/10.1016/j.hydromet.2020.105248 | 1 | CCCCCCCCN(CCCCCCCC)C(=O)COCC(=O)N(CCCCCCCC)CCCCCCCC | TODGA | 0.2 | tert-butylbenzene | 1 | Nd(III) | NA | 0.08 | HNO3 | 0.3046954 | NA | NA | NA | 20 | 30 | 1 | 0.1823883 | NO | Figure S4A
Solvent extraction of An(III) and Ln(III) using TODGA in aromatic diluents to suppress third phase formation | P Weßling, U Müllich, E Guerinoni, A Geist, PJ Panak | 2020 | https://doi.org/10.1016/j.hydromet.2020.105248 | 1 | CCCCCCCCN(CCCCCCCC)C(=O)COCC(=O)N(CCCCCCCC)CCCCCCCC | TODGA | 0.2 | tert-butylbenzene | 1 | Nd(III) | NA | 0.08 | HNO3 | 0.4878465 | NA | NA | NA | 20 | 30 | 1 | 0.6172847 | NO | Figure S4A
Solvent extraction of An(III) and Ln(III) using TODGA in aromatic diluents to suppress third phase formation | P Weßling, U Müllich, E Guerinoni, A Geist, PJ Panak | 2020 | https://doi.org/10.1016/j.hydromet.2020.105248 | 1 | CCCCCCCCN(CCCCCCCC)C(=O)COCC(=O)N(CCCCCCCC)CCCCCCCC | TODGA | 0.2 | tert-butylbenzene | 1 | Nd(III) | NA | 0.08 | HNO3 | 0.6712913 | NA | NA | NA | 20 | 30 | 1 | 1.866801 | NO | Figure S4A
Solvent extraction of An(III) and Ln(III) using TODGA in aromatic diluents to suppress third phase formation | P Weßling, U Müllich, E Guerinoni, A Geist, PJ Panak | 2020 | https://doi.org/10.1016/j.hydromet.2020.105248 | 1 | CCCCCCCCN(CCCCCCCC)C(=O)COCC(=O)N(CCCCCCCC)CCCCCCCC | TODGA | 0.2 | tert-butylbenzene | 1 | Nd(III) | NA | 0.08 | HNO3 | 0.9456285 | NA | NA | NA | 20 | 30 | 1 | 8.062769 | NO | Figure S4A
Solvent extraction of An(III) and Ln(III) using TODGA in aromatic diluents to suppress third phase formation | P Weßling, U Müllich, E Guerinoni, A Geist, PJ Panak | 2020 | https://doi.org/10.1016/j.hydromet.2020.105248 | 1 | CCCCCCCCN(CCCCCCCC)C(=O)COCC(=O)N(CCCCCCCC)CCCCCCCC | TODGA | 0.2 | tert-butylbenzene | 1 | Nd(III) | NA | 0.08 | HNO3 | 1.866337 | NA | NA | NA | 20 | 30 | 1 | 174.7528 | NO | Figure S4A
Solvent extraction of An(III) and Ln(III) using TODGA in aromatic diluents to suppress third phase formation | P Weßling, U Müllich, E Guerinoni, A Geist, PJ Panak | 2020 | https://doi.org/10.1016/j.hydromet.2020.105248 | 1 | CCCCCCCCN(CCCCCCCC)C(=O)COCC(=O)N(CCCCCCCC)CCCCCCCC | TODGA | 0.2 | tert-butylbenzene | 1 | Sm(III) | NA | 0.08 | HNO3 | 0.04824222 | NA | NA | NA | 20 | 30 | 1 | 0.01396363 | NO | Figure S4A
Solvent extraction of An(III) and Ln(III) using TODGA in aromatic diluents to suppress third phase formation | P Weßling, U Müllich, E Guerinoni, A Geist, PJ Panak | 2020 | https://doi.org/10.1016/j.hydromet.2020.105248 | 1 | CCCCCCCCN(CCCCCCCC)C(=O)COCC(=O)N(CCCCCCCC)CCCCCCCC | TODGA | 0.2 | tert-butylbenzene | 1 | Sm(III) | NA | 0.08 | HNO3 | 0.1212402 | NA | NA | NA | 20 | 30 | 1 | 0.06030933 | NO | Figure S4A
Solvent extraction of An(III) and Ln(III) using TODGA in aromatic diluents to suppress third phase formation | P Weßling, U Müllich, E Guerinoni, A Geist, PJ Panak | 2020 | https://doi.org/10.1016/j.hydromet.2020.105248 | 1 | CCCCCCCCN(CCCCCCCC)C(=O)COCC(=O)N(CCCCCCCC)CCCCCCCC | TODGA | 0.2 | tert-butylbenzene | 1 | Sm(III) | NA | 0.08 | HNO3 | 0.3046954 | NA | NA | NA | 20 | 30 | 1 | 0.457246 | NO | Figure S4A
Solvent extraction of An(III) and Ln(III) using TODGA in aromatic diluents to suppress third phase formation | P Weßling, U Müllich, E Guerinoni, A Geist, PJ Panak | 2020 | https://doi.org/10.1016/j.hydromet.2020.105248 | 1 | CCCCCCCCN(CCCCCCCC)C(=O)COCC(=O)N(CCCCCCCC)CCCCCCCC | TODGA | 0.2 | tert-butylbenzene | 1 | Sm(III) | NA | 0.08 | HNO3 | 0.4878465 | NA | NA | NA | 20 | 30 | 1 | 1.884391 | NO | Figure S4A
Solvent extraction of An(III) and Ln(III) using TODGA in aromatic diluents to suppress third phase formation | P Weßling, U Müllich, E Guerinoni, A Geist, PJ Panak | 2020 | https://doi.org/10.1016/j.hydromet.2020.105248 | 1 | CCCCCCCCN(CCCCCCCC)C(=O)COCC(=O)N(CCCCCCCC)CCCCCCCC | TODGA | 0.2 | tert-butylbenzene | 1 | Sm(III) | NA | 0.08 | HNO3 | 0.6712913 | NA | NA | NA | 20 | 30 | 1 | 6.810365 | NO | Figure S4A
Solvent extraction of An(III) and Ln(III) using TODGA in aromatic diluents to suppress third phase formation | P Weßling, U Müllich, E Guerinoni, A Geist, PJ Panak | 2020 | https://doi.org/10.1016/j.hydromet.2020.105248 | 1 | CCCCCCCCN(CCCCCCCC)C(=O)COCC(=O)N(CCCCCCCC)CCCCCCCC | TODGA | 0.2 | tert-butylbenzene | 1 | Sm(III) | NA | 0.08 | HNO3 | 0.9473354 | NA | NA | NA | 20 | 30 | 1 | 38.97141 | NO | Figure S4A
Solvent extraction of An(III) and Ln(III) using TODGA in aromatic diluents to suppress third phase formation | P Weßling, U Müllich, E Guerinoni, A Geist, PJ Panak | 2020 | https://doi.org/10.1016/j.hydromet.2020.105248 | 1 | CCCCCCCCN(CCCCCCCC)C(=O)COCC(=O)N(CCCCCCCC)CCCCCCCC | TODGA | 0.2 | tert-butylbenzene | 1 | Sm(III) | NA | 0.08 | HNO3 | 1.866337 | NA | NA | NA | 20 | 30 | 1 | 1151.052 | NO | Figure S4A
Solvent extraction of An(III) and Ln(III) using TODGA in aromatic diluents to suppress third phase formation | P Weßling, U Müllich, E Guerinoni, A Geist, PJ Panak | 2020 | https://doi.org/10.1016/j.hydromet.2020.105248 | 1 | CCCCCCCCN(CCCCCCCC)C(=O)COCC(=O)N(CCCCCCCC)CCCCCCCC | TODGA | 0.2 | tert-butylbenzene | 1 | Gd(III) | NA | 0.08 | HNO3 | 0.04824222 | NA | NA | NA | 20 | 30 | 1 | 0.02544893 | NO | Figure S4A
Solvent extraction of An(III) and Ln(III) using TODGA in aromatic diluents to suppress third phase formation | P Weßling, U Müllich, E Guerinoni, A Geist, PJ Panak | 2020 | https://doi.org/10.1016/j.hydromet.2020.105248 | 1 | CCCCCCCCN(CCCCCCCC)C(=O)COCC(=O)N(CCCCCCCC)CCCCCCCC | TODGA | 0.2 | tert-butylbenzene | 1 | Gd(III) | NA | 0.08 | HNO3 | 0.121459 | NA | NA | NA | 20 | 30 | 1 | 0.1184785 | NO | Figure S4A
Solvent extraction of An(III) and Ln(III) using TODGA in aromatic diluents to suppress third phase formation | P Weßling, U Müllich, E Guerinoni, A Geist, PJ Panak | 2020 | https://doi.org/10.1016/j.hydromet.2020.105248 | 1 | CCCCCCCCN(CCCCCCCC)C(=O)COCC(=O)N(CCCCCCCC)CCCCCCCC | TODGA | 0.2 | tert-butylbenzene | 1 | Gd(III) | NA | 0.08 | HNO3 | 0.3046954 | NA | NA | NA | 20 | 30 | 1 | 0.995882 | NO | Figure S4A
Solvent extraction of An(III) and Ln(III) using TODGA in aromatic diluents to suppress third phase formation | P Weßling, U Müllich, E Guerinoni, A Geist, PJ Panak | 2020 | https://doi.org/10.1016/j.hydromet.2020.105248 | 1 | CCCCCCCCN(CCCCCCCC)C(=O)COCC(=O)N(CCCCCCCC)CCCCCCCC | TODGA | 0.2 | tert-butylbenzene | 1 | Gd(III) | NA | 0.08 | HNO3 | 0.4878465 | NA | NA | NA | 20 | 30 | 1 | 4.221318 | NO | Figure S4A
Solvent extraction of An(III) and Ln(III) using TODGA in aromatic diluents to suppress third phase formation | P Weßling, U Müllich, E Guerinoni, A Geist, PJ Panak | 2020 | https://doi.org/10.1016/j.hydromet.2020.105248 | 1 | CCCCCCCCN(CCCCCCCC)C(=O)COCC(=O)N(CCCCCCCC)CCCCCCCC | TODGA | 0.2 | tert-butylbenzene | 1 | Gd(III) | NA | 0.08 | HNO3 | 0.6700818 | NA | NA | NA | 20 | 30 | 1 | 15.11382 | NO | Figure S4A
Solvent extraction of An(III) and Ln(III) using TODGA in aromatic diluents to suppress third phase formation | P Weßling, U Müllich, E Guerinoni, A Geist, PJ Panak | 2020 | https://doi.org/10.1016/j.hydromet.2020.105248 | 1 | CCCCCCCCN(CCCCCCCC)C(=O)COCC(=O)N(CCCCCCCC)CCCCCCCC | TODGA | 0.2 | tert-butylbenzene | 1 | Gd(III) | NA | 0.08 | HNO3 | 0.9456285 | NA | NA | NA | 20 | 30 | 1 | 73.74106 | NO | Figure S4A
Solvent extraction of An(III) and Ln(III) using TODGA in aromatic diluents to suppress third phase formation | P Weßling, U Müllich, E Guerinoni, A Geist, PJ Panak | 2020 | https://doi.org/10.1016/j.hydromet.2020.105248 | 1 | CCCCCCCCN(CCCCCCCC)C(=O)COCC(=O)N(CCCCCCCC)CCCCCCCC | TODGA | 0.2 | tert-butylbenzene | 1 | Gd(III) | NA | 0.08 | HNO3 | 1.862974 | NA | NA | NA | 20 | 30 | 1 | 1659.363 | NO | Figure S4A
Solvent extraction of An(III) and Ln(III) using TODGA in aromatic diluents to suppress third phase formation | P Weßling, U Müllich, E Guerinoni, A Geist, PJ Panak | 2020 | https://doi.org/10.1016/j.hydromet.2020.105248 | 1 | CCCCCCCCN(CCCCCCCC)C(=O)COCC(=O)N(CCCCCCCC)CCCCCCCC | TODGA | 0.2 | 1,4-diisopropylbenzene | 1 | Eu(III) | NA | 0.08 | HNO3 | 0.04839528 | NA | NA | NA | 20 | 30 | 1 | 0.03038091 | NO | Figure S4B
Solvent extraction of An(III) and Ln(III) using TODGA in aromatic diluents to suppress third phase formation | P Weßling, U Müllich, E Guerinoni, A Geist, PJ Panak | 2020 | https://doi.org/10.1016/j.hydromet.2020.105248 | 1 | CCCCCCCCN(CCCCCCCC)C(=O)COCC(=O)N(CCCCCCCC)CCCCCCCC | TODGA | 0.2 | 1,4-diisopropylbenzene | 1 | Eu(III) | NA | 0.08 | HNO3 | 0.1219843 | NA | NA | NA | 20 | 30 | 1 | 0.09094759 | NO | Figure S4B
Solvent extraction of An(III) and Ln(III) using TODGA in aromatic diluents to suppress third phase formation | P Weßling, U Müllich, E Guerinoni, A Geist, PJ Panak | 2020 | https://doi.org/10.1016/j.hydromet.2020.105248 | 1 | CCCCCCCCN(CCCCCCCC)C(=O)COCC(=O)N(CCCCCCCC)CCCCCCCC | TODGA | 0.2 | 1,4-diisopropylbenzene | 1 | Eu(III) | NA | 0.08 | HNO3 | 0.3048264 | NA | NA | NA | 20 | 30 | 1 | 0.8501336 | NO | Figure S4B
Solvent extraction of An(III) and Ln(III) using TODGA in aromatic diluents to suppress third phase formation | P Weßling, U Müllich, E Guerinoni, A Geist, PJ Panak | 2020 | https://doi.org/10.1016/j.hydromet.2020.105248 | 1 | CCCCCCCCN(CCCCCCCC)C(=O)COCC(=O)N(CCCCCCCC)CCCCCCCC | TODGA | 0.2 | 1,4-diisopropylbenzene | 1 | Eu(III) | NA | 0.08 | HNO3 | 0.4892079 | NA | NA | NA | 20 | 30 | 1 | 4.266155 | NO | Figure S4B
Solvent extraction of An(III) and Ln(III) using TODGA in aromatic diluents to suppress third phase formation | P Weßling, U Müllich, E Guerinoni, A Geist, PJ Panak | 2020 | https://doi.org/10.1016/j.hydromet.2020.105248 | 1 | CCCCCCCCN(CCCCCCCC)C(=O)COCC(=O)N(CCCCCCCC)CCCCCCCC | TODGA | 0.2 | 1,4-diisopropylbenzene | 1 | Eu(III) | NA | 0.08 | HNO3 | 0.6720354 | NA | NA | NA | 20 | 30 | 1 | 18.86431 | NO | Figure S4B
Solvent extraction of An(III) and Ln(III) using TODGA in aromatic diluents to suppress third phase formation | P Weßling, U Müllich, E Guerinoni, A Geist, PJ Panak | 2020 | https://doi.org/10.1016/j.hydromet.2020.105248 | 1 | CCCCCCCCN(CCCCCCCC)C(=O)COCC(=O)N(CCCCCCCC)CCCCCCCC | TODGA | 0.2 | 1,4-diisopropylbenzene | 1 | Eu(III) | NA | 0.08 | HNO3 | 0.9474315 | NA | NA | NA | 20 | 30 | 1 | 115.661 | NO | Figure S4B
Solvent extraction of An(III) and Ln(III) using TODGA in aromatic diluents to suppress third phase formation | P Weßling, U Müllich, E Guerinoni, A Geist, PJ Panak | 2020 | https://doi.org/10.1016/j.hydromet.2020.105248 | 1 | CCCCCCCCN(CCCCCCCC)C(=O)COCC(=O)N(CCCCCCCC)CCCCCCCC | TODGA | 0.2 | 1,4-diisopropylbenzene | 1 | Eu(III) | NA | 0.08 | HNO3 | 1.866839 | NA | NA | NA | 20 | 30 | 1 | 3375.89 | NO | Figure S4B
Solvent extraction of An(III) and Ln(III) using TODGA in aromatic diluents to suppress third phase formation | P Weßling, U Müllich, E Guerinoni, A Geist, PJ Panak | 2020 | https://doi.org/10.1016/j.hydromet.2020.105248 | 1 | CCCCCCCCN(CCCCCCCC)C(=O)COCC(=O)N(CCCCCCCC)CCCCCCCC | TODGA | 0.2 | 1,4-diisopropylbenzene | 1 | Gd(III) | NA | 0.08 | HNO3 | 0.04829086 | NA | NA | NA | 20 | 30 | 1 | 0.0344783 | NO | Figure S4B
Solvent extraction of An(III) and Ln(III) using TODGA in aromatic diluents to suppress third phase formation | P Weßling, U Müllich, E Guerinoni, A Geist, PJ Panak | 2020 | https://doi.org/10.1016/j.hydromet.2020.105248 | 1 | CCCCCCCCN(CCCCCCCC)C(=O)COCC(=O)N(CCCCCCCC)CCCCCCCC | TODGA | 0.2 | 1,4-diisopropylbenzene | 1 | Gd(III) | NA | 0.08 | HNO3 | 0.1217211 | NA | NA | NA | 20 | 30 | 1 | 0.1134867 | NO | Figure S4B
Solvent extraction of An(III) and Ln(III) using TODGA in aromatic diluents to suppress third phase formation | P Weßling, U Müllich, E Guerinoni, A Geist, PJ Panak | 2020 | https://doi.org/10.1016/j.hydromet.2020.105248 | 1 | CCCCCCCCN(CCCCCCCC)C(=O)COCC(=O)N(CCCCCCCC)CCCCCCCC | TODGA | 0.2 | 1,4-diisopropylbenzene | 1 | Gd(III) | NA | 0.08 | HNO3 | 0.3048264 | NA | NA | NA | 20 | 30 | 1 | 1.094907 | NO | Figure S4B
Solvent extraction of An(III) and Ln(III) using TODGA in aromatic diluents to suppress third phase formation | P Weßling, U Müllich, E Guerinoni, A Geist, PJ Panak | 2020 | https://doi.org/10.1016/j.hydromet.2020.105248 | 1 | CCCCCCCCN(CCCCCCCC)C(=O)COCC(=O)N(CCCCCCCC)CCCCCCCC | TODGA | 0.2 | 1,4-diisopropylbenzene | 1 | Gd(III) | NA | 0.08 | HNO3 | 0.4881523 | NA | NA | NA | 20 | 30 | 1 | 5.379838 | NO | Figure S4B
Solvent extraction of An(III) and Ln(III) using TODGA in aromatic diluents to suppress third phase formation | P Weßling, U Müllich, E Guerinoni, A Geist, PJ Panak | 2020 | https://doi.org/10.1016/j.hydromet.2020.105248 | 1 | CCCCCCCCN(CCCCCCCC)C(=O)COCC(=O)N(CCCCCCCC)CCCCCCCC | TODGA | 0.2 | 1,4-diisopropylbenzene | 1 | Gd(III) | NA | 0.08 | HNO3 | 0.6720354 | NA | NA | NA | 20 | 30 | 1 | 21.18397 | NO | Figure S4B
Solvent extraction of An(III) and Ln(III) using TODGA in aromatic diluents to suppress third phase formation | P Weßling, U Müllich, E Guerinoni, A Geist, PJ Panak | 2020 | https://doi.org/10.1016/j.hydromet.2020.105248 | 1 | CCCCCCCCN(CCCCCCCC)C(=O)COCC(=O)N(CCCCCCCC)CCCCCCCC | TODGA | 0.2 | 1,4-diisopropylbenzene | 1 | Gd(III) | NA | 0.08 | HNO3 | 0.9474315 | NA | NA | NA | 20 | 30 | 1 | 105.1909 | NO | Figure S4B
Solvent extraction of An(III) and Ln(III) using TODGA in aromatic diluents to suppress third phase formation | P Weßling, U Müllich, E Guerinoni, A Geist, PJ Panak | 2020 | https://doi.org/10.1016/j.hydromet.2020.105248 | 1 | CCCCCCCCN(CCCCCCCC)C(=O)COCC(=O)N(CCCCCCCC)CCCCCCCC | TODGA | 0.2 | 1,4-diisopropylbenzene | 1 | Gd(III) | NA | 0.08 | HNO3 | 1.862811 | NA | NA | NA | 20 | 30 | 1 | 2621.188 | NO | Figure S4B
Solvent extraction of An(III) and Ln(III) using TODGA in aromatic diluents to suppress third phase formation | P Weßling, U Müllich, E Guerinoni, A Geist, PJ Panak | 2020 | https://doi.org/10.1016/j.hydromet.2020.105248 | 1 | CCCCCCCCN(CCCCCCCC)C(=O)COCC(=O)N(CCCCCCCC)CCCCCCCC | TODGA | 0.2 | 1,4-diisopropylbenzene | 1 | Tb(III) | NA | 0.08 | HNO3 | 0.04829086 | NA | NA | NA | 20 | 30 | 1 | 0.06422325 | NO | Figure S4B
Solvent extraction of An(III) and Ln(III) using TODGA in aromatic diluents to suppress third phase formation | P Weßling, U Müllich, E Guerinoni, A Geist, PJ Panak | 2020 | https://doi.org/10.1016/j.hydromet.2020.105248 | 1 | CCCCCCCCN(CCCCCCCC)C(=O)COCC(=O)N(CCCCCCCC)CCCCCCCC | TODGA | 0.2 | 1,4-diisopropylbenzene | 1 | Tb(III) | NA | 0.08 | HNO3 | 0.1214585 | NA | NA | NA | 20 | 30 | 1 | 0.2158982 | NO | Figure S4B
Solvent extraction of An(III) and Ln(III) using TODGA in aromatic diluents to suppress third phase formation | P Weßling, U Müllich, E Guerinoni, A Geist, PJ Panak | 2020 | https://doi.org/10.1016/j.hydromet.2020.105248 | 1 | CCCCCCCCN(CCCCCCCC)C(=O)COCC(=O)N(CCCCCCCC)CCCCCCCC | TODGA | 0.2 | 1,4-diisopropylbenzene | 1 | Tb(III) | NA | 0.08 | HNO3 | 0.3054855 | NA | NA | NA | 20 | 30 | 1 | 2.218982 | NO | Figure S4B
Solvent extraction of An(III) and Ln(III) using TODGA in aromatic diluents to suppress third phase formation | P Weßling, U Müllich, E Guerinoni, A Geist, PJ Panak | 2020 | https://doi.org/10.1016/j.hydromet.2020.105248 | 1 | CCCCCCCCN(CCCCCCCC)C(=O)COCC(=O)N(CCCCCCCC)CCCCCCCC | TODGA | 0.2 | 1,4-diisopropylbenzene | 1 | Tb(III) | NA | 0.08 | HNO3 | 0.4881523 | NA | NA | NA | 20 | 30 | 1 | 12.24368 | NO | Figure S4B
Solvent extraction of An(III) and Ln(III) using TODGA in aromatic diluents to suppress third phase formation | P Weßling, U Müllich, E Guerinoni, A Geist, PJ Panak | 2020 | https://doi.org/10.1016/j.hydromet.2020.105248 | 1 | CCCCCCCCN(CCCCCCCC)C(=O)COCC(=O)N(CCCCCCCC)CCCCCCCC | TODGA | 0.2 | 1,4-diisopropylbenzene | 1 | Tb(III) | NA | 0.08 | HNO3 | 0.6705853 | NA | NA | NA | 20 | 30 | 1 | 55.87953 | NO | Figure S4B
Solvent extraction of An(III) and Ln(III) using TODGA in aromatic diluents to suppress third phase formation | P Weßling, U Müllich, E Guerinoni, A Geist, PJ Panak | 2020 | https://doi.org/10.1016/j.hydromet.2020.105248 | 1 | CCCCCCCCN(CCCCCCCC)C(=O)COCC(=O)N(CCCCCCCC)CCCCCCCC | TODGA | 0.2 | 1,4-diisopropylbenzene | 1 | Tb(III) | NA | 0.08 | HNO3 | 0.9453873 | NA | NA | NA | 20 | 30 | 1 | 353.6184 | NO | Figure S4B
Solvent extraction of An(III) and Ln(III) using TODGA in aromatic diluents to suppress third phase formation | P Weßling, U Müllich, E Guerinoni, A Geist, PJ Panak | 2020 | https://doi.org/10.1016/j.hydromet.2020.105248 | 1 | CCCCCCCCN(CCCCCCCC)C(=O)COCC(=O)N(CCCCCCCC)CCCCCCCC | TODGA | 0.2 | 1,4-diisopropylbenzene | 1 | Tb(III) | NA | 0.08 | HNO3 | 1.862811 | NA | NA | NA | 20 | 30 | 1 | 11837.5 | NO | Figure S4B
Solvent extraction of An(III) and Ln(III) using TODGA in aromatic diluents to suppress third phase formation | P Weßling, U Müllich, E Guerinoni, A Geist, PJ Panak | 2020 | https://doi.org/10.1016/j.hydromet.2020.105248 | 1 | CCCCCCCCN(CCCCCCCC)C(=O)COCC(=O)N(CCCCCCCC)CCCCCCCC | TODGA | 0.2 | 1,4-diisopropylbenzene | 1 | Dy(III) | NA | 0.07 | HNO3 | 0.04839528 | NA | NA | NA | 20 | 30 | 1 | 0.102131 | NO | Figure S4B
Solvent extraction of An(III) and Ln(III) using TODGA in aromatic diluents to suppress third phase formation | P Weßling, U Müllich, E Guerinoni, A Geist, PJ Panak | 2020 | https://doi.org/10.1016/j.hydromet.2020.105248 | 1 | CCCCCCCCN(CCCCCCCC)C(=O)COCC(=O)N(CCCCCCCC)CCCCCCCC | TODGA | 0.2 | 1,4-diisopropylbenzene | 1 | Dy(III) | NA | 0.07 | HNO3 | 0.1217211 | NA | NA | NA | 20 | 30 | 1 | 0.3361683 | NO | Figure S4B
Solvent extraction of An(III) and Ln(III) using TODGA in aromatic diluents to suppress third phase formation | P Weßling, U Müllich, E Guerinoni, A Geist, PJ Panak | 2020 | https://doi.org/10.1016/j.hydromet.2020.105248 | 1 | CCCCCCCCN(CCCCCCCC)C(=O)COCC(=O)N(CCCCCCCC)CCCCCCCC | TODGA | 0.2 | 1,4-diisopropylbenzene | 1 | Dy(III) | NA | 0.07 | HNO3 | 0.3054855 | NA | NA | NA | 20 | 30 | 1 | 3.491727 | NO | Figure S4B
Solvent extraction of An(III) and Ln(III) using TODGA in aromatic diluents to suppress third phase formation | P Weßling, U Müllich, E Guerinoni, A Geist, PJ Panak | 2020 | https://doi.org/10.1016/j.hydromet.2020.105248 | 1 | CCCCCCCCN(CCCCCCCC)C(=O)COCC(=O)N(CCCCCCCC)CCCCCCCC | TODGA | 0.2 | 1,4-diisopropylbenzene | 1 | Dy(III) | NA | 0.07 | HNO3 | 0.4881523 | NA | NA | NA | 20 | 30 | 1 | 19.67687 | NO | Figure S4B
Solvent extraction of An(III) and Ln(III) using TODGA in aromatic diluents to suppress third phase formation | P Weßling, U Müllich, E Guerinoni, A Geist, PJ Panak | 2020 | https://doi.org/10.1016/j.hydromet.2020.105248 | 1 | CCCCCCCCN(CCCCCCCC)C(=O)COCC(=O)N(CCCCCCCC)CCCCCCCC | TODGA | 0.2 | 1,4-diisopropylbenzene | 1 | Dy(III) | NA | 0.07 | HNO3 | 0.6720354 | NA | NA | NA | 20 | 30 | 1 | 89.80421 | NO | Figure S4B
Solvent extraction of An(III) and Ln(III) using TODGA in aromatic diluents to suppress third phase formation | P Weßling, U Müllich, E Guerinoni, A Geist, PJ Panak | 2020 | https://doi.org/10.1016/j.hydromet.2020.105248 | 1 | CCCCCCCCN(CCCCCCCC)C(=O)COCC(=O)N(CCCCCCCC)CCCCCCCC | TODGA | 0.2 | 1,4-diisopropylbenzene | 1 | Dy(III) | NA | 0.07 | HNO3 | 0.9474315 | NA | NA | NA | 20 | 30 | 1 | 586.5635 | NO | Figure S4B
Solvent extraction of An(III) and Ln(III) using TODGA in aromatic diluents to suppress third phase formation | P Weßling, U Müllich, E Guerinoni, A Geist, PJ Panak | 2020 | https://doi.org/10.1016/j.hydromet.2020.105248 | 1 | CCCCCCCCN(CCCCCCCC)C(=O)COCC(=O)N(CCCCCCCC)CCCCCCCC | TODGA | 0.2 | 1,4-diisopropylbenzene | 1 | Ho(III) | NA | 0.07 | HNO3 | 0.04818666 | NA | NA | NA | 20 | 30 | 1 | 0.1357638 | NO | Figure S4B
Solvent extraction of An(III) and Ln(III) using TODGA in aromatic diluents to suppress third phase formation | P Weßling, U Müllich, E Guerinoni, A Geist, PJ Panak | 2020 | https://doi.org/10.1016/j.hydromet.2020.105248 | 1 | CCCCCCCCN(CCCCCCCC)C(=O)COCC(=O)N(CCCCCCCC)CCCCCCCC | TODGA | 0.2 | 1,4-diisopropylbenzene | 1 | Ho(III) | NA | 0.07 | HNO3 | 0.1214585 | NA | NA | NA | 20 | 30 | 1 | 0.4516083 | NO | Figure S4B
Solvent extraction of An(III) and Ln(III) using TODGA in aromatic diluents to suppress third phase formation | P Weßling, U Müllich, E Guerinoni, A Geist, PJ Panak | 2020 | https://doi.org/10.1016/j.hydromet.2020.105248 | 1 | CCCCCCCCN(CCCCCCCC)C(=O)COCC(=O)N(CCCCCCCC)CCCCCCCC | TODGA | 0.2 | 1,4-diisopropylbenzene | 1 | Ho(III) | NA | 0.07 | HNO3 | 0.3048264 | NA | NA | NA | 20 | 30 | 1 | 4.841519 | NO | Figure S4B
Solvent extraction of An(III) and Ln(III) using TODGA in aromatic diluents to suppress third phase formation | P Weßling, U Müllich, E Guerinoni, A Geist, PJ Panak | 2020 | https://doi.org/10.1016/j.hydromet.2020.105248 | 1 | CCCCCCCCN(CCCCCCCC)C(=O)COCC(=O)N(CCCCCCCC)CCCCCCCC | TODGA | 0.2 | 1,4-diisopropylbenzene | 1 | Ho(III) | NA | 0.07 | HNO3 | 0.4881523 | NA | NA | NA | 20 | 30 | 1 | 28.16007 | NO | Figure S4B
Solvent extraction of An(III) and Ln(III) using TODGA in aromatic diluents to suppress third phase formation | P Weßling, U Müllich, E Guerinoni, A Geist, PJ Panak | 2020 | https://doi.org/10.1016/j.hydromet.2020.105248 | 1 | CCCCCCCCN(CCCCCCCC)C(=O)COCC(=O)N(CCCCCCCC)CCCCCCCC | TODGA | 0.2 | 1,4-diisopropylbenzene | 1 | Ho(III) | NA | 0.07 | HNO3 | 0.6705853 | NA | NA | NA | 20 | 30 | 1 | 138.3648 | NO | Figure S4B
Solvent extraction of An(III) and Ln(III) using TODGA in aromatic diluents to suppress third phase formation | P Weßling, U Müllich, E Guerinoni, A Geist, PJ Panak | 2020 | https://doi.org/10.1016/j.hydromet.2020.105248 | 1 | CCCCCCCCN(CCCCCCCC)C(=O)COCC(=O)N(CCCCCCCC)CCCCCCCC | TODGA | 0.2 | 1,4-diisopropylbenzene | 1 | Ho(III) | NA | 0.07 | HNO3 | 0.9494802 | NA | NA | NA | 20 | 30 | 1 | 972.9606 | NO | Figure S4B
Solvent extraction of An(III) and Ln(III) using TODGA in aromatic diluents to suppress third phase formation | P Weßling, U Müllich, E Guerinoni, A Geist, PJ Panak | 2020 | https://doi.org/10.1016/j.hydromet.2020.105248 | 1 | CCCCCCCCN(CCCCCCCC)C(=O)COCC(=O)N(CCCCCCCC)CCCCCCCC | TODGA | 0.2 | 1,4-diisopropylbenzene | 1 | Er(III) | NA | 0.07 | HNO3 | 0.04829086 | NA | NA | NA | 20 | 30 | 1 | 0.1573571 | NO | Figure S4B
Solvent extraction of An(III) and Ln(III) using TODGA in aromatic diluents to suppress third phase formation | P Weßling, U Müllich, E Guerinoni, A Geist, PJ Panak | 2020 | https://doi.org/10.1016/j.hydromet.2020.105248 | 1 | CCCCCCCCN(CCCCCCCC)C(=O)COCC(=O)N(CCCCCCCC)CCCCCCCC | TODGA | 0.2 | 1,4-diisopropylbenzene | 1 | Er(III) | NA | 0.07 | HNO3 | 0.1217211 | NA | NA | NA | 20 | 30 | 1 | 0.5459835 | NO | Figure S4B
Solvent extraction of An(III) and Ln(III) using TODGA in aromatic diluents to suppress third phase formation | P Weßling, U Müllich, E Guerinoni, A Geist, PJ Panak | 2020 | https://doi.org/10.1016/j.hydromet.2020.105248 | 1 | CCCCCCCCN(CCCCCCCC)C(=O)COCC(=O)N(CCCCCCCC)CCCCCCCC | TODGA | 0.2 | 1,4-diisopropylbenzene | 1 | Er(III) | NA | 0.07 | HNO3 | 0.3061461 | NA | NA | NA | 20 | 30 | 1 | 5.915317 | NO | Figure S4B
Solvent extraction of An(III) and Ln(III) using TODGA in aromatic diluents to suppress third phase formation | P Weßling, U Müllich, E Guerinoni, A Geist, PJ Panak | 2020 | https://doi.org/10.1016/j.hydromet.2020.105248 | 1 | CCCCCCCCN(CCCCCCCC)C(=O)COCC(=O)N(CCCCCCCC)CCCCCCCC | TODGA | 0.2 | 1,4-diisopropylbenzene | 1 | Er(III) | NA | 0.07 | HNO3 | 0.4892079 | NA | NA | NA | 20 | 30 | 1 | 33.68779 | NO | Figure S4B
Solvent extraction of An(III) and Ln(III) using TODGA in aromatic diluents to suppress third phase formation | P Weßling, U Müllich, E Guerinoni, A Geist, PJ Panak | 2020 | https://doi.org/10.1016/j.hydromet.2020.105248 | 1 | CCCCCCCCN(CCCCCCCC)C(=O)COCC(=O)N(CCCCCCCC)CCCCCCCC | TODGA | 0.2 | 1,4-diisopropylbenzene | 1 | Er(III) | NA | 0.07 | HNO3 | 0.6720354 | NA | NA | NA | 20 | 30 | 1 | 153.7493 | NO | Figure S4B
Solvent extraction of An(III) and Ln(III) using TODGA in aromatic diluents to suppress third phase formation | P Weßling, U Müllich, E Guerinoni, A Geist, PJ Panak | 2020 | https://doi.org/10.1016/j.hydromet.2020.105248 | 1 | CCCCCCCCN(CCCCCCCC)C(=O)COCC(=O)N(CCCCCCCC)CCCCCCCC | TODGA | 0.2 | 1,4-diisopropylbenzene | 1 | Er(III) | NA | 0.07 | HNO3 | 0.9453873 | NA | NA | NA | 20 | 30 | 1 | 903.7409 | NO | Figure S4B
Solvent extraction of An(III) and Ln(III) using TODGA in aromatic diluents to suppress third phase formation | P Weßling, U Müllich, E Guerinoni, A Geist, PJ Panak | 2020 | https://doi.org/10.1016/j.hydromet.2020.105248 | 1 | CCCCCCCCN(CCCCCCCC)C(=O)COCC(=O)N(CCCCCCCC)CCCCCCCC | TODGA | 0.2 | 1,4-diisopropylbenzene | 1 | Tm(III) | NA | 0.07 | HNO3 | 0.04829086 | NA | NA | NA | 20 | 30 | 1 | 0.1607104 | NO | Figure S4B
Solvent extraction of An(III) and Ln(III) using TODGA in aromatic diluents to suppress third phase formation | P Weßling, U Müllich, E Guerinoni, A Geist, PJ Panak | 2020 | https://doi.org/10.1016/j.hydromet.2020.105248 | 1 | CCCCCCCCN(CCCCCCCC)C(=O)COCC(=O)N(CCCCCCCC)CCCCCCCC | TODGA | 0.2 | 1,4-diisopropylbenzene | 1 | Tm(III) | NA | 0.07 | HNO3 | 0.1217211 | NA | NA | NA | 20 | 30 | 1 | 0.5517702 | NO | Figure S4B
Solvent extraction of An(III) and Ln(III) using TODGA in aromatic diluents to suppress third phase formation | P Weßling, U Müllich, E Guerinoni, A Geist, PJ Panak | 2020 | https://doi.org/10.1016/j.hydromet.2020.105248 | 1 | CCCCCCCCN(CCCCCCCC)C(=O)COCC(=O)N(CCCCCCCC)CCCCCCCC | TODGA | 0.2 | 1,4-diisopropylbenzene | 1 | Tm(III) | NA | 0.07 | HNO3 | 0.3048264 | NA | NA | NA | 20 | 30 | 1 | 6.170112 | NO | Figure S4B
Solvent extraction of An(III) and Ln(III) using TODGA in aromatic diluents to suppress third phase formation | P Weßling, U Müllich, E Guerinoni, A Geist, PJ Panak | 2020 | https://doi.org/10.1016/j.hydromet.2020.105248 | 1 | CCCCCCCCN(CCCCCCCC)C(=O)COCC(=O)N(CCCCCCCC)CCCCCCCC | TODGA | 0.2 | 1,4-diisopropylbenzene | 1 | Tm(III) | NA | 0.07 | HNO3 | 0.4892079 | NA | NA | NA | 20 | 30 | 1 | 37.43347 | NO | Figure S4B
Solvent extraction of An(III) and Ln(III) using TODGA in aromatic diluents to suppress third phase formation | P Weßling, U Müllich, E Guerinoni, A Geist, PJ Panak | 2020 | https://doi.org/10.1016/j.hydromet.2020.105248 | 1 | CCCCCCCCN(CCCCCCCC)C(=O)COCC(=O)N(CCCCCCCC)CCCCCCCC | TODGA | 0.2 | 1,4-diisopropylbenzene | 1 | Tm(III) | NA | 0.07 | HNO3 | 0.6720354 | NA | NA | NA | 20 | 30 | 1 | 178.2033 | NO | Figure S4B
Solvent extraction of An(III) and Ln(III) using TODGA in aromatic diluents to suppress third phase formation | P Weßling, U Müllich, E Guerinoni, A Geist, PJ Panak | 2020 | https://doi.org/10.1016/j.hydromet.2020.105248 | 1 | CCCCCCCCN(CCCCCCCC)C(=O)COCC(=O)N(CCCCCCCC)CCCCCCCC | TODGA | 0.2 | 1,4-diisopropylbenzene | 1 | Tm(III) | NA | 0.07 | HNO3 | 0.9453873 | NA | NA | NA | 20 | 30 | 1 | 1176.286 | NO | Figure S4B
Solvent extraction of An(III) and Ln(III) using TODGA in aromatic diluents to suppress third phase formation | P Weßling, U Müllich, E Guerinoni, A Geist, PJ Panak | 2020 | https://doi.org/10.1016/j.hydromet.2020.105248 | 1 | CCCCCCCCN(CCCCCCCC)C(=O)COCC(=O)N(CCCCCCCC)CCCCCCCC | TODGA | 0.2 | 1,4-diisopropylbenzene | 1 | Yb(III) | NA | 0.07 | HNO3 | 0.04829086 | NA | NA | NA | 20 | 30 | 1 | 0.171205 | NO | Figure S4B
Solvent extraction of An(III) and Ln(III) using TODGA in aromatic diluents to suppress third phase formation | P Weßling, U Müllich, E Guerinoni, A Geist, PJ Panak | 2020 | https://doi.org/10.1016/j.hydromet.2020.105248 | 1 | CCCCCCCCN(CCCCCCCC)C(=O)COCC(=O)N(CCCCCCCC)CCCCCCCC | TODGA | 0.2 | 1,4-diisopropylbenzene | 1 | Yb(III) | NA | 0.07 | HNO3 | 0.1214585 | NA | NA | NA | 20 | 30 | 1 | 0.5940316 | NO | Figure S4B
Solvent extraction of An(III) and Ln(III) using TODGA in aromatic diluents to suppress third phase formation | P Weßling, U Müllich, E Guerinoni, A Geist, PJ Panak | 2020 | https://doi.org/10.1016/j.hydromet.2020.105248 | 1 | CCCCCCCCN(CCCCCCCC)C(=O)COCC(=O)N(CCCCCCCC)CCCCCCCC | TODGA | 0.2 | 1,4-diisopropylbenzene | 1 | Yb(III) | NA | 0.07 | HNO3 | 0.3048264 | NA | NA | NA | 20 | 30 | 1 | 6.713099 | NO | Figure S4B
Solvent extraction of An(III) and Ln(III) using TODGA in aromatic diluents to suppress third phase formation | P Weßling, U Müllich, E Guerinoni, A Geist, PJ Panak | 2020 | https://doi.org/10.1016/j.hydromet.2020.105248 | 1 | CCCCCCCCN(CCCCCCCC)C(=O)COCC(=O)N(CCCCCCCC)CCCCCCCC | TODGA | 0.2 | 1,4-diisopropylbenzene | 1 | Yb(III) | NA | 0.07 | HNO3 | 0.487099 | NA | NA | NA | 20 | 30 | 1 | 40.30059 | NO | Figure S4B
Solvent extraction of An(III) and Ln(III) using TODGA in aromatic diluents to suppress third phase formation | P Weßling, U Müllich, E Guerinoni, A Geist, PJ Panak | 2020 | https://doi.org/10.1016/j.hydromet.2020.105248 | 1 | CCCCCCCCN(CCCCCCCC)C(=O)COCC(=O)N(CCCCCCCC)CCCCCCCC | TODGA | 0.2 | 1,4-diisopropylbenzene | 1 | Yb(III) | NA | 0.07 | HNO3 | 0.6705853 | NA | NA | NA | 20 | 30 | 1 | 195.9406 | NO | Figure S4B
Solvent extraction of An(III) and Ln(III) using TODGA in aromatic diluents to suppress third phase formation | P Weßling, U Müllich, E Guerinoni, A Geist, PJ Panak | 2020 | https://doi.org/10.1016/j.hydromet.2020.105248 | 1 | CCCCCCCCN(CCCCCCCC)C(=O)COCC(=O)N(CCCCCCCC)CCCCCCCC | TODGA | 0.2 | 1,4-diisopropylbenzene | 1 | Yb(III) | NA | 0.07 | HNO3 | 0.9474315 | NA | NA | NA | 20 | 30 | 1 | 1452.406 | NO | Figure S4B
Solvent extraction of An(III) and Ln(III) using TODGA in aromatic diluents to suppress third phase formation | P Weßling, U Müllich, E Guerinoni, A Geist, PJ Panak | 2020 | https://doi.org/10.1016/j.hydromet.2020.105248 | 1 | CCCCCCCCN(CCCCCCCC)C(=O)COCC(=O)N(CCCCCCCC)CCCCCCCC | TODGA | 0.2 | 1,4-diisopropylbenzene | 1 | Lu(III) | NA | 0.07 | HNO3 | 0.04829086 | NA | NA | NA | 20 | 30 | 1 | 0.184318 | NO | Figure S4B
Solvent extraction of An(III) and Ln(III) using TODGA in aromatic diluents to suppress third phase formation | P Weßling, U Müllich, E Guerinoni, A Geist, PJ Panak | 2020 | https://doi.org/10.1016/j.hydromet.2020.105248 | 1 | CCCCCCCCN(CCCCCCCC)C(=O)COCC(=O)N(CCCCCCCC)CCCCCCCC | TODGA | 0.2 | 1,4-diisopropylbenzene | 1 | Lu(III) | NA | 0.07 | HNO3 | 0.1217211 | NA | NA | NA | 20 | 30 | 1 | 0.6395298 | NO | Figure S4B
Solvent extraction of An(III) and Ln(III) using TODGA in aromatic diluents to suppress third phase formation | P Weßling, U Müllich, E Guerinoni, A Geist, PJ Panak | 2020 | https://doi.org/10.1016/j.hydromet.2020.105248 | 1 | CCCCCCCCN(CCCCCCCC)C(=O)COCC(=O)N(CCCCCCCC)CCCCCCCC | TODGA | 0.2 | 1,4-diisopropylbenzene | 1 | Lu(III) | NA | 0.07 | HNO3 | 0.3048264 | NA | NA | NA | 20 | 30 | 1 | 7.002258 | NO | Figure S4B
Solvent extraction of An(III) and Ln(III) using TODGA in aromatic diluents to suppress third phase formation | P Weßling, U Müllich, E Guerinoni, A Geist, PJ Panak | 2020 | https://doi.org/10.1016/j.hydromet.2020.105248 | 1 | CCCCCCCCN(CCCCCCCC)C(=O)COCC(=O)N(CCCCCCCC)CCCCCCCC | TODGA | 0.2 | 1,4-diisopropylbenzene | 1 | Lu(III) | NA | 0.07 | HNO3 | 0.4881523 | NA | NA | NA | 20 | 30 | 1 | 41.59562 | NO | Figure S4B
Solvent extraction of An(III) and Ln(III) using TODGA in aromatic diluents to suppress third phase formation | P Weßling, U Müllich, E Guerinoni, A Geist, PJ Panak | 2020 | https://doi.org/10.1016/j.hydromet.2020.105248 | 1 | CCCCCCCCN(CCCCCCCC)C(=O)COCC(=O)N(CCCCCCCC)CCCCCCCC | TODGA | 0.2 | 1,4-diisopropylbenzene | 1 | Lu(III) | NA | 0.07 | HNO3 | 0.6720354 | NA | NA | NA | 20 | 30 | 1 | 208.7359 | NO | Figure S4B
Solvent extraction of An(III) and Ln(III) using TODGA in aromatic diluents to suppress third phase formation | P Weßling, U Müllich, E Guerinoni, A Geist, PJ Panak | 2020 | https://doi.org/10.1016/j.hydromet.2020.105248 | 1 | CCCCCCCCN(CCCCCCCC)C(=O)COCC(=O)N(CCCCCCCC)CCCCCCCC | TODGA | 0.2 | 1,4-diisopropylbenzene | 1 | Lu(III) | NA | 0.07 | HNO3 | 0.9474315 | NA | NA | NA | 20 | 30 | 1 | 1452.406 | NO | Figure S4B
Solvent extraction of An(III) and Ln(III) using TODGA in aromatic diluents to suppress third phase formation | P Weßling, U Müllich, E Guerinoni, A Geist, PJ Panak | 2020 | https://doi.org/10.1016/j.hydromet.2020.105248 | 1 | CCCCCCCCN(CCCCCCCC)C(=O)COCC(=O)N(CCCCCCCC)CCCCCCCC | TODGA | 0.2 | tert-butylbenzene | 1 | Eu(III) | NA | 0.08 | HNO3 | 0.04837792 | NA | NA | NA | 20 | 30 | 1 | 0.02146632 | NO | Figure S4C
Solvent extraction of An(III) and Ln(III) using TODGA in aromatic diluents to suppress third phase formation | P Weßling, U Müllich, E Guerinoni, A Geist, PJ Panak | 2020 | https://doi.org/10.1016/j.hydromet.2020.105248 | 1 | CCCCCCCCN(CCCCCCCC)C(=O)COCC(=O)N(CCCCCCCC)CCCCCCCC | TODGA | 0.2 | tert-butylbenzene | 1 | Eu(III) | NA | 0.08 | HNO3 | 0.1219829 | NA | NA | NA | 20 | 30 | 1 | 0.09700796 | NO | Figure S4C
Solvent extraction of An(III) and Ln(III) using TODGA in aromatic diluents to suppress third phase formation | P Weßling, U Müllich, E Guerinoni, A Geist, PJ Panak | 2020 | https://doi.org/10.1016/j.hydromet.2020.105248 | 1 | CCCCCCCCN(CCCCCCCC)C(=O)COCC(=O)N(CCCCCCCC)CCCCCCCC | TODGA | 0.2 | tert-butylbenzene | 1 | Eu(III) | NA | 0.08 | HNO3 | 0.3042694 | NA | NA | NA | 20 | 30 | 1 | 0.7748519 | NO | Figure S4C
Solvent extraction of An(III) and Ln(III) using TODGA in aromatic diluents to suppress third phase formation | P Weßling, U Müllich, E Guerinoni, A Geist, PJ Panak | 2020 | https://doi.org/10.1016/j.hydromet.2020.105248 | 1 | CCCCCCCCN(CCCCCCCC)C(=O)COCC(=O)N(CCCCCCCC)CCCCCCCC | TODGA | 0.2 | tert-butylbenzene | 1 | Eu(III) | NA | 0.08 | HNO3 | 0.4894572 | NA | NA | NA | 20 | 30 | 1 | 3.321733 | NO | Figure S4C
Solvent extraction of An(III) and Ln(III) using TODGA in aromatic diluents to suppress third phase formation | P Weßling, U Müllich, E Guerinoni, A Geist, PJ Panak | 2020 | https://doi.org/10.1016/j.hydromet.2020.105248 | 1 | CCCCCCCCN(CCCCCCCC)C(=O)COCC(=O)N(CCCCCCCC)CCCCCCCC | TODGA | 0.2 | tert-butylbenzene | 1 | Eu(III) | NA | 0.08 | HNO3 | 0.672458 | NA | NA | NA | 20 | 30 | 1 | 12.68009 | NO | Figure S4C
Solvent extraction of An(III) and Ln(III) using TODGA in aromatic diluents to suppress third phase formation | P Weßling, U Müllich, E Guerinoni, A Geist, PJ Panak | 2020 | https://doi.org/10.1016/j.hydromet.2020.105248 | 1 | CCCCCCCCN(CCCCCCCC)C(=O)COCC(=O)N(CCCCCCCC)CCCCCCCC | TODGA | 0.2 | tert-butylbenzene | 1 | Eu(III) | NA | 0.08 | HNO3 | 0.9481496 | NA | NA | NA | 20 | 30 | 1 | 70.01751 | NO | Figure S4C
Solvent extraction of An(III) and Ln(III) using TODGA in aromatic diluents to suppress third phase formation | P Weßling, U Müllich, E Guerinoni, A Geist, PJ Panak | 2020 | https://doi.org/10.1016/j.hydromet.2020.105248 | 1 | CCCCCCCCN(CCCCCCCC)C(=O)COCC(=O)N(CCCCCCCC)CCCCCCCC | TODGA | 0.2 | tert-butylbenzene | 1 | Eu(III) | NA | 0.08 | HNO3 | 1.86873 | NA | NA | NA | 20 | 30 | 1 | 1342.214 | NO | Figure S4C
Solvent extraction of An(III) and Ln(III) using TODGA in aromatic diluents to suppress third phase formation | P Weßling, U Müllich, E Guerinoni, A Geist, PJ Panak | 2020 | https://doi.org/10.1016/j.hydromet.2020.105248 | 1 | CCCCCCCCN(CCCCCCCC)C(=O)COCC(=O)N(CCCCCCCC)CCCCCCCC | TODGA | 0.2 | tert-butylbenzene | 1 | Gd(III) | NA | 0.08 | HNO3 | 0.04827349 | NA | NA | NA | 20 | 30 | 1 | 0.02514601 | NO | Figure S4C
Solvent extraction of An(III) and Ln(III) using TODGA in aromatic diluents to suppress third phase formation | P Weßling, U Müllich, E Guerinoni, A Geist, PJ Panak | 2020 | https://doi.org/10.1016/j.hydromet.2020.105248 | 1 | CCCCCCCCN(CCCCCCCC)C(=O)COCC(=O)N(CCCCCCCC)CCCCCCCC | TODGA | 0.2 | tert-butylbenzene | 1 | Gd(III) | NA | 0.08 | HNO3 | 0.1214568 | NA | NA | NA | 20 | 30 | 1 | 0.1172901 | NO | Figure S4C
Solvent extraction of An(III) and Ln(III) using TODGA in aromatic diluents to suppress third phase formation | P Weßling, U Müllich, E Guerinoni, A Geist, PJ Panak | 2020 | https://doi.org/10.1016/j.hydromet.2020.105248 | 1 | CCCCCCCCN(CCCCCCCC)C(=O)COCC(=O)N(CCCCCCCC)CCCCCCCC | TODGA | 0.2 | tert-butylbenzene | 1 | Gd(III) | NA | 0.08 | HNO3 | 0.3049276 | NA | NA | NA | 20 | 30 | 1 | 0.9980611 | NO | Figure S4C
Solvent extraction of An(III) and Ln(III) using TODGA in aromatic diluents to suppress third phase formation | P Weßling, U Müllich, E Guerinoni, A Geist, PJ Panak | 2020 | https://doi.org/10.1016/j.hydromet.2020.105248 | 1 | CCCCCCCCN(CCCCCCCC)C(=O)COCC(=O)N(CCCCCCCC)CCCCCCCC | TODGA | 0.2 | tert-butylbenzene | 1 | Gd(III) | NA | 0.08 | HNO3 | 0.4884007 | NA | NA | NA | 20 | 30 | 1 | 4.189301 | NO | Figure S4C
Solvent extraction of An(III) and Ln(III) using TODGA in aromatic diluents to suppress third phase formation | P Weßling, U Müllich, E Guerinoni, A Geist, PJ Panak | 2020 | https://doi.org/10.1016/j.hydromet.2020.105248 | 1 | CCCCCCCCN(CCCCCCCC)C(=O)COCC(=O)N(CCCCCCCC)CCCCCCCC | TODGA | 0.2 | tert-butylbenzene | 1 | Gd(III) | NA | 0.08 | HNO3 | 0.6710065 | NA | NA | NA | 20 | 30 | 1 | 15.01117 | NO | Figure S4C
Solvent extraction of An(III) and Ln(III) using TODGA in aromatic diluents to suppress third phase formation | P Weßling, U Müllich, E Guerinoni, A Geist, PJ Panak | 2020 | https://doi.org/10.1016/j.hydromet.2020.105248 | 1 | CCCCCCCCN(CCCCCCCC)C(=O)COCC(=O)N(CCCCCCCC)CCCCCCCC | TODGA | 0.2 | tert-butylbenzene | 1 | Gd(III) | NA | 0.08 | HNO3 | 0.946103 | NA | NA | NA | 20 | 30 | 1 | 73.8092 | NO | Figure S4C
Solvent extraction of An(III) and Ln(III) using TODGA in aromatic diluents to suppress third phase formation | P Weßling, U Müllich, E Guerinoni, A Geist, PJ Panak | 2020 | https://doi.org/10.1016/j.hydromet.2020.105248 | 1 | CCCCCCCCN(CCCCCCCC)C(=O)COCC(=O)N(CCCCCCCC)CCCCCCCC | TODGA | 0.2 | tert-butylbenzene | 1 | Gd(III) | NA | 0.08 | HNO3 | 1.864696 | NA | NA | NA | 20 | 30 | 1 | 1657.437 | NO | Figure S4C
Solvent extraction of An(III) and Ln(III) using TODGA in aromatic diluents to suppress third phase formation | P Weßling, U Müllich, E Guerinoni, A Geist, PJ Panak | 2020 | https://doi.org/10.1016/j.hydromet.2020.105248 | 1 | CCCCCCCCN(CCCCCCCC)C(=O)COCC(=O)N(CCCCCCCC)CCCCCCCC | TODGA | 0.2 | tert-butylbenzene | 1 | Tb(III) | NA | 0.08 | HNO3 | 0.04827349 | NA | NA | NA | 20 | 30 | 1 | 0.02735994 | NO | Figure S4C
Solvent extraction of An(III) and Ln(III) using TODGA in aromatic diluents to suppress third phase formation | P Weßling, U Müllich, E Guerinoni, A Geist, PJ Panak | 2020 | https://doi.org/10.1016/j.hydromet.2020.105248 | 1 | CCCCCCCCN(CCCCCCCC)C(=O)COCC(=O)N(CCCCCCCC)CCCCCCCC | TODGA | 0.2 | tert-butylbenzene | 1 | Tb(III) | NA | 0.08 | HNO3 | 0.1214568 | NA | NA | NA | 20 | 30 | 1 | 0.2185378 | NO | Figure S4C
Solvent extraction of An(III) and Ln(III) using TODGA in aromatic diluents to suppress third phase formation | P Weßling, U Müllich, E Guerinoni, A Geist, PJ Panak | 2020 | https://doi.org/10.1016/j.hydromet.2020.105248 | 1 | CCCCCCCCN(CCCCCCCC)C(=O)COCC(=O)N(CCCCCCCC)CCCCCCCC | TODGA | 0.2 | tert-butylbenzene | 1 | Tb(III) | NA | 0.08 | HNO3 | 0.3049276 | NA | NA | NA | 20 | 30 | 1 | 1.981103 | NO | Figure S4C
Solvent extraction of An(III) and Ln(III) using TODGA in aromatic diluents to suppress third phase formation | P Weßling, U Müllich, E Guerinoni, A Geist, PJ Panak | 2020 | https://doi.org/10.1016/j.hydromet.2020.105248 | 1 | CCCCCCCCN(CCCCCCCC)C(=O)COCC(=O)N(CCCCCCCC)CCCCCCCC | TODGA | 0.2 | tert-butylbenzene | 1 | Tb(III) | NA | 0.08 | HNO3 | 0.4884007 | NA | NA | NA | 20 | 30 | 1 | 8.952759 | NO | Figure S4C
Solvent extraction of An(III) and Ln(III) using TODGA in aromatic diluents to suppress third phase formation | P Weßling, U Müllich, E Guerinoni, A Geist, PJ Panak | 2020 | https://doi.org/10.1016/j.hydromet.2020.105248 | 1 | CCCCCCCCN(CCCCCCCC)C(=O)COCC(=O)N(CCCCCCCC)CCCCCCCC | TODGA | 0.2 | tert-butylbenzene | 1 | Tb(III) | NA | 0.08 | HNO3 | 0.6710065 | NA | NA | NA | 20 | 30 | 1 | 36.40819 | NO | Figure S4C
Solvent extraction of An(III) and Ln(III) using TODGA in aromatic diluents to suppress third phase formation | P Weßling, U Müllich, E Guerinoni, A Geist, PJ Panak | 2020 | https://doi.org/10.1016/j.hydromet.2020.105248 | 1 | CCCCCCCCN(CCCCCCCC)C(=O)COCC(=O)N(CCCCCCCC)CCCCCCCC | TODGA | 0.2 | tert-butylbenzene | 1 | Tb(III) | NA | 0.08 | HNO3 | 0.946103 | NA | NA | NA | 20 | 30 | 1 | 228.1669 | NO | Figure S4C
Solvent extraction of An(III) and Ln(III) using TODGA in aromatic diluents to suppress third phase formation | P Weßling, U Müllich, E Guerinoni, A Geist, PJ Panak | 2020 | https://doi.org/10.1016/j.hydromet.2020.105248 | 1 | CCCCCCCCN(CCCCCCCC)C(=O)COCC(=O)N(CCCCCCCC)CCCCCCCC | TODGA | 0.2 | tert-butylbenzene | 1 | Tb(III) | NA | 0.08 | HNO3 | 1.864696 | NA | NA | NA | 20 | 30 | 1 | 7105.311 | NO | Figure S4C
Solvent extraction of An(III) and Ln(III) using TODGA in aromatic diluents to suppress third phase formation | P Weßling, U Müllich, E Guerinoni, A Geist, PJ Panak | 2020 | https://doi.org/10.1016/j.hydromet.2020.105248 | 1 | CCCCCCCCN(CCCCCCCC)C(=O)COCC(=O)N(CCCCCCCC)CCCCCCCC | TODGA | 0.2 | tert-butylbenzene | 1 | Dy(III) | NA | 0.07 | HNO3 | 0.04827349 | NA | NA | NA | 20 | 30 | 1 | 0.03957693 | NO | Figure S4C
Solvent extraction of An(III) and Ln(III) using TODGA in aromatic diluents to suppress third phase formation | P Weßling, U Müllich, E Guerinoni, A Geist, PJ Panak | 2020 | https://doi.org/10.1016/j.hydromet.2020.105248 | 1 | CCCCCCCCN(CCCCCCCC)C(=O)COCC(=O)N(CCCCCCCC)CCCCCCCC | TODGA | 0.2 | tert-butylbenzene | 1 | Dy(III) | NA | 0.07 | HNO3 | 0.1217196 | NA | NA | NA | 20 | 30 | 1 | 0.3367736 | NO | Figure S4C
Solvent extraction of An(III) and Ln(III) using TODGA in aromatic diluents to suppress third phase formation | P Weßling, U Müllich, E Guerinoni, A Geist, PJ Panak | 2020 | https://doi.org/10.1016/j.hydromet.2020.105248 | 1 | CCCCCCCCN(CCCCCCCC)C(=O)COCC(=O)N(CCCCCCCC)CCCCCCCC | TODGA | 0.2 | tert-butylbenzene | 1 | Dy(III) | NA | 0.07 | HNO3 | 0.3049276 | NA | NA | NA | 20 | 30 | 1 | 3.085314 | NO | Figure S4C
Solvent extraction of An(III) and Ln(III) using TODGA in aromatic diluents to suppress third phase formation | P Weßling, U Müllich, E Guerinoni, A Geist, PJ Panak | 2020 | https://doi.org/10.1016/j.hydromet.2020.105248 | 1 | CCCCCCCCN(CCCCCCCC)C(=O)COCC(=O)N(CCCCCCCC)CCCCCCCC | TODGA | 0.2 | tert-butylbenzene | 1 | Dy(III) | NA | 0.07 | HNO3 | 0.4884007 | NA | NA | NA | 20 | 30 | 1 | 14.39102 | NO | Figure S4C
Solvent extraction of An(III) and Ln(III) using TODGA in aromatic diluents to suppress third phase formation | P Weßling, U Müllich, E Guerinoni, A Geist, PJ Panak | 2020 | https://doi.org/10.1016/j.hydromet.2020.105248 | 1 | CCCCCCCCN(CCCCCCCC)C(=O)COCC(=O)N(CCCCCCCC)CCCCCCCC | TODGA | 0.2 | tert-butylbenzene | 1 | Dy(III) | NA | 0.07 | HNO3 | 0.672458 | NA | NA | NA | 20 | 30 | 1 | 58.52395 | NO | Figure S4C
Solvent extraction of An(III) and Ln(III) using TODGA in aromatic diluents to suppress third phase formation | P Weßling, U Müllich, E Guerinoni, A Geist, PJ Panak | 2020 | https://doi.org/10.1016/j.hydromet.2020.105248 | 1 | CCCCCCCCN(CCCCCCCC)C(=O)COCC(=O)N(CCCCCCCC)CCCCCCCC | TODGA | 0.2 | tert-butylbenzene | 1 | Dy(III) | NA | 0.07 | HNO3 | 0.946103 | NA | NA | NA | 20 | 30 | 1 | 355.3407 | NO | Figure S4C
Solvent extraction of An(III) and Ln(III) using TODGA in aromatic diluents to suppress third phase formation | P Weßling, U Müllich, E Guerinoni, A Geist, PJ Panak | 2020 | https://doi.org/10.1016/j.hydromet.2020.105248 | 1 | CCCCCCCCN(CCCCCCCC)C(=O)COCC(=O)N(CCCCCCCC)CCCCCCCC | TODGA | 0.2 | tert-butylbenzene | 1 | Ho(III) | NA | 0.07 | HNO3 | 0.04816929 | NA | NA | NA | 20 | 30 | 1 | 0.08729708 | NO | Figure S4C
Solvent extraction of An(III) and Ln(III) using TODGA in aromatic diluents to suppress third phase formation | P Weßling, U Müllich, E Guerinoni, A Geist, PJ Panak | 2020 | https://doi.org/10.1016/j.hydromet.2020.105248 | 1 | CCCCCCCCN(CCCCCCCC)C(=O)COCC(=O)N(CCCCCCCC)CCCCCCCC | TODGA | 0.2 | tert-butylbenzene | 1 | Ho(III) | NA | 0.07 | HNO3 | 0.1211947 | NA | NA | NA | 20 | 30 | 1 | 0.4524801 | NO | Figure S4C
Solvent extraction of An(III) and Ln(III) using TODGA in aromatic diluents to suppress third phase formation | P Weßling, U Müllich, E Guerinoni, A Geist, PJ Panak | 2020 | https://doi.org/10.1016/j.hydromet.2020.105248 | 1 | CCCCCCCCN(CCCCCCCC)C(=O)COCC(=O)N(CCCCCCCC)CCCCCCCC | TODGA | 0.2 | tert-butylbenzene | 1 | Ho(III) | NA | 0.07 | HNO3 | 0.3049276 | NA | NA | NA | 20 | 30 | 1 | 4.145346 | NO | Figure S4C
Solvent extraction of An(III) and Ln(III) using TODGA in aromatic diluents to suppress third phase formation | P Weßling, U Müllich, E Guerinoni, A Geist, PJ Panak | 2020 | https://doi.org/10.1016/j.hydromet.2020.105248 | 1 | CCCCCCCCN(CCCCCCCC)C(=O)COCC(=O)N(CCCCCCCC)CCCCCCCC | TODGA | 0.2 | tert-butylbenzene | 1 | Ho(III) | NA | 0.07 | HNO3 | 0.4884007 | NA | NA | NA | 20 | 30 | 1 | 20.38247 | NO | Figure S4C
Solvent extraction of An(III) and Ln(III) using TODGA in aromatic diluents to suppress third phase formation | P Weßling, U Müllich, E Guerinoni, A Geist, PJ Panak | 2020 | https://doi.org/10.1016/j.hydromet.2020.105248 | 1 | CCCCCCCCN(CCCCCCCC)C(=O)COCC(=O)N(CCCCCCCC)CCCCCCCC | TODGA | 0.2 | tert-butylbenzene | 1 | Ho(III) | NA | 0.07 | HNO3 | 0.6710065 | NA | NA | NA | 20 | 30 | 1 | 86.46136 | NO | Figure S4C
Solvent extraction of An(III) and Ln(III) using TODGA in aromatic diluents to suppress third phase formation | P Weßling, U Müllich, E Guerinoni, A Geist, PJ Panak | 2020 | https://doi.org/10.1016/j.hydromet.2020.105248 | 1 | CCCCCCCCN(CCCCCCCC)C(=O)COCC(=O)N(CCCCCCCC)CCCCCCCC | TODGA | 0.2 | tert-butylbenzene | 1 | Ho(III) | NA | 0.07 | HNO3 | 0.9481496 | NA | NA | NA | 20 | 30 | 1 | 589.5516 | NO | Figure S4C
Solvent extraction of An(III) and Ln(III) using TODGA in aromatic diluents to suppress third phase formation | P Weßling, U Müllich, E Guerinoni, A Geist, PJ Panak | 2020 | https://doi.org/10.1016/j.hydromet.2020.105248 | 1 | CCCCCCCCN(CCCCCCCC)C(=O)COCC(=O)N(CCCCCCCC)CCCCCCCC | TODGA | 0.2 | tert-butylbenzene | 1 | Er(III) | NA | 0.07 | HNO3 | 0.04827349 | NA | NA | NA | 20 | 30 | 1 | 0.1022613 | NO | Figure S4C
Solvent extraction of An(III) and Ln(III) using TODGA in aromatic diluents to suppress third phase formation | P Weßling, U Müllich, E Guerinoni, A Geist, PJ Panak | 2020 | https://doi.org/10.1016/j.hydromet.2020.105248 | 1 | CCCCCCCCN(CCCCCCCC)C(=O)COCC(=O)N(CCCCCCCC)CCCCCCCC | TODGA | 0.2 | tert-butylbenzene | 1 | Er(III) | NA | 0.07 | HNO3 | 0.1217196 | NA | NA | NA | 20 | 30 | 1 | 0.5413431 | NO | Figure S4C
Solvent extraction of An(III) and Ln(III) using TODGA in aromatic diluents to suppress third phase formation | P Weßling, U Müllich, E Guerinoni, A Geist, PJ Panak | 2020 | https://doi.org/10.1016/j.hydromet.2020.105248 | 1 | CCCCCCCCN(CCCCCCCC)C(=O)COCC(=O)N(CCCCCCCC)CCCCCCCC | TODGA | 0.2 | tert-butylbenzene | 1 | Er(III) | NA | 0.07 | HNO3 | 0.3055872 | NA | NA | NA | 20 | 30 | 1 | 5.012042 | NO | Figure S4C
Solvent extraction of An(III) and Ln(III) using TODGA in aromatic diluents to suppress third phase formation | P Weßling, U Müllich, E Guerinoni, A Geist, PJ Panak | 2020 | https://doi.org/10.1016/j.hydromet.2020.105248 | 1 | CCCCCCCCN(CCCCCCCC)C(=O)COCC(=O)N(CCCCCCCC)CCCCCCCC | TODGA | 0.2 | tert-butylbenzene | 1 | Er(III) | NA | 0.07 | HNO3 | 0.4894572 | NA | NA | NA | 20 | 30 | 1 | 24.12954 | NO | Figure S4C
Solvent extraction of An(III) and Ln(III) using TODGA in aromatic diluents to suppress third phase formation | P Weßling, U Müllich, E Guerinoni, A Geist, PJ Panak | 2020 | https://doi.org/10.1016/j.hydromet.2020.105248 | 1 | CCCCCCCCN(CCCCCCCC)C(=O)COCC(=O)N(CCCCCCCC)CCCCCCCC | TODGA | 0.2 | tert-butylbenzene | 1 | Er(III) | NA | 0.07 | HNO3 | 0.6710065 | NA | NA | NA | 20 | 30 | 1 | 98.12762 | NO | Figure S4C
Solvent extraction of An(III) and Ln(III) using TODGA in aromatic diluents to suppress third phase formation | P Weßling, U Müllich, E Guerinoni, A Geist, PJ Panak | 2020 | https://doi.org/10.1016/j.hydromet.2020.105248 | 1 | CCCCCCCCN(CCCCCCCC)C(=O)COCC(=O)N(CCCCCCCC)CCCCCCCC | TODGA | 0.2 | tert-butylbenzene | 1 | Er(III) | NA | 0.07 | HNO3 | 0.9440609 | NA | NA | NA | 20 | 30 | 1 | 595.8029 | NO | Figure S4C
Solvent extraction of An(III) and Ln(III) using TODGA in aromatic diluents to suppress third phase formation | P Weßling, U Müllich, E Guerinoni, A Geist, PJ Panak | 2020 | https://doi.org/10.1016/j.hydromet.2020.105248 | 1 | CCCCCCCCN(CCCCCCCC)C(=O)COCC(=O)N(CCCCCCCC)CCCCCCCC | TODGA | 0.2 | tert-butylbenzene | 1 | Tm(III) | NA | 0.07 | HNO3 | 0.04827349 | NA | NA | NA | 20 | 30 | 1 | 0.1001267 | NO | Figure S4C
Solvent extraction of An(III) and Ln(III) using TODGA in aromatic diluents to suppress third phase formation | P Weßling, U Müllich, E Guerinoni, A Geist, PJ Panak | 2020 | https://doi.org/10.1016/j.hydromet.2020.105248 | 1 | CCCCCCCCN(CCCCCCCC)C(=O)COCC(=O)N(CCCCCCCC)CCCCCCCC | TODGA | 0.2 | tert-butylbenzene | 1 | Tm(III) | NA | 0.07 | HNO3 | 0.1219829 | NA | NA | NA | 20 | 30 | 1 | 0.5413431 | NO | Figure S4C
Solvent extraction of An(III) and Ln(III) using TODGA in aromatic diluents to suppress third phase formation | P Weßling, U Müllich, E Guerinoni, A Geist, PJ Panak | 2020 | https://doi.org/10.1016/j.hydromet.2020.105248 | 1 | CCCCCCCCN(CCCCCCCC)C(=O)COCC(=O)N(CCCCCCCC)CCCCCCCC | TODGA | 0.2 | tert-butylbenzene | 1 | Tm(III) | NA | 0.07 | HNO3 | 0.3049276 | NA | NA | NA | 20 | 30 | 1 | 5.173173 | NO | Figure S4C
Solvent extraction of An(III) and Ln(III) using TODGA in aromatic diluents to suppress third phase formation | P Weßling, U Müllich, E Guerinoni, A Geist, PJ Panak | 2020 | https://doi.org/10.1016/j.hydromet.2020.105248 | 1 | CCCCCCCCN(CCCCCCCC)C(=O)COCC(=O)N(CCCCCCCC)CCCCCCCC | TODGA | 0.2 | tert-butylbenzene | 1 | Tm(III) | NA | 0.07 | HNO3 | 0.4894572 | NA | NA | NA | 20 | 30 | 1 | 25.97852 | NO | Figure S4C
Solvent extraction of An(III) and Ln(III) using TODGA in aromatic diluents to suppress third phase formation | P Weßling, U Müllich, E Guerinoni, A Geist, PJ Panak | 2020 | https://doi.org/10.1016/j.hydromet.2020.105248 | 1 | CCCCCCCCN(CCCCCCCC)C(=O)COCC(=O)N(CCCCCCCC)CCCCCCCC | TODGA | 0.2 | tert-butylbenzene | 1 | Tm(III) | NA | 0.07 | HNO3 | 0.6739126 | NA | NA | NA | 20 | 30 | 1 | 113.7423 | NO | Figure S4C
Solvent extraction of An(III) and Ln(III) using TODGA in aromatic diluents to suppress third phase formation | P Weßling, U Müllich, E Guerinoni, A Geist, PJ Panak | 2020 | https://doi.org/10.1016/j.hydromet.2020.105248 | 1 | CCCCCCCCN(CCCCCCCC)C(=O)COCC(=O)N(CCCCCCCC)CCCCCCCC | TODGA | 0.2 | tert-butylbenzene | 1 | Tm(III) | NA | 0.07 | HNO3 | 0.9481496 | NA | NA | NA | 20 | 30 | 1 | 783.7952 | NO | Figure S4C
Solvent extraction of An(III) and Ln(III) using TODGA in aromatic diluents to suppress third phase formation | P Weßling, U Müllich, E Guerinoni, A Geist, PJ Panak | 2020 | https://doi.org/10.1016/j.hydromet.2020.105248 | 1 | CCCCCCCCN(CCCCCCCC)C(=O)COCC(=O)N(CCCCCCCC)CCCCCCCC | TODGA | 0.2 | tert-butylbenzene | 1 | Yb(III) | NA | 0.07 | HNO3 | 0.04827349 | NA | NA | NA | 20 | 30 | 1 | 0.1055489 | NO | Figure S4C
Solvent extraction of An(III) and Ln(III) using TODGA in aromatic diluents to suppress third phase formation | P Weßling, U Müllich, E Guerinoni, A Geist, PJ Panak | 2020 | https://doi.org/10.1016/j.hydromet.2020.105248 | 1 | CCCCCCCCN(CCCCCCCC)C(=O)COCC(=O)N(CCCCCCCC)CCCCCCCC | TODGA | 0.2 | tert-butylbenzene | 1 | Yb(III) | NA | 0.07 | HNO3 | 0.1214568 | NA | NA | NA | 20 | 30 | 1 | 0.5706587 | NO | Figure S4C
Solvent extraction of An(III) and Ln(III) using TODGA in aromatic diluents to suppress third phase formation | P Weßling, U Müllich, E Guerinoni, A Geist, PJ Panak | 2020 | https://doi.org/10.1016/j.hydromet.2020.105248 | 1 | CCCCCCCCN(CCCCCCCC)C(=O)COCC(=O)N(CCCCCCCC)CCCCCCCC | TODGA | 0.2 | tert-butylbenzene | 1 | Yb(III) | NA | 0.07 | HNO3 | 0.3049276 | NA | NA | NA | 20 | 30 | 1 | 5.569579 | NO | Figure S4C
Solvent extraction of An(III) and Ln(III) using TODGA in aromatic diluents to suppress third phase formation | P Weßling, U Müllich, E Guerinoni, A Geist, PJ Panak | 2020 | https://doi.org/10.1016/j.hydromet.2020.105248 | 1 | CCCCCCCCN(CCCCCCCC)C(=O)COCC(=O)N(CCCCCCCC)CCCCCCCC | TODGA | 0.2 | tert-butylbenzene | 1 | Yb(III) | NA | 0.07 | HNO3 | 0.4884007 | NA | NA | NA | 20 | 30 | 1 | 26.53237 | NO | Figure S4C
Solvent extraction of An(III) and Ln(III) using TODGA in aromatic diluents to suppress third phase formation | P Weßling, U Müllich, E Guerinoni, A Geist, PJ Panak | 2020 | https://doi.org/10.1016/j.hydromet.2020.105248 | 1 | CCCCCCCCN(CCCCCCCC)C(=O)COCC(=O)N(CCCCCCCC)CCCCCCCC | TODGA | 0.2 | tert-butylbenzene | 1 | Yb(III) | NA | 0.07 | HNO3 | 0.6710065 | NA | NA | NA | 20 | 30 | 1 | 118.6438 | NO | Figure S4C
Solvent extraction of An(III) and Ln(III) using TODGA in aromatic diluents to suppress third phase formation | P Weßling, U Müllich, E Guerinoni, A Geist, PJ Panak | 2020 | https://doi.org/10.1016/j.hydromet.2020.105248 | 1 | CCCCCCCCN(CCCCCCCC)C(=O)COCC(=O)N(CCCCCCCC)CCCCCCCC | TODGA | 0.2 | tert-butylbenzene | 1 | Yb(III) | NA | 0.07 | HNO3 | 0.9481496 | NA | NA | NA | 20 | 30 | 1 | 826.2404 | NO | Figure S4C
Solvent extraction of An(III) and Ln(III) using TODGA in aromatic diluents to suppress third phase formation | P Weßling, U Müllich, E Guerinoni, A Geist, PJ Panak | 2020 | https://doi.org/10.1016/j.hydromet.2020.105248 | 1 | CCCCCCCCN(CCCCCCCC)C(=O)COCC(=O)N(CCCCCCCC)CCCCCCCC | TODGA | 0.2 | tert-butylbenzene | 1 | Lu(III) | NA | 0.07 | HNO3 | 0.04827349 | NA | NA | NA | 20 | 30 | 1 | 0.1112647 | NO | Figure S4C
Solvent extraction of An(III) and Ln(III) using TODGA in aromatic diluents to suppress third phase formation | P Weßling, U Müllich, E Guerinoni, A Geist, PJ Panak | 2020 | https://doi.org/10.1016/j.hydromet.2020.105248 | 1 | CCCCCCCCN(CCCCCCCC)C(=O)COCC(=O)N(CCCCCCCC)CCCCCCCC | TODGA | 0.2 | tert-butylbenzene | 1 | Lu(III) | NA | 0.07 | HNO3 | 0.1214568 | NA | NA | NA | 20 | 30 | 1 | 0.6079404 | NO | Figure S4C
Solvent extraction of An(III) and Ln(III) using TODGA in aromatic diluents to suppress third phase formation | P Weßling, U Müllich, E Guerinoni, A Geist, PJ Panak | 2020 | https://doi.org/10.1016/j.hydromet.2020.105248 | 1 | CCCCCCCCN(CCCCCCCC)C(=O)COCC(=O)N(CCCCCCCC)CCCCCCCC | TODGA | 0.2 | tert-butylbenzene | 1 | Lu(III) | NA | 0.07 | HNO3 | 0.3042694 | NA | NA | NA | 20 | 30 | 1 | 5.809589 | NO | Figure S4C
Solvent extraction of An(III) and Ln(III) using TODGA in aromatic diluents to suppress third phase formation | P Weßling, U Müllich, E Guerinoni, A Geist, PJ Panak | 2020 | https://doi.org/10.1016/j.hydromet.2020.105248 | 1 | CCCCCCCCN(CCCCCCCC)C(=O)COCC(=O)N(CCCCCCCC)CCCCCCCC | TODGA | 0.2 | tert-butylbenzene | 1 | Lu(III) | NA | 0.07 | HNO3 | 0.4884007 | NA | NA | NA | 20 | 30 | 1 | 29.17447 | NO | Figure S4C
Solvent extraction of An(III) and Ln(III) using TODGA in aromatic diluents to suppress third phase formation | P Weßling, U Müllich, E Guerinoni, A Geist, PJ Panak | 2020 | https://doi.org/10.1016/j.hydromet.2020.105248 | 1 | CCCCCCCCN(CCCCCCCC)C(=O)COCC(=O)N(CCCCCCCC)CCCCCCCC | TODGA | 0.2 | tert-butylbenzene | 1 | Lu(III) | NA | 0.07 | HNO3 | 0.6710065 | NA | NA | NA | 20 | 30 | 1 | 126.3949 | NO | Figure S4C
Solvent extraction of An(III) and Ln(III) using TODGA in aromatic diluents to suppress third phase formation | P Weßling, U Müllich, E Guerinoni, A Geist, PJ Panak | 2020 | https://doi.org/10.1016/j.hydromet.2020.105248 | 1 | CCCCCCCCN(CCCCCCCC)C(=O)COCC(=O)N(CCCCCCCC)CCCCCCCC | TODGA | 0.2 | tert-butylbenzene | 1 | Lu(III) | NA | 0.07 | HNO3 | 0.946103 | NA | NA | NA | 20 | 30 | 1 | 880.2196 | NO | Figure S4C
Solvent extraction of An(III) and Ln(III) using TODGA in aromatic diluents to suppress third phase formation | P Weßling, U Müllich, E Guerinoni, A Geist, PJ Panak | 2020 | https://doi.org/10.1016/j.hydromet.2020.105248 | 1 | CCCCCCCCN(CCCCCCCC)C(=O)COCC(=O)N(CCCCCCCC)CCCCCCCC | TODGA | 0.2 | 1,4-diisopropylbenzene | 1 | Eu(III) | NA | 0.08 | HNO3 | 1 | NA | NA | NA | 10 | 30 | 1 | 464.6373 | NO | Figure S6
Solvent extraction of An(III) and Ln(III) using TODGA in aromatic diluents to suppress third phase formation | P Weßling, U Müllich, E Guerinoni, A Geist, PJ Panak | 2020 | https://doi.org/10.1016/j.hydromet.2020.105248 | 1 | CCCCCCCCN(CCCCCCCC)C(=O)COCC(=O)N(CCCCCCCC)CCCCCCCC | TODGA | 0.2 | 1,4-diisopropylbenzene | 1 | Eu(III) | NA | 0.08 | HNO3 | 1 | NA | NA | NA | 20.0157 | 30 | 1 | 197.9905 | NO | Figure S6
Solvent extraction of An(III) and Ln(III) using TODGA in aromatic diluents to suppress third phase formation | P Weßling, U Müllich, E Guerinoni, A Geist, PJ Panak | 2020 | https://doi.org/10.1016/j.hydromet.2020.105248 | 1 | CCCCCCCCN(CCCCCCCC)C(=O)COCC(=O)N(CCCCCCCC)CCCCCCCC | TODGA | 0.2 | 1,4-diisopropylbenzene | 1 | Eu(III) | NA | 0.08 | HNO3 | 1 | NA | NA | NA | 30 | 30 | 1 | 52.74091 | NO | Figure S6
Solvent extraction of An(III) and Ln(III) using TODGA in aromatic diluents to suppress third phase formation | P Weßling, U Müllich, E Guerinoni, A Geist, PJ Panak | 2020 | https://doi.org/10.1016/j.hydromet.2020.105248 | 1 | CCCCCCCCN(CCCCCCCC)C(=O)COCC(=O)N(CCCCCCCC)CCCCCCCC | TODGA | 0.2 | 1,4-diisopropylbenzene | 1 | Eu(III) | NA | 0.08 | HNO3 | 1 | NA | NA | NA | 40.0157 | 30 | 1 | 15.99657 | NO | Figure S6
Solvent extraction of An(III) and Ln(III) using TODGA in aromatic diluents to suppress third phase formation | P Weßling, U Müllich, E Guerinoni, A Geist, PJ Panak | 2020 | https://doi.org/10.1016/j.hydromet.2020.105248 | 1 | CCCCCCCCN(CCCCCCCC)C(=O)COCC(=O)N(CCCCCCCC)CCCCCCCC | TODGA | 0.2 | 1,4-diisopropylbenzene | 1 | Eu(III) | NA | 0.08 | HNO3 | 1 | NA | NA | NA | 50 | 30 | 1 | 4.973296 | NO | Figure S6
Solvent extraction of An(III) and Ln(III) using TODGA in aromatic diluents to suppress third phase formation | P Weßling, U Müllich, E Guerinoni, A Geist, PJ Panak | 2020 | https://doi.org/10.1016/j.hydromet.2020.105248 | 1 | CCCCCCCCN(CCCCCCCC)C(=O)COCC(=O)N(CCCCCCCC)CCCCCCCC | TODGA | 0.2 | 1,4-diisopropylbenzene | 1 | Gd(III) | NA | 0.08 | HNO3 | 1 | NA | NA | NA | 20.0157 | 30 | 1 | 197.9905 | NO | Figure S6
Solvent extraction of An(III) and Ln(III) using TODGA in aromatic diluents to suppress third phase formation | P Weßling, U Müllich, E Guerinoni, A Geist, PJ Panak | 2020 | https://doi.org/10.1016/j.hydromet.2020.105248 | 1 | CCCCCCCCN(CCCCCCCC)C(=O)COCC(=O)N(CCCCCCCC)CCCCCCCC | TODGA | 0.2 | 1,4-diisopropylbenzene | 1 | Gd(III) | NA | 0.08 | HNO3 | 1 | NA | NA | NA | 30 | 30 | 1 | 65.88582 | NO | Figure S6
Solvent extraction of An(III) and Ln(III) using TODGA in aromatic diluents to suppress third phase formation | P Weßling, U Müllich, E Guerinoni, A Geist, PJ Panak | 2020 | https://doi.org/10.1016/j.hydromet.2020.105248 | 1 | CCCCCCCCN(CCCCCCCC)C(=O)COCC(=O)N(CCCCCCCC)CCCCCCCC | TODGA | 0.2 | 1,4-diisopropylbenzene | 1 | Gd(III) | NA | 0.08 | HNO3 | 1 | NA | NA | NA | 40.0157 | 30 | 1 | 17.9901 | NO | Figure S6
Solvent extraction of An(III) and Ln(III) using TODGA in aromatic diluents to suppress third phase formation | P Weßling, U Müllich, E Guerinoni, A Geist, PJ Panak | 2020 | https://doi.org/10.1016/j.hydromet.2020.105248 | 1 | CCCCCCCCN(CCCCCCCC)C(=O)COCC(=O)N(CCCCCCCC)CCCCCCCC | TODGA | 0.2 | 1,4-diisopropylbenzene | 1 | Gd(III) | NA | 0.08 | HNO3 | 1 | NA | NA | NA | 50 | 30 | 1 | 6.174532 | NO | Figure S6
Solvent extraction of An(III) and Ln(III) using TODGA in aromatic diluents to suppress third phase formation | P Weßling, U Müllich, E Guerinoni, A Geist, PJ Panak | 2020 | https://doi.org/10.1016/j.hydromet.2020.105248 | 1 | CCCCCCCCN(CCCCCCCC)C(=O)COCC(=O)N(CCCCCCCC)CCCCCCCC | TODGA | 0.2 | 1,4-diisopropylbenzene | 1 | Tb(III) | NA | 0.08 | HNO3 | 1 | NA | NA | NA | 10 | 30 | 1 | 810.4474 | NO | Figure S6
Solvent extraction of An(III) and Ln(III) using TODGA in aromatic diluents to suppress third phase formation | P Weßling, U Müllich, E Guerinoni, A Geist, PJ Panak | 2020 | https://doi.org/10.1016/j.hydromet.2020.105248 | 1 | CCCCCCCCN(CCCCCCCC)C(=O)COCC(=O)N(CCCCCCCC)CCCCCCCC | TODGA | 0.2 | 1,4-diisopropylbenzene | 1 | Tb(III) | NA | 0.08 | HNO3 | 1 | NA | NA | NA | 20.0157 | 30 | 1 | 426.1183 | NO | Figure S6
Solvent extraction of An(III) and Ln(III) using TODGA in aromatic diluents to suppress third phase formation | P Weßling, U Müllich, E Guerinoni, A Geist, PJ Panak | 2020 | https://doi.org/10.1016/j.hydromet.2020.105248 | 1 | CCCCCCCCN(CCCCCCCC)C(=O)COCC(=O)N(CCCCCCCC)CCCCCCCC | TODGA | 0.2 | 1,4-diisopropylbenzene | 1 | Tb(III) | NA | 0.08 | HNO3 | 1 | NA | NA | NA | 30 | 30 | 1 | 144.4547 | NO | Figure S6
Solvent extraction of An(III) and Ln(III) using TODGA in aromatic diluents to suppress third phase formation | P Weßling, U Müllich, E Guerinoni, A Geist, PJ Panak | 2020 | https://doi.org/10.1016/j.hydromet.2020.105248 | 1 | CCCCCCCCN(CCCCCCCC)C(=O)COCC(=O)N(CCCCCCCC)CCCCCCCC | TODGA | 0.2 | 1,4-diisopropylbenzene | 1 | Tb(III) | NA | 0.08 | HNO3 | 1 | NA | NA | NA | 39.9843 | 30 | 1 | 46.89655 | NO | Figure S6
Solvent extraction of An(III) and Ln(III) using TODGA in aromatic diluents to suppress third phase formation | P Weßling, U Müllich, E Guerinoni, A Geist, PJ Panak | 2020 | https://doi.org/10.1016/j.hydromet.2020.105248 | 1 | CCCCCCCCN(CCCCCCCC)C(=O)COCC(=O)N(CCCCCCCC)CCCCCCCC | TODGA | 0.2 | 1,4-diisopropylbenzene | 1 | Tb(III) | NA | 0.08 | HNO3 | 1 | NA | NA | NA | 50 | 30 | 1 | 14.22395 | NO | Figure S6
Solvent extraction of An(III) and Ln(III) using TODGA in aromatic diluents to suppress third phase formation | P Weßling, U Müllich, E Guerinoni, A Geist, PJ Panak | 2020 | https://doi.org/10.1016/j.hydromet.2020.105248 | 1 | CCCCCCCCN(CCCCCCCC)C(=O)COCC(=O)N(CCCCCCCC)CCCCCCCC | TODGA | 0.2 | 1,4-diisopropylbenzene | 1 | Dy(III) | NA | 0.07 | HNO3 | 1 | NA | NA | NA | 10 | 30 | 1 | 1025.034 | NO | Figure S6
Solvent extraction of An(III) and Ln(III) using TODGA in aromatic diluents to suppress third phase formation | P Weßling, U Müllich, E Guerinoni, A Geist, PJ Panak | 2020 | https://doi.org/10.1016/j.hydromet.2020.105248 | 1 | CCCCCCCCN(CCCCCCCC)C(=O)COCC(=O)N(CCCCCCCC)CCCCCCCC | TODGA | 0.2 | 1,4-diisopropylbenzene | 1 | Dy(III) | NA | 0.07 | HNO3 | 1 | NA | NA | NA | 20.0157 | 30 | 1 | 621.2817 | NO | Figure S6
Solvent extraction of An(III) and Ln(III) using TODGA in aromatic diluents to suppress third phase formation | P Weßling, U Müllich, E Guerinoni, A Geist, PJ Panak | 2020 | https://doi.org/10.1016/j.hydromet.2020.105248 | 1 | CCCCCCCCN(CCCCCCCC)C(=O)COCC(=O)N(CCCCCCCC)CCCCCCCC | TODGA | 0.2 | 1,4-diisopropylbenzene | 1 | Dy(III) | NA | 0.07 | HNO3 | 1 | NA | NA | NA | 30 | 30 | 1 | 218.5734 | NO | Figure S6
Solvent extraction of An(III) and Ln(III) using TODGA in aromatic diluents to suppress third phase formation | P Weßling, U Müllich, E Guerinoni, A Geist, PJ Panak | 2020 | https://doi.org/10.1016/j.hydromet.2020.105248 | 1 | CCCCCCCCN(CCCCCCCC)C(=O)COCC(=O)N(CCCCCCCC)CCCCCCCC | TODGA | 0.2 | 1,4-diisopropylbenzene | 1 | Dy(III) | NA | 0.07 | HNO3 | 1 | NA | NA | NA | 40.0157 | 30 | 1 | 70.95887 | NO | Figure S6
Solvent extraction of An(III) and Ln(III) using TODGA in aromatic diluents to suppress third phase formation | P Weßling, U Müllich, E Guerinoni, A Geist, PJ Panak | 2020 | https://doi.org/10.1016/j.hydromet.2020.105248 | 1 | CCCCCCCCN(CCCCCCCC)C(=O)COCC(=O)N(CCCCCCCC)CCCCCCCC | TODGA | 0.2 | 1,4-diisopropylbenzene | 1 | Dy(III) | NA | 0.07 | HNO3 | 1 | NA | NA | NA | 50 | 30 | 1 | 24.35439 | NO | Figure S6
Solvent extraction of An(III) and Ln(III) using TODGA in aromatic diluents to suppress third phase formation | P Weßling, U Müllich, E Guerinoni, A Geist, PJ Panak | 2020 | https://doi.org/10.1016/j.hydromet.2020.105248 | 1 | CCCCCCCCN(CCCCCCCC)C(=O)COCC(=O)N(CCCCCCCC)CCCCCCCC | TODGA | 0.2 | 1,4-diisopropylbenzene | 1 | Ho(III) | NA | 0.07 | HNO3 | 1 | NA | NA | NA | 20.0157 | 30 | 1 | 771.3444 | NO | Figure S6
Solvent extraction of An(III) and Ln(III) using TODGA in aromatic diluents to suppress third phase formation | P Weßling, U Müllich, E Guerinoni, A Geist, PJ Panak | 2020 | https://doi.org/10.1016/j.hydromet.2020.105248 | 1 | CCCCCCCCN(CCCCCCCC)C(=O)COCC(=O)N(CCCCCCCC)CCCCCCCC | TODGA | 0.2 | 1,4-diisopropylbenzene | 1 | Ho(III) | NA | 0.07 | HNO3 | 1 | NA | NA | NA | 30 | 30 | 1 | 290.4606 | NO | Figure S6
Solvent extraction of An(III) and Ln(III) using TODGA in aromatic diluents to suppress third phase formation | P Weßling, U Müllich, E Guerinoni, A Geist, PJ Panak | 2020 | https://doi.org/10.1016/j.hydromet.2020.105248 | 1 | CCCCCCCCN(CCCCCCCC)C(=O)COCC(=O)N(CCCCCCCC)CCCCCCCC | TODGA | 0.2 | 1,4-diisopropylbenzene | 1 | Ho(III) | NA | 0.07 | HNO3 | 1 | NA | NA | NA | 39.9843 | 30 | 1 | 113.5099 | NO | Figure S6
Solvent extraction of An(III) and Ln(III) using TODGA in aromatic diluents to suppress third phase formation | P Weßling, U Müllich, E Guerinoni, A Geist, PJ Panak | 2020 | https://doi.org/10.1016/j.hydromet.2020.105248 | 1 | CCCCCCCCN(CCCCCCCC)C(=O)COCC(=O)N(CCCCCCCC)CCCCCCCC | TODGA | 0.2 | 1,4-diisopropylbenzene | 1 | Ho(III) | NA | 0.07 | HNO3 | 1 | NA | NA | NA | 50.0314 | 30 | 1 | 37.54021 | NO | Figure S6
Solvent extraction of An(III) and Ln(III) using TODGA in aromatic diluents to suppress third phase formation | P Weßling, U Müllich, E Guerinoni, A Geist, PJ Panak | 2020 | https://doi.org/10.1016/j.hydromet.2020.105248 | 1 | CCCCCCCCN(CCCCCCCC)C(=O)COCC(=O)N(CCCCCCCC)CCCCCCCC | TODGA | 0.2 | 1,4-diisopropylbenzene | 1 | Er(III) | NA | 0.07 | HNO3 | 1 | NA | NA | NA | 20.0157 | 30 | 1 | 1103.959 | NO | Figure S6
Solvent extraction of An(III) and Ln(III) using TODGA in aromatic diluents to suppress third phase formation | P Weßling, U Müllich, E Guerinoni, A Geist, PJ Panak | 2020 | https://doi.org/10.1016/j.hydromet.2020.105248 | 1 | CCCCCCCCN(CCCCCCCC)C(=O)COCC(=O)N(CCCCCCCC)CCCCCCCC | TODGA | 0.2 | 1,4-diisopropylbenzene | 1 | Er(III) | NA | 0.07 | HNO3 | 1 | NA | NA | NA | 30.0314 | 30 | 1 | 482.1936 | NO | Figure S6
Solvent extraction of An(III) and Ln(III) using TODGA in aromatic diluents to suppress third phase formation | P Weßling, U Müllich, E Guerinoni, A Geist, PJ Panak | 2020 | https://doi.org/10.1016/j.hydromet.2020.105248 | 1 | CCCCCCCCN(CCCCCCCC)C(=O)COCC(=O)N(CCCCCCCC)CCCCCCCC | TODGA | 0.2 | 1,4-diisopropylbenzene | 1 | Er(III) | NA | 0.07 | HNO3 | 1 | NA | NA | NA | 40.0157 | 30 | 1 | 158.4893 | NO | Figure S6
Solvent extraction of An(III) and Ln(III) using TODGA in aromatic diluents to suppress third phase formation | P Weßling, U Müllich, E Guerinoni, A Geist, PJ Panak | 2020 | https://doi.org/10.1016/j.hydromet.2020.105248 | 1 | CCCCCCCCN(CCCCCCCC)C(=O)COCC(=O)N(CCCCCCCC)CCCCCCCC | TODGA | 0.2 | 1,4-diisopropylbenzene | 1 | Er(III) | NA | 0.07 | HNO3 | 1 | NA | NA | NA | 50 | 30 | 1 | 44.08545 | NO | Figure S6
Solvent extraction of An(III) and Ln(III) using TODGA in aromatic diluents to suppress third phase formation | P Weßling, U Müllich, E Guerinoni, A Geist, PJ Panak | 2020 | https://doi.org/10.1016/j.hydromet.2020.105248 | 1 | CCCCCCCCN(CCCCCCCC)C(=O)COCC(=O)N(CCCCCCCC)CCCCCCCC | TODGA | 0.2 | 1,4-diisopropylbenzene | 1 | Tm(III) | NA | 0.07 | HNO3 | 1 | NA | NA | NA | 20.0157 | 30 | 1 | 1000 | NO | Figure S6
Solvent extraction of An(III) and Ln(III) using TODGA in aromatic diluents to suppress third phase formation | P Weßling, U Müllich, E Guerinoni, A Geist, PJ Panak | 2020 | https://doi.org/10.1016/j.hydromet.2020.105248 | 1 | CCCCCCCCN(CCCCCCCC)C(=O)COCC(=O)N(CCCCCCCC)CCCCCCCC | TODGA | 0.2 | 1,4-diisopropylbenzene | 1 | Tm(III) | NA | 0.07 | HNO3 | 1 | NA | NA | NA | 30 | 30 | 1 | 381.2484 | NO | Figure S6
Solvent extraction of An(III) and Ln(III) using TODGA in aromatic diluents to suppress third phase formation | P Weßling, U Müllich, E Guerinoni, A Geist, PJ Panak | 2020 | https://doi.org/10.1016/j.hydromet.2020.105248 | 1 | CCCCCCCCN(CCCCCCCC)C(=O)COCC(=O)N(CCCCCCCC)CCCCCCCC | TODGA | 0.2 | 1,4-diisopropylbenzene | 1 | Tm(III) | NA | 0.07 | HNO3 | 1 | NA | NA | NA | 40.0157 | 30 | 1 | 160.4609 | NO | Figure S6
Solvent extraction of An(III) and Ln(III) using TODGA in aromatic diluents to suppress third phase formation | P Weßling, U Müllich, E Guerinoni, A Geist, PJ Panak | 2020 | https://doi.org/10.1016/j.hydromet.2020.105248 | 1 | CCCCCCCCN(CCCCCCCC)C(=O)COCC(=O)N(CCCCCCCC)CCCCCCCC | TODGA | 0.2 | 1,4-diisopropylbenzene | 1 | Tm(III) | NA | 0.07 | HNO3 | 1 | NA | NA | NA | 50 | 30 | 1 | 46.0349 | NO | Figure S6
Solvent extraction of An(III) and Ln(III) using TODGA in aromatic diluents to suppress third phase formation | P Weßling, U Müllich, E Guerinoni, A Geist, PJ Panak | 2020 | https://doi.org/10.1016/j.hydromet.2020.105248 | 1 | CCCCCCCCN(CCCCCCCC)C(=O)COCC(=O)N(CCCCCCCC)CCCCCCCC | TODGA | 0.2 | 1,4-diisopropylbenzene | 1 | Yb(III) | NA | 0.07 | HNO3 | 1 | NA | NA | NA | 20.0157 | 30 | 1 | 1609.576 | NO | Figure S6
Solvent extraction of An(III) and Ln(III) using TODGA in aromatic diluents to suppress third phase formation | P Weßling, U Müllich, E Guerinoni, A Geist, PJ Panak | 2020 | https://doi.org/10.1016/j.hydromet.2020.105248 | 1 | CCCCCCCCN(CCCCCCCC)C(=O)COCC(=O)N(CCCCCCCC)CCCCCCCC | TODGA | 0.2 | 1,4-diisopropylbenzene | 1 | Yb(III) | NA | 0.07 | HNO3 | 1 | NA | NA | NA | 30 | 30 | 1 | 559.308 | NO | Figure S6
Solvent extraction of An(III) and Ln(III) using TODGA in aromatic diluents to suppress third phase formation | P Weßling, U Müllich, E Guerinoni, A Geist, PJ Panak | 2020 | https://doi.org/10.1016/j.hydromet.2020.105248 | 1 | CCCCCCCCN(CCCCCCCC)C(=O)COCC(=O)N(CCCCCCCC)CCCCCCCC | TODGA | 0.2 | 1,4-diisopropylbenzene | 1 | Yb(III) | NA | 0.07 | HNO3 | 1 | NA | NA | NA | 40.0157 | 30 | 1 | 167.5564 | NO | Figure S6
Solvent extraction of An(III) and Ln(III) using TODGA in aromatic diluents to suppress third phase formation | P Weßling, U Müllich, E Guerinoni, A Geist, PJ Panak | 2020 | https://doi.org/10.1016/j.hydromet.2020.105248 | 1 | CCCCCCCCN(CCCCCCCC)C(=O)COCC(=O)N(CCCCCCCC)CCCCCCCC | TODGA | 0.2 | 1,4-diisopropylbenzene | 1 | Yb(III) | NA | 0.07 | HNO3 | 1 | NA | NA | NA | 50 | 30 | 1 | 49.27396 | NO | Figure S6
Solvent extraction of An(III) and Ln(III) using TODGA in aromatic diluents to suppress third phase formation | P Weßling, U Müllich, E Guerinoni, A Geist, PJ Panak | 2020 | https://doi.org/10.1016/j.hydromet.2020.105248 | 1 | CCCCCCCCN(CCCCCCCC)C(=O)COCC(=O)N(CCCCCCCC)CCCCCCCC | TODGA | 0.2 | 1,4-diisopropylbenzene | 1 | Lu(III) | NA | 0.07 | HNO3 | 1 | NA | NA | NA | 20.0157 | 30 | 1 | 951.7513 | NO | Figure S6
Solvent extraction of An(III) and Ln(III) using TODGA in aromatic diluents to suppress third phase formation | P Weßling, U Müllich, E Guerinoni, A Geist, PJ Panak | 2020 | https://doi.org/10.1016/j.hydromet.2020.105248 | 1 | CCCCCCCCN(CCCCCCCC)C(=O)COCC(=O)N(CCCCCCCC)CCCCCCCC | TODGA | 0.2 | 1,4-diisopropylbenzene | 1 | Lu(III) | NA | 0.07 | HNO3 | 1 | NA | NA | NA | 30 | 30 | 1 | 476.269 | NO | Figure S6
Solvent extraction of An(III) and Ln(III) using TODGA in aromatic diluents to suppress third phase formation | P Weßling, U Müllich, E Guerinoni, A Geist, PJ Panak | 2020 | https://doi.org/10.1016/j.hydromet.2020.105248 | 1 | CCCCCCCCN(CCCCCCCC)C(=O)COCC(=O)N(CCCCCCCC)CCCCCCCC | TODGA | 0.2 | 1,4-diisopropylbenzene | 1 | Lu(III) | NA | 0.07 | HNO3 | 1 | NA | NA | NA | 40.0157 | 30 | 1 | 178.2406 | NO | Figure S6
Solvent extraction of An(III) and Ln(III) using TODGA in aromatic diluents to suppress third phase formation | P Weßling, U Müllich, E Guerinoni, A Geist, PJ Panak | 2020 | https://doi.org/10.1016/j.hydromet.2020.105248 | 1 | CCCCCCCCN(CCCCCCCC)C(=O)COCC(=O)N(CCCCCCCC)CCCCCCCC | TODGA | 0.2 | 1,4-diisopropylbenzene | 1 | Lu(III) | NA | 0.07 | HNO3 | 1 | NA | NA | NA | 50 | 30 | 1 | 57.50843 | NO | Figure S6
Progress Towards the Development of a New GANEX Process | K Bell, C Carpentier, M Carrott, A Geist, C Gregson, X Hérès, D Magnusson, R Malmbeck, F McLachlan, G Modolo, U Müllich, M Sypula, R Taylor, A Wilden | 2012 | https://doi.org/10.1016/j.proche.2012.10.061 | 2 | CCCCCCCCN(CCCCCCCC)C(=O)COCC(=O)N(CCCCCCCC)CCCCCCCC.CCCCCCCCN(C)C(=O)C(CCCCCC)(C(=O)N(C)CCCCCCCC)OCC | TODGA;DMDOHEMA | 0.2; 0.5 | Exxsol D80 | 31 | Am(III) | Am(III); Pu(IV); Y; La(III); Ce(III); Pr(III); Nd(III); Sm(III); Eu(III); Gd(III); Ag; Al; Ba; Cd; Cr; Cs; Cu; Fe; Mo; Na; Ni; Pd; Rb; Rh; Ru; Sb; Se; Sn; Sr; Te; Zr | 0.4; 70; 1.012; 1.721; 4.047; 1.583; 4.979; 0.991; 0.224; 0.324; 0.111; 0.074; 1.886; 0.133; 1.788; 4.078; 0.299; 34.02; 7.065; 69.595; 0.682; 1.579; 0.737; 0.709; 3.521; 0.038; 0.127; 0.093; 2.02; 1.293; 11.741 | HNO3 | 3 | CDTA | OC(=O)CN(CC(O)=O)[C@@H]1CCCC[C@H]1N(CC(O)=O)CC(O)=O | 0.01 | 22 | NA | 1 | 65 | NO | Table 3 | HAR elements and concentrations not reported. Using missing elements and concentrations from https://doi.org/10.1016/j.hydromet.2014.12.019.
Progress Towards the Development of a New GANEX Process | K Bell, C Carpentier, M Carrott, A Geist, C Gregson, X Hérès, D Magnusson, R Malmbeck, F McLachlan, G Modolo, U Müllich, M Sypula, R Taylor, A Wilden | 2012 | https://doi.org/10.1016/j.proche.2012.10.061 | 2 | CCCCCCCCN(CCCCCCCC)C(=O)COCC(=O)N(CCCCCCCC)CCCCCCCC.CCCCCCCCN(C)C(=O)C(CCCCCC)(C(=O)N(C)CCCCCCCC)OCC | TODGA;DMDOHEMA | 0.2; 0.5 | Exxsol D80 | 31 | Am(III) | Am(III); Pu(IV); Y; La(III); Ce(III); Pr(III); Nd(III); Sm(III); Eu(III); Gd(III); Ag; Al; Ba; Cd; Cr; Cs; Cu; Fe; Mo; Na; Ni; Pd; Rb; Rh; Ru; Sb; Se; Sn; Sr; Te; Zr | 0.4; 70; 1.012; 1.721; 4.047; 1.583; 4.979; 0.991; 0.224; 0.324; 0.111; 0.074; 1.886; 0.133; 1.788; 4.078; 0.299; 34.02; 7.065; 69.595; 0.682; 1.579; 0.737; 0.709; 3.521; 0.038; 0.127; 0.093; 2.02; 1.293; 11.741 | HNO3 | 3 | CDTA | OC(=O)CN(CC(O)=O)[C@@H]1CCCC[C@H]1N(CC(O)=O)CC(O)=O | 0.05 | 22 | NA | 1 | 42 | NO | Table 3 | HAR elements and concentrations not reported. Using missing elements and concentrations from https://doi.org/10.1016/j.hydromet.2014.12.019.
Progress Towards the Development of a New GANEX Process | K Bell, C Carpentier, M Carrott, A Geist, C Gregson, X Hérès, D Magnusson, R Malmbeck, F McLachlan, G Modolo, U Müllich, M Sypula, R Taylor, A Wilden | 2012 | https://doi.org/10.1016/j.proche.2012.10.061 | 2 | CCCCCCCCN(CCCCCCCC)C(=O)COCC(=O)N(CCCCCCCC)CCCCCCCC.CCCCCCCCN(C)C(=O)C(CCCCCC)(C(=O)N(C)CCCCCCCC)OCC | TODGA;DMDOHEMA | 0.2; 0.5 | Exxsol D80 | 31 | Am(III) | Am(III); Pu(IV); Y; La(III); Ce(III); Pr(III); Nd(III); Sm(III); Eu(III); Gd(III); Ag; Al; Ba; Cd; Cr; Cs; Cu; Fe; Mo; Na; Ni; Pd; Rb; Rh; Ru; Sb; Se; Sn; Sr; Te; Zr | 0.4; 70; 1.012; 1.721; 4.047; 1.583; 4.979; 0.991; 0.224; 0.324; 0.111; 0.074; 1.886; 0.133; 1.788; 4.078; 0.299; 34.02; 7.065; 69.595; 0.682; 1.579; 0.737; 0.709; 3.521; 0.038; 0.127; 0.093; 2.02; 1.293; 11.741 | HNO3 | 3 | CDTA | OC(=O)CN(CC(O)=O)[C@@H]1CCCC[C@H]1N(CC(O)=O)CC(O)=O | 0.1 | 22 | NA | 1 | 40 | NO | Table 3 | HAR elements and concentrations not reported. Using missing elements and concentrations from https://doi.org/10.1016/j.hydromet.2014.12.019.
Progress Towards the Development of a New GANEX Process | K Bell, C Carpentier, M Carrott, A Geist, C Gregson, X Hérès, D Magnusson, R Malmbeck, F McLachlan, G Modolo, U Müllich, M Sypula, R Taylor, A Wilden | 2012 | https://doi.org/10.1016/j.proche.2012.10.061 | 2 | CCCCCCCCN(CCCCCCCC)C(=O)COCC(=O)N(CCCCCCCC)CCCCCCCC.CCCCCCCCN(C)C(=O)C(CCCCCC)(C(=O)N(C)CCCCCCCC)OCC | TODGA;DMDOHEMA | 0.2; 0.5 | Exxsol D80 | 31 | Pu(IV) | Am(III); Pu(IV); Y; La(III); Ce(III); Pr(III); Nd(III); Sm(III); Eu(III); Gd(III); Ag; Al; Ba; Cd; Cr; Cs; Cu; Fe; Mo; Na; Ni; Pd; Rb; Rh; Ru; Sb; Se; Sn; Sr; Te; Zr | 0.4; 70; 1.012; 1.721; 4.047; 1.583; 4.979; 0.991; 0.224; 0.324; 0.111; 0.074; 1.886; 0.133; 1.788; 4.078; 0.299; 34.02; 7.065; 69.595; 0.682; 1.579; 0.737; 0.709; 3.521; 0.038; 0.127; 0.093; 2.02; 1.293; 11.741 | HNO3 | 3 | CDTA | OC(=O)CN(CC(O)=O)[C@@H]1CCCC[C@H]1N(CC(O)=O)CC(O)=O | 0.01 | 22 | NA | 1 | 60 | NO | Table 3 | HAR elements and concentrations not reported. Using missing elements and concentrations from https://doi.org/10.1016/j.hydromet.2014.12.019.
Progress Towards the Development of a New GANEX Process | K Bell, C Carpentier, M Carrott, A Geist, C Gregson, X Hérès, D Magnusson, R Malmbeck, F McLachlan, G Modolo, U Müllich, M Sypula, R Taylor, A Wilden | 2012 | https://doi.org/10.1016/j.proche.2012.10.061 | 2 | CCCCCCCCN(CCCCCCCC)C(=O)COCC(=O)N(CCCCCCCC)CCCCCCCC.CCCCCCCCN(C)C(=O)C(CCCCCC)(C(=O)N(C)CCCCCCCC)OCC | TODGA;DMDOHEMA | 0.2; 0.5 | Exxsol D80 | 31 | Pu(IV) | Am(III); Pu(IV); Y; La(III); Ce(III); Pr(III); Nd(III); Sm(III); Eu(III); Gd(III); Ag; Al; Ba; Cd; Cr; Cs; Cu; Fe; Mo; Na; Ni; Pd; Rb; Rh; Ru; Sb; Se; Sn; Sr; Te; Zr | 0.4; 70; 1.012; 1.721; 4.047; 1.583; 4.979; 0.991; 0.224; 0.324; 0.111; 0.074; 1.886; 0.133; 1.788; 4.078; 0.299; 34.02; 7.065; 69.595; 0.682; 1.579; 0.737; 0.709; 3.521; 0.038; 0.127; 0.093; 2.02; 1.293; 11.741 | HNO3 | 3 | CDTA | OC(=O)CN(CC(O)=O)[C@@H]1CCCC[C@H]1N(CC(O)=O)CC(O)=O | 0.05 | 22 | NA | 1 | 35 | NO | Table 3 | HAR elements and concentrations not reported. Using missing elements and concentrations from https://doi.org/10.1016/j.hydromet.2014.12.019.
Progress Towards the Development of a New GANEX Process | K Bell, C Carpentier, M Carrott, A Geist, C Gregson, X Hérès, D Magnusson, R Malmbeck, F McLachlan, G Modolo, U Müllich, M Sypula, R Taylor, A Wilden | 2012 | https://doi.org/10.1016/j.proche.2012.10.061 | 2 | CCCCCCCCN(CCCCCCCC)C(=O)COCC(=O)N(CCCCCCCC)CCCCCCCC.CCCCCCCCN(C)C(=O)C(CCCCCC)(C(=O)N(C)CCCCCCCC)OCC | TODGA;DMDOHEMA | 0.2; 0.5 | Exxsol D80 | 31 | Pu(IV) | Am(III); Pu(IV); Y; La(III); Ce(III); Pr(III); Nd(III); Sm(III); Eu(III); Gd(III); Ag; Al; Ba; Cd; Cr; Cs; Cu; Fe; Mo; Na; Ni; Pd; Rb; Rh; Ru; Sb; Se; Sn; Sr; Te; Zr | 0.4; 70; 1.012; 1.721; 4.047; 1.583; 4.979; 0.991; 0.224; 0.324; 0.111; 0.074; 1.886; 0.133; 1.788; 4.078; 0.299; 34.02; 7.065; 69.595; 0.682; 1.579; 0.737; 0.709; 3.521; 0.038; 0.127; 0.093; 2.02; 1.293; 11.741 | HNO3 | 3 | CDTA | OC(=O)CN(CC(O)=O)[C@@H]1CCCC[C@H]1N(CC(O)=O)CC(O)=O | 0.1 | 22 | NA | 1 | 32 | NO | Table 3 | HAR elements and concentrations not reported. Using missing elements and concentrations from https://doi.org/10.1016/j.hydromet.2014.12.019.
Extraction behavior of trivalent lanthanides from nitric acid medium by selected structurally related diglycolamides as novel extractants | E.A. Mowafy, D. Mohamed | 2014 | https://doi.org/10.1016/j.seppur.2014.03.005 | 1 | CCCCCCCCCCCCN(CCCCCCCCCCCC)C(=O)COCC(=O)N(CCCCCCCCCCCC)CCCCCCCCCCCC | TDdDGA | 0.1 | toluene | 1 | La(III) | NA | 5 | HNO3 | 0.1014706 | NA | NA | NA | 25 | 15 | 1 | 0.0500886 | NO | Figure 3
Extraction behavior of trivalent lanthanides from nitric acid medium by selected structurally related diglycolamides as novel extractants | E.A. Mowafy, D. Mohamed | 2014 | https://doi.org/10.1016/j.seppur.2014.03.005 | 1 | CCCCCCCCCCCCN(CCCCCCCCCCCC)C(=O)COCC(=O)N(CCCCCCCCCCCC)CCCCCCCCCCCC | TDdDGA | 0.1 | toluene | 1 | La(III) | NA | 5 | HNO3 | 0.5029412 | NA | NA | NA | 25 | 15 | 1 | 0.08053881 | NO | Figure 3
Extraction behavior of trivalent lanthanides from nitric acid medium by selected structurally related diglycolamides as novel extractants | E.A. Mowafy, D. Mohamed | 2014 | https://doi.org/10.1016/j.seppur.2014.03.005 | 1 | CCCCCCCCCCCCN(CCCCCCCCCCCC)C(=O)COCC(=O)N(CCCCCCCCCCCC)CCCCCCCCCCCC | TDdDGA | 0.1 | toluene | 1 | La(III) | NA | 5 | HNO3 | 1.001471 | NA | NA | NA | 25 | 15 | 1 | 0.500886 | NO | Figure 3
Extraction behavior of trivalent lanthanides from nitric acid medium by selected structurally related diglycolamides as novel extractants | E.A. Mowafy, D. Mohamed | 2014 | https://doi.org/10.1016/j.seppur.2014.03.005 | 1 | CCCCCCCCCCCCN(CCCCCCCCCCCC)C(=O)COCC(=O)N(CCCCCCCCCCCC)CCCCCCCCCCCC | TDdDGA | 0.1 | toluene | 1 | La(III) | NA | 5 | HNO3 | 1.998529 | NA | NA | NA | 25 | 15 | 1 | 1.31067 | NO | Figure 3
Extraction behavior of trivalent lanthanides from nitric acid medium by selected structurally related diglycolamides as novel extractants | E.A. Mowafy, D. Mohamed | 2014 | https://doi.org/10.1016/j.seppur.2014.03.005 | 1 | CCCCCCCCCCCCN(CCCCCCCCCCCC)C(=O)COCC(=O)N(CCCCCCCCCCCC)CCCCCCCCCCCC | TDdDGA | 0.1 | toluene | 1 | La(III) | NA | 5 | HNO3 | 3.004412 | NA | NA | NA | 25 | 15 | 1 | 1.607927 | NO | Figure 3
Extraction behavior of trivalent lanthanides from nitric acid medium by selected structurally related diglycolamides as novel extractants | E.A. Mowafy, D. Mohamed | 2014 | https://doi.org/10.1016/j.seppur.2014.03.005 | 1 | CCCCCCCCCCCCN(CCCCCCCCCCCC)C(=O)COCC(=O)N(CCCCCCCCCCCC)CCCCCCCCCCCC | TDdDGA | 0.1 | toluene | 1 | La(III) | NA | 5 | HNO3 | 4.001471 | NA | NA | NA | 25 | 15 | 1 | 1.824301 | NO | Figure 3
Extraction behavior of trivalent lanthanides from nitric acid medium by selected structurally related diglycolamides as novel extractants | E.A. Mowafy, D. Mohamed | 2014 | https://doi.org/10.1016/j.seppur.2014.03.005 | 1 | CCCCCCCCCCCCN(CCCCCCCCCCCC)C(=O)COCC(=O)N(CCCCCCCCCCCC)CCCCCCCCCCCC | TDdDGA | 0.1 | toluene | 1 | La(III) | NA | 5 | HNO3 | 4.998529 | NA | NA | NA | 25 | 15 | 1 | 2.107462 | NO | Figure 3
Extraction behavior of trivalent lanthanides from nitric acid medium by selected structurally related diglycolamides as novel extractants | E.A. Mowafy, D. Mohamed | 2014 | https://doi.org/10.1016/j.seppur.2014.03.005 | 1 | CCCCCCCCCCCCN(CCCCCCCCCCCC)C(=O)COCC(=O)N(CCCCCCCCCCCC)CCCCCCCCCCCC | TDdDGA | 0.1 | toluene | 1 | Nd(III) | NA | 5 | HNO3 | 0.09705882 | NA | NA | NA | 25 | 15 | 1 | 0.06035022 | NO | Figure 3
Extraction behavior of trivalent lanthanides from nitric acid medium by selected structurally related diglycolamides as novel extractants | E.A. Mowafy, D. Mohamed | 2014 | https://doi.org/10.1016/j.seppur.2014.03.005 | 1 | CCCCCCCCCCCCN(CCCCCCCCCCCC)C(=O)COCC(=O)N(CCCCCCCCCCCC)CCCCCCCCCCCC | TDdDGA | 0.1 | toluene | 1 | Nd(III) | NA | 5 | HNO3 | 0.4985294 | NA | NA | NA | 25 | 15 | 1 | 1.107609 | NO | Figure 3
Extraction behavior of trivalent lanthanides from nitric acid medium by selected structurally related diglycolamides as novel extractants | E.A. Mowafy, D. Mohamed | 2014 | https://doi.org/10.1016/j.seppur.2014.03.005 | 1 | CCCCCCCCCCCCN(CCCCCCCCCCCC)C(=O)COCC(=O)N(CCCCCCCCCCCC)CCCCCCCCCCCC | TDdDGA | 0.1 | toluene | 1 | Nd(III) | NA | 5 | HNO3 | 1.001471 | NA | NA | NA | 25 | 15 | 1 | 1.31067 | NO | Figure 3
Extraction behavior of trivalent lanthanides from nitric acid medium by selected structurally related diglycolamides as novel extractants | E.A. Mowafy, D. Mohamed | 2014 | https://doi.org/10.1016/j.seppur.2014.03.005 | 1 | CCCCCCCCCCCCN(CCCCCCCCCCCC)C(=O)COCC(=O)N(CCCCCCCCCCCC)CCCCCCCCCCCC | TDdDGA | 0.1 | toluene | 1 | Nd(III) | NA | 5 | HNO3 | 1.998529 | NA | NA | NA | 25 | 15 | 1 | 1.70756 | NO | Figure 3
Extraction behavior of trivalent lanthanides from nitric acid medium by selected structurally related diglycolamides as novel extractants | E.A. Mowafy, D. Mohamed | 2014 | https://doi.org/10.1016/j.seppur.2014.03.005 | 1 | CCCCCCCCCCCCN(CCCCCCCCCCCC)C(=O)COCC(=O)N(CCCCCCCCCCCC)CCCCCCCCCCCC | TDdDGA | 0.1 | toluene | 1 | Nd(III) | NA | 5 | HNO3 | 3.997059 | NA | NA | NA | 25 | 15 | 1 | 1.937342 | NO | Figure 3
Extraction behavior of trivalent lanthanides from nitric acid medium by selected structurally related diglycolamides as novel extractants | E.A. Mowafy, D. Mohamed | 2014 | https://doi.org/10.1016/j.seppur.2014.03.005 | 1 | CCCCCCCCCCCCN(CCCCCCCCCCCC)C(=O)COCC(=O)N(CCCCCCCCCCCC)CCCCCCCCCCCC | TDdDGA | 0.1 | toluene | 1 | Nd(III) | NA | 5 | HNO3 | 4.998529 | NA | NA | NA | 25 | 15 | 1 | 2.198045 | NO | Figure 3
Extraction behavior of trivalent lanthanides from nitric acid medium by selected structurally related diglycolamides as novel extractants | E.A. Mowafy, D. Mohamed | 2014 | https://doi.org/10.1016/j.seppur.2014.03.005 | 1 | CCCCCCCCCCCCN(CCCCCCCCCCCC)C(=O)COCC(=O)N(CCCCCCCCCCCC)CCCCCCCCCCCC | TDdDGA | 0.1 | toluene | 1 | Eu(III) | NA | 5 | HNO3 | 0.1014706 | NA | NA | NA | 25 | 15 | 1 | 0.06071414 | NO | Figure 3
Extraction behavior of trivalent lanthanides from nitric acid medium by selected structurally related diglycolamides as novel extractants | E.A. Mowafy, D. Mohamed | 2014 | https://doi.org/10.1016/j.seppur.2014.03.005 | 1 | CCCCCCCCCCCCN(CCCCCCCCCCCC)C(=O)COCC(=O)N(CCCCCCCCCCCC)CCCCCCCCCCCC | TDdDGA | 0.1 | toluene | 1 | Eu(III) | NA | 5 | HNO3 | 1.001471 | NA | NA | NA | 25 | 15 | 1 | 1.902713 | NO | Figure 3
Extraction behavior of trivalent lanthanides from nitric acid medium by selected structurally related diglycolamides as novel extractants | E.A. Mowafy, D. Mohamed | 2014 | https://doi.org/10.1016/j.seppur.2014.03.005 | 1 | CCCCCCCCCCCCN(CCCCCCCCCCCC)C(=O)COCC(=O)N(CCCCCCCCCCCC)CCCCCCCCCCCC | TDdDGA | 0.1 | toluene | 1 | Eu(III) | NA | 5 | HNO3 | 1.998529 | NA | NA | NA | 25 | 15 | 1 | 2.915761 | NO | Figure 3
Extraction behavior of trivalent lanthanides from nitric acid medium by selected structurally related diglycolamides as novel extractants | E.A. Mowafy, D. Mohamed | 2014 | https://doi.org/10.1016/j.seppur.2014.03.005 | 1 | CCCCCCCCCCCCN(CCCCCCCCCCCC)C(=O)COCC(=O)N(CCCCCCCCCCCC)CCCCCCCCCCCC | TDdDGA | 0.1 | toluene | 1 | Eu(III) | NA | 5 | HNO3 | 3.997059 | NA | NA | NA | 25 | 15 | 1 | 2.968827 | NO | Figure 3
Extraction behavior of trivalent lanthanides from nitric acid medium by selected structurally related diglycolamides as novel extractants | E.A. Mowafy, D. Mohamed | 2014 | https://doi.org/10.1016/j.seppur.2014.03.005 | 1 | CCCCCCCCCCCCN(CCCCCCCCCCCC)C(=O)COCC(=O)N(CCCCCCCCCCCC)CCCCCCCCCCCC | TDdDGA | 0.1 | toluene | 1 | Eu(III) | NA | 5 | HNO3 | 4.998529 | NA | NA | NA | 25 | 15 | 1 | 3.288299 | NO | Figure 3
Extraction behavior of trivalent lanthanides from nitric acid medium by selected structurally related diglycolamides as novel extractants | E.A. Mowafy, D. Mohamed | 2014 | https://doi.org/10.1016/j.seppur.2014.03.005 | 1 | CCCCCCCCCCCCN(CCCCCCCCCCCC)C(=O)COCC(=O)N(CCCCCCCCCCCC)CCCCCCCCCCCC | TDdDGA | 0.1 | toluene | 1 | Dy(III) | NA | 5 | HNO3 | 0.09705882 | NA | NA | NA | 25 | 15 | 1 | 0.08974342 | NO | Figure 3
Extraction behavior of trivalent lanthanides from nitric acid medium by selected structurally related diglycolamides as novel extractants | E.A. Mowafy, D. Mohamed | 2014 | https://doi.org/10.1016/j.seppur.2014.03.005 | 1 | CCCCCCCCCCCCN(CCCCCCCCCCCC)C(=O)COCC(=O)N(CCCCCCCCCCCC)CCCCCCCCCCCC | TDdDGA | 0.1 | toluene | 1 | Dy(III) | NA | 5 | HNO3 | 1.001471 | NA | NA | NA | 25 | 15 | 1 | 3.844646 | NO | Figure 3
Extraction behavior of trivalent lanthanides from nitric acid medium by selected structurally related diglycolamides as novel extractants | E.A. Mowafy, D. Mohamed | 2014 | https://doi.org/10.1016/j.seppur.2014.03.005 | 1 | CCCCCCCCCCCCN(CCCCCCCCCCCC)C(=O)COCC(=O)N(CCCCCCCCCCCC)CCCCCCCCCCCC | TDdDGA | 0.1 | toluene | 1 | Dy(III) | NA | 5 | HNO3 | 1.998529 | NA | NA | NA | 25 | 15 | 1 | 5.786315 | NO | Figure 3
Extraction behavior of trivalent lanthanides from nitric acid medium by selected structurally related diglycolamides as novel extractants | E.A. Mowafy, D. Mohamed | 2014 | https://doi.org/10.1016/j.seppur.2014.03.005 | 1 | CCCCCCCCCCCCN(CCCCCCCCCCCC)C(=O)COCC(=O)N(CCCCCCCCCCCC)CCCCCCCCCCCC | TDdDGA | 0.1 | toluene | 1 | Dy(III) | NA | 5 | HNO3 | 3.997059 | NA | NA | NA | 25 | 15 | 1 | 5.85631 | NO | Figure 3
Extraction behavior of trivalent lanthanides from nitric acid medium by selected structurally related diglycolamides as novel extractants | E.A. Mowafy, D. Mohamed | 2014 | https://doi.org/10.1016/j.seppur.2014.03.005 | 1 | CCCCCCCCCCCCN(CCCCCCCCCCCC)C(=O)COCC(=O)N(CCCCCCCCCCCC)CCCCCCCCCCCC | TDdDGA | 0.1 | toluene | 1 | Dy(III) | NA | 5 | HNO3 | 4.998529 | NA | NA | NA | 25 | 15 | 1 | 6.294418 | NO | Figure 3
Extraction behavior of trivalent lanthanides from nitric acid medium by selected structurally related diglycolamides as novel extractants | E.A. Mowafy, D. Mohamed | 2014 | https://doi.org/10.1016/j.seppur.2014.03.005 | 1 | CCCCCCCCCCCCN(CCCCCCCCCCCC)C(=O)COCC(=O)N(CCCCCCCCCCCC)CCCCCCCCCCCC | TDdDGA | 0.1 | toluene | 1 | Lu(III) | NA | 5 | HNO3 | 0.1014706 | NA | NA | NA | 25 | 15 | 1 | 0.1505032 | NO | Figure 3
Extraction behavior of trivalent lanthanides from nitric acid medium by selected structurally related diglycolamides as novel extractants | E.A. Mowafy, D. Mohamed | 2014 | https://doi.org/10.1016/j.seppur.2014.03.005 | 1 | CCCCCCCCCCCCN(CCCCCCCCCCCC)C(=O)COCC(=O)N(CCCCCCCCCCCC)CCCCCCCCCCCC | TDdDGA | 0.1 | toluene | 1 | Lu(III) | NA | 5 | HNO3 | 1.001471 | NA | NA | NA | 25 | 15 | 1 | 5.319227 | NO | Figure 3
Extraction behavior of trivalent lanthanides from nitric acid medium by selected structurally related diglycolamides as novel extractants | E.A. Mowafy, D. Mohamed | 2014 | https://doi.org/10.1016/j.seppur.2014.03.005 | 1 | CCCCCCCCCCCCN(CCCCCCCCCCCC)C(=O)COCC(=O)N(CCCCCCCCCCCC)CCCCCCCCCCCC | TDdDGA | 0.1 | toluene | 1 | Lu(III) | NA | 5 | HNO3 | 2.002941 | NA | NA | NA | 25 | 15 | 1 | 7.909924 | NO | Figure 3
Extraction behavior of trivalent lanthanides from nitric acid medium by selected structurally related diglycolamides as novel extractants | E.A. Mowafy, D. Mohamed | 2014 | https://doi.org/10.1016/j.seppur.2014.03.005 | 1 | CCCCCCCCCCCCN(CCCCCCCCCCCC)C(=O)COCC(=O)N(CCCCCCCCCCCC)CCCCCCCCCCCC | TDdDGA | 0.1 | toluene | 1 | Lu(III) | NA | 5 | HNO3 | 4.001471 | NA | NA | NA | 25 | 15 | 1 | 9.248205 | NO | Figure 3
Extraction behavior of trivalent lanthanides from nitric acid medium by selected structurally related diglycolamides as novel extractants | E.A. Mowafy, D. Mohamed | 2014 | https://doi.org/10.1016/j.seppur.2014.03.005 | 1 | CCCCCCCCCCCCN(CCCCCCCCCCCC)C(=O)COCC(=O)N(CCCCCCCCCCCC)CCCCCCCCCCCC | TDdDGA | 0.1 | toluene | 1 | Lu(III) | NA | 5 | HNO3 | 4.998529 | NA | NA | NA | 25 | 15 | 1 | 8.92055 | NO | Figure 3
Extraction behavior of trivalent lanthanides from nitric acid medium by selected structurally related diglycolamides as novel extractants | E.A. Mowafy, D. Mohamed | 2014 | https://doi.org/10.1016/j.seppur.2014.03.005 | 1 | CCCCCCCCCCCCN(CCCCCCCCCCCC)C(=O)COCC(=O)N(CCCCCCCCCCCC)CCCCCCCCCCCC | TDdDGA | 0.05004263 | toluene | 1 | La(III) | NA | 5 | HNO3 | 1 | NA | NA | NA | 25 | 15 | 1 | 0.1006285 | NO | Figure 5
Extraction behavior of trivalent lanthanides from nitric acid medium by selected structurally related diglycolamides as novel extractants | E.A. Mowafy, D. Mohamed | 2014 | https://doi.org/10.1016/j.seppur.2014.03.005 | 1 | CCCCCCCCCCCCN(CCCCCCCCCCCC)C(=O)COCC(=O)N(CCCCCCCCCCCC)CCCCCCCCCCCC | TDdDGA | 0.1 | toluene | 1 | La(III) | NA | 5 | HNO3 | 1 | NA | NA | NA | 25 | 15 | 1 | 0.5035245 | NO | Figure 5
Extraction behavior of trivalent lanthanides from nitric acid medium by selected structurally related diglycolamides as novel extractants | E.A. Mowafy, D. Mohamed | 2014 | https://doi.org/10.1016/j.seppur.2014.03.005 | 1 | CCCCCCCCCCCCN(CCCCCCCCCCCC)C(=O)COCC(=O)N(CCCCCCCCCCCC)CCCCCCCCCCCC | TDdDGA | 0.1998296 | toluene | 1 | La(III) | NA | 5 | HNO3 | 1 | NA | NA | NA | 25 | 15 | 1 | 3.715547 | NO | Figure 5
Extraction behavior of trivalent lanthanides from nitric acid medium by selected structurally related diglycolamides as novel extractants | E.A. Mowafy, D. Mohamed | 2014 | https://doi.org/10.1016/j.seppur.2014.03.005 | 1 | CCCCCCCCCCCCN(CCCCCCCCCCCC)C(=O)COCC(=O)N(CCCCCCCCCCCC)CCCCCCCCCCCC | TDdDGA | 0.2999961 | toluene | 1 | La(III) | NA | 5 | HNO3 | 1 | NA | NA | NA | 25 | 15 | 1 | 12.06626 | NO | Figure 5
Extraction behavior of trivalent lanthanides from nitric acid medium by selected structurally related diglycolamides as novel extractants | E.A. Mowafy, D. Mohamed | 2014 | https://doi.org/10.1016/j.seppur.2014.03.005 | 1 | CCCCCCCCCCCCN(CCCCCCCCCCCC)C(=O)COCC(=O)N(CCCCCCCCCCCC)CCCCCCCCCCCC | TDdDGA | 0.3993188 | toluene | 1 | La(III) | NA | 5 | HNO3 | 1 | NA | NA | NA | 25 | 15 | 1 | 24.03719 | NO | Figure 5
Extraction behavior of trivalent lanthanides from nitric acid medium by selected structurally related diglycolamides as novel extractants | E.A. Mowafy, D. Mohamed | 2014 | https://doi.org/10.1016/j.seppur.2014.03.005 | 1 | CCCCCCCCCCCCN(CCCCCCCCCCCC)C(=O)COCC(=O)N(CCCCCCCCCCCC)CCCCCCCCCCCC | TDdDGA | 0.04994402 | toluene | 1 | La(III) | NA | 5 | HNO3 | 3 | NA | NA | NA | 25 | 15 | 1 | 0.3635198 | NO | Figure 5
Extraction behavior of trivalent lanthanides from nitric acid medium by selected structurally related diglycolamides as novel extractants | E.A. Mowafy, D. Mohamed | 2014 | https://doi.org/10.1016/j.seppur.2014.03.005 | 1 | CCCCCCCCCCCCN(CCCCCCCCCCCC)C(=O)COCC(=O)N(CCCCCCCCCCCC)CCCCCCCCCCCC | TDdDGA | 0.1 | toluene | 1 | La(III) | NA | 5 | HNO3 | 3 | NA | NA | NA | 25 | 15 | 1 | 1.70851 | NO | Figure 5
Extraction behavior of trivalent lanthanides from nitric acid medium by selected structurally related diglycolamides as novel extractants | E.A. Mowafy, D. Mohamed | 2014 | https://doi.org/10.1016/j.seppur.2014.03.005 | 1 | CCCCCCCCCCCCN(CCCCCCCCCCCC)C(=O)COCC(=O)N(CCCCCCCCCCCC)CCCCCCCCCCCC | TDdDGA | 0.1998296 | toluene | 1 | La(III) | NA | 5 | HNO3 | 3 | NA | NA | NA | 25 | 15 | 1 | 8.821088 | NO | Figure 5
Extraction behavior of trivalent lanthanides from nitric acid medium by selected structurally related diglycolamides as novel extractants | E.A. Mowafy, D. Mohamed | 2014 | https://doi.org/10.1016/j.seppur.2014.03.005 | 1 | CCCCCCCCCCCCN(CCCCCCCCCCCC)C(=O)COCC(=O)N(CCCCCCCCCCCC)CCCCCCCCCCCC | TDdDGA | 0.2999961 | toluene | 1 | La(III) | NA | 5 | HNO3 | 3 | NA | NA | NA | 25 | 15 | 1 | 23.15036 | NO | Figure 5
Extraction behavior of trivalent lanthanides from nitric acid medium by selected structurally related diglycolamides as novel extractants | E.A. Mowafy, D. Mohamed | 2014 | https://doi.org/10.1016/j.seppur.2014.03.005 | 1 | CCCCCCCCCCCCN(CCCCCCCCCCCC)C(=O)COCC(=O)N(CCCCCCCCCCCC)CCCCCCCCCCCC | TDdDGA | 0.3993188 | toluene | 1 | La(III) | NA | 5 | HNO3 | 3 | NA | NA | NA | 25 | 15 | 1 | 45.25909 | NO | Figure 5
Extraction behavior of trivalent lanthanides from nitric acid medium by selected structurally related diglycolamides as novel extractants | E.A. Mowafy, D. Mohamed | 2014 | https://doi.org/10.1016/j.seppur.2014.03.005 | 1 | CCCCCCCCCCCCN(CCCCCCCCCCCC)C(=O)COCC(=O)N(CCCCCCCCCCCC)CCCCCCCCCCCC | TDdDGA | 0.05004263 | toluene | 1 | La(III) | NA | 5 | HNO3 | 5 | NA | NA | NA | 25 | 15 | 1 | 0.5636361 | NO | Figure 5
Extraction behavior of trivalent lanthanides from nitric acid medium by selected structurally related diglycolamides as novel extractants | E.A. Mowafy, D. Mohamed | 2014 | https://doi.org/10.1016/j.seppur.2014.03.005 | 1 | CCCCCCCCCCCCN(CCCCCCCCCCCC)C(=O)COCC(=O)N(CCCCCCCCCCCC)CCCCCCCCCCCC | TDdDGA | 0.1 | toluene | 1 | La(III) | NA | 5 | HNO3 | 5 | NA | NA | NA | 25 | 15 | 1 | 2.411421 | NO | Figure 5
Extraction behavior of trivalent lanthanides from nitric acid medium by selected structurally related diglycolamides as novel extractants | E.A. Mowafy, D. Mohamed | 2014 | https://doi.org/10.1016/j.seppur.2014.03.005 | 1 | CCCCCCCCCCCCN(CCCCCCCCCCCC)C(=O)COCC(=O)N(CCCCCCCCCCCC)CCCCCCCCCCCC | TDdDGA | 0.1998296 | toluene | 1 | La(III) | NA | 5 | HNO3 | 5 | NA | NA | NA | 25 | 15 | 1 | 12.60723 | NO | Figure 5
Extraction behavior of trivalent lanthanides from nitric acid medium by selected structurally related diglycolamides as novel extractants | E.A. Mowafy, D. Mohamed | 2014 | https://doi.org/10.1016/j.seppur.2014.03.005 | 1 | CCCCCCCCCCCCN(CCCCCCCCCCCC)C(=O)COCC(=O)N(CCCCCCCCCCCC)CCCCCCCCCCCC | TDdDGA | 0.2999961 | toluene | 1 | La(III) | NA | 5 | HNO3 | 5 | NA | NA | NA | 25 | 15 | 1 | 28.11312 | NO | Figure 5
Extraction behavior of trivalent lanthanides from nitric acid medium by selected structurally related diglycolamides as novel extractants | E.A. Mowafy, D. Mohamed | 2014 | https://doi.org/10.1016/j.seppur.2014.03.005 | 1 | CCCCCCCCCCCCN(CCCCCCCCCCCC)C(=O)COCC(=O)N(CCCCCCCCCCCC)CCCCCCCCCCCC | TDdDGA | 0.3993188 | toluene | 1 | La(III) | NA | 5 | HNO3 | 5 | NA | NA | NA | 25 | 15 | 1 | 50.34577 | NO | Figure 5
Extraction behavior of trivalent lanthanides from nitric acid medium by selected structurally related diglycolamides as novel extractants | E.A. Mowafy, D. Mohamed | 2014 | https://doi.org/10.1016/j.seppur.2014.03.005 | 1 | CCCCCCCCCCCCN(CCCCCCCCCCCC)C(=O)COCC(=O)N(CCCCCCCCCCCC)CCCCCCCCCCCC | TDdDGA | 0.05001432 | toluene | 1 | Nd(III) | NA | 5 | HNO3 | 1 | NA | NA | NA | 25 | 15 | 1 | 0.2224345 | NO | Figure 6
Extraction behavior of trivalent lanthanides from nitric acid medium by selected structurally related diglycolamides as novel extractants | E.A. Mowafy, D. Mohamed | 2014 | https://doi.org/10.1016/j.seppur.2014.03.005 | 1 | CCCCCCCCCCCCN(CCCCCCCCCCCC)C(=O)COCC(=O)N(CCCCCCCCCCCC)CCCCCCCCCCCC | TDdDGA | 0.09988009 | toluene | 1 | Nd(III) | NA | 5 | HNO3 | 1 | NA | NA | NA | 25 | 15 | 1 | 1.204829 | NO | Figure 6
Extraction behavior of trivalent lanthanides from nitric acid medium by selected structurally related diglycolamides as novel extractants | E.A. Mowafy, D. Mohamed | 2014 | https://doi.org/10.1016/j.seppur.2014.03.005 | 1 | CCCCCCCCCCCCN(CCCCCCCCCCCC)C(=O)COCC(=O)N(CCCCCCCCCCCC)CCCCCCCCCCCC | TDdDGA | 0.1998514 | toluene | 1 | Nd(III) | NA | 5 | HNO3 | 1 | NA | NA | NA | 25 | 15 | 1 | 6.326463 | NO | Figure 6
Extraction behavior of trivalent lanthanides from nitric acid medium by selected structurally related diglycolamides as novel extractants | E.A. Mowafy, D. Mohamed | 2014 | https://doi.org/10.1016/j.seppur.2014.03.005 | 1 | CCCCCCCCCCCCN(CCCCCCCCCCCC)C(=O)COCC(=O)N(CCCCCCCCCCCC)CCCCCCCCCCCC | TDdDGA | 0.2993732 | toluene | 1 | Nd(III) | NA | 5 | HNO3 | 1 | NA | NA | NA | 25 | 15 | 1 | 17.1973 | NO | Figure 6
Extraction behavior of trivalent lanthanides from nitric acid medium by selected structurally related diglycolamides as novel extractants | E.A. Mowafy, D. Mohamed | 2014 | https://doi.org/10.1016/j.seppur.2014.03.005 | 1 | CCCCCCCCCCCCN(CCCCCCCCCCCC)C(=O)COCC(=O)N(CCCCCCCCCCCC)CCCCCCCCCCCC | TDdDGA | 0.3991093 | toluene | 1 | Nd(III) | NA | 5 | HNO3 | 1 | NA | NA | NA | 25 | 15 | 1 | 50.99469 | NO | Figure 6
Extraction behavior of trivalent lanthanides from nitric acid medium by selected structurally related diglycolamides as novel extractants | E.A. Mowafy, D. Mohamed | 2014 | https://doi.org/10.1016/j.seppur.2014.03.005 | 1 | CCCCCCCCCCCCN(CCCCCCCCCCCC)C(=O)COCC(=O)N(CCCCCCCCCCCC)CCCCCCCCCCCC | TDdDGA | 0.04991724 | toluene | 1 | Nd(III) | NA | 5 | HNO3 | 3 | NA | NA | NA | 25 | 15 | 1 | 0.3724737 | NO | Figure 6
Extraction behavior of trivalent lanthanides from nitric acid medium by selected structurally related diglycolamides as novel extractants | E.A. Mowafy, D. Mohamed | 2014 | https://doi.org/10.1016/j.seppur.2014.03.005 | 1 | CCCCCCCCCCCCN(CCCCCCCCCCCC)C(=O)COCC(=O)N(CCCCCCCCCCCC)CCCCCCCCCCCC | TDdDGA | 0.09988009 | toluene | 1 | Nd(III) | NA | 5 | HNO3 | 3 | NA | NA | NA | 25 | 15 | 1 | 1.907837 | NO | Figure 6
Extraction behavior of trivalent lanthanides from nitric acid medium by selected structurally related diglycolamides as novel extractants | E.A. Mowafy, D. Mohamed | 2014 | https://doi.org/10.1016/j.seppur.2014.03.005 | 1 | CCCCCCCCCCCCN(CCCCCCCCCCCC)C(=O)COCC(=O)N(CCCCCCCCCCCC)CCCCCCCCCCCC | TDdDGA | 0.1994635 | toluene | 1 | Nd(III) | NA | 5 | HNO3 | 3 | NA | NA | NA | 25 | 15 | 1 | 8.523963 | NO | Figure 6
Extraction behavior of trivalent lanthanides from nitric acid medium by selected structurally related diglycolamides as novel extractants | E.A. Mowafy, D. Mohamed | 2014 | https://doi.org/10.1016/j.seppur.2014.03.005 | 1 | CCCCCCCCCCCCN(CCCCCCCCCCCC)C(=O)COCC(=O)N(CCCCCCCCCCCC)CCCCCCCCCCCC | TDdDGA | 0.2993732 | toluene | 1 | Nd(III) | NA | 5 | HNO3 | 3 | NA | NA | NA | 25 | 15 | 1 | 22.60221 | NO | Figure 6
Extraction behavior of trivalent lanthanides from nitric acid medium by selected structurally related diglycolamides as novel extractants | E.A. Mowafy, D. Mohamed | 2014 | https://doi.org/10.1016/j.seppur.2014.03.005 | 1 | CCCCCCCCCCCCN(CCCCCCCCCCCC)C(=O)COCC(=O)N(CCCCCCCCCCCC)CCCCCCCCCCCC | TDdDGA | 0.3991093 | toluene | 1 | Nd(III) | NA | 5 | HNO3 | 3 | NA | NA | NA | 25 | 15 | 1 | 59.5611 | NO | Figure 6
Extraction behavior of trivalent lanthanides from nitric acid medium by selected structurally related diglycolamides as novel extractants | E.A. Mowafy, D. Mohamed | 2014 | https://doi.org/10.1016/j.seppur.2014.03.005 | 1 | CCCCCCCCCCCCN(CCCCCCCCCCCC)C(=O)COCC(=O)N(CCCCCCCCCCCC)CCCCCCCCCCCC | TDdDGA | 0.04991724 | toluene | 1 | Nd(III) | NA | 5 | HNO3 | 5 | NA | NA | NA | 25 | 15 | 1 | 0.6122046 | NO | Figure 6
Extraction behavior of trivalent lanthanides from nitric acid medium by selected structurally related diglycolamides as novel extractants | E.A. Mowafy, D. Mohamed | 2014 | https://doi.org/10.1016/j.seppur.2014.03.005 | 1 | CCCCCCCCCCCCN(CCCCCCCCCCCC)C(=O)COCC(=O)N(CCCCCCCCCCCC)CCCCCCCCCCCC | TDdDGA | 0.09988009 | toluene | 1 | Nd(III) | NA | 5 | HNO3 | 5 | NA | NA | NA | 25 | 15 | 1 | 2.21453 | NO | Figure 6
Extraction behavior of trivalent lanthanides from nitric acid medium by selected structurally related diglycolamides as novel extractants | E.A. Mowafy, D. Mohamed | 2014 | https://doi.org/10.1016/j.seppur.2014.03.005 | 1 | CCCCCCCCCCCCN(CCCCCCCCCCCC)C(=O)COCC(=O)N(CCCCCCCCCCCC)CCCCCCCCCCCC | TDdDGA | 0.1998514 | toluene | 1 | Nd(III) | NA | 5 | HNO3 | 5 | NA | NA | NA | 25 | 15 | 1 | 13.16641 | NO | Figure 6
Extraction behavior of trivalent lanthanides from nitric acid medium by selected structurally related diglycolamides as novel extractants | E.A. Mowafy, D. Mohamed | 2014 | https://doi.org/10.1016/j.seppur.2014.03.005 | 1 | CCCCCCCCCCCCN(CCCCCCCCCCCC)C(=O)COCC(=O)N(CCCCCCCCCCCC)CCCCCCCCCCCC | TDdDGA | 0.2993732 | toluene | 1 | Nd(III) | NA | 5 | HNO3 | 5 | NA | NA | NA | 25 | 15 | 1 | 32.00454 | NO | Figure 6
Extraction behavior of trivalent lanthanides from nitric acid medium by selected structurally related diglycolamides as novel extractants | E.A. Mowafy, D. Mohamed | 2014 | https://doi.org/10.1016/j.seppur.2014.03.005 | 1 | CCCCCCCCCCCCN(CCCCCCCCCCCC)C(=O)COCC(=O)N(CCCCCCCCCCCC)CCCCCCCCCCCC | TDdDGA | 0.07007078 | toluene | 1 | Eu(III) | NA | 5 | HNO3 | 1 | NA | NA | NA | 25 | 15 | 1 | 0.1603287 | NO | Figure 7
Extraction behavior of trivalent lanthanides from nitric acid medium by selected structurally related diglycolamides as novel extractants | E.A. Mowafy, D. Mohamed | 2014 | https://doi.org/10.1016/j.seppur.2014.03.005 | 1 | CCCCCCCCCCCCN(CCCCCCCCCCCC)C(=O)COCC(=O)N(CCCCCCCCCCCC)CCCCCCCCCCCC | TDdDGA | 0.09993346 | toluene | 1 | Eu(III) | NA | 5 | HNO3 | 1 | NA | NA | NA | 25 | 15 | 1 | 0.5030307 | NO | Figure 7
Extraction behavior of trivalent lanthanides from nitric acid medium by selected structurally related diglycolamides as novel extractants | E.A. Mowafy, D. Mohamed | 2014 | https://doi.org/10.1016/j.seppur.2014.03.005 | 1 | CCCCCCCCCCCCN(CCCCCCCCCCCC)C(=O)COCC(=O)N(CCCCCCCCCCCC)CCCCCCCCCCCC | TDdDGA | 0.1498958 | toluene | 1 | Eu(III) | NA | 5 | HNO3 | 1 | NA | NA | NA | 25 | 15 | 1 | 2.652713 | NO | Figure 7
Extraction behavior of trivalent lanthanides from nitric acid medium by selected structurally related diglycolamides as novel extractants | E.A. Mowafy, D. Mohamed | 2014 | https://doi.org/10.1016/j.seppur.2014.03.005 | 1 | CCCCCCCCCCCCN(CCCCCCCCCCCC)C(=O)COCC(=O)N(CCCCCCCCCCCC)CCCCCCCCCCCC | TDdDGA | 0.2996091 | toluene | 1 | Eu(III) | NA | 5 | HNO3 | 1 | NA | NA | NA | 25 | 15 | 1 | 13.55559 | NO | Figure 7
Extraction behavior of trivalent lanthanides from nitric acid medium by selected structurally related diglycolamides as novel extractants | E.A. Mowafy, D. Mohamed | 2014 | https://doi.org/10.1016/j.seppur.2014.03.005 | 1 | CCCCCCCCCCCCN(CCCCCCCCCCCC)C(=O)COCC(=O)N(CCCCCCCCCCCC)CCCCCCCCCCCC | TDdDGA | 0.04999715 | toluene | 1 | Eu(III) | NA | 5 | HNO3 | 3 | NA | NA | NA | 25 | 15 | 1 | 0.2008914 | NO | Figure 7
Extraction behavior of trivalent lanthanides from nitric acid medium by selected structurally related diglycolamides as novel extractants | E.A. Mowafy, D. Mohamed | 2014 | https://doi.org/10.1016/j.seppur.2014.03.005 | 1 | CCCCCCCCCCCCN(CCCCCCCCCCCC)C(=O)COCC(=O)N(CCCCCCCCCCCC)CCCCCCCCCCCC | TDdDGA | 0.09993346 | toluene | 1 | Eu(III) | NA | 5 | HNO3 | 3 | NA | NA | NA | 25 | 15 | 1 | 1.611719 | NO | Figure 7
Extraction behavior of trivalent lanthanides from nitric acid medium by selected structurally related diglycolamides as novel extractants | E.A. Mowafy, D. Mohamed | 2014 | https://doi.org/10.1016/j.seppur.2014.03.005 | 1 | CCCCCCCCCCCCN(CCCCCCCCCCCC)C(=O)COCC(=O)N(CCCCCCCCCCCC)CCCCCCCCCCCC | TDdDGA | 0.1498958 | toluene | 1 | Eu(III) | NA | 5 | HNO3 | 3 | NA | NA | NA | 25 | 15 | 1 | 5.27346 | NO | Figure 7
Extraction behavior of trivalent lanthanides from nitric acid medium by selected structurally related diglycolamides as novel extractants | E.A. Mowafy, D. Mohamed | 2014 | https://doi.org/10.1016/j.seppur.2014.03.005 | 1 | CCCCCCCCCCCCN(CCCCCCCCCCCC)C(=O)COCC(=O)N(CCCCCCCCCCCC)CCCCCCCCCCCC | TDdDGA | 0.1997453 | toluene | 1 | Eu(III) | NA | 5 | HNO3 | 3 | NA | NA | NA | 25 | 15 | 1 | 13.55559 | NO | Figure 7
Extraction behavior of trivalent lanthanides from nitric acid medium by selected structurally related diglycolamides as novel extractants | E.A. Mowafy, D. Mohamed | 2014 | https://doi.org/10.1016/j.seppur.2014.03.005 | 1 | CCCCCCCCCCCCN(CCCCCCCCCCCC)C(=O)COCC(=O)N(CCCCCCCCCCCC)CCCCCCCCCCCC | TDdDGA | 0.04999715 | toluene | 1 | Eu(III) | NA | 5 | HNO3 | 5 | NA | NA | NA | 25 | 15 | 1 | 0.3730388 | NO | Figure 7
Extraction behavior of trivalent lanthanides from nitric acid medium by selected structurally related diglycolamides as novel extractants | E.A. Mowafy, D. Mohamed | 2014 | https://doi.org/10.1016/j.seppur.2014.03.005 | 1 | CCCCCCCCCCCCN(CCCCCCCCCCCC)C(=O)COCC(=O)N(CCCCCCCCCCCC)CCCCCCCCCCCC | TDdDGA | 0.09993346 | toluene | 1 | Eu(III) | NA | 5 | HNO3 | 5 | NA | NA | NA | 25 | 15 | 1 | 2.008914 | NO | Figure 7
Extraction behavior of trivalent lanthanides from nitric acid medium by selected structurally related diglycolamides as novel extractants | E.A. Mowafy, D. Mohamed | 2014 | https://doi.org/10.1016/j.seppur.2014.03.005 | 1 | CCCCCCCCCCCCN(CCCCCCCCCCCC)C(=O)COCC(=O)N(CCCCCCCCCCCC)CCCCCCCCCCCC | TDdDGA | 0.1498958 | toluene | 1 | Eu(III) | NA | 5 | HNO3 | 5 | NA | NA | NA | 25 | 15 | 1 | 7.652915 | NO | Figure 7
Extraction behavior of trivalent lanthanides from nitric acid medium by selected structurally related diglycolamides as novel extractants | E.A. Mowafy, D. Mohamed | 2014 | https://doi.org/10.1016/j.seppur.2014.03.005 | 1 | CCCCCCCCCCCCN(CCCCCCCCCCCC)C(=O)COCC(=O)N(CCCCCCCCCCCC)CCCCCCCCCCCC | TDdDGA | 0.1997453 | toluene | 1 | Eu(III) | NA | 5 | HNO3 | 5 | NA | NA | NA | 25 | 15 | 1 | 17.25449 | NO | Figure 7
Extraction behavior of trivalent lanthanides from nitric acid medium by selected structurally related diglycolamides as novel extractants | E.A. Mowafy, D. Mohamed | 2014 | https://doi.org/10.1016/j.seppur.2014.03.005 | 1 | CCCCCCCCCCCCN(CCCCCCCCCCCC)C(=O)COCC(=O)N(CCCCCCCCCCCC)CCCCCCCCCCCC | TDdDGA | 0.1 | toluene | 1 | La(III) | NA | 5 | HNO3 | 1 | NA | NA | NA | 55 | 15 | 1 | 0.09538912 | NO | Figure 8
Extraction behavior of trivalent lanthanides from nitric acid medium by selected structurally related diglycolamides as novel extractants | E.A. Mowafy, D. Mohamed | 2014 | https://doi.org/10.1016/j.seppur.2014.03.005 | 1 | CCCCCCCCCCCCN(CCCCCCCCCCCC)C(=O)COCC(=O)N(CCCCCCCCCCCC)CCCCCCCCCCCC | TDdDGA | 0.1 | toluene | 1 | La(III) | NA | 5 | HNO3 | 1 | NA | NA | NA | 50 | 15 | 1 | 0.1259586 | NO | Figure 8
Extraction behavior of trivalent lanthanides from nitric acid medium by selected structurally related diglycolamides as novel extractants | E.A. Mowafy, D. Mohamed | 2014 | https://doi.org/10.1016/j.seppur.2014.03.005 | 1 | CCCCCCCCCCCCN(CCCCCCCCCCCC)C(=O)COCC(=O)N(CCCCCCCCCCCC)CCCCCCCCCCCC | TDdDGA | 0.1 | toluene | 1 | La(III) | NA | 5 | HNO3 | 1 | NA | NA | NA | 40 | 15 | 1 | 0.2517162 | NO | Figure 8
Extraction behavior of trivalent lanthanides from nitric acid medium by selected structurally related diglycolamides as novel extractants | E.A. Mowafy, D. Mohamed | 2014 | https://doi.org/10.1016/j.seppur.2014.03.005 | 1 | CCCCCCCCCCCCN(CCCCCCCCCCCC)C(=O)COCC(=O)N(CCCCCCCCCCCC)CCCCCCCCCCCC | TDdDGA | 0.1 | toluene | 1 | La(III) | NA | 5 | HNO3 | 1 | NA | NA | NA | 30 | 15 | 1 | 0.4320513 | NO | Figure 8
Extraction behavior of trivalent lanthanides from nitric acid medium by selected structurally related diglycolamides as novel extractants | E.A. Mowafy, D. Mohamed | 2014 | https://doi.org/10.1016/j.seppur.2014.03.005 | 1 | CCCCCCCCCCCCN(CCCCCCCCCCCC)C(=O)COCC(=O)N(CCCCCCCCCCCC)CCCCCCCCCCCC | TDdDGA | 0.1 | toluene | 1 | La(III) | NA | 5 | HNO3 | 1 | NA | NA | NA | 25 | 15 | 1 | 0.5003992 | NO | Figure 8
Extraction behavior of trivalent lanthanides from nitric acid medium by selected structurally related diglycolamides as novel extractants | E.A. Mowafy, D. Mohamed | 2014 | https://doi.org/10.1016/j.seppur.2014.03.005 | 1 | CCCCCCCCCCCCN(CCCCCCCCCCCC)C(=O)COCC(=O)N(CCCCCCCCCCCC)CCCCCCCCCCCC | TDdDGA | 0.1 | toluene | 1 | La(III) | NA | 5 | HNO3 | 1 | NA | NA | NA | 15 | 15 | 1 | 1.299856 | NO | Figure 8
Extraction behavior of trivalent lanthanides from nitric acid medium by selected structurally related diglycolamides as novel extractants | E.A. Mowafy, D. Mohamed | 2014 | https://doi.org/10.1016/j.seppur.2014.03.005 | 1 | CCCCCCCCCCCCN(CCCCCCCCCCCC)C(=O)COCC(=O)N(CCCCCCCCCCCC)CCCCCCCCCCCC | TDdDGA | 0.1 | toluene | 1 | Nd(III) | NA | 5 | HNO3 | 1 | NA | NA | NA | 50 | 15 | 1 | 0.3521251 | NO | Figure 8
Extraction behavior of trivalent lanthanides from nitric acid medium by selected structurally related diglycolamides as novel extractants | E.A. Mowafy, D. Mohamed | 2014 | https://doi.org/10.1016/j.seppur.2014.03.005 | 1 | CCCCCCCCCCCCN(CCCCCCCCCCCC)C(=O)COCC(=O)N(CCCCCCCCCCCC)CCCCCCCCCCCC | TDdDGA | 0.1 | toluene | 1 | Nd(III) | NA | 5 | HNO3 | 1 | NA | NA | NA | 40 | 15 | 1 | 0.5528366 | NO | Figure 8
Extraction behavior of trivalent lanthanides from nitric acid medium by selected structurally related diglycolamides as novel extractants | E.A. Mowafy, D. Mohamed | 2014 | https://doi.org/10.1016/j.seppur.2014.03.005 | 1 | CCCCCCCCCCCCN(CCCCCCCCCCCC)C(=O)COCC(=O)N(CCCCCCCCCCCC)CCCCCCCCCCCC | TDdDGA | 0.1 | toluene | 1 | Nd(III) | NA | 5 | HNO3 | 1 | NA | NA | NA | 25 | 15 | 1 | 1.299856 | NO | Figure 8
Extraction behavior of trivalent lanthanides from nitric acid medium by selected structurally related diglycolamides as novel extractants | E.A. Mowafy, D. Mohamed | 2014 | https://doi.org/10.1016/j.seppur.2014.03.005 | 1 | CCCCCCCCCCCCN(CCCCCCCCCCCC)C(=O)COCC(=O)N(CCCCCCCCCCCC)CCCCCCCCCCCC | TDdDGA | 0.1 | toluene | 1 | Nd(III) | NA | 5 | HNO3 | 1 | NA | NA | NA | 15 | 15 | 1 | 3.289155 | NO | Figure 8
Extraction behavior of trivalent lanthanides from nitric acid medium by selected structurally related diglycolamides as novel extractants | E.A. Mowafy, D. Mohamed | 2014 | https://doi.org/10.1016/j.seppur.2014.03.005 | 1 | CCCCCCCCCCCCN(CCCCCCCCCCCC)C(=O)COCC(=O)N(CCCCCCCCCCCC)CCCCCCCCCCCC | TDdDGA | 0.1 | toluene | 1 | Eu(III) | NA | 5 | HNO3 | 1 | NA | NA | NA | 55 | 15 | 1 | 0.3710873 | NO | Figure 8
Extraction behavior of trivalent lanthanides from nitric acid medium by selected structurally related diglycolamides as novel extractants | E.A. Mowafy, D. Mohamed | 2014 | https://doi.org/10.1016/j.seppur.2014.03.005 | 1 | CCCCCCCCCCCCN(CCCCCCCCCCCC)C(=O)COCC(=O)N(CCCCCCCCCCCC)CCCCCCCCCCCC | TDdDGA | 0.1 | toluene | 1 | Eu(III) | NA | 5 | HNO3 | 1 | NA | NA | NA | 50 | 15 | 1 | 0.5003992 | NO | Figure 8
Extraction behavior of trivalent lanthanides from nitric acid medium by selected structurally related diglycolamides as novel extractants | E.A. Mowafy, D. Mohamed | 2014 | https://doi.org/10.1016/j.seppur.2014.03.005 | 1 | CCCCCCCCCCCCN(CCCCCCCCCCCC)C(=O)COCC(=O)N(CCCCCCCCCCCC)CCCCCCCCCCCC | TDdDGA | 0.1 | toluene | 1 | Eu(III) | NA | 5 | HNO3 | 1 | NA | NA | NA | 40 | 15 | 1 | 0.8107442 | NO | Figure 8
Extraction behavior of trivalent lanthanides from nitric acid medium by selected structurally related diglycolamides as novel extractants | E.A. Mowafy, D. Mohamed | 2014 | https://doi.org/10.1016/j.seppur.2014.03.005 | 1 | CCCCCCCCCCCCN(CCCCCCCCCCCC)C(=O)COCC(=O)N(CCCCCCCCCCCC)CCCCCCCCCCCC | TDdDGA | 0.1 | toluene | 1 | Eu(III) | NA | 5 | HNO3 | 1 | NA | NA | NA | 25 | 15 | 1 | 1.90626 | NO | Figure 8
Extraction behavior of trivalent lanthanides from nitric acid medium by selected structurally related diglycolamides as novel extractants | E.A. Mowafy, D. Mohamed | 2014 | https://doi.org/10.1016/j.seppur.2014.03.005 | 1 | CCCCCCCCCCCCN(CCCCCCCCCCCC)C(=O)COCC(=O)N(CCCCCCCCCCCC)CCCCCCCCCCCC | TDdDGA | 0.1 | toluene | 1 | Eu(III) | NA | 5 | HNO3 | 1 | NA | NA | NA | 15 | 15 | 1 | 5.003992 | NO | Figure 8
Extraction behavior of trivalent lanthanides from nitric acid medium by selected structurally related diglycolamides as novel extractants | E.A. Mowafy, D. Mohamed | 2014 | https://doi.org/10.1016/j.seppur.2014.03.005 | 1 | CCCCN(CCCC)C(=O)COCC(=O)N(CCCC)CCCC | TBDGA | 0.1 | toluene | 1 | La(III) | NA | 5 | HNO3 | 1.5 | NA | NA | NA | 25 | 15 | 1 | 0.95 | NO | Table 1
Extraction behavior of trivalent lanthanides from nitric acid medium by selected structurally related diglycolamides as novel extractants | E.A. Mowafy, D. Mohamed | 2014 | https://doi.org/10.1016/j.seppur.2014.03.005 | 1 | CCCCN(CCCC)C(=O)COCC(=O)N(CCCC)CCCC | TBDGA | 0.1 | toluene | 1 | Nd(III) | NA | 5 | HNO3 | 1.5 | NA | NA | NA | 25 | 15 | 1 | 2.61 | NO | Table 1
Extraction behavior of trivalent lanthanides from nitric acid medium by selected structurally related diglycolamides as novel extractants | E.A. Mowafy, D. Mohamed | 2014 | https://doi.org/10.1016/j.seppur.2014.03.005 | 1 | CCCCN(CCCC)C(=O)COCC(=O)N(CCCC)CCCC | TBDGA | 0.1 | toluene | 1 | Sm(III) | NA | 5 | HNO3 | 1.5 | NA | NA | NA | 25 | 15 | 1 | 3.11 | NO | Table 1
Extraction behavior of trivalent lanthanides from nitric acid medium by selected structurally related diglycolamides as novel extractants | E.A. Mowafy, D. Mohamed | 2014 | https://doi.org/10.1016/j.seppur.2014.03.005 | 1 | CCCCN(CCCC)C(=O)COCC(=O)N(CCCC)CCCC | TBDGA | 0.1 | toluene | 1 | Eu(III) | NA | 5 | HNO3 | 1.5 | NA | NA | NA | 25 | 15 | 1 | 3.01 | NO | Table 1
Extraction behavior of trivalent lanthanides from nitric acid medium by selected structurally related diglycolamides as novel extractants | E.A. Mowafy, D. Mohamed | 2014 | https://doi.org/10.1016/j.seppur.2014.03.005 | 1 | CCCCN(CCCC)C(=O)COCC(=O)N(CCCC)CCCC | TBDGA | 0.1 | toluene | 1 | Gd(III) | NA | 5 | HNO3 | 1.5 | NA | NA | NA | 25 | 15 | 1 | 3.2 | NO | Table 1
Extraction behavior of trivalent lanthanides from nitric acid medium by selected structurally related diglycolamides as novel extractants | E.A. Mowafy, D. Mohamed | 2014 | https://doi.org/10.1016/j.seppur.2014.03.005 | 1 | CCCCN(CCCC)C(=O)COCC(=O)N(CCCC)CCCC | TBDGA | 0.1 | toluene | 1 | Dy(III) | NA | 5 | HNO3 | 1.5 | NA | NA | NA | 25 | 15 | 1 | 5.12 | NO | Table 1
Extraction behavior of trivalent lanthanides from nitric acid medium by selected structurally related diglycolamides as novel extractants | E.A. Mowafy, D. Mohamed | 2014 | https://doi.org/10.1016/j.seppur.2014.03.005 | 1 | CCCCN(CCCC)C(=O)COCC(=O)N(CCCC)CCCC | TBDGA | 0.1 | toluene | 1 | Er(III) | NA | 5 | HNO3 | 1.5 | NA | NA | NA | 25 | 15 | 1 | 5.81 | NO | Table 1
Extraction behavior of trivalent lanthanides from nitric acid medium by selected structurally related diglycolamides as novel extractants | E.A. Mowafy, D. Mohamed | 2014 | https://doi.org/10.1016/j.seppur.2014.03.005 | 1 | CCCCN(CCCC)C(=O)COCC(=O)N(CCCC)CCCC | TBDGA | 0.1 | toluene | 1 | Lu(III) | NA | 5 | HNO3 | 1.5 | NA | NA | NA | 25 | 15 | 1 | 6.71 | NO | Table 1
Extraction behavior of trivalent lanthanides from nitric acid medium by selected structurally related diglycolamides as novel extractants | E.A. Mowafy, D. Mohamed | 2014 | https://doi.org/10.1016/j.seppur.2014.03.005 | 1 | CCCCCCN(CCCCCC)C(=O)COCC(=O)N(CCCCCC)CCCCCC | THDGA | 0.1 | toluene | 1 | La(III) | NA | 5 | HNO3 | 1.5 | NA | NA | NA | 25 | 15 | 1 | 0.88 | NO | Table 1
Extraction behavior of trivalent lanthanides from nitric acid medium by selected structurally related diglycolamides as novel extractants | E.A. Mowafy, D. Mohamed | 2014 | https://doi.org/10.1016/j.seppur.2014.03.005 | 1 | CCCCCCN(CCCCCC)C(=O)COCC(=O)N(CCCCCC)CCCCCC | THDGA | 0.1 | toluene | 1 | Nd(III) | NA | 5 | HNO3 | 1.5 | NA | NA | NA | 25 | 15 | 1 | 2.31 | NO | Table 1
Extraction behavior of trivalent lanthanides from nitric acid medium by selected structurally related diglycolamides as novel extractants | E.A. Mowafy, D. Mohamed | 2014 | https://doi.org/10.1016/j.seppur.2014.03.005 | 1 | CCCCCCN(CCCCCC)C(=O)COCC(=O)N(CCCCCC)CCCCCC | THDGA | 0.1 | toluene | 1 | Sm(III) | NA | 5 | HNO3 | 1.5 | NA | NA | NA | 25 | 15 | 1 | 3.72 | NO | Table 1
Extraction behavior of trivalent lanthanides from nitric acid medium by selected structurally related diglycolamides as novel extractants | E.A. Mowafy, D. Mohamed | 2014 | https://doi.org/10.1016/j.seppur.2014.03.005 | 1 | CCCCCCN(CCCCCC)C(=O)COCC(=O)N(CCCCCC)CCCCCC | THDGA | 0.1 | toluene | 1 | Eu(III) | NA | 5 | HNO3 | 1.5 | NA | NA | NA | 25 | 15 | 1 | 3.41 | NO | Table 1
Extraction behavior of trivalent lanthanides from nitric acid medium by selected structurally related diglycolamides as novel extractants | E.A. Mowafy, D. Mohamed | 2014 | https://doi.org/10.1016/j.seppur.2014.03.005 | 1 | CCCCCCN(CCCCCC)C(=O)COCC(=O)N(CCCCCC)CCCCCC | THDGA | 0.1 | toluene | 1 | Gd(III) | NA | 5 | HNO3 | 1.5 | NA | NA | NA | 25 | 15 | 1 | 4.11 | NO | Table 1
Extraction behavior of trivalent lanthanides from nitric acid medium by selected structurally related diglycolamides as novel extractants | E.A. Mowafy, D. Mohamed | 2014 | https://doi.org/10.1016/j.seppur.2014.03.005 | 1 | CCCCCCN(CCCCCC)C(=O)COCC(=O)N(CCCCCC)CCCCCC | THDGA | 0.1 | toluene | 1 | Dy(III) | NA | 5 | HNO3 | 1.5 | NA | NA | NA | 25 | 15 | 1 | 5.62 | NO | Table 1
Extraction behavior of trivalent lanthanides from nitric acid medium by selected structurally related diglycolamides as novel extractants | E.A. Mowafy, D. Mohamed | 2014 | https://doi.org/10.1016/j.seppur.2014.03.005 | 1 | CCCCCCN(CCCCCC)C(=O)COCC(=O)N(CCCCCC)CCCCCC | THDGA | 0.1 | toluene | 1 | Er(III) | NA | 5 | HNO3 | 1.5 | NA | NA | NA | 25 | 15 | 1 | 6.12 | NO | Table 1
Extraction behavior of trivalent lanthanides from nitric acid medium by selected structurally related diglycolamides as novel extractants | E.A. Mowafy, D. Mohamed | 2014 | https://doi.org/10.1016/j.seppur.2014.03.005 | 1 | CCCCCCN(CCCCCC)C(=O)COCC(=O)N(CCCCCC)CCCCCC | THDGA | 0.1 | toluene | 1 | Lu(III) | NA | 5 | HNO3 | 1.5 | NA | NA | NA | 25 | 15 | 1 | 6.95 | NO | Table 1
Extraction behavior of trivalent lanthanides from nitric acid medium by selected structurally related diglycolamides as novel extractants | E.A. Mowafy, D. Mohamed | 2014 | https://doi.org/10.1016/j.seppur.2014.03.005 | 1 | CCCCCCCCN(CCCCCCCC)C(=O)COCC(=O)N(CCCCCCCC)CCCCCCCC | TODGA | 0.1 | toluene | 1 | La(III) | NA | 5 | HNO3 | 1.5 | NA | NA | NA | 25 | 15 | 1 | 0.75 | NO | Table 1
Extraction behavior of trivalent lanthanides from nitric acid medium by selected structurally related diglycolamides as novel extractants | E.A. Mowafy, D. Mohamed | 2014 | https://doi.org/10.1016/j.seppur.2014.03.005 | 1 | CCCCCCCCN(CCCCCCCC)C(=O)COCC(=O)N(CCCCCCCC)CCCCCCCC | TODGA | 0.1 | toluene | 1 | Nd(III) | NA | 5 | HNO3 | 1.5 | NA | NA | NA | 25 | 15 | 1 | 1.56 | NO | Table 1
Extraction behavior of trivalent lanthanides from nitric acid medium by selected structurally related diglycolamides as novel extractants | E.A. Mowafy, D. Mohamed | 2014 | https://doi.org/10.1016/j.seppur.2014.03.005 | 1 | CCCCCCCCN(CCCCCCCC)C(=O)COCC(=O)N(CCCCCCCC)CCCCCCCC | TODGA | 0.1 | toluene | 1 | Sm(III) | NA | 5 | HNO3 | 1.5 | NA | NA | NA | 25 | 15 | 1 | 2.32 | NO | Table 1
Extraction behavior of trivalent lanthanides from nitric acid medium by selected structurally related diglycolamides as novel extractants | E.A. Mowafy, D. Mohamed | 2014 | https://doi.org/10.1016/j.seppur.2014.03.005 | 1 | CCCCCCCCN(CCCCCCCC)C(=O)COCC(=O)N(CCCCCCCC)CCCCCCCC | TODGA | 0.1 | toluene | 1 | Eu(III) | NA | 5 | HNO3 | 1.5 | NA | NA | NA | 25 | 15 | 1 | 2.53 | NO | Table 1
Extraction behavior of trivalent lanthanides from nitric acid medium by selected structurally related diglycolamides as novel extractants | E.A. Mowafy, D. Mohamed | 2014 | https://doi.org/10.1016/j.seppur.2014.03.005 | 1 | CCCCCCCCN(CCCCCCCC)C(=O)COCC(=O)N(CCCCCCCC)CCCCCCCC | TODGA | 0.1 | toluene | 1 | Gd(III) | NA | 5 | HNO3 | 1.5 | NA | NA | NA | 25 | 15 | 1 | 2.16 | NO | Table 1
Extraction behavior of trivalent lanthanides from nitric acid medium by selected structurally related diglycolamides as novel extractants | E.A. Mowafy, D. Mohamed | 2014 | https://doi.org/10.1016/j.seppur.2014.03.005 | 1 | CCCCCCCCN(CCCCCCCC)C(=O)COCC(=O)N(CCCCCCCC)CCCCCCCC | TODGA | 0.1 | toluene | 1 | Dy(III) | NA | 5 | HNO3 | 1.5 | NA | NA | NA | 25 | 15 | 1 | 4.32 | NO | Table 1
Extraction behavior of trivalent lanthanides from nitric acid medium by selected structurally related diglycolamides as novel extractants | E.A. Mowafy, D. Mohamed | 2014 | https://doi.org/10.1016/j.seppur.2014.03.005 | 1 | CCCCCCCCN(CCCCCCCC)C(=O)COCC(=O)N(CCCCCCCC)CCCCCCCC | TODGA | 0.1 | toluene | 1 | Er(III) | NA | 5 | HNO3 | 1.5 | NA | NA | NA | 25 | 15 | 1 | 5.12 | NO | Table 1
Extraction behavior of trivalent lanthanides from nitric acid medium by selected structurally related diglycolamides as novel extractants | E.A. Mowafy, D. Mohamed | 2014 | https://doi.org/10.1016/j.seppur.2014.03.005 | 1 | CCCCCCCCN(CCCCCCCC)C(=O)COCC(=O)N(CCCCCCCC)CCCCCCCC | TODGA | 0.1 | toluene | 1 | Lu(III) | NA | 5 | HNO3 | 1.5 | NA | NA | NA | 25 | 15 | 1 | 5.31 | NO | Table 1
Extraction behavior of trivalent lanthanides from nitric acid medium by selected structurally related diglycolamides as novel extractants | E.A. Mowafy, D. Mohamed | 2014 | https://doi.org/10.1016/j.seppur.2014.03.005 | 1 | CCCCCCCCCCCCN(CCCCCCCCCCCC)C(=O)COCC(=O)N(CCCCCCCCCCCC)CCCCCCCCCCCC | TDdDGA | 0.1 | toluene | 1 | La(III) | NA | 5 | HNO3 | 1.5 | NA | NA | NA | 25 | 15 | 1 | 0.81 | NO | Table 1
Extraction behavior of trivalent lanthanides from nitric acid medium by selected structurally related diglycolamides as novel extractants | E.A. Mowafy, D. Mohamed | 2014 | https://doi.org/10.1016/j.seppur.2014.03.005 | 1 | CCCCCCCCCCCCN(CCCCCCCCCCCC)C(=O)COCC(=O)N(CCCCCCCCCCCC)CCCCCCCCCCCC | TDdDGA | 0.1 | toluene | 1 | Nd(III) | NA | 5 | HNO3 | 1.5 | NA | NA | NA | 25 | 15 | 1 | 1.41 | NO | Table 1
Extraction behavior of trivalent lanthanides from nitric acid medium by selected structurally related diglycolamides as novel extractants | E.A. Mowafy, D. Mohamed | 2014 | https://doi.org/10.1016/j.seppur.2014.03.005 | 1 | CCCCCCCCCCCCN(CCCCCCCCCCCC)C(=O)COCC(=O)N(CCCCCCCCCCCC)CCCCCCCCCCCC | TDdDGA | 0.1 | toluene | 1 | Sm(III) | NA | 5 | HNO3 | 1.5 | NA | NA | NA | 25 | 15 | 1 | 1.12 | NO | Table 1
Extraction behavior of trivalent lanthanides from nitric acid medium by selected structurally related diglycolamides as novel extractants | E.A. Mowafy, D. Mohamed | 2014 | https://doi.org/10.1016/j.seppur.2014.03.005 | 1 | CCCCCCCCCCCCN(CCCCCCCCCCCC)C(=O)COCC(=O)N(CCCCCCCCCCCC)CCCCCCCCCCCC | TDdDGA | 0.1 | toluene | 1 | Eu(III) | NA | 5 | HNO3 | 1.5 | NA | NA | NA | 25 | 15 | 1 | 2.26 | NO | Table 1
Extraction behavior of trivalent lanthanides from nitric acid medium by selected structurally related diglycolamides as novel extractants | E.A. Mowafy, D. Mohamed | 2014 | https://doi.org/10.1016/j.seppur.2014.03.005 | 1 | CCCCCCCCCCCCN(CCCCCCCCCCCC)C(=O)COCC(=O)N(CCCCCCCCCCCC)CCCCCCCCCCCC | TDdDGA | 0.1 | toluene | 1 | Gd(III) | NA | 5 | HNO3 | 1.5 | NA | NA | NA | 25 | 15 | 1 | 1.21 | NO | Table 1
Extraction behavior of trivalent lanthanides from nitric acid medium by selected structurally related diglycolamides as novel extractants | E.A. Mowafy, D. Mohamed | 2014 | https://doi.org/10.1016/j.seppur.2014.03.005 | 1 | CCCCCCCCCCCCN(CCCCCCCCCCCC)C(=O)COCC(=O)N(CCCCCCCCCCCC)CCCCCCCCCCCC | TDdDGA | 0.1 | toluene | 1 | Dy(III) | NA | 5 | HNO3 | 1.5 | NA | NA | NA | 25 | 15 | 1 | 4.78 | NO | Table 1
Extraction behavior of trivalent lanthanides from nitric acid medium by selected structurally related diglycolamides as novel extractants | E.A. Mowafy, D. Mohamed | 2014 | https://doi.org/10.1016/j.seppur.2014.03.005 | 1 | CCCCCCCCCCCCN(CCCCCCCCCCCC)C(=O)COCC(=O)N(CCCCCCCCCCCC)CCCCCCCCCCCC | TDdDGA | 0.1 | toluene | 1 | Er(III) | NA | 5 | HNO3 | 1.5 | NA | NA | NA | 25 | 15 | 1 | 5.33 | NO | Table 1
Extraction behavior of trivalent lanthanides from nitric acid medium by selected structurally related diglycolamides as novel extractants | E.A. Mowafy, D. Mohamed | 2014 | https://doi.org/10.1016/j.seppur.2014.03.005 | 1 | CCCCCCCCCCCCN(CCCCCCCCCCCC)C(=O)COCC(=O)N(CCCCCCCCCCCC)CCCCCCCCCCCC | TDdDGA | 0.1 | toluene | 1 | Lu(III) | NA | 5 | HNO3 | 1.5 | NA | NA | NA | 25 | 15 | 1 | 6.21 | NO | Table 1
Extraction behavior of trivalent lanthanides from nitric acid medium by selected structurally related diglycolamides as novel extractants | E.A. Mowafy, D. Mohamed | 2014 | https://doi.org/10.1016/j.seppur.2014.03.005 | 1 | CC(C)CN(CC(C)C)C(=O)COCC(=O)N(CC(C)C)CC(C)C | TIBDGA | 0.1 | toluene | 1 | La(III) | NA | 5 | HNO3 | 1.5 | NA | NA | NA | 25 | 15 | 1 | 0.81 | NO | Table 1
Extraction behavior of trivalent lanthanides from nitric acid medium by selected structurally related diglycolamides as novel extractants | E.A. Mowafy, D. Mohamed | 2014 | https://doi.org/10.1016/j.seppur.2014.03.005 | 1 | CC(C)CN(CC(C)C)C(=O)COCC(=O)N(CC(C)C)CC(C)C | TIBDGA | 0.1 | toluene | 1 | Nd(III) | NA | 5 | HNO3 | 1.5 | NA | NA | NA | 25 | 15 | 1 | 1.35 | NO | Table 1
Extraction behavior of trivalent lanthanides from nitric acid medium by selected structurally related diglycolamides as novel extractants | E.A. Mowafy, D. Mohamed | 2014 | https://doi.org/10.1016/j.seppur.2014.03.005 | 1 | CC(C)CN(CC(C)C)C(=O)COCC(=O)N(CC(C)C)CC(C)C | TIBDGA | 0.1 | toluene | 1 | Sm(III) | NA | 5 | HNO3 | 1.5 | NA | NA | NA | 25 | 15 | 1 | 2.86 | NO | Table 1
Extraction behavior of trivalent lanthanides from nitric acid medium by selected structurally related diglycolamides as novel extractants | E.A. Mowafy, D. Mohamed | 2014 | https://doi.org/10.1016/j.seppur.2014.03.005 | 1 | CC(C)CN(CC(C)C)C(=O)COCC(=O)N(CC(C)C)CC(C)C | TIBDGA | 0.1 | toluene | 1 | Eu(III) | NA | 5 | HNO3 | 1.5 | NA | NA | NA | 25 | 15 | 1 | 3.82 | NO | Table 1
Extraction behavior of trivalent lanthanides from nitric acid medium by selected structurally related diglycolamides as novel extractants | E.A. Mowafy, D. Mohamed | 2014 | https://doi.org/10.1016/j.seppur.2014.03.005 | 1 | CC(C)CN(CC(C)C)C(=O)COCC(=O)N(CC(C)C)CC(C)C | TIBDGA | 0.1 | toluene | 1 | Gd(III) | NA | 5 | HNO3 | 1.5 | NA | NA | NA | 25 | 15 | 1 | 3.43 | NO | Table 1
Extraction behavior of trivalent lanthanides from nitric acid medium by selected structurally related diglycolamides as novel extractants | E.A. Mowafy, D. Mohamed | 2014 | https://doi.org/10.1016/j.seppur.2014.03.005 | 1 | CC(C)CN(CC(C)C)C(=O)COCC(=O)N(CC(C)C)CC(C)C | TIBDGA | 0.1 | toluene | 1 | Dy(III) | NA | 5 | HNO3 | 1.5 | NA | NA | NA | 25 | 15 | 1 | 4.63 | NO | Table 1
Extraction behavior of trivalent lanthanides from nitric acid medium by selected structurally related diglycolamides as novel extractants | E.A. Mowafy, D. Mohamed | 2014 | https://doi.org/10.1016/j.seppur.2014.03.005 | 1 | CC(C)CN(CC(C)C)C(=O)COCC(=O)N(CC(C)C)CC(C)C | TIBDGA | 0.1 | toluene | 1 | Er(III) | NA | 5 | HNO3 | 1.5 | NA | NA | NA | 25 | 15 | 1 | 6.73 | NO | Table 1
Extraction behavior of trivalent lanthanides from nitric acid medium by selected structurally related diglycolamides as novel extractants | E.A. Mowafy, D. Mohamed | 2014 | https://doi.org/10.1016/j.seppur.2014.03.005 | 1 | CC(C)CN(CC(C)C)C(=O)COCC(=O)N(CC(C)C)CC(C)C | TIBDGA | 0.1 | toluene | 1 | Lu(III) | NA | 5 | HNO3 | 1.5 | NA | NA | NA | 25 | 15 | 1 | 6.62 | NO | Table 1
Extraction behavior of trivalent lanthanides from nitric acid medium by selected structurally related diglycolamides as novel extractants | E.A. Mowafy, D. Mohamed | 2014 | https://doi.org/10.1016/j.seppur.2014.03.005 | 1 | CCCCC(CC)CN(CC(CC)CCCC)C(=O)COCC(=O)N(CC(CC)CCCC)CC(CC)CCCC | T2EHDGA | 0.1 | toluene | 1 | La(III) | NA | 5 | HNO3 | 1.5 | NA | NA | NA | 25 | 15 | 1 | 0.72 | NO | Table 1
Extraction behavior of trivalent lanthanides from nitric acid medium by selected structurally related diglycolamides as novel extractants | E.A. Mowafy, D. Mohamed | 2014 | https://doi.org/10.1016/j.seppur.2014.03.005 | 1 | CCCCC(CC)CN(CC(CC)CCCC)C(=O)COCC(=O)N(CC(CC)CCCC)CC(CC)CCCC | T2EHDGA | 0.1 | toluene | 1 | Nd(III) | NA | 5 | HNO3 | 1.5 | NA | NA | NA | 25 | 15 | 1 | 1.61 | NO | Table 1
Extraction behavior of trivalent lanthanides from nitric acid medium by selected structurally related diglycolamides as novel extractants | E.A. Mowafy, D. Mohamed | 2014 | https://doi.org/10.1016/j.seppur.2014.03.005 | 1 | CCCCC(CC)CN(CC(CC)CCCC)C(=O)COCC(=O)N(CC(CC)CCCC)CC(CC)CCCC | T2EHDGA | 0.1 | toluene | 1 | Sm(III) | NA | 5 | HNO3 | 1.5 | NA | NA | NA | 25 | 15 | 1 | 1.93 | NO | Table 1
Extraction behavior of trivalent lanthanides from nitric acid medium by selected structurally related diglycolamides as novel extractants | E.A. Mowafy, D. Mohamed | 2014 | https://doi.org/10.1016/j.seppur.2014.03.005 | 1 | CCCCC(CC)CN(CC(CC)CCCC)C(=O)COCC(=O)N(CC(CC)CCCC)CC(CC)CCCC | T2EHDGA | 0.1 | toluene | 1 | Eu(III) | NA | 5 | HNO3 | 1.5 | NA | NA | NA | 25 | 15 | 1 | 2.51 | NO | Table 1
Extraction behavior of trivalent lanthanides from nitric acid medium by selected structurally related diglycolamides as novel extractants | E.A. Mowafy, D. Mohamed | 2014 | https://doi.org/10.1016/j.seppur.2014.03.005 | 1 | CCCCC(CC)CN(CC(CC)CCCC)C(=O)COCC(=O)N(CC(CC)CCCC)CC(CC)CCCC | T2EHDGA | 0.1 | toluene | 1 | Gd(III) | NA | 5 | HNO3 | 1.5 | NA | NA | NA | 25 | 15 | 1 | 2.71 | NO | Table 1
Extraction behavior of trivalent lanthanides from nitric acid medium by selected structurally related diglycolamides as novel extractants | E.A. Mowafy, D. Mohamed | 2014 | https://doi.org/10.1016/j.seppur.2014.03.005 | 1 | CCCCC(CC)CN(CC(CC)CCCC)C(=O)COCC(=O)N(CC(CC)CCCC)CC(CC)CCCC | T2EHDGA | 0.1 | toluene | 1 | Dy(III) | NA | 5 | HNO3 | 1.5 | NA | NA | NA | 25 | 15 | 1 | 4.93 | NO | Table 1
Extraction behavior of trivalent lanthanides from nitric acid medium by selected structurally related diglycolamides as novel extractants | E.A. Mowafy, D. Mohamed | 2014 | https://doi.org/10.1016/j.seppur.2014.03.005 | 1 | CCCCC(CC)CN(CC(CC)CCCC)C(=O)COCC(=O)N(CC(CC)CCCC)CC(CC)CCCC | T2EHDGA | 0.1 | toluene | 1 | Er(III) | NA | 5 | HNO3 | 1.5 | NA | NA | NA | 25 | 15 | 1 | 6.22 | NO | Table 1
Extraction behavior of trivalent lanthanides from nitric acid medium by selected structurally related diglycolamides as novel extractants | E.A. Mowafy, D. Mohamed | 2014 | https://doi.org/10.1016/j.seppur.2014.03.005 | 1 | CCCCC(CC)CN(CC(CC)CCCC)C(=O)COCC(=O)N(CC(CC)CCCC)CC(CC)CCCC | T2EHDGA | 0.1 | toluene | 1 | Lu(III) | NA | 5 | HNO3 | 1.5 | NA | NA | NA | 25 | 15 | 1 | 6.35 | NO | Table 1
Extraction behavior of trivalent lanthanides from nitric acid medium by selected structurally related diglycolamides as novel extractants | E.A. Mowafy, D. Mohamed | 2014 | https://doi.org/10.1016/j.seppur.2014.03.005 | 1 | CN(C(=O)COCC(=O)N(C)c1ccccc1)c2ccccc2 | DMDPDGA | 0.1 | toluene | 1 | La(III) | NA | 5 | HNO3 | 1.5 | NA | NA | NA | 25 | 15 | 1 | 0.65 | NO | Table 1
Extraction behavior of trivalent lanthanides from nitric acid medium by selected structurally related diglycolamides as novel extractants | E.A. Mowafy, D. Mohamed | 2014 | https://doi.org/10.1016/j.seppur.2014.03.005 | 1 | CN(C(=O)COCC(=O)N(C)c1ccccc1)c2ccccc2 | DMDPDGA | 0.1 | toluene | 1 | Nd(III) | NA | 5 | HNO3 | 1.5 | NA | NA | NA | 25 | 15 | 1 | 0.8 | NO | Table 1
Extraction behavior of trivalent lanthanides from nitric acid medium by selected structurally related diglycolamides as novel extractants | E.A. Mowafy, D. Mohamed | 2014 | https://doi.org/10.1016/j.seppur.2014.03.005 | 1 | CN(C(=O)COCC(=O)N(C)c1ccccc1)c2ccccc2 | DMDPDGA | 0.1 | toluene | 1 | Sm(III) | NA | 5 | HNO3 | 1.5 | NA | NA | NA | 25 | 15 | 1 | 1.2 | NO | Table 1
Extraction behavior of trivalent lanthanides from nitric acid medium by selected structurally related diglycolamides as novel extractants | E.A. Mowafy, D. Mohamed | 2014 | https://doi.org/10.1016/j.seppur.2014.03.005 | 1 | CN(C(=O)COCC(=O)N(C)c1ccccc1)c2ccccc2 | DMDPDGA | 0.1 | toluene | 1 | Eu(III) | NA | 5 | HNO3 | 1.5 | NA | NA | NA | 25 | 15 | 1 | 2.13 | NO | Table 1
Extraction behavior of trivalent lanthanides from nitric acid medium by selected structurally related diglycolamides as novel extractants | E.A. Mowafy, D. Mohamed | 2014 | https://doi.org/10.1016/j.seppur.2014.03.005 | 1 | CN(C(=O)COCC(=O)N(C)c1ccccc1)c2ccccc2 | DMDPDGA | 0.1 | toluene | 1 | Gd(III) | NA | 5 | HNO3 | 1.5 | NA | NA | NA | 25 | 15 | 1 | 2.93 | NO | Table 1
Extraction behavior of trivalent lanthanides from nitric acid medium by selected structurally related diglycolamides as novel extractants | E.A. Mowafy, D. Mohamed | 2014 | https://doi.org/10.1016/j.seppur.2014.03.005 | 1 | CN(C(=O)COCC(=O)N(C)c1ccccc1)c2ccccc2 | DMDPDGA | 0.1 | toluene | 1 | Dy(III) | NA | 5 | HNO3 | 1.5 | NA | NA | NA | 25 | 15 | 1 | 2.8 | NO | Table 1
Extraction behavior of trivalent lanthanides from nitric acid medium by selected structurally related diglycolamides as novel extractants | E.A. Mowafy, D. Mohamed | 2014 | https://doi.org/10.1016/j.seppur.2014.03.005 | 1 | CN(C(=O)COCC(=O)N(C)c1ccccc1)c2ccccc2 | DMDPDGA | 0.1 | toluene | 1 | Er(III) | NA | 5 | HNO3 | 1.5 | NA | NA | NA | 25 | 15 | 1 | 2.96 | NO | Table 1
Extraction behavior of trivalent lanthanides from nitric acid medium by selected structurally related diglycolamides as novel extractants | E.A. Mowafy, D. Mohamed | 2014 | https://doi.org/10.1016/j.seppur.2014.03.005 | 1 | CN(C(=O)COCC(=O)N(C)c1ccccc1)c2ccccc2 | DMDPDGA | 0.1 | toluene | 1 | Lu(III) | NA | 5 | HNO3 | 1.5 | NA | NA | NA | 25 | 15 | 1 | 4.88 | NO | Table 1
Extraction behavior of trivalent lanthanides from nitric acid medium by selected structurally related diglycolamides as novel extractants | E.A. Mowafy, D. Mohamed | 2014 | https://doi.org/10.1016/j.seppur.2014.03.005 | 1 | CCCCCCCCN(C)C(=O)COCC(=O)N(C)CCCCCCCC | DMDODGA | 0.1 | toluene | 1 | La(III) | NA | 5 | HNO3 | 1.5 | NA | NA | NA | 25 | 15 | 1 | 0.55 | NO | Table 1
Extraction behavior of trivalent lanthanides from nitric acid medium by selected structurally related diglycolamides as novel extractants | E.A. Mowafy, D. Mohamed | 2014 | https://doi.org/10.1016/j.seppur.2014.03.005 | 1 | CCCCCCCCN(C)C(=O)COCC(=O)N(C)CCCCCCCC | DMDODGA | 0.1 | toluene | 1 | Nd(III) | NA | 5 | HNO3 | 1.5 | NA | NA | NA | 25 | 15 | 1 | 0.57 | NO | Table 1
Extraction behavior of trivalent lanthanides from nitric acid medium by selected structurally related diglycolamides as novel extractants | E.A. Mowafy, D. Mohamed | 2014 | https://doi.org/10.1016/j.seppur.2014.03.005 | 1 | CCCCCCCCN(C)C(=O)COCC(=O)N(C)CCCCCCCC | DMDODGA | 0.1 | toluene | 1 | Sm(III) | NA | 5 | HNO3 | 1.5 | NA | NA | NA | 25 | 15 | 1 | 1.11 | NO | Table 1
Extraction behavior of trivalent lanthanides from nitric acid medium by selected structurally related diglycolamides as novel extractants | E.A. Mowafy, D. Mohamed | 2014 | https://doi.org/10.1016/j.seppur.2014.03.005 | 1 | CCCCCCCCN(C)C(=O)COCC(=O)N(C)CCCCCCCC | DMDODGA | 0.1 | toluene | 1 | Eu(III) | NA | 5 | HNO3 | 1.5 | NA | NA | NA | 25 | 15 | 1 | 1.92 | NO | Table 1
Extraction behavior of trivalent lanthanides from nitric acid medium by selected structurally related diglycolamides as novel extractants | E.A. Mowafy, D. Mohamed | 2014 | https://doi.org/10.1016/j.seppur.2014.03.005 | 1 | CCCCCCCCN(C)C(=O)COCC(=O)N(C)CCCCCCCC | DMDODGA | 0.1 | toluene | 1 | Gd(III) | NA | 5 | HNO3 | 1.5 | NA | NA | NA | 25 | 15 | 1 | 2.18 | NO | Table 1
Extraction behavior of trivalent lanthanides from nitric acid medium by selected structurally related diglycolamides as novel extractants | E.A. Mowafy, D. Mohamed | 2014 | https://doi.org/10.1016/j.seppur.2014.03.005 | 1 | CCCCCCCCN(C)C(=O)COCC(=O)N(C)CCCCCCCC | DMDODGA | 0.1 | toluene | 1 | Dy(III) | NA | 5 | HNO3 | 1.5 | NA | NA | NA | 25 | 15 | 1 | 2.53 | NO | Table 1
Extraction behavior of trivalent lanthanides from nitric acid medium by selected structurally related diglycolamides as novel extractants | E.A. Mowafy, D. Mohamed | 2014 | https://doi.org/10.1016/j.seppur.2014.03.005 | 1 | CCCCCCCCN(C)C(=O)COCC(=O)N(C)CCCCCCCC | DMDODGA | 0.1 | toluene | 1 | Er(III) | NA | 5 | HNO3 | 1.5 | NA | NA | NA | 25 | 15 | 1 | 2.78 | NO | Table 1
Extraction behavior of trivalent lanthanides from nitric acid medium by selected structurally related diglycolamides as novel extractants | E.A. Mowafy, D. Mohamed | 2014 | https://doi.org/10.1016/j.seppur.2014.03.005 | 1 | CCCCCCCCN(C)C(=O)COCC(=O)N(C)CCCCCCCC | DMDODGA | 0.1 | toluene | 1 | Lu(III) | NA | 5 | HNO3 | 1.5 | NA | NA | NA | 25 | 15 | 1 | 3.95 | NO | Table 1
Extraction behavior of trivalent lanthanides from nitric acid medium by selected structurally related diglycolamides as novel extractants | E.A. Mowafy, D. Mohamed | 2014 | https://doi.org/10.1016/j.seppur.2014.03.005 | 1 | CCCCCCCCN(CC(C)C)C(=O)COCC(=O)N(CCCCCCCC)CC(C)C | DIBDODGA | 0.1 | toluene | 1 | La(III) | NA | 5 | HNO3 | 1.5 | NA | NA | NA | 25 | 15 | 1 | 0.88 | NO | Table 1
Extraction behavior of trivalent lanthanides from nitric acid medium by selected structurally related diglycolamides as novel extractants | E.A. Mowafy, D. Mohamed | 2014 | https://doi.org/10.1016/j.seppur.2014.03.005 | 1 | CCCCCCCCN(CC(C)C)C(=O)COCC(=O)N(CCCCCCCC)CC(C)C | DIBDODGA | 0.1 | toluene | 1 | Nd(III) | NA | 5 | HNO3 | 1.5 | NA | NA | NA | 25 | 15 | 1 | 1.2 | NO | Table 1
Extraction behavior of trivalent lanthanides from nitric acid medium by selected structurally related diglycolamides as novel extractants | E.A. Mowafy, D. Mohamed | 2014 | https://doi.org/10.1016/j.seppur.2014.03.005 | 1 | CCCCCCCCN(CC(C)C)C(=O)COCC(=O)N(CCCCCCCC)CC(C)C | DIBDODGA | 0.1 | toluene | 1 | Sm(III) | NA | 5 | HNO3 | 1.5 | NA | NA | NA | 25 | 15 | 1 | 2.2 | NO | Table 1
Extraction behavior of trivalent lanthanides from nitric acid medium by selected structurally related diglycolamides as novel extractants | E.A. Mowafy, D. Mohamed | 2014 | https://doi.org/10.1016/j.seppur.2014.03.005 | 1 | CCCCCCCCN(CC(C)C)C(=O)COCC(=O)N(CCCCCCCC)CC(C)C | DIBDODGA | 0.1 | toluene | 1 | Eu(III) | NA | 5 | HNO3 | 1.5 | NA | NA | NA | 25 | 15 | 1 | 1.75 | NO | Table 1
Extraction behavior of trivalent lanthanides from nitric acid medium by selected structurally related diglycolamides as novel extractants | E.A. Mowafy, D. Mohamed | 2014 | https://doi.org/10.1016/j.seppur.2014.03.005 | 1 | CCCCCCCCN(CC(C)C)C(=O)COCC(=O)N(CCCCCCCC)CC(C)C | DIBDODGA | 0.1 | toluene | 1 | Gd(III) | NA | 5 | HNO3 | 1.5 | NA | NA | NA | 25 | 15 | 1 | 2.93 | NO | Table 1
Extraction behavior of trivalent lanthanides from nitric acid medium by selected structurally related diglycolamides as novel extractants | E.A. Mowafy, D. Mohamed | 2014 | https://doi.org/10.1016/j.seppur.2014.03.005 | 1 | CCCCCCCCN(CC(C)C)C(=O)COCC(=O)N(CCCCCCCC)CC(C)C | DIBDODGA | 0.1 | toluene | 1 | Dy(III) | NA | 5 | HNO3 | 1.5 | NA | NA | NA | 25 | 15 | 1 | 3.84 | NO | Table 1
Extraction behavior of trivalent lanthanides from nitric acid medium by selected structurally related diglycolamides as novel extractants | E.A. Mowafy, D. Mohamed | 2014 | https://doi.org/10.1016/j.seppur.2014.03.005 | 1 | CCCCCCCCN(CC(C)C)C(=O)COCC(=O)N(CCCCCCCC)CC(C)C | DIBDODGA | 0.1 | toluene | 1 | Er(III) | NA | 5 | HNO3 | 1.5 | NA | NA | NA | 25 | 15 | 1 | 4.75 | NO | Table 1
Extraction behavior of trivalent lanthanides from nitric acid medium by selected structurally related diglycolamides as novel extractants | E.A. Mowafy, D. Mohamed | 2014 | https://doi.org/10.1016/j.seppur.2014.03.005 | 1 | CCCCCCCCN(CC(C)C)C(=O)COCC(=O)N(CCCCCCCC)CC(C)C | DIBDODGA | 0.1 | toluene | 1 | Lu(III) | NA | 5 | HNO3 | 1.5 | NA | NA | NA | 25 | 15 | 1 | 4.23 | NO | Table 1
Extraction behavior of trivalent lanthanides from nitric acid medium by selected structurally related diglycolamides as novel extractants | E.A. Mowafy, D. Mohamed | 2014 | https://doi.org/10.1016/j.seppur.2014.03.005 | 1 | CCCCCCCCN(CC(CC)CCCC)C(=O)COCC(=O)N(CCCCCCCC)CC(CC)CCCC | D2EHDODGA | 0.1 | toluene | 1 | La(III) | NA | 5 | HNO3 | 1.5 | NA | NA | NA | 25 | 15 | 1 | 0.52 | NO | Table 1
Extraction behavior of trivalent lanthanides from nitric acid medium by selected structurally related diglycolamides as novel extractants | E.A. Mowafy, D. Mohamed | 2014 | https://doi.org/10.1016/j.seppur.2014.03.005 | 1 | CCCCCCCCN(CC(CC)CCCC)C(=O)COCC(=O)N(CCCCCCCC)CC(CC)CCCC | D2EHDODGA | 0.1 | toluene | 1 | Nd(III) | NA | 5 | HNO3 | 1.5 | NA | NA | NA | 25 | 15 | 1 | 0.91 | NO | Table 1
Extraction behavior of trivalent lanthanides from nitric acid medium by selected structurally related diglycolamides as novel extractants | E.A. Mowafy, D. Mohamed | 2014 | https://doi.org/10.1016/j.seppur.2014.03.005 | 1 | CCCCCCCCN(CC(CC)CCCC)C(=O)COCC(=O)N(CCCCCCCC)CC(CC)CCCC | D2EHDODGA | 0.1 | toluene | 1 | Sm(III) | NA | 5 | HNO3 | 1.5 | NA | NA | NA | 25 | 15 | 1 | 1.43 | NO | Table 1
Extraction behavior of trivalent lanthanides from nitric acid medium by selected structurally related diglycolamides as novel extractants | E.A. Mowafy, D. Mohamed | 2014 | https://doi.org/10.1016/j.seppur.2014.03.005 | 1 | CCCCCCCCN(CC(CC)CCCC)C(=O)COCC(=O)N(CCCCCCCC)CC(CC)CCCC | D2EHDODGA | 0.1 | toluene | 1 | Eu(III) | NA | 5 | HNO3 | 1.5 | NA | NA | NA | 25 | 15 | 1 | 1.22 | NO | Table 1
Extraction behavior of trivalent lanthanides from nitric acid medium by selected structurally related diglycolamides as novel extractants | E.A. Mowafy, D. Mohamed | 2014 | https://doi.org/10.1016/j.seppur.2014.03.005 | 1 | CCCCCCCCN(CC(CC)CCCC)C(=O)COCC(=O)N(CCCCCCCC)CC(CC)CCCC | D2EHDODGA | 0.1 | toluene | 1 | Gd(III) | NA | 5 | HNO3 | 1.5 | NA | NA | NA | 25 | 15 | 1 | 2.34 | NO | Table 1
Extraction behavior of trivalent lanthanides from nitric acid medium by selected structurally related diglycolamides as novel extractants | E.A. Mowafy, D. Mohamed | 2014 | https://doi.org/10.1016/j.seppur.2014.03.005 | 1 | CCCCCCCCN(CC(CC)CCCC)C(=O)COCC(=O)N(CCCCCCCC)CC(CC)CCCC | D2EHDODGA | 0.1 | toluene | 1 | Dy(III) | NA | 5 | HNO3 | 1.5 | NA | NA | NA | 25 | 15 | 1 | 2.95 | NO | Table 1
Extraction behavior of trivalent lanthanides from nitric acid medium by selected structurally related diglycolamides as novel extractants | E.A. Mowafy, D. Mohamed | 2014 | https://doi.org/10.1016/j.seppur.2014.03.005 | 1 | CCCCCCCCN(CC(CC)CCCC)C(=O)COCC(=O)N(CCCCCCCC)CC(CC)CCCC | D2EHDODGA | 0.1 | toluene | 1 | Er(III) | NA | 5 | HNO3 | 1.5 | NA | NA | NA | 25 | 15 | 1 | 3.35 | NO | Table 1
Extraction behavior of trivalent lanthanides from nitric acid medium by selected structurally related diglycolamides as novel extractants | E.A. Mowafy, D. Mohamed | 2014 | https://doi.org/10.1016/j.seppur.2014.03.005 | 1 | CCCCCCCCN(CC(CC)CCCC)C(=O)COCC(=O)N(CCCCCCCC)CC(CC)CCCC | D2EHDODGA | 0.1 | toluene | 1 | Lu(III) | NA | 5 | HNO3 | 1.5 | NA | NA | NA | 25 | 15 | 1 | 3.4 | NO | Table 1
Structure Activity Relationship Approach toward the Improved Separation of Rare-Earth Elements Using Diglycolamides | Diana Stamberga, Mary R. Healy, Vyacheslav S. Bryantsev, Camille Albisser, Yana Karslyan, Benjamin Reinhart, Alena Paulenova, Mac Foster, Ilja Popovs, Kevin Lyon, Bruce A. Moyer, and Santa Jansone-Popova | 2020 | https://doi.org/10.1021/acs.inorgchem.0c02861 | 1 | CCCCCCCCN(CCCCCCCC)C(=O)COCC(=O)N(CCCCCCCC)CCCCCCCC | TODGA | 0.1 | Isopar L with 30 vol% Exxal 13 | 1 | La(III) | NA | 0.5 | HCl | 3 | NA | NA | NA | 25 | 60 | 1 | 0.08 | NO | Table SI1
Structure Activity Relationship Approach toward the Improved Separation of Rare-Earth Elements Using Diglycolamides | Diana Stamberga, Mary R. Healy, Vyacheslav S. Bryantsev, Camille Albisser, Yana Karslyan, Benjamin Reinhart, Alena Paulenova, Mac Foster, Ilja Popovs, Kevin Lyon, Bruce A. Moyer, and Santa Jansone-Popova | 2020 | https://doi.org/10.1021/acs.inorgchem.0c02861 | 1 | CCCCCCCCN(CCCCCCCC)C(=O)COCC(=O)N(CCCCCCCC)CCCCCCCC | TODGA | 0.1 | Isopar L with 30 vol% Exxal 13 | 1 | Ce(III) | NA | 0.5 | HCl | 3 | NA | NA | NA | 25 | 60 | 1 | 0.37 | NO | Table SI1
Structure Activity Relationship Approach toward the Improved Separation of Rare-Earth Elements Using Diglycolamides | Diana Stamberga, Mary R. Healy, Vyacheslav S. Bryantsev, Camille Albisser, Yana Karslyan, Benjamin Reinhart, Alena Paulenova, Mac Foster, Ilja Popovs, Kevin Lyon, Bruce A. Moyer, and Santa Jansone-Popova | 2020 | https://doi.org/10.1021/acs.inorgchem.0c02861 | 1 | CCCCCCCCN(CCCCCCCC)C(=O)COCC(=O)N(CCCCCCCC)CCCCCCCC | TODGA | 0.1 | Isopar L with 30 vol% Exxal 13 | 1 | Pr(III) | NA | 0.5 | HCl | 3 | NA | NA | NA | 25 | 60 | 1 | 0.34 | NO | Table SI1
Structure Activity Relationship Approach toward the Improved Separation of Rare-Earth Elements Using Diglycolamides | Diana Stamberga, Mary R. Healy, Vyacheslav S. Bryantsev, Camille Albisser, Yana Karslyan, Benjamin Reinhart, Alena Paulenova, Mac Foster, Ilja Popovs, Kevin Lyon, Bruce A. Moyer, and Santa Jansone-Popova | 2020 | https://doi.org/10.1021/acs.inorgchem.0c02861 | 1 | CCCCCCCCN(CCCCCCCC)C(=O)COCC(=O)N(CCCCCCCC)CCCCCCCC | TODGA | 0.1 | Isopar L with 30 vol% Exxal 13 | 1 | Nd(III) | NA | 0.5 | HCl | 3 | NA | NA | NA | 25 | 60 | 1 | 0.85 | NO | Table SI1
Structure Activity Relationship Approach toward the Improved Separation of Rare-Earth Elements Using Diglycolamides | Diana Stamberga, Mary R. Healy, Vyacheslav S. Bryantsev, Camille Albisser, Yana Karslyan, Benjamin Reinhart, Alena Paulenova, Mac Foster, Ilja Popovs, Kevin Lyon, Bruce A. Moyer, and Santa Jansone-Popova | 2020 | https://doi.org/10.1021/acs.inorgchem.0c02861 | 1 | CCCCCCCCN(CCCCCCCC)C(=O)COCC(=O)N(CCCCCCCC)CCCCCCCC | TODGA | 0.1 | Isopar L with 30 vol% Exxal 13 | 1 | Sm(III) | NA | 0.5 | HCl | 3 | NA | NA | NA | 25 | 60 | 1 | 5.99 | NO | Table SI1
Structure Activity Relationship Approach toward the Improved Separation of Rare-Earth Elements Using Diglycolamides | Diana Stamberga, Mary R. Healy, Vyacheslav S. Bryantsev, Camille Albisser, Yana Karslyan, Benjamin Reinhart, Alena Paulenova, Mac Foster, Ilja Popovs, Kevin Lyon, Bruce A. Moyer, and Santa Jansone-Popova | 2020 | https://doi.org/10.1021/acs.inorgchem.0c02861 | 1 | CCCCCCCCN(CCCCCCCC)C(=O)COCC(=O)N(CCCCCCCC)CCCCCCCC | TODGA | 0.1 | Isopar L with 30 vol% Exxal 13 | 1 | Eu(III) | NA | 0.5 | HCl | 3 | NA | NA | NA | 25 | 60 | 1 | 12.57 | NO | Table SI1
Structure Activity Relationship Approach toward the Improved Separation of Rare-Earth Elements Using Diglycolamides | Diana Stamberga, Mary R. Healy, Vyacheslav S. Bryantsev, Camille Albisser, Yana Karslyan, Benjamin Reinhart, Alena Paulenova, Mac Foster, Ilja Popovs, Kevin Lyon, Bruce A. Moyer, and Santa Jansone-Popova | 2020 | https://doi.org/10.1021/acs.inorgchem.0c02861 | 1 | CCCCCCCCN(CCCCCCCC)C(=O)COCC(=O)N(CCCCCCCC)CCCCCCCC | TODGA | 0.1 | Isopar L with 30 vol% Exxal 13 | 1 | Gd(III) | NA | 0.5 | HCl | 3 | NA | NA | NA | 25 | 60 | 1 | 17.92 | NO | Table SI1
Structure Activity Relationship Approach toward the Improved Separation of Rare-Earth Elements Using Diglycolamides | Diana Stamberga, Mary R. Healy, Vyacheslav S. Bryantsev, Camille Albisser, Yana Karslyan, Benjamin Reinhart, Alena Paulenova, Mac Foster, Ilja Popovs, Kevin Lyon, Bruce A. Moyer, and Santa Jansone-Popova | 2020 | https://doi.org/10.1021/acs.inorgchem.0c02861 | 1 | CCCCCCCCN(CCCCCCCC)C(=O)COCC(=O)N(CCCCCCCC)CCCCCCCC | TODGA | 0.1 | Isopar L with 30 vol% Exxal 13 | 1 | Tb(III) | NA | 0.5 | HCl | 3 | NA | NA | NA | 25 | 60 | 1 | 36.15 | NO | Table SI1
Structure Activity Relationship Approach toward the Improved Separation of Rare-Earth Elements Using Diglycolamides | Diana Stamberga, Mary R. Healy, Vyacheslav S. Bryantsev, Camille Albisser, Yana Karslyan, Benjamin Reinhart, Alena Paulenova, Mac Foster, Ilja Popovs, Kevin Lyon, Bruce A. Moyer, and Santa Jansone-Popova | 2020 | https://doi.org/10.1021/acs.inorgchem.0c02861 | 1 | CCCCCCCCN(CCCCCCCC)C(=O)COCC(=O)N(CCCCCCCC)CCCCCCCC | TODGA | 0.1 | Isopar L with 30 vol% Exxal 13 | 1 | Dy(III) | NA | 0.5 | HCl | 3 | NA | NA | NA | 25 | 60 | 1 | 48.8 | NO | Table SI1
Structure Activity Relationship Approach toward the Improved Separation of Rare-Earth Elements Using Diglycolamides | Diana Stamberga, Mary R. Healy, Vyacheslav S. Bryantsev, Camille Albisser, Yana Karslyan, Benjamin Reinhart, Alena Paulenova, Mac Foster, Ilja Popovs, Kevin Lyon, Bruce A. Moyer, and Santa Jansone-Popova | 2020 | https://doi.org/10.1021/acs.inorgchem.0c02861 | 1 | CCCCCCCCN(CCCCCCCC)C(=O)COCC(=O)N(CCCCCCCC)CCCCCCCC | TODGA | 0.1 | Isopar L with 30 vol% Exxal 13 | 1 | Ho(III) | NA | 0.5 | HCl | 3 | NA | NA | NA | 25 | 60 | 1 | 61.61 | NO | Table SI1
Structure Activity Relationship Approach toward the Improved Separation of Rare-Earth Elements Using Diglycolamides | Diana Stamberga, Mary R. Healy, Vyacheslav S. Bryantsev, Camille Albisser, Yana Karslyan, Benjamin Reinhart, Alena Paulenova, Mac Foster, Ilja Popovs, Kevin Lyon, Bruce A. Moyer, and Santa Jansone-Popova | 2020 | https://doi.org/10.1021/acs.inorgchem.0c02861 | 1 | CCCCCCCCN(CCCCCCCC)C(=O)COCC(=O)N(CCCCCCCC)CCCCCCCC | TODGA | 0.1 | Isopar L with 30 vol% Exxal 13 | 1 | Er(III) | NA | 0.5 | HCl | 3 | NA | NA | NA | 25 | 60 | 1 | 94.69 | NO | Table SI1
Structure Activity Relationship Approach toward the Improved Separation of Rare-Earth Elements Using Diglycolamides | Diana Stamberga, Mary R. Healy, Vyacheslav S. Bryantsev, Camille Albisser, Yana Karslyan, Benjamin Reinhart, Alena Paulenova, Mac Foster, Ilja Popovs, Kevin Lyon, Bruce A. Moyer, and Santa Jansone-Popova | 2020 | https://doi.org/10.1021/acs.inorgchem.0c02861 | 1 | CCCCCCCCN(CCCCCCCC)C(=O)COCC(=O)N(CCCCCCCC)CCCCCCCC | TODGA | 0.1 | Isopar L with 30 vol% Exxal 13 | 1 | Tm(III) | NA | 0.5 | HCl | 3 | NA | NA | NA | 25 | 60 | 1 | 83.58 | NO | Table SI1
Structure Activity Relationship Approach toward the Improved Separation of Rare-Earth Elements Using Diglycolamides | Diana Stamberga, Mary R. Healy, Vyacheslav S. Bryantsev, Camille Albisser, Yana Karslyan, Benjamin Reinhart, Alena Paulenova, Mac Foster, Ilja Popovs, Kevin Lyon, Bruce A. Moyer, and Santa Jansone-Popova | 2020 | https://doi.org/10.1021/acs.inorgchem.0c02861 | 1 | CCCCCCCCN(CCCCCCCC)C(=O)COCC(=O)N(CCCCCCCC)CCCCCCCC | TODGA | 0.1 | Isopar L with 30 vol% Exxal 13 | 1 | Yb(III) | NA | 0.5 | HCl | 3 | NA | NA | NA | 25 | 60 | 1 | 97.35 | NO | Table SI1
Structure Activity Relationship Approach toward the Improved Separation of Rare-Earth Elements Using Diglycolamides | Diana Stamberga, Mary R. Healy, Vyacheslav S. Bryantsev, Camille Albisser, Yana Karslyan, Benjamin Reinhart, Alena Paulenova, Mac Foster, Ilja Popovs, Kevin Lyon, Bruce A. Moyer, and Santa Jansone-Popova | 2020 | https://doi.org/10.1021/acs.inorgchem.0c02861 | 1 | CCCCCCCCN(CCCCCCCC)C(=O)COCC(=O)N(CCCCCCCC)CCCCCCCC | TODGA | 0.1 | Isopar L with 30 vol% Exxal 13 | 1 | Lu(III) | NA | 0.5 | HCl | 3 | NA | NA | NA | 25 | 60 | 1 | 123.26 | NO | Table SI1
Structure Activity Relationship Approach toward the Improved Separation of Rare-Earth Elements Using Diglycolamides | Diana Stamberga, Mary R. Healy, Vyacheslav S. Bryantsev, Camille Albisser, Yana Karslyan, Benjamin Reinhart, Alena Paulenova, Mac Foster, Ilja Popovs, Kevin Lyon, Bruce A. Moyer, and Santa Jansone-Popova | 2020 | https://doi.org/10.1021/acs.inorgchem.0c02861 | 1 | CCCCC(CC)CN(CC(CC)CCCC)C(=O)COCC(=O)N(CC(CC)CCCC)CC(CC)CCCC | T2EHDGA | 0.1 | Isopar L with 30 vol% Exxal 13 | 1 | La(III) | NA | 0.5 | HCl | 3 | NA | NA | NA | 25 | 60 | 1 | 0.04 | NO | Table SI1
Structure Activity Relationship Approach toward the Improved Separation of Rare-Earth Elements Using Diglycolamides | Diana Stamberga, Mary R. Healy, Vyacheslav S. Bryantsev, Camille Albisser, Yana Karslyan, Benjamin Reinhart, Alena Paulenova, Mac Foster, Ilja Popovs, Kevin Lyon, Bruce A. Moyer, and Santa Jansone-Popova | 2020 | https://doi.org/10.1021/acs.inorgchem.0c02861 | 1 | CCCCC(CC)CN(CC(CC)CCCC)C(=O)COCC(=O)N(CC(CC)CCCC)CC(CC)CCCC | T2EHDGA | 0.1 | Isopar L with 30 vol% Exxal 13 | 1 | Ce(III) | NA | 0.5 | HCl | 3 | NA | NA | NA | 25 | 60 | 1 | 0.05 | NO | Table SI1
Structure Activity Relationship Approach toward the Improved Separation of Rare-Earth Elements Using Diglycolamides | Diana Stamberga, Mary R. Healy, Vyacheslav S. Bryantsev, Camille Albisser, Yana Karslyan, Benjamin Reinhart, Alena Paulenova, Mac Foster, Ilja Popovs, Kevin Lyon, Bruce A. Moyer, and Santa Jansone-Popova | 2020 | https://doi.org/10.1021/acs.inorgchem.0c02861 | 1 | CCCCC(CC)CN(CC(CC)CCCC)C(=O)COCC(=O)N(CC(CC)CCCC)CC(CC)CCCC | T2EHDGA | 0.1 | Isopar L with 30 vol% Exxal 13 | 1 | Pr(III) | NA | 0.5 | HCl | 3 | NA | NA | NA | 25 | 60 | 1 | 0.07 | NO | Table SI1
Structure Activity Relationship Approach toward the Improved Separation of Rare-Earth Elements Using Diglycolamides | Diana Stamberga, Mary R. Healy, Vyacheslav S. Bryantsev, Camille Albisser, Yana Karslyan, Benjamin Reinhart, Alena Paulenova, Mac Foster, Ilja Popovs, Kevin Lyon, Bruce A. Moyer, and Santa Jansone-Popova | 2020 | https://doi.org/10.1021/acs.inorgchem.0c02861 | 1 | CCCCC(CC)CN(CC(CC)CCCC)C(=O)COCC(=O)N(CC(CC)CCCC)CC(CC)CCCC | T2EHDGA | 0.1 | Isopar L with 30 vol% Exxal 13 | 1 | Nd(III) | NA | 0.5 | HCl | 3 | NA | NA | NA | 25 | 60 | 1 | 0.08 | NO | Table SI1
Structure Activity Relationship Approach toward the Improved Separation of Rare-Earth Elements Using Diglycolamides | Diana Stamberga, Mary R. Healy, Vyacheslav S. Bryantsev, Camille Albisser, Yana Karslyan, Benjamin Reinhart, Alena Paulenova, Mac Foster, Ilja Popovs, Kevin Lyon, Bruce A. Moyer, and Santa Jansone-Popova | 2020 | https://doi.org/10.1021/acs.inorgchem.0c02861 | 1 | CCCCC(CC)CN(CC(CC)CCCC)C(=O)COCC(=O)N(CC(CC)CCCC)CC(CC)CCCC | T2EHDGA | 0.1 | Isopar L with 30 vol% Exxal 13 | 1 | Sm(III) | NA | 0.5 | HCl | 3 | NA | NA | NA | 25 | 60 | 1 | 0.11 | NO | Table SI1
Structure Activity Relationship Approach toward the Improved Separation of Rare-Earth Elements Using Diglycolamides | Diana Stamberga, Mary R. Healy, Vyacheslav S. Bryantsev, Camille Albisser, Yana Karslyan, Benjamin Reinhart, Alena Paulenova, Mac Foster, Ilja Popovs, Kevin Lyon, Bruce A. Moyer, and Santa Jansone-Popova | 2020 | https://doi.org/10.1021/acs.inorgchem.0c02861 | 1 | CCCCC(CC)CN(CC(CC)CCCC)C(=O)COCC(=O)N(CC(CC)CCCC)CC(CC)CCCC | T2EHDGA | 0.1 | Isopar L with 30 vol% Exxal 13 | 1 | Eu(III) | NA | 0.5 | HCl | 3 | NA | NA | NA | 25 | 60 | 1 | 0.1 | NO | Table SI1
Structure Activity Relationship Approach toward the Improved Separation of Rare-Earth Elements Using Diglycolamides | Diana Stamberga, Mary R. Healy, Vyacheslav S. Bryantsev, Camille Albisser, Yana Karslyan, Benjamin Reinhart, Alena Paulenova, Mac Foster, Ilja Popovs, Kevin Lyon, Bruce A. Moyer, and Santa Jansone-Popova | 2020 | https://doi.org/10.1021/acs.inorgchem.0c02861 | 1 | CCCCC(CC)CN(CC(CC)CCCC)C(=O)COCC(=O)N(CC(CC)CCCC)CC(CC)CCCC | T2EHDGA | 0.1 | Isopar L with 30 vol% Exxal 13 | 1 | Gd(III) | NA | 0.5 | HCl | 3 | NA | NA | NA | 25 | 60 | 1 | 0.12 | NO | Table SI1
Structure Activity Relationship Approach toward the Improved Separation of Rare-Earth Elements Using Diglycolamides | Diana Stamberga, Mary R. Healy, Vyacheslav S. Bryantsev, Camille Albisser, Yana Karslyan, Benjamin Reinhart, Alena Paulenova, Mac Foster, Ilja Popovs, Kevin Lyon, Bruce A. Moyer, and Santa Jansone-Popova | 2020 | https://doi.org/10.1021/acs.inorgchem.0c02861 | 1 | CCCCC(CC)CN(CC(CC)CCCC)C(=O)COCC(=O)N(CC(CC)CCCC)CC(CC)CCCC | T2EHDGA | 0.1 | Isopar L with 30 vol% Exxal 13 | 1 | Tb(III) | NA | 0.5 | HCl | 3 | NA | NA | NA | 25 | 60 | 1 | 0.19 | NO | Table SI1
Structure Activity Relationship Approach toward the Improved Separation of Rare-Earth Elements Using Diglycolamides | Diana Stamberga, Mary R. Healy, Vyacheslav S. Bryantsev, Camille Albisser, Yana Karslyan, Benjamin Reinhart, Alena Paulenova, Mac Foster, Ilja Popovs, Kevin Lyon, Bruce A. Moyer, and Santa Jansone-Popova | 2020 | https://doi.org/10.1021/acs.inorgchem.0c02861 | 1 | CCCCC(CC)CN(CC(CC)CCCC)C(=O)COCC(=O)N(CC(CC)CCCC)CC(CC)CCCC | T2EHDGA | 0.1 | Isopar L with 30 vol% Exxal 13 | 1 | Dy(III) | NA | 0.5 | HCl | 3 | NA | NA | NA | 25 | 60 | 1 | 0.24 | NO | Table SI1
Structure Activity Relationship Approach toward the Improved Separation of Rare-Earth Elements Using Diglycolamides | Diana Stamberga, Mary R. Healy, Vyacheslav S. Bryantsev, Camille Albisser, Yana Karslyan, Benjamin Reinhart, Alena Paulenova, Mac Foster, Ilja Popovs, Kevin Lyon, Bruce A. Moyer, and Santa Jansone-Popova | 2020 | https://doi.org/10.1021/acs.inorgchem.0c02861 | 1 | CCCCC(CC)CN(CC(CC)CCCC)C(=O)COCC(=O)N(CC(CC)CCCC)CC(CC)CCCC | T2EHDGA | 0.1 | Isopar L with 30 vol% Exxal 13 | 1 | Ho(III) | NA | 0.5 | HCl | 3 | NA | NA | NA | 25 | 60 | 1 | 0.25 | NO | Table SI1
Structure Activity Relationship Approach toward the Improved Separation of Rare-Earth Elements Using Diglycolamides | Diana Stamberga, Mary R. Healy, Vyacheslav S. Bryantsev, Camille Albisser, Yana Karslyan, Benjamin Reinhart, Alena Paulenova, Mac Foster, Ilja Popovs, Kevin Lyon, Bruce A. Moyer, and Santa Jansone-Popova | 2020 | https://doi.org/10.1021/acs.inorgchem.0c02861 | 1 | CCCCC(CC)CN(CC(CC)CCCC)C(=O)COCC(=O)N(CC(CC)CCCC)CC(CC)CCCC | T2EHDGA | 0.1 | Isopar L with 30 vol% Exxal 13 | 1 | Er(III) | NA | 0.5 | HCl | 3 | NA | NA | NA | 25 | 60 | 1 | 0.27 | NO | Table SI1
Structure Activity Relationship Approach toward the Improved Separation of Rare-Earth Elements Using Diglycolamides | Diana Stamberga, Mary R. Healy, Vyacheslav S. Bryantsev, Camille Albisser, Yana Karslyan, Benjamin Reinhart, Alena Paulenova, Mac Foster, Ilja Popovs, Kevin Lyon, Bruce A. Moyer, and Santa Jansone-Popova | 2020 | https://doi.org/10.1021/acs.inorgchem.0c02861 | 1 | CCCCC(CC)CN(CC(CC)CCCC)C(=O)COCC(=O)N(CC(CC)CCCC)CC(CC)CCCC | T2EHDGA | 0.1 | Isopar L with 30 vol% Exxal 13 | 1 | Tm(III) | NA | 0.5 | HCl | 3 | NA | NA | NA | 25 | 60 | 1 | 0.22 | NO | Table SI1
Structure Activity Relationship Approach toward the Improved Separation of Rare-Earth Elements Using Diglycolamides | Diana Stamberga, Mary R. Healy, Vyacheslav S. Bryantsev, Camille Albisser, Yana Karslyan, Benjamin Reinhart, Alena Paulenova, Mac Foster, Ilja Popovs, Kevin Lyon, Bruce A. Moyer, and Santa Jansone-Popova | 2020 | https://doi.org/10.1021/acs.inorgchem.0c02861 | 1 | CCCCC(CC)CN(CC(CC)CCCC)C(=O)COCC(=O)N(CC(CC)CCCC)CC(CC)CCCC | T2EHDGA | 0.1 | Isopar L with 30 vol% Exxal 13 | 1 | Yb(III) | NA | 0.5 | HCl | 3 | NA | NA | NA | 25 | 60 | 1 | 0.2 | NO | Table SI1
Structure Activity Relationship Approach toward the Improved Separation of Rare-Earth Elements Using Diglycolamides | Diana Stamberga, Mary R. Healy, Vyacheslav S. Bryantsev, Camille Albisser, Yana Karslyan, Benjamin Reinhart, Alena Paulenova, Mac Foster, Ilja Popovs, Kevin Lyon, Bruce A. Moyer, and Santa Jansone-Popova | 2020 | https://doi.org/10.1021/acs.inorgchem.0c02861 | 1 | CCCCC(CC)CN(CC(CC)CCCC)C(=O)COCC(=O)N(CC(CC)CCCC)CC(CC)CCCC | T2EHDGA | 0.1 | Isopar L with 30 vol% Exxal 13 | 1 | Lu(III) | NA | 0.5 | HCl | 3 | NA | NA | NA | 25 | 60 | 1 | 0.2 | NO | Table SI1
Structure Activity Relationship Approach toward the Improved Separation of Rare-Earth Elements Using Diglycolamides | Diana Stamberga, Mary R. Healy, Vyacheslav S. Bryantsev, Camille Albisser, Yana Karslyan, Benjamin Reinhart, Alena Paulenova, Mac Foster, Ilja Popovs, Kevin Lyon, Bruce A. Moyer, and Santa Jansone-Popova | 2020 | https://doi.org/10.1021/acs.inorgchem.0c02861 | 1 | CCCCCCCCN(C)C(=O)COCC(=O)N(C)CCCCCCCC | DMDODGA | 0.1 | Isopar L with 30 vol% Exxal 13 | 1 | La(III) | NA | 0.5 | HCl | 3 | NA | NA | NA | 25 | 60 | 1 | 4.15 | YES | Table SI1
Structure Activity Relationship Approach toward the Improved Separation of Rare-Earth Elements Using Diglycolamides | Diana Stamberga, Mary R. Healy, Vyacheslav S. Bryantsev, Camille Albisser, Yana Karslyan, Benjamin Reinhart, Alena Paulenova, Mac Foster, Ilja Popovs, Kevin Lyon, Bruce A. Moyer, and Santa Jansone-Popova | 2020 | https://doi.org/10.1021/acs.inorgchem.0c02861 | 1 | CCCCCCCCN(C)C(=O)COCC(=O)N(C)CCCCCCCC | DMDODGA | 0.1 | Isopar L with 30 vol% Exxal 13 | 1 | Ce(III) | NA | 0.5 | HCl | 3 | NA | NA | NA | 25 | 60 | 1 | 12.01 | YES | Table SI1
Structure Activity Relationship Approach toward the Improved Separation of Rare-Earth Elements Using Diglycolamides | Diana Stamberga, Mary R. Healy, Vyacheslav S. Bryantsev, Camille Albisser, Yana Karslyan, Benjamin Reinhart, Alena Paulenova, Mac Foster, Ilja Popovs, Kevin Lyon, Bruce A. Moyer, and Santa Jansone-Popova | 2020 | https://doi.org/10.1021/acs.inorgchem.0c02861 | 1 | CCCCCCCCN(C)C(=O)COCC(=O)N(C)CCCCCCCC | DMDODGA | 0.1 | Isopar L with 30 vol% Exxal 13 | 1 | Pr(III) | NA | 0.5 | HCl | 3 | NA | NA | NA | 25 | 60 | 1 | 17.45 | YES | Table SI1
Structure Activity Relationship Approach toward the Improved Separation of Rare-Earth Elements Using Diglycolamides | Diana Stamberga, Mary R. Healy, Vyacheslav S. Bryantsev, Camille Albisser, Yana Karslyan, Benjamin Reinhart, Alena Paulenova, Mac Foster, Ilja Popovs, Kevin Lyon, Bruce A. Moyer, and Santa Jansone-Popova | 2020 | https://doi.org/10.1021/acs.inorgchem.0c02861 | 1 | CCCCCCCCN(C)C(=O)COCC(=O)N(C)CCCCCCCC | DMDODGA | 0.1 | Isopar L with 30 vol% Exxal 13 | 1 | Nd(III) | NA | 0.5 | HCl | 3 | NA | NA | NA | 25 | 60 | 1 | 48.22 | YES | Table SI1
Structure Activity Relationship Approach toward the Improved Separation of Rare-Earth Elements Using Diglycolamides | Diana Stamberga, Mary R. Healy, Vyacheslav S. Bryantsev, Camille Albisser, Yana Karslyan, Benjamin Reinhart, Alena Paulenova, Mac Foster, Ilja Popovs, Kevin Lyon, Bruce A. Moyer, and Santa Jansone-Popova | 2020 | https://doi.org/10.1021/acs.inorgchem.0c02861 | 1 | CCCCCCCCN(C)C(=O)COCC(=O)N(C)CCCCCCCC | DMDODGA | 0.1 | Isopar L with 30 vol% Exxal 13 | 1 | Sm(III) | NA | 0.5 | HCl | 3 | NA | NA | NA | 25 | 60 | 1 | 259.09 | YES | Table SI1
Structure Activity Relationship Approach toward the Improved Separation of Rare-Earth Elements Using Diglycolamides | Diana Stamberga, Mary R. Healy, Vyacheslav S. Bryantsev, Camille Albisser, Yana Karslyan, Benjamin Reinhart, Alena Paulenova, Mac Foster, Ilja Popovs, Kevin Lyon, Bruce A. Moyer, and Santa Jansone-Popova | 2020 | https://doi.org/10.1021/acs.inorgchem.0c02861 | 1 | CCCCCCCCN(C)C(=O)COCC(=O)N(C)CCCCCCCC | DMDODGA | 0.1 | Isopar L with 30 vol% Exxal 13 | 1 | Gd(III) | NA | 0.5 | HCl | 3 | NA | NA | NA | 25 | 60 | 1 | 217.72 | YES | Table SI1
Structure Activity Relationship Approach toward the Improved Separation of Rare-Earth Elements Using Diglycolamides | Diana Stamberga, Mary R. Healy, Vyacheslav S. Bryantsev, Camille Albisser, Yana Karslyan, Benjamin Reinhart, Alena Paulenova, Mac Foster, Ilja Popovs, Kevin Lyon, Bruce A. Moyer, and Santa Jansone-Popova | 2020 | https://doi.org/10.1021/acs.inorgchem.0c02861 | 1 | CCCCCCCCN(C)C(=O)COCC(=O)N(C)CCCCCCCC | DMDODGA | 0.1 | Isopar L with 30 vol% Exxal 13 | 1 | Tb(III) | NA | 0.5 | HCl | 3 | NA | NA | NA | 25 | 60 | 1 | 337.21 | YES | Table SI1
Structure Activity Relationship Approach toward the Improved Separation of Rare-Earth Elements Using Diglycolamides | Diana Stamberga, Mary R. Healy, Vyacheslav S. Bryantsev, Camille Albisser, Yana Karslyan, Benjamin Reinhart, Alena Paulenova, Mac Foster, Ilja Popovs, Kevin Lyon, Bruce A. Moyer, and Santa Jansone-Popova | 2020 | https://doi.org/10.1021/acs.inorgchem.0c02861 | 1 | CCCCCCCCN(C)C(=O)COCC(=O)N(C)CCCCCCCC | DMDODGA | 0.1 | Isopar L with 30 vol% Exxal 13 | 1 | Dy(III) | NA | 0.5 | HCl | 3 | NA | NA | NA | 25 | 60 | 1 | 307.68 | YES | Table SI1
Structure Activity Relationship Approach toward the Improved Separation of Rare-Earth Elements Using Diglycolamides | Diana Stamberga, Mary R. Healy, Vyacheslav S. Bryantsev, Camille Albisser, Yana Karslyan, Benjamin Reinhart, Alena Paulenova, Mac Foster, Ilja Popovs, Kevin Lyon, Bruce A. Moyer, and Santa Jansone-Popova | 2020 | https://doi.org/10.1021/acs.inorgchem.0c02861 | 1 | CCCCCCCCN(C)C(=O)COCC(=O)N(C)CCCCCCCC | DMDODGA | 0.1 | Isopar L with 30 vol% Exxal 13 | 1 | Ho(III) | NA | 0.5 | HCl | 3 | NA | NA | NA | 25 | 60 | 1 | 268.01 | YES | Table SI1
Structure Activity Relationship Approach toward the Improved Separation of Rare-Earth Elements Using Diglycolamides | Diana Stamberga, Mary R. Healy, Vyacheslav S. Bryantsev, Camille Albisser, Yana Karslyan, Benjamin Reinhart, Alena Paulenova, Mac Foster, Ilja Popovs, Kevin Lyon, Bruce A. Moyer, and Santa Jansone-Popova | 2020 | https://doi.org/10.1021/acs.inorgchem.0c02861 | 1 | CCCCCCCCN(C)C(=O)COCC(=O)N(C)CCCCCCCC | DMDODGA | 0.1 | Isopar L with 30 vol% Exxal 13 | 1 | Er(III) | NA | 0.5 | HCl | 3 | NA | NA | NA | 25 | 60 | 1 | 332.02 | YES | Table SI1
Structure Activity Relationship Approach toward the Improved Separation of Rare-Earth Elements Using Diglycolamides | Diana Stamberga, Mary R. Healy, Vyacheslav S. Bryantsev, Camille Albisser, Yana Karslyan, Benjamin Reinhart, Alena Paulenova, Mac Foster, Ilja Popovs, Kevin Lyon, Bruce A. Moyer, and Santa Jansone-Popova | 2020 | https://doi.org/10.1021/acs.inorgchem.0c02861 | 1 | CCCCCCCCN(C)C(=O)COCC(=O)N(C)CCCCCCCC | DMDODGA | 0.1 | Isopar L with 30 vol% Exxal 13 | 1 | Tm(III) | NA | 0.5 | HCl | 3 | NA | NA | NA | 25 | 60 | 1 | 340.96 | YES | Table SI1
Structure Activity Relationship Approach toward the Improved Separation of Rare-Earth Elements Using Diglycolamides | Diana Stamberga, Mary R. Healy, Vyacheslav S. Bryantsev, Camille Albisser, Yana Karslyan, Benjamin Reinhart, Alena Paulenova, Mac Foster, Ilja Popovs, Kevin Lyon, Bruce A. Moyer, and Santa Jansone-Popova | 2020 | https://doi.org/10.1021/acs.inorgchem.0c02861 | 1 | CCCCCCCCN(C)C(=O)COCC(=O)N(C)CCCCCCCC | DMDODGA | 0.1 | Isopar L with 30 vol% Exxal 13 | 1 | Yb(III) | NA | 0.5 | HCl | 3 | NA | NA | NA | 25 | 60 | 1 | 395.21 | YES | Table SI1
Structure Activity Relationship Approach toward the Improved Separation of Rare-Earth Elements Using Diglycolamides | Diana Stamberga, Mary R. Healy, Vyacheslav S. Bryantsev, Camille Albisser, Yana Karslyan, Benjamin Reinhart, Alena Paulenova, Mac Foster, Ilja Popovs, Kevin Lyon, Bruce A. Moyer, and Santa Jansone-Popova | 2020 | https://doi.org/10.1021/acs.inorgchem.0c02861 | 1 | CCCCCCCCN(C)C(=O)COCC(=O)N(C)CCCCCCCC | DMDODGA | 0.1 | Isopar L with 30 vol% Exxal 13 | 1 | Lu(III) | NA | 0.5 | HCl | 3 | NA | NA | NA | 25 | 60 | 1 | 696.65 | YES | Table SI1
Structure Activity Relationship Approach toward the Improved Separation of Rare-Earth Elements Using Diglycolamides | Diana Stamberga, Mary R. Healy, Vyacheslav S. Bryantsev, Camille Albisser, Yana Karslyan, Benjamin Reinhart, Alena Paulenova, Mac Foster, Ilja Popovs, Kevin Lyon, Bruce A. Moyer, and Santa Jansone-Popova | 2020 | https://doi.org/10.1021/acs.inorgchem.0c02861 | 1 | CCCCC(CC)CN(C)C(=O)COCC(=O)N(C)CC(CC)CCCC | DMDetHDGA | 0.1 | Isopar L with 30 vol% Exxal 13 | 1 | La(III) | NA | 0.5 | HCl | 3 | NA | NA | NA | 25 | 60 | 1 | 0.78 | NO | Table SI1
Structure Activity Relationship Approach toward the Improved Separation of Rare-Earth Elements Using Diglycolamides | Diana Stamberga, Mary R. Healy, Vyacheslav S. Bryantsev, Camille Albisser, Yana Karslyan, Benjamin Reinhart, Alena Paulenova, Mac Foster, Ilja Popovs, Kevin Lyon, Bruce A. Moyer, and Santa Jansone-Popova | 2020 | https://doi.org/10.1021/acs.inorgchem.0c02861 | 1 | CCCCC(CC)CN(C)C(=O)COCC(=O)N(C)CC(CC)CCCC | DMDetHDGA | 0.1 | Isopar L with 30 vol% Exxal 13 | 1 | Ce(III) | NA | 0.5 | HCl | 3 | NA | NA | NA | 25 | 60 | 1 | 3.83 | NO | Table SI1
Structure Activity Relationship Approach toward the Improved Separation of Rare-Earth Elements Using Diglycolamides | Diana Stamberga, Mary R. Healy, Vyacheslav S. Bryantsev, Camille Albisser, Yana Karslyan, Benjamin Reinhart, Alena Paulenova, Mac Foster, Ilja Popovs, Kevin Lyon, Bruce A. Moyer, and Santa Jansone-Popova | 2020 | https://doi.org/10.1021/acs.inorgchem.0c02861 | 1 | CCCCC(CC)CN(C)C(=O)COCC(=O)N(C)CC(CC)CCCC | DMDetHDGA | 0.1 | Isopar L with 30 vol% Exxal 13 | 1 | Pr(III) | NA | 0.5 | HCl | 3 | NA | NA | NA | 25 | 60 | 1 | 4.64 | NO | Table SI1
Structure Activity Relationship Approach toward the Improved Separation of Rare-Earth Elements Using Diglycolamides | Diana Stamberga, Mary R. Healy, Vyacheslav S. Bryantsev, Camille Albisser, Yana Karslyan, Benjamin Reinhart, Alena Paulenova, Mac Foster, Ilja Popovs, Kevin Lyon, Bruce A. Moyer, and Santa Jansone-Popova | 2020 | https://doi.org/10.1021/acs.inorgchem.0c02861 | 1 | CCCCC(CC)CN(C)C(=O)COCC(=O)N(C)CC(CC)CCCC | DMDetHDGA | 0.1 | Isopar L with 30 vol% Exxal 13 | 1 | Nd(III) | NA | 0.5 | HCl | 3 | NA | NA | NA | 25 | 60 | 1 | 11.65 | NO | Table SI1
Structure Activity Relationship Approach toward the Improved Separation of Rare-Earth Elements Using Diglycolamides | Diana Stamberga, Mary R. Healy, Vyacheslav S. Bryantsev, Camille Albisser, Yana Karslyan, Benjamin Reinhart, Alena Paulenova, Mac Foster, Ilja Popovs, Kevin Lyon, Bruce A. Moyer, and Santa Jansone-Popova | 2020 | https://doi.org/10.1021/acs.inorgchem.0c02861 | 1 | CCCCC(CC)CN(C)C(=O)COCC(=O)N(C)CC(CC)CCCC | DMDetHDGA | 0.1 | Isopar L with 30 vol% Exxal 13 | 1 | Sm(III) | NA | 0.5 | HCl | 3 | NA | NA | NA | 25 | 60 | 1 | 40.89 | NO | Table SI1
Structure Activity Relationship Approach toward the Improved Separation of Rare-Earth Elements Using Diglycolamides | Diana Stamberga, Mary R. Healy, Vyacheslav S. Bryantsev, Camille Albisser, Yana Karslyan, Benjamin Reinhart, Alena Paulenova, Mac Foster, Ilja Popovs, Kevin Lyon, Bruce A. Moyer, and Santa Jansone-Popova | 2020 | https://doi.org/10.1021/acs.inorgchem.0c02861 | 1 | CCCCC(CC)CN(C)C(=O)COCC(=O)N(C)CC(CC)CCCC | DMDetHDGA | 0.1 | Isopar L with 30 vol% Exxal 13 | 1 | Eu(III) | NA | 0.5 | HCl | 3 | NA | NA | NA | 25 | 60 | 1 | 48.29 | NO | Table SI1
Structure Activity Relationship Approach toward the Improved Separation of Rare-Earth Elements Using Diglycolamides | Diana Stamberga, Mary R. Healy, Vyacheslav S. Bryantsev, Camille Albisser, Yana Karslyan, Benjamin Reinhart, Alena Paulenova, Mac Foster, Ilja Popovs, Kevin Lyon, Bruce A. Moyer, and Santa Jansone-Popova | 2020 | https://doi.org/10.1021/acs.inorgchem.0c02861 | 1 | CCCCC(CC)CN(C)C(=O)COCC(=O)N(C)CC(CC)CCCC | DMDetHDGA | 0.1 | Isopar L with 30 vol% Exxal 13 | 1 | Gd(III) | NA | 0.5 | HCl | 3 | NA | NA | NA | 25 | 60 | 1 | 60.24 | NO | Table SI1
Structure Activity Relationship Approach toward the Improved Separation of Rare-Earth Elements Using Diglycolamides | Diana Stamberga, Mary R. Healy, Vyacheslav S. Bryantsev, Camille Albisser, Yana Karslyan, Benjamin Reinhart, Alena Paulenova, Mac Foster, Ilja Popovs, Kevin Lyon, Bruce A. Moyer, and Santa Jansone-Popova | 2020 | https://doi.org/10.1021/acs.inorgchem.0c02861 | 1 | CCCCC(CC)CN(C)C(=O)COCC(=O)N(C)CC(CC)CCCC | DMDetHDGA | 0.1 | Isopar L with 30 vol% Exxal 13 | 1 | Tb(III) | NA | 0.5 | HCl | 3 | NA | NA | NA | 25 | 60 | 1 | 76.16 | NO | Table SI1
Structure Activity Relationship Approach toward the Improved Separation of Rare-Earth Elements Using Diglycolamides | Diana Stamberga, Mary R. Healy, Vyacheslav S. Bryantsev, Camille Albisser, Yana Karslyan, Benjamin Reinhart, Alena Paulenova, Mac Foster, Ilja Popovs, Kevin Lyon, Bruce A. Moyer, and Santa Jansone-Popova | 2020 | https://doi.org/10.1021/acs.inorgchem.0c02861 | 1 | CCCCC(CC)CN(C)C(=O)COCC(=O)N(C)CC(CC)CCCC | DMDetHDGA | 0.1 | Isopar L with 30 vol% Exxal 13 | 1 | Dy(III) | NA | 0.5 | HCl | 3 | NA | NA | NA | 25 | 60 | 1 | 65.72 | NO | Table SI1
Structure Activity Relationship Approach toward the Improved Separation of Rare-Earth Elements Using Diglycolamides | Diana Stamberga, Mary R. Healy, Vyacheslav S. Bryantsev, Camille Albisser, Yana Karslyan, Benjamin Reinhart, Alena Paulenova, Mac Foster, Ilja Popovs, Kevin Lyon, Bruce A. Moyer, and Santa Jansone-Popova | 2020 | https://doi.org/10.1021/acs.inorgchem.0c02861 | 1 | CCCCC(CC)CN(C)C(=O)COCC(=O)N(C)CC(CC)CCCC | DMDetHDGA | 0.1 | Isopar L with 30 vol% Exxal 13 | 1 | Ho(III) | NA | 0.5 | HCl | 3 | NA | NA | NA | 25 | 60 | 1 | 61.62 | NO | Table SI1
Structure Activity Relationship Approach toward the Improved Separation of Rare-Earth Elements Using Diglycolamides | Diana Stamberga, Mary R. Healy, Vyacheslav S. Bryantsev, Camille Albisser, Yana Karslyan, Benjamin Reinhart, Alena Paulenova, Mac Foster, Ilja Popovs, Kevin Lyon, Bruce A. Moyer, and Santa Jansone-Popova | 2020 | https://doi.org/10.1021/acs.inorgchem.0c02861 | 1 | CCCCC(CC)CN(C)C(=O)COCC(=O)N(C)CC(CC)CCCC | DMDetHDGA | 0.1 | Isopar L with 30 vol% Exxal 13 | 1 | Er(III) | NA | 0.5 | HCl | 3 | NA | NA | NA | 25 | 60 | 1 | 78.33 | NO | Table SI1
Structure Activity Relationship Approach toward the Improved Separation of Rare-Earth Elements Using Diglycolamides | Diana Stamberga, Mary R. Healy, Vyacheslav S. Bryantsev, Camille Albisser, Yana Karslyan, Benjamin Reinhart, Alena Paulenova, Mac Foster, Ilja Popovs, Kevin Lyon, Bruce A. Moyer, and Santa Jansone-Popova | 2020 | https://doi.org/10.1021/acs.inorgchem.0c02861 | 1 | CCCCC(CC)CN(C)C(=O)COCC(=O)N(C)CC(CC)CCCC | DMDetHDGA | 0.1 | Isopar L with 30 vol% Exxal 13 | 1 | Tm(III) | NA | 0.5 | HCl | 3 | NA | NA | NA | 25 | 60 | 1 | 85.01 | NO | Table SI1
Structure Activity Relationship Approach toward the Improved Separation of Rare-Earth Elements Using Diglycolamides | Diana Stamberga, Mary R. Healy, Vyacheslav S. Bryantsev, Camille Albisser, Yana Karslyan, Benjamin Reinhart, Alena Paulenova, Mac Foster, Ilja Popovs, Kevin Lyon, Bruce A. Moyer, and Santa Jansone-Popova | 2020 | https://doi.org/10.1021/acs.inorgchem.0c02861 | 1 | CCCCC(CC)CN(C)C(=O)COCC(=O)N(C)CC(CC)CCCC | DMDetHDGA | 0.1 | Isopar L with 30 vol% Exxal 13 | 1 | Yb(III) | NA | 0.5 | HCl | 3 | NA | NA | NA | 25 | 60 | 1 | 78.01 | NO | Table SI1
Structure Activity Relationship Approach toward the Improved Separation of Rare-Earth Elements Using Diglycolamides | Diana Stamberga, Mary R. Healy, Vyacheslav S. Bryantsev, Camille Albisser, Yana Karslyan, Benjamin Reinhart, Alena Paulenova, Mac Foster, Ilja Popovs, Kevin Lyon, Bruce A. Moyer, and Santa Jansone-Popova | 2020 | https://doi.org/10.1021/acs.inorgchem.0c02861 | 1 | CCCCC(CC)CN(C)C(=O)COCC(=O)N(C)CC(CC)CCCC | DMDetHDGA | 0.1 | Isopar L with 30 vol% Exxal 13 | 1 | Lu(III) | NA | 0.5 | HCl | 3 | NA | NA | NA | 25 | 60 | 1 | 88.47 | NO | Table SI1
Structure Activity Relationship Approach toward the Improved Separation of Rare-Earth Elements Using Diglycolamides | Diana Stamberga, Mary R. Healy, Vyacheslav S. Bryantsev, Camille Albisser, Yana Karslyan, Benjamin Reinhart, Alena Paulenova, Mac Foster, Ilja Popovs, Kevin Lyon, Bruce A. Moyer, and Santa Jansone-Popova | 2020 | https://doi.org/10.1021/acs.inorgchem.0c02861 | 1 | CCCCCCC(CCCC)CCCN(C)C(=O)COCC(=O)N(C)CCCC(CCCC)CCCCCC | DMDdecHDGA | 0.1 | Isopar L with 30 vol% Exxal 13 | 1 | La(III) | NA | 0.5 | HCl | 3 | NA | NA | NA | 25 | 60 | 1 | 0.14 | NO | Table SI1
Structure Activity Relationship Approach toward the Improved Separation of Rare-Earth Elements Using Diglycolamides | Diana Stamberga, Mary R. Healy, Vyacheslav S. Bryantsev, Camille Albisser, Yana Karslyan, Benjamin Reinhart, Alena Paulenova, Mac Foster, Ilja Popovs, Kevin Lyon, Bruce A. Moyer, and Santa Jansone-Popova | 2020 | https://doi.org/10.1021/acs.inorgchem.0c02861 | 1 | CCCCCCC(CCCC)CCCN(C)C(=O)COCC(=O)N(C)CCCC(CCCC)CCCCCC | DMDdecHDGA | 0.1 | Isopar L with 30 vol% Exxal 13 | 1 | Ce(III) | NA | 0.5 | HCl | 3 | NA | NA | NA | 25 | 60 | 1 | 0.22 | NO | Table SI1
Structure Activity Relationship Approach toward the Improved Separation of Rare-Earth Elements Using Diglycolamides | Diana Stamberga, Mary R. Healy, Vyacheslav S. Bryantsev, Camille Albisser, Yana Karslyan, Benjamin Reinhart, Alena Paulenova, Mac Foster, Ilja Popovs, Kevin Lyon, Bruce A. Moyer, and Santa Jansone-Popova | 2020 | https://doi.org/10.1021/acs.inorgchem.0c02861 | 1 | CCCCCCC(CCCC)CCCN(C)C(=O)COCC(=O)N(C)CCCC(CCCC)CCCCCC | DMDdecHDGA | 0.1 | Isopar L with 30 vol% Exxal 13 | 1 | Pr(III) | NA | 0.5 | HCl | 3 | NA | NA | NA | 25 | 60 | 1 | 0.61 | NO | Table SI1
Structure Activity Relationship Approach toward the Improved Separation of Rare-Earth Elements Using Diglycolamides | Diana Stamberga, Mary R. Healy, Vyacheslav S. Bryantsev, Camille Albisser, Yana Karslyan, Benjamin Reinhart, Alena Paulenova, Mac Foster, Ilja Popovs, Kevin Lyon, Bruce A. Moyer, and Santa Jansone-Popova | 2020 | https://doi.org/10.1021/acs.inorgchem.0c02861 | 1 | CCCCCCC(CCCC)CCCN(C)C(=O)COCC(=O)N(C)CCCC(CCCC)CCCCCC | DMDdecHDGA | 0.1 | Isopar L with 30 vol% Exxal 13 | 1 | Nd(III) | NA | 0.5 | HCl | 3 | NA | NA | NA | 25 | 60 | 1 | 0.6 | NO | Table SI1
Structure Activity Relationship Approach toward the Improved Separation of Rare-Earth Elements Using Diglycolamides | Diana Stamberga, Mary R. Healy, Vyacheslav S. Bryantsev, Camille Albisser, Yana Karslyan, Benjamin Reinhart, Alena Paulenova, Mac Foster, Ilja Popovs, Kevin Lyon, Bruce A. Moyer, and Santa Jansone-Popova | 2020 | https://doi.org/10.1021/acs.inorgchem.0c02861 | 1 | CCCCCCC(CCCC)CCCN(C)C(=O)COCC(=O)N(C)CCCC(CCCC)CCCCCC | DMDdecHDGA | 0.1 | Isopar L with 30 vol% Exxal 13 | 1 | Sm(III) | NA | 0.5 | HCl | 3 | NA | NA | NA | 25 | 60 | 1 | 2.66 | NO | Table SI1
Structure Activity Relationship Approach toward the Improved Separation of Rare-Earth Elements Using Diglycolamides | Diana Stamberga, Mary R. Healy, Vyacheslav S. Bryantsev, Camille Albisser, Yana Karslyan, Benjamin Reinhart, Alena Paulenova, Mac Foster, Ilja Popovs, Kevin Lyon, Bruce A. Moyer, and Santa Jansone-Popova | 2020 | https://doi.org/10.1021/acs.inorgchem.0c02861 | 1 | CCCCCCC(CCCC)CCCN(C)C(=O)COCC(=O)N(C)CCCC(CCCC)CCCCCC | DMDdecHDGA | 0.1 | Isopar L with 30 vol% Exxal 13 | 1 | Eu(III) | NA | 0.5 | HCl | 3 | NA | NA | NA | 25 | 60 | 1 | 5.89 | NO | Table SI1
Structure Activity Relationship Approach toward the Improved Separation of Rare-Earth Elements Using Diglycolamides | Diana Stamberga, Mary R. Healy, Vyacheslav S. Bryantsev, Camille Albisser, Yana Karslyan, Benjamin Reinhart, Alena Paulenova, Mac Foster, Ilja Popovs, Kevin Lyon, Bruce A. Moyer, and Santa Jansone-Popova | 2020 | https://doi.org/10.1021/acs.inorgchem.0c02861 | 1 | CCCCCCC(CCCC)CCCN(C)C(=O)COCC(=O)N(C)CCCC(CCCC)CCCCCC | DMDdecHDGA | 0.1 | Isopar L with 30 vol% Exxal 13 | 1 | Gd(III) | NA | 0.5 | HCl | 3 | NA | NA | NA | 25 | 60 | 1 | 7.79 | NO | Table SI1
Structure Activity Relationship Approach toward the Improved Separation of Rare-Earth Elements Using Diglycolamides | Diana Stamberga, Mary R. Healy, Vyacheslav S. Bryantsev, Camille Albisser, Yana Karslyan, Benjamin Reinhart, Alena Paulenova, Mac Foster, Ilja Popovs, Kevin Lyon, Bruce A. Moyer, and Santa Jansone-Popova | 2020 | https://doi.org/10.1021/acs.inorgchem.0c02861 | 1 | CCCCCCC(CCCC)CCCN(C)C(=O)COCC(=O)N(C)CCCC(CCCC)CCCCCC | DMDdecHDGA | 0.1 | Isopar L with 30 vol% Exxal 13 | 1 | Tb(III) | NA | 0.5 | HCl | 3 | NA | NA | NA | 25 | 60 | 1 | 14.9 | NO | Table SI1
Structure Activity Relationship Approach toward the Improved Separation of Rare-Earth Elements Using Diglycolamides | Diana Stamberga, Mary R. Healy, Vyacheslav S. Bryantsev, Camille Albisser, Yana Karslyan, Benjamin Reinhart, Alena Paulenova, Mac Foster, Ilja Popovs, Kevin Lyon, Bruce A. Moyer, and Santa Jansone-Popova | 2020 | https://doi.org/10.1021/acs.inorgchem.0c02861 | 1 | CCCCCCC(CCCC)CCCN(C)C(=O)COCC(=O)N(C)CCCC(CCCC)CCCCCC | DMDdecHDGA | 0.1 | Isopar L with 30 vol% Exxal 13 | 1 | Dy(III) | NA | 0.5 | HCl | 3 | NA | NA | NA | 25 | 60 | 1 | 21.15 | NO | Table SI1
Structure Activity Relationship Approach toward the Improved Separation of Rare-Earth Elements Using Diglycolamides | Diana Stamberga, Mary R. Healy, Vyacheslav S. Bryantsev, Camille Albisser, Yana Karslyan, Benjamin Reinhart, Alena Paulenova, Mac Foster, Ilja Popovs, Kevin Lyon, Bruce A. Moyer, and Santa Jansone-Popova | 2020 | https://doi.org/10.1021/acs.inorgchem.0c02861 | 1 | CCCCCCC(CCCC)CCCN(C)C(=O)COCC(=O)N(C)CCCC(CCCC)CCCCCC | DMDdecHDGA | 0.1 | Isopar L with 30 vol% Exxal 13 | 1 | Ho(III) | NA | 0.5 | HCl | 3 | NA | NA | NA | 25 | 60 | 1 | 18.87 | NO | Table SI1
Structure Activity Relationship Approach toward the Improved Separation of Rare-Earth Elements Using Diglycolamides | Diana Stamberga, Mary R. Healy, Vyacheslav S. Bryantsev, Camille Albisser, Yana Karslyan, Benjamin Reinhart, Alena Paulenova, Mac Foster, Ilja Popovs, Kevin Lyon, Bruce A. Moyer, and Santa Jansone-Popova | 2020 | https://doi.org/10.1021/acs.inorgchem.0c02861 | 1 | CCCCCCC(CCCC)CCCN(C)C(=O)COCC(=O)N(C)CCCC(CCCC)CCCCCC | DMDdecHDGA | 0.1 | Isopar L with 30 vol% Exxal 13 | 1 | Er(III) | NA | 0.5 | HCl | 3 | NA | NA | NA | 25 | 60 | 1 | 37.59 | NO | Table SI1
Structure Activity Relationship Approach toward the Improved Separation of Rare-Earth Elements Using Diglycolamides | Diana Stamberga, Mary R. Healy, Vyacheslav S. Bryantsev, Camille Albisser, Yana Karslyan, Benjamin Reinhart, Alena Paulenova, Mac Foster, Ilja Popovs, Kevin Lyon, Bruce A. Moyer, and Santa Jansone-Popova | 2020 | https://doi.org/10.1021/acs.inorgchem.0c02861 | 1 | CCCCCCC(CCCC)CCCN(C)C(=O)COCC(=O)N(C)CCCC(CCCC)CCCCCC | DMDdecHDGA | 0.1 | Isopar L with 30 vol% Exxal 13 | 1 | Tm(III) | NA | 0.5 | HCl | 3 | NA | NA | NA | 25 | 60 | 1 | 39.01 | NO | Table SI1
Structure Activity Relationship Approach toward the Improved Separation of Rare-Earth Elements Using Diglycolamides | Diana Stamberga, Mary R. Healy, Vyacheslav S. Bryantsev, Camille Albisser, Yana Karslyan, Benjamin Reinhart, Alena Paulenova, Mac Foster, Ilja Popovs, Kevin Lyon, Bruce A. Moyer, and Santa Jansone-Popova | 2020 | https://doi.org/10.1021/acs.inorgchem.0c02861 | 1 | CCCCCCC(CCCC)CCCN(C)C(=O)COCC(=O)N(C)CCCC(CCCC)CCCCCC | DMDdecHDGA | 0.1 | Isopar L with 30 vol% Exxal 13 | 1 | Yb(III) | NA | 0.5 | HCl | 3 | NA | NA | NA | 25 | 60 | 1 | 43.76 | NO | Table SI1
Structure Activity Relationship Approach toward the Improved Separation of Rare-Earth Elements Using Diglycolamides | Diana Stamberga, Mary R. Healy, Vyacheslav S. Bryantsev, Camille Albisser, Yana Karslyan, Benjamin Reinhart, Alena Paulenova, Mac Foster, Ilja Popovs, Kevin Lyon, Bruce A. Moyer, and Santa Jansone-Popova | 2020 | https://doi.org/10.1021/acs.inorgchem.0c02861 | 1 | CCCCCCC(CCCC)CCCN(C)C(=O)COCC(=O)N(C)CCCC(CCCC)CCCCCC | DMDdecHDGA | 0.1 | Isopar L with 30 vol% Exxal 13 | 1 | Lu(III) | NA | 0.5 | HCl | 3 | NA | NA | NA | 25 | 60 | 1 | 51.97 | NO | Table SI1
Structure Activity Relationship Approach toward the Improved Separation of Rare-Earth Elements Using Diglycolamides | Diana Stamberga, Mary R. Healy, Vyacheslav S. Bryantsev, Camille Albisser, Yana Karslyan, Benjamin Reinhart, Alena Paulenova, Mac Foster, Ilja Popovs, Kevin Lyon, Bruce A. Moyer, and Santa Jansone-Popova | 2020 | https://doi.org/10.1021/acs.inorgchem.0c02861 | 1 | CC(C)CCCC(C)CCCCN(C)C(=O)COCC(=O)N(C)CCCCC(C)CCCC(C)C | DMDdecdDGA | 0.1 | Isopar L with 30 vol% Exxal 13 | 1 | La(III) | NA | 0.5 | HCl | 3 | NA | NA | NA | 25 | 60 | 1 | 0.66 | NO | Table SI1
Structure Activity Relationship Approach toward the Improved Separation of Rare-Earth Elements Using Diglycolamides | Diana Stamberga, Mary R. Healy, Vyacheslav S. Bryantsev, Camille Albisser, Yana Karslyan, Benjamin Reinhart, Alena Paulenova, Mac Foster, Ilja Popovs, Kevin Lyon, Bruce A. Moyer, and Santa Jansone-Popova | 2020 | https://doi.org/10.1021/acs.inorgchem.0c02861 | 1 | CC(C)CCCC(C)CCCCN(C)C(=O)COCC(=O)N(C)CCCCC(C)CCCC(C)C | DMDdecdDGA | 0.1 | Isopar L with 30 vol% Exxal 13 | 1 | Ce(III) | NA | 0.5 | HCl | 3 | NA | NA | NA | 25 | 60 | 1 | 1.03 | NO | Table SI1
Structure Activity Relationship Approach toward the Improved Separation of Rare-Earth Elements Using Diglycolamides | Diana Stamberga, Mary R. Healy, Vyacheslav S. Bryantsev, Camille Albisser, Yana Karslyan, Benjamin Reinhart, Alena Paulenova, Mac Foster, Ilja Popovs, Kevin Lyon, Bruce A. Moyer, and Santa Jansone-Popova | 2020 | https://doi.org/10.1021/acs.inorgchem.0c02861 | 1 | CC(C)CCCC(C)CCCCN(C)C(=O)COCC(=O)N(C)CCCCC(C)CCCC(C)C | DMDdecdDGA | 0.1 | Isopar L with 30 vol% Exxal 13 | 1 | Pr(III) | NA | 0.5 | HCl | 3 | NA | NA | NA | 25 | 60 | 1 | 1.5 | NO | Table SI1
Structure Activity Relationship Approach toward the Improved Separation of Rare-Earth Elements Using Diglycolamides | Diana Stamberga, Mary R. Healy, Vyacheslav S. Bryantsev, Camille Albisser, Yana Karslyan, Benjamin Reinhart, Alena Paulenova, Mac Foster, Ilja Popovs, Kevin Lyon, Bruce A. Moyer, and Santa Jansone-Popova | 2020 | https://doi.org/10.1021/acs.inorgchem.0c02861 | 1 | CC(C)CCCC(C)CCCCN(C)C(=O)COCC(=O)N(C)CCCCC(C)CCCC(C)C | DMDdecdDGA | 0.1 | Isopar L with 30 vol% Exxal 13 | 1 | Nd(III) | NA | 0.5 | HCl | 3 | NA | NA | NA | 25 | 60 | 1 | 2.66 | NO | Table SI1
Structure Activity Relationship Approach toward the Improved Separation of Rare-Earth Elements Using Diglycolamides | Diana Stamberga, Mary R. Healy, Vyacheslav S. Bryantsev, Camille Albisser, Yana Karslyan, Benjamin Reinhart, Alena Paulenova, Mac Foster, Ilja Popovs, Kevin Lyon, Bruce A. Moyer, and Santa Jansone-Popova | 2020 | https://doi.org/10.1021/acs.inorgchem.0c02861 | 1 | CC(C)CCCC(C)CCCCN(C)C(=O)COCC(=O)N(C)CCCCC(C)CCCC(C)C | DMDdecdDGA | 0.1 | Isopar L with 30 vol% Exxal 13 | 1 | Sm(III) | NA | 0.5 | HCl | 3 | NA | NA | NA | 25 | 60 | 1 | 8.37 | NO | Table SI1
Structure Activity Relationship Approach toward the Improved Separation of Rare-Earth Elements Using Diglycolamides | Diana Stamberga, Mary R. Healy, Vyacheslav S. Bryantsev, Camille Albisser, Yana Karslyan, Benjamin Reinhart, Alena Paulenova, Mac Foster, Ilja Popovs, Kevin Lyon, Bruce A. Moyer, and Santa Jansone-Popova | 2020 | https://doi.org/10.1021/acs.inorgchem.0c02861 | 1 | CC(C)CCCC(C)CCCCN(C)C(=O)COCC(=O)N(C)CCCCC(C)CCCC(C)C | DMDdecdDGA | 0.1 | Isopar L with 30 vol% Exxal 13 | 1 | Eu(III) | NA | 0.5 | HCl | 3 | NA | NA | NA | 25 | 60 | 1 | 10.84 | NO | Table SI1
Structure Activity Relationship Approach toward the Improved Separation of Rare-Earth Elements Using Diglycolamides | Diana Stamberga, Mary R. Healy, Vyacheslav S. Bryantsev, Camille Albisser, Yana Karslyan, Benjamin Reinhart, Alena Paulenova, Mac Foster, Ilja Popovs, Kevin Lyon, Bruce A. Moyer, and Santa Jansone-Popova | 2020 | https://doi.org/10.1021/acs.inorgchem.0c02861 | 1 | CC(C)CCCC(C)CCCCN(C)C(=O)COCC(=O)N(C)CCCCC(C)CCCC(C)C | DMDdecdDGA | 0.1 | Isopar L with 30 vol% Exxal 13 | 1 | Gd(III) | NA | 0.5 | HCl | 3 | NA | NA | NA | 25 | 60 | 1 | 12.01 | NO | Table SI1
Structure Activity Relationship Approach toward the Improved Separation of Rare-Earth Elements Using Diglycolamides | Diana Stamberga, Mary R. Healy, Vyacheslav S. Bryantsev, Camille Albisser, Yana Karslyan, Benjamin Reinhart, Alena Paulenova, Mac Foster, Ilja Popovs, Kevin Lyon, Bruce A. Moyer, and Santa Jansone-Popova | 2020 | https://doi.org/10.1021/acs.inorgchem.0c02861 | 1 | CC(C)CCCC(C)CCCCN(C)C(=O)COCC(=O)N(C)CCCCC(C)CCCC(C)C | DMDdecdDGA | 0.1 | Isopar L with 30 vol% Exxal 13 | 1 | Tb(III) | NA | 0.5 | HCl | 3 | NA | NA | NA | 25 | 60 | 1 | 15.46 | NO | Table SI1
Structure Activity Relationship Approach toward the Improved Separation of Rare-Earth Elements Using Diglycolamides | Diana Stamberga, Mary R. Healy, Vyacheslav S. Bryantsev, Camille Albisser, Yana Karslyan, Benjamin Reinhart, Alena Paulenova, Mac Foster, Ilja Popovs, Kevin Lyon, Bruce A. Moyer, and Santa Jansone-Popova | 2020 | https://doi.org/10.1021/acs.inorgchem.0c02861 | 1 | CC(C)CCCC(C)CCCCN(C)C(=O)COCC(=O)N(C)CCCCC(C)CCCC(C)C | DMDdecdDGA | 0.1 | Isopar L with 30 vol% Exxal 13 | 1 | Dy(III) | NA | 0.5 | HCl | 3 | NA | NA | NA | 25 | 60 | 1 | 16.72 | NO | Table SI1
Structure Activity Relationship Approach toward the Improved Separation of Rare-Earth Elements Using Diglycolamides | Diana Stamberga, Mary R. Healy, Vyacheslav S. Bryantsev, Camille Albisser, Yana Karslyan, Benjamin Reinhart, Alena Paulenova, Mac Foster, Ilja Popovs, Kevin Lyon, Bruce A. Moyer, and Santa Jansone-Popova | 2020 | https://doi.org/10.1021/acs.inorgchem.0c02861 | 1 | CC(C)CCCC(C)CCCCN(C)C(=O)COCC(=O)N(C)CCCCC(C)CCCC(C)C | DMDdecdDGA | 0.1 | Isopar L with 30 vol% Exxal 13 | 1 | Ho(III) | NA | 0.5 | HCl | 3 | NA | NA | NA | 25 | 60 | 1 | 18.26 | NO | Table SI1
Structure Activity Relationship Approach toward the Improved Separation of Rare-Earth Elements Using Diglycolamides | Diana Stamberga, Mary R. Healy, Vyacheslav S. Bryantsev, Camille Albisser, Yana Karslyan, Benjamin Reinhart, Alena Paulenova, Mac Foster, Ilja Popovs, Kevin Lyon, Bruce A. Moyer, and Santa Jansone-Popova | 2020 | https://doi.org/10.1021/acs.inorgchem.0c02861 | 1 | CC(C)CCCC(C)CCCCN(C)C(=O)COCC(=O)N(C)CCCCC(C)CCCC(C)C | DMDdecdDGA | 0.1 | Isopar L with 30 vol% Exxal 13 | 1 | Er(III) | NA | 0.5 | HCl | 3 | NA | NA | NA | 25 | 60 | 1 | 19.37 | NO | Table SI1
Structure Activity Relationship Approach toward the Improved Separation of Rare-Earth Elements Using Diglycolamides | Diana Stamberga, Mary R. Healy, Vyacheslav S. Bryantsev, Camille Albisser, Yana Karslyan, Benjamin Reinhart, Alena Paulenova, Mac Foster, Ilja Popovs, Kevin Lyon, Bruce A. Moyer, and Santa Jansone-Popova | 2020 | https://doi.org/10.1021/acs.inorgchem.0c02861 | 1 | CC(C)CCCC(C)CCCCN(C)C(=O)COCC(=O)N(C)CCCCC(C)CCCC(C)C | DMDdecdDGA | 0.1 | Isopar L with 30 vol% Exxal 13 | 1 | Tm(III) | NA | 0.5 | HCl | 3 | NA | NA | NA | 25 | 60 | 1 | 18.49 | NO | Table SI1
Structure Activity Relationship Approach toward the Improved Separation of Rare-Earth Elements Using Diglycolamides | Diana Stamberga, Mary R. Healy, Vyacheslav S. Bryantsev, Camille Albisser, Yana Karslyan, Benjamin Reinhart, Alena Paulenova, Mac Foster, Ilja Popovs, Kevin Lyon, Bruce A. Moyer, and Santa Jansone-Popova | 2020 | https://doi.org/10.1021/acs.inorgchem.0c02861 | 1 | CC(C)CCCC(C)CCCCN(C)C(=O)COCC(=O)N(C)CCCCC(C)CCCC(C)C | DMDdecdDGA | 0.1 | Isopar L with 30 vol% Exxal 13 | 1 | Yb(III) | NA | 0.5 | HCl | 3 | NA | NA | NA | 25 | 60 | 1 | 18.54 | NO | Table SI1
Structure Activity Relationship Approach toward the Improved Separation of Rare-Earth Elements Using Diglycolamides | Diana Stamberga, Mary R. Healy, Vyacheslav S. Bryantsev, Camille Albisser, Yana Karslyan, Benjamin Reinhart, Alena Paulenova, Mac Foster, Ilja Popovs, Kevin Lyon, Bruce A. Moyer, and Santa Jansone-Popova | 2020 | https://doi.org/10.1021/acs.inorgchem.0c02861 | 1 | CC(C)CCCC(C)CCCCN(C)C(=O)COCC(=O)N(C)CCCCC(C)CCCC(C)C | DMDdecdDGA | 0.1 | Isopar L with 30 vol% Exxal 13 | 1 | Lu(III) | NA | 0.5 | HCl | 3 | NA | NA | NA | 25 | 60 | 1 | 19.03 | NO | Table SI1
Structure Activity Relationship Approach toward the Improved Separation of Rare-Earth Elements Using Diglycolamides | Diana Stamberga, Mary R. Healy, Vyacheslav S. Bryantsev, Camille Albisser, Yana Karslyan, Benjamin Reinhart, Alena Paulenova, Mac Foster, Ilja Popovs, Kevin Lyon, Bruce A. Moyer, and Santa Jansone-Popova | 2020 | https://doi.org/10.1021/acs.inorgchem.0c02861 | 1 | CCCCCCCCN(CC)C(=O)COCC(=O)N(CC)CCCCCCCC | DEDODGA | 0.1 | Isopar L with 30 vol% Exxal 13 | 1 | La(III) | NA | 0.5 | HCl | 3 | NA | NA | NA | 25 | 60 | 1 | 0.73 | NO | Table SI1
Structure Activity Relationship Approach toward the Improved Separation of Rare-Earth Elements Using Diglycolamides | Diana Stamberga, Mary R. Healy, Vyacheslav S. Bryantsev, Camille Albisser, Yana Karslyan, Benjamin Reinhart, Alena Paulenova, Mac Foster, Ilja Popovs, Kevin Lyon, Bruce A. Moyer, and Santa Jansone-Popova | 2020 | https://doi.org/10.1021/acs.inorgchem.0c02861 | 1 | CCCCCCCCN(CC)C(=O)COCC(=O)N(CC)CCCCCCCC | DEDODGA | 0.1 | Isopar L with 30 vol% Exxal 13 | 1 | Ce(III) | NA | 0.5 | HCl | 3 | NA | NA | NA | 25 | 60 | 1 | 1.65 | NO | Table SI1
Structure Activity Relationship Approach toward the Improved Separation of Rare-Earth Elements Using Diglycolamides | Diana Stamberga, Mary R. Healy, Vyacheslav S. Bryantsev, Camille Albisser, Yana Karslyan, Benjamin Reinhart, Alena Paulenova, Mac Foster, Ilja Popovs, Kevin Lyon, Bruce A. Moyer, and Santa Jansone-Popova | 2020 | https://doi.org/10.1021/acs.inorgchem.0c02861 | 1 | CCCCCCCCN(CC)C(=O)COCC(=O)N(CC)CCCCCCCC | DEDODGA | 0.1 | Isopar L with 30 vol% Exxal 13 | 1 | Pr(III) | NA | 0.5 | HCl | 3 | NA | NA | NA | 25 | 60 | 1 | 4.89 | NO | Table SI1
Structure Activity Relationship Approach toward the Improved Separation of Rare-Earth Elements Using Diglycolamides | Diana Stamberga, Mary R. Healy, Vyacheslav S. Bryantsev, Camille Albisser, Yana Karslyan, Benjamin Reinhart, Alena Paulenova, Mac Foster, Ilja Popovs, Kevin Lyon, Bruce A. Moyer, and Santa Jansone-Popova | 2020 | https://doi.org/10.1021/acs.inorgchem.0c02861 | 1 | CCCCCCCCN(CC)C(=O)COCC(=O)N(CC)CCCCCCCC | DEDODGA | 0.1 | Isopar L with 30 vol% Exxal 13 | 1 | Nd(III) | NA | 0.5 | HCl | 3 | NA | NA | NA | 25 | 60 | 1 | 10.35 | NO | Table SI1
Structure Activity Relationship Approach toward the Improved Separation of Rare-Earth Elements Using Diglycolamides | Diana Stamberga, Mary R. Healy, Vyacheslav S. Bryantsev, Camille Albisser, Yana Karslyan, Benjamin Reinhart, Alena Paulenova, Mac Foster, Ilja Popovs, Kevin Lyon, Bruce A. Moyer, and Santa Jansone-Popova | 2020 | https://doi.org/10.1021/acs.inorgchem.0c02861 | 1 | CCCCCCCCN(CC)C(=O)COCC(=O)N(CC)CCCCCCCC | DEDODGA | 0.1 | Isopar L with 30 vol% Exxal 13 | 1 | Sm(III) | NA | 0.5 | HCl | 3 | NA | NA | NA | 25 | 60 | 1 | 61.94 | NO | Table SI1
Structure Activity Relationship Approach toward the Improved Separation of Rare-Earth Elements Using Diglycolamides | Diana Stamberga, Mary R. Healy, Vyacheslav S. Bryantsev, Camille Albisser, Yana Karslyan, Benjamin Reinhart, Alena Paulenova, Mac Foster, Ilja Popovs, Kevin Lyon, Bruce A. Moyer, and Santa Jansone-Popova | 2020 | https://doi.org/10.1021/acs.inorgchem.0c02861 | 1 | CCCCCCCCN(CC)C(=O)COCC(=O)N(CC)CCCCCCCC | DEDODGA | 0.1 | Isopar L with 30 vol% Exxal 13 | 1 | Eu(III) | NA | 0.5 | HCl | 3 | NA | NA | NA | 25 | 60 | 1 | 122.94 | NO | Table SI1
Structure Activity Relationship Approach toward the Improved Separation of Rare-Earth Elements Using Diglycolamides | Diana Stamberga, Mary R. Healy, Vyacheslav S. Bryantsev, Camille Albisser, Yana Karslyan, Benjamin Reinhart, Alena Paulenova, Mac Foster, Ilja Popovs, Kevin Lyon, Bruce A. Moyer, and Santa Jansone-Popova | 2020 | https://doi.org/10.1021/acs.inorgchem.0c02861 | 1 | CCCCCCCCN(CC)C(=O)COCC(=O)N(CC)CCCCCCCC | DEDODGA | 0.1 | Isopar L with 30 vol% Exxal 13 | 1 | Gd(III) | NA | 0.5 | HCl | 3 | NA | NA | NA | 25 | 60 | 1 | 177.46 | NO | Table SI1
Structure Activity Relationship Approach toward the Improved Separation of Rare-Earth Elements Using Diglycolamides | Diana Stamberga, Mary R. Healy, Vyacheslav S. Bryantsev, Camille Albisser, Yana Karslyan, Benjamin Reinhart, Alena Paulenova, Mac Foster, Ilja Popovs, Kevin Lyon, Bruce A. Moyer, and Santa Jansone-Popova | 2020 | https://doi.org/10.1021/acs.inorgchem.0c02861 | 1 | CCCCCCCCN(CC)C(=O)COCC(=O)N(CC)CCCCCCCC | DEDODGA | 0.1 | Isopar L with 30 vol% Exxal 13 | 1 | Tb(III) | NA | 0.5 | HCl | 3 | NA | NA | NA | 25 | 60 | 1 | 431.26 | NO | Table SI1
Structure Activity Relationship Approach toward the Improved Separation of Rare-Earth Elements Using Diglycolamides | Diana Stamberga, Mary R. Healy, Vyacheslav S. Bryantsev, Camille Albisser, Yana Karslyan, Benjamin Reinhart, Alena Paulenova, Mac Foster, Ilja Popovs, Kevin Lyon, Bruce A. Moyer, and Santa Jansone-Popova | 2020 | https://doi.org/10.1021/acs.inorgchem.0c02861 | 1 | CCCCCCCCN(CC)C(=O)COCC(=O)N(CC)CCCCCCCC | DEDODGA | 0.1 | Isopar L with 30 vol% Exxal 13 | 1 | Dy(III) | NA | 0.5 | HCl | 3 | NA | NA | NA | 25 | 60 | 1 | 217.44 | NO | Table SI1
Structure Activity Relationship Approach toward the Improved Separation of Rare-Earth Elements Using Diglycolamides | Diana Stamberga, Mary R. Healy, Vyacheslav S. Bryantsev, Camille Albisser, Yana Karslyan, Benjamin Reinhart, Alena Paulenova, Mac Foster, Ilja Popovs, Kevin Lyon, Bruce A. Moyer, and Santa Jansone-Popova | 2020 | https://doi.org/10.1021/acs.inorgchem.0c02861 | 1 | CCCCCCCCN(CC)C(=O)COCC(=O)N(CC)CCCCCCCC | DEDODGA | 0.1 | Isopar L with 30 vol% Exxal 13 | 1 | Ho(III) | NA | 0.5 | HCl | 3 | NA | NA | NA | 25 | 60 | 1 | 187.25 | NO | Table SI1
Structure Activity Relationship Approach toward the Improved Separation of Rare-Earth Elements Using Diglycolamides | Diana Stamberga, Mary R. Healy, Vyacheslav S. Bryantsev, Camille Albisser, Yana Karslyan, Benjamin Reinhart, Alena Paulenova, Mac Foster, Ilja Popovs, Kevin Lyon, Bruce A. Moyer, and Santa Jansone-Popova | 2020 | https://doi.org/10.1021/acs.inorgchem.0c02861 | 1 | CCCCCCCCN(CC)C(=O)COCC(=O)N(CC)CCCCCCCC | DEDODGA | 0.1 | Isopar L with 30 vol% Exxal 13 | 1 | Er(III) | NA | 0.5 | HCl | 3 | NA | NA | NA | 25 | 60 | 1 | 253.44 | NO | Table SI1
Structure Activity Relationship Approach toward the Improved Separation of Rare-Earth Elements Using Diglycolamides | Diana Stamberga, Mary R. Healy, Vyacheslav S. Bryantsev, Camille Albisser, Yana Karslyan, Benjamin Reinhart, Alena Paulenova, Mac Foster, Ilja Popovs, Kevin Lyon, Bruce A. Moyer, and Santa Jansone-Popova | 2020 | https://doi.org/10.1021/acs.inorgchem.0c02861 | 1 | CCCCCCCCN(CC)C(=O)COCC(=O)N(CC)CCCCCCCC | DEDODGA | 0.1 | Isopar L with 30 vol% Exxal 13 | 1 | Tm(III) | NA | 0.5 | HCl | 3 | NA | NA | NA | 25 | 60 | 1 | 319.54 | NO | Table SI1
Structure Activity Relationship Approach toward the Improved Separation of Rare-Earth Elements Using Diglycolamides | Diana Stamberga, Mary R. Healy, Vyacheslav S. Bryantsev, Camille Albisser, Yana Karslyan, Benjamin Reinhart, Alena Paulenova, Mac Foster, Ilja Popovs, Kevin Lyon, Bruce A. Moyer, and Santa Jansone-Popova | 2020 | https://doi.org/10.1021/acs.inorgchem.0c02861 | 1 | CCCCCCCCN(CC)C(=O)COCC(=O)N(CC)CCCCCCCC | DEDODGA | 0.1 | Isopar L with 30 vol% Exxal 13 | 1 | Yb(III) | NA | 0.5 | HCl | 3 | NA | NA | NA | 25 | 60 | 1 | 327.64 | NO | Table SI1
Structure Activity Relationship Approach toward the Improved Separation of Rare-Earth Elements Using Diglycolamides | Diana Stamberga, Mary R. Healy, Vyacheslav S. Bryantsev, Camille Albisser, Yana Karslyan, Benjamin Reinhart, Alena Paulenova, Mac Foster, Ilja Popovs, Kevin Lyon, Bruce A. Moyer, and Santa Jansone-Popova | 2020 | https://doi.org/10.1021/acs.inorgchem.0c02861 | 1 | CCCCCCCCN(CC)C(=O)COCC(=O)N(CC)CCCCCCCC | DEDODGA | 0.1 | Isopar L with 30 vol% Exxal 13 | 1 | Lu(III) | NA | 0.5 | HCl | 3 | NA | NA | NA | 25 | 60 | 1 | 627.21 | NO | Table SI1
Structure Activity Relationship Approach toward the Improved Separation of Rare-Earth Elements Using Diglycolamides | Diana Stamberga, Mary R. Healy, Vyacheslav S. Bryantsev, Camille Albisser, Yana Karslyan, Benjamin Reinhart, Alena Paulenova, Mac Foster, Ilja Popovs, Kevin Lyon, Bruce A. Moyer, and Santa Jansone-Popova | 2020 | https://doi.org/10.1021/acs.inorgchem.0c02861 | 1 | CCCCCCCCN(CCC)C(=O)COCC(=O)N(CCC)CCCCCCCC | DPDODGA | 0.1 | Isopar L with 30 vol% Exxal 13 | 1 | La(III) | NA | 0.5 | HCl | 3 | NA | NA | NA | 25 | 60 | 1 | 0.34 | NO | Table SI1
Structure Activity Relationship Approach toward the Improved Separation of Rare-Earth Elements Using Diglycolamides | Diana Stamberga, Mary R. Healy, Vyacheslav S. Bryantsev, Camille Albisser, Yana Karslyan, Benjamin Reinhart, Alena Paulenova, Mac Foster, Ilja Popovs, Kevin Lyon, Bruce A. Moyer, and Santa Jansone-Popova | 2020 | https://doi.org/10.1021/acs.inorgchem.0c02861 | 1 | CCCCCCCCN(CCC)C(=O)COCC(=O)N(CCC)CCCCCCCC | DPDODGA | 0.1 | Isopar L with 30 vol% Exxal 13 | 1 | Ce(III) | NA | 0.5 | HCl | 3 | NA | NA | NA | 25 | 60 | 1 | 0.87 | NO | Table SI1
Structure Activity Relationship Approach toward the Improved Separation of Rare-Earth Elements Using Diglycolamides | Diana Stamberga, Mary R. Healy, Vyacheslav S. Bryantsev, Camille Albisser, Yana Karslyan, Benjamin Reinhart, Alena Paulenova, Mac Foster, Ilja Popovs, Kevin Lyon, Bruce A. Moyer, and Santa Jansone-Popova | 2020 | https://doi.org/10.1021/acs.inorgchem.0c02861 | 1 | CCCCCCCCN(CCC)C(=O)COCC(=O)N(CCC)CCCCCCCC | DPDODGA | 0.1 | Isopar L with 30 vol% Exxal 13 | 1 | Pr(III) | NA | 0.5 | HCl | 3 | NA | NA | NA | 25 | 60 | 1 | 2.84 | NO | Table SI1
Structure Activity Relationship Approach toward the Improved Separation of Rare-Earth Elements Using Diglycolamides | Diana Stamberga, Mary R. Healy, Vyacheslav S. Bryantsev, Camille Albisser, Yana Karslyan, Benjamin Reinhart, Alena Paulenova, Mac Foster, Ilja Popovs, Kevin Lyon, Bruce A. Moyer, and Santa Jansone-Popova | 2020 | https://doi.org/10.1021/acs.inorgchem.0c02861 | 1 | CCCCCCCCN(CCC)C(=O)COCC(=O)N(CCC)CCCCCCCC | DPDODGA | 0.1 | Isopar L with 30 vol% Exxal 13 | 1 | Nd(III) | NA | 0.5 | HCl | 3 | NA | NA | NA | 25 | 60 | 1 | 5.86 | NO | Table SI1
Structure Activity Relationship Approach toward the Improved Separation of Rare-Earth Elements Using Diglycolamides | Diana Stamberga, Mary R. Healy, Vyacheslav S. Bryantsev, Camille Albisser, Yana Karslyan, Benjamin Reinhart, Alena Paulenova, Mac Foster, Ilja Popovs, Kevin Lyon, Bruce A. Moyer, and Santa Jansone-Popova | 2020 | https://doi.org/10.1021/acs.inorgchem.0c02861 | 1 | CCCCCCCCN(CCC)C(=O)COCC(=O)N(CCC)CCCCCCCC | DPDODGA | 0.1 | Isopar L with 30 vol% Exxal 13 | 1 | Sm(III) | NA | 0.5 | HCl | 3 | NA | NA | NA | 25 | 60 | 1 | 38.47 | NO | Table SI1
Structure Activity Relationship Approach toward the Improved Separation of Rare-Earth Elements Using Diglycolamides | Diana Stamberga, Mary R. Healy, Vyacheslav S. Bryantsev, Camille Albisser, Yana Karslyan, Benjamin Reinhart, Alena Paulenova, Mac Foster, Ilja Popovs, Kevin Lyon, Bruce A. Moyer, and Santa Jansone-Popova | 2020 | https://doi.org/10.1021/acs.inorgchem.0c02861 | 1 | CCCCCCCCN(CCC)C(=O)COCC(=O)N(CCC)CCCCCCCC | DPDODGA | 0.1 | Isopar L with 30 vol% Exxal 13 | 1 | Eu(III) | NA | 0.5 | HCl | 3 | NA | NA | NA | 25 | 60 | 1 | 79.93 | NO | Table SI1
Structure Activity Relationship Approach toward the Improved Separation of Rare-Earth Elements Using Diglycolamides | Diana Stamberga, Mary R. Healy, Vyacheslav S. Bryantsev, Camille Albisser, Yana Karslyan, Benjamin Reinhart, Alena Paulenova, Mac Foster, Ilja Popovs, Kevin Lyon, Bruce A. Moyer, and Santa Jansone-Popova | 2020 | https://doi.org/10.1021/acs.inorgchem.0c02861 | 1 | CCCCCCCCN(CCC)C(=O)COCC(=O)N(CCC)CCCCCCCC | DPDODGA | 0.1 | Isopar L with 30 vol% Exxal 13 | 1 | Gd(III) | NA | 0.5 | HCl | 3 | NA | NA | NA | 25 | 60 | 1 | 110.63 | NO | Table SI1
Structure Activity Relationship Approach toward the Improved Separation of Rare-Earth Elements Using Diglycolamides | Diana Stamberga, Mary R. Healy, Vyacheslav S. Bryantsev, Camille Albisser, Yana Karslyan, Benjamin Reinhart, Alena Paulenova, Mac Foster, Ilja Popovs, Kevin Lyon, Bruce A. Moyer, and Santa Jansone-Popova | 2020 | https://doi.org/10.1021/acs.inorgchem.0c02861 | 1 | CCCCCCCCN(CCC)C(=O)COCC(=O)N(CCC)CCCCCCCC | DPDODGA | 0.1 | Isopar L with 30 vol% Exxal 13 | 1 | Tb(III) | NA | 0.5 | HCl | 3 | NA | NA | NA | 25 | 60 | 1 | 317.31 | NO | Table SI1
Structure Activity Relationship Approach toward the Improved Separation of Rare-Earth Elements Using Diglycolamides | Diana Stamberga, Mary R. Healy, Vyacheslav S. Bryantsev, Camille Albisser, Yana Karslyan, Benjamin Reinhart, Alena Paulenova, Mac Foster, Ilja Popovs, Kevin Lyon, Bruce A. Moyer, and Santa Jansone-Popova | 2020 | https://doi.org/10.1021/acs.inorgchem.0c02861 | 1 | CCCCCCCCN(CCC)C(=O)COCC(=O)N(CCC)CCCCCCCC | DPDODGA | 0.1 | Isopar L with 30 vol% Exxal 13 | 1 | Dy(III) | NA | 0.5 | HCl | 3 | NA | NA | NA | 25 | 60 | 1 | 169.51 | NO | Table SI1
Structure Activity Relationship Approach toward the Improved Separation of Rare-Earth Elements Using Diglycolamides | Diana Stamberga, Mary R. Healy, Vyacheslav S. Bryantsev, Camille Albisser, Yana Karslyan, Benjamin Reinhart, Alena Paulenova, Mac Foster, Ilja Popovs, Kevin Lyon, Bruce A. Moyer, and Santa Jansone-Popova | 2020 | https://doi.org/10.1021/acs.inorgchem.0c02861 | 1 | CCCCCCCCN(CCC)C(=O)COCC(=O)N(CCC)CCCCCCCC | DPDODGA | 0.1 | Isopar L with 30 vol% Exxal 13 | 1 | Ho(III) | NA | 0.5 | HCl | 3 | NA | NA | NA | 25 | 60 | 1 | 112.74 | NO | Table SI1
Structure Activity Relationship Approach toward the Improved Separation of Rare-Earth Elements Using Diglycolamides | Diana Stamberga, Mary R. Healy, Vyacheslav S. Bryantsev, Camille Albisser, Yana Karslyan, Benjamin Reinhart, Alena Paulenova, Mac Foster, Ilja Popovs, Kevin Lyon, Bruce A. Moyer, and Santa Jansone-Popova | 2020 | https://doi.org/10.1021/acs.inorgchem.0c02861 | 1 | CCCCCCCCN(CCC)C(=O)COCC(=O)N(CCC)CCCCCCCC | DPDODGA | 0.1 | Isopar L with 30 vol% Exxal 13 | 1 | Er(III) | NA | 0.5 | HCl | 3 | NA | NA | NA | 25 | 60 | 1 | 221.79 | NO | Table SI1
Structure Activity Relationship Approach toward the Improved Separation of Rare-Earth Elements Using Diglycolamides | Diana Stamberga, Mary R. Healy, Vyacheslav S. Bryantsev, Camille Albisser, Yana Karslyan, Benjamin Reinhart, Alena Paulenova, Mac Foster, Ilja Popovs, Kevin Lyon, Bruce A. Moyer, and Santa Jansone-Popova | 2020 | https://doi.org/10.1021/acs.inorgchem.0c02861 | 1 | CCCCCCCCN(CCC)C(=O)COCC(=O)N(CCC)CCCCCCCC | DPDODGA | 0.1 | Isopar L with 30 vol% Exxal 13 | 1 | Tm(III) | NA | 0.5 | HCl | 3 | NA | NA | NA | 25 | 60 | 1 | 251.5 | NO | Table SI1
Structure Activity Relationship Approach toward the Improved Separation of Rare-Earth Elements Using Diglycolamides | Diana Stamberga, Mary R. Healy, Vyacheslav S. Bryantsev, Camille Albisser, Yana Karslyan, Benjamin Reinhart, Alena Paulenova, Mac Foster, Ilja Popovs, Kevin Lyon, Bruce A. Moyer, and Santa Jansone-Popova | 2020 | https://doi.org/10.1021/acs.inorgchem.0c02861 | 1 | CCCCCCCCN(CCC)C(=O)COCC(=O)N(CCC)CCCCCCCC | DPDODGA | 0.1 | Isopar L with 30 vol% Exxal 13 | 1 | Yb(III) | NA | 0.5 | HCl | 3 | NA | NA | NA | 25 | 60 | 1 | 276.92 | NO | Table SI1
Structure Activity Relationship Approach toward the Improved Separation of Rare-Earth Elements Using Diglycolamides | Diana Stamberga, Mary R. Healy, Vyacheslav S. Bryantsev, Camille Albisser, Yana Karslyan, Benjamin Reinhart, Alena Paulenova, Mac Foster, Ilja Popovs, Kevin Lyon, Bruce A. Moyer, and Santa Jansone-Popova | 2020 | https://doi.org/10.1021/acs.inorgchem.0c02861 | 1 | CCCCCCCCN(CCC)C(=O)COCC(=O)N(CCC)CCCCCCCC | DPDODGA | 0.1 | Isopar L with 30 vol% Exxal 13 | 1 | Lu(III) | NA | 0.5 | HCl | 3 | NA | NA | NA | 25 | 60 | 1 | 471.58 | NO | Table SI1
Structure Activity Relationship Approach toward the Improved Separation of Rare-Earth Elements Using Diglycolamides | Diana Stamberga, Mary R. Healy, Vyacheslav S. Bryantsev, Camille Albisser, Yana Karslyan, Benjamin Reinhart, Alena Paulenova, Mac Foster, Ilja Popovs, Kevin Lyon, Bruce A. Moyer, and Santa Jansone-Popova | 2020 | https://doi.org/10.1021/acs.inorgchem.0c02861 | 1 | CCCCCCCCN(CCCCCCCC)C(=O)COCC(=O)N(C)C | DMDOaDGA | 0.1 | Isopar L with 30 vol% Exxal 13 | 1 | La(III) | NA | 0.5 | HCl | 3 | NA | NA | NA | 25 | 60 | 1 | 3.69 | NO | Table SI1
Structure Activity Relationship Approach toward the Improved Separation of Rare-Earth Elements Using Diglycolamides | Diana Stamberga, Mary R. Healy, Vyacheslav S. Bryantsev, Camille Albisser, Yana Karslyan, Benjamin Reinhart, Alena Paulenova, Mac Foster, Ilja Popovs, Kevin Lyon, Bruce A. Moyer, and Santa Jansone-Popova | 2020 | https://doi.org/10.1021/acs.inorgchem.0c02861 | 1 | CCCCCCCCN(CCCCCCCC)C(=O)COCC(=O)N(C)C | DMDOaDGA | 0.1 | Isopar L with 30 vol% Exxal 13 | 1 | Ce(III) | NA | 0.5 | HCl | 3 | NA | NA | NA | 25 | 60 | 1 | 9.13 | NO | Table SI1
Structure Activity Relationship Approach toward the Improved Separation of Rare-Earth Elements Using Diglycolamides | Diana Stamberga, Mary R. Healy, Vyacheslav S. Bryantsev, Camille Albisser, Yana Karslyan, Benjamin Reinhart, Alena Paulenova, Mac Foster, Ilja Popovs, Kevin Lyon, Bruce A. Moyer, and Santa Jansone-Popova | 2020 | https://doi.org/10.1021/acs.inorgchem.0c02861 | 1 | CCCCCCCCN(CCCCCCCC)C(=O)COCC(=O)N(C)C | DMDOaDGA | 0.1 | Isopar L with 30 vol% Exxal 13 | 1 | Pr(III) | NA | 0.5 | HCl | 3 | NA | NA | NA | 25 | 60 | 1 | 22.3 | NO | Table SI1
Structure Activity Relationship Approach toward the Improved Separation of Rare-Earth Elements Using Diglycolamides | Diana Stamberga, Mary R. Healy, Vyacheslav S. Bryantsev, Camille Albisser, Yana Karslyan, Benjamin Reinhart, Alena Paulenova, Mac Foster, Ilja Popovs, Kevin Lyon, Bruce A. Moyer, and Santa Jansone-Popova | 2020 | https://doi.org/10.1021/acs.inorgchem.0c02861 | 1 | CCCCCCCCN(CCCCCCCC)C(=O)COCC(=O)N(C)C | DMDOaDGA | 0.1 | Isopar L with 30 vol% Exxal 13 | 1 | Nd(III) | NA | 0.5 | HCl | 3 | NA | NA | NA | 25 | 60 | 1 | 70.54 | NO | Table SI1
Structure Activity Relationship Approach toward the Improved Separation of Rare-Earth Elements Using Diglycolamides | Diana Stamberga, Mary R. Healy, Vyacheslav S. Bryantsev, Camille Albisser, Yana Karslyan, Benjamin Reinhart, Alena Paulenova, Mac Foster, Ilja Popovs, Kevin Lyon, Bruce A. Moyer, and Santa Jansone-Popova | 2020 | https://doi.org/10.1021/acs.inorgchem.0c02861 | 1 | CCCCCCCCN(CCCCCCCC)C(=O)COCC(=O)N(C)C | DMDOaDGA | 0.1 | Isopar L with 30 vol% Exxal 13 | 1 | Sm(III) | NA | 0.5 | HCl | 3 | NA | NA | NA | 25 | 60 | 1 | 3913.18 | NO | Table SI1
Structure Activity Relationship Approach toward the Improved Separation of Rare-Earth Elements Using Diglycolamides | Diana Stamberga, Mary R. Healy, Vyacheslav S. Bryantsev, Camille Albisser, Yana Karslyan, Benjamin Reinhart, Alena Paulenova, Mac Foster, Ilja Popovs, Kevin Lyon, Bruce A. Moyer, and Santa Jansone-Popova | 2020 | https://doi.org/10.1021/acs.inorgchem.0c02861 | 1 | CCCCCCCCN(CCCCCCCC)C(=O)COCC(=O)N(C)C | DMDOaDGA | 0.1 | Isopar L with 30 vol% Exxal 13 | 1 | Eu(III) | NA | 0.5 | HCl | 3 | NA | NA | NA | 25 | 60 | 1 | 1047.55 | NO | Table SI1
Structure Activity Relationship Approach toward the Improved Separation of Rare-Earth Elements Using Diglycolamides | Diana Stamberga, Mary R. Healy, Vyacheslav S. Bryantsev, Camille Albisser, Yana Karslyan, Benjamin Reinhart, Alena Paulenova, Mac Foster, Ilja Popovs, Kevin Lyon, Bruce A. Moyer, and Santa Jansone-Popova | 2020 | https://doi.org/10.1021/acs.inorgchem.0c02861 | 1 | CCCCCCCCN(CCCCCCCC)C(=O)COCC(=O)N(C)C | DMDOaDGA | 0.1 | Isopar L with 30 vol% Exxal 13 | 1 | Ho(III) | NA | 0.5 | HCl | 3 | NA | NA | NA | 25 | 60 | 1 | 912.57 | NO | Table SI1
Structure Activity Relationship Approach toward the Improved Separation of Rare-Earth Elements Using Diglycolamides | Diana Stamberga, Mary R. Healy, Vyacheslav S. Bryantsev, Camille Albisser, Yana Karslyan, Benjamin Reinhart, Alena Paulenova, Mac Foster, Ilja Popovs, Kevin Lyon, Bruce A. Moyer, and Santa Jansone-Popova | 2020 | https://doi.org/10.1021/acs.inorgchem.0c02861 | 1 | CCCCCCCCN(C)C(=O)COCC(=O)N(CCCCCCCC)CCCCCCCC | MMTODGA | 0.1 | Isopar L with 30 vol% Exxal 13 | 1 | La(III) | NA | 0.5 | HCl | 3 | NA | NA | NA | 25 | 60 | 1 | 0.34 | NO | Table SI1
Structure Activity Relationship Approach toward the Improved Separation of Rare-Earth Elements Using Diglycolamides | Diana Stamberga, Mary R. Healy, Vyacheslav S. Bryantsev, Camille Albisser, Yana Karslyan, Benjamin Reinhart, Alena Paulenova, Mac Foster, Ilja Popovs, Kevin Lyon, Bruce A. Moyer, and Santa Jansone-Popova | 2020 | https://doi.org/10.1021/acs.inorgchem.0c02861 | 1 | CCCCCCCCN(C)C(=O)COCC(=O)N(CCCCCCCC)CCCCCCCC | MMTODGA | 0.1 | Isopar L with 30 vol% Exxal 13 | 1 | Ce(III) | NA | 0.5 | HCl | 3 | NA | NA | NA | 25 | 60 | 1 | 0.7 | NO | Table SI1
Structure Activity Relationship Approach toward the Improved Separation of Rare-Earth Elements Using Diglycolamides | Diana Stamberga, Mary R. Healy, Vyacheslav S. Bryantsev, Camille Albisser, Yana Karslyan, Benjamin Reinhart, Alena Paulenova, Mac Foster, Ilja Popovs, Kevin Lyon, Bruce A. Moyer, and Santa Jansone-Popova | 2020 | https://doi.org/10.1021/acs.inorgchem.0c02861 | 1 | CCCCCCCCN(C)C(=O)COCC(=O)N(CCCCCCCC)CCCCCCCC | MMTODGA | 0.1 | Isopar L with 30 vol% Exxal 13 | 1 | Pr(III) | NA | 0.5 | HCl | 3 | NA | NA | NA | 25 | 60 | 1 | 2.01 | NO | Table SI1
Structure Activity Relationship Approach toward the Improved Separation of Rare-Earth Elements Using Diglycolamides | Diana Stamberga, Mary R. Healy, Vyacheslav S. Bryantsev, Camille Albisser, Yana Karslyan, Benjamin Reinhart, Alena Paulenova, Mac Foster, Ilja Popovs, Kevin Lyon, Bruce A. Moyer, and Santa Jansone-Popova | 2020 | https://doi.org/10.1021/acs.inorgchem.0c02861 | 1 | CCCCCCCCN(C)C(=O)COCC(=O)N(CCCCCCCC)CCCCCCCC | MMTODGA | 0.1 | Isopar L with 30 vol% Exxal 13 | 1 | Nd(III) | NA | 0.5 | HCl | 3 | NA | NA | NA | 25 | 60 | 1 | 3.61 | NO | Table SI1
Structure Activity Relationship Approach toward the Improved Separation of Rare-Earth Elements Using Diglycolamides | Diana Stamberga, Mary R. Healy, Vyacheslav S. Bryantsev, Camille Albisser, Yana Karslyan, Benjamin Reinhart, Alena Paulenova, Mac Foster, Ilja Popovs, Kevin Lyon, Bruce A. Moyer, and Santa Jansone-Popova | 2020 | https://doi.org/10.1021/acs.inorgchem.0c02861 | 1 | CCCCCCCCN(C)C(=O)COCC(=O)N(CCCCCCCC)CCCCCCCC | MMTODGA | 0.1 | Isopar L with 30 vol% Exxal 13 | 1 | Sm(III) | NA | 0.5 | HCl | 3 | NA | NA | NA | 25 | 60 | 1 | 23.16 | NO | Table SI1
Structure Activity Relationship Approach toward the Improved Separation of Rare-Earth Elements Using Diglycolamides | Diana Stamberga, Mary R. Healy, Vyacheslav S. Bryantsev, Camille Albisser, Yana Karslyan, Benjamin Reinhart, Alena Paulenova, Mac Foster, Ilja Popovs, Kevin Lyon, Bruce A. Moyer, and Santa Jansone-Popova | 2020 | https://doi.org/10.1021/acs.inorgchem.0c02861 | 1 | CCCCCCCCN(C)C(=O)COCC(=O)N(CCCCCCCC)CCCCCCCC | MMTODGA | 0.1 | Isopar L with 30 vol% Exxal 13 | 1 | Eu(III) | NA | 0.5 | HCl | 3 | NA | NA | NA | 25 | 60 | 1 | 50.66 | NO | Table SI1
Structure Activity Relationship Approach toward the Improved Separation of Rare-Earth Elements Using Diglycolamides | Diana Stamberga, Mary R. Healy, Vyacheslav S. Bryantsev, Camille Albisser, Yana Karslyan, Benjamin Reinhart, Alena Paulenova, Mac Foster, Ilja Popovs, Kevin Lyon, Bruce A. Moyer, and Santa Jansone-Popova | 2020 | https://doi.org/10.1021/acs.inorgchem.0c02861 | 1 | CCCCCCCCN(C)C(=O)COCC(=O)N(CCCCCCCC)CCCCCCCC | MMTODGA | 0.1 | Isopar L with 30 vol% Exxal 13 | 1 | Gd(III) | NA | 0.5 | HCl | 3 | NA | NA | NA | 25 | 60 | 1 | 71.97 | NO | Table SI1
Structure Activity Relationship Approach toward the Improved Separation of Rare-Earth Elements Using Diglycolamides | Diana Stamberga, Mary R. Healy, Vyacheslav S. Bryantsev, Camille Albisser, Yana Karslyan, Benjamin Reinhart, Alena Paulenova, Mac Foster, Ilja Popovs, Kevin Lyon, Bruce A. Moyer, and Santa Jansone-Popova | 2020 | https://doi.org/10.1021/acs.inorgchem.0c02861 | 1 | CCCCCCCCN(C)C(=O)COCC(=O)N(CCCCCCCC)CCCCCCCC | MMTODGA | 0.1 | Isopar L with 30 vol% Exxal 13 | 1 | Tb(III) | NA | 0.5 | HCl | 3 | NA | NA | NA | 25 | 60 | 1 | 178.62 | NO | Table SI1
Structure Activity Relationship Approach toward the Improved Separation of Rare-Earth Elements Using Diglycolamides | Diana Stamberga, Mary R. Healy, Vyacheslav S. Bryantsev, Camille Albisser, Yana Karslyan, Benjamin Reinhart, Alena Paulenova, Mac Foster, Ilja Popovs, Kevin Lyon, Bruce A. Moyer, and Santa Jansone-Popova | 2020 | https://doi.org/10.1021/acs.inorgchem.0c02861 | 1 | CCCCCCCCN(C)C(=O)COCC(=O)N(CCCCCCCC)CCCCCCCC | MMTODGA | 0.1 | Isopar L with 30 vol% Exxal 13 | 1 | Dy(III) | NA | 0.5 | HCl | 3 | NA | NA | NA | 25 | 60 | 1 | 132.49 | NO | Table SI1
Structure Activity Relationship Approach toward the Improved Separation of Rare-Earth Elements Using Diglycolamides | Diana Stamberga, Mary R. Healy, Vyacheslav S. Bryantsev, Camille Albisser, Yana Karslyan, Benjamin Reinhart, Alena Paulenova, Mac Foster, Ilja Popovs, Kevin Lyon, Bruce A. Moyer, and Santa Jansone-Popova | 2020 | https://doi.org/10.1021/acs.inorgchem.0c02861 | 1 | CCCCCCCCN(C)C(=O)COCC(=O)N(CCCCCCCC)CCCCCCCC | MMTODGA | 0.1 | Isopar L with 30 vol% Exxal 13 | 1 | Ho(III) | NA | 0.5 | HCl | 3 | NA | NA | NA | 25 | 60 | 1 | 88.23 | NO | Table SI1
Structure Activity Relationship Approach toward the Improved Separation of Rare-Earth Elements Using Diglycolamides | Diana Stamberga, Mary R. Healy, Vyacheslav S. Bryantsev, Camille Albisser, Yana Karslyan, Benjamin Reinhart, Alena Paulenova, Mac Foster, Ilja Popovs, Kevin Lyon, Bruce A. Moyer, and Santa Jansone-Popova | 2020 | https://doi.org/10.1021/acs.inorgchem.0c02861 | 1 | CCCCCCCCN(C)C(=O)COCC(=O)N(CCCCCCCC)CCCCCCCC | MMTODGA | 0.1 | Isopar L with 30 vol% Exxal 13 | 1 | Er(III) | NA | 0.5 | HCl | 3 | NA | NA | NA | 25 | 60 | 1 | 192.12 | NO | Table SI1
Structure Activity Relationship Approach toward the Improved Separation of Rare-Earth Elements Using Diglycolamides | Diana Stamberga, Mary R. Healy, Vyacheslav S. Bryantsev, Camille Albisser, Yana Karslyan, Benjamin Reinhart, Alena Paulenova, Mac Foster, Ilja Popovs, Kevin Lyon, Bruce A. Moyer, and Santa Jansone-Popova | 2020 | https://doi.org/10.1021/acs.inorgchem.0c02861 | 1 | CCCCCCCCN(C)C(=O)COCC(=O)N(CCCCCCCC)CCCCCCCC | MMTODGA | 0.1 | Isopar L with 30 vol% Exxal 13 | 1 | Tm(III) | NA | 0.5 | HCl | 3 | NA | NA | NA | 25 | 60 | 1 | 213.39 | NO | Table SI1
Structure Activity Relationship Approach toward the Improved Separation of Rare-Earth Elements Using Diglycolamides | Diana Stamberga, Mary R. Healy, Vyacheslav S. Bryantsev, Camille Albisser, Yana Karslyan, Benjamin Reinhart, Alena Paulenova, Mac Foster, Ilja Popovs, Kevin Lyon, Bruce A. Moyer, and Santa Jansone-Popova | 2020 | https://doi.org/10.1021/acs.inorgchem.0c02861 | 1 | CCCCCCCCN(C)C(=O)COCC(=O)N(CCCCCCCC)CCCCCCCC | MMTODGA | 0.1 | Isopar L with 30 vol% Exxal 13 | 1 | Yb(III) | NA | 0.5 | HCl | 3 | NA | NA | NA | 25 | 60 | 1 | 235.1 | NO | Table SI1
Structure Activity Relationship Approach toward the Improved Separation of Rare-Earth Elements Using Diglycolamides | Diana Stamberga, Mary R. Healy, Vyacheslav S. Bryantsev, Camille Albisser, Yana Karslyan, Benjamin Reinhart, Alena Paulenova, Mac Foster, Ilja Popovs, Kevin Lyon, Bruce A. Moyer, and Santa Jansone-Popova | 2020 | https://doi.org/10.1021/acs.inorgchem.0c02861 | 1 | CCCCCCCCN(C)C(=O)COCC(=O)N(CCCCCCCC)CCCCCCCC | MMTODGA | 0.1 | Isopar L with 30 vol% Exxal 13 | 1 | Lu(III) | NA | 0.5 | HCl | 3 | NA | NA | NA | 25 | 60 | 1 | 380.75 | NO | Table SI1
Structure Activity Relationship Approach toward the Improved Separation of Rare-Earth Elements Using Diglycolamides | Diana Stamberga, Mary R. Healy, Vyacheslav S. Bryantsev, Camille Albisser, Yana Karslyan, Benjamin Reinhart, Alena Paulenova, Mac Foster, Ilja Popovs, Kevin Lyon, Bruce A. Moyer, and Santa Jansone-Popova | 2020 | https://doi.org/10.1021/acs.inorgchem.0c02861 | 1 | CCCCCCCCC(C)(C)SCC2CN(C(=O)COCC(=O)N1CC(C)C(CSC(C)(C)CCCCCCCC)C1)CC2C | cPSNDGA | 0.1 | Isopar L with 30 vol% Exxal 13 | 1 | La(III) | NA | 0.5 | HCl | 3 | NA | NA | NA | 25 | 60 | 1 | 1.93 | NO | Table SI1
Structure Activity Relationship Approach toward the Improved Separation of Rare-Earth Elements Using Diglycolamides | Diana Stamberga, Mary R. Healy, Vyacheslav S. Bryantsev, Camille Albisser, Yana Karslyan, Benjamin Reinhart, Alena Paulenova, Mac Foster, Ilja Popovs, Kevin Lyon, Bruce A. Moyer, and Santa Jansone-Popova | 2020 | https://doi.org/10.1021/acs.inorgchem.0c02861 | 1 | CCCCCCCCC(C)(C)SCC2CN(C(=O)COCC(=O)N1CC(C)C(CSC(C)(C)CCCCCCCC)C1)CC2C | cPSNDGA | 0.1 | Isopar L with 30 vol% Exxal 13 | 1 | Ce(III) | NA | 0.5 | HCl | 3 | NA | NA | NA | 25 | 60 | 1 | 3.63 | NO | Table SI1
Structure Activity Relationship Approach toward the Improved Separation of Rare-Earth Elements Using Diglycolamides | Diana Stamberga, Mary R. Healy, Vyacheslav S. Bryantsev, Camille Albisser, Yana Karslyan, Benjamin Reinhart, Alena Paulenova, Mac Foster, Ilja Popovs, Kevin Lyon, Bruce A. Moyer, and Santa Jansone-Popova | 2020 | https://doi.org/10.1021/acs.inorgchem.0c02861 | 1 | CCCCCCCCC(C)(C)SCC2CN(C(=O)COCC(=O)N1CC(C)C(CSC(C)(C)CCCCCCCC)C1)CC2C | cPSNDGA | 0.1 | Isopar L with 30 vol% Exxal 13 | 1 | Pr(III) | NA | 0.5 | HCl | 3 | NA | NA | NA | 25 | 60 | 1 | 4.65 | NO | Table SI1
Structure Activity Relationship Approach toward the Improved Separation of Rare-Earth Elements Using Diglycolamides | Diana Stamberga, Mary R. Healy, Vyacheslav S. Bryantsev, Camille Albisser, Yana Karslyan, Benjamin Reinhart, Alena Paulenova, Mac Foster, Ilja Popovs, Kevin Lyon, Bruce A. Moyer, and Santa Jansone-Popova | 2020 | https://doi.org/10.1021/acs.inorgchem.0c02861 | 1 | CCCCCCCCC(C)(C)SCC2CN(C(=O)COCC(=O)N1CC(C)C(CSC(C)(C)CCCCCCCC)C1)CC2C | cPSNDGA | 0.1 | Isopar L with 30 vol% Exxal 13 | 1 | Nd(III) | NA | 0.5 | HCl | 3 | NA | NA | NA | 25 | 60 | 1 | 5.56 | NO | Table SI1
Structure Activity Relationship Approach toward the Improved Separation of Rare-Earth Elements Using Diglycolamides | Diana Stamberga, Mary R. Healy, Vyacheslav S. Bryantsev, Camille Albisser, Yana Karslyan, Benjamin Reinhart, Alena Paulenova, Mac Foster, Ilja Popovs, Kevin Lyon, Bruce A. Moyer, and Santa Jansone-Popova | 2020 | https://doi.org/10.1021/acs.inorgchem.0c02861 | 1 | CCCCCCCCC(C)(C)SCC2CN(C(=O)COCC(=O)N1CC(C)C(CSC(C)(C)CCCCCCCC)C1)CC2C | cPSNDGA | 0.1 | Isopar L with 30 vol% Exxal 13 | 1 | Sm(III) | NA | 0.5 | HCl | 3 | NA | NA | NA | 25 | 60 | 1 | 21.49 | NO | Table SI1
Structure Activity Relationship Approach toward the Improved Separation of Rare-Earth Elements Using Diglycolamides | Diana Stamberga, Mary R. Healy, Vyacheslav S. Bryantsev, Camille Albisser, Yana Karslyan, Benjamin Reinhart, Alena Paulenova, Mac Foster, Ilja Popovs, Kevin Lyon, Bruce A. Moyer, and Santa Jansone-Popova | 2020 | https://doi.org/10.1021/acs.inorgchem.0c02861 | 1 | CCCCCCCCC(C)(C)SCC2CN(C(=O)COCC(=O)N1CC(C)C(CSC(C)(C)CCCCCCCC)C1)CC2C | cPSNDGA | 0.1 | Isopar L with 30 vol% Exxal 13 | 1 | Eu(III) | NA | 0.5 | HCl | 3 | NA | NA | NA | 25 | 60 | 1 | 36.41 | NO | Table SI1
Structure Activity Relationship Approach toward the Improved Separation of Rare-Earth Elements Using Diglycolamides | Diana Stamberga, Mary R. Healy, Vyacheslav S. Bryantsev, Camille Albisser, Yana Karslyan, Benjamin Reinhart, Alena Paulenova, Mac Foster, Ilja Popovs, Kevin Lyon, Bruce A. Moyer, and Santa Jansone-Popova | 2020 | https://doi.org/10.1021/acs.inorgchem.0c02861 | 1 | CCCCCCCCC(C)(C)SCC2CN(C(=O)COCC(=O)N1CC(C)C(CSC(C)(C)CCCCCCCC)C1)CC2C | cPSNDGA | 0.1 | Isopar L with 30 vol% Exxal 13 | 1 | Gd(III) | NA | 0.5 | HCl | 3 | NA | NA | NA | 25 | 60 | 1 | 43.34 | NO | Table SI1
Structure Activity Relationship Approach toward the Improved Separation of Rare-Earth Elements Using Diglycolamides | Diana Stamberga, Mary R. Healy, Vyacheslav S. Bryantsev, Camille Albisser, Yana Karslyan, Benjamin Reinhart, Alena Paulenova, Mac Foster, Ilja Popovs, Kevin Lyon, Bruce A. Moyer, and Santa Jansone-Popova | 2020 | https://doi.org/10.1021/acs.inorgchem.0c02861 | 1 | CCCCCCCCC(C)(C)SCC2CN(C(=O)COCC(=O)N1CC(C)C(CSC(C)(C)CCCCCCCC)C1)CC2C | cPSNDGA | 0.1 | Isopar L with 30 vol% Exxal 13 | 1 | Tb(III) | NA | 0.5 | HCl | 3 | NA | NA | NA | 25 | 60 | 1 | 69.28 | NO | Table SI1
Structure Activity Relationship Approach toward the Improved Separation of Rare-Earth Elements Using Diglycolamides | Diana Stamberga, Mary R. Healy, Vyacheslav S. Bryantsev, Camille Albisser, Yana Karslyan, Benjamin Reinhart, Alena Paulenova, Mac Foster, Ilja Popovs, Kevin Lyon, Bruce A. Moyer, and Santa Jansone-Popova | 2020 | https://doi.org/10.1021/acs.inorgchem.0c02861 | 1 | CCCCCCCCC(C)(C)SCC2CN(C(=O)COCC(=O)N1CC(C)C(CSC(C)(C)CCCCCCCC)C1)CC2C | cPSNDGA | 0.1 | Isopar L with 30 vol% Exxal 13 | 1 | Dy(III) | NA | 0.5 | HCl | 3 | NA | NA | NA | 25 | 60 | 1 | 85.5 | NO | Table SI1
Structure Activity Relationship Approach toward the Improved Separation of Rare-Earth Elements Using Diglycolamides | Diana Stamberga, Mary R. Healy, Vyacheslav S. Bryantsev, Camille Albisser, Yana Karslyan, Benjamin Reinhart, Alena Paulenova, Mac Foster, Ilja Popovs, Kevin Lyon, Bruce A. Moyer, and Santa Jansone-Popova | 2020 | https://doi.org/10.1021/acs.inorgchem.0c02861 | 1 | CCCCCCCCC(C)(C)SCC2CN(C(=O)COCC(=O)N1CC(C)C(CSC(C)(C)CCCCCCCC)C1)CC2C | cPSNDGA | 0.1 | Isopar L with 30 vol% Exxal 13 | 1 | Ho(III) | NA | 0.5 | HCl | 3 | NA | NA | NA | 25 | 60 | 1 | 96.11 | NO | Table SI1
Structure Activity Relationship Approach toward the Improved Separation of Rare-Earth Elements Using Diglycolamides | Diana Stamberga, Mary R. Healy, Vyacheslav S. Bryantsev, Camille Albisser, Yana Karslyan, Benjamin Reinhart, Alena Paulenova, Mac Foster, Ilja Popovs, Kevin Lyon, Bruce A. Moyer, and Santa Jansone-Popova | 2020 | https://doi.org/10.1021/acs.inorgchem.0c02861 | 1 | CCCCCCCCC(C)(C)SCC2CN(C(=O)COCC(=O)N1CC(C)C(CSC(C)(C)CCCCCCCC)C1)CC2C | cPSNDGA | 0.1 | Isopar L with 30 vol% Exxal 13 | 1 | Er(III) | NA | 0.5 | HCl | 3 | NA | NA | NA | 25 | 60 | 1 | 117.01 | NO | Table SI1
Structure Activity Relationship Approach toward the Improved Separation of Rare-Earth Elements Using Diglycolamides | Diana Stamberga, Mary R. Healy, Vyacheslav S. Bryantsev, Camille Albisser, Yana Karslyan, Benjamin Reinhart, Alena Paulenova, Mac Foster, Ilja Popovs, Kevin Lyon, Bruce A. Moyer, and Santa Jansone-Popova | 2020 | https://doi.org/10.1021/acs.inorgchem.0c02861 | 1 | CCCCCCCCC(C)(C)SCC2CN(C(=O)COCC(=O)N1CC(C)C(CSC(C)(C)CCCCCCCC)C1)CC2C | cPSNDGA | 0.1 | Isopar L with 30 vol% Exxal 13 | 1 | Tm(III) | NA | 0.5 | HCl | 3 | NA | NA | NA | 25 | 60 | 1 | 118.33 | NO | Table SI1
Structure Activity Relationship Approach toward the Improved Separation of Rare-Earth Elements Using Diglycolamides | Diana Stamberga, Mary R. Healy, Vyacheslav S. Bryantsev, Camille Albisser, Yana Karslyan, Benjamin Reinhart, Alena Paulenova, Mac Foster, Ilja Popovs, Kevin Lyon, Bruce A. Moyer, and Santa Jansone-Popova | 2020 | https://doi.org/10.1021/acs.inorgchem.0c02861 | 1 | CCCCCCCCC(C)(C)SCC2CN(C(=O)COCC(=O)N1CC(C)C(CSC(C)(C)CCCCCCCC)C1)CC2C | cPSNDGA | 0.1 | Isopar L with 30 vol% Exxal 13 | 1 | Yb(III) | NA | 0.5 | HCl | 3 | NA | NA | NA | 25 | 60 | 1 | 136.91 | NO | Table SI1
Structure Activity Relationship Approach toward the Improved Separation of Rare-Earth Elements Using Diglycolamides | Diana Stamberga, Mary R. Healy, Vyacheslav S. Bryantsev, Camille Albisser, Yana Karslyan, Benjamin Reinhart, Alena Paulenova, Mac Foster, Ilja Popovs, Kevin Lyon, Bruce A. Moyer, and Santa Jansone-Popova | 2020 | https://doi.org/10.1021/acs.inorgchem.0c02861 | 1 | CCCCCCCCC(C)(C)SCC2CN(C(=O)COCC(=O)N1CC(C)C(CSC(C)(C)CCCCCCCC)C1)CC2C | cPSNDGA | 0.1 | Isopar L with 30 vol% Exxal 13 | 1 | Lu(III) | NA | 0.5 | HCl | 3 | NA | NA | NA | 25 | 60 | 1 | 153.82 | NO | Table SI1
Structure Activity Relationship Approach toward the Improved Separation of Rare-Earth Elements Using Diglycolamides | Diana Stamberga, Mary R. Healy, Vyacheslav S. Bryantsev, Camille Albisser, Yana Karslyan, Benjamin Reinhart, Alena Paulenova, Mac Foster, Ilja Popovs, Kevin Lyon, Bruce A. Moyer, and Santa Jansone-Popova | 2020 | https://doi.org/10.1021/acs.inorgchem.0c02861 | 1 | CCCCCCCCCCCCN(CCCCCCCC)C(=O)COCC(=O)N(CCCCCCCC)CCCCCCCCCCCC | DODDdDGA | 0.1 | Isopar L with 30 vol% Exxal 13 | 1 | La(III) | NA | 0.5 | HCl | 3 | NA | NA | NA | 25 | 60 | 1 | 0.08 | NO | Table SI1
Structure Activity Relationship Approach toward the Improved Separation of Rare-Earth Elements Using Diglycolamides | Diana Stamberga, Mary R. Healy, Vyacheslav S. Bryantsev, Camille Albisser, Yana Karslyan, Benjamin Reinhart, Alena Paulenova, Mac Foster, Ilja Popovs, Kevin Lyon, Bruce A. Moyer, and Santa Jansone-Popova | 2020 | https://doi.org/10.1021/acs.inorgchem.0c02861 | 1 | CCCCCCCCCCCCN(CCCCCCCC)C(=O)COCC(=O)N(CCCCCCCC)CCCCCCCCCCCC | DODDdDGA | 0.1 | Isopar L with 30 vol% Exxal 13 | 1 | Ce(III) | NA | 0.5 | HCl | 3 | NA | NA | NA | 25 | 60 | 1 | 0.72 | NO | Table SI1
Structure Activity Relationship Approach toward the Improved Separation of Rare-Earth Elements Using Diglycolamides | Diana Stamberga, Mary R. Healy, Vyacheslav S. Bryantsev, Camille Albisser, Yana Karslyan, Benjamin Reinhart, Alena Paulenova, Mac Foster, Ilja Popovs, Kevin Lyon, Bruce A. Moyer, and Santa Jansone-Popova | 2020 | https://doi.org/10.1021/acs.inorgchem.0c02861 | 1 | CCCCCCCCCCCCN(CCCCCCCC)C(=O)COCC(=O)N(CCCCCCCC)CCCCCCCCCCCC | DODDdDGA | 0.1 | Isopar L with 30 vol% Exxal 13 | 1 | Pr(III) | NA | 0.5 | HCl | 3 | NA | NA | NA | 25 | 60 | 1 | 0.53 | NO | Table SI1
Structure Activity Relationship Approach toward the Improved Separation of Rare-Earth Elements Using Diglycolamides | Diana Stamberga, Mary R. Healy, Vyacheslav S. Bryantsev, Camille Albisser, Yana Karslyan, Benjamin Reinhart, Alena Paulenova, Mac Foster, Ilja Popovs, Kevin Lyon, Bruce A. Moyer, and Santa Jansone-Popova | 2020 | https://doi.org/10.1021/acs.inorgchem.0c02861 | 1 | CCCCCCCCCCCCN(CCCCCCCC)C(=O)COCC(=O)N(CCCCCCCC)CCCCCCCCCCCC | DODDdDGA | 0.1 | Isopar L with 30 vol% Exxal 13 | 1 | Nd(III) | NA | 0.5 | HCl | 3 | NA | NA | NA | 25 | 60 | 1 | 1.44 | NO | Table SI1
Structure Activity Relationship Approach toward the Improved Separation of Rare-Earth Elements Using Diglycolamides | Diana Stamberga, Mary R. Healy, Vyacheslav S. Bryantsev, Camille Albisser, Yana Karslyan, Benjamin Reinhart, Alena Paulenova, Mac Foster, Ilja Popovs, Kevin Lyon, Bruce A. Moyer, and Santa Jansone-Popova | 2020 | https://doi.org/10.1021/acs.inorgchem.0c02861 | 1 | CCCCCCCCCCCCN(CCCCCCCC)C(=O)COCC(=O)N(CCCCCCCC)CCCCCCCCCCCC | DODDdDGA | 0.1 | Isopar L with 30 vol% Exxal 13 | 1 | Sm(III) | NA | 0.5 | HCl | 3 | NA | NA | NA | 25 | 60 | 1 | 11.14 | NO | Table SI1
Structure Activity Relationship Approach toward the Improved Separation of Rare-Earth Elements Using Diglycolamides | Diana Stamberga, Mary R. Healy, Vyacheslav S. Bryantsev, Camille Albisser, Yana Karslyan, Benjamin Reinhart, Alena Paulenova, Mac Foster, Ilja Popovs, Kevin Lyon, Bruce A. Moyer, and Santa Jansone-Popova | 2020 | https://doi.org/10.1021/acs.inorgchem.0c02861 | 1 | CCCCCCCCCCCCN(CCCCCCCC)C(=O)COCC(=O)N(CCCCCCCC)CCCCCCCCCCCC | DODDdDGA | 0.1 | Isopar L with 30 vol% Exxal 13 | 1 | Eu(III) | NA | 0.5 | HCl | 3 | NA | NA | NA | 25 | 60 | 1 | 26.94 | NO | Table SI1
Structure Activity Relationship Approach toward the Improved Separation of Rare-Earth Elements Using Diglycolamides | Diana Stamberga, Mary R. Healy, Vyacheslav S. Bryantsev, Camille Albisser, Yana Karslyan, Benjamin Reinhart, Alena Paulenova, Mac Foster, Ilja Popovs, Kevin Lyon, Bruce A. Moyer, and Santa Jansone-Popova | 2020 | https://doi.org/10.1021/acs.inorgchem.0c02861 | 1 | CCCCCCCCCCCCN(CCCCCCCC)C(=O)COCC(=O)N(CCCCCCCC)CCCCCCCCCCCC | DODDdDGA | 0.1 | Isopar L with 30 vol% Exxal 13 | 1 | Gd(III) | NA | 0.5 | HCl | 3 | NA | NA | NA | 25 | 60 | 1 | 39.45 | NO | Table SI1
Structure Activity Relationship Approach toward the Improved Separation of Rare-Earth Elements Using Diglycolamides | Diana Stamberga, Mary R. Healy, Vyacheslav S. Bryantsev, Camille Albisser, Yana Karslyan, Benjamin Reinhart, Alena Paulenova, Mac Foster, Ilja Popovs, Kevin Lyon, Bruce A. Moyer, and Santa Jansone-Popova | 2020 | https://doi.org/10.1021/acs.inorgchem.0c02861 | 1 | CCCCCCCCCCCCN(CCCCCCCC)C(=O)COCC(=O)N(CCCCCCCC)CCCCCCCCCCCC | DODDdDGA | 0.1 | Isopar L with 30 vol% Exxal 13 | 1 | Tb(III) | NA | 0.5 | HCl | 3 | NA | NA | NA | 25 | 60 | 1 | 180.14 | NO | Table SI1
Structure Activity Relationship Approach toward the Improved Separation of Rare-Earth Elements Using Diglycolamides | Diana Stamberga, Mary R. Healy, Vyacheslav S. Bryantsev, Camille Albisser, Yana Karslyan, Benjamin Reinhart, Alena Paulenova, Mac Foster, Ilja Popovs, Kevin Lyon, Bruce A. Moyer, and Santa Jansone-Popova | 2020 | https://doi.org/10.1021/acs.inorgchem.0c02861 | 1 | CCCCCCCCCCCCN(CCCCCCCC)C(=O)COCC(=O)N(CCCCCCCC)CCCCCCCCCCCC | DODDdDGA | 0.1 | Isopar L with 30 vol% Exxal 13 | 1 | Dy(III) | NA | 0.5 | HCl | 3 | NA | NA | NA | 25 | 60 | 1 | 127.15 | NO | Table SI1
Structure Activity Relationship Approach toward the Improved Separation of Rare-Earth Elements Using Diglycolamides | Diana Stamberga, Mary R. Healy, Vyacheslav S. Bryantsev, Camille Albisser, Yana Karslyan, Benjamin Reinhart, Alena Paulenova, Mac Foster, Ilja Popovs, Kevin Lyon, Bruce A. Moyer, and Santa Jansone-Popova | 2020 | https://doi.org/10.1021/acs.inorgchem.0c02861 | 1 | CCCCCCCCCCCCN(CCCCCCCC)C(=O)COCC(=O)N(CCCCCCCC)CCCCCCCCCCCC | DODDdDGA | 0.1 | Isopar L with 30 vol% Exxal 13 | 1 | Ho(III) | NA | 0.5 | HCl | 3 | NA | NA | NA | 25 | 60 | 1 | 1228.49 | NO | Table SI1
Structure Activity Relationship Approach toward the Improved Separation of Rare-Earth Elements Using Diglycolamides | Diana Stamberga, Mary R. Healy, Vyacheslav S. Bryantsev, Camille Albisser, Yana Karslyan, Benjamin Reinhart, Alena Paulenova, Mac Foster, Ilja Popovs, Kevin Lyon, Bruce A. Moyer, and Santa Jansone-Popova | 2020 | https://doi.org/10.1021/acs.inorgchem.0c02861 | 1 | CCCCCCCCCCCCN(CCCCCCCC)C(=O)COCC(=O)N(CCCCCCCC)CCCCCCCCCCCC | DODDdDGA | 0.1 | Isopar L with 30 vol% Exxal 13 | 1 | Er(III) | NA | 0.5 | HCl | 3 | NA | NA | NA | 25 | 60 | 1 | 377.87 | NO | Table SI1
Structure Activity Relationship Approach toward the Improved Separation of Rare-Earth Elements Using Diglycolamides | Diana Stamberga, Mary R. Healy, Vyacheslav S. Bryantsev, Camille Albisser, Yana Karslyan, Benjamin Reinhart, Alena Paulenova, Mac Foster, Ilja Popovs, Kevin Lyon, Bruce A. Moyer, and Santa Jansone-Popova | 2020 | https://doi.org/10.1021/acs.inorgchem.0c02861 | 1 | CCCCCCCCCCCCN(CCCCCCCC)C(=O)COCC(=O)N(CCCCCCCC)CCCCCCCCCCCC | DODDdDGA | 0.1 | Isopar L with 30 vol% Exxal 13 | 1 | Yb(III) | NA | 0.5 | HCl | 3 | NA | NA | NA | 25 | 60 | 1 | 537.88 | NO | Table SI1
Structure Activity Relationship Approach toward the Improved Separation of Rare-Earth Elements Using Diglycolamides | Diana Stamberga, Mary R. Healy, Vyacheslav S. Bryantsev, Camille Albisser, Yana Karslyan, Benjamin Reinhart, Alena Paulenova, Mac Foster, Ilja Popovs, Kevin Lyon, Bruce A. Moyer, and Santa Jansone-Popova | 2020 | https://doi.org/10.1021/acs.inorgchem.0c02861 | 1 | CCCCCCCCCCCCN(CCCCCCCC)C(=O)COCC(=O)N(CCCCCCCC)CCCCCCCCCCCC | DODDdDGA | 0.1 | Isopar L with 30 vol% Exxal 13 | 1 | Lu(III) | NA | 0.5 | HCl | 3 | NA | NA | NA | 25 | 60 | 1 | 3297.14 | NO | Table SI1
Structure Activity Relationship Approach toward the Improved Separation of Rare-Earth Elements Using Diglycolamides | Diana Stamberga, Mary R. Healy, Vyacheslav S. Bryantsev, Camille Albisser, Yana Karslyan, Benjamin Reinhart, Alena Paulenova, Mac Foster, Ilja Popovs, Kevin Lyon, Bruce A. Moyer, and Santa Jansone-Popova | 2020 | https://doi.org/10.1021/acs.inorgchem.0c02861 | 1 | CCCCCCCCN(CCC(C)CC(C)(C)C)C(=O)COCC(=O)N(CCCCCCCC)CCC(C)CC(C)(C)C | DODHtDGA | 0.1 | Isopar L with 30 vol% Exxal 13 | 1 | La(III) | NA | 0.5 | HCl | 3 | NA | NA | NA | 25 | 60 | 1 | 0.05 | NO | Table SI1
Structure Activity Relationship Approach toward the Improved Separation of Rare-Earth Elements Using Diglycolamides | Diana Stamberga, Mary R. Healy, Vyacheslav S. Bryantsev, Camille Albisser, Yana Karslyan, Benjamin Reinhart, Alena Paulenova, Mac Foster, Ilja Popovs, Kevin Lyon, Bruce A. Moyer, and Santa Jansone-Popova | 2020 | https://doi.org/10.1021/acs.inorgchem.0c02861 | 1 | CCCCCCCCN(CCC(C)CC(C)(C)C)C(=O)COCC(=O)N(CCCCCCCC)CCC(C)CC(C)(C)C | DODHtDGA | 0.1 | Isopar L with 30 vol% Exxal 13 | 1 | Ce(III) | NA | 0.5 | HCl | 3 | NA | NA | NA | 25 | 60 | 1 | 0.15 | NO | Table SI1
Structure Activity Relationship Approach toward the Improved Separation of Rare-Earth Elements Using Diglycolamides | Diana Stamberga, Mary R. Healy, Vyacheslav S. Bryantsev, Camille Albisser, Yana Karslyan, Benjamin Reinhart, Alena Paulenova, Mac Foster, Ilja Popovs, Kevin Lyon, Bruce A. Moyer, and Santa Jansone-Popova | 2020 | https://doi.org/10.1021/acs.inorgchem.0c02861 | 1 | CCCCCCCCN(CCC(C)CC(C)(C)C)C(=O)COCC(=O)N(CCCCCCCC)CCC(C)CC(C)(C)C | DODHtDGA | 0.1 | Isopar L with 30 vol% Exxal 13 | 1 | Pr(III) | NA | 0.5 | HCl | 3 | NA | NA | NA | 25 | 60 | 1 | 0.37 | NO | Table SI1
Structure Activity Relationship Approach toward the Improved Separation of Rare-Earth Elements Using Diglycolamides | Diana Stamberga, Mary R. Healy, Vyacheslav S. Bryantsev, Camille Albisser, Yana Karslyan, Benjamin Reinhart, Alena Paulenova, Mac Foster, Ilja Popovs, Kevin Lyon, Bruce A. Moyer, and Santa Jansone-Popova | 2020 | https://doi.org/10.1021/acs.inorgchem.0c02861 | 1 | CCCCCCCCN(CCC(C)CC(C)(C)C)C(=O)COCC(=O)N(CCCCCCCC)CCC(C)CC(C)(C)C | DODHtDGA | 0.1 | Isopar L with 30 vol% Exxal 13 | 1 | Nd(III) | NA | 0.5 | HCl | 3 | NA | NA | NA | 25 | 60 | 1 | 0.28 | NO | Table SI1
Structure Activity Relationship Approach toward the Improved Separation of Rare-Earth Elements Using Diglycolamides | Diana Stamberga, Mary R. Healy, Vyacheslav S. Bryantsev, Camille Albisser, Yana Karslyan, Benjamin Reinhart, Alena Paulenova, Mac Foster, Ilja Popovs, Kevin Lyon, Bruce A. Moyer, and Santa Jansone-Popova | 2020 | https://doi.org/10.1021/acs.inorgchem.0c02861 | 1 | CCCCCCCCN(CCC(C)CC(C)(C)C)C(=O)COCC(=O)N(CCCCCCCC)CCC(C)CC(C)(C)C | DODHtDGA | 0.1 | Isopar L with 30 vol% Exxal 13 | 1 | Sm(III) | NA | 0.5 | HCl | 3 | NA | NA | NA | 25 | 60 | 1 | 1.52 | NO | Table SI1
Structure Activity Relationship Approach toward the Improved Separation of Rare-Earth Elements Using Diglycolamides | Diana Stamberga, Mary R. Healy, Vyacheslav S. Bryantsev, Camille Albisser, Yana Karslyan, Benjamin Reinhart, Alena Paulenova, Mac Foster, Ilja Popovs, Kevin Lyon, Bruce A. Moyer, and Santa Jansone-Popova | 2020 | https://doi.org/10.1021/acs.inorgchem.0c02861 | 1 | CCCCCCCCN(CCC(C)CC(C)(C)C)C(=O)COCC(=O)N(CCCCCCCC)CCC(C)CC(C)(C)C | DODHtDGA | 0.1 | Isopar L with 30 vol% Exxal 13 | 1 | Eu(III) | NA | 0.5 | HCl | 3 | NA | NA | NA | 25 | 60 | 1 | 2.78 | NO | Table SI1
Structure Activity Relationship Approach toward the Improved Separation of Rare-Earth Elements Using Diglycolamides | Diana Stamberga, Mary R. Healy, Vyacheslav S. Bryantsev, Camille Albisser, Yana Karslyan, Benjamin Reinhart, Alena Paulenova, Mac Foster, Ilja Popovs, Kevin Lyon, Bruce A. Moyer, and Santa Jansone-Popova | 2020 | https://doi.org/10.1021/acs.inorgchem.0c02861 | 1 | CCCCCCCCN(CCC(C)CC(C)(C)C)C(=O)COCC(=O)N(CCCCCCCC)CCC(C)CC(C)(C)C | DODHtDGA | 0.1 | Isopar L with 30 vol% Exxal 13 | 1 | Gd(III) | NA | 0.5 | HCl | 3 | NA | NA | NA | 25 | 60 | 1 | 3.71 | NO | Table SI1
Structure Activity Relationship Approach toward the Improved Separation of Rare-Earth Elements Using Diglycolamides | Diana Stamberga, Mary R. Healy, Vyacheslav S. Bryantsev, Camille Albisser, Yana Karslyan, Benjamin Reinhart, Alena Paulenova, Mac Foster, Ilja Popovs, Kevin Lyon, Bruce A. Moyer, and Santa Jansone-Popova | 2020 | https://doi.org/10.1021/acs.inorgchem.0c02861 | 1 | CCCCCCCCN(CCC(C)CC(C)(C)C)C(=O)COCC(=O)N(CCCCCCCC)CCC(C)CC(C)(C)C | DODHtDGA | 0.1 | Isopar L with 30 vol% Exxal 13 | 1 | Tb(III) | NA | 0.5 | HCl | 3 | NA | NA | NA | 25 | 60 | 1 | 6.78 | NO | Table SI1
Structure Activity Relationship Approach toward the Improved Separation of Rare-Earth Elements Using Diglycolamides | Diana Stamberga, Mary R. Healy, Vyacheslav S. Bryantsev, Camille Albisser, Yana Karslyan, Benjamin Reinhart, Alena Paulenova, Mac Foster, Ilja Popovs, Kevin Lyon, Bruce A. Moyer, and Santa Jansone-Popova | 2020 | https://doi.org/10.1021/acs.inorgchem.0c02861 | 1 | CCCCCCCCN(CCC(C)CC(C)(C)C)C(=O)COCC(=O)N(CCCCCCCC)CCC(C)CC(C)(C)C | DODHtDGA | 0.1 | Isopar L with 30 vol% Exxal 13 | 1 | Dy(III) | NA | 0.5 | HCl | 3 | NA | NA | NA | 25 | 60 | 1 | 9.73 | NO | Table SI1
Structure Activity Relationship Approach toward the Improved Separation of Rare-Earth Elements Using Diglycolamides | Diana Stamberga, Mary R. Healy, Vyacheslav S. Bryantsev, Camille Albisser, Yana Karslyan, Benjamin Reinhart, Alena Paulenova, Mac Foster, Ilja Popovs, Kevin Lyon, Bruce A. Moyer, and Santa Jansone-Popova | 2020 | https://doi.org/10.1021/acs.inorgchem.0c02861 | 1 | CCCCCCCCN(CCC(C)CC(C)(C)C)C(=O)COCC(=O)N(CCCCCCCC)CCC(C)CC(C)(C)C | DODHtDGA | 0.1 | Isopar L with 30 vol% Exxal 13 | 1 | Ho(III) | NA | 0.5 | HCl | 3 | NA | NA | NA | 25 | 60 | 1 | 12.42 | NO | Table SI1
Structure Activity Relationship Approach toward the Improved Separation of Rare-Earth Elements Using Diglycolamides | Diana Stamberga, Mary R. Healy, Vyacheslav S. Bryantsev, Camille Albisser, Yana Karslyan, Benjamin Reinhart, Alena Paulenova, Mac Foster, Ilja Popovs, Kevin Lyon, Bruce A. Moyer, and Santa Jansone-Popova | 2020 | https://doi.org/10.1021/acs.inorgchem.0c02861 | 1 | CCCCCCCCN(CCC(C)CC(C)(C)C)C(=O)COCC(=O)N(CCCCCCCC)CCC(C)CC(C)(C)C | DODHtDGA | 0.1 | Isopar L with 30 vol% Exxal 13 | 1 | Er(III) | NA | 0.5 | HCl | 3 | NA | NA | NA | 25 | 60 | 1 | 15.07 | NO | Table SI1
Structure Activity Relationship Approach toward the Improved Separation of Rare-Earth Elements Using Diglycolamides | Diana Stamberga, Mary R. Healy, Vyacheslav S. Bryantsev, Camille Albisser, Yana Karslyan, Benjamin Reinhart, Alena Paulenova, Mac Foster, Ilja Popovs, Kevin Lyon, Bruce A. Moyer, and Santa Jansone-Popova | 2020 | https://doi.org/10.1021/acs.inorgchem.0c02861 | 1 | CCCCCCCCN(CCC(C)CC(C)(C)C)C(=O)COCC(=O)N(CCCCCCCC)CCC(C)CC(C)(C)C | DODHtDGA | 0.1 | Isopar L with 30 vol% Exxal 13 | 1 | Tm(III) | NA | 0.5 | HCl | 3 | NA | NA | NA | 25 | 60 | 1 | 14.26 | NO | Table SI1
Structure Activity Relationship Approach toward the Improved Separation of Rare-Earth Elements Using Diglycolamides | Diana Stamberga, Mary R. Healy, Vyacheslav S. Bryantsev, Camille Albisser, Yana Karslyan, Benjamin Reinhart, Alena Paulenova, Mac Foster, Ilja Popovs, Kevin Lyon, Bruce A. Moyer, and Santa Jansone-Popova | 2020 | https://doi.org/10.1021/acs.inorgchem.0c02861 | 1 | CCCCCCCCN(CCC(C)CC(C)(C)C)C(=O)COCC(=O)N(CCCCCCCC)CCC(C)CC(C)(C)C | DODHtDGA | 0.1 | Isopar L with 30 vol% Exxal 13 | 1 | Yb(III) | NA | 0.5 | HCl | 3 | NA | NA | NA | 25 | 60 | 1 | 15.05 | NO | Table SI1
Structure Activity Relationship Approach toward the Improved Separation of Rare-Earth Elements Using Diglycolamides | Diana Stamberga, Mary R. Healy, Vyacheslav S. Bryantsev, Camille Albisser, Yana Karslyan, Benjamin Reinhart, Alena Paulenova, Mac Foster, Ilja Popovs, Kevin Lyon, Bruce A. Moyer, and Santa Jansone-Popova | 2020 | https://doi.org/10.1021/acs.inorgchem.0c02861 | 1 | CCCCCCCCN(CCC(C)CC(C)(C)C)C(=O)COCC(=O)N(CCCCCCCC)CCC(C)CC(C)(C)C | DODHtDGA | 0.1 | Isopar L with 30 vol% Exxal 13 | 1 | Lu(III) | NA | 0.5 | HCl | 3 | NA | NA | NA | 25 | 60 | 1 | 16.07 | NO | Table SI1
Structure Activity Relationship Approach toward the Improved Separation of Rare-Earth Elements Using Diglycolamides | Diana Stamberga, Mary R. Healy, Vyacheslav S. Bryantsev, Camille Albisser, Yana Karslyan, Benjamin Reinhart, Alena Paulenova, Mac Foster, Ilja Popovs, Kevin Lyon, Bruce A. Moyer, and Santa Jansone-Popova | 2020 | https://doi.org/10.1021/acs.inorgchem.0c02861 | 1 | CCCCCCCCN(CCCC(CCCC)CCCCCC)C(=O)COCC(=O)N(CCCCCCCC)CCCC(CCCC)CCCCCC | DODDbDGA | 0.1 | Isopar L with 30 vol% Exxal 13 | 1 | La(III) | NA | 0.5 | HCl | 3 | NA | NA | NA | 25 | 60 | 1 | 0 | NO | Table SI1
Structure Activity Relationship Approach toward the Improved Separation of Rare-Earth Elements Using Diglycolamides | Diana Stamberga, Mary R. Healy, Vyacheslav S. Bryantsev, Camille Albisser, Yana Karslyan, Benjamin Reinhart, Alena Paulenova, Mac Foster, Ilja Popovs, Kevin Lyon, Bruce A. Moyer, and Santa Jansone-Popova | 2020 | https://doi.org/10.1021/acs.inorgchem.0c02861 | 1 | CCCCCCCCN(CCCC(CCCC)CCCCCC)C(=O)COCC(=O)N(CCCCCCCC)CCCC(CCCC)CCCCCC | DODDbDGA | 0.1 | Isopar L with 30 vol% Exxal 13 | 1 | Ce(III) | NA | 0.5 | HCl | 3 | NA | NA | NA | 25 | 60 | 1 | 0.06 | NO | Table SI1
Structure Activity Relationship Approach toward the Improved Separation of Rare-Earth Elements Using Diglycolamides | Diana Stamberga, Mary R. Healy, Vyacheslav S. Bryantsev, Camille Albisser, Yana Karslyan, Benjamin Reinhart, Alena Paulenova, Mac Foster, Ilja Popovs, Kevin Lyon, Bruce A. Moyer, and Santa Jansone-Popova | 2020 | https://doi.org/10.1021/acs.inorgchem.0c02861 | 1 | CCCCCCCCN(CCCC(CCCC)CCCCCC)C(=O)COCC(=O)N(CCCCCCCC)CCCC(CCCC)CCCCCC | DODDbDGA | 0.1 | Isopar L with 30 vol% Exxal 13 | 1 | Pr(III) | NA | 0.5 | HCl | 3 | NA | NA | NA | 25 | 60 | 1 | 0.03 | NO | Table SI1
Structure Activity Relationship Approach toward the Improved Separation of Rare-Earth Elements Using Diglycolamides | Diana Stamberga, Mary R. Healy, Vyacheslav S. Bryantsev, Camille Albisser, Yana Karslyan, Benjamin Reinhart, Alena Paulenova, Mac Foster, Ilja Popovs, Kevin Lyon, Bruce A. Moyer, and Santa Jansone-Popova | 2020 | https://doi.org/10.1021/acs.inorgchem.0c02861 | 1 | CCCCCCCCN(CCCC(CCCC)CCCCCC)C(=O)COCC(=O)N(CCCCCCCC)CCCC(CCCC)CCCCCC | DODDbDGA | 0.1 | Isopar L with 30 vol% Exxal 13 | 1 | Nd(III) | NA | 0.5 | HCl | 3 | NA | NA | NA | 25 | 60 | 1 | 0.1 | NO | Table SI1
Structure Activity Relationship Approach toward the Improved Separation of Rare-Earth Elements Using Diglycolamides | Diana Stamberga, Mary R. Healy, Vyacheslav S. Bryantsev, Camille Albisser, Yana Karslyan, Benjamin Reinhart, Alena Paulenova, Mac Foster, Ilja Popovs, Kevin Lyon, Bruce A. Moyer, and Santa Jansone-Popova | 2020 | https://doi.org/10.1021/acs.inorgchem.0c02861 | 1 | CCCCCCCCN(CCCC(CCCC)CCCCCC)C(=O)COCC(=O)N(CCCCCCCC)CCCC(CCCC)CCCCCC | DODDbDGA | 0.1 | Isopar L with 30 vol% Exxal 13 | 1 | Sm(III) | NA | 0.5 | HCl | 3 | NA | NA | NA | 25 | 60 | 1 | 0.67 | NO | Table SI1
Structure Activity Relationship Approach toward the Improved Separation of Rare-Earth Elements Using Diglycolamides | Diana Stamberga, Mary R. Healy, Vyacheslav S. Bryantsev, Camille Albisser, Yana Karslyan, Benjamin Reinhart, Alena Paulenova, Mac Foster, Ilja Popovs, Kevin Lyon, Bruce A. Moyer, and Santa Jansone-Popova | 2020 | https://doi.org/10.1021/acs.inorgchem.0c02861 | 1 | CCCCCCCCN(CCCC(CCCC)CCCCCC)C(=O)COCC(=O)N(CCCCCCCC)CCCC(CCCC)CCCCCC | DODDbDGA | 0.1 | Isopar L with 30 vol% Exxal 13 | 1 | Eu(III) | NA | 0.5 | HCl | 3 | NA | NA | NA | 25 | 60 | 1 | 1.28 | NO | Table SI1
Structure Activity Relationship Approach toward the Improved Separation of Rare-Earth Elements Using Diglycolamides | Diana Stamberga, Mary R. Healy, Vyacheslav S. Bryantsev, Camille Albisser, Yana Karslyan, Benjamin Reinhart, Alena Paulenova, Mac Foster, Ilja Popovs, Kevin Lyon, Bruce A. Moyer, and Santa Jansone-Popova | 2020 | https://doi.org/10.1021/acs.inorgchem.0c02861 | 1 | CCCCCCCCN(CCCC(CCCC)CCCCCC)C(=O)COCC(=O)N(CCCCCCCC)CCCC(CCCC)CCCCCC | DODDbDGA | 0.1 | Isopar L with 30 vol% Exxal 13 | 1 | Gd(III) | NA | 0.5 | HCl | 3 | NA | NA | NA | 25 | 60 | 1 | 1.73 | NO | Table SI1
Structure Activity Relationship Approach toward the Improved Separation of Rare-Earth Elements Using Diglycolamides | Diana Stamberga, Mary R. Healy, Vyacheslav S. Bryantsev, Camille Albisser, Yana Karslyan, Benjamin Reinhart, Alena Paulenova, Mac Foster, Ilja Popovs, Kevin Lyon, Bruce A. Moyer, and Santa Jansone-Popova | 2020 | https://doi.org/10.1021/acs.inorgchem.0c02861 | 1 | CCCCCCCCN(CCCC(CCCC)CCCCCC)C(=O)COCC(=O)N(CCCCCCCC)CCCC(CCCC)CCCCCC | DODDbDGA | 0.1 | Isopar L with 30 vol% Exxal 13 | 1 | Tb(III) | NA | 0.5 | HCl | 3 | NA | NA | NA | 25 | 60 | 1 | 3.45 | NO | Table SI1
Structure Activity Relationship Approach toward the Improved Separation of Rare-Earth Elements Using Diglycolamides | Diana Stamberga, Mary R. Healy, Vyacheslav S. Bryantsev, Camille Albisser, Yana Karslyan, Benjamin Reinhart, Alena Paulenova, Mac Foster, Ilja Popovs, Kevin Lyon, Bruce A. Moyer, and Santa Jansone-Popova | 2020 | https://doi.org/10.1021/acs.inorgchem.0c02861 | 1 | CCCCCCCCN(CCCC(CCCC)CCCCCC)C(=O)COCC(=O)N(CCCCCCCC)CCCC(CCCC)CCCCCC | DODDbDGA | 0.1 | Isopar L with 30 vol% Exxal 13 | 1 | Dy(III) | NA | 0.5 | HCl | 3 | NA | NA | NA | 25 | 60 | 1 | 5.7 | NO | Table SI1
Structure Activity Relationship Approach toward the Improved Separation of Rare-Earth Elements Using Diglycolamides | Diana Stamberga, Mary R. Healy, Vyacheslav S. Bryantsev, Camille Albisser, Yana Karslyan, Benjamin Reinhart, Alena Paulenova, Mac Foster, Ilja Popovs, Kevin Lyon, Bruce A. Moyer, and Santa Jansone-Popova | 2020 | https://doi.org/10.1021/acs.inorgchem.0c02861 | 1 | CCCCCCCCN(CCCC(CCCC)CCCCCC)C(=O)COCC(=O)N(CCCCCCCC)CCCC(CCCC)CCCCCC | DODDbDGA | 0.1 | Isopar L with 30 vol% Exxal 13 | 1 | Ho(III) | NA | 0.5 | HCl | 3 | NA | NA | NA | 25 | 60 | 1 | 9.1 | NO | Table SI1
Structure Activity Relationship Approach toward the Improved Separation of Rare-Earth Elements Using Diglycolamides | Diana Stamberga, Mary R. Healy, Vyacheslav S. Bryantsev, Camille Albisser, Yana Karslyan, Benjamin Reinhart, Alena Paulenova, Mac Foster, Ilja Popovs, Kevin Lyon, Bruce A. Moyer, and Santa Jansone-Popova | 2020 | https://doi.org/10.1021/acs.inorgchem.0c02861 | 1 | CCCCCCCCN(CCCC(CCCC)CCCCCC)C(=O)COCC(=O)N(CCCCCCCC)CCCC(CCCC)CCCCCC | DODDbDGA | 0.1 | Isopar L with 30 vol% Exxal 13 | 1 | Er(III) | NA | 0.5 | HCl | 3 | NA | NA | NA | 25 | 60 | 1 | 10.83 | NO | Table SI1
Structure Activity Relationship Approach toward the Improved Separation of Rare-Earth Elements Using Diglycolamides | Diana Stamberga, Mary R. Healy, Vyacheslav S. Bryantsev, Camille Albisser, Yana Karslyan, Benjamin Reinhart, Alena Paulenova, Mac Foster, Ilja Popovs, Kevin Lyon, Bruce A. Moyer, and Santa Jansone-Popova | 2020 | https://doi.org/10.1021/acs.inorgchem.0c02861 | 1 | CCCCCCCCN(CCCC(CCCC)CCCCCC)C(=O)COCC(=O)N(CCCCCCCC)CCCC(CCCC)CCCCCC | DODDbDGA | 0.1 | Isopar L with 30 vol% Exxal 13 | 1 | Tm(III) | NA | 0.5 | HCl | 3 | NA | NA | NA | 25 | 60 | 1 | 10.87 | NO | Table SI1
Structure Activity Relationship Approach toward the Improved Separation of Rare-Earth Elements Using Diglycolamides | Diana Stamberga, Mary R. Healy, Vyacheslav S. Bryantsev, Camille Albisser, Yana Karslyan, Benjamin Reinhart, Alena Paulenova, Mac Foster, Ilja Popovs, Kevin Lyon, Bruce A. Moyer, and Santa Jansone-Popova | 2020 | https://doi.org/10.1021/acs.inorgchem.0c02861 | 1 | CCCCCCCCN(CCCC(CCCC)CCCCCC)C(=O)COCC(=O)N(CCCCCCCC)CCCC(CCCC)CCCCCC | DODDbDGA | 0.1 | Isopar L with 30 vol% Exxal 13 | 1 | Yb(III) | NA | 0.5 | HCl | 3 | NA | NA | NA | 25 | 60 | 1 | 10.86 | NO | Table SI1
Structure Activity Relationship Approach toward the Improved Separation of Rare-Earth Elements Using Diglycolamides | Diana Stamberga, Mary R. Healy, Vyacheslav S. Bryantsev, Camille Albisser, Yana Karslyan, Benjamin Reinhart, Alena Paulenova, Mac Foster, Ilja Popovs, Kevin Lyon, Bruce A. Moyer, and Santa Jansone-Popova | 2020 | https://doi.org/10.1021/acs.inorgchem.0c02861 | 1 | CCCCCCCCN(CCCC(CCCC)CCCCCC)C(=O)COCC(=O)N(CCCCCCCC)CCCC(CCCC)CCCCCC | DODDbDGA | 0.1 | Isopar L with 30 vol% Exxal 13 | 1 | Lu(III) | NA | 0.5 | HCl | 3 | NA | NA | NA | 25 | 60 | 1 | 11.58 | NO | Table SI1
Structure Activity Relationship Approach toward the Improved Separation of Rare-Earth Elements Using Diglycolamides | Diana Stamberga, Mary R. Healy, Vyacheslav S. Bryantsev, Camille Albisser, Yana Karslyan, Benjamin Reinhart, Alena Paulenova, Mac Foster, Ilja Popovs, Kevin Lyon, Bruce A. Moyer, and Santa Jansone-Popova | 2020 | https://doi.org/10.1021/acs.inorgchem.0c02861 | 1 | CCCCCCCCN(CCCCC(C)CCCC(C)C)C(=O)COCC(=O)N(CCCCCCCC)CCCCC(C)CCCC(C)C | DODDmDGA | 0.1 | Isopar L with 30 vol% Exxal 13 | 1 | La(III) | NA | 0.5 | HCl | 3 | NA | NA | NA | 25 | 60 | 1 | 0.04 | NO | Table SI1
Structure Activity Relationship Approach toward the Improved Separation of Rare-Earth Elements Using Diglycolamides | Diana Stamberga, Mary R. Healy, Vyacheslav S. Bryantsev, Camille Albisser, Yana Karslyan, Benjamin Reinhart, Alena Paulenova, Mac Foster, Ilja Popovs, Kevin Lyon, Bruce A. Moyer, and Santa Jansone-Popova | 2020 | https://doi.org/10.1021/acs.inorgchem.0c02861 | 1 | CCCCCCCCN(CCCCC(C)CCCC(C)C)C(=O)COCC(=O)N(CCCCCCCC)CCCCC(C)CCCC(C)C | DODDmDGA | 0.1 | Isopar L with 30 vol% Exxal 13 | 1 | Ce(III) | NA | 0.5 | HCl | 3 | NA | NA | NA | 25 | 60 | 1 | 0.35 | NO | Table SI1
Structure Activity Relationship Approach toward the Improved Separation of Rare-Earth Elements Using Diglycolamides | Diana Stamberga, Mary R. Healy, Vyacheslav S. Bryantsev, Camille Albisser, Yana Karslyan, Benjamin Reinhart, Alena Paulenova, Mac Foster, Ilja Popovs, Kevin Lyon, Bruce A. Moyer, and Santa Jansone-Popova | 2020 | https://doi.org/10.1021/acs.inorgchem.0c02861 | 1 | CCCCCCCCN(CCCCC(C)CCCC(C)C)C(=O)COCC(=O)N(CCCCCCCC)CCCCC(C)CCCC(C)C | DODDmDGA | 0.1 | Isopar L with 30 vol% Exxal 13 | 1 | Pr(III) | NA | 0.5 | HCl | 3 | NA | NA | NA | 25 | 60 | 1 | 0.23 | NO | Table SI1
Structure Activity Relationship Approach toward the Improved Separation of Rare-Earth Elements Using Diglycolamides | Diana Stamberga, Mary R. Healy, Vyacheslav S. Bryantsev, Camille Albisser, Yana Karslyan, Benjamin Reinhart, Alena Paulenova, Mac Foster, Ilja Popovs, Kevin Lyon, Bruce A. Moyer, and Santa Jansone-Popova | 2020 | https://doi.org/10.1021/acs.inorgchem.0c02861 | 1 | CCCCCCCCN(CCCCC(C)CCCC(C)C)C(=O)COCC(=O)N(CCCCCCCC)CCCCC(C)CCCC(C)C | DODDmDGA | 0.1 | Isopar L with 30 vol% Exxal 13 | 1 | Nd(III) | NA | 0.5 | HCl | 3 | NA | NA | NA | 25 | 60 | 1 | 0.58 | NO | Table SI1
Structure Activity Relationship Approach toward the Improved Separation of Rare-Earth Elements Using Diglycolamides | Diana Stamberga, Mary R. Healy, Vyacheslav S. Bryantsev, Camille Albisser, Yana Karslyan, Benjamin Reinhart, Alena Paulenova, Mac Foster, Ilja Popovs, Kevin Lyon, Bruce A. Moyer, and Santa Jansone-Popova | 2020 | https://doi.org/10.1021/acs.inorgchem.0c02861 | 1 | CCCCCCCCN(CCCCC(C)CCCC(C)C)C(=O)COCC(=O)N(CCCCCCCC)CCCCC(C)CCCC(C)C | DODDmDGA | 0.1 | Isopar L with 30 vol% Exxal 13 | 1 | Sm(III) | NA | 0.5 | HCl | 3 | NA | NA | NA | 25 | 60 | 1 | 4.21 | NO | Table SI1
Structure Activity Relationship Approach toward the Improved Separation of Rare-Earth Elements Using Diglycolamides | Diana Stamberga, Mary R. Healy, Vyacheslav S. Bryantsev, Camille Albisser, Yana Karslyan, Benjamin Reinhart, Alena Paulenova, Mac Foster, Ilja Popovs, Kevin Lyon, Bruce A. Moyer, and Santa Jansone-Popova | 2020 | https://doi.org/10.1021/acs.inorgchem.0c02861 | 1 | CCCCCCCCN(CCCCC(C)CCCC(C)C)C(=O)COCC(=O)N(CCCCCCCC)CCCCC(C)CCCC(C)C | DODDmDGA | 0.1 | Isopar L with 30 vol% Exxal 13 | 1 | Eu(III) | NA | 0.5 | HCl | 3 | NA | NA | NA | 25 | 60 | 1 | 9.12 | NO | Table SI1
Structure Activity Relationship Approach toward the Improved Separation of Rare-Earth Elements Using Diglycolamides | Diana Stamberga, Mary R. Healy, Vyacheslav S. Bryantsev, Camille Albisser, Yana Karslyan, Benjamin Reinhart, Alena Paulenova, Mac Foster, Ilja Popovs, Kevin Lyon, Bruce A. Moyer, and Santa Jansone-Popova | 2020 | https://doi.org/10.1021/acs.inorgchem.0c02861 | 1 | CCCCCCCCN(CCCCC(C)CCCC(C)C)C(=O)COCC(=O)N(CCCCCCCC)CCCCC(C)CCCC(C)C | DODDmDGA | 0.1 | Isopar L with 30 vol% Exxal 13 | 1 | Gd(III) | NA | 0.5 | HCl | 3 | NA | NA | NA | 25 | 60 | 1 | 12.89 | NO | Table SI1
Structure Activity Relationship Approach toward the Improved Separation of Rare-Earth Elements Using Diglycolamides | Diana Stamberga, Mary R. Healy, Vyacheslav S. Bryantsev, Camille Albisser, Yana Karslyan, Benjamin Reinhart, Alena Paulenova, Mac Foster, Ilja Popovs, Kevin Lyon, Bruce A. Moyer, and Santa Jansone-Popova | 2020 | https://doi.org/10.1021/acs.inorgchem.0c02861 | 1 | CCCCCCCCN(CCCCC(C)CCCC(C)C)C(=O)COCC(=O)N(CCCCCCCC)CCCCC(C)CCCC(C)C | DODDmDGA | 0.1 | Isopar L with 30 vol% Exxal 13 | 1 | Tb(III) | NA | 0.5 | HCl | 3 | NA | NA | NA | 25 | 60 | 1 | 29.77 | NO | Table SI1
Structure Activity Relationship Approach toward the Improved Separation of Rare-Earth Elements Using Diglycolamides | Diana Stamberga, Mary R. Healy, Vyacheslav S. Bryantsev, Camille Albisser, Yana Karslyan, Benjamin Reinhart, Alena Paulenova, Mac Foster, Ilja Popovs, Kevin Lyon, Bruce A. Moyer, and Santa Jansone-Popova | 2020 | https://doi.org/10.1021/acs.inorgchem.0c02861 | 1 | CCCCCCCCN(CCCCC(C)CCCC(C)C)C(=O)COCC(=O)N(CCCCCCCC)CCCCC(C)CCCC(C)C | DODDmDGA | 0.1 | Isopar L with 30 vol% Exxal 13 | 1 | Dy(III) | NA | 0.5 | HCl | 3 | NA | NA | NA | 25 | 60 | 1 | 39.77 | NO | Table SI1
Structure Activity Relationship Approach toward the Improved Separation of Rare-Earth Elements Using Diglycolamides | Diana Stamberga, Mary R. Healy, Vyacheslav S. Bryantsev, Camille Albisser, Yana Karslyan, Benjamin Reinhart, Alena Paulenova, Mac Foster, Ilja Popovs, Kevin Lyon, Bruce A. Moyer, and Santa Jansone-Popova | 2020 | https://doi.org/10.1021/acs.inorgchem.0c02861 | 1 | CCCCCCCCN(CCCCC(C)CCCC(C)C)C(=O)COCC(=O)N(CCCCCCCC)CCCCC(C)CCCC(C)C | DODDmDGA | 0.1 | Isopar L with 30 vol% Exxal 13 | 1 | Ho(III) | NA | 0.5 | HCl | 3 | NA | NA | NA | 25 | 60 | 1 | 88.93 | NO | Table SI1
Structure Activity Relationship Approach toward the Improved Separation of Rare-Earth Elements Using Diglycolamides | Diana Stamberga, Mary R. Healy, Vyacheslav S. Bryantsev, Camille Albisser, Yana Karslyan, Benjamin Reinhart, Alena Paulenova, Mac Foster, Ilja Popovs, Kevin Lyon, Bruce A. Moyer, and Santa Jansone-Popova | 2020 | https://doi.org/10.1021/acs.inorgchem.0c02861 | 1 | CCCCCCCCN(CCCCC(C)CCCC(C)C)C(=O)COCC(=O)N(CCCCCCCC)CCCCC(C)CCCC(C)C | DODDmDGA | 0.1 | Isopar L with 30 vol% Exxal 13 | 1 | Er(III) | NA | 0.5 | HCl | 3 | NA | NA | NA | 25 | 60 | 1 | 82.16 | NO | Table SI1
Structure Activity Relationship Approach toward the Improved Separation of Rare-Earth Elements Using Diglycolamides | Diana Stamberga, Mary R. Healy, Vyacheslav S. Bryantsev, Camille Albisser, Yana Karslyan, Benjamin Reinhart, Alena Paulenova, Mac Foster, Ilja Popovs, Kevin Lyon, Bruce A. Moyer, and Santa Jansone-Popova | 2020 | https://doi.org/10.1021/acs.inorgchem.0c02861 | 1 | CCCCCCCCN(CCCCC(C)CCCC(C)C)C(=O)COCC(=O)N(CCCCCCCC)CCCCC(C)CCCC(C)C | DODDmDGA | 0.1 | Isopar L with 30 vol% Exxal 13 | 1 | Tm(III) | NA | 0.5 | HCl | 3 | NA | NA | NA | 25 | 60 | 1 | 127.4 | NO | Table SI1
Structure Activity Relationship Approach toward the Improved Separation of Rare-Earth Elements Using Diglycolamides | Diana Stamberga, Mary R. Healy, Vyacheslav S. Bryantsev, Camille Albisser, Yana Karslyan, Benjamin Reinhart, Alena Paulenova, Mac Foster, Ilja Popovs, Kevin Lyon, Bruce A. Moyer, and Santa Jansone-Popova | 2020 | https://doi.org/10.1021/acs.inorgchem.0c02861 | 1 | CCCCCCCCN(CCCCC(C)CCCC(C)C)C(=O)COCC(=O)N(CCCCCCCC)CCCCC(C)CCCC(C)C | DODDmDGA | 0.1 | Isopar L with 30 vol% Exxal 13 | 1 | Yb(III) | NA | 0.5 | HCl | 3 | NA | NA | NA | 25 | 60 | 1 | 92.72 | NO | Table SI1
Structure Activity Relationship Approach toward the Improved Separation of Rare-Earth Elements Using Diglycolamides | Diana Stamberga, Mary R. Healy, Vyacheslav S. Bryantsev, Camille Albisser, Yana Karslyan, Benjamin Reinhart, Alena Paulenova, Mac Foster, Ilja Popovs, Kevin Lyon, Bruce A. Moyer, and Santa Jansone-Popova | 2020 | https://doi.org/10.1021/acs.inorgchem.0c02861 | 1 | CCCCCCCCN(CCCCC(C)CCCC(C)C)C(=O)COCC(=O)N(CCCCCCCC)CCCCC(C)CCCC(C)C | DODDmDGA | 0.1 | Isopar L with 30 vol% Exxal 13 | 1 | Lu(III) | NA | 0.5 | HCl | 3 | NA | NA | NA | 25 | 60 | 1 | 121.65 | NO | Table SI1
Insight into the Complexation of Actinides and Lanthanides with Diglycolamide Derivatives: Experimental and Density Functional Theoretical Studies | A. Sengupta, A. Bhattacharyya, W. Verboom, S. M. Ali, P. K. Mohapatra, | 2017 | https://doi.org/10.1021/acs.jpcb.6b11222 | 1 | CCCCCN(CCCCC)C(=O)COCC(=O)N(CCCCC)CCCCC | TPDGA | 0.1 | n-dodecane | 1 | Am(III) | NA | NA | HNO3 | 3 | NA | NA | NA | 25 | 30 | 1 | 440 | NO | Table 1
Insight into the Complexation of Actinides and Lanthanides with Diglycolamide Derivatives: Experimental and Density Functional Theoretical Studies | A. Sengupta, A. Bhattacharyya, W. Verboom, S. M. Ali, P. K. Mohapatra, | 2017 | https://doi.org/10.1021/acs.jpcb.6b11222 | 1 | CCCCCCN(CCCCCC)C(=O)COCC(=O)N(CCCCCC)CCCCCC | THDGA | 0.1 | n-dodecane | 1 | Am(III) | NA | NA | HNO3 | 3 | NA | NA | NA | 25 | 30 | 1 | 380 | NO | Table 1
Insight into the Complexation of Actinides and Lanthanides with Diglycolamide Derivatives: Experimental and Density Functional Theoretical Studies | A. Sengupta, A. Bhattacharyya, W. Verboom, S. M. Ali, P. K. Mohapatra, | 2017 | https://doi.org/10.1021/acs.jpcb.6b11222 | 1 | CCCCCCCCN(CCCCCCCC)C(=O)COCC(=O)N(CCCCCCCC)CCCCCCCC | TODGA | 0.1 | n-dodecane | 1 | Am(III) | NA | NA | HNO3 | 3 | NA | NA | NA | 25 | 30 | 1 | 321 | NO | Table 1
Insight into the Complexation of Actinides and Lanthanides with Diglycolamide Derivatives: Experimental and Density Functional Theoretical Studies | A. Sengupta, A. Bhattacharyya, W. Verboom, S. M. Ali, P. K. Mohapatra, | 2017 | https://doi.org/10.1021/acs.jpcb.6b11222 | 1 | CCCCCCCCCCCCN(CCCCCCCCCCCC)C(=O)COCC(=O)N(CCCCCCCCCCCC)CCCCCCCCCCCC | TDdDGA | 0.1 | n-dodecane | 1 | Am(III) | NA | NA | HNO3 | 3 | NA | NA | NA | 25 | 30 | 1 | 225 | NO | Table 1
Insight into the Complexation of Actinides and Lanthanides with Diglycolamide Derivatives: Experimental and Density Functional Theoretical Studies | A. Sengupta, A. Bhattacharyya, W. Verboom, S. M. Ali, P. K. Mohapatra, | 2017 | https://doi.org/10.1021/acs.jpcb.6b11222 | 1 | CCCCC(CC)CN(CC(CC)CCCC)C(=O)COCC(=O)N(CC(CC)CCCC)CC(CC)CCCC | T2EHDGA | 0.1 | n-dodecane | 1 | Am(III) | NA | NA | HNO3 | 3 | NA | NA | NA | 25 | 30 | 1 | 35 | NO | Table 1
Insight into the Complexation of Actinides and Lanthanides with Diglycolamide Derivatives: Experimental and Density Functional Theoretical Studies | A. Sengupta, A. Bhattacharyya, W. Verboom, S. M. Ali, P. K. Mohapatra, | 2017 | https://doi.org/10.1021/acs.jpcb.6b11222 | 1 | CCCCCN(CCCCC)C(=O)COCC(=O)N(CCCCC)CCCCC | TPDGA | 0.1 | n-dodecane | 1 | Eu(III) | NA | NA | HNO3 | 3 | NA | NA | NA | 25 | 30 | 1 | 486 | NO | Table 1
Insight into the Complexation of Actinides and Lanthanides with Diglycolamide Derivatives: Experimental and Density Functional Theoretical Studies | A. Sengupta, A. Bhattacharyya, W. Verboom, S. M. Ali, P. K. Mohapatra, | 2017 | https://doi.org/10.1021/acs.jpcb.6b11222 | 1 | CCCCCCN(CCCCCC)C(=O)COCC(=O)N(CCCCCC)CCCCCC | THDGA | 0.1 | n-dodecane | 1 | Eu(III) | NA | NA | HNO3 | 3 | NA | NA | NA | 25 | 30 | 1 | 398 | NO | Table 1
Insight into the Complexation of Actinides and Lanthanides with Diglycolamide Derivatives: Experimental and Density Functional Theoretical Studies | A. Sengupta, A. Bhattacharyya, W. Verboom, S. M. Ali, P. K. Mohapatra, | 2017 | https://doi.org/10.1021/acs.jpcb.6b11222 | 1 | CCCCCCCCN(CCCCCCCC)C(=O)COCC(=O)N(CCCCCCCC)CCCCCCCC | TODGA | 0.1 | n-dodecane | 1 | Eu(III) | NA | NA | HNO3 | 3 | NA | NA | NA | 25 | 30 | 1 | 330 | NO | Table 1
Insight into the Complexation of Actinides and Lanthanides with Diglycolamide Derivatives: Experimental and Density Functional Theoretical Studies | A. Sengupta, A. Bhattacharyya, W. Verboom, S. M. Ali, P. K. Mohapatra, | 2017 | https://doi.org/10.1021/acs.jpcb.6b11222 | 1 | CCCCCCCCCCCCN(CCCCCCCCCCCC)C(=O)COCC(=O)N(CCCCCCCCCCCC)CCCCCCCCCCCC | TDdDGA | 0.1 | n-dodecane | 1 | Eu(III) | NA | NA | HNO3 | 3 | NA | NA | NA | 25 | 30 | 1 | 218 | NO | Table 1
Insight into the Complexation of Actinides and Lanthanides with Diglycolamide Derivatives: Experimental and Density Functional Theoretical Studies | A. Sengupta, A. Bhattacharyya, W. Verboom, S. M. Ali, P. K. Mohapatra, | 2017 | https://doi.org/10.1021/acs.jpcb.6b11222 | 1 | CCCCC(CC)CN(CC(CC)CCCC)C(=O)COCC(=O)N(CC(CC)CCCC)CC(CC)CCCC | T2EHDGA | 0.1 | n-dodecane | 1 | Eu(III) | NA | NA | HNO3 | 3 | NA | NA | NA | 25 | 30 | 1 | 23 | NO | Table 1
Insight into the Complexation of Actinides and Lanthanides with Diglycolamide Derivatives: Experimental and Density Functional Theoretical Studies | A. Sengupta, A. Bhattacharyya, W. Verboom, S. M. Ali, P. K. Mohapatra, | 2017 | https://doi.org/10.1021/acs.jpcb.6b11222 | 1 | CCCCCN(CCCCC)C(=O)COCC(=O)N(CCCCC)CCCCC | TPDGA | 0.1 | n-dodecane | 1 | Pu(IV) | NA | NA | HNO3 | 3 | NA | NA | NA | 25 | 30 | 1 | 152 | NO | Table 1
Insight into the Complexation of Actinides and Lanthanides with Diglycolamide Derivatives: Experimental and Density Functional Theoretical Studies | A. Sengupta, A. Bhattacharyya, W. Verboom, S. M. Ali, P. K. Mohapatra, | 2017 | https://doi.org/10.1021/acs.jpcb.6b11222 | 1 | CCCCCCN(CCCCCC)C(=O)COCC(=O)N(CCCCCC)CCCCCC | THDGA | 0.1 | n-dodecane | 1 | Pu(IV) | NA | NA | HNO3 | 3 | NA | NA | NA | 25 | 30 | 1 | 127 | NO | Table 1
Insight into the Complexation of Actinides and Lanthanides with Diglycolamide Derivatives: Experimental and Density Functional Theoretical Studies | A. Sengupta, A. Bhattacharyya, W. Verboom, S. M. Ali, P. K. Mohapatra, | 2017 | https://doi.org/10.1021/acs.jpcb.6b11222 | 1 | CCCCCCCCN(CCCCCCCC)C(=O)COCC(=O)N(CCCCCCCC)CCCCCCCC | TODGA | 0.1 | n-dodecane | 1 | Pu(IV) | NA | NA | HNO3 | 3 | NA | NA | NA | 25 | 30 | 1 | 109 | NO | Table 1
Insight into the Complexation of Actinides and Lanthanides with Diglycolamide Derivatives: Experimental and Density Functional Theoretical Studies | A. Sengupta, A. Bhattacharyya, W. Verboom, S. M. Ali, P. K. Mohapatra, | 2017 | https://doi.org/10.1021/acs.jpcb.6b11222 | 1 | CCCCCCCCCCCCN(CCCCCCCCCCCC)C(=O)COCC(=O)N(CCCCCCCCCCCC)CCCCCCCCCCCC | TDdDGA | 0.1 | n-dodecane | 1 | Pu(IV) | NA | NA | HNO3 | 3 | NA | NA | NA | 25 | 30 | 1 | 68 | NO | Table 1
Insight into the Complexation of Actinides and Lanthanides with Diglycolamide Derivatives: Experimental and Density Functional Theoretical Studies | A. Sengupta, A. Bhattacharyya, W. Verboom, S. M. Ali, P. K. Mohapatra, | 2017 | https://doi.org/10.1021/acs.jpcb.6b11222 | 1 | CCCCC(CC)CN(CC(CC)CCCC)C(=O)COCC(=O)N(CC(CC)CCCC)CC(CC)CCCC | T2EHDGA | 0.1 | n-dodecane | 1 | Pu(IV) | NA | NA | HNO3 | 3 | NA | NA | NA | 25 | 30 | 1 | 5 | NO | Table 1
Insight into the Complexation of Actinides and Lanthanides with Diglycolamide Derivatives: Experimental and Density Functional Theoretical Studies | A. Sengupta, A. Bhattacharyya, W. Verboom, S. M. Ali, P. K. Mohapatra, | 2017 | https://doi.org/10.1021/acs.jpcb.6b11222 | 1 | CCCCCN(CCCCC)C(=O)COCC(=O)N(CCCCC)CCCCC | TPDGA | 0.1 | n-dodecane | 1 | U(VI) | NA | NA | HNO3 | 3 | NA | NA | NA | 25 | 30 | 1 | 42 | NO | Table 1
Insight into the Complexation of Actinides and Lanthanides with Diglycolamide Derivatives: Experimental and Density Functional Theoretical Studies | A. Sengupta, A. Bhattacharyya, W. Verboom, S. M. Ali, P. K. Mohapatra, | 2017 | https://doi.org/10.1021/acs.jpcb.6b11222 | 1 | CCCCCCN(CCCCCC)C(=O)COCC(=O)N(CCCCCC)CCCCCC | THDGA | 0.1 | n-dodecane | 1 | U(VI) | NA | NA | HNO3 | 3 | NA | NA | NA | 25 | 30 | 1 | 25 | NO | Table 1
Insight into the Complexation of Actinides and Lanthanides with Diglycolamide Derivatives: Experimental and Density Functional Theoretical Studies | A. Sengupta, A. Bhattacharyya, W. Verboom, S. M. Ali, P. K. Mohapatra, | 2017 | https://doi.org/10.1021/acs.jpcb.6b11222 | 1 | CCCCCCCCN(CCCCCCCC)C(=O)COCC(=O)N(CCCCCCCC)CCCCCCCC | TODGA | 0.1 | n-dodecane | 1 | U(VI) | NA | NA | HNO3 | 3 | NA | NA | NA | 25 | 30 | 1 | 11 | NO | Table 1
Insight into the Complexation of Actinides and Lanthanides with Diglycolamide Derivatives: Experimental and Density Functional Theoretical Studies | A. Sengupta, A. Bhattacharyya, W. Verboom, S. M. Ali, P. K. Mohapatra, | 2017 | https://doi.org/10.1021/acs.jpcb.6b11222 | 1 | CCCCCCCCCCCCN(CCCCCCCCCCCC)C(=O)COCC(=O)N(CCCCCCCCCCCC)CCCCCCCCCCCC | TDdDGA | 0.1 | n-dodecane | 1 | U(VI) | NA | NA | HNO3 | 3 | NA | NA | NA | 25 | 30 | 1 | 3 | NO | Table 1
Insight into the Complexation of Actinides and Lanthanides with Diglycolamide Derivatives: Experimental and Density Functional Theoretical Studies | A. Sengupta, A. Bhattacharyya, W. Verboom, S. M. Ali, P. K. Mohapatra, | 2017 | https://doi.org/10.1021/acs.jpcb.6b11222 | 1 | CCCCC(CC)CN(CC(CC)CCCC)C(=O)COCC(=O)N(CC(CC)CCCC)CC(CC)CCCC | T2EHDGA | 0.1 | n-dodecane | 1 | U(VI) | NA | NA | HNO3 | 3 | NA | NA | NA | 25 | 30 | 1 | 0.38 | NO | Table 1
Benze+A1514:V1519ne-centered tripodal diglycolamides: synthesis, metal ion extraction, luminescence spectroscopy, and DFT studies | A. Leoncini, S. A. Ansari, P. K. Mohapatra, A. Boda, S. M. Ali, A. Sengupta, J. Huskens, W. Verboom, | 2017 | https://doi.org/10.1039/C6DT04034A | 1 | CCCCCCCCN(CCCCCCCC)C(=O)COCC(=O)NCCc1c(CC)c(CCNC(=O)COCC(=O)N(CCCCCCCC)CCCCCCCC)c(CC)c(CCNC(=O)COCC(=O)N(CCCCCCCC)CCCCCCCC)c1CC | HOEtBenDGA | 0.1995707 | n-dodecane with 5 vol% iso-decanol | 1 | Am(III) | NA | 0.0001 | HNO3 | 1 | NA | NA | NA | 25 | 60 | 1 | 0.5910528 | NO | Figure S1
Benze+A1514:V1519ne-centered tripodal diglycolamides: synthesis, metal ion extraction, luminescence spectroscopy, and DFT studies | A. Leoncini, S. A. Ansari, P. K. Mohapatra, A. Boda, S. M. Ali, A. Sengupta, J. Huskens, W. Verboom, | 2017 | https://doi.org/10.1039/C6DT04034A | 1 | CCCCCCCCN(CCCCCCCC)C(=O)COCC(=O)NCCc1c(CC)c(CCNC(=O)COCC(=O)N(CCCCCCCC)CCCCCCCC)c(CC)c(CCNC(=O)COCC(=O)N(CCCCCCCC)CCCCCCCC)c1CC | HOEtBenDGA | 0.4000642 | n-dodecane with 5 vol% iso-decanol | 1 | Am(III) | NA | 0.0001 | HNO3 | 1 | NA | NA | NA | 25 | 60 | 1 | 1.321622 | NO | Figure S1
Benze+A1514:V1519ne-centered tripodal diglycolamides: synthesis, metal ion extraction, luminescence spectroscopy, and DFT studies | A. Leoncini, S. A. Ansari, P. K. Mohapatra, A. Boda, S. M. Ali, A. Sengupta, J. Huskens, W. Verboom, | 2017 | https://doi.org/10.1039/C6DT04034A | 1 | CCCCCCCCN(CCCCCCCC)C(=O)COCC(=O)NCCc1c(CC)c(CCNC(=O)COCC(=O)N(CCCCCCCC)CCCCCCCC)c(CC)c(CCNC(=O)COCC(=O)N(CCCCCCCC)CCCCCCCC)c1CC | HOEtBenDGA | 0.5988906 | n-dodecane with 5 vol% iso-decanol | 1 | Am(III) | NA | 0.0001 | HNO3 | 1 | NA | NA | NA | 25 | 60 | 1 | 2.308457 | NO | Figure S1
Benze+A1514:V1519ne-centered tripodal diglycolamides: synthesis, metal ion extraction, luminescence spectroscopy, and DFT studies | A. Leoncini, S. A. Ansari, P. K. Mohapatra, A. Boda, S. M. Ali, A. Sengupta, J. Huskens, W. Verboom, | 2017 | https://doi.org/10.1039/C6DT04034A | 1 | CCCCCCCCN(CCCCCCCC)C(=O)COCC(=O)NCCc1c(CC)c(CCNC(=O)COCC(=O)N(CCCCCCCC)CCCCCCCC)c(CC)c(CCNC(=O)COCC(=O)N(CCCCCCCC)CCCCCCCC)c1CC | HOEtBenDGA | 0.798411 | n-dodecane with 5 vol% iso-decanol | 1 | Am(III) | NA | 0.0001 | HNO3 | 1 | NA | NA | NA | 25 | 60 | 1 | 3.693806 | NO | Figure S1
Benze+A1514:V1519ne-centered tripodal diglycolamides: synthesis, metal ion extraction, luminescence spectroscopy, and DFT studies | A. Leoncini, S. A. Ansari, P. K. Mohapatra, A. Boda, S. M. Ali, A. Sengupta, J. Huskens, W. Verboom, | 2017 | https://doi.org/10.1039/C6DT04034A | 1 | CCCCCCCCN(CCCCCCCC)C(=O)COCC(=O)NCCc1c(CC)c(CCNC(=O)COCC(=O)N(CCCCCCCC)CCCCCCCC)c(CC)c(CCNC(=O)COCC(=O)N(CCCCCCCC)CCCCCCCC)c1CC | HOEtBenDGA | 0.9977735 | n-dodecane with 5 vol% iso-decanol | 1 | Am(III) | NA | 0.0001 | HNO3 | 1 | NA | NA | NA | 25 | 60 | 1 | 5.414571 | NO | Figure S1
Benze+A1514:V1519ne-centered tripodal diglycolamides: synthesis, metal ion extraction, luminescence spectroscopy, and DFT studies | A. Leoncini, S. A. Ansari, P. K. Mohapatra, A. Boda, S. M. Ali, A. Sengupta, J. Huskens, W. Verboom, | 2017 | https://doi.org/10.1039/C6DT04034A | 1 | CCCCCCCCN(CCCCCCCC)C(=O)COCC(=O)NCCNC(=O)c1cc(C(=O)NCCNC(=O)COCC(=O)N(CCCCCCCC)CCCCCCCC)cc(C(=O)NCCNC(=O)COCC(=O)N(CCCCCCCC)CCCCCCCC)c1 | HOAmBenDGA | 0.1995707 | n-dodecane with 5 vol% iso-decanol | 1 | Am(III) | NA | 0.0001 | HNO3 | 1 | NA | NA | NA | 25 | 60 | 1 | 0.1201116 | NO | Figure S1
Benze+A1514:V1519ne-centered tripodal diglycolamides: synthesis, metal ion extraction, luminescence spectroscopy, and DFT studies | A. Leoncini, S. A. Ansari, P. K. Mohapatra, A. Boda, S. M. Ali, A. Sengupta, J. Huskens, W. Verboom, | 2017 | https://doi.org/10.1039/C6DT04034A | 1 | CCCCCCCCN(CCCCCCCC)C(=O)COCC(=O)NCCNC(=O)c1cc(C(=O)NCCNC(=O)COCC(=O)N(CCCCCCCC)CCCCCCCC)cc(C(=O)NCCNC(=O)COCC(=O)N(CCCCCCCC)CCCCCCCC)c1 | HOAmBenDGA | 0.3991735 | n-dodecane with 5 vol% iso-decanol | 1 | Am(III) | NA | 0.0001 | HNO3 | 1 | NA | NA | NA | 25 | 60 | 1 | 0.4544012 | NO | Figure S1
Benze+A1514:V1519ne-centered tripodal diglycolamides: synthesis, metal ion extraction, luminescence spectroscopy, and DFT studies | A. Leoncini, S. A. Ansari, P. K. Mohapatra, A. Boda, S. M. Ali, A. Sengupta, J. Huskens, W. Verboom, | 2017 | https://doi.org/10.1039/C6DT04034A | 1 | CCCCCCCCN(CCCCCCCC)C(=O)COCC(=O)NCCNC(=O)c1cc(C(=O)NCCNC(=O)COCC(=O)N(CCCCCCCC)CCCCCCCC)cc(C(=O)NCCNC(=O)COCC(=O)N(CCCCCCCC)CCCCCCCC)c1 | HOAmBenDGA | 0.5988906 | n-dodecane with 5 vol% iso-decanol | 1 | Am(III) | NA | 0.0001 | HNO3 | 1 | NA | NA | NA | 25 | 60 | 1 | 0.9308038 | NO | Figure S1
Benze+A1514:V1519ne-centered tripodal diglycolamides: synthesis, metal ion extraction, luminescence spectroscopy, and DFT studies | A. Leoncini, S. A. Ansari, P. K. Mohapatra, A. Boda, S. M. Ali, A. Sengupta, J. Huskens, W. Verboom, | 2017 | https://doi.org/10.1039/C6DT04034A | 1 | CCCCCCCCN(CCCCCCCC)C(=O)COCC(=O)NCCNC(=O)c1cc(C(=O)NCCNC(=O)COCC(=O)N(CCCCCCCC)CCCCCCCC)cc(C(=O)NCCNC(=O)COCC(=O)N(CCCCCCCC)CCCCCCCC)c1 | HOAmBenDGA | 0.798411 | n-dodecane with 5 vol% iso-decanol | 1 | Am(III) | NA | 0.0001 | HNO3 | 1 | NA | NA | NA | 25 | 60 | 1 | 1.525426 | NO | Figure S1
Benze+A1514:V1519ne-centered tripodal diglycolamides: synthesis, metal ion extraction, luminescence spectroscopy, and DFT studies | A. Leoncini, S. A. Ansari, P. K. Mohapatra, A. Boda, S. M. Ali, A. Sengupta, J. Huskens, W. Verboom, | 2017 | https://doi.org/10.1039/C6DT04034A | 1 | CCCCCCCCN(CCCCCCCC)C(=O)COCC(=O)NCCNC(=O)c1cc(C(=O)NCCNC(=O)COCC(=O)N(CCCCCCCC)CCCCCCCC)cc(C(=O)NCCNC(=O)COCC(=O)N(CCCCCCCC)CCCCCCCC)c1 | HOAmBenDGA | 1 | n-dodecane with 5 vol% iso-decanol | 1 | Am(III) | NA | 0.0001 | HNO3 | 1 | NA | NA | NA | 25 | 60 | 1 | 2.271964 | NO | Figure S1
Benze+A1514:V1519ne-centered tripodal diglycolamides: synthesis, metal ion extraction, luminescence spectroscopy, and DFT studies | A. Leoncini, S. A. Ansari, P. K. Mohapatra, A. Boda, S. M. Ali, A. Sengupta, J. Huskens, W. Verboom, | 2017 | https://doi.org/10.1039/C6DT04034A | 1 | CCCCCCCCN(CCCCCCCC)C(=O)COCC(=O)NCCCOc1cc(OCCCNC(=O)COCC(=O)N(CCCCCCCC)CCCCCCCC)cc(OCCCNC(=O)COCC(=O)N(CCCCCCCC)CCCCCCCC)c1 | HOOxyBenDGA | 0.2000161 | n-dodecane with 5 vol% iso-decanol | 1 | Am(III) | NA | 0.0001 | HNO3 | 1 | NA | NA | NA | 25 | 60 | 1 | 0.06451914 | NO | Figure S1
Benze+A1514:V1519ne-centered tripodal diglycolamides: synthesis, metal ion extraction, luminescence spectroscopy, and DFT studies | A. Leoncini, S. A. Ansari, P. K. Mohapatra, A. Boda, S. M. Ali, A. Sengupta, J. Huskens, W. Verboom, | 2017 | https://doi.org/10.1039/C6DT04034A | 1 | CCCCCCCCN(CCCCCCCC)C(=O)COCC(=O)NCCCOc1cc(OCCCNC(=O)COCC(=O)N(CCCCCCCC)CCCCCCCC)cc(OCCCNC(=O)COCC(=O)N(CCCCCCCC)CCCCCCCC)c1 | HOOxyBenDGA | 0.4000642 | n-dodecane with 5 vol% iso-decanol | 1 | Am(III) | NA | 0.0001 | HNO3 | 1 | NA | NA | NA | 25 | 60 | 1 | 0.4000149 | NO | Figure S1
Benze+A1514:V1519ne-centered tripodal diglycolamides: synthesis, metal ion extraction, luminescence spectroscopy, and DFT studies | A. Leoncini, S. A. Ansari, P. K. Mohapatra, A. Boda, S. M. Ali, A. Sengupta, J. Huskens, W. Verboom, | 2017 | https://doi.org/10.1039/C6DT04034A | 1 | CCCCCCCCN(CCCCCCCC)C(=O)COCC(=O)NCCCOc1cc(OCCCNC(=O)COCC(=O)N(CCCCCCCC)CCCCCCCC)cc(OCCCNC(=O)COCC(=O)N(CCCCCCCC)CCCCCCCC)c1 | HOOxyBenDGA | 0.5988906 | n-dodecane with 5 vol% iso-decanol | 1 | Am(III) | NA | 0.0001 | HNO3 | 1 | NA | NA | NA | 25 | 60 | 1 | 1.126946 | NO | Figure S1
Benze+A1514:V1519ne-centered tripodal diglycolamides: synthesis, metal ion extraction, luminescence spectroscopy, and DFT studies | A. Leoncini, S. A. Ansari, P. K. Mohapatra, A. Boda, S. M. Ali, A. Sengupta, J. Huskens, W. Verboom, | 2017 | https://doi.org/10.1039/C6DT04034A | 1 | CCCCCCCCN(CCCCCCCC)C(=O)COCC(=O)NCCCOc1cc(OCCCNC(=O)COCC(=O)N(CCCCCCCC)CCCCCCCC)cc(OCCCNC(=O)COCC(=O)N(CCCCCCCC)CCCCCCCC)c1 | HOOxyBenDGA | 0.798411 | n-dodecane with 5 vol% iso-decanol | 1 | Am(III) | NA | 0.0001 | HNO3 | 1 | NA | NA | NA | 25 | 60 | 1 | 2.253934 | NO | Figure S1
Benze+A1514:V1519ne-centered tripodal diglycolamides: synthesis, metal ion extraction, luminescence spectroscopy, and DFT studies | A. Leoncini, S. A. Ansari, P. K. Mohapatra, A. Boda, S. M. Ali, A. Sengupta, J. Huskens, W. Verboom, | 2017 | https://doi.org/10.1039/C6DT04034A | 1 | CCCCCCCCN(CCCCCCCC)C(=O)COCC(=O)NCCCOc1cc(OCCCNC(=O)COCC(=O)N(CCCCCCCC)CCCCCCCC)cc(OCCCNC(=O)COCC(=O)N(CCCCCCCC)CCCCCCCC)c1 | HOOxyBenDGA | 0.9977735 | n-dodecane with 5 vol% iso-decanol | 1 | Am(III) | NA | 0.0001 | HNO3 | 1 | NA | NA | NA | 25 | 60 | 1 | 3.936912 | NO | Figure S1
Benze+A1514:V1519ne-centered tripodal diglycolamides: synthesis, metal ion extraction, luminescence spectroscopy, and DFT studies | A. Leoncini, S. A. Ansari, P. K. Mohapatra, A. Boda, S. M. Ali, A. Sengupta, J. Huskens, W. Verboom, | 2017 | https://doi.org/10.1039/C6DT04034A | 1 | CCCCCCCCN(CCCCCCCC)C(=O)COCC(=O)NCCc1c(CC)c(CCNC(=O)COCC(=O)N(CCCCCCCC)CCCCCCCC)c(CC)c(CCNC(=O)COCC(=O)N(CCCCCCCC)CCCCCCCC)c1CC | HOEtBenDGA | 0.001 | n-dodecane with 5 vol% iso-decanol | 1 | Am(III) | NA | 0.0001 | HNO3 | 3 | NA | NA | NA | 25 | 2 | 1 | 114.8931 | NO | Figure S2
Benze+A1514:V1519ne-centered tripodal diglycolamides: synthesis, metal ion extraction, luminescence spectroscopy, and DFT studies | A. Leoncini, S. A. Ansari, P. K. Mohapatra, A. Boda, S. M. Ali, A. Sengupta, J. Huskens, W. Verboom, | 2017 | https://doi.org/10.1039/C6DT04034A | 1 | CCCCCCCCN(CCCCCCCC)C(=O)COCC(=O)NCCc1c(CC)c(CCNC(=O)COCC(=O)N(CCCCCCCC)CCCCCCCC)c(CC)c(CCNC(=O)COCC(=O)N(CCCCCCCC)CCCCCCCC)c1CC | HOEtBenDGA | 0.001 | n-dodecane with 5 vol% iso-decanol | 1 | Am(III) | NA | 0.0001 | HNO3 | 3 | NA | NA | NA | 25 | 5 | 1 | 196.8419 | NO | Figure S2
Benze+A1514:V1519ne-centered tripodal diglycolamides: synthesis, metal ion extraction, luminescence spectroscopy, and DFT studies | A. Leoncini, S. A. Ansari, P. K. Mohapatra, A. Boda, S. M. Ali, A. Sengupta, J. Huskens, W. Verboom, | 2017 | https://doi.org/10.1039/C6DT04034A | 1 | CCCCCCCCN(CCCCCCCC)C(=O)COCC(=O)NCCc1c(CC)c(CCNC(=O)COCC(=O)N(CCCCCCCC)CCCCCCCC)c(CC)c(CCNC(=O)COCC(=O)N(CCCCCCCC)CCCCCCCC)c1CC | HOEtBenDGA | 0.001 | n-dodecane with 5 vol% iso-decanol | 1 | Am(III) | NA | 0.0001 | HNO3 | 3 | NA | NA | NA | 25 | 10 | 1 | 233.9471 | NO | Figure S2
Benze+A1514:V1519ne-centered tripodal diglycolamides: synthesis, metal ion extraction, luminescence spectroscopy, and DFT studies | A. Leoncini, S. A. Ansari, P. K. Mohapatra, A. Boda, S. M. Ali, A. Sengupta, J. Huskens, W. Verboom, | 2017 | https://doi.org/10.1039/C6DT04034A | 1 | CCCCCCCCN(CCCCCCCC)C(=O)COCC(=O)NCCc1c(CC)c(CCNC(=O)COCC(=O)N(CCCCCCCC)CCCCCCCC)c(CC)c(CCNC(=O)COCC(=O)N(CCCCCCCC)CCCCCCCC)c1CC | HOEtBenDGA | 0.001 | n-dodecane with 5 vol% iso-decanol | 1 | Am(III) | NA | 0.0001 | HNO3 | 3 | NA | NA | NA | 25 | 15 | 1 | 248.6499 | NO | Figure S2
Benze+A1514:V1519ne-centered tripodal diglycolamides: synthesis, metal ion extraction, luminescence spectroscopy, and DFT studies | A. Leoncini, S. A. Ansari, P. K. Mohapatra, A. Boda, S. M. Ali, A. Sengupta, J. Huskens, W. Verboom, | 2017 | https://doi.org/10.1039/C6DT04034A | 1 | CCCCCCCCN(CCCCCCCC)C(=O)COCC(=O)NCCc1c(CC)c(CCNC(=O)COCC(=O)N(CCCCCCCC)CCCCCCCC)c(CC)c(CCNC(=O)COCC(=O)N(CCCCCCCC)CCCCCCCC)c1CC | HOEtBenDGA | 0.001 | n-dodecane with 5 vol% iso-decanol | 1 | Am(III) | NA | 0.0001 | HNO3 | 3 | NA | NA | NA | 25 | 20 | 1 | 238.7488 | NO | Figure S2
Benze+A1514:V1519ne-centered tripodal diglycolamides: synthesis, metal ion extraction, luminescence spectroscopy, and DFT studies | A. Leoncini, S. A. Ansari, P. K. Mohapatra, A. Boda, S. M. Ali, A. Sengupta, J. Huskens, W. Verboom, | 2017 | https://doi.org/10.1039/C6DT04034A | 1 | CCCCCCCCN(CCCCCCCC)C(=O)COCC(=O)NCCc1c(CC)c(CCNC(=O)COCC(=O)N(CCCCCCCC)CCCCCCCC)c(CC)c(CCNC(=O)COCC(=O)N(CCCCCCCC)CCCCCCCC)c1CC | HOEtBenDGA | 0.001 | n-dodecane with 5 vol% iso-decanol | 1 | Am(III) | NA | 0.0001 | HNO3 | 3 | NA | NA | NA | 25 | 30 | 1 | 256.3442 | NO | Figure S2
Benze+A1514:V1519ne-centered tripodal diglycolamides: synthesis, metal ion extraction, luminescence spectroscopy, and DFT studies | A. Leoncini, S. A. Ansari, P. K. Mohapatra, A. Boda, S. M. Ali, A. Sengupta, J. Huskens, W. Verboom, | 2017 | https://doi.org/10.1039/C6DT04034A | 1 | CCCCCCCCN(CCCCCCCC)C(=O)COCC(=O)NCCc1c(CC)c(CCNC(=O)COCC(=O)N(CCCCCCCC)CCCCCCCC)c(CC)c(CCNC(=O)COCC(=O)N(CCCCCCCC)CCCCCCCC)c1CC | HOEtBenDGA | 0.001 | n-dodecane with 5 vol% iso-decanol | 1 | Am(III) | NA | 0.0001 | HNO3 | 3 | NA | NA | NA | 25 | 45 | 1 | 233.9471 | NO | Figure S2
Benze+A1514:V1519ne-centered tripodal diglycolamides: synthesis, metal ion extraction, luminescence spectroscopy, and DFT studies | A. Leoncini, S. A. Ansari, P. K. Mohapatra, A. Boda, S. M. Ali, A. Sengupta, J. Huskens, W. Verboom, | 2017 | https://doi.org/10.1039/C6DT04034A | 1 | CCCCCCCCN(CCCCCCCC)C(=O)COCC(=O)NCCNC(=O)c1cc(C(=O)NCCNC(=O)COCC(=O)N(CCCCCCCC)CCCCCCCC)cc(C(=O)NCCNC(=O)COCC(=O)N(CCCCCCCC)CCCCCCCC)c1 | HOAmBenDGA | 0.001 | n-dodecane with 5 vol% iso-decanol | 1 | Am(III) | NA | 0.0001 | HNO3 | 3 | NA | NA | NA | 25 | 2 | 1 | 4.683691 | NO | Figure S2
Benze+A1514:V1519ne-centered tripodal diglycolamides: synthesis, metal ion extraction, luminescence spectroscopy, and DFT studies | A. Leoncini, S. A. Ansari, P. K. Mohapatra, A. Boda, S. M. Ali, A. Sengupta, J. Huskens, W. Verboom, | 2017 | https://doi.org/10.1039/C6DT04034A | 1 | CCCCCCCCN(CCCCCCCC)C(=O)COCC(=O)NCCNC(=O)c1cc(C(=O)NCCNC(=O)COCC(=O)N(CCCCCCCC)CCCCCCCC)cc(C(=O)NCCNC(=O)COCC(=O)N(CCCCCCCC)CCCCCCCC)c1 | HOAmBenDGA | 0.001 | n-dodecane with 5 vol% iso-decanol | 1 | Am(III) | NA | 0.0001 | HNO3 | 3 | NA | NA | NA | 25 | 5 | 1 | 9.537 | NO | Figure S2
Benze+A1514:V1519ne-centered tripodal diglycolamides: synthesis, metal ion extraction, luminescence spectroscopy, and DFT studies | A. Leoncini, S. A. Ansari, P. K. Mohapatra, A. Boda, S. M. Ali, A. Sengupta, J. Huskens, W. Verboom, | 2017 | https://doi.org/10.1039/C6DT04034A | 1 | CCCCCCCCN(CCCCCCCC)C(=O)COCC(=O)NCCNC(=O)c1cc(C(=O)NCCNC(=O)COCC(=O)N(CCCCCCCC)CCCCCCCC)cc(C(=O)NCCNC(=O)COCC(=O)N(CCCCCCCC)CCCCCCCC)c1 | HOAmBenDGA | 0.001 | n-dodecane with 5 vol% iso-decanol | 1 | Am(III) | NA | 0.0001 | HNO3 | 3 | NA | NA | NA | 25 | 10 | 1 | 14.46419 | NO | Figure S2
Benze+A1514:V1519ne-centered tripodal diglycolamides: synthesis, metal ion extraction, luminescence spectroscopy, and DFT studies | A. Leoncini, S. A. Ansari, P. K. Mohapatra, A. Boda, S. M. Ali, A. Sengupta, J. Huskens, W. Verboom, | 2017 | https://doi.org/10.1039/C6DT04034A | 1 | CCCCCCCCN(CCCCCCCC)C(=O)COCC(=O)NCCNC(=O)c1cc(C(=O)NCCNC(=O)COCC(=O)N(CCCCCCCC)CCCCCCCC)cc(C(=O)NCCNC(=O)COCC(=O)N(CCCCCCCC)CCCCCCCC)c1 | HOAmBenDGA | 0.001 | n-dodecane with 5 vol% iso-decanol | 1 | Am(III) | NA | 0.0001 | HNO3 | 3 | NA | NA | NA | 25 | 15 | 1 | 13.88824 | NO | Figure S2
Benze+A1514:V1519ne-centered tripodal diglycolamides: synthesis, metal ion extraction, luminescence spectroscopy, and DFT studies | A. Leoncini, S. A. Ansari, P. K. Mohapatra, A. Boda, S. M. Ali, A. Sengupta, J. Huskens, W. Verboom, | 2017 | https://doi.org/10.1039/C6DT04034A | 1 | CCCCCCCCN(CCCCCCCC)C(=O)COCC(=O)NCCNC(=O)c1cc(C(=O)NCCNC(=O)COCC(=O)N(CCCCCCCC)CCCCCCCC)cc(C(=O)NCCNC(=O)COCC(=O)N(CCCCCCCC)CCCCCCCC)c1 | HOAmBenDGA | 0.001 | n-dodecane with 5 vol% iso-decanol | 1 | Am(III) | NA | 0.0001 | HNO3 | 3 | NA | NA | NA | 25 | 20 | 1 | 13.74787 | NO | Figure S2
Benze+A1514:V1519ne-centered tripodal diglycolamides: synthesis, metal ion extraction, luminescence spectroscopy, and DFT studies | A. Leoncini, S. A. Ansari, P. K. Mohapatra, A. Boda, S. M. Ali, A. Sengupta, J. Huskens, W. Verboom, | 2017 | https://doi.org/10.1039/C6DT04034A | 1 | CCCCCCCCN(CCCCCCCC)C(=O)COCC(=O)NCCNC(=O)c1cc(C(=O)NCCNC(=O)COCC(=O)N(CCCCCCCC)CCCCCCCC)cc(C(=O)NCCNC(=O)COCC(=O)N(CCCCCCCC)CCCCCCCC)c1 | HOAmBenDGA | 0.001 | n-dodecane with 5 vol% iso-decanol | 1 | Am(III) | NA | 0.0001 | HNO3 | 3 | NA | NA | NA | 25 | 30 | 1 | 14.61187 | NO | Figure S2
Benze+A1514:V1519ne-centered tripodal diglycolamides: synthesis, metal ion extraction, luminescence spectroscopy, and DFT studies | A. Leoncini, S. A. Ansari, P. K. Mohapatra, A. Boda, S. M. Ali, A. Sengupta, J. Huskens, W. Verboom, | 2017 | https://doi.org/10.1039/C6DT04034A | 1 | CCCCCCCCN(CCCCCCCC)C(=O)COCC(=O)NCCNC(=O)c1cc(C(=O)NCCNC(=O)COCC(=O)N(CCCCCCCC)CCCCCCCC)cc(C(=O)NCCNC(=O)COCC(=O)N(CCCCCCCC)CCCCCCCC)c1 | HOAmBenDGA | 0.001 | n-dodecane with 5 vol% iso-decanol | 1 | Am(III) | NA | 0.0001 | HNO3 | 3 | NA | NA | NA | 25 | 45 | 1 | 14.17329 | NO | Figure S2
Benze+A1514:V1519ne-centered tripodal diglycolamides: synthesis, metal ion extraction, luminescence spectroscopy, and DFT studies | A. Leoncini, S. A. Ansari, P. K. Mohapatra, A. Boda, S. M. Ali, A. Sengupta, J. Huskens, W. Verboom, | 2017 | https://doi.org/10.1039/C6DT04034A | 1 | CCCCCCCCN(CCCCCCCC)C(=O)COCC(=O)NCCCOc1cc(OCCCNC(=O)COCC(=O)N(CCCCCCCC)CCCCCCCC)cc(OCCCNC(=O)COCC(=O)N(CCCCCCCC)CCCCCCCC)c1 | HOOxyBenDGA | 0.001 | n-dodecane with 5 vol% iso-decanol | 1 | Am(III) | NA | 0.0001 | HNO3 | 3 | NA | NA | NA | 25 | 2 | 1 | 2.14231 | NO | Figure S2
Benze+A1514:V1519ne-centered tripodal diglycolamides: synthesis, metal ion extraction, luminescence spectroscopy, and DFT studies | A. Leoncini, S. A. Ansari, P. K. Mohapatra, A. Boda, S. M. Ali, A. Sengupta, J. Huskens, W. Verboom, | 2017 | https://doi.org/10.1039/C6DT04034A | 1 | CCCCCCCCN(CCCCCCCC)C(=O)COCC(=O)NCCCOc1cc(OCCCNC(=O)COCC(=O)N(CCCCCCCC)CCCCCCCC)cc(OCCCNC(=O)COCC(=O)N(CCCCCCCC)CCCCCCCC)c1 | HOOxyBenDGA | 0.001 | n-dodecane with 5 vol% iso-decanol | 1 | Am(III) | NA | 0.0001 | HNO3 | 3 | NA | NA | NA | 25 | 5 | 1 | 3.822548 | NO | Figure S2
Benze+A1514:V1519ne-centered tripodal diglycolamides: synthesis, metal ion extraction, luminescence spectroscopy, and DFT studies | A. Leoncini, S. A. Ansari, P. K. Mohapatra, A. Boda, S. M. Ali, A. Sengupta, J. Huskens, W. Verboom, | 2017 | https://doi.org/10.1039/C6DT04034A | 1 | CCCCCCCCN(CCCCCCCC)C(=O)COCC(=O)NCCCOc1cc(OCCCNC(=O)COCC(=O)N(CCCCCCCC)CCCCCCCC)cc(OCCCNC(=O)COCC(=O)N(CCCCCCCC)CCCCCCCC)c1 | HOOxyBenDGA | 0.001 | n-dodecane with 5 vol% iso-decanol | 1 | Am(III) | NA | 0.0001 | HNO3 | 3 | NA | NA | NA | 25 | 10 | 1 | 4.021719 | NO | Figure S2
Benze+A1514:V1519ne-centered tripodal diglycolamides: synthesis, metal ion extraction, luminescence spectroscopy, and DFT studies | A. Leoncini, S. A. Ansari, P. K. Mohapatra, A. Boda, S. M. Ali, A. Sengupta, J. Huskens, W. Verboom, | 2017 | https://doi.org/10.1039/C6DT04034A | 1 | CCCCCCCCN(CCCCCCCC)C(=O)COCC(=O)NCCCOc1cc(OCCCNC(=O)COCC(=O)N(CCCCCCCC)CCCCCCCC)cc(OCCCNC(=O)COCC(=O)N(CCCCCCCC)CCCCCCCC)c1 | HOOxyBenDGA | 0.001 | n-dodecane with 5 vol% iso-decanol | 1 | Am(III) | NA | 0.0001 | HNO3 | 3 | NA | NA | NA | 25 | 15 | 1 | 4.062782 | NO | Figure S2
Benze+A1514:V1519ne-centered tripodal diglycolamides: synthesis, metal ion extraction, luminescence spectroscopy, and DFT studies | A. Leoncini, S. A. Ansari, P. K. Mohapatra, A. Boda, S. M. Ali, A. Sengupta, J. Huskens, W. Verboom, | 2017 | https://doi.org/10.1039/C6DT04034A | 1 | CCCCCCCCN(CCCCCCCC)C(=O)COCC(=O)NCCCOc1cc(OCCCNC(=O)COCC(=O)N(CCCCCCCC)CCCCCCCC)cc(OCCCNC(=O)COCC(=O)N(CCCCCCCC)CCCCCCCC)c1 | HOOxyBenDGA | 0.001 | n-dodecane with 5 vol% iso-decanol | 1 | Am(III) | NA | 0.0001 | HNO3 | 3 | NA | NA | NA | 25 | 20 | 1 | 4.104264 | NO | Figure S2
Benze+A1514:V1519ne-centered tripodal diglycolamides: synthesis, metal ion extraction, luminescence spectroscopy, and DFT studies | A. Leoncini, S. A. Ansari, P. K. Mohapatra, A. Boda, S. M. Ali, A. Sengupta, J. Huskens, W. Verboom, | 2017 | https://doi.org/10.1039/C6DT04034A | 1 | CCCCCCCCN(CCCCCCCC)C(=O)COCC(=O)NCCCOc1cc(OCCCNC(=O)COCC(=O)N(CCCCCCCC)CCCCCCCC)cc(OCCCNC(=O)COCC(=O)N(CCCCCCCC)CCCCCCCC)c1 | HOOxyBenDGA | 0.001 | n-dodecane with 5 vol% iso-decanol | 1 | Am(III) | NA | 0.0001 | HNO3 | 3 | NA | NA | NA | 25 | 30 | 1 | 4.188503 | NO | Figure S2
Benze+A1514:V1519ne-centered tripodal diglycolamides: synthesis, metal ion extraction, luminescence spectroscopy, and DFT studies | A. Leoncini, S. A. Ansari, P. K. Mohapatra, A. Boda, S. M. Ali, A. Sengupta, J. Huskens, W. Verboom, | 2017 | https://doi.org/10.1039/C6DT04034A | 1 | CCCCCCCCN(CCCCCCCC)C(=O)COCC(=O)NCCCOc1cc(OCCCNC(=O)COCC(=O)N(CCCCCCCC)CCCCCCCC)cc(OCCCNC(=O)COCC(=O)N(CCCCCCCC)CCCCCCCC)c1 | HOOxyBenDGA | 0.001 | n-dodecane with 5 vol% iso-decanol | 1 | Am(III) | NA | 0.0001 | HNO3 | 3 | NA | NA | NA | 25 | 45 | 1 | 3.940835 | NO | Figure S2
Benze+A1514:V1519ne-centered tripodal diglycolamides: synthesis, metal ion extraction, luminescence spectroscopy, and DFT studies | A. Leoncini, S. A. Ansari, P. K. Mohapatra, A. Boda, S. M. Ali, A. Sengupta, J. Huskens, W. Verboom, | 2017 | https://doi.org/10.1039/C6DT04034A | 1 | CCCCCCCCN(CCCCCCCC)C(=O)COCC(=O)NCCc1c(CC)c(CCNC(=O)COCC(=O)N(CCCCCCCC)CCCCCCCC)c(CC)c(CCNC(=O)COCC(=O)N(CCCCCCCC)CCCCCCCC)c1CC | HOEtBenDGA | 0.001 | n-dodecane with 5 vol% iso-decanol | 1 | Eu(III) | NA | 0.01 | HNO3 | 3 | NA | NA | NA | 25 | 60 | 1 | 390 | NO | Table 1
Benze+A1514:V1519ne-centered tripodal diglycolamides: synthesis, metal ion extraction, luminescence spectroscopy, and DFT studies | A. Leoncini, S. A. Ansari, P. K. Mohapatra, A. Boda, S. M. Ali, A. Sengupta, J. Huskens, W. Verboom, | 2017 | https://doi.org/10.1039/C6DT04034A | 1 | CCCCCCCCN(CCCCCCCC)C(=O)COCC(=O)NCCc1c(CC)c(CCNC(=O)COCC(=O)N(CCCCCCCC)CCCCCCCC)c(CC)c(CCNC(=O)COCC(=O)N(CCCCCCCC)CCCCCCCC)c1CC | HOEtBenDGA | 0.001 | n-dodecane with 5 vol% iso-decanol | 1 | Am(III) | NA | 0.0001 | HNO3 | 3 | NA | NA | NA | 25 | 60 | 1 | 235 | NO | Table 1
Benze+A1514:V1519ne-centered tripodal diglycolamides: synthesis, metal ion extraction, luminescence spectroscopy, and DFT studies | A. Leoncini, S. A. Ansari, P. K. Mohapatra, A. Boda, S. M. Ali, A. Sengupta, J. Huskens, W. Verboom, | 2017 | https://doi.org/10.1039/C6DT04034A | 1 | CCCCCCCCN(CCCCCCCC)C(=O)COCC(=O)NCCc1c(CC)c(CCNC(=O)COCC(=O)N(CCCCCCCC)CCCCCCCC)c(CC)c(CCNC(=O)COCC(=O)N(CCCCCCCC)CCCCCCCC)c1CC | HOEtBenDGA | 0.001 | n-dodecane with 5 vol% iso-decanol | 1 | Pu(IV) | NA | 0.001 | HNO3 | 3 | NA | NA | NA | 25 | 60 | 1 | 103 | NO | Table 1
Benze+A1514:V1519ne-centered tripodal diglycolamides: synthesis, metal ion extraction, luminescence spectroscopy, and DFT studies | A. Leoncini, S. A. Ansari, P. K. Mohapatra, A. Boda, S. M. Ali, A. Sengupta, J. Huskens, W. Verboom, | 2017 | https://doi.org/10.1039/C6DT04034A | 1 | CCCCCCCCN(CCCCCCCC)C(=O)COCC(=O)NCCc1c(CC)c(CCNC(=O)COCC(=O)N(CCCCCCCC)CCCCCCCC)c(CC)c(CCNC(=O)COCC(=O)N(CCCCCCCC)CCCCCCCC)c1CC | HOEtBenDGA | 0.001 | n-dodecane with 5 vol% iso-decanol | 1 | U(VI) | NA | 0.01 | HNO3 | 3 | NA | NA | NA | 25 | 60 | 1 | 0.04 | NO | Table 1
Benze+A1514:V1519ne-centered tripodal diglycolamides: synthesis, metal ion extraction, luminescence spectroscopy, and DFT studies | A. Leoncini, S. A. Ansari, P. K. Mohapatra, A. Boda, S. M. Ali, A. Sengupta, J. Huskens, W. Verboom, | 2017 | https://doi.org/10.1039/C6DT04034A | 1 | CCCCCCCCN(CCCCCCCC)C(=O)COCC(=O)NCCc1c(CC)c(CCNC(=O)COCC(=O)N(CCCCCCCC)CCCCCCCC)c(CC)c(CCNC(=O)COCC(=O)N(CCCCCCCC)CCCCCCCC)c1CC | HOEtBenDGA | 0.001 | n-dodecane with 5 vol% iso-decanol | 1 | Pu(VI) | NA | 0.001 | HNO3 | 3 | NA | NA | NA | 25 | 60 | 1 | 0.08 | NO | Table 1
Benze+A1514:V1519ne-centered tripodal diglycolamides: synthesis, metal ion extraction, luminescence spectroscopy, and DFT studies | A. Leoncini, S. A. Ansari, P. K. Mohapatra, A. Boda, S. M. Ali, A. Sengupta, J. Huskens, W. Verboom, | 2017 | https://doi.org/10.1039/C6DT04034A | 1 | CCCCCCCCN(CCCCCCCC)C(=O)COCC(=O)NCCNC(=O)c1cc(C(=O)NCCNC(=O)COCC(=O)N(CCCCCCCC)CCCCCCCC)cc(C(=O)NCCNC(=O)COCC(=O)N(CCCCCCCC)CCCCCCCC)c1 | HOAmBenDGA | 0.001 | n-dodecane with 5 vol% iso-decanol | 1 | Eu(III) | NA | 0.01 | HNO3 | 3 | NA | NA | NA | 25 | 60 | 1 | 110 | NO | Table 1
Benze+A1514:V1519ne-centered tripodal diglycolamides: synthesis, metal ion extraction, luminescence spectroscopy, and DFT studies | A. Leoncini, S. A. Ansari, P. K. Mohapatra, A. Boda, S. M. Ali, A. Sengupta, J. Huskens, W. Verboom, | 2017 | https://doi.org/10.1039/C6DT04034A | 1 | CCCCCCCCN(CCCCCCCC)C(=O)COCC(=O)NCCNC(=O)c1cc(C(=O)NCCNC(=O)COCC(=O)N(CCCCCCCC)CCCCCCCC)cc(C(=O)NCCNC(=O)COCC(=O)N(CCCCCCCC)CCCCCCCC)c1 | HOAmBenDGA | 0.001 | n-dodecane with 5 vol% iso-decanol | 1 | Am(III) | NA | 0.0001 | HNO3 | 3 | NA | NA | NA | 25 | 60 | 1 | 14.3 | NO | Table 1
Benze+A1514:V1519ne-centered tripodal diglycolamides: synthesis, metal ion extraction, luminescence spectroscopy, and DFT studies | A. Leoncini, S. A. Ansari, P. K. Mohapatra, A. Boda, S. M. Ali, A. Sengupta, J. Huskens, W. Verboom, | 2017 | https://doi.org/10.1039/C6DT04034A | 1 | CCCCCCCCN(CCCCCCCC)C(=O)COCC(=O)NCCNC(=O)c1cc(C(=O)NCCNC(=O)COCC(=O)N(CCCCCCCC)CCCCCCCC)cc(C(=O)NCCNC(=O)COCC(=O)N(CCCCCCCC)CCCCCCCC)c1 | HOAmBenDGA | 0.001 | n-dodecane with 5 vol% iso-decanol | 1 | Pu(IV) | NA | 0.001 | HNO3 | 3 | NA | NA | NA | 25 | 60 | 1 | 192 | NO | Table 1
Benze+A1514:V1519ne-centered tripodal diglycolamides: synthesis, metal ion extraction, luminescence spectroscopy, and DFT studies | A. Leoncini, S. A. Ansari, P. K. Mohapatra, A. Boda, S. M. Ali, A. Sengupta, J. Huskens, W. Verboom, | 2017 | https://doi.org/10.1039/C6DT04034A | 1 | CCCCCCCCN(CCCCCCCC)C(=O)COCC(=O)NCCNC(=O)c1cc(C(=O)NCCNC(=O)COCC(=O)N(CCCCCCCC)CCCCCCCC)cc(C(=O)NCCNC(=O)COCC(=O)N(CCCCCCCC)CCCCCCCC)c1 | HOAmBenDGA | 0.001 | n-dodecane with 5 vol% iso-decanol | 1 | U(VI) | NA | 0.01 | HNO3 | 3 | NA | NA | NA | 25 | 60 | 1 | 0.08 | NO | Table 1
Benze+A1514:V1519ne-centered tripodal diglycolamides: synthesis, metal ion extraction, luminescence spectroscopy, and DFT studies | A. Leoncini, S. A. Ansari, P. K. Mohapatra, A. Boda, S. M. Ali, A. Sengupta, J. Huskens, W. Verboom, | 2017 | https://doi.org/10.1039/C6DT04034A | 1 | CCCCCCCCN(CCCCCCCC)C(=O)COCC(=O)NCCNC(=O)c1cc(C(=O)NCCNC(=O)COCC(=O)N(CCCCCCCC)CCCCCCCC)cc(C(=O)NCCNC(=O)COCC(=O)N(CCCCCCCC)CCCCCCCC)c1 | HOAmBenDGA | 0.001 | n-dodecane with 5 vol% iso-decanol | 1 | Pu(VI) | NA | 0.001 | HNO3 | 3 | NA | NA | NA | 25 | 60 | 1 | 0.11 | NO | Table 1
Benze+A1514:V1519ne-centered tripodal diglycolamides: synthesis, metal ion extraction, luminescence spectroscopy, and DFT studies | A. Leoncini, S. A. Ansari, P. K. Mohapatra, A. Boda, S. M. Ali, A. Sengupta, J. Huskens, W. Verboom, | 2017 | https://doi.org/10.1039/C6DT04034A | 1 | CCCCCCCCN(CCCCCCCC)C(=O)COCC(=O)NCCCOc1cc(OCCCNC(=O)COCC(=O)N(CCCCCCCC)CCCCCCCC)cc(OCCCNC(=O)COCC(=O)N(CCCCCCCC)CCCCCCCC)c1 | HOOxyBenDGA | 0.001 | n-dodecane with 5 vol% iso-decanol | 1 | Eu(III) | NA | 0.01 | HNO3 | 3 | NA | NA | NA | 25 | 60 | 1 | 32.7 | NO | Table 1
Benze+A1514:V1519ne-centered tripodal diglycolamides: synthesis, metal ion extraction, luminescence spectroscopy, and DFT studies | A. Leoncini, S. A. Ansari, P. K. Mohapatra, A. Boda, S. M. Ali, A. Sengupta, J. Huskens, W. Verboom, | 2017 | https://doi.org/10.1039/C6DT04034A | 1 | CCCCCCCCN(CCCCCCCC)C(=O)COCC(=O)NCCCOc1cc(OCCCNC(=O)COCC(=O)N(CCCCCCCC)CCCCCCCC)cc(OCCCNC(=O)COCC(=O)N(CCCCCCCC)CCCCCCCC)c1 | HOOxyBenDGA | 0.001 | n-dodecane with 5 vol% iso-decanol | 1 | Am(III) | NA | 0.0001 | HNO3 | 3 | NA | NA | NA | 25 | 60 | 1 | 4.06 | NO | Table 1
Benze+A1514:V1519ne-centered tripodal diglycolamides: synthesis, metal ion extraction, luminescence spectroscopy, and DFT studies | A. Leoncini, S. A. Ansari, P. K. Mohapatra, A. Boda, S. M. Ali, A. Sengupta, J. Huskens, W. Verboom, | 2017 | https://doi.org/10.1039/C6DT04034A | 1 | CCCCCCCCN(CCCCCCCC)C(=O)COCC(=O)NCCCOc1cc(OCCCNC(=O)COCC(=O)N(CCCCCCCC)CCCCCCCC)cc(OCCCNC(=O)COCC(=O)N(CCCCCCCC)CCCCCCCC)c1 | HOOxyBenDGA | 0.001 | n-dodecane with 5 vol% iso-decanol | 1 | Pu(IV) | NA | 0.001 | HNO3 | 3 | NA | NA | NA | 25 | 60 | 1 | 115 | NO | Table 1
Benze+A1514:V1519ne-centered tripodal diglycolamides: synthesis, metal ion extraction, luminescence spectroscopy, and DFT studies | A. Leoncini, S. A. Ansari, P. K. Mohapatra, A. Boda, S. M. Ali, A. Sengupta, J. Huskens, W. Verboom, | 2017 | https://doi.org/10.1039/C6DT04034A | 1 | CCCCCCCCN(CCCCCCCC)C(=O)COCC(=O)NCCCOc1cc(OCCCNC(=O)COCC(=O)N(CCCCCCCC)CCCCCCCC)cc(OCCCNC(=O)COCC(=O)N(CCCCCCCC)CCCCCCCC)c1 | HOOxyBenDGA | 0.001 | n-dodecane with 5 vol% iso-decanol | 1 | U(VI) | NA | 0.01 | HNO3 | 3 | NA | NA | NA | 25 | 60 | 1 | 0.04 | NO | Table 1
Benze+A1514:V1519ne-centered tripodal diglycolamides: synthesis, metal ion extraction, luminescence spectroscopy, and DFT studies | A. Leoncini, S. A. Ansari, P. K. Mohapatra, A. Boda, S. M. Ali, A. Sengupta, J. Huskens, W. Verboom, | 2017 | https://doi.org/10.1039/C6DT04034A | 1 | CCCCCCCCN(CCCCCCCC)C(=O)COCC(=O)NCCCOc1cc(OCCCNC(=O)COCC(=O)N(CCCCCCCC)CCCCCCCC)cc(OCCCNC(=O)COCC(=O)N(CCCCCCCC)CCCCCCCC)c1 | HOOxyBenDGA | 0.001 | n-dodecane with 5 vol% iso-decanol | 1 | Pu(VI) | NA | 0.001 | HNO3 | 3 | NA | NA | NA | 25 | 60 | 1 | 0.05 | NO | Table 1
Benze+A1514:V1519ne-centered tripodal diglycolamides: synthesis, metal ion extraction, luminescence spectroscopy, and DFT studies | A. Leoncini, S. A. Ansari, P. K. Mohapatra, A. Boda, S. M. Ali, A. Sengupta, J. Huskens, W. Verboom, | 2017 | https://doi.org/10.1039/C6DT04034A | 1 | CCCCCCCCN(CCCCCCCC)C(=O)COCC(=O)NCCc1c(CC)c(CCNC(=O)COCC(=O)N(CCCCCCCC)CCCCCCCC)c(CC)c(CCNC(=O)COCC(=O)N(CCCCCCCC)CCCCCCCC)c1CC | HOEtBenDGA | 0.001 | n-dodecane with 5 vol% iso-decanol | 1 | Eu(III) | NA | 0.01 | HNO3 | 0.1 | NA | NA | NA | 25 | 60 | 1 | 2.62 | NO | Table S1
Benze+A1514:V1519ne-centered tripodal diglycolamides: synthesis, metal ion extraction, luminescence spectroscopy, and DFT studies | A. Leoncini, S. A. Ansari, P. K. Mohapatra, A. Boda, S. M. Ali, A. Sengupta, J. Huskens, W. Verboom, | 2017 | https://doi.org/10.1039/C6DT04034A | 1 | CCCCCCCCN(CCCCCCCC)C(=O)COCC(=O)NCCc1c(CC)c(CCNC(=O)COCC(=O)N(CCCCCCCC)CCCCCCCC)c(CC)c(CCNC(=O)COCC(=O)N(CCCCCCCC)CCCCCCCC)c1CC | HOEtBenDGA | 0.001 | n-dodecane with 5 vol% iso-decanol | 1 | Eu(III) | NA | 0.01 | HNO3 | 0.2 | NA | NA | NA | 25 | 60 | 1 | 5.14 | NO | Table S1
Benze+A1514:V1519ne-centered tripodal diglycolamides: synthesis, metal ion extraction, luminescence spectroscopy, and DFT studies | A. Leoncini, S. A. Ansari, P. K. Mohapatra, A. Boda, S. M. Ali, A. Sengupta, J. Huskens, W. Verboom, | 2017 | https://doi.org/10.1039/C6DT04034A | 1 | CCCCCCCCN(CCCCCCCC)C(=O)COCC(=O)NCCc1c(CC)c(CCNC(=O)COCC(=O)N(CCCCCCCC)CCCCCCCC)c(CC)c(CCNC(=O)COCC(=O)N(CCCCCCCC)CCCCCCCC)c1CC | HOEtBenDGA | 0.001 | n-dodecane with 5 vol% iso-decanol | 1 | Eu(III) | NA | 0.01 | HNO3 | 0.5 | NA | NA | NA | 25 | 60 | 1 | 16.2 | NO | Table S1
Benze+A1514:V1519ne-centered tripodal diglycolamides: synthesis, metal ion extraction, luminescence spectroscopy, and DFT studies | A. Leoncini, S. A. Ansari, P. K. Mohapatra, A. Boda, S. M. Ali, A. Sengupta, J. Huskens, W. Verboom, | 2017 | https://doi.org/10.1039/C6DT04034A | 1 | CCCCCCCCN(CCCCCCCC)C(=O)COCC(=O)NCCc1c(CC)c(CCNC(=O)COCC(=O)N(CCCCCCCC)CCCCCCCC)c(CC)c(CCNC(=O)COCC(=O)N(CCCCCCCC)CCCCCCCC)c1CC | HOEtBenDGA | 0.001 | n-dodecane with 5 vol% iso-decanol | 1 | Eu(III) | NA | 0.01 | HNO3 | 1 | NA | NA | NA | 25 | 60 | 1 | 49.4 | NO | Table S1
Benze+A1514:V1519ne-centered tripodal diglycolamides: synthesis, metal ion extraction, luminescence spectroscopy, and DFT studies | A. Leoncini, S. A. Ansari, P. K. Mohapatra, A. Boda, S. M. Ali, A. Sengupta, J. Huskens, W. Verboom, | 2017 | https://doi.org/10.1039/C6DT04034A | 1 | CCCCCCCCN(CCCCCCCC)C(=O)COCC(=O)NCCc1c(CC)c(CCNC(=O)COCC(=O)N(CCCCCCCC)CCCCCCCC)c(CC)c(CCNC(=O)COCC(=O)N(CCCCCCCC)CCCCCCCC)c1CC | HOEtBenDGA | 0.001 | n-dodecane with 5 vol% iso-decanol | 1 | Eu(III) | NA | 0.01 | HNO3 | 3 | NA | NA | NA | 25 | 60 | 1 | 396 | NO | Table S1
Benze+A1514:V1519ne-centered tripodal diglycolamides: synthesis, metal ion extraction, luminescence spectroscopy, and DFT studies | A. Leoncini, S. A. Ansari, P. K. Mohapatra, A. Boda, S. M. Ali, A. Sengupta, J. Huskens, W. Verboom, | 2017 | https://doi.org/10.1039/C6DT04034A | 1 | CCCCCCCCN(CCCCCCCC)C(=O)COCC(=O)NCCc1c(CC)c(CCNC(=O)COCC(=O)N(CCCCCCCC)CCCCCCCC)c(CC)c(CCNC(=O)COCC(=O)N(CCCCCCCC)CCCCCCCC)c1CC | HOEtBenDGA | 0.001 | n-dodecane with 5 vol% iso-decanol | 1 | Eu(III) | NA | 0.01 | HNO3 | 6 | NA | NA | NA | 25 | 60 | 1 | 670 | NO | Table S1
Benze+A1514:V1519ne-centered tripodal diglycolamides: synthesis, metal ion extraction, luminescence spectroscopy, and DFT studies | A. Leoncini, S. A. Ansari, P. K. Mohapatra, A. Boda, S. M. Ali, A. Sengupta, J. Huskens, W. Verboom, | 2017 | https://doi.org/10.1039/C6DT04034A | 1 | CCCCCCCCN(CCCCCCCC)C(=O)COCC(=O)NCCc1c(CC)c(CCNC(=O)COCC(=O)N(CCCCCCCC)CCCCCCCC)c(CC)c(CCNC(=O)COCC(=O)N(CCCCCCCC)CCCCCCCC)c1CC | HOEtBenDGA | 0.001 | n-dodecane with 5 vol% iso-decanol | 1 | Am(III) | NA | 0.0001 | HNO3 | 0.1 | NA | NA | NA | 25 | 60 | 1 | 0.1 | NO | Table S1
Benze+A1514:V1519ne-centered tripodal diglycolamides: synthesis, metal ion extraction, luminescence spectroscopy, and DFT studies | A. Leoncini, S. A. Ansari, P. K. Mohapatra, A. Boda, S. M. Ali, A. Sengupta, J. Huskens, W. Verboom, | 2017 | https://doi.org/10.1039/C6DT04034A | 1 | CCCCCCCCN(CCCCCCCC)C(=O)COCC(=O)NCCc1c(CC)c(CCNC(=O)COCC(=O)N(CCCCCCCC)CCCCCCCC)c(CC)c(CCNC(=O)COCC(=O)N(CCCCCCCC)CCCCCCCC)c1CC | HOEtBenDGA | 0.001 | n-dodecane with 5 vol% iso-decanol | 1 | Am(III) | NA | 0.0001 | HNO3 | 0.2 | NA | NA | NA | 25 | 60 | 1 | 0.22 | NO | Table S1
Benze+A1514:V1519ne-centered tripodal diglycolamides: synthesis, metal ion extraction, luminescence spectroscopy, and DFT studies | A. Leoncini, S. A. Ansari, P. K. Mohapatra, A. Boda, S. M. Ali, A. Sengupta, J. Huskens, W. Verboom, | 2017 | https://doi.org/10.1039/C6DT04034A | 1 | CCCCCCCCN(CCCCCCCC)C(=O)COCC(=O)NCCc1c(CC)c(CCNC(=O)COCC(=O)N(CCCCCCCC)CCCCCCCC)c(CC)c(CCNC(=O)COCC(=O)N(CCCCCCCC)CCCCCCCC)c1CC | HOEtBenDGA | 0.001 | n-dodecane with 5 vol% iso-decanol | 1 | Am(III) | NA | 0.0001 | HNO3 | 0.5 | NA | NA | NA | 25 | 60 | 1 | 1.14 | NO | Table S1
Benze+A1514:V1519ne-centered tripodal diglycolamides: synthesis, metal ion extraction, luminescence spectroscopy, and DFT studies | A. Leoncini, S. A. Ansari, P. K. Mohapatra, A. Boda, S. M. Ali, A. Sengupta, J. Huskens, W. Verboom, | 2017 | https://doi.org/10.1039/C6DT04034A | 1 | CCCCCCCCN(CCCCCCCC)C(=O)COCC(=O)NCCc1c(CC)c(CCNC(=O)COCC(=O)N(CCCCCCCC)CCCCCCCC)c(CC)c(CCNC(=O)COCC(=O)N(CCCCCCCC)CCCCCCCC)c1CC | HOEtBenDGA | 0.001 | n-dodecane with 5 vol% iso-decanol | 1 | Am(III) | NA | 0.0001 | HNO3 | 1 | NA | NA | NA | 25 | 60 | 1 | 5.22 | NO | Table S1
Benze+A1514:V1519ne-centered tripodal diglycolamides: synthesis, metal ion extraction, luminescence spectroscopy, and DFT studies | A. Leoncini, S. A. Ansari, P. K. Mohapatra, A. Boda, S. M. Ali, A. Sengupta, J. Huskens, W. Verboom, | 2017 | https://doi.org/10.1039/C6DT04034A | 1 | CCCCCCCCN(CCCCCCCC)C(=O)COCC(=O)NCCc1c(CC)c(CCNC(=O)COCC(=O)N(CCCCCCCC)CCCCCCCC)c(CC)c(CCNC(=O)COCC(=O)N(CCCCCCCC)CCCCCCCC)c1CC | HOEtBenDGA | 0.001 | n-dodecane with 5 vol% iso-decanol | 1 | Am(III) | NA | 0.0001 | HNO3 | 3 | NA | NA | NA | 25 | 60 | 1 | 235 | NO | Table S1
Benze+A1514:V1519ne-centered tripodal diglycolamides: synthesis, metal ion extraction, luminescence spectroscopy, and DFT studies | A. Leoncini, S. A. Ansari, P. K. Mohapatra, A. Boda, S. M. Ali, A. Sengupta, J. Huskens, W. Verboom, | 2017 | https://doi.org/10.1039/C6DT04034A | 1 | CCCCCCCCN(CCCCCCCC)C(=O)COCC(=O)NCCc1c(CC)c(CCNC(=O)COCC(=O)N(CCCCCCCC)CCCCCCCC)c(CC)c(CCNC(=O)COCC(=O)N(CCCCCCCC)CCCCCCCC)c1CC | HOEtBenDGA | 0.001 | n-dodecane with 5 vol% iso-decanol | 1 | Am(III) | NA | 0.0001 | HNO3 | 6 | NA | NA | NA | 25 | 60 | 1 | 460 | NO | Table S1
Benze+A1514:V1519ne-centered tripodal diglycolamides: synthesis, metal ion extraction, luminescence spectroscopy, and DFT studies | A. Leoncini, S. A. Ansari, P. K. Mohapatra, A. Boda, S. M. Ali, A. Sengupta, J. Huskens, W. Verboom, | 2017 | https://doi.org/10.1039/C6DT04034A | 1 | CCCCCCCCN(CCCCCCCC)C(=O)COCC(=O)NCCNC(=O)c1cc(C(=O)NCCNC(=O)COCC(=O)N(CCCCCCCC)CCCCCCCC)cc(C(=O)NCCNC(=O)COCC(=O)N(CCCCCCCC)CCCCCCCC)c1 | HOAmBenDGA | 0.001 | n-dodecane with 5 vol% iso-decanol | 1 | Eu(III) | NA | 0.01 | HNO3 | 0.1 | NA | NA | NA | 25 | 60 | 1 | 1.24 | NO | Table S1
Benze+A1514:V1519ne-centered tripodal diglycolamides: synthesis, metal ion extraction, luminescence spectroscopy, and DFT studies | A. Leoncini, S. A. Ansari, P. K. Mohapatra, A. Boda, S. M. Ali, A. Sengupta, J. Huskens, W. Verboom, | 2017 | https://doi.org/10.1039/C6DT04034A | 1 | CCCCCCCCN(CCCCCCCC)C(=O)COCC(=O)NCCNC(=O)c1cc(C(=O)NCCNC(=O)COCC(=O)N(CCCCCCCC)CCCCCCCC)cc(C(=O)NCCNC(=O)COCC(=O)N(CCCCCCCC)CCCCCCCC)c1 | HOAmBenDGA | 0.001 | n-dodecane with 5 vol% iso-decanol | 1 | Eu(III) | NA | 0.01 | HNO3 | 0.2 | NA | NA | NA | 25 | 60 | 1 | 1.62 | NO | Table S1
Benze+A1514:V1519ne-centered tripodal diglycolamides: synthesis, metal ion extraction, luminescence spectroscopy, and DFT studies | A. Leoncini, S. A. Ansari, P. K. Mohapatra, A. Boda, S. M. Ali, A. Sengupta, J. Huskens, W. Verboom, | 2017 | https://doi.org/10.1039/C6DT04034A | 1 | CCCCCCCCN(CCCCCCCC)C(=O)COCC(=O)NCCNC(=O)c1cc(C(=O)NCCNC(=O)COCC(=O)N(CCCCCCCC)CCCCCCCC)cc(C(=O)NCCNC(=O)COCC(=O)N(CCCCCCCC)CCCCCCCC)c1 | HOAmBenDGA | 0.001 | n-dodecane with 5 vol% iso-decanol | 1 | Eu(III) | NA | 0.01 | HNO3 | 0.5 | NA | NA | NA | 25 | 60 | 1 | 3.74 | NO | Table S1
Benze+A1514:V1519ne-centered tripodal diglycolamides: synthesis, metal ion extraction, luminescence spectroscopy, and DFT studies | A. Leoncini, S. A. Ansari, P. K. Mohapatra, A. Boda, S. M. Ali, A. Sengupta, J. Huskens, W. Verboom, | 2017 | https://doi.org/10.1039/C6DT04034A | 1 | CCCCCCCCN(CCCCCCCC)C(=O)COCC(=O)NCCNC(=O)c1cc(C(=O)NCCNC(=O)COCC(=O)N(CCCCCCCC)CCCCCCCC)cc(C(=O)NCCNC(=O)COCC(=O)N(CCCCCCCC)CCCCCCCC)c1 | HOAmBenDGA | 0.001 | n-dodecane with 5 vol% iso-decanol | 1 | Eu(III) | NA | 0.01 | HNO3 | 1 | NA | NA | NA | 25 | 60 | 1 | 10.3 | NO | Table S1
Benze+A1514:V1519ne-centered tripodal diglycolamides: synthesis, metal ion extraction, luminescence spectroscopy, and DFT studies | A. Leoncini, S. A. Ansari, P. K. Mohapatra, A. Boda, S. M. Ali, A. Sengupta, J. Huskens, W. Verboom, | 2017 | https://doi.org/10.1039/C6DT04034A | 1 | CCCCCCCCN(CCCCCCCC)C(=O)COCC(=O)NCCNC(=O)c1cc(C(=O)NCCNC(=O)COCC(=O)N(CCCCCCCC)CCCCCCCC)cc(C(=O)NCCNC(=O)COCC(=O)N(CCCCCCCC)CCCCCCCC)c1 | HOAmBenDGA | 0.001 | n-dodecane with 5 vol% iso-decanol | 1 | Eu(III) | NA | 0.01 | HNO3 | 3 | NA | NA | NA | 25 | 60 | 1 | 110 | NO | Table S1
Benze+A1514:V1519ne-centered tripodal diglycolamides: synthesis, metal ion extraction, luminescence spectroscopy, and DFT studies | A. Leoncini, S. A. Ansari, P. K. Mohapatra, A. Boda, S. M. Ali, A. Sengupta, J. Huskens, W. Verboom, | 2017 | https://doi.org/10.1039/C6DT04034A | 1 | CCCCCCCCN(CCCCCCCC)C(=O)COCC(=O)NCCNC(=O)c1cc(C(=O)NCCNC(=O)COCC(=O)N(CCCCCCCC)CCCCCCCC)cc(C(=O)NCCNC(=O)COCC(=O)N(CCCCCCCC)CCCCCCCC)c1 | HOAmBenDGA | 0.001 | n-dodecane with 5 vol% iso-decanol | 1 | Eu(III) | NA | 0.01 | HNO3 | 6 | NA | NA | NA | 25 | 60 | 1 | 335 | NO | Table S1
Benze+A1514:V1519ne-centered tripodal diglycolamides: synthesis, metal ion extraction, luminescence spectroscopy, and DFT studies | A. Leoncini, S. A. Ansari, P. K. Mohapatra, A. Boda, S. M. Ali, A. Sengupta, J. Huskens, W. Verboom, | 2017 | https://doi.org/10.1039/C6DT04034A | 1 | CCCCCCCCN(CCCCCCCC)C(=O)COCC(=O)NCCNC(=O)c1cc(C(=O)NCCNC(=O)COCC(=O)N(CCCCCCCC)CCCCCCCC)cc(C(=O)NCCNC(=O)COCC(=O)N(CCCCCCCC)CCCCCCCC)c1 | HOAmBenDGA | 0.001 | n-dodecane with 5 vol% iso-decanol | 1 | Am(III) | NA | 0.0001 | HNO3 | 0.1 | NA | NA | NA | 25 | 60 | 1 | 0.1 | NO | Table S1
Benze+A1514:V1519ne-centered tripodal diglycolamides: synthesis, metal ion extraction, luminescence spectroscopy, and DFT studies | A. Leoncini, S. A. Ansari, P. K. Mohapatra, A. Boda, S. M. Ali, A. Sengupta, J. Huskens, W. Verboom, | 2017 | https://doi.org/10.1039/C6DT04034A | 1 | CCCCCCCCN(CCCCCCCC)C(=O)COCC(=O)NCCNC(=O)c1cc(C(=O)NCCNC(=O)COCC(=O)N(CCCCCCCC)CCCCCCCC)cc(C(=O)NCCNC(=O)COCC(=O)N(CCCCCCCC)CCCCCCCC)c1 | HOAmBenDGA | 0.001 | n-dodecane with 5 vol% iso-decanol | 1 | Am(III) | NA | 0.0001 | HNO3 | 0.2 | NA | NA | NA | 25 | 60 | 1 | 0.15 | NO | Table S1
Benze+A1514:V1519ne-centered tripodal diglycolamides: synthesis, metal ion extraction, luminescence spectroscopy, and DFT studies | A. Leoncini, S. A. Ansari, P. K. Mohapatra, A. Boda, S. M. Ali, A. Sengupta, J. Huskens, W. Verboom, | 2017 | https://doi.org/10.1039/C6DT04034A | 1 | CCCCCCCCN(CCCCCCCC)C(=O)COCC(=O)NCCNC(=O)c1cc(C(=O)NCCNC(=O)COCC(=O)N(CCCCCCCC)CCCCCCCC)cc(C(=O)NCCNC(=O)COCC(=O)N(CCCCCCCC)CCCCCCCC)c1 | HOAmBenDGA | 0.001 | n-dodecane with 5 vol% iso-decanol | 1 | Am(III) | NA | 0.0001 | HNO3 | 0.5 | NA | NA | NA | 25 | 60 | 1 | 0.37 | NO | Table S1
Benze+A1514:V1519ne-centered tripodal diglycolamides: synthesis, metal ion extraction, luminescence spectroscopy, and DFT studies | A. Leoncini, S. A. Ansari, P. K. Mohapatra, A. Boda, S. M. Ali, A. Sengupta, J. Huskens, W. Verboom, | 2017 | https://doi.org/10.1039/C6DT04034A | 1 | CCCCCCCCN(CCCCCCCC)C(=O)COCC(=O)NCCNC(=O)c1cc(C(=O)NCCNC(=O)COCC(=O)N(CCCCCCCC)CCCCCCCC)cc(C(=O)NCCNC(=O)COCC(=O)N(CCCCCCCC)CCCCCCCC)c1 | HOAmBenDGA | 0.001 | n-dodecane with 5 vol% iso-decanol | 1 | Am(III) | NA | 0.0001 | HNO3 | 1 | NA | NA | NA | 25 | 60 | 1 | 1.32 | NO | Table S1
Benze+A1514:V1519ne-centered tripodal diglycolamides: synthesis, metal ion extraction, luminescence spectroscopy, and DFT studies | A. Leoncini, S. A. Ansari, P. K. Mohapatra, A. Boda, S. M. Ali, A. Sengupta, J. Huskens, W. Verboom, | 2017 | https://doi.org/10.1039/C6DT04034A | 1 | CCCCCCCCN(CCCCCCCC)C(=O)COCC(=O)NCCNC(=O)c1cc(C(=O)NCCNC(=O)COCC(=O)N(CCCCCCCC)CCCCCCCC)cc(C(=O)NCCNC(=O)COCC(=O)N(CCCCCCCC)CCCCCCCC)c1 | HOAmBenDGA | 0.001 | n-dodecane with 5 vol% iso-decanol | 1 | Am(III) | NA | 0.0001 | HNO3 | 3 | NA | NA | NA | 25 | 60 | 1 | 14.3 | NO | Table S1
Benze+A1514:V1519ne-centered tripodal diglycolamides: synthesis, metal ion extraction, luminescence spectroscopy, and DFT studies | A. Leoncini, S. A. Ansari, P. K. Mohapatra, A. Boda, S. M. Ali, A. Sengupta, J. Huskens, W. Verboom, | 2017 | https://doi.org/10.1039/C6DT04034A | 1 | CCCCCCCCN(CCCCCCCC)C(=O)COCC(=O)NCCNC(=O)c1cc(C(=O)NCCNC(=O)COCC(=O)N(CCCCCCCC)CCCCCCCC)cc(C(=O)NCCNC(=O)COCC(=O)N(CCCCCCCC)CCCCCCCC)c1 | HOAmBenDGA | 0.001 | n-dodecane with 5 vol% iso-decanol | 1 | Am(III) | NA | 0.0001 | HNO3 | 6 | NA | NA | NA | 25 | 60 | 1 | 43 | NO | Table S1
Benze+A1514:V1519ne-centered tripodal diglycolamides: synthesis, metal ion extraction, luminescence spectroscopy, and DFT studies | A. Leoncini, S. A. Ansari, P. K. Mohapatra, A. Boda, S. M. Ali, A. Sengupta, J. Huskens, W. Verboom, | 2017 | https://doi.org/10.1039/C6DT04034A | 1 | CCCCCCCCN(CCCCCCCC)C(=O)COCC(=O)NCCCOc1cc(OCCCNC(=O)COCC(=O)N(CCCCCCCC)CCCCCCCC)cc(OCCCNC(=O)COCC(=O)N(CCCCCCCC)CCCCCCCC)c1 | HOOxyBenDGA | 0.001 | n-dodecane with 5 vol% iso-decanol | 1 | Eu(III) | NA | 0.01 | HNO3 | 0.1 | NA | NA | NA | 25 | 60 | 1 | 0.12 | NO | Table S1
Benze+A1514:V1519ne-centered tripodal diglycolamides: synthesis, metal ion extraction, luminescence spectroscopy, and DFT studies | A. Leoncini, S. A. Ansari, P. K. Mohapatra, A. Boda, S. M. Ali, A. Sengupta, J. Huskens, W. Verboom, | 2017 | https://doi.org/10.1039/C6DT04034A | 1 | CCCCCCCCN(CCCCCCCC)C(=O)COCC(=O)NCCCOc1cc(OCCCNC(=O)COCC(=O)N(CCCCCCCC)CCCCCCCC)cc(OCCCNC(=O)COCC(=O)N(CCCCCCCC)CCCCCCCC)c1 | HOOxyBenDGA | 0.001 | n-dodecane with 5 vol% iso-decanol | 1 | Eu(III) | NA | 0.01 | HNO3 | 0.2 | NA | NA | NA | 25 | 60 | 1 | 0.11 | NO | Table S1
Benze+A1514:V1519ne-centered tripodal diglycolamides: synthesis, metal ion extraction, luminescence spectroscopy, and DFT studies | A. Leoncini, S. A. Ansari, P. K. Mohapatra, A. Boda, S. M. Ali, A. Sengupta, J. Huskens, W. Verboom, | 2017 | https://doi.org/10.1039/C6DT04034A | 1 | CCCCCCCCN(CCCCCCCC)C(=O)COCC(=O)NCCCOc1cc(OCCCNC(=O)COCC(=O)N(CCCCCCCC)CCCCCCCC)cc(OCCCNC(=O)COCC(=O)N(CCCCCCCC)CCCCCCCC)c1 | HOOxyBenDGA | 0.001 | n-dodecane with 5 vol% iso-decanol | 1 | Eu(III) | NA | 0.01 | HNO3 | 0.5 | NA | NA | NA | 25 | 60 | 1 | 0.15 | NO | Table S1
Benze+A1514:V1519ne-centered tripodal diglycolamides: synthesis, metal ion extraction, luminescence spectroscopy, and DFT studies | A. Leoncini, S. A. Ansari, P. K. Mohapatra, A. Boda, S. M. Ali, A. Sengupta, J. Huskens, W. Verboom, | 2017 | https://doi.org/10.1039/C6DT04034A | 1 | CCCCCCCCN(CCCCCCCC)C(=O)COCC(=O)NCCCOc1cc(OCCCNC(=O)COCC(=O)N(CCCCCCCC)CCCCCCCC)cc(OCCCNC(=O)COCC(=O)N(CCCCCCCC)CCCCCCCC)c1 | HOOxyBenDGA | 0.001 | n-dodecane with 5 vol% iso-decanol | 1 | Eu(III) | NA | 0.01 | HNO3 | 1 | NA | NA | NA | 25 | 60 | 1 | 0.34 | NO | Table S1
Benze+A1514:V1519ne-centered tripodal diglycolamides: synthesis, metal ion extraction, luminescence spectroscopy, and DFT studies | A. Leoncini, S. A. Ansari, P. K. Mohapatra, A. Boda, S. M. Ali, A. Sengupta, J. Huskens, W. Verboom, | 2017 | https://doi.org/10.1039/C6DT04034A | 1 | CCCCCCCCN(CCCCCCCC)C(=O)COCC(=O)NCCCOc1cc(OCCCNC(=O)COCC(=O)N(CCCCCCCC)CCCCCCCC)cc(OCCCNC(=O)COCC(=O)N(CCCCCCCC)CCCCCCCC)c1 | HOOxyBenDGA | 0.001 | n-dodecane with 5 vol% iso-decanol | 1 | Eu(III) | NA | 0.01 | HNO3 | 3 | NA | NA | NA | 25 | 60 | 1 | 32.7 | NO | Table S1
Benze+A1514:V1519ne-centered tripodal diglycolamides: synthesis, metal ion extraction, luminescence spectroscopy, and DFT studies | A. Leoncini, S. A. Ansari, P. K. Mohapatra, A. Boda, S. M. Ali, A. Sengupta, J. Huskens, W. Verboom, | 2017 | https://doi.org/10.1039/C6DT04034A | 1 | CCCCCCCCN(CCCCCCCC)C(=O)COCC(=O)NCCCOc1cc(OCCCNC(=O)COCC(=O)N(CCCCCCCC)CCCCCCCC)cc(OCCCNC(=O)COCC(=O)N(CCCCCCCC)CCCCCCCC)c1 | HOOxyBenDGA | 0.001 | n-dodecane with 5 vol% iso-decanol | 1 | Eu(III) | NA | 0.01 | HNO3 | 6 | NA | NA | NA | 25 | 60 | 1 | 395 | NO | Table S1
Benze+A1514:V1519ne-centered tripodal diglycolamides: synthesis, metal ion extraction, luminescence spectroscopy, and DFT studies | A. Leoncini, S. A. Ansari, P. K. Mohapatra, A. Boda, S. M. Ali, A. Sengupta, J. Huskens, W. Verboom, | 2017 | https://doi.org/10.1039/C6DT04034A | 1 | CCCCCCCCN(CCCCCCCC)C(=O)COCC(=O)NCCCOc1cc(OCCCNC(=O)COCC(=O)N(CCCCCCCC)CCCCCCCC)cc(OCCCNC(=O)COCC(=O)N(CCCCCCCC)CCCCCCCC)c1 | HOOxyBenDGA | 0.001 | n-dodecane with 5 vol% iso-decanol | 1 | Am(III) | NA | 0.0001 | HNO3 | 0.1 | NA | NA | NA | 25 | 60 | 1 | 0.007 | NO | Table S1
Benze+A1514:V1519ne-centered tripodal diglycolamides: synthesis, metal ion extraction, luminescence spectroscopy, and DFT studies | A. Leoncini, S. A. Ansari, P. K. Mohapatra, A. Boda, S. M. Ali, A. Sengupta, J. Huskens, W. Verboom, | 2017 | https://doi.org/10.1039/C6DT04034A | 1 | CCCCCCCCN(CCCCCCCC)C(=O)COCC(=O)NCCCOc1cc(OCCCNC(=O)COCC(=O)N(CCCCCCCC)CCCCCCCC)cc(OCCCNC(=O)COCC(=O)N(CCCCCCCC)CCCCCCCC)c1 | HOOxyBenDGA | 0.001 | n-dodecane with 5 vol% iso-decanol | 1 | Am(III) | NA | 0.0001 | HNO3 | 0.2 | NA | NA | NA | 25 | 60 | 1 | 0.009 | NO | Table S1
Benze+A1514:V1519ne-centered tripodal diglycolamides: synthesis, metal ion extraction, luminescence spectroscopy, and DFT studies | A. Leoncini, S. A. Ansari, P. K. Mohapatra, A. Boda, S. M. Ali, A. Sengupta, J. Huskens, W. Verboom, | 2017 | https://doi.org/10.1039/C6DT04034A | 1 | CCCCCCCCN(CCCCCCCC)C(=O)COCC(=O)NCCCOc1cc(OCCCNC(=O)COCC(=O)N(CCCCCCCC)CCCCCCCC)cc(OCCCNC(=O)COCC(=O)N(CCCCCCCC)CCCCCCCC)c1 | HOOxyBenDGA | 0.001 | n-dodecane with 5 vol% iso-decanol | 1 | Am(III) | NA | 0.0001 | HNO3 | 0.5 | NA | NA | NA | 25 | 60 | 1 | 0.014 | NO | Table S1
Benze+A1514:V1519ne-centered tripodal diglycolamides: synthesis, metal ion extraction, luminescence spectroscopy, and DFT studies | A. Leoncini, S. A. Ansari, P. K. Mohapatra, A. Boda, S. M. Ali, A. Sengupta, J. Huskens, W. Verboom, | 2017 | https://doi.org/10.1039/C6DT04034A | 1 | CCCCCCCCN(CCCCCCCC)C(=O)COCC(=O)NCCCOc1cc(OCCCNC(=O)COCC(=O)N(CCCCCCCC)CCCCCCCC)cc(OCCCNC(=O)COCC(=O)N(CCCCCCCC)CCCCCCCC)c1 | HOOxyBenDGA | 0.001 | n-dodecane with 5 vol% iso-decanol | 1 | Am(III) | NA | 0.0001 | HNO3 | 1 | NA | NA | NA | 25 | 60 | 1 | 0.034 | NO | Table S1
Benze+A1514:V1519ne-centered tripodal diglycolamides: synthesis, metal ion extraction, luminescence spectroscopy, and DFT studies | A. Leoncini, S. A. Ansari, P. K. Mohapatra, A. Boda, S. M. Ali, A. Sengupta, J. Huskens, W. Verboom, | 2017 | https://doi.org/10.1039/C6DT04034A | 1 | CCCCCCCCN(CCCCCCCC)C(=O)COCC(=O)NCCCOc1cc(OCCCNC(=O)COCC(=O)N(CCCCCCCC)CCCCCCCC)cc(OCCCNC(=O)COCC(=O)N(CCCCCCCC)CCCCCCCC)c1 | HOOxyBenDGA | 0.001 | n-dodecane with 5 vol% iso-decanol | 1 | Am(III) | NA | 0.0001 | HNO3 | 3 | NA | NA | NA | 25 | 60 | 1 | 4.06 | NO | Table S1
Benze+A1514:V1519ne-centered tripodal diglycolamides: synthesis, metal ion extraction, luminescence spectroscopy, and DFT studies | A. Leoncini, S. A. Ansari, P. K. Mohapatra, A. Boda, S. M. Ali, A. Sengupta, J. Huskens, W. Verboom, | 2017 | https://doi.org/10.1039/C6DT04034A | 1 | CCCCCCCCN(CCCCCCCC)C(=O)COCC(=O)NCCCOc1cc(OCCCNC(=O)COCC(=O)N(CCCCCCCC)CCCCCCCC)cc(OCCCNC(=O)COCC(=O)N(CCCCCCCC)CCCCCCCC)c1 | HOOxyBenDGA | 0.001 | n-dodecane with 5 vol% iso-decanol | 1 | Am(III) | NA | 0.0001 | HNO3 | 6 | NA | NA | NA | 25 | 60 | 1 | 61.9 | NO | Table S1
Benzene-centred tripodal diglycolamides for the sequestration of trivalent actinides: metal ion extraction and luminescence spectroscopic investigations in a room temperature ionic liquid | SA Ansari, PK Mohapatra, A Leoncini, J Huskens, W Verboom | 2017 | https://doi.org/10.1039/C7DT01954H | 1 | CCCCCCCCN(CCCCCCCC)C(=O)COCC(=O)NCCc1c(CC)c(CCNC(=O)COCC(=O)N(CCCCCCCC)CCCCCCCC)c(CC)c(CCNC(=O)COCC(=O)N(CCCCCCCC)CCCCCCCC)c1CC | HOEtBenDGA | 0.0005 | [C4mim][Tf2N] | 1 | Am(III) | NA | Trace | HNO3 | 0.01226994 | NA | NA | NA | 25 | 240 | 1 | 474.8999 | NO | Figure 2
Benzene-centred tripodal diglycolamides for the sequestration of trivalent actinides: metal ion extraction and luminescence spectroscopic investigations in a room temperature ionic liquid | SA Ansari, PK Mohapatra, A Leoncini, J Huskens, W Verboom | 2017 | https://doi.org/10.1039/C7DT01954H | 1 | CCCCCCCCN(CCCCCCCC)C(=O)COCC(=O)NCCc1c(CC)c(CCNC(=O)COCC(=O)N(CCCCCCCC)CCCCCCCC)c(CC)c(CCNC(=O)COCC(=O)N(CCCCCCCC)CCCCCCCC)c1CC | HOEtBenDGA | 0.0005 | [C4mim][Tf2N] | 1 | Am(III) | NA | Trace | HNO3 | 0.08588957 | NA | NA | NA | 25 | 240 | 1 | 257.8258 | NO | Figure 2
Benzene-centred tripodal diglycolamides for the sequestration of trivalent actinides: metal ion extraction and luminescence spectroscopic investigations in a room temperature ionic liquid | SA Ansari, PK Mohapatra, A Leoncini, J Huskens, W Verboom | 2017 | https://doi.org/10.1039/C7DT01954H | 1 | CCCCCCCCN(CCCCCCCC)C(=O)COCC(=O)NCCc1c(CC)c(CCNC(=O)COCC(=O)N(CCCCCCCC)CCCCCCCC)c(CC)c(CCNC(=O)COCC(=O)N(CCCCCCCC)CCCCCCCC)c1CC | HOEtBenDGA | 0.0005 | [C4mim][Tf2N] | 1 | Am(III) | NA | Trace | HNO3 | 0.993865 | NA | NA | NA | 25 | 240 | 1 | 10.17306 | NO | Figure 2
Benzene-centred tripodal diglycolamides for the sequestration of trivalent actinides: metal ion extraction and luminescence spectroscopic investigations in a room temperature ionic liquid | SA Ansari, PK Mohapatra, A Leoncini, J Huskens, W Verboom | 2017 | https://doi.org/10.1039/C7DT01954H | 1 | CCCCCCCCN(CCCCCCCC)C(=O)COCC(=O)NCCc1c(CC)c(CCNC(=O)COCC(=O)N(CCCCCCCC)CCCCCCCC)c(CC)c(CCNC(=O)COCC(=O)N(CCCCCCCC)CCCCCCCC)c1CC | HOEtBenDGA | 0.0005 | [C4mim][Tf2N] | 1 | Am(III) | NA | Trace | HNO3 | 2 | NA | NA | NA | 25 | 240 | 1 | 2.000061 | NO | Figure 2
Benzene-centred tripodal diglycolamides for the sequestration of trivalent actinides: metal ion extraction and luminescence spectroscopic investigations in a room temperature ionic liquid | SA Ansari, PK Mohapatra, A Leoncini, J Huskens, W Verboom | 2017 | https://doi.org/10.1039/C7DT01954H | 1 | CCCCCCCCN(CCCCCCCC)C(=O)COCC(=O)NCCc1c(CC)c(CCNC(=O)COCC(=O)N(CCCCCCCC)CCCCCCCC)c(CC)c(CCNC(=O)COCC(=O)N(CCCCCCCC)CCCCCCCC)c1CC | HOEtBenDGA | 0.0005 | [C4mim][Tf2N] | 1 | Am(III) | NA | Trace | HNO3 | 2.993865 | NA | NA | NA | 25 | 240 | 1 | 1.195353 | NO | Figure 2
Benzene-centred tripodal diglycolamides for the sequestration of trivalent actinides: metal ion extraction and luminescence spectroscopic investigations in a room temperature ionic liquid | SA Ansari, PK Mohapatra, A Leoncini, J Huskens, W Verboom | 2017 | https://doi.org/10.1039/C7DT01954H | 1 | CCCCCCCCN(CCCCCCCC)C(=O)COCC(=O)NCCc1c(CC)c(CCNC(=O)COCC(=O)N(CCCCCCCC)CCCCCCCC)c(CC)c(CCNC(=O)COCC(=O)N(CCCCCCCC)CCCCCCCC)c1CC | HOEtBenDGA | 0.0005 | [C4mim][Tf2N] | 1 | Am(III) | NA | Trace | HNO3 | 4 | NA | NA | NA | 25 | 240 | 1 | 1.315907 | NO | Figure 2
Benzene-centred tripodal diglycolamides for the sequestration of trivalent actinides: metal ion extraction and luminescence spectroscopic investigations in a room temperature ionic liquid | SA Ansari, PK Mohapatra, A Leoncini, J Huskens, W Verboom | 2017 | https://doi.org/10.1039/C7DT01954H | 1 | CCCCCCCCN(CCCCCCCC)C(=O)COCC(=O)NCCc1c(CC)c(CCNC(=O)COCC(=O)N(CCCCCCCC)CCCCCCCC)c(CC)c(CCNC(=O)COCC(=O)N(CCCCCCCC)CCCCCCCC)c1CC | HOEtBenDGA | 0.0005 | [C4mim][Tf2N] | 1 | Am(III) | NA | Trace | HNO3 | 4.993865 | NA | NA | NA | 25 | 240 | 1 | 1.650387 | NO | Figure 2
Benzene-centred tripodal diglycolamides for the sequestration of trivalent actinides: metal ion extraction and luminescence spectroscopic investigations in a room temperature ionic liquid | SA Ansari, PK Mohapatra, A Leoncini, J Huskens, W Verboom | 2017 | https://doi.org/10.1039/C7DT01954H | 1 | CCCCCCCCN(CCCCCCCC)C(=O)COCC(=O)NCCc1c(CC)c(CCNC(=O)COCC(=O)N(CCCCCCCC)CCCCCCCC)c(CC)c(CCNC(=O)COCC(=O)N(CCCCCCCC)CCCCCCCC)c1CC | HOEtBenDGA | 0.0005 | [C4mim][Tf2N] | 1 | Am(III) | NA | Trace | HNO3 | 6 | NA | NA | NA | 25 | 240 | 1 | 3.019123 | NO | Figure 2
Benzene-centred tripodal diglycolamides for the sequestration of trivalent actinides: metal ion extraction and luminescence spectroscopic investigations in a room temperature ionic liquid | SA Ansari, PK Mohapatra, A Leoncini, J Huskens, W Verboom | 2017 | https://doi.org/10.1039/C7DT01954H | 1 | CCCCCCCCN(CCCCCCCC)C(=O)COCC(=O)NCCc1c(CC)c(CCNC(=O)COCC(=O)N(CCCCCCCC)CCCCCCCC)c(CC)c(CCNC(=O)COCC(=O)N(CCCCCCCC)CCCCCCCC)c1CC | HOEtBenDGA | 0.0005 | [C4mim][Tf2N] | 1 | Eu(III) | NA | Trace | HNO3 | 0.01226994 | NA | NA | NA | 25 | 240 | 1 | 747.0048 | NO | Figure 2
Benzene-centred tripodal diglycolamides for the sequestration of trivalent actinides: metal ion extraction and luminescence spectroscopic investigations in a room temperature ionic liquid | SA Ansari, PK Mohapatra, A Leoncini, J Huskens, W Verboom | 2017 | https://doi.org/10.1039/C7DT01954H | 1 | CCCCCCCCN(CCCCCCCC)C(=O)COCC(=O)NCCc1c(CC)c(CCNC(=O)COCC(=O)N(CCCCCCCC)CCCCCCCC)c(CC)c(CCNC(=O)COCC(=O)N(CCCCCCCC)CCCCCCCC)c1CC | HOEtBenDGA | 0.0005 | [C4mim][Tf2N] | 1 | Eu(III) | NA | Trace | HNO3 | 0.09815951 | NA | NA | NA | 25 | 240 | 1 | 381.2607 | NO | Figure 2
Benzene-centred tripodal diglycolamides for the sequestration of trivalent actinides: metal ion extraction and luminescence spectroscopic investigations in a room temperature ionic liquid | SA Ansari, PK Mohapatra, A Leoncini, J Huskens, W Verboom | 2017 | https://doi.org/10.1039/C7DT01954H | 1 | CCCCCCCCN(CCCCCCCC)C(=O)COCC(=O)NCCc1c(CC)c(CCNC(=O)COCC(=O)N(CCCCCCCC)CCCCCCCC)c(CC)c(CCNC(=O)COCC(=O)N(CCCCCCCC)CCCCCCCC)c1CC | HOEtBenDGA | 0.0005 | [C4mim][Tf2N] | 1 | Eu(III) | NA | Trace | HNO3 | 0.993865 | NA | NA | NA | 25 | 240 | 1 | 8.280047 | NO | Figure 2
Benzene-centred tripodal diglycolamides for the sequestration of trivalent actinides: metal ion extraction and luminescence spectroscopic investigations in a room temperature ionic liquid | SA Ansari, PK Mohapatra, A Leoncini, J Huskens, W Verboom | 2017 | https://doi.org/10.1039/C7DT01954H | 1 | CCCCCCCCN(CCCCCCCC)C(=O)COCC(=O)NCCc1c(CC)c(CCNC(=O)COCC(=O)N(CCCCCCCC)CCCCCCCC)c(CC)c(CCNC(=O)COCC(=O)N(CCCCCCCC)CCCCCCCC)c1CC | HOEtBenDGA | 0.0005 | [C4mim][Tf2N] | 1 | Eu(III) | NA | Trace | HNO3 | 2 | NA | NA | NA | 25 | 240 | 1 | 2.000061 | NO | Figure 2
Benzene-centred tripodal diglycolamides for the sequestration of trivalent actinides: metal ion extraction and luminescence spectroscopic investigations in a room temperature ionic liquid | SA Ansari, PK Mohapatra, A Leoncini, J Huskens, W Verboom | 2017 | https://doi.org/10.1039/C7DT01954H | 1 | CCCCCCCCN(CCCCCCCC)C(=O)COCC(=O)NCCc1c(CC)c(CCNC(=O)COCC(=O)N(CCCCCCCC)CCCCCCCC)c(CC)c(CCNC(=O)COCC(=O)N(CCCCCCCC)CCCCCCCC)c1CC | HOEtBenDGA | 0.0005 | [C4mim][Tf2N] | 1 | Eu(III) | NA | Trace | HNO3 | 2.993865 | NA | NA | NA | 25 | 240 | 1 | 1.131491 | NO | Figure 2
Benzene-centred tripodal diglycolamides for the sequestration of trivalent actinides: metal ion extraction and luminescence spectroscopic investigations in a room temperature ionic liquid | SA Ansari, PK Mohapatra, A Leoncini, J Huskens, W Verboom | 2017 | https://doi.org/10.1039/C7DT01954H | 1 | CCCCCCCCN(CCCCCCCC)C(=O)COCC(=O)NCCc1c(CC)c(CCNC(=O)COCC(=O)N(CCCCCCCC)CCCCCCCC)c(CC)c(CCNC(=O)COCC(=O)N(CCCCCCCC)CCCCCCCC)c1CC | HOEtBenDGA | 0.0005 | [C4mim][Tf2N] | 1 | Eu(III) | NA | Trace | HNO3 | 4 | NA | NA | NA | 25 | 240 | 1 | 1.15503 | NO | Figure 2
Benzene-centred tripodal diglycolamides for the sequestration of trivalent actinides: metal ion extraction and luminescence spectroscopic investigations in a room temperature ionic liquid | SA Ansari, PK Mohapatra, A Leoncini, J Huskens, W Verboom | 2017 | https://doi.org/10.1039/C7DT01954H | 1 | CCCCCCCCN(CCCCCCCC)C(=O)COCC(=O)NCCc1c(CC)c(CCNC(=O)COCC(=O)N(CCCCCCCC)CCCCCCCC)c(CC)c(CCNC(=O)COCC(=O)N(CCCCCCCC)CCCCCCCC)c1CC | HOEtBenDGA | 0.0005 | [C4mim][Tf2N] | 1 | Eu(III) | NA | Trace | HNO3 | 4.993865 | NA | NA | NA | 25 | 240 | 1 | 2.374427 | NO | Figure 2
Benzene-centred tripodal diglycolamides for the sequestration of trivalent actinides: metal ion extraction and luminescence spectroscopic investigations in a room temperature ionic liquid | SA Ansari, PK Mohapatra, A Leoncini, J Huskens, W Verboom | 2017 | https://doi.org/10.1039/C7DT01954H | 1 | CCCCCCCCN(CCCCCCCC)C(=O)COCC(=O)NCCc1c(CC)c(CCNC(=O)COCC(=O)N(CCCCCCCC)CCCCCCCC)c(CC)c(CCNC(=O)COCC(=O)N(CCCCCCCC)CCCCCCCC)c1CC | HOEtBenDGA | 0.0005 | [C4mim][Tf2N] | 1 | Eu(III) | NA | Trace | HNO3 | 6 | NA | NA | NA | 25 | 240 | 1 | 5.715826 | NO | Figure 2
Benzene-centred tripodal diglycolamides for the sequestration of trivalent actinides: metal ion extraction and luminescence spectroscopic investigations in a room temperature ionic liquid | SA Ansari, PK Mohapatra, A Leoncini, J Huskens, W Verboom | 2017 | https://doi.org/10.1039/C7DT01954H | 1 | CCCCCCCCN(CCCCCCCC)C(=O)COCC(=O)NCCNC(=O)c1cc(C(=O)NCCNC(=O)COCC(=O)N(CCCCCCCC)CCCCCCCC)cc(C(=O)NCCNC(=O)COCC(=O)N(CCCCCCCC)CCCCCCCC)c1 | HOAmBenDGA | 0.0005 | [C4mim][Tf2N] | 1 | Am(III) | NA | Trace | HNO3 | 0.01226994 | NA | NA | NA | 25 | 240 | 1 | 528.1994 | NO | Figure 2
Benzene-centred tripodal diglycolamides for the sequestration of trivalent actinides: metal ion extraction and luminescence spectroscopic investigations in a room temperature ionic liquid | SA Ansari, PK Mohapatra, A Leoncini, J Huskens, W Verboom | 2017 | https://doi.org/10.1039/C7DT01954H | 1 | CCCCCCCCN(CCCCCCCC)C(=O)COCC(=O)NCCNC(=O)c1cc(C(=O)NCCNC(=O)COCC(=O)N(CCCCCCCC)CCCCCCCC)cc(C(=O)NCCNC(=O)COCC(=O)N(CCCCCCCC)CCCCCCCC)c1 | HOAmBenDGA | 0.0005 | [C4mim][Tf2N] | 1 | Am(III) | NA | Trace | HNO3 | 0.09815951 | NA | NA | NA | 25 | 240 | 1 | 317.1724 | NO | Figure 2
Benzene-centred tripodal diglycolamides for the sequestration of trivalent actinides: metal ion extraction and luminescence spectroscopic investigations in a room temperature ionic liquid | SA Ansari, PK Mohapatra, A Leoncini, J Huskens, W Verboom | 2017 | https://doi.org/10.1039/C7DT01954H | 1 | CCCCCCCCN(CCCCCCCC)C(=O)COCC(=O)NCCNC(=O)c1cc(C(=O)NCCNC(=O)COCC(=O)N(CCCCCCCC)CCCCCCCC)cc(C(=O)NCCNC(=O)COCC(=O)N(CCCCCCCC)CCCCCCCC)c1 | HOAmBenDGA | 0.0005 | [C4mim][Tf2N] | 1 | Am(III) | NA | Trace | HNO3 | 0.993865 | NA | NA | NA | 25 | 240 | 1 | 30.14912 | NO | Figure 2
Benzene-centred tripodal diglycolamides for the sequestration of trivalent actinides: metal ion extraction and luminescence spectroscopic investigations in a room temperature ionic liquid | SA Ansari, PK Mohapatra, A Leoncini, J Huskens, W Verboom | 2017 | https://doi.org/10.1039/C7DT01954H | 1 | CCCCCCCCN(CCCCCCCC)C(=O)COCC(=O)NCCNC(=O)c1cc(C(=O)NCCNC(=O)COCC(=O)N(CCCCCCCC)CCCCCCCC)cc(C(=O)NCCNC(=O)COCC(=O)N(CCCCCCCC)CCCCCCCC)c1 | HOAmBenDGA | 0.0005 | [C4mim][Tf2N] | 1 | Am(III) | NA | Trace | HNO3 | 1.98773 | NA | NA | NA | 25 | 240 | 1 | 9.336998 | NO | Figure 2
Benzene-centred tripodal diglycolamides for the sequestration of trivalent actinides: metal ion extraction and luminescence spectroscopic investigations in a room temperature ionic liquid | SA Ansari, PK Mohapatra, A Leoncini, J Huskens, W Verboom | 2017 | https://doi.org/10.1039/C7DT01954H | 1 | CCCCCCCCN(CCCCCCCC)C(=O)COCC(=O)NCCNC(=O)c1cc(C(=O)NCCNC(=O)COCC(=O)N(CCCCCCCC)CCCCCCCC)cc(C(=O)NCCNC(=O)COCC(=O)N(CCCCCCCC)CCCCCCCC)c1 | HOAmBenDGA | 0.0005 | [C4mim][Tf2N] | 1 | Am(III) | NA | Trace | HNO3 | 2.993865 | NA | NA | NA | 25 | 240 | 1 | 4.858794 | NO | Figure 2
Benzene-centred tripodal diglycolamides for the sequestration of trivalent actinides: metal ion extraction and luminescence spectroscopic investigations in a room temperature ionic liquid | SA Ansari, PK Mohapatra, A Leoncini, J Huskens, W Verboom | 2017 | https://doi.org/10.1039/C7DT01954H | 1 | CCCCCCCCN(CCCCCCCC)C(=O)COCC(=O)NCCNC(=O)c1cc(C(=O)NCCNC(=O)COCC(=O)N(CCCCCCCC)CCCCCCCC)cc(C(=O)NCCNC(=O)COCC(=O)N(CCCCCCCC)CCCCCCCC)c1 | HOAmBenDGA | 0.0005 | [C4mim][Tf2N] | 1 | Am(III) | NA | Trace | HNO3 | 4 | NA | NA | NA | 25 | 240 | 1 | 2.02162 | NO | Figure 2
Benzene-centred tripodal diglycolamides for the sequestration of trivalent actinides: metal ion extraction and luminescence spectroscopic investigations in a room temperature ionic liquid | SA Ansari, PK Mohapatra, A Leoncini, J Huskens, W Verboom | 2017 | https://doi.org/10.1039/C7DT01954H | 1 | CCCCCCCCN(CCCCCCCC)C(=O)COCC(=O)NCCNC(=O)c1cc(C(=O)NCCNC(=O)COCC(=O)N(CCCCCCCC)CCCCCCCC)cc(C(=O)NCCNC(=O)COCC(=O)N(CCCCCCCC)CCCCCCCC)c1 | HOAmBenDGA | 0.0005 | [C4mim][Tf2N] | 1 | Am(III) | NA | Trace | HNO3 | 4.993865 | NA | NA | NA | 25 | 240 | 1 | 1.080634 | NO | Figure 2
Benzene-centred tripodal diglycolamides for the sequestration of trivalent actinides: metal ion extraction and luminescence spectroscopic investigations in a room temperature ionic liquid | SA Ansari, PK Mohapatra, A Leoncini, J Huskens, W Verboom | 2017 | https://doi.org/10.1039/C7DT01954H | 1 | CCCCCCCCN(CCCCCCCC)C(=O)COCC(=O)NCCNC(=O)c1cc(C(=O)NCCNC(=O)COCC(=O)N(CCCCCCCC)CCCCCCCC)cc(C(=O)NCCNC(=O)COCC(=O)N(CCCCCCCC)CCCCCCCC)c1 | HOAmBenDGA | 0.0005 | [C4mim][Tf2N] | 1 | Am(III) | NA | Trace | HNO3 | 6 | NA | NA | NA | 25 | 240 | 1 | 0.709637 | NO | Figure 2
Benzene-centred tripodal diglycolamides for the sequestration of trivalent actinides: metal ion extraction and luminescence spectroscopic investigations in a room temperature ionic liquid | SA Ansari, PK Mohapatra, A Leoncini, J Huskens, W Verboom | 2017 | https://doi.org/10.1039/C7DT01954H | 1 | CCCCCCCCN(CCCCCCCC)C(=O)COCC(=O)NCCNC(=O)c1cc(C(=O)NCCNC(=O)COCC(=O)N(CCCCCCCC)CCCCCCCC)cc(C(=O)NCCNC(=O)COCC(=O)N(CCCCCCCC)CCCCCCCC)c1 | HOAmBenDGA | 0.0005 | [C4mim][Tf2N] | 1 | Eu(III) | NA | Trace | HNO3 | 0 | NA | NA | NA | 25 | 240 | 1 | 598.6901 | NO | Figure 2
Benzene-centred tripodal diglycolamides for the sequestration of trivalent actinides: metal ion extraction and luminescence spectroscopic investigations in a room temperature ionic liquid | SA Ansari, PK Mohapatra, A Leoncini, J Huskens, W Verboom | 2017 | https://doi.org/10.1039/C7DT01954H | 1 | CCCCCCCCN(CCCCCCCC)C(=O)COCC(=O)NCCNC(=O)c1cc(C(=O)NCCNC(=O)COCC(=O)N(CCCCCCCC)CCCCCCCC)cc(C(=O)NCCNC(=O)COCC(=O)N(CCCCCCCC)CCCCCCCC)c1 | HOAmBenDGA | 0.0005 | [C4mim][Tf2N] | 1 | Eu(III) | NA | Trace | HNO3 | 0.09815951 | NA | NA | NA | 25 | 240 | 1 | 314.347 | NO | Figure 2
Benzene-centred tripodal diglycolamides for the sequestration of trivalent actinides: metal ion extraction and luminescence spectroscopic investigations in a room temperature ionic liquid | SA Ansari, PK Mohapatra, A Leoncini, J Huskens, W Verboom | 2017 | https://doi.org/10.1039/C7DT01954H | 1 | CCCCCCCCN(CCCCCCCC)C(=O)COCC(=O)NCCNC(=O)c1cc(C(=O)NCCNC(=O)COCC(=O)N(CCCCCCCC)CCCCCCCC)cc(C(=O)NCCNC(=O)COCC(=O)N(CCCCCCCC)CCCCCCCC)c1 | HOAmBenDGA | 0.0005 | [C4mim][Tf2N] | 1 | Eu(III) | NA | Trace | HNO3 | 0.993865 | NA | NA | NA | 25 | 240 | 1 | 9.171392 | NO | Figure 2
Benzene-centred tripodal diglycolamides for the sequestration of trivalent actinides: metal ion extraction and luminescence spectroscopic investigations in a room temperature ionic liquid | SA Ansari, PK Mohapatra, A Leoncini, J Huskens, W Verboom | 2017 | https://doi.org/10.1039/C7DT01954H | 1 | CCCCCCCCN(CCCCCCCC)C(=O)COCC(=O)NCCNC(=O)c1cc(C(=O)NCCNC(=O)COCC(=O)N(CCCCCCCC)CCCCCCCC)cc(C(=O)NCCNC(=O)COCC(=O)N(CCCCCCCC)CCCCCCCC)c1 | HOAmBenDGA | 0.0005 | [C4mim][Tf2N] | 1 | Eu(III) | NA | Trace | HNO3 | 2 | NA | NA | NA | 25 | 240 | 1 | 2.31201 | NO | Figure 2
Benzene-centred tripodal diglycolamides for the sequestration of trivalent actinides: metal ion extraction and luminescence spectroscopic investigations in a room temperature ionic liquid | SA Ansari, PK Mohapatra, A Leoncini, J Huskens, W Verboom | 2017 | https://doi.org/10.1039/C7DT01954H | 1 | CCCCCCCCN(CCCCCCCC)C(=O)COCC(=O)NCCNC(=O)c1cc(C(=O)NCCNC(=O)COCC(=O)N(CCCCCCCC)CCCCCCCC)cc(C(=O)NCCNC(=O)COCC(=O)N(CCCCCCCC)CCCCCCCC)c1 | HOAmBenDGA | 0.0005 | [C4mim][Tf2N] | 1 | Eu(III) | NA | Trace | HNO3 | 2.993865 | NA | NA | NA | 25 | 240 | 1 | 0.8875371 | NO | Figure 2
Benzene-centred tripodal diglycolamides for the sequestration of trivalent actinides: metal ion extraction and luminescence spectroscopic investigations in a room temperature ionic liquid | SA Ansari, PK Mohapatra, A Leoncini, J Huskens, W Verboom | 2017 | https://doi.org/10.1039/C7DT01954H | 1 | CCCCCCCCN(CCCCCCCC)C(=O)COCC(=O)NCCNC(=O)c1cc(C(=O)NCCNC(=O)COCC(=O)N(CCCCCCCC)CCCCCCCC)cc(C(=O)NCCNC(=O)COCC(=O)N(CCCCCCCC)CCCCCCCC)c1 | HOAmBenDGA | 0.0005 | [C4mim][Tf2N] | 1 | Eu(III) | NA | Trace | HNO3 | 4 | NA | NA | NA | 25 | 240 | 1 | 0.4111399 | NO | Figure 2
Benzene-centred tripodal diglycolamides for the sequestration of trivalent actinides: metal ion extraction and luminescence spectroscopic investigations in a room temperature ionic liquid | SA Ansari, PK Mohapatra, A Leoncini, J Huskens, W Verboom | 2017 | https://doi.org/10.1039/C7DT01954H | 1 | CCCCCCCCN(CCCCCCCC)C(=O)COCC(=O)NCCNC(=O)c1cc(C(=O)NCCNC(=O)COCC(=O)N(CCCCCCCC)CCCCCCCC)cc(C(=O)NCCNC(=O)COCC(=O)N(CCCCCCCC)CCCCCCCC)c1 | HOAmBenDGA | 0.0005 | [C4mim][Tf2N] | 1 | Eu(III) | NA | Trace | HNO3 | 4.993865 | NA | NA | NA | 25 | 240 | 1 | 0.2298259 | NO | Figure 2
Benzene-centred tripodal diglycolamides for the sequestration of trivalent actinides: metal ion extraction and luminescence spectroscopic investigations in a room temperature ionic liquid | SA Ansari, PK Mohapatra, A Leoncini, J Huskens, W Verboom | 2017 | https://doi.org/10.1039/C7DT01954H | 1 | CCCCCCCCN(CCCCCCCC)C(=O)COCC(=O)NCCNC(=O)c1cc(C(=O)NCCNC(=O)COCC(=O)N(CCCCCCCC)CCCCCCCC)cc(C(=O)NCCNC(=O)COCC(=O)N(CCCCCCCC)CCCCCCCC)c1 | HOAmBenDGA | 0.0005 | [C4mim][Tf2N] | 1 | Eu(III) | NA | Trace | HNO3 | 6 | NA | NA | NA | 25 | 240 | 1 | 0.1509234 | NO | Figure 2
Benzene-centred tripodal diglycolamides for the sequestration of trivalent actinides: metal ion extraction and luminescence spectroscopic investigations in a room temperature ionic liquid | SA Ansari, PK Mohapatra, A Leoncini, J Huskens, W Verboom | 2017 | https://doi.org/10.1039/C7DT01954H | 1 | CCCCCCCCN(CCCCCCCC)C(=O)COCC(=O)NCCCOc1cc(OCCCNC(=O)COCC(=O)N(CCCCCCCC)CCCCCCCC)cc(OCCCNC(=O)COCC(=O)N(CCCCCCCC)CCCCCCCC)c1 | HOOxyBenDGA | 0.0005 | [C4mim][Tf2N] | 1 | Am(III) | NA | Trace | HNO3 | 0.01226994 | NA | NA | NA | 25 | 240 | 1 | 723.2815 | NO | Figure 2
Benzene-centred tripodal diglycolamides for the sequestration of trivalent actinides: metal ion extraction and luminescence spectroscopic investigations in a room temperature ionic liquid | SA Ansari, PK Mohapatra, A Leoncini, J Huskens, W Verboom | 2017 | https://doi.org/10.1039/C7DT01954H | 1 | CCCCCCCCN(CCCCCCCC)C(=O)COCC(=O)NCCCOc1cc(OCCCNC(=O)COCC(=O)N(CCCCCCCC)CCCCCCCC)cc(OCCCNC(=O)COCC(=O)N(CCCCCCCC)CCCCCCCC)c1 | HOOxyBenDGA | 0.0005 | [C4mim][Tf2N] | 1 | Am(III) | NA | Trace | HNO3 | 0.09815951 | NA | NA | NA | 25 | 240 | 1 | 533.6699 | NO | Figure 2
Benzene-centred tripodal diglycolamides for the sequestration of trivalent actinides: metal ion extraction and luminescence spectroscopic investigations in a room temperature ionic liquid | SA Ansari, PK Mohapatra, A Leoncini, J Huskens, W Verboom | 2017 | https://doi.org/10.1039/C7DT01954H | 1 | CCCCCCCCN(CCCCCCCC)C(=O)COCC(=O)NCCCOc1cc(OCCCNC(=O)COCC(=O)N(CCCCCCCC)CCCCCCCC)cc(OCCCNC(=O)COCC(=O)N(CCCCCCCC)CCCCCCCC)c1 | HOOxyBenDGA | 0.0005 | [C4mim][Tf2N] | 1 | Am(III) | NA | Trace | HNO3 | 0.993865 | NA | NA | NA | 25 | 240 | 1 | 92.79669 | NO | Figure 2
Benzene-centred tripodal diglycolamides for the sequestration of trivalent actinides: metal ion extraction and luminescence spectroscopic investigations in a room temperature ionic liquid | SA Ansari, PK Mohapatra, A Leoncini, J Huskens, W Verboom | 2017 | https://doi.org/10.1039/C7DT01954H | 1 | CCCCCCCCN(CCCCCCCC)C(=O)COCC(=O)NCCCOc1cc(OCCCNC(=O)COCC(=O)N(CCCCCCCC)CCCCCCCC)cc(OCCCNC(=O)COCC(=O)N(CCCCCCCC)CCCCCCCC)c1 | HOOxyBenDGA | 0.0005 | [C4mim][Tf2N] | 1 | Am(III) | NA | Trace | HNO3 | 2 | NA | NA | NA | 25 | 240 | 1 | 14.53241 | NO | Figure 2
Benzene-centred tripodal diglycolamides for the sequestration of trivalent actinides: metal ion extraction and luminescence spectroscopic investigations in a room temperature ionic liquid | SA Ansari, PK Mohapatra, A Leoncini, J Huskens, W Verboom | 2017 | https://doi.org/10.1039/C7DT01954H | 1 | CCCCCCCCN(CCCCCCCC)C(=O)COCC(=O)NCCCOc1cc(OCCCNC(=O)COCC(=O)N(CCCCCCCC)CCCCCCCC)cc(OCCCNC(=O)COCC(=O)N(CCCCCCCC)CCCCCCCC)c1 | HOOxyBenDGA | 0.0005 | [C4mim][Tf2N] | 1 | Am(III) | NA | Trace | HNO3 | 3.006135 | NA | NA | NA | 25 | 240 | 1 | 6.812921 | NO | Figure 2
Benzene-centred tripodal diglycolamides for the sequestration of trivalent actinides: metal ion extraction and luminescence spectroscopic investigations in a room temperature ionic liquid | SA Ansari, PK Mohapatra, A Leoncini, J Huskens, W Verboom | 2017 | https://doi.org/10.1039/C7DT01954H | 1 | CCCCCCCCN(CCCCCCCC)C(=O)COCC(=O)NCCCOc1cc(OCCCNC(=O)COCC(=O)N(CCCCCCCC)CCCCCCCC)cc(OCCCNC(=O)COCC(=O)N(CCCCCCCC)CCCCCCCC)c1 | HOOxyBenDGA | 0.0005 | [C4mim][Tf2N] | 1 | Am(III) | NA | Trace | HNO3 | 4 | NA | NA | NA | 25 | 240 | 1 | 8.399287 | NO | Figure 2
Benzene-centred tripodal diglycolamides for the sequestration of trivalent actinides: metal ion extraction and luminescence spectroscopic investigations in a room temperature ionic liquid | SA Ansari, PK Mohapatra, A Leoncini, J Huskens, W Verboom | 2017 | https://doi.org/10.1039/C7DT01954H | 1 | CCCCCCCCN(CCCCCCCC)C(=O)COCC(=O)NCCCOc1cc(OCCCNC(=O)COCC(=O)N(CCCCCCCC)CCCCCCCC)cc(OCCCNC(=O)COCC(=O)N(CCCCCCCC)CCCCCCCC)c1 | HOOxyBenDGA | 0.0005 | [C4mim][Tf2N] | 1 | Am(III) | NA | Trace | HNO3 | 5.006135 | NA | NA | NA | 25 | 240 | 1 | 14.31674 | NO | Figure 2
Benzene-centred tripodal diglycolamides for the sequestration of trivalent actinides: metal ion extraction and luminescence spectroscopic investigations in a room temperature ionic liquid | SA Ansari, PK Mohapatra, A Leoncini, J Huskens, W Verboom | 2017 | https://doi.org/10.1039/C7DT01954H | 1 | CCCCCCCCN(CCCCCCCC)C(=O)COCC(=O)NCCCOc1cc(OCCCNC(=O)COCC(=O)N(CCCCCCCC)CCCCCCCC)cc(OCCCNC(=O)COCC(=O)N(CCCCCCCC)CCCCCCCC)c1 | HOOxyBenDGA | 0.0005 | [C4mim][Tf2N] | 1 | Am(III) | NA | Trace | HNO3 | 6 | NA | NA | NA | 25 | 240 | 1 | 24.16111 | NO | Figure 2
Benzene-centred tripodal diglycolamides for the sequestration of trivalent actinides: metal ion extraction and luminescence spectroscopic investigations in a room temperature ionic liquid | SA Ansari, PK Mohapatra, A Leoncini, J Huskens, W Verboom | 2017 | https://doi.org/10.1039/C7DT01954H | 1 | CCCCCCCCN(CCCCCCCC)C(=O)COCC(=O)NCCCOc1cc(OCCCNC(=O)COCC(=O)N(CCCCCCCC)CCCCCCCC)cc(OCCCNC(=O)COCC(=O)N(CCCCCCCC)CCCCCCCC)c1 | HOOxyBenDGA | 0.0005 | [C4mim][Tf2N] | 1 | Eu(III) | NA | Trace | HNO3 | 0.01226994 | NA | NA | NA | 25 | 240 | 1 | 677.905 | NO | Figure 2
Benzene-centred tripodal diglycolamides for the sequestration of trivalent actinides: metal ion extraction and luminescence spectroscopic investigations in a room temperature ionic liquid | SA Ansari, PK Mohapatra, A Leoncini, J Huskens, W Verboom | 2017 | https://doi.org/10.1039/C7DT01954H | 1 | CCCCCCCCN(CCCCCCCC)C(=O)COCC(=O)NCCCOc1cc(OCCCNC(=O)COCC(=O)N(CCCCCCCC)CCCCCCCC)cc(OCCCNC(=O)COCC(=O)N(CCCCCCCC)CCCCCCCC)c1 | HOOxyBenDGA | 0.0005 | [C4mim][Tf2N] | 1 | Eu(III) | NA | Trace | HNO3 | 0.09815951 | NA | NA | NA | 25 | 240 | 1 | 604.4847 | NO | Figure 2
Benzene-centred tripodal diglycolamides for the sequestration of trivalent actinides: metal ion extraction and luminescence spectroscopic investigations in a room temperature ionic liquid | SA Ansari, PK Mohapatra, A Leoncini, J Huskens, W Verboom | 2017 | https://doi.org/10.1039/C7DT01954H | 1 | CCCCCCCCN(CCCCCCCC)C(=O)COCC(=O)NCCCOc1cc(OCCCNC(=O)COCC(=O)N(CCCCCCCC)CCCCCCCC)cc(OCCCNC(=O)COCC(=O)N(CCCCCCCC)CCCCCCCC)c1 | HOOxyBenDGA | 0.0005 | [C4mim][Tf2N] | 1 | Eu(III) | NA | Trace | HNO3 | 1.006135 | NA | NA | NA | 25 | 240 | 1 | 194.0344 | NO | Figure 2
Benzene-centred tripodal diglycolamides for the sequestration of trivalent actinides: metal ion extraction and luminescence spectroscopic investigations in a room temperature ionic liquid | SA Ansari, PK Mohapatra, A Leoncini, J Huskens, W Verboom | 2017 | https://doi.org/10.1039/C7DT01954H | 1 | CCCCCCCCN(CCCCCCCC)C(=O)COCC(=O)NCCCOc1cc(OCCCNC(=O)COCC(=O)N(CCCCCCCC)CCCCCCCC)cc(OCCCNC(=O)COCC(=O)N(CCCCCCCC)CCCCCCCC)c1 | HOOxyBenDGA | 0.0005 | [C4mim][Tf2N] | 1 | Eu(III) | NA | Trace | HNO3 | 2 | NA | NA | NA | 25 | 240 | 1 | 28.90939 | NO | Figure 2
Benzene-centred tripodal diglycolamides for the sequestration of trivalent actinides: metal ion extraction and luminescence spectroscopic investigations in a room temperature ionic liquid | SA Ansari, PK Mohapatra, A Leoncini, J Huskens, W Verboom | 2017 | https://doi.org/10.1039/C7DT01954H | 1 | CCCCCCCCN(CCCCCCCC)C(=O)COCC(=O)NCCCOc1cc(OCCCNC(=O)COCC(=O)N(CCCCCCCC)CCCCCCCC)cc(OCCCNC(=O)COCC(=O)N(CCCCCCCC)CCCCCCCC)c1 | HOOxyBenDGA | 0.0005 | [C4mim][Tf2N] | 1 | Eu(III) | NA | Trace | HNO3 | 3.006135 | NA | NA | NA | 25 | 240 | 1 | 12.95848 | NO | Figure 2
Benzene-centred tripodal diglycolamides for the sequestration of trivalent actinides: metal ion extraction and luminescence spectroscopic investigations in a room temperature ionic liquid | SA Ansari, PK Mohapatra, A Leoncini, J Huskens, W Verboom | 2017 | https://doi.org/10.1039/C7DT01954H | 1 | CCCCCCCCN(CCCCCCCC)C(=O)COCC(=O)NCCCOc1cc(OCCCNC(=O)COCC(=O)N(CCCCCCCC)CCCCCCCC)cc(OCCCNC(=O)COCC(=O)N(CCCCCCCC)CCCCCCCC)c1 | HOOxyBenDGA | 0.0005 | [C4mim][Tf2N] | 1 | Eu(III) | NA | Trace | HNO3 | 4 | NA | NA | NA | 25 | 240 | 1 | 14.75133 | NO | Figure 2
Benzene-centred tripodal diglycolamides for the sequestration of trivalent actinides: metal ion extraction and luminescence spectroscopic investigations in a room temperature ionic liquid | SA Ansari, PK Mohapatra, A Leoncini, J Huskens, W Verboom | 2017 | https://doi.org/10.1039/C7DT01954H | 1 | CCCCCCCCN(CCCCCCCC)C(=O)COCC(=O)NCCCOc1cc(OCCCNC(=O)COCC(=O)N(CCCCCCCC)CCCCCCCC)cc(OCCCNC(=O)COCC(=O)N(CCCCCCCC)CCCCCCCC)c1 | HOOxyBenDGA | 0.0005 | [C4mim][Tf2N] | 1 | Eu(III) | NA | Trace | HNO3 | 5.006135 | NA | NA | NA | 25 | 240 | 1 | 19.30698 | NO | Figure 2
Benzene-centred tripodal diglycolamides for the sequestration of trivalent actinides: metal ion extraction and luminescence spectroscopic investigations in a room temperature ionic liquid | SA Ansari, PK Mohapatra, A Leoncini, J Huskens, W Verboom | 2017 | https://doi.org/10.1039/C7DT01954H | 1 | CCCCCCCCN(CCCCCCCC)C(=O)COCC(=O)NCCCOc1cc(OCCCNC(=O)COCC(=O)N(CCCCCCCC)CCCCCCCC)cc(OCCCNC(=O)COCC(=O)N(CCCCCCCC)CCCCCCCC)c1 | HOOxyBenDGA | 0.0005 | [C4mim][Tf2N] | 1 | Eu(III) | NA | Trace | HNO3 | 6 | NA | NA | NA | 25 | 240 | 1 | 31.78078 | NO | Figure 2
Benzene-centred tripodal diglycolamides for the sequestration of trivalent actinides: metal ion extraction and luminescence spectroscopic investigations in a room temperature ionic liquid | SA Ansari, PK Mohapatra, A Leoncini, J Huskens, W Verboom | 2017 | https://doi.org/10.1039/C7DT01954H | 1 | CCCCCCCCN(CCCCCCCC)C(=O)COCC(=O)NCCc1c(CC)c(CCNC(=O)COCC(=O)N(CCCCCCCC)CCCCCCCC)c(CC)c(CCNC(=O)COCC(=O)N(CCCCCCCC)CCCCCCCC)c1CC | HOEtBenDGA | 0.09981017 | [C4mim][Tf2N] | 1 | Am(III) | NA | Trace | HNO3 | 3 | NA | NA | NA | 25 | 240 | 1 | 0.03735313 | NO | Figure 3
Benzene-centred tripodal diglycolamides for the sequestration of trivalent actinides: metal ion extraction and luminescence spectroscopic investigations in a room temperature ionic liquid | SA Ansari, PK Mohapatra, A Leoncini, J Huskens, W Verboom | 2017 | https://doi.org/10.1039/C7DT01954H | 1 | CCCCCCCCN(CCCCCCCC)C(=O)COCC(=O)NCCc1c(CC)c(CCNC(=O)COCC(=O)N(CCCCCCCC)CCCCCCCC)c(CC)c(CCNC(=O)COCC(=O)N(CCCCCCCC)CCCCCCCC)c1CC | HOEtBenDGA | 0.1996954 | [C4mim][Tf2N] | 1 | Am(III) | NA | Trace | HNO3 | 3 | NA | NA | NA | 25 | 240 | 1 | 0.2233863 | NO | Figure 3
Benzene-centred tripodal diglycolamides for the sequestration of trivalent actinides: metal ion extraction and luminescence spectroscopic investigations in a room temperature ionic liquid | SA Ansari, PK Mohapatra, A Leoncini, J Huskens, W Verboom | 2017 | https://doi.org/10.1039/C7DT01954H | 1 | CCCCCCCCN(CCCCCCCC)C(=O)COCC(=O)NCCc1c(CC)c(CCNC(=O)COCC(=O)N(CCCCCCCC)CCCCCCCC)c(CC)c(CCNC(=O)COCC(=O)N(CCCCCCCC)CCCCCCCC)c1CC | HOEtBenDGA | 0.2998873 | [C4mim][Tf2N] | 1 | Am(III) | NA | Trace | HNO3 | 3 | NA | NA | NA | 25 | 240 | 1 | 0.4641589 | NO | Figure 3
Benzene-centred tripodal diglycolamides for the sequestration of trivalent actinides: metal ion extraction and luminescence spectroscopic investigations in a room temperature ionic liquid | SA Ansari, PK Mohapatra, A Leoncini, J Huskens, W Verboom | 2017 | https://doi.org/10.1039/C7DT01954H | 1 | CCCCCCCCN(CCCCCCCC)C(=O)COCC(=O)NCCc1c(CC)c(CCNC(=O)COCC(=O)N(CCCCCCCC)CCCCCCCC)c(CC)c(CCNC(=O)COCC(=O)N(CCCCCCCC)CCCCCCCC)c1CC | HOEtBenDGA | 0.3987825 | [C4mim][Tf2N] | 1 | Am(III) | NA | Trace | HNO3 | 3 | NA | NA | NA | 25 | 240 | 1 | 0.8105971 | NO | Figure 3
Benzene-centred tripodal diglycolamides for the sequestration of trivalent actinides: metal ion extraction and luminescence spectroscopic investigations in a room temperature ionic liquid | SA Ansari, PK Mohapatra, A Leoncini, J Huskens, W Verboom | 2017 | https://doi.org/10.1039/C7DT01954H | 1 | CCCCCCCCN(CCCCCCCC)C(=O)COCC(=O)NCCc1c(CC)c(CCNC(=O)COCC(=O)N(CCCCCCCC)CCCCCCCC)c(CC)c(CCNC(=O)COCC(=O)N(CCCCCCCC)CCCCCCCC)c1CC | HOEtBenDGA | 0.4999578 | [C4mim][Tf2N] | 1 | Am(III) | NA | Trace | HNO3 | 3 | NA | NA | NA | 25 | 240 | 1 | 1.130991 | NO | Figure 3
Benzene-centred tripodal diglycolamides for the sequestration of trivalent actinides: metal ion extraction and luminescence spectroscopic investigations in a room temperature ionic liquid | SA Ansari, PK Mohapatra, A Leoncini, J Huskens, W Verboom | 2017 | https://doi.org/10.1039/C7DT01954H | 1 | CCCCCCCCN(CCCCCCCC)C(=O)COCC(=O)NCCNC(=O)c1cc(C(=O)NCCNC(=O)COCC(=O)N(CCCCCCCC)CCCCCCCC)cc(C(=O)NCCNC(=O)COCC(=O)N(CCCCCCCC)CCCCCCCC)c1 | HOAmBenDGA | 0.09962071 | [C4mim][Tf2N] | 1 | Am(III) | NA | Trace | HNO3 | 3 | NA | NA | NA | 25 | 240 | 1 | 0.05249595 | NO | Figure 3
Benzene-centred tripodal diglycolamides for the sequestration of trivalent actinides: metal ion extraction and luminescence spectroscopic investigations in a room temperature ionic liquid | SA Ansari, PK Mohapatra, A Leoncini, J Huskens, W Verboom | 2017 | https://doi.org/10.1039/C7DT01954H | 1 | CCCCCCCCN(CCCCCCCC)C(=O)COCC(=O)NCCNC(=O)c1cc(C(=O)NCCNC(=O)COCC(=O)N(CCCCCCCC)CCCCCCCC)cc(C(=O)NCCNC(=O)COCC(=O)N(CCCCCCCC)CCCCCCCC)c1 | HOAmBenDGA | 0.1993163 | [C4mim][Tf2N] | 1 | Am(III) | NA | Trace | HNO3 | 3 | NA | NA | NA | 25 | 240 | 1 | 0.1307231 | NO | Figure 3
Benzene-centred tripodal diglycolamides for the sequestration of trivalent actinides: metal ion extraction and luminescence spectroscopic investigations in a room temperature ionic liquid | SA Ansari, PK Mohapatra, A Leoncini, J Huskens, W Verboom | 2017 | https://doi.org/10.1039/C7DT01954H | 1 | CCCCCCCCN(CCCCCCCC)C(=O)COCC(=O)NCCNC(=O)c1cc(C(=O)NCCNC(=O)COCC(=O)N(CCCCCCCC)CCCCCCCC)cc(C(=O)NCCNC(=O)COCC(=O)N(CCCCCCCC)CCCCCCCC)c1 | HOAmBenDGA | 0.299318 | [C4mim][Tf2N] | 1 | Am(III) | NA | Trace | HNO3 | 3 | NA | NA | NA | 25 | 240 | 1 | 0.3525087 | NO | Figure 3
Benzene-centred tripodal diglycolamides for the sequestration of trivalent actinides: metal ion extraction and luminescence spectroscopic investigations in a room temperature ionic liquid | SA Ansari, PK Mohapatra, A Leoncini, J Huskens, W Verboom | 2017 | https://doi.org/10.1039/C7DT01954H | 1 | CCCCCCCCN(CCCCCCCC)C(=O)COCC(=O)NCCNC(=O)c1cc(C(=O)NCCNC(=O)COCC(=O)N(CCCCCCCC)CCCCCCCC)cc(C(=O)NCCNC(=O)COCC(=O)N(CCCCCCCC)CCCCCCCC)c1 | HOAmBenDGA | 0.3995409 | [C4mim][Tf2N] | 1 | Am(III) | NA | Trace | HNO3 | 3 | NA | NA | NA | 25 | 240 | 1 | 0.5980391 | NO | Figure 3
Benzene-centred tripodal diglycolamides for the sequestration of trivalent actinides: metal ion extraction and luminescence spectroscopic investigations in a room temperature ionic liquid | SA Ansari, PK Mohapatra, A Leoncini, J Huskens, W Verboom | 2017 | https://doi.org/10.1039/C7DT01954H | 1 | CCCCCCCCN(CCCCCCCC)C(=O)COCC(=O)NCCNC(=O)c1cc(C(=O)NCCNC(=O)COCC(=O)N(CCCCCCCC)CCCCCCCC)cc(C(=O)NCCNC(=O)COCC(=O)N(CCCCCCCC)CCCCCCCC)c1 | HOAmBenDGA | 0.4990087 | [C4mim][Tf2N] | 1 | Am(III) | NA | Trace | HNO3 | 3 | NA | NA | NA | 25 | 240 | 1 | 0.9035971 | NO | Figure 3
Benzene-centred tripodal diglycolamides for the sequestration of trivalent actinides: metal ion extraction and luminescence spectroscopic investigations in a room temperature ionic liquid | SA Ansari, PK Mohapatra, A Leoncini, J Huskens, W Verboom | 2017 | https://doi.org/10.1039/C7DT01954H | 1 | CCCCCCCCN(CCCCCCCC)C(=O)COCC(=O)NCCCOc1cc(OCCCNC(=O)COCC(=O)N(CCCCCCCC)CCCCCCCC)cc(OCCCNC(=O)COCC(=O)N(CCCCCCCC)CCCCCCCC)c1 | HOOxyBenDGA | 0.1 | [C4mim][Tf2N] | 1 | Am(III) | NA | Trace | HNO3 | 3 | NA | NA | NA | 25 | 240 | 1 | 0.6200873 | NO | Figure 3
Benzene-centred tripodal diglycolamides for the sequestration of trivalent actinides: metal ion extraction and luminescence spectroscopic investigations in a room temperature ionic liquid | SA Ansari, PK Mohapatra, A Leoncini, J Huskens, W Verboom | 2017 | https://doi.org/10.1039/C7DT01954H | 1 | CCCCCCCCN(CCCCCCCC)C(=O)COCC(=O)NCCCOc1cc(OCCCNC(=O)COCC(=O)N(CCCCCCCC)CCCCCCCC)cc(OCCCNC(=O)COCC(=O)N(CCCCCCCC)CCCCCCCC)c1 | HOOxyBenDGA | 0.2000752 | [C4mim][Tf2N] | 1 | Am(III) | NA | Trace | HNO3 | 3 | NA | NA | NA | 25 | 240 | 1 | 2.436646 | NO | Figure 3
Benzene-centred tripodal diglycolamides for the sequestration of trivalent actinides: metal ion extraction and luminescence spectroscopic investigations in a room temperature ionic liquid | SA Ansari, PK Mohapatra, A Leoncini, J Huskens, W Verboom | 2017 | https://doi.org/10.1039/C7DT01954H | 1 | CCCCCCCCN(CCCCCCCC)C(=O)COCC(=O)NCCCOc1cc(OCCCNC(=O)COCC(=O)N(CCCCCCCC)CCCCCCCC)cc(OCCCNC(=O)COCC(=O)N(CCCCCCCC)CCCCCCCC)c1 | HOOxyBenDGA | 0.3004576 | [C4mim][Tf2N] | 1 | Am(III) | NA | Trace | HNO3 | 3 | NA | NA | NA | 25 | 240 | 1 | 5.17412 | NO | Figure 3
Benzene-centred tripodal diglycolamides for the sequestration of trivalent actinides: metal ion extraction and luminescence spectroscopic investigations in a room temperature ionic liquid | SA Ansari, PK Mohapatra, A Leoncini, J Huskens, W Verboom | 2017 | https://doi.org/10.1039/C7DT01954H | 1 | CCCCCCCCN(CCCCCCCC)C(=O)COCC(=O)NCCCOc1cc(OCCCNC(=O)COCC(=O)N(CCCCCCCC)CCCCCCCC)cc(OCCCNC(=O)COCC(=O)N(CCCCCCCC)CCCCCCCC)c1 | HOOxyBenDGA | 0.4003008 | [C4mim][Tf2N] | 1 | Am(III) | NA | Trace | HNO3 | 3 | NA | NA | NA | 25 | 240 | 1 | 7.931787 | NO | Figure 3
Benzene-centred tripodal diglycolamides for the sequestration of trivalent actinides: metal ion extraction and luminescence spectroscopic investigations in a room temperature ionic liquid | SA Ansari, PK Mohapatra, A Leoncini, J Huskens, W Verboom | 2017 | https://doi.org/10.1039/C7DT01954H | 1 | CCCCCCCCN(CCCCCCCC)C(=O)COCC(=O)NCCCOc1cc(OCCCNC(=O)COCC(=O)N(CCCCCCCC)CCCCCCCC)cc(OCCCNC(=O)COCC(=O)N(CCCCCCCC)CCCCCCCC)c1 | HOOxyBenDGA | 0.4990087 | [C4mim][Tf2N] | 1 | Am(III) | NA | Trace | HNO3 | 3 | NA | NA | NA | 25 | 240 | 1 | 12.97799 | NO | Figure 3
Benzene-centred tripodal diglycolamides for the sequestration of trivalent actinides: metal ion extraction and luminescence spectroscopic investigations in a room temperature ionic liquid | SA Ansari, PK Mohapatra, A Leoncini, J Huskens, W Verboom | 2017 | https://doi.org/10.1039/C7DT01954H | 1 | CCCCCCCCN(CCCCCCCC)C(=O)COCC(=O)NCCc1c(CC)c(CCNC(=O)COCC(=O)N(CCCCCCCC)CCCCCCCC)c(CC)c(CCNC(=O)COCC(=O)N(CCCCCCCC)CCCCCCCC)c1CC | HOEtBenDGA | 0.0005 | [C4mim][Tf2N] | 1 | Am(III) | NA | Trace | HNO3 | 1 | NaNO3 | [N+](=O)([O-])[O-] | 0.9958315 | 25 | 240 | 1 | 9.070831 | NO | Figure 3
Benzene-centred tripodal diglycolamides for the sequestration of trivalent actinides: metal ion extraction and luminescence spectroscopic investigations in a room temperature ionic liquid | SA Ansari, PK Mohapatra, A Leoncini, J Huskens, W Verboom | 2017 | https://doi.org/10.1039/C7DT01954H | 1 | CCCCCCCCN(CCCCCCCC)C(=O)COCC(=O)NCCc1c(CC)c(CCNC(=O)COCC(=O)N(CCCCCCCC)CCCCCCCC)c(CC)c(CCNC(=O)COCC(=O)N(CCCCCCCC)CCCCCCCC)c1CC | HOEtBenDGA | 0.0005 | [C4mim][Tf2N] | 1 | Am(III) | NA | Trace | HNO3 | 1 | NaNO3 | [N+](=O)([O-])[O-] | 1.497503 | 25 | 240 | 1 | 9.47263 | NO | Figure 3
Benzene-centred tripodal diglycolamides for the sequestration of trivalent actinides: metal ion extraction and luminescence spectroscopic investigations in a room temperature ionic liquid | SA Ansari, PK Mohapatra, A Leoncini, J Huskens, W Verboom | 2017 | https://doi.org/10.1039/C7DT01954H | 1 | CCCCCCCCN(CCCCCCCC)C(=O)COCC(=O)NCCc1c(CC)c(CCNC(=O)COCC(=O)N(CCCCCCCC)CCCCCCCC)c(CC)c(CCNC(=O)COCC(=O)N(CCCCCCCC)CCCCCCCC)c1CC | HOEtBenDGA | 0.0005 | [C4mim][Tf2N] | 1 | Am(III) | NA | Trace | HNO3 | 1 | NaNO3 | [N+](=O)([O-])[O-] | 1.994984 | 25 | 240 | 1 | 8.095344 | NO | Figure 3
Benzene-centred tripodal diglycolamides for the sequestration of trivalent actinides: metal ion extraction and luminescence spectroscopic investigations in a room temperature ionic liquid | SA Ansari, PK Mohapatra, A Leoncini, J Huskens, W Verboom | 2017 | https://doi.org/10.1039/C7DT01954H | 1 | CCCCCCCCN(CCCCCCCC)C(=O)COCC(=O)NCCc1c(CC)c(CCNC(=O)COCC(=O)N(CCCCCCCC)CCCCCCCC)c(CC)c(CCNC(=O)COCC(=O)N(CCCCCCCC)CCCCCCCC)c1CC | HOEtBenDGA | 0.0005 | [C4mim][Tf2N] | 1 | Am(III) | NA | Trace | HNO3 | 1 | NaNO3 | [N+](=O)([O-])[O-] | 2.492838 | 25 | 240 | 1 | 8.453933 | NO | Figure 3
Benzene-centred tripodal diglycolamides for the sequestration of trivalent actinides: metal ion extraction and luminescence spectroscopic investigations in a room temperature ionic liquid | SA Ansari, PK Mohapatra, A Leoncini, J Huskens, W Verboom | 2017 | https://doi.org/10.1039/C7DT01954H | 1 | CCCCCCCCN(CCCCCCCC)C(=O)COCC(=O)NCCc1c(CC)c(CCNC(=O)COCC(=O)N(CCCCCCCC)CCCCCCCC)c(CC)c(CCNC(=O)COCC(=O)N(CCCCCCCC)CCCCCCCC)c1CC | HOEtBenDGA | 0.0005 | [C4mim][Tf2N] | 1 | Am(III) | NA | Trace | HNO3 | 1 | NaNO3 | [N+](=O)([O-])[O-] | 2.995826 | 25 | 240 | 1 | 8.362824 | NO | Figure 3
Benzene-centred tripodal diglycolamides for the sequestration of trivalent actinides: metal ion extraction and luminescence spectroscopic investigations in a room temperature ionic liquid | SA Ansari, PK Mohapatra, A Leoncini, J Huskens, W Verboom | 2017 | https://doi.org/10.1039/C7DT01954H | 1 | CCCCCCCCN(CCCCCCCC)C(=O)COCC(=O)NCCNC(=O)c1cc(C(=O)NCCNC(=O)COCC(=O)N(CCCCCCCC)CCCCCCCC)cc(C(=O)NCCNC(=O)COCC(=O)N(CCCCCCCC)CCCCCCCC)c1 | HOAmBenDGA | 0.0005 | [C4mim][Tf2N] | 1 | Am(III) | NA | Trace | HNO3 | 1 | NaNO3 | [N+](=O)([O-])[O-] | 0.9958315 | 25 | 240 | 1 | 8.733262 | NO | Figure 3
Benzene-centred tripodal diglycolamides for the sequestration of trivalent actinides: metal ion extraction and luminescence spectroscopic investigations in a room temperature ionic liquid | SA Ansari, PK Mohapatra, A Leoncini, J Huskens, W Verboom | 2017 | https://doi.org/10.1039/C7DT01954H | 1 | CCCCCCCCN(CCCCCCCC)C(=O)COCC(=O)NCCNC(=O)c1cc(C(=O)NCCNC(=O)COCC(=O)N(CCCCCCCC)CCCCCCCC)cc(C(=O)NCCNC(=O)COCC(=O)N(CCCCCCCC)CCCCCCCC)c1 | HOAmBenDGA | 0.0005 | [C4mim][Tf2N] | 1 | Am(III) | NA | Trace | HNO3 | 1 | NaNO3 | [N+](=O)([O-])[O-] | 1.49542 | 25 | 240 | 1 | 8.362824 | NO | Figure 3
Benzene-centred tripodal diglycolamides for the sequestration of trivalent actinides: metal ion extraction and luminescence spectroscopic investigations in a room temperature ionic liquid | SA Ansari, PK Mohapatra, A Leoncini, J Huskens, W Verboom | 2017 | https://doi.org/10.1039/C7DT01954H | 1 | CCCCCCCCN(CCCCCCCC)C(=O)COCC(=O)NCCNC(=O)c1cc(C(=O)NCCNC(=O)COCC(=O)N(CCCCCCCC)CCCCCCCC)cc(C(=O)NCCNC(=O)COCC(=O)N(CCCCCCCC)CCCCCCCC)c1 | HOAmBenDGA | 0.0005 | [C4mim][Tf2N] | 1 | Am(III) | NA | Trace | HNO3 | 1 | NaNO3 | [N+](=O)([O-])[O-] | 1.994984 | 25 | 240 | 1 | 8.876368 | NO | Figure 3
Benzene-centred tripodal diglycolamides for the sequestration of trivalent actinides: metal ion extraction and luminescence spectroscopic investigations in a room temperature ionic liquid | SA Ansari, PK Mohapatra, A Leoncini, J Huskens, W Verboom | 2017 | https://doi.org/10.1039/C7DT01954H | 1 | CCCCCCCCN(CCCCCCCC)C(=O)COCC(=O)NCCNC(=O)c1cc(C(=O)NCCNC(=O)COCC(=O)N(CCCCCCCC)CCCCCCCC)cc(C(=O)NCCNC(=O)COCC(=O)N(CCCCCCCC)CCCCCCCC)c1 | HOAmBenDGA | 0.0005 | [C4mim][Tf2N] | 1 | Am(III) | NA | Trace | HNO3 | 1 | NaNO3 | [N+](=O)([O-])[O-] | 2.492838 | 25 | 240 | 1 | 8.317638 | NO | Figure 3
Benzene-centred tripodal diglycolamides for the sequestration of trivalent actinides: metal ion extraction and luminescence spectroscopic investigations in a room temperature ionic liquid | SA Ansari, PK Mohapatra, A Leoncini, J Huskens, W Verboom | 2017 | https://doi.org/10.1039/C7DT01954H | 1 | CCCCCCCCN(CCCCCCCC)C(=O)COCC(=O)NCCNC(=O)c1cc(C(=O)NCCNC(=O)COCC(=O)N(CCCCCCCC)CCCCCCCC)cc(C(=O)NCCNC(=O)COCC(=O)N(CCCCCCCC)CCCCCCCC)c1 | HOAmBenDGA | 0.0005 | [C4mim][Tf2N] | 1 | Am(III) | NA | Trace | HNO3 | 1 | NaNO3 | [N+](=O)([O-])[O-] | 3 | 25 | 240 | 1 | 9.070831 | NO | Figure 3
Benzene-centred tripodal diglycolamides for the sequestration of trivalent actinides: metal ion extraction and luminescence spectroscopic investigations in a room temperature ionic liquid | SA Ansari, PK Mohapatra, A Leoncini, J Huskens, W Verboom | 2017 | https://doi.org/10.1039/C7DT01954H | 1 | CCCCCCCCN(CCCCCCCC)C(=O)COCC(=O)NCCCOc1cc(OCCCNC(=O)COCC(=O)N(CCCCCCCC)CCCCCCCC)cc(OCCCNC(=O)COCC(=O)N(CCCCCCCC)CCCCCCCC)c1 | HOOxyBenDGA | 0.0005 | [C4mim][Tf2N] | 1 | Am(III) | NA | Trace | HNO3 | 1 | NaNO3 | [N+](=O)([O-])[O-] | 1 | 25 | 240 | 1 | 180.4972 | NO | Figure 3
Benzene-centred tripodal diglycolamides for the sequestration of trivalent actinides: metal ion extraction and luminescence spectroscopic investigations in a room temperature ionic liquid | SA Ansari, PK Mohapatra, A Leoncini, J Huskens, W Verboom | 2017 | https://doi.org/10.1039/C7DT01954H | 1 | CCCCCCCCN(CCCCCCCC)C(=O)COCC(=O)NCCCOc1cc(OCCCNC(=O)COCC(=O)N(CCCCCCCC)CCCCCCCC)cc(OCCCNC(=O)COCC(=O)N(CCCCCCCC)CCCCCCCC)c1 | HOOxyBenDGA | 0.0005 | [C4mim][Tf2N] | 1 | Am(III) | NA | Trace | HNO3 | 1 | NaNO3 | [N+](=O)([O-])[O-] | 1.497503 | 25 | 240 | 1 | 184.4516 | NO | Figure 3
Benzene-centred tripodal diglycolamides for the sequestration of trivalent actinides: metal ion extraction and luminescence spectroscopic investigations in a room temperature ionic liquid | SA Ansari, PK Mohapatra, A Leoncini, J Huskens, W Verboom | 2017 | https://doi.org/10.1039/C7DT01954H | 1 | CCCCCCCCN(CCCCCCCC)C(=O)COCC(=O)NCCCOc1cc(OCCCNC(=O)COCC(=O)N(CCCCCCCC)CCCCCCCC)cc(OCCCNC(=O)COCC(=O)N(CCCCCCCC)CCCCCCCC)c1 | HOOxyBenDGA | 0.0005 | [C4mim][Tf2N] | 1 | Am(III) | NA | Trace | HNO3 | 1 | NaNO3 | [N+](=O)([O-])[O-] | 1.997763 | 25 | 240 | 1 | 177.5872 | NO | Figure 3
Benzene-centred tripodal diglycolamides for the sequestration of trivalent actinides: metal ion extraction and luminescence spectroscopic investigations in a room temperature ionic liquid | SA Ansari, PK Mohapatra, A Leoncini, J Huskens, W Verboom | 2017 | https://doi.org/10.1039/C7DT01954H | 1 | CCCCCCCCN(CCCCCCCC)C(=O)COCC(=O)NCCCOc1cc(OCCCNC(=O)COCC(=O)N(CCCCCCCC)CCCCCCCC)cc(OCCCNC(=O)COCC(=O)N(CCCCCCCC)CCCCCCCC)c1 | HOOxyBenDGA | 0.0005 | [C4mim][Tf2N] | 1 | Am(III) | NA | Trace | HNO3 | 1 | NaNO3 | [N+](=O)([O-])[O-] | 2.499789 | 25 | 240 | 1 | 195.7784 | NO | Figure 3
Benzene-centred tripodal diglycolamides for the sequestration of trivalent actinides: metal ion extraction and luminescence spectroscopic investigations in a room temperature ionic liquid | SA Ansari, PK Mohapatra, A Leoncini, J Huskens, W Verboom | 2017 | https://doi.org/10.1039/C7DT01954H | 1 | CCCCCCCCN(CCCCCCCC)C(=O)COCC(=O)NCCCOc1cc(OCCCNC(=O)COCC(=O)N(CCCCCCCC)CCCCCCCC)cc(OCCCNC(=O)COCC(=O)N(CCCCCCCC)CCCCCCCC)c1 | HOOxyBenDGA | 0.0005 | [C4mim][Tf2N] | 1 | Am(III) | NA | Trace | HNO3 | 1 | NaNO3 | [N+](=O)([O-])[O-] | 2.995826 | 25 | 240 | 1 | 188.4925 | NO | Figure 3
Benzene-centred tripodal diglycolamides for the sequestration of trivalent actinides: metal ion extraction and luminescence spectroscopic investigations in a room temperature ionic liquid | SA Ansari, PK Mohapatra, A Leoncini, J Huskens, W Verboom | 2017 | https://doi.org/10.1039/C7DT01954H | 1 | CCCCCCCCN(CCCCCCCC)C(=O)COCC(=O)NCCc1c(CC)c(CCNC(=O)COCC(=O)N(CCCCCCCC)CCCCCCCC)c(CC)c(CCNC(=O)COCC(=O)N(CCCCCCCC)CCCCCCCC)c1CC | HOEtBenDGA | 0.00011 | [C4mim][Tf2N] | 1 | Am(III) | NA | Trace | HNO3 | 1 | LiTf2N | FC(F)(F)S(=O)(=O)[N-]S(=O)(=O)C(F)(F)F | 0.09896468 | 25 | 240 | 1 | 4.861585 | NO | Figure 3
Benzene-centred tripodal diglycolamides for the sequestration of trivalent actinides: metal ion extraction and luminescence spectroscopic investigations in a room temperature ionic liquid | SA Ansari, PK Mohapatra, A Leoncini, J Huskens, W Verboom | 2017 | https://doi.org/10.1039/C7DT01954H | 1 | CCCCCCCCN(CCCCCCCC)C(=O)COCC(=O)NCCc1c(CC)c(CCNC(=O)COCC(=O)N(CCCCCCCC)CCCCCCCC)c(CC)c(CCNC(=O)COCC(=O)N(CCCCCCCC)CCCCCCCC)c1CC | HOEtBenDGA | 0.00011 | [C4mim][Tf2N] | 1 | Am(III) | NA | Trace | HNO3 | 1 | LiTf2N | FC(F)(F)S(=O)(=O)[N-]S(=O)(=O)C(F)(F)F | 0.1987491 | 25 | 240 | 1 | 0.6729528 | NO | Figure 3
Benzene-centred tripodal diglycolamides for the sequestration of trivalent actinides: metal ion extraction and luminescence spectroscopic investigations in a room temperature ionic liquid | SA Ansari, PK Mohapatra, A Leoncini, J Huskens, W Verboom | 2017 | https://doi.org/10.1039/C7DT01954H | 1 | CCCCCCCCN(CCCCCCCC)C(=O)COCC(=O)NCCc1c(CC)c(CCNC(=O)COCC(=O)N(CCCCCCCC)CCCCCCCC)c(CC)c(CCNC(=O)COCC(=O)N(CCCCCCCC)CCCCCCCC)c1CC | HOEtBenDGA | 0.00011 | [C4mim][Tf2N] | 1 | Am(III) | NA | Trace | HNO3 | 1 | LiTf2N | FC(F)(F)S(=O)(=O)[N-]S(=O)(=O)C(F)(F)F | 0.2982471 | 25 | 240 | 1 | 0.3491434 | NO | Figure 3
Benzene-centred tripodal diglycolamides for the sequestration of trivalent actinides: metal ion extraction and luminescence spectroscopic investigations in a room temperature ionic liquid | SA Ansari, PK Mohapatra, A Leoncini, J Huskens, W Verboom | 2017 | https://doi.org/10.1039/C7DT01954H | 1 | CCCCCCCCN(CCCCCCCC)C(=O)COCC(=O)NCCc1c(CC)c(CCNC(=O)COCC(=O)N(CCCCCCCC)CCCCCCCC)c(CC)c(CCNC(=O)COCC(=O)N(CCCCCCCC)CCCCCCCC)c1CC | HOEtBenDGA | 0.00011 | [C4mim][Tf2N] | 1 | Am(III) | NA | Trace | HNO3 | 1 | LiTf2N | FC(F)(F)S(=O)(=O)[N-]S(=O)(=O)C(F)(F)F | 0.3981072 | 25 | 240 | 1 | 0.1339942 | NO | Figure 3
Benzene-centred tripodal diglycolamides for the sequestration of trivalent actinides: metal ion extraction and luminescence spectroscopic investigations in a room temperature ionic liquid | SA Ansari, PK Mohapatra, A Leoncini, J Huskens, W Verboom | 2017 | https://doi.org/10.1039/C7DT01954H | 1 | CCCCCCCCN(CCCCCCCC)C(=O)COCC(=O)NCCc1c(CC)c(CCNC(=O)COCC(=O)N(CCCCCCCC)CCCCCCCC)c(CC)c(CCNC(=O)COCC(=O)N(CCCCCCCC)CCCCCCCC)c1CC | HOEtBenDGA | 0.00011 | [C4mim][Tf2N] | 1 | Am(III) | NA | Trace | HNO3 | 1 | LiTf2N | FC(F)(F)S(=O)(=O)[N-]S(=O)(=O)C(F)(F)F | 0.4979379 | 25 | 240 | 1 | 0.04193659 | NO | Figure 3
Benzene-centred tripodal diglycolamides for the sequestration of trivalent actinides: metal ion extraction and luminescence spectroscopic investigations in a room temperature ionic liquid | SA Ansari, PK Mohapatra, A Leoncini, J Huskens, W Verboom | 2017 | https://doi.org/10.1039/C7DT01954H | 1 | CCCCCCCCN(CCCCCCCC)C(=O)COCC(=O)NCCNC(=O)c1cc(C(=O)NCCNC(=O)COCC(=O)N(CCCCCCCC)CCCCCCCC)cc(C(=O)NCCNC(=O)COCC(=O)N(CCCCCCCC)CCCCCCCC)c1 | HOAmBenDGA | 0.00011 | [C4mim][Tf2N] | 1 | Am(III) | NA | Trace | HNO3 | 1 | LiTf2N | FC(F)(F)S(=O)(=O)[N-]S(=O)(=O)C(F)(F)F | 0.0992225 | 25 | 240 | 1 | 5.172918 | NO | Figure 3
Benzene-centred tripodal diglycolamides for the sequestration of trivalent actinides: metal ion extraction and luminescence spectroscopic investigations in a room temperature ionic liquid | SA Ansari, PK Mohapatra, A Leoncini, J Huskens, W Verboom | 2017 | https://doi.org/10.1039/C7DT01954H | 1 | CCCCCCCCN(CCCCCCCC)C(=O)COCC(=O)NCCNC(=O)c1cc(C(=O)NCCNC(=O)COCC(=O)N(CCCCCCCC)CCCCCCCC)cc(C(=O)NCCNC(=O)COCC(=O)N(CCCCCCCC)CCCCCCCC)c1 | HOAmBenDGA | 0.00011 | [C4mim][Tf2N] | 1 | Am(III) | NA | Trace | HNO3 | 1 | LiTf2N | FC(F)(F)S(=O)(=O)[N-]S(=O)(=O)C(F)(F)F | 0.1987491 | 25 | 240 | 1 | 0.8179158 | NO | Figure 3
Benzene-centred tripodal diglycolamides for the sequestration of trivalent actinides: metal ion extraction and luminescence spectroscopic investigations in a room temperature ionic liquid | SA Ansari, PK Mohapatra, A Leoncini, J Huskens, W Verboom | 2017 | https://doi.org/10.1039/C7DT01954H | 1 | CCCCCCCCN(CCCCCCCC)C(=O)COCC(=O)NCCNC(=O)c1cc(C(=O)NCCNC(=O)COCC(=O)N(CCCCCCCC)CCCCCCCC)cc(C(=O)NCCNC(=O)COCC(=O)N(CCCCCCCC)CCCCCCCC)c1 | HOAmBenDGA | 0.00011 | [C4mim][Tf2N] | 1 | Am(III) | NA | Trace | HNO3 | 1 | LiTf2N | FC(F)(F)S(=O)(=O)[N-]S(=O)(=O)C(F)(F)F | 0.2982471 | 25 | 240 | 1 | 0.3781496 | NO | Figure 3
Benzene-centred tripodal diglycolamides for the sequestration of trivalent actinides: metal ion extraction and luminescence spectroscopic investigations in a room temperature ionic liquid | SA Ansari, PK Mohapatra, A Leoncini, J Huskens, W Verboom | 2017 | https://doi.org/10.1039/C7DT01954H | 1 | CCCCCCCCN(CCCCCCCC)C(=O)COCC(=O)NCCNC(=O)c1cc(C(=O)NCCNC(=O)COCC(=O)N(CCCCCCCC)CCCCCCCC)cc(C(=O)NCCNC(=O)COCC(=O)N(CCCCCCCC)CCCCCCCC)c1 | HOAmBenDGA | 0.00011 | [C4mim][Tf2N] | 1 | Am(III) | NA | Trace | HNO3 | 1 | LiTf2N | FC(F)(F)S(=O)(=O)[N-]S(=O)(=O)C(F)(F)F | 0.3981072 | 25 | 240 | 1 | 0.1132179 | NO | Figure 3
Benzene-centred tripodal diglycolamides for the sequestration of trivalent actinides: metal ion extraction and luminescence spectroscopic investigations in a room temperature ionic liquid | SA Ansari, PK Mohapatra, A Leoncini, J Huskens, W Verboom | 2017 | https://doi.org/10.1039/C7DT01954H | 1 | CCCCCCCCN(CCCCCCCC)C(=O)COCC(=O)NCCNC(=O)c1cc(C(=O)NCCNC(=O)COCC(=O)N(CCCCCCCC)CCCCCCCC)cc(C(=O)NCCNC(=O)COCC(=O)N(CCCCCCCC)CCCCCCCC)c1 | HOAmBenDGA | 0.00011 | [C4mim][Tf2N] | 1 | Am(III) | NA | Trace | HNO3 | 1 | LiTf2N | FC(F)(F)S(=O)(=O)[N-]S(=O)(=O)C(F)(F)F | 0.4992351 | 25 | 240 | 1 | 0.05097029 | NO | Figure 3
Benzene-centred tripodal diglycolamides for the sequestration of trivalent actinides: metal ion extraction and luminescence spectroscopic investigations in a room temperature ionic liquid | SA Ansari, PK Mohapatra, A Leoncini, J Huskens, W Verboom | 2017 | https://doi.org/10.1039/C7DT01954H | 1 | CCCCCCCCN(CCCCCCCC)C(=O)COCC(=O)NCCCOc1cc(OCCCNC(=O)COCC(=O)N(CCCCCCCC)CCCCCCCC)cc(OCCCNC(=O)COCC(=O)N(CCCCCCCC)CCCCCCCC)c1 | HOOxyBenDGA | 0.00011 | [C4mim][Tf2N] | 1 | Am(III) | NA | Trace | HNO3 | 1 | LiTf2N | FC(F)(F)S(=O)(=O)[N-]S(=O)(=O)C(F)(F)F | 0.09974016 | 25 | 240 | 1 | 311.1284 | NO | Figure 3
Benzene-centred tripodal diglycolamides for the sequestration of trivalent actinides: metal ion extraction and luminescence spectroscopic investigations in a room temperature ionic liquid | SA Ansari, PK Mohapatra, A Leoncini, J Huskens, W Verboom | 2017 | https://doi.org/10.1039/C7DT01954H | 1 | CCCCCCCCN(CCCCCCCC)C(=O)COCC(=O)NCCCOc1cc(OCCCNC(=O)COCC(=O)N(CCCCCCCC)CCCCCCCC)cc(OCCCNC(=O)COCC(=O)N(CCCCCCCC)CCCCCCCC)c1 | HOOxyBenDGA | 0.00011 | [C4mim][Tf2N] | 1 | Am(III) | NA | Trace | HNO3 | 1 | LiTf2N | FC(F)(F)S(=O)(=O)[N-]S(=O)(=O)C(F)(F)F | 0.2003064 | 25 | 240 | 1 | 39.06469 | NO | Figure 3
Benzene-centred tripodal diglycolamides for the sequestration of trivalent actinides: metal ion extraction and luminescence spectroscopic investigations in a room temperature ionic liquid | SA Ansari, PK Mohapatra, A Leoncini, J Huskens, W Verboom | 2017 | https://doi.org/10.1039/C7DT01954H | 1 | CCCCCCCCN(CCCCCCCC)C(=O)COCC(=O)NCCCOc1cc(OCCCNC(=O)COCC(=O)N(CCCCCCCC)CCCCCCCC)cc(OCCCNC(=O)COCC(=O)N(CCCCCCCC)CCCCCCCC)c1 | HOOxyBenDGA | 0.00011 | [C4mim][Tf2N] | 1 | Am(III) | NA | Trace | HNO3 | 1 | LiTf2N | FC(F)(F)S(=O)(=O)[N-]S(=O)(=O)C(F)(F)F | 0.2998031 | 25 | 240 | 1 | 22.34424 | NO | Figure 3
Benzene-centred tripodal diglycolamides for the sequestration of trivalent actinides: metal ion extraction and luminescence spectroscopic investigations in a room temperature ionic liquid | SA Ansari, PK Mohapatra, A Leoncini, J Huskens, W Verboom | 2017 | https://doi.org/10.1039/C7DT01954H | 1 | CCCCCCCCN(CCCCCCCC)C(=O)COCC(=O)NCCCOc1cc(OCCCNC(=O)COCC(=O)N(CCCCCCCC)CCCCCCCC)cc(OCCCNC(=O)COCC(=O)N(CCCCCCCC)CCCCCCCC)c1 | HOOxyBenDGA | 0.00011 | [C4mim][Tf2N] | 1 | Am(III) | NA | Trace | HNO3 | 1 | LiTf2N | FC(F)(F)S(=O)(=O)[N-]S(=O)(=O)C(F)(F)F | 0.4001842 | 25 | 240 | 1 | 7.641587 | NO | Figure 3
Benzene-centred tripodal diglycolamides for the sequestration of trivalent actinides: metal ion extraction and luminescence spectroscopic investigations in a room temperature ionic liquid | SA Ansari, PK Mohapatra, A Leoncini, J Huskens, W Verboom | 2017 | https://doi.org/10.1039/C7DT01954H | 1 | CCCCCCCCN(CCCCCCCC)C(=O)COCC(=O)NCCCOc1cc(OCCCNC(=O)COCC(=O)N(CCCCCCCC)CCCCCCCC)cc(OCCCNC(=O)COCC(=O)N(CCCCCCCC)CCCCCCCC)c1 | HOOxyBenDGA | 0.00011 | [C4mim][Tf2N] | 1 | Am(III) | NA | Trace | HNO3 | 1 | LiTf2N | FC(F)(F)S(=O)(=O)[N-]S(=O)(=O)C(F)(F)F | 0.4992351 | 25 | 240 | 1 | 3.860553 | NO | Figure 3
Benzene-centred tripodal diglycolamides for the sequestration of trivalent actinides: metal ion extraction and luminescence spectroscopic investigations in a room temperature ionic liquid | SA Ansari, PK Mohapatra, A Leoncini, J Huskens, W Verboom | 2017 | https://doi.org/10.1039/C7DT01954H | 1 | CCCCCCCCN(CCCCCCCC)C(=O)COCC(=O)NCCc1c(CC)c(CCNC(=O)COCC(=O)N(CCCCCCCC)CCCCCCCC)c(CC)c(CCNC(=O)COCC(=O)N(CCCCCCCC)CCCCCCCC)c1CC | HOEtBenDGA | 0.0005 | [C4mim][Tf2N] | 1 | Am(III) | NA | Trace | HNO3 | 3 | NA | NA | NA | 25 | 9.570042 | 1 | 0.210453 | NO | Figure S1
Benzene-centred tripodal diglycolamides for the sequestration of trivalent actinides: metal ion extraction and luminescence spectroscopic investigations in a room temperature ionic liquid | SA Ansari, PK Mohapatra, A Leoncini, J Huskens, W Verboom | 2017 | https://doi.org/10.1039/C7DT01954H | 1 | CCCCCCCCN(CCCCCCCC)C(=O)COCC(=O)NCCc1c(CC)c(CCNC(=O)COCC(=O)N(CCCCCCCC)CCCCCCCC)c(CC)c(CCNC(=O)COCC(=O)N(CCCCCCCC)CCCCCCCC)c1CC | HOEtBenDGA | 0.0005 | [C4mim][Tf2N] | 1 | Am(III) | NA | Trace | HNO3 | 3 | NA | NA | NA | 25 | 29.95839 | 1 | 0.3524307 | NO | Figure S1
Benzene-centred tripodal diglycolamides for the sequestration of trivalent actinides: metal ion extraction and luminescence spectroscopic investigations in a room temperature ionic liquid | SA Ansari, PK Mohapatra, A Leoncini, J Huskens, W Verboom | 2017 | https://doi.org/10.1039/C7DT01954H | 1 | CCCCCCCCN(CCCCCCCC)C(=O)COCC(=O)NCCc1c(CC)c(CCNC(=O)COCC(=O)N(CCCCCCCC)CCCCCCCC)c(CC)c(CCNC(=O)COCC(=O)N(CCCCCCCC)CCCCCCCC)c1CC | HOEtBenDGA | 0.0005 | [C4mim][Tf2N] | 1 | Am(III) | NA | Trace | HNO3 | 3 | NA | NA | NA | 25 | 59.91678 | 1 | 0.6558339 | NO | Figure S1
Benzene-centred tripodal diglycolamides for the sequestration of trivalent actinides: metal ion extraction and luminescence spectroscopic investigations in a room temperature ionic liquid | SA Ansari, PK Mohapatra, A Leoncini, J Huskens, W Verboom | 2017 | https://doi.org/10.1039/C7DT01954H | 1 | CCCCCCCCN(CCCCCCCC)C(=O)COCC(=O)NCCc1c(CC)c(CCNC(=O)COCC(=O)N(CCCCCCCC)CCCCCCCC)c(CC)c(CCNC(=O)COCC(=O)N(CCCCCCCC)CCCCCCCC)c1CC | HOEtBenDGA | 0.0005 | [C4mim][Tf2N] | 1 | Am(III) | NA | Trace | HNO3 | 3 | NA | NA | NA | 25 | 89.87517 | 1 | 0.9941581 | NO | Figure S1
Benzene-centred tripodal diglycolamides for the sequestration of trivalent actinides: metal ion extraction and luminescence spectroscopic investigations in a room temperature ionic liquid | SA Ansari, PK Mohapatra, A Leoncini, J Huskens, W Verboom | 2017 | https://doi.org/10.1039/C7DT01954H | 1 | CCCCCCCCN(CCCCCCCC)C(=O)COCC(=O)NCCc1c(CC)c(CCNC(=O)COCC(=O)N(CCCCCCCC)CCCCCCCC)c(CC)c(CCNC(=O)COCC(=O)N(CCCCCCCC)CCCCCCCC)c1CC | HOEtBenDGA | 0.0005 | [C4mim][Tf2N] | 1 | Am(III) | NA | Trace | HNO3 | 3 | NA | NA | NA | 25 | 179.7503 | 1 | 1.137574 | NO | Figure S1
Benzene-centred tripodal diglycolamides for the sequestration of trivalent actinides: metal ion extraction and luminescence spectroscopic investigations in a room temperature ionic liquid | SA Ansari, PK Mohapatra, A Leoncini, J Huskens, W Verboom | 2017 | https://doi.org/10.1039/C7DT01954H | 1 | CCCCCCCCN(CCCCCCCC)C(=O)COCC(=O)NCCc1c(CC)c(CCNC(=O)COCC(=O)N(CCCCCCCC)CCCCCCCC)c(CC)c(CCNC(=O)COCC(=O)N(CCCCCCCC)CCCCCCCC)c1CC | HOEtBenDGA | 0.0005 | [C4mim][Tf2N] | 1 | Am(III) | NA | Trace | HNO3 | 3 | NA | NA | NA | 25 | 240.0832 | 1 | 1.124322 | NO | Figure S1
Benzene-centred tripodal diglycolamides for the sequestration of trivalent actinides: metal ion extraction and luminescence spectroscopic investigations in a room temperature ionic liquid | SA Ansari, PK Mohapatra, A Leoncini, J Huskens, W Verboom | 2017 | https://doi.org/10.1039/C7DT01954H | 1 | CCCCCCCCN(CCCCCCCC)C(=O)COCC(=O)NCCc1c(CC)c(CCNC(=O)COCC(=O)N(CCCCCCCC)CCCCCCCC)c(CC)c(CCNC(=O)COCC(=O)N(CCCCCCCC)CCCCCCCC)c1CC | HOEtBenDGA | 0.0005 | [C4mim][Tf2N] | 1 | Am(III) | NA | Trace | HNO3 | 3 | NA | NA | NA | 25 | 300 | 1 | 1.137574 | NO | Figure S1
Benzene-centred tripodal diglycolamides for the sequestration of trivalent actinides: metal ion extraction and luminescence spectroscopic investigations in a room temperature ionic liquid | SA Ansari, PK Mohapatra, A Leoncini, J Huskens, W Verboom | 2017 | https://doi.org/10.1039/C7DT01954H | 1 | CCCCCCCCN(CCCCCCCC)C(=O)COCC(=O)NCCNC(=O)c1cc(C(=O)NCCNC(=O)COCC(=O)N(CCCCCCCC)CCCCCCCC)cc(C(=O)NCCNC(=O)COCC(=O)N(CCCCCCCC)CCCCCCCC)c1 | HOAmBenDGA | 0.0005 | [C4mim][Tf2N] | 1 | Am(III) | NA | Trace | HNO3 | 3 | NA | NA | NA | 25 | 9.570042 | 1 | 0.2218482 | NO | Figure S1
Benzene-centred tripodal diglycolamides for the sequestration of trivalent actinides: metal ion extraction and luminescence spectroscopic investigations in a room temperature ionic liquid | SA Ansari, PK Mohapatra, A Leoncini, J Huskens, W Verboom | 2017 | https://doi.org/10.1039/C7DT01954H | 1 | CCCCCCCCN(CCCCCCCC)C(=O)COCC(=O)NCCNC(=O)c1cc(C(=O)NCCNC(=O)COCC(=O)N(CCCCCCCC)CCCCCCCC)cc(C(=O)NCCNC(=O)COCC(=O)N(CCCCCCCC)CCCCCCCC)c1 | HOAmBenDGA | 0.0005 | [C4mim][Tf2N] | 1 | Am(III) | NA | Trace | HNO3 | 3 | NA | NA | NA | 25 | 29.95839 | 1 | 0.3939307 | NO | Figure S1
Benzene-centred tripodal diglycolamides for the sequestration of trivalent actinides: metal ion extraction and luminescence spectroscopic investigations in a room temperature ionic liquid | SA Ansari, PK Mohapatra, A Leoncini, J Huskens, W Verboom | 2017 | https://doi.org/10.1039/C7DT01954H | 1 | CCCCCCCCN(CCCCCCCC)C(=O)COCC(=O)NCCNC(=O)c1cc(C(=O)NCCNC(=O)COCC(=O)N(CCCCCCCC)CCCCCCCC)cc(C(=O)NCCNC(=O)COCC(=O)N(CCCCCCCC)CCCCCCCC)c1 | HOAmBenDGA | 0.0005 | [C4mim][Tf2N] | 1 | Am(III) | NA | Trace | HNO3 | 3 | NA | NA | NA | 25 | 59.91678 | 1 | 0.5731519 | NO | Figure S1
Benzene-centred tripodal diglycolamides for the sequestration of trivalent actinides: metal ion extraction and luminescence spectroscopic investigations in a room temperature ionic liquid | SA Ansari, PK Mohapatra, A Leoncini, J Huskens, W Verboom | 2017 | https://doi.org/10.1039/C7DT01954H | 1 | CCCCCCCCN(CCCCCCCC)C(=O)COCC(=O)NCCNC(=O)c1cc(C(=O)NCCNC(=O)COCC(=O)N(CCCCCCCC)CCCCCCCC)cc(C(=O)NCCNC(=O)COCC(=O)N(CCCCCCCC)CCCCCCCC)c1 | HOAmBenDGA | 0.0005 | [C4mim][Tf2N] | 1 | Am(III) | NA | Trace | HNO3 | 3 | NA | NA | NA | 25 | 89.87517 | 1 | 0.7460596 | NO | Figure S1
Benzene-centred tripodal diglycolamides for the sequestration of trivalent actinides: metal ion extraction and luminescence spectroscopic investigations in a room temperature ionic liquid | SA Ansari, PK Mohapatra, A Leoncini, J Huskens, W Verboom | 2017 | https://doi.org/10.1039/C7DT01954H | 1 | CCCCCCCCN(CCCCCCCC)C(=O)COCC(=O)NCCNC(=O)c1cc(C(=O)NCCNC(=O)COCC(=O)N(CCCCCCCC)CCCCCCCC)cc(C(=O)NCCNC(=O)COCC(=O)N(CCCCCCCC)CCCCCCCC)c1 | HOAmBenDGA | 0.0005 | [C4mim][Tf2N] | 1 | Am(III) | NA | Trace | HNO3 | 3 | NA | NA | NA | 25 | 179.7503 | 1 | 0.9266615 | NO | Figure S1
Benzene-centred tripodal diglycolamides for the sequestration of trivalent actinides: metal ion extraction and luminescence spectroscopic investigations in a room temperature ionic liquid | SA Ansari, PK Mohapatra, A Leoncini, J Huskens, W Verboom | 2017 | https://doi.org/10.1039/C7DT01954H | 1 | CCCCCCCCN(CCCCCCCC)C(=O)COCC(=O)NCCNC(=O)c1cc(C(=O)NCCNC(=O)COCC(=O)N(CCCCCCCC)CCCCCCCC)cc(C(=O)NCCNC(=O)COCC(=O)N(CCCCCCCC)CCCCCCCC)c1 | HOAmBenDGA | 0.0005 | [C4mim][Tf2N] | 1 | Am(III) | NA | Trace | HNO3 | 3 | NA | NA | NA | 25 | 240.0832 | 1 | 0.9158663 | NO | Figure S1
Benzene-centred tripodal diglycolamides for the sequestration of trivalent actinides: metal ion extraction and luminescence spectroscopic investigations in a room temperature ionic liquid | SA Ansari, PK Mohapatra, A Leoncini, J Huskens, W Verboom | 2017 | https://doi.org/10.1039/C7DT01954H | 1 | CCCCCCCCN(CCCCCCCC)C(=O)COCC(=O)NCCNC(=O)c1cc(C(=O)NCCNC(=O)COCC(=O)N(CCCCCCCC)CCCCCCCC)cc(C(=O)NCCNC(=O)COCC(=O)N(CCCCCCCC)CCCCCCCC)c1 | HOAmBenDGA | 0.0005 | [C4mim][Tf2N] | 1 | Am(III) | NA | Trace | HNO3 | 3 | NA | NA | NA | 25 | 300 | 1 | 0.9158663 | NO | Figure S1
Benzene-centred tripodal diglycolamides for the sequestration of trivalent actinides: metal ion extraction and luminescence spectroscopic investigations in a room temperature ionic liquid | SA Ansari, PK Mohapatra, A Leoncini, J Huskens, W Verboom | 2017 | https://doi.org/10.1039/C7DT01954H | 1 | CCCCCCCCN(CCCCCCCC)C(=O)COCC(=O)NCCCOc1cc(OCCCNC(=O)COCC(=O)N(CCCCCCCC)CCCCCCCC)cc(OCCCNC(=O)COCC(=O)N(CCCCCCCC)CCCCCCCC)c1 | HOOxyBenDGA | 0.0005 | [C4mim][Tf2N] | 1 | Am(III) | NA | Trace | HNO3 | 3 | NA | NA | NA | 25 | 9.570042 | 1 | 0.3629079 | NO | Figure S1
Benzene-centred tripodal diglycolamides for the sequestration of trivalent actinides: metal ion extraction and luminescence spectroscopic investigations in a room temperature ionic liquid | SA Ansari, PK Mohapatra, A Leoncini, J Huskens, W Verboom | 2017 | https://doi.org/10.1039/C7DT01954H | 1 | CCCCCCCCN(CCCCCCCC)C(=O)COCC(=O)NCCCOc1cc(OCCCNC(=O)COCC(=O)N(CCCCCCCC)CCCCCCCC)cc(OCCCNC(=O)COCC(=O)N(CCCCCCCC)CCCCCCCC)c1 | HOOxyBenDGA | 0.0005 | [C4mim][Tf2N] | 1 | Am(III) | NA | Trace | HNO3 | 3 | NA | NA | NA | 25 | 29.95839 | 1 | 3.190192 | NO | Figure S1
Benzene-centred tripodal diglycolamides for the sequestration of trivalent actinides: metal ion extraction and luminescence spectroscopic investigations in a room temperature ionic liquid | SA Ansari, PK Mohapatra, A Leoncini, J Huskens, W Verboom | 2017 | https://doi.org/10.1039/C7DT01954H | 1 | CCCCCCCCN(CCCCCCCC)C(=O)COCC(=O)NCCCOc1cc(OCCCNC(=O)COCC(=O)N(CCCCCCCC)CCCCCCCC)cc(OCCCNC(=O)COCC(=O)N(CCCCCCCC)CCCCCCCC)c1 | HOOxyBenDGA | 0.0005 | [C4mim][Tf2N] | 1 | Am(III) | NA | Trace | HNO3 | 3 | NA | NA | NA | 25 | 59.91678 | 1 | 6.406425 | NO | Figure S1
Benzene-centred tripodal diglycolamides for the sequestration of trivalent actinides: metal ion extraction and luminescence spectroscopic investigations in a room temperature ionic liquid | SA Ansari, PK Mohapatra, A Leoncini, J Huskens, W Verboom | 2017 | https://doi.org/10.1039/C7DT01954H | 1 | CCCCCCCCN(CCCCCCCC)C(=O)COCC(=O)NCCCOc1cc(OCCCNC(=O)COCC(=O)N(CCCCCCCC)CCCCCCCC)cc(OCCCNC(=O)COCC(=O)N(CCCCCCCC)CCCCCCCC)c1 | HOOxyBenDGA | 0.0005 | [C4mim][Tf2N] | 1 | Am(III) | NA | Trace | HNO3 | 3 | NA | NA | NA | 25 | 89.87517 | 1 | 8.339108 | NO | Figure S1
Benzene-centred tripodal diglycolamides for the sequestration of trivalent actinides: metal ion extraction and luminescence spectroscopic investigations in a room temperature ionic liquid | SA Ansari, PK Mohapatra, A Leoncini, J Huskens, W Verboom | 2017 | https://doi.org/10.1039/C7DT01954H | 1 | CCCCCCCCN(CCCCCCCC)C(=O)COCC(=O)NCCCOc1cc(OCCCNC(=O)COCC(=O)N(CCCCCCCC)CCCCCCCC)cc(OCCCNC(=O)COCC(=O)N(CCCCCCCC)CCCCCCCC)c1 | HOOxyBenDGA | 0.0005 | [C4mim][Tf2N] | 1 | Am(III) | NA | Trace | HNO3 | 3 | NA | NA | NA | 25 | 179.7503 | 1 | 12.13304 | NO | Figure S1
Benzene-centred tripodal diglycolamides for the sequestration of trivalent actinides: metal ion extraction and luminescence spectroscopic investigations in a room temperature ionic liquid | SA Ansari, PK Mohapatra, A Leoncini, J Huskens, W Verboom | 2017 | https://doi.org/10.1039/C7DT01954H | 1 | CCCCCCCCN(CCCCCCCC)C(=O)COCC(=O)NCCCOc1cc(OCCCNC(=O)COCC(=O)N(CCCCCCCC)CCCCCCCC)cc(OCCCNC(=O)COCC(=O)N(CCCCCCCC)CCCCCCCC)c1 | HOOxyBenDGA | 0.0005 | [C4mim][Tf2N] | 1 | Am(III) | NA | Trace | HNO3 | 3 | NA | NA | NA | 25 | 240.0832 | 1 | 11.78275 | NO | Figure S1
Benzene-centred tripodal diglycolamides for the sequestration of trivalent actinides: metal ion extraction and luminescence spectroscopic investigations in a room temperature ionic liquid | SA Ansari, PK Mohapatra, A Leoncini, J Huskens, W Verboom | 2017 | https://doi.org/10.1039/C7DT01954H | 1 | CCCCCCCCN(CCCCCCCC)C(=O)COCC(=O)NCCCOc1cc(OCCCNC(=O)COCC(=O)N(CCCCCCCC)CCCCCCCC)cc(OCCCNC(=O)COCC(=O)N(CCCCCCCC)CCCCCCCC)c1 | HOOxyBenDGA | 0.0005 | [C4mim][Tf2N] | 1 | Am(III) | NA | Trace | HNO3 | 3 | NA | NA | NA | 25 | 300 | 1 | 12.27605 | NO | Figure S1
Benzene-centred tripodal diglycolamides for the sequestration of trivalent actinides: metal ion extraction and luminescence spectroscopic investigations in a room temperature ionic liquid | SA Ansari, PK Mohapatra, A Leoncini, J Huskens, W Verboom | 2017 | https://doi.org/10.1039/C7DT01954H | 1 | CCCCCCCCN(CCCCCCCC)C(=O)COCC(=O)NCCc1c(CC)c(CCNC(=O)COCC(=O)N(CCCCCCCC)CCCCCCCC)c(CC)c(CCNC(=O)COCC(=O)N(CCCCCCCC)CCCCCCCC)c1CC | HOEtBenDGA | 0.0005 | [C4mim][Tf2N] | 1 | Am(III) | NA | Trace | HNO3 | 3 | NA | NA | NA | 25 | 240 | 1 | 8.29 | NO | Table 2
Benzene-centred tripodal diglycolamides for the sequestration of trivalent actinides: metal ion extraction and luminescence spectroscopic investigations in a room temperature ionic liquid | SA Ansari, PK Mohapatra, A Leoncini, J Huskens, W Verboom | 2017 | https://doi.org/10.1039/C7DT01954H | 1 | CCCCCCCCN(CCCCCCCC)C(=O)COCC(=O)NCCc1c(CC)c(CCNC(=O)COCC(=O)N(CCCCCCCC)CCCCCCCC)c(CC)c(CCNC(=O)COCC(=O)N(CCCCCCCC)CCCCCCCC)c1CC | HOEtBenDGA | 0.0005 | [C4mim][Tf2N] | 1 | Pu(IV) | NA | Trace | HNO3 | 3 | NA | NA | NA | 25 | 240 | 1 | 24.9 | NO | Table 2
Benzene-centred tripodal diglycolamides for the sequestration of trivalent actinides: metal ion extraction and luminescence spectroscopic investigations in a room temperature ionic liquid | SA Ansari, PK Mohapatra, A Leoncini, J Huskens, W Verboom | 2017 | https://doi.org/10.1039/C7DT01954H | 1 | CCCCCCCCN(CCCCCCCC)C(=O)COCC(=O)NCCc1c(CC)c(CCNC(=O)COCC(=O)N(CCCCCCCC)CCCCCCCC)c(CC)c(CCNC(=O)COCC(=O)N(CCCCCCCC)CCCCCCCC)c1CC | HOEtBenDGA | 0.0005 | [C4mim][Tf2N] | 1 | U(VI) | NA | Trace | HNO3 | 3 | NA | NA | NA | 25 | 240 | 1 | 0.05 | NO | Table 2
Benzene-centred tripodal diglycolamides for the sequestration of trivalent actinides: metal ion extraction and luminescence spectroscopic investigations in a room temperature ionic liquid | SA Ansari, PK Mohapatra, A Leoncini, J Huskens, W Verboom | 2017 | https://doi.org/10.1039/C7DT01954H | 1 | CCCCCCCCN(CCCCCCCC)C(=O)COCC(=O)NCCc1c(CC)c(CCNC(=O)COCC(=O)N(CCCCCCCC)CCCCCCCC)c(CC)c(CCNC(=O)COCC(=O)N(CCCCCCCC)CCCCCCCC)c1CC | HOEtBenDGA | 0.0005 | [C4mim][Tf2N] | 1 | Eu(III) | NA | Trace | HNO3 | 3 | NA | NA | NA | 25 | 240 | 1 | 10.2 | NO | Table 2
Benzene-centred tripodal diglycolamides for the sequestration of trivalent actinides: metal ion extraction and luminescence spectroscopic investigations in a room temperature ionic liquid | SA Ansari, PK Mohapatra, A Leoncini, J Huskens, W Verboom | 2017 | https://doi.org/10.1039/C7DT01954H | 1 | CCCCCCCCN(CCCCCCCC)C(=O)COCC(=O)NCCNC(=O)c1cc(C(=O)NCCNC(=O)COCC(=O)N(CCCCCCCC)CCCCCCCC)cc(C(=O)NCCNC(=O)COCC(=O)N(CCCCCCCC)CCCCCCCC)c1 | HOAmBenDGA | 0.0005 | [C4mim][Tf2N] | 1 | Am(III) | NA | Trace | HNO3 | 3 | NA | NA | NA | 25 | 240 | 1 | 9.1 | NO | Table 2
Benzene-centred tripodal diglycolamides for the sequestration of trivalent actinides: metal ion extraction and luminescence spectroscopic investigations in a room temperature ionic liquid | SA Ansari, PK Mohapatra, A Leoncini, J Huskens, W Verboom | 2017 | https://doi.org/10.1039/C7DT01954H | 1 | CCCCCCCCN(CCCCCCCC)C(=O)COCC(=O)NCCNC(=O)c1cc(C(=O)NCCNC(=O)COCC(=O)N(CCCCCCCC)CCCCCCCC)cc(C(=O)NCCNC(=O)COCC(=O)N(CCCCCCCC)CCCCCCCC)c1 | HOAmBenDGA | 0.0005 | [C4mim][Tf2N] | 1 | Pu(IV) | NA | Trace | HNO3 | 3 | NA | NA | NA | 25 | 240 | 1 | 35.6 | NO | Table 2
Benzene-centred tripodal diglycolamides for the sequestration of trivalent actinides: metal ion extraction and luminescence spectroscopic investigations in a room temperature ionic liquid | SA Ansari, PK Mohapatra, A Leoncini, J Huskens, W Verboom | 2017 | https://doi.org/10.1039/C7DT01954H | 1 | CCCCCCCCN(CCCCCCCC)C(=O)COCC(=O)NCCNC(=O)c1cc(C(=O)NCCNC(=O)COCC(=O)N(CCCCCCCC)CCCCCCCC)cc(C(=O)NCCNC(=O)COCC(=O)N(CCCCCCCC)CCCCCCCC)c1 | HOAmBenDGA | 0.0005 | [C4mim][Tf2N] | 1 | U(VI) | NA | Trace | HNO3 | 3 | NA | NA | NA | 25 | 240 | 1 | 0.02 | NO | Table 2
Benzene-centred tripodal diglycolamides for the sequestration of trivalent actinides: metal ion extraction and luminescence spectroscopic investigations in a room temperature ionic liquid | SA Ansari, PK Mohapatra, A Leoncini, J Huskens, W Verboom | 2017 | https://doi.org/10.1039/C7DT01954H | 1 | CCCCCCCCN(CCCCCCCC)C(=O)COCC(=O)NCCNC(=O)c1cc(C(=O)NCCNC(=O)COCC(=O)N(CCCCCCCC)CCCCCCCC)cc(C(=O)NCCNC(=O)COCC(=O)N(CCCCCCCC)CCCCCCCC)c1 | HOAmBenDGA | 0.0005 | [C4mim][Tf2N] | 1 | Eu(III) | NA | Trace | HNO3 | 3 | NA | NA | NA | 25 | 240 | 1 | 29.8 | NO | Table 2
Benzene-centred tripodal diglycolamides for the sequestration of trivalent actinides: metal ion extraction and luminescence spectroscopic investigations in a room temperature ionic liquid | SA Ansari, PK Mohapatra, A Leoncini, J Huskens, W Verboom | 2017 | https://doi.org/10.1039/C7DT01954H | 1 | CCCCCCCCN(CCCCCCCC)C(=O)COCC(=O)NCCCOc1cc(OCCCNC(=O)COCC(=O)N(CCCCCCCC)CCCCCCCC)cc(OCCCNC(=O)COCC(=O)N(CCCCCCCC)CCCCCCCC)c1 | HOOxyBenDGA | 0.0005 | [C4mim][Tf2N] | 1 | Am(III) | NA | Trace | HNO3 | 3 | NA | NA | NA | 25 | 240 | 1 | 193 | NO | Table 2
Benzene-centred tripodal diglycolamides for the sequestration of trivalent actinides: metal ion extraction and luminescence spectroscopic investigations in a room temperature ionic liquid | SA Ansari, PK Mohapatra, A Leoncini, J Huskens, W Verboom | 2017 | https://doi.org/10.1039/C7DT01954H | 1 | CCCCCCCCN(CCCCCCCC)C(=O)COCC(=O)NCCCOc1cc(OCCCNC(=O)COCC(=O)N(CCCCCCCC)CCCCCCCC)cc(OCCCNC(=O)COCC(=O)N(CCCCCCCC)CCCCCCCC)c1 | HOOxyBenDGA | 0.0005 | [C4mim][Tf2N] | 1 | Pu(IV) | NA | Trace | HNO3 | 3 | NA | NA | NA | 25 | 240 | 1 | 290 | NO | Table 2
Benzene-centred tripodal diglycolamides for the sequestration of trivalent actinides: metal ion extraction and luminescence spectroscopic investigations in a room temperature ionic liquid | SA Ansari, PK Mohapatra, A Leoncini, J Huskens, W Verboom | 2017 | https://doi.org/10.1039/C7DT01954H | 1 | CCCCCCCCN(CCCCCCCC)C(=O)COCC(=O)NCCCOc1cc(OCCCNC(=O)COCC(=O)N(CCCCCCCC)CCCCCCCC)cc(OCCCNC(=O)COCC(=O)N(CCCCCCCC)CCCCCCCC)c1 | HOOxyBenDGA | 0.0005 | [C4mim][Tf2N] | 1 | U(VI) | NA | Trace | HNO3 | 3 | NA | NA | NA | 25 | 240 | 1 | 0.03 | NO | Table 2
Benzene-centred tripodal diglycolamides for the sequestration of trivalent actinides: metal ion extraction and luminescence spectroscopic investigations in a room temperature ionic liquid | SA Ansari, PK Mohapatra, A Leoncini, J Huskens, W Verboom | 2017 | https://doi.org/10.1039/C7DT01954H | 1 | CCCCCCCCN(CCCCCCCC)C(=O)COCC(=O)NCCCOc1cc(OCCCNC(=O)COCC(=O)N(CCCCCCCC)CCCCCCCC)cc(OCCCNC(=O)COCC(=O)N(CCCCCCCC)CCCCCCCC)c1 | HOOxyBenDGA | 0.0005 | [C4mim][Tf2N] | 1 | Eu(III) | NA | Trace | HNO3 | 3 | NA | NA | NA | 25 | 240 | 1 | 92.5 | NO | Table 2
Benzene-centred tripodal diglycolamides for the sequestration of trivalent actinides: metal ion extraction and luminescence spectroscopic investigations in a room temperature ionic liquid | SA Ansari, PK Mohapatra, A Leoncini, J Huskens, W Verboom | 2017 | https://doi.org/10.1039/C7DT01954H | 1 | CCCCCCCCN(CCCCCCCC)C(=O)COCC(=O)N(CCCCCCCC)CCCCCCCC | TODGA | 0.01 | [C4mim][Tf2N] | 1 | Am(III) | NA | Trace | HNO3 | 3 | NA | NA | NA | 25 | 240 | 1 | 11.9 | NO | Table 2
Benzene-centred tripodal diglycolamides for the sequestration of trivalent actinides: metal ion extraction and luminescence spectroscopic investigations in a room temperature ionic liquid | SA Ansari, PK Mohapatra, A Leoncini, J Huskens, W Verboom | 2017 | https://doi.org/10.1039/C7DT01954H | 1 | CCCCCCCCN(CCCCCCCC)C(=O)COCC(=O)N(CCCCCCCC)CCCCCCCC | TODGA | 0.01 | [C4mim][Tf2N] | 1 | Pu(IV) | NA | Trace | HNO3 | 3 | NA | NA | NA | 25 | 240 | 1 | 7.4 | NO | Table 2
Benzene-centred tripodal diglycolamides for the sequestration of trivalent actinides: metal ion extraction and luminescence spectroscopic investigations in a room temperature ionic liquid | SA Ansari, PK Mohapatra, A Leoncini, J Huskens, W Verboom | 2017 | https://doi.org/10.1039/C7DT01954H | 1 | CCCCCCCCN(CCCCCCCC)C(=O)COCC(=O)N(CCCCCCCC)CCCCCCCC | TODGA | 0.01 | [C4mim][Tf2N] | 1 | U(VI) | NA | Trace | HNO3 | 3 | NA | NA | NA | 25 | 240 | 1 | 1.16 | NO | Table 2
Benzene-centred tripodal diglycolamides for the sequestration of trivalent actinides: metal ion extraction and luminescence spectroscopic investigations in a room temperature ionic liquid | SA Ansari, PK Mohapatra, A Leoncini, J Huskens, W Verboom | 2017 | https://doi.org/10.1039/C7DT01954H | 1 | CCCCCCCCN(CCCCCCCC)C(=O)COCC(=O)N(CCCCCCCC)CCCCCCCC | TODGA | 0.01 | [C4mim][Tf2N] | 1 | Eu(III) | NA | Trace | HNO3 | 3 | NA | NA | NA | 25 | 240 | 1 | 42.4 | NO | Table 2
Benzene-centred tripodal diglycolamides for the sequestration of trivalent actinides: metal ion extraction and luminescence spectroscopic investigations in a room temperature ionic liquid | SA Ansari, PK Mohapatra, A Leoncini, J Huskens, W Verboom | 2017 | https://doi.org/10.1039/C7DT01954H | 1 | CCCCCCCCN(CCCCCCCC)C(=O)COCC(=O)N(CCCCCCCC)CCCCCCCC | TODGA | 0.01 | n-dodecane | 1 | Am(III) | NA | Trace | HNO3 | 3 | NA | NA | NA | 25 | 240 | 1 | 1.4 | NO | Table 2
Benzene-centred tripodal diglycolamides for the sequestration of trivalent actinides: metal ion extraction and luminescence spectroscopic investigations in a room temperature ionic liquid | SA Ansari, PK Mohapatra, A Leoncini, J Huskens, W Verboom | 2017 | https://doi.org/10.1039/C7DT01954H | 1 | CCCCCCCCN(CCCCCCCC)C(=O)COCC(=O)N(CCCCCCCC)CCCCCCCC | TODGA | 0.01 | n-dodecane | 1 | Pu(IV) | NA | Trace | HNO3 | 3 | NA | NA | NA | 25 | 240 | 1 | 0.59 | NO | Table 2
Benzene-centred tripodal diglycolamides for the sequestration of trivalent actinides: metal ion extraction and luminescence spectroscopic investigations in a room temperature ionic liquid | SA Ansari, PK Mohapatra, A Leoncini, J Huskens, W Verboom | 2017 | https://doi.org/10.1039/C7DT01954H | 1 | CCCCCCCCN(CCCCCCCC)C(=O)COCC(=O)N(CCCCCCCC)CCCCCCCC | TODGA | 0.01 | n-dodecane | 1 | U(VI) | NA | Trace | HNO3 | 3 | NA | NA | NA | 25 | 240 | 1 | 0.09 | NO | Table 2
Benzene-centred tripodal diglycolamides for the sequestration of trivalent actinides: metal ion extraction and luminescence spectroscopic investigations in a room temperature ionic liquid | SA Ansari, PK Mohapatra, A Leoncini, J Huskens, W Verboom | 2017 | https://doi.org/10.1039/C7DT01954H | 1 | CCCCCCCCN(CCCCCCCC)C(=O)COCC(=O)N(CCCCCCCC)CCCCCCCC | TODGA | 0.01 | n-dodecane | 1 | Eu(III) | NA | Trace | HNO3 | 3 | NA | NA | NA | 25 | 240 | 1 | 2.71 | NO | Table 2
Agile synthesis and automated, high-throughput evaluation of diglycolamides for liquid–liquid extraction of rare-earth elements | L An, Y Yao, TB Hall, F Zhao, L Qi | 2024 | https://doi.org/10.1039/D4GC01146E | 1 | CCCCCCCCN(CCCCCCCC)C(=O)COCC(=O)N(CCCCCCCC)CCCCCCCC | TODGA | 0.1 | Isopar L with 30 vol% Exxal 13 | 1 | La(III) | NA | 0.5 | HCl | 3 | NA | NA | NA | 22 | 60 | 1 | 0.1513561 | NO | Table S15 | Manual Extraction
Agile synthesis and automated, high-throughput evaluation of diglycolamides for liquid–liquid extraction of rare-earth elements | L An, Y Yao, TB Hall, F Zhao, L Qi | 2024 | https://doi.org/10.1039/D4GC01146E | 1 | CCCCCCCCN(CCCCCCCC)C(=O)COCC(=O)N(CCCCCCCC)CCCCCCCC | TODGA | 0.1 | Isopar L with 30 vol% Exxal 13 | 1 | Ce(III) | NA | 0.5 | HCl | 3 | NA | NA | NA | 22 | 60 | 1 | 0.4466836 | NO | Table S15 | Manual Extraction
Agile synthesis and automated, high-throughput evaluation of diglycolamides for liquid–liquid extraction of rare-earth elements | L An, Y Yao, TB Hall, F Zhao, L Qi | 2024 | https://doi.org/10.1039/D4GC01146E | 1 | CCCCCCCCN(CCCCCCCC)C(=O)COCC(=O)N(CCCCCCCC)CCCCCCCC | TODGA | 0.1 | Isopar L with 30 vol% Exxal 13 | 1 | Pr(III) | NA | 0.5 | HCl | 3 | NA | NA | NA | 22 | 60 | 1 | 1.047129 | NO | Table S15 | Manual Extraction
Agile synthesis and automated, high-throughput evaluation of diglycolamides for liquid–liquid extraction of rare-earth elements | L An, Y Yao, TB Hall, F Zhao, L Qi | 2024 | https://doi.org/10.1039/D4GC01146E | 1 | CCCCCCCCN(CCCCCCCC)C(=O)COCC(=O)N(CCCCCCCC)CCCCCCCC | TODGA | 0.1 | Isopar L with 30 vol% Exxal 13 | 1 | Nd(III) | NA | 0.5 | HCl | 3 | NA | NA | NA | 22 | 60 | 1 | 1.148154 | NO | Table S15 | Manual Extraction
Agile synthesis and automated, high-throughput evaluation of diglycolamides for liquid–liquid extraction of rare-earth elements | L An, Y Yao, TB Hall, F Zhao, L Qi | 2024 | https://doi.org/10.1039/D4GC01146E | 1 | CCCCCCCCN(CCCCCCCC)C(=O)COCC(=O)N(CCCCCCCC)CCCCCCCC | TODGA | 0.1 | Isopar L with 30 vol% Exxal 13 | 1 | Sm(III) | NA | 0.5 | HCl | 3 | NA | NA | NA | 22 | 60 | 1 | 9.772372 | NO | Table S15 | Manual Extraction
Agile synthesis and automated, high-throughput evaluation of diglycolamides for liquid–liquid extraction of rare-earth elements | L An, Y Yao, TB Hall, F Zhao, L Qi | 2024 | https://doi.org/10.1039/D4GC01146E | 1 | CCCCCCCCN(CCCCCCCC)C(=O)COCC(=O)N(CCCCCCCC)CCCCCCCC | TODGA | 0.1 | Isopar L with 30 vol% Exxal 13 | 1 | Eu(III) | NA | 0.5 | HCl | 3 | NA | NA | NA | 22 | 60 | 1 | 19.05461 | NO | Table S15 | Manual Extraction
Agile synthesis and automated, high-throughput evaluation of diglycolamides for liquid–liquid extraction of rare-earth elements | L An, Y Yao, TB Hall, F Zhao, L Qi | 2024 | https://doi.org/10.1039/D4GC01146E | 1 | CCCCCCCCN(CCCCCCCC)C(=O)COCC(=O)N(CCCCCCCC)CCCCCCCC | TODGA | 0.1 | Isopar L with 30 vol% Exxal 13 | 1 | Gd(III) | NA | 0.5 | HCl | 3 | NA | NA | NA | 22 | 60 | 1 | 26.91535 | NO | Table S15 | Manual Extraction
Agile synthesis and automated, high-throughput evaluation of diglycolamides for liquid–liquid extraction of rare-earth elements | L An, Y Yao, TB Hall, F Zhao, L Qi | 2024 | https://doi.org/10.1039/D4GC01146E | 1 | CCCCCCCCN(CCCCCCCC)C(=O)COCC(=O)N(CCCCCCCC)CCCCCCCC | TODGA | 0.1 | Isopar L with 30 vol% Exxal 13 | 1 | Tb(III) | NA | 0.5 | HCl | 3 | NA | NA | NA | 22 | 60 | 1 | 50.11872 | NO | Table S15 | Manual Extraction
Agile synthesis and automated, high-throughput evaluation of diglycolamides for liquid–liquid extraction of rare-earth elements | L An, Y Yao, TB Hall, F Zhao, L Qi | 2024 | https://doi.org/10.1039/D4GC01146E | 1 | CCCCCCCCN(CCCCCCCC)C(=O)COCC(=O)N(CCCCCCCC)CCCCCCCC | TODGA | 0.1 | Isopar L with 30 vol% Exxal 13 | 1 | Dy(III) | NA | 0.5 | HCl | 3 | NA | NA | NA | 22 | 60 | 1 | 79.43282 | NO | Table S15 | Manual Extraction
Agile synthesis and automated, high-throughput evaluation of diglycolamides for liquid–liquid extraction of rare-earth elements | L An, Y Yao, TB Hall, F Zhao, L Qi | 2024 | https://doi.org/10.1039/D4GC01146E | 1 | CCCCCCCCN(CCCCCCCC)C(=O)COCC(=O)N(CCCCCCCC)CCCCCCCC | TODGA | 0.1 | Isopar L with 30 vol% Exxal 13 | 1 | Ho(III) | NA | 0.5 | HCl | 3 | NA | NA | NA | 22 | 60 | 1 | 123.0269 | NO | Table S15 | Manual Extraction
Agile synthesis and automated, high-throughput evaluation of diglycolamides for liquid–liquid extraction of rare-earth elements | L An, Y Yao, TB Hall, F Zhao, L Qi | 2024 | https://doi.org/10.1039/D4GC01146E | 1 | CCCCCCCCN(CCCCCCCC)C(=O)COCC(=O)N(CCCCCCCC)CCCCCCCC | TODGA | 0.1 | Isopar L with 30 vol% Exxal 13 | 1 | Er(III) | NA | 0.5 | HCl | 3 | NA | NA | NA | 22 | 60 | 1 | 151.3561 | NO | Table S15 | Manual Extraction
Agile synthesis and automated, high-throughput evaluation of diglycolamides for liquid–liquid extraction of rare-earth elements | L An, Y Yao, TB Hall, F Zhao, L Qi | 2024 | https://doi.org/10.1039/D4GC01146E | 1 | CCCCCCCCN(CCCCCCCC)C(=O)COCC(=O)N(CCCCCCCC)CCCCCCCC | TODGA | 0.1 | Isopar L with 30 vol% Exxal 13 | 1 | Tm(III) | NA | 0.5 | HCl | 3 | NA | NA | NA | 22 | 60 | 1 | 144.544 | NO | Table S15 | Manual Extraction
Agile synthesis and automated, high-throughput evaluation of diglycolamides for liquid–liquid extraction of rare-earth elements | L An, Y Yao, TB Hall, F Zhao, L Qi | 2024 | https://doi.org/10.1039/D4GC01146E | 1 | CCCCCCCCN(CCCCCCCC)C(=O)COCC(=O)N(CCCCCCCC)CCCCCCCC | TODGA | 0.1 | Isopar L with 30 vol% Exxal 13 | 1 | Yb(III) | NA | 0.5 | HCl | 3 | NA | NA | NA | 22 | 60 | 1 | 169.8244 | NO | Table S15 | Manual Extraction
Agile synthesis and automated, high-throughput evaluation of diglycolamides for liquid–liquid extraction of rare-earth elements | L An, Y Yao, TB Hall, F Zhao, L Qi | 2024 | https://doi.org/10.1039/D4GC01146E | 1 | CCCCCCCCN(CCCCCCCC)C(=O)COCC(=O)N(CCCCCCCC)CCCCCCCC | TODGA | 0.1 | Isopar L with 30 vol% Exxal 13 | 1 | Lu(III) | NA | 0.5 | HCl | 3 | NA | NA | NA | 22 | 60 | 1 | 158.4893 | NO | Table S15 | Manual Extraction
Agile synthesis and automated, high-throughput evaluation of diglycolamides for liquid–liquid extraction of rare-earth elements | L An, Y Yao, TB Hall, F Zhao, L Qi | 2024 | https://doi.org/10.1039/D4GC01146E | 1 | CCCCCCCCN(CCCCCCCC)C(=O)COCC(=O)N(CCCCCCCC)CCCCCCCC | TODGA | 0.1 | Isopar L with 30 vol% Exxal 13 | 1 | La(III) | NA | 0.5 | HCl | 3 | NA | NA | NA | 22 | 60 | 1 | 0.1513561 | NO | Table S15 | High-throughput Automated Extraction
Agile synthesis and automated, high-throughput evaluation of diglycolamides for liquid–liquid extraction of rare-earth elements | L An, Y Yao, TB Hall, F Zhao, L Qi | 2024 | https://doi.org/10.1039/D4GC01146E | 1 | CCCCCCCCN(CCCCCCCC)C(=O)COCC(=O)N(CCCCCCCC)CCCCCCCC | TODGA | 0.1 | Isopar L with 30 vol% Exxal 13 | 1 | Ce(III) | NA | 0.5 | HCl | 3 | NA | NA | NA | 22 | 60 | 1 | 0.4677351 | NO | Table S15 | High-throughput Automated Extraction
Agile synthesis and automated, high-throughput evaluation of diglycolamides for liquid–liquid extraction of rare-earth elements | L An, Y Yao, TB Hall, F Zhao, L Qi | 2024 | https://doi.org/10.1039/D4GC01146E | 1 | CCCCCCCCN(CCCCCCCC)C(=O)COCC(=O)N(CCCCCCCC)CCCCCCCC | TODGA | 0.1 | Isopar L with 30 vol% Exxal 13 | 1 | Pr(III) | NA | 0.5 | HCl | 3 | NA | NA | NA | 22 | 60 | 1 | 1.148154 | NO | Table S15 | High-throughput Automated Extraction
Agile synthesis and automated, high-throughput evaluation of diglycolamides for liquid–liquid extraction of rare-earth elements | L An, Y Yao, TB Hall, F Zhao, L Qi | 2024 | https://doi.org/10.1039/D4GC01146E | 1 | CCCCCCCCN(CCCCCCCC)C(=O)COCC(=O)N(CCCCCCCC)CCCCCCCC | TODGA | 0.1 | Isopar L with 30 vol% Exxal 13 | 1 | Nd(III) | NA | 0.5 | HCl | 3 | NA | NA | NA | 22 | 60 | 1 | 1.318257 | NO | Table S15 | High-throughput Automated Extraction
Agile synthesis and automated, high-throughput evaluation of diglycolamides for liquid–liquid extraction of rare-earth elements | L An, Y Yao, TB Hall, F Zhao, L Qi | 2024 | https://doi.org/10.1039/D4GC01146E | 1 | CCCCCCCCN(CCCCCCCC)C(=O)COCC(=O)N(CCCCCCCC)CCCCCCCC | TODGA | 0.1 | Isopar L with 30 vol% Exxal 13 | 1 | Sm(III) | NA | 0.5 | HCl | 3 | NA | NA | NA | 22 | 60 | 1 | 11.74898 | NO | Table S15 | High-throughput Automated Extraction
Agile synthesis and automated, high-throughput evaluation of diglycolamides for liquid–liquid extraction of rare-earth elements | L An, Y Yao, TB Hall, F Zhao, L Qi | 2024 | https://doi.org/10.1039/D4GC01146E | 1 | CCCCCCCCN(CCCCCCCC)C(=O)COCC(=O)N(CCCCCCCC)CCCCCCCC | TODGA | 0.1 | Isopar L with 30 vol% Exxal 13 | 1 | Eu(III) | NA | 0.5 | HCl | 3 | NA | NA | NA | 22 | 60 | 1 | 22.90868 | NO | Table S15 | High-throughput Automated Extraction
Agile synthesis and automated, high-throughput evaluation of diglycolamides for liquid–liquid extraction of rare-earth elements | L An, Y Yao, TB Hall, F Zhao, L Qi | 2024 | https://doi.org/10.1039/D4GC01146E | 1 | CCCCCCCCN(CCCCCCCC)C(=O)COCC(=O)N(CCCCCCCC)CCCCCCCC | TODGA | 0.1 | Isopar L with 30 vol% Exxal 13 | 1 | Gd(III) | NA | 0.5 | HCl | 3 | NA | NA | NA | 22 | 60 | 1 | 31.62278 | NO | Table S15 | High-throughput Automated Extraction
Agile synthesis and automated, high-throughput evaluation of diglycolamides for liquid–liquid extraction of rare-earth elements | L An, Y Yao, TB Hall, F Zhao, L Qi | 2024 | https://doi.org/10.1039/D4GC01146E | 1 | CCCCCCCCN(CCCCCCCC)C(=O)COCC(=O)N(CCCCCCCC)CCCCCCCC | TODGA | 0.1 | Isopar L with 30 vol% Exxal 13 | 1 | Tb(III) | NA | 0.5 | HCl | 3 | NA | NA | NA | 22 | 60 | 1 | 58.88437 | NO | Table S15 | High-throughput Automated Extraction
Agile synthesis and automated, high-throughput evaluation of diglycolamides for liquid–liquid extraction of rare-earth elements | L An, Y Yao, TB Hall, F Zhao, L Qi | 2024 | https://doi.org/10.1039/D4GC01146E | 1 | CCCCCCCCN(CCCCCCCC)C(=O)COCC(=O)N(CCCCCCCC)CCCCCCCC | TODGA | 0.1 | Isopar L with 30 vol% Exxal 13 | 1 | Dy(III) | NA | 0.5 | HCl | 3 | NA | NA | NA | 22 | 60 | 1 | 93.32543 | NO | Table S15 | High-throughput Automated Extraction
Agile synthesis and automated, high-throughput evaluation of diglycolamides for liquid–liquid extraction of rare-earth elements | L An, Y Yao, TB Hall, F Zhao, L Qi | 2024 | https://doi.org/10.1039/D4GC01146E | 1 | CCCCCCCCN(CCCCCCCC)C(=O)COCC(=O)N(CCCCCCCC)CCCCCCCC | TODGA | 0.1 | Isopar L with 30 vol% Exxal 13 | 1 | Ho(III) | NA | 0.5 | HCl | 3 | NA | NA | NA | 22 | 60 | 1 | 144.544 | NO | Table S15 | High-throughput Automated Extraction
Agile synthesis and automated, high-throughput evaluation of diglycolamides for liquid–liquid extraction of rare-earth elements | L An, Y Yao, TB Hall, F Zhao, L Qi | 2024 | https://doi.org/10.1039/D4GC01146E | 1 | CCCCCCCCN(CCCCCCCC)C(=O)COCC(=O)N(CCCCCCCC)CCCCCCCC | TODGA | 0.1 | Isopar L with 30 vol% Exxal 13 | 1 | Er(III) | NA | 0.5 | HCl | 3 | NA | NA | NA | 22 | 60 | 1 | 173.7801 | NO | Table S15 | High-throughput Automated Extraction
Agile synthesis and automated, high-throughput evaluation of diglycolamides for liquid–liquid extraction of rare-earth elements | L An, Y Yao, TB Hall, F Zhao, L Qi | 2024 | https://doi.org/10.1039/D4GC01146E | 1 | CCCCCCCCN(CCCCCCCC)C(=O)COCC(=O)N(CCCCCCCC)CCCCCCCC | TODGA | 0.1 | Isopar L with 30 vol% Exxal 13 | 1 | Tm(III) | NA | 0.5 | HCl | 3 | NA | NA | NA | 22 | 60 | 1 | 169.8244 | NO | Table S15 | High-throughput Automated Extraction
Agile synthesis and automated, high-throughput evaluation of diglycolamides for liquid–liquid extraction of rare-earth elements | L An, Y Yao, TB Hall, F Zhao, L Qi | 2024 | https://doi.org/10.1039/D4GC01146E | 1 | CCCCCCCCN(CCCCCCCC)C(=O)COCC(=O)N(CCCCCCCC)CCCCCCCC | TODGA | 0.1 | Isopar L with 30 vol% Exxal 13 | 1 | Yb(III) | NA | 0.5 | HCl | 3 | NA | NA | NA | 22 | 60 | 1 | 204.1738 | NO | Table S15 | High-throughput Automated Extraction
Agile synthesis and automated, high-throughput evaluation of diglycolamides for liquid–liquid extraction of rare-earth elements | L An, Y Yao, TB Hall, F Zhao, L Qi | 2024 | https://doi.org/10.1039/D4GC01146E | 1 | CCCCCCCCN(CCCCCCCC)C(=O)COCC(=O)N(CCCCCCCC)CCCCCCCC | TODGA | 0.1 | Isopar L with 30 vol% Exxal 13 | 1 | Lu(III) | NA | 0.5 | HCl | 3 | NA | NA | NA | 22 | 60 | 1 | 186.2087 | NO | Table S15 | High-throughput Automated Extraction
Agile synthesis and automated, high-throughput evaluation of diglycolamides for liquid–liquid extraction of rare-earth elements | L An, Y Yao, TB Hall, F Zhao, L Qi | 2024 | https://doi.org/10.1039/D4GC01146E | 1 | CCCCCCCCN(C)C(=O)COCC(=O)N(C)CCCCCCCC | DMDODGA | 0.1 | Isopar L with 30 vol% Exxal 13 | 1 | La(III) | NA | 0.5 | HCl | 3 | NA | NA | NA | 22 | 60 | 1 | 1.905461 | NO | Table S15 | Manual Extraction
Agile synthesis and automated, high-throughput evaluation of diglycolamides for liquid–liquid extraction of rare-earth elements | L An, Y Yao, TB Hall, F Zhao, L Qi | 2024 | https://doi.org/10.1039/D4GC01146E | 1 | CCCCCCCCN(C)C(=O)COCC(=O)N(C)CCCCCCCC | DMDODGA | 0.1 | Isopar L with 30 vol% Exxal 13 | 1 | Ce(III) | NA | 0.5 | HCl | 3 | NA | NA | NA | 22 | 60 | 1 | 3.981072 | NO | Table S15 | Manual Extraction
Agile synthesis and automated, high-throughput evaluation of diglycolamides for liquid–liquid extraction of rare-earth elements | L An, Y Yao, TB Hall, F Zhao, L Qi | 2024 | https://doi.org/10.1039/D4GC01146E | 1 | CCCCCCCCN(C)C(=O)COCC(=O)N(C)CCCCCCCC | DMDODGA | 0.1 | Isopar L with 30 vol% Exxal 13 | 1 | Pr(III) | NA | 0.5 | HCl | 3 | NA | NA | NA | 22 | 60 | 1 | 8.51138 | NO | Table S15 | Manual Extraction
Agile synthesis and automated, high-throughput evaluation of diglycolamides for liquid–liquid extraction of rare-earth elements | L An, Y Yao, TB Hall, F Zhao, L Qi | 2024 | https://doi.org/10.1039/D4GC01146E | 1 | CCCCCCCCN(C)C(=O)COCC(=O)N(C)CCCCCCCC | DMDODGA | 0.1 | Isopar L with 30 vol% Exxal 13 | 1 | Nd(III) | NA | 0.5 | HCl | 3 | NA | NA | NA | 22 | 60 | 1 | 11.48154 | NO | Table S15 | Manual Extraction
Agile synthesis and automated, high-throughput evaluation of diglycolamides for liquid–liquid extraction of rare-earth elements | L An, Y Yao, TB Hall, F Zhao, L Qi | 2024 | https://doi.org/10.1039/D4GC01146E | 1 | CCCCCCCCN(C)C(=O)COCC(=O)N(C)CCCCCCCC | DMDODGA | 0.1 | Isopar L with 30 vol% Exxal 13 | 1 | Sm(III) | NA | 0.5 | HCl | 3 | NA | NA | NA | 22 | 60 | 1 | 100 | NO | Table S15 | Manual Extraction
Agile synthesis and automated, high-throughput evaluation of diglycolamides for liquid–liquid extraction of rare-earth elements | L An, Y Yao, TB Hall, F Zhao, L Qi | 2024 | https://doi.org/10.1039/D4GC01146E | 1 | CCCCCCCCN(C)C(=O)COCC(=O)N(C)CCCCCCCC | DMDODGA | 0.1 | Isopar L with 30 vol% Exxal 13 | 1 | Eu(III) | NA | 0.5 | HCl | 3 | NA | NA | NA | 22 | 60 | 1 | 186.2087 | NO | Table S15 | Manual Extraction
Agile synthesis and automated, high-throughput evaluation of diglycolamides for liquid–liquid extraction of rare-earth elements | L An, Y Yao, TB Hall, F Zhao, L Qi | 2024 | https://doi.org/10.1039/D4GC01146E | 1 | CCCCCCCCN(C)C(=O)COCC(=O)N(C)CCCCCCCC | DMDODGA | 0.1 | Isopar L with 30 vol% Exxal 13 | 1 | Gd(III) | NA | 0.5 | HCl | 3 | NA | NA | NA | 22 | 60 | 1 | 239.8833 | NO | Table S15 | Manual Extraction
Agile synthesis and automated, high-throughput evaluation of diglycolamides for liquid–liquid extraction of rare-earth elements | L An, Y Yao, TB Hall, F Zhao, L Qi | 2024 | https://doi.org/10.1039/D4GC01146E | 1 | CCCCCCCCN(C)C(=O)COCC(=O)N(C)CCCCCCCC | DMDODGA | 0.1 | Isopar L with 30 vol% Exxal 13 | 1 | Tb(III) | NA | 0.5 | HCl | 3 | NA | NA | NA | 22 | 60 | 1 | 478.6301 | NO | Table S15 | Manual Extraction
Agile synthesis and automated, high-throughput evaluation of diglycolamides for liquid–liquid extraction of rare-earth elements | L An, Y Yao, TB Hall, F Zhao, L Qi | 2024 | https://doi.org/10.1039/D4GC01146E | 1 | CCCCCCCCN(C)C(=O)COCC(=O)N(C)CCCCCCCC | DMDODGA | 0.1 | Isopar L with 30 vol% Exxal 13 | 1 | Dy(III) | NA | 0.5 | HCl | 3 | NA | NA | NA | 22 | 60 | 1 | 794.3282 | NO | Table S15 | Manual Extraction
Agile synthesis and automated, high-throughput evaluation of diglycolamides for liquid–liquid extraction of rare-earth elements | L An, Y Yao, TB Hall, F Zhao, L Qi | 2024 | https://doi.org/10.1039/D4GC01146E | 1 | CCCCCCCCN(C)C(=O)COCC(=O)N(C)CCCCCCCC | DMDODGA | 0.1 | Isopar L with 30 vol% Exxal 13 | 1 | Ho(III) | NA | 0.5 | HCl | 3 | NA | NA | NA | 22 | 60 | 1 | 1445.44 | NO | Table S15 | Manual Extraction
Agile synthesis and automated, high-throughput evaluation of diglycolamides for liquid–liquid extraction of rare-earth elements | L An, Y Yao, TB Hall, F Zhao, L Qi | 2024 | https://doi.org/10.1039/D4GC01146E | 1 | CCCCCCCCN(C)C(=O)COCC(=O)N(C)CCCCCCCC | DMDODGA | 0.1 | Isopar L with 30 vol% Exxal 13 | 1 | Er(III) | NA | 0.5 | HCl | 3 | NA | NA | NA | 22 | 60 | 1 | 1445.44 | NO | Table S15 | Manual Extraction
Agile synthesis and automated, high-throughput evaluation of diglycolamides for liquid–liquid extraction of rare-earth elements | L An, Y Yao, TB Hall, F Zhao, L Qi | 2024 | https://doi.org/10.1039/D4GC01146E | 1 | CCCCCCCCN(C)C(=O)COCC(=O)N(C)CCCCCCCC | DMDODGA | 0.1 | Isopar L with 30 vol% Exxal 13 | 1 | Tm(III) | NA | 0.5 | HCl | 3 | NA | NA | NA | 22 | 60 | 1 | 1479.108 | NO | Table S15 | Manual Extraction
Agile synthesis and automated, high-throughput evaluation of diglycolamides for liquid–liquid extraction of rare-earth elements | L An, Y Yao, TB Hall, F Zhao, L Qi | 2024 | https://doi.org/10.1039/D4GC01146E | 1 | CCCCCCCCN(C)C(=O)COCC(=O)N(C)CCCCCCCC | DMDODGA | 0.1 | Isopar L with 30 vol% Exxal 13 | 1 | Yb(III) | NA | 0.5 | HCl | 3 | NA | NA | NA | 22 | 60 | 1 | 2238.721 | NO | Table S15 | Manual Extraction
Agile synthesis and automated, high-throughput evaluation of diglycolamides for liquid–liquid extraction of rare-earth elements | L An, Y Yao, TB Hall, F Zhao, L Qi | 2024 | https://doi.org/10.1039/D4GC01146E | 1 | CCCCCCCCN(C)C(=O)COCC(=O)N(C)CCCCCCCC | DMDODGA | 0.1 | Isopar L with 30 vol% Exxal 13 | 1 | Lu(III) | NA | 0.5 | HCl | 3 | NA | NA | NA | 22 | 60 | 1 | 1479.108 | NO | Table S15 | Manual Extraction
Agile synthesis and automated, high-throughput evaluation of diglycolamides for liquid–liquid extraction of rare-earth elements | L An, Y Yao, TB Hall, F Zhao, L Qi | 2024 | https://doi.org/10.1039/D4GC01146E | 1 | CCCCCCCCN(C)C(=O)COCC(=O)N(C)CCCCCCCC | DMDODGA | 0.1 | Isopar L with 30 vol% Exxal 13 | 1 | La(III) | NA | 0.5 | HCl | 3 | NA | NA | NA | 22 | 60 | 1 | 2.290868 | NO | Table S15 | High-throughput Automated Extraction
Agile synthesis and automated, high-throughput evaluation of diglycolamides for liquid–liquid extraction of rare-earth elements | L An, Y Yao, TB Hall, F Zhao, L Qi | 2024 | https://doi.org/10.1039/D4GC01146E | 1 | CCCCCCCCN(C)C(=O)COCC(=O)N(C)CCCCCCCC | DMDODGA | 0.1 | Isopar L with 30 vol% Exxal 13 | 1 | Ce(III) | NA | 0.5 | HCl | 3 | NA | NA | NA | 22 | 60 | 1 | 4.677351 | NO | Table S15 | High-throughput Automated Extraction
Agile synthesis and automated, high-throughput evaluation of diglycolamides for liquid–liquid extraction of rare-earth elements | L An, Y Yao, TB Hall, F Zhao, L Qi | 2024 | https://doi.org/10.1039/D4GC01146E | 1 | CCCCCCCCN(C)C(=O)COCC(=O)N(C)CCCCCCCC | DMDODGA | 0.1 | Isopar L with 30 vol% Exxal 13 | 1 | Pr(III) | NA | 0.5 | HCl | 3 | NA | NA | NA | 22 | 60 | 1 | 10 | NO | Table S15 | High-throughput Automated Extraction
Agile synthesis and automated, high-throughput evaluation of diglycolamides for liquid–liquid extraction of rare-earth elements | L An, Y Yao, TB Hall, F Zhao, L Qi | 2024 | https://doi.org/10.1039/D4GC01146E | 1 | CCCCCCCCN(C)C(=O)COCC(=O)N(C)CCCCCCCC | DMDODGA | 0.1 | Isopar L with 30 vol% Exxal 13 | 1 | Nd(III) | NA | 0.5 | HCl | 3 | NA | NA | NA | 22 | 60 | 1 | 13.48963 | NO | Table S15 | High-throughput Automated Extraction
Agile synthesis and automated, high-throughput evaluation of diglycolamides for liquid–liquid extraction of rare-earth elements | L An, Y Yao, TB Hall, F Zhao, L Qi | 2024 | https://doi.org/10.1039/D4GC01146E | 1 | CCCCCCCCN(C)C(=O)COCC(=O)N(C)CCCCCCCC | DMDODGA | 0.1 | Isopar L with 30 vol% Exxal 13 | 1 | Sm(III) | NA | 0.5 | HCl | 3 | NA | NA | NA | 22 | 60 | 1 | 102.3293 | NO | Table S15 | High-throughput Automated Extraction
Agile synthesis and automated, high-throughput evaluation of diglycolamides for liquid–liquid extraction of rare-earth elements | L An, Y Yao, TB Hall, F Zhao, L Qi | 2024 | https://doi.org/10.1039/D4GC01146E | 1 | CCCCCCCCN(C)C(=O)COCC(=O)N(C)CCCCCCCC | DMDODGA | 0.1 | Isopar L with 30 vol% Exxal 13 | 1 | Eu(III) | NA | 0.5 | HCl | 3 | NA | NA | NA | 22 | 60 | 1 | 194.9845 | NO | Table S15 | High-throughput Automated Extraction
Agile synthesis and automated, high-throughput evaluation of diglycolamides for liquid–liquid extraction of rare-earth elements | L An, Y Yao, TB Hall, F Zhao, L Qi | 2024 | https://doi.org/10.1039/D4GC01146E | 1 | CCCCCCCCN(C)C(=O)COCC(=O)N(C)CCCCCCCC | DMDODGA | 0.1 | Isopar L with 30 vol% Exxal 13 | 1 | Gd(III) | NA | 0.5 | HCl | 3 | NA | NA | NA | 22 | 60 | 1 | 257.0396 | NO | Table S15 | High-throughput Automated Extraction
Agile synthesis and automated, high-throughput evaluation of diglycolamides for liquid–liquid extraction of rare-earth elements | L An, Y Yao, TB Hall, F Zhao, L Qi | 2024 | https://doi.org/10.1039/D4GC01146E | 1 | CCCCCCCCN(C)C(=O)COCC(=O)N(C)CCCCCCCC | DMDODGA | 0.1 | Isopar L with 30 vol% Exxal 13 | 1 | Tb(III) | NA | 0.5 | HCl | 3 | NA | NA | NA | 22 | 60 | 1 | 512.8614 | NO | Table S15 | High-throughput Automated Extraction
Agile synthesis and automated, high-throughput evaluation of diglycolamides for liquid–liquid extraction of rare-earth elements | L An, Y Yao, TB Hall, F Zhao, L Qi | 2024 | https://doi.org/10.1039/D4GC01146E | 1 | CCCCCCCCN(C)C(=O)COCC(=O)N(C)CCCCCCCC | DMDODGA | 0.1 | Isopar L with 30 vol% Exxal 13 | 1 | Dy(III) | NA | 0.5 | HCl | 3 | NA | NA | NA | 22 | 60 | 1 | 851.138 | NO | Table S15 | High-throughput Automated Extraction
Agile synthesis and automated, high-throughput evaluation of diglycolamides for liquid–liquid extraction of rare-earth elements | L An, Y Yao, TB Hall, F Zhao, L Qi | 2024 | https://doi.org/10.1039/D4GC01146E | 1 | CCCCCCCCN(C)C(=O)COCC(=O)N(C)CCCCCCCC | DMDODGA | 0.1 | Isopar L with 30 vol% Exxal 13 | 1 | Ho(III) | NA | 0.5 | HCl | 3 | NA | NA | NA | 22 | 60 | 1 | 1380.384 | NO | Table S15 | High-throughput Automated Extraction
Agile synthesis and automated, high-throughput evaluation of diglycolamides for liquid–liquid extraction of rare-earth elements | L An, Y Yao, TB Hall, F Zhao, L Qi | 2024 | https://doi.org/10.1039/D4GC01146E | 1 | CCCCCCCCN(C)C(=O)COCC(=O)N(C)CCCCCCCC | DMDODGA | 0.1 | Isopar L with 30 vol% Exxal 13 | 1 | Er(III) | NA | 0.5 | HCl | 3 | NA | NA | NA | 22 | 60 | 1 | 1445.44 | NO | Table S15 | High-throughput Automated Extraction
Agile synthesis and automated, high-throughput evaluation of diglycolamides for liquid–liquid extraction of rare-earth elements | L An, Y Yao, TB Hall, F Zhao, L Qi | 2024 | https://doi.org/10.1039/D4GC01146E | 1 | CCCCCCCCN(C)C(=O)COCC(=O)N(C)CCCCCCCC | DMDODGA | 0.1 | Isopar L with 30 vol% Exxal 13 | 1 | Tm(III) | NA | 0.5 | HCl | 3 | NA | NA | NA | 22 | 60 | 1 | 1479.108 | NO | Table S15 | High-throughput Automated Extraction
Agile synthesis and automated, high-throughput evaluation of diglycolamides for liquid–liquid extraction of rare-earth elements | L An, Y Yao, TB Hall, F Zhao, L Qi | 2024 | https://doi.org/10.1039/D4GC01146E | 1 | CCCCCCCCN(C)C(=O)COCC(=O)N(C)CCCCCCCC | DMDODGA | 0.1 | Isopar L with 30 vol% Exxal 13 | 1 | Yb(III) | NA | 0.5 | HCl | 3 | NA | NA | NA | 22 | 60 | 1 | 1949.845 | NO | Table S15 | High-throughput Automated Extraction
Agile synthesis and automated, high-throughput evaluation of diglycolamides for liquid–liquid extraction of rare-earth elements | L An, Y Yao, TB Hall, F Zhao, L Qi | 2024 | https://doi.org/10.1039/D4GC01146E | 1 | CCCCCCCCN(C)C(=O)COCC(=O)N(C)CCCCCCCC | DMDODGA | 0.1 | Isopar L with 30 vol% Exxal 13 | 1 | Lu(III) | NA | 0.5 | HCl | 3 | NA | NA | NA | 22 | 60 | 1 | 1445.44 | NO | Table S15 | High-throughput Automated Extraction
Agile synthesis and automated, high-throughput evaluation of diglycolamides for liquid–liquid extraction of rare-earth elements | L An, Y Yao, TB Hall, F Zhao, L Qi | 2024 | https://doi.org/10.1039/D4GC01146E | 1 | CCCCCCCCN(CCCCCCCC)C(=O)COCC(=O)N(CCCCCCCC)CCCCCCCC | TODGA | 0.1 | Isopar L with 30 vol% Exxal 13 | 1 | La(III) | NA | 0.5 | HCl | 3 | NA | NA | NA | 22 | 60 | 1 | 0.3548134 | NO | Table S16 | Sequential Sampling Method
Agile synthesis and automated, high-throughput evaluation of diglycolamides for liquid–liquid extraction of rare-earth elements | L An, Y Yao, TB Hall, F Zhao, L Qi | 2024 | https://doi.org/10.1039/D4GC01146E | 1 | CCCCCCCCN(CCCCCCCC)C(=O)COCC(=O)N(CCCCCCCC)CCCCCCCC | TODGA | 0.1 | Isopar L with 30 vol% Exxal 13 | 1 | Ce(III) | NA | 0.5 | HCl | 3 | NA | NA | NA | 22 | 60 | 1 | 0.7413102 | NO | Table S16 | Sequential Sampling Method
Agile synthesis and automated, high-throughput evaluation of diglycolamides for liquid–liquid extraction of rare-earth elements | L An, Y Yao, TB Hall, F Zhao, L Qi | 2024 | https://doi.org/10.1039/D4GC01146E | 1 | CCCCCCCCN(CCCCCCCC)C(=O)COCC(=O)N(CCCCCCCC)CCCCCCCC | TODGA | 0.1 | Isopar L with 30 vol% Exxal 13 | 1 | Pr(III) | NA | 0.5 | HCl | 3 | NA | NA | NA | 22 | 60 | 1 | 1.348963 | NO | Table S16 | Sequential Sampling Method
Agile synthesis and automated, high-throughput evaluation of diglycolamides for liquid–liquid extraction of rare-earth elements | L An, Y Yao, TB Hall, F Zhao, L Qi | 2024 | https://doi.org/10.1039/D4GC01146E | 1 | CCCCCCCCN(CCCCCCCC)C(=O)COCC(=O)N(CCCCCCCC)CCCCCCCC | TODGA | 0.1 | Isopar L with 30 vol% Exxal 13 | 1 | Nd(III) | NA | 0.5 | HCl | 3 | NA | NA | NA | 22 | 60 | 1 | 1.479108 | NO | Table S16 | Sequential Sampling Method
Agile synthesis and automated, high-throughput evaluation of diglycolamides for liquid–liquid extraction of rare-earth elements | L An, Y Yao, TB Hall, F Zhao, L Qi | 2024 | https://doi.org/10.1039/D4GC01146E | 1 | CCCCCCCCN(CCCCCCCC)C(=O)COCC(=O)N(CCCCCCCC)CCCCCCCC | TODGA | 0.1 | Isopar L with 30 vol% Exxal 13 | 1 | Sm(III) | NA | 0.5 | HCl | 3 | NA | NA | NA | 22 | 60 | 1 | 9.772372 | NO | Table S16 | Sequential Sampling Method
Agile synthesis and automated, high-throughput evaluation of diglycolamides for liquid–liquid extraction of rare-earth elements | L An, Y Yao, TB Hall, F Zhao, L Qi | 2024 | https://doi.org/10.1039/D4GC01146E | 1 | CCCCCCCCN(CCCCCCCC)C(=O)COCC(=O)N(CCCCCCCC)CCCCCCCC | TODGA | 0.1 | Isopar L with 30 vol% Exxal 13 | 1 | Eu(III) | NA | 0.5 | HCl | 3 | NA | NA | NA | 22 | 60 | 1 | 18.19701 | NO | Table S16 | Sequential Sampling Method
Agile synthesis and automated, high-throughput evaluation of diglycolamides for liquid–liquid extraction of rare-earth elements | L An, Y Yao, TB Hall, F Zhao, L Qi | 2024 | https://doi.org/10.1039/D4GC01146E | 1 | CCCCCCCCN(CCCCCCCC)C(=O)COCC(=O)N(CCCCCCCC)CCCCCCCC | TODGA | 0.1 | Isopar L with 30 vol% Exxal 13 | 1 | Gd(III) | NA | 0.5 | HCl | 3 | NA | NA | NA | 22 | 60 | 1 | 23.98833 | NO | Table S16 | Sequential Sampling Method
Agile synthesis and automated, high-throughput evaluation of diglycolamides for liquid–liquid extraction of rare-earth elements | L An, Y Yao, TB Hall, F Zhao, L Qi | 2024 | https://doi.org/10.1039/D4GC01146E | 1 | CCCCCCCCN(CCCCCCCC)C(=O)COCC(=O)N(CCCCCCCC)CCCCCCCC | TODGA | 0.1 | Isopar L with 30 vol% Exxal 13 | 1 | Tb(III) | NA | 0.5 | HCl | 3 | NA | NA | NA | 22 | 60 | 1 | 43.65158 | NO | Table S16 | Sequential Sampling Method
Agile synthesis and automated, high-throughput evaluation of diglycolamides for liquid–liquid extraction of rare-earth elements | L An, Y Yao, TB Hall, F Zhao, L Qi | 2024 | https://doi.org/10.1039/D4GC01146E | 1 | CCCCCCCCN(CCCCCCCC)C(=O)COCC(=O)N(CCCCCCCC)CCCCCCCC | TODGA | 0.1 | Isopar L with 30 vol% Exxal 13 | 1 | Dy(III) | NA | 0.5 | HCl | 3 | NA | NA | NA | 22 | 60 | 1 | 66.06934 | NO | Table S16 | Sequential Sampling Method
Agile synthesis and automated, high-throughput evaluation of diglycolamides for liquid–liquid extraction of rare-earth elements | L An, Y Yao, TB Hall, F Zhao, L Qi | 2024 | https://doi.org/10.1039/D4GC01146E | 1 | CCCCCCCCN(CCCCCCCC)C(=O)COCC(=O)N(CCCCCCCC)CCCCCCCC | TODGA | 0.1 | Isopar L with 30 vol% Exxal 13 | 1 | Ho(III) | NA | 0.5 | HCl | 3 | NA | NA | NA | 22 | 60 | 1 | 95.49926 | NO | Table S16 | Sequential Sampling Method
Agile synthesis and automated, high-throughput evaluation of diglycolamides for liquid–liquid extraction of rare-earth elements | L An, Y Yao, TB Hall, F Zhao, L Qi | 2024 | https://doi.org/10.1039/D4GC01146E | 1 | CCCCCCCCN(CCCCCCCC)C(=O)COCC(=O)N(CCCCCCCC)CCCCCCCC | TODGA | 0.1 | Isopar L with 30 vol% Exxal 13 | 1 | Er(III) | NA | 0.5 | HCl | 3 | NA | NA | NA | 22 | 60 | 1 | 117.4898 | NO | Table S16 | Sequential Sampling Method
Agile synthesis and automated, high-throughput evaluation of diglycolamides for liquid–liquid extraction of rare-earth elements | L An, Y Yao, TB Hall, F Zhao, L Qi | 2024 | https://doi.org/10.1039/D4GC01146E | 1 | CCCCCCCCN(CCCCCCCC)C(=O)COCC(=O)N(CCCCCCCC)CCCCCCCC | TODGA | 0.1 | Isopar L with 30 vol% Exxal 13 | 1 | Tm(III) | NA | 0.5 | HCl | 3 | NA | NA | NA | 22 | 60 | 1 | 112.2018 | NO | Table S16 | Sequential Sampling Method
Agile synthesis and automated, high-throughput evaluation of diglycolamides for liquid–liquid extraction of rare-earth elements | L An, Y Yao, TB Hall, F Zhao, L Qi | 2024 | https://doi.org/10.1039/D4GC01146E | 1 | CCCCCCCCN(CCCCCCCC)C(=O)COCC(=O)N(CCCCCCCC)CCCCCCCC | TODGA | 0.1 | Isopar L with 30 vol% Exxal 13 | 1 | Yb(III) | NA | 0.5 | HCl | 3 | NA | NA | NA | 22 | 60 | 1 | 128.825 | NO | Table S16 | Sequential Sampling Method
Agile synthesis and automated, high-throughput evaluation of diglycolamides for liquid–liquid extraction of rare-earth elements | L An, Y Yao, TB Hall, F Zhao, L Qi | 2024 | https://doi.org/10.1039/D4GC01146E | 1 | CCCCCCCCN(CCCCCCCC)C(=O)COCC(=O)N(CCCCCCCC)CCCCCCCC | TODGA | 0.1 | Isopar L with 30 vol% Exxal 13 | 1 | Lu(III) | NA | 0.5 | HCl | 3 | NA | NA | NA | 22 | 60 | 1 | 125.8925 | NO | Table S16 | Sequential Sampling Method
Agile synthesis and automated, high-throughput evaluation of diglycolamides for liquid–liquid extraction of rare-earth elements | L An, Y Yao, TB Hall, F Zhao, L Qi | 2024 | https://doi.org/10.1039/D4GC01146E | 1 | CCCCCCCCN(CCCCCCCC)C(=O)COCC(=O)N(CCCCCCCC)CCCCCCCC | TODGA | 0.1 | Isopar L with 30 vol% Exxal 13 | 1 | La(III) | NA | 0.5 | HCl | 3 | NA | NA | NA | 22 | 60 | 1 | 0.1819701 | NO | Table S16 | Direct Sampling Method
Agile synthesis and automated, high-throughput evaluation of diglycolamides for liquid–liquid extraction of rare-earth elements | L An, Y Yao, TB Hall, F Zhao, L Qi | 2024 | https://doi.org/10.1039/D4GC01146E | 1 | CCCCCCCCN(CCCCCCCC)C(=O)COCC(=O)N(CCCCCCCC)CCCCCCCC | TODGA | 0.1 | Isopar L with 30 vol% Exxal 13 | 1 | Ce(III) | NA | 0.5 | HCl | 3 | NA | NA | NA | 22 | 60 | 1 | 0.4570882 | NO | Table S16 | Direct Sampling Method
Agile synthesis and automated, high-throughput evaluation of diglycolamides for liquid–liquid extraction of rare-earth elements | L An, Y Yao, TB Hall, F Zhao, L Qi | 2024 | https://doi.org/10.1039/D4GC01146E | 1 | CCCCCCCCN(CCCCCCCC)C(=O)COCC(=O)N(CCCCCCCC)CCCCCCCC | TODGA | 0.1 | Isopar L with 30 vol% Exxal 13 | 1 | Pr(III) | NA | 0.5 | HCl | 3 | NA | NA | NA | 22 | 60 | 1 | 0.8912509 | NO | Table S16 | Direct Sampling Method
Agile synthesis and automated, high-throughput evaluation of diglycolamides for liquid–liquid extraction of rare-earth elements | L An, Y Yao, TB Hall, F Zhao, L Qi | 2024 | https://doi.org/10.1039/D4GC01146E | 1 | CCCCCCCCN(CCCCCCCC)C(=O)COCC(=O)N(CCCCCCCC)CCCCCCCC | TODGA | 0.1 | Isopar L with 30 vol% Exxal 13 | 1 | Nd(III) | NA | 0.5 | HCl | 3 | NA | NA | NA | 22 | 60 | 1 | 0.9120108 | NO | Table S16 | Direct Sampling Method
Agile synthesis and automated, high-throughput evaluation of diglycolamides for liquid–liquid extraction of rare-earth elements | L An, Y Yao, TB Hall, F Zhao, L Qi | 2024 | https://doi.org/10.1039/D4GC01146E | 1 | CCCCCCCCN(CCCCCCCC)C(=O)COCC(=O)N(CCCCCCCC)CCCCCCCC | TODGA | 0.1 | Isopar L with 30 vol% Exxal 13 | 1 | Sm(III) | NA | 0.5 | HCl | 3 | NA | NA | NA | 22 | 60 | 1 | 6.76083 | NO | Table S16 | Direct Sampling Method
Agile synthesis and automated, high-throughput evaluation of diglycolamides for liquid–liquid extraction of rare-earth elements | L An, Y Yao, TB Hall, F Zhao, L Qi | 2024 | https://doi.org/10.1039/D4GC01146E | 1 | CCCCCCCCN(CCCCCCCC)C(=O)COCC(=O)N(CCCCCCCC)CCCCCCCC | TODGA | 0.1 | Isopar L with 30 vol% Exxal 13 | 1 | Eu(III) | NA | 0.5 | HCl | 3 | NA | NA | NA | 22 | 60 | 1 | 12.8825 | NO | Table S16 | Direct Sampling Method
Agile synthesis and automated, high-throughput evaluation of diglycolamides for liquid–liquid extraction of rare-earth elements | L An, Y Yao, TB Hall, F Zhao, L Qi | 2024 | https://doi.org/10.1039/D4GC01146E | 1 | CCCCCCCCN(CCCCCCCC)C(=O)COCC(=O)N(CCCCCCCC)CCCCCCCC | TODGA | 0.1 | Isopar L with 30 vol% Exxal 13 | 1 | Gd(III) | NA | 0.5 | HCl | 3 | NA | NA | NA | 22 | 60 | 1 | 18.19701 | NO | Table S16 | Direct Sampling Method
Agile synthesis and automated, high-throughput evaluation of diglycolamides for liquid–liquid extraction of rare-earth elements | L An, Y Yao, TB Hall, F Zhao, L Qi | 2024 | https://doi.org/10.1039/D4GC01146E | 1 | CCCCCCCCN(CCCCCCCC)C(=O)COCC(=O)N(CCCCCCCC)CCCCCCCC | TODGA | 0.1 | Isopar L with 30 vol% Exxal 13 | 1 | Tb(III) | NA | 0.5 | HCl | 3 | NA | NA | NA | 22 | 60 | 1 | 33.11311 | NO | Table S16 | Direct Sampling Method
Agile synthesis and automated, high-throughput evaluation of diglycolamides for liquid–liquid extraction of rare-earth elements | L An, Y Yao, TB Hall, F Zhao, L Qi | 2024 | https://doi.org/10.1039/D4GC01146E | 1 | CCCCCCCCN(CCCCCCCC)C(=O)COCC(=O)N(CCCCCCCC)CCCCCCCC | TODGA | 0.1 | Isopar L with 30 vol% Exxal 13 | 1 | Dy(III) | NA | 0.5 | HCl | 3 | NA | NA | NA | 22 | 60 | 1 | 53.70318 | NO | Table S16 | Direct Sampling Method
Agile synthesis and automated, high-throughput evaluation of diglycolamides for liquid–liquid extraction of rare-earth elements | L An, Y Yao, TB Hall, F Zhao, L Qi | 2024 | https://doi.org/10.1039/D4GC01146E | 1 | CCCCCCCCN(CCCCCCCC)C(=O)COCC(=O)N(CCCCCCCC)CCCCCCCC | TODGA | 0.1 | Isopar L with 30 vol% Exxal 13 | 1 | Ho(III) | NA | 0.5 | HCl | 3 | NA | NA | NA | 22 | 60 | 1 | 77.62471 | NO | Table S16 | Direct Sampling Method
Agile synthesis and automated, high-throughput evaluation of diglycolamides for liquid–liquid extraction of rare-earth elements | L An, Y Yao, TB Hall, F Zhao, L Qi | 2024 | https://doi.org/10.1039/D4GC01146E | 1 | CCCCCCCCN(CCCCCCCC)C(=O)COCC(=O)N(CCCCCCCC)CCCCCCCC | TODGA | 0.1 | Isopar L with 30 vol% Exxal 13 | 1 | Er(III) | NA | 0.5 | HCl | 3 | NA | NA | NA | 22 | 60 | 1 | 100 | NO | Table S16 | Direct Sampling Method
Agile synthesis and automated, high-throughput evaluation of diglycolamides for liquid–liquid extraction of rare-earth elements | L An, Y Yao, TB Hall, F Zhao, L Qi | 2024 | https://doi.org/10.1039/D4GC01146E | 1 | CCCCCCCCN(CCCCCCCC)C(=O)COCC(=O)N(CCCCCCCC)CCCCCCCC | TODGA | 0.1 | Isopar L with 30 vol% Exxal 13 | 1 | Tm(III) | NA | 0.5 | HCl | 3 | NA | NA | NA | 22 | 60 | 1 | 97.72372 | NO | Table S16 | Direct Sampling Method
Agile synthesis and automated, high-throughput evaluation of diglycolamides for liquid–liquid extraction of rare-earth elements | L An, Y Yao, TB Hall, F Zhao, L Qi | 2024 | https://doi.org/10.1039/D4GC01146E | 1 | CCCCCCCCN(CCCCCCCC)C(=O)COCC(=O)N(CCCCCCCC)CCCCCCCC | TODGA | 0.1 | Isopar L with 30 vol% Exxal 13 | 1 | Yb(III) | NA | 0.5 | HCl | 3 | NA | NA | NA | 22 | 60 | 1 | 112.2018 | NO | Table S16 | Direct Sampling Method
Agile synthesis and automated, high-throughput evaluation of diglycolamides for liquid–liquid extraction of rare-earth elements | L An, Y Yao, TB Hall, F Zhao, L Qi | 2024 | https://doi.org/10.1039/D4GC01146E | 1 | CCCCCCCCN(CCCCCCCC)C(=O)COCC(=O)N(CCCCCCCC)CCCCCCCC | TODGA | 0.1 | Isopar L with 30 vol% Exxal 13 | 1 | Lu(III) | NA | 0.5 | HCl | 3 | NA | NA | NA | 22 | 60 | 1 | 112.2018 | NO | Table S16 | Direct Sampling Method
Agile synthesis and automated, high-throughput evaluation of diglycolamides for liquid–liquid extraction of rare-earth elements | L An, Y Yao, TB Hall, F Zhao, L Qi | 2024 | https://doi.org/10.1039/D4GC01146E | 1 | CCCCCCCCN(CCCCCCCC)C(=O)COCC(=O)N(CCCCCCCC)CCCCCCCC | TODGA | 0.1 | Isopar L with 10 vol% Exxal 13 | 1 | La(III) | NA | 0.5 | HCl | 3 | NA | NA | NA | 22 | 60 | 1 | 0.0851138 | NO | Table S17
Agile synthesis and automated, high-throughput evaluation of diglycolamides for liquid–liquid extraction of rare-earth elements | L An, Y Yao, TB Hall, F Zhao, L Qi | 2024 | https://doi.org/10.1039/D4GC01146E | 1 | CCCCCCCCN(CCCCCCCC)C(=O)COCC(=O)N(CCCCCCCC)CCCCCCCC | TODGA | 0.1 | Isopar L with 10 vol% Exxal 13 | 1 | Ce(III) | NA | 0.5 | HCl | 3 | NA | NA | NA | 22 | 60 | 1 | 0.2398833 | NO | Table S17
Agile synthesis and automated, high-throughput evaluation of diglycolamides for liquid–liquid extraction of rare-earth elements | L An, Y Yao, TB Hall, F Zhao, L Qi | 2024 | https://doi.org/10.1039/D4GC01146E | 1 | CCCCCCCCN(CCCCCCCC)C(=O)COCC(=O)N(CCCCCCCC)CCCCCCCC | TODGA | 0.1 | Isopar L with 10 vol% Exxal 13 | 1 | Pr(III) | NA | 0.5 | HCl | 3 | NA | NA | NA | 22 | 60 | 1 | 0.5248075 | NO | Table S17
Agile synthesis and automated, high-throughput evaluation of diglycolamides for liquid–liquid extraction of rare-earth elements | L An, Y Yao, TB Hall, F Zhao, L Qi | 2024 | https://doi.org/10.1039/D4GC01146E | 1 | CCCCCCCCN(CCCCCCCC)C(=O)COCC(=O)N(CCCCCCCC)CCCCCCCC | TODGA | 0.1 | Isopar L with 10 vol% Exxal 13 | 1 | Nd(III) | NA | 0.5 | HCl | 3 | NA | NA | NA | 22 | 60 | 1 | 0.3981072 | NO | Table S17
Agile synthesis and automated, high-throughput evaluation of diglycolamides for liquid–liquid extraction of rare-earth elements | L An, Y Yao, TB Hall, F Zhao, L Qi | 2024 | https://doi.org/10.1039/D4GC01146E | 1 | CCCCCCCCN(CCCCCCCC)C(=O)COCC(=O)N(CCCCCCCC)CCCCCCCC | TODGA | 0.1 | Isopar L with 10 vol% Exxal 13 | 1 | Sm(III) | NA | 0.5 | HCl | 3 | NA | NA | NA | 22 | 60 | 1 | 3.388442 | NO | Table S17
Agile synthesis and automated, high-throughput evaluation of diglycolamides for liquid–liquid extraction of rare-earth elements | L An, Y Yao, TB Hall, F Zhao, L Qi | 2024 | https://doi.org/10.1039/D4GC01146E | 1 | CCCCCCCCN(CCCCCCCC)C(=O)COCC(=O)N(CCCCCCCC)CCCCCCCC | TODGA | 0.1 | Isopar L with 10 vol% Exxal 13 | 1 | Eu(III) | NA | 0.5 | HCl | 3 | NA | NA | NA | 22 | 60 | 1 | 6.76083 | NO | Table S17
Agile synthesis and automated, high-throughput evaluation of diglycolamides for liquid–liquid extraction of rare-earth elements | L An, Y Yao, TB Hall, F Zhao, L Qi | 2024 | https://doi.org/10.1039/D4GC01146E | 1 | CCCCCCCCN(CCCCCCCC)C(=O)COCC(=O)N(CCCCCCCC)CCCCCCCC | TODGA | 0.1 | Isopar L with 10 vol% Exxal 13 | 1 | Gd(III) | NA | 0.5 | HCl | 3 | NA | NA | NA | 22 | 60 | 1 | 9.772372 | NO | Table S17
Agile synthesis and automated, high-throughput evaluation of diglycolamides for liquid–liquid extraction of rare-earth elements | L An, Y Yao, TB Hall, F Zhao, L Qi | 2024 | https://doi.org/10.1039/D4GC01146E | 1 | CCCCCCCCN(CCCCCCCC)C(=O)COCC(=O)N(CCCCCCCC)CCCCCCCC | TODGA | 0.1 | Isopar L with 10 vol% Exxal 13 | 1 | Tb(III) | NA | 0.5 | HCl | 3 | NA | NA | NA | 22 | 60 | 1 | 18.19701 | NO | Table S17
Agile synthesis and automated, high-throughput evaluation of diglycolamides for liquid–liquid extraction of rare-earth elements | L An, Y Yao, TB Hall, F Zhao, L Qi | 2024 | https://doi.org/10.1039/D4GC01146E | 1 | CCCCCCCCN(CCCCCCCC)C(=O)COCC(=O)N(CCCCCCCC)CCCCCCCC | TODGA | 0.1 | Isopar L with 10 vol% Exxal 13 | 1 | Dy(III) | NA | 0.5 | HCl | 3 | NA | NA | NA | 22 | 60 | 1 | 30.19952 | NO | Table S17
Agile synthesis and automated, high-throughput evaluation of diglycolamides for liquid–liquid extraction of rare-earth elements | L An, Y Yao, TB Hall, F Zhao, L Qi | 2024 | https://doi.org/10.1039/D4GC01146E | 1 | CCCCCCCCN(CCCCCCCC)C(=O)COCC(=O)N(CCCCCCCC)CCCCCCCC | TODGA | 0.1 | Isopar L with 10 vol% Exxal 13 | 1 | Ho(III) | NA | 0.5 | HCl | 3 | NA | NA | NA | 22 | 60 | 1 | 45.70882 | NO | Table S17
Agile synthesis and automated, high-throughput evaluation of diglycolamides for liquid–liquid extraction of rare-earth elements | L An, Y Yao, TB Hall, F Zhao, L Qi | 2024 | https://doi.org/10.1039/D4GC01146E | 1 | CCCCCCCCN(CCCCCCCC)C(=O)COCC(=O)N(CCCCCCCC)CCCCCCCC | TODGA | 0.1 | Isopar L with 10 vol% Exxal 13 | 1 | Er(III) | NA | 0.5 | HCl | 3 | NA | NA | NA | 22 | 60 | 1 | 57.54399 | NO | Table S17
Agile synthesis and automated, high-throughput evaluation of diglycolamides for liquid–liquid extraction of rare-earth elements | L An, Y Yao, TB Hall, F Zhao, L Qi | 2024 | https://doi.org/10.1039/D4GC01146E | 1 | CCCCCCCCN(CCCCCCCC)C(=O)COCC(=O)N(CCCCCCCC)CCCCCCCC | TODGA | 0.1 | Isopar L with 10 vol% Exxal 13 | 1 | Tm(III) | NA | 0.5 | HCl | 3 | NA | NA | NA | 22 | 60 | 1 | 54.95409 | NO | Table S17
Agile synthesis and automated, high-throughput evaluation of diglycolamides for liquid–liquid extraction of rare-earth elements | L An, Y Yao, TB Hall, F Zhao, L Qi | 2024 | https://doi.org/10.1039/D4GC01146E | 1 | CCCCCCCCN(CCCCCCCC)C(=O)COCC(=O)N(CCCCCCCC)CCCCCCCC | TODGA | 0.1 | Isopar L with 10 vol% Exxal 13 | 1 | Yb(III) | NA | 0.5 | HCl | 3 | NA | NA | NA | 22 | 60 | 1 | 61.6595 | NO | Table S17
Agile synthesis and automated, high-throughput evaluation of diglycolamides for liquid–liquid extraction of rare-earth elements | L An, Y Yao, TB Hall, F Zhao, L Qi | 2024 | https://doi.org/10.1039/D4GC01146E | 1 | CCCCCCCCN(CCCCCCCC)C(=O)COCC(=O)N(CCCCCCCC)CCCCCCCC | TODGA | 0.1 | Isopar L with 10 vol% Exxal 13 | 1 | Lu(III) | NA | 0.5 | HCl | 3 | NA | NA | NA | 22 | 60 | 1 | 64.56542 | NO | Table S17
Agile synthesis and automated, high-throughput evaluation of diglycolamides for liquid–liquid extraction of rare-earth elements | L An, Y Yao, TB Hall, F Zhao, L Qi | 2024 | https://doi.org/10.1039/D4GC01146E | 1 | CCCCCCCCN(CCCCCCCC)C(=O)COCC(=O)N(CCCCCCCC)CCCCCCCC | TODGA | 0.1 | Isopar L with 30 vol% Exxal 13 | 1 | La(III) | NA | 0.5 | HCl | 3 | NA | NA | NA | 22 | 60 | 1 | 0.1513561 | NO | Table S17
Agile synthesis and automated, high-throughput evaluation of diglycolamides for liquid–liquid extraction of rare-earth elements | L An, Y Yao, TB Hall, F Zhao, L Qi | 2024 | https://doi.org/10.1039/D4GC01146E | 1 | CCCCCCCCN(CCCCCCCC)C(=O)COCC(=O)N(CCCCCCCC)CCCCCCCC | TODGA | 0.1 | Isopar L with 30 vol% Exxal 13 | 1 | Ce(III) | NA | 0.5 | HCl | 3 | NA | NA | NA | 22 | 60 | 1 | 0.4677351 | NO | Table S17
Agile synthesis and automated, high-throughput evaluation of diglycolamides for liquid–liquid extraction of rare-earth elements | L An, Y Yao, TB Hall, F Zhao, L Qi | 2024 | https://doi.org/10.1039/D4GC01146E | 1 | CCCCCCCCN(CCCCCCCC)C(=O)COCC(=O)N(CCCCCCCC)CCCCCCCC | TODGA | 0.1 | Isopar L with 30 vol% Exxal 13 | 1 | Pr(III) | NA | 0.5 | HCl | 3 | NA | NA | NA | 22 | 60 | 1 | 1.148154 | NO | Table S17
Agile synthesis and automated, high-throughput evaluation of diglycolamides for liquid–liquid extraction of rare-earth elements | L An, Y Yao, TB Hall, F Zhao, L Qi | 2024 | https://doi.org/10.1039/D4GC01146E | 1 | CCCCCCCCN(CCCCCCCC)C(=O)COCC(=O)N(CCCCCCCC)CCCCCCCC | TODGA | 0.1 | Isopar L with 30 vol% Exxal 13 | 1 | Nd(III) | NA | 0.5 | HCl | 3 | NA | NA | NA | 22 | 60 | 1 | 1.318257 | NO | Table S17
Agile synthesis and automated, high-throughput evaluation of diglycolamides for liquid–liquid extraction of rare-earth elements | L An, Y Yao, TB Hall, F Zhao, L Qi | 2024 | https://doi.org/10.1039/D4GC01146E | 1 | CCCCCCCCN(CCCCCCCC)C(=O)COCC(=O)N(CCCCCCCC)CCCCCCCC | TODGA | 0.1 | Isopar L with 30 vol% Exxal 13 | 1 | Sm(III) | NA | 0.5 | HCl | 3 | NA | NA | NA | 22 | 60 | 1 | 11.74898 | NO | Table S17
Agile synthesis and automated, high-throughput evaluation of diglycolamides for liquid–liquid extraction of rare-earth elements | L An, Y Yao, TB Hall, F Zhao, L Qi | 2024 | https://doi.org/10.1039/D4GC01146E | 1 | CCCCCCCCN(CCCCCCCC)C(=O)COCC(=O)N(CCCCCCCC)CCCCCCCC | TODGA | 0.1 | Isopar L with 30 vol% Exxal 13 | 1 | Eu(III) | NA | 0.5 | HCl | 3 | NA | NA | NA | 22 | 60 | 1 | 22.90868 | NO | Table S17
Agile synthesis and automated, high-throughput evaluation of diglycolamides for liquid–liquid extraction of rare-earth elements | L An, Y Yao, TB Hall, F Zhao, L Qi | 2024 | https://doi.org/10.1039/D4GC01146E | 1 | CCCCCCCCN(CCCCCCCC)C(=O)COCC(=O)N(CCCCCCCC)CCCCCCCC | TODGA | 0.1 | Isopar L with 30 vol% Exxal 13 | 1 | Gd(III) | NA | 0.5 | HCl | 3 | NA | NA | NA | 22 | 60 | 1 | 31.62278 | NO | Table S17
Agile synthesis and automated, high-throughput evaluation of diglycolamides for liquid–liquid extraction of rare-earth elements | L An, Y Yao, TB Hall, F Zhao, L Qi | 2024 | https://doi.org/10.1039/D4GC01146E | 1 | CCCCCCCCN(CCCCCCCC)C(=O)COCC(=O)N(CCCCCCCC)CCCCCCCC | TODGA | 0.1 | Isopar L with 30 vol% Exxal 13 | 1 | Tb(III) | NA | 0.5 | HCl | 3 | NA | NA | NA | 22 | 60 | 1 | 58.88437 | NO | Table S17
Agile synthesis and automated, high-throughput evaluation of diglycolamides for liquid–liquid extraction of rare-earth elements | L An, Y Yao, TB Hall, F Zhao, L Qi | 2024 | https://doi.org/10.1039/D4GC01146E | 1 | CCCCCCCCN(CCCCCCCC)C(=O)COCC(=O)N(CCCCCCCC)CCCCCCCC | TODGA | 0.1 | Isopar L with 30 vol% Exxal 13 | 1 | Dy(III) | NA | 0.5 | HCl | 3 | NA | NA | NA | 22 | 60 | 1 | 93.32543 | NO | Table S17
Agile synthesis and automated, high-throughput evaluation of diglycolamides for liquid–liquid extraction of rare-earth elements | L An, Y Yao, TB Hall, F Zhao, L Qi | 2024 | https://doi.org/10.1039/D4GC01146E | 1 | CCCCCCCCN(CCCCCCCC)C(=O)COCC(=O)N(CCCCCCCC)CCCCCCCC | TODGA | 0.1 | Isopar L with 30 vol% Exxal 13 | 1 | Ho(III) | NA | 0.5 | HCl | 3 | NA | NA | NA | 22 | 60 | 1 | 144.544 | NO | Table S17
Agile synthesis and automated, high-throughput evaluation of diglycolamides for liquid–liquid extraction of rare-earth elements | L An, Y Yao, TB Hall, F Zhao, L Qi | 2024 | https://doi.org/10.1039/D4GC01146E | 1 | CCCCCCCCN(CCCCCCCC)C(=O)COCC(=O)N(CCCCCCCC)CCCCCCCC | TODGA | 0.1 | Isopar L with 30 vol% Exxal 13 | 1 | Er(III) | NA | 0.5 | HCl | 3 | NA | NA | NA | 22 | 60 | 1 | 173.7801 | NO | Table S17
Agile synthesis and automated, high-throughput evaluation of diglycolamides for liquid–liquid extraction of rare-earth elements | L An, Y Yao, TB Hall, F Zhao, L Qi | 2024 | https://doi.org/10.1039/D4GC01146E | 1 | CCCCCCCCN(CCCCCCCC)C(=O)COCC(=O)N(CCCCCCCC)CCCCCCCC | TODGA | 0.1 | Isopar L with 30 vol% Exxal 13 | 1 | Tm(III) | NA | 0.5 | HCl | 3 | NA | NA | NA | 22 | 60 | 1 | 169.8244 | NO | Table S17
Agile synthesis and automated, high-throughput evaluation of diglycolamides for liquid–liquid extraction of rare-earth elements | L An, Y Yao, TB Hall, F Zhao, L Qi | 2024 | https://doi.org/10.1039/D4GC01146E | 1 | CCCCCCCCN(CCCCCCCC)C(=O)COCC(=O)N(CCCCCCCC)CCCCCCCC | TODGA | 0.1 | Isopar L with 30 vol% Exxal 13 | 1 | Yb(III) | NA | 0.5 | HCl | 3 | NA | NA | NA | 22 | 60 | 1 | 204.1738 | NO | Table S17
Agile synthesis and automated, high-throughput evaluation of diglycolamides for liquid–liquid extraction of rare-earth elements | L An, Y Yao, TB Hall, F Zhao, L Qi | 2024 | https://doi.org/10.1039/D4GC01146E | 1 | CCCCCCCCN(CCCCCCCC)C(=O)COCC(=O)N(CCCCCCCC)CCCCCCCC | TODGA | 0.1 | Isopar L with 30 vol% Exxal 13 | 1 | Lu(III) | NA | 0.5 | HCl | 3 | NA | NA | NA | 22 | 60 | 1 | 186.2087 | NO | Table S17
Agile synthesis and automated, high-throughput evaluation of diglycolamides for liquid–liquid extraction of rare-earth elements | L An, Y Yao, TB Hall, F Zhao, L Qi | 2024 | https://doi.org/10.1039/D4GC01146E | 1 | CCCCCCCCN(CCCCCCCC)C(=O)COCC(=O)N(CCCCCCCC)CCCCCCCC | TODGA | 0.1 | Isopar L with 50 vol% Exxal 13 | 1 | La(III) | NA | 0.5 | HCl | 3 | NA | NA | NA | 22 | 60 | 1 | 0.2238721 | NO | Table S17
Agile synthesis and automated, high-throughput evaluation of diglycolamides for liquid–liquid extraction of rare-earth elements | L An, Y Yao, TB Hall, F Zhao, L Qi | 2024 | https://doi.org/10.1039/D4GC01146E | 1 | CCCCCCCCN(CCCCCCCC)C(=O)COCC(=O)N(CCCCCCCC)CCCCCCCC | TODGA | 0.1 | Isopar L with 50 vol% Exxal 13 | 1 | Ce(III) | NA | 0.5 | HCl | 3 | NA | NA | NA | 22 | 60 | 1 | 0.616595 | NO | Table S17
Agile synthesis and automated, high-throughput evaluation of diglycolamides for liquid–liquid extraction of rare-earth elements | L An, Y Yao, TB Hall, F Zhao, L Qi | 2024 | https://doi.org/10.1039/D4GC01146E | 1 | CCCCCCCCN(CCCCCCCC)C(=O)COCC(=O)N(CCCCCCCC)CCCCCCCC | TODGA | 0.1 | Isopar L with 50 vol% Exxal 13 | 1 | Pr(III) | NA | 0.5 | HCl | 3 | NA | NA | NA | 22 | 60 | 1 | 1.412538 | NO | Table S17
Agile synthesis and automated, high-throughput evaluation of diglycolamides for liquid–liquid extraction of rare-earth elements | L An, Y Yao, TB Hall, F Zhao, L Qi | 2024 | https://doi.org/10.1039/D4GC01146E | 1 | CCCCCCCCN(CCCCCCCC)C(=O)COCC(=O)N(CCCCCCCC)CCCCCCCC | TODGA | 0.1 | Isopar L with 50 vol% Exxal 13 | 1 | Nd(III) | NA | 0.5 | HCl | 3 | NA | NA | NA | 22 | 60 | 1 | 1.62181 | NO | Table S17
Agile synthesis and automated, high-throughput evaluation of diglycolamides for liquid–liquid extraction of rare-earth elements | L An, Y Yao, TB Hall, F Zhao, L Qi | 2024 | https://doi.org/10.1039/D4GC01146E | 1 | CCCCCCCCN(CCCCCCCC)C(=O)COCC(=O)N(CCCCCCCC)CCCCCCCC | TODGA | 0.1 | Isopar L with 50 vol% Exxal 13 | 1 | Sm(III) | NA | 0.5 | HCl | 3 | NA | NA | NA | 22 | 60 | 1 | 13.18257 | NO | Table S17
Agile synthesis and automated, high-throughput evaluation of diglycolamides for liquid–liquid extraction of rare-earth elements | L An, Y Yao, TB Hall, F Zhao, L Qi | 2024 | https://doi.org/10.1039/D4GC01146E | 1 | CCCCCCCCN(CCCCCCCC)C(=O)COCC(=O)N(CCCCCCCC)CCCCCCCC | TODGA | 0.1 | Isopar L with 50 vol% Exxal 13 | 1 | Eu(III) | NA | 0.5 | HCl | 3 | NA | NA | NA | 22 | 60 | 1 | 26.91535 | NO | Table S17
Agile synthesis and automated, high-throughput evaluation of diglycolamides for liquid–liquid extraction of rare-earth elements | L An, Y Yao, TB Hall, F Zhao, L Qi | 2024 | https://doi.org/10.1039/D4GC01146E | 1 | CCCCCCCCN(CCCCCCCC)C(=O)COCC(=O)N(CCCCCCCC)CCCCCCCC | TODGA | 0.1 | Isopar L with 50 vol% Exxal 13 | 1 | Gd(III) | NA | 0.5 | HCl | 3 | NA | NA | NA | 22 | 60 | 1 | 36.30781 | NO | Table S17
Agile synthesis and automated, high-throughput evaluation of diglycolamides for liquid–liquid extraction of rare-earth elements | L An, Y Yao, TB Hall, F Zhao, L Qi | 2024 | https://doi.org/10.1039/D4GC01146E | 1 | CCCCCCCCN(CCCCCCCC)C(=O)COCC(=O)N(CCCCCCCC)CCCCCCCC | TODGA | 0.1 | Isopar L with 50 vol% Exxal 13 | 1 | Tb(III) | NA | 0.5 | HCl | 3 | NA | NA | NA | 22 | 60 | 1 | 69.1831 | NO | Table S17
Agile synthesis and automated, high-throughput evaluation of diglycolamides for liquid–liquid extraction of rare-earth elements | L An, Y Yao, TB Hall, F Zhao, L Qi | 2024 | https://doi.org/10.1039/D4GC01146E | 1 | CCCCCCCCN(CCCCCCCC)C(=O)COCC(=O)N(CCCCCCCC)CCCCCCCC | TODGA | 0.1 | Isopar L with 50 vol% Exxal 13 | 1 | Dy(III) | NA | 0.5 | HCl | 3 | NA | NA | NA | 22 | 60 | 1 | 114.8154 | NO | Table S17
Agile synthesis and automated, high-throughput evaluation of diglycolamides for liquid–liquid extraction of rare-earth elements | L An, Y Yao, TB Hall, F Zhao, L Qi | 2024 | https://doi.org/10.1039/D4GC01146E | 1 | CCCCCCCCN(CCCCCCCC)C(=O)COCC(=O)N(CCCCCCCC)CCCCCCCC | TODGA | 0.1 | Isopar L with 50 vol% Exxal 13 | 1 | Ho(III) | NA | 0.5 | HCl | 3 | NA | NA | NA | 22 | 60 | 1 | 177.8279 | NO | Table S17
Agile synthesis and automated, high-throughput evaluation of diglycolamides for liquid–liquid extraction of rare-earth elements | L An, Y Yao, TB Hall, F Zhao, L Qi | 2024 | https://doi.org/10.1039/D4GC01146E | 1 | CCCCCCCCN(CCCCCCCC)C(=O)COCC(=O)N(CCCCCCCC)CCCCCCCC | TODGA | 0.1 | Isopar L with 50 vol% Exxal 13 | 1 | Er(III) | NA | 0.5 | HCl | 3 | NA | NA | NA | 22 | 60 | 1 | 213.7962 | NO | Table S17
Agile synthesis and automated, high-throughput evaluation of diglycolamides for liquid–liquid extraction of rare-earth elements | L An, Y Yao, TB Hall, F Zhao, L Qi | 2024 | https://doi.org/10.1039/D4GC01146E | 1 | CCCCCCCCN(CCCCCCCC)C(=O)COCC(=O)N(CCCCCCCC)CCCCCCCC | TODGA | 0.1 | Isopar L with 50 vol% Exxal 13 | 1 | Tm(III) | NA | 0.5 | HCl | 3 | NA | NA | NA | 22 | 60 | 1 | 208.9296 | NO | Table S17
Agile synthesis and automated, high-throughput evaluation of diglycolamides for liquid–liquid extraction of rare-earth elements | L An, Y Yao, TB Hall, F Zhao, L Qi | 2024 | https://doi.org/10.1039/D4GC01146E | 1 | CCCCCCCCN(CCCCCCCC)C(=O)COCC(=O)N(CCCCCCCC)CCCCCCCC | TODGA | 0.1 | Isopar L with 50 vol% Exxal 13 | 1 | Yb(III) | NA | 0.5 | HCl | 3 | NA | NA | NA | 22 | 60 | 1 | 245.4709 | NO | Table S17
Agile synthesis and automated, high-throughput evaluation of diglycolamides for liquid–liquid extraction of rare-earth elements | L An, Y Yao, TB Hall, F Zhao, L Qi | 2024 | https://doi.org/10.1039/D4GC01146E | 1 | CCCCCCCCN(CCCCCCCC)C(=O)COCC(=O)N(CCCCCCCC)CCCCCCCC | TODGA | 0.1 | Isopar L with 50 vol% Exxal 13 | 1 | Lu(III) | NA | 0.5 | HCl | 3 | NA | NA | NA | 22 | 60 | 1 | 223.8721 | NO | Table S17
Agile synthesis and automated, high-throughput evaluation of diglycolamides for liquid–liquid extraction of rare-earth elements | L An, Y Yao, TB Hall, F Zhao, L Qi | 2024 | https://doi.org/10.1039/D4GC01146E | 1 | CCCCCCCCN(CCCCCCCC)C(=O)COCC(=O)N(CCCCCCCC)CCCCCCCC | TODGA | 0.1 | Isopar L with 30 vol% Exxal 13 | 1 | La(III) | NA | 0.5 | HCl | 0.1 | NA | NA | NA | 22 | 60 | 1 | 0.1122018 | NO | Table S18
Agile synthesis and automated, high-throughput evaluation of diglycolamides for liquid–liquid extraction of rare-earth elements | L An, Y Yao, TB Hall, F Zhao, L Qi | 2024 | https://doi.org/10.1039/D4GC01146E | 1 | CCCCCCCCN(CCCCCCCC)C(=O)COCC(=O)N(CCCCCCCC)CCCCCCCC | TODGA | 0.1 | Isopar L with 30 vol% Exxal 13 | 1 | Ce(III) | NA | 0.5 | HCl | 0.1 | NA | NA | NA | 22 | 60 | 1 | 0.1148154 | NO | Table S18
Agile synthesis and automated, high-throughput evaluation of diglycolamides for liquid–liquid extraction of rare-earth elements | L An, Y Yao, TB Hall, F Zhao, L Qi | 2024 | https://doi.org/10.1039/D4GC01146E | 1 | CCCCCCCCN(CCCCCCCC)C(=O)COCC(=O)N(CCCCCCCC)CCCCCCCC | TODGA | 0.1 | Isopar L with 30 vol% Exxal 13 | 1 | Pr(III) | NA | 0.5 | HCl | 0.1 | NA | NA | NA | 22 | 60 | 1 | 0.1047129 | NO | Table S18
Agile synthesis and automated, high-throughput evaluation of diglycolamides for liquid–liquid extraction of rare-earth elements | L An, Y Yao, TB Hall, F Zhao, L Qi | 2024 | https://doi.org/10.1039/D4GC01146E | 1 | CCCCCCCCN(CCCCCCCC)C(=O)COCC(=O)N(CCCCCCCC)CCCCCCCC | TODGA | 0.1 | Isopar L with 30 vol% Exxal 13 | 1 | Nd(III) | NA | 0.5 | HCl | 0.1 | NA | NA | NA | 22 | 60 | 1 | 0.1122018 | NO | Table S18
Agile synthesis and automated, high-throughput evaluation of diglycolamides for liquid–liquid extraction of rare-earth elements | L An, Y Yao, TB Hall, F Zhao, L Qi | 2024 | https://doi.org/10.1039/D4GC01146E | 1 | CCCCCCCCN(CCCCCCCC)C(=O)COCC(=O)N(CCCCCCCC)CCCCCCCC | TODGA | 0.1 | Isopar L with 30 vol% Exxal 13 | 1 | Sm(III) | NA | 0.5 | HCl | 0.1 | NA | NA | NA | 22 | 60 | 1 | 0.1096478 | NO | Table S18
Agile synthesis and automated, high-throughput evaluation of diglycolamides for liquid–liquid extraction of rare-earth elements | L An, Y Yao, TB Hall, F Zhao, L Qi | 2024 | https://doi.org/10.1039/D4GC01146E | 1 | CCCCCCCCN(CCCCCCCC)C(=O)COCC(=O)N(CCCCCCCC)CCCCCCCC | TODGA | 0.1 | Isopar L with 30 vol% Exxal 13 | 1 | Eu(III) | NA | 0.5 | HCl | 0.1 | NA | NA | NA | 22 | 60 | 1 | 0.1230269 | NO | Table S18
Agile synthesis and automated, high-throughput evaluation of diglycolamides for liquid–liquid extraction of rare-earth elements | L An, Y Yao, TB Hall, F Zhao, L Qi | 2024 | https://doi.org/10.1039/D4GC01146E | 1 | CCCCCCCCN(CCCCCCCC)C(=O)COCC(=O)N(CCCCCCCC)CCCCCCCC | TODGA | 0.1 | Isopar L with 30 vol% Exxal 13 | 1 | Gd(III) | NA | 0.5 | HCl | 0.1 | NA | NA | NA | 22 | 60 | 1 | 0.1202264 | NO | Table S18
Agile synthesis and automated, high-throughput evaluation of diglycolamides for liquid–liquid extraction of rare-earth elements | L An, Y Yao, TB Hall, F Zhao, L Qi | 2024 | https://doi.org/10.1039/D4GC01146E | 1 | CCCCCCCCN(CCCCCCCC)C(=O)COCC(=O)N(CCCCCCCC)CCCCCCCC | TODGA | 0.1 | Isopar L with 30 vol% Exxal 13 | 1 | Tb(III) | NA | 0.5 | HCl | 0.1 | NA | NA | NA | 22 | 60 | 1 | 0.1230269 | NO | Table S18
Agile synthesis and automated, high-throughput evaluation of diglycolamides for liquid–liquid extraction of rare-earth elements | L An, Y Yao, TB Hall, F Zhao, L Qi | 2024 | https://doi.org/10.1039/D4GC01146E | 1 | CCCCCCCCN(CCCCCCCC)C(=O)COCC(=O)N(CCCCCCCC)CCCCCCCC | TODGA | 0.1 | Isopar L with 30 vol% Exxal 13 | 1 | Dy(III) | NA | 0.5 | HCl | 0.1 | NA | NA | NA | 22 | 60 | 1 | 0.1258925 | NO | Table S18
Agile synthesis and automated, high-throughput evaluation of diglycolamides for liquid–liquid extraction of rare-earth elements | L An, Y Yao, TB Hall, F Zhao, L Qi | 2024 | https://doi.org/10.1039/D4GC01146E | 1 | CCCCCCCCN(CCCCCCCC)C(=O)COCC(=O)N(CCCCCCCC)CCCCCCCC | TODGA | 0.1 | Isopar L with 30 vol% Exxal 13 | 1 | Ho(III) | NA | 0.5 | HCl | 0.1 | NA | NA | NA | 22 | 60 | 1 | 0.1348963 | NO | Table S18
Agile synthesis and automated, high-throughput evaluation of diglycolamides for liquid–liquid extraction of rare-earth elements | L An, Y Yao, TB Hall, F Zhao, L Qi | 2024 | https://doi.org/10.1039/D4GC01146E | 1 | CCCCCCCCN(CCCCCCCC)C(=O)COCC(=O)N(CCCCCCCC)CCCCCCCC | TODGA | 0.1 | Isopar L with 30 vol% Exxal 13 | 1 | Er(III) | NA | 0.5 | HCl | 0.1 | NA | NA | NA | 22 | 60 | 1 | 0.144544 | NO | Table S18
Agile synthesis and automated, high-throughput evaluation of diglycolamides for liquid–liquid extraction of rare-earth elements | L An, Y Yao, TB Hall, F Zhao, L Qi | 2024 | https://doi.org/10.1039/D4GC01146E | 1 | CCCCCCCCN(CCCCCCCC)C(=O)COCC(=O)N(CCCCCCCC)CCCCCCCC | TODGA | 0.1 | Isopar L with 30 vol% Exxal 13 | 1 | Tm(III) | NA | 0.5 | HCl | 0.1 | NA | NA | NA | 22 | 60 | 1 | 0.1412538 | NO | Table S18
Agile synthesis and automated, high-throughput evaluation of diglycolamides for liquid–liquid extraction of rare-earth elements | L An, Y Yao, TB Hall, F Zhao, L Qi | 2024 | https://doi.org/10.1039/D4GC01146E | 1 | CCCCCCCCN(CCCCCCCC)C(=O)COCC(=O)N(CCCCCCCC)CCCCCCCC | TODGA | 0.1 | Isopar L with 30 vol% Exxal 13 | 1 | Yb(III) | NA | 0.5 | HCl | 0.1 | NA | NA | NA | 22 | 60 | 1 | 0.144544 | NO | Table S18
Agile synthesis and automated, high-throughput evaluation of diglycolamides for liquid–liquid extraction of rare-earth elements | L An, Y Yao, TB Hall, F Zhao, L Qi | 2024 | https://doi.org/10.1039/D4GC01146E | 1 | CCCCCCCCN(CCCCCCCC)C(=O)COCC(=O)N(CCCCCCCC)CCCCCCCC | TODGA | 0.1 | Isopar L with 30 vol% Exxal 13 | 1 | Lu(III) | NA | 0.5 | HCl | 0.1 | NA | NA | NA | 22 | 60 | 1 | 0.1584893 | NO | Table S18
Agile synthesis and automated, high-throughput evaluation of diglycolamides for liquid–liquid extraction of rare-earth elements | L An, Y Yao, TB Hall, F Zhao, L Qi | 2024 | https://doi.org/10.1039/D4GC01146E | 1 | CCCCCCCCN(CCCCCCCC)C(=O)COCC(=O)N(CCCCCCCC)CCCCCCCC | TODGA | 0.1 | Isopar L with 30 vol% Exxal 13 | 1 | La(III) | NA | 0.5 | HCl | 1.5 | NA | NA | NA | 22 | 60 | 1 | 0.128825 | NO | Table S18
Agile synthesis and automated, high-throughput evaluation of diglycolamides for liquid–liquid extraction of rare-earth elements | L An, Y Yao, TB Hall, F Zhao, L Qi | 2024 | https://doi.org/10.1039/D4GC01146E | 1 | CCCCCCCCN(CCCCCCCC)C(=O)COCC(=O)N(CCCCCCCC)CCCCCCCC | TODGA | 0.1 | Isopar L with 30 vol% Exxal 13 | 1 | Ce(III) | NA | 0.5 | HCl | 1.5 | NA | NA | NA | 22 | 60 | 1 | 0.2137962 | NO | Table S18
Agile synthesis and automated, high-throughput evaluation of diglycolamides for liquid–liquid extraction of rare-earth elements | L An, Y Yao, TB Hall, F Zhao, L Qi | 2024 | https://doi.org/10.1039/D4GC01146E | 1 | CCCCCCCCN(CCCCCCCC)C(=O)COCC(=O)N(CCCCCCCC)CCCCCCCC | TODGA | 0.1 | Isopar L with 30 vol% Exxal 13 | 1 | Pr(III) | NA | 0.5 | HCl | 1.5 | NA | NA | NA | 22 | 60 | 1 | 0.2187762 | NO | Table S18
Agile synthesis and automated, high-throughput evaluation of diglycolamides for liquid–liquid extraction of rare-earth elements | L An, Y Yao, TB Hall, F Zhao, L Qi | 2024 | https://doi.org/10.1039/D4GC01146E | 1 | CCCCCCCCN(CCCCCCCC)C(=O)COCC(=O)N(CCCCCCCC)CCCCCCCC | TODGA | 0.1 | Isopar L with 30 vol% Exxal 13 | 1 | Nd(III) | NA | 0.5 | HCl | 1.5 | NA | NA | NA | 22 | 60 | 1 | 0.1513561 | NO | Table S18
Agile synthesis and automated, high-throughput evaluation of diglycolamides for liquid–liquid extraction of rare-earth elements | L An, Y Yao, TB Hall, F Zhao, L Qi | 2024 | https://doi.org/10.1039/D4GC01146E | 1 | CCCCCCCCN(CCCCCCCC)C(=O)COCC(=O)N(CCCCCCCC)CCCCCCCC | TODGA | 0.1 | Isopar L with 30 vol% Exxal 13 | 1 | Sm(III) | NA | 0.5 | HCl | 1.5 | NA | NA | NA | 22 | 60 | 1 | 0.5128614 | NO | Table S18
Agile synthesis and automated, high-throughput evaluation of diglycolamides for liquid–liquid extraction of rare-earth elements | L An, Y Yao, TB Hall, F Zhao, L Qi | 2024 | https://doi.org/10.1039/D4GC01146E | 1 | CCCCCCCCN(CCCCCCCC)C(=O)COCC(=O)N(CCCCCCCC)CCCCCCCC | TODGA | 0.1 | Isopar L with 30 vol% Exxal 13 | 1 | Eu(III) | NA | 0.5 | HCl | 1.5 | NA | NA | NA | 22 | 60 | 1 | 0.8912509 | NO | Table S18
Agile synthesis and automated, high-throughput evaluation of diglycolamides for liquid–liquid extraction of rare-earth elements | L An, Y Yao, TB Hall, F Zhao, L Qi | 2024 | https://doi.org/10.1039/D4GC01146E | 1 | CCCCCCCCN(CCCCCCCC)C(=O)COCC(=O)N(CCCCCCCC)CCCCCCCC | TODGA | 0.1 | Isopar L with 30 vol% Exxal 13 | 1 | Gd(III) | NA | 0.5 | HCl | 1.5 | NA | NA | NA | 22 | 60 | 1 | 1.174898 | NO | Table S18
Agile synthesis and automated, high-throughput evaluation of diglycolamides for liquid–liquid extraction of rare-earth elements | L An, Y Yao, TB Hall, F Zhao, L Qi | 2024 | https://doi.org/10.1039/D4GC01146E | 1 | CCCCCCCCN(CCCCCCCC)C(=O)COCC(=O)N(CCCCCCCC)CCCCCCCC | TODGA | 0.1 | Isopar L with 30 vol% Exxal 13 | 1 | Tb(III) | NA | 0.5 | HCl | 1.5 | NA | NA | NA | 22 | 60 | 1 | 2.041738 | NO | Table S18
Agile synthesis and automated, high-throughput evaluation of diglycolamides for liquid–liquid extraction of rare-earth elements | L An, Y Yao, TB Hall, F Zhao, L Qi | 2024 | https://doi.org/10.1039/D4GC01146E | 1 | CCCCCCCCN(CCCCCCCC)C(=O)COCC(=O)N(CCCCCCCC)CCCCCCCC | TODGA | 0.1 | Isopar L with 30 vol% Exxal 13 | 1 | Dy(III) | NA | 0.5 | HCl | 1.5 | NA | NA | NA | 22 | 60 | 1 | 3.162278 | NO | Table S18
Agile synthesis and automated, high-throughput evaluation of diglycolamides for liquid–liquid extraction of rare-earth elements | L An, Y Yao, TB Hall, F Zhao, L Qi | 2024 | https://doi.org/10.1039/D4GC01146E | 1 | CCCCCCCCN(CCCCCCCC)C(=O)COCC(=O)N(CCCCCCCC)CCCCCCCC | TODGA | 0.1 | Isopar L with 30 vol% Exxal 13 | 1 | Ho(III) | NA | 0.5 | HCl | 1.5 | NA | NA | NA | 22 | 60 | 1 | 4.466836 | NO | Table S18
Agile synthesis and automated, high-throughput evaluation of diglycolamides for liquid–liquid extraction of rare-earth elements | L An, Y Yao, TB Hall, F Zhao, L Qi | 2024 | https://doi.org/10.1039/D4GC01146E | 1 | CCCCCCCCN(CCCCCCCC)C(=O)COCC(=O)N(CCCCCCCC)CCCCCCCC | TODGA | 0.1 | Isopar L with 30 vol% Exxal 13 | 1 | Er(III) | NA | 0.5 | HCl | 1.5 | NA | NA | NA | 22 | 60 | 1 | 5.495409 | NO | Table S18
Agile synthesis and automated, high-throughput evaluation of diglycolamides for liquid–liquid extraction of rare-earth elements | L An, Y Yao, TB Hall, F Zhao, L Qi | 2024 | https://doi.org/10.1039/D4GC01146E | 1 | CCCCCCCCN(CCCCCCCC)C(=O)COCC(=O)N(CCCCCCCC)CCCCCCCC | TODGA | 0.1 | Isopar L with 30 vol% Exxal 13 | 1 | Tm(III) | NA | 0.5 | HCl | 1.5 | NA | NA | NA | 22 | 60 | 1 | 5.370318 | NO | Table S18
Agile synthesis and automated, high-throughput evaluation of diglycolamides for liquid–liquid extraction of rare-earth elements | L An, Y Yao, TB Hall, F Zhao, L Qi | 2024 | https://doi.org/10.1039/D4GC01146E | 1 | CCCCCCCCN(CCCCCCCC)C(=O)COCC(=O)N(CCCCCCCC)CCCCCCCC | TODGA | 0.1 | Isopar L with 30 vol% Exxal 13 | 1 | Yb(III) | NA | 0.5 | HCl | 1.5 | NA | NA | NA | 22 | 60 | 1 | 5.754399 | NO | Table S18
Agile synthesis and automated, high-throughput evaluation of diglycolamides for liquid–liquid extraction of rare-earth elements | L An, Y Yao, TB Hall, F Zhao, L Qi | 2024 | https://doi.org/10.1039/D4GC01146E | 1 | CCCCCCCCN(CCCCCCCC)C(=O)COCC(=O)N(CCCCCCCC)CCCCCCCC | TODGA | 0.1 | Isopar L with 30 vol% Exxal 13 | 1 | Lu(III) | NA | 0.5 | HCl | 1.5 | NA | NA | NA | 22 | 60 | 1 | 6.606934 | NO | Table S18
Agile synthesis and automated, high-throughput evaluation of diglycolamides for liquid–liquid extraction of rare-earth elements | L An, Y Yao, TB Hall, F Zhao, L Qi | 2024 | https://doi.org/10.1039/D4GC01146E | 1 | CCCCCCCCN(CCCCCCCC)C(=O)COCC(=O)N(CCCCCCCC)CCCCCCCC | TODGA | 0.1 | Isopar L with 30 vol% Exxal 13 | 1 | La(III) | NA | 0.5 | HCl | 3 | NA | NA | NA | 22 | 60 | 1 | 0.1513561 | NO | Table S18
Agile synthesis and automated, high-throughput evaluation of diglycolamides for liquid–liquid extraction of rare-earth elements | L An, Y Yao, TB Hall, F Zhao, L Qi | 2024 | https://doi.org/10.1039/D4GC01146E | 1 | CCCCCCCCN(CCCCCCCC)C(=O)COCC(=O)N(CCCCCCCC)CCCCCCCC | TODGA | 0.1 | Isopar L with 30 vol% Exxal 13 | 1 | Ce(III) | NA | 0.5 | HCl | 3 | NA | NA | NA | 22 | 60 | 1 | 0.4677351 | NO | Table S18
Agile synthesis and automated, high-throughput evaluation of diglycolamides for liquid–liquid extraction of rare-earth elements | L An, Y Yao, TB Hall, F Zhao, L Qi | 2024 | https://doi.org/10.1039/D4GC01146E | 1 | CCCCCCCCN(CCCCCCCC)C(=O)COCC(=O)N(CCCCCCCC)CCCCCCCC | TODGA | 0.1 | Isopar L with 30 vol% Exxal 13 | 1 | Pr(III) | NA | 0.5 | HCl | 3 | NA | NA | NA | 22 | 60 | 1 | 1.148154 | NO | Table S18
Agile synthesis and automated, high-throughput evaluation of diglycolamides for liquid–liquid extraction of rare-earth elements | L An, Y Yao, TB Hall, F Zhao, L Qi | 2024 | https://doi.org/10.1039/D4GC01146E | 1 | CCCCCCCCN(CCCCCCCC)C(=O)COCC(=O)N(CCCCCCCC)CCCCCCCC | TODGA | 0.1 | Isopar L with 30 vol% Exxal 13 | 1 | Nd(III) | NA | 0.5 | HCl | 3 | NA | NA | NA | 22 | 60 | 1 | 1.318257 | NO | Table S18
Agile synthesis and automated, high-throughput evaluation of diglycolamides for liquid–liquid extraction of rare-earth elements | L An, Y Yao, TB Hall, F Zhao, L Qi | 2024 | https://doi.org/10.1039/D4GC01146E | 1 | CCCCCCCCN(CCCCCCCC)C(=O)COCC(=O)N(CCCCCCCC)CCCCCCCC | TODGA | 0.1 | Isopar L with 30 vol% Exxal 13 | 1 | Sm(III) | NA | 0.5 | HCl | 3 | NA | NA | NA | 22 | 60 | 1 | 11.74898 | NO | Table S18
Agile synthesis and automated, high-throughput evaluation of diglycolamides for liquid–liquid extraction of rare-earth elements | L An, Y Yao, TB Hall, F Zhao, L Qi | 2024 | https://doi.org/10.1039/D4GC01146E | 1 | CCCCCCCCN(CCCCCCCC)C(=O)COCC(=O)N(CCCCCCCC)CCCCCCCC | TODGA | 0.1 | Isopar L with 30 vol% Exxal 13 | 1 | Eu(III) | NA | 0.5 | HCl | 3 | NA | NA | NA | 22 | 60 | 1 | 22.90868 | NO | Table S18
Agile synthesis and automated, high-throughput evaluation of diglycolamides for liquid–liquid extraction of rare-earth elements | L An, Y Yao, TB Hall, F Zhao, L Qi | 2024 | https://doi.org/10.1039/D4GC01146E | 1 | CCCCCCCCN(CCCCCCCC)C(=O)COCC(=O)N(CCCCCCCC)CCCCCCCC | TODGA | 0.1 | Isopar L with 30 vol% Exxal 13 | 1 | Gd(III) | NA | 0.5 | HCl | 3 | NA | NA | NA | 22 | 60 | 1 | 31.62278 | NO | Table S18
Agile synthesis and automated, high-throughput evaluation of diglycolamides for liquid–liquid extraction of rare-earth elements | L An, Y Yao, TB Hall, F Zhao, L Qi | 2024 | https://doi.org/10.1039/D4GC01146E | 1 | CCCCCCCCN(CCCCCCCC)C(=O)COCC(=O)N(CCCCCCCC)CCCCCCCC | TODGA | 0.1 | Isopar L with 30 vol% Exxal 13 | 1 | Tb(III) | NA | 0.5 | HCl | 3 | NA | NA | NA | 22 | 60 | 1 | 58.88437 | NO | Table S18
Agile synthesis and automated, high-throughput evaluation of diglycolamides for liquid–liquid extraction of rare-earth elements | L An, Y Yao, TB Hall, F Zhao, L Qi | 2024 | https://doi.org/10.1039/D4GC01146E | 1 | CCCCCCCCN(CCCCCCCC)C(=O)COCC(=O)N(CCCCCCCC)CCCCCCCC | TODGA | 0.1 | Isopar L with 30 vol% Exxal 13 | 1 | Dy(III) | NA | 0.5 | HCl | 3 | NA | NA | NA | 22 | 60 | 1 | 93.32543 | NO | Table S18
Agile synthesis and automated, high-throughput evaluation of diglycolamides for liquid–liquid extraction of rare-earth elements | L An, Y Yao, TB Hall, F Zhao, L Qi | 2024 | https://doi.org/10.1039/D4GC01146E | 1 | CCCCCCCCN(CCCCCCCC)C(=O)COCC(=O)N(CCCCCCCC)CCCCCCCC | TODGA | 0.1 | Isopar L with 30 vol% Exxal 13 | 1 | Ho(III) | NA | 0.5 | HCl | 3 | NA | NA | NA | 22 | 60 | 1 | 144.544 | NO | Table S18
Agile synthesis and automated, high-throughput evaluation of diglycolamides for liquid–liquid extraction of rare-earth elements | L An, Y Yao, TB Hall, F Zhao, L Qi | 2024 | https://doi.org/10.1039/D4GC01146E | 1 | CCCCCCCCN(CCCCCCCC)C(=O)COCC(=O)N(CCCCCCCC)CCCCCCCC | TODGA | 0.1 | Isopar L with 30 vol% Exxal 13 | 1 | Er(III) | NA | 0.5 | HCl | 3 | NA | NA | NA | 22 | 60 | 1 | 173.7801 | NO | Table S18
Agile synthesis and automated, high-throughput evaluation of diglycolamides for liquid–liquid extraction of rare-earth elements | L An, Y Yao, TB Hall, F Zhao, L Qi | 2024 | https://doi.org/10.1039/D4GC01146E | 1 | CCCCCCCCN(CCCCCCCC)C(=O)COCC(=O)N(CCCCCCCC)CCCCCCCC | TODGA | 0.1 | Isopar L with 30 vol% Exxal 13 | 1 | Tm(III) | NA | 0.5 | HCl | 3 | NA | NA | NA | 22 | 60 | 1 | 169.8244 | NO | Table S18
Agile synthesis and automated, high-throughput evaluation of diglycolamides for liquid–liquid extraction of rare-earth elements | L An, Y Yao, TB Hall, F Zhao, L Qi | 2024 | https://doi.org/10.1039/D4GC01146E | 1 | CCCCCCCCN(CCCCCCCC)C(=O)COCC(=O)N(CCCCCCCC)CCCCCCCC | TODGA | 0.1 | Isopar L with 30 vol% Exxal 13 | 1 | Yb(III) | NA | 0.5 | HCl | 3 | NA | NA | NA | 22 | 60 | 1 | 204.1738 | NO | Table S18
Agile synthesis and automated, high-throughput evaluation of diglycolamides for liquid–liquid extraction of rare-earth elements | L An, Y Yao, TB Hall, F Zhao, L Qi | 2024 | https://doi.org/10.1039/D4GC01146E | 1 | CCCCCCCCN(CCCCCCCC)C(=O)COCC(=O)N(CCCCCCCC)CCCCCCCC | TODGA | 0.1 | Isopar L with 30 vol% Exxal 13 | 1 | Lu(III) | NA | 0.5 | HCl | 3 | NA | NA | NA | 22 | 60 | 1 | 186.2087 | NO | Table S18
Agile synthesis and automated, high-throughput evaluation of diglycolamides for liquid–liquid extraction of rare-earth elements | L An, Y Yao, TB Hall, F Zhao, L Qi | 2024 | https://doi.org/10.1039/D4GC01146E | 1 | CCCCCCCCN(CCCCCCCC)C(=O)COCC(=O)N(CCCCCCCC)CCCCCCCC | TODGA | 0.1 | Isopar L with 30 vol% Exxal 13 | 1 | La(III) | NA | 0.5 | HCl | 3 | NA | NA | NA | 22 | 60 | 1 | 0.1513561 | NO | Table S20
Agile synthesis and automated, high-throughput evaluation of diglycolamides for liquid–liquid extraction of rare-earth elements | L An, Y Yao, TB Hall, F Zhao, L Qi | 2024 | https://doi.org/10.1039/D4GC01146E | 1 | CCCCCCCCN(CCCCCCCC)C(=O)COCC(=O)N(CCCCCCCC)CCCCCCCC | TODGA | 0.1 | Isopar L with 30 vol% Exxal 13 | 1 | Ce(III) | NA | 0.5 | HCl | 3 | NA | NA | NA | 22 | 60 | 1 | 0.4677351 | NO | Table S20
Agile synthesis and automated, high-throughput evaluation of diglycolamides for liquid–liquid extraction of rare-earth elements | L An, Y Yao, TB Hall, F Zhao, L Qi | 2024 | https://doi.org/10.1039/D4GC01146E | 1 | CCCCCCCCN(CCCCCCCC)C(=O)COCC(=O)N(CCCCCCCC)CCCCCCCC | TODGA | 0.1 | Isopar L with 30 vol% Exxal 13 | 1 | Pr(III) | NA | 0.5 | HCl | 3 | NA | NA | NA | 22 | 60 | 1 | 1.148154 | NO | Table S20
Agile synthesis and automated, high-throughput evaluation of diglycolamides for liquid–liquid extraction of rare-earth elements | L An, Y Yao, TB Hall, F Zhao, L Qi | 2024 | https://doi.org/10.1039/D4GC01146E | 1 | CCCCCCCCN(CCCCCCCC)C(=O)COCC(=O)N(CCCCCCCC)CCCCCCCC | TODGA | 0.1 | Isopar L with 30 vol% Exxal 13 | 1 | Nd(III) | NA | 0.5 | HCl | 3 | NA | NA | NA | 22 | 60 | 1 | 1.318257 | NO | Table S20
Agile synthesis and automated, high-throughput evaluation of diglycolamides for liquid–liquid extraction of rare-earth elements | L An, Y Yao, TB Hall, F Zhao, L Qi | 2024 | https://doi.org/10.1039/D4GC01146E | 1 | CCCCCCCCN(CCCCCCCC)C(=O)COCC(=O)N(CCCCCCCC)CCCCCCCC | TODGA | 0.1 | Isopar L with 30 vol% Exxal 13 | 1 | Sm(III) | NA | 0.5 | HCl | 3 | NA | NA | NA | 22 | 60 | 1 | 11.74898 | NO | Table S20
Agile synthesis and automated, high-throughput evaluation of diglycolamides for liquid–liquid extraction of rare-earth elements | L An, Y Yao, TB Hall, F Zhao, L Qi | 2024 | https://doi.org/10.1039/D4GC01146E | 1 | CCCCCCCCN(CCCCCCCC)C(=O)COCC(=O)N(CCCCCCCC)CCCCCCCC | TODGA | 0.1 | Isopar L with 30 vol% Exxal 13 | 1 | Eu(III) | NA | 0.5 | HCl | 3 | NA | NA | NA | 22 | 60 | 1 | 22.90868 | NO | Table S20
Agile synthesis and automated, high-throughput evaluation of diglycolamides for liquid–liquid extraction of rare-earth elements | L An, Y Yao, TB Hall, F Zhao, L Qi | 2024 | https://doi.org/10.1039/D4GC01146E | 1 | CCCCCCCCN(CCCCCCCC)C(=O)COCC(=O)N(CCCCCCCC)CCCCCCCC | TODGA | 0.1 | Isopar L with 30 vol% Exxal 13 | 1 | Gd(III) | NA | 0.5 | HCl | 3 | NA | NA | NA | 22 | 60 | 1 | 31.62278 | NO | Table S20
Agile synthesis and automated, high-throughput evaluation of diglycolamides for liquid–liquid extraction of rare-earth elements | L An, Y Yao, TB Hall, F Zhao, L Qi | 2024 | https://doi.org/10.1039/D4GC01146E | 1 | CCCCCCCCN(CCCCCCCC)C(=O)COCC(=O)N(CCCCCCCC)CCCCCCCC | TODGA | 0.1 | Isopar L with 30 vol% Exxal 13 | 1 | Tb(III) | NA | 0.5 | HCl | 3 | NA | NA | NA | 22 | 60 | 1 | 58.88437 | NO | Table S20
Agile synthesis and automated, high-throughput evaluation of diglycolamides for liquid–liquid extraction of rare-earth elements | L An, Y Yao, TB Hall, F Zhao, L Qi | 2024 | https://doi.org/10.1039/D4GC01146E | 1 | CCCCCCCCN(CCCCCCCC)C(=O)COCC(=O)N(CCCCCCCC)CCCCCCCC | TODGA | 0.1 | Isopar L with 30 vol% Exxal 13 | 1 | Dy(III) | NA | 0.5 | HCl | 3 | NA | NA | NA | 22 | 60 | 1 | 93.32543 | NO | Table S20
Agile synthesis and automated, high-throughput evaluation of diglycolamides for liquid–liquid extraction of rare-earth elements | L An, Y Yao, TB Hall, F Zhao, L Qi | 2024 | https://doi.org/10.1039/D4GC01146E | 1 | CCCCCCCCN(CCCCCCCC)C(=O)COCC(=O)N(CCCCCCCC)CCCCCCCC | TODGA | 0.1 | Isopar L with 30 vol% Exxal 13 | 1 | Ho(III) | NA | 0.5 | HCl | 3 | NA | NA | NA | 22 | 60 | 1 | 144.544 | NO | Table S20
Agile synthesis and automated, high-throughput evaluation of diglycolamides for liquid–liquid extraction of rare-earth elements | L An, Y Yao, TB Hall, F Zhao, L Qi | 2024 | https://doi.org/10.1039/D4GC01146E | 1 | CCCCCCCCN(CCCCCCCC)C(=O)COCC(=O)N(CCCCCCCC)CCCCCCCC | TODGA | 0.1 | Isopar L with 30 vol% Exxal 13 | 1 | Er(III) | NA | 0.5 | HCl | 3 | NA | NA | NA | 22 | 60 | 1 | 173.7801 | NO | Table S20
Agile synthesis and automated, high-throughput evaluation of diglycolamides for liquid–liquid extraction of rare-earth elements | L An, Y Yao, TB Hall, F Zhao, L Qi | 2024 | https://doi.org/10.1039/D4GC01146E | 1 | CCCCCCCCN(CCCCCCCC)C(=O)COCC(=O)N(CCCCCCCC)CCCCCCCC | TODGA | 0.1 | Isopar L with 30 vol% Exxal 13 | 1 | Tm(III) | NA | 0.5 | HCl | 3 | NA | NA | NA | 22 | 60 | 1 | 169.8244 | NO | Table S20
Agile synthesis and automated, high-throughput evaluation of diglycolamides for liquid–liquid extraction of rare-earth elements | L An, Y Yao, TB Hall, F Zhao, L Qi | 2024 | https://doi.org/10.1039/D4GC01146E | 1 | CCCCCCCCN(CCCCCCCC)C(=O)COCC(=O)N(CCCCCCCC)CCCCCCCC | TODGA | 0.1 | Isopar L with 30 vol% Exxal 13 | 1 | Yb(III) | NA | 0.5 | HCl | 3 | NA | NA | NA | 22 | 60 | 1 | 204.1738 | NO | Table S20
Agile synthesis and automated, high-throughput evaluation of diglycolamides for liquid–liquid extraction of rare-earth elements | L An, Y Yao, TB Hall, F Zhao, L Qi | 2024 | https://doi.org/10.1039/D4GC01146E | 1 | CCCCCCCCN(CCCCCCCC)C(=O)COCC(=O)N(CCCCCCCC)CCCCCCCC | TODGA | 0.1 | Isopar L with 30 vol% Exxal 13 | 1 | Lu(III) | NA | 0.5 | HCl | 3 | NA | NA | NA | 22 | 60 | 1 | 186.2087 | NO | Table S20
Agile synthesis and automated, high-throughput evaluation of diglycolamides for liquid–liquid extraction of rare-earth elements | L An, Y Yao, TB Hall, F Zhao, L Qi | 2024 | https://doi.org/10.1039/D4GC01146E | 1 | CCCCC(CC)CN(CC(CC)CCCC)C(=O)COCC(=O)N(CC(CC)CCCC)CC(CC)CCCC | T2EHDGA | 0.1 | Isopar L with 30 vol% Exxal 13 | 1 | La(III) | NA | 0.5 | HCl | 3 | NA | NA | NA | 22 | 60 | 1 | 0.03388442 | NO | Table S20
Agile synthesis and automated, high-throughput evaluation of diglycolamides for liquid–liquid extraction of rare-earth elements | L An, Y Yao, TB Hall, F Zhao, L Qi | 2024 | https://doi.org/10.1039/D4GC01146E | 1 | CCCCC(CC)CN(CC(CC)CCCC)C(=O)COCC(=O)N(CC(CC)CCCC)CC(CC)CCCC | T2EHDGA | 0.1 | Isopar L with 30 vol% Exxal 13 | 1 | Ce(III) | NA | 0.5 | HCl | 3 | NA | NA | NA | 22 | 60 | 1 | 0.05623413 | NO | Table S20
Agile synthesis and automated, high-throughput evaluation of diglycolamides for liquid–liquid extraction of rare-earth elements | L An, Y Yao, TB Hall, F Zhao, L Qi | 2024 | https://doi.org/10.1039/D4GC01146E | 1 | CCCCC(CC)CN(CC(CC)CCCC)C(=O)COCC(=O)N(CC(CC)CCCC)CC(CC)CCCC | T2EHDGA | 0.1 | Isopar L with 30 vol% Exxal 13 | 1 | Pr(III) | NA | 0.5 | HCl | 3 | NA | NA | NA | 22 | 60 | 1 | 0.0616595 | NO | Table S20
Agile synthesis and automated, high-throughput evaluation of diglycolamides for liquid–liquid extraction of rare-earth elements | L An, Y Yao, TB Hall, F Zhao, L Qi | 2024 | https://doi.org/10.1039/D4GC01146E | 1 | CCCCC(CC)CN(CC(CC)CCCC)C(=O)COCC(=O)N(CC(CC)CCCC)CC(CC)CCCC | T2EHDGA | 0.1 | Isopar L with 30 vol% Exxal 13 | 1 | Nd(III) | NA | 0.5 | HCl | 3 | NA | NA | NA | 22 | 60 | 1 | 0.05128614 | NO | Table S20
Agile synthesis and automated, high-throughput evaluation of diglycolamides for liquid–liquid extraction of rare-earth elements | L An, Y Yao, TB Hall, F Zhao, L Qi | 2024 | https://doi.org/10.1039/D4GC01146E | 1 | CCCCC(CC)CN(CC(CC)CCCC)C(=O)COCC(=O)N(CC(CC)CCCC)CC(CC)CCCC | T2EHDGA | 0.1 | Isopar L with 30 vol% Exxal 13 | 1 | Sm(III) | NA | 0.5 | HCl | 3 | NA | NA | NA | 22 | 60 | 1 | 0.1023293 | NO | Table S20
Agile synthesis and automated, high-throughput evaluation of diglycolamides for liquid–liquid extraction of rare-earth elements | L An, Y Yao, TB Hall, F Zhao, L Qi | 2024 | https://doi.org/10.1039/D4GC01146E | 1 | CCCCC(CC)CN(CC(CC)CCCC)C(=O)COCC(=O)N(CC(CC)CCCC)CC(CC)CCCC | T2EHDGA | 0.1 | Isopar L with 30 vol% Exxal 13 | 1 | Eu(III) | NA | 0.5 | HCl | 3 | NA | NA | NA | 22 | 60 | 1 | 0.1318257 | NO | Table S20
Agile synthesis and automated, high-throughput evaluation of diglycolamides for liquid–liquid extraction of rare-earth elements | L An, Y Yao, TB Hall, F Zhao, L Qi | 2024 | https://doi.org/10.1039/D4GC01146E | 1 | CCCCC(CC)CN(CC(CC)CCCC)C(=O)COCC(=O)N(CC(CC)CCCC)CC(CC)CCCC | T2EHDGA | 0.1 | Isopar L with 30 vol% Exxal 13 | 1 | Gd(III) | NA | 0.5 | HCl | 3 | NA | NA | NA | 22 | 60 | 1 | 0.1412538 | NO | Table S20
Agile synthesis and automated, high-throughput evaluation of diglycolamides for liquid–liquid extraction of rare-earth elements | L An, Y Yao, TB Hall, F Zhao, L Qi | 2024 | https://doi.org/10.1039/D4GC01146E | 1 | CCCCC(CC)CN(CC(CC)CCCC)C(=O)COCC(=O)N(CC(CC)CCCC)CC(CC)CCCC | T2EHDGA | 0.1 | Isopar L with 30 vol% Exxal 13 | 1 | Tb(III) | NA | 0.5 | HCl | 3 | NA | NA | NA | 22 | 60 | 1 | 0.1905461 | NO | Table S20
Agile synthesis and automated, high-throughput evaluation of diglycolamides for liquid–liquid extraction of rare-earth elements | L An, Y Yao, TB Hall, F Zhao, L Qi | 2024 | https://doi.org/10.1039/D4GC01146E | 1 | CCCCC(CC)CN(CC(CC)CCCC)C(=O)COCC(=O)N(CC(CC)CCCC)CC(CC)CCCC | T2EHDGA | 0.1 | Isopar L with 30 vol% Exxal 13 | 1 | Dy(III) | NA | 0.5 | HCl | 3 | NA | NA | NA | 22 | 60 | 1 | 0.2290868 | NO | Table S20
Agile synthesis and automated, high-throughput evaluation of diglycolamides for liquid–liquid extraction of rare-earth elements | L An, Y Yao, TB Hall, F Zhao, L Qi | 2024 | https://doi.org/10.1039/D4GC01146E | 1 | CCCCC(CC)CN(CC(CC)CCCC)C(=O)COCC(=O)N(CC(CC)CCCC)CC(CC)CCCC | T2EHDGA | 0.1 | Isopar L with 30 vol% Exxal 13 | 1 | Ho(III) | NA | 0.5 | HCl | 3 | NA | NA | NA | 22 | 60 | 1 | 0.2630268 | NO | Table S20
Agile synthesis and automated, high-throughput evaluation of diglycolamides for liquid–liquid extraction of rare-earth elements | L An, Y Yao, TB Hall, F Zhao, L Qi | 2024 | https://doi.org/10.1039/D4GC01146E | 1 | CCCCC(CC)CN(CC(CC)CCCC)C(=O)COCC(=O)N(CC(CC)CCCC)CC(CC)CCCC | T2EHDGA | 0.1 | Isopar L with 30 vol% Exxal 13 | 1 | Er(III) | NA | 0.5 | HCl | 3 | NA | NA | NA | 22 | 60 | 1 | 0.2630268 | NO | Table S20
Agile synthesis and automated, high-throughput evaluation of diglycolamides for liquid–liquid extraction of rare-earth elements | L An, Y Yao, TB Hall, F Zhao, L Qi | 2024 | https://doi.org/10.1039/D4GC01146E | 1 | CCCCC(CC)CN(CC(CC)CCCC)C(=O)COCC(=O)N(CC(CC)CCCC)CC(CC)CCCC | T2EHDGA | 0.1 | Isopar L with 30 vol% Exxal 13 | 1 | Tm(III) | NA | 0.5 | HCl | 3 | NA | NA | NA | 22 | 60 | 1 | 0.2344229 | NO | Table S20
Agile synthesis and automated, high-throughput evaluation of diglycolamides for liquid–liquid extraction of rare-earth elements | L An, Y Yao, TB Hall, F Zhao, L Qi | 2024 | https://doi.org/10.1039/D4GC01146E | 1 | CCCCC(CC)CN(CC(CC)CCCC)C(=O)COCC(=O)N(CC(CC)CCCC)CC(CC)CCCC | T2EHDGA | 0.1 | Isopar L with 30 vol% Exxal 13 | 1 | Yb(III) | NA | 0.5 | HCl | 3 | NA | NA | NA | 22 | 60 | 1 | 0.2187762 | NO | Table S20
Agile synthesis and automated, high-throughput evaluation of diglycolamides for liquid–liquid extraction of rare-earth elements | L An, Y Yao, TB Hall, F Zhao, L Qi | 2024 | https://doi.org/10.1039/D4GC01146E | 1 | CCCCC(CC)CN(CC(CC)CCCC)C(=O)COCC(=O)N(CC(CC)CCCC)CC(CC)CCCC | T2EHDGA | 0.1 | Isopar L with 30 vol% Exxal 13 | 1 | Lu(III) | NA | 0.5 | HCl | 3 | NA | NA | NA | 22 | 60 | 1 | 0.2187762 | NO | Table S20
Agile synthesis and automated, high-throughput evaluation of diglycolamides for liquid–liquid extraction of rare-earth elements | L An, Y Yao, TB Hall, F Zhao, L Qi | 2024 | https://doi.org/10.1039/D4GC01146E | 1 | CCCCCCCCN(C)C(=O)COCC(=O)N(C)CCCCCCCC | DMDODGA | 0.1 | Isopar L with 30 vol% Exxal 13 | 1 | La(III) | NA | 0.5 | HCl | 3 | NA | NA | NA | 22 | 60 | 1 | 2.290868 | NO | Table S20
Agile synthesis and automated, high-throughput evaluation of diglycolamides for liquid–liquid extraction of rare-earth elements | L An, Y Yao, TB Hall, F Zhao, L Qi | 2024 | https://doi.org/10.1039/D4GC01146E | 1 | CCCCCCCCN(C)C(=O)COCC(=O)N(C)CCCCCCCC | DMDODGA | 0.1 | Isopar L with 30 vol% Exxal 13 | 1 | Ce(III) | NA | 0.5 | HCl | 3 | NA | NA | NA | 22 | 60 | 1 | 4.677351 | NO | Table S20
Agile synthesis and automated, high-throughput evaluation of diglycolamides for liquid–liquid extraction of rare-earth elements | L An, Y Yao, TB Hall, F Zhao, L Qi | 2024 | https://doi.org/10.1039/D4GC01146E | 1 | CCCCCCCCN(C)C(=O)COCC(=O)N(C)CCCCCCCC | DMDODGA | 0.1 | Isopar L with 30 vol% Exxal 13 | 1 | Pr(III) | NA | 0.5 | HCl | 3 | NA | NA | NA | 22 | 60 | 1 | 10 | NO | Table S20
Agile synthesis and automated, high-throughput evaluation of diglycolamides for liquid–liquid extraction of rare-earth elements | L An, Y Yao, TB Hall, F Zhao, L Qi | 2024 | https://doi.org/10.1039/D4GC01146E | 1 | CCCCCCCCN(C)C(=O)COCC(=O)N(C)CCCCCCCC | DMDODGA | 0.1 | Isopar L with 30 vol% Exxal 13 | 1 | Nd(III) | NA | 0.5 | HCl | 3 | NA | NA | NA | 22 | 60 | 1 | 13.48963 | NO | Table S20
Agile synthesis and automated, high-throughput evaluation of diglycolamides for liquid–liquid extraction of rare-earth elements | L An, Y Yao, TB Hall, F Zhao, L Qi | 2024 | https://doi.org/10.1039/D4GC01146E | 1 | CCCCCCCCN(C)C(=O)COCC(=O)N(C)CCCCCCCC | DMDODGA | 0.1 | Isopar L with 30 vol% Exxal 13 | 1 | Sm(III) | NA | 0.5 | HCl | 3 | NA | NA | NA | 22 | 60 | 1 | 102.3293 | NO | Table S20
Agile synthesis and automated, high-throughput evaluation of diglycolamides for liquid–liquid extraction of rare-earth elements | L An, Y Yao, TB Hall, F Zhao, L Qi | 2024 | https://doi.org/10.1039/D4GC01146E | 1 | CCCCCCCCN(C)C(=O)COCC(=O)N(C)CCCCCCCC | DMDODGA | 0.1 | Isopar L with 30 vol% Exxal 13 | 1 | Eu(III) | NA | 0.5 | HCl | 3 | NA | NA | NA | 22 | 60 | 1 | 194.9845 | NO | Table S20
Agile synthesis and automated, high-throughput evaluation of diglycolamides for liquid–liquid extraction of rare-earth elements | L An, Y Yao, TB Hall, F Zhao, L Qi | 2024 | https://doi.org/10.1039/D4GC01146E | 1 | CCCCCCCCN(C)C(=O)COCC(=O)N(C)CCCCCCCC | DMDODGA | 0.1 | Isopar L with 30 vol% Exxal 13 | 1 | Gd(III) | NA | 0.5 | HCl | 3 | NA | NA | NA | 22 | 60 | 1 | 257.0396 | NO | Table S20
Agile synthesis and automated, high-throughput evaluation of diglycolamides for liquid–liquid extraction of rare-earth elements | L An, Y Yao, TB Hall, F Zhao, L Qi | 2024 | https://doi.org/10.1039/D4GC01146E | 1 | CCCCCCCCN(C)C(=O)COCC(=O)N(C)CCCCCCCC | DMDODGA | 0.1 | Isopar L with 30 vol% Exxal 13 | 1 | Tb(III) | NA | 0.5 | HCl | 3 | NA | NA | NA | 22 | 60 | 1 | 512.8614 | NO | Table S20
Agile synthesis and automated, high-throughput evaluation of diglycolamides for liquid–liquid extraction of rare-earth elements | L An, Y Yao, TB Hall, F Zhao, L Qi | 2024 | https://doi.org/10.1039/D4GC01146E | 1 | CCCCCCCCN(C)C(=O)COCC(=O)N(C)CCCCCCCC | DMDODGA | 0.1 | Isopar L with 30 vol% Exxal 13 | 1 | Dy(III) | NA | 0.5 | HCl | 3 | NA | NA | NA | 22 | 60 | 1 | 851.138 | NO | Table S20
Agile synthesis and automated, high-throughput evaluation of diglycolamides for liquid–liquid extraction of rare-earth elements | L An, Y Yao, TB Hall, F Zhao, L Qi | 2024 | https://doi.org/10.1039/D4GC01146E | 1 | CCCCCCCCN(C)C(=O)COCC(=O)N(C)CCCCCCCC | DMDODGA | 0.1 | Isopar L with 30 vol% Exxal 13 | 1 | Ho(III) | NA | 0.5 | HCl | 3 | NA | NA | NA | 22 | 60 | 1 | 1380.384 | NO | Table S20
Agile synthesis and automated, high-throughput evaluation of diglycolamides for liquid–liquid extraction of rare-earth elements | L An, Y Yao, TB Hall, F Zhao, L Qi | 2024 | https://doi.org/10.1039/D4GC01146E | 1 | CCCCCCCCN(C)C(=O)COCC(=O)N(C)CCCCCCCC | DMDODGA | 0.1 | Isopar L with 30 vol% Exxal 13 | 1 | Er(III) | NA | 0.5 | HCl | 3 | NA | NA | NA | 22 | 60 | 1 | 1445.44 | NO | Table S20
Agile synthesis and automated, high-throughput evaluation of diglycolamides for liquid–liquid extraction of rare-earth elements | L An, Y Yao, TB Hall, F Zhao, L Qi | 2024 | https://doi.org/10.1039/D4GC01146E | 1 | CCCCCCCCN(C)C(=O)COCC(=O)N(C)CCCCCCCC | DMDODGA | 0.1 | Isopar L with 30 vol% Exxal 13 | 1 | Tm(III) | NA | 0.5 | HCl | 3 | NA | NA | NA | 22 | 60 | 1 | 1479.108 | NO | Table S20
Agile synthesis and automated, high-throughput evaluation of diglycolamides for liquid–liquid extraction of rare-earth elements | L An, Y Yao, TB Hall, F Zhao, L Qi | 2024 | https://doi.org/10.1039/D4GC01146E | 1 | CCCCCCCCN(C)C(=O)COCC(=O)N(C)CCCCCCCC | DMDODGA | 0.1 | Isopar L with 30 vol% Exxal 13 | 1 | Yb(III) | NA | 0.5 | HCl | 3 | NA | NA | NA | 22 | 60 | 1 | 1949.845 | NO | Table S20
Agile synthesis and automated, high-throughput evaluation of diglycolamides for liquid–liquid extraction of rare-earth elements | L An, Y Yao, TB Hall, F Zhao, L Qi | 2024 | https://doi.org/10.1039/D4GC01146E | 1 | CCCCCCCCN(C)C(=O)COCC(=O)N(C)CCCCCCCC | DMDODGA | 0.1 | Isopar L with 30 vol% Exxal 13 | 1 | Lu(III) | NA | 0.5 | HCl | 3 | NA | NA | NA | 22 | 60 | 1 | 1445.44 | NO | Table S20
Agile synthesis and automated, high-throughput evaluation of diglycolamides for liquid–liquid extraction of rare-earth elements | L An, Y Yao, TB Hall, F Zhao, L Qi | 2024 | https://doi.org/10.1039/D4GC01146E | 1 | O=C(COCC(=O)N1CCCCC1)N2CCCCC2 | DPiperidineDGA | 0.1 | Isopar L with 30 vol% Exxal 13 | 1 | La(III) | NA | 0.5 | HCl | 3 | NA | NA | NA | 22 | 60 | 1 | 0.2137962 | NO | Table S20
Agile synthesis and automated, high-throughput evaluation of diglycolamides for liquid–liquid extraction of rare-earth elements | L An, Y Yao, TB Hall, F Zhao, L Qi | 2024 | https://doi.org/10.1039/D4GC01146E | 1 | O=C(COCC(=O)N1CCCCC1)N2CCCCC2 | DPiperidineDGA | 0.1 | Isopar L with 30 vol% Exxal 13 | 1 | Ce(III) | NA | 0.5 | HCl | 3 | NA | NA | NA | 22 | 60 | 1 | 0.2041738 | NO | Table S20
Agile synthesis and automated, high-throughput evaluation of diglycolamides for liquid–liquid extraction of rare-earth elements | L An, Y Yao, TB Hall, F Zhao, L Qi | 2024 | https://doi.org/10.1039/D4GC01146E | 1 | O=C(COCC(=O)N1CCCCC1)N2CCCCC2 | DPiperidineDGA | 0.1 | Isopar L with 30 vol% Exxal 13 | 1 | Pr(III) | NA | 0.5 | HCl | 3 | NA | NA | NA | 22 | 60 | 1 | 0.1819701 | NO | Table S20
Agile synthesis and automated, high-throughput evaluation of diglycolamides for liquid–liquid extraction of rare-earth elements | L An, Y Yao, TB Hall, F Zhao, L Qi | 2024 | https://doi.org/10.1039/D4GC01146E | 1 | O=C(COCC(=O)N1CCCCC1)N2CCCCC2 | DPiperidineDGA | 0.1 | Isopar L with 30 vol% Exxal 13 | 1 | Nd(III) | NA | 0.5 | HCl | 3 | NA | NA | NA | 22 | 60 | 1 | 0.1949845 | NO | Table S20
Agile synthesis and automated, high-throughput evaluation of diglycolamides for liquid–liquid extraction of rare-earth elements | L An, Y Yao, TB Hall, F Zhao, L Qi | 2024 | https://doi.org/10.1039/D4GC01146E | 1 | O=C(COCC(=O)N1CCCCC1)N2CCCCC2 | DPiperidineDGA | 0.1 | Isopar L with 30 vol% Exxal 13 | 1 | Sm(III) | NA | 0.5 | HCl | 3 | NA | NA | NA | 22 | 60 | 1 | 0.1862087 | NO | Table S20
Agile synthesis and automated, high-throughput evaluation of diglycolamides for liquid–liquid extraction of rare-earth elements | L An, Y Yao, TB Hall, F Zhao, L Qi | 2024 | https://doi.org/10.1039/D4GC01146E | 1 | O=C(COCC(=O)N1CCCCC1)N2CCCCC2 | DPiperidineDGA | 0.1 | Isopar L with 30 vol% Exxal 13 | 1 | Eu(III) | NA | 0.5 | HCl | 3 | NA | NA | NA | 22 | 60 | 1 | 0.2089296 | NO | Table S20
Agile synthesis and automated, high-throughput evaluation of diglycolamides for liquid–liquid extraction of rare-earth elements | L An, Y Yao, TB Hall, F Zhao, L Qi | 2024 | https://doi.org/10.1039/D4GC01146E | 1 | O=C(COCC(=O)N1CCCCC1)N2CCCCC2 | DPiperidineDGA | 0.1 | Isopar L with 30 vol% Exxal 13 | 1 | Gd(III) | NA | 0.5 | HCl | 3 | NA | NA | NA | 22 | 60 | 1 | 0.2041738 | NO | Table S20
Agile synthesis and automated, high-throughput evaluation of diglycolamides for liquid–liquid extraction of rare-earth elements | L An, Y Yao, TB Hall, F Zhao, L Qi | 2024 | https://doi.org/10.1039/D4GC01146E | 1 | O=C(COCC(=O)N1CCCCC1)N2CCCCC2 | DPiperidineDGA | 0.1 | Isopar L with 30 vol% Exxal 13 | 1 | Tb(III) | NA | 0.5 | HCl | 3 | NA | NA | NA | 22 | 60 | 1 | 0.1819701 | NO | Table S20
Agile synthesis and automated, high-throughput evaluation of diglycolamides for liquid–liquid extraction of rare-earth elements | L An, Y Yao, TB Hall, F Zhao, L Qi | 2024 | https://doi.org/10.1039/D4GC01146E | 1 | O=C(COCC(=O)N1CCCCC1)N2CCCCC2 | DPiperidineDGA | 0.1 | Isopar L with 30 vol% Exxal 13 | 1 | Dy(III) | NA | 0.5 | HCl | 3 | NA | NA | NA | 22 | 60 | 1 | 0.1737801 | NO | Table S20
Agile synthesis and automated, high-throughput evaluation of diglycolamides for liquid–liquid extraction of rare-earth elements | L An, Y Yao, TB Hall, F Zhao, L Qi | 2024 | https://doi.org/10.1039/D4GC01146E | 1 | O=C(COCC(=O)N1CCCCC1)N2CCCCC2 | DPiperidineDGA | 0.1 | Isopar L with 30 vol% Exxal 13 | 1 | Ho(III) | NA | 0.5 | HCl | 3 | NA | NA | NA | 22 | 60 | 1 | 0.1778279 | NO | Table S20
Agile synthesis and automated, high-throughput evaluation of diglycolamides for liquid–liquid extraction of rare-earth elements | L An, Y Yao, TB Hall, F Zhao, L Qi | 2024 | https://doi.org/10.1039/D4GC01146E | 1 | O=C(COCC(=O)N1CCCCC1)N2CCCCC2 | DPiperidineDGA | 0.1 | Isopar L with 30 vol% Exxal 13 | 1 | Er(III) | NA | 0.5 | HCl | 3 | NA | NA | NA | 22 | 60 | 1 | 0.1698244 | NO | Table S20
Agile synthesis and automated, high-throughput evaluation of diglycolamides for liquid–liquid extraction of rare-earth elements | L An, Y Yao, TB Hall, F Zhao, L Qi | 2024 | https://doi.org/10.1039/D4GC01146E | 1 | O=C(COCC(=O)N1CCCCC1)N2CCCCC2 | DPiperidineDGA | 0.1 | Isopar L with 30 vol% Exxal 13 | 1 | Tm(III) | NA | 0.5 | HCl | 3 | NA | NA | NA | 22 | 60 | 1 | 0.1819701 | NO | Table S20
Agile synthesis and automated, high-throughput evaluation of diglycolamides for liquid–liquid extraction of rare-earth elements | L An, Y Yao, TB Hall, F Zhao, L Qi | 2024 | https://doi.org/10.1039/D4GC01146E | 1 | O=C(COCC(=O)N1CCCCC1)N2CCCCC2 | DPiperidineDGA | 0.1 | Isopar L with 30 vol% Exxal 13 | 1 | Yb(III) | NA | 0.5 | HCl | 3 | NA | NA | NA | 22 | 60 | 1 | 0.1949845 | NO | Table S20
Agile synthesis and automated, high-throughput evaluation of diglycolamides for liquid–liquid extraction of rare-earth elements | L An, Y Yao, TB Hall, F Zhao, L Qi | 2024 | https://doi.org/10.1039/D4GC01146E | 1 | O=C(COCC(=O)N1CCCCC1)N2CCCCC2 | DPiperidineDGA | 0.1 | Isopar L with 30 vol% Exxal 13 | 1 | Lu(III) | NA | 0.5 | HCl | 3 | NA | NA | NA | 22 | 60 | 1 | 0.2187762 | NO | Table S20
Agile synthesis and automated, high-throughput evaluation of diglycolamides for liquid–liquid extraction of rare-earth elements | L An, Y Yao, TB Hall, F Zhao, L Qi | 2024 | https://doi.org/10.1039/D4GC01146E | 1 | COCCN(CCOC)C(=O)COCC(=O)N(CCOC)CCOC | TEtOMeDGA | 0.1 | Isopar L with 30 vol% Exxal 13 | 1 | La(III) | NA | 0.5 | HCl | 3 | NA | NA | NA | 22 | 60 | 1 | 0.2238721 | NO | Table S20
Agile synthesis and automated, high-throughput evaluation of diglycolamides for liquid–liquid extraction of rare-earth elements | L An, Y Yao, TB Hall, F Zhao, L Qi | 2024 | https://doi.org/10.1039/D4GC01146E | 1 | COCCN(CCOC)C(=O)COCC(=O)N(CCOC)CCOC | TEtOMeDGA | 0.1 | Isopar L with 30 vol% Exxal 13 | 1 | Ce(III) | NA | 0.5 | HCl | 3 | NA | NA | NA | 22 | 60 | 1 | 0.2137962 | NO | Table S20
Agile synthesis and automated, high-throughput evaluation of diglycolamides for liquid–liquid extraction of rare-earth elements | L An, Y Yao, TB Hall, F Zhao, L Qi | 2024 | https://doi.org/10.1039/D4GC01146E | 1 | COCCN(CCOC)C(=O)COCC(=O)N(CCOC)CCOC | TEtOMeDGA | 0.1 | Isopar L with 30 vol% Exxal 13 | 1 | Pr(III) | NA | 0.5 | HCl | 3 | NA | NA | NA | 22 | 60 | 1 | 0.1905461 | NO | Table S20
Agile synthesis and automated, high-throughput evaluation of diglycolamides for liquid–liquid extraction of rare-earth elements | L An, Y Yao, TB Hall, F Zhao, L Qi | 2024 | https://doi.org/10.1039/D4GC01146E | 1 | COCCN(CCOC)C(=O)COCC(=O)N(CCOC)CCOC | TEtOMeDGA | 0.1 | Isopar L with 30 vol% Exxal 13 | 1 | Nd(III) | NA | 0.5 | HCl | 3 | NA | NA | NA | 22 | 60 | 1 | 0.2041738 | NO | Table S20
Agile synthesis and automated, high-throughput evaluation of diglycolamides for liquid–liquid extraction of rare-earth elements | L An, Y Yao, TB Hall, F Zhao, L Qi | 2024 | https://doi.org/10.1039/D4GC01146E | 1 | COCCN(CCOC)C(=O)COCC(=O)N(CCOC)CCOC | TEtOMeDGA | 0.1 | Isopar L with 30 vol% Exxal 13 | 1 | Sm(III) | NA | 0.5 | HCl | 3 | NA | NA | NA | 22 | 60 | 1 | 0.1995262 | NO | Table S20
Agile synthesis and automated, high-throughput evaluation of diglycolamides for liquid–liquid extraction of rare-earth elements | L An, Y Yao, TB Hall, F Zhao, L Qi | 2024 | https://doi.org/10.1039/D4GC01146E | 1 | COCCN(CCOC)C(=O)COCC(=O)N(CCOC)CCOC | TEtOMeDGA | 0.1 | Isopar L with 30 vol% Exxal 13 | 1 | Eu(III) | NA | 0.5 | HCl | 3 | NA | NA | NA | 22 | 60 | 1 | 0.2238721 | NO | Table S20
Agile synthesis and automated, high-throughput evaluation of diglycolamides for liquid–liquid extraction of rare-earth elements | L An, Y Yao, TB Hall, F Zhao, L Qi | 2024 | https://doi.org/10.1039/D4GC01146E | 1 | COCCN(CCOC)C(=O)COCC(=O)N(CCOC)CCOC | TEtOMeDGA | 0.1 | Isopar L with 30 vol% Exxal 13 | 1 | Gd(III) | NA | 0.5 | HCl | 3 | NA | NA | NA | 22 | 60 | 1 | 0.2238721 | NO | Table S20
Agile synthesis and automated, high-throughput evaluation of diglycolamides for liquid–liquid extraction of rare-earth elements | L An, Y Yao, TB Hall, F Zhao, L Qi | 2024 | https://doi.org/10.1039/D4GC01146E | 1 | COCCN(CCOC)C(=O)COCC(=O)N(CCOC)CCOC | TEtOMeDGA | 0.1 | Isopar L with 30 vol% Exxal 13 | 1 | Tb(III) | NA | 0.5 | HCl | 3 | NA | NA | NA | 22 | 60 | 1 | 0.1949845 | NO | Table S20
Agile synthesis and automated, high-throughput evaluation of diglycolamides for liquid–liquid extraction of rare-earth elements | L An, Y Yao, TB Hall, F Zhao, L Qi | 2024 | https://doi.org/10.1039/D4GC01146E | 1 | COCCN(CCOC)C(=O)COCC(=O)N(CCOC)CCOC | TEtOMeDGA | 0.1 | Isopar L with 30 vol% Exxal 13 | 1 | Dy(III) | NA | 0.5 | HCl | 3 | NA | NA | NA | 22 | 60 | 1 | 0.1862087 | NO | Table S20
Agile synthesis and automated, high-throughput evaluation of diglycolamides for liquid–liquid extraction of rare-earth elements | L An, Y Yao, TB Hall, F Zhao, L Qi | 2024 | https://doi.org/10.1039/D4GC01146E | 1 | COCCN(CCOC)C(=O)COCC(=O)N(CCOC)CCOC | TEtOMeDGA | 0.1 | Isopar L with 30 vol% Exxal 13 | 1 | Ho(III) | NA | 0.5 | HCl | 3 | NA | NA | NA | 22 | 60 | 1 | 0.1905461 | NO | Table S20
Agile synthesis and automated, high-throughput evaluation of diglycolamides for liquid–liquid extraction of rare-earth elements | L An, Y Yao, TB Hall, F Zhao, L Qi | 2024 | https://doi.org/10.1039/D4GC01146E | 1 | COCCN(CCOC)C(=O)COCC(=O)N(CCOC)CCOC | TEtOMeDGA | 0.1 | Isopar L with 30 vol% Exxal 13 | 1 | Er(III) | NA | 0.5 | HCl | 3 | NA | NA | NA | 22 | 60 | 1 | 0.1819701 | NO | Table S20
Agile synthesis and automated, high-throughput evaluation of diglycolamides for liquid–liquid extraction of rare-earth elements | L An, Y Yao, TB Hall, F Zhao, L Qi | 2024 | https://doi.org/10.1039/D4GC01146E | 1 | COCCN(CCOC)C(=O)COCC(=O)N(CCOC)CCOC | TEtOMeDGA | 0.1 | Isopar L with 30 vol% Exxal 13 | 1 | Tm(III) | NA | 0.5 | HCl | 3 | NA | NA | NA | 22 | 60 | 1 | 0.1949845 | NO | Table S20
Agile synthesis and automated, high-throughput evaluation of diglycolamides for liquid–liquid extraction of rare-earth elements | L An, Y Yao, TB Hall, F Zhao, L Qi | 2024 | https://doi.org/10.1039/D4GC01146E | 1 | COCCN(CCOC)C(=O)COCC(=O)N(CCOC)CCOC | TEtOMeDGA | 0.1 | Isopar L with 30 vol% Exxal 13 | 1 | Yb(III) | NA | 0.5 | HCl | 3 | NA | NA | NA | 22 | 60 | 1 | 0.2137962 | NO | Table S20
Agile synthesis and automated, high-throughput evaluation of diglycolamides for liquid–liquid extraction of rare-earth elements | L An, Y Yao, TB Hall, F Zhao, L Qi | 2024 | https://doi.org/10.1039/D4GC01146E | 1 | COCCN(CCOC)C(=O)COCC(=O)N(CCOC)CCOC | TEtOMeDGA | 0.1 | Isopar L with 30 vol% Exxal 13 | 1 | Lu(III) | NA | 0.5 | HCl | 3 | NA | NA | NA | 22 | 60 | 1 | 0.2398833 | NO | Table S20
Extraction of rare earth elements from nitrate solution using novel unsymmetrical diglycolamide | EA Mowafy, D Mohamed | 2017 | https://doi.org/10.1080/01496395.2016.1274760 | 1 | CCCCCCCCCCN(CCCCCCCCCC)C(=O)COCC(=O)N(CCCCCC)CCCCCC | DHD2DGA | 0.1 | n-dodecane | 1 | Nd(III) | NA | 0.002 | HNO3 | 5 | NA | NA | NA | 25 | 30 | 1 | 268.4597 | NO | Figure 3
Extraction of rare earth elements from nitrate solution using novel unsymmetrical diglycolamide | EA Mowafy, D Mohamed | 2017 | https://doi.org/10.1080/01496395.2016.1274760 | 1 | CCCCCCCCCCN(CCCCCCCCCC)C(=O)COCC(=O)N(CCCCCC)CCCCCC | DHD2DGA | 0.1 | n-dodecane | 1 | Nd(III) | NA | 0.002 | HNO3 | 3 | NA | NA | NA | 25 | 30 | 1 | 239.1198 | NO | Figure 3
Extraction of rare earth elements from nitrate solution using novel unsymmetrical diglycolamide | EA Mowafy, D Mohamed | 2017 | https://doi.org/10.1080/01496395.2016.1274760 | 1 | CCCCCCCCCCN(CCCCCCCCCC)C(=O)COCC(=O)N(CCCCCC)CCCCCC | DHD2DGA | 0.1 | n-dodecane | 1 | Nd(III) | NA | 0.002 | HNO3 | 1 | NA | NA | NA | 25 | 30 | 1 | 74.08313 | NO | Figure 3
Extraction of rare earth elements from nitrate solution using novel unsymmetrical diglycolamide | EA Mowafy, D Mohamed | 2017 | https://doi.org/10.1080/01496395.2016.1274760 | 1 | CCCCCCCCCCN(CCCCCCCCCC)C(=O)COCC(=O)N(CCCCCC)CCCCCC | DHD2DGA | 0.1 | n-dodecane | 1 | Nd(III) | NA | 0.002 | HNO3 | 0.5 | NA | NA | NA | 25 | 30 | 1 | 13.61369 | NO | Figure 3
Extraction of rare earth elements from nitrate solution using novel unsymmetrical diglycolamide | EA Mowafy, D Mohamed | 2017 | https://doi.org/10.1080/01496395.2016.1274760 | 1 | CCCCCCCCCCN(CCCCCCCCCC)C(=O)COCC(=O)N(CCCCCC)CCCCCC | DHD2DGA | 0.1 | n-dodecane | 1 | Nd(III) | NA | 0.002 | HNO3 | 0.1 | NA | NA | NA | 25 | 30 | 1 | 1.99511 | NO | Figure 3
Extraction of rare earth elements from nitrate solution using novel unsymmetrical diglycolamide | EA Mowafy, D Mohamed | 2017 | https://doi.org/10.1080/01496395.2016.1274760 | 1 | CCCCCCCCCCN(CCCCCCCCCC)C(=O)COCC(=O)N(CCCCCC)CCCCCC | DHD2DGA | 0.1 | n-dodecane | 1 | Sm(III) | NA | 0.002 | HNO3 | 5 | NA | NA | NA | 25 | 30 | 1 | 330.0733 | NO | Figure 3
Extraction of rare earth elements from nitrate solution using novel unsymmetrical diglycolamide | EA Mowafy, D Mohamed | 2017 | https://doi.org/10.1080/01496395.2016.1274760 | 1 | CCCCCCCCCCN(CCCCCCCCCC)C(=O)COCC(=O)N(CCCCCC)CCCCCC | DHD2DGA | 0.1 | n-dodecane | 1 | Sm(III) | NA | 0.002 | HNO3 | 3 | NA | NA | NA | 25 | 30 | 1 | 294.132 | NO | Figure 3
Extraction of rare earth elements from nitrate solution using novel unsymmetrical diglycolamide | EA Mowafy, D Mohamed | 2017 | https://doi.org/10.1080/01496395.2016.1274760 | 1 | CCCCCCCCCCN(CCCCCCCCCC)C(=O)COCC(=O)N(CCCCCC)CCCCCC | DHD2DGA | 0.1 | n-dodecane | 1 | Sm(III) | NA | 0.002 | HNO3 | 1 | NA | NA | NA | 25 | 30 | 1 | 89.48655 | NO | Figure 3
Extraction of rare earth elements from nitrate solution using novel unsymmetrical diglycolamide | EA Mowafy, D Mohamed | 2017 | https://doi.org/10.1080/01496395.2016.1274760 | 1 | CCCCCCCCCCN(CCCCCCCCCC)C(=O)COCC(=O)N(CCCCCC)CCCCCC | DHD2DGA | 0.1 | n-dodecane | 1 | Sm(III) | NA | 0.002 | HNO3 | 0.5 | NA | NA | NA | 25 | 30 | 1 | 13.61369 | NO | Figure 3
Extraction of rare earth elements from nitrate solution using novel unsymmetrical diglycolamide | EA Mowafy, D Mohamed | 2017 | https://doi.org/10.1080/01496395.2016.1274760 | 1 | CCCCCCCCCCN(CCCCCCCCCC)C(=O)COCC(=O)N(CCCCCC)CCCCCC | DHD2DGA | 0.1 | n-dodecane | 1 | Sm(III) | NA | 0.002 | HNO3 | 0.1 | NA | NA | NA | 25 | 30 | 1 | 2.933985 | NO | Figure 3
Extraction of rare earth elements from nitrate solution using novel unsymmetrical diglycolamide | EA Mowafy, D Mohamed | 2017 | https://doi.org/10.1080/01496395.2016.1274760 | 1 | CCCCCCCCCCN(CCCCCCCCCC)C(=O)COCC(=O)N(CCCCCC)CCCCCC | DHD2DGA | 0.1 | n-dodecane | 1 | Gd(III) | NA | 0.002 | HNO3 | 5 | NA | NA | NA | 25 | 30 | 1 | 372.9829 | NO | Figure 3
Extraction of rare earth elements from nitrate solution using novel unsymmetrical diglycolamide | EA Mowafy, D Mohamed | 2017 | https://doi.org/10.1080/01496395.2016.1274760 | 1 | CCCCCCCCCCN(CCCCCCCCCC)C(=O)COCC(=O)N(CCCCCC)CCCCCC | DHD2DGA | 0.1 | n-dodecane | 1 | Gd(III) | NA | 0.002 | HNO3 | 3 | NA | NA | NA | 25 | 30 | 1 | 328.3619 | NO | Figure 3
Extraction of rare earth elements from nitrate solution using novel unsymmetrical diglycolamide | EA Mowafy, D Mohamed | 2017 | https://doi.org/10.1080/01496395.2016.1274760 | 1 | CCCCCCCCCCN(CCCCCCCCCC)C(=O)COCC(=O)N(CCCCCC)CCCCCC | DHD2DGA | 0.1 | n-dodecane | 1 | Gd(III) | NA | 0.002 | HNO3 | 1 | NA | NA | NA | 25 | 30 | 1 | 100.978 | NO | Figure 3
Extraction of rare earth elements from nitrate solution using novel unsymmetrical diglycolamide | EA Mowafy, D Mohamed | 2017 | https://doi.org/10.1080/01496395.2016.1274760 | 1 | CCCCCCCCCCN(CCCCCCCCCC)C(=O)COCC(=O)N(CCCCCC)CCCCCC | DHD2DGA | 0.1 | n-dodecane | 1 | Gd(III) | NA | 0.002 | HNO3 | 0.5 | NA | NA | NA | 25 | 30 | 1 | 13.61369 | NO | Figure 3
Extraction of rare earth elements from nitrate solution using novel unsymmetrical diglycolamide | EA Mowafy, D Mohamed | 2017 | https://doi.org/10.1080/01496395.2016.1274760 | 1 | CCCCCCCCCCN(CCCCCCCCCC)C(=O)COCC(=O)N(CCCCCC)CCCCCC | DHD2DGA | 0.1 | n-dodecane | 1 | Gd(III) | NA | 0.002 | HNO3 | 0.1 | NA | NA | NA | 25 | 30 | 1 | 0.9388753 | NO | Figure 3
Extraction of rare earth elements from nitrate solution using novel unsymmetrical diglycolamide | EA Mowafy, D Mohamed | 2017 | https://doi.org/10.1080/01496395.2016.1274760 | 1 | CCCCCCCCCCN(CCCCCCCCCC)C(=O)COCC(=O)N(CCCCCC)CCCCCC | DHD2DGA | 0.1 | n-dodecane | 1 | Dy(III) | NA | 0.002 | HNO3 | 5 | NA | NA | NA | 25 | 30 | 1 | 439.6088 | NO | Figure 3
Extraction of rare earth elements from nitrate solution using novel unsymmetrical diglycolamide | EA Mowafy, D Mohamed | 2017 | https://doi.org/10.1080/01496395.2016.1274760 | 1 | CCCCCCCCCCN(CCCCCCCCCC)C(=O)COCC(=O)N(CCCCCC)CCCCCC | DHD2DGA | 0.1 | n-dodecane | 1 | Dy(III) | NA | 0.002 | HNO3 | 3 | NA | NA | NA | 25 | 30 | 1 | 399.2665 | NO | Figure 3
Extraction of rare earth elements from nitrate solution using novel unsymmetrical diglycolamide | EA Mowafy, D Mohamed | 2017 | https://doi.org/10.1080/01496395.2016.1274760 | 1 | CCCCCCCCCCN(CCCCCCCCCC)C(=O)COCC(=O)N(CCCCCC)CCCCCC | DHD2DGA | 0.1 | n-dodecane | 1 | Dy(III) | NA | 0.002 | HNO3 | 1 | NA | NA | NA | 25 | 30 | 1 | 126.6504 | NO | Figure 3
Extraction of rare earth elements from nitrate solution using novel unsymmetrical diglycolamide | EA Mowafy, D Mohamed | 2017 | https://doi.org/10.1080/01496395.2016.1274760 | 1 | CCCCCCCCCCN(CCCCCCCCCC)C(=O)COCC(=O)N(CCCCCC)CCCCCC | DHD2DGA | 0.1 | n-dodecane | 1 | Dy(III) | NA | 0.002 | HNO3 | 0.5 | NA | NA | NA | 25 | 30 | 1 | 13.61369 | NO | Figure 3
Extraction of rare earth elements from nitrate solution using novel unsymmetrical diglycolamide | EA Mowafy, D Mohamed | 2017 | https://doi.org/10.1080/01496395.2016.1274760 | 1 | CCCCCCCCCCN(CCCCCCCCCC)C(=O)COCC(=O)N(CCCCCC)CCCCCC | DHD2DGA | 0.1 | n-dodecane | 1 | Dy(III) | NA | 0.002 | HNO3 | 0.1 | NA | NA | NA | 25 | 30 | 1 | 0.9388753 | NO | Figure 3
Extraction of rare earth elements from nitrate solution using novel unsymmetrical diglycolamide | EA Mowafy, D Mohamed | 2017 | https://doi.org/10.1080/01496395.2016.1274760 | 1 | CCCCCCCCCCN(CCCCCCCCCC)C(=O)COCC(=O)N(CCCCCC)CCCCCC | DHD2DGA | 0.1 | n-dodecane | 1 | Ho(III) | NA | 0.002 | HNO3 | 5 | NA | NA | NA | 25 | 30 | 1 | 474.4499 | NO | Figure 3
Extraction of rare earth elements from nitrate solution using novel unsymmetrical diglycolamide | EA Mowafy, D Mohamed | 2017 | https://doi.org/10.1080/01496395.2016.1274760 | 1 | CCCCCCCCCCN(CCCCCCCCCC)C(=O)COCC(=O)N(CCCCCC)CCCCCC | DHD2DGA | 0.1 | n-dodecane | 1 | Ho(III) | NA | 0.002 | HNO3 | 3 | NA | NA | NA | 25 | 30 | 1 | 450 | NO | Figure 3
Extraction of rare earth elements from nitrate solution using novel unsymmetrical diglycolamide | EA Mowafy, D Mohamed | 2017 | https://doi.org/10.1080/01496395.2016.1274760 | 1 | CCCCCCCCCCN(CCCCCCCCCC)C(=O)COCC(=O)N(CCCCCC)CCCCCC | DHD2DGA | 0.1 | n-dodecane | 1 | Ho(III) | NA | 0.002 | HNO3 | 1 | NA | NA | NA | 25 | 30 | 1 | 134.5966 | NO | Figure 3
Extraction of rare earth elements from nitrate solution using novel unsymmetrical diglycolamide | EA Mowafy, D Mohamed | 2017 | https://doi.org/10.1080/01496395.2016.1274760 | 1 | CCCCCCCCCCN(CCCCCCCCCC)C(=O)COCC(=O)N(CCCCCC)CCCCCC | DHD2DGA | 0.1 | n-dodecane | 1 | Ho(III) | NA | 0.002 | HNO3 | 0.5 | NA | NA | NA | 25 | 30 | 1 | 13.61369 | NO | Figure 3
Extraction of rare earth elements from nitrate solution using novel unsymmetrical diglycolamide | EA Mowafy, D Mohamed | 2017 | https://doi.org/10.1080/01496395.2016.1274760 | 1 | CCCCCCCCCCN(CCCCCCCCCC)C(=O)COCC(=O)N(CCCCCC)CCCCCC | DHD2DGA | 0.1 | n-dodecane | 1 | Ho(III) | NA | 0.002 | HNO3 | 0.1 | NA | NA | NA | 25 | 30 | 1 | 2.933985 | NO | Figure 3
Extraction of rare earth elements from nitrate solution using novel unsymmetrical diglycolamide | EA Mowafy, D Mohamed | 2017 | https://doi.org/10.1080/01496395.2016.1274760 | 1 | CCCCCCCCCCN(CCCCCCCCCC)C(=O)COCC(=O)N(CCCCCC)CCCCCC | DHD2DGA | 0.1 | n-dodecane | 1 | Er(III) | NA | 0.002 | HNO3 | 5 | NA | NA | NA | 25 | 30 | 1 | 490.3423 | NO | Figure 3
Extraction of rare earth elements from nitrate solution using novel unsymmetrical diglycolamide | EA Mowafy, D Mohamed | 2017 | https://doi.org/10.1080/01496395.2016.1274760 | 1 | CCCCCCCCCCN(CCCCCCCCCC)C(=O)COCC(=O)N(CCCCCC)CCCCCC | DHD2DGA | 0.1 | n-dodecane | 1 | Er(III) | NA | 0.002 | HNO3 | 3 | NA | NA | NA | 25 | 30 | 1 | 479.3399 | NO | Figure 3
Extraction of rare earth elements from nitrate solution using novel unsymmetrical diglycolamide | EA Mowafy, D Mohamed | 2017 | https://doi.org/10.1080/01496395.2016.1274760 | 1 | CCCCCCCCCCN(CCCCCCCCCC)C(=O)COCC(=O)N(CCCCCC)CCCCCC | DHD2DGA | 0.1 | n-dodecane | 1 | Er(III) | NA | 0.002 | HNO3 | 1 | NA | NA | NA | 25 | 30 | 1 | 154.7677 | NO | Figure 3
Extraction of rare earth elements from nitrate solution using novel unsymmetrical diglycolamide | EA Mowafy, D Mohamed | 2017 | https://doi.org/10.1080/01496395.2016.1274760 | 1 | CCCCCCCCCCN(CCCCCCCCCC)C(=O)COCC(=O)N(CCCCCC)CCCCCC | DHD2DGA | 0.1 | n-dodecane | 1 | Er(III) | NA | 0.002 | HNO3 | 0.5 | NA | NA | NA | 25 | 30 | 1 | 12.55746 | NO | Figure 3
Extraction of rare earth elements from nitrate solution using novel unsymmetrical diglycolamide | EA Mowafy, D Mohamed | 2017 | https://doi.org/10.1080/01496395.2016.1274760 | 1 | CCCCCCCCCCN(CCCCCCCCCC)C(=O)COCC(=O)N(CCCCCC)CCCCCC | DHD2DGA | 0.1 | n-dodecane | 1 | Er(III) | NA | 0.002 | HNO3 | 0.1 | NA | NA | NA | 25 | 30 | 1 | 2.933985 | NO | Figure 3
Extraction of rare earth elements from nitrate solution using novel unsymmetrical diglycolamide | EA Mowafy, D Mohamed | 2017 | https://doi.org/10.1080/01496395.2016.1274760 | 1 | CCCCCCCCCCN(CCCCCCCCCC)C(=O)COCC(=O)N(CCCCCC)CCCCCC | DHD2DGA | 0.1 | n-dodecane | 1 | La(III) | NA | 0.002 | HNO3 | 1 | NA | NA | NA | 25 | 30 | 1 | 52.26715 | NO | Figure 4
Extraction of rare earth elements from nitrate solution using novel unsymmetrical diglycolamide | EA Mowafy, D Mohamed | 2017 | https://doi.org/10.1080/01496395.2016.1274760 | 1 | CCCCCCCCCCN(CCCCCCCCCC)C(=O)COCC(=O)N(CCCCCC)CCCCCC | DHD2DGA | 0.1 | n-dodecane | 1 | Ce(III) | NA | 0.002 | HNO3 | 1 | NA | NA | NA | 25 | 30 | 1 | 54.23688 | NO | Figure 4
Extraction of rare earth elements from nitrate solution using novel unsymmetrical diglycolamide | EA Mowafy, D Mohamed | 2017 | https://doi.org/10.1080/01496395.2016.1274760 | 1 | CCCCCCCCCCN(CCCCCCCCCC)C(=O)COCC(=O)N(CCCCCC)CCCCCC | DHD2DGA | 0.1 | n-dodecane | 1 | Pr(III) | NA | 0.002 | HNO3 | 1 | NA | NA | NA | 25 | 30 | 1 | 63.24555 | NO | Figure 4
Extraction of rare earth elements from nitrate solution using novel unsymmetrical diglycolamide | EA Mowafy, D Mohamed | 2017 | https://doi.org/10.1080/01496395.2016.1274760 | 1 | CCCCCCCCCCN(CCCCCCCCCC)C(=O)COCC(=O)N(CCCCCC)CCCCCC | DHD2DGA | 0.1 | n-dodecane | 1 | Nd(III) | NA | 0.002 | HNO3 | 1 | NA | NA | NA | 25 | 30 | 1 | 71.68147 | NO | Figure 4
Extraction of rare earth elements from nitrate solution using novel unsymmetrical diglycolamide | EA Mowafy, D Mohamed | 2017 | https://doi.org/10.1080/01496395.2016.1274760 | 1 | CCCCCCCCCCN(CCCCCCCCCC)C(=O)COCC(=O)N(CCCCCC)CCCCCC | DHD2DGA | 0.1 | n-dodecane | 1 | Pm(III) | NA | 0.002 | HNO3 | 1 | NA | NA | NA | 25 | 30 | 1 | 80.32309 | NO | Figure 4
Extraction of rare earth elements from nitrate solution using novel unsymmetrical diglycolamide | EA Mowafy, D Mohamed | 2017 | https://doi.org/10.1080/01496395.2016.1274760 | 1 | CCCCCCCCCCN(CCCCCCCCCC)C(=O)COCC(=O)N(CCCCCC)CCCCCC | DHD2DGA | 0.1 | n-dodecane | 1 | Sm(III) | NA | 0.002 | HNO3 | 1 | NA | NA | NA | 25 | 30 | 1 | 87.48137 | NO | Figure 4
Extraction of rare earth elements from nitrate solution using novel unsymmetrical diglycolamide | EA Mowafy, D Mohamed | 2017 | https://doi.org/10.1080/01496395.2016.1274760 | 1 | CCCCCCCCCCN(CCCCCCCCCC)C(=O)COCC(=O)N(CCCCCC)CCCCCC | DHD2DGA | 0.1 | n-dodecane | 1 | Eu(III) | NA | 0.002 | HNO3 | 1 | NA | NA | NA | 25 | 30 | 1 | 90.52023 | NO | Figure 4
Extraction of rare earth elements from nitrate solution using novel unsymmetrical diglycolamide | EA Mowafy, D Mohamed | 2017 | https://doi.org/10.1080/01496395.2016.1274760 | 1 | CCCCCCCCCCN(CCCCCCCCCC)C(=O)COCC(=O)N(CCCCCC)CCCCCC | DHD2DGA | 0.1 | n-dodecane | 1 | Gd(III) | NA | 0.002 | HNO3 | 1 | NA | NA | NA | 25 | 30 | 1 | 100.8547 | NO | Figure 4
Extraction of rare earth elements from nitrate solution using novel unsymmetrical diglycolamide | EA Mowafy, D Mohamed | 2017 | https://doi.org/10.1080/01496395.2016.1274760 | 1 | CCCCCCCCCCN(CCCCCCCCCC)C(=O)COCC(=O)N(CCCCCC)CCCCCC | DHD2DGA | 0.1 | n-dodecane | 1 | Tb(III) | NA | 0.002 | HNO3 | 1 | NA | NA | NA | 25 | 30 | 1 | 117.094 | NO | Figure 4
Extraction of rare earth elements from nitrate solution using novel unsymmetrical diglycolamide | EA Mowafy, D Mohamed | 2017 | https://doi.org/10.1080/01496395.2016.1274760 | 1 | CCCCCCCCCCN(CCCCCCCCCC)C(=O)COCC(=O)N(CCCCCC)CCCCCC | DHD2DGA | 0.1 | n-dodecane | 1 | Dy(III) | NA | 0.002 | HNO3 | 1 | NA | NA | NA | 25 | 30 | 1 | 136.1823 | NO | Figure 4
Extraction of rare earth elements from nitrate solution using novel unsymmetrical diglycolamide | EA Mowafy, D Mohamed | 2017 | https://doi.org/10.1080/01496395.2016.1274760 | 1 | CCCCCCCCCCN(CCCCCCCCCC)C(=O)COCC(=O)N(CCCCCC)CCCCCC | DHD2DGA | 0.1 | n-dodecane | 1 | Ho(III) | NA | 0.002 | HNO3 | 1 | NA | NA | NA | 25 | 30 | 1 | 155.2707 | NO | Figure 4
Extraction of rare earth elements from nitrate solution using novel unsymmetrical diglycolamide | EA Mowafy, D Mohamed | 2017 | https://doi.org/10.1080/01496395.2016.1274760 | 1 | CCCCCCCCCCN(CCCCCCCCCC)C(=O)COCC(=O)N(CCCCCC)CCCCCC | DHD2DGA | 0.1 | n-dodecane | 1 | Er(III) | NA | 0.002 | HNO3 | 1 | NA | NA | NA | 25 | 30 | 1 | 162.963 | NO | Figure 4
Extraction of rare earth elements from nitrate solution using novel unsymmetrical diglycolamide | EA Mowafy, D Mohamed | 2017 | https://doi.org/10.1080/01496395.2016.1274760 | 1 | CCCCCCCCCCN(CCCCCCCCCC)C(=O)COCC(=O)N(CCCCCC)CCCCCC | DHD2DGA | 0.1 | n-dodecane | 1 | Tm(III) | NA | 0.002 | HNO3 | 1 | NA | NA | NA | 25 | 30 | 1 | 166.6667 | NO | Figure 4
Extraction of rare earth elements from nitrate solution using novel unsymmetrical diglycolamide | EA Mowafy, D Mohamed | 2017 | https://doi.org/10.1080/01496395.2016.1274760 | 1 | CCCCCCCCCCN(CCCCCCCCCC)C(=O)COCC(=O)N(CCCCCC)CCCCCC | DHD2DGA | 0.1 | n-dodecane | 1 | Yb(III) | NA | 0.002 | HNO3 | 1 | NA | NA | NA | 25 | 30 | 1 | 170.0855 | NO | Figure 4
Extraction of rare earth elements from nitrate solution using novel unsymmetrical diglycolamide | EA Mowafy, D Mohamed | 2017 | https://doi.org/10.1080/01496395.2016.1274760 | 1 | CCCCCCCCCCN(CCCCCCCCCC)C(=O)COCC(=O)N(CCCCCC)CCCCCC | DHD2DGA | 0.1 | n-dodecane | 1 | Lu(III) | NA | 0.002 | HNO3 | 1 | NA | NA | NA | 25 | 30 | 1 | 172.9345 | NO | Figure 4
Extraction of rare earth elements from nitrate solution using novel unsymmetrical diglycolamide | EA Mowafy, D Mohamed | 2017 | https://doi.org/10.1080/01496395.2016.1274760 | 1 | CCCCCCCCCCN(CCCCCCCCCC)C(=O)COCC(=O)N(CCCCCC)CCCCCC | DHD2DGA | 0.1 | n-dodecane | 1 | Nd(III) | NA | 0.002 | HCl | 0.1 | NA | NA | NA | 25 | 30 | 1 | 1.595745 | NO | Figure 5
Extraction of rare earth elements from nitrate solution using novel unsymmetrical diglycolamide | EA Mowafy, D Mohamed | 2017 | https://doi.org/10.1080/01496395.2016.1274760 | 1 | CCCCCCCCCCN(CCCCCCCCCC)C(=O)COCC(=O)N(CCCCCC)CCCCCC | DHD2DGA | 0.1 | n-dodecane | 1 | Nd(III) | NA | 0.002 | HCl | 0.5 | NA | NA | NA | 25 | 30 | 1 | 1.595745 | NO | Figure 5
Extraction of rare earth elements from nitrate solution using novel unsymmetrical diglycolamide | EA Mowafy, D Mohamed | 2017 | https://doi.org/10.1080/01496395.2016.1274760 | 1 | CCCCCCCCCCN(CCCCCCCCCC)C(=O)COCC(=O)N(CCCCCC)CCCCCC | DHD2DGA | 0.1 | n-dodecane | 1 | Nd(III) | NA | 0.002 | HCl | 1 | NA | NA | NA | 25 | 30 | 1 | 3.191489 | NO | Figure 5
Extraction of rare earth elements from nitrate solution using novel unsymmetrical diglycolamide | EA Mowafy, D Mohamed | 2017 | https://doi.org/10.1080/01496395.2016.1274760 | 1 | CCCCCCCCCCN(CCCCCCCCCC)C(=O)COCC(=O)N(CCCCCC)CCCCCC | DHD2DGA | 0.1 | n-dodecane | 1 | Nd(III) | NA | 0.002 | HCl | 3 | NA | NA | NA | 25 | 30 | 1 | 98.93617 | NO | Figure 5
Extraction of rare earth elements from nitrate solution using novel unsymmetrical diglycolamide | EA Mowafy, D Mohamed | 2017 | https://doi.org/10.1080/01496395.2016.1274760 | 1 | CCCCCCCCCCN(CCCCCCCCCC)C(=O)COCC(=O)N(CCCCCC)CCCCCC | DHD2DGA | 0.1 | n-dodecane | 1 | Nd(III) | NA | 0.002 | HCl | 5 | NA | NA | NA | 25 | 30 | 1 | 199.4681 | NO | Figure 5
Extraction of rare earth elements from nitrate solution using novel unsymmetrical diglycolamide | EA Mowafy, D Mohamed | 2017 | https://doi.org/10.1080/01496395.2016.1274760 | 1 | CCCCCCCCCCN(CCCCCCCCCC)C(=O)COCC(=O)N(CCCCCC)CCCCCC | DHD2DGA | 0.1 | n-dodecane | 1 | Nd(III) | NA | 0.002 | HCl | 7 | NA | NA | NA | 25 | 30 | 1 | 306.383 | NO | Figure 5
Extraction of rare earth elements from nitrate solution using novel unsymmetrical diglycolamide | EA Mowafy, D Mohamed | 2017 | https://doi.org/10.1080/01496395.2016.1274760 | 1 | CCCCCCCCCCN(CCCCCCCCCC)C(=O)COCC(=O)N(CCCCCC)CCCCCC | DHD2DGA | 0.1 | n-dodecane | 1 | Sm(III) | NA | 0.002 | HCl | 0.1 | NA | NA | NA | 25 | 30 | 1 | 2.393617 | NO | Figure 5
Extraction of rare earth elements from nitrate solution using novel unsymmetrical diglycolamide | EA Mowafy, D Mohamed | 2017 | https://doi.org/10.1080/01496395.2016.1274760 | 1 | CCCCCCCCCCN(CCCCCCCCCC)C(=O)COCC(=O)N(CCCCCC)CCCCCC | DHD2DGA | 0.1 | n-dodecane | 1 | Sm(III) | NA | 0.002 | HCl | 0.5 | NA | NA | NA | 25 | 30 | 1 | 3.191489 | NO | Figure 5
Extraction of rare earth elements from nitrate solution using novel unsymmetrical diglycolamide | EA Mowafy, D Mohamed | 2017 | https://doi.org/10.1080/01496395.2016.1274760 | 1 | CCCCCCCCCCN(CCCCCCCCCC)C(=O)COCC(=O)N(CCCCCC)CCCCCC | DHD2DGA | 0.1 | n-dodecane | 1 | Sm(III) | NA | 0.002 | HCl | 1 | NA | NA | NA | 25 | 30 | 1 | 4.787234 | NO | Figure 5
Extraction of rare earth elements from nitrate solution using novel unsymmetrical diglycolamide | EA Mowafy, D Mohamed | 2017 | https://doi.org/10.1080/01496395.2016.1274760 | 1 | CCCCCCCCCCN(CCCCCCCCCC)C(=O)COCC(=O)N(CCCCCC)CCCCCC | DHD2DGA | 0.1 | n-dodecane | 1 | Sm(III) | NA | 0.002 | HCl | 3 | NA | NA | NA | 25 | 30 | 1 | 122.8723 | NO | Figure 5
Extraction of rare earth elements from nitrate solution using novel unsymmetrical diglycolamide | EA Mowafy, D Mohamed | 2017 | https://doi.org/10.1080/01496395.2016.1274760 | 1 | CCCCCCCCCCN(CCCCCCCCCC)C(=O)COCC(=O)N(CCCCCC)CCCCCC | DHD2DGA | 0.1 | n-dodecane | 1 | Sm(III) | NA | 0.002 | HCl | 5 | NA | NA | NA | 25 | 30 | 1 | 306.383 | NO | Figure 5
Extraction of rare earth elements from nitrate solution using novel unsymmetrical diglycolamide | EA Mowafy, D Mohamed | 2017 | https://doi.org/10.1080/01496395.2016.1274760 | 1 | CCCCCCCCCCN(CCCCCCCCCC)C(=O)COCC(=O)N(CCCCCC)CCCCCC | DHD2DGA | 0.1 | n-dodecane | 1 | Sm(III) | NA | 0.002 | HCl | 7 | NA | NA | NA | 25 | 30 | 1 | 439.6277 | NO | Figure 5
Extraction of rare earth elements from nitrate solution using novel unsymmetrical diglycolamide | EA Mowafy, D Mohamed | 2017 | https://doi.org/10.1080/01496395.2016.1274760 | 1 | CCCCCCCCCCN(CCCCCCCCCC)C(=O)COCC(=O)N(CCCCCC)CCCCCC | DHD2DGA | 0.1 | n-dodecane | 1 | Gd(III) | NA | 0.002 | HCl | 0.1 | NA | NA | NA | 25 | 30 | 1 | 1.595745 | NO | Figure 5
Extraction of rare earth elements from nitrate solution using novel unsymmetrical diglycolamide | EA Mowafy, D Mohamed | 2017 | https://doi.org/10.1080/01496395.2016.1274760 | 1 | CCCCCCCCCCN(CCCCCCCCCC)C(=O)COCC(=O)N(CCCCCC)CCCCCC | DHD2DGA | 0.1 | n-dodecane | 1 | Gd(III) | NA | 0.002 | HCl | 0.5 | NA | NA | NA | 25 | 30 | 1 | 1.595745 | NO | Figure 5
Extraction of rare earth elements from nitrate solution using novel unsymmetrical diglycolamide | EA Mowafy, D Mohamed | 2017 | https://doi.org/10.1080/01496395.2016.1274760 | 1 | CCCCCCCCCCN(CCCCCCCCCC)C(=O)COCC(=O)N(CCCCCC)CCCCCC | DHD2DGA | 0.1 | n-dodecane | 1 | Gd(III) | NA | 0.002 | HCl | 1 | NA | NA | NA | 25 | 30 | 1 | 3.191489 | NO | Figure 5
Extraction of rare earth elements from nitrate solution using novel unsymmetrical diglycolamide | EA Mowafy, D Mohamed | 2017 | https://doi.org/10.1080/01496395.2016.1274760 | 1 | CCCCCCCCCCN(CCCCCCCCCC)C(=O)COCC(=O)N(CCCCCC)CCCCCC | DHD2DGA | 0.1 | n-dodecane | 1 | Gd(III) | NA | 0.002 | HCl | 3 | NA | NA | NA | 25 | 30 | 1 | 197.8723 | NO | Figure 5
Extraction of rare earth elements from nitrate solution using novel unsymmetrical diglycolamide | EA Mowafy, D Mohamed | 2017 | https://doi.org/10.1080/01496395.2016.1274760 | 1 | CCCCCCCCCCN(CCCCCCCCCC)C(=O)COCC(=O)N(CCCCCC)CCCCCC | DHD2DGA | 0.1 | n-dodecane | 1 | Gd(III) | NA | 0.002 | HCl | 5 | NA | NA | NA | 25 | 30 | 1 | 387.766 | NO | Figure 5
Extraction of rare earth elements from nitrate solution using novel unsymmetrical diglycolamide | EA Mowafy, D Mohamed | 2017 | https://doi.org/10.1080/01496395.2016.1274760 | 1 | CCCCCCCCCCN(CCCCCCCCCC)C(=O)COCC(=O)N(CCCCCC)CCCCCC | DHD2DGA | 0.1 | n-dodecane | 1 | Gd(III) | NA | 0.002 | HCl | 7 | NA | NA | NA | 25 | 30 | 1 | 473.9362 | NO | Figure 5
Extraction of rare earth elements from nitrate solution using novel unsymmetrical diglycolamide | EA Mowafy, D Mohamed | 2017 | https://doi.org/10.1080/01496395.2016.1274760 | 1 | CCCCCCCCCCN(CCCCCCCCCC)C(=O)COCC(=O)N(CCCCCC)CCCCCC | DHD2DGA | 0.1 | n-dodecane | 1 | Dy(III) | NA | 0.002 | HCl | 0.1 | NA | NA | NA | 25 | 30 | 1 | 2.393617 | NO | Figure 5
Extraction of rare earth elements from nitrate solution using novel unsymmetrical diglycolamide | EA Mowafy, D Mohamed | 2017 | https://doi.org/10.1080/01496395.2016.1274760 | 1 | CCCCCCCCCCN(CCCCCCCCCC)C(=O)COCC(=O)N(CCCCCC)CCCCCC | DHD2DGA | 0.1 | n-dodecane | 1 | Dy(III) | NA | 0.002 | HCl | 0.5 | NA | NA | NA | 25 | 30 | 1 | 2.393617 | NO | Figure 5
Extraction of rare earth elements from nitrate solution using novel unsymmetrical diglycolamide | EA Mowafy, D Mohamed | 2017 | https://doi.org/10.1080/01496395.2016.1274760 | 1 | CCCCCCCCCCN(CCCCCCCCCC)C(=O)COCC(=O)N(CCCCCC)CCCCCC | DHD2DGA | 0.1 | n-dodecane | 1 | Dy(III) | NA | 0.002 | HCl | 1 | NA | NA | NA | 25 | 30 | 1 | 3.989362 | NO | Figure 5
Extraction of rare earth elements from nitrate solution using novel unsymmetrical diglycolamide | EA Mowafy, D Mohamed | 2017 | https://doi.org/10.1080/01496395.2016.1274760 | 1 | CCCCCCCCCCN(CCCCCCCCCC)C(=O)COCC(=O)N(CCCCCC)CCCCCC | DHD2DGA | 0.1 | n-dodecane | 1 | Dy(III) | NA | 0.002 | HCl | 3 | NA | NA | NA | 25 | 30 | 1 | 223.4043 | NO | Figure 5
Extraction of rare earth elements from nitrate solution using novel unsymmetrical diglycolamide | EA Mowafy, D Mohamed | 2017 | https://doi.org/10.1080/01496395.2016.1274760 | 1 | CCCCCCCCCCN(CCCCCCCCCC)C(=O)COCC(=O)N(CCCCCC)CCCCCC | DHD2DGA | 0.1 | n-dodecane | 1 | Dy(III) | NA | 0.002 | HCl | 5 | NA | NA | NA | 25 | 30 | 1 | 401.3298 | NO | Figure 5
Extraction of rare earth elements from nitrate solution using novel unsymmetrical diglycolamide | EA Mowafy, D Mohamed | 2017 | https://doi.org/10.1080/01496395.2016.1274760 | 1 | CCCCCCCCCCN(CCCCCCCCCC)C(=O)COCC(=O)N(CCCCCC)CCCCCC | DHD2DGA | 0.1 | n-dodecane | 1 | Dy(III) | NA | 0.002 | HCl | 7 | NA | NA | NA | 25 | 30 | 1 | 504.2553 | NO | Figure 5
Extraction of rare earth elements from nitrate solution using novel unsymmetrical diglycolamide | EA Mowafy, D Mohamed | 2017 | https://doi.org/10.1080/01496395.2016.1274760 | 1 | CCCCCCCCCCN(CCCCCCCCCC)C(=O)COCC(=O)N(CCCCCC)CCCCCC | DHD2DGA | 0.1 | n-dodecane | 1 | Ho(III) | NA | 0.002 | HCl | 0.1 | NA | NA | NA | 25 | 30 | 1 | 0.7978723 | NO | Figure 5
Extraction of rare earth elements from nitrate solution using novel unsymmetrical diglycolamide | EA Mowafy, D Mohamed | 2017 | https://doi.org/10.1080/01496395.2016.1274760 | 1 | CCCCCCCCCCN(CCCCCCCCCC)C(=O)COCC(=O)N(CCCCCC)CCCCCC | DHD2DGA | 0.1 | n-dodecane | 1 | Ho(III) | NA | 0.002 | HCl | 0.5 | NA | NA | NA | 25 | 30 | 1 | 3.191489 | NO | Figure 5
Extraction of rare earth elements from nitrate solution using novel unsymmetrical diglycolamide | EA Mowafy, D Mohamed | 2017 | https://doi.org/10.1080/01496395.2016.1274760 | 1 | CCCCCCCCCCN(CCCCCCCCCC)C(=O)COCC(=O)N(CCCCCC)CCCCCC | DHD2DGA | 0.1 | n-dodecane | 1 | Ho(III) | NA | 0.002 | HCl | 1 | NA | NA | NA | 25 | 30 | 1 | 4.787234 | NO | Figure 5
Extraction of rare earth elements from nitrate solution using novel unsymmetrical diglycolamide | EA Mowafy, D Mohamed | 2017 | https://doi.org/10.1080/01496395.2016.1274760 | 1 | CCCCCCCCCCN(CCCCCCCCCC)C(=O)COCC(=O)N(CCCCCC)CCCCCC | DHD2DGA | 0.1 | n-dodecane | 1 | Ho(III) | NA | 0.002 | HCl | 3 | NA | NA | NA | 25 | 30 | 1 | 261.7021 | NO | Figure 5
Extraction of rare earth elements from nitrate solution using novel unsymmetrical diglycolamide | EA Mowafy, D Mohamed | 2017 | https://doi.org/10.1080/01496395.2016.1274760 | 1 | CCCCCCCCCCN(CCCCCCCCCC)C(=O)COCC(=O)N(CCCCCC)CCCCCC | DHD2DGA | 0.1 | n-dodecane | 1 | Ho(III) | NA | 0.002 | HCl | 5 | NA | NA | NA | 25 | 30 | 1 | 457.1809 | NO | Figure 5
Extraction of rare earth elements from nitrate solution using novel unsymmetrical diglycolamide | EA Mowafy, D Mohamed | 2017 | https://doi.org/10.1080/01496395.2016.1274760 | 1 | CCCCCCCCCCN(CCCCCCCCCC)C(=O)COCC(=O)N(CCCCCC)CCCCCC | DHD2DGA | 0.1 | n-dodecane | 1 | Ho(III) | NA | 0.002 | HCl | 7 | NA | NA | NA | 25 | 30 | 1 | 570.4787 | NO | Figure 5
Extraction of rare earth elements from nitrate solution using novel unsymmetrical diglycolamide | EA Mowafy, D Mohamed | 2017 | https://doi.org/10.1080/01496395.2016.1274760 | 1 | CCCCCCCCCCN(CCCCCCCCCC)C(=O)COCC(=O)N(CCCCCC)CCCCCC | DHD2DGA | 0.1 | n-dodecane | 1 | Er(III) | NA | 0.002 | HCl | 0.1 | NA | NA | NA | 25 | 30 | 1 | 0.7978723 | NO | Figure 5
Extraction of rare earth elements from nitrate solution using novel unsymmetrical diglycolamide | EA Mowafy, D Mohamed | 2017 | https://doi.org/10.1080/01496395.2016.1274760 | 1 | CCCCCCCCCCN(CCCCCCCCCC)C(=O)COCC(=O)N(CCCCCC)CCCCCC | DHD2DGA | 0.1 | n-dodecane | 1 | Er(III) | NA | 0.002 | HCl | 0.5 | NA | NA | NA | 25 | 30 | 1 | 1.595745 | NO | Figure 5
Extraction of rare earth elements from nitrate solution using novel unsymmetrical diglycolamide | EA Mowafy, D Mohamed | 2017 | https://doi.org/10.1080/01496395.2016.1274760 | 1 | CCCCCCCCCCN(CCCCCCCCCC)C(=O)COCC(=O)N(CCCCCC)CCCCCC | DHD2DGA | 0.1 | n-dodecane | 1 | Er(III) | NA | 0.002 | HCl | 1 | NA | NA | NA | 25 | 30 | 1 | 4.787234 | NO | Figure 5
Extraction of rare earth elements from nitrate solution using novel unsymmetrical diglycolamide | EA Mowafy, D Mohamed | 2017 | https://doi.org/10.1080/01496395.2016.1274760 | 1 | CCCCCCCCCCN(CCCCCCCCCC)C(=O)COCC(=O)N(CCCCCC)CCCCCC | DHD2DGA | 0.1 | n-dodecane | 1 | Er(III) | NA | 0.002 | HCl | 3 | NA | NA | NA | 25 | 30 | 1 | 287.234 | NO | Figure 5
Extraction of rare earth elements from nitrate solution using novel unsymmetrical diglycolamide | EA Mowafy, D Mohamed | 2017 | https://doi.org/10.1080/01496395.2016.1274760 | 1 | CCCCCCCCCCN(CCCCCCCCCC)C(=O)COCC(=O)N(CCCCCC)CCCCCC | DHD2DGA | 0.1 | n-dodecane | 1 | Er(III) | NA | 0.002 | HCl | 5 | NA | NA | NA | 25 | 30 | 1 | 482.7128 | NO | Figure 5
Extraction of rare earth elements from nitrate solution using novel unsymmetrical diglycolamide | EA Mowafy, D Mohamed | 2017 | https://doi.org/10.1080/01496395.2016.1274760 | 1 | CCCCCCCCCCN(CCCCCCCCCC)C(=O)COCC(=O)N(CCCCCC)CCCCCC | DHD2DGA | 0.1 | n-dodecane | 1 | Er(III) | NA | 0.002 | HCl | 7 | NA | NA | NA | 25 | 30 | 1 | 596.0106 | NO | Figure 5
Extraction of rare earth elements from nitrate solution using novel unsymmetrical diglycolamide | EA Mowafy, D Mohamed | 2017 | https://doi.org/10.1080/01496395.2016.1274760 | 1 | CCCCCCCCCCN(CCCCCCCCCC)C(=O)COCC(=O)N(CCCCCC)CCCCCC | DHD2DGA | 0.1 | n-dodecane | 1 | Nd(III) | NA | 0.002 | H2SO4 | 0.1 | NA | NA | NA | 25 | 30 | 1 | 1.832061 | NO | Figure 6
Extraction of rare earth elements from nitrate solution using novel unsymmetrical diglycolamide | EA Mowafy, D Mohamed | 2017 | https://doi.org/10.1080/01496395.2016.1274760 | 1 | CCCCCCCCCCN(CCCCCCCCCC)C(=O)COCC(=O)N(CCCCCC)CCCCCC | DHD2DGA | 0.1 | n-dodecane | 1 | Nd(III) | NA | 0.002 | H2SO4 | 0.5 | NA | NA | NA | 25 | 30 | 1 | 8.244275 | NO | Figure 6
Extraction of rare earth elements from nitrate solution using novel unsymmetrical diglycolamide | EA Mowafy, D Mohamed | 2017 | https://doi.org/10.1080/01496395.2016.1274760 | 1 | CCCCCCCCCCN(CCCCCCCCCC)C(=O)COCC(=O)N(CCCCCC)CCCCCC | DHD2DGA | 0.1 | n-dodecane | 1 | Nd(III) | NA | 0.002 | H2SO4 | 1 | NA | NA | NA | 25 | 30 | 1 | 54.0458 | NO | Figure 6
Extraction of rare earth elements from nitrate solution using novel unsymmetrical diglycolamide | EA Mowafy, D Mohamed | 2017 | https://doi.org/10.1080/01496395.2016.1274760 | 1 | CCCCCCCCCCN(CCCCCCCCCC)C(=O)COCC(=O)N(CCCCCC)CCCCCC | DHD2DGA | 0.1 | n-dodecane | 1 | Nd(III) | NA | 0.002 | H2SO4 | 3 | NA | NA | NA | 25 | 30 | 1 | 327.0229 | NO | Figure 6
Extraction of rare earth elements from nitrate solution using novel unsymmetrical diglycolamide | EA Mowafy, D Mohamed | 2017 | https://doi.org/10.1080/01496395.2016.1274760 | 1 | CCCCCCCCCCN(CCCCCCCCCC)C(=O)COCC(=O)N(CCCCCC)CCCCCC | DHD2DGA | 0.1 | n-dodecane | 1 | Nd(III) | NA | 0.002 | H2SO4 | 5 | NA | NA | NA | 25 | 30 | 1 | 403.9695 | NO | Figure 6
Extraction of rare earth elements from nitrate solution using novel unsymmetrical diglycolamide | EA Mowafy, D Mohamed | 2017 | https://doi.org/10.1080/01496395.2016.1274760 | 1 | CCCCCCCCCCN(CCCCCCCCCC)C(=O)COCC(=O)N(CCCCCC)CCCCCC | DHD2DGA | 0.1 | n-dodecane | 1 | Nd(III) | NA | 0.002 | H2SO4 | 7 | NA | NA | NA | 25 | 30 | 1 | 409.4656 | NO | Figure 6
Extraction of rare earth elements from nitrate solution using novel unsymmetrical diglycolamide | EA Mowafy, D Mohamed | 2017 | https://doi.org/10.1080/01496395.2016.1274760 | 1 | CCCCCCCCCCN(CCCCCCCCCC)C(=O)COCC(=O)N(CCCCCC)CCCCCC | DHD2DGA | 0.1 | n-dodecane | 1 | Sm(III) | NA | 0.002 | H2SO4 | 0.1 | NA | NA | NA | 25 | 30 | 1 | 2.748092 | NO | Figure 6
Extraction of rare earth elements from nitrate solution using novel unsymmetrical diglycolamide | EA Mowafy, D Mohamed | 2017 | https://doi.org/10.1080/01496395.2016.1274760 | 1 | CCCCCCCCCCN(CCCCCCCCCC)C(=O)COCC(=O)N(CCCCCC)CCCCCC | DHD2DGA | 0.1 | n-dodecane | 1 | Sm(III) | NA | 0.002 | H2SO4 | 0.5 | NA | NA | NA | 25 | 30 | 1 | 8.244275 | NO | Figure 6
Extraction of rare earth elements from nitrate solution using novel unsymmetrical diglycolamide | EA Mowafy, D Mohamed | 2017 | https://doi.org/10.1080/01496395.2016.1274760 | 1 | CCCCCCCCCCN(CCCCCCCCCC)C(=O)COCC(=O)N(CCCCCC)CCCCCC | DHD2DGA | 0.1 | n-dodecane | 1 | Sm(III) | NA | 0.002 | H2SO4 | 1 | NA | NA | NA | 25 | 30 | 1 | 67.78626 | NO | Figure 6
Extraction of rare earth elements from nitrate solution using novel unsymmetrical diglycolamide | EA Mowafy, D Mohamed | 2017 | https://doi.org/10.1080/01496395.2016.1274760 | 1 | CCCCCCCCCCN(CCCCCCCCCC)C(=O)COCC(=O)N(CCCCCC)CCCCCC | DHD2DGA | 0.1 | n-dodecane | 1 | Sm(III) | NA | 0.002 | H2SO4 | 3 | NA | NA | NA | 25 | 30 | 1 | 412.2137 | NO | Figure 6
Extraction of rare earth elements from nitrate solution using novel unsymmetrical diglycolamide | EA Mowafy, D Mohamed | 2017 | https://doi.org/10.1080/01496395.2016.1274760 | 1 | CCCCCCCCCCN(CCCCCCCCCC)C(=O)COCC(=O)N(CCCCCC)CCCCCC | DHD2DGA | 0.1 | n-dodecane | 1 | Sm(III) | NA | 0.002 | H2SO4 | 5 | NA | NA | NA | 25 | 30 | 1 | 440.6107 | NO | Figure 6
Extraction of rare earth elements from nitrate solution using novel unsymmetrical diglycolamide | EA Mowafy, D Mohamed | 2017 | https://doi.org/10.1080/01496395.2016.1274760 | 1 | CCCCCCCCCCN(CCCCCCCCCC)C(=O)COCC(=O)N(CCCCCC)CCCCCC | DHD2DGA | 0.1 | n-dodecane | 1 | Sm(III) | NA | 0.002 | H2SO4 | 7 | NA | NA | NA | 25 | 30 | 1 | 444.2748 | NO | Figure 6
Extraction of rare earth elements from nitrate solution using novel unsymmetrical diglycolamide | EA Mowafy, D Mohamed | 2017 | https://doi.org/10.1080/01496395.2016.1274760 | 1 | CCCCCCCCCCN(CCCCCCCCCC)C(=O)COCC(=O)N(CCCCCC)CCCCCC | DHD2DGA | 0.1 | n-dodecane | 1 | Gd(III) | NA | 0.002 | H2SO4 | 0.1 | NA | NA | NA | 25 | 30 | 1 | 1.832061 | NO | Figure 6
Extraction of rare earth elements from nitrate solution using novel unsymmetrical diglycolamide | EA Mowafy, D Mohamed | 2017 | https://doi.org/10.1080/01496395.2016.1274760 | 1 | CCCCCCCCCCN(CCCCCCCCCC)C(=O)COCC(=O)N(CCCCCC)CCCCCC | DHD2DGA | 0.1 | n-dodecane | 1 | Gd(III) | NA | 0.002 | H2SO4 | 0.5 | NA | NA | NA | 25 | 30 | 1 | 8.244275 | NO | Figure 6
Extraction of rare earth elements from nitrate solution using novel unsymmetrical diglycolamide | EA Mowafy, D Mohamed | 2017 | https://doi.org/10.1080/01496395.2016.1274760 | 1 | CCCCCCCCCCN(CCCCCCCCCC)C(=O)COCC(=O)N(CCCCCC)CCCCCC | DHD2DGA | 0.1 | n-dodecane | 1 | Gd(III) | NA | 0.002 | H2SO4 | 1 | NA | NA | NA | 25 | 30 | 1 | 72.36641 | NO | Figure 6
Extraction of rare earth elements from nitrate solution using novel unsymmetrical diglycolamide | EA Mowafy, D Mohamed | 2017 | https://doi.org/10.1080/01496395.2016.1274760 | 1 | CCCCCCCCCCN(CCCCCCCCCC)C(=O)COCC(=O)N(CCCCCC)CCCCCC | DHD2DGA | 0.1 | n-dodecane | 1 | Gd(III) | NA | 0.002 | H2SO4 | 3 | NA | NA | NA | 25 | 30 | 1 | 441.5267 | NO | Figure 6
Extraction of rare earth elements from nitrate solution using novel unsymmetrical diglycolamide | EA Mowafy, D Mohamed | 2017 | https://doi.org/10.1080/01496395.2016.1274760 | 1 | CCCCCCCCCCN(CCCCCCCCCC)C(=O)COCC(=O)N(CCCCCC)CCCCCC | DHD2DGA | 0.1 | n-dodecane | 1 | Gd(III) | NA | 0.002 | H2SO4 | 5 | NA | NA | NA | 25 | 30 | 1 | 493.7405 | NO | Figure 6
Extraction of rare earth elements from nitrate solution using novel unsymmetrical diglycolamide | EA Mowafy, D Mohamed | 2017 | https://doi.org/10.1080/01496395.2016.1274760 | 1 | CCCCCCCCCCN(CCCCCCCCCC)C(=O)COCC(=O)N(CCCCCC)CCCCCC | DHD2DGA | 0.1 | n-dodecane | 1 | Gd(III) | NA | 0.002 | H2SO4 | 7 | NA | NA | NA | 25 | 30 | 1 | 481.8321 | NO | Figure 6
Extraction of rare earth elements from nitrate solution using novel unsymmetrical diglycolamide | EA Mowafy, D Mohamed | 2017 | https://doi.org/10.1080/01496395.2016.1274760 | 1 | CCCCCCCCCCN(CCCCCCCCCC)C(=O)COCC(=O)N(CCCCCC)CCCCCC | DHD2DGA | 0.1 | n-dodecane | 1 | Dy(III) | NA | 0.002 | H2SO4 | 0.1 | NA | NA | NA | 25 | 30 | 1 | 2.748092 | NO | Figure 6
Extraction of rare earth elements from nitrate solution using novel unsymmetrical diglycolamide | EA Mowafy, D Mohamed | 2017 | https://doi.org/10.1080/01496395.2016.1274760 | 1 | CCCCCCCCCCN(CCCCCCCCCC)C(=O)COCC(=O)N(CCCCCC)CCCCCC | DHD2DGA | 0.1 | n-dodecane | 1 | Dy(III) | NA | 0.002 | H2SO4 | 0.5 | NA | NA | NA | 25 | 30 | 1 | 10.07634 | NO | Figure 6
Extraction of rare earth elements from nitrate solution using novel unsymmetrical diglycolamide | EA Mowafy, D Mohamed | 2017 | https://doi.org/10.1080/01496395.2016.1274760 | 1 | CCCCCCCCCCN(CCCCCCCCCC)C(=O)COCC(=O)N(CCCCCC)CCCCCC | DHD2DGA | 0.1 | n-dodecane | 1 | Dy(III) | NA | 0.002 | H2SO4 | 1 | NA | NA | NA | 25 | 30 | 1 | 76.03053 | NO | Figure 6
Extraction of rare earth elements from nitrate solution using novel unsymmetrical diglycolamide | EA Mowafy, D Mohamed | 2017 | https://doi.org/10.1080/01496395.2016.1274760 | 1 | CCCCCCCCCCN(CCCCCCCCCC)C(=O)COCC(=O)N(CCCCCC)CCCCCC | DHD2DGA | 0.1 | n-dodecane | 1 | Dy(III) | NA | 0.002 | H2SO4 | 3 | NA | NA | NA | 25 | 30 | 1 | 464.4275 | NO | Figure 6
Extraction of rare earth elements from nitrate solution using novel unsymmetrical diglycolamide | EA Mowafy, D Mohamed | 2017 | https://doi.org/10.1080/01496395.2016.1274760 | 1 | CCCCCCCCCCN(CCCCCCCCCC)C(=O)COCC(=O)N(CCCCCC)CCCCCC | DHD2DGA | 0.1 | n-dodecane | 1 | Dy(III) | NA | 0.002 | H2SO4 | 5 | NA | NA | NA | 25 | 30 | 1 | 508.3969 | NO | Figure 6
Extraction of rare earth elements from nitrate solution using novel unsymmetrical diglycolamide | EA Mowafy, D Mohamed | 2017 | https://doi.org/10.1080/01496395.2016.1274760 | 1 | CCCCCCCCCCN(CCCCCCCCCC)C(=O)COCC(=O)N(CCCCCC)CCCCCC | DHD2DGA | 0.1 | n-dodecane | 1 | Dy(III) | NA | 0.002 | H2SO4 | 7 | NA | NA | NA | 25 | 30 | 1 | 545.0382 | NO | Figure 6
Extraction of rare earth elements from nitrate solution using novel unsymmetrical diglycolamide | EA Mowafy, D Mohamed | 2017 | https://doi.org/10.1080/01496395.2016.1274760 | 1 | CCCCCCCCCCN(CCCCCCCCCC)C(=O)COCC(=O)N(CCCCCC)CCCCCC | DHD2DGA | 0.1 | n-dodecane | 1 | Ho(III) | NA | 0.002 | H2SO4 | 0.1 | NA | NA | NA | 25 | 30 | 1 | 2.748092 | NO | Figure 6
Extraction of rare earth elements from nitrate solution using novel unsymmetrical diglycolamide | EA Mowafy, D Mohamed | 2017 | https://doi.org/10.1080/01496395.2016.1274760 | 1 | CCCCCCCCCCN(CCCCCCCCCC)C(=O)COCC(=O)N(CCCCCC)CCCCCC | DHD2DGA | 0.1 | n-dodecane | 1 | Ho(III) | NA | 0.002 | H2SO4 | 0.5 | NA | NA | NA | 25 | 30 | 1 | 9.160305 | NO | Figure 6
Extraction of rare earth elements from nitrate solution using novel unsymmetrical diglycolamide | EA Mowafy, D Mohamed | 2017 | https://doi.org/10.1080/01496395.2016.1274760 | 1 | CCCCCCCCCCN(CCCCCCCCCC)C(=O)COCC(=O)N(CCCCCC)CCCCCC | DHD2DGA | 0.1 | n-dodecane | 1 | Ho(III) | NA | 0.002 | H2SO4 | 1 | NA | NA | NA | 25 | 30 | 1 | 81.52672 | NO | Figure 6
Extraction of rare earth elements from nitrate solution using novel unsymmetrical diglycolamide | EA Mowafy, D Mohamed | 2017 | https://doi.org/10.1080/01496395.2016.1274760 | 1 | CCCCCCCCCCN(CCCCCCCCCC)C(=O)COCC(=O)N(CCCCCC)CCCCCC | DHD2DGA | 0.1 | n-dodecane | 1 | Ho(III) | NA | 0.002 | H2SO4 | 3 | NA | NA | NA | 25 | 30 | 1 | 497.4046 | NO | Figure 6
Extraction of rare earth elements from nitrate solution using novel unsymmetrical diglycolamide | EA Mowafy, D Mohamed | 2017 | https://doi.org/10.1080/01496395.2016.1274760 | 1 | CCCCCCCCCCN(CCCCCCCCCC)C(=O)COCC(=O)N(CCCCCC)CCCCCC | DHD2DGA | 0.1 | n-dodecane | 1 | Ho(III) | NA | 0.002 | H2SO4 | 5 | NA | NA | NA | 25 | 30 | 1 | 540.458 | NO | Figure 6
Extraction of rare earth elements from nitrate solution using novel unsymmetrical diglycolamide | EA Mowafy, D Mohamed | 2017 | https://doi.org/10.1080/01496395.2016.1274760 | 1 | CCCCCCCCCCN(CCCCCCCCCC)C(=O)COCC(=O)N(CCCCCC)CCCCCC | DHD2DGA | 0.1 | n-dodecane | 1 | Ho(III) | NA | 0.002 | H2SO4 | 7 | NA | NA | NA | 25 | 30 | 1 | 551.4504 | NO | Figure 6
Extraction of rare earth elements from nitrate solution using novel unsymmetrical diglycolamide | EA Mowafy, D Mohamed | 2017 | https://doi.org/10.1080/01496395.2016.1274760 | 1 | CCCCCCCCCCN(CCCCCCCCCC)C(=O)COCC(=O)N(CCCCCC)CCCCCC | DHD2DGA | 0.1 | n-dodecane | 1 | Er(III) | NA | 0.002 | H2SO4 | 0.1 | NA | NA | NA | 25 | 30 | 1 | 2.748092 | NO | Figure 6
Extraction of rare earth elements from nitrate solution using novel unsymmetrical diglycolamide | EA Mowafy, D Mohamed | 2017 | https://doi.org/10.1080/01496395.2016.1274760 | 1 | CCCCCCCCCCN(CCCCCCCCCC)C(=O)COCC(=O)N(CCCCCC)CCCCCC | DHD2DGA | 0.1 | n-dodecane | 1 | Er(III) | NA | 0.002 | H2SO4 | 0.5 | NA | NA | NA | 25 | 30 | 1 | 9.160305 | NO | Figure 6
Extraction of rare earth elements from nitrate solution using novel unsymmetrical diglycolamide | EA Mowafy, D Mohamed | 2017 | https://doi.org/10.1080/01496395.2016.1274760 | 1 | CCCCCCCCCCN(CCCCCCCCCC)C(=O)COCC(=O)N(CCCCCC)CCCCCC | DHD2DGA | 0.1 | n-dodecane | 1 | Er(III) | NA | 0.002 | H2SO4 | 1 | NA | NA | NA | 25 | 30 | 1 | 87.0229 | NO | Figure 6
Extraction of rare earth elements from nitrate solution using novel unsymmetrical diglycolamide | EA Mowafy, D Mohamed | 2017 | https://doi.org/10.1080/01496395.2016.1274760 | 1 | CCCCCCCCCCN(CCCCCCCCCC)C(=O)COCC(=O)N(CCCCCC)CCCCCC | DHD2DGA | 0.1 | n-dodecane | 1 | Er(III) | NA | 0.002 | H2SO4 | 3 | NA | NA | NA | 25 | 30 | 1 | 510.229 | NO | Figure 6
Extraction of rare earth elements from nitrate solution using novel unsymmetrical diglycolamide | EA Mowafy, D Mohamed | 2017 | https://doi.org/10.1080/01496395.2016.1274760 | 1 | CCCCCCCCCCN(CCCCCCCCCC)C(=O)COCC(=O)N(CCCCCC)CCCCCC | DHD2DGA | 0.1 | n-dodecane | 1 | Er(III) | NA | 0.002 | H2SO4 | 5 | NA | NA | NA | 25 | 30 | 1 | 556.0305 | NO | Figure 6
Extraction of rare earth elements from nitrate solution using novel unsymmetrical diglycolamide | EA Mowafy, D Mohamed | 2017 | https://doi.org/10.1080/01496395.2016.1274760 | 1 | CCCCCCCCCCN(CCCCCCCCCC)C(=O)COCC(=O)N(CCCCCC)CCCCCC | DHD2DGA | 0.1 | n-dodecane | 1 | Er(III) | NA | 0.002 | H2SO4 | 7 | NA | NA | NA | 25 | 30 | 1 | 561.5267 | NO | Figure 6
Extraction of rare earth elements from nitrate solution using novel unsymmetrical diglycolamide | EA Mowafy, D Mohamed | 2017 | https://doi.org/10.1080/01496395.2016.1274760 | 1 | CCCCCCCCCCN(CCCCCCCCCC)C(=O)COCC(=O)N(CCCCCC)CCCCCC | DHD2DGA | 0.05981542 | n-dodecane | 1 | Nd(III) | NA | 0.002 | HNO3 | 1 | NA | NA | NA | 25 | 30 | 1 | 9.866873 | NO | Figure 7
Extraction of rare earth elements from nitrate solution using novel unsymmetrical diglycolamide | EA Mowafy, D Mohamed | 2017 | https://doi.org/10.1080/01496395.2016.1274760 | 1 | CCCCCCCCCCN(CCCCCCCCCC)C(=O)COCC(=O)N(CCCCCC)CCCCCC | DHD2DGA | 0.07975651 | n-dodecane | 1 | Nd(III) | NA | 0.002 | HNO3 | 1 | NA | NA | NA | 25 | 30 | 1 | 32.52376 | NO | Figure 7
Extraction of rare earth elements from nitrate solution using novel unsymmetrical diglycolamide | EA Mowafy, D Mohamed | 2017 | https://doi.org/10.1080/01496395.2016.1274760 | 1 | CCCCCCCCCCN(CCCCCCCCCC)C(=O)COCC(=O)N(CCCCCC)CCCCCC | DHD2DGA | 0.09963444 | n-dodecane | 1 | Nd(III) | NA | 0.002 | HNO3 | 1 | NA | NA | NA | 25 | 30 | 1 | 74.15819 | NO | Figure 7
Extraction of rare earth elements from nitrate solution using novel unsymmetrical diglycolamide | EA Mowafy, D Mohamed | 2017 | https://doi.org/10.1080/01496395.2016.1274760 | 1 | CCCCCCCCCCN(CCCCCCCCCC)C(=O)COCC(=O)N(CCCCCC)CCCCCC | DHD2DGA | 0.1097453 | n-dodecane | 1 | Nd(III) | NA | 0.002 | HNO3 | 1 | NA | NA | NA | 25 | 30 | 1 | 110.1191 | NO | Figure 7
Extraction of rare earth elements from nitrate solution using novel unsymmetrical diglycolamide | EA Mowafy, D Mohamed | 2017 | https://doi.org/10.1080/01496395.2016.1274760 | 1 | CCCCCCCCCCN(CCCCCCCCCC)C(=O)COCC(=O)N(CCCCCC)CCCCCC | DHD2DGA | 0.03973248 | n-dodecane | 1 | Nd(III) | NA | 0.002 | HNO3 | 3 | NA | NA | NA | 25 | 30 | 1 | 21.18097 | NO | Figure 7
Extraction of rare earth elements from nitrate solution using novel unsymmetrical diglycolamide | EA Mowafy, D Mohamed | 2017 | https://doi.org/10.1080/01496395.2016.1274760 | 1 | CCCCCCCCCCN(CCCCCCCCCC)C(=O)COCC(=O)N(CCCCCC)CCCCCC | DHD2DGA | 0.05968112 | n-dodecane | 1 | Nd(III) | NA | 0.002 | HNO3 | 3 | NA | NA | NA | 25 | 30 | 1 | 59.84553 | NO | Figure 7
Extraction of rare earth elements from nitrate solution using novel unsymmetrical diglycolamide | EA Mowafy, D Mohamed | 2017 | https://doi.org/10.1080/01496395.2016.1274760 | 1 | CCCCCCCCCCN(CCCCCCCCCC)C(=O)COCC(=O)N(CCCCCC)CCCCCC | DHD2DGA | 0.09963444 | n-dodecane | 1 | Nd(III) | NA | 0.002 | HNO3 | 3 | NA | NA | NA | 25 | 30 | 1 | 239.5795 | NO | Figure 7
Extraction of rare earth elements from nitrate solution using novel unsymmetrical diglycolamide | EA Mowafy, D Mohamed | 2017 | https://doi.org/10.1080/01496395.2016.1274760 | 1 | CCCCCCCCCCN(CCCCCCCCCC)C(=O)COCC(=O)N(CCCCCC)CCCCCC | DHD2DGA | 0.1195312 | n-dodecane | 1 | Nd(III) | NA | 0.002 | HNO3 | 3 | NA | NA | NA | 25 | 30 | 1 | 388.1381 | NO | Figure 7
Extraction of rare earth elements from nitrate solution using novel unsymmetrical diglycolamide | EA Mowafy, D Mohamed | 2017 | https://doi.org/10.1080/01496395.2016.1274760 | 1 | CCCCCCCCCCN(CCCCCCCCCC)C(=O)COCC(=O)N(CCCCCC)CCCCCC | DHD2DGA | 0.04000131 | n-dodecane | 1 | Nd(III) | NA | 0.002 | HNO3 | 5 | NA | NA | NA | 25 | 30 | 1 | 31.03338 | NO | Figure 7
Extraction of rare earth elements from nitrate solution using novel unsymmetrical diglycolamide | EA Mowafy, D Mohamed | 2017 | https://doi.org/10.1080/01496395.2016.1274760 | 1 | CCCCCCCCCCN(CCCCCCCCCC)C(=O)COCC(=O)N(CCCCCC)CCCCCC | DHD2DGA | 0.05995003 | n-dodecane | 1 | Nd(III) | NA | 0.002 | HNO3 | 5 | NA | NA | NA | 25 | 30 | 1 | 80.36777 | NO | Figure 7
Extraction of rare earth elements from nitrate solution using novel unsymmetrical diglycolamide | EA Mowafy, D Mohamed | 2017 | https://doi.org/10.1080/01496395.2016.1274760 | 1 | CCCCCCCCCCN(CCCCCCCCCC)C(=O)COCC(=O)N(CCCCCC)CCCCCC | DHD2DGA | 0.1000834 | n-dodecane | 1 | Nd(III) | NA | 0.002 | HNO3 | 5 | NA | NA | NA | 25 | 30 | 1 | 266.694 | NO | Figure 7
Extraction of rare earth elements from nitrate solution using novel unsymmetrical diglycolamide | EA Mowafy, D Mohamed | 2017 | https://doi.org/10.1080/01496395.2016.1274760 | 1 | CCCCCCCCCCN(CCCCCCCCCC)C(=O)COCC(=O)N(CCCCCC)CCCCCC | DHD2DGA | 0.1200698 | n-dodecane | 1 | Nd(III) | NA | 0.002 | HNO3 | 5 | NA | NA | NA | 25 | 30 | 1 | 452.8158 | NO | Figure 7
Extraction of rare earth elements from nitrate solution using novel unsymmetrical diglycolamide | EA Mowafy, D Mohamed | 2017 | https://doi.org/10.1080/01496395.2016.1274760 | 1 | CCCCCCCCCCN(CCCCCCCCCC)C(=O)COCC(=O)N(CCCCCC)CCCCCC | DHD2DGA | 0.03977839 | n-dodecane | 1 | Sm(III) | NA | 0.002 | HNO3 | 1 | NA | NA | NA | 25 | 30 | 1 | 1.823348 | NO | Figure 7
Extraction of rare earth elements from nitrate solution using novel unsymmetrical diglycolamide | EA Mowafy, D Mohamed | 2017 | https://doi.org/10.1080/01496395.2016.1274760 | 1 | CCCCCCCCCCN(CCCCCCCCCC)C(=O)COCC(=O)N(CCCCCC)CCCCCC | DHD2DGA | 0.07966172 | n-dodecane | 1 | Sm(III) | NA | 0.002 | HNO3 | 1 | NA | NA | NA | 25 | 30 | 1 | 39.78728 | NO | Figure 7
Extraction of rare earth elements from nitrate solution using novel unsymmetrical diglycolamide | EA Mowafy, D Mohamed | 2017 | https://doi.org/10.1080/01496395.2016.1274760 | 1 | CCCCCCCCCCN(CCCCCCCCCC)C(=O)COCC(=O)N(CCCCCC)CCCCCC | DHD2DGA | 0.09950771 | n-dodecane | 1 | Sm(III) | NA | 0.002 | HNO3 | 1 | NA | NA | NA | 25 | 30 | 1 | 88.88922 | NO | Figure 7
Extraction of rare earth elements from nitrate solution using novel unsymmetrical diglycolamide | EA Mowafy, D Mohamed | 2017 | https://doi.org/10.1080/01496395.2016.1274760 | 1 | CCCCCCCCCCN(CCCCCCCCCC)C(=O)COCC(=O)N(CCCCCC)CCCCCC | DHD2DGA | 0.1192337 | n-dodecane | 1 | Sm(III) | NA | 0.002 | HNO3 | 1 | NA | NA | NA | 25 | 30 | 1 | 191.6941 | NO | Figure 7
Extraction of rare earth elements from nitrate solution using novel unsymmetrical diglycolamide | EA Mowafy, D Mohamed | 2017 | https://doi.org/10.1080/01496395.2016.1274760 | 1 | CCCCCCCCCCN(CCCCCCCCCC)C(=O)COCC(=O)N(CCCCCC)CCCCCC | DHD2DGA | 0.03977839 | n-dodecane | 1 | Sm(III) | NA | 0.002 | HNO3 | 3 | NA | NA | NA | 25 | 30 | 1 | 22.6058 | NO | Figure 7
Extraction of rare earth elements from nitrate solution using novel unsymmetrical diglycolamide | EA Mowafy, D Mohamed | 2017 | https://doi.org/10.1080/01496395.2016.1274760 | 1 | CCCCCCCCCCN(CCCCCCCCCC)C(=O)COCC(=O)N(CCCCCC)CCCCCC | DHD2DGA | 0.05964609 | n-dodecane | 1 | Sm(III) | NA | 0.002 | HNO3 | 3 | NA | NA | NA | 25 | 30 | 1 | 72.54606 | NO | Figure 7
Extraction of rare earth elements from nitrate solution using novel unsymmetrical diglycolamide | EA Mowafy, D Mohamed | 2017 | https://doi.org/10.1080/01496395.2016.1274760 | 1 | CCCCCCCCCCN(CCCCCCCCCC)C(=O)COCC(=O)N(CCCCCC)CCCCCC | DHD2DGA | 0.07951778 | n-dodecane | 1 | Sm(III) | NA | 0.002 | HNO3 | 3 | NA | NA | NA | 25 | 30 | 1 | 153.7095 | NO | Figure 7
Extraction of rare earth elements from nitrate solution using novel unsymmetrical diglycolamide | EA Mowafy, D Mohamed | 2017 | https://doi.org/10.1080/01496395.2016.1274760 | 1 | CCCCCCCCCCN(CCCCCCCCCC)C(=O)COCC(=O)N(CCCCCC)CCCCCC | DHD2DGA | 0.09968783 | n-dodecane | 1 | Sm(III) | NA | 0.002 | HNO3 | 3 | NA | NA | NA | 25 | 30 | 1 | 300.7883 | NO | Figure 7
Extraction of rare earth elements from nitrate solution using novel unsymmetrical diglycolamide | EA Mowafy, D Mohamed | 2017 | https://doi.org/10.1080/01496395.2016.1274760 | 1 | CCCCCCCCCCN(CCCCCCCCCC)C(=O)COCC(=O)N(CCCCCC)CCCCCC | DHD2DGA | 0.0398504 | n-dodecane | 1 | Sm(III) | NA | 0.002 | HNO3 | 5 | NA | NA | NA | 25 | 30 | 1 | 32.47199 | NO | Figure 7
Extraction of rare earth elements from nitrate solution using novel unsymmetrical diglycolamide | EA Mowafy, D Mohamed | 2017 | https://doi.org/10.1080/01496395.2016.1274760 | 1 | CCCCCCCCCCN(CCCCCCCCCC)C(=O)COCC(=O)N(CCCCCC)CCCCCC | DHD2DGA | 0.05986222 | n-dodecane | 1 | Sm(III) | NA | 0.002 | HNO3 | 5 | NA | NA | NA | 25 | 30 | 1 | 94.5591 | NO | Figure 7
Extraction of rare earth elements from nitrate solution using novel unsymmetrical diglycolamide | EA Mowafy, D Mohamed | 2017 | https://doi.org/10.1080/01496395.2016.1274760 | 1 | CCCCCCCCCCN(CCCCCCCCCC)C(=O)COCC(=O)N(CCCCCC)CCCCCC | DHD2DGA | 0.07980592 | n-dodecane | 1 | Sm(III) | NA | 0.002 | HNO3 | 5 | NA | NA | NA | 25 | 30 | 1 | 190.0082 | NO | Figure 7
Extraction of rare earth elements from nitrate solution using novel unsymmetrical diglycolamide | EA Mowafy, D Mohamed | 2017 | https://doi.org/10.1080/01496395.2016.1274760 | 1 | CCCCCCCCCCN(CCCCCCCCCC)C(=O)COCC(=O)N(CCCCCC)CCCCCC | DHD2DGA | 0.09986828 | n-dodecane | 1 | Sm(III) | NA | 0.002 | HNO3 | 5 | NA | NA | NA | 25 | 30 | 1 | 328.5671 | NO | Figure 7
Extraction of rare earth elements from nitrate solution using novel unsymmetrical diglycolamide | EA Mowafy, D Mohamed | 2017 | https://doi.org/10.1080/01496395.2016.1274760 | 1 | CCCCCCCCCCN(CCCCCCCCCC)C(=O)COCC(=O)N(CCCCCC)CCCCCC | DHD2DGA | 0.0397776 | n-dodecane | 1 | Gd(III) | NA | 0.002 | HNO3 | 1 | NA | NA | NA | 25 | 30 | 1 | 7.157588 | NO | Figure 7
Extraction of rare earth elements from nitrate solution using novel unsymmetrical diglycolamide | EA Mowafy, D Mohamed | 2017 | https://doi.org/10.1080/01496395.2016.1274760 | 1 | CCCCCCCCCCN(CCCCCCCCCC)C(=O)COCC(=O)N(CCCCCC)CCCCCC | DHD2DGA | 0.05976204 | n-dodecane | 1 | Gd(III) | NA | 0.002 | HNO3 | 1 | NA | NA | NA | 25 | 30 | 1 | 23.62624 | NO | Figure 7
Extraction of rare earth elements from nitrate solution using novel unsymmetrical diglycolamide | EA Mowafy, D Mohamed | 2017 | https://doi.org/10.1080/01496395.2016.1274760 | 1 | CCCCCCCCCCN(CCCCCCCCCC)C(=O)COCC(=O)N(CCCCCC)CCCCCC | DHD2DGA | 0.07969106 | n-dodecane | 1 | Gd(III) | NA | 0.002 | HNO3 | 1 | NA | NA | NA | 25 | 30 | 1 | 55.17447 | NO | Figure 7
Extraction of rare earth elements from nitrate solution using novel unsymmetrical diglycolamide | EA Mowafy, D Mohamed | 2017 | https://doi.org/10.1080/01496395.2016.1274760 | 1 | CCCCCCCCCCN(CCCCCCCCCC)C(=O)COCC(=O)N(CCCCCC)CCCCCC | DHD2DGA | 0.0996407 | n-dodecane | 1 | Gd(III) | NA | 0.002 | HNO3 | 1 | NA | NA | NA | 25 | 30 | 1 | 100.925 | NO | Figure 7
Extraction of rare earth elements from nitrate solution using novel unsymmetrical diglycolamide | EA Mowafy, D Mohamed | 2017 | https://doi.org/10.1080/01496395.2016.1274760 | 1 | CCCCCCCCCCN(CCCCCCCCCC)C(=O)COCC(=O)N(CCCCCC)CCCCCC | DHD2DGA | 0.1195017 | n-dodecane | 1 | Gd(III) | NA | 0.002 | HNO3 | 1 | NA | NA | NA | 25 | 30 | 1 | 194.9097 | NO | Figure 7
Extraction of rare earth elements from nitrate solution using novel unsymmetrical diglycolamide | EA Mowafy, D Mohamed | 2017 | https://doi.org/10.1080/01496395.2016.1274760 | 1 | CCCCCCCCCCN(CCCCCCCCCC)C(=O)COCC(=O)N(CCCCCC)CCCCCC | DHD2DGA | 0.0397776 | n-dodecane | 1 | Gd(III) | NA | 0.002 | HNO3 | 3 | NA | NA | NA | 25 | 30 | 1 | 48.50092 | NO | Figure 7
Extraction of rare earth elements from nitrate solution using novel unsymmetrical diglycolamide | EA Mowafy, D Mohamed | 2017 | https://doi.org/10.1080/01496395.2016.1274760 | 1 | CCCCCCCCCCN(CCCCCCCCCC)C(=O)COCC(=O)N(CCCCCC)CCCCCC | DHD2DGA | 0.05976204 | n-dodecane | 1 | Gd(III) | NA | 0.002 | HNO3 | 3 | NA | NA | NA | 25 | 30 | 1 | 116.3806 | NO | Figure 7
Extraction of rare earth elements from nitrate solution using novel unsymmetrical diglycolamide | EA Mowafy, D Mohamed | 2017 | https://doi.org/10.1080/01496395.2016.1274760 | 1 | CCCCCCCCCCN(CCCCCCCCCC)C(=O)COCC(=O)N(CCCCCC)CCCCCC | DHD2DGA | 0.07969106 | n-dodecane | 1 | Gd(III) | NA | 0.002 | HNO3 | 3 | NA | NA | NA | 25 | 30 | 1 | 211.4436 | NO | Figure 7
Extraction of rare earth elements from nitrate solution using novel unsymmetrical diglycolamide | EA Mowafy, D Mohamed | 2017 | https://doi.org/10.1080/01496395.2016.1274760 | 1 | CCCCCCCCCCN(CCCCCCCCCC)C(=O)COCC(=O)N(CCCCCC)CCCCCC | DHD2DGA | 0.0996407 | n-dodecane | 1 | Gd(III) | NA | 0.002 | HNO3 | 3 | NA | NA | NA | 25 | 30 | 1 | 330.8872 | NO | Figure 7
Extraction of rare earth elements from nitrate solution using novel unsymmetrical diglycolamide | EA Mowafy, D Mohamed | 2017 | https://doi.org/10.1080/01496395.2016.1274760 | 1 | CCCCCCCCCCN(CCCCCCCCCC)C(=O)COCC(=O)N(CCCCCC)CCCCCC | DHD2DGA | 0.03992851 | n-dodecane | 1 | Gd(III) | NA | 0.002 | HNO3 | 5 | NA | NA | NA | 25 | 30 | 1 | 67.6302 | NO | Figure 7
Extraction of rare earth elements from nitrate solution using novel unsymmetrical diglycolamide | EA Mowafy, D Mohamed | 2017 | https://doi.org/10.1080/01496395.2016.1274760 | 1 | CCCCCCCCCCN(CCCCCCCCCC)C(=O)COCC(=O)N(CCCCCC)CCCCCC | DHD2DGA | 0.0598753 | n-dodecane | 1 | Gd(III) | NA | 0.002 | HNO3 | 5 | NA | NA | NA | 25 | 30 | 1 | 145.5872 | NO | Figure 7
Extraction of rare earth elements from nitrate solution using novel unsymmetrical diglycolamide | EA Mowafy, D Mohamed | 2017 | https://doi.org/10.1080/01496395.2016.1274760 | 1 | CCCCCCCCCCN(CCCCCCCCCC)C(=O)COCC(=O)N(CCCCCC)CCCCCC | DHD2DGA | 0.07984208 | n-dodecane | 1 | Gd(III) | NA | 0.002 | HNO3 | 5 | NA | NA | NA | 25 | 30 | 1 | 248.8379 | NO | Figure 7
Extraction of rare earth elements from nitrate solution using novel unsymmetrical diglycolamide | EA Mowafy, D Mohamed | 2017 | https://doi.org/10.1080/01496395.2016.1274760 | 1 | CCCCCCCCCCN(CCCCCCCCCC)C(=O)COCC(=O)N(CCCCCC)CCCCCC | DHD2DGA | 0.09982953 | n-dodecane | 1 | Gd(III) | NA | 0.002 | HNO3 | 5 | NA | NA | NA | 25 | 30 | 1 | 371.3425 | NO | Figure 7
Extraction of rare earth elements from nitrate solution using novel unsymmetrical diglycolamide | EA Mowafy, D Mohamed | 2017 | https://doi.org/10.1080/01496395.2016.1274760 | 1 | CCCCCCCCCCN(CCCCCCCCCC)C(=O)COCC(=O)N(CCCCCC)CCCCCC | DHD2DGA | 0.0597043 | n-dodecane | 1 | Dy(III) | NA | 0.002 | HNO3 | 1 | NA | NA | NA | 25 | 30 | 1 | 23.93441 | NO | Figure 7
Extraction of rare earth elements from nitrate solution using novel unsymmetrical diglycolamide | EA Mowafy, D Mohamed | 2017 | https://doi.org/10.1080/01496395.2016.1274760 | 1 | CCCCCCCCCCN(CCCCCCCCCC)C(=O)COCC(=O)N(CCCCCC)CCCCCC | DHD2DGA | 0.07974929 | n-dodecane | 1 | Dy(III) | NA | 0.002 | HNO3 | 1 | NA | NA | NA | 25 | 30 | 1 | 55.73479 | NO | Figure 7
Extraction of rare earth elements from nitrate solution using novel unsymmetrical diglycolamide | EA Mowafy, D Mohamed | 2017 | https://doi.org/10.1080/01496395.2016.1274760 | 1 | CCCCCCCCCCN(CCCCCCCCCC)C(=O)COCC(=O)N(CCCCCC)CCCCCC | DHD2DGA | 0.09958459 | n-dodecane | 1 | Dy(III) | NA | 0.002 | HNO3 | 1 | NA | NA | NA | 25 | 30 | 1 | 101.3817 | NO | Figure 7
Extraction of rare earth elements from nitrate solution using novel unsymmetrical diglycolamide | EA Mowafy, D Mohamed | 2017 | https://doi.org/10.1080/01496395.2016.1274760 | 1 | CCCCCCCCCCN(CCCCCCCCCC)C(=O)COCC(=O)N(CCCCCC)CCCCCC | DHD2DGA | 0.1194709 | n-dodecane | 1 | Dy(III) | NA | 0.002 | HNO3 | 1 | NA | NA | NA | 25 | 30 | 1 | 194.8186 | NO | Figure 7
Extraction of rare earth elements from nitrate solution using novel unsymmetrical diglycolamide | EA Mowafy, D Mohamed | 2017 | https://doi.org/10.1080/01496395.2016.1274760 | 1 | CCCCCCCCCCN(CCCCCCCCCC)C(=O)COCC(=O)N(CCCCCC)CCCCCC | DHD2DGA | 0.03985386 | n-dodecane | 1 | Dy(III) | NA | 0.002 | HNO3 | 3 | NA | NA | NA | 25 | 30 | 1 | 48.85572 | NO | Figure 7
Extraction of rare earth elements from nitrate solution using novel unsymmetrical diglycolamide | EA Mowafy, D Mohamed | 2017 | https://doi.org/10.1080/01496395.2016.1274760 | 1 | CCCCCCCCCCN(CCCCCCCCCC)C(=O)COCC(=O)N(CCCCCC)CCCCCC | DHD2DGA | 0.0598131 | n-dodecane | 1 | Dy(III) | NA | 0.002 | HNO3 | 3 | NA | NA | NA | 25 | 30 | 1 | 116.2932 | NO | Figure 7
Extraction of rare earth elements from nitrate solution using novel unsymmetrical diglycolamide | EA Mowafy, D Mohamed | 2017 | https://doi.org/10.1080/01496395.2016.1274760 | 1 | CCCCCCCCCCN(CCCCCCCCCC)C(=O)COCC(=O)N(CCCCCC)CCCCCC | DHD2DGA | 0.07974929 | n-dodecane | 1 | Dy(III) | NA | 0.002 | HNO3 | 3 | NA | NA | NA | 25 | 30 | 1 | 211.5375 | NO | Figure 7
Extraction of rare earth elements from nitrate solution using novel unsymmetrical diglycolamide | EA Mowafy, D Mohamed | 2017 | https://doi.org/10.1080/01496395.2016.1274760 | 1 | CCCCCCCCCCN(CCCCCCCCCC)C(=O)COCC(=O)N(CCCCCC)CCCCCC | DHD2DGA | 0.09958459 | n-dodecane | 1 | Dy(III) | NA | 0.002 | HNO3 | 3 | NA | NA | NA | 25 | 30 | 1 | 331.7861 | NO | Figure 7
Extraction of rare earth elements from nitrate solution using novel unsymmetrical diglycolamide | EA Mowafy, D Mohamed | 2017 | https://doi.org/10.1080/01496395.2016.1274760 | 1 | CCCCCCCCCCN(CCCCCCCCCC)C(=O)COCC(=O)N(CCCCCC)CCCCCC | DHD2DGA | 0.03999924 | n-dodecane | 1 | Dy(III) | NA | 0.002 | HNO3 | 5 | NA | NA | NA | 25 | 30 | 1 | 68.66104 | NO | Figure 7
Extraction of rare earth elements from nitrate solution using novel unsymmetrical diglycolamide | EA Mowafy, D Mohamed | 2017 | https://doi.org/10.1080/01496395.2016.1274760 | 1 | CCCCCCCCCCN(CCCCCCCCCC)C(=O)COCC(=O)N(CCCCCC)CCCCCC | DHD2DGA | 0.0599221 | n-dodecane | 1 | Dy(III) | NA | 0.002 | HNO3 | 5 | NA | NA | NA | 25 | 30 | 1 | 146.4446 | NO | Figure 7
Extraction of rare earth elements from nitrate solution using novel unsymmetrical diglycolamide | EA Mowafy, D Mohamed | 2017 | https://doi.org/10.1080/01496395.2016.1274760 | 1 | CCCCCCCCCCN(CCCCCCCCCC)C(=O)COCC(=O)N(CCCCCC)CCCCCC | DHD2DGA | 0.07989462 | n-dodecane | 1 | Dy(III) | NA | 0.002 | HNO3 | 5 | NA | NA | NA | 25 | 30 | 1 | 250.7754 | NO | Figure 7
Extraction of rare earth elements from nitrate solution using novel unsymmetrical diglycolamide | EA Mowafy, D Mohamed | 2017 | https://doi.org/10.1080/01496395.2016.1274760 | 1 | CCCCCCCCCCN(CCCCCCCCCC)C(=O)COCC(=O)N(CCCCCC)CCCCCC | DHD2DGA | 0.09994787 | n-dodecane | 1 | Dy(III) | NA | 0.002 | HNO3 | 5 | NA | NA | NA | 25 | 30 | 1 | 374.3704 | NO | Figure 7
Extraction of rare earth elements from nitrate solution using novel unsymmetrical diglycolamide | EA Mowafy, D Mohamed | 2017 | https://doi.org/10.1080/01496395.2016.1274760 | 1 | CCCCCCCCCCN(CCCCCCCCCC)C(=O)COCC(=O)N(CCCCCC)CCCCCC | DHD2DGA | 0.04971918 | n-dodecane | 1 | Ho(III) | NA | 0.002 | HNO3 | 1 | NA | NA | NA | 25 | 30 | 1 | 10.08873 | NO | Figure 7
Extraction of rare earth elements from nitrate solution using novel unsymmetrical diglycolamide | EA Mowafy, D Mohamed | 2017 | https://doi.org/10.1080/01496395.2016.1274760 | 1 | CCCCCCCCCCN(CCCCCCCCCC)C(=O)COCC(=O)N(CCCCCC)CCCCCC | DHD2DGA | 0.05967075 | n-dodecane | 1 | Ho(III) | NA | 0.002 | HNO3 | 1 | NA | NA | NA | 25 | 30 | 1 | 19.34297 | NO | Figure 7
Extraction of rare earth elements from nitrate solution using novel unsymmetrical diglycolamide | EA Mowafy, D Mohamed | 2017 | https://doi.org/10.1080/01496395.2016.1274760 | 1 | CCCCCCCCCCN(CCCCCCCCCC)C(=O)COCC(=O)N(CCCCCC)CCCCCC | DHD2DGA | 0.07915019 | n-dodecane | 1 | Ho(III) | NA | 0.002 | HNO3 | 1 | NA | NA | NA | 25 | 30 | 1 | 59.91077 | NO | Figure 7
Extraction of rare earth elements from nitrate solution using novel unsymmetrical diglycolamide | EA Mowafy, D Mohamed | 2017 | https://doi.org/10.1080/01496395.2016.1274760 | 1 | CCCCCCCCCCN(CCCCCCCCCC)C(=O)COCC(=O)N(CCCCCC)CCCCCC | DHD2DGA | 0.09898785 | n-dodecane | 1 | Ho(III) | NA | 0.002 | HNO3 | 1 | NA | NA | NA | 25 | 30 | 1 | 147.6721 | NO | Figure 7
Extraction of rare earth elements from nitrate solution using novel unsymmetrical diglycolamide | EA Mowafy, D Mohamed | 2017 | https://doi.org/10.1080/01496395.2016.1274760 | 1 | CCCCCCCCCCN(CCCCCCCCCC)C(=O)COCC(=O)N(CCCCCC)CCCCCC | DHD2DGA | 0.1191509 | n-dodecane | 1 | Ho(III) | NA | 0.002 | HNO3 | 1 | NA | NA | NA | 25 | 30 | 1 | 315.5727 | NO | Figure 7
Extraction of rare earth elements from nitrate solution using novel unsymmetrical diglycolamide | EA Mowafy, D Mohamed | 2017 | https://doi.org/10.1080/01496395.2016.1274760 | 1 | CCCCCCCCCCN(CCCCCCCCCC)C(=O)COCC(=O)N(CCCCCC)CCCCCC | DHD2DGA | 0.02979528 | n-dodecane | 1 | Ho(III) | NA | 0.002 | HNO3 | 3 | NA | NA | NA | 25 | 30 | 1 | 23.22061 | NO | Figure 7
Extraction of rare earth elements from nitrate solution using novel unsymmetrical diglycolamide | EA Mowafy, D Mohamed | 2017 | https://doi.org/10.1080/01496395.2016.1274760 | 1 | CCCCCCCCCCN(CCCCCCCCCC)C(=O)COCC(=O)N(CCCCCC)CCCCCC | DHD2DGA | 0.0397552 | n-dodecane | 1 | Ho(III) | NA | 0.002 | HNO3 | 3 | NA | NA | NA | 25 | 30 | 1 | 47.67785 | NO | Figure 7
Extraction of rare earth elements from nitrate solution using novel unsymmetrical diglycolamide | EA Mowafy, D Mohamed | 2017 | https://doi.org/10.1080/01496395.2016.1274760 | 1 | CCCCCCCCCCN(CCCCCCCCCC)C(=O)COCC(=O)N(CCCCCC)CCCCCC | DHD2DGA | 0.05932059 | n-dodecane | 1 | Ho(III) | NA | 0.002 | HNO3 | 3 | NA | NA | NA | 25 | 30 | 1 | 126.5746 | NO | Figure 7
Extraction of rare earth elements from nitrate solution using novel unsymmetrical diglycolamide | EA Mowafy, D Mohamed | 2017 | https://doi.org/10.1080/01496395.2016.1274760 | 1 | CCCCCCCCCCN(CCCCCCCCCC)C(=O)COCC(=O)N(CCCCCC)CCCCCC | DHD2DGA | 0.09957216 | n-dodecane | 1 | Ho(III) | NA | 0.002 | HNO3 | 3 | NA | NA | NA | 25 | 30 | 1 | 454.7792 | NO | Figure 7
Extraction of rare earth elements from nitrate solution using novel unsymmetrical diglycolamide | EA Mowafy, D Mohamed | 2017 | https://doi.org/10.1080/01496395.2016.1274760 | 1 | CCCCCCCCCCN(CCCCCCCCCC)C(=O)COCC(=O)N(CCCCCC)CCCCCC | DHD2DGA | 0.01990939 | n-dodecane | 1 | Ho(III) | NA | 0.002 | HNO3 | 5 | NA | NA | NA | 25 | 30 | 1 | 13.73222 | NO | Figure 7
Extraction of rare earth elements from nitrate solution using novel unsymmetrical diglycolamide | EA Mowafy, D Mohamed | 2017 | https://doi.org/10.1080/01496395.2016.1274760 | 1 | CCCCCCCCCCN(CCCCCCCCCC)C(=O)COCC(=O)N(CCCCCC)CCCCCC | DHD2DGA | 0.02997116 | n-dodecane | 1 | Ho(III) | NA | 0.002 | HNO3 | 5 | NA | NA | NA | 25 | 30 | 1 | 35.02777 | NO | Figure 7
Extraction of rare earth elements from nitrate solution using novel unsymmetrical diglycolamide | EA Mowafy, D Mohamed | 2017 | https://doi.org/10.1080/01496395.2016.1274760 | 1 | CCCCCCCCCCN(CCCCCCCCCC)C(=O)COCC(=O)N(CCCCCC)CCCCCC | DHD2DGA | 0.03998987 | n-dodecane | 1 | Ho(III) | NA | 0.002 | HNO3 | 5 | NA | NA | NA | 25 | 30 | 1 | 68.31847 | NO | Figure 7
Extraction of rare earth elements from nitrate solution using novel unsymmetrical diglycolamide | EA Mowafy, D Mohamed | 2017 | https://doi.org/10.1080/01496395.2016.1274760 | 1 | CCCCCCCCCCN(CCCCCCCCCC)C(=O)COCC(=O)N(CCCCCC)CCCCCC | DHD2DGA | 0.05984661 | n-dodecane | 1 | Ho(III) | NA | 0.002 | HNO3 | 5 | NA | NA | NA | 25 | 30 | 1 | 166.4839 | NO | Figure 7
Extraction of rare earth elements from nitrate solution using novel unsymmetrical diglycolamide | EA Mowafy, D Mohamed | 2017 | https://doi.org/10.1080/01496395.2016.1274760 | 1 | CCCCCCCCCCN(CCCCCCCCCC)C(=O)COCC(=O)N(CCCCCC)CCCCCC | DHD2DGA | 0.09986561 | n-dodecane | 1 | Ho(III) | NA | 0.002 | HNO3 | 5 | NA | NA | NA | 25 | 30 | 1 | 473.324 | NO | Figure 7
Extraction of rare earth elements from nitrate solution using novel unsymmetrical diglycolamide | EA Mowafy, D Mohamed | 2017 | https://doi.org/10.1080/01496395.2016.1274760 | 1 | CCCCCCCCCCN(CCCCCCCCCC)C(=O)COCC(=O)N(CCCCCC)CCCCCC | DHD2DGA | 0.03961313 | n-dodecane | 1 | Er(III) | NA | 0.002 | HNO3 | 1 | NA | NA | NA | 25 | 30 | 1 | 8.130968 | NO | Figure 7
Extraction of rare earth elements from nitrate solution using novel unsymmetrical diglycolamide | EA Mowafy, D Mohamed | 2017 | https://doi.org/10.1080/01496395.2016.1274760 | 1 | CCCCCCCCCCN(CCCCCCCCCC)C(=O)COCC(=O)N(CCCCCC)CCCCCC | DHD2DGA | 0.06942954 | n-dodecane | 1 | Er(III) | NA | 0.002 | HNO3 | 1 | NA | NA | NA | 25 | 30 | 1 | 74.57216 | NO | Figure 7
Extraction of rare earth elements from nitrate solution using novel unsymmetrical diglycolamide | EA Mowafy, D Mohamed | 2017 | https://doi.org/10.1080/01496395.2016.1274760 | 1 | CCCCCCCCCCN(CCCCCCCCCC)C(=O)COCC(=O)N(CCCCCC)CCCCCC | DHD2DGA | 0.09859616 | n-dodecane | 1 | Er(III) | NA | 0.002 | HNO3 | 1 | NA | NA | NA | 25 | 30 | 1 | 166.6491 | NO | Figure 7
Extraction of rare earth elements from nitrate solution using novel unsymmetrical diglycolamide | EA Mowafy, D Mohamed | 2017 | https://doi.org/10.1080/01496395.2016.1274760 | 1 | CCCCCCCCCCN(CCCCCCCCCC)C(=O)COCC(=O)N(CCCCCC)CCCCCC | DHD2DGA | 0.1188762 | n-dodecane | 1 | Er(III) | NA | 0.002 | HNO3 | 1 | NA | NA | NA | 25 | 30 | 1 | 330.2043 | NO | Figure 7
Extraction of rare earth elements from nitrate solution using novel unsymmetrical diglycolamide | EA Mowafy, D Mohamed | 2017 | https://doi.org/10.1080/01496395.2016.1274760 | 1 | CCCCCCCCCCN(CCCCCCCCCC)C(=O)COCC(=O)N(CCCCCC)CCCCCC | DHD2DGA | 0.02966052 | n-dodecane | 1 | Er(III) | NA | 0.002 | HNO3 | 3 | NA | NA | NA | 25 | 30 | 1 | 26.5679 | NO | Figure 7
Extraction of rare earth elements from nitrate solution using novel unsymmetrical diglycolamide | EA Mowafy, D Mohamed | 2017 | https://doi.org/10.1080/01496395.2016.1274760 | 1 | CCCCCCCCCCN(CCCCCCCCCC)C(=O)COCC(=O)N(CCCCCC)CCCCCC | DHD2DGA | 0.03961313 | n-dodecane | 1 | Er(III) | NA | 0.002 | HNO3 | 3 | NA | NA | NA | 25 | 30 | 1 | 51.98014 | NO | Figure 7
Extraction of rare earth elements from nitrate solution using novel unsymmetrical diglycolamide | EA Mowafy, D Mohamed | 2017 | https://doi.org/10.1080/01496395.2016.1274760 | 1 | CCCCCCCCCCN(CCCCCCCCCC)C(=O)COCC(=O)N(CCCCCC)CCCCCC | DHD2DGA | 0.06922692 | n-dodecane | 1 | Er(III) | NA | 0.002 | HNO3 | 3 | NA | NA | NA | 25 | 30 | 1 | 198.9746 | NO | Figure 7
Extraction of rare earth elements from nitrate solution using novel unsymmetrical diglycolamide | EA Mowafy, D Mohamed | 2017 | https://doi.org/10.1080/01496395.2016.1274760 | 1 | CCCCCCCCCCN(CCCCCCCCCC)C(=O)COCC(=O)N(CCCCCC)CCCCCC | DHD2DGA | 0.09917417 | n-dodecane | 1 | Er(III) | NA | 0.002 | HNO3 | 3 | NA | NA | NA | 25 | 30 | 1 | 492.0633 | NO | Figure 7
Extraction of rare earth elements from nitrate solution using novel unsymmetrical diglycolamide | EA Mowafy, D Mohamed | 2017 | https://doi.org/10.1080/01496395.2016.1274760 | 1 | CCCCCCCCCCN(CCCCCCCCCC)C(=O)COCC(=O)N(CCCCCC)CCCCCC | DHD2DGA | 0.01987398 | n-dodecane | 1 | Er(III) | NA | 0.002 | HNO3 | 5 | NA | NA | NA | 25 | 30 | 1 | 13.66554 | NO | Figure 7
Extraction of rare earth elements from nitrate solution using novel unsymmetrical diglycolamide | EA Mowafy, D Mohamed | 2017 | https://doi.org/10.1080/01496395.2016.1274760 | 1 | CCCCCCCCCCN(CCCCCCCCCC)C(=O)COCC(=O)N(CCCCCC)CCCCCC | DHD2DGA | 0.03984536 | n-dodecane | 1 | Er(III) | NA | 0.002 | HNO3 | 5 | NA | NA | NA | 25 | 30 | 1 | 71.7923 | NO | Figure 7
Extraction of rare earth elements from nitrate solution using novel unsymmetrical diglycolamide | EA Mowafy, D Mohamed | 2017 | https://doi.org/10.1080/01496395.2016.1274760 | 1 | CCCCCCCCCCN(CCCCCCCCCC)C(=O)COCC(=O)N(CCCCCC)CCCCCC | DHD2DGA | 0.06963275 | n-dodecane | 1 | Er(III) | NA | 0.002 | HNO3 | 5 | NA | NA | NA | 25 | 30 | 1 | 242.1263 | NO | Figure 7
Extraction of rare earth elements from nitrate solution using novel unsymmetrical diglycolamide | EA Mowafy, D Mohamed | 2017 | https://doi.org/10.1080/01496395.2016.1274760 | 1 | CCCCCCCCCCN(CCCCCCCCCC)C(=O)COCC(=O)N(CCCCCC)CCCCCC | DHD2DGA | 0.09946445 | n-dodecane | 1 | Er(III) | NA | 0.002 | HNO3 | 5 | NA | NA | NA | 25 | 30 | 1 | 495.1888 | NO | Figure 7
Extraction of rare earth elements from nitrate solution using novel unsymmetrical diglycolamide | EA Mowafy, D Mohamed | 2017 | https://doi.org/10.1080/01496395.2016.1274760 | 1 | CCCCCCCCCCN(CCCCCCCCCC)C(=O)COCC(=O)N(CCCCCC)CCCCCC | DHD2DGA | 0.1 | n-dodecane | 1 | Nd(III) | NA | 0.002 | HNO3 | 3 | NA | NA | NA | 55 | 30 | 1 | 66.88875 | NO | Figure 8 | Discrepancy in HNO3 acid conc. reported in text (2M) and Figure (3M)
Extraction of rare earth elements from nitrate solution using novel unsymmetrical diglycolamide | EA Mowafy, D Mohamed | 2017 | https://doi.org/10.1080/01496395.2016.1274760 | 1 | CCCCCCCCCCN(CCCCCCCCCC)C(=O)COCC(=O)N(CCCCCC)CCCCCC | DHD2DGA | 0.1 | n-dodecane | 1 | Nd(III) | NA | 0.002 | HNO3 | 3 | NA | NA | NA | 45 | 30 | 1 | 121.5363 | NO | Figure 8 | Discrepancy in HNO3 acid conc. reported in text (2M) and Figure (3M)
Extraction of rare earth elements from nitrate solution using novel unsymmetrical diglycolamide | EA Mowafy, D Mohamed | 2017 | https://doi.org/10.1080/01496395.2016.1274760 | 1 | CCCCCCCCCCN(CCCCCCCCCC)C(=O)COCC(=O)N(CCCCCC)CCCCCC | DHD2DGA | 0.1 | n-dodecane | 1 | Nd(III) | NA | 0.002 | HNO3 | 3 | NA | NA | NA | 25 | 30 | 1 | 239.1623 | NO | Figure 8 | Discrepancy in HNO3 acid conc. reported in text (2M) and Figure (3M)
Extraction of rare earth elements from nitrate solution using novel unsymmetrical diglycolamide | EA Mowafy, D Mohamed | 2017 | https://doi.org/10.1080/01496395.2016.1274760 | 1 | CCCCCCCCCCN(CCCCCCCCCC)C(=O)COCC(=O)N(CCCCCC)CCCCCC | DHD2DGA | 0.1 | n-dodecane | 1 | Nd(III) | NA | 0.002 | HNO3 | 3 | NA | NA | NA | 15 | 30 | 1 | 415.8042 | NO | Figure 8 | Discrepancy in HNO3 acid conc. reported in text (2M) and Figure (3M)
Extraction of rare earth elements from nitrate solution using novel unsymmetrical diglycolamide | EA Mowafy, D Mohamed | 2017 | https://doi.org/10.1080/01496395.2016.1274760 | 1 | CCCCCCCCCCN(CCCCCCCCCC)C(=O)COCC(=O)N(CCCCCC)CCCCCC | DHD2DGA | 0.1 | n-dodecane | 1 | Sm(III) | NA | 0.002 | HNO3 | 3 | NA | NA | NA | 55 | 30 | 1 | 87.77236 | NO | Figure 8 | Discrepancy in HNO3 acid conc. reported in text (2M) and Figure (3M)
Extraction of rare earth elements from nitrate solution using novel unsymmetrical diglycolamide | EA Mowafy, D Mohamed | 2017 | https://doi.org/10.1080/01496395.2016.1274760 | 1 | CCCCCCCCCCN(CCCCCCCCCC)C(=O)COCC(=O)N(CCCCCC)CCCCCC | DHD2DGA | 0.1 | n-dodecane | 1 | Sm(III) | NA | 0.002 | HNO3 | 3 | NA | NA | NA | 45 | 30 | 1 | 137.5614 | NO | Figure 8 | Discrepancy in HNO3 acid conc. reported in text (2M) and Figure (3M)
Extraction of rare earth elements from nitrate solution using novel unsymmetrical diglycolamide | EA Mowafy, D Mohamed | 2017 | https://doi.org/10.1080/01496395.2016.1274760 | 1 | CCCCCCCCCCN(CCCCCCCCCC)C(=O)COCC(=O)N(CCCCCC)CCCCCC | DHD2DGA | 0.1 | n-dodecane | 1 | Sm(III) | NA | 0.002 | HNO3 | 3 | NA | NA | NA | 25 | 30 | 1 | 293.0408 | NO | Figure 8 | Discrepancy in HNO3 acid conc. reported in text (2M) and Figure (3M)
Extraction of rare earth elements from nitrate solution using novel unsymmetrical diglycolamide | EA Mowafy, D Mohamed | 2017 | https://doi.org/10.1080/01496395.2016.1274760 | 1 | CCCCCCCCCCN(CCCCCCCCCC)C(=O)COCC(=O)N(CCCCCC)CCCCCC | DHD2DGA | 0.1 | n-dodecane | 1 | Sm(III) | NA | 0.002 | HNO3 | 3 | NA | NA | NA | 15 | 30 | 1 | 579.0016 | NO | Figure 8 | Discrepancy in HNO3 acid conc. reported in text (2M) and Figure (3M)
Extraction of rare earth elements from nitrate solution using novel unsymmetrical diglycolamide | EA Mowafy, D Mohamed | 2017 | https://doi.org/10.1080/01496395.2016.1274760 | 1 | CCCCCCCCCCN(CCCCCCCCCC)C(=O)COCC(=O)N(CCCCCC)CCCCCC | DHD2DGA | 0.1 | n-dodecane | 1 | Gd(III) | NA | 0.002 | HNO3 | 3 | NA | NA | NA | 55 | 30 | 1 | 100.5449 | NO | Figure 8 | Discrepancy in HNO3 acid conc. reported in text (2M) and Figure (3M)
Extraction of rare earth elements from nitrate solution using novel unsymmetrical diglycolamide | EA Mowafy, D Mohamed | 2017 | https://doi.org/10.1080/01496395.2016.1274760 | 1 | CCCCCCCCCCN(CCCCCCCCCC)C(=O)COCC(=O)N(CCCCCC)CCCCCC | DHD2DGA | 0.1 | n-dodecane | 1 | Gd(III) | NA | 0.002 | HNO3 | 3 | NA | NA | NA | 45 | 30 | 1 | 147.2002 | NO | Figure 8 | Discrepancy in HNO3 acid conc. reported in text (2M) and Figure (3M)
Extraction of rare earth elements from nitrate solution using novel unsymmetrical diglycolamide | EA Mowafy, D Mohamed | 2017 | https://doi.org/10.1080/01496395.2016.1274760 | 1 | CCCCCCCCCCN(CCCCCCCCCC)C(=O)COCC(=O)N(CCCCCC)CCCCCC | DHD2DGA | 0.1 | n-dodecane | 1 | Gd(III) | NA | 0.002 | HNO3 | 3 | NA | NA | NA | 25 | 30 | 1 | 329.2924 | NO | Figure 8 | Discrepancy in HNO3 acid conc. reported in text (2M) and Figure (3M)
Extraction of rare earth elements from nitrate solution using novel unsymmetrical diglycolamide | EA Mowafy, D Mohamed | 2017 | https://doi.org/10.1080/01496395.2016.1274760 | 1 | CCCCCCCCCCN(CCCCCCCCCC)C(=O)COCC(=O)N(CCCCCC)CCCCCC | DHD2DGA | 0.1 | n-dodecane | 1 | Gd(III) | NA | 0.002 | HNO3 | 3 | NA | NA | NA | 15 | 30 | 1 | 612.6177 | NO | Figure 8 | Discrepancy in HNO3 acid conc. reported in text (2M) and Figure (3M)
Extraction of rare earth elements from nitrate solution using novel unsymmetrical diglycolamide | EA Mowafy, D Mohamed | 2017 | https://doi.org/10.1080/01496395.2016.1274760 | 1 | CCCCCCCCCCN(CCCCCCCCCC)C(=O)COCC(=O)N(CCCCCC)CCCCCC | DHD2DGA | 0.1 | n-dodecane | 1 | Dy(III) | NA | 0.002 | HNO3 | 3 | NA | NA | NA | 55 | 30 | 1 | 109.7634 | NO | Figure 8 | Discrepancy in HNO3 acid conc. reported in text (2M) and Figure (3M)
Extraction of rare earth elements from nitrate solution using novel unsymmetrical diglycolamide | EA Mowafy, D Mohamed | 2017 | https://doi.org/10.1080/01496395.2016.1274760 | 1 | CCCCCCCCCCN(CCCCCCCCCC)C(=O)COCC(=O)N(CCCCCC)CCCCCC | DHD2DGA | 0.1 | n-dodecane | 1 | Dy(III) | NA | 0.002 | HNO3 | 3 | NA | NA | NA | 45 | 30 | 1 | 159.3024 | NO | Figure 8 | Discrepancy in HNO3 acid conc. reported in text (2M) and Figure (3M)
Extraction of rare earth elements from nitrate solution using novel unsymmetrical diglycolamide | EA Mowafy, D Mohamed | 2017 | https://doi.org/10.1080/01496395.2016.1274760 | 1 | CCCCCCCCCCN(CCCCCCCCCC)C(=O)COCC(=O)N(CCCCCC)CCCCCC | DHD2DGA | 0.1 | n-dodecane | 1 | Dy(III) | NA | 0.002 | HNO3 | 3 | NA | NA | NA | 25 | 30 | 1 | 400.4507 | NO | Figure 8 | Discrepancy in HNO3 acid conc. reported in text (2M) and Figure (3M)
Extraction of rare earth elements from nitrate solution using novel unsymmetrical diglycolamide | EA Mowafy, D Mohamed | 2017 | https://doi.org/10.1080/01496395.2016.1274760 | 1 | CCCCCCCCCCN(CCCCCCCCCC)C(=O)COCC(=O)N(CCCCCC)CCCCCC | DHD2DGA | 0.1 | n-dodecane | 1 | Dy(III) | NA | 0.002 | HNO3 | 3 | NA | NA | NA | 15 | 30 | 1 | 779.4077 | NO | Figure 8 | Discrepancy in HNO3 acid conc. reported in text (2M) and Figure (3M)
Extraction of rare earth elements from nitrate solution using novel unsymmetrical diglycolamide | EA Mowafy, D Mohamed | 2017 | https://doi.org/10.1080/01496395.2016.1274760 | 1 | CCCCCCCCCCN(CCCCCCCCCC)C(=O)COCC(=O)N(CCCCCC)CCCCCC | DHD2DGA | 0.1 | n-dodecane | 1 | Ho(III) | NA | 0.002 | HNO3 | 3 | NA | NA | NA | 55 | 30 | 1 | 120.136 | NO | Figure 8 | Discrepancy in HNO3 acid conc. reported in text (2M) and Figure (3M)
Extraction of rare earth elements from nitrate solution using novel unsymmetrical diglycolamide | EA Mowafy, D Mohamed | 2017 | https://doi.org/10.1080/01496395.2016.1274760 | 1 | CCCCCCCCCCN(CCCCCCCCCC)C(=O)COCC(=O)N(CCCCCC)CCCCCC | DHD2DGA | 0.1 | n-dodecane | 1 | Ho(III) | NA | 0.002 | HNO3 | 3 | NA | NA | NA | 45 | 30 | 1 | 176.3355 | NO | Figure 8 | Discrepancy in HNO3 acid conc. reported in text (2M) and Figure (3M)
Extraction of rare earth elements from nitrate solution using novel unsymmetrical diglycolamide | EA Mowafy, D Mohamed | 2017 | https://doi.org/10.1080/01496395.2016.1274760 | 1 | CCCCCCCCCCN(CCCCCCCCCC)C(=O)COCC(=O)N(CCCCCC)CCCCCC | DHD2DGA | 0.1 | n-dodecane | 1 | Ho(III) | NA | 0.002 | HNO3 | 3 | NA | NA | NA | 25 | 30 | 1 | 449.9897 | NO | Figure 8 | Discrepancy in HNO3 acid conc. reported in text (2M) and Figure (3M)
Extraction of rare earth elements from nitrate solution using novel unsymmetrical diglycolamide | EA Mowafy, D Mohamed | 2017 | https://doi.org/10.1080/01496395.2016.1274760 | 1 | CCCCCCCCCCN(CCCCCCCCCC)C(=O)COCC(=O)N(CCCCCC)CCCCCC | DHD2DGA | 0.1 | n-dodecane | 1 | Ho(III) | NA | 0.002 | HNO3 | 3 | NA | NA | NA | 15 | 30 | 1 | 958.5924 | NO | Figure 8 | Discrepancy in HNO3 acid conc. reported in text (2M) and Figure (3M)
Extraction of rare earth elements from nitrate solution using novel unsymmetrical diglycolamide | EA Mowafy, D Mohamed | 2017 | https://doi.org/10.1080/01496395.2016.1274760 | 1 | CCCCCCCCCCN(CCCCCCCCCC)C(=O)COCC(=O)N(CCCCCC)CCCCCC | DHD2DGA | 0.1 | n-dodecane | 1 | Er(III) | NA | 0.002 | HNO3 | 3 | NA | NA | NA | 55 | 30 | 1 | 127.111 | NO | Figure 8 | Discrepancy in HNO3 acid conc. reported in text (2M) and Figure (3M)
Extraction of rare earth elements from nitrate solution using novel unsymmetrical diglycolamide | EA Mowafy, D Mohamed | 2017 | https://doi.org/10.1080/01496395.2016.1274760 | 1 | CCCCCCCCCCN(CCCCCCCCCC)C(=O)COCC(=O)N(CCCCCC)CCCCCC | DHD2DGA | 0.1 | n-dodecane | 1 | Er(III) | NA | 0.002 | HNO3 | 3 | NA | NA | NA | 45 | 30 | 1 | 185.1747 | NO | Figure 8 | Discrepancy in HNO3 acid conc. reported in text (2M) and Figure (3M)
Extraction of rare earth elements from nitrate solution using novel unsymmetrical diglycolamide | EA Mowafy, D Mohamed | 2017 | https://doi.org/10.1080/01496395.2016.1274760 | 1 | CCCCCCCCCCN(CCCCCCCCCC)C(=O)COCC(=O)N(CCCCCC)CCCCCC | DHD2DGA | 0.1 | n-dodecane | 1 | Er(III) | NA | 0.002 | HNO3 | 3 | NA | NA | NA | 25 | 30 | 1 | 496.2337 | NO | Figure 8 | Discrepancy in HNO3 acid conc. reported in text (2M) and Figure (3M)
Extraction of rare earth elements from nitrate solution using novel unsymmetrical diglycolamide | EA Mowafy, D Mohamed | 2017 | https://doi.org/10.1080/01496395.2016.1274760 | 1 | CCCCCCCCCCN(CCCCCCCCCC)C(=O)COCC(=O)N(CCCCCC)CCCCCC | DHD2DGA | 0.1 | n-dodecane | 1 | Er(III) | NA | 0.002 | HNO3 | 3 | NA | NA | NA | 15 | 30 | 1 | 1101.771 | NO | Figure 8 | Discrepancy in HNO3 acid conc. reported in text (2M) and Figure (3M)
Development of a TODGA based Process for Partitioning of Actinides from a PUREX Rafﬁnate Part I: Batch Extraction Optimization Studies and Stability Tests | G Modolo, H Asp, C Schreinemachers, H Vijgen | 2007 | https://doi.org/10.1080/07366290701634578 | 2 | CCCCCCCCN(CCCCCCCC)C(=O)COCC(=O)N(CCCCCCCC)CCCCCCCC.CCCCOP(=O)(OCCCC)OCCCC | TODGA; TBP | 0.2; 0.5 | hydrogenated tetrapropene | 6 | Cf(III) | Am(III); Cm(III); Eu(III); Cf(III); Th(IV); U(VI) | Trace; Trace; Trace; Trace; 10; 10 | HNO3 | 0.1 | NA | NA | NA | 22 | 15 | 1 | 2.32073205 | NO | Figure 2
Development of a TODGA based Process for Partitioning of Actinides from a PUREX Rafﬁnate Part I: Batch Extraction Optimization Studies and Stability Tests | G Modolo, H Asp, C Schreinemachers, H Vijgen | 2007 | https://doi.org/10.1080/07366290701634578 | 2 | CCCCCCCCN(CCCCCCCC)C(=O)COCC(=O)N(CCCCCCCC)CCCCCCCC.CCCCOP(=O)(OCCCC)OCCCC | TODGA; TBP | 0.2; 0.5 | hydrogenated tetrapropene | 6 | Cf(III) | Am(III); Cm(III); Eu(III); Cf(III); Th(IV); U(VI) | Trace; Trace; Trace; Trace; 10; 10 | HNO3 | 0.2 | NA | NA | NA | 22 | 15 | 1 | 13.3352143 | NO | Figure 2
Development of a TODGA based Process for Partitioning of Actinides from a PUREX Rafﬁnate Part I: Batch Extraction Optimization Studies and Stability Tests | G Modolo, H Asp, C Schreinemachers, H Vijgen | 2007 | https://doi.org/10.1080/07366290701634578 | 2 | CCCCCCCCN(CCCCCCCC)C(=O)COCC(=O)N(CCCCCCCC)CCCCCCCC.CCCCOP(=O)(OCCCC)OCCCC | TODGA; TBP | 0.2; 0.5 | hydrogenated tetrapropene | 6 | Cf(III) | Am(III); Cm(III); Eu(III); Cf(III); Th(IV); U(VI) | Trace; Trace; Trace; Trace; 10; 10 | HNO3 | 0.5 | NA | NA | NA | 22 | 15 | 1 | 196.675381 | NO | Figure 2
Development of a TODGA based Process for Partitioning of Actinides from a PUREX Rafﬁnate Part I: Batch Extraction Optimization Studies and Stability Tests | G Modolo, H Asp, C Schreinemachers, H Vijgen | 2007 | https://doi.org/10.1080/07366290701634578 | 2 | CCCCCCCCN(CCCCCCCC)C(=O)COCC(=O)N(CCCCCCCC)CCCCCCCC.CCCCOP(=O)(OCCCC)OCCCC | TODGA; TBP | 0.2; 0.5 | hydrogenated tetrapropene | 6 | Cf(III) | Am(III); Cm(III); Eu(III); Cf(III); Th(IV); U(VI) | Trace; Trace; Trace; Trace; 10; 10 | HNO3 | 1 | NA | NA | NA | 22 | 15 | 1 | 1474.85729 | NO | Figure 2
Development of a TODGA based Process for Partitioning of Actinides from a PUREX Rafﬁnate Part I: Batch Extraction Optimization Studies and Stability Tests | G Modolo, H Asp, C Schreinemachers, H Vijgen | 2007 | https://doi.org/10.1080/07366290701634578 | 2 | CCCCCCCCN(CCCCCCCC)C(=O)COCC(=O)N(CCCCCCCC)CCCCCCCC.CCCCOP(=O)(OCCCC)OCCCC | TODGA; TBP | 0.2; 0.5 | hydrogenated tetrapropene | 6 | Cf(III) | Am(III); Cm(III); Eu(III); Cf(III); Th(IV); U(VI) | Trace; Trace; Trace; Trace; 10; 10 | HNO3 | 2 | NA | NA | NA | 22 | 15 | 1 | 5583.09477 | NO | Figure 2
Development of a TODGA based Process for Partitioning of Actinides from a PUREX Rafﬁnate Part I: Batch Extraction Optimization Studies and Stability Tests | G Modolo, H Asp, C Schreinemachers, H Vijgen | 2007 | https://doi.org/10.1080/07366290701634578 | 2 | CCCCCCCCN(CCCCCCCC)C(=O)COCC(=O)N(CCCCCCCC)CCCCCCCC.CCCCOP(=O)(OCCCC)OCCCC | TODGA; TBP | 0.2; 0.5 | hydrogenated tetrapropene | 6 | Cf(III) | Am(III); Cm(III); Eu(III); Cf(III); Th(IV); U(VI) | Trace; Trace; Trace; Trace; 10; 10 | HNO3 | 3 | NA | NA | NA | 22 | 15 | 1 | 3840.38708 | NO | Figure 2
Development of a TODGA based Process for Partitioning of Actinides from a PUREX Rafﬁnate Part I: Batch Extraction Optimization Studies and Stability Tests | G Modolo, H Asp, C Schreinemachers, H Vijgen | 2007 | https://doi.org/10.1080/07366290701634578 | 2 | CCCCCCCCN(CCCCCCCC)C(=O)COCC(=O)N(CCCCCCCC)CCCCCCCC.CCCCOP(=O)(OCCCC)OCCCC | TODGA; TBP | 0.2; 0.5 | hydrogenated tetrapropene | 6 | Eu(III) | Am(III); Cm(III); Eu(III); Cf(III); Th(IV); U(VI) | Trace; Trace; Trace; Trace; 10; 10 | HNO3 | 0.1 | NA | NA | NA | 22 | 15 | 1 | 1 | NO | Figure 2
Development of a TODGA based Process for Partitioning of Actinides from a PUREX Rafﬁnate Part I: Batch Extraction Optimization Studies and Stability Tests | G Modolo, H Asp, C Schreinemachers, H Vijgen | 2007 | https://doi.org/10.1080/07366290701634578 | 2 | CCCCCCCCN(CCCCCCCC)C(=O)COCC(=O)N(CCCCCCCC)CCCCCCCC.CCCCOP(=O)(OCCCC)OCCCC | TODGA; TBP | 0.2; 0.5 | hydrogenated tetrapropene | 6 | Eu(III) | Am(III); Cm(III); Eu(III); Cf(III); Th(IV); U(VI) | Trace; Trace; Trace; Trace; 10; 10 | HNO3 | 0.2 | NA | NA | NA | 22 | 15 | 1 | 5.27078134 | NO | Figure 2
Development of a TODGA based Process for Partitioning of Actinides from a PUREX Rafﬁnate Part I: Batch Extraction Optimization Studies and Stability Tests | G Modolo, H Asp, C Schreinemachers, H Vijgen | 2007 | https://doi.org/10.1080/07366290701634578 | 2 | CCCCCCCCN(CCCCCCCC)C(=O)COCC(=O)N(CCCCCCCC)CCCCCCCC.CCCCOP(=O)(OCCCC)OCCCC | TODGA; TBP | 0.2; 0.5 | hydrogenated tetrapropene | 6 | Eu(III) | Am(III); Cm(III); Eu(III); Cf(III); Th(IV); U(VI) | Trace; Trace; Trace; Trace; 10; 10 | HNO3 | 0.5 | NA | NA | NA | 22 | 15 | 1 | 59.1391394 | NO | Figure 2
Development of a TODGA based Process for Partitioning of Actinides from a PUREX Rafﬁnate Part I: Batch Extraction Optimization Studies and Stability Tests | G Modolo, H Asp, C Schreinemachers, H Vijgen | 2007 | https://doi.org/10.1080/07366290701634578 | 2 | CCCCCCCCN(CCCCCCCC)C(=O)COCC(=O)N(CCCCCCCC)CCCCCCCC.CCCCOP(=O)(OCCCC)OCCCC | TODGA; TBP | 0.2; 0.5 | hydrogenated tetrapropene | 6 | Eu(III) | Am(III); Cm(III); Eu(III); Cf(III); Th(IV); U(VI) | Trace; Trace; Trace; Trace; 10; 10 | HNO3 | 1 | NA | NA | NA | 22 | 15 | 1 | 443.480981 | NO | Figure 2
Development of a TODGA based Process for Partitioning of Actinides from a PUREX Rafﬁnate Part I: Batch Extraction Optimization Studies and Stability Tests | G Modolo, H Asp, C Schreinemachers, H Vijgen | 2007 | https://doi.org/10.1080/07366290701634578 | 2 | CCCCCCCCN(CCCCCCCC)C(=O)COCC(=O)N(CCCCCCCC)CCCCCCCC.CCCCOP(=O)(OCCCC)OCCCC | TODGA; TBP | 0.2; 0.5 | hydrogenated tetrapropene | 6 | Eu(III) | Am(III); Cm(III); Eu(III); Cf(III); Th(IV); U(VI) | Trace; Trace; Trace; Trace; 10; 10 | HNO3 | 2 | NA | NA | NA | 22 | 15 | 1 | 964.66162 | NO | Figure 2
Development of a TODGA based Process for Partitioning of Actinides from a PUREX Rafﬁnate Part I: Batch Extraction Optimization Studies and Stability Tests | G Modolo, H Asp, C Schreinemachers, H Vijgen | 2007 | https://doi.org/10.1080/07366290701634578 | 2 | CCCCCCCCN(CCCCCCCC)C(=O)COCC(=O)N(CCCCCCCC)CCCCCCCC.CCCCOP(=O)(OCCCC)OCCCC | TODGA; TBP | 0.2; 0.5 | hydrogenated tetrapropene | 6 | Eu(III) | Am(III); Cm(III); Eu(III); Cf(III); Th(IV); U(VI) | Trace; Trace; Trace; Trace; 10; 10 | HNO3 | 3 | NA | NA | NA | 22 | 15 | 1 | 904.169806 | NO | Figure 2
Development of a TODGA based Process for Partitioning of Actinides from a PUREX Rafﬁnate Part I: Batch Extraction Optimization Studies and Stability Tests | G Modolo, H Asp, C Schreinemachers, H Vijgen | 2007 | https://doi.org/10.1080/07366290701634578 | 2 | CCCCCCCCN(CCCCCCCC)C(=O)COCC(=O)N(CCCCCCCC)CCCCCCCC.CCCCOP(=O)(OCCCC)OCCCC | TODGA; TBP | 0.2; 0.5 | hydrogenated tetrapropene | 6 | Am(III) | Am(III); Cm(III); Eu(III); Cf(III); Th(IV); U(VI) | Trace; Trace; Trace; Trace; 10; 10 | HNO3 | 0.1 | NA | NA | NA | 22 | 15 | 1 | 0.16 | NO | Figure 2
Development of a TODGA based Process for Partitioning of Actinides from a PUREX Rafﬁnate Part I: Batch Extraction Optimization Studies and Stability Tests | G Modolo, H Asp, C Schreinemachers, H Vijgen | 2007 | https://doi.org/10.1080/07366290701634578 | 2 | CCCCCCCCN(CCCCCCCC)C(=O)COCC(=O)N(CCCCCCCC)CCCCCCCC.CCCCOP(=O)(OCCCC)OCCCC | TODGA; TBP | 0.2; 0.5 | hydrogenated tetrapropene | 6 | Am(III) | Am(III); Cm(III); Eu(III); Cf(III); Th(IV); U(VI) | Trace; Trace; Trace; Trace; 10; 10 | HNO3 | 0.2 | NA | NA | NA | 22 | 15 | 1 | 0.96 | NO | Figure 2
Development of a TODGA based Process for Partitioning of Actinides from a PUREX Rafﬁnate Part I: Batch Extraction Optimization Studies and Stability Tests | G Modolo, H Asp, C Schreinemachers, H Vijgen | 2007 | https://doi.org/10.1080/07366290701634578 | 2 | CCCCCCCCN(CCCCCCCC)C(=O)COCC(=O)N(CCCCCCCC)CCCCCCCC.CCCCOP(=O)(OCCCC)OCCCC | TODGA; TBP | 0.2; 0.5 | hydrogenated tetrapropene | 6 | Am(III) | Am(III); Cm(III); Eu(III); Cf(III); Th(IV); U(VI) | Trace; Trace; Trace; Trace; 10; 10 | HNO3 | 0.5 | NA | NA | NA | 22 | 15 | 1 | 8.73 | NO | Figure 2
Development of a TODGA based Process for Partitioning of Actinides from a PUREX Rafﬁnate Part I: Batch Extraction Optimization Studies and Stability Tests | G Modolo, H Asp, C Schreinemachers, H Vijgen | 2007 | https://doi.org/10.1080/07366290701634578 | 2 | CCCCCCCCN(CCCCCCCC)C(=O)COCC(=O)N(CCCCCCCC)CCCCCCCC.CCCCOP(=O)(OCCCC)OCCCC | TODGA; TBP | 0.2; 0.5 | hydrogenated tetrapropene | 6 | Am(III) | Am(III); Cm(III); Eu(III); Cf(III); Th(IV); U(VI) | Trace; Trace; Trace; Trace; 10; 10 | HNO3 | 1 | NA | NA | NA | 22 | 15 | 1 | 95.59 | NO | Figure 2
Development of a TODGA based Process for Partitioning of Actinides from a PUREX Rafﬁnate Part I: Batch Extraction Optimization Studies and Stability Tests | G Modolo, H Asp, C Schreinemachers, H Vijgen | 2007 | https://doi.org/10.1080/07366290701634578 | 2 | CCCCCCCCN(CCCCCCCC)C(=O)COCC(=O)N(CCCCCCCC)CCCCCCCC.CCCCOP(=O)(OCCCC)OCCCC | TODGA; TBP | 0.2; 0.5 | hydrogenated tetrapropene | 6 | Am(III) | Am(III); Cm(III); Eu(III); Cf(III); Th(IV); U(VI) | Trace; Trace; Trace; Trace; 10; 10 | HNO3 | 2 | NA | NA | NA | 22 | 15 | 1 | 834.77 | NO | Figure 2
Development of a TODGA based Process for Partitioning of Actinides from a PUREX Rafﬁnate Part I: Batch Extraction Optimization Studies and Stability Tests | G Modolo, H Asp, C Schreinemachers, H Vijgen | 2007 | https://doi.org/10.1080/07366290701634578 | 2 | CCCCCCCCN(CCCCCCCC)C(=O)COCC(=O)N(CCCCCCCC)CCCCCCCC.CCCCOP(=O)(OCCCC)OCCCC | TODGA; TBP | 0.2; 0.5 | hydrogenated tetrapropene | 6 | Am(III) | Am(III); Cm(III); Eu(III); Cf(III); Th(IV); U(VI) | Trace; Trace; Trace; Trace; 10; 10 | HNO3 | 3 | NA | NA | NA | 22 | 15 | 1 | 1968.42 | NO | Figure 2
Development of a TODGA based Process for Partitioning of Actinides from a PUREX Rafﬁnate Part I: Batch Extraction Optimization Studies and Stability Tests | G Modolo, H Asp, C Schreinemachers, H Vijgen | 2007 | https://doi.org/10.1080/07366290701634578 | 2 | CCCCCCCCN(CCCCCCCC)C(=O)COCC(=O)N(CCCCCCCC)CCCCCCCC.CCCCOP(=O)(OCCCC)OCCCC | TODGA; TBP | 0.2; 0.5 | hydrogenated tetrapropene | 6 | Cm(III) | Am(III); Cm(III); Eu(III); Cf(III); Th(IV); U(VI) | Trace; Trace; Trace; Trace; 10; 10 | HNO3 | 0.1 | NA | NA | NA | 22 | 15 | 1 | 0.25 | NO | Figure 2
Development of a TODGA based Process for Partitioning of Actinides from a PUREX Rafﬁnate Part I: Batch Extraction Optimization Studies and Stability Tests | G Modolo, H Asp, C Schreinemachers, H Vijgen | 2007 | https://doi.org/10.1080/07366290701634578 | 2 | CCCCCCCCN(CCCCCCCC)C(=O)COCC(=O)N(CCCCCCCC)CCCCCCCC.CCCCOP(=O)(OCCCC)OCCCC | TODGA; TBP | 0.2; 0.5 | hydrogenated tetrapropene | 6 | Cm(III) | Am(III); Cm(III); Eu(III); Cf(III); Th(IV); U(VI) | Trace; Trace; Trace; Trace; 10; 10 | HNO3 | 0.2 | NA | NA | NA | 22 | 15 | 1 | 1.15 | NO | Figure 2
Development of a TODGA based Process for Partitioning of Actinides from a PUREX Rafﬁnate Part I: Batch Extraction Optimization Studies and Stability Tests | G Modolo, H Asp, C Schreinemachers, H Vijgen | 2007 | https://doi.org/10.1080/07366290701634578 | 2 | CCCCCCCCN(CCCCCCCC)C(=O)COCC(=O)N(CCCCCCCC)CCCCCCCC.CCCCOP(=O)(OCCCC)OCCCC | TODGA; TBP | 0.2; 0.5 | hydrogenated tetrapropene | 6 | Cm(III) | Am(III); Cm(III); Eu(III); Cf(III); Th(IV); U(VI) | Trace; Trace; Trace; Trace; 10; 10 | HNO3 | 0.5 | NA | NA | NA | 22 | 15 | 1 | 12.53 | NO | Figure 2
Development of a TODGA based Process for Partitioning of Actinides from a PUREX Rafﬁnate Part I: Batch Extraction Optimization Studies and Stability Tests | G Modolo, H Asp, C Schreinemachers, H Vijgen | 2007 | https://doi.org/10.1080/07366290701634578 | 2 | CCCCCCCCN(CCCCCCCC)C(=O)COCC(=O)N(CCCCCCCC)CCCCCCCC.CCCCOP(=O)(OCCCC)OCCCC | TODGA; TBP | 0.2; 0.5 | hydrogenated tetrapropene | 6 | Cm(III) | Am(III); Cm(III); Eu(III); Cf(III); Th(IV); U(VI) | Trace; Trace; Trace; Trace; 10; 10 | HNO3 | 1 | NA | NA | NA | 22 | 15 | 1 | 157.06 | NO | Figure 2
Development of a TODGA based Process for Partitioning of Actinides from a PUREX Rafﬁnate Part I: Batch Extraction Optimization Studies and Stability Tests | G Modolo, H Asp, C Schreinemachers, H Vijgen | 2007 | https://doi.org/10.1080/07366290701634578 | 2 | CCCCCCCCN(CCCCCCCC)C(=O)COCC(=O)N(CCCCCCCC)CCCCCCCC.CCCCOP(=O)(OCCCC)OCCCC | TODGA; TBP | 0.2; 0.5 | hydrogenated tetrapropene | 6 | Cm(III) | Am(III); Cm(III); Eu(III); Cf(III); Th(IV); U(VI) | Trace; Trace; Trace; Trace; 10; 10 | HNO3 | 2 | NA | NA | NA | 22 | 15 | 1 | 1435.04 | NO | Figure 2
Development of a TODGA based Process for Partitioning of Actinides from a PUREX Rafﬁnate Part I: Batch Extraction Optimization Studies and Stability Tests | G Modolo, H Asp, C Schreinemachers, H Vijgen | 2007 | https://doi.org/10.1080/07366290701634578 | 2 | CCCCCCCCN(CCCCCCCC)C(=O)COCC(=O)N(CCCCCCCC)CCCCCCCC.CCCCOP(=O)(OCCCC)OCCCC | TODGA; TBP | 0.2; 0.5 | hydrogenated tetrapropene | 6 | Cm(III) | Am(III); Cm(III); Eu(III); Cf(III); Th(IV); U(VI) | Trace; Trace; Trace; Trace; 10; 10 | HNO3 | 3 | NA | NA | NA | 22 | 15 | 1 | 2253.93 | NO | Figure 2
Development of a TODGA based Process for Partitioning of Actinides from a PUREX Rafﬁnate Part I: Batch Extraction Optimization Studies and Stability Tests | G Modolo, H Asp, C Schreinemachers, H Vijgen | 2007 | https://doi.org/10.1080/07366290701634578 | 2 | CCCCCCCCN(CCCCCCCC)C(=O)COCC(=O)N(CCCCCCCC)CCCCCCCC.CCCCOP(=O)(OCCCC)OCCCC | TODGA; TBP | 0.2; 0.5 | hydrogenated tetrapropene | 6 | U(VI) | Am(III); Cm(III); Eu(III); Cf(III); Th(IV); U(VI) | Trace; Trace; Trace; Trace; 10; 10 | HNO3 | 0.1 | NA | NA | NA | 22 | 15 | 1 | 0.15 | NO | Figure 2
Development of a TODGA based Process for Partitioning of Actinides from a PUREX Rafﬁnate Part I: Batch Extraction Optimization Studies and Stability Tests | G Modolo, H Asp, C Schreinemachers, H Vijgen | 2007 | https://doi.org/10.1080/07366290701634578 | 2 | CCCCCCCCN(CCCCCCCC)C(=O)COCC(=O)N(CCCCCCCC)CCCCCCCC.CCCCOP(=O)(OCCCC)OCCCC | TODGA; TBP | 0.2; 0.5 | hydrogenated tetrapropene | 6 | U(VI) | Am(III); Cm(III); Eu(III); Cf(III); Th(IV); U(VI) | Trace; Trace; Trace; Trace; 10; 10 | HNO3 | 0.2 | NA | NA | NA | 22 | 15 | 1 | 0.42 | NO | Figure 2
Development of a TODGA based Process for Partitioning of Actinides from a PUREX Rafﬁnate Part I: Batch Extraction Optimization Studies and Stability Tests | G Modolo, H Asp, C Schreinemachers, H Vijgen | 2007 | https://doi.org/10.1080/07366290701634578 | 2 | CCCCCCCCN(CCCCCCCC)C(=O)COCC(=O)N(CCCCCCCC)CCCCCCCC.CCCCOP(=O)(OCCCC)OCCCC | TODGA; TBP | 0.2; 0.5 | hydrogenated tetrapropene | 6 | U(VI) | Am(III); Cm(III); Eu(III); Cf(III); Th(IV); U(VI) | Trace; Trace; Trace; Trace; 10; 10 | HNO3 | 0.5 | NA | NA | NA | 22 | 15 | 1 | 1.64 | NO | Figure 2
Development of a TODGA based Process for Partitioning of Actinides from a PUREX Rafﬁnate Part I: Batch Extraction Optimization Studies and Stability Tests | G Modolo, H Asp, C Schreinemachers, H Vijgen | 2007 | https://doi.org/10.1080/07366290701634578 | 2 | CCCCCCCCN(CCCCCCCC)C(=O)COCC(=O)N(CCCCCCCC)CCCCCCCC.CCCCOP(=O)(OCCCC)OCCCC | TODGA; TBP | 0.2; 0.5 | hydrogenated tetrapropene | 6 | U(VI) | Am(III); Cm(III); Eu(III); Cf(III); Th(IV); U(VI) | Trace; Trace; Trace; Trace; 10; 10 | HNO3 | 1 | NA | NA | NA | 22 | 15 | 1 | 4.24 | NO | Figure 2
Development of a TODGA based Process for Partitioning of Actinides from a PUREX Rafﬁnate Part I: Batch Extraction Optimization Studies and Stability Tests | G Modolo, H Asp, C Schreinemachers, H Vijgen | 2007 | https://doi.org/10.1080/07366290701634578 | 2 | CCCCCCCCN(CCCCCCCC)C(=O)COCC(=O)N(CCCCCCCC)CCCCCCCC.CCCCOP(=O)(OCCCC)OCCCC | TODGA; TBP | 0.2; 0.5 | hydrogenated tetrapropene | 6 | U(VI) | Am(III); Cm(III); Eu(III); Cf(III); Th(IV); U(VI) | Trace; Trace; Trace; Trace; 10; 10 | HNO3 | 2 | NA | NA | NA | 22 | 15 | 1 | 11.98 | NO | Figure 2
Development of a TODGA based Process for Partitioning of Actinides from a PUREX Rafﬁnate Part I: Batch Extraction Optimization Studies and Stability Tests | G Modolo, H Asp, C Schreinemachers, H Vijgen | 2007 | https://doi.org/10.1080/07366290701634578 | 2 | CCCCCCCCN(CCCCCCCC)C(=O)COCC(=O)N(CCCCCCCC)CCCCCCCC.CCCCOP(=O)(OCCCC)OCCCC | TODGA; TBP | 0.2; 0.5 | hydrogenated tetrapropene | 6 | U(VI) | Am(III); Cm(III); Eu(III); Cf(III); Th(IV); U(VI) | Trace; Trace; Trace; Trace; 10; 10 | HNO3 | 3 | NA | NA | NA | 22 | 15 | 1 | 21.54 | NO | Figure 2
Development of a TODGA based Process for Partitioning of Actinides from a PUREX Rafﬁnate Part I: Batch Extraction Optimization Studies and Stability Tests | G Modolo, H Asp, C Schreinemachers, H Vijgen | 2007 | https://doi.org/10.1080/07366290701634578 | 2 | CCCCCCCCN(CCCCCCCC)C(=O)COCC(=O)N(CCCCCCCC)CCCCCCCC.CCCCOP(=O)(OCCCC)OCCCC | TODGA; TBP | 0.2; 0.5 | hydrogenated tetrapropene | 6 | Th(IV) | Am(III); Cm(III); Eu(III); Cf(III); Th(IV); U(VI) | Trace; Trace; Trace; Trace; 10; 10 | HNO3 | 0.16 | NA | NA | NA | 22 | 15 | 1 | 0.73 | NO | Figure 2
Development of a TODGA based Process for Partitioning of Actinides from a PUREX Rafﬁnate Part I: Batch Extraction Optimization Studies and Stability Tests | G Modolo, H Asp, C Schreinemachers, H Vijgen | 2007 | https://doi.org/10.1080/07366290701634578 | 2 | CCCCCCCCN(CCCCCCCC)C(=O)COCC(=O)N(CCCCCCCC)CCCCCCCC.CCCCOP(=O)(OCCCC)OCCCC | TODGA; TBP | 0.2; 0.5 | hydrogenated tetrapropene | 6 | Th(IV) | Am(III); Cm(III); Eu(III); Cf(III); Th(IV); U(VI) | Trace; Trace; Trace; Trace; 10; 10 | HNO3 | 0.245 | NA | NA | NA | 22 | 15 | 1 | 3.09 | NO | Figure 2
Development of a TODGA based Process for Partitioning of Actinides from a PUREX Rafﬁnate Part I: Batch Extraction Optimization Studies and Stability Tests | G Modolo, H Asp, C Schreinemachers, H Vijgen | 2007 | https://doi.org/10.1080/07366290701634578 | 2 | CCCCCCCCN(CCCCCCCC)C(=O)COCC(=O)N(CCCCCCCC)CCCCCCCC.CCCCOP(=O)(OCCCC)OCCCC | TODGA; TBP | 0.2; 0.5 | hydrogenated tetrapropene | 6 | Th(IV) | Am(III); Cm(III); Eu(III); Cf(III); Th(IV); U(VI) | Trace; Trace; Trace; Trace; 10; 10 | HNO3 | 0.56 | NA | NA | NA | 22 | 15 | 1 | 29.55 | NO | Figure 2
Development of a TODGA based Process for Partitioning of Actinides from a PUREX Rafﬁnate Part I: Batch Extraction Optimization Studies and Stability Tests | G Modolo, H Asp, C Schreinemachers, H Vijgen | 2007 | https://doi.org/10.1080/07366290701634578 | 2 | CCCCCCCCN(CCCCCCCC)C(=O)COCC(=O)N(CCCCCCCC)CCCCCCCC.CCCCOP(=O)(OCCCC)OCCCC | TODGA; TBP | 0.2; 0.5 | hydrogenated tetrapropene | 6 | Th(IV) | Am(III); Cm(III); Eu(III); Cf(III); Th(IV); U(VI) | Trace; Trace; Trace; Trace; 10; 10 | HNO3 | 1.06 | NA | NA | NA | 22 | 15 | 1 | 157.06 | NO | Figure 2
Development of a TODGA based Process for Partitioning of Actinides from a PUREX Rafﬁnate Part I: Batch Extraction Optimization Studies and Stability Tests | G Modolo, H Asp, C Schreinemachers, H Vijgen | 2007 | https://doi.org/10.1080/07366290701634578 | 2 | CCCCCCCCN(CCCCCCCC)C(=O)COCC(=O)N(CCCCCCCC)CCCCCCCC.CCCCOP(=O)(OCCCC)OCCCC | TODGA; TBP | 0.2; 0.5 | hydrogenated tetrapropene | 6 | Th(IV) | Am(III); Cm(III); Eu(III); Cf(III); Th(IV); U(VI) | Trace; Trace; Trace; Trace; 10; 10 | HNO3 | 2.13 | NA | NA | NA | 22 | 15 | 1 | 1000 | NO | Figure 2
Development of a TODGA based Process for Partitioning of Actinides from a PUREX Rafﬁnate Part I: Batch Extraction Optimization Studies and Stability Tests | G Modolo, H Asp, C Schreinemachers, H Vijgen | 2007 | https://doi.org/10.1080/07366290701634578 | 2 | CCCCCCCCN(CCCCCCCC)C(=O)COCC(=O)N(CCCCCCCC)CCCCCCCC.CCCCOP(=O)(OCCCC)OCCCC | TODGA; TBP | 0.2; 0.5 | hydrogenated tetrapropene | 6 | Th(IV) | Am(III); Cm(III); Eu(III); Cf(III); Th(IV); U(VI) | Trace; Trace; Trace; Trace; 10; 10 | HNO3 | 3.12 | NA | NA | NA | 22 | 15 | 1 | 2059.33 | NO | Figure 2
Development of a TODGA based Process for Partitioning of Actinides from a PUREX Rafﬁnate Part I: Batch Extraction Optimization Studies and Stability Tests | G Modolo, H Asp, C Schreinemachers, H Vijgen | 2007 | https://doi.org/10.1080/07366290701634578 | 1 | CCCCCCCCN(CCCCCCCC)C(=O)COCC(=O)N(CCCCCCCC)CCCCCCCC | TODGA | 0.2 | hydrogenated tetrapropene | 32 | Am(III) | Am(III); Cm(III); Cf(III); Y; La(III); Ce(III); Pr(III); Nd(III); Sm(III); Eu(III); Gd(III); Ag; Al; Ba; Cd; Cr; Cs; Cu; Fe; Mo; Na; Ni; Pd; Rb; Rh; Ru; Sb; Se; Sn; Sr; Te; Zr | Trace; Trace; Trace; 1.147; 1.569; 3.697; 1.554; 4.979; 0.971; 0.217; 0.223; 0.117; 0.074; 1.923; 0.151; 1.75; 4.184; 0.299; 34.02; 7.003; 88.473; 0.801; 1.156; 0.761; 0.777; 3.838; 0.036; 0.114; 0.093; 1.906; 3.77; 12.771 | HNO3; oxalic acid | 3.2; 0.15 | HEDTA | OCCN(CCN(CC([O-])=O)CC([O-])=O)CC([O-])=O | 0.05 | 22 | 15 | 1 | >200 | NO | Table 2 | Simulated Highly Active Raffinate solution
Development of a TODGA based Process for Partitioning of Actinides from a PUREX Rafﬁnate Part I: Batch Extraction Optimization Studies and Stability Tests | G Modolo, H Asp, C Schreinemachers, H Vijgen | 2007 | https://doi.org/10.1080/07366290701634578 | 1 | CCCCCCCCN(CCCCCCCC)C(=O)COCC(=O)N(CCCCCCCC)CCCCCCCC | TODGA | 0.2 | hydrogenated tetrapropene | 32 | Ce(III) | Am(III); Cm(III); Cf(III); Y; La(III); Ce(III); Pr(III); Nd(III); Sm(III); Eu(III); Gd(III); Ag; Al; Ba; Cd; Cr; Cs; Cu; Fe; Mo; Na; Ni; Pd; Rb; Rh; Ru; Sb; Se; Sn; Sr; Te; Zr | Trace; Trace; Trace; 1.147; 1.569; 3.697; 1.554; 4.979; 0.971; 0.217; 0.223; 0.117; 0.074; 1.923; 0.151; 1.75; 4.184; 0.299; 34.02; 7.003; 88.473; 0.801; 1.156; 0.761; 0.777; 3.838; 0.036; 0.114; 0.093; 1.906; 3.77; 12.771 | HNO3; oxalic acid | 3.2; 0.15 | HEDTA | OCCN(CCN(CC([O-])=O)CC([O-])=O)CC([O-])=O | 0.05 | 22 | 15 | 1 | 98 | NO | Table 2 | Simulated Highly Active Raffinate solution
Development of a TODGA based Process for Partitioning of Actinides from a PUREX Rafﬁnate Part I: Batch Extraction Optimization Studies and Stability Tests | G Modolo, H Asp, C Schreinemachers, H Vijgen | 2007 | https://doi.org/10.1080/07366290701634578 | 1 | CCCCCCCCN(CCCCCCCC)C(=O)COCC(=O)N(CCCCCCCC)CCCCCCCC | TODGA | 0.2 | hydrogenated tetrapropene | 32 | Cf(III) | Am(III); Cm(III); Cf(III); Y; La(III); Ce(III); Pr(III); Nd(III); Sm(III); Eu(III); Gd(III); Ag; Al; Ba; Cd; Cr; Cs; Cu; Fe; Mo; Na; Ni; Pd; Rb; Rh; Ru; Sb; Se; Sn; Sr; Te; Zr | Trace; Trace; Trace; 1.147; 1.569; 3.697; 1.554; 4.979; 0.971; 0.217; 0.223; 0.117; 0.074; 1.923; 0.151; 1.75; 4.184; 0.299; 34.02; 7.003; 88.473; 0.801; 1.156; 0.761; 0.777; 3.838; 0.036; 0.114; 0.093; 1.906; 3.77; 12.771 | HNO3; oxalic acid | 3.2; 0.15 | HEDTA | OCCN(CCN(CC([O-])=O)CC([O-])=O)CC([O-])=O | 0.05 | 22 | 15 | 1 | > 1000 | NO | Table 2 | Simulated Highly Active Raffinate solution
Development of a TODGA based Process for Partitioning of Actinides from a PUREX Rafﬁnate Part I: Batch Extraction Optimization Studies and Stability Tests | G Modolo, H Asp, C Schreinemachers, H Vijgen | 2007 | https://doi.org/10.1080/07366290701634578 | 1 | CCCCCCCCN(CCCCCCCC)C(=O)COCC(=O)N(CCCCCCCC)CCCCCCCC | TODGA | 0.2 | hydrogenated tetrapropene | 32 | Cm(III) | Am(III); Cm(III); Cf(III); Y; La(III); Ce(III); Pr(III); Nd(III); Sm(III); Eu(III); Gd(III); Ag; Al; Ba; Cd; Cr; Cs; Cu; Fe; Mo; Na; Ni; Pd; Rb; Rh; Ru; Sb; Se; Sn; Sr; Te; Zr | Trace; Trace; Trace; 1.147; 1.569; 3.697; 1.554; 4.979; 0.971; 0.217; 0.223; 0.117; 0.074; 1.923; 0.151; 1.75; 4.184; 0.299; 34.02; 7.003; 88.473; 0.801; 1.156; 0.761; 0.777; 3.838; 0.036; 0.114; 0.093; 1.906; 3.77; 12.771 | HNO3; oxalic acid | 3.2; 0.15 | HEDTA | OCCN(CCN(CC([O-])=O)CC([O-])=O)CC([O-])=O | 0.05 | 22 | 15 | 1 | > 200 | NO | Table 2 | Simulated Highly Active Raffinate solution
Development of a TODGA based Process for Partitioning of Actinides from a PUREX Rafﬁnate Part I: Batch Extraction Optimization Studies and Stability Tests | G Modolo, H Asp, C Schreinemachers, H Vijgen | 2007 | https://doi.org/10.1080/07366290701634578 | 1 | CCCCCCCCN(CCCCCCCC)C(=O)COCC(=O)N(CCCCCCCC)CCCCCCCC | TODGA | 0.2 | hydrogenated tetrapropene | 32 | Eu(III) | Am(III); Cm(III); Cf(III); Y; La(III); Ce(III); Pr(III); Nd(III); Sm(III); Eu(III); Gd(III); Ag; Al; Ba; Cd; Cr; Cs; Cu; Fe; Mo; Na; Ni; Pd; Rb; Rh; Ru; Sb; Se; Sn; Sr; Te; Zr | Trace; Trace; Trace; 1.147; 1.569; 3.697; 1.554; 4.979; 0.971; 0.217; 0.223; 0.117; 0.074; 1.923; 0.151; 1.75; 4.184; 0.299; 34.02; 7.003; 88.473; 0.801; 1.156; 0.761; 0.777; 3.838; 0.036; 0.114; 0.093; 1.906; 3.77; 12.771 | HNO3; oxalic acid | 3.2; 0.15 | HEDTA | OCCN(CCN(CC([O-])=O)CC([O-])=O)CC([O-])=O | 0.05 | 22 | 15 | 1 | > 200 | NO | Table 2 | Simulated Highly Active Raffinate solution
Development of a TODGA based Process for Partitioning of Actinides from a PUREX Rafﬁnate Part I: Batch Extraction Optimization Studies and Stability Tests | G Modolo, H Asp, C Schreinemachers, H Vijgen | 2007 | https://doi.org/10.1080/07366290701634578 | 1 | CCCCCCCCN(CCCCCCCC)C(=O)COCC(=O)N(CCCCCCCC)CCCCCCCC | TODGA | 0.2 | hydrogenated tetrapropene | 32 | Gd(III) | Am(III); Cm(III); Cf(III); Y; La(III); Ce(III); Pr(III); Nd(III); Sm(III); Eu(III); Gd(III); Ag; Al; Ba; Cd; Cr; Cs; Cu; Fe; Mo; Na; Ni; Pd; Rb; Rh; Ru; Sb; Se; Sn; Sr; Te; Zr | Trace; Trace; Trace; 1.147; 1.569; 3.697; 1.554; 4.979; 0.971; 0.217; 0.223; 0.117; 0.074; 1.923; 0.151; 1.75; 4.184; 0.299; 34.02; 7.003; 88.473; 0.801; 1.156; 0.761; 0.777; 3.838; 0.036; 0.114; 0.093; 1.906; 3.77; 12.771 | HNO3; oxalic acid | 3.2; 0.15 | HEDTA | OCCN(CCN(CC([O-])=O)CC([O-])=O)CC([O-])=O | 0.05 | 22 | 15 | 1 | > 200 | NO | Table 2 | Simulated Highly Active Raffinate solution
Development of a TODGA based Process for Partitioning of Actinides from a PUREX Rafﬁnate Part I: Batch Extraction Optimization Studies and Stability Tests | G Modolo, H Asp, C Schreinemachers, H Vijgen | 2007 | https://doi.org/10.1080/07366290701634578 | 1 | CCCCCCCCN(CCCCCCCC)C(=O)COCC(=O)N(CCCCCCCC)CCCCCCCC | TODGA | 0.2 | hydrogenated tetrapropene | 32 | La(III) | Am(III); Cm(III); Cf(III); Y; La(III); Ce(III); Pr(III); Nd(III); Sm(III); Eu(III); Gd(III); Ag; Al; Ba; Cd; Cr; Cs; Cu; Fe; Mo; Na; Ni; Pd; Rb; Rh; Ru; Sb; Se; Sn; Sr; Te; Zr | Trace; Trace; Trace; 1.147; 1.569; 3.697; 1.554; 4.979; 0.971; 0.217; 0.223; 0.117; 0.074; 1.923; 0.151; 1.75; 4.184; 0.299; 34.02; 7.003; 88.473; 0.801; 1.156; 0.761; 0.777; 3.838; 0.036; 0.114; 0.093; 1.906; 3.77; 12.771 | HNO3; oxalic acid | 3.2; 0.15 | HEDTA | OCCN(CCN(CC([O-])=O)CC([O-])=O)CC([O-])=O | 0.05 | 22 | 15 | 1 | 32 | NO | Table 2 | Simulated Highly Active Raffinate solution
Development of a TODGA based Process for Partitioning of Actinides from a PUREX Rafﬁnate Part I: Batch Extraction Optimization Studies and Stability Tests | G Modolo, H Asp, C Schreinemachers, H Vijgen | 2007 | https://doi.org/10.1080/07366290701634578 | 1 | CCCCCCCCN(CCCCCCCC)C(=O)COCC(=O)N(CCCCCCCC)CCCCCCCC | TODGA | 0.2 | hydrogenated tetrapropene | 32 | Nd(III) | Am(III); Cm(III); Cf(III); Y; La(III); Ce(III); Pr(III); Nd(III); Sm(III); Eu(III); Gd(III); Ag; Al; Ba; Cd; Cr; Cs; Cu; Fe; Mo; Na; Ni; Pd; Rb; Rh; Ru; Sb; Se; Sn; Sr; Te; Zr | Trace; Trace; Trace; 1.147; 1.569; 3.697; 1.554; 4.979; 0.971; 0.217; 0.223; 0.117; 0.074; 1.923; 0.151; 1.75; 4.184; 0.299; 34.02; 7.003; 88.473; 0.801; 1.156; 0.761; 0.777; 3.838; 0.036; 0.114; 0.093; 1.906; 3.77; 12.771 | HNO3; oxalic acid | 3.2; 0.15 | HEDTA | OCCN(CCN(CC([O-])=O)CC([O-])=O)CC([O-])=O | 0.05 | 22 | 15 | 1 | > 200 | NO | Table 2 | Simulated Highly Active Raffinate solution
Development of a TODGA based Process for Partitioning of Actinides from a PUREX Rafﬁnate Part I: Batch Extraction Optimization Studies and Stability Tests | G Modolo, H Asp, C Schreinemachers, H Vijgen | 2007 | https://doi.org/10.1080/07366290701634578 | 1 | CCCCCCCCN(CCCCCCCC)C(=O)COCC(=O)N(CCCCCCCC)CCCCCCCC | TODGA | 0.2 | hydrogenated tetrapropene | 32 | Pr(III) | Am(III); Cm(III); Cf(III); Y; La(III); Ce(III); Pr(III); Nd(III); Sm(III); Eu(III); Gd(III); Ag; Al; Ba; Cd; Cr; Cs; Cu; Fe; Mo; Na; Ni; Pd; Rb; Rh; Ru; Sb; Se; Sn; Sr; Te; Zr | Trace; Trace; Trace; 1.147; 1.569; 3.697; 1.554; 4.979; 0.971; 0.217; 0.223; 0.117; 0.074; 1.923; 0.151; 1.75; 4.184; 0.299; 34.02; 7.003; 88.473; 0.801; 1.156; 0.761; 0.777; 3.838; 0.036; 0.114; 0.093; 1.906; 3.77; 12.771 | HNO3; oxalic acid | 3.2; 0.15 | HEDTA | OCCN(CCN(CC([O-])=O)CC([O-])=O)CC([O-])=O | 0.05 | 22 | 15 | 1 | > 200 | NO | Table 2 | Simulated Highly Active Raffinate solution
Development of a TODGA based Process for Partitioning of Actinides from a PUREX Rafﬁnate Part I: Batch Extraction Optimization Studies and Stability Tests | G Modolo, H Asp, C Schreinemachers, H Vijgen | 2007 | https://doi.org/10.1080/07366290701634578 | 1 | CCCCCCCCN(CCCCCCCC)C(=O)COCC(=O)N(CCCCCCCC)CCCCCCCC | TODGA | 0.2 | hydrogenated tetrapropene | 32 | Sm(III) | Am(III); Cm(III); Cf(III); Y; La(III); Ce(III); Pr(III); Nd(III); Sm(III); Eu(III); Gd(III); Ag; Al; Ba; Cd; Cr; Cs; Cu; Fe; Mo; Na; Ni; Pd; Rb; Rh; Ru; Sb; Se; Sn; Sr; Te; Zr | Trace; Trace; Trace; 1.147; 1.569; 3.697; 1.554; 4.979; 0.971; 0.217; 0.223; 0.117; 0.074; 1.923; 0.151; 1.75; 4.184; 0.299; 34.02; 7.003; 88.473; 0.801; 1.156; 0.761; 0.777; 3.838; 0.036; 0.114; 0.093; 1.906; 3.77; 12.771 | HNO3; oxalic acid | 3.2; 0.15 | HEDTA | OCCN(CCN(CC([O-])=O)CC([O-])=O)CC([O-])=O | 0.05 | 22 | 15 | 1 | > 200 | NO | Table 2 | Simulated Highly Active Raffinate solution
Development of a TODGA based Process for Partitioning of Actinides from a PUREX Rafﬁnate Part I: Batch Extraction Optimization Studies and Stability Tests | G Modolo, H Asp, C Schreinemachers, H Vijgen | 2007 | https://doi.org/10.1080/07366290701634578 | 1 | CCCCCCCCN(CCCCCCCC)C(=O)COCC(=O)N(CCCCCCCC)CCCCCCCC | TODGA | 0.2 | hydrogenated tetrapropene | 32 | Am(III) | Am(III); Cm(III); Cf(III); Y; La(III); Ce(III); Pr(III); Nd(III); Sm(III); Eu(III); Gd(III); Ag; Al; Ba; Cd; Cr; Cs; Cu; Fe; Mo; Na; Ni; Pd; Rb; Rh; Ru; Sb; Se; Sn; Sr; Te; Zr | Trace; Trace; Trace; 1.147; 1.569; 3.697; 1.554; 4.979; 0.971; 0.217; 0.223; 0.117; 0.074; 1.923; 0.151; 1.75; 4.184; 0.299; 34.02; 7.003; 88.473; 0.801; 1.156; 0.761; 0.777; 3.838; 0.036; 0.114; 0.093; 1.906; 3.77; 12.771 | HNO3; oxalic acid | 3.2; 0.2 | HEDTA | OCCN(CCN(CC([O-])=O)CC([O-])=O)CC([O-])=O | 0.05 | 22 | 15 | 1 | > 200 | NO | Table 2 | Simulated Highly Active Raffinate solution
Development of a TODGA based Process for Partitioning of Actinides from a PUREX Rafﬁnate Part I: Batch Extraction Optimization Studies and Stability Tests | G Modolo, H Asp, C Schreinemachers, H Vijgen | 2007 | https://doi.org/10.1080/07366290701634578 | 1 | CCCCCCCCN(CCCCCCCC)C(=O)COCC(=O)N(CCCCCCCC)CCCCCCCC | TODGA | 0.2 | hydrogenated tetrapropene | 32 | Am(III) | Am(III); Cm(III); Cf(III); Y; La(III); Ce(III); Pr(III); Nd(III); Sm(III); Eu(III); Gd(III); Ag; Al; Ba; Cd; Cr; Cs; Cu; Fe; Mo; Na; Ni; Pd; Rb; Rh; Ru; Sb; Se; Sn; Sr; Te; Zr | Trace; Trace; Trace; 1.147; 1.569; 3.697; 1.554; 4.979; 0.971; 0.217; 0.223; 0.117; 0.074; 1.923; 0.151; 1.75; 4.184; 0.299; 34.02; 7.003; 88.473; 0.801; 1.156; 0.761; 0.777; 3.838; 0.036; 0.114; 0.093; 1.906; 3.77; 12.771 | HNO3; oxalic acid | 3.2; 0.25 | HEDTA | OCCN(CCN(CC([O-])=O)CC([O-])=O)CC([O-])=O | 0.05 | 22 | 15 | 1 | > 200 | NO | Table 2 | Simulated Highly Active Raffinate solution
Development of a TODGA based Process for Partitioning of Actinides from a PUREX Rafﬁnate Part I: Batch Extraction Optimization Studies and Stability Tests | G Modolo, H Asp, C Schreinemachers, H Vijgen | 2007 | https://doi.org/10.1080/07366290701634578 | 1 | CCCCCCCCN(CCCCCCCC)C(=O)COCC(=O)N(CCCCCCCC)CCCCCCCC | TODGA | 0.2 | hydrogenated tetrapropene | 32 | Am(III) | Am(III); Cm(III); Cf(III); Y; La(III); Ce(III); Pr(III); Nd(III); Sm(III); Eu(III); Gd(III); Ag; Al; Ba; Cd; Cr; Cs; Cu; Fe; Mo; Na; Ni; Pd; Rb; Rh; Ru; Sb; Se; Sn; Sr; Te; Zr | Trace; Trace; Trace; 1.147; 1.569; 3.697; 1.554; 4.979; 0.971; 0.217; 0.223; 0.117; 0.074; 1.923; 0.151; 1.75; 4.184; 0.299; 34.02; 7.003; 88.473; 0.801; 1.156; 0.761; 0.777; 3.838; 0.036; 0.114; 0.093; 1.906; 3.77; 12.771 | HNO3; oxalic acid | 3.2; 0.3 | HEDTA | OCCN(CCN(CC([O-])=O)CC([O-])=O)CC([O-])=O | 0.05 | 22 | 15 | 1 | > 200 | NO | Table 2 | Simulated Highly Active Raffinate solution
Development of a TODGA based Process for Partitioning of Actinides from a PUREX Rafﬁnate Part I: Batch Extraction Optimization Studies and Stability Tests | G Modolo, H Asp, C Schreinemachers, H Vijgen | 2007 | https://doi.org/10.1080/07366290701634578 | 1 | CCCCCCCCN(CCCCCCCC)C(=O)COCC(=O)N(CCCCCCCC)CCCCCCCC | TODGA | 0.2 | hydrogenated tetrapropene | 32 | Am(III) | Am(III); Cm(III); Cf(III); Y; La(III); Ce(III); Pr(III); Nd(III); Sm(III); Eu(III); Gd(III); Ag; Al; Ba; Cd; Cr; Cs; Cu; Fe; Mo; Na; Ni; Pd; Rb; Rh; Ru; Sb; Se; Sn; Sr; Te; Zr | Trace; Trace; Trace; 1.147; 1.569; 3.697; 1.554; 4.979; 0.971; 0.217; 0.223; 0.117; 0.074; 1.923; 0.151; 1.75; 4.184; 0.299; 34.02; 7.003; 88.473; 0.801; 1.156; 0.761; 0.777; 3.838; 0.036; 0.114; 0.093; 1.906; 3.77; 12.771 | HNO3; oxalic acid | 3.2; 0.35 | HEDTA | OCCN(CCN(CC([O-])=O)CC([O-])=O)CC([O-])=O | 0.05 | 22 | 15 | 1 | > 200 | NO | Table 2 | Simulated Highly Active Raffinate solution
Development of a TODGA based Process for Partitioning of Actinides from a PUREX Rafﬁnate Part I: Batch Extraction Optimization Studies and Stability Tests | G Modolo, H Asp, C Schreinemachers, H Vijgen | 2007 | https://doi.org/10.1080/07366290701634578 | 1 | CCCCCCCCN(CCCCCCCC)C(=O)COCC(=O)N(CCCCCCCC)CCCCCCCC | TODGA | 0.2 | hydrogenated tetrapropene | 32 | Am(III) | Am(III); Cm(III); Cf(III); Y; La(III); Ce(III); Pr(III); Nd(III); Sm(III); Eu(III); Gd(III); Ag; Al; Ba; Cd; Cr; Cs; Cu; Fe; Mo; Na; Ni; Pd; Rb; Rh; Ru; Sb; Se; Sn; Sr; Te; Zr | Trace; Trace; Trace; 1.147; 1.569; 3.697; 1.554; 4.979; 0.971; 0.217; 0.223; 0.117; 0.074; 1.923; 0.151; 1.75; 4.184; 0.299; 34.02; 7.003; 88.473; 0.801; 1.156; 0.761; 0.777; 3.838; 0.036; 0.114; 0.093; 1.906; 3.77; 12.771 | HNO3; oxalic acid | 3.2; 0.4 | HEDTA | OCCN(CCN(CC([O-])=O)CC([O-])=O)CC([O-])=O | 0.05 | 22 | 15 | 1 | > 200 | NO | Table 2 | Simulated Highly Active Raffinate solution
Development of a TODGA based Process for Partitioning of Actinides from a PUREX Rafﬁnate Part I: Batch Extraction Optimization Studies and Stability Tests | G Modolo, H Asp, C Schreinemachers, H Vijgen | 2007 | https://doi.org/10.1080/07366290701634578 | 1 | CCCCCCCCN(CCCCCCCC)C(=O)COCC(=O)N(CCCCCCCC)CCCCCCCC | TODGA | 0.2 | hydrogenated tetrapropene | 32 | Ce(III) | Am(III); Cm(III); Cf(III); Y; La(III); Ce(III); Pr(III); Nd(III); Sm(III); Eu(III); Gd(III); Ag; Al; Ba; Cd; Cr; Cs; Cu; Fe; Mo; Na; Ni; Pd; Rb; Rh; Ru; Sb; Se; Sn; Sr; Te; Zr | Trace; Trace; Trace; 1.147; 1.569; 3.697; 1.554; 4.979; 0.971; 0.217; 0.223; 0.117; 0.074; 1.923; 0.151; 1.75; 4.184; 0.299; 34.02; 7.003; 88.473; 0.801; 1.156; 0.761; 0.777; 3.838; 0.036; 0.114; 0.093; 1.906; 3.77; 12.771 | HNO3; oxalic acid | 3.2; 0.2 | HEDTA | OCCN(CCN(CC([O-])=O)CC([O-])=O)CC([O-])=O | 0.05 | 22 | 15 | 1 | 108 | NO | Table 2 | Simulated Highly Active Raffinate solution
Development of a TODGA based Process for Partitioning of Actinides from a PUREX Rafﬁnate Part I: Batch Extraction Optimization Studies and Stability Tests | G Modolo, H Asp, C Schreinemachers, H Vijgen | 2007 | https://doi.org/10.1080/07366290701634578 | 1 | CCCCCCCCN(CCCCCCCC)C(=O)COCC(=O)N(CCCCCCCC)CCCCCCCC | TODGA | 0.2 | hydrogenated tetrapropene | 32 | Ce(III) | Am(III); Cm(III); Cf(III); Y; La(III); Ce(III); Pr(III); Nd(III); Sm(III); Eu(III); Gd(III); Ag; Al; Ba; Cd; Cr; Cs; Cu; Fe; Mo; Na; Ni; Pd; Rb; Rh; Ru; Sb; Se; Sn; Sr; Te; Zr | Trace; Trace; Trace; 1.147; 1.569; 3.697; 1.554; 4.979; 0.971; 0.217; 0.223; 0.117; 0.074; 1.923; 0.151; 1.75; 4.184; 0.299; 34.02; 7.003; 88.473; 0.801; 1.156; 0.761; 0.777; 3.838; 0.036; 0.114; 0.093; 1.906; 3.77; 12.771 | HNO3; oxalic acid | 3.2; 0.25 | HEDTA | OCCN(CCN(CC([O-])=O)CC([O-])=O)CC([O-])=O | 0.05 | 22 | 15 | 1 | 170 | NO | Table 2 | Simulated Highly Active Raffinate solution
Development of a TODGA based Process for Partitioning of Actinides from a PUREX Rafﬁnate Part I: Batch Extraction Optimization Studies and Stability Tests | G Modolo, H Asp, C Schreinemachers, H Vijgen | 2007 | https://doi.org/10.1080/07366290701634578 | 1 | CCCCCCCCN(CCCCCCCC)C(=O)COCC(=O)N(CCCCCCCC)CCCCCCCC | TODGA | 0.2 | hydrogenated tetrapropene | 32 | Ce(III) | Am(III); Cm(III); Cf(III); Y; La(III); Ce(III); Pr(III); Nd(III); Sm(III); Eu(III); Gd(III); Ag; Al; Ba; Cd; Cr; Cs; Cu; Fe; Mo; Na; Ni; Pd; Rb; Rh; Ru; Sb; Se; Sn; Sr; Te; Zr | Trace; Trace; Trace; 1.147; 1.569; 3.697; 1.554; 4.979; 0.971; 0.217; 0.223; 0.117; 0.074; 1.923; 0.151; 1.75; 4.184; 0.299; 34.02; 7.003; 88.473; 0.801; 1.156; 0.761; 0.777; 3.838; 0.036; 0.114; 0.093; 1.906; 3.77; 12.771 | HNO3; oxalic acid | 3.2; 0.3 | HEDTA | OCCN(CCN(CC([O-])=O)CC([O-])=O)CC([O-])=O | 0.05 | 22 | 15 | 1 | 164 | NO | Table 2 | Simulated Highly Active Raffinate solution
Development of a TODGA based Process for Partitioning of Actinides from a PUREX Rafﬁnate Part I: Batch Extraction Optimization Studies and Stability Tests | G Modolo, H Asp, C Schreinemachers, H Vijgen | 2007 | https://doi.org/10.1080/07366290701634578 | 1 | CCCCCCCCN(CCCCCCCC)C(=O)COCC(=O)N(CCCCCCCC)CCCCCCCC | TODGA | 0.2 | hydrogenated tetrapropene | 32 | Ce(III) | Am(III); Cm(III); Cf(III); Y; La(III); Ce(III); Pr(III); Nd(III); Sm(III); Eu(III); Gd(III); Ag; Al; Ba; Cd; Cr; Cs; Cu; Fe; Mo; Na; Ni; Pd; Rb; Rh; Ru; Sb; Se; Sn; Sr; Te; Zr | Trace; Trace; Trace; 1.147; 1.569; 3.697; 1.554; 4.979; 0.971; 0.217; 0.223; 0.117; 0.074; 1.923; 0.151; 1.75; 4.184; 0.299; 34.02; 7.003; 88.473; 0.801; 1.156; 0.761; 0.777; 3.838; 0.036; 0.114; 0.093; 1.906; 3.77; 12.771 | HNO3; oxalic acid | 3.2; 0.35 | HEDTA | OCCN(CCN(CC([O-])=O)CC([O-])=O)CC([O-])=O | 0.05 | 22 | 15 | 1 | 164 | NO | Table 2 | Simulated Highly Active Raffinate solution
Development of a TODGA based Process for Partitioning of Actinides from a PUREX Rafﬁnate Part I: Batch Extraction Optimization Studies and Stability Tests | G Modolo, H Asp, C Schreinemachers, H Vijgen | 2007 | https://doi.org/10.1080/07366290701634578 | 1 | CCCCCCCCN(CCCCCCCC)C(=O)COCC(=O)N(CCCCCCCC)CCCCCCCC | TODGA | 0.2 | hydrogenated tetrapropene | 32 | Ce(III) | Am(III); Cm(III); Cf(III); Y; La(III); Ce(III); Pr(III); Nd(III); Sm(III); Eu(III); Gd(III); Ag; Al; Ba; Cd; Cr; Cs; Cu; Fe; Mo; Na; Ni; Pd; Rb; Rh; Ru; Sb; Se; Sn; Sr; Te; Zr | Trace; Trace; Trace; 1.147; 1.569; 3.697; 1.554; 4.979; 0.971; 0.217; 0.223; 0.117; 0.074; 1.923; 0.151; 1.75; 4.184; 0.299; 34.02; 7.003; 88.473; 0.801; 1.156; 0.761; 0.777; 3.838; 0.036; 0.114; 0.093; 1.906; 3.77; 12.771 | HNO3; oxalic acid | 3.2; 0.4 | HEDTA | OCCN(CCN(CC([O-])=O)CC([O-])=O)CC([O-])=O | 0.05 | 22 | 15 | 1 | 197 | NO | Table 2 | Simulated Highly Active Raffinate solution
Development of a TODGA based Process for Partitioning of Actinides from a PUREX Rafﬁnate Part I: Batch Extraction Optimization Studies and Stability Tests | G Modolo, H Asp, C Schreinemachers, H Vijgen | 2007 | https://doi.org/10.1080/07366290701634578 | 1 | CCCCCCCCN(CCCCCCCC)C(=O)COCC(=O)N(CCCCCCCC)CCCCCCCC | TODGA | 0.2 | hydrogenated tetrapropene | 32 | Cf(III) | Am(III); Cm(III); Cf(III); Y; La(III); Ce(III); Pr(III); Nd(III); Sm(III); Eu(III); Gd(III); Ag; Al; Ba; Cd; Cr; Cs; Cu; Fe; Mo; Na; Ni; Pd; Rb; Rh; Ru; Sb; Se; Sn; Sr; Te; Zr | Trace; Trace; Trace; 1.147; 1.569; 3.697; 1.554; 4.979; 0.971; 0.217; 0.223; 0.117; 0.074; 1.923; 0.151; 1.75; 4.184; 0.299; 34.02; 7.003; 88.473; 0.801; 1.156; 0.761; 0.777; 3.838; 0.036; 0.114; 0.093; 1.906; 3.77; 12.771 | HNO3; oxalic acid | 3.2; 0.2 | HEDTA | OCCN(CCN(CC([O-])=O)CC([O-])=O)CC([O-])=O | 0.05 | 22 | 15 | 1 | > 1000 | NO | Table 2 | Simulated Highly Active Raffinate solution
Development of a TODGA based Process for Partitioning of Actinides from a PUREX Rafﬁnate Part I: Batch Extraction Optimization Studies and Stability Tests | G Modolo, H Asp, C Schreinemachers, H Vijgen | 2007 | https://doi.org/10.1080/07366290701634578 | 1 | CCCCCCCCN(CCCCCCCC)C(=O)COCC(=O)N(CCCCCCCC)CCCCCCCC | TODGA | 0.2 | hydrogenated tetrapropene | 32 | Cf(III) | Am(III); Cm(III); Cf(III); Y; La(III); Ce(III); Pr(III); Nd(III); Sm(III); Eu(III); Gd(III); Ag; Al; Ba; Cd; Cr; Cs; Cu; Fe; Mo; Na; Ni; Pd; Rb; Rh; Ru; Sb; Se; Sn; Sr; Te; Zr | Trace; Trace; Trace; 1.147; 1.569; 3.697; 1.554; 4.979; 0.971; 0.217; 0.223; 0.117; 0.074; 1.923; 0.151; 1.75; 4.184; 0.299; 34.02; 7.003; 88.473; 0.801; 1.156; 0.761; 0.777; 3.838; 0.036; 0.114; 0.093; 1.906; 3.77; 12.771 | HNO3; oxalic acid | 3.2; 0.25 | HEDTA | OCCN(CCN(CC([O-])=O)CC([O-])=O)CC([O-])=O | 0.05 | 22 | 15 | 1 | > 1000 | NO | Table 2 | Simulated Highly Active Raffinate solution
Development of a TODGA based Process for Partitioning of Actinides from a PUREX Rafﬁnate Part I: Batch Extraction Optimization Studies and Stability Tests | G Modolo, H Asp, C Schreinemachers, H Vijgen | 2007 | https://doi.org/10.1080/07366290701634578 | 1 | CCCCCCCCN(CCCCCCCC)C(=O)COCC(=O)N(CCCCCCCC)CCCCCCCC | TODGA | 0.2 | hydrogenated tetrapropene | 32 | Cf(III) | Am(III); Cm(III); Cf(III); Y; La(III); Ce(III); Pr(III); Nd(III); Sm(III); Eu(III); Gd(III); Ag; Al; Ba; Cd; Cr; Cs; Cu; Fe; Mo; Na; Ni; Pd; Rb; Rh; Ru; Sb; Se; Sn; Sr; Te; Zr | Trace; Trace; Trace; 1.147; 1.569; 3.697; 1.554; 4.979; 0.971; 0.217; 0.223; 0.117; 0.074; 1.923; 0.151; 1.75; 4.184; 0.299; 34.02; 7.003; 88.473; 0.801; 1.156; 0.761; 0.777; 3.838; 0.036; 0.114; 0.093; 1.906; 3.77; 12.771 | HNO3; oxalic acid | 3.2; 0.3 | HEDTA | OCCN(CCN(CC([O-])=O)CC([O-])=O)CC([O-])=O | 0.05 | 22 | 15 | 1 | > 1000 | NO | Table 2 | Simulated Highly Active Raffinate solution
Development of a TODGA based Process for Partitioning of Actinides from a PUREX Rafﬁnate Part I: Batch Extraction Optimization Studies and Stability Tests | G Modolo, H Asp, C Schreinemachers, H Vijgen | 2007 | https://doi.org/10.1080/07366290701634578 | 1 | CCCCCCCCN(CCCCCCCC)C(=O)COCC(=O)N(CCCCCCCC)CCCCCCCC | TODGA | 0.2 | hydrogenated tetrapropene | 32 | Cf(III) | Am(III); Cm(III); Cf(III); Y; La(III); Ce(III); Pr(III); Nd(III); Sm(III); Eu(III); Gd(III); Ag; Al; Ba; Cd; Cr; Cs; Cu; Fe; Mo; Na; Ni; Pd; Rb; Rh; Ru; Sb; Se; Sn; Sr; Te; Zr | Trace; Trace; Trace; 1.147; 1.569; 3.697; 1.554; 4.979; 0.971; 0.217; 0.223; 0.117; 0.074; 1.923; 0.151; 1.75; 4.184; 0.299; 34.02; 7.003; 88.473; 0.801; 1.156; 0.761; 0.777; 3.838; 0.036; 0.114; 0.093; 1.906; 3.77; 12.771 | HNO3; oxalic acid | 3.2; 0.35 | HEDTA | OCCN(CCN(CC([O-])=O)CC([O-])=O)CC([O-])=O | 0.05 | 22 | 15 | 1 | > 1000 | NO | Table 2 | Simulated Highly Active Raffinate solution
Development of a TODGA based Process for Partitioning of Actinides from a PUREX Rafﬁnate Part I: Batch Extraction Optimization Studies and Stability Tests | G Modolo, H Asp, C Schreinemachers, H Vijgen | 2007 | https://doi.org/10.1080/07366290701634578 | 1 | CCCCCCCCN(CCCCCCCC)C(=O)COCC(=O)N(CCCCCCCC)CCCCCCCC | TODGA | 0.2 | hydrogenated tetrapropene | 32 | Cf(III) | Am(III); Cm(III); Cf(III); Y; La(III); Ce(III); Pr(III); Nd(III); Sm(III); Eu(III); Gd(III); Ag; Al; Ba; Cd; Cr; Cs; Cu; Fe; Mo; Na; Ni; Pd; Rb; Rh; Ru; Sb; Se; Sn; Sr; Te; Zr | Trace; Trace; Trace; 1.147; 1.569; 3.697; 1.554; 4.979; 0.971; 0.217; 0.223; 0.117; 0.074; 1.923; 0.151; 1.75; 4.184; 0.299; 34.02; 7.003; 88.473; 0.801; 1.156; 0.761; 0.777; 3.838; 0.036; 0.114; 0.093; 1.906; 3.77; 12.771 | HNO3; oxalic acid | 3.2; 0.4 | HEDTA | OCCN(CCN(CC([O-])=O)CC([O-])=O)CC([O-])=O | 0.05 | 22 | 15 | 1 | > 1000 | NO | Table 2 | Simulated Highly Active Raffinate solution
Development of a TODGA based Process for Partitioning of Actinides from a PUREX Rafﬁnate Part I: Batch Extraction Optimization Studies and Stability Tests | G Modolo, H Asp, C Schreinemachers, H Vijgen | 2007 | https://doi.org/10.1080/07366290701634578 | 1 | CCCCCCCCN(CCCCCCCC)C(=O)COCC(=O)N(CCCCCCCC)CCCCCCCC | TODGA | 0.2 | hydrogenated tetrapropene | 32 | Cm(III) | Am(III); Cm(III); Cf(III); Y; La(III); Ce(III); Pr(III); Nd(III); Sm(III); Eu(III); Gd(III); Ag; Al; Ba; Cd; Cr; Cs; Cu; Fe; Mo; Na; Ni; Pd; Rb; Rh; Ru; Sb; Se; Sn; Sr; Te; Zr | Trace; Trace; Trace; 1.147; 1.569; 3.697; 1.554; 4.979; 0.971; 0.217; 0.223; 0.117; 0.074; 1.923; 0.151; 1.75; 4.184; 0.299; 34.02; 7.003; 88.473; 0.801; 1.156; 0.761; 0.777; 3.838; 0.036; 0.114; 0.093; 1.906; 3.77; 12.771 | HNO3; oxalic acid | 3.2; 0.2 | HEDTA | OCCN(CCN(CC([O-])=O)CC([O-])=O)CC([O-])=O | 0.05 | 22 | 15 | 1 | > 200 | NO | Table 2 | Simulated Highly Active Raffinate solution
Development of a TODGA based Process for Partitioning of Actinides from a PUREX Rafﬁnate Part I: Batch Extraction Optimization Studies and Stability Tests | G Modolo, H Asp, C Schreinemachers, H Vijgen | 2007 | https://doi.org/10.1080/07366290701634578 | 1 | CCCCCCCCN(CCCCCCCC)C(=O)COCC(=O)N(CCCCCCCC)CCCCCCCC | TODGA | 0.2 | hydrogenated tetrapropene | 32 | Cm(III) | Am(III); Cm(III); Cf(III); Y; La(III); Ce(III); Pr(III); Nd(III); Sm(III); Eu(III); Gd(III); Ag; Al; Ba; Cd; Cr; Cs; Cu; Fe; Mo; Na; Ni; Pd; Rb; Rh; Ru; Sb; Se; Sn; Sr; Te; Zr | Trace; Trace; Trace; 1.147; 1.569; 3.697; 1.554; 4.979; 0.971; 0.217; 0.223; 0.117; 0.074; 1.923; 0.151; 1.75; 4.184; 0.299; 34.02; 7.003; 88.473; 0.801; 1.156; 0.761; 0.777; 3.838; 0.036; 0.114; 0.093; 1.906; 3.77; 12.771 | HNO3; oxalic acid | 3.2; 0.25 | HEDTA | OCCN(CCN(CC([O-])=O)CC([O-])=O)CC([O-])=O | 0.05 | 22 | 15 | 1 | > 200 | NO | Table 2 | Simulated Highly Active Raffinate solution
Development of a TODGA based Process for Partitioning of Actinides from a PUREX Rafﬁnate Part I: Batch Extraction Optimization Studies and Stability Tests | G Modolo, H Asp, C Schreinemachers, H Vijgen | 2007 | https://doi.org/10.1080/07366290701634578 | 1 | CCCCCCCCN(CCCCCCCC)C(=O)COCC(=O)N(CCCCCCCC)CCCCCCCC | TODGA | 0.2 | hydrogenated tetrapropene | 32 | Cm(III) | Am(III); Cm(III); Cf(III); Y; La(III); Ce(III); Pr(III); Nd(III); Sm(III); Eu(III); Gd(III); Ag; Al; Ba; Cd; Cr; Cs; Cu; Fe; Mo; Na; Ni; Pd; Rb; Rh; Ru; Sb; Se; Sn; Sr; Te; Zr | Trace; Trace; Trace; 1.147; 1.569; 3.697; 1.554; 4.979; 0.971; 0.217; 0.223; 0.117; 0.074; 1.923; 0.151; 1.75; 4.184; 0.299; 34.02; 7.003; 88.473; 0.801; 1.156; 0.761; 0.777; 3.838; 0.036; 0.114; 0.093; 1.906; 3.77; 12.771 | HNO3; oxalic acid | 3.2; 0.3 | HEDTA | OCCN(CCN(CC([O-])=O)CC([O-])=O)CC([O-])=O | 0.05 | 22 | 15 | 1 | > 200 | NO | Table 2 | Simulated Highly Active Raffinate solution
Development of a TODGA based Process for Partitioning of Actinides from a PUREX Rafﬁnate Part I: Batch Extraction Optimization Studies and Stability Tests | G Modolo, H Asp, C Schreinemachers, H Vijgen | 2007 | https://doi.org/10.1080/07366290701634578 | 1 | CCCCCCCCN(CCCCCCCC)C(=O)COCC(=O)N(CCCCCCCC)CCCCCCCC | TODGA | 0.2 | hydrogenated tetrapropene | 32 | Cm(III) | Am(III); Cm(III); Cf(III); Y; La(III); Ce(III); Pr(III); Nd(III); Sm(III); Eu(III); Gd(III); Ag; Al; Ba; Cd; Cr; Cs; Cu; Fe; Mo; Na; Ni; Pd; Rb; Rh; Ru; Sb; Se; Sn; Sr; Te; Zr | Trace; Trace; Trace; 1.147; 1.569; 3.697; 1.554; 4.979; 0.971; 0.217; 0.223; 0.117; 0.074; 1.923; 0.151; 1.75; 4.184; 0.299; 34.02; 7.003; 88.473; 0.801; 1.156; 0.761; 0.777; 3.838; 0.036; 0.114; 0.093; 1.906; 3.77; 12.771 | HNO3; oxalic acid | 3.2; 0.35 | HEDTA | OCCN(CCN(CC([O-])=O)CC([O-])=O)CC([O-])=O | 0.05 | 22 | 15 | 1 | > 200 | NO | Table 2 | Simulated Highly Active Raffinate solution
Development of a TODGA based Process for Partitioning of Actinides from a PUREX Rafﬁnate Part I: Batch Extraction Optimization Studies and Stability Tests | G Modolo, H Asp, C Schreinemachers, H Vijgen | 2007 | https://doi.org/10.1080/07366290701634578 | 1 | CCCCCCCCN(CCCCCCCC)C(=O)COCC(=O)N(CCCCCCCC)CCCCCCCC | TODGA | 0.2 | hydrogenated tetrapropene | 32 | Cm(III) | Am(III); Cm(III); Cf(III); Y; La(III); Ce(III); Pr(III); Nd(III); Sm(III); Eu(III); Gd(III); Ag; Al; Ba; Cd; Cr; Cs; Cu; Fe; Mo; Na; Ni; Pd; Rb; Rh; Ru; Sb; Se; Sn; Sr; Te; Zr | Trace; Trace; Trace; 1.147; 1.569; 3.697; 1.554; 4.979; 0.971; 0.217; 0.223; 0.117; 0.074; 1.923; 0.151; 1.75; 4.184; 0.299; 34.02; 7.003; 88.473; 0.801; 1.156; 0.761; 0.777; 3.838; 0.036; 0.114; 0.093; 1.906; 3.77; 12.771 | HNO3; oxalic acid | 3.2; 0.4 | HEDTA | OCCN(CCN(CC([O-])=O)CC([O-])=O)CC([O-])=O | 0.05 | 22 | 15 | 1 | > 200 | NO | Table 2 | Simulated Highly Active Raffinate solution
Development of a TODGA based Process for Partitioning of Actinides from a PUREX Rafﬁnate Part I: Batch Extraction Optimization Studies and Stability Tests | G Modolo, H Asp, C Schreinemachers, H Vijgen | 2007 | https://doi.org/10.1080/07366290701634578 | 1 | CCCCCCCCN(CCCCCCCC)C(=O)COCC(=O)N(CCCCCCCC)CCCCCCCC | TODGA | 0.2 | hydrogenated tetrapropene | 32 | Eu(III) | Am(III); Cm(III); Cf(III); Y; La(III); Ce(III); Pr(III); Nd(III); Sm(III); Eu(III); Gd(III); Ag; Al; Ba; Cd; Cr; Cs; Cu; Fe; Mo; Na; Ni; Pd; Rb; Rh; Ru; Sb; Se; Sn; Sr; Te; Zr | Trace; Trace; Trace; 1.147; 1.569; 3.697; 1.554; 4.979; 0.971; 0.217; 0.223; 0.117; 0.074; 1.923; 0.151; 1.75; 4.184; 0.299; 34.02; 7.003; 88.473; 0.801; 1.156; 0.761; 0.777; 3.838; 0.036; 0.114; 0.093; 1.906; 3.77; 12.771 | HNO3; oxalic acid | 3.2; 0.2 | HEDTA | OCCN(CCN(CC([O-])=O)CC([O-])=O)CC([O-])=O | 0.05 | 22 | 15 | 1 | > 200 | NO | Table 2 | Simulated Highly Active Raffinate solution
Development of a TODGA based Process for Partitioning of Actinides from a PUREX Rafﬁnate Part I: Batch Extraction Optimization Studies and Stability Tests | G Modolo, H Asp, C Schreinemachers, H Vijgen | 2007 | https://doi.org/10.1080/07366290701634578 | 1 | CCCCCCCCN(CCCCCCCC)C(=O)COCC(=O)N(CCCCCCCC)CCCCCCCC | TODGA | 0.2 | hydrogenated tetrapropene | 32 | Eu(III) | Am(III); Cm(III); Cf(III); Y; La(III); Ce(III); Pr(III); Nd(III); Sm(III); Eu(III); Gd(III); Ag; Al; Ba; Cd; Cr; Cs; Cu; Fe; Mo; Na; Ni; Pd; Rb; Rh; Ru; Sb; Se; Sn; Sr; Te; Zr | Trace; Trace; Trace; 1.147; 1.569; 3.697; 1.554; 4.979; 0.971; 0.217; 0.223; 0.117; 0.074; 1.923; 0.151; 1.75; 4.184; 0.299; 34.02; 7.003; 88.473; 0.801; 1.156; 0.761; 0.777; 3.838; 0.036; 0.114; 0.093; 1.906; 3.77; 12.771 | HNO3; oxalic acid | 3.2; 0.25 | HEDTA | OCCN(CCN(CC([O-])=O)CC([O-])=O)CC([O-])=O | 0.05 | 22 | 15 | 1 | > 200 | NO | Table 2 | Simulated Highly Active Raffinate solution
Development of a TODGA based Process for Partitioning of Actinides from a PUREX Rafﬁnate Part I: Batch Extraction Optimization Studies and Stability Tests | G Modolo, H Asp, C Schreinemachers, H Vijgen | 2007 | https://doi.org/10.1080/07366290701634578 | 1 | CCCCCCCCN(CCCCCCCC)C(=O)COCC(=O)N(CCCCCCCC)CCCCCCCC | TODGA | 0.2 | hydrogenated tetrapropene | 32 | Eu(III) | Am(III); Cm(III); Cf(III); Y; La(III); Ce(III); Pr(III); Nd(III); Sm(III); Eu(III); Gd(III); Ag; Al; Ba; Cd; Cr; Cs; Cu; Fe; Mo; Na; Ni; Pd; Rb; Rh; Ru; Sb; Se; Sn; Sr; Te; Zr | Trace; Trace; Trace; 1.147; 1.569; 3.697; 1.554; 4.979; 0.971; 0.217; 0.223; 0.117; 0.074; 1.923; 0.151; 1.75; 4.184; 0.299; 34.02; 7.003; 88.473; 0.801; 1.156; 0.761; 0.777; 3.838; 0.036; 0.114; 0.093; 1.906; 3.77; 12.771 | HNO3; oxalic acid | 3.2; 0.3 | HEDTA | OCCN(CCN(CC([O-])=O)CC([O-])=O)CC([O-])=O | 0.05 | 22 | 15 | 1 | > 200 | NO | Table 2 | Simulated Highly Active Raffinate solution
Development of a TODGA based Process for Partitioning of Actinides from a PUREX Rafﬁnate Part I: Batch Extraction Optimization Studies and Stability Tests | G Modolo, H Asp, C Schreinemachers, H Vijgen | 2007 | https://doi.org/10.1080/07366290701634578 | 1 | CCCCCCCCN(CCCCCCCC)C(=O)COCC(=O)N(CCCCCCCC)CCCCCCCC | TODGA | 0.2 | hydrogenated tetrapropene | 32 | Eu(III) | Am(III); Cm(III); Cf(III); Y; La(III); Ce(III); Pr(III); Nd(III); Sm(III); Eu(III); Gd(III); Ag; Al; Ba; Cd; Cr; Cs; Cu; Fe; Mo; Na; Ni; Pd; Rb; Rh; Ru; Sb; Se; Sn; Sr; Te; Zr | Trace; Trace; Trace; 1.147; 1.569; 3.697; 1.554; 4.979; 0.971; 0.217; 0.223; 0.117; 0.074; 1.923; 0.151; 1.75; 4.184; 0.299; 34.02; 7.003; 88.473; 0.801; 1.156; 0.761; 0.777; 3.838; 0.036; 0.114; 0.093; 1.906; 3.77; 12.771 | HNO3; oxalic acid | 3.2; 0.35 | HEDTA | OCCN(CCN(CC([O-])=O)CC([O-])=O)CC([O-])=O | 0.05 | 22 | 15 | 1 | > 200 | NO | Table 2 | Simulated Highly Active Raffinate solution
Development of a TODGA based Process for Partitioning of Actinides from a PUREX Rafﬁnate Part I: Batch Extraction Optimization Studies and Stability Tests | G Modolo, H Asp, C Schreinemachers, H Vijgen | 2007 | https://doi.org/10.1080/07366290701634578 | 1 | CCCCCCCCN(CCCCCCCC)C(=O)COCC(=O)N(CCCCCCCC)CCCCCCCC | TODGA | 0.2 | hydrogenated tetrapropene | 32 | Eu(III) | Am(III); Cm(III); Cf(III); Y; La(III); Ce(III); Pr(III); Nd(III); Sm(III); Eu(III); Gd(III); Ag; Al; Ba; Cd; Cr; Cs; Cu; Fe; Mo; Na; Ni; Pd; Rb; Rh; Ru; Sb; Se; Sn; Sr; Te; Zr | Trace; Trace; Trace; 1.147; 1.569; 3.697; 1.554; 4.979; 0.971; 0.217; 0.223; 0.117; 0.074; 1.923; 0.151; 1.75; 4.184; 0.299; 34.02; 7.003; 88.473; 0.801; 1.156; 0.761; 0.777; 3.838; 0.036; 0.114; 0.093; 1.906; 3.77; 12.771 | HNO3; oxalic acid | 3.2; 0.4 | HEDTA | OCCN(CCN(CC([O-])=O)CC([O-])=O)CC([O-])=O | 0.05 | 22 | 15 | 1 | > 200 | NO | Table 2 | Simulated Highly Active Raffinate solution
Development of a TODGA based Process for Partitioning of Actinides from a PUREX Rafﬁnate Part I: Batch Extraction Optimization Studies and Stability Tests | G Modolo, H Asp, C Schreinemachers, H Vijgen | 2007 | https://doi.org/10.1080/07366290701634578 | 1 | CCCCCCCCN(CCCCCCCC)C(=O)COCC(=O)N(CCCCCCCC)CCCCCCCC | TODGA | 0.2 | hydrogenated tetrapropene | 32 | Gd(III) | Am(III); Cm(III); Cf(III); Y; La(III); Ce(III); Pr(III); Nd(III); Sm(III); Eu(III); Gd(III); Ag; Al; Ba; Cd; Cr; Cs; Cu; Fe; Mo; Na; Ni; Pd; Rb; Rh; Ru; Sb; Se; Sn; Sr; Te; Zr | Trace; Trace; Trace; 1.147; 1.569; 3.697; 1.554; 4.979; 0.971; 0.217; 0.223; 0.117; 0.074; 1.923; 0.151; 1.75; 4.184; 0.299; 34.02; 7.003; 88.473; 0.801; 1.156; 0.761; 0.777; 3.838; 0.036; 0.114; 0.093; 1.906; 3.77; 12.771 | HNO3; oxalic acid | 3.2; 0.2 | HEDTA | OCCN(CCN(CC([O-])=O)CC([O-])=O)CC([O-])=O | 0.05 | 22 | 15 | 1 | > 200 | NO | Table 2 | Simulated Highly Active Raffinate solution
Development of a TODGA based Process for Partitioning of Actinides from a PUREX Rafﬁnate Part I: Batch Extraction Optimization Studies and Stability Tests | G Modolo, H Asp, C Schreinemachers, H Vijgen | 2007 | https://doi.org/10.1080/07366290701634578 | 1 | CCCCCCCCN(CCCCCCCC)C(=O)COCC(=O)N(CCCCCCCC)CCCCCCCC | TODGA | 0.2 | hydrogenated tetrapropene | 32 | Gd(III) | Am(III); Cm(III); Cf(III); Y; La(III); Ce(III); Pr(III); Nd(III); Sm(III); Eu(III); Gd(III); Ag; Al; Ba; Cd; Cr; Cs; Cu; Fe; Mo; Na; Ni; Pd; Rb; Rh; Ru; Sb; Se; Sn; Sr; Te; Zr | Trace; Trace; Trace; 1.147; 1.569; 3.697; 1.554; 4.979; 0.971; 0.217; 0.223; 0.117; 0.074; 1.923; 0.151; 1.75; 4.184; 0.299; 34.02; 7.003; 88.473; 0.801; 1.156; 0.761; 0.777; 3.838; 0.036; 0.114; 0.093; 1.906; 3.77; 12.771 | HNO3; oxalic acid | 3.2; 0.25 | HEDTA | OCCN(CCN(CC([O-])=O)CC([O-])=O)CC([O-])=O | 0.05 | 22 | 15 | 1 | > 200 | NO | Table 2 | Simulated Highly Active Raffinate solution
Development of a TODGA based Process for Partitioning of Actinides from a PUREX Rafﬁnate Part I: Batch Extraction Optimization Studies and Stability Tests | G Modolo, H Asp, C Schreinemachers, H Vijgen | 2007 | https://doi.org/10.1080/07366290701634578 | 1 | CCCCCCCCN(CCCCCCCC)C(=O)COCC(=O)N(CCCCCCCC)CCCCCCCC | TODGA | 0.2 | hydrogenated tetrapropene | 32 | Gd(III) | Am(III); Cm(III); Cf(III); Y; La(III); Ce(III); Pr(III); Nd(III); Sm(III); Eu(III); Gd(III); Ag; Al; Ba; Cd; Cr; Cs; Cu; Fe; Mo; Na; Ni; Pd; Rb; Rh; Ru; Sb; Se; Sn; Sr; Te; Zr | Trace; Trace; Trace; 1.147; 1.569; 3.697; 1.554; 4.979; 0.971; 0.217; 0.223; 0.117; 0.074; 1.923; 0.151; 1.75; 4.184; 0.299; 34.02; 7.003; 88.473; 0.801; 1.156; 0.761; 0.777; 3.838; 0.036; 0.114; 0.093; 1.906; 3.77; 12.771 | HNO3; oxalic acid | 3.2; 0.3 | HEDTA | OCCN(CCN(CC([O-])=O)CC([O-])=O)CC([O-])=O | 0.05 | 22 | 15 | 1 | > 200 | NO | Table 2 | Simulated Highly Active Raffinate solution
Development of a TODGA based Process for Partitioning of Actinides from a PUREX Rafﬁnate Part I: Batch Extraction Optimization Studies and Stability Tests | G Modolo, H Asp, C Schreinemachers, H Vijgen | 2007 | https://doi.org/10.1080/07366290701634578 | 1 | CCCCCCCCN(CCCCCCCC)C(=O)COCC(=O)N(CCCCCCCC)CCCCCCCC | TODGA | 0.2 | hydrogenated tetrapropene | 32 | Gd(III) | Am(III); Cm(III); Cf(III); Y; La(III); Ce(III); Pr(III); Nd(III); Sm(III); Eu(III); Gd(III); Ag; Al; Ba; Cd; Cr; Cs; Cu; Fe; Mo; Na; Ni; Pd; Rb; Rh; Ru; Sb; Se; Sn; Sr; Te; Zr | Trace; Trace; Trace; 1.147; 1.569; 3.697; 1.554; 4.979; 0.971; 0.217; 0.223; 0.117; 0.074; 1.923; 0.151; 1.75; 4.184; 0.299; 34.02; 7.003; 88.473; 0.801; 1.156; 0.761; 0.777; 3.838; 0.036; 0.114; 0.093; 1.906; 3.77; 12.771 | HNO3; oxalic acid | 3.2; 0.35 | HEDTA | OCCN(CCN(CC([O-])=O)CC([O-])=O)CC([O-])=O | 0.05 | 22 | 15 | 1 | > 200 | NO | Table 2 | Simulated Highly Active Raffinate solution
Development of a TODGA based Process for Partitioning of Actinides from a PUREX Rafﬁnate Part I: Batch Extraction Optimization Studies and Stability Tests | G Modolo, H Asp, C Schreinemachers, H Vijgen | 2007 | https://doi.org/10.1080/07366290701634578 | 1 | CCCCCCCCN(CCCCCCCC)C(=O)COCC(=O)N(CCCCCCCC)CCCCCCCC | TODGA | 0.2 | hydrogenated tetrapropene | 32 | Gd(III) | Am(III); Cm(III); Cf(III); Y; La(III); Ce(III); Pr(III); Nd(III); Sm(III); Eu(III); Gd(III); Ag; Al; Ba; Cd; Cr; Cs; Cu; Fe; Mo; Na; Ni; Pd; Rb; Rh; Ru; Sb; Se; Sn; Sr; Te; Zr | Trace; Trace; Trace; 1.147; 1.569; 3.697; 1.554; 4.979; 0.971; 0.217; 0.223; 0.117; 0.074; 1.923; 0.151; 1.75; 4.184; 0.299; 34.02; 7.003; 88.473; 0.801; 1.156; 0.761; 0.777; 3.838; 0.036; 0.114; 0.093; 1.906; 3.77; 12.771 | HNO3; oxalic acid | 3.2; 0.4 | HEDTA | OCCN(CCN(CC([O-])=O)CC([O-])=O)CC([O-])=O | 0.05 | 22 | 15 | 1 | > 200 | NO | Table 2 | Simulated Highly Active Raffinate solution
Development of a TODGA based Process for Partitioning of Actinides from a PUREX Rafﬁnate Part I: Batch Extraction Optimization Studies and Stability Tests | G Modolo, H Asp, C Schreinemachers, H Vijgen | 2007 | https://doi.org/10.1080/07366290701634578 | 1 | CCCCCCCCN(CCCCCCCC)C(=O)COCC(=O)N(CCCCCCCC)CCCCCCCC | TODGA | 0.2 | hydrogenated tetrapropene | 32 | La(III) | Am(III); Cm(III); Cf(III); Y; La(III); Ce(III); Pr(III); Nd(III); Sm(III); Eu(III); Gd(III); Ag; Al; Ba; Cd; Cr; Cs; Cu; Fe; Mo; Na; Ni; Pd; Rb; Rh; Ru; Sb; Se; Sn; Sr; Te; Zr | Trace; Trace; Trace; 1.147; 1.569; 3.697; 1.554; 4.979; 0.971; 0.217; 0.223; 0.117; 0.074; 1.923; 0.151; 1.75; 4.184; 0.299; 34.02; 7.003; 88.473; 0.801; 1.156; 0.761; 0.777; 3.838; 0.036; 0.114; 0.093; 1.906; 3.77; 12.771 | HNO3; oxalic acid | 3.2; 0.2 | HEDTA | OCCN(CCN(CC([O-])=O)CC([O-])=O)CC([O-])=O | 0.05 | 22 | 15 | 1 | 31 | NO | Table 2 | Simulated Highly Active Raffinate solution
Development of a TODGA based Process for Partitioning of Actinides from a PUREX Rafﬁnate Part I: Batch Extraction Optimization Studies and Stability Tests | G Modolo, H Asp, C Schreinemachers, H Vijgen | 2007 | https://doi.org/10.1080/07366290701634578 | 1 | CCCCCCCCN(CCCCCCCC)C(=O)COCC(=O)N(CCCCCCCC)CCCCCCCC | TODGA | 0.2 | hydrogenated tetrapropene | 32 | La(III) | Am(III); Cm(III); Cf(III); Y; La(III); Ce(III); Pr(III); Nd(III); Sm(III); Eu(III); Gd(III); Ag; Al; Ba; Cd; Cr; Cs; Cu; Fe; Mo; Na; Ni; Pd; Rb; Rh; Ru; Sb; Se; Sn; Sr; Te; Zr | Trace; Trace; Trace; 1.147; 1.569; 3.697; 1.554; 4.979; 0.971; 0.217; 0.223; 0.117; 0.074; 1.923; 0.151; 1.75; 4.184; 0.299; 34.02; 7.003; 88.473; 0.801; 1.156; 0.761; 0.777; 3.838; 0.036; 0.114; 0.093; 1.906; 3.77; 12.771 | HNO3; oxalic acid | 3.2; 0.25 | HEDTA | OCCN(CCN(CC([O-])=O)CC([O-])=O)CC([O-])=O | 0.05 | 22 | 15 | 1 | 44 | NO | Table 2 | Simulated Highly Active Raffinate solution
Development of a TODGA based Process for Partitioning of Actinides from a PUREX Rafﬁnate Part I: Batch Extraction Optimization Studies and Stability Tests | G Modolo, H Asp, C Schreinemachers, H Vijgen | 2007 | https://doi.org/10.1080/07366290701634578 | 1 | CCCCCCCCN(CCCCCCCC)C(=O)COCC(=O)N(CCCCCCCC)CCCCCCCC | TODGA | 0.2 | hydrogenated tetrapropene | 32 | La(III) | Am(III); Cm(III); Cf(III); Y; La(III); Ce(III); Pr(III); Nd(III); Sm(III); Eu(III); Gd(III); Ag; Al; Ba; Cd; Cr; Cs; Cu; Fe; Mo; Na; Ni; Pd; Rb; Rh; Ru; Sb; Se; Sn; Sr; Te; Zr | Trace; Trace; Trace; 1.147; 1.569; 3.697; 1.554; 4.979; 0.971; 0.217; 0.223; 0.117; 0.074; 1.923; 0.151; 1.75; 4.184; 0.299; 34.02; 7.003; 88.473; 0.801; 1.156; 0.761; 0.777; 3.838; 0.036; 0.114; 0.093; 1.906; 3.77; 12.771 | HNO3; oxalic acid | 3.2; 0.3 | HEDTA | OCCN(CCN(CC([O-])=O)CC([O-])=O)CC([O-])=O | 0.05 | 22 | 15 | 1 | 43 | NO | Table 2 | Simulated Highly Active Raffinate solution
Development of a TODGA based Process for Partitioning of Actinides from a PUREX Rafﬁnate Part I: Batch Extraction Optimization Studies and Stability Tests | G Modolo, H Asp, C Schreinemachers, H Vijgen | 2007 | https://doi.org/10.1080/07366290701634578 | 1 | CCCCCCCCN(CCCCCCCC)C(=O)COCC(=O)N(CCCCCCCC)CCCCCCCC | TODGA | 0.2 | hydrogenated tetrapropene | 32 | La(III) | Am(III); Cm(III); Cf(III); Y; La(III); Ce(III); Pr(III); Nd(III); Sm(III); Eu(III); Gd(III); Ag; Al; Ba; Cd; Cr; Cs; Cu; Fe; Mo; Na; Ni; Pd; Rb; Rh; Ru; Sb; Se; Sn; Sr; Te; Zr | Trace; Trace; Trace; 1.147; 1.569; 3.697; 1.554; 4.979; 0.971; 0.217; 0.223; 0.117; 0.074; 1.923; 0.151; 1.75; 4.184; 0.299; 34.02; 7.003; 88.473; 0.801; 1.156; 0.761; 0.777; 3.838; 0.036; 0.114; 0.093; 1.906; 3.77; 12.771 | HNO3; oxalic acid | 3.2; 0.35 | HEDTA | OCCN(CCN(CC([O-])=O)CC([O-])=O)CC([O-])=O | 0.05 | 22 | 15 | 1 | 43 | NO | Table 2 | Simulated Highly Active Raffinate solution
Development of a TODGA based Process for Partitioning of Actinides from a PUREX Rafﬁnate Part I: Batch Extraction Optimization Studies and Stability Tests | G Modolo, H Asp, C Schreinemachers, H Vijgen | 2007 | https://doi.org/10.1080/07366290701634578 | 1 | CCCCCCCCN(CCCCCCCC)C(=O)COCC(=O)N(CCCCCCCC)CCCCCCCC | TODGA | 0.2 | hydrogenated tetrapropene | 32 | La(III) | Am(III); Cm(III); Cf(III); Y; La(III); Ce(III); Pr(III); Nd(III); Sm(III); Eu(III); Gd(III); Ag; Al; Ba; Cd; Cr; Cs; Cu; Fe; Mo; Na; Ni; Pd; Rb; Rh; Ru; Sb; Se; Sn; Sr; Te; Zr | Trace; Trace; Trace; 1.147; 1.569; 3.697; 1.554; 4.979; 0.971; 0.217; 0.223; 0.117; 0.074; 1.923; 0.151; 1.75; 4.184; 0.299; 34.02; 7.003; 88.473; 0.801; 1.156; 0.761; 0.777; 3.838; 0.036; 0.114; 0.093; 1.906; 3.77; 12.771 | HNO3; oxalic acid | 3.2; 0.4 | HEDTA | OCCN(CCN(CC([O-])=O)CC([O-])=O)CC([O-])=O | 0.05 | 22 | 15 | 1 | 51 | NO | Table 2 | Simulated Highly Active Raffinate solution
Development of a TODGA based Process for Partitioning of Actinides from a PUREX Rafﬁnate Part I: Batch Extraction Optimization Studies and Stability Tests | G Modolo, H Asp, C Schreinemachers, H Vijgen | 2007 | https://doi.org/10.1080/07366290701634578 | 1 | CCCCCCCCN(CCCCCCCC)C(=O)COCC(=O)N(CCCCCCCC)CCCCCCCC | TODGA | 0.2 | hydrogenated tetrapropene | 32 | Nd(III) | Am(III); Cm(III); Cf(III); Y; La(III); Ce(III); Pr(III); Nd(III); Sm(III); Eu(III); Gd(III); Ag; Al; Ba; Cd; Cr; Cs; Cu; Fe; Mo; Na; Ni; Pd; Rb; Rh; Ru; Sb; Se; Sn; Sr; Te; Zr | Trace; Trace; Trace; 1.147; 1.569; 3.697; 1.554; 4.979; 0.971; 0.217; 0.223; 0.117; 0.074; 1.923; 0.151; 1.75; 4.184; 0.299; 34.02; 7.003; 88.473; 0.801; 1.156; 0.761; 0.777; 3.838; 0.036; 0.114; 0.093; 1.906; 3.77; 12.771 | HNO3; oxalic acid | 3.2; 0.2 | HEDTA | OCCN(CCN(CC([O-])=O)CC([O-])=O)CC([O-])=O | 0.05 | 22 | 15 | 1 | > 200 | NO | Table 2 | Simulated Highly Active Raffinate solution
Development of a TODGA based Process for Partitioning of Actinides from a PUREX Rafﬁnate Part I: Batch Extraction Optimization Studies and Stability Tests | G Modolo, H Asp, C Schreinemachers, H Vijgen | 2007 | https://doi.org/10.1080/07366290701634578 | 1 | CCCCCCCCN(CCCCCCCC)C(=O)COCC(=O)N(CCCCCCCC)CCCCCCCC | TODGA | 0.2 | hydrogenated tetrapropene | 32 | Nd(III) | Am(III); Cm(III); Cf(III); Y; La(III); Ce(III); Pr(III); Nd(III); Sm(III); Eu(III); Gd(III); Ag; Al; Ba; Cd; Cr; Cs; Cu; Fe; Mo; Na; Ni; Pd; Rb; Rh; Ru; Sb; Se; Sn; Sr; Te; Zr | Trace; Trace; Trace; 1.147; 1.569; 3.697; 1.554; 4.979; 0.971; 0.217; 0.223; 0.117; 0.074; 1.923; 0.151; 1.75; 4.184; 0.299; 34.02; 7.003; 88.473; 0.801; 1.156; 0.761; 0.777; 3.838; 0.036; 0.114; 0.093; 1.906; 3.77; 12.771 | HNO3; oxalic acid | 3.2; 0.25 | HEDTA | OCCN(CCN(CC([O-])=O)CC([O-])=O)CC([O-])=O | 0.05 | 22 | 15 | 1 | > 200 | NO | Table 2 | Simulated Highly Active Raffinate solution
Development of a TODGA based Process for Partitioning of Actinides from a PUREX Rafﬁnate Part I: Batch Extraction Optimization Studies and Stability Tests | G Modolo, H Asp, C Schreinemachers, H Vijgen | 2007 | https://doi.org/10.1080/07366290701634578 | 1 | CCCCCCCCN(CCCCCCCC)C(=O)COCC(=O)N(CCCCCCCC)CCCCCCCC | TODGA | 0.2 | hydrogenated tetrapropene | 32 | Nd(III) | Am(III); Cm(III); Cf(III); Y; La(III); Ce(III); Pr(III); Nd(III); Sm(III); Eu(III); Gd(III); Ag; Al; Ba; Cd; Cr; Cs; Cu; Fe; Mo; Na; Ni; Pd; Rb; Rh; Ru; Sb; Se; Sn; Sr; Te; Zr | Trace; Trace; Trace; 1.147; 1.569; 3.697; 1.554; 4.979; 0.971; 0.217; 0.223; 0.117; 0.074; 1.923; 0.151; 1.75; 4.184; 0.299; 34.02; 7.003; 88.473; 0.801; 1.156; 0.761; 0.777; 3.838; 0.036; 0.114; 0.093; 1.906; 3.77; 12.771 | HNO3; oxalic acid | 3.2; 0.3 | HEDTA | OCCN(CCN(CC([O-])=O)CC([O-])=O)CC([O-])=O | 0.05 | 22 | 15 | 1 | > 200 | NO | Table 2 | Simulated Highly Active Raffinate solution
Development of a TODGA based Process for Partitioning of Actinides from a PUREX Rafﬁnate Part I: Batch Extraction Optimization Studies and Stability Tests | G Modolo, H Asp, C Schreinemachers, H Vijgen | 2007 | https://doi.org/10.1080/07366290701634578 | 1 | CCCCCCCCN(CCCCCCCC)C(=O)COCC(=O)N(CCCCCCCC)CCCCCCCC | TODGA | 0.2 | hydrogenated tetrapropene | 32 | Nd(III) | Am(III); Cm(III); Cf(III); Y; La(III); Ce(III); Pr(III); Nd(III); Sm(III); Eu(III); Gd(III); Ag; Al; Ba; Cd; Cr; Cs; Cu; Fe; Mo; Na; Ni; Pd; Rb; Rh; Ru; Sb; Se; Sn; Sr; Te; Zr | Trace; Trace; Trace; 1.147; 1.569; 3.697; 1.554; 4.979; 0.971; 0.217; 0.223; 0.117; 0.074; 1.923; 0.151; 1.75; 4.184; 0.299; 34.02; 7.003; 88.473; 0.801; 1.156; 0.761; 0.777; 3.838; 0.036; 0.114; 0.093; 1.906; 3.77; 12.771 | HNO3; oxalic acid | 3.2; 0.35 | HEDTA | OCCN(CCN(CC([O-])=O)CC([O-])=O)CC([O-])=O | 0.05 | 22 | 15 | 1 | > 200 | NO | Table 2 | Simulated Highly Active Raffinate solution
Development of a TODGA based Process for Partitioning of Actinides from a PUREX Rafﬁnate Part I: Batch Extraction Optimization Studies and Stability Tests | G Modolo, H Asp, C Schreinemachers, H Vijgen | 2007 | https://doi.org/10.1080/07366290701634578 | 1 | CCCCCCCCN(CCCCCCCC)C(=O)COCC(=O)N(CCCCCCCC)CCCCCCCC | TODGA | 0.2 | hydrogenated tetrapropene | 32 | Nd(III) | Am(III); Cm(III); Cf(III); Y; La(III); Ce(III); Pr(III); Nd(III); Sm(III); Eu(III); Gd(III); Ag; Al; Ba; Cd; Cr; Cs; Cu; Fe; Mo; Na; Ni; Pd; Rb; Rh; Ru; Sb; Se; Sn; Sr; Te; Zr | Trace; Trace; Trace; 1.147; 1.569; 3.697; 1.554; 4.979; 0.971; 0.217; 0.223; 0.117; 0.074; 1.923; 0.151; 1.75; 4.184; 0.299; 34.02; 7.003; 88.473; 0.801; 1.156; 0.761; 0.777; 3.838; 0.036; 0.114; 0.093; 1.906; 3.77; 12.771 | HNO3; oxalic acid | 3.2; 0.4 | HEDTA | OCCN(CCN(CC([O-])=O)CC([O-])=O)CC([O-])=O | 0.05 | 22 | 15 | 1 | > 200 | NO | Table 2 | Simulated Highly Active Raffinate solution
Development of a TODGA based Process for Partitioning of Actinides from a PUREX Rafﬁnate Part I: Batch Extraction Optimization Studies and Stability Tests | G Modolo, H Asp, C Schreinemachers, H Vijgen | 2007 | https://doi.org/10.1080/07366290701634578 | 1 | CCCCCCCCN(CCCCCCCC)C(=O)COCC(=O)N(CCCCCCCC)CCCCCCCC | TODGA | 0.2 | hydrogenated tetrapropene | 32 | Pr(III) | Am(III); Cm(III); Cf(III); Y; La(III); Ce(III); Pr(III); Nd(III); Sm(III); Eu(III); Gd(III); Ag; Al; Ba; Cd; Cr; Cs; Cu; Fe; Mo; Na; Ni; Pd; Rb; Rh; Ru; Sb; Se; Sn; Sr; Te; Zr | Trace; Trace; Trace; 1.147; 1.569; 3.697; 1.554; 4.979; 0.971; 0.217; 0.223; 0.117; 0.074; 1.923; 0.151; 1.75; 4.184; 0.299; 34.02; 7.003; 88.473; 0.801; 1.156; 0.761; 0.777; 3.838; 0.036; 0.114; 0.093; 1.906; 3.77; 12.771 | HNO3; oxalic acid | 3.2; 0.2 | HEDTA | OCCN(CCN(CC([O-])=O)CC([O-])=O)CC([O-])=O | 0.05 | 22 | 15 | 1 | > 200 | NO | Table 2 | Simulated Highly Active Raffinate solution
Development of a TODGA based Process for Partitioning of Actinides from a PUREX Rafﬁnate Part I: Batch Extraction Optimization Studies and Stability Tests | G Modolo, H Asp, C Schreinemachers, H Vijgen | 2007 | https://doi.org/10.1080/07366290701634578 | 1 | CCCCCCCCN(CCCCCCCC)C(=O)COCC(=O)N(CCCCCCCC)CCCCCCCC | TODGA | 0.2 | hydrogenated tetrapropene | 32 | Pr(III) | Am(III); Cm(III); Cf(III); Y; La(III); Ce(III); Pr(III); Nd(III); Sm(III); Eu(III); Gd(III); Ag; Al; Ba; Cd; Cr; Cs; Cu; Fe; Mo; Na; Ni; Pd; Rb; Rh; Ru; Sb; Se; Sn; Sr; Te; Zr | Trace; Trace; Trace; 1.147; 1.569; 3.697; 1.554; 4.979; 0.971; 0.217; 0.223; 0.117; 0.074; 1.923; 0.151; 1.75; 4.184; 0.299; 34.02; 7.003; 88.473; 0.801; 1.156; 0.761; 0.777; 3.838; 0.036; 0.114; 0.093; 1.906; 3.77; 12.771 | HNO3; oxalic acid | 3.2; 0.25 | HEDTA | OCCN(CCN(CC([O-])=O)CC([O-])=O)CC([O-])=O | 0.05 | 22 | 15 | 1 | > 200 | NO | Table 2 | Simulated Highly Active Raffinate solution
Development of a TODGA based Process for Partitioning of Actinides from a PUREX Rafﬁnate Part I: Batch Extraction Optimization Studies and Stability Tests | G Modolo, H Asp, C Schreinemachers, H Vijgen | 2007 | https://doi.org/10.1080/07366290701634578 | 1 | CCCCCCCCN(CCCCCCCC)C(=O)COCC(=O)N(CCCCCCCC)CCCCCCCC | TODGA | 0.2 | hydrogenated tetrapropene | 32 | Pr(III) | Am(III); Cm(III); Cf(III); Y; La(III); Ce(III); Pr(III); Nd(III); Sm(III); Eu(III); Gd(III); Ag; Al; Ba; Cd; Cr; Cs; Cu; Fe; Mo; Na; Ni; Pd; Rb; Rh; Ru; Sb; Se; Sn; Sr; Te; Zr | Trace; Trace; Trace; 1.147; 1.569; 3.697; 1.554; 4.979; 0.971; 0.217; 0.223; 0.117; 0.074; 1.923; 0.151; 1.75; 4.184; 0.299; 34.02; 7.003; 88.473; 0.801; 1.156; 0.761; 0.777; 3.838; 0.036; 0.114; 0.093; 1.906; 3.77; 12.771 | HNO3; oxalic acid | 3.2; 0.3 | HEDTA | OCCN(CCN(CC([O-])=O)CC([O-])=O)CC([O-])=O | 0.05 | 22 | 15 | 1 | > 200 | NO | Table 2 | Simulated Highly Active Raffinate solution
Development of a TODGA based Process for Partitioning of Actinides from a PUREX Rafﬁnate Part I: Batch Extraction Optimization Studies and Stability Tests | G Modolo, H Asp, C Schreinemachers, H Vijgen | 2007 | https://doi.org/10.1080/07366290701634578 | 1 | CCCCCCCCN(CCCCCCCC)C(=O)COCC(=O)N(CCCCCCCC)CCCCCCCC | TODGA | 0.2 | hydrogenated tetrapropene | 32 | Pr(III) | Am(III); Cm(III); Cf(III); Y; La(III); Ce(III); Pr(III); Nd(III); Sm(III); Eu(III); Gd(III); Ag; Al; Ba; Cd; Cr; Cs; Cu; Fe; Mo; Na; Ni; Pd; Rb; Rh; Ru; Sb; Se; Sn; Sr; Te; Zr | Trace; Trace; Trace; 1.147; 1.569; 3.697; 1.554; 4.979; 0.971; 0.217; 0.223; 0.117; 0.074; 1.923; 0.151; 1.75; 4.184; 0.299; 34.02; 7.003; 88.473; 0.801; 1.156; 0.761; 0.777; 3.838; 0.036; 0.114; 0.093; 1.906; 3.77; 12.771 | HNO3; oxalic acid | 3.2; 0.35 | HEDTA | OCCN(CCN(CC([O-])=O)CC([O-])=O)CC([O-])=O | 0.05 | 22 | 15 | 1 | > 200 | NO | Table 2 | Simulated Highly Active Raffinate solution
Development of a TODGA based Process for Partitioning of Actinides from a PUREX Rafﬁnate Part I: Batch Extraction Optimization Studies and Stability Tests | G Modolo, H Asp, C Schreinemachers, H Vijgen | 2007 | https://doi.org/10.1080/07366290701634578 | 1 | CCCCCCCCN(CCCCCCCC)C(=O)COCC(=O)N(CCCCCCCC)CCCCCCCC | TODGA | 0.2 | hydrogenated tetrapropene | 32 | Pr(III) | Am(III); Cm(III); Cf(III); Y; La(III); Ce(III); Pr(III); Nd(III); Sm(III); Eu(III); Gd(III); Ag; Al; Ba; Cd; Cr; Cs; Cu; Fe; Mo; Na; Ni; Pd; Rb; Rh; Ru; Sb; Se; Sn; Sr; Te; Zr | Trace; Trace; Trace; 1.147; 1.569; 3.697; 1.554; 4.979; 0.971; 0.217; 0.223; 0.117; 0.074; 1.923; 0.151; 1.75; 4.184; 0.299; 34.02; 7.003; 88.473; 0.801; 1.156; 0.761; 0.777; 3.838; 0.036; 0.114; 0.093; 1.906; 3.77; 12.771 | HNO3; oxalic acid | 3.2; 0.4 | HEDTA | OCCN(CCN(CC([O-])=O)CC([O-])=O)CC([O-])=O | 0.05 | 22 | 15 | 1 | > 200 | NO | Table 2 | Simulated Highly Active Raffinate solution
Development of a TODGA based Process for Partitioning of Actinides from a PUREX Rafﬁnate Part I: Batch Extraction Optimization Studies and Stability Tests | G Modolo, H Asp, C Schreinemachers, H Vijgen | 2007 | https://doi.org/10.1080/07366290701634578 | 1 | CCCCCCCCN(CCCCCCCC)C(=O)COCC(=O)N(CCCCCCCC)CCCCCCCC | TODGA | 0.2 | hydrogenated tetrapropene | 32 | Sm(III) | Am(III); Cm(III); Cf(III); Y; La(III); Ce(III); Pr(III); Nd(III); Sm(III); Eu(III); Gd(III); Ag; Al; Ba; Cd; Cr; Cs; Cu; Fe; Mo; Na; Ni; Pd; Rb; Rh; Ru; Sb; Se; Sn; Sr; Te; Zr | Trace; Trace; Trace; 1.147; 1.569; 3.697; 1.554; 4.979; 0.971; 0.217; 0.223; 0.117; 0.074; 1.923; 0.151; 1.75; 4.184; 0.299; 34.02; 7.003; 88.473; 0.801; 1.156; 0.761; 0.777; 3.838; 0.036; 0.114; 0.093; 1.906; 3.77; 12.771 | HNO3; oxalic acid | 3.2; 0.2 | HEDTA | OCCN(CCN(CC([O-])=O)CC([O-])=O)CC([O-])=O | 0.05 | 22 | 15 | 1 | > 200 | NO | Table 2 | Simulated Highly Active Raffinate solution
Development of a TODGA based Process for Partitioning of Actinides from a PUREX Rafﬁnate Part I: Batch Extraction Optimization Studies and Stability Tests | G Modolo, H Asp, C Schreinemachers, H Vijgen | 2007 | https://doi.org/10.1080/07366290701634578 | 1 | CCCCCCCCN(CCCCCCCC)C(=O)COCC(=O)N(CCCCCCCC)CCCCCCCC | TODGA | 0.2 | hydrogenated tetrapropene | 32 | Sm(III) | Am(III); Cm(III); Cf(III); Y; La(III); Ce(III); Pr(III); Nd(III); Sm(III); Eu(III); Gd(III); Ag; Al; Ba; Cd; Cr; Cs; Cu; Fe; Mo; Na; Ni; Pd; Rb; Rh; Ru; Sb; Se; Sn; Sr; Te; Zr | Trace; Trace; Trace; 1.147; 1.569; 3.697; 1.554; 4.979; 0.971; 0.217; 0.223; 0.117; 0.074; 1.923; 0.151; 1.75; 4.184; 0.299; 34.02; 7.003; 88.473; 0.801; 1.156; 0.761; 0.777; 3.838; 0.036; 0.114; 0.093; 1.906; 3.77; 12.771 | HNO3; oxalic acid | 3.2; 0.25 | HEDTA | OCCN(CCN(CC([O-])=O)CC([O-])=O)CC([O-])=O | 0.05 | 22 | 15 | 1 | > 200 | NO | Table 2 | Simulated Highly Active Raffinate solution
Development of a TODGA based Process for Partitioning of Actinides from a PUREX Rafﬁnate Part I: Batch Extraction Optimization Studies and Stability Tests | G Modolo, H Asp, C Schreinemachers, H Vijgen | 2007 | https://doi.org/10.1080/07366290701634578 | 1 | CCCCCCCCN(CCCCCCCC)C(=O)COCC(=O)N(CCCCCCCC)CCCCCCCC | TODGA | 0.2 | hydrogenated tetrapropene | 32 | Sm(III) | Am(III); Cm(III); Cf(III); Y; La(III); Ce(III); Pr(III); Nd(III); Sm(III); Eu(III); Gd(III); Ag; Al; Ba; Cd; Cr; Cs; Cu; Fe; Mo; Na; Ni; Pd; Rb; Rh; Ru; Sb; Se; Sn; Sr; Te; Zr | Trace; Trace; Trace; 1.147; 1.569; 3.697; 1.554; 4.979; 0.971; 0.217; 0.223; 0.117; 0.074; 1.923; 0.151; 1.75; 4.184; 0.299; 34.02; 7.003; 88.473; 0.801; 1.156; 0.761; 0.777; 3.838; 0.036; 0.114; 0.093; 1.906; 3.77; 12.771 | HNO3; oxalic acid | 3.2; 0.3 | HEDTA | OCCN(CCN(CC([O-])=O)CC([O-])=O)CC([O-])=O | 0.05 | 22 | 15 | 1 | > 200 | NO | Table 2 | Simulated Highly Active Raffinate solution
Development of a TODGA based Process for Partitioning of Actinides from a PUREX Rafﬁnate Part I: Batch Extraction Optimization Studies and Stability Tests | G Modolo, H Asp, C Schreinemachers, H Vijgen | 2007 | https://doi.org/10.1080/07366290701634578 | 1 | CCCCCCCCN(CCCCCCCC)C(=O)COCC(=O)N(CCCCCCCC)CCCCCCCC | TODGA | 0.2 | hydrogenated tetrapropene | 32 | Sm(III) | Am(III); Cm(III); Cf(III); Y; La(III); Ce(III); Pr(III); Nd(III); Sm(III); Eu(III); Gd(III); Ag; Al; Ba; Cd; Cr; Cs; Cu; Fe; Mo; Na; Ni; Pd; Rb; Rh; Ru; Sb; Se; Sn; Sr; Te; Zr | Trace; Trace; Trace; 1.147; 1.569; 3.697; 1.554; 4.979; 0.971; 0.217; 0.223; 0.117; 0.074; 1.923; 0.151; 1.75; 4.184; 0.299; 34.02; 7.003; 88.473; 0.801; 1.156; 0.761; 0.777; 3.838; 0.036; 0.114; 0.093; 1.906; 3.77; 12.771 | HNO3; oxalic acid | 3.2; 0.35 | HEDTA | OCCN(CCN(CC([O-])=O)CC([O-])=O)CC([O-])=O | 0.05 | 22 | 15 | 1 | > 200 | NO | Table 2 | Simulated Highly Active Raffinate solution
Development of a TODGA based Process for Partitioning of Actinides from a PUREX Rafﬁnate Part I: Batch Extraction Optimization Studies and Stability Tests | G Modolo, H Asp, C Schreinemachers, H Vijgen | 2007 | https://doi.org/10.1080/07366290701634578 | 1 | CCCCCCCCN(CCCCCCCC)C(=O)COCC(=O)N(CCCCCCCC)CCCCCCCC | TODGA | 0.2 | hydrogenated tetrapropene | 32 | Sm(III) | Am(III); Cm(III); Cf(III); Y; La(III); Ce(III); Pr(III); Nd(III); Sm(III); Eu(III); Gd(III); Ag; Al; Ba; Cd; Cr; Cs; Cu; Fe; Mo; Na; Ni; Pd; Rb; Rh; Ru; Sb; Se; Sn; Sr; Te; Zr | Trace; Trace; Trace; 1.147; 1.569; 3.697; 1.554; 4.979; 0.971; 0.217; 0.223; 0.117; 0.074; 1.923; 0.151; 1.75; 4.184; 0.299; 34.02; 7.003; 88.473; 0.801; 1.156; 0.761; 0.777; 3.838; 0.036; 0.114; 0.093; 1.906; 3.77; 12.771 | HNO3; oxalic acid | 3.2; 0.4 | HEDTA | OCCN(CCN(CC([O-])=O)CC([O-])=O)CC([O-])=O | 0.05 | 22 | 15 | 1 | > 200 | NO | Table 2 | Simulated Highly Active Raffinate solution
Development of a TODGA based Process for Partitioning of Actinides from a PUREX Rafﬁnate Part I: Batch Extraction Optimization Studies and Stability Tests | G Modolo, H Asp, C Schreinemachers, H Vijgen | 2007 | https://doi.org/10.1080/07366290701634578 | 2 | CCCCCCCCN(CCCCCCCC)C(=O)COCC(=O)N(CCCCCCCC)CCCCCCCC.CCCCOP(=O)(OCCCC)OCCCC | TODGA; TBP | 0.2; 0.25 | hydrogenated tetrapropene | 32 | Am(III) | Am(III); Cm(III); Cf(III); Y; La(III); Ce(III); Pr(III); Nd(III); Sm(III); Eu(III); Gd(III); Ag; Al; Ba; Cd; Cr; Cs; Cu; Fe; Mo; Na; Ni; Pd; Rb; Rh; Ru; Sb; Se; Sn; Sr; Te; Zr | Trace; Trace; Trace; 1.147; 1.569; 3.697; 1.554; 4.979; 0.971; 0.217; 0.223; 0.117; 0.074; 1.923; 0.151; 1.75; 4.184; 0.299; 34.02; 7.003; 88.473; 0.801; 1.156; 0.761; 0.777; 3.838; 0.036; 0.114; 0.093; 1.906; 3.77; 12.771 | HNO3; oxalic acid | 3.2; 0.05 | HEDTA | OCCN(CCN(CC([O-])=O)CC([O-])=O)CC([O-])=O | 0.05 | 22 | 15 | 1 | > 200 | NO | Table 3 | Simulated Highly Active Raffinate solution
Development of a TODGA based Process for Partitioning of Actinides from a PUREX Rafﬁnate Part I: Batch Extraction Optimization Studies and Stability Tests | G Modolo, H Asp, C Schreinemachers, H Vijgen | 2007 | https://doi.org/10.1080/07366290701634578 | 2 | CCCCCCCCN(CCCCCCCC)C(=O)COCC(=O)N(CCCCCCCC)CCCCCCCC.CCCCOP(=O)(OCCCC)OCCCC | TODGA; TBP | 0.2; 0.25 | hydrogenated tetrapropene | 32 | Am(III) | Am(III); Cm(III); Cf(III); Y; La(III); Ce(III); Pr(III); Nd(III); Sm(III); Eu(III); Gd(III); Ag; Al; Ba; Cd; Cr; Cs; Cu; Fe; Mo; Na; Ni; Pd; Rb; Rh; Ru; Sb; Se; Sn; Sr; Te; Zr | Trace; Trace; Trace; 1.147; 1.569; 3.697; 1.554; 4.979; 0.971; 0.217; 0.223; 0.117; 0.074; 1.923; 0.151; 1.75; 4.184; 0.299; 34.02; 7.003; 88.473; 0.801; 1.156; 0.761; 0.777; 3.838; 0.036; 0.114; 0.093; 1.906; 3.77; 12.771 | HNO3; oxalic acid | 3.2; 0.1 | HEDTA | OCCN(CCN(CC([O-])=O)CC([O-])=O)CC([O-])=O | 0.05 | 22 | 15 | 1 | > 200 | NO | Table 3 | Simulated Highly Active Raffinate solution
Development of a TODGA based Process for Partitioning of Actinides from a PUREX Rafﬁnate Part I: Batch Extraction Optimization Studies and Stability Tests | G Modolo, H Asp, C Schreinemachers, H Vijgen | 2007 | https://doi.org/10.1080/07366290701634578 | 2 | CCCCCCCCN(CCCCCCCC)C(=O)COCC(=O)N(CCCCCCCC)CCCCCCCC.CCCCOP(=O)(OCCCC)OCCCC | TODGA; TBP | 0.2; 0.25 | hydrogenated tetrapropene | 32 | Am(III) | Am(III); Cm(III); Cf(III); Y; La(III); Ce(III); Pr(III); Nd(III); Sm(III); Eu(III); Gd(III); Ag; Al; Ba; Cd; Cr; Cs; Cu; Fe; Mo; Na; Ni; Pd; Rb; Rh; Ru; Sb; Se; Sn; Sr; Te; Zr | Trace; Trace; Trace; 1.147; 1.569; 3.697; 1.554; 4.979; 0.971; 0.217; 0.223; 0.117; 0.074; 1.923; 0.151; 1.75; 4.184; 0.299; 34.02; 7.003; 88.473; 0.801; 1.156; 0.761; 0.777; 3.838; 0.036; 0.114; 0.093; 1.906; 3.77; 12.771 | HNO3; oxalic acid | 3.2; 0.15 | HEDTA | OCCN(CCN(CC([O-])=O)CC([O-])=O)CC([O-])=O | 0.05 | 22 | 15 | 1 | > 200 | NO | Table 3 | Simulated Highly Active Raffinate solution
Development of a TODGA based Process for Partitioning of Actinides from a PUREX Rafﬁnate Part I: Batch Extraction Optimization Studies and Stability Tests | G Modolo, H Asp, C Schreinemachers, H Vijgen | 2007 | https://doi.org/10.1080/07366290701634578 | 2 | CCCCCCCCN(CCCCCCCC)C(=O)COCC(=O)N(CCCCCCCC)CCCCCCCC.CCCCOP(=O)(OCCCC)OCCCC | TODGA; TBP | 0.2; 0.25 | hydrogenated tetrapropene | 32 | Am(III) | Am(III); Cm(III); Cf(III); Y; La(III); Ce(III); Pr(III); Nd(III); Sm(III); Eu(III); Gd(III); Ag; Al; Ba; Cd; Cr; Cs; Cu; Fe; Mo; Na; Ni; Pd; Rb; Rh; Ru; Sb; Se; Sn; Sr; Te; Zr | Trace; Trace; Trace; 1.147; 1.569; 3.697; 1.554; 4.979; 0.971; 0.217; 0.223; 0.117; 0.074; 1.923; 0.151; 1.75; 4.184; 0.299; 34.02; 7.003; 88.473; 0.801; 1.156; 0.761; 0.777; 3.838; 0.036; 0.114; 0.093; 1.906; 3.77; 12.771 | HNO3; oxalic acid | 3.2; 0.2 | HEDTA | OCCN(CCN(CC([O-])=O)CC([O-])=O)CC([O-])=O | 0.05 | 22 | 15 | 1 | > 200 | NO | Table 3 | Simulated Highly Active Raffinate solution
Development of a TODGA based Process for Partitioning of Actinides from a PUREX Rafﬁnate Part I: Batch Extraction Optimization Studies and Stability Tests | G Modolo, H Asp, C Schreinemachers, H Vijgen | 2007 | https://doi.org/10.1080/07366290701634578 | 2 | CCCCCCCCN(CCCCCCCC)C(=O)COCC(=O)N(CCCCCCCC)CCCCCCCC.CCCCOP(=O)(OCCCC)OCCCC | TODGA; TBP | 0.2; 0.25 | hydrogenated tetrapropene | 32 | Cf(III) | Am(III); Cm(III); Cf(III); Y; La(III); Ce(III); Pr(III); Nd(III); Sm(III); Eu(III); Gd(III); Ag; Al; Ba; Cd; Cr; Cs; Cu; Fe; Mo; Na; Ni; Pd; Rb; Rh; Ru; Sb; Se; Sn; Sr; Te; Zr | Trace; Trace; Trace; 1.147; 1.569; 3.697; 1.554; 4.979; 0.971; 0.217; 0.223; 0.117; 0.074; 1.923; 0.151; 1.75; 4.184; 0.299; 34.02; 7.003; 88.473; 0.801; 1.156; 0.761; 0.777; 3.838; 0.036; 0.114; 0.093; 1.906; 3.77; 12.771 | HNO3; oxalic acid | 3.2; 0.05 | HEDTA | OCCN(CCN(CC([O-])=O)CC([O-])=O)CC([O-])=O | 0.05 | 22 | 15 | 1 | > 200 | NO | Table 3 | Simulated Highly Active Raffinate solution
Development of a TODGA based Process for Partitioning of Actinides from a PUREX Rafﬁnate Part I: Batch Extraction Optimization Studies and Stability Tests | G Modolo, H Asp, C Schreinemachers, H Vijgen | 2007 | https://doi.org/10.1080/07366290701634578 | 2 | CCCCCCCCN(CCCCCCCC)C(=O)COCC(=O)N(CCCCCCCC)CCCCCCCC.CCCCOP(=O)(OCCCC)OCCCC | TODGA; TBP | 0.2; 0.25 | hydrogenated tetrapropene | 32 | Cf(III) | Am(III); Cm(III); Cf(III); Y; La(III); Ce(III); Pr(III); Nd(III); Sm(III); Eu(III); Gd(III); Ag; Al; Ba; Cd; Cr; Cs; Cu; Fe; Mo; Na; Ni; Pd; Rb; Rh; Ru; Sb; Se; Sn; Sr; Te; Zr | Trace; Trace; Trace; 1.147; 1.569; 3.697; 1.554; 4.979; 0.971; 0.217; 0.223; 0.117; 0.074; 1.923; 0.151; 1.75; 4.184; 0.299; 34.02; 7.003; 88.473; 0.801; 1.156; 0.761; 0.777; 3.838; 0.036; 0.114; 0.093; 1.906; 3.77; 12.771 | HNO3; oxalic acid | 3.2; 0.1 | HEDTA | OCCN(CCN(CC([O-])=O)CC([O-])=O)CC([O-])=O | 0.05 | 22 | 15 | 1 | > 200 | NO | Table 3 | Simulated Highly Active Raffinate solution
Development of a TODGA based Process for Partitioning of Actinides from a PUREX Rafﬁnate Part I: Batch Extraction Optimization Studies and Stability Tests | G Modolo, H Asp, C Schreinemachers, H Vijgen | 2007 | https://doi.org/10.1080/07366290701634578 | 2 | CCCCCCCCN(CCCCCCCC)C(=O)COCC(=O)N(CCCCCCCC)CCCCCCCC.CCCCOP(=O)(OCCCC)OCCCC | TODGA; TBP | 0.2; 0.25 | hydrogenated tetrapropene | 32 | Cf(III) | Am(III); Cm(III); Cf(III); Y; La(III); Ce(III); Pr(III); Nd(III); Sm(III); Eu(III); Gd(III); Ag; Al; Ba; Cd; Cr; Cs; Cu; Fe; Mo; Na; Ni; Pd; Rb; Rh; Ru; Sb; Se; Sn; Sr; Te; Zr | Trace; Trace; Trace; 1.147; 1.569; 3.697; 1.554; 4.979; 0.971; 0.217; 0.223; 0.117; 0.074; 1.923; 0.151; 1.75; 4.184; 0.299; 34.02; 7.003; 88.473; 0.801; 1.156; 0.761; 0.777; 3.838; 0.036; 0.114; 0.093; 1.906; 3.77; 12.771 | HNO3; oxalic acid | 3.2; 0.15 | HEDTA | OCCN(CCN(CC([O-])=O)CC([O-])=O)CC([O-])=O | 0.05 | 22 | 15 | 1 | > 200 | NO | Table 3 | Simulated Highly Active Raffinate solution
Development of a TODGA based Process for Partitioning of Actinides from a PUREX Rafﬁnate Part I: Batch Extraction Optimization Studies and Stability Tests | G Modolo, H Asp, C Schreinemachers, H Vijgen | 2007 | https://doi.org/10.1080/07366290701634578 | 2 | CCCCCCCCN(CCCCCCCC)C(=O)COCC(=O)N(CCCCCCCC)CCCCCCCC.CCCCOP(=O)(OCCCC)OCCCC | TODGA; TBP | 0.2; 0.25 | hydrogenated tetrapropene | 32 | Cf(III) | Am(III); Cm(III); Cf(III); Y; La(III); Ce(III); Pr(III); Nd(III); Sm(III); Eu(III); Gd(III); Ag; Al; Ba; Cd; Cr; Cs; Cu; Fe; Mo; Na; Ni; Pd; Rb; Rh; Ru; Sb; Se; Sn; Sr; Te; Zr | Trace; Trace; Trace; 1.147; 1.569; 3.697; 1.554; 4.979; 0.971; 0.217; 0.223; 0.117; 0.074; 1.923; 0.151; 1.75; 4.184; 0.299; 34.02; 7.003; 88.473; 0.801; 1.156; 0.761; 0.777; 3.838; 0.036; 0.114; 0.093; 1.906; 3.77; 12.771 | HNO3; oxalic acid | 3.2; 0.2 | HEDTA | OCCN(CCN(CC([O-])=O)CC([O-])=O)CC([O-])=O | 0.05 | 22 | 15 | 1 | > 200 | NO | Table 3 | Simulated Highly Active Raffinate solution
Development of a TODGA based Process for Partitioning of Actinides from a PUREX Rafﬁnate Part I: Batch Extraction Optimization Studies and Stability Tests | G Modolo, H Asp, C Schreinemachers, H Vijgen | 2007 | https://doi.org/10.1080/07366290701634578 | 2 | CCCCCCCCN(CCCCCCCC)C(=O)COCC(=O)N(CCCCCCCC)CCCCCCCC.CCCCOP(=O)(OCCCC)OCCCC | TODGA; TBP | 0.2; 0.25 | hydrogenated tetrapropene | 32 | Cm(III) | Am(III); Cm(III); Cf(III); Y; La(III); Ce(III); Pr(III); Nd(III); Sm(III); Eu(III); Gd(III); Ag; Al; Ba; Cd; Cr; Cs; Cu; Fe; Mo; Na; Ni; Pd; Rb; Rh; Ru; Sb; Se; Sn; Sr; Te; Zr | Trace; Trace; Trace; 1.147; 1.569; 3.697; 1.554; 4.979; 0.971; 0.217; 0.223; 0.117; 0.074; 1.923; 0.151; 1.75; 4.184; 0.299; 34.02; 7.003; 88.473; 0.801; 1.156; 0.761; 0.777; 3.838; 0.036; 0.114; 0.093; 1.906; 3.77; 12.771 | HNO3; oxalic acid | 3.2; 0.05 | HEDTA | OCCN(CCN(CC([O-])=O)CC([O-])=O)CC([O-])=O | 0.05 | 22 | 15 | 1 | > 200 | NO | Table 3 | Simulated Highly Active Raffinate solution
Development of a TODGA based Process for Partitioning of Actinides from a PUREX Rafﬁnate Part I: Batch Extraction Optimization Studies and Stability Tests | G Modolo, H Asp, C Schreinemachers, H Vijgen | 2007 | https://doi.org/10.1080/07366290701634578 | 2 | CCCCCCCCN(CCCCCCCC)C(=O)COCC(=O)N(CCCCCCCC)CCCCCCCC.CCCCOP(=O)(OCCCC)OCCCC | TODGA; TBP | 0.2; 0.25 | hydrogenated tetrapropene | 32 | Cm(III) | Am(III); Cm(III); Cf(III); Y; La(III); Ce(III); Pr(III); Nd(III); Sm(III); Eu(III); Gd(III); Ag; Al; Ba; Cd; Cr; Cs; Cu; Fe; Mo; Na; Ni; Pd; Rb; Rh; Ru; Sb; Se; Sn; Sr; Te; Zr | Trace; Trace; Trace; 1.147; 1.569; 3.697; 1.554; 4.979; 0.971; 0.217; 0.223; 0.117; 0.074; 1.923; 0.151; 1.75; 4.184; 0.299; 34.02; 7.003; 88.473; 0.801; 1.156; 0.761; 0.777; 3.838; 0.036; 0.114; 0.093; 1.906; 3.77; 12.771 | HNO3; oxalic acid | 3.2; 0.1 | HEDTA | OCCN(CCN(CC([O-])=O)CC([O-])=O)CC([O-])=O | 0.05 | 22 | 15 | 1 | > 200 | NO | Table 3 | Simulated Highly Active Raffinate solution
Development of a TODGA based Process for Partitioning of Actinides from a PUREX Rafﬁnate Part I: Batch Extraction Optimization Studies and Stability Tests | G Modolo, H Asp, C Schreinemachers, H Vijgen | 2007 | https://doi.org/10.1080/07366290701634578 | 2 | CCCCCCCCN(CCCCCCCC)C(=O)COCC(=O)N(CCCCCCCC)CCCCCCCC.CCCCOP(=O)(OCCCC)OCCCC | TODGA; TBP | 0.2; 0.25 | hydrogenated tetrapropene | 32 | Cm(III) | Am(III); Cm(III); Cf(III); Y; La(III); Ce(III); Pr(III); Nd(III); Sm(III); Eu(III); Gd(III); Ag; Al; Ba; Cd; Cr; Cs; Cu; Fe; Mo; Na; Ni; Pd; Rb; Rh; Ru; Sb; Se; Sn; Sr; Te; Zr | Trace; Trace; Trace; 1.147; 1.569; 3.697; 1.554; 4.979; 0.971; 0.217; 0.223; 0.117; 0.074; 1.923; 0.151; 1.75; 4.184; 0.299; 34.02; 7.003; 88.473; 0.801; 1.156; 0.761; 0.777; 3.838; 0.036; 0.114; 0.093; 1.906; 3.77; 12.771 | HNO3; oxalic acid | 3.2; 0.15 | HEDTA | OCCN(CCN(CC([O-])=O)CC([O-])=O)CC([O-])=O | 0.05 | 22 | 15 | 1 | > 200 | NO | Table 3 | Simulated Highly Active Raffinate solution
Development of a TODGA based Process for Partitioning of Actinides from a PUREX Rafﬁnate Part I: Batch Extraction Optimization Studies and Stability Tests | G Modolo, H Asp, C Schreinemachers, H Vijgen | 2007 | https://doi.org/10.1080/07366290701634578 | 2 | CCCCCCCCN(CCCCCCCC)C(=O)COCC(=O)N(CCCCCCCC)CCCCCCCC.CCCCOP(=O)(OCCCC)OCCCC | TODGA; TBP | 0.2; 0.25 | hydrogenated tetrapropene | 32 | Cm(III) | Am(III); Cm(III); Cf(III); Y; La(III); Ce(III); Pr(III); Nd(III); Sm(III); Eu(III); Gd(III); Ag; Al; Ba; Cd; Cr; Cs; Cu; Fe; Mo; Na; Ni; Pd; Rb; Rh; Ru; Sb; Se; Sn; Sr; Te; Zr | Trace; Trace; Trace; 1.147; 1.569; 3.697; 1.554; 4.979; 0.971; 0.217; 0.223; 0.117; 0.074; 1.923; 0.151; 1.75; 4.184; 0.299; 34.02; 7.003; 88.473; 0.801; 1.156; 0.761; 0.777; 3.838; 0.036; 0.114; 0.093; 1.906; 3.77; 12.771 | HNO3; oxalic acid | 3.2; 0.2 | HEDTA | OCCN(CCN(CC([O-])=O)CC([O-])=O)CC([O-])=O | 0.05 | 22 | 15 | 1 | > 200 | NO | Table 3 | Simulated Highly Active Raffinate solution
Development of a TODGA based Process for Partitioning of Actinides from a PUREX Rafﬁnate Part I: Batch Extraction Optimization Studies and Stability Tests | G Modolo, H Asp, C Schreinemachers, H Vijgen | 2007 | https://doi.org/10.1080/07366290701634578 | 2 | CCCCCCCCN(CCCCCCCC)C(=O)COCC(=O)N(CCCCCCCC)CCCCCCCC.CCCCOP(=O)(OCCCC)OCCCC | TODGA; TBP | 0.2; 0.25 | hydrogenated tetrapropene | 32 | La(III) | Am(III); Cm(III); Cf(III); Y; La(III); Ce(III); Pr(III); Nd(III); Sm(III); Eu(III); Gd(III); Ag; Al; Ba; Cd; Cr; Cs; Cu; Fe; Mo; Na; Ni; Pd; Rb; Rh; Ru; Sb; Se; Sn; Sr; Te; Zr | Trace; Trace; Trace; 1.147; 1.569; 3.697; 1.554; 4.979; 0.971; 0.217; 0.223; 0.117; 0.074; 1.923; 0.151; 1.75; 4.184; 0.299; 34.02; 7.003; 88.473; 0.801; 1.156; 0.761; 0.777; 3.838; 0.036; 0.114; 0.093; 1.906; 3.77; 12.771 | HNO3; oxalic acid | 3.2; 0.05 | HEDTA | OCCN(CCN(CC([O-])=O)CC([O-])=O)CC([O-])=O | 0.05 | 22 | 15 | 1 | > 200 | NO | Table 3 | Simulated Highly Active Raffinate solution
Development of a TODGA based Process for Partitioning of Actinides from a PUREX Rafﬁnate Part I: Batch Extraction Optimization Studies and Stability Tests | G Modolo, H Asp, C Schreinemachers, H Vijgen | 2007 | https://doi.org/10.1080/07366290701634578 | 2 | CCCCCCCCN(CCCCCCCC)C(=O)COCC(=O)N(CCCCCCCC)CCCCCCCC.CCCCOP(=O)(OCCCC)OCCCC | TODGA; TBP | 0.2; 0.25 | hydrogenated tetrapropene | 32 | La(III) | Am(III); Cm(III); Cf(III); Y; La(III); Ce(III); Pr(III); Nd(III); Sm(III); Eu(III); Gd(III); Ag; Al; Ba; Cd; Cr; Cs; Cu; Fe; Mo; Na; Ni; Pd; Rb; Rh; Ru; Sb; Se; Sn; Sr; Te; Zr | Trace; Trace; Trace; 1.147; 1.569; 3.697; 1.554; 4.979; 0.971; 0.217; 0.223; 0.117; 0.074; 1.923; 0.151; 1.75; 4.184; 0.299; 34.02; 7.003; 88.473; 0.801; 1.156; 0.761; 0.777; 3.838; 0.036; 0.114; 0.093; 1.906; 3.77; 12.771 | HNO3; oxalic acid | 3.2; 0.1 | HEDTA | OCCN(CCN(CC([O-])=O)CC([O-])=O)CC([O-])=O | 0.05 | 22 | 15 | 1 | > 200 | NO | Table 3 | Simulated Highly Active Raffinate solution
Development of a TODGA based Process for Partitioning of Actinides from a PUREX Rafﬁnate Part I: Batch Extraction Optimization Studies and Stability Tests | G Modolo, H Asp, C Schreinemachers, H Vijgen | 2007 | https://doi.org/10.1080/07366290701634578 | 2 | CCCCCCCCN(CCCCCCCC)C(=O)COCC(=O)N(CCCCCCCC)CCCCCCCC.CCCCOP(=O)(OCCCC)OCCCC | TODGA; TBP | 0.2; 0.25 | hydrogenated tetrapropene | 32 | La(III) | Am(III); Cm(III); Cf(III); Y; La(III); Ce(III); Pr(III); Nd(III); Sm(III); Eu(III); Gd(III); Ag; Al; Ba; Cd; Cr; Cs; Cu; Fe; Mo; Na; Ni; Pd; Rb; Rh; Ru; Sb; Se; Sn; Sr; Te; Zr | Trace; Trace; Trace; 1.147; 1.569; 3.697; 1.554; 4.979; 0.971; 0.217; 0.223; 0.117; 0.074; 1.923; 0.151; 1.75; 4.184; 0.299; 34.02; 7.003; 88.473; 0.801; 1.156; 0.761; 0.777; 3.838; 0.036; 0.114; 0.093; 1.906; 3.77; 12.771 | HNO3; oxalic acid | 3.2; 0.15 | HEDTA | OCCN(CCN(CC([O-])=O)CC([O-])=O)CC([O-])=O | 0.05 | 22 | 15 | 1 | > 200 | NO | Table 3 | Simulated Highly Active Raffinate solution
Development of a TODGA based Process for Partitioning of Actinides from a PUREX Rafﬁnate Part I: Batch Extraction Optimization Studies and Stability Tests | G Modolo, H Asp, C Schreinemachers, H Vijgen | 2007 | https://doi.org/10.1080/07366290701634578 | 2 | CCCCCCCCN(CCCCCCCC)C(=O)COCC(=O)N(CCCCCCCC)CCCCCCCC.CCCCOP(=O)(OCCCC)OCCCC | TODGA; TBP | 0.2; 0.25 | hydrogenated tetrapropene | 32 | La(III) | Am(III); Cm(III); Cf(III); Y; La(III); Ce(III); Pr(III); Nd(III); Sm(III); Eu(III); Gd(III); Ag; Al; Ba; Cd; Cr; Cs; Cu; Fe; Mo; Na; Ni; Pd; Rb; Rh; Ru; Sb; Se; Sn; Sr; Te; Zr | Trace; Trace; Trace; 1.147; 1.569; 3.697; 1.554; 4.979; 0.971; 0.217; 0.223; 0.117; 0.074; 1.923; 0.151; 1.75; 4.184; 0.299; 34.02; 7.003; 88.473; 0.801; 1.156; 0.761; 0.777; 3.838; 0.036; 0.114; 0.093; 1.906; 3.77; 12.771 | HNO3; oxalic acid | 3.2; 0.2 | HEDTA | OCCN(CCN(CC([O-])=O)CC([O-])=O)CC([O-])=O | 0.05 | 22 | 15 | 1 | > 200 | NO | Table 3 | Simulated Highly Active Raffinate solution
Development of a TODGA based Process for Partitioning of Actinides from a PUREX Rafﬁnate Part I: Batch Extraction Optimization Studies and Stability Tests | G Modolo, H Asp, C Schreinemachers, H Vijgen | 2007 | https://doi.org/10.1080/07366290701634578 | 2 | CCCCCCCCN(CCCCCCCC)C(=O)COCC(=O)N(CCCCCCCC)CCCCCCCC.CCCCOP(=O)(OCCCC)OCCCC | TODGA; TBP | 0.2; 0.25 | hydrogenated tetrapropene | 32 | Nd(III) | Am(III); Cm(III); Cf(III); Y; La(III); Ce(III); Pr(III); Nd(III); Sm(III); Eu(III); Gd(III); Ag; Al; Ba; Cd; Cr; Cs; Cu; Fe; Mo; Na; Ni; Pd; Rb; Rh; Ru; Sb; Se; Sn; Sr; Te; Zr | Trace; Trace; Trace; 1.147; 1.569; 3.697; 1.554; 4.979; 0.971; 0.217; 0.223; 0.117; 0.074; 1.923; 0.151; 1.75; 4.184; 0.299; 34.02; 7.003; 88.473; 0.801; 1.156; 0.761; 0.777; 3.838; 0.036; 0.114; 0.093; 1.906; 3.77; 12.771 | HNO3; oxalic acid | 3.2; 0.05 | HEDTA | OCCN(CCN(CC([O-])=O)CC([O-])=O)CC([O-])=O | 0.05 | 22 | 15 | 1 | > 200 | NO | Table 3 | Simulated Highly Active Raffinate solution
Development of a TODGA based Process for Partitioning of Actinides from a PUREX Rafﬁnate Part I: Batch Extraction Optimization Studies and Stability Tests | G Modolo, H Asp, C Schreinemachers, H Vijgen | 2007 | https://doi.org/10.1080/07366290701634578 | 2 | CCCCCCCCN(CCCCCCCC)C(=O)COCC(=O)N(CCCCCCCC)CCCCCCCC.CCCCOP(=O)(OCCCC)OCCCC | TODGA; TBP | 0.2; 0.25 | hydrogenated tetrapropene | 32 | Nd(III) | Am(III); Cm(III); Cf(III); Y; La(III); Ce(III); Pr(III); Nd(III); Sm(III); Eu(III); Gd(III); Ag; Al; Ba; Cd; Cr; Cs; Cu; Fe; Mo; Na; Ni; Pd; Rb; Rh; Ru; Sb; Se; Sn; Sr; Te; Zr | Trace; Trace; Trace; 1.147; 1.569; 3.697; 1.554; 4.979; 0.971; 0.217; 0.223; 0.117; 0.074; 1.923; 0.151; 1.75; 4.184; 0.299; 34.02; 7.003; 88.473; 0.801; 1.156; 0.761; 0.777; 3.838; 0.036; 0.114; 0.093; 1.906; 3.77; 12.771 | HNO3; oxalic acid | 3.2; 0.1 | HEDTA | OCCN(CCN(CC([O-])=O)CC([O-])=O)CC([O-])=O | 0.05 | 22 | 15 | 1 | > 200 | NO | Table 3 | Simulated Highly Active Raffinate solution
Development of a TODGA based Process for Partitioning of Actinides from a PUREX Rafﬁnate Part I: Batch Extraction Optimization Studies and Stability Tests | G Modolo, H Asp, C Schreinemachers, H Vijgen | 2007 | https://doi.org/10.1080/07366290701634578 | 2 | CCCCCCCCN(CCCCCCCC)C(=O)COCC(=O)N(CCCCCCCC)CCCCCCCC.CCCCOP(=O)(OCCCC)OCCCC | TODGA; TBP | 0.2; 0.25 | hydrogenated tetrapropene | 32 | Nd(III) | Am(III); Cm(III); Cf(III); Y; La(III); Ce(III); Pr(III); Nd(III); Sm(III); Eu(III); Gd(III); Ag; Al; Ba; Cd; Cr; Cs; Cu; Fe; Mo; Na; Ni; Pd; Rb; Rh; Ru; Sb; Se; Sn; Sr; Te; Zr | Trace; Trace; Trace; 1.147; 1.569; 3.697; 1.554; 4.979; 0.971; 0.217; 0.223; 0.117; 0.074; 1.923; 0.151; 1.75; 4.184; 0.299; 34.02; 7.003; 88.473; 0.801; 1.156; 0.761; 0.777; 3.838; 0.036; 0.114; 0.093; 1.906; 3.77; 12.771 | HNO3; oxalic acid | 3.2; 0.15 | HEDTA | OCCN(CCN(CC([O-])=O)CC([O-])=O)CC([O-])=O | 0.05 | 22 | 15 | 1 | > 200 | NO | Table 3 | Simulated Highly Active Raffinate solution
Development of a TODGA based Process for Partitioning of Actinides from a PUREX Rafﬁnate Part I: Batch Extraction Optimization Studies and Stability Tests | G Modolo, H Asp, C Schreinemachers, H Vijgen | 2007 | https://doi.org/10.1080/07366290701634578 | 2 | CCCCCCCCN(CCCCCCCC)C(=O)COCC(=O)N(CCCCCCCC)CCCCCCCC.CCCCOP(=O)(OCCCC)OCCCC | TODGA; TBP | 0.2; 0.25 | hydrogenated tetrapropene | 32 | Nd(III) | Am(III); Cm(III); Cf(III); Y; La(III); Ce(III); Pr(III); Nd(III); Sm(III); Eu(III); Gd(III); Ag; Al; Ba; Cd; Cr; Cs; Cu; Fe; Mo; Na; Ni; Pd; Rb; Rh; Ru; Sb; Se; Sn; Sr; Te; Zr | Trace; Trace; Trace; 1.147; 1.569; 3.697; 1.554; 4.979; 0.971; 0.217; 0.223; 0.117; 0.074; 1.923; 0.151; 1.75; 4.184; 0.299; 34.02; 7.003; 88.473; 0.801; 1.156; 0.761; 0.777; 3.838; 0.036; 0.114; 0.093; 1.906; 3.77; 12.771 | HNO3; oxalic acid | 3.2; 0.2 | HEDTA | OCCN(CCN(CC([O-])=O)CC([O-])=O)CC([O-])=O | 0.05 | 22 | 15 | 1 | > 200 | NO | Table 3 | Simulated Highly Active Raffinate solution
Development of a TODGA based Process for Partitioning of Actinides from a PUREX Rafﬁnate Part I: Batch Extraction Optimization Studies and Stability Tests | G Modolo, H Asp, C Schreinemachers, H Vijgen | 2007 | https://doi.org/10.1080/07366290701634578 | 2 | CCCCCCCCN(CCCCCCCC)C(=O)COCC(=O)N(CCCCCCCC)CCCCCCCC.CCCCOP(=O)(OCCCC)OCCCC | TODGA; TBP | 0.2; 0.25 | hydrogenated tetrapropene | 32 | Pr(III) | Am(III); Cm(III); Cf(III); Y; La(III); Ce(III); Pr(III); Nd(III); Sm(III); Eu(III); Gd(III); Ag; Al; Ba; Cd; Cr; Cs; Cu; Fe; Mo; Na; Ni; Pd; Rb; Rh; Ru; Sb; Se; Sn; Sr; Te; Zr | Trace; Trace; Trace; 1.147; 1.569; 3.697; 1.554; 4.979; 0.971; 0.217; 0.223; 0.117; 0.074; 1.923; 0.151; 1.75; 4.184; 0.299; 34.02; 7.003; 88.473; 0.801; 1.156; 0.761; 0.777; 3.838; 0.036; 0.114; 0.093; 1.906; 3.77; 12.771 | HNO3; oxalic acid | 3.2; 0.05 | HEDTA | OCCN(CCN(CC([O-])=O)CC([O-])=O)CC([O-])=O | 0.05 | 22 | 15 | 1 | > 200 | NO | Table 3 | Simulated Highly Active Raffinate solution
Development of a TODGA based Process for Partitioning of Actinides from a PUREX Rafﬁnate Part I: Batch Extraction Optimization Studies and Stability Tests | G Modolo, H Asp, C Schreinemachers, H Vijgen | 2007 | https://doi.org/10.1080/07366290701634578 | 2 | CCCCCCCCN(CCCCCCCC)C(=O)COCC(=O)N(CCCCCCCC)CCCCCCCC.CCCCOP(=O)(OCCCC)OCCCC | TODGA; TBP | 0.2; 0.25 | hydrogenated tetrapropene | 32 | Pr(III) | Am(III); Cm(III); Cf(III); Y; La(III); Ce(III); Pr(III); Nd(III); Sm(III); Eu(III); Gd(III); Ag; Al; Ba; Cd; Cr; Cs; Cu; Fe; Mo; Na; Ni; Pd; Rb; Rh; Ru; Sb; Se; Sn; Sr; Te; Zr | Trace; Trace; Trace; 1.147; 1.569; 3.697; 1.554; 4.979; 0.971; 0.217; 0.223; 0.117; 0.074; 1.923; 0.151; 1.75; 4.184; 0.299; 34.02; 7.003; 88.473; 0.801; 1.156; 0.761; 0.777; 3.838; 0.036; 0.114; 0.093; 1.906; 3.77; 12.771 | HNO3; oxalic acid | 3.2; 0.1 | HEDTA | OCCN(CCN(CC([O-])=O)CC([O-])=O)CC([O-])=O | 0.05 | 22 | 15 | 1 | > 200 | NO | Table 3 | Simulated Highly Active Raffinate solution
Development of a TODGA based Process for Partitioning of Actinides from a PUREX Rafﬁnate Part I: Batch Extraction Optimization Studies and Stability Tests | G Modolo, H Asp, C Schreinemachers, H Vijgen | 2007 | https://doi.org/10.1080/07366290701634578 | 2 | CCCCCCCCN(CCCCCCCC)C(=O)COCC(=O)N(CCCCCCCC)CCCCCCCC.CCCCOP(=O)(OCCCC)OCCCC | TODGA; TBP | 0.2; 0.25 | hydrogenated tetrapropene | 32 | Pr(III) | Am(III); Cm(III); Cf(III); Y; La(III); Ce(III); Pr(III); Nd(III); Sm(III); Eu(III); Gd(III); Ag; Al; Ba; Cd; Cr; Cs; Cu; Fe; Mo; Na; Ni; Pd; Rb; Rh; Ru; Sb; Se; Sn; Sr; Te; Zr | Trace; Trace; Trace; 1.147; 1.569; 3.697; 1.554; 4.979; 0.971; 0.217; 0.223; 0.117; 0.074; 1.923; 0.151; 1.75; 4.184; 0.299; 34.02; 7.003; 88.473; 0.801; 1.156; 0.761; 0.777; 3.838; 0.036; 0.114; 0.093; 1.906; 3.77; 12.771 | HNO3; oxalic acid | 3.2; 0.15 | HEDTA | OCCN(CCN(CC([O-])=O)CC([O-])=O)CC([O-])=O | 0.05 | 22 | 15 | 1 | > 200 | NO | Table 3 | Simulated Highly Active Raffinate solution
Development of a TODGA based Process for Partitioning of Actinides from a PUREX Rafﬁnate Part I: Batch Extraction Optimization Studies and Stability Tests | G Modolo, H Asp, C Schreinemachers, H Vijgen | 2007 | https://doi.org/10.1080/07366290701634578 | 2 | CCCCCCCCN(CCCCCCCC)C(=O)COCC(=O)N(CCCCCCCC)CCCCCCCC.CCCCOP(=O)(OCCCC)OCCCC | TODGA; TBP | 0.2; 0.25 | hydrogenated tetrapropene | 32 | Pr(III) | Am(III); Cm(III); Cf(III); Y; La(III); Ce(III); Pr(III); Nd(III); Sm(III); Eu(III); Gd(III); Ag; Al; Ba; Cd; Cr; Cs; Cu; Fe; Mo; Na; Ni; Pd; Rb; Rh; Ru; Sb; Se; Sn; Sr; Te; Zr | Trace; Trace; Trace; 1.147; 1.569; 3.697; 1.554; 4.979; 0.971; 0.217; 0.223; 0.117; 0.074; 1.923; 0.151; 1.75; 4.184; 0.299; 34.02; 7.003; 88.473; 0.801; 1.156; 0.761; 0.777; 3.838; 0.036; 0.114; 0.093; 1.906; 3.77; 12.771 | HNO3; oxalic acid | 3.2; 0.2 | HEDTA | OCCN(CCN(CC([O-])=O)CC([O-])=O)CC([O-])=O | 0.05 | 22 | 15 | 1 | > 200 | NO | Table 3 | Simulated Highly Active Raffinate solution
Development of a TODGA based Process for Partitioning of Actinides from a PUREX Rafﬁnate Part I: Batch Extraction Optimization Studies and Stability Tests | G Modolo, H Asp, C Schreinemachers, H Vijgen | 2007 | https://doi.org/10.1080/07366290701634578 | 2 | CCCCCCCCN(CCCCCCCC)C(=O)COCC(=O)N(CCCCCCCC)CCCCCCCC.CCCCOP(=O)(OCCCC)OCCCC | TODGA; TBP | 0.2; 0.25 | hydrogenated tetrapropene | 32 | Sm(III) | Am(III); Cm(III); Cf(III); Y; La(III); Ce(III); Pr(III); Nd(III); Sm(III); Eu(III); Gd(III); Ag; Al; Ba; Cd; Cr; Cs; Cu; Fe; Mo; Na; Ni; Pd; Rb; Rh; Ru; Sb; Se; Sn; Sr; Te; Zr | Trace; Trace; Trace; 1.147; 1.569; 3.697; 1.554; 4.979; 0.971; 0.217; 0.223; 0.117; 0.074; 1.923; 0.151; 1.75; 4.184; 0.299; 34.02; 7.003; 88.473; 0.801; 1.156; 0.761; 0.777; 3.838; 0.036; 0.114; 0.093; 1.906; 3.77; 12.771 | HNO3; oxalic acid | 3.2; 0.05 | HEDTA | OCCN(CCN(CC([O-])=O)CC([O-])=O)CC([O-])=O | 0.05 | 22 | 15 | 1 | > 200 | NO | Table 3 | Simulated Highly Active Raffinate solution
Development of a TODGA based Process for Partitioning of Actinides from a PUREX Rafﬁnate Part I: Batch Extraction Optimization Studies and Stability Tests | G Modolo, H Asp, C Schreinemachers, H Vijgen | 2007 | https://doi.org/10.1080/07366290701634578 | 2 | CCCCCCCCN(CCCCCCCC)C(=O)COCC(=O)N(CCCCCCCC)CCCCCCCC.CCCCOP(=O)(OCCCC)OCCCC | TODGA; TBP | 0.2; 0.25 | hydrogenated tetrapropene | 32 | Sm(III) | Am(III); Cm(III); Cf(III); Y; La(III); Ce(III); Pr(III); Nd(III); Sm(III); Eu(III); Gd(III); Ag; Al; Ba; Cd; Cr; Cs; Cu; Fe; Mo; Na; Ni; Pd; Rb; Rh; Ru; Sb; Se; Sn; Sr; Te; Zr | Trace; Trace; Trace; 1.147; 1.569; 3.697; 1.554; 4.979; 0.971; 0.217; 0.223; 0.117; 0.074; 1.923; 0.151; 1.75; 4.184; 0.299; 34.02; 7.003; 88.473; 0.801; 1.156; 0.761; 0.777; 3.838; 0.036; 0.114; 0.093; 1.906; 3.77; 12.771 | HNO3; oxalic acid | 3.2; 0.1 | HEDTA | OCCN(CCN(CC([O-])=O)CC([O-])=O)CC([O-])=O | 0.05 | 22 | 15 | 1 | > 200 | NO | Table 3 | Simulated Highly Active Raffinate solution
Development of a TODGA based Process for Partitioning of Actinides from a PUREX Rafﬁnate Part I: Batch Extraction Optimization Studies and Stability Tests | G Modolo, H Asp, C Schreinemachers, H Vijgen | 2007 | https://doi.org/10.1080/07366290701634578 | 2 | CCCCCCCCN(CCCCCCCC)C(=O)COCC(=O)N(CCCCCCCC)CCCCCCCC.CCCCOP(=O)(OCCCC)OCCCC | TODGA; TBP | 0.2; 0.25 | hydrogenated tetrapropene | 32 | Sm(III) | Am(III); Cm(III); Cf(III); Y; La(III); Ce(III); Pr(III); Nd(III); Sm(III); Eu(III); Gd(III); Ag; Al; Ba; Cd; Cr; Cs; Cu; Fe; Mo; Na; Ni; Pd; Rb; Rh; Ru; Sb; Se; Sn; Sr; Te; Zr | Trace; Trace; Trace; 1.147; 1.569; 3.697; 1.554; 4.979; 0.971; 0.217; 0.223; 0.117; 0.074; 1.923; 0.151; 1.75; 4.184; 0.299; 34.02; 7.003; 88.473; 0.801; 1.156; 0.761; 0.777; 3.838; 0.036; 0.114; 0.093; 1.906; 3.77; 12.771 | HNO3; oxalic acid | 3.2; 0.15 | HEDTA | OCCN(CCN(CC([O-])=O)CC([O-])=O)CC([O-])=O | 0.05 | 22 | 15 | 1 | > 200 | NO | Table 3 | Simulated Highly Active Raffinate solution
Development of a TODGA based Process for Partitioning of Actinides from a PUREX Rafﬁnate Part I: Batch Extraction Optimization Studies and Stability Tests | G Modolo, H Asp, C Schreinemachers, H Vijgen | 2007 | https://doi.org/10.1080/07366290701634578 | 2 | CCCCCCCCN(CCCCCCCC)C(=O)COCC(=O)N(CCCCCCCC)CCCCCCCC.CCCCOP(=O)(OCCCC)OCCCC | TODGA; TBP | 0.2; 0.25 | hydrogenated tetrapropene | 32 | Sm(III) | Am(III); Cm(III); Cf(III); Y; La(III); Ce(III); Pr(III); Nd(III); Sm(III); Eu(III); Gd(III); Ag; Al; Ba; Cd; Cr; Cs; Cu; Fe; Mo; Na; Ni; Pd; Rb; Rh; Ru; Sb; Se; Sn; Sr; Te; Zr | Trace; Trace; Trace; 1.147; 1.569; 3.697; 1.554; 4.979; 0.971; 0.217; 0.223; 0.117; 0.074; 1.923; 0.151; 1.75; 4.184; 0.299; 34.02; 7.003; 88.473; 0.801; 1.156; 0.761; 0.777; 3.838; 0.036; 0.114; 0.093; 1.906; 3.77; 12.771 | HNO3; oxalic acid | 3.2; 0.2 | HEDTA | OCCN(CCN(CC([O-])=O)CC([O-])=O)CC([O-])=O | 0.05 | 22 | 15 | 1 | > 200 | NO | Table 3 | Simulated Highly Active Raffinate solution
Development of a TODGA based Process for Partitioning of Actinides from a PUREX Rafﬁnate Part I: Batch Extraction Optimization Studies and Stability Tests | G Modolo, H Asp, C Schreinemachers, H Vijgen | 2007 | https://doi.org/10.1080/07366290701634578 | 2 | CCCCCCCCN(CCCCCCCC)C(=O)COCC(=O)N(CCCCCCCC)CCCCCCCC.CCCCOP(=O)(OCCCC)OCCCC | TODGA; TBP | 0.2; 0.5 | hydrogenated tetrapropene | 32 | Am(III) | Am(III); Cm(III); Cf(III); Y; La(III); Ce(III); Pr(III); Nd(III); Sm(III); Eu(III); Gd(III); Ag; Al; Ba; Cd; Cr; Cs; Cu; Fe; Mo; Na; Ni; Pd; Rb; Rh; Ru; Sb; Se; Sn; Sr; Te; Zr | Trace; Trace; Trace; 1.147; 1.569; 3.697; 1.554; 4.979; 0.971; 0.217; 0.223; 0.117; 0.074; 1.923; 0.151; 1.75; 4.184; 0.299; 34.02; 7.003; 88.473; 0.801; 1.156; 0.761; 0.777; 3.838; 0.036; 0.114; 0.093; 1.906; 3.77; 12.771 | HNO3; oxalic acid | 3.2; 0.05 | HEDTA | OCCN(CCN(CC([O-])=O)CC([O-])=O)CC([O-])=O | 0.05 | 22 | 15 | 1 | > 200 | NO | Table 3 | Simulated Highly Active Raffinate solution
Development of a TODGA based Process for Partitioning of Actinides from a PUREX Rafﬁnate Part I: Batch Extraction Optimization Studies and Stability Tests | G Modolo, H Asp, C Schreinemachers, H Vijgen | 2007 | https://doi.org/10.1080/07366290701634578 | 2 | CCCCCCCCN(CCCCCCCC)C(=O)COCC(=O)N(CCCCCCCC)CCCCCCCC.CCCCOP(=O)(OCCCC)OCCCC | TODGA; TBP | 0.2; 0.5 | hydrogenated tetrapropene | 32 | Am(III) | Am(III); Cm(III); Cf(III); Y; La(III); Ce(III); Pr(III); Nd(III); Sm(III); Eu(III); Gd(III); Ag; Al; Ba; Cd; Cr; Cs; Cu; Fe; Mo; Na; Ni; Pd; Rb; Rh; Ru; Sb; Se; Sn; Sr; Te; Zr | Trace; Trace; Trace; 1.147; 1.569; 3.697; 1.554; 4.979; 0.971; 0.217; 0.223; 0.117; 0.074; 1.923; 0.151; 1.75; 4.184; 0.299; 34.02; 7.003; 88.473; 0.801; 1.156; 0.761; 0.777; 3.838; 0.036; 0.114; 0.093; 1.906; 3.77; 12.771 | HNO3; oxalic acid | 3.2; 0.1 | HEDTA | OCCN(CCN(CC([O-])=O)CC([O-])=O)CC([O-])=O | 0.05 | 22 | 15 | 1 | > 200 | NO | Table 3 | Simulated Highly Active Raffinate solution
Development of a TODGA based Process for Partitioning of Actinides from a PUREX Rafﬁnate Part I: Batch Extraction Optimization Studies and Stability Tests | G Modolo, H Asp, C Schreinemachers, H Vijgen | 2007 | https://doi.org/10.1080/07366290701634578 | 2 | CCCCCCCCN(CCCCCCCC)C(=O)COCC(=O)N(CCCCCCCC)CCCCCCCC.CCCCOP(=O)(OCCCC)OCCCC | TODGA; TBP | 0.2; 0.5 | hydrogenated tetrapropene | 32 | Am(III) | Am(III); Cm(III); Cf(III); Y; La(III); Ce(III); Pr(III); Nd(III); Sm(III); Eu(III); Gd(III); Ag; Al; Ba; Cd; Cr; Cs; Cu; Fe; Mo; Na; Ni; Pd; Rb; Rh; Ru; Sb; Se; Sn; Sr; Te; Zr | Trace; Trace; Trace; 1.147; 1.569; 3.697; 1.554; 4.979; 0.971; 0.217; 0.223; 0.117; 0.074; 1.923; 0.151; 1.75; 4.184; 0.299; 34.02; 7.003; 88.473; 0.801; 1.156; 0.761; 0.777; 3.838; 0.036; 0.114; 0.093; 1.906; 3.77; 12.771 | HNO3; oxalic acid | 3.2; 0.15 | HEDTA | OCCN(CCN(CC([O-])=O)CC([O-])=O)CC([O-])=O | 0.05 | 22 | 15 | 1 | > 200 | NO | Table 3 | Simulated Highly Active Raffinate solution
Development of a TODGA based Process for Partitioning of Actinides from a PUREX Rafﬁnate Part I: Batch Extraction Optimization Studies and Stability Tests | G Modolo, H Asp, C Schreinemachers, H Vijgen | 2007 | https://doi.org/10.1080/07366290701634578 | 2 | CCCCCCCCN(CCCCCCCC)C(=O)COCC(=O)N(CCCCCCCC)CCCCCCCC.CCCCOP(=O)(OCCCC)OCCCC | TODGA; TBP | 0.2; 0.5 | hydrogenated tetrapropene | 32 | Am(III) | Am(III); Cm(III); Cf(III); Y; La(III); Ce(III); Pr(III); Nd(III); Sm(III); Eu(III); Gd(III); Ag; Al; Ba; Cd; Cr; Cs; Cu; Fe; Mo; Na; Ni; Pd; Rb; Rh; Ru; Sb; Se; Sn; Sr; Te; Zr | Trace; Trace; Trace; 1.147; 1.569; 3.697; 1.554; 4.979; 0.971; 0.217; 0.223; 0.117; 0.074; 1.923; 0.151; 1.75; 4.184; 0.299; 34.02; 7.003; 88.473; 0.801; 1.156; 0.761; 0.777; 3.838; 0.036; 0.114; 0.093; 1.906; 3.77; 12.771 | HNO3; oxalic acid | 3.2; 0.2 | HEDTA | OCCN(CCN(CC([O-])=O)CC([O-])=O)CC([O-])=O | 0.05 | 22 | 15 | 1 | > 200 | NO | Table 3 | Simulated Highly Active Raffinate solution
Development of a TODGA based Process for Partitioning of Actinides from a PUREX Rafﬁnate Part I: Batch Extraction Optimization Studies and Stability Tests | G Modolo, H Asp, C Schreinemachers, H Vijgen | 2007 | https://doi.org/10.1080/07366290701634578 | 2 | CCCCCCCCN(CCCCCCCC)C(=O)COCC(=O)N(CCCCCCCC)CCCCCCCC.CCCCOP(=O)(OCCCC)OCCCC | TODGA; TBP | 0.2; 0.5 | hydrogenated tetrapropene | 32 | Cf(III) | Am(III); Cm(III); Cf(III); Y; La(III); Ce(III); Pr(III); Nd(III); Sm(III); Eu(III); Gd(III); Ag; Al; Ba; Cd; Cr; Cs; Cu; Fe; Mo; Na; Ni; Pd; Rb; Rh; Ru; Sb; Se; Sn; Sr; Te; Zr | Trace; Trace; Trace; 1.147; 1.569; 3.697; 1.554; 4.979; 0.971; 0.217; 0.223; 0.117; 0.074; 1.923; 0.151; 1.75; 4.184; 0.299; 34.02; 7.003; 88.473; 0.801; 1.156; 0.761; 0.777; 3.838; 0.036; 0.114; 0.093; 1.906; 3.77; 12.771 | HNO3; oxalic acid | 3.2; 0.05 | HEDTA | OCCN(CCN(CC([O-])=O)CC([O-])=O)CC([O-])=O | 0.05 | 22 | 15 | 1 | > 200 | NO | Table 3 | Simulated Highly Active Raffinate solution
Development of a TODGA based Process for Partitioning of Actinides from a PUREX Rafﬁnate Part I: Batch Extraction Optimization Studies and Stability Tests | G Modolo, H Asp, C Schreinemachers, H Vijgen | 2007 | https://doi.org/10.1080/07366290701634578 | 2 | CCCCCCCCN(CCCCCCCC)C(=O)COCC(=O)N(CCCCCCCC)CCCCCCCC.CCCCOP(=O)(OCCCC)OCCCC | TODGA; TBP | 0.2; 0.5 | hydrogenated tetrapropene | 32 | Cf(III) | Am(III); Cm(III); Cf(III); Y; La(III); Ce(III); Pr(III); Nd(III); Sm(III); Eu(III); Gd(III); Ag; Al; Ba; Cd; Cr; Cs; Cu; Fe; Mo; Na; Ni; Pd; Rb; Rh; Ru; Sb; Se; Sn; Sr; Te; Zr | Trace; Trace; Trace; 1.147; 1.569; 3.697; 1.554; 4.979; 0.971; 0.217; 0.223; 0.117; 0.074; 1.923; 0.151; 1.75; 4.184; 0.299; 34.02; 7.003; 88.473; 0.801; 1.156; 0.761; 0.777; 3.838; 0.036; 0.114; 0.093; 1.906; 3.77; 12.771 | HNO3; oxalic acid | 3.2; 0.1 | HEDTA | OCCN(CCN(CC([O-])=O)CC([O-])=O)CC([O-])=O | 0.05 | 22 | 15 | 1 | > 200 | NO | Table 3 | Simulated Highly Active Raffinate solution
Development of a TODGA based Process for Partitioning of Actinides from a PUREX Rafﬁnate Part I: Batch Extraction Optimization Studies and Stability Tests | G Modolo, H Asp, C Schreinemachers, H Vijgen | 2007 | https://doi.org/10.1080/07366290701634578 | 2 | CCCCCCCCN(CCCCCCCC)C(=O)COCC(=O)N(CCCCCCCC)CCCCCCCC.CCCCOP(=O)(OCCCC)OCCCC | TODGA; TBP | 0.2; 0.5 | hydrogenated tetrapropene | 32 | Cf(III) | Am(III); Cm(III); Cf(III); Y; La(III); Ce(III); Pr(III); Nd(III); Sm(III); Eu(III); Gd(III); Ag; Al; Ba; Cd; Cr; Cs; Cu; Fe; Mo; Na; Ni; Pd; Rb; Rh; Ru; Sb; Se; Sn; Sr; Te; Zr | Trace; Trace; Trace; 1.147; 1.569; 3.697; 1.554; 4.979; 0.971; 0.217; 0.223; 0.117; 0.074; 1.923; 0.151; 1.75; 4.184; 0.299; 34.02; 7.003; 88.473; 0.801; 1.156; 0.761; 0.777; 3.838; 0.036; 0.114; 0.093; 1.906; 3.77; 12.771 | HNO3; oxalic acid | 3.2; 0.15 | HEDTA | OCCN(CCN(CC([O-])=O)CC([O-])=O)CC([O-])=O | 0.05 | 22 | 15 | 1 | > 200 | NO | Table 3 | Simulated Highly Active Raffinate solution
Development of a TODGA based Process for Partitioning of Actinides from a PUREX Rafﬁnate Part I: Batch Extraction Optimization Studies and Stability Tests | G Modolo, H Asp, C Schreinemachers, H Vijgen | 2007 | https://doi.org/10.1080/07366290701634578 | 2 | CCCCCCCCN(CCCCCCCC)C(=O)COCC(=O)N(CCCCCCCC)CCCCCCCC.CCCCOP(=O)(OCCCC)OCCCC | TODGA; TBP | 0.2; 0.5 | hydrogenated tetrapropene | 32 | Cf(III) | Am(III); Cm(III); Cf(III); Y; La(III); Ce(III); Pr(III); Nd(III); Sm(III); Eu(III); Gd(III); Ag; Al; Ba; Cd; Cr; Cs; Cu; Fe; Mo; Na; Ni; Pd; Rb; Rh; Ru; Sb; Se; Sn; Sr; Te; Zr | Trace; Trace; Trace; 1.147; 1.569; 3.697; 1.554; 4.979; 0.971; 0.217; 0.223; 0.117; 0.074; 1.923; 0.151; 1.75; 4.184; 0.299; 34.02; 7.003; 88.473; 0.801; 1.156; 0.761; 0.777; 3.838; 0.036; 0.114; 0.093; 1.906; 3.77; 12.771 | HNO3; oxalic acid | 3.2; 0.2 | HEDTA | OCCN(CCN(CC([O-])=O)CC([O-])=O)CC([O-])=O | 0.05 | 22 | 15 | 1 | > 200 | NO | Table 3 | Simulated Highly Active Raffinate solution
Development of a TODGA based Process for Partitioning of Actinides from a PUREX Rafﬁnate Part I: Batch Extraction Optimization Studies and Stability Tests | G Modolo, H Asp, C Schreinemachers, H Vijgen | 2007 | https://doi.org/10.1080/07366290701634578 | 2 | CCCCCCCCN(CCCCCCCC)C(=O)COCC(=O)N(CCCCCCCC)CCCCCCCC.CCCCOP(=O)(OCCCC)OCCCC | TODGA; TBP | 0.2; 0.5 | hydrogenated tetrapropene | 32 | Cm(III) | Am(III); Cm(III); Cf(III); Y; La(III); Ce(III); Pr(III); Nd(III); Sm(III); Eu(III); Gd(III); Ag; Al; Ba; Cd; Cr; Cs; Cu; Fe; Mo; Na; Ni; Pd; Rb; Rh; Ru; Sb; Se; Sn; Sr; Te; Zr | Trace; Trace; Trace; 1.147; 1.569; 3.697; 1.554; 4.979; 0.971; 0.217; 0.223; 0.117; 0.074; 1.923; 0.151; 1.75; 4.184; 0.299; 34.02; 7.003; 88.473; 0.801; 1.156; 0.761; 0.777; 3.838; 0.036; 0.114; 0.093; 1.906; 3.77; 12.771 | HNO3; oxalic acid | 3.2; 0.05 | HEDTA | OCCN(CCN(CC([O-])=O)CC([O-])=O)CC([O-])=O | 0.05 | 22 | 15 | 1 | > 200 | NO | Table 3 | Simulated Highly Active Raffinate solution
Development of a TODGA based Process for Partitioning of Actinides from a PUREX Rafﬁnate Part I: Batch Extraction Optimization Studies and Stability Tests | G Modolo, H Asp, C Schreinemachers, H Vijgen | 2007 | https://doi.org/10.1080/07366290701634578 | 2 | CCCCCCCCN(CCCCCCCC)C(=O)COCC(=O)N(CCCCCCCC)CCCCCCCC.CCCCOP(=O)(OCCCC)OCCCC | TODGA; TBP | 0.2; 0.5 | hydrogenated tetrapropene | 32 | Cm(III) | Am(III); Cm(III); Cf(III); Y; La(III); Ce(III); Pr(III); Nd(III); Sm(III); Eu(III); Gd(III); Ag; Al; Ba; Cd; Cr; Cs; Cu; Fe; Mo; Na; Ni; Pd; Rb; Rh; Ru; Sb; Se; Sn; Sr; Te; Zr | Trace; Trace; Trace; 1.147; 1.569; 3.697; 1.554; 4.979; 0.971; 0.217; 0.223; 0.117; 0.074; 1.923; 0.151; 1.75; 4.184; 0.299; 34.02; 7.003; 88.473; 0.801; 1.156; 0.761; 0.777; 3.838; 0.036; 0.114; 0.093; 1.906; 3.77; 12.771 | HNO3; oxalic acid | 3.2; 0.1 | HEDTA | OCCN(CCN(CC([O-])=O)CC([O-])=O)CC([O-])=O | 0.05 | 22 | 15 | 1 | > 200 | NO | Table 3 | Simulated Highly Active Raffinate solution
Development of a TODGA based Process for Partitioning of Actinides from a PUREX Rafﬁnate Part I: Batch Extraction Optimization Studies and Stability Tests | G Modolo, H Asp, C Schreinemachers, H Vijgen | 2007 | https://doi.org/10.1080/07366290701634578 | 2 | CCCCCCCCN(CCCCCCCC)C(=O)COCC(=O)N(CCCCCCCC)CCCCCCCC.CCCCOP(=O)(OCCCC)OCCCC | TODGA; TBP | 0.2; 0.5 | hydrogenated tetrapropene | 32 | Cm(III) | Am(III); Cm(III); Cf(III); Y; La(III); Ce(III); Pr(III); Nd(III); Sm(III); Eu(III); Gd(III); Ag; Al; Ba; Cd; Cr; Cs; Cu; Fe; Mo; Na; Ni; Pd; Rb; Rh; Ru; Sb; Se; Sn; Sr; Te; Zr | Trace; Trace; Trace; 1.147; 1.569; 3.697; 1.554; 4.979; 0.971; 0.217; 0.223; 0.117; 0.074; 1.923; 0.151; 1.75; 4.184; 0.299; 34.02; 7.003; 88.473; 0.801; 1.156; 0.761; 0.777; 3.838; 0.036; 0.114; 0.093; 1.906; 3.77; 12.771 | HNO3; oxalic acid | 3.2; 0.15 | HEDTA | OCCN(CCN(CC([O-])=O)CC([O-])=O)CC([O-])=O | 0.05 | 22 | 15 | 1 | > 200 | NO | Table 3 | Simulated Highly Active Raffinate solution
Development of a TODGA based Process for Partitioning of Actinides from a PUREX Rafﬁnate Part I: Batch Extraction Optimization Studies and Stability Tests | G Modolo, H Asp, C Schreinemachers, H Vijgen | 2007 | https://doi.org/10.1080/07366290701634578 | 2 | CCCCCCCCN(CCCCCCCC)C(=O)COCC(=O)N(CCCCCCCC)CCCCCCCC.CCCCOP(=O)(OCCCC)OCCCC | TODGA; TBP | 0.2; 0.5 | hydrogenated tetrapropene | 32 | Cm(III) | Am(III); Cm(III); Cf(III); Y; La(III); Ce(III); Pr(III); Nd(III); Sm(III); Eu(III); Gd(III); Ag; Al; Ba; Cd; Cr; Cs; Cu; Fe; Mo; Na; Ni; Pd; Rb; Rh; Ru; Sb; Se; Sn; Sr; Te; Zr | Trace; Trace; Trace; 1.147; 1.569; 3.697; 1.554; 4.979; 0.971; 0.217; 0.223; 0.117; 0.074; 1.923; 0.151; 1.75; 4.184; 0.299; 34.02; 7.003; 88.473; 0.801; 1.156; 0.761; 0.777; 3.838; 0.036; 0.114; 0.093; 1.906; 3.77; 12.771 | HNO3; oxalic acid | 3.2; 0.2 | HEDTA | OCCN(CCN(CC([O-])=O)CC([O-])=O)CC([O-])=O | 0.05 | 22 | 15 | 1 | > 200 | NO | Table 3 | Simulated Highly Active Raffinate solution
Development of a TODGA based Process for Partitioning of Actinides from a PUREX Rafﬁnate Part I: Batch Extraction Optimization Studies and Stability Tests | G Modolo, H Asp, C Schreinemachers, H Vijgen | 2007 | https://doi.org/10.1080/07366290701634578 | 2 | CCCCCCCCN(CCCCCCCC)C(=O)COCC(=O)N(CCCCCCCC)CCCCCCCC.CCCCOP(=O)(OCCCC)OCCCC | TODGA; TBP | 0.2; 0.5 | hydrogenated tetrapropene | 32 | La(III) | Am(III); Cm(III); Cf(III); Y; La(III); Ce(III); Pr(III); Nd(III); Sm(III); Eu(III); Gd(III); Ag; Al; Ba; Cd; Cr; Cs; Cu; Fe; Mo; Na; Ni; Pd; Rb; Rh; Ru; Sb; Se; Sn; Sr; Te; Zr | Trace; Trace; Trace; 1.147; 1.569; 3.697; 1.554; 4.979; 0.971; 0.217; 0.223; 0.117; 0.074; 1.923; 0.151; 1.75; 4.184; 0.299; 34.02; 7.003; 88.473; 0.801; 1.156; 0.761; 0.777; 3.838; 0.036; 0.114; 0.093; 1.906; 3.77; 12.771 | HNO3; oxalic acid | 3.2; 0.05 | HEDTA | OCCN(CCN(CC([O-])=O)CC([O-])=O)CC([O-])=O | 0.05 | 22 | 15 | 1 | > 200 | NO | Table 3 | Simulated Highly Active Raffinate solution
Development of a TODGA based Process for Partitioning of Actinides from a PUREX Rafﬁnate Part I: Batch Extraction Optimization Studies and Stability Tests | G Modolo, H Asp, C Schreinemachers, H Vijgen | 2007 | https://doi.org/10.1080/07366290701634578 | 2 | CCCCCCCCN(CCCCCCCC)C(=O)COCC(=O)N(CCCCCCCC)CCCCCCCC.CCCCOP(=O)(OCCCC)OCCCC | TODGA; TBP | 0.2; 0.5 | hydrogenated tetrapropene | 32 | La(III) | Am(III); Cm(III); Cf(III); Y; La(III); Ce(III); Pr(III); Nd(III); Sm(III); Eu(III); Gd(III); Ag; Al; Ba; Cd; Cr; Cs; Cu; Fe; Mo; Na; Ni; Pd; Rb; Rh; Ru; Sb; Se; Sn; Sr; Te; Zr | Trace; Trace; Trace; 1.147; 1.569; 3.697; 1.554; 4.979; 0.971; 0.217; 0.223; 0.117; 0.074; 1.923; 0.151; 1.75; 4.184; 0.299; 34.02; 7.003; 88.473; 0.801; 1.156; 0.761; 0.777; 3.838; 0.036; 0.114; 0.093; 1.906; 3.77; 12.771 | HNO3; oxalic acid | 3.2; 0.1 | HEDTA | OCCN(CCN(CC([O-])=O)CC([O-])=O)CC([O-])=O | 0.05 | 22 | 15 | 1 | > 200 | NO | Table 3 | Simulated Highly Active Raffinate solution
Development of a TODGA based Process for Partitioning of Actinides from a PUREX Rafﬁnate Part I: Batch Extraction Optimization Studies and Stability Tests | G Modolo, H Asp, C Schreinemachers, H Vijgen | 2007 | https://doi.org/10.1080/07366290701634578 | 2 | CCCCCCCCN(CCCCCCCC)C(=O)COCC(=O)N(CCCCCCCC)CCCCCCCC.CCCCOP(=O)(OCCCC)OCCCC | TODGA; TBP | 0.2; 0.5 | hydrogenated tetrapropene | 32 | La(III) | Am(III); Cm(III); Cf(III); Y; La(III); Ce(III); Pr(III); Nd(III); Sm(III); Eu(III); Gd(III); Ag; Al; Ba; Cd; Cr; Cs; Cu; Fe; Mo; Na; Ni; Pd; Rb; Rh; Ru; Sb; Se; Sn; Sr; Te; Zr | Trace; Trace; Trace; 1.147; 1.569; 3.697; 1.554; 4.979; 0.971; 0.217; 0.223; 0.117; 0.074; 1.923; 0.151; 1.75; 4.184; 0.299; 34.02; 7.003; 88.473; 0.801; 1.156; 0.761; 0.777; 3.838; 0.036; 0.114; 0.093; 1.906; 3.77; 12.771 | HNO3; oxalic acid | 3.2; 0.15 | HEDTA | OCCN(CCN(CC([O-])=O)CC([O-])=O)CC([O-])=O | 0.05 | 22 | 15 | 1 | > 200 | NO | Table 3 | Simulated Highly Active Raffinate solution
Development of a TODGA based Process for Partitioning of Actinides from a PUREX Rafﬁnate Part I: Batch Extraction Optimization Studies and Stability Tests | G Modolo, H Asp, C Schreinemachers, H Vijgen | 2007 | https://doi.org/10.1080/07366290701634578 | 2 | CCCCCCCCN(CCCCCCCC)C(=O)COCC(=O)N(CCCCCCCC)CCCCCCCC.CCCCOP(=O)(OCCCC)OCCCC | TODGA; TBP | 0.2; 0.5 | hydrogenated tetrapropene | 32 | La(III) | Am(III); Cm(III); Cf(III); Y; La(III); Ce(III); Pr(III); Nd(III); Sm(III); Eu(III); Gd(III); Ag; Al; Ba; Cd; Cr; Cs; Cu; Fe; Mo; Na; Ni; Pd; Rb; Rh; Ru; Sb; Se; Sn; Sr; Te; Zr | Trace; Trace; Trace; 1.147; 1.569; 3.697; 1.554; 4.979; 0.971; 0.217; 0.223; 0.117; 0.074; 1.923; 0.151; 1.75; 4.184; 0.299; 34.02; 7.003; 88.473; 0.801; 1.156; 0.761; 0.777; 3.838; 0.036; 0.114; 0.093; 1.906; 3.77; 12.771 | HNO3; oxalic acid | 3.2; 0.2 | HEDTA | OCCN(CCN(CC([O-])=O)CC([O-])=O)CC([O-])=O | 0.05 | 22 | 15 | 1 | > 200 | NO | Table 3 | Simulated Highly Active Raffinate solution
Development of a TODGA based Process for Partitioning of Actinides from a PUREX Rafﬁnate Part I: Batch Extraction Optimization Studies and Stability Tests | G Modolo, H Asp, C Schreinemachers, H Vijgen | 2007 | https://doi.org/10.1080/07366290701634578 | 2 | CCCCCCCCN(CCCCCCCC)C(=O)COCC(=O)N(CCCCCCCC)CCCCCCCC.CCCCOP(=O)(OCCCC)OCCCC | TODGA; TBP | 0.2; 0.5 | hydrogenated tetrapropene | 32 | Nd(III) | Am(III); Cm(III); Cf(III); Y; La(III); Ce(III); Pr(III); Nd(III); Sm(III); Eu(III); Gd(III); Ag; Al; Ba; Cd; Cr; Cs; Cu; Fe; Mo; Na; Ni; Pd; Rb; Rh; Ru; Sb; Se; Sn; Sr; Te; Zr | Trace; Trace; Trace; 1.147; 1.569; 3.697; 1.554; 4.979; 0.971; 0.217; 0.223; 0.117; 0.074; 1.923; 0.151; 1.75; 4.184; 0.299; 34.02; 7.003; 88.473; 0.801; 1.156; 0.761; 0.777; 3.838; 0.036; 0.114; 0.093; 1.906; 3.77; 12.771 | HNO3; oxalic acid | 3.2; 0.05 | HEDTA | OCCN(CCN(CC([O-])=O)CC([O-])=O)CC([O-])=O | 0.05 | 22 | 15 | 1 | > 200 | NO | Table 3 | Simulated Highly Active Raffinate solution
Development of a TODGA based Process for Partitioning of Actinides from a PUREX Rafﬁnate Part I: Batch Extraction Optimization Studies and Stability Tests | G Modolo, H Asp, C Schreinemachers, H Vijgen | 2007 | https://doi.org/10.1080/07366290701634578 | 2 | CCCCCCCCN(CCCCCCCC)C(=O)COCC(=O)N(CCCCCCCC)CCCCCCCC.CCCCOP(=O)(OCCCC)OCCCC | TODGA; TBP | 0.2; 0.5 | hydrogenated tetrapropene | 32 | Nd(III) | Am(III); Cm(III); Cf(III); Y; La(III); Ce(III); Pr(III); Nd(III); Sm(III); Eu(III); Gd(III); Ag; Al; Ba; Cd; Cr; Cs; Cu; Fe; Mo; Na; Ni; Pd; Rb; Rh; Ru; Sb; Se; Sn; Sr; Te; Zr | Trace; Trace; Trace; 1.147; 1.569; 3.697; 1.554; 4.979; 0.971; 0.217; 0.223; 0.117; 0.074; 1.923; 0.151; 1.75; 4.184; 0.299; 34.02; 7.003; 88.473; 0.801; 1.156; 0.761; 0.777; 3.838; 0.036; 0.114; 0.093; 1.906; 3.77; 12.771 | HNO3; oxalic acid | 3.2; 0.1 | HEDTA | OCCN(CCN(CC([O-])=O)CC([O-])=O)CC([O-])=O | 0.05 | 22 | 15 | 1 | > 200 | NO | Table 3 | Simulated Highly Active Raffinate solution
Development of a TODGA based Process for Partitioning of Actinides from a PUREX Rafﬁnate Part I: Batch Extraction Optimization Studies and Stability Tests | G Modolo, H Asp, C Schreinemachers, H Vijgen | 2007 | https://doi.org/10.1080/07366290701634578 | 2 | CCCCCCCCN(CCCCCCCC)C(=O)COCC(=O)N(CCCCCCCC)CCCCCCCC.CCCCOP(=O)(OCCCC)OCCCC | TODGA; TBP | 0.2; 0.5 | hydrogenated tetrapropene | 32 | Nd(III) | Am(III); Cm(III); Cf(III); Y; La(III); Ce(III); Pr(III); Nd(III); Sm(III); Eu(III); Gd(III); Ag; Al; Ba; Cd; Cr; Cs; Cu; Fe; Mo; Na; Ni; Pd; Rb; Rh; Ru; Sb; Se; Sn; Sr; Te; Zr | Trace; Trace; Trace; 1.147; 1.569; 3.697; 1.554; 4.979; 0.971; 0.217; 0.223; 0.117; 0.074; 1.923; 0.151; 1.75; 4.184; 0.299; 34.02; 7.003; 88.473; 0.801; 1.156; 0.761; 0.777; 3.838; 0.036; 0.114; 0.093; 1.906; 3.77; 12.771 | HNO3; oxalic acid | 3.2; 0.15 | HEDTA | OCCN(CCN(CC([O-])=O)CC([O-])=O)CC([O-])=O | 0.05 | 22 | 15 | 1 | > 200 | NO | Table 3 | Simulated Highly Active Raffinate solution
Development of a TODGA based Process for Partitioning of Actinides from a PUREX Rafﬁnate Part I: Batch Extraction Optimization Studies and Stability Tests | G Modolo, H Asp, C Schreinemachers, H Vijgen | 2007 | https://doi.org/10.1080/07366290701634578 | 2 | CCCCCCCCN(CCCCCCCC)C(=O)COCC(=O)N(CCCCCCCC)CCCCCCCC.CCCCOP(=O)(OCCCC)OCCCC | TODGA; TBP | 0.2; 0.5 | hydrogenated tetrapropene | 32 | Nd(III) | Am(III); Cm(III); Cf(III); Y; La(III); Ce(III); Pr(III); Nd(III); Sm(III); Eu(III); Gd(III); Ag; Al; Ba; Cd; Cr; Cs; Cu; Fe; Mo; Na; Ni; Pd; Rb; Rh; Ru; Sb; Se; Sn; Sr; Te; Zr | Trace; Trace; Trace; 1.147; 1.569; 3.697; 1.554; 4.979; 0.971; 0.217; 0.223; 0.117; 0.074; 1.923; 0.151; 1.75; 4.184; 0.299; 34.02; 7.003; 88.473; 0.801; 1.156; 0.761; 0.777; 3.838; 0.036; 0.114; 0.093; 1.906; 3.77; 12.771 | HNO3; oxalic acid | 3.2; 0.2 | HEDTA | OCCN(CCN(CC([O-])=O)CC([O-])=O)CC([O-])=O | 0.05 | 22 | 15 | 1 | > 200 | NO | Table 3 | Simulated Highly Active Raffinate solution
Development of a TODGA based Process for Partitioning of Actinides from a PUREX Rafﬁnate Part I: Batch Extraction Optimization Studies and Stability Tests | G Modolo, H Asp, C Schreinemachers, H Vijgen | 2007 | https://doi.org/10.1080/07366290701634578 | 2 | CCCCCCCCN(CCCCCCCC)C(=O)COCC(=O)N(CCCCCCCC)CCCCCCCC.CCCCOP(=O)(OCCCC)OCCCC | TODGA; TBP | 0.2; 0.5 | hydrogenated tetrapropene | 32 | Pr(III) | Am(III); Cm(III); Cf(III); Y; La(III); Ce(III); Pr(III); Nd(III); Sm(III); Eu(III); Gd(III); Ag; Al; Ba; Cd; Cr; Cs; Cu; Fe; Mo; Na; Ni; Pd; Rb; Rh; Ru; Sb; Se; Sn; Sr; Te; Zr | Trace; Trace; Trace; 1.147; 1.569; 3.697; 1.554; 4.979; 0.971; 0.217; 0.223; 0.117; 0.074; 1.923; 0.151; 1.75; 4.184; 0.299; 34.02; 7.003; 88.473; 0.801; 1.156; 0.761; 0.777; 3.838; 0.036; 0.114; 0.093; 1.906; 3.77; 12.771 | HNO3; oxalic acid | 3.2; 0.05 | HEDTA | OCCN(CCN(CC([O-])=O)CC([O-])=O)CC([O-])=O | 0.05 | 22 | 15 | 1 | > 200 | NO | Table 3 | Simulated Highly Active Raffinate solution
Development of a TODGA based Process for Partitioning of Actinides from a PUREX Rafﬁnate Part I: Batch Extraction Optimization Studies and Stability Tests | G Modolo, H Asp, C Schreinemachers, H Vijgen | 2007 | https://doi.org/10.1080/07366290701634578 | 2 | CCCCCCCCN(CCCCCCCC)C(=O)COCC(=O)N(CCCCCCCC)CCCCCCCC.CCCCOP(=O)(OCCCC)OCCCC | TODGA; TBP | 0.2; 0.5 | hydrogenated tetrapropene | 32 | Pr(III) | Am(III); Cm(III); Cf(III); Y; La(III); Ce(III); Pr(III); Nd(III); Sm(III); Eu(III); Gd(III); Ag; Al; Ba; Cd; Cr; Cs; Cu; Fe; Mo; Na; Ni; Pd; Rb; Rh; Ru; Sb; Se; Sn; Sr; Te; Zr | Trace; Trace; Trace; 1.147; 1.569; 3.697; 1.554; 4.979; 0.971; 0.217; 0.223; 0.117; 0.074; 1.923; 0.151; 1.75; 4.184; 0.299; 34.02; 7.003; 88.473; 0.801; 1.156; 0.761; 0.777; 3.838; 0.036; 0.114; 0.093; 1.906; 3.77; 12.771 | HNO3; oxalic acid | 3.2; 0.1 | HEDTA | OCCN(CCN(CC([O-])=O)CC([O-])=O)CC([O-])=O | 0.05 | 22 | 15 | 1 | > 200 | NO | Table 3 | Simulated Highly Active Raffinate solution
Development of a TODGA based Process for Partitioning of Actinides from a PUREX Rafﬁnate Part I: Batch Extraction Optimization Studies and Stability Tests | G Modolo, H Asp, C Schreinemachers, H Vijgen | 2007 | https://doi.org/10.1080/07366290701634578 | 2 | CCCCCCCCN(CCCCCCCC)C(=O)COCC(=O)N(CCCCCCCC)CCCCCCCC.CCCCOP(=O)(OCCCC)OCCCC | TODGA; TBP | 0.2; 0.5 | hydrogenated tetrapropene | 32 | Pr(III) | Am(III); Cm(III); Cf(III); Y; La(III); Ce(III); Pr(III); Nd(III); Sm(III); Eu(III); Gd(III); Ag; Al; Ba; Cd; Cr; Cs; Cu; Fe; Mo; Na; Ni; Pd; Rb; Rh; Ru; Sb; Se; Sn; Sr; Te; Zr | Trace; Trace; Trace; 1.147; 1.569; 3.697; 1.554; 4.979; 0.971; 0.217; 0.223; 0.117; 0.074; 1.923; 0.151; 1.75; 4.184; 0.299; 34.02; 7.003; 88.473; 0.801; 1.156; 0.761; 0.777; 3.838; 0.036; 0.114; 0.093; 1.906; 3.77; 12.771 | HNO3; oxalic acid | 3.2; 0.15 | HEDTA | OCCN(CCN(CC([O-])=O)CC([O-])=O)CC([O-])=O | 0.05 | 22 | 15 | 1 | > 200 | NO | Table 3 | Simulated Highly Active Raffinate solution
Development of a TODGA based Process for Partitioning of Actinides from a PUREX Rafﬁnate Part I: Batch Extraction Optimization Studies and Stability Tests | G Modolo, H Asp, C Schreinemachers, H Vijgen | 2007 | https://doi.org/10.1080/07366290701634578 | 2 | CCCCCCCCN(CCCCCCCC)C(=O)COCC(=O)N(CCCCCCCC)CCCCCCCC.CCCCOP(=O)(OCCCC)OCCCC | TODGA; TBP | 0.2; 0.5 | hydrogenated tetrapropene | 32 | Pr(III) | Am(III); Cm(III); Cf(III); Y; La(III); Ce(III); Pr(III); Nd(III); Sm(III); Eu(III); Gd(III); Ag; Al; Ba; Cd; Cr; Cs; Cu; Fe; Mo; Na; Ni; Pd; Rb; Rh; Ru; Sb; Se; Sn; Sr; Te; Zr | Trace; Trace; Trace; 1.147; 1.569; 3.697; 1.554; 4.979; 0.971; 0.217; 0.223; 0.117; 0.074; 1.923; 0.151; 1.75; 4.184; 0.299; 34.02; 7.003; 88.473; 0.801; 1.156; 0.761; 0.777; 3.838; 0.036; 0.114; 0.093; 1.906; 3.77; 12.771 | HNO3; oxalic acid | 3.2; 0.2 | HEDTA | OCCN(CCN(CC([O-])=O)CC([O-])=O)CC([O-])=O | 0.05 | 22 | 15 | 1 | > 200 | NO | Table 3 | Simulated Highly Active Raffinate solution
Development of a TODGA based Process for Partitioning of Actinides from a PUREX Rafﬁnate Part I: Batch Extraction Optimization Studies and Stability Tests | G Modolo, H Asp, C Schreinemachers, H Vijgen | 2007 | https://doi.org/10.1080/07366290701634578 | 2 | CCCCCCCCN(CCCCCCCC)C(=O)COCC(=O)N(CCCCCCCC)CCCCCCCC.CCCCOP(=O)(OCCCC)OCCCC | TODGA; TBP | 0.2; 0.5 | hydrogenated tetrapropene | 32 | Sm(III) | Am(III); Cm(III); Cf(III); Y; La(III); Ce(III); Pr(III); Nd(III); Sm(III); Eu(III); Gd(III); Ag; Al; Ba; Cd; Cr; Cs; Cu; Fe; Mo; Na; Ni; Pd; Rb; Rh; Ru; Sb; Se; Sn; Sr; Te; Zr | Trace; Trace; Trace; 1.147; 1.569; 3.697; 1.554; 4.979; 0.971; 0.217; 0.223; 0.117; 0.074; 1.923; 0.151; 1.75; 4.184; 0.299; 34.02; 7.003; 88.473; 0.801; 1.156; 0.761; 0.777; 3.838; 0.036; 0.114; 0.093; 1.906; 3.77; 12.771 | HNO3; oxalic acid | 3.2; 0.05 | HEDTA | OCCN(CCN(CC([O-])=O)CC([O-])=O)CC([O-])=O | 0.05 | 22 | 15 | 1 | > 200 | NO | Table 3 | Simulated Highly Active Raffinate solution
Development of a TODGA based Process for Partitioning of Actinides from a PUREX Rafﬁnate Part I: Batch Extraction Optimization Studies and Stability Tests | G Modolo, H Asp, C Schreinemachers, H Vijgen | 2007 | https://doi.org/10.1080/07366290701634578 | 2 | CCCCCCCCN(CCCCCCCC)C(=O)COCC(=O)N(CCCCCCCC)CCCCCCCC.CCCCOP(=O)(OCCCC)OCCCC | TODGA; TBP | 0.2; 0.5 | hydrogenated tetrapropene | 32 | Sm(III) | Am(III); Cm(III); Cf(III); Y; La(III); Ce(III); Pr(III); Nd(III); Sm(III); Eu(III); Gd(III); Ag; Al; Ba; Cd; Cr; Cs; Cu; Fe; Mo; Na; Ni; Pd; Rb; Rh; Ru; Sb; Se; Sn; Sr; Te; Zr | Trace; Trace; Trace; 1.147; 1.569; 3.697; 1.554; 4.979; 0.971; 0.217; 0.223; 0.117; 0.074; 1.923; 0.151; 1.75; 4.184; 0.299; 34.02; 7.003; 88.473; 0.801; 1.156; 0.761; 0.777; 3.838; 0.036; 0.114; 0.093; 1.906; 3.77; 12.771 | HNO3; oxalic acid | 3.2; 0.1 | HEDTA | OCCN(CCN(CC([O-])=O)CC([O-])=O)CC([O-])=O | 0.05 | 22 | 15 | 1 | > 200 | NO | Table 3 | Simulated Highly Active Raffinate solution
Development of a TODGA based Process for Partitioning of Actinides from a PUREX Rafﬁnate Part I: Batch Extraction Optimization Studies and Stability Tests | G Modolo, H Asp, C Schreinemachers, H Vijgen | 2007 | https://doi.org/10.1080/07366290701634578 | 2 | CCCCCCCCN(CCCCCCCC)C(=O)COCC(=O)N(CCCCCCCC)CCCCCCCC.CCCCOP(=O)(OCCCC)OCCCC | TODGA; TBP | 0.2; 0.5 | hydrogenated tetrapropene | 32 | Sm(III) | Am(III); Cm(III); Cf(III); Y; La(III); Ce(III); Pr(III); Nd(III); Sm(III); Eu(III); Gd(III); Ag; Al; Ba; Cd; Cr; Cs; Cu; Fe; Mo; Na; Ni; Pd; Rb; Rh; Ru; Sb; Se; Sn; Sr; Te; Zr | Trace; Trace; Trace; 1.147; 1.569; 3.697; 1.554; 4.979; 0.971; 0.217; 0.223; 0.117; 0.074; 1.923; 0.151; 1.75; 4.184; 0.299; 34.02; 7.003; 88.473; 0.801; 1.156; 0.761; 0.777; 3.838; 0.036; 0.114; 0.093; 1.906; 3.77; 12.771 | HNO3; oxalic acid | 3.2; 0.15 | HEDTA | OCCN(CCN(CC([O-])=O)CC([O-])=O)CC([O-])=O | 0.05 | 22 | 15 | 1 | > 200 | NO | Table 3 | Simulated Highly Active Raffinate solution
Development of a TODGA based Process for Partitioning of Actinides from a PUREX Rafﬁnate Part I: Batch Extraction Optimization Studies and Stability Tests | G Modolo, H Asp, C Schreinemachers, H Vijgen | 2007 | https://doi.org/10.1080/07366290701634578 | 2 | CCCCCCCCN(CCCCCCCC)C(=O)COCC(=O)N(CCCCCCCC)CCCCCCCC.CCCCOP(=O)(OCCCC)OCCCC | TODGA; TBP | 0.2; 0.5 | hydrogenated tetrapropene | 32 | Sm(III) | Am(III); Cm(III); Cf(III); Y; La(III); Ce(III); Pr(III); Nd(III); Sm(III); Eu(III); Gd(III); Ag; Al; Ba; Cd; Cr; Cs; Cu; Fe; Mo; Na; Ni; Pd; Rb; Rh; Ru; Sb; Se; Sn; Sr; Te; Zr | Trace; Trace; Trace; 1.147; 1.569; 3.697; 1.554; 4.979; 0.971; 0.217; 0.223; 0.117; 0.074; 1.923; 0.151; 1.75; 4.184; 0.299; 34.02; 7.003; 88.473; 0.801; 1.156; 0.761; 0.777; 3.838; 0.036; 0.114; 0.093; 1.906; 3.77; 12.771 | HNO3; oxalic acid | 3.2; 0.2 | HEDTA | OCCN(CCN(CC([O-])=O)CC([O-])=O)CC([O-])=O | 0.05 | 22 | 15 | 1 | > 200 | NO | Table 3 | Simulated Highly Active Raffinate solution
Synthesis of Pre-Organized Bisdiglycolamides (BisDGA) and Study of their Extraction Properties for Actinides(III) and Lanthanides(III) | MT Murillo, AG Espartero, J Sánchez‐Quesada, J de Mendoza, P Prados | 2009 | https://doi.org/10.1080/07366290802672212 | 1 | CCCCCCCCN(CCCCCCCC)C(=O)COCC(=O)NCc1cccc(CNC(=O)COCC(=O)N(CCCCCCCC)CCCCCCCC)c1 | L1e | 0.1 | hydrogenated tetrapropene with 5 vol% 1-octanol | 2 | Am(III) | Am(III); Eu(III) | Trace; Trace | HNO3 | 3 | NA | NA | NA | 22 | 0.1703818 | 1 | 504.4333 | NO | Figure 2
Synthesis of Pre-Organized Bisdiglycolamides (BisDGA) and Study of their Extraction Properties for Actinides(III) and Lanthanides(III) | MT Murillo, AG Espartero, J Sánchez‐Quesada, J de Mendoza, P Prados | 2009 | https://doi.org/10.1080/07366290802672212 | 1 | CCCCCCCCN(CCCCCCCC)C(=O)COCC(=O)NCc1cccc(CNC(=O)COCC(=O)N(CCCCCCCC)CCCCCCCC)c1 | L1e | 0.1 | hydrogenated tetrapropene with 5 vol% 1-octanol | 2 | Am(III) | Am(III); Eu(III) | Trace; Trace | HNO3 | 3 | NA | NA | NA | 22 | 0.3317961 | 1 | 526.6175 | NO | Figure 2
Synthesis of Pre-Organized Bisdiglycolamides (BisDGA) and Study of their Extraction Properties for Actinides(III) and Lanthanides(III) | MT Murillo, AG Espartero, J Sánchez‐Quesada, J de Mendoza, P Prados | 2009 | https://doi.org/10.1080/07366290802672212 | 1 | CCCCCCCCN(CCCCCCCC)C(=O)COCC(=O)NCc1cccc(CNC(=O)COCC(=O)N(CCCCCCCC)CCCCCCCC)c1 | L1e | 0.1 | hydrogenated tetrapropene with 5 vol% 1-octanol | 2 | Am(III) | Am(III); Eu(III) | Trace; Trace | HNO3 | 3 | NA | NA | NA | 22 | 0.6725596 | 1 | 526.6175 | NO | Figure 2
Synthesis of Pre-Organized Bisdiglycolamides (BisDGA) and Study of their Extraction Properties for Actinides(III) and Lanthanides(III) | MT Murillo, AG Espartero, J Sánchez‐Quesada, J de Mendoza, P Prados | 2009 | https://doi.org/10.1080/07366290802672212 | 1 | CCCCCCCCN(CCCCCCCC)C(=O)COCC(=O)NCc1cccc(CNC(=O)COCC(=O)N(CCCCCCCC)CCCCCCCC)c1 | L1e | 0.1 | hydrogenated tetrapropene with 5 vol% 1-octanol | 2 | Am(III) | Am(III); Eu(III) | Trace; Trace | HNO3 | 3 | NA | NA | NA | 22 | 0.9998719 | 1 | 526.6175 | NO | Figure 2
Synthesis of Pre-Organized Bisdiglycolamides (BisDGA) and Study of their Extraction Properties for Actinides(III) and Lanthanides(III) | MT Murillo, AG Espartero, J Sánchez‐Quesada, J de Mendoza, P Prados | 2009 | https://doi.org/10.1080/07366290802672212 | 1 | CCCCCCCCN(CCCCCCCC)C(=O)COCC(=O)NCc1cccc(CNC(=O)COCC(=O)N(CCCCCCCC)CCCCCCCC)c1 | L1e | 0.1 | hydrogenated tetrapropene with 5 vol% 1-octanol | 2 | Am(III) | Am(III); Eu(III) | Trace; Trace | HNO3 | 3 | NA | NA | NA | 22 | 1.999744 | 1 | 500.1099 | NO | Figure 2
Synthesis of Pre-Organized Bisdiglycolamides (BisDGA) and Study of their Extraction Properties for Actinides(III) and Lanthanides(III) | MT Murillo, AG Espartero, J Sánchez‐Quesada, J de Mendoza, P Prados | 2009 | https://doi.org/10.1080/07366290802672212 | 1 | CCCCCCCCN(CCCCCCCC)C(=O)COCC(=O)NCc1cccc(CNC(=O)COCC(=O)N(CCCCCCCC)CCCCCCCC)c1 | L1e | 0.1 | hydrogenated tetrapropene with 5 vol% 1-octanol | 2 | Am(III) | Am(III); Eu(III) | Trace; Trace | HNO3 | 3 | NA | NA | NA | 22 | 3.004099 | 1 | 526.6175 | NO | Figure 2
Synthesis of Pre-Organized Bisdiglycolamides (BisDGA) and Study of their Extraction Properties for Actinides(III) and Lanthanides(III) | MT Murillo, AG Espartero, J Sánchez‐Quesada, J de Mendoza, P Prados | 2009 | https://doi.org/10.1080/07366290802672212 | 1 | CCCCCCCCN(CCCCCCCC)C(=O)COCC(=O)NCc1cccc(CNC(=O)COCC(=O)N(CCCCCCCC)CCCCCCCC)c1 | L1e | 0.1 | hydrogenated tetrapropene with 5 vol% 1-octanol | 2 | Am(III) | Am(III); Eu(III) | Trace; Trace | HNO3 | 3 | NA | NA | NA | 22 | 4.003971 | 1 | 513.1926 | NO | Figure 2
Synthesis of Pre-Organized Bisdiglycolamides (BisDGA) and Study of their Extraction Properties for Actinides(III) and Lanthanides(III) | MT Murillo, AG Espartero, J Sánchez‐Quesada, J de Mendoza, P Prados | 2009 | https://doi.org/10.1080/07366290802672212 | 1 | CCCCCCCCN(CCCCCCCC)C(=O)COCC(=O)NCc1cccc(CNC(=O)COCC(=O)N(CCCCCCCC)CCCCCCCC)c1 | L1e | 0.1 | hydrogenated tetrapropene with 5 vol% 1-octanol | 2 | Am(III) | Am(III); Eu(III) | Trace; Trace | HNO3 | 3 | NA | NA | NA | 22 | 5.003843 | 1 | 513.1926 | NO | Figure 2
Synthesis of Pre-Organized Bisdiglycolamides (BisDGA) and Study of their Extraction Properties for Actinides(III) and Lanthanides(III) | MT Murillo, AG Espartero, J Sánchez‐Quesada, J de Mendoza, P Prados | 2009 | https://doi.org/10.1080/07366290802672212 | 1 | CCCCCCCCN(CCCCCCCC)C(=O)COCC(=O)NCc1ccc(CNC(=O)COCC(=O)N(CCCCCCCC)CCCCCCCC)cc1 | LL3 | 0.1 | hydrogenated tetrapropene with 5 vol% 1-octanol | 2 | Am(III) | Am(III); Eu(III) | Trace; Trace | HNO3 | 3 | NA | NA | NA | 22 | 0.1614143 | 1 | 953.7603 | NO | Figure 2
Synthesis of Pre-Organized Bisdiglycolamides (BisDGA) and Study of their Extraction Properties for Actinides(III) and Lanthanides(III) | MT Murillo, AG Espartero, J Sánchez‐Quesada, J de Mendoza, P Prados | 2009 | https://doi.org/10.1080/07366290802672212 | 1 | CCCCCCCCN(CCCCCCCC)C(=O)COCC(=O)NCc1ccc(CNC(=O)COCC(=O)N(CCCCCCCC)CCCCCCCC)cc1 | LL3 | 0.1 | hydrogenated tetrapropene with 5 vol% 1-octanol | 2 | Am(III) | Am(III); Eu(III) | Trace; Trace | HNO3 | 3 | NA | NA | NA | 22 | 0.3228286 | 1 | 978.7104 | NO | Figure 2
Synthesis of Pre-Organized Bisdiglycolamides (BisDGA) and Study of their Extraction Properties for Actinides(III) and Lanthanides(III) | MT Murillo, AG Espartero, J Sánchez‐Quesada, J de Mendoza, P Prados | 2009 | https://doi.org/10.1080/07366290802672212 | 1 | CCCCCCCCN(CCCCCCCC)C(=O)COCC(=O)NCc1ccc(CNC(=O)COCC(=O)N(CCCCCCCC)CCCCCCCC)cc1 | LL3 | 0.1 | hydrogenated tetrapropene with 5 vol% 1-octanol | 2 | Am(III) | Am(III); Eu(III) | Trace; Trace | HNO3 | 3 | NA | NA | NA | 22 | 0.6680758 | 1 | 1004.313 | NO | Figure 2
Synthesis of Pre-Organized Bisdiglycolamides (BisDGA) and Study of their Extraction Properties for Actinides(III) and Lanthanides(III) | MT Murillo, AG Espartero, J Sánchez‐Quesada, J de Mendoza, P Prados | 2009 | https://doi.org/10.1080/07366290802672212 | 1 | CCCCCCCCN(CCCCCCCC)C(=O)COCC(=O)NCc1ccc(CNC(=O)COCC(=O)N(CCCCCCCC)CCCCCCCC)cc1 | LL3 | 0.1 | hydrogenated tetrapropene with 5 vol% 1-octanol | 2 | Am(III) | Am(III); Eu(III) | Trace; Trace | HNO3 | 3 | NA | NA | NA | 22 | 0.9953882 | 1 | 953.7603 | NO | Figure 2
Synthesis of Pre-Organized Bisdiglycolamides (BisDGA) and Study of their Extraction Properties for Actinides(III) and Lanthanides(III) | MT Murillo, AG Espartero, J Sánchez‐Quesada, J de Mendoza, P Prados | 2009 | https://doi.org/10.1080/07366290802672212 | 1 | CCCCCCCCN(CCCCCCCC)C(=O)COCC(=O)NCc1ccc(CNC(=O)COCC(=O)N(CCCCCCCC)CCCCCCCC)cc1 | LL3 | 0.1 | hydrogenated tetrapropene with 5 vol% 1-octanol | 2 | Am(III) | Am(III); Eu(III) | Trace; Trace | HNO3 | 3 | NA | NA | NA | 22 | 1.99526 | 1 | 1004.313 | NO | Figure 2
Synthesis of Pre-Organized Bisdiglycolamides (BisDGA) and Study of their Extraction Properties for Actinides(III) and Lanthanides(III) | MT Murillo, AG Espartero, J Sánchez‐Quesada, J de Mendoza, P Prados | 2009 | https://doi.org/10.1080/07366290802672212 | 1 | CCCCCCCCN(CCCCCCCC)C(=O)COCC(=O)NCc1ccc(CNC(=O)COCC(=O)N(CCCCCCCC)CCCCCCCC)cc1 | LL3 | 0.1 | hydrogenated tetrapropene with 5 vol% 1-octanol | 2 | Am(III) | Am(III); Eu(III) | Trace; Trace | HNO3 | 3 | NA | NA | NA | 22 | 2.995132 | 1 | 978.7104 | NO | Figure 2
Synthesis of Pre-Organized Bisdiglycolamides (BisDGA) and Study of their Extraction Properties for Actinides(III) and Lanthanides(III) | MT Murillo, AG Espartero, J Sánchez‐Quesada, J de Mendoza, P Prados | 2009 | https://doi.org/10.1080/07366290802672212 | 1 | CCCCCCCCN(CCCCCCCC)C(=O)COCC(=O)NCc1ccc(CNC(=O)COCC(=O)N(CCCCCCCC)CCCCCCCC)cc1 | LL3 | 0.1 | hydrogenated tetrapropene with 5 vol% 1-octanol | 2 | Am(III) | Am(III); Eu(III) | Trace; Trace | HNO3 | 3 | NA | NA | NA | 22 | 3.995004 | 1 | 978.7104 | NO | Figure 2
Synthesis of Pre-Organized Bisdiglycolamides (BisDGA) and Study of their Extraction Properties for Actinides(III) and Lanthanides(III) | MT Murillo, AG Espartero, J Sánchez‐Quesada, J de Mendoza, P Prados | 2009 | https://doi.org/10.1080/07366290802672212 | 1 | CCCCCCCCN(CCCCCCCC)C(=O)COCC(=O)NCc1ccc(CNC(=O)COCC(=O)N(CCCCCCCC)CCCCCCCC)cc1 | LL3 | 0.1 | hydrogenated tetrapropene with 5 vol% 1-octanol | 2 | Am(III) | Am(III); Eu(III) | Trace; Trace | HNO3 | 3 | NA | NA | NA | 22 | 4.999359 | 1 | 953.7603 | NO | Figure 2
Synthesis of Pre-Organized Bisdiglycolamides (BisDGA) and Study of their Extraction Properties for Actinides(III) and Lanthanides(III) | MT Murillo, AG Espartero, J Sánchez‐Quesada, J de Mendoza, P Prados | 2009 | https://doi.org/10.1080/07366290802672212 | 1 | CCCCCCCCN(CCCCCCCC)C(=O)COCC(=O)NCCCOCCCNC(=O)COCC(=O)N(CCCCCCCC)CCCCCCCC | LL9 | 0.1 | hydrogenated tetrapropene with 5 vol% 1-octanol | 2 | Am(III) | Am(III); Eu(III) | Trace; Trace | HNO3 | 3 | NA | NA | NA | 22 | 0.165898 | 1 | 670.1441 | NO | Figure 2
Synthesis of Pre-Organized Bisdiglycolamides (BisDGA) and Study of their Extraction Properties for Actinides(III) and Lanthanides(III) | MT Murillo, AG Espartero, J Sánchez‐Quesada, J de Mendoza, P Prados | 2009 | https://doi.org/10.1080/07366290802672212 | 1 | CCCCCCCCN(CCCCCCCC)C(=O)COCC(=O)NCCCOCCCNC(=O)COCC(=O)N(CCCCCCCC)CCCCCCCC | LL9 | 0.1 | hydrogenated tetrapropene with 5 vol% 1-octanol | 2 | Am(III) | Am(III); Eu(III) | Trace; Trace | HNO3 | 3 | NA | NA | NA | 22 | 0.3228286 | 1 | 658.706 | NO | Figure 2
Synthesis of Pre-Organized Bisdiglycolamides (BisDGA) and Study of their Extraction Properties for Actinides(III) and Lanthanides(III) | MT Murillo, AG Espartero, J Sánchez‐Quesada, J de Mendoza, P Prados | 2009 | https://doi.org/10.1080/07366290802672212 | 1 | CCCCCCCCN(CCCCCCCC)C(=O)COCC(=O)NCCCOCCCNC(=O)COCC(=O)N(CCCCCCCC)CCCCCCCC | LL9 | 0.1 | hydrogenated tetrapropene with 5 vol% 1-octanol | 2 | Am(III) | Am(III); Eu(III) | Trace; Trace | HNO3 | 3 | NA | NA | NA | 22 | 0.6680758 | 1 | 687.6749 | NO | Figure 2
Synthesis of Pre-Organized Bisdiglycolamides (BisDGA) and Study of their Extraction Properties for Actinides(III) and Lanthanides(III) | MT Murillo, AG Espartero, J Sánchez‐Quesada, J de Mendoza, P Prados | 2009 | https://doi.org/10.1080/07366290802672212 | 1 | CCCCCCCCN(CCCCCCCC)C(=O)COCC(=O)NCCCOCCCNC(=O)COCC(=O)N(CCCCCCCC)CCCCCCCC | LL9 | 0.1 | hydrogenated tetrapropene with 5 vol% 1-octanol | 2 | Am(III) | Am(III); Eu(III) | Trace; Trace | HNO3 | 3 | NA | NA | NA | 22 | 0.9909044 | 1 | 670.1441 | NO | Figure 2
Synthesis of Pre-Organized Bisdiglycolamides (BisDGA) and Study of their Extraction Properties for Actinides(III) and Lanthanides(III) | MT Murillo, AG Espartero, J Sánchez‐Quesada, J de Mendoza, P Prados | 2009 | https://doi.org/10.1080/07366290802672212 | 1 | CCCCCCCCN(CCCCCCCC)C(=O)COCC(=O)NCCCOCCCNC(=O)COCC(=O)N(CCCCCCCC)CCCCCCCC | LL9 | 0.1 | hydrogenated tetrapropene with 5 vol% 1-octanol | 2 | Am(III) | Am(III); Eu(III) | Trace; Trace | HNO3 | 3 | NA | NA | NA | 22 | 1.99526 | 1 | 670.1441 | NO | Figure 2
Synthesis of Pre-Organized Bisdiglycolamides (BisDGA) and Study of their Extraction Properties for Actinides(III) and Lanthanides(III) | MT Murillo, AG Espartero, J Sánchez‐Quesada, J de Mendoza, P Prados | 2009 | https://doi.org/10.1080/07366290802672212 | 1 | CCCCCCCCN(CCCCCCCC)C(=O)COCC(=O)NCCCOCCCNC(=O)COCC(=O)N(CCCCCCCC)CCCCCCCC | LL9 | 0.1 | hydrogenated tetrapropene with 5 vol% 1-octanol | 2 | Am(III) | Am(III); Eu(III) | Trace; Trace | HNO3 | 3 | NA | NA | NA | 22 | 2.995132 | 1 | 687.6749 | NO | Figure 2
Synthesis of Pre-Organized Bisdiglycolamides (BisDGA) and Study of their Extraction Properties for Actinides(III) and Lanthanides(III) | MT Murillo, AG Espartero, J Sánchez‐Quesada, J de Mendoza, P Prados | 2009 | https://doi.org/10.1080/07366290802672212 | 1 | CCCCCCCCN(CCCCCCCC)C(=O)COCC(=O)NCCCOCCCNC(=O)COCC(=O)N(CCCCCCCC)CCCCCCCC | LL9 | 0.1 | hydrogenated tetrapropene with 5 vol% 1-octanol | 2 | Am(III) | Am(III); Eu(III) | Trace; Trace | HNO3 | 3 | NA | NA | NA | 22 | 3.995004 | 1 | 658.706 | NO | Figure 2
Synthesis of Pre-Organized Bisdiglycolamides (BisDGA) and Study of their Extraction Properties for Actinides(III) and Lanthanides(III) | MT Murillo, AG Espartero, J Sánchez‐Quesada, J de Mendoza, P Prados | 2009 | https://doi.org/10.1080/07366290802672212 | 1 | CCCCCCCCN(CCCCCCCC)C(=O)COCC(=O)NCCCOCCCNC(=O)COCC(=O)N(CCCCCCCC)CCCCCCCC | LL9 | 0.1 | hydrogenated tetrapropene with 5 vol% 1-octanol | 2 | Am(III) | Am(III); Eu(III) | Trace; Trace | HNO3 | 3 | NA | NA | NA | 22 | 4.999359 | 1 | 670.1441 | NO | Figure 2
Synthesis of Pre-Organized Bisdiglycolamides (BisDGA) and Study of their Extraction Properties for Actinides(III) and Lanthanides(III) | MT Murillo, AG Espartero, J Sánchez‐Quesada, J de Mendoza, P Prados | 2009 | https://doi.org/10.1080/07366290802672212 | 1 | CCCCCCCCN(CCCCCCCC)C(=O)COCC(=O)NCc1cccc(CNC(=O)COCC(=O)N(CCCCCCCC)CCCCCCCC)c1 | L1e | 0.1 | hydrogenated tetrapropene with 5 vol% 1-octanol | 2 | Eu(III) | Am(III); Eu(III) | Trace; Trace | HNO3 | 3 | NA | NA | NA | 22 | 0.1703818 | 1 | 905.7521 | NO | Figure 2
Synthesis of Pre-Organized Bisdiglycolamides (BisDGA) and Study of their Extraction Properties for Actinides(III) and Lanthanides(III) | MT Murillo, AG Espartero, J Sánchez‐Quesada, J de Mendoza, P Prados | 2009 | https://doi.org/10.1080/07366290802672212 | 1 | CCCCCCCCN(CCCCCCCC)C(=O)COCC(=O)NCc1cccc(CNC(=O)COCC(=O)N(CCCCCCCC)CCCCCCCC)c1 | L1e | 0.1 | hydrogenated tetrapropene with 5 vol% 1-octanol | 2 | Eu(III) | Am(III); Eu(III) | Trace; Trace | HNO3 | 3 | NA | NA | NA | 22 | 0.3317961 | 1 | 929.4463 | NO | Figure 2
Synthesis of Pre-Organized Bisdiglycolamides (BisDGA) and Study of their Extraction Properties for Actinides(III) and Lanthanides(III) | MT Murillo, AG Espartero, J Sánchez‐Quesada, J de Mendoza, P Prados | 2009 | https://doi.org/10.1080/07366290802672212 | 1 | CCCCCCCCN(CCCCCCCC)C(=O)COCC(=O)NCc1cccc(CNC(=O)COCC(=O)N(CCCCCCCC)CCCCCCCC)c1 | L1e | 0.1 | hydrogenated tetrapropene with 5 vol% 1-octanol | 2 | Eu(III) | Am(III); Eu(III) | Trace; Trace | HNO3 | 3 | NA | NA | NA | 22 | 0.6680758 | 1 | 921.4801 | NO | Figure 2
Synthesis of Pre-Organized Bisdiglycolamides (BisDGA) and Study of their Extraction Properties for Actinides(III) and Lanthanides(III) | MT Murillo, AG Espartero, J Sánchez‐Quesada, J de Mendoza, P Prados | 2009 | https://doi.org/10.1080/07366290802672212 | 1 | CCCCCCCCN(CCCCCCCC)C(=O)COCC(=O)NCc1cccc(CNC(=O)COCC(=O)N(CCCCCCCC)CCCCCCCC)c1 | L1e | 0.1 | hydrogenated tetrapropene with 5 vol% 1-octanol | 2 | Eu(III) | Am(III); Eu(III) | Trace; Trace | HNO3 | 3 | NA | NA | NA | 22 | 0.9998719 | 1 | 929.4463 | NO | Figure 2
Synthesis of Pre-Organized Bisdiglycolamides (BisDGA) and Study of their Extraction Properties for Actinides(III) and Lanthanides(III) | MT Murillo, AG Espartero, J Sánchez‐Quesada, J de Mendoza, P Prados | 2009 | https://doi.org/10.1080/07366290802672212 | 1 | CCCCCCCCN(CCCCCCCC)C(=O)COCC(=O)NCc1cccc(CNC(=O)COCC(=O)N(CCCCCCCC)CCCCCCCC)c1 | L1e | 0.1 | hydrogenated tetrapropene with 5 vol% 1-octanol | 2 | Eu(III) | Am(III); Eu(III) | Trace; Trace | HNO3 | 3 | NA | NA | NA | 22 | 2.004228 | 1 | 905.7521 | NO | Figure 2
Synthesis of Pre-Organized Bisdiglycolamides (BisDGA) and Study of their Extraction Properties for Actinides(III) and Lanthanides(III) | MT Murillo, AG Espartero, J Sánchez‐Quesada, J de Mendoza, P Prados | 2009 | https://doi.org/10.1080/07366290802672212 | 1 | CCCCCCCCN(CCCCCCCC)C(=O)COCC(=O)NCc1cccc(CNC(=O)COCC(=O)N(CCCCCCCC)CCCCCCCC)c1 | L1e | 0.1 | hydrogenated tetrapropene with 5 vol% 1-octanol | 2 | Eu(III) | Am(III); Eu(III) | Trace; Trace | HNO3 | 3 | NA | NA | NA | 22 | 2.999616 | 1 | 905.7521 | NO | Figure 2
Synthesis of Pre-Organized Bisdiglycolamides (BisDGA) and Study of their Extraction Properties for Actinides(III) and Lanthanides(III) | MT Murillo, AG Espartero, J Sánchez‐Quesada, J de Mendoza, P Prados | 2009 | https://doi.org/10.1080/07366290802672212 | 1 | CCCCCCCCN(CCCCCCCC)C(=O)COCC(=O)NCc1cccc(CNC(=O)COCC(=O)N(CCCCCCCC)CCCCCCCC)c1 | L1e | 0.1 | hydrogenated tetrapropene with 5 vol% 1-octanol | 2 | Eu(III) | Am(III); Eu(III) | Trace; Trace | HNO3 | 3 | NA | NA | NA | 22 | 4.003971 | 1 | 929.4463 | NO | Figure 2
Synthesis of Pre-Organized Bisdiglycolamides (BisDGA) and Study of their Extraction Properties for Actinides(III) and Lanthanides(III) | MT Murillo, AG Espartero, J Sánchez‐Quesada, J de Mendoza, P Prados | 2009 | https://doi.org/10.1080/07366290802672212 | 1 | CCCCCCCCN(CCCCCCCC)C(=O)COCC(=O)NCc1cccc(CNC(=O)COCC(=O)N(CCCCCCCC)CCCCCCCC)c1 | L1e | 0.1 | hydrogenated tetrapropene with 5 vol% 1-octanol | 2 | Eu(III) | Am(III); Eu(III) | Trace; Trace | HNO3 | 3 | NA | NA | NA | 22 | 5.003843 | 1 | 929.4463 | NO | Figure 2
Synthesis of Pre-Organized Bisdiglycolamides (BisDGA) and Study of their Extraction Properties for Actinides(III) and Lanthanides(III) | MT Murillo, AG Espartero, J Sánchez‐Quesada, J de Mendoza, P Prados | 2009 | https://doi.org/10.1080/07366290802672212 | 1 | CCCCCCCCN(CCCCCCCC)C(=O)COCC(=O)NCc1ccc(CNC(=O)COCC(=O)N(CCCCCCCC)CCCCCCCC)cc1 | LL3 | 0.1 | hydrogenated tetrapropene with 5 vol% 1-octanol | 2 | Eu(III) | Am(III); Eu(III) | Trace; Trace | HNO3 | 3 | NA | NA | NA | 22 | 0.165898 | 1 | 1182.762 | NO | Figure 2
Synthesis of Pre-Organized Bisdiglycolamides (BisDGA) and Study of their Extraction Properties for Actinides(III) and Lanthanides(III) | MT Murillo, AG Espartero, J Sánchez‐Quesada, J de Mendoza, P Prados | 2009 | https://doi.org/10.1080/07366290802672212 | 1 | CCCCCCCCN(CCCCCCCC)C(=O)COCC(=O)NCc1ccc(CNC(=O)COCC(=O)N(CCCCCCCC)CCCCCCCC)cc1 | LL3 | 0.1 | hydrogenated tetrapropene with 5 vol% 1-octanol | 2 | Eu(III) | Am(III); Eu(III) | Trace; Trace | HNO3 | 3 | NA | NA | NA | 22 | 0.3228286 | 1 | 1234.778 | NO | Figure 2
Synthesis of Pre-Organized Bisdiglycolamides (BisDGA) and Study of their Extraction Properties for Actinides(III) and Lanthanides(III) | MT Murillo, AG Espartero, J Sánchez‐Quesada, J de Mendoza, P Prados | 2009 | https://doi.org/10.1080/07366290802672212 | 1 | CCCCCCCCN(CCCCCCCC)C(=O)COCC(=O)NCc1ccc(CNC(=O)COCC(=O)N(CCCCCCCC)CCCCCCCC)cc1 | LL3 | 0.1 | hydrogenated tetrapropene with 5 vol% 1-octanol | 2 | Eu(III) | Am(III); Eu(III) | Trace; Trace | HNO3 | 3 | NA | NA | NA | 22 | 0.6635921 | 1 | 1300.226 | NO | Figure 2
Synthesis of Pre-Organized Bisdiglycolamides (BisDGA) and Study of their Extraction Properties for Actinides(III) and Lanthanides(III) | MT Murillo, AG Espartero, J Sánchez‐Quesada, J de Mendoza, P Prados | 2009 | https://doi.org/10.1080/07366290802672212 | 1 | CCCCCCCCN(CCCCCCCC)C(=O)COCC(=O)NCc1ccc(CNC(=O)COCC(=O)N(CCCCCCCC)CCCCCCCC)cc1 | LL3 | 0.1 | hydrogenated tetrapropene with 5 vol% 1-octanol | 2 | Eu(III) | Am(III); Eu(III) | Trace; Trace | HNO3 | 3 | NA | NA | NA | 22 | 0.9953882 | 1 | 1182.762 | NO | Figure 2
Synthesis of Pre-Organized Bisdiglycolamides (BisDGA) and Study of their Extraction Properties for Actinides(III) and Lanthanides(III) | MT Murillo, AG Espartero, J Sánchez‐Quesada, J de Mendoza, P Prados | 2009 | https://doi.org/10.1080/07366290802672212 | 1 | CCCCCCCCN(CCCCCCCC)C(=O)COCC(=O)NCc1ccc(CNC(=O)COCC(=O)N(CCCCCCCC)CCCCCCCC)cc1 | LL3 | 0.1 | hydrogenated tetrapropene with 5 vol% 1-octanol | 2 | Eu(III) | Am(III); Eu(III) | Trace; Trace | HNO3 | 3 | NA | NA | NA | 22 | 1.99526 | 1 | 1234.778 | NO | Figure 2
Synthesis of Pre-Organized Bisdiglycolamides (BisDGA) and Study of their Extraction Properties for Actinides(III) and Lanthanides(III) | MT Murillo, AG Espartero, J Sánchez‐Quesada, J de Mendoza, P Prados | 2009 | https://doi.org/10.1080/07366290802672212 | 1 | CCCCCCCCN(CCCCCCCC)C(=O)COCC(=O)NCc1ccc(CNC(=O)COCC(=O)N(CCCCCCCC)CCCCCCCC)cc1 | LL3 | 0.1 | hydrogenated tetrapropene with 5 vol% 1-octanol | 2 | Eu(III) | Am(III); Eu(III) | Trace; Trace | HNO3 | 3 | NA | NA | NA | 22 | 2.995132 | 1 | 1182.762 | NO | Figure 2
Synthesis of Pre-Organized Bisdiglycolamides (BisDGA) and Study of their Extraction Properties for Actinides(III) and Lanthanides(III) | MT Murillo, AG Espartero, J Sánchez‐Quesada, J de Mendoza, P Prados | 2009 | https://doi.org/10.1080/07366290802672212 | 1 | CCCCCCCCN(CCCCCCCC)C(=O)COCC(=O)NCc1ccc(CNC(=O)COCC(=O)N(CCCCCCCC)CCCCCCCC)cc1 | LL3 | 0.1 | hydrogenated tetrapropene with 5 vol% 1-octanol | 2 | Eu(III) | Am(III); Eu(III) | Trace; Trace | HNO3 | 3 | NA | NA | NA | 22 | 3.995004 | 1 | 1322.803 | NO | Figure 2
Synthesis of Pre-Organized Bisdiglycolamides (BisDGA) and Study of their Extraction Properties for Actinides(III) and Lanthanides(III) | MT Murillo, AG Espartero, J Sánchez‐Quesada, J de Mendoza, P Prados | 2009 | https://doi.org/10.1080/07366290802672212 | 1 | CCCCCCCCN(CCCCCCCC)C(=O)COCC(=O)NCc1ccc(CNC(=O)COCC(=O)N(CCCCCCCC)CCCCCCCC)cc1 | LL3 | 0.1 | hydrogenated tetrapropene with 5 vol% 1-octanol | 2 | Eu(III) | Am(III); Eu(III) | Trace; Trace | HNO3 | 3 | NA | NA | NA | 22 | 4.994876 | 1 | 1267.079 | NO | Figure 2
Synthesis of Pre-Organized Bisdiglycolamides (BisDGA) and Study of their Extraction Properties for Actinides(III) and Lanthanides(III) | MT Murillo, AG Espartero, J Sánchez‐Quesada, J de Mendoza, P Prados | 2009 | https://doi.org/10.1080/07366290802672212 | 1 | CCCCCCCCN(CCCCCCCC)C(=O)COCC(=O)NCCCOCCCNC(=O)COCC(=O)N(CCCCCCCC)CCCCCCCC | LL9 | 0.1 | hydrogenated tetrapropene with 5 vol% 1-octanol | 2 | Eu(III) | Am(III); Eu(III) | Trace; Trace | HNO3 | 3 | NA | NA | NA | 22 | 0.1614143 | 1 | 1012.995 | NO | Figure 2
Synthesis of Pre-Organized Bisdiglycolamides (BisDGA) and Study of their Extraction Properties for Actinides(III) and Lanthanides(III) | MT Murillo, AG Espartero, J Sánchez‐Quesada, J de Mendoza, P Prados | 2009 | https://doi.org/10.1080/07366290802672212 | 1 | CCCCCCCCN(CCCCCCCC)C(=O)COCC(=O)NCCCOCCCNC(=O)COCC(=O)N(CCCCCCCC)CCCCCCCC | LL9 | 0.1 | hydrogenated tetrapropene with 5 vol% 1-octanol | 2 | Eu(III) | Am(III); Eu(III) | Trace; Trace | HNO3 | 3 | NA | NA | NA | 22 | 0.3228286 | 1 | 1012.995 | NO | Figure 2
Synthesis of Pre-Organized Bisdiglycolamides (BisDGA) and Study of their Extraction Properties for Actinides(III) and Lanthanides(III) | MT Murillo, AG Espartero, J Sánchez‐Quesada, J de Mendoza, P Prados | 2009 | https://doi.org/10.1080/07366290802672212 | 1 | CCCCCCCCN(CCCCCCCC)C(=O)COCC(=O)NCCCOCCCNC(=O)COCC(=O)N(CCCCCCCC)CCCCCCCC | LL9 | 0.1 | hydrogenated tetrapropene with 5 vol% 1-octanol | 2 | Eu(III) | Am(III); Eu(III) | Trace; Trace | HNO3 | 3 | NA | NA | NA | 22 | 0.6635921 | 1 | 1132.937 | NO | Figure 2
Synthesis of Pre-Organized Bisdiglycolamides (BisDGA) and Study of their Extraction Properties for Actinides(III) and Lanthanides(III) | MT Murillo, AG Espartero, J Sánchez‐Quesada, J de Mendoza, P Prados | 2009 | https://doi.org/10.1080/07366290802672212 | 1 | CCCCCCCCN(CCCCCCCC)C(=O)COCC(=O)NCCCOCCCNC(=O)COCC(=O)N(CCCCCCCC)CCCCCCCC | LL9 | 0.1 | hydrogenated tetrapropene with 5 vol% 1-octanol | 2 | Eu(III) | Am(III); Eu(III) | Trace; Trace | HNO3 | 3 | NA | NA | NA | 22 | 0.9953882 | 1 | 1012.995 | NO | Figure 2
Synthesis of Pre-Organized Bisdiglycolamides (BisDGA) and Study of their Extraction Properties for Actinides(III) and Lanthanides(III) | MT Murillo, AG Espartero, J Sánchez‐Quesada, J de Mendoza, P Prados | 2009 | https://doi.org/10.1080/07366290802672212 | 1 | CCCCCCCCN(CCCCCCCC)C(=O)COCC(=O)NCCCOCCCNC(=O)COCC(=O)N(CCCCCCCC)CCCCCCCC | LL9 | 0.1 | hydrogenated tetrapropene with 5 vol% 1-octanol | 2 | Eu(III) | Am(III); Eu(III) | Trace; Trace | HNO3 | 3 | NA | NA | NA | 22 | 1.99526 | 1 | 1085.211 | NO | Figure 2
Synthesis of Pre-Organized Bisdiglycolamides (BisDGA) and Study of their Extraction Properties for Actinides(III) and Lanthanides(III) | MT Murillo, AG Espartero, J Sánchez‐Quesada, J de Mendoza, P Prados | 2009 | https://doi.org/10.1080/07366290802672212 | 1 | CCCCCCCCN(CCCCCCCC)C(=O)COCC(=O)NCCCOCCCNC(=O)COCC(=O)N(CCCCCCCC)CCCCCCCC | LL9 | 0.1 | hydrogenated tetrapropene with 5 vol% 1-octanol | 2 | Eu(III) | Am(III); Eu(III) | Trace; Trace | HNO3 | 3 | NA | NA | NA | 22 | 2.995132 | 1 | 1004.313 | NO | Figure 2
Synthesis of Pre-Organized Bisdiglycolamides (BisDGA) and Study of their Extraction Properties for Actinides(III) and Lanthanides(III) | MT Murillo, AG Espartero, J Sánchez‐Quesada, J de Mendoza, P Prados | 2009 | https://doi.org/10.1080/07366290802672212 | 1 | CCCCCCCCN(CCCCCCCC)C(=O)COCC(=O)NCCCOCCCNC(=O)COCC(=O)N(CCCCCCCC)CCCCCCCC | LL9 | 0.1 | hydrogenated tetrapropene with 5 vol% 1-octanol | 2 | Eu(III) | Am(III); Eu(III) | Trace; Trace | HNO3 | 3 | NA | NA | NA | 22 | 3.995004 | 1 | 1004.313 | NO | Figure 2
Synthesis of Pre-Organized Bisdiglycolamides (BisDGA) and Study of their Extraction Properties for Actinides(III) and Lanthanides(III) | MT Murillo, AG Espartero, J Sánchez‐Quesada, J de Mendoza, P Prados | 2009 | https://doi.org/10.1080/07366290802672212 | 1 | CCCCCCCCN(CCCCCCCC)C(=O)COCC(=O)NCCCOCCCNC(=O)COCC(=O)N(CCCCCCCC)CCCCCCCC | LL9 | 0.1 | hydrogenated tetrapropene with 5 vol% 1-octanol | 2 | Eu(III) | Am(III); Eu(III) | Trace; Trace | HNO3 | 3 | NA | NA | NA | 22 | 4.994876 | 1 | 1004.313 | NO | Figure 2
Synthesis of Pre-Organized Bisdiglycolamides (BisDGA) and Study of their Extraction Properties for Actinides(III) and Lanthanides(III) | MT Murillo, AG Espartero, J Sánchez‐Quesada, J de Mendoza, P Prados | 2009 | https://doi.org/10.1080/07366290802672212 | 1 | CCCCCCCCN(CCCCCCCC)C(=O)COCC(=O)NCc1cccc(CNC(=O)COCC(=O)N(CCCCCCCC)CCCCCCCC)c1 | L1e | 0.1 | 1-octanol | 2 | Am(III) | Am(III); Eu(III) | Trace; Trace | HNO3 | 0.04657933 | NA | NA | NA | 22 | 10 | 1 | 0.01244477 | NO | Figure 3
Synthesis of Pre-Organized Bisdiglycolamides (BisDGA) and Study of their Extraction Properties for Actinides(III) and Lanthanides(III) | MT Murillo, AG Espartero, J Sánchez‐Quesada, J de Mendoza, P Prados | 2009 | https://doi.org/10.1080/07366290802672212 | 1 | CCCCCCCCN(CCCCCCCC)C(=O)COCC(=O)NCc1cccc(CNC(=O)COCC(=O)N(CCCCCCCC)CCCCCCCC)c1 | L1e | 0.1 | 1-octanol | 2 | Am(III) | Am(III); Eu(III) | Trace; Trace | HNO3 | 0.1106259 | NA | NA | NA | 22 | 10 | 1 | 0.05063904 | NO | Figure 3
Synthesis of Pre-Organized Bisdiglycolamides (BisDGA) and Study of their Extraction Properties for Actinides(III) and Lanthanides(III) | MT Murillo, AG Espartero, J Sánchez‐Quesada, J de Mendoza, P Prados | 2009 | https://doi.org/10.1080/07366290802672212 | 1 | CCCCCCCCN(CCCCCCCC)C(=O)COCC(=O)NCc1cccc(CNC(=O)COCC(=O)N(CCCCCCCC)CCCCCCCC)c1 | L1e | 0.1 | 1-octanol | 2 | Am(III) | Am(III); Eu(III) | Trace; Trace | HNO3 | 0.6404658 | NA | NA | NA | 22 | 10 | 1 | 1.006094 | NO | Figure 3
Synthesis of Pre-Organized Bisdiglycolamides (BisDGA) and Study of their Extraction Properties for Actinides(III) and Lanthanides(III) | MT Murillo, AG Espartero, J Sánchez‐Quesada, J de Mendoza, P Prados | 2009 | https://doi.org/10.1080/07366290802672212 | 1 | CCCCCCCCN(CCCCCCCC)C(=O)COCC(=O)NCc1cccc(CNC(=O)COCC(=O)N(CCCCCCCC)CCCCCCCC)c1 | L1e | 0.1 | 1-octanol | 2 | Am(III) | Am(III); Eu(III) | Trace; Trace | HNO3 | 0.9898108 | NA | NA | NA | 22 | 10 | 1 | 2.413158 | NO | Figure 3
Synthesis of Pre-Organized Bisdiglycolamides (BisDGA) and Study of their Extraction Properties for Actinides(III) and Lanthanides(III) | MT Murillo, AG Espartero, J Sánchez‐Quesada, J de Mendoza, P Prados | 2009 | https://doi.org/10.1080/07366290802672212 | 1 | CCCCCCCCN(CCCCCCCC)C(=O)COCC(=O)NCc1cccc(CNC(=O)COCC(=O)N(CCCCCCCC)CCCCCCCC)c1 | L1e | 0.1 | 1-octanol | 2 | Am(III) | Am(III); Eu(III) | Trace; Trace | HNO3 | 3.056769 | NA | NA | NA | 22 | 10 | 1 | 21.50076 | NO | Figure 3
Synthesis of Pre-Organized Bisdiglycolamides (BisDGA) and Study of their Extraction Properties for Actinides(III) and Lanthanides(III) | MT Murillo, AG Espartero, J Sánchez‐Quesada, J de Mendoza, P Prados | 2009 | https://doi.org/10.1080/07366290802672212 | 1 | CCCCCCCCN(CCCCCCCC)C(=O)COCC(=O)NCc1cccc(CNC(=O)COCC(=O)N(CCCCCCCC)CCCCCCCC)c1 | L1e | 0.1 | 1-octanol | 2 | Am(III) | Am(III); Eu(III) | Trace; Trace | HNO3 | 6.695779 | NA | NA | NA | 22 | 10 | 1 | 103.0843 | NO | Figure 3
Synthesis of Pre-Organized Bisdiglycolamides (BisDGA) and Study of their Extraction Properties for Actinides(III) and Lanthanides(III) | MT Murillo, AG Espartero, J Sánchez‐Quesada, J de Mendoza, P Prados | 2009 | https://doi.org/10.1080/07366290802672212 | 1 | CCCCCCCCN(CCCCCCCC)C(=O)COCC(=O)NCc1cccc(CNC(=O)COCC(=O)N(CCCCCCCC)CCCCCCCC)c1 | L1e | 0.1 | hydrogenated tetrapropene with 50 vol% 1-octanol | 2 | Am(III) | Am(III); Eu(III) | Trace; Trace | HNO3 | 0.04657933 | NA | NA | NA | 22 | 10 | 1 | 0.01548723 | NO | Figure 3
Synthesis of Pre-Organized Bisdiglycolamides (BisDGA) and Study of their Extraction Properties for Actinides(III) and Lanthanides(III) | MT Murillo, AG Espartero, J Sánchez‐Quesada, J de Mendoza, P Prados | 2009 | https://doi.org/10.1080/07366290802672212 | 1 | CCCCCCCCN(CCCCCCCC)C(=O)COCC(=O)NCc1cccc(CNC(=O)COCC(=O)N(CCCCCCCC)CCCCCCCC)c1 | L1e | 0.1 | hydrogenated tetrapropene with 50 vol% 1-octanol | 2 | Am(III) | Am(III); Eu(III) | Trace; Trace | HNO3 | 0.1048035 | NA | NA | NA | 22 | 10 | 1 | 0.05063904 | NO | Figure 3
Synthesis of Pre-Organized Bisdiglycolamides (BisDGA) and Study of their Extraction Properties for Actinides(III) and Lanthanides(III) | MT Murillo, AG Espartero, J Sánchez‐Quesada, J de Mendoza, P Prados | 2009 | https://doi.org/10.1080/07366290802672212 | 1 | CCCCCCCCN(CCCCCCCC)C(=O)COCC(=O)NCc1cccc(CNC(=O)COCC(=O)N(CCCCCCCC)CCCCCCCC)c1 | L1e | 0.1 | hydrogenated tetrapropene with 50 vol% 1-octanol | 2 | Am(III) | Am(III); Eu(III) | Trace; Trace | HNO3 | 0.6462882 | NA | NA | NA | 22 | 10 | 1 | 1.27509 | NO | Figure 3
Synthesis of Pre-Organized Bisdiglycolamides (BisDGA) and Study of their Extraction Properties for Actinides(III) and Lanthanides(III) | MT Murillo, AG Espartero, J Sánchez‐Quesada, J de Mendoza, P Prados | 2009 | https://doi.org/10.1080/07366290802672212 | 1 | CCCCCCCCN(CCCCCCCC)C(=O)COCC(=O)NCc1cccc(CNC(=O)COCC(=O)N(CCCCCCCC)CCCCCCCC)c1 | L1e | 0.1 | hydrogenated tetrapropene with 50 vol% 1-octanol | 2 | Am(III) | Am(III); Eu(III) | Trace; Trace | HNO3 | 0.9956332 | NA | NA | NA | 22 | 10 | 1 | 3.737312 | NO | Figure 3
Synthesis of Pre-Organized Bisdiglycolamides (BisDGA) and Study of their Extraction Properties for Actinides(III) and Lanthanides(III) | MT Murillo, AG Espartero, J Sánchez‐Quesada, J de Mendoza, P Prados | 2009 | https://doi.org/10.1080/07366290802672212 | 1 | CCCCCCCCN(CCCCCCCC)C(=O)COCC(=O)NCc1cccc(CNC(=O)COCC(=O)N(CCCCCCCC)CCCCCCCC)c1 | L1e | 0.1 | hydrogenated tetrapropene with 50 vol% 1-octanol | 2 | Am(III) | Am(III); Eu(III) | Trace; Trace | HNO3 | 3.062591 | NA | NA | NA | 22 | 10 | 1 | 39.9561 | NO | Figure 3
Synthesis of Pre-Organized Bisdiglycolamides (BisDGA) and Study of their Extraction Properties for Actinides(III) and Lanthanides(III) | MT Murillo, AG Espartero, J Sánchez‐Quesada, J de Mendoza, P Prados | 2009 | https://doi.org/10.1080/07366290802672212 | 1 | CCCCCCCCN(CCCCCCCC)C(=O)COCC(=O)NCc1cccc(CNC(=O)COCC(=O)N(CCCCCCCC)CCCCCCCC)c1 | L1e | 0.1 | hydrogenated tetrapropene with 50 vol% 1-octanol | 2 | Am(III) | Am(III); Eu(III) | Trace; Trace | HNO3 | 6.701601 | NA | NA | NA | 22 | 10 | 1 | 247.252 | NO | Figure 3
Synthesis of Pre-Organized Bisdiglycolamides (BisDGA) and Study of their Extraction Properties for Actinides(III) and Lanthanides(III) | MT Murillo, AG Espartero, J Sánchez‐Quesada, J de Mendoza, P Prados | 2009 | https://doi.org/10.1080/07366290802672212 | 1 | CCCCCCCCN(CCCCCCCC)C(=O)COCC(=O)NCc1cccc(CNC(=O)COCC(=O)N(CCCCCCCC)CCCCCCCC)c1 | L1e | 0.1 | hydrogenated tetrapropene with 25 vol% 1-octanol | 2 | Am(III) | Am(III); Eu(III) | Trace; Trace | HNO3 | 0.05822416 | NA | NA | NA | 22 | 10 | 1 | 0.05858818 | NO | Figure 3
Synthesis of Pre-Organized Bisdiglycolamides (BisDGA) and Study of their Extraction Properties for Actinides(III) and Lanthanides(III) | MT Murillo, AG Espartero, J Sánchez‐Quesada, J de Mendoza, P Prados | 2009 | https://doi.org/10.1080/07366290802672212 | 1 | CCCCCCCCN(CCCCCCCC)C(=O)COCC(=O)NCc1cccc(CNC(=O)COCC(=O)N(CCCCCCCC)CCCCCCCC)c1 | L1e | 0.1 | hydrogenated tetrapropene with 25 vol% 1-octanol | 2 | Am(III) | Am(III); Eu(III) | Trace; Trace | HNO3 | 0.1106259 | NA | NA | NA | 22 | 10 | 1 | 0.1431109 | NO | Figure 3
Synthesis of Pre-Organized Bisdiglycolamides (BisDGA) and Study of their Extraction Properties for Actinides(III) and Lanthanides(III) | MT Murillo, AG Espartero, J Sánchez‐Quesada, J de Mendoza, P Prados | 2009 | https://doi.org/10.1080/07366290802672212 | 1 | CCCCCCCCN(CCCCCCCC)C(=O)COCC(=O)NCc1cccc(CNC(=O)COCC(=O)N(CCCCCCCC)CCCCCCCC)c1 | L1e | 0.1 | hydrogenated tetrapropene with 25 vol% 1-octanol | 2 | Am(III) | Am(III); Eu(III) | Trace; Trace | HNO3 | 0.6462882 | NA | NA | NA | 22 | 10 | 1 | 5.894521 | NO | Figure 3
Synthesis of Pre-Organized Bisdiglycolamides (BisDGA) and Study of their Extraction Properties for Actinides(III) and Lanthanides(III) | MT Murillo, AG Espartero, J Sánchez‐Quesada, J de Mendoza, P Prados | 2009 | https://doi.org/10.1080/07366290802672212 | 1 | CCCCCCCCN(CCCCCCCC)C(=O)COCC(=O)NCc1cccc(CNC(=O)COCC(=O)N(CCCCCCCC)CCCCCCCC)c1 | L1e | 0.1 | hydrogenated tetrapropene with 25 vol% 1-octanol | 2 | Am(III) | Am(III); Eu(III) | Trace; Trace | HNO3 | 0.9956332 | NA | NA | NA | 22 | 10 | 1 | 10.56201 | NO | Figure 3
Synthesis of Pre-Organized Bisdiglycolamides (BisDGA) and Study of their Extraction Properties for Actinides(III) and Lanthanides(III) | MT Murillo, AG Espartero, J Sánchez‐Quesada, J de Mendoza, P Prados | 2009 | https://doi.org/10.1080/07366290802672212 | 1 | CCCCCCCCN(CCCCCCCC)C(=O)COCC(=O)NCc1cccc(CNC(=O)COCC(=O)N(CCCCCCCC)CCCCCCCC)c1 | L1e | 0.1 | hydrogenated tetrapropene with 25 vol% 1-octanol | 2 | Am(III) | Am(III); Eu(III) | Trace; Trace | HNO3 | 3.062591 | NA | NA | NA | 22 | 10 | 1 | 184.7102 | NO | Figure 3
Synthesis of Pre-Organized Bisdiglycolamides (BisDGA) and Study of their Extraction Properties for Actinides(III) and Lanthanides(III) | MT Murillo, AG Espartero, J Sánchez‐Quesada, J de Mendoza, P Prados | 2009 | https://doi.org/10.1080/07366290802672212 | 1 | CCCCCCCCN(CCCCCCCC)C(=O)COCC(=O)NCc1cccc(CNC(=O)COCC(=O)N(CCCCCCCC)CCCCCCCC)c1 | L1e | 0.1 | hydrogenated tetrapropene with 25 vol% 1-octanol | 2 | Am(III) | Am(III); Eu(III) | Trace; Trace | HNO3 | 6.701601 | NA | NA | NA | 22 | 10 | 1 | 467.9341 | NO | Figure 3
Synthesis of Pre-Organized Bisdiglycolamides (BisDGA) and Study of their Extraction Properties for Actinides(III) and Lanthanides(III) | MT Murillo, AG Espartero, J Sánchez‐Quesada, J de Mendoza, P Prados | 2009 | https://doi.org/10.1080/07366290802672212 | 1 | CCCCCCCCN(CCCCCCCC)C(=O)COCC(=O)NCc1cccc(CNC(=O)COCC(=O)N(CCCCCCCC)CCCCCCCC)c1 | L1e | 0.1 | hydrogenated tetrapropene with 5 vol% 1-octanol | 2 | Am(III) | Am(III); Eu(III) | Trace; Trace | HNO3 | 0.04075691 | NA | NA | NA | 22 | 10 | 1 | 0.8084473 | NO | Figure 3
Synthesis of Pre-Organized Bisdiglycolamides (BisDGA) and Study of their Extraction Properties for Actinides(III) and Lanthanides(III) | MT Murillo, AG Espartero, J Sánchez‐Quesada, J de Mendoza, P Prados | 2009 | https://doi.org/10.1080/07366290802672212 | 1 | CCCCCCCCN(CCCCCCCC)C(=O)COCC(=O)NCc1cccc(CNC(=O)COCC(=O)N(CCCCCCCC)CCCCCCCC)c1 | L1e | 0.1 | hydrogenated tetrapropene with 5 vol% 1-octanol | 2 | Am(III) | Am(III); Eu(III) | Trace; Trace | HNO3 | 0.1106259 | NA | NA | NA | 22 | 10 | 1 | 2.243487 | NO | Figure 3
Synthesis of Pre-Organized Bisdiglycolamides (BisDGA) and Study of their Extraction Properties for Actinides(III) and Lanthanides(III) | MT Murillo, AG Espartero, J Sánchez‐Quesada, J de Mendoza, P Prados | 2009 | https://doi.org/10.1080/07366290802672212 | 1 | CCCCCCCCN(CCCCCCCC)C(=O)COCC(=O)NCc1cccc(CNC(=O)COCC(=O)N(CCCCCCCC)CCCCCCCC)c1 | L1e | 0.1 | hydrogenated tetrapropene with 5 vol% 1-octanol | 2 | Am(III) | Am(III); Eu(III) | Trace; Trace | HNO3 | 0.6404658 | NA | NA | NA | 22 | 10 | 1 | 20.73112 | NO | Figure 3
Synthesis of Pre-Organized Bisdiglycolamides (BisDGA) and Study of their Extraction Properties for Actinides(III) and Lanthanides(III) | MT Murillo, AG Espartero, J Sánchez‐Quesada, J de Mendoza, P Prados | 2009 | https://doi.org/10.1080/07366290802672212 | 1 | CCCCCCCCN(CCCCCCCC)C(=O)COCC(=O)NCc1cccc(CNC(=O)COCC(=O)N(CCCCCCCC)CCCCCCCC)c1 | L1e | 0.1 | hydrogenated tetrapropene with 5 vol% 1-octanol | 2 | Am(III) | Am(III); Eu(III) | Trace; Trace | HNO3 | 0.9898108 | NA | NA | NA | 22 | 10 | 1 | 103.0843 | NO | Figure 3
Synthesis of Pre-Organized Bisdiglycolamides (BisDGA) and Study of their Extraction Properties for Actinides(III) and Lanthanides(III) | MT Murillo, AG Espartero, J Sánchez‐Quesada, J de Mendoza, P Prados | 2009 | https://doi.org/10.1080/07366290802672212 | 1 | CCCCCCCCN(CCCCCCCC)C(=O)COCC(=O)NCc1cccc(CNC(=O)COCC(=O)N(CCCCCCCC)CCCCCCCC)c1 | L1e | 0.1 | hydrogenated tetrapropene with 5 vol% 1-octanol | 2 | Am(III) | Am(III); Eu(III) | Trace; Trace | HNO3 | 3.056769 | NA | NA | NA | 22 | 10 | 1 | 494.2326 | NO | Figure 3
Synthesis of Pre-Organized Bisdiglycolamides (BisDGA) and Study of their Extraction Properties for Actinides(III) and Lanthanides(III) | MT Murillo, AG Espartero, J Sánchez‐Quesada, J de Mendoza, P Prados | 2009 | https://doi.org/10.1080/07366290802672212 | 1 | CCCCCCCCN(CCCCCCCC)C(=O)COCC(=O)NCc1cccc(CNC(=O)COCC(=O)N(CCCCCCCC)CCCCCCCC)c1 | L1e | 0.1 | hydrogenated tetrapropene with 5 vol% 1-octanol | 2 | Am(III) | Am(III); Eu(III) | Trace; Trace | HNO3 | 6.695779 | NA | NA | NA | 22 | 10 | 1 | 561.4879 | NO | Figure 3
Synthesis of Pre-Organized Bisdiglycolamides (BisDGA) and Study of their Extraction Properties for Actinides(III) and Lanthanides(III) | MT Murillo, AG Espartero, J Sánchez‐Quesada, J de Mendoza, P Prados | 2009 | https://doi.org/10.1080/07366290802672212 | 1 | CCCCCCCCN(CCCCCCCC)C(=O)COCC(=O)NCc1cccc(CNC(=O)COCC(=O)N(CCCCCCCC)CCCCCCCC)c1 | L1e | 0.1 | 1-octanol | 2 | Eu(III) | Am(III); Eu(III) | Trace; Trace | HNO3 | 0.04657933 | NA | NA | NA | 22 | 10 | 1 | 0.04376843 | NO | Figure 3
Synthesis of Pre-Organized Bisdiglycolamides (BisDGA) and Study of their Extraction Properties for Actinides(III) and Lanthanides(III) | MT Murillo, AG Espartero, J Sánchez‐Quesada, J de Mendoza, P Prados | 2009 | https://doi.org/10.1080/07366290802672212 | 1 | CCCCCCCCN(CCCCCCCC)C(=O)COCC(=O)NCc1cccc(CNC(=O)COCC(=O)N(CCCCCCCC)CCCCCCCC)c1 | L1e | 0.1 | 1-octanol | 2 | Eu(III) | Am(III); Eu(III) | Trace; Trace | HNO3 | 0.1106259 | NA | NA | NA | 22 | 10 | 1 | 0.1431109 | NO | Figure 3
Synthesis of Pre-Organized Bisdiglycolamides (BisDGA) and Study of their Extraction Properties for Actinides(III) and Lanthanides(III) | MT Murillo, AG Espartero, J Sánchez‐Quesada, J de Mendoza, P Prados | 2009 | https://doi.org/10.1080/07366290802672212 | 1 | CCCCCCCCN(CCCCCCCC)C(=O)COCC(=O)NCc1cccc(CNC(=O)COCC(=O)N(CCCCCCCC)CCCCCCCC)c1 | L1e | 0.1 | 1-octanol | 2 | Eu(III) | Am(III); Eu(III) | Trace; Trace | HNO3 | 0.6404658 | NA | NA | NA | 22 | 10 | 1 | 2.895619 | NO | Figure 3
Synthesis of Pre-Organized Bisdiglycolamides (BisDGA) and Study of their Extraction Properties for Actinides(III) and Lanthanides(III) | MT Murillo, AG Espartero, J Sánchez‐Quesada, J de Mendoza, P Prados | 2009 | https://doi.org/10.1080/07366290802672212 | 1 | CCCCCCCCN(CCCCCCCC)C(=O)COCC(=O)NCc1cccc(CNC(=O)COCC(=O)N(CCCCCCCC)CCCCCCCC)c1 | L1e | 0.1 | 1-octanol | 2 | Eu(III) | Am(III); Eu(III) | Trace; Trace | HNO3 | 0.9898108 | NA | NA | NA | 22 | 10 | 1 | 7.890375 | NO | Figure 3
Synthesis of Pre-Organized Bisdiglycolamides (BisDGA) and Study of their Extraction Properties for Actinides(III) and Lanthanides(III) | MT Murillo, AG Espartero, J Sánchez‐Quesada, J de Mendoza, P Prados | 2009 | https://doi.org/10.1080/07366290802672212 | 1 | CCCCCCCCN(CCCCCCCC)C(=O)COCC(=O)NCc1cccc(CNC(=O)COCC(=O)N(CCCCCCCC)CCCCCCCC)c1 | L1e | 0.1 | 1-octanol | 2 | Eu(III) | Am(III); Eu(III) | Trace; Trace | HNO3 | 3.056769 | NA | NA | NA | 22 | 10 | 1 | 125.969 | NO | Figure 3
Synthesis of Pre-Organized Bisdiglycolamides (BisDGA) and Study of their Extraction Properties for Actinides(III) and Lanthanides(III) | MT Murillo, AG Espartero, J Sánchez‐Quesada, J de Mendoza, P Prados | 2009 | https://doi.org/10.1080/07366290802672212 | 1 | CCCCCCCCN(CCCCCCCC)C(=O)COCC(=O)NCc1cccc(CNC(=O)COCC(=O)N(CCCCCCCC)CCCCCCCC)c1 | L1e | 0.1 | 1-octanol | 2 | Eu(III) | Am(III); Eu(III) | Trace; Trace | HNO3 | 6.695779 | NA | NA | NA | 22 | 10 | 1 | 291.3265 | NO | Figure 3
Synthesis of Pre-Organized Bisdiglycolamides (BisDGA) and Study of their Extraction Properties for Actinides(III) and Lanthanides(III) | MT Murillo, AG Espartero, J Sánchez‐Quesada, J de Mendoza, P Prados | 2009 | https://doi.org/10.1080/07366290802672212 | 1 | CCCCCCCCN(CCCCCCCC)C(=O)COCC(=O)NCc1cccc(CNC(=O)COCC(=O)N(CCCCCCCC)CCCCCCCC)c1 | L1e | 0.1 | hydrogenated tetrapropene with 50 vol% 1-octanol | 2 | Eu(III) | Am(III); Eu(III) | Trace; Trace | HNO3 | 0.05240175 | NA | NA | NA | 22 | 10 | 1 | 0.04297792 | NO | Figure 3
Synthesis of Pre-Organized Bisdiglycolamides (BisDGA) and Study of their Extraction Properties for Actinides(III) and Lanthanides(III) | MT Murillo, AG Espartero, J Sánchez‐Quesada, J de Mendoza, P Prados | 2009 | https://doi.org/10.1080/07366290802672212 | 1 | CCCCCCCCN(CCCCCCCC)C(=O)COCC(=O)NCc1cccc(CNC(=O)COCC(=O)N(CCCCCCCC)CCCCCCCC)c1 | L1e | 0.1 | hydrogenated tetrapropene with 50 vol% 1-octanol | 2 | Eu(III) | Am(III); Eu(III) | Trace; Trace | HNO3 | 0.1106259 | NA | NA | NA | 22 | 10 | 1 | 0.1539342 | NO | Figure 3
Synthesis of Pre-Organized Bisdiglycolamides (BisDGA) and Study of their Extraction Properties for Actinides(III) and Lanthanides(III) | MT Murillo, AG Espartero, J Sánchez‐Quesada, J de Mendoza, P Prados | 2009 | https://doi.org/10.1080/07366290802672212 | 1 | CCCCCCCCN(CCCCCCCC)C(=O)COCC(=O)NCc1cccc(CNC(=O)COCC(=O)N(CCCCCCCC)CCCCCCCC)c1 | L1e | 0.1 | hydrogenated tetrapropene with 50 vol% 1-octanol | 2 | Eu(III) | Am(III); Eu(III) | Trace; Trace | HNO3 | 0.6521106 | NA | NA | NA | 22 | 10 | 1 | 4.566996 | NO | Figure 3
Synthesis of Pre-Organized Bisdiglycolamides (BisDGA) and Study of their Extraction Properties for Actinides(III) and Lanthanides(III) | MT Murillo, AG Espartero, J Sánchez‐Quesada, J de Mendoza, P Prados | 2009 | https://doi.org/10.1080/07366290802672212 | 1 | CCCCCCCCN(CCCCCCCC)C(=O)COCC(=O)NCc1cccc(CNC(=O)COCC(=O)N(CCCCCCCC)CCCCCCCC)c1 | L1e | 0.1 | hydrogenated tetrapropene with 50 vol% 1-octanol | 2 | Eu(III) | Am(III); Eu(III) | Trace; Trace | HNO3 | 0.9956332 | NA | NA | NA | 22 | 10 | 1 | 12.44477 | NO | Figure 3
Synthesis of Pre-Organized Bisdiglycolamides (BisDGA) and Study of their Extraction Properties for Actinides(III) and Lanthanides(III) | MT Murillo, AG Espartero, J Sánchez‐Quesada, J de Mendoza, P Prados | 2009 | https://doi.org/10.1080/07366290802672212 | 1 | CCCCCCCCN(CCCCCCCC)C(=O)COCC(=O)NCc1cccc(CNC(=O)COCC(=O)N(CCCCCCCC)CCCCCCCC)c1 | L1e | 0.1 | hydrogenated tetrapropene with 50 vol% 1-octanol | 2 | Eu(III) | Am(III); Eu(III) | Trace; Trace | HNO3 | 3.056769 | NA | NA | NA | 22 | 10 | 1 | 137.9881 | NO | Figure 3
Synthesis of Pre-Organized Bisdiglycolamides (BisDGA) and Study of their Extraction Properties for Actinides(III) and Lanthanides(III) | MT Murillo, AG Espartero, J Sánchez‐Quesada, J de Mendoza, P Prados | 2009 | https://doi.org/10.1080/07366290802672212 | 1 | CCCCCCCCN(CCCCCCCC)C(=O)COCC(=O)NCc1cccc(CNC(=O)COCC(=O)N(CCCCCCCC)CCCCCCCC)c1 | L1e | 0.1 | hydrogenated tetrapropene with 50 vol% 1-octanol | 2 | Eu(III) | Am(III); Eu(III) | Trace; Trace | HNO3 | 6.707424 | NA | NA | NA | 22 | 10 | 1 | 503.3232 | NO | Figure 3
Synthesis of Pre-Organized Bisdiglycolamides (BisDGA) and Study of their Extraction Properties for Actinides(III) and Lanthanides(III) | MT Murillo, AG Espartero, J Sánchez‐Quesada, J de Mendoza, P Prados | 2009 | https://doi.org/10.1080/07366290802672212 | 1 | CCCCCCCCN(CCCCCCCC)C(=O)COCC(=O)NCc1cccc(CNC(=O)COCC(=O)N(CCCCCCCC)CCCCCCCC)c1 | L1e | 0.1 | hydrogenated tetrapropene with 25 vol% 1-octanol | 2 | Eu(III) | Am(III); Eu(III) | Trace; Trace | HNO3 | 0.05240175 | NA | NA | NA | 22 | 10 | 1 | 0.1813741 | NO | Figure 3
Synthesis of Pre-Organized Bisdiglycolamides (BisDGA) and Study of their Extraction Properties for Actinides(III) and Lanthanides(III) | MT Murillo, AG Espartero, J Sánchez‐Quesada, J de Mendoza, P Prados | 2009 | https://doi.org/10.1080/07366290802672212 | 1 | CCCCCCCCN(CCCCCCCC)C(=O)COCC(=O)NCc1cccc(CNC(=O)COCC(=O)N(CCCCCCCC)CCCCCCCC)c1 | L1e | 0.1 | hydrogenated tetrapropene with 25 vol% 1-octanol | 2 | Eu(III) | Am(III); Eu(III) | Trace; Trace | HNO3 | 0.1164483 | NA | NA | NA | 22 | 10 | 1 | 0.443035 | NO | Figure 3
Synthesis of Pre-Organized Bisdiglycolamides (BisDGA) and Study of their Extraction Properties for Actinides(III) and Lanthanides(III) | MT Murillo, AG Espartero, J Sánchez‐Quesada, J de Mendoza, P Prados | 2009 | https://doi.org/10.1080/07366290802672212 | 1 | CCCCCCCCN(CCCCCCCC)C(=O)COCC(=O)NCc1cccc(CNC(=O)COCC(=O)N(CCCCCCCC)CCCCCCCC)c1 | L1e | 0.1 | hydrogenated tetrapropene with 25 vol% 1-octanol | 2 | Eu(III) | Am(III); Eu(III) | Trace; Trace | HNO3 | 0.6462882 | NA | NA | NA | 22 | 10 | 1 | 20.73112 | NO | Figure 3
Synthesis of Pre-Organized Bisdiglycolamides (BisDGA) and Study of their Extraction Properties for Actinides(III) and Lanthanides(III) | MT Murillo, AG Espartero, J Sánchez‐Quesada, J de Mendoza, P Prados | 2009 | https://doi.org/10.1080/07366290802672212 | 1 | CCCCCCCCN(CCCCCCCC)C(=O)COCC(=O)NCc1cccc(CNC(=O)COCC(=O)N(CCCCCCCC)CCCCCCCC)c1 | L1e | 0.1 | hydrogenated tetrapropene with 25 vol% 1-octanol | 2 | Eu(III) | Am(III); Eu(III) | Trace; Trace | HNO3 | 0.9956332 | NA | NA | NA | 22 | 10 | 1 | 42.20169 | NO | Figure 3
Synthesis of Pre-Organized Bisdiglycolamides (BisDGA) and Study of their Extraction Properties for Actinides(III) and Lanthanides(III) | MT Murillo, AG Espartero, J Sánchez‐Quesada, J de Mendoza, P Prados | 2009 | https://doi.org/10.1080/07366290802672212 | 1 | CCCCCCCCN(CCCCCCCC)C(=O)COCC(=O)NCc1cccc(CNC(=O)COCC(=O)N(CCCCCCCC)CCCCCCCC)c1 | L1e | 0.1 | hydrogenated tetrapropene with 25 vol% 1-octanol | 2 | Eu(III) | Am(III); Eu(III) | Trace; Trace | HNO3 | 3.068413 | NA | NA | NA | 22 | 10 | 1 | 435.0332 | NO | Figure 3
Synthesis of Pre-Organized Bisdiglycolamides (BisDGA) and Study of their Extraction Properties for Actinides(III) and Lanthanides(III) | MT Murillo, AG Espartero, J Sánchez‐Quesada, J de Mendoza, P Prados | 2009 | https://doi.org/10.1080/07366290802672212 | 1 | CCCCCCCCN(CCCCCCCC)C(=O)COCC(=O)NCc1cccc(CNC(=O)COCC(=O)N(CCCCCCCC)CCCCCCCC)c1 | L1e | 0.1 | hydrogenated tetrapropene with 25 vol% 1-octanol | 2 | Eu(III) | Am(III); Eu(III) | Trace; Trace | HNO3 | 6.701601 | NA | NA | NA | 22 | 10 | 1 | 512.581 | NO | Figure 3
Synthesis of Pre-Organized Bisdiglycolamides (BisDGA) and Study of their Extraction Properties for Actinides(III) and Lanthanides(III) | MT Murillo, AG Espartero, J Sánchez‐Quesada, J de Mendoza, P Prados | 2009 | https://doi.org/10.1080/07366290802672212 | 1 | CCCCCCCCN(CCCCCCCC)C(=O)COCC(=O)NCc1cccc(CNC(=O)COCC(=O)N(CCCCCCCC)CCCCCCCC)c1 | L1e | 0.1 | hydrogenated tetrapropene with 5 vol% 1-octanol | 2 | Eu(III) | Am(III); Eu(III) | Trace; Trace | HNO3 | 0.04657933 | NA | NA | NA | 22 | 10 | 1 | 2.326776 | NO | Figure 3
Synthesis of Pre-Organized Bisdiglycolamides (BisDGA) and Study of their Extraction Properties for Actinides(III) and Lanthanides(III) | MT Murillo, AG Espartero, J Sánchez‐Quesada, J de Mendoza, P Prados | 2009 | https://doi.org/10.1080/07366290802672212 | 1 | CCCCCCCCN(CCCCCCCC)C(=O)COCC(=O)NCc1cccc(CNC(=O)COCC(=O)N(CCCCCCCC)CCCCCCCC)c1 | L1e | 0.1 | hydrogenated tetrapropene with 5 vol% 1-octanol | 2 | Eu(III) | Am(III); Eu(III) | Trace; Trace | HNO3 | 0.1106259 | NA | NA | NA | 22 | 10 | 1 | 7.747865 | NO | Figure 3
Synthesis of Pre-Organized Bisdiglycolamides (BisDGA) and Study of their Extraction Properties for Actinides(III) and Lanthanides(III) | MT Murillo, AG Espartero, J Sánchez‐Quesada, J de Mendoza, P Prados | 2009 | https://doi.org/10.1080/07366290802672212 | 1 | CCCCCCCCN(CCCCCCCC)C(=O)COCC(=O)NCc1cccc(CNC(=O)COCC(=O)N(CCCCCCCC)CCCCCCCC)c1 | L1e | 0.1 | hydrogenated tetrapropene with 5 vol% 1-octanol | 2 | Eu(III) | Am(III); Eu(III) | Trace; Trace | HNO3 | 0.6404658 | NA | NA | NA | 22 | 10 | 1 | 81.33739 | NO | Figure 3
Synthesis of Pre-Organized Bisdiglycolamides (BisDGA) and Study of their Extraction Properties for Actinides(III) and Lanthanides(III) | MT Murillo, AG Espartero, J Sánchez‐Quesada, J de Mendoza, P Prados | 2009 | https://doi.org/10.1080/07366290802672212 | 1 | CCCCCCCCN(CCCCCCCC)C(=O)COCC(=O)NCc1cccc(CNC(=O)COCC(=O)N(CCCCCCCC)CCCCCCCC)c1 | L1e | 0.1 | hydrogenated tetrapropene with 5 vol% 1-octanol | 2 | Eu(III) | Am(III); Eu(III) | Trace; Trace | HNO3 | 0.9898108 | NA | NA | NA | 22 | 10 | 1 | 307.6994 | NO | Figure 3
Synthesis of Pre-Organized Bisdiglycolamides (BisDGA) and Study of their Extraction Properties for Actinides(III) and Lanthanides(III) | MT Murillo, AG Espartero, J Sánchez‐Quesada, J de Mendoza, P Prados | 2009 | https://doi.org/10.1080/07366290802672212 | 1 | CCCCCCCCN(CCCCCCCC)C(=O)COCC(=O)NCc1cccc(CNC(=O)COCC(=O)N(CCCCCCCC)CCCCCCCC)c1 | L1e | 0.1 | hydrogenated tetrapropene with 5 vol% 1-octanol | 2 | Eu(III) | Am(III); Eu(III) | Trace; Trace | HNO3 | 3.056769 | NA | NA | NA | 22 | 10 | 1 | 1422.441 | NO | Figure 3
Synthesis of Pre-Organized Bisdiglycolamides (BisDGA) and Study of their Extraction Properties for Actinides(III) and Lanthanides(III) | MT Murillo, AG Espartero, J Sánchez‐Quesada, J de Mendoza, P Prados | 2009 | https://doi.org/10.1080/07366290802672212 | 1 | CCCCCCCCN(CCCCCCCC)C(=O)COCC(=O)NCc1cccc(CNC(=O)COCC(=O)N(CCCCCCCC)CCCCCCCC)c1 | L1e | 0.1 | hydrogenated tetrapropene with 5 vol% 1-octanol | 2 | Eu(III) | Am(III); Eu(III) | Trace; Trace | HNO3 | 6.695779 | NA | NA | NA | 22 | 10 | 1 | 1558.16 | NO | Figure 3
Synthesis of Pre-Organized Bisdiglycolamides (BisDGA) and Study of their Extraction Properties for Actinides(III) and Lanthanides(III) | MT Murillo, AG Espartero, J Sánchez‐Quesada, J de Mendoza, P Prados | 2009 | https://doi.org/10.1080/07366290802672212 | 1 | CCCCCCCCN(CCCCCCCC)C(=O)COCC(=O)NCCCCCCCNC(=O)COCC(=O)N(CCCCCCCC)CCCCCCCC | LL7 | 0.1 | hydrogenated tetrapropene with 50 vol% 1-octanol | 2 | Am(III) | Am(III); Eu(III) | Trace; Trace | HNO3 | 0.06140351 | NA | NA | NA | 22 | 10 | 1 | 0.008372616 | NO | Figure 4
Synthesis of Pre-Organized Bisdiglycolamides (BisDGA) and Study of their Extraction Properties for Actinides(III) and Lanthanides(III) | MT Murillo, AG Espartero, J Sánchez‐Quesada, J de Mendoza, P Prados | 2009 | https://doi.org/10.1080/07366290802672212 | 1 | CCCCCCCCN(CCCCCCCC)C(=O)COCC(=O)NCCCCCCCNC(=O)COCC(=O)N(CCCCCCCC)CCCCCCCC | LL7 | 0.1 | hydrogenated tetrapropene with 50 vol% 1-octanol | 2 | Am(III) | Am(III); Eu(III) | Trace; Trace | HNO3 | 0.6447368 | NA | NA | NA | 22 | 10 | 1 | 0.7698312 | NO | Figure 4
Synthesis of Pre-Organized Bisdiglycolamides (BisDGA) and Study of their Extraction Properties for Actinides(III) and Lanthanides(III) | MT Murillo, AG Espartero, J Sánchez‐Quesada, J de Mendoza, P Prados | 2009 | https://doi.org/10.1080/07366290802672212 | 1 | CCCCCCCCN(CCCCCCCC)C(=O)COCC(=O)NCCCCCCCNC(=O)COCC(=O)N(CCCCCCCC)CCCCCCCC | LL7 | 0.1 | hydrogenated tetrapropene with 50 vol% 1-octanol | 2 | Am(III) | Am(III); Eu(III) | Trace; Trace | HNO3 | 1.002924 | NA | NA | NA | 22 | 10 | 1 | 2.081484 | NO | Figure 4
Synthesis of Pre-Organized Bisdiglycolamides (BisDGA) and Study of their Extraction Properties for Actinides(III) and Lanthanides(III) | MT Murillo, AG Espartero, J Sánchez‐Quesada, J de Mendoza, P Prados | 2009 | https://doi.org/10.1080/07366290802672212 | 1 | CCCCCCCCN(CCCCCCCC)C(=O)COCC(=O)NCCCCCCCNC(=O)COCC(=O)N(CCCCCCCC)CCCCCCCC | LL7 | 0.1 | hydrogenated tetrapropene with 50 vol% 1-octanol | 2 | Am(III) | Am(III); Eu(III) | Trace; Trace | HNO3 | 3.065058 | NA | NA | NA | 22 | 10 | 1 | 31.3685 | NO | Figure 4
Synthesis of Pre-Organized Bisdiglycolamides (BisDGA) and Study of their Extraction Properties for Actinides(III) and Lanthanides(III) | MT Murillo, AG Espartero, J Sánchez‐Quesada, J de Mendoza, P Prados | 2009 | https://doi.org/10.1080/07366290802672212 | 1 | CCCCCCCCN(CCCCCCCC)C(=O)COCC(=O)NCCCCCCCNC(=O)COCC(=O)N(CCCCCCCC)CCCCCCCC | LL7 | 0.1 | hydrogenated tetrapropene with 50 vol% 1-octanol | 2 | Am(III) | Am(III); Eu(III) | Trace; Trace | HNO3 | 6.698099 | NA | NA | NA | 22 | 10 | 1 | 214.287 | NO | Figure 4
Synthesis of Pre-Organized Bisdiglycolamides (BisDGA) and Study of their Extraction Properties for Actinides(III) and Lanthanides(III) | MT Murillo, AG Espartero, J Sánchez‐Quesada, J de Mendoza, P Prados | 2009 | https://doi.org/10.1080/07366290802672212 | 1 | CCCCCCCCN(CCCCCCCC)C(=O)COCC(=O)NCCCCCCCNC(=O)COCC(=O)N(CCCCCCCC)CCCCCCCC | LL7 | 0.1 | hydrogenated tetrapropene with 5 vol% 1-octanol | 2 | Am(III) | Am(III); Eu(III) | Trace; Trace | HNO3 | 0.05628655 | NA | NA | NA | 22 | 10 | 1 | 0.5010254 | NO | Figure 4
Synthesis of Pre-Organized Bisdiglycolamides (BisDGA) and Study of their Extraction Properties for Actinides(III) and Lanthanides(III) | MT Murillo, AG Espartero, J Sánchez‐Quesada, J de Mendoza, P Prados | 2009 | https://doi.org/10.1080/07366290802672212 | 1 | CCCCCCCCN(CCCCCCCC)C(=O)COCC(=O)NCCCCCCCNC(=O)COCC(=O)N(CCCCCCCC)CCCCCCCC | LL7 | 0.1 | hydrogenated tetrapropene with 5 vol% 1-octanol | 2 | Am(III) | Am(III); Eu(III) | Trace; Trace | HNO3 | 0.6447368 | NA | NA | NA | 22 | 10 | 1 | 26.7775 | NO | Figure 4
Synthesis of Pre-Organized Bisdiglycolamides (BisDGA) and Study of their Extraction Properties for Actinides(III) and Lanthanides(III) | MT Murillo, AG Espartero, J Sánchez‐Quesada, J de Mendoza, P Prados | 2009 | https://doi.org/10.1080/07366290802672212 | 1 | CCCCCCCCN(CCCCCCCC)C(=O)COCC(=O)NCCCCCCCNC(=O)COCC(=O)N(CCCCCCCC)CCCCCCCC | LL7 | 0.1 | hydrogenated tetrapropene with 5 vol% 1-octanol | 2 | Am(III) | Am(III); Eu(III) | Trace; Trace | HNO3 | 1.002924 | NA | NA | NA | 22 | 10 | 1 | 69.20097 | NO | Figure 4
Synthesis of Pre-Organized Bisdiglycolamides (BisDGA) and Study of their Extraction Properties for Actinides(III) and Lanthanides(III) | MT Murillo, AG Espartero, J Sánchez‐Quesada, J de Mendoza, P Prados | 2009 | https://doi.org/10.1080/07366290802672212 | 1 | CCCCCCCCN(CCCCCCCC)C(=O)COCC(=O)NCCCCCCCNC(=O)COCC(=O)N(CCCCCCCC)CCCCCCCC | LL7 | 0.1 | hydrogenated tetrapropene with 5 vol% 1-octanol | 2 | Am(III) | Am(III); Eu(III) | Trace; Trace | HNO3 | 3.065058 | NA | NA | NA | 22 | 10 | 1 | 336.7823 | NO | Figure 4
Synthesis of Pre-Organized Bisdiglycolamides (BisDGA) and Study of their Extraction Properties for Actinides(III) and Lanthanides(III) | MT Murillo, AG Espartero, J Sánchez‐Quesada, J de Mendoza, P Prados | 2009 | https://doi.org/10.1080/07366290802672212 | 1 | CCCCCCCCN(CCCCCCCC)C(=O)COCC(=O)NCCCCCCCNC(=O)COCC(=O)N(CCCCCCCC)CCCCCCCC | LL7 | 0.1 | hydrogenated tetrapropene with 5 vol% 1-octanol | 2 | Am(III) | Am(III); Eu(III) | Trace; Trace | HNO3 | 6.692982 | NA | NA | NA | 22 | 10 | 1 | 678.73 | NO | Figure 4
Synthesis of Pre-Organized Bisdiglycolamides (BisDGA) and Study of their Extraction Properties for Actinides(III) and Lanthanides(III) | MT Murillo, AG Espartero, J Sánchez‐Quesada, J de Mendoza, P Prados | 2009 | https://doi.org/10.1080/07366290802672212 | 1 | CCCCCCCCN(CCCCCCCC)C(=O)COCC(=O)NCCCOCCCNC(=O)COCC(=O)N(CCCCCCCC)CCCCCCCC | LL9 | 0.1 | hydrogenated tetrapropene with 50 vol% 1-octanol | 2 | Am(III) | Am(III); Eu(III) | Trace; Trace | HNO3 | 0.05628655 | NA | NA | NA | 22 | 10 | 1 | 0.01315875 | NO | Figure 4
Synthesis of Pre-Organized Bisdiglycolamides (BisDGA) and Study of their Extraction Properties for Actinides(III) and Lanthanides(III) | MT Murillo, AG Espartero, J Sánchez‐Quesada, J de Mendoza, P Prados | 2009 | https://doi.org/10.1080/07366290802672212 | 1 | CCCCCCCCN(CCCCCCCC)C(=O)COCC(=O)NCCCOCCCNC(=O)COCC(=O)N(CCCCCCCC)CCCCCCCC | LL9 | 0.1 | hydrogenated tetrapropene with 50 vol% 1-octanol | 2 | Am(III) | Am(III); Eu(III) | Trace; Trace | HNO3 | 0.6396199 | NA | NA | NA | 22 | 10 | 1 | 1.737128 | NO | Figure 4
Synthesis of Pre-Organized Bisdiglycolamides (BisDGA) and Study of their Extraction Properties for Actinides(III) and Lanthanides(III) | MT Murillo, AG Espartero, J Sánchez‐Quesada, J de Mendoza, P Prados | 2009 | https://doi.org/10.1080/07366290802672212 | 1 | CCCCCCCCN(CCCCCCCC)C(=O)COCC(=O)NCCCOCCCNC(=O)COCC(=O)N(CCCCCCCC)CCCCCCCC | LL9 | 0.1 | hydrogenated tetrapropene with 50 vol% 1-octanol | 2 | Am(III) | Am(III); Eu(III) | Trace; Trace | HNO3 | 0.997807 | NA | NA | NA | 22 | 10 | 1 | 4.290803 | NO | Figure 4
Synthesis of Pre-Organized Bisdiglycolamides (BisDGA) and Study of their Extraction Properties for Actinides(III) and Lanthanides(III) | MT Murillo, AG Espartero, J Sánchez‐Quesada, J de Mendoza, P Prados | 2009 | https://doi.org/10.1080/07366290802672212 | 1 | CCCCCCCCN(CCCCCCCC)C(=O)COCC(=O)NCCCOCCCNC(=O)COCC(=O)N(CCCCCCCC)CCCCCCCC | LL9 | 0.1 | hydrogenated tetrapropene with 50 vol% 1-octanol | 2 | Am(III) | Am(III); Eu(III) | Trace; Trace | HNO3 | 3.059942 | NA | NA | NA | 22 | 10 | 1 | 29.31168 | NO | Figure 4
Synthesis of Pre-Organized Bisdiglycolamides (BisDGA) and Study of their Extraction Properties for Actinides(III) and Lanthanides(III) | MT Murillo, AG Espartero, J Sánchez‐Quesada, J de Mendoza, P Prados | 2009 | https://doi.org/10.1080/07366290802672212 | 1 | CCCCCCCCN(CCCCCCCC)C(=O)COCC(=O)NCCCOCCCNC(=O)COCC(=O)N(CCCCCCCC)CCCCCCCC | LL9 | 0.1 | hydrogenated tetrapropene with 50 vol% 1-octanol | 2 | Am(III) | Am(III); Eu(III) | Trace; Trace | HNO3 | 6.687865 | NA | NA | NA | 22 | 10 | 1 | 156.1523 | NO | Figure 4
Synthesis of Pre-Organized Bisdiglycolamides (BisDGA) and Study of their Extraction Properties for Actinides(III) and Lanthanides(III) | MT Murillo, AG Espartero, J Sánchez‐Quesada, J de Mendoza, P Prados | 2009 | https://doi.org/10.1080/07366290802672212 | 1 | CCCCCCCCN(CCCCCCCC)C(=O)COCC(=O)NCCCOCCCNC(=O)COCC(=O)N(CCCCCCCC)CCCCCCCC | LL9 | 0.1 | hydrogenated tetrapropene with 5 vol% 1-octanol | 2 | Am(III) | Am(III); Eu(III) | Trace; Trace | HNO3 | 0.05628655 | NA | NA | NA | 22 | 10 | 1 | 2.85641 | NO | Figure 4
Synthesis of Pre-Organized Bisdiglycolamides (BisDGA) and Study of their Extraction Properties for Actinides(III) and Lanthanides(III) | MT Murillo, AG Espartero, J Sánchez‐Quesada, J de Mendoza, P Prados | 2009 | https://doi.org/10.1080/07366290802672212 | 1 | CCCCCCCCN(CCCCCCCC)C(=O)COCC(=O)NCCCOCCCNC(=O)COCC(=O)N(CCCCCCCC)CCCCCCCC | LL9 | 0.1 | hydrogenated tetrapropene with 5 vol% 1-octanol | 2 | Am(III) | Am(III); Eu(III) | Trace; Trace | HNO3 | 0.6396199 | NA | NA | NA | 22 | 10 | 1 | 90.76622 | NO | Figure 4
Synthesis of Pre-Organized Bisdiglycolamides (BisDGA) and Study of their Extraction Properties for Actinides(III) and Lanthanides(III) | MT Murillo, AG Espartero, J Sánchez‐Quesada, J de Mendoza, P Prados | 2009 | https://doi.org/10.1080/07366290802672212 | 1 | CCCCCCCCN(CCCCCCCC)C(=O)COCC(=O)NCCCOCCCNC(=O)COCC(=O)N(CCCCCCCC)CCCCCCCC | LL9 | 0.1 | hydrogenated tetrapropene with 5 vol% 1-octanol | 2 | Am(III) | Am(III); Eu(III) | Trace; Trace | HNO3 | 0.997807 | NA | NA | NA | 22 | 10 | 1 | 170.9303 | NO | Figure 4
Synthesis of Pre-Organized Bisdiglycolamides (BisDGA) and Study of their Extraction Properties for Actinides(III) and Lanthanides(III) | MT Murillo, AG Espartero, J Sánchez‐Quesada, J de Mendoza, P Prados | 2009 | https://doi.org/10.1080/07366290802672212 | 1 | CCCCCCCCN(CCCCCCCC)C(=O)COCC(=O)NCCCOCCCNC(=O)COCC(=O)N(CCCCCCCC)CCCCCCCC | LL9 | 0.1 | hydrogenated tetrapropene with 5 vol% 1-octanol | 2 | Am(III) | Am(III); Eu(III) | Trace; Trace | HNO3 | 3.059942 | NA | NA | NA | 22 | 10 | 1 | 678.73 | NO | Figure 4
Synthesis of Pre-Organized Bisdiglycolamides (BisDGA) and Study of their Extraction Properties for Actinides(III) and Lanthanides(III) | MT Murillo, AG Espartero, J Sánchez‐Quesada, J de Mendoza, P Prados | 2009 | https://doi.org/10.1080/07366290802672212 | 1 | CCCCCCCCN(CCCCCCCC)C(=O)COCC(=O)NCCCOCCCNC(=O)COCC(=O)N(CCCCCCCC)CCCCCCCC | LL9 | 0.1 | hydrogenated tetrapropene with 5 vol% 1-octanol | 2 | Am(III) | Am(III); Eu(III) | Trace; Trace | HNO3 | 6.692982 | NA | NA | NA | 22 | 10 | 1 | 694.2481 | NO | Figure 4
Synthesis of Pre-Organized Bisdiglycolamides (BisDGA) and Study of their Extraction Properties for Actinides(III) and Lanthanides(III) | MT Murillo, AG Espartero, J Sánchez‐Quesada, J de Mendoza, P Prados | 2009 | https://doi.org/10.1080/07366290802672212 | 1 | CCCCCCCCN(CCCCCCCC)C(=O)COCC(=O)NCCCCCCCNC(=O)COCC(=O)N(CCCCCCCC)CCCCCCCC | LL7 | 0.1 | hydrogenated tetrapropene with 50 vol% 1-octanol | 2 | Eu(III) | Am(III); Eu(III) | Trace; Trace | HNO3 | 0.05628655 | NA | NA | NA | 22 | 10 | 1 | 0.03807546 | NO | Figure 4
Synthesis of Pre-Organized Bisdiglycolamides (BisDGA) and Study of their Extraction Properties for Actinides(III) and Lanthanides(III) | MT Murillo, AG Espartero, J Sánchez‐Quesada, J de Mendoza, P Prados | 2009 | https://doi.org/10.1080/07366290802672212 | 1 | CCCCCCCCN(CCCCCCCC)C(=O)COCC(=O)NCCCCCCCNC(=O)COCC(=O)N(CCCCCCCC)CCCCCCCC | LL7 | 0.1 | hydrogenated tetrapropene with 50 vol% 1-octanol | 2 | Eu(III) | Am(III); Eu(III) | Trace; Trace | HNO3 | 0.6447368 | NA | NA | NA | 22 | 10 | 1 | 3.346141 | NO | Figure 4
Synthesis of Pre-Organized Bisdiglycolamides (BisDGA) and Study of their Extraction Properties for Actinides(III) and Lanthanides(III) | MT Murillo, AG Espartero, J Sánchez‐Quesada, J de Mendoza, P Prados | 2009 | https://doi.org/10.1080/07366290802672212 | 1 | CCCCCCCCN(CCCCCCCC)C(=O)COCC(=O)NCCCCCCCNC(=O)COCC(=O)N(CCCCCCCC)CCCCCCCC | LL7 | 0.1 | hydrogenated tetrapropene with 50 vol% 1-octanol | 2 | Eu(III) | Am(III); Eu(III) | Trace; Trace | HNO3 | 1.002924 | NA | NA | NA | 22 | 10 | 1 | 9.465795 | NO | Figure 4
Synthesis of Pre-Organized Bisdiglycolamides (BisDGA) and Study of their Extraction Properties for Actinides(III) and Lanthanides(III) | MT Murillo, AG Espartero, J Sánchez‐Quesada, J de Mendoza, P Prados | 2009 | https://doi.org/10.1080/07366290802672212 | 1 | CCCCCCCCN(CCCCCCCC)C(=O)COCC(=O)NCCCCCCCNC(=O)COCC(=O)N(CCCCCCCC)CCCCCCCC | LL7 | 0.1 | hydrogenated tetrapropene with 50 vol% 1-octanol | 2 | Eu(III) | Am(III); Eu(III) | Trace; Trace | HNO3 | 3.065058 | NA | NA | NA | 22 | 10 | 1 | 214.287 | NO | Figure 4
Synthesis of Pre-Organized Bisdiglycolamides (BisDGA) and Study of their Extraction Properties for Actinides(III) and Lanthanides(III) | MT Murillo, AG Espartero, J Sánchez‐Quesada, J de Mendoza, P Prados | 2009 | https://doi.org/10.1080/07366290802672212 | 1 | CCCCCCCCN(CCCCCCCC)C(=O)COCC(=O)NCCCCCCCNC(=O)COCC(=O)N(CCCCCCCC)CCCCCCCC | LL7 | 0.1 | hydrogenated tetrapropene with 50 vol% 1-octanol | 2 | Eu(III) | Am(III); Eu(III) | Trace; Trace | HNO3 | 6.692982 | NA | NA | NA | 22 | 10 | 1 | 606.1899 | NO | Figure 4
Synthesis of Pre-Organized Bisdiglycolamides (BisDGA) and Study of their Extraction Properties for Actinides(III) and Lanthanides(III) | MT Murillo, AG Espartero, J Sánchez‐Quesada, J de Mendoza, P Prados | 2009 | https://doi.org/10.1080/07366290802672212 | 1 | CCCCCCCCN(CCCCCCCC)C(=O)COCC(=O)NCCCCCCCNC(=O)COCC(=O)N(CCCCCCCC)CCCCCCCC | LL7 | 0.1 | hydrogenated tetrapropene with 5 vol% 1-octanol | 2 | Eu(III) | Am(III); Eu(III) | Trace; Trace | HNO3 | 0.05628655 | NA | NA | NA | 22 | 10 | 1 | 2.227543 | NO | Figure 4
Synthesis of Pre-Organized Bisdiglycolamides (BisDGA) and Study of their Extraction Properties for Actinides(III) and Lanthanides(III) | MT Murillo, AG Espartero, J Sánchez‐Quesada, J de Mendoza, P Prados | 2009 | https://doi.org/10.1080/07366290802672212 | 1 | CCCCCCCCN(CCCCCCCC)C(=O)COCC(=O)NCCCCCCCNC(=O)COCC(=O)N(CCCCCCCC)CCCCCCCC | LL7 | 0.1 | hydrogenated tetrapropene with 5 vol% 1-octanol | 2 | Eu(III) | Am(III); Eu(III) | Trace; Trace | HNO3 | 0.6447368 | NA | NA | NA | 22 | 10 | 1 | 90.76622 | NO | Figure 4
Synthesis of Pre-Organized Bisdiglycolamides (BisDGA) and Study of their Extraction Properties for Actinides(III) and Lanthanides(III) | MT Murillo, AG Espartero, J Sánchez‐Quesada, J de Mendoza, P Prados | 2009 | https://doi.org/10.1080/07366290802672212 | 1 | CCCCCCCCN(CCCCCCCC)C(=O)COCC(=O)NCCCCCCCNC(=O)COCC(=O)N(CCCCCCCC)CCCCCCCC | LL7 | 0.1 | hydrogenated tetrapropene with 5 vol% 1-octanol | 2 | Eu(III) | Am(III); Eu(III) | Trace; Trace | HNO3 | 1.002924 | NA | NA | NA | 22 | 10 | 1 | 274.7832 | NO | Figure 4
Synthesis of Pre-Organized Bisdiglycolamides (BisDGA) and Study of their Extraction Properties for Actinides(III) and Lanthanides(III) | MT Murillo, AG Espartero, J Sánchez‐Quesada, J de Mendoza, P Prados | 2009 | https://doi.org/10.1080/07366290802672212 | 1 | CCCCCCCCN(CCCCCCCC)C(=O)COCC(=O)NCCCCCCCNC(=O)COCC(=O)N(CCCCCCCC)CCCCCCCC | LL7 | 0.1 | hydrogenated tetrapropene with 5 vol% 1-octanol | 2 | Eu(III) | Am(III); Eu(III) | Trace; Trace | HNO3 | 3.065058 | NA | NA | NA | 22 | 10 | 1 | 441.7345 | NO | Figure 4
Synthesis of Pre-Organized Bisdiglycolamides (BisDGA) and Study of their Extraction Properties for Actinides(III) and Lanthanides(III) | MT Murillo, AG Espartero, J Sánchez‐Quesada, J de Mendoza, P Prados | 2009 | https://doi.org/10.1080/07366290802672212 | 1 | CCCCCCCCN(CCCCCCCC)C(=O)COCC(=O)NCCCCCCCNC(=O)COCC(=O)N(CCCCCCCC)CCCCCCCC | LL7 | 0.1 | hydrogenated tetrapropene with 5 vol% 1-octanol | 2 | Eu(III) | Am(III); Eu(III) | Trace; Trace | HNO3 | 6.692982 | NA | NA | NA | 22 | 10 | 1 | 472.7312 | NO | Figure 4
Synthesis of Pre-Organized Bisdiglycolamides (BisDGA) and Study of their Extraction Properties for Actinides(III) and Lanthanides(III) | MT Murillo, AG Espartero, J Sánchez‐Quesada, J de Mendoza, P Prados | 2009 | https://doi.org/10.1080/07366290802672212 | 1 | CCCCCCCCN(CCCCCCCC)C(=O)COCC(=O)NCCCOCCCNC(=O)COCC(=O)N(CCCCCCCC)CCCCCCCC | LL9 | 0.1 | hydrogenated tetrapropene with 50 vol% 1-octanol | 2 | Eu(III) | Am(III); Eu(III) | Trace; Trace | HNO3 | 0.05116959 | NA | NA | NA | 22 | 10 | 1 | 0.05108282 | NO | Figure 4
Synthesis of Pre-Organized Bisdiglycolamides (BisDGA) and Study of their Extraction Properties for Actinides(III) and Lanthanides(III) | MT Murillo, AG Espartero, J Sánchez‐Quesada, J de Mendoza, P Prados | 2009 | https://doi.org/10.1080/07366290802672212 | 1 | CCCCCCCCN(CCCCCCCC)C(=O)COCC(=O)NCCCOCCCNC(=O)COCC(=O)N(CCCCCCCC)CCCCCCCC | LL9 | 0.1 | hydrogenated tetrapropene with 50 vol% 1-octanol | 2 | Eu(III) | Am(III); Eu(III) | Trace; Trace | HNO3 | 0.6396199 | NA | NA | NA | 22 | 10 | 1 | 5.37917 | NO | Figure 4
Synthesis of Pre-Organized Bisdiglycolamides (BisDGA) and Study of their Extraction Properties for Actinides(III) and Lanthanides(III) | MT Murillo, AG Espartero, J Sánchez‐Quesada, J de Mendoza, P Prados | 2009 | https://doi.org/10.1080/07366290802672212 | 1 | CCCCCCCCN(CCCCCCCC)C(=O)COCC(=O)NCCCOCCCNC(=O)COCC(=O)N(CCCCCCCC)CCCCCCCC | LL9 | 0.1 | hydrogenated tetrapropene with 50 vol% 1-octanol | 2 | Eu(III) | Am(III); Eu(III) | Trace; Trace | HNO3 | 0.997807 | NA | NA | NA | 22 | 10 | 1 | 14.5443 | NO | Figure 4
Synthesis of Pre-Organized Bisdiglycolamides (BisDGA) and Study of their Extraction Properties for Actinides(III) and Lanthanides(III) | MT Murillo, AG Espartero, J Sánchez‐Quesada, J de Mendoza, P Prados | 2009 | https://doi.org/10.1080/07366290802672212 | 1 | CCCCCCCCN(CCCCCCCC)C(=O)COCC(=O)NCCCOCCCNC(=O)COCC(=O)N(CCCCCCCC)CCCCCCCC | LL9 | 0.1 | hydrogenated tetrapropene with 50 vol% 1-octanol | 2 | Eu(III) | Am(III); Eu(III) | Trace; Trace | HNO3 | 3.059942 | NA | NA | NA | 22 | 10 | 1 | 163.3743 | NO | Figure 4
Synthesis of Pre-Organized Bisdiglycolamides (BisDGA) and Study of their Extraction Properties for Actinides(III) and Lanthanides(III) | MT Murillo, AG Espartero, J Sánchez‐Quesada, J de Mendoza, P Prados | 2009 | https://doi.org/10.1080/07366290802672212 | 1 | CCCCCCCCN(CCCCCCCC)C(=O)COCC(=O)NCCCOCCCNC(=O)COCC(=O)N(CCCCCCCC)CCCCCCCC | LL9 | 0.1 | hydrogenated tetrapropene with 50 vol% 1-octanol | 2 | Eu(III) | Am(III); Eu(III) | Trace; Trace | HNO3 | 6.687865 | NA | NA | NA | 22 | 10 | 1 | 850.8907 | NO | Figure 4
Synthesis of Pre-Organized Bisdiglycolamides (BisDGA) and Study of their Extraction Properties for Actinides(III) and Lanthanides(III) | MT Murillo, AG Espartero, J Sánchez‐Quesada, J de Mendoza, P Prados | 2009 | https://doi.org/10.1080/07366290802672212 | 1 | CCCCCCCCN(CCCCCCCC)C(=O)COCC(=O)NCCCOCCCNC(=O)COCC(=O)N(CCCCCCCC)CCCCCCCC | LL9 | 0.1 | hydrogenated tetrapropene with 5 vol% 1-octanol | 2 | Eu(III) | Am(III); Eu(III) | Trace; Trace | HNO3 | 0.05116959 | NA | NA | NA | 22 | 10 | 1 | 11.34223 | NO | Figure 4
Synthesis of Pre-Organized Bisdiglycolamides (BisDGA) and Study of their Extraction Properties for Actinides(III) and Lanthanides(III) | MT Murillo, AG Espartero, J Sánchez‐Quesada, J de Mendoza, P Prados | 2009 | https://doi.org/10.1080/07366290802672212 | 1 | CCCCCCCCN(CCCCCCCC)C(=O)COCC(=O)NCCCOCCCNC(=O)COCC(=O)N(CCCCCCCC)CCCCCCCC | LL9 | 0.1 | hydrogenated tetrapropene with 5 vol% 1-octanol | 2 | Eu(III) | Am(III); Eu(III) | Trace; Trace | HNO3 | 0.6396199 | NA | NA | NA | 22 | 10 | 1 | 620.0495 | NO | Figure 4
Synthesis of Pre-Organized Bisdiglycolamides (BisDGA) and Study of their Extraction Properties for Actinides(III) and Lanthanides(III) | MT Murillo, AG Espartero, J Sánchez‐Quesada, J de Mendoza, P Prados | 2009 | https://doi.org/10.1080/07366290802672212 | 1 | CCCCCCCCN(CCCCCCCC)C(=O)COCC(=O)NCCCOCCCNC(=O)COCC(=O)N(CCCCCCCC)CCCCCCCC | LL9 | 0.1 | hydrogenated tetrapropene with 5 vol% 1-octanol | 2 | Eu(III) | Am(III); Eu(III) | Trace; Trace | HNO3 | 0.997807 | NA | NA | NA | 22 | 10 | 1 | 1019.566 | NO | Figure 4
Synthesis of Pre-Organized Bisdiglycolamides (BisDGA) and Study of their Extraction Properties for Actinides(III) and Lanthanides(III) | MT Murillo, AG Espartero, J Sánchez‐Quesada, J de Mendoza, P Prados | 2009 | https://doi.org/10.1080/07366290802672212 | 1 | CCCCCCCCN(CCCCCCCC)C(=O)COCC(=O)NCCCOCCCNC(=O)COCC(=O)N(CCCCCCCC)CCCCCCCC | LL9 | 0.1 | hydrogenated tetrapropene with 5 vol% 1-octanol | 2 | Eu(III) | Am(III); Eu(III) | Trace; Trace | HNO3 | 3.059942 | NA | NA | NA | 22 | 10 | 1 | 1019.566 | NO | Figure 4
Synthesis of Pre-Organized Bisdiglycolamides (BisDGA) and Study of their Extraction Properties for Actinides(III) and Lanthanides(III) | MT Murillo, AG Espartero, J Sánchez‐Quesada, J de Mendoza, P Prados | 2009 | https://doi.org/10.1080/07366290802672212 | 1 | CCCCCCCCN(CCCCCCCC)C(=O)COCC(=O)NCCCOCCCNC(=O)COCC(=O)N(CCCCCCCC)CCCCCCCC | LL9 | 0.1 | hydrogenated tetrapropene with 5 vol% 1-octanol | 2 | Eu(III) | Am(III); Eu(III) | Trace; Trace | HNO3 | 6.692982 | NA | NA | NA | 22 | 10 | 1 | 1116.056 | NO | Figure 4
Synthesis of Pre-Organized Bisdiglycolamides (BisDGA) and Study of their Extraction Properties for Actinides(III) and Lanthanides(III) | MT Murillo, AG Espartero, J Sánchez‐Quesada, J de Mendoza, P Prados | 2009 | https://doi.org/10.1080/07366290802672212 | 1 | CCCCCCCCN(CCCCCCCC)C(=O)COCC(=O)NCc1cccc(CNC(=O)COCC(=O)N(CCCCCCCC)CCCCCCCC)c1 | L1e | 0.006255555 | hydrogenated tetrapropene with 5 vol% 1-octanol | 2 | Am(III) | Am(III); Eu(III) | Trace; Trace | HNO3 | 3 | NA | NA | NA | 22 | 10 | 1 | 1.518232 | NO | Figure 6
Synthesis of Pre-Organized Bisdiglycolamides (BisDGA) and Study of their Extraction Properties for Actinides(III) and Lanthanides(III) | MT Murillo, AG Espartero, J Sánchez‐Quesada, J de Mendoza, P Prados | 2009 | https://doi.org/10.1080/07366290802672212 | 1 | CCCCCCCCN(CCCCCCCC)C(=O)COCC(=O)NCc1cccc(CNC(=O)COCC(=O)N(CCCCCCCC)CCCCCCCC)c1 | L1e | 0.01251371 | hydrogenated tetrapropene with 5 vol% 1-octanol | 2 | Am(III) | Am(III); Eu(III) | Trace; Trace | HNO3 | 3 | NA | NA | NA | 22 | 10 | 1 | 9.239937 | NO | Figure 6
Synthesis of Pre-Organized Bisdiglycolamides (BisDGA) and Study of their Extraction Properties for Actinides(III) and Lanthanides(III) | MT Murillo, AG Espartero, J Sánchez‐Quesada, J de Mendoza, P Prados | 2009 | https://doi.org/10.1080/07366290802672212 | 1 | CCCCCCCCN(CCCCCCCC)C(=O)COCC(=O)NCc1cccc(CNC(=O)COCC(=O)N(CCCCCCCC)CCCCCCCC)c1 | L1e | 0.02487813 | hydrogenated tetrapropene with 5 vol% 1-octanol | 2 | Am(III) | Am(III); Eu(III) | Trace; Trace | HNO3 | 3 | NA | NA | NA | 22 | 10 | 1 | 49.49283 | NO | Figure 6
Synthesis of Pre-Organized Bisdiglycolamides (BisDGA) and Study of their Extraction Properties for Actinides(III) and Lanthanides(III) | MT Murillo, AG Espartero, J Sánchez‐Quesada, J de Mendoza, P Prados | 2009 | https://doi.org/10.1080/07366290802672212 | 1 | CCCCCCCCN(CCCCCCCC)C(=O)COCC(=O)NCc1cccc(CNC(=O)COCC(=O)N(CCCCCCCC)CCCCCCCC)c1 | L1e | 0.04992089 | hydrogenated tetrapropene with 5 vol% 1-octanol | 2 | Am(III) | Am(III); Eu(III) | Trace; Trace | HNO3 | 3 | NA | NA | NA | 22 | 10 | 1 | 216.904 | NO | Figure 6
Synthesis of Pre-Organized Bisdiglycolamides (BisDGA) and Study of their Extraction Properties for Actinides(III) and Lanthanides(III) | MT Murillo, AG Espartero, J Sánchez‐Quesada, J de Mendoza, P Prados | 2009 | https://doi.org/10.1080/07366290802672212 | 1 | CCCCCCCCN(CCCCCCCC)C(=O)COCC(=O)NCc1cccc(CNC(=O)COCC(=O)N(CCCCCCCC)CCCCCCCC)c1 | L1e | 0.1001721 | hydrogenated tetrapropene with 5 vol% 1-octanol | 2 | Am(III) | Am(III); Eu(III) | Trace; Trace | HNO3 | 3 | NA | NA | NA | 22 | 10 | 1 | 492.926 | NO | Figure 6
Synthesis of Pre-Organized Bisdiglycolamides (BisDGA) and Study of their Extraction Properties for Actinides(III) and Lanthanides(III) | MT Murillo, AG Espartero, J Sánchez‐Quesada, J de Mendoza, P Prados | 2009 | https://doi.org/10.1080/07366290802672212 | 1 | CCCCCCCCN(CCCCCCCC)C(=O)COCC(=O)NCCCOCCCNC(=O)COCC(=O)N(CCCCCCCC)CCCCCCCC | LL9 | 0.006236222 | hydrogenated tetrapropene with 5 vol% 1-octanol | 2 | Am(III) | Am(III); Eu(III) | Trace; Trace | HNO3 | 3 | NA | NA | NA | 22 | 10 | 1 | 1.242196 | NO | Figure 6
Synthesis of Pre-Organized Bisdiglycolamides (BisDGA) and Study of their Extraction Properties for Actinides(III) and Lanthanides(III) | MT Murillo, AG Espartero, J Sánchez‐Quesada, J de Mendoza, P Prados | 2009 | https://doi.org/10.1080/07366290802672212 | 1 | CCCCCCCCN(CCCCCCCC)C(=O)COCC(=O)NCCCOCCCNC(=O)COCC(=O)N(CCCCCCCC)CCCCCCCC | LL9 | 0.01251371 | hydrogenated tetrapropene with 5 vol% 1-octanol | 2 | Am(III) | Am(III); Eu(III) | Trace; Trace | HNO3 | 3 | NA | NA | NA | 22 | 10 | 1 | 8.281973 | NO | Figure 6
Synthesis of Pre-Organized Bisdiglycolamides (BisDGA) and Study of their Extraction Properties for Actinides(III) and Lanthanides(III) | MT Murillo, AG Espartero, J Sánchez‐Quesada, J de Mendoza, P Prados | 2009 | https://doi.org/10.1080/07366290802672212 | 1 | CCCCCCCCN(CCCCCCCC)C(=O)COCC(=O)NCCCOCCCNC(=O)COCC(=O)N(CCCCCCCC)CCCCCCCC | LL9 | 0.02480125 | hydrogenated tetrapropene with 5 vol% 1-octanol | 2 | Am(III) | Am(III); Eu(III) | Trace; Trace | HNO3 | 3 | NA | NA | NA | 22 | 10 | 1 | 43.55966 | NO | Figure 6
Synthesis of Pre-Organized Bisdiglycolamides (BisDGA) and Study of their Extraction Properties for Actinides(III) and Lanthanides(III) | MT Murillo, AG Espartero, J Sánchez‐Quesada, J de Mendoza, P Prados | 2009 | https://doi.org/10.1080/07366290802672212 | 1 | CCCCCCCCN(CCCCCCCC)C(=O)COCC(=O)NCCCOCCCNC(=O)COCC(=O)N(CCCCCCCC)CCCCCCCC | LL9 | 0.0497666 | hydrogenated tetrapropene with 5 vol% 1-octanol | 2 | Am(III) | Am(III); Eu(III) | Trace; Trace | HNO3 | 3 | NA | NA | NA | 22 | 10 | 1 | 164.9793 | NO | Figure 6
Synthesis of Pre-Organized Bisdiglycolamides (BisDGA) and Study of their Extraction Properties for Actinides(III) and Lanthanides(III) | MT Murillo, AG Espartero, J Sánchez‐Quesada, J de Mendoza, P Prados | 2009 | https://doi.org/10.1080/07366290802672212 | 1 | CCCCCCCCN(CCCCCCCC)C(=O)COCC(=O)NCCCOCCCNC(=O)COCC(=O)N(CCCCCCCC)CCCCCCCC | LL9 | 0.09986252 | hydrogenated tetrapropene with 5 vol% 1-octanol | 2 | Am(III) | Am(III); Eu(III) | Trace; Trace | HNO3 | 3 | NA | NA | NA | 22 | 10 | 1 | 520.6541 | NO | Figure 6
Synthesis of Pre-Organized Bisdiglycolamides (BisDGA) and Study of their Extraction Properties for Actinides(III) and Lanthanides(III) | MT Murillo, AG Espartero, J Sánchez‐Quesada, J de Mendoza, P Prados | 2009 | https://doi.org/10.1080/07366290802672212 | 1 | CCCCCCCCN(CCCCCCCC)C(=O)COCC(=O)NCc1cccc(CNC(=O)COCC(=O)N(CCCCCCCC)CCCCCCCC)c1 | L1e | 0.006255555 | hydrogenated tetrapropene with 5 vol% 1-octanol | 2 | Eu(III) | Am(III); Eu(III) | Trace; Trace | HNO3 | 3 | NA | NA | NA | 22 | 10 | 1 | 10.69176 | NO | Figure 6
Synthesis of Pre-Organized Bisdiglycolamides (BisDGA) and Study of their Extraction Properties for Actinides(III) and Lanthanides(III) | MT Murillo, AG Espartero, J Sánchez‐Quesada, J de Mendoza, P Prados | 2009 | https://doi.org/10.1080/07366290802672212 | 1 | CCCCCCCCN(CCCCCCCC)C(=O)COCC(=O)NCc1cccc(CNC(=O)COCC(=O)N(CCCCCCCC)CCCCCCCC)c1 | L1e | 0.01251371 | hydrogenated tetrapropene with 5 vol% 1-octanol | 2 | Eu(III) | Am(III); Eu(III) | Trace; Trace | HNO3 | 3 | NA | NA | NA | 22 | 10 | 1 | 68.73024 | NO | Figure 6
Synthesis of Pre-Organized Bisdiglycolamides (BisDGA) and Study of their Extraction Properties for Actinides(III) and Lanthanides(III) | MT Murillo, AG Espartero, J Sánchez‐Quesada, J de Mendoza, P Prados | 2009 | https://doi.org/10.1080/07366290802672212 | 1 | CCCCCCCCN(CCCCCCCC)C(=O)COCC(=O)NCc1cccc(CNC(=O)COCC(=O)N(CCCCCCCC)CCCCCCCC)c1 | L1e | 0.02495526 | hydrogenated tetrapropene with 5 vol% 1-octanol | 2 | Eu(III) | Am(III); Eu(III) | Trace; Trace | HNO3 | 3 | NA | NA | NA | 22 | 10 | 1 | 306.7579 | NO | Figure 6
Synthesis of Pre-Organized Bisdiglycolamides (BisDGA) and Study of their Extraction Properties for Actinides(III) and Lanthanides(III) | MT Murillo, AG Espartero, J Sánchez‐Quesada, J de Mendoza, P Prados | 2009 | https://doi.org/10.1080/07366290802672212 | 1 | CCCCCCCCN(CCCCCCCC)C(=O)COCC(=O)NCc1cccc(CNC(=O)COCC(=O)N(CCCCCCCC)CCCCCCCC)c1 | L1e | 0.04992089 | hydrogenated tetrapropene with 5 vol% 1-octanol | 2 | Eu(III) | Am(III); Eu(III) | Trace; Trace | HNO3 | 3 | NA | NA | NA | 22 | 10 | 1 | 821.5097 | NO | Figure 6
Synthesis of Pre-Organized Bisdiglycolamides (BisDGA) and Study of their Extraction Properties for Actinides(III) and Lanthanides(III) | MT Murillo, AG Espartero, J Sánchez‐Quesada, J de Mendoza, P Prados | 2009 | https://doi.org/10.1080/07366290802672212 | 1 | CCCCCCCCN(CCCCCCCC)C(=O)COCC(=O)NCCCOCCCNC(=O)COCC(=O)N(CCCCCCCC)CCCCCCCC | LL9 | 0.006216949 | hydrogenated tetrapropene with 5 vol% 1-octanol | 2 | Eu(III) | Am(III); Eu(III) | Trace; Trace | HNO3 | 3 | NA | NA | NA | 22 | 10 | 1 | 7.559988 | NO | Figure 6
Synthesis of Pre-Organized Bisdiglycolamides (BisDGA) and Study of their Extraction Properties for Actinides(III) and Lanthanides(III) | MT Murillo, AG Espartero, J Sánchez‐Quesada, J de Mendoza, P Prados | 2009 | https://doi.org/10.1080/07366290802672212 | 1 | CCCCCCCCN(CCCCCCCC)C(=O)COCC(=O)NCCCOCCCNC(=O)COCC(=O)N(CCCCCCCC)CCCCCCCC | LL9 | 0.01247504 | hydrogenated tetrapropene with 5 vol% 1-octanol | 2 | Eu(III) | Am(III); Eu(III) | Trace; Trace | HNO3 | 3 | NA | NA | NA | 22 | 10 | 1 | 62.73866 | NO | Figure 6
Synthesis of Pre-Organized Bisdiglycolamides (BisDGA) and Study of their Extraction Properties for Actinides(III) and Lanthanides(III) | MT Murillo, AG Espartero, J Sánchez‐Quesada, J de Mendoza, P Prados | 2009 | https://doi.org/10.1080/07366290802672212 | 1 | CCCCCCCCN(CCCCCCCC)C(=O)COCC(=O)NCCCOCCCNC(=O)COCC(=O)N(CCCCCCCC)CCCCCCCC | LL9 | 0.02480125 | hydrogenated tetrapropene with 5 vol% 1-octanol | 2 | Eu(III) | Am(III); Eu(III) | Trace; Trace | HNO3 | 3 | NA | NA | NA | 22 | 10 | 1 | 318.1565 | NO | Figure 6
Synthesis of Pre-Organized Bisdiglycolamides (BisDGA) and Study of their Extraction Properties for Actinides(III) and Lanthanides(III) | MT Murillo, AG Espartero, J Sánchez‐Quesada, J de Mendoza, P Prados | 2009 | https://doi.org/10.1080/07366290802672212 | 1 | CCCCCCCCN(CCCCCCCC)C(=O)COCC(=O)NCCCOCCCNC(=O)COCC(=O)N(CCCCCCCC)CCCCCCCC | LL9 | 0.0497666 | hydrogenated tetrapropene with 5 vol% 1-octanol | 2 | Eu(III) | Am(III); Eu(III) | Trace; Trace | HNO3 | 3 | NA | NA | NA | 22 | 10 | 1 | 763.6996 | NO | Figure 6
Synthesis of Pre-Organized Bisdiglycolamides (BisDGA) and Study of their Extraction Properties for Actinides(III) and Lanthanides(III) | MT Murillo, AG Espartero, J Sánchez‐Quesada, J de Mendoza, P Prados | 2009 | https://doi.org/10.1080/07366290802672212 | 1 | CCCCCCCCN(C)C(=O)COCC(=O)N(C)CCCCCCCC | DMDODGA | 0.1 | hydrogenated tetrapropene with 50 vol% 1-octanol | 2 | Am(III) | Am(III); Eu(III) | Trace; Trace | HNO3 | 3 | NA | NA | NA | 22 | 10 | 1 | 477 | NO | Table 1
Synthesis of Pre-Organized Bisdiglycolamides (BisDGA) and Study of their Extraction Properties for Actinides(III) and Lanthanides(III) | MT Murillo, AG Espartero, J Sánchez‐Quesada, J de Mendoza, P Prados | 2009 | https://doi.org/10.1080/07366290802672212 | 1 | CCCCCCCCN(C)C(=O)COCC(=O)N(C)CCCCCCCC | DMDODGA | 0.1 | hydrogenated tetrapropene with 50 vol% 1-octanol | 2 | Eu(III) | Am(III); Eu(III) | Trace; Trace | HNO3 | 3 | NA | NA | NA | 22 | 10 | 1 | 789 | NO | Table 1
Synthesis of Pre-Organized Bisdiglycolamides (BisDGA) and Study of their Extraction Properties for Actinides(III) and Lanthanides(III) | MT Murillo, AG Espartero, J Sánchez‐Quesada, J de Mendoza, P Prados | 2009 | https://doi.org/10.1080/07366290802672212 | 1 | CCCCCCCCN(CCCCCCCC)C(=O)COCC(=O)N(CCCCCCCC)CCCCCCCC | TODGA | 0.1 | hydrogenated tetrapropene with 50 vol% 1-octanol | 2 | Am(III) | Am(III); Eu(III) | Trace; Trace | HNO3 | 3 | NA | NA | NA | 22 | 10 | 1 | 170 | NO | Table 1
Synthesis of Pre-Organized Bisdiglycolamides (BisDGA) and Study of their Extraction Properties for Actinides(III) and Lanthanides(III) | MT Murillo, AG Espartero, J Sánchez‐Quesada, J de Mendoza, P Prados | 2009 | https://doi.org/10.1080/07366290802672212 | 1 | CCCCCCCCN(CCCCCCCC)C(=O)COCC(=O)N(CCCCCCCC)CCCCCCCC | TODGA | 0.1 | hydrogenated tetrapropene with 50 vol% 1-octanol | 2 | Eu(III) | Am(III); Eu(III) | Trace; Trace | HNO3 | 3 | NA | NA | NA | 22 | 10 | 1 | 330 | NO | Table 1
Synthesis of Pre-Organized Bisdiglycolamides (BisDGA) and Study of their Extraction Properties for Actinides(III) and Lanthanides(III) | MT Murillo, AG Espartero, J Sánchez‐Quesada, J de Mendoza, P Prados | 2009 | https://doi.org/10.1080/07366290802672212 | 1 | CCCCN(CCCC)C(=O)COCC(=O)NCc1cccc(CNC(=O)COCC(=O)N(CCCC)CCCC)c1 | L1c | 0.1 | hydrogenated tetrapropene with 50 vol% 1-octanol | 2 | Am(III) | Am(III); Eu(III) | Trace; Trace | HNO3 | 3 | NA | NA | NA | 22 | 10 | 1 | 99 | NO | Table 1
Synthesis of Pre-Organized Bisdiglycolamides (BisDGA) and Study of their Extraction Properties for Actinides(III) and Lanthanides(III) | MT Murillo, AG Espartero, J Sánchez‐Quesada, J de Mendoza, P Prados | 2009 | https://doi.org/10.1080/07366290802672212 | 1 | CCCCN(CCCC)C(=O)COCC(=O)NCc1cccc(CNC(=O)COCC(=O)N(CCCC)CCCC)c1 | L1c | 0.1 | hydrogenated tetrapropene with 50 vol% 1-octanol | 2 | Eu(III) | Am(III); Eu(III) | Trace; Trace | HNO3 | 3 | NA | NA | NA | 22 | 10 | 1 | 183 | NO | Table 1
Synthesis of Pre-Organized Bisdiglycolamides (BisDGA) and Study of their Extraction Properties for Actinides(III) and Lanthanides(III) | MT Murillo, AG Espartero, J Sánchez‐Quesada, J de Mendoza, P Prados | 2009 | https://doi.org/10.1080/07366290802672212 | 1 | CCCCCCCCN(C)C(=O)COCC(=O)NCc1cccc(CNC(=O)COCC(=O)N(C)CCCCCCCC)c1 | L1d | 0.1 | hydrogenated tetrapropene with 50 vol% 1-octanol | 2 | Am(III) | Am(III); Eu(III) | Trace; Trace | HNO3 | 3 | NA | NA | NA | 22 | 10 | 1 | 83 | NO | Table 1
Synthesis of Pre-Organized Bisdiglycolamides (BisDGA) and Study of their Extraction Properties for Actinides(III) and Lanthanides(III) | MT Murillo, AG Espartero, J Sánchez‐Quesada, J de Mendoza, P Prados | 2009 | https://doi.org/10.1080/07366290802672212 | 1 | CCCCCCCCN(C)C(=O)COCC(=O)NCc1cccc(CNC(=O)COCC(=O)N(C)CCCCCCCC)c1 | L1d | 0.1 | hydrogenated tetrapropene with 50 vol% 1-octanol | 2 | Eu(III) | Am(III); Eu(III) | Trace; Trace | HNO3 | 3 | NA | NA | NA | 22 | 10 | 1 | 310 | NO | Table 1
Synthesis of Pre-Organized Bisdiglycolamides (BisDGA) and Study of their Extraction Properties for Actinides(III) and Lanthanides(III) | MT Murillo, AG Espartero, J Sánchez‐Quesada, J de Mendoza, P Prados | 2009 | https://doi.org/10.1080/07366290802672212 | 1 | CCCCCCCCN(CCCCCCCC)C(=O)COCC(=O)NCc1cccc(CNC(=O)COCC(=O)N(CCCCCCCC)CCCCCCCC)c1 | L1e | 0.1 | hydrogenated tetrapropene with 50 vol% 1-octanol | 2 | Am(III) | Am(III); Eu(III) | Trace; Trace | HNO3 | 3 | NA | NA | NA | 22 | 10 | 1 | 43 | NO | Table 1
Synthesis of Pre-Organized Bisdiglycolamides (BisDGA) and Study of their Extraction Properties for Actinides(III) and Lanthanides(III) | MT Murillo, AG Espartero, J Sánchez‐Quesada, J de Mendoza, P Prados | 2009 | https://doi.org/10.1080/07366290802672212 | 1 | CCCCCCCCN(CCCCCCCC)C(=O)COCC(=O)NCc1cccc(CNC(=O)COCC(=O)N(CCCCCCCC)CCCCCCCC)c1 | L1e | 0.1 | hydrogenated tetrapropene with 50 vol% 1-octanol | 2 | Eu(III) | Am(III); Eu(III) | Trace; Trace | HNO3 | 3 | NA | NA | NA | 22 | 10 | 1 | 165 | NO | Table 1
Synthesis of Pre-Organized Bisdiglycolamides (BisDGA) and Study of their Extraction Properties for Actinides(III) and Lanthanides(III) | MT Murillo, AG Espartero, J Sánchez‐Quesada, J de Mendoza, P Prados | 2009 | https://doi.org/10.1080/07366290802672212 | 1 | CC(C)CCN(CCC(C)C)C(=O)COCC(=O)NCc1cccc(CNC(=O)COCC(=O)N(CCC(C)C)CCC(C)C)c1 | L1f | 0.1 | hydrogenated tetrapropene with 50 vol% 1-octanol | 2 | Am(III) | Am(III); Eu(III) | Trace; Trace | HNO3 | 3 | NA | NA | NA | 22 | 10 | 1 | 82 | NO | Table 1
Synthesis of Pre-Organized Bisdiglycolamides (BisDGA) and Study of their Extraction Properties for Actinides(III) and Lanthanides(III) | MT Murillo, AG Espartero, J Sánchez‐Quesada, J de Mendoza, P Prados | 2009 | https://doi.org/10.1080/07366290802672212 | 1 | CC(C)CCN(CCC(C)C)C(=O)COCC(=O)NCc1cccc(CNC(=O)COCC(=O)N(CCC(C)C)CCC(C)C)c1 | L1f | 0.1 | hydrogenated tetrapropene with 50 vol% 1-octanol | 2 | Eu(III) | Am(III); Eu(III) | Trace; Trace | HNO3 | 3 | NA | NA | NA | 22 | 10 | 1 | 251 | NO | Table 1
Synthesis of Pre-Organized Bisdiglycolamides (BisDGA) and Study of their Extraction Properties for Actinides(III) and Lanthanides(III) | MT Murillo, AG Espartero, J Sánchez‐Quesada, J de Mendoza, P Prados | 2009 | https://doi.org/10.1080/07366290802672212 | 1 | CCCCCCOc1cc(CNC(=O)COCC(=O)N(CCCC)CCCC)cc(CNC(=O)COCC(=O)N(CCCC)CCCC)c1 | L2a | 0.1 | hydrogenated tetrapropene with 50 vol% 1-octanol | 2 | Am(III) | Am(III); Eu(III) | Trace; Trace | HNO3 | 3 | NA | NA | NA | 22 | 10 | 1 | 104 | NO | Table 1
Synthesis of Pre-Organized Bisdiglycolamides (BisDGA) and Study of their Extraction Properties for Actinides(III) and Lanthanides(III) | MT Murillo, AG Espartero, J Sánchez‐Quesada, J de Mendoza, P Prados | 2009 | https://doi.org/10.1080/07366290802672212 | 1 | CCCCCCOc1cc(CNC(=O)COCC(=O)N(CCCC)CCCC)cc(CNC(=O)COCC(=O)N(CCCC)CCCC)c1 | L2a | 0.1 | hydrogenated tetrapropene with 50 vol% 1-octanol | 2 | Eu(III) | Am(III); Eu(III) | Trace; Trace | HNO3 | 3 | NA | NA | NA | 22 | 10 | 1 | 330 | NO | Table 1
Synthesis of Pre-Organized Bisdiglycolamides (BisDGA) and Study of their Extraction Properties for Actinides(III) and Lanthanides(III) | MT Murillo, AG Espartero, J Sánchez‐Quesada, J de Mendoza, P Prados | 2009 | https://doi.org/10.1080/07366290802672212 | 1 | CCCCCCCCCCCCOc1cc(CNC(=O)COCC(=O)N(CCCC)CCCC)cc(CNC(=O)COCC(=O)N(CCCC)CCCC)c1 | L2b | 0.1 | hydrogenated tetrapropene with 50 vol% 1-octanol | 2 | Am(III) | Am(III); Eu(III) | Trace; Trace | HNO3 | 3 | NA | NA | NA | 22 | 10 | 1 | 41 | NO | Table 1
Synthesis of Pre-Organized Bisdiglycolamides (BisDGA) and Study of their Extraction Properties for Actinides(III) and Lanthanides(III) | MT Murillo, AG Espartero, J Sánchez‐Quesada, J de Mendoza, P Prados | 2009 | https://doi.org/10.1080/07366290802672212 | 1 | CCCCCCCCCCCCOc1cc(CNC(=O)COCC(=O)N(CCCC)CCCC)cc(CNC(=O)COCC(=O)N(CCCC)CCCC)c1 | L2b | 0.1 | hydrogenated tetrapropene with 50 vol% 1-octanol | 2 | Eu(III) | Am(III); Eu(III) | Trace; Trace | HNO3 | 3 | NA | NA | NA | 22 | 10 | 1 | 276 | NO | Table 1
Synthesis of Pre-Organized Bisdiglycolamides (BisDGA) and Study of their Extraction Properties for Actinides(III) and Lanthanides(III) | MT Murillo, AG Espartero, J Sánchez‐Quesada, J de Mendoza, P Prados | 2009 | https://doi.org/10.1080/07366290802672212 | 1 | CCCCCC(C)Oc1cc(CNC(=O)COCC(=O)N(CCCC)CCCC)cc(CNC(=O)COCC(=O)N(CCCC)CCCC)c1 | L2c | 0.1 | hydrogenated tetrapropene with 50 vol% 1-octanol | 2 | Am(III) | Am(III); Eu(III) | Trace; Trace | HNO3 | 3 | NA | NA | NA | 22 | 10 | 1 | 88 | NO | Table 1
Synthesis of Pre-Organized Bisdiglycolamides (BisDGA) and Study of their Extraction Properties for Actinides(III) and Lanthanides(III) | MT Murillo, AG Espartero, J Sánchez‐Quesada, J de Mendoza, P Prados | 2009 | https://doi.org/10.1080/07366290802672212 | 1 | CCCCCC(C)Oc1cc(CNC(=O)COCC(=O)N(CCCC)CCCC)cc(CNC(=O)COCC(=O)N(CCCC)CCCC)c1 | L2c | 0.1 | hydrogenated tetrapropene with 50 vol% 1-octanol | 2 | Eu(III) | Am(III); Eu(III) | Trace; Trace | HNO3 | 3 | NA | NA | NA | 22 | 10 | 1 | 335 | NO | Table 1
Synthesis of Pre-Organized Bisdiglycolamides (BisDGA) and Study of their Extraction Properties for Actinides(III) and Lanthanides(III) | MT Murillo, AG Espartero, J Sánchez‐Quesada, J de Mendoza, P Prados | 2009 | https://doi.org/10.1080/07366290802672212 | 1 | CCCCCCCCN(CCCCCCCC)C(=O)COCC(=O)NCc1ccc(CNC(=O)COCC(=O)N(CCCCCCCC)CCCCCCCC)cc1 | LL3 | 0.1 | hydrogenated tetrapropene with 50 vol% 1-octanol | 2 | Am(III) | Am(III); Eu(III) | Trace; Trace | HNO3 | 3 | NA | NA | NA | 22 | 10 | 1 | 67 | NO | Table 1
Synthesis of Pre-Organized Bisdiglycolamides (BisDGA) and Study of their Extraction Properties for Actinides(III) and Lanthanides(III) | MT Murillo, AG Espartero, J Sánchez‐Quesada, J de Mendoza, P Prados | 2009 | https://doi.org/10.1080/07366290802672212 | 1 | CCCCCCCCN(CCCCCCCC)C(=O)COCC(=O)NCc1ccc(CNC(=O)COCC(=O)N(CCCCCCCC)CCCCCCCC)cc1 | LL3 | 0.1 | hydrogenated tetrapropene with 50 vol% 1-octanol | 2 | Eu(III) | Am(III); Eu(III) | Trace; Trace | HNO3 | 3 | NA | NA | NA | 22 | 10 | 1 | 280 | NO | Table 1
Synthesis of Pre-Organized Bisdiglycolamides (BisDGA) and Study of their Extraction Properties for Actinides(III) and Lanthanides(III) | MT Murillo, AG Espartero, J Sánchez‐Quesada, J de Mendoza, P Prados | 2009 | https://doi.org/10.1080/07366290802672212 | 1 | CCCCCCCCN(C)C(=O)COCC(=O)N(C)Cc1cccc(CN(C)C(=O)COCC(=O)N(C)CCCCCCCC)c1 | L4 | 0.1 | hydrogenated tetrapropene with 50 vol% 1-octanol | 2 | Am(III) | Am(III); Eu(III) | Trace; Trace | HNO3 | 3 | NA | NA | NA | 22 | 10 | 1 | 560 | NO | Table 1
Synthesis of Pre-Organized Bisdiglycolamides (BisDGA) and Study of their Extraction Properties for Actinides(III) and Lanthanides(III) | MT Murillo, AG Espartero, J Sánchez‐Quesada, J de Mendoza, P Prados | 2009 | https://doi.org/10.1080/07366290802672212 | 1 | CCCCCCCCN(C)C(=O)COCC(=O)N(C)Cc1cccc(CN(C)C(=O)COCC(=O)N(C)CCCCCCCC)c1 | L4 | 0.1 | hydrogenated tetrapropene with 50 vol% 1-octanol | 2 | Eu(III) | Am(III); Eu(III) | Trace; Trace | HNO3 | 3 | NA | NA | NA | 22 | 10 | 1 | 840 | NO | Table 1
Synthesis of Pre-Organized Bisdiglycolamides (BisDGA) and Study of their Extraction Properties for Actinides(III) and Lanthanides(III) | MT Murillo, AG Espartero, J Sánchez‐Quesada, J de Mendoza, P Prados | 2009 | https://doi.org/10.1080/07366290802672212 | 1 | CCCCN(CCCC)C(=O)COCC(=O)NCCCCCNC(=O)COCC(=O)N(CCCC)CCCC | L5a | 0.1 | 1,1,2,2-tetrachloroethane | 2 | Am(III) | Am(III); Eu(III) | Trace; Trace | HNO3 | 3 | NA | NA | NA | 22 | 10 | 1 | 2.4 | NO | Table 1
Synthesis of Pre-Organized Bisdiglycolamides (BisDGA) and Study of their Extraction Properties for Actinides(III) and Lanthanides(III) | MT Murillo, AG Espartero, J Sánchez‐Quesada, J de Mendoza, P Prados | 2009 | https://doi.org/10.1080/07366290802672212 | 1 | CCCCN(CCCC)C(=O)COCC(=O)NCCCCCNC(=O)COCC(=O)N(CCCC)CCCC | L5a | 0.1 | 1,1,2,2-tetrachloroethane | 2 | Eu(III) | Am(III); Eu(III) | Trace; Trace | HNO3 | 3 | NA | NA | NA | 22 | 10 | 1 | 11 | NO | Table 1
Synthesis of Pre-Organized Bisdiglycolamides (BisDGA) and Study of their Extraction Properties for Actinides(III) and Lanthanides(III) | MT Murillo, AG Espartero, J Sánchez‐Quesada, J de Mendoza, P Prados | 2009 | https://doi.org/10.1080/07366290802672212 | 1 | CCCCCCCCN(CCCCCCCC)C(=O)COCC(=O)NCCCCCNC(=O)COCC(=O)N(CCCCCCCC)CCCCCCCC | L5b | 0.1 | hydrogenated tetrapropene with 50 vol% 1-octanol | 2 | Am(III) | Am(III); Eu(III) | Trace; Trace | HNO3 | 3 | NA | NA | NA | 22 | 10 | 1 | 8.7 | NO | Table 1
Synthesis of Pre-Organized Bisdiglycolamides (BisDGA) and Study of their Extraction Properties for Actinides(III) and Lanthanides(III) | MT Murillo, AG Espartero, J Sánchez‐Quesada, J de Mendoza, P Prados | 2009 | https://doi.org/10.1080/07366290802672212 | 1 | CCCCCCCCN(CCCCCCCC)C(=O)COCC(=O)NCCCCCNC(=O)COCC(=O)N(CCCCCCCC)CCCCCCCC | L5b | 0.1 | hydrogenated tetrapropene with 50 vol% 1-octanol | 2 | Eu(III) | Am(III); Eu(III) | Trace; Trace | HNO3 | 3 | NA | NA | NA | 22 | 10 | 1 | 43 | NO | Table 1
Synthesis of Pre-Organized Bisdiglycolamides (BisDGA) and Study of their Extraction Properties for Actinides(III) and Lanthanides(III) | MT Murillo, AG Espartero, J Sánchez‐Quesada, J de Mendoza, P Prados | 2009 | https://doi.org/10.1080/07366290802672212 | 1 | CCCCN(CCCC)C(=O)COCC(=O)NCCCCCCNC(=O)COCC(=O)N(CCCC)CCCC | L6a | 0.1 | hydrogenated tetrapropene with 50 vol% 1-octanol | 2 | Am(III) | Am(III); Eu(III) | Trace; Trace | HNO3 | 3 | NA | NA | NA | 22 | 10 | 1 | 116 | NO | Table 1
Synthesis of Pre-Organized Bisdiglycolamides (BisDGA) and Study of their Extraction Properties for Actinides(III) and Lanthanides(III) | MT Murillo, AG Espartero, J Sánchez‐Quesada, J de Mendoza, P Prados | 2009 | https://doi.org/10.1080/07366290802672212 | 1 | CCCCN(CCCC)C(=O)COCC(=O)NCCCCCCNC(=O)COCC(=O)N(CCCC)CCCC | L6a | 0.1 | hydrogenated tetrapropene with 50 vol% 1-octanol | 2 | Eu(III) | Am(III); Eu(III) | Trace; Trace | HNO3 | 3 | NA | NA | NA | 22 | 10 | 1 | 204 | NO | Table 1
Synthesis of Pre-Organized Bisdiglycolamides (BisDGA) and Study of their Extraction Properties for Actinides(III) and Lanthanides(III) | MT Murillo, AG Espartero, J Sánchez‐Quesada, J de Mendoza, P Prados | 2009 | https://doi.org/10.1080/07366290802672212 | 1 | CCCCCCCCN(CCCCCCCC)C(=O)COCC(=O)NCCCCCCNC(=O)COCC(=O)N(CCCCCCCC)CCCCCCCC | L6b | 0.1 | hydrogenated tetrapropene with 50 vol% 1-octanol | 2 | Am(III) | Am(III); Eu(III) | Trace; Trace | HNO3 | 3 | NA | NA | NA | 22 | 10 | 1 | 55 | NO | Table 1
Synthesis of Pre-Organized Bisdiglycolamides (BisDGA) and Study of their Extraction Properties for Actinides(III) and Lanthanides(III) | MT Murillo, AG Espartero, J Sánchez‐Quesada, J de Mendoza, P Prados | 2009 | https://doi.org/10.1080/07366290802672212 | 1 | CCCCCCCCN(CCCCCCCC)C(=O)COCC(=O)NCCCCCCNC(=O)COCC(=O)N(CCCCCCCC)CCCCCCCC | L6b | 0.1 | hydrogenated tetrapropene with 50 vol% 1-octanol | 2 | Eu(III) | Am(III); Eu(III) | Trace; Trace | HNO3 | 3 | NA | NA | NA | 22 | 10 | 1 | 290 | NO | Table 1
Synthesis of Pre-Organized Bisdiglycolamides (BisDGA) and Study of their Extraction Properties for Actinides(III) and Lanthanides(III) | MT Murillo, AG Espartero, J Sánchez‐Quesada, J de Mendoza, P Prados | 2009 | https://doi.org/10.1080/07366290802672212 | 1 | CCCCCCCCN(CCCCCCCC)C(=O)COCC(=O)NCCCCCCCNC(=O)COCC(=O)N(CCCCCCCC)CCCCCCCC | LL7 | 0.1 | hydrogenated tetrapropene with 50 vol% 1-octanol | 2 | Am(III) | Am(III); Eu(III) | Trace; Trace | HNO3 | 3 | NA | NA | NA | 22 | 10 | 1 | 31 | NO | Table 1
Synthesis of Pre-Organized Bisdiglycolamides (BisDGA) and Study of their Extraction Properties for Actinides(III) and Lanthanides(III) | MT Murillo, AG Espartero, J Sánchez‐Quesada, J de Mendoza, P Prados | 2009 | https://doi.org/10.1080/07366290802672212 | 1 | CCCCCCCCN(CCCCCCCC)C(=O)COCC(=O)NCCCCCCCNC(=O)COCC(=O)N(CCCCCCCC)CCCCCCCC | LL7 | 0.1 | hydrogenated tetrapropene with 50 vol% 1-octanol | 2 | Eu(III) | Am(III); Eu(III) | Trace; Trace | HNO3 | 3 | NA | NA | NA | 22 | 10 | 1 | 212 | NO | Table 1
Synthesis of Pre-Organized Bisdiglycolamides (BisDGA) and Study of their Extraction Properties for Actinides(III) and Lanthanides(III) | MT Murillo, AG Espartero, J Sánchez‐Quesada, J de Mendoza, P Prados | 2009 | https://doi.org/10.1080/07366290802672212 | 1 | CCCCCCCCN(CCCCCCCC)C(=O)COCC(=O)NCCOCCNC(=O)COCC(=O)N(CCCCCCCC)CCCCCCCC | L8 | 0.1 | hydrogenated tetrapropene with 50 vol% 1-octanol | 2 | Am(III) | Am(III); Eu(III) | Trace; Trace | HNO3 | 3 | NA | NA | NA | 22 | 10 | 1 | 13 | NO | Table 1
Synthesis of Pre-Organized Bisdiglycolamides (BisDGA) and Study of their Extraction Properties for Actinides(III) and Lanthanides(III) | MT Murillo, AG Espartero, J Sánchez‐Quesada, J de Mendoza, P Prados | 2009 | https://doi.org/10.1080/07366290802672212 | 1 | CCCCCCCCN(CCCCCCCC)C(=O)COCC(=O)NCCOCCNC(=O)COCC(=O)N(CCCCCCCC)CCCCCCCC | L8 | 0.1 | hydrogenated tetrapropene with 50 vol% 1-octanol | 2 | Eu(III) | Am(III); Eu(III) | Trace; Trace | HNO3 | 3 | NA | NA | NA | 22 | 10 | 1 | 63 | NO | Table 1
Synthesis of Pre-Organized Bisdiglycolamides (BisDGA) and Study of their Extraction Properties for Actinides(III) and Lanthanides(III) | MT Murillo, AG Espartero, J Sánchez‐Quesada, J de Mendoza, P Prados | 2009 | https://doi.org/10.1080/07366290802672212 | 1 | CCCCCCCCN(CCCCCCCC)C(=O)COCC(=O)NCCCOCCCNC(=O)COCC(=O)N(CCCCCCCC)CCCCCCCC | LL9 | 0.1 | hydrogenated tetrapropene with 50 vol% 1-octanol | 2 | Am(III) | Am(III); Eu(III) | Trace; Trace | HNO3 | 3 | NA | NA | NA | 22 | 10 | 1 | 28 | NO | Table 1
Synthesis of Pre-Organized Bisdiglycolamides (BisDGA) and Study of their Extraction Properties for Actinides(III) and Lanthanides(III) | MT Murillo, AG Espartero, J Sánchez‐Quesada, J de Mendoza, P Prados | 2009 | https://doi.org/10.1080/07366290802672212 | 1 | CCCCCCCCN(CCCCCCCC)C(=O)COCC(=O)NCCCOCCCNC(=O)COCC(=O)N(CCCCCCCC)CCCCCCCC | LL9 | 0.1 | hydrogenated tetrapropene with 50 vol% 1-octanol | 2 | Eu(III) | Am(III); Eu(III) | Trace; Trace | HNO3 | 3 | NA | NA | NA | 22 | 10 | 1 | 161 | NO | Table 1
Synthesis of Pre‐Organized Bisdiglycolamides (BisDGA) and Study of their Extraction Properties for Actinides(III) and Lanthanides(III) | MT Murillo, AG Espartero, J Sánchez-Quesada, J de Mendoza, P Prados | 2009 | https://doi.org/10.1080/07366290802672212 | 1 | CCCCN(CCCC)C(=O)COCC(=O)N(CCCC)CCCC | TBDGA | 0.1 | hydrogenated tetrapropene with 50 vol% 1-octanol | 2 | Am(III) | Am(III); Eu(III) | Trace; Trace | HNO3 | 3 | NA | NA | NA | 22 | 10 | 1 | 476 | NO | Table 1
Synthesis of Pre‐Organized Bisdiglycolamides (BisDGA) and Study of their Extraction Properties for Actinides(III) and Lanthanides(III) | MT Murillo, AG Espartero, J Sánchez-Quesada, J de Mendoza, P Prados | 2009 | https://doi.org/10.1080/07366290802672212 | 1 | CCCCN(CCCC)C(=O)COCC(=O)N(CCCC)CCCC | TBDGA | 0.1 | hydrogenated tetrapropene with 50 vol% 1-octanol | 2 | Eu(III) | Am(III); Eu(III) | Trace; Trace | HNO3 | 3 | NA | NA | NA | 22 | 10 | 1 | 680 | NO | Table 1
Development of T2EHDGA Based Process for Actinide Partitioning. Part I: Batch Studies for Process Optimization | RB Gujar, SA Ansari, PK Mohapatra, VK Manchanda | 2010 | https://doi.org/10.1080/07366291003685383 | 1 | CCCCC(CC)CN(CC(CC)CCCC)C(=O)COCC(=O)N(CC(CC)CCCC)CC(CC)CCCC | T2EHDGA | 0.1 | n-dodecane with 5 vol% iso-decanol | 23 | Am(III) | Am(III); Pu(IV); Eu(III); Tc; Na; K; Cr; Mn; Fe; Ni; Sr; Y; Zr; Mo; Cs; Ba; La(III); Ce(III); Pr(III); Nd(III); Sm(III); U(VI); Pd | Trace; Trace; Trace; Trace; 239.23; 5.63; 2.31; 7.83; 12.89; 1.87; 0.34; 0.67; 0.04; 1.46; 2.41; 0.44; 1.3; 0.43; 0.64; 0.83; 0.57; 26.64; NA | HNO3 | 3 | NA | NA | NA | 25 | 45 | 1 | 13.9 | NO | Table 2 | Simulated Pressurized Heavy Water Reactor High Level Waste solution; Pd concentration not reported
Development of T2EHDGA Based Process for Actinide Partitioning. Part I: Batch Studies for Process Optimization | RB Gujar, SA Ansari, PK Mohapatra, VK Manchanda | 2010 | https://doi.org/10.1080/07366291003685383 | 1 | CCCCC(CC)CN(CC(CC)CCCC)C(=O)COCC(=O)N(CC(CC)CCCC)CC(CC)CCCC | T2EHDGA | 0.1 | n-dodecane with 5 vol% iso-decanol | 23 | Eu(III) | Am(III); Pu(IV); Eu(III); Tc; Na; K; Cr; Mn; Fe; Ni; Sr; Y; Zr; Mo; Cs; Ba; La(III); Ce(III); Pr(III); Nd(III); Sm(III); U(VI); Pd | Trace; Trace; Trace; Trace; 239.23; 5.63; 2.31; 7.83; 12.89; 1.87; 0.34; 0.67; 0.04; 1.46; 2.41; 0.44; 1.3; 0.43; 0.64; 0.83; 0.57; 26.64; NA | HNO3 | 3 | NA | NA | NA | 25 | 45 | 1 | 45.8 | NO | Table 2 | Simulated Pressurized Heavy Water Reactor High Level Waste solution; Pd concentration not reported
Development of T2EHDGA Based Process for Actinide Partitioning. Part I: Batch Studies for Process Optimization | RB Gujar, SA Ansari, PK Mohapatra, VK Manchanda | 2010 | https://doi.org/10.1080/07366291003685383 | 1 | CCCCC(CC)CN(CC(CC)CCCC)C(=O)COCC(=O)N(CC(CC)CCCC)CC(CC)CCCC | T2EHDGA | 0.1 | n-dodecane with 5 vol% iso-decanol | 23 | Pu(IV) | Am(III); Pu(IV); Eu(III); Tc; Na; K; Cr; Mn; Fe; Ni; Sr; Y; Zr; Mo; Cs; Ba; La(III); Ce(III); Pr(III); Nd(III); Sm(III); U(VI); Pd | Trace; Trace; Trace; Trace; 239.23; 5.63; 2.31; 7.83; 12.89; 1.87; 0.34; 0.67; 0.04; 1.46; 2.41; 0.44; 1.3; 0.43; 0.64; 0.83; 0.57; 26.64; NA | HNO3 | 3 | NA | NA | NA | 25 | 45 | 1 | 35.6 | NO | Table 2 | Simulated Pressurized Heavy Water Reactor High Level Waste solution; Pd concentration not reported
Development of T2EHDGA Based Process for Actinide Partitioning. Part I: Batch Studies for Process Optimization | RB Gujar, SA Ansari, PK Mohapatra, VK Manchanda | 2010 | https://doi.org/10.1080/07366291003685383 | 1 | CCCCC(CC)CN(CC(CC)CCCC)C(=O)COCC(=O)N(CC(CC)CCCC)CC(CC)CCCC | T2EHDGA | 0.1 | n-dodecane with 5 vol% iso-decanol | 23 | U(VI) | Am(III); Pu(IV); Eu(III); Tc; Na; K; Cr; Mn; Fe; Ni; Sr; Y; Zr; Mo; Cs; Ba; La(III); Ce(III); Pr(III); Nd(III); Sm(III); U(VI); Pd | Trace; Trace; Trace; Trace; 239.23; 5.63; 2.31; 7.83; 12.89; 1.87; 0.34; 0.67; 0.04; 1.46; 2.41; 0.44; 1.3; 0.43; 0.64; 0.83; 0.57; 26.64; NA | HNO3 | 3 | NA | NA | NA | 25 | 45 | 1 | 1.08 | NO | Table 2 | Simulated Pressurized Heavy Water Reactor High Level Waste solution; Pd concentration not reported
Development of T2EHDGA Based Process for Actinide Partitioning. Part I: Batch Studies for Process Optimization | RB Gujar, SA Ansari, PK Mohapatra, VK Manchanda | 2010 | https://doi.org/10.1080/07366291003685383 | 2 | CCCCCCCCN(CCCCCCCC)C(=O)COCC(=O)N(CCCCCCCC)CCCCCCCC.CCCCCCCC(=O)N(CCCCCC)CCCCCC | TODGA; DHOA | 0.1; 0.5 | n-dodecane | 1 | Am(III) | NA | Trace | HNO3 | 0 | NA | NA | NA | 25 | 45 | 1 | 0.001 | NO | Figure 2
Development of T2EHDGA Based Process for Actinide Partitioning. Part I: Batch Studies for Process Optimization | RB Gujar, SA Ansari, PK Mohapatra, VK Manchanda | 2010 | https://doi.org/10.1080/07366291003685383 | 2 | CCCCCCCCN(CCCCCCCC)C(=O)COCC(=O)N(CCCCCCCC)CCCCCCCC.CCCCCCCC(=O)N(CCCCCC)CCCCCC | TODGA; DHOA | 0.1; 0.5 | n-dodecane | 1 | Am(III) | NA | Trace | HNO3 | 0.08921933 | NA | NA | NA | 25 | 45 | 1 | 0.005988149 | NO | Figure 2
Development of T2EHDGA Based Process for Actinide Partitioning. Part I: Batch Studies for Process Optimization | RB Gujar, SA Ansari, PK Mohapatra, VK Manchanda | 2010 | https://doi.org/10.1080/07366291003685383 | 2 | CCCCCCCCN(CCCCCCCC)C(=O)COCC(=O)N(CCCCCCCC)CCCCCCCC.CCCCCCCC(=O)N(CCCCCC)CCCCCC | TODGA; DHOA | 0.1; 0.5 | n-dodecane | 1 | Am(III) | NA | Trace | HNO3 | 0.4907063 | NA | NA | NA | 25 | 45 | 1 | 0.2374356 | NO | Figure 2
Development of T2EHDGA Based Process for Actinide Partitioning. Part I: Batch Studies for Process Optimization | RB Gujar, SA Ansari, PK Mohapatra, VK Manchanda | 2010 | https://doi.org/10.1080/07366291003685383 | 2 | CCCCCCCCN(CCCCCCCC)C(=O)COCC(=O)N(CCCCCCCC)CCCCCCCC.CCCCCCCC(=O)N(CCCCCC)CCCCCC | TODGA; DHOA | 0.1; 0.5 | n-dodecane | 1 | Am(III) | NA | Trace | HNO3 | 0.9925651 | NA | NA | NA | 25 | 45 | 1 | 10 | NO | Figure 2
Development of T2EHDGA Based Process for Actinide Partitioning. Part I: Batch Studies for Process Optimization | RB Gujar, SA Ansari, PK Mohapatra, VK Manchanda | 2010 | https://doi.org/10.1080/07366291003685383 | 2 | CCCCCCCCN(CCCCCCCC)C(=O)COCC(=O)N(CCCCCCCC)CCCCCCCC.CCCCCCCC(=O)N(CCCCCC)CCCCCC | TODGA; DHOA | 0.1; 0.5 | n-dodecane | 1 | Am(III) | NA | Trace | HNO3 | 1.996283 | NA | NA | NA | 25 | 45 | 1 | 173.85 | NO | Figure 2
Development of T2EHDGA Based Process for Actinide Partitioning. Part I: Batch Studies for Process Optimization | RB Gujar, SA Ansari, PK Mohapatra, VK Manchanda | 2010 | https://doi.org/10.1080/07366291003685383 | 2 | CCCCCCCCN(CCCCCCCC)C(=O)COCC(=O)N(CCCCCCCC)CCCCCCCC.CCCCCCCC(=O)N(CCCCCC)CCCCCC | TODGA; DHOA | 0.1; 0.5 | n-dodecane | 1 | Am(III) | NA | Trace | HNO3 | 2.988848 | NA | NA | NA | 25 | 45 | 1 | 276.0883 | NO | Figure 2
Development of T2EHDGA Based Process for Actinide Partitioning. Part I: Batch Studies for Process Optimization | RB Gujar, SA Ansari, PK Mohapatra, VK Manchanda | 2010 | https://doi.org/10.1080/07366291003685383 | 2 | CCCCCCCCN(CCCCCCCC)C(=O)COCC(=O)N(CCCCCCCC)CCCCCCCC.CCCCCCCC(=O)N(CCCCCC)CCCCCC | TODGA; DHOA | 0.1; 0.5 | n-dodecane | 1 | Am(III) | NA | Trace | HNO3 | 3.992565 | NA | NA | NA | 25 | 45 | 1 | 299.2144 | NO | Figure 2
Development of T2EHDGA Based Process for Actinide Partitioning. Part I: Batch Studies for Process Optimization | RB Gujar, SA Ansari, PK Mohapatra, VK Manchanda | 2010 | https://doi.org/10.1080/07366291003685383 | 2 | CCCCCCCCN(CCCCCCCC)C(=O)COCC(=O)N(CCCCCCCC)CCCCCCCC.CCCCCCCC(=O)N(CCCCCC)CCCCCC | TODGA; DHOA | 0.1; 0.5 | n-dodecane | 1 | Am(III) | NA | Trace | HNO3 | 4.996283 | NA | NA | NA | 25 | 45 | 1 | 330.8649 | NO | Figure 2
Development of T2EHDGA Based Process for Actinide Partitioning. Part I: Batch Studies for Process Optimization | RB Gujar, SA Ansari, PK Mohapatra, VK Manchanda | 2010 | https://doi.org/10.1080/07366291003685383 | 2 | CCCCCCCCN(CCCCCCCC)C(=O)COCC(=O)N(CCCCCCCC)CCCCCCCC.CCCCCCCC(=O)N(CCCCCC)CCCCCC | TODGA; DHOA | 0.1; 0.5 | n-dodecane | 1 | Am(III) | NA | Trace | HNO3 | 5.988848 | NA | NA | NA | 25 | 45 | 1 | 337.5859 | NO | Figure 2
Development of T2EHDGA Based Process for Actinide Partitioning. Part I: Batch Studies for Process Optimization | RB Gujar, SA Ansari, PK Mohapatra, VK Manchanda | 2010 | https://doi.org/10.1080/07366291003685383 | 1 | CCCCC(CC)CN(CC(CC)CCCC)C(=O)COCC(=O)N(CC(CC)CCCC)CC(CC)CCCC | T2EHDGA | 0.1 | n-dodecane with 5 vol% iso-decanol | 1 | Am(III) | NA | Trace | HNO3 | 0 | NA | NA | NA | 25 | 45 | 1 | 0.001 | NO | Figure 2
Development of T2EHDGA Based Process for Actinide Partitioning. Part I: Batch Studies for Process Optimization | RB Gujar, SA Ansari, PK Mohapatra, VK Manchanda | 2010 | https://doi.org/10.1080/07366291003685383 | 1 | CCCCC(CC)CN(CC(CC)CCCC)C(=O)COCC(=O)N(CC(CC)CCCC)CC(CC)CCCC | T2EHDGA | 0.1 | n-dodecane with 5 vol% iso-decanol | 1 | Am(III) | NA | Trace | HNO3 | 0.1003717 | NA | NA | NA | 25 | 45 | 1 | 0.003022382 | NO | Figure 2
Development of T2EHDGA Based Process for Actinide Partitioning. Part I: Batch Studies for Process Optimization | RB Gujar, SA Ansari, PK Mohapatra, VK Manchanda | 2010 | https://doi.org/10.1080/07366291003685383 | 1 | CCCCC(CC)CN(CC(CC)CCCC)C(=O)COCC(=O)N(CC(CC)CCCC)CC(CC)CCCC | T2EHDGA | 0.1 | n-dodecane with 5 vol% iso-decanol | 1 | Am(III) | NA | Trace | HNO3 | 0.4907063 | NA | NA | NA | 25 | 45 | 1 | 0.05047273 | NO | Figure 2
Development of T2EHDGA Based Process for Actinide Partitioning. Part I: Batch Studies for Process Optimization | RB Gujar, SA Ansari, PK Mohapatra, VK Manchanda | 2010 | https://doi.org/10.1080/07366291003685383 | 1 | CCCCC(CC)CN(CC(CC)CCCC)C(=O)COCC(=O)N(CC(CC)CCCC)CC(CC)CCCC | T2EHDGA | 0.1 | n-dodecane with 5 vol% iso-decanol | 1 | Am(III) | NA | Trace | HNO3 | 0.9925651 | NA | NA | NA | 25 | 45 | 1 | 0.4996777 | NO | Figure 2
Development of T2EHDGA Based Process for Actinide Partitioning. Part I: Batch Studies for Process Optimization | RB Gujar, SA Ansari, PK Mohapatra, VK Manchanda | 2010 | https://doi.org/10.1080/07366291003685383 | 1 | CCCCC(CC)CN(CC(CC)CCCC)C(=O)COCC(=O)N(CC(CC)CCCC)CC(CC)CCCC | T2EHDGA | 0.1 | n-dodecane with 5 vol% iso-decanol | 1 | Am(III) | NA | Trace | HNO3 | 1.996283 | NA | NA | NA | 25 | 45 | 1 | 4.946786 | NO | Figure 2
Development of T2EHDGA Based Process for Actinide Partitioning. Part I: Batch Studies for Process Optimization | RB Gujar, SA Ansari, PK Mohapatra, VK Manchanda | 2010 | https://doi.org/10.1080/07366291003685383 | 1 | CCCCC(CC)CN(CC(CC)CCCC)C(=O)COCC(=O)N(CC(CC)CCCC)CC(CC)CCCC | T2EHDGA | 0.1 | n-dodecane with 5 vol% iso-decanol | 1 | Am(III) | NA | Trace | HNO3 | 2.988848 | NA | NA | NA | 25 | 45 | 1 | 29.03234 | NO | Figure 2
Development of T2EHDGA Based Process for Actinide Partitioning. Part I: Batch Studies for Process Optimization | RB Gujar, SA Ansari, PK Mohapatra, VK Manchanda | 2010 | https://doi.org/10.1080/07366291003685383 | 1 | CCCCC(CC)CN(CC(CC)CCCC)C(=O)COCC(=O)N(CC(CC)CCCC)CC(CC)CCCC | T2EHDGA | 0.1 | n-dodecane with 5 vol% iso-decanol | 1 | Am(III) | NA | Trace | HNO3 | 3.992565 | NA | NA | NA | 25 | 45 | 1 | 79.35299 | NO | Figure 2
Development of T2EHDGA Based Process for Actinide Partitioning. Part I: Batch Studies for Process Optimization | RB Gujar, SA Ansari, PK Mohapatra, VK Manchanda | 2010 | https://doi.org/10.1080/07366291003685383 | 1 | CCCCC(CC)CN(CC(CC)CCCC)C(=O)COCC(=O)N(CC(CC)CCCC)CC(CC)CCCC | T2EHDGA | 0.1 | n-dodecane with 5 vol% iso-decanol | 1 | Am(III) | NA | Trace | HNO3 | 5.988848 | NA | NA | NA | 25 | 45 | 1 | 133.8559 | NO | Figure 2
Development of T2EHDGA Based Process for Actinide Partitioning. Part I: Batch Studies for Process Optimization | RB Gujar, SA Ansari, PK Mohapatra, VK Manchanda | 2010 | https://doi.org/10.1080/07366291003685383 | 1 | CCCCC(CC)CN(CC(CC)CCCC)C(=O)COCC(=O)N(CC(CC)CCCC)CC(CC)CCCC | T2EHDGA | 0.1 | n-dodecane with 5 vol% iso-decanol | 1 | Am(III) | NA | Trace | HNO3 | 0.009244992 | NA | NA | NA | 25 | 45 | 1 | 0.001016563 | NO | Figure 6
Development of T2EHDGA Based Process for Actinide Partitioning. Part I: Batch Studies for Process Optimization | RB Gujar, SA Ansari, PK Mohapatra, VK Manchanda | 2010 | https://doi.org/10.1080/07366291003685383 | 1 | CCCCC(CC)CN(CC(CC)CCCC)C(=O)COCC(=O)N(CC(CC)CCCC)CC(CC)CCCC | T2EHDGA | 0.1 | n-dodecane with 5 vol% iso-decanol | 1 | Am(III) | NA | Trace | HNO3 | 0.1016949 | NA | NA | NA | 25 | 45 | 1 | 0.003006093 | NO | Figure 6
Development of T2EHDGA Based Process for Actinide Partitioning. Part I: Batch Studies for Process Optimization | RB Gujar, SA Ansari, PK Mohapatra, VK Manchanda | 2010 | https://doi.org/10.1080/07366291003685383 | 1 | CCCCC(CC)CN(CC(CC)CCCC)C(=O)COCC(=O)N(CC(CC)CCCC)CC(CC)CCCC | T2EHDGA | 0.1 | n-dodecane with 5 vol% iso-decanol | 1 | Am(III) | NA | Trace | HNO3 | 0.4992296 | NA | NA | NA | 25 | 45 | 1 | 0.04988599 | NO | Figure 6
Development of T2EHDGA Based Process for Actinide Partitioning. Part I: Batch Studies for Process Optimization | RB Gujar, SA Ansari, PK Mohapatra, VK Manchanda | 2010 | https://doi.org/10.1080/07366291003685383 | 1 | CCCCC(CC)CN(CC(CC)CCCC)C(=O)COCC(=O)N(CC(CC)CCCC)CC(CC)CCCC | T2EHDGA | 0.1 | n-dodecane with 5 vol% iso-decanol | 1 | Am(III) | NA | Trace | HNO3 | 0.9984592 | NA | NA | NA | 25 | 45 | 1 | 0.4974959 | NO | Figure 6
Development of T2EHDGA Based Process for Actinide Partitioning. Part I: Batch Studies for Process Optimization | RB Gujar, SA Ansari, PK Mohapatra, VK Manchanda | 2010 | https://doi.org/10.1080/07366291003685383 | 1 | CCCCC(CC)CN(CC(CC)CCCC)C(=O)COCC(=O)N(CC(CC)CCCC)CC(CC)CCCC | T2EHDGA | 0.1 | n-dodecane with 5 vol% iso-decanol | 1 | Am(III) | NA | Trace | HNO3 | 1.996918 | NA | NA | NA | 25 | 45 | 1 | 5.043533 | NO | Figure 6
Development of T2EHDGA Based Process for Actinide Partitioning. Part I: Batch Studies for Process Optimization | RB Gujar, SA Ansari, PK Mohapatra, VK Manchanda | 2010 | https://doi.org/10.1080/07366291003685383 | 1 | CCCCC(CC)CN(CC(CC)CCCC)C(=O)COCC(=O)N(CC(CC)CCCC)CC(CC)CCCC | T2EHDGA | 0.1 | n-dodecane with 5 vol% iso-decanol | 1 | Am(III) | NA | Trace | HNO3 | 2.394453 | NA | NA | NA | 25 | 45 | 1 | 10.39075 | NO | Figure 6
Development of T2EHDGA Based Process for Actinide Partitioning. Part I: Batch Studies for Process Optimization | RB Gujar, SA Ansari, PK Mohapatra, VK Manchanda | 2010 | https://doi.org/10.1080/07366291003685383 | 1 | CCCCC(CC)CN(CC(CC)CCCC)C(=O)COCC(=O)N(CC(CC)CCCC)CC(CC)CCCC | T2EHDGA | 0.1 | n-dodecane with 5 vol% iso-decanol | 1 | Am(III) | NA | Trace | HNO3 | 3.004622 | NA | NA | NA | 25 | 45 | 1 | 29.24905 | NO | Figure 6
Development of T2EHDGA Based Process for Actinide Partitioning. Part I: Batch Studies for Process Optimization | RB Gujar, SA Ansari, PK Mohapatra, VK Manchanda | 2010 | https://doi.org/10.1080/07366291003685383 | 1 | CCCCC(CC)CN(CC(CC)CCCC)C(=O)COCC(=O)N(CC(CC)CCCC)CC(CC)CCCC | T2EHDGA | 0.1 | n-dodecane with 5 vol% iso-decanol | 1 | Am(III) | NA | Trace | HNO3 | 3.503852 | NA | NA | NA | 25 | 45 | 1 | 48.67176 | NO | Figure 6
Development of T2EHDGA Based Process for Actinide Partitioning. Part I: Batch Studies for Process Optimization | RB Gujar, SA Ansari, PK Mohapatra, VK Manchanda | 2010 | https://doi.org/10.1080/07366291003685383 | 1 | CCCCC(CC)CN(CC(CC)CCCC)C(=O)COCC(=O)N(CC(CC)CCCC)CC(CC)CCCC | T2EHDGA | 0.1 | n-dodecane with 5 vol% iso-decanol | 1 | Am(III) | NA | Trace | HNO3 | 4.003082 | NA | NA | NA | 25 | 45 | 1 | 80.99204 | NO | Figure 6
Development of T2EHDGA Based Process for Actinide Partitioning. Part I: Batch Studies for Process Optimization | RB Gujar, SA Ansari, PK Mohapatra, VK Manchanda | 2010 | https://doi.org/10.1080/07366291003685383 | 1 | CCCCC(CC)CN(CC(CC)CCCC)C(=O)COCC(=O)N(CC(CC)CCCC)CC(CC)CCCC | T2EHDGA | 0.1 | n-dodecane with 5 vol% iso-decanol | 1 | Am(III) | NA | Trace | HNO3 | 6 | NA | NA | NA | 25 | 45 | 1 | 134.7745 | NO | Figure 6
Development of T2EHDGA Based Process for Actinide Partitioning. Part I: Batch Studies for Process Optimization | RB Gujar, SA Ansari, PK Mohapatra, VK Manchanda | 2010 | https://doi.org/10.1080/07366291003685383 | 1 | CCCCC(CC)CN(CC(CC)CCCC)C(=O)COCC(=O)N(CC(CC)CCCC)CC(CC)CCCC | T2EHDGA | 0.1 | n-dodecane with 5 vol% iso-decanol | 1 | Am(III) | NA | Trace | HNO3 | 0.01 | NA | NA | NA | 25 | 45 | 1 | <0.002 | NO | Table 2
Development of T2EHDGA Based Process for Actinide Partitioning. Part I: Batch Studies for Process Optimization | RB Gujar, SA Ansari, PK Mohapatra, VK Manchanda | 2010 | https://doi.org/10.1080/07366291003685383 | 1 | CCCCC(CC)CN(CC(CC)CCCC)C(=O)COCC(=O)N(CC(CC)CCCC)CC(CC)CCCC | T2EHDGA | 0.1 | n-dodecane with 5 vol% iso-decanol | 1 | U(VI) | NA | 27 | HNO3 | 0.01 | NA | NA | NA | 25 | 45 | 1 | <0.002 | NO | Table 2
Development of T2EHDGA Based Process for Actinide Partitioning. Part I: Batch Studies for Process Optimization | RB Gujar, SA Ansari, PK Mohapatra, VK Manchanda | 2010 | https://doi.org/10.1080/07366291003685383 | 1 | CCCCC(CC)CN(CC(CC)CCCC)C(=O)COCC(=O)N(CC(CC)CCCC)CC(CC)CCCC | T2EHDGA | 0.1 | n-dodecane with 5 vol% iso-decanol | 1 | Eu(III) | NA | Trace | HNO3 | 0.01 | NA | NA | NA | 25 | 45 | 1 | <0.002 | NO | Table 2
Development of T2EHDGA Based Process for Actinide Partitioning. Part I: Batch Studies for Process Optimization | RB Gujar, SA Ansari, PK Mohapatra, VK Manchanda | 2010 | https://doi.org/10.1080/07366291003685383 | 1 | CCCCC(CC)CN(CC(CC)CCCC)C(=O)COCC(=O)N(CC(CC)CCCC)CC(CC)CCCC | T2EHDGA | 0.1 | n-dodecane with 5 vol% iso-decanol | 1 | Am(III) | NA | Trace | HNO3 | 3 | NA | NA | NA | 25 | 45 | 1 | 29.3 | NO | Table 2
Development of T2EHDGA Based Process for Actinide Partitioning. Part I: Batch Studies for Process Optimization | RB Gujar, SA Ansari, PK Mohapatra, VK Manchanda | 2010 | https://doi.org/10.1080/07366291003685383 | 1 | CCCCC(CC)CN(CC(CC)CCCC)C(=O)COCC(=O)N(CC(CC)CCCC)CC(CC)CCCC | T2EHDGA | 0.1 | n-dodecane with 5 vol% iso-decanol | 1 | Pu(IV) | NA | Trace | HNO3 | 3 | NA | NA | NA | 25 | 45 | 1 | 55.7 | NO | Table 2
Development of T2EHDGA Based Process for Actinide Partitioning. Part I: Batch Studies for Process Optimization | RB Gujar, SA Ansari, PK Mohapatra, VK Manchanda | 2010 | https://doi.org/10.1080/07366291003685383 | 1 | CCCCC(CC)CN(CC(CC)CCCC)C(=O)COCC(=O)N(CC(CC)CCCC)CC(CC)CCCC | T2EHDGA | 0.1 | n-dodecane with 5 vol% iso-decanol | 1 | U(VI) | NA | 27 | HNO3 | 3 | NA | NA | NA | 25 | 45 | 1 | 1.43 | NO | Table 2
Development of T2EHDGA Based Process for Actinide Partitioning. Part I: Batch Studies for Process Optimization | RB Gujar, SA Ansari, PK Mohapatra, VK Manchanda | 2010 | https://doi.org/10.1080/07366291003685383 | 1 | CCCCC(CC)CN(CC(CC)CCCC)C(=O)COCC(=O)N(CC(CC)CCCC)CC(CC)CCCC | T2EHDGA | 0.1 | n-dodecane with 5 vol% iso-decanol | 1 | Eu(III) | NA | Trace | HNO3 | 3 | NA | NA | NA | 25 | 45 | 1 | 95.4 | NO | Table 2
Use of Polyaminocarboxylic Acids as Hydrophilic Masking Agents for Fission Products in Actinide Partitioning Processes | M Sypula, A Wilden, C Schreinemachers, R Malmbeck, A Geist, R Taylor, G Modolo | 2012 | https://doi.org/10.1080/07366299.2012.700591 | 2 | CCCCCCCCN(CCCCCCCC)C(=O)COCC(=O)N(CCCCCCCC)CCCCCCCC.CCCCOP(=O)(OCCCC)OCCCC | TODGA; TBP | 0.2; 0.5 | hydrogenated tetrapropene | 12 | Am(III) | Am(III); Eu(III); Ag; Cd; Co; Cu; Mn; Ni; Pb; Pd; Y; Zr | Trace; Trace; 0.1; 0.1; 0.1; 0.1; 0.1; 0.1; 0.1; 0.1; 0.1; 0.1 | HNO3 | 0.1003836 | CDTA | OC(=O)CN(CC(O)=O)[C@@H]1CCCC[C@H]1N(CC(O)=O)CC(O)=O | 0.1 | 22 | 15 | 1 | 0.5253275 | NO | Figure 4
Use of Polyaminocarboxylic Acids as Hydrophilic Masking Agents for Fission Products in Actinide Partitioning Processes | M Sypula, A Wilden, C Schreinemachers, R Malmbeck, A Geist, R Taylor, G Modolo | 2012 | https://doi.org/10.1080/07366299.2012.700591 | 2 | CCCCCCCCN(CCCCCCCC)C(=O)COCC(=O)N(CCCCCCCC)CCCCCCCC.CCCCOP(=O)(OCCCC)OCCCC | TODGA; TBP | 0.2; 0.5 | hydrogenated tetrapropene | 12 | Am(III) | Am(III); Eu(III); Ag; Cd; Co; Cu; Mn; Ni; Pb; Pd; Y; Zr | Trace; Trace; 0.1; 0.1; 0.1; 0.1; 0.1; 0.1; 0.1; 0.1; 0.1; 0.1 | HNO3 | 0.2026854 | CDTA | OC(=O)CN(CC(O)=O)[C@@H]1CCCC[C@H]1N(CC(O)=O)CC(O)=O | 0.1 | 22 | 15 | 1 | 1.903575 | NO | Figure 4
Use of Polyaminocarboxylic Acids as Hydrophilic Masking Agents for Fission Products in Actinide Partitioning Processes | M Sypula, A Wilden, C Schreinemachers, R Malmbeck, A Geist, R Taylor, G Modolo | 2012 | https://doi.org/10.1080/07366299.2012.700591 | 2 | CCCCCCCCN(CCCCCCCC)C(=O)COCC(=O)N(CCCCCCCC)CCCCCCCC.CCCCOP(=O)(OCCCC)OCCCC | TODGA; TBP | 0.2; 0.5 | hydrogenated tetrapropene | 12 | Am(III) | Am(III); Eu(III); Ag; Cd; Co; Cu; Mn; Ni; Pb; Pd; Y; Zr | Trace; Trace; 0.1; 0.1; 0.1; 0.1; 0.1; 0.1; 0.1; 0.1; 0.1; 0.1 | HNO3 | 1.001918 | CDTA | OC(=O)CN(CC(O)=O)[C@@H]1CCCC[C@H]1N(CC(O)=O)CC(O)=O | 0.1 | 22 | 15 | 1 | 185.7023 | NO | Figure 4
Use of Polyaminocarboxylic Acids as Hydrophilic Masking Agents for Fission Products in Actinide Partitioning Processes | M Sypula, A Wilden, C Schreinemachers, R Malmbeck, A Geist, R Taylor, G Modolo | 2012 | https://doi.org/10.1080/07366299.2012.700591 | 2 | CCCCCCCCN(CCCCCCCC)C(=O)COCC(=O)N(CCCCCCCC)CCCCCCCC.CCCCOP(=O)(OCCCC)OCCCC | TODGA; TBP | 0.2; 0.5 | hydrogenated tetrapropene | 12 | Am(III) | Am(III); Eu(III); Ag; Cd; Co; Cu; Mn; Ni; Pb; Pd; Y; Zr | Trace; Trace; 0.1; 0.1; 0.1; 0.1; 0.1; 0.1; 0.1; 0.1; 0.1; 0.1 | HNO3 | 1.523018 | CDTA | OC(=O)CN(CC(O)=O)[C@@H]1CCCC[C@H]1N(CC(O)=O)CC(O)=O | 0.1 | 22 | 15 | 1 | 210.1748 | NO | Figure 4
Use of Polyaminocarboxylic Acids as Hydrophilic Masking Agents for Fission Products in Actinide Partitioning Processes | M Sypula, A Wilden, C Schreinemachers, R Malmbeck, A Geist, R Taylor, G Modolo | 2012 | https://doi.org/10.1080/07366299.2012.700591 | 2 | CCCCCCCCN(CCCCCCCC)C(=O)COCC(=O)N(CCCCCCCC)CCCCCCCC.CCCCOP(=O)(OCCCC)OCCCC | TODGA; TBP | 0.2; 0.5 | hydrogenated tetrapropene | 12 | Am(III) | Am(III); Eu(III); Ag; Cd; Co; Cu; Mn; Ni; Pb; Pd; Y; Zr | Trace; Trace; 0.1; 0.1; 0.1; 0.1; 0.1; 0.1; 0.1; 0.1; 0.1; 0.1 | HNO3 | 1.992967 | CDTA | OC(=O)CN(CC(O)=O)[C@@H]1CCCC[C@H]1N(CC(O)=O)CC(O)=O | 0.1 | 22 | 15 | 1 | 780.6801 | NO | Figure 4
Use of Polyaminocarboxylic Acids as Hydrophilic Masking Agents for Fission Products in Actinide Partitioning Processes | M Sypula, A Wilden, C Schreinemachers, R Malmbeck, A Geist, R Taylor, G Modolo | 2012 | https://doi.org/10.1080/07366299.2012.700591 | 2 | CCCCCCCCN(CCCCCCCC)C(=O)COCC(=O)N(CCCCCCCC)CCCCCCCC.CCCCOP(=O)(OCCCC)OCCCC | TODGA; TBP | 0.2; 0.5 | hydrogenated tetrapropene | 12 | Am(III) | Am(III); Eu(III); Ag; Cd; Co; Cu; Mn; Ni; Pb; Pd; Y; Zr | Trace; Trace; 0.1; 0.1; 0.1; 0.1; 0.1; 0.1; 0.1; 0.1; 0.1; 0.1 | HNO3 | 3.028772 | CDTA | OC(=O)CN(CC(O)=O)[C@@H]1CCCC[C@H]1N(CC(O)=O)CC(O)=O | 0.1 | 22 | 15 | 1 | 1077.105 | NO | Figure 4
Use of Polyaminocarboxylic Acids as Hydrophilic Masking Agents for Fission Products in Actinide Partitioning Processes | M Sypula, A Wilden, C Schreinemachers, R Malmbeck, A Geist, R Taylor, G Modolo | 2012 | https://doi.org/10.1080/07366299.2012.700591 | 2 | CCCCCCCCN(CCCCCCCC)C(=O)COCC(=O)N(CCCCCCCC)CCCCCCCC.CCCCOP(=O)(OCCCC)OCCCC | TODGA; TBP | 0.2; 0.5 | hydrogenated tetrapropene | 12 | Eu(III) | Am(III); Eu(III); Ag; Cd; Co; Cu; Mn; Ni; Pb; Pd; Y; Zr | Trace; Trace; 0.1; 0.1; 0.1; 0.1; 0.1; 0.1; 0.1; 0.1; 0.1; 0.1 | HNO3 | 0.1003836 | CDTA | OC(=O)CN(CC(O)=O)[C@@H]1CCCC[C@H]1N(CC(O)=O)CC(O)=O | 0.1 | 22 | 15 | 1 | 2.154435 | NO | Figure 4
Use of Polyaminocarboxylic Acids as Hydrophilic Masking Agents for Fission Products in Actinide Partitioning Processes | M Sypula, A Wilden, C Schreinemachers, R Malmbeck, A Geist, R Taylor, G Modolo | 2012 | https://doi.org/10.1080/07366299.2012.700591 | 2 | CCCCCCCCN(CCCCCCCC)C(=O)COCC(=O)N(CCCCCCCC)CCCCCCCC.CCCCOP(=O)(OCCCC)OCCCC | TODGA; TBP | 0.2; 0.5 | hydrogenated tetrapropene | 12 | Eu(III) | Am(III); Eu(III); Ag; Cd; Co; Cu; Mn; Ni; Pb; Pd; Y; Zr | Trace; Trace; 0.1; 0.1; 0.1; 0.1; 0.1; 0.1; 0.1; 0.1; 0.1; 0.1 | HNO3 | 0.2026854 | CDTA | OC(=O)CN(CC(O)=O)[C@@H]1CCCC[C@H]1N(CC(O)=O)CC(O)=O | 0.1 | 22 | 15 | 1 | 8.203109 | NO | Figure 4
Use of Polyaminocarboxylic Acids as Hydrophilic Masking Agents for Fission Products in Actinide Partitioning Processes | M Sypula, A Wilden, C Schreinemachers, R Malmbeck, A Geist, R Taylor, G Modolo | 2012 | https://doi.org/10.1080/07366299.2012.700591 | 2 | CCCCCCCCN(CCCCCCCC)C(=O)COCC(=O)N(CCCCCCCC)CCCCCCCC.CCCCOP(=O)(OCCCC)OCCCC | TODGA; TBP | 0.2; 0.5 | hydrogenated tetrapropene | 12 | Eu(III) | Am(III); Eu(III); Ag; Cd; Co; Cu; Mn; Ni; Pb; Pd; Y; Zr | Trace; Trace; 0.1; 0.1; 0.1; 0.1; 0.1; 0.1; 0.1; 0.1; 0.1; 0.1 | HNO3 | 0.9987212 | CDTA | OC(=O)CN(CC(O)=O)[C@@H]1CCCC[C@H]1N(CC(O)=O)CC(O)=O | 0.1 | 22 | 15 | 1 | 1000 | NO | Figure 4
Use of Polyaminocarboxylic Acids as Hydrophilic Masking Agents for Fission Products in Actinide Partitioning Processes | M Sypula, A Wilden, C Schreinemachers, R Malmbeck, A Geist, R Taylor, G Modolo | 2012 | https://doi.org/10.1080/07366299.2012.700591 | 2 | CCCCCCCCN(CCCCCCCC)C(=O)COCC(=O)N(CCCCCCCC)CCCCCCCC.CCCCOP(=O)(OCCCC)OCCCC | TODGA; TBP | 0.2; 0.5 | hydrogenated tetrapropene | 12 | Eu(III) | Am(III); Eu(III); Ag; Cd; Co; Cu; Mn; Ni; Pb; Pd; Y; Zr | Trace; Trace; 0.1; 0.1; 0.1; 0.1; 0.1; 0.1; 0.1; 0.1; 0.1; 0.1 | HNO3 | 1.526215 | CDTA | OC(=O)CN(CC(O)=O)[C@@H]1CCCC[C@H]1N(CC(O)=O)CC(O)=O | 0.1 | 22 | 15 | 1 | 820.3109 | NO | Figure 4
Use of Polyaminocarboxylic Acids as Hydrophilic Masking Agents for Fission Products in Actinide Partitioning Processes | M Sypula, A Wilden, C Schreinemachers, R Malmbeck, A Geist, R Taylor, G Modolo | 2012 | https://doi.org/10.1080/07366299.2012.700591 | 2 | CCCCCCCCN(CCCCCCCC)C(=O)COCC(=O)N(CCCCCCCC)CCCCCCCC.CCCCOP(=O)(OCCCC)OCCCC | TODGA; TBP | 0.2; 0.5 | hydrogenated tetrapropene | 12 | Eu(III) | Am(III); Eu(III); Ag; Cd; Co; Cu; Mn; Ni; Pb; Pd; Y; Zr | Trace; Trace; 0.1; 0.1; 0.1; 0.1; 0.1; 0.1; 0.1; 0.1; 0.1; 0.1 | HNO3 | 1.992967 | CDTA | OC(=O)CN(CC(O)=O)[C@@H]1CCCC[C@H]1N(CC(O)=O)CC(O)=O | 0.1 | 22 | 15 | 1 | 975.545 | NO | Figure 4
Use of Polyaminocarboxylic Acids as Hydrophilic Masking Agents for Fission Products in Actinide Partitioning Processes | M Sypula, A Wilden, C Schreinemachers, R Malmbeck, A Geist, R Taylor, G Modolo | 2012 | https://doi.org/10.1080/07366299.2012.700591 | 2 | CCCCCCCCN(CCCCCCCC)C(=O)COCC(=O)N(CCCCCCCC)CCCCCCCC.CCCCOP(=O)(OCCCC)OCCCC | TODGA; TBP | 0.2; 0.5 | hydrogenated tetrapropene | 12 | Eu(III) | Am(III); Eu(III); Ag; Cd; Co; Cu; Mn; Ni; Pb; Pd; Y; Zr | Trace; Trace; 0.1; 0.1; 0.1; 0.1; 0.1; 0.1; 0.1; 0.1; 0.1; 0.1 | HNO3 | 3.028772 | CDTA | OC(=O)CN(CC(O)=O)[C@@H]1CCCC[C@H]1N(CC(O)=O)CC(O)=O | 0.1 | 22 | 15 | 1 | 1000 | NO | Figure 4
Use of Polyaminocarboxylic Acids as Hydrophilic Masking Agents for Fission Products in Actinide Partitioning Processes | M Sypula, A Wilden, C Schreinemachers, R Malmbeck, A Geist, R Taylor, G Modolo | 2012 | https://doi.org/10.1080/07366299.2012.700591 | 2 | CCCCCCCCN(CCCCCCCC)C(=O)COCC(=O)N(CCCCCCCC)CCCCCCCC.CCCCOP(=O)(OCCCC)OCCCC | TODGA; TBP | 0.2; 0.5 | hydrogenated tetrapropene | 12 | Am(III) | Am(III); Eu(III); Ag; Cd; Co; Cu; Mn; Ni; Pb; Pd; Y; Zr | Trace; Trace; 0.1; 0.1; 0.1; 0.1; 0.1; 0.1; 0.1; 0.1; 0.1; 0.1 | HNO3 | 1.001918 | EDTA | O=C(O)CN(CCN(CC(=O)O)CC(=O)O)CC(=O)O | 0.1 | 22 | 15 | 1 | 118.9238 | NO | Figure 4
Use of Polyaminocarboxylic Acids as Hydrophilic Masking Agents for Fission Products in Actinide Partitioning Processes | M Sypula, A Wilden, C Schreinemachers, R Malmbeck, A Geist, R Taylor, G Modolo | 2012 | https://doi.org/10.1080/07366299.2012.700591 | 2 | CCCCCCCCN(CCCCCCCC)C(=O)COCC(=O)N(CCCCCCCC)CCCCCCCC.CCCCOP(=O)(OCCCC)OCCCC | TODGA; TBP | 0.2; 0.5 | hydrogenated tetrapropene | 12 | Am(III) | Am(III); Eu(III); Ag; Cd; Co; Cu; Mn; Ni; Pb; Pd; Y; Zr | Trace; Trace; 0.1; 0.1; 0.1; 0.1; 0.1; 0.1; 0.1; 0.1; 0.1; 0.1 | HNO3 | 3.025575 | EDTA | O=C(O)CN(CCN(CC(=O)O)CC(=O)O)CC(=O)O | 0.1 | 22 | 15 | 1 | 975.545 | NO | Figure 4
Use of Polyaminocarboxylic Acids as Hydrophilic Masking Agents for Fission Products in Actinide Partitioning Processes | M Sypula, A Wilden, C Schreinemachers, R Malmbeck, A Geist, R Taylor, G Modolo | 2012 | https://doi.org/10.1080/07366299.2012.700591 | 2 | CCCCCCCCN(CCCCCCCC)C(=O)COCC(=O)N(CCCCCCCC)CCCCCCCC.CCCCOP(=O)(OCCCC)OCCCC | TODGA; TBP | 0.2; 0.5 | hydrogenated tetrapropene | 12 | Am(III) | Am(III); Eu(III); Ag; Cd; Co; Cu; Mn; Ni; Pb; Pd; Y; Zr | Trace; Trace; 0.1; 0.1; 0.1; 0.1; 0.1; 0.1; 0.1; 0.1; 0.1; 0.1 | HNO3 | 0.1003836 | EDTA | O=C(O)CN(CCN(CC(=O)O)CC(=O)O)CC(=O)O | 0.1 | 22 | 15 | 1 | 0.001 | NO | Figure 4
Use of Polyaminocarboxylic Acids as Hydrophilic Masking Agents for Fission Products in Actinide Partitioning Processes | M Sypula, A Wilden, C Schreinemachers, R Malmbeck, A Geist, R Taylor, G Modolo | 2012 | https://doi.org/10.1080/07366299.2012.700591 | 2 | CCCCCCCCN(CCCCCCCC)C(=O)COCC(=O)N(CCCCCCCC)CCCCCCCC.CCCCOP(=O)(OCCCC)OCCCC | TODGA; TBP | 0.2; 0.5 | hydrogenated tetrapropene | 12 | Am(III) | Am(III); Eu(III); Ag; Cd; Co; Cu; Mn; Ni; Pb; Pd; Y; Zr | Trace; Trace; 0.1; 0.1; 0.1; 0.1; 0.1; 0.1; 0.1; 0.1; 0.1; 0.1 | HNO3 | 0.2026854 | EDTA | O=C(O)CN(CCN(CC(=O)O)CC(=O)O)CC(=O)O | 0.1 | 22 | 15 | 1 | 0.001 | NO | Figure 4
Use of Polyaminocarboxylic Acids as Hydrophilic Masking Agents for Fission Products in Actinide Partitioning Processes | M Sypula, A Wilden, C Schreinemachers, R Malmbeck, A Geist, R Taylor, G Modolo | 2012 | https://doi.org/10.1080/07366299.2012.700591 | 2 | CCCCCCCCN(CCCCCCCC)C(=O)COCC(=O)N(CCCCCCCC)CCCCCCCC.CCCCOP(=O)(OCCCC)OCCCC | TODGA; TBP | 0.2; 0.5 | hydrogenated tetrapropene | 12 | Eu(III) | Am(III); Eu(III); Ag; Cd; Co; Cu; Mn; Ni; Pb; Pd; Y; Zr | Trace; Trace; 0.1; 0.1; 0.1; 0.1; 0.1; 0.1; 0.1; 0.1; 0.1; 0.1 | HNO3 | 0.1003836 | EDTA | O=C(O)CN(CCN(CC(=O)O)CC(=O)O)CC(=O)O | 0.1 | 22 | 15 | 1 | 0.001 | NO | Figure 4
Use of Polyaminocarboxylic Acids as Hydrophilic Masking Agents for Fission Products in Actinide Partitioning Processes | M Sypula, A Wilden, C Schreinemachers, R Malmbeck, A Geist, R Taylor, G Modolo | 2012 | https://doi.org/10.1080/07366299.2012.700591 | 2 | CCCCCCCCN(CCCCCCCC)C(=O)COCC(=O)N(CCCCCCCC)CCCCCCCC.CCCCOP(=O)(OCCCC)OCCCC | TODGA; TBP | 0.2; 0.5 | hydrogenated tetrapropene | 12 | Eu(III) | Am(III); Eu(III); Ag; Cd; Co; Cu; Mn; Ni; Pb; Pd; Y; Zr | Trace; Trace; 0.1; 0.1; 0.1; 0.1; 0.1; 0.1; 0.1; 0.1; 0.1; 0.1 | HNO3 | 0.1994885 | EDTA | O=C(O)CN(CCN(CC(=O)O)CC(=O)O)CC(=O)O | 0.1 | 22 | 15 | 1 | 0.000975545 | NO | Figure 4
Use of Polyaminocarboxylic Acids as Hydrophilic Masking Agents for Fission Products in Actinide Partitioning Processes | M Sypula, A Wilden, C Schreinemachers, R Malmbeck, A Geist, R Taylor, G Modolo | 2012 | https://doi.org/10.1080/07366299.2012.700591 | 2 | CCCCCCCCN(CCCCCCCC)C(=O)COCC(=O)N(CCCCCCCC)CCCCCCCC.CCCCOP(=O)(OCCCC)OCCCC | TODGA; TBP | 0.2; 0.5 | hydrogenated tetrapropene | 12 | Eu(III) | Am(III); Eu(III); Ag; Cd; Co; Cu; Mn; Ni; Pb; Pd; Y; Zr | Trace; Trace; 0.1; 0.1; 0.1; 0.1; 0.1; 0.1; 0.1; 0.1; 0.1; 0.1 | HNO3 | 1.001918 | EDTA | O=C(O)CN(CCN(CC(=O)O)CC(=O)O)CC(=O)O | 0.1 | 22 | 15 | 1 | 464.1589 | NO | Figure 4
Use of Polyaminocarboxylic Acids as Hydrophilic Masking Agents for Fission Products in Actinide Partitioning Processes | M Sypula, A Wilden, C Schreinemachers, R Malmbeck, A Geist, R Taylor, G Modolo | 2012 | https://doi.org/10.1080/07366299.2012.700591 | 2 | CCCCCCCCN(CCCCCCCC)C(=O)COCC(=O)N(CCCCCCCC)CCCCCCCC.CCCCOP(=O)(OCCCC)OCCCC | TODGA; TBP | 0.2; 0.5 | hydrogenated tetrapropene | 12 | Eu(III) | Am(III); Eu(III); Ag; Cd; Co; Cu; Mn; Ni; Pb; Pd; Y; Zr | Trace; Trace; 0.1; 0.1; 0.1; 0.1; 0.1; 0.1; 0.1; 0.1; 0.1; 0.1 | HNO3 | 1.526215 | EDTA | O=C(O)CN(CCN(CC(=O)O)CC(=O)O)CC(=O)O | 0.1 | 22 | 15 | 1 | 656.454 | NO | Figure 4
Use of Polyaminocarboxylic Acids as Hydrophilic Masking Agents for Fission Products in Actinide Partitioning Processes | M Sypula, A Wilden, C Schreinemachers, R Malmbeck, A Geist, R Taylor, G Modolo | 2012 | https://doi.org/10.1080/07366299.2012.700591 | 2 | CCCCCCCCN(CCCCCCCC)C(=O)COCC(=O)N(CCCCCCCC)CCCCCCCC.CCCCOP(=O)(OCCCC)OCCCC | TODGA; TBP | 0.2; 0.5 | hydrogenated tetrapropene | 12 | Eu(III) | Am(III); Eu(III); Ag; Cd; Co; Cu; Mn; Ni; Pb; Pd; Y; Zr | Trace; Trace; 0.1; 0.1; 0.1; 0.1; 0.1; 0.1; 0.1; 0.1; 0.1; 0.1 | HNO3 | 1.992967 | EDTA | O=C(O)CN(CCN(CC(=O)O)CC(=O)O)CC(=O)O | 0.1 | 22 | 15 | 1 | 861.9536 | NO | Figure 4
Use of Polyaminocarboxylic Acids as Hydrophilic Masking Agents for Fission Products in Actinide Partitioning Processes | M Sypula, A Wilden, C Schreinemachers, R Malmbeck, A Geist, R Taylor, G Modolo | 2012 | https://doi.org/10.1080/07366299.2012.700591 | 2 | CCCCCCCCN(CCCCCCCC)C(=O)COCC(=O)N(CCCCCCCC)CCCCCCCC.CCCCOP(=O)(OCCCC)OCCCC | TODGA; TBP | 0.2; 0.5 | hydrogenated tetrapropene | 12 | Eu(III) | Am(III); Eu(III); Ag; Cd; Co; Cu; Mn; Ni; Pb; Pd; Y; Zr | Trace; Trace; 0.1; 0.1; 0.1; 0.1; 0.1; 0.1; 0.1; 0.1; 0.1; 0.1 | HNO3 | 3.028772 | EDTA | O=C(O)CN(CCN(CC(=O)O)CC(=O)O)CC(=O)O | 0.1 | 22 | 15 | 1 | 689.7785 | NO | Figure 4
Use of Polyaminocarboxylic Acids as Hydrophilic Masking Agents for Fission Products in Actinide Partitioning Processes | M Sypula, A Wilden, C Schreinemachers, R Malmbeck, A Geist, R Taylor, G Modolo | 2012 | https://doi.org/10.1080/07366299.2012.700591 | 2 | CCCCCCCCN(CCCCCCCC)C(=O)COCC(=O)N(CCCCCCCC)CCCCCCCC.CCCCOP(=O)(OCCCC)OCCCC | TODGA; TBP | 0.2; 0.5 | hydrogenated tetrapropene | 12 | Am(III) | Am(III); Eu(III); Ag; Cd; Co; Cu; Mn; Ni; Pb; Pd; Y; Zr | Trace; Trace; 0.1; 0.1; 0.1; 0.1; 0.1; 0.1; 0.1; 0.1; 0.1; 0.1 | HNO3 | 0.1003836 | HEDTA | O=C(O)CN(CCO)CCN(CC(=O)O)CC(=O)O | 0.1 | 22 | 15 | 1 | 0.05384964 | NO | Figure 4
Use of Polyaminocarboxylic Acids as Hydrophilic Masking Agents for Fission Products in Actinide Partitioning Processes | M Sypula, A Wilden, C Schreinemachers, R Malmbeck, A Geist, R Taylor, G Modolo | 2012 | https://doi.org/10.1080/07366299.2012.700591 | 2 | CCCCCCCCN(CCCCCCCC)C(=O)COCC(=O)N(CCCCCCCC)CCCCCCCC.CCCCOP(=O)(OCCCC)OCCCC | TODGA; TBP | 0.2; 0.5 | hydrogenated tetrapropene | 12 | Am(III) | Am(III); Eu(III); Ag; Cd; Co; Cu; Mn; Ni; Pb; Pd; Y; Zr | Trace; Trace; 0.1; 0.1; 0.1; 0.1; 0.1; 0.1; 0.1; 0.1; 0.1; 0.1 | HNO3 | 0.2026854 | HEDTA | O=C(O)CN(CCO)CCN(CC(=O)O)CC(=O)O | 0.1 | 22 | 15 | 1 | 1.189238 | NO | Figure 4
Use of Polyaminocarboxylic Acids as Hydrophilic Masking Agents for Fission Products in Actinide Partitioning Processes | M Sypula, A Wilden, C Schreinemachers, R Malmbeck, A Geist, R Taylor, G Modolo | 2012 | https://doi.org/10.1080/07366299.2012.700591 | 2 | CCCCCCCCN(CCCCCCCC)C(=O)COCC(=O)N(CCCCCCCC)CCCCCCCC.CCCCOP(=O)(OCCCC)OCCCC | TODGA; TBP | 0.2; 0.5 | hydrogenated tetrapropene | 12 | Am(III) | Am(III); Eu(III); Ag; Cd; Co; Cu; Mn; Ni; Pb; Pd; Y; Zr | Trace; Trace; 0.1; 0.1; 0.1; 0.1; 0.1; 0.1; 0.1; 0.1; 0.1; 0.1 | HNO3 | 1.001918 | HEDTA | O=C(O)CN(CCO)CCN(CC(=O)O)CC(=O)O | 0.1 | 22 | 15 | 1 | 172.4087 | NO | Figure 4
Use of Polyaminocarboxylic Acids as Hydrophilic Masking Agents for Fission Products in Actinide Partitioning Processes | M Sypula, A Wilden, C Schreinemachers, R Malmbeck, A Geist, R Taylor, G Modolo | 2012 | https://doi.org/10.1080/07366299.2012.700591 | 2 | CCCCCCCCN(CCCCCCCC)C(=O)COCC(=O)N(CCCCCCCC)CCCCCCCC.CCCCOP(=O)(OCCCC)OCCCC | TODGA; TBP | 0.2; 0.5 | hydrogenated tetrapropene | 12 | Am(III) | Am(III); Eu(III); Ag; Cd; Co; Cu; Mn; Ni; Pb; Pd; Y; Zr | Trace; Trace; 0.1; 0.1; 0.1; 0.1; 0.1; 0.1; 0.1; 0.1; 0.1; 0.1 | HNO3 | 1.523018 | HEDTA | O=C(O)CN(CCO)CCN(CC(=O)O)CC(=O)O | 0.1 | 22 | 15 | 1 | 410.1127 | NO | Figure 4
Use of Polyaminocarboxylic Acids as Hydrophilic Masking Agents for Fission Products in Actinide Partitioning Processes | M Sypula, A Wilden, C Schreinemachers, R Malmbeck, A Geist, R Taylor, G Modolo | 2012 | https://doi.org/10.1080/07366299.2012.700591 | 2 | CCCCCCCCN(CCCCCCCC)C(=O)COCC(=O)N(CCCCCCCC)CCCCCCCC.CCCCOP(=O)(OCCCC)OCCCC | TODGA; TBP | 0.2; 0.5 | hydrogenated tetrapropene | 12 | Am(III) | Am(III); Eu(III); Ag; Cd; Co; Cu; Mn; Ni; Pb; Pd; Y; Zr | Trace; Trace; 0.1; 0.1; 0.1; 0.1; 0.1; 0.1; 0.1; 0.1; 0.1; 0.1 | HNO3 | 1.98977 | HEDTA | O=C(O)CN(CCO)CCN(CC(=O)O)CC(=O)O | 0.1 | 22 | 15 | 1 | 742.964 | NO | Figure 4
Use of Polyaminocarboxylic Acids as Hydrophilic Masking Agents for Fission Products in Actinide Partitioning Processes | M Sypula, A Wilden, C Schreinemachers, R Malmbeck, A Geist, R Taylor, G Modolo | 2012 | https://doi.org/10.1080/07366299.2012.700591 | 2 | CCCCCCCCN(CCCCCCCC)C(=O)COCC(=O)N(CCCCCCCC)CCCCCCCC.CCCCOP(=O)(OCCCC)OCCCC | TODGA; TBP | 0.2; 0.5 | hydrogenated tetrapropene | 12 | Am(III) | Am(III); Eu(III); Ag; Cd; Co; Cu; Mn; Ni; Pb; Pd; Y; Zr | Trace; Trace; 0.1; 0.1; 0.1; 0.1; 0.1; 0.1; 0.1; 0.1; 0.1; 0.1 | HNO3 | 3.028772 | HEDTA | O=C(O)CN(CCO)CCN(CC(=O)O)CC(=O)O | 0.1 | 22 | 15 | 1 | 724.7948 | NO | Figure 4
Use of Polyaminocarboxylic Acids as Hydrophilic Masking Agents for Fission Products in Actinide Partitioning Processes | M Sypula, A Wilden, C Schreinemachers, R Malmbeck, A Geist, R Taylor, G Modolo | 2012 | https://doi.org/10.1080/07366299.2012.700591 | 2 | CCCCCCCCN(CCCCCCCC)C(=O)COCC(=O)N(CCCCCCCC)CCCCCCCC.CCCCOP(=O)(OCCCC)OCCCC | TODGA; TBP | 0.2; 0.5 | hydrogenated tetrapropene | 12 | Eu(III) | Am(III); Eu(III); Ag; Cd; Co; Cu; Mn; Ni; Pb; Pd; Y; Zr | Trace; Trace; 0.1; 0.1; 0.1; 0.1; 0.1; 0.1; 0.1; 0.1; 0.1; 0.1 | HNO3 | 0.1003836 | HEDTA | O=C(O)CN(CCO)CCN(CC(=O)O)CC(=O)O | 0.1 | 22 | 15 | 1 | 0.4000834 | NO | Figure 4
Use of Polyaminocarboxylic Acids as Hydrophilic Masking Agents for Fission Products in Actinide Partitioning Processes | M Sypula, A Wilden, C Schreinemachers, R Malmbeck, A Geist, R Taylor, G Modolo | 2012 | https://doi.org/10.1080/07366299.2012.700591 | 2 | CCCCCCCCN(CCCCCCCC)C(=O)COCC(=O)N(CCCCCCCC)CCCCCCCC.CCCCOP(=O)(OCCCC)OCCCC | TODGA; TBP | 0.2; 0.5 | hydrogenated tetrapropene | 12 | Eu(III) | Am(III); Eu(III); Ag; Cd; Co; Cu; Mn; Ni; Pb; Pd; Y; Zr | Trace; Trace; 0.1; 0.1; 0.1; 0.1; 0.1; 0.1; 0.1; 0.1; 0.1; 0.1 | HNO3 | 0.2026854 | HEDTA | O=C(O)CN(CCO)CCN(CC(=O)O)CC(=O)O | 0.1 | 22 | 15 | 1 | 5.945571 | NO | Figure 4
Use of Polyaminocarboxylic Acids as Hydrophilic Masking Agents for Fission Products in Actinide Partitioning Processes | M Sypula, A Wilden, C Schreinemachers, R Malmbeck, A Geist, R Taylor, G Modolo | 2012 | https://doi.org/10.1080/07366299.2012.700591 | 2 | CCCCCCCCN(CCCCCCCC)C(=O)COCC(=O)N(CCCCCCCC)CCCCCCCC.CCCCOP(=O)(OCCCC)OCCCC | TODGA; TBP | 0.2; 0.5 | hydrogenated tetrapropene | 12 | Eu(III) | Am(III); Eu(III); Ag; Cd; Co; Cu; Mn; Ni; Pb; Pd; Y; Zr | Trace; Trace; 0.1; 0.1; 0.1; 0.1; 0.1; 0.1; 0.1; 0.1; 0.1; 0.1 | HNO3 | 0.9987212 | HEDTA | O=C(O)CN(CCO)CCN(CC(=O)O)CC(=O)O | 0.1 | 22 | 15 | 1 | 1000 | NO | Figure 4
Use of Polyaminocarboxylic Acids as Hydrophilic Masking Agents for Fission Products in Actinide Partitioning Processes | M Sypula, A Wilden, C Schreinemachers, R Malmbeck, A Geist, R Taylor, G Modolo | 2012 | https://doi.org/10.1080/07366299.2012.700591 | 2 | CCCCCCCCN(CCCCCCCC)C(=O)COCC(=O)N(CCCCCCCC)CCCCCCCC.CCCCOP(=O)(OCCCC)OCCCC | TODGA; TBP | 0.2; 0.5 | hydrogenated tetrapropene | 12 | Eu(III) | Am(III); Eu(III); Ag; Cd; Co; Cu; Mn; Ni; Pb; Pd; Y; Zr | Trace; Trace; 0.1; 0.1; 0.1; 0.1; 0.1; 0.1; 0.1; 0.1; 0.1; 0.1 | HNO3 | 1.523018 | HEDTA | O=C(O)CN(CCO)CCN(CC(=O)O)CC(=O)O | 0.1 | 22 | 15 | 1 | 1000 | NO | Figure 4
Use of Polyaminocarboxylic Acids as Hydrophilic Masking Agents for Fission Products in Actinide Partitioning Processes | M Sypula, A Wilden, C Schreinemachers, R Malmbeck, A Geist, R Taylor, G Modolo | 2012 | https://doi.org/10.1080/07366299.2012.700591 | 2 | CCCCCCCCN(CCCCCCCC)C(=O)COCC(=O)N(CCCCCCCC)CCCCCCCC.CCCCOP(=O)(OCCCC)OCCCC | TODGA; TBP | 0.2; 0.5 | hydrogenated tetrapropene | 12 | Eu(III) | Am(III); Eu(III); Ag; Cd; Co; Cu; Mn; Ni; Pb; Pd; Y; Zr | Trace; Trace; 0.1; 0.1; 0.1; 0.1; 0.1; 0.1; 0.1; 0.1; 0.1; 0.1 | HNO3 | 1.992967 | HEDTA | O=C(O)CN(CCO)CCN(CC(=O)O)CC(=O)O | 0.1 | 22 | 15 | 1 | 975.545 | NO | Figure 4
Use of Polyaminocarboxylic Acids as Hydrophilic Masking Agents for Fission Products in Actinide Partitioning Processes | M Sypula, A Wilden, C Schreinemachers, R Malmbeck, A Geist, R Taylor, G Modolo | 2012 | https://doi.org/10.1080/07366299.2012.700591 | 2 | CCCCCCCCN(CCCCCCCC)C(=O)COCC(=O)N(CCCCCCCC)CCCCCCCC.CCCCOP(=O)(OCCCC)OCCCC | TODGA; TBP | 0.2; 0.5 | hydrogenated tetrapropene | 12 | Eu(III) | Am(III); Eu(III); Ag; Cd; Co; Cu; Mn; Ni; Pb; Pd; Y; Zr | Trace; Trace; 0.1; 0.1; 0.1; 0.1; 0.1; 0.1; 0.1; 0.1; 0.1; 0.1 | HNO3 | 3.028772 | HEDTA | O=C(O)CN(CCO)CCN(CC(=O)O)CC(=O)O | 0.1 | 22 | 15 | 1 | 820.3109 | NO | Figure 4
Use of Polyaminocarboxylic Acids as Hydrophilic Masking Agents for Fission Products in Actinide Partitioning Processes | M Sypula, A Wilden, C Schreinemachers, R Malmbeck, A Geist, R Taylor, G Modolo | 2012 | https://doi.org/10.1080/07366299.2012.700591 | 2 | CCCCCCCCN(CCCCCCCC)C(=O)COCC(=O)N(CCCCCCCC)CCCCCCCC.CCCCOP(=O)(OCCCC)OCCCC | TODGA; TBP | 0.2; 0.5 | hydrogenated tetrapropene | 12 | Am(III) | Am(III); Eu(III); Ag; Cd; Co; Cu; Mn; Ni; Pb; Pd; Y; Zr | Trace; Trace; 0.1; 0.1; 0.1; 0.1; 0.1; 0.1; 0.1; 0.1; 0.1; 0.1 | HNO3 | 0.1003836 | DTPA | C(CN(CC(=O)O)CC(=O)O)N(CCN(CC(=O)O)CC(=O)O)CC(=O)O | 0.1 | 22 | 15 | 1 | 0.1523336 | NO | Figure 4
Use of Polyaminocarboxylic Acids as Hydrophilic Masking Agents for Fission Products in Actinide Partitioning Processes | M Sypula, A Wilden, C Schreinemachers, R Malmbeck, A Geist, R Taylor, G Modolo | 2012 | https://doi.org/10.1080/07366299.2012.700591 | 2 | CCCCCCCCN(CCCCCCCC)C(=O)COCC(=O)N(CCCCCCCC)CCCCCCCC.CCCCOP(=O)(OCCCC)OCCCC | TODGA; TBP | 0.2; 0.5 | hydrogenated tetrapropene | 12 | Am(III) | Am(III); Eu(III); Ag; Cd; Co; Cu; Mn; Ni; Pb; Pd; Y; Zr | Trace; Trace; 0.1; 0.1; 0.1; 0.1; 0.1; 0.1; 0.1; 0.1; 0.1; 0.1 | HNO3 | 0.2026854 | DTPA | C(CN(CC(=O)O)CC(=O)O)N(CCN(CC(=O)O)CC(=O)O)CC(=O)O | 0.1 | 22 | 15 | 1 | 0.9284145 | NO | Figure 4
Use of Polyaminocarboxylic Acids as Hydrophilic Masking Agents for Fission Products in Actinide Partitioning Processes | M Sypula, A Wilden, C Schreinemachers, R Malmbeck, A Geist, R Taylor, G Modolo | 2012 | https://doi.org/10.1080/07366299.2012.700591 | 2 | CCCCCCCCN(CCCCCCCC)C(=O)COCC(=O)N(CCCCCCCC)CCCCCCCC.CCCCOP(=O)(OCCCC)OCCCC | TODGA; TBP | 0.2; 0.5 | hydrogenated tetrapropene | 12 | Am(III) | Am(III); Eu(III); Ag; Cd; Co; Cu; Mn; Ni; Pb; Pd; Y; Zr | Trace; Trace; 0.1; 0.1; 0.1; 0.1; 0.1; 0.1; 0.1; 0.1; 0.1; 0.1 | HNO3 | 1.001918 | DTPA | C(CN(CC(=O)O)CC(=O)O)N(CCN(CC(=O)O)CC(=O)O)CC(=O)O | 0.1 | 22 | 15 | 1 | 362.3596 | NO | Figure 4
Use of Polyaminocarboxylic Acids as Hydrophilic Masking Agents for Fission Products in Actinide Partitioning Processes | M Sypula, A Wilden, C Schreinemachers, R Malmbeck, A Geist, R Taylor, G Modolo | 2012 | https://doi.org/10.1080/07366299.2012.700591 | 2 | CCCCCCCCN(CCCCCCCC)C(=O)COCC(=O)N(CCCCCCCC)CCCCCCCC.CCCCOP(=O)(OCCCC)OCCCC | TODGA; TBP | 0.2; 0.5 | hydrogenated tetrapropene | 12 | Am(III) | Am(III); Eu(III); Ag; Cd; Co; Cu; Mn; Ni; Pb; Pd; Y; Zr | Trace; Trace; 0.1; 0.1; 0.1; 0.1; 0.1; 0.1; 0.1; 0.1; 0.1; 0.1 | HNO3 | 1.523018 | DTPA | C(CN(CC(=O)O)CC(=O)O)N(CCN(CC(=O)O)CC(=O)O)CC(=O)O | 0.1 | 22 | 15 | 1 | 390.2994 | NO | Figure 4
Use of Polyaminocarboxylic Acids as Hydrophilic Masking Agents for Fission Products in Actinide Partitioning Processes | M Sypula, A Wilden, C Schreinemachers, R Malmbeck, A Geist, R Taylor, G Modolo | 2012 | https://doi.org/10.1080/07366299.2012.700591 | 2 | CCCCCCCCN(CCCCCCCC)C(=O)COCC(=O)N(CCCCCCCC)CCCCCCCC.CCCCOP(=O)(OCCCC)OCCCC | TODGA; TBP | 0.2; 0.5 | hydrogenated tetrapropene | 12 | Am(III) | Am(III); Eu(III); Ag; Cd; Co; Cu; Mn; Ni; Pb; Pd; Y; Zr | Trace; Trace; 0.1; 0.1; 0.1; 0.1; 0.1; 0.1; 0.1; 0.1; 0.1; 0.1 | HNO3 | 1.992967 | DTPA | C(CN(CC(=O)O)CC(=O)O)N(CCN(CC(=O)O)CC(=O)O)CC(=O)O | 0.1 | 22 | 15 | 1 | 761.5886 | NO | Figure 4
Use of Polyaminocarboxylic Acids as Hydrophilic Masking Agents for Fission Products in Actinide Partitioning Processes | M Sypula, A Wilden, C Schreinemachers, R Malmbeck, A Geist, R Taylor, G Modolo | 2012 | https://doi.org/10.1080/07366299.2012.700591 | 2 | CCCCCCCCN(CCCCCCCC)C(=O)COCC(=O)N(CCCCCCCC)CCCCCCCC.CCCCOP(=O)(OCCCC)OCCCC | TODGA; TBP | 0.2; 0.5 | hydrogenated tetrapropene | 12 | Am(III) | Am(III); Eu(III); Ag; Cd; Co; Cu; Mn; Ni; Pb; Pd; Y; Zr | Trace; Trace; 0.1; 0.1; 0.1; 0.1; 0.1; 0.1; 0.1; 0.1; 0.1; 0.1 | HNO3 | 3.028772 | DTPA | C(CN(CC(=O)O)CC(=O)O)N(CCN(CC(=O)O)CC(=O)O)CC(=O)O | 0.1 | 22 | 15 | 1 | 928.4145 | NO | Figure 4
Use of Polyaminocarboxylic Acids as Hydrophilic Masking Agents for Fission Products in Actinide Partitioning Processes | M Sypula, A Wilden, C Schreinemachers, R Malmbeck, A Geist, R Taylor, G Modolo | 2012 | https://doi.org/10.1080/07366299.2012.700591 | 2 | CCCCCCCCN(CCCCCCCC)C(=O)COCC(=O)N(CCCCCCCC)CCCCCCCC.CCCCOP(=O)(OCCCC)OCCCC | TODGA; TBP | 0.2; 0.5 | hydrogenated tetrapropene | 12 | Eu(III) | Am(III); Eu(III); Ag; Cd; Co; Cu; Mn; Ni; Pb; Pd; Y; Zr | Trace; Trace; 0.1; 0.1; 0.1; 0.1; 0.1; 0.1; 0.1; 0.1; 0.1; 0.1 | HNO3 | 0.1003836 | DTPA | C(CN(CC(=O)O)CC(=O)O)N(CCN(CC(=O)O)CC(=O)O)CC(=O)O | 0.1 | 22 | 15 | 1 | 1.025068 | NO | Figure 4
Use of Polyaminocarboxylic Acids as Hydrophilic Masking Agents for Fission Products in Actinide Partitioning Processes | M Sypula, A Wilden, C Schreinemachers, R Malmbeck, A Geist, R Taylor, G Modolo | 2012 | https://doi.org/10.1080/07366299.2012.700591 | 2 | CCCCCCCCN(CCCCCCCC)C(=O)COCC(=O)N(CCCCCCCC)CCCCCCCC.CCCCOP(=O)(OCCCC)OCCCC | TODGA; TBP | 0.2; 0.5 | hydrogenated tetrapropene | 12 | Eu(III) | Am(III); Eu(III); Ag; Cd; Co; Cu; Mn; Ni; Pb; Pd; Y; Zr | Trace; Trace; 0.1; 0.1; 0.1; 0.1; 0.1; 0.1; 0.1; 0.1; 0.1; 0.1 | HNO3 | 0.1994885 | DTPA | C(CN(CC(=O)O)CC(=O)O)N(CCN(CC(=O)O)CC(=O)O)CC(=O)O | 0.1 | 22 | 15 | 1 | 4.757944 | NO | Figure 4
Use of Polyaminocarboxylic Acids as Hydrophilic Masking Agents for Fission Products in Actinide Partitioning Processes | M Sypula, A Wilden, C Schreinemachers, R Malmbeck, A Geist, R Taylor, G Modolo | 2012 | https://doi.org/10.1080/07366299.2012.700591 | 2 | CCCCCCCCN(CCCCCCCC)C(=O)COCC(=O)N(CCCCCCCC)CCCCCCCC.CCCCOP(=O)(OCCCC)OCCCC | TODGA; TBP | 0.2; 0.5 | hydrogenated tetrapropene | 12 | Eu(III) | Am(III); Eu(III); Ag; Cd; Co; Cu; Mn; Ni; Pb; Pd; Y; Zr | Trace; Trace; 0.1; 0.1; 0.1; 0.1; 0.1; 0.1; 0.1; 0.1; 0.1; 0.1 | HNO3 | 1.001918 | DTPA | C(CN(CC(=O)O)CC(=O)O)N(CCN(CC(=O)O)CC(=O)O)CC(=O)O | 0.1 | 22 | 15 | 1 | 176.7306 | NO | Figure 4
Use of Polyaminocarboxylic Acids as Hydrophilic Masking Agents for Fission Products in Actinide Partitioning Processes | M Sypula, A Wilden, C Schreinemachers, R Malmbeck, A Geist, R Taylor, G Modolo | 2012 | https://doi.org/10.1080/07366299.2012.700591 | 2 | CCCCCCCCN(CCCCCCCC)C(=O)COCC(=O)N(CCCCCCCC)CCCCCCCC.CCCCOP(=O)(OCCCC)OCCCC | TODGA; TBP | 0.2; 0.5 | hydrogenated tetrapropene | 12 | Eu(III) | Am(III); Eu(III); Ag; Cd; Co; Cu; Mn; Ni; Pb; Pd; Y; Zr | Trace; Trace; 0.1; 0.1; 0.1; 0.1; 0.1; 0.1; 0.1; 0.1; 0.1; 0.1 | HNO3 | 1.526215 | DTPA | C(CN(CC(=O)O)CC(=O)O)N(CCN(CC(=O)O)CC(=O)O)CC(=O)O | 0.1 | 22 | 15 | 1 | 594.5571 | NO | Figure 4
Use of Polyaminocarboxylic Acids as Hydrophilic Masking Agents for Fission Products in Actinide Partitioning Processes | M Sypula, A Wilden, C Schreinemachers, R Malmbeck, A Geist, R Taylor, G Modolo | 2012 | https://doi.org/10.1080/07366299.2012.700591 | 2 | CCCCCCCCN(CCCCCCCC)C(=O)COCC(=O)N(CCCCCCCC)CCCCCCCC.CCCCOP(=O)(OCCCC)OCCCC | TODGA; TBP | 0.2; 0.5 | hydrogenated tetrapropene | 12 | Eu(III) | Am(III); Eu(III); Ag; Cd; Co; Cu; Mn; Ni; Pb; Pd; Y; Zr | Trace; Trace; 0.1; 0.1; 0.1; 0.1; 0.1; 0.1; 0.1; 0.1; 0.1; 0.1 | HNO3 | 1.992967 | DTPA | C(CN(CC(=O)O)CC(=O)O)N(CCN(CC(=O)O)CC(=O)O)CC(=O)O | 0.1 | 22 | 15 | 1 | 905.7102 | NO | Figure 4
Use of Polyaminocarboxylic Acids as Hydrophilic Masking Agents for Fission Products in Actinide Partitioning Processes | M Sypula, A Wilden, C Schreinemachers, R Malmbeck, A Geist, R Taylor, G Modolo | 2012 | https://doi.org/10.1080/07366299.2012.700591 | 2 | CCCCCCCCN(CCCCCCCC)C(=O)COCC(=O)N(CCCCCCCC)CCCCCCCC.CCCCOP(=O)(OCCCC)OCCCC | TODGA; TBP | 0.2; 0.5 | hydrogenated tetrapropene | 12 | Eu(III) | Am(III); Eu(III); Ag; Cd; Co; Cu; Mn; Ni; Pb; Pd; Y; Zr | Trace; Trace; 0.1; 0.1; 0.1; 0.1; 0.1; 0.1; 0.1; 0.1; 0.1; 0.1 | HNO3 | 3.028772 | DTPA | C(CN(CC(=O)O)CC(=O)O)N(CCN(CC(=O)O)CC(=O)O)CC(=O)O | 0.1 | 22 | 15 | 1 | 905.7102 | NO | Figure 4
Use of Polyaminocarboxylic Acids as Hydrophilic Masking Agents for Fission Products in Actinide Partitioning Processes | M Sypula, A Wilden, C Schreinemachers, R Malmbeck, A Geist, R Taylor, G Modolo | 2012 | https://doi.org/10.1080/07366299.2012.700591 | 2 | CCCCCCCCN(CCCCCCCC)C(=O)COCC(=O)N(CCCCCCCC)CCCCCCCC.CCCCOP(=O)(OCCCC)OCCCC | TODGA; TBP | 0.2; 0.5 | hydrogenated tetrapropene | 12 | Am(III) | Am(III); Eu(III); Ag; Cd; Co; Cu; Mn; Ni; Pb; Pd; Y; Zr | Trace; Trace; 0.1; 0.1; 0.1; 0.1; 0.1; 0.1; 0.1; 0.1; 0.1; 0.1 | HNO3 | 0.1003836 | NA | NA | NA | 22 | 15 | 1 | 0.656454 | NO | Figure 4
Use of Polyaminocarboxylic Acids as Hydrophilic Masking Agents for Fission Products in Actinide Partitioning Processes | M Sypula, A Wilden, C Schreinemachers, R Malmbeck, A Geist, R Taylor, G Modolo | 2012 | https://doi.org/10.1080/07366299.2012.700591 | 2 | CCCCCCCCN(CCCCCCCC)C(=O)COCC(=O)N(CCCCCCCC)CCCCCCCC.CCCCOP(=O)(OCCCC)OCCCC | TODGA; TBP | 0.2; 0.5 | hydrogenated tetrapropene | 12 | Am(III) | Am(III); Eu(III); Ag; Cd; Co; Cu; Mn; Ni; Pb; Pd; Y; Zr | Trace; Trace; 0.1; 0.1; 0.1; 0.1; 0.1; 0.1; 0.1; 0.1; 0.1; 0.1 | HNO3 | 0.2026854 | NA | NA | NA | 22 | 15 | 1 | 2.626364 | NO | Figure 4
Use of Polyaminocarboxylic Acids as Hydrophilic Masking Agents for Fission Products in Actinide Partitioning Processes | M Sypula, A Wilden, C Schreinemachers, R Malmbeck, A Geist, R Taylor, G Modolo | 2012 | https://doi.org/10.1080/07366299.2012.700591 | 2 | CCCCCCCCN(CCCCCCCC)C(=O)COCC(=O)N(CCCCCCCC)CCCCCCCC.CCCCOP(=O)(OCCCC)OCCCC | TODGA; TBP | 0.2; 0.5 | hydrogenated tetrapropene | 12 | Am(III) | Am(III); Eu(III); Ag; Cd; Co; Cu; Mn; Ni; Pb; Pd; Y; Zr | Trace; Trace; 0.1; 0.1; 0.1; 0.1; 0.1; 0.1; 0.1; 0.1; 0.1; 0.1 | HNO3 | 1.001918 | NA | NA | NA | 22 | 15 | 1 | 195.1293 | NO | Figure 4
Use of Polyaminocarboxylic Acids as Hydrophilic Masking Agents for Fission Products in Actinide Partitioning Processes | M Sypula, A Wilden, C Schreinemachers, R Malmbeck, A Geist, R Taylor, G Modolo | 2012 | https://doi.org/10.1080/07366299.2012.700591 | 2 | CCCCCCCCN(CCCCCCCC)C(=O)COCC(=O)N(CCCCCCCC)CCCCCCCC.CCCCOP(=O)(OCCCC)OCCCC | TODGA; TBP | 0.2; 0.5 | hydrogenated tetrapropene | 12 | Am(III) | Am(III); Eu(III); Ag; Cd; Co; Cu; Mn; Ni; Pb; Pd; Y; Zr | Trace; Trace; 0.1; 0.1; 0.1; 0.1; 0.1; 0.1; 0.1; 0.1; 0.1; 0.1 | HNO3 | 1.526215 | NA | NA | NA | 22 | 15 | 1 | 312.3372 | NO | Figure 4
Use of Polyaminocarboxylic Acids as Hydrophilic Masking Agents for Fission Products in Actinide Partitioning Processes | M Sypula, A Wilden, C Schreinemachers, R Malmbeck, A Geist, R Taylor, G Modolo | 2012 | https://doi.org/10.1080/07366299.2012.700591 | 2 | CCCCCCCCN(CCCCCCCC)C(=O)COCC(=O)N(CCCCCCCC)CCCCCCCC.CCCCOP(=O)(OCCCC)OCCCC | TODGA; TBP | 0.2; 0.5 | hydrogenated tetrapropene | 12 | Am(III) | Am(III); Eu(III); Ag; Cd; Co; Cu; Mn; Ni; Pb; Pd; Y; Zr | Trace; Trace; 0.1; 0.1; 0.1; 0.1; 0.1; 0.1; 0.1; 0.1; 0.1; 0.1 | HNO3 | 1.992967 | NA | NA | NA | 22 | 15 | 1 | 344.8533 | NO | Figure 4
Use of Polyaminocarboxylic Acids as Hydrophilic Masking Agents for Fission Products in Actinide Partitioning Processes | M Sypula, A Wilden, C Schreinemachers, R Malmbeck, A Geist, R Taylor, G Modolo | 2012 | https://doi.org/10.1080/07366299.2012.700591 | 2 | CCCCCCCCN(CCCCCCCC)C(=O)COCC(=O)N(CCCCCCCC)CCCCCCCC.CCCCOP(=O)(OCCCC)OCCCC | TODGA; TBP | 0.2; 0.5 | hydrogenated tetrapropene | 12 | Eu(III) | Am(III); Eu(III); Ag; Cd; Co; Cu; Mn; Ni; Pb; Pd; Y; Zr | Trace; Trace; 0.1; 0.1; 0.1; 0.1; 0.1; 0.1; 0.1; 0.1; 0.1; 0.1 | HNO3 | 0.1035806 | NA | NA | NA | 22 | 15 | 1 | 3.201668 | NO | Figure 4
Use of Polyaminocarboxylic Acids as Hydrophilic Masking Agents for Fission Products in Actinide Partitioning Processes | M Sypula, A Wilden, C Schreinemachers, R Malmbeck, A Geist, R Taylor, G Modolo | 2012 | https://doi.org/10.1080/07366299.2012.700591 | 2 | CCCCCCCCN(CCCCCCCC)C(=O)COCC(=O)N(CCCCCCCC)CCCCCCCC.CCCCOP(=O)(OCCCC)OCCCC | TODGA; TBP | 0.2; 0.5 | hydrogenated tetrapropene | 12 | Eu(III) | Am(III); Eu(III); Ag; Cd; Co; Cu; Mn; Ni; Pb; Pd; Y; Zr | Trace; Trace; 0.1; 0.1; 0.1; 0.1; 0.1; 0.1; 0.1; 0.1; 0.1; 0.1 | HNO3 | 0.2026854 | NA | NA | NA | 22 | 15 | 1 | 13.13045 | NO | Figure 4
Use of Polyaminocarboxylic Acids as Hydrophilic Masking Agents for Fission Products in Actinide Partitioning Processes | M Sypula, A Wilden, C Schreinemachers, R Malmbeck, A Geist, R Taylor, G Modolo | 2012 | https://doi.org/10.1080/07366299.2012.700591 | 2 | CCCCCCCCN(CCCCCCCC)C(=O)COCC(=O)N(CCCCCCCC)CCCCCCCC.CCCCOP(=O)(OCCCC)OCCCC | TODGA; TBP | 0.2; 0.5 | hydrogenated tetrapropene | 12 | Eu(III) | Am(III); Eu(III); Ag; Cd; Co; Cu; Mn; Ni; Pb; Pd; Y; Zr | Trace; Trace; 0.1; 0.1; 0.1; 0.1; 0.1; 0.1; 0.1; 0.1; 0.1; 0.1 | HNO3 | 1.001918 | NA | NA | NA | 22 | 15 | 1 | 565.8329 | NO | Figure 4
Use of Polyaminocarboxylic Acids as Hydrophilic Masking Agents for Fission Products in Actinide Partitioning Processes | M Sypula, A Wilden, C Schreinemachers, R Malmbeck, A Geist, R Taylor, G Modolo | 2012 | https://doi.org/10.1080/07366299.2012.700591 | 2 | CCCCCCCCN(CCCCCCCC)C(=O)COCC(=O)N(CCCCCCCC)CCCCCCCC.CCCCOP(=O)(OCCCC)OCCCC | TODGA; TBP | 0.2; 0.5 | hydrogenated tetrapropene | 12 | Eu(III) | Am(III); Eu(III); Ag; Cd; Co; Cu; Mn; Ni; Pb; Pd; Y; Zr | Trace; Trace; 0.1; 0.1; 0.1; 0.1; 0.1; 0.1; 0.1; 0.1; 0.1; 0.1 | HNO3 | 1.526215 | NA | NA | NA | 22 | 15 | 1 | 420.3934 | NO | Figure 4
Use of Polyaminocarboxylic Acids as Hydrophilic Masking Agents for Fission Products in Actinide Partitioning Processes | M Sypula, A Wilden, C Schreinemachers, R Malmbeck, A Geist, R Taylor, G Modolo | 2012 | https://doi.org/10.1080/07366299.2012.700591 | 2 | CCCCCCCCN(CCCCCCCC)C(=O)COCC(=O)N(CCCCCCCC)CCCCCCCC.CCCCOP(=O)(OCCCC)OCCCC | TODGA; TBP | 0.2; 0.5 | hydrogenated tetrapropene | 12 | Eu(III) | Am(III); Eu(III); Ag; Cd; Co; Cu; Mn; Ni; Pb; Pd; Y; Zr | Trace; Trace; 0.1; 0.1; 0.1; 0.1; 0.1; 0.1; 0.1; 0.1; 0.1; 0.1 | HNO3 | 1.992967 | NA | NA | NA | 22 | 15 | 1 | 400.0834 | NO | Figure 4
Use of Polyaminocarboxylic Acids as Hydrophilic Masking Agents for Fission Products in Actinide Partitioning Processes | M Sypula, A Wilden, C Schreinemachers, R Malmbeck, A Geist, R Taylor, G Modolo | 2012 | https://doi.org/10.1080/07366299.2012.700591 | 2 | CCCCCCCCN(CCCCCCCC)C(=O)COCC(=O)N(CCCCCCCC)CCCCCCCC.CCCCOP(=O)(OCCCC)OCCCC | TODGA; TBP | 0.2; 0.5 | hydrogenated tetrapropene | 12 | Eu(III) | Am(III); Eu(III); Ag; Cd; Co; Cu; Mn; Ni; Pb; Pd; Y; Zr | Trace; Trace; 0.1; 0.1; 0.1; 0.1; 0.1; 0.1; 0.1; 0.1; 0.1; 0.1 | HNO3 | 3.028772 | NA | NA | NA | 22 | 15 | 1 | 410.1127 | NO | Figure 4
Use of Polyaminocarboxylic Acids as Hydrophilic Masking Agents for Fission Products in Actinide Partitioning Processes | M Sypula, A Wilden, C Schreinemachers, R Malmbeck, A Geist, R Taylor, G Modolo | 2012 | https://doi.org/10.1080/07366299.2012.700591 | 2 | CCCCCCCCN(CCCCCCCC)C(=O)COCC(=O)N(CCCCCCCC)CCCCCCCC.CCCCOP(=O)(OCCCC)OCCCC | TODGA; TBP | 0.2; 0.5 | hydrogenated tetrapropene | 31 | Am(III) | Am(III); Pu(IV); Y; La(III); Ce(III); Pr(III); Nd(III); Sm(III); Eu(III); Gd(III); Ag; Al; Ba; Cd; Cr; Cs; Cu; Fe; Mo; Na; Ni; Pd; Rb; Rh; Ru; Sb; Se; Sn; Sr; Te; Zr | Trace; Trace; 1.012; 1.721; 4.047; 1.583; 4.979; 0.991; 0.224; 0.324; 0.111; 0.074; 1.886; 0.133; 1.788; 4.078; 0.299; 34.02; 7.065; 69.595; 0.682; 1.579; 0.737; 0.709; 3.521; 0.038; 0.127; 0.093; 2.02; 1.293; 11.741 | HNO3 | 3.1 | NA | NA | NA | 22 | 15 | 1 | > 100 | NO | Table 2 | Simulated Highly Active Raffinate solution
Use of Polyaminocarboxylic Acids as Hydrophilic Masking Agents for Fission Products in Actinide Partitioning Processes | M Sypula, A Wilden, C Schreinemachers, R Malmbeck, A Geist, R Taylor, G Modolo | 2012 | https://doi.org/10.1080/07366299.2012.700591 | 2 | CCCCCCCCN(CCCCCCCC)C(=O)COCC(=O)N(CCCCCCCC)CCCCCCCC.CCCCOP(=O)(OCCCC)OCCCC | TODGA; TBP | 0.2; 0.5 | hydrogenated tetrapropene | 31 | Am(III) | Am(III); Pu(IV); Y; La(III); Ce(III); Pr(III); Nd(III); Sm(III); Eu(III); Gd(III); Ag; Al; Ba; Cd; Cr; Cs; Cu; Fe; Mo; Na; Ni; Pd; Rb; Rh; Ru; Sb; Se; Sn; Sr; Te; Zr | Trace; Trace; 1.012; 1.721; 4.047; 1.583; 4.979; 0.991; 0.224; 0.324; 0.111; 0.074; 1.886; 0.133; 1.788; 4.078; 0.299; 34.02; 7.065; 69.595; 0.682; 1.579; 0.737; 0.709; 3.521; 0.038; 0.127; 0.093; 2.02; 1.293; 11.741 | HNO3 | 3.1 | EDTA | O=C(O)CN(CCN(CC(=O)O)CC(=O)O)CC(=O)O | 0.05 | 22 | 15 | 1 | > 100 | NO | Table 2 | Simulated Highly Active Raffinate solution
Use of Polyaminocarboxylic Acids as Hydrophilic Masking Agents for Fission Products in Actinide Partitioning Processes | M Sypula, A Wilden, C Schreinemachers, R Malmbeck, A Geist, R Taylor, G Modolo | 2012 | https://doi.org/10.1080/07366299.2012.700591 | 2 | CCCCCCCCN(CCCCCCCC)C(=O)COCC(=O)N(CCCCCCCC)CCCCCCCC.CCCCOP(=O)(OCCCC)OCCCC | TODGA; TBP | 0.2; 0.5 | hydrogenated tetrapropene | 31 | Am(III) | Am(III); Pu(IV); Y; La(III); Ce(III); Pr(III); Nd(III); Sm(III); Eu(III); Gd(III); Ag; Al; Ba; Cd; Cr; Cs; Cu; Fe; Mo; Na; Ni; Pd; Rb; Rh; Ru; Sb; Se; Sn; Sr; Te; Zr | Trace; Trace; 1.012; 1.721; 4.047; 1.583; 4.979; 0.991; 0.224; 0.324; 0.111; 0.074; 1.886; 0.133; 1.788; 4.078; 0.299; 34.02; 7.065; 69.595; 0.682; 1.579; 0.737; 0.709; 3.521; 0.038; 0.127; 0.093; 2.02; 1.293; 11.741 | HNO3 | 3.1 | CDTA | OC(=O)CN(CC(O)=O)[C@@H]1CCCC[C@H]1N(CC(O)=O)CC(O)=O | 0.05 | 22 | 15 | 1 | > 100 | NO | Table 2 | Simulated Highly Active Raffinate solution
Use of Polyaminocarboxylic Acids as Hydrophilic Masking Agents for Fission Products in Actinide Partitioning Processes | M Sypula, A Wilden, C Schreinemachers, R Malmbeck, A Geist, R Taylor, G Modolo | 2012 | https://doi.org/10.1080/07366299.2012.700591 | 2 | CCCCCCCCN(CCCCCCCC)C(=O)COCC(=O)N(CCCCCCCC)CCCCCCCC.CCCCOP(=O)(OCCCC)OCCCC | TODGA; TBP | 0.2; 0.5 | hydrogenated tetrapropene | 31 | Am(III) | Am(III); Pu(IV); Y; La(III); Ce(III); Pr(III); Nd(III); Sm(III); Eu(III); Gd(III); Ag; Al; Ba; Cd; Cr; Cs; Cu; Fe; Mo; Na; Ni; Pd; Rb; Rh; Ru; Sb; Se; Sn; Sr; Te; Zr | Trace; Trace; 1.012; 1.721; 4.047; 1.583; 4.979; 0.991; 0.224; 0.324; 0.111; 0.074; 1.886; 0.133; 1.788; 4.078; 0.299; 34.02; 7.065; 69.595; 0.682; 1.579; 0.737; 0.709; 3.521; 0.038; 0.127; 0.093; 2.02; 1.293; 11.741 | HNO3 | 3.1 | HEDTA | O=C(O)CN(CCO)CCN(CC(=O)O)CC(=O)O | 0.05 | 22 | 15 | 1 | > 100 | NO | Table 2 | Simulated Highly Active Raffinate solution
Use of Polyaminocarboxylic Acids as Hydrophilic Masking Agents for Fission Products in Actinide Partitioning Processes | M Sypula, A Wilden, C Schreinemachers, R Malmbeck, A Geist, R Taylor, G Modolo | 2012 | https://doi.org/10.1080/07366299.2012.700591 | 2 | CCCCCCCCN(CCCCCCCC)C(=O)COCC(=O)N(CCCCCCCC)CCCCCCCC.CCCCOP(=O)(OCCCC)OCCCC | TODGA; TBP | 0.2; 0.5 | hydrogenated tetrapropene | 31 | Ce(III) | Am(III); Pu(IV); Y; La(III); Ce(III); Pr(III); Nd(III); Sm(III); Eu(III); Gd(III); Ag; Al; Ba; Cd; Cr; Cs; Cu; Fe; Mo; Na; Ni; Pd; Rb; Rh; Ru; Sb; Se; Sn; Sr; Te; Zr | Trace; Trace; 1.012; 1.721; 4.047; 1.583; 4.979; 0.991; 0.224; 0.324; 0.111; 0.074; 1.886; 0.133; 1.788; 4.078; 0.299; 34.02; 7.065; 69.595; 0.682; 1.579; 0.737; 0.709; 3.521; 0.038; 0.127; 0.093; 2.02; 1.293; 11.741 | HNO3 | 3.1 | NA | NA | NA | 22 | 15 | 1 | > 100 | NO | Table 2 | Simulated Highly Active Raffinate solution
Use of Polyaminocarboxylic Acids as Hydrophilic Masking Agents for Fission Products in Actinide Partitioning Processes | M Sypula, A Wilden, C Schreinemachers, R Malmbeck, A Geist, R Taylor, G Modolo | 2012 | https://doi.org/10.1080/07366299.2012.700591 | 2 | CCCCCCCCN(CCCCCCCC)C(=O)COCC(=O)N(CCCCCCCC)CCCCCCCC.CCCCOP(=O)(OCCCC)OCCCC | TODGA; TBP | 0.2; 0.5 | hydrogenated tetrapropene | 31 | Ce(III) | Am(III); Pu(IV); Y; La(III); Ce(III); Pr(III); Nd(III); Sm(III); Eu(III); Gd(III); Ag; Al; Ba; Cd; Cr; Cs; Cu; Fe; Mo; Na; Ni; Pd; Rb; Rh; Ru; Sb; Se; Sn; Sr; Te; Zr | Trace; Trace; 1.012; 1.721; 4.047; 1.583; 4.979; 0.991; 0.224; 0.324; 0.111; 0.074; 1.886; 0.133; 1.788; 4.078; 0.299; 34.02; 7.065; 69.595; 0.682; 1.579; 0.737; 0.709; 3.521; 0.038; 0.127; 0.093; 2.02; 1.293; 11.741 | HNO3 | 3.1 | NA | NA | NA | 22 | 15 | 1 | < 0.01 | NO | Table 2 | Simulated Highly Active Raffinate solution
Use of Polyaminocarboxylic Acids as Hydrophilic Masking Agents for Fission Products in Actinide Partitioning Processes | M Sypula, A Wilden, C Schreinemachers, R Malmbeck, A Geist, R Taylor, G Modolo | 2012 | https://doi.org/10.1080/07366299.2012.700591 | 2 | CCCCCCCCN(CCCCCCCC)C(=O)COCC(=O)N(CCCCCCCC)CCCCCCCC.CCCCOP(=O)(OCCCC)OCCCC | TODGA; TBP | 0.2; 0.5 | hydrogenated tetrapropene | 31 | Ce(III) | Am(III); Pu(IV); Y; La(III); Ce(III); Pr(III); Nd(III); Sm(III); Eu(III); Gd(III); Ag; Al; Ba; Cd; Cr; Cs; Cu; Fe; Mo; Na; Ni; Pd; Rb; Rh; Ru; Sb; Se; Sn; Sr; Te; Zr | Trace; Trace; 1.012; 1.721; 4.047; 1.583; 4.979; 0.991; 0.224; 0.324; 0.111; 0.074; 1.886; 0.133; 1.788; 4.078; 0.299; 34.02; 7.065; 69.595; 0.682; 1.579; 0.737; 0.709; 3.521; 0.038; 0.127; 0.093; 2.02; 1.293; 11.741 | HNO3 | 3.1 | EDTA | O=C(O)CN(CCN(CC(=O)O)CC(=O)O)CC(=O)O | 0.05 | 22 | 15 | 1 | > 100 | NO | Table 2 | Simulated Highly Active Raffinate solution
Use of Polyaminocarboxylic Acids as Hydrophilic Masking Agents for Fission Products in Actinide Partitioning Processes | M Sypula, A Wilden, C Schreinemachers, R Malmbeck, A Geist, R Taylor, G Modolo | 2012 | https://doi.org/10.1080/07366299.2012.700591 | 2 | CCCCCCCCN(CCCCCCCC)C(=O)COCC(=O)N(CCCCCCCC)CCCCCCCC.CCCCOP(=O)(OCCCC)OCCCC | TODGA; TBP | 0.2; 0.5 | hydrogenated tetrapropene | 31 | Ce(III) | Am(III); Pu(IV); Y; La(III); Ce(III); Pr(III); Nd(III); Sm(III); Eu(III); Gd(III); Ag; Al; Ba; Cd; Cr; Cs; Cu; Fe; Mo; Na; Ni; Pd; Rb; Rh; Ru; Sb; Se; Sn; Sr; Te; Zr | Trace; Trace; 1.012; 1.721; 4.047; 1.583; 4.979; 0.991; 0.224; 0.324; 0.111; 0.074; 1.886; 0.133; 1.788; 4.078; 0.299; 34.02; 7.065; 69.595; 0.682; 1.579; 0.737; 0.709; 3.521; 0.038; 0.127; 0.093; 2.02; 1.293; 11.741 | HNO3 | 3.1 | EDTA | O=C(O)CN(CCN(CC(=O)O)CC(=O)O)CC(=O)O | 0.05 | 22 | 15 | 1 | < 0.01 | NO | Table 2 | Simulated Highly Active Raffinate solution
Use of Polyaminocarboxylic Acids as Hydrophilic Masking Agents for Fission Products in Actinide Partitioning Processes | M Sypula, A Wilden, C Schreinemachers, R Malmbeck, A Geist, R Taylor, G Modolo | 2012 | https://doi.org/10.1080/07366299.2012.700591 | 2 | CCCCCCCCN(CCCCCCCC)C(=O)COCC(=O)N(CCCCCCCC)CCCCCCCC.CCCCOP(=O)(OCCCC)OCCCC | TODGA; TBP | 0.2; 0.5 | hydrogenated tetrapropene | 31 | Ce(III) | Am(III); Pu(IV); Y; La(III); Ce(III); Pr(III); Nd(III); Sm(III); Eu(III); Gd(III); Ag; Al; Ba; Cd; Cr; Cs; Cu; Fe; Mo; Na; Ni; Pd; Rb; Rh; Ru; Sb; Se; Sn; Sr; Te; Zr | Trace; Trace; 1.012; 1.721; 4.047; 1.583; 4.979; 0.991; 0.224; 0.324; 0.111; 0.074; 1.886; 0.133; 1.788; 4.078; 0.299; 34.02; 7.065; 69.595; 0.682; 1.579; 0.737; 0.709; 3.521; 0.038; 0.127; 0.093; 2.02; 1.293; 11.741 | HNO3 | 3.1 | CDTA | OC(=O)CN(CC(O)=O)[C@@H]1CCCC[C@H]1N(CC(O)=O)CC(O)=O | 0.05 | 22 | 15 | 1 | > 100 | NO | Table 2 | Simulated Highly Active Raffinate solution
Use of Polyaminocarboxylic Acids as Hydrophilic Masking Agents for Fission Products in Actinide Partitioning Processes | M Sypula, A Wilden, C Schreinemachers, R Malmbeck, A Geist, R Taylor, G Modolo | 2012 | https://doi.org/10.1080/07366299.2012.700591 | 2 | CCCCCCCCN(CCCCCCCC)C(=O)COCC(=O)N(CCCCCCCC)CCCCCCCC.CCCCOP(=O)(OCCCC)OCCCC | TODGA; TBP | 0.2; 0.5 | hydrogenated tetrapropene | 31 | Ce(III) | Am(III); Pu(IV); Y; La(III); Ce(III); Pr(III); Nd(III); Sm(III); Eu(III); Gd(III); Ag; Al; Ba; Cd; Cr; Cs; Cu; Fe; Mo; Na; Ni; Pd; Rb; Rh; Ru; Sb; Se; Sn; Sr; Te; Zr | Trace; Trace; 1.012; 1.721; 4.047; 1.583; 4.979; 0.991; 0.224; 0.324; 0.111; 0.074; 1.886; 0.133; 1.788; 4.078; 0.299; 34.02; 7.065; 69.595; 0.682; 1.579; 0.737; 0.709; 3.521; 0.038; 0.127; 0.093; 2.02; 1.293; 11.741 | HNO3 | 3.1 | CDTA | OC(=O)CN(CC(O)=O)[C@@H]1CCCC[C@H]1N(CC(O)=O)CC(O)=O | 0.05 | 22 | 15 | 1 | < 0.01 | NO | Table 2 | Simulated Highly Active Raffinate solution
Use of Polyaminocarboxylic Acids as Hydrophilic Masking Agents for Fission Products in Actinide Partitioning Processes | M Sypula, A Wilden, C Schreinemachers, R Malmbeck, A Geist, R Taylor, G Modolo | 2012 | https://doi.org/10.1080/07366299.2012.700591 | 2 | CCCCCCCCN(CCCCCCCC)C(=O)COCC(=O)N(CCCCCCCC)CCCCCCCC.CCCCOP(=O)(OCCCC)OCCCC | TODGA; TBP | 0.2; 0.5 | hydrogenated tetrapropene | 31 | Ce(III) | Am(III); Pu(IV); Y; La(III); Ce(III); Pr(III); Nd(III); Sm(III); Eu(III); Gd(III); Ag; Al; Ba; Cd; Cr; Cs; Cu; Fe; Mo; Na; Ni; Pd; Rb; Rh; Ru; Sb; Se; Sn; Sr; Te; Zr | Trace; Trace; 1.012; 1.721; 4.047; 1.583; 4.979; 0.991; 0.224; 0.324; 0.111; 0.074; 1.886; 0.133; 1.788; 4.078; 0.299; 34.02; 7.065; 69.595; 0.682; 1.579; 0.737; 0.709; 3.521; 0.038; 0.127; 0.093; 2.02; 1.293; 11.741 | HNO3 | 3.1 | HEDTA | O=C(O)CN(CCO)CCN(CC(=O)O)CC(=O)O | 0.05 | 22 | 15 | 1 | > 100 | NO | Table 2 | Simulated Highly Active Raffinate solution
Use of Polyaminocarboxylic Acids as Hydrophilic Masking Agents for Fission Products in Actinide Partitioning Processes | M Sypula, A Wilden, C Schreinemachers, R Malmbeck, A Geist, R Taylor, G Modolo | 2012 | https://doi.org/10.1080/07366299.2012.700591 | 2 | CCCCCCCCN(CCCCCCCC)C(=O)COCC(=O)N(CCCCCCCC)CCCCCCCC.CCCCOP(=O)(OCCCC)OCCCC | TODGA; TBP | 0.2; 0.5 | hydrogenated tetrapropene | 31 | Ce(III) | Am(III); Pu(IV); Y; La(III); Ce(III); Pr(III); Nd(III); Sm(III); Eu(III); Gd(III); Ag; Al; Ba; Cd; Cr; Cs; Cu; Fe; Mo; Na; Ni; Pd; Rb; Rh; Ru; Sb; Se; Sn; Sr; Te; Zr | Trace; Trace; 1.012; 1.721; 4.047; 1.583; 4.979; 0.991; 0.224; 0.324; 0.111; 0.074; 1.886; 0.133; 1.788; 4.078; 0.299; 34.02; 7.065; 69.595; 0.682; 1.579; 0.737; 0.709; 3.521; 0.038; 0.127; 0.093; 2.02; 1.293; 11.741 | HNO3 | 3.1 | HEDTA | O=C(O)CN(CCO)CCN(CC(=O)O)CC(=O)O | 0.05 | 22 | 15 | 1 | < 0.01 | NO | Table 2 | Simulated Highly Active Raffinate solution
Use of Polyaminocarboxylic Acids as Hydrophilic Masking Agents for Fission Products in Actinide Partitioning Processes | M Sypula, A Wilden, C Schreinemachers, R Malmbeck, A Geist, R Taylor, G Modolo | 2012 | https://doi.org/10.1080/07366299.2012.700591 | 2 | CCCCCCCCN(CCCCCCCC)C(=O)COCC(=O)N(CCCCCCCC)CCCCCCCC.CCCCOP(=O)(OCCCC)OCCCC | TODGA; TBP | 0.2; 0.5 | hydrogenated tetrapropene | 31 | Eu(III) | Am(III); Pu(IV); Y; La(III); Ce(III); Pr(III); Nd(III); Sm(III); Eu(III); Gd(III); Ag; Al; Ba; Cd; Cr; Cs; Cu; Fe; Mo; Na; Ni; Pd; Rb; Rh; Ru; Sb; Se; Sn; Sr; Te; Zr | Trace; Trace; 1.012; 1.721; 4.047; 1.583; 4.979; 0.991; 0.224; 0.324; 0.111; 0.074; 1.886; 0.133; 1.788; 4.078; 0.299; 34.02; 7.065; 69.595; 0.682; 1.579; 0.737; 0.709; 3.521; 0.038; 0.127; 0.093; 2.02; 1.293; 11.741 | HNO3 | 3.1 | NA | NA | NA | 22 | 15 | 1 | > 100 | NO | Table 2 | Simulated Highly Active Raffinate solution
Use of Polyaminocarboxylic Acids as Hydrophilic Masking Agents for Fission Products in Actinide Partitioning Processes | M Sypula, A Wilden, C Schreinemachers, R Malmbeck, A Geist, R Taylor, G Modolo | 2012 | https://doi.org/10.1080/07366299.2012.700591 | 2 | CCCCCCCCN(CCCCCCCC)C(=O)COCC(=O)N(CCCCCCCC)CCCCCCCC.CCCCOP(=O)(OCCCC)OCCCC | TODGA; TBP | 0.2; 0.5 | hydrogenated tetrapropene | 31 | Eu(III) | Am(III); Pu(IV); Y; La(III); Ce(III); Pr(III); Nd(III); Sm(III); Eu(III); Gd(III); Ag; Al; Ba; Cd; Cr; Cs; Cu; Fe; Mo; Na; Ni; Pd; Rb; Rh; Ru; Sb; Se; Sn; Sr; Te; Zr | Trace; Trace; 1.012; 1.721; 4.047; 1.583; 4.979; 0.991; 0.224; 0.324; 0.111; 0.074; 1.886; 0.133; 1.788; 4.078; 0.299; 34.02; 7.065; 69.595; 0.682; 1.579; 0.737; 0.709; 3.521; 0.038; 0.127; 0.093; 2.02; 1.293; 11.741 | HNO3 | 3.1 | NA | NA | NA | 22 | 15 | 1 | > 100 | NO | Table 2 | Simulated Highly Active Raffinate solution
Use of Polyaminocarboxylic Acids as Hydrophilic Masking Agents for Fission Products in Actinide Partitioning Processes | M Sypula, A Wilden, C Schreinemachers, R Malmbeck, A Geist, R Taylor, G Modolo | 2012 | https://doi.org/10.1080/07366299.2012.700591 | 2 | CCCCCCCCN(CCCCCCCC)C(=O)COCC(=O)N(CCCCCCCC)CCCCCCCC.CCCCOP(=O)(OCCCC)OCCCC | TODGA; TBP | 0.2; 0.5 | hydrogenated tetrapropene | 31 | Eu(III) | Am(III); Pu(IV); Y; La(III); Ce(III); Pr(III); Nd(III); Sm(III); Eu(III); Gd(III); Ag; Al; Ba; Cd; Cr; Cs; Cu; Fe; Mo; Na; Ni; Pd; Rb; Rh; Ru; Sb; Se; Sn; Sr; Te; Zr | Trace; Trace; 1.012; 1.721; 4.047; 1.583; 4.979; 0.991; 0.224; 0.324; 0.111; 0.074; 1.886; 0.133; 1.788; 4.078; 0.299; 34.02; 7.065; 69.595; 0.682; 1.579; 0.737; 0.709; 3.521; 0.038; 0.127; 0.093; 2.02; 1.293; 11.741 | HNO3 | 3.1 | EDTA | O=C(O)CN(CCN(CC(=O)O)CC(=O)O)CC(=O)O | 0.05 | 22 | 15 | 1 | > 100 | NO | Table 2 | Simulated Highly Active Raffinate solution
Use of Polyaminocarboxylic Acids as Hydrophilic Masking Agents for Fission Products in Actinide Partitioning Processes | M Sypula, A Wilden, C Schreinemachers, R Malmbeck, A Geist, R Taylor, G Modolo | 2012 | https://doi.org/10.1080/07366299.2012.700591 | 2 | CCCCCCCCN(CCCCCCCC)C(=O)COCC(=O)N(CCCCCCCC)CCCCCCCC.CCCCOP(=O)(OCCCC)OCCCC | TODGA; TBP | 0.2; 0.5 | hydrogenated tetrapropene | 31 | Eu(III) | Am(III); Pu(IV); Y; La(III); Ce(III); Pr(III); Nd(III); Sm(III); Eu(III); Gd(III); Ag; Al; Ba; Cd; Cr; Cs; Cu; Fe; Mo; Na; Ni; Pd; Rb; Rh; Ru; Sb; Se; Sn; Sr; Te; Zr | Trace; Trace; 1.012; 1.721; 4.047; 1.583; 4.979; 0.991; 0.224; 0.324; 0.111; 0.074; 1.886; 0.133; 1.788; 4.078; 0.299; 34.02; 7.065; 69.595; 0.682; 1.579; 0.737; 0.709; 3.521; 0.038; 0.127; 0.093; 2.02; 1.293; 11.741 | HNO3 | 3.1 | EDTA | O=C(O)CN(CCN(CC(=O)O)CC(=O)O)CC(=O)O | 0.05 | 22 | 15 | 1 | > 100 | NO | Table 2 | Simulated Highly Active Raffinate solution
Use of Polyaminocarboxylic Acids as Hydrophilic Masking Agents for Fission Products in Actinide Partitioning Processes | M Sypula, A Wilden, C Schreinemachers, R Malmbeck, A Geist, R Taylor, G Modolo | 2012 | https://doi.org/10.1080/07366299.2012.700591 | 2 | CCCCCCCCN(CCCCCCCC)C(=O)COCC(=O)N(CCCCCCCC)CCCCCCCC.CCCCOP(=O)(OCCCC)OCCCC | TODGA; TBP | 0.2; 0.5 | hydrogenated tetrapropene | 31 | Eu(III) | Am(III); Pu(IV); Y; La(III); Ce(III); Pr(III); Nd(III); Sm(III); Eu(III); Gd(III); Ag; Al; Ba; Cd; Cr; Cs; Cu; Fe; Mo; Na; Ni; Pd; Rb; Rh; Ru; Sb; Se; Sn; Sr; Te; Zr | Trace; Trace; 1.012; 1.721; 4.047; 1.583; 4.979; 0.991; 0.224; 0.324; 0.111; 0.074; 1.886; 0.133; 1.788; 4.078; 0.299; 34.02; 7.065; 69.595; 0.682; 1.579; 0.737; 0.709; 3.521; 0.038; 0.127; 0.093; 2.02; 1.293; 11.741 | HNO3 | 3.1 | CDTA | OC(=O)CN(CC(O)=O)[C@@H]1CCCC[C@H]1N(CC(O)=O)CC(O)=O | 0.05 | 22 | 15 | 1 | > 100 | NO | Table 2 | Simulated Highly Active Raffinate solution
Use of Polyaminocarboxylic Acids as Hydrophilic Masking Agents for Fission Products in Actinide Partitioning Processes | M Sypula, A Wilden, C Schreinemachers, R Malmbeck, A Geist, R Taylor, G Modolo | 2012 | https://doi.org/10.1080/07366299.2012.700591 | 2 | CCCCCCCCN(CCCCCCCC)C(=O)COCC(=O)N(CCCCCCCC)CCCCCCCC.CCCCOP(=O)(OCCCC)OCCCC | TODGA; TBP | 0.2; 0.5 | hydrogenated tetrapropene | 31 | Eu(III) | Am(III); Pu(IV); Y; La(III); Ce(III); Pr(III); Nd(III); Sm(III); Eu(III); Gd(III); Ag; Al; Ba; Cd; Cr; Cs; Cu; Fe; Mo; Na; Ni; Pd; Rb; Rh; Ru; Sb; Se; Sn; Sr; Te; Zr | Trace; Trace; 1.012; 1.721; 4.047; 1.583; 4.979; 0.991; 0.224; 0.324; 0.111; 0.074; 1.886; 0.133; 1.788; 4.078; 0.299; 34.02; 7.065; 69.595; 0.682; 1.579; 0.737; 0.709; 3.521; 0.038; 0.127; 0.093; 2.02; 1.293; 11.741 | HNO3 | 3.1 | CDTA | OC(=O)CN(CC(O)=O)[C@@H]1CCCC[C@H]1N(CC(O)=O)CC(O)=O | 0.05 | 22 | 15 | 1 | > 100 | NO | Table 2 | Simulated Highly Active Raffinate solution
Use of Polyaminocarboxylic Acids as Hydrophilic Masking Agents for Fission Products in Actinide Partitioning Processes | M Sypula, A Wilden, C Schreinemachers, R Malmbeck, A Geist, R Taylor, G Modolo | 2012 | https://doi.org/10.1080/07366299.2012.700591 | 2 | CCCCCCCCN(CCCCCCCC)C(=O)COCC(=O)N(CCCCCCCC)CCCCCCCC.CCCCOP(=O)(OCCCC)OCCCC | TODGA; TBP | 0.2; 0.5 | hydrogenated tetrapropene | 31 | Eu(III) | Am(III); Pu(IV); Y; La(III); Ce(III); Pr(III); Nd(III); Sm(III); Eu(III); Gd(III); Ag; Al; Ba; Cd; Cr; Cs; Cu; Fe; Mo; Na; Ni; Pd; Rb; Rh; Ru; Sb; Se; Sn; Sr; Te; Zr | Trace; Trace; 1.012; 1.721; 4.047; 1.583; 4.979; 0.991; 0.224; 0.324; 0.111; 0.074; 1.886; 0.133; 1.788; 4.078; 0.299; 34.02; 7.065; 69.595; 0.682; 1.579; 0.737; 0.709; 3.521; 0.038; 0.127; 0.093; 2.02; 1.293; 11.741 | HNO3 | 3.1 | HEDTA | O=C(O)CN(CCO)CCN(CC(=O)O)CC(=O)O | 0.05 | 22 | 15 | 1 | > 100 | NO | Table 2 | Simulated Highly Active Raffinate solution
Use of Polyaminocarboxylic Acids as Hydrophilic Masking Agents for Fission Products in Actinide Partitioning Processes | M Sypula, A Wilden, C Schreinemachers, R Malmbeck, A Geist, R Taylor, G Modolo | 2012 | https://doi.org/10.1080/07366299.2012.700591 | 2 | CCCCCCCCN(CCCCCCCC)C(=O)COCC(=O)N(CCCCCCCC)CCCCCCCC.CCCCOP(=O)(OCCCC)OCCCC | TODGA; TBP | 0.2; 0.5 | hydrogenated tetrapropene | 31 | Eu(III) | Am(III); Pu(IV); Y; La(III); Ce(III); Pr(III); Nd(III); Sm(III); Eu(III); Gd(III); Ag; Al; Ba; Cd; Cr; Cs; Cu; Fe; Mo; Na; Ni; Pd; Rb; Rh; Ru; Sb; Se; Sn; Sr; Te; Zr | Trace; Trace; 1.012; 1.721; 4.047; 1.583; 4.979; 0.991; 0.224; 0.324; 0.111; 0.074; 1.886; 0.133; 1.788; 4.078; 0.299; 34.02; 7.065; 69.595; 0.682; 1.579; 0.737; 0.709; 3.521; 0.038; 0.127; 0.093; 2.02; 1.293; 11.741 | HNO3 | 3.1 | HEDTA | O=C(O)CN(CCO)CCN(CC(=O)O)CC(=O)O | 0.05 | 22 | 15 | 1 | > 100 | NO | Table 2 | Simulated Highly Active Raffinate solution
Use of Polyaminocarboxylic Acids as Hydrophilic Masking Agents for Fission Products in Actinide Partitioning Processes | M Sypula, A Wilden, C Schreinemachers, R Malmbeck, A Geist, R Taylor, G Modolo | 2012 | https://doi.org/10.1080/07366299.2012.700591 | 2 | CCCCCCCCN(CCCCCCCC)C(=O)COCC(=O)N(CCCCCCCC)CCCCCCCC.CCCCOP(=O)(OCCCC)OCCCC | TODGA; TBP | 0.2; 0.5 | hydrogenated tetrapropene | 31 | Gd(III) | Am(III); Pu(IV); Y; La(III); Ce(III); Pr(III); Nd(III); Sm(III); Eu(III); Gd(III); Ag; Al; Ba; Cd; Cr; Cs; Cu; Fe; Mo; Na; Ni; Pd; Rb; Rh; Ru; Sb; Se; Sn; Sr; Te; Zr | Trace; Trace; 1.012; 1.721; 4.047; 1.583; 4.979; 0.991; 0.224; 0.324; 0.111; 0.074; 1.886; 0.133; 1.788; 4.078; 0.299; 34.02; 7.065; 69.595; 0.682; 1.579; 0.737; 0.709; 3.521; 0.038; 0.127; 0.093; 2.02; 1.293; 11.741 | HNO3 | 3.1 | NA | NA | NA | 22 | 15 | 1 | > 100 | NO | Table 2 | Simulated Highly Active Raffinate solution
Use of Polyaminocarboxylic Acids as Hydrophilic Masking Agents for Fission Products in Actinide Partitioning Processes | M Sypula, A Wilden, C Schreinemachers, R Malmbeck, A Geist, R Taylor, G Modolo | 2012 | https://doi.org/10.1080/07366299.2012.700591 | 2 | CCCCCCCCN(CCCCCCCC)C(=O)COCC(=O)N(CCCCCCCC)CCCCCCCC.CCCCOP(=O)(OCCCC)OCCCC | TODGA; TBP | 0.2; 0.5 | hydrogenated tetrapropene | 31 | Gd(III) | Am(III); Pu(IV); Y; La(III); Ce(III); Pr(III); Nd(III); Sm(III); Eu(III); Gd(III); Ag; Al; Ba; Cd; Cr; Cs; Cu; Fe; Mo; Na; Ni; Pd; Rb; Rh; Ru; Sb; Se; Sn; Sr; Te; Zr | Trace; Trace; 1.012; 1.721; 4.047; 1.583; 4.979; 0.991; 0.224; 0.324; 0.111; 0.074; 1.886; 0.133; 1.788; 4.078; 0.299; 34.02; 7.065; 69.595; 0.682; 1.579; 0.737; 0.709; 3.521; 0.038; 0.127; 0.093; 2.02; 1.293; 11.741 | HNO3 | 3.1 | EDTA | O=C(O)CN(CCN(CC(=O)O)CC(=O)O)CC(=O)O | 0.05 | 22 | 15 | 1 | > 100 | NO | Table 2 | Simulated Highly Active Raffinate solution
Use of Polyaminocarboxylic Acids as Hydrophilic Masking Agents for Fission Products in Actinide Partitioning Processes | M Sypula, A Wilden, C Schreinemachers, R Malmbeck, A Geist, R Taylor, G Modolo | 2012 | https://doi.org/10.1080/07366299.2012.700591 | 2 | CCCCCCCCN(CCCCCCCC)C(=O)COCC(=O)N(CCCCCCCC)CCCCCCCC.CCCCOP(=O)(OCCCC)OCCCC | TODGA; TBP | 0.2; 0.5 | hydrogenated tetrapropene | 31 | Gd(III) | Am(III); Pu(IV); Y; La(III); Ce(III); Pr(III); Nd(III); Sm(III); Eu(III); Gd(III); Ag; Al; Ba; Cd; Cr; Cs; Cu; Fe; Mo; Na; Ni; Pd; Rb; Rh; Ru; Sb; Se; Sn; Sr; Te; Zr | Trace; Trace; 1.012; 1.721; 4.047; 1.583; 4.979; 0.991; 0.224; 0.324; 0.111; 0.074; 1.886; 0.133; 1.788; 4.078; 0.299; 34.02; 7.065; 69.595; 0.682; 1.579; 0.737; 0.709; 3.521; 0.038; 0.127; 0.093; 2.02; 1.293; 11.741 | HNO3 | 3.1 | CDTA | OC(=O)CN(CC(O)=O)[C@@H]1CCCC[C@H]1N(CC(O)=O)CC(O)=O | 0.05 | 22 | 15 | 1 | > 100 | NO | Table 2 | Simulated Highly Active Raffinate solution
Use of Polyaminocarboxylic Acids as Hydrophilic Masking Agents for Fission Products in Actinide Partitioning Processes | M Sypula, A Wilden, C Schreinemachers, R Malmbeck, A Geist, R Taylor, G Modolo | 2012 | https://doi.org/10.1080/07366299.2012.700591 | 2 | CCCCCCCCN(CCCCCCCC)C(=O)COCC(=O)N(CCCCCCCC)CCCCCCCC.CCCCOP(=O)(OCCCC)OCCCC | TODGA; TBP | 0.2; 0.5 | hydrogenated tetrapropene | 31 | Gd(III) | Am(III); Pu(IV); Y; La(III); Ce(III); Pr(III); Nd(III); Sm(III); Eu(III); Gd(III); Ag; Al; Ba; Cd; Cr; Cs; Cu; Fe; Mo; Na; Ni; Pd; Rb; Rh; Ru; Sb; Se; Sn; Sr; Te; Zr | Trace; Trace; 1.012; 1.721; 4.047; 1.583; 4.979; 0.991; 0.224; 0.324; 0.111; 0.074; 1.886; 0.133; 1.788; 4.078; 0.299; 34.02; 7.065; 69.595; 0.682; 1.579; 0.737; 0.709; 3.521; 0.038; 0.127; 0.093; 2.02; 1.293; 11.741 | HNO3 | 3.1 | HEDTA | O=C(O)CN(CCO)CCN(CC(=O)O)CC(=O)O | 0.05 | 22 | 15 | 1 | > 100 | NO | Table 2 | Simulated Highly Active Raffinate solution
Use of Polyaminocarboxylic Acids as Hydrophilic Masking Agents for Fission Products in Actinide Partitioning Processes | M Sypula, A Wilden, C Schreinemachers, R Malmbeck, A Geist, R Taylor, G Modolo | 2012 | https://doi.org/10.1080/07366299.2012.700591 | 2 | CCCCCCCCN(CCCCCCCC)C(=O)COCC(=O)N(CCCCCCCC)CCCCCCCC.CCCCOP(=O)(OCCCC)OCCCC | TODGA; TBP | 0.2; 0.5 | hydrogenated tetrapropene | 31 | La(III) | Am(III); Pu(IV); Y; La(III); Ce(III); Pr(III); Nd(III); Sm(III); Eu(III); Gd(III); Ag; Al; Ba; Cd; Cr; Cs; Cu; Fe; Mo; Na; Ni; Pd; Rb; Rh; Ru; Sb; Se; Sn; Sr; Te; Zr | Trace; Trace; 1.012; 1.721; 4.047; 1.583; 4.979; 0.991; 0.224; 0.324; 0.111; 0.074; 1.886; 0.133; 1.788; 4.078; 0.299; 34.02; 7.065; 69.595; 0.682; 1.579; 0.737; 0.709; 3.521; 0.038; 0.127; 0.093; 2.02; 1.293; 11.741 | HNO3 | 3.1 | NA | NA | NA | 22 | 15 | 1 | > 100 | NO | Table 2 | Simulated Highly Active Raffinate solution
Use of Polyaminocarboxylic Acids as Hydrophilic Masking Agents for Fission Products in Actinide Partitioning Processes | M Sypula, A Wilden, C Schreinemachers, R Malmbeck, A Geist, R Taylor, G Modolo | 2012 | https://doi.org/10.1080/07366299.2012.700591 | 2 | CCCCCCCCN(CCCCCCCC)C(=O)COCC(=O)N(CCCCCCCC)CCCCCCCC.CCCCOP(=O)(OCCCC)OCCCC | TODGA; TBP | 0.2; 0.5 | hydrogenated tetrapropene | 31 | La(III) | Am(III); Pu(IV); Y; La(III); Ce(III); Pr(III); Nd(III); Sm(III); Eu(III); Gd(III); Ag; Al; Ba; Cd; Cr; Cs; Cu; Fe; Mo; Na; Ni; Pd; Rb; Rh; Ru; Sb; Se; Sn; Sr; Te; Zr | Trace; Trace; 1.012; 1.721; 4.047; 1.583; 4.979; 0.991; 0.224; 0.324; 0.111; 0.074; 1.886; 0.133; 1.788; 4.078; 0.299; 34.02; 7.065; 69.595; 0.682; 1.579; 0.737; 0.709; 3.521; 0.038; 0.127; 0.093; 2.02; 1.293; 11.741 | HNO3 | 3.1 | EDTA | O=C(O)CN(CCN(CC(=O)O)CC(=O)O)CC(=O)O | 0.05 | 22 | 15 | 1 | > 100 | NO | Table 2 | Simulated Highly Active Raffinate solution
Use of Polyaminocarboxylic Acids as Hydrophilic Masking Agents for Fission Products in Actinide Partitioning Processes | M Sypula, A Wilden, C Schreinemachers, R Malmbeck, A Geist, R Taylor, G Modolo | 2012 | https://doi.org/10.1080/07366299.2012.700591 | 2 | CCCCCCCCN(CCCCCCCC)C(=O)COCC(=O)N(CCCCCCCC)CCCCCCCC.CCCCOP(=O)(OCCCC)OCCCC | TODGA; TBP | 0.2; 0.5 | hydrogenated tetrapropene | 31 | La(III) | Am(III); Pu(IV); Y; La(III); Ce(III); Pr(III); Nd(III); Sm(III); Eu(III); Gd(III); Ag; Al; Ba; Cd; Cr; Cs; Cu; Fe; Mo; Na; Ni; Pd; Rb; Rh; Ru; Sb; Se; Sn; Sr; Te; Zr | Trace; Trace; 1.012; 1.721; 4.047; 1.583; 4.979; 0.991; 0.224; 0.324; 0.111; 0.074; 1.886; 0.133; 1.788; 4.078; 0.299; 34.02; 7.065; 69.595; 0.682; 1.579; 0.737; 0.709; 3.521; 0.038; 0.127; 0.093; 2.02; 1.293; 11.741 | HNO3 | 3.1 | CDTA | OC(=O)CN(CC(O)=O)[C@@H]1CCCC[C@H]1N(CC(O)=O)CC(O)=O | 0.05 | 22 | 15 | 1 | > 100 | NO | Table 2 | Simulated Highly Active Raffinate solution
Use of Polyaminocarboxylic Acids as Hydrophilic Masking Agents for Fission Products in Actinide Partitioning Processes | M Sypula, A Wilden, C Schreinemachers, R Malmbeck, A Geist, R Taylor, G Modolo | 2012 | https://doi.org/10.1080/07366299.2012.700591 | 2 | CCCCCCCCN(CCCCCCCC)C(=O)COCC(=O)N(CCCCCCCC)CCCCCCCC.CCCCOP(=O)(OCCCC)OCCCC | TODGA; TBP | 0.2; 0.5 | hydrogenated tetrapropene | 31 | La(III) | Am(III); Pu(IV); Y; La(III); Ce(III); Pr(III); Nd(III); Sm(III); Eu(III); Gd(III); Ag; Al; Ba; Cd; Cr; Cs; Cu; Fe; Mo; Na; Ni; Pd; Rb; Rh; Ru; Sb; Se; Sn; Sr; Te; Zr | Trace; Trace; 1.012; 1.721; 4.047; 1.583; 4.979; 0.991; 0.224; 0.324; 0.111; 0.074; 1.886; 0.133; 1.788; 4.078; 0.299; 34.02; 7.065; 69.595; 0.682; 1.579; 0.737; 0.709; 3.521; 0.038; 0.127; 0.093; 2.02; 1.293; 11.741 | HNO3 | 3.1 | HEDTA | O=C(O)CN(CCO)CCN(CC(=O)O)CC(=O)O | 0.05 | 22 | 15 | 1 | > 100 | NO | Table 2 | Simulated Highly Active Raffinate solution
Use of Polyaminocarboxylic Acids as Hydrophilic Masking Agents for Fission Products in Actinide Partitioning Processes | M Sypula, A Wilden, C Schreinemachers, R Malmbeck, A Geist, R Taylor, G Modolo | 2012 | https://doi.org/10.1080/07366299.2012.700591 | 2 | CCCCCCCCN(CCCCCCCC)C(=O)COCC(=O)N(CCCCCCCC)CCCCCCCC.CCCCOP(=O)(OCCCC)OCCCC | TODGA; TBP | 0.2; 0.5 | hydrogenated tetrapropene | 31 | Nd(III) | Am(III); Pu(IV); Y; La(III); Ce(III); Pr(III); Nd(III); Sm(III); Eu(III); Gd(III); Ag; Al; Ba; Cd; Cr; Cs; Cu; Fe; Mo; Na; Ni; Pd; Rb; Rh; Ru; Sb; Se; Sn; Sr; Te; Zr | Trace; Trace; 1.012; 1.721; 4.047; 1.583; 4.979; 0.991; 0.224; 0.324; 0.111; 0.074; 1.886; 0.133; 1.788; 4.078; 0.299; 34.02; 7.065; 69.595; 0.682; 1.579; 0.737; 0.709; 3.521; 0.038; 0.127; 0.093; 2.02; 1.293; 11.741 | HNO3 | 3.1 | NA | NA | NA | 22 | 15 | 1 | > 100 | NO | Table 2 | Simulated Highly Active Raffinate solution
Use of Polyaminocarboxylic Acids as Hydrophilic Masking Agents for Fission Products in Actinide Partitioning Processes | M Sypula, A Wilden, C Schreinemachers, R Malmbeck, A Geist, R Taylor, G Modolo | 2012 | https://doi.org/10.1080/07366299.2012.700591 | 2 | CCCCCCCCN(CCCCCCCC)C(=O)COCC(=O)N(CCCCCCCC)CCCCCCCC.CCCCOP(=O)(OCCCC)OCCCC | TODGA; TBP | 0.2; 0.5 | hydrogenated tetrapropene | 31 | Nd(III) | Am(III); Pu(IV); Y; La(III); Ce(III); Pr(III); Nd(III); Sm(III); Eu(III); Gd(III); Ag; Al; Ba; Cd; Cr; Cs; Cu; Fe; Mo; Na; Ni; Pd; Rb; Rh; Ru; Sb; Se; Sn; Sr; Te; Zr | Trace; Trace; 1.012; 1.721; 4.047; 1.583; 4.979; 0.991; 0.224; 0.324; 0.111; 0.074; 1.886; 0.133; 1.788; 4.078; 0.299; 34.02; 7.065; 69.595; 0.682; 1.579; 0.737; 0.709; 3.521; 0.038; 0.127; 0.093; 2.02; 1.293; 11.741 | HNO3 | 3.1 | EDTA | O=C(O)CN(CCN(CC(=O)O)CC(=O)O)CC(=O)O | 0.05 | 22 | 15 | 1 | > 100 | NO | Table 2 | Simulated Highly Active Raffinate solution
Use of Polyaminocarboxylic Acids as Hydrophilic Masking Agents for Fission Products in Actinide Partitioning Processes | M Sypula, A Wilden, C Schreinemachers, R Malmbeck, A Geist, R Taylor, G Modolo | 2012 | https://doi.org/10.1080/07366299.2012.700591 | 2 | CCCCCCCCN(CCCCCCCC)C(=O)COCC(=O)N(CCCCCCCC)CCCCCCCC.CCCCOP(=O)(OCCCC)OCCCC | TODGA; TBP | 0.2; 0.5 | hydrogenated tetrapropene | 31 | Nd(III) | Am(III); Pu(IV); Y; La(III); Ce(III); Pr(III); Nd(III); Sm(III); Eu(III); Gd(III); Ag; Al; Ba; Cd; Cr; Cs; Cu; Fe; Mo; Na; Ni; Pd; Rb; Rh; Ru; Sb; Se; Sn; Sr; Te; Zr | Trace; Trace; 1.012; 1.721; 4.047; 1.583; 4.979; 0.991; 0.224; 0.324; 0.111; 0.074; 1.886; 0.133; 1.788; 4.078; 0.299; 34.02; 7.065; 69.595; 0.682; 1.579; 0.737; 0.709; 3.521; 0.038; 0.127; 0.093; 2.02; 1.293; 11.741 | HNO3 | 3.1 | CDTA | OC(=O)CN(CC(O)=O)[C@@H]1CCCC[C@H]1N(CC(O)=O)CC(O)=O | 0.05 | 22 | 15 | 1 | > 100 | NO | Table 2 | Simulated Highly Active Raffinate solution
Use of Polyaminocarboxylic Acids as Hydrophilic Masking Agents for Fission Products in Actinide Partitioning Processes | M Sypula, A Wilden, C Schreinemachers, R Malmbeck, A Geist, R Taylor, G Modolo | 2012 | https://doi.org/10.1080/07366299.2012.700591 | 2 | CCCCCCCCN(CCCCCCCC)C(=O)COCC(=O)N(CCCCCCCC)CCCCCCCC.CCCCOP(=O)(OCCCC)OCCCC | TODGA; TBP | 0.2; 0.5 | hydrogenated tetrapropene | 31 | Nd(III) | Am(III); Pu(IV); Y; La(III); Ce(III); Pr(III); Nd(III); Sm(III); Eu(III); Gd(III); Ag; Al; Ba; Cd; Cr; Cs; Cu; Fe; Mo; Na; Ni; Pd; Rb; Rh; Ru; Sb; Se; Sn; Sr; Te; Zr | Trace; Trace; 1.012; 1.721; 4.047; 1.583; 4.979; 0.991; 0.224; 0.324; 0.111; 0.074; 1.886; 0.133; 1.788; 4.078; 0.299; 34.02; 7.065; 69.595; 0.682; 1.579; 0.737; 0.709; 3.521; 0.038; 0.127; 0.093; 2.02; 1.293; 11.741 | HNO3 | 3.1 | HEDTA | O=C(O)CN(CCO)CCN(CC(=O)O)CC(=O)O | 0.05 | 22 | 15 | 1 | > 100 | NO | Table 2 | Simulated Highly Active Raffinate solution
Use of Polyaminocarboxylic Acids as Hydrophilic Masking Agents for Fission Products in Actinide Partitioning Processes | M Sypula, A Wilden, C Schreinemachers, R Malmbeck, A Geist, R Taylor, G Modolo | 2012 | https://doi.org/10.1080/07366299.2012.700591 | 2 | CCCCCCCCN(CCCCCCCC)C(=O)COCC(=O)N(CCCCCCCC)CCCCCCCC.CCCCOP(=O)(OCCCC)OCCCC | TODGA; TBP | 0.2; 0.5 | hydrogenated tetrapropene | 31 | Pr(III) | Am(III); Pu(IV); Y; La(III); Ce(III); Pr(III); Nd(III); Sm(III); Eu(III); Gd(III); Ag; Al; Ba; Cd; Cr; Cs; Cu; Fe; Mo; Na; Ni; Pd; Rb; Rh; Ru; Sb; Se; Sn; Sr; Te; Zr | Trace; Trace; 1.012; 1.721; 4.047; 1.583; 4.979; 0.991; 0.224; 0.324; 0.111; 0.074; 1.886; 0.133; 1.788; 4.078; 0.299; 34.02; 7.065; 69.595; 0.682; 1.579; 0.737; 0.709; 3.521; 0.038; 0.127; 0.093; 2.02; 1.293; 11.741 | HNO3 | 3.1 | NA | NA | NA | 22 | 15 | 1 | > 100 | NO | Table 2 | Simulated Highly Active Raffinate solution
Use of Polyaminocarboxylic Acids as Hydrophilic Masking Agents for Fission Products in Actinide Partitioning Processes | M Sypula, A Wilden, C Schreinemachers, R Malmbeck, A Geist, R Taylor, G Modolo | 2012 | https://doi.org/10.1080/07366299.2012.700591 | 2 | CCCCCCCCN(CCCCCCCC)C(=O)COCC(=O)N(CCCCCCCC)CCCCCCCC.CCCCOP(=O)(OCCCC)OCCCC | TODGA; TBP | 0.2; 0.5 | hydrogenated tetrapropene | 31 | Pr(III) | Am(III); Pu(IV); Y; La(III); Ce(III); Pr(III); Nd(III); Sm(III); Eu(III); Gd(III); Ag; Al; Ba; Cd; Cr; Cs; Cu; Fe; Mo; Na; Ni; Pd; Rb; Rh; Ru; Sb; Se; Sn; Sr; Te; Zr | Trace; Trace; 1.012; 1.721; 4.047; 1.583; 4.979; 0.991; 0.224; 0.324; 0.111; 0.074; 1.886; 0.133; 1.788; 4.078; 0.299; 34.02; 7.065; 69.595; 0.682; 1.579; 0.737; 0.709; 3.521; 0.038; 0.127; 0.093; 2.02; 1.293; 11.741 | HNO3 | 3.1 | EDTA | O=C(O)CN(CCN(CC(=O)O)CC(=O)O)CC(=O)O | 0.05 | 22 | 15 | 1 | > 100 | NO | Table 2 | Simulated Highly Active Raffinate solution
Use of Polyaminocarboxylic Acids as Hydrophilic Masking Agents for Fission Products in Actinide Partitioning Processes | M Sypula, A Wilden, C Schreinemachers, R Malmbeck, A Geist, R Taylor, G Modolo | 2012 | https://doi.org/10.1080/07366299.2012.700591 | 2 | CCCCCCCCN(CCCCCCCC)C(=O)COCC(=O)N(CCCCCCCC)CCCCCCCC.CCCCOP(=O)(OCCCC)OCCCC | TODGA; TBP | 0.2; 0.5 | hydrogenated tetrapropene | 31 | Pr(III) | Am(III); Pu(IV); Y; La(III); Ce(III); Pr(III); Nd(III); Sm(III); Eu(III); Gd(III); Ag; Al; Ba; Cd; Cr; Cs; Cu; Fe; Mo; Na; Ni; Pd; Rb; Rh; Ru; Sb; Se; Sn; Sr; Te; Zr | Trace; Trace; 1.012; 1.721; 4.047; 1.583; 4.979; 0.991; 0.224; 0.324; 0.111; 0.074; 1.886; 0.133; 1.788; 4.078; 0.299; 34.02; 7.065; 69.595; 0.682; 1.579; 0.737; 0.709; 3.521; 0.038; 0.127; 0.093; 2.02; 1.293; 11.741 | HNO3 | 3.1 | CDTA | OC(=O)CN(CC(O)=O)[C@@H]1CCCC[C@H]1N(CC(O)=O)CC(O)=O | 0.05 | 22 | 15 | 1 | > 100 | NO | Table 2 | Simulated Highly Active Raffinate solution
Use of Polyaminocarboxylic Acids as Hydrophilic Masking Agents for Fission Products in Actinide Partitioning Processes | M Sypula, A Wilden, C Schreinemachers, R Malmbeck, A Geist, R Taylor, G Modolo | 2012 | https://doi.org/10.1080/07366299.2012.700591 | 2 | CCCCCCCCN(CCCCCCCC)C(=O)COCC(=O)N(CCCCCCCC)CCCCCCCC.CCCCOP(=O)(OCCCC)OCCCC | TODGA; TBP | 0.2; 0.5 | hydrogenated tetrapropene | 31 | Pr(III) | Am(III); Pu(IV); Y; La(III); Ce(III); Pr(III); Nd(III); Sm(III); Eu(III); Gd(III); Ag; Al; Ba; Cd; Cr; Cs; Cu; Fe; Mo; Na; Ni; Pd; Rb; Rh; Ru; Sb; Se; Sn; Sr; Te; Zr | Trace; Trace; 1.012; 1.721; 4.047; 1.583; 4.979; 0.991; 0.224; 0.324; 0.111; 0.074; 1.886; 0.133; 1.788; 4.078; 0.299; 34.02; 7.065; 69.595; 0.682; 1.579; 0.737; 0.709; 3.521; 0.038; 0.127; 0.093; 2.02; 1.293; 11.741 | HNO3 | 3.1 | HEDTA | O=C(O)CN(CCO)CCN(CC(=O)O)CC(=O)O | 0.05 | 22 | 15 | 1 | > 100 | NO | Table 2 | Simulated Highly Active Raffinate solution
Use of Polyaminocarboxylic Acids as Hydrophilic Masking Agents for Fission Products in Actinide Partitioning Processes | M Sypula, A Wilden, C Schreinemachers, R Malmbeck, A Geist, R Taylor, G Modolo | 2012 | https://doi.org/10.1080/07366299.2012.700591 | 2 | CCCCCCCCN(CCCCCCCC)C(=O)COCC(=O)N(CCCCCCCC)CCCCCCCC.CCCCOP(=O)(OCCCC)OCCCC | TODGA; TBP | 0.2; 0.5 | hydrogenated tetrapropene | 31 | Pu(IV) | Am(III); Pu(IV); Y; La(III); Ce(III); Pr(III); Nd(III); Sm(III); Eu(III); Gd(III); Ag; Al; Ba; Cd; Cr; Cs; Cu; Fe; Mo; Na; Ni; Pd; Rb; Rh; Ru; Sb; Se; Sn; Sr; Te; Zr | Trace; Trace; 1.012; 1.721; 4.047; 1.583; 4.979; 0.991; 0.224; 0.324; 0.111; 0.074; 1.886; 0.133; 1.788; 4.078; 0.299; 34.02; 7.065; 69.595; 0.682; 1.579; 0.737; 0.709; 3.521; 0.038; 0.127; 0.093; 2.02; 1.293; 11.741 | HNO3 | 3.1 | NA | NA | NA | 22 | 15 | 1 | > 100 | NO | Table 2 | Simulated Highly Active Raffinate solution
Use of Polyaminocarboxylic Acids as Hydrophilic Masking Agents for Fission Products in Actinide Partitioning Processes | M Sypula, A Wilden, C Schreinemachers, R Malmbeck, A Geist, R Taylor, G Modolo | 2012 | https://doi.org/10.1080/07366299.2012.700591 | 2 | CCCCCCCCN(CCCCCCCC)C(=O)COCC(=O)N(CCCCCCCC)CCCCCCCC.CCCCOP(=O)(OCCCC)OCCCC | TODGA; TBP | 0.2; 0.5 | hydrogenated tetrapropene | 31 | Pu(IV) | Am(III); Pu(IV); Y; La(III); Ce(III); Pr(III); Nd(III); Sm(III); Eu(III); Gd(III); Ag; Al; Ba; Cd; Cr; Cs; Cu; Fe; Mo; Na; Ni; Pd; Rb; Rh; Ru; Sb; Se; Sn; Sr; Te; Zr | Trace; Trace; 1.012; 1.721; 4.047; 1.583; 4.979; 0.991; 0.224; 0.324; 0.111; 0.074; 1.886; 0.133; 1.788; 4.078; 0.299; 34.02; 7.065; 69.595; 0.682; 1.579; 0.737; 0.709; 3.521; 0.038; 0.127; 0.093; 2.02; 1.293; 11.741 | HNO3 | 3.1 | EDTA | O=C(O)CN(CCN(CC(=O)O)CC(=O)O)CC(=O)O | 0.05 | 22 | 15 | 1 | > 100 | NO | Table 2 | Simulated Highly Active Raffinate solution
Use of Polyaminocarboxylic Acids as Hydrophilic Masking Agents for Fission Products in Actinide Partitioning Processes | M Sypula, A Wilden, C Schreinemachers, R Malmbeck, A Geist, R Taylor, G Modolo | 2012 | https://doi.org/10.1080/07366299.2012.700591 | 2 | CCCCCCCCN(CCCCCCCC)C(=O)COCC(=O)N(CCCCCCCC)CCCCCCCC.CCCCOP(=O)(OCCCC)OCCCC | TODGA; TBP | 0.2; 0.5 | hydrogenated tetrapropene | 31 | Pu(IV) | Am(III); Pu(IV); Y; La(III); Ce(III); Pr(III); Nd(III); Sm(III); Eu(III); Gd(III); Ag; Al; Ba; Cd; Cr; Cs; Cu; Fe; Mo; Na; Ni; Pd; Rb; Rh; Ru; Sb; Se; Sn; Sr; Te; Zr | Trace; Trace; 1.012; 1.721; 4.047; 1.583; 4.979; 0.991; 0.224; 0.324; 0.111; 0.074; 1.886; 0.133; 1.788; 4.078; 0.299; 34.02; 7.065; 69.595; 0.682; 1.579; 0.737; 0.709; 3.521; 0.038; 0.127; 0.093; 2.02; 1.293; 11.741 | HNO3 | 3.1 | CDTA | OC(=O)CN(CC(O)=O)[C@@H]1CCCC[C@H]1N(CC(O)=O)CC(O)=O | 0.05 | 22 | 15 | 1 | > 100 | NO | Table 2 | Simulated Highly Active Raffinate solution
Use of Polyaminocarboxylic Acids as Hydrophilic Masking Agents for Fission Products in Actinide Partitioning Processes | M Sypula, A Wilden, C Schreinemachers, R Malmbeck, A Geist, R Taylor, G Modolo | 2012 | https://doi.org/10.1080/07366299.2012.700591 | 2 | CCCCCCCCN(CCCCCCCC)C(=O)COCC(=O)N(CCCCCCCC)CCCCCCCC.CCCCOP(=O)(OCCCC)OCCCC | TODGA; TBP | 0.2; 0.5 | hydrogenated tetrapropene | 31 | Sm(III) | Am(III); Pu(IV); Y; La(III); Ce(III); Pr(III); Nd(III); Sm(III); Eu(III); Gd(III); Ag; Al; Ba; Cd; Cr; Cs; Cu; Fe; Mo; Na; Ni; Pd; Rb; Rh; Ru; Sb; Se; Sn; Sr; Te; Zr | Trace; Trace; 1.012; 1.721; 4.047; 1.583; 4.979; 0.991; 0.224; 0.324; 0.111; 0.074; 1.886; 0.133; 1.788; 4.078; 0.299; 34.02; 7.065; 69.595; 0.682; 1.579; 0.737; 0.709; 3.521; 0.038; 0.127; 0.093; 2.02; 1.293; 11.741 | HNO3 | 3.1 | NA | NA | NA | 22 | 15 | 1 | > 100 | NO | Table 2 | Simulated Highly Active Raffinate solution
Use of Polyaminocarboxylic Acids as Hydrophilic Masking Agents for Fission Products in Actinide Partitioning Processes | M Sypula, A Wilden, C Schreinemachers, R Malmbeck, A Geist, R Taylor, G Modolo | 2012 | https://doi.org/10.1080/07366299.2012.700591 | 2 | CCCCCCCCN(CCCCCCCC)C(=O)COCC(=O)N(CCCCCCCC)CCCCCCCC.CCCCOP(=O)(OCCCC)OCCCC | TODGA; TBP | 0.2; 0.5 | hydrogenated tetrapropene | 31 | Sm(III) | Am(III); Pu(IV); Y; La(III); Ce(III); Pr(III); Nd(III); Sm(III); Eu(III); Gd(III); Ag; Al; Ba; Cd; Cr; Cs; Cu; Fe; Mo; Na; Ni; Pd; Rb; Rh; Ru; Sb; Se; Sn; Sr; Te; Zr | Trace; Trace; 1.012; 1.721; 4.047; 1.583; 4.979; 0.991; 0.224; 0.324; 0.111; 0.074; 1.886; 0.133; 1.788; 4.078; 0.299; 34.02; 7.065; 69.595; 0.682; 1.579; 0.737; 0.709; 3.521; 0.038; 0.127; 0.093; 2.02; 1.293; 11.741 | HNO3 | 3.1 | EDTA | O=C(O)CN(CCN(CC(=O)O)CC(=O)O)CC(=O)O | 0.05 | 22 | 15 | 1 | 99.2 | NO | Table 2 | Simulated Highly Active Raffinate solution
Use of Polyaminocarboxylic Acids as Hydrophilic Masking Agents for Fission Products in Actinide Partitioning Processes | M Sypula, A Wilden, C Schreinemachers, R Malmbeck, A Geist, R Taylor, G Modolo | 2012 | https://doi.org/10.1080/07366299.2012.700591 | 2 | CCCCCCCCN(CCCCCCCC)C(=O)COCC(=O)N(CCCCCCCC)CCCCCCCC.CCCCOP(=O)(OCCCC)OCCCC | TODGA; TBP | 0.2; 0.5 | hydrogenated tetrapropene | 31 | Sm(III) | Am(III); Pu(IV); Y; La(III); Ce(III); Pr(III); Nd(III); Sm(III); Eu(III); Gd(III); Ag; Al; Ba; Cd; Cr; Cs; Cu; Fe; Mo; Na; Ni; Pd; Rb; Rh; Ru; Sb; Se; Sn; Sr; Te; Zr | Trace; Trace; 1.012; 1.721; 4.047; 1.583; 4.979; 0.991; 0.224; 0.324; 0.111; 0.074; 1.886; 0.133; 1.788; 4.078; 0.299; 34.02; 7.065; 69.595; 0.682; 1.579; 0.737; 0.709; 3.521; 0.038; 0.127; 0.093; 2.02; 1.293; 11.741 | HNO3 | 3.1 | CDTA | OC(=O)CN(CC(O)=O)[C@@H]1CCCC[C@H]1N(CC(O)=O)CC(O)=O | 0.05 | 22 | 15 | 1 | > 100 | NO | Table 2 | Simulated Highly Active Raffinate solution
Use of Polyaminocarboxylic Acids as Hydrophilic Masking Agents for Fission Products in Actinide Partitioning Processes | M Sypula, A Wilden, C Schreinemachers, R Malmbeck, A Geist, R Taylor, G Modolo | 2012 | https://doi.org/10.1080/07366299.2012.700591 | 2 | CCCCCCCCN(CCCCCCCC)C(=O)COCC(=O)N(CCCCCCCC)CCCCCCCC.CCCCOP(=O)(OCCCC)OCCCC | TODGA; TBP | 0.2; 0.5 | hydrogenated tetrapropene | 31 | Sm(III) | Am(III); Pu(IV); Y; La(III); Ce(III); Pr(III); Nd(III); Sm(III); Eu(III); Gd(III); Ag; Al; Ba; Cd; Cr; Cs; Cu; Fe; Mo; Na; Ni; Pd; Rb; Rh; Ru; Sb; Se; Sn; Sr; Te; Zr | Trace; Trace; 1.012; 1.721; 4.047; 1.583; 4.979; 0.991; 0.224; 0.324; 0.111; 0.074; 1.886; 0.133; 1.788; 4.078; 0.299; 34.02; 7.065; 69.595; 0.682; 1.579; 0.737; 0.709; 3.521; 0.038; 0.127; 0.093; 2.02; 1.293; 11.741 | HNO3 | 3.1 | HEDTA | O=C(O)CN(CCO)CCN(CC(=O)O)CC(=O)O | 0.05 | 22 | 15 | 1 | > 100 | NO | Table 2 | Simulated Highly Active Raffinate solution
Use of Polyaminocarboxylic Acids as Hydrophilic Masking Agents for Fission Products in Actinide Partitioning Processes | M Sypula, A Wilden, C Schreinemachers, R Malmbeck, A Geist, R Taylor, G Modolo | 2012 | https://doi.org/10.1080/07366299.2012.700591 | 1 | CCCCCCCCN(CCCCCCCC)C(=O)COCC(=O)N(CCCCCCCC)CCCCCCCC | TODGA | 0.2 | hydrogenated tetrapropene with 5 vol% 1-octanol | 31 | Am(III) | Am(III); Pu(IV); Y; La(III); Ce(III); Pr(III); Nd(III); Sm(III); Eu(III); Gd(III); Ag; Al; Ba; Cd; Cr; Cs; Cu; Fe; Mo; Na; Ni; Pd; Rb; Rh; Ru; Sb; Se; Sn; Sr; Te; Zr | Trace; Trace; 1.012; 1.721; 4.047; 1.583; 4.979; 0.991; 0.224; 0.324; 0.111; 0.074; 1.886; 0.133; 1.788; 4.078; 0.299; 34.02; 7.065; 69.595; 0.682; 1.579; 0.737; 0.709; 3.521; 0.038; 0.127; 0.093; 2.02; 1.293; 11.741 | HNO3 | 3.1 | NA | NA | NA | 22 | 15 | 1 | > 100 | NO | Table 2 | Simulated Highly Active Raffinate solution
Use of Polyaminocarboxylic Acids as Hydrophilic Masking Agents for Fission Products in Actinide Partitioning Processes | M Sypula, A Wilden, C Schreinemachers, R Malmbeck, A Geist, R Taylor, G Modolo | 2012 | https://doi.org/10.1080/07366299.2012.700591 | 1 | CCCCCCCCN(CCCCCCCC)C(=O)COCC(=O)N(CCCCCCCC)CCCCCCCC | TODGA | 0.2 | hydrogenated tetrapropene with 5 vol% 1-octanol | 31 | Am(III) | Am(III); Pu(IV); Y; La(III); Ce(III); Pr(III); Nd(III); Sm(III); Eu(III); Gd(III); Ag; Al; Ba; Cd; Cr; Cs; Cu; Fe; Mo; Na; Ni; Pd; Rb; Rh; Ru; Sb; Se; Sn; Sr; Te; Zr | Trace; Trace; 1.012; 1.721; 4.047; 1.583; 4.979; 0.991; 0.224; 0.324; 0.111; 0.074; 1.886; 0.133; 1.788; 4.078; 0.299; 34.02; 7.065; 69.595; 0.682; 1.579; 0.737; 0.709; 3.521; 0.038; 0.127; 0.093; 2.02; 1.293; 11.741 | HNO3 | 3.1 | CDTA | OC(=O)CN(CC(O)=O)[C@@H]1CCCC[C@H]1N(CC(O)=O)CC(O)=O | 0.05 | 22 | 15 | 1 | > 100 | NO | Table 2 | Simulated Highly Active Raffinate solution
Use of Polyaminocarboxylic Acids as Hydrophilic Masking Agents for Fission Products in Actinide Partitioning Processes | M Sypula, A Wilden, C Schreinemachers, R Malmbeck, A Geist, R Taylor, G Modolo | 2012 | https://doi.org/10.1080/07366299.2012.700591 | 1 | CCCCCCCCN(CCCCCCCC)C(=O)COCC(=O)N(CCCCCCCC)CCCCCCCC | TODGA | 0.2 | hydrogenated tetrapropene with 5 vol% 1-octanol | 31 | Ce(III) | Am(III); Pu(IV); Y; La(III); Ce(III); Pr(III); Nd(III); Sm(III); Eu(III); Gd(III); Ag; Al; Ba; Cd; Cr; Cs; Cu; Fe; Mo; Na; Ni; Pd; Rb; Rh; Ru; Sb; Se; Sn; Sr; Te; Zr | Trace; Trace; 1.012; 1.721; 4.047; 1.583; 4.979; 0.991; 0.224; 0.324; 0.111; 0.074; 1.886; 0.133; 1.788; 4.078; 0.299; 34.02; 7.065; 69.595; 0.682; 1.579; 0.737; 0.709; 3.521; 0.038; 0.127; 0.093; 2.02; 1.293; 11.741 | HNO3 | 3.1 | NA | NA | NA | 22 | 15 | 1 | > 100 | NO | Table 2 | Simulated Highly Active Raffinate solution
Use of Polyaminocarboxylic Acids as Hydrophilic Masking Agents for Fission Products in Actinide Partitioning Processes | M Sypula, A Wilden, C Schreinemachers, R Malmbeck, A Geist, R Taylor, G Modolo | 2012 | https://doi.org/10.1080/07366299.2012.700591 | 1 | CCCCCCCCN(CCCCCCCC)C(=O)COCC(=O)N(CCCCCCCC)CCCCCCCC | TODGA | 0.2 | hydrogenated tetrapropene with 5 vol% 1-octanol | 31 | Ce(III) | Am(III); Pu(IV); Y; La(III); Ce(III); Pr(III); Nd(III); Sm(III); Eu(III); Gd(III); Ag; Al; Ba; Cd; Cr; Cs; Cu; Fe; Mo; Na; Ni; Pd; Rb; Rh; Ru; Sb; Se; Sn; Sr; Te; Zr | Trace; Trace; 1.012; 1.721; 4.047; 1.583; 4.979; 0.991; 0.224; 0.324; 0.111; 0.074; 1.886; 0.133; 1.788; 4.078; 0.299; 34.02; 7.065; 69.595; 0.682; 1.579; 0.737; 0.709; 3.521; 0.038; 0.127; 0.093; 2.02; 1.293; 11.741 | HNO3 | 3.1 | NA | NA | NA | 22 | 15 | 1 | < 0.01 | NO | Table 2 | Simulated Highly Active Raffinate solution
Use of Polyaminocarboxylic Acids as Hydrophilic Masking Agents for Fission Products in Actinide Partitioning Processes | M Sypula, A Wilden, C Schreinemachers, R Malmbeck, A Geist, R Taylor, G Modolo | 2012 | https://doi.org/10.1080/07366299.2012.700591 | 1 | CCCCCCCCN(CCCCCCCC)C(=O)COCC(=O)N(CCCCCCCC)CCCCCCCC | TODGA | 0.2 | hydrogenated tetrapropene with 5 vol% 1-octanol | 31 | Ce(III) | Am(III); Pu(IV); Y; La(III); Ce(III); Pr(III); Nd(III); Sm(III); Eu(III); Gd(III); Ag; Al; Ba; Cd; Cr; Cs; Cu; Fe; Mo; Na; Ni; Pd; Rb; Rh; Ru; Sb; Se; Sn; Sr; Te; Zr | Trace; Trace; 1.012; 1.721; 4.047; 1.583; 4.979; 0.991; 0.224; 0.324; 0.111; 0.074; 1.886; 0.133; 1.788; 4.078; 0.299; 34.02; 7.065; 69.595; 0.682; 1.579; 0.737; 0.709; 3.521; 0.038; 0.127; 0.093; 2.02; 1.293; 11.741 | HNO3 | 3.1 | CDTA | OC(=O)CN(CC(O)=O)[C@@H]1CCCC[C@H]1N(CC(O)=O)CC(O)=O | 0.05 | 22 | 15 | 1 | > 100 | NO | Table 2 | Simulated Highly Active Raffinate solution
Use of Polyaminocarboxylic Acids as Hydrophilic Masking Agents for Fission Products in Actinide Partitioning Processes | M Sypula, A Wilden, C Schreinemachers, R Malmbeck, A Geist, R Taylor, G Modolo | 2012 | https://doi.org/10.1080/07366299.2012.700591 | 1 | CCCCCCCCN(CCCCCCCC)C(=O)COCC(=O)N(CCCCCCCC)CCCCCCCC | TODGA | 0.2 | hydrogenated tetrapropene with 5 vol% 1-octanol | 31 | Eu(III) | Am(III); Pu(IV); Y; La(III); Ce(III); Pr(III); Nd(III); Sm(III); Eu(III); Gd(III); Ag; Al; Ba; Cd; Cr; Cs; Cu; Fe; Mo; Na; Ni; Pd; Rb; Rh; Ru; Sb; Se; Sn; Sr; Te; Zr | Trace; Trace; 1.012; 1.721; 4.047; 1.583; 4.979; 0.991; 0.224; 0.324; 0.111; 0.074; 1.886; 0.133; 1.788; 4.078; 0.299; 34.02; 7.065; 69.595; 0.682; 1.579; 0.737; 0.709; 3.521; 0.038; 0.127; 0.093; 2.02; 1.293; 11.741 | HNO3 | 3.1 | NA | NA | NA | 22 | 15 | 1 | > 100 | NO | Table 2 | Simulated Highly Active Raffinate solution
Use of Polyaminocarboxylic Acids as Hydrophilic Masking Agents for Fission Products in Actinide Partitioning Processes | M Sypula, A Wilden, C Schreinemachers, R Malmbeck, A Geist, R Taylor, G Modolo | 2012 | https://doi.org/10.1080/07366299.2012.700591 | 1 | CCCCCCCCN(CCCCCCCC)C(=O)COCC(=O)N(CCCCCCCC)CCCCCCCC | TODGA | 0.2 | hydrogenated tetrapropene with 5 vol% 1-octanol | 31 | Eu(III) | Am(III); Pu(IV); Y; La(III); Ce(III); Pr(III); Nd(III); Sm(III); Eu(III); Gd(III); Ag; Al; Ba; Cd; Cr; Cs; Cu; Fe; Mo; Na; Ni; Pd; Rb; Rh; Ru; Sb; Se; Sn; Sr; Te; Zr | Trace; Trace; 1.012; 1.721; 4.047; 1.583; 4.979; 0.991; 0.224; 0.324; 0.111; 0.074; 1.886; 0.133; 1.788; 4.078; 0.299; 34.02; 7.065; 69.595; 0.682; 1.579; 0.737; 0.709; 3.521; 0.038; 0.127; 0.093; 2.02; 1.293; 11.741 | HNO3 | 3.1 | NA | NA | NA | 22 | 15 | 1 | > 100 | NO | Table 2 | Simulated Highly Active Raffinate solution
Use of Polyaminocarboxylic Acids as Hydrophilic Masking Agents for Fission Products in Actinide Partitioning Processes | M Sypula, A Wilden, C Schreinemachers, R Malmbeck, A Geist, R Taylor, G Modolo | 2012 | https://doi.org/10.1080/07366299.2012.700591 | 1 | CCCCCCCCN(CCCCCCCC)C(=O)COCC(=O)N(CCCCCCCC)CCCCCCCC | TODGA | 0.2 | hydrogenated tetrapropene with 5 vol% 1-octanol | 31 | Eu(III) | Am(III); Pu(IV); Y; La(III); Ce(III); Pr(III); Nd(III); Sm(III); Eu(III); Gd(III); Ag; Al; Ba; Cd; Cr; Cs; Cu; Fe; Mo; Na; Ni; Pd; Rb; Rh; Ru; Sb; Se; Sn; Sr; Te; Zr | Trace; Trace; 1.012; 1.721; 4.047; 1.583; 4.979; 0.991; 0.224; 0.324; 0.111; 0.074; 1.886; 0.133; 1.788; 4.078; 0.299; 34.02; 7.065; 69.595; 0.682; 1.579; 0.737; 0.709; 3.521; 0.038; 0.127; 0.093; 2.02; 1.293; 11.741 | HNO3 | 3.1 | CDTA | OC(=O)CN(CC(O)=O)[C@@H]1CCCC[C@H]1N(CC(O)=O)CC(O)=O | 0.05 | 22 | 15 | 1 | 70 | NO | Table 2 | Simulated Highly Active Raffinate solution
Use of Polyaminocarboxylic Acids as Hydrophilic Masking Agents for Fission Products in Actinide Partitioning Processes | M Sypula, A Wilden, C Schreinemachers, R Malmbeck, A Geist, R Taylor, G Modolo | 2012 | https://doi.org/10.1080/07366299.2012.700591 | 1 | CCCCCCCCN(CCCCCCCC)C(=O)COCC(=O)N(CCCCCCCC)CCCCCCCC | TODGA | 0.2 | hydrogenated tetrapropene with 5 vol% 1-octanol | 31 | Eu(III) | Am(III); Pu(IV); Y; La(III); Ce(III); Pr(III); Nd(III); Sm(III); Eu(III); Gd(III); Ag; Al; Ba; Cd; Cr; Cs; Cu; Fe; Mo; Na; Ni; Pd; Rb; Rh; Ru; Sb; Se; Sn; Sr; Te; Zr | Trace; Trace; 1.012; 1.721; 4.047; 1.583; 4.979; 0.991; 0.224; 0.324; 0.111; 0.074; 1.886; 0.133; 1.788; 4.078; 0.299; 34.02; 7.065; 69.595; 0.682; 1.579; 0.737; 0.709; 3.521; 0.038; 0.127; 0.093; 2.02; 1.293; 11.741 | HNO3 | 3.1 | CDTA | OC(=O)CN(CC(O)=O)[C@@H]1CCCC[C@H]1N(CC(O)=O)CC(O)=O | 0.05 | 22 | 15 | 1 | > 100 | NO | Table 2 | Simulated Highly Active Raffinate solution
Use of Polyaminocarboxylic Acids as Hydrophilic Masking Agents for Fission Products in Actinide Partitioning Processes | M Sypula, A Wilden, C Schreinemachers, R Malmbeck, A Geist, R Taylor, G Modolo | 2012 | https://doi.org/10.1080/07366299.2012.700591 | 1 | CCCCCCCCN(CCCCCCCC)C(=O)COCC(=O)N(CCCCCCCC)CCCCCCCC | TODGA | 0.2 | hydrogenated tetrapropene with 5 vol% 1-octanol | 31 | Gd(III) | Am(III); Pu(IV); Y; La(III); Ce(III); Pr(III); Nd(III); Sm(III); Eu(III); Gd(III); Ag; Al; Ba; Cd; Cr; Cs; Cu; Fe; Mo; Na; Ni; Pd; Rb; Rh; Ru; Sb; Se; Sn; Sr; Te; Zr | Trace; Trace; 1.012; 1.721; 4.047; 1.583; 4.979; 0.991; 0.224; 0.324; 0.111; 0.074; 1.886; 0.133; 1.788; 4.078; 0.299; 34.02; 7.065; 69.595; 0.682; 1.579; 0.737; 0.709; 3.521; 0.038; 0.127; 0.093; 2.02; 1.293; 11.741 | HNO3 | 3.1 | NA | NA | NA | 22 | 15 | 1 | > 100 | NO | Table 2 | Simulated Highly Active Raffinate solution
Use of Polyaminocarboxylic Acids as Hydrophilic Masking Agents for Fission Products in Actinide Partitioning Processes | M Sypula, A Wilden, C Schreinemachers, R Malmbeck, A Geist, R Taylor, G Modolo | 2012 | https://doi.org/10.1080/07366299.2012.700591 | 1 | CCCCCCCCN(CCCCCCCC)C(=O)COCC(=O)N(CCCCCCCC)CCCCCCCC | TODGA | 0.2 | hydrogenated tetrapropene with 5 vol% 1-octanol | 31 | Gd(III) | Am(III); Pu(IV); Y; La(III); Ce(III); Pr(III); Nd(III); Sm(III); Eu(III); Gd(III); Ag; Al; Ba; Cd; Cr; Cs; Cu; Fe; Mo; Na; Ni; Pd; Rb; Rh; Ru; Sb; Se; Sn; Sr; Te; Zr | Trace; Trace; 1.012; 1.721; 4.047; 1.583; 4.979; 0.991; 0.224; 0.324; 0.111; 0.074; 1.886; 0.133; 1.788; 4.078; 0.299; 34.02; 7.065; 69.595; 0.682; 1.579; 0.737; 0.709; 3.521; 0.038; 0.127; 0.093; 2.02; 1.293; 11.741 | HNO3 | 3.1 | CDTA | OC(=O)CN(CC(O)=O)[C@@H]1CCCC[C@H]1N(CC(O)=O)CC(O)=O | 0.05 | 22 | 15 | 1 | > 100 | NO | Table 2 | Simulated Highly Active Raffinate solution
Use of Polyaminocarboxylic Acids as Hydrophilic Masking Agents for Fission Products in Actinide Partitioning Processes | M Sypula, A Wilden, C Schreinemachers, R Malmbeck, A Geist, R Taylor, G Modolo | 2012 | https://doi.org/10.1080/07366299.2012.700591 | 1 | CCCCCCCCN(CCCCCCCC)C(=O)COCC(=O)N(CCCCCCCC)CCCCCCCC | TODGA | 0.2 | hydrogenated tetrapropene with 5 vol% 1-octanol | 31 | La(III) | Am(III); Pu(IV); Y; La(III); Ce(III); Pr(III); Nd(III); Sm(III); Eu(III); Gd(III); Ag; Al; Ba; Cd; Cr; Cs; Cu; Fe; Mo; Na; Ni; Pd; Rb; Rh; Ru; Sb; Se; Sn; Sr; Te; Zr | Trace; Trace; 1.012; 1.721; 4.047; 1.583; 4.979; 0.991; 0.224; 0.324; 0.111; 0.074; 1.886; 0.133; 1.788; 4.078; 0.299; 34.02; 7.065; 69.595; 0.682; 1.579; 0.737; 0.709; 3.521; 0.038; 0.127; 0.093; 2.02; 1.293; 11.741 | HNO3 | 3.1 | NA | NA | NA | 22 | 15 | 1 | 88 | NO | Table 2 | Simulated Highly Active Raffinate solution
Use of Polyaminocarboxylic Acids as Hydrophilic Masking Agents for Fission Products in Actinide Partitioning Processes | M Sypula, A Wilden, C Schreinemachers, R Malmbeck, A Geist, R Taylor, G Modolo | 2012 | https://doi.org/10.1080/07366299.2012.700591 | 1 | CCCCCCCCN(CCCCCCCC)C(=O)COCC(=O)N(CCCCCCCC)CCCCCCCC | TODGA | 0.2 | hydrogenated tetrapropene with 5 vol% 1-octanol | 31 | La(III) | Am(III); Pu(IV); Y; La(III); Ce(III); Pr(III); Nd(III); Sm(III); Eu(III); Gd(III); Ag; Al; Ba; Cd; Cr; Cs; Cu; Fe; Mo; Na; Ni; Pd; Rb; Rh; Ru; Sb; Se; Sn; Sr; Te; Zr | Trace; Trace; 1.012; 1.721; 4.047; 1.583; 4.979; 0.991; 0.224; 0.324; 0.111; 0.074; 1.886; 0.133; 1.788; 4.078; 0.299; 34.02; 7.065; 69.595; 0.682; 1.579; 0.737; 0.709; 3.521; 0.038; 0.127; 0.093; 2.02; 1.293; 11.741 | HNO3 | 3.1 | CDTA | OC(=O)CN(CC(O)=O)[C@@H]1CCCC[C@H]1N(CC(O)=O)CC(O)=O | 0.05 | 22 | 15 | 1 | > 100 | NO | Table 2 | Simulated Highly Active Raffinate solution
Use of Polyaminocarboxylic Acids as Hydrophilic Masking Agents for Fission Products in Actinide Partitioning Processes | M Sypula, A Wilden, C Schreinemachers, R Malmbeck, A Geist, R Taylor, G Modolo | 2012 | https://doi.org/10.1080/07366299.2012.700591 | 1 | CCCCCCCCN(CCCCCCCC)C(=O)COCC(=O)N(CCCCCCCC)CCCCCCCC | TODGA | 0.2 | hydrogenated tetrapropene with 5 vol% 1-octanol | 31 | Nd(III) | Am(III); Pu(IV); Y; La(III); Ce(III); Pr(III); Nd(III); Sm(III); Eu(III); Gd(III); Ag; Al; Ba; Cd; Cr; Cs; Cu; Fe; Mo; Na; Ni; Pd; Rb; Rh; Ru; Sb; Se; Sn; Sr; Te; Zr | Trace; Trace; 1.012; 1.721; 4.047; 1.583; 4.979; 0.991; 0.224; 0.324; 0.111; 0.074; 1.886; 0.133; 1.788; 4.078; 0.299; 34.02; 7.065; 69.595; 0.682; 1.579; 0.737; 0.709; 3.521; 0.038; 0.127; 0.093; 2.02; 1.293; 11.741 | HNO3 | 3.1 | NA | NA | NA | 22 | 15 | 1 | > 100 | NO | Table 2 | Simulated Highly Active Raffinate solution
Use of Polyaminocarboxylic Acids as Hydrophilic Masking Agents for Fission Products in Actinide Partitioning Processes | M Sypula, A Wilden, C Schreinemachers, R Malmbeck, A Geist, R Taylor, G Modolo | 2012 | https://doi.org/10.1080/07366299.2012.700591 | 1 | CCCCCCCCN(CCCCCCCC)C(=O)COCC(=O)N(CCCCCCCC)CCCCCCCC | TODGA | 0.2 | hydrogenated tetrapropene with 5 vol% 1-octanol | 31 | Nd(III) | Am(III); Pu(IV); Y; La(III); Ce(III); Pr(III); Nd(III); Sm(III); Eu(III); Gd(III); Ag; Al; Ba; Cd; Cr; Cs; Cu; Fe; Mo; Na; Ni; Pd; Rb; Rh; Ru; Sb; Se; Sn; Sr; Te; Zr | Trace; Trace; 1.012; 1.721; 4.047; 1.583; 4.979; 0.991; 0.224; 0.324; 0.111; 0.074; 1.886; 0.133; 1.788; 4.078; 0.299; 34.02; 7.065; 69.595; 0.682; 1.579; 0.737; 0.709; 3.521; 0.038; 0.127; 0.093; 2.02; 1.293; 11.741 | HNO3 | 3.1 | CDTA | OC(=O)CN(CC(O)=O)[C@@H]1CCCC[C@H]1N(CC(O)=O)CC(O)=O | 0.05 | 22 | 15 | 1 | > 100 | NO | Table 2 | Simulated Highly Active Raffinate solution
Use of Polyaminocarboxylic Acids as Hydrophilic Masking Agents for Fission Products in Actinide Partitioning Processes | M Sypula, A Wilden, C Schreinemachers, R Malmbeck, A Geist, R Taylor, G Modolo | 2012 | https://doi.org/10.1080/07366299.2012.700591 | 1 | CCCCCCCCN(CCCCCCCC)C(=O)COCC(=O)N(CCCCCCCC)CCCCCCCC | TODGA | 0.2 | hydrogenated tetrapropene with 5 vol% 1-octanol | 31 | Pr(III) | Am(III); Pu(IV); Y; La(III); Ce(III); Pr(III); Nd(III); Sm(III); Eu(III); Gd(III); Ag; Al; Ba; Cd; Cr; Cs; Cu; Fe; Mo; Na; Ni; Pd; Rb; Rh; Ru; Sb; Se; Sn; Sr; Te; Zr | Trace; Trace; 1.012; 1.721; 4.047; 1.583; 4.979; 0.991; 0.224; 0.324; 0.111; 0.074; 1.886; 0.133; 1.788; 4.078; 0.299; 34.02; 7.065; 69.595; 0.682; 1.579; 0.737; 0.709; 3.521; 0.038; 0.127; 0.093; 2.02; 1.293; 11.741 | HNO3 | 3.1 | NA | NA | NA | 22 | 15 | 1 | > 100 | NO | Table 2 | Simulated Highly Active Raffinate solution
Use of Polyaminocarboxylic Acids as Hydrophilic Masking Agents for Fission Products in Actinide Partitioning Processes | M Sypula, A Wilden, C Schreinemachers, R Malmbeck, A Geist, R Taylor, G Modolo | 2012 | https://doi.org/10.1080/07366299.2012.700591 | 1 | CCCCCCCCN(CCCCCCCC)C(=O)COCC(=O)N(CCCCCCCC)CCCCCCCC | TODGA | 0.2 | hydrogenated tetrapropene with 5 vol% 1-octanol | 31 | Pr(III) | Am(III); Pu(IV); Y; La(III); Ce(III); Pr(III); Nd(III); Sm(III); Eu(III); Gd(III); Ag; Al; Ba; Cd; Cr; Cs; Cu; Fe; Mo; Na; Ni; Pd; Rb; Rh; Ru; Sb; Se; Sn; Sr; Te; Zr | Trace; Trace; 1.012; 1.721; 4.047; 1.583; 4.979; 0.991; 0.224; 0.324; 0.111; 0.074; 1.886; 0.133; 1.788; 4.078; 0.299; 34.02; 7.065; 69.595; 0.682; 1.579; 0.737; 0.709; 3.521; 0.038; 0.127; 0.093; 2.02; 1.293; 11.741 | HNO3 | 3.1 | CDTA | OC(=O)CN(CC(O)=O)[C@@H]1CCCC[C@H]1N(CC(O)=O)CC(O)=O | 0.05 | 22 | 15 | 1 | > 100 | NO | Table 2 | Simulated Highly Active Raffinate solution
Use of Polyaminocarboxylic Acids as Hydrophilic Masking Agents for Fission Products in Actinide Partitioning Processes | M Sypula, A Wilden, C Schreinemachers, R Malmbeck, A Geist, R Taylor, G Modolo | 2012 | https://doi.org/10.1080/07366299.2012.700591 | 1 | CCCCCCCCN(CCCCCCCC)C(=O)COCC(=O)N(CCCCCCCC)CCCCCCCC | TODGA | 0.2 | hydrogenated tetrapropene with 5 vol% 1-octanol | 31 | Sm(III) | Am(III); Pu(IV); Y; La(III); Ce(III); Pr(III); Nd(III); Sm(III); Eu(III); Gd(III); Ag; Al; Ba; Cd; Cr; Cs; Cu; Fe; Mo; Na; Ni; Pd; Rb; Rh; Ru; Sb; Se; Sn; Sr; Te; Zr | Trace; Trace; 1.012; 1.721; 4.047; 1.583; 4.979; 0.991; 0.224; 0.324; 0.111; 0.074; 1.886; 0.133; 1.788; 4.078; 0.299; 34.02; 7.065; 69.595; 0.682; 1.579; 0.737; 0.709; 3.521; 0.038; 0.127; 0.093; 2.02; 1.293; 11.741 | HNO3 | 3.1 | NA | NA | NA | 22 | 15 | 1 | > 100 | NO | Table 2 | Simulated Highly Active Raffinate solution
Use of Polyaminocarboxylic Acids as Hydrophilic Masking Agents for Fission Products in Actinide Partitioning Processes | M Sypula, A Wilden, C Schreinemachers, R Malmbeck, A Geist, R Taylor, G Modolo | 2012 | https://doi.org/10.1080/07366299.2012.700591 | 1 | CCCCCCCCN(CCCCCCCC)C(=O)COCC(=O)N(CCCCCCCC)CCCCCCCC | TODGA | 0.2 | hydrogenated tetrapropene with 5 vol% 1-octanol | 31 | Sm(III) | Am(III); Pu(IV); Y; La(III); Ce(III); Pr(III); Nd(III); Sm(III); Eu(III); Gd(III); Ag; Al; Ba; Cd; Cr; Cs; Cu; Fe; Mo; Na; Ni; Pd; Rb; Rh; Ru; Sb; Se; Sn; Sr; Te; Zr | Trace; Trace; 1.012; 1.721; 4.047; 1.583; 4.979; 0.991; 0.224; 0.324; 0.111; 0.074; 1.886; 0.133; 1.788; 4.078; 0.299; 34.02; 7.065; 69.595; 0.682; 1.579; 0.737; 0.709; 3.521; 0.038; 0.127; 0.093; 2.02; 1.293; 11.741 | HNO3 | 3.1 | CDTA | OC(=O)CN(CC(O)=O)[C@@H]1CCCC[C@H]1N(CC(O)=O)CC(O)=O | 0.05 | 22 | 15 | 1 | > 100 | NO | Table 2 | Simulated Highly Active Raffinate solution
Use of Polyaminocarboxylic Acids as Hydrophilic Masking Agents for Fission Products in Actinide Partitioning Processes | M Sypula, A Wilden, C Schreinemachers, R Malmbeck, A Geist, R Taylor, G Modolo | 2012 | https://doi.org/10.1080/07366299.2012.700591 | 2 | CCCCCCCCN(CCCCCCCC)C(=O)COCC(=O)N(CCCCCCCC)CCCCCCCC.CCCCCCCCN(C)C(=O)C(CCCCCC)(C(=O)N(C)CCCCCCCC)OCC | TODGA;DMDOHEMA | 0.2;0.5 | Exxsol D80 | 31 | Am(III) | Am(III); Pu(IV); Y; La(III); Ce(III); Pr(III); Nd(III); Sm(III); Eu(III); Gd(III); Ag; Al; Ba; Cd; Cr; Cs; Cu; Fe; Mo; Na; Ni; Pd; Rb; Rh; Ru; Sb; Se; Sn; Sr; Te; Zr | 0.41; 70; 1.012; 1.721; 4.047; 1.583; 4.979; 0.991; 0.224; 0.324; 0.111; 0.074; 1.886; 0.133; 1.788; 4.078; 0.299; 34.02; 7.065; 69.595; 0.682; 1.579; 0.737; 0.709; 3.521; 0.038; 0.127; 0.093; 2.02; 1.293; 11.741 | HNO3 | 3 | NA | NA | NA | 22 | 10 | 1 | 14 | NO | Table 3 | Simulated Highly Active Raffinate solution
Use of Polyaminocarboxylic Acids as Hydrophilic Masking Agents for Fission Products in Actinide Partitioning Processes | M Sypula, A Wilden, C Schreinemachers, R Malmbeck, A Geist, R Taylor, G Modolo | 2012 | https://doi.org/10.1080/07366299.2012.700591 | 2 | CCCCCCCCN(CCCCCCCC)C(=O)COCC(=O)N(CCCCCCCC)CCCCCCCC.CCCCCCCCN(C)C(=O)C(CCCCCC)(C(=O)N(C)CCCCCCCC)OCC | TODGA;DMDOHEMA | 0.2;0.5 | Exxsol D80 | 31 | Am(III) | Am(III); Pu(IV); Y; La(III); Ce(III); Pr(III); Nd(III); Sm(III); Eu(III); Gd(III); Ag; Al; Ba; Cd; Cr; Cs; Cu; Fe; Mo; Na; Ni; Pd; Rb; Rh; Ru; Sb; Se; Sn; Sr; Te; Zr | 0.41; 70; 1.012; 1.721; 4.047; 1.583; 4.979; 0.991; 0.224; 0.324; 0.111; 0.074; 1.886; 0.133; 1.788; 4.078; 0.299; 34.02; 7.065; 69.595; 0.682; 1.579; 0.737; 0.709; 3.521; 0.038; 0.127; 0.093; 2.02; 1.293; 11.741 | HNO3 | 3 | CDTA | OC(=O)CN(CC(O)=O)[C@@H]1CCCC[C@H]1N(CC(O)=O)CC(O)=O | 0.01 | 22 | 10 | 1 | 65 | NO | Table 3 | Simulated Highly Active Raffinate solution
Use of Polyaminocarboxylic Acids as Hydrophilic Masking Agents for Fission Products in Actinide Partitioning Processes | M Sypula, A Wilden, C Schreinemachers, R Malmbeck, A Geist, R Taylor, G Modolo | 2012 | https://doi.org/10.1080/07366299.2012.700591 | 2 | CCCCCCCCN(CCCCCCCC)C(=O)COCC(=O)N(CCCCCCCC)CCCCCCCC.CCCCCCCCN(C)C(=O)C(CCCCCC)(C(=O)N(C)CCCCCCCC)OCC | TODGA;DMDOHEMA | 0.2;0.5 | Exxsol D80 | 31 | Am(III) | Am(III); Pu(IV); Y; La(III); Ce(III); Pr(III); Nd(III); Sm(III); Eu(III); Gd(III); Ag; Al; Ba; Cd; Cr; Cs; Cu; Fe; Mo; Na; Ni; Pd; Rb; Rh; Ru; Sb; Se; Sn; Sr; Te; Zr | 0.41; 70; 1.012; 1.721; 4.047; 1.583; 4.979; 0.991; 0.224; 0.324; 0.111; 0.074; 1.886; 0.133; 1.788; 4.078; 0.299; 34.02; 7.065; 69.595; 0.682; 1.579; 0.737; 0.709; 3.521; 0.038; 0.127; 0.093; 2.02; 1.293; 11.741 | HNO3 | 3 | CDTA | OC(=O)CN(CC(O)=O)[C@@H]1CCCC[C@H]1N(CC(O)=O)CC(O)=O | 0.05 | 22 | 10 | 1 | 42 | NO | Table 3 | Simulated Highly Active Raffinate solution
Use of Polyaminocarboxylic Acids as Hydrophilic Masking Agents for Fission Products in Actinide Partitioning Processes | M Sypula, A Wilden, C Schreinemachers, R Malmbeck, A Geist, R Taylor, G Modolo | 2012 | https://doi.org/10.1080/07366299.2012.700591 | 2 | CCCCCCCCN(CCCCCCCC)C(=O)COCC(=O)N(CCCCCCCC)CCCCCCCC.CCCCCCCCN(C)C(=O)C(CCCCCC)(C(=O)N(C)CCCCCCCC)OCC | TODGA;DMDOHEMA | 0.2;0.5 | Exxsol D80 | 31 | Am(III) | Am(III); Pu(IV); Y; La(III); Ce(III); Pr(III); Nd(III); Sm(III); Eu(III); Gd(III); Ag; Al; Ba; Cd; Cr; Cs; Cu; Fe; Mo; Na; Ni; Pd; Rb; Rh; Ru; Sb; Se; Sn; Sr; Te; Zr | 0.41; 70; 1.012; 1.721; 4.047; 1.583; 4.979; 0.991; 0.224; 0.324; 0.111; 0.074; 1.886; 0.133; 1.788; 4.078; 0.299; 34.02; 7.065; 69.595; 0.682; 1.579; 0.737; 0.709; 3.521; 0.038; 0.127; 0.093; 2.02; 1.293; 11.741 | HNO3 | 3 | CDTA | OC(=O)CN(CC(O)=O)[C@@H]1CCCC[C@H]1N(CC(O)=O)CC(O)=O | 0.1 | 22 | 10 | 1 | 40 | NO | Table 3 | Simulated Highly Active Raffinate solution
Use of Polyaminocarboxylic Acids as Hydrophilic Masking Agents for Fission Products in Actinide Partitioning Processes | M Sypula, A Wilden, C Schreinemachers, R Malmbeck, A Geist, R Taylor, G Modolo | 2012 | https://doi.org/10.1080/07366299.2012.700591 | 2 | CCCCCCCCN(CCCCCCCC)C(=O)COCC(=O)N(CCCCCCCC)CCCCCCCC.CCCCCCCCN(C)C(=O)C(CCCCCC)(C(=O)N(C)CCCCCCCC)OCC | TODGA;DMDOHEMA | 0.2;0.5 | Exxsol D80 | 31 | Pu(IV) | Am(III); Pu(IV); Y; La(III); Ce(III); Pr(III); Nd(III); Sm(III); Eu(III); Gd(III); Ag; Al; Ba; Cd; Cr; Cs; Cu; Fe; Mo; Na; Ni; Pd; Rb; Rh; Ru; Sb; Se; Sn; Sr; Te; Zr | 0.41; 70; 1.012; 1.721; 4.047; 1.583; 4.979; 0.991; 0.224; 0.324; 0.111; 0.074; 1.886; 0.133; 1.788; 4.078; 0.299; 34.02; 7.065; 69.595; 0.682; 1.579; 0.737; 0.709; 3.521; 0.038; 0.127; 0.093; 2.02; 1.293; 11.741 | HNO3 | 3 | NA | NA | NA | 22 | 10 | 1 | 26 | NO | Table 3 | Simulated Highly Active Raffinate solution
Use of Polyaminocarboxylic Acids as Hydrophilic Masking Agents for Fission Products in Actinide Partitioning Processes | M Sypula, A Wilden, C Schreinemachers, R Malmbeck, A Geist, R Taylor, G Modolo | 2012 | https://doi.org/10.1080/07366299.2012.700591 | 2 | CCCCCCCCN(CCCCCCCC)C(=O)COCC(=O)N(CCCCCCCC)CCCCCCCC.CCCCCCCCN(C)C(=O)C(CCCCCC)(C(=O)N(C)CCCCCCCC)OCC | TODGA;DMDOHEMA | 0.2;0.5 | Exxsol D80 | 31 | Pu(IV) | Am(III); Pu(IV); Y; La(III); Ce(III); Pr(III); Nd(III); Sm(III); Eu(III); Gd(III); Ag; Al; Ba; Cd; Cr; Cs; Cu; Fe; Mo; Na; Ni; Pd; Rb; Rh; Ru; Sb; Se; Sn; Sr; Te; Zr | 0.41; 70; 1.012; 1.721; 4.047; 1.583; 4.979; 0.991; 0.224; 0.324; 0.111; 0.074; 1.886; 0.133; 1.788; 4.078; 0.299; 34.02; 7.065; 69.595; 0.682; 1.579; 0.737; 0.709; 3.521; 0.038; 0.127; 0.093; 2.02; 1.293; 11.741 | HNO3 | 3 | CDTA | OC(=O)CN(CC(O)=O)[C@@H]1CCCC[C@H]1N(CC(O)=O)CC(O)=O | 0.01 | 22 | 10 | 1 | 60 | NO | Table 3 | Simulated Highly Active Raffinate solution
Use of Polyaminocarboxylic Acids as Hydrophilic Masking Agents for Fission Products in Actinide Partitioning Processes | M Sypula, A Wilden, C Schreinemachers, R Malmbeck, A Geist, R Taylor, G Modolo | 2012 | https://doi.org/10.1080/07366299.2012.700591 | 2 | CCCCCCCCN(CCCCCCCC)C(=O)COCC(=O)N(CCCCCCCC)CCCCCCCC.CCCCCCCCN(C)C(=O)C(CCCCCC)(C(=O)N(C)CCCCCCCC)OCC | TODGA;DMDOHEMA | 0.2;0.5 | Exxsol D80 | 31 | Pu(IV) | Am(III); Pu(IV); Y; La(III); Ce(III); Pr(III); Nd(III); Sm(III); Eu(III); Gd(III); Ag; Al; Ba; Cd; Cr; Cs; Cu; Fe; Mo; Na; Ni; Pd; Rb; Rh; Ru; Sb; Se; Sn; Sr; Te; Zr | 0.41; 70; 1.012; 1.721; 4.047; 1.583; 4.979; 0.991; 0.224; 0.324; 0.111; 0.074; 1.886; 0.133; 1.788; 4.078; 0.299; 34.02; 7.065; 69.595; 0.682; 1.579; 0.737; 0.709; 3.521; 0.038; 0.127; 0.093; 2.02; 1.293; 11.741 | HNO3 | 3 | CDTA | OC(=O)CN(CC(O)=O)[C@@H]1CCCC[C@H]1N(CC(O)=O)CC(O)=O | 0.05 | 22 | 10 | 1 | 35 | NO | Table 3 | Simulated Highly Active Raffinate solution
Use of Polyaminocarboxylic Acids as Hydrophilic Masking Agents for Fission Products in Actinide Partitioning Processes | M Sypula, A Wilden, C Schreinemachers, R Malmbeck, A Geist, R Taylor, G Modolo | 2012 | https://doi.org/10.1080/07366299.2012.700591 | 2 | CCCCCCCCN(CCCCCCCC)C(=O)COCC(=O)N(CCCCCCCC)CCCCCCCC.CCCCCCCCN(C)C(=O)C(CCCCCC)(C(=O)N(C)CCCCCCCC)OCC | TODGA;DMDOHEMA | 0.2;0.5 | Exxsol D80 | 31 | Pu(IV) | Am(III); Pu(IV); Y; La(III); Ce(III); Pr(III); Nd(III); Sm(III); Eu(III); Gd(III); Ag; Al; Ba; Cd; Cr; Cs; Cu; Fe; Mo; Na; Ni; Pd; Rb; Rh; Ru; Sb; Se; Sn; Sr; Te; Zr | 0.41; 70; 1.012; 1.721; 4.047; 1.583; 4.979; 0.991; 0.224; 0.324; 0.111; 0.074; 1.886; 0.133; 1.788; 4.078; 0.299; 34.02; 7.065; 69.595; 0.682; 1.579; 0.737; 0.709; 3.521; 0.038; 0.127; 0.093; 2.02; 1.293; 11.741 | HNO3 | 3 | CDTA | OC(=O)CN(CC(O)=O)[C@@H]1CCCC[C@H]1N(CC(O)=O)CC(O)=O | 0.1 | 22 | 10 | 1 | 32 | NO | Table 3 | Simulated Highly Active Raffinate solution
Use of Polyaminocarboxylic Acids as Hydrophilic Masking Agents for Fission Products in Actinide Partitioning Processes | M Sypula, A Wilden, C Schreinemachers, R Malmbeck, A Geist, R Taylor, G Modolo | 2012 | https://doi.org/10.1080/07366299.2012.700591 | 2 | CCCCCCCCN(CCCCCCCC)C(=O)COCC(=O)N(CCCCCCCC)CCCCCCCC.CCCCCCCCN(C)C(=O)C(CCCCCC)(C(=O)N(C)CCCCCCCC)OCC | TODGA;DMDOHEMA | 0.2;0.5 | Exxsol D80 | 31 | La(III) | Am(III); Pu(IV); Y; La(III); Ce(III); Pr(III); Nd(III); Sm(III); Eu(III); Gd(III); Ag; Al; Ba; Cd; Cr; Cs; Cu; Fe; Mo; Na; Ni; Pd; Rb; Rh; Ru; Sb; Se; Sn; Sr; Te; Zr | 0.41; 70; 1.012; 1.721; 4.047; 1.583; 4.979; 0.991; 0.224; 0.324; 0.111; 0.074; 1.886; 0.133; 1.788; 4.078; 0.299; 34.02; 7.065; 69.595; 0.682; 1.579; 0.737; 0.709; 3.521; 0.038; 0.127; 0.093; 2.02; 1.293; 11.741 | HNO3 | 3 | NA | NA | NA | 22 | 10 | 1 | 71 | NO | Table 3 | Simulated Highly Active Raffinate solution
Use of Polyaminocarboxylic Acids as Hydrophilic Masking Agents for Fission Products in Actinide Partitioning Processes | M Sypula, A Wilden, C Schreinemachers, R Malmbeck, A Geist, R Taylor, G Modolo | 2012 | https://doi.org/10.1080/07366299.2012.700591 | 2 | CCCCCCCCN(CCCCCCCC)C(=O)COCC(=O)N(CCCCCCCC)CCCCCCCC.CCCCCCCCN(C)C(=O)C(CCCCCC)(C(=O)N(C)CCCCCCCC)OCC | TODGA;DMDOHEMA | 0.2;0.5 | Exxsol D80 | 31 | La(III) | Am(III); Pu(IV); Y; La(III); Ce(III); Pr(III); Nd(III); Sm(III); Eu(III); Gd(III); Ag; Al; Ba; Cd; Cr; Cs; Cu; Fe; Mo; Na; Ni; Pd; Rb; Rh; Ru; Sb; Se; Sn; Sr; Te; Zr | 0.41; 70; 1.012; 1.721; 4.047; 1.583; 4.979; 0.991; 0.224; 0.324; 0.111; 0.074; 1.886; 0.133; 1.788; 4.078; 0.299; 34.02; 7.065; 69.595; 0.682; 1.579; 0.737; 0.709; 3.521; 0.038; 0.127; 0.093; 2.02; 1.293; 11.741 | HNO3 | 3 | CDTA | OC(=O)CN(CC(O)=O)[C@@H]1CCCC[C@H]1N(CC(O)=O)CC(O)=O | 0.01 | 22 | 10 | 1 | > 100 | NO | Table 3 | Simulated Highly Active Raffinate solution
Use of Polyaminocarboxylic Acids as Hydrophilic Masking Agents for Fission Products in Actinide Partitioning Processes | M Sypula, A Wilden, C Schreinemachers, R Malmbeck, A Geist, R Taylor, G Modolo | 2012 | https://doi.org/10.1080/07366299.2012.700591 | 2 | CCCCCCCCN(CCCCCCCC)C(=O)COCC(=O)N(CCCCCCCC)CCCCCCCC.CCCCCCCCN(C)C(=O)C(CCCCCC)(C(=O)N(C)CCCCCCCC)OCC | TODGA;DMDOHEMA | 0.2;0.5 | Exxsol D80 | 31 | La(III) | Am(III); Pu(IV); Y; La(III); Ce(III); Pr(III); Nd(III); Sm(III); Eu(III); Gd(III); Ag; Al; Ba; Cd; Cr; Cs; Cu; Fe; Mo; Na; Ni; Pd; Rb; Rh; Ru; Sb; Se; Sn; Sr; Te; Zr | 0.41; 70; 1.012; 1.721; 4.047; 1.583; 4.979; 0.991; 0.224; 0.324; 0.111; 0.074; 1.886; 0.133; 1.788; 4.078; 0.299; 34.02; 7.065; 69.595; 0.682; 1.579; 0.737; 0.709; 3.521; 0.038; 0.127; 0.093; 2.02; 1.293; 11.741 | HNO3 | 3 | CDTA | OC(=O)CN(CC(O)=O)[C@@H]1CCCC[C@H]1N(CC(O)=O)CC(O)=O | 0.05 | 22 | 10 | 1 | > 100 | NO | Table 3 | Simulated Highly Active Raffinate solution
Use of Polyaminocarboxylic Acids as Hydrophilic Masking Agents for Fission Products in Actinide Partitioning Processes | M Sypula, A Wilden, C Schreinemachers, R Malmbeck, A Geist, R Taylor, G Modolo | 2012 | https://doi.org/10.1080/07366299.2012.700591 | 2 | CCCCCCCCN(CCCCCCCC)C(=O)COCC(=O)N(CCCCCCCC)CCCCCCCC.CCCCCCCCN(C)C(=O)C(CCCCCC)(C(=O)N(C)CCCCCCCC)OCC | TODGA;DMDOHEMA | 0.2;0.5 | Exxsol D80 | 31 | La(III) | Am(III); Pu(IV); Y; La(III); Ce(III); Pr(III); Nd(III); Sm(III); Eu(III); Gd(III); Ag; Al; Ba; Cd; Cr; Cs; Cu; Fe; Mo; Na; Ni; Pd; Rb; Rh; Ru; Sb; Se; Sn; Sr; Te; Zr | 0.41; 70; 1.012; 1.721; 4.047; 1.583; 4.979; 0.991; 0.224; 0.324; 0.111; 0.074; 1.886; 0.133; 1.788; 4.078; 0.299; 34.02; 7.065; 69.595; 0.682; 1.579; 0.737; 0.709; 3.521; 0.038; 0.127; 0.093; 2.02; 1.293; 11.741 | HNO3 | 3 | CDTA | OC(=O)CN(CC(O)=O)[C@@H]1CCCC[C@H]1N(CC(O)=O)CC(O)=O | 0.1 | 22 | 10 | 1 | 73 | NO | Table 3 | Simulated Highly Active Raffinate solution
Use of Polyaminocarboxylic Acids as Hydrophilic Masking Agents for Fission Products in Actinide Partitioning Processes | M Sypula, A Wilden, C Schreinemachers, R Malmbeck, A Geist, R Taylor, G Modolo | 2012 | https://doi.org/10.1080/07366299.2012.700591 | 2 | CCCCCCCCN(CCCCCCCC)C(=O)COCC(=O)N(CCCCCCCC)CCCCCCCC.CCCCCCCCN(C)C(=O)C(CCCCCC)(C(=O)N(C)CCCCCCCC)OCC | TODGA;DMDOHEMA | 0.2;0.5 | Exxsol D80 | 31 | Ce(III) | Am(III); Pu(IV); Y; La(III); Ce(III); Pr(III); Nd(III); Sm(III); Eu(III); Gd(III); Ag; Al; Ba; Cd; Cr; Cs; Cu; Fe; Mo; Na; Ni; Pd; Rb; Rh; Ru; Sb; Se; Sn; Sr; Te; Zr | 0.41; 70; 1.012; 1.721; 4.047; 1.583; 4.979; 0.991; 0.224; 0.324; 0.111; 0.074; 1.886; 0.133; 1.788; 4.078; 0.299; 34.02; 7.065; 69.595; 0.682; 1.579; 0.737; 0.709; 3.521; 0.038; 0.127; 0.093; 2.02; 1.293; 11.741 | HNO3 | 3 | NA | NA | NA | 22 | 10 | 1 | > 100 | NO | Table 3 | Simulated Highly Active Raffinate solution
Use of Polyaminocarboxylic Acids as Hydrophilic Masking Agents for Fission Products in Actinide Partitioning Processes | M Sypula, A Wilden, C Schreinemachers, R Malmbeck, A Geist, R Taylor, G Modolo | 2012 | https://doi.org/10.1080/07366299.2012.700591 | 2 | CCCCCCCCN(CCCCCCCC)C(=O)COCC(=O)N(CCCCCCCC)CCCCCCCC.CCCCCCCCN(C)C(=O)C(CCCCCC)(C(=O)N(C)CCCCCCCC)OCC | TODGA;DMDOHEMA | 0.2;0.5 | Exxsol D80 | 31 | Ce(III) | Am(III); Pu(IV); Y; La(III); Ce(III); Pr(III); Nd(III); Sm(III); Eu(III); Gd(III); Ag; Al; Ba; Cd; Cr; Cs; Cu; Fe; Mo; Na; Ni; Pd; Rb; Rh; Ru; Sb; Se; Sn; Sr; Te; Zr | 0.41; 70; 1.012; 1.721; 4.047; 1.583; 4.979; 0.991; 0.224; 0.324; 0.111; 0.074; 1.886; 0.133; 1.788; 4.078; 0.299; 34.02; 7.065; 69.595; 0.682; 1.579; 0.737; 0.709; 3.521; 0.038; 0.127; 0.093; 2.02; 1.293; 11.741 | HNO3 | 3 | CDTA | OC(=O)CN(CC(O)=O)[C@@H]1CCCC[C@H]1N(CC(O)=O)CC(O)=O | 0.01 | 22 | 10 | 1 | > 100 | NO | Table 3 | Simulated Highly Active Raffinate solution
Use of Polyaminocarboxylic Acids as Hydrophilic Masking Agents for Fission Products in Actinide Partitioning Processes | M Sypula, A Wilden, C Schreinemachers, R Malmbeck, A Geist, R Taylor, G Modolo | 2012 | https://doi.org/10.1080/07366299.2012.700591 | 2 | CCCCCCCCN(CCCCCCCC)C(=O)COCC(=O)N(CCCCCCCC)CCCCCCCC.CCCCCCCCN(C)C(=O)C(CCCCCC)(C(=O)N(C)CCCCCCCC)OCC | TODGA;DMDOHEMA | 0.2;0.5 | Exxsol D80 | 31 | Ce(III) | Am(III); Pu(IV); Y; La(III); Ce(III); Pr(III); Nd(III); Sm(III); Eu(III); Gd(III); Ag; Al; Ba; Cd; Cr; Cs; Cu; Fe; Mo; Na; Ni; Pd; Rb; Rh; Ru; Sb; Se; Sn; Sr; Te; Zr | 0.41; 70; 1.012; 1.721; 4.047; 1.583; 4.979; 0.991; 0.224; 0.324; 0.111; 0.074; 1.886; 0.133; 1.788; 4.078; 0.299; 34.02; 7.065; 69.595; 0.682; 1.579; 0.737; 0.709; 3.521; 0.038; 0.127; 0.093; 2.02; 1.293; 11.741 | HNO3 | 3 | CDTA | OC(=O)CN(CC(O)=O)[C@@H]1CCCC[C@H]1N(CC(O)=O)CC(O)=O | 0.05 | 22 | 10 | 1 | > 100 | NO | Table 3 | Simulated Highly Active Raffinate solution
Use of Polyaminocarboxylic Acids as Hydrophilic Masking Agents for Fission Products in Actinide Partitioning Processes | M Sypula, A Wilden, C Schreinemachers, R Malmbeck, A Geist, R Taylor, G Modolo | 2012 | https://doi.org/10.1080/07366299.2012.700591 | 2 | CCCCCCCCN(CCCCCCCC)C(=O)COCC(=O)N(CCCCCCCC)CCCCCCCC.CCCCCCCCN(C)C(=O)C(CCCCCC)(C(=O)N(C)CCCCCCCC)OCC | TODGA;DMDOHEMA | 0.2;0.5 | Exxsol D80 | 31 | Ce(III) | Am(III); Pu(IV); Y; La(III); Ce(III); Pr(III); Nd(III); Sm(III); Eu(III); Gd(III); Ag; Al; Ba; Cd; Cr; Cs; Cu; Fe; Mo; Na; Ni; Pd; Rb; Rh; Ru; Sb; Se; Sn; Sr; Te; Zr | 0.41; 70; 1.012; 1.721; 4.047; 1.583; 4.979; 0.991; 0.224; 0.324; 0.111; 0.074; 1.886; 0.133; 1.788; 4.078; 0.299; 34.02; 7.065; 69.595; 0.682; 1.579; 0.737; 0.709; 3.521; 0.038; 0.127; 0.093; 2.02; 1.293; 11.741 | HNO3 | 3 | CDTA | OC(=O)CN(CC(O)=O)[C@@H]1CCCC[C@H]1N(CC(O)=O)CC(O)=O | 0.1 | 22 | 10 | 1 | > 100 | NO | Table 3 | Simulated Highly Active Raffinate solution
Use of Polyaminocarboxylic Acids as Hydrophilic Masking Agents for Fission Products in Actinide Partitioning Processes | M Sypula, A Wilden, C Schreinemachers, R Malmbeck, A Geist, R Taylor, G Modolo | 2012 | https://doi.org/10.1080/07366299.2012.700591 | 2 | CCCCCCCCN(CCCCCCCC)C(=O)COCC(=O)N(CCCCCCCC)CCCCCCCC.CCCCCCCCN(C)C(=O)C(CCCCCC)(C(=O)N(C)CCCCCCCC)OCC | TODGA;DMDOHEMA | 0.2;0.5 | Exxsol D80 | 31 | Pr(III) | Am(III); Pu(IV); Y; La(III); Ce(III); Pr(III); Nd(III); Sm(III); Eu(III); Gd(III); Ag; Al; Ba; Cd; Cr; Cs; Cu; Fe; Mo; Na; Ni; Pd; Rb; Rh; Ru; Sb; Se; Sn; Sr; Te; Zr | 0.41; 70; 1.012; 1.721; 4.047; 1.583; 4.979; 0.991; 0.224; 0.324; 0.111; 0.074; 1.886; 0.133; 1.788; 4.078; 0.299; 34.02; 7.065; 69.595; 0.682; 1.579; 0.737; 0.709; 3.521; 0.038; 0.127; 0.093; 2.02; 1.293; 11.741 | HNO3 | 3 | NA | NA | NA | 22 | 10 | 1 | > 100 | NO | Table 3 | Simulated Highly Active Raffinate solution
Use of Polyaminocarboxylic Acids as Hydrophilic Masking Agents for Fission Products in Actinide Partitioning Processes | M Sypula, A Wilden, C Schreinemachers, R Malmbeck, A Geist, R Taylor, G Modolo | 2012 | https://doi.org/10.1080/07366299.2012.700591 | 2 | CCCCCCCCN(CCCCCCCC)C(=O)COCC(=O)N(CCCCCCCC)CCCCCCCC.CCCCCCCCN(C)C(=O)C(CCCCCC)(C(=O)N(C)CCCCCCCC)OCC | TODGA;DMDOHEMA | 0.2;0.5 | Exxsol D80 | 31 | Pr(III) | Am(III); Pu(IV); Y; La(III); Ce(III); Pr(III); Nd(III); Sm(III); Eu(III); Gd(III); Ag; Al; Ba; Cd; Cr; Cs; Cu; Fe; Mo; Na; Ni; Pd; Rb; Rh; Ru; Sb; Se; Sn; Sr; Te; Zr | 0.41; 70; 1.012; 1.721; 4.047; 1.583; 4.979; 0.991; 0.224; 0.324; 0.111; 0.074; 1.886; 0.133; 1.788; 4.078; 0.299; 34.02; 7.065; 69.595; 0.682; 1.579; 0.737; 0.709; 3.521; 0.038; 0.127; 0.093; 2.02; 1.293; 11.741 | HNO3 | 3 | CDTA | OC(=O)CN(CC(O)=O)[C@@H]1CCCC[C@H]1N(CC(O)=O)CC(O)=O | 0.01 | 22 | 10 | 1 | > 100 | NO | Table 3 | Simulated Highly Active Raffinate solution
Use of Polyaminocarboxylic Acids as Hydrophilic Masking Agents for Fission Products in Actinide Partitioning Processes | M Sypula, A Wilden, C Schreinemachers, R Malmbeck, A Geist, R Taylor, G Modolo | 2012 | https://doi.org/10.1080/07366299.2012.700591 | 2 | CCCCCCCCN(CCCCCCCC)C(=O)COCC(=O)N(CCCCCCCC)CCCCCCCC.CCCCCCCCN(C)C(=O)C(CCCCCC)(C(=O)N(C)CCCCCCCC)OCC | TODGA;DMDOHEMA | 0.2;0.5 | Exxsol D80 | 31 | Pr(III) | Am(III); Pu(IV); Y; La(III); Ce(III); Pr(III); Nd(III); Sm(III); Eu(III); Gd(III); Ag; Al; Ba; Cd; Cr; Cs; Cu; Fe; Mo; Na; Ni; Pd; Rb; Rh; Ru; Sb; Se; Sn; Sr; Te; Zr | 0.41; 70; 1.012; 1.721; 4.047; 1.583; 4.979; 0.991; 0.224; 0.324; 0.111; 0.074; 1.886; 0.133; 1.788; 4.078; 0.299; 34.02; 7.065; 69.595; 0.682; 1.579; 0.737; 0.709; 3.521; 0.038; 0.127; 0.093; 2.02; 1.293; 11.741 | HNO3 | 3 | CDTA | OC(=O)CN(CC(O)=O)[C@@H]1CCCC[C@H]1N(CC(O)=O)CC(O)=O | 0.05 | 22 | 10 | 1 | > 100 | NO | Table 3 | Simulated Highly Active Raffinate solution
Use of Polyaminocarboxylic Acids as Hydrophilic Masking Agents for Fission Products in Actinide Partitioning Processes | M Sypula, A Wilden, C Schreinemachers, R Malmbeck, A Geist, R Taylor, G Modolo | 2012 | https://doi.org/10.1080/07366299.2012.700591 | 2 | CCCCCCCCN(CCCCCCCC)C(=O)COCC(=O)N(CCCCCCCC)CCCCCCCC.CCCCCCCCN(C)C(=O)C(CCCCCC)(C(=O)N(C)CCCCCCCC)OCC | TODGA;DMDOHEMA | 0.2;0.5 | Exxsol D80 | 31 | Pr(III) | Am(III); Pu(IV); Y; La(III); Ce(III); Pr(III); Nd(III); Sm(III); Eu(III); Gd(III); Ag; Al; Ba; Cd; Cr; Cs; Cu; Fe; Mo; Na; Ni; Pd; Rb; Rh; Ru; Sb; Se; Sn; Sr; Te; Zr | 0.41; 70; 1.012; 1.721; 4.047; 1.583; 4.979; 0.991; 0.224; 0.324; 0.111; 0.074; 1.886; 0.133; 1.788; 4.078; 0.299; 34.02; 7.065; 69.595; 0.682; 1.579; 0.737; 0.709; 3.521; 0.038; 0.127; 0.093; 2.02; 1.293; 11.741 | HNO3 | 3 | CDTA | OC(=O)CN(CC(O)=O)[C@@H]1CCCC[C@H]1N(CC(O)=O)CC(O)=O | 0.1 | 22 | 10 | 1 | > 100 | NO | Table 3 | Simulated Highly Active Raffinate solution
Use of Polyaminocarboxylic Acids as Hydrophilic Masking Agents for Fission Products in Actinide Partitioning Processes | M Sypula, A Wilden, C Schreinemachers, R Malmbeck, A Geist, R Taylor, G Modolo | 2012 | https://doi.org/10.1080/07366299.2012.700591 | 2 | CCCCCCCCN(CCCCCCCC)C(=O)COCC(=O)N(CCCCCCCC)CCCCCCCC.CCCCCCCCN(C)C(=O)C(CCCCCC)(C(=O)N(C)CCCCCCCC)OCC | TODGA;DMDOHEMA | 0.2;0.5 | Exxsol D80 | 31 | Nd(III) | Am(III); Pu(IV); Y; La(III); Ce(III); Pr(III); Nd(III); Sm(III); Eu(III); Gd(III); Ag; Al; Ba; Cd; Cr; Cs; Cu; Fe; Mo; Na; Ni; Pd; Rb; Rh; Ru; Sb; Se; Sn; Sr; Te; Zr | 0.41; 70; 1.012; 1.721; 4.047; 1.583; 4.979; 0.991; 0.224; 0.324; 0.111; 0.074; 1.886; 0.133; 1.788; 4.078; 0.299; 34.02; 7.065; 69.595; 0.682; 1.579; 0.737; 0.709; 3.521; 0.038; 0.127; 0.093; 2.02; 1.293; 11.741 | HNO3 | 3 | NA | NA | NA | 22 | 10 | 1 | > 100 | NO | Table 3 | Simulated Highly Active Raffinate solution
Use of Polyaminocarboxylic Acids as Hydrophilic Masking Agents for Fission Products in Actinide Partitioning Processes | M Sypula, A Wilden, C Schreinemachers, R Malmbeck, A Geist, R Taylor, G Modolo | 2012 | https://doi.org/10.1080/07366299.2012.700591 | 2 | CCCCCCCCN(CCCCCCCC)C(=O)COCC(=O)N(CCCCCCCC)CCCCCCCC.CCCCCCCCN(C)C(=O)C(CCCCCC)(C(=O)N(C)CCCCCCCC)OCC | TODGA;DMDOHEMA | 0.2;0.5 | Exxsol D80 | 31 | Nd(III) | Am(III); Pu(IV); Y; La(III); Ce(III); Pr(III); Nd(III); Sm(III); Eu(III); Gd(III); Ag; Al; Ba; Cd; Cr; Cs; Cu; Fe; Mo; Na; Ni; Pd; Rb; Rh; Ru; Sb; Se; Sn; Sr; Te; Zr | 0.41; 70; 1.012; 1.721; 4.047; 1.583; 4.979; 0.991; 0.224; 0.324; 0.111; 0.074; 1.886; 0.133; 1.788; 4.078; 0.299; 34.02; 7.065; 69.595; 0.682; 1.579; 0.737; 0.709; 3.521; 0.038; 0.127; 0.093; 2.02; 1.293; 11.741 | HNO3 | 3 | CDTA | OC(=O)CN(CC(O)=O)[C@@H]1CCCC[C@H]1N(CC(O)=O)CC(O)=O | 0.01 | 22 | 10 | 1 | > 100 | NO | Table 3 | Simulated Highly Active Raffinate solution
Use of Polyaminocarboxylic Acids as Hydrophilic Masking Agents for Fission Products in Actinide Partitioning Processes | M Sypula, A Wilden, C Schreinemachers, R Malmbeck, A Geist, R Taylor, G Modolo | 2012 | https://doi.org/10.1080/07366299.2012.700591 | 2 | CCCCCCCCN(CCCCCCCC)C(=O)COCC(=O)N(CCCCCCCC)CCCCCCCC.CCCCCCCCN(C)C(=O)C(CCCCCC)(C(=O)N(C)CCCCCCCC)OCC | TODGA;DMDOHEMA | 0.2;0.5 | Exxsol D80 | 31 | Nd(III) | Am(III); Pu(IV); Y; La(III); Ce(III); Pr(III); Nd(III); Sm(III); Eu(III); Gd(III); Ag; Al; Ba; Cd; Cr; Cs; Cu; Fe; Mo; Na; Ni; Pd; Rb; Rh; Ru; Sb; Se; Sn; Sr; Te; Zr | 0.41; 70; 1.012; 1.721; 4.047; 1.583; 4.979; 0.991; 0.224; 0.324; 0.111; 0.074; 1.886; 0.133; 1.788; 4.078; 0.299; 34.02; 7.065; 69.595; 0.682; 1.579; 0.737; 0.709; 3.521; 0.038; 0.127; 0.093; 2.02; 1.293; 11.741 | HNO3 | 3 | CDTA | OC(=O)CN(CC(O)=O)[C@@H]1CCCC[C@H]1N(CC(O)=O)CC(O)=O | 0.05 | 22 | 10 | 1 | > 100 | NO | Table 3 | Simulated Highly Active Raffinate solution
Use of Polyaminocarboxylic Acids as Hydrophilic Masking Agents for Fission Products in Actinide Partitioning Processes | M Sypula, A Wilden, C Schreinemachers, R Malmbeck, A Geist, R Taylor, G Modolo | 2012 | https://doi.org/10.1080/07366299.2012.700591 | 2 | CCCCCCCCN(CCCCCCCC)C(=O)COCC(=O)N(CCCCCCCC)CCCCCCCC.CCCCCCCCN(C)C(=O)C(CCCCCC)(C(=O)N(C)CCCCCCCC)OCC | TODGA;DMDOHEMA | 0.2;0.5 | Exxsol D80 | 31 | Nd(III) | Am(III); Pu(IV); Y; La(III); Ce(III); Pr(III); Nd(III); Sm(III); Eu(III); Gd(III); Ag; Al; Ba; Cd; Cr; Cs; Cu; Fe; Mo; Na; Ni; Pd; Rb; Rh; Ru; Sb; Se; Sn; Sr; Te; Zr | 0.41; 70; 1.012; 1.721; 4.047; 1.583; 4.979; 0.991; 0.224; 0.324; 0.111; 0.074; 1.886; 0.133; 1.788; 4.078; 0.299; 34.02; 7.065; 69.595; 0.682; 1.579; 0.737; 0.709; 3.521; 0.038; 0.127; 0.093; 2.02; 1.293; 11.741 | HNO3 | 3 | CDTA | OC(=O)CN(CC(O)=O)[C@@H]1CCCC[C@H]1N(CC(O)=O)CC(O)=O | 0.1 | 22 | 10 | 1 | > 100 | NO | Table 3 | Simulated Highly Active Raffinate solution
Use of Polyaminocarboxylic Acids as Hydrophilic Masking Agents for Fission Products in Actinide Partitioning Processes | M Sypula, A Wilden, C Schreinemachers, R Malmbeck, A Geist, R Taylor, G Modolo | 2012 | https://doi.org/10.1080/07366299.2012.700591 | 2 | CCCCCCCCN(CCCCCCCC)C(=O)COCC(=O)N(CCCCCCCC)CCCCCCCC.CCCCCCCCN(C)C(=O)C(CCCCCC)(C(=O)N(C)CCCCCCCC)OCC | TODGA;DMDOHEMA | 0.2;0.5 | Exxsol D80 | 31 | Sm(III) | Am(III); Pu(IV); Y; La(III); Ce(III); Pr(III); Nd(III); Sm(III); Eu(III); Gd(III); Ag; Al; Ba; Cd; Cr; Cs; Cu; Fe; Mo; Na; Ni; Pd; Rb; Rh; Ru; Sb; Se; Sn; Sr; Te; Zr | 0.41; 70; 1.012; 1.721; 4.047; 1.583; 4.979; 0.991; 0.224; 0.324; 0.111; 0.074; 1.886; 0.133; 1.788; 4.078; 0.299; 34.02; 7.065; 69.595; 0.682; 1.579; 0.737; 0.709; 3.521; 0.038; 0.127; 0.093; 2.02; 1.293; 11.741 | HNO3 | 3 | NA | NA | NA | 22 | 10 | 1 | > 100 | NO | Table 3 | Simulated Highly Active Raffinate solution
Use of Polyaminocarboxylic Acids as Hydrophilic Masking Agents for Fission Products in Actinide Partitioning Processes | M Sypula, A Wilden, C Schreinemachers, R Malmbeck, A Geist, R Taylor, G Modolo | 2012 | https://doi.org/10.1080/07366299.2012.700591 | 2 | CCCCCCCCN(CCCCCCCC)C(=O)COCC(=O)N(CCCCCCCC)CCCCCCCC.CCCCCCCCN(C)C(=O)C(CCCCCC)(C(=O)N(C)CCCCCCCC)OCC | TODGA;DMDOHEMA | 0.2;0.5 | Exxsol D80 | 31 | Sm(III) | Am(III); Pu(IV); Y; La(III); Ce(III); Pr(III); Nd(III); Sm(III); Eu(III); Gd(III); Ag; Al; Ba; Cd; Cr; Cs; Cu; Fe; Mo; Na; Ni; Pd; Rb; Rh; Ru; Sb; Se; Sn; Sr; Te; Zr | 0.41; 70; 1.012; 1.721; 4.047; 1.583; 4.979; 0.991; 0.224; 0.324; 0.111; 0.074; 1.886; 0.133; 1.788; 4.078; 0.299; 34.02; 7.065; 69.595; 0.682; 1.579; 0.737; 0.709; 3.521; 0.038; 0.127; 0.093; 2.02; 1.293; 11.741 | HNO3 | 3 | CDTA | OC(=O)CN(CC(O)=O)[C@@H]1CCCC[C@H]1N(CC(O)=O)CC(O)=O | 0.01 | 22 | 10 | 1 | > 100 | NO | Table 3 | Simulated Highly Active Raffinate solution
Use of Polyaminocarboxylic Acids as Hydrophilic Masking Agents for Fission Products in Actinide Partitioning Processes | M Sypula, A Wilden, C Schreinemachers, R Malmbeck, A Geist, R Taylor, G Modolo | 2012 | https://doi.org/10.1080/07366299.2012.700591 | 2 | CCCCCCCCN(CCCCCCCC)C(=O)COCC(=O)N(CCCCCCCC)CCCCCCCC.CCCCCCCCN(C)C(=O)C(CCCCCC)(C(=O)N(C)CCCCCCCC)OCC | TODGA;DMDOHEMA | 0.2;0.5 | Exxsol D80 | 31 | Sm(III) | Am(III); Pu(IV); Y; La(III); Ce(III); Pr(III); Nd(III); Sm(III); Eu(III); Gd(III); Ag; Al; Ba; Cd; Cr; Cs; Cu; Fe; Mo; Na; Ni; Pd; Rb; Rh; Ru; Sb; Se; Sn; Sr; Te; Zr | 0.41; 70; 1.012; 1.721; 4.047; 1.583; 4.979; 0.991; 0.224; 0.324; 0.111; 0.074; 1.886; 0.133; 1.788; 4.078; 0.299; 34.02; 7.065; 69.595; 0.682; 1.579; 0.737; 0.709; 3.521; 0.038; 0.127; 0.093; 2.02; 1.293; 11.741 | HNO3 | 3 | CDTA | OC(=O)CN(CC(O)=O)[C@@H]1CCCC[C@H]1N(CC(O)=O)CC(O)=O | 0.05 | 22 | 10 | 1 | > 100 | NO | Table 3 | Simulated Highly Active Raffinate solution
Use of Polyaminocarboxylic Acids as Hydrophilic Masking Agents for Fission Products in Actinide Partitioning Processes | M Sypula, A Wilden, C Schreinemachers, R Malmbeck, A Geist, R Taylor, G Modolo | 2012 | https://doi.org/10.1080/07366299.2012.700591 | 2 | CCCCCCCCN(CCCCCCCC)C(=O)COCC(=O)N(CCCCCCCC)CCCCCCCC.CCCCCCCCN(C)C(=O)C(CCCCCC)(C(=O)N(C)CCCCCCCC)OCC | TODGA;DMDOHEMA | 0.2;0.5 | Exxsol D80 | 31 | Sm(III) | Am(III); Pu(IV); Y; La(III); Ce(III); Pr(III); Nd(III); Sm(III); Eu(III); Gd(III); Ag; Al; Ba; Cd; Cr; Cs; Cu; Fe; Mo; Na; Ni; Pd; Rb; Rh; Ru; Sb; Se; Sn; Sr; Te; Zr | 0.41; 70; 1.012; 1.721; 4.047; 1.583; 4.979; 0.991; 0.224; 0.324; 0.111; 0.074; 1.886; 0.133; 1.788; 4.078; 0.299; 34.02; 7.065; 69.595; 0.682; 1.579; 0.737; 0.709; 3.521; 0.038; 0.127; 0.093; 2.02; 1.293; 11.741 | HNO3 | 3 | CDTA | OC(=O)CN(CC(O)=O)[C@@H]1CCCC[C@H]1N(CC(O)=O)CC(O)=O | 0.1 | 22 | 10 | 1 | > 100 | NO | Table 3 | Simulated Highly Active Raffinate solution
Use of Polyaminocarboxylic Acids as Hydrophilic Masking Agents for Fission Products in Actinide Partitioning Processes | M Sypula, A Wilden, C Schreinemachers, R Malmbeck, A Geist, R Taylor, G Modolo | 2012 | https://doi.org/10.1080/07366299.2012.700591 | 2 | CCCCCCCCN(CCCCCCCC)C(=O)COCC(=O)N(CCCCCCCC)CCCCCCCC.CCCCCCCCN(C)C(=O)C(CCCCCC)(C(=O)N(C)CCCCCCCC)OCC | TODGA;DMDOHEMA | 0.2;0.5 | Exxsol D80 | 31 | Eu(III) | Am(III); Pu(IV); Y; La(III); Ce(III); Pr(III); Nd(III); Sm(III); Eu(III); Gd(III); Ag; Al; Ba; Cd; Cr; Cs; Cu; Fe; Mo; Na; Ni; Pd; Rb; Rh; Ru; Sb; Se; Sn; Sr; Te; Zr | 0.41; 70; 1.012; 1.721; 4.047; 1.583; 4.979; 0.991; 0.224; 0.324; 0.111; 0.074; 1.886; 0.133; 1.788; 4.078; 0.299; 34.02; 7.065; 69.595; 0.682; 1.579; 0.737; 0.709; 3.521; 0.038; 0.127; 0.093; 2.02; 1.293; 11.741 | HNO3 | 3 | NA | NA | NA | 22 | 10 | 1 | > 100 | NO | Table 3 | Simulated Highly Active Raffinate solution
Use of Polyaminocarboxylic Acids as Hydrophilic Masking Agents for Fission Products in Actinide Partitioning Processes | M Sypula, A Wilden, C Schreinemachers, R Malmbeck, A Geist, R Taylor, G Modolo | 2012 | https://doi.org/10.1080/07366299.2012.700591 | 2 | CCCCCCCCN(CCCCCCCC)C(=O)COCC(=O)N(CCCCCCCC)CCCCCCCC.CCCCCCCCN(C)C(=O)C(CCCCCC)(C(=O)N(C)CCCCCCCC)OCC | TODGA;DMDOHEMA | 0.2;0.5 | Exxsol D80 | 31 | Eu(III) | Am(III); Pu(IV); Y; La(III); Ce(III); Pr(III); Nd(III); Sm(III); Eu(III); Gd(III); Ag; Al; Ba; Cd; Cr; Cs; Cu; Fe; Mo; Na; Ni; Pd; Rb; Rh; Ru; Sb; Se; Sn; Sr; Te; Zr | 0.41; 70; 1.012; 1.721; 4.047; 1.583; 4.979; 0.991; 0.224; 0.324; 0.111; 0.074; 1.886; 0.133; 1.788; 4.078; 0.299; 34.02; 7.065; 69.595; 0.682; 1.579; 0.737; 0.709; 3.521; 0.038; 0.127; 0.093; 2.02; 1.293; 11.741 | HNO3 | 3 | CDTA | OC(=O)CN(CC(O)=O)[C@@H]1CCCC[C@H]1N(CC(O)=O)CC(O)=O | 0.01 | 22 | 10 | 1 | > 100 | NO | Table 3 | Simulated Highly Active Raffinate solution
Use of Polyaminocarboxylic Acids as Hydrophilic Masking Agents for Fission Products in Actinide Partitioning Processes | M Sypula, A Wilden, C Schreinemachers, R Malmbeck, A Geist, R Taylor, G Modolo | 2012 | https://doi.org/10.1080/07366299.2012.700591 | 2 | CCCCCCCCN(CCCCCCCC)C(=O)COCC(=O)N(CCCCCCCC)CCCCCCCC.CCCCCCCCN(C)C(=O)C(CCCCCC)(C(=O)N(C)CCCCCCCC)OCC | TODGA;DMDOHEMA | 0.2;0.5 | Exxsol D80 | 31 | Eu(III) | Am(III); Pu(IV); Y; La(III); Ce(III); Pr(III); Nd(III); Sm(III); Eu(III); Gd(III); Ag; Al; Ba; Cd; Cr; Cs; Cu; Fe; Mo; Na; Ni; Pd; Rb; Rh; Ru; Sb; Se; Sn; Sr; Te; Zr | 0.41; 70; 1.012; 1.721; 4.047; 1.583; 4.979; 0.991; 0.224; 0.324; 0.111; 0.074; 1.886; 0.133; 1.788; 4.078; 0.299; 34.02; 7.065; 69.595; 0.682; 1.579; 0.737; 0.709; 3.521; 0.038; 0.127; 0.093; 2.02; 1.293; 11.741 | HNO3 | 3 | CDTA | OC(=O)CN(CC(O)=O)[C@@H]1CCCC[C@H]1N(CC(O)=O)CC(O)=O | 0.05 | 22 | 10 | 1 | > 100 | NO | Table 3 | Simulated Highly Active Raffinate solution
Use of Polyaminocarboxylic Acids as Hydrophilic Masking Agents for Fission Products in Actinide Partitioning Processes | M Sypula, A Wilden, C Schreinemachers, R Malmbeck, A Geist, R Taylor, G Modolo | 2012 | https://doi.org/10.1080/07366299.2012.700591 | 2 | CCCCCCCCN(CCCCCCCC)C(=O)COCC(=O)N(CCCCCCCC)CCCCCCCC.CCCCCCCCN(C)C(=O)C(CCCCCC)(C(=O)N(C)CCCCCCCC)OCC | TODGA;DMDOHEMA | 0.2;0.5 | Exxsol D80 | 31 | Eu(III) | Am(III); Pu(IV); Y; La(III); Ce(III); Pr(III); Nd(III); Sm(III); Eu(III); Gd(III); Ag; Al; Ba; Cd; Cr; Cs; Cu; Fe; Mo; Na; Ni; Pd; Rb; Rh; Ru; Sb; Se; Sn; Sr; Te; Zr | 0.41; 70; 1.012; 1.721; 4.047; 1.583; 4.979; 0.991; 0.224; 0.324; 0.111; 0.074; 1.886; 0.133; 1.788; 4.078; 0.299; 34.02; 7.065; 69.595; 0.682; 1.579; 0.737; 0.709; 3.521; 0.038; 0.127; 0.093; 2.02; 1.293; 11.741 | HNO3 | 3 | CDTA | OC(=O)CN(CC(O)=O)[C@@H]1CCCC[C@H]1N(CC(O)=O)CC(O)=O | 0.1 | 22 | 10 | 1 | > 100 | NO | Table 3 | Simulated Highly Active Raffinate solution
Use of Polyaminocarboxylic Acids as Hydrophilic Masking Agents for Fission Products in Actinide Partitioning Processes | M Sypula, A Wilden, C Schreinemachers, R Malmbeck, A Geist, R Taylor, G Modolo | 2012 | https://doi.org/10.1080/07366299.2012.700591 | 2 | CCCCCCCCN(CCCCCCCC)C(=O)COCC(=O)N(CCCCCCCC)CCCCCCCC.CCCCCCCCN(C)C(=O)C(CCCCCC)(C(=O)N(C)CCCCCCCC)OCC | TODGA;DMDOHEMA | 0.2;0.5 | Exxsol D80 | 31 | Gd(III) | Am(III); Pu(IV); Y; La(III); Ce(III); Pr(III); Nd(III); Sm(III); Eu(III); Gd(III); Ag; Al; Ba; Cd; Cr; Cs; Cu; Fe; Mo; Na; Ni; Pd; Rb; Rh; Ru; Sb; Se; Sn; Sr; Te; Zr | 0.41; 70; 1.012; 1.721; 4.047; 1.583; 4.979; 0.991; 0.224; 0.324; 0.111; 0.074; 1.886; 0.133; 1.788; 4.078; 0.299; 34.02; 7.065; 69.595; 0.682; 1.579; 0.737; 0.709; 3.521; 0.038; 0.127; 0.093; 2.02; 1.293; 11.741 | HNO3 | 3 | NA | NA | NA | 22 | 10 | 1 | > 100 | NO | Table 3 | Simulated Highly Active Raffinate solution
Use of Polyaminocarboxylic Acids as Hydrophilic Masking Agents for Fission Products in Actinide Partitioning Processes | M Sypula, A Wilden, C Schreinemachers, R Malmbeck, A Geist, R Taylor, G Modolo | 2012 | https://doi.org/10.1080/07366299.2012.700591 | 2 | CCCCCCCCN(CCCCCCCC)C(=O)COCC(=O)N(CCCCCCCC)CCCCCCCC.CCCCCCCCN(C)C(=O)C(CCCCCC)(C(=O)N(C)CCCCCCCC)OCC | TODGA;DMDOHEMA | 0.2;0.5 | Exxsol D80 | 31 | Gd(III) | Am(III); Pu(IV); Y; La(III); Ce(III); Pr(III); Nd(III); Sm(III); Eu(III); Gd(III); Ag; Al; Ba; Cd; Cr; Cs; Cu; Fe; Mo; Na; Ni; Pd; Rb; Rh; Ru; Sb; Se; Sn; Sr; Te; Zr | 0.41; 70; 1.012; 1.721; 4.047; 1.583; 4.979; 0.991; 0.224; 0.324; 0.111; 0.074; 1.886; 0.133; 1.788; 4.078; 0.299; 34.02; 7.065; 69.595; 0.682; 1.579; 0.737; 0.709; 3.521; 0.038; 0.127; 0.093; 2.02; 1.293; 11.741 | HNO3 | 3 | CDTA | OC(=O)CN(CC(O)=O)[C@@H]1CCCC[C@H]1N(CC(O)=O)CC(O)=O | 0.01 | 22 | 10 | 1 | > 100 | NO | Table 3 | Simulated Highly Active Raffinate solution
Use of Polyaminocarboxylic Acids as Hydrophilic Masking Agents for Fission Products in Actinide Partitioning Processes | M Sypula, A Wilden, C Schreinemachers, R Malmbeck, A Geist, R Taylor, G Modolo | 2012 | https://doi.org/10.1080/07366299.2012.700591 | 2 | CCCCCCCCN(CCCCCCCC)C(=O)COCC(=O)N(CCCCCCCC)CCCCCCCC.CCCCCCCCN(C)C(=O)C(CCCCCC)(C(=O)N(C)CCCCCCCC)OCC | TODGA;DMDOHEMA | 0.2;0.5 | Exxsol D80 | 31 | Gd(III) | Am(III); Pu(IV); Y; La(III); Ce(III); Pr(III); Nd(III); Sm(III); Eu(III); Gd(III); Ag; Al; Ba; Cd; Cr; Cs; Cu; Fe; Mo; Na; Ni; Pd; Rb; Rh; Ru; Sb; Se; Sn; Sr; Te; Zr | 0.41; 70; 1.012; 1.721; 4.047; 1.583; 4.979; 0.991; 0.224; 0.324; 0.111; 0.074; 1.886; 0.133; 1.788; 4.078; 0.299; 34.02; 7.065; 69.595; 0.682; 1.579; 0.737; 0.709; 3.521; 0.038; 0.127; 0.093; 2.02; 1.293; 11.741 | HNO3 | 3 | CDTA | OC(=O)CN(CC(O)=O)[C@@H]1CCCC[C@H]1N(CC(O)=O)CC(O)=O | 0.05 | 22 | 10 | 1 | > 100 | NO | Table 3 | Simulated Highly Active Raffinate solution
Use of Polyaminocarboxylic Acids as Hydrophilic Masking Agents for Fission Products in Actinide Partitioning Processes | M Sypula, A Wilden, C Schreinemachers, R Malmbeck, A Geist, R Taylor, G Modolo | 2012 | https://doi.org/10.1080/07366299.2012.700591 | 2 | CCCCCCCCN(CCCCCCCC)C(=O)COCC(=O)N(CCCCCCCC)CCCCCCCC.CCCCCCCCN(C)C(=O)C(CCCCCC)(C(=O)N(C)CCCCCCCC)OCC | TODGA;DMDOHEMA | 0.2;0.5 | Exxsol D80 | 31 | Gd(III) | Am(III); Pu(IV); Y; La(III); Ce(III); Pr(III); Nd(III); Sm(III); Eu(III); Gd(III); Ag; Al; Ba; Cd; Cr; Cs; Cu; Fe; Mo; Na; Ni; Pd; Rb; Rh; Ru; Sb; Se; Sn; Sr; Te; Zr | 0.41; 70; 1.012; 1.721; 4.047; 1.583; 4.979; 0.991; 0.224; 0.324; 0.111; 0.074; 1.886; 0.133; 1.788; 4.078; 0.299; 34.02; 7.065; 69.595; 0.682; 1.579; 0.737; 0.709; 3.521; 0.038; 0.127; 0.093; 2.02; 1.293; 11.741 | HNO3 | 3 | CDTA | OC(=O)CN(CC(O)=O)[C@@H]1CCCC[C@H]1N(CC(O)=O)CC(O)=O | 0.1 | 22 | 10 | 1 | > 100 | NO | Table 3 | Simulated Highly Active Raffinate solution
Influence of an Alkoxy Group on Bis-Triazinyl-Pyridines for Selective Extraction of Americium(III) | C Dupont, C Hill, F Suzenet, G Guillaumet | 2013 | https://doi.org/10.1080/07366299.2012.757160 | 1 | CCCCCCCCN(CCCCCCCC)C(=O)COCC(=O)N(CCCCCCCC)CCCCCCCC | TODGA | 0.05 | hydrogenated tetrapropylene | 1 | Am(III) | NA | Trace | HNO3 | 1 | NA | NA | NA | 21 | 60 | 1 | 6.063488 | NO | Graph 2
Influence of an Alkoxy Group on Bis-Triazinyl-Pyridines for Selective Extraction of Americium(III) | C Dupont, C Hill, F Suzenet, G Guillaumet | 2013 | https://doi.org/10.1080/07366299.2012.757160 | 1 | CCCCCCCCN(CCCCCCCC)C(=O)COCC(=O)N(CCCCCCCC)CCCCCCCC | TODGA | 0.05 | hydrogenated tetrapropylene | 1 | Am(III) | NA | Trace | HNO3 | 1 | BTP-4Me | CC1=C(N=NC(=N1)C2=NC(=CC=C2)C3=NC(=C(N=N3)C)C)C | 0.01003071 | 21 | 60 | 1 | 5.342551 | NO | Graph 2
Influence of an Alkoxy Group on Bis-Triazinyl-Pyridines for Selective Extraction of Americium(III) | C Dupont, C Hill, F Suzenet, G Guillaumet | 2013 | https://doi.org/10.1080/07366299.2012.757160 | 1 | CCCCCCCCN(CCCCCCCC)C(=O)COCC(=O)N(CCCCCCCC)CCCCCCCC | TODGA | 0.05 | hydrogenated tetrapropylene | 1 | Am(III) | NA | Trace | HNO3 | 1 | BTP-4Me | CC1=C(N=NC(=N1)C2=NC(=CC=C2)C3=NC(=C(N=N3)C)C)C | 0.04994882 | 21 | 60 | 1 | 0.9586838 | NO | Graph 2
Influence of an Alkoxy Group on Bis-Triazinyl-Pyridines for Selective Extraction of Americium(III) | C Dupont, C Hill, F Suzenet, G Guillaumet | 2013 | https://doi.org/10.1080/07366299.2012.757160 | 1 | CCCCCCCCN(CCCCCCCC)C(=O)COCC(=O)N(CCCCCCCC)CCCCCCCC | TODGA | 0.05 | hydrogenated tetrapropylene | 1 | Am(III) | NA | Trace | HNO3 | 1 | BTP-4Me | CC1=C(N=NC(=N1)C2=NC(=CC=C2)C3=NC(=C(N=N3)C)C)C | 0.1 | 21 | 60 | 1 | 0.3358753 | NO | Graph 2
Influence of an Alkoxy Group on Bis-Triazinyl-Pyridines for Selective Extraction of Americium(III) | C Dupont, C Hill, F Suzenet, G Guillaumet | 2013 | https://doi.org/10.1080/07366299.2012.757160 | 1 | CCCCCCCCN(CCCCCCCC)C(=O)COCC(=O)N(CCCCCCCC)CCCCCCCC | TODGA | 0.05 | hydrogenated tetrapropylene | 1 | Eu(III) | NA | Trace | HNO3 | 1 | NA | NA | NA | 21 | 60 | 1 | 58.12968 | NO | Graph 2
Influence of an Alkoxy Group on Bis-Triazinyl-Pyridines for Selective Extraction of Americium(III) | C Dupont, C Hill, F Suzenet, G Guillaumet | 2013 | https://doi.org/10.1080/07366299.2012.757160 | 1 | CCCCCCCCN(CCCCCCCC)C(=O)COCC(=O)N(CCCCCCCC)CCCCCCCC | TODGA | 0.05 | hydrogenated tetrapropylene | 1 | Eu(III) | NA | Trace | HNO3 | 1 | BTP-4Me | CC1=C(N=NC(=N1)C2=NC(=CC=C2)C3=NC(=C(N=N3)C)C)C | 0.009928352 | 21 | 60 | 1 | 67.1777 | NO | Graph 2
Influence of an Alkoxy Group on Bis-Triazinyl-Pyridines for Selective Extraction of Americium(III) | C Dupont, C Hill, F Suzenet, G Guillaumet | 2013 | https://doi.org/10.1080/07366299.2012.757160 | 1 | CCCCCCCCN(CCCCCCCC)C(=O)COCC(=O)N(CCCCCCCC)CCCCCCCC | TODGA | 0.05 | hydrogenated tetrapropylene | 1 | Eu(III) | NA | Trace | HNO3 | 1 | BTP-4Me | CC1=C(N=NC(=N1)C2=NC(=CC=C2)C3=NC(=C(N=N3)C)C)C | 0.04984647 | 21 | 60 | 1 | 51.21817 | NO | Graph 2
Influence of an Alkoxy Group on Bis-Triazinyl-Pyridines for Selective Extraction of Americium(III) | C Dupont, C Hill, F Suzenet, G Guillaumet | 2013 | https://doi.org/10.1080/07366299.2012.757160 | 1 | CCCCCCCCN(CCCCCCCC)C(=O)COCC(=O)N(CCCCCCCC)CCCCCCCC | TODGA | 0.05 | hydrogenated tetrapropylene | 1 | Eu(III) | NA | Trace | HNO3 | 1 | BTP-4Me | CC1=C(N=NC(=N1)C2=NC(=CC=C2)C3=NC(=C(N=N3)C)C)C | 0.1 | 21 | 60 | 1 | 32.00631 | NO | Graph 2
Influence of an Alkoxy Group on Bis-Triazinyl-Pyridines for Selective Extraction of Americium(III) | C Dupont, C Hill, F Suzenet, G Guillaumet | 2013 | https://doi.org/10.1080/07366299.2012.757160 | 1 | CCCCCCCCN(CCCCCCCC)C(=O)COCC(=O)N(CCCCCCCC)CCCCCCCC | TODGA | 0.05 | hydrogenated tetrapropylene | 1 | Am(III) | NA | Trace | HNO3 | 1 | NA | NA | NA | 21 | 60 | 1 | 5.172609 | NO | Graph 3
Influence of an Alkoxy Group on Bis-Triazinyl-Pyridines for Selective Extraction of Americium(III) | C Dupont, C Hill, F Suzenet, G Guillaumet | 2013 | https://doi.org/10.1080/07366299.2012.757160 | 1 | CCCCCCCCN(CCCCCCCC)C(=O)COCC(=O)N(CCCCCCCC)CCCCCCCC | TODGA | 0.05 | hydrogenated tetrapropylene | 1 | Am(III) | NA | Trace | HNO3 | 1 | BTP-4Me | CC1=C(N=NC(=N1)C2=NC(=CC=C2)C3=NC(=C(N=N3)C)C)C | 0.09987893 | 21 | 60 | 1 | 0.7855273 | NO | Graph 3
Influence of an Alkoxy Group on Bis-Triazinyl-Pyridines for Selective Extraction of Americium(III) | C Dupont, C Hill, F Suzenet, G Guillaumet | 2013 | https://doi.org/10.1080/07366299.2012.757160 | 1 | CCCCCCCCN(CCCCCCCC)C(=O)COCC(=O)N(CCCCCCCC)CCCCCCCC | TODGA | 0.05 | hydrogenated tetrapropylene | 1 | Eu(III) | NA | Trace | HNO3 | 1 | NA | NA | NA | 21 | 60 | 1 | 54.18399 | NO | Graph 3
Influence of an Alkoxy Group on Bis-Triazinyl-Pyridines for Selective Extraction of Americium(III) | C Dupont, C Hill, F Suzenet, G Guillaumet | 2013 | https://doi.org/10.1080/07366299.2012.757160 | 1 | CCCCCCCCN(CCCCCCCC)C(=O)COCC(=O)N(CCCCCCCC)CCCCCCCC | TODGA | 0.05 | hydrogenated tetrapropylene | 1 | Eu(III) | NA | Trace | HNO3 | 1 | BTP-4Me | CC1=C(N=NC(=N1)C2=NC(=CC=C2)C3=NC(=C(N=N3)C)C)C | 0.09987893 | 21 | 60 | 1 | 29.35905 | NO | Graph 3
Influence of an Alkoxy Group on Bis-Triazinyl-Pyridines for Selective Extraction of Americium(III) | C Dupont, C Hill, F Suzenet, G Guillaumet | 2013 | https://doi.org/10.1080/07366299.2012.757160 | 1 | CCCCCCCCN(CCCCCCCC)C(=O)COCC(=O)N(CCCCCCCC)CCCCCCCC | TODGA | 0.05 | hydrogenated tetrapropylene | 1 | Cm(III) | NA | Trace | HNO3 | 1 | NA | NA | NA | 21 | 60 | 1 | 8.460954 | NO | Graph 3
Influence of an Alkoxy Group on Bis-Triazinyl-Pyridines for Selective Extraction of Americium(III) | C Dupont, C Hill, F Suzenet, G Guillaumet | 2013 | https://doi.org/10.1080/07366299.2012.757160 | 1 | CCCCCCCCN(CCCCCCCC)C(=O)COCC(=O)N(CCCCCCCC)CCCCCCCC | TODGA | 0.05 | hydrogenated tetrapropylene | 1 | Cm(III) | NA | Trace | HNO3 | 1 | BTP-4Me | CC1=C(N=NC(=N1)C2=NC(=CC=C2)C3=NC(=C(N=N3)C)C)C | 0.09987893 | 21 | 60 | 1 | 0.5945571 | NO | Graph 3
Influence of an Alkoxy Group on Bis-Triazinyl-Pyridines for Selective Extraction of Americium(III) | C Dupont, C Hill, F Suzenet, G Guillaumet | 2013 | https://doi.org/10.1080/07366299.2012.757160 | 1 | CCCCCCCCN(CCCCCCCC)C(=O)COCC(=O)N(CCCCCCCC)CCCCCCCC | TODGA | 0.05 | hydrogenated tetrapropene | 1 | Am(III) | NA | 0.51 | HNO3 | 1 | NA | NA | NA | 21 | 60 | 1 | 6 | NO | Graph 4
Influence of an Alkoxy Group on Bis-Triazinyl-Pyridines for Selective Extraction of Americium(III) | C Dupont, C Hill, F Suzenet, G Guillaumet | 2013 | https://doi.org/10.1080/07366299.2012.757160 | 1 | CCCCCCCCN(CCCCCCCC)C(=O)COCC(=O)N(CCCCCCCC)CCCCCCCC | TODGA | 0.05 | hydrogenated tetrapropene | 9 | Am(III) | Am(III); Eu(III); Gd(III); Sm(III); Y; Nd(III); Pr(III); La(III); Ce(III) | 0.51; 0.18; 0.11; 0.71; 0.88; 5.4; 1.54; 1.72; 3.31 | HNO3 | 1 | NA | NA | NA | 21 | 60 | 1 | 4.5 | NO | Graph 4 | Simulated UOX1 Purex Raffinate solution
Influence of an Alkoxy Group on Bis-Triazinyl-Pyridines for Selective Extraction of Americium(III) | C Dupont, C Hill, F Suzenet, G Guillaumet | 2013 | https://doi.org/10.1080/07366299.2012.757160 | 1 | CCCCCCCCN(CCCCCCCC)C(=O)COCC(=O)N(CCCCCCCC)CCCCCCCC | TODGA | 0.05 | hydrogenated tetrapropene | 1 | Eu(III) | NA | 0.18 | HNO3 | 1 | NA | NA | NA | 21 | 60 | 1 | 57 | NO | Graph 4
Influence of an Alkoxy Group on Bis-Triazinyl-Pyridines for Selective Extraction of Americium(III) | C Dupont, C Hill, F Suzenet, G Guillaumet | 2013 | https://doi.org/10.1080/07366299.2012.757160 | 1 | CCCCCCCCN(CCCCCCCC)C(=O)COCC(=O)N(CCCCCCCC)CCCCCCCC | TODGA | 0.05 | hydrogenated tetrapropene | 9 | Eu(III) | Am(III); Eu(III); Gd(III); Sm(III); Y; Nd(III); Pr(III); La(III); Ce(III) | 0.51; 0.18; 0.11; 0.71; 0.88; 5.4; 1.54; 1.72; 3.31 | HNO3 | 1 | NA | NA | NA | 21 | 60 | 1 | 40 | NO | Graph 4 | Simulated UOX1 Purex Raffinate solution
Influence of an Alkoxy Group on Bis-Triazinyl-Pyridines for Selective Extraction of Americium(III) | C Dupont, C Hill, F Suzenet, G Guillaumet | 2013 | https://doi.org/10.1080/07366299.2012.757160 | 1 | CCCCCCCCN(CCCCCCCC)C(=O)COCC(=O)N(CCCCCCCC)CCCCCCCC | TODGA | 0.05 | hydrogenated tetrapropene | 9 | Ce(III) | Am(III); Eu(III); Gd(III); Sm(III); Y; Nd(III); Pr(III); La(III); Ce(III) | 0.51; 0.18; 0.11; 0.71; 0.88; 5.4; 1.54; 1.72; 3.31 | HNO3 | 1 | NA | NA | NA | 21 | 60 | 1 | 72 | NO | Graph 5 | Simulated UOX1 Purex Raffinate solution
Influence of an Alkoxy Group on Bis-Triazinyl-Pyridines for Selective Extraction of Americium(III) | C Dupont, C Hill, F Suzenet, G Guillaumet | 2013 | https://doi.org/10.1080/07366299.2012.757160 | 1 | CCCCCCCCN(CCCCCCCC)C(=O)COCC(=O)N(CCCCCCCC)CCCCCCCC | TODGA | 0.05 | hydrogenated tetrapropene | 9 | Eu(III) | Am(III); Eu(III); Gd(III); Sm(III); Y; Nd(III); Pr(III); La(III); Ce(III) | 0.51; 0.18; 0.11; 0.71; 0.88; 5.4; 1.54; 1.72; 3.31 | HNO3 | 1 | NA | NA | NA | 21 | 60 | 1 | 39 | NO | Graph 5 | Simulated UOX1 Purex Raffinate solution
Influence of an Alkoxy Group on Bis-Triazinyl-Pyridines for Selective Extraction of Americium(III) | C Dupont, C Hill, F Suzenet, G Guillaumet | 2013 | https://doi.org/10.1080/07366299.2012.757160 | 1 | CCCCCCCCN(CCCCCCCC)C(=O)COCC(=O)N(CCCCCCCC)CCCCCCCC | TODGA | 0.05 | hydrogenated tetrapropene | 9 | Gd(III) | Am(III); Eu(III); Gd(III); Sm(III); Y; Nd(III); Pr(III); La(III); Ce(III) | 0.51; 0.18; 0.11; 0.71; 0.88; 5.4; 1.54; 1.72; 3.31 | HNO3 | 1 | NA | NA | NA | 21 | 60 | 1 | 80 | NO | Graph 5 | Simulated UOX1 Purex Raffinate solution
Influence of an Alkoxy Group on Bis-Triazinyl-Pyridines for Selective Extraction of Americium(III) | C Dupont, C Hill, F Suzenet, G Guillaumet | 2013 | https://doi.org/10.1080/07366299.2012.757160 | 1 | CCCCCCCCN(CCCCCCCC)C(=O)COCC(=O)N(CCCCCCCC)CCCCCCCC | TODGA | 0.05 | hydrogenated tetrapropene | 9 | La(III) | Am(III); Eu(III); Gd(III); Sm(III); Y; Nd(III); Pr(III); La(III); Ce(III) | 0.51; 0.18; 0.11; 0.71; 0.88; 5.4; 1.54; 1.72; 3.31 | HNO3 | 1 | NA | NA | NA | 21 | 60 | 1 | 52 | NO | Graph 5 | Simulated UOX1 Purex Raffinate solution
Influence of an Alkoxy Group on Bis-Triazinyl-Pyridines for Selective Extraction of Americium(III) | C Dupont, C Hill, F Suzenet, G Guillaumet | 2013 | https://doi.org/10.1080/07366299.2012.757160 | 1 | CCCCCCCCN(CCCCCCCC)C(=O)COCC(=O)N(CCCCCCCC)CCCCCCCC | TODGA | 0.05 | hydrogenated tetrapropene | 9 | Nd(III) | Am(III); Eu(III); Gd(III); Sm(III); Y; Nd(III); Pr(III); La(III); Ce(III) | 0.51; 0.18; 0.11; 0.71; 0.88; 5.4; 1.54; 1.72; 3.31 | HNO3 | 1 | NA | NA | NA | 21 | 60 | 1 | 42 | NO | Graph 5 | Simulated UOX1 Purex Raffinate solution
Influence of an Alkoxy Group on Bis-Triazinyl-Pyridines for Selective Extraction of Americium(III) | C Dupont, C Hill, F Suzenet, G Guillaumet | 2013 | https://doi.org/10.1080/07366299.2012.757160 | 1 | CCCCCCCCN(CCCCCCCC)C(=O)COCC(=O)N(CCCCCCCC)CCCCCCCC | TODGA | 0.05 | hydrogenated tetrapropene | 9 | Pr(III) | Am(III); Eu(III); Gd(III); Sm(III); Y; Nd(III); Pr(III); La(III); Ce(III) | 0.51; 0.18; 0.11; 0.71; 0.88; 5.4; 1.54; 1.72; 3.31 | HNO3 | 1 | NA | NA | NA | 21 | 60 | 1 | 70 | NO | Graph 5 | Simulated UOX1 Purex Raffinate solution
Influence of an Alkoxy Group on Bis-Triazinyl-Pyridines for Selective Extraction of Americium(III) | C Dupont, C Hill, F Suzenet, G Guillaumet | 2013 | https://doi.org/10.1080/07366299.2012.757160 | 1 | CCCCCCCCN(CCCCCCCC)C(=O)COCC(=O)N(CCCCCCCC)CCCCCCCC | TODGA | 0.05 | hydrogenated tetrapropene | 9 | Sm(III) | Am(III); Eu(III); Gd(III); Sm(III); Y; Nd(III); Pr(III); La(III); Ce(III) | 0.51; 0.18; 0.11; 0.71; 0.88; 5.4; 1.54; 1.72; 3.31 | HNO3 | 1 | NA | NA | NA | 21 | 60 | 1 | 114 | NO | Graph 5 | Simulated UOX1 Purex Raffinate solution
Influence of an Alkoxy Group on Bis-Triazinyl-Pyridines for Selective Extraction of Americium(III) | C Dupont, C Hill, F Suzenet, G Guillaumet | 2013 | https://doi.org/10.1080/07366299.2012.757160 | 1 | CCCCCCCCN(CCCCCCCC)C(=O)COCC(=O)N(CCCCCCCC)CCCCCCCC | TODGA | 0.05 | hydrogenated tetrapropene | 9 | Ce(III) | Am(III); Eu(III); Gd(III); Sm(III); Y; Nd(III); Pr(III); La(III); Ce(III) | 0.51; 0.18; 0.11; 0.71; 0.88; 5.4; 1.54; 1.72; 3.31 | HNO3 | 1 | BTP-4Me | CC1=C(N=NC(=N1)C2=NC(=CC=C2)C3=NC(=C(N=N3)C)C)C | 0.05 | 21 | 60 | 1 | 28 | NO | Graph 5 | Simulated UOX1 Purex Raffinate solution
Influence of an Alkoxy Group on Bis-Triazinyl-Pyridines for Selective Extraction of Americium(III) | C Dupont, C Hill, F Suzenet, G Guillaumet | 2013 | https://doi.org/10.1080/07366299.2012.757160 | 1 | CCCCCCCCN(CCCCCCCC)C(=O)COCC(=O)N(CCCCCCCC)CCCCCCCC | TODGA | 0.05 | hydrogenated tetrapropene | 9 | Eu(III) | Am(III); Eu(III); Gd(III); Sm(III); Y; Nd(III); Pr(III); La(III); Ce(III) | 0.51; 0.18; 0.11; 0.71; 0.88; 5.4; 1.54; 1.72; 3.31 | HNO3 | 1 | BTP-4Me | CC1=C(N=NC(=N1)C2=NC(=CC=C2)C3=NC(=C(N=N3)C)C)C | 0.05 | 21 | 60 | 1 | 27 | NO | Graph 5 | Simulated UOX1 Purex Raffinate solution
Influence of an Alkoxy Group on Bis-Triazinyl-Pyridines for Selective Extraction of Americium(III) | C Dupont, C Hill, F Suzenet, G Guillaumet | 2013 | https://doi.org/10.1080/07366299.2012.757160 | 1 | CCCCCCCCN(CCCCCCCC)C(=O)COCC(=O)N(CCCCCCCC)CCCCCCCC | TODGA | 0.05 | hydrogenated tetrapropene | 9 | Gd(III) | Am(III); Eu(III); Gd(III); Sm(III); Y; Nd(III); Pr(III); La(III); Ce(III) | 0.51; 0.18; 0.11; 0.71; 0.88; 5.4; 1.54; 1.72; 3.31 | HNO3 | 1 | BTP-4Me | CC1=C(N=NC(=N1)C2=NC(=CC=C2)C3=NC(=C(N=N3)C)C)C | 0.05 | 21 | 60 | 1 | 80 | NO | Graph 5 | Simulated UOX1 Purex Raffinate solution
Influence of an Alkoxy Group on Bis-Triazinyl-Pyridines for Selective Extraction of Americium(III) | C Dupont, C Hill, F Suzenet, G Guillaumet | 2013 | https://doi.org/10.1080/07366299.2012.757160 | 1 | CCCCCCCCN(CCCCCCCC)C(=O)COCC(=O)N(CCCCCCCC)CCCCCCCC | TODGA | 0.05 | hydrogenated tetrapropene | 9 | La(III) | Am(III); Eu(III); Gd(III); Sm(III); Y; Nd(III); Pr(III); La(III); Ce(III) | 0.51; 0.18; 0.11; 0.71; 0.88; 5.4; 1.54; 1.72; 3.31 | HNO3 | 1 | BTP-4Me | CC1=C(N=NC(=N1)C2=NC(=CC=C2)C3=NC(=C(N=N3)C)C)C | 0.05 | 21 | 60 | 1 | 96.4 | NO | Graph 5 | Simulated UOX1 Purex Raffinate solution
Influence of an Alkoxy Group on Bis-Triazinyl-Pyridines for Selective Extraction of Americium(III) | C Dupont, C Hill, F Suzenet, G Guillaumet | 2013 | https://doi.org/10.1080/07366299.2012.757160 | 1 | CCCCCCCCN(CCCCCCCC)C(=O)COCC(=O)N(CCCCCCCC)CCCCCCCC | TODGA | 0.05 | hydrogenated tetrapropene | 9 | Nd(III) | Am(III); Eu(III); Gd(III); Sm(III); Y; Nd(III); Pr(III); La(III); Ce(III) | 0.51; 0.18; 0.11; 0.71; 0.88; 5.4; 1.54; 1.72; 3.31 | HNO3 | 1 | BTP-4Me | CC1=C(N=NC(=N1)C2=NC(=CC=C2)C3=NC(=C(N=N3)C)C)C | 0.05 | 21 | 60 | 1 | 50 | NO | Graph 5 | Simulated UOX1 Purex Raffinate solution
Influence of an Alkoxy Group on Bis-Triazinyl-Pyridines for Selective Extraction of Americium(III) | C Dupont, C Hill, F Suzenet, G Guillaumet | 2013 | https://doi.org/10.1080/07366299.2012.757160 | 1 | CCCCCCCCN(CCCCCCCC)C(=O)COCC(=O)N(CCCCCCCC)CCCCCCCC | TODGA | 0.05 | hydrogenated tetrapropene | 9 | Pr(III) | Am(III); Eu(III); Gd(III); Sm(III); Y; Nd(III); Pr(III); La(III); Ce(III) | 0.51; 0.18; 0.11; 0.71; 0.88; 5.4; 1.54; 1.72; 3.31 | HNO3 | 1 | BTP-4Me | CC1=C(N=NC(=N1)C2=NC(=CC=C2)C3=NC(=C(N=N3)C)C)C | 0.05 | 21 | 60 | 1 | 176 | NO | Graph 5 | Simulated UOX1 Purex Raffinate solution
Influence of an Alkoxy Group on Bis-Triazinyl-Pyridines for Selective Extraction of Americium(III) | C Dupont, C Hill, F Suzenet, G Guillaumet | 2013 | https://doi.org/10.1080/07366299.2012.757160 | 1 | CCCCCCCCN(CCCCCCCC)C(=O)COCC(=O)N(CCCCCCCC)CCCCCCCC | TODGA | 0.05 | hydrogenated tetrapropene | 9 | Sm(III) | Am(III); Eu(III); Gd(III); Sm(III); Y; Nd(III); Pr(III); La(III); Ce(III) | 0.51; 0.18; 0.11; 0.71; 0.88; 5.4; 1.54; 1.72; 3.31 | HNO3 | 1 | BTP-4Me | CC1=C(N=NC(=N1)C2=NC(=CC=C2)C3=NC(=C(N=N3)C)C)C | 0.05 | 21 | 60 | 1 | 140 | NO | Graph 5 | Simulated UOX1 Purex Raffinate solution
Novel Extractant, NTAamide, and its combination with TEDGA for Mutual Separation of Am / Cm / Ln | Y Sasaki, Y Tsubata, Y Kitatsuji, Y Sugo, N Shirasu, Y Morita | 2014 | https://doi.org/10.1080/07366299.2013.836422 | 1 | CCCCCCCCN(CCCCCCCC)C(=O)COCC(=O)N(CCCCCCCC)CCCCCCCC | TODGA | 0.1 | n-dodecane | 1 | Ce(III) | NA | 0.36 | HNO3 | 0.5 | NA | NA | NA | 25 | 30 | 1 | 0.8 | NO | Figure 4 | Ln conc. between 10-100 ppm. 50 ppm reported here.
Novel Extractant, NTAamide, and its combination with TEDGA for Mutual Separation of Am / Cm / Ln | Y Sasaki, Y Tsubata, Y Kitatsuji, Y Sugo, N Shirasu, Y Morita | 2014 | https://doi.org/10.1080/07366299.2013.836422 | 1 | CCCCCCCCN(CCCCCCCC)C(=O)COCC(=O)N(CCCCCCCC)CCCCCCCC | TODGA | 0.1 | n-dodecane | 1 | Dy(III) | NA | 0.31 | HNO3 | 0.5 | NA | NA | NA | 25 | 30 | 1 | 78.9 | NO | Figure 4 | Ln conc. between 10-100 ppm. 50 ppm reported here.
Novel Extractant, NTAamide, and its combination with TEDGA for Mutual Separation of Am / Cm / Ln | Y Sasaki, Y Tsubata, Y Kitatsuji, Y Sugo, N Shirasu, Y Morita | 2014 | https://doi.org/10.1080/07366299.2013.836422 | 1 | CCCCCCCCN(CCCCCCCC)C(=O)COCC(=O)N(CCCCCCCC)CCCCCCCC | TODGA | 0.1 | n-dodecane | 1 | Er(III) | NA | 0.3 | HNO3 | 0.5 | NA | NA | NA | 25 | 30 | 1 | 155.3 | NO | Figure 4 | Ln conc. between 10-100 ppm. 50 ppm reported here.
Novel Extractant, NTAamide, and its combination with TEDGA for Mutual Separation of Am / Cm / Ln | Y Sasaki, Y Tsubata, Y Kitatsuji, Y Sugo, N Shirasu, Y Morita | 2014 | https://doi.org/10.1080/07366299.2013.836422 | 1 | CCCCCCCCN(CCCCCCCC)C(=O)COCC(=O)N(CCCCCCCC)CCCCCCCC | TODGA | 0.1 | n-dodecane | 1 | Eu(III) | NA | 0.33 | HNO3 | 0.5 | NA | NA | NA | 25 | 30 | 1 | 18.94 | NO | Figure 4 | Ln conc. between 10-100 ppm. 50 ppm reported here.
Novel Extractant, NTAamide, and its combination with TEDGA for Mutual Separation of Am / Cm / Ln | Y Sasaki, Y Tsubata, Y Kitatsuji, Y Sugo, N Shirasu, Y Morita | 2014 | https://doi.org/10.1080/07366299.2013.836422 | 1 | CCCCCCCCN(CCCCCCCC)C(=O)COCC(=O)N(CCCCCCCC)CCCCCCCC | TODGA | 0.1 | n-dodecane | 1 | Gd(III) | NA | 0.32 | HNO3 | 0.5 | NA | NA | NA | 25 | 30 | 1 | 18.04 | NO | Figure 4 | Ln conc. between 10-100 ppm. 50 ppm reported here.
Novel Extractant, NTAamide, and its combination with TEDGA for Mutual Separation of Am / Cm / Ln | Y Sasaki, Y Tsubata, Y Kitatsuji, Y Sugo, N Shirasu, Y Morita | 2014 | https://doi.org/10.1080/07366299.2013.836422 | 1 | CCCCCCCCN(CCCCCCCC)C(=O)COCC(=O)N(CCCCCCCC)CCCCCCCC | TODGA | 0.1 | n-dodecane | 1 | Ho(III) | NA | 0.3 | HNO3 | 0.5 | NA | NA | NA | 25 | 30 | 1 | 144.43 | NO | Figure 4 | Ln conc. between 10-100 ppm. 50 ppm reported here.
Novel Extractant, NTAamide, and its combination with TEDGA for Mutual Separation of Am / Cm / Ln | Y Sasaki, Y Tsubata, Y Kitatsuji, Y Sugo, N Shirasu, Y Morita | 2014 | https://doi.org/10.1080/07366299.2013.836422 | 1 | CCCCCCCCN(CCCCCCCC)C(=O)COCC(=O)N(CCCCCCCC)CCCCCCCC | TODGA | 0.1 | n-dodecane | 1 | La(III) | NA | 0.36 | HNO3 | 0.5 | NA | NA | NA | 25 | 30 | 1 | 0.5 | NO | Figure 4 | Ln conc. between 10-100 ppm. 50 ppm reported here.
Novel Extractant, NTAamide, and its combination with TEDGA for Mutual Separation of Am / Cm / Ln | Y Sasaki, Y Tsubata, Y Kitatsuji, Y Sugo, N Shirasu, Y Morita | 2014 | https://doi.org/10.1080/07366299.2013.836422 | 1 | CCCCCCCCN(CCCCCCCC)C(=O)COCC(=O)N(CCCCCCCC)CCCCCCCC | TODGA | 0.1 | n-dodecane | 1 | Lu(III) | NA | 0.29 | HNO3 | 0.5 | NA | NA | NA | 25 | 30 | 1 | 207.6 | NO | Figure 4 | Ln conc. between 10-100 ppm. 50 ppm reported here.
Novel Extractant, NTAamide, and its combination with TEDGA for Mutual Separation of Am / Cm / Ln | Y Sasaki, Y Tsubata, Y Kitatsuji, Y Sugo, N Shirasu, Y Morita | 2014 | https://doi.org/10.1080/07366299.2013.836422 | 1 | CCCCCCCCN(CCCCCCCC)C(=O)COCC(=O)N(CCCCCCCC)CCCCCCCC | TODGA | 0.1 | n-dodecane | 1 | Nd(III) | NA | 0.35 | HNO3 | 0.5 | NA | NA | NA | 25 | 30 | 1 | 1.86 | NO | Figure 4 | Ln conc. between 10-100 ppm. 50 ppm reported here.
Novel Extractant, NTAamide, and its combination with TEDGA for Mutual Separation of Am / Cm / Ln | Y Sasaki, Y Tsubata, Y Kitatsuji, Y Sugo, N Shirasu, Y Morita | 2014 | https://doi.org/10.1080/07366299.2013.836422 | 1 | CCCCCCCCN(CCCCCCCC)C(=O)COCC(=O)N(CCCCCCCC)CCCCCCCC | TODGA | 0.1 | n-dodecane | 1 | Pr(III) | NA | 0.35 | HNO3 | 0.5 | NA | NA | NA | 25 | 30 | 1 | 1.12 | NO | Figure 4 | Ln conc. between 10-100 ppm. 50 ppm reported here.
Novel Extractant, NTAamide, and its combination with TEDGA for Mutual Separation of Am / Cm / Ln | Y Sasaki, Y Tsubata, Y Kitatsuji, Y Sugo, N Shirasu, Y Morita | 2014 | https://doi.org/10.1080/07366299.2013.836422 | 1 | CCCCCCCCN(CCCCCCCC)C(=O)COCC(=O)N(CCCCCCCC)CCCCCCCC | TODGA | 0.1 | n-dodecane | 1 | Sm(III) | NA | 0.33 | HNO3 | 0.5 | NA | NA | NA | 25 | 30 | 1 | 9.62 | NO | Figure 4 | Ln conc. between 10-100 ppm. 50 ppm reported here.
Novel Extractant, NTAamide, and its combination with TEDGA for Mutual Separation of Am / Cm / Ln | Y Sasaki, Y Tsubata, Y Kitatsuji, Y Sugo, N Shirasu, Y Morita | 2014 | https://doi.org/10.1080/07366299.2013.836422 | 1 | CCCCCCCCN(CCCCCCCC)C(=O)COCC(=O)N(CCCCCCCC)CCCCCCCC | TODGA | 0.1 | n-dodecane | 1 | Tb(III) | NA | 0.31 | HNO3 | 0.5 | NA | NA | NA | 25 | 30 | 1 | 59.02 | NO | Figure 4 | Ln conc. between 10-100 ppm. 50 ppm reported here.
Novel Extractant, NTAamide, and its combination with TEDGA for Mutual Separation of Am / Cm / Ln | Y Sasaki, Y Tsubata, Y Kitatsuji, Y Sugo, N Shirasu, Y Morita | 2014 | https://doi.org/10.1080/07366299.2013.836422 | 1 | CCCCCCCCN(CCCCCCCC)C(=O)COCC(=O)N(CCCCCCCC)CCCCCCCC | TODGA | 0.1 | n-dodecane | 1 | Tm(III) | NA | 0.3 | HNO3 | 0.5 | NA | NA | NA | 25 | 30 | 1 | 179.56 | NO | Figure 4 | Ln conc. between 10-100 ppm. 50 ppm reported here.
Novel Extractant, NTAamide, and its combination with TEDGA for Mutual Separation of Am / Cm / Ln | Y Sasaki, Y Tsubata, Y Kitatsuji, Y Sugo, N Shirasu, Y Morita | 2014 | https://doi.org/10.1080/07366299.2013.836422 | 1 | CCCCCCCCN(CCCCCCCC)C(=O)COCC(=O)N(CCCCCCCC)CCCCCCCC | TODGA | 0.1 | n-dodecane | 1 | Yb(III) | NA | 0.3 | HNO3 | 0.5 | NA | NA | NA | 25 | 30 | 1 | 183.95 | NO | Figure 4 | Ln conc. between 10-100 ppm. 50 ppm reported here.
Novel Extractant, NTAamide, and its combination with TEDGA for Mutual Separation of Am / Cm / Ln | Y Sasaki, Y Tsubata, Y Kitatsuji, Y Sugo, N Shirasu, Y Morita | 2014 | https://doi.org/10.1080/07366299.2013.836422 | 1 | CCCCCCCCN(CCCCCCCC)C(=O)CN(CC(=O)N(CCCCCCCC)CCCCCCCC)CC(=O)N(CCCCCCCC)CCCCCCCC | NTAamide(C8) | 0.2 | n-dodecane | 1 | Ce(III) | NA | 0.36 | HNO3 | 1 | NA | NA | NA | 25 | 30 | 1 | 5.155701 | NO | Figure 4 | Ln conc. between 10-100 ppm. 50 ppm reported here.
Novel Extractant, NTAamide, and its combination with TEDGA for Mutual Separation of Am / Cm / Ln | Y Sasaki, Y Tsubata, Y Kitatsuji, Y Sugo, N Shirasu, Y Morita | 2014 | https://doi.org/10.1080/07366299.2013.836422 | 1 | CCCCCCCCN(CCCCCCCC)C(=O)CN(CC(=O)N(CCCCCCCC)CCCCCCCC)CC(=O)N(CCCCCCCC)CCCCCCCC | NTAamide(C8) | 0.2 | n-dodecane | 1 | Dy(III) | NA | 0.31 | HNO3 | 1 | NA | NA | NA | 25 | 30 | 1 | 3.651216 | NO | Figure 4 | Ln conc. between 10-100 ppm. 50 ppm reported here.
Novel Extractant, NTAamide, and its combination with TEDGA for Mutual Separation of Am / Cm / Ln | Y Sasaki, Y Tsubata, Y Kitatsuji, Y Sugo, N Shirasu, Y Morita | 2014 | https://doi.org/10.1080/07366299.2013.836422 | 1 | CCCCCCCCN(CCCCCCCC)C(=O)CN(CC(=O)N(CCCCCCCC)CCCCCCCC)CC(=O)N(CCCCCCCC)CCCCCCCC | NTAamide(C8) | 0.2 | n-dodecane | 1 | Er(III) | NA | 0.3 | HNO3 | 1 | NA | NA | NA | 25 | 30 | 1 | 1.962037 | NO | Figure 4 | Ln conc. between 10-100 ppm. 50 ppm reported here.
Novel Extractant, NTAamide, and its combination with TEDGA for Mutual Separation of Am / Cm / Ln | Y Sasaki, Y Tsubata, Y Kitatsuji, Y Sugo, N Shirasu, Y Morita | 2014 | https://doi.org/10.1080/07366299.2013.836422 | 1 | CCCCCCCCN(CCCCCCCC)C(=O)CN(CC(=O)N(CCCCCCCC)CCCCCCCC)CC(=O)N(CCCCCCCC)CCCCCCCC | NTAamide(C8) | 0.2 | n-dodecane | 1 | Eu(III) | NA | 0.33 | HNO3 | 1 | NA | NA | NA | 25 | 30 | 1 | 0.8670855 | NO | Figure 4 | Ln conc. between 10-100 ppm. 50 ppm reported here.
Novel Extractant, NTAamide, and its combination with TEDGA for Mutual Separation of Am / Cm / Ln | Y Sasaki, Y Tsubata, Y Kitatsuji, Y Sugo, N Shirasu, Y Morita | 2014 | https://doi.org/10.1080/07366299.2013.836422 | 1 | CCCCCCCCN(CCCCCCCC)C(=O)CN(CC(=O)N(CCCCCCCC)CCCCCCCC)CC(=O)N(CCCCCCCC)CCCCCCCC | NTAamide(C8) | 0.2 | n-dodecane | 1 | Gd(III) | NA | 0.32 | HNO3 | 1 | NA | NA | NA | 25 | 30 | 1 | 0.2059142 | NO | Figure 4 | Ln conc. between 10-100 ppm. 50 ppm reported here.
Novel Extractant, NTAamide, and its combination with TEDGA for Mutual Separation of Am / Cm / Ln | Y Sasaki, Y Tsubata, Y Kitatsuji, Y Sugo, N Shirasu, Y Morita | 2014 | https://doi.org/10.1080/07366299.2013.836422 | 1 | CCCCCCCCN(CCCCCCCC)C(=O)CN(CC(=O)N(CCCCCCCC)CCCCCCCC)CC(=O)N(CCCCCCCC)CCCCCCCC | NTAamide(C8) | 0.2 | n-dodecane | 1 | Ho(III) | NA | 0.3 | HNO3 | 1 | NA | NA | NA | 25 | 30 | 1 | 0.1314865 | NO | Figure 4 | Ln conc. between 10-100 ppm. 50 ppm reported here.
Novel Extractant, NTAamide, and its combination with TEDGA for Mutual Separation of Am / Cm / Ln | Y Sasaki, Y Tsubata, Y Kitatsuji, Y Sugo, N Shirasu, Y Morita | 2014 | https://doi.org/10.1080/07366299.2013.836422 | 1 | CCCCCCCCN(CCCCCCCC)C(=O)CN(CC(=O)N(CCCCCCCC)CCCCCCCC)CC(=O)N(CCCCCCCC)CCCCCCCC | NTAamide(C8) | 0.2 | n-dodecane | 1 | La(III) | NA | 0.36 | HNO3 | 1 | NA | NA | NA | 25 | 30 | 1 | 0.1093858 | NO | Figure 4 | Ln conc. between 10-100 ppm. 50 ppm reported here.
Novel Extractant, NTAamide, and its combination with TEDGA for Mutual Separation of Am / Cm / Ln | Y Sasaki, Y Tsubata, Y Kitatsuji, Y Sugo, N Shirasu, Y Morita | 2014 | https://doi.org/10.1080/07366299.2013.836422 | 1 | CCCCCCCCN(CCCCCCCC)C(=O)CN(CC(=O)N(CCCCCCCC)CCCCCCCC)CC(=O)N(CCCCCCCC)CCCCCCCC | NTAamide(C8) | 0.2 | n-dodecane | 1 | Lu(III) | NA | 0.29 | HNO3 | 1 | NA | NA | NA | 25 | 30 | 1 | 0.06154755 | NO | Figure 4 | Ln conc. between 10-100 ppm. 50 ppm reported here.
Novel Extractant, NTAamide, and its combination with TEDGA for Mutual Separation of Am / Cm / Ln | Y Sasaki, Y Tsubata, Y Kitatsuji, Y Sugo, N Shirasu, Y Morita | 2014 | https://doi.org/10.1080/07366299.2013.836422 | 1 | CCCCCCCCN(CCCCCCCC)C(=O)CN(CC(=O)N(CCCCCCCC)CCCCCCCC)CC(=O)N(CCCCCCCC)CCCCCCCC | NTAamide(C8) | 0.2 | n-dodecane | 1 | Nd(III) | NA | 0.35 | HNO3 | 1 | NA | NA | NA | 25 | 30 | 1 | 0.05299998 | NO | Figure 4 | Ln conc. between 10-100 ppm. 50 ppm reported here.
Novel Extractant, NTAamide, and its combination with TEDGA for Mutual Separation of Am / Cm / Ln | Y Sasaki, Y Tsubata, Y Kitatsuji, Y Sugo, N Shirasu, Y Morita | 2014 | https://doi.org/10.1080/07366299.2013.836422 | 1 | CCCCCCCCN(CCCCCCCC)C(=O)CN(CC(=O)N(CCCCCCCC)CCCCCCCC)CC(=O)N(CCCCCCCC)CCCCCCCC | NTAamide(C8) | 0.2 | n-dodecane | 1 | Pr(III) | NA | 0.35 | HNO3 | 1 | NA | NA | NA | 25 | 30 | 1 | 0.04210907 | NO | Figure 4 | Ln conc. between 10-100 ppm. 50 ppm reported here.
Novel Extractant, NTAamide, and its combination with TEDGA for Mutual Separation of Am / Cm / Ln | Y Sasaki, Y Tsubata, Y Kitatsuji, Y Sugo, N Shirasu, Y Morita | 2014 | https://doi.org/10.1080/07366299.2013.836422 | 1 | CCCCCCCCN(CCCCCCCC)C(=O)CN(CC(=O)N(CCCCCCCC)CCCCCCCC)CC(=O)N(CCCCCCCC)CCCCCCCC | NTAamide(C8) | 0.2 | n-dodecane | 1 | Sm(III) | NA | 0.33 | HNO3 | 1 | NA | NA | NA | 25 | 30 | 1 | 0.0358464 | NO | Figure 4 | Ln conc. between 10-100 ppm. 50 ppm reported here.
Novel Extractant, NTAamide, and its combination with TEDGA for Mutual Separation of Am / Cm / Ln | Y Sasaki, Y Tsubata, Y Kitatsuji, Y Sugo, N Shirasu, Y Morita | 2014 | https://doi.org/10.1080/07366299.2013.836422 | 1 | CCCCCCCCN(CCCCCCCC)C(=O)CN(CC(=O)N(CCCCCCCC)CCCCCCCC)CC(=O)N(CCCCCCCC)CCCCCCCC | NTAamide(C8) | 0.2 | n-dodecane | 1 | Tb(III) | NA | 0.31 | HNO3 | 1 | NA | NA | NA | 25 | 30 | 1 | 0.02880981 | NO | Figure 4 | Ln conc. between 10-100 ppm. 50 ppm reported here.
Novel Extractant, NTAamide, and its combination with TEDGA for Mutual Separation of Am / Cm / Ln | Y Sasaki, Y Tsubata, Y Kitatsuji, Y Sugo, N Shirasu, Y Morita | 2014 | https://doi.org/10.1080/07366299.2013.836422 | 1 | CCCCCCCCN(CCCCCCCC)C(=O)CN(CC(=O)N(CCCCCCCC)CCCCCCCC)CC(=O)N(CCCCCCCC)CCCCCCCC | NTAamide(C8) | 0.2 | n-dodecane | 1 | Tm(III) | NA | 0.3 | HNO3 | 1 | NA | NA | NA | 25 | 30 | 1 | 0.02538607 | NO | Figure 4 | Ln conc. between 10-100 ppm. 50 ppm reported here.
Novel Extractant, NTAamide, and its combination with TEDGA for Mutual Separation of Am / Cm / Ln | Y Sasaki, Y Tsubata, Y Kitatsuji, Y Sugo, N Shirasu, Y Morita | 2014 | https://doi.org/10.1080/07366299.2013.836422 | 1 | CCCCCCCCN(CCCCCCCC)C(=O)CN(CC(=O)N(CCCCCCCC)CCCCCCCC)CC(=O)N(CCCCCCCC)CCCCCCCC | NTAamide(C8) | 0.2 | n-dodecane | 1 | Yb(III) | NA | 0.3 | HNO3 | 1 | NA | NA | NA | 25 | 30 | 1 | 0.01882458 | NO | Figure 4 | Ln conc. between 10-100 ppm. 50 ppm reported here.
Novel Extractant, NTAamide, and its combination with TEDGA for Mutual Separation of Am / Cm / Ln | Y Sasaki, Y Tsubata, Y Kitatsuji, Y Sugo, N Shirasu, Y Morita | 2014 | https://doi.org/10.1080/07366299.2013.836422 | 1 | CCCCCCCCN(CCCCCCCC)C(=O)CN(CC(=O)N(CCCCCCCC)CCCCCCCC)CC(=O)N(CCCCCCCC)CCCCCCCC | NTAamide(C8) | 0.2 | n-dodecane | 1 | Am(III) | NA | Trace | HNO3 | 0.2 | NA | NA | NA | 25 | 30 | 1 | 34.8 | NO | Table 4
Novel Extractant, NTAamide, and its combination with TEDGA for Mutual Separation of Am / Cm / Ln | Y Sasaki, Y Tsubata, Y Kitatsuji, Y Sugo, N Shirasu, Y Morita | 2014 | https://doi.org/10.1080/07366299.2013.836422 | 1 | CCCCCCCCN(CCCCCCCC)C(=O)CN(CC(=O)N(CCCCCCCC)CCCCCCCC)CC(=O)N(CCCCCCCC)CCCCCCCC | NTAamide(C8) | 0.2 | n-dodecane | 1 | Am(III) | NA | Trace | HNO3 | 0.2 | TEDGA | CCN(CC)C(=O)COCC(=O)N(CC)CC | 0.001 | 25 | 30 | 1 | 17 | NO | Table 4
Novel Extractant, NTAamide, and its combination with TEDGA for Mutual Separation of Am / Cm / Ln | Y Sasaki, Y Tsubata, Y Kitatsuji, Y Sugo, N Shirasu, Y Morita | 2014 | https://doi.org/10.1080/07366299.2013.836422 | 1 | CCCCCCCCN(CCCCCCCC)C(=O)CN(CC(=O)N(CCCCCCCC)CCCCCCCC)CC(=O)N(CCCCCCCC)CCCCCCCC | NTAamide(C8) | 0.2 | n-dodecane | 1 | Am(III) | NA | Trace | HNO3 | 0.2 | TEDGA | CCN(CC)C(=O)COCC(=O)N(CC)CC | 0.002 | 25 | 30 | 1 | 8.89 | NO | Table 4
Novel Extractant, NTAamide, and its combination with TEDGA for Mutual Separation of Am / Cm / Ln | Y Sasaki, Y Tsubata, Y Kitatsuji, Y Sugo, N Shirasu, Y Morita | 2014 | https://doi.org/10.1080/07366299.2013.836422 | 1 | CCCCCCCCN(CCCCCCCC)C(=O)CN(CC(=O)N(CCCCCCCC)CCCCCCCC)CC(=O)N(CCCCCCCC)CCCCCCCC | NTAamide(C8) | 0.2 | n-dodecane | 1 | Am(III) | NA | Trace | HNO3 | 0.2 | TEDGA | CCN(CC)C(=O)COCC(=O)N(CC)CC | 0.005 | 25 | 30 | 1 | 3.23 | NO | Table 4
Novel Extractant, NTAamide, and its combination with TEDGA for Mutual Separation of Am / Cm / Ln | Y Sasaki, Y Tsubata, Y Kitatsuji, Y Sugo, N Shirasu, Y Morita | 2014 | https://doi.org/10.1080/07366299.2013.836422 | 1 | CCCCCCCCN(CCCCCCCC)C(=O)CN(CC(=O)N(CCCCCCCC)CCCCCCCC)CC(=O)N(CCCCCCCC)CCCCCCCC | NTAamide(C8) | 0.2 | n-dodecane | 1 | Am(III) | NA | Trace | HNO3 | 0.2 | TEDGA | CCN(CC)C(=O)COCC(=O)N(CC)CC | 0.01 | 25 | 30 | 1 | 0.41 | NO | Table 4
Novel Extractant, NTAamide, and its combination with TEDGA for Mutual Separation of Am / Cm / Ln | Y Sasaki, Y Tsubata, Y Kitatsuji, Y Sugo, N Shirasu, Y Morita | 2014 | https://doi.org/10.1080/07366299.2013.836422 | 1 | CCCCCCCCN(CCCCCCCC)C(=O)CN(CC(=O)N(CCCCCCCC)CCCCCCCC)CC(=O)N(CCCCCCCC)CCCCCCCC | NTAamide(C8) | 0.2 | n-dodecane | 1 | Cm(III) | NA | Trace | HNO3 | 0.2 | NA | NA | NA | 25 | 30 | 1 | 20.9 | NO | Table 4
Novel Extractant, NTAamide, and its combination with TEDGA for Mutual Separation of Am / Cm / Ln | Y Sasaki, Y Tsubata, Y Kitatsuji, Y Sugo, N Shirasu, Y Morita | 2014 | https://doi.org/10.1080/07366299.2013.836422 | 1 | CCCCCCCCN(CCCCCCCC)C(=O)CN(CC(=O)N(CCCCCCCC)CCCCCCCC)CC(=O)N(CCCCCCCC)CCCCCCCC | NTAamide(C8) | 0.2 | n-dodecane | 1 | Cm(III) | NA | Trace | HNO3 | 0.2 | TEDGA | CCN(CC)C(=O)COCC(=O)N(CC)CC | 0.001 | 25 | 30 | 1 | 8.33 | NO | Table 4
Novel Extractant, NTAamide, and its combination with TEDGA for Mutual Separation of Am / Cm / Ln | Y Sasaki, Y Tsubata, Y Kitatsuji, Y Sugo, N Shirasu, Y Morita | 2014 | https://doi.org/10.1080/07366299.2013.836422 | 1 | CCCCCCCCN(CCCCCCCC)C(=O)CN(CC(=O)N(CCCCCCCC)CCCCCCCC)CC(=O)N(CCCCCCCC)CCCCCCCC | NTAamide(C8) | 0.2 | n-dodecane | 1 | Cm(III) | NA | Trace | HNO3 | 0.2 | TEDGA | CCN(CC)C(=O)COCC(=O)N(CC)CC | 0.002 | 25 | 30 | 1 | 4.02 | NO | Table 4
Novel Extractant, NTAamide, and its combination with TEDGA for Mutual Separation of Am / Cm / Ln | Y Sasaki, Y Tsubata, Y Kitatsuji, Y Sugo, N Shirasu, Y Morita | 2014 | https://doi.org/10.1080/07366299.2013.836422 | 1 | CCCCCCCCN(CCCCCCCC)C(=O)CN(CC(=O)N(CCCCCCCC)CCCCCCCC)CC(=O)N(CCCCCCCC)CCCCCCCC | NTAamide(C8) | 0.2 | n-dodecane | 1 | Cm(III) | NA | Trace | HNO3 | 0.2 | TEDGA | CCN(CC)C(=O)COCC(=O)N(CC)CC | 0.005 | 25 | 30 | 1 | 1.26 | NO | Table 4
Novel Extractant, NTAamide, and its combination with TEDGA for Mutual Separation of Am / Cm / Ln | Y Sasaki, Y Tsubata, Y Kitatsuji, Y Sugo, N Shirasu, Y Morita | 2014 | https://doi.org/10.1080/07366299.2013.836422 | 1 | CCCCCCCCN(CCCCCCCC)C(=O)CN(CC(=O)N(CCCCCCCC)CCCCCCCC)CC(=O)N(CCCCCCCC)CCCCCCCC | NTAamide(C8) | 0.2 | n-dodecane | 1 | Cm(III) | NA | Trace | HNO3 | 0.2 | TEDGA | CCN(CC)C(=O)COCC(=O)N(CC)CC | 0.01 | 25 | 30 | 1 | 0.16 | NO | Table 4
Novel Extractant, NTAamide, and its combination with TEDGA for Mutual Separation of Am / Cm / Ln | Y Sasaki, Y Tsubata, Y Kitatsuji, Y Sugo, N Shirasu, Y Morita | 2014 | https://doi.org/10.1080/07366299.2013.836422 | 1 | CCCCCCCCN(CCCCCCCC)C(=O)CN(CC(=O)N(CCCCCCCC)CCCCCCCC)CC(=O)N(CCCCCCCC)CCCCCCCC | NTAamide(C8) | 0.5 | n-dodecane | 1 | Am(III) | NA | Trace | HNO3 | 0.2 | NA | NA | NA | 25 | 30 | 1 | 102 | NO | Table 4
Novel Extractant, NTAamide, and its combination with TEDGA for Mutual Separation of Am / Cm / Ln | Y Sasaki, Y Tsubata, Y Kitatsuji, Y Sugo, N Shirasu, Y Morita | 2014 | https://doi.org/10.1080/07366299.2013.836422 | 1 | CCCCCCCCN(CCCCCCCC)C(=O)CN(CC(=O)N(CCCCCCCC)CCCCCCCC)CC(=O)N(CCCCCCCC)CCCCCCCC | NTAamide(C8) | 0.5 | n-dodecane | 1 | Am(III) | NA | Trace | HNO3 | 0.2 | TEDGA | CCN(CC)C(=O)COCC(=O)N(CC)CC | 0.002 | 25 | 30 | 1 | 15.9 | NO | Table 4
Novel Extractant, NTAamide, and its combination with TEDGA for Mutual Separation of Am / Cm / Ln | Y Sasaki, Y Tsubata, Y Kitatsuji, Y Sugo, N Shirasu, Y Morita | 2014 | https://doi.org/10.1080/07366299.2013.836422 | 1 | CCCCCCCCN(CCCCCCCC)C(=O)CN(CC(=O)N(CCCCCCCC)CCCCCCCC)CC(=O)N(CCCCCCCC)CCCCCCCC | NTAamide(C8) | 0.5 | n-dodecane | 1 | Am(III) | NA | Trace | HNO3 | 0.2 | TEDGA | CCN(CC)C(=O)COCC(=O)N(CC)CC | 0.005 | 25 | 30 | 1 | 4.66 | NO | Table 4
Novel Extractant, NTAamide, and its combination with TEDGA for Mutual Separation of Am / Cm / Ln | Y Sasaki, Y Tsubata, Y Kitatsuji, Y Sugo, N Shirasu, Y Morita | 2014 | https://doi.org/10.1080/07366299.2013.836422 | 1 | CCCCCCCCN(CCCCCCCC)C(=O)CN(CC(=O)N(CCCCCCCC)CCCCCCCC)CC(=O)N(CCCCCCCC)CCCCCCCC | NTAamide(C8) | 0.5 | n-dodecane | 1 | Am(III) | NA | Trace | HNO3 | 0.2 | TEDGA | CCN(CC)C(=O)COCC(=O)N(CC)CC | 0.01 | 25 | 30 | 1 | 1.56 | NO | Table 4
Novel Extractant, NTAamide, and its combination with TEDGA for Mutual Separation of Am / Cm / Ln | Y Sasaki, Y Tsubata, Y Kitatsuji, Y Sugo, N Shirasu, Y Morita | 2014 | https://doi.org/10.1080/07366299.2013.836422 | 1 | CCCCCCCCN(CCCCCCCC)C(=O)CN(CC(=O)N(CCCCCCCC)CCCCCCCC)CC(=O)N(CCCCCCCC)CCCCCCCC | NTAamide(C8) | 0.5 | n-dodecane | 1 | Am(III) | NA | Trace | HNO3 | 0.2 | TEDGA | CCN(CC)C(=O)COCC(=O)N(CC)CC | 0.02 | 25 | 30 | 1 | 0.27 | NO | Table 4
Novel Extractant, NTAamide, and its combination with TEDGA for Mutual Separation of Am / Cm / Ln | Y Sasaki, Y Tsubata, Y Kitatsuji, Y Sugo, N Shirasu, Y Morita | 2014 | https://doi.org/10.1080/07366299.2013.836422 | 1 | CCCCCCCCN(CCCCCCCC)C(=O)CN(CC(=O)N(CCCCCCCC)CCCCCCCC)CC(=O)N(CCCCCCCC)CCCCCCCC | NTAamide(C8) | 0.5 | n-dodecane | 1 | Cm(III) | NA | Trace | HNO3 | 0.2 | NA | NA | NA | 25 | 30 | 1 | 61.4 | NO | Table 4
Novel Extractant, NTAamide, and its combination with TEDGA for Mutual Separation of Am / Cm / Ln | Y Sasaki, Y Tsubata, Y Kitatsuji, Y Sugo, N Shirasu, Y Morita | 2014 | https://doi.org/10.1080/07366299.2013.836422 | 1 | CCCCCCCCN(CCCCCCCC)C(=O)CN(CC(=O)N(CCCCCCCC)CCCCCCCC)CC(=O)N(CCCCCCCC)CCCCCCCC | NTAamide(C8) | 0.5 | n-dodecane | 1 | Cm(III) | NA | Trace | HNO3 | 0.2 | TEDGA | CCN(CC)C(=O)COCC(=O)N(CC)CC | 0.002 | 25 | 30 | 1 | 2.77 | NO | Table 4
Novel Extractant, NTAamide, and its combination with TEDGA for Mutual Separation of Am / Cm / Ln | Y Sasaki, Y Tsubata, Y Kitatsuji, Y Sugo, N Shirasu, Y Morita | 2014 | https://doi.org/10.1080/07366299.2013.836422 | 1 | CCCCCCCCN(CCCCCCCC)C(=O)CN(CC(=O)N(CCCCCCCC)CCCCCCCC)CC(=O)N(CCCCCCCC)CCCCCCCC | NTAamide(C8) | 0.5 | n-dodecane | 1 | Cm(III) | NA | Trace | HNO3 | 0.2 | TEDGA | CCN(CC)C(=O)COCC(=O)N(CC)CC | 0.005 | 25 | 30 | 1 | 0.77 | NO | Table 4
Novel Extractant, NTAamide, and its combination with TEDGA for Mutual Separation of Am / Cm / Ln | Y Sasaki, Y Tsubata, Y Kitatsuji, Y Sugo, N Shirasu, Y Morita | 2014 | https://doi.org/10.1080/07366299.2013.836422 | 1 | CCCCCCCCN(CCCCCCCC)C(=O)CN(CC(=O)N(CCCCCCCC)CCCCCCCC)CC(=O)N(CCCCCCCC)CCCCCCCC | NTAamide(C8) | 0.5 | n-dodecane | 1 | Cm(III) | NA | Trace | HNO3 | 0.2 | TEDGA | CCN(CC)C(=O)COCC(=O)N(CC)CC | 0.01 | 25 | 30 | 1 | 0.24 | NO | Table 4
Novel Extractant, NTAamide, and its combination with TEDGA for Mutual Separation of Am / Cm / Ln | Y Sasaki, Y Tsubata, Y Kitatsuji, Y Sugo, N Shirasu, Y Morita | 2014 | https://doi.org/10.1080/07366299.2013.836422 | 1 | CCCCCCCCN(CCCCCCCC)C(=O)CN(CC(=O)N(CCCCCCCC)CCCCCCCC)CC(=O)N(CCCCCCCC)CCCCCCCC | NTAamide(C8) | 0.5 | n-dodecane | 1 | Cm(III) | NA | Trace | HNO3 | 0.2 | TEDGA | CCN(CC)C(=O)COCC(=O)N(CC)CC | 0.02 | 25 | 30 | 1 | 0.08 | NO | Table 4
The Effect of Alkyl Substituents on Actinide and Lanthanide Extraction by Diglycolamide Compounds | Y Sasaki, Y Sugo, K Morita, KL Nash | 2015 | https://doi.org/10.1080/07366299.2015.1087209 | 1 | CCCN(CCC)C(=O)COCC(=O)N(CCC)CCC | TPrDGA | 0.01983462 | chloroform | 1 | Am(III) | NA | Trace | HNO3 | 1 | NA | NA | NA | 25 | 50 | 1 | 0.0121543 | NO | Figure 3
The Effect of Alkyl Substituents on Actinide and Lanthanide Extraction by Diglycolamide Compounds | Y Sasaki, Y Sugo, K Morita, KL Nash | 2015 | https://doi.org/10.1080/07366299.2015.1087209 | 1 | CCCN(CCC)C(=O)COCC(=O)N(CCC)CCC | TPrDGA | 0.0397678 | chloroform | 1 | Am(III) | NA | Trace | HNO3 | 1 | NA | NA | NA | 25 | 50 | 1 | 0.06199619 | NO | Figure 3
The Effect of Alkyl Substituents on Actinide and Lanthanide Extraction by Diglycolamide Compounds | Y Sasaki, Y Sugo, K Morita, KL Nash | 2015 | https://doi.org/10.1080/07366299.2015.1087209 | 1 | CCCN(CCC)C(=O)COCC(=O)N(CCC)CCC | TPrDGA | 0.0994622 | chloroform | 1 | Am(III) | NA | Trace | HNO3 | 1 | NA | NA | NA | 25 | 50 | 1 | 0.6915937 | NO | Figure 3
The Effect of Alkyl Substituents on Actinide and Lanthanide Extraction by Diglycolamide Compounds | Y Sasaki, Y Sugo, K Morita, KL Nash | 2015 | https://doi.org/10.1080/07366299.2015.1087209 | 1 | CCCN(CCC)C(=O)COCC(=O)N(CCC)CCC | TPrDGA | 0.1983462 | chloroform | 1 | Am(III) | NA | Trace | HNO3 | 1 | NA | NA | NA | 25 | 50 | 1 | 5.533715 | NO | Figure 3
The Effect of Alkyl Substituents on Actinide and Lanthanide Extraction by Diglycolamide Compounds | Y Sasaki, Y Sugo, K Morita, KL Nash | 2015 | https://doi.org/10.1080/07366299.2015.1087209 | 1 | CCCCN(CCCC)C(=O)COCC(=O)N(CCCC)CCCC | TBDGA | 0.01994187 | chloroform | 1 | Am(III) | NA | Trace | HNO3 | 1 | NA | NA | NA | 25 | 50 | 1 | 0.007111403 | NO | Figure 3
The Effect of Alkyl Substituents on Actinide and Lanthanide Extraction by Diglycolamide Compounds | Y Sasaki, Y Sugo, K Morita, KL Nash | 2015 | https://doi.org/10.1080/07366299.2015.1087209 | 1 | CCCCN(CCCC)C(=O)COCC(=O)N(CCCC)CCCC | TBDGA | 0.0397678 | chloroform | 1 | Am(III) | NA | Trace | HNO3 | 1 | NA | NA | NA | 25 | 50 | 1 | 0.03705965 | NO | Figure 3
The Effect of Alkyl Substituents on Actinide and Lanthanide Extraction by Diglycolamide Compounds | Y Sasaki, Y Sugo, K Morita, KL Nash | 2015 | https://doi.org/10.1080/07366299.2015.1087209 | 1 | CCCCN(CCCC)C(=O)COCC(=O)N(CCCC)CCCC | TBDGA | 0.1 | chloroform | 1 | Am(III) | NA | Trace | HNO3 | 1 | NA | NA | NA | 25 | 50 | 1 | 0.391841 | NO | Figure 3
The Effect of Alkyl Substituents on Actinide and Lanthanide Extraction by Diglycolamide Compounds | Y Sasaki, Y Sugo, K Morita, KL Nash | 2015 | https://doi.org/10.1080/07366299.2015.1087209 | 1 | CCCCN(CCCC)C(=O)COCC(=O)N(CCCC)CCCC | TBDGA | 0.1994187 | chloroform | 1 | Am(III) | NA | Trace | HNO3 | 1 | NA | NA | NA | 25 | 50 | 1 | 2.450187 | NO | Figure 3
The Effect of Alkyl Substituents on Actinide and Lanthanide Extraction by Diglycolamide Compounds | Y Sasaki, Y Sugo, K Morita, KL Nash | 2015 | https://doi.org/10.1080/07366299.2015.1087209 | 1 | CCCCCCN(CCCCCC)C(=O)COCC(=O)N(CCCCCC)CCCCCC | THDGA | 0.03955394 | chloroform | 1 | Am(III) | NA | Trace | HNO3 | 1 | NA | NA | NA | 25 | 50 | 1 | 0.02287726 | NO | Figure 3
The Effect of Alkyl Substituents on Actinide and Lanthanide Extraction by Diglycolamide Compounds | Y Sasaki, Y Sugo, K Morita, KL Nash | 2015 | https://doi.org/10.1080/07366299.2015.1087209 | 1 | CCCCCCN(CCCCCC)C(=O)COCC(=O)N(CCCCCC)CCCCCC | THDGA | 0.0994622 | chloroform | 1 | Am(III) | NA | Trace | HNO3 | 1 | NA | NA | NA | 25 | 50 | 1 | 0.1327104 | NO | Figure 3
The Effect of Alkyl Substituents on Actinide and Lanthanide Extraction by Diglycolamide Compounds | Y Sasaki, Y Sugo, K Morita, KL Nash | 2015 | https://doi.org/10.1080/07366299.2015.1087209 | 1 | CCCCCCN(CCCCCC)C(=O)COCC(=O)N(CCCCCC)CCCCCC | THDGA | 0.1994187 | chloroform | 1 | Am(III) | NA | Trace | HNO3 | 1 | NA | NA | NA | 25 | 50 | 1 | 0.6769242 | NO | Figure 3
The Effect of Alkyl Substituents on Actinide and Lanthanide Extraction by Diglycolamide Compounds | Y Sasaki, Y Sugo, K Morita, KL Nash | 2015 | https://doi.org/10.1080/07366299.2015.1087209 | 1 | CCCCCCN(CCCCCC)C(=O)COCC(=O)N(CCCCCC)CCCCCC | THDGA | 0.2972131 | chloroform | 1 | Am(III) | NA | Trace | HNO3 | 1 | NA | NA | NA | 25 | 50 | 1 | 1.874183 | NO | Figure 3
The Effect of Alkyl Substituents on Actinide and Lanthanide Extraction by Diglycolamide Compounds | Y Sasaki, Y Sugo, K Morita, KL Nash | 2015 | https://doi.org/10.1080/07366299.2015.1087209 | 1 | CCCCCN(CCCCC)C(=O)COCC(=O)N(CCCCC)CCCCC | TPDGA | 0.0397678 | chloroform | 1 | Am(III) | NA | Trace | HNO3 | 1 | NA | NA | NA | 25 | 50 | 1 | 0.02168336 | NO | Figure 3
The Effect of Alkyl Substituents on Actinide and Lanthanide Extraction by Diglycolamide Compounds | Y Sasaki, Y Sugo, K Morita, KL Nash | 2015 | https://doi.org/10.1080/07366299.2015.1087209 | 1 | CCCCCN(CCCCC)C(=O)COCC(=O)N(CCCCC)CCCCC | TPDGA | 0.0994622 | chloroform | 1 | Am(III) | NA | Trace | HNO3 | 1 | NA | NA | NA | 25 | 50 | 1 | 0.1734972 | NO | Figure 3
The Effect of Alkyl Substituents on Actinide and Lanthanide Extraction by Diglycolamide Compounds | Y Sasaki, Y Sugo, K Morita, KL Nash | 2015 | https://doi.org/10.1080/07366299.2015.1087209 | 1 | CCCCCN(CCCCC)C(=O)COCC(=O)N(CCCCC)CCCCC | TPDGA | 0.1983462 | chloroform | 1 | Am(III) | NA | Trace | HNO3 | 1 | NA | NA | NA | 25 | 50 | 1 | 0.9041456 | NO | Figure 3
The Effect of Alkyl Substituents on Actinide and Lanthanide Extraction by Diglycolamide Compounds | Y Sasaki, Y Sugo, K Morita, KL Nash | 2015 | https://doi.org/10.1080/07366299.2015.1087209 | 1 | CCCCCN(CCCCC)C(=O)COCC(=O)N(CCCCC)CCCCC | TPDGA | 0.2972131 | chloroform | 1 | Am(III) | NA | Trace | HNO3 | 1 | NA | NA | NA | 25 | 50 | 1 | 3.452829 | NO | Figure 3
The Effect of Alkyl Substituents on Actinide and Lanthanide Extraction by Diglycolamide Compounds | Y Sasaki, Y Sugo, K Morita, KL Nash | 2015 | https://doi.org/10.1080/07366299.2015.1087209 | 1 | CCCCCCCCN(CCCCCCCC)C(=O)COCC(=O)N(CCCCCCCC)CCCCCCCC | TODGA | 0.0397678 | chloroform | 1 | Am(III) | NA | Trace | HNO3 | 1 | NA | NA | NA | 25 | 50 | 1 | 0.0135296 | NO | Figure 3
The Effect of Alkyl Substituents on Actinide and Lanthanide Extraction by Diglycolamide Compounds | Y Sasaki, Y Sugo, K Morita, KL Nash | 2015 | https://doi.org/10.1080/07366299.2015.1087209 | 1 | CCCCCCCCN(CCCCCCCC)C(=O)COCC(=O)N(CCCCCCCC)CCCCCCCC | TODGA | 0.1 | chloroform | 1 | Am(III) | NA | Trace | HNO3 | 1 | NA | NA | NA | 25 | 50 | 1 | 0.1094224 | NO | Figure 3
The Effect of Alkyl Substituents on Actinide and Lanthanide Extraction by Diglycolamide Compounds | Y Sasaki, Y Sugo, K Morita, KL Nash | 2015 | https://doi.org/10.1080/07366299.2015.1087209 | 1 | CCCCCCCCN(CCCCCCCC)C(=O)COCC(=O)N(CCCCCCCC)CCCCCCCC | TODGA | 0.1994187 | chloroform | 1 | Am(III) | NA | Trace | HNO3 | 1 | NA | NA | NA | 25 | 50 | 1 | 0.614668 | NO | Figure 3
The Effect of Alkyl Substituents on Actinide and Lanthanide Extraction by Diglycolamide Compounds | Y Sasaki, Y Sugo, K Morita, KL Nash | 2015 | https://doi.org/10.1080/07366299.2015.1087209 | 1 | CCCCCCCCN(CCCCCCCC)C(=O)COCC(=O)N(CCCCCCCC)CCCCCCCC | TODGA | 0.1 | chloroform | 1 | Am(III) | NA | Trace | HNO3 | 1 | NA | NA | NA | 25 | 50 | 1 | 0.1385246 | NO | Figure 3
The Effect of Alkyl Substituents on Actinide and Lanthanide Extraction by Diglycolamide Compounds | Y Sasaki, Y Sugo, K Morita, KL Nash | 2015 | https://doi.org/10.1080/07366299.2015.1087209 | 1 | CCCCCCCCN(CCCCCCCC)C(=O)COCC(=O)N(CCCCCCCC)CCCCCCCC | TODGA | 0.1983462 | chloroform | 1 | Am(III) | NA | Trace | HNO3 | 1 | NA | NA | NA | 25 | 50 | 1 | 0.9237391 | NO | Figure 3
The Effect of Alkyl Substituents on Actinide and Lanthanide Extraction by Diglycolamide Compounds | Y Sasaki, Y Sugo, K Morita, KL Nash | 2015 | https://doi.org/10.1080/07366299.2015.1087209 | 1 | CCCCCCCCN(CCCCCCCC)C(=O)COCC(=O)N(CCCCCCCC)CCCCCCCC | TODGA | 0.2988201 | chloroform | 1 | Am(III) | NA | Trace | HNO3 | 1 | NA | NA | NA | 25 | 50 | 1 | 2.108737 | NO | Figure 3
The Effect of Alkyl Substituents on Actinide and Lanthanide Extraction by Diglycolamide Compounds | Y Sasaki, Y Sugo, K Morita, KL Nash | 2015 | https://doi.org/10.1080/07366299.2015.1087209 | 1 | CCCCCCCCCCN(CCCCCCCCCC)C(=O)COCC(=O)N(CCCCCCCCCC)CCCCCCCCCC | TDDGA | 0.03998283 | chloroform | 1 | Am(III) | NA | Trace | HNO3 | 1 | NA | NA | NA | 25 | 50 | 1 | 0.01103648 | NO | Figure 3
The Effect of Alkyl Substituents on Actinide and Lanthanide Extraction by Diglycolamide Compounds | Y Sasaki, Y Sugo, K Morita, KL Nash | 2015 | https://doi.org/10.1080/07366299.2015.1087209 | 1 | CCCCCCCCCCN(CCCCCCCCCC)C(=O)COCC(=O)N(CCCCCCCCCC)CCCCCCCCCC | TDDGA | 0.0994622 | chloroform | 1 | Am(III) | NA | Trace | HNO3 | 1 | NA | NA | NA | 25 | 50 | 1 | 0.09119326 | NO | Figure 3
The Effect of Alkyl Substituents on Actinide and Lanthanide Extraction by Diglycolamide Compounds | Y Sasaki, Y Sugo, K Morita, KL Nash | 2015 | https://doi.org/10.1080/07366299.2015.1087209 | 1 | CCCCCCCCCCN(CCCCCCCCCC)C(=O)COCC(=O)N(CCCCCCCCCC)CCCCCCCCCC | TDDGA | 0.1983462 | chloroform | 1 | Am(III) | NA | Trace | HNO3 | 1 | NA | NA | NA | 25 | 50 | 1 | 0.5233692 | NO | Figure 3
The Effect of Alkyl Substituents on Actinide and Lanthanide Extraction by Diglycolamide Compounds | Y Sasaki, Y Sugo, K Morita, KL Nash | 2015 | https://doi.org/10.1080/07366299.2015.1087209 | 1 | CCCCCCCCCCCCN(CCCCCCCCCCCC)C(=O)COCC(=O)N(CCCCCCCCCCCC)CCCCCCCCCCCC | TDdDGA | 0.04987608 | chloroform | 1 | Am(III) | NA | Trace | HNO3 | 1 | NA | NA | NA | 25 | 50 | 1 | 0.01866164 | NO | Figure 3
The Effect of Alkyl Substituents on Actinide and Lanthanide Extraction by Diglycolamide Compounds | Y Sasaki, Y Sugo, K Morita, KL Nash | 2015 | https://doi.org/10.1080/07366299.2015.1087209 | 1 | CCCCCCCCCCCCN(CCCCCCCCCCCC)C(=O)COCC(=O)N(CCCCCCCCCCCC)CCCCCCCCCCCC | TDdDGA | 0.0994622 | chloroform | 1 | Am(III) | NA | Trace | HNO3 | 1 | NA | NA | NA | 25 | 50 | 1 | 0.08018568 | NO | Figure 3
The Effect of Alkyl Substituents on Actinide and Lanthanide Extraction by Diglycolamide Compounds | Y Sasaki, Y Sugo, K Morita, KL Nash | 2015 | https://doi.org/10.1080/07366299.2015.1087209 | 1 | CCCCCCCCCCCCN(CCCCCCCCCCCC)C(=O)COCC(=O)N(CCCCCCCCCCCC)CCCCCCCCCCCC | TDdDGA | 0.1994187 | chloroform | 1 | Am(III) | NA | Trace | HNO3 | 1 | NA | NA | NA | 25 | 50 | 1 | 0.7141961 | NO | Figure 3
The Effect of Alkyl Substituents on Actinide and Lanthanide Extraction by Diglycolamide Compounds | Y Sasaki, Y Sugo, K Morita, KL Nash | 2015 | https://doi.org/10.1080/07366299.2015.1087209 | 1 | CCCCCCCCCCCCN(CCCCCCCCCCCC)C(=O)COCC(=O)N(CCCCCCCCCCCC)CCCCCCCCCCCC | TDdDGA | 0.4960784 | chloroform | 1 | Am(III) | NA | Trace | HNO3 | 1 | NA | NA | NA | 25 | 50 | 1 | 22.05847 | NO | Figure 3
The Effect of Alkyl Substituents on Actinide and Lanthanide Extraction by Diglycolamide Compounds | Y Sasaki, Y Sugo, K Morita, KL Nash | 2015 | https://doi.org/10.1080/07366299.2015.1087209 | 1 | CN(C(=O)COCC(=O)N(C)c1ccccc1)c2ccccc2 | DMDPDGA | 0.1 | chloroform | 1 | Am(III) | NA | Trace | HNO3 | 1 | NA | NA | NA | 25 | 50 | 1 | 0.007748172 | NO | Figure 3
The Effect of Alkyl Substituents on Actinide and Lanthanide Extraction by Diglycolamide Compounds | Y Sasaki, Y Sugo, K Morita, KL Nash | 2015 | https://doi.org/10.1080/07366299.2015.1087209 | 1 | CN(C(=O)COCC(=O)N(C)c1ccccc1)c2ccccc2 | DMDPDGA | 0.1 | chloroform | 1 | Am(III) | NA | Trace | HNO3 | 1 | NA | NA | NA | 25 | 50 | 1 | 0.006886346 | NO | Figure 3
The Effect of Alkyl Substituents on Actinide and Lanthanide Extraction by Diglycolamide Compounds | Y Sasaki, Y Sugo, K Morita, KL Nash | 2015 | https://doi.org/10.1080/07366299.2015.1087209 | 1 | CN(C(=O)COCC(=O)N(C)c1ccccc1)c2ccccc2 | DMDPDGA | 0.1994187 | chloroform | 1 | Am(III) | NA | Trace | HNO3 | 1 | NA | NA | NA | 25 | 50 | 1 | 0.03550417 | NO | Figure 3
The Effect of Alkyl Substituents on Actinide and Lanthanide Extraction by Diglycolamide Compounds | Y Sasaki, Y Sugo, K Morita, KL Nash | 2015 | https://doi.org/10.1080/07366299.2015.1087209 | 1 | CN(C(=O)COCC(=O)N(C)c1ccccc1)c2ccccc2 | DMDPDGA | 0.2988201 | chloroform | 1 | Am(III) | NA | Trace | HNO3 | 1 | NA | NA | NA | 25 | 50 | 1 | 0.09829948 | NO | Figure 3
The Effect of Alkyl Substituents on Actinide and Lanthanide Extraction by Diglycolamide Compounds | Y Sasaki, Y Sugo, K Morita, KL Nash | 2015 | https://doi.org/10.1080/07366299.2015.1087209 | 1 | CN(C(=O)COCC(=O)N(C)c1ccccc1)c2ccccc2 | DMDPDGA | 0.4987608 | chloroform | 1 | Am(III) | NA | Trace | HNO3 | 1 | NA | NA | NA | 25 | 50 | 1 | 0.4907669 | NO | Figure 3
The Effect of Alkyl Substituents on Actinide and Lanthanide Extraction by Diglycolamide Compounds | Y Sasaki, Y Sugo, K Morita, KL Nash | 2015 | https://doi.org/10.1080/07366299.2015.1087209 | 1 | O=C(COCC(=O)N(c1ccccc1)c2ccccc2)N(c3ccccc3)c4ccccc4 | TPhDGA | 0.0994622 | chloroform | 1 | Am(III) | NA | Trace | HNO3 | 1 | NA | NA | NA | 25 | 50 | 1 | 0.001 | NO | Figure 3
The Effect of Alkyl Substituents on Actinide and Lanthanide Extraction by Diglycolamide Compounds | Y Sasaki, Y Sugo, K Morita, KL Nash | 2015 | https://doi.org/10.1080/07366299.2015.1087209 | 1 | CCCCC(CC)CN(CC(CC)CCCC)C(=O)COCC(=O)N(CC(CC)CCCC)CC(CC)CCCC | T2EHDGA | 0.1 | chloroform | 1 | Am(III) | NA | Trace | HNO3 | 1 | NA | NA | NA | 25 | 50 | 1 | 0.04081321 | NO | Figure 3
The Effect of Alkyl Substituents on Actinide and Lanthanide Extraction by Diglycolamide Compounds | Y Sasaki, Y Sugo, K Morita, KL Nash | 2015 | https://doi.org/10.1080/07366299.2015.1087209 | 1 | CCCCC(CC)CN(CC(CC)CCCC)C(=O)COCC(=O)N(CC(CC)CCCC)CC(CC)CCCC | T2EHDGA | 0.1983462 | chloroform | 1 | Am(III) | NA | Trace | HNO3 | 1 | NA | NA | NA | 25 | 50 | 1 | 0.1994407 | NO | Figure 3
The Effect of Alkyl Substituents on Actinide and Lanthanide Extraction by Diglycolamide Compounds | Y Sasaki, Y Sugo, K Morita, KL Nash | 2015 | https://doi.org/10.1080/07366299.2015.1087209 | 1 | CCCCC(CC)CN(CC(CC)CCCC)C(=O)COCC(=O)N(CC(CC)CCCC)CC(CC)CCCC | T2EHDGA | 0.2988201 | chloroform | 1 | Am(III) | NA | Trace | HNO3 | 1 | NA | NA | NA | 25 | 50 | 1 | 0.5521863 | NO | Figure 3
The Effect of Alkyl Substituents on Actinide and Lanthanide Extraction by Diglycolamide Compounds | Y Sasaki, Y Sugo, K Morita, KL Nash | 2015 | https://doi.org/10.1080/07366299.2015.1087209 | 1 | CCCN(CCC)C(=O)COCC(=O)N(CCC)CCC | TPrDGA | 0.007901014 | 1,2-dichloroethane | 1 | Am(III) | NA | Trace | HNO3 | 1 | NA | NA | NA | 25 | 50 | 1 | 0.3459569 | NO | Figure 3
The Effect of Alkyl Substituents on Actinide and Lanthanide Extraction by Diglycolamide Compounds | Y Sasaki, Y Sugo, K Morita, KL Nash | 2015 | https://doi.org/10.1080/07366299.2015.1087209 | 1 | CCCN(CCC)C(=O)COCC(=O)N(CCC)CCC | TPrDGA | 0.0199065 | 1,2-dichloroethane | 1 | Am(III) | NA | Trace | HNO3 | 1 | NA | NA | NA | 25 | 50 | 1 | 1.820885 | NO | Figure 3
The Effect of Alkyl Substituents on Actinide and Lanthanide Extraction by Diglycolamide Compounds | Y Sasaki, Y Sugo, K Morita, KL Nash | 2015 | https://doi.org/10.1080/07366299.2015.1087209 | 1 | CCCN(CCC)C(=O)COCC(=O)N(CCC)CCC | TPrDGA | 0.03972891 | 1,2-dichloroethane | 1 | Am(III) | NA | Trace | HNO3 | 1 | NA | NA | NA | 25 | 50 | 1 | 7.26663 | NO | Figure 3
The Effect of Alkyl Substituents on Actinide and Lanthanide Extraction by Diglycolamide Compounds | Y Sasaki, Y Sugo, K Morita, KL Nash | 2015 | https://doi.org/10.1080/07366299.2015.1087209 | 1 | CCCN(CCC)C(=O)COCC(=O)N(CCC)CCC | TPrDGA | 0.09929539 | 1,2-dichloroethane | 1 | Am(III) | NA | Trace | HNO3 | 1 | NA | NA | NA | 25 | 50 | 1 | 59.81073 | NO | Figure 3
The Effect of Alkyl Substituents on Actinide and Lanthanide Extraction by Diglycolamide Compounds | Y Sasaki, Y Sugo, K Morita, KL Nash | 2015 | https://doi.org/10.1080/07366299.2015.1087209 | 1 | CCCCN(CCCC)C(=O)COCC(=O)N(CCCC)CCCC | TBDGA | 0.00997432 | 1,2-dichloroethane | 1 | Am(III) | NA | Trace | HNO3 | 1 | NA | NA | NA | 25 | 50 | 1 | 0.5296154 | NO | Figure 3
The Effect of Alkyl Substituents on Actinide and Lanthanide Extraction by Diglycolamide Compounds | Y Sasaki, Y Sugo, K Morita, KL Nash | 2015 | https://doi.org/10.1080/07366299.2015.1087209 | 1 | CCCCN(CCCC)C(=O)COCC(=O)N(CCCC)CCCC | TBDGA | 0.0199065 | 1,2-dichloroethane | 1 | Am(III) | NA | Trace | HNO3 | 1 | NA | NA | NA | 25 | 50 | 1 | 0.698507 | NO | Figure 3
The Effect of Alkyl Substituents on Actinide and Lanthanide Extraction by Diglycolamide Compounds | Y Sasaki, Y Sugo, K Morita, KL Nash | 2015 | https://doi.org/10.1080/07366299.2015.1087209 | 1 | CCCCN(CCCC)C(=O)COCC(=O)N(CCCC)CCCC | TBDGA | 0.04975279 | 1,2-dichloroethane | 1 | Am(III) | NA | Trace | HNO3 | 1 | NA | NA | NA | 25 | 50 | 1 | 3.270191 | NO | Figure 3
The Effect of Alkyl Substituents on Actinide and Lanthanide Extraction by Diglycolamide Compounds | Y Sasaki, Y Sugo, K Morita, KL Nash | 2015 | https://doi.org/10.1080/07366299.2015.1087209 | 1 | CCCCN(CCCC)C(=O)COCC(=O)N(CCCC)CCCC | TBDGA | 0.09929539 | 1,2-dichloroethane | 1 | Am(III) | NA | Trace | HNO3 | 1 | NA | NA | NA | 25 | 50 | 1 | 67.24147 | NO | Figure 3
The Effect of Alkyl Substituents on Actinide and Lanthanide Extraction by Diglycolamide Compounds | Y Sasaki, Y Sugo, K Morita, KL Nash | 2015 | https://doi.org/10.1080/07366299.2015.1087209 | 1 | CCCCCN(CCCCC)C(=O)COCC(=O)N(CCCCC)CCCCC | TPDGA | 0.0199065 | 1,2-dichloroethane | 1 | Am(III) | NA | Trace | HNO3 | 1 | NA | NA | NA | 25 | 50 | 1 | 0.9018491 | NO | Figure 3
The Effect of Alkyl Substituents on Actinide and Lanthanide Extraction by Diglycolamide Compounds | Y Sasaki, Y Sugo, K Morita, KL Nash | 2015 | https://doi.org/10.1080/07366299.2015.1087209 | 1 | CCCCCN(CCCCC)C(=O)COCC(=O)N(CCCCC)CCCCC | TPDGA | 0.04004943 | 1,2-dichloroethane | 1 | Am(III) | NA | Trace | HNO3 | 1 | NA | NA | NA | 25 | 50 | 1 | 3.201299 | NO | Figure 3
The Effect of Alkyl Substituents on Actinide and Lanthanide Extraction by Diglycolamide Compounds | Y Sasaki, Y Sugo, K Morita, KL Nash | 2015 | https://doi.org/10.1080/07366299.2015.1087209 | 1 | CCCCCN(CCCCC)C(=O)COCC(=O)N(CCCCC)CCCCC | TPDGA | 0.09929539 | 1,2-dichloroethane | 1 | Am(III) | NA | Trace | HNO3 | 1 | NA | NA | NA | 25 | 50 | 1 | 19.55759 | NO | Figure 3
The Effect of Alkyl Substituents on Actinide and Lanthanide Extraction by Diglycolamide Compounds | Y Sasaki, Y Sugo, K Morita, KL Nash | 2015 | https://doi.org/10.1080/07366299.2015.1087209 | 1 | CCCCCCN(CCCCCC)C(=O)COCC(=O)N(CCCCCC)CCCCCC | THDGA | 0.0199065 | 1,2-dichloroethane | 1 | Am(III) | NA | Trace | HNO3 | 1 | NA | NA | NA | 25 | 50 | 1 | 0.7211758 | NO | Figure 3
The Effect of Alkyl Substituents on Actinide and Lanthanide Extraction by Diglycolamide Compounds | Y Sasaki, Y Sugo, K Morita, KL Nash | 2015 | https://doi.org/10.1080/07366299.2015.1087209 | 1 | CCCCCCN(CCCCCC)C(=O)COCC(=O)N(CCCCCC)CCCCCC | THDGA | 0.03941096 | 1,2-dichloroethane | 1 | Am(III) | NA | Trace | HNO3 | 1 | NA | NA | NA | 25 | 50 | 1 | 2.58736 | NO | Figure 3
The Effect of Alkyl Substituents on Actinide and Lanthanide Extraction by Diglycolamide Compounds | Y Sasaki, Y Sugo, K Morita, KL Nash | 2015 | https://doi.org/10.1080/07366299.2015.1087209 | 1 | CCCCCCN(CCCCCC)C(=O)COCC(=O)N(CCCCCC)CCCCCC | THDGA | 0.09929539 | 1,2-dichloroethane | 1 | Am(III) | NA | Trace | HNO3 | 1 | NA | NA | NA | 25 | 50 | 1 | 17.39631 | NO | Figure 3
The Effect of Alkyl Substituents on Actinide and Lanthanide Extraction by Diglycolamide Compounds | Y Sasaki, Y Sugo, K Morita, KL Nash | 2015 | https://doi.org/10.1080/07366299.2015.1087209 | 1 | CCCCCCN(CCCCCC)C(=O)COCC(=O)N(CCCCCC)CCCCCC | THDGA | 0.1981713 | 1,2-dichloroethane | 1 | Am(III) | NA | Trace | HNO3 | 1 | NA | NA | NA | 25 | 50 | 1 | 84.98719 | NO | Figure 3
The Effect of Alkyl Substituents on Actinide and Lanthanide Extraction by Diglycolamide Compounds | Y Sasaki, Y Sugo, K Morita, KL Nash | 2015 | https://doi.org/10.1080/07366299.2015.1087209 | 1 | CCCCCCCCN(CCCCCCCC)C(=O)COCC(=O)N(CCCCCCCC)CCCCCCCC | TODGA | 0.0199065 | 1,2-dichloroethane | 1 | Am(III) | NA | Trace | HNO3 | 1 | NA | NA | NA | 25 | 50 | 1 | 0.8550993 | NO | Figure 3
The Effect of Alkyl Substituents on Actinide and Lanthanide Extraction by Diglycolamide Compounds | Y Sasaki, Y Sugo, K Morita, KL Nash | 2015 | https://doi.org/10.1080/07366299.2015.1087209 | 1 | CCCCCCCCN(CCCCCCCC)C(=O)COCC(=O)N(CCCCCCCC)CCCCCCCC | TODGA | 0.04004943 | 1,2-dichloroethane | 1 | Am(III) | NA | Trace | HNO3 | 1 | NA | NA | NA | 25 | 50 | 1 | 7.344403 | NO | Figure 3
The Effect of Alkyl Substituents on Actinide and Lanthanide Extraction by Diglycolamide Compounds | Y Sasaki, Y Sugo, K Morita, KL Nash | 2015 | https://doi.org/10.1080/07366299.2015.1087209 | 1 | CCCCCCCCN(CCCCCCCC)C(=O)COCC(=O)N(CCCCCCCC)CCCCCCCC | TODGA | 0.09929539 | 1,2-dichloroethane | 1 | Am(III) | NA | Trace | HNO3 | 1 | NA | NA | NA | 25 | 50 | 1 | 12.77546 | NO | Figure 3
The Effect of Alkyl Substituents on Actinide and Lanthanide Extraction by Diglycolamide Compounds | Y Sasaki, Y Sugo, K Morita, KL Nash | 2015 | https://doi.org/10.1080/07366299.2015.1087209 | 1 | CCCCCCCCN(CCCCCCCC)C(=O)COCC(=O)N(CCCCCCCC)CCCCCCCC | TODGA | 0.1997701 | 1,2-dichloroethane | 1 | Am(III) | NA | Trace | HNO3 | 1 | NA | NA | NA | 25 | 50 | 1 | 57.31724 | NO | Figure 3
The Effect of Alkyl Substituents on Actinide and Lanthanide Extraction by Diglycolamide Compounds | Y Sasaki, Y Sugo, K Morita, KL Nash | 2015 | https://doi.org/10.1080/07366299.2015.1087209 | 1 | CCCCCCCCCCN(CCCCCCCCCC)C(=O)COCC(=O)N(CCCCCCCCCC)CCCCCCCCCC | TDDGA | 0.00997432 | 1,2-dichloroethane | 1 | Am(III) | NA | Trace | HNO3 | 1 | NA | NA | NA | 25 | 50 | 1 | 0.2487108 | NO | Figure 3
The Effect of Alkyl Substituents on Actinide and Lanthanide Extraction by Diglycolamide Compounds | Y Sasaki, Y Sugo, K Morita, KL Nash | 2015 | https://doi.org/10.1080/07366299.2015.1087209 | 1 | CCCCCCCCCCN(CCCCCCCCCC)C(=O)COCC(=O)N(CCCCCCCCCC)CCCCCCCCCC | TDDGA | 0.0199065 | 1,2-dichloroethane | 1 | Am(III) | NA | Trace | HNO3 | 1 | NA | NA | NA | 25 | 50 | 1 | 0.7135389 | NO | Figure 3
The Effect of Alkyl Substituents on Actinide and Lanthanide Extraction by Diglycolamide Compounds | Y Sasaki, Y Sugo, K Morita, KL Nash | 2015 | https://doi.org/10.1080/07366299.2015.1087209 | 1 | CCCCCCCCCCN(CCCCCCCCCC)C(=O)COCC(=O)N(CCCCCCCCCC)CCCCCCCCCC | TDDGA | 0.04004943 | 1,2-dichloroethane | 1 | Am(III) | NA | Trace | HNO3 | 1 | NA | NA | NA | 25 | 50 | 1 | 2.229094 | NO | Figure 3
The Effect of Alkyl Substituents on Actinide and Lanthanide Extraction by Diglycolamide Compounds | Y Sasaki, Y Sugo, K Morita, KL Nash | 2015 | https://doi.org/10.1080/07366299.2015.1087209 | 1 | CCCCCCCCCCN(CCCCCCCCCC)C(=O)COCC(=O)N(CCCCCCCCCC)CCCCCCCCCC | TDDGA | 0.09929539 | 1,2-dichloroethane | 1 | Am(III) | NA | Trace | HNO3 | 1 | NA | NA | NA | 25 | 50 | 1 | 13.05039 | NO | Figure 3
The Effect of Alkyl Substituents on Actinide and Lanthanide Extraction by Diglycolamide Compounds | Y Sasaki, Y Sugo, K Morita, KL Nash | 2015 | https://doi.org/10.1080/07366299.2015.1087209 | 1 | CCCCCCCCCCCCN(CCCCCCCCCCCC)C(=O)COCC(=O)N(CCCCCCCCCCCC)CCCCCCCCCCCC | TDdDGA | 0.009894495 | 1,2-dichloroethane | 1 | Am(III) | NA | Trace | HNO3 | 1 | NA | NA | NA | 25 | 50 | 1 | 0.240893 | NO | Figure 3
The Effect of Alkyl Substituents on Actinide and Lanthanide Extraction by Diglycolamide Compounds | Y Sasaki, Y Sugo, K Morita, KL Nash | 2015 | https://doi.org/10.1080/07366299.2015.1087209 | 1 | CCCCCCCCCCCCN(CCCCCCCCCCCC)C(=O)COCC(=O)N(CCCCCCCCCCCC)CCCCCCCCCCCC | TDdDGA | 0.0199065 | 1,2-dichloroethane | 1 | Am(III) | NA | Trace | HNO3 | 1 | NA | NA | NA | 25 | 50 | 1 | 0.6837917 | NO | Figure 3
The Effect of Alkyl Substituents on Actinide and Lanthanide Extraction by Diglycolamide Compounds | Y Sasaki, Y Sugo, K Morita, KL Nash | 2015 | https://doi.org/10.1080/07366299.2015.1087209 | 1 | CCCCCCCCCCCCN(CCCCCCCCCCCC)C(=O)COCC(=O)N(CCCCCCCCCCCC)CCCCCCCCCCCC | TDdDGA | 0.04935461 | 1,2-dichloroethane | 1 | Am(III) | NA | Trace | HNO3 | 1 | NA | NA | NA | 25 | 50 | 1 | 3.340566 | NO | Figure 3
The Effect of Alkyl Substituents on Actinide and Lanthanide Extraction by Diglycolamide Compounds | Y Sasaki, Y Sugo, K Morita, KL Nash | 2015 | https://doi.org/10.1080/07366299.2015.1087209 | 1 | CCCCCCCCCCCCN(CCCCCCCCCCCC)C(=O)COCC(=O)N(CCCCCCCCCCCC)CCCCCCCCCCCC | TDdDGA | 0.09929539 | 1,2-dichloroethane | 1 | Am(III) | NA | Trace | HNO3 | 1 | NA | NA | NA | 25 | 50 | 1 | 11.60822 | NO | Figure 3
The Effect of Alkyl Substituents on Actinide and Lanthanide Extraction by Diglycolamide Compounds | Y Sasaki, Y Sugo, K Morita, KL Nash | 2015 | https://doi.org/10.1080/07366299.2015.1087209 | 1 | CN(C(=O)COCC(=O)N(C)c1ccccc1)c2ccccc2 | DMDPDGA | 0.09929539 | 1,2-dichloroethane | 1 | Am(III) | NA | Trace | HNO3 | 1 | NA | NA | NA | 25 | 50 | 1 | 0.08307641 | NO | Figure 3
The Effect of Alkyl Substituents on Actinide and Lanthanide Extraction by Diglycolamide Compounds | Y Sasaki, Y Sugo, K Morita, KL Nash | 2015 | https://doi.org/10.1080/07366299.2015.1087209 | 1 | CN(C(=O)COCC(=O)N(C)c1ccccc1)c2ccccc2 | DMDPDGA | 0.1997701 | 1,2-dichloroethane | 1 | Am(III) | NA | Trace | HNO3 | 1 | NA | NA | NA | 25 | 50 | 1 | 0.4058579 | NO | Figure 3
The Effect of Alkyl Substituents on Actinide and Lanthanide Extraction by Diglycolamide Compounds | Y Sasaki, Y Sugo, K Morita, KL Nash | 2015 | https://doi.org/10.1080/07366299.2015.1087209 | 1 | CN(C(=O)COCC(=O)N(C)c1ccccc1)c2ccccc2 | DMDPDGA | 0.3009564 | 1,2-dichloroethane | 1 | Am(III) | NA | Trace | HNO3 | 1 | NA | NA | NA | 25 | 50 | 1 | 1.035712 | NO | Figure 3
The Effect of Alkyl Substituents on Actinide and Lanthanide Extraction by Diglycolamide Compounds | Y Sasaki, Y Sugo, K Morita, KL Nash | 2015 | https://doi.org/10.1080/07366299.2015.1087209 | 1 | CN(C(=O)COCC(=O)N(C)c1ccccc1)c2ccccc2 | DMDPDGA | 0.49929 | 1,2-dichloroethane | 1 | Am(III) | NA | Trace | HNO3 | 1 | NA | NA | NA | 25 | 50 | 1 | 3.75559 | NO | Figure 3
The Effect of Alkyl Substituents on Actinide and Lanthanide Extraction by Diglycolamide Compounds | Y Sasaki, Y Sugo, K Morita, KL Nash | 2015 | https://doi.org/10.1080/07366299.2015.1087209 | 1 | O=C(COCC(=O)N(c1ccccc1)c2ccccc2)N(c3ccccc3)c4ccccc4 | TPhDGA | 0.09929539 | 1,2-dichloroethane | 1 | Am(III) | NA | Trace | HNO3 | 1 | NA | NA | NA | 25 | 50 | 1 | 0.003030959 | NO | Figure 3
The Effect of Alkyl Substituents on Actinide and Lanthanide Extraction by Diglycolamide Compounds | Y Sasaki, Y Sugo, K Morita, KL Nash | 2015 | https://doi.org/10.1080/07366299.2015.1087209 | 1 | CCCCC(CC)CN(CC(CC)CCCC)C(=O)COCC(=O)N(CC(CC)CCCC)CC(CC)CCCC | T2EHDGA | 0.0199065 | 1,2-dichloroethane | 1 | Am(III) | NA | Trace | HNO3 | 1 | NA | NA | NA | 25 | 50 | 1 | 0.7211758 | NO | Figure 3
The Effect of Alkyl Substituents on Actinide and Lanthanide Extraction by Diglycolamide Compounds | Y Sasaki, Y Sugo, K Morita, KL Nash | 2015 | https://doi.org/10.1080/07366299.2015.1087209 | 1 | CCCCC(CC)CN(CC(CC)CCCC)C(=O)COCC(=O)N(CC(CC)CCCC)CC(CC)CCCC | T2EHDGA | 0.03972891 | 1,2-dichloroethane | 1 | Am(III) | NA | Trace | HNO3 | 1 | NA | NA | NA | 25 | 50 | 1 | 1.9001 | NO | Figure 3
The Effect of Alkyl Substituents on Actinide and Lanthanide Extraction by Diglycolamide Compounds | Y Sasaki, Y Sugo, K Morita, KL Nash | 2015 | https://doi.org/10.1080/07366299.2015.1087209 | 1 | CCCCC(CC)CN(CC(CC)CCCC)C(=O)COCC(=O)N(CC(CC)CCCC)CC(CC)CCCC | T2EHDGA | 0.09929539 | 1,2-dichloroethane | 1 | Am(III) | NA | Trace | HNO3 | 1 | NA | NA | NA | 25 | 50 | 1 | 8.256854 | NO | Figure 3
The Effect of Alkyl Substituents on Actinide and Lanthanide Extraction by Diglycolamide Compounds | Y Sasaki, Y Sugo, K Morita, KL Nash | 2015 | https://doi.org/10.1080/07366299.2015.1087209 | 1 | CCCCC(CC)CN(CC(CC)CCCC)C(=O)COCC(=O)N(CC(CC)CCCC)CC(CC)CCCC | T2EHDGA | 0.1981713 | 1,2-dichloroethane | 1 | Am(III) | NA | Trace | HNO3 | 1 | NA | NA | NA | 25 | 50 | 1 | 28.38812 | NO | Figure 3
The Effect of Alkyl Substituents on Actinide and Lanthanide Extraction by Diglycolamide Compounds | Y Sasaki, Y Sugo, K Morita, KL Nash | 2015 | https://doi.org/10.1080/07366299.2015.1087209 | 1 | CCCCCN(CCCCC)C(=O)COCC(=O)N(CCCCC)CCCCC | TPDGA | 0.01 | n-dodecane | 1 | Am(III) | NA | Trace | HNO3 | 1 | NA | NA | NA | 25 | 50 | 1 | 0.01073101 | NO | Figure 3
The Effect of Alkyl Substituents on Actinide and Lanthanide Extraction by Diglycolamide Compounds | Y Sasaki, Y Sugo, K Morita, KL Nash | 2015 | https://doi.org/10.1080/07366299.2015.1087209 | 1 | CCCCCN(CCCCC)C(=O)COCC(=O)N(CCCCC)CCCCC | TPDGA | 0.01998478 | n-dodecane | 1 | Am(III) | NA | Trace | HNO3 | 1 | NA | NA | NA | 25 | 50 | 1 | 0.2051057 | NO | Figure 3
The Effect of Alkyl Substituents on Actinide and Lanthanide Extraction by Diglycolamide Compounds | Y Sasaki, Y Sugo, K Morita, KL Nash | 2015 | https://doi.org/10.1080/07366299.2015.1087209 | 1 | CCCCCN(CCCCC)C(=O)COCC(=O)N(CCCCC)CCCCC | TPDGA | 0.03993913 | n-dodecane | 1 | Am(III) | NA | Trace | HNO3 | 1 | NA | NA | NA | 25 | 50 | 1 | 0.8057884 | NO | Figure 3
The Effect of Alkyl Substituents on Actinide and Lanthanide Extraction by Diglycolamide Compounds | Y Sasaki, Y Sugo, K Morita, KL Nash | 2015 | https://doi.org/10.1080/07366299.2015.1087209 | 1 | CCCCCN(CCCCC)C(=O)COCC(=O)N(CCCCC)CCCCC | TPDGA | 0.09919813 | n-dodecane | 1 | Am(III) | NA | Trace | HNO3 | 1 | NA | NA | NA | 25 | 50 | 1 | 28.9379 | NO | Figure 3
The Effect of Alkyl Substituents on Actinide and Lanthanide Extraction by Diglycolamide Compounds | Y Sasaki, Y Sugo, K Morita, KL Nash | 2015 | https://doi.org/10.1080/07366299.2015.1087209 | 1 | CCCCCCN(CCCCCC)C(=O)COCC(=O)N(CCCCCC)CCCCCC | THDGA | 0.009919813 | n-dodecane | 1 | Am(III) | NA | Trace | HNO3 | 1 | NA | NA | NA | 25 | 50 | 1 | 0.005834676 | NO | Figure 3
The Effect of Alkyl Substituents on Actinide and Lanthanide Extraction by Diglycolamide Compounds | Y Sasaki, Y Sugo, K Morita, KL Nash | 2015 | https://doi.org/10.1080/07366299.2015.1087209 | 1 | CCCCCCN(CCCCCC)C(=O)COCC(=O)N(CCCCCC)CCCCCC | THDGA | 0.01982453 | n-dodecane | 1 | Am(III) | NA | Trace | HNO3 | 1 | NA | NA | NA | 25 | 50 | 1 | 0.1163922 | NO | Figure 3
The Effect of Alkyl Substituents on Actinide and Lanthanide Extraction by Diglycolamide Compounds | Y Sasaki, Y Sugo, K Morita, KL Nash | 2015 | https://doi.org/10.1080/07366299.2015.1087209 | 1 | CCCCCCN(CCCCCC)C(=O)COCC(=O)N(CCCCCC)CCCCCC | THDGA | 0.03961887 | n-dodecane | 1 | Am(III) | NA | Trace | HNO3 | 1 | NA | NA | NA | 25 | 50 | 1 | 2.086439 | NO | Figure 3
The Effect of Alkyl Substituents on Actinide and Lanthanide Extraction by Diglycolamide Compounds | Y Sasaki, Y Sugo, K Morita, KL Nash | 2015 | https://doi.org/10.1080/07366299.2015.1087209 | 1 | CCCCCCCCN(CCCCCCCC)C(=O)COCC(=O)N(CCCCCCCC)CCCCCCCC | TODGA | 0.01 | n-dodecane | 1 | Am(III) | NA | Trace | HNO3 | 1 | NA | NA | NA | 25 | 50 | 1 | 0.006776603 | NO | Figure 3
The Effect of Alkyl Substituents on Actinide and Lanthanide Extraction by Diglycolamide Compounds | Y Sasaki, Y Sugo, K Morita, KL Nash | 2015 | https://doi.org/10.1080/07366299.2015.1087209 | 1 | CCCCCCCCN(CCCCCCCC)C(=O)COCC(=O)N(CCCCCCCC)CCCCCCCC | TODGA | 0.01998478 | n-dodecane | 1 | Am(III) | NA | Trace | HNO3 | 1 | NA | NA | NA | 25 | 50 | 1 | 0.07271981 | NO | Figure 3
The Effect of Alkyl Substituents on Actinide and Lanthanide Extraction by Diglycolamide Compounds | Y Sasaki, Y Sugo, K Morita, KL Nash | 2015 | https://doi.org/10.1080/07366299.2015.1087209 | 1 | CCCCCCCCN(CCCCCCCC)C(=O)COCC(=O)N(CCCCCCCC)CCCCCCCC | TODGA | 0.04963685 | n-dodecane | 1 | Am(III) | NA | Trace | HNO3 | 1 | NA | NA | NA | 25 | 50 | 1 | 3.375355 | NO | Figure 3
The Effect of Alkyl Substituents on Actinide and Lanthanide Extraction by Diglycolamide Compounds | Y Sasaki, Y Sugo, K Morita, KL Nash | 2015 | https://doi.org/10.1080/07366299.2015.1087209 | 1 | CCCCCCCCN(CCCCCCCC)C(=O)COCC(=O)N(CCCCCCCC)CCCCCCCC | TODGA | 0.09919813 | n-dodecane | 1 | Am(III) | NA | Trace | HNO3 | 1 | NA | NA | NA | 25 | 50 | 1 | 33.60953 | NO | Figure 3
The Effect of Alkyl Substituents on Actinide and Lanthanide Extraction by Diglycolamide Compounds | Y Sasaki, Y Sugo, K Morita, KL Nash | 2015 | https://doi.org/10.1080/07366299.2015.1087209 | 1 | CCCCCCCCCCN(CCCCCCCCCC)C(=O)COCC(=O)N(CCCCCCCCCC)CCCCCCCCCC | TDDGA | 0.009919813 | n-dodecane | 1 | Am(III) | NA | Trace | HNO3 | 1 | NA | NA | NA | 25 | 50 | 1 | 0.004233903 | NO | Figure 3
The Effect of Alkyl Substituents on Actinide and Lanthanide Extraction by Diglycolamide Compounds | Y Sasaki, Y Sugo, K Morita, KL Nash | 2015 | https://doi.org/10.1080/07366299.2015.1087209 | 1 | CCCCCCCCCCN(CCCCCCCCCC)C(=O)COCC(=O)N(CCCCCCCCCC)CCCCCCCCCC | TDDGA | 0.01982453 | n-dodecane | 1 | Am(III) | NA | Trace | HNO3 | 1 | NA | NA | NA | 25 | 50 | 1 | 0.06261197 | NO | Figure 3
The Effect of Alkyl Substituents on Actinide and Lanthanide Extraction by Diglycolamide Compounds | Y Sasaki, Y Sugo, K Morita, KL Nash | 2015 | https://doi.org/10.1080/07366299.2015.1087209 | 1 | CCCCCCCCCCN(CCCCCCCCCC)C(=O)COCC(=O)N(CCCCCCCCCC)CCCCCCCCCC | TDDGA | 0.03993913 | n-dodecane | 1 | Am(III) | NA | Trace | HNO3 | 1 | NA | NA | NA | 25 | 50 | 1 | 1.019428 | NO | Figure 3
The Effect of Alkyl Substituents on Actinide and Lanthanide Extraction by Diglycolamide Compounds | Y Sasaki, Y Sugo, K Morita, KL Nash | 2015 | https://doi.org/10.1080/07366299.2015.1087209 | 1 | CCCCCCCCCCN(CCCCCCCCCC)C(=O)COCC(=O)N(CCCCCCCCCC)CCCCCCCCCC | TDDGA | 0.09919813 | n-dodecane | 1 | Am(III) | NA | Trace | HNO3 | 1 | NA | NA | NA | 25 | 50 | 1 | 32.54879 | NO | Figure 3
The Effect of Alkyl Substituents on Actinide and Lanthanide Extraction by Diglycolamide Compounds | Y Sasaki, Y Sugo, K Morita, KL Nash | 2015 | https://doi.org/10.1080/07366299.2015.1087209 | 1 | CCCCCCCCCCCCN(CCCCCCCCCCCC)C(=O)COCC(=O)N(CCCCCCCCCCCC)CCCCCCCCCCCC | TDdDGA | 0.007981746 | n-dodecane | 1 | Am(III) | NA | Trace | HNO3 | 1 | NA | NA | NA | 25 | 50 | 1 | 0.001225203 | NO | Figure 3
The Effect of Alkyl Substituents on Actinide and Lanthanide Extraction by Diglycolamide Compounds | Y Sasaki, Y Sugo, K Morita, KL Nash | 2015 | https://doi.org/10.1080/07366299.2015.1087209 | 1 | CCCCCCCCCCCCN(CCCCCCCCCCCC)C(=O)COCC(=O)N(CCCCCCCCCCCC)CCCCCCCCCCCC | TDdDGA | 0.01998478 | n-dodecane | 1 | Am(III) | NA | Trace | HNO3 | 1 | NA | NA | NA | 25 | 50 | 1 | 0.08267288 | NO | Figure 3
The Effect of Alkyl Substituents on Actinide and Lanthanide Extraction by Diglycolamide Compounds | Y Sasaki, Y Sugo, K Morita, KL Nash | 2015 | https://doi.org/10.1080/07366299.2015.1087209 | 1 | CCCCCCCCCCCCN(CCCCCCCCCCCC)C(=O)COCC(=O)N(CCCCCCCCCCCC)CCCCCCCCCCCC | TDdDGA | 0.03993913 | n-dodecane | 1 | Am(III) | NA | Trace | HNO3 | 1 | NA | NA | NA | 25 | 50 | 1 | 1.008589 | NO | Figure 3
The Effect of Alkyl Substituents on Actinide and Lanthanide Extraction by Diglycolamide Compounds | Y Sasaki, Y Sugo, K Morita, KL Nash | 2015 | https://doi.org/10.1080/07366299.2015.1087209 | 1 | CCCCCCCCCCCCN(CCCCCCCCCCCC)C(=O)COCC(=O)N(CCCCCCCCCCCC)CCCCCCCCCCCC | TDdDGA | 0.09919813 | n-dodecane | 1 | Am(III) | NA | Trace | HNO3 | 1 | NA | NA | NA | 25 | 50 | 1 | 23.61887 | NO | Figure 3
The Effect of Alkyl Substituents on Actinide and Lanthanide Extraction by Diglycolamide Compounds | Y Sasaki, Y Sugo, K Morita, KL Nash | 2015 | https://doi.org/10.1080/07366299.2015.1087209 | 1 | CCCCC(CC)CN(CC(CC)CCCC)C(=O)COCC(=O)N(CC(CC)CCCC)CC(CC)CCCC | T2EHDGA | 0.01998478 | n-dodecane | 1 | Am(III) | NA | Trace | HNO3 | 1 | NA | NA | NA | 25 | 50 | 1 | 0.002402631 | NO | Figure 3
The Effect of Alkyl Substituents on Actinide and Lanthanide Extraction by Diglycolamide Compounds | Y Sasaki, Y Sugo, K Morita, KL Nash | 2015 | https://doi.org/10.1080/07366299.2015.1087209 | 1 | CCCCC(CC)CN(CC(CC)CCCC)C(=O)COCC(=O)N(CC(CC)CCCC)CC(CC)CCCC | T2EHDGA | 0.03993913 | n-dodecane | 1 | Am(III) | NA | Trace | HNO3 | 1 | NA | NA | NA | 25 | 50 | 1 | 0.01132018 | NO | Figure 3
The Effect of Alkyl Substituents on Actinide and Lanthanide Extraction by Diglycolamide Compounds | Y Sasaki, Y Sugo, K Morita, KL Nash | 2015 | https://doi.org/10.1080/07366299.2015.1087209 | 1 | CCCCC(CC)CN(CC(CC)CCCC)C(=O)COCC(=O)N(CC(CC)CCCC)CC(CC)CCCC | T2EHDGA | 0.09919813 | n-dodecane | 1 | Am(III) | NA | Trace | HNO3 | 1 | NA | NA | NA | 25 | 50 | 1 | 0.2163667 | NO | Figure 3
The Effect of Alkyl Substituents on Actinide and Lanthanide Extraction by Diglycolamide Compounds | Y Sasaki, Y Sugo, K Morita, KL Nash | 2015 | https://doi.org/10.1080/07366299.2015.1087209 | 1 | CCCCC(CC)CN(CC(CC)CCCC)C(=O)COCC(=O)N(CC(CC)CCCC)CC(CC)CCCC | T2EHDGA | 0.1998478 | n-dodecane | 1 | Am(III) | NA | Trace | HNO3 | 1 | NA | NA | NA | 25 | 50 | 1 | 1.87491 | NO | Figure 3
The Effect of Alkyl Substituents on Actinide and Lanthanide Extraction by Diglycolamide Compounds | Y Sasaki, Y Sugo, K Morita, KL Nash | 2015 | https://doi.org/10.1080/07366299.2015.1087209 | 1 | CCCCN(CCCC)C(=O)COCC(=O)N(CCCC)CCCC | TBDGA | 0.004986933 | nitrobenzene | 1 | Am(III) | NA | Trace | HNO3 | 1 | NA | NA | NA | 25 | 50 | 1 | 1.974957 | NO | Figure 3
The Effect of Alkyl Substituents on Actinide and Lanthanide Extraction by Diglycolamide Compounds | Y Sasaki, Y Sugo, K Morita, KL Nash | 2015 | https://doi.org/10.1080/07366299.2015.1087209 | 1 | CCCCN(CCCC)C(=O)COCC(=O)N(CCCC)CCCC | TBDGA | 0.009895529 | nitrobenzene | 1 | Am(III) | NA | Trace | HNO3 | 1 | NA | NA | NA | 25 | 50 | 1 | 8.97131 | NO | Figure 3
The Effect of Alkyl Substituents on Actinide and Lanthanide Extraction by Diglycolamide Compounds | Y Sasaki, Y Sugo, K Morita, KL Nash | 2015 | https://doi.org/10.1080/07366299.2015.1087209 | 1 | CCCCN(CCCC)C(=O)COCC(=O)N(CCCC)CCCC | TBDGA | 0.01994739 | nitrobenzene | 1 | Am(III) | NA | Trace | HNO3 | 1 | NA | NA | NA | 25 | 50 | 1 | 30.42479 | NO | Figure 3
The Effect of Alkyl Substituents on Actinide and Lanthanide Extraction by Diglycolamide Compounds | Y Sasaki, Y Sugo, K Morita, KL Nash | 2015 | https://doi.org/10.1080/07366299.2015.1087209 | 1 | CCCCCN(CCCCC)C(=O)COCC(=O)N(CCCCC)CCCCC | TPDGA | 0.001984292 | nitrobenzene | 1 | Am(III) | NA | Trace | HNO3 | 1 | NA | NA | NA | 25 | 50 | 1 | 0.1483716 | NO | Figure 3
The Effect of Alkyl Substituents on Actinide and Lanthanide Extraction by Diglycolamide Compounds | Y Sasaki, Y Sugo, K Morita, KL Nash | 2015 | https://doi.org/10.1080/07366299.2015.1087209 | 1 | CCCCCN(CCCCC)C(=O)COCC(=O)N(CCCCC)CCCCC | TPDGA | 0.003968549 | nitrobenzene | 1 | Am(III) | NA | Trace | HNO3 | 1 | NA | NA | NA | 25 | 50 | 1 | 0.6397108 | NO | Figure 3
The Effect of Alkyl Substituents on Actinide and Lanthanide Extraction by Diglycolamide Compounds | Y Sasaki, Y Sugo, K Morita, KL Nash | 2015 | https://doi.org/10.1080/07366299.2015.1087209 | 1 | CCCCCN(CCCCC)C(=O)COCC(=O)N(CCCCC)CCCCC | TPDGA | 0.009895529 | nitrobenzene | 1 | Am(III) | NA | Trace | HNO3 | 1 | NA | NA | NA | 25 | 50 | 1 | 4.231295 | NO | Figure 3
The Effect of Alkyl Substituents on Actinide and Lanthanide Extraction by Diglycolamide Compounds | Y Sasaki, Y Sugo, K Morita, KL Nash | 2015 | https://doi.org/10.1080/07366299.2015.1087209 | 1 | CCCCCN(CCCCC)C(=O)COCC(=O)N(CCCCC)CCCCC | TPDGA | 0.01994739 | nitrobenzene | 1 | Am(III) | NA | Trace | HNO3 | 1 | NA | NA | NA | 25 | 50 | 1 | 15.43749 | NO | Figure 3
The Effect of Alkyl Substituents on Actinide and Lanthanide Extraction by Diglycolamide Compounds | Y Sasaki, Y Sugo, K Morita, KL Nash | 2015 | https://doi.org/10.1080/07366299.2015.1087209 | 1 | CCCCCN(CCCCC)C(=O)COCC(=O)N(CCCCC)CCCCC | TPDGA | 0.03958143 | nitrobenzene | 1 | Am(III) | NA | Trace | HNO3 | 1 | NA | NA | NA | 25 | 50 | 1 | 69.39718 | NO | Figure 3
The Effect of Alkyl Substituents on Actinide and Lanthanide Extraction by Diglycolamide Compounds | Y Sasaki, Y Sugo, K Morita, KL Nash | 2015 | https://doi.org/10.1080/07366299.2015.1087209 | 1 | CCCCCCN(CCCCCC)C(=O)COCC(=O)N(CCCCCC)CCCCCC | THDGA | 0.001968723 | nitrobenzene | 1 | Am(III) | NA | Trace | HNO3 | 1 | NA | NA | NA | 25 | 50 | 1 | 0.129545 | NO | Figure 3
The Effect of Alkyl Substituents on Actinide and Lanthanide Extraction by Diglycolamide Compounds | Y Sasaki, Y Sugo, K Morita, KL Nash | 2015 | https://doi.org/10.1080/07366299.2015.1087209 | 1 | CCCCCCN(CCCCCC)C(=O)COCC(=O)N(CCCCCC)CCCCCC | THDGA | 0.003937413 | nitrobenzene | 1 | Am(III) | NA | Trace | HNO3 | 1 | NA | NA | NA | 25 | 50 | 1 | 0.547 | NO | Figure 3
The Effect of Alkyl Substituents on Actinide and Lanthanide Extraction by Diglycolamide Compounds | Y Sasaki, Y Sugo, K Morita, KL Nash | 2015 | https://doi.org/10.1080/07366299.2015.1087209 | 1 | CCCCCCCCN(CCCCCCCC)C(=O)COCC(=O)N(CCCCCCCC)CCCCCCCC | TODGA | 0.001968723 | nitrobenzene | 1 | Am(III) | NA | Trace | HNO3 | 1 | NA | NA | NA | 25 | 50 | 1 | 0.1379175 | NO | Figure 3
The Effect of Alkyl Substituents on Actinide and Lanthanide Extraction by Diglycolamide Compounds | Y Sasaki, Y Sugo, K Morita, KL Nash | 2015 | https://doi.org/10.1080/07366299.2015.1087209 | 1 | CCCCCCCCN(CCCCCCCC)C(=O)COCC(=O)N(CCCCCCCC)CCCCCCCC | TODGA | 0.004947807 | nitrobenzene | 1 | Am(III) | NA | Trace | HNO3 | 1 | NA | NA | NA | 25 | 50 | 1 | 0.9122393 | NO | Figure 3
The Effect of Alkyl Substituents on Actinide and Lanthanide Extraction by Diglycolamide Compounds | Y Sasaki, Y Sugo, K Morita, KL Nash | 2015 | https://doi.org/10.1080/07366299.2015.1087209 | 1 | CCCCCCCCN(CCCCCCCC)C(=O)COCC(=O)N(CCCCCCCC)CCCCCCCC | TODGA | 0.009895529 | nitrobenzene | 1 | Am(III) | NA | Trace | HNO3 | 1 | NA | NA | NA | 25 | 50 | 1 | 3.656032 | NO | Figure 3
The Effect of Alkyl Substituents on Actinide and Lanthanide Extraction by Diglycolamide Compounds | Y Sasaki, Y Sugo, K Morita, KL Nash | 2015 | https://doi.org/10.1080/07366299.2015.1087209 | 1 | CCCCCCCCN(CCCCCCCC)C(=O)COCC(=O)N(CCCCCCCC)CCCCCCCC | TODGA | 0.01979089 | nitrobenzene | 1 | Am(III) | NA | Trace | HNO3 | 1 | NA | NA | NA | 25 | 50 | 1 | 12.79325 | NO | Figure 3
The Effect of Alkyl Substituents on Actinide and Lanthanide Extraction by Diglycolamide Compounds | Y Sasaki, Y Sugo, K Morita, KL Nash | 2015 | https://doi.org/10.1080/07366299.2015.1087209 | 1 | CCCCCCCCN(CCCCCCCC)C(=O)COCC(=O)N(CCCCCCCC)CCCCCCCC | TODGA | 0.04973857 | nitrobenzene | 1 | Am(III) | NA | Trace | HNO3 | 1 | NA | NA | NA | 25 | 50 | 1 | 73.88229 | NO | Figure 3
The Effect of Alkyl Substituents on Actinide and Lanthanide Extraction by Diglycolamide Compounds | Y Sasaki, Y Sugo, K Morita, KL Nash | 2015 | https://doi.org/10.1080/07366299.2015.1087209 | 1 | CCCCCCCCCCN(CCCCCCCCCC)C(=O)COCC(=O)N(CCCCCCCCCC)CCCCCCCCCC | TDDGA | 0.01994739 | nitrobenzene | 1 | Am(III) | NA | Trace | HNO3 | 1 | NA | NA | NA | 25 | 50 | 1 | 15.59946 | NO | Figure 3
The Effect of Alkyl Substituents on Actinide and Lanthanide Extraction by Diglycolamide Compounds | Y Sasaki, Y Sugo, K Morita, KL Nash | 2015 | https://doi.org/10.1080/07366299.2015.1087209 | 1 | CCCCCCCCCCN(CCCCCCCCCC)C(=O)COCC(=O)N(CCCCCCCCCC)CCCCCCCCCC | TDDGA | 0.03958143 | nitrobenzene | 1 | Am(III) | NA | Trace | HNO3 | 1 | NA | NA | NA | 25 | 50 | 1 | 59.96233 | NO | Figure 3
The Effect of Alkyl Substituents on Actinide and Lanthanide Extraction by Diglycolamide Compounds | Y Sasaki, Y Sugo, K Morita, KL Nash | 2015 | https://doi.org/10.1080/07366299.2015.1087209 | 1 | CCCCCCCCCCCCN(CCCCCCCCCCCC)C(=O)COCC(=O)N(CCCCCCCCCCCC)CCCCCCCCCCCC | TDdDGA | 0.009895529 | nitrobenzene | 1 | Am(III) | NA | Trace | HNO3 | 1 | NA | NA | NA | 25 | 50 | 1 | 4.231295 | NO | Figure 3
The Effect of Alkyl Substituents on Actinide and Lanthanide Extraction by Diglycolamide Compounds | Y Sasaki, Y Sugo, K Morita, KL Nash | 2015 | https://doi.org/10.1080/07366299.2015.1087209 | 1 | CCCCCCCCCCCCN(CCCCCCCCCCCC)C(=O)COCC(=O)N(CCCCCCCCCCCC)CCCCCCCCCCCC | TDdDGA | 0.01994739 | nitrobenzene | 1 | Am(III) | NA | Trace | HNO3 | 1 | NA | NA | NA | 25 | 50 | 1 | 17.86652 | NO | Figure 3
The Effect of Alkyl Substituents on Actinide and Lanthanide Extraction by Diglycolamide Compounds | Y Sasaki, Y Sugo, K Morita, KL Nash | 2015 | https://doi.org/10.1080/07366299.2015.1087209 | 1 | CN(C(=O)COCC(=O)N(C)c1ccccc1)c2ccccc2 | DMDPDGA | 0.01994739 | nitrobenzene | 1 | Am(III) | NA | Trace | HNO3 | 1 | NA | NA | NA | 25 | 50 | 1 | 0.05224464 | NO | Figure 3
The Effect of Alkyl Substituents on Actinide and Lanthanide Extraction by Diglycolamide Compounds | Y Sasaki, Y Sugo, K Morita, KL Nash | 2015 | https://doi.org/10.1080/07366299.2015.1087209 | 1 | CN(C(=O)COCC(=O)N(C)c1ccccc1)c2ccccc2 | DMDPDGA | 0.03989442 | nitrobenzene | 1 | Am(III) | NA | Trace | HNO3 | 1 | NA | NA | NA | 25 | 50 | 1 | 0.1379175 | NO | Figure 3
The Effect of Alkyl Substituents on Actinide and Lanthanide Extraction by Diglycolamide Compounds | Y Sasaki, Y Sugo, K Morita, KL Nash | 2015 | https://doi.org/10.1080/07366299.2015.1087209 | 1 | CN(C(=O)COCC(=O)N(C)c1ccccc1)c2ccccc2 | DMDPDGA | 0.09947627 | nitrobenzene | 1 | Am(III) | NA | Trace | HNO3 | 1 | NA | NA | NA | 25 | 50 | 1 | 0.5884627 | NO | Figure 3
The Effect of Alkyl Substituents on Actinide and Lanthanide Extraction by Diglycolamide Compounds | Y Sasaki, Y Sugo, K Morita, KL Nash | 2015 | https://doi.org/10.1080/07366299.2015.1087209 | 1 | CN(C(=O)COCC(=O)N(C)c1ccccc1)c2ccccc2 | DMDPDGA | 0.1989508 | nitrobenzene | 1 | Am(III) | NA | Trace | HNO3 | 1 | NA | NA | NA | 25 | 50 | 1 | 1.724358 | NO | Figure 3
The Effect of Alkyl Substituents on Actinide and Lanthanide Extraction by Diglycolamide Compounds | Y Sasaki, Y Sugo, K Morita, KL Nash | 2015 | https://doi.org/10.1080/07366299.2015.1087209 | 1 | O=C(COCC(=O)N(c1ccccc1)c2ccccc2)N(c3ccccc3)c4ccccc4 | TPhDGA | 0.009895529 | nitrobenzene | 1 | Am(III) | NA | Trace | HNO3 | 1 | NA | NA | NA | 25 | 50 | 1 | 3.694393 | NO | Figure 3
The Effect of Alkyl Substituents on Actinide and Lanthanide Extraction by Diglycolamide Compounds | Y Sasaki, Y Sugo, K Morita, KL Nash | 2015 | https://doi.org/10.1080/07366299.2015.1087209 | 1 | CCCCC(CC)CN(CC(CC)CCCC)C(=O)COCC(=O)N(CC(CC)CCCC)CC(CC)CCCC | T2EHDGA | 0.009895529 | nitrobenzene | 1 | Am(III) | NA | Trace | HNO3 | 1 | NA | NA | NA | 25 | 50 | 1 | 1.135805 | NO | Figure 3
The Effect of Alkyl Substituents on Actinide and Lanthanide Extraction by Diglycolamide Compounds | Y Sasaki, Y Sugo, K Morita, KL Nash | 2015 | https://doi.org/10.1080/07366299.2015.1087209 | 1 | CCCCC(CC)CN(CC(CC)CCCC)C(=O)COCC(=O)N(CC(CC)CCCC)CC(CC)CCCC | T2EHDGA | 0.01994739 | nitrobenzene | 1 | Am(III) | NA | Trace | HNO3 | 1 | NA | NA | NA | 25 | 50 | 1 | 2.358414 | NO | Figure 3
The Effect of Alkyl Substituents on Actinide and Lanthanide Extraction by Diglycolamide Compounds | Y Sasaki, Y Sugo, K Morita, KL Nash | 2015 | https://doi.org/10.1080/07366299.2015.1087209 | 1 | CCCCC(CC)CN(CC(CC)CCCC)C(=O)COCC(=O)N(CC(CC)CCCC)CC(CC)CCCC | T2EHDGA | 0.03989442 | nitrobenzene | 1 | Am(III) | NA | Trace | HNO3 | 1 | NA | NA | NA | 25 | 50 | 1 | 7.671132 | NO | Figure 3
The Effect of Alkyl Substituents on Actinide and Lanthanide Extraction by Diglycolamide Compounds | Y Sasaki, Y Sugo, K Morita, KL Nash | 2015 | https://doi.org/10.1080/07366299.2015.1087209 | 1 | CCCCN(CCCC)C(=O)COCC(=O)N(CCCC)CCCC | TBDGA | 0.009921987 | 1-octanol | 1 | Am(III) | NA | Trace | HNO3 | 1 | NA | NA | NA | 25 | 50 | 1 | 0.949239 | NO | Figure 3
The Effect of Alkyl Substituents on Actinide and Lanthanide Extraction by Diglycolamide Compounds | Y Sasaki, Y Sugo, K Morita, KL Nash | 2015 | https://doi.org/10.1080/07366299.2015.1087209 | 1 | CCCCN(CCCC)C(=O)COCC(=O)N(CCCC)CCCC | TBDGA | 0.01992139 | 1-octanol | 1 | Am(III) | NA | Trace | HNO3 | 1 | NA | NA | NA | 25 | 50 | 1 | 5.351885 | NO | Figure 3
The Effect of Alkyl Substituents on Actinide and Lanthanide Extraction by Diglycolamide Compounds | Y Sasaki, Y Sugo, K Morita, KL Nash | 2015 | https://doi.org/10.1080/07366299.2015.1087209 | 1 | CCCCN(CCCC)C(=O)COCC(=O)N(CCCC)CCCC | TBDGA | 0.03968619 | 1-octanol | 1 | Am(III) | NA | Trace | HNO3 | 1 | NA | NA | NA | 25 | 50 | 1 | 33.14072 | NO | Figure 3
The Effect of Alkyl Substituents on Actinide and Lanthanide Extraction by Diglycolamide Compounds | Y Sasaki, Y Sugo, K Morita, KL Nash | 2015 | https://doi.org/10.1080/07366299.2015.1087209 | 1 | CCCCCN(CCCCC)C(=O)COCC(=O)N(CCCCC)CCCCC | TPDGA | 0.009844582 | 1-octanol | 1 | Am(III) | NA | Trace | HNO3 | 1 | NA | NA | NA | 25 | 50 | 1 | 0.28052 | NO | Figure 3
The Effect of Alkyl Substituents on Actinide and Lanthanide Extraction by Diglycolamide Compounds | Y Sasaki, Y Sugo, K Morita, KL Nash | 2015 | https://doi.org/10.1080/07366299.2015.1087209 | 1 | CCCCCN(CCCCC)C(=O)COCC(=O)N(CCCCC)CCCCC | TPDGA | 0.01992139 | 1-octanol | 1 | Am(III) | NA | Trace | HNO3 | 1 | NA | NA | NA | 25 | 50 | 1 | 1.395714 | NO | Figure 3
The Effect of Alkyl Substituents on Actinide and Lanthanide Extraction by Diglycolamide Compounds | Y Sasaki, Y Sugo, K Morita, KL Nash | 2015 | https://doi.org/10.1080/07366299.2015.1087209 | 1 | CCCCCN(CCCCC)C(=O)COCC(=O)N(CCCCC)CCCCC | TPDGA | 0.03968619 | 1-octanol | 1 | Am(III) | NA | Trace | HNO3 | 1 | NA | NA | NA | 25 | 50 | 1 | 6.8011 | NO | Figure 3
The Effect of Alkyl Substituents on Actinide and Lanthanide Extraction by Diglycolamide Compounds | Y Sasaki, Y Sugo, K Morita, KL Nash | 2015 | https://doi.org/10.1080/07366299.2015.1087209 | 1 | CCCCCN(CCCCC)C(=O)COCC(=O)N(CCCCC)CCCCC | TPDGA | 0.09921987 | 1-octanol | 1 | Am(III) | NA | Trace | HNO3 | 1 | NA | NA | NA | 25 | 50 | 1 | 58.78016 | NO | Figure 3
The Effect of Alkyl Substituents on Actinide and Lanthanide Extraction by Diglycolamide Compounds | Y Sasaki, Y Sugo, K Morita, KL Nash | 2015 | https://doi.org/10.1080/07366299.2015.1087209 | 1 | CCCCCCN(CCCCCC)C(=O)COCC(=O)N(CCCCCC)CCCCCC | THDGA | 0.009844582 | 1-octanol | 1 | Am(III) | NA | Trace | HNO3 | 1 | NA | NA | NA | 25 | 50 | 1 | 0.2580862 | NO | Figure 3
The Effect of Alkyl Substituents on Actinide and Lanthanide Extraction by Diglycolamide Compounds | Y Sasaki, Y Sugo, K Morita, KL Nash | 2015 | https://doi.org/10.1080/07366299.2015.1087209 | 1 | CCCCCCN(CCCCCC)C(=O)COCC(=O)N(CCCCCC)CCCCCC | THDGA | 0.01976598 | 1-octanol | 1 | Am(III) | NA | Trace | HNO3 | 1 | NA | NA | NA | 25 | 50 | 1 | 1.218913 | NO | Figure 3
The Effect of Alkyl Substituents on Actinide and Lanthanide Extraction by Diglycolamide Compounds | Y Sasaki, Y Sugo, K Morita, KL Nash | 2015 | https://doi.org/10.1080/07366299.2015.1087209 | 1 | CCCCCCN(CCCCCC)C(=O)COCC(=O)N(CCCCCC)CCCCCC | THDGA | 0.03937659 | 1-octanol | 1 | Am(III) | NA | Trace | HNO3 | 1 | NA | NA | NA | 25 | 50 | 1 | 6.257201 | NO | Figure 3
The Effect of Alkyl Substituents on Actinide and Lanthanide Extraction by Diglycolamide Compounds | Y Sasaki, Y Sugo, K Morita, KL Nash | 2015 | https://doi.org/10.1080/07366299.2015.1087209 | 1 | CCCCCCN(CCCCCC)C(=O)COCC(=O)N(CCCCCC)CCCCCC | THDGA | 0.09844582 | 1-octanol | 1 | Am(III) | NA | Trace | HNO3 | 1 | NA | NA | NA | 25 | 50 | 1 | 32.79723 | NO | Figure 3
The Effect of Alkyl Substituents on Actinide and Lanthanide Extraction by Diglycolamide Compounds | Y Sasaki, Y Sugo, K Morita, KL Nash | 2015 | https://doi.org/10.1080/07366299.2015.1087209 | 1 | CCCCCCCCN(CCCCCCCC)C(=O)COCC(=O)N(CCCCCCCC)CCCCCCCC | TODGA | 0.004980568 | 1-octanol | 1 | Am(III) | NA | Trace | HNO3 | 1 | NA | NA | NA | 25 | 50 | 1 | 0.06730608 | NO | Figure 3
The Effect of Alkyl Substituents on Actinide and Lanthanide Extraction by Diglycolamide Compounds | Y Sasaki, Y Sugo, K Morita, KL Nash | 2015 | https://doi.org/10.1080/07366299.2015.1087209 | 1 | CCCCCCCCN(CCCCCCCC)C(=O)COCC(=O)N(CCCCCCCC)CCCCCCCC | TODGA | 0.009921987 | 1-octanol | 1 | Am(III) | NA | Trace | HNO3 | 1 | NA | NA | NA | 25 | 50 | 1 | 0.283458 | NO | Figure 3
The Effect of Alkyl Substituents on Actinide and Lanthanide Extraction by Diglycolamide Compounds | Y Sasaki, Y Sugo, K Morita, KL Nash | 2015 | https://doi.org/10.1080/07366299.2015.1087209 | 1 | CCCCCCCCN(CCCCCCCC)C(=O)COCC(=O)N(CCCCCCCC)CCCCCCCC | TODGA | 0.01976598 | 1-octanol | 1 | Am(III) | NA | Trace | HNO3 | 1 | NA | NA | NA | 25 | 50 | 1 | 1.297544 | NO | Figure 3
The Effect of Alkyl Substituents on Actinide and Lanthanide Extraction by Diglycolamide Compounds | Y Sasaki, Y Sugo, K Morita, KL Nash | 2015 | https://doi.org/10.1080/07366299.2015.1087209 | 1 | CCCCCCCCN(CCCCCCCC)C(=O)COCC(=O)N(CCCCCCCC)CCCCCCCC | TODGA | 0.04980568 | 1-octanol | 1 | Am(III) | NA | Trace | HNO3 | 1 | NA | NA | NA | 25 | 50 | 1 | 12.97544 | NO | Figure 3
The Effect of Alkyl Substituents on Actinide and Lanthanide Extraction by Diglycolamide Compounds | Y Sasaki, Y Sugo, K Morita, KL Nash | 2015 | https://doi.org/10.1080/07366299.2015.1087209 | 1 | CCCCCCCCCCN(CCCCCCCCCC)C(=O)COCC(=O)N(CCCCCCCCCC)CCCCCCCCCC | TDDGA | 0.01992139 | 1-octanol | 1 | Am(III) | NA | Trace | HNO3 | 1 | NA | NA | NA | 25 | 50 | 1 | 1.666171 | NO | Figure 3
The Effect of Alkyl Substituents on Actinide and Lanthanide Extraction by Diglycolamide Compounds | Y Sasaki, Y Sugo, K Morita, KL Nash | 2015 | https://doi.org/10.1080/07366299.2015.1087209 | 1 | CCCCCCCCCCN(CCCCCCCCCC)C(=O)COCC(=O)N(CCCCCCCCCC)CCCCCCCCCC | TDDGA | 0.03968619 | 1-octanol | 1 | Am(III) | NA | Trace | HNO3 | 1 | NA | NA | NA | 25 | 50 | 1 | 9.010546 | NO | Figure 3
The Effect of Alkyl Substituents on Actinide and Lanthanide Extraction by Diglycolamide Compounds | Y Sasaki, Y Sugo, K Morita, KL Nash | 2015 | https://doi.org/10.1080/07366299.2015.1087209 | 1 | CCCCCCCCCCN(CCCCCCCCCC)C(=O)COCC(=O)N(CCCCCCCCCC)CCCCCCCCCC | TDDGA | 0.09921987 | 1-octanol | 1 | Am(III) | NA | Trace | HNO3 | 1 | NA | NA | NA | 25 | 50 | 1 | 53.51885 | NO | Figure 3
The Effect of Alkyl Substituents on Actinide and Lanthanide Extraction by Diglycolamide Compounds | Y Sasaki, Y Sugo, K Morita, KL Nash | 2015 | https://doi.org/10.1080/07366299.2015.1087209 | 1 | CCCCCCCCCCCCN(CCCCCCCCCCCC)C(=O)COCC(=O)N(CCCCCCCCCCCC)CCCCCCCCCCCC | TDdDGA | 0.009921987 | 1-octanol | 1 | Am(III) | NA | Trace | HNO3 | 1 | NA | NA | NA | 25 | 50 | 1 | 0.179223 | NO | Figure 3
The Effect of Alkyl Substituents on Actinide and Lanthanide Extraction by Diglycolamide Compounds | Y Sasaki, Y Sugo, K Morita, KL Nash | 2015 | https://doi.org/10.1080/07366299.2015.1087209 | 1 | CCCCCCCCCCCCN(CCCCCCCCCCCC)C(=O)COCC(=O)N(CCCCCCCCCCCC)CCCCCCCCCCCC | TDdDGA | 0.01992139 | 1-octanol | 1 | Am(III) | NA | Trace | HNO3 | 1 | NA | NA | NA | 25 | 50 | 1 | 0.4673941 | NO | Figure 3
The Effect of Alkyl Substituents on Actinide and Lanthanide Extraction by Diglycolamide Compounds | Y Sasaki, Y Sugo, K Morita, KL Nash | 2015 | https://doi.org/10.1080/07366299.2015.1087209 | 1 | CCCCCCCCCCCCN(CCCCCCCCCCCC)C(=O)COCC(=O)N(CCCCCCCCCCCC)CCCCCCCCCCCC | TDdDGA | 0.09921987 | 1-octanol | 1 | Am(III) | NA | Trace | HNO3 | 1 | NA | NA | NA | 25 | 50 | 1 | 14.7035 | NO | Figure 3
The Effect of Alkyl Substituents on Actinide and Lanthanide Extraction by Diglycolamide Compounds | Y Sasaki, Y Sugo, K Morita, KL Nash | 2015 | https://doi.org/10.1080/07366299.2015.1087209 | 1 | CCCCC(CC)CN(CC(CC)CCCC)C(=O)COCC(=O)N(CC(CC)CCCC)CC(CC)CCCC | T2EHDGA | 0.03968619 | 1-octanol | 1 | Am(III) | NA | Trace | HNO3 | 1 | NA | NA | NA | 25 | 50 | 1 | 0.216193 | NO | Figure 3
The Effect of Alkyl Substituents on Actinide and Lanthanide Extraction by Diglycolamide Compounds | Y Sasaki, Y Sugo, K Morita, KL Nash | 2015 | https://doi.org/10.1080/07366299.2015.1087209 | 1 | CCCCC(CC)CN(CC(CC)CCCC)C(=O)COCC(=O)N(CC(CC)CCCC)CC(CC)CCCC | T2EHDGA | 0.09921987 | 1-octanol | 1 | Am(III) | NA | Trace | HNO3 | 1 | NA | NA | NA | 25 | 50 | 1 | 1.79223 | NO | Figure 3
The Effect of Alkyl Substituents on Actinide and Lanthanide Extraction by Diglycolamide Compounds | Y Sasaki, Y Sugo, K Morita, KL Nash | 2015 | https://doi.org/10.1080/07366299.2015.1087209 | 1 | CCCCC(CC)CN(CC(CC)CCCC)C(=O)COCC(=O)N(CC(CC)CCCC)CC(CC)CCCC | T2EHDGA | 0.1992139 | 1-octanol | 1 | Am(III) | NA | Trace | HNO3 | 1 | NA | NA | NA | 25 | 50 | 1 | 10.42556 | NO | Figure 3
The Effect of Alkyl Substituents on Actinide and Lanthanide Extraction by Diglycolamide Compounds | Y Sasaki, Y Sugo, K Morita, KL Nash | 2015 | https://doi.org/10.1080/07366299.2015.1087209 | 1 | CCCCN(CCCC)C(=O)COCC(=O)N(CCCC)CCCC | TBDGA | 0.01992639 | toluene | 1 | Am(III) | NA | Trace | HNO3 | 1 | NA | NA | NA | 25 | 50 | 1 | 0.0106025 | NO | Figure 3
The Effect of Alkyl Substituents on Actinide and Lanthanide Extraction by Diglycolamide Compounds | Y Sasaki, Y Sugo, K Morita, KL Nash | 2015 | https://doi.org/10.1080/07366299.2015.1087209 | 1 | CCCCN(CCCC)C(=O)COCC(=O)N(CCCC)CCCC | TBDGA | 0.03991562 | toluene | 1 | Am(III) | NA | Trace | HNO3 | 1 | NA | NA | NA | 25 | 50 | 1 | 0.09121633 | NO | Figure 3
The Effect of Alkyl Substituents on Actinide and Lanthanide Extraction by Diglycolamide Compounds | Y Sasaki, Y Sugo, K Morita, KL Nash | 2015 | https://doi.org/10.1080/07366299.2015.1087209 | 1 | CCCCN(CCCC)C(=O)COCC(=O)N(CCCC)CCCC | TBDGA | 0.09973719 | toluene | 1 | Am(III) | NA | Trace | HNO3 | 1 | NA | NA | NA | 25 | 50 | 1 | 2.301807 | NO | Figure 3
The Effect of Alkyl Substituents on Actinide and Lanthanide Extraction by Diglycolamide Compounds | Y Sasaki, Y Sugo, K Morita, KL Nash | 2015 | https://doi.org/10.1080/07366299.2015.1087209 | 1 | CCCCN(CCCC)C(=O)COCC(=O)N(CCCC)CCCC | TBDGA | 0.1987402 | toluene | 1 | Am(III) | NA | Trace | HNO3 | 1 | NA | NA | NA | 25 | 50 | 1 | 46.64274 | NO | Figure 3
The Effect of Alkyl Substituents on Actinide and Lanthanide Extraction by Diglycolamide Compounds | Y Sasaki, Y Sugo, K Morita, KL Nash | 2015 | https://doi.org/10.1080/07366299.2015.1087209 | 1 | CCCCCN(CCCCC)C(=O)COCC(=O)N(CCCCC)CCCCC | TPDGA | 0.03991562 | toluene | 1 | Am(III) | NA | Trace | HNO3 | 1 | NA | NA | NA | 25 | 50 | 1 | 0.03675664 | NO | Figure 3
The Effect of Alkyl Substituents on Actinide and Lanthanide Extraction by Diglycolamide Compounds | Y Sasaki, Y Sugo, K Morita, KL Nash | 2015 | https://doi.org/10.1080/07366299.2015.1087209 | 1 | CCCCCN(CCCCC)C(=O)COCC(=O)N(CCCCC)CCCCC | TPDGA | 0.09973719 | toluene | 1 | Am(III) | NA | Trace | HNO3 | 1 | NA | NA | NA | 25 | 50 | 1 | 0.6639595 | NO | Figure 3
The Effect of Alkyl Substituents on Actinide and Lanthanide Extraction by Diglycolamide Compounds | Y Sasaki, Y Sugo, K Morita, KL Nash | 2015 | https://doi.org/10.1080/07366299.2015.1087209 | 1 | CCCCCN(CCCCC)C(=O)COCC(=O)N(CCCCC)CCCCC | TPDGA | 0.1987402 | toluene | 1 | Am(III) | NA | Trace | HNO3 | 1 | NA | NA | NA | 25 | 50 | 1 | 9.530789 | NO | Figure 3
The Effect of Alkyl Substituents on Actinide and Lanthanide Extraction by Diglycolamide Compounds | Y Sasaki, Y Sugo, K Morita, KL Nash | 2015 | https://doi.org/10.1080/07366299.2015.1087209 | 1 | CCCCCN(CCCCC)C(=O)COCC(=O)N(CCCCC)CCCCC | TPDGA | 0.2980477 | toluene | 1 | Am(III) | NA | Trace | HNO3 | 1 | NA | NA | NA | 25 | 50 | 1 | 50.70861 | NO | Figure 3
The Effect of Alkyl Substituents on Actinide and Lanthanide Extraction by Diglycolamide Compounds | Y Sasaki, Y Sugo, K Morita, KL Nash | 2015 | https://doi.org/10.1080/07366299.2015.1087209 | 1 | CCCCCCN(CCCCCC)C(=O)COCC(=O)N(CCCCCC)CCCCCC | THDGA | 0.03970609 | toluene | 1 | Am(III) | NA | Trace | HNO3 | 1 | NA | NA | NA | 25 | 50 | 1 | 0.02112827 | NO | Figure 3
The Effect of Alkyl Substituents on Actinide and Lanthanide Extraction by Diglycolamide Compounds | Y Sasaki, Y Sugo, K Morita, KL Nash | 2015 | https://doi.org/10.1080/07366299.2015.1087209 | 1 | CCCCCCN(CCCCCC)C(=O)COCC(=O)N(CCCCCC)CCCCCC | THDGA | 0.09921365 | toluene | 1 | Am(III) | NA | Trace | HNO3 | 1 | NA | NA | NA | 25 | 50 | 1 | 0.4558292 | NO | Figure 3
The Effect of Alkyl Substituents on Actinide and Lanthanide Extraction by Diglycolamide Compounds | Y Sasaki, Y Sugo, K Morita, KL Nash | 2015 | https://doi.org/10.1080/07366299.2015.1087209 | 1 | CCCCCCN(CCCCCC)C(=O)COCC(=O)N(CCCCCC)CCCCCC | THDGA | 0.1987402 | toluene | 1 | Am(III) | NA | Trace | HNO3 | 1 | NA | NA | NA | 25 | 50 | 1 | 5.309399 | NO | Figure 3
The Effect of Alkyl Substituents on Actinide and Lanthanide Extraction by Diglycolamide Compounds | Y Sasaki, Y Sugo, K Morita, KL Nash | 2015 | https://doi.org/10.1080/07366299.2015.1087209 | 1 | CCCCCCCCN(CCCCCCCC)C(=O)COCC(=O)N(CCCCCCCC)CCCCCCCC | TODGA | 0.04979008 | toluene | 1 | Am(III) | NA | Trace | HNO3 | 1 | NA | NA | NA | 25 | 50 | 1 | 0.07024938 | NO | Figure 3
The Effect of Alkyl Substituents on Actinide and Lanthanide Extraction by Diglycolamide Compounds | Y Sasaki, Y Sugo, K Morita, KL Nash | 2015 | https://doi.org/10.1080/07366299.2015.1087209 | 1 | CCCCCCCCN(CCCCCCCC)C(=O)COCC(=O)N(CCCCCCCC)CCCCCCCC | TODGA | 0.09973719 | toluene | 1 | Am(III) | NA | Trace | HNO3 | 1 | NA | NA | NA | 25 | 50 | 1 | 0.6779786 | NO | Figure 3
The Effect of Alkyl Substituents on Actinide and Lanthanide Extraction by Diglycolamide Compounds | Y Sasaki, Y Sugo, K Morita, KL Nash | 2015 | https://doi.org/10.1080/07366299.2015.1087209 | 1 | CCCCCCCCN(CCCCCCCC)C(=O)COCC(=O)N(CCCCCCCC)CCCCCCCC | TODGA | 0.1987402 | toluene | 1 | Am(III) | NA | Trace | HNO3 | 1 | NA | NA | NA | 25 | 50 | 1 | 9.630882 | NO | Figure 3
The Effect of Alkyl Substituents on Actinide and Lanthanide Extraction by Diglycolamide Compounds | Y Sasaki, Y Sugo, K Morita, KL Nash | 2015 | https://doi.org/10.1080/07366299.2015.1087209 | 1 | CCCCCCCCCCN(CCCCCCCCCC)C(=O)COCC(=O)N(CCCCCCCCCC)CCCCCCCCCC | TDDGA | 0.01992639 | toluene | 1 | Am(III) | NA | Trace | HNO3 | 1 | NA | NA | NA | 25 | 50 | 1 | 0.002235449 | NO | Figure 3
The Effect of Alkyl Substituents on Actinide and Lanthanide Extraction by Diglycolamide Compounds | Y Sasaki, Y Sugo, K Morita, KL Nash | 2015 | https://doi.org/10.1080/07366299.2015.1087209 | 1 | CCCCCCCCCCN(CCCCCCCCCC)C(=O)COCC(=O)N(CCCCCCCCCC)CCCCCCCCCC | TDDGA | 0.03970609 | toluene | 1 | Am(III) | NA | Trace | HNO3 | 1 | NA | NA | NA | 25 | 50 | 1 | 0.01863878 | NO | Figure 3
The Effect of Alkyl Substituents on Actinide and Lanthanide Extraction by Diglycolamide Compounds | Y Sasaki, Y Sugo, K Morita, KL Nash | 2015 | https://doi.org/10.1080/07366299.2015.1087209 | 1 | CCCCCCCCCCN(CCCCCCCCCC)C(=O)COCC(=O)N(CCCCCCCCCC)CCCCCCCCCC | TDDGA | 0.09973719 | toluene | 1 | Am(III) | NA | Trace | HNO3 | 1 | NA | NA | NA | 25 | 50 | 1 | 0.3162278 | NO | Figure 3
The Effect of Alkyl Substituents on Actinide and Lanthanide Extraction by Diglycolamide Compounds | Y Sasaki, Y Sugo, K Morita, KL Nash | 2015 | https://doi.org/10.1080/07366299.2015.1087209 | 1 | CCCCCCCCCCN(CCCCCCCCCC)C(=O)COCC(=O)N(CCCCCCCCCC)CCCCCCCCCC | TDDGA | 0.1987402 | toluene | 1 | Am(III) | NA | Trace | HNO3 | 1 | NA | NA | NA | 25 | 50 | 1 | 4.131925 | NO | Figure 3
The Effect of Alkyl Substituents on Actinide and Lanthanide Extraction by Diglycolamide Compounds | Y Sasaki, Y Sugo, K Morita, KL Nash | 2015 | https://doi.org/10.1080/07366299.2015.1087209 | 1 | CCCCCCCCCCCCN(CCCCCCCCCCCC)C(=O)COCC(=O)N(CCCCCCCCCCCC)CCCCCCCCCCCC | TDdDGA | 0.01992639 | toluene | 1 | Am(III) | NA | Trace | HNO3 | 1 | NA | NA | NA | 25 | 50 | 1 | 0.003155677 | NO | Figure 3
The Effect of Alkyl Substituents on Actinide and Lanthanide Extraction by Diglycolamide Compounds | Y Sasaki, Y Sugo, K Morita, KL Nash | 2015 | https://doi.org/10.1080/07366299.2015.1087209 | 1 | CCCCCCCCCCCCN(CCCCCCCCCCCC)C(=O)COCC(=O)N(CCCCCCCCCCCC)CCCCCCCCCCCC | TDdDGA | 0.03991562 | toluene | 1 | Am(III) | NA | Trace | HNO3 | 1 | NA | NA | NA | 25 | 50 | 1 | 0.01903232 | NO | Figure 3
The Effect of Alkyl Substituents on Actinide and Lanthanide Extraction by Diglycolamide Compounds | Y Sasaki, Y Sugo, K Morita, KL Nash | 2015 | https://doi.org/10.1080/07366299.2015.1087209 | 1 | CCCCCCCCCCCCN(CCCCCCCCCCCC)C(=O)COCC(=O)N(CCCCCCCCCCCC)CCCCCCCCCCCC | TDdDGA | 0.09973719 | toluene | 1 | Am(III) | NA | Trace | HNO3 | 1 | NA | NA | NA | 25 | 50 | 1 | 0.3402205 | NO | Figure 3
The Effect of Alkyl Substituents on Actinide and Lanthanide Extraction by Diglycolamide Compounds | Y Sasaki, Y Sugo, K Morita, KL Nash | 2015 | https://doi.org/10.1080/07366299.2015.1087209 | 1 | CCCCCCCCCCCCN(CCCCCCCCCCCC)C(=O)COCC(=O)N(CCCCCCCCCCCC)CCCCCCCCCCCC | TDdDGA | 0.1987402 | toluene | 1 | Am(III) | NA | Trace | HNO3 | 1 | NA | NA | NA | 25 | 50 | 1 | 4.353499 | NO | Figure 3
The Effect of Alkyl Substituents on Actinide and Lanthanide Extraction by Diglycolamide Compounds | Y Sasaki, Y Sugo, K Morita, KL Nash | 2015 | https://doi.org/10.1080/07366299.2015.1087209 | 1 | CN(C(=O)COCC(=O)N(C)c1ccccc1)c2ccccc2 | DMDPDGA | 0.09973719 | toluene | 1 | Am(III) | NA | Trace | HNO3 | 1 | NA | NA | NA | 25 | 50 | 1 | 0.001 | NO | Figure 3
The Effect of Alkyl Substituents on Actinide and Lanthanide Extraction by Diglycolamide Compounds | Y Sasaki, Y Sugo, K Morita, KL Nash | 2015 | https://doi.org/10.1080/07366299.2015.1087209 | 1 | CCCCC(CC)CN(CC(CC)CCCC)C(=O)COCC(=O)N(CC(CC)CCCC)CC(CC)CCCC | T2EHDGA | 0.03991562 | toluene | 1 | Am(III) | NA | Trace | HNO3 | 1 | NA | NA | NA | 25 | 50 | 1 | 0.002143957 | NO | Figure 3
The Effect of Alkyl Substituents on Actinide and Lanthanide Extraction by Diglycolamide Compounds | Y Sasaki, Y Sugo, K Morita, KL Nash | 2015 | https://doi.org/10.1080/07366299.2015.1087209 | 1 | CCCCC(CC)CN(CC(CC)CCCC)C(=O)COCC(=O)N(CC(CC)CCCC)CC(CC)CCCC | T2EHDGA | 0.09973719 | toluene | 1 | Am(III) | NA | Trace | HNO3 | 1 | NA | NA | NA | 25 | 50 | 1 | 0.03345807 | NO | Figure 3
The Effect of Alkyl Substituents on Actinide and Lanthanide Extraction by Diglycolamide Compounds | Y Sasaki, Y Sugo, K Morita, KL Nash | 2015 | https://doi.org/10.1080/07366299.2015.1087209 | 1 | CCCCC(CC)CN(CC(CC)CCCC)C(=O)COCC(=O)N(CC(CC)CCCC)CC(CC)CCCC | T2EHDGA | 0.1987402 | toluene | 1 | Am(III) | NA | Trace | HNO3 | 1 | NA | NA | NA | 25 | 50 | 1 | 0.273199 | NO | Figure 3
The Effect of Alkyl Substituents on Actinide and Lanthanide Extraction by Diglycolamide Compounds | Y Sasaki, Y Sugo, K Morita, KL Nash | 2015 | https://doi.org/10.1080/07366299.2015.1087209 | 1 | CCCCC(CC)CN(CC(CC)CCCC)C(=O)COCC(=O)N(CC(CC)CCCC)CC(CC)CCCC | T2EHDGA | 0.2980477 | toluene | 1 | Am(III) | NA | Trace | HNO3 | 1 | NA | NA | NA | 25 | 50 | 1 | 0.93728 | NO | Figure 3
The Effect of Alkyl Substituents on Actinide and Lanthanide Extraction by Diglycolamide Compounds | Y Sasaki, Y Sugo, K Morita, KL Nash | 2015 | https://doi.org/10.1080/07366299.2015.1087209 | 1 | CCCN(CCC)C(=O)COCC(=O)N(CCC)CCC | TPrDGA | 0.009919533 | chloroform | 1 | Th(IV) | NA | Trace | HNO3 | 1 | NA | NA | NA | 25 | 50 | 1 | 0.003430692 | NO | Figure 4
The Effect of Alkyl Substituents on Actinide and Lanthanide Extraction by Diglycolamide Compounds | Y Sasaki, Y Sugo, K Morita, KL Nash | 2015 | https://doi.org/10.1080/07366299.2015.1087209 | 1 | CCCN(CCC)C(=O)COCC(=O)N(CCC)CCC | TPrDGA | 0.02003339 | chloroform | 1 | Th(IV) | NA | Trace | HNO3 | 1 | NA | NA | NA | 25 | 50 | 1 | 0.02601777 | NO | Figure 4
The Effect of Alkyl Substituents on Actinide and Lanthanide Extraction by Diglycolamide Compounds | Y Sasaki, Y Sugo, K Morita, KL Nash | 2015 | https://doi.org/10.1080/07366299.2015.1087209 | 1 | CCCN(CCC)C(=O)COCC(=O)N(CCC)CCC | TPrDGA | 0.03981072 | chloroform | 1 | Th(IV) | NA | Trace | HNO3 | 1 | NA | NA | NA | 25 | 50 | 1 | 0.08192337 | NO | Figure 4
The Effect of Alkyl Substituents on Actinide and Lanthanide Extraction by Diglycolamide Compounds | Y Sasaki, Y Sugo, K Morita, KL Nash | 2015 | https://doi.org/10.1080/07366299.2015.1087209 | 1 | CCCN(CCC)C(=O)COCC(=O)N(CCC)CCC | TPrDGA | 0.03981072 | chloroform | 1 | Th(IV) | NA | Trace | HNO3 | 1 | NA | NA | NA | 25 | 50 | 1 | 0.09417361 | NO | Figure 4
The Effect of Alkyl Substituents on Actinide and Lanthanide Extraction by Diglycolamide Compounds | Y Sasaki, Y Sugo, K Morita, KL Nash | 2015 | https://doi.org/10.1080/07366299.2015.1087209 | 1 | CCCCN(CCCC)C(=O)COCC(=O)N(CCCC)CCCC | TBDGA | 0.1 | chloroform | 1 | Th(IV) | NA | Trace | HNO3 | 1 | NA | NA | NA | 25 | 50 | 1 | 0.8298401 | NO | Figure 4
The Effect of Alkyl Substituents on Actinide and Lanthanide Extraction by Diglycolamide Compounds | Y Sasaki, Y Sugo, K Morita, KL Nash | 2015 | https://doi.org/10.1080/07366299.2015.1087209 | 1 | CCCCN(CCCC)C(=O)COCC(=O)N(CCCC)CCCC | TBDGA | 0.2003339 | chloroform | 1 | Th(IV) | NA | Trace | HNO3 | 1 | NA | NA | NA | 25 | 50 | 1 | 3.762002 | NO | Figure 4
The Effect of Alkyl Substituents on Actinide and Lanthanide Extraction by Diglycolamide Compounds | Y Sasaki, Y Sugo, K Morita, KL Nash | 2015 | https://doi.org/10.1080/07366299.2015.1087209 | 1 | CCCCN(CCCC)C(=O)COCC(=O)N(CCCC)CCCC | TBDGA | 0.0201959 | chloroform | 1 | Th(IV) | NA | Trace | HNO3 | 1 | NA | NA | NA | 25 | 50 | 1 | 0.02658159 | NO | Figure 4
The Effect of Alkyl Substituents on Actinide and Lanthanide Extraction by Diglycolamide Compounds | Y Sasaki, Y Sugo, K Morita, KL Nash | 2015 | https://doi.org/10.1080/07366299.2015.1087209 | 1 | CCCCCN(CCCCC)C(=O)COCC(=O)N(CCCCC)CCCCC | TPDGA | 0.04013366 | chloroform | 1 | Th(IV) | NA | Trace | HNO3 | 1 | NA | NA | NA | 25 | 50 | 1 | 0.05876078 | NO | Figure 4
The Effect of Alkyl Substituents on Actinide and Lanthanide Extraction by Diglycolamide Compounds | Y Sasaki, Y Sugo, K Morita, KL Nash | 2015 | https://doi.org/10.1080/07366299.2015.1087209 | 1 | CCCCCN(CCCCC)C(=O)COCC(=O)N(CCCCC)CCCCC | TPDGA | 0.09919533 | chloroform | 1 | Th(IV) | NA | Trace | HNO3 | 1 | NA | NA | NA | 25 | 50 | 1 | 0.409008 | NO | Figure 4
The Effect of Alkyl Substituents on Actinide and Lanthanide Extraction by Diglycolamide Compounds | Y Sasaki, Y Sugo, K Morita, KL Nash | 2015 | https://doi.org/10.1080/07366299.2015.1087209 | 1 | CCCCCN(CCCCC)C(=O)COCC(=O)N(CCCCC)CCCCC | TPDGA | 0.2003339 | chloroform | 1 | Th(IV) | NA | Trace | HNO3 | 1 | NA | NA | NA | 25 | 50 | 1 | 2.064008 | NO | Figure 4
The Effect of Alkyl Substituents on Actinide and Lanthanide Extraction by Diglycolamide Compounds | Y Sasaki, Y Sugo, K Morita, KL Nash | 2015 | https://doi.org/10.1080/07366299.2015.1087209 | 1 | CCCCCN(CCCCC)C(=O)COCC(=O)N(CCCCC)CCCCC | TPDGA | 0.3000496 | chloroform | 1 | Th(IV) | NA | Trace | HNO3 | 1 | NA | NA | NA | 25 | 50 | 1 | 6.639879 | NO | Figure 4
The Effect of Alkyl Substituents on Actinide and Lanthanide Extraction by Diglycolamide Compounds | Y Sasaki, Y Sugo, K Morita, KL Nash | 2015 | https://doi.org/10.1080/07366299.2015.1087209 | 1 | CCCCCCN(CCCCCC)C(=O)COCC(=O)N(CCCCCC)CCCCCC | THDGA | 0.03981072 | chloroform | 1 | Th(IV) | NA | Trace | HNO3 | 1 | NA | NA | NA | 25 | 50 | 1 | 0.09417361 | NO | Figure 4
The Effect of Alkyl Substituents on Actinide and Lanthanide Extraction by Diglycolamide Compounds | Y Sasaki, Y Sugo, K Morita, KL Nash | 2015 | https://doi.org/10.1080/07366299.2015.1087209 | 1 | CCCCCCN(CCCCCC)C(=O)COCC(=O)N(CCCCCC)CCCCCC | THDGA | 0.09919533 | chloroform | 1 | Th(IV) | NA | Trace | HNO3 | 1 | NA | NA | NA | 25 | 50 | 1 | 0.3596383 | NO | Figure 4
The Effect of Alkyl Substituents on Actinide and Lanthanide Extraction by Diglycolamide Compounds | Y Sasaki, Y Sugo, K Morita, KL Nash | 2015 | https://doi.org/10.1080/07366299.2015.1087209 | 1 | CCCCCCN(CCCCCC)C(=O)COCC(=O)N(CCCCCC)CCCCCC | THDGA | 0.3000496 | chloroform | 1 | Th(IV) | NA | Trace | HNO3 | 1 | NA | NA | NA | 25 | 50 | 1 | 3.92682 | NO | Figure 4
The Effect of Alkyl Substituents on Actinide and Lanthanide Extraction by Diglycolamide Compounds | Y Sasaki, Y Sugo, K Morita, KL Nash | 2015 | https://doi.org/10.1080/07366299.2015.1087209 | 1 | CCCCCCCCN(CCCCCCCC)C(=O)COCC(=O)N(CCCCCCCC)CCCCCCCC | TODGA | 0.02003339 | chloroform | 1 | Th(IV) | NA | Trace | HNO3 | 1 | NA | NA | NA | 25 | 50 | 1 | 0.02337303 | NO | Figure 4
The Effect of Alkyl Substituents on Actinide and Lanthanide Extraction by Diglycolamide Compounds | Y Sasaki, Y Sugo, K Morita, KL Nash | 2015 | https://doi.org/10.1080/07366299.2015.1087209 | 1 | CCCCCCCCN(CCCCCCCC)C(=O)COCC(=O)N(CCCCCCCC)CCCCCCCC | TODGA | 0.04013366 | chloroform | 1 | Th(IV) | NA | Trace | HNO3 | 1 | NA | NA | NA | 25 | 50 | 1 | 0.04844943 | NO | Figure 4
The Effect of Alkyl Substituents on Actinide and Lanthanide Extraction by Diglycolamide Compounds | Y Sasaki, Y Sugo, K Morita, KL Nash | 2015 | https://doi.org/10.1080/07366299.2015.1087209 | 1 | CCCCCCCCN(CCCCCCCC)C(=O)COCC(=O)N(CCCCCCCC)CCCCCCCC | TODGA | 0.2003339 | chloroform | 1 | Th(IV) | NA | Trace | HNO3 | 1 | NA | NA | NA | 25 | 50 | 1 | 1.315772 | NO | Figure 4
The Effect of Alkyl Substituents on Actinide and Lanthanide Extraction by Diglycolamide Compounds | Y Sasaki, Y Sugo, K Morita, KL Nash | 2015 | https://doi.org/10.1080/07366299.2015.1087209 | 1 | CCCCCCCCCCN(CCCCCCCCCC)C(=O)COCC(=O)N(CCCCCCCCCC)CCCCCCCCCC | TDDGA | 0.02003339 | chloroform | 1 | Th(IV) | NA | Trace | HNO3 | 1 | NA | NA | NA | 25 | 50 | 1 | 0.009099796 | NO | Figure 4
The Effect of Alkyl Substituents on Actinide and Lanthanide Extraction by Diglycolamide Compounds | Y Sasaki, Y Sugo, K Morita, KL Nash | 2015 | https://doi.org/10.1080/07366299.2015.1087209 | 1 | CCCCCCCCCCN(CCCCCCCCCC)C(=O)COCC(=O)N(CCCCCCCCCC)CCCCCCCCCC | TDDGA | 0.04013366 | chloroform | 1 | Th(IV) | NA | Trace | HNO3 | 1 | NA | NA | NA | 25 | 50 | 1 | 0.04352449 | NO | Figure 4
The Effect of Alkyl Substituents on Actinide and Lanthanide Extraction by Diglycolamide Compounds | Y Sasaki, Y Sugo, K Morita, KL Nash | 2015 | https://doi.org/10.1080/07366299.2015.1087209 | 1 | CCCCCCCCCCN(CCCCCCCCCC)C(=O)COCC(=O)N(CCCCCCCCCC)CCCCCCCCCC | TDDGA | 0.09919533 | chloroform | 1 | Th(IV) | NA | Trace | HNO3 | 1 | NA | NA | NA | 25 | 50 | 1 | 0.2871445 | NO | Figure 4
The Effect of Alkyl Substituents on Actinide and Lanthanide Extraction by Diglycolamide Compounds | Y Sasaki, Y Sugo, K Morita, KL Nash | 2015 | https://doi.org/10.1080/07366299.2015.1087209 | 1 | CCCCCCCCCCN(CCCCCCCCCC)C(=O)COCC(=O)N(CCCCCCCCCC)CCCCCCCCCC | TDDGA | 0.2003339 | chloroform | 1 | Th(IV) | NA | Trace | HNO3 | 1 | NA | NA | NA | 25 | 50 | 1 | 1.08488 | NO | Figure 4
The Effect of Alkyl Substituents on Actinide and Lanthanide Extraction by Diglycolamide Compounds | Y Sasaki, Y Sugo, K Morita, KL Nash | 2015 | https://doi.org/10.1080/07366299.2015.1087209 | 1 | CCCCCCCCCCCCN(CCCCCCCCCCCC)C(=O)COCC(=O)N(CCCCCCCCCCCC)CCCCCCCCCCCC | TDdDGA | 0.04991667 | chloroform | 1 | Th(IV) | NA | Trace | HNO3 | 1 | NA | NA | NA | 25 | 50 | 1 | 0.05939406 | NO | Figure 4
The Effect of Alkyl Substituents on Actinide and Lanthanide Extraction by Diglycolamide Compounds | Y Sasaki, Y Sugo, K Morita, KL Nash | 2015 | https://doi.org/10.1080/07366299.2015.1087209 | 1 | CCCCCCCCCCCCN(CCCCCCCCCCCC)C(=O)COCC(=O)N(CCCCCCCCCCCC)CCCCCCCCCCCC | TDdDGA | 0.09919533 | chloroform | 1 | Th(IV) | NA | Trace | HNO3 | 1 | NA | NA | NA | 25 | 50 | 1 | 0.234232 | NO | Figure 4
The Effect of Alkyl Substituents on Actinide and Lanthanide Extraction by Diglycolamide Compounds | Y Sasaki, Y Sugo, K Morita, KL Nash | 2015 | https://doi.org/10.1080/07366299.2015.1087209 | 1 | CCCCCCCCCCCCN(CCCCCCCCCCCC)C(=O)COCC(=O)N(CCCCCCCCCCCC)CCCCCCCCCCCC | TDdDGA | 0.2003339 | chloroform | 1 | Th(IV) | NA | Trace | HNO3 | 1 | NA | NA | NA | 25 | 50 | 1 | 1.665718 | NO | Figure 4
The Effect of Alkyl Substituents on Actinide and Lanthanide Extraction by Diglycolamide Compounds | Y Sasaki, Y Sugo, K Morita, KL Nash | 2015 | https://doi.org/10.1080/07366299.2015.1087209 | 1 | CCCCCCCCCCCCN(CCCCCCCCCCCC)C(=O)COCC(=O)N(CCCCCCCCCCCC)CCCCCCCCCCCC | TDdDGA | 0.4991667 | chloroform | 1 | Th(IV) | NA | Trace | HNO3 | 1 | NA | NA | NA | 25 | 50 | 1 | 15.15769 | NO | Figure 4
The Effect of Alkyl Substituents on Actinide and Lanthanide Extraction by Diglycolamide Compounds | Y Sasaki, Y Sugo, K Morita, KL Nash | 2015 | https://doi.org/10.1080/07366299.2015.1087209 | 1 | CN(C(=O)COCC(=O)N(C)c1ccccc1)c2ccccc2 | DMDPDGA | 0.1 | chloroform | 1 | Th(IV) | NA | Trace | HNO3 | 1 | NA | NA | NA | 25 | 50 | 1 | 0.00429682 | NO | Figure 4
The Effect of Alkyl Substituents on Actinide and Lanthanide Extraction by Diglycolamide Compounds | Y Sasaki, Y Sugo, K Morita, KL Nash | 2015 | https://doi.org/10.1080/07366299.2015.1087209 | 1 | CN(C(=O)COCC(=O)N(C)c1ccccc1)c2ccccc2 | DMDPDGA | 0.1 | chloroform | 1 | Th(IV) | NA | Trace | HNO3 | 1 | NA | NA | NA | 25 | 50 | 1 | 0.005498237 | NO | Figure 4
The Effect of Alkyl Substituents on Actinide and Lanthanide Extraction by Diglycolamide Compounds | Y Sasaki, Y Sugo, K Morita, KL Nash | 2015 | https://doi.org/10.1080/07366299.2015.1087209 | 1 | CN(C(=O)COCC(=O)N(C)c1ccccc1)c2ccccc2 | DMDPDGA | 0.1987218 | chloroform | 1 | Th(IV) | NA | Trace | HNO3 | 1 | NA | NA | NA | 25 | 50 | 1 | 0.01990136 | NO | Figure 4
The Effect of Alkyl Substituents on Actinide and Lanthanide Extraction by Diglycolamide Compounds | Y Sasaki, Y Sugo, K Morita, KL Nash | 2015 | https://doi.org/10.1080/07366299.2015.1087209 | 1 | CN(C(=O)COCC(=O)N(C)c1ccccc1)c2ccccc2 | DMDPDGA | 0.201959 | chloroform | 1 | Th(IV) | NA | Trace | HNO3 | 1 | NA | NA | NA | 25 | 50 | 1 | 0.02055177 | NO | Figure 4
The Effect of Alkyl Substituents on Actinide and Lanthanide Extraction by Diglycolamide Compounds | Y Sasaki, Y Sugo, K Morita, KL Nash | 2015 | https://doi.org/10.1080/07366299.2015.1087209 | 1 | CN(C(=O)COCC(=O)N(C)c1ccccc1)c2ccccc2 | DMDPDGA | 0.3000496 | chloroform | 1 | Th(IV) | NA | Trace | HNO3 | 1 | NA | NA | NA | 25 | 50 | 1 | 0.06133516 | NO | Figure 4
The Effect of Alkyl Substituents on Actinide and Lanthanide Extraction by Diglycolamide Compounds | Y Sasaki, Y Sugo, K Morita, KL Nash | 2015 | https://doi.org/10.1080/07366299.2015.1087209 | 1 | CN(C(=O)COCC(=O)N(C)c1ccccc1)c2ccccc2 | DMDPDGA | 0.4991667 | chloroform | 1 | Th(IV) | NA | Trace | HNO3 | 1 | NA | NA | NA | 25 | 50 | 1 | 0.3095202 | NO | Figure 4
The Effect of Alkyl Substituents on Actinide and Lanthanide Extraction by Diglycolamide Compounds | Y Sasaki, Y Sugo, K Morita, KL Nash | 2015 | https://doi.org/10.1080/07366299.2015.1087209 | 1 | CN(C(=O)COCC(=O)N(C)c1ccccc1)c2ccccc2 | DMDPDGA | 0.4991667 | chloroform | 1 | Th(IV) | NA | Trace | HNO3 | 1 | NA | NA | NA | 25 | 50 | 1 | 0.3265626 | NO | Figure 4
The Effect of Alkyl Substituents on Actinide and Lanthanide Extraction by Diglycolamide Compounds | Y Sasaki, Y Sugo, K Morita, KL Nash | 2015 | https://doi.org/10.1080/07366299.2015.1087209 | 1 | O=C(COCC(=O)N(c1ccccc1)c2ccccc2)N(c3ccccc3)c4ccccc4 | TPhDGA | 0.1 | chloroform | 1 | Th(IV) | NA | Trace | HNO3 | 1 | NA | NA | NA | 25 | 50 | 1 | 0.001 | NO | Figure 4
The Effect of Alkyl Substituents on Actinide and Lanthanide Extraction by Diglycolamide Compounds | Y Sasaki, Y Sugo, K Morita, KL Nash | 2015 | https://doi.org/10.1080/07366299.2015.1087209 | 1 | CCCCC(CC)CN(CC(CC)CCCC)C(=O)COCC(=O)N(CC(CC)CCCC)CC(CC)CCCC | T2EHDGA | 0.04013366 | chloroform | 1 | Th(IV) | NA | Trace | HNO3 | 1 | NA | NA | NA | 25 | 50 | 1 | 0.01241769 | NO | Figure 4
The Effect of Alkyl Substituents on Actinide and Lanthanide Extraction by Diglycolamide Compounds | Y Sasaki, Y Sugo, K Morita, KL Nash | 2015 | https://doi.org/10.1080/07366299.2015.1087209 | 1 | CCCCC(CC)CN(CC(CC)CCCC)C(=O)COCC(=O)N(CC(CC)CCCC)CC(CC)CCCC | T2EHDGA | 0.09919533 | chloroform | 1 | Th(IV) | NA | Trace | HNO3 | 1 | NA | NA | NA | 25 | 50 | 1 | 0.09217608 | NO | Figure 4
The Effect of Alkyl Substituents on Actinide and Lanthanide Extraction by Diglycolamide Compounds | Y Sasaki, Y Sugo, K Morita, KL Nash | 2015 | https://doi.org/10.1080/07366299.2015.1087209 | 1 | CCCCC(CC)CN(CC(CC)CCCC)C(=O)COCC(=O)N(CC(CC)CCCC)CC(CC)CCCC | T2EHDGA | 0.2003339 | chloroform | 1 | Th(IV) | NA | Trace | HNO3 | 1 | NA | NA | NA | 25 | 50 | 1 | 0.4134161 | NO | Figure 4
The Effect of Alkyl Substituents on Actinide and Lanthanide Extraction by Diglycolamide Compounds | Y Sasaki, Y Sugo, K Morita, KL Nash | 2015 | https://doi.org/10.1080/07366299.2015.1087209 | 1 | CCCCC(CC)CN(CC(CC)CCCC)C(=O)COCC(=O)N(CC(CC)CCCC)CC(CC)CCCC | T2EHDGA | 0.3000496 | chloroform | 1 | Th(IV) | NA | Trace | HNO3 | 1 | NA | NA | NA | 25 | 50 | 1 | 1.344286 | NO | Figure 4
The Effect of Alkyl Substituents on Actinide and Lanthanide Extraction by Diglycolamide Compounds | Y Sasaki, Y Sugo, K Morita, KL Nash | 2015 | https://doi.org/10.1080/07366299.2015.1087209 | 1 | CCCN(CCC)C(=O)COCC(=O)N(CCC)CCC | TPrDGA | 0.001988892 | 1,2-dichloroethane | 1 | Th(IV) | NA | Trace | HNO3 | 1 | NA | NA | NA | 25 | 50 | 1 | 0.1820319 | NO | Figure 4
The Effect of Alkyl Substituents on Actinide and Lanthanide Extraction by Diglycolamide Compounds | Y Sasaki, Y Sugo, K Morita, KL Nash | 2015 | https://doi.org/10.1080/07366299.2015.1087209 | 1 | CCCN(CCC)C(=O)COCC(=O)N(CCC)CCC | TPrDGA | 0.003987443 | 1,2-dichloroethane | 1 | Th(IV) | NA | Trace | HNO3 | 1 | NA | NA | NA | 25 | 50 | 1 | 0.4635021 | NO | Figure 4
The Effect of Alkyl Substituents on Actinide and Lanthanide Extraction by Diglycolamide Compounds | Y Sasaki, Y Sugo, K Morita, KL Nash | 2015 | https://doi.org/10.1080/07366299.2015.1087209 | 1 | CCCN(CCC)C(=O)COCC(=O)N(CCC)CCC | TPrDGA | 0.007930591 | 1,2-dichloroethane | 1 | Th(IV) | NA | Trace | HNO3 | 1 | NA | NA | NA | 25 | 50 | 1 | 0.9748323 | NO | Figure 4
The Effect of Alkyl Substituents on Actinide and Lanthanide Extraction by Diglycolamide Compounds | Y Sasaki, Y Sugo, K Morita, KL Nash | 2015 | https://doi.org/10.1080/07366299.2015.1087209 | 1 | CCCCN(CCCC)C(=O)COCC(=O)N(CCCC)CCCC | TBDGA | 0.009920368 | 1,2-dichloroethane | 1 | Th(IV) | NA | Trace | HNO3 | 1 | NA | NA | NA | 25 | 50 | 1 | 2.645509 | NO | Figure 4
The Effect of Alkyl Substituents on Actinide and Lanthanide Extraction by Diglycolamide Compounds | Y Sasaki, Y Sugo, K Morita, KL Nash | 2015 | https://doi.org/10.1080/07366299.2015.1087209 | 1 | CCCCN(CCCC)C(=O)COCC(=O)N(CCCC)CCCC | TBDGA | 0.02004857 | 1,2-dichloroethane | 1 | Th(IV) | NA | Trace | HNO3 | 1 | NA | NA | NA | 25 | 50 | 1 | 8.509211 | NO | Figure 4
The Effect of Alkyl Substituents on Actinide and Lanthanide Extraction by Diglycolamide Compounds | Y Sasaki, Y Sugo, K Morita, KL Nash | 2015 | https://doi.org/10.1080/07366299.2015.1087209 | 1 | CCCCN(CCCC)C(=O)COCC(=O)N(CCCC)CCCC | TBDGA | 0.03987443 | 1,2-dichloroethane | 1 | Th(IV) | NA | Trace | HNO3 | 1 | NA | NA | NA | 25 | 50 | 1 | 23.58814 | NO | Figure 4
The Effect of Alkyl Substituents on Actinide and Lanthanide Extraction by Diglycolamide Compounds | Y Sasaki, Y Sugo, K Morita, KL Nash | 2015 | https://doi.org/10.1080/07366299.2015.1087209 | 1 | CCCCN(CCCC)C(=O)COCC(=O)N(CCCC)CCCC | TBDGA | 0.09920368 | 1,2-dichloroethane | 1 | Th(IV) | NA | Trace | HNO3 | 1 | NA | NA | NA | 25 | 50 | 1 | 49.61031 | NO | Figure 4
The Effect of Alkyl Substituents on Actinide and Lanthanide Extraction by Diglycolamide Compounds | Y Sasaki, Y Sugo, K Morita, KL Nash | 2015 | https://doi.org/10.1080/07366299.2015.1087209 | 1 | CCCCCN(CCCCC)C(=O)COCC(=O)N(CCCCC)CCCCC | TPDGA | 0.02004857 | 1,2-dichloroethane | 1 | Th(IV) | NA | Trace | HNO3 | 1 | NA | NA | NA | 25 | 50 | 1 | 5.564004 | NO | Figure 4
The Effect of Alkyl Substituents on Actinide and Lanthanide Extraction by Diglycolamide Compounds | Y Sasaki, Y Sugo, K Morita, KL Nash | 2015 | https://doi.org/10.1080/07366299.2015.1087209 | 1 | CCCCCN(CCCCC)C(=O)COCC(=O)N(CCCCC)CCCCC | TPDGA | 0.0401945 | 1,2-dichloroethane | 1 | Th(IV) | NA | Trace | HNO3 | 1 | NA | NA | NA | 25 | 50 | 1 | 15.26087 | NO | Figure 4
The Effect of Alkyl Substituents on Actinide and Lanthanide Extraction by Diglycolamide Compounds | Y Sasaki, Y Sugo, K Morita, KL Nash | 2015 | https://doi.org/10.1080/07366299.2015.1087209 | 1 | CCCCCN(CCCCC)C(=O)COCC(=O)N(CCCCC)CCCCC | TPDGA | 0.09920368 | 1,2-dichloroethane | 1 | Th(IV) | NA | Trace | HNO3 | 1 | NA | NA | NA | 25 | 50 | 1 | 44.61147 | NO | Figure 4
The Effect of Alkyl Substituents on Actinide and Lanthanide Extraction by Diglycolamide Compounds | Y Sasaki, Y Sugo, K Morita, KL Nash | 2015 | https://doi.org/10.1080/07366299.2015.1087209 | 1 | CCCCCCN(CCCCCC)C(=O)COCC(=O)N(CCCCCC)CCCCCC | THDGA | 0.007994251 | 1,2-dichloroethane | 1 | Th(IV) | NA | Trace | HNO3 | 1 | NA | NA | NA | 25 | 50 | 1 | 1.017138 | NO | Figure 4
The Effect of Alkyl Substituents on Actinide and Lanthanide Extraction by Diglycolamide Compounds | Y Sasaki, Y Sugo, K Morita, KL Nash | 2015 | https://doi.org/10.1080/07366299.2015.1087209 | 1 | CCCCCCN(CCCCCC)C(=O)COCC(=O)N(CCCCCC)CCCCCC | THDGA | 0.09920368 | 1,2-dichloroethane | 1 | Th(IV) | NA | Trace | HNO3 | 1 | NA | NA | NA | 25 | 50 | 1 | 37.63967 | NO | Figure 4
The Effect of Alkyl Substituents on Actinide and Lanthanide Extraction by Diglycolamide Compounds | Y Sasaki, Y Sugo, K Morita, KL Nash | 2015 | https://doi.org/10.1080/07366299.2015.1087209 | 1 | CCCCCCCCN(CCCCCCCC)C(=O)COCC(=O)N(CCCCCCCC)CCCCCCCC | TODGA | 0.01 | 1,2-dichloroethane | 1 | Th(IV) | NA | Trace | HNO3 | 1 | NA | NA | NA | 25 | 50 | 1 | 1.506761 | NO | Figure 4
The Effect of Alkyl Substituents on Actinide and Lanthanide Extraction by Diglycolamide Compounds | Y Sasaki, Y Sugo, K Morita, KL Nash | 2015 | https://doi.org/10.1080/07366299.2015.1087209 | 1 | CCCCCCCCN(CCCCCCCC)C(=O)COCC(=O)N(CCCCCCCC)CCCCCCCC | TODGA | 0.02004857 | 1,2-dichloroethane | 1 | Th(IV) | NA | Trace | HNO3 | 1 | NA | NA | NA | 25 | 50 | 1 | 4.312075 | NO | Figure 4
The Effect of Alkyl Substituents on Actinide and Lanthanide Extraction by Diglycolamide Compounds | Y Sasaki, Y Sugo, K Morita, KL Nash | 2015 | https://doi.org/10.1080/07366299.2015.1087209 | 1 | CCCCCCCCN(CCCCCCCC)C(=O)COCC(=O)N(CCCCCCCC)CCCCCCCC | TODGA | 0.03987443 | 1,2-dichloroethane | 1 | Th(IV) | NA | Trace | HNO3 | 1 | NA | NA | NA | 25 | 50 | 1 | 12.47214 | NO | Figure 4
The Effect of Alkyl Substituents on Actinide and Lanthanide Extraction by Diglycolamide Compounds | Y Sasaki, Y Sugo, K Morita, KL Nash | 2015 | https://doi.org/10.1080/07366299.2015.1087209 | 1 | CCCCCCCCN(CCCCCCCC)C(=O)COCC(=O)N(CCCCCCCC)CCCCCCCC | TODGA | 0.09920368 | 1,2-dichloroethane | 1 | Th(IV) | NA | Trace | HNO3 | 1 | NA | NA | NA | 25 | 50 | 1 | 36.07411 | NO | Figure 4
The Effect of Alkyl Substituents on Actinide and Lanthanide Extraction by Diglycolamide Compounds | Y Sasaki, Y Sugo, K Morita, KL Nash | 2015 | https://doi.org/10.1080/07366299.2015.1087209 | 1 | CCCCCCCCCCN(CCCCCCCCCC)C(=O)COCC(=O)N(CCCCCCCCCC)CCCCCCCCCC | TDDGA | 0.01 | 1,2-dichloroethane | 1 | Th(IV) | NA | Trace | HNO3 | 1 | NA | NA | NA | 25 | 50 | 1 | 1.522849 | NO | Figure 4
The Effect of Alkyl Substituents on Actinide and Lanthanide Extraction by Diglycolamide Compounds | Y Sasaki, Y Sugo, K Morita, KL Nash | 2015 | https://doi.org/10.1080/07366299.2015.1087209 | 1 | CCCCCCCCCCN(CCCCCCCCCC)C(=O)COCC(=O)N(CCCCCCCCCC)CCCCCCCCCC | TDDGA | 0.02004857 | 1,2-dichloroethane | 1 | Th(IV) | NA | Trace | HNO3 | 1 | NA | NA | NA | 25 | 50 | 1 | 4.358117 | NO | Figure 4
The Effect of Alkyl Substituents on Actinide and Lanthanide Extraction by Diglycolamide Compounds | Y Sasaki, Y Sugo, K Morita, KL Nash | 2015 | https://doi.org/10.1080/07366299.2015.1087209 | 1 | CCCCCCCCCCN(CCCCCCCCCC)C(=O)COCC(=O)N(CCCCCCCCCC)CCCCCCCCCC | TDDGA | 0.03987443 | 1,2-dichloroethane | 1 | Th(IV) | NA | Trace | HNO3 | 1 | NA | NA | NA | 25 | 50 | 1 | 11.95338 | NO | Figure 4
The Effect of Alkyl Substituents on Actinide and Lanthanide Extraction by Diglycolamide Compounds | Y Sasaki, Y Sugo, K Morita, KL Nash | 2015 | https://doi.org/10.1080/07366299.2015.1087209 | 1 | CCCCCCCCCCN(CCCCCCCCCC)C(=O)COCC(=O)N(CCCCCCCCCC)CCCCCCCCCC | TDDGA | 0.09920368 | 1,2-dichloroethane | 1 | Th(IV) | NA | Trace | HNO3 | 1 | NA | NA | NA | 25 | 50 | 1 | 34.57366 | NO | Figure 4
The Effect of Alkyl Substituents on Actinide and Lanthanide Extraction by Diglycolamide Compounds | Y Sasaki, Y Sugo, K Morita, KL Nash | 2015 | https://doi.org/10.1080/07366299.2015.1087209 | 1 | CCCCCCCCCCCCN(CCCCCCCCCCCC)C(=O)COCC(=O)N(CCCCCCCCCCCC)CCCCCCCCCCCC | TDdDGA | 0.009920368 | 1,2-dichloroethane | 1 | Th(IV) | NA | Trace | HNO3 | 1 | NA | NA | NA | 25 | 50 | 1 | 1.369403 | NO | Figure 4
The Effect of Alkyl Substituents on Actinide and Lanthanide Extraction by Diglycolamide Compounds | Y Sasaki, Y Sugo, K Morita, KL Nash | 2015 | https://doi.org/10.1080/07366299.2015.1087209 | 1 | CCCCCCCCCCCCN(CCCCCCCCCCCC)C(=O)COCC(=O)N(CCCCCCCCCCCC)CCCCCCCCCCCC | TDdDGA | 0.02004857 | 1,2-dichloroethane | 1 | Th(IV) | NA | Trace | HNO3 | 1 | NA | NA | NA | 25 | 50 | 1 | 3.677038 | NO | Figure 4
The Effect of Alkyl Substituents on Actinide and Lanthanide Extraction by Diglycolamide Compounds | Y Sasaki, Y Sugo, K Morita, KL Nash | 2015 | https://doi.org/10.1080/07366299.2015.1087209 | 1 | CCCCCCCCCCCCN(CCCCCCCCCCCC)C(=O)COCC(=O)N(CCCCCCCCCCCC)CCCCCCCCCCCC | TDdDGA | 0.05027926 | 1,2-dichloroethane | 1 | Th(IV) | NA | Trace | HNO3 | 1 | NA | NA | NA | 25 | 50 | 1 | 13.43473 | NO | Figure 4
The Effect of Alkyl Substituents on Actinide and Lanthanide Extraction by Diglycolamide Compounds | Y Sasaki, Y Sugo, K Morita, KL Nash | 2015 | https://doi.org/10.1080/07366299.2015.1087209 | 1 | CCCCCCCCCCCCN(CCCCCCCCCCCC)C(=O)COCC(=O)N(CCCCCCCCCCCC)CCCCCCCCCCCC | TDdDGA | 0.1 | 1,2-dichloroethane | 1 | Th(IV) | NA | Trace | HNO3 | 1 | NA | NA | NA | 25 | 50 | 1 | 26.51134 | NO | Figure 4
The Effect of Alkyl Substituents on Actinide and Lanthanide Extraction by Diglycolamide Compounds | Y Sasaki, Y Sugo, K Morita, KL Nash | 2015 | https://doi.org/10.1080/07366299.2015.1087209 | 1 | CN(C(=O)COCC(=O)N(C)c1ccccc1)c2ccccc2 | DMDPDGA | 0.09920368 | 1,2-dichloroethane | 1 | Th(IV) | NA | Trace | HNO3 | 1 | NA | NA | NA | 25 | 50 | 1 | 0.1352061 | NO | Figure 4
The Effect of Alkyl Substituents on Actinide and Lanthanide Extraction by Diglycolamide Compounds | Y Sasaki, Y Sugo, K Morita, KL Nash | 2015 | https://doi.org/10.1080/07366299.2015.1087209 | 1 | CN(C(=O)COCC(=O)N(C)c1ccccc1)c2ccccc2 | DMDPDGA | 0.2004857 | 1,2-dichloroethane | 1 | Th(IV) | NA | Trace | HNO3 | 1 | NA | NA | NA | 25 | 50 | 1 | 0.5099934 | NO | Figure 4
The Effect of Alkyl Substituents on Actinide and Lanthanide Extraction by Diglycolamide Compounds | Y Sasaki, Y Sugo, K Morita, KL Nash | 2015 | https://doi.org/10.1080/07366299.2015.1087209 | 1 | CN(C(=O)COCC(=O)N(C)c1ccccc1)c2ccccc2 | DMDPDGA | 0.3038358 | 1,2-dichloroethane | 1 | Th(IV) | NA | Trace | HNO3 | 1 | NA | NA | NA | 25 | 50 | 1 | 1.09564 | NO | Figure 4
The Effect of Alkyl Substituents on Actinide and Lanthanide Extraction by Diglycolamide Compounds | Y Sasaki, Y Sugo, K Morita, KL Nash | 2015 | https://doi.org/10.1080/07366299.2015.1087209 | 1 | CN(C(=O)COCC(=O)N(C)c1ccccc1)c2ccccc2 | DMDPDGA | 0.4987888 | 1,2-dichloroethane | 1 | Th(IV) | NA | Trace | HNO3 | 1 | NA | NA | NA | 25 | 50 | 1 | 3.237037 | NO | Figure 4
The Effect of Alkyl Substituents on Actinide and Lanthanide Extraction by Diglycolamide Compounds | Y Sasaki, Y Sugo, K Morita, KL Nash | 2015 | https://doi.org/10.1080/07366299.2015.1087209 | 1 | O=C(COCC(=O)N(c1ccccc1)c2ccccc2)N(c3ccccc3)c4ccccc4 | TPhDGA | 0.09920368 | 1,2-dichloroethane | 1 | Th(IV) | NA | Trace | HNO3 | 1 | NA | NA | NA | 25 | 50 | 1 | 0.003428115 | NO | Figure 4
The Effect of Alkyl Substituents on Actinide and Lanthanide Extraction by Diglycolamide Compounds | Y Sasaki, Y Sugo, K Morita, KL Nash | 2015 | https://doi.org/10.1080/07366299.2015.1087209 | 1 | CCCCC(CC)CN(CC(CC)CCCC)C(=O)COCC(=O)N(CC(CC)CCCC)CC(CC)CCCC | T2EHDGA | 0.02004857 | 1,2-dichloroethane | 1 | Th(IV) | NA | Trace | HNO3 | 1 | NA | NA | NA | 25 | 50 | 1 | 3.638192 | NO | Figure 4
The Effect of Alkyl Substituents on Actinide and Lanthanide Extraction by Diglycolamide Compounds | Y Sasaki, Y Sugo, K Morita, KL Nash | 2015 | https://doi.org/10.1080/07366299.2015.1087209 | 1 | CCCCC(CC)CN(CC(CC)CCCC)C(=O)COCC(=O)N(CC(CC)CCCC)CC(CC)CCCC | T2EHDGA | 0.03987443 | 1,2-dichloroethane | 1 | Th(IV) | NA | Trace | HNO3 | 1 | NA | NA | NA | 25 | 50 | 1 | 8.155284 | NO | Figure 4
The Effect of Alkyl Substituents on Actinide and Lanthanide Extraction by Diglycolamide Compounds | Y Sasaki, Y Sugo, K Morita, KL Nash | 2015 | https://doi.org/10.1080/07366299.2015.1087209 | 1 | CCCCC(CC)CN(CC(CC)CCCC)C(=O)COCC(=O)N(CC(CC)CCCC)CC(CC)CCCC | T2EHDGA | 0.09920368 | 1,2-dichloroethane | 1 | Th(IV) | NA | Trace | HNO3 | 1 | NA | NA | NA | 25 | 50 | 1 | 27.08051 | NO | Figure 4
The Effect of Alkyl Substituents on Actinide and Lanthanide Extraction by Diglycolamide Compounds | Y Sasaki, Y Sugo, K Morita, KL Nash | 2015 | https://doi.org/10.1080/07366299.2015.1087209 | 1 | CCCCC(CC)CN(CC(CC)CCCC)C(=O)COCC(=O)N(CC(CC)CCCC)CC(CC)CCCC | T2EHDGA | 0.2004857 | 1,2-dichloroethane | 1 | Th(IV) | NA | Trace | HNO3 | 1 | NA | NA | NA | 25 | 50 | 1 | 52.87462 | NO | Figure 4
The Effect of Alkyl Substituents on Actinide and Lanthanide Extraction by Diglycolamide Compounds | Y Sasaki, Y Sugo, K Morita, KL Nash | 2015 | https://doi.org/10.1080/07366299.2015.1087209 | 1 | CCCCCN(CCCCC)C(=O)COCC(=O)N(CCCCC)CCCCC | TPDGA | 0.01 | n-dodecane | 1 | Th(IV) | NA | Trace | HNO3 | 1 | NA | NA | NA | 25 | 50 | 1 | 0.08431251 | NO | Figure 4
The Effect of Alkyl Substituents on Actinide and Lanthanide Extraction by Diglycolamide Compounds | Y Sasaki, Y Sugo, K Morita, KL Nash | 2015 | https://doi.org/10.1080/07366299.2015.1087209 | 1 | CCCCCN(CCCCC)C(=O)COCC(=O)N(CCCCC)CCCCC | TPDGA | 0.02000037 | n-dodecane | 1 | Th(IV) | NA | Trace | HNO3 | 1 | NA | NA | NA | 25 | 50 | 1 | 1.137129 | NO | Figure 4
The Effect of Alkyl Substituents on Actinide and Lanthanide Extraction by Diglycolamide Compounds | Y Sasaki, Y Sugo, K Morita, KL Nash | 2015 | https://doi.org/10.1080/07366299.2015.1087209 | 1 | CCCCCN(CCCCC)C(=O)COCC(=O)N(CCCCC)CCCCC | TPDGA | 0.04000149 | n-dodecane | 1 | Th(IV) | NA | Trace | HNO3 | 1 | NA | NA | NA | 25 | 50 | 1 | 3.547013 | NO | Figure 4
The Effect of Alkyl Substituents on Actinide and Lanthanide Extraction by Diglycolamide Compounds | Y Sasaki, Y Sugo, K Morita, KL Nash | 2015 | https://doi.org/10.1080/07366299.2015.1087209 | 1 | CCCCCCN(CCCCCC)C(=O)COCC(=O)N(CCCCCC)CCCCCC | THDGA | 0.009920642 | n-dodecane | 1 | Th(IV) | NA | Trace | HNO3 | 1 | NA | NA | NA | 25 | 50 | 1 | 0.1108743 | NO | Figure 4
The Effect of Alkyl Substituents on Actinide and Lanthanide Extraction by Diglycolamide Compounds | Y Sasaki, Y Sugo, K Morita, KL Nash | 2015 | https://doi.org/10.1080/07366299.2015.1087209 | 1 | CCCCCCN(CCCCCC)C(=O)COCC(=O)N(CCCCCC)CCCCCC | THDGA | 0.01984165 | n-dodecane | 1 | Th(IV) | NA | Trace | HNO3 | 1 | NA | NA | NA | 25 | 50 | 1 | 1.374523 | NO | Figure 4
The Effect of Alkyl Substituents on Actinide and Lanthanide Extraction by Diglycolamide Compounds | Y Sasaki, Y Sugo, K Morita, KL Nash | 2015 | https://doi.org/10.1080/07366299.2015.1087209 | 1 | CCCCCCN(CCCCCC)C(=O)COCC(=O)N(CCCCCC)CCCCCC | THDGA | 0.03968404 | n-dodecane | 1 | Th(IV) | NA | Trace | HNO3 | 1 | NA | NA | NA | 25 | 50 | 1 | 10.83345 | NO | Figure 4
The Effect of Alkyl Substituents on Actinide and Lanthanide Extraction by Diglycolamide Compounds | Y Sasaki, Y Sugo, K Morita, KL Nash | 2015 | https://doi.org/10.1080/07366299.2015.1087209 | 1 | CCCCCCCCN(CCCCCCCC)C(=O)COCC(=O)N(CCCCCCCC)CCCCCCCC | TODGA | 0.008733262 | n-dodecane | 1 | Th(IV) | NA | Trace | HNO3 | 1 | NA | NA | NA | 25 | 50 | 1 | 0.03592132 | NO | Figure 4
The Effect of Alkyl Substituents on Actinide and Lanthanide Extraction by Diglycolamide Compounds | Y Sasaki, Y Sugo, K Morita, KL Nash | 2015 | https://doi.org/10.1080/07366299.2015.1087209 | 1 | CCCCCCCCN(CCCCCCCC)C(=O)COCC(=O)N(CCCCCCCC)CCCCCCCC | TODGA | 0.01719072 | n-dodecane | 1 | Th(IV) | NA | Trace | HNO3 | 1 | NA | NA | NA | 25 | 50 | 1 | 0.4050441 | NO | Figure 4
The Effect of Alkyl Substituents on Actinide and Lanthanide Extraction by Diglycolamide Compounds | Y Sasaki, Y Sugo, K Morita, KL Nash | 2015 | https://doi.org/10.1080/07366299.2015.1087209 | 1 | CCCCCCCCN(CCCCCCCC)C(=O)COCC(=O)N(CCCCCCCC)CCCCCCCC | TODGA | 0.0436655 | n-dodecane | 1 | Th(IV) | NA | Trace | HNO3 | 1 | NA | NA | NA | 25 | 50 | 1 | 8.413508 | NO | Figure 4
The Effect of Alkyl Substituents on Actinide and Lanthanide Extraction by Diglycolamide Compounds | Y Sasaki, Y Sugo, K Morita, KL Nash | 2015 | https://doi.org/10.1080/07366299.2015.1087209 | 1 | CCCCCCCCCCN(CCCCCCCCCC)C(=O)COCC(=O)N(CCCCCCCCCC)CCCCCCCCCC | TDDGA | 0.01 | n-dodecane | 1 | Th(IV) | NA | Trace | HNO3 | 1 | NA | NA | NA | 25 | 50 | 1 | 0.06082478 | NO | Figure 4
The Effect of Alkyl Substituents on Actinide and Lanthanide Extraction by Diglycolamide Compounds | Y Sasaki, Y Sugo, K Morita, KL Nash | 2015 | https://doi.org/10.1080/07366299.2015.1087209 | 1 | CCCCCCCCCCN(CCCCCCCCCC)C(=O)COCC(=O)N(CCCCCCCCCC)CCCCCCCCCC | TDDGA | 0.02000037 | n-dodecane | 1 | Th(IV) | NA | Trace | HNO3 | 1 | NA | NA | NA | 25 | 50 | 1 | 0.7004541 | NO | Figure 4
The Effect of Alkyl Substituents on Actinide and Lanthanide Extraction by Diglycolamide Compounds | Y Sasaki, Y Sugo, K Morita, KL Nash | 2015 | https://doi.org/10.1080/07366299.2015.1087209 | 1 | CCCCCCCCCCN(CCCCCCCCCC)C(=O)COCC(=O)N(CCCCCCCCCC)CCCCCCCCCC | TDDGA | 0.04000149 | n-dodecane | 1 | Th(IV) | NA | Trace | HNO3 | 1 | NA | NA | NA | 25 | 50 | 1 | 4.814211 | NO | Figure 4
The Effect of Alkyl Substituents on Actinide and Lanthanide Extraction by Diglycolamide Compounds | Y Sasaki, Y Sugo, K Morita, KL Nash | 2015 | https://doi.org/10.1080/07366299.2015.1087209 | 1 | CCCCCCCCCCCCN(CCCCCCCCCCCC)C(=O)COCC(=O)N(CCCCCCCCCCCC)CCCCCCCCCCCC | TDdDGA | 0.007936956 | n-dodecane | 1 | Th(IV) | NA | Trace | HNO3 | 1 | NA | NA | NA | 25 | 50 | 1 | 0.03199131 | NO | Figure 4
The Effect of Alkyl Substituents on Actinide and Lanthanide Extraction by Diglycolamide Compounds | Y Sasaki, Y Sugo, K Morita, KL Nash | 2015 | https://doi.org/10.1080/07366299.2015.1087209 | 1 | CCCCCCCCCCCCN(CCCCCCCCCCCC)C(=O)COCC(=O)N(CCCCCCCCCCCC)CCCCCCCCCCCC | TDdDGA | 0.02000037 | n-dodecane | 1 | Th(IV) | NA | Trace | HNO3 | 1 | NA | NA | NA | 25 | 50 | 1 | 0.7540526 | NO | Figure 4
The Effect of Alkyl Substituents on Actinide and Lanthanide Extraction by Diglycolamide Compounds | Y Sasaki, Y Sugo, K Morita, KL Nash | 2015 | https://doi.org/10.1080/07366299.2015.1087209 | 1 | CCCCCCCCCCCCN(CCCCCCCCCCCC)C(=O)COCC(=O)N(CCCCCCCCCCCC)CCCCCCCCCCCC | TDdDGA | 0.04000149 | n-dodecane | 1 | Th(IV) | NA | Trace | HNO3 | 1 | NA | NA | NA | 25 | 50 | 1 | 4.713853 | NO | Figure 4
The Effect of Alkyl Substituents on Actinide and Lanthanide Extraction by Diglycolamide Compounds | Y Sasaki, Y Sugo, K Morita, KL Nash | 2015 | https://doi.org/10.1080/07366299.2015.1087209 | 1 | CCCCCCCCCCCCN(CCCCCCCCCCCC)C(=O)COCC(=O)N(CCCCCCCCCCCC)CCCCCCCCCCCC | TDdDGA | 0.1 | n-dodecane | 1 | Th(IV) | NA | Trace | HNO3 | 1 | NA | NA | NA | 25 | 50 | 1 | 28.55135 | NO | Figure 4
The Effect of Alkyl Substituents on Actinide and Lanthanide Extraction by Diglycolamide Compounds | Y Sasaki, Y Sugo, K Morita, KL Nash | 2015 | https://doi.org/10.1080/07366299.2015.1087209 | 1 | CCCCC(CC)CN(CC(CC)CCCC)C(=O)COCC(=O)N(CC(CC)CCCC)CC(CC)CCCC | T2EHDGA | 0.02000037 | n-dodecane | 1 | Th(IV) | NA | Trace | HNO3 | 1 | NA | NA | NA | 25 | 50 | 1 | 0.01755019 | NO | Figure 4
The Effect of Alkyl Substituents on Actinide and Lanthanide Extraction by Diglycolamide Compounds | Y Sasaki, Y Sugo, K Morita, KL Nash | 2015 | https://doi.org/10.1080/07366299.2015.1087209 | 1 | CCCCC(CC)CN(CC(CC)CCCC)C(=O)COCC(=O)N(CC(CC)CCCC)CC(CC)CCCC | T2EHDGA | 0.04000149 | n-dodecane | 1 | Th(IV) | NA | Trace | HNO3 | 1 | NA | NA | NA | 25 | 50 | 1 | 0.134021 | NO | Figure 4
The Effect of Alkyl Substituents on Actinide and Lanthanide Extraction by Diglycolamide Compounds | Y Sasaki, Y Sugo, K Morita, KL Nash | 2015 | https://doi.org/10.1080/07366299.2015.1087209 | 1 | CCCCC(CC)CN(CC(CC)CCCC)C(=O)COCC(=O)N(CC(CC)CCCC)CC(CC)CCCC | T2EHDGA | 0.09920642 | n-dodecane | 1 | Th(IV) | NA | Trace | HNO3 | 1 | NA | NA | NA | 25 | 50 | 1 | 2.327449 | NO | Figure 4
The Effect of Alkyl Substituents on Actinide and Lanthanide Extraction by Diglycolamide Compounds | Y Sasaki, Y Sugo, K Morita, KL Nash | 2015 | https://doi.org/10.1080/07366299.2015.1087209 | 1 | CCCCC(CC)CN(CC(CC)CCCC)C(=O)COCC(=O)N(CC(CC)CCCC)CC(CC)CCCC | T2EHDGA | 0.2000037 | n-dodecane | 1 | Th(IV) | NA | Trace | HNO3 | 1 | NA | NA | NA | 25 | 50 | 1 | 10.27765 | NO | Figure 4
The Effect of Alkyl Substituents on Actinide and Lanthanide Extraction by Diglycolamide Compounds | Y Sasaki, Y Sugo, K Morita, KL Nash | 2015 | https://doi.org/10.1080/07366299.2015.1087209 | 1 | CCCCN(CCCC)C(=O)COCC(=O)N(CCCC)CCCC | TBDGA | 0.001979113 | nitrobenzene | 1 | Th(IV) | NA | Trace | HNO3 | 1 | NA | NA | NA | 25 | 50 | 1 | 3.65371 | NO | Figure 4
The Effect of Alkyl Substituents on Actinide and Lanthanide Extraction by Diglycolamide Compounds | Y Sasaki, Y Sugo, K Morita, KL Nash | 2015 | https://doi.org/10.1080/07366299.2015.1087209 | 1 | CCCCN(CCCC)C(=O)COCC(=O)N(CCCC)CCCC | TBDGA | 0.0050391 | nitrobenzene | 1 | Th(IV) | NA | Trace | HNO3 | 1 | NA | NA | NA | 25 | 50 | 1 | 16.17341 | NO | Figure 4
The Effect of Alkyl Substituents on Actinide and Lanthanide Extraction by Diglycolamide Compounds | Y Sasaki, Y Sugo, K Morita, KL Nash | 2015 | https://doi.org/10.1080/07366299.2015.1087209 | 1 | CCCCN(CCCC)C(=O)COCC(=O)N(CCCC)CCCC | TBDGA | 0.009972947 | nitrobenzene | 1 | Th(IV) | NA | Trace | HNO3 | 1 | NA | NA | NA | 25 | 50 | 1 | 37.49471 | NO | Figure 4
The Effect of Alkyl Substituents on Actinide and Lanthanide Extraction by Diglycolamide Compounds | Y Sasaki, Y Sugo, K Morita, KL Nash | 2015 | https://doi.org/10.1080/07366299.2015.1087209 | 1 | CCCCN(CCCC)C(=O)COCC(=O)N(CCCC)CCCC | TBDGA | 0.009972947 | nitrobenzene | 1 | Th(IV) | NA | Trace | HNO3 | 1 | NA | NA | NA | 25 | 50 | 1 | 39.99999 | NO | Figure 4
The Effect of Alkyl Substituents on Actinide and Lanthanide Extraction by Diglycolamide Compounds | Y Sasaki, Y Sugo, K Morita, KL Nash | 2015 | https://doi.org/10.1080/07366299.2015.1087209 | 1 | CCCCN(CCCC)C(=O)COCC(=O)N(CCCC)CCCC | TBDGA | 0.001 | nitrobenzene | 1 | Th(IV) | NA | Trace | HNO3 | 1 | NA | NA | NA | 25 | 50 | 1 | 0.8711138 | NO | Figure 4
The Effect of Alkyl Substituents on Actinide and Lanthanide Extraction by Diglycolamide Compounds | Y Sasaki, Y Sugo, K Morita, KL Nash | 2015 | https://doi.org/10.1080/07366299.2015.1087209 | 1 | CCCCCN(CCCCC)C(=O)COCC(=O)N(CCCCC)CCCCC | TPDGA | 0.001995262 | nitrobenzene | 1 | Th(IV) | NA | Trace | HNO3 | 1 | NA | NA | NA | 25 | 50 | 1 | 1.717982 | NO | Figure 4
The Effect of Alkyl Substituents on Actinide and Lanthanide Extraction by Diglycolamide Compounds | Y Sasaki, Y Sugo, K Morita, KL Nash | 2015 | https://doi.org/10.1080/07366299.2015.1087209 | 1 | CCCCCN(CCCCC)C(=O)COCC(=O)N(CCCCC)CCCCC | TPDGA | 0.003981072 | nitrobenzene | 1 | Th(IV) | NA | Trace | HNO3 | 1 | NA | NA | NA | 25 | 50 | 1 | 5.999152 | NO | Figure 4
The Effect of Alkyl Substituents on Actinide and Lanthanide Extraction by Diglycolamide Compounds | Y Sasaki, Y Sugo, K Morita, KL Nash | 2015 | https://doi.org/10.1080/07366299.2015.1087209 | 1 | CCCCCN(CCCCC)C(=O)COCC(=O)N(CCCCC)CCCCC | TPDGA | 0.009972947 | nitrobenzene | 1 | Th(IV) | NA | Trace | HNO3 | 1 | NA | NA | NA | 25 | 50 | 1 | 17.44107 | NO | Figure 4
The Effect of Alkyl Substituents on Actinide and Lanthanide Extraction by Diglycolamide Compounds | Y Sasaki, Y Sugo, K Morita, KL Nash | 2015 | https://doi.org/10.1080/07366299.2015.1087209 | 1 | CCCCCN(CCCCC)C(=O)COCC(=O)N(CCCCC)CCCCC | TPDGA | 0.01989865 | nitrobenzene | 1 | Th(IV) | NA | Trace | HNO3 | 1 | NA | NA | NA | 25 | 50 | 1 | 49.09206 | NO | Figure 4
The Effect of Alkyl Substituents on Actinide and Lanthanide Extraction by Diglycolamide Compounds | Y Sasaki, Y Sugo, K Morita, KL Nash | 2015 | https://doi.org/10.1080/07366299.2015.1087209 | 1 | CCCCCCN(CCCCCC)C(=O)COCC(=O)N(CCCCCC)CCCCCC | THDGA | 0.001979113 | nitrobenzene | 1 | Th(IV) | NA | Trace | HNO3 | 1 | NA | NA | NA | 25 | 50 | 1 | 2.425669 | NO | Figure 4
The Effect of Alkyl Substituents on Actinide and Lanthanide Extraction by Diglycolamide Compounds | Y Sasaki, Y Sugo, K Morita, KL Nash | 2015 | https://doi.org/10.1080/07366299.2015.1087209 | 1 | CCCCCCN(CCCCCC)C(=O)COCC(=O)N(CCCCCC)CCCCCC | THDGA | 0.003981072 | nitrobenzene | 1 | Th(IV) | NA | Trace | HNO3 | 1 | NA | NA | NA | 25 | 50 | 1 | 7.052037 | NO | Figure 4
The Effect of Alkyl Substituents on Actinide and Lanthanide Extraction by Diglycolamide Compounds | Y Sasaki, Y Sugo, K Morita, KL Nash | 2015 | https://doi.org/10.1080/07366299.2015.1087209 | 1 | CCCCCCN(CCCCCC)C(=O)COCC(=O)N(CCCCCC)CCCCCC | THDGA | 0.009892228 | nitrobenzene | 1 | Th(IV) | NA | Trace | HNO3 | 1 | NA | NA | NA | 25 | 50 | 1 | 24.89244 | NO | Figure 4
The Effect of Alkyl Substituents on Actinide and Lanthanide Extraction by Diglycolamide Compounds | Y Sasaki, Y Sugo, K Morita, KL Nash | 2015 | https://doi.org/10.1080/07366299.2015.1087209 | 1 | CCCCCCCCN(CCCCCCCC)C(=O)COCC(=O)N(CCCCCCCC)CCCCCCCC | TODGA | 0.003981072 | nitrobenzene | 1 | Th(IV) | NA | Trace | HNO3 | 1 | NA | NA | NA | 25 | 50 | 1 | 0.8433929 | NO | Figure 4
The Effect of Alkyl Substituents on Actinide and Lanthanide Extraction by Diglycolamide Compounds | Y Sasaki, Y Sugo, K Morita, KL Nash | 2015 | https://doi.org/10.1080/07366299.2015.1087209 | 1 | CCCCCCCCN(CCCCCCCC)C(=O)COCC(=O)N(CCCCCCCC)CCCCCCCC | TODGA | 0.009972947 | nitrobenzene | 1 | Th(IV) | NA | Trace | HNO3 | 1 | NA | NA | NA | 25 | 50 | 1 | 9.233276 | NO | Figure 4
The Effect of Alkyl Substituents on Actinide and Lanthanide Extraction by Diglycolamide Compounds | Y Sasaki, Y Sugo, K Morita, KL Nash | 2015 | https://doi.org/10.1080/07366299.2015.1087209 | 1 | CCCCCCCCN(CCCCCCCC)C(=O)COCC(=O)N(CCCCCCCC)CCCCCCCC | TODGA | 0.02006102 | nitrobenzene | 1 | Th(IV) | NA | Trace | HNO3 | 1 | NA | NA | NA | 25 | 50 | 1 | 33.30212 | NO | Figure 4
The Effect of Alkyl Substituents on Actinide and Lanthanide Extraction by Diglycolamide Compounds | Y Sasaki, Y Sugo, K Morita, KL Nash | 2015 | https://doi.org/10.1080/07366299.2015.1087209 | 1 | CCCCCCCCN(CCCCCCCC)C(=O)COCC(=O)N(CCCCCCCC)CCCCCCCC | TODGA | 0.02006102 | nitrobenzene | 1 | Th(IV) | NA | Trace | HNO3 | 1 | NA | NA | NA | 25 | 50 | 1 | 40.43352 | NO | Figure 4
The Effect of Alkyl Substituents on Actinide and Lanthanide Extraction by Diglycolamide Compounds | Y Sasaki, Y Sugo, K Morita, KL Nash | 2015 | https://doi.org/10.1080/07366299.2015.1087209 | 1 | CCCCCCCCCCN(CCCCCCCCCC)C(=O)COCC(=O)N(CCCCCCCCCC)CCCCCCCCCC | TDDGA | 0.009972947 | nitrobenzene | 1 | Th(IV) | NA | Trace | HNO3 | 1 | NA | NA | NA | 25 | 50 | 1 | 2.131335 | NO | Figure 4
The Effect of Alkyl Substituents on Actinide and Lanthanide Extraction by Diglycolamide Compounds | Y Sasaki, Y Sugo, K Morita, KL Nash | 2015 | https://doi.org/10.1080/07366299.2015.1087209 | 1 | CCCCCCCCCCN(CCCCCCCCCC)C(=O)COCC(=O)N(CCCCCCCCCC)CCCCCCCCCC | TDDGA | 0.03970302 | nitrobenzene | 1 | Th(IV) | NA | Trace | HNO3 | 1 | NA | NA | NA | 25 | 50 | 1 | 9.640119 | NO | Figure 4
The Effect of Alkyl Substituents on Actinide and Lanthanide Extraction by Diglycolamide Compounds | Y Sasaki, Y Sugo, K Morita, KL Nash | 2015 | https://doi.org/10.1080/07366299.2015.1087209 | 1 | CCCCCCCCCCN(CCCCCCCCCC)C(=O)COCC(=O)N(CCCCCCCCCC)CCCCCCCCCC | TDDGA | 0.09945968 | nitrobenzene | 1 | Th(IV) | NA | Trace | HNO3 | 1 | NA | NA | NA | 25 | 50 | 1 | 19.42627 | NO | Figure 4
The Effect of Alkyl Substituents on Actinide and Lanthanide Extraction by Diglycolamide Compounds | Y Sasaki, Y Sugo, K Morita, KL Nash | 2015 | https://doi.org/10.1080/07366299.2015.1087209 | 1 | CCCCCCCCCCCCN(CCCCCCCCCCCC)C(=O)COCC(=O)N(CCCCCCCCCCCC)CCCCCCCCCCCC | TDdDGA | 0.004013557 | nitrobenzene | 1 | Th(IV) | NA | Trace | HNO3 | 1 | NA | NA | NA | 25 | 50 | 1 | 5.048746 | NO | Figure 4
The Effect of Alkyl Substituents on Actinide and Lanthanide Extraction by Diglycolamide Compounds | Y Sasaki, Y Sugo, K Morita, KL Nash | 2015 | https://doi.org/10.1080/07366299.2015.1087209 | 1 | CCCCCCCCCCCCN(CCCCCCCCCCCC)C(=O)COCC(=O)N(CCCCCCCCCCCC)CCCCCCCCCCCC | TDdDGA | 0.009972947 | nitrobenzene | 1 | Th(IV) | NA | Trace | HNO3 | 1 | NA | NA | NA | 25 | 50 | 1 | 10.9714 | NO | Figure 4
The Effect of Alkyl Substituents on Actinide and Lanthanide Extraction by Diglycolamide Compounds | Y Sasaki, Y Sugo, K Morita, KL Nash | 2015 | https://doi.org/10.1080/07366299.2015.1087209 | 1 | CCCCCCCCCCCCN(CCCCCCCCCCCC)C(=O)COCC(=O)N(CCCCCCCCCCCC)CCCCCCCCCCCC | TDdDGA | 0.02006102 | nitrobenzene | 1 | Th(IV) | NA | Trace | HNO3 | 1 | NA | NA | NA | 25 | 50 | 1 | 49.62413 | NO | Figure 4
The Effect of Alkyl Substituents on Actinide and Lanthanide Extraction by Diglycolamide Compounds | Y Sasaki, Y Sugo, K Morita, KL Nash | 2015 | https://doi.org/10.1080/07366299.2015.1087209 | 1 | CN(C(=O)COCC(=O)N(C)c1ccccc1)c2ccccc2 | DMDPDGA | 0.02006102 | nitrobenzene | 1 | Th(IV) | NA | Trace | HNO3 | 1 | NA | NA | NA | 25 | 50 | 1 | 0.2467869 | NO | Figure 4
The Effect of Alkyl Substituents on Actinide and Lanthanide Extraction by Diglycolamide Compounds | Y Sasaki, Y Sugo, K Morita, KL Nash | 2015 | https://doi.org/10.1080/07366299.2015.1087209 | 1 | CN(C(=O)COCC(=O)N(C)c1ccccc1)c2ccccc2 | DMDPDGA | 0.04035361 | nitrobenzene | 1 | Th(IV) | NA | Trace | HNO3 | 1 | NA | NA | NA | 25 | 50 | 1 | 0.5479792 | NO | Figure 4
The Effect of Alkyl Substituents on Actinide and Lanthanide Extraction by Diglycolamide Compounds | Y Sasaki, Y Sugo, K Morita, KL Nash | 2015 | https://doi.org/10.1080/07366299.2015.1087209 | 1 | CN(C(=O)COCC(=O)N(C)c1ccccc1)c2ccccc2 | DMDPDGA | 0.09945968 | nitrobenzene | 1 | Th(IV) | NA | Trace | HNO3 | 1 | NA | NA | NA | 25 | 50 | 1 | 1.430312 | NO | Figure 4
The Effect of Alkyl Substituents on Actinide and Lanthanide Extraction by Diglycolamide Compounds | Y Sasaki, Y Sugo, K Morita, KL Nash | 2015 | https://doi.org/10.1080/07366299.2015.1087209 | 1 | CN(C(=O)COCC(=O)N(C)c1ccccc1)c2ccccc2 | DMDPDGA | 0.2000675 | nitrobenzene | 1 | Th(IV) | NA | Trace | HNO3 | 1 | NA | NA | NA | 25 | 50 | 1 | 2.672799 | NO | Figure 4
The Effect of Alkyl Substituents on Actinide and Lanthanide Extraction by Diglycolamide Compounds | Y Sasaki, Y Sugo, K Morita, KL Nash | 2015 | https://doi.org/10.1080/07366299.2015.1087209 | 1 | O=C(COCC(=O)N(c1ccccc1)c2ccccc2)N(c3ccccc3)c4ccccc4 | TPhDGA | 0.02006102 | nitrobenzene | 1 | Th(IV) | NA | Trace | HNO3 | 1 | NA | NA | NA | 25 | 50 | 1 | 37.49471 | NO | Figure 4
The Effect of Alkyl Substituents on Actinide and Lanthanide Extraction by Diglycolamide Compounds | Y Sasaki, Y Sugo, K Morita, KL Nash | 2015 | https://doi.org/10.1080/07366299.2015.1087209 | 1 | CCCCC(CC)CN(CC(CC)CCCC)C(=O)COCC(=O)N(CC(CC)CCCC)CC(CC)CCCC | T2EHDGA | 0.02006102 | nitrobenzene | 1 | Th(IV) | NA | Trace | HNO3 | 1 | NA | NA | NA | 25 | 50 | 1 | 3.65371 | NO | Figure 4
The Effect of Alkyl Substituents on Actinide and Lanthanide Extraction by Diglycolamide Compounds | Y Sasaki, Y Sugo, K Morita, KL Nash | 2015 | https://doi.org/10.1080/07366299.2015.1087209 | 1 | CCCCC(CC)CN(CC(CC)CCCC)C(=O)COCC(=O)N(CC(CC)CCCC)CC(CC)CCCC | T2EHDGA | 0.04002699 | nitrobenzene | 1 | Th(IV) | NA | Trace | HNO3 | 1 | NA | NA | NA | 25 | 50 | 1 | 13.03673 | NO | Figure 4
The Effect of Alkyl Substituents on Actinide and Lanthanide Extraction by Diglycolamide Compounds | Y Sasaki, Y Sugo, K Morita, KL Nash | 2015 | https://doi.org/10.1080/07366299.2015.1087209 | 1 | CCCCC(CC)CN(CC(CC)CCCC)C(=O)COCC(=O)N(CC(CC)CCCC)CC(CC)CCCC | T2EHDGA | 0.09945968 | nitrobenzene | 1 | Th(IV) | NA | Trace | HNO3 | 1 | NA | NA | NA | 25 | 50 | 1 | 25.71061 | NO | Figure 4
The Effect of Alkyl Substituents on Actinide and Lanthanide Extraction by Diglycolamide Compounds | Y Sasaki, Y Sugo, K Morita, KL Nash | 2015 | https://doi.org/10.1080/07366299.2015.1087209 | 1 | CCCCN(CCCC)C(=O)COCC(=O)N(CCCC)CCCC | TBDGA | 0.01 | 1-octanol | 1 | Th(IV) | NA | Trace | HNO3 | 1 | NA | NA | NA | 25 | 50 | 1 | 3.598113 | NO | Figure 4
The Effect of Alkyl Substituents on Actinide and Lanthanide Extraction by Diglycolamide Compounds | Y Sasaki, Y Sugo, K Morita, KL Nash | 2015 | https://doi.org/10.1080/07366299.2015.1087209 | 1 | CCCCN(CCCC)C(=O)COCC(=O)N(CCCC)CCCC | TBDGA | 0.01996886 | 1-octanol | 1 | Th(IV) | NA | Trace | HNO3 | 1 | NA | NA | NA | 25 | 50 | 1 | 9.682362 | NO | Figure 4
The Effect of Alkyl Substituents on Actinide and Lanthanide Extraction by Diglycolamide Compounds | Y Sasaki, Y Sugo, K Morita, KL Nash | 2015 | https://doi.org/10.1080/07366299.2015.1087209 | 1 | CCCCN(CCCC)C(=O)COCC(=O)N(CCCC)CCCC | TBDGA | 0.03987555 | 1-octanol | 1 | Th(IV) | NA | Trace | HNO3 | 1 | NA | NA | NA | 25 | 50 | 1 | 21.69944 | NO | Figure 4
The Effect of Alkyl Substituents on Actinide and Lanthanide Extraction by Diglycolamide Compounds | Y Sasaki, Y Sugo, K Morita, KL Nash | 2015 | https://doi.org/10.1080/07366299.2015.1087209 | 1 | CCCCCN(CCCCC)C(=O)COCC(=O)N(CCCCC)CCCCC | TPDGA | 0.01996886 | 1-octanol | 1 | Th(IV) | NA | Trace | HNO3 | 1 | NA | NA | NA | 25 | 50 | 1 | 5.902392 | NO | Figure 4
The Effect of Alkyl Substituents on Actinide and Lanthanide Extraction by Diglycolamide Compounds | Y Sasaki, Y Sugo, K Morita, KL Nash | 2015 | https://doi.org/10.1080/07366299.2015.1087209 | 1 | CCCCCN(CCCCC)C(=O)COCC(=O)N(CCCCC)CCCCC | TPDGA | 0.03987555 | 1-octanol | 1 | Th(IV) | NA | Trace | HNO3 | 1 | NA | NA | NA | 25 | 50 | 1 | 11.25646 | NO | Figure 4
The Effect of Alkyl Substituents on Actinide and Lanthanide Extraction by Diglycolamide Compounds | Y Sasaki, Y Sugo, K Morita, KL Nash | 2015 | https://doi.org/10.1080/07366299.2015.1087209 | 1 | CCCCCN(CCCCC)C(=O)COCC(=O)N(CCCCC)CCCCC | TPDGA | 0.1 | 1-octanol | 1 | Th(IV) | NA | Trace | HNO3 | 1 | NA | NA | NA | 25 | 50 | 1 | 31.96487 | NO | Figure 4
The Effect of Alkyl Substituents on Actinide and Lanthanide Extraction by Diglycolamide Compounds | Y Sasaki, Y Sugo, K Morita, KL Nash | 2015 | https://doi.org/10.1080/07366299.2015.1087209 | 1 | CCCCCCN(CCCCCC)C(=O)COCC(=O)N(CCCCCC)CCCCCC | THDGA | 0.009918967 | 1-octanol | 1 | Th(IV) | NA | Trace | HNO3 | 1 | NA | NA | NA | 25 | 50 | 1 | 0.622863 | NO | Figure 4
The Effect of Alkyl Substituents on Actinide and Lanthanide Extraction by Diglycolamide Compounds | Y Sasaki, Y Sugo, K Morita, KL Nash | 2015 | https://doi.org/10.1080/07366299.2015.1087209 | 1 | CCCCCCN(CCCCCC)C(=O)COCC(=O)N(CCCCCC)CCCCCC | THDGA | 0.03955243 | 1-octanol | 1 | Th(IV) | NA | Trace | HNO3 | 1 | NA | NA | NA | 25 | 50 | 1 | 4.510302 | NO | Figure 4
The Effect of Alkyl Substituents on Actinide and Lanthanide Extraction by Diglycolamide Compounds | Y Sasaki, Y Sugo, K Morita, KL Nash | 2015 | https://doi.org/10.1080/07366299.2015.1087209 | 1 | CCCCCCN(CCCCCC)C(=O)COCC(=O)N(CCCCCC)CCCCCC | THDGA | 0.09918967 | 1-octanol | 1 | Th(IV) | NA | Trace | HNO3 | 1 | NA | NA | NA | 25 | 50 | 1 | 34.83823 | NO | Figure 4
The Effect of Alkyl Substituents on Actinide and Lanthanide Extraction by Diglycolamide Compounds | Y Sasaki, Y Sugo, K Morita, KL Nash | 2015 | https://doi.org/10.1080/07366299.2015.1087209 | 1 | CCCCC(CC)CN(CC(CC)CCCC)C(=O)COCC(=O)N(CC(CC)CCCC)CC(CC)CCCC | T2EHDGA | 0.001996886 | 1-octanol | 1 | Th(IV) | NA | Trace | HNO3 | 1 | NA | NA | NA | 25 | 50 | 1 | 0.06364119 | NO | Figure 4
The Effect of Alkyl Substituents on Actinide and Lanthanide Extraction by Diglycolamide Compounds | Y Sasaki, Y Sugo, K Morita, KL Nash | 2015 | https://doi.org/10.1080/07366299.2015.1087209 | 1 | CCCCC(CC)CN(CC(CC)CCCC)C(=O)COCC(=O)N(CC(CC)CCCC)CC(CC)CCCC | T2EHDGA | 0.004020132 | 1-octanol | 1 | Th(IV) | NA | Trace | HNO3 | 1 | NA | NA | NA | 25 | 50 | 1 | 0.2365003 | NO | Figure 4
The Effect of Alkyl Substituents on Actinide and Lanthanide Extraction by Diglycolamide Compounds | Y Sasaki, Y Sugo, K Morita, KL Nash | 2015 | https://doi.org/10.1080/07366299.2015.1087209 | 1 | CCCCCCCCN(CCCCCCCC)C(=O)COCC(=O)N(CCCCCCCC)CCCCCCCC | TODGA | 0.01 | 1-octanol | 1 | Th(IV) | NA | Trace | HNO3 | 1 | NA | NA | NA | 25 | 50 | 1 | 0.8509549 | NO | Figure 4
The Effect of Alkyl Substituents on Actinide and Lanthanide Extraction by Diglycolamide Compounds | Y Sasaki, Y Sugo, K Morita, KL Nash | 2015 | https://doi.org/10.1080/07366299.2015.1087209 | 1 | CCCCCCCCN(CCCCCCCC)C(=O)COCC(=O)N(CCCCCCCC)CCCCCCCC | TODGA | 0.01996886 | 1-octanol | 1 | Th(IV) | NA | Trace | HNO3 | 1 | NA | NA | NA | 25 | 50 | 1 | 2.012511 | NO | Figure 4
The Effect of Alkyl Substituents on Actinide and Lanthanide Extraction by Diglycolamide Compounds | Y Sasaki, Y Sugo, K Morita, KL Nash | 2015 | https://doi.org/10.1080/07366299.2015.1087209 | 1 | CCCCCCCCN(CCCCCCCC)C(=O)COCC(=O)N(CCCCCCCC)CCCCCCCC | TODGA | 0.01996886 | 1-octanol | 1 | Th(IV) | NA | Trace | HNO3 | 1 | NA | NA | NA | 25 | 50 | 1 | 2.932849 | NO | Figure 4
The Effect of Alkyl Substituents on Actinide and Lanthanide Extraction by Diglycolamide Compounds | Y Sasaki, Y Sugo, K Morita, KL Nash | 2015 | https://doi.org/10.1080/07366299.2015.1087209 | 1 | CCCCCCCCN(CCCCCCCC)C(=O)COCC(=O)N(CCCCCCCC)CCCCCCCC | TODGA | 0.03987555 | 1-octanol | 1 | Th(IV) | NA | Trace | HNO3 | 1 | NA | NA | NA | 25 | 50 | 1 | 5.077004 | NO | Figure 4
The Effect of Alkyl Substituents on Actinide and Lanthanide Extraction by Diglycolamide Compounds | Y Sasaki, Y Sugo, K Morita, KL Nash | 2015 | https://doi.org/10.1080/07366299.2015.1087209 | 1 | CCCCCCCCCCN(CCCCCCCCCC)C(=O)COCC(=O)N(CCCCCCCCCC)CCCCCCCCCC | TDDGA | 0.01 | 1-octanol | 1 | Th(IV) | NA | Trace | HNO3 | 1 | NA | NA | NA | 25 | 50 | 1 | 0.4915739 | NO | Figure 4
The Effect of Alkyl Substituents on Actinide and Lanthanide Extraction by Diglycolamide Compounds | Y Sasaki, Y Sugo, K Morita, KL Nash | 2015 | https://doi.org/10.1080/07366299.2015.1087209 | 1 | CCCCCCCCCCN(CCCCCCCCCC)C(=O)COCC(=O)N(CCCCCCCCCC)CCCCCCCCCC | TDDGA | 0.01996886 | 1-octanol | 1 | Th(IV) | NA | Trace | HNO3 | 1 | NA | NA | NA | 25 | 50 | 1 | 1.411019 | NO | Figure 4
The Effect of Alkyl Substituents on Actinide and Lanthanide Extraction by Diglycolamide Compounds | Y Sasaki, Y Sugo, K Morita, KL Nash | 2015 | https://doi.org/10.1080/07366299.2015.1087209 | 1 | CCCCCCCCCCN(CCCCCCCCCC)C(=O)COCC(=O)N(CCCCCCCCCC)CCCCCCCCCC | TDDGA | 0.03987555 | 1-octanol | 1 | Th(IV) | NA | Trace | HNO3 | 1 | NA | NA | NA | 25 | 50 | 1 | 7.724146 | NO | Figure 4
The Effect of Alkyl Substituents on Actinide and Lanthanide Extraction by Diglycolamide Compounds | Y Sasaki, Y Sugo, K Morita, KL Nash | 2015 | https://doi.org/10.1080/07366299.2015.1087209 | 1 | CCCCCCCCCCN(CCCCCCCCCC)C(=O)COCC(=O)N(CCCCCCCCCC)CCCCCCCCCC | TDDGA | 0.03987555 | 1-octanol | 1 | Th(IV) | NA | Trace | HNO3 | 1 | NA | NA | NA | 25 | 50 | 1 | 10 | NO | Figure 4
The Effect of Alkyl Substituents on Actinide and Lanthanide Extraction by Diglycolamide Compounds | Y Sasaki, Y Sugo, K Morita, KL Nash | 2015 | https://doi.org/10.1080/07366299.2015.1087209 | 1 | CCCCCCCCCCN(CCCCCCCCCC)C(=O)COCC(=O)N(CCCCCCCCCC)CCCCCCCCCC | TDDGA | 0.1 | 1-octanol | 1 | Th(IV) | NA | Trace | HNO3 | 1 | NA | NA | NA | 25 | 50 | 1 | 29.32849 | NO | Figure 4
The Effect of Alkyl Substituents on Actinide and Lanthanide Extraction by Diglycolamide Compounds | Y Sasaki, Y Sugo, K Morita, KL Nash | 2015 | https://doi.org/10.1080/07366299.2015.1087209 | 1 | CCCCCCCCCCCCN(CCCCCCCCCCCC)C(=O)COCC(=O)N(CCCCCCCCCCCC)CCCCCCCCCCCC | TDdDGA | 0.01 | 1-octanol | 1 | Th(IV) | NA | Trace | HNO3 | 1 | NA | NA | NA | 25 | 50 | 1 | 1.089891 | NO | Figure 4
The Effect of Alkyl Substituents on Actinide and Lanthanide Extraction by Diglycolamide Compounds | Y Sasaki, Y Sugo, K Morita, KL Nash | 2015 | https://doi.org/10.1080/07366299.2015.1087209 | 1 | CCCCCCCCCCCCN(CCCCCCCCCCCC)C(=O)COCC(=O)N(CCCCCCCCCCCC)CCCCCCCCCCCC | TDdDGA | 0.01996886 | 1-octanol | 1 | Th(IV) | NA | Trace | HNO3 | 1 | NA | NA | NA | 25 | 50 | 1 | 4.006856 | NO | Figure 4
The Effect of Alkyl Substituents on Actinide and Lanthanide Extraction by Diglycolamide Compounds | Y Sasaki, Y Sugo, K Morita, KL Nash | 2015 | https://doi.org/10.1080/07366299.2015.1087209 | 1 | CCCCCCCCCCCCN(CCCCCCCCCCCC)C(=O)COCC(=O)N(CCCCCCCCCCCC)CCCCCCCCCCCC | TDdDGA | 0.03987555 | 1-octanol | 1 | Th(IV) | NA | Trace | HNO3 | 1 | NA | NA | NA | 25 | 50 | 1 | 14.57308 | NO | Figure 4
The Effect of Alkyl Substituents on Actinide and Lanthanide Extraction by Diglycolamide Compounds | Y Sasaki, Y Sugo, K Morita, KL Nash | 2015 | https://doi.org/10.1080/07366299.2015.1087209 | 1 | CCCCC(CC)CN(CC(CC)CCCC)C(=O)COCC(=O)N(CC(CC)CCCC)CC(CC)CCCC | T2EHDGA | 0.01996886 | 1-octanol | 1 | Th(IV) | NA | Trace | HNO3 | 1 | NA | NA | NA | 25 | 50 | 1 | 0.7241242 | NO | Figure 4
The Effect of Alkyl Substituents on Actinide and Lanthanide Extraction by Diglycolamide Compounds | Y Sasaki, Y Sugo, K Morita, KL Nash | 2015 | https://doi.org/10.1080/07366299.2015.1087209 | 1 | CCCCC(CC)CN(CC(CC)CCCC)C(=O)COCC(=O)N(CC(CC)CCCC)CC(CC)CCCC | T2EHDGA | 0.03987555 | 1-octanol | 1 | Th(IV) | NA | Trace | HNO3 | 1 | NA | NA | NA | 25 | 50 | 1 | 1.886692 | NO | Figure 4
The Effect of Alkyl Substituents on Actinide and Lanthanide Extraction by Diglycolamide Compounds | Y Sasaki, Y Sugo, K Morita, KL Nash | 2015 | https://doi.org/10.1080/07366299.2015.1087209 | 1 | CCCCC(CC)CN(CC(CC)CCCC)C(=O)COCC(=O)N(CC(CC)CCCC)CC(CC)CCCC | T2EHDGA | 0.09918967 | 1-octanol | 1 | Th(IV) | NA | Trace | HNO3 | 1 | NA | NA | NA | 25 | 50 | 1 | 8.151076 | NO | Figure 4
The Effect of Alkyl Substituents on Actinide and Lanthanide Extraction by Diglycolamide Compounds | Y Sasaki, Y Sugo, K Morita, KL Nash | 2015 | https://doi.org/10.1080/07366299.2015.1087209 | 1 | CCCCC(CC)CN(CC(CC)CCCC)C(=O)COCC(=O)N(CC(CC)CCCC)CC(CC)CCCC | T2EHDGA | 0.1996886 | 1-octanol | 1 | Th(IV) | NA | Trace | HNO3 | 1 | NA | NA | NA | 25 | 50 | 1 | 19.69666 | NO | Figure 4
The Effect of Alkyl Substituents on Actinide and Lanthanide Extraction by Diglycolamide Compounds | Y Sasaki, Y Sugo, K Morita, KL Nash | 2015 | https://doi.org/10.1080/07366299.2015.1087209 | 1 | CCCCC(CC)CN(CC(CC)CCCC)C(=O)COCC(=O)N(CC(CC)CCCC)CC(CC)CCCC | T2EHDGA | 0.2999382 | 1-octanol | 1 | Th(IV) | NA | Trace | HNO3 | 1 | NA | NA | NA | 25 | 50 | 1 | 28.7041 | NO | Figure 4
The Effect of Alkyl Substituents on Actinide and Lanthanide Extraction by Diglycolamide Compounds | Y Sasaki, Y Sugo, K Morita, KL Nash | 2015 | https://doi.org/10.1080/07366299.2015.1087209 | 1 | CCCCN(CCCC)C(=O)COCC(=O)N(CCCC)CCCC | TBDGA | 0.02000675 | toluene | 1 | Th(IV) | NA | Trace | HNO3 | 1 | NA | NA | NA | 25 | 50 | 1 | 0.06077261 | NO | Figure 4
The Effect of Alkyl Substituents on Actinide and Lanthanide Extraction by Diglycolamide Compounds | Y Sasaki, Y Sugo, K Morita, KL Nash | 2015 | https://doi.org/10.1080/07366299.2015.1087209 | 1 | CCCCN(CCCC)C(=O)COCC(=O)N(CCCC)CCCC | TBDGA | 0.04002699 | toluene | 1 | Th(IV) | NA | Trace | HNO3 | 1 | NA | NA | NA | 25 | 50 | 1 | 0.33374 | NO | Figure 4
The Effect of Alkyl Substituents on Actinide and Lanthanide Extraction by Diglycolamide Compounds | Y Sasaki, Y Sugo, K Morita, KL Nash | 2015 | https://doi.org/10.1080/07366299.2015.1087209 | 1 | CCCCN(CCCC)C(=O)COCC(=O)N(CCCC)CCCC | TBDGA | 0.1 | toluene | 1 | Th(IV) | NA | Trace | HNO3 | 1 | NA | NA | NA | 25 | 50 | 1 | 3.65371 | NO | Figure 4
The Effect of Alkyl Substituents on Actinide and Lanthanide Extraction by Diglycolamide Compounds | Y Sasaki, Y Sugo, K Morita, KL Nash | 2015 | https://doi.org/10.1080/07366299.2015.1087209 | 1 | CCCCCN(CCCCC)C(=O)COCC(=O)N(CCCCC)CCCCC | TPDGA | 0.04002699 | toluene | 1 | Th(IV) | NA | Trace | HNO3 | 1 | NA | NA | NA | 25 | 50 | 1 | 0.3094829 | NO | Figure 4
The Effect of Alkyl Substituents on Actinide and Lanthanide Extraction by Diglycolamide Compounds | Y Sasaki, Y Sugo, K Morita, KL Nash | 2015 | https://doi.org/10.1080/07366299.2015.1087209 | 1 | CCCCCN(CCCCC)C(=O)COCC(=O)N(CCCCC)CCCCC | TPDGA | 0.1 | toluene | 1 | Th(IV) | NA | Trace | HNO3 | 1 | NA | NA | NA | 25 | 50 | 1 | 5.158778 | NO | Figure 4
The Effect of Alkyl Substituents on Actinide and Lanthanide Extraction by Diglycolamide Compounds | Y Sasaki, Y Sugo, K Morita, KL Nash | 2015 | https://doi.org/10.1080/07366299.2015.1087209 | 1 | CCCCCN(CCCCC)C(=O)COCC(=O)N(CCCCC)CCCCC | TPDGA | 0.1989865 | toluene | 1 | Th(IV) | NA | Trace | HNO3 | 1 | NA | NA | NA | 25 | 50 | 1 | 28.02629 | NO | Figure 4
The Effect of Alkyl Substituents on Actinide and Lanthanide Extraction by Diglycolamide Compounds | Y Sasaki, Y Sugo, K Morita, KL Nash | 2015 | https://doi.org/10.1080/07366299.2015.1087209 | 1 | CCCCCCN(CCCCCC)C(=O)COCC(=O)N(CCCCCC)CCCCCC | THDGA | 0.04002699 | toluene | 1 | Th(IV) | NA | Trace | HNO3 | 1 | NA | NA | NA | 25 | 50 | 1 | 0.2808677 | NO | Figure 4
The Effect of Alkyl Substituents on Actinide and Lanthanide Extraction by Diglycolamide Compounds | Y Sasaki, Y Sugo, K Morita, KL Nash | 2015 | https://doi.org/10.1080/07366299.2015.1087209 | 1 | CCCCCCN(CCCCCC)C(=O)COCC(=O)N(CCCCCC)CCCCCC | THDGA | 0.1 | toluene | 1 | Th(IV) | NA | Trace | HNO3 | 1 | NA | NA | NA | 25 | 50 | 1 | 4.294957 | NO | Figure 4
The Effect of Alkyl Substituents on Actinide and Lanthanide Extraction by Diglycolamide Compounds | Y Sasaki, Y Sugo, K Morita, KL Nash | 2015 | https://doi.org/10.1080/07366299.2015.1087209 | 1 | CCCCCCN(CCCCCC)C(=O)COCC(=O)N(CCCCCC)CCCCCC | THDGA | 0.1989865 | toluene | 1 | Th(IV) | NA | Trace | HNO3 | 1 | NA | NA | NA | 25 | 50 | 1 | 28.94746 | NO | Figure 4
The Effect of Alkyl Substituents on Actinide and Lanthanide Extraction by Diglycolamide Compounds | Y Sasaki, Y Sugo, K Morita, KL Nash | 2015 | https://doi.org/10.1080/07366299.2015.1087209 | 1 | CCCCCCCCN(CCCCCCCC)C(=O)COCC(=O)N(CCCCCCCC)CCCCCCCC | TODGA | 0.02011543 | toluene | 1 | Th(IV) | NA | Trace | HNO3 | 1 | NA | NA | NA | 25 | 50 | 1 | 0.02888512 | NO | Figure 4
The Effect of Alkyl Substituents on Actinide and Lanthanide Extraction by Diglycolamide Compounds | Y Sasaki, Y Sugo, K Morita, KL Nash | 2015 | https://doi.org/10.1080/07366299.2015.1087209 | 1 | CCCCCCCCN(CCCCCCCC)C(=O)COCC(=O)N(CCCCCCCC)CCCCCCCC | TODGA | 0.04002699 | toluene | 1 | Th(IV) | NA | Trace | HNO3 | 1 | NA | NA | NA | 25 | 50 | 1 | 0.1785964 | NO | Figure 4
The Effect of Alkyl Substituents on Actinide and Lanthanide Extraction by Diglycolamide Compounds | Y Sasaki, Y Sugo, K Morita, KL Nash | 2015 | https://doi.org/10.1080/07366299.2015.1087209 | 1 | CCCCCCCCN(CCCCCCCC)C(=O)COCC(=O)N(CCCCCCCC)CCCCCCCC | TODGA | 0.1005433 | toluene | 1 | Th(IV) | NA | Trace | HNO3 | 1 | NA | NA | NA | 25 | 50 | 1 | 2.53255 | NO | Figure 4
The Effect of Alkyl Substituents on Actinide and Lanthanide Extraction by Diglycolamide Compounds | Y Sasaki, Y Sugo, K Morita, KL Nash | 2015 | https://doi.org/10.1080/07366299.2015.1087209 | 1 | CCCCCCCCN(CCCCCCCC)C(=O)COCC(=O)N(CCCCCCCC)CCCCCCCC | TODGA | 0.2000675 | toluene | 1 | Th(IV) | NA | Trace | HNO3 | 1 | NA | NA | NA | 25 | 50 | 1 | 16.705 | NO | Figure 4
The Effect of Alkyl Substituents on Actinide and Lanthanide Extraction by Diglycolamide Compounds | Y Sasaki, Y Sugo, K Morita, KL Nash | 2015 | https://doi.org/10.1080/07366299.2015.1087209 | 1 | CCCCCCCCCCN(CCCCCCCCCC)C(=O)COCC(=O)N(CCCCCCCCCC)CCCCCCCCCC | TDDGA | 0.02000675 | toluene | 1 | Th(IV) | NA | Trace | HNO3 | 1 | NA | NA | NA | 25 | 50 | 1 | 0.04258077 | NO | Figure 4
The Effect of Alkyl Substituents on Actinide and Lanthanide Extraction by Diglycolamide Compounds | Y Sasaki, Y Sugo, K Morita, KL Nash | 2015 | https://doi.org/10.1080/07366299.2015.1087209 | 1 | CCCCCCCCCCN(CCCCCCCCCC)C(=O)COCC(=O)N(CCCCCCCCCC)CCCCCCCCCC | TDDGA | 0.04002699 | toluene | 1 | Th(IV) | NA | Trace | HNO3 | 1 | NA | NA | NA | 25 | 50 | 1 | 0.2313301 | NO | Figure 4
The Effect of Alkyl Substituents on Actinide and Lanthanide Extraction by Diglycolamide Compounds | Y Sasaki, Y Sugo, K Morita, KL Nash | 2015 | https://doi.org/10.1080/07366299.2015.1087209 | 1 | CCCCCCCCCCN(CCCCCCCCCC)C(=O)COCC(=O)N(CCCCCCCCCC)CCCCCCCCCC | TDDGA | 0.1005433 | toluene | 1 | Th(IV) | NA | Trace | HNO3 | 1 | NA | NA | NA | 25 | 50 | 1 | 3.245159 | NO | Figure 4
The Effect of Alkyl Substituents on Actinide and Lanthanide Extraction by Diglycolamide Compounds | Y Sasaki, Y Sugo, K Morita, KL Nash | 2015 | https://doi.org/10.1080/07366299.2015.1087209 | 1 | CCCCCCCCCCN(CCCCCCCCCC)C(=O)COCC(=O)N(CCCCCCCCCC)CCCCCCCCCC | TDDGA | 0.1989865 | toluene | 1 | Th(IV) | NA | Trace | HNO3 | 1 | NA | NA | NA | 25 | 50 | 1 | 17.6301 | NO | Figure 4
The Effect of Alkyl Substituents on Actinide and Lanthanide Extraction by Diglycolamide Compounds | Y Sasaki, Y Sugo, K Morita, KL Nash | 2015 | https://doi.org/10.1080/07366299.2015.1087209 | 1 | CCCCCCCCCCCCN(CCCCCCCCCCCC)C(=O)COCC(=O)N(CCCCCCCCCCCC)CCCCCCCCCCCC | TDdDGA | 0.02011543 | toluene | 1 | Th(IV) | NA | Trace | HNO3 | 1 | NA | NA | NA | 25 | 50 | 1 | 0.03432263 | NO | Figure 4
The Effect of Alkyl Substituents on Actinide and Lanthanide Extraction by Diglycolamide Compounds | Y Sasaki, Y Sugo, K Morita, KL Nash | 2015 | https://doi.org/10.1080/07366299.2015.1087209 | 1 | CCCCCCCCCCCCN(CCCCCCCCCCCC)C(=O)COCC(=O)N(CCCCCCCCCCCC)CCCCCCCCCCCC | TDdDGA | 0.04002699 | toluene | 1 | Th(IV) | NA | Trace | HNO3 | 1 | NA | NA | NA | 25 | 50 | 1 | 0.1989249 | NO | Figure 4
The Effect of Alkyl Substituents on Actinide and Lanthanide Extraction by Diglycolamide Compounds | Y Sasaki, Y Sugo, K Morita, KL Nash | 2015 | https://doi.org/10.1080/07366299.2015.1087209 | 1 | CCCCCCCCCCCCN(CCCCCCCCCCCC)C(=O)COCC(=O)N(CCCCCCCCCCCC)CCCCCCCCCCCC | TDdDGA | 0.1005433 | toluene | 1 | Th(IV) | NA | Trace | HNO3 | 1 | NA | NA | NA | 25 | 50 | 1 | 3.14189 | NO | Figure 4
The Effect of Alkyl Substituents on Actinide and Lanthanide Extraction by Diglycolamide Compounds | Y Sasaki, Y Sugo, K Morita, KL Nash | 2015 | https://doi.org/10.1080/07366299.2015.1087209 | 1 | CCCCCCCCCCCCN(CCCCCCCCCCCC)C(=O)COCC(=O)N(CCCCCCCCCCCC)CCCCCCCCCCCC | TDdDGA | 0.2000675 | toluene | 1 | Th(IV) | NA | Trace | HNO3 | 1 | NA | NA | NA | 25 | 50 | 1 | 21.17594 | NO | Figure 4
The Effect of Alkyl Substituents on Actinide and Lanthanide Extraction by Diglycolamide Compounds | Y Sasaki, Y Sugo, K Morita, KL Nash | 2015 | https://doi.org/10.1080/07366299.2015.1087209 | 1 | CCCCC(CC)CN(CC(CC)CCCC)C(=O)COCC(=O)N(CC(CC)CCCC)CC(CC)CCCC | T2EHDGA | 0.04002699 | toluene | 1 | Th(IV) | NA | Trace | HNO3 | 1 | NA | NA | NA | 25 | 50 | 1 | 0.02303348 | NO | Figure 4
The Effect of Alkyl Substituents on Actinide and Lanthanide Extraction by Diglycolamide Compounds | Y Sasaki, Y Sugo, K Morita, KL Nash | 2015 | https://doi.org/10.1080/07366299.2015.1087209 | 1 | CCCCC(CC)CN(CC(CC)CCCC)C(=O)COCC(=O)N(CC(CC)CCCC)CC(CC)CCCC | T2EHDGA | 0.1005433 | toluene | 1 | Th(IV) | NA | Trace | HNO3 | 1 | NA | NA | NA | 25 | 50 | 1 | 0.2548984 | NO | Figure 4
The Effect of Alkyl Substituents on Actinide and Lanthanide Extraction by Diglycolamide Compounds | Y Sasaki, Y Sugo, K Morita, KL Nash | 2015 | https://doi.org/10.1080/07366299.2015.1087209 | 1 | CCCCC(CC)CN(CC(CC)CCCC)C(=O)COCC(=O)N(CC(CC)CCCC)CC(CC)CCCC | T2EHDGA | 0.2000675 | toluene | 1 | Th(IV) | NA | Trace | HNO3 | 1 | NA | NA | NA | 25 | 50 | 1 | 2.701767 | NO | Figure 4
The Effect of Alkyl Substituents on Actinide and Lanthanide Extraction by Diglycolamide Compounds | Y Sasaki, Y Sugo, K Morita, KL Nash | 2015 | https://doi.org/10.1080/07366299.2015.1087209 | 1 | CCCCC(CC)CN(CC(CC)CCCC)C(=O)COCC(=O)N(CC(CC)CCCC)CC(CC)CCCC | T2EHDGA | 0.2987405 | toluene | 1 | Th(IV) | NA | Trace | HNO3 | 1 | NA | NA | NA | 25 | 50 | 1 | 9.333348 | NO | Figure 4
The Effect of Alkyl Substituents on Actinide and Lanthanide Extraction by Diglycolamide Compounds | Y Sasaki, Y Sugo, K Morita, KL Nash | 2015 | https://doi.org/10.1080/07366299.2015.1087209 | 1 | CCCCN(CCCC)C(=O)COCC(=O)N(CCCC)CCCC | TBDGA | 0.01987662 | chloroform | 1 | Np(V) | NA | Trace | HNO3 | 1 | NA | NA | NA | 25 | 50 | 1 | 0.006730378 | NO | Figure 5
The Effect of Alkyl Substituents on Actinide and Lanthanide Extraction by Diglycolamide Compounds | Y Sasaki, Y Sugo, K Morita, KL Nash | 2015 | https://doi.org/10.1080/07366299.2015.1087209 | 1 | CCCCN(CCCC)C(=O)COCC(=O)N(CCCC)CCCC | TBDGA | 0.04001381 | chloroform | 1 | Np(V) | NA | Trace | HNO3 | 1 | NA | NA | NA | 25 | 50 | 1 | 0.0108405 | NO | Figure 5
The Effect of Alkyl Substituents on Actinide and Lanthanide Extraction by Diglycolamide Compounds | Y Sasaki, Y Sugo, K Morita, KL Nash | 2015 | https://doi.org/10.1080/07366299.2015.1087209 | 1 | CCCCN(CCCC)C(=O)COCC(=O)N(CCCC)CCCC | TBDGA | 0.1 | chloroform | 1 | Np(V) | NA | Trace | HNO3 | 1 | NA | NA | NA | 25 | 50 | 1 | 0.01926529 | NO | Figure 5
The Effect of Alkyl Substituents on Actinide and Lanthanide Extraction by Diglycolamide Compounds | Y Sasaki, Y Sugo, K Morita, KL Nash | 2015 | https://doi.org/10.1080/07366299.2015.1087209 | 1 | CCCCN(CCCC)C(=O)COCC(=O)N(CCCC)CCCC | TBDGA | 0.2000345 | chloroform | 1 | Np(V) | NA | Trace | HNO3 | 1 | NA | NA | NA | 25 | 50 | 1 | 0.03835215 | NO | Figure 5
The Effect of Alkyl Substituents on Actinide and Lanthanide Extraction by Diglycolamide Compounds | Y Sasaki, Y Sugo, K Morita, KL Nash | 2015 | https://doi.org/10.1080/07366299.2015.1087209 | 1 | CCCCCN(CCCCC)C(=O)COCC(=O)N(CCCCC)CCCCC | TPDGA | 0.1 | chloroform | 1 | Np(V) | NA | Trace | HNO3 | 1 | NA | NA | NA | 25 | 50 | 1 | 0.005404421 | NO | Figure 5
The Effect of Alkyl Substituents on Actinide and Lanthanide Extraction by Diglycolamide Compounds | Y Sasaki, Y Sugo, K Morita, KL Nash | 2015 | https://doi.org/10.1080/07366299.2015.1087209 | 1 | CCCCCN(CCCCC)C(=O)COCC(=O)N(CCCCC)CCCCC | TPDGA | 0.1987662 | chloroform | 1 | Np(V) | NA | Trace | HNO3 | 1 | NA | NA | NA | 25 | 50 | 1 | 0.0174606 | NO | Figure 5
The Effect of Alkyl Substituents on Actinide and Lanthanide Extraction by Diglycolamide Compounds | Y Sasaki, Y Sugo, K Morita, KL Nash | 2015 | https://doi.org/10.1080/07366299.2015.1087209 | 1 | CCCCCN(CCCCC)C(=O)COCC(=O)N(CCCCC)CCCCC | TPDGA | 0.3005388 | chloroform | 1 | Np(V) | NA | Trace | HNO3 | 1 | NA | NA | NA | 25 | 50 | 1 | 0.04960316 | NO | Figure 5
The Effect of Alkyl Substituents on Actinide and Lanthanide Extraction by Diglycolamide Compounds | Y Sasaki, Y Sugo, K Morita, KL Nash | 2015 | https://doi.org/10.1080/07366299.2015.1087209 | 1 | CCCCCCN(CCCCCC)C(=O)COCC(=O)N(CCCCCC)CCCCCC | THDGA | 0.09936595 | chloroform | 1 | Np(V) | NA | Trace | HNO3 | 1 | NA | NA | NA | 25 | 50 | 1 | 0.007889377 | NO | Figure 5
The Effect of Alkyl Substituents on Actinide and Lanthanide Extraction by Diglycolamide Compounds | Y Sasaki, Y Sugo, K Morita, KL Nash | 2015 | https://doi.org/10.1080/07366299.2015.1087209 | 1 | CCCCCCN(CCCCCC)C(=O)COCC(=O)N(CCCCCC)CCCCCC | THDGA | 0.1987662 | chloroform | 1 | Np(V) | NA | Trace | HNO3 | 1 | NA | NA | NA | 25 | 50 | 1 | 0.01772682 | NO | Figure 5
The Effect of Alkyl Substituents on Actinide and Lanthanide Extraction by Diglycolamide Compounds | Y Sasaki, Y Sugo, K Morita, KL Nash | 2015 | https://doi.org/10.1080/07366299.2015.1087209 | 1 | CCCCCCN(CCCCCC)C(=O)COCC(=O)N(CCCCCC)CCCCCC | THDGA | 0.2986332 | chloroform | 1 | Np(V) | NA | Trace | HNO3 | 1 | NA | NA | NA | 25 | 50 | 1 | 0.04704443 | NO | Figure 5
The Effect of Alkyl Substituents on Actinide and Lanthanide Extraction by Diglycolamide Compounds | Y Sasaki, Y Sugo, K Morita, KL Nash | 2015 | https://doi.org/10.1080/07366299.2015.1087209 | 1 | CCCCCCCCN(CCCCCCCC)C(=O)COCC(=O)N(CCCCCCCC)CCCCCCCC | TODGA | 0.04001381 | chloroform | 1 | Np(V) | NA | Trace | HNO3 | 1 | NA | NA | NA | 25 | 50 | 1 | 0.002405254 | NO | Figure 5
The Effect of Alkyl Substituents on Actinide and Lanthanide Extraction by Diglycolamide Compounds | Y Sasaki, Y Sugo, K Morita, KL Nash | 2015 | https://doi.org/10.1080/07366299.2015.1087209 | 1 | CCCCCCCCN(CCCCCCCC)C(=O)COCC(=O)N(CCCCCCCC)CCCCCCCC | TODGA | 0.1 | chloroform | 1 | Np(V) | NA | Trace | HNO3 | 1 | NA | NA | NA | 25 | 50 | 1 | 0.006832996 | NO | Figure 5
The Effect of Alkyl Substituents on Actinide and Lanthanide Extraction by Diglycolamide Compounds | Y Sasaki, Y Sugo, K Morita, KL Nash | 2015 | https://doi.org/10.1080/07366299.2015.1087209 | 1 | CCCCCCCCN(CCCCCCCC)C(=O)COCC(=O)N(CCCCCCCC)CCCCCCCC | TODGA | 0.2000345 | chloroform | 1 | Np(V) | NA | Trace | HNO3 | 1 | NA | NA | NA | 25 | 50 | 1 | 0.01467182 | NO | Figure 5
The Effect of Alkyl Substituents on Actinide and Lanthanide Extraction by Diglycolamide Compounds | Y Sasaki, Y Sugo, K Morita, KL Nash | 2015 | https://doi.org/10.1080/07366299.2015.1087209 | 1 | CCCCCCCCCCN(CCCCCCCCCC)C(=O)COCC(=O)N(CCCCCCCCCC)CCCCCCCCCC | TDDGA | 0.04001381 | chloroform | 1 | Np(V) | NA | Trace | HNO3 | 1 | NA | NA | NA | 25 | 50 | 1 | 0.002114955 | NO | Figure 5
The Effect of Alkyl Substituents on Actinide and Lanthanide Extraction by Diglycolamide Compounds | Y Sasaki, Y Sugo, K Morita, KL Nash | 2015 | https://doi.org/10.1080/07366299.2015.1087209 | 1 | CCCCCCCCCCN(CCCCCCCCCC)C(=O)COCC(=O)N(CCCCCCCCCC)CCCCCCCCCC | TDDGA | 0.1 | chloroform | 1 | Np(V) | NA | Trace | HNO3 | 1 | NA | NA | NA | 25 | 50 | 1 | 0.007482412 | NO | Figure 5
The Effect of Alkyl Substituents on Actinide and Lanthanide Extraction by Diglycolamide Compounds | Y Sasaki, Y Sugo, K Morita, KL Nash | 2015 | https://doi.org/10.1080/07366299.2015.1087209 | 1 | CCCCCCCCCCN(CCCCCCCCCC)C(=O)COCC(=O)N(CCCCCCCCCC)CCCCCCCCCC | TDDGA | 0.2000345 | chloroform | 1 | Np(V) | NA | Trace | HNO3 | 1 | NA | NA | NA | 25 | 50 | 1 | 0.01985724 | NO | Figure 5
The Effect of Alkyl Substituents on Actinide and Lanthanide Extraction by Diglycolamide Compounds | Y Sasaki, Y Sugo, K Morita, KL Nash | 2015 | https://doi.org/10.1080/07366299.2015.1087209 | 1 | CCCCCCCCCCN(CCCCCCCCCC)C(=O)COCC(=O)N(CCCCCCCCCC)CCCCCCCCCC | TDDGA | 0.2986332 | chloroform | 1 | Np(V) | NA | Trace | HNO3 | 1 | NA | NA | NA | 25 | 50 | 1 | 0.03864342 | NO | Figure 5
The Effect of Alkyl Substituents on Actinide and Lanthanide Extraction by Diglycolamide Compounds | Y Sasaki, Y Sugo, K Morita, KL Nash | 2015 | https://doi.org/10.1080/07366299.2015.1087209 | 1 | CCCCCCCCCCCCN(CCCCCCCCCCCC)C(=O)COCC(=O)N(CCCCCCCCCCCC)CCCCCCCCCCCC | TDdDGA | 0.04999137 | chloroform | 1 | Np(V) | NA | Trace | HNO3 | 1 | NA | NA | NA | 25 | 50 | 1 | 0.003110861 | NO | Figure 5
The Effect of Alkyl Substituents on Actinide and Lanthanide Extraction by Diglycolamide Compounds | Y Sasaki, Y Sugo, K Morita, KL Nash | 2015 | https://doi.org/10.1080/07366299.2015.1087209 | 1 | CCCCCCCCCCCCN(CCCCCCCCCCCC)C(=O)COCC(=O)N(CCCCCCCCCCCC)CCCCCCCCCCCC | TDdDGA | 0.1 | chloroform | 1 | Np(V) | NA | Trace | HNO3 | 1 | NA | NA | NA | 25 | 50 | 1 | 0.004439321 | NO | Figure 5
The Effect of Alkyl Substituents on Actinide and Lanthanide Extraction by Diglycolamide Compounds | Y Sasaki, Y Sugo, K Morita, KL Nash | 2015 | https://doi.org/10.1080/07366299.2015.1087209 | 1 | CCCCCCCCCCCCN(CCCCCCCCCCCC)C(=O)COCC(=O)N(CCCCCCCCCCCC)CCCCCCCCCCCC | TDdDGA | 0.2000345 | chloroform | 1 | Np(V) | NA | Trace | HNO3 | 1 | NA | NA | NA | 25 | 50 | 1 | 0.0215806 | NO | Figure 5
The Effect of Alkyl Substituents on Actinide and Lanthanide Extraction by Diglycolamide Compounds | Y Sasaki, Y Sugo, K Morita, KL Nash | 2015 | https://doi.org/10.1080/07366299.2015.1087209 | 1 | CCCCCCCCCCCCN(CCCCCCCCCCCC)C(=O)COCC(=O)N(CCCCCCCCCCCC)CCCCCCCCCCCC | TDdDGA | 0.4999137 | chloroform | 1 | Np(V) | NA | Trace | HNO3 | 1 | NA | NA | NA | 25 | 50 | 1 | 0.1184089 | NO | Figure 5
The Effect of Alkyl Substituents on Actinide and Lanthanide Extraction by Diglycolamide Compounds | Y Sasaki, Y Sugo, K Morita, KL Nash | 2015 | https://doi.org/10.1080/07366299.2015.1087209 | 1 | CN(C(=O)COCC(=O)N(C)c1ccccc1)c2ccccc2 | DMDPDGA | 0.3005388 | chloroform | 1 | Np(V) | NA | Trace | HNO3 | 1 | NA | NA | NA | 25 | 50 | 1 | 0.007770894 | NO | Figure 5
The Effect of Alkyl Substituents on Actinide and Lanthanide Extraction by Diglycolamide Compounds | Y Sasaki, Y Sugo, K Morita, KL Nash | 2015 | https://doi.org/10.1080/07366299.2015.1087209 | 1 | CN(C(=O)COCC(=O)N(C)c1ccccc1)c2ccccc2 | DMDPDGA | 0.4999137 | chloroform | 1 | Np(V) | NA | Trace | HNO3 | 1 | NA | NA | NA | 25 | 50 | 1 | 0.03609963 | NO | Figure 5
The Effect of Alkyl Substituents on Actinide and Lanthanide Extraction by Diglycolamide Compounds | Y Sasaki, Y Sugo, K Morita, KL Nash | 2015 | https://doi.org/10.1080/07366299.2015.1087209 | 1 | CCCCC(CC)CN(CC(CC)CCCC)C(=O)COCC(=O)N(CC(CC)CCCC)CC(CC)CCCC | T2EHDGA | 0.2000345 | chloroform | 1 | Np(V) | NA | Trace | HNO3 | 1 | NA | NA | NA | 25 | 50 | 1 | 0.007889377 | NO | Figure 5
The Effect of Alkyl Substituents on Actinide and Lanthanide Extraction by Diglycolamide Compounds | Y Sasaki, Y Sugo, K Morita, KL Nash | 2015 | https://doi.org/10.1080/07366299.2015.1087209 | 1 | CCCCC(CC)CN(CC(CC)CCCC)C(=O)COCC(=O)N(CC(CC)CCCC)CC(CC)CCCC | T2EHDGA | 0.3005388 | chloroform | 1 | Np(V) | NA | Trace | HNO3 | 1 | NA | NA | NA | 25 | 50 | 1 | 0.01434255 | NO | Figure 5
The Effect of Alkyl Substituents on Actinide and Lanthanide Extraction by Diglycolamide Compounds | Y Sasaki, Y Sugo, K Morita, KL Nash | 2015 | https://doi.org/10.1080/07366299.2015.1087209 | 1 | CCCCC(CC)CN(CC(CC)CCCC)C(=O)COCC(=O)N(CC(CC)CCCC)CC(CC)CCCC | T2EHDGA | 0.4999137 | chloroform | 1 | Np(V) | NA | Trace | HNO3 | 1 | NA | NA | NA | 25 | 50 | 1 | 0.03749144 | NO | Figure 5
The Effect of Alkyl Substituents on Actinide and Lanthanide Extraction by Diglycolamide Compounds | Y Sasaki, Y Sugo, K Morita, KL Nash | 2015 | https://doi.org/10.1080/07366299.2015.1087209 | 1 | CCCCN(CCCC)C(=O)COCC(=O)N(CCCC)CCCC | TBDGA | 0.01 | 1,2-dichloroethane | 1 | Np(V) | NA | Trace | HNO3 | 1 | NA | NA | NA | 25 | 50 | 1 | 0.009799173 | NO | Figure 5
The Effect of Alkyl Substituents on Actinide and Lanthanide Extraction by Diglycolamide Compounds | Y Sasaki, Y Sugo, K Morita, KL Nash | 2015 | https://doi.org/10.1080/07366299.2015.1087209 | 1 | CCCCN(CCCC)C(=O)COCC(=O)N(CCCC)CCCC | TBDGA | 0.02008651 | 1,2-dichloroethane | 1 | Np(V) | NA | Trace | HNO3 | 1 | NA | NA | NA | 25 | 50 | 1 | 0.02194874 | NO | Figure 5
The Effect of Alkyl Substituents on Actinide and Lanthanide Extraction by Diglycolamide Compounds | Y Sasaki, Y Sugo, K Morita, KL Nash | 2015 | https://doi.org/10.1080/07366299.2015.1087209 | 1 | CCCCN(CCCC)C(=O)COCC(=O)N(CCCC)CCCC | TBDGA | 0.03996315 | 1,2-dichloroethane | 1 | Np(V) | NA | Trace | HNO3 | 1 | NA | NA | NA | 25 | 50 | 1 | 0.05811887 | NO | Figure 5
The Effect of Alkyl Substituents on Actinide and Lanthanide Extraction by Diglycolamide Compounds | Y Sasaki, Y Sugo, K Morita, KL Nash | 2015 | https://doi.org/10.1080/07366299.2015.1087209 | 1 | CCCCN(CCCC)C(=O)COCC(=O)N(CCCC)CCCC | TBDGA | 0.1 | 1,2-dichloroethane | 1 | Np(V) | NA | Trace | HNO3 | 1 | NA | NA | NA | 25 | 50 | 1 | 0.1470283 | NO | Figure 5
The Effect of Alkyl Substituents on Actinide and Lanthanide Extraction by Diglycolamide Compounds | Y Sasaki, Y Sugo, K Morita, KL Nash | 2015 | https://doi.org/10.1080/07366299.2015.1087209 | 1 | CCCCCN(CCCCC)C(=O)COCC(=O)N(CCCCC)CCCCC | TPDGA | 0.02008651 | 1,2-dichloroethane | 1 | Np(V) | NA | Trace | HNO3 | 1 | NA | NA | NA | 25 | 50 | 1 | 0.01411821 | NO | Figure 5
The Effect of Alkyl Substituents on Actinide and Lanthanide Extraction by Diglycolamide Compounds | Y Sasaki, Y Sugo, K Morita, KL Nash | 2015 | https://doi.org/10.1080/07366299.2015.1087209 | 1 | CCCCCN(CCCCC)C(=O)COCC(=O)N(CCCCC)CCCCC | TPDGA | 0.03996315 | 1,2-dichloroethane | 1 | Np(V) | NA | Trace | HNO3 | 1 | NA | NA | NA | 25 | 50 | 1 | 0.0391301 | NO | Figure 5
The Effect of Alkyl Substituents on Actinide and Lanthanide Extraction by Diglycolamide Compounds | Y Sasaki, Y Sugo, K Morita, KL Nash | 2015 | https://doi.org/10.1080/07366299.2015.1087209 | 1 | CCCCCN(CCCCC)C(=O)COCC(=O)N(CCCCC)CCCCC | TPDGA | 0.1 | 1,2-dichloroethane | 1 | Np(V) | NA | Trace | HNO3 | 1 | NA | NA | NA | 25 | 50 | 1 | 0.1101159 | NO | Figure 5
The Effect of Alkyl Substituents on Actinide and Lanthanide Extraction by Diglycolamide Compounds | Y Sasaki, Y Sugo, K Morita, KL Nash | 2015 | https://doi.org/10.1080/07366299.2015.1087209 | 1 | CCCCCN(CCCCC)C(=O)COCC(=O)N(CCCCC)CCCCC | TPDGA | 0.1989552 | 1,2-dichloroethane | 1 | Np(V) | NA | Trace | HNO3 | 1 | NA | NA | NA | 25 | 50 | 1 | 0.2542649 | NO | Figure 5
The Effect of Alkyl Substituents on Actinide and Lanthanide Extraction by Diglycolamide Compounds | Y Sasaki, Y Sugo, K Morita, KL Nash | 2015 | https://doi.org/10.1080/07366299.2015.1087209 | 1 | CCCCCCN(CCCCCC)C(=O)COCC(=O)N(CCCCCC)CCCCCC | THDGA | 0.01989552 | 1,2-dichloroethane | 1 | Np(V) | NA | Trace | HNO3 | 1 | NA | NA | NA | 25 | 50 | 1 | 0.01828582 | NO | Figure 5
The Effect of Alkyl Substituents on Actinide and Lanthanide Extraction by Diglycolamide Compounds | Y Sasaki, Y Sugo, K Morita, KL Nash | 2015 | https://doi.org/10.1080/07366299.2015.1087209 | 1 | CCCCCCN(CCCCCC)C(=O)COCC(=O)N(CCCCCC)CCCCCC | THDGA | 0.03996315 | 1,2-dichloroethane | 1 | Np(V) | NA | Trace | HNO3 | 1 | NA | NA | NA | 25 | 50 | 1 | 0.04095763 | NO | Figure 5
The Effect of Alkyl Substituents on Actinide and Lanthanide Extraction by Diglycolamide Compounds | Y Sasaki, Y Sugo, K Morita, KL Nash | 2015 | https://doi.org/10.1080/07366299.2015.1087209 | 1 | CCCCCCN(CCCCCC)C(=O)COCC(=O)N(CCCCCC)CCCCCC | THDGA | 0.09904912 | 1,2-dichloroethane | 1 | Np(V) | NA | Trace | HNO3 | 1 | NA | NA | NA | 25 | 50 | 1 | 0.1179196 | NO | Figure 5
The Effect of Alkyl Substituents on Actinide and Lanthanide Extraction by Diglycolamide Compounds | Y Sasaki, Y Sugo, K Morita, KL Nash | 2015 | https://doi.org/10.1080/07366299.2015.1087209 | 1 | CCCCCCN(CCCCCC)C(=O)COCC(=O)N(CCCCCC)CCCCCC | THDGA | 0.1989552 | 1,2-dichloroethane | 1 | Np(V) | NA | Trace | HNO3 | 1 | NA | NA | NA | 25 | 50 | 1 | 0.2285761 | NO | Figure 5
The Effect of Alkyl Substituents on Actinide and Lanthanide Extraction by Diglycolamide Compounds | Y Sasaki, Y Sugo, K Morita, KL Nash | 2015 | https://doi.org/10.1080/07366299.2015.1087209 | 1 | CCCCCCCCCCN(CCCCCCCCCC)C(=O)COCC(=O)N(CCCCCCCCCC)CCCCCCCCCC | TDDGA | 0.02008651 | 1,2-dichloroethane | 1 | Np(V) | NA | Trace | HNO3 | 1 | NA | NA | NA | 25 | 50 | 1 | 0.01057375 | NO | Figure 5
The Effect of Alkyl Substituents on Actinide and Lanthanide Extraction by Diglycolamide Compounds | Y Sasaki, Y Sugo, K Morita, KL Nash | 2015 | https://doi.org/10.1080/07366299.2015.1087209 | 1 | CCCCCCCCCCN(CCCCCCCCCC)C(=O)COCC(=O)N(CCCCCCCCCC)CCCCCCCCCC | TDDGA | 0.03996315 | 1,2-dichloroethane | 1 | Np(V) | NA | Trace | HNO3 | 1 | NA | NA | NA | 25 | 50 | 1 | 0.02441548 | NO | Figure 5
The Effect of Alkyl Substituents on Actinide and Lanthanide Extraction by Diglycolamide Compounds | Y Sasaki, Y Sugo, K Morita, KL Nash | 2015 | https://doi.org/10.1080/07366299.2015.1087209 | 1 | CCCCCCCCCCN(CCCCCCCCCC)C(=O)COCC(=O)N(CCCCCCCCCC)CCCCCCCCCC | TDDGA | 0.1 | 1,2-dichloroethane | 1 | Np(V) | NA | Trace | HNO3 | 1 | NA | NA | NA | 25 | 50 | 1 | 0.06976094 | NO | Figure 5
The Effect of Alkyl Substituents on Actinide and Lanthanide Extraction by Diglycolamide Compounds | Y Sasaki, Y Sugo, K Morita, KL Nash | 2015 | https://doi.org/10.1080/07366299.2015.1087209 | 1 | CCCCCCCCCCN(CCCCCCCCCC)C(=O)COCC(=O)N(CCCCCCCCCC)CCCCCCCCCC | TDDGA | 0.2008651 | 1,2-dichloroethane | 1 | Np(V) | NA | Trace | HNO3 | 1 | NA | NA | NA | 25 | 50 | 1 | 0.1574478 | NO | Figure 5
The Effect of Alkyl Substituents on Actinide and Lanthanide Extraction by Diglycolamide Compounds | Y Sasaki, Y Sugo, K Morita, KL Nash | 2015 | https://doi.org/10.1080/07366299.2015.1087209 | 1 | CCCCCCCCCCCCN(CCCCCCCCCCCC)C(=O)COCC(=O)N(CCCCCCCCCCCC)CCCCCCCCCCCC | TDdDGA | 0.02008651 | 1,2-dichloroethane | 1 | Np(V) | NA | Trace | HNO3 | 1 | NA | NA | NA | 25 | 50 | 1 | 0.01523419 | NO | Figure 5
The Effect of Alkyl Substituents on Actinide and Lanthanide Extraction by Diglycolamide Compounds | Y Sasaki, Y Sugo, K Morita, KL Nash | 2015 | https://doi.org/10.1080/07366299.2015.1087209 | 1 | CCCCCCCCCCCCN(CCCCCCCCCCCC)C(=O)COCC(=O)N(CCCCCCCCCCCC)CCCCCCCCCCCC | TDdDGA | 0.05026258 | 1,2-dichloroethane | 1 | Np(V) | NA | Trace | HNO3 | 1 | NA | NA | NA | 25 | 50 | 1 | 0.05068107 | NO | Figure 5
The Effect of Alkyl Substituents on Actinide and Lanthanide Extraction by Diglycolamide Compounds | Y Sasaki, Y Sugo, K Morita, KL Nash | 2015 | https://doi.org/10.1080/07366299.2015.1087209 | 1 | CCCCCCCCCCCCN(CCCCCCCCCCCC)C(=O)COCC(=O)N(CCCCCCCCCCCC)CCCCCCCCCCCC | TDdDGA | 0.1 | 1,2-dichloroethane | 1 | Np(V) | NA | Trace | HNO3 | 1 | NA | NA | NA | 25 | 50 | 1 | 0.1135184 | NO | Figure 5
The Effect of Alkyl Substituents on Actinide and Lanthanide Extraction by Diglycolamide Compounds | Y Sasaki, Y Sugo, K Morita, KL Nash | 2015 | https://doi.org/10.1080/07366299.2015.1087209 | 1 | CN(C(=O)COCC(=O)N(C)c1ccccc1)c2ccccc2 | DMDPDGA | 0.1 | 1,2-dichloroethane | 1 | Np(V) | NA | Trace | HNO3 | 1 | NA | NA | NA | 25 | 50 | 1 | 0.009949411 | NO | Figure 5
The Effect of Alkyl Substituents on Actinide and Lanthanide Extraction by Diglycolamide Compounds | Y Sasaki, Y Sugo, K Morita, KL Nash | 2015 | https://doi.org/10.1080/07366299.2015.1087209 | 1 | CN(C(=O)COCC(=O)N(C)c1ccccc1)c2ccccc2 | DMDPDGA | 0.2008651 | 1,2-dichloroethane | 1 | Np(V) | NA | Trace | HNO3 | 1 | NA | NA | NA | 25 | 50 | 1 | 0.04991578 | NO | Figure 5
The Effect of Alkyl Substituents on Actinide and Lanthanide Extraction by Diglycolamide Compounds | Y Sasaki, Y Sugo, K Morita, KL Nash | 2015 | https://doi.org/10.1080/07366299.2015.1087209 | 1 | CN(C(=O)COCC(=O)N(C)c1ccccc1)c2ccccc2 | DMDPDGA | 0.3000395 | 1,2-dichloroethane | 1 | Np(V) | NA | Trace | HNO3 | 1 | NA | NA | NA | 25 | 50 | 1 | 0.1028287 | NO | Figure 5
The Effect of Alkyl Substituents on Actinide and Lanthanide Extraction by Diglycolamide Compounds | Y Sasaki, Y Sugo, K Morita, KL Nash | 2015 | https://doi.org/10.1080/07366299.2015.1087209 | 1 | CN(C(=O)COCC(=O)N(C)c1ccccc1)c2ccccc2 | DMDPDGA | 0.5026258 | 1,2-dichloroethane | 1 | Np(V) | NA | Trace | HNO3 | 1 | NA | NA | NA | 25 | 50 | 1 | 0.29158 | NO | Figure 5
The Effect of Alkyl Substituents on Actinide and Lanthanide Extraction by Diglycolamide Compounds | Y Sasaki, Y Sugo, K Morita, KL Nash | 2015 | https://doi.org/10.1080/07366299.2015.1087209 | 1 | CCCCC(CC)CN(CC(CC)CCCC)C(=O)COCC(=O)N(CC(CC)CCCC)CC(CC)CCCC | T2EHDGA | 0.03996315 | 1,2-dichloroethane | 1 | Np(V) | NA | Trace | HNO3 | 1 | NA | NA | NA | 25 | 50 | 1 | 0.02594758 | NO | Figure 5
The Effect of Alkyl Substituents on Actinide and Lanthanide Extraction by Diglycolamide Compounds | Y Sasaki, Y Sugo, K Morita, KL Nash | 2015 | https://doi.org/10.1080/07366299.2015.1087209 | 1 | CCCCC(CC)CN(CC(CC)CCCC)C(=O)COCC(=O)N(CC(CC)CCCC)CC(CC)CCCC | T2EHDGA | 0.1 | 1,2-dichloroethane | 1 | Np(V) | NA | Trace | HNO3 | 1 | NA | NA | NA | 25 | 50 | 1 | 0.06367438 | NO | Figure 5
The Effect of Alkyl Substituents on Actinide and Lanthanide Extraction by Diglycolamide Compounds | Y Sasaki, Y Sugo, K Morita, KL Nash | 2015 | https://doi.org/10.1080/07366299.2015.1087209 | 1 | CCCCC(CC)CN(CC(CC)CCCC)C(=O)COCC(=O)N(CC(CC)CCCC)CC(CC)CCCC | T2EHDGA | 0.2008651 | 1,2-dichloroethane | 1 | Np(V) | NA | Trace | HNO3 | 1 | NA | NA | NA | 25 | 50 | 1 | 0.1262762 | NO | Figure 5
The Effect of Alkyl Substituents on Actinide and Lanthanide Extraction by Diglycolamide Compounds | Y Sasaki, Y Sugo, K Morita, KL Nash | 2015 | https://doi.org/10.1080/07366299.2015.1087209 | 1 | CCCCC(CC)CN(CC(CC)CCCC)C(=O)COCC(=O)N(CC(CC)CCCC)CC(CC)CCCC | T2EHDGA | 0.3000395 | 1,2-dichloroethane | 1 | Np(V) | NA | Trace | HNO3 | 1 | NA | NA | NA | 25 | 50 | 1 | 0.1751427 | NO | Figure 5
The Effect of Alkyl Substituents on Actinide and Lanthanide Extraction by Diglycolamide Compounds | Y Sasaki, Y Sugo, K Morita, KL Nash | 2015 | https://doi.org/10.1080/07366299.2015.1087209 | 1 | CCCCCCN(CCCCCC)C(=O)COCC(=O)N(CCCCCC)CCCCCC | THDGA | 0.0199463 | n-dodecane | 1 | Np(V) | NA | Trace | HNO3 | 1 | NA | NA | NA | 25 | 50 | 1 | 0.002213178 | NO | Figure 5
The Effect of Alkyl Substituents on Actinide and Lanthanide Extraction by Diglycolamide Compounds | Y Sasaki, Y Sugo, K Morita, KL Nash | 2015 | https://doi.org/10.1080/07366299.2015.1087209 | 1 | CCCCCCN(CCCCCC)C(=O)COCC(=O)N(CCCCCC)CCCCCC | THDGA | 0.03953428 | n-dodecane | 1 | Np(V) | NA | Trace | HNO3 | 1 | NA | NA | NA | 25 | 50 | 1 | 0.0222437 | NO | Figure 5
The Effect of Alkyl Substituents on Actinide and Lanthanide Extraction by Diglycolamide Compounds | Y Sasaki, Y Sugo, K Morita, KL Nash | 2015 | https://doi.org/10.1080/07366299.2015.1087209 | 1 | CCCCCCN(CCCCCC)C(=O)COCC(=O)N(CCCCCC)CCCCCC | THDGA | 0.09842885 | n-dodecane | 1 | Np(V) | NA | Trace | HNO3 | 1 | NA | NA | NA | 25 | 50 | 1 | 0.1123009 | NO | Figure 5
The Effect of Alkyl Substituents on Actinide and Lanthanide Extraction by Diglycolamide Compounds | Y Sasaki, Y Sugo, K Morita, KL Nash | 2015 | https://doi.org/10.1080/07366299.2015.1087209 | 1 | CCCCCCCCN(CCCCCCCC)C(=O)COCC(=O)N(CCCCCCCC)CCCCCCCC | TODGA | 0.0199463 | n-dodecane | 1 | Np(V) | NA | Trace | HNO3 | 1 | NA | NA | NA | 25 | 50 | 1 | 0.002995375 | NO | Figure 5
The Effect of Alkyl Substituents on Actinide and Lanthanide Extraction by Diglycolamide Compounds | Y Sasaki, Y Sugo, K Morita, KL Nash | 2015 | https://doi.org/10.1080/07366299.2015.1087209 | 1 | CCCCCCCCN(CCCCCCCC)C(=O)COCC(=O)N(CCCCCCCC)CCCCCCCC | TODGA | 0.09936855 | n-dodecane | 1 | Np(V) | NA | Trace | HNO3 | 1 | NA | NA | NA | 25 | 50 | 1 | 0.05112729 | NO | Figure 5
The Effect of Alkyl Substituents on Actinide and Lanthanide Extraction by Diglycolamide Compounds | Y Sasaki, Y Sugo, K Morita, KL Nash | 2015 | https://doi.org/10.1080/07366299.2015.1087209 | 1 | CCCCCCCCN(CCCCCCCC)C(=O)COCC(=O)N(CCCCCCCC)CCCCCCCC | TODGA | 0.1988323 | n-dodecane | 1 | Np(V) | NA | Trace | HNO3 | 1 | NA | NA | NA | 25 | 50 | 1 | 0.1508455 | NO | Figure 5
The Effect of Alkyl Substituents on Actinide and Lanthanide Extraction by Diglycolamide Compounds | Y Sasaki, Y Sugo, K Morita, KL Nash | 2015 | https://doi.org/10.1080/07366299.2015.1087209 | 1 | CCCCCCCCCCN(CCCCCCCCCC)C(=O)COCC(=O)N(CCCCCCCCCC)CCCCCCCCCC | TDDGA | 0.0199463 | n-dodecane | 1 | Np(V) | NA | Trace | HNO3 | 1 | NA | NA | NA | 25 | 50 | 1 | 0.003134487 | NO | Figure 5
The Effect of Alkyl Substituents on Actinide and Lanthanide Extraction by Diglycolamide Compounds | Y Sasaki, Y Sugo, K Morita, KL Nash | 2015 | https://doi.org/10.1080/07366299.2015.1087209 | 1 | CCCCCCCCCCN(CCCCCCCCCC)C(=O)COCC(=O)N(CCCCCCCCCC)CCCCCCCCCC | TDDGA | 0.03991172 | n-dodecane | 1 | Np(V) | NA | Trace | HNO3 | 1 | NA | NA | NA | 25 | 50 | 1 | 0.01912008 | NO | Figure 5
The Effect of Alkyl Substituents on Actinide and Lanthanide Extraction by Diglycolamide Compounds | Y Sasaki, Y Sugo, K Morita, KL Nash | 2015 | https://doi.org/10.1080/07366299.2015.1087209 | 1 | CCCCCCCCCCN(CCCCCCCCCC)C(=O)COCC(=O)N(CCCCCCCCCC)CCCCCCCCCC | TDDGA | 0.09842885 | n-dodecane | 1 | Np(V) | NA | Trace | HNO3 | 1 | NA | NA | NA | 25 | 50 | 1 | 0.07132325 | NO | Figure 5
The Effect of Alkyl Substituents on Actinide and Lanthanide Extraction by Diglycolamide Compounds | Y Sasaki, Y Sugo, K Morita, KL Nash | 2015 | https://doi.org/10.1080/07366299.2015.1087209 | 1 | CCCCCCCCCCN(CCCCCCCCCC)C(=O)COCC(=O)N(CCCCCCCCCC)CCCCCCCCCC | TDDGA | 0.1988323 | n-dodecane | 1 | Np(V) | NA | Trace | HNO3 | 1 | NA | NA | NA | 25 | 50 | 1 | 0.1239081 | NO | Figure 5
The Effect of Alkyl Substituents on Actinide and Lanthanide Extraction by Diglycolamide Compounds | Y Sasaki, Y Sugo, K Morita, KL Nash | 2015 | https://doi.org/10.1080/07366299.2015.1087209 | 1 | CCCCCCCCCCCCN(CCCCCCCCCCCC)C(=O)COCC(=O)N(CCCCCCCCCCCC)CCCCCCCCCCCC | TDdDGA | 0.0199463 | n-dodecane | 1 | Np(V) | NA | Trace | HNO3 | 1 | NA | NA | NA | 25 | 50 | 1 | 0.003815919 | NO | Figure 5
The Effect of Alkyl Substituents on Actinide and Lanthanide Extraction by Diglycolamide Compounds | Y Sasaki, Y Sugo, K Morita, KL Nash | 2015 | https://doi.org/10.1080/07366299.2015.1087209 | 1 | CCCCCCCCCCCCN(CCCCCCCCCCCC)C(=O)COCC(=O)N(CCCCCCCCCCCC)CCCCCCCCCCCC | TDdDGA | 0.03953428 | n-dodecane | 1 | Np(V) | NA | Trace | HNO3 | 1 | NA | NA | NA | 25 | 50 | 1 | 0.01402067 | NO | Figure 5
The Effect of Alkyl Substituents on Actinide and Lanthanide Extraction by Diglycolamide Compounds | Y Sasaki, Y Sugo, K Morita, KL Nash | 2015 | https://doi.org/10.1080/07366299.2015.1087209 | 1 | CCCCCCCCCCCCN(CCCCCCCCCCCC)C(=O)COCC(=O)N(CCCCCCCCCCCC)CCCCCCCCCCCC | TDdDGA | 0.09936855 | n-dodecane | 1 | Np(V) | NA | Trace | HNO3 | 1 | NA | NA | NA | 25 | 50 | 1 | 0.064642 | NO | Figure 5
The Effect of Alkyl Substituents on Actinide and Lanthanide Extraction by Diglycolamide Compounds | Y Sasaki, Y Sugo, K Morita, KL Nash | 2015 | https://doi.org/10.1080/07366299.2015.1087209 | 1 | CCCCC(CC)CN(CC(CC)CCCC)C(=O)COCC(=O)N(CC(CC)CCCC)CC(CC)CCCC | T2EHDGA | 0.03991172 | n-dodecane | 1 | Np(V) | NA | Trace | HNO3 | 1 | NA | NA | NA | 25 | 50 | 1 | 0.002798198 | NO | Figure 5
The Effect of Alkyl Substituents on Actinide and Lanthanide Extraction by Diglycolamide Compounds | Y Sasaki, Y Sugo, K Morita, KL Nash | 2015 | https://doi.org/10.1080/07366299.2015.1087209 | 1 | CCCCC(CC)CN(CC(CC)CCCC)C(=O)COCC(=O)N(CC(CC)CCCC)CC(CC)CCCC | T2EHDGA | 0.09936855 | n-dodecane | 1 | Np(V) | NA | Trace | HNO3 | 1 | NA | NA | NA | 25 | 50 | 1 | 0.01855009 | NO | Figure 5
The Effect of Alkyl Substituents on Actinide and Lanthanide Extraction by Diglycolamide Compounds | Y Sasaki, Y Sugo, K Morita, KL Nash | 2015 | https://doi.org/10.1080/07366299.2015.1087209 | 1 | CCCCC(CC)CN(CC(CC)CCCC)C(=O)COCC(=O)N(CC(CC)CCCC)CC(CC)CCCC | T2EHDGA | 0.1988323 | n-dodecane | 1 | Np(V) | NA | Trace | HNO3 | 1 | NA | NA | NA | 25 | 50 | 1 | 0.05903157 | NO | Figure 5
The Effect of Alkyl Substituents on Actinide and Lanthanide Extraction by Diglycolamide Compounds | Y Sasaki, Y Sugo, K Morita, KL Nash | 2015 | https://doi.org/10.1080/07366299.2015.1087209 | 1 | CCCCC(CC)CN(CC(CC)CCCC)C(=O)COCC(=O)N(CC(CC)CCCC)CC(CC)CCCC | T2EHDGA | 0.2991772 | n-dodecane | 1 | Np(V) | NA | Trace | HNO3 | 1 | NA | NA | NA | 25 | 50 | 1 | 0.1017811 | NO | Figure 5
The Effect of Alkyl Substituents on Actinide and Lanthanide Extraction by Diglycolamide Compounds | Y Sasaki, Y Sugo, K Morita, KL Nash | 2015 | https://doi.org/10.1080/07366299.2015.1087209 | 1 | CCCCN(CCCC)C(=O)COCC(=O)N(CCCC)CCCC | TBDGA | 0.01976211 | nitrobenzene | 1 | Np(V) | NA | Trace | HNO3 | 1 | NA | NA | NA | 25 | 50 | 1 | 0.09574852 | NO | Figure 5
The Effect of Alkyl Substituents on Actinide and Lanthanide Extraction by Diglycolamide Compounds | Y Sasaki, Y Sugo, K Morita, KL Nash | 2015 | https://doi.org/10.1080/07366299.2015.1087209 | 1 | CCCCN(CCCC)C(=O)COCC(=O)N(CCCC)CCCC | TBDGA | 0.04964018 | nitrobenzene | 1 | Np(V) | NA | Trace | HNO3 | 1 | NA | NA | NA | 25 | 50 | 1 | 0.1448546 | NO | Figure 5
The Effect of Alkyl Substituents on Actinide and Lanthanide Extraction by Diglycolamide Compounds | Y Sasaki, Y Sugo, K Morita, KL Nash | 2015 | https://doi.org/10.1080/07366299.2015.1087209 | 1 | CCCCN(CCCC)C(=O)COCC(=O)N(CCCC)CCCC | TBDGA | 0.09904518 | nitrobenzene | 1 | Np(V) | NA | Trace | HNO3 | 1 | NA | NA | NA | 25 | 50 | 1 | 0.2594087 | NO | Figure 5
The Effect of Alkyl Substituents on Actinide and Lanthanide Extraction by Diglycolamide Compounds | Y Sasaki, Y Sugo, K Morita, KL Nash | 2015 | https://doi.org/10.1080/07366299.2015.1087209 | 1 | CCCCCN(CCCCC)C(=O)COCC(=O)N(CCCCC)CCCCC | TPDGA | 0.01976211 | nitrobenzene | 1 | Np(V) | NA | Trace | HNO3 | 1 | NA | NA | NA | 25 | 50 | 1 | 0.07100294 | NO | Figure 5
The Effect of Alkyl Substituents on Actinide and Lanthanide Extraction by Diglycolamide Compounds | Y Sasaki, Y Sugo, K Morita, KL Nash | 2015 | https://doi.org/10.1080/07366299.2015.1087209 | 1 | CCCCCN(CCCCC)C(=O)COCC(=O)N(CCCCC)CCCCC | TPDGA | 0.03981072 | nitrobenzene | 1 | Np(V) | NA | Trace | HNO3 | 1 | NA | NA | NA | 25 | 50 | 1 | 0.09648542 | NO | Figure 5
The Effect of Alkyl Substituents on Actinide and Lanthanide Extraction by Diglycolamide Compounds | Y Sasaki, Y Sugo, K Morita, KL Nash | 2015 | https://doi.org/10.1080/07366299.2015.1087209 | 1 | CCCCCN(CCCCC)C(=O)COCC(=O)N(CCCCC)CCCCC | TPDGA | 0.09904518 | nitrobenzene | 1 | Np(V) | NA | Trace | HNO3 | 1 | NA | NA | NA | 25 | 50 | 1 | 0.1923662 | NO | Figure 5
The Effect of Alkyl Substituents on Actinide and Lanthanide Extraction by Diglycolamide Compounds | Y Sasaki, Y Sugo, K Morita, KL Nash | 2015 | https://doi.org/10.1080/07366299.2015.1087209 | 1 | CCCCCN(CCCCC)C(=O)COCC(=O)N(CCCCC)CCCCC | TPDGA | 0.1976211 | nitrobenzene | 1 | Np(V) | NA | Trace | HNO3 | 1 | NA | NA | NA | 25 | 50 | 1 | 0.366284 | NO | Figure 5
The Effect of Alkyl Substituents on Actinide and Lanthanide Extraction by Diglycolamide Compounds | Y Sasaki, Y Sugo, K Morita, KL Nash | 2015 | https://doi.org/10.1080/07366299.2015.1087209 | 1 | CCCCCCN(CCCCCC)C(=O)COCC(=O)N(CCCCCC)CCCCCC | THDGA | 0.009904518 | nitrobenzene | 1 | Np(V) | NA | Trace | HNO3 | 1 | NA | NA | NA | 25 | 50 | 1 | 0.05471026 | NO | Figure 5
The Effect of Alkyl Substituents on Actinide and Lanthanide Extraction by Diglycolamide Compounds | Y Sasaki, Y Sugo, K Morita, KL Nash | 2015 | https://doi.org/10.1080/07366299.2015.1087209 | 1 | CCCCCCCCN(CCCCCCCC)C(=O)COCC(=O)N(CCCCCCCC)CCCCCCCC | TODGA | 0.009904518 | nitrobenzene | 1 | Np(V) | NA | Trace | HNO3 | 1 | NA | NA | NA | 25 | 50 | 1 | 0.06137808 | NO | Figure 5
The Effect of Alkyl Substituents on Actinide and Lanthanide Extraction by Diglycolamide Compounds | Y Sasaki, Y Sugo, K Morita, KL Nash | 2015 | https://doi.org/10.1080/07366299.2015.1087209 | 1 | CCCCCCCCN(CCCCCCCC)C(=O)COCC(=O)N(CCCCCCCC)CCCCCCCC | TODGA | 0.01995262 | nitrobenzene | 1 | Np(V) | NA | Trace | HNO3 | 1 | NA | NA | NA | 25 | 50 | 1 | 0.08340626 | NO | Figure 5
The Effect of Alkyl Substituents on Actinide and Lanthanide Extraction by Diglycolamide Compounds | Y Sasaki, Y Sugo, K Morita, KL Nash | 2015 | https://doi.org/10.1080/07366299.2015.1087209 | 1 | CCCCCCCCN(CCCCCCCC)C(=O)COCC(=O)N(CCCCCCCC)CCCCCCCC | TODGA | 0.0394306 | nitrobenzene | 1 | Np(V) | NA | Trace | HNO3 | 1 | NA | NA | NA | 25 | 50 | 1 | 0.1074179 | NO | Figure 5
The Effect of Alkyl Substituents on Actinide and Lanthanide Extraction by Diglycolamide Compounds | Y Sasaki, Y Sugo, K Morita, KL Nash | 2015 | https://doi.org/10.1080/07366299.2015.1087209 | 1 | CCCCCCCCCCN(CCCCCCCCCC)C(=O)COCC(=O)N(CCCCCCCCCC)CCCCCCCCCC | TDDGA | 0.03981072 | nitrobenzene | 1 | Np(V) | NA | Trace | HNO3 | 1 | NA | NA | NA | 25 | 50 | 1 | 0.05952437 | NO | Figure 5
The Effect of Alkyl Substituents on Actinide and Lanthanide Extraction by Diglycolamide Compounds | Y Sasaki, Y Sugo, K Morita, KL Nash | 2015 | https://doi.org/10.1080/07366299.2015.1087209 | 1 | CCCCCCCCCCN(CCCCCCCCCC)C(=O)COCC(=O)N(CCCCCCCCCC)CCCCCCCCCC | TDDGA | 0.09904518 | nitrobenzene | 1 | Np(V) | NA | Trace | HNO3 | 1 | NA | NA | NA | 25 | 50 | 1 | 0.1142125 | NO | Figure 5
The Effect of Alkyl Substituents on Actinide and Lanthanide Extraction by Diglycolamide Compounds | Y Sasaki, Y Sugo, K Morita, KL Nash | 2015 | https://doi.org/10.1080/07366299.2015.1087209 | 1 | CCCCCCCCCCN(CCCCCCCCCC)C(=O)COCC(=O)N(CCCCCCCCCC)CCCCCCCCCC | TDDGA | 0.1976211 | nitrobenzene | 1 | Np(V) | NA | Trace | HNO3 | 1 | NA | NA | NA | 25 | 50 | 1 | 0.319069 | NO | Figure 5
The Effect of Alkyl Substituents on Actinide and Lanthanide Extraction by Diglycolamide Compounds | Y Sasaki, Y Sugo, K Morita, KL Nash | 2015 | https://doi.org/10.1080/07366299.2015.1087209 | 1 | CCCCCCCCCCCCN(CCCCCCCCCCCC)C(=O)COCC(=O)N(CCCCCCCCCCCC)CCCCCCCCCCCC | TDdDGA | 0.01995262 | nitrobenzene | 1 | Np(V) | NA | Trace | HNO3 | 1 | NA | NA | NA | 25 | 50 | 1 | 0.07666069 | NO | Figure 5
The Effect of Alkyl Substituents on Actinide and Lanthanide Extraction by Diglycolamide Compounds | Y Sasaki, Y Sugo, K Morita, KL Nash | 2015 | https://doi.org/10.1080/07366299.2015.1087209 | 1 | CCCCCCCCCCCCN(CCCCCCCCCCCC)C(=O)COCC(=O)N(CCCCCCCCCCCC)CCCCCCCCCCCC | TDdDGA | 0.04964018 | nitrobenzene | 1 | Np(V) | NA | Trace | HNO3 | 1 | NA | NA | NA | 25 | 50 | 1 | 0.130112 | NO | Figure 5
The Effect of Alkyl Substituents on Actinide and Lanthanide Extraction by Diglycolamide Compounds | Y Sasaki, Y Sugo, K Morita, KL Nash | 2015 | https://doi.org/10.1080/07366299.2015.1087209 | 1 | CCCCCCCCCCCCN(CCCCCCCCCCCC)C(=O)COCC(=O)N(CCCCCCCCCCCC)CCCCCCCCCCCC | TDdDGA | 0.09904518 | nitrobenzene | 1 | Np(V) | NA | Trace | HNO3 | 1 | NA | NA | NA | 25 | 50 | 1 | 0.1612676 | NO | Figure 5
The Effect of Alkyl Substituents on Actinide and Lanthanide Extraction by Diglycolamide Compounds | Y Sasaki, Y Sugo, K Morita, KL Nash | 2015 | https://doi.org/10.1080/07366299.2015.1087209 | 1 | CN(C(=O)COCC(=O)N(C)c1ccccc1)c2ccccc2 | DMDPDGA | 0.01995262 | nitrobenzene | 1 | Np(V) | NA | Trace | HNO3 | 1 | NA | NA | NA | 25 | 50 | 1 | 0.004493743 | NO | Figure 5
The Effect of Alkyl Substituents on Actinide and Lanthanide Extraction by Diglycolamide Compounds | Y Sasaki, Y Sugo, K Morita, KL Nash | 2015 | https://doi.org/10.1080/07366299.2015.1087209 | 1 | CN(C(=O)COCC(=O)N(C)c1ccccc1)c2ccccc2 | DMDPDGA | 0.03981072 | nitrobenzene | 1 | Np(V) | NA | Trace | HNO3 | 1 | NA | NA | NA | 25 | 50 | 1 | 0.01719072 | NO | Figure 5
The Effect of Alkyl Substituents on Actinide and Lanthanide Extraction by Diglycolamide Compounds | Y Sasaki, Y Sugo, K Morita, KL Nash | 2015 | https://doi.org/10.1080/07366299.2015.1087209 | 1 | CN(C(=O)COCC(=O)N(C)c1ccccc1)c2ccccc2 | DMDPDGA | 0.09904518 | nitrobenzene | 1 | Np(V) | NA | Trace | HNO3 | 1 | NA | NA | NA | 25 | 50 | 1 | 0.04057076 | NO | Figure 5
The Effect of Alkyl Substituents on Actinide and Lanthanide Extraction by Diglycolamide Compounds | Y Sasaki, Y Sugo, K Morita, KL Nash | 2015 | https://doi.org/10.1080/07366299.2015.1087209 | 1 | CN(C(=O)COCC(=O)N(C)c1ccccc1)c2ccccc2 | DMDPDGA | 0.1976211 | nitrobenzene | 1 | Np(V) | NA | Trace | HNO3 | 1 | NA | NA | NA | 25 | 50 | 1 | 0.1041737 | NO | Figure 5
The Effect of Alkyl Substituents on Actinide and Lanthanide Extraction by Diglycolamide Compounds | Y Sasaki, Y Sugo, K Morita, KL Nash | 2015 | https://doi.org/10.1080/07366299.2015.1087209 | 1 | CCCCC(CC)CN(CC(CC)CCCC)C(=O)COCC(=O)N(CC(CC)CCCC)CC(CC)CCCC | T2EHDGA | 0.01995262 | nitrobenzene | 1 | Np(V) | NA | Trace | HNO3 | 1 | NA | NA | NA | 25 | 50 | 1 | 0.08276925 | NO | Figure 5
The Effect of Alkyl Substituents on Actinide and Lanthanide Extraction by Diglycolamide Compounds | Y Sasaki, Y Sugo, K Morita, KL Nash | 2015 | https://doi.org/10.1080/07366299.2015.1087209 | 1 | CCCCC(CC)CN(CC(CC)CCCC)C(=O)COCC(=O)N(CC(CC)CCCC)CC(CC)CCCC | T2EHDGA | 0.03981072 | nitrobenzene | 1 | Np(V) | NA | Trace | HNO3 | 1 | NA | NA | NA | 25 | 50 | 1 | 0.1116156 | NO | Figure 5
The Effect of Alkyl Substituents on Actinide and Lanthanide Extraction by Diglycolamide Compounds | Y Sasaki, Y Sugo, K Morita, KL Nash | 2015 | https://doi.org/10.1080/07366299.2015.1087209 | 1 | CCCCC(CC)CN(CC(CC)CCCC)C(=O)COCC(=O)N(CC(CC)CCCC)CC(CC)CCCC | T2EHDGA | 0.09904518 | nitrobenzene | 1 | Np(V) | NA | Trace | HNO3 | 1 | NA | NA | NA | 25 | 50 | 1 | 0.1448546 | NO | Figure 5
The Effect of Alkyl Substituents on Actinide and Lanthanide Extraction by Diglycolamide Compounds | Y Sasaki, Y Sugo, K Morita, KL Nash | 2015 | https://doi.org/10.1080/07366299.2015.1087209 | 1 | CCCCC(CC)CN(CC(CC)CCCC)C(=O)COCC(=O)N(CC(CC)CCCC)CC(CC)CCCC | T2EHDGA | 0.1976211 | nitrobenzene | 1 | Np(V) | NA | Trace | HNO3 | 1 | NA | NA | NA | 25 | 50 | 1 | 0.3000872 | NO | Figure 5
The Effect of Alkyl Substituents on Actinide and Lanthanide Extraction by Diglycolamide Compounds | Y Sasaki, Y Sugo, K Morita, KL Nash | 2015 | https://doi.org/10.1080/07366299.2015.1087209 | 1 | CCCCN(CCCC)C(=O)COCC(=O)N(CCCC)CCCC | TBDGA | 0.009968115 | 1-octanol | 1 | Np(V) | NA | Trace | HNO3 | 1 | NA | NA | NA | 25 | 50 | 1 | 0.1155883 | NO | Figure 5
The Effect of Alkyl Substituents on Actinide and Lanthanide Extraction by Diglycolamide Compounds | Y Sasaki, Y Sugo, K Morita, KL Nash | 2015 | https://doi.org/10.1080/07366299.2015.1087209 | 1 | CCCCN(CCCC)C(=O)COCC(=O)N(CCCC)CCCC | TBDGA | 0.02006124 | 1-octanol | 1 | Np(V) | NA | Trace | HNO3 | 1 | NA | NA | NA | 25 | 50 | 1 | 0.1387983 | NO | Figure 5
The Effect of Alkyl Substituents on Actinide and Lanthanide Extraction by Diglycolamide Compounds | Y Sasaki, Y Sugo, K Morita, KL Nash | 2015 | https://doi.org/10.1080/07366299.2015.1087209 | 1 | CCCCN(CCCC)C(=O)COCC(=O)N(CCCC)CCCC | TBDGA | 0.09936332 | 1-octanol | 1 | Np(V) | NA | Trace | HNO3 | 1 | NA | NA | NA | 25 | 50 | 1 | 0.3090767 | NO | Figure 5
The Effect of Alkyl Substituents on Actinide and Lanthanide Extraction by Diglycolamide Compounds | Y Sasaki, Y Sugo, K Morita, KL Nash | 2015 | https://doi.org/10.1080/07366299.2015.1087209 | 1 | CCCCCN(CCCCC)C(=O)COCC(=O)N(CCCCC)CCCCC | TPDGA | 0.09936332 | 1-octanol | 1 | Np(V) | NA | Trace | HNO3 | 1 | NA | NA | NA | 25 | 50 | 1 | 0.2440154 | NO | Figure 5
The Effect of Alkyl Substituents on Actinide and Lanthanide Extraction by Diglycolamide Compounds | Y Sasaki, Y Sugo, K Morita, KL Nash | 2015 | https://doi.org/10.1080/07366299.2015.1087209 | 1 | CCCCCN(CCCCC)C(=O)COCC(=O)N(CCCCC)CCCCC | TPDGA | 0.198066 | 1-octanol | 1 | Np(V) | NA | Trace | HNO3 | 1 | NA | NA | NA | 25 | 50 | 1 | 0.4846525 | NO | Figure 5
The Effect of Alkyl Substituents on Actinide and Lanthanide Extraction by Diglycolamide Compounds | Y Sasaki, Y Sugo, K Morita, KL Nash | 2015 | https://doi.org/10.1080/07366299.2015.1087209 | 1 | CCCCCCN(CCCCCC)C(=O)COCC(=O)N(CCCCCC)CCCCCC | THDGA | 0.03960781 | 1-octanol | 1 | Np(V) | NA | Trace | HNO3 | 1 | NA | NA | NA | 25 | 50 | 1 | 0.1520965 | NO | Figure 5
The Effect of Alkyl Substituents on Actinide and Lanthanide Extraction by Diglycolamide Compounds | Y Sasaki, Y Sugo, K Morita, KL Nash | 2015 | https://doi.org/10.1080/07366299.2015.1087209 | 1 | CCCCCCN(CCCCCC)C(=O)COCC(=O)N(CCCCCC)CCCCCC | THDGA | 0.198066 | 1-octanol | 1 | Np(V) | NA | Trace | HNO3 | 1 | NA | NA | NA | 25 | 50 | 1 | 0.4736927 | NO | Figure 5
The Effect of Alkyl Substituents on Actinide and Lanthanide Extraction by Diglycolamide Compounds | Y Sasaki, Y Sugo, K Morita, KL Nash | 2015 | https://doi.org/10.1080/07366299.2015.1087209 | 1 | CCCCCCCCN(CCCCCCCC)C(=O)COCC(=O)N(CCCCCCCC)CCCCCCCC | TODGA | 0.03998911 | 1-octanol | 1 | Np(V) | NA | Trace | HNO3 | 1 | NA | NA | NA | 25 | 50 | 1 | 0.1580067 | NO | Figure 5
The Effect of Alkyl Substituents on Actinide and Lanthanide Extraction by Diglycolamide Compounds | Y Sasaki, Y Sugo, K Morita, KL Nash | 2015 | https://doi.org/10.1080/07366299.2015.1087209 | 1 | CCCCCCCCN(CCCCCCCC)C(=O)COCC(=O)N(CCCCCCCC)CCCCCCCC | TODGA | 0.09936332 | 1-octanol | 1 | Np(V) | NA | Trace | HNO3 | 1 | NA | NA | NA | 25 | 50 | 1 | 0.2477649 | NO | Figure 5
The Effect of Alkyl Substituents on Actinide and Lanthanide Extraction by Diglycolamide Compounds | Y Sasaki, Y Sugo, K Morita, KL Nash | 2015 | https://doi.org/10.1080/07366299.2015.1087209 | 1 | CCCCCCCCN(CCCCCCCC)C(=O)COCC(=O)N(CCCCCCCC)CCCCCCCC | TODGA | 0.198066 | 1-octanol | 1 | Np(V) | NA | Trace | HNO3 | 1 | NA | NA | NA | 25 | 50 | 1 | 0.35185 | NO | Figure 5
The Effect of Alkyl Substituents on Actinide and Lanthanide Extraction by Diglycolamide Compounds | Y Sasaki, Y Sugo, K Morita, KL Nash | 2015 | https://doi.org/10.1080/07366299.2015.1087209 | 1 | CCCCCCCCCCN(CCCCCCCCCC)C(=O)COCC(=O)N(CCCCCCCCCC)CCCCCCCCCC | TDDGA | 0.09936332 | 1-octanol | 1 | Np(V) | NA | Trace | HNO3 | 1 | NA | NA | NA | 25 | 50 | 1 | 0.197107 | NO | Figure 5
The Effect of Alkyl Substituents on Actinide and Lanthanide Extraction by Diglycolamide Compounds | Y Sasaki, Y Sugo, K Morita, KL Nash | 2015 | https://doi.org/10.1080/07366299.2015.1087209 | 1 | CCCCCCCCCCN(CCCCCCCCCC)C(=O)COCC(=O)N(CCCCCCCCCC)CCCCCCCCCC | TDDGA | 0.1999728 | 1-octanol | 1 | Np(V) | NA | Trace | HNO3 | 1 | NA | NA | NA | 25 | 50 | 1 | 0.3572565 | NO | Figure 5
The Effect of Alkyl Substituents on Actinide and Lanthanide Extraction by Diglycolamide Compounds | Y Sasaki, Y Sugo, K Morita, KL Nash | 2015 | https://doi.org/10.1080/07366299.2015.1087209 | 1 | CCCCCCCCCCCCN(CCCCCCCCCCCC)C(=O)COCC(=O)N(CCCCCCCCCCCC)CCCCCCCCCCCC | TDdDGA | 0.03998911 | 1-octanol | 1 | Np(V) | NA | Trace | HNO3 | 1 | NA | NA | NA | 25 | 50 | 1 | 0.1771513 | NO | Figure 5
The Effect of Alkyl Substituents on Actinide and Lanthanide Extraction by Diglycolamide Compounds | Y Sasaki, Y Sugo, K Morita, KL Nash | 2015 | https://doi.org/10.1080/07366299.2015.1087209 | 1 | CCCCCCCCCCCCN(CCCCCCCCCCCC)C(=O)COCC(=O)N(CCCCCCCCCCCC)CCCCCCCCCCCC | TDdDGA | 0.04984736 | 1-octanol | 1 | Np(V) | NA | Trace | HNO3 | 1 | NA | NA | NA | 25 | 50 | 1 | 0.1941241 | NO | Figure 5
The Effect of Alkyl Substituents on Actinide and Lanthanide Extraction by Diglycolamide Compounds | Y Sasaki, Y Sugo, K Morita, KL Nash | 2015 | https://doi.org/10.1080/07366299.2015.1087209 | 1 | CCCCCCCCCCCCN(CCCCCCCCCCCC)C(=O)COCC(=O)N(CCCCCCCCCCCC)CCCCCCCCCCCC | TDdDGA | 0.09936332 | 1-octanol | 1 | Np(V) | NA | Trace | HNO3 | 1 | NA | NA | NA | 25 | 50 | 1 | 0.2863872 | NO | Figure 5
The Effect of Alkyl Substituents on Actinide and Lanthanide Extraction by Diglycolamide Compounds | Y Sasaki, Y Sugo, K Morita, KL Nash | 2015 | https://doi.org/10.1080/07366299.2015.1087209 | 1 | CCCCCCCCCCCCN(CCCCCCCCCCCC)C(=O)COCC(=O)N(CCCCCCCCCCCC)CCCCCCCCCCCC | TDdDGA | 0.09936332 | 1-octanol | 1 | Np(V) | NA | Trace | HNO3 | 1 | NA | NA | NA | 25 | 50 | 1 | 0.2633479 | NO | Figure 5
The Effect of Alkyl Substituents on Actinide and Lanthanide Extraction by Diglycolamide Compounds | Y Sasaki, Y Sugo, K Morita, KL Nash | 2015 | https://doi.org/10.1080/07366299.2015.1087209 | 1 | CCCCCCCCCCCCN(CCCCCCCCCCCC)C(=O)COCC(=O)N(CCCCCCCCCCCC)CCCCCCCCCCCC | TDdDGA | 0.198066 | 1-octanol | 1 | Np(V) | NA | Trace | HNO3 | 1 | NA | NA | NA | 25 | 50 | 1 | 0.5819701 | NO | Figure 5
The Effect of Alkyl Substituents on Actinide and Lanthanide Extraction by Diglycolamide Compounds | Y Sasaki, Y Sugo, K Morita, KL Nash | 2015 | https://doi.org/10.1080/07366299.2015.1087209 | 1 | CCCCCCCCCCCCN(CCCCCCCCCCCC)C(=O)COCC(=O)N(CCCCCCCCCCCC)CCCCCCCCCCCC | TDdDGA | 0.198066 | 1-octanol | 1 | Np(V) | NA | Trace | HNO3 | 1 | NA | NA | NA | 25 | 50 | 1 | 0.5392474 | NO | Figure 5
The Effect of Alkyl Substituents on Actinide and Lanthanide Extraction by Diglycolamide Compounds | Y Sasaki, Y Sugo, K Morita, KL Nash | 2015 | https://doi.org/10.1080/07366299.2015.1087209 | 1 | CCCCC(CC)CN(CC(CC)CCCC)C(=O)COCC(=O)N(CC(CC)CCCC)CC(CC)CCCC | T2EHDGA | 0.09936332 | 1-octanol | 1 | Np(V) | NA | Trace | HNO3 | 1 | NA | NA | NA | 25 | 50 | 1 | 0.1616625 | NO | Figure 5
The Effect of Alkyl Substituents on Actinide and Lanthanide Extraction by Diglycolamide Compounds | Y Sasaki, Y Sugo, K Morita, KL Nash | 2015 | https://doi.org/10.1080/07366299.2015.1087209 | 1 | CCCCC(CC)CN(CC(CC)CCCC)C(=O)COCC(=O)N(CC(CC)CCCC)CC(CC)CCCC | T2EHDGA | 0.1999728 | 1-octanol | 1 | Np(V) | NA | Trace | HNO3 | 1 | NA | NA | NA | 25 | 50 | 1 | 0.245883 | NO | Figure 5
The Effect of Alkyl Substituents on Actinide and Lanthanide Extraction by Diglycolamide Compounds | Y Sasaki, Y Sugo, K Morita, KL Nash | 2015 | https://doi.org/10.1080/07366299.2015.1087209 | 1 | CCCCC(CC)CN(CC(CC)CCCC)C(=O)COCC(=O)N(CC(CC)CCCC)CC(CC)CCCC | T2EHDGA | 0.2990392 | 1-octanol | 1 | Np(V) | NA | Trace | HNO3 | 1 | NA | NA | NA | 25 | 50 | 1 | 0.3683199 | NO | Figure 5
The Effect of Alkyl Substituents on Actinide and Lanthanide Extraction by Diglycolamide Compounds | Y Sasaki, Y Sugo, K Morita, KL Nash | 2015 | https://doi.org/10.1080/07366299.2015.1087209 | 1 | CCCCN(CCCC)C(=O)COCC(=O)N(CCCC)CCCC | TBDGA | 0.03986196 | toluene | 1 | Np(V) | NA | Trace | HNO3 | 1 | NA | NA | NA | 25 | 50 | 1 | 0.00230424 | NO | Figure 5
The Effect of Alkyl Substituents on Actinide and Lanthanide Extraction by Diglycolamide Compounds | Y Sasaki, Y Sugo, K Morita, KL Nash | 2015 | https://doi.org/10.1080/07366299.2015.1087209 | 1 | CCCCN(CCCC)C(=O)COCC(=O)N(CCCC)CCCC | TBDGA | 0.1 | toluene | 1 | Np(V) | NA | Trace | HNO3 | 1 | NA | NA | NA | 25 | 50 | 1 | 0.02456088 | NO | Figure 5
The Effect of Alkyl Substituents on Actinide and Lanthanide Extraction by Diglycolamide Compounds | Y Sasaki, Y Sugo, K Morita, KL Nash | 2015 | https://doi.org/10.1080/07366299.2015.1087209 | 1 | CCCCN(CCCC)C(=O)COCC(=O)N(CCCC)CCCC | TBDGA | 0.1990136 | toluene | 1 | Np(V) | NA | Trace | HNO3 | 1 | NA | NA | NA | 25 | 50 | 1 | 0.07866601 | NO | Figure 5
The Effect of Alkyl Substituents on Actinide and Lanthanide Extraction by Diglycolamide Compounds | Y Sasaki, Y Sugo, K Morita, KL Nash | 2015 | https://doi.org/10.1080/07366299.2015.1087209 | 1 | CCCCCN(CCCCC)C(=O)COCC(=O)N(CCCCC)CCCCC | TPDGA | 0.03986196 | toluene | 1 | Np(V) | NA | Trace | HNO3 | 1 | NA | NA | NA | 25 | 50 | 1 | 0.005391472 | NO | Figure 5
The Effect of Alkyl Substituents on Actinide and Lanthanide Extraction by Diglycolamide Compounds | Y Sasaki, Y Sugo, K Morita, KL Nash | 2015 | https://doi.org/10.1080/07366299.2015.1087209 | 1 | CCCCCN(CCCCC)C(=O)COCC(=O)N(CCCCC)CCCCC | TPDGA | 0.1 | toluene | 1 | Np(V) | NA | Trace | HNO3 | 1 | NA | NA | NA | 25 | 50 | 1 | 0.02631343 | NO | Figure 5
The Effect of Alkyl Substituents on Actinide and Lanthanide Extraction by Diglycolamide Compounds | Y Sasaki, Y Sugo, K Morita, KL Nash | 2015 | https://doi.org/10.1080/07366299.2015.1087209 | 1 | CCCCCN(CCCCC)C(=O)COCC(=O)N(CCCCC)CCCCC | TPDGA | 0.1990136 | toluene | 1 | Np(V) | NA | Trace | HNO3 | 1 | NA | NA | NA | 25 | 50 | 1 | 0.07866601 | NO | Figure 5
The Effect of Alkyl Substituents on Actinide and Lanthanide Extraction by Diglycolamide Compounds | Y Sasaki, Y Sugo, K Morita, KL Nash | 2015 | https://doi.org/10.1080/07366299.2015.1087209 | 1 | CCCCCN(CCCCC)C(=O)COCC(=O)N(CCCCC)CCCCC | TPDGA | 0.2984423 | toluene | 1 | Np(V) | NA | Trace | HNO3 | 1 | NA | NA | NA | 25 | 50 | 1 | 0.1144876 | NO | Figure 5
The Effect of Alkyl Substituents on Actinide and Lanthanide Extraction by Diglycolamide Compounds | Y Sasaki, Y Sugo, K Morita, KL Nash | 2015 | https://doi.org/10.1080/07366299.2015.1087209 | 1 | CCCCCCN(CCCCCC)C(=O)COCC(=O)N(CCCCCC)CCCCCC | THDGA | 0.0396064 | toluene | 1 | Np(V) | NA | Trace | HNO3 | 1 | NA | NA | NA | 25 | 50 | 1 | 0.001607713 | NO | Figure 5
The Effect of Alkyl Substituents on Actinide and Lanthanide Extraction by Diglycolamide Compounds | Y Sasaki, Y Sugo, K Morita, KL Nash | 2015 | https://doi.org/10.1080/07366299.2015.1087209 | 1 | CCCCCCN(CCCCCC)C(=O)COCC(=O)N(CCCCCC)CCCCCC | THDGA | 0.09935888 | toluene | 1 | Np(V) | NA | Trace | HNO3 | 1 | NA | NA | NA | 25 | 50 | 1 | 0.01563196 | NO | Figure 5
The Effect of Alkyl Substituents on Actinide and Lanthanide Extraction by Diglycolamide Compounds | Y Sasaki, Y Sugo, K Morita, KL Nash | 2015 | https://doi.org/10.1080/07366299.2015.1087209 | 1 | CCCCCCN(CCCCCC)C(=O)COCC(=O)N(CCCCCC)CCCCCC | THDGA | 0.1990136 | toluene | 1 | Np(V) | NA | Trace | HNO3 | 1 | NA | NA | NA | 25 | 50 | 1 | 0.06596149 | NO | Figure 5
The Effect of Alkyl Substituents on Actinide and Lanthanide Extraction by Diglycolamide Compounds | Y Sasaki, Y Sugo, K Morita, KL Nash | 2015 | https://doi.org/10.1080/07366299.2015.1087209 | 1 | CCCCCCCCN(CCCCCCCC)C(=O)COCC(=O)N(CCCCCCCC)CCCCCCCC | TODGA | 0.03986196 | toluene | 1 | Np(V) | NA | Trace | HNO3 | 1 | NA | NA | NA | 25 | 50 | 1 | 0.001902739 | NO | Figure 5
The Effect of Alkyl Substituents on Actinide and Lanthanide Extraction by Diglycolamide Compounds | Y Sasaki, Y Sugo, K Morita, KL Nash | 2015 | https://doi.org/10.1080/07366299.2015.1087209 | 1 | CCCCCCCCN(CCCCCCCC)C(=O)COCC(=O)N(CCCCCCCC)CCCCCCCC | TODGA | 0.1 | toluene | 1 | Np(V) | NA | Trace | HNO3 | 1 | NA | NA | NA | 25 | 50 | 1 | 0.01223441 | NO | Figure 5
The Effect of Alkyl Substituents on Actinide and Lanthanide Extraction by Diglycolamide Compounds | Y Sasaki, Y Sugo, K Morita, KL Nash | 2015 | https://doi.org/10.1080/07366299.2015.1087209 | 1 | CCCCCCCCN(CCCCCCCC)C(=O)COCC(=O)N(CCCCCCCC)CCCCCCCC | TODGA | 0.1990136 | toluene | 1 | Np(V) | NA | Trace | HNO3 | 1 | NA | NA | NA | 25 | 50 | 1 | 0.05006757 | NO | Figure 5
The Effect of Alkyl Substituents on Actinide and Lanthanide Extraction by Diglycolamide Compounds | Y Sasaki, Y Sugo, K Morita, KL Nash | 2015 | https://doi.org/10.1080/07366299.2015.1087209 | 1 | CCCCCCCCCCN(CCCCCCCCCC)C(=O)COCC(=O)N(CCCCCCCCCC)CCCCCCCCCC | TDDGA | 0.03986196 | toluene | 1 | Np(V) | NA | Trace | HNO3 | 1 | NA | NA | NA | 25 | 50 | 1 | 0.004697214 | NO | Figure 5
The Effect of Alkyl Substituents on Actinide and Lanthanide Extraction by Diglycolamide Compounds | Y Sasaki, Y Sugo, K Morita, KL Nash | 2015 | https://doi.org/10.1080/07366299.2015.1087209 | 1 | CCCCCCCCCCN(CCCCCCCCCC)C(=O)COCC(=O)N(CCCCCCCCCC)CCCCCCCCCC | TDDGA | 0.1 | toluene | 1 | Np(V) | NA | Trace | HNO3 | 1 | NA | NA | NA | 25 | 50 | 1 | 0.0117748 | NO | Figure 5
The Effect of Alkyl Substituents on Actinide and Lanthanide Extraction by Diglycolamide Compounds | Y Sasaki, Y Sugo, K Morita, KL Nash | 2015 | https://doi.org/10.1080/07366299.2015.1087209 | 1 | CCCCCCCCCCN(CCCCCCCCCC)C(=O)COCC(=O)N(CCCCCCCCCC)CCCCCCCCCC | TDDGA | 0.1990136 | toluene | 1 | Np(V) | NA | Trace | HNO3 | 1 | NA | NA | NA | 25 | 50 | 1 | 0.04071516 | NO | Figure 5
The Effect of Alkyl Substituents on Actinide and Lanthanide Extraction by Diglycolamide Compounds | Y Sasaki, Y Sugo, K Morita, KL Nash | 2015 | https://doi.org/10.1080/07366299.2015.1087209 | 1 | CCCCCCCCCCN(CCCCCCCCCC)C(=O)COCC(=O)N(CCCCCCCCCC)CCCCCCCCCC | TDDGA | 0.2984423 | toluene | 1 | Np(V) | NA | Trace | HNO3 | 1 | NA | NA | NA | 25 | 50 | 1 | 0.06801336 | NO | Figure 5
The Effect of Alkyl Substituents on Actinide and Lanthanide Extraction by Diglycolamide Compounds | Y Sasaki, Y Sugo, K Morita, KL Nash | 2015 | https://doi.org/10.1080/07366299.2015.1087209 | 1 | CCCCCCCCCCCCN(CCCCCCCCCCCC)C(=O)COCC(=O)N(CCCCCCCCCCCC)CCCCCCCCCCCC | TDdDGA | 0.1 | toluene | 1 | Np(V) | NA | Trace | HNO3 | 1 | NA | NA | NA | 25 | 50 | 1 | 0.01922267 | NO | Figure 5
The Effect of Alkyl Substituents on Actinide and Lanthanide Extraction by Diglycolamide Compounds | Y Sasaki, Y Sugo, K Morita, KL Nash | 2015 | https://doi.org/10.1080/07366299.2015.1087209 | 1 | CCCCCCCCCCCCN(CCCCCCCCCCCC)C(=O)COCC(=O)N(CCCCCCCCCCCC)CCCCCCCCCCCC | TDdDGA | 0.1990136 | toluene | 1 | Np(V) | NA | Trace | HNO3 | 1 | NA | NA | NA | 25 | 50 | 1 | 0.06495889 | NO | Figure 5
The Effect of Alkyl Substituents on Actinide and Lanthanide Extraction by Diglycolamide Compounds | Y Sasaki, Y Sugo, K Morita, KL Nash | 2015 | https://doi.org/10.1080/07366299.2015.1087209 | 1 | CCCCC(CC)CN(CC(CC)CCCC)C(=O)COCC(=O)N(CC(CC)CCCC)CC(CC)CCCC | T2EHDGA | 0.1990136 | toluene | 1 | Np(V) | NA | Trace | HNO3 | 1 | NA | NA | NA | 25 | 50 | 1 | 0.01821932 | NO | Figure 5
The Effect of Alkyl Substituents on Actinide and Lanthanide Extraction by Diglycolamide Compounds | Y Sasaki, Y Sugo, K Morita, KL Nash | 2015 | https://doi.org/10.1080/07366299.2015.1087209 | 1 | CCCCC(CC)CN(CC(CC)CCCC)C(=O)COCC(=O)N(CC(CC)CCCC)CC(CC)CCCC | T2EHDGA | 0.2984423 | toluene | 1 | Np(V) | NA | Trace | HNO3 | 1 | NA | NA | NA | 25 | 50 | 1 | 0.04040454 | NO | Figure 5
The Effect of Alkyl Substituents on Actinide and Lanthanide Extraction by Diglycolamide Compounds | Y Sasaki, Y Sugo, K Morita, KL Nash | 2015 | https://doi.org/10.1080/07366299.2015.1087209 | 1 | CCCCC(CC)CN(CC(CC)CCCC)C(=O)COCC(=O)N(CC(CC)CCCC)CC(CC)CCCC | T2EHDGA | 0.4992568 | toluene | 1 | Np(V) | NA | Trace | HNO3 | 1 | NA | NA | NA | 25 | 50 | 1 | 0.07231057 | NO | Figure 5
The Effect of Alkyl Substituents on Actinide and Lanthanide Extraction by Diglycolamide Compounds | Y Sasaki, Y Sugo, K Morita, KL Nash | 2015 | https://doi.org/10.1080/07366299.2015.1087209 | 1 | CCCCN(CCCC)C(=O)COCC(=O)N(CCCC)CCCC | TBDGA | 0.09932964 | chloroform | 1 | U(VI) | NA | Trace | HNO3 | 1 | NA | NA | NA | 25 | 50 | 1 | 0.02103805 | NO | Figure 6
The Effect of Alkyl Substituents on Actinide and Lanthanide Extraction by Diglycolamide Compounds | Y Sasaki, Y Sugo, K Morita, KL Nash | 2015 | https://doi.org/10.1080/07366299.2015.1087209 | 1 | CCCCN(CCCC)C(=O)COCC(=O)N(CCCC)CCCC | TBDGA | 0.1990348 | chloroform | 1 | U(VI) | NA | Trace | HNO3 | 1 | NA | NA | NA | 25 | 50 | 1 | 0.07279849 | NO | Figure 6
The Effect of Alkyl Substituents on Actinide and Lanthanide Extraction by Diglycolamide Compounds | Y Sasaki, Y Sugo, K Morita, KL Nash | 2015 | https://doi.org/10.1080/07366299.2015.1087209 | 1 | CCCCCN(CCCCC)C(=O)COCC(=O)N(CCCCC)CCCCC | TPDGA | 0.09977605 | chloroform | 1 | U(VI) | NA | Trace | HNO3 | 1 | NA | NA | NA | 25 | 50 | 1 | 0.01240869 | NO | Figure 6
The Effect of Alkyl Substituents on Actinide and Lanthanide Extraction by Diglycolamide Compounds | Y Sasaki, Y Sugo, K Morita, KL Nash | 2015 | https://doi.org/10.1080/07366299.2015.1087209 | 1 | CCCCCN(CCCCC)C(=O)COCC(=O)N(CCCCC)CCCCC | TPDGA | 0.1981443 | chloroform | 1 | U(VI) | NA | Trace | HNO3 | 1 | NA | NA | NA | 25 | 50 | 1 | 0.04882177 | NO | Figure 6
The Effect of Alkyl Substituents on Actinide and Lanthanide Extraction by Diglycolamide Compounds | Y Sasaki, Y Sugo, K Morita, KL Nash | 2015 | https://doi.org/10.1080/07366299.2015.1087209 | 1 | CCCCCN(CCCCC)C(=O)COCC(=O)N(CCCCC)CCCCC | TPDGA | 0.2979866 | chloroform | 1 | U(VI) | NA | Trace | HNO3 | 1 | NA | NA | NA | 25 | 50 | 1 | 0.138349 | NO | Figure 6
The Effect of Alkyl Substituents on Actinide and Lanthanide Extraction by Diglycolamide Compounds | Y Sasaki, Y Sugo, K Morita, KL Nash | 2015 | https://doi.org/10.1080/07366299.2015.1087209 | 1 | CCCCCCN(CCCCCC)C(=O)COCC(=O)N(CCCCCC)CCCCCC | THDGA | 0.2966534 | chloroform | 1 | U(VI) | NA | Trace | HNO3 | 1 | NA | NA | NA | 25 | 50 | 1 | 0.1101103 | NO | Figure 6
The Effect of Alkyl Substituents on Actinide and Lanthanide Extraction by Diglycolamide Compounds | Y Sasaki, Y Sugo, K Morita, KL Nash | 2015 | https://doi.org/10.1080/07366299.2015.1087209 | 1 | CCCCCCCCN(CCCCCCCC)C(=O)COCC(=O)N(CCCCCCCC)CCCCCCCC | TODGA | 0.03979287 | chloroform | 1 | U(VI) | NA | Trace | HNO3 | 1 | NA | NA | NA | 25 | 50 | 1 | 0.001900438 | NO | Figure 6
The Effect of Alkyl Substituents on Actinide and Lanthanide Extraction by Diglycolamide Compounds | Y Sasaki, Y Sugo, K Morita, KL Nash | 2015 | https://doi.org/10.1080/07366299.2015.1087209 | 1 | CCCCCCCCN(CCCCCCCC)C(=O)COCC(=O)N(CCCCCCCC)CCCCCCCC | TODGA | 0.1990348 | chloroform | 1 | U(VI) | NA | Trace | HNO3 | 1 | NA | NA | NA | 25 | 50 | 1 | 0.03776348 | NO | Figure 6
The Effect of Alkyl Substituents on Actinide and Lanthanide Extraction by Diglycolamide Compounds | Y Sasaki, Y Sugo, K Morita, KL Nash | 2015 | https://doi.org/10.1080/07366299.2015.1087209 | 1 | CCCCCCCCCCN(CCCCCCCCCC)C(=O)COCC(=O)N(CCCCCCCCCC)CCCCCCCCCC | TDDGA | 0.03979287 | chloroform | 1 | U(VI) | NA | Trace | HNO3 | 1 | NA | NA | NA | 25 | 50 | 1 | 0.001578686 | NO | Figure 6
The Effect of Alkyl Substituents on Actinide and Lanthanide Extraction by Diglycolamide Compounds | Y Sasaki, Y Sugo, K Morita, KL Nash | 2015 | https://doi.org/10.1080/07366299.2015.1087209 | 1 | CCCCCCCCCCN(CCCCCCCCCC)C(=O)COCC(=O)N(CCCCCCCCCC)CCCCCCCCCC | TDDGA | 0.09977605 | chloroform | 1 | U(VI) | NA | Trace | HNO3 | 1 | NA | NA | NA | 25 | 50 | 1 | 0.009946636 | NO | Figure 6
The Effect of Alkyl Substituents on Actinide and Lanthanide Extraction by Diglycolamide Compounds | Y Sasaki, Y Sugo, K Morita, KL Nash | 2015 | https://doi.org/10.1080/07366299.2015.1087209 | 1 | CCCCCCCCCCN(CCCCCCCCCC)C(=O)COCC(=O)N(CCCCCCCCCC)CCCCCCCCCC | TDDGA | 0.1990348 | chloroform | 1 | U(VI) | NA | Trace | HNO3 | 1 | NA | NA | NA | 25 | 50 | 1 | 0.04084643 | NO | Figure 6
The Effect of Alkyl Substituents on Actinide and Lanthanide Extraction by Diglycolamide Compounds | Y Sasaki, Y Sugo, K Morita, KL Nash | 2015 | https://doi.org/10.1080/07366299.2015.1087209 | 1 | CCCCCCCCCCN(CCCCCCCCCC)C(=O)COCC(=O)N(CCCCCCCCCC)CCCCCCCCCC | TDDGA | 0.2979866 | chloroform | 1 | U(VI) | NA | Trace | HNO3 | 1 | NA | NA | NA | 25 | 50 | 1 | 0.1093276 | NO | Figure 6
The Effect of Alkyl Substituents on Actinide and Lanthanide Extraction by Diglycolamide Compounds | Y Sasaki, Y Sugo, K Morita, KL Nash | 2015 | https://doi.org/10.1080/07366299.2015.1087209 | 1 | CCCCCCCCCCCCN(CCCCCCCCCCCC)C(=O)COCC(=O)N(CCCCCCCCCCCC)CCCCCCCCCCCC | TDdDGA | 0.04979391 | chloroform | 1 | U(VI) | NA | Trace | HNO3 | 1 | NA | NA | NA | 25 | 50 | 1 | 0.001545257 | NO | Figure 6
The Effect of Alkyl Substituents on Actinide and Lanthanide Extraction by Diglycolamide Compounds | Y Sasaki, Y Sugo, K Morita, KL Nash | 2015 | https://doi.org/10.1080/07366299.2015.1087209 | 1 | CCCCCCCCCCCCN(CCCCCCCCCCCC)C(=O)COCC(=O)N(CCCCCCCCCCCC)CCCCCCCCCCCC | TDdDGA | 0.09977605 | chloroform | 1 | U(VI) | NA | Trace | HNO3 | 1 | NA | NA | NA | 25 | 50 | 1 | 0.008624 | NO | Figure 6
The Effect of Alkyl Substituents on Actinide and Lanthanide Extraction by Diglycolamide Compounds | Y Sasaki, Y Sugo, K Morita, KL Nash | 2015 | https://doi.org/10.1080/07366299.2015.1087209 | 1 | CCCCCCCCCCCCN(CCCCCCCCCCCC)C(=O)COCC(=O)N(CCCCCCCCCCCC)CCCCCCCCCCCC | TDdDGA | 0.1990348 | chloroform | 1 | U(VI) | NA | Trace | HNO3 | 1 | NA | NA | NA | 25 | 50 | 1 | 0.04513686 | NO | Figure 6
The Effect of Alkyl Substituents on Actinide and Lanthanide Extraction by Diglycolamide Compounds | Y Sasaki, Y Sugo, K Morita, KL Nash | 2015 | https://doi.org/10.1080/07366299.2015.1087209 | 1 | CCCCCCCCCCCCN(CCCCCCCCCCCC)C(=O)COCC(=O)N(CCCCCCCCCCCC)CCCCCCCCCCCC | TDdDGA | 0.4990568 | chloroform | 1 | U(VI) | NA | Trace | HNO3 | 1 | NA | NA | NA | 25 | 50 | 1 | 0.1788617 | NO | Figure 6
The Effect of Alkyl Substituents on Actinide and Lanthanide Extraction by Diglycolamide Compounds | Y Sasaki, Y Sugo, K Morita, KL Nash | 2015 | https://doi.org/10.1080/07366299.2015.1087209 | 1 | CN(C(=O)COCC(=O)N(C)c1ccccc1)c2ccccc2 | DMDPDGA | 0.09977605 | chloroform | 1 | U(VI) | NA | Trace | HNO3 | 1 | NA | NA | NA | 25 | 50 | 1 | 0.001203809 | NO | Figure 6
The Effect of Alkyl Substituents on Actinide and Lanthanide Extraction by Diglycolamide Compounds | Y Sasaki, Y Sugo, K Morita, KL Nash | 2015 | https://doi.org/10.1080/07366299.2015.1087209 | 1 | CN(C(=O)COCC(=O)N(C)c1ccccc1)c2ccccc2 | DMDPDGA | 0.496824 | chloroform | 1 | U(VI) | NA | Trace | HNO3 | 1 | NA | NA | NA | 25 | 50 | 1 | 0.008262634 | NO | Figure 6
The Effect of Alkyl Substituents on Actinide and Lanthanide Extraction by Diglycolamide Compounds | Y Sasaki, Y Sugo, K Morita, KL Nash | 2015 | https://doi.org/10.1080/07366299.2015.1087209 | 1 | O=C(COCC(=O)N(c1ccccc1)c2ccccc2)N(c3ccccc3)c4ccccc4 | TPhDGA | 0.09932964 | chloroform | 1 | U(VI) | NA | Trace | HNO3 | 1 | NA | NA | NA | 25 | 50 | 1 | 0.001 | NO | Figure 6
The Effect of Alkyl Substituents on Actinide and Lanthanide Extraction by Diglycolamide Compounds | Y Sasaki, Y Sugo, K Morita, KL Nash | 2015 | https://doi.org/10.1080/07366299.2015.1087209 | 1 | CCCCC(CC)CN(CC(CC)CCCC)C(=O)COCC(=O)N(CC(CC)CCCC)CC(CC)CCCC | T2EHDGA | 0.09932964 | chloroform | 1 | U(VI) | NA | Trace | HNO3 | 1 | NA | NA | NA | 25 | 50 | 1 | 0.004873477 | NO | Figure 6
The Effect of Alkyl Substituents on Actinide and Lanthanide Extraction by Diglycolamide Compounds | Y Sasaki, Y Sugo, K Morita, KL Nash | 2015 | https://doi.org/10.1080/07366299.2015.1087209 | 1 | CCCCC(CC)CN(CC(CC)CCCC)C(=O)COCC(=O)N(CC(CC)CCCC)CC(CC)CCCC | T2EHDGA | 0.1990348 | chloroform | 1 | U(VI) | NA | Trace | HNO3 | 1 | NA | NA | NA | 25 | 50 | 1 | 0.02409209 | NO | Figure 6
The Effect of Alkyl Substituents on Actinide and Lanthanide Extraction by Diglycolamide Compounds | Y Sasaki, Y Sugo, K Morita, KL Nash | 2015 | https://doi.org/10.1080/07366299.2015.1087209 | 1 | CCCCC(CC)CN(CC(CC)CCCC)C(=O)COCC(=O)N(CC(CC)CCCC)CC(CC)CCCC | T2EHDGA | 0.2979866 | chloroform | 1 | U(VI) | NA | Trace | HNO3 | 1 | NA | NA | NA | 25 | 50 | 1 | 0.06925223 | NO | Figure 6
The Effect of Alkyl Substituents on Actinide and Lanthanide Extraction by Diglycolamide Compounds | Y Sasaki, Y Sugo, K Morita, KL Nash | 2015 | https://doi.org/10.1080/07366299.2015.1087209 | 1 | CCCCC(CC)CN(CC(CC)CCCC)C(=O)COCC(=O)N(CC(CC)CCCC)CC(CC)CCCC | T2EHDGA | 0.496824 | chloroform | 1 | U(VI) | NA | Trace | HNO3 | 1 | NA | NA | NA | 25 | 50 | 1 | 0.2199734 | NO | Figure 6
The Effect of Alkyl Substituents on Actinide and Lanthanide Extraction by Diglycolamide Compounds | Y Sasaki, Y Sugo, K Morita, KL Nash | 2015 | https://doi.org/10.1080/07366299.2015.1087209 | 1 | CCCCN(CCCC)C(=O)COCC(=O)N(CCCC)CCCC | TBDGA | 0.009955303 | 1,2-dichloroethane | 1 | U(VI) | NA | Trace | HNO3 | 1 | NA | NA | NA | 25 | 50 | 1 | 0.01694736 | NO | Figure 6
The Effect of Alkyl Substituents on Actinide and Lanthanide Extraction by Diglycolamide Compounds | Y Sasaki, Y Sugo, K Morita, KL Nash | 2015 | https://doi.org/10.1080/07366299.2015.1087209 | 1 | CCCCN(CCCC)C(=O)COCC(=O)N(CCCC)CCCC | TBDGA | 0.02002426 | 1,2-dichloroethane | 1 | U(VI) | NA | Trace | HNO3 | 1 | NA | NA | NA | 25 | 50 | 1 | 0.0425092 | NO | Figure 6
The Effect of Alkyl Substituents on Actinide and Lanthanide Extraction by Diglycolamide Compounds | Y Sasaki, Y Sugo, K Morita, KL Nash | 2015 | https://doi.org/10.1080/07366299.2015.1087209 | 1 | CCCCN(CCCC)C(=O)COCC(=O)N(CCCC)CCCC | TBDGA | 0.03973944 | 1,2-dichloroethane | 1 | U(VI) | NA | Trace | HNO3 | 1 | NA | NA | NA | 25 | 50 | 1 | 0.1256236 | NO | Figure 6
The Effect of Alkyl Substituents on Actinide and Lanthanide Extraction by Diglycolamide Compounds | Y Sasaki, Y Sugo, K Morita, KL Nash | 2015 | https://doi.org/10.1080/07366299.2015.1087209 | 1 | CCCCN(CCCC)C(=O)COCC(=O)N(CCCC)CCCC | TBDGA | 0.09977626 | 1,2-dichloroethane | 1 | U(VI) | NA | Trace | HNO3 | 1 | NA | NA | NA | 25 | 50 | 1 | 0.5985353 | NO | Figure 6
The Effect of Alkyl Substituents on Actinide and Lanthanide Extraction by Diglycolamide Compounds | Y Sasaki, Y Sugo, K Morita, KL Nash | 2015 | https://doi.org/10.1080/07366299.2015.1087209 | 1 | CCCCCN(CCCCC)C(=O)COCC(=O)N(CCCCC)CCCCC | TPDGA | 0.02002426 | 1,2-dichloroethane | 1 | U(VI) | NA | Trace | HNO3 | 1 | NA | NA | NA | 25 | 50 | 1 | 0.03265366 | NO | Figure 6
The Effect of Alkyl Substituents on Actinide and Lanthanide Extraction by Diglycolamide Compounds | Y Sasaki, Y Sugo, K Morita, KL Nash | 2015 | https://doi.org/10.1080/07366299.2015.1087209 | 1 | CCCCCN(CCCCC)C(=O)COCC(=O)N(CCCCC)CCCCC | TPDGA | 0.04000738 | 1,2-dichloroethane | 1 | U(VI) | NA | Trace | HNO3 | 1 | NA | NA | NA | 25 | 50 | 1 | 0.08985875 | NO | Figure 6
The Effect of Alkyl Substituents on Actinide and Lanthanide Extraction by Diglycolamide Compounds | Y Sasaki, Y Sugo, K Morita, KL Nash | 2015 | https://doi.org/10.1080/07366299.2015.1087209 | 1 | CCCCCN(CCCCC)C(=O)COCC(=O)N(CCCCC)CCCCC | TPDGA | 0.09977626 | 1,2-dichloroethane | 1 | U(VI) | NA | Trace | HNO3 | 1 | NA | NA | NA | 25 | 50 | 1 | 0.3930314 | NO | Figure 6
The Effect of Alkyl Substituents on Actinide and Lanthanide Extraction by Diglycolamide Compounds | Y Sasaki, Y Sugo, K Morita, KL Nash | 2015 | https://doi.org/10.1080/07366299.2015.1087209 | 1 | CCCCCN(CCCCC)C(=O)COCC(=O)N(CCCCC)CCCCC | TPDGA | 0.2006916 | 1,2-dichloroethane | 1 | U(VI) | NA | Trace | HNO3 | 1 | NA | NA | NA | 25 | 50 | 1 | 1.459105 | NO | Figure 6
The Effect of Alkyl Substituents on Actinide and Lanthanide Extraction by Diglycolamide Compounds | Y Sasaki, Y Sugo, K Morita, KL Nash | 2015 | https://doi.org/10.1080/07366299.2015.1087209 | 1 | CCCCCCN(CCCCCC)C(=O)COCC(=O)N(CCCCCC)CCCCCC | THDGA | 0.01989015 | 1,2-dichloroethane | 1 | U(VI) | NA | Trace | HNO3 | 1 | NA | NA | NA | 25 | 50 | 1 | 0.03506644 | NO | Figure 6
The Effect of Alkyl Substituents on Actinide and Lanthanide Extraction by Diglycolamide Compounds | Y Sasaki, Y Sugo, K Morita, KL Nash | 2015 | https://doi.org/10.1080/07366299.2015.1087209 | 1 | CCCCCCN(CCCCCC)C(=O)COCC(=O)N(CCCCCC)CCCCCC | THDGA | 0.03947331 | 1,2-dichloroethane | 1 | U(VI) | NA | Trace | HNO3 | 1 | NA | NA | NA | 25 | 50 | 1 | 0.09050162 | NO | Figure 6
The Effect of Alkyl Substituents on Actinide and Lanthanide Extraction by Diglycolamide Compounds | Y Sasaki, Y Sugo, K Morita, KL Nash | 2015 | https://doi.org/10.1080/07366299.2015.1087209 | 1 | CCCCCCN(CCCCCC)C(=O)COCC(=O)N(CCCCCC)CCCCCC | THDGA | 0.09910805 | 1,2-dichloroethane | 1 | U(VI) | NA | Trace | HNO3 | 1 | NA | NA | NA | 25 | 50 | 1 | 0.4072932 | NO | Figure 6
The Effect of Alkyl Substituents on Actinide and Lanthanide Extraction by Diglycolamide Compounds | Y Sasaki, Y Sugo, K Morita, KL Nash | 2015 | https://doi.org/10.1080/07366299.2015.1087209 | 1 | CCCCCCN(CCCCCC)C(=O)COCC(=O)N(CCCCCC)CCCCCC | THDGA | 0.1980125 | 1,2-dichloroethane | 1 | U(VI) | NA | Trace | HNO3 | 1 | NA | NA | NA | 25 | 50 | 1 | 1.623777 | NO | Figure 6
The Effect of Alkyl Substituents on Actinide and Lanthanide Extraction by Diglycolamide Compounds | Y Sasaki, Y Sugo, K Morita, KL Nash | 2015 | https://doi.org/10.1080/07366299.2015.1087209 | 1 | CCCCCCCCN(CCCCCCCC)C(=O)COCC(=O)N(CCCCCCCC)CCCCCCCC | TODGA | 0.009955303 | 1,2-dichloroethane | 1 | U(VI) | NA | Trace | HNO3 | 1 | NA | NA | NA | 25 | 50 | 1 | 0.01358711 | NO | Figure 6
The Effect of Alkyl Substituents on Actinide and Lanthanide Extraction by Diglycolamide Compounds | Y Sasaki, Y Sugo, K Morita, KL Nash | 2015 | https://doi.org/10.1080/07366299.2015.1087209 | 1 | CCCCCCCCN(CCCCCCCC)C(=O)COCC(=O)N(CCCCCCCC)CCCCCCCC | TODGA | 0.03973944 | 1,2-dichloroethane | 1 | U(VI) | NA | Trace | HNO3 | 1 | NA | NA | NA | 25 | 50 | 1 | 0.08548473 | NO | Figure 6
The Effect of Alkyl Substituents on Actinide and Lanthanide Extraction by Diglycolamide Compounds | Y Sasaki, Y Sugo, K Morita, KL Nash | 2015 | https://doi.org/10.1080/07366299.2015.1087209 | 1 | CCCCCCCCCCN(CCCCCCCCCC)C(=O)COCC(=O)N(CCCCCCCCCC)CCCCCCCCCC | TDDGA | 0.02002426 | 1,2-dichloroethane | 1 | U(VI) | NA | Trace | HNO3 | 1 | NA | NA | NA | 25 | 50 | 1 | 0.03084353 | NO | Figure 6
The Effect of Alkyl Substituents on Actinide and Lanthanide Extraction by Diglycolamide Compounds | Y Sasaki, Y Sugo, K Morita, KL Nash | 2015 | https://doi.org/10.1080/07366299.2015.1087209 | 1 | CCCCCCCCCCN(CCCCCCCCCC)C(=O)COCC(=O)N(CCCCCCCCCC)CCCCCCCCCC | TDDGA | 0.04000738 | 1,2-dichloroethane | 1 | U(VI) | NA | Trace | HNO3 | 1 | NA | NA | NA | 25 | 50 | 1 | 0.08017238 | NO | Figure 6
The Effect of Alkyl Substituents on Actinide and Lanthanide Extraction by Diglycolamide Compounds | Y Sasaki, Y Sugo, K Morita, KL Nash | 2015 | https://doi.org/10.1080/07366299.2015.1087209 | 1 | CCCCCCCCCCN(CCCCCCCCCC)C(=O)COCC(=O)N(CCCCCCCCCC)CCCCCCCCCC | TDDGA | 0.09977626 | 1,2-dichloroethane | 1 | U(VI) | NA | Trace | HNO3 | 1 | NA | NA | NA | 25 | 50 | 1 | 0.3633888 | NO | Figure 6
The Effect of Alkyl Substituents on Actinide and Lanthanide Extraction by Diglycolamide Compounds | Y Sasaki, Y Sugo, K Morita, KL Nash | 2015 | https://doi.org/10.1080/07366299.2015.1087209 | 1 | CCCCCCCCCCN(CCCCCCCCCC)C(=O)COCC(=O)N(CCCCCCCCCC)CCCCCCCCCC | TDDGA | 0.1993475 | 1,2-dichloroethane | 1 | U(VI) | NA | Trace | HNO3 | 1 | NA | NA | NA | 25 | 50 | 1 | 1.238452 | NO | Figure 6
The Effect of Alkyl Substituents on Actinide and Lanthanide Extraction by Diglycolamide Compounds | Y Sasaki, Y Sugo, K Morita, KL Nash | 2015 | https://doi.org/10.1080/07366299.2015.1087209 | 1 | CCCCCCCCCCCCN(CCCCCCCCCCCC)C(=O)COCC(=O)N(CCCCCCCCCCCC)CCCCCCCCCCCC | TDdDGA | 0.009955303 | 1,2-dichloroethane | 1 | U(VI) | NA | Trace | HNO3 | 1 | NA | NA | NA | 25 | 50 | 1 | 0.007681551 | NO | Figure 6
The Effect of Alkyl Substituents on Actinide and Lanthanide Extraction by Diglycolamide Compounds | Y Sasaki, Y Sugo, K Morita, KL Nash | 2015 | https://doi.org/10.1080/07366299.2015.1087209 | 1 | CCCCCCCCCCCCN(CCCCCCCCCCCC)C(=O)COCC(=O)N(CCCCCCCCCCCC)CCCCCCCCCCCC | TDdDGA | 0.02002426 | 1,2-dichloroethane | 1 | U(VI) | NA | Trace | HNO3 | 1 | NA | NA | NA | 25 | 50 | 1 | 0.02562529 | NO | Figure 6
The Effect of Alkyl Substituents on Actinide and Lanthanide Extraction by Diglycolamide Compounds | Y Sasaki, Y Sugo, K Morita, KL Nash | 2015 | https://doi.org/10.1080/07366299.2015.1087209 | 1 | CCCCCCCCCCCCN(CCCCCCCCCCCC)C(=O)COCC(=O)N(CCCCCCCCCCCC)CCCCCCCCCCCC | TDdDGA | 0.04993943 | 1,2-dichloroethane | 1 | U(VI) | NA | Trace | HNO3 | 1 | NA | NA | NA | 25 | 50 | 1 | 0.1 | NO | Figure 6
The Effect of Alkyl Substituents on Actinide and Lanthanide Extraction by Diglycolamide Compounds | Y Sasaki, Y Sugo, K Morita, KL Nash | 2015 | https://doi.org/10.1080/07366299.2015.1087209 | 1 | CCCCCCCCCCCCN(CCCCCCCCCCCC)C(=O)COCC(=O)N(CCCCCCCCCCCC)CCCCCCCCCCCC | TDdDGA | 0.09977626 | 1,2-dichloroethane | 1 | U(VI) | NA | Trace | HNO3 | 1 | NA | NA | NA | 25 | 50 | 1 | 0.3359818 | NO | Figure 6
The Effect of Alkyl Substituents on Actinide and Lanthanide Extraction by Diglycolamide Compounds | Y Sasaki, Y Sugo, K Morita, KL Nash | 2015 | https://doi.org/10.1080/07366299.2015.1087209 | 1 | CN(C(=O)COCC(=O)N(C)c1ccccc1)c2ccccc2 | DMDPDGA | 0.09977626 | 1,2-dichloroethane | 1 | U(VI) | NA | Trace | HNO3 | 1 | NA | NA | NA | 25 | 50 | 1 | 0.01195087 | NO | Figure 6
The Effect of Alkyl Substituents on Actinide and Lanthanide Extraction by Diglycolamide Compounds | Y Sasaki, Y Sugo, K Morita, KL Nash | 2015 | https://doi.org/10.1080/07366299.2015.1087209 | 1 | CN(C(=O)COCC(=O)N(C)c1ccccc1)c2ccccc2 | DMDPDGA | 0.2006916 | 1,2-dichloroethane | 1 | U(VI) | NA | Trace | HNO3 | 1 | NA | NA | NA | 25 | 50 | 1 | 0.047986 | NO | Figure 6
The Effect of Alkyl Substituents on Actinide and Lanthanide Extraction by Diglycolamide Compounds | Y Sasaki, Y Sugo, K Morita, KL Nash | 2015 | https://doi.org/10.1080/07366299.2015.1087209 | 1 | CN(C(=O)COCC(=O)N(C)c1ccccc1)c2ccccc2 | DMDPDGA | 0.3003492 | 1,2-dichloroethane | 1 | U(VI) | NA | Trace | HNO3 | 1 | NA | NA | NA | 25 | 50 | 1 | 0.1051167 | NO | Figure 6
The Effect of Alkyl Substituents on Actinide and Lanthanide Extraction by Diglycolamide Compounds | Y Sasaki, Y Sugo, K Morita, KL Nash | 2015 | https://doi.org/10.1080/07366299.2015.1087209 | 1 | CN(C(=O)COCC(=O)N(C)c1ccccc1)c2ccccc2 | DMDPDGA | 0.5005141 | 1,2-dichloroethane | 1 | U(VI) | NA | Trace | HNO3 | 1 | NA | NA | NA | 25 | 50 | 1 | 0.2997645 | NO | Figure 6
The Effect of Alkyl Substituents on Actinide and Lanthanide Extraction by Diglycolamide Compounds | Y Sasaki, Y Sugo, K Morita, KL Nash | 2015 | https://doi.org/10.1080/07366299.2015.1087209 | 1 | O=C(COCC(=O)N(c1ccccc1)c2ccccc2)N(c3ccccc3)c4ccccc4 | TPhDGA | 0.09977626 | 1,2-dichloroethane | 1 | U(VI) | NA | Trace | HNO3 | 1 | NA | NA | NA | 25 | 50 | 1 | 0.00281136 | NO | Figure 6
The Effect of Alkyl Substituents on Actinide and Lanthanide Extraction by Diglycolamide Compounds | Y Sasaki, Y Sugo, K Morita, KL Nash | 2015 | https://doi.org/10.1080/07366299.2015.1087209 | 1 | CCCCC(CC)CN(CC(CC)CCCC)C(=O)COCC(=O)N(CC(CC)CCCC)CC(CC)CCCC | T2EHDGA | 0.03973944 | 1,2-dichloroethane | 1 | U(VI) | NA | Trace | HNO3 | 1 | NA | NA | NA | 25 | 50 | 1 | 0.05900623 | NO | Figure 6
The Effect of Alkyl Substituents on Actinide and Lanthanide Extraction by Diglycolamide Compounds | Y Sasaki, Y Sugo, K Morita, KL Nash | 2015 | https://doi.org/10.1080/07366299.2015.1087209 | 1 | CCCCC(CC)CN(CC(CC)CCCC)C(=O)COCC(=O)N(CC(CC)CCCC)CC(CC)CCCC | T2EHDGA | 0.09977626 | 1,2-dichloroethane | 1 | U(VI) | NA | Trace | HNO3 | 1 | NA | NA | NA | 25 | 50 | 1 | 0.2302656 | NO | Figure 6
The Effect of Alkyl Substituents on Actinide and Lanthanide Extraction by Diglycolamide Compounds | Y Sasaki, Y Sugo, K Morita, KL Nash | 2015 | https://doi.org/10.1080/07366299.2015.1087209 | 1 | CCCCC(CC)CN(CC(CC)CCCC)C(=O)COCC(=O)N(CC(CC)CCCC)CC(CC)CCCC | T2EHDGA | 0.1993475 | 1,2-dichloroethane | 1 | U(VI) | NA | Trace | HNO3 | 1 | NA | NA | NA | 25 | 50 | 1 | 0.8074595 | NO | Figure 6
The Effect of Alkyl Substituents on Actinide and Lanthanide Extraction by Diglycolamide Compounds | Y Sasaki, Y Sugo, K Morita, KL Nash | 2015 | https://doi.org/10.1080/07366299.2015.1087209 | 1 | CCCCC(CC)CN(CC(CC)CCCC)C(=O)COCC(=O)N(CC(CC)CCCC)CC(CC)CCCC | T2EHDGA | 0.3003492 | 1,2-dichloroethane | 1 | U(VI) | NA | Trace | HNO3 | 1 | NA | NA | NA | 25 | 50 | 1 | 1.743757 | NO | Figure 6
The Effect of Alkyl Substituents on Actinide and Lanthanide Extraction by Diglycolamide Compounds | Y Sasaki, Y Sugo, K Morita, KL Nash | 2015 | https://doi.org/10.1080/07366299.2015.1087209 | 1 | CCCCCCN(CCCCCC)C(=O)COCC(=O)N(CCCCCC)CCCCCC | THDGA | 0.01978001 | n-dodecane | 1 | U(VI) | NA | Trace | HNO3 | 1 | NA | NA | NA | 25 | 50 | 1 | 0.005937631 | NO | Figure 6
The Effect of Alkyl Substituents on Actinide and Lanthanide Extraction by Diglycolamide Compounds | Y Sasaki, Y Sugo, K Morita, KL Nash | 2015 | https://doi.org/10.1080/07366299.2015.1087209 | 1 | CCCCCCN(CCCCCC)C(=O)COCC(=O)N(CCCCCC)CCCCCC | THDGA | 0.03963813 | n-dodecane | 1 | U(VI) | NA | Trace | HNO3 | 1 | NA | NA | NA | 25 | 50 | 1 | 0.04277445 | NO | Figure 6
The Effect of Alkyl Substituents on Actinide and Lanthanide Extraction by Diglycolamide Compounds | Y Sasaki, Y Sugo, K Morita, KL Nash | 2015 | https://doi.org/10.1080/07366299.2015.1087209 | 1 | CCCCCCN(CCCCCC)C(=O)COCC(=O)N(CCCCCC)CCCCCC | THDGA | 0.09913486 | n-dodecane | 1 | U(VI) | NA | Trace | HNO3 | 1 | NA | NA | NA | 25 | 50 | 1 | 0.4760594 | NO | Figure 6
The Effect of Alkyl Substituents on Actinide and Lanthanide Extraction by Diglycolamide Compounds | Y Sasaki, Y Sugo, K Morita, KL Nash | 2015 | https://doi.org/10.1080/07366299.2015.1087209 | 1 | CCCCCCCCN(CCCCCCCC)C(=O)COCC(=O)N(CCCCCCCC)CCCCCCCC | TODGA | 0.01728765 | n-dodecane | 1 | U(VI) | NA | Trace | HNO3 | 1 | NA | NA | NA | 25 | 50 | 1 | 0.003189687 | NO | Figure 6
The Effect of Alkyl Substituents on Actinide and Lanthanide Extraction by Diglycolamide Compounds | Y Sasaki, Y Sugo, K Morita, KL Nash | 2015 | https://doi.org/10.1080/07366299.2015.1087209 | 1 | CCCCCCCCN(CCCCCCCC)C(=O)COCC(=O)N(CCCCCCCC)CCCCCCCC | TODGA | 0.01728765 | n-dodecane | 1 | U(VI) | NA | Trace | HNO3 | 1 | NA | NA | NA | 25 | 50 | 1 | 0.003513396 | NO | Figure 6
The Effect of Alkyl Substituents on Actinide and Lanthanide Extraction by Diglycolamide Compounds | Y Sasaki, Y Sugo, K Morita, KL Nash | 2015 | https://doi.org/10.1080/07366299.2015.1087209 | 1 | CCCCCCCCN(CCCCCCCC)C(=O)COCC(=O)N(CCCCCCCC)CCCCCCCC | TODGA | 0.0434246 | n-dodecane | 1 | U(VI) | NA | Trace | HNO3 | 1 | NA | NA | NA | 25 | 50 | 1 | 0.03674662 | NO | Figure 6
The Effect of Alkyl Substituents on Actinide and Lanthanide Extraction by Diglycolamide Compounds | Y Sasaki, Y Sugo, K Morita, KL Nash | 2015 | https://doi.org/10.1080/07366299.2015.1087209 | 1 | CCCCCCCCN(CCCCCCCC)C(=O)COCC(=O)N(CCCCCCCC)CCCCCCCC | TODGA | 0.04323635 | n-dodecane | 1 | U(VI) | NA | Trace | HNO3 | 1 | NA | NA | NA | 25 | 50 | 1 | 0.04047589 | NO | Figure 6
The Effect of Alkyl Substituents on Actinide and Lanthanide Extraction by Diglycolamide Compounds | Y Sasaki, Y Sugo, K Morita, KL Nash | 2015 | https://doi.org/10.1080/07366299.2015.1087209 | 1 | CCCCCCCCN(CCCCCCCC)C(=O)COCC(=O)N(CCCCCCCC)CCCCCCCC | TODGA | 0.09956649 | n-dodecane | 1 | U(VI) | NA | Trace | HNO3 | 1 | NA | NA | NA | 25 | 50 | 1 | 0.8045392 | NO | Figure 6
The Effect of Alkyl Substituents on Actinide and Lanthanide Extraction by Diglycolamide Compounds | Y Sasaki, Y Sugo, K Morita, KL Nash | 2015 | https://doi.org/10.1080/07366299.2015.1087209 | 1 | CCCCCCCCCCN(CCCCCCCCCC)C(=O)COCC(=O)N(CCCCCCCCCC)CCCCCCCCCC | TDDGA | 0.01986613 | n-dodecane | 1 | U(VI) | NA | Trace | HNO3 | 1 | NA | NA | NA | 25 | 50 | 1 | 0.004567412 | NO | Figure 6
The Effect of Alkyl Substituents on Actinide and Lanthanide Extraction by Diglycolamide Compounds | Y Sasaki, Y Sugo, K Morita, KL Nash | 2015 | https://doi.org/10.1080/07366299.2015.1087209 | 1 | CCCCCCCCCCN(CCCCCCCCCC)C(=O)COCC(=O)N(CCCCCCCCCC)CCCCCCCCCC | TDDGA | 0.03981072 | n-dodecane | 1 | U(VI) | NA | Trace | HNO3 | 1 | NA | NA | NA | 25 | 50 | 1 | 0.0271196 | NO | Figure 6
The Effect of Alkyl Substituents on Actinide and Lanthanide Extraction by Diglycolamide Compounds | Y Sasaki, Y Sugo, K Morita, KL Nash | 2015 | https://doi.org/10.1080/07366299.2015.1087209 | 1 | CCCCCCCCCCN(CCCCCCCCCC)C(=O)COCC(=O)N(CCCCCCCCCC)CCCCCCCCCC | TDDGA | 0.09956649 | n-dodecane | 1 | U(VI) | NA | Trace | HNO3 | 1 | NA | NA | NA | 25 | 50 | 1 | 0.3167741 | NO | Figure 6
The Effect of Alkyl Substituents on Actinide and Lanthanide Extraction by Diglycolamide Compounds | Y Sasaki, Y Sugo, K Morita, KL Nash | 2015 | https://doi.org/10.1080/07366299.2015.1087209 | 1 | CCCCCCCCCCN(CCCCCCCCCC)C(=O)COCC(=O)N(CCCCCCCCCC)CCCCCCCCCC | TDDGA | 0.1978001 | n-dodecane | 1 | U(VI) | NA | Trace | HNO3 | 1 | NA | NA | NA | 25 | 50 | 1 | 1.407427 | NO | Figure 6
The Effect of Alkyl Substituents on Actinide and Lanthanide Extraction by Diglycolamide Compounds | Y Sasaki, Y Sugo, K Morita, KL Nash | 2015 | https://doi.org/10.1080/07366299.2015.1087209 | 1 | CCCCCCCCCCCCN(CCCCCCCCCCCC)C(=O)COCC(=O)N(CCCCCCCCCCCC)CCCCCCCCCCCC | TDdDGA | 0.01986613 | n-dodecane | 1 | U(VI) | NA | Trace | HNO3 | 1 | NA | NA | NA | 25 | 50 | 1 | 0.003189687 | NO | Figure 6
The Effect of Alkyl Substituents on Actinide and Lanthanide Extraction by Diglycolamide Compounds | Y Sasaki, Y Sugo, K Morita, KL Nash | 2015 | https://doi.org/10.1080/07366299.2015.1087209 | 1 | CCCCCCCCCCCCN(CCCCCCCCCCCC)C(=O)COCC(=O)N(CCCCCCCCCCCC)CCCCCCCCCCCC | TDdDGA | 0.03981072 | n-dodecane | 1 | U(VI) | NA | Trace | HNO3 | 1 | NA | NA | NA | 25 | 50 | 1 | 0.02378548 | NO | Figure 6
The Effect of Alkyl Substituents on Actinide and Lanthanide Extraction by Diglycolamide Compounds | Y Sasaki, Y Sugo, K Morita, KL Nash | 2015 | https://doi.org/10.1080/07366299.2015.1087209 | 1 | CCCCCCCCCCCCN(CCCCCCCCCCCC)C(=O)COCC(=O)N(CCCCCCCCCCCC)CCCCCCCCCCCC | TDdDGA | 0.09956649 | n-dodecane | 1 | U(VI) | NA | Trace | HNO3 | 1 | NA | NA | NA | 25 | 50 | 1 | 0.2592944 | NO | Figure 6
The Effect of Alkyl Substituents on Actinide and Lanthanide Extraction by Diglycolamide Compounds | Y Sasaki, Y Sugo, K Morita, KL Nash | 2015 | https://doi.org/10.1080/07366299.2015.1087209 | 1 | CCCCC(CC)CN(CC(CC)CCCC)C(=O)COCC(=O)N(CC(CC)CCCC)CC(CC)CCCC | T2EHDGA | 0.03963813 | n-dodecane | 1 | U(VI) | NA | Trace | HNO3 | 1 | NA | NA | NA | 25 | 50 | 1 | 0.007203959 | NO | Figure 6
The Effect of Alkyl Substituents on Actinide and Lanthanide Extraction by Diglycolamide Compounds | Y Sasaki, Y Sugo, K Morita, KL Nash | 2015 | https://doi.org/10.1080/07366299.2015.1087209 | 1 | CCCCC(CC)CN(CC(CC)CCCC)C(=O)COCC(=O)N(CC(CC)CCCC)CC(CC)CCCC | T2EHDGA | 0.09956649 | n-dodecane | 1 | U(VI) | NA | Trace | HNO3 | 1 | NA | NA | NA | 25 | 50 | 1 | 0.05013603 | NO | Figure 6
The Effect of Alkyl Substituents on Actinide and Lanthanide Extraction by Diglycolamide Compounds | Y Sasaki, Y Sugo, K Morita, KL Nash | 2015 | https://doi.org/10.1080/07366299.2015.1087209 | 1 | CCCCC(CC)CN(CC(CC)CCCC)C(=O)COCC(=O)N(CC(CC)CCCC)CC(CC)CCCC | T2EHDGA | 0.1978001 | n-dodecane | 1 | U(VI) | NA | Trace | HNO3 | 1 | NA | NA | NA | 25 | 50 | 1 | 0.2436725 | NO | Figure 6
The Effect of Alkyl Substituents on Actinide and Lanthanide Extraction by Diglycolamide Compounds | Y Sasaki, Y Sugo, K Morita, KL Nash | 2015 | https://doi.org/10.1080/07366299.2015.1087209 | 1 | CCCCC(CC)CN(CC(CC)CCCC)C(=O)COCC(=O)N(CC(CC)CCCC)CC(CC)CCCC | T2EHDGA | 0.2975671 | n-dodecane | 1 | U(VI) | NA | Trace | HNO3 | 1 | NA | NA | NA | 25 | 50 | 1 | 0.6188768 | NO | Figure 6
The Effect of Alkyl Substituents on Actinide and Lanthanide Extraction by Diglycolamide Compounds | Y Sasaki, Y Sugo, K Morita, KL Nash | 2015 | https://doi.org/10.1080/07366299.2015.1087209 | 1 | CCCCN(CCCC)C(=O)COCC(=O)N(CCCC)CCCC | TBDGA | 0.009977863 | nitrobenzene | 1 | U(VI) | NA | Trace | HNO3 | 1 | NA | NA | NA | 25 | 50 | 1 | 0.4876661 | NO | Figure 6
The Effect of Alkyl Substituents on Actinide and Lanthanide Extraction by Diglycolamide Compounds | Y Sasaki, Y Sugo, K Morita, KL Nash | 2015 | https://doi.org/10.1080/07366299.2015.1087209 | 1 | CCCCN(CCCC)C(=O)COCC(=O)N(CCCC)CCCC | TBDGA | 0.02005458 | nitrobenzene | 1 | U(VI) | NA | Trace | HNO3 | 1 | NA | NA | NA | 25 | 50 | 1 | 1.075023 | NO | Figure 6
The Effect of Alkyl Substituents on Actinide and Lanthanide Extraction by Diglycolamide Compounds | Y Sasaki, Y Sugo, K Morita, KL Nash | 2015 | https://doi.org/10.1080/07366299.2015.1087209 | 1 | CCCCN(CCCC)C(=O)COCC(=O)N(CCCC)CCCC | TBDGA | 0.04986391 | nitrobenzene | 1 | U(VI) | NA | Trace | HNO3 | 1 | NA | NA | NA | 25 | 50 | 1 | 3.301976 | NO | Figure 6
The Effect of Alkyl Substituents on Actinide and Lanthanide Extraction by Diglycolamide Compounds | Y Sasaki, Y Sugo, K Morita, KL Nash | 2015 | https://doi.org/10.1080/07366299.2015.1087209 | 1 | CCCCN(CCCC)C(=O)COCC(=O)N(CCCC)CCCC | TBDGA | 0.09955775 | nitrobenzene | 1 | U(VI) | NA | Trace | HNO3 | 1 | NA | NA | NA | 25 | 50 | 1 | 7.026569 | NO | Figure 6
The Effect of Alkyl Substituents on Actinide and Lanthanide Extraction by Diglycolamide Compounds | Y Sasaki, Y Sugo, K Morita, KL Nash | 2015 | https://doi.org/10.1080/07366299.2015.1087209 | 1 | CCCCCN(CCCCC)C(=O)COCC(=O)N(CCCCC)CCCCC | TPDGA | 0.01992169 | nitrobenzene | 1 | U(VI) | NA | Trace | HNO3 | 1 | NA | NA | NA | 25 | 50 | 1 | 0.940113 | NO | Figure 6
The Effect of Alkyl Substituents on Actinide and Lanthanide Extraction by Diglycolamide Compounds | Y Sasaki, Y Sugo, K Morita, KL Nash | 2015 | https://doi.org/10.1080/07366299.2015.1087209 | 1 | CCCCCN(CCCCC)C(=O)COCC(=O)N(CCCCC)CCCCC | TPDGA | 0.03977544 | nitrobenzene | 1 | U(VI) | NA | Trace | HNO3 | 1 | NA | NA | NA | 25 | 50 | 1 | 2.057832 | NO | Figure 6
The Effect of Alkyl Substituents on Actinide and Lanthanide Extraction by Diglycolamide Compounds | Y Sasaki, Y Sugo, K Morita, KL Nash | 2015 | https://doi.org/10.1080/07366299.2015.1087209 | 1 | CCCCCN(CCCCC)C(=O)COCC(=O)N(CCCCC)CCCCC | TPDGA | 0.09955775 | nitrobenzene | 1 | U(VI) | NA | Trace | HNO3 | 1 | NA | NA | NA | 25 | 50 | 1 | 4.227208 | NO | Figure 6
The Effect of Alkyl Substituents on Actinide and Lanthanide Extraction by Diglycolamide Compounds | Y Sasaki, Y Sugo, K Morita, KL Nash | 2015 | https://doi.org/10.1080/07366299.2015.1087209 | 1 | CCCCCN(CCCCC)C(=O)COCC(=O)N(CCCCC)CCCCC | TPDGA | 0.009977863 | nitrobenzene | 1 | U(VI) | NA | Trace | HNO3 | 1 | NA | NA | NA | 25 | 50 | 1 | 0.4002201 | NO | Figure 6
The Effect of Alkyl Substituents on Actinide and Lanthanide Extraction by Diglycolamide Compounds | Y Sasaki, Y Sugo, K Morita, KL Nash | 2015 | https://doi.org/10.1080/07366299.2015.1087209 | 1 | CCCCCCN(CCCCCC)C(=O)COCC(=O)N(CCCCCC)CCCCCC | THDGA | 0.009911746 | nitrobenzene | 1 | U(VI) | NA | Trace | HNO3 | 1 | NA | NA | NA | 25 | 50 | 1 | 0.3863431 | NO | Figure 6
The Effect of Alkyl Substituents on Actinide and Lanthanide Extraction by Diglycolamide Compounds | Y Sasaki, Y Sugo, K Morita, KL Nash | 2015 | https://doi.org/10.1080/07366299.2015.1087209 | 1 | CCCCCCN(CCCCCC)C(=O)COCC(=O)N(CCCCCC)CCCCCC | THDGA | 0.01992169 | nitrobenzene | 1 | U(VI) | NA | Trace | HNO3 | 1 | NA | NA | NA | 25 | 50 | 1 | 0.7240526 | NO | Figure 6
The Effect of Alkyl Substituents on Actinide and Lanthanide Extraction by Diglycolamide Compounds | Y Sasaki, Y Sugo, K Morita, KL Nash | 2015 | https://doi.org/10.1080/07366299.2015.1087209 | 1 | CCCCCCN(CCCCCC)C(=O)COCC(=O)N(CCCCCC)CCCCCC | THDGA | 0.03977544 | nitrobenzene | 1 | U(VI) | NA | Trace | HNO3 | 1 | NA | NA | NA | 25 | 50 | 1 | 2.131747 | NO | Figure 6
The Effect of Alkyl Substituents on Actinide and Lanthanide Extraction by Diglycolamide Compounds | Y Sasaki, Y Sugo, K Morita, KL Nash | 2015 | https://doi.org/10.1080/07366299.2015.1087209 | 1 | CCCCCCCCN(CCCCCCCC)C(=O)COCC(=O)N(CCCCCCCC)CCCCCCCC | TODGA | 0.009977863 | nitrobenzene | 1 | U(VI) | NA | Trace | HNO3 | 1 | NA | NA | NA | 25 | 50 | 1 | 0.4002201 | NO | Figure 6
The Effect of Alkyl Substituents on Actinide and Lanthanide Extraction by Diglycolamide Compounds | Y Sasaki, Y Sugo, K Morita, KL Nash | 2015 | https://doi.org/10.1080/07366299.2015.1087209 | 1 | CCCCCCCCN(CCCCCCCC)C(=O)COCC(=O)N(CCCCCCCC)CCCCCCCC | TODGA | 0.01992169 | nitrobenzene | 1 | U(VI) | NA | Trace | HNO3 | 1 | NA | NA | NA | 25 | 50 | 1 | 0.7447845 | NO | Figure 6
The Effect of Alkyl Substituents on Actinide and Lanthanide Extraction by Diglycolamide Compounds | Y Sasaki, Y Sugo, K Morita, KL Nash | 2015 | https://doi.org/10.1080/07366299.2015.1087209 | 1 | CCCCCCCCN(CCCCCCCC)C(=O)COCC(=O)N(CCCCCCCC)CCCCCCCC | TODGA | 0.03977544 | nitrobenzene | 1 | U(VI) | NA | Trace | HNO3 | 1 | NA | NA | NA | 25 | 50 | 1 | 1.944862 | NO | Figure 6
The Effect of Alkyl Substituents on Actinide and Lanthanide Extraction by Diglycolamide Compounds | Y Sasaki, Y Sugo, K Morita, KL Nash | 2015 | https://doi.org/10.1080/07366299.2015.1087209 | 1 | CCCCCCCCN(CCCCCCCC)C(=O)COCC(=O)N(CCCCCCCC)CCCCCCCC | TODGA | 0.09889804 | nitrobenzene | 1 | U(VI) | NA | Trace | HNO3 | 1 | NA | NA | NA | 25 | 50 | 1 | 5.566649 | NO | Figure 6
The Effect of Alkyl Substituents on Actinide and Lanthanide Extraction by Diglycolamide Compounds | Y Sasaki, Y Sugo, K Morita, KL Nash | 2015 | https://doi.org/10.1080/07366299.2015.1087209 | 1 | CCCCCCCCCCN(CCCCCCCCCC)C(=O)COCC(=O)N(CCCCCCCCCC)CCCCCCCCCC | TDDGA | 0.02005458 | nitrobenzene | 1 | U(VI) | NA | Trace | HNO3 | 1 | NA | NA | NA | 25 | 50 | 1 | 0.940113 | NO | Figure 6
The Effect of Alkyl Substituents on Actinide and Lanthanide Extraction by Diglycolamide Compounds | Y Sasaki, Y Sugo, K Morita, KL Nash | 2015 | https://doi.org/10.1080/07366299.2015.1087209 | 1 | CCCCCCCCCCN(CCCCCCCCCC)C(=O)COCC(=O)N(CCCCCCCCCC)CCCCCCCCCC | TDDGA | 0.03977544 | nitrobenzene | 1 | U(VI) | NA | Trace | HNO3 | 1 | NA | NA | NA | 25 | 50 | 1 | 1.958637 | NO | Figure 6
The Effect of Alkyl Substituents on Actinide and Lanthanide Extraction by Diglycolamide Compounds | Y Sasaki, Y Sugo, K Morita, KL Nash | 2015 | https://doi.org/10.1080/07366299.2015.1087209 | 1 | CCCCCCCCCCN(CCCCCCCCCC)C(=O)COCC(=O)N(CCCCCCCCCC)CCCCCCCCCC | TDDGA | 0.09889804 | nitrobenzene | 1 | U(VI) | NA | Trace | HNO3 | 1 | NA | NA | NA | 25 | 50 | 1 | 5.645782 | NO | Figure 6
The Effect of Alkyl Substituents on Actinide and Lanthanide Extraction by Diglycolamide Compounds | Y Sasaki, Y Sugo, K Morita, KL Nash | 2015 | https://doi.org/10.1080/07366299.2015.1087209 | 1 | CCCCCCCCCCCCN(CCCCCCCCCCCC)C(=O)COCC(=O)N(CCCCCCCCCCCC)CCCCCCCCCCCC | TDdDGA | 0.009977863 | nitrobenzene | 1 | U(VI) | NA | Trace | HNO3 | 1 | NA | NA | NA | 25 | 50 | 1 | 0.4002201 | NO | Figure 6
The Effect of Alkyl Substituents on Actinide and Lanthanide Extraction by Diglycolamide Compounds | Y Sasaki, Y Sugo, K Morita, KL Nash | 2015 | https://doi.org/10.1080/07366299.2015.1087209 | 1 | CCCCCCCCCCCCN(CCCCCCCCCCCC)C(=O)COCC(=O)N(CCCCCCCCCCCC)CCCCCCCCCCCC | TDdDGA | 0.02005458 | nitrobenzene | 1 | U(VI) | NA | Trace | HNO3 | 1 | NA | NA | NA | 25 | 50 | 1 | 0.940113 | NO | Figure 6
The Effect of Alkyl Substituents on Actinide and Lanthanide Extraction by Diglycolamide Compounds | Y Sasaki, Y Sugo, K Morita, KL Nash | 2015 | https://doi.org/10.1080/07366299.2015.1087209 | 1 | CCCCCCCCCCCCN(CCCCCCCCCCCC)C(=O)COCC(=O)N(CCCCCCCCCCCC)CCCCCCCCCCCC | TDdDGA | 0.04986391 | nitrobenzene | 1 | U(VI) | NA | Trace | HNO3 | 1 | NA | NA | NA | 25 | 50 | 1 | 2.561115 | NO | Figure 6
The Effect of Alkyl Substituents on Actinide and Lanthanide Extraction by Diglycolamide Compounds | Y Sasaki, Y Sugo, K Morita, KL Nash | 2015 | https://doi.org/10.1080/07366299.2015.1087209 | 1 | CCCCCCCCCCCCN(CCCCCCCCCCCC)C(=O)COCC(=O)N(CCCCCCCCCCCC)CCCCCCCCCCCC | TDdDGA | 0.09955775 | nitrobenzene | 1 | U(VI) | NA | Trace | HNO3 | 1 | NA | NA | NA | 25 | 50 | 1 | 5.078636 | NO | Figure 6
The Effect of Alkyl Substituents on Actinide and Lanthanide Extraction by Diglycolamide Compounds | Y Sasaki, Y Sugo, K Morita, KL Nash | 2015 | https://doi.org/10.1080/07366299.2015.1087209 | 1 | CN(C(=O)COCC(=O)N(C)c1ccccc1)c2ccccc2 | DMDPDGA | 0.01992169 | nitrobenzene | 1 | U(VI) | NA | Trace | HNO3 | 1 | NA | NA | NA | 25 | 50 | 1 | 0.02877424 | NO | Figure 6
The Effect of Alkyl Substituents on Actinide and Lanthanide Extraction by Diglycolamide Compounds | Y Sasaki, Y Sugo, K Morita, KL Nash | 2015 | https://doi.org/10.1080/07366299.2015.1087209 | 1 | CN(C(=O)COCC(=O)N(C)c1ccccc1)c2ccccc2 | DMDPDGA | 0.04004077 | nitrobenzene | 1 | U(VI) | NA | Trace | HNO3 | 1 | NA | NA | NA | 25 | 50 | 1 | 0.0634306 | NO | Figure 6
The Effect of Alkyl Substituents on Actinide and Lanthanide Extraction by Diglycolamide Compounds | Y Sasaki, Y Sugo, K Morita, KL Nash | 2015 | https://doi.org/10.1080/07366299.2015.1087209 | 1 | CN(C(=O)COCC(=O)N(C)c1ccccc1)c2ccccc2 | DMDPDGA | 0.09955775 | nitrobenzene | 1 | U(VI) | NA | Trace | HNO3 | 1 | NA | NA | NA | 25 | 50 | 1 | 0.1828391 | NO | Figure 6
The Effect of Alkyl Substituents on Actinide and Lanthanide Extraction by Diglycolamide Compounds | Y Sasaki, Y Sugo, K Morita, KL Nash | 2015 | https://doi.org/10.1080/07366299.2015.1087209 | 1 | CN(C(=O)COCC(=O)N(C)c1ccccc1)c2ccccc2 | DMDPDGA | 0.1987759 | nitrobenzene | 1 | U(VI) | NA | Trace | HNO3 | 1 | NA | NA | NA | 25 | 50 | 1 | 0.4087843 | NO | Figure 6
The Effect of Alkyl Substituents on Actinide and Lanthanide Extraction by Diglycolamide Compounds | Y Sasaki, Y Sugo, K Morita, KL Nash | 2015 | https://doi.org/10.1080/07366299.2015.1087209 | 1 | CCCCC(CC)CN(CC(CC)CCCC)C(=O)COCC(=O)N(CC(CC)CCCC)CC(CC)CCCC | T2EHDGA | 0.01992169 | nitrobenzene | 1 | U(VI) | NA | Trace | HNO3 | 1 | NA | NA | NA | 25 | 50 | 1 | 0.3170658 | NO | Figure 6
The Effect of Alkyl Substituents on Actinide and Lanthanide Extraction by Diglycolamide Compounds | Y Sasaki, Y Sugo, K Morita, KL Nash | 2015 | https://doi.org/10.1080/07366299.2015.1087209 | 1 | CCCCC(CC)CN(CC(CC)CCCC)C(=O)COCC(=O)N(CC(CC)CCCC)CC(CC)CCCC | T2EHDGA | 0.09955775 | nitrobenzene | 1 | U(VI) | NA | Trace | HNO3 | 1 | NA | NA | NA | 25 | 50 | 1 | 1.067462 | NO | Figure 6
The Effect of Alkyl Substituents on Actinide and Lanthanide Extraction by Diglycolamide Compounds | Y Sasaki, Y Sugo, K Morita, KL Nash | 2015 | https://doi.org/10.1080/07366299.2015.1087209 | 1 | CCCCC(CC)CN(CC(CC)CCCC)C(=O)COCC(=O)N(CC(CC)CCCC)CC(CC)CCCC | T2EHDGA | 0.1987759 | nitrobenzene | 1 | U(VI) | NA | Trace | HNO3 | 1 | NA | NA | NA | 25 | 50 | 1 | 2.472313 | NO | Figure 6
The Effect of Alkyl Substituents on Actinide and Lanthanide Extraction by Diglycolamide Compounds | Y Sasaki, Y Sugo, K Morita, KL Nash | 2015 | https://doi.org/10.1080/07366299.2015.1087209 | 1 | CCCCN(CCCC)C(=O)COCC(=O)N(CCCC)CCCC | TBDGA | 0.01 | 1-octanol | 1 | U(VI) | NA | Trace | HNO3 | 1 | NA | NA | NA | 25 | 50 | 1 | 0.04797131 | NO | Figure 6
The Effect of Alkyl Substituents on Actinide and Lanthanide Extraction by Diglycolamide Compounds | Y Sasaki, Y Sugo, K Morita, KL Nash | 2015 | https://doi.org/10.1080/07366299.2015.1087209 | 1 | CCCCN(CCCC)C(=O)COCC(=O)N(CCCC)CCCC | TBDGA | 0.02001932 | 1-octanol | 1 | U(VI) | NA | Trace | HNO3 | 1 | NA | NA | NA | 25 | 50 | 1 | 0.09450616 | NO | Figure 6
The Effect of Alkyl Substituents on Actinide and Lanthanide Extraction by Diglycolamide Compounds | Y Sasaki, Y Sugo, K Morita, KL Nash | 2015 | https://doi.org/10.1080/07366299.2015.1087209 | 1 | CCCCN(CCCC)C(=O)COCC(=O)N(CCCC)CCCC | TBDGA | 0.03981072 | 1-octanol | 1 | U(VI) | NA | Trace | HNO3 | 1 | NA | NA | NA | 25 | 50 | 1 | 0.2129222 | NO | Figure 6
The Effect of Alkyl Substituents on Actinide and Lanthanide Extraction by Diglycolamide Compounds | Y Sasaki, Y Sugo, K Morita, KL Nash | 2015 | https://doi.org/10.1080/07366299.2015.1087209 | 1 | CCCCN(CCCC)C(=O)COCC(=O)N(CCCC)CCCC | TBDGA | 0.09933481 | 1-octanol | 1 | U(VI) | NA | Trace | HNO3 | 1 | NA | NA | NA | 25 | 50 | 1 | 0.673319 | NO | Figure 6
The Effect of Alkyl Substituents on Actinide and Lanthanide Extraction by Diglycolamide Compounds | Y Sasaki, Y Sugo, K Morita, KL Nash | 2015 | https://doi.org/10.1080/07366299.2015.1087209 | 1 | CCCCCN(CCCCC)C(=O)COCC(=O)N(CCCCC)CCCCC | TPDGA | 0.02001932 | 1-octanol | 1 | U(VI) | NA | Trace | HNO3 | 1 | NA | NA | NA | 25 | 50 | 1 | 0.07024667 | NO | Figure 6
The Effect of Alkyl Substituents on Actinide and Lanthanide Extraction by Diglycolamide Compounds | Y Sasaki, Y Sugo, K Morita, KL Nash | 2015 | https://doi.org/10.1080/07366299.2015.1087209 | 1 | CCCCCN(CCCCC)C(=O)COCC(=O)N(CCCCC)CCCCC | TPDGA | 0.03981072 | 1-octanol | 1 | U(VI) | NA | Trace | HNO3 | 1 | NA | NA | NA | 25 | 50 | 1 | 0.1383899 | NO | Figure 6
The Effect of Alkyl Substituents on Actinide and Lanthanide Extraction by Diglycolamide Compounds | Y Sasaki, Y Sugo, K Morita, KL Nash | 2015 | https://doi.org/10.1080/07366299.2015.1087209 | 1 | CCCCCN(CCCCC)C(=O)COCC(=O)N(CCCCC)CCCCC | TPDGA | 0.1 | 1-octanol | 1 | U(VI) | NA | Trace | HNO3 | 1 | NA | NA | NA | 25 | 50 | 1 | 0.4696552 | NO | Figure 6
The Effect of Alkyl Substituents on Actinide and Lanthanide Extraction by Diglycolamide Compounds | Y Sasaki, Y Sugo, K Morita, KL Nash | 2015 | https://doi.org/10.1080/07366299.2015.1087209 | 1 | CCCCCN(CCCCC)C(=O)COCC(=O)N(CCCCC)CCCCC | TPDGA | 0.1988615 | 1-octanol | 1 | U(VI) | NA | Trace | HNO3 | 1 | NA | NA | NA | 25 | 50 | 1 | 1.244778 | NO | Figure 6
The Effect of Alkyl Substituents on Actinide and Lanthanide Extraction by Diglycolamide Compounds | Y Sasaki, Y Sugo, K Morita, KL Nash | 2015 | https://doi.org/10.1080/07366299.2015.1087209 | 1 | CCCCCCN(CCCCCC)C(=O)COCC(=O)N(CCCCCC)CCCCCC | THDGA | 0.01988615 | 1-octanol | 1 | U(VI) | NA | Trace | HNO3 | 1 | NA | NA | NA | 25 | 50 | 1 | 0.07700219 | NO | Figure 6
The Effect of Alkyl Substituents on Actinide and Lanthanide Extraction by Diglycolamide Compounds | Y Sasaki, Y Sugo, K Morita, KL Nash | 2015 | https://doi.org/10.1080/07366299.2015.1087209 | 1 | CCCCCCN(CCCCCC)C(=O)COCC(=O)N(CCCCCC)CCCCCC | THDGA | 0.03981072 | 1-octanol | 1 | U(VI) | NA | Trace | HNO3 | 1 | NA | NA | NA | 25 | 50 | 1 | 0.1549473 | NO | Figure 6
The Effect of Alkyl Substituents on Actinide and Lanthanide Extraction by Diglycolamide Compounds | Y Sasaki, Y Sugo, K Morita, KL Nash | 2015 | https://doi.org/10.1080/07366299.2015.1087209 | 1 | CCCCCCN(CCCCCC)C(=O)COCC(=O)N(CCCCCC)CCCCCC | THDGA | 0.09867404 | 1-octanol | 1 | U(VI) | NA | Trace | HNO3 | 1 | NA | NA | NA | 25 | 50 | 1 | 0.4696552 | NO | Figure 6
The Effect of Alkyl Substituents on Actinide and Lanthanide Extraction by Diglycolamide Compounds | Y Sasaki, Y Sugo, K Morita, KL Nash | 2015 | https://doi.org/10.1080/07366299.2015.1087209 | 1 | CCCCCCCCN(CCCCCCCC)C(=O)COCC(=O)N(CCCCCCCC)CCCCCCCC | TODGA | 0.01 | 1-octanol | 1 | U(VI) | NA | Trace | HNO3 | 1 | NA | NA | NA | 25 | 50 | 1 | 0.03417766 | NO | Figure 6
The Effect of Alkyl Substituents on Actinide and Lanthanide Extraction by Diglycolamide Compounds | Y Sasaki, Y Sugo, K Morita, KL Nash | 2015 | https://doi.org/10.1080/07366299.2015.1087209 | 1 | CCCCCCCCN(CCCCCCCC)C(=O)COCC(=O)N(CCCCCCCC)CCCCCCCC | TODGA | 0.02001932 | 1-octanol | 1 | U(VI) | NA | Trace | HNO3 | 1 | NA | NA | NA | 25 | 50 | 1 | 0.05643308 | NO | Figure 6
The Effect of Alkyl Substituents on Actinide and Lanthanide Extraction by Diglycolamide Compounds | Y Sasaki, Y Sugo, K Morita, KL Nash | 2015 | https://doi.org/10.1080/07366299.2015.1087209 | 1 | CCCCCCCCN(CCCCCCCC)C(=O)COCC(=O)N(CCCCCCCC)CCCCCCCC | TODGA | 0.04007731 | 1-octanol | 1 | U(VI) | NA | Trace | HNO3 | 1 | NA | NA | NA | 25 | 50 | 1 | 0.1236017 | NO | Figure 6
The Effect of Alkyl Substituents on Actinide and Lanthanide Extraction by Diglycolamide Compounds | Y Sasaki, Y Sugo, K Morita, KL Nash | 2015 | https://doi.org/10.1080/07366299.2015.1087209 | 1 | CCCCCCCCN(CCCCCCCC)C(=O)COCC(=O)N(CCCCCCCC)CCCCCCCC | TODGA | 0.1 | 1-octanol | 1 | U(VI) | NA | Trace | HNO3 | 1 | NA | NA | NA | 25 | 50 | 1 | 0.3853804 | NO | Figure 6
The Effect of Alkyl Substituents on Actinide and Lanthanide Extraction by Diglycolamide Compounds | Y Sasaki, Y Sugo, K Morita, KL Nash | 2015 | https://doi.org/10.1080/07366299.2015.1087209 | 1 | CCCCCCCCCCN(CCCCCCCCCC)C(=O)COCC(=O)N(CCCCCCCCCC)CCCCCCCCCC | TDDGA | 0.09933481 | 1-octanol | 1 | U(VI) | NA | Trace | HNO3 | 1 | NA | NA | NA | 25 | 50 | 1 | 0.4284517 | NO | Figure 6
The Effect of Alkyl Substituents on Actinide and Lanthanide Extraction by Diglycolamide Compounds | Y Sasaki, Y Sugo, K Morita, KL Nash | 2015 | https://doi.org/10.1080/07366299.2015.1087209 | 1 | CCCCCCCCCCN(CCCCCCCCCC)C(=O)COCC(=O)N(CCCCCCCCCC)CCCCCCCCCC | TDDGA | 0.1988615 | 1-octanol | 1 | U(VI) | NA | Trace | HNO3 | 1 | NA | NA | NA | 25 | 50 | 1 | 1.176392 | NO | Figure 6
The Effect of Alkyl Substituents on Actinide and Lanthanide Extraction by Diglycolamide Compounds | Y Sasaki, Y Sugo, K Morita, KL Nash | 2015 | https://doi.org/10.1080/07366299.2015.1087209 | 1 | CCCCCCCCCCCCN(CCCCCCCCCCCC)C(=O)COCC(=O)N(CCCCCCCCCCCC)CCCCCCCCCCCC | TDdDGA | 0.01 | 1-octanol | 1 | U(VI) | NA | Trace | HNO3 | 1 | NA | NA | NA | 25 | 50 | 1 | 0.03095976 | NO | Figure 6
The Effect of Alkyl Substituents on Actinide and Lanthanide Extraction by Diglycolamide Compounds | Y Sasaki, Y Sugo, K Morita, KL Nash | 2015 | https://doi.org/10.1080/07366299.2015.1087209 | 1 | CCCCCCCCCCCCN(CCCCCCCCCCCC)C(=O)COCC(=O)N(CCCCCCCCCCCC)CCCCCCCCCCCC | TDdDGA | 0.02001932 | 1-octanol | 1 | U(VI) | NA | Trace | HNO3 | 1 | NA | NA | NA | 25 | 50 | 1 | 0.06499552 | NO | Figure 6
The Effect of Alkyl Substituents on Actinide and Lanthanide Extraction by Diglycolamide Compounds | Y Sasaki, Y Sugo, K Morita, KL Nash | 2015 | https://doi.org/10.1080/07366299.2015.1087209 | 1 | CCCCCCCCCCCCN(CCCCCCCCCCCC)C(=O)COCC(=O)N(CCCCCCCCCCCC)CCCCCCCCCCCC | TDdDGA | 0.04995175 | 1-octanol | 1 | U(VI) | NA | Trace | HNO3 | 1 | NA | NA | NA | 25 | 50 | 1 | 0.1651169 | NO | Figure 6
The Effect of Alkyl Substituents on Actinide and Lanthanide Extraction by Diglycolamide Compounds | Y Sasaki, Y Sugo, K Morita, KL Nash | 2015 | https://doi.org/10.1080/07366299.2015.1087209 | 1 | CCCCCCCCCCCCN(CCCCCCCCCCCC)C(=O)COCC(=O)N(CCCCCCCCCCCC)CCCCCCCCCCCC | TDdDGA | 0.09933481 | 1-octanol | 1 | U(VI) | NA | Trace | HNO3 | 1 | NA | NA | NA | 25 | 50 | 1 | 0.4135847 | NO | Figure 6
The Effect of Alkyl Substituents on Actinide and Lanthanide Extraction by Diglycolamide Compounds | Y Sasaki, Y Sugo, K Morita, KL Nash | 2015 | https://doi.org/10.1080/07366299.2015.1087209 | 1 | CCCCC(CC)CN(CC(CC)CCCC)C(=O)COCC(=O)N(CC(CC)CCCC)CC(CC)CCCC | T2EHDGA | 0.04007731 | 1-octanol | 1 | U(VI) | NA | Trace | HNO3 | 1 | NA | NA | NA | 25 | 50 | 1 | 0.07700219 | NO | Figure 6
The Effect of Alkyl Substituents on Actinide and Lanthanide Extraction by Diglycolamide Compounds | Y Sasaki, Y Sugo, K Morita, KL Nash | 2015 | https://doi.org/10.1080/07366299.2015.1087209 | 1 | CCCCC(CC)CN(CC(CC)CCCC)C(=O)COCC(=O)N(CC(CC)CCCC)CC(CC)CCCC | T2EHDGA | 0.1 | 1-octanol | 1 | U(VI) | NA | Trace | HNO3 | 1 | NA | NA | NA | 25 | 50 | 1 | 0.228505 | NO | Figure 6
The Effect of Alkyl Substituents on Actinide and Lanthanide Extraction by Diglycolamide Compounds | Y Sasaki, Y Sugo, K Morita, KL Nash | 2015 | https://doi.org/10.1080/07366299.2015.1087209 | 1 | CCCCC(CC)CN(CC(CC)CCCC)C(=O)COCC(=O)N(CC(CC)CCCC)CC(CC)CCCC | T2EHDGA | 0.1988615 | 1-octanol | 1 | U(VI) | NA | Trace | HNO3 | 1 | NA | NA | NA | 25 | 50 | 1 | 0.6453807 | NO | Figure 6
The Effect of Alkyl Substituents on Actinide and Lanthanide Extraction by Diglycolamide Compounds | Y Sasaki, Y Sugo, K Morita, KL Nash | 2015 | https://doi.org/10.1080/07366299.2015.1087209 | 1 | CCCCC(CC)CN(CC(CC)CCCC)C(=O)COCC(=O)N(CC(CC)CCCC)CC(CC)CCCC | T2EHDGA | 0.2987874 | 1-octanol | 1 | U(VI) | NA | Trace | HNO3 | 1 | NA | NA | NA | 25 | 50 | 1 | 1.271436 | NO | Figure 6
The Effect of Alkyl Substituents on Actinide and Lanthanide Extraction by Diglycolamide Compounds | Y Sasaki, Y Sugo, K Morita, KL Nash | 2015 | https://doi.org/10.1080/07366299.2015.1087209 | 1 | CCCCN(CCCC)C(=O)COCC(=O)N(CCCC)CCCC | TBDGA | 0.02002426 | toluene | 1 | U(VI) | NA | Trace | HNO3 | 1 | NA | NA | NA | 25 | 50 | 1 | 0.002313117 | NO | Figure 6
The Effect of Alkyl Substituents on Actinide and Lanthanide Extraction by Diglycolamide Compounds | Y Sasaki, Y Sugo, K Morita, KL Nash | 2015 | https://doi.org/10.1080/07366299.2015.1087209 | 1 | CCCCN(CCCC)C(=O)COCC(=O)N(CCCC)CCCC | TBDGA | 0.03991787 | toluene | 1 | U(VI) | NA | Trace | HNO3 | 1 | NA | NA | NA | 25 | 50 | 1 | 0.01564748 | NO | Figure 6
The Effect of Alkyl Substituents on Actinide and Lanthanide Extraction by Diglycolamide Compounds | Y Sasaki, Y Sugo, K Morita, KL Nash | 2015 | https://doi.org/10.1080/07366299.2015.1087209 | 1 | CCCCN(CCCC)C(=O)COCC(=O)N(CCCC)CCCC | TBDGA | 0.100449 | toluene | 1 | U(VI) | NA | Trace | HNO3 | 1 | NA | NA | NA | 25 | 50 | 1 | 0.1553667 | NO | Figure 6
The Effect of Alkyl Substituents on Actinide and Lanthanide Extraction by Diglycolamide Compounds | Y Sasaki, Y Sugo, K Morita, KL Nash | 2015 | https://doi.org/10.1080/07366299.2015.1087209 | 1 | CCCCN(CCCC)C(=O)COCC(=O)N(CCCC)CCCC | TBDGA | 0.2002426 | toluene | 1 | U(VI) | NA | Trace | HNO3 | 1 | NA | NA | NA | 25 | 50 | 1 | 1.036173 | NO | Figure 6
The Effect of Alkyl Substituents on Actinide and Lanthanide Extraction by Diglycolamide Compounds | Y Sasaki, Y Sugo, K Morita, KL Nash | 2015 | https://doi.org/10.1080/07366299.2015.1087209 | 1 | CCCCCN(CCCCC)C(=O)COCC(=O)N(CCCCC)CCCCC | TPDGA | 0.03991787 | toluene | 1 | U(VI) | NA | Trace | HNO3 | 1 | NA | NA | NA | 25 | 50 | 1 | 0.01328791 | NO | Figure 6
The Effect of Alkyl Substituents on Actinide and Lanthanide Extraction by Diglycolamide Compounds | Y Sasaki, Y Sugo, K Morita, KL Nash | 2015 | https://doi.org/10.1080/07366299.2015.1087209 | 1 | CCCCCN(CCCCC)C(=O)COCC(=O)N(CCCCC)CCCCC | TPDGA | 0.100449 | toluene | 1 | U(VI) | NA | Trace | HNO3 | 1 | NA | NA | NA | 25 | 50 | 1 | 0.1089023 | NO | Figure 6
The Effect of Alkyl Substituents on Actinide and Lanthanide Extraction by Diglycolamide Compounds | Y Sasaki, Y Sugo, K Morita, KL Nash | 2015 | https://doi.org/10.1080/07366299.2015.1087209 | 1 | CCCCCN(CCCCC)C(=O)COCC(=O)N(CCCCC)CCCCC | TPDGA | 0.1993475 | toluene | 1 | U(VI) | NA | Trace | HNO3 | 1 | NA | NA | NA | 25 | 50 | 1 | 0.6390805 | NO | Figure 6
The Effect of Alkyl Substituents on Actinide and Lanthanide Extraction by Diglycolamide Compounds | Y Sasaki, Y Sugo, K Morita, KL Nash | 2015 | https://doi.org/10.1080/07366299.2015.1087209 | 1 | CCCCCN(CCCCC)C(=O)COCC(=O)N(CCCCC)CCCCC | TPDGA | 0.2996772 | toluene | 1 | U(VI) | NA | Trace | HNO3 | 1 | NA | NA | NA | 25 | 50 | 1 | 2.185275 | NO | Figure 6
The Effect of Alkyl Substituents on Actinide and Lanthanide Extraction by Diglycolamide Compounds | Y Sasaki, Y Sugo, K Morita, KL Nash | 2015 | https://doi.org/10.1080/07366299.2015.1087209 | 1 | CCCCCCN(CCCCCC)C(=O)COCC(=O)N(CCCCCC)CCCCCC | THDGA | 0.03973944 | toluene | 1 | U(VI) | NA | Trace | HNO3 | 1 | NA | NA | NA | 25 | 50 | 1 | 0.01621349 | NO | Figure 6
The Effect of Alkyl Substituents on Actinide and Lanthanide Extraction by Diglycolamide Compounds | Y Sasaki, Y Sugo, K Morita, KL Nash | 2015 | https://doi.org/10.1080/07366299.2015.1087209 | 1 | CCCCCCN(CCCCCC)C(=O)COCC(=O)N(CCCCCC)CCCCCC | THDGA | 0.1 | toluene | 1 | U(VI) | NA | Trace | HNO3 | 1 | NA | NA | NA | 25 | 50 | 1 | 0.1089023 | NO | Figure 6
The Effect of Alkyl Substituents on Actinide and Lanthanide Extraction by Diglycolamide Compounds | Y Sasaki, Y Sugo, K Morita, KL Nash | 2015 | https://doi.org/10.1080/07366299.2015.1087209 | 1 | CCCCCCN(CCCCCC)C(=O)COCC(=O)N(CCCCCC)CCCCCC | THDGA | 0.1984565 | toluene | 1 | U(VI) | NA | Trace | HNO3 | 1 | NA | NA | NA | 25 | 50 | 1 | 0.554405 | NO | Figure 6
The Effect of Alkyl Substituents on Actinide and Lanthanide Extraction by Diglycolamide Compounds | Y Sasaki, Y Sugo, K Morita, KL Nash | 2015 | https://doi.org/10.1080/07366299.2015.1087209 | 1 | CCCCCCCCN(CCCCCCCC)C(=O)COCC(=O)N(CCCCCCCC)CCCCCCCC | TODGA | 0.1993475 | toluene | 1 | U(VI) | NA | Trace | HNO3 | 1 | NA | NA | NA | 25 | 50 | 1 | 0.3518004 | NO | Figure 6
The Effect of Alkyl Substituents on Actinide and Lanthanide Extraction by Diglycolamide Compounds | Y Sasaki, Y Sugo, K Morita, KL Nash | 2015 | https://doi.org/10.1080/07366299.2015.1087209 | 1 | CCCCCCCCCCN(CCCCCCCCCC)C(=O)COCC(=O)N(CCCCCCCCCC)CCCCCCCCCC | TDDGA | 0.04009709 | toluene | 1 | U(VI) | NA | Trace | HNO3 | 1 | NA | NA | NA | 25 | 50 | 1 | 0.0111249 | NO | Figure 6
The Effect of Alkyl Substituents on Actinide and Lanthanide Extraction by Diglycolamide Compounds | Y Sasaki, Y Sugo, K Morita, KL Nash | 2015 | https://doi.org/10.1080/07366299.2015.1087209 | 1 | CCCCCCCCCCN(CCCCCCCCCC)C(=O)COCC(=O)N(CCCCCCCCCC)CCCCCCCCCC | TDDGA | 0.1 | toluene | 1 | U(VI) | NA | Trace | HNO3 | 1 | NA | NA | NA | 25 | 50 | 1 | 0.09248033 | NO | Figure 6
The Effect of Alkyl Substituents on Actinide and Lanthanide Extraction by Diglycolamide Compounds | Y Sasaki, Y Sugo, K Morita, KL Nash | 2015 | https://doi.org/10.1080/07366299.2015.1087209 | 1 | CCCCCCCCCCN(CCCCCCCCCC)C(=O)COCC(=O)N(CCCCCCCCCC)CCCCCCCCCC | TDDGA | 0.1993475 | toluene | 1 | U(VI) | NA | Trace | HNO3 | 1 | NA | NA | NA | 25 | 50 | 1 | 0.4543677 | NO | Figure 6
The Effect of Alkyl Substituents on Actinide and Lanthanide Extraction by Diglycolamide Compounds | Y Sasaki, Y Sugo, K Morita, KL Nash | 2015 | https://doi.org/10.1080/07366299.2015.1087209 | 1 | CCCCCCCCCCN(CCCCCCCCCC)C(=O)COCC(=O)N(CCCCCCCCCC)CCCCCCCCCC | TDDGA | 0.2996772 | toluene | 1 | U(VI) | NA | Trace | HNO3 | 1 | NA | NA | NA | 25 | 50 | 1 | 1.328791 | NO | Figure 6
The Effect of Alkyl Substituents on Actinide and Lanthanide Extraction by Diglycolamide Compounds | Y Sasaki, Y Sugo, K Morita, KL Nash | 2015 | https://doi.org/10.1080/07366299.2015.1087209 | 1 | CCCCCCCCCCCCN(CCCCCCCCCCCC)C(=O)COCC(=O)N(CCCCCCCCCCCC)CCCCCCCCCCCC | TDdDGA | 0.02002426 | toluene | 1 | U(VI) | NA | Trace | HNO3 | 1 | NA | NA | NA | 25 | 50 | 1 | 0.001950399 | NO | Figure 6
The Effect of Alkyl Substituents on Actinide and Lanthanide Extraction by Diglycolamide Compounds | Y Sasaki, Y Sugo, K Morita, KL Nash | 2015 | https://doi.org/10.1080/07366299.2015.1087209 | 1 | CCCCCCCCCCCCN(CCCCCCCCCCCC)C(=O)COCC(=O)N(CCCCCCCCCCCC)CCCCCCCCCCCC | TDdDGA | 0.03991787 | toluene | 1 | U(VI) | NA | Trace | HNO3 | 1 | NA | NA | NA | 25 | 50 | 1 | 0.007525636 | NO | Figure 6
The Effect of Alkyl Substituents on Actinide and Lanthanide Extraction by Diglycolamide Compounds | Y Sasaki, Y Sugo, K Morita, KL Nash | 2015 | https://doi.org/10.1080/07366299.2015.1087209 | 1 | CCCCCCCCCCCCN(CCCCCCCCCCCC)C(=O)COCC(=O)N(CCCCCCCCCCCC)CCCCCCCCCCCC | TDdDGA | 0.100449 | toluene | 1 | U(VI) | NA | Trace | HNO3 | 1 | NA | NA | NA | 25 | 50 | 1 | 0.07687807 | NO | Figure 6
The Effect of Alkyl Substituents on Actinide and Lanthanide Extraction by Diglycolamide Compounds | Y Sasaki, Y Sugo, K Morita, KL Nash | 2015 | https://doi.org/10.1080/07366299.2015.1087209 | 1 | CCCCCCCCCCCCN(CCCCCCCCCCCC)C(=O)COCC(=O)N(CCCCCCCCCCCC)CCCCCCCCCCCC | TDdDGA | 0.1993475 | toluene | 1 | U(VI) | NA | Trace | HNO3 | 1 | NA | NA | NA | 25 | 50 | 1 | 0.4479552 | NO | Figure 6
The Effect of Alkyl Substituents on Actinide and Lanthanide Extraction by Diglycolamide Compounds | Y Sasaki, Y Sugo, K Morita, KL Nash | 2015 | https://doi.org/10.1080/07366299.2015.1087209 | 1 | CCCCC(CC)CN(CC(CC)CCCC)C(=O)COCC(=O)N(CC(CC)CCCC)CC(CC)CCCC | T2EHDGA | 0.1 | toluene | 1 | U(VI) | NA | Trace | HNO3 | 1 | NA | NA | NA | 25 | 50 | 1 | 0.03230422 | NO | Figure 6
The Effect of Alkyl Substituents on Actinide and Lanthanide Extraction by Diglycolamide Compounds | Y Sasaki, Y Sugo, K Morita, KL Nash | 2015 | https://doi.org/10.1080/07366299.2015.1087209 | 1 | CCCCC(CC)CN(CC(CC)CCCC)C(=O)COCC(=O)N(CC(CC)CCCC)CC(CC)CCCC | T2EHDGA | 0.1993475 | toluene | 1 | U(VI) | NA | Trace | HNO3 | 1 | NA | NA | NA | 25 | 50 | 1 | 0.1457405 | NO | Figure 6
The Effect of Alkyl Substituents on Actinide and Lanthanide Extraction by Diglycolamide Compounds | Y Sasaki, Y Sugo, K Morita, KL Nash | 2015 | https://doi.org/10.1080/07366299.2015.1087209 | 1 | CCCCC(CC)CN(CC(CC)CCCC)C(=O)COCC(=O)N(CC(CC)CCCC)CC(CC)CCCC | T2EHDGA | 0.3010227 | toluene | 1 | U(VI) | NA | Trace | HNO3 | 1 | NA | NA | NA | 25 | 50 | 1 | 0.3593814 | NO | Figure 6
The Effect of Alkyl Substituents on Actinide and Lanthanide Extraction by Diglycolamide Compounds | Y Sasaki, Y Sugo, K Morita, KL Nash | 2015 | https://doi.org/10.1080/07366299.2015.1087209 | 1 | CCCCC(CC)CN(CC(CC)CCCC)C(=O)COCC(=O)N(CC(CC)CCCC)CC(CC)CCCC | T2EHDGA | 0.4993943 | toluene | 1 | U(VI) | NA | Trace | HNO3 | 1 | NA | NA | NA | 25 | 50 | 1 | 1.319381 | NO | Figure 6
The Effect of Alkyl Substituents on Actinide and Lanthanide Extraction by Diglycolamide Compounds | Y Sasaki, Y Sugo, K Morita, KL Nash | 2015 | https://doi.org/10.1080/07366299.2015.1087209 | 1 | CCCN(CCC)C(=O)COCC(=O)N(CCC)CCC | TPrDGA | 0.04 | nitrobenzene | 1 | La(III) | NA | 0.0007 | HNO3 | 1 | NA | NA | NA | 25 | 50 | 1 | 11.58217 | NO | Figure 8
The Effect of Alkyl Substituents on Actinide and Lanthanide Extraction by Diglycolamide Compounds | Y Sasaki, Y Sugo, K Morita, KL Nash | 2015 | https://doi.org/10.1080/07366299.2015.1087209 | 1 | CCCN(CCC)C(=O)COCC(=O)N(CCC)CCC | TPrDGA | 0.04 | nitrobenzene | 1 | Ce(III) | NA | 0.0007 | HNO3 | 1 | NA | NA | NA | 25 | 50 | 1 | 27.24407 | NO | Figure 8
The Effect of Alkyl Substituents on Actinide and Lanthanide Extraction by Diglycolamide Compounds | Y Sasaki, Y Sugo, K Morita, KL Nash | 2015 | https://doi.org/10.1080/07366299.2015.1087209 | 1 | CCCN(CCC)C(=O)COCC(=O)N(CCC)CCC | TPrDGA | 0.04 | nitrobenzene | 1 | Pr(III) | NA | 0.0007 | HNO3 | 1 | NA | NA | NA | 25 | 50 | 1 | 48.18666 | NO | Figure 8
The Effect of Alkyl Substituents on Actinide and Lanthanide Extraction by Diglycolamide Compounds | Y Sasaki, Y Sugo, K Morita, KL Nash | 2015 | https://doi.org/10.1080/07366299.2015.1087209 | 1 | CCCN(CCC)C(=O)COCC(=O)N(CCC)CCC | TPrDGA | 0.04 | nitrobenzene | 1 | Nd(III) | NA | 0.0007 | HNO3 | 1 | NA | NA | NA | 25 | 50 | 1 | 53.45089 | NO | Figure 8
The Effect of Alkyl Substituents on Actinide and Lanthanide Extraction by Diglycolamide Compounds | Y Sasaki, Y Sugo, K Morita, KL Nash | 2015 | https://doi.org/10.1080/07366299.2015.1087209 | 1 | CCCN(CCC)C(=O)COCC(=O)N(CCC)CCC | TPrDGA | 0.04 | nitrobenzene | 1 | Sm(III) | NA | 0.0007 | HNO3 | 1 | NA | NA | NA | 25 | 50 | 1 | 273.6202 | NO | Figure 8
The Effect of Alkyl Substituents on Actinide and Lanthanide Extraction by Diglycolamide Compounds | Y Sasaki, Y Sugo, K Morita, KL Nash | 2015 | https://doi.org/10.1080/07366299.2015.1087209 | 1 | CCCN(CCC)C(=O)COCC(=O)N(CCC)CCC | TPrDGA | 0.04 | nitrobenzene | 1 | Eu(III) | NA | 0.0007 | HNO3 | 1 | NA | NA | NA | 25 | 50 | 1 | 368.6414 | NO | Figure 8
The Effect of Alkyl Substituents on Actinide and Lanthanide Extraction by Diglycolamide Compounds | Y Sasaki, Y Sugo, K Morita, KL Nash | 2015 | https://doi.org/10.1080/07366299.2015.1087209 | 1 | CCCN(CCC)C(=O)COCC(=O)N(CCC)CCC | TPrDGA | 0.04 | nitrobenzene | 1 | Gd(III) | NA | 0.0006 | HNO3 | 1 | NA | NA | NA | 25 | 50 | 1 | 408.9143 | NO | Figure 8
The Effect of Alkyl Substituents on Actinide and Lanthanide Extraction by Diglycolamide Compounds | Y Sasaki, Y Sugo, K Morita, KL Nash | 2015 | https://doi.org/10.1080/07366299.2015.1087209 | 1 | CCCN(CCC)C(=O)COCC(=O)N(CCC)CCC | TPrDGA | 0.04 | nitrobenzene | 1 | Tb(III) | NA | 0.0006 | HNO3 | 1 | NA | NA | NA | 25 | 50 | 1 | 543.8256 | NO | Figure 8
The Effect of Alkyl Substituents on Actinide and Lanthanide Extraction by Diglycolamide Compounds | Y Sasaki, Y Sugo, K Morita, KL Nash | 2015 | https://doi.org/10.1080/07366299.2015.1087209 | 1 | CCCN(CCC)C(=O)COCC(=O)N(CCC)CCC | TPrDGA | 0.04 | nitrobenzene | 1 | Dy(III) | NA | 0.0006 | HNO3 | 1 | NA | NA | NA | 25 | 50 | 1 | 558.106 | NO | Figure 8
The Effect of Alkyl Substituents on Actinide and Lanthanide Extraction by Diglycolamide Compounds | Y Sasaki, Y Sugo, K Morita, KL Nash | 2015 | https://doi.org/10.1080/07366299.2015.1087209 | 1 | CCCN(CCC)C(=O)COCC(=O)N(CCC)CCC | TPrDGA | 0.04 | nitrobenzene | 1 | Ho(III) | NA | 0.0006 | HNO3 | 1 | NA | NA | NA | 25 | 50 | 1 | 603.2368 | NO | Figure 8
The Effect of Alkyl Substituents on Actinide and Lanthanide Extraction by Diglycolamide Compounds | Y Sasaki, Y Sugo, K Morita, KL Nash | 2015 | https://doi.org/10.1080/07366299.2015.1087209 | 1 | CCCN(CCC)C(=O)COCC(=O)N(CCC)CCC | TPrDGA | 0.04 | nitrobenzene | 1 | Er(III) | NA | 0.0006 | HNO3 | 1 | NA | NA | NA | 25 | 50 | 1 | 550.9195 | NO | Figure 8
The Effect of Alkyl Substituents on Actinide and Lanthanide Extraction by Diglycolamide Compounds | Y Sasaki, Y Sugo, K Morita, KL Nash | 2015 | https://doi.org/10.1080/07366299.2015.1087209 | 1 | CCCN(CCC)C(=O)COCC(=O)N(CCC)CCC | TPrDGA | 0.04 | nitrobenzene | 1 | Tm(III) | NA | 0.0006 | HNO3 | 1 | NA | NA | NA | 25 | 50 | 1 | 543.8256 | NO | Figure 8
The Effect of Alkyl Substituents on Actinide and Lanthanide Extraction by Diglycolamide Compounds | Y Sasaki, Y Sugo, K Morita, KL Nash | 2015 | https://doi.org/10.1080/07366299.2015.1087209 | 1 | CCCN(CCC)C(=O)COCC(=O)N(CCC)CCC | TPrDGA | 0.04 | nitrobenzene | 1 | Yb(III) | NA | 0.0006 | HNO3 | 1 | NA | NA | NA | 25 | 50 | 1 | 516.3517 | NO | Figure 8
The Effect of Alkyl Substituents on Actinide and Lanthanide Extraction by Diglycolamide Compounds | Y Sasaki, Y Sugo, K Morita, KL Nash | 2015 | https://doi.org/10.1080/07366299.2015.1087209 | 1 | CCCN(CCC)C(=O)COCC(=O)N(CCC)CCC | TPrDGA | 0.04 | nitrobenzene | 1 | Lu(III) | NA | 0.0006 | HNO3 | 1 | NA | NA | NA | 25 | 50 | 1 | 503.1397 | NO | Figure 8
The Effect of Alkyl Substituents on Actinide and Lanthanide Extraction by Diglycolamide Compounds | Y Sasaki, Y Sugo, K Morita, KL Nash | 2015 | https://doi.org/10.1080/07366299.2015.1087209 | 1 | CCCN(CCC)C(=O)COCC(=O)N(CCC)CCC | TPrDGA | 0.04 | 1,2-dichloroethane | 1 | La(III) | NA | 0.0007 | HNO3 | 1 | NA | NA | NA | 25 | 50 | 1 | 0.8233268 | NO | Figure 8
The Effect of Alkyl Substituents on Actinide and Lanthanide Extraction by Diglycolamide Compounds | Y Sasaki, Y Sugo, K Morita, KL Nash | 2015 | https://doi.org/10.1080/07366299.2015.1087209 | 1 | CCCN(CCC)C(=O)COCC(=O)N(CCC)CCC | TPrDGA | 0.04 | 1,2-dichloroethane | 1 | Ce(III) | NA | 0.0007 | HNO3 | 1 | NA | NA | NA | 25 | 50 | 1 | 1.815147 | NO | Figure 8
The Effect of Alkyl Substituents on Actinide and Lanthanide Extraction by Diglycolamide Compounds | Y Sasaki, Y Sugo, K Morita, KL Nash | 2015 | https://doi.org/10.1080/07366299.2015.1087209 | 1 | CCCN(CCC)C(=O)COCC(=O)N(CCC)CCC | TPrDGA | 0.04 | 1,2-dichloroethane | 1 | Pr(III) | NA | 0.0007 | HNO3 | 1 | NA | NA | NA | 25 | 50 | 1 | 2.643254 | NO | Figure 8
The Effect of Alkyl Substituents on Actinide and Lanthanide Extraction by Diglycolamide Compounds | Y Sasaki, Y Sugo, K Morita, KL Nash | 2015 | https://doi.org/10.1080/07366299.2015.1087209 | 1 | CCCN(CCC)C(=O)COCC(=O)N(CCC)CCC | TPrDGA | 0.04 | 1,2-dichloroethane | 1 | Nd(III) | NA | 0.0007 | HNO3 | 1 | NA | NA | NA | 25 | 50 | 1 | 2.856998 | NO | Figure 8
The Effect of Alkyl Substituents on Actinide and Lanthanide Extraction by Diglycolamide Compounds | Y Sasaki, Y Sugo, K Morita, KL Nash | 2015 | https://doi.org/10.1080/07366299.2015.1087209 | 1 | CCCN(CCC)C(=O)COCC(=O)N(CCC)CCC | TPrDGA | 0.04 | 1,2-dichloroethane | 1 | Sm(III) | NA | 0.0007 | HNO3 | 1 | NA | NA | NA | 25 | 50 | 1 | 8.822486 | NO | Figure 8
The Effect of Alkyl Substituents on Actinide and Lanthanide Extraction by Diglycolamide Compounds | Y Sasaki, Y Sugo, K Morita, KL Nash | 2015 | https://doi.org/10.1080/07366299.2015.1087209 | 1 | CCCN(CCC)C(=O)COCC(=O)N(CCC)CCC | TPrDGA | 0.04 | 1,2-dichloroethane | 1 | Eu(III) | NA | 0.0007 | HNO3 | 1 | NA | NA | NA | 25 | 50 | 1 | 14.06752 | NO | Figure 8
The Effect of Alkyl Substituents on Actinide and Lanthanide Extraction by Diglycolamide Compounds | Y Sasaki, Y Sugo, K Morita, KL Nash | 2015 | https://doi.org/10.1080/07366299.2015.1087209 | 1 | CCCN(CCC)C(=O)COCC(=O)N(CCC)CCC | TPrDGA | 0.04 | 1,2-dichloroethane | 1 | Gd(III) | NA | 0.0006 | HNO3 | 1 | NA | NA | NA | 25 | 50 | 1 | 18.23006 | NO | Figure 8
The Effect of Alkyl Substituents on Actinide and Lanthanide Extraction by Diglycolamide Compounds | Y Sasaki, Y Sugo, K Morita, KL Nash | 2015 | https://doi.org/10.1080/07366299.2015.1087209 | 1 | CCCN(CCC)C(=O)COCC(=O)N(CCC)CCC | TPrDGA | 0.04 | 1,2-dichloroethane | 1 | Tb(III) | NA | 0.0006 | HNO3 | 1 | NA | NA | NA | 25 | 50 | 1 | 31.82836 | NO | Figure 8
The Effect of Alkyl Substituents on Actinide and Lanthanide Extraction by Diglycolamide Compounds | Y Sasaki, Y Sugo, K Morita, KL Nash | 2015 | https://doi.org/10.1080/07366299.2015.1087209 | 1 | CCCN(CCC)C(=O)COCC(=O)N(CCC)CCC | TPrDGA | 0.04 | 1,2-dichloroethane | 1 | Dy(III) | NA | 0.0006 | HNO3 | 1 | NA | NA | NA | 25 | 50 | 1 | 42.88152 | NO | Figure 8
The Effect of Alkyl Substituents on Actinide and Lanthanide Extraction by Diglycolamide Compounds | Y Sasaki, Y Sugo, K Morita, KL Nash | 2015 | https://doi.org/10.1080/07366299.2015.1087209 | 1 | CCCN(CCC)C(=O)COCC(=O)N(CCC)CCC | TPrDGA | 0.04 | 1,2-dichloroethane | 1 | Ho(III) | NA | 0.0006 | HNO3 | 1 | NA | NA | NA | 25 | 50 | 1 | 52.08323 | NO | Figure 8
The Effect of Alkyl Substituents on Actinide and Lanthanide Extraction by Diglycolamide Compounds | Y Sasaki, Y Sugo, K Morita, KL Nash | 2015 | https://doi.org/10.1080/07366299.2015.1087209 | 1 | CCCN(CCC)C(=O)COCC(=O)N(CCC)CCC | TPrDGA | 0.04 | 1,2-dichloroethane | 1 | Er(III) | NA | 0.0006 | HNO3 | 1 | NA | NA | NA | 25 | 50 | 1 | 53.45089 | NO | Figure 8
The Effect of Alkyl Substituents on Actinide and Lanthanide Extraction by Diglycolamide Compounds | Y Sasaki, Y Sugo, K Morita, KL Nash | 2015 | https://doi.org/10.1080/07366299.2015.1087209 | 1 | CCCN(CCC)C(=O)COCC(=O)N(CCC)CCC | TPrDGA | 0.04 | 1,2-dichloroethane | 1 | Tm(III) | NA | 0.0006 | HNO3 | 1 | NA | NA | NA | 25 | 50 | 1 | 51.41258 | NO | Figure 8
The Effect of Alkyl Substituents on Actinide and Lanthanide Extraction by Diglycolamide Compounds | Y Sasaki, Y Sugo, K Morita, KL Nash | 2015 | https://doi.org/10.1080/07366299.2015.1087209 | 1 | CCCN(CCC)C(=O)COCC(=O)N(CCC)CCC | TPrDGA | 0.04 | 1,2-dichloroethane | 1 | Yb(III) | NA | 0.0006 | HNO3 | 1 | NA | NA | NA | 25 | 50 | 1 | 50.09708 | NO | Figure 8
The Effect of Alkyl Substituents on Actinide and Lanthanide Extraction by Diglycolamide Compounds | Y Sasaki, Y Sugo, K Morita, KL Nash | 2015 | https://doi.org/10.1080/07366299.2015.1087209 | 1 | CCCN(CCC)C(=O)COCC(=O)N(CCC)CCC | TPrDGA | 0.04 | 1,2-dichloroethane | 1 | Lu(III) | NA | 0.0006 | HNO3 | 1 | NA | NA | NA | 25 | 50 | 1 | 48.18666 | NO | Figure 8
The Effect of Alkyl Substituents on Actinide and Lanthanide Extraction by Diglycolamide Compounds | Y Sasaki, Y Sugo, K Morita, KL Nash | 2015 | https://doi.org/10.1080/07366299.2015.1087209 | 1 | CCCN(CCC)C(=O)COCC(=O)N(CCC)CCC | TPrDGA | 0.04 | 1-octanol | 1 | La(III) | NA | 0.0007 | HNO3 | 1 | NA | NA | NA | 25 | 50 | 1 | 4.496847 | NO | Figure 8
The Effect of Alkyl Substituents on Actinide and Lanthanide Extraction by Diglycolamide Compounds | Y Sasaki, Y Sugo, K Morita, KL Nash | 2015 | https://doi.org/10.1080/07366299.2015.1087209 | 1 | CCCN(CCC)C(=O)COCC(=O)N(CCC)CCC | TPrDGA | 0.04 | 1-octanol | 1 | Ce(III) | NA | 0.0007 | HNO3 | 1 | NA | NA | NA | 25 | 50 | 1 | 7.170257 | NO | Figure 8
The Effect of Alkyl Substituents on Actinide and Lanthanide Extraction by Diglycolamide Compounds | Y Sasaki, Y Sugo, K Morita, KL Nash | 2015 | https://doi.org/10.1080/07366299.2015.1087209 | 1 | CCCN(CCC)C(=O)COCC(=O)N(CCC)CCC | TPrDGA | 0.04 | 1-octanol | 1 | Pr(III) | NA | 0.0007 | HNO3 | 1 | NA | NA | NA | 25 | 50 | 1 | 10.44147 | NO | Figure 8
The Effect of Alkyl Substituents on Actinide and Lanthanide Extraction by Diglycolamide Compounds | Y Sasaki, Y Sugo, K Morita, KL Nash | 2015 | https://doi.org/10.1080/07366299.2015.1087209 | 1 | CCCN(CCC)C(=O)COCC(=O)N(CCC)CCC | TPrDGA | 0.04 | 1-octanol | 1 | Nd(III) | NA | 0.0007 | HNO3 | 1 | NA | NA | NA | 25 | 50 | 1 | 11.88631 | NO | Figure 8
The Effect of Alkyl Substituents on Actinide and Lanthanide Extraction by Diglycolamide Compounds | Y Sasaki, Y Sugo, K Morita, KL Nash | 2015 | https://doi.org/10.1080/07366299.2015.1087209 | 1 | CCCN(CCC)C(=O)COCC(=O)N(CCC)CCC | TPrDGA | 0.04 | 1-octanol | 1 | Sm(III) | NA | 0.0007 | HNO3 | 1 | NA | NA | NA | 25 | 50 | 1 | 38.65824 | NO | Figure 8
The Effect of Alkyl Substituents on Actinide and Lanthanide Extraction by Diglycolamide Compounds | Y Sasaki, Y Sugo, K Morita, KL Nash | 2015 | https://doi.org/10.1080/07366299.2015.1087209 | 1 | CCCN(CCC)C(=O)COCC(=O)N(CCC)CCC | TPrDGA | 0.04 | 1-octanol | 1 | Eu(III) | NA | 0.0007 | HNO3 | 1 | NA | NA | NA | 25 | 50 | 1 | 46.3491 | NO | Figure 8
The Effect of Alkyl Substituents on Actinide and Lanthanide Extraction by Diglycolamide Compounds | Y Sasaki, Y Sugo, K Morita, KL Nash | 2015 | https://doi.org/10.1080/07366299.2015.1087209 | 1 | CCCN(CCC)C(=O)COCC(=O)N(CCC)CCC | TPrDGA | 0.04 | 1-octanol | 1 | Gd(III) | NA | 0.0006 | HNO3 | 1 | NA | NA | NA | 25 | 50 | 1 | 52.08323 | NO | Figure 8
The Effect of Alkyl Substituents on Actinide and Lanthanide Extraction by Diglycolamide Compounds | Y Sasaki, Y Sugo, K Morita, KL Nash | 2015 | https://doi.org/10.1080/07366299.2015.1087209 | 1 | CCCN(CCC)C(=O)COCC(=O)N(CCC)CCC | TPrDGA | 0.04 | 1-octanol | 1 | Tb(III) | NA | 0.0006 | HNO3 | 1 | NA | NA | NA | 25 | 50 | 1 | 61.64086 | NO | Figure 8
The Effect of Alkyl Substituents on Actinide and Lanthanide Extraction by Diglycolamide Compounds | Y Sasaki, Y Sugo, K Morita, KL Nash | 2015 | https://doi.org/10.1080/07366299.2015.1087209 | 1 | CCCN(CCC)C(=O)COCC(=O)N(CCC)CCC | TPrDGA | 0.04 | 1-octanol | 1 | Dy(III) | NA | 0.0006 | HNO3 | 1 | NA | NA | NA | 25 | 50 | 1 | 71.08572 | NO | Figure 8
The Effect of Alkyl Substituents on Actinide and Lanthanide Extraction by Diglycolamide Compounds | Y Sasaki, Y Sugo, K Morita, KL Nash | 2015 | https://doi.org/10.1080/07366299.2015.1087209 | 1 | CCCN(CCC)C(=O)COCC(=O)N(CCC)CCC | TPrDGA | 0.04 | 1-octanol | 1 | Ho(III) | NA | 0.0006 | HNO3 | 1 | NA | NA | NA | 25 | 50 | 1 | 72.013 | NO | Figure 8
The Effect of Alkyl Substituents on Actinide and Lanthanide Extraction by Diglycolamide Compounds | Y Sasaki, Y Sugo, K Morita, KL Nash | 2015 | https://doi.org/10.1080/07366299.2015.1087209 | 1 | CCCN(CCC)C(=O)COCC(=O)N(CCC)CCC | TPrDGA | 0.04 | 1-octanol | 1 | Er(III) | NA | 0.0006 | HNO3 | 1 | NA | NA | NA | 25 | 50 | 1 | 74.86804 | NO | Figure 8
The Effect of Alkyl Substituents on Actinide and Lanthanide Extraction by Diglycolamide Compounds | Y Sasaki, Y Sugo, K Morita, KL Nash | 2015 | https://doi.org/10.1080/07366299.2015.1087209 | 1 | CCCN(CCC)C(=O)COCC(=O)N(CCC)CCC | TPrDGA | 0.04 | 1-octanol | 1 | Tm(III) | NA | 0.0006 | HNO3 | 1 | NA | NA | NA | 25 | 50 | 1 | 67.49449 | NO | Figure 8
The Effect of Alkyl Substituents on Actinide and Lanthanide Extraction by Diglycolamide Compounds | Y Sasaki, Y Sugo, K Morita, KL Nash | 2015 | https://doi.org/10.1080/07366299.2015.1087209 | 1 | CCCN(CCC)C(=O)COCC(=O)N(CCC)CCC | TPrDGA | 0.04 | 1-octanol | 1 | Yb(III) | NA | 0.0006 | HNO3 | 1 | NA | NA | NA | 25 | 50 | 1 | 64.08468 | NO | Figure 8
The Effect of Alkyl Substituents on Actinide and Lanthanide Extraction by Diglycolamide Compounds | Y Sasaki, Y Sugo, K Morita, KL Nash | 2015 | https://doi.org/10.1080/07366299.2015.1087209 | 1 | CCCN(CCC)C(=O)COCC(=O)N(CCC)CCC | TPrDGA | 0.04 | 1-octanol | 1 | Lu(III) | NA | 0.0006 | HNO3 | 1 | NA | NA | NA | 25 | 50 | 1 | 59.29023 | NO | Figure 8
The Effect of Alkyl Substituents on Actinide and Lanthanide Extraction by Diglycolamide Compounds | Y Sasaki, Y Sugo, K Morita, KL Nash | 2015 | https://doi.org/10.1080/07366299.2015.1087209 | 1 | CCCN(CCC)C(=O)COCC(=O)N(CCC)CCC | TPrDGA | 0.04 | chloroform | 1 | La(III) | NA | 0.0007 | HNO3 | 1 | NA | NA | NA | 25 | 50 | 1 | 0.01388638 | NO | Figure 8
The Effect of Alkyl Substituents on Actinide and Lanthanide Extraction by Diglycolamide Compounds | Y Sasaki, Y Sugo, K Morita, KL Nash | 2015 | https://doi.org/10.1080/07366299.2015.1087209 | 1 | CCCN(CCC)C(=O)COCC(=O)N(CCC)CCC | TPrDGA | 0.04 | chloroform | 1 | Ce(III) | NA | 0.0007 | HNO3 | 1 | NA | NA | NA | 25 | 50 | 1 | 0.02488126 | NO | Figure 8
The Effect of Alkyl Substituents on Actinide and Lanthanide Extraction by Diglycolamide Compounds | Y Sasaki, Y Sugo, K Morita, KL Nash | 2015 | https://doi.org/10.1080/07366299.2015.1087209 | 1 | CCCN(CCC)C(=O)COCC(=O)N(CCC)CCC | TPrDGA | 0.04 | chloroform | 1 | Pr(III) | NA | 0.0007 | HNO3 | 1 | NA | NA | NA | 25 | 50 | 1 | 0.03352188 | NO | Figure 8
The Effect of Alkyl Substituents on Actinide and Lanthanide Extraction by Diglycolamide Compounds | Y Sasaki, Y Sugo, K Morita, KL Nash | 2015 | https://doi.org/10.1080/07366299.2015.1087209 | 1 | CCCN(CCC)C(=O)COCC(=O)N(CCC)CCC | TPrDGA | 0.04 | chloroform | 1 | Nd(III) | NA | 0.0007 | HNO3 | 1 | NA | NA | NA | 25 | 50 | 1 | 0.0353055 | NO | Figure 8
The Effect of Alkyl Substituents on Actinide and Lanthanide Extraction by Diglycolamide Compounds | Y Sasaki, Y Sugo, K Morita, KL Nash | 2015 | https://doi.org/10.1080/07366299.2015.1087209 | 1 | CCCN(CCC)C(=O)COCC(=O)N(CCC)CCC | TPrDGA | 0.04 | chloroform | 1 | Sm(III) | NA | 0.0007 | HNO3 | 1 | NA | NA | NA | 25 | 50 | 1 | 0.07486804 | NO | Figure 8
The Effect of Alkyl Substituents on Actinide and Lanthanide Extraction by Diglycolamide Compounds | Y Sasaki, Y Sugo, K Morita, KL Nash | 2015 | https://doi.org/10.1080/07366299.2015.1087209 | 1 | CCCN(CCC)C(=O)COCC(=O)N(CCC)CCC | TPrDGA | 0.04 | chloroform | 1 | Eu(III) | NA | 0.0007 | HNO3 | 1 | NA | NA | NA | 25 | 50 | 1 | 0.1118872 | NO | Figure 8
The Effect of Alkyl Substituents on Actinide and Lanthanide Extraction by Diglycolamide Compounds | Y Sasaki, Y Sugo, K Morita, KL Nash | 2015 | https://doi.org/10.1080/07366299.2015.1087209 | 1 | CCCN(CCC)C(=O)COCC(=O)N(CCC)CCC | TPrDGA | 0.04 | chloroform | 1 | Gd(III) | NA | 0.0006 | HNO3 | 1 | NA | NA | NA | 25 | 50 | 1 | 0.1468856 | NO | Figure 8
The Effect of Alkyl Substituents on Actinide and Lanthanide Extraction by Diglycolamide Compounds | Y Sasaki, Y Sugo, K Morita, KL Nash | 2015 | https://doi.org/10.1080/07366299.2015.1087209 | 1 | CCCN(CCC)C(=O)COCC(=O)N(CCC)CCC | TPrDGA | 0.04 | chloroform | 1 | Tb(III) | NA | 0.0006 | HNO3 | 1 | NA | NA | NA | 25 | 50 | 1 | 0.2844682 | NO | Figure 8
The Effect of Alkyl Substituents on Actinide and Lanthanide Extraction by Diglycolamide Compounds | Y Sasaki, Y Sugo, K Morita, KL Nash | 2015 | https://doi.org/10.1080/07366299.2015.1087209 | 1 | CCCN(CCC)C(=O)COCC(=O)N(CCC)CCC | TPrDGA | 0.04 | chloroform | 1 | Dy(III) | NA | 0.0006 | HNO3 | 1 | NA | NA | NA | 25 | 50 | 1 | 0.4362896 | NO | Figure 8
The Effect of Alkyl Substituents on Actinide and Lanthanide Extraction by Diglycolamide Compounds | Y Sasaki, Y Sugo, K Morita, KL Nash | 2015 | https://doi.org/10.1080/07366299.2015.1087209 | 1 | CCCN(CCC)C(=O)COCC(=O)N(CCC)CCC | TPrDGA | 0.04 | chloroform | 1 | Ho(III) | NA | 0.0006 | HNO3 | 1 | NA | NA | NA | 25 | 50 | 1 | 0.5653862 | NO | Figure 8
The Effect of Alkyl Substituents on Actinide and Lanthanide Extraction by Diglycolamide Compounds | Y Sasaki, Y Sugo, K Morita, KL Nash | 2015 | https://doi.org/10.1080/07366299.2015.1087209 | 1 | CCCN(CCC)C(=O)COCC(=O)N(CCC)CCC | TPrDGA | 0.04 | chloroform | 1 | Er(III) | NA | 0.0006 | HNO3 | 1 | NA | NA | NA | 25 | 50 | 1 | 0.677867 | NO | Figure 8
The Effect of Alkyl Substituents on Actinide and Lanthanide Extraction by Diglycolamide Compounds | Y Sasaki, Y Sugo, K Morita, KL Nash | 2015 | https://doi.org/10.1080/07366299.2015.1087209 | 1 | CCCN(CCC)C(=O)COCC(=O)N(CCC)CCC | TPrDGA | 0.04 | chloroform | 1 | Tm(III) | NA | 0.0006 | HNO3 | 1 | NA | NA | NA | 25 | 50 | 1 | 0.6605222 | NO | Figure 8
The Effect of Alkyl Substituents on Actinide and Lanthanide Extraction by Diglycolamide Compounds | Y Sasaki, Y Sugo, K Morita, KL Nash | 2015 | https://doi.org/10.1080/07366299.2015.1087209 | 1 | CCCN(CCC)C(=O)COCC(=O)N(CCC)CCC | TPrDGA | 0.04 | chloroform | 1 | Yb(III) | NA | 0.0006 | HNO3 | 1 | NA | NA | NA | 25 | 50 | 1 | 0.677867 | NO | Figure 8
The Effect of Alkyl Substituents on Actinide and Lanthanide Extraction by Diglycolamide Compounds | Y Sasaki, Y Sugo, K Morita, KL Nash | 2015 | https://doi.org/10.1080/07366299.2015.1087209 | 1 | CCCN(CCC)C(=O)COCC(=O)N(CCC)CCC | TPrDGA | 0.04 | chloroform | 1 | Lu(III) | NA | 0.0006 | HNO3 | 1 | NA | NA | NA | 25 | 50 | 1 | 0.6867094 | NO | Figure 8
The Effect of Alkyl Substituents on Actinide and Lanthanide Extraction by Diglycolamide Compounds | Y Sasaki, Y Sugo, K Morita, KL Nash | 2015 | https://doi.org/10.1080/07366299.2015.1087209 | 1 | CCCN(CCC)C(=O)COCC(=O)N(CCC)CCC | TPrDGA | 0.04 | toluene | 1 | La(III) | NA | 0.0007 | HNO3 | 1 | NA | NA | NA | 25 | 50 | 1 | 0.003088027 | NO | Figure 8
The Effect of Alkyl Substituents on Actinide and Lanthanide Extraction by Diglycolamide Compounds | Y Sasaki, Y Sugo, K Morita, KL Nash | 2015 | https://doi.org/10.1080/07366299.2015.1087209 | 1 | CCCN(CCC)C(=O)COCC(=O)N(CCC)CCC | TPrDGA | 0.04 | toluene | 1 | Ce(III) | NA | 0.0007 | HNO3 | 1 | NA | NA | NA | 25 | 50 | 1 | 0.002013446 | NO | Figure 8
The Effect of Alkyl Substituents on Actinide and Lanthanide Extraction by Diglycolamide Compounds | Y Sasaki, Y Sugo, K Morita, KL Nash | 2015 | https://doi.org/10.1080/07366299.2015.1087209 | 1 | CCCN(CCC)C(=O)COCC(=O)N(CCC)CCC | TPrDGA | 0.04 | toluene | 1 | Pr(III) | NA | 0.0007 | HNO3 | 1 | NA | NA | NA | 25 | 50 | 1 | 0.001109247 | NO | Figure 8
The Effect of Alkyl Substituents on Actinide and Lanthanide Extraction by Diglycolamide Compounds | Y Sasaki, Y Sugo, K Morita, KL Nash | 2015 | https://doi.org/10.1080/07366299.2015.1087209 | 1 | CCCN(CCC)C(=O)COCC(=O)N(CCC)CCC | TPrDGA | 0.04 | toluene | 1 | Nd(III) | NA | 0.0007 | HNO3 | 1 | NA | NA | NA | 25 | 50 | 1 | 0.001039646 | NO | Figure 8
The Effect of Alkyl Substituents on Actinide and Lanthanide Extraction by Diglycolamide Compounds | Y Sasaki, Y Sugo, K Morita, KL Nash | 2015 | https://doi.org/10.1080/07366299.2015.1087209 | 1 | CCCCCCCCN(CCCCCCCC)C(=O)COCC(=O)N(CCCCCCCC)CCCCCCCC | TODGA | 0.04 | nitrobenzene | 1 | La(III) | NA | 0.0007 | HNO3 | 1 | NA | NA | NA | 25 | 50 | 1 | 5.232462 | NO | Figure 8
The Effect of Alkyl Substituents on Actinide and Lanthanide Extraction by Diglycolamide Compounds | Y Sasaki, Y Sugo, K Morita, KL Nash | 2015 | https://doi.org/10.1080/07366299.2015.1087209 | 1 | CCCCCCCCN(CCCCCCCC)C(=O)COCC(=O)N(CCCCCCCC)CCCCCCCC | TODGA | 0.04 | nitrobenzene | 1 | Ce(III) | NA | 0.0007 | HNO3 | 1 | NA | NA | NA | 25 | 50 | 1 | 11.68182 | NO | Figure 8
The Effect of Alkyl Substituents on Actinide and Lanthanide Extraction by Diglycolamide Compounds | Y Sasaki, Y Sugo, K Morita, KL Nash | 2015 | https://doi.org/10.1080/07366299.2015.1087209 | 1 | CCCCCCCCN(CCCCCCCC)C(=O)COCC(=O)N(CCCCCCCC)CCCCCCCC | TODGA | 0.04 | nitrobenzene | 1 | Pr(III) | NA | 0.0007 | HNO3 | 1 | NA | NA | NA | 25 | 50 | 1 | 18.62268 | NO | Figure 8
The Effect of Alkyl Substituents on Actinide and Lanthanide Extraction by Diglycolamide Compounds | Y Sasaki, Y Sugo, K Morita, KL Nash | 2015 | https://doi.org/10.1080/07366299.2015.1087209 | 1 | CCCCCCCCN(CCCCCCCC)C(=O)COCC(=O)N(CCCCCCCC)CCCCCCCC | TODGA | 0.04 | nitrobenzene | 1 | Nd(III) | NA | 0.0007 | HNO3 | 1 | NA | NA | NA | 25 | 50 | 1 | 20.12785 | NO | Figure 8
The Effect of Alkyl Substituents on Actinide and Lanthanide Extraction by Diglycolamide Compounds | Y Sasaki, Y Sugo, K Morita, KL Nash | 2015 | https://doi.org/10.1080/07366299.2015.1087209 | 1 | CCCCCCCCN(CCCCCCCC)C(=O)COCC(=O)N(CCCCCCCC)CCCCCCCC | TODGA | 0.04 | nitrobenzene | 1 | Sm(III) | NA | 0.0007 | HNO3 | 1 | NA | NA | NA | 25 | 50 | 1 | 101.6324 | NO | Figure 8
The Effect of Alkyl Substituents on Actinide and Lanthanide Extraction by Diglycolamide Compounds | Y Sasaki, Y Sugo, K Morita, KL Nash | 2015 | https://doi.org/10.1080/07366299.2015.1087209 | 1 | CCCCCCCCN(CCCCCCCC)C(=O)COCC(=O)N(CCCCCCCC)CCCCCCCC | TODGA | 0.04 | nitrobenzene | 1 | Eu(III) | NA | 0.0007 | HNO3 | 1 | NA | NA | NA | 25 | 50 | 1 | 191.7346 | NO | Figure 8
The Effect of Alkyl Substituents on Actinide and Lanthanide Extraction by Diglycolamide Compounds | Y Sasaki, Y Sugo, K Morita, KL Nash | 2015 | https://doi.org/10.1080/07366299.2015.1087209 | 1 | CCCCCCCCN(CCCCCCCC)C(=O)COCC(=O)N(CCCCCCCC)CCCCCCCC | TODGA | 0.04 | nitrobenzene | 1 | Gd(III) | NA | 0.0006 | HNO3 | 1 | NA | NA | NA | 25 | 50 | 1 | 254.9587 | NO | Figure 8
The Effect of Alkyl Substituents on Actinide and Lanthanide Extraction by Diglycolamide Compounds | Y Sasaki, Y Sugo, K Morita, KL Nash | 2015 | https://doi.org/10.1080/07366299.2015.1087209 | 1 | CCCCCCCCN(CCCCCCCC)C(=O)COCC(=O)N(CCCCCCCC)CCCCCCCC | TODGA | 0.04 | nitrobenzene | 1 | Tb(III) | NA | 0.0006 | HNO3 | 1 | NA | NA | NA | 25 | 50 | 1 | 615.2187 | NO | Figure 8
The Effect of Alkyl Substituents on Actinide and Lanthanide Extraction by Diglycolamide Compounds | Y Sasaki, Y Sugo, K Morita, KL Nash | 2015 | https://doi.org/10.1080/07366299.2015.1087209 | 1 | CCCCCCCCN(CCCCCCCC)C(=O)COCC(=O)N(CCCCCCCC)CCCCCCCC | TODGA | 0.04 | nitrobenzene | 1 | Dy(III) | NA | 0.0006 | HNO3 | 1 | NA | NA | NA | 25 | 50 | 1 | 968.1336 | NO | Figure 8
The Effect of Alkyl Substituents on Actinide and Lanthanide Extraction by Diglycolamide Compounds | Y Sasaki, Y Sugo, K Morita, KL Nash | 2015 | https://doi.org/10.1080/07366299.2015.1087209 | 1 | CCCCCCCCN(CCCCCCCC)C(=O)COCC(=O)N(CCCCCCCC)CCCCCCCC | TODGA | 0.04 | 1,2-dichloroethane | 1 | La(III) | NA | 0.0007 | HNO3 | 1 | NA | NA | NA | 25 | 50 | 1 | 0.322955 | NO | Figure 8
The Effect of Alkyl Substituents on Actinide and Lanthanide Extraction by Diglycolamide Compounds | Y Sasaki, Y Sugo, K Morita, KL Nash | 2015 | https://doi.org/10.1080/07366299.2015.1087209 | 1 | CCCCCCCCN(CCCCCCCC)C(=O)COCC(=O)N(CCCCCCCC)CCCCCCCC | TODGA | 0.04 | 1,2-dichloroethane | 1 | Ce(III) | NA | 0.0007 | HNO3 | 1 | NA | NA | NA | 25 | 50 | 1 | 0.769265 | NO | Figure 8
The Effect of Alkyl Substituents on Actinide and Lanthanide Extraction by Diglycolamide Compounds | Y Sasaki, Y Sugo, K Morita, KL Nash | 2015 | https://doi.org/10.1080/07366299.2015.1087209 | 1 | CCCCCCCCN(CCCCCCCC)C(=O)COCC(=O)N(CCCCCCCC)CCCCCCCC | TODGA | 0.04 | 1,2-dichloroethane | 1 | Pr(III) | NA | 0.0007 | HNO3 | 1 | NA | NA | NA | 25 | 50 | 1 | 1.07733 | NO | Figure 8
The Effect of Alkyl Substituents on Actinide and Lanthanide Extraction by Diglycolamide Compounds | Y Sasaki, Y Sugo, K Morita, KL Nash | 2015 | https://doi.org/10.1080/07366299.2015.1087209 | 1 | CCCCCCCCN(CCCCCCCC)C(=O)COCC(=O)N(CCCCCCCC)CCCCCCCC | TODGA | 0.04 | 1,2-dichloroethane | 1 | Nd(III) | NA | 0.0007 | HNO3 | 1 | NA | NA | NA | 25 | 50 | 1 | 1.149419 | NO | Figure 8
The Effect of Alkyl Substituents on Actinide and Lanthanide Extraction by Diglycolamide Compounds | Y Sasaki, Y Sugo, K Morita, KL Nash | 2015 | https://doi.org/10.1080/07366299.2015.1087209 | 1 | CCCCCCCCN(CCCCCCCC)C(=O)COCC(=O)N(CCCCCCCC)CCCCCCCC | TODGA | 0.04 | 1,2-dichloroethane | 1 | Sm(III) | NA | 0.0007 | HNO3 | 1 | NA | NA | NA | 25 | 50 | 1 | 1.673511 | NO | Figure 8
The Effect of Alkyl Substituents on Actinide and Lanthanide Extraction by Diglycolamide Compounds | Y Sasaki, Y Sugo, K Morita, KL Nash | 2015 | https://doi.org/10.1080/07366299.2015.1087209 | 1 | CCCCCCCCN(CCCCCCCC)C(=O)COCC(=O)N(CCCCCCCC)CCCCCCCC | TODGA | 0.04 | 1,2-dichloroethane | 1 | Eu(III) | NA | 0.0007 | HNO3 | 1 | NA | NA | NA | 25 | 50 | 1 | 2.168434 | NO | Figure 8
The Effect of Alkyl Substituents on Actinide and Lanthanide Extraction by Diglycolamide Compounds | Y Sasaki, Y Sugo, K Morita, KL Nash | 2015 | https://doi.org/10.1080/07366299.2015.1087209 | 1 | CCCCCCCCN(CCCCCCCC)C(=O)COCC(=O)N(CCCCCCCC)CCCCCCCC | TODGA | 0.04 | 1,2-dichloroethane | 1 | Gd(III) | NA | 0.0006 | HNO3 | 1 | NA | NA | NA | 25 | 50 | 1 | 2.533126 | NO | Figure 8
The Effect of Alkyl Substituents on Actinide and Lanthanide Extraction by Diglycolamide Compounds | Y Sasaki, Y Sugo, K Morita, KL Nash | 2015 | https://doi.org/10.1080/07366299.2015.1087209 | 1 | CCCCCCCCN(CCCCCCCC)C(=O)COCC(=O)N(CCCCCCCC)CCCCCCCC | TODGA | 0.04 | 1,2-dichloroethane | 1 | Tb(III) | NA | 0.0006 | HNO3 | 1 | NA | NA | NA | 25 | 50 | 1 | 4.96824 | NO | Figure 8
The Effect of Alkyl Substituents on Actinide and Lanthanide Extraction by Diglycolamide Compounds | Y Sasaki, Y Sugo, K Morita, KL Nash | 2015 | https://doi.org/10.1080/07366299.2015.1087209 | 1 | CCCCCCCCN(CCCCCCCC)C(=O)COCC(=O)N(CCCCCCCC)CCCCCCCC | TODGA | 0.04 | 1,2-dichloroethane | 1 | Dy(III) | NA | 0.0006 | HNO3 | 1 | NA | NA | NA | 25 | 50 | 1 | 8.671921 | NO | Figure 8
The Effect of Alkyl Substituents on Actinide and Lanthanide Extraction by Diglycolamide Compounds | Y Sasaki, Y Sugo, K Morita, KL Nash | 2015 | https://doi.org/10.1080/07366299.2015.1087209 | 1 | CCCCCCCCN(CCCCCCCC)C(=O)COCC(=O)N(CCCCCCCC)CCCCCCCC | TODGA | 0.04 | 1,2-dichloroethane | 1 | Ho(III) | NA | 0.0006 | HNO3 | 1 | NA | NA | NA | 25 | 50 | 1 | 11.68182 | NO | Figure 8
The Effect of Alkyl Substituents on Actinide and Lanthanide Extraction by Diglycolamide Compounds | Y Sasaki, Y Sugo, K Morita, KL Nash | 2015 | https://doi.org/10.1080/07366299.2015.1087209 | 1 | CCCCCCCCN(CCCCCCCC)C(=O)COCC(=O)N(CCCCCCCC)CCCCCCCC | TODGA | 0.04 | 1,2-dichloroethane | 1 | Er(III) | NA | 0.0006 | HNO3 | 1 | NA | NA | NA | 25 | 50 | 1 | 14.94178 | NO | Figure 8
The Effect of Alkyl Substituents on Actinide and Lanthanide Extraction by Diglycolamide Compounds | Y Sasaki, Y Sugo, K Morita, KL Nash | 2015 | https://doi.org/10.1080/07366299.2015.1087209 | 1 | CCCCCCCCN(CCCCCCCC)C(=O)COCC(=O)N(CCCCCCCC)CCCCCCCC | TODGA | 0.04 | 1,2-dichloroethane | 1 | Tm(III) | NA | 0.0006 | HNO3 | 1 | NA | NA | NA | 25 | 50 | 1 | 14.94178 | NO | Figure 8
The Effect of Alkyl Substituents on Actinide and Lanthanide Extraction by Diglycolamide Compounds | Y Sasaki, Y Sugo, K Morita, KL Nash | 2015 | https://doi.org/10.1080/07366299.2015.1087209 | 1 | CCCCCCCCN(CCCCCCCC)C(=O)COCC(=O)N(CCCCCCCC)CCCCCCCC | TODGA | 0.04 | 1,2-dichloroethane | 1 | Yb(III) | NA | 0.0006 | HNO3 | 1 | NA | NA | NA | 25 | 50 | 1 | 16.14944 | NO | Figure 8
The Effect of Alkyl Substituents on Actinide and Lanthanide Extraction by Diglycolamide Compounds | Y Sasaki, Y Sugo, K Morita, KL Nash | 2015 | https://doi.org/10.1080/07366299.2015.1087209 | 1 | CCCCCCCCN(CCCCCCCC)C(=O)COCC(=O)N(CCCCCCCC)CCCCCCCC | TODGA | 0.04 | 1,2-dichloroethane | 1 | Lu(III) | NA | 0.0006 | HNO3 | 1 | NA | NA | NA | 25 | 50 | 1 | 16.7894 | NO | Figure 8
The Effect of Alkyl Substituents on Actinide and Lanthanide Extraction by Diglycolamide Compounds | Y Sasaki, Y Sugo, K Morita, KL Nash | 2015 | https://doi.org/10.1080/07366299.2015.1087209 | 1 | CCCCCCCCN(CCCCCCCC)C(=O)COCC(=O)N(CCCCCCCC)CCCCCCCC | TODGA | 0.04 | 1-octanol | 1 | La(III) | NA | 0.0007 | HNO3 | 1 | NA | NA | NA | 25 | 50 | 1 | 1.022929 | NO | Figure 8
The Effect of Alkyl Substituents on Actinide and Lanthanide Extraction by Diglycolamide Compounds | Y Sasaki, Y Sugo, K Morita, KL Nash | 2015 | https://doi.org/10.1080/07366299.2015.1087209 | 1 | CCCCCCCCN(CCCCCCCC)C(=O)COCC(=O)N(CCCCCCCC)CCCCCCCC | TODGA | 0.04 | 1-octanol | 1 | Ce(III) | NA | 0.0007 | HNO3 | 1 | NA | NA | NA | 25 | 50 | 1 | 1.651972 | NO | Figure 8
The Effect of Alkyl Substituents on Actinide and Lanthanide Extraction by Diglycolamide Compounds | Y Sasaki, Y Sugo, K Morita, KL Nash | 2015 | https://doi.org/10.1080/07366299.2015.1087209 | 1 | CCCCCCCCN(CCCCCCCC)C(=O)COCC(=O)N(CCCCCCCC)CCCCCCCC | TODGA | 0.04 | 1-octanol | 1 | Pr(III) | NA | 0.0007 | HNO3 | 1 | NA | NA | NA | 25 | 50 | 1 | 2.168434 | NO | Figure 8
The Effect of Alkyl Substituents on Actinide and Lanthanide Extraction by Diglycolamide Compounds | Y Sasaki, Y Sugo, K Morita, KL Nash | 2015 | https://doi.org/10.1080/07366299.2015.1087209 | 1 | CCCCCCCCN(CCCCCCCC)C(=O)COCC(=O)N(CCCCCCCC)CCCCCCCC | TODGA | 0.04 | 1-octanol | 1 | Nd(III) | NA | 0.0007 | HNO3 | 1 | NA | NA | NA | 25 | 50 | 1 | 2.566154 | NO | Figure 8
The Effect of Alkyl Substituents on Actinide and Lanthanide Extraction by Diglycolamide Compounds | Y Sasaki, Y Sugo, K Morita, KL Nash | 2015 | https://doi.org/10.1080/07366299.2015.1087209 | 1 | CCCCCCCCN(CCCCCCCC)C(=O)COCC(=O)N(CCCCCCCC)CCCCCCCC | TODGA | 0.04 | 1-octanol | 1 | Sm(III) | NA | 0.0007 | HNO3 | 1 | NA | NA | NA | 25 | 50 | 1 | 12.30309 | NO | Figure 8
The Effect of Alkyl Substituents on Actinide and Lanthanide Extraction by Diglycolamide Compounds | Y Sasaki, Y Sugo, K Morita, KL Nash | 2015 | https://doi.org/10.1080/07366299.2015.1087209 | 1 | CCCCCCCCN(CCCCCCCC)C(=O)COCC(=O)N(CCCCCCCC)CCCCCCCC | TODGA | 0.04 | 1-octanol | 1 | Eu(III) | NA | 0.0007 | HNO3 | 1 | NA | NA | NA | 25 | 50 | 1 | 22.91164 | NO | Figure 8
The Effect of Alkyl Substituents on Actinide and Lanthanide Extraction by Diglycolamide Compounds | Y Sasaki, Y Sugo, K Morita, KL Nash | 2015 | https://doi.org/10.1080/07366299.2015.1087209 | 1 | CCCCCCCCN(CCCCCCCC)C(=O)COCC(=O)N(CCCCCCCC)CCCCCCCC | TODGA | 0.04 | 1-octanol | 1 | Gd(III) | NA | 0.0006 | HNO3 | 1 | NA | NA | NA | 25 | 50 | 1 | 32.087 | NO | Figure 8
The Effect of Alkyl Substituents on Actinide and Lanthanide Extraction by Diglycolamide Compounds | Y Sasaki, Y Sugo, K Morita, KL Nash | 2015 | https://doi.org/10.1080/07366299.2015.1087209 | 1 | CCCCCCCCN(CCCCCCCC)C(=O)COCC(=O)N(CCCCCCCC)CCCCCCCC | TODGA | 0.04 | 1-octanol | 1 | Tb(III) | NA | 0.0006 | HNO3 | 1 | NA | NA | NA | 25 | 50 | 1 | 72.5704 | NO | Figure 8
The Effect of Alkyl Substituents on Actinide and Lanthanide Extraction by Diglycolamide Compounds | Y Sasaki, Y Sugo, K Morita, KL Nash | 2015 | https://doi.org/10.1080/07366299.2015.1087209 | 1 | CCCCCCCCN(CCCCCCCC)C(=O)COCC(=O)N(CCCCCCCC)CCCCCCCC | TODGA | 0.04 | 1-octanol | 1 | Dy(III) | NA | 0.0006 | HNO3 | 1 | NA | NA | NA | 25 | 50 | 1 | 115.6888 | NO | Figure 8
The Effect of Alkyl Substituents on Actinide and Lanthanide Extraction by Diglycolamide Compounds | Y Sasaki, Y Sugo, K Morita, KL Nash | 2015 | https://doi.org/10.1080/07366299.2015.1087209 | 1 | CCCCCCCCN(CCCCCCCC)C(=O)COCC(=O)N(CCCCCCCC)CCCCCCCC | TODGA | 0.04 | 1-octanol | 1 | Ho(III) | NA | 0.0006 | HNO3 | 1 | NA | NA | NA | 25 | 50 | 1 | 142.3329 | NO | Figure 8
The Effect of Alkyl Substituents on Actinide and Lanthanide Extraction by Diglycolamide Compounds | Y Sasaki, Y Sugo, K Morita, KL Nash | 2015 | https://doi.org/10.1080/07366299.2015.1087209 | 1 | CCCCCCCCN(CCCCCCCC)C(=O)COCC(=O)N(CCCCCCCC)CCCCCCCC | TODGA | 0.04 | 1-octanol | 1 | Er(III) | NA | 0.0006 | HNO3 | 1 | NA | NA | NA | 25 | 50 | 1 | 151.8569 | NO | Figure 8
The Effect of Alkyl Substituents on Actinide and Lanthanide Extraction by Diglycolamide Compounds | Y Sasaki, Y Sugo, K Morita, KL Nash | 2015 | https://doi.org/10.1080/07366299.2015.1087209 | 1 | CCCCCCCCN(CCCCCCCC)C(=O)COCC(=O)N(CCCCCCCC)CCCCCCCC | TODGA | 0.04 | 1-octanol | 1 | Tm(III) | NA | 0.0006 | HNO3 | 1 | NA | NA | NA | 25 | 50 | 1 | 170.6348 | NO | Figure 8
The Effect of Alkyl Substituents on Actinide and Lanthanide Extraction by Diglycolamide Compounds | Y Sasaki, Y Sugo, K Morita, KL Nash | 2015 | https://doi.org/10.1080/07366299.2015.1087209 | 1 | CCCCCCCCN(CCCCCCCC)C(=O)COCC(=O)N(CCCCCCCC)CCCCCCCC | TODGA | 0.04 | 1-octanol | 1 | Yb(III) | NA | 0.0006 | HNO3 | 1 | NA | NA | NA | 25 | 50 | 1 | 168.4386 | NO | Figure 8
The Effect of Alkyl Substituents on Actinide and Lanthanide Extraction by Diglycolamide Compounds | Y Sasaki, Y Sugo, K Morita, KL Nash | 2015 | https://doi.org/10.1080/07366299.2015.1087209 | 1 | CCCCCCCCN(CCCCCCCC)C(=O)COCC(=O)N(CCCCCCCC)CCCCCCCC | TODGA | 0.04 | 1-octanol | 1 | Lu(III) | NA | 0.0006 | HNO3 | 1 | NA | NA | NA | 25 | 50 | 1 | 179.7095 | NO | Figure 8
The Effect of Alkyl Substituents on Actinide and Lanthanide Extraction by Diglycolamide Compounds | Y Sasaki, Y Sugo, K Morita, KL Nash | 2015 | https://doi.org/10.1080/07366299.2015.1087209 | 1 | CCCCCCCCN(CCCCCCCC)C(=O)COCC(=O)N(CCCCCCCC)CCCCCCCC | TODGA | 0.04 | chloroform | 1 | La(III) | NA | 0.0007 | HNO3 | 1 | NA | NA | NA | 25 | 50 | 1 | 0.003468042 | NO | Figure 8
The Effect of Alkyl Substituents on Actinide and Lanthanide Extraction by Diglycolamide Compounds | Y Sasaki, Y Sugo, K Morita, KL Nash | 2015 | https://doi.org/10.1080/07366299.2015.1087209 | 1 | CCCCCCCCN(CCCCCCCC)C(=O)COCC(=O)N(CCCCCCCC)CCCCCCCC | TODGA | 0.04 | chloroform | 1 | Ce(III) | NA | 0.0007 | HNO3 | 1 | NA | NA | NA | 25 | 50 | 1 | 0.006714354 | NO | Figure 8
The Effect of Alkyl Substituents on Actinide and Lanthanide Extraction by Diglycolamide Compounds | Y Sasaki, Y Sugo, K Morita, KL Nash | 2015 | https://doi.org/10.1080/07366299.2015.1087209 | 1 | CCCCCCCCN(CCCCCCCC)C(=O)COCC(=O)N(CCCCCCCC)CCCCCCCC | TODGA | 0.04 | chloroform | 1 | Pr(III) | NA | 0.0007 | HNO3 | 1 | NA | NA | NA | 25 | 50 | 1 | 0.008700051 | NO | Figure 8
The Effect of Alkyl Substituents on Actinide and Lanthanide Extraction by Diglycolamide Compounds | Y Sasaki, Y Sugo, K Morita, KL Nash | 2015 | https://doi.org/10.1080/07366299.2015.1087209 | 1 | CCCCCCCCN(CCCCCCCC)C(=O)COCC(=O)N(CCCCCCCC)CCCCCCCC | TODGA | 0.04 | chloroform | 1 | Nd(III) | NA | 0.0007 | HNO3 | 1 | NA | NA | NA | 25 | 50 | 1 | 0.008813485 | NO | Figure 8
The Effect of Alkyl Substituents on Actinide and Lanthanide Extraction by Diglycolamide Compounds | Y Sasaki, Y Sugo, K Morita, KL Nash | 2015 | https://doi.org/10.1080/07366299.2015.1087209 | 1 | CCCCCCCCN(CCCCCCCC)C(=O)COCC(=O)N(CCCCCCCC)CCCCCCCC | TODGA | 0.04 | chloroform | 1 | Sm(III) | NA | 0.0007 | HNO3 | 1 | NA | NA | NA | 25 | 50 | 1 | 0.009162739 | NO | Figure 8
The Effect of Alkyl Substituents on Actinide and Lanthanide Extraction by Diglycolamide Compounds | Y Sasaki, Y Sugo, K Morita, KL Nash | 2015 | https://doi.org/10.1080/07366299.2015.1087209 | 1 | CCCCCCCCN(CCCCCCCC)C(=O)COCC(=O)N(CCCCCCCC)CCCCCCCC | TODGA | 0.04 | chloroform | 1 | Eu(III) | NA | 0.0007 | HNO3 | 1 | NA | NA | NA | 25 | 50 | 1 | 0.009282206 | NO | Figure 8
The Effect of Alkyl Substituents on Actinide and Lanthanide Extraction by Diglycolamide Compounds | Y Sasaki, Y Sugo, K Morita, KL Nash | 2015 | https://doi.org/10.1080/07366299.2015.1087209 | 1 | CCCCCCCCN(CCCCCCCC)C(=O)COCC(=O)N(CCCCCCCC)CCCCCCCC | TODGA | 0.04 | chloroform | 1 | Gd(III) | NA | 0.0006 | HNO3 | 1 | NA | NA | NA | 25 | 50 | 1 | 0.008813485 | NO | Figure 8
The Effect of Alkyl Substituents on Actinide and Lanthanide Extraction by Diglycolamide Compounds | Y Sasaki, Y Sugo, K Morita, KL Nash | 2015 | https://doi.org/10.1080/07366299.2015.1087209 | 1 | CCCCCCCCN(CCCCCCCC)C(=O)COCC(=O)N(CCCCCCCC)CCCCCCCC | TODGA | 0.04 | chloroform | 1 | Tb(III) | NA | 0.0006 | HNO3 | 1 | NA | NA | NA | 25 | 50 | 1 | 0.01441887 | NO | Figure 8
The Effect of Alkyl Substituents on Actinide and Lanthanide Extraction by Diglycolamide Compounds | Y Sasaki, Y Sugo, K Morita, KL Nash | 2015 | https://doi.org/10.1080/07366299.2015.1087209 | 1 | CCCCCCCCN(CCCCCCCC)C(=O)COCC(=O)N(CCCCCCCC)CCCCCCCC | TODGA | 0.04 | chloroform | 1 | Dy(III) | NA | 0.0006 | HNO3 | 1 | NA | NA | NA | 25 | 50 | 1 | 0.02154435 | NO | Figure 8
The Effect of Alkyl Substituents on Actinide and Lanthanide Extraction by Diglycolamide Compounds | Y Sasaki, Y Sugo, K Morita, KL Nash | 2015 | https://doi.org/10.1080/07366299.2015.1087209 | 1 | CCCCCCCCN(CCCCCCCC)C(=O)COCC(=O)N(CCCCCCCC)CCCCCCCC | TODGA | 0.04 | chloroform | 1 | Ho(III) | NA | 0.0006 | HNO3 | 1 | NA | NA | NA | 25 | 50 | 1 | 0.02827983 | NO | Figure 8
The Effect of Alkyl Substituents on Actinide and Lanthanide Extraction by Diglycolamide Compounds | Y Sasaki, Y Sugo, K Morita, KL Nash | 2015 | https://doi.org/10.1080/07366299.2015.1087209 | 1 | CCCCCCCCN(CCCCCCCC)C(=O)COCC(=O)N(CCCCCCCC)CCCCCCCC | TODGA | 0.04 | chloroform | 1 | Er(III) | NA | 0.0006 | HNO3 | 1 | NA | NA | NA | 25 | 50 | 1 | 0.03390308 | NO | Figure 8
The Effect of Alkyl Substituents on Actinide and Lanthanide Extraction by Diglycolamide Compounds | Y Sasaki, Y Sugo, K Morita, KL Nash | 2015 | https://doi.org/10.1080/07366299.2015.1087209 | 1 | CCCCCCCCN(CCCCCCCC)C(=O)COCC(=O)N(CCCCCCCC)CCCCCCCC | TODGA | 0.04 | chloroform | 1 | Tm(III) | NA | 0.0006 | HNO3 | 1 | NA | NA | NA | 25 | 50 | 1 | 0.03434512 | NO | Figure 8
The Effect of Alkyl Substituents on Actinide and Lanthanide Extraction by Diglycolamide Compounds | Y Sasaki, Y Sugo, K Morita, KL Nash | 2015 | https://doi.org/10.1080/07366299.2015.1087209 | 1 | CCCCCCCCN(CCCCCCCC)C(=O)COCC(=O)N(CCCCCCCC)CCCCCCCC | TODGA | 0.04 | chloroform | 1 | Yb(III) | NA | 0.0006 | HNO3 | 1 | NA | NA | NA | 25 | 50 | 1 | 0.03479292 | NO | Figure 8
The Effect of Alkyl Substituents on Actinide and Lanthanide Extraction by Diglycolamide Compounds | Y Sasaki, Y Sugo, K Morita, KL Nash | 2015 | https://doi.org/10.1080/07366299.2015.1087209 | 1 | CCCCCCCCN(CCCCCCCC)C(=O)COCC(=O)N(CCCCCCCC)CCCCCCCC | TODGA | 0.04 | chloroform | 1 | Lu(III) | NA | 0.0006 | HNO3 | 1 | NA | NA | NA | 25 | 50 | 1 | 0.03712105 | NO | Figure 8
The Effect of Alkyl Substituents on Actinide and Lanthanide Extraction by Diglycolamide Compounds | Y Sasaki, Y Sugo, K Morita, KL Nash | 2015 | https://doi.org/10.1080/07366299.2015.1087209 | 1 | CCCCCCCCN(CCCCCCCC)C(=O)COCC(=O)N(CCCCCCCC)CCCCCCCC | TODGA | 0.04 | toluene | 1 | La(III) | NA | 0.0007 | HNO3 | 1 | NA | NA | NA | 25 | 50 | 1 | 0.005457455 | NO | Figure 8
The Effect of Alkyl Substituents on Actinide and Lanthanide Extraction by Diglycolamide Compounds | Y Sasaki, Y Sugo, K Morita, KL Nash | 2015 | https://doi.org/10.1080/07366299.2015.1087209 | 1 | CCCCCCCCN(CCCCCCCC)C(=O)COCC(=O)N(CCCCCCCC)CCCCCCCC | TODGA | 0.04 | toluene | 1 | Ce(III) | NA | 0.0007 | HNO3 | 1 | NA | NA | NA | 25 | 50 | 1 | 0.009525833 | NO | Figure 8
The Effect of Alkyl Substituents on Actinide and Lanthanide Extraction by Diglycolamide Compounds | Y Sasaki, Y Sugo, K Morita, KL Nash | 2015 | https://doi.org/10.1080/07366299.2015.1087209 | 1 | CCCCCCCCN(CCCCCCCC)C(=O)COCC(=O)N(CCCCCCCC)CCCCCCCC | TODGA | 0.04 | toluene | 1 | Pr(III) | NA | 0.0007 | HNO3 | 1 | NA | NA | NA | 25 | 50 | 1 | 0.01250393 | NO | Figure 8
The Effect of Alkyl Substituents on Actinide and Lanthanide Extraction by Diglycolamide Compounds | Y Sasaki, Y Sugo, K Morita, KL Nash | 2015 | https://doi.org/10.1080/07366299.2015.1087209 | 1 | CCCCCCCCN(CCCCCCCC)C(=O)COCC(=O)N(CCCCCCCC)CCCCCCCC | TODGA | 0.04 | toluene | 1 | Nd(III) | NA | 0.0007 | HNO3 | 1 | NA | NA | NA | 25 | 50 | 1 | 0.01283211 | NO | Figure 8
The Effect of Alkyl Substituents on Actinide and Lanthanide Extraction by Diglycolamide Compounds | Y Sasaki, Y Sugo, K Morita, KL Nash | 2015 | https://doi.org/10.1080/07366299.2015.1087209 | 1 | CCCCCCCCN(CCCCCCCC)C(=O)COCC(=O)N(CCCCCCCC)CCCCCCCC | TODGA | 0.04 | toluene | 1 | Sm(III) | NA | 0.0007 | HNO3 | 1 | NA | NA | NA | 25 | 50 | 1 | 0.02072315 | NO | Figure 8
The Effect of Alkyl Substituents on Actinide and Lanthanide Extraction by Diglycolamide Compounds | Y Sasaki, Y Sugo, K Morita, KL Nash | 2015 | https://doi.org/10.1080/07366299.2015.1087209 | 1 | CCCCCCCCN(CCCCCCCC)C(=O)COCC(=O)N(CCCCCCCC)CCCCCCCC | TODGA | 0.04 | toluene | 1 | Eu(III) | NA | 0.0007 | HNO3 | 1 | NA | NA | NA | 25 | 50 | 1 | 0.02940048 | NO | Figure 8
The Effect of Alkyl Substituents on Actinide and Lanthanide Extraction by Diglycolamide Compounds | Y Sasaki, Y Sugo, K Morita, KL Nash | 2015 | https://doi.org/10.1080/07366299.2015.1087209 | 1 | CCCCCCCCN(CCCCCCCC)C(=O)COCC(=O)N(CCCCCCCC)CCCCCCCC | TODGA | 0.04 | toluene | 1 | Gd(III) | NA | 0.0006 | HNO3 | 1 | NA | NA | NA | 25 | 50 | 1 | 0.03524656 | NO | Figure 8
The Effect of Alkyl Substituents on Actinide and Lanthanide Extraction by Diglycolamide Compounds | Y Sasaki, Y Sugo, K Morita, KL Nash | 2015 | https://doi.org/10.1080/07366299.2015.1087209 | 1 | CCCCCCCCN(CCCCCCCC)C(=O)COCC(=O)N(CCCCCCCC)CCCCCCCC | TODGA | 0.04 | toluene | 1 | Tb(III) | NA | 0.0006 | HNO3 | 1 | NA | NA | NA | 25 | 50 | 1 | 0.06912935 | NO | Figure 8
The Effect of Alkyl Substituents on Actinide and Lanthanide Extraction by Diglycolamide Compounds | Y Sasaki, Y Sugo, K Morita, KL Nash | 2015 | https://doi.org/10.1080/07366299.2015.1087209 | 1 | CCCCCCCCN(CCCCCCCC)C(=O)COCC(=O)N(CCCCCCCC)CCCCCCCC | TODGA | 0.04 | toluene | 1 | Dy(III) | NA | 0.0006 | HNO3 | 1 | NA | NA | NA | 25 | 50 | 1 | 0.1145702 | NO | Figure 8
The Effect of Alkyl Substituents on Actinide and Lanthanide Extraction by Diglycolamide Compounds | Y Sasaki, Y Sugo, K Morita, KL Nash | 2015 | https://doi.org/10.1080/07366299.2015.1087209 | 1 | CCCCCCCCN(CCCCCCCC)C(=O)COCC(=O)N(CCCCCCCC)CCCCCCCC | TODGA | 0.04 | toluene | 1 | Ho(III) | NA | 0.0006 | HNO3 | 1 | NA | NA | NA | 25 | 50 | 1 | 0.1563482 | NO | Figure 8
The Effect of Alkyl Substituents on Actinide and Lanthanide Extraction by Diglycolamide Compounds | Y Sasaki, Y Sugo, K Morita, KL Nash | 2015 | https://doi.org/10.1080/07366299.2015.1087209 | 1 | CCCCCCCCN(CCCCCCCC)C(=O)COCC(=O)N(CCCCCCCC)CCCCCCCC | TODGA | 0.04 | toluene | 1 | Er(III) | NA | 0.0006 | HNO3 | 1 | NA | NA | NA | 25 | 50 | 1 | 0.1898808 | NO | Figure 8
The Effect of Alkyl Substituents on Actinide and Lanthanide Extraction by Diglycolamide Compounds | Y Sasaki, Y Sugo, K Morita, KL Nash | 2015 | https://doi.org/10.1080/07366299.2015.1087209 | 1 | CCCCCCCCN(CCCCCCCC)C(=O)COCC(=O)N(CCCCCCCC)CCCCCCCC | TODGA | 0.04 | toluene | 1 | Tm(III) | NA | 0.0006 | HNO3 | 1 | NA | NA | NA | 25 | 50 | 1 | 0.1923565 | NO | Figure 8
The Effect of Alkyl Substituents on Actinide and Lanthanide Extraction by Diglycolamide Compounds | Y Sasaki, Y Sugo, K Morita, KL Nash | 2015 | https://doi.org/10.1080/07366299.2015.1087209 | 1 | CCCCCCCCN(CCCCCCCC)C(=O)COCC(=O)N(CCCCCCCC)CCCCCCCC | TODGA | 0.04 | toluene | 1 | Yb(III) | NA | 0.0006 | HNO3 | 1 | NA | NA | NA | 25 | 50 | 1 | 0.1974052 | NO | Figure 8
The Effect of Alkyl Substituents on Actinide and Lanthanide Extraction by Diglycolamide Compounds | Y Sasaki, Y Sugo, K Morita, KL Nash | 2015 | https://doi.org/10.1080/07366299.2015.1087209 | 1 | CCCCCCCCN(CCCCCCCC)C(=O)COCC(=O)N(CCCCCCCC)CCCCCCCC | TODGA | 0.04 | toluene | 1 | Lu(III) | NA | 0.0006 | HNO3 | 1 | NA | NA | NA | 25 | 50 | 1 | 0.2052278 | NO | Figure 8
The Effect of Alkyl Substituents on Actinide and Lanthanide Extraction by Diglycolamide Compounds | Y Sasaki, Y Sugo, K Morita, KL Nash | 2015 | https://doi.org/10.1080/07366299.2015.1087209 | 1 | CCCCCCCCN(CCCCCCCC)C(=O)COCC(=O)N(CCCCCCCC)CCCCCCCC | TODGA | 0.04 | n-dodecane | 1 | La(III) | NA | 0.0007 | HNO3 | 1 | NA | NA | NA | 25 | 50 | 1 | 0.09433732 | NO | Figure 8
The Effect of Alkyl Substituents on Actinide and Lanthanide Extraction by Diglycolamide Compounds | Y Sasaki, Y Sugo, K Morita, KL Nash | 2015 | https://doi.org/10.1080/07366299.2015.1087209 | 1 | CCCCCCCCN(CCCCCCCC)C(=O)COCC(=O)N(CCCCCCCC)CCCCCCCC | TODGA | 0.04 | n-dodecane | 1 | Ce(III) | NA | 0.0007 | HNO3 | 1 | NA | NA | NA | 25 | 50 | 1 | 0.1543359 | NO | Figure 8
The Effect of Alkyl Substituents on Actinide and Lanthanide Extraction by Diglycolamide Compounds | Y Sasaki, Y Sugo, K Morita, KL Nash | 2015 | https://doi.org/10.1080/07366299.2015.1087209 | 1 | CCCCCCCCN(CCCCCCCC)C(=O)COCC(=O)N(CCCCCCCC)CCCCCCCC | TODGA | 0.04 | n-dodecane | 1 | Pr(III) | NA | 0.0007 | HNO3 | 1 | NA | NA | NA | 25 | 50 | 1 | 0.2397435 | NO | Figure 8
The Effect of Alkyl Substituents on Actinide and Lanthanide Extraction by Diglycolamide Compounds | Y Sasaki, Y Sugo, K Morita, KL Nash | 2015 | https://doi.org/10.1080/07366299.2015.1087209 | 1 | CCCCCCCCN(CCCCCCCC)C(=O)COCC(=O)N(CCCCCCCC)CCCCCCCC | TODGA | 0.04 | n-dodecane | 1 | Nd(III) | NA | 0.0007 | HNO3 | 1 | NA | NA | NA | 25 | 50 | 1 | 0.3445652 | NO | Figure 8
The Effect of Alkyl Substituents on Actinide and Lanthanide Extraction by Diglycolamide Compounds | Y Sasaki, Y Sugo, K Morita, KL Nash | 2015 | https://doi.org/10.1080/07366299.2015.1087209 | 1 | CCCCCCCCN(CCCCCCCC)C(=O)COCC(=O)N(CCCCCCCC)CCCCCCCC | TODGA | 0.04 | n-dodecane | 1 | Sm(III) | NA | 0.0007 | HNO3 | 1 | NA | NA | NA | 25 | 50 | 1 | 2.436572 | NO | Figure 8
The Effect of Alkyl Substituents on Actinide and Lanthanide Extraction by Diglycolamide Compounds | Y Sasaki, Y Sugo, K Morita, KL Nash | 2015 | https://doi.org/10.1080/07366299.2015.1087209 | 1 | CCCCCCCCN(CCCCCCCC)C(=O)COCC(=O)N(CCCCCCCC)CCCCCCCC | TODGA | 0.04 | n-dodecane | 1 | Eu(III) | NA | 0.0007 | HNO3 | 1 | NA | NA | NA | 25 | 50 | 1 | 4.841175 | NO | Figure 8
The Effect of Alkyl Substituents on Actinide and Lanthanide Extraction by Diglycolamide Compounds | Y Sasaki, Y Sugo, K Morita, KL Nash | 2015 | https://doi.org/10.1080/07366299.2015.1087209 | 1 | CCCCCCCCN(CCCCCCCC)C(=O)COCC(=O)N(CCCCCCCC)CCCCCCCC | TODGA | 0.04 | n-dodecane | 1 | Gd(III) | NA | 0.0006 | HNO3 | 1 | NA | NA | NA | 25 | 50 | 1 | 7.327889 | NO | Figure 8
The Effect of Alkyl Substituents on Actinide and Lanthanide Extraction by Diglycolamide Compounds | Y Sasaki, Y Sugo, K Morita, KL Nash | 2015 | https://doi.org/10.1080/07366299.2015.1087209 | 1 | CCCCCCCCN(CCCCCCCC)C(=O)COCC(=O)N(CCCCCCCC)CCCCCCCC | TODGA | 0.04 | n-dodecane | 1 | Tb(III) | NA | 0.0006 | HNO3 | 1 | NA | NA | NA | 25 | 50 | 1 | 17.00831 | NO | Figure 8
The Effect of Alkyl Substituents on Actinide and Lanthanide Extraction by Diglycolamide Compounds | Y Sasaki, Y Sugo, K Morita, KL Nash | 2015 | https://doi.org/10.1080/07366299.2015.1087209 | 1 | CCCCCCCCN(CCCCCCCC)C(=O)COCC(=O)N(CCCCCCCC)CCCCCCCC | TODGA | 0.04 | n-dodecane | 1 | Dy(III) | NA | 0.0006 | HNO3 | 1 | NA | NA | NA | 25 | 50 | 1 | 30.46671 | NO | Figure 8
The Effect of Alkyl Substituents on Actinide and Lanthanide Extraction by Diglycolamide Compounds | Y Sasaki, Y Sugo, K Morita, KL Nash | 2015 | https://doi.org/10.1080/07366299.2015.1087209 | 1 | CCCCCCCCN(CCCCCCCC)C(=O)COCC(=O)N(CCCCCCCC)CCCCCCCC | TODGA | 0.04 | n-dodecane | 1 | Ho(III) | NA | 0.0006 | HNO3 | 1 | NA | NA | NA | 25 | 50 | 1 | 45.52268 | NO | Figure 8
The Effect of Alkyl Substituents on Actinide and Lanthanide Extraction by Diglycolamide Compounds | Y Sasaki, Y Sugo, K Morita, KL Nash | 2015 | https://doi.org/10.1080/07366299.2015.1087209 | 1 | CCCCCCCCN(CCCCCCCC)C(=O)COCC(=O)N(CCCCCCCC)CCCCCCCC | TODGA | 0.04 | n-dodecane | 1 | Er(III) | NA | 0.0006 | HNO3 | 1 | NA | NA | NA | 25 | 50 | 1 | 54.57455 | NO | Figure 8
The Effect of Alkyl Substituents on Actinide and Lanthanide Extraction by Diglycolamide Compounds | Y Sasaki, Y Sugo, K Morita, KL Nash | 2015 | https://doi.org/10.1080/07366299.2015.1087209 | 1 | CCCCCCCCN(CCCCCCCC)C(=O)COCC(=O)N(CCCCCCCC)CCCCCCCC | TODGA | 0.04 | n-dodecane | 1 | Tm(III) | NA | 0.0006 | HNO3 | 1 | NA | NA | NA | 25 | 50 | 1 | 58.98552 | NO | Figure 8
The Effect of Alkyl Substituents on Actinide and Lanthanide Extraction by Diglycolamide Compounds | Y Sasaki, Y Sugo, K Morita, KL Nash | 2015 | https://doi.org/10.1080/07366299.2015.1087209 | 1 | CCCCCCCCN(CCCCCCCC)C(=O)COCC(=O)N(CCCCCCCC)CCCCCCCC | TODGA | 0.04 | n-dodecane | 1 | Yb(III) | NA | 0.0006 | HNO3 | 1 | NA | NA | NA | 25 | 50 | 1 | 62.93248 | NO | Figure 8
The Effect of Alkyl Substituents on Actinide and Lanthanide Extraction by Diglycolamide Compounds | Y Sasaki, Y Sugo, K Morita, KL Nash | 2015 | https://doi.org/10.1080/07366299.2015.1087209 | 1 | CCCCCCCCN(CCCCCCCC)C(=O)COCC(=O)N(CCCCCCCC)CCCCCCCC | TODGA | 0.04 | n-dodecane | 1 | Lu(III) | NA | 0.0006 | HNO3 | 1 | NA | NA | NA | 25 | 50 | 1 | 68.90583 | NO | Figure 8
The Effect of Alkyl Substituents on Actinide and Lanthanide Extraction by Diglycolamide Compounds | Y Sasaki, Y Sugo, K Morita, KL Nash | 2015 | https://doi.org/10.1080/07366299.2015.1087209 | 1 | CCN(CC)C(=O)COCC(=O)N(CC)CC | TEDGA | 0.1 | nitrobenzene | 1 | La(III) | NA | 0.0007 | HNO3 | 0.95 | NA | NA | NA | 25 | 50 | 1 | 53.34545 | NO | Figure 8
The Effect of Alkyl Substituents on Actinide and Lanthanide Extraction by Diglycolamide Compounds | Y Sasaki, Y Sugo, K Morita, KL Nash | 2015 | https://doi.org/10.1080/07366299.2015.1087209 | 1 | CCN(CC)C(=O)COCC(=O)N(CC)CC | TEDGA | 0.1 | nitrobenzene | 1 | Ce(III) | NA | 0.0007 | HNO3 | 0.95 | NA | NA | NA | 25 | 50 | 1 | 133.7599 | NO | Figure 8
The Effect of Alkyl Substituents on Actinide and Lanthanide Extraction by Diglycolamide Compounds | Y Sasaki, Y Sugo, K Morita, KL Nash | 2015 | https://doi.org/10.1080/07366299.2015.1087209 | 1 | CCN(CC)C(=O)COCC(=O)N(CC)CC | TEDGA | 0.1 | nitrobenzene | 1 | Pr(III) | NA | 0.0007 | HNO3 | 0.95 | NA | NA | NA | 25 | 50 | 1 | 194.2369 | NO | Figure 8
The Effect of Alkyl Substituents on Actinide and Lanthanide Extraction by Diglycolamide Compounds | Y Sasaki, Y Sugo, K Morita, KL Nash | 2015 | https://doi.org/10.1080/07366299.2015.1087209 | 1 | CCN(CC)C(=O)COCC(=O)N(CC)CC | TEDGA | 0.1 | nitrobenzene | 1 | Nd(III) | NA | 0.0007 | HNO3 | 0.95 | NA | NA | NA | 25 | 50 | 1 | 189.1298 | NO | Figure 8
The Effect of Alkyl Substituents on Actinide and Lanthanide Extraction by Diglycolamide Compounds | Y Sasaki, Y Sugo, K Morita, KL Nash | 2015 | https://doi.org/10.1080/07366299.2015.1087209 | 1 | CCN(CC)C(=O)COCC(=O)N(CC)CC | TEDGA | 0.1 | nitrobenzene | 1 | Sm(III) | NA | 0.0007 | HNO3 | 0.95 | NA | NA | NA | 25 | 50 | 1 | 186.6268 | NO | Figure 8
The Effect of Alkyl Substituents on Actinide and Lanthanide Extraction by Diglycolamide Compounds | Y Sasaki, Y Sugo, K Morita, KL Nash | 2015 | https://doi.org/10.1080/07366299.2015.1087209 | 1 | CCN(CC)C(=O)COCC(=O)N(CC)CC | TEDGA | 0.1 | nitrobenzene | 1 | Eu(III) | NA | 0.0007 | HNO3 | 0.95 | NA | NA | NA | 25 | 50 | 1 | 156.9484 | NO | Figure 8
The Effect of Alkyl Substituents on Actinide and Lanthanide Extraction by Diglycolamide Compounds | Y Sasaki, Y Sugo, K Morita, KL Nash | 2015 | https://doi.org/10.1080/07366299.2015.1087209 | 1 | CCN(CC)C(=O)COCC(=O)N(CC)CC | TEDGA | 0.1 | nitrobenzene | 1 | Gd(III) | NA | 0.0006 | HNO3 | 0.95 | NA | NA | NA | 25 | 50 | 1 | 111 | NO | Figure 8
The Effect of Alkyl Substituents on Actinide and Lanthanide Extraction by Diglycolamide Compounds | Y Sasaki, Y Sugo, K Morita, KL Nash | 2015 | https://doi.org/10.1080/07366299.2015.1087209 | 1 | CCN(CC)C(=O)COCC(=O)N(CC)CC | TEDGA | 0.1 | nitrobenzene | 1 | Tb(III) | NA | 0.0006 | HNO3 | 0.95 | NA | NA | NA | 25 | 50 | 1 | 118.6459 | NO | Figure 8
The Effect of Alkyl Substituents on Actinide and Lanthanide Extraction by Diglycolamide Compounds | Y Sasaki, Y Sugo, K Morita, KL Nash | 2015 | https://doi.org/10.1080/07366299.2015.1087209 | 1 | CCN(CC)C(=O)COCC(=O)N(CC)CC | TEDGA | 0.1 | nitrobenzene | 1 | Dy(III) | NA | 0.0006 | HNO3 | 0.95 | NA | NA | NA | 25 | 50 | 1 | 131.9897 | NO | Figure 8
The Effect of Alkyl Substituents on Actinide and Lanthanide Extraction by Diglycolamide Compounds | Y Sasaki, Y Sugo, K Morita, KL Nash | 2015 | https://doi.org/10.1080/07366299.2015.1087209 | 1 | CCN(CC)C(=O)COCC(=O)N(CC)CC | TEDGA | 0.1 | nitrobenzene | 1 | Ho(III) | NA | 0.0006 | HNO3 | 0.95 | NA | NA | NA | 25 | 50 | 1 | 142.9735 | NO | Figure 8
The Effect of Alkyl Substituents on Actinide and Lanthanide Extraction by Diglycolamide Compounds | Y Sasaki, Y Sugo, K Morita, KL Nash | 2015 | https://doi.org/10.1080/07366299.2015.1087209 | 1 | CCN(CC)C(=O)COCC(=O)N(CC)CC | TEDGA | 0.1 | nitrobenzene | 1 | Er(III) | NA | 0.0006 | HNO3 | 0.95 | NA | NA | NA | 25 | 50 | 1 | 144.891 | NO | Figure 8
The Effect of Alkyl Substituents on Actinide and Lanthanide Extraction by Diglycolamide Compounds | Y Sasaki, Y Sugo, K Morita, KL Nash | 2015 | https://doi.org/10.1080/07366299.2015.1087209 | 1 | CCN(CC)C(=O)COCC(=O)N(CC)CC | TEDGA | 0.1 | nitrobenzene | 1 | Tm(III) | NA | 0.0006 | HNO3 | 0.95 | NA | NA | NA | 25 | 50 | 1 | 121.8497 | NO | Figure 8
The Effect of Alkyl Substituents on Actinide and Lanthanide Extraction by Diglycolamide Compounds | Y Sasaki, Y Sugo, K Morita, KL Nash | 2015 | https://doi.org/10.1080/07366299.2015.1087209 | 1 | CCN(CC)C(=O)COCC(=O)N(CC)CC | TEDGA | 0.1 | nitrobenzene | 1 | Yb(III) | NA | 0.0006 | HNO3 | 0.95 | NA | NA | NA | 25 | 50 | 1 | 109.531 | NO | Figure 8
The Effect of Alkyl Substituents on Actinide and Lanthanide Extraction by Diglycolamide Compounds | Y Sasaki, Y Sugo, K Morita, KL Nash | 2015 | https://doi.org/10.1080/07366299.2015.1087209 | 1 | CCN(CC)C(=O)COCC(=O)N(CC)CC | TEDGA | 0.1 | nitrobenzene | 1 | Lu(III) | NA | 0.0006 | HNO3 | 0.95 | NA | NA | NA | 25 | 50 | 1 | 102.4725 | NO | Figure 8
The Effect of Alkyl Substituents on Actinide and Lanthanide Extraction by Diglycolamide Compounds | Y Sasaki, Y Sugo, K Morita, KL Nash | 2015 | https://doi.org/10.1080/07366299.2015.1087209 | 1 | CCN(CC)C(=O)COCC(=O)N(CC)CC | TEDGA | 0.1 | 1,2-dichloroethane | 1 | La(III) | NA | 0.0007 | HNO3 | 0.95 | NA | NA | NA | 25 | 50 | 1 | 4.913801 | NO | Figure 8
The Effect of Alkyl Substituents on Actinide and Lanthanide Extraction by Diglycolamide Compounds | Y Sasaki, Y Sugo, K Morita, KL Nash | 2015 | https://doi.org/10.1080/07366299.2015.1087209 | 1 | CCN(CC)C(=O)COCC(=O)N(CC)CC | TEDGA | 0.1 | 1,2-dichloroethane | 1 | Ce(III) | NA | 0.0007 | HNO3 | 0.95 | NA | NA | NA | 25 | 50 | 1 | 11.37445 | NO | Figure 8
The Effect of Alkyl Substituents on Actinide and Lanthanide Extraction by Diglycolamide Compounds | Y Sasaki, Y Sugo, K Morita, KL Nash | 2015 | https://doi.org/10.1080/07366299.2015.1087209 | 1 | CCN(CC)C(=O)COCC(=O)N(CC)CC | TEDGA | 0.1 | 1,2-dichloroethane | 1 | Pr(III) | NA | 0.0007 | HNO3 | 0.95 | NA | NA | NA | 25 | 50 | 1 | 16.5172 | NO | Figure 8
The Effect of Alkyl Substituents on Actinide and Lanthanide Extraction by Diglycolamide Compounds | Y Sasaki, Y Sugo, K Morita, KL Nash | 2015 | https://doi.org/10.1080/07366299.2015.1087209 | 1 | CCN(CC)C(=O)COCC(=O)N(CC)CC | TEDGA | 0.1 | 1,2-dichloroethane | 1 | Nd(III) | NA | 0.0007 | HNO3 | 0.95 | NA | NA | NA | 25 | 50 | 1 | 16.08291 | NO | Figure 8
The Effect of Alkyl Substituents on Actinide and Lanthanide Extraction by Diglycolamide Compounds | Y Sasaki, Y Sugo, K Morita, KL Nash | 2015 | https://doi.org/10.1080/07366299.2015.1087209 | 1 | CCN(CC)C(=O)COCC(=O)N(CC)CC | TEDGA | 0.1 | 1,2-dichloroethane | 1 | Sm(III) | NA | 0.0007 | HNO3 | 0.95 | NA | NA | NA | 25 | 50 | 1 | 15.45278 | NO | Figure 8
The Effect of Alkyl Substituents on Actinide and Lanthanide Extraction by Diglycolamide Compounds | Y Sasaki, Y Sugo, K Morita, KL Nash | 2015 | https://doi.org/10.1080/07366299.2015.1087209 | 1 | CCN(CC)C(=O)COCC(=O)N(CC)CC | TEDGA | 0.1 | 1,2-dichloroethane | 1 | Eu(III) | NA | 0.0007 | HNO3 | 0.95 | NA | NA | NA | 25 | 50 | 1 | 12.15794 | NO | Figure 8
The Effect of Alkyl Substituents on Actinide and Lanthanide Extraction by Diglycolamide Compounds | Y Sasaki, Y Sugo, K Morita, KL Nash | 2015 | https://doi.org/10.1080/07366299.2015.1087209 | 1 | CCN(CC)C(=O)COCC(=O)N(CC)CC | TEDGA | 0.1 | 1,2-dichloroethane | 1 | Gd(III) | NA | 0.0006 | HNO3 | 0.95 | NA | NA | NA | 25 | 50 | 1 | 7.83294 | NO | Figure 8
The Effect of Alkyl Substituents on Actinide and Lanthanide Extraction by Diglycolamide Compounds | Y Sasaki, Y Sugo, K Morita, KL Nash | 2015 | https://doi.org/10.1080/07366299.2015.1087209 | 1 | CCN(CC)C(=O)COCC(=O)N(CC)CC | TEDGA | 0.1 | 1,2-dichloroethane | 1 | Tb(III) | NA | 0.0006 | HNO3 | 0.95 | NA | NA | NA | 25 | 50 | 1 | 7.04105 | NO | Figure 8
The Effect of Alkyl Substituents on Actinide and Lanthanide Extraction by Diglycolamide Compounds | Y Sasaki, Y Sugo, K Morita, KL Nash | 2015 | https://doi.org/10.1080/07366299.2015.1087209 | 1 | CCN(CC)C(=O)COCC(=O)N(CC)CC | TEDGA | 0.1 | 1,2-dichloroethane | 1 | Dy(III) | NA | 0.0006 | HNO3 | 0.95 | NA | NA | NA | 25 | 50 | 1 | 6.765185 | NO | Figure 8
The Effect of Alkyl Substituents on Actinide and Lanthanide Extraction by Diglycolamide Compounds | Y Sasaki, Y Sugo, K Morita, KL Nash | 2015 | https://doi.org/10.1080/07366299.2015.1087209 | 1 | CCN(CC)C(=O)COCC(=O)N(CC)CC | TEDGA | 0.1 | 1,2-dichloroethane | 1 | Ho(III) | NA | 0.0006 | HNO3 | 0.95 | NA | NA | NA | 25 | 50 | 1 | 6.587306 | NO | Figure 8
The Effect of Alkyl Substituents on Actinide and Lanthanide Extraction by Diglycolamide Compounds | Y Sasaki, Y Sugo, K Morita, KL Nash | 2015 | https://doi.org/10.1080/07366299.2015.1087209 | 1 | CCN(CC)C(=O)COCC(=O)N(CC)CC | TEDGA | 0.1 | 1,2-dichloroethane | 1 | Er(III) | NA | 0.0006 | HNO3 | 0.95 | NA | NA | NA | 25 | 50 | 1 | 6.245456 | NO | Figure 8
The Effect of Alkyl Substituents on Actinide and Lanthanide Extraction by Diglycolamide Compounds | Y Sasaki, Y Sugo, K Morita, KL Nash | 2015 | https://doi.org/10.1080/07366299.2015.1087209 | 1 | CCN(CC)C(=O)COCC(=O)N(CC)CC | TEDGA | 0.1 | 1,2-dichloroethane | 1 | Tm(III) | NA | 0.0006 | HNO3 | 0.95 | NA | NA | NA | 25 | 50 | 1 | 5.114172 | NO | Figure 8
The Effect of Alkyl Substituents on Actinide and Lanthanide Extraction by Diglycolamide Compounds | Y Sasaki, Y Sugo, K Morita, KL Nash | 2015 | https://doi.org/10.1080/07366299.2015.1087209 | 1 | CCN(CC)C(=O)COCC(=O)N(CC)CC | TEDGA | 0.1 | 1,2-dichloroethane | 1 | Yb(III) | NA | 0.0006 | HNO3 | 0.95 | NA | NA | NA | 25 | 50 | 1 | 4.476268 | NO | Figure 8
The Effect of Alkyl Substituents on Actinide and Lanthanide Extraction by Diglycolamide Compounds | Y Sasaki, Y Sugo, K Morita, KL Nash | 2015 | https://doi.org/10.1080/07366299.2015.1087209 | 1 | CCN(CC)C(=O)COCC(=O)N(CC)CC | TEDGA | 0.1 | 1,2-dichloroethane | 1 | Lu(III) | NA | 0.0006 | HNO3 | 0.95 | NA | NA | NA | 25 | 50 | 1 | 4.187805 | NO | Figure 8
The Effect of Alkyl Substituents on Actinide and Lanthanide Extraction by Diglycolamide Compounds | Y Sasaki, Y Sugo, K Morita, KL Nash | 2015 | https://doi.org/10.1080/07366299.2015.1087209 | 1 | CCN(CC)C(=O)COCC(=O)N(CC)CC | TEDGA | 0.1 | 1-octanol | 1 | La(III) | NA | 0.0007 | HNO3 | 0.95 | NA | NA | NA | 25 | 50 | 1 | 2.490781 | NO | Figure 8
The Effect of Alkyl Substituents on Actinide and Lanthanide Extraction by Diglycolamide Compounds | Y Sasaki, Y Sugo, K Morita, KL Nash | 2015 | https://doi.org/10.1080/07366299.2015.1087209 | 1 | CCN(CC)C(=O)COCC(=O)N(CC)CC | TEDGA | 0.1 | 1-octanol | 1 | Ce(III) | NA | 0.0007 | HNO3 | 0.95 | NA | NA | NA | 25 | 50 | 1 | 3.917932 | NO | Figure 8
The Effect of Alkyl Substituents on Actinide and Lanthanide Extraction by Diglycolamide Compounds | Y Sasaki, Y Sugo, K Morita, KL Nash | 2015 | https://doi.org/10.1080/07366299.2015.1087209 | 1 | CCN(CC)C(=O)COCC(=O)N(CC)CC | TEDGA | 0.1 | 1-octanol | 1 | Pr(III) | NA | 0.0007 | HNO3 | 0.95 | NA | NA | NA | 25 | 50 | 1 | 4.476268 | NO | Figure 8
The Effect of Alkyl Substituents on Actinide and Lanthanide Extraction by Diglycolamide Compounds | Y Sasaki, Y Sugo, K Morita, KL Nash | 2015 | https://doi.org/10.1080/07366299.2015.1087209 | 1 | CCN(CC)C(=O)COCC(=O)N(CC)CC | TEDGA | 0.1 | 1-octanol | 1 | Nd(III) | NA | 0.0007 | HNO3 | 0.95 | NA | NA | NA | 25 | 50 | 1 | 4.30089 | NO | Figure 8
The Effect of Alkyl Substituents on Actinide and Lanthanide Extraction by Diglycolamide Compounds | Y Sasaki, Y Sugo, K Morita, KL Nash | 2015 | https://doi.org/10.1080/07366299.2015.1087209 | 1 | CCN(CC)C(=O)COCC(=O)N(CC)CC | TEDGA | 0.1 | 1-octanol | 1 | Sm(III) | NA | 0.0007 | HNO3 | 0.95 | NA | NA | NA | 25 | 50 | 1 | 4.187805 | NO | Figure 8
The Effect of Alkyl Substituents on Actinide and Lanthanide Extraction by Diglycolamide Compounds | Y Sasaki, Y Sugo, K Morita, KL Nash | 2015 | https://doi.org/10.1080/07366299.2015.1087209 | 1 | CCN(CC)C(=O)COCC(=O)N(CC)CC | TEDGA | 0.1 | 1-octanol | 1 | Eu(III) | NA | 0.0007 | HNO3 | 0.95 | NA | NA | NA | 25 | 50 | 1 | 4.30089 | NO | Figure 8
The Effect of Alkyl Substituents on Actinide and Lanthanide Extraction by Diglycolamide Compounds | Y Sasaki, Y Sugo, K Morita, KL Nash | 2015 | https://doi.org/10.1080/07366299.2015.1087209 | 1 | CCN(CC)C(=O)COCC(=O)N(CC)CC | TEDGA | 0.1 | 1-octanol | 1 | Gd(III) | NA | 0.0006 | HNO3 | 0.95 | NA | NA | NA | 25 | 50 | 1 | 4.187805 | NO | Figure 8
The Effect of Alkyl Substituents on Actinide and Lanthanide Extraction by Diglycolamide Compounds | Y Sasaki, Y Sugo, K Morita, KL Nash | 2015 | https://doi.org/10.1080/07366299.2015.1087209 | 1 | CCN(CC)C(=O)COCC(=O)N(CC)CC | TEDGA | 0.1 | 1-octanol | 1 | Tb(III) | NA | 0.0006 | HNO3 | 0.95 | NA | NA | NA | 25 | 50 | 1 | 6.162802 | NO | Figure 8
The Effect of Alkyl Substituents on Actinide and Lanthanide Extraction by Diglycolamide Compounds | Y Sasaki, Y Sugo, K Morita, KL Nash | 2015 | https://doi.org/10.1080/07366299.2015.1087209 | 1 | CCN(CC)C(=O)COCC(=O)N(CC)CC | TEDGA | 0.1 | 1-octanol | 1 | Dy(III) | NA | 0.0006 | HNO3 | 0.95 | NA | NA | NA | 25 | 50 | 1 | 8.484775 | NO | Figure 8
The Effect of Alkyl Substituents on Actinide and Lanthanide Extraction by Diglycolamide Compounds | Y Sasaki, Y Sugo, K Morita, KL Nash | 2015 | https://doi.org/10.1080/07366299.2015.1087209 | 1 | CCN(CC)C(=O)COCC(=O)N(CC)CC | TEDGA | 0.1 | 1-octanol | 1 | Ho(III) | NA | 0.0006 | HNO3 | 0.95 | NA | NA | NA | 25 | 50 | 1 | 10.08921 | NO | Figure 8
The Effect of Alkyl Substituents on Actinide and Lanthanide Extraction by Diglycolamide Compounds | Y Sasaki, Y Sugo, K Morita, KL Nash | 2015 | https://doi.org/10.1080/07366299.2015.1087209 | 1 | CCN(CC)C(=O)COCC(=O)N(CC)CC | TEDGA | 0.1 | 1-octanol | 1 | Er(III) | NA | 0.0006 | HNO3 | 0.95 | NA | NA | NA | 25 | 50 | 1 | 11.07538 | NO | Figure 8
The Effect of Alkyl Substituents on Actinide and Lanthanide Extraction by Diglycolamide Compounds | Y Sasaki, Y Sugo, K Morita, KL Nash | 2015 | https://doi.org/10.1080/07366299.2015.1087209 | 1 | CCN(CC)C(=O)COCC(=O)N(CC)CC | TEDGA | 0.1 | 1-octanol | 1 | Tm(III) | NA | 0.0006 | HNO3 | 0.95 | NA | NA | NA | 25 | 50 | 1 | 9.823934 | NO | Figure 8
The Effect of Alkyl Substituents on Actinide and Lanthanide Extraction by Diglycolamide Compounds | Y Sasaki, Y Sugo, K Morita, KL Nash | 2015 | https://doi.org/10.1080/07366299.2015.1087209 | 1 | CCN(CC)C(=O)COCC(=O)N(CC)CC | TEDGA | 0.1 | 1-octanol | 1 | Yb(III) | NA | 0.0006 | HNO3 | 0.95 | NA | NA | NA | 25 | 50 | 1 | 9.314118 | NO | Figure 8
The Effect of Alkyl Substituents on Actinide and Lanthanide Extraction by Diglycolamide Compounds | Y Sasaki, Y Sugo, K Morita, KL Nash | 2015 | https://doi.org/10.1080/07366299.2015.1087209 | 1 | CCN(CC)C(=O)COCC(=O)N(CC)CC | TEDGA | 0.1 | 1-octanol | 1 | Lu(III) | NA | 0.0006 | HNO3 | 0.95 | NA | NA | NA | 25 | 50 | 1 | 8.949195 | NO | Figure 8
The Effect of Alkyl Substituents on Actinide and Lanthanide Extraction by Diglycolamide Compounds | Y Sasaki, Y Sugo, K Morita, KL Nash | 2015 | https://doi.org/10.1080/07366299.2015.1087209 | 1 | CCN(CC)C(=O)COCC(=O)N(CC)CC | TEDGA | 0.1 | chloroform | 1 | La(III) | NA | 0.0007 | HNO3 | 0.95 | NA | NA | NA | 25 | 50 | 1 | 0.01455359 | NO | Figure 8
The Effect of Alkyl Substituents on Actinide and Lanthanide Extraction by Diglycolamide Compounds | Y Sasaki, Y Sugo, K Morita, KL Nash | 2015 | https://doi.org/10.1080/07366299.2015.1087209 | 1 | CCN(CC)C(=O)COCC(=O)N(CC)CC | TEDGA | 0.1 | chloroform | 1 | Ce(III) | NA | 0.0007 | HNO3 | 0.95 | NA | NA | NA | 25 | 50 | 1 | 0.03028278 | NO | Figure 8
The Effect of Alkyl Substituents on Actinide and Lanthanide Extraction by Diglycolamide Compounds | Y Sasaki, Y Sugo, K Morita, KL Nash | 2015 | https://doi.org/10.1080/07366299.2015.1087209 | 1 | CCN(CC)C(=O)COCC(=O)N(CC)CC | TEDGA | 0.1 | chloroform | 1 | Pr(III) | NA | 0.0007 | HNO3 | 0.95 | NA | NA | NA | 25 | 50 | 1 | 0.04059626 | NO | Figure 8
The Effect of Alkyl Substituents on Actinide and Lanthanide Extraction by Diglycolamide Compounds | Y Sasaki, Y Sugo, K Morita, KL Nash | 2015 | https://doi.org/10.1080/07366299.2015.1087209 | 1 | CCN(CC)C(=O)COCC(=O)N(CC)CC | TEDGA | 0.1 | chloroform | 1 | Nd(III) | NA | 0.0007 | HNO3 | 0.95 | NA | NA | NA | 25 | 50 | 1 | 0.040059 | NO | Figure 8
The Effect of Alkyl Substituents on Actinide and Lanthanide Extraction by Diglycolamide Compounds | Y Sasaki, Y Sugo, K Morita, KL Nash | 2015 | https://doi.org/10.1080/07366299.2015.1087209 | 1 | CCN(CC)C(=O)COCC(=O)N(CC)CC | TEDGA | 0.1 | chloroform | 1 | Sm(III) | NA | 0.0007 | HNO3 | 0.95 | NA | NA | NA | 25 | 50 | 1 | 0.03414043 | NO | Figure 8
The Effect of Alkyl Substituents on Actinide and Lanthanide Extraction by Diglycolamide Compounds | Y Sasaki, Y Sugo, K Morita, KL Nash | 2015 | https://doi.org/10.1080/07366299.2015.1087209 | 1 | CCN(CC)C(=O)COCC(=O)N(CC)CC | TEDGA | 0.1 | chloroform | 1 | Eu(III) | NA | 0.0007 | HNO3 | 0.95 | NA | NA | NA | 25 | 50 | 1 | 0.02615475 | NO | Figure 8
The Effect of Alkyl Substituents on Actinide and Lanthanide Extraction by Diglycolamide Compounds | Y Sasaki, Y Sugo, K Morita, KL Nash | 2015 | https://doi.org/10.1080/07366299.2015.1087209 | 1 | CCN(CC)C(=O)COCC(=O)N(CC)CC | TEDGA | 0.1 | chloroform | 1 | Gd(III) | NA | 0.0006 | HNO3 | 0.95 | NA | NA | NA | 25 | 50 | 1 | 0.01597613 | NO | Figure 8
The Effect of Alkyl Substituents on Actinide and Lanthanide Extraction by Diglycolamide Compounds | Y Sasaki, Y Sugo, K Morita, KL Nash | 2015 | https://doi.org/10.1080/07366299.2015.1087209 | 1 | CCN(CC)C(=O)COCC(=O)N(CC)CC | TEDGA | 0.1 | chloroform | 1 | Tb(III) | NA | 0.0006 | HNO3 | 0.95 | NA | NA | NA | 25 | 50 | 1 | 0.01325771 | NO | Figure 8
The Effect of Alkyl Substituents on Actinide and Lanthanide Extraction by Diglycolamide Compounds | Y Sasaki, Y Sugo, K Morita, KL Nash | 2015 | https://doi.org/10.1080/07366299.2015.1087209 | 1 | CCN(CC)C(=O)COCC(=O)N(CC)CC | TEDGA | 0.1 | chloroform | 1 | Dy(III) | NA | 0.0006 | HNO3 | 0.95 | NA | NA | NA | 25 | 50 | 1 | 0.01175968 | NO | Figure 8
The Effect of Alkyl Substituents on Actinide and Lanthanide Extraction by Diglycolamide Compounds | Y Sasaki, Y Sugo, K Morita, KL Nash | 2015 | https://doi.org/10.1080/07366299.2015.1087209 | 1 | CCN(CC)C(=O)COCC(=O)N(CC)CC | TEDGA | 0.1 | chloroform | 1 | Ho(III) | NA | 0.0006 | HNO3 | 0.95 | NA | NA | NA | 25 | 50 | 1 | 0.01129894 | NO | Figure 8
The Effect of Alkyl Substituents on Actinide and Lanthanide Extraction by Diglycolamide Compounds | Y Sasaki, Y Sugo, K Morita, KL Nash | 2015 | https://doi.org/10.1080/07366299.2015.1087209 | 1 | CCN(CC)C(=O)COCC(=O)N(CC)CC | TEDGA | 0.1 | chloroform | 1 | Er(III) | NA | 0.0006 | HNO3 | 0.95 | NA | NA | NA | 25 | 50 | 1 | 0.0105708 | NO | Figure 8
The Effect of Alkyl Substituents on Actinide and Lanthanide Extraction by Diglycolamide Compounds | Y Sasaki, Y Sugo, K Morita, KL Nash | 2015 | https://doi.org/10.1080/07366299.2015.1087209 | 1 | CCN(CC)C(=O)COCC(=O)N(CC)CC | TEDGA | 0.1 | chloroform | 1 | Tm(III) | NA | 0.0006 | HNO3 | 0.95 | NA | NA | NA | 25 | 50 | 1 | 0.00888978 | NO | Figure 8
The Effect of Alkyl Substituents on Actinide and Lanthanide Extraction by Diglycolamide Compounds | Y Sasaki, Y Sugo, K Morita, KL Nash | 2015 | https://doi.org/10.1080/07366299.2015.1087209 | 1 | CCN(CC)C(=O)COCC(=O)N(CC)CC | TEDGA | 0.1 | chloroform | 1 | Yb(III) | NA | 0.0006 | HNO3 | 0.95 | NA | NA | NA | 25 | 50 | 1 | 0.007885291 | NO | Figure 8
The Effect of Alkyl Substituents on Actinide and Lanthanide Extraction by Diglycolamide Compounds | Y Sasaki, Y Sugo, K Morita, KL Nash | 2015 | https://doi.org/10.1080/07366299.2015.1087209 | 1 | CCN(CC)C(=O)COCC(=O)N(CC)CC | TEDGA | 0.1 | chloroform | 1 | Lu(III) | NA | 0.0006 | HNO3 | 0.95 | NA | NA | NA | 25 | 50 | 1 | 0.007476082 | NO | Figure 8
The Effect of Alkyl Substituents on Actinide and Lanthanide Extraction by Diglycolamide Compounds | Y Sasaki, Y Sugo, K Morita, KL Nash | 2015 | https://doi.org/10.1080/07366299.2015.1087209 | 1 | CCN(CC)C(=O)COCC(=O)N(CC)CC | TEDGA | 0.1 | toluene | 1 | La(III) | NA | 0.0007 | HNO3 | 0.95 | NA | NA | NA | 25 | 50 | 1 | 0.01662759 | NO | Figure 8
The Effect of Alkyl Substituents on Actinide and Lanthanide Extraction by Diglycolamide Compounds | Y Sasaki, Y Sugo, K Morita, KL Nash | 2015 | https://doi.org/10.1080/07366299.2015.1087209 | 1 | CCN(CC)C(=O)COCC(=O)N(CC)CC | TEDGA | 0.1 | toluene | 1 | Ce(III) | NA | 0.0007 | HNO3 | 0.95 | NA | NA | NA | 25 | 50 | 1 | 0.03028278 | NO | Figure 8
The Effect of Alkyl Substituents on Actinide and Lanthanide Extraction by Diglycolamide Compounds | Y Sasaki, Y Sugo, K Morita, KL Nash | 2015 | https://doi.org/10.1080/07366299.2015.1087209 | 1 | CCN(CC)C(=O)COCC(=O)N(CC)CC | TEDGA | 0.1 | toluene | 1 | Pr(III) | NA | 0.0007 | HNO3 | 0.95 | NA | NA | NA | 25 | 50 | 1 | 0.03798013 | NO | Figure 8
The Effect of Alkyl Substituents on Actinide and Lanthanide Extraction by Diglycolamide Compounds | Y Sasaki, Y Sugo, K Morita, KL Nash | 2015 | https://doi.org/10.1080/07366299.2015.1087209 | 1 | CCN(CC)C(=O)COCC(=O)N(CC)CC | TEDGA | 0.1 | toluene | 1 | Nd(III) | NA | 0.0007 | HNO3 | 0.95 | NA | NA | NA | 25 | 50 | 1 | 0.03649208 | NO | Figure 8
The Effect of Alkyl Substituents on Actinide and Lanthanide Extraction by Diglycolamide Compounds | Y Sasaki, Y Sugo, K Morita, KL Nash | 2015 | https://doi.org/10.1080/07366299.2015.1087209 | 1 | CCN(CC)C(=O)COCC(=O)N(CC)CC | TEDGA | 0.1 | toluene | 1 | Sm(III) | NA | 0.0007 | HNO3 | 0.95 | NA | NA | NA | 25 | 50 | 1 | 0.03068893 | NO | Figure 8
The Effect of Alkyl Substituents on Actinide and Lanthanide Extraction by Diglycolamide Compounds | Y Sasaki, Y Sugo, K Morita, KL Nash | 2015 | https://doi.org/10.1080/07366299.2015.1087209 | 1 | CCN(CC)C(=O)COCC(=O)N(CC)CC | TEDGA | 0.1 | toluene | 1 | Eu(III) | NA | 0.0007 | HNO3 | 0.95 | NA | NA | NA | 25 | 50 | 1 | 0.02479745 | NO | Figure 8
The Effect of Alkyl Substituents on Actinide and Lanthanide Extraction by Diglycolamide Compounds | Y Sasaki, Y Sugo, K Morita, KL Nash | 2015 | https://doi.org/10.1080/07366299.2015.1087209 | 1 | CCN(CC)C(=O)COCC(=O)N(CC)CC | TEDGA | 0.1 | toluene | 1 | Gd(III) | NA | 0.0006 | HNO3 | 0.95 | NA | NA | NA | 25 | 50 | 1 | 0.01753771 | NO | Figure 8
The Effect of Alkyl Substituents on Actinide and Lanthanide Extraction by Diglycolamide Compounds | Y Sasaki, Y Sugo, K Morita, KL Nash | 2015 | https://doi.org/10.1080/07366299.2015.1087209 | 1 | CCN(CC)C(=O)COCC(=O)N(CC)CC | TEDGA | 0.1 | toluene | 1 | Tb(III) | NA | 0.0006 | HNO3 | 0.95 | NA | NA | NA | 25 | 50 | 1 | 0.0197718 | NO | Figure 8
The Effect of Alkyl Substituents on Actinide and Lanthanide Extraction by Diglycolamide Compounds | Y Sasaki, Y Sugo, K Morita, KL Nash | 2015 | https://doi.org/10.1080/07366299.2015.1087209 | 1 | CCN(CC)C(=O)COCC(=O)N(CC)CC | TEDGA | 0.1 | toluene | 1 | Dy(III) | NA | 0.0006 | HNO3 | 0.95 | NA | NA | NA | 25 | 50 | 1 | 0.02085403 | NO | Figure 8
The Effect of Alkyl Substituents on Actinide and Lanthanide Extraction by Diglycolamide Compounds | Y Sasaki, Y Sugo, K Morita, KL Nash | 2015 | https://doi.org/10.1080/07366299.2015.1087209 | 1 | CCN(CC)C(=O)COCC(=O)N(CC)CC | TEDGA | 0.1 | toluene | 1 | Ho(III) | NA | 0.0006 | HNO3 | 0.95 | NA | NA | NA | 25 | 50 | 1 | 0.02229049 | NO | Figure 8
The Effect of Alkyl Substituents on Actinide and Lanthanide Extraction by Diglycolamide Compounds | Y Sasaki, Y Sugo, K Morita, KL Nash | 2015 | https://doi.org/10.1080/07366299.2015.1087209 | 1 | CCN(CC)C(=O)COCC(=O)N(CC)CC | TEDGA | 0.1 | toluene | 1 | Er(III) | NA | 0.0006 | HNO3 | 0.95 | NA | NA | NA | 25 | 50 | 1 | 0.0217044 | NO | Figure 8
The Effect of Alkyl Substituents on Actinide and Lanthanide Extraction by Diglycolamide Compounds | Y Sasaki, Y Sugo, K Morita, KL Nash | 2015 | https://doi.org/10.1080/07366299.2015.1087209 | 1 | CCN(CC)C(=O)COCC(=O)N(CC)CC | TEDGA | 0.1 | toluene | 1 | Tm(III) | NA | 0.0006 | HNO3 | 0.95 | NA | NA | NA | 25 | 50 | 1 | 0.01899715 | NO | Figure 8
The Effect of Alkyl Substituents on Actinide and Lanthanide Extraction by Diglycolamide Compounds | Y Sasaki, Y Sugo, K Morita, KL Nash | 2015 | https://doi.org/10.1080/07366299.2015.1087209 | 1 | CCN(CC)C(=O)COCC(=O)N(CC)CC | TEDGA | 0.1 | toluene | 1 | Yb(III) | NA | 0.0006 | HNO3 | 0.95 | NA | NA | NA | 25 | 50 | 1 | 0.01801129 | NO | Figure 8
The Effect of Alkyl Substituents on Actinide and Lanthanide Extraction by Diglycolamide Compounds | Y Sasaki, Y Sugo, K Morita, KL Nash | 2015 | https://doi.org/10.1080/07366299.2015.1087209 | 1 | CCN(CC)C(=O)COCC(=O)N(CC)CC | TEDGA | 0.1 | toluene | 1 | Lu(III) | NA | 0.0006 | HNO3 | 0.95 | NA | NA | NA | 25 | 50 | 1 | 0.01685059 | NO | Figure 8
The Effect of Alkyl Substituents on Actinide and Lanthanide Extraction by Diglycolamide Compounds | Y Sasaki, Y Sugo, K Morita, KL Nash | 2015 | https://doi.org/10.1080/07366299.2015.1087209 | 1 | CCN(CC)C(=O)COCC(=O)N(CC)CC | TEDGA | 0.1 | n-dodecane | 1 | La(III) | NA | 0.0007 | HNO3 | 0.95 | NA | NA | NA | 25 | 50 | 1 | 0.1439291 | NO | Figure 8
The Effect of Alkyl Substituents on Actinide and Lanthanide Extraction by Diglycolamide Compounds | Y Sasaki, Y Sugo, K Morita, KL Nash | 2015 | https://doi.org/10.1080/07366299.2015.1087209 | 1 | CCN(CC)C(=O)COCC(=O)N(CC)CC | TEDGA | 0.1 | n-dodecane | 1 | Ce(III) | NA | 0.0007 | HNO3 | 0.95 | NA | NA | NA | 25 | 50 | 1 | 0.2263966 | NO | Figure 8
The Effect of Alkyl Substituents on Actinide and Lanthanide Extraction by Diglycolamide Compounds | Y Sasaki, Y Sugo, K Morita, KL Nash | 2015 | https://doi.org/10.1080/07366299.2015.1087209 | 1 | CCN(CC)C(=O)COCC(=O)N(CC)CC | TEDGA | 0.1 | n-dodecane | 1 | Pr(III) | NA | 0.0007 | HNO3 | 0.95 | NA | NA | NA | 25 | 50 | 1 | 0.2621289 | NO | Figure 8
The Effect of Alkyl Substituents on Actinide and Lanthanide Extraction by Diglycolamide Compounds | Y Sasaki, Y Sugo, K Morita, KL Nash | 2015 | https://doi.org/10.1080/07366299.2015.1087209 | 1 | CCN(CC)C(=O)COCC(=O)N(CC)CC | TEDGA | 0.1 | n-dodecane | 1 | Nd(III) | NA | 0.0007 | HNO3 | 0.95 | NA | NA | NA | 25 | 50 | 1 | 0.2692073 | NO | Figure 8
The Effect of Alkyl Substituents on Actinide and Lanthanide Extraction by Diglycolamide Compounds | Y Sasaki, Y Sugo, K Morita, KL Nash | 2015 | https://doi.org/10.1080/07366299.2015.1087209 | 1 | CCN(CC)C(=O)COCC(=O)N(CC)CC | TEDGA | 0.1 | n-dodecane | 1 | Sm(III) | NA | 0.0007 | HNO3 | 0.95 | NA | NA | NA | 25 | 50 | 1 | 0.3706371 | NO | Figure 8
The Effect of Alkyl Substituents on Actinide and Lanthanide Extraction by Diglycolamide Compounds | Y Sasaki, Y Sugo, K Morita, KL Nash | 2015 | https://doi.org/10.1080/07366299.2015.1087209 | 1 | CCN(CC)C(=O)COCC(=O)N(CC)CC | TEDGA | 0.1 | n-dodecane | 1 | Eu(III) | NA | 0.0007 | HNO3 | 0.95 | NA | NA | NA | 25 | 50 | 1 | 0.4586946 | NO | Figure 8
The Effect of Alkyl Substituents on Actinide and Lanthanide Extraction by Diglycolamide Compounds | Y Sasaki, Y Sugo, K Morita, KL Nash | 2015 | https://doi.org/10.1080/07366299.2015.1087209 | 1 | CCN(CC)C(=O)COCC(=O)N(CC)CC | TEDGA | 0.1 | n-dodecane | 1 | Gd(III) | NA | 0.0006 | HNO3 | 0.95 | NA | NA | NA | 25 | 50 | 1 | 0.5171266 | NO | Figure 8
The Effect of Alkyl Substituents on Actinide and Lanthanide Extraction by Diglycolamide Compounds | Y Sasaki, Y Sugo, K Morita, KL Nash | 2015 | https://doi.org/10.1080/07366299.2015.1087209 | 1 | CCN(CC)C(=O)COCC(=O)N(CC)CC | TEDGA | 0.1 | n-dodecane | 1 | Tb(III) | NA | 0.0006 | HNO3 | 0.95 | NA | NA | NA | 25 | 50 | 1 | 0.8243358 | NO | Figure 8
The Effect of Alkyl Substituents on Actinide and Lanthanide Extraction by Diglycolamide Compounds | Y Sasaki, Y Sugo, K Morita, KL Nash | 2015 | https://doi.org/10.1080/07366299.2015.1087209 | 1 | CCN(CC)C(=O)COCC(=O)N(CC)CC | TEDGA | 0.1 | n-dodecane | 1 | Dy(III) | NA | 0.0006 | HNO3 | 0.95 | NA | NA | NA | 25 | 50 | 1 | 1.181202 | NO | Figure 8
The Effect of Alkyl Substituents on Actinide and Lanthanide Extraction by Diglycolamide Compounds | Y Sasaki, Y Sugo, K Morita, KL Nash | 2015 | https://doi.org/10.1080/07366299.2015.1087209 | 1 | CCN(CC)C(=O)COCC(=O)N(CC)CC | TEDGA | 0.1 | n-dodecane | 1 | Ho(III) | NA | 0.0006 | HNO3 | 0.95 | NA | NA | NA | 25 | 50 | 1 | 1.367632 | NO | Figure 8
The Effect of Alkyl Substituents on Actinide and Lanthanide Extraction by Diglycolamide Compounds | Y Sasaki, Y Sugo, K Morita, KL Nash | 2015 | https://doi.org/10.1080/07366299.2015.1087209 | 1 | CCN(CC)C(=O)COCC(=O)N(CC)CC | TEDGA | 0.1 | n-dodecane | 1 | Er(III) | NA | 0.0006 | HNO3 | 0.95 | NA | NA | NA | 25 | 50 | 1 | 1.521446 | NO | Figure 8
The Effect of Alkyl Substituents on Actinide and Lanthanide Extraction by Diglycolamide Compounds | Y Sasaki, Y Sugo, K Morita, KL Nash | 2015 | https://doi.org/10.1080/07366299.2015.1087209 | 1 | CCN(CC)C(=O)COCC(=O)N(CC)CC | TEDGA | 0.1 | n-dodecane | 1 | Tm(III) | NA | 0.0006 | HNO3 | 0.95 | NA | NA | NA | 25 | 50 | 1 | 1.296658 | NO | Figure 8
The Effect of Alkyl Substituents on Actinide and Lanthanide Extraction by Diglycolamide Compounds | Y Sasaki, Y Sugo, K Morita, KL Nash | 2015 | https://doi.org/10.1080/07366299.2015.1087209 | 1 | CCN(CC)C(=O)COCC(=O)N(CC)CC | TEDGA | 0.1 | n-dodecane | 1 | Yb(III) | NA | 0.0006 | HNO3 | 0.95 | NA | NA | NA | 25 | 50 | 1 | 1.197043 | NO | Figure 8
The Effect of Alkyl Substituents on Actinide and Lanthanide Extraction by Diglycolamide Compounds | Y Sasaki, Y Sugo, K Morita, KL Nash | 2015 | https://doi.org/10.1080/07366299.2015.1087209 | 1 | CCN(CC)C(=O)COCC(=O)N(CC)CC | TEDGA | 0.1 | n-dodecane | 1 | Lu(III) | NA | 0.0006 | HNO3 | 0.95 | NA | NA | NA | 25 | 50 | 1 | 1.119903 | NO | Figure 8
The Effect of Alkyl Substituents on Actinide and Lanthanide Extraction by Diglycolamide Compounds | Y Sasaki, Y Sugo, K Morita, KL Nash | 2015 | https://doi.org/10.1080/07366299.2015.1087209 | 1 | CN(C(=O)COCC(=O)N(C)c1ccccc1)c2ccccc2 | DMDPDGA | 0.1 | nitrobenzene | 1 | La(III) | NA | 0.0007 | HNO3 | 1 | NA | NA | NA | 25 | 50 | 1 | 0.4085249 | NO | Figure 8
The Effect of Alkyl Substituents on Actinide and Lanthanide Extraction by Diglycolamide Compounds | Y Sasaki, Y Sugo, K Morita, KL Nash | 2015 | https://doi.org/10.1080/07366299.2015.1087209 | 1 | CN(C(=O)COCC(=O)N(C)c1ccccc1)c2ccccc2 | DMDPDGA | 0.1 | nitrobenzene | 1 | Ce(III) | NA | 0.0007 | HNO3 | 1 | NA | NA | NA | 25 | 50 | 1 | 0.479569 | NO | Figure 8
The Effect of Alkyl Substituents on Actinide and Lanthanide Extraction by Diglycolamide Compounds | Y Sasaki, Y Sugo, K Morita, KL Nash | 2015 | https://doi.org/10.1080/07366299.2015.1087209 | 1 | CN(C(=O)COCC(=O)N(C)c1ccccc1)c2ccccc2 | DMDPDGA | 0.1 | nitrobenzene | 1 | Pr(III) | NA | 0.0007 | HNO3 | 1 | NA | NA | NA | 25 | 50 | 1 | 0.4860196 | NO | Figure 8
The Effect of Alkyl Substituents on Actinide and Lanthanide Extraction by Diglycolamide Compounds | Y Sasaki, Y Sugo, K Morita, KL Nash | 2015 | https://doi.org/10.1080/07366299.2015.1087209 | 1 | CN(C(=O)COCC(=O)N(C)c1ccccc1)c2ccccc2 | DMDPDGA | 0.1 | nitrobenzene | 1 | Nd(III) | NA | 0.0007 | HNO3 | 1 | NA | NA | NA | 25 | 50 | 1 | 0.4732039 | NO | Figure 8
The Effect of Alkyl Substituents on Actinide and Lanthanide Extraction by Diglycolamide Compounds | Y Sasaki, Y Sugo, K Morita, KL Nash | 2015 | https://doi.org/10.1080/07366299.2015.1087209 | 1 | CN(C(=O)COCC(=O)N(C)c1ccccc1)c2ccccc2 | DMDPDGA | 0.1 | nitrobenzene | 1 | Sm(III) | NA | 0.0007 | HNO3 | 1 | NA | NA | NA | 25 | 50 | 1 | 0.5195978 | NO | Figure 8
The Effect of Alkyl Substituents on Actinide and Lanthanide Extraction by Diglycolamide Compounds | Y Sasaki, Y Sugo, K Morita, KL Nash | 2015 | https://doi.org/10.1080/07366299.2015.1087209 | 1 | CN(C(=O)COCC(=O)N(C)c1ccccc1)c2ccccc2 | DMDPDGA | 0.1 | nitrobenzene | 1 | Eu(III) | NA | 0.0007 | HNO3 | 1 | NA | NA | NA | 25 | 50 | 1 | 0.66087 | NO | Figure 8
The Effect of Alkyl Substituents on Actinide and Lanthanide Extraction by Diglycolamide Compounds | Y Sasaki, Y Sugo, K Morita, KL Nash | 2015 | https://doi.org/10.1080/07366299.2015.1087209 | 1 | CN(C(=O)COCC(=O)N(C)c1ccccc1)c2ccccc2 | DMDPDGA | 0.1 | nitrobenzene | 1 | Gd(III) | NA | 0.0006 | HNO3 | 1 | NA | NA | NA | 25 | 50 | 1 | 0.7757978 | NO | Figure 8
The Effect of Alkyl Substituents on Actinide and Lanthanide Extraction by Diglycolamide Compounds | Y Sasaki, Y Sugo, K Morita, KL Nash | 2015 | https://doi.org/10.1080/07366299.2015.1087209 | 1 | CN(C(=O)COCC(=O)N(C)c1ccccc1)c2ccccc2 | DMDPDGA | 0.1 | nitrobenzene | 1 | Tb(III) | NA | 0.0006 | HNO3 | 1 | NA | NA | NA | 25 | 50 | 1 | 1.473257 | NO | Figure 8
The Effect of Alkyl Substituents on Actinide and Lanthanide Extraction by Diglycolamide Compounds | Y Sasaki, Y Sugo, K Morita, KL Nash | 2015 | https://doi.org/10.1080/07366299.2015.1087209 | 1 | CN(C(=O)COCC(=O)N(C)c1ccccc1)c2ccccc2 | DMDPDGA | 0.1 | nitrobenzene | 1 | Dy(III) | NA | 0.0006 | HNO3 | 1 | NA | NA | NA | 25 | 50 | 1 | 2.514125 | NO | Figure 8
The Effect of Alkyl Substituents on Actinide and Lanthanide Extraction by Diglycolamide Compounds | Y Sasaki, Y Sugo, K Morita, KL Nash | 2015 | https://doi.org/10.1080/07366299.2015.1087209 | 1 | CN(C(=O)COCC(=O)N(C)c1ccccc1)c2ccccc2 | DMDPDGA | 0.1 | nitrobenzene | 1 | Ho(III) | NA | 0.0006 | HNO3 | 1 | NA | NA | NA | 25 | 50 | 1 | 3.418607 | NO | Figure 8
The Effect of Alkyl Substituents on Actinide and Lanthanide Extraction by Diglycolamide Compounds | Y Sasaki, Y Sugo, K Morita, KL Nash | 2015 | https://doi.org/10.1080/07366299.2015.1087209 | 1 | CN(C(=O)COCC(=O)N(C)c1ccccc1)c2ccccc2 | DMDPDGA | 0.1 | nitrobenzene | 1 | Er(III) | NA | 0.0006 | HNO3 | 1 | NA | NA | NA | 25 | 50 | 1 | 4.465841 | NO | Figure 8
The Effect of Alkyl Substituents on Actinide and Lanthanide Extraction by Diglycolamide Compounds | Y Sasaki, Y Sugo, K Morita, KL Nash | 2015 | https://doi.org/10.1080/07366299.2015.1087209 | 1 | CN(C(=O)COCC(=O)N(C)c1ccccc1)c2ccccc2 | DMDPDGA | 0.1 | nitrobenzene | 1 | Tm(III) | NA | 0.0006 | HNO3 | 1 | NA | NA | NA | 25 | 50 | 1 | 4.648485 | NO | Figure 8
The Effect of Alkyl Substituents on Actinide and Lanthanide Extraction by Diglycolamide Compounds | Y Sasaki, Y Sugo, K Morita, KL Nash | 2015 | https://doi.org/10.1080/07366299.2015.1087209 | 1 | CN(C(=O)COCC(=O)N(C)c1ccccc1)c2ccccc2 | DMDPDGA | 0.1 | nitrobenzene | 1 | Yb(III) | NA | 0.0006 | HNO3 | 1 | NA | NA | NA | 25 | 50 | 1 | 4.96964 | NO | Figure 8
The Effect of Alkyl Substituents on Actinide and Lanthanide Extraction by Diglycolamide Compounds | Y Sasaki, Y Sugo, K Morita, KL Nash | 2015 | https://doi.org/10.1080/07366299.2015.1087209 | 1 | CN(C(=O)COCC(=O)N(C)c1ccccc1)c2ccccc2 | DMDPDGA | 0.1 | nitrobenzene | 1 | Lu(III) | NA | 0.0006 | HNO3 | 1 | NA | NA | NA | 25 | 50 | 1 | 5.172888 | NO | Figure 8
The Effect of Alkyl Substituents on Actinide and Lanthanide Extraction by Diglycolamide Compounds | Y Sasaki, Y Sugo, K Morita, KL Nash | 2015 | https://doi.org/10.1080/07366299.2015.1087209 | 1 | CN(C(=O)COCC(=O)N(C)c1ccccc1)c2ccccc2 | DMDPDGA | 0.1 | 1,2-dichloroethane | 1 | La(III) | NA | 0.0007 | HNO3 | 1 | NA | NA | NA | 25 | 50 | 1 | 0.3211958 | NO | Figure 8
The Effect of Alkyl Substituents on Actinide and Lanthanide Extraction by Diglycolamide Compounds | Y Sasaki, Y Sugo, K Morita, KL Nash | 2015 | https://doi.org/10.1080/07366299.2015.1087209 | 1 | CN(C(=O)COCC(=O)N(C)c1ccccc1)c2ccccc2 | DMDPDGA | 0.1 | 1,2-dichloroethane | 1 | Ce(III) | NA | 0.0007 | HNO3 | 1 | NA | NA | NA | 25 | 50 | 1 | 0.7655011 | NO | Figure 8
The Effect of Alkyl Substituents on Actinide and Lanthanide Extraction by Diglycolamide Compounds | Y Sasaki, Y Sugo, K Morita, KL Nash | 2015 | https://doi.org/10.1080/07366299.2015.1087209 | 1 | CN(C(=O)COCC(=O)N(C)c1ccccc1)c2ccccc2 | DMDPDGA | 0.1 | 1,2-dichloroethane | 1 | Pr(III) | NA | 0.0007 | HNO3 | 1 | NA | NA | NA | 25 | 50 | 1 | 1.083468 | NO | Figure 8
The Effect of Alkyl Substituents on Actinide and Lanthanide Extraction by Diglycolamide Compounds | Y Sasaki, Y Sugo, K Morita, KL Nash | 2015 | https://doi.org/10.1080/07366299.2015.1087209 | 1 | CN(C(=O)COCC(=O)N(C)c1ccccc1)c2ccccc2 | DMDPDGA | 0.1 | 1,2-dichloroethane | 1 | Nd(III) | NA | 0.0007 | HNO3 | 1 | NA | NA | NA | 25 | 50 | 1 | 1.14295 | NO | Figure 8
The Effect of Alkyl Substituents on Actinide and Lanthanide Extraction by Diglycolamide Compounds | Y Sasaki, Y Sugo, K Morita, KL Nash | 2015 | https://doi.org/10.1080/07366299.2015.1087209 | 1 | CN(C(=O)COCC(=O)N(C)c1ccccc1)c2ccccc2 | DMDPDGA | 0.1 | 1,2-dichloroethane | 1 | Sm(III) | NA | 0.0007 | HNO3 | 1 | NA | NA | NA | 25 | 50 | 1 | 1.706508 | NO | Figure 8
The Effect of Alkyl Substituents on Actinide and Lanthanide Extraction by Diglycolamide Compounds | Y Sasaki, Y Sugo, K Morita, KL Nash | 2015 | https://doi.org/10.1080/07366299.2015.1087209 | 1 | CN(C(=O)COCC(=O)N(C)c1ccccc1)c2ccccc2 | DMDPDGA | 0.1 | 1,2-dichloroethane | 1 | Eu(III) | NA | 0.0007 | HNO3 | 1 | NA | NA | NA | 25 | 50 | 1 | 2.170486 | NO | Figure 8
The Effect of Alkyl Substituents on Actinide and Lanthanide Extraction by Diglycolamide Compounds | Y Sasaki, Y Sugo, K Morita, KL Nash | 2015 | https://doi.org/10.1080/07366299.2015.1087209 | 1 | CN(C(=O)COCC(=O)N(C)c1ccccc1)c2ccccc2 | DMDPDGA | 0.1 | 1,2-dichloroethane | 1 | Gd(III) | NA | 0.0006 | HNO3 | 1 | NA | NA | NA | 25 | 50 | 1 | 2.514125 | NO | Figure 8
The Effect of Alkyl Substituents on Actinide and Lanthanide Extraction by Diglycolamide Compounds | Y Sasaki, Y Sugo, K Morita, KL Nash | 2015 | https://doi.org/10.1080/07366299.2015.1087209 | 1 | CN(C(=O)COCC(=O)N(C)c1ccccc1)c2ccccc2 | DMDPDGA | 0.1 | 1,2-dichloroethane | 1 | Tb(III) | NA | 0.0006 | HNO3 | 1 | NA | NA | NA | 25 | 50 | 1 | 4.96964 | NO | Figure 8
The Effect of Alkyl Substituents on Actinide and Lanthanide Extraction by Diglycolamide Compounds | Y Sasaki, Y Sugo, K Morita, KL Nash | 2015 | https://doi.org/10.1080/07366299.2015.1087209 | 1 | CN(C(=O)COCC(=O)N(C)c1ccccc1)c2ccccc2 | DMDPDGA | 0.1 | 1,2-dichloroethane | 1 | Dy(III) | NA | 0.0006 | HNO3 | 1 | NA | NA | NA | 25 | 50 | 1 | 8.480731 | NO | Figure 8
The Effect of Alkyl Substituents on Actinide and Lanthanide Extraction by Diglycolamide Compounds | Y Sasaki, Y Sugo, K Morita, KL Nash | 2015 | https://doi.org/10.1080/07366299.2015.1087209 | 1 | CN(C(=O)COCC(=O)N(C)c1ccccc1)c2ccccc2 | DMDPDGA | 0.1 | 1,2-dichloroethane | 1 | Ho(III) | NA | 0.0006 | HNO3 | 1 | NA | NA | NA | 25 | 50 | 1 | 11.68687 | NO | Figure 8
The Effect of Alkyl Substituents on Actinide and Lanthanide Extraction by Diglycolamide Compounds | Y Sasaki, Y Sugo, K Morita, KL Nash | 2015 | https://doi.org/10.1080/07366299.2015.1087209 | 1 | CN(C(=O)COCC(=O)N(C)c1ccccc1)c2ccccc2 | DMDPDGA | 0.1 | 1,2-dichloroethane | 1 | Er(III) | NA | 0.0006 | HNO3 | 1 | NA | NA | NA | 25 | 50 | 1 | 14.6671 | NO | Figure 8
The Effect of Alkyl Substituents on Actinide and Lanthanide Extraction by Diglycolamide Compounds | Y Sasaki, Y Sugo, K Morita, KL Nash | 2015 | https://doi.org/10.1080/07366299.2015.1087209 | 1 | CN(C(=O)COCC(=O)N(C)c1ccccc1)c2ccccc2 | DMDPDGA | 0.1 | 1,2-dichloroethane | 1 | Tm(III) | NA | 0.0006 | HNO3 | 1 | NA | NA | NA | 25 | 50 | 1 | 14.86439 | NO | Figure 8
The Effect of Alkyl Substituents on Actinide and Lanthanide Extraction by Diglycolamide Compounds | Y Sasaki, Y Sugo, K Morita, KL Nash | 2015 | https://doi.org/10.1080/07366299.2015.1087209 | 1 | CN(C(=O)COCC(=O)N(C)c1ccccc1)c2ccccc2 | DMDPDGA | 0.1 | 1,2-dichloroethane | 1 | Yb(III) | NA | 0.0006 | HNO3 | 1 | NA | NA | NA | 25 | 50 | 1 | 15.89134 | NO | Figure 8
The Effect of Alkyl Substituents on Actinide and Lanthanide Extraction by Diglycolamide Compounds | Y Sasaki, Y Sugo, K Morita, KL Nash | 2015 | https://doi.org/10.1080/07366299.2015.1087209 | 1 | CN(C(=O)COCC(=O)N(C)c1ccccc1)c2ccccc2 | DMDPDGA | 0.1 | 1,2-dichloroethane | 1 | Lu(III) | NA | 0.0006 | HNO3 | 1 | NA | NA | NA | 25 | 50 | 1 | 16.76376 | NO | Figure 8
The Effect of Alkyl Substituents on Actinide and Lanthanide Extraction by Diglycolamide Compounds | Y Sasaki, Y Sugo, K Morita, KL Nash | 2015 | https://doi.org/10.1080/07366299.2015.1087209 | 1 | CN(C(=O)COCC(=O)N(C)c1ccccc1)c2ccccc2 | DMDPDGA | 0.1 | chloroform | 1 | La(III) | NA | 0.0007 | HNO3 | 1 | NA | NA | NA | 25 | 50 | 1 | 0.00666783 | NO | Figure 8
The Effect of Alkyl Substituents on Actinide and Lanthanide Extraction by Diglycolamide Compounds | Y Sasaki, Y Sugo, K Morita, KL Nash | 2015 | https://doi.org/10.1080/07366299.2015.1087209 | 1 | CN(C(=O)COCC(=O)N(C)c1ccccc1)c2ccccc2 | DMDPDGA | 0.1 | chloroform | 1 | Ce(III) | NA | 0.0007 | HNO3 | 1 | NA | NA | NA | 25 | 50 | 1 | 0.007420039 | NO | Figure 8
The Effect of Alkyl Substituents on Actinide and Lanthanide Extraction by Diglycolamide Compounds | Y Sasaki, Y Sugo, K Morita, KL Nash | 2015 | https://doi.org/10.1080/07366299.2015.1087209 | 1 | CN(C(=O)COCC(=O)N(C)c1ccccc1)c2ccccc2 | DMDPDGA | 0.1 | chloroform | 1 | Pr(III) | NA | 0.0007 | HNO3 | 1 | NA | NA | NA | 25 | 50 | 1 | 0.007033887 | NO | Figure 8
The Effect of Alkyl Substituents on Actinide and Lanthanide Extraction by Diglycolamide Compounds | Y Sasaki, Y Sugo, K Morita, KL Nash | 2015 | https://doi.org/10.1080/07366299.2015.1087209 | 1 | CN(C(=O)COCC(=O)N(C)c1ccccc1)c2ccccc2 | DMDPDGA | 0.1 | chloroform | 1 | Nd(III) | NA | 0.0007 | HNO3 | 1 | NA | NA | NA | 25 | 50 | 1 | 0.006579332 | NO | Figure 8
The Effect of Alkyl Substituents on Actinide and Lanthanide Extraction by Diglycolamide Compounds | Y Sasaki, Y Sugo, K Morita, KL Nash | 2015 | https://doi.org/10.1080/07366299.2015.1087209 | 1 | CN(C(=O)COCC(=O)N(C)c1ccccc1)c2ccccc2 | DMDPDGA | 0.1 | chloroform | 1 | Sm(III) | NA | 0.0007 | HNO3 | 1 | NA | NA | NA | 25 | 50 | 1 | 0.003959852 | NO | Figure 8
The Effect of Alkyl Substituents on Actinide and Lanthanide Extraction by Diglycolamide Compounds | Y Sasaki, Y Sugo, K Morita, KL Nash | 2015 | https://doi.org/10.1080/07366299.2015.1087209 | 1 | CN(C(=O)COCC(=O)N(C)c1ccccc1)c2ccccc2 | DMDPDGA | 0.1 | chloroform | 1 | Eu(III) | NA | 0.0007 | HNO3 | 1 | NA | NA | NA | 25 | 50 | 1 | 0.003373234 | NO | Figure 8
The Effect of Alkyl Substituents on Actinide and Lanthanide Extraction by Diglycolamide Compounds | Y Sasaki, Y Sugo, K Morita, KL Nash | 2015 | https://doi.org/10.1080/07366299.2015.1087209 | 1 | CN(C(=O)COCC(=O)N(C)c1ccccc1)c2ccccc2 | DMDPDGA | 0.1 | chloroform | 1 | Gd(III) | NA | 0.0006 | HNO3 | 1 | NA | NA | NA | 25 | 50 | 1 | 0.002951341 | NO | Figure 8
The Effect of Alkyl Substituents on Actinide and Lanthanide Extraction by Diglycolamide Compounds | Y Sasaki, Y Sugo, K Morita, KL Nash | 2015 | https://doi.org/10.1080/07366299.2015.1087209 | 1 | CN(C(=O)COCC(=O)N(C)c1ccccc1)c2ccccc2 | DMDPDGA | 0.1 | chloroform | 1 | Tb(III) | NA | 0.0006 | HNO3 | 1 | NA | NA | NA | 25 | 50 | 1 | 0.004233431 | NO | Figure 8
The Effect of Alkyl Substituents on Actinide and Lanthanide Extraction by Diglycolamide Compounds | Y Sasaki, Y Sugo, K Morita, KL Nash | 2015 | https://doi.org/10.1080/07366299.2015.1087209 | 1 | CN(C(=O)COCC(=O)N(C)c1ccccc1)c2ccccc2 | DMDPDGA | 0.1 | chloroform | 1 | Dy(III) | NA | 0.0006 | HNO3 | 1 | NA | NA | NA | 25 | 50 | 1 | 0.006320824 | NO | Figure 8
The Effect of Alkyl Substituents on Actinide and Lanthanide Extraction by Diglycolamide Compounds | Y Sasaki, Y Sugo, K Morita, KL Nash | 2015 | https://doi.org/10.1080/07366299.2015.1087209 | 1 | CN(C(=O)COCC(=O)N(C)c1ccccc1)c2ccccc2 | DMDPDGA | 0.1 | chloroform | 1 | Ho(III) | NA | 0.0006 | HNO3 | 1 | NA | NA | NA | 25 | 50 | 1 | 0.008039378 | NO | Figure 8
The Effect of Alkyl Substituents on Actinide and Lanthanide Extraction by Diglycolamide Compounds | Y Sasaki, Y Sugo, K Morita, KL Nash | 2015 | https://doi.org/10.1080/07366299.2015.1087209 | 1 | CN(C(=O)COCC(=O)N(C)c1ccccc1)c2ccccc2 | DMDPDGA | 0.1 | chloroform | 1 | Er(III) | NA | 0.0006 | HNO3 | 1 | NA | NA | NA | 25 | 50 | 1 | 0.009693048 | NO | Figure 8
The Effect of Alkyl Substituents on Actinide and Lanthanide Extraction by Diglycolamide Compounds | Y Sasaki, Y Sugo, K Morita, KL Nash | 2015 | https://doi.org/10.1080/07366299.2015.1087209 | 1 | CN(C(=O)COCC(=O)N(C)c1ccccc1)c2ccccc2 | DMDPDGA | 0.1 | chloroform | 1 | Tm(III) | NA | 0.0006 | HNO3 | 1 | NA | NA | NA | 25 | 50 | 1 | 0.009693048 | NO | Figure 8
The Effect of Alkyl Substituents on Actinide and Lanthanide Extraction by Diglycolamide Compounds | Y Sasaki, Y Sugo, K Morita, KL Nash | 2015 | https://doi.org/10.1080/07366299.2015.1087209 | 1 | CN(C(=O)COCC(=O)N(C)c1ccccc1)c2ccccc2 | DMDPDGA | 0.1 | chloroform | 1 | Yb(III) | NA | 0.0006 | HNO3 | 1 | NA | NA | NA | 25 | 50 | 1 | 0.009564398 | NO | Figure 8
The Effect of Alkyl Substituents on Actinide and Lanthanide Extraction by Diglycolamide Compounds | Y Sasaki, Y Sugo, K Morita, KL Nash | 2015 | https://doi.org/10.1080/07366299.2015.1087209 | 1 | CN(C(=O)COCC(=O)N(C)c1ccccc1)c2ccccc2 | DMDPDGA | 0.1 | chloroform | 1 | Lu(III) | NA | 0.0006 | HNO3 | 1 | NA | NA | NA | 25 | 50 | 1 | 0.01022519 | NO | Figure 8
The Effect of Alkyl Substituents on Actinide and Lanthanide Extraction by Diglycolamide Compounds | Y Sasaki, Y Sugo, K Morita, KL Nash | 2015 | https://doi.org/10.1080/07366299.2015.1087209 | 1 | CN(C(=O)COCC(=O)N(C)c1ccccc1)c2ccccc2 | DMDPDGA | 0.1 | toluene | 1 | La(III) | NA | 0.0007 | HNO3 | 1 | NA | NA | NA | 25 | 50 | 1 | 0.009693048 | NO | Figure 8
The Effect of Alkyl Substituents on Actinide and Lanthanide Extraction by Diglycolamide Compounds | Y Sasaki, Y Sugo, K Morita, KL Nash | 2015 | https://doi.org/10.1080/07366299.2015.1087209 | 1 | CN(C(=O)COCC(=O)N(C)c1ccccc1)c2ccccc2 | DMDPDGA | 0.1 | toluene | 1 | Ce(III) | NA | 0.0007 | HNO3 | 1 | NA | NA | NA | 25 | 50 | 1 | 0.009823428 | NO | Figure 8
The Effect of Alkyl Substituents on Actinide and Lanthanide Extraction by Diglycolamide Compounds | Y Sasaki, Y Sugo, K Morita, KL Nash | 2015 | https://doi.org/10.1080/07366299.2015.1087209 | 1 | CN(C(=O)COCC(=O)N(C)c1ccccc1)c2ccccc2 | DMDPDGA | 0.1 | toluene | 1 | Pr(III) | NA | 0.0007 | HNO3 | 1 | NA | NA | NA | 25 | 50 | 1 | 0.008710412 | NO | Figure 8
The Effect of Alkyl Substituents on Actinide and Lanthanide Extraction by Diglycolamide Compounds | Y Sasaki, Y Sugo, K Morita, KL Nash | 2015 | https://doi.org/10.1080/07366299.2015.1087209 | 1 | CN(C(=O)COCC(=O)N(C)c1ccccc1)c2ccccc2 | DMDPDGA | 0.1 | toluene | 1 | Nd(III) | NA | 0.0007 | HNO3 | 1 | NA | NA | NA | 25 | 50 | 1 | 0.007827391 | NO | Figure 8
The Effect of Alkyl Substituents on Actinide and Lanthanide Extraction by Diglycolamide Compounds | Y Sasaki, Y Sugo, K Morita, KL Nash | 2015 | https://doi.org/10.1080/07366299.2015.1087209 | 1 | CN(C(=O)COCC(=O)N(C)c1ccccc1)c2ccccc2 | DMDPDGA | 0.1 | toluene | 1 | Sm(III) | NA | 0.0007 | HNO3 | 1 | NA | NA | NA | 25 | 50 | 1 | 0.004121801 | NO | Figure 8
The Effect of Alkyl Substituents on Actinide and Lanthanide Extraction by Diglycolamide Compounds | Y Sasaki, Y Sugo, K Morita, KL Nash | 2015 | https://doi.org/10.1080/07366299.2015.1087209 | 1 | CN(C(=O)COCC(=O)N(C)c1ccccc1)c2ccccc2 | DMDPDGA | 0.1 | toluene | 1 | Eu(III) | NA | 0.0007 | HNO3 | 1 | NA | NA | NA | 25 | 50 | 1 | 0.003855436 | NO | Figure 8
The Effect of Alkyl Substituents on Actinide and Lanthanide Extraction by Diglycolamide Compounds | Y Sasaki, Y Sugo, K Morita, KL Nash | 2015 | https://doi.org/10.1080/07366299.2015.1087209 | 1 | CN(C(=O)COCC(=O)N(C)c1ccccc1)c2ccccc2 | DMDPDGA | 0.1 | toluene | 1 | Gd(III) | NA | 0.0006 | HNO3 | 1 | NA | NA | NA | 25 | 50 | 1 | 0.003855436 | NO | Figure 8
The Effect of Alkyl Substituents on Actinide and Lanthanide Extraction by Diglycolamide Compounds | Y Sasaki, Y Sugo, K Morita, KL Nash | 2015 | https://doi.org/10.1080/07366299.2015.1087209 | 1 | CN(C(=O)COCC(=O)N(C)c1ccccc1)c2ccccc2 | DMDPDGA | 0.1 | toluene | 1 | Tb(III) | NA | 0.0006 | HNO3 | 1 | NA | NA | NA | 25 | 50 | 1 | 0.005312984 | NO | Figure 8
The Effect of Alkyl Substituents on Actinide and Lanthanide Extraction by Diglycolamide Compounds | Y Sasaki, Y Sugo, K Morita, KL Nash | 2015 | https://doi.org/10.1080/07366299.2015.1087209 | 1 | CN(C(=O)COCC(=O)N(C)c1ccccc1)c2ccccc2 | DMDPDGA | 0.1 | toluene | 1 | Dy(III) | NA | 0.0006 | HNO3 | 1 | NA | NA | NA | 25 | 50 | 1 | 0.006757518 | NO | Figure 8
The Effect of Alkyl Substituents on Actinide and Lanthanide Extraction by Diglycolamide Compounds | Y Sasaki, Y Sugo, K Morita, KL Nash | 2015 | https://doi.org/10.1080/07366299.2015.1087209 | 1 | CN(C(=O)COCC(=O)N(C)c1ccccc1)c2ccccc2 | DMDPDGA | 0.1 | toluene | 1 | Ho(III) | NA | 0.0006 | HNO3 | 1 | NA | NA | NA | 25 | 50 | 1 | 0.007932676 | NO | Figure 8
The Effect of Alkyl Substituents on Actinide and Lanthanide Extraction by Diglycolamide Compounds | Y Sasaki, Y Sugo, K Morita, KL Nash | 2015 | https://doi.org/10.1080/07366299.2015.1087209 | 1 | CN(C(=O)COCC(=O)N(C)c1ccccc1)c2ccccc2 | DMDPDGA | 0.1 | toluene | 1 | Er(III) | NA | 0.0006 | HNO3 | 1 | NA | NA | NA | 25 | 50 | 1 | 0.008827575 | NO | Figure 8
The Effect of Alkyl Substituents on Actinide and Lanthanide Extraction by Diglycolamide Compounds | Y Sasaki, Y Sugo, K Morita, KL Nash | 2015 | https://doi.org/10.1080/07366299.2015.1087209 | 1 | CN(C(=O)COCC(=O)N(C)c1ccccc1)c2ccccc2 | DMDPDGA | 0.1 | toluene | 1 | Tm(III) | NA | 0.0006 | HNO3 | 1 | NA | NA | NA | 25 | 50 | 1 | 0.008827575 | NO | Figure 8
The Effect of Alkyl Substituents on Actinide and Lanthanide Extraction by Diglycolamide Compounds | Y Sasaki, Y Sugo, K Morita, KL Nash | 2015 | https://doi.org/10.1080/07366299.2015.1087209 | 1 | CN(C(=O)COCC(=O)N(C)c1ccccc1)c2ccccc2 | DMDPDGA | 0.1 | toluene | 1 | Yb(III) | NA | 0.0006 | HNO3 | 1 | NA | NA | NA | 25 | 50 | 1 | 0.008257106 | NO | Figure 8
The Effect of Alkyl Substituents on Actinide and Lanthanide Extraction by Diglycolamide Compounds | Y Sasaki, Y Sugo, K Morita, KL Nash | 2015 | https://doi.org/10.1080/07366299.2015.1087209 | 1 | CN(C(=O)COCC(=O)N(C)c1ccccc1)c2ccccc2 | DMDPDGA | 0.1 | toluene | 1 | Lu(III) | NA | 0.0006 | HNO3 | 1 | NA | NA | NA | 25 | 50 | 1 | 0.008147515 | NO | Figure 8
Actinide–lanthanide co-extraction by rigidified diglycolamides | E Macerata, A Ossola, W Panzeri, M Giola, F Faroldi, DA Tinonin, A Mele, A Casnati, M Mariani | 2018 | https://doi.org/10.1080/07366299.2017.1415670 | 1 | CCCCCCCCCCCCN(C)C(=O)C1CC(OC)CC(C(=O)N(C)CCCCCCCCCCCC)O1 | DMDO-HPyranDGA | 0.025 | kerosene with 50 vol% 1-octanol | 1 | Am(III) | NA | Trace | HNO3 | 0.9976526 | NA | NA | NA | 22 | 60 | 1 | 80.96878 | NO | Figure 2
Actinide–lanthanide co-extraction by rigidified diglycolamides | E Macerata, A Ossola, W Panzeri, M Giola, F Faroldi, DA Tinonin, A Mele, A Casnati, M Mariani | 2018 | https://doi.org/10.1080/07366299.2017.1415670 | 1 | CCCCCCCCCCCCN(C)C(=O)C1CC(OC)CC(C(=O)N(C)CCCCCCCCCCCC)O1 | DMDO-HPyranDGA | 0.025 | kerosene with 50 vol% 1-octanol | 1 | Am(III) | NA | Trace | HNO3 | 2.004108 | NA | NA | NA | 22 | 60 | 1 | 28.30061 | NO | Figure 2
Actinide–lanthanide co-extraction by rigidified diglycolamides | E Macerata, A Ossola, W Panzeri, M Giola, F Faroldi, DA Tinonin, A Mele, A Casnati, M Mariani | 2018 | https://doi.org/10.1080/07366299.2017.1415670 | 1 | CCCCCCCCCCCCN(C)C(=O)C1CC(OC)CC(C(=O)N(C)CCCCCCCCCCCC)O1 | DMDO-HPyranDGA | 0.025 | kerosene with 50 vol% 1-octanol | 1 | Am(III) | NA | Trace | HNO3 | 2.998826 | NA | NA | NA | 22 | 60 | 1 | 11.19823 | NO | Figure 2
Actinide–lanthanide co-extraction by rigidified diglycolamides | E Macerata, A Ossola, W Panzeri, M Giola, F Faroldi, DA Tinonin, A Mele, A Casnati, M Mariani | 2018 | https://doi.org/10.1080/07366299.2017.1415670 | 1 | CCCCCCCCCCCCN(C)C(=O)C1CC(OC)CC(C(=O)N(C)CCCCCCCCCCCC)O1 | DMDO-HPyranDGA | 0.025 | kerosene with 50 vol% 1-octanol | 1 | Am(III) | NA | Trace | HNO3 | 3.999413 | NA | NA | NA | 22 | 60 | 1 | 9.027688 | NO | Figure 2
Actinide–lanthanide co-extraction by rigidified diglycolamides | E Macerata, A Ossola, W Panzeri, M Giola, F Faroldi, DA Tinonin, A Mele, A Casnati, M Mariani | 2018 | https://doi.org/10.1080/07366299.2017.1415670 | 1 | CCCCCCCCCCCCN(C)C(=O)C1CC(OC)CC(C(=O)N(C)CCCCCCCCCCCC)O1 | DMDO-HPyranDGA | 0.025 | kerosene with 40 vol% 1-octanol | 1 | Am(III) | NA | Trace | HNO3 | 1.000587 | NA | NA | NA | 22 | 60 | 1 | 74.86712 | NO | Figure 2
Actinide–lanthanide co-extraction by rigidified diglycolamides | E Macerata, A Ossola, W Panzeri, M Giola, F Faroldi, DA Tinonin, A Mele, A Casnati, M Mariani | 2018 | https://doi.org/10.1080/07366299.2017.1415670 | 1 | CCCCCCCCCCCCN(C)C(=O)C1CC(OC)CC(C(=O)N(C)CCCCCCCCCCCC)O1 | DMDO-HPyranDGA | 0.025 | kerosene with 40 vol% 1-octanol | 1 | Am(III) | NA | Trace | HNO3 | 2.001174 | NA | NA | NA | 22 | 60 | 1 | 39.48283 | NO | Figure 2
Actinide–lanthanide co-extraction by rigidified diglycolamides | E Macerata, A Ossola, W Panzeri, M Giola, F Faroldi, DA Tinonin, A Mele, A Casnati, M Mariani | 2018 | https://doi.org/10.1080/07366299.2017.1415670 | 1 | CCCCCCCCCCCCN(C)C(=O)C1CC(OC)CC(C(=O)N(C)CCCCCCCCCCCC)O1 | DMDO-HPyranDGA | 0.025 | kerosene with 40 vol% 1-octanol | 1 | Am(III) | NA | Trace | HNO3 | 3.001761 | NA | NA | NA | 22 | 60 | 1 | 23.72664 | NO | Figure 2
Actinide–lanthanide co-extraction by rigidified diglycolamides | E Macerata, A Ossola, W Panzeri, M Giola, F Faroldi, DA Tinonin, A Mele, A Casnati, M Mariani | 2018 | https://doi.org/10.1080/07366299.2017.1415670 | 1 | CCCCCCCCCCCCN(C)C(=O)C1CC(OC)CC(C(=O)N(C)CCCCCCCCCCCC)O1 | DMDO-HPyranDGA | 0.025 | kerosene with 30 vol% 1-octanol | 1 | Am(III) | NA | Trace | HNO3 | 0.9976526 | NA | NA | NA | 22 | 60 | 1 | 86.43168 | NO | Figure 2
Actinide–lanthanide co-extraction by rigidified diglycolamides | E Macerata, A Ossola, W Panzeri, M Giola, F Faroldi, DA Tinonin, A Mele, A Casnati, M Mariani | 2018 | https://doi.org/10.1080/07366299.2017.1415670 | 1 | CCCCCCCCCCCCN(C)C(=O)C1CC(OC)CC(C(=O)N(C)CCCCCCCCCCCC)O1 | DMDO-HPyranDGA | 0.025 | kerosene with 30 vol% 1-octanol | 1 | Am(III) | NA | Trace | HNO3 | 2.001174 | NA | NA | NA | 22 | 60 | 1 | 75.85115 | NO | Figure 2
Actinide–lanthanide co-extraction by rigidified diglycolamides | E Macerata, A Ossola, W Panzeri, M Giola, F Faroldi, DA Tinonin, A Mele, A Casnati, M Mariani | 2018 | https://doi.org/10.1080/07366299.2017.1415670 | 1 | CCCCCCCCCCCCN(C)C(=O)C1CC(OC)CC(C(=O)N(C)CCCCCCCCCCCC)O1 | DMDO-HPyranDGA | 0.025 | kerosene with 30 vol% 1-octanol | 1 | Am(III) | NA | Trace | HNO3 | 2.998826 | NA | NA | NA | 22 | 60 | 1 | 36.2699 | NO | Figure 2
Actinide–lanthanide co-extraction by rigidified diglycolamides | E Macerata, A Ossola, W Panzeri, M Giola, F Faroldi, DA Tinonin, A Mele, A Casnati, M Mariani | 2018 | https://doi.org/10.1080/07366299.2017.1415670 | 1 | CCCCCCCCCCCCN(C)C(=O)C1CC(OC)CC(C(=O)N(C)CCCCCCCCCCCC)O1 | DMDO-HPyranDGA | 0.025 | kerosene with 30 vol% 1-octanol | 1 | Am(III) | NA | Trace | HNO3 | 3.999413 | NA | NA | NA | 22 | 60 | 1 | 44.69753 | NO | Figure 2
Actinide–lanthanide co-extraction by rigidified diglycolamides | E Macerata, A Ossola, W Panzeri, M Giola, F Faroldi, DA Tinonin, A Mele, A Casnati, M Mariani | 2018 | https://doi.org/10.1080/07366299.2017.1415670 | 1 | CCCCCCCCCCCCN(C)C(=O)C1CC(OC)CC(C(=O)N(C)CCCCCCCCCCCC)O1 | DMDO-HPyranDGA | 0.025 | kerosene with 20 vol% 1-octanol | 1 | Am(III) | NA | Trace | HNO3 | 1.006455 | NA | NA | NA | 22 | 60 | 1 | 215.5998 | NO | Figure 2
Actinide–lanthanide co-extraction by rigidified diglycolamides | E Macerata, A Ossola, W Panzeri, M Giola, F Faroldi, DA Tinonin, A Mele, A Casnati, M Mariani | 2018 | https://doi.org/10.1080/07366299.2017.1415670 | 1 | CCCCCCCCCCCCN(C)C(=O)C1CC(OC)CC(C(=O)N(C)CCCCCCCCCCCC)O1 | DMDO-HPyranDGA | 0.025 | kerosene with 20 vol% 1-octanol | 1 | Am(III) | NA | Trace | HNO3 | 2.001174 | NA | NA | NA | 22 | 60 | 1 | 101.7563 | NO | Figure 2
Actinide–lanthanide co-extraction by rigidified diglycolamides | E Macerata, A Ossola, W Panzeri, M Giola, F Faroldi, DA Tinonin, A Mele, A Casnati, M Mariani | 2018 | https://doi.org/10.1080/07366299.2017.1415670 | 1 | CCCCCCCCCCCCN(C)C(=O)C1CC(OC)CC(C(=O)N(C)CCCCCCCCCCCC)O1 | DMDO-HPyranDGA | 0.025 | kerosene with 20 vol% 1-octanol | 1 | Am(III) | NA | Trace | HNO3 | 3.001761 | NA | NA | NA | 22 | 60 | 1 | 51.93988 | NO | Figure 2
Actinide–lanthanide co-extraction by rigidified diglycolamides | E Macerata, A Ossola, W Panzeri, M Giola, F Faroldi, DA Tinonin, A Mele, A Casnati, M Mariani | 2018 | https://doi.org/10.1080/07366299.2017.1415670 | 1 | CCCCCCCCCCCCN(C)C(=O)C1CC(OC)CC(C(=O)N(C)CCCCCCCCCCCC)O1 | DMDO-HPyranDGA | 0.025 | kerosene with 20 vol% 1-octanol | 1 | Am(III) | NA | Trace | HNO3 | 3.996479 | NA | NA | NA | 22 | 60 | 1 | 78.88155 | NO | Figure 2
Actinide–lanthanide co-extraction by rigidified diglycolamides | E Macerata, A Ossola, W Panzeri, M Giola, F Faroldi, DA Tinonin, A Mele, A Casnati, M Mariani | 2018 | https://doi.org/10.1080/07366299.2017.1415670 | 1 | CCCCCCCCCCCCN(C)C(=O)C1CC(OC)CC(C(=O)N(C)CCCCCCCCCCCC)O1 | DMDO-HPyranDGA | 0.025 | kerosene with 5 vol% 1-octanol | 1 | Am(III) | NA | Trace | HNO3 | 1.003521 | NA | NA | NA | 22 | 60 | 1 | 329.5782 | NO | Figure 2
Actinide–lanthanide co-extraction by rigidified diglycolamides | E Macerata, A Ossola, W Panzeri, M Giola, F Faroldi, DA Tinonin, A Mele, A Casnati, M Mariani | 2018 | https://doi.org/10.1080/07366299.2017.1415670 | 1 | CCCCCCCCCCCCN(C)C(=O)C1CC(OC)CC(C(=O)N(C)CCCCCCCCCCCC)O1 | DMDO-HPyranDGA | 0.025 | kerosene with 5 vol% 1-octanol | 1 | Am(III) | NA | Trace | HNO3 | 2.001174 | NA | NA | NA | 22 | 60 | 1 | 671.4785 | NO | Figure 2
Actinide–lanthanide co-extraction by rigidified diglycolamides | E Macerata, A Ossola, W Panzeri, M Giola, F Faroldi, DA Tinonin, A Mele, A Casnati, M Mariani | 2018 | https://doi.org/10.1080/07366299.2017.1415670 | 1 | CCCCCCCCCCCCN(C)C(=O)C1CC(OC)CC(C(=O)N(C)CCCCCCCCCCCC)O1 | DMDO-HPyranDGA | 0.025 | kerosene with 5 vol% 1-octanol | 1 | Am(III) | NA | Trace | HNO3 | 2.995892 | NA | NA | NA | 22 | 60 | 1 | 785.3895 | NO | Figure 2
Actinide–lanthanide co-extraction by rigidified diglycolamides | E Macerata, A Ossola, W Panzeri, M Giola, F Faroldi, DA Tinonin, A Mele, A Casnati, M Mariani | 2018 | https://doi.org/10.1080/07366299.2017.1415670 | 1 | CCCCCCCCCCCCN(C)C(=O)C1CC(OC)CC(C(=O)N(C)CCCCCCCCCCCC)O1 | DMDO-HPyranDGA | 0.025 | kerosene with 50 vol% 1-octanol | 1 | Eu(III) | NA | Trace | HNO3 | 0.9978541 | NA | NA | NA | 22 | 60 | 1 | 291.6378 | NO | Figure 2
Actinide–lanthanide co-extraction by rigidified diglycolamides | E Macerata, A Ossola, W Panzeri, M Giola, F Faroldi, DA Tinonin, A Mele, A Casnati, M Mariani | 2018 | https://doi.org/10.1080/07366299.2017.1415670 | 1 | CCCCCCCCCCCCN(C)C(=O)C1CC(OC)CC(C(=O)N(C)CCCCCCCCCCCC)O1 | DMDO-HPyranDGA | 0.025 | kerosene with 50 vol% 1-octanol | 1 | Eu(III) | NA | Trace | HNO3 | 1.999285 | NA | NA | NA | 22 | 60 | 1 | 109.1306 | NO | Figure 2
Actinide–lanthanide co-extraction by rigidified diglycolamides | E Macerata, A Ossola, W Panzeri, M Giola, F Faroldi, DA Tinonin, A Mele, A Casnati, M Mariani | 2018 | https://doi.org/10.1080/07366299.2017.1415670 | 1 | CCCCCCCCCCCCN(C)C(=O)C1CC(OC)CC(C(=O)N(C)CCCCCCCCCCCC)O1 | DMDO-HPyranDGA | 0.025 | kerosene with 50 vol% 1-octanol | 1 | Eu(III) | NA | Trace | HNO3 | 3.000715 | NA | NA | NA | 22 | 60 | 1 | 43.82693 | NO | Figure 2
Actinide–lanthanide co-extraction by rigidified diglycolamides | E Macerata, A Ossola, W Panzeri, M Giola, F Faroldi, DA Tinonin, A Mele, A Casnati, M Mariani | 2018 | https://doi.org/10.1080/07366299.2017.1415670 | 1 | CCCCCCCCCCCCN(C)C(=O)C1CC(OC)CC(C(=O)N(C)CCCCCCCCCCCC)O1 | DMDO-HPyranDGA | 0.025 | kerosene with 50 vol% 1-octanol | 1 | Eu(III) | NA | Trace | HNO3 | 3.999165 | NA | NA | NA | 22 | 60 | 1 | 39.04072 | NO | Figure 2
Actinide–lanthanide co-extraction by rigidified diglycolamides | E Macerata, A Ossola, W Panzeri, M Giola, F Faroldi, DA Tinonin, A Mele, A Casnati, M Mariani | 2018 | https://doi.org/10.1080/07366299.2017.1415670 | 1 | CCCCCCCCCCCCN(C)C(=O)C1CC(OC)CC(C(=O)N(C)CCCCCCCCCCCC)O1 | DMDO-HPyranDGA | 0.025 | kerosene with 40 vol% 1-octanol | 1 | Eu(III) | NA | Trace | HNO3 | 0.9978541 | NA | NA | NA | 22 | 60 | 1 | 295.4093 | NO | Figure 2
Actinide–lanthanide co-extraction by rigidified diglycolamides | E Macerata, A Ossola, W Panzeri, M Giola, F Faroldi, DA Tinonin, A Mele, A Casnati, M Mariani | 2018 | https://doi.org/10.1080/07366299.2017.1415670 | 1 | CCCCCCCCCCCCN(C)C(=O)C1CC(OC)CC(C(=O)N(C)CCCCCCCCCCCC)O1 | DMDO-HPyranDGA | 0.025 | kerosene with 40 vol% 1-octanol | 1 | Eu(III) | NA | Trace | HNO3 | 1.999285 | NA | NA | NA | 22 | 60 | 1 | 146.6542 | NO | Figure 2
Actinide–lanthanide co-extraction by rigidified diglycolamides | E Macerata, A Ossola, W Panzeri, M Giola, F Faroldi, DA Tinonin, A Mele, A Casnati, M Mariani | 2018 | https://doi.org/10.1080/07366299.2017.1415670 | 1 | CCCCCCCCCCCCN(C)C(=O)C1CC(OC)CC(C(=O)N(C)CCCCCCCCCCCC)O1 | DMDO-HPyranDGA | 0.025 | kerosene with 40 vol% 1-octanol | 1 | Eu(III) | NA | Trace | HNO3 | 3.000715 | NA | NA | NA | 22 | 60 | 1 | 97.83931 | NO | Figure 2
Actinide–lanthanide co-extraction by rigidified diglycolamides | E Macerata, A Ossola, W Panzeri, M Giola, F Faroldi, DA Tinonin, A Mele, A Casnati, M Mariani | 2018 | https://doi.org/10.1080/07366299.2017.1415670 | 1 | CCCCCCCCCCCCN(C)C(=O)C1CC(OC)CC(C(=O)N(C)CCCCCCCCCCCC)O1 | DMDO-HPyranDGA | 0.025 | kerosene with 30 vol% 1-octanol | 1 | Eu(III) | NA | Trace | HNO3 | 0.9978541 | NA | NA | NA | 22 | 60 | 1 | 297.3133 | NO | Figure 2
Actinide–lanthanide co-extraction by rigidified diglycolamides | E Macerata, A Ossola, W Panzeri, M Giola, F Faroldi, DA Tinonin, A Mele, A Casnati, M Mariani | 2018 | https://doi.org/10.1080/07366299.2017.1415670 | 1 | CCCCCCCCCCCCN(C)C(=O)C1CC(OC)CC(C(=O)N(C)CCCCCCCCCCCC)O1 | DMDO-HPyranDGA | 0.025 | kerosene with 30 vol% 1-octanol | 1 | Eu(III) | NA | Trace | HNO3 | 1.999285 | NA | NA | NA | 22 | 60 | 1 | 310.9894 | NO | Figure 2
Actinide–lanthanide co-extraction by rigidified diglycolamides | E Macerata, A Ossola, W Panzeri, M Giola, F Faroldi, DA Tinonin, A Mele, A Casnati, M Mariani | 2018 | https://doi.org/10.1080/07366299.2017.1415670 | 1 | CCCCCCCCCCCCN(C)C(=O)C1CC(OC)CC(C(=O)N(C)CCCCCCCCCCCC)O1 | DMDO-HPyranDGA | 0.025 | kerosene with 30 vol% 1-octanol | 1 | Eu(III) | NA | Trace | HNO3 | 3.000715 | NA | NA | NA | 22 | 60 | 1 | 144.7819 | NO | Figure 2
Actinide–lanthanide co-extraction by rigidified diglycolamides | E Macerata, A Ossola, W Panzeri, M Giola, F Faroldi, DA Tinonin, A Mele, A Casnati, M Mariani | 2018 | https://doi.org/10.1080/07366299.2017.1415670 | 1 | CCCCCCCCCCCCN(C)C(=O)C1CC(OC)CC(C(=O)N(C)CCCCCCCCCCCC)O1 | DMDO-HPyranDGA | 0.025 | kerosene with 30 vol% 1-octanol | 1 | Eu(III) | NA | Trace | HNO3 | 4.002146 | NA | NA | NA | 22 | 60 | 1 | 190.8499 | NO | Figure 2
Actinide–lanthanide co-extraction by rigidified diglycolamides | E Macerata, A Ossola, W Panzeri, M Giola, F Faroldi, DA Tinonin, A Mele, A Casnati, M Mariani | 2018 | https://doi.org/10.1080/07366299.2017.1415670 | 1 | CCCCCCCCCCCCN(C)C(=O)C1CC(OC)CC(C(=O)N(C)CCCCCCCCCCCC)O1 | DMDO-HPyranDGA | 0.025 | kerosene with 20 vol% 1-octanol | 1 | Eu(III) | NA | Trace | HNO3 | 1.003815 | NA | NA | NA | 22 | 60 | 1 | 668.0005 | NO | Figure 2
Actinide–lanthanide co-extraction by rigidified diglycolamides | E Macerata, A Ossola, W Panzeri, M Giola, F Faroldi, DA Tinonin, A Mele, A Casnati, M Mariani | 2018 | https://doi.org/10.1080/07366299.2017.1415670 | 1 | CCCCCCCCCCCCN(C)C(=O)C1CC(OC)CC(C(=O)N(C)CCCCCCCCCCCC)O1 | DMDO-HPyranDGA | 0.025 | kerosene with 20 vol% 1-octanol | 1 | Eu(III) | NA | Trace | HNO3 | 2.005246 | NA | NA | NA | 22 | 60 | 1 | 317.0415 | NO | Figure 2
Actinide–lanthanide co-extraction by rigidified diglycolamides | E Macerata, A Ossola, W Panzeri, M Giola, F Faroldi, DA Tinonin, A Mele, A Casnati, M Mariani | 2018 | https://doi.org/10.1080/07366299.2017.1415670 | 1 | CCCCCCCCCCCCN(C)C(=O)C1CC(OC)CC(C(=O)N(C)CCCCCCCCCCCC)O1 | DMDO-HPyranDGA | 0.025 | kerosene with 20 vol% 1-octanol | 1 | Eu(III) | NA | Trace | HNO3 | 3.006676 | NA | NA | NA | 22 | 60 | 1 | 210.1574 | NO | Figure 2
Actinide–lanthanide co-extraction by rigidified diglycolamides | E Macerata, A Ossola, W Panzeri, M Giola, F Faroldi, DA Tinonin, A Mele, A Casnati, M Mariani | 2018 | https://doi.org/10.1080/07366299.2017.1415670 | 1 | CCCCCCCCCCCCN(C)C(=O)C1CC(OC)CC(C(=O)N(C)CCCCCCCCCCCC)O1 | DMDO-HPyranDGA | 0.025 | kerosene with 20 vol% 1-octanol | 1 | Eu(III) | NA | Trace | HNO3 | 4.002146 | NA | NA | NA | 22 | 60 | 1 | 305.0528 | NO | Figure 2
Actinide–lanthanide co-extraction by rigidified diglycolamides | E Macerata, A Ossola, W Panzeri, M Giola, F Faroldi, DA Tinonin, A Mele, A Casnati, M Mariani | 2018 | https://doi.org/10.1080/07366299.2017.1415670 | 1 | CCCCCCCCN(CCCCCCCC)C(=O)COCC(=O)N(CCCCCCCC)CCCCCCCC | TODGA | 0.025 | kerosene with 5 vol% 1-octanol | 1 | Am(III) | NA | Trace | HNO3 | 1.004115 | NA | NA | NA | 22 | 60 | 1 | 0.8844718 | NO | Figure 3
Actinide–lanthanide co-extraction by rigidified diglycolamides | E Macerata, A Ossola, W Panzeri, M Giola, F Faroldi, DA Tinonin, A Mele, A Casnati, M Mariani | 2018 | https://doi.org/10.1080/07366299.2017.1415670 | 1 | CCCCCCCCN(CCCCCCCC)C(=O)COCC(=O)N(CCCCCCCC)CCCCCCCC | TODGA | 0.025 | kerosene with 5 vol% 1-octanol | 1 | Am(III) | NA | Trace | HNO3 | 1.998354 | NA | NA | NA | 22 | 60 | 1 | 12.18501 | NO | Figure 3
Actinide–lanthanide co-extraction by rigidified diglycolamides | E Macerata, A Ossola, W Panzeri, M Giola, F Faroldi, DA Tinonin, A Mele, A Casnati, M Mariani | 2018 | https://doi.org/10.1080/07366299.2017.1415670 | 1 | CCCCCCCCN(CCCCCCCC)C(=O)COCC(=O)N(CCCCCCCC)CCCCCCCC | TODGA | 0.025 | kerosene with 5 vol% 1-octanol | 1 | Am(III) | NA | Trace | HNO3 | 2.995885 | NA | NA | NA | 22 | 60 | 1 | 81.82271 | NO | Figure 3
Actinide–lanthanide co-extraction by rigidified diglycolamides | E Macerata, A Ossola, W Panzeri, M Giola, F Faroldi, DA Tinonin, A Mele, A Casnati, M Mariani | 2018 | https://doi.org/10.1080/07366299.2017.1415670 | 1 | CCCCCCCCN(CCCCCCCC)C(=O)COCC(=O)N(CCCCCCCC)CCCCCCCC | TODGA | 0.025 | kerosene with 30 vol% 1-octanol | 1 | Am(III) | NA | Trace | HNO3 | 1.004633 | NA | NA | NA | 22 | 60 | 1 | 0.6681235 | NO | Figure 3
Actinide–lanthanide co-extraction by rigidified diglycolamides | E Macerata, A Ossola, W Panzeri, M Giola, F Faroldi, DA Tinonin, A Mele, A Casnati, M Mariani | 2018 | https://doi.org/10.1080/07366299.2017.1415670 | 1 | CCCCCCCCN(CCCCCCCC)C(=O)COCC(=O)N(CCCCCCCC)CCCCCCCC | TODGA | 0.025 | kerosene with 30 vol% 1-octanol | 1 | Am(III) | NA | Trace | HNO3 | 2.001509 | NA | NA | NA | 22 | 60 | 1 | 4.789572 | NO | Figure 3
Actinide–lanthanide co-extraction by rigidified diglycolamides | E Macerata, A Ossola, W Panzeri, M Giola, F Faroldi, DA Tinonin, A Mele, A Casnati, M Mariani | 2018 | https://doi.org/10.1080/07366299.2017.1415670 | 1 | CCCCCCCCN(CCCCCCCC)C(=O)COCC(=O)N(CCCCCCCC)CCCCCCCC | TODGA | 0.025 | kerosene with 30 vol% 1-octanol | 1 | Am(III) | NA | Trace | HNO3 | 2.999832 | NA | NA | NA | 22 | 60 | 1 | 17.38549 | NO | Figure 3
Actinide–lanthanide co-extraction by rigidified diglycolamides | E Macerata, A Ossola, W Panzeri, M Giola, F Faroldi, DA Tinonin, A Mele, A Casnati, M Mariani | 2018 | https://doi.org/10.1080/07366299.2017.1415670 | 1 | CCCCCCCCN(CCCCCCCC)C(=O)COCC(=O)N(CCCCCCCC)CCCCCCCC | TODGA | 0.025 | kerosene with 50 vol% 1-octanol | 1 | Am(III) | NA | Trace | HNO3 | 1.005091 | NA | NA | NA | 22 | 60 | 1 | 1.132877 | NO | Figure 3
Actinide–lanthanide co-extraction by rigidified diglycolamides | E Macerata, A Ossola, W Panzeri, M Giola, F Faroldi, DA Tinonin, A Mele, A Casnati, M Mariani | 2018 | https://doi.org/10.1080/07366299.2017.1415670 | 1 | CCCCCCCCN(CCCCCCCC)C(=O)COCC(=O)N(CCCCCCCC)CCCCCCCC | TODGA | 0.025 | kerosene with 50 vol% 1-octanol | 1 | Am(III) | NA | Trace | HNO3 | 2.003414 | NA | NA | NA | 22 | 60 | 1 | 5.062651 | NO | Figure 3
Actinide–lanthanide co-extraction by rigidified diglycolamides | E Macerata, A Ossola, W Panzeri, M Giola, F Faroldi, DA Tinonin, A Mele, A Casnati, M Mariani | 2018 | https://doi.org/10.1080/07366299.2017.1415670 | 1 | CCCCCCCCN(CCCCCCCC)C(=O)COCC(=O)N(CCCCCCCC)CCCCCCCC | TODGA | 0.025 | kerosene with 50 vol% 1-octanol | 1 | Am(III) | NA | Trace | HNO3 | 2.999832 | NA | NA | NA | 22 | 60 | 1 | 9.125187 | NO | Figure 3
Actinide–lanthanide co-extraction by rigidified diglycolamides | E Macerata, A Ossola, W Panzeri, M Giola, F Faroldi, DA Tinonin, A Mele, A Casnati, M Mariani | 2018 | https://doi.org/10.1080/07366299.2017.1415670 | 1 | CCCCCCCCN(CCCCCCCC)C(=O)COCC(=O)N(CCCCCCCC)CCCCCCCC | TODGA | 0.025 | 1-octanol with 30 vol% kerosene | 1 | Am(III) | NA | Trace | HNO3 | 1.005091 | NA | NA | NA | 22 | 60 | 1 | 1.58005 | NO | Figure 3
Actinide–lanthanide co-extraction by rigidified diglycolamides | E Macerata, A Ossola, W Panzeri, M Giola, F Faroldi, DA Tinonin, A Mele, A Casnati, M Mariani | 2018 | https://doi.org/10.1080/07366299.2017.1415670 | 1 | CCCCCCCCN(CCCCCCCC)C(=O)COCC(=O)N(CCCCCCCC)CCCCCCCC | TODGA | 0.025 | 1-octanol with 30 vol% kerosene | 1 | Am(III) | NA | Trace | HNO3 | 2.001509 | NA | NA | NA | 22 | 60 | 1 | 4.756489 | NO | Figure 3
Actinide–lanthanide co-extraction by rigidified diglycolamides | E Macerata, A Ossola, W Panzeri, M Giola, F Faroldi, DA Tinonin, A Mele, A Casnati, M Mariani | 2018 | https://doi.org/10.1080/07366299.2017.1415670 | 1 | CCCCCCCCN(CCCCCCCC)C(=O)COCC(=O)N(CCCCCCCC)CCCCCCCC | TODGA | 0.025 | 1-octanol with 30 vol% kerosene | 1 | Am(III) | NA | Trace | HNO3 | 2.999832 | NA | NA | NA | 22 | 60 | 1 | 6.82048 | NO | Figure 3
Actinide–lanthanide co-extraction by rigidified diglycolamides | E Macerata, A Ossola, W Panzeri, M Giola, F Faroldi, DA Tinonin, A Mele, A Casnati, M Mariani | 2018 | https://doi.org/10.1080/07366299.2017.1415670 | 1 | CCCCCCCCN(CCCCCCCC)C(=O)COCC(=O)N(CCCCCCCC)CCCCCCCC | TODGA | 0.025 | 1-octanol | 1 | Am(III) | NA | Trace | HNO3 | 1.005091 | NA | NA | NA | 22 | 60 | 1 | 1.853124 | NO | Figure 3
Actinide–lanthanide co-extraction by rigidified diglycolamides | E Macerata, A Ossola, W Panzeri, M Giola, F Faroldi, DA Tinonin, A Mele, A Casnati, M Mariani | 2018 | https://doi.org/10.1080/07366299.2017.1415670 | 1 | CCCCCCCCN(CCCCCCCC)C(=O)COCC(=O)N(CCCCCCCC)CCCCCCCC | TODGA | 0.025 | 1-octanol | 1 | Am(III) | NA | Trace | HNO3 | 1.999604 | NA | NA | NA | 22 | 60 | 1 | 3.890378 | NO | Figure 3
Actinide–lanthanide co-extraction by rigidified diglycolamides | E Macerata, A Ossola, W Panzeri, M Giola, F Faroldi, DA Tinonin, A Mele, A Casnati, M Mariani | 2018 | https://doi.org/10.1080/07366299.2017.1415670 | 1 | CCCCCCCCN(CCCCCCCC)C(=O)COCC(=O)N(CCCCCCCC)CCCCCCCC | TODGA | 0.025 | 1-octanol | 1 | Am(III) | NA | Trace | HNO3 | 2.997927 | NA | NA | NA | 22 | 60 | 1 | 10.48202 | NO | Figure 3
Actinide–lanthanide co-extraction by rigidified diglycolamides | E Macerata, A Ossola, W Panzeri, M Giola, F Faroldi, DA Tinonin, A Mele, A Casnati, M Mariani | 2018 | https://doi.org/10.1080/07366299.2017.1415670 | 1 | CCCCCCCCN(CCCCCCCC)C(=O)COCC(=O)N(CCCCCCCC)CCCCCCCC | TODGA | 0.025 | kerosene with 5 vol% 1-octanol | 1 | Eu(III) | NA | Trace | HNO3 | 0.9958275 | NA | NA | NA | 22 | 60 | 1 | 5.259928 | NO | Figure 3
Actinide–lanthanide co-extraction by rigidified diglycolamides | E Macerata, A Ossola, W Panzeri, M Giola, F Faroldi, DA Tinonin, A Mele, A Casnati, M Mariani | 2018 | https://doi.org/10.1080/07366299.2017.1415670 | 1 | CCCCCCCCN(CCCCCCCC)C(=O)COCC(=O)N(CCCCCCCC)CCCCCCCC | TODGA | 0.025 | kerosene with 5 vol% 1-octanol | 1 | Eu(III) | NA | Trace | HNO3 | 2 | NA | NA | NA | 22 | 60 | 1 | 104.7694 | NO | Figure 3
Actinide–lanthanide co-extraction by rigidified diglycolamides | E Macerata, A Ossola, W Panzeri, M Giola, F Faroldi, DA Tinonin, A Mele, A Casnati, M Mariani | 2018 | https://doi.org/10.1080/07366299.2017.1415670 | 1 | CCCCCCCCN(CCCCCCCC)C(=O)COCC(=O)N(CCCCCCCC)CCCCCCCC | TODGA | 0.025 | kerosene with 5 vol% 1-octanol | 1 | Eu(III) | NA | Trace | HNO3 | 3.001391 | NA | NA | NA | 22 | 60 | 1 | 798.0377 | NO | Figure 3
Actinide–lanthanide co-extraction by rigidified diglycolamides | E Macerata, A Ossola, W Panzeri, M Giola, F Faroldi, DA Tinonin, A Mele, A Casnati, M Mariani | 2018 | https://doi.org/10.1080/07366299.2017.1415670 | 1 | CCCCCCCCN(CCCCCCCC)C(=O)COCC(=O)N(CCCCCCCC)CCCCCCCC | TODGA | 0.025 | kerosene with 30 vol% 1-octanol | 1 | Eu(III) | NA | Trace | HNO3 | 1.001391 | NA | NA | NA | 22 | 60 | 1 | 3.220974 | NO | Figure 3
Actinide–lanthanide co-extraction by rigidified diglycolamides | E Macerata, A Ossola, W Panzeri, M Giola, F Faroldi, DA Tinonin, A Mele, A Casnati, M Mariani | 2018 | https://doi.org/10.1080/07366299.2017.1415670 | 1 | CCCCCCCCN(CCCCCCCC)C(=O)COCC(=O)N(CCCCCCCC)CCCCCCCC | TODGA | 0.025 | kerosene with 30 vol% 1-octanol | 1 | Eu(III) | NA | Trace | HNO3 | 2.002782 | NA | NA | NA | 22 | 60 | 1 | 31.66157 | NO | Figure 3
Actinide–lanthanide co-extraction by rigidified diglycolamides | E Macerata, A Ossola, W Panzeri, M Giola, F Faroldi, DA Tinonin, A Mele, A Casnati, M Mariani | 2018 | https://doi.org/10.1080/07366299.2017.1415670 | 1 | CCCCCCCCN(CCCCCCCC)C(=O)COCC(=O)N(CCCCCCCC)CCCCCCCC | TODGA | 0.025 | kerosene with 30 vol% 1-octanol | 1 | Eu(III) | NA | Trace | HNO3 | 3.004172 | NA | NA | NA | 22 | 60 | 1 | 150.6083 | NO | Figure 3
Actinide–lanthanide co-extraction by rigidified diglycolamides | E Macerata, A Ossola, W Panzeri, M Giola, F Faroldi, DA Tinonin, A Mele, A Casnati, M Mariani | 2018 | https://doi.org/10.1080/07366299.2017.1415670 | 1 | CCCCCCCCN(CCCCCCCC)C(=O)COCC(=O)N(CCCCCCCC)CCCCCCCC | TODGA | 0.025 | kerosene with 50 vol% 1-octanol | 1 | Eu(III) | NA | Trace | HNO3 | 0.9986092 | NA | NA | NA | 22 | 60 | 1 | 4.910897 | NO | Figure 3
Actinide–lanthanide co-extraction by rigidified diglycolamides | E Macerata, A Ossola, W Panzeri, M Giola, F Faroldi, DA Tinonin, A Mele, A Casnati, M Mariani | 2018 | https://doi.org/10.1080/07366299.2017.1415670 | 1 | CCCCCCCCN(CCCCCCCC)C(=O)COCC(=O)N(CCCCCCCC)CCCCCCCC | TODGA | 0.025 | kerosene with 50 vol% 1-octanol | 1 | Eu(III) | NA | Trace | HNO3 | 2.002782 | NA | NA | NA | 22 | 60 | 1 | 27.59908 | NO | Figure 3
Actinide–lanthanide co-extraction by rigidified diglycolamides | E Macerata, A Ossola, W Panzeri, M Giola, F Faroldi, DA Tinonin, A Mele, A Casnati, M Mariani | 2018 | https://doi.org/10.1080/07366299.2017.1415670 | 1 | CCCCCCCCN(CCCCCCCC)C(=O)COCC(=O)N(CCCCCCCC)CCCCCCCC | TODGA | 0.025 | kerosene with 50 vol% 1-octanol | 1 | Eu(III) | NA | Trace | HNO3 | 3.001391 | NA | NA | NA | 22 | 60 | 1 | 72.17054 | NO | Figure 3
Actinide–lanthanide co-extraction by rigidified diglycolamides | E Macerata, A Ossola, W Panzeri, M Giola, F Faroldi, DA Tinonin, A Mele, A Casnati, M Mariani | 2018 | https://doi.org/10.1080/07366299.2017.1415670 | 1 | CCCCCCCCN(CCCCCCCC)C(=O)COCC(=O)N(CCCCCCCC)CCCCCCCC | TODGA | 0.025 | 1-octanol with 30 vol% kerosene | 1 | Eu(III) | NA | Trace | HNO3 | 1.001391 | NA | NA | NA | 22 | 60 | 1 | 6.990616 | NO | Figure 3
Actinide–lanthanide co-extraction by rigidified diglycolamides | E Macerata, A Ossola, W Panzeri, M Giola, F Faroldi, DA Tinonin, A Mele, A Casnati, M Mariani | 2018 | https://doi.org/10.1080/07366299.2017.1415670 | 1 | CCCCCCCCN(CCCCCCCC)C(=O)COCC(=O)N(CCCCCCCC)CCCCCCCC | TODGA | 0.025 | 1-octanol with 30 vol% kerosene | 1 | Eu(III) | NA | Trace | HNO3 | 2.002782 | NA | NA | NA | 22 | 60 | 1 | 28.70344 | NO | Figure 3
Actinide–lanthanide co-extraction by rigidified diglycolamides | E Macerata, A Ossola, W Panzeri, M Giola, F Faroldi, DA Tinonin, A Mele, A Casnati, M Mariani | 2018 | https://doi.org/10.1080/07366299.2017.1415670 | 1 | CCCCCCCCN(CCCCCCCC)C(=O)COCC(=O)N(CCCCCCCC)CCCCCCCC | TODGA | 0.025 | 1-octanol with 30 vol% kerosene | 1 | Eu(III) | NA | Trace | HNO3 | 3.001391 | NA | NA | NA | 22 | 60 | 1 | 48.2732 | NO | Figure 3
Actinide–lanthanide co-extraction by rigidified diglycolamides | E Macerata, A Ossola, W Panzeri, M Giola, F Faroldi, DA Tinonin, A Mele, A Casnati, M Mariani | 2018 | https://doi.org/10.1080/07366299.2017.1415670 | 1 | CCCCCCCCN(CCCCCCCC)C(=O)COCC(=O)N(CCCCCCCC)CCCCCCCC | TODGA | 0.025 | 1-octanol | 1 | Eu(III) | NA | Trace | HNO3 | 1.001391 | NA | NA | NA | 22 | 60 | 1 | 7.129107 | NO | Figure 3
Actinide–lanthanide co-extraction by rigidified diglycolamides | E Macerata, A Ossola, W Panzeri, M Giola, F Faroldi, DA Tinonin, A Mele, A Casnati, M Mariani | 2018 | https://doi.org/10.1080/07366299.2017.1415670 | 1 | CCCCCCCCN(CCCCCCCC)C(=O)COCC(=O)N(CCCCCCCC)CCCCCCCC | TODGA | 0.025 | 1-octanol | 1 | Eu(III) | NA | Trace | HNO3 | 2 | NA | NA | NA | 22 | 60 | 1 | 19.96731 | NO | Figure 3
Actinide–lanthanide co-extraction by rigidified diglycolamides | E Macerata, A Ossola, W Panzeri, M Giola, F Faroldi, DA Tinonin, A Mele, A Casnati, M Mariani | 2018 | https://doi.org/10.1080/07366299.2017.1415670 | 1 | CCCCCCCCN(CCCCCCCC)C(=O)COCC(=O)N(CCCCCCCC)CCCCCCCC | TODGA | 0.025 | 1-octanol | 1 | Eu(III) | NA | Trace | HNO3 | 3.001391 | NA | NA | NA | 22 | 60 | 1 | 78.06184 | NO | Figure 3
Actinide–lanthanide co-extraction by rigidified diglycolamides | E Macerata, A Ossola, W Panzeri, M Giola, F Faroldi, DA Tinonin, A Mele, A Casnati, M Mariani | 2018 | https://doi.org/10.1080/07366299.2017.1415670 | 1 | CCCCCCCCCCCCN(C)C(=O)C1CC(OC)CC(C(=O)N(C)CCCCCCCCCCCC)O1 | DMDO-HPyranDGA | 0.003119027 | kerosene with 30 vol% 1-octanol | 1 | Eu(III) | NA | Trace | HNO3 | 3 | NA | NA | NA | 22 | 60 | 1 | 0.5742087 | NO | Figure 6
Actinide–lanthanide co-extraction by rigidified diglycolamides | E Macerata, A Ossola, W Panzeri, M Giola, F Faroldi, DA Tinonin, A Mele, A Casnati, M Mariani | 2018 | https://doi.org/10.1080/07366299.2017.1415670 | 1 | CCCCCCCCCCCCN(C)C(=O)C1CC(OC)CC(C(=O)N(C)CCCCCCCCCCCC)O1 | DMDO-HPyranDGA | 0.006261101 | kerosene with 30 vol% 1-octanol | 1 | Eu(III) | NA | Trace | HNO3 | 3 | NA | NA | NA | 22 | 60 | 1 | 3.592103 | NO | Figure 6
Actinide–lanthanide co-extraction by rigidified diglycolamides | E Macerata, A Ossola, W Panzeri, M Giola, F Faroldi, DA Tinonin, A Mele, A Casnati, M Mariani | 2018 | https://doi.org/10.1080/07366299.2017.1415670 | 1 | CCCCCCCCCCCCN(C)C(=O)C1CC(OC)CC(C(=O)N(C)CCCCCCCCCCCC)O1 | DMDO-HPyranDGA | 0.01246504 | kerosene with 30 vol% 1-octanol | 1 | Eu(III) | NA | Trace | HNO3 | 3 | NA | NA | NA | 22 | 60 | 1 | 27.13241 | NO | Figure 6
Actinide–lanthanide co-extraction by rigidified diglycolamides | E Macerata, A Ossola, W Panzeri, M Giola, F Faroldi, DA Tinonin, A Mele, A Casnati, M Mariani | 2018 | https://doi.org/10.1080/07366299.2017.1415670 | 1 | CCCCCCCCCCCCN(C)C(=O)C1CC(OC)CC(C(=O)N(C)CCCCCCCCCCCC)O1 | DMDO-HPyranDGA | 0.02461208 | kerosene with 30 vol% 1-octanol | 1 | Eu(III) | NA | Trace | HNO3 | 3 | NA | NA | NA | 22 | 60 | 1 | 154.4675 | NO | Figure 6
Actinide–lanthanide co-extraction by rigidified diglycolamides | E Macerata, A Ossola, W Panzeri, M Giola, F Faroldi, DA Tinonin, A Mele, A Casnati, M Mariani | 2018 | https://doi.org/10.1080/07366299.2017.1415670 | 1 | CCCCCCCCCCCCN(C)C(=O)C1CC(OC)CC(C(=O)N(C)CCCCCCCCCCCC)O1 | DMDO-HPyranDGA | 0.003119027 | kerosene with 30 vol% 1-octanol | 1 | Am(III) | NA | Trace | HNO3 | 3 | NA | NA | NA | 22 | 60 | 1 | 0.1534781 | NO | Figure 6
Actinide–lanthanide co-extraction by rigidified diglycolamides | E Macerata, A Ossola, W Panzeri, M Giola, F Faroldi, DA Tinonin, A Mele, A Casnati, M Mariani | 2018 | https://doi.org/10.1080/07366299.2017.1415670 | 1 | CCCCCCCCCCCCN(C)C(=O)C1CC(OC)CC(C(=O)N(C)CCCCCCCCCCCC)O1 | DMDO-HPyranDGA | 0.006261101 | kerosene with 30 vol% 1-octanol | 1 | Am(III) | NA | Trace | HNO3 | 3 | NA | NA | NA | 22 | 60 | 1 | 0.8965162 | NO | Figure 6
Actinide–lanthanide co-extraction by rigidified diglycolamides | E Macerata, A Ossola, W Panzeri, M Giola, F Faroldi, DA Tinonin, A Mele, A Casnati, M Mariani | 2018 | https://doi.org/10.1080/07366299.2017.1415670 | 1 | CCCCCCCCCCCCN(C)C(=O)C1CC(OC)CC(C(=O)N(C)CCCCCCCCCCCC)O1 | DMDO-HPyranDGA | 0.0125339 | kerosene with 30 vol% 1-octanol | 1 | Am(III) | NA | Trace | HNO3 | 3 | NA | NA | NA | 22 | 60 | 1 | 6.37751 | NO | Figure 6
Actinide–lanthanide co-extraction by rigidified diglycolamides | E Macerata, A Ossola, W Panzeri, M Giola, F Faroldi, DA Tinonin, A Mele, A Casnati, M Mariani | 2018 | https://doi.org/10.1080/07366299.2017.1415670 | 1 | CCCCCCCCCCCCN(C)C(=O)C1CC(OC)CC(C(=O)N(C)CCCCCCCCCCCC)O1 | DMDO-HPyranDGA | 0.02461208 | kerosene with 30 vol% 1-octanol | 1 | Am(III) | NA | Trace | HNO3 | 3 | NA | NA | NA | 22 | 60 | 1 | 37.57368 | NO | Figure 6
Actinide–lanthanide co-extraction by rigidified diglycolamides | E Macerata, A Ossola, W Panzeri, M Giola, F Faroldi, DA Tinonin, A Mele, A Casnati, M Mariani | 2018 | https://doi.org/10.1080/07366299.2017.1415670 | 1 | CCCCCCCCCCCCN(C)C(=O)C1CC(OC)CC(C(=O)N(C)CCCCCCCCCCCC)O1 | DMDO-HPyranDGA | 0.02498939 | kerosene with 30 vol% 1-octanol | 9 | Eu(III) | Am(III); Eu(III); Y; La(III); Ce(III); Pr(III); Nd(III); Sm(III); Gd(III) | Trace; 0.24; 0.96; 2.3; 5.04; 1.91; 6.27; 1.26; 0.40 | HNO3 | 3 | NA | NA | NA | 22 | 60 | 1 | 2.450313 | NO | Figure 6
Actinide–lanthanide co-extraction by rigidified diglycolamides | E Macerata, A Ossola, W Panzeri, M Giola, F Faroldi, DA Tinonin, A Mele, A Casnati, M Mariani | 2018 | https://doi.org/10.1080/07366299.2017.1415670 | 1 | CCCCCCCCCCCCN(C)C(=O)C1CC(OC)CC(C(=O)N(C)CCCCCCCCCCCC)O1 | DMDO-HPyranDGA | 0.04213939 | kerosene with 30 vol% 1-octanol | 9 | Eu(III) | Am(III); Eu(III); Y; La(III); Ce(III); Pr(III); Nd(III); Sm(III); Gd(III) | Trace; 0.24; 0.96; 2.3; 5.04; 1.91; 6.27; 1.26; 0.40 | HNO3 | 3 | NA | NA | NA | 22 | 60 | 1 | 6.987332 | NO | Figure 6
Actinide–lanthanide co-extraction by rigidified diglycolamides | E Macerata, A Ossola, W Panzeri, M Giola, F Faroldi, DA Tinonin, A Mele, A Casnati, M Mariani | 2018 | https://doi.org/10.1080/07366299.2017.1415670 | 1 | CCCCCCCCCCCCN(C)C(=O)C1CC(OC)CC(C(=O)N(C)CCCCCCCCCCCC)O1 | DMDO-HPyranDGA | 0.1 | kerosene with 30 vol% 1-octanol | 9 | Eu(III) | Am(III); Eu(III); Y; La(III); Ce(III); Pr(III); Nd(III); Sm(III); Gd(III) | Trace; 0.24; 0.96; 2.3; 5.04; 1.91; 6.27; 1.26; 0.40 | HNO3 | 3 | NA | NA | NA | 22 | 60 | 1 | 108.1265 | NO | Figure 6
Actinide–lanthanide co-extraction by rigidified diglycolamides | E Macerata, A Ossola, W Panzeri, M Giola, F Faroldi, DA Tinonin, A Mele, A Casnati, M Mariani | 2018 | https://doi.org/10.1080/07366299.2017.1415670 | 1 | CCCCCCCCCCCCN(C)C(=O)C1CC(OC)CC(C(=O)N(C)CCCCCCCCCCCC)O1 | DMDO-HPyranDGA | 0.02498939 | kerosene with 30 vol% 1-octanol | 9 | Am(III) | Am(III); Eu(III); Y; La(III); Ce(III); Pr(III); Nd(III); Sm(III); Gd(III) | Trace; 0.24; 0.96; 2.3; 5.04; 1.91; 6.27; 1.26; 0.40 | HNO3 | 3 | NA | NA | NA | 22 | 60 | 1 | 0.6582082 | NO | Figure 6
Actinide–lanthanide co-extraction by rigidified diglycolamides | E Macerata, A Ossola, W Panzeri, M Giola, F Faroldi, DA Tinonin, A Mele, A Casnati, M Mariani | 2018 | https://doi.org/10.1080/07366299.2017.1415670 | 1 | CCCCCCCCCCCCN(C)C(=O)C1CC(OC)CC(C(=O)N(C)CCCCCCCCCCCC)O1 | DMDO-HPyranDGA | 0.04201858 | kerosene with 30 vol% 1-octanol | 9 | Am(III) | Am(III); Eu(III); Y; La(III); Ce(III); Pr(III); Nd(III); Sm(III); Gd(III) | Trace; 0.24; 0.96; 2.3; 5.04; 1.91; 6.27; 1.26; 0.40 | HNO3 | 3 | NA | NA | NA | 22 | 60 | 1 | 1.8259 | NO | Figure 6
Actinide–lanthanide co-extraction by rigidified diglycolamides | E Macerata, A Ossola, W Panzeri, M Giola, F Faroldi, DA Tinonin, A Mele, A Casnati, M Mariani | 2018 | https://doi.org/10.1080/07366299.2017.1415670 | 1 | CCCCCCCCCCCCN(C)C(=O)C1CC(OC)CC(C(=O)N(C)CCCCCCCCCCCC)O1 | DMDO-HPyranDGA | 0.09971331 | kerosene with 30 vol% 1-octanol | 9 | Am(III) | Am(III); Eu(III); Y; La(III); Ce(III); Pr(III); Nd(III); Sm(III); Gd(III) | Trace; 0.24; 0.96; 2.3; 5.04; 1.91; 6.27; 1.26; 0.40 | HNO3 | 3 | NA | NA | NA | 22 | 60 | 1 | 26.98595 | NO | Figure 6
Actinide–lanthanide co-extraction by rigidified diglycolamides | E Macerata, A Ossola, W Panzeri, M Giola, F Faroldi, DA Tinonin, A Mele, A Casnati, M Mariani | 2018 | https://doi.org/10.1080/07366299.2017.1415670 | 1 | CCCCCCCCCCCCN(C)C(=O)C1CC(OC)CC(C(=O)N(C)CCCCCCCCCCCC)O1 | DMDO-HPyranDGA | 0.025 | kerosene with 30 vol% 1-octanol | 9 | Am(III) | Am(III); Eu(III); Y; La(III); Ce(III); Pr(III); Nd(III); Sm(III); Gd(III) | Trace; 0.24; 0.96; 2.3; 5.04; 1.91; 6.27; 1.26; 0.40 | HNO3 | 3 | NA | NA | NA | 22 | 60 | 1 | 0.6442364 | NO | Figure SI6
Actinide–lanthanide co-extraction by rigidified diglycolamides | E Macerata, A Ossola, W Panzeri, M Giola, F Faroldi, DA Tinonin, A Mele, A Casnati, M Mariani | 2018 | https://doi.org/10.1080/07366299.2017.1415670 | 1 | CCCCCCCCCCCCN(C)C(=O)C1CC(OC)CC(C(=O)N(C)CCCCCCCCCCCC)O1 | DMDO-HPyranDGA | 0.025 | kerosene with 30 vol% 1-octanol | 9 | Eu(III) | Am(III); Eu(III); Y; La(III); Ce(III); Pr(III); Nd(III); Sm(III); Gd(III) | Trace; 0.24; 0.96; 2.3; 5.04; 1.91; 6.27; 1.26; 0.40 | HNO3 | 3 | NA | NA | NA | 22 | 60 | 1 | 2.390889 | NO | Figure SI6
Actinide–lanthanide co-extraction by rigidified diglycolamides | E Macerata, A Ossola, W Panzeri, M Giola, F Faroldi, DA Tinonin, A Mele, A Casnati, M Mariani | 2018 | https://doi.org/10.1080/07366299.2017.1415670 | 1 | CCCCCCCCCCCCN(C)C(=O)C1CC(OC)CC(C(=O)N(C)CCCCCCCCCCCC)O1 | DMDO-HPyranDGA | 0.025 | kerosene with 30 vol% 1-octanol | 9 | La(III) | Am(III); Eu(III); Y; La(III); Ce(III); Pr(III); Nd(III); Sm(III); Gd(III) | Trace; 0.24; 0.96; 2.3; 5.04; 1.91; 6.27; 1.26; 0.40 | HNO3 | 3 | NA | NA | NA | 22 | 60 | 1 | 0.02597604 | NO | Figure SI6
Actinide–lanthanide co-extraction by rigidified diglycolamides | E Macerata, A Ossola, W Panzeri, M Giola, F Faroldi, DA Tinonin, A Mele, A Casnati, M Mariani | 2018 | https://doi.org/10.1080/07366299.2017.1415670 | 1 | CCCCCCCCCCCCN(C)C(=O)C1CC(OC)CC(C(=O)N(C)CCCCCCCCCCCC)O1 | DMDO-HPyranDGA | 0.025 | kerosene with 30 vol% 1-octanol | 9 | Ce(III) | Am(III); Eu(III); Y; La(III); Ce(III); Pr(III); Nd(III); Sm(III); Gd(III) | Trace; 0.24; 0.96; 2.3; 5.04; 1.91; 6.27; 1.26; 0.40 | HNO3 | 3 | NA | NA | NA | 22 | 60 | 1 | 0.07430564 | NO | Figure SI6
Actinide–lanthanide co-extraction by rigidified diglycolamides | E Macerata, A Ossola, W Panzeri, M Giola, F Faroldi, DA Tinonin, A Mele, A Casnati, M Mariani | 2018 | https://doi.org/10.1080/07366299.2017.1415670 | 1 | CCCCCCCCCCCCN(C)C(=O)C1CC(OC)CC(C(=O)N(C)CCCCCCCCCCCC)O1 | DMDO-HPyranDGA | 0.025 | kerosene with 30 vol% 1-octanol | 9 | Pr(III) | Am(III); Eu(III); Y; La(III); Ce(III); Pr(III); Nd(III); Sm(III); Gd(III) | Trace; 0.24; 0.96; 2.3; 5.04; 1.91; 6.27; 1.26; 0.40 | HNO3 | 3 | NA | NA | NA | 22 | 60 | 1 | 0.1445328 | NO | Figure SI6
Actinide–lanthanide co-extraction by rigidified diglycolamides | E Macerata, A Ossola, W Panzeri, M Giola, F Faroldi, DA Tinonin, A Mele, A Casnati, M Mariani | 2018 | https://doi.org/10.1080/07366299.2017.1415670 | 1 | CCCCCCCCCCCCN(C)C(=O)C1CC(OC)CC(C(=O)N(C)CCCCCCCCCCCC)O1 | DMDO-HPyranDGA | 0.025 | kerosene with 30 vol% 1-octanol | 9 | Nd(III) | Am(III); Eu(III); Y; La(III); Ce(III); Pr(III); Nd(III); Sm(III); Gd(III) | Trace; 0.24; 0.96; 2.3; 5.04; 1.91; 6.27; 1.26; 0.40 | HNO3 | 3 | NA | NA | NA | 22 | 60 | 1 | 0.3125899 | NO | Figure SI6
Actinide–lanthanide co-extraction by rigidified diglycolamides | E Macerata, A Ossola, W Panzeri, M Giola, F Faroldi, DA Tinonin, A Mele, A Casnati, M Mariani | 2018 | https://doi.org/10.1080/07366299.2017.1415670 | 1 | CCCCCCCCCCCCN(C)C(=O)C1CC(OC)CC(C(=O)N(C)CCCCCCCCCCCC)O1 | DMDO-HPyranDGA | 0.025 | kerosene with 30 vol% 1-octanol | 9 | Sm(III) | Am(III); Eu(III); Y; La(III); Ce(III); Pr(III); Nd(III); Sm(III); Gd(III) | Trace; 0.24; 0.96; 2.3; 5.04; 1.91; 6.27; 1.26; 0.40 | HNO3 | 3 | NA | NA | NA | 22 | 60 | 1 | 1.327748 | NO | Figure SI6
Actinide–lanthanide co-extraction by rigidified diglycolamides | E Macerata, A Ossola, W Panzeri, M Giola, F Faroldi, DA Tinonin, A Mele, A Casnati, M Mariani | 2018 | https://doi.org/10.1080/07366299.2017.1415670 | 1 | CCCCCCCCCCCCN(C)C(=O)C1CC(OC)CC(C(=O)N(C)CCCCCCCCCCCC)O1 | DMDO-HPyranDGA | 0.025 | kerosene with 30 vol% 1-octanol | 9 | Eu(III) | Am(III); Eu(III); Y; La(III); Ce(III); Pr(III); Nd(III); Sm(III); Gd(III) | Trace; 0.24; 0.96; 2.3; 5.04; 1.91; 6.27; 1.26; 0.40 | HNO3 | 3 | NA | NA | NA | 22 | 60 | 1 | 2.009938 | NO | Figure SI6
Actinide–lanthanide co-extraction by rigidified diglycolamides | E Macerata, A Ossola, W Panzeri, M Giola, F Faroldi, DA Tinonin, A Mele, A Casnati, M Mariani | 2018 | https://doi.org/10.1080/07366299.2017.1415670 | 1 | CCCCCCCCCCCCN(C)C(=O)C1CC(OC)CC(C(=O)N(C)CCCCCCCCCCCC)O1 | DMDO-HPyranDGA | 0.025 | kerosene with 30 vol% 1-octanol | 9 | Gd(III) | Am(III); Eu(III); Y; La(III); Ce(III); Pr(III); Nd(III); Sm(III); Gd(III) | Trace; 0.24; 0.96; 2.3; 5.04; 1.91; 6.27; 1.26; 0.40 | HNO3 | 3 | NA | NA | NA | 22 | 60 | 1 | 2.049075 | NO | Figure SI6
Actinide–lanthanide co-extraction by rigidified diglycolamides | E Macerata, A Ossola, W Panzeri, M Giola, F Faroldi, DA Tinonin, A Mele, A Casnati, M Mariani | 2018 | https://doi.org/10.1080/07366299.2017.1415670 | 1 | CCCCCCCCCCCCN(C)C(=O)C1CC(OC)CC(C(=O)N(C)CCCCCCCCCCCC)O1 | DMDO-HPyranDGA | 0.042 | kerosene with 30 vol% 1-octanol | 9 | Am(III) | Am(III); Eu(III); Y; La(III); Ce(III); Pr(III); Nd(III); Sm(III); Gd(III) | Trace; 0.24; 0.96; 2.3; 5.04; 1.91; 6.27; 1.26; 0.40 | HNO3 | 3 | NA | NA | NA | 22 | 60 | 1 | 1.790323 | NO | Figure SI6
Actinide–lanthanide co-extraction by rigidified diglycolamides | E Macerata, A Ossola, W Panzeri, M Giola, F Faroldi, DA Tinonin, A Mele, A Casnati, M Mariani | 2018 | https://doi.org/10.1080/07366299.2017.1415670 | 1 | CCCCCCCCCCCCN(C)C(=O)C1CC(OC)CC(C(=O)N(C)CCCCCCCCCCCC)O1 | DMDO-HPyranDGA | 0.042 | kerosene with 30 vol% 1-octanol | 9 | Eu(III) | Am(III); Eu(III); Y; La(III); Ce(III); Pr(III); Nd(III); Sm(III); Gd(III) | Trace; 0.24; 0.96; 2.3; 5.04; 1.91; 6.27; 1.26; 0.40 | HNO3 | 3 | NA | NA | NA | 22 | 60 | 1 | 6.773619 | NO | Figure SI6
Actinide–lanthanide co-extraction by rigidified diglycolamides | E Macerata, A Ossola, W Panzeri, M Giola, F Faroldi, DA Tinonin, A Mele, A Casnati, M Mariani | 2018 | https://doi.org/10.1080/07366299.2017.1415670 | 1 | CCCCCCCCCCCCN(C)C(=O)C1CC(OC)CC(C(=O)N(C)CCCCCCCCCCCC)O1 | DMDO-HPyranDGA | 0.042 | kerosene with 30 vol% 1-octanol | 9 | La(III) | Am(III); Eu(III); Y; La(III); Ce(III); Pr(III); Nd(III); Sm(III); Gd(III) | Trace; 0.24; 0.96; 2.3; 5.04; 1.91; 6.27; 1.26; 0.40 | HNO3 | 3 | NA | NA | NA | 22 | 60 | 1 | 0.06618667 | NO | Figure SI6
Actinide–lanthanide co-extraction by rigidified diglycolamides | E Macerata, A Ossola, W Panzeri, M Giola, F Faroldi, DA Tinonin, A Mele, A Casnati, M Mariani | 2018 | https://doi.org/10.1080/07366299.2017.1415670 | 1 | CCCCCCCCCCCCN(C)C(=O)C1CC(OC)CC(C(=O)N(C)CCCCCCCCCCCC)O1 | DMDO-HPyranDGA | 0.042 | kerosene with 30 vol% 1-octanol | 9 | Ce(III) | Am(III); Eu(III); Y; La(III); Ce(III); Pr(III); Nd(III); Sm(III); Gd(III) | Trace; 0.24; 0.96; 2.3; 5.04; 1.91; 6.27; 1.26; 0.40 | HNO3 | 3 | NA | NA | NA | 22 | 60 | 1 | 0.210515 | NO | Figure SI6
Actinide–lanthanide co-extraction by rigidified diglycolamides | E Macerata, A Ossola, W Panzeri, M Giola, F Faroldi, DA Tinonin, A Mele, A Casnati, M Mariani | 2018 | https://doi.org/10.1080/07366299.2017.1415670 | 1 | CCCCCCCCCCCCN(C)C(=O)C1CC(OC)CC(C(=O)N(C)CCCCCCCCCCCC)O1 | DMDO-HPyranDGA | 0.042 | kerosene with 30 vol% 1-octanol | 9 | Pr(III) | Am(III); Eu(III); Y; La(III); Ce(III); Pr(III); Nd(III); Sm(III); Gd(III) | Trace; 0.24; 0.96; 2.3; 5.04; 1.91; 6.27; 1.26; 0.40 | HNO3 | 3 | NA | NA | NA | 22 | 60 | 1 | 0.4094754 | NO | Figure SI6
Actinide–lanthanide co-extraction by rigidified diglycolamides | E Macerata, A Ossola, W Panzeri, M Giola, F Faroldi, DA Tinonin, A Mele, A Casnati, M Mariani | 2018 | https://doi.org/10.1080/07366299.2017.1415670 | 1 | CCCCCCCCCCCCN(C)C(=O)C1CC(OC)CC(C(=O)N(C)CCCCCCCCCCCC)O1 | DMDO-HPyranDGA | 0.042 | kerosene with 30 vol% 1-octanol | 9 | Nd(III) | Am(III); Eu(III); Y; La(III); Ce(III); Pr(III); Nd(III); Sm(III); Gd(III) | Trace; 0.24; 0.96; 2.3; 5.04; 1.91; 6.27; 1.26; 0.40 | HNO3 | 3 | NA | NA | NA | 22 | 60 | 1 | 0.9028412 | NO | Figure SI6
Actinide–lanthanide co-extraction by rigidified diglycolamides | E Macerata, A Ossola, W Panzeri, M Giola, F Faroldi, DA Tinonin, A Mele, A Casnati, M Mariani | 2018 | https://doi.org/10.1080/07366299.2017.1415670 | 1 | CCCCCCCCCCCCN(C)C(=O)C1CC(OC)CC(C(=O)N(C)CCCCCCCCCCCC)O1 | DMDO-HPyranDGA | 0.042 | kerosene with 30 vol% 1-octanol | 9 | Sm(III) | Am(III); Eu(III); Y; La(III); Ce(III); Pr(III); Nd(III); Sm(III); Gd(III) | Trace; 0.24; 0.96; 2.3; 5.04; 1.91; 6.27; 1.26; 0.40 | HNO3 | 3 | NA | NA | NA | 22 | 60 | 1 | 4.024298 | NO | Figure SI6
Actinide–lanthanide co-extraction by rigidified diglycolamides | E Macerata, A Ossola, W Panzeri, M Giola, F Faroldi, DA Tinonin, A Mele, A Casnati, M Mariani | 2018 | https://doi.org/10.1080/07366299.2017.1415670 | 1 | CCCCCCCCCCCCN(C)C(=O)C1CC(OC)CC(C(=O)N(C)CCCCCCCCCCCC)O1 | DMDO-HPyranDGA | 0.042 | kerosene with 30 vol% 1-octanol | 9 | Eu(III) | Am(III); Eu(III); Y; La(III); Ce(III); Pr(III); Nd(III); Sm(III); Gd(III) | Trace; 0.24; 0.96; 2.3; 5.04; 1.91; 6.27; 1.26; 0.40 | HNO3 | 3 | NA | NA | NA | 22 | 60 | 1 | 6.091961 | NO | Figure SI6
Actinide–lanthanide co-extraction by rigidified diglycolamides | E Macerata, A Ossola, W Panzeri, M Giola, F Faroldi, DA Tinonin, A Mele, A Casnati, M Mariani | 2018 | https://doi.org/10.1080/07366299.2017.1415670 | 1 | CCCCCCCCCCCCN(C)C(=O)C1CC(OC)CC(C(=O)N(C)CCCCCCCCCCCC)O1 | DMDO-HPyranDGA | 0.042 | kerosene with 30 vol% 1-octanol | 9 | Gd(III) | Am(III); Eu(III); Y; La(III); Ce(III); Pr(III); Nd(III); Sm(III); Gd(III) | Trace; 0.24; 0.96; 2.3; 5.04; 1.91; 6.27; 1.26; 0.40 | HNO3 | 3 | NA | NA | NA | 22 | 60 | 1 | 5.478901 | NO | Figure SI6
Actinide–lanthanide co-extraction by rigidified diglycolamides | E Macerata, A Ossola, W Panzeri, M Giola, F Faroldi, DA Tinonin, A Mele, A Casnati, M Mariani | 2018 | https://doi.org/10.1080/07366299.2017.1415670 | 1 | CCCCCCCCCCCCN(C)C(=O)C1CC(OC)CC(C(=O)N(C)CCCCCCCCCCCC)O1 | DMDO-HPyranDGA | 0.1 | kerosene with 30 vol% 1-octanol | 9 | Am(III) | Am(III); Eu(III); Y; La(III); Ce(III); Pr(III); Nd(III); Sm(III); Gd(III) | Trace; 0.24; 0.96; 2.3; 5.04; 1.91; 6.27; 1.26; 0.40 | HNO3 | 3 | NA | NA | NA | 22 | 60 | 1 | 25.13825 | NO | Figure SI6
Actinide–lanthanide co-extraction by rigidified diglycolamides | E Macerata, A Ossola, W Panzeri, M Giola, F Faroldi, DA Tinonin, A Mele, A Casnati, M Mariani | 2018 | https://doi.org/10.1080/07366299.2017.1415670 | 1 | CCCCCCCCCCCCN(C)C(=O)C1CC(OC)CC(C(=O)N(C)CCCCCCCCCCCC)O1 | DMDO-HPyranDGA | 0.1 | kerosene with 30 vol% 1-octanol | 9 | Eu(III) | Am(III); Eu(III); Y; La(III); Ce(III); Pr(III); Nd(III); Sm(III); Gd(III) | Trace; 0.24; 0.96; 2.3; 5.04; 1.91; 6.27; 1.26; 0.40 | HNO3 | 3 | NA | NA | NA | 22 | 60 | 1 | 100.7744 | NO | Figure SI6
Actinide–lanthanide co-extraction by rigidified diglycolamides | E Macerata, A Ossola, W Panzeri, M Giola, F Faroldi, DA Tinonin, A Mele, A Casnati, M Mariani | 2018 | https://doi.org/10.1080/07366299.2017.1415670 | 1 | CCCCCCCCCCCCN(C)C(=O)C1CC(OC)CC(C(=O)N(C)CCCCCCCCCCCC)O1 | DMDO-HPyranDGA | 0.1 | kerosene with 30 vol% 1-octanol | 9 | La(III) | Am(III); Eu(III); Y; La(III); Ce(III); Pr(III); Nd(III); Sm(III); Gd(III) | Trace; 0.24; 0.96; 2.3; 5.04; 1.91; 6.27; 1.26; 0.40 | HNO3 | 3 | NA | NA | NA | 22 | 60 | 1 | 0.6826072 | NO | Figure SI6
Actinide–lanthanide co-extraction by rigidified diglycolamides | E Macerata, A Ossola, W Panzeri, M Giola, F Faroldi, DA Tinonin, A Mele, A Casnati, M Mariani | 2018 | https://doi.org/10.1080/07366299.2017.1415670 | 1 | CCCCCCCCCCCCN(C)C(=O)C1CC(OC)CC(C(=O)N(C)CCCCCCCCCCCC)O1 | DMDO-HPyranDGA | 0.1 | kerosene with 30 vol% 1-octanol | 9 | Ce(III) | Am(III); Eu(III); Y; La(III); Ce(III); Pr(III); Nd(III); Sm(III); Gd(III) | Trace; 0.24; 0.96; 2.3; 5.04; 1.91; 6.27; 1.26; 0.40 | HNO3 | 3 | NA | NA | NA | 22 | 60 | 1 | 2.927515 | NO | Figure SI6
Actinide–lanthanide co-extraction by rigidified diglycolamides | E Macerata, A Ossola, W Panzeri, M Giola, F Faroldi, DA Tinonin, A Mele, A Casnati, M Mariani | 2018 | https://doi.org/10.1080/07366299.2017.1415670 | 1 | CCCCCCCCCCCCN(C)C(=O)C1CC(OC)CC(C(=O)N(C)CCCCCCCCCCCC)O1 | DMDO-HPyranDGA | 0.1 | kerosene with 30 vol% 1-octanol | 9 | Pr(III) | Am(III); Eu(III); Y; La(III); Ce(III); Pr(III); Nd(III); Sm(III); Gd(III) | Trace; 0.24; 0.96; 2.3; 5.04; 1.91; 6.27; 1.26; 0.40 | HNO3 | 3 | NA | NA | NA | 22 | 60 | 1 | 6.580486 | NO | Figure SI6
Actinide–lanthanide co-extraction by rigidified diglycolamides | E Macerata, A Ossola, W Panzeri, M Giola, F Faroldi, DA Tinonin, A Mele, A Casnati, M Mariani | 2018 | https://doi.org/10.1080/07366299.2017.1415670 | 1 | CCCCCCCCCCCCN(C)C(=O)C1CC(OC)CC(C(=O)N(C)CCCCCCCCCCCC)O1 | DMDO-HPyranDGA | 0.1 | kerosene with 30 vol% 1-octanol | 9 | Nd(III) | Am(III); Eu(III); Y; La(III); Ce(III); Pr(III); Nd(III); Sm(III); Gd(III) | Trace; 0.24; 0.96; 2.3; 5.04; 1.91; 6.27; 1.26; 0.40 | HNO3 | 3 | NA | NA | NA | 22 | 60 | 1 | 15.3733 | NO | Figure SI6
Actinide–lanthanide co-extraction by rigidified diglycolamides | E Macerata, A Ossola, W Panzeri, M Giola, F Faroldi, DA Tinonin, A Mele, A Casnati, M Mariani | 2018 | https://doi.org/10.1080/07366299.2017.1415670 | 1 | CCCCCCCCCCCCN(C)C(=O)C1CC(OC)CC(C(=O)N(C)CCCCCCCCCCCC)O1 | DMDO-HPyranDGA | 0.1 | kerosene with 30 vol% 1-octanol | 9 | Sm(III) | Am(III); Eu(III); Y; La(III); Ce(III); Pr(III); Nd(III); Sm(III); Gd(III) | Trace; 0.24; 0.96; 2.3; 5.04; 1.91; 6.27; 1.26; 0.40 | HNO3 | 3 | NA | NA | NA | 22 | 60 | 1 | 67.86694 | NO | Figure SI6
Actinide–lanthanide co-extraction by rigidified diglycolamides | E Macerata, A Ossola, W Panzeri, M Giola, F Faroldi, DA Tinonin, A Mele, A Casnati, M Mariani | 2018 | https://doi.org/10.1080/07366299.2017.1415670 | 1 | CCCCCCCCCCCCN(C)C(=O)C1CC(OC)CC(C(=O)N(C)CCCCCCCCCCCC)O1 | DMDO-HPyranDGA | 0.1 | kerosene with 30 vol% 1-octanol | 9 | Eu(III) | Am(III); Eu(III); Y; La(III); Ce(III); Pr(III); Nd(III); Sm(III); Gd(III) | Trace; 0.24; 0.96; 2.3; 5.04; 1.91; 6.27; 1.26; 0.40 | HNO3 | 3 | NA | NA | NA | 22 | 60 | 1 | 103.732 | NO | Figure SI6
Actinide–lanthanide co-extraction by rigidified diglycolamides | E Macerata, A Ossola, W Panzeri, M Giola, F Faroldi, DA Tinonin, A Mele, A Casnati, M Mariani | 2018 | https://doi.org/10.1080/07366299.2017.1415670 | 1 | CCCCCCCCCCCCN(C)C(=O)C1CC(OC)CC(C(=O)N(C)CCCCCCCCCCCC)O1 | DMDO-HPyranDGA | 0.1 | kerosene with 30 vol% 1-octanol | 9 | Gd(III) | Am(III); Eu(III); Y; La(III); Ce(III); Pr(III); Nd(III); Sm(III); Gd(III) | Trace; 0.24; 0.96; 2.3; 5.04; 1.91; 6.27; 1.26; 0.40 | HNO3 | 3 | NA | NA | NA | 22 | 60 | 1 | 76.93025 | NO | Figure SI6
Actinide–lanthanide co-extraction by rigidified diglycolamides | E Macerata, A Ossola, W Panzeri, M Giola, F Faroldi, DA Tinonin, A Mele, A Casnati, M Mariani | 2018 | https://doi.org/10.1080/07366299.2017.1415670 | 1 | CCCCCCCCCCCCNC(=O)c1cc(=O)cc(C(=O)NCCCCCCCCCCCC)o1 | DO-PyranDGA | 0.025 | kerosene with 50 vol% 1-octanol | 1 | Am(III) | NA | Trace | HNO3 | 3.1 | NA | NA | NA | 22 | 60 | 1 | 0.0002 | NO | Table 2
Actinide–lanthanide co-extraction by rigidified diglycolamides | E Macerata, A Ossola, W Panzeri, M Giola, F Faroldi, DA Tinonin, A Mele, A Casnati, M Mariani | 2018 | https://doi.org/10.1080/07366299.2017.1415670 | 1 | CCCCCCCCCCCCNC(=O)c1cc(=O)cc(C(=O)NCCCCCCCCCCCC)o1 | DO-PyranDGA | 0.049 | kerosene with 50 vol% 1-octanol | 1 | Am(III) | NA | Trace | HNO3 | 3.1 | NA | NA | NA | 22 | 60 | 1 | 0.0003 | NO | Table 2
Actinide–lanthanide co-extraction by rigidified diglycolamides | E Macerata, A Ossola, W Panzeri, M Giola, F Faroldi, DA Tinonin, A Mele, A Casnati, M Mariani | 2018 | https://doi.org/10.1080/07366299.2017.1415670 | 1 | CCCCCCCCCCCCNC(=O)c1cc(=O)cc(C(=O)NCCCCCCCCCCCC)o1 | DO-PyranDGA | 0.196 | kerosene with 50 vol% 1-octanol | 1 | Am(III) | NA | Trace | HNO3 | 3.1 | NA | NA | NA | 22 | 60 | 1 | 0.0012 | NO | Table 2
Actinide–lanthanide co-extraction by rigidified diglycolamides | E Macerata, A Ossola, W Panzeri, M Giola, F Faroldi, DA Tinonin, A Mele, A Casnati, M Mariani | 2018 | https://doi.org/10.1080/07366299.2017.1415670 | 1 | CCCCCCCCCCCCNC(=O)c1cc(=O)cc(C(=O)NCCCCCCCCCCCC)o1 | DO-PyranDGA | 0.025 | kerosene with 30 vol% 1-octanol | 1 | Am(III) | NA | Trace | HNO3 | 3.1 | NA | NA | NA | 22 | 60 | 1 | < 0.0001 | NO | Table 2
Actinide–lanthanide co-extraction by rigidified diglycolamides | E Macerata, A Ossola, W Panzeri, M Giola, F Faroldi, DA Tinonin, A Mele, A Casnati, M Mariani | 2018 | https://doi.org/10.1080/07366299.2017.1415670 | 1 | CCCCCCCCCCCCNC(=O)c1cc(=O)cc(C(=O)NCCCCCCCCCCCC)o1 | DO-PyranDGA | 0.025 | kerosene with 20 vol% 1-octanol | 1 | Am(III) | NA | Trace | HNO3 | 3.1 | NA | NA | NA | 22 | 60 | 1 | < 0.0001 | NO | Table 2
Actinide–lanthanide co-extraction by rigidified diglycolamides | E Macerata, A Ossola, W Panzeri, M Giola, F Faroldi, DA Tinonin, A Mele, A Casnati, M Mariani | 2018 | https://doi.org/10.1080/07366299.2017.1415670 | 1 | CCCCCCCCCCCCNC(=O)c1cc(=O)cc(C(=O)NCCCCCCCCCCCC)o1 | DO-PyranDGA | 0.025 | kerosene with 50 vol% 1-octanol | 1 | Eu(III) | NA | Trace | HNO3 | 3.1 | NA | NA | NA | 22 | 60 | 1 | 0.0001 | NO | Table 2
Actinide–lanthanide co-extraction by rigidified diglycolamides | E Macerata, A Ossola, W Panzeri, M Giola, F Faroldi, DA Tinonin, A Mele, A Casnati, M Mariani | 2018 | https://doi.org/10.1080/07366299.2017.1415670 | 1 | CCCCCCCCCCCCNC(=O)c1cc(=O)cc(C(=O)NCCCCCCCCCCCC)o1 | DO-PyranDGA | 0.049 | kerosene with 50 vol% 1-octanol | 1 | Eu(III) | NA | Trace | HNO3 | 3.1 | NA | NA | NA | 22 | 60 | 1 | 0.0002 | NO | Table 2
Actinide–lanthanide co-extraction by rigidified diglycolamides | E Macerata, A Ossola, W Panzeri, M Giola, F Faroldi, DA Tinonin, A Mele, A Casnati, M Mariani | 2018 | https://doi.org/10.1080/07366299.2017.1415670 | 1 | CCCCCCCCCCCCNC(=O)c1cc(=O)cc(C(=O)NCCCCCCCCCCCC)o1 | DO-PyranDGA | 0.196 | kerosene with 50 vol% 1-octanol | 1 | Eu(III) | NA | Trace | HNO3 | 3.1 | NA | NA | NA | 22 | 60 | 1 | 0.0008 | NO | Table 2
Actinide–lanthanide co-extraction by rigidified diglycolamides | E Macerata, A Ossola, W Panzeri, M Giola, F Faroldi, DA Tinonin, A Mele, A Casnati, M Mariani | 2018 | https://doi.org/10.1080/07366299.2017.1415670 | 1 | CCCCCCCCCCCCNC(=O)c1cc(=O)cc(C(=O)NCCCCCCCCCCCC)o1 | DO-PyranDGA | 0.025 | kerosene with 30 vol% 1-octanol | 1 | Eu(III) | NA | Trace | HNO3 | 3.1 | NA | NA | NA | 22 | 60 | 1 | < 0.0001 | NO | Table 2
Actinide–lanthanide co-extraction by rigidified diglycolamides | E Macerata, A Ossola, W Panzeri, M Giola, F Faroldi, DA Tinonin, A Mele, A Casnati, M Mariani | 2018 | https://doi.org/10.1080/07366299.2017.1415670 | 1 | CCCCCCCCCCCCNC(=O)c1cc(=O)cc(C(=O)NCCCCCCCCCCCC)o1 | DO-PyranDGA | 0.025 | kerosene with 20 vol% 1-octanol | 1 | Eu(III) | NA | Trace | HNO3 | 3.1 | NA | NA | NA | 22 | 60 | 1 | < 0.0001 | NO | Table 2
Actinide–lanthanide co-extraction by rigidified diglycolamides | E Macerata, A Ossola, W Panzeri, M Giola, F Faroldi, DA Tinonin, A Mele, A Casnati, M Mariani | 2018 | https://doi.org/10.1080/07366299.2017.1415670 | 1 | CC(C)(C)c3ccc(NC(=O)c2cc(=O)cc(C(=O)Nc1ccc(C(C)(C)C)cc1)o2)cc3 | DPhen-PyranDGA | 0.015 | 1-octanol | 1 | Am(III) | NA | Trace | HNO3 | 3.1 | NA | NA | NA | 22 | 60 | 1 | 0.0017 | NO | Table 3
Actinide–lanthanide co-extraction by rigidified diglycolamides | E Macerata, A Ossola, W Panzeri, M Giola, F Faroldi, DA Tinonin, A Mele, A Casnati, M Mariani | 2018 | https://doi.org/10.1080/07366299.2017.1415670 | 1 | CC(C)(C)c3ccc(NC(=O)c2cc(=O)cc(C(=O)Nc1ccc(C(C)(C)C)cc1)o2)cc3 | DPhen-PyranDGA | 0.016 | 1-octanol with 10 vol% kerosene | 1 | Am(III) | NA | Trace | HNO3 | 3.1 | NA | NA | NA | 22 | 60 | 1 | 0.0011 | NO | Table 3
Actinide–lanthanide co-extraction by rigidified diglycolamides | E Macerata, A Ossola, W Panzeri, M Giola, F Faroldi, DA Tinonin, A Mele, A Casnati, M Mariani | 2018 | https://doi.org/10.1080/07366299.2017.1415670 | 1 | CC(C)(C)c3ccc(NC(=O)c2cc(=O)cc(C(=O)Nc1ccc(C(C)(C)C)cc1)o2)cc3 | DPhen-PyranDGA | 0.006 | 1-octanol with 30 vol% kerosene | 1 | Am(III) | NA | Trace | HNO3 | 3.1 | NA | NA | NA | 22 | 60 | 1 | 0.0004 | NO | Table 3
Actinide–lanthanide co-extraction by rigidified diglycolamides | E Macerata, A Ossola, W Panzeri, M Giola, F Faroldi, DA Tinonin, A Mele, A Casnati, M Mariani | 2018 | https://doi.org/10.1080/07366299.2017.1415670 | 1 | CC(C)(C)c3ccc(NC(=O)c2cc(=O)cc(C(=O)Nc1ccc(C(C)(C)C)cc1)o2)cc3 | DPhen-PyranDGA | 0.015 | 1-octanol | 1 | Eu(III) | NA | Trace | HNO3 | 3.1 | NA | NA | NA | 22 | 60 | 1 | 0.0015 | NO | Table 3
Actinide–lanthanide co-extraction by rigidified diglycolamides | E Macerata, A Ossola, W Panzeri, M Giola, F Faroldi, DA Tinonin, A Mele, A Casnati, M Mariani | 2018 | https://doi.org/10.1080/07366299.2017.1415670 | 1 | CC(C)(C)c3ccc(NC(=O)c2cc(=O)cc(C(=O)Nc1ccc(C(C)(C)C)cc1)o2)cc3 | DPhen-PyranDGA | 0.016 | 1-octanol with 10 vol% kerosene | 1 | Eu(III) | NA | Trace | HNO3 | 3.1 | NA | NA | NA | 22 | 60 | 1 | 0.001 | NO | Table 3
Actinide–lanthanide co-extraction by rigidified diglycolamides | E Macerata, A Ossola, W Panzeri, M Giola, F Faroldi, DA Tinonin, A Mele, A Casnati, M Mariani | 2018 | https://doi.org/10.1080/07366299.2017.1415670 | 1 | CC(C)(C)c3ccc(NC(=O)c2cc(=O)cc(C(=O)Nc1ccc(C(C)(C)C)cc1)o2)cc3 | DPhen-PyranDGA | 0.006 | 1-octanol with 30 vol% kerosene | 1 | Eu(III) | NA | Trace | HNO3 | 3.1 | NA | NA | NA | 22 | 60 | 1 | 0.0004 | NO | Table 3
Actinide–lanthanide co-extraction by rigidified diglycolamides | E Macerata, A Ossola, W Panzeri, M Giola, F Faroldi, DA Tinonin, A Mele, A Casnati, M Mariani | 2018 | https://doi.org/10.1080/07366299.2017.1415670 | 1 | CCCCCCCCCCCCN(C)C(=O)C1CC(OC)CC(C(=O)N(C)CCCCCCCCCCCC)O1 | DMDO-HPyranDGA | 0.025 | kerosene with 30 vol% 1-octanol | 9 | Am(III) | Am(III); Eu(III); Y; La(III); Ce(III); Pr(III); Nd(III); Sm(III); Gd(III) | Trace; 0.24; 0.96; 2.3; 5.04; 1.91; 6.27; 1.26; 0.40 | HNO3 | 3 | NA | NA | NA | 22 | 60 | 1 | 0.65 | NO | Table 4
Actinide–lanthanide co-extraction by rigidified diglycolamides | E Macerata, A Ossola, W Panzeri, M Giola, F Faroldi, DA Tinonin, A Mele, A Casnati, M Mariani | 2018 | https://doi.org/10.1080/07366299.2017.1415670 | 1 | CCCCCCCCCCCCN(C)C(=O)C1CC(OC)CC(C(=O)N(C)CCCCCCCCCCCC)O1 | DMDO-HPyranDGA | 0.025 | kerosene with 30 vol% 1-octanol | 9 | Eu(III) | Am(III); Eu(III); Y; La(III); Ce(III); Pr(III); Nd(III); Sm(III); Gd(III) | Trace; 0.24; 0.96; 2.3; 5.04; 1.91; 6.27; 1.26; 0.40 | HNO3 | 3 | NA | NA | NA | 22 | 60 | 1 | 2.4 | NO | Table 4
Actinide–lanthanide co-extraction by rigidified diglycolamides | E Macerata, A Ossola, W Panzeri, M Giola, F Faroldi, DA Tinonin, A Mele, A Casnati, M Mariani | 2018 | https://doi.org/10.1080/07366299.2017.1415670 | 1 | CCCCCCCCCCCCN(C)C(=O)C1CC(OC)CC(C(=O)N(C)CCCCCCCCCCCC)O1 | DMDO-HPyranDGA | 0.025 | kerosene with 30 vol% 1-octanol | 9 | La(III) | Am(III); Eu(III); Y; La(III); Ce(III); Pr(III); Nd(III); Sm(III); Gd(III) | Trace; 0.24; 0.96; 2.3; 5.04; 1.91; 6.27; 1.26; 0.40 | HNO3 | 3 | NA | NA | NA | 22 | 60 | 1 | 0.33 | NO | Table 4
Actinide–lanthanide co-extraction by rigidified diglycolamides | E Macerata, A Ossola, W Panzeri, M Giola, F Faroldi, DA Tinonin, A Mele, A Casnati, M Mariani | 2018 | https://doi.org/10.1080/07366299.2017.1415670 | 1 | CCCCCCCCCCCCN(C)C(=O)C1CC(OC)CC(C(=O)N(C)CCCCCCCCCCCC)O1 | DMDO-HPyranDGA | 0.025 | kerosene with 30 vol% 1-octanol | 9 | Ce(III) | Am(III); Eu(III); Y; La(III); Ce(III); Pr(III); Nd(III); Sm(III); Gd(III) | Trace; 0.24; 0.96; 2.3; 5.04; 1.91; 6.27; 1.26; 0.40 | HNO3 | 3 | NA | NA | NA | 22 | 60 | 1 | 0.38 | NO | Table 4
Actinide–lanthanide co-extraction by rigidified diglycolamides | E Macerata, A Ossola, W Panzeri, M Giola, F Faroldi, DA Tinonin, A Mele, A Casnati, M Mariani | 2018 | https://doi.org/10.1080/07366299.2017.1415670 | 1 | CCCCCCCCCCCCN(C)C(=O)C1CC(OC)CC(C(=O)N(C)CCCCCCCCCCCC)O1 | DMDO-HPyranDGA | 0.025 | kerosene with 30 vol% 1-octanol | 9 | Pr(III) | Am(III); Eu(III); Y; La(III); Ce(III); Pr(III); Nd(III); Sm(III); Gd(III) | Trace; 0.24; 0.96; 2.3; 5.04; 1.91; 6.27; 1.26; 0.40 | HNO3 | 3 | NA | NA | NA | 22 | 60 | 1 | 0.49 | NO | Table 4
Actinide–lanthanide co-extraction by rigidified diglycolamides | E Macerata, A Ossola, W Panzeri, M Giola, F Faroldi, DA Tinonin, A Mele, A Casnati, M Mariani | 2018 | https://doi.org/10.1080/07366299.2017.1415670 | 1 | CCCCCCCCCCCCN(C)C(=O)C1CC(OC)CC(C(=O)N(C)CCCCCCCCCCCC)O1 | DMDO-HPyranDGA | 0.025 | kerosene with 30 vol% 1-octanol | 9 | Nd(III) | Am(III); Eu(III); Y; La(III); Ce(III); Pr(III); Nd(III); Sm(III); Gd(III) | Trace; 0.24; 0.96; 2.3; 5.04; 1.91; 6.27; 1.26; 0.40 | HNO3 | 3 | NA | NA | NA | 22 | 60 | 1 | 0.64 | NO | Table 4
Actinide–lanthanide co-extraction by rigidified diglycolamides | E Macerata, A Ossola, W Panzeri, M Giola, F Faroldi, DA Tinonin, A Mele, A Casnati, M Mariani | 2018 | https://doi.org/10.1080/07366299.2017.1415670 | 1 | CCCCCCCCCCCCN(C)C(=O)C1CC(OC)CC(C(=O)N(C)CCCCCCCCCCCC)O1 | DMDO-HPyranDGA | 0.025 | kerosene with 30 vol% 1-octanol | 9 | Sm(III) | Am(III); Eu(III); Y; La(III); Ce(III); Pr(III); Nd(III); Sm(III); Gd(III) | Trace; 0.24; 0.96; 2.3; 5.04; 1.91; 6.27; 1.26; 0.40 | HNO3 | 3 | NA | NA | NA | 22 | 60 | 1 | 1.58 | NO | Table 4
Actinide–lanthanide co-extraction by rigidified diglycolamides | E Macerata, A Ossola, W Panzeri, M Giola, F Faroldi, DA Tinonin, A Mele, A Casnati, M Mariani | 2018 | https://doi.org/10.1080/07366299.2017.1415670 | 1 | CCCCCCCCCCCCN(C)C(=O)C1CC(OC)CC(C(=O)N(C)CCCCCCCCCCCC)O1 | DMDO-HPyranDGA | 0.025 | kerosene with 30 vol% 1-octanol | 9 | Eu(III) | Am(III); Eu(III); Y; La(III); Ce(III); Pr(III); Nd(III); Sm(III); Gd(III) | Trace; 0.24; 0.96; 2.3; 5.04; 1.91; 6.27; 1.26; 0.40 | HNO3 | 3 | NA | NA | NA | 22 | 60 | 1 | 2.33 | NO | Table 4
Actinide–lanthanide co-extraction by rigidified diglycolamides | E Macerata, A Ossola, W Panzeri, M Giola, F Faroldi, DA Tinonin, A Mele, A Casnati, M Mariani | 2018 | https://doi.org/10.1080/07366299.2017.1415670 | 1 | CCCCCCCCCCCCN(C)C(=O)C1CC(OC)CC(C(=O)N(C)CCCCCCCCCCCC)O1 | DMDO-HPyranDGA | 0.025 | kerosene with 30 vol% 1-octanol | 9 | Gd(III) | Am(III); Eu(III); Y; La(III); Ce(III); Pr(III); Nd(III); Sm(III); Gd(III) | Trace; 0.24; 0.96; 2.3; 5.04; 1.91; 6.27; 1.26; 0.40 | HNO3 | 3 | NA | NA | NA | 22 | 60 | 1 | 2.25 | NO | Table 4
Actinide–lanthanide co-extraction by rigidified diglycolamides | E Macerata, A Ossola, W Panzeri, M Giola, F Faroldi, DA Tinonin, A Mele, A Casnati, M Mariani | 2018 | https://doi.org/10.1080/07366299.2017.1415670 | 1 | CCCCCCCCCCCCN(C)C(=O)C1CC(OC)CC(C(=O)N(C)CCCCCCCCCCCC)O1 | DMDO-HPyranDGA | 0.042 | kerosene with 30 vol% 1-octanol | 9 | Am(III) | Am(III); Eu(III); Y; La(III); Ce(III); Pr(III); Nd(III); Sm(III); Gd(III) | Trace; 0.24; 0.96; 2.3; 5.04; 1.91; 6.27; 1.26; 0.40 | HNO3 | 3 | NA | NA | NA | 22 | 60 | 1 | 1.78 | NO | Table 4
Actinide–lanthanide co-extraction by rigidified diglycolamides | E Macerata, A Ossola, W Panzeri, M Giola, F Faroldi, DA Tinonin, A Mele, A Casnati, M Mariani | 2018 | https://doi.org/10.1080/07366299.2017.1415670 | 1 | CCCCCCCCCCCCN(C)C(=O)C1CC(OC)CC(C(=O)N(C)CCCCCCCCCCCC)O1 | DMDO-HPyranDGA | 0.042 | kerosene with 30 vol% 1-octanol | 9 | Eu(III) | Am(III); Eu(III); Y; La(III); Ce(III); Pr(III); Nd(III); Sm(III); Gd(III) | Trace; 0.24; 0.96; 2.3; 5.04; 1.91; 6.27; 1.26; 0.40 | HNO3 | 3 | NA | NA | NA | 22 | 60 | 1 | 6.81 | NO | Table 4
Actinide–lanthanide co-extraction by rigidified diglycolamides | E Macerata, A Ossola, W Panzeri, M Giola, F Faroldi, DA Tinonin, A Mele, A Casnati, M Mariani | 2018 | https://doi.org/10.1080/07366299.2017.1415670 | 1 | CCCCCCCCCCCCN(C)C(=O)C1CC(OC)CC(C(=O)N(C)CCCCCCCCCCCC)O1 | DMDO-HPyranDGA | 0.042 | kerosene with 30 vol% 1-octanol | 9 | La(III) | Am(III); Eu(III); Y; La(III); Ce(III); Pr(III); Nd(III); Sm(III); Gd(III) | Trace; 0.24; 0.96; 2.3; 5.04; 1.91; 6.27; 1.26; 0.40 | HNO3 | 3 | NA | NA | NA | 22 | 60 | 1 | 0.39 | NO | Table 4
Actinide–lanthanide co-extraction by rigidified diglycolamides | E Macerata, A Ossola, W Panzeri, M Giola, F Faroldi, DA Tinonin, A Mele, A Casnati, M Mariani | 2018 | https://doi.org/10.1080/07366299.2017.1415670 | 1 | CCCCCCCCCCCCN(C)C(=O)C1CC(OC)CC(C(=O)N(C)CCCCCCCCCCCC)O1 | DMDO-HPyranDGA | 0.042 | kerosene with 30 vol% 1-octanol | 9 | Ce(III) | Am(III); Eu(III); Y; La(III); Ce(III); Pr(III); Nd(III); Sm(III); Gd(III) | Trace; 0.24; 0.96; 2.3; 5.04; 1.91; 6.27; 1.26; 0.40 | HNO3 | 3 | NA | NA | NA | 22 | 60 | 1 | 0.56 | NO | Table 4
Actinide–lanthanide co-extraction by rigidified diglycolamides | E Macerata, A Ossola, W Panzeri, M Giola, F Faroldi, DA Tinonin, A Mele, A Casnati, M Mariani | 2018 | https://doi.org/10.1080/07366299.2017.1415670 | 1 | CCCCCCCCCCCCN(C)C(=O)C1CC(OC)CC(C(=O)N(C)CCCCCCCCCCCC)O1 | DMDO-HPyranDGA | 0.042 | kerosene with 30 vol% 1-octanol | 9 | Pr(III) | Am(III); Eu(III); Y; La(III); Ce(III); Pr(III); Nd(III); Sm(III); Gd(III) | Trace; 0.24; 0.96; 2.3; 5.04; 1.91; 6.27; 1.26; 0.40 | HNO3 | 3 | NA | NA | NA | 22 | 60 | 1 | 0.82 | NO | Table 4
Actinide–lanthanide co-extraction by rigidified diglycolamides | E Macerata, A Ossola, W Panzeri, M Giola, F Faroldi, DA Tinonin, A Mele, A Casnati, M Mariani | 2018 | https://doi.org/10.1080/07366299.2017.1415670 | 1 | CCCCCCCCCCCCN(C)C(=O)C1CC(OC)CC(C(=O)N(C)CCCCCCCCCCCC)O1 | DMDO-HPyranDGA | 0.042 | kerosene with 30 vol% 1-octanol | 9 | Nd(III) | Am(III); Eu(III); Y; La(III); Ce(III); Pr(III); Nd(III); Sm(III); Gd(III) | Trace; 0.24; 0.96; 2.3; 5.04; 1.91; 6.27; 1.26; 0.40 | HNO3 | 3 | NA | NA | NA | 22 | 60 | 1 | 1.3 | NO | Table 4
Actinide–lanthanide co-extraction by rigidified diglycolamides | E Macerata, A Ossola, W Panzeri, M Giola, F Faroldi, DA Tinonin, A Mele, A Casnati, M Mariani | 2018 | https://doi.org/10.1080/07366299.2017.1415670 | 1 | CCCCCCCCCCCCN(C)C(=O)C1CC(OC)CC(C(=O)N(C)CCCCCCCCCCCC)O1 | DMDO-HPyranDGA | 0.042 | kerosene with 30 vol% 1-octanol | 9 | Sm(III) | Am(III); Eu(III); Y; La(III); Ce(III); Pr(III); Nd(III); Sm(III); Gd(III) | Trace; 0.24; 0.96; 2.3; 5.04; 1.91; 6.27; 1.26; 0.40 | HNO3 | 3 | NA | NA | NA | 22 | 60 | 1 | 4.16 | NO | Table 4
Actinide–lanthanide co-extraction by rigidified diglycolamides | E Macerata, A Ossola, W Panzeri, M Giola, F Faroldi, DA Tinonin, A Mele, A Casnati, M Mariani | 2018 | https://doi.org/10.1080/07366299.2017.1415670 | 1 | CCCCCCCCCCCCN(C)C(=O)C1CC(OC)CC(C(=O)N(C)CCCCCCCCCCCC)O1 | DMDO-HPyranDGA | 0.042 | kerosene with 30 vol% 1-octanol | 9 | Eu(III) | Am(III); Eu(III); Y; La(III); Ce(III); Pr(III); Nd(III); Sm(III); Gd(III) | Trace; 0.24; 0.96; 2.3; 5.04; 1.91; 6.27; 1.26; 0.40 | HNO3 | 3 | NA | NA | NA | 22 | 60 | 1 | 6.35 | NO | Table 4
Actinide–lanthanide co-extraction by rigidified diglycolamides | E Macerata, A Ossola, W Panzeri, M Giola, F Faroldi, DA Tinonin, A Mele, A Casnati, M Mariani | 2018 | https://doi.org/10.1080/07366299.2017.1415670 | 1 | CCCCCCCCCCCCN(C)C(=O)C1CC(OC)CC(C(=O)N(C)CCCCCCCCCCCC)O1 | DMDO-HPyranDGA | 0.042 | kerosene with 30 vol% 1-octanol | 9 | Gd(III) | Am(III); Eu(III); Y; La(III); Ce(III); Pr(III); Nd(III); Sm(III); Gd(III) | Trace; 0.24; 0.96; 2.3; 5.04; 1.91; 6.27; 1.26; 0.40 | HNO3 | 3 | NA | NA | NA | 22 | 60 | 1 | 5.49 | NO | Table 4
Actinide–lanthanide co-extraction by rigidified diglycolamides | E Macerata, A Ossola, W Panzeri, M Giola, F Faroldi, DA Tinonin, A Mele, A Casnati, M Mariani | 2018 | https://doi.org/10.1080/07366299.2017.1415670 | 1 | CCCCCCCCCCCCN(C)C(=O)C1CC(OC)CC(C(=O)N(C)CCCCCCCCCCCC)O1 | DMDO-HPyranDGA | 0.1 | kerosene with 30 vol% 1-octanol | 9 | Am(III) | Am(III); Eu(III); Y; La(III); Ce(III); Pr(III); Nd(III); Sm(III); Gd(III) | Trace; 0.24; 0.96; 2.3; 5.04; 1.91; 6.27; 1.26; 0.40 | HNO3 | 3 | NA | NA | NA | 22 | 60 | 1 | 26.69 | NO | Table 4
Actinide–lanthanide co-extraction by rigidified diglycolamides | E Macerata, A Ossola, W Panzeri, M Giola, F Faroldi, DA Tinonin, A Mele, A Casnati, M Mariani | 2018 | https://doi.org/10.1080/07366299.2017.1415670 | 1 | CCCCCCCCCCCCN(C)C(=O)C1CC(OC)CC(C(=O)N(C)CCCCCCCCCCCC)O1 | DMDO-HPyranDGA | 0.1 | kerosene with 30 vol% 1-octanol | 9 | Eu(III) | Am(III); Eu(III); Y; La(III); Ce(III); Pr(III); Nd(III); Sm(III); Gd(III) | Trace; 0.24; 0.96; 2.3; 5.04; 1.91; 6.27; 1.26; 0.40 | HNO3 | 3 | NA | NA | NA | 22 | 60 | 1 | 106.76 | NO | Table 4
Actinide–lanthanide co-extraction by rigidified diglycolamides | E Macerata, A Ossola, W Panzeri, M Giola, F Faroldi, DA Tinonin, A Mele, A Casnati, M Mariani | 2018 | https://doi.org/10.1080/07366299.2017.1415670 | 1 | CCCCCCCCCCCCN(C)C(=O)C1CC(OC)CC(C(=O)N(C)CCCCCCCCCCCC)O1 | DMDO-HPyranDGA | 0.1 | kerosene with 30 vol% 1-octanol | 9 | La(III) | Am(III); Eu(III); Y; La(III); Ce(III); Pr(III); Nd(III); Sm(III); Gd(III) | Trace; 0.24; 0.96; 2.3; 5.04; 1.91; 6.27; 1.26; 0.40 | HNO3 | 3 | NA | NA | NA | 22 | 60 | 1 | 1.22 | NO | Table 4
Actinide–lanthanide co-extraction by rigidified diglycolamides | E Macerata, A Ossola, W Panzeri, M Giola, F Faroldi, DA Tinonin, A Mele, A Casnati, M Mariani | 2018 | https://doi.org/10.1080/07366299.2017.1415670 | 1 | CCCCCCCCCCCCN(C)C(=O)C1CC(OC)CC(C(=O)N(C)CCCCCCCCCCCC)O1 | DMDO-HPyranDGA | 0.1 | kerosene with 30 vol% 1-octanol | 9 | Ce(III) | Am(III); Eu(III); Y; La(III); Ce(III); Pr(III); Nd(III); Sm(III); Gd(III) | Trace; 0.24; 0.96; 2.3; 5.04; 1.91; 6.27; 1.26; 0.40 | HNO3 | 3 | NA | NA | NA | 22 | 60 | 1 | 4.01 | NO | Table 4
Actinide–lanthanide co-extraction by rigidified diglycolamides | E Macerata, A Ossola, W Panzeri, M Giola, F Faroldi, DA Tinonin, A Mele, A Casnati, M Mariani | 2018 | https://doi.org/10.1080/07366299.2017.1415670 | 1 | CCCCCCCCCCCCN(C)C(=O)C1CC(OC)CC(C(=O)N(C)CCCCCCCCCCCC)O1 | DMDO-HPyranDGA | 0.1 | kerosene with 30 vol% 1-octanol | 9 | Pr(III) | Am(III); Eu(III); Y; La(III); Ce(III); Pr(III); Nd(III); Sm(III); Gd(III) | Trace; 0.24; 0.96; 2.3; 5.04; 1.91; 6.27; 1.26; 0.40 | HNO3 | 3 | NA | NA | NA | 22 | 60 | 1 | 8.96 | NO | Table 4
Actinide–lanthanide co-extraction by rigidified diglycolamides | E Macerata, A Ossola, W Panzeri, M Giola, F Faroldi, DA Tinonin, A Mele, A Casnati, M Mariani | 2018 | https://doi.org/10.1080/07366299.2017.1415670 | 1 | CCCCCCCCCCCCN(C)C(=O)C1CC(OC)CC(C(=O)N(C)CCCCCCCCCCCC)O1 | DMDO-HPyranDGA | 0.1 | kerosene with 30 vol% 1-octanol | 9 | Nd(III) | Am(III); Eu(III); Y; La(III); Ce(III); Pr(III); Nd(III); Sm(III); Gd(III) | Trace; 0.24; 0.96; 2.3; 5.04; 1.91; 6.27; 1.26; 0.40 | HNO3 | 3 | NA | NA | NA | 22 | 60 | 1 | 18.21 | NO | Table 4
Actinide–lanthanide co-extraction by rigidified diglycolamides | E Macerata, A Ossola, W Panzeri, M Giola, F Faroldi, DA Tinonin, A Mele, A Casnati, M Mariani | 2018 | https://doi.org/10.1080/07366299.2017.1415670 | 1 | CCCCCCCCCCCCN(C)C(=O)C1CC(OC)CC(C(=O)N(C)CCCCCCCCCCCC)O1 | DMDO-HPyranDGA | 0.1 | kerosene with 30 vol% 1-octanol | 9 | Sm(III) | Am(III); Eu(III); Y; La(III); Ce(III); Pr(III); Nd(III); Sm(III); Gd(III) | Trace; 0.24; 0.96; 2.3; 5.04; 1.91; 6.27; 1.26; 0.40 | HNO3 | 3 | NA | NA | NA | 22 | 60 | 1 | 71.04 | NO | Table 4
Actinide–lanthanide co-extraction by rigidified diglycolamides | E Macerata, A Ossola, W Panzeri, M Giola, F Faroldi, DA Tinonin, A Mele, A Casnati, M Mariani | 2018 | https://doi.org/10.1080/07366299.2017.1415670 | 1 | CCCCCCCCCCCCN(C)C(=O)C1CC(OC)CC(C(=O)N(C)CCCCCCCCCCCC)O1 | DMDO-HPyranDGA | 0.1 | kerosene with 30 vol% 1-octanol | 9 | Eu(III) | Am(III); Eu(III); Y; La(III); Ce(III); Pr(III); Nd(III); Sm(III); Gd(III) | Trace; 0.24; 0.96; 2.3; 5.04; 1.91; 6.27; 1.26; 0.40 | HNO3 | 3 | NA | NA | NA | 22 | 60 | 1 | 110.9 | NO | Table 4
Actinide–lanthanide co-extraction by rigidified diglycolamides | E Macerata, A Ossola, W Panzeri, M Giola, F Faroldi, DA Tinonin, A Mele, A Casnati, M Mariani | 2018 | https://doi.org/10.1080/07366299.2017.1415670 | 1 | CCCCCCCCCCCCN(C)C(=O)C1CC(OC)CC(C(=O)N(C)CCCCCCCCCCCC)O1 | DMDO-HPyranDGA | 0.1 | kerosene with 30 vol% 1-octanol | 9 | Gd(III) | Am(III); Eu(III); Y; La(III); Ce(III); Pr(III); Nd(III); Sm(III); Gd(III) | Trace; 0.24; 0.96; 2.3; 5.04; 1.91; 6.27; 1.26; 0.40 | HNO3 | 3 | NA | NA | NA | 22 | 60 | 1 | 78.27 | NO | Table 4
Actinide–lanthanide co-extraction by rigidified diglycolamides | E Macerata, A Ossola, W Panzeri, M Giola, F Faroldi, DA Tinonin, A Mele, A Casnati, M Mariani | 2018 | https://doi.org/10.1080/07366299.2017.1415670 | 1 | CCCCCCCCCCCCN(C)C(=O)C1CC(OC)CC(C(=O)N(C)CCCCCCCCCCCC)O1 | DMDO-HPyranDGA | 0.025 | kerosene with 30 vol% 1-octanol | 2 | Am(III) | Am(III); Eu(III) | Trace; Trace | HNO3 | 0.1 | NA | NA | NA | 22 | 60 | 1 | 1.49 | NO | Table 5
Actinide–lanthanide co-extraction by rigidified diglycolamides | E Macerata, A Ossola, W Panzeri, M Giola, F Faroldi, DA Tinonin, A Mele, A Casnati, M Mariani | 2018 | https://doi.org/10.1080/07366299.2017.1415670 | 1 | CCCCCCCCCCCCN(C)C(=O)C1CC(OC)CC(C(=O)N(C)CCCCCCCCCCCC)O1 | DMDO-HPyranDGA | 0.025 | kerosene | 2 | Am(III) | Am(III); Eu(III) | Trace; Trace | HNO3 | 0.1 | NA | NA | NA | 22 | 60 | 1 | 0.25 | NO | Table 5
Actinide–lanthanide co-extraction by rigidified diglycolamides | E Macerata, A Ossola, W Panzeri, M Giola, F Faroldi, DA Tinonin, A Mele, A Casnati, M Mariani | 2018 | https://doi.org/10.1080/07366299.2017.1415670 | 1 | CCCCCCCCCCCCN(C)C(=O)C1CC(OC)CC(C(=O)N(C)CCCCCCCCCCCC)O1 | DMDO-HPyranDGA | 0.025 | kerosene | 2 | Am(III) | Am(III); Eu(III) | Trace; Trace | HNO3 | 3 | NA | NA | NA | 22 | 60 | 1 | > 1000 | NO | Table 5
Actinide–lanthanide co-extraction by rigidified diglycolamides | E Macerata, A Ossola, W Panzeri, M Giola, F Faroldi, DA Tinonin, A Mele, A Casnati, M Mariani | 2018 | https://doi.org/10.1080/07366299.2017.1415670 | 1 | CCCCCCCCCCCCN(C)C(=O)C1CC(OC)CC(C(=O)N(C)CCCCCCCCCCCC)O1 | DMDO-HPyranDGA | 0.025 | kerosene with 30 vol% 1-octanol | 2 | Eu(III) | Am(III); Eu(III) | Trace; Trace | HNO3 | 0.1 | NA | NA | NA | 22 | 60 | 1 | 3.83 | NO | Table 5
Actinide–lanthanide co-extraction by rigidified diglycolamides | E Macerata, A Ossola, W Panzeri, M Giola, F Faroldi, DA Tinonin, A Mele, A Casnati, M Mariani | 2018 | https://doi.org/10.1080/07366299.2017.1415670 | 1 | CCCCCCCCCCCCN(C)C(=O)C1CC(OC)CC(C(=O)N(C)CCCCCCCCCCCC)O1 | DMDO-HPyranDGA | 0.025 | kerosene | 2 | Eu(III) | Am(III); Eu(III) | Trace; Trace | HNO3 | 0.1 | NA | NA | NA | 22 | 60 | 1 | 0.2 | NO | Table 5
Actinide–lanthanide co-extraction by rigidified diglycolamides | E Macerata, A Ossola, W Panzeri, M Giola, F Faroldi, DA Tinonin, A Mele, A Casnati, M Mariani | 2018 | https://doi.org/10.1080/07366299.2017.1415670 | 1 | CCCCCCCCCCCCN(C)C(=O)C1CC(OC)CC(C(=O)N(C)CCCCCCCCCCCC)O1 | DMDO-HPyranDGA | 0.025 | kerosene | 2 | Eu(III) | Am(III); Eu(III) | Trace; Trace | HNO3 | 3 | NA | NA | NA | 22 | 60 | 1 | > 1000 | NO | Table 5
Synthesis and Am/Eu extraction of novel TODGA derivatives | M Iqbal, J Huskens, W Verboom, M Sypula, G Modolo | 2010 | https://doi.org/10.1080/10610278.2010.506553 | 1 | CCCCCCCCN(CCCCCCCC)C(=O)C(C)OC(C)C(=O)N(CCCCCCCC)CCCCCCCC | NEA14 | 0.1 | total petroleum hydrocarbons | 2 | Am(III) | Am(III); Eu(III) | Trace; Trace | HNO3 | 0.01 | NA | NA | NA | 22 | 15 | 1 | 0.0002 | NO | Figure 1
Synthesis and Am/Eu extraction of novel TODGA derivatives | M Iqbal, J Huskens, W Verboom, M Sypula, G Modolo | 2010 | https://doi.org/10.1080/10610278.2010.506553 | 1 | CCCCCCCCN(CCCCCCCC)C(=O)C(C)OC(C)C(=O)N(CCCCCCCC)CCCCCCCC | NEA14 | 0.1 | total petroleum hydrocarbons | 2 | Eu(III) | Am(III); Eu(III) | Trace; Trace | HNO3 | 0.01 | NA | NA | NA | 22 | 15 | 1 | 0.0006 | NO | Figure 1
Synthesis and Am/Eu extraction of novel TODGA derivatives | M Iqbal, J Huskens, W Verboom, M Sypula, G Modolo | 2010 | https://doi.org/10.1080/10610278.2010.506553 | 1 | CCCCCCCCN(CCCCCCCC)C(=O)COCC(=O)N(CCCCCCCC)CCCCCCCC | TODGA | 0.1 | total petroleum hydrocarbons | 2 | Am(III) | Am(III); Eu(III) | Trace; Trace | HNO3 | 0.01 | NA | NA | NA | 22 | 15 | 1 | 0.03 | NO | Figure 1
Synthesis and Am/Eu extraction of novel TODGA derivatives | M Iqbal, J Huskens, W Verboom, M Sypula, G Modolo | 2010 | https://doi.org/10.1080/10610278.2010.506553 | 1 | CCCCCCCCN(CCCCCCCC)C(=O)COCC(=O)N(CCCCCCCC)CCCCCCCC | TODGA | 0.1 | total petroleum hydrocarbons | 2 | Eu(III) | Am(III); Eu(III) | Trace; Trace | HNO3 | 0.01 | NA | NA | NA | 22 | 15 | 1 | 0.08 | NO | Figure 1
Synthesis and Am/Eu extraction of novel TODGA derivatives | M Iqbal, J Huskens, W Verboom, M Sypula, G Modolo | 2010 | https://doi.org/10.1080/10610278.2010.506553 | 1 | CCCCCCCCN(CCCCCCCC)C(=O)C(C)OC(C)C(=O)N(CCCCCCCC)CCCCCCCC | NEA14 | 0.1 | total petroleum hydrocarbons | 2 | Am(III) | Am(III); Eu(III) | Trace; Trace | HNO3 | 0.1 | NA | NA | NA | 22 | 15 | 1 | 0.0001 | NO | Figure 1
Synthesis and Am/Eu extraction of novel TODGA derivatives | M Iqbal, J Huskens, W Verboom, M Sypula, G Modolo | 2010 | https://doi.org/10.1080/10610278.2010.506553 | 1 | CCCCCCCCN(CCCCCCCC)C(=O)C(C)OC(C)C(=O)N(CCCCCCCC)CCCCCCCC | NEA14 | 0.1 | total petroleum hydrocarbons | 2 | Eu(III) | Am(III); Eu(III) | Trace; Trace | HNO3 | 0.1 | NA | NA | NA | 22 | 15 | 1 | 0.0004 | NO | Figure 1
Synthesis and Am/Eu extraction of novel TODGA derivatives | M Iqbal, J Huskens, W Verboom, M Sypula, G Modolo | 2010 | https://doi.org/10.1080/10610278.2010.506553 | 1 | CCCCCCCCN(CCCCCCCC)C(=O)COCC(=O)N(CCCCCCCC)CCCCCCCC | TODGA | 0.1 | total petroleum hydrocarbons | 2 | Am(III) | Am(III); Eu(III) | Trace; Trace | HNO3 | 0.1 | NA | NA | NA | 22 | 15 | 1 | 0.09 | NO | Figure 1
Synthesis and Am/Eu extraction of novel TODGA derivatives | M Iqbal, J Huskens, W Verboom, M Sypula, G Modolo | 2010 | https://doi.org/10.1080/10610278.2010.506553 | 1 | CCCCCCCCN(CCCCCCCC)C(=O)COCC(=O)N(CCCCCCCC)CCCCCCCC | TODGA | 0.1 | total petroleum hydrocarbons | 2 | Eu(III) | Am(III); Eu(III) | Trace; Trace | HNO3 | 0.1 | NA | NA | NA | 22 | 15 | 1 | 0.4 | NO | Figure 1
Synthesis and Am/Eu extraction of novel TODGA derivatives | M Iqbal, J Huskens, W Verboom, M Sypula, G Modolo | 2010 | https://doi.org/10.1080/10610278.2010.506553 | 1 | CCCCCCCCN(CCCCCCCC)C(=O)C(C)OC(C)C(=O)N(CCCCCCCC)CCCCCCCC | NEA14 | 0.1 | total petroleum hydrocarbons | 2 | Am(III) | Am(III); Eu(III) | Trace; Trace | HNO3 | 1 | NA | NA | NA | 22 | 15 | 1 | 0.0009 | NO | Figure 1
Synthesis and Am/Eu extraction of novel TODGA derivatives | M Iqbal, J Huskens, W Verboom, M Sypula, G Modolo | 2010 | https://doi.org/10.1080/10610278.2010.506553 | 1 | CCCCCCCCN(CCCCCCCC)C(=O)C(C)OC(C)C(=O)N(CCCCCCCC)CCCCCCCC | NEA14 | 0.1 | total petroleum hydrocarbons | 2 | Eu(III) | Am(III); Eu(III) | Trace; Trace | HNO3 | 1 | NA | NA | NA | 22 | 15 | 1 | 0.002 | NO | Figure 1
Synthesis and Am/Eu extraction of novel TODGA derivatives | M Iqbal, J Huskens, W Verboom, M Sypula, G Modolo | 2010 | https://doi.org/10.1080/10610278.2010.506553 | 1 | CCCCCCCCN(CCCCCCCC)C(=O)COCC(=O)N(CCCCCCCC)CCCCCCCC | TODGA | 0.1 | total petroleum hydrocarbons | 2 | Am(III) | Am(III); Eu(III) | Trace; Trace | HNO3 | 1 | NA | NA | NA | 22 | 15 | 1 | 20 | NO | Figure 1
Synthesis and Am/Eu extraction of novel TODGA derivatives | M Iqbal, J Huskens, W Verboom, M Sypula, G Modolo | 2010 | https://doi.org/10.1080/10610278.2010.506553 | 1 | CCCCCCCCN(CCCCCCCC)C(=O)COCC(=O)N(CCCCCCCC)CCCCCCCC | TODGA | 0.1 | total petroleum hydrocarbons | 2 | Eu(III) | Am(III); Eu(III) | Trace; Trace | HNO3 | 1 | NA | NA | NA | 22 | 15 | 1 | 90 | NO | Figure 1
Synthesis and Am/Eu extraction of novel TODGA derivatives | M Iqbal, J Huskens, W Verboom, M Sypula, G Modolo | 2010 | https://doi.org/10.1080/10610278.2010.506553 | 1 | CCCCCCCCN(CCCCCCCC)C(=O)C(C)OC(C)C(=O)N(CCCCCCCC)CCCCCCCC | NEA14 | 0.1 | total petroleum hydrocarbons | 2 | Am(III) | Am(III); Eu(III) | Trace; Trace | HNO3 | 2 | NA | NA | NA | 22 | 15 | 1 | 0.03 | NO | Figure 1
Synthesis and Am/Eu extraction of novel TODGA derivatives | M Iqbal, J Huskens, W Verboom, M Sypula, G Modolo | 2010 | https://doi.org/10.1080/10610278.2010.506553 | 1 | CCCCCCCCN(CCCCCCCC)C(=O)C(C)OC(C)C(=O)N(CCCCCCCC)CCCCCCCC | NEA14 | 0.1 | total petroleum hydrocarbons | 2 | Eu(III) | Am(III); Eu(III) | Trace; Trace | HNO3 | 2 | NA | NA | NA | 22 | 15 | 1 | 0.05 | NO | Figure 1
Synthesis and Am/Eu extraction of novel TODGA derivatives | M Iqbal, J Huskens, W Verboom, M Sypula, G Modolo | 2010 | https://doi.org/10.1080/10610278.2010.506553 | 1 | CCCCCCCCN(CCCCCCCC)C(=O)COCC(=O)N(CCCCCCCC)CCCCCCCC | TODGA | 0.1 | total petroleum hydrocarbons | 2 | Am(III) | Am(III); Eu(III) | Trace; Trace | HNO3 | 2 | NA | NA | NA | 22 | 15 | 1 | 190 | NO | Figure 1
Synthesis and Am/Eu extraction of novel TODGA derivatives | M Iqbal, J Huskens, W Verboom, M Sypula, G Modolo | 2010 | https://doi.org/10.1080/10610278.2010.506553 | 1 | CCCCCCCCN(CCCCCCCC)C(=O)COCC(=O)N(CCCCCCCC)CCCCCCCC | TODGA | 0.1 | total petroleum hydrocarbons | 2 | Eu(III) | Am(III); Eu(III) | Trace; Trace | HNO3 | 2 | NA | NA | NA | 22 | 15 | 1 | 200 | NO | Figure 1
Synthesis and Am/Eu extraction of novel TODGA derivatives | M Iqbal, J Huskens, W Verboom, M Sypula, G Modolo | 2010 | https://doi.org/10.1080/10610278.2010.506553 | 1 | CCCCCCCCN(CCCCCCCC)C(=O)C(C)OC(C)C(=O)N(CCCCCCCC)CCCCCCCC | NEA14 | 0.1 | total petroleum hydrocarbons | 2 | Am(III) | Am(III); Eu(III) | Trace; Trace | HNO3 | 3 | NA | NA | NA | 22 | 15 | 1 | 1.2 | NO | Figure 1
Synthesis and Am/Eu extraction of novel TODGA derivatives | M Iqbal, J Huskens, W Verboom, M Sypula, G Modolo | 2010 | https://doi.org/10.1080/10610278.2010.506553 | 1 | CCCCCCCCN(CCCCCCCC)C(=O)C(C)OC(C)C(=O)N(CCCCCCCC)CCCCCCCC | NEA14 | 0.1 | total petroleum hydrocarbons | 2 | Eu(III) | Am(III); Eu(III) | Trace; Trace | HNO3 | 3 | NA | NA | NA | 22 | 15 | 1 | 2.5 | NO | Figure 1
Synthesis and Am/Eu extraction of novel TODGA derivatives | M Iqbal, J Huskens, W Verboom, M Sypula, G Modolo | 2010 | https://doi.org/10.1080/10610278.2010.506553 | 1 | CCCCCCCCN(CCCCCCCC)C(=O)COCC(=O)N(CCCCCCCC)CCCCCCCC | TODGA | 0.1 | total petroleum hydrocarbons | 2 | Am(III) | Am(III); Eu(III) | Trace; Trace | HNO3 | 3 | NA | NA | NA | 22 | 15 | 1 | 310 | NO | Figure 1
Synthesis and Am/Eu extraction of novel TODGA derivatives | M Iqbal, J Huskens, W Verboom, M Sypula, G Modolo | 2010 | https://doi.org/10.1080/10610278.2010.506553 | 1 | CCCCCCCCN(CCCCCCCC)C(=O)COCC(=O)N(CCCCCCCC)CCCCCCCC | TODGA | 0.1 | total petroleum hydrocarbons | 2 | Eu(III) | Am(III); Eu(III) | Trace; Trace | HNO3 | 3 | NA | NA | NA | 22 | 15 | 1 | 310 | NO | Figure 1
Synthesis and Am/Eu extraction of novel TODGA derivatives | M Iqbal, J Huskens, W Verboom, M Sypula, G Modolo | 2010 | https://doi.org/10.1080/10610278.2010.506553 | 1 | CCCCCCCCN(CCCCCCCC)C(=O)C(C)OC(C)C(=O)N(CCCCCCCC)CCCCCCCC | NEA14 | 0.1 | total petroleum hydrocarbons | 2 | Am(III) | Am(III); Eu(III) | Trace; Trace | HNO3 | 4 | NA | NA | NA | 22 | 15 | 1 | 8 | NO | Figure 1
Synthesis and Am/Eu extraction of novel TODGA derivatives | M Iqbal, J Huskens, W Verboom, M Sypula, G Modolo | 2010 | https://doi.org/10.1080/10610278.2010.506553 | 1 | CCCCCCCCN(CCCCCCCC)C(=O)C(C)OC(C)C(=O)N(CCCCCCCC)CCCCCCCC | NEA14 | 0.1 | total petroleum hydrocarbons | 2 | Eu(III) | Am(III); Eu(III) | Trace; Trace | HNO3 | 4 | NA | NA | NA | 22 | 15 | 1 | 18 | NO | Figure 1
Synthesis and Am/Eu extraction of novel TODGA derivatives | M Iqbal, J Huskens, W Verboom, M Sypula, G Modolo | 2010 | https://doi.org/10.1080/10610278.2010.506553 | 1 | CCCCCCCCN(CCCCCCCC)C(=O)COCC(=O)N(CCCCCCCC)CCCCCCCC | TODGA | 0.1 | total petroleum hydrocarbons | 2 | Am(III) | Am(III); Eu(III) | Trace; Trace | HNO3 | 4 | NA | NA | NA | 22 | 15 | 1 | 500 | NO | Figure 1
Synthesis and Am/Eu extraction of novel TODGA derivatives | M Iqbal, J Huskens, W Verboom, M Sypula, G Modolo | 2010 | https://doi.org/10.1080/10610278.2010.506553 | 1 | CCCCCCCCN(CCCCCCCC)C(=O)COCC(=O)N(CCCCCCCC)CCCCCCCC | TODGA | 0.1 | total petroleum hydrocarbons | 2 | Eu(III) | Am(III); Eu(III) | Trace; Trace | HNO3 | 4 | NA | NA | NA | 22 | 15 | 1 | 500 | NO | Figure 1
Synthesis and Am/Eu extraction of novel TODGA derivatives | M Iqbal, J Huskens, W Verboom, M Sypula, G Modolo | 2010 | https://doi.org/10.1080/10610278.2010.506553 | 1 | CCCCCCCCN(CCCCCCCC)C(=O)COC(C)C(=O)N(CCCCCCCC)CCCCCCCC | 10a | 0.1 | total petroleum hydrocarbons | 2 | Eu(III) | Am(III); Eu(III) | Trace; Trace | HNO3 | 0.0112304 | NA | NA | NA | 22 | 15 | 1 | 0.00129155 | NO | Figure 1
Synthesis and Am/Eu extraction of novel TODGA derivatives | M Iqbal, J Huskens, W Verboom, M Sypula, G Modolo | 2010 | https://doi.org/10.1080/10610278.2010.506553 | 1 | CCCCCCCCN(CCCCCCCC)C(=O)COC(C)C(=O)N(CCCCCCCC)CCCCCCCC | 10a | 0.1 | total petroleum hydrocarbons | 2 | Eu(III) | Am(III); Eu(III) | Trace; Trace | HNO3 | 0.1082892 | NA | NA | NA | 22 | 15 | 1 | 0.002993577 | NO | Figure 1
Synthesis and Am/Eu extraction of novel TODGA derivatives | M Iqbal, J Huskens, W Verboom, M Sypula, G Modolo | 2010 | https://doi.org/10.1080/10610278.2010.506553 | 1 | CCCCCCCCN(CCCCCCCC)C(=O)COC(C)C(=O)N(CCCCCCCC)CCCCCCCC | 10a | 0.1 | total petroleum hydrocarbons | 2 | Eu(III) | Am(III); Eu(III) | Trace; Trace | HNO3 | 1.002278 | NA | NA | NA | 22 | 15 | 1 | 0.6938568 | NO | Figure 1
Synthesis and Am/Eu extraction of novel TODGA derivatives | M Iqbal, J Huskens, W Verboom, M Sypula, G Modolo | 2010 | https://doi.org/10.1080/10610278.2010.506553 | 1 | CCCCCCCCN(CCCCCCCC)C(=O)COC(C)C(=O)N(CCCCCCCC)CCCCCCCC | 10a | 0.1 | total petroleum hydrocarbons | 2 | Eu(III) | Am(III); Eu(III) | Trace; Trace | HNO3 | 1.970001 | NA | NA | NA | 22 | 15 | 1 | 51.79475 | NO | Figure 1
Synthesis and Am/Eu extraction of novel TODGA derivatives | M Iqbal, J Huskens, W Verboom, M Sypula, G Modolo | 2010 | https://doi.org/10.1080/10610278.2010.506553 | 1 | CCCCCCCCN(CCCCCCCC)C(=O)COC(C)C(=O)N(CCCCCCCC)CCCCCCCC | 10a | 0.1 | total petroleum hydrocarbons | 2 | Eu(III) | Am(III); Eu(III) | Trace; Trace | HNO3 | 3.028484 | NA | NA | NA | 22 | 15 | 1 | 310.5013 | NO | Figure 1
Synthesis and Am/Eu extraction of novel TODGA derivatives | M Iqbal, J Huskens, W Verboom, M Sypula, G Modolo | 2010 | https://doi.org/10.1080/10610278.2010.506553 | 1 | CCCCCCCCN(CCCCCCCC)C(=O)COC(C)C(=O)N(CCCCCCCC)CCCCCCCC | 10a | 0.1 | total petroleum hydrocarbons | 2 | Eu(III) | Am(III); Eu(III) | Trace; Trace | HNO3 | 3.979261 | NA | NA | NA | 22 | 15 | 1 | 431.4402 | NO | Figure 1
Synthesis and Am/Eu extraction of novel TODGA derivatives | M Iqbal, J Huskens, W Verboom, M Sypula, G Modolo | 2010 | https://doi.org/10.1080/10610278.2010.506553 | 1 | CCCCCCCCN(CCCCCCCC)C(=O)COC(C)C(=O)N(CCCCCCCC)CCCCCCCC | 10a | 0.1 | total petroleum hydrocarbons | 2 | Am(III) | Am(III); Eu(III) | Trace; Trace | HNO3 | 0.0112304 | NA | NA | NA | 22 | 15 | 1 | 0.001157423 | NO | Figure 1
Synthesis and Am/Eu extraction of novel TODGA derivatives | M Iqbal, J Huskens, W Verboom, M Sypula, G Modolo | 2010 | https://doi.org/10.1080/10610278.2010.506553 | 1 | CCCCCCCCN(CCCCCCCC)C(=O)COC(C)C(=O)N(CCCCCCCC)CCCCCCCC | 10a | 0.1 | total petroleum hydrocarbons | 2 | Am(III) | Am(III); Eu(III) | Trace; Trace | HNO3 | 0.1082892 | NA | NA | NA | 22 | 15 | 1 | 0.002682696 | NO | Figure 1
Synthesis and Am/Eu extraction of novel TODGA derivatives | M Iqbal, J Huskens, W Verboom, M Sypula, G Modolo | 2010 | https://doi.org/10.1080/10610278.2010.506553 | 1 | CCCCCCCCN(CCCCCCCC)C(=O)COC(C)C(=O)N(CCCCCCCC)CCCCCCCC | 10a | 0.1 | total petroleum hydrocarbons | 2 | Am(III) | Am(III); Eu(III) | Trace; Trace | HNO3 | 1.002278 | NA | NA | NA | 22 | 15 | 1 | 0.1861407 | NO | Figure 1
Synthesis and Am/Eu extraction of novel TODGA derivatives | M Iqbal, J Huskens, W Verboom, M Sypula, G Modolo | 2010 | https://doi.org/10.1080/10610278.2010.506553 | 1 | CCCCCCCCN(CCCCCCCC)C(=O)COC(C)C(=O)N(CCCCCCCC)CCCCCCCC | 10a | 0.1 | total petroleum hydrocarbons | 2 | Am(III) | Am(III); Eu(III) | Trace; Trace | HNO3 | 1.970001 | NA | NA | NA | 22 | 15 | 1 | 12.00508 | NO | Figure 1
Synthesis and Am/Eu extraction of novel TODGA derivatives | M Iqbal, J Huskens, W Verboom, M Sypula, G Modolo | 2010 | https://doi.org/10.1080/10610278.2010.506553 | 1 | CCCCCCCCN(CCCCCCCC)C(=O)COC(C)C(=O)N(CCCCCCCC)CCCCCCCC | 10a | 0.1 | total petroleum hydrocarbons | 2 | Am(III) | Am(III); Eu(III) | Trace; Trace | HNO3 | 3.028484 | NA | NA | NA | 22 | 15 | 1 | 160.8234 | NO | Figure 1
Synthesis and Am/Eu extraction of novel TODGA derivatives | M Iqbal, J Huskens, W Verboom, M Sypula, G Modolo | 2010 | https://doi.org/10.1080/10610278.2010.506553 | 1 | CCCCCCCCN(CCCCCCCC)C(=O)COC(C)C(=O)N(CCCCCCCC)CCCCCCCC | 10a | 0.1 | total petroleum hydrocarbons | 2 | Am(III) | Am(III); Eu(III) | Trace; Trace | HNO3 | 3.979261 | NA | NA | NA | 22 | 15 | 1 | 346.4835 | NO | Figure 1
Synthesis and Am/Eu extraction of novel TODGA derivatives | M Iqbal, J Huskens, W Verboom, M Sypula, G Modolo | 2010 | https://doi.org/10.1080/10610278.2010.506553 | 1 | CCCCCCCCN(CCCCCCCC)C(=O)COC(C(=O)N(CCCCCCCC)CCCCCCCC)c1ccccc1 | NEA15 | 0.1 | total petroleum hydrocarbons | 2 | Am(III) | Am(III); Eu(III) | Trace; Trace | HNO3 | 0.01 | NA | NA | NA | 22 | 15 | 1 | 0.0002 | NO | Figure 2
Synthesis and Am/Eu extraction of novel TODGA derivatives | M Iqbal, J Huskens, W Verboom, M Sypula, G Modolo | 2010 | https://doi.org/10.1080/10610278.2010.506553 | 1 | CCCCCCCCN(CCCCCCCC)C(=O)COC(C(=O)N(CCCCCCCC)CCCCCCCC)c1ccccc1 | NEA15 | 0.1 | total petroleum hydrocarbons | 2 | Eu(III) | Am(III); Eu(III) | Trace; Trace | HNO3 | 0.01 | NA | NA | NA | 22 | 15 | 1 | 0.0003 | NO | Figure 2
Synthesis and Am/Eu extraction of novel TODGA derivatives | M Iqbal, J Huskens, W Verboom, M Sypula, G Modolo | 2010 | https://doi.org/10.1080/10610278.2010.506553 | 1 | CCCCCCCCN(CCCCCCCC)C(=O)C(C)OC(C(=O)N(CCCCCCCC)CCCCCCCC)c1ccccc1 | NEA16 | 0.1 | total petroleum hydrocarbons | 2 | Am(III) | Am(III); Eu(III) | Trace; Trace | HNO3 | 0.01 | NA | NA | NA | 22 | 15 | 1 | 0.0006 | NO | Figure 2
Synthesis and Am/Eu extraction of novel TODGA derivatives | M Iqbal, J Huskens, W Verboom, M Sypula, G Modolo | 2010 | https://doi.org/10.1080/10610278.2010.506553 | 1 | CCCCCCCCN(CCCCCCCC)C(=O)C(C)OC(C(=O)N(CCCCCCCC)CCCCCCCC)c1ccccc1 | NEA16 | 0.1 | total petroleum hydrocarbons | 2 | Eu(III) | Am(III); Eu(III) | Trace; Trace | HNO3 | 0.01 | NA | NA | NA | 22 | 15 | 1 | 0.0006 | NO | Figure 2
Synthesis and Am/Eu extraction of novel TODGA derivatives | M Iqbal, J Huskens, W Verboom, M Sypula, G Modolo | 2010 | https://doi.org/10.1080/10610278.2010.506553 | 1 | CCCCCCCCN(CCCCCCCC)C(=O)COC(C(=O)N(CCCCCCCC)CCCCCCCC)c1ccccc1 | NEA15 | 0.1 | total petroleum hydrocarbons | 2 | Am(III) | Am(III); Eu(III) | Trace; Trace | HNO3 | 0.1 | NA | NA | NA | 22 | 15 | 1 | 0.00015 | NO | Figure 2
Synthesis and Am/Eu extraction of novel TODGA derivatives | M Iqbal, J Huskens, W Verboom, M Sypula, G Modolo | 2010 | https://doi.org/10.1080/10610278.2010.506553 | 1 | CCCCCCCCN(CCCCCCCC)C(=O)COC(C(=O)N(CCCCCCCC)CCCCCCCC)c1ccccc1 | NEA15 | 0.1 | total petroleum hydrocarbons | 2 | Eu(III) | Am(III); Eu(III) | Trace; Trace | HNO3 | 0.1 | NA | NA | NA | 22 | 15 | 1 | 0.0002 | NO | Figure 2
Synthesis and Am/Eu extraction of novel TODGA derivatives | M Iqbal, J Huskens, W Verboom, M Sypula, G Modolo | 2010 | https://doi.org/10.1080/10610278.2010.506553 | 1 | CCCCCCCCN(CCCCCCCC)C(=O)C(C)OC(C(=O)N(CCCCCCCC)CCCCCCCC)c1ccccc1 | NEA16 | 0.1 | total petroleum hydrocarbons | 2 | Am(III) | Am(III); Eu(III) | Trace; Trace | HNO3 | 0.1 | NA | NA | NA | 22 | 15 | 1 | 0.0002 | NO | Figure 2
Synthesis and Am/Eu extraction of novel TODGA derivatives | M Iqbal, J Huskens, W Verboom, M Sypula, G Modolo | 2010 | https://doi.org/10.1080/10610278.2010.506553 | 1 | CCCCCCCCN(CCCCCCCC)C(=O)C(C)OC(C(=O)N(CCCCCCCC)CCCCCCCC)c1ccccc1 | NEA16 | 0.1 | total petroleum hydrocarbons | 2 | Eu(III) | Am(III); Eu(III) | Trace; Trace | HNO3 | 0.1 | NA | NA | NA | 22 | 15 | 1 | 0.0005 | NO | Figure 2
Synthesis and Am/Eu extraction of novel TODGA derivatives | M Iqbal, J Huskens, W Verboom, M Sypula, G Modolo | 2010 | https://doi.org/10.1080/10610278.2010.506553 | 1 | CCCCCCCCN(CCCCCCCC)C(=O)COC(C(=O)N(CCCCCCCC)CCCCCCCC)c1ccccc1 | NEA15 | 0.1 | total petroleum hydrocarbons | 2 | Am(III) | Am(III); Eu(III) | Trace; Trace | HNO3 | 1 | NA | NA | NA | 22 | 15 | 1 | 0.002 | NO | Figure 2
Synthesis and Am/Eu extraction of novel TODGA derivatives | M Iqbal, J Huskens, W Verboom, M Sypula, G Modolo | 2010 | https://doi.org/10.1080/10610278.2010.506553 | 1 | CCCCCCCCN(CCCCCCCC)C(=O)COC(C(=O)N(CCCCCCCC)CCCCCCCC)c1ccccc1 | NEA15 | 0.1 | total petroleum hydrocarbons | 2 | Eu(III) | Am(III); Eu(III) | Trace; Trace | HNO3 | 1 | NA | NA | NA | 22 | 15 | 1 | 0.002 | NO | Figure 2
Synthesis and Am/Eu extraction of novel TODGA derivatives | M Iqbal, J Huskens, W Verboom, M Sypula, G Modolo | 2010 | https://doi.org/10.1080/10610278.2010.506553 | 1 | CCCCCCCCN(CCCCCCCC)C(=O)C(C)OC(C(=O)N(CCCCCCCC)CCCCCCCC)c1ccccc1 | NEA16 | 0.1 | total petroleum hydrocarbons | 2 | Am(III) | Am(III); Eu(III) | Trace; Trace | HNO3 | 1 | NA | NA | NA | 22 | 15 | 1 | 0.0017 | NO | Figure 2
Synthesis and Am/Eu extraction of novel TODGA derivatives | M Iqbal, J Huskens, W Verboom, M Sypula, G Modolo | 2010 | https://doi.org/10.1080/10610278.2010.506553 | 1 | CCCCCCCCN(CCCCCCCC)C(=O)C(C)OC(C(=O)N(CCCCCCCC)CCCCCCCC)c1ccccc1 | NEA16 | 0.1 | total petroleum hydrocarbons | 2 | Eu(III) | Am(III); Eu(III) | Trace; Trace | HNO3 | 1 | NA | NA | NA | 22 | 15 | 1 | 0.002 | NO | Figure 2
Synthesis and Am/Eu extraction of novel TODGA derivatives | M Iqbal, J Huskens, W Verboom, M Sypula, G Modolo | 2010 | https://doi.org/10.1080/10610278.2010.506553 | 1 | CCCCCCCCN(CCCCCCCC)C(=O)COC(C(=O)N(CCCCCCCC)CCCCCCCC)c1ccccc1 | NEA15 | 0.1 | total petroleum hydrocarbons | 2 | Am(III) | Am(III); Eu(III) | Trace; Trace | HNO3 | 2 | NA | NA | NA | 22 | 15 | 1 | 0.18 | NO | Figure 2
Synthesis and Am/Eu extraction of novel TODGA derivatives | M Iqbal, J Huskens, W Verboom, M Sypula, G Modolo | 2010 | https://doi.org/10.1080/10610278.2010.506553 | 1 | CCCCCCCCN(CCCCCCCC)C(=O)COC(C(=O)N(CCCCCCCC)CCCCCCCC)c1ccccc1 | NEA15 | 0.1 | total petroleum hydrocarbons | 2 | Eu(III) | Am(III); Eu(III) | Trace; Trace | HNO3 | 2 | NA | NA | NA | 22 | 15 | 1 | 0.1 | NO | Figure 2
Synthesis and Am/Eu extraction of novel TODGA derivatives | M Iqbal, J Huskens, W Verboom, M Sypula, G Modolo | 2010 | https://doi.org/10.1080/10610278.2010.506553 | 1 | CCCCCCCCN(CCCCCCCC)C(=O)C(C)OC(C(=O)N(CCCCCCCC)CCCCCCCC)c1ccccc1 | NEA16 | 0.1 | total petroleum hydrocarbons | 2 | Am(III) | Am(III); Eu(III) | Trace; Trace | HNO3 | 2 | NA | NA | NA | 22 | 15 | 1 | 0.05 | NO | Figure 2
Synthesis and Am/Eu extraction of novel TODGA derivatives | M Iqbal, J Huskens, W Verboom, M Sypula, G Modolo | 2010 | https://doi.org/10.1080/10610278.2010.506553 | 1 | CCCCCCCCN(CCCCCCCC)C(=O)C(C)OC(C(=O)N(CCCCCCCC)CCCCCCCC)c1ccccc1 | NEA16 | 0.1 | total petroleum hydrocarbons | 2 | Eu(III) | Am(III); Eu(III) | Trace; Trace | HNO3 | 2 | NA | NA | NA | 22 | 15 | 1 | 0.08 | NO | Figure 2
Synthesis and Am/Eu extraction of novel TODGA derivatives | M Iqbal, J Huskens, W Verboom, M Sypula, G Modolo | 2010 | https://doi.org/10.1080/10610278.2010.506553 | 1 | CCCCCCCCN(CCCCCCCC)C(=O)COC(C(=O)N(CCCCCCCC)CCCCCCCC)c1ccccc1 | NEA15 | 0.1 | total petroleum hydrocarbons | 2 | Am(III) | Am(III); Eu(III) | Trace; Trace | HNO3 | 3 | NA | NA | NA | 22 | 15 | 1 | 4 | NO | Figure 2
Synthesis and Am/Eu extraction of novel TODGA derivatives | M Iqbal, J Huskens, W Verboom, M Sypula, G Modolo | 2010 | https://doi.org/10.1080/10610278.2010.506553 | 1 | CCCCCCCCN(CCCCCCCC)C(=O)COC(C(=O)N(CCCCCCCC)CCCCCCCC)c1ccccc1 | NEA15 | 0.1 | total petroleum hydrocarbons | 2 | Eu(III) | Am(III); Eu(III) | Trace; Trace | HNO3 | 3 | NA | NA | NA | 22 | 15 | 1 | 1.9 | NO | Figure 2
Synthesis and Am/Eu extraction of novel TODGA derivatives | M Iqbal, J Huskens, W Verboom, M Sypula, G Modolo | 2010 | https://doi.org/10.1080/10610278.2010.506553 | 1 | CCCCCCCCN(CCCCCCCC)C(=O)C(C)OC(C(=O)N(CCCCCCCC)CCCCCCCC)c1ccccc1 | NEA16 | 0.1 | total petroleum hydrocarbons | 2 | Am(III) | Am(III); Eu(III) | Trace; Trace | HNO3 | 3 | NA | NA | NA | 22 | 15 | 1 | 0.5 | NO | Figure 2
Synthesis and Am/Eu extraction of novel TODGA derivatives | M Iqbal, J Huskens, W Verboom, M Sypula, G Modolo | 2010 | https://doi.org/10.1080/10610278.2010.506553 | 1 | CCCCCCCCN(CCCCCCCC)C(=O)C(C)OC(C(=O)N(CCCCCCCC)CCCCCCCC)c1ccccc1 | NEA16 | 0.1 | total petroleum hydrocarbons | 2 | Eu(III) | Am(III); Eu(III) | Trace; Trace | HNO3 | 3 | NA | NA | NA | 22 | 15 | 1 | 0.8 | NO | Figure 2
Synthesis and Am/Eu extraction of novel TODGA derivatives | M Iqbal, J Huskens, W Verboom, M Sypula, G Modolo | 2010 | https://doi.org/10.1080/10610278.2010.506553 | 1 | CCCCCCCCN(CCCCCCCC)C(=O)COC(C(=O)N(CCCCCCCC)CCCCCCCC)c1ccccc1 | NEA15 | 0.1 | total petroleum hydrocarbons | 2 | Am(III) | Am(III); Eu(III) | Trace; Trace | HNO3 | 4 | NA | NA | NA | 22 | 15 | 1 | 20 | NO | Figure 2
Synthesis and Am/Eu extraction of novel TODGA derivatives | M Iqbal, J Huskens, W Verboom, M Sypula, G Modolo | 2010 | https://doi.org/10.1080/10610278.2010.506553 | 1 | CCCCCCCCN(CCCCCCCC)C(=O)COC(C(=O)N(CCCCCCCC)CCCCCCCC)c1ccccc1 | NEA15 | 0.1 | total petroleum hydrocarbons | 2 | Eu(III) | Am(III); Eu(III) | Trace; Trace | HNO3 | 4 | NA | NA | NA | 22 | 15 | 1 | 10 | NO | Figure 2
Synthesis and Am/Eu extraction of novel TODGA derivatives | M Iqbal, J Huskens, W Verboom, M Sypula, G Modolo | 2010 | https://doi.org/10.1080/10610278.2010.506553 | 1 | CCCCCCCCN(CCCCCCCC)C(=O)C(C)OC(C(=O)N(CCCCCCCC)CCCCCCCC)c1ccccc1 | NEA16 | 0.1 | total petroleum hydrocarbons | 2 | Am(III) | Am(III); Eu(III) | Trace; Trace | HNO3 | 4 | NA | NA | NA | 22 | 15 | 1 | 3 | NO | Figure 2
Synthesis and Am/Eu extraction of novel TODGA derivatives | M Iqbal, J Huskens, W Verboom, M Sypula, G Modolo | 2010 | https://doi.org/10.1080/10610278.2010.506553 | 1 | CCCCCCCCN(CCCCCCCC)C(=O)C(C)OC(C(=O)N(CCCCCCCC)CCCCCCCC)c1ccccc1 | NEA16 | 0.1 | total petroleum hydrocarbons | 2 | Eu(III) | Am(III); Eu(III) | Trace; Trace | HNO3 | 4 | NA | NA | NA | 22 | 15 | 1 | 4 | NO | Figure 2
Synthesis and Am/Eu extraction of novel TODGA derivatives | M Iqbal, J Huskens, W Verboom, M Sypula, G Modolo | 2010 | https://doi.org/10.1080/10610278.2010.506553 | 1 | CCCCCCCCN(CCCCCCCC)C(=O)C1CCC(C(=O)N(CCCCCCCC)CCCCCCCC)O1 | LLL14 | 0.08 | total petroleum hydrocarbons | 2 | Eu(III) | Am(III); Eu(III) | Trace; Trace | HNO3 | 0.01124972 | NA | NA | NA | 22 | 60 | 1 | 0.0009261829 | NO | Figure 3
Synthesis and Am/Eu extraction of novel TODGA derivatives | M Iqbal, J Huskens, W Verboom, M Sypula, G Modolo | 2010 | https://doi.org/10.1080/10610278.2010.506553 | 1 | CCCCCCCCN(CCCCCCCC)C(=O)C1CCC(C(=O)N(CCCCCCCC)CCCCCCCC)O1 | LLL14 | 0.08 | total petroleum hydrocarbons | 2 | Eu(III) | Am(III); Eu(III) | Trace; Trace | HNO3 | 0.1020881 | NA | NA | NA | 22 | 60 | 1 | 0.002855129 | NO | Figure 3
Synthesis and Am/Eu extraction of novel TODGA derivatives | M Iqbal, J Huskens, W Verboom, M Sypula, G Modolo | 2010 | https://doi.org/10.1080/10610278.2010.506553 | 1 | CCCCCCCCN(CCCCCCCC)C(=O)C1CCC(C(=O)N(CCCCCCCC)CCCCCCCC)O1 | LLL14 | 0.08 | total petroleum hydrocarbons | 2 | Eu(III) | Am(III); Eu(III) | Trace; Trace | HNO3 | 1.025134 | NA | NA | NA | 22 | 60 | 1 | 1.03443 | NO | Figure 3
Synthesis and Am/Eu extraction of novel TODGA derivatives | M Iqbal, J Huskens, W Verboom, M Sypula, G Modolo | 2010 | https://doi.org/10.1080/10610278.2010.506553 | 1 | CCCCCCCCN(CCCCCCCC)C(=O)C1CCC(C(=O)N(CCCCCCCC)CCCCCCCC)O1 | LLL14 | 0.08 | total petroleum hydrocarbons | 2 | Eu(III) | Am(III); Eu(III) | Trace; Trace | HNO3 | 1.98407 | NA | NA | NA | 22 | 60 | 1 | 7.374392 | NO | Figure 3
Synthesis and Am/Eu extraction of novel TODGA derivatives | M Iqbal, J Huskens, W Verboom, M Sypula, G Modolo | 2010 | https://doi.org/10.1080/10610278.2010.506553 | 1 | CCCCCCCCN(CCCCCCCC)C(=O)C1CCC(C(=O)N(CCCCCCCC)CCCCCCCC)O1 | LLL14 | 0.08 | total petroleum hydrocarbons | 2 | Eu(III) | Am(III); Eu(III) | Trace; Trace | HNO3 | 4.012841 | NA | NA | NA | 22 | 60 | 1 | 2.632741 | NO | Figure 3
Synthesis and Am/Eu extraction of novel TODGA derivatives | M Iqbal, J Huskens, W Verboom, M Sypula, G Modolo | 2010 | https://doi.org/10.1080/10610278.2010.506553 | 1 | CCCCCCCCN(CCCCCCCC)C(=O)C1CCC(C(=O)N(CCCCCCCC)CCCCCCCC)O1 | LLL14 | 0.08 | total petroleum hydrocarbons | 2 | Am(III) | Am(III); Eu(III) | Trace; Trace | HNO3 | 0.01124972 | NA | NA | NA | 22 | 60 | 1 | 0.0007646713 | NO | Figure 3
Synthesis and Am/Eu extraction of novel TODGA derivatives | M Iqbal, J Huskens, W Verboom, M Sypula, G Modolo | 2010 | https://doi.org/10.1080/10610278.2010.506553 | 1 | CCCCCCCCN(CCCCCCCC)C(=O)C1CCC(C(=O)N(CCCCCCCC)CCCCCCCC)O1 | LLL14 | 0.08 | total petroleum hydrocarbons | 2 | Am(III) | Am(III); Eu(III) | Trace; Trace | HNO3 | 0.1020881 | NA | NA | NA | 22 | 60 | 1 | 0.001946175 | NO | Figure 3
Synthesis and Am/Eu extraction of novel TODGA derivatives | M Iqbal, J Huskens, W Verboom, M Sypula, G Modolo | 2010 | https://doi.org/10.1080/10610278.2010.506553 | 1 | CCCCCCCCN(CCCCCCCC)C(=O)C1CCC(C(=O)N(CCCCCCCC)CCCCCCCC)O1 | LLL14 | 0.08 | total petroleum hydrocarbons | 2 | Am(III) | Am(III); Eu(III) | Trace; Trace | HNO3 | 1.029657 | NA | NA | NA | 22 | 60 | 1 | 0.9399183 | NO | Figure 3
Synthesis and Am/Eu extraction of novel TODGA derivatives | M Iqbal, J Huskens, W Verboom, M Sypula, G Modolo | 2010 | https://doi.org/10.1080/10610278.2010.506553 | 1 | CCCCCCCCN(CCCCCCCC)C(=O)C1CCC(C(=O)N(CCCCCCCC)CCCCCCCC)O1 | LLL14 | 0.08 | total petroleum hydrocarbons | 2 | Am(III) | Am(III); Eu(III) | Trace; Trace | HNO3 | 1.98407 | NA | NA | NA | 22 | 60 | 1 | 15.12894 | NO | Figure 3
Synthesis and Am/Eu extraction of novel TODGA derivatives | M Iqbal, J Huskens, W Verboom, M Sypula, G Modolo | 2010 | https://doi.org/10.1080/10610278.2010.506553 | 1 | CCCCCCCCN(CCCCCCCC)C(=O)C1CCC(C(=O)N(CCCCCCCC)CCCCCCCC)O1 | LLL14 | 0.08 | total petroleum hydrocarbons | 2 | Am(III) | Am(III); Eu(III) | Trace; Trace | HNO3 | 3.995214 | NA | NA | NA | 22 | 60 | 1 | 6.236013 | NO | Figure 3
Synthesis and Am/Eu extraction of novel TODGA derivatives | M Iqbal, J Huskens, W Verboom, M Sypula, G Modolo | 2010 | https://doi.org/10.1080/10610278.2010.506553 | 1 | CCCCCCCCN(CCCCCCCC)C(=O)CN(CC(=O)N(CCCCCCCC)CCCCCCCC)CC(=O)N(CCCCCCCC)CCCCCCCC | NTAamide(C8) | 0.1 | total petroleum hydrocarbons | 2 | Eu(III) | Am(III); Eu(III) | Trace; Trace | HNO3 | 0.010051 | NA | NA | NA | 22 | 15 | 1 | 5.651797 | NO | Figure 4
Synthesis and Am/Eu extraction of novel TODGA derivatives | M Iqbal, J Huskens, W Verboom, M Sypula, G Modolo | 2010 | https://doi.org/10.1080/10610278.2010.506553 | 1 | CCCCCCCCN(CCCCCCCC)C(=O)CN(CC(=O)N(CCCCCCCC)CCCCCCCC)CC(=O)N(CCCCCCCC)CCCCCCCC | NTAamide(C8) | 0.1 | total petroleum hydrocarbons | 2 | Eu(III) | Am(III); Eu(III) | Trace; Trace | HNO3 | 0.1001697 | NA | NA | NA | 22 | 15 | 1 | 1.436926 | NO | Figure 4
Synthesis and Am/Eu extraction of novel TODGA derivatives | M Iqbal, J Huskens, W Verboom, M Sypula, G Modolo | 2010 | https://doi.org/10.1080/10610278.2010.506553 | 1 | CCCCCCCCN(CCCCCCCC)C(=O)CN(CC(=O)N(CCCCCCCC)CCCCCCCC)CC(=O)N(CCCCCCCC)CCCCCCCC | NTAamide(C8) | 0.1 | total petroleum hydrocarbons | 2 | Eu(III) | Am(III); Eu(III) | Trace; Trace | HNO3 | 1.013657 | NA | NA | NA | 22 | 15 | 1 | 0.02664747 | NO | Figure 4
Synthesis and Am/Eu extraction of novel TODGA derivatives | M Iqbal, J Huskens, W Verboom, M Sypula, G Modolo | 2010 | https://doi.org/10.1080/10610278.2010.506553 | 1 | CCCCCCCCN(CCCCCCCC)C(=O)CN(CC(=O)N(CCCCCCCC)CCCCCCCC)CC(=O)N(CCCCCCCC)CCCCCCCC | NTAamide(C8) | 0.1 | total petroleum hydrocarbons | 2 | Eu(III) | Am(III); Eu(III) | Trace; Trace | HNO3 | 2.055702 | NA | NA | NA | 22 | 15 | 1 | 0.02329952 | NO | Figure 4
Synthesis and Am/Eu extraction of novel TODGA derivatives | M Iqbal, J Huskens, W Verboom, M Sypula, G Modolo | 2010 | https://doi.org/10.1080/10610278.2010.506553 | 1 | CCCCCCCCN(CCCCCCCC)C(=O)CN(CC(=O)N(CCCCCCCC)CCCCCCCC)CC(=O)N(CCCCCCCC)CCCCCCCC | NTAamide(C8) | 0.1 | total petroleum hydrocarbons | 2 | Eu(III) | Am(III); Eu(III) | Trace; Trace | HNO3 | 3.119672 | NA | NA | NA | 22 | 15 | 1 | 0.02149619 | NO | Figure 4
Synthesis and Am/Eu extraction of novel TODGA derivatives | M Iqbal, J Huskens, W Verboom, M Sypula, G Modolo | 2010 | https://doi.org/10.1080/10610278.2010.506553 | 1 | CCCCCCCCN(CCCCCCCC)C(=O)CN(CC(=O)N(CCCCCCCC)CCCCCCCC)CC(=O)N(CCCCCCCC)CCCCCCCC | NTAamide(C8) | 0.1 | total petroleum hydrocarbons | 2 | Eu(III) | Am(III); Eu(III) | Trace; Trace | HNO3 | 4.126779 | NA | NA | NA | 22 | 15 | 1 | 0.02329952 | NO | Figure 4
Synthesis and Am/Eu extraction of novel TODGA derivatives | M Iqbal, J Huskens, W Verboom, M Sypula, G Modolo | 2010 | https://doi.org/10.1080/10610278.2010.506553 | 1 | CCCCC(CC)CN(CC(CC)CCCC)C(=O)CN(CC(=O)N(CC(CC)CCCC)CC(CC)CCCC)CC(=O)N(CC(CC)CCCC)CC(CC)CCCC | 18b | 0.1 | total petroleum hydrocarbons | 2 | Eu(III) | Am(III); Eu(III) | Trace; Trace | HNO3 | 0.01124113 | NA | NA | NA | 22 | 15 | 1 | 0.2718957 | NO | Figure 4
Synthesis and Am/Eu extraction of novel TODGA derivatives | M Iqbal, J Huskens, W Verboom, M Sypula, G Modolo | 2010 | https://doi.org/10.1080/10610278.2010.506553 | 1 | CCCCC(CC)CN(CC(CC)CCCC)C(=O)CN(CC(=O)N(CC(CC)CCCC)CC(CC)CCCC)CC(=O)N(CC(CC)CCCC)CC(CC)CCCC | 18b | 0.1 | total petroleum hydrocarbons | 2 | Eu(III) | Am(III); Eu(III) | Trace; Trace | HNO3 | 0.1081119 | NA | NA | NA | 22 | 15 | 1 | 0.06377709 | NO | Figure 4
Synthesis and Am/Eu extraction of novel TODGA derivatives | M Iqbal, J Huskens, W Verboom, M Sypula, G Modolo | 2010 | https://doi.org/10.1080/10610278.2010.506553 | 1 | CCCCC(CC)CN(CC(CC)CCCC)C(=O)CN(CC(=O)N(CC(CC)CCCC)CC(CC)CCCC)CC(=O)N(CC(CC)CCCC)CC(CC)CCCC | 18b | 0.1 | total petroleum hydrocarbons | 2 | Eu(III) | Am(III); Eu(III) | Trace; Trace | HNO3 | 1.034493 | NA | NA | NA | 22 | 15 | 1 | 0.04498433 | NO | Figure 4
Synthesis and Am/Eu extraction of novel TODGA derivatives | M Iqbal, J Huskens, W Verboom, M Sypula, G Modolo | 2010 | https://doi.org/10.1080/10610278.2010.506553 | 1 | CCCCC(CC)CN(CC(CC)CCCC)C(=O)CN(CC(=O)N(CC(CC)CCCC)CC(CC)CCCC)CC(=O)N(CC(CC)CCCC)CC(CC)CCCC | 18b | 0.1 | total petroleum hydrocarbons | 2 | Eu(III) | Am(III); Eu(III) | Trace; Trace | HNO3 | 2.097958 | NA | NA | NA | 22 | 15 | 1 | 0.04875809 | NO | Figure 4
Synthesis and Am/Eu extraction of novel TODGA derivatives | M Iqbal, J Huskens, W Verboom, M Sypula, G Modolo | 2010 | https://doi.org/10.1080/10610278.2010.506553 | 1 | CCCCC(CC)CN(CC(CC)CCCC)C(=O)CN(CC(=O)N(CC(CC)CCCC)CC(CC)CCCC)CC(=O)N(CC(CC)CCCC)CC(CC)CCCC | 18b | 0.1 | total petroleum hydrocarbons | 2 | Eu(III) | Am(III); Eu(III) | Trace; Trace | HNO3 | 3.103844 | NA | NA | NA | 22 | 15 | 1 | 0.0443844 | NO | Figure 4
Synthesis and Am/Eu extraction of novel TODGA derivatives | M Iqbal, J Huskens, W Verboom, M Sypula, G Modolo | 2010 | https://doi.org/10.1080/10610278.2010.506553 | 1 | CCCCC(CC)CN(CC(CC)CCCC)C(=O)CN(CC(=O)N(CC(CC)CCCC)CC(CC)CCCC)CC(=O)N(CC(CC)CCCC)CC(CC)CCCC | 18b | 0.1 | total petroleum hydrocarbons | 2 | Eu(III) | Am(III); Eu(III) | Trace; Trace | HNO3 | 4.002731 | NA | NA | NA | 22 | 15 | 1 | 0.0443844 | NO | Figure 4
Synthesis and Am/Eu extraction of novel TODGA derivatives | M Iqbal, J Huskens, W Verboom, M Sypula, G Modolo | 2010 | https://doi.org/10.1080/10610278.2010.506553 | 1 | CCCCCCCCN(CCCCCCCC)C(=O)CN(CC(=O)N(CCCCCCCC)CCCCCCCC)CC(=O)N(CCCCCCCC)CCCCCCCC | NTAamide(C8) | 0.1 | total petroleum hydrocarbons | 2 | Am(III) | Am(III); Eu(III) | Trace; Trace | HNO3 | 0.010051 | NA | NA | NA | 22 | 15 | 1 | 47.78596 | NO | Figure 4
Synthesis and Am/Eu extraction of novel TODGA derivatives | M Iqbal, J Huskens, W Verboom, M Sypula, G Modolo | 2010 | https://doi.org/10.1080/10610278.2010.506553 | 1 | CCCCCCCCN(CCCCCCCC)C(=O)CN(CC(=O)N(CCCCCCCC)CCCCCCCC)CC(=O)N(CCCCCCCC)CCCCCCCC | NTAamide(C8) | 0.1 | total petroleum hydrocarbons | 2 | Am(III) | Am(III); Eu(III) | Trace; Trace | HNO3 | 0.1001697 | NA | NA | NA | 22 | 15 | 1 | 10.91191 | NO | Figure 4
Synthesis and Am/Eu extraction of novel TODGA derivatives | M Iqbal, J Huskens, W Verboom, M Sypula, G Modolo | 2010 | https://doi.org/10.1080/10610278.2010.506553 | 1 | CCCCCCCCN(CCCCCCCC)C(=O)CN(CC(=O)N(CCCCCCCC)CCCCCCCC)CC(=O)N(CCCCCCCC)CCCCCCCC | NTAamide(C8) | 0.1 | total petroleum hydrocarbons | 2 | Am(III) | Am(III); Eu(III) | Trace; Trace | HNO3 | 1.013657 | NA | NA | NA | 22 | 15 | 1 | 0.1334641 | NO | Figure 4
Synthesis and Am/Eu extraction of novel TODGA derivatives | M Iqbal, J Huskens, W Verboom, M Sypula, G Modolo | 2010 | https://doi.org/10.1080/10610278.2010.506553 | 1 | CCCCCCCCN(CCCCCCCC)C(=O)CN(CC(=O)N(CCCCCCCC)CCCCCCCC)CC(=O)N(CCCCCCCC)CCCCCCCC | NTAamide(C8) | 0.1 | total petroleum hydrocarbons | 2 | Am(III) | Am(III); Eu(III) | Trace; Trace | HNO3 | 2.055702 | NA | NA | NA | 22 | 15 | 1 | 0.08921488 | NO | Figure 4
Synthesis and Am/Eu extraction of novel TODGA derivatives | M Iqbal, J Huskens, W Verboom, M Sypula, G Modolo | 2010 | https://doi.org/10.1080/10610278.2010.506553 | 1 | CCCCCCCCN(CCCCCCCC)C(=O)CN(CC(=O)N(CCCCCCCC)CCCCCCCC)CC(=O)N(CCCCCCCC)CCCCCCCC | NTAamide(C8) | 0.1 | total petroleum hydrocarbons | 2 | Am(III) | Am(III); Eu(III) | Trace; Trace | HNO3 | 3.119672 | NA | NA | NA | 22 | 15 | 1 | 0.06912739 | NO | Figure 4
Synthesis and Am/Eu extraction of novel TODGA derivatives | M Iqbal, J Huskens, W Verboom, M Sypula, G Modolo | 2010 | https://doi.org/10.1080/10610278.2010.506553 | 1 | CCCCCCCCN(CCCCCCCC)C(=O)CN(CC(=O)N(CCCCCCCC)CCCCCCCC)CC(=O)N(CCCCCCCC)CCCCCCCC | NTAamide(C8) | 0.1 | total petroleum hydrocarbons | 2 | Am(III) | Am(III); Eu(III) | Trace; Trace | HNO3 | 4.147824 | NA | NA | NA | 22 | 15 | 1 | 0.06551286 | NO | Figure 4
Synthesis and Am/Eu extraction of novel TODGA derivatives | M Iqbal, J Huskens, W Verboom, M Sypula, G Modolo | 2010 | https://doi.org/10.1080/10610278.2010.506553 | 1 | CCCCC(CC)CN(CC(CC)CCCC)C(=O)CN(CC(=O)N(CC(CC)CCCC)CC(CC)CCCC)CC(=O)N(CC(CC)CCCC)CC(CC)CCCC | 18b | 0.1 | total petroleum hydrocarbons | 2 | Am(III) | Am(III); Eu(III) | Trace; Trace | HNO3 | 0.01124113 | NA | NA | NA | 22 | 15 | 1 | 3.215797 | NO | Figure 4
Synthesis and Am/Eu extraction of novel TODGA derivatives | M Iqbal, J Huskens, W Verboom, M Sypula, G Modolo | 2010 | https://doi.org/10.1080/10610278.2010.506553 | 1 | CCCCC(CC)CN(CC(CC)CCCC)C(=O)CN(CC(=O)N(CC(CC)CCCC)CC(CC)CCCC)CC(=O)N(CC(CC)CCCC)CC(CC)CCCC | 18b | 0.1 | total petroleum hydrocarbons | 2 | Am(III) | Am(III); Eu(III) | Trace; Trace | HNO3 | 0.1081119 | NA | NA | NA | 22 | 15 | 1 | 0.4013272 | NO | Figure 4
Synthesis and Am/Eu extraction of novel TODGA derivatives | M Iqbal, J Huskens, W Verboom, M Sypula, G Modolo | 2010 | https://doi.org/10.1080/10610278.2010.506553 | 1 | CCCCC(CC)CN(CC(CC)CCCC)C(=O)CN(CC(=O)N(CC(CC)CCCC)CC(CC)CCCC)CC(=O)N(CC(CC)CCCC)CC(CC)CCCC | 18b | 0.1 | total petroleum hydrocarbons | 2 | Am(III) | Am(III); Eu(III) | Trace; Trace | HNO3 | 1.034493 | NA | NA | NA | 22 | 15 | 1 | 0.1408277 | NO | Figure 4
Synthesis and Am/Eu extraction of novel TODGA derivatives | M Iqbal, J Huskens, W Verboom, M Sypula, G Modolo | 2010 | https://doi.org/10.1080/10610278.2010.506553 | 1 | CCCCC(CC)CN(CC(CC)CCCC)C(=O)CN(CC(=O)N(CC(CC)CCCC)CC(CC)CCCC)CC(=O)N(CC(CC)CCCC)CC(CC)CCCC | 18b | 0.1 | total petroleum hydrocarbons | 2 | Am(III) | Am(III); Eu(III) | Trace; Trace | HNO3 | 2.097958 | NA | NA | NA | 22 | 15 | 1 | 0.1352681 | NO | Figure 4
Synthesis and Am/Eu extraction of novel TODGA derivatives | M Iqbal, J Huskens, W Verboom, M Sypula, G Modolo | 2010 | https://doi.org/10.1080/10610278.2010.506553 | 1 | CCCCC(CC)CN(CC(CC)CCCC)C(=O)CN(CC(=O)N(CC(CC)CCCC)CC(CC)CCCC)CC(=O)N(CC(CC)CCCC)CC(CC)CCCC | 18b | 0.1 | total petroleum hydrocarbons | 2 | Am(III) | Am(III); Eu(III) | Trace; Trace | HNO3 | 3.119672 | NA | NA | NA | 22 | 15 | 1 | 0.1166958 | NO | Figure 4
Synthesis and Am/Eu extraction of novel TODGA derivatives | M Iqbal, J Huskens, W Verboom, M Sypula, G Modolo | 2010 | https://doi.org/10.1080/10610278.2010.506553 | 1 | CCCCC(CC)CN(CC(CC)CCCC)C(=O)CN(CC(=O)N(CC(CC)CCCC)CC(CC)CCCC)CC(=O)N(CC(CC)CCCC)CC(CC)CCCC | 18b | 0.1 | total petroleum hydrocarbons | 2 | Am(III) | Am(III); Eu(III) | Trace; Trace | HNO3 | 4.002731 | NA | NA | NA | 22 | 15 | 1 | 0.09800622 | NO | Figure 4
The novel extractants, diglycolamides, for the extraction of lanthanides and actinides in HNO3-n-dodecane system | Y Sasaki, Y Sugo, S Suzuki, S Tachimori | 2001 | https://doi.org/10.1081/SEI-100001376 | 1 | CCCCCN(CCCCC)C(=O)COCC(=O)N(CCCCC)CCCCC | TPDGA | 0.1 | chloroform | 1 | Am(III) | NA | 1e-06 | HNO3 | 1 | NA | NA | NA | 25 | 120 | 1 | 0.1 | NO | Figure 1
The novel extractants, diglycolamides, for the extraction of lanthanides and actinides in HNO3-n-dodecane system | Y Sasaki, Y Sugo, S Suzuki, S Tachimori | 2001 | https://doi.org/10.1081/SEI-100001376 | 1 | CCCCCN(CCCCC)C(=O)COCC(=O)N(CCCCC)CCCCC | TPDGA | 0.1 | chloroform | 1 | Eu(III) | NA | 0.066 | HNO3 | 1 | NA | NA | NA | 25 | 120 | 1 | 0.126 | NO | Figure 1
The novel extractants, diglycolamides, for the extraction of lanthanides and actinides in HNO3-n-dodecane system | Y Sasaki, Y Sugo, S Suzuki, S Tachimori | 2001 | https://doi.org/10.1081/SEI-100001376 | 1 | CCCCN(CCCC)C(=O)COCC(=O)N(CCCC)CCCC | TBDGA | 0.1 | chloroform | 1 | Am(III) | NA | 1e-06 | HNO3 | 1 | NA | NA | NA | 25 | 120 | 1 | 0.251 | NO | Figure 1
The novel extractants, diglycolamides, for the extraction of lanthanides and actinides in HNO3-n-dodecane system | Y Sasaki, Y Sugo, S Suzuki, S Tachimori | 2001 | https://doi.org/10.1081/SEI-100001376 | 1 | CCCCN(CCCC)C(=O)COCC(=O)N(CCCC)CCCC | TBDGA | 0.1 | chloroform | 1 | Eu(III) | NA | 0.066 | HNO3 | 1 | NA | NA | NA | 25 | 120 | 1 | 0.794 | NO | Figure 1
The novel extractants, diglycolamides, for the extraction of lanthanides and actinides in HNO3-n-dodecane system | Y Sasaki, Y Sugo, S Suzuki, S Tachimori | 2001 | https://doi.org/10.1081/SEI-100001376 | 1 | CCCCCCCCCCN(CCCCCCCCCC)C(=O)COCC(=O)N(CCCCCCCCCC)CCCCCCCCCC | TDDGA | 0.1 | chloroform | 1 | Am(III) | NA | 1e-06 | HNO3 | 1 | NA | NA | NA | 25 | 120 | 1 | 0.04 | NO | Figure 1
The novel extractants, diglycolamides, for the extraction of lanthanides and actinides in HNO3-n-dodecane system | Y Sasaki, Y Sugo, S Suzuki, S Tachimori | 2001 | https://doi.org/10.1081/SEI-100001376 | 1 | CCCCCCCCCCN(CCCCCCCCCC)C(=O)COCC(=O)N(CCCCCCCCCC)CCCCCCCCCC | TDDGA | 0.1 | chloroform | 1 | Eu(III) | NA | 0.066 | HNO3 | 1 | NA | NA | NA | 25 | 120 | 1 | 0.079 | NO | Figure 1
The novel extractants, diglycolamides, for the extraction of lanthanides and actinides in HNO3-n-dodecane system | Y Sasaki, Y Sugo, S Suzuki, S Tachimori | 2001 | https://doi.org/10.1081/SEI-100001376 | 1 | CCCCCCN(CCCCCC)C(=O)COCC(=O)N(CCCCCC)CCCCCC | THDGA | 0.1 | chloroform | 1 | Am(III) | NA | 1e-06 | HNO3 | 1 | NA | NA | NA | 25 | 120 | 1 | 0.079 | NO | Figure 1
The novel extractants, diglycolamides, for the extraction of lanthanides and actinides in HNO3-n-dodecane system | Y Sasaki, Y Sugo, S Suzuki, S Tachimori | 2001 | https://doi.org/10.1081/SEI-100001376 | 1 | CCCCCCN(CCCCCC)C(=O)COCC(=O)N(CCCCCC)CCCCCC | THDGA | 0.1 | chloroform | 1 | Eu(III) | NA | 0.066 | HNO3 | 1 | NA | NA | NA | 25 | 120 | 1 | 0.1 | NO | Figure 1
The novel extractants, diglycolamides, for the extraction of lanthanides and actinides in HNO3-n-dodecane system | Y Sasaki, Y Sugo, S Suzuki, S Tachimori | 2001 | https://doi.org/10.1081/SEI-100001376 | 1 | CCCN(CCC)C(=O)COCC(=O)N(CCC)CCC | TPrDGA | 0.1 | chloroform | 1 | Am(III) | NA | 1e-06 | HNO3 | 1 | NA | NA | NA | 25 | 120 | 1 | 0.398 | NO | Figure 1
The novel extractants, diglycolamides, for the extraction of lanthanides and actinides in HNO3-n-dodecane system | Y Sasaki, Y Sugo, S Suzuki, S Tachimori | 2001 | https://doi.org/10.1081/SEI-100001376 | 1 | CCCN(CCC)C(=O)COCC(=O)N(CCC)CCC | TPrDGA | 0.1 | chloroform | 1 | Eu(III) | NA | 0.066 | HNO3 | 1 | NA | NA | NA | 25 | 120 | 1 | 1.585 | NO | Figure 1
The novel extractants, diglycolamides, for the extraction of lanthanides and actinides in HNO3-n-dodecane system | Y Sasaki, Y Sugo, S Suzuki, S Tachimori | 2001 | https://doi.org/10.1081/SEI-100001376 | 1 | CCCCCN(CCCCC)C(=O)COCC(=O)N(CCCCC)CCCCC | TPDGA | 0.1 | n-dodecane | 1 | Am(III) | NA | 1e-06 | HNO3 | 1 | NA | NA | NA | 25 | 120 | 1 | 100 | NO | Figure 1
The novel extractants, diglycolamides, for the extraction of lanthanides and actinides in HNO3-n-dodecane system | Y Sasaki, Y Sugo, S Suzuki, S Tachimori | 2001 | https://doi.org/10.1081/SEI-100001376 | 1 | CCCCCCCCCCN(CCCCCCCCCC)C(=O)COCC(=O)N(CCCCCCCCCC)CCCCCCCCCC | TDDGA | 0.1 | n-dodecane | 1 | Am(III) | NA | 1e-06 | HNO3 | 1 | NA | NA | NA | 25 | 120 | 1 | 12.589 | NO | Figure 1
The novel extractants, diglycolamides, for the extraction of lanthanides and actinides in HNO3-n-dodecane system | Y Sasaki, Y Sugo, S Suzuki, S Tachimori | 2001 | https://doi.org/10.1081/SEI-100001376 | 1 | CCCCCCCCCCN(CCCCCCCCCC)C(=O)COCC(=O)N(CCCCCCCCCC)CCCCCCCCCC | TDDGA | 0.1 | n-dodecane | 1 | Eu(III) | NA | 0.066 | HNO3 | 1 | NA | NA | NA | 25 | 120 | 1 | 158.489 | NO | Figure 1
The novel extractants, diglycolamides, for the extraction of lanthanides and actinides in HNO3-n-dodecane system | Y Sasaki, Y Sugo, S Suzuki, S Tachimori | 2001 | https://doi.org/10.1081/SEI-100001376 | 1 | CCCCCCN(CCCCCC)C(=O)COCC(=O)N(CCCCCC)CCCCCC | THDGA | 0.1 | n-dodecane | 1 | Am(III) | NA | 1e-06 | HNO3 | 1 | NA | NA | NA | 25 | 120 | 1 | 39.811 | NO | Figure 1
The novel extractants, diglycolamides, for the extraction of lanthanides and actinides in HNO3-n-dodecane system | Y Sasaki, Y Sugo, S Suzuki, S Tachimori | 2001 | https://doi.org/10.1081/SEI-100001376 | 1 | CCCCCN(CCCCC)C(=O)COCC(=O)N(CCCCC)CCCCC | TPDGA | 0.1 | n-hexane | 1 | Am(III) | NA | 1e-06 | HNO3 | 1 | NA | NA | NA | 25 | 120 | 1 | 100 | NO | Figure 1
The novel extractants, diglycolamides, for the extraction of lanthanides and actinides in HNO3-n-dodecane system | Y Sasaki, Y Sugo, S Suzuki, S Tachimori | 2001 | https://doi.org/10.1081/SEI-100001376 | 1 | CCCCCCCCCCN(CCCCCCCCCC)C(=O)COCC(=O)N(CCCCCCCCCC)CCCCCCCCCC | TDDGA | 0.1 | n-hexane | 1 | Am(III) | NA | 1e-06 | HNO3 | 1 | NA | NA | NA | 25 | 120 | 1 | 12.589 | NO | Figure 1
The novel extractants, diglycolamides, for the extraction of lanthanides and actinides in HNO3-n-dodecane system | Y Sasaki, Y Sugo, S Suzuki, S Tachimori | 2001 | https://doi.org/10.1081/SEI-100001376 | 1 | CCCCCCCCCCN(CCCCCCCCCC)C(=O)COCC(=O)N(CCCCCCCCCC)CCCCCCCCCC | TDDGA | 0.1 | n-hexane | 1 | Eu(III) | NA | 0.066 | HNO3 | 1 | NA | NA | NA | 25 | 120 | 1 | 158.489 | NO | Figure 1
The novel extractants, diglycolamides, for the extraction of lanthanides and actinides in HNO3-n-dodecane system | Y Sasaki, Y Sugo, S Suzuki, S Tachimori | 2001 | https://doi.org/10.1081/SEI-100001376 | 1 | CCCCCCN(CCCCCC)C(=O)COCC(=O)N(CCCCCC)CCCCCC | THDGA | 0.1 | n-hexane | 1 | Am(III) | NA | 1e-06 | HNO3 | 1 | NA | NA | NA | 25 | 120 | 1 | 39.811 | NO | Figure 1
The novel extractants, diglycolamides, for the extraction of lanthanides and actinides in HNO3-n-dodecane system | Y Sasaki, Y Sugo, S Suzuki, S Tachimori | 2001 | https://doi.org/10.1081/SEI-100001376 | 1 | CCCCCN(CCCCC)C(=O)COCC(=O)N(CCCCC)CCCCC | TPDGA | 0.1 | toluene | 1 | Am(III) | NA | 1e-06 | HNO3 | 1 | NA | NA | NA | 25 | 120 | 1 | 0.631 | NO | Figure 1
The novel extractants, diglycolamides, for the extraction of lanthanides and actinides in HNO3-n-dodecane system | Y Sasaki, Y Sugo, S Suzuki, S Tachimori | 2001 | https://doi.org/10.1081/SEI-100001376 | 1 | CCCCCN(CCCCC)C(=O)COCC(=O)N(CCCCC)CCCCC | TPDGA | 0.1 | toluene | 1 | Eu(III) | NA | 0.066 | HNO3 | 1 | NA | NA | NA | 25 | 120 | 1 | 1.995 | NO | Figure 1
The novel extractants, diglycolamides, for the extraction of lanthanides and actinides in HNO3-n-dodecane system | Y Sasaki, Y Sugo, S Suzuki, S Tachimori | 2001 | https://doi.org/10.1081/SEI-100001376 | 1 | CCCCN(CCCC)C(=O)COCC(=O)N(CCCC)CCCC | TBDGA | 0.1 | toluene | 1 | Am(III) | NA | 1e-06 | HNO3 | 1 | NA | NA | NA | 25 | 120 | 1 | 2.512 | NO | Figure 1
The novel extractants, diglycolamides, for the extraction of lanthanides and actinides in HNO3-n-dodecane system | Y Sasaki, Y Sugo, S Suzuki, S Tachimori | 2001 | https://doi.org/10.1081/SEI-100001376 | 1 | CCCCN(CCCC)C(=O)COCC(=O)N(CCCC)CCCC | TBDGA | 0.1 | toluene | 1 | Eu(III) | NA | 0.066 | HNO3 | 1 | NA | NA | NA | 25 | 120 | 1 | 10 | NO | Figure 1
The novel extractants, diglycolamides, for the extraction of lanthanides and actinides in HNO3-n-dodecane system | Y Sasaki, Y Sugo, S Suzuki, S Tachimori | 2001 | https://doi.org/10.1081/SEI-100001376 | 1 | CCCCCCCCCCN(CCCCCCCCCC)C(=O)COCC(=O)N(CCCCCCCCCC)CCCCCCCCCC | TDDGA | 0.1 | toluene | 1 | Am(III) | NA | 1e-06 | HNO3 | 1 | NA | NA | NA | 25 | 120 | 1 | 0.158 | NO | Figure 1
The novel extractants, diglycolamides, for the extraction of lanthanides and actinides in HNO3-n-dodecane system | Y Sasaki, Y Sugo, S Suzuki, S Tachimori | 2001 | https://doi.org/10.1081/SEI-100001376 | 1 | CCCCCCCCCCN(CCCCCCCCCC)C(=O)COCC(=O)N(CCCCCCCCCC)CCCCCCCCCC | TDDGA | 0.1 | toluene | 1 | Eu(III) | NA | 0.066 | HNO3 | 1 | NA | NA | NA | 25 | 120 | 1 | 0.398 | NO | Figure 1
The novel extractants, diglycolamides, for the extraction of lanthanides and actinides in HNO3-n-dodecane system | Y Sasaki, Y Sugo, S Suzuki, S Tachimori | 2001 | https://doi.org/10.1081/SEI-100001376 | 1 | CCCCCCN(CCCCCC)C(=O)COCC(=O)N(CCCCCC)CCCCCC | THDGA | 0.1 | toluene | 1 | Am(III) | NA | 1e-06 | HNO3 | 1 | NA | NA | NA | 25 | 120 | 1 | 0.398 | NO | Figure 1
The novel extractants, diglycolamides, for the extraction of lanthanides and actinides in HNO3-n-dodecane system | Y Sasaki, Y Sugo, S Suzuki, S Tachimori | 2001 | https://doi.org/10.1081/SEI-100001376 | 1 | CCCCCCN(CCCCCC)C(=O)COCC(=O)N(CCCCCC)CCCCCC | THDGA | 0.1 | toluene | 1 | Eu(III) | NA | 0.066 | HNO3 | 1 | NA | NA | NA | 25 | 120 | 1 | 1 | NO | Figure 1
The novel extractants, diglycolamides, for the extraction of lanthanides and actinides in HNO3-n-dodecane system | Y Sasaki, Y Sugo, S Suzuki, S Tachimori | 2001 | https://doi.org/10.1081/SEI-100001376 | 1 | CCCCCCCCN(CCCCCCCC)C(=O)COCC(=O)N(CCCCCCCC)CCCCCCCC | TODGA | 0.1 | n-dodecane | 1 | Th(IV) | NA | 0.0002 | HNO3 | 0.02994492 | NA | NA | NA | 25 | 120 | 1 | 0.1440577 | NO | Figure 2
The novel extractants, diglycolamides, for the extraction of lanthanides and actinides in HNO3-n-dodecane system | Y Sasaki, Y Sugo, S Suzuki, S Tachimori | 2001 | https://doi.org/10.1081/SEI-100001376 | 1 | CCCCCCCCN(CCCCCCCC)C(=O)COCC(=O)N(CCCCCCCC)CCCCCCCC | TODGA | 0.1 | n-dodecane | 1 | Th(IV) | NA | 0.0002 | HNO3 | 0.02994492 | NA | NA | NA | 25 | 120 | 1 | 0.1907602 | NO | Figure 2
The novel extractants, diglycolamides, for the extraction of lanthanides and actinides in HNO3-n-dodecane system | Y Sasaki, Y Sugo, S Suzuki, S Tachimori | 2001 | https://doi.org/10.1081/SEI-100001376 | 1 | CCCCCCCCN(CCCCCCCC)C(=O)COCC(=O)N(CCCCCCCC)CCCCCCCC | TODGA | 0.1 | n-dodecane | 1 | Th(IV) | NA | 0.0002 | HNO3 | 0.1 | NA | NA | NA | 25 | 120 | 1 | 0.2490815 | NO | Figure 2
The novel extractants, diglycolamides, for the extraction of lanthanides and actinides in HNO3-n-dodecane system | Y Sasaki, Y Sugo, S Suzuki, S Tachimori | 2001 | https://doi.org/10.1081/SEI-100001376 | 1 | CCCCCCCCN(CCCCCCCC)C(=O)COCC(=O)N(CCCCCCCC)CCCCCCCC | TODGA | 0.1 | n-dodecane | 1 | Th(IV) | NA | 0.0002 | HNO3 | 0.1 | NA | NA | NA | 25 | 120 | 1 | 0.2671956 | NO | Figure 2
The novel extractants, diglycolamides, for the extraction of lanthanides and actinides in HNO3-n-dodecane system | Y Sasaki, Y Sugo, S Suzuki, S Tachimori | 2001 | https://doi.org/10.1081/SEI-100001376 | 1 | CCCCCCCCN(CCCCCCCC)C(=O)COCC(=O)N(CCCCCCCC)CCCCCCCC | TODGA | 0.1 | n-dodecane | 1 | Th(IV) | NA | 0.0002 | HNO3 | 0.9936066 | NA | NA | NA | 25 | 120 | 1 | 118.3507 | NO | Figure 2
The novel extractants, diglycolamides, for the extraction of lanthanides and actinides in HNO3-n-dodecane system | Y Sasaki, Y Sugo, S Suzuki, S Tachimori | 2001 | https://doi.org/10.1081/SEI-100001376 | 1 | CCCCCCCCN(CCCCCCCC)C(=O)COCC(=O)N(CCCCCCCC)CCCCCCCC | TODGA | 0.1 | n-dodecane | 1 | Th(IV) | NA | 0.0002 | HNO3 | 0.9936066 | NA | NA | NA | 25 | 120 | 1 | 180.3423 | NO | Figure 2
The novel extractants, diglycolamides, for the extraction of lanthanides and actinides in HNO3-n-dodecane system | Y Sasaki, Y Sugo, S Suzuki, S Tachimori | 2001 | https://doi.org/10.1081/SEI-100001376 | 1 | CCCCCCCCN(CCCCCCCC)C(=O)COCC(=O)N(CCCCCCCC)CCCCCCCC | TODGA | 0.1 | n-dodecane | 1 | U(VI) | NA | 0.0004 | HNO3 | 0.01006434 | NA | NA | NA | 25 | 120 | 1 | 0.002561749 | NO | Figure 2
The novel extractants, diglycolamides, for the extraction of lanthanides and actinides in HNO3-n-dodecane system | Y Sasaki, Y Sugo, S Suzuki, S Tachimori | 2001 | https://doi.org/10.1081/SEI-100001376 | 1 | CCCCCCCCN(CCCCCCCC)C(=O)COCC(=O)N(CCCCCCCC)CCCCCCCC | TODGA | 0.1 | n-dodecane | 1 | U(VI) | NA | 0.0004 | HNO3 | 0.1 | NA | NA | NA | 25 | 120 | 1 | 0.007766832 | NO | Figure 2
The novel extractants, diglycolamides, for the extraction of lanthanides and actinides in HNO3-n-dodecane system | Y Sasaki, Y Sugo, S Suzuki, S Tachimori | 2001 | https://doi.org/10.1081/SEI-100001376 | 1 | CCCCCCCCN(CCCCCCCC)C(=O)COCC(=O)N(CCCCCCCC)CCCCCCCC | TODGA | 0.1 | n-dodecane | 1 | U(VI) | NA | 0.0004 | HNO3 | 0.9936066 | NA | NA | NA | 25 | 120 | 1 | 0.7766832 | NO | Figure 2
The novel extractants, diglycolamides, for the extraction of lanthanides and actinides in HNO3-n-dodecane system | Y Sasaki, Y Sugo, S Suzuki, S Tachimori | 2001 | https://doi.org/10.1081/SEI-100001376 | 1 | CCCCCCCCN(CCCCCCCC)C(=O)COCC(=O)N(CCCCCCCC)CCCCCCCC | TODGA | 0.1 | n-dodecane | 1 | U(VI) | NA | 0.0004 | HNO3 | 2.994492 | NA | NA | NA | 25 | 120 | 1 | 7.240292 | NO | Figure 2
The novel extractants, diglycolamides, for the extraction of lanthanides and actinides in HNO3-n-dodecane system | Y Sasaki, Y Sugo, S Suzuki, S Tachimori | 2001 | https://doi.org/10.1081/SEI-100001376 | 1 | CCCCCCCCN(CCCCCCCC)C(=O)COCC(=O)N(CCCCCCCC)CCCCCCCC | TODGA | 0.1 | n-dodecane | 1 | Np(V) | NA | 0.004 | HNO3 | 1.006434 | NA | NA | NA | 25 | 120 | 1 | 0.005391472 | NO | Figure 2
The novel extractants, diglycolamides, for the extraction of lanthanides and actinides in HNO3-n-dodecane system | Y Sasaki, Y Sugo, S Suzuki, S Tachimori | 2001 | https://doi.org/10.1081/SEI-100001376 | 1 | CCCCCCCCN(CCCCCCCC)C(=O)COCC(=O)N(CCCCCCCC)CCCCCCCC | TODGA | 0.1 | n-dodecane | 1 | Np(V) | NA | 0.004 | HNO3 | 2.994492 | NA | NA | NA | 25 | 120 | 1 | 0.1305731 | NO | Figure 2
The novel extractants, diglycolamides, for the extraction of lanthanides and actinides in HNO3-n-dodecane system | Y Sasaki, Y Sugo, S Suzuki, S Tachimori | 2001 | https://doi.org/10.1081/SEI-100001376 | 1 | CCCCCCCCN(CCCCCCCC)C(=O)COCC(=O)N(CCCCCCCC)CCCCCCCC | TODGA | 0.1 | n-dodecane | 1 | Pu(VI) | NA | 3e-07 | HNO3 | 0.03492814 | NA | NA | NA | 25 | 120 | 1 | 0.3440213 | NO | Figure 2
The novel extractants, diglycolamides, for the extraction of lanthanides and actinides in HNO3-n-dodecane system | Y Sasaki, Y Sugo, S Suzuki, S Tachimori | 2001 | https://doi.org/10.1081/SEI-100001376 | 1 | CCCCCCCCN(CCCCCCCC)C(=O)COCC(=O)N(CCCCCCCC)CCCCCCCC | TODGA | 0.1 | n-dodecane | 1 | Pu(IV) | NA | 3e-07 | HNO3 | 0.1343178 | NA | NA | NA | 25 | 120 | 1 | 1.134692 | NO | Figure 2
The novel extractants, diglycolamides, for the extraction of lanthanides and actinides in HNO3-n-dodecane system | Y Sasaki, Y Sugo, S Suzuki, S Tachimori | 2001 | https://doi.org/10.1081/SEI-100001376 | 1 | CCCCCCCCN(CCCCCCCC)C(=O)COCC(=O)N(CCCCCCCC)CCCCCCCC | TODGA | 0.1 | n-dodecane | 1 | Pu(IV) | NA | 3e-07 | HNO3 | 1.032589 | NA | NA | NA | 25 | 120 | 1 | 9.192098 | NO | Figure 2
The novel extractants, diglycolamides, for the extraction of lanthanides and actinides in HNO3-n-dodecane system | Y Sasaki, Y Sugo, S Suzuki, S Tachimori | 2001 | https://doi.org/10.1081/SEI-100001376 | 1 | CCCCCCCCN(CCCCCCCC)C(=O)COCC(=O)N(CCCCCCCC)CCCCCCCC | TODGA | 0.1 | n-dodecane | 1 | Am(III) | NA | 1e-06 | HNO3 | 0.05002238 | NA | NA | NA | 25 | 120 | 1 | 0.005316303 | NO | Figure 2
The novel extractants, diglycolamides, for the extraction of lanthanides and actinides in HNO3-n-dodecane system | Y Sasaki, Y Sugo, S Suzuki, S Tachimori | 2001 | https://doi.org/10.1081/SEI-100001376 | 1 | CCCCCCCCN(CCCCCCCC)C(=O)COCC(=O)N(CCCCCCCC)CCCCCCCC | TODGA | 0.1 | n-dodecane | 1 | Am(III) | NA | 1e-06 | HNO3 | 0.101291 | NA | NA | NA | 25 | 120 | 1 | 0.01502551 | NO | Figure 2
The novel extractants, diglycolamides, for the extraction of lanthanides and actinides in HNO3-n-dodecane system | Y Sasaki, Y Sugo, S Suzuki, S Tachimori | 2001 | https://doi.org/10.1081/SEI-100001376 | 1 | CCCCCCCCN(CCCCCCCC)C(=O)COCC(=O)N(CCCCCCCC)CCCCCCCC | TODGA | 0.1 | n-dodecane | 1 | Am(III) | NA | 1e-06 | HNO3 | 0.1999105 | NA | NA | NA | 25 | 120 | 1 | 0.04685239 | NO | Figure 2
The novel extractants, diglycolamides, for the extraction of lanthanides and actinides in HNO3-n-dodecane system | Y Sasaki, Y Sugo, S Suzuki, S Tachimori | 2001 | https://doi.org/10.1081/SEI-100001376 | 1 | CCCCCCCCN(CCCCCCCC)C(=O)COCC(=O)N(CCCCCCCC)CCCCCCCC | TODGA | 0.1 | n-dodecane | 1 | Am(III) | NA | 1e-06 | HNO3 | 0.4970257 | NA | NA | NA | 25 | 120 | 1 | 0.5316303 | NO | Figure 2
The novel extractants, diglycolamides, for the extraction of lanthanides and actinides in HNO3-n-dodecane system | Y Sasaki, Y Sugo, S Suzuki, S Tachimori | 2001 | https://doi.org/10.1081/SEI-100001376 | 1 | CCCCCCCCN(CCCCCCCC)C(=O)COCC(=O)N(CCCCCCCC)CCCCCCCC | TODGA | 0.1 | n-dodecane | 1 | Am(III) | NA | 1e-06 | HNO3 | 0.9809423 | NA | NA | NA | 25 | 120 | 1 | 30.31847 | NO | Figure 2
The novel extractants, diglycolamides, for the extraction of lanthanides and actinides in HNO3-n-dodecane system | Y Sasaki, Y Sugo, S Suzuki, S Tachimori | 2001 | https://doi.org/10.1081/SEI-100001376 | 1 | CCCCCCCCN(CCCCCCCC)C(=O)COCC(=O)N(CCCCCCCC)CCCCCCCC | TODGA | 0.1 | n-dodecane | 1 | Cm(III) | NA | 4e-08 | HNO3 | 0.01006434 | NA | NA | NA | 25 | 120 | 1 | 0.006941661 | NO | Figure 2
The novel extractants, diglycolamides, for the extraction of lanthanides and actinides in HNO3-n-dodecane system | Y Sasaki, Y Sugo, S Suzuki, S Tachimori | 2001 | https://doi.org/10.1081/SEI-100001376 | 1 | CCCCCCCCN(CCCCCCCC)C(=O)COCC(=O)N(CCCCCCCC)CCCCCCCC | TODGA | 0.1 | n-dodecane | 1 | Cm(III) | NA | 4e-08 | HNO3 | 0.1 | NA | NA | NA | 25 | 120 | 1 | 0.03588212 | NO | Figure 2
The novel extractants, diglycolamides, for the extraction of lanthanides and actinides in HNO3-n-dodecane system | Y Sasaki, Y Sugo, S Suzuki, S Tachimori | 2001 | https://doi.org/10.1081/SEI-100001376 | 1 | CCCCCCCCN(CCCCCCCC)C(=O)COCC(=O)N(CCCCCCCC)CCCCCCCC | TODGA | 0.1 | n-dodecane | 1 | Cm(III) | NA | 4e-08 | HNO3 | 0.5034425 | NA | NA | NA | 25 | 120 | 1 | 1.934574 | NO | Figure 2
The novel extractants, diglycolamides, for the extraction of lanthanides and actinides in HNO3-n-dodecane system | Y Sasaki, Y Sugo, S Suzuki, S Tachimori | 2001 | https://doi.org/10.1081/SEI-100001376 | 1 | CCCCCCCCN(CCCCCCCC)C(=O)COCC(=O)N(CCCCCCCC)CCCCCCCC | TODGA | 0.1 | n-dodecane | 1 | Cm(III) | NA | 4e-08 | HNO3 | 0.9936066 | NA | NA | NA | 25 | 120 | 1 | 75.5177 | NO | Figure 2
The novel extractants, diglycolamides, for the extraction of lanthanides and actinides in HNO3-n-dodecane system | Y Sasaki, Y Sugo, S Suzuki, S Tachimori | 2001 | https://doi.org/10.1081/SEI-100001376 | 1 | CCCCCCCCN(CCCCCCCC)C(=O)COCC(=O)N(CCCCCCCC)CCCCCCCC | TODGA | 0.008724193 | n-dodecane | 1 | Th(IV) | NA | 0.0002 | HNO3 | 1 | NA | NA | NA | 25 | 120 | 1 | 0.03547228 | NO | Figure 3
The novel extractants, diglycolamides, for the extraction of lanthanides and actinides in HNO3-n-dodecane system | Y Sasaki, Y Sugo, S Suzuki, S Tachimori | 2001 | https://doi.org/10.1081/SEI-100001376 | 1 | CCCCCCCCN(CCCCCCCC)C(=O)COCC(=O)N(CCCCCCCC)CCCCCCCC | TODGA | 0.01745744 | n-dodecane | 1 | Th(IV) | NA | 0.0002 | HNO3 | 1 | NA | NA | NA | 25 | 120 | 1 | 0.398921 | NO | Figure 3
The novel extractants, diglycolamides, for the extraction of lanthanides and actinides in HNO3-n-dodecane system | Y Sasaki, Y Sugo, S Suzuki, S Tachimori | 2001 | https://doi.org/10.1081/SEI-100001376 | 1 | CCCCCCCCN(CCCCCCCC)C(=O)COCC(=O)N(CCCCCCCC)CCCCCCCC | TODGA | 0.04373858 | n-dodecane | 1 | Th(IV) | NA | 0.0002 | HNO3 | 1 | NA | NA | NA | 25 | 120 | 1 | 8.406437 | NO | Figure 3
The novel extractants, diglycolamides, for the extraction of lanthanides and actinides in HNO3-n-dodecane system | Y Sasaki, Y Sugo, S Suzuki, S Tachimori | 2001 | https://doi.org/10.1081/SEI-100001376 | 1 | CCCCCCCCN(CCCCCCCC)C(=O)COCC(=O)N(CCCCCCCC)CCCCCCCC | TODGA | 0.1001607 | n-dodecane | 1 | Th(IV) | NA | 0.0002 | HNO3 | 1 | NA | NA | NA | 25 | 120 | 1 | 117.1483 | NO | Figure 3
The novel extractants, diglycolamides, for the extraction of lanthanides and actinides in HNO3-n-dodecane system | Y Sasaki, Y Sugo, S Suzuki, S Tachimori | 2001 | https://doi.org/10.1081/SEI-100001376 | 1 | CCCCCCCCN(CCCCCCCC)C(=O)COCC(=O)N(CCCCCCCC)CCCCCCCC | TODGA | 0.1001607 | n-dodecane | 1 | Th(IV) | NA | 0.0002 | HNO3 | 1 | NA | NA | NA | 25 | 120 | 1 | 177.1483 | NO | Figure 3
The novel extractants, diglycolamides, for the extraction of lanthanides and actinides in HNO3-n-dodecane system | Y Sasaki, Y Sugo, S Suzuki, S Tachimori | 2001 | https://doi.org/10.1081/SEI-100001376 | 1 | CCCCCCCCN(CCCCCCCC)C(=O)COCC(=O)N(CCCCCCCC)CCCCCCCC | TODGA | 0.01744107 | n-dodecane | 1 | U(VI) | NA | 0.0004 | HNO3 | 1 | NA | NA | NA | 25 | 120 | 1 | 0.003088844 | NO | Figure 3
The novel extractants, diglycolamides, for the extraction of lanthanides and actinides in HNO3-n-dodecane system | Y Sasaki, Y Sugo, S Suzuki, S Tachimori | 2001 | https://doi.org/10.1081/SEI-100001376 | 1 | CCCCCCCCN(CCCCCCCC)C(=O)COCC(=O)N(CCCCCCCC)CCCCCCCC | TODGA | 0.04393971 | n-dodecane | 1 | U(VI) | NA | 0.0004 | HNO3 | 1 | NA | NA | NA | 25 | 120 | 1 | 0.03641032 | NO | Figure 3
The novel extractants, diglycolamides, for the extraction of lanthanides and actinides in HNO3-n-dodecane system | Y Sasaki, Y Sugo, S Suzuki, S Tachimori | 2001 | https://doi.org/10.1081/SEI-100001376 | 1 | CCCCCCCCN(CCCCCCCC)C(=O)COCC(=O)N(CCCCCCCC)CCCCCCCC | TODGA | 0.1005559 | n-dodecane | 1 | U(VI) | NA | 0.0004 | HNO3 | 1 | NA | NA | NA | 25 | 120 | 1 | 0.795262 | NO | Figure 3
The novel extractants, diglycolamides, for the extraction of lanthanides and actinides in HNO3-n-dodecane system | Y Sasaki, Y Sugo, S Suzuki, S Tachimori | 2001 | https://doi.org/10.1081/SEI-100001376 | 1 | CCCCCCCCN(CCCCCCCC)C(=O)COCC(=O)N(CCCCCCCC)CCCCCCCC | TODGA | 0.01744107 | n-dodecane | 1 | U(VI) | NA | 0.0004 | HNO3 | 1 | NA | NA | NA | 25 | 120 | 1 | 0.00343332 | NO | Figure 3
The novel extractants, diglycolamides, for the extraction of lanthanides and actinides in HNO3-n-dodecane system | Y Sasaki, Y Sugo, S Suzuki, S Tachimori | 2001 | https://doi.org/10.1081/SEI-100001376 | 1 | CCCCCCCCN(CCCCCCCC)C(=O)COCC(=O)N(CCCCCCCC)CCCCCCCC | TODGA | 0.04393971 | n-dodecane | 1 | U(VI) | NA | 0.0004 | HNO3 | 1 | NA | NA | NA | 25 | 120 | 1 | 0.03976398 | NO | Figure 3
The novel extractants, diglycolamides, for the extraction of lanthanides and actinides in HNO3-n-dodecane system | Y Sasaki, Y Sugo, S Suzuki, S Tachimori | 2001 | https://doi.org/10.1081/SEI-100001376 | 1 | CCCCCCCCN(CCCCCCCC)C(=O)COCC(=O)N(CCCCCCCC)CCCCCCCC | TODGA | 0.101302 | n-dodecane | 1 | Np(V) | NA | 0.004 | HNO3 | 1 | NA | NA | NA | 25 | 120 | 1 | 0.005525186 | NO | Figure 3
The novel extractants, diglycolamides, for the extraction of lanthanides and actinides in HNO3-n-dodecane system | Y Sasaki, Y Sugo, S Suzuki, S Tachimori | 2001 | https://doi.org/10.1081/SEI-100001376 | 1 | CCCCCCCCN(CCCCCCCC)C(=O)COCC(=O)N(CCCCCCCC)CCCCCCCC | TODGA | 0.01744107 | n-dodecane | 1 | Pu(VI) | NA | 3e-07 | HNO3 | 1 | NA | NA | NA | 25 | 120 | 1 | 0.1341378 | NO | Figure 3
The novel extractants, diglycolamides, for the extraction of lanthanides and actinides in HNO3-n-dodecane system | Y Sasaki, Y Sugo, S Suzuki, S Tachimori | 2001 | https://doi.org/10.1081/SEI-100001376 | 1 | CCCCCCCCN(CCCCCCCC)C(=O)COCC(=O)N(CCCCCCCC)CCCCCCCC | TODGA | 0.01744107 | n-dodecane | 1 | Pu(VI) | NA | 3e-07 | HNO3 | 1 | NA | NA | NA | 25 | 120 | 1 | 0.1809894 | NO | Figure 3
The novel extractants, diglycolamides, for the extraction of lanthanides and actinides in HNO3-n-dodecane system | Y Sasaki, Y Sugo, S Suzuki, S Tachimori | 2001 | https://doi.org/10.1081/SEI-100001376 | 1 | CCCCCCCCN(CCCCCCCC)C(=O)COCC(=O)N(CCCCCCCC)CCCCCCCC | TODGA | 0.04393971 | n-dodecane | 1 | Pu(VI) | NA | 3e-07 | HNO3 | 1 | NA | NA | NA | 25 | 120 | 1 | 0.5209988 | NO | Figure 3
The novel extractants, diglycolamides, for the extraction of lanthanides and actinides in HNO3-n-dodecane system | Y Sasaki, Y Sugo, S Suzuki, S Tachimori | 2001 | https://doi.org/10.1081/SEI-100001376 | 1 | CCCCCCCCN(CCCCCCCC)C(=O)COCC(=O)N(CCCCCCCC)CCCCCCCC | TODGA | 0.07996303 | n-dodecane | 1 | Pu(VI) | NA | 3e-07 | HNO3 | 1 | NA | NA | NA | 25 | 120 | 1 | 13.81358 | NO | Figure 3
The novel extractants, diglycolamides, for the extraction of lanthanides and actinides in HNO3-n-dodecane system | Y Sasaki, Y Sugo, S Suzuki, S Tachimori | 2001 | https://doi.org/10.1081/SEI-100001376 | 1 | CCCCCCCCN(CCCCCCCC)C(=O)COCC(=O)N(CCCCCCCC)CCCCCCCC | TODGA | 0.07996303 | n-dodecane | 1 | Pu(VI) | NA | 3e-07 | HNO3 | 1 | NA | NA | NA | 25 | 120 | 1 | 14.82239 | NO | Figure 3
The novel extractants, diglycolamides, for the extraction of lanthanides and actinides in HNO3-n-dodecane system | Y Sasaki, Y Sugo, S Suzuki, S Tachimori | 2001 | https://doi.org/10.1081/SEI-100001376 | 1 | CCCCCCCCN(CCCCCCCC)C(=O)COCC(=O)N(CCCCCCCC)CCCCCCCC | TODGA | 0.1005559 | n-dodecane | 1 | Pu(VI) | NA | 3e-07 | HNO3 | 1 | NA | NA | NA | 25 | 120 | 1 | 9.049668 | NO | Figure 3
The novel extractants, diglycolamides, for the extraction of lanthanides and actinides in HNO3-n-dodecane system | Y Sasaki, Y Sugo, S Suzuki, S Tachimori | 2001 | https://doi.org/10.1081/SEI-100001376 | 1 | CCCCCCCCN(CCCCCCCC)C(=O)COCC(=O)N(CCCCCCCC)CCCCCCCC | TODGA | 0.1613857 | n-dodecane | 1 | Pu(VI) | NA | 3e-07 | HNO3 | 1 | NA | NA | NA | 25 | 120 | 1 | 71.12804 | NO | Figure 3
The novel extractants, diglycolamides, for the extraction of lanthanides and actinides in HNO3-n-dodecane system | Y Sasaki, Y Sugo, S Suzuki, S Tachimori | 2001 | https://doi.org/10.1081/SEI-100001376 | 1 | CCCCCCCCN(CCCCCCCC)C(=O)COCC(=O)N(CCCCCCCC)CCCCCCCC | TODGA | 0.1613857 | n-dodecane | 1 | Pu(VI) | NA | 3e-07 | HNO3 | 1 | NA | NA | NA | 25 | 120 | 1 | 58.59454 | NO | Figure 3
The novel extractants, diglycolamides, for the extraction of lanthanides and actinides in HNO3-n-dodecane system | Y Sasaki, Y Sugo, S Suzuki, S Tachimori | 2001 | https://doi.org/10.1081/SEI-100001376 | 1 | CCCCCCCCN(CCCCCCCC)C(=O)COCC(=O)N(CCCCCCCC)CCCCCCCC | TODGA | 0.2014528 | n-dodecane | 1 | Pu(VI) | NA | 3e-07 | HNO3 | 1 | NA | NA | NA | 25 | 120 | 1 | 106.6746 | NO | Figure 3
The novel extractants, diglycolamides, for the extraction of lanthanides and actinides in HNO3-n-dodecane system | Y Sasaki, Y Sugo, S Suzuki, S Tachimori | 2001 | https://doi.org/10.1081/SEI-100001376 | 1 | CCCCCCCCN(CCCCCCCC)C(=O)COCC(=O)N(CCCCCCCC)CCCCCCCC | TODGA | 0.1999692 | n-dodecane | 1 | Pu(VI) | NA | 3e-07 | HNO3 | 1 | NA | NA | NA | 25 | 120 | 1 | 99.41433 | NO | Figure 3
The novel extractants, diglycolamides, for the extraction of lanthanides and actinides in HNO3-n-dodecane system | Y Sasaki, Y Sugo, S Suzuki, S Tachimori | 2001 | https://doi.org/10.1081/SEI-100001376 | 1 | CCCCCCCCN(CCCCCCCC)C(=O)COCC(=O)N(CCCCCCCC)CCCCCCCC | TODGA | 0.0100185 | n-dodecane | 1 | Am(III) | NA | 1e-06 | HNO3 | 1 | NA | NA | NA | 25 | 120 | 1 | 0.006361674 | NO | Figure 3
The novel extractants, diglycolamides, for the extraction of lanthanides and actinides in HNO3-n-dodecane system | Y Sasaki, Y Sugo, S Suzuki, S Tachimori | 2001 | https://doi.org/10.1081/SEI-100001376 | 1 | CCCCCCCCN(CCCCCCCC)C(=O)COCC(=O)N(CCCCCCCC)CCCCCCCC | TODGA | 0.02007096 | n-dodecane | 1 | Am(III) | NA | 1e-06 | HNO3 | 1 | NA | NA | NA | 25 | 120 | 1 | 0.08189649 | NO | Figure 3
The novel extractants, diglycolamides, for the extraction of lanthanides and actinides in HNO3-n-dodecane system | Y Sasaki, Y Sugo, S Suzuki, S Tachimori | 2001 | https://doi.org/10.1081/SEI-100001376 | 1 | CCCCCCCCN(CCCCCCCC)C(=O)COCC(=O)N(CCCCCCCC)CCCCCCCC | TODGA | 0.02007096 | n-dodecane | 1 | Am(III) | NA | 1e-06 | HNO3 | 1 | NA | NA | NA | 25 | 120 | 1 | 0.06746548 | NO | Figure 3
The novel extractants, diglycolamides, for the extraction of lanthanides and actinides in HNO3-n-dodecane system | Y Sasaki, Y Sugo, S Suzuki, S Tachimori | 2001 | https://doi.org/10.1081/SEI-100001376 | 1 | CCCCCCCCN(CCCCCCCC)C(=O)COCC(=O)N(CCCCCCCC)CCCCCCCC | TODGA | 0.05019287 | n-dodecane | 1 | Am(III) | NA | 1e-06 | HNO3 | 1 | NA | NA | NA | 25 | 120 | 1 | 3.25653 | NO | Figure 3
The novel extractants, diglycolamides, for the extraction of lanthanides and actinides in HNO3-n-dodecane system | Y Sasaki, Y Sugo, S Suzuki, S Tachimori | 2001 | https://doi.org/10.1081/SEI-100001376 | 1 | CCCCCCCCN(CCCCCCCC)C(=O)COCC(=O)N(CCCCCCCC)CCCCCCCC | TODGA | 0.09981537 | n-dodecane | 1 | Am(III) | NA | 1e-06 | HNO3 | 1 | NA | NA | NA | 25 | 120 | 1 | 29.99444 | NO | Figure 3
The novel extractants, diglycolamides, for the extraction of lanthanides and actinides in HNO3-n-dodecane system | Y Sasaki, Y Sugo, S Suzuki, S Tachimori | 2001 | https://doi.org/10.1081/SEI-100001376 | 1 | CCCCCCCCN(CCCCCCCC)C(=O)COCC(=O)N(CCCCCCCC)CCCCCCCC | TODGA | 0.1005559 | n-dodecane | 1 | Am(III) | NA | 1e-06 | HNO3 | 1 | NA | NA | NA | 25 | 120 | 1 | 32.18497 | NO | Figure 3
The novel extractants, diglycolamides, for the extraction of lanthanides and actinides in HNO3-n-dodecane system | Y Sasaki, Y Sugo, S Suzuki, S Tachimori | 2001 | https://doi.org/10.1081/SEI-100001376 | 1 | CCCCCCCCN(CCCCCCCC)C(=O)COCC(=O)N(CCCCCCCC)CCCCCCCC | TODGA | 0.008705774 | n-dodecane | 1 | Cm(III) | NA | 4e-08 | HNO3 | 1 | NA | NA | NA | 25 | 120 | 1 | 0.00191939 | NO | Figure 3
The novel extractants, diglycolamides, for the extraction of lanthanides and actinides in HNO3-n-dodecane system | Y Sasaki, Y Sugo, S Suzuki, S Tachimori | 2001 | https://doi.org/10.1081/SEI-100001376 | 1 | CCCCCCCCN(CCCCCCCC)C(=O)COCC(=O)N(CCCCCCCC)CCCCCCCC | TODGA | 0.008705774 | n-dodecane | 1 | Cm(III) | NA | 4e-08 | HNO3 | 1 | NA | NA | NA | 25 | 120 | 1 | 0.003816213 | NO | Figure 3
The novel extractants, diglycolamides, for the extraction of lanthanides and actinides in HNO3-n-dodecane system | Y Sasaki, Y Sugo, S Suzuki, S Tachimori | 2001 | https://doi.org/10.1081/SEI-100001376 | 1 | CCCCCCCCN(CCCCCCCC)C(=O)COCC(=O)N(CCCCCCCC)CCCCCCCC | TODGA | 0.01744107 | n-dodecane | 1 | Cm(III) | NA | 4e-08 | HNO3 | 1 | NA | NA | NA | 25 | 120 | 1 | 0.03577432 | NO | Figure 3
The novel extractants, diglycolamides, for the extraction of lanthanides and actinides in HNO3-n-dodecane system | Y Sasaki, Y Sugo, S Suzuki, S Tachimori | 2001 | https://doi.org/10.1081/SEI-100001376 | 1 | CCCCCCCCN(CCCCCCCC)C(=O)COCC(=O)N(CCCCCCCC)CCCCCCCC | TODGA | 0.01744107 | n-dodecane | 1 | Cm(III) | NA | 4e-08 | HNO3 | 1 | NA | NA | NA | 25 | 120 | 1 | 0.03393222 | NO | Figure 3
The novel extractants, diglycolamides, for the extraction of lanthanides and actinides in HNO3-n-dodecane system | Y Sasaki, Y Sugo, S Suzuki, S Tachimori | 2001 | https://doi.org/10.1081/SEI-100001376 | 1 | CCCCCCCCN(CCCCCCCC)C(=O)COCC(=O)N(CCCCCCCC)CCCCCCCC | TODGA | 0.0436161 | n-dodecane | 1 | Cm(III) | NA | 4e-08 | HNO3 | 1 | NA | NA | NA | 25 | 120 | 1 | 1.667012 | NO | Figure 3
The novel extractants, diglycolamides, for the extraction of lanthanides and actinides in HNO3-n-dodecane system | Y Sasaki, Y Sugo, S Suzuki, S Tachimori | 2001 | https://doi.org/10.1081/SEI-100001376 | 1 | CCCCCCCCN(CCCCCCCC)C(=O)COCC(=O)N(CCCCCCCC)CCCCCCCC | TODGA | 0.1005559 | n-dodecane | 1 | Cm(III) | NA | 4e-08 | HNO3 | 1 | NA | NA | NA | 25 | 120 | 1 | 72.39255 | NO | Figure 3
The novel extractants, diglycolamides, for the extraction of lanthanides and actinides in HNO3-n-dodecane system | Y Sasaki, Y Sugo, S Suzuki, S Tachimori | 2001 | https://doi.org/10.1081/SEI-100001376 | 1 | CCCCCCCCN(CCCCCCCC)C(=O)COCC(=O)N(CCCCCCCC)CCCCCCCC | TODGA | 0.1005559 | n-dodecane | 1 | Cm(III) | NA | 4e-08 | HNO3 | 1 | NA | NA | NA | 25 | 120 | 1 | 77.67945 | NO | Figure 3
The novel extractants, diglycolamides, for the extraction of lanthanides and actinides in HNO3-n-dodecane system | Y Sasaki, Y Sugo, S Suzuki, S Tachimori | 2001 | https://doi.org/10.1081/SEI-100001376 | 1 | CCCCCCCCN(CCCCCCCC)C(=O)COCC(=O)N(CCCCCCCC)CCCCCCCC | TODGA | 0.1 | n-dodecane | 1 | La(III) | NA | 0.07 | HNO3 | 0.5 | NA | NA | NA | 25 | 120 | 1 | 0.4876681 | NO | Figure 4
The novel extractants, diglycolamides, for the extraction of lanthanides and actinides in HNO3-n-dodecane system | Y Sasaki, Y Sugo, S Suzuki, S Tachimori | 2001 | https://doi.org/10.1081/SEI-100001376 | 1 | CCCCCCCCN(CCCCCCCC)C(=O)COCC(=O)N(CCCCCCCC)CCCCCCCC | TODGA | 0.1 | n-dodecane | 1 | Ce(III) | NA | 0.07 | HNO3 | 0.5 | NA | NA | NA | 25 | 120 | 1 | 0.7568735 | NO | Figure 4
The novel extractants, diglycolamides, for the extraction of lanthanides and actinides in HNO3-n-dodecane system | Y Sasaki, Y Sugo, S Suzuki, S Tachimori | 2001 | https://doi.org/10.1081/SEI-100001376 | 1 | CCCCCCCCN(CCCCCCCC)C(=O)COCC(=O)N(CCCCCCCC)CCCCCCCC | TODGA | 0.1 | n-dodecane | 1 | Pr(III) | NA | 0.07 | HNO3 | 0.5 | NA | NA | NA | 25 | 120 | 1 | 1.082446 | NO | Figure 4
The novel extractants, diglycolamides, for the extraction of lanthanides and actinides in HNO3-n-dodecane system | Y Sasaki, Y Sugo, S Suzuki, S Tachimori | 2001 | https://doi.org/10.1081/SEI-100001376 | 1 | CCCCCCCCN(CCCCCCCC)C(=O)COCC(=O)N(CCCCCCCC)CCCCCCCC | TODGA | 0.1 | n-dodecane | 1 | Nd(III) | NA | 0.07 | HNO3 | 0.5 | NA | NA | NA | 25 | 120 | 1 | 1.804604 | NO | Figure 4
The novel extractants, diglycolamides, for the extraction of lanthanides and actinides in HNO3-n-dodecane system | Y Sasaki, Y Sugo, S Suzuki, S Tachimori | 2001 | https://doi.org/10.1081/SEI-100001376 | 1 | CCCCCCCCN(CCCCCCCC)C(=O)COCC(=O)N(CCCCCCCC)CCCCCCCC | TODGA | 0.1 | n-dodecane | 1 | Sm(III) | NA | 0.07 | HNO3 | 0.5 | NA | NA | NA | 25 | 120 | 1 | 9.357141 | NO | Figure 4
The novel extractants, diglycolamides, for the extraction of lanthanides and actinides in HNO3-n-dodecane system | Y Sasaki, Y Sugo, S Suzuki, S Tachimori | 2001 | https://doi.org/10.1081/SEI-100001376 | 1 | CCCCCCCCN(CCCCCCCC)C(=O)COCC(=O)N(CCCCCCCC)CCCCCCCC | TODGA | 0.1 | n-dodecane | 1 | Eu(III) | NA | 0.07 | HNO3 | 0.5 | NA | NA | NA | 25 | 120 | 1 | 18.56053 | NO | Figure 4
The novel extractants, diglycolamides, for the extraction of lanthanides and actinides in HNO3-n-dodecane system | Y Sasaki, Y Sugo, S Suzuki, S Tachimori | 2001 | https://doi.org/10.1081/SEI-100001376 | 1 | CCCCCCCCN(CCCCCCCC)C(=O)COCC(=O)N(CCCCCCCC)CCCCCCCC | TODGA | 0.1 | n-dodecane | 1 | Gd(III) | NA | 0.06 | HNO3 | 0.5 | NA | NA | NA | 25 | 120 | 1 | 17.27881 | NO | Figure 4
The novel extractants, diglycolamides, for the extraction of lanthanides and actinides in HNO3-n-dodecane system | Y Sasaki, Y Sugo, S Suzuki, S Tachimori | 2001 | https://doi.org/10.1081/SEI-100001376 | 1 | CCCCCCCCN(CCCCCCCC)C(=O)COCC(=O)N(CCCCCCCC)CCCCCCCC | TODGA | 0.1 | n-dodecane | 1 | Tb(III) | NA | 0.06 | HNO3 | 0.5 | NA | NA | NA | 25 | 120 | 1 | 57.72664 | NO | Figure 4
The novel extractants, diglycolamides, for the extraction of lanthanides and actinides in HNO3-n-dodecane system | Y Sasaki, Y Sugo, S Suzuki, S Tachimori | 2001 | https://doi.org/10.1081/SEI-100001376 | 1 | CCCCCCCCN(CCCCCCCC)C(=O)COCC(=O)N(CCCCCCCC)CCCCCCCC | TODGA | 0.1 | n-dodecane | 1 | Dy(III) | NA | 0.06 | HNO3 | 0.5 | NA | NA | NA | 25 | 120 | 1 | 76.07519 | NO | Figure 4
The novel extractants, diglycolamides, for the extraction of lanthanides and actinides in HNO3-n-dodecane system | Y Sasaki, Y Sugo, S Suzuki, S Tachimori | 2001 | https://doi.org/10.1081/SEI-100001376 | 1 | CCCCCCCCN(CCCCCCCC)C(=O)COCC(=O)N(CCCCCCCC)CCCCCCCC | TODGA | 0.1 | n-dodecane | 1 | Ho(III) | NA | 0.06 | HNO3 | 0.5 | NA | NA | NA | 25 | 120 | 1 | 139.051 | NO | Figure 4
The novel extractants, diglycolamides, for the extraction of lanthanides and actinides in HNO3-n-dodecane system | Y Sasaki, Y Sugo, S Suzuki, S Tachimori | 2001 | https://doi.org/10.1081/SEI-100001376 | 1 | CCCCCCCCN(CCCCCCCC)C(=O)COCC(=O)N(CCCCCCCC)CCCCCCCC | TODGA | 0.1 | n-dodecane | 1 | Er(III) | NA | 0.06 | HNO3 | 0.5 | NA | NA | NA | 25 | 120 | 1 | 152.4509 | NO | Figure 4
The novel extractants, diglycolamides, for the extraction of lanthanides and actinides in HNO3-n-dodecane system | Y Sasaki, Y Sugo, S Suzuki, S Tachimori | 2001 | https://doi.org/10.1081/SEI-100001376 | 1 | CCCCCCCCN(CCCCCCCC)C(=O)COCC(=O)N(CCCCCCCC)CCCCCCCC | TODGA | 0.1 | n-dodecane | 1 | Tm(III) | NA | 0.06 | HNO3 | 0.5 | NA | NA | NA | 25 | 120 | 1 | 174.1179 | NO | Figure 4
The novel extractants, diglycolamides, for the extraction of lanthanides and actinides in HNO3-n-dodecane system | Y Sasaki, Y Sugo, S Suzuki, S Tachimori | 2001 | https://doi.org/10.1081/SEI-100001376 | 1 | CCCCCCCCN(CCCCCCCC)C(=O)COCC(=O)N(CCCCCCCC)CCCCCCCC | TODGA | 0.1 | n-dodecane | 1 | Yb(III) | NA | 0.06 | HNO3 | 0.5 | NA | NA | NA | 25 | 120 | 1 | 179.5403 | NO | Figure 4
The novel extractants, diglycolamides, for the extraction of lanthanides and actinides in HNO3-n-dodecane system | Y Sasaki, Y Sugo, S Suzuki, S Tachimori | 2001 | https://doi.org/10.1081/SEI-100001376 | 1 | CCCCCCCCN(CCCCCCCC)C(=O)COCC(=O)N(CCCCCCCC)CCCCCCCC | TODGA | 0.1 | n-dodecane | 1 | Lu(III) | NA | 0.06 | HNO3 | 0.5 | NA | NA | NA | 25 | 120 | 1 | 200.9077 | NO | Figure 4
The novel extractants, diglycolamides, for the extraction of lanthanides and actinides in HNO3-n-dodecane system | Y Sasaki, Y Sugo, S Suzuki, S Tachimori | 2001 | https://doi.org/10.1081/SEI-100001376 | 1 | CCCCCCCCN(CCCCCCCC)C(=O)COCC(=O)N(CCCCCCCC)CCCCCCCC | TODGA | 0.1 | n-dodecane | 1 | La(III) | NA | 0.07 | HNO3 | 1 | NA | NA | NA | 25 | 120 | 1 | 5.332981 | NO | Figure 4
The novel extractants, diglycolamides, for the extraction of lanthanides and actinides in HNO3-n-dodecane system | Y Sasaki, Y Sugo, S Suzuki, S Tachimori | 2001 | https://doi.org/10.1081/SEI-100001376 | 1 | CCCCCCCCN(CCCCCCCC)C(=O)COCC(=O)N(CCCCCCCC)CCCCCCCC | TODGA | 0.1 | n-dodecane | 1 | Ce(III) | NA | 0.07 | HNO3 | 1 | NA | NA | NA | 25 | 120 | 1 | 9.550414 | NO | Figure 4
The novel extractants, diglycolamides, for the extraction of lanthanides and actinides in HNO3-n-dodecane system | Y Sasaki, Y Sugo, S Suzuki, S Tachimori | 2001 | https://doi.org/10.1081/SEI-100001376 | 1 | CCCCCCCCN(CCCCCCCC)C(=O)COCC(=O)N(CCCCCCCC)CCCCCCCC | TODGA | 0.1 | n-dodecane | 1 | Pr(III) | NA | 0.07 | HNO3 | 1 | NA | NA | NA | 25 | 120 | 1 | 17.27881 | NO | Figure 4
The novel extractants, diglycolamides, for the extraction of lanthanides and actinides in HNO3-n-dodecane system | Y Sasaki, Y Sugo, S Suzuki, S Tachimori | 2001 | https://doi.org/10.1081/SEI-100001376 | 1 | CCCCCCCCN(CCCCCCCC)C(=O)COCC(=O)N(CCCCCCCC)CCCCCCCC | TODGA | 0.1 | n-dodecane | 1 | Nd(III) | NA | 0.07 | HNO3 | 1 | NA | NA | NA | 25 | 120 | 1 | 37.96263 | NO | Figure 4
The novel extractants, diglycolamides, for the extraction of lanthanides and actinides in HNO3-n-dodecane system | Y Sasaki, Y Sugo, S Suzuki, S Tachimori | 2001 | https://doi.org/10.1081/SEI-100001376 | 1 | CCCCCCCCN(CCCCCCCC)C(=O)COCC(=O)N(CCCCCCCC)CCCCCCCC | TODGA | 0.1 | n-dodecane | 1 | Sm(III) | NA | 0.07 | HNO3 | 1 | NA | NA | NA | 25 | 120 | 1 | 187.0338 | NO | Figure 4
The novel extractants, diglycolamides, for the extraction of lanthanides and actinides in HNO3-n-dodecane system | Y Sasaki, Y Sugo, S Suzuki, S Tachimori | 2001 | https://doi.org/10.1081/SEI-100001376 | 1 | CCCCCCCCN(CCCCCCCC)C(=O)COCC(=O)N(CCCCCCCC)CCCCCCCC | TODGA | 0.1 | n-dodecane | 1 | Eu(III) | NA | 0.07 | HNO3 | 1 | NA | NA | NA | 25 | 120 | 1 | 264.7668 | NO | Figure 4
The novel extractants, diglycolamides, for the extraction of lanthanides and actinides in HNO3-n-dodecane system | Y Sasaki, Y Sugo, S Suzuki, S Tachimori | 2001 | https://doi.org/10.1081/SEI-100001376 | 1 | CCCCCCCCN(CCCCCCCC)C(=O)COCC(=O)N(CCCCCCCC)CCCCCCCC | TODGA | 0.1 | n-dodecane | 1 | Gd(III) | NA | 0.06 | HNO3 | 1 | NA | NA | NA | 25 | 120 | 1 | 179.5403 | NO | Figure 4
The novel extractants, diglycolamides, for the extraction of lanthanides and actinides in HNO3-n-dodecane system | Y Sasaki, Y Sugo, S Suzuki, S Tachimori | 2001 | https://doi.org/10.1081/SEI-100001376 | 1 | CCCCCCCCN(CCCCCCCC)C(=O)COCC(=O)N(CCCCCCCC)CCCCCCCC | TODGA | 0.1 | n-dodecane | 1 | Tb(III) | NA | 0.06 | HNO3 | 1 | NA | NA | NA | 25 | 120 | 1 | 469.3276 | NO | Figure 4
The novel extractants, diglycolamides, for the extraction of lanthanides and actinides in HNO3-n-dodecane system | Y Sasaki, Y Sugo, S Suzuki, S Tachimori | 2001 | https://doi.org/10.1081/SEI-100001376 | 1 | CCCCCCCCN(CCCCCCCC)C(=O)COCC(=O)N(CCCCCCCC)CCCCCCCC | TODGA | 0.1 | n-dodecane | 1 | Dy(III) | NA | 0.06 | HNO3 | 1 | NA | NA | NA | 25 | 120 | 1 | 479.0217 | NO | Figure 4
The novel extractants, diglycolamides, for the extraction of lanthanides and actinides in HNO3-n-dodecane system | Y Sasaki, Y Sugo, S Suzuki, S Tachimori | 2001 | https://doi.org/10.1081/SEI-100001376 | 1 | CCCCCCCCN(CCCCCCCC)C(=O)COCC(=O)N(CCCCCCCC)CCCCCCCC | TODGA | 0.1 | n-dodecane | 1 | Ho(III) | NA | 0.06 | HNO3 | 1 | NA | NA | NA | 25 | 120 | 1 | 564.1406 | NO | Figure 4
The novel extractants, diglycolamides, for the extraction of lanthanides and actinides in HNO3-n-dodecane system | Y Sasaki, Y Sugo, S Suzuki, S Tachimori | 2001 | https://doi.org/10.1081/SEI-100001376 | 1 | CCCCCCCCN(CCCCCCCC)C(=O)COCC(=O)N(CCCCCCCC)CCCCCCCC | TODGA | 0.1 | n-dodecane | 1 | Er(III) | NA | 0.06 | HNO3 | 1 | NA | NA | NA | 25 | 120 | 1 | 605.9879 | NO | Figure 4
The novel extractants, diglycolamides, for the extraction of lanthanides and actinides in HNO3-n-dodecane system | Y Sasaki, Y Sugo, S Suzuki, S Tachimori | 2001 | https://doi.org/10.1081/SEI-100001376 | 1 | CCCCCCCCN(CCCCCCCC)C(=O)COCC(=O)N(CCCCCCCC)CCCCCCCC | TODGA | 0.1 | n-dodecane | 1 | Tm(III) | NA | 0.06 | HNO3 | 1 | NA | NA | NA | 25 | 120 | 1 | 618.5046 | NO | Figure 4
The novel extractants, diglycolamides, for the extraction of lanthanides and actinides in HNO3-n-dodecane system | Y Sasaki, Y Sugo, S Suzuki, S Tachimori | 2001 | https://doi.org/10.1081/SEI-100001376 | 1 | CCCCCCCCN(CCCCCCCC)C(=O)COCC(=O)N(CCCCCCCC)CCCCCCCC | TODGA | 0.1 | n-dodecane | 1 | Yb(III) | NA | 0.06 | HNO3 | 1 | NA | NA | NA | 25 | 120 | 1 | 624.8596 | NO | Figure 4
The novel extractants, diglycolamides, for the extraction of lanthanides and actinides in HNO3-n-dodecane system | Y Sasaki, Y Sugo, S Suzuki, S Tachimori | 2001 | https://doi.org/10.1081/SEI-100001376 | 1 | CCCCCCCCN(CCCCCCCC)C(=O)COCC(=O)N(CCCCCCCC)CCCCCCCC | TODGA | 0.1 | n-dodecane | 1 | Lu(III) | NA | 0.06 | HNO3 | 1 | NA | NA | NA | 25 | 120 | 1 | 631.2799 | NO | Figure 4
The novel extractants, diglycolamides, for the extraction of lanthanides and actinides in HNO3-n-dodecane system | Y Sasaki, Y Sugo, S Suzuki, S Tachimori | 2001 | https://doi.org/10.1081/SEI-100001376 | 1 | CCCCCCCCN(CCCCCCCC)C(=O)COCC(=O)N(CCCCCCCC)CCCCCCCC | TODGA | 0.1 | n-dodecane | 1 | Am(III) | NA | 1e-06 | HNO3 | 0.5 | NA | NA | NA | 25 | 120 | 1 | 0.5238427 | NO | Figure 4
The novel extractants, diglycolamides, for the extraction of lanthanides and actinides in HNO3-n-dodecane system | Y Sasaki, Y Sugo, S Suzuki, S Tachimori | 2001 | https://doi.org/10.1081/SEI-100001376 | 1 | CCCCCCCCN(CCCCCCCC)C(=O)COCC(=O)N(CCCCCCCC)CCCCCCCC | TODGA | 0.1 | n-dodecane | 1 | Cm(III) | NA | 4e-08 | HNO3 | 0.5 | NA | NA | NA | 25 | 120 | 1 | 1.397636 | NO | Figure 4
The novel extractants, diglycolamides, for the extraction of lanthanides and actinides in HNO3-n-dodecane system | Y Sasaki, Y Sugo, S Suzuki, S Tachimori | 2001 | https://doi.org/10.1081/SEI-100001376 | 1 | CCCCCCCCN(CCCCCCCC)C(=O)COCC(=O)N(CCCCCCCC)CCCCCCCC | TODGA | 0.1 | n-dodecane | 1 | Cf(III) | NA | 8e-08 | HNO3 | 0.5 | NA | NA | NA | 25 | 120 | 1 | 12.58604 | NO | Figure 4
The novel extractants, diglycolamides, for the extraction of lanthanides and actinides in HNO3-n-dodecane system | Y Sasaki, Y Sugo, S Suzuki, S Tachimori | 2001 | https://doi.org/10.1081/SEI-100001376 | 1 | CCCCCCCCN(CCCCCCCC)C(=O)COCC(=O)N(CCCCCCCC)CCCCCCCC | TODGA | 0.1 | n-dodecane | 1 | Am(III) | NA | 1e-06 | HNO3 | 1 | NA | NA | NA | 25 | 120 | 1 | 30.00872 | NO | Figure 4
The novel extractants, diglycolamides, for the extraction of lanthanides and actinides in HNO3-n-dodecane system | Y Sasaki, Y Sugo, S Suzuki, S Tachimori | 2001 | https://doi.org/10.1081/SEI-100001376 | 1 | CCCCCCCCN(CCCCCCCC)C(=O)COCC(=O)N(CCCCCCCC)CCCCCCCC | TODGA | 0.1 | n-dodecane | 1 | Cm(III) | NA | 4e-08 | HNO3 | 1 | NA | NA | NA | 25 | 120 | 1 | 80.06462 | NO | Figure 4
The novel extractants, diglycolamides, for the extraction of lanthanides and actinides in HNO3-n-dodecane system | Y Sasaki, Y Sugo, S Suzuki, S Tachimori | 2001 | https://doi.org/10.1081/SEI-100001376 | 1 | CCCCCCCCN(CCCCCCCC)C(=O)COCC(=O)N(CCCCCCCC)CCCCCCCC | TODGA | 0.1 | n-dodecane | 1 | Cf(III) | NA | 8e-08 | HNO3 | 1 | NA | NA | NA | 25 | 120 | 1 | 147.8466 | NO | Figure 4
The novel extractants, diglycolamides, for the extraction of lanthanides and actinides in HNO3-n-dodecane system | Y Sasaki, Y Sugo, S Suzuki, S Tachimori | 2001 | https://doi.org/10.1081/SEI-100001376 | 1 | CCCCCCCCN(CCCCCCCC)C(=O)COCC(=O)N(CCCCCCCC)CCCCCCCC | TODGA | 0.1 | nitrobenzene | 1 | Eu(III) | NA | 0.066 | HNO3 | 1 | NA | NA | NA | 25 | 120 | 1 | >500 | NO | Table 1
The novel extractants, diglycolamides, for the extraction of lanthanides and actinides in HNO3-n-dodecane system | Y Sasaki, Y Sugo, S Suzuki, S Tachimori | 2001 | https://doi.org/10.1081/SEI-100001376 | 1 | CCCCCCCCN(CCCCCCCC)C(=O)COCC(=O)N(CCCCCCCC)CCCCCCCC | TODGA | 0.1 | nitrobenzene | 1 | Am(III) | NA | 1e-06 | HNO3 | 1 | NA | NA | NA | 25 | 120 | 1 | 220 | NO | Table 1
The novel extractants, diglycolamides, for the extraction of lanthanides and actinides in HNO3-n-dodecane system | Y Sasaki, Y Sugo, S Suzuki, S Tachimori | 2001 | https://doi.org/10.1081/SEI-100001376 | 1 | CCCCCCCCN(CCCCCCCC)C(=O)COCC(=O)N(CCCCCCCC)CCCCCCCC | TODGA | 0.1 | 1,2-dichloroethane | 1 | Eu(III) | NA | 0.066 | HNO3 | 1 | NA | NA | NA | 25 | 120 | 1 | 34 | NO | Table 1
The novel extractants, diglycolamides, for the extraction of lanthanides and actinides in HNO3-n-dodecane system | Y Sasaki, Y Sugo, S Suzuki, S Tachimori | 2001 | https://doi.org/10.1081/SEI-100001376 | 1 | CCCCCCCCN(CCCCCCCC)C(=O)COCC(=O)N(CCCCCCCC)CCCCCCCC | TODGA | 0.1 | 1,2-dichloroethane | 1 | Am(III) | NA | 1e-06 | HNO3 | 1 | NA | NA | NA | 25 | 120 | 1 | 9.9 | NO | Table 1
The novel extractants, diglycolamides, for the extraction of lanthanides and actinides in HNO3-n-dodecane system | Y Sasaki, Y Sugo, S Suzuki, S Tachimori | 2001 | https://doi.org/10.1081/SEI-100001376 | 1 | CCCCCCCCN(CCCCCCCC)C(=O)COCC(=O)N(CCCCCCCC)CCCCCCCC | TODGA | 0.1 | 1-octanol | 1 | Eu(III) | NA | 0.066 | HNO3 | 1 | NA | NA | NA | 25 | 120 | 1 | >500 | NO | Table 1
The novel extractants, diglycolamides, for the extraction of lanthanides and actinides in HNO3-n-dodecane system | Y Sasaki, Y Sugo, S Suzuki, S Tachimori | 2001 | https://doi.org/10.1081/SEI-100001376 | 1 | CCCCCCCCN(CCCCCCCC)C(=O)COCC(=O)N(CCCCCCCC)CCCCCCCC | TODGA | 0.1 | 1-octanol | 1 | Am(III) | NA | 1e-06 | HNO3 | 1 | NA | NA | NA | 25 | 120 | 1 | 81 | NO | Table 1
The novel extractants, diglycolamides, for the extraction of lanthanides and actinides in HNO3-n-dodecane system | Y Sasaki, Y Sugo, S Suzuki, S Tachimori | 2001 | https://doi.org/10.1081/SEI-100001376 | 1 | CCCCCCCCN(CCCCCCCC)C(=O)COCC(=O)N(CCCCCCCC)CCCCCCCC | TODGA | 0.1 | ethyl acetate | 1 | Eu(III) | NA | 0.066 | HNO3 | 1 | NA | NA | NA | 25 | 120 | 1 | >500 | NO | Table 1
The novel extractants, diglycolamides, for the extraction of lanthanides and actinides in HNO3-n-dodecane system | Y Sasaki, Y Sugo, S Suzuki, S Tachimori | 2001 | https://doi.org/10.1081/SEI-100001376 | 1 | CCCCCCCCN(CCCCCCCC)C(=O)COCC(=O)N(CCCCCCCC)CCCCCCCC | TODGA | 0.1 | ethyl acetate | 1 | Am(III) | NA | 1e-06 | HNO3 | 1 | NA | NA | NA | 25 | 120 | 1 | >500 | NO | Table 1
The novel extractants, diglycolamides, for the extraction of lanthanides and actinides in HNO3-n-dodecane system | Y Sasaki, Y Sugo, S Suzuki, S Tachimori | 2001 | https://doi.org/10.1081/SEI-100001376 | 1 | CCCCCCCCN(CCCCCCCC)C(=O)COCC(=O)N(CCCCCCCC)CCCCCCCC | TODGA | 0.1 | chloroform | 1 | Eu(III) | NA | 0.066 | HNO3 | 1 | NA | NA | NA | 25 | 120 | 1 | 0.097 | NO | Table 1
The novel extractants, diglycolamides, for the extraction of lanthanides and actinides in HNO3-n-dodecane system | Y Sasaki, Y Sugo, S Suzuki, S Tachimori | 2001 | https://doi.org/10.1081/SEI-100001376 | 1 | CCCCCCCCN(CCCCCCCC)C(=O)COCC(=O)N(CCCCCCCC)CCCCCCCC | TODGA | 0.1 | chloroform | 1 | Am(III) | NA | 1e-06 | HNO3 | 1 | NA | NA | NA | 25 | 120 | 1 | 0.12 | NO | Table 1
The novel extractants, diglycolamides, for the extraction of lanthanides and actinides in HNO3-n-dodecane system | Y Sasaki, Y Sugo, S Suzuki, S Tachimori | 2001 | https://doi.org/10.1081/SEI-100001376 | 1 | CCCCCCCCN(CCCCCCCC)C(=O)COCC(=O)N(CCCCCCCC)CCCCCCCC | TODGA | 0.1 | diethylether | 1 | Eu(III) | NA | 0.066 | HNO3 | 1 | NA | NA | NA | 25 | 120 | 1 | 300 | NO | Table 1
The novel extractants, diglycolamides, for the extraction of lanthanides and actinides in HNO3-n-dodecane system | Y Sasaki, Y Sugo, S Suzuki, S Tachimori | 2001 | https://doi.org/10.1081/SEI-100001376 | 1 | CCCCCCCCN(CCCCCCCC)C(=O)COCC(=O)N(CCCCCCCC)CCCCCCCC | TODGA | 0.1 | diethylether | 1 | Am(III) | NA | 1e-06 | HNO3 | 1 | NA | NA | NA | 25 | 120 | 1 | 100 | NO | Table 1
The novel extractants, diglycolamides, for the extraction of lanthanides and actinides in HNO3-n-dodecane system | Y Sasaki, Y Sugo, S Suzuki, S Tachimori | 2001 | https://doi.org/10.1081/SEI-100001376 | 1 | CCCCCCCCN(CCCCCCCC)C(=O)COCC(=O)N(CCCCCCCC)CCCCCCCC | TODGA | 0.1 | benzene | 1 | Eu(III) | NA | 0.066 | HNO3 | 1 | NA | NA | NA | 25 | 120 | 1 | 0.83 | NO | Table 1
The novel extractants, diglycolamides, for the extraction of lanthanides and actinides in HNO3-n-dodecane system | Y Sasaki, Y Sugo, S Suzuki, S Tachimori | 2001 | https://doi.org/10.1081/SEI-100001376 | 1 | CCCCCCCCN(CCCCCCCC)C(=O)COCC(=O)N(CCCCCCCC)CCCCCCCC | TODGA | 0.1 | benzene | 1 | Am(III) | NA | 1e-06 | HNO3 | 1 | NA | NA | NA | 25 | 120 | 1 | 0.39 | NO | Table 1
The novel extractants, diglycolamides, for the extraction of lanthanides and actinides in HNO3-n-dodecane system | Y Sasaki, Y Sugo, S Suzuki, S Tachimori | 2001 | https://doi.org/10.1081/SEI-100001376 | 1 | CCCCCCCCN(CCCCCCCC)C(=O)COCC(=O)N(CCCCCCCC)CCCCCCCC | TODGA | 0.1 | toluene | 1 | Eu(III) | NA | 0.066 | HNO3 | 1 | NA | NA | NA | 25 | 120 | 1 | 0.79 | NO | Table 1
The novel extractants, diglycolamides, for the extraction of lanthanides and actinides in HNO3-n-dodecane system | Y Sasaki, Y Sugo, S Suzuki, S Tachimori | 2001 | https://doi.org/10.1081/SEI-100001376 | 1 | CCCCCCCCN(CCCCCCCC)C(=O)COCC(=O)N(CCCCCCCC)CCCCCCCC | TODGA | 0.1 | toluene | 1 | Am(III) | NA | 1e-06 | HNO3 | 1 | NA | NA | NA | 25 | 120 | 1 | 0.3 | NO | Table 1
The novel extractants, diglycolamides, for the extraction of lanthanides and actinides in HNO3-n-dodecane system | Y Sasaki, Y Sugo, S Suzuki, S Tachimori | 2001 | https://doi.org/10.1081/SEI-100001376 | 1 | CCCCCCCCN(CCCCCCCC)C(=O)COCC(=O)N(CCCCCCCC)CCCCCCCC | TODGA | 0.1 | tetrachloromethane | 1 | Eu(III) | NA | 0.066 | HNO3 | 1 | NA | NA | NA | 25 | 120 | 1 | 0.39 | NO | Table 1
The novel extractants, diglycolamides, for the extraction of lanthanides and actinides in HNO3-n-dodecane system | Y Sasaki, Y Sugo, S Suzuki, S Tachimori | 2001 | https://doi.org/10.1081/SEI-100001376 | 1 | CCCCCCCCN(CCCCCCCC)C(=O)COCC(=O)N(CCCCCCCC)CCCCCCCC | TODGA | 0.1 | tetrachloromethane | 1 | Am(III) | NA | 1e-06 | HNO3 | 1 | NA | NA | NA | 25 | 120 | 1 | 0.095 | NO | Table 1
The novel extractants, diglycolamides, for the extraction of lanthanides and actinides in HNO3-n-dodecane system | Y Sasaki, Y Sugo, S Suzuki, S Tachimori | 2001 | https://doi.org/10.1081/SEI-100001376 | 1 | CCCCCCCCN(CCCCCCCC)C(=O)COCC(=O)N(CCCCCCCC)CCCCCCCC | TODGA | 0.1 | n-dodecane | 1 | Eu(III) | NA | 0.066 | HNO3 | 1 | NA | NA | NA | 25 | 120 | 1 | 265 | NO | Table 1
The novel extractants, diglycolamides, for the extraction of lanthanides and actinides in HNO3-n-dodecane system | Y Sasaki, Y Sugo, S Suzuki, S Tachimori | 2001 | https://doi.org/10.1081/SEI-100001376 | 1 | CCCCCCCCN(CCCCCCCC)C(=O)COCC(=O)N(CCCCCCCC)CCCCCCCC | TODGA | 0.1 | n-dodecane | 1 | Am(III) | NA | 1e-06 | HNO3 | 1 | NA | NA | NA | 25 | 120 | 1 | 30 | NO | Table 1
The novel extractants, diglycolamides, for the extraction of lanthanides and actinides in HNO3-n-dodecane system | Y Sasaki, Y Sugo, S Suzuki, S Tachimori | 2001 | https://doi.org/10.1081/SEI-100001376 | 1 | CCCCCCCCN(CCCCCCCC)C(=O)COCC(=O)N(CCCCCCCC)CCCCCCCC | TODGA | 0.1 | n-hexane | 1 | Eu(III) | NA | 0.066 | HNO3 | 1 | NA | NA | NA | 25 | 120 | 1 | >500 | NO | Table 1
The novel extractants, diglycolamides, for the extraction of lanthanides and actinides in HNO3-n-dodecane system | Y Sasaki, Y Sugo, S Suzuki, S Tachimori | 2001 | https://doi.org/10.1081/SEI-100001376 | 1 | CCCCCCCCN(CCCCCCCC)C(=O)COCC(=O)N(CCCCCCCC)CCCCCCCC | TODGA | 0.1 | n-hexane | 1 | Am(III) | NA | 1e-06 | HNO3 | 1 | NA | NA | NA | 25 | 120 | 1 | 33 | NO | Table 1
The novel extractants, diglycolamides, for the extraction of lanthanides and actinides in HNO3-n-dodecane system | Y Sasaki, Y Sugo, S Suzuki, S Tachimori | 2001 | https://doi.org/10.1081/SEI-100001376 | 1 | CCCCCCCCN(CCCCCCCC)C(=O)COCC(=O)N(CCCCCCCC)CCCCCCCC | TODGA | 0.1 | n-dodecane | 1 | La(III) | NA | 0.07 | HNO3 | 1 | NA | NA | NA | 25 | 120 | 1 | 5.3 | NO | Table 3
The novel extractants, diglycolamides, for the extraction of lanthanides and actinides in HNO3-n-dodecane system | Y Sasaki, Y Sugo, S Suzuki, S Tachimori | 2001 | https://doi.org/10.1081/SEI-100001376 | 1 | CCCCCCCCN(CCCCCCCC)C(=O)COCC(=O)N(CCCCCCCC)CCCCCCCC | TODGA | 0.1 | n-dodecane | 1 | Eu(III) | NA | 0.07 | HNO3 | 1 | NA | NA | NA | 25 | 120 | 1 | 265 | NO | Table 3
The novel extractants, diglycolamides, for the extraction of lanthanides and actinides in HNO3-n-dodecane system | Y Sasaki, Y Sugo, S Suzuki, S Tachimori | 2001 | https://doi.org/10.1081/SEI-100001376 | 1 | CCCCCCCCN(CCCCCCCC)C(=O)COCC(=O)N(CCCCCCCC)CCCCCCCC | TODGA | 0.1 | n-dodecane | 1 | Lu(III) | NA | 0.06 | HNO3 | 1 | NA | NA | NA | 25 | 120 | 1 | 631 | NO | Table 3
The novel extractants, diglycolamides, for the extraction of lanthanides and actinides in HNO3-n-dodecane system | Y Sasaki, Y Sugo, S Suzuki, S Tachimori | 2001 | https://doi.org/10.1081/SEI-100001376 | 1 | CCCCCCCCN(CCCCCCCC)C(=O)COCC(=O)N(CCCCCCCC)CCCCCCCC | TODGA | 0.1 | n-dodecane | 1 | Th(IV) | NA | 0.0002 | HNO3 | 1 | NA | NA | NA | 25 | 120 | 1 | 147 | NO | Table 3
The novel extractants, diglycolamides, for the extraction of lanthanides and actinides in HNO3-n-dodecane system | Y Sasaki, Y Sugo, S Suzuki, S Tachimori | 2001 | https://doi.org/10.1081/SEI-100001376 | 1 | CCCCCCCCN(CCCCCCCC)C(=O)COCC(=O)N(CCCCCCCC)CCCCCCCC | TODGA | 0.1 | n-dodecane | 1 | U(VI) | NA | 0.0004 | HNO3 | 1 | NA | NA | NA | 25 | 120 | 1 | 0.8 | NO | Table 3
The novel extractants, diglycolamides, for the extraction of lanthanides and actinides in HNO3-n-dodecane system | Y Sasaki, Y Sugo, S Suzuki, S Tachimori | 2001 | https://doi.org/10.1081/SEI-100001376 | 1 | CCCCCCCCN(CCCCCCCC)C(=O)COCC(=O)N(CCCCCCCC)CCCCCCCC | TODGA | 0.1 | n-dodecane | 1 | Np(V) | NA | 0.004 | HNO3 | 1 | NA | NA | NA | 25 | 120 | 1 | 0.0056 | NO | Table 3
The novel extractants, diglycolamides, for the extraction of lanthanides and actinides in HNO3-n-dodecane system | Y Sasaki, Y Sugo, S Suzuki, S Tachimori | 2001 | https://doi.org/10.1081/SEI-100001376 | 1 | CCCCCCCCN(CCCCCCCC)C(=O)COCC(=O)N(CCCCCCCC)CCCCCCCC | TODGA | 0.1 | n-dodecane | 1 | Am(III) | NA | 1e-06 | HNO3 | 1 | NA | NA | NA | 25 | 120 | 1 | 30 | NO | Table 3
The novel extractants, diglycolamides, for the extraction of lanthanides and actinides in HNO3-n-dodecane system | Y Sasaki, Y Sugo, S Suzuki, S Tachimori | 2001 | https://doi.org/10.1081/SEI-100001376 | 1 | CCCCCCCCN(CCCCCCCC)C(=O)COCC(=O)N(CCCCCCCC)CCCCCCCC | TODGA | 0.1 | n-dodecane | 1 | Cm(III) | NA | 4e-08 | HNO3 | 1 | NA | NA | NA | 25 | 120 | 1 | 78 | NO | Table 3
The novel extractants, diglycolamides, for the extraction of lanthanides and actinides in HNO3-n-dodecane system | Y Sasaki, Y Sugo, S Suzuki, S Tachimori | 2001 | https://doi.org/10.1081/SEI-100001376 | 1 | CCCCCCCCN(CCCCCCCC)C(=O)COCC(=O)N(CCCCCCCC)CCCCCCCC | TODGA | 0.1 | n-dodecane | 1 | Cf(III) | NA | 8e-08 | HNO3 | 1 | NA | NA | NA | 25 | 120 | 1 | 156 | NO | Table 3
Extraction Studies of Lanthanide(III) Ions with N,N′‐Dimethyl‐N,N′‐diphenylpyridine‐2,6‐dicarboxyamide (DMDPhPDA) from Nitric Acid Solutions | A. Shimada, T. Yaita, H. Narita, S. Tachimori, K. Okuno | 2003 | https://doi.org/10.1081/SEI-120030392 | 1 | CN(C(=O)c2cccc(C(=O)N(C)c1ccccc1)n2)c3ccccc3 | DMDPhPDA | 0.5 | chloroform | 1 | La(III) | NA | 0.01 | HNO3 | 1 | NA | NA | NA | 25 | 30 | 1 | 0.0003 | NO | Table 1
Extraction Studies of Lanthanide(III) Ions with N,N′‐Dimethyl‐N,N′‐diphenylpyridine‐2,6‐dicarboxyamide (DMDPhPDA) from Nitric Acid Solutions | A. Shimada, T. Yaita, H. Narita, S. Tachimori, K. Okuno | 2003 | https://doi.org/10.1081/SEI-120030392 | 1 | CN(C(=O)c2cccc(C(=O)N(C)c1ccccc1)n2)c3ccccc3 | DMDPhPDA | 0.5 | chloroform | 1 | La(III) | NA | 0.01 | HNO3 | 2 | NA | NA | NA | 25 | 30 | 1 | 0.0036 | NO | Table 1
Extraction Studies of Lanthanide(III) Ions with N,N′‐Dimethyl‐N,N′‐diphenylpyridine‐2,6‐dicarboxyamide (DMDPhPDA) from Nitric Acid Solutions | A. Shimada, T. Yaita, H. Narita, S. Tachimori, K. Okuno | 2003 | https://doi.org/10.1081/SEI-120030392 | 1 | CN(C(=O)c2cccc(C(=O)N(C)c1ccccc1)n2)c3ccccc3 | DMDPhPDA | 0.5 | chloroform | 1 | La(III) | NA | 0.01 | HNO3 | 3 | NA | NA | NA | 25 | 30 | 1 | 0.02 | NO | Table 1
Extraction Studies of Lanthanide(III) Ions with N,N′‐Dimethyl‐N,N′‐diphenylpyridine‐2,6‐dicarboxyamide (DMDPhPDA) from Nitric Acid Solutions | A. Shimada, T. Yaita, H. Narita, S. Tachimori, K. Okuno | 2003 | https://doi.org/10.1081/SEI-120030392 | 1 | CN(C(=O)c2cccc(C(=O)N(C)c1ccccc1)n2)c3ccccc3 | DMDPhPDA | 0.5 | chloroform | 1 | La(III) | NA | 0.01 | HNO3 | 4 | NA | NA | NA | 25 | 30 | 1 | 0.1 | NO | Table 1
Extraction Studies of Lanthanide(III) Ions with N,N′‐Dimethyl‐N,N′‐diphenylpyridine‐2,6‐dicarboxyamide (DMDPhPDA) from Nitric Acid Solutions | A. Shimada, T. Yaita, H. Narita, S. Tachimori, K. Okuno | 2003 | https://doi.org/10.1081/SEI-120030392 | 1 | CN(C(=O)c2cccc(C(=O)N(C)c1ccccc1)n2)c3ccccc3 | DMDPhPDA | 0.5 | chloroform | 1 | La(III) | NA | 0.01 | HNO3 | 5 | NA | NA | NA | 25 | 30 | 1 | 0.36 | NO | Table 1 | Value in Table 1 off from value shown in Figure 5 by factor of 10^-1. Value adjusted to match Figure 5
Extraction Studies of Lanthanide(III) Ions with N,N′‐Dimethyl‐N,N′‐diphenylpyridine‐2,6‐dicarboxyamide (DMDPhPDA) from Nitric Acid Solutions | A. Shimada, T. Yaita, H. Narita, S. Tachimori, K. Okuno | 2003 | https://doi.org/10.1081/SEI-120030392 | 1 | CN(C(=O)c2cccc(C(=O)N(C)c1ccccc1)n2)c3ccccc3 | DMDPhPDA | 0.5 | chloroform | 1 | Ce(III) | NA | 0.01 | HNO3 | 1 | NA | NA | NA | 25 | 30 | 1 | 0.0002 | NO | Table 1
Extraction Studies of Lanthanide(III) Ions with N,N′‐Dimethyl‐N,N′‐diphenylpyridine‐2,6‐dicarboxyamide (DMDPhPDA) from Nitric Acid Solutions | A. Shimada, T. Yaita, H. Narita, S. Tachimori, K. Okuno | 2003 | https://doi.org/10.1081/SEI-120030392 | 1 | CN(C(=O)c2cccc(C(=O)N(C)c1ccccc1)n2)c3ccccc3 | DMDPhPDA | 0.5 | chloroform | 1 | Ce(III) | NA | 0.01 | HNO3 | 2 | NA | NA | NA | 25 | 30 | 1 | 0.0034 | NO | Table 1
Extraction Studies of Lanthanide(III) Ions with N,N′‐Dimethyl‐N,N′‐diphenylpyridine‐2,6‐dicarboxyamide (DMDPhPDA) from Nitric Acid Solutions | A. Shimada, T. Yaita, H. Narita, S. Tachimori, K. Okuno | 2003 | https://doi.org/10.1081/SEI-120030392 | 1 | CN(C(=O)c2cccc(C(=O)N(C)c1ccccc1)n2)c3ccccc3 | DMDPhPDA | 0.5 | chloroform | 1 | Ce(III) | NA | 0.01 | HNO3 | 3 | NA | NA | NA | 25 | 30 | 1 | 0.024 | NO | Table 1
Extraction Studies of Lanthanide(III) Ions with N,N′‐Dimethyl‐N,N′‐diphenylpyridine‐2,6‐dicarboxyamide (DMDPhPDA) from Nitric Acid Solutions | A. Shimada, T. Yaita, H. Narita, S. Tachimori, K. Okuno | 2003 | https://doi.org/10.1081/SEI-120030392 | 1 | CN(C(=O)c2cccc(C(=O)N(C)c1ccccc1)n2)c3ccccc3 | DMDPhPDA | 0.5 | chloroform | 1 | Ce(III) | NA | 0.01 | HNO3 | 4 | NA | NA | NA | 25 | 30 | 1 | 0.16 | NO | Table 1
Extraction Studies of Lanthanide(III) Ions with N,N′‐Dimethyl‐N,N′‐diphenylpyridine‐2,6‐dicarboxyamide (DMDPhPDA) from Nitric Acid Solutions | A. Shimada, T. Yaita, H. Narita, S. Tachimori, K. Okuno | 2003 | https://doi.org/10.1081/SEI-120030392 | 1 | CN(C(=O)c2cccc(C(=O)N(C)c1ccccc1)n2)c3ccccc3 | DMDPhPDA | 0.5 | chloroform | 1 | Ce(III) | NA | 0.01 | HNO3 | 5 | NA | NA | NA | 25 | 30 | 1 | 0.63 | NO | Table 1 | Value in Table 1 off from value shown in Figure 5 by factor of 10^-1. Value adjusted to match Figure 5
Extraction Studies of Lanthanide(III) Ions with N,N′‐Dimethyl‐N,N′‐diphenylpyridine‐2,6‐dicarboxyamide (DMDPhPDA) from Nitric Acid Solutions | A. Shimada, T. Yaita, H. Narita, S. Tachimori, K. Okuno | 2003 | https://doi.org/10.1081/SEI-120030392 | 1 | CN(C(=O)c2cccc(C(=O)N(C)c1ccccc1)n2)c3ccccc3 | DMDPhPDA | 0.5 | chloroform | 1 | Pr(III) | NA | 0.01 | HNO3 | 1 | NA | NA | NA | 25 | 30 | 1 | 0.0003 | NO | Table 1
Extraction Studies of Lanthanide(III) Ions with N,N′‐Dimethyl‐N,N′‐diphenylpyridine‐2,6‐dicarboxyamide (DMDPhPDA) from Nitric Acid Solutions | A. Shimada, T. Yaita, H. Narita, S. Tachimori, K. Okuno | 2003 | https://doi.org/10.1081/SEI-120030392 | 1 | CN(C(=O)c2cccc(C(=O)N(C)c1ccccc1)n2)c3ccccc3 | DMDPhPDA | 0.5 | chloroform | 1 | Pr(III) | NA | 0.01 | HNO3 | 2 | NA | NA | NA | 25 | 30 | 1 | 0.0039 | NO | Table 1
Extraction Studies of Lanthanide(III) Ions with N,N′‐Dimethyl‐N,N′‐diphenylpyridine‐2,6‐dicarboxyamide (DMDPhPDA) from Nitric Acid Solutions | A. Shimada, T. Yaita, H. Narita, S. Tachimori, K. Okuno | 2003 | https://doi.org/10.1081/SEI-120030392 | 1 | CN(C(=O)c2cccc(C(=O)N(C)c1ccccc1)n2)c3ccccc3 | DMDPhPDA | 0.5 | chloroform | 1 | Pr(III) | NA | 0.01 | HNO3 | 3 | NA | NA | NA | 25 | 30 | 1 | 0.031 | NO | Table 1
Extraction Studies of Lanthanide(III) Ions with N,N′‐Dimethyl‐N,N′‐diphenylpyridine‐2,6‐dicarboxyamide (DMDPhPDA) from Nitric Acid Solutions | A. Shimada, T. Yaita, H. Narita, S. Tachimori, K. Okuno | 2003 | https://doi.org/10.1081/SEI-120030392 | 1 | CN(C(=O)c2cccc(C(=O)N(C)c1ccccc1)n2)c3ccccc3 | DMDPhPDA | 0.5 | chloroform | 1 | Pr(III) | NA | 0.01 | HNO3 | 4 | NA | NA | NA | 25 | 30 | 1 | 0.23 | NO | Table 1
Extraction Studies of Lanthanide(III) Ions with N,N′‐Dimethyl‐N,N′‐diphenylpyridine‐2,6‐dicarboxyamide (DMDPhPDA) from Nitric Acid Solutions | A. Shimada, T. Yaita, H. Narita, S. Tachimori, K. Okuno | 2003 | https://doi.org/10.1081/SEI-120030392 | 1 | CN(C(=O)c2cccc(C(=O)N(C)c1ccccc1)n2)c3ccccc3 | DMDPhPDA | 0.5 | chloroform | 1 | Pr(III) | NA | 0.01 | HNO3 | 5 | NA | NA | NA | 25 | 30 | 1 | 0.97 | NO | Table 1 | Value in Table 1 off from value shown in Figure 5 by factor of 10^-1. Value adjusted to match Figure 5
Extraction Studies of Lanthanide(III) Ions with N,N′‐Dimethyl‐N,N′‐diphenylpyridine‐2,6‐dicarboxyamide (DMDPhPDA) from Nitric Acid Solutions | A. Shimada, T. Yaita, H. Narita, S. Tachimori, K. Okuno | 2003 | https://doi.org/10.1081/SEI-120030392 | 1 | CN(C(=O)c2cccc(C(=O)N(C)c1ccccc1)n2)c3ccccc3 | DMDPhPDA | 0.5 | chloroform | 1 | Nd(III) | NA | 0.01 | HNO3 | 1 | NA | NA | NA | 25 | 30 | 1 | 0.0003 | NO | Table 1
Extraction Studies of Lanthanide(III) Ions with N,N′‐Dimethyl‐N,N′‐diphenylpyridine‐2,6‐dicarboxyamide (DMDPhPDA) from Nitric Acid Solutions | A. Shimada, T. Yaita, H. Narita, S. Tachimori, K. Okuno | 2003 | https://doi.org/10.1081/SEI-120030392 | 1 | CN(C(=O)c2cccc(C(=O)N(C)c1ccccc1)n2)c3ccccc3 | DMDPhPDA | 0.5 | chloroform | 1 | Nd(III) | NA | 0.01 | HNO3 | 2 | NA | NA | NA | 25 | 30 | 1 | 0.0042 | NO | Table 1
Extraction Studies of Lanthanide(III) Ions with N,N′‐Dimethyl‐N,N′‐diphenylpyridine‐2,6‐dicarboxyamide (DMDPhPDA) from Nitric Acid Solutions | A. Shimada, T. Yaita, H. Narita, S. Tachimori, K. Okuno | 2003 | https://doi.org/10.1081/SEI-120030392 | 1 | CN(C(=O)c2cccc(C(=O)N(C)c1ccccc1)n2)c3ccccc3 | DMDPhPDA | 0.5 | chloroform | 1 | Nd(III) | NA | 0.01 | HNO3 | 3 | NA | NA | NA | 25 | 30 | 1 | 0.034 | NO | Table 1
Extraction Studies of Lanthanide(III) Ions with N,N′‐Dimethyl‐N,N′‐diphenylpyridine‐2,6‐dicarboxyamide (DMDPhPDA) from Nitric Acid Solutions | A. Shimada, T. Yaita, H. Narita, S. Tachimori, K. Okuno | 2003 | https://doi.org/10.1081/SEI-120030392 | 1 | CN(C(=O)c2cccc(C(=O)N(C)c1ccccc1)n2)c3ccccc3 | DMDPhPDA | 0.5 | chloroform | 1 | Nd(III) | NA | 0.01 | HNO3 | 4 | NA | NA | NA | 25 | 30 | 1 | 0.24 | NO | Table 1
Extraction Studies of Lanthanide(III) Ions with N,N′‐Dimethyl‐N,N′‐diphenylpyridine‐2,6‐dicarboxyamide (DMDPhPDA) from Nitric Acid Solutions | A. Shimada, T. Yaita, H. Narita, S. Tachimori, K. Okuno | 2003 | https://doi.org/10.1081/SEI-120030392 | 1 | CN(C(=O)c2cccc(C(=O)N(C)c1ccccc1)n2)c3ccccc3 | DMDPhPDA | 0.5 | chloroform | 1 | Nd(III) | NA | 0.01 | HNO3 | 5 | NA | NA | NA | 25 | 30 | 1 | 1.1 | NO | Table 1
Extraction Studies of Lanthanide(III) Ions with N,N′‐Dimethyl‐N,N′‐diphenylpyridine‐2,6‐dicarboxyamide (DMDPhPDA) from Nitric Acid Solutions | A. Shimada, T. Yaita, H. Narita, S. Tachimori, K. Okuno | 2003 | https://doi.org/10.1081/SEI-120030392 | 1 | CN(C(=O)c2cccc(C(=O)N(C)c1ccccc1)n2)c3ccccc3 | DMDPhPDA | 0.5 | chloroform | 1 | Sm(III) | NA | 0.01 | HNO3 | 1 | NA | NA | NA | 25 | 30 | 1 | 0.0003 | NO | Table 1
Extraction Studies of Lanthanide(III) Ions with N,N′‐Dimethyl‐N,N′‐diphenylpyridine‐2,6‐dicarboxyamide (DMDPhPDA) from Nitric Acid Solutions | A. Shimada, T. Yaita, H. Narita, S. Tachimori, K. Okuno | 2003 | https://doi.org/10.1081/SEI-120030392 | 1 | CN(C(=O)c2cccc(C(=O)N(C)c1ccccc1)n2)c3ccccc3 | DMDPhPDA | 0.5 | chloroform | 1 | Sm(III) | NA | 0.01 | HNO3 | 2 | NA | NA | NA | 25 | 30 | 1 | 0.0037 | NO | Table 1
Extraction Studies of Lanthanide(III) Ions with N,N′‐Dimethyl‐N,N′‐diphenylpyridine‐2,6‐dicarboxyamide (DMDPhPDA) from Nitric Acid Solutions | A. Shimada, T. Yaita, H. Narita, S. Tachimori, K. Okuno | 2003 | https://doi.org/10.1081/SEI-120030392 | 1 | CN(C(=O)c2cccc(C(=O)N(C)c1ccccc1)n2)c3ccccc3 | DMDPhPDA | 0.5 | chloroform | 1 | Sm(III) | NA | 0.01 | HNO3 | 3 | NA | NA | NA | 25 | 30 | 1 | 0.032 | NO | Table 1
Extraction Studies of Lanthanide(III) Ions with N,N′‐Dimethyl‐N,N′‐diphenylpyridine‐2,6‐dicarboxyamide (DMDPhPDA) from Nitric Acid Solutions | A. Shimada, T. Yaita, H. Narita, S. Tachimori, K. Okuno | 2003 | https://doi.org/10.1081/SEI-120030392 | 1 | CN(C(=O)c2cccc(C(=O)N(C)c1ccccc1)n2)c3ccccc3 | DMDPhPDA | 0.5 | chloroform | 1 | Sm(III) | NA | 0.01 | HNO3 | 4 | NA | NA | NA | 25 | 30 | 1 | 0.28 | NO | Table 1
Extraction Studies of Lanthanide(III) Ions with N,N′‐Dimethyl‐N,N′‐diphenylpyridine‐2,6‐dicarboxyamide (DMDPhPDA) from Nitric Acid Solutions | A. Shimada, T. Yaita, H. Narita, S. Tachimori, K. Okuno | 2003 | https://doi.org/10.1081/SEI-120030392 | 1 | CN(C(=O)c2cccc(C(=O)N(C)c1ccccc1)n2)c3ccccc3 | DMDPhPDA | 0.5 | chloroform | 1 | Sm(III) | NA | 0.01 | HNO3 | 5 | NA | NA | NA | 25 | 30 | 1 | 1.5 | NO | Table 1
Extraction Studies of Lanthanide(III) Ions with N,N′‐Dimethyl‐N,N′‐diphenylpyridine‐2,6‐dicarboxyamide (DMDPhPDA) from Nitric Acid Solutions | A. Shimada, T. Yaita, H. Narita, S. Tachimori, K. Okuno | 2003 | https://doi.org/10.1081/SEI-120030392 | 1 | CN(C(=O)c2cccc(C(=O)N(C)c1ccccc1)n2)c3ccccc3 | DMDPhPDA | 0.5 | chloroform | 1 | Eu(III) | NA | 0.01 | HNO3 | 1 | NA | NA | NA | 25 | 30 | 1 | 0.0003 | NO | Table 1
Extraction Studies of Lanthanide(III) Ions with N,N′‐Dimethyl‐N,N′‐diphenylpyridine‐2,6‐dicarboxyamide (DMDPhPDA) from Nitric Acid Solutions | A. Shimada, T. Yaita, H. Narita, S. Tachimori, K. Okuno | 2003 | https://doi.org/10.1081/SEI-120030392 | 1 | CN(C(=O)c2cccc(C(=O)N(C)c1ccccc1)n2)c3ccccc3 | DMDPhPDA | 0.5 | chloroform | 1 | Eu(III) | NA | 0.01 | HNO3 | 2 | NA | NA | NA | 25 | 30 | 1 | 0.0029 | NO | Table 1
Extraction Studies of Lanthanide(III) Ions with N,N′‐Dimethyl‐N,N′‐diphenylpyridine‐2,6‐dicarboxyamide (DMDPhPDA) from Nitric Acid Solutions | A. Shimada, T. Yaita, H. Narita, S. Tachimori, K. Okuno | 2003 | https://doi.org/10.1081/SEI-120030392 | 1 | CN(C(=O)c2cccc(C(=O)N(C)c1ccccc1)n2)c3ccccc3 | DMDPhPDA | 0.5 | chloroform | 1 | Eu(III) | NA | 0.01 | HNO3 | 3 | NA | NA | NA | 25 | 30 | 1 | 0.026 | NO | Table 1
Extraction Studies of Lanthanide(III) Ions with N,N′‐Dimethyl‐N,N′‐diphenylpyridine‐2,6‐dicarboxyamide (DMDPhPDA) from Nitric Acid Solutions | A. Shimada, T. Yaita, H. Narita, S. Tachimori, K. Okuno | 2003 | https://doi.org/10.1081/SEI-120030392 | 1 | CN(C(=O)c2cccc(C(=O)N(C)c1ccccc1)n2)c3ccccc3 | DMDPhPDA | 0.5 | chloroform | 1 | Eu(III) | NA | 0.01 | HNO3 | 4 | NA | NA | NA | 25 | 30 | 1 | 0.25 | NO | Table 1
Extraction Studies of Lanthanide(III) Ions with N,N′‐Dimethyl‐N,N′‐diphenylpyridine‐2,6‐dicarboxyamide (DMDPhPDA) from Nitric Acid Solutions | A. Shimada, T. Yaita, H. Narita, S. Tachimori, K. Okuno | 2003 | https://doi.org/10.1081/SEI-120030392 | 1 | CN(C(=O)c2cccc(C(=O)N(C)c1ccccc1)n2)c3ccccc3 | DMDPhPDA | 0.5 | chloroform | 1 | Eu(III) | NA | 0.01 | HNO3 | 5 | NA | NA | NA | 25 | 30 | 1 | 1.6 | NO | Table 1
Extraction Studies of Lanthanide(III) Ions with N,N′‐Dimethyl‐N,N′‐diphenylpyridine‐2,6‐dicarboxyamide (DMDPhPDA) from Nitric Acid Solutions | A. Shimada, T. Yaita, H. Narita, S. Tachimori, K. Okuno | 2003 | https://doi.org/10.1081/SEI-120030392 | 1 | CN(C(=O)c2cccc(C(=O)N(C)c1ccccc1)n2)c3ccccc3 | DMDPhPDA | 0.5 | chloroform | 1 | Gd(III) | NA | 0.01 | HNO3 | 1 | NA | NA | NA | 25 | 30 | 1 | 0.0001 | NO | Table 1
Extraction Studies of Lanthanide(III) Ions with N,N′‐Dimethyl‐N,N′‐diphenylpyridine‐2,6‐dicarboxyamide (DMDPhPDA) from Nitric Acid Solutions | A. Shimada, T. Yaita, H. Narita, S. Tachimori, K. Okuno | 2003 | https://doi.org/10.1081/SEI-120030392 | 1 | CN(C(=O)c2cccc(C(=O)N(C)c1ccccc1)n2)c3ccccc3 | DMDPhPDA | 0.5 | chloroform | 1 | Gd(III) | NA | 0.01 | HNO3 | 2 | NA | NA | NA | 25 | 30 | 1 | 0.0018 | NO | Table 1
Extraction Studies of Lanthanide(III) Ions with N,N′‐Dimethyl‐N,N′‐diphenylpyridine‐2,6‐dicarboxyamide (DMDPhPDA) from Nitric Acid Solutions | A. Shimada, T. Yaita, H. Narita, S. Tachimori, K. Okuno | 2003 | https://doi.org/10.1081/SEI-120030392 | 1 | CN(C(=O)c2cccc(C(=O)N(C)c1ccccc1)n2)c3ccccc3 | DMDPhPDA | 0.5 | chloroform | 1 | Gd(III) | NA | 0.01 | HNO3 | 3 | NA | NA | NA | 25 | 30 | 1 | 0.017 | NO | Table 1
Extraction Studies of Lanthanide(III) Ions with N,N′‐Dimethyl‐N,N′‐diphenylpyridine‐2,6‐dicarboxyamide (DMDPhPDA) from Nitric Acid Solutions | A. Shimada, T. Yaita, H. Narita, S. Tachimori, K. Okuno | 2003 | https://doi.org/10.1081/SEI-120030392 | 1 | CN(C(=O)c2cccc(C(=O)N(C)c1ccccc1)n2)c3ccccc3 | DMDPhPDA | 0.5 | chloroform | 1 | Gd(III) | NA | 0.01 | HNO3 | 4 | NA | NA | NA | 25 | 30 | 1 | 0.19 | NO | Table 1
Extraction Studies of Lanthanide(III) Ions with N,N′‐Dimethyl‐N,N′‐diphenylpyridine‐2,6‐dicarboxyamide (DMDPhPDA) from Nitric Acid Solutions | A. Shimada, T. Yaita, H. Narita, S. Tachimori, K. Okuno | 2003 | https://doi.org/10.1081/SEI-120030392 | 1 | CN(C(=O)c2cccc(C(=O)N(C)c1ccccc1)n2)c3ccccc3 | DMDPhPDA | 0.5 | chloroform | 1 | Gd(III) | NA | 0.01 | HNO3 | 5 | NA | NA | NA | 25 | 30 | 1 | 1.6 | NO | Table 1
Extraction Studies of Lanthanide(III) Ions with N,N′‐Dimethyl‐N,N′‐diphenylpyridine‐2,6‐dicarboxyamide (DMDPhPDA) from Nitric Acid Solutions | A. Shimada, T. Yaita, H. Narita, S. Tachimori, K. Okuno | 2003 | https://doi.org/10.1081/SEI-120030392 | 1 | CN(C(=O)c2cccc(C(=O)N(C)c1ccccc1)n2)c3ccccc3 | DMDPhPDA | 0.5 | chloroform | 1 | Tb(III) | NA | 0.01 | HNO3 | 1 | NA | NA | NA | 25 | 30 | 1 | 0.0002 | NO | Table 1
Extraction Studies of Lanthanide(III) Ions with N,N′‐Dimethyl‐N,N′‐diphenylpyridine‐2,6‐dicarboxyamide (DMDPhPDA) from Nitric Acid Solutions | A. Shimada, T. Yaita, H. Narita, S. Tachimori, K. Okuno | 2003 | https://doi.org/10.1081/SEI-120030392 | 1 | CN(C(=O)c2cccc(C(=O)N(C)c1ccccc1)n2)c3ccccc3 | DMDPhPDA | 0.5 | chloroform | 1 | Tb(III) | NA | 0.01 | HNO3 | 2 | NA | NA | NA | 25 | 30 | 1 | 0.0019 | NO | Table 1
Extraction Studies of Lanthanide(III) Ions with N,N′‐Dimethyl‐N,N′‐diphenylpyridine‐2,6‐dicarboxyamide (DMDPhPDA) from Nitric Acid Solutions | A. Shimada, T. Yaita, H. Narita, S. Tachimori, K. Okuno | 2003 | https://doi.org/10.1081/SEI-120030392 | 1 | CN(C(=O)c2cccc(C(=O)N(C)c1ccccc1)n2)c3ccccc3 | DMDPhPDA | 0.5 | chloroform | 1 | Tb(III) | NA | 0.01 | HNO3 | 3 | NA | NA | NA | 25 | 30 | 1 | 0.02 | NO | Table 1
Extraction Studies of Lanthanide(III) Ions with N,N′‐Dimethyl‐N,N′‐diphenylpyridine‐2,6‐dicarboxyamide (DMDPhPDA) from Nitric Acid Solutions | A. Shimada, T. Yaita, H. Narita, S. Tachimori, K. Okuno | 2003 | https://doi.org/10.1081/SEI-120030392 | 1 | CN(C(=O)c2cccc(C(=O)N(C)c1ccccc1)n2)c3ccccc3 | DMDPhPDA | 0.5 | chloroform | 1 | Tb(III) | NA | 0.01 | HNO3 | 4 | NA | NA | NA | 25 | 30 | 1 | 0.31 | NO | Table 1
Extraction Studies of Lanthanide(III) Ions with N,N′‐Dimethyl‐N,N′‐diphenylpyridine‐2,6‐dicarboxyamide (DMDPhPDA) from Nitric Acid Solutions | A. Shimada, T. Yaita, H. Narita, S. Tachimori, K. Okuno | 2003 | https://doi.org/10.1081/SEI-120030392 | 1 | CN(C(=O)c2cccc(C(=O)N(C)c1ccccc1)n2)c3ccccc3 | DMDPhPDA | 0.5 | chloroform | 1 | Tb(III) | NA | 0.01 | HNO3 | 5 | NA | NA | NA | 25 | 30 | 1 | 3.7 | NO | Table 1
Extraction Studies of Lanthanide(III) Ions with N,N′‐Dimethyl‐N,N′‐diphenylpyridine‐2,6‐dicarboxyamide (DMDPhPDA) from Nitric Acid Solutions | A. Shimada, T. Yaita, H. Narita, S. Tachimori, K. Okuno | 2003 | https://doi.org/10.1081/SEI-120030392 | 1 | CN(C(=O)c2cccc(C(=O)N(C)c1ccccc1)n2)c3ccccc3 | DMDPhPDA | 0.5 | chloroform | 1 | Dy(III) | NA | 0.01 | HNO3 | 1 | NA | NA | NA | 25 | 30 | 1 | 0.0002 | NO | Table 1
Extraction Studies of Lanthanide(III) Ions with N,N′‐Dimethyl‐N,N′‐diphenylpyridine‐2,6‐dicarboxyamide (DMDPhPDA) from Nitric Acid Solutions | A. Shimada, T. Yaita, H. Narita, S. Tachimori, K. Okuno | 2003 | https://doi.org/10.1081/SEI-120030392 | 1 | CN(C(=O)c2cccc(C(=O)N(C)c1ccccc1)n2)c3ccccc3 | DMDPhPDA | 0.5 | chloroform | 1 | Dy(III) | NA | 0.01 | HNO3 | 2 | NA | NA | NA | 25 | 30 | 1 | 0.002 | NO | Table 1
Extraction Studies of Lanthanide(III) Ions with N,N′‐Dimethyl‐N,N′‐diphenylpyridine‐2,6‐dicarboxyamide (DMDPhPDA) from Nitric Acid Solutions | A. Shimada, T. Yaita, H. Narita, S. Tachimori, K. Okuno | 2003 | https://doi.org/10.1081/SEI-120030392 | 1 | CN(C(=O)c2cccc(C(=O)N(C)c1ccccc1)n2)c3ccccc3 | DMDPhPDA | 0.5 | chloroform | 1 | Dy(III) | NA | 0.01 | HNO3 | 3 | NA | NA | NA | 25 | 30 | 1 | 0.024 | NO | Table 1
Extraction Studies of Lanthanide(III) Ions with N,N′‐Dimethyl‐N,N′‐diphenylpyridine‐2,6‐dicarboxyamide (DMDPhPDA) from Nitric Acid Solutions | A. Shimada, T. Yaita, H. Narita, S. Tachimori, K. Okuno | 2003 | https://doi.org/10.1081/SEI-120030392 | 1 | CN(C(=O)c2cccc(C(=O)N(C)c1ccccc1)n2)c3ccccc3 | DMDPhPDA | 0.5 | chloroform | 1 | Dy(III) | NA | 0.01 | HNO3 | 4 | NA | NA | NA | 25 | 30 | 1 | 0.52 | NO | Table 1
Extraction Studies of Lanthanide(III) Ions with N,N′‐Dimethyl‐N,N′‐diphenylpyridine‐2,6‐dicarboxyamide (DMDPhPDA) from Nitric Acid Solutions | A. Shimada, T. Yaita, H. Narita, S. Tachimori, K. Okuno | 2003 | https://doi.org/10.1081/SEI-120030392 | 1 | CN(C(=O)c2cccc(C(=O)N(C)c1ccccc1)n2)c3ccccc3 | DMDPhPDA | 0.5 | chloroform | 1 | Dy(III) | NA | 0.01 | HNO3 | 5 | NA | NA | NA | 25 | 30 | 1 | 7.4 | NO | Table 1
Extraction Studies of Lanthanide(III) Ions with N,N′‐Dimethyl‐N,N′‐diphenylpyridine‐2,6‐dicarboxyamide (DMDPhPDA) from Nitric Acid Solutions | A. Shimada, T. Yaita, H. Narita, S. Tachimori, K. Okuno | 2003 | https://doi.org/10.1081/SEI-120030392 | 1 | CN(C(=O)c2cccc(C(=O)N(C)c1ccccc1)n2)c3ccccc3 | DMDPhPDA | 0.5 | chloroform | 1 | Ho(III) | NA | 0.01 | HNO3 | 1 | NA | NA | NA | 25 | 30 | 1 | 0.0003 | NO | Table 1
Extraction Studies of Lanthanide(III) Ions with N,N′‐Dimethyl‐N,N′‐diphenylpyridine‐2,6‐dicarboxyamide (DMDPhPDA) from Nitric Acid Solutions | A. Shimada, T. Yaita, H. Narita, S. Tachimori, K. Okuno | 2003 | https://doi.org/10.1081/SEI-120030392 | 1 | CN(C(=O)c2cccc(C(=O)N(C)c1ccccc1)n2)c3ccccc3 | DMDPhPDA | 0.5 | chloroform | 1 | Ho(III) | NA | 0.01 | HNO3 | 2 | NA | NA | NA | 25 | 30 | 1 | 0.0021 | NO | Table 1
Extraction Studies of Lanthanide(III) Ions with N,N′‐Dimethyl‐N,N′‐diphenylpyridine‐2,6‐dicarboxyamide (DMDPhPDA) from Nitric Acid Solutions | A. Shimada, T. Yaita, H. Narita, S. Tachimori, K. Okuno | 2003 | https://doi.org/10.1081/SEI-120030392 | 1 | CN(C(=O)c2cccc(C(=O)N(C)c1ccccc1)n2)c3ccccc3 | DMDPhPDA | 0.5 | chloroform | 1 | Ho(III) | NA | 0.01 | HNO3 | 3 | NA | NA | NA | 25 | 30 | 1 | 0.028 | NO | Table 1
Extraction Studies of Lanthanide(III) Ions with N,N′‐Dimethyl‐N,N′‐diphenylpyridine‐2,6‐dicarboxyamide (DMDPhPDA) from Nitric Acid Solutions | A. Shimada, T. Yaita, H. Narita, S. Tachimori, K. Okuno | 2003 | https://doi.org/10.1081/SEI-120030392 | 1 | CN(C(=O)c2cccc(C(=O)N(C)c1ccccc1)n2)c3ccccc3 | DMDPhPDA | 0.5 | chloroform | 1 | Ho(III) | NA | 0.01 | HNO3 | 4 | NA | NA | NA | 25 | 30 | 1 | 0.78 | NO | Table 1
Extraction Studies of Lanthanide(III) Ions with N,N′‐Dimethyl‐N,N′‐diphenylpyridine‐2,6‐dicarboxyamide (DMDPhPDA) from Nitric Acid Solutions | A. Shimada, T. Yaita, H. Narita, S. Tachimori, K. Okuno | 2003 | https://doi.org/10.1081/SEI-120030392 | 1 | CN(C(=O)c2cccc(C(=O)N(C)c1ccccc1)n2)c3ccccc3 | DMDPhPDA | 0.5 | chloroform | 1 | Ho(III) | NA | 0.01 | HNO3 | 5 | NA | NA | NA | 25 | 30 | 1 | 13 | NO | Table 1
Extraction Studies of Lanthanide(III) Ions with N,N′‐Dimethyl‐N,N′‐diphenylpyridine‐2,6‐dicarboxyamide (DMDPhPDA) from Nitric Acid Solutions | A. Shimada, T. Yaita, H. Narita, S. Tachimori, K. Okuno | 2003 | https://doi.org/10.1081/SEI-120030392 | 1 | CN(C(=O)c2cccc(C(=O)N(C)c1ccccc1)n2)c3ccccc3 | DMDPhPDA | 0.5 | chloroform | 1 | Er(III) | NA | 0.01 | HNO3 | 1 | NA | NA | NA | 25 | 30 | 1 | 0.0004 | NO | Table 1
Extraction Studies of Lanthanide(III) Ions with N,N′‐Dimethyl‐N,N′‐diphenylpyridine‐2,6‐dicarboxyamide (DMDPhPDA) from Nitric Acid Solutions | A. Shimada, T. Yaita, H. Narita, S. Tachimori, K. Okuno | 2003 | https://doi.org/10.1081/SEI-120030392 | 1 | CN(C(=O)c2cccc(C(=O)N(C)c1ccccc1)n2)c3ccccc3 | DMDPhPDA | 0.5 | chloroform | 1 | Er(III) | NA | 0.01 | HNO3 | 2 | NA | NA | NA | 25 | 30 | 1 | 0.0023 | NO | Table 1
Extraction Studies of Lanthanide(III) Ions with N,N′‐Dimethyl‐N,N′‐diphenylpyridine‐2,6‐dicarboxyamide (DMDPhPDA) from Nitric Acid Solutions | A. Shimada, T. Yaita, H. Narita, S. Tachimori, K. Okuno | 2003 | https://doi.org/10.1081/SEI-120030392 | 1 | CN(C(=O)c2cccc(C(=O)N(C)c1ccccc1)n2)c3ccccc3 | DMDPhPDA | 0.5 | chloroform | 1 | Er(III) | NA | 0.01 | HNO3 | 3 | NA | NA | NA | 25 | 30 | 1 | 0.036 | NO | Table 1
Extraction Studies of Lanthanide(III) Ions with N,N′‐Dimethyl‐N,N′‐diphenylpyridine‐2,6‐dicarboxyamide (DMDPhPDA) from Nitric Acid Solutions | A. Shimada, T. Yaita, H. Narita, S. Tachimori, K. Okuno | 2003 | https://doi.org/10.1081/SEI-120030392 | 1 | CN(C(=O)c2cccc(C(=O)N(C)c1ccccc1)n2)c3ccccc3 | DMDPhPDA | 0.5 | chloroform | 1 | Er(III) | NA | 0.01 | HNO3 | 4 | NA | NA | NA | 25 | 30 | 1 | 1.2 | NO | Table 1
Extraction Studies of Lanthanide(III) Ions with N,N′‐Dimethyl‐N,N′‐diphenylpyridine‐2,6‐dicarboxyamide (DMDPhPDA) from Nitric Acid Solutions | A. Shimada, T. Yaita, H. Narita, S. Tachimori, K. Okuno | 2003 | https://doi.org/10.1081/SEI-120030392 | 1 | CN(C(=O)c2cccc(C(=O)N(C)c1ccccc1)n2)c3ccccc3 | DMDPhPDA | 0.5 | chloroform | 1 | Er(III) | NA | 0.01 | HNO3 | 5 | NA | NA | NA | 25 | 30 | 1 | 21 | NO | Table 1
Extraction Studies of Lanthanide(III) Ions with N,N′‐Dimethyl‐N,N′‐diphenylpyridine‐2,6‐dicarboxyamide (DMDPhPDA) from Nitric Acid Solutions | A. Shimada, T. Yaita, H. Narita, S. Tachimori, K. Okuno | 2003 | https://doi.org/10.1081/SEI-120030392 | 1 | CN(C(=O)c2cccc(C(=O)N(C)c1ccccc1)n2)c3ccccc3 | DMDPhPDA | 0.5 | chloroform | 1 | Tm(III) | NA | 0.01 | HNO3 | 1 | NA | NA | NA | 25 | 30 | 1 | 0.0003 | NO | Table 1
Extraction Studies of Lanthanide(III) Ions with N,N′‐Dimethyl‐N,N′‐diphenylpyridine‐2,6‐dicarboxyamide (DMDPhPDA) from Nitric Acid Solutions | A. Shimada, T. Yaita, H. Narita, S. Tachimori, K. Okuno | 2003 | https://doi.org/10.1081/SEI-120030392 | 1 | CN(C(=O)c2cccc(C(=O)N(C)c1ccccc1)n2)c3ccccc3 | DMDPhPDA | 0.5 | chloroform | 1 | Tm(III) | NA | 0.01 | HNO3 | 2 | NA | NA | NA | 25 | 30 | 1 | 0.0021 | NO | Table 1
Extraction Studies of Lanthanide(III) Ions with N,N′‐Dimethyl‐N,N′‐diphenylpyridine‐2,6‐dicarboxyamide (DMDPhPDA) from Nitric Acid Solutions | A. Shimada, T. Yaita, H. Narita, S. Tachimori, K. Okuno | 2003 | https://doi.org/10.1081/SEI-120030392 | 1 | CN(C(=O)c2cccc(C(=O)N(C)c1ccccc1)n2)c3ccccc3 | DMDPhPDA | 0.5 | chloroform | 1 | Tm(III) | NA | 0.01 | HNO3 | 3 | NA | NA | NA | 25 | 30 | 1 | 0.038 | NO | Table 1
Extraction Studies of Lanthanide(III) Ions with N,N′‐Dimethyl‐N,N′‐diphenylpyridine‐2,6‐dicarboxyamide (DMDPhPDA) from Nitric Acid Solutions | A. Shimada, T. Yaita, H. Narita, S. Tachimori, K. Okuno | 2003 | https://doi.org/10.1081/SEI-120030392 | 1 | CN(C(=O)c2cccc(C(=O)N(C)c1ccccc1)n2)c3ccccc3 | DMDPhPDA | 0.5 | chloroform | 1 | Tm(III) | NA | 0.01 | HNO3 | 4 | NA | NA | NA | 25 | 30 | 1 | 1.5 | NO | Table 1
Extraction Studies of Lanthanide(III) Ions with N,N′‐Dimethyl‐N,N′‐diphenylpyridine‐2,6‐dicarboxyamide (DMDPhPDA) from Nitric Acid Solutions | A. Shimada, T. Yaita, H. Narita, S. Tachimori, K. Okuno | 2003 | https://doi.org/10.1081/SEI-120030392 | 1 | CN(C(=O)c2cccc(C(=O)N(C)c1ccccc1)n2)c3ccccc3 | DMDPhPDA | 0.5 | chloroform | 1 | Tm(III) | NA | 0.01 | HNO3 | 5 | NA | NA | NA | 25 | 30 | 1 | 27 | NO | Table 1
Extraction Studies of Lanthanide(III) Ions with N,N′‐Dimethyl‐N,N′‐diphenylpyridine‐2,6‐dicarboxyamide (DMDPhPDA) from Nitric Acid Solutions | A. Shimada, T. Yaita, H. Narita, S. Tachimori, K. Okuno | 2003 | https://doi.org/10.1081/SEI-120030392 | 1 | CN(C(=O)c2cccc(C(=O)N(C)c1ccccc1)n2)c3ccccc3 | DMDPhPDA | 0.5 | chloroform | 1 | Yb(III) | NA | 0.01 | HNO3 | 1 | NA | NA | NA | 25 | 30 | 1 | 0.0003 | NO | Table 1
Extraction Studies of Lanthanide(III) Ions with N,N′‐Dimethyl‐N,N′‐diphenylpyridine‐2,6‐dicarboxyamide (DMDPhPDA) from Nitric Acid Solutions | A. Shimada, T. Yaita, H. Narita, S. Tachimori, K. Okuno | 2003 | https://doi.org/10.1081/SEI-120030392 | 1 | CN(C(=O)c2cccc(C(=O)N(C)c1ccccc1)n2)c3ccccc3 | DMDPhPDA | 0.5 | chloroform | 1 | Yb(III) | NA | 0.01 | HNO3 | 2 | NA | NA | NA | 25 | 30 | 1 | 0.002 | NO | Table 1
Extraction Studies of Lanthanide(III) Ions with N,N′‐Dimethyl‐N,N′‐diphenylpyridine‐2,6‐dicarboxyamide (DMDPhPDA) from Nitric Acid Solutions | A. Shimada, T. Yaita, H. Narita, S. Tachimori, K. Okuno | 2003 | https://doi.org/10.1081/SEI-120030392 | 1 | CN(C(=O)c2cccc(C(=O)N(C)c1ccccc1)n2)c3ccccc3 | DMDPhPDA | 0.5 | chloroform | 1 | Yb(III) | NA | 0.01 | HNO3 | 3 | NA | NA | NA | 25 | 30 | 1 | 0.04 | NO | Table 1
Extraction Studies of Lanthanide(III) Ions with N,N′‐Dimethyl‐N,N′‐diphenylpyridine‐2,6‐dicarboxyamide (DMDPhPDA) from Nitric Acid Solutions | A. Shimada, T. Yaita, H. Narita, S. Tachimori, K. Okuno | 2003 | https://doi.org/10.1081/SEI-120030392 | 1 | CN(C(=O)c2cccc(C(=O)N(C)c1ccccc1)n2)c3ccccc3 | DMDPhPDA | 0.5 | chloroform | 1 | Yb(III) | NA | 0.01 | HNO3 | 4 | NA | NA | NA | 25 | 30 | 1 | 1.7 | NO | Table 1
Extraction Studies of Lanthanide(III) Ions with N,N′‐Dimethyl‐N,N′‐diphenylpyridine‐2,6‐dicarboxyamide (DMDPhPDA) from Nitric Acid Solutions | A. Shimada, T. Yaita, H. Narita, S. Tachimori, K. Okuno | 2003 | https://doi.org/10.1081/SEI-120030392 | 1 | CN(C(=O)c2cccc(C(=O)N(C)c1ccccc1)n2)c3ccccc3 | DMDPhPDA | 0.5 | chloroform | 1 | Yb(III) | NA | 0.01 | HNO3 | 5 | NA | NA | NA | 25 | 30 | 1 | 31 | NO | Table 1
Extraction Studies of Lanthanide(III) Ions with N,N′‐Dimethyl‐N,N′‐diphenylpyridine‐2,6‐dicarboxyamide (DMDPhPDA) from Nitric Acid Solutions | A. Shimada, T. Yaita, H. Narita, S. Tachimori, K. Okuno | 2003 | https://doi.org/10.1081/SEI-120030392 | 1 | CN(C(=O)c2cccc(C(=O)N(C)c1ccccc1)n2)c3ccccc3 | DMDPhPDA | 0.5 | chloroform | 1 | Lu(III) | NA | 0.01 | HNO3 | 1 | NA | NA | NA | 25 | 30 | 1 | 0.0004 | NO | Table 1
Extraction Studies of Lanthanide(III) Ions with N,N′‐Dimethyl‐N,N′‐diphenylpyridine‐2,6‐dicarboxyamide (DMDPhPDA) from Nitric Acid Solutions | A. Shimada, T. Yaita, H. Narita, S. Tachimori, K. Okuno | 2003 | https://doi.org/10.1081/SEI-120030392 | 1 | CN(C(=O)c2cccc(C(=O)N(C)c1ccccc1)n2)c3ccccc3 | DMDPhPDA | 0.5 | chloroform | 1 | Lu(III) | NA | 0.01 | HNO3 | 2 | NA | NA | NA | 25 | 30 | 1 | 0.0022 | NO | Table 1
Extraction Studies of Lanthanide(III) Ions with N,N′‐Dimethyl‐N,N′‐diphenylpyridine‐2,6‐dicarboxyamide (DMDPhPDA) from Nitric Acid Solutions | A. Shimada, T. Yaita, H. Narita, S. Tachimori, K. Okuno | 2003 | https://doi.org/10.1081/SEI-120030392 | 1 | CN(C(=O)c2cccc(C(=O)N(C)c1ccccc1)n2)c3ccccc3 | DMDPhPDA | 0.5 | chloroform | 1 | Lu(III) | NA | 0.01 | HNO3 | 3 | NA | NA | NA | 25 | 30 | 1 | 0.044 | NO | Table 1
Extraction Studies of Lanthanide(III) Ions with N,N′‐Dimethyl‐N,N′‐diphenylpyridine‐2,6‐dicarboxyamide (DMDPhPDA) from Nitric Acid Solutions | A. Shimada, T. Yaita, H. Narita, S. Tachimori, K. Okuno | 2003 | https://doi.org/10.1081/SEI-120030392 | 1 | CN(C(=O)c2cccc(C(=O)N(C)c1ccccc1)n2)c3ccccc3 | DMDPhPDA | 0.5 | chloroform | 1 | Lu(III) | NA | 0.01 | HNO3 | 4 | NA | NA | NA | 25 | 30 | 1 | 2 | NO | Table 1
Extraction Studies of Lanthanide(III) Ions with N,N′‐Dimethyl‐N,N′‐diphenylpyridine‐2,6‐dicarboxyamide (DMDPhPDA) from Nitric Acid Solutions | A. Shimada, T. Yaita, H. Narita, S. Tachimori, K. Okuno | 2003 | https://doi.org/10.1081/SEI-120030392 | 1 | CN(C(=O)c2cccc(C(=O)N(C)c1ccccc1)n2)c3ccccc3 | DMDPhPDA | 0.5 | chloroform | 1 | Lu(III) | NA | 0.01 | HNO3 | 5 | NA | NA | NA | 25 | 30 | 1 | 36 | NO | Table 1
Effect of DTPA on the Extractions of Actinides(III) and Lanthanides(III) from Nitrate Solution into Todga/n‐Dodecane | A Apichaibukol, Y Sasaki, Y Morita | 2007 | https://doi.org/10.1081/SEI-200037727 | 1 | CCCCCCCCN(CCCCCCCC)C(=O)COCC(=O)N(CCCCCCCC)CCCCCCCC | TODGA | 0.1 | n-dodecane | 1 | Ce(III) | NA | 0.0001 | HNO3 | 0.1071519 | NaNO3 | [N+](=O)([O-])[O-] | 1 | 25 | 60 | 1 | 0.71 | NO | Figure 1
Effect of DTPA on the Extractions of Actinides(III) and Lanthanides(III) from Nitrate Solution into Todga/n‐Dodecane | A Apichaibukol, Y Sasaki, Y Morita | 2007 | https://doi.org/10.1081/SEI-200037727 | 1 | CCCCCCCCN(CCCCCCCC)C(=O)COCC(=O)N(CCCCCCCC)CCCCCCCC | TODGA | 0.1 | n-dodecane | 1 | Ce(III) | NA | 0.0001 | HNO3 | 0.02818383 | NaNO3 | [N+](=O)([O-])[O-] | 1 | 25 | 60 | 1 | 1 | NO | Figure 1
Effect of DTPA on the Extractions of Actinides(III) and Lanthanides(III) from Nitrate Solution into Todga/n‐Dodecane | A Apichaibukol, Y Sasaki, Y Morita | 2007 | https://doi.org/10.1081/SEI-200037727 | 1 | CCCCCCCCN(CCCCCCCC)C(=O)COCC(=O)N(CCCCCCCC)CCCCCCCC | TODGA | 0.1 | n-dodecane | 1 | Ce(III) | NA | 0.0001 | HNO3 | 0.009332543 | NaNO3 | [N+](=O)([O-])[O-] | 1 | 25 | 60 | 1 | 1.26 | NO | Figure 1
Effect of DTPA on the Extractions of Actinides(III) and Lanthanides(III) from Nitrate Solution into Todga/n‐Dodecane | A Apichaibukol, Y Sasaki, Y Morita | 2007 | https://doi.org/10.1081/SEI-200037727 | 1 | CCCCCCCCN(CCCCCCCC)C(=O)COCC(=O)N(CCCCCCCC)CCCCCCCC | TODGA | 0.1 | n-dodecane | 1 | Er(III) | NA | 0.0001 | HNO3 | 0.1071519 | NaNO3 | [N+](=O)([O-])[O-] | 1 | 25 | 60 | 1 | 44.61 | NO | Figure 1
Effect of DTPA on the Extractions of Actinides(III) and Lanthanides(III) from Nitrate Solution into Todga/n‐Dodecane | A Apichaibukol, Y Sasaki, Y Morita | 2007 | https://doi.org/10.1081/SEI-200037727 | 1 | CCCCCCCCN(CCCCCCCC)C(=O)COCC(=O)N(CCCCCCCC)CCCCCCCC | TODGA | 0.1 | n-dodecane | 1 | Er(III) | NA | 0.0001 | HNO3 | 0.02818383 | NaNO3 | [N+](=O)([O-])[O-] | 1 | 25 | 60 | 1 | 31.19 | NO | Figure 1
Effect of DTPA on the Extractions of Actinides(III) and Lanthanides(III) from Nitrate Solution into Todga/n‐Dodecane | A Apichaibukol, Y Sasaki, Y Morita | 2007 | https://doi.org/10.1081/SEI-200037727 | 1 | CCCCCCCCN(CCCCCCCC)C(=O)COCC(=O)N(CCCCCCCC)CCCCCCCC | TODGA | 0.1 | n-dodecane | 1 | Er(III) | NA | 0.0001 | HNO3 | 0.009332543 | NaNO3 | [N+](=O)([O-])[O-] | 1 | 25 | 60 | 1 | 27.68 | NO | Figure 1
Effect of DTPA on the Extractions of Actinides(III) and Lanthanides(III) from Nitrate Solution into Todga/n‐Dodecane | A Apichaibukol, Y Sasaki, Y Morita | 2007 | https://doi.org/10.1081/SEI-200037727 | 1 | CCCCCCCCN(CCCCCCCC)C(=O)COCC(=O)N(CCCCCCCC)CCCCCCCC | TODGA | 0.1 | n-dodecane | 1 | Dy(III) | NA | 0.0001 | HNO3 | 0.1071519 | NaNO3 | [N+](=O)([O-])[O-] | 1 | 25 | 60 | 1 | 28.46 | NO | Figure 1
Effect of DTPA on the Extractions of Actinides(III) and Lanthanides(III) from Nitrate Solution into Todga/n‐Dodecane | A Apichaibukol, Y Sasaki, Y Morita | 2007 | https://doi.org/10.1081/SEI-200037727 | 1 | CCCCCCCCN(CCCCCCCC)C(=O)COCC(=O)N(CCCCCCCC)CCCCCCCC | TODGA | 0.1 | n-dodecane | 1 | Dy(III) | NA | 0.0001 | HNO3 | 0.02818383 | NaNO3 | [N+](=O)([O-])[O-] | 1 | 25 | 60 | 1 | 17.82 | NO | Figure 1
Effect of DTPA on the Extractions of Actinides(III) and Lanthanides(III) from Nitrate Solution into Todga/n‐Dodecane | A Apichaibukol, Y Sasaki, Y Morita | 2007 | https://doi.org/10.1081/SEI-200037727 | 1 | CCCCCCCCN(CCCCCCCC)C(=O)COCC(=O)N(CCCCCCCC)CCCCCCCC | TODGA | 0.1 | n-dodecane | 1 | Dy(III) | NA | 0.0001 | HNO3 | 0.009332543 | NaNO3 | [N+](=O)([O-])[O-] | 1 | 25 | 60 | 1 | 16.72 | NO | Figure 1
Effect of DTPA on the Extractions of Actinides(III) and Lanthanides(III) from Nitrate Solution into Todga/n‐Dodecane | A Apichaibukol, Y Sasaki, Y Morita | 2007 | https://doi.org/10.1081/SEI-200037727 | 1 | CCCCCCCCN(CCCCCCCC)C(=O)COCC(=O)N(CCCCCCCC)CCCCCCCC | TODGA | 0.1 | n-dodecane | 1 | Eu(III) | NA | 0.0001 | HNO3 | 0.1071519 | NaNO3 | [N+](=O)([O-])[O-] | 1 | 25 | 60 | 1 | 5.93 | NO | Figure 1
Effect of DTPA on the Extractions of Actinides(III) and Lanthanides(III) from Nitrate Solution into Todga/n‐Dodecane | A Apichaibukol, Y Sasaki, Y Morita | 2007 | https://doi.org/10.1081/SEI-200037727 | 1 | CCCCCCCCN(CCCCCCCC)C(=O)COCC(=O)N(CCCCCCCC)CCCCCCCC | TODGA | 0.1 | n-dodecane | 1 | Eu(III) | NA | 0.0001 | HNO3 | 0.02818383 | NaNO3 | [N+](=O)([O-])[O-] | 1 | 25 | 60 | 1 | 3.68 | NO | Figure 1
Effect of DTPA on the Extractions of Actinides(III) and Lanthanides(III) from Nitrate Solution into Todga/n‐Dodecane | A Apichaibukol, Y Sasaki, Y Morita | 2007 | https://doi.org/10.1081/SEI-200037727 | 1 | CCCCCCCCN(CCCCCCCC)C(=O)COCC(=O)N(CCCCCCCC)CCCCCCCC | TODGA | 0.1 | n-dodecane | 1 | Eu(III) | NA | 0.0001 | HNO3 | 0.009332543 | NaNO3 | [N+](=O)([O-])[O-] | 1 | 25 | 60 | 1 | 3.33 | NO | Figure 1
Effect of DTPA on the Extractions of Actinides(III) and Lanthanides(III) from Nitrate Solution into Todga/n‐Dodecane | A Apichaibukol, Y Sasaki, Y Morita | 2007 | https://doi.org/10.1081/SEI-200037727 | 1 | CCCCCCCCN(CCCCCCCC)C(=O)COCC(=O)N(CCCCCCCC)CCCCCCCC | TODGA | 0.1 | n-dodecane | 1 | Gd(III) | NA | 0.0001 | HNO3 | 0.1071519 | NaNO3 | [N+](=O)([O-])[O-] | 1 | 25 | 60 | 1 | 8.48 | NO | Figure 1
Effect of DTPA on the Extractions of Actinides(III) and Lanthanides(III) from Nitrate Solution into Todga/n‐Dodecane | A Apichaibukol, Y Sasaki, Y Morita | 2007 | https://doi.org/10.1081/SEI-200037727 | 1 | CCCCCCCCN(CCCCCCCC)C(=O)COCC(=O)N(CCCCCCCC)CCCCCCCC | TODGA | 0.1 | n-dodecane | 1 | Gd(III) | NA | 0.0001 | HNO3 | 0.02818383 | NaNO3 | [N+](=O)([O-])[O-] | 1 | 25 | 60 | 1 | 5.17 | NO | Figure 1
Effect of DTPA on the Extractions of Actinides(III) and Lanthanides(III) from Nitrate Solution into Todga/n‐Dodecane | A Apichaibukol, Y Sasaki, Y Morita | 2007 | https://doi.org/10.1081/SEI-200037727 | 1 | CCCCCCCCN(CCCCCCCC)C(=O)COCC(=O)N(CCCCCCCC)CCCCCCCC | TODGA | 0.1 | n-dodecane | 1 | Gd(III) | NA | 0.0001 | HNO3 | 0.009332543 | NaNO3 | [N+](=O)([O-])[O-] | 1 | 25 | 60 | 1 | 4.71 | NO | Figure 1
Effect of DTPA on the Extractions of Actinides(III) and Lanthanides(III) from Nitrate Solution into Todga/n‐Dodecane | A Apichaibukol, Y Sasaki, Y Morita | 2007 | https://doi.org/10.1081/SEI-200037727 | 1 | CCCCCCCCN(CCCCCCCC)C(=O)COCC(=O)N(CCCCCCCC)CCCCCCCC | TODGA | 0.1 | n-dodecane | 1 | Ho(III) | NA | 0.0001 | HNO3 | 0.1071519 | NaNO3 | [N+](=O)([O-])[O-] | 1 | 25 | 60 | 1 | 38.52 | NO | Figure 1
Effect of DTPA on the Extractions of Actinides(III) and Lanthanides(III) from Nitrate Solution into Todga/n‐Dodecane | A Apichaibukol, Y Sasaki, Y Morita | 2007 | https://doi.org/10.1081/SEI-200037727 | 1 | CCCCCCCCN(CCCCCCCC)C(=O)COCC(=O)N(CCCCCCCC)CCCCCCCC | TODGA | 0.1 | n-dodecane | 1 | Ho(III) | NA | 0.0001 | HNO3 | 0.02818383 | NaNO3 | [N+](=O)([O-])[O-] | 1 | 25 | 60 | 1 | 25.73 | NO | Figure 1
Effect of DTPA on the Extractions of Actinides(III) and Lanthanides(III) from Nitrate Solution into Todga/n‐Dodecane | A Apichaibukol, Y Sasaki, Y Morita | 2007 | https://doi.org/10.1081/SEI-200037727 | 1 | CCCCCCCCN(CCCCCCCC)C(=O)COCC(=O)N(CCCCCCCC)CCCCCCCC | TODGA | 0.1 | n-dodecane | 1 | Ho(III) | NA | 0.0001 | HNO3 | 0.009332543 | NaNO3 | [N+](=O)([O-])[O-] | 1 | 25 | 60 | 1 | 23.04 | NO | Figure 1
Effect of DTPA on the Extractions of Actinides(III) and Lanthanides(III) from Nitrate Solution into Todga/n‐Dodecane | A Apichaibukol, Y Sasaki, Y Morita | 2007 | https://doi.org/10.1081/SEI-200037727 | 1 | CCCCCCCCN(CCCCCCCC)C(=O)COCC(=O)N(CCCCCCCC)CCCCCCCC | TODGA | 0.1 | n-dodecane | 1 | La(III) | NA | 0.0001 | HNO3 | 0.1071519 | NaNO3 | [N+](=O)([O-])[O-] | 1 | 25 | 60 | 1 | 0.47 | NO | Figure 1
Effect of DTPA on the Extractions of Actinides(III) and Lanthanides(III) from Nitrate Solution into Todga/n‐Dodecane | A Apichaibukol, Y Sasaki, Y Morita | 2007 | https://doi.org/10.1081/SEI-200037727 | 1 | CCCCCCCCN(CCCCCCCC)C(=O)COCC(=O)N(CCCCCCCC)CCCCCCCC | TODGA | 0.1 | n-dodecane | 1 | La(III) | NA | 0.0001 | HNO3 | 0.02818383 | NaNO3 | [N+](=O)([O-])[O-] | 1 | 25 | 60 | 1 | 0.36 | NO | Figure 1
Effect of DTPA on the Extractions of Actinides(III) and Lanthanides(III) from Nitrate Solution into Todga/n‐Dodecane | A Apichaibukol, Y Sasaki, Y Morita | 2007 | https://doi.org/10.1081/SEI-200037727 | 1 | CCCCCCCCN(CCCCCCCC)C(=O)COCC(=O)N(CCCCCCCC)CCCCCCCC | TODGA | 0.1 | n-dodecane | 1 | La(III) | NA | 0.0001 | HNO3 | 0.009332543 | NaNO3 | [N+](=O)([O-])[O-] | 1 | 25 | 60 | 1 | 0.35 | NO | Figure 1
Effect of DTPA on the Extractions of Actinides(III) and Lanthanides(III) from Nitrate Solution into Todga/n‐Dodecane | A Apichaibukol, Y Sasaki, Y Morita | 2007 | https://doi.org/10.1081/SEI-200037727 | 1 | CCCCCCCCN(CCCCCCCC)C(=O)COCC(=O)N(CCCCCCCC)CCCCCCCC | TODGA | 0.1 | n-dodecane | 1 | Lu(III) | NA | 0.0001 | HNO3 | 0.1071519 | NaNO3 | [N+](=O)([O-])[O-] | 1 | 25 | 60 | 1 | 52.62 | NO | Figure 1
Effect of DTPA on the Extractions of Actinides(III) and Lanthanides(III) from Nitrate Solution into Todga/n‐Dodecane | A Apichaibukol, Y Sasaki, Y Morita | 2007 | https://doi.org/10.1081/SEI-200037727 | 1 | CCCCCCCCN(CCCCCCCC)C(=O)COCC(=O)N(CCCCCCCC)CCCCCCCC | TODGA | 0.1 | n-dodecane | 1 | Lu(III) | NA | 0.0001 | HNO3 | 0.02818383 | NaNO3 | [N+](=O)([O-])[O-] | 1 | 25 | 60 | 1 | 37.13 | NO | Figure 1
Effect of DTPA on the Extractions of Actinides(III) and Lanthanides(III) from Nitrate Solution into Todga/n‐Dodecane | A Apichaibukol, Y Sasaki, Y Morita | 2007 | https://doi.org/10.1081/SEI-200037727 | 1 | CCCCCCCCN(CCCCCCCC)C(=O)COCC(=O)N(CCCCCCCC)CCCCCCCC | TODGA | 0.1 | n-dodecane | 1 | Lu(III) | NA | 0.0001 | HNO3 | 0.009332543 | NaNO3 | [N+](=O)([O-])[O-] | 1 | 25 | 60 | 1 | 34.82 | NO | Figure 1
Effect of DTPA on the Extractions of Actinides(III) and Lanthanides(III) from Nitrate Solution into Todga/n‐Dodecane | A Apichaibukol, Y Sasaki, Y Morita | 2007 | https://doi.org/10.1081/SEI-200037727 | 1 | CCCCCCCCN(CCCCCCCC)C(=O)COCC(=O)N(CCCCCCCC)CCCCCCCC | TODGA | 0.1 | n-dodecane | 1 | Nd(III) | NA | 0.0001 | HNO3 | 0.1071519 | NaNO3 | [N+](=O)([O-])[O-] | 1 | 25 | 60 | 1 | 0.84 | NO | Figure 1
Effect of DTPA on the Extractions of Actinides(III) and Lanthanides(III) from Nitrate Solution into Todga/n‐Dodecane | A Apichaibukol, Y Sasaki, Y Morita | 2007 | https://doi.org/10.1081/SEI-200037727 | 1 | CCCCCCCCN(CCCCCCCC)C(=O)COCC(=O)N(CCCCCCCC)CCCCCCCC | TODGA | 0.1 | n-dodecane | 1 | Nd(III) | NA | 0.0001 | HNO3 | 0.02818383 | NaNO3 | [N+](=O)([O-])[O-] | 1 | 25 | 60 | 1 | 0.76 | NO | Figure 1
Effect of DTPA on the Extractions of Actinides(III) and Lanthanides(III) from Nitrate Solution into Todga/n‐Dodecane | A Apichaibukol, Y Sasaki, Y Morita | 2007 | https://doi.org/10.1081/SEI-200037727 | 1 | CCCCCCCCN(CCCCCCCC)C(=O)COCC(=O)N(CCCCCCCC)CCCCCCCC | TODGA | 0.1 | n-dodecane | 1 | Nd(III) | NA | 0.0001 | HNO3 | 0.009332543 | NaNO3 | [N+](=O)([O-])[O-] | 1 | 25 | 60 | 1 | 0.79 | NO | Figure 1
Effect of DTPA on the Extractions of Actinides(III) and Lanthanides(III) from Nitrate Solution into Todga/n‐Dodecane | A Apichaibukol, Y Sasaki, Y Morita | 2007 | https://doi.org/10.1081/SEI-200037727 | 1 | CCCCCCCCN(CCCCCCCC)C(=O)COCC(=O)N(CCCCCCCC)CCCCCCCC | TODGA | 0.1 | n-dodecane | 1 | Pr(III) | NA | 0.0001 | HNO3 | 0.1071519 | NaNO3 | [N+](=O)([O-])[O-] | 1 | 25 | 60 | 1 | 0.75 | NO | Figure 1
Effect of DTPA on the Extractions of Actinides(III) and Lanthanides(III) from Nitrate Solution into Todga/n‐Dodecane | A Apichaibukol, Y Sasaki, Y Morita | 2007 | https://doi.org/10.1081/SEI-200037727 | 1 | CCCCCCCCN(CCCCCCCC)C(=O)COCC(=O)N(CCCCCCCC)CCCCCCCC | TODGA | 0.1 | n-dodecane | 1 | Pr(III) | NA | 0.0001 | HNO3 | 0.02818383 | NaNO3 | [N+](=O)([O-])[O-] | 1 | 25 | 60 | 1 | 0.58 | NO | Figure 1
Effect of DTPA on the Extractions of Actinides(III) and Lanthanides(III) from Nitrate Solution into Todga/n‐Dodecane | A Apichaibukol, Y Sasaki, Y Morita | 2007 | https://doi.org/10.1081/SEI-200037727 | 1 | CCCCCCCCN(CCCCCCCC)C(=O)COCC(=O)N(CCCCCCCC)CCCCCCCC | TODGA | 0.1 | n-dodecane | 1 | Pr(III) | NA | 0.0001 | HNO3 | 0.009332543 | NaNO3 | [N+](=O)([O-])[O-] | 1 | 25 | 60 | 1 | 0.56 | NO | Figure 1
Effect of DTPA on the Extractions of Actinides(III) and Lanthanides(III) from Nitrate Solution into Todga/n‐Dodecane | A Apichaibukol, Y Sasaki, Y Morita | 2007 | https://doi.org/10.1081/SEI-200037727 | 1 | CCCCCCCCN(CCCCCCCC)C(=O)COCC(=O)N(CCCCCCCC)CCCCCCCC | TODGA | 0.1 | n-dodecane | 1 | Sm(III) | NA | 0.0001 | HNO3 | 0.1071519 | NaNO3 | [N+](=O)([O-])[O-] | 1 | 25 | 60 | 1 | 3.15 | NO | Figure 1
Effect of DTPA on the Extractions of Actinides(III) and Lanthanides(III) from Nitrate Solution into Todga/n‐Dodecane | A Apichaibukol, Y Sasaki, Y Morita | 2007 | https://doi.org/10.1081/SEI-200037727 | 1 | CCCCCCCCN(CCCCCCCC)C(=O)COCC(=O)N(CCCCCCCC)CCCCCCCC | TODGA | 0.1 | n-dodecane | 1 | Sm(III) | NA | 0.0001 | HNO3 | 0.02818383 | NaNO3 | [N+](=O)([O-])[O-] | 1 | 25 | 60 | 1 | 1.95 | NO | Figure 1
Effect of DTPA on the Extractions of Actinides(III) and Lanthanides(III) from Nitrate Solution into Todga/n‐Dodecane | A Apichaibukol, Y Sasaki, Y Morita | 2007 | https://doi.org/10.1081/SEI-200037727 | 1 | CCCCCCCCN(CCCCCCCC)C(=O)COCC(=O)N(CCCCCCCC)CCCCCCCC | TODGA | 0.1 | n-dodecane | 1 | Sm(III) | NA | 0.0001 | HNO3 | 0.009332543 | NaNO3 | [N+](=O)([O-])[O-] | 1 | 25 | 60 | 1 | 1.83 | NO | Figure 1
Effect of DTPA on the Extractions of Actinides(III) and Lanthanides(III) from Nitrate Solution into Todga/n‐Dodecane | A Apichaibukol, Y Sasaki, Y Morita | 2007 | https://doi.org/10.1081/SEI-200037727 | 1 | CCCCCCCCN(CCCCCCCC)C(=O)COCC(=O)N(CCCCCCCC)CCCCCCCC | TODGA | 0.1 | n-dodecane | 1 | Tb(III) | NA | 0.0001 | HNO3 | 0.1071519 | NaNO3 | [N+](=O)([O-])[O-] | 1 | 25 | 60 | 1 | 17.99 | NO | Figure 1
Effect of DTPA on the Extractions of Actinides(III) and Lanthanides(III) from Nitrate Solution into Todga/n‐Dodecane | A Apichaibukol, Y Sasaki, Y Morita | 2007 | https://doi.org/10.1081/SEI-200037727 | 1 | CCCCCCCCN(CCCCCCCC)C(=O)COCC(=O)N(CCCCCCCC)CCCCCCCC | TODGA | 0.1 | n-dodecane | 1 | Tb(III) | NA | 0.0001 | HNO3 | 0.02818383 | NaNO3 | [N+](=O)([O-])[O-] | 1 | 25 | 60 | 1 | 11.48 | NO | Figure 1
Effect of DTPA on the Extractions of Actinides(III) and Lanthanides(III) from Nitrate Solution into Todga/n‐Dodecane | A Apichaibukol, Y Sasaki, Y Morita | 2007 | https://doi.org/10.1081/SEI-200037727 | 1 | CCCCCCCCN(CCCCCCCC)C(=O)COCC(=O)N(CCCCCCCC)CCCCCCCC | TODGA | 0.1 | n-dodecane | 1 | Tb(III) | NA | 0.0001 | HNO3 | 0.009332543 | NaNO3 | [N+](=O)([O-])[O-] | 1 | 25 | 60 | 1 | 10.09 | NO | Figure 1
Effect of DTPA on the Extractions of Actinides(III) and Lanthanides(III) from Nitrate Solution into Todga/n‐Dodecane | A Apichaibukol, Y Sasaki, Y Morita | 2007 | https://doi.org/10.1081/SEI-200037727 | 1 | CCCCCCCCN(CCCCCCCC)C(=O)COCC(=O)N(CCCCCCCC)CCCCCCCC | TODGA | 0.1 | n-dodecane | 1 | Tm(III) | NA | 0.0001 | HNO3 | 0.1071519 | NaNO3 | [N+](=O)([O-])[O-] | 1 | 25 | 60 | 1 | 46.27 | NO | Figure 1
Effect of DTPA on the Extractions of Actinides(III) and Lanthanides(III) from Nitrate Solution into Todga/n‐Dodecane | A Apichaibukol, Y Sasaki, Y Morita | 2007 | https://doi.org/10.1081/SEI-200037727 | 1 | CCCCCCCCN(CCCCCCCC)C(=O)COCC(=O)N(CCCCCCCC)CCCCCCCC | TODGA | 0.1 | n-dodecane | 1 | Tm(III) | NA | 0.0001 | HNO3 | 0.02818383 | NaNO3 | [N+](=O)([O-])[O-] | 1 | 25 | 60 | 1 | 31.77 | NO | Figure 1
Effect of DTPA on the Extractions of Actinides(III) and Lanthanides(III) from Nitrate Solution into Todga/n‐Dodecane | A Apichaibukol, Y Sasaki, Y Morita | 2007 | https://doi.org/10.1081/SEI-200037727 | 1 | CCCCCCCCN(CCCCCCCC)C(=O)COCC(=O)N(CCCCCCCC)CCCCCCCC | TODGA | 0.1 | n-dodecane | 1 | Tm(III) | NA | 0.0001 | HNO3 | 0.009332543 | NaNO3 | [N+](=O)([O-])[O-] | 1 | 25 | 60 | 1 | 29.79 | NO | Figure 1
Effect of DTPA on the Extractions of Actinides(III) and Lanthanides(III) from Nitrate Solution into Todga/n‐Dodecane | A Apichaibukol, Y Sasaki, Y Morita | 2007 | https://doi.org/10.1081/SEI-200037727 | 1 | CCCCCCCCN(CCCCCCCC)C(=O)COCC(=O)N(CCCCCCCC)CCCCCCCC | TODGA | 0.1 | n-dodecane | 1 | Yb(III) | NA | 0.0001 | HNO3 | 0.1071519 | NaNO3 | [N+](=O)([O-])[O-] | 1 | 25 | 60 | 1 | 50.26 | NO | Figure 1
Effect of DTPA on the Extractions of Actinides(III) and Lanthanides(III) from Nitrate Solution into Todga/n‐Dodecane | A Apichaibukol, Y Sasaki, Y Morita | 2007 | https://doi.org/10.1081/SEI-200037727 | 1 | CCCCCCCCN(CCCCCCCC)C(=O)COCC(=O)N(CCCCCCCC)CCCCCCCC | TODGA | 0.1 | n-dodecane | 1 | Yb(III) | NA | 0.0001 | HNO3 | 0.02818383 | NaNO3 | [N+](=O)([O-])[O-] | 1 | 25 | 60 | 1 | 35.14 | NO | Figure 1
Effect of DTPA on the Extractions of Actinides(III) and Lanthanides(III) from Nitrate Solution into Todga/n‐Dodecane | A Apichaibukol, Y Sasaki, Y Morita | 2007 | https://doi.org/10.1081/SEI-200037727 | 1 | CCCCCCCCN(CCCCCCCC)C(=O)COCC(=O)N(CCCCCCCC)CCCCCCCC | TODGA | 0.1 | n-dodecane | 1 | Yb(III) | NA | 0.0001 | HNO3 | 0.009332543 | NaNO3 | [N+](=O)([O-])[O-] | 1 | 25 | 60 | 1 | 32.06 | NO | Figure 1
Effect of DTPA on the Extractions of Actinides(III) and Lanthanides(III) from Nitrate Solution into Todga/n‐Dodecane | A Apichaibukol, Y Sasaki, Y Morita | 2007 | https://doi.org/10.1081/SEI-200037727 | 1 | CCCCCCCCN(CCCCCCCC)C(=O)COCC(=O)N(CCCCCCCC)CCCCCCCC | TODGA | 0.1 | n-dodecane | 1 | Ce(III) | NA | 0.0001 | HNO3 | 0.05623413 | DTPA; NaNO3 | C(CN(CC(=O)O)CC(=O)O)N(CCN(CC(=O)O)CC(=O)O)CC(=O)O.[N+](=O)([O-])[O-] | 0.01; 1 | 25 | 60 | 1 | 0.94 | NO | Figure 2
Effect of DTPA on the Extractions of Actinides(III) and Lanthanides(III) from Nitrate Solution into Todga/n‐Dodecane | A Apichaibukol, Y Sasaki, Y Morita | 2007 | https://doi.org/10.1081/SEI-200037727 | 1 | CCCCCCCCN(CCCCCCCC)C(=O)COCC(=O)N(CCCCCCCC)CCCCCCCC | TODGA | 0.1 | n-dodecane | 1 | Ce(III) | NA | 0.0001 | HNO3 | 0.03801894 | DTPA; NaNO3 | C(CN(CC(=O)O)CC(=O)O)N(CCN(CC(=O)O)CC(=O)O)CC(=O)O.[N+](=O)([O-])[O-] | 0.01; 1 | 25 | 60 | 1 | 0.77 | NO | Figure 2
Effect of DTPA on the Extractions of Actinides(III) and Lanthanides(III) from Nitrate Solution into Todga/n‐Dodecane | A Apichaibukol, Y Sasaki, Y Morita | 2007 | https://doi.org/10.1081/SEI-200037727 | 1 | CCCCCCCCN(CCCCCCCC)C(=O)COCC(=O)N(CCCCCCCC)CCCCCCCC | TODGA | 0.1 | n-dodecane | 1 | Ce(III) | NA | 0.0001 | HNO3 | 0.01995262 | DTPA; NaNO3 | C(CN(CC(=O)O)CC(=O)O)N(CCN(CC(=O)O)CC(=O)O)CC(=O)O.[N+](=O)([O-])[O-] | 0.01; 1 | 25 | 60 | 1 | 0.45 | NO | Figure 2
Effect of DTPA on the Extractions of Actinides(III) and Lanthanides(III) from Nitrate Solution into Todga/n‐Dodecane | A Apichaibukol, Y Sasaki, Y Morita | 2007 | https://doi.org/10.1081/SEI-200037727 | 1 | CCCCCCCCN(CCCCCCCC)C(=O)COCC(=O)N(CCCCCCCC)CCCCCCCC | TODGA | 0.1 | n-dodecane | 1 | Ce(III) | NA | 0.0001 | HNO3 | 0.01258925 | DTPA; NaNO3 | C(CN(CC(=O)O)CC(=O)O)N(CCN(CC(=O)O)CC(=O)O)CC(=O)O.[N+](=O)([O-])[O-] | 0.01; 1 | 25 | 60 | 1 | 0.1 | NO | Figure 2
Effect of DTPA on the Extractions of Actinides(III) and Lanthanides(III) from Nitrate Solution into Todga/n‐Dodecane | A Apichaibukol, Y Sasaki, Y Morita | 2007 | https://doi.org/10.1081/SEI-200037727 | 1 | CCCCCCCCN(CCCCCCCC)C(=O)COCC(=O)N(CCCCCCCC)CCCCCCCC | TODGA | 0.1 | n-dodecane | 1 | Er(III) | NA | 0.0001 | HNO3 | 0.05623413 | DTPA; NaNO3 | C(CN(CC(=O)O)CC(=O)O)N(CCN(CC(=O)O)CC(=O)O)CC(=O)O.[N+](=O)([O-])[O-] | 0.01; 1 | 25 | 60 | 1 | 97.2 | NO | Figure 2
Effect of DTPA on the Extractions of Actinides(III) and Lanthanides(III) from Nitrate Solution into Todga/n‐Dodecane | A Apichaibukol, Y Sasaki, Y Morita | 2007 | https://doi.org/10.1081/SEI-200037727 | 1 | CCCCCCCCN(CCCCCCCC)C(=O)COCC(=O)N(CCCCCCCC)CCCCCCCC | TODGA | 0.1 | n-dodecane | 1 | Er(III) | NA | 0.0001 | HNO3 | 0.03801894 | DTPA; NaNO3 | C(CN(CC(=O)O)CC(=O)O)N(CCN(CC(=O)O)CC(=O)O)CC(=O)O.[N+](=O)([O-])[O-] | 0.01; 1 | 25 | 60 | 1 | 73.15 | NO | Figure 2
Effect of DTPA on the Extractions of Actinides(III) and Lanthanides(III) from Nitrate Solution into Todga/n‐Dodecane | A Apichaibukol, Y Sasaki, Y Morita | 2007 | https://doi.org/10.1081/SEI-200037727 | 1 | CCCCCCCCN(CCCCCCCC)C(=O)COCC(=O)N(CCCCCCCC)CCCCCCCC | TODGA | 0.1 | n-dodecane | 1 | Er(III) | NA | 0.0001 | HNO3 | 0.01995262 | DTPA; NaNO3 | C(CN(CC(=O)O)CC(=O)O)N(CCN(CC(=O)O)CC(=O)O)CC(=O)O.[N+](=O)([O-])[O-] | 0.01; 1 | 25 | 60 | 1 | 0.65 | NO | Figure 2
Effect of DTPA on the Extractions of Actinides(III) and Lanthanides(III) from Nitrate Solution into Todga/n‐Dodecane | A Apichaibukol, Y Sasaki, Y Morita | 2007 | https://doi.org/10.1081/SEI-200037727 | 1 | CCCCCCCCN(CCCCCCCC)C(=O)COCC(=O)N(CCCCCCCC)CCCCCCCC | TODGA | 0.1 | n-dodecane | 1 | Er(III) | NA | 0.0001 | HNO3 | 0.01258925 | DTPA; NaNO3 | C(CN(CC(=O)O)CC(=O)O)N(CCN(CC(=O)O)CC(=O)O)CC(=O)O.[N+](=O)([O-])[O-] | 0.01; 1 | 25 | 60 | 1 | 0.05 | NO | Figure 2
Effect of DTPA on the Extractions of Actinides(III) and Lanthanides(III) from Nitrate Solution into Todga/n‐Dodecane | A Apichaibukol, Y Sasaki, Y Morita | 2007 | https://doi.org/10.1081/SEI-200037727 | 1 | CCCCCCCCN(CCCCCCCC)C(=O)COCC(=O)N(CCCCCCCC)CCCCCCCC | TODGA | 0.1 | n-dodecane | 1 | Dy(III) | NA | 0.0001 | HNO3 | 0.05623413 | DTPA; NaNO3 | C(CN(CC(=O)O)CC(=O)O)N(CCN(CC(=O)O)CC(=O)O)CC(=O)O.[N+](=O)([O-])[O-] | 0.01; 1 | 25 | 60 | 1 | 59.38 | NO | Figure 2
Effect of DTPA on the Extractions of Actinides(III) and Lanthanides(III) from Nitrate Solution into Todga/n‐Dodecane | A Apichaibukol, Y Sasaki, Y Morita | 2007 | https://doi.org/10.1081/SEI-200037727 | 1 | CCCCCCCCN(CCCCCCCC)C(=O)COCC(=O)N(CCCCCCCC)CCCCCCCC | TODGA | 0.1 | n-dodecane | 1 | Dy(III) | NA | 0.0001 | HNO3 | 0.03801894 | DTPA; NaNO3 | C(CN(CC(=O)O)CC(=O)O)N(CCN(CC(=O)O)CC(=O)O)CC(=O)O.[N+](=O)([O-])[O-] | 0.01; 1 | 25 | 60 | 1 | 8.12 | NO | Figure 2
Effect of DTPA on the Extractions of Actinides(III) and Lanthanides(III) from Nitrate Solution into Todga/n‐Dodecane | A Apichaibukol, Y Sasaki, Y Morita | 2007 | https://doi.org/10.1081/SEI-200037727 | 1 | CCCCCCCCN(CCCCCCCC)C(=O)COCC(=O)N(CCCCCCCC)CCCCCCCC | TODGA | 0.1 | n-dodecane | 1 | Dy(III) | NA | 0.0001 | HNO3 | 0.01995262 | DTPA; NaNO3 | C(CN(CC(=O)O)CC(=O)O)N(CCN(CC(=O)O)CC(=O)O)CC(=O)O.[N+](=O)([O-])[O-] | 0.01; 1 | 25 | 60 | 1 | 0.31 | NO | Figure 2
Effect of DTPA on the Extractions of Actinides(III) and Lanthanides(III) from Nitrate Solution into Todga/n‐Dodecane | A Apichaibukol, Y Sasaki, Y Morita | 2007 | https://doi.org/10.1081/SEI-200037727 | 1 | CCCCCCCCN(CCCCCCCC)C(=O)COCC(=O)N(CCCCCCCC)CCCCCCCC | TODGA | 0.1 | n-dodecane | 1 | Dy(III) | NA | 0.0001 | HNO3 | 0.01258925 | DTPA; NaNO3 | C(CN(CC(=O)O)CC(=O)O)N(CCN(CC(=O)O)CC(=O)O)CC(=O)O.[N+](=O)([O-])[O-] | 0.01; 1 | 25 | 60 | 1 | 0.02 | NO | Figure 2
Effect of DTPA on the Extractions of Actinides(III) and Lanthanides(III) from Nitrate Solution into Todga/n‐Dodecane | A Apichaibukol, Y Sasaki, Y Morita | 2007 | https://doi.org/10.1081/SEI-200037727 | 1 | CCCCCCCCN(CCCCCCCC)C(=O)COCC(=O)N(CCCCCCCC)CCCCCCCC | TODGA | 0.1 | n-dodecane | 1 | Eu(III) | NA | 0.0001 | HNO3 | 0.05623413 | DTPA; NaNO3 | C(CN(CC(=O)O)CC(=O)O)N(CCN(CC(=O)O)CC(=O)O)CC(=O)O.[N+](=O)([O-])[O-] | 0.01; 1 | 25 | 60 | 1 | 14.07 | NO | Figure 2
Effect of DTPA on the Extractions of Actinides(III) and Lanthanides(III) from Nitrate Solution into Todga/n‐Dodecane | A Apichaibukol, Y Sasaki, Y Morita | 2007 | https://doi.org/10.1081/SEI-200037727 | 1 | CCCCCCCCN(CCCCCCCC)C(=O)COCC(=O)N(CCCCCCCC)CCCCCCCC | TODGA | 0.1 | n-dodecane | 1 | Eu(III) | NA | 0.0001 | HNO3 | 0.03801894 | DTPA; NaNO3 | C(CN(CC(=O)O)CC(=O)O)N(CCN(CC(=O)O)CC(=O)O)CC(=O)O.[N+](=O)([O-])[O-] | 0.01; 1 | 25 | 60 | 1 | 2.24 | NO | Figure 2
Effect of DTPA on the Extractions of Actinides(III) and Lanthanides(III) from Nitrate Solution into Todga/n‐Dodecane | A Apichaibukol, Y Sasaki, Y Morita | 2007 | https://doi.org/10.1081/SEI-200037727 | 1 | CCCCCCCCN(CCCCCCCC)C(=O)COCC(=O)N(CCCCCCCC)CCCCCCCC | TODGA | 0.1 | n-dodecane | 1 | Eu(III) | NA | 0.0001 | HNO3 | 0.01995262 | DTPA; NaNO3 | C(CN(CC(=O)O)CC(=O)O)N(CCN(CC(=O)O)CC(=O)O)CC(=O)O.[N+](=O)([O-])[O-] | 0.01; 1 | 25 | 60 | 1 | 0.15 | NO | Figure 2
Effect of DTPA on the Extractions of Actinides(III) and Lanthanides(III) from Nitrate Solution into Todga/n‐Dodecane | A Apichaibukol, Y Sasaki, Y Morita | 2007 | https://doi.org/10.1081/SEI-200037727 | 1 | CCCCCCCCN(CCCCCCCC)C(=O)COCC(=O)N(CCCCCCCC)CCCCCCCC | TODGA | 0.1 | n-dodecane | 1 | Eu(III) | NA | 0.0001 | HNO3 | 0.01258925 | DTPA; NaNO3 | C(CN(CC(=O)O)CC(=O)O)N(CCN(CC(=O)O)CC(=O)O)CC(=O)O.[N+](=O)([O-])[O-] | 0.01; 1 | 25 | 60 | 1 | 0.01 | NO | Figure 2
Effect of DTPA on the Extractions of Actinides(III) and Lanthanides(III) from Nitrate Solution into Todga/n‐Dodecane | A Apichaibukol, Y Sasaki, Y Morita | 2007 | https://doi.org/10.1081/SEI-200037727 | 1 | CCCCCCCCN(CCCCCCCC)C(=O)COCC(=O)N(CCCCCCCC)CCCCCCCC | TODGA | 0.1 | n-dodecane | 1 | Gd(III) | NA | 0.0001 | HNO3 | 0.05623413 | DTPA; NaNO3 | C(CN(CC(=O)O)CC(=O)O)N(CCN(CC(=O)O)CC(=O)O)CC(=O)O.[N+](=O)([O-])[O-] | 0.01; 1 | 25 | 60 | 1 | 29.45 | NO | Figure 2
Effect of DTPA on the Extractions of Actinides(III) and Lanthanides(III) from Nitrate Solution into Todga/n‐Dodecane | A Apichaibukol, Y Sasaki, Y Morita | 2007 | https://doi.org/10.1081/SEI-200037727 | 1 | CCCCCCCCN(CCCCCCCC)C(=O)COCC(=O)N(CCCCCCCC)CCCCCCCC | TODGA | 0.1 | n-dodecane | 1 | Gd(III) | NA | 0.0001 | HNO3 | 0.03801894 | DTPA; NaNO3 | C(CN(CC(=O)O)CC(=O)O)N(CCN(CC(=O)O)CC(=O)O)CC(=O)O.[N+](=O)([O-])[O-] | 0.01; 1 | 25 | 60 | 1 | 3.4 | NO | Figure 2
Effect of DTPA on the Extractions of Actinides(III) and Lanthanides(III) from Nitrate Solution into Todga/n‐Dodecane | A Apichaibukol, Y Sasaki, Y Morita | 2007 | https://doi.org/10.1081/SEI-200037727 | 1 | CCCCCCCCN(CCCCCCCC)C(=O)COCC(=O)N(CCCCCCCC)CCCCCCCC | TODGA | 0.1 | n-dodecane | 1 | Gd(III) | NA | 0.0001 | HNO3 | 0.01995262 | DTPA; NaNO3 | C(CN(CC(=O)O)CC(=O)O)N(CCN(CC(=O)O)CC(=O)O)CC(=O)O.[N+](=O)([O-])[O-] | 0.01; 1 | 25 | 60 | 1 | 0.21 | NO | Figure 2
Effect of DTPA on the Extractions of Actinides(III) and Lanthanides(III) from Nitrate Solution into Todga/n‐Dodecane | A Apichaibukol, Y Sasaki, Y Morita | 2007 | https://doi.org/10.1081/SEI-200037727 | 1 | CCCCCCCCN(CCCCCCCC)C(=O)COCC(=O)N(CCCCCCCC)CCCCCCCC | TODGA | 0.1 | n-dodecane | 1 | Gd(III) | NA | 0.0001 | HNO3 | 0.01258925 | DTPA; NaNO3 | C(CN(CC(=O)O)CC(=O)O)N(CCN(CC(=O)O)CC(=O)O)CC(=O)O.[N+](=O)([O-])[O-] | 0.01; 1 | 25 | 60 | 1 | 0.02 | NO | Figure 2
Effect of DTPA on the Extractions of Actinides(III) and Lanthanides(III) from Nitrate Solution into Todga/n‐Dodecane | A Apichaibukol, Y Sasaki, Y Morita | 2007 | https://doi.org/10.1081/SEI-200037727 | 1 | CCCCCCCCN(CCCCCCCC)C(=O)COCC(=O)N(CCCCCCCC)CCCCCCCC | TODGA | 0.1 | n-dodecane | 1 | Ho(III) | NA | 0.0001 | HNO3 | 0.05623413 | DTPA; NaNO3 | C(CN(CC(=O)O)CC(=O)O)N(CCN(CC(=O)O)CC(=O)O)CC(=O)O.[N+](=O)([O-])[O-] | 0.01; 1 | 25 | 60 | 1 | 97.2 | NO | Figure 2
Effect of DTPA on the Extractions of Actinides(III) and Lanthanides(III) from Nitrate Solution into Todga/n‐Dodecane | A Apichaibukol, Y Sasaki, Y Morita | 2007 | https://doi.org/10.1081/SEI-200037727 | 1 | CCCCCCCCN(CCCCCCCC)C(=O)COCC(=O)N(CCCCCCCC)CCCCCCCC | TODGA | 0.1 | n-dodecane | 1 | Ho(III) | NA | 0.0001 | HNO3 | 0.03801894 | DTPA; NaNO3 | C(CN(CC(=O)O)CC(=O)O)N(CCN(CC(=O)O)CC(=O)O)CC(=O)O.[N+](=O)([O-])[O-] | 0.01; 1 | 25 | 60 | 1 | 14.89 | NO | Figure 2
Effect of DTPA on the Extractions of Actinides(III) and Lanthanides(III) from Nitrate Solution into Todga/n‐Dodecane | A Apichaibukol, Y Sasaki, Y Morita | 2007 | https://doi.org/10.1081/SEI-200037727 | 1 | CCCCCCCCN(CCCCCCCC)C(=O)COCC(=O)N(CCCCCCCC)CCCCCCCC | TODGA | 0.1 | n-dodecane | 1 | Ho(III) | NA | 0.0001 | HNO3 | 0.01995262 | DTPA; NaNO3 | C(CN(CC(=O)O)CC(=O)O)N(CCN(CC(=O)O)CC(=O)O)CC(=O)O.[N+](=O)([O-])[O-] | 0.01; 1 | 25 | 60 | 1 | 0.46 | NO | Figure 2
Effect of DTPA on the Extractions of Actinides(III) and Lanthanides(III) from Nitrate Solution into Todga/n‐Dodecane | A Apichaibukol, Y Sasaki, Y Morita | 2007 | https://doi.org/10.1081/SEI-200037727 | 1 | CCCCCCCCN(CCCCCCCC)C(=O)COCC(=O)N(CCCCCCCC)CCCCCCCC | TODGA | 0.1 | n-dodecane | 1 | Ho(III) | NA | 0.0001 | HNO3 | 0.01258925 | DTPA; NaNO3 | C(CN(CC(=O)O)CC(=O)O)N(CCN(CC(=O)O)CC(=O)O)CC(=O)O.[N+](=O)([O-])[O-] | 0.01; 1 | 25 | 60 | 1 | 0.04 | NO | Figure 2
Effect of DTPA on the Extractions of Actinides(III) and Lanthanides(III) from Nitrate Solution into Todga/n‐Dodecane | A Apichaibukol, Y Sasaki, Y Morita | 2007 | https://doi.org/10.1081/SEI-200037727 | 1 | CCCCCCCCN(CCCCCCCC)C(=O)COCC(=O)N(CCCCCCCC)CCCCCCCC | TODGA | 0.1 | n-dodecane | 1 | La(III) | NA | 0.0001 | HNO3 | 0.05623413 | DTPA; NaNO3 | C(CN(CC(=O)O)CC(=O)O)N(CCN(CC(=O)O)CC(=O)O)CC(=O)O.[N+](=O)([O-])[O-] | 0.01; 1 | 25 | 60 | 1 | 0.59 | NO | Figure 2
Effect of DTPA on the Extractions of Actinides(III) and Lanthanides(III) from Nitrate Solution into Todga/n‐Dodecane | A Apichaibukol, Y Sasaki, Y Morita | 2007 | https://doi.org/10.1081/SEI-200037727 | 1 | CCCCCCCCN(CCCCCCCC)C(=O)COCC(=O)N(CCCCCCCC)CCCCCCCC | TODGA | 0.1 | n-dodecane | 1 | La(III) | NA | 0.0001 | HNO3 | 0.03801894 | DTPA; NaNO3 | C(CN(CC(=O)O)CC(=O)O)N(CCN(CC(=O)O)CC(=O)O)CC(=O)O.[N+](=O)([O-])[O-] | 0.01; 1 | 25 | 60 | 1 | 0.47 | NO | Figure 2
Effect of DTPA on the Extractions of Actinides(III) and Lanthanides(III) from Nitrate Solution into Todga/n‐Dodecane | A Apichaibukol, Y Sasaki, Y Morita | 2007 | https://doi.org/10.1081/SEI-200037727 | 1 | CCCCCCCCN(CCCCCCCC)C(=O)COCC(=O)N(CCCCCCCC)CCCCCCCC | TODGA | 0.1 | n-dodecane | 1 | La(III) | NA | 0.0001 | HNO3 | 0.01995262 | DTPA; NaNO3 | C(CN(CC(=O)O)CC(=O)O)N(CCN(CC(=O)O)CC(=O)O)CC(=O)O.[N+](=O)([O-])[O-] | 0.01; 1 | 25 | 60 | 1 | 0.41 | NO | Figure 2
Effect of DTPA on the Extractions of Actinides(III) and Lanthanides(III) from Nitrate Solution into Todga/n‐Dodecane | A Apichaibukol, Y Sasaki, Y Morita | 2007 | https://doi.org/10.1081/SEI-200037727 | 1 | CCCCCCCCN(CCCCCCCC)C(=O)COCC(=O)N(CCCCCCCC)CCCCCCCC | TODGA | 0.1 | n-dodecane | 1 | La(III) | NA | 0.0001 | HNO3 | 0.01258925 | DTPA; NaNO3 | C(CN(CC(=O)O)CC(=O)O)N(CCN(CC(=O)O)CC(=O)O)CC(=O)O.[N+](=O)([O-])[O-] | 0.01; 1 | 25 | 60 | 1 | 0.24 | NO | Figure 2
Effect of DTPA on the Extractions of Actinides(III) and Lanthanides(III) from Nitrate Solution into Todga/n‐Dodecane | A Apichaibukol, Y Sasaki, Y Morita | 2007 | https://doi.org/10.1081/SEI-200037727 | 1 | CCCCCCCCN(CCCCCCCC)C(=O)COCC(=O)N(CCCCCCCC)CCCCCCCC | TODGA | 0.1 | n-dodecane | 1 | Lu(III) | NA | 0.0001 | HNO3 | 0.05623413 | DTPA; NaNO3 | C(CN(CC(=O)O)CC(=O)O)N(CCN(CC(=O)O)CC(=O)O)CC(=O)O.[N+](=O)([O-])[O-] | 0.01; 1 | 25 | 60 | 1 | 122.02 | NO | Figure 2
Effect of DTPA on the Extractions of Actinides(III) and Lanthanides(III) from Nitrate Solution into Todga/n‐Dodecane | A Apichaibukol, Y Sasaki, Y Morita | 2007 | https://doi.org/10.1081/SEI-200037727 | 1 | CCCCCCCCN(CCCCCCCC)C(=O)COCC(=O)N(CCCCCCCC)CCCCCCCC | TODGA | 0.1 | n-dodecane | 1 | Lu(III) | NA | 0.0001 | HNO3 | 0.03801894 | DTPA; NaNO3 | C(CN(CC(=O)O)CC(=O)O)N(CCN(CC(=O)O)CC(=O)O)CC(=O)O.[N+](=O)([O-])[O-] | 0.01; 1 | 25 | 60 | 1 | 100.95 | NO | Figure 2
Effect of DTPA on the Extractions of Actinides(III) and Lanthanides(III) from Nitrate Solution into Todga/n‐Dodecane | A Apichaibukol, Y Sasaki, Y Morita | 2007 | https://doi.org/10.1081/SEI-200037727 | 1 | CCCCCCCCN(CCCCCCCC)C(=O)COCC(=O)N(CCCCCCCC)CCCCCCCC | TODGA | 0.1 | n-dodecane | 1 | Lu(III) | NA | 0.0001 | HNO3 | 0.01995262 | DTPA; NaNO3 | C(CN(CC(=O)O)CC(=O)O)N(CCN(CC(=O)O)CC(=O)O)CC(=O)O.[N+](=O)([O-])[O-] | 0.01; 1 | 25 | 60 | 1 | 1.59 | NO | Figure 2
Effect of DTPA on the Extractions of Actinides(III) and Lanthanides(III) from Nitrate Solution into Todga/n‐Dodecane | A Apichaibukol, Y Sasaki, Y Morita | 2007 | https://doi.org/10.1081/SEI-200037727 | 1 | CCCCCCCCN(CCCCCCCC)C(=O)COCC(=O)N(CCCCCCCC)CCCCCCCC | TODGA | 0.1 | n-dodecane | 1 | Lu(III) | NA | 0.0001 | HNO3 | 0.01258925 | DTPA; NaNO3 | C(CN(CC(=O)O)CC(=O)O)N(CCN(CC(=O)O)CC(=O)O)CC(=O)O.[N+](=O)([O-])[O-] | 0.01; 1 | 25 | 60 | 1 | 0.11 | NO | Figure 2
Effect of DTPA on the Extractions of Actinides(III) and Lanthanides(III) from Nitrate Solution into Todga/n‐Dodecane | A Apichaibukol, Y Sasaki, Y Morita | 2007 | https://doi.org/10.1081/SEI-200037727 | 1 | CCCCCCCCN(CCCCCCCC)C(=O)COCC(=O)N(CCCCCCCC)CCCCCCCC | TODGA | 0.1 | n-dodecane | 1 | Nd(III) | NA | 0.0001 | HNO3 | 0.05623413 | DTPA; NaNO3 | C(CN(CC(=O)O)CC(=O)O)N(CCN(CC(=O)O)CC(=O)O)CC(=O)O.[N+](=O)([O-])[O-] | 0.01; 1 | 25 | 60 | 1 | 1.32 | NO | Figure 2
Effect of DTPA on the Extractions of Actinides(III) and Lanthanides(III) from Nitrate Solution into Todga/n‐Dodecane | A Apichaibukol, Y Sasaki, Y Morita | 2007 | https://doi.org/10.1081/SEI-200037727 | 1 | CCCCCCCCN(CCCCCCCC)C(=O)COCC(=O)N(CCCCCCCC)CCCCCCCC | TODGA | 0.1 | n-dodecane | 1 | Nd(III) | NA | 0.0001 | HNO3 | 0.03801894 | DTPA; NaNO3 | C(CN(CC(=O)O)CC(=O)O)N(CCN(CC(=O)O)CC(=O)O)CC(=O)O.[N+](=O)([O-])[O-] | 0.01; 1 | 25 | 60 | 1 | 0.88 | NO | Figure 2
Effect of DTPA on the Extractions of Actinides(III) and Lanthanides(III) from Nitrate Solution into Todga/n‐Dodecane | A Apichaibukol, Y Sasaki, Y Morita | 2007 | https://doi.org/10.1081/SEI-200037727 | 1 | CCCCCCCCN(CCCCCCCC)C(=O)COCC(=O)N(CCCCCCCC)CCCCCCCC | TODGA | 0.1 | n-dodecane | 1 | Nd(III) | NA | 0.0001 | HNO3 | 0.01995262 | DTPA; NaNO3 | C(CN(CC(=O)O)CC(=O)O)N(CCN(CC(=O)O)CC(=O)O)CC(=O)O.[N+](=O)([O-])[O-] | 0.01; 1 | 25 | 60 | 1 | 0.25 | NO | Figure 2
Effect of DTPA on the Extractions of Actinides(III) and Lanthanides(III) from Nitrate Solution into Todga/n‐Dodecane | A Apichaibukol, Y Sasaki, Y Morita | 2007 | https://doi.org/10.1081/SEI-200037727 | 1 | CCCCCCCCN(CCCCCCCC)C(=O)COCC(=O)N(CCCCCCCC)CCCCCCCC | TODGA | 0.1 | n-dodecane | 1 | Nd(III) | NA | 0.0001 | HNO3 | 0.01258925 | DTPA; NaNO3 | C(CN(CC(=O)O)CC(=O)O)N(CCN(CC(=O)O)CC(=O)O)CC(=O)O.[N+](=O)([O-])[O-] | 0.01; 1 | 25 | 60 | 1 | 0.03 | NO | Figure 2
Effect of DTPA on the Extractions of Actinides(III) and Lanthanides(III) from Nitrate Solution into Todga/n‐Dodecane | A Apichaibukol, Y Sasaki, Y Morita | 2007 | https://doi.org/10.1081/SEI-200037727 | 1 | CCCCCCCCN(CCCCCCCC)C(=O)COCC(=O)N(CCCCCCCC)CCCCCCCC | TODGA | 0.1 | n-dodecane | 1 | Pr(III) | NA | 0.0001 | HNO3 | 0.05623413 | DTPA; NaNO3 | C(CN(CC(=O)O)CC(=O)O)N(CCN(CC(=O)O)CC(=O)O)CC(=O)O.[N+](=O)([O-])[O-] | 0.01; 1 | 25 | 60 | 1 | 1.22 | NO | Figure 2
Effect of DTPA on the Extractions of Actinides(III) and Lanthanides(III) from Nitrate Solution into Todga/n‐Dodecane | A Apichaibukol, Y Sasaki, Y Morita | 2007 | https://doi.org/10.1081/SEI-200037727 | 1 | CCCCCCCCN(CCCCCCCC)C(=O)COCC(=O)N(CCCCCCCC)CCCCCCCC | TODGA | 0.1 | n-dodecane | 1 | Pr(III) | NA | 0.0001 | HNO3 | 0.03801894 | DTPA; NaNO3 | C(CN(CC(=O)O)CC(=O)O)N(CCN(CC(=O)O)CC(=O)O)CC(=O)O.[N+](=O)([O-])[O-] | 0.01; 1 | 25 | 60 | 1 | 0.85 | NO | Figure 2
Effect of DTPA on the Extractions of Actinides(III) and Lanthanides(III) from Nitrate Solution into Todga/n‐Dodecane | A Apichaibukol, Y Sasaki, Y Morita | 2007 | https://doi.org/10.1081/SEI-200037727 | 1 | CCCCCCCCN(CCCCCCCC)C(=O)COCC(=O)N(CCCCCCCC)CCCCCCCC | TODGA | 0.1 | n-dodecane | 1 | Pr(III) | NA | 0.0001 | HNO3 | 0.01995262 | DTPA; NaNO3 | C(CN(CC(=O)O)CC(=O)O)N(CCN(CC(=O)O)CC(=O)O)CC(=O)O.[N+](=O)([O-])[O-] | 0.01; 1 | 25 | 60 | 1 | 0.27 | NO | Figure 2
Effect of DTPA on the Extractions of Actinides(III) and Lanthanides(III) from Nitrate Solution into Todga/n‐Dodecane | A Apichaibukol, Y Sasaki, Y Morita | 2007 | https://doi.org/10.1081/SEI-200037727 | 1 | CCCCCCCCN(CCCCCCCC)C(=O)COCC(=O)N(CCCCCCCC)CCCCCCCC | TODGA | 0.1 | n-dodecane | 1 | Pr(III) | NA | 0.0001 | HNO3 | 0.01258925 | DTPA; NaNO3 | C(CN(CC(=O)O)CC(=O)O)N(CCN(CC(=O)O)CC(=O)O)CC(=O)O.[N+](=O)([O-])[O-] | 0.01; 1 | 25 | 60 | 1 | 0.04 | NO | Figure 2
Effect of DTPA on the Extractions of Actinides(III) and Lanthanides(III) from Nitrate Solution into Todga/n‐Dodecane | A Apichaibukol, Y Sasaki, Y Morita | 2007 | https://doi.org/10.1081/SEI-200037727 | 1 | CCCCCCCCN(CCCCCCCC)C(=O)COCC(=O)N(CCCCCCCC)CCCCCCCC | TODGA | 0.1 | n-dodecane | 1 | Sm(III) | NA | 0.0001 | HNO3 | 0.05623413 | DTPA; NaNO3 | C(CN(CC(=O)O)CC(=O)O)N(CCN(CC(=O)O)CC(=O)O)CC(=O)O.[N+](=O)([O-])[O-] | 0.01; 1 | 25 | 60 | 1 | 6.11 | NO | Figure 2
Effect of DTPA on the Extractions of Actinides(III) and Lanthanides(III) from Nitrate Solution into Todga/n‐Dodecane | A Apichaibukol, Y Sasaki, Y Morita | 2007 | https://doi.org/10.1081/SEI-200037727 | 1 | CCCCCCCCN(CCCCCCCC)C(=O)COCC(=O)N(CCCCCCCC)CCCCCCCC | TODGA | 0.1 | n-dodecane | 1 | Sm(III) | NA | 0.0001 | HNO3 | 0.03801894 | DTPA; NaNO3 | C(CN(CC(=O)O)CC(=O)O)N(CCN(CC(=O)O)CC(=O)O)CC(=O)O.[N+](=O)([O-])[O-] | 0.01; 1 | 25 | 60 | 1 | 1.56 | NO | Figure 2
Effect of DTPA on the Extractions of Actinides(III) and Lanthanides(III) from Nitrate Solution into Todga/n‐Dodecane | A Apichaibukol, Y Sasaki, Y Morita | 2007 | https://doi.org/10.1081/SEI-200037727 | 1 | CCCCCCCCN(CCCCCCCC)C(=O)COCC(=O)N(CCCCCCCC)CCCCCCCC | TODGA | 0.1 | n-dodecane | 1 | Sm(III) | NA | 0.0001 | HNO3 | 0.01995262 | DTPA; NaNO3 | C(CN(CC(=O)O)CC(=O)O)N(CCN(CC(=O)O)CC(=O)O)CC(=O)O.[N+](=O)([O-])[O-] | 0.01; 1 | 25 | 60 | 1 | 0.13 | NO | Figure 2
Effect of DTPA on the Extractions of Actinides(III) and Lanthanides(III) from Nitrate Solution into Todga/n‐Dodecane | A Apichaibukol, Y Sasaki, Y Morita | 2007 | https://doi.org/10.1081/SEI-200037727 | 1 | CCCCCCCCN(CCCCCCCC)C(=O)COCC(=O)N(CCCCCCCC)CCCCCCCC | TODGA | 0.1 | n-dodecane | 1 | Sm(III) | NA | 0.0001 | HNO3 | 0.01258925 | DTPA; NaNO3 | C(CN(CC(=O)O)CC(=O)O)N(CCN(CC(=O)O)CC(=O)O)CC(=O)O.[N+](=O)([O-])[O-] | 0.01; 1 | 25 | 60 | 1 | 0.01 | NO | Figure 2
Effect of DTPA on the Extractions of Actinides(III) and Lanthanides(III) from Nitrate Solution into Todga/n‐Dodecane | A Apichaibukol, Y Sasaki, Y Morita | 2007 | https://doi.org/10.1081/SEI-200037727 | 1 | CCCCCCCCN(CCCCCCCC)C(=O)COCC(=O)N(CCCCCCCC)CCCCCCCC | TODGA | 0.1 | n-dodecane | 1 | Tb(III) | NA | 0.0001 | HNO3 | 0.05623413 | DTPA; NaNO3 | C(CN(CC(=O)O)CC(=O)O)N(CCN(CC(=O)O)CC(=O)O)CC(=O)O.[N+](=O)([O-])[O-] | 0.01; 1 | 25 | 60 | 1 | 34.93 | NO | Figure 2
Effect of DTPA on the Extractions of Actinides(III) and Lanthanides(III) from Nitrate Solution into Todga/n‐Dodecane | A Apichaibukol, Y Sasaki, Y Morita | 2007 | https://doi.org/10.1081/SEI-200037727 | 1 | CCCCCCCCN(CCCCCCCC)C(=O)COCC(=O)N(CCCCCCCC)CCCCCCCC | TODGA | 0.1 | n-dodecane | 1 | Tb(III) | NA | 0.0001 | HNO3 | 0.03801894 | DTPA; NaNO3 | C(CN(CC(=O)O)CC(=O)O)N(CCN(CC(=O)O)CC(=O)O)CC(=O)O.[N+](=O)([O-])[O-] | 0.01; 1 | 25 | 60 | 1 | 5.15 | NO | Figure 2
Effect of DTPA on the Extractions of Actinides(III) and Lanthanides(III) from Nitrate Solution into Todga/n‐Dodecane | A Apichaibukol, Y Sasaki, Y Morita | 2007 | https://doi.org/10.1081/SEI-200037727 | 1 | CCCCCCCCN(CCCCCCCC)C(=O)COCC(=O)N(CCCCCCCC)CCCCCCCC | TODGA | 0.1 | n-dodecane | 1 | Tb(III) | NA | 0.0001 | HNO3 | 0.01995262 | DTPA; NaNO3 | C(CN(CC(=O)O)CC(=O)O)N(CCN(CC(=O)O)CC(=O)O)CC(=O)O.[N+](=O)([O-])[O-] | 0.01; 1 | 25 | 60 | 1 | 0.24 | NO | Figure 2
Effect of DTPA on the Extractions of Actinides(III) and Lanthanides(III) from Nitrate Solution into Todga/n‐Dodecane | A Apichaibukol, Y Sasaki, Y Morita | 2007 | https://doi.org/10.1081/SEI-200037727 | 1 | CCCCCCCCN(CCCCCCCC)C(=O)COCC(=O)N(CCCCCCCC)CCCCCCCC | TODGA | 0.1 | n-dodecane | 1 | Tb(III) | NA | 0.0001 | HNO3 | 0.01258925 | DTPA; NaNO3 | C(CN(CC(=O)O)CC(=O)O)N(CCN(CC(=O)O)CC(=O)O)CC(=O)O.[N+](=O)([O-])[O-] | 0.01; 1 | 25 | 60 | 1 | 0.02 | NO | Figure 2
Effect of DTPA on the Extractions of Actinides(III) and Lanthanides(III) from Nitrate Solution into Todga/n‐Dodecane | A Apichaibukol, Y Sasaki, Y Morita | 2007 | https://doi.org/10.1081/SEI-200037727 | 1 | CCCCCCCCN(CCCCCCCC)C(=O)COCC(=O)N(CCCCCCCC)CCCCCCCC | TODGA | 0.1 | n-dodecane | 1 | Tm(III) | NA | 0.0001 | HNO3 | 0.05623413 | DTPA; NaNO3 | C(CN(CC(=O)O)CC(=O)O)N(CCN(CC(=O)O)CC(=O)O)CC(=O)O.[N+](=O)([O-])[O-] | 0.01; 1 | 25 | 60 | 1 | 115.27 | NO | Figure 2
Effect of DTPA on the Extractions of Actinides(III) and Lanthanides(III) from Nitrate Solution into Todga/n‐Dodecane | A Apichaibukol, Y Sasaki, Y Morita | 2007 | https://doi.org/10.1081/SEI-200037727 | 1 | CCCCCCCCN(CCCCCCCC)C(=O)COCC(=O)N(CCCCCCCC)CCCCCCCC | TODGA | 0.1 | n-dodecane | 1 | Tm(III) | NA | 0.0001 | HNO3 | 0.03801894 | DTPA; NaNO3 | C(CN(CC(=O)O)CC(=O)O)N(CCN(CC(=O)O)CC(=O)O)CC(=O)O.[N+](=O)([O-])[O-] | 0.01; 1 | 25 | 60 | 1 | 93.58 | NO | Figure 2
Effect of DTPA on the Extractions of Actinides(III) and Lanthanides(III) from Nitrate Solution into Todga/n‐Dodecane | A Apichaibukol, Y Sasaki, Y Morita | 2007 | https://doi.org/10.1081/SEI-200037727 | 1 | CCCCCCCCN(CCCCCCCC)C(=O)COCC(=O)N(CCCCCCCC)CCCCCCCC | TODGA | 0.1 | n-dodecane | 1 | Tm(III) | NA | 0.0001 | HNO3 | 0.01995262 | DTPA; NaNO3 | C(CN(CC(=O)O)CC(=O)O)N(CCN(CC(=O)O)CC(=O)O)CC(=O)O.[N+](=O)([O-])[O-] | 0.01; 1 | 25 | 60 | 1 | 0.8 | NO | Figure 2
Effect of DTPA on the Extractions of Actinides(III) and Lanthanides(III) from Nitrate Solution into Todga/n‐Dodecane | A Apichaibukol, Y Sasaki, Y Morita | 2007 | https://doi.org/10.1081/SEI-200037727 | 1 | CCCCCCCCN(CCCCCCCC)C(=O)COCC(=O)N(CCCCCCCC)CCCCCCCC | TODGA | 0.1 | n-dodecane | 1 | Tm(III) | NA | 0.0001 | HNO3 | 0.01258925 | DTPA; NaNO3 | C(CN(CC(=O)O)CC(=O)O)N(CCN(CC(=O)O)CC(=O)O)CC(=O)O.[N+](=O)([O-])[O-] | 0.01; 1 | 25 | 60 | 1 | 0.06 | NO | Figure 2
Effect of DTPA on the Extractions of Actinides(III) and Lanthanides(III) from Nitrate Solution into Todga/n‐Dodecane | A Apichaibukol, Y Sasaki, Y Morita | 2007 | https://doi.org/10.1081/SEI-200037727 | 1 | CCCCCCCCN(CCCCCCCC)C(=O)COCC(=O)N(CCCCCCCC)CCCCCCCC | TODGA | 0.1 | n-dodecane | 1 | Yb(III) | NA | 0.0001 | HNO3 | 0.05623413 | DTPA; NaNO3 | C(CN(CC(=O)O)CC(=O)O)N(CCN(CC(=O)O)CC(=O)O)CC(=O)O.[N+](=O)([O-])[O-] | 0.01; 1 | 25 | 60 | 1 | 119.73 | NO | Figure 2
Effect of DTPA on the Extractions of Actinides(III) and Lanthanides(III) from Nitrate Solution into Todga/n‐Dodecane | A Apichaibukol, Y Sasaki, Y Morita | 2007 | https://doi.org/10.1081/SEI-200037727 | 1 | CCCCCCCCN(CCCCCCCC)C(=O)COCC(=O)N(CCCCCCCC)CCCCCCCC | TODGA | 0.1 | n-dodecane | 1 | Yb(III) | NA | 0.0001 | HNO3 | 0.03801894 | DTPA; NaNO3 | C(CN(CC(=O)O)CC(=O)O)N(CCN(CC(=O)O)CC(=O)O)CC(=O)O.[N+](=O)([O-])[O-] | 0.01; 1 | 25 | 60 | 1 | 97.2 | NO | Figure 2
Effect of DTPA on the Extractions of Actinides(III) and Lanthanides(III) from Nitrate Solution into Todga/n‐Dodecane | A Apichaibukol, Y Sasaki, Y Morita | 2007 | https://doi.org/10.1081/SEI-200037727 | 1 | CCCCCCCCN(CCCCCCCC)C(=O)COCC(=O)N(CCCCCCCC)CCCCCCCC | TODGA | 0.1 | n-dodecane | 1 | Yb(III) | NA | 0.0001 | HNO3 | 0.01995262 | DTPA; NaNO3 | C(CN(CC(=O)O)CC(=O)O)N(CCN(CC(=O)O)CC(=O)O)CC(=O)O.[N+](=O)([O-])[O-] | 0.01; 1 | 25 | 60 | 1 | 1.03 | NO | Figure 2
Effect of DTPA on the Extractions of Actinides(III) and Lanthanides(III) from Nitrate Solution into Todga/n‐Dodecane | A Apichaibukol, Y Sasaki, Y Morita | 2007 | https://doi.org/10.1081/SEI-200037727 | 1 | CCCCCCCCN(CCCCCCCC)C(=O)COCC(=O)N(CCCCCCCC)CCCCCCCC | TODGA | 0.1 | n-dodecane | 1 | Yb(III) | NA | 0.0001 | HNO3 | 0.01258925 | DTPA; NaNO3 | C(CN(CC(=O)O)CC(=O)O)N(CCN(CC(=O)O)CC(=O)O)CC(=O)O.[N+](=O)([O-])[O-] | 0.01; 1 | 25 | 60 | 1 | 0.08 | NO | Figure 2
Effect of DTPA on the Extractions of Actinides(III) and Lanthanides(III) from Nitrate Solution into Todga/n‐Dodecane | A Apichaibukol, Y Sasaki, Y Morita | 2007 | https://doi.org/10.1081/SEI-200037727 | 1 | CCCCCCCCN(CCCCCCCC)C(=O)COCC(=O)N(CCCCCCCC)CCCCCCCC | TODGA | 0.1 | n-dodecane | 1 | Ce(III) | NA | 0.0001 | HNO3 | 0.016 | DTPA; NaNO3 | C(CN(CC(=O)O)CC(=O)O)N(CCN(CC(=O)O)CC(=O)O)CC(=O)O.[N+](=O)([O-])[O-] | 0.01;1 | 25 | 60 | 1 | 0.21 | NO | Figure 5
Effect of DTPA on the Extractions of Actinides(III) and Lanthanides(III) from Nitrate Solution into Todga/n‐Dodecane | A Apichaibukol, Y Sasaki, Y Morita | 2007 | https://doi.org/10.1081/SEI-200037727 | 1 | CCCCCCCCN(CCCCCCCC)C(=O)COCC(=O)N(CCCCCCCC)CCCCCCCC | TODGA | 0.1 | n-dodecane | 1 | Er(III) | NA | 0.0001 | HNO3 | 0.016 | DTPA; NaNO3 | C(CN(CC(=O)O)CC(=O)O)N(CCN(CC(=O)O)CC(=O)O)CC(=O)O.[N+](=O)([O-])[O-] | 0.01;1 | 25 | 60 | 1 | 0.13 | NO | Figure 5
Effect of DTPA on the Extractions of Actinides(III) and Lanthanides(III) from Nitrate Solution into Todga/n‐Dodecane | A Apichaibukol, Y Sasaki, Y Morita | 2007 | https://doi.org/10.1081/SEI-200037727 | 1 | CCCCCCCCN(CCCCCCCC)C(=O)COCC(=O)N(CCCCCCCC)CCCCCCCC | TODGA | 0.1 | n-dodecane | 1 | Gd(III) | NA | 0.0001 | HNO3 | 0.016 | DTPA; NaNO3 | C(CN(CC(=O)O)CC(=O)O)N(CCN(CC(=O)O)CC(=O)O)CC(=O)O.[N+](=O)([O-])[O-] | 0.01;1 | 25 | 60 | 1 | 0.05 | NO | Figure 5
Effect of DTPA on the Extractions of Actinides(III) and Lanthanides(III) from Nitrate Solution into Todga/n‐Dodecane | A Apichaibukol, Y Sasaki, Y Morita | 2007 | https://doi.org/10.1081/SEI-200037727 | 1 | CCCCCCCCN(CCCCCCCC)C(=O)COCC(=O)N(CCCCCCCC)CCCCCCCC | TODGA | 0.1 | n-dodecane | 1 | La(III) | NA | 0.0001 | HNO3 | 0.016 | DTPA; NaNO3 | C(CN(CC(=O)O)CC(=O)O)N(CCN(CC(=O)O)CC(=O)O)CC(=O)O.[N+](=O)([O-])[O-] | 0.01;1 | 25 | 60 | 1 | 0.28 | NO | Figure 5
Effect of DTPA on the Extractions of Actinides(III) and Lanthanides(III) from Nitrate Solution into Todga/n‐Dodecane | A Apichaibukol, Y Sasaki, Y Morita | 2007 | https://doi.org/10.1081/SEI-200037727 | 1 | CCCCCCCCN(CCCCCCCC)C(=O)COCC(=O)N(CCCCCCCC)CCCCCCCC | TODGA | 0.1 | n-dodecane | 1 | Lu(III) | NA | 0.0001 | HNO3 | 0.016 | DTPA; NaNO3 | C(CN(CC(=O)O)CC(=O)O)N(CCN(CC(=O)O)CC(=O)O)CC(=O)O.[N+](=O)([O-])[O-] | 0.01;1 | 25 | 60 | 1 | 0.32 | NO | Figure 5
Effect of DTPA on the Extractions of Actinides(III) and Lanthanides(III) from Nitrate Solution into Todga/n‐Dodecane | A Apichaibukol, Y Sasaki, Y Morita | 2007 | https://doi.org/10.1081/SEI-200037727 | 1 | CCCCCCCCN(CCCCCCCC)C(=O)COCC(=O)N(CCCCCCCC)CCCCCCCC | TODGA | 0.1 | n-dodecane | 1 | Nd(III) | NA | 0.0001 | HNO3 | 0.016 | DTPA; NaNO3 | C(CN(CC(=O)O)CC(=O)O)N(CCN(CC(=O)O)CC(=O)O)CC(=O)O.[N+](=O)([O-])[O-] | 0.01;1 | 25 | 60 | 1 | 0.05 | NO | Figure 5
Effect of DTPA on the Extractions of Actinides(III) and Lanthanides(III) from Nitrate Solution into Todga/n‐Dodecane | A Apichaibukol, Y Sasaki, Y Morita | 2007 | https://doi.org/10.1081/SEI-200037727 | 1 | CCCCCCCCN(CCCCCCCC)C(=O)COCC(=O)N(CCCCCCCC)CCCCCCCC | TODGA | 0.1 | n-dodecane | 1 | Pr(III) | NA | 0.0001 | HNO3 | 0.016 | DTPA; NaNO3 | C(CN(CC(=O)O)CC(=O)O)N(CCN(CC(=O)O)CC(=O)O)CC(=O)O.[N+](=O)([O-])[O-] | 0.01;1 | 25 | 60 | 1 | 0.1 | NO | Figure 5
Effect of DTPA on the Extractions of Actinides(III) and Lanthanides(III) from Nitrate Solution into Todga/n‐Dodecane | A Apichaibukol, Y Sasaki, Y Morita | 2007 | https://doi.org/10.1081/SEI-200037727 | 1 | CCCCCCCCN(CCCCCCCC)C(=O)COCC(=O)N(CCCCCCCC)CCCCCCCC | TODGA | 0.1 | n-dodecane | 1 | Sm(III) | NA | 0.0001 | HNO3 | 0.016 | DTPA; NaNO3 | C(CN(CC(=O)O)CC(=O)O)N(CCN(CC(=O)O)CC(=O)O)CC(=O)O.[N+](=O)([O-])[O-] | 0.01;1 | 25 | 60 | 1 | 0.04 | NO | Figure 5
Effect of DTPA on the Extractions of Actinides(III) and Lanthanides(III) from Nitrate Solution into Todga/n‐Dodecane | A Apichaibukol, Y Sasaki, Y Morita | 2007 | https://doi.org/10.1081/SEI-200037727 | 1 | CCCCCCCCN(CCCCCCCC)C(=O)COCC(=O)N(CCCCCCCC)CCCCCCCC | TODGA | 0.1 | n-dodecane | 1 | Tb(III) | NA | 0.0001 | HNO3 | 0.016 | DTPA; NaNO3 | C(CN(CC(=O)O)CC(=O)O)N(CCN(CC(=O)O)CC(=O)O)CC(=O)O.[N+](=O)([O-])[O-] | 0.01;1 | 25 | 60 | 1 | 0.06 | NO | Figure 5
Effect of DTPA on the Extractions of Actinides(III) and Lanthanides(III) from Nitrate Solution into Todga/n‐Dodecane | A Apichaibukol, Y Sasaki, Y Morita | 2007 | https://doi.org/10.1081/SEI-200037727 | 1 | CCCCCCCCN(CCCCCCCC)C(=O)COCC(=O)N(CCCCCCCC)CCCCCCCC | TODGA | 0.1 | n-dodecane | 1 | Tm(III) | NA | 0.0001 | HNO3 | 0.016 | DTPA; NaNO3 | C(CN(CC(=O)O)CC(=O)O)N(CCN(CC(=O)O)CC(=O)O)CC(=O)O.[N+](=O)([O-])[O-] | 0.01;1 | 25 | 60 | 1 | 0.16 | NO | Figure 5
Effect of DTPA on the Extractions of Actinides(III) and Lanthanides(III) from Nitrate Solution into Todga/n‐Dodecane | A Apichaibukol, Y Sasaki, Y Morita | 2007 | https://doi.org/10.1081/SEI-200037727 | 1 | CCCCCCCCN(CCCCCCCC)C(=O)COCC(=O)N(CCCCCCCC)CCCCCCCC | TODGA | 0.1 | n-dodecane | 1 | Yb(III) | NA | 0.0001 | HNO3 | 0.016 | DTPA; NaNO3 | C(CN(CC(=O)O)CC(=O)O)N(CCN(CC(=O)O)CC(=O)O)CC(=O)O.[N+](=O)([O-])[O-] | 0.01;1 | 25 | 60 | 1 | 0.23 | NO | Figure 5
Effect of DTPA on the Extractions of Actinides(III) and Lanthanides(III) from Nitrate Solution into Todga/n‐Dodecane | A Apichaibukol, Y Sasaki, Y Morita | 2007 | https://doi.org/10.1081/SEI-200037727 | 1 | CCCCCCCCN(CCCCCCCC)C(=O)COCC(=O)N(CCCCCCCC)CCCCCCCC | TODGA | 0.1 | n-dodecane | 1 | Ce(III) | NA | 0.0001 | HNO3 | 0.016 | DTPA; NaNO3 | C(CN(CC(=O)O)CC(=O)O)N(CCN(CC(=O)O)CC(=O)O)CC(=O)O.[N+](=O)([O-])[O-] | 0.02;1 | 25 | 60 | 1 | 0.11 | NO | Figure 5
Effect of DTPA on the Extractions of Actinides(III) and Lanthanides(III) from Nitrate Solution into Todga/n‐Dodecane | A Apichaibukol, Y Sasaki, Y Morita | 2007 | https://doi.org/10.1081/SEI-200037727 | 1 | CCCCCCCCN(CCCCCCCC)C(=O)COCC(=O)N(CCCCCCCC)CCCCCCCC | TODGA | 0.1 | n-dodecane | 1 | Er(III) | NA | 0.0001 | HNO3 | 0.016 | DTPA; NaNO3 | C(CN(CC(=O)O)CC(=O)O)N(CCN(CC(=O)O)CC(=O)O)CC(=O)O.[N+](=O)([O-])[O-] | 0.02;1 | 25 | 60 | 1 | 0.06 | NO | Figure 5
Effect of DTPA on the Extractions of Actinides(III) and Lanthanides(III) from Nitrate Solution into Todga/n‐Dodecane | A Apichaibukol, Y Sasaki, Y Morita | 2007 | https://doi.org/10.1081/SEI-200037727 | 1 | CCCCCCCCN(CCCCCCCC)C(=O)COCC(=O)N(CCCCCCCC)CCCCCCCC | TODGA | 0.1 | n-dodecane | 1 | Dy(III) | NA | 0.0001 | HNO3 | 0.016 | DTPA; NaNO3 | C(CN(CC(=O)O)CC(=O)O)N(CCN(CC(=O)O)CC(=O)O)CC(=O)O.[N+](=O)([O-])[O-] | 0.02;1 | 25 | 60 | 1 | 0.03 | NO | Figure 5
Effect of DTPA on the Extractions of Actinides(III) and Lanthanides(III) from Nitrate Solution into Todga/n‐Dodecane | A Apichaibukol, Y Sasaki, Y Morita | 2007 | https://doi.org/10.1081/SEI-200037727 | 1 | CCCCCCCCN(CCCCCCCC)C(=O)COCC(=O)N(CCCCCCCC)CCCCCCCC | TODGA | 0.1 | n-dodecane | 1 | Eu(III) | NA | 0.0001 | HNO3 | 0.016 | DTPA; NaNO3 | C(CN(CC(=O)O)CC(=O)O)N(CCN(CC(=O)O)CC(=O)O)CC(=O)O.[N+](=O)([O-])[O-] | 0.02;1 | 25 | 60 | 1 | 0.01 | NO | Figure 5
Effect of DTPA on the Extractions of Actinides(III) and Lanthanides(III) from Nitrate Solution into Todga/n‐Dodecane | A Apichaibukol, Y Sasaki, Y Morita | 2007 | https://doi.org/10.1081/SEI-200037727 | 1 | CCCCCCCCN(CCCCCCCC)C(=O)COCC(=O)N(CCCCCCCC)CCCCCCCC | TODGA | 0.1 | n-dodecane | 1 | Ho(III) | NA | 0.0001 | HNO3 | 0.016 | DTPA; NaNO3 | C(CN(CC(=O)O)CC(=O)O)N(CCN(CC(=O)O)CC(=O)O)CC(=O)O.[N+](=O)([O-])[O-] | 0.02;1 | 25 | 60 | 1 | 0.04 | NO | Figure 5
Effect of DTPA on the Extractions of Actinides(III) and Lanthanides(III) from Nitrate Solution into Todga/n‐Dodecane | A Apichaibukol, Y Sasaki, Y Morita | 2007 | https://doi.org/10.1081/SEI-200037727 | 1 | CCCCCCCCN(CCCCCCCC)C(=O)COCC(=O)N(CCCCCCCC)CCCCCCCC | TODGA | 0.1 | n-dodecane | 1 | La(III) | NA | 0.0001 | HNO3 | 0.016 | DTPA; NaNO3 | C(CN(CC(=O)O)CC(=O)O)N(CCN(CC(=O)O)CC(=O)O)CC(=O)O.[N+](=O)([O-])[O-] | 0.02;1 | 25 | 60 | 1 | 0.18 | NO | Figure 5
Effect of DTPA on the Extractions of Actinides(III) and Lanthanides(III) from Nitrate Solution into Todga/n‐Dodecane | A Apichaibukol, Y Sasaki, Y Morita | 2007 | https://doi.org/10.1081/SEI-200037727 | 1 | CCCCCCCCN(CCCCCCCC)C(=O)COCC(=O)N(CCCCCCCC)CCCCCCCC | TODGA | 0.1 | n-dodecane | 1 | Lu(III) | NA | 0.0001 | HNO3 | 0.016 | DTPA; NaNO3 | C(CN(CC(=O)O)CC(=O)O)N(CCN(CC(=O)O)CC(=O)O)CC(=O)O.[N+](=O)([O-])[O-] | 0.02;1 | 25 | 60 | 1 | 0.13 | NO | Figure 5
Effect of DTPA on the Extractions of Actinides(III) and Lanthanides(III) from Nitrate Solution into Todga/n‐Dodecane | A Apichaibukol, Y Sasaki, Y Morita | 2007 | https://doi.org/10.1081/SEI-200037727 | 1 | CCCCCCCCN(CCCCCCCC)C(=O)COCC(=O)N(CCCCCCCC)CCCCCCCC | TODGA | 0.1 | n-dodecane | 1 | Pr(III) | NA | 0.0001 | HNO3 | 0.016 | DTPA; NaNO3 | C(CN(CC(=O)O)CC(=O)O)N(CCN(CC(=O)O)CC(=O)O)CC(=O)O.[N+](=O)([O-])[O-] | 0.02;1 | 25 | 60 | 1 | 0.05 | NO | Figure 5
Effect of DTPA on the Extractions of Actinides(III) and Lanthanides(III) from Nitrate Solution into Todga/n‐Dodecane | A Apichaibukol, Y Sasaki, Y Morita | 2007 | https://doi.org/10.1081/SEI-200037727 | 1 | CCCCCCCCN(CCCCCCCC)C(=O)COCC(=O)N(CCCCCCCC)CCCCCCCC | TODGA | 0.1 | n-dodecane | 1 | Tb(III) | NA | 0.0001 | HNO3 | 0.016 | DTPA; NaNO3 | C(CN(CC(=O)O)CC(=O)O)N(CCN(CC(=O)O)CC(=O)O)CC(=O)O.[N+](=O)([O-])[O-] | 0.02;1 | 25 | 60 | 1 | 0.02 | NO | Figure 5
Effect of DTPA on the Extractions of Actinides(III) and Lanthanides(III) from Nitrate Solution into Todga/n‐Dodecane | A Apichaibukol, Y Sasaki, Y Morita | 2007 | https://doi.org/10.1081/SEI-200037727 | 1 | CCCCCCCCN(CCCCCCCC)C(=O)COCC(=O)N(CCCCCCCC)CCCCCCCC | TODGA | 0.1 | n-dodecane | 1 | Tm(III) | NA | 0.0001 | HNO3 | 0.016 | DTPA; NaNO3 | C(CN(CC(=O)O)CC(=O)O)N(CCN(CC(=O)O)CC(=O)O)CC(=O)O.[N+](=O)([O-])[O-] | 0.02;1 | 25 | 60 | 1 | 0.07 | NO | Figure 5
Effect of DTPA on the Extractions of Actinides(III) and Lanthanides(III) from Nitrate Solution into Todga/n‐Dodecane | A Apichaibukol, Y Sasaki, Y Morita | 2007 | https://doi.org/10.1081/SEI-200037727 | 1 | CCCCCCCCN(CCCCCCCC)C(=O)COCC(=O)N(CCCCCCCC)CCCCCCCC | TODGA | 0.1 | n-dodecane | 1 | Yb(III) | NA | 0.0001 | HNO3 | 0.016 | DTPA; NaNO3 | C(CN(CC(=O)O)CC(=O)O)N(CCN(CC(=O)O)CC(=O)O)CC(=O)O.[N+](=O)([O-])[O-] | 0.02;1 | 25 | 60 | 1 | 0.09 | NO | Figure 5
Effect of DTPA on the Extractions of Actinides(III) and Lanthanides(III) from Nitrate Solution into Todga/n‐Dodecane | A Apichaibukol, Y Sasaki, Y Morita | 2007 | https://doi.org/10.1081/SEI-200037727 | 1 | CCCCCCCCN(CCCCCCCC)C(=O)COCC(=O)N(CCCCCCCC)CCCCCCCC | TODGA | 0.1 | n-dodecane | 1 | Ce(III) | NA | 0.0001 | HNO3 | 0.016 | DTPA; NaNO3 | C(CN(CC(=O)O)CC(=O)O)N(CCN(CC(=O)O)CC(=O)O)CC(=O)O.[N+](=O)([O-])[O-] | 0.05;1 | 25 | 60 | 1 | 0.06 | NO | Figure 5
Effect of DTPA on the Extractions of Actinides(III) and Lanthanides(III) from Nitrate Solution into Todga/n‐Dodecane | A Apichaibukol, Y Sasaki, Y Morita | 2007 | https://doi.org/10.1081/SEI-200037727 | 1 | CCCCCCCCN(CCCCCCCC)C(=O)COCC(=O)N(CCCCCCCC)CCCCCCCC | TODGA | 0.1 | n-dodecane | 1 | Er(III) | NA | 0.0001 | HNO3 | 0.016 | DTPA; NaNO3 | C(CN(CC(=O)O)CC(=O)O)N(CCN(CC(=O)O)CC(=O)O)CC(=O)O.[N+](=O)([O-])[O-] | 0.05;1 | 25 | 60 | 1 | 0.04 | NO | Figure 5
Effect of DTPA on the Extractions of Actinides(III) and Lanthanides(III) from Nitrate Solution into Todga/n‐Dodecane | A Apichaibukol, Y Sasaki, Y Morita | 2007 | https://doi.org/10.1081/SEI-200037727 | 1 | CCCCCCCCN(CCCCCCCC)C(=O)COCC(=O)N(CCCCCCCC)CCCCCCCC | TODGA | 0.1 | n-dodecane | 1 | Dy(III) | NA | 0.0001 | HNO3 | 0.016 | DTPA; NaNO3 | C(CN(CC(=O)O)CC(=O)O)N(CCN(CC(=O)O)CC(=O)O)CC(=O)O.[N+](=O)([O-])[O-] | 0.05;1 | 25 | 60 | 1 | 0.02 | NO | Figure 5
Effect of DTPA on the Extractions of Actinides(III) and Lanthanides(III) from Nitrate Solution into Todga/n‐Dodecane | A Apichaibukol, Y Sasaki, Y Morita | 2007 | https://doi.org/10.1081/SEI-200037727 | 1 | CCCCCCCCN(CCCCCCCC)C(=O)COCC(=O)N(CCCCCCCC)CCCCCCCC | TODGA | 0.1 | n-dodecane | 1 | Eu(III) | NA | 0.0001 | HNO3 | 0.016 | DTPA; NaNO3 | C(CN(CC(=O)O)CC(=O)O)N(CCN(CC(=O)O)CC(=O)O)CC(=O)O.[N+](=O)([O-])[O-] | 0.05;1 | 25 | 60 | 1 | 0.01 | NO | Figure 5
Effect of DTPA on the Extractions of Actinides(III) and Lanthanides(III) from Nitrate Solution into Todga/n‐Dodecane | A Apichaibukol, Y Sasaki, Y Morita | 2007 | https://doi.org/10.1081/SEI-200037727 | 1 | CCCCCCCCN(CCCCCCCC)C(=O)COCC(=O)N(CCCCCCCC)CCCCCCCC | TODGA | 0.1 | n-dodecane | 1 | Gd(III) | NA | 0.0001 | HNO3 | 0.016 | DTPA; NaNO3 | C(CN(CC(=O)O)CC(=O)O)N(CCN(CC(=O)O)CC(=O)O)CC(=O)O.[N+](=O)([O-])[O-] | 0.05;1 | 25 | 60 | 1 | 0.01 | NO | Figure 5
Effect of DTPA on the Extractions of Actinides(III) and Lanthanides(III) from Nitrate Solution into Todga/n‐Dodecane | A Apichaibukol, Y Sasaki, Y Morita | 2007 | https://doi.org/10.1081/SEI-200037727 | 1 | CCCCCCCCN(CCCCCCCC)C(=O)COCC(=O)N(CCCCCCCC)CCCCCCCC | TODGA | 0.1 | n-dodecane | 1 | Ho(III) | NA | 0.0001 | HNO3 | 0.016 | DTPA; NaNO3 | C(CN(CC(=O)O)CC(=O)O)N(CCN(CC(=O)O)CC(=O)O)CC(=O)O.[N+](=O)([O-])[O-] | 0.05;1 | 25 | 60 | 1 | 0.03 | NO | Figure 5
Effect of DTPA on the Extractions of Actinides(III) and Lanthanides(III) from Nitrate Solution into Todga/n‐Dodecane | A Apichaibukol, Y Sasaki, Y Morita | 2007 | https://doi.org/10.1081/SEI-200037727 | 1 | CCCCCCCCN(CCCCCCCC)C(=O)COCC(=O)N(CCCCCCCC)CCCCCCCC | TODGA | 0.1 | n-dodecane | 1 | La(III) | NA | 0.0001 | HNO3 | 0.016 | DTPA; NaNO3 | C(CN(CC(=O)O)CC(=O)O)N(CCN(CC(=O)O)CC(=O)O)CC(=O)O.[N+](=O)([O-])[O-] | 0.05;1 | 25 | 60 | 1 | 0.11 | NO | Figure 5
Effect of DTPA on the Extractions of Actinides(III) and Lanthanides(III) from Nitrate Solution into Todga/n‐Dodecane | A Apichaibukol, Y Sasaki, Y Morita | 2007 | https://doi.org/10.1081/SEI-200037727 | 1 | CCCCCCCCN(CCCCCCCC)C(=O)COCC(=O)N(CCCCCCCC)CCCCCCCC | TODGA | 0.1 | n-dodecane | 1 | Lu(III) | NA | 0.0001 | HNO3 | 0.016 | DTPA; NaNO3 | C(CN(CC(=O)O)CC(=O)O)N(CCN(CC(=O)O)CC(=O)O)CC(=O)O.[N+](=O)([O-])[O-] | 0.05;1 | 25 | 60 | 1 | 0.09 | NO | Figure 5
Effect of DTPA on the Extractions of Actinides(III) and Lanthanides(III) from Nitrate Solution into Todga/n‐Dodecane | A Apichaibukol, Y Sasaki, Y Morita | 2007 | https://doi.org/10.1081/SEI-200037727 | 1 | CCCCCCCCN(CCCCCCCC)C(=O)COCC(=O)N(CCCCCCCC)CCCCCCCC | TODGA | 0.1 | n-dodecane | 1 | Nd(III) | NA | 0.0001 | HNO3 | 0.016 | DTPA; NaNO3 | C(CN(CC(=O)O)CC(=O)O)N(CCN(CC(=O)O)CC(=O)O)CC(=O)O.[N+](=O)([O-])[O-] | 0.05;1 | 25 | 60 | 1 | 0.02 | NO | Figure 5
Effect of DTPA on the Extractions of Actinides(III) and Lanthanides(III) from Nitrate Solution into Todga/n‐Dodecane | A Apichaibukol, Y Sasaki, Y Morita | 2007 | https://doi.org/10.1081/SEI-200037727 | 1 | CCCCCCCCN(CCCCCCCC)C(=O)COCC(=O)N(CCCCCCCC)CCCCCCCC | TODGA | 0.1 | n-dodecane | 1 | Pr(III) | NA | 0.0001 | HNO3 | 0.016 | DTPA; NaNO3 | C(CN(CC(=O)O)CC(=O)O)N(CCN(CC(=O)O)CC(=O)O)CC(=O)O.[N+](=O)([O-])[O-] | 0.05;1 | 25 | 60 | 1 | 0.02 | NO | Figure 5
Effect of DTPA on the Extractions of Actinides(III) and Lanthanides(III) from Nitrate Solution into Todga/n‐Dodecane | A Apichaibukol, Y Sasaki, Y Morita | 2007 | https://doi.org/10.1081/SEI-200037727 | 1 | CCCCCCCCN(CCCCCCCC)C(=O)COCC(=O)N(CCCCCCCC)CCCCCCCC | TODGA | 0.1 | n-dodecane | 1 | Sm(III) | NA | 0.0001 | HNO3 | 0.016 | DTPA; NaNO3 | C(CN(CC(=O)O)CC(=O)O)N(CCN(CC(=O)O)CC(=O)O)CC(=O)O.[N+](=O)([O-])[O-] | 0.05;1 | 25 | 60 | 1 | 0.01 | NO | Figure 5
Effect of DTPA on the Extractions of Actinides(III) and Lanthanides(III) from Nitrate Solution into Todga/n‐Dodecane | A Apichaibukol, Y Sasaki, Y Morita | 2007 | https://doi.org/10.1081/SEI-200037727 | 1 | CCCCCCCCN(CCCCCCCC)C(=O)COCC(=O)N(CCCCCCCC)CCCCCCCC | TODGA | 0.1 | n-dodecane | 1 | Tb(III) | NA | 0.0001 | HNO3 | 0.016 | DTPA; NaNO3 | C(CN(CC(=O)O)CC(=O)O)N(CCN(CC(=O)O)CC(=O)O)CC(=O)O.[N+](=O)([O-])[O-] | 0.05;1 | 25 | 60 | 1 | 0.01 | NO | Figure 5
Effect of DTPA on the Extractions of Actinides(III) and Lanthanides(III) from Nitrate Solution into Todga/n‐Dodecane | A Apichaibukol, Y Sasaki, Y Morita | 2007 | https://doi.org/10.1081/SEI-200037727 | 1 | CCCCCCCCN(CCCCCCCC)C(=O)COCC(=O)N(CCCCCCCC)CCCCCCCC | TODGA | 0.1 | n-dodecane | 1 | Tm(III) | NA | 0.0001 | HNO3 | 0.016 | DTPA; NaNO3 | C(CN(CC(=O)O)CC(=O)O)N(CCN(CC(=O)O)CC(=O)O)CC(=O)O.[N+](=O)([O-])[O-] | 0.05;1 | 25 | 60 | 1 | 0.05 | NO | Figure 5
Effect of DTPA on the Extractions of Actinides(III) and Lanthanides(III) from Nitrate Solution into Todga/n‐Dodecane | A Apichaibukol, Y Sasaki, Y Morita | 2007 | https://doi.org/10.1081/SEI-200037727 | 1 | CCCCCCCCN(CCCCCCCC)C(=O)COCC(=O)N(CCCCCCCC)CCCCCCCC | TODGA | 0.1 | n-dodecane | 1 | Yb(III) | NA | 0.0001 | HNO3 | 0.016 | DTPA; NaNO3 | C(CN(CC(=O)O)CC(=O)O)N(CCN(CC(=O)O)CC(=O)O)CC(=O)O.[N+](=O)([O-])[O-] | 0.05;1 | 25 | 60 | 1 | 0.06 | NO | Figure 5
Effect of DTPA on the Extractions of Actinides(III) and Lanthanides(III) from Nitrate Solution into Todga/n‐Dodecane | A Apichaibukol, Y Sasaki, Y Morita | 2007 | https://doi.org/10.1081/SEI-200037727 | 1 | CCCCCCCCN(CCCCCCCC)C(=O)COCC(=O)N(CCCCCCCC)CCCCCCCC | TODGA | 0.2 | n-dodecane | 1 | Ce(III) | NA | 0.0001 | HNO3 | 0.016 | DTPA; NaNO3 | C(CN(CC(=O)O)CC(=O)O)N(CCN(CC(=O)O)CC(=O)O)CC(=O)O.[N+](=O)([O-])[O-] | 0.02;0.54 | 25 | 60 | 1 | 1.26 | NO | Figure 6
Effect of DTPA on the Extractions of Actinides(III) and Lanthanides(III) from Nitrate Solution into Todga/n‐Dodecane | A Apichaibukol, Y Sasaki, Y Morita | 2007 | https://doi.org/10.1081/SEI-200037727 | 1 | CCCCCCCCN(CCCCCCCC)C(=O)COCC(=O)N(CCCCCCCC)CCCCCCCC | TODGA | 0.2 | n-dodecane | 1 | Ce(III) | NA | 0.0001 | HNO3 | 0.016 | DTPA; NaNO3 | C(CN(CC(=O)O)CC(=O)O)N(CCN(CC(=O)O)CC(=O)O)CC(=O)O.[N+](=O)([O-])[O-] | 0.02;0.88 | 25 | 60 | 1 | 3.1 | NO | Figure 6
Effect of DTPA on the Extractions of Actinides(III) and Lanthanides(III) from Nitrate Solution into Todga/n‐Dodecane | A Apichaibukol, Y Sasaki, Y Morita | 2007 | https://doi.org/10.1081/SEI-200037727 | 1 | CCCCCCCCN(CCCCCCCC)C(=O)COCC(=O)N(CCCCCCCC)CCCCCCCC | TODGA | 0.2 | n-dodecane | 1 | Ce(III) | NA | 0.0001 | HNO3 | 0.016 | DTPA; NaNO3 | C(CN(CC(=O)O)CC(=O)O)N(CCN(CC(=O)O)CC(=O)O)CC(=O)O.[N+](=O)([O-])[O-] | 0.02;1.73 | 25 | 60 | 1 | 25.56 | NO | Figure 6
Effect of DTPA on the Extractions of Actinides(III) and Lanthanides(III) from Nitrate Solution into Todga/n‐Dodecane | A Apichaibukol, Y Sasaki, Y Morita | 2007 | https://doi.org/10.1081/SEI-200037727 | 1 | CCCCCCCCN(CCCCCCCC)C(=O)COCC(=O)N(CCCCCCCC)CCCCCCCC | TODGA | 0.2 | n-dodecane | 1 | Ce(III) | NA | 0.0001 | HNO3 | 0.016 | DTPA; NaNO3 | C(CN(CC(=O)O)CC(=O)O)N(CCN(CC(=O)O)CC(=O)O)CC(=O)O.[N+](=O)([O-])[O-] | 0.02;1.15 | 25 | 60 | 1 | 6.45 | NO | Figure 6
Effect of DTPA on the Extractions of Actinides(III) and Lanthanides(III) from Nitrate Solution into Todga/n‐Dodecane | A Apichaibukol, Y Sasaki, Y Morita | 2007 | https://doi.org/10.1081/SEI-200037727 | 1 | CCCCCCCCN(CCCCCCCC)C(=O)COCC(=O)N(CCCCCCCC)CCCCCCCC | TODGA | 0.2 | n-dodecane | 1 | Er(III) | NA | 0.0001 | HNO3 | 0.016 | DTPA; NaNO3 | C(CN(CC(=O)O)CC(=O)O)N(CCN(CC(=O)O)CC(=O)O)CC(=O)O.[N+](=O)([O-])[O-] | 0.02;0.54 | 25 | 60 | 1 | 2.14 | NO | Figure 6
Effect of DTPA on the Extractions of Actinides(III) and Lanthanides(III) from Nitrate Solution into Todga/n‐Dodecane | A Apichaibukol, Y Sasaki, Y Morita | 2007 | https://doi.org/10.1081/SEI-200037727 | 1 | CCCCCCCCN(CCCCCCCC)C(=O)COCC(=O)N(CCCCCCCC)CCCCCCCC | TODGA | 0.2 | n-dodecane | 1 | Er(III) | NA | 0.0001 | HNO3 | 0.016 | DTPA; NaNO3 | C(CN(CC(=O)O)CC(=O)O)N(CCN(CC(=O)O)CC(=O)O)CC(=O)O.[N+](=O)([O-])[O-] | 0.02;0.88 | 25 | 60 | 1 | 5.78 | NO | Figure 6
Effect of DTPA on the Extractions of Actinides(III) and Lanthanides(III) from Nitrate Solution into Todga/n‐Dodecane | A Apichaibukol, Y Sasaki, Y Morita | 2007 | https://doi.org/10.1081/SEI-200037727 | 1 | CCCCCCCCN(CCCCCCCC)C(=O)COCC(=O)N(CCCCCCCC)CCCCCCCC | TODGA | 0.2 | n-dodecane | 1 | Er(III) | NA | 0.0001 | HNO3 | 0.016 | DTPA; NaNO3 | C(CN(CC(=O)O)CC(=O)O)N(CCN(CC(=O)O)CC(=O)O)CC(=O)O.[N+](=O)([O-])[O-] | 0.02;1.73 | 25 | 60 | 1 | 9.67 | NO | Figure 6
Effect of DTPA on the Extractions of Actinides(III) and Lanthanides(III) from Nitrate Solution into Todga/n‐Dodecane | A Apichaibukol, Y Sasaki, Y Morita | 2007 | https://doi.org/10.1081/SEI-200037727 | 1 | CCCCCCCCN(CCCCCCCC)C(=O)COCC(=O)N(CCCCCCCC)CCCCCCCC | TODGA | 0.2 | n-dodecane | 1 | Dy(III) | NA | 0.0001 | HNO3 | 0.016 | DTPA; NaNO3 | C(CN(CC(=O)O)CC(=O)O)N(CCN(CC(=O)O)CC(=O)O)CC(=O)O.[N+](=O)([O-])[O-] | 0.02;0.54 | 25 | 60 | 1 | 1.07 | NO | Figure 6
Effect of DTPA on the Extractions of Actinides(III) and Lanthanides(III) from Nitrate Solution into Todga/n‐Dodecane | A Apichaibukol, Y Sasaki, Y Morita | 2007 | https://doi.org/10.1081/SEI-200037727 | 1 | CCCCCCCCN(CCCCCCCC)C(=O)COCC(=O)N(CCCCCCCC)CCCCCCCC | TODGA | 0.2 | n-dodecane | 1 | Dy(III) | NA | 0.0001 | HNO3 | 0.016 | DTPA; NaNO3 | C(CN(CC(=O)O)CC(=O)O)N(CCN(CC(=O)O)CC(=O)O)CC(=O)O.[N+](=O)([O-])[O-] | 0.02;0.88 | 25 | 60 | 1 | 3.87 | NO | Figure 6
Effect of DTPA on the Extractions of Actinides(III) and Lanthanides(III) from Nitrate Solution into Todga/n‐Dodecane | A Apichaibukol, Y Sasaki, Y Morita | 2007 | https://doi.org/10.1081/SEI-200037727 | 1 | CCCCCCCCN(CCCCCCCC)C(=O)COCC(=O)N(CCCCCCCC)CCCCCCCC | TODGA | 0.2 | n-dodecane | 1 | Dy(III) | NA | 0.0001 | HNO3 | 0.016 | DTPA; NaNO3 | C(CN(CC(=O)O)CC(=O)O)N(CCN(CC(=O)O)CC(=O)O)CC(=O)O.[N+](=O)([O-])[O-] | 0.02;1.73 | 25 | 60 | 1 | 7.24 | NO | Figure 6
Effect of DTPA on the Extractions of Actinides(III) and Lanthanides(III) from Nitrate Solution into Todga/n‐Dodecane | A Apichaibukol, Y Sasaki, Y Morita | 2007 | https://doi.org/10.1081/SEI-200037727 | 1 | CCCCCCCCN(CCCCCCCC)C(=O)COCC(=O)N(CCCCCCCC)CCCCCCCC | TODGA | 0.2 | n-dodecane | 1 | Eu(III) | NA | 0.0001 | HNO3 | 0.016 | DTPA; NaNO3 | C(CN(CC(=O)O)CC(=O)O)N(CCN(CC(=O)O)CC(=O)O)CC(=O)O.[N+](=O)([O-])[O-] | 0.02;0.54 | 25 | 60 | 1 | 0.48 | NO | Figure 6
Effect of DTPA on the Extractions of Actinides(III) and Lanthanides(III) from Nitrate Solution into Todga/n‐Dodecane | A Apichaibukol, Y Sasaki, Y Morita | 2007 | https://doi.org/10.1081/SEI-200037727 | 1 | CCCCCCCCN(CCCCCCCC)C(=O)COCC(=O)N(CCCCCCCC)CCCCCCCC | TODGA | 0.2 | n-dodecane | 1 | Eu(III) | NA | 0.0001 | HNO3 | 0.016 | DTPA; NaNO3 | C(CN(CC(=O)O)CC(=O)O)N(CCN(CC(=O)O)CC(=O)O)CC(=O)O.[N+](=O)([O-])[O-] | 0.02;0.88 | 25 | 60 | 1 | 0.97 | NO | Figure 6
Effect of DTPA on the Extractions of Actinides(III) and Lanthanides(III) from Nitrate Solution into Todga/n‐Dodecane | A Apichaibukol, Y Sasaki, Y Morita | 2007 | https://doi.org/10.1081/SEI-200037727 | 1 | CCCCCCCCN(CCCCCCCC)C(=O)COCC(=O)N(CCCCCCCC)CCCCCCCC | TODGA | 0.2 | n-dodecane | 1 | Eu(III) | NA | 0.0001 | HNO3 | 0.016 | DTPA; NaNO3 | C(CN(CC(=O)O)CC(=O)O)N(CCN(CC(=O)O)CC(=O)O)CC(=O)O.[N+](=O)([O-])[O-] | 0.02;1.73 | 25 | 60 | 1 | 4.13 | NO | Figure 6
Effect of DTPA on the Extractions of Actinides(III) and Lanthanides(III) from Nitrate Solution into Todga/n‐Dodecane | A Apichaibukol, Y Sasaki, Y Morita | 2007 | https://doi.org/10.1081/SEI-200037727 | 1 | CCCCCCCCN(CCCCCCCC)C(=O)COCC(=O)N(CCCCCCCC)CCCCCCCC | TODGA | 0.2 | n-dodecane | 1 | Eu(III) | NA | 0.0001 | HNO3 | 0.016 | DTPA; NaNO3 | C(CN(CC(=O)O)CC(=O)O)N(CCN(CC(=O)O)CC(=O)O)CC(=O)O.[N+](=O)([O-])[O-] | 0.02;1.15 | 25 | 60 | 1 | 1.84 | NO | Figure 6
Effect of DTPA on the Extractions of Actinides(III) and Lanthanides(III) from Nitrate Solution into Todga/n‐Dodecane | A Apichaibukol, Y Sasaki, Y Morita | 2007 | https://doi.org/10.1081/SEI-200037727 | 1 | CCCCCCCCN(CCCCCCCC)C(=O)COCC(=O)N(CCCCCCCC)CCCCCCCC | TODGA | 0.2 | n-dodecane | 1 | Gd(III) | NA | 0.0001 | HNO3 | 0.016 | DTPA; NaNO3 | C(CN(CC(=O)O)CC(=O)O)N(CCN(CC(=O)O)CC(=O)O)CC(=O)O.[N+](=O)([O-])[O-] | 0.02;0.54 | 25 | 60 | 1 | 0.7 | NO | Figure 6
Effect of DTPA on the Extractions of Actinides(III) and Lanthanides(III) from Nitrate Solution into Todga/n‐Dodecane | A Apichaibukol, Y Sasaki, Y Morita | 2007 | https://doi.org/10.1081/SEI-200037727 | 1 | CCCCCCCCN(CCCCCCCC)C(=O)COCC(=O)N(CCCCCCCC)CCCCCCCC | TODGA | 0.2 | n-dodecane | 1 | Gd(III) | NA | 0.0001 | HNO3 | 0.016 | DTPA; NaNO3 | C(CN(CC(=O)O)CC(=O)O)N(CCN(CC(=O)O)CC(=O)O)CC(=O)O.[N+](=O)([O-])[O-] | 0.02;0.88 | 25 | 60 | 1 | 1.46 | NO | Figure 6
Effect of DTPA on the Extractions of Actinides(III) and Lanthanides(III) from Nitrate Solution into Todga/n‐Dodecane | A Apichaibukol, Y Sasaki, Y Morita | 2007 | https://doi.org/10.1081/SEI-200037727 | 1 | CCCCCCCCN(CCCCCCCC)C(=O)COCC(=O)N(CCCCCCCC)CCCCCCCC | TODGA | 0.2 | n-dodecane | 1 | Gd(III) | NA | 0.0001 | HNO3 | 0.016 | DTPA; NaNO3 | C(CN(CC(=O)O)CC(=O)O)N(CCN(CC(=O)O)CC(=O)O)CC(=O)O.[N+](=O)([O-])[O-] | 0.02;1.73 | 25 | 60 | 1 | 5.77 | NO | Figure 6
Effect of DTPA on the Extractions of Actinides(III) and Lanthanides(III) from Nitrate Solution into Todga/n‐Dodecane | A Apichaibukol, Y Sasaki, Y Morita | 2007 | https://doi.org/10.1081/SEI-200037727 | 1 | CCCCCCCCN(CCCCCCCC)C(=O)COCC(=O)N(CCCCCCCC)CCCCCCCC | TODGA | 0.2 | n-dodecane | 1 | Gd(III) | NA | 0.0001 | HNO3 | 0.016 | DTPA; NaNO3 | C(CN(CC(=O)O)CC(=O)O)N(CCN(CC(=O)O)CC(=O)O)CC(=O)O.[N+](=O)([O-])[O-] | 0.02;1.15 | 25 | 60 | 1 | 2.64 | NO | Figure 6
Effect of DTPA on the Extractions of Actinides(III) and Lanthanides(III) from Nitrate Solution into Todga/n‐Dodecane | A Apichaibukol, Y Sasaki, Y Morita | 2007 | https://doi.org/10.1081/SEI-200037727 | 1 | CCCCCCCCN(CCCCCCCC)C(=O)COCC(=O)N(CCCCCCCC)CCCCCCCC | TODGA | 0.2 | n-dodecane | 1 | Ho(III) | NA | 0.0001 | HNO3 | 0.016 | DTPA; NaNO3 | C(CN(CC(=O)O)CC(=O)O)N(CCN(CC(=O)O)CC(=O)O)CC(=O)O.[N+](=O)([O-])[O-] | 0.02;0.54 | 25 | 60 | 1 | 1.55 | NO | Figure 6
Effect of DTPA on the Extractions of Actinides(III) and Lanthanides(III) from Nitrate Solution into Todga/n‐Dodecane | A Apichaibukol, Y Sasaki, Y Morita | 2007 | https://doi.org/10.1081/SEI-200037727 | 1 | CCCCCCCCN(CCCCCCCC)C(=O)COCC(=O)N(CCCCCCCC)CCCCCCCC | TODGA | 0.2 | n-dodecane | 1 | Ho(III) | NA | 0.0001 | HNO3 | 0.016 | DTPA; NaNO3 | C(CN(CC(=O)O)CC(=O)O)N(CCN(CC(=O)O)CC(=O)O)CC(=O)O.[N+](=O)([O-])[O-] | 0.02;0.88 | 25 | 60 | 1 | 4.97 | NO | Figure 6
Effect of DTPA on the Extractions of Actinides(III) and Lanthanides(III) from Nitrate Solution into Todga/n‐Dodecane | A Apichaibukol, Y Sasaki, Y Morita | 2007 | https://doi.org/10.1081/SEI-200037727 | 1 | CCCCCCCCN(CCCCCCCC)C(=O)COCC(=O)N(CCCCCCCC)CCCCCCCC | TODGA | 0.2 | n-dodecane | 1 | Ho(III) | NA | 0.0001 | HNO3 | 0.016 | DTPA; NaNO3 | C(CN(CC(=O)O)CC(=O)O)N(CCN(CC(=O)O)CC(=O)O)CC(=O)O.[N+](=O)([O-])[O-] | 0.02;1.73 | 25 | 60 | 1 | 8.64 | NO | Figure 6
Effect of DTPA on the Extractions of Actinides(III) and Lanthanides(III) from Nitrate Solution into Todga/n‐Dodecane | A Apichaibukol, Y Sasaki, Y Morita | 2007 | https://doi.org/10.1081/SEI-200037727 | 1 | CCCCCCCCN(CCCCCCCC)C(=O)COCC(=O)N(CCCCCCCC)CCCCCCCC | TODGA | 0.2 | n-dodecane | 1 | La(III) | NA | 0.0001 | HNO3 | 0.016 | DTPA; NaNO3 | C(CN(CC(=O)O)CC(=O)O)N(CCN(CC(=O)O)CC(=O)O)CC(=O)O.[N+](=O)([O-])[O-] | 0.02;0.54 | 25 | 60 | 1 | 1.07 | NO | Figure 6
Effect of DTPA on the Extractions of Actinides(III) and Lanthanides(III) from Nitrate Solution into Todga/n‐Dodecane | A Apichaibukol, Y Sasaki, Y Morita | 2007 | https://doi.org/10.1081/SEI-200037727 | 1 | CCCCCCCCN(CCCCCCCC)C(=O)COCC(=O)N(CCCCCCCC)CCCCCCCC | TODGA | 0.2 | n-dodecane | 1 | La(III) | NA | 0.0001 | HNO3 | 0.016 | DTPA; NaNO3 | C(CN(CC(=O)O)CC(=O)O)N(CCN(CC(=O)O)CC(=O)O)CC(=O)O.[N+](=O)([O-])[O-] | 0.02;0.88 | 25 | 60 | 1 | 4.56 | NO | Figure 6
Effect of DTPA on the Extractions of Actinides(III) and Lanthanides(III) from Nitrate Solution into Todga/n‐Dodecane | A Apichaibukol, Y Sasaki, Y Morita | 2007 | https://doi.org/10.1081/SEI-200037727 | 1 | CCCCCCCCN(CCCCCCCC)C(=O)COCC(=O)N(CCCCCCCC)CCCCCCCC | TODGA | 0.2 | n-dodecane | 1 | La(III) | NA | 0.0001 | HNO3 | 0.016 | DTPA; NaNO3 | C(CN(CC(=O)O)CC(=O)O)N(CCN(CC(=O)O)CC(=O)O)CC(=O)O.[N+](=O)([O-])[O-] | 0.02;1.73 | 25 | 60 | 1 | 31.17 | NO | Figure 6
Effect of DTPA on the Extractions of Actinides(III) and Lanthanides(III) from Nitrate Solution into Todga/n‐Dodecane | A Apichaibukol, Y Sasaki, Y Morita | 2007 | https://doi.org/10.1081/SEI-200037727 | 1 | CCCCCCCCN(CCCCCCCC)C(=O)COCC(=O)N(CCCCCCCC)CCCCCCCC | TODGA | 0.2 | n-dodecane | 1 | La(III) | NA | 0.0001 | HNO3 | 0.016 | DTPA; NaNO3 | C(CN(CC(=O)O)CC(=O)O)N(CCN(CC(=O)O)CC(=O)O)CC(=O)O.[N+](=O)([O-])[O-] | 0.02;1.15 | 25 | 60 | 1 | 0.02 | NO | Figure 6
Effect of DTPA on the Extractions of Actinides(III) and Lanthanides(III) from Nitrate Solution into Todga/n‐Dodecane | A Apichaibukol, Y Sasaki, Y Morita | 2007 | https://doi.org/10.1081/SEI-200037727 | 1 | CCCCCCCCN(CCCCCCCC)C(=O)COCC(=O)N(CCCCCCCC)CCCCCCCC | TODGA | 0.2 | n-dodecane | 1 | Lu(III) | NA | 0.0001 | HNO3 | 0.016 | DTPA; NaNO3 | C(CN(CC(=O)O)CC(=O)O)N(CCN(CC(=O)O)CC(=O)O)CC(=O)O.[N+](=O)([O-])[O-] | 0.02;0.54 | 25 | 60 | 1 | 4.38 | NO | Figure 6
Effect of DTPA on the Extractions of Actinides(III) and Lanthanides(III) from Nitrate Solution into Todga/n‐Dodecane | A Apichaibukol, Y Sasaki, Y Morita | 2007 | https://doi.org/10.1081/SEI-200037727 | 1 | CCCCCCCCN(CCCCCCCC)C(=O)COCC(=O)N(CCCCCCCC)CCCCCCCC | TODGA | 0.2 | n-dodecane | 1 | Lu(III) | NA | 0.0001 | HNO3 | 0.016 | DTPA; NaNO3 | C(CN(CC(=O)O)CC(=O)O)N(CCN(CC(=O)O)CC(=O)O)CC(=O)O.[N+](=O)([O-])[O-] | 0.02;0.88 | 25 | 60 | 1 | 8.97 | NO | Figure 6
Effect of DTPA on the Extractions of Actinides(III) and Lanthanides(III) from Nitrate Solution into Todga/n‐Dodecane | A Apichaibukol, Y Sasaki, Y Morita | 2007 | https://doi.org/10.1081/SEI-200037727 | 1 | CCCCCCCCN(CCCCCCCC)C(=O)COCC(=O)N(CCCCCCCC)CCCCCCCC | TODGA | 0.2 | n-dodecane | 1 | Lu(III) | NA | 0.0001 | HNO3 | 0.016 | DTPA; NaNO3 | C(CN(CC(=O)O)CC(=O)O)N(CCN(CC(=O)O)CC(=O)O)CC(=O)O.[N+](=O)([O-])[O-] | 0.02;1.73 | 25 | 60 | 1 | 12.91 | NO | Figure 6
Effect of DTPA on the Extractions of Actinides(III) and Lanthanides(III) from Nitrate Solution into Todga/n‐Dodecane | A Apichaibukol, Y Sasaki, Y Morita | 2007 | https://doi.org/10.1081/SEI-200037727 | 1 | CCCCCCCCN(CCCCCCCC)C(=O)COCC(=O)N(CCCCCCCC)CCCCCCCC | TODGA | 0.2 | n-dodecane | 1 | Nd(III) | NA | 0.0001 | HNO3 | 0.016 | DTPA; NaNO3 | C(CN(CC(=O)O)CC(=O)O)N(CCN(CC(=O)O)CC(=O)O)CC(=O)O.[N+](=O)([O-])[O-] | 0.02;0.54 | 25 | 60 | 1 | 0.78 | NO | Figure 6
Effect of DTPA on the Extractions of Actinides(III) and Lanthanides(III) from Nitrate Solution into Todga/n‐Dodecane | A Apichaibukol, Y Sasaki, Y Morita | 2007 | https://doi.org/10.1081/SEI-200037727 | 1 | CCCCCCCCN(CCCCCCCC)C(=O)COCC(=O)N(CCCCCCCC)CCCCCCCC | TODGA | 0.2 | n-dodecane | 1 | Nd(III) | NA | 0.0001 | HNO3 | 0.016 | DTPA; NaNO3 | C(CN(CC(=O)O)CC(=O)O)N(CCN(CC(=O)O)CC(=O)O)CC(=O)O.[N+](=O)([O-])[O-] | 0.02;0.88 | 25 | 60 | 1 | 2.81 | NO | Figure 6
Effect of DTPA on the Extractions of Actinides(III) and Lanthanides(III) from Nitrate Solution into Todga/n‐Dodecane | A Apichaibukol, Y Sasaki, Y Morita | 2007 | https://doi.org/10.1081/SEI-200037727 | 1 | CCCCCCCCN(CCCCCCCC)C(=O)COCC(=O)N(CCCCCCCC)CCCCCCCC | TODGA | 0.2 | n-dodecane | 1 | Nd(III) | NA | 0.0001 | HNO3 | 0.016 | DTPA; NaNO3 | C(CN(CC(=O)O)CC(=O)O)N(CCN(CC(=O)O)CC(=O)O)CC(=O)O.[N+](=O)([O-])[O-] | 0.02;1.73 | 25 | 60 | 1 | 10.08 | NO | Figure 6
Effect of DTPA on the Extractions of Actinides(III) and Lanthanides(III) from Nitrate Solution into Todga/n‐Dodecane | A Apichaibukol, Y Sasaki, Y Morita | 2007 | https://doi.org/10.1081/SEI-200037727 | 1 | CCCCCCCCN(CCCCCCCC)C(=O)COCC(=O)N(CCCCCCCC)CCCCCCCC | TODGA | 0.2 | n-dodecane | 1 | Nd(III) | NA | 0.0001 | HNO3 | 0.016 | DTPA; NaNO3 | C(CN(CC(=O)O)CC(=O)O)N(CCN(CC(=O)O)CC(=O)O)CC(=O)O.[N+](=O)([O-])[O-] | 0.02;1.15 | 25 | 60 | 1 | 3.79 | NO | Figure 6
Effect of DTPA on the Extractions of Actinides(III) and Lanthanides(III) from Nitrate Solution into Todga/n‐Dodecane | A Apichaibukol, Y Sasaki, Y Morita | 2007 | https://doi.org/10.1081/SEI-200037727 | 1 | CCCCCCCCN(CCCCCCCC)C(=O)COCC(=O)N(CCCCCCCC)CCCCCCCC | TODGA | 0.2 | n-dodecane | 1 | Pr(III) | NA | 0.0001 | HNO3 | 0.016 | DTPA; NaNO3 | C(CN(CC(=O)O)CC(=O)O)N(CCN(CC(=O)O)CC(=O)O)CC(=O)O.[N+](=O)([O-])[O-] | 0.02;0.54 | 25 | 60 | 1 | 0.91 | NO | Figure 6
Effect of DTPA on the Extractions of Actinides(III) and Lanthanides(III) from Nitrate Solution into Todga/n‐Dodecane | A Apichaibukol, Y Sasaki, Y Morita | 2007 | https://doi.org/10.1081/SEI-200037727 | 1 | CCCCCCCCN(CCCCCCCC)C(=O)COCC(=O)N(CCCCCCCC)CCCCCCCC | TODGA | 0.2 | n-dodecane | 1 | Pr(III) | NA | 0.0001 | HNO3 | 0.016 | DTPA; NaNO3 | C(CN(CC(=O)O)CC(=O)O)N(CCN(CC(=O)O)CC(=O)O)CC(=O)O.[N+](=O)([O-])[O-] | 0.02;1.73 | 25 | 60 | 1 | 10.6 | NO | Figure 6
Effect of DTPA on the Extractions of Actinides(III) and Lanthanides(III) from Nitrate Solution into Todga/n‐Dodecane | A Apichaibukol, Y Sasaki, Y Morita | 2007 | https://doi.org/10.1081/SEI-200037727 | 1 | CCCCCCCCN(CCCCCCCC)C(=O)COCC(=O)N(CCCCCCCC)CCCCCCCC | TODGA | 0.2 | n-dodecane | 1 | Pr(III) | NA | 0.0001 | HNO3 | 0.016 | DTPA; NaNO3 | C(CN(CC(=O)O)CC(=O)O)N(CCN(CC(=O)O)CC(=O)O)CC(=O)O.[N+](=O)([O-])[O-] | 0.02;1.15 | 25 | 60 | 1 | 5.23 | NO | Figure 6
Effect of DTPA on the Extractions of Actinides(III) and Lanthanides(III) from Nitrate Solution into Todga/n‐Dodecane | A Apichaibukol, Y Sasaki, Y Morita | 2007 | https://doi.org/10.1081/SEI-200037727 | 1 | CCCCCCCCN(CCCCCCCC)C(=O)COCC(=O)N(CCCCCCCC)CCCCCCCC | TODGA | 0.2 | n-dodecane | 1 | Sm(III) | NA | 0.0001 | HNO3 | 0.016 | DTPA; NaNO3 | C(CN(CC(=O)O)CC(=O)O)N(CCN(CC(=O)O)CC(=O)O)CC(=O)O.[N+](=O)([O-])[O-] | 0.02;0.54 | 25 | 60 | 1 | 0.43 | NO | Figure 6
Effect of DTPA on the Extractions of Actinides(III) and Lanthanides(III) from Nitrate Solution into Todga/n‐Dodecane | A Apichaibukol, Y Sasaki, Y Morita | 2007 | https://doi.org/10.1081/SEI-200037727 | 1 | CCCCCCCCN(CCCCCCCC)C(=O)COCC(=O)N(CCCCCCCC)CCCCCCCC | TODGA | 0.2 | n-dodecane | 1 | Sm(III) | NA | 0.0001 | HNO3 | 0.016 | DTPA; NaNO3 | C(CN(CC(=O)O)CC(=O)O)N(CCN(CC(=O)O)CC(=O)O)CC(=O)O.[N+](=O)([O-])[O-] | 0.02;1.73 | 25 | 60 | 1 | 3.98 | NO | Figure 6
Effect of DTPA on the Extractions of Actinides(III) and Lanthanides(III) from Nitrate Solution into Todga/n‐Dodecane | A Apichaibukol, Y Sasaki, Y Morita | 2007 | https://doi.org/10.1081/SEI-200037727 | 1 | CCCCCCCCN(CCCCCCCC)C(=O)COCC(=O)N(CCCCCCCC)CCCCCCCC | TODGA | 0.2 | n-dodecane | 1 | Tb(III) | NA | 0.0001 | HNO3 | 0.016 | DTPA; NaNO3 | C(CN(CC(=O)O)CC(=O)O)N(CCN(CC(=O)O)CC(=O)O)CC(=O)O.[N+](=O)([O-])[O-] | 0.02;0.54 | 25 | 60 | 1 | 0.8 | NO | Figure 6
Effect of DTPA on the Extractions of Actinides(III) and Lanthanides(III) from Nitrate Solution into Todga/n‐Dodecane | A Apichaibukol, Y Sasaki, Y Morita | 2007 | https://doi.org/10.1081/SEI-200037727 | 1 | CCCCCCCCN(CCCCCCCC)C(=O)COCC(=O)N(CCCCCCCC)CCCCCCCC | TODGA | 0.2 | n-dodecane | 1 | Tb(III) | NA | 0.0001 | HNO3 | 0.016 | DTPA; NaNO3 | C(CN(CC(=O)O)CC(=O)O)N(CCN(CC(=O)O)CC(=O)O)CC(=O)O.[N+](=O)([O-])[O-] | 0.02;0.88 | 25 | 60 | 1 | 2.82 | NO | Figure 6
Effect of DTPA on the Extractions of Actinides(III) and Lanthanides(III) from Nitrate Solution into Todga/n‐Dodecane | A Apichaibukol, Y Sasaki, Y Morita | 2007 | https://doi.org/10.1081/SEI-200037727 | 1 | CCCCCCCCN(CCCCCCCC)C(=O)COCC(=O)N(CCCCCCCC)CCCCCCCC | TODGA | 0.2 | n-dodecane | 1 | Tb(III) | NA | 0.0001 | HNO3 | 0.016 | DTPA; NaNO3 | C(CN(CC(=O)O)CC(=O)O)N(CCN(CC(=O)O)CC(=O)O)CC(=O)O.[N+](=O)([O-])[O-] | 0.02;1.73 | 25 | 60 | 1 | 5.93 | NO | Figure 6
Effect of DTPA on the Extractions of Actinides(III) and Lanthanides(III) from Nitrate Solution into Todga/n‐Dodecane | A Apichaibukol, Y Sasaki, Y Morita | 2007 | https://doi.org/10.1081/SEI-200037727 | 1 | CCCCCCCCN(CCCCCCCC)C(=O)COCC(=O)N(CCCCCCCC)CCCCCCCC | TODGA | 0.2 | n-dodecane | 1 | Tm(III) | NA | 0.0001 | HNO3 | 0.016 | DTPA; NaNO3 | C(CN(CC(=O)O)CC(=O)O)N(CCN(CC(=O)O)CC(=O)O)CC(=O)O.[N+](=O)([O-])[O-] | 0.02;0.54 | 25 | 60 | 1 | 2.46 | NO | Figure 6
Effect of DTPA on the Extractions of Actinides(III) and Lanthanides(III) from Nitrate Solution into Todga/n‐Dodecane | A Apichaibukol, Y Sasaki, Y Morita | 2007 | https://doi.org/10.1081/SEI-200037727 | 1 | CCCCCCCCN(CCCCCCCC)C(=O)COCC(=O)N(CCCCCCCC)CCCCCCCC | TODGA | 0.2 | n-dodecane | 1 | Tm(III) | NA | 0.0001 | HNO3 | 0.016 | DTPA; NaNO3 | C(CN(CC(=O)O)CC(=O)O)N(CCN(CC(=O)O)CC(=O)O)CC(=O)O.[N+](=O)([O-])[O-] | 0.02;0.88 | 25 | 60 | 1 | 6.39 | NO | Figure 6
Effect of DTPA on the Extractions of Actinides(III) and Lanthanides(III) from Nitrate Solution into Todga/n‐Dodecane | A Apichaibukol, Y Sasaki, Y Morita | 2007 | https://doi.org/10.1081/SEI-200037727 | 1 | CCCCCCCCN(CCCCCCCC)C(=O)COCC(=O)N(CCCCCCCC)CCCCCCCC | TODGA | 0.2 | n-dodecane | 1 | Tm(III) | NA | 0.0001 | HNO3 | 0.016 | DTPA; NaNO3 | C(CN(CC(=O)O)CC(=O)O)N(CCN(CC(=O)O)CC(=O)O)CC(=O)O.[N+](=O)([O-])[O-] | 0.02;1.73 | 25 | 60 | 1 | 10.56 | NO | Figure 6
Effect of DTPA on the Extractions of Actinides(III) and Lanthanides(III) from Nitrate Solution into Todga/n‐Dodecane | A Apichaibukol, Y Sasaki, Y Morita | 2007 | https://doi.org/10.1081/SEI-200037727 | 1 | CCCCCCCCN(CCCCCCCC)C(=O)COCC(=O)N(CCCCCCCC)CCCCCCCC | TODGA | 0.2 | n-dodecane | 1 | Yb(III) | NA | 0.0001 | HNO3 | 0.016 | DTPA; NaNO3 | C(CN(CC(=O)O)CC(=O)O)N(CCN(CC(=O)O)CC(=O)O)CC(=O)O.[N+](=O)([O-])[O-] | 0.02;0.54 | 25 | 60 | 1 | 2.9 | NO | Figure 6
Effect of DTPA on the Extractions of Actinides(III) and Lanthanides(III) from Nitrate Solution into Todga/n‐Dodecane | A Apichaibukol, Y Sasaki, Y Morita | 2007 | https://doi.org/10.1081/SEI-200037727 | 1 | CCCCCCCCN(CCCCCCCC)C(=O)COCC(=O)N(CCCCCCCC)CCCCCCCC | TODGA | 0.2 | n-dodecane | 1 | Yb(III) | NA | 0.0001 | HNO3 | 0.016 | DTPA; NaNO3 | C(CN(CC(=O)O)CC(=O)O)N(CCN(CC(=O)O)CC(=O)O)CC(=O)O.[N+](=O)([O-])[O-] | 0.02;0.88 | 25 | 60 | 1 | 7.71 | NO | Figure 6
Effect of DTPA on the Extractions of Actinides(III) and Lanthanides(III) from Nitrate Solution into Todga/n‐Dodecane | A Apichaibukol, Y Sasaki, Y Morita | 2007 | https://doi.org/10.1081/SEI-200037727 | 1 | CCCCCCCCN(CCCCCCCC)C(=O)COCC(=O)N(CCCCCCCC)CCCCCCCC | TODGA | 0.2 | n-dodecane | 1 | Yb(III) | NA | 0.0001 | HNO3 | 0.016 | DTPA; NaNO3 | C(CN(CC(=O)O)CC(=O)O)N(CCN(CC(=O)O)CC(=O)O)CC(=O)O.[N+](=O)([O-])[O-] | 0.02;1.73 | 25 | 60 | 1 | 10.96 | NO | Figure 6
N,N,N′,N′‐Tetraoctyl Diglycolamide (TODGA): A Promising Extractant for Actinide‐Partitioning from High‐Level Waste (HLW) | SA Ansari, PN Pathak, VK Manchanda, M Husain, AK Prasad, VS Parmer | 2006 | https://doi.org/10.1081/SEI-200066296 | 1 | CCCCCCCCN(CCCCCCCC)C(=O)COCC(=O)N(CCCCCCCC)CCCCCCCC | TODGA | 0.1 | n-dodecane | 1 | Am(III) | NA | Trace | HCl | 0.008244994 | NA | NA | NA | 25 | 45 | 1 | 0.006032368 | NO | Figure 4
N,N,N′,N′‐Tetraoctyl Diglycolamide (TODGA): A Promising Extractant for Actinide‐Partitioning from High‐Level Waste (HLW) | SA Ansari, PN Pathak, VK Manchanda, M Husain, AK Prasad, VS Parmer | 2006 | https://doi.org/10.1081/SEI-200066296 | 1 | CCCCCCCCN(CCCCCCCC)C(=O)COCC(=O)N(CCCCCCCC)CCCCCCCC | TODGA | 0.1 | n-dodecane | 1 | Am(III) | NA | Trace | HCl | 0.09893993 | NA | NA | NA | 25 | 45 | 1 | 0.005025966 | NO | Figure 4
N,N,N′,N′‐Tetraoctyl Diglycolamide (TODGA): A Promising Extractant for Actinide‐Partitioning from High‐Level Waste (HLW) | SA Ansari, PN Pathak, VK Manchanda, M Husain, AK Prasad, VS Parmer | 2006 | https://doi.org/10.1081/SEI-200066296 | 1 | CCCCCCCCN(CCCCCCCC)C(=O)COCC(=O)N(CCCCCCCC)CCCCCCCC | TODGA | 0.1 | n-dodecane | 1 | Am(III) | NA | Trace | HCl | 0.9976443 | NA | NA | NA | 25 | 45 | 1 | 0.005025966 | NO | Figure 4
N,N,N′,N′‐Tetraoctyl Diglycolamide (TODGA): A Promising Extractant for Actinide‐Partitioning from High‐Level Waste (HLW) | SA Ansari, PN Pathak, VK Manchanda, M Husain, AK Prasad, VS Parmer | 2006 | https://doi.org/10.1081/SEI-200066296 | 1 | CCCCCCCCN(CCCCCCCC)C(=O)COCC(=O)N(CCCCCCCC)CCCCCCCC | TODGA | 0.1 | n-dodecane | 1 | Am(III) | NA | Trace | HCl | 1.995289 | NA | NA | NA | 25 | 45 | 1 | 0.005025966 | NO | Figure 4
N,N,N′,N′‐Tetraoctyl Diglycolamide (TODGA): A Promising Extractant for Actinide‐Partitioning from High‐Level Waste (HLW) | SA Ansari, PN Pathak, VK Manchanda, M Husain, AK Prasad, VS Parmer | 2006 | https://doi.org/10.1081/SEI-200066296 | 1 | CCCCCCCCN(CCCCCCCC)C(=O)COCC(=O)N(CCCCCCCC)CCCCCCCC | TODGA | 0.1 | n-dodecane | 1 | Am(III) | NA | Trace | HCl | 3.998822 | NA | NA | NA | 25 | 45 | 1 | 0.03440213 | NO | Figure 4
N,N,N′,N′‐Tetraoctyl Diglycolamide (TODGA): A Promising Extractant for Actinide‐Partitioning from High‐Level Waste (HLW) | SA Ansari, PN Pathak, VK Manchanda, M Husain, AK Prasad, VS Parmer | 2006 | https://doi.org/10.1081/SEI-200066296 | 1 | CCCCCCCCN(CCCCCCCC)C(=O)COCC(=O)N(CCCCCCCC)CCCCCCCC | TODGA | 0.1 | n-dodecane | 1 | Am(III) | NA | Trace | HCl | 6.002356 | NA | NA | NA | 25 | 45 | 1 | 44.91993 | NO | Figure 4
N,N,N′,N′‐Tetraoctyl Diglycolamide (TODGA): A Promising Extractant for Actinide‐Partitioning from High‐Level Waste (HLW) | SA Ansari, PN Pathak, VK Manchanda, M Husain, AK Prasad, VS Parmer | 2006 | https://doi.org/10.1081/SEI-200066296 | 1 | CCCCCCCCN(CCCCCCCC)C(=O)COCC(=O)N(CCCCCCCC)CCCCCCCC | TODGA | 0.1 | n-dodecane | 1 | Am(III) | NA | Trace | HNO3 | 0.008244994 | NA | NA | NA | 25 | 45 | 1 | 0.001014139 | NO | Figure 4
N,N,N′,N′‐Tetraoctyl Diglycolamide (TODGA): A Promising Extractant for Actinide‐Partitioning from High‐Level Waste (HLW) | SA Ansari, PN Pathak, VK Manchanda, M Husain, AK Prasad, VS Parmer | 2006 | https://doi.org/10.1081/SEI-200066296 | 1 | CCCCCCCCN(CCCCCCCC)C(=O)COCC(=O)N(CCCCCCCC)CCCCCCCC | TODGA | 0.1 | n-dodecane | 1 | Am(III) | NA | Trace | HNO3 | 0.09893993 | NA | NA | NA | 25 | 45 | 1 | 0.01305731 | NO | Figure 4
N,N,N′,N′‐Tetraoctyl Diglycolamide (TODGA): A Promising Extractant for Actinide‐Partitioning from High‐Level Waste (HLW) | SA Ansari, PN Pathak, VK Manchanda, M Husain, AK Prasad, VS Parmer | 2006 | https://doi.org/10.1081/SEI-200066296 | 1 | CCCCCCCCN(CCCCCCCC)C(=O)COCC(=O)N(CCCCCCCC)CCCCCCCC | TODGA | 0.1 | n-dodecane | 1 | Am(III) | NA | Trace | HNO3 | 0.9976443 | NA | NA | NA | 25 | 45 | 1 | 24.21845 | NO | Figure 4
N,N,N′,N′‐Tetraoctyl Diglycolamide (TODGA): A Promising Extractant for Actinide‐Partitioning from High‐Level Waste (HLW) | SA Ansari, PN Pathak, VK Manchanda, M Husain, AK Prasad, VS Parmer | 2006 | https://doi.org/10.1081/SEI-200066296 | 1 | CCCCCCCCN(CCCCCCCC)C(=O)COCC(=O)N(CCCCCCCC)CCCCCCCC | TODGA | 0.1 | n-dodecane | 1 | Am(III) | NA | Trace | HNO3 | 1.995289 | NA | NA | NA | 25 | 45 | 1 | 172.9039 | NO | Figure 4
N,N,N′,N′‐Tetraoctyl Diglycolamide (TODGA): A Promising Extractant for Actinide‐Partitioning from High‐Level Waste (HLW) | SA Ansari, PN Pathak, VK Manchanda, M Husain, AK Prasad, VS Parmer | 2006 | https://doi.org/10.1081/SEI-200066296 | 1 | CCCCCCCCN(CCCCCCCC)C(=O)COCC(=O)N(CCCCCCCC)CCCCCCCC | TODGA | 0.1 | n-dodecane | 1 | Am(III) | NA | Trace | HNO3 | 3.990577 | NA | NA | NA | 25 | 45 | 1 | 353.8185 | NO | Figure 4
N,N,N′,N′‐Tetraoctyl Diglycolamide (TODGA): A Promising Extractant for Actinide‐Partitioning from High‐Level Waste (HLW) | SA Ansari, PN Pathak, VK Manchanda, M Husain, AK Prasad, VS Parmer | 2006 | https://doi.org/10.1081/SEI-200066296 | 1 | CCCCCCCCN(CCCCCCCC)C(=O)COCC(=O)N(CCCCCCCC)CCCCCCCC | TODGA | 0.1 | n-dodecane | 1 | Am(III) | NA | Trace | HNO3 | 5.994111 | NA | NA | NA | 25 | 45 | 1 | 344.0213 | NO | Figure 4
N,N,N′,N′‐Tetraoctyl Diglycolamide (TODGA): A Promising Extractant for Actinide‐Partitioning from High‐Level Waste (HLW) | SA Ansari, PN Pathak, VK Manchanda, M Husain, AK Prasad, VS Parmer | 2006 | https://doi.org/10.1081/SEI-200066296 | 1 | CCCCCCCCN(CCCCCCCC)C(=O)COCC(=O)N(CCCCCCCC)CCCCCCCC | TODGA | 0.1 | n-dodecane | 1 | Am(III) | NA | Trace | HClO4 | 0.008244994 | NA | NA | NA | 25 | 45 | 1 | 188.1006 | NO | Figure 4
N,N,N′,N′‐Tetraoctyl Diglycolamide (TODGA): A Promising Extractant for Actinide‐Partitioning from High‐Level Waste (HLW) | SA Ansari, PN Pathak, VK Manchanda, M Husain, AK Prasad, VS Parmer | 2006 | https://doi.org/10.1081/SEI-200066296 | 1 | CCCCCCCCN(CCCCCCCC)C(=O)COCC(=O)N(CCCCCCCC)CCCCCCCC | TODGA | 0.1 | n-dodecane | 1 | Am(III) | NA | Trace | HClO4 | 0.09069494 | NA | NA | NA | 25 | 45 | 1 | 232.1954 | NO | Figure 4
N,N,N′,N′‐Tetraoctyl Diglycolamide (TODGA): A Promising Extractant for Actinide‐Partitioning from High‐Level Waste (HLW) | SA Ansari, PN Pathak, VK Manchanda, M Husain, AK Prasad, VS Parmer | 2006 | https://doi.org/10.1081/SEI-200066296 | 1 | CCCCCCCCN(CCCCCCCC)C(=O)COCC(=O)N(CCCCCCCC)CCCCCCCC | TODGA | 0.1 | n-dodecane | 1 | Am(III) | NA | Trace | HClO4 | 0.9976443 | NA | NA | NA | 25 | 45 | 1 | 193.4574 | NO | Figure 4
N,N,N′,N′‐Tetraoctyl Diglycolamide (TODGA): A Promising Extractant for Actinide‐Partitioning from High‐Level Waste (HLW) | SA Ansari, PN Pathak, VK Manchanda, M Husain, AK Prasad, VS Parmer | 2006 | https://doi.org/10.1081/SEI-200066296 | 1 | CCCCCCCCN(CCCCCCCC)C(=O)COCC(=O)N(CCCCCCCC)CCCCCCCC | TODGA | 0.1 | n-dodecane | 1 | Am(III) | NA | Trace | HClO4 | 1.995289 | NA | NA | NA | 25 | 45 | 1 | 170.4933 | NO | Figure 4
N,N,N′,N′‐Tetraoctyl Diglycolamide (TODGA): A Promising Extractant for Actinide‐Partitioning from High‐Level Waste (HLW) | SA Ansari, PN Pathak, VK Manchanda, M Husain, AK Prasad, VS Parmer | 2006 | https://doi.org/10.1081/SEI-200066296 | 1 | CCCCCCCCN(CCCCCCCC)C(=O)COCC(=O)N(CCCCCCCC)CCCCCCCC | TODGA | 0.1 | n-dodecane | 1 | Am(III) | NA | Trace | HClO4 | 3.990577 | NA | NA | NA | 25 | 45 | 1 | 190.7602 | NO | Figure 4
N,N,N′,N′‐Tetraoctyl Diglycolamide (TODGA): A Promising Extractant for Actinide‐Partitioning from High‐Level Waste (HLW) | SA Ansari, PN Pathak, VK Manchanda, M Husain, AK Prasad, VS Parmer | 2006 | https://doi.org/10.1081/SEI-200066296 | 1 | CCCCCCCCN(CCCCCCCC)C(=O)COCC(=O)N(CCCCCCCC)CCCCCCCC | TODGA | 0.1 | n-dodecane | 1 | Am(III) | NA | Trace | HClO4 | 5.994111 | NA | NA | NA | 25 | 45 | 1 | 204.633 | NO | Figure 4
N,N,N′,N′‐Tetraoctyl Diglycolamide (TODGA): A Promising Extractant for Actinide‐Partitioning from High‐Level Waste (HLW) | SA Ansari, PN Pathak, VK Manchanda, M Husain, AK Prasad, VS Parmer | 2006 | https://doi.org/10.1081/SEI-200066296 | 2 | CCCCCCCCN(CCCCCCCC)C(=O)COCC(=O)N(CCCCCCCC)CCCCCCCC.CCCCC(CC)CN(CC(CC)CCCC)C(=O)C | TODGA;D2EHAA | 0.1;0.5 | n-dodecane | 1 | Nd(III) | NA | 0.03994366 | HNO3 | 3 | NA | NA | NA | 25 | 45 | 1 | 2.126632 | NO | Figure 7
N,N,N′,N′‐Tetraoctyl Diglycolamide (TODGA): A Promising Extractant for Actinide‐Partitioning from High‐Level Waste (HLW) | SA Ansari, PN Pathak, VK Manchanda, M Husain, AK Prasad, VS Parmer | 2006 | https://doi.org/10.1081/SEI-200066296 | 2 | CCCCCCCCN(CCCCCCCC)C(=O)COCC(=O)N(CCCCCCCC)CCCCCCCC.CCCCC(CC)CN(CC(CC)CCCC)C(=O)C | TODGA;D2EHAA | 0.1;0.5 | n-dodecane | 1 | Nd(III) | NA | 0.04997183 | HNO3 | 3 | NA | NA | NA | 25 | 45 | 1 | 1.032396 | NO | Figure 7
N,N,N′,N′‐Tetraoctyl Diglycolamide (TODGA): A Promising Extractant for Actinide‐Partitioning from High‐Level Waste (HLW) | SA Ansari, PN Pathak, VK Manchanda, M Husain, AK Prasad, VS Parmer | 2006 | https://doi.org/10.1081/SEI-200066296 | 2 | CCCCCCCCN(CCCCCCCC)C(=O)COCC(=O)N(CCCCCCCC)CCCCCCCC.CCCCC(CC)CN(CC(CC)CCCC)C(=O)C | TODGA;D2EHAA | 0.1;0.5 | n-dodecane | 1 | Nd(III) | NA | 0.07002817 | HNO3 | 3 | NA | NA | NA | 25 | 45 | 1 | 0.7017038 | NO | Figure 7
N,N,N′,N′‐Tetraoctyl Diglycolamide (TODGA): A Promising Extractant for Actinide‐Partitioning from High‐Level Waste (HLW) | SA Ansari, PN Pathak, VK Manchanda, M Husain, AK Prasad, VS Parmer | 2006 | https://doi.org/10.1081/SEI-200066296 | 2 | CCCCCCCCN(CCCCCCCC)C(=O)COCC(=O)N(CCCCCCCC)CCCCCCCC.CCCCC(CC)CN(CC(CC)CCCC)C(=O)C | TODGA;D2EHAA | 0.1;0.5 | n-dodecane | 1 | Nd(III) | NA | 0.09988732 | HNO3 | 3 | NA | NA | NA | 25 | 45 | 1 | 0.4303741 | NO | Figure 7
N,N,N′,N′‐Tetraoctyl Diglycolamide (TODGA): A Promising Extractant for Actinide‐Partitioning from High‐Level Waste (HLW) | SA Ansari, PN Pathak, VK Manchanda, M Husain, AK Prasad, VS Parmer | 2006 | https://doi.org/10.1081/SEI-200066296 | 2 | CCCCCCCCN(CCCCCCCC)C(=O)COCC(=O)N(CCCCCCCC)CCCCCCCC.CCCCCCCC(=O)N(CCCCCC)CCCCCC | TODGA;DHOA | 0.1;0.5 | n-dodecane | 1 | Nd(III) | NA | 0.03994366 | HNO3 | 3 | NA | NA | NA | 25 | 45 | 1 | 2.998631 | NO | Figure 7
N,N,N′,N′‐Tetraoctyl Diglycolamide (TODGA): A Promising Extractant for Actinide‐Partitioning from High‐Level Waste (HLW) | SA Ansari, PN Pathak, VK Manchanda, M Husain, AK Prasad, VS Parmer | 2006 | https://doi.org/10.1081/SEI-200066296 | 2 | CCCCCCCCN(CCCCCCCC)C(=O)COCC(=O)N(CCCCCCCC)CCCCCCCC.CCCCCCCC(=O)N(CCCCCC)CCCCCC | TODGA;DHOA | 0.1;0.5 | n-dodecane | 1 | Nd(III) | NA | 0.04997183 | HNO3 | 3 | NA | NA | NA | 25 | 45 | 1 | 1.144094 | NO | Figure 7
N,N,N′,N′‐Tetraoctyl Diglycolamide (TODGA): A Promising Extractant for Actinide‐Partitioning from High‐Level Waste (HLW) | SA Ansari, PN Pathak, VK Manchanda, M Husain, AK Prasad, VS Parmer | 2006 | https://doi.org/10.1081/SEI-200066296 | 2 | CCCCCCCCN(CCCCCCCC)C(=O)COCC(=O)N(CCCCCCCC)CCCCCCCC.CCCCCCCC(=O)N(CCCCCC)CCCCCC | TODGA;DHOA | 0.1;0.5 | n-dodecane | 1 | Nd(III) | NA | 0.07002817 | HNO3 | 3 | NA | NA | NA | 25 | 45 | 1 | 0.7399984 | NO | Figure 7
N,N,N′,N′‐Tetraoctyl Diglycolamide (TODGA): A Promising Extractant for Actinide‐Partitioning from High‐Level Waste (HLW) | SA Ansari, PN Pathak, VK Manchanda, M Husain, AK Prasad, VS Parmer | 2006 | https://doi.org/10.1081/SEI-200066296 | 2 | CCCCCCCCN(CCCCCCCC)C(=O)COCC(=O)N(CCCCCCCC)CCCCCCCC.CCCCCCCC(=O)N(CCCCCC)CCCCCC | TODGA;DHOA | 0.1;0.5 | n-dodecane | 1 | Nd(III) | NA | 0.1 | HNO3 | 3 | NA | NA | NA | 25 | 45 | 1 | 0.5593612 | NO | Figure 7
N,N,N′,N′‐Tetraoctyl Diglycolamide (TODGA): A Promising Extractant for Actinide‐Partitioning from High‐Level Waste (HLW) | SA Ansari, PN Pathak, VK Manchanda, M Husain, AK Prasad, VS Parmer | 2006 | https://doi.org/10.1081/SEI-200066296 | 2 | CCCCCCCCN(CCCCCCCC)C(=O)COCC(=O)N(CCCCCCCC)CCCCCCCC.CCCCCCCC(=O)N(CCCCCC)CCCCCC | TODGA;DHOA | 0.1;0.5 | n-dodecane | 1 | Am(III) | NA | Trace | HNO3 | 0.01592719 | NA | NA | NA | 25 | 45 | 1 | 0.001004588 | NO | Figure 8
N,N,N′,N′‐Tetraoctyl Diglycolamide (TODGA): A Promising Extractant for Actinide‐Partitioning from High‐Level Waste (HLW) | SA Ansari, PN Pathak, VK Manchanda, M Husain, AK Prasad, VS Parmer | 2006 | https://doi.org/10.1081/SEI-200066296 | 2 | CCCCCCCCN(CCCCCCCC)C(=O)COCC(=O)N(CCCCCCCC)CCCCCCCC.CCCCCCCC(=O)N(CCCCCC)CCCCCC | TODGA;DHOA | 0.1;0.5 | n-dodecane | 1 | Am(III) | NA | Trace | HNO3 | 0.1035267 | NA | NA | NA | 25 | 45 | 1 | 0.005947766 | NO | Figure 8
N,N,N′,N′‐Tetraoctyl Diglycolamide (TODGA): A Promising Extractant for Actinide‐Partitioning from High‐Level Waste (HLW) | SA Ansari, PN Pathak, VK Manchanda, M Husain, AK Prasad, VS Parmer | 2006 | https://doi.org/10.1081/SEI-200066296 | 2 | CCCCCCCCN(CCCCCCCC)C(=O)COCC(=O)N(CCCCCCCC)CCCCCCCC.CCCCCCCC(=O)N(CCCCCC)CCCCCC | TODGA;DHOA | 0.1;0.5 | n-dodecane | 1 | Am(III) | NA | Trace | HNO3 | 1.003413 | NA | NA | NA | 25 | 45 | 1 | 9.908864 | NO | Figure 8
N,N,N′,N′‐Tetraoctyl Diglycolamide (TODGA): A Promising Extractant for Actinide‐Partitioning from High‐Level Waste (HLW) | SA Ansari, PN Pathak, VK Manchanda, M Husain, AK Prasad, VS Parmer | 2006 | https://doi.org/10.1081/SEI-200066296 | 2 | CCCCCCCCN(CCCCCCCC)C(=O)COCC(=O)N(CCCCCCCC)CCCCCCCC.CCCCCCCC(=O)N(CCCCCC)CCCCCC | TODGA;DHOA | 0.1;0.5 | n-dodecane | 1 | Am(III) | NA | Trace | HNO3 | 1.998862 | NA | NA | NA | 25 | 45 | 1 | 191.9995 | NO | Figure 8
N,N,N′,N′‐Tetraoctyl Diglycolamide (TODGA): A Promising Extractant for Actinide‐Partitioning from High‐Level Waste (HLW) | SA Ansari, PN Pathak, VK Manchanda, M Husain, AK Prasad, VS Parmer | 2006 | https://doi.org/10.1081/SEI-200066296 | 2 | CCCCCCCCN(CCCCCCCC)C(=O)COCC(=O)N(CCCCCCCC)CCCCCCCC.CCCCCCCC(=O)N(CCCCCC)CCCCCC | TODGA;DHOA | 0.1;0.5 | n-dodecane | 1 | Am(III) | NA | Trace | HNO3 | 2.994312 | NA | NA | NA | 25 | 45 | 1 | 273.1377 | NO | Figure 8
N,N,N′,N′‐Tetraoctyl Diglycolamide (TODGA): A Promising Extractant for Actinide‐Partitioning from High‐Level Waste (HLW) | SA Ansari, PN Pathak, VK Manchanda, M Husain, AK Prasad, VS Parmer | 2006 | https://doi.org/10.1081/SEI-200066296 | 2 | CCCCCCCCN(CCCCCCCC)C(=O)COCC(=O)N(CCCCCCCC)CCCCCCCC.CCCCCCCC(=O)N(CCCCCC)CCCCCC | TODGA;DHOA | 0.1;0.5 | n-dodecane | 1 | Am(III) | NA | Trace | HNO3 | 3.997725 | NA | NA | NA | 25 | 45 | 1 | 291.2157 | NO | Figure 8
N,N,N′,N′‐Tetraoctyl Diglycolamide (TODGA): A Promising Extractant for Actinide‐Partitioning from High‐Level Waste (HLW) | SA Ansari, PN Pathak, VK Manchanda, M Husain, AK Prasad, VS Parmer | 2006 | https://doi.org/10.1081/SEI-200066296 | 2 | CCCCCCCCN(CCCCCCCC)C(=O)COCC(=O)N(CCCCCCCC)CCCCCCCC.CCCCCCCC(=O)N(CCCCCC)CCCCCC | TODGA;DHOA | 0.1;0.5 | n-dodecane | 1 | Am(III) | NA | Trace | HNO3 | 4.993174 | NA | NA | NA | 25 | 45 | 1 | 286.587 | NO | Figure 8
N,N,N′,N′‐Tetraoctyl Diglycolamide (TODGA): A Promising Extractant for Actinide‐Partitioning from High‐Level Waste (HLW) | SA Ansari, PN Pathak, VK Manchanda, M Husain, AK Prasad, VS Parmer | 2006 | https://doi.org/10.1081/SEI-200066296 | 2 | CCCCCCCCN(CCCCCCCC)C(=O)COCC(=O)N(CCCCCCCC)CCCCCCCC.CCCCCCCC(=O)N(CCCCCC)CCCCCC | TODGA;DHOA | 0.1;0.5 | n-dodecane | 1 | Am(III) | NA | Trace | HNO3 | 5.996587 | NA | NA | NA | 25 | 45 | 1 | 320.6005 | NO | Figure 8
N,N,N′,N′‐Tetraoctyl Diglycolamide (TODGA): A Promising Extractant for Actinide‐Partitioning from High‐Level Waste (HLW) | SA Ansari, PN Pathak, VK Manchanda, M Husain, AK Prasad, VS Parmer | 2006 | https://doi.org/10.1081/SEI-200066296 | 2 | CCCCCCCCN(CCCCCCCC)C(=O)COCC(=O)N(CCCCCCCC)CCCCCCCC.CCCCCCCC(=O)N(CCCCCC)CCCCCC | TODGA;DHOA | 0.1;0.5 | n-dodecane | 1 | Pu(IV) | NA | Trace | HNO3 | 0.01592719 | NA | NA | NA | 25 | 45 | 1 | 0.3371576 | NO | Figure 8
N,N,N′,N′‐Tetraoctyl Diglycolamide (TODGA): A Promising Extractant for Actinide‐Partitioning from High‐Level Waste (HLW) | SA Ansari, PN Pathak, VK Manchanda, M Husain, AK Prasad, VS Parmer | 2006 | https://doi.org/10.1081/SEI-200066296 | 2 | CCCCCCCCN(CCCCCCCC)C(=O)COCC(=O)N(CCCCCCCC)CCCCCCCC.CCCCCCCC(=O)N(CCCCCC)CCCCCC | TODGA;DHOA | 0.1;0.5 | n-dodecane | 1 | Pu(IV) | NA | Trace | HNO3 | 0.1035267 | NA | NA | NA | 25 | 45 | 1 | 0.572078 | NO | Figure 8
N,N,N′,N′‐Tetraoctyl Diglycolamide (TODGA): A Promising Extractant for Actinide‐Partitioning from High‐Level Waste (HLW) | SA Ansari, PN Pathak, VK Manchanda, M Husain, AK Prasad, VS Parmer | 2006 | https://doi.org/10.1081/SEI-200066296 | 2 | CCCCCCCCN(CCCCCCCC)C(=O)COCC(=O)N(CCCCCCCC)CCCCCCCC.CCCCCCCC(=O)N(CCCCCC)CCCCCC | TODGA;DHOA | 0.1;0.5 | n-dodecane | 1 | Pu(IV) | NA | Trace | HNO3 | 0.9954494 | NA | NA | NA | 25 | 45 | 1 | 25.5012 | NO | Figure 8
N,N,N′,N′‐Tetraoctyl Diglycolamide (TODGA): A Promising Extractant for Actinide‐Partitioning from High‐Level Waste (HLW) | SA Ansari, PN Pathak, VK Manchanda, M Husain, AK Prasad, VS Parmer | 2006 | https://doi.org/10.1081/SEI-200066296 | 2 | CCCCCCCCN(CCCCCCCC)C(=O)COCC(=O)N(CCCCCCCC)CCCCCCCC.CCCCCCCC(=O)N(CCCCCC)CCCCCC | TODGA;DHOA | 0.1;0.5 | n-dodecane | 1 | Pu(IV) | NA | Trace | HNO3 | 1.998862 | NA | NA | NA | 25 | 45 | 1 | 79.54198 | NO | Figure 8
N,N,N′,N′‐Tetraoctyl Diglycolamide (TODGA): A Promising Extractant for Actinide‐Partitioning from High‐Level Waste (HLW) | SA Ansari, PN Pathak, VK Manchanda, M Husain, AK Prasad, VS Parmer | 2006 | https://doi.org/10.1081/SEI-200066296 | 2 | CCCCCCCCN(CCCCCCCC)C(=O)COCC(=O)N(CCCCCCCC)CCCCCCCC.CCCCCCCC(=O)N(CCCCCC)CCCCCC | TODGA;DHOA | 0.1;0.5 | n-dodecane | 1 | Pu(IV) | NA | Trace | HNO3 | 3.002275 | NA | NA | NA | 25 | 45 | 1 | 122.594 | NO | Figure 8
N,N,N′,N′‐Tetraoctyl Diglycolamide (TODGA): A Promising Extractant for Actinide‐Partitioning from High‐Level Waste (HLW) | SA Ansari, PN Pathak, VK Manchanda, M Husain, AK Prasad, VS Parmer | 2006 | https://doi.org/10.1081/SEI-200066296 | 2 | CCCCCCCCN(CCCCCCCC)C(=O)COCC(=O)N(CCCCCCCC)CCCCCCCC.CCCCCCCC(=O)N(CCCCCC)CCCCCC | TODGA;DHOA | 0.1;0.5 | n-dodecane | 1 | Pu(IV) | NA | Trace | HNO3 | 3.997725 | NA | NA | NA | 25 | 45 | 1 | 109.5876 | NO | Figure 8
N,N,N′,N′‐Tetraoctyl Diglycolamide (TODGA): A Promising Extractant for Actinide‐Partitioning from High‐Level Waste (HLW) | SA Ansari, PN Pathak, VK Manchanda, M Husain, AK Prasad, VS Parmer | 2006 | https://doi.org/10.1081/SEI-200066296 | 2 | CCCCCCCCN(CCCCCCCC)C(=O)COCC(=O)N(CCCCCCCC)CCCCCCCC.CCCCCCCC(=O)N(CCCCCC)CCCCCC | TODGA;DHOA | 0.1;0.5 | n-dodecane | 1 | Pu(IV) | NA | Trace | HNO3 | 4.993174 | NA | NA | NA | 25 | 45 | 1 | 111.3576 | NO | Figure 8
N,N,N′,N′‐Tetraoctyl Diglycolamide (TODGA): A Promising Extractant for Actinide‐Partitioning from High‐Level Waste (HLW) | SA Ansari, PN Pathak, VK Manchanda, M Husain, AK Prasad, VS Parmer | 2006 | https://doi.org/10.1081/SEI-200066296 | 2 | CCCCCCCCN(CCCCCCCC)C(=O)COCC(=O)N(CCCCCCCC)CCCCCCCC.CCCCCCCC(=O)N(CCCCCC)CCCCCC | TODGA;DHOA | 0.1;0.5 | n-dodecane | 1 | Pu(IV) | NA | Trace | HNO3 | 5.996587 | NA | NA | NA | 25 | 45 | 1 | 116.8408 | NO | Figure 8
N,N,N′,N′‐Tetraoctyl Diglycolamide (TODGA): A Promising Extractant for Actinide‐Partitioning from High‐Level Waste (HLW) | SA Ansari, PN Pathak, VK Manchanda, M Husain, AK Prasad, VS Parmer | 2006 | https://doi.org/10.1081/SEI-200066296 | 2 | CCCCCCCCN(CCCCCCCC)C(=O)COCC(=O)N(CCCCCCCC)CCCCCCCC.CCCCCCCC(=O)N(CCCCCC)CCCCCC | TODGA;DHOA | 0.1;0.5 | n-dodecane | 1 | Eu(III) | NA | Trace | HNO3 | 0.01592719 | NA | NA | NA | 25 | 45 | 1 | 0.01712373 | NO | Figure 8
N,N,N′,N′‐Tetraoctyl Diglycolamide (TODGA): A Promising Extractant for Actinide‐Partitioning from High‐Level Waste (HLW) | SA Ansari, PN Pathak, VK Manchanda, M Husain, AK Prasad, VS Parmer | 2006 | https://doi.org/10.1081/SEI-200066296 | 2 | CCCCCCCCN(CCCCCCCC)C(=O)COCC(=O)N(CCCCCCCC)CCCCCCCC.CCCCCCCC(=O)N(CCCCCC)CCCCCC | TODGA;DHOA | 0.1;0.5 | n-dodecane | 1 | Eu(III) | NA | Trace | HNO3 | 0.1035267 | NA | NA | NA | 25 | 45 | 1 | 0.06370521 | NO | Figure 8
N,N,N′,N′‐Tetraoctyl Diglycolamide (TODGA): A Promising Extractant for Actinide‐Partitioning from High‐Level Waste (HLW) | SA Ansari, PN Pathak, VK Manchanda, M Husain, AK Prasad, VS Parmer | 2006 | https://doi.org/10.1081/SEI-200066296 | 2 | CCCCCCCCN(CCCCCCCC)C(=O)COCC(=O)N(CCCCCCCC)CCCCCCCC.CCCCCCCC(=O)N(CCCCCC)CCCCCC | TODGA;DHOA | 0.1;0.5 | n-dodecane | 1 | Eu(III) | NA | Trace | HNO3 | 1.003413 | NA | NA | NA | 25 | 45 | 1 | 34.02586 | NO | Figure 8
N,N,N′,N′‐Tetraoctyl Diglycolamide (TODGA): A Promising Extractant for Actinide‐Partitioning from High‐Level Waste (HLW) | SA Ansari, PN Pathak, VK Manchanda, M Husain, AK Prasad, VS Parmer | 2006 | https://doi.org/10.1081/SEI-200066296 | 2 | CCCCCCCCN(CCCCCCCC)C(=O)COCC(=O)N(CCCCCCCC)CCCCCCCC.CCCCCCCC(=O)N(CCCCCC)CCCCCC | TODGA;DHOA | 0.1;0.5 | n-dodecane | 1 | Eu(III) | NA | Trace | HNO3 | 1.998862 | NA | NA | NA | 25 | 45 | 1 | 101.151 | NO | Figure 8
N,N,N′,N′‐Tetraoctyl Diglycolamide (TODGA): A Promising Extractant for Actinide‐Partitioning from High‐Level Waste (HLW) | SA Ansari, PN Pathak, VK Manchanda, M Husain, AK Prasad, VS Parmer | 2006 | https://doi.org/10.1081/SEI-200066296 | 2 | CCCCCCCCN(CCCCCCCC)C(=O)COCC(=O)N(CCCCCCCC)CCCCCCCC.CCCCCCCC(=O)N(CCCCCC)CCCCCC | TODGA;DHOA | 0.1;0.5 | n-dodecane | 1 | Eu(III) | NA | Trace | HNO3 | 2.994312 | NA | NA | NA | 25 | 45 | 1 | 107.8458 | NO | Figure 8
N,N,N′,N′‐Tetraoctyl Diglycolamide (TODGA): A Promising Extractant for Actinide‐Partitioning from High‐Level Waste (HLW) | SA Ansari, PN Pathak, VK Manchanda, M Husain, AK Prasad, VS Parmer | 2006 | https://doi.org/10.1081/SEI-200066296 | 2 | CCCCCCCCN(CCCCCCCC)C(=O)COCC(=O)N(CCCCCCCC)CCCCCCCC.CCCCCCCC(=O)N(CCCCCC)CCCCCC | TODGA;DHOA | 0.1;0.5 | n-dodecane | 1 | Eu(III) | NA | Trace | HNO3 | 3.997725 | NA | NA | NA | 25 | 45 | 1 | 126.586 | NO | Figure 8
N,N,N′,N′‐Tetraoctyl Diglycolamide (TODGA): A Promising Extractant for Actinide‐Partitioning from High‐Level Waste (HLW) | SA Ansari, PN Pathak, VK Manchanda, M Husain, AK Prasad, VS Parmer | 2006 | https://doi.org/10.1081/SEI-200066296 | 2 | CCCCCCCCN(CCCCCCCC)C(=O)COCC(=O)N(CCCCCCCC)CCCCCCCC.CCCCCCCC(=O)N(CCCCCC)CCCCCC | TODGA;DHOA | 0.1;0.5 | n-dodecane | 1 | Eu(III) | NA | Trace | HNO3 | 4.993174 | NA | NA | NA | 25 | 45 | 1 | 180.0807 | NO | Figure 8
N,N,N′,N′‐Tetraoctyl Diglycolamide (TODGA): A Promising Extractant for Actinide‐Partitioning from High‐Level Waste (HLW) | SA Ansari, PN Pathak, VK Manchanda, M Husain, AK Prasad, VS Parmer | 2006 | https://doi.org/10.1081/SEI-200066296 | 2 | CCCCCCCCN(CCCCCCCC)C(=O)COCC(=O)N(CCCCCCCC)CCCCCCCC.CCCCCCCC(=O)N(CCCCCC)CCCCCC | TODGA;DHOA | 0.1;0.5 | n-dodecane | 1 | Eu(III) | NA | Trace | HNO3 | 5.996587 | NA | NA | NA | 25 | 45 | 1 | 182.9892 | NO | Figure 8
N,N,N′,N′‐Tetraoctyl Diglycolamide (TODGA): A Promising Extractant for Actinide‐Partitioning from High‐Level Waste (HLW) | SA Ansari, PN Pathak, VK Manchanda, M Husain, AK Prasad, VS Parmer | 2006 | https://doi.org/10.1081/SEI-200066296 | 2 | CCCCCCCCN(CCCCCCCC)C(=O)COCC(=O)N(CCCCCCCC)CCCCCCCC.CCCCCCCC(=O)N(CCCCCC)CCCCCC | TODGA;DHOA | 0.1;0.5 | n-dodecane | 1 | U(VI) | NA | Trace | HNO3 | 0.01592719 | NA | NA | NA | 25 | 45 | 1 | 0.01412861 | NO | Figure 8
N,N,N′,N′‐Tetraoctyl Diglycolamide (TODGA): A Promising Extractant for Actinide‐Partitioning from High‐Level Waste (HLW) | SA Ansari, PN Pathak, VK Manchanda, M Husain, AK Prasad, VS Parmer | 2006 | https://doi.org/10.1081/SEI-200066296 | 2 | CCCCCCCCN(CCCCCCCC)C(=O)COCC(=O)N(CCCCCCCC)CCCCCCCC.CCCCCCCC(=O)N(CCCCCC)CCCCCC | TODGA;DHOA | 0.1;0.5 | n-dodecane | 1 | U(VI) | NA | Trace | HNO3 | 0.09556314 | NA | NA | NA | 25 | 45 | 1 | 0.03521435 | NO | Figure 8
N,N,N′,N′‐Tetraoctyl Diglycolamide (TODGA): A Promising Extractant for Actinide‐Partitioning from High‐Level Waste (HLW) | SA Ansari, PN Pathak, VK Manchanda, M Husain, AK Prasad, VS Parmer | 2006 | https://doi.org/10.1081/SEI-200066296 | 2 | CCCCCCCCN(CCCCCCCC)C(=O)COCC(=O)N(CCCCCCCC)CCCCCCCC.CCCCCCCC(=O)N(CCCCCC)CCCCCC | TODGA;DHOA | 0.1;0.5 | n-dodecane | 1 | U(VI) | NA | Trace | HNO3 | 0.9954494 | NA | NA | NA | 25 | 45 | 1 | 0.8817146 | NO | Figure 8
N,N,N′,N′‐Tetraoctyl Diglycolamide (TODGA): A Promising Extractant for Actinide‐Partitioning from High‐Level Waste (HLW) | SA Ansari, PN Pathak, VK Manchanda, M Husain, AK Prasad, VS Parmer | 2006 | https://doi.org/10.1081/SEI-200066296 | 2 | CCCCCCCCN(CCCCCCCC)C(=O)COCC(=O)N(CCCCCCCC)CCCCCCCC.CCCCCCCC(=O)N(CCCCCC)CCCCCC | TODGA;DHOA | 0.1;0.5 | n-dodecane | 1 | U(VI) | NA | Trace | HNO3 | 1.998862 | NA | NA | NA | 25 | 45 | 1 | 4.039818 | NO | Figure 8
N,N,N′,N′‐Tetraoctyl Diglycolamide (TODGA): A Promising Extractant for Actinide‐Partitioning from High‐Level Waste (HLW) | SA Ansari, PN Pathak, VK Manchanda, M Husain, AK Prasad, VS Parmer | 2006 | https://doi.org/10.1081/SEI-200066296 | 2 | CCCCCCCCN(CCCCCCCC)C(=O)COCC(=O)N(CCCCCCCC)CCCCCCCC.CCCCCCCC(=O)N(CCCCCC)CCCCCC | TODGA;DHOA | 0.1;0.5 | n-dodecane | 1 | U(VI) | NA | Trace | HNO3 | 2.994312 | NA | NA | NA | 25 | 45 | 1 | 9.293747 | NO | Figure 8
N,N,N′,N′‐Tetraoctyl Diglycolamide (TODGA): A Promising Extractant for Actinide‐Partitioning from High‐Level Waste (HLW) | SA Ansari, PN Pathak, VK Manchanda, M Husain, AK Prasad, VS Parmer | 2006 | https://doi.org/10.1081/SEI-200066296 | 2 | CCCCCCCCN(CCCCCCCC)C(=O)COCC(=O)N(CCCCCCCC)CCCCCCCC.CCCCCCCC(=O)N(CCCCCC)CCCCCC | TODGA;DHOA | 0.1;0.5 | n-dodecane | 1 | U(VI) | NA | Trace | HNO3 | 3.997725 | NA | NA | NA | 25 | 45 | 1 | 12.20341 | NO | Figure 8
N,N,N′,N′‐Tetraoctyl Diglycolamide (TODGA): A Promising Extractant for Actinide‐Partitioning from High‐Level Waste (HLW) | SA Ansari, PN Pathak, VK Manchanda, M Husain, AK Prasad, VS Parmer | 2006 | https://doi.org/10.1081/SEI-200066296 | 2 | CCCCCCCCN(CCCCCCCC)C(=O)COCC(=O)N(CCCCCCCC)CCCCCCCC.CCCCCCCC(=O)N(CCCCCC)CCCCCC | TODGA;DHOA | 0.1;0.5 | n-dodecane | 1 | U(VI) | NA | Trace | HNO3 | 4.993174 | NA | NA | NA | 25 | 45 | 1 | 16.81304 | NO | Figure 8
N,N,N′,N′‐Tetraoctyl Diglycolamide (TODGA): A Promising Extractant for Actinide‐Partitioning from High‐Level Waste (HLW) | SA Ansari, PN Pathak, VK Manchanda, M Husain, AK Prasad, VS Parmer | 2006 | https://doi.org/10.1081/SEI-200066296 | 2 | CCCCCCCCN(CCCCCCCC)C(=O)COCC(=O)N(CCCCCCCC)CCCCCCCC.CCCCCCCC(=O)N(CCCCCC)CCCCCC | TODGA;DHOA | 0.1;0.5 | n-dodecane | 1 | U(VI) | NA | Trace | HNO3 | 5.996587 | NA | NA | NA | 25 | 45 | 1 | 21.04077 | NO | Figure 8
N,N,N′,N′‐Tetraoctyl Diglycolamide (TODGA): A Promising Extractant for Actinide‐Partitioning from High‐Level Waste (HLW) | SA Ansari, PN Pathak, VK Manchanda, M Husain, AK Prasad, VS Parmer | 2006 | https://doi.org/10.1081/SEI-200066296 | 2 | CCCCCCCCN(CCCCCCCC)C(=O)COCC(=O)N(CCCCCCCC)CCCCCCCC.CCCCCCCC(=O)N(CCCCCC)CCCCCC | TODGA;DHOA | 0.1;0.5 | n-dodecane | 33 | Am(III) | Am(III); Pu(IV); Y; La(III); Ce(III); Pr(III); Nd(III); Sm(III); Eu(III); Gd(III); Ag; Ba; Cd; Cr; Cs; Fe; Mo; Na; Ni; Pd; Rb; Ru; Sb; Se; Sn; Sr; Te; Zr; U(VI); Co; Mn; Tb(III); Dy(III) | Trace;Trace; Trace; 1.113; 1.899; 3.801; 1.73; 5.981; 1.089; 0.149; 1.05; 0.172; 2.249; 0.145; 1.923; 4.092; 8.953; 7.621; 130.492; 1.704; 2.514; 0.872; 4.588; 0.039; 0.156; 0.131; 2.126; 0.806; 8.455; 84.034; 2.164; 3.3; 0.031; 0.012 | HNO3 | 0.9926918 | NA | NA | NA | 25 | 45 | 1 | 6.640828 | NO | Figure 9 | Simulated High Level Waste solution
N,N,N′,N′‐Tetraoctyl Diglycolamide (TODGA): A Promising Extractant for Actinide‐Partitioning from High‐Level Waste (HLW) | SA Ansari, PN Pathak, VK Manchanda, M Husain, AK Prasad, VS Parmer | 2006 | https://doi.org/10.1081/SEI-200066296 | 2 | CCCCCCCCN(CCCCCCCC)C(=O)COCC(=O)N(CCCCCCCC)CCCCCCCC.CCCCCCCC(=O)N(CCCCCC)CCCCCC | TODGA;DHOA | 0.1;0.5 | n-dodecane | 33 | Am(III) | Am(III); Pu(IV); Y; La(III); Ce(III); Pr(III); Nd(III); Sm(III); Eu(III); Gd(III); Ag; Ba; Cd; Cr; Cs; Fe; Mo; Na; Ni; Pd; Rb; Ru; Sb; Se; Sn; Sr; Te; Zr; U(VI); Co; Mn; Tb(III); Dy(III) | Trace;Trace; Trace; 1.113; 1.899; 3.801; 1.73; 5.981; 1.089; 0.149; 1.05; 0.172; 2.249; 0.145; 1.923; 4.092; 8.953; 7.621; 130.492; 1.704; 2.514; 0.872; 4.588; 0.039; 0.156; 0.131; 2.126; 0.806; 8.455; 84.034; 2.164; 3.3; 0.031; 0.012 | HNO3 | 2.001218 | NA | NA | NA | 25 | 45 | 1 | 28.70589 | NO | Figure 9 | Simulated High Level Waste solution
N,N,N′,N′‐Tetraoctyl Diglycolamide (TODGA): A Promising Extractant for Actinide‐Partitioning from High‐Level Waste (HLW) | SA Ansari, PN Pathak, VK Manchanda, M Husain, AK Prasad, VS Parmer | 2006 | https://doi.org/10.1081/SEI-200066296 | 2 | CCCCCCCCN(CCCCCCCC)C(=O)COCC(=O)N(CCCCCCCC)CCCCCCCC.CCCCCCCC(=O)N(CCCCCC)CCCCCC | TODGA;DHOA | 0.1;0.5 | n-dodecane | 33 | Am(III) | Am(III); Pu(IV); Y; La(III); Ce(III); Pr(III); Nd(III); Sm(III); Eu(III); Gd(III); Ag; Ba; Cd; Cr; Cs; Fe; Mo; Na; Ni; Pd; Rb; Ru; Sb; Se; Sn; Sr; Te; Zr; U(VI); Co; Mn; Tb(III); Dy(III) | Trace;Trace; Trace; 1.113; 1.899; 3.801; 1.73; 5.981; 1.089; 0.149; 1.05; 0.172; 2.249; 0.145; 1.923; 4.092; 8.953; 7.621; 130.492; 1.704; 2.514; 0.872; 4.588; 0.039; 0.156; 0.131; 2.126; 0.806; 8.455; 84.034; 2.164; 3.3; 0.031; 0.012 | HNO3 | 2.995128 | NA | NA | NA | 25 | 45 | 1 | 62.53674 | NO | Figure 9 | Simulated High Level Waste solution
N,N,N′,N′‐Tetraoctyl Diglycolamide (TODGA): A Promising Extractant for Actinide‐Partitioning from High‐Level Waste (HLW) | SA Ansari, PN Pathak, VK Manchanda, M Husain, AK Prasad, VS Parmer | 2006 | https://doi.org/10.1081/SEI-200066296 | 2 | CCCCCCCCN(CCCCCCCC)C(=O)COCC(=O)N(CCCCCCCC)CCCCCCCC.CCCCCCCC(=O)N(CCCCCC)CCCCCC | TODGA;DHOA | 0.1;0.5 | n-dodecane | 33 | Am(III) | Am(III); Pu(IV); Y; La(III); Ce(III); Pr(III); Nd(III); Sm(III); Eu(III); Gd(III); Ag; Ba; Cd; Cr; Cs; Fe; Mo; Na; Ni; Pd; Rb; Ru; Sb; Se; Sn; Sr; Te; Zr; U(VI); Co; Mn; Tb(III); Dy(III) | Trace;Trace; Trace; 1.113; 1.899; 3.801; 1.73; 5.981; 1.089; 0.149; 1.05; 0.172; 2.249; 0.145; 1.923; 4.092; 8.953; 7.621; 130.492; 1.704; 2.514; 0.872; 4.588; 0.039; 0.156; 0.131; 2.126; 0.806; 8.455; 84.034; 2.164; 3.3; 0.031; 0.012 | HNO3 | 3.996346 | NA | NA | NA | 25 | 45 | 1 | 76.56988 | NO | Figure 9 | Simulated High Level Waste solution
N,N,N′,N′‐Tetraoctyl Diglycolamide (TODGA): A Promising Extractant for Actinide‐Partitioning from High‐Level Waste (HLW) | SA Ansari, PN Pathak, VK Manchanda, M Husain, AK Prasad, VS Parmer | 2006 | https://doi.org/10.1081/SEI-200066296 | 2 | CCCCCCCCN(CCCCCCCC)C(=O)COCC(=O)N(CCCCCCCC)CCCCCCCC.CCCCCCCC(=O)N(CCCCCC)CCCCCC | TODGA;DHOA | 0.1;0.5 | n-dodecane | 33 | Am(III) | Am(III); Pu(IV); Y; La(III); Ce(III); Pr(III); Nd(III); Sm(III); Eu(III); Gd(III); Ag; Ba; Cd; Cr; Cs; Fe; Mo; Na; Ni; Pd; Rb; Ru; Sb; Se; Sn; Sr; Te; Zr; U(VI); Co; Mn; Tb(III); Dy(III) | Trace;Trace; Trace; 1.113; 1.899; 3.801; 1.73; 5.981; 1.089; 0.149; 1.05; 0.172; 2.249; 0.145; 1.923; 4.092; 8.953; 7.621; 130.492; 1.704; 2.514; 0.872; 4.588; 0.039; 0.156; 0.131; 2.126; 0.806; 8.455; 84.034; 2.164; 3.3; 0.031; 0.012 | HNO3 | 5.004872 | NA | NA | NA | 25 | 45 | 1 | 95.22346 | NO | Figure 9 | Simulated High Level Waste solution
N,N,N′,N′‐Tetraoctyl Diglycolamide (TODGA): A Promising Extractant for Actinide‐Partitioning from High‐Level Waste (HLW) | SA Ansari, PN Pathak, VK Manchanda, M Husain, AK Prasad, VS Parmer | 2006 | https://doi.org/10.1081/SEI-200066296 | 2 | CCCCCCCCN(CCCCCCCC)C(=O)COCC(=O)N(CCCCCCCC)CCCCCCCC.CCCCCCCC(=O)N(CCCCCC)CCCCCC | TODGA;DHOA | 0.1;0.5 | n-dodecane | 33 | Am(III) | Am(III); Pu(IV); Y; La(III); Ce(III); Pr(III); Nd(III); Sm(III); Eu(III); Gd(III); Ag; Ba; Cd; Cr; Cs; Fe; Mo; Na; Ni; Pd; Rb; Ru; Sb; Se; Sn; Sr; Te; Zr; U(VI); Co; Mn; Tb(III); Dy(III) | Trace;Trace; Trace; 1.113; 1.899; 3.801; 1.73; 5.981; 1.089; 0.149; 1.05; 0.172; 2.249; 0.145; 1.923; 4.092; 8.953; 7.621; 130.492; 1.704; 2.514; 0.872; 4.588; 0.039; 0.156; 0.131; 2.126; 0.806; 8.455; 84.034; 2.164; 3.3; 0.031; 0.012 | HNO3 | 5.991474 | NA | NA | NA | 25 | 45 | 1 | 59.68228 | NO | Figure 9 | Simulated High Level Waste solution
N,N,N′,N′‐Tetraoctyl Diglycolamide (TODGA): A Promising Extractant for Actinide‐Partitioning from High‐Level Waste (HLW) | SA Ansari, PN Pathak, VK Manchanda, M Husain, AK Prasad, VS Parmer | 2006 | https://doi.org/10.1081/SEI-200066296 | 2 | CCCCCCCCN(CCCCCCCC)C(=O)COCC(=O)N(CCCCCCCC)CCCCCCCC.CCCCCCCC(=O)N(CCCCCC)CCCCCC | TODGA;DHOA | 0.1;0.5 | n-dodecane | 33 | U(VI) | Am(III); Pu(IV); Y; La(III); Ce(III); Pr(III); Nd(III); Sm(III); Eu(III); Gd(III); Ag; Ba; Cd; Cr; Cs; Fe; Mo; Na; Ni; Pd; Rb; Ru; Sb; Se; Sn; Sr; Te; Zr; U(VI); Co; Mn; Tb(III); Dy(III) | Trace;Trace; Trace; 1.113; 1.899; 3.801; 1.73; 5.981; 1.089; 0.149; 1.05; 0.172; 2.249; 0.145; 1.923; 4.092; 8.953; 7.621; 130.492; 1.704; 2.514; 0.872; 4.588; 0.039; 0.156; 0.131; 2.126; 0.806; 8.455; 84.034; 2.164; 3.3; 0.031; 0.012 | HNO3 | 1 | NA | NA | NA | 25 | 45 | 1 | 0.7162629 | NO | Figure 9 | Simulated High Level Waste solution
N,N,N′,N′‐Tetraoctyl Diglycolamide (TODGA): A Promising Extractant for Actinide‐Partitioning from High‐Level Waste (HLW) | SA Ansari, PN Pathak, VK Manchanda, M Husain, AK Prasad, VS Parmer | 2006 | https://doi.org/10.1081/SEI-200066296 | 2 | CCCCCCCCN(CCCCCCCC)C(=O)COCC(=O)N(CCCCCCCC)CCCCCCCC.CCCCCCCC(=O)N(CCCCCC)CCCCCC | TODGA;DHOA | 0.1;0.5 | n-dodecane | 33 | U(VI) | Am(III); Pu(IV); Y; La(III); Ce(III); Pr(III); Nd(III); Sm(III); Eu(III); Gd(III); Ag; Ba; Cd; Cr; Cs; Fe; Mo; Na; Ni; Pd; Rb; Ru; Sb; Se; Sn; Sr; Te; Zr; U(VI); Co; Mn; Tb(III); Dy(III) | Trace;Trace; Trace; 1.113; 1.899; 3.801; 1.73; 5.981; 1.089; 0.149; 1.05; 0.172; 2.249; 0.145; 1.923; 4.092; 8.953; 7.621; 130.492; 1.704; 2.514; 0.872; 4.588; 0.039; 0.156; 0.131; 2.126; 0.806; 8.455; 84.034; 2.164; 3.3; 0.031; 0.012 | HNO3 | 2.001218 | NA | NA | NA | 25 | 45 | 1 | 3.39939 | NO | Figure 9 | Simulated High Level Waste solution
N,N,N′,N′‐Tetraoctyl Diglycolamide (TODGA): A Promising Extractant for Actinide‐Partitioning from High‐Level Waste (HLW) | SA Ansari, PN Pathak, VK Manchanda, M Husain, AK Prasad, VS Parmer | 2006 | https://doi.org/10.1081/SEI-200066296 | 2 | CCCCCCCCN(CCCCCCCC)C(=O)COCC(=O)N(CCCCCCCC)CCCCCCCC.CCCCCCCC(=O)N(CCCCCC)CCCCCC | TODGA;DHOA | 0.1;0.5 | n-dodecane | 33 | U(VI) | Am(III); Pu(IV); Y; La(III); Ce(III); Pr(III); Nd(III); Sm(III); Eu(III); Gd(III); Ag; Ba; Cd; Cr; Cs; Fe; Mo; Na; Ni; Pd; Rb; Ru; Sb; Se; Sn; Sr; Te; Zr; U(VI); Co; Mn; Tb(III); Dy(III) | Trace;Trace; Trace; 1.113; 1.899; 3.801; 1.73; 5.981; 1.089; 0.149; 1.05; 0.172; 2.249; 0.145; 1.923; 4.092; 8.953; 7.621; 130.492; 1.704; 2.514; 0.872; 4.588; 0.039; 0.156; 0.131; 2.126; 0.806; 8.455; 84.034; 2.164; 3.3; 0.031; 0.012 | HNO3 | 2.995128 | NA | NA | NA | 25 | 45 | 1 | 6.33771 | NO | Figure 9 | Simulated High Level Waste solution
N,N,N′,N′‐Tetraoctyl Diglycolamide (TODGA): A Promising Extractant for Actinide‐Partitioning from High‐Level Waste (HLW) | SA Ansari, PN Pathak, VK Manchanda, M Husain, AK Prasad, VS Parmer | 2006 | https://doi.org/10.1081/SEI-200066296 | 2 | CCCCCCCCN(CCCCCCCC)C(=O)COCC(=O)N(CCCCCCCC)CCCCCCCC.CCCCCCCC(=O)N(CCCCCC)CCCCCC | TODGA;DHOA | 0.1;0.5 | n-dodecane | 33 | U(VI) | Am(III); Pu(IV); Y; La(III); Ce(III); Pr(III); Nd(III); Sm(III); Eu(III); Gd(III); Ag; Ba; Cd; Cr; Cs; Fe; Mo; Na; Ni; Pd; Rb; Ru; Sb; Se; Sn; Sr; Te; Zr; U(VI); Co; Mn; Tb(III); Dy(III) | Trace;Trace; Trace; 1.113; 1.899; 3.801; 1.73; 5.981; 1.089; 0.149; 1.05; 0.172; 2.249; 0.145; 1.923; 4.092; 8.953; 7.621; 130.492; 1.704; 2.514; 0.872; 4.588; 0.039; 0.156; 0.131; 2.126; 0.806; 8.455; 84.034; 2.164; 3.3; 0.031; 0.012 | HNO3 | 3.996346 | NA | NA | NA | 25 | 45 | 1 | 8.258634 | NO | Figure 9 | Simulated High Level Waste solution
N,N,N′,N′‐Tetraoctyl Diglycolamide (TODGA): A Promising Extractant for Actinide‐Partitioning from High‐Level Waste (HLW) | SA Ansari, PN Pathak, VK Manchanda, M Husain, AK Prasad, VS Parmer | 2006 | https://doi.org/10.1081/SEI-200066296 | 2 | CCCCCCCCN(CCCCCCCC)C(=O)COCC(=O)N(CCCCCCCC)CCCCCCCC.CCCCCCCC(=O)N(CCCCCC)CCCCCC | TODGA;DHOA | 0.1;0.5 | n-dodecane | 33 | U(VI) | Am(III); Pu(IV); Y; La(III); Ce(III); Pr(III); Nd(III); Sm(III); Eu(III); Gd(III); Ag; Ba; Cd; Cr; Cs; Fe; Mo; Na; Ni; Pd; Rb; Ru; Sb; Se; Sn; Sr; Te; Zr; U(VI); Co; Mn; Tb(III); Dy(III) | Trace;Trace; Trace; 1.113; 1.899; 3.801; 1.73; 5.981; 1.089; 0.149; 1.05; 0.172; 2.249; 0.145; 1.923; 4.092; 8.953; 7.621; 130.492; 1.704; 2.514; 0.872; 4.588; 0.039; 0.156; 0.131; 2.126; 0.806; 8.455; 84.034; 2.164; 3.3; 0.031; 0.012 | HNO3 | 4.997564 | NA | NA | NA | 25 | 45 | 1 | 10.27056 | NO | Figure 9 | Simulated High Level Waste solution
N,N,N′,N′‐Tetraoctyl Diglycolamide (TODGA): A Promising Extractant for Actinide‐Partitioning from High‐Level Waste (HLW) | SA Ansari, PN Pathak, VK Manchanda, M Husain, AK Prasad, VS Parmer | 2006 | https://doi.org/10.1081/SEI-200066296 | 2 | CCCCCCCCN(CCCCCCCC)C(=O)COCC(=O)N(CCCCCCCC)CCCCCCCC.CCCCCCCC(=O)N(CCCCCC)CCCCCC | TODGA;DHOA | 0.1;0.5 | n-dodecane | 33 | U(VI) | Am(III); Pu(IV); Y; La(III); Ce(III); Pr(III); Nd(III); Sm(III); Eu(III); Gd(III); Ag; Ba; Cd; Cr; Cs; Fe; Mo; Na; Ni; Pd; Rb; Ru; Sb; Se; Sn; Sr; Te; Zr; U(VI); Co; Mn; Tb(III); Dy(III) | Trace;Trace; Trace; 1.113; 1.899; 3.801; 1.73; 5.981; 1.089; 0.149; 1.05; 0.172; 2.249; 0.145; 1.923; 4.092; 8.953; 7.621; 130.492; 1.704; 2.514; 0.872; 4.588; 0.039; 0.156; 0.131; 2.126; 0.806; 8.455; 84.034; 2.164; 3.3; 0.031; 0.012 | HNO3 | 5.998782 | NA | NA | NA | 25 | 45 | 1 | 12.00127 | NO | Figure 9 | Simulated High Level Waste solution
N,N,N′,N′‐Tetraoctyl Diglycolamide (TODGA): A Promising Extractant for Actinide‐Partitioning from High‐Level Waste (HLW) | SA Ansari, PN Pathak, VK Manchanda, M Husain, AK Prasad, VS Parmer | 2006 | https://doi.org/10.1081/SEI-200066296 | 2 | CCCCCCCCN(CCCCCCCC)C(=O)COCC(=O)N(CCCCCCCC)CCCCCCCC.CCCCCCCC(=O)N(CCCCCC)CCCCCC | TODGA;DHOA | 0.1;0.5 | n-dodecane | 33 | Pu(IV) | Am(III); Pu(IV); Y; La(III); Ce(III); Pr(III); Nd(III); Sm(III); Eu(III); Gd(III); Ag; Ba; Cd; Cr; Cs; Fe; Mo; Na; Ni; Pd; Rb; Ru; Sb; Se; Sn; Sr; Te; Zr; U(VI); Co; Mn; Tb(III); Dy(III) | Trace;Trace; Trace; 1.113; 1.899; 3.801; 1.73; 5.981; 1.089; 0.149; 1.05; 0.172; 2.249; 0.145; 1.923; 4.092; 8.953; 7.621; 130.492; 1.704; 2.514; 0.872; 4.588; 0.039; 0.156; 0.131; 2.126; 0.806; 8.455; 84.034; 2.164; 3.3; 0.031; 0.012 | HNO3 | 0.9926918 | NA | NA | NA | 25 | 45 | 1 | 26.97229 | NO | Figure 9 | Simulated High Level Waste solution
N,N,N′,N′‐Tetraoctyl Diglycolamide (TODGA): A Promising Extractant for Actinide‐Partitioning from High‐Level Waste (HLW) | SA Ansari, PN Pathak, VK Manchanda, M Husain, AK Prasad, VS Parmer | 2006 | https://doi.org/10.1081/SEI-200066296 | 2 | CCCCCCCCN(CCCCCCCC)C(=O)COCC(=O)N(CCCCCCCC)CCCCCCCC.CCCCCCCC(=O)N(CCCCCC)CCCCCC | TODGA;DHOA | 0.1;0.5 | n-dodecane | 33 | Pu(IV) | Am(III); Pu(IV); Y; La(III); Ce(III); Pr(III); Nd(III); Sm(III); Eu(III); Gd(III); Ag; Ba; Cd; Cr; Cs; Fe; Mo; Na; Ni; Pd; Rb; Ru; Sb; Se; Sn; Sr; Te; Zr; U(VI); Co; Mn; Tb(III); Dy(III) | Trace;Trace; Trace; 1.113; 1.899; 3.801; 1.73; 5.981; 1.089; 0.149; 1.05; 0.172; 2.249; 0.145; 1.923; 4.092; 8.953; 7.621; 130.492; 1.704; 2.514; 0.872; 4.588; 0.039; 0.156; 0.131; 2.126; 0.806; 8.455; 84.034; 2.164; 3.3; 0.031; 0.012 | HNO3 | 2.001218 | NA | NA | NA | 25 | 45 | 1 | 66.55618 | NO | Figure 9 | Simulated High Level Waste solution
N,N,N′,N′‐Tetraoctyl Diglycolamide (TODGA): A Promising Extractant for Actinide‐Partitioning from High‐Level Waste (HLW) | SA Ansari, PN Pathak, VK Manchanda, M Husain, AK Prasad, VS Parmer | 2006 | https://doi.org/10.1081/SEI-200066296 | 2 | CCCCCCCCN(CCCCCCCC)C(=O)COCC(=O)N(CCCCCCCC)CCCCCCCC.CCCCCCCC(=O)N(CCCCCC)CCCCCC | TODGA;DHOA | 0.1;0.5 | n-dodecane | 33 | Pu(IV) | Am(III); Pu(IV); Y; La(III); Ce(III); Pr(III); Nd(III); Sm(III); Eu(III); Gd(III); Ag; Ba; Cd; Cr; Cs; Fe; Mo; Na; Ni; Pd; Rb; Ru; Sb; Se; Sn; Sr; Te; Zr; U(VI); Co; Mn; Tb(III); Dy(III) | Trace;Trace; Trace; 1.113; 1.899; 3.801; 1.73; 5.981; 1.089; 0.149; 1.05; 0.172; 2.249; 0.145; 1.923; 4.092; 8.953; 7.621; 130.492; 1.704; 2.514; 0.872; 4.588; 0.039; 0.156; 0.131; 2.126; 0.806; 8.455; 84.034; 2.164; 3.3; 0.031; 0.012 | HNO3 | 2.995128 | NA | NA | NA | 25 | 45 | 1 | 109.5503 | NO | Figure 9 | Simulated High Level Waste solution
N,N,N′,N′‐Tetraoctyl Diglycolamide (TODGA): A Promising Extractant for Actinide‐Partitioning from High‐Level Waste (HLW) | SA Ansari, PN Pathak, VK Manchanda, M Husain, AK Prasad, VS Parmer | 2006 | https://doi.org/10.1081/SEI-200066296 | 2 | CCCCCCCCN(CCCCCCCC)C(=O)COCC(=O)N(CCCCCCCC)CCCCCCCC.CCCCCCCC(=O)N(CCCCCC)CCCCCC | TODGA;DHOA | 0.1;0.5 | n-dodecane | 33 | Pu(IV) | Am(III); Pu(IV); Y; La(III); Ce(III); Pr(III); Nd(III); Sm(III); Eu(III); Gd(III); Ag; Ba; Cd; Cr; Cs; Fe; Mo; Na; Ni; Pd; Rb; Ru; Sb; Se; Sn; Sr; Te; Zr; U(VI); Co; Mn; Tb(III); Dy(III) | Trace;Trace; Trace; 1.113; 1.899; 3.801; 1.73; 5.981; 1.089; 0.149; 1.05; 0.172; 2.249; 0.145; 1.923; 4.092; 8.953; 7.621; 130.492; 1.704; 2.514; 0.872; 4.588; 0.039; 0.156; 0.131; 2.126; 0.806; 8.455; 84.034; 2.164; 3.3; 0.031; 0.012 | HNO3 | 3.996346 | NA | NA | NA | 25 | 45 | 1 | 101.3438 | NO | Figure 9 | Simulated High Level Waste solution
N,N,N′,N′‐Tetraoctyl Diglycolamide (TODGA): A Promising Extractant for Actinide‐Partitioning from High‐Level Waste (HLW) | SA Ansari, PN Pathak, VK Manchanda, M Husain, AK Prasad, VS Parmer | 2006 | https://doi.org/10.1081/SEI-200066296 | 2 | CCCCCCCCN(CCCCCCCC)C(=O)COCC(=O)N(CCCCCCCC)CCCCCCCC.CCCCCCCC(=O)N(CCCCCC)CCCCCC | TODGA;DHOA | 0.1;0.5 | n-dodecane | 33 | Pu(IV) | Am(III); Pu(IV); Y; La(III); Ce(III); Pr(III); Nd(III); Sm(III); Eu(III); Gd(III); Ag; Ba; Cd; Cr; Cs; Fe; Mo; Na; Ni; Pd; Rb; Ru; Sb; Se; Sn; Sr; Te; Zr; U(VI); Co; Mn; Tb(III); Dy(III) | Trace;Trace; Trace; 1.113; 1.899; 3.801; 1.73; 5.981; 1.089; 0.149; 1.05; 0.172; 2.249; 0.145; 1.923; 4.092; 8.953; 7.621; 130.492; 1.704; 2.514; 0.872; 4.588; 0.039; 0.156; 0.131; 2.126; 0.806; 8.455; 84.034; 2.164; 3.3; 0.031; 0.012 | HNO3 | 4.990256 | NA | NA | NA | 25 | 45 | 1 | 109.5503 | NO | Figure 9 | Simulated High Level Waste solution
N,N,N′,N′‐Tetraoctyl Diglycolamide (TODGA): A Promising Extractant for Actinide‐Partitioning from High‐Level Waste (HLW) | SA Ansari, PN Pathak, VK Manchanda, M Husain, AK Prasad, VS Parmer | 2006 | https://doi.org/10.1081/SEI-200066296 | 2 | CCCCCCCCN(CCCCCCCC)C(=O)COCC(=O)N(CCCCCCCC)CCCCCCCC.CCCCCCCC(=O)N(CCCCCC)CCCCCC | TODGA;DHOA | 0.1;0.5 | n-dodecane | 33 | Pu(IV) | Am(III); Pu(IV); Y; La(III); Ce(III); Pr(III); Nd(III); Sm(III); Eu(III); Gd(III); Ag; Ba; Cd; Cr; Cs; Fe; Mo; Na; Ni; Pd; Rb; Ru; Sb; Se; Sn; Sr; Te; Zr; U(VI); Co; Mn; Tb(III); Dy(III) | Trace;Trace; Trace; 1.113; 1.899; 3.801; 1.73; 5.981; 1.089; 0.149; 1.05; 0.172; 2.249; 0.145; 1.923; 4.092; 8.953; 7.621; 130.492; 1.704; 2.514; 0.872; 4.588; 0.039; 0.156; 0.131; 2.126; 0.806; 8.455; 84.034; 2.164; 3.3; 0.031; 0.012 | HNO3 | 5.991474 | NA | NA | NA | 25 | 45 | 1 | 82.77027 | NO | Figure 9 | Simulated High Level Waste solution
N,N,N′,N′‐Tetraoctyl Diglycolamide (TODGA): A Promising Extractant for Actinide‐Partitioning from High‐Level Waste (HLW) | SA Ansari, PN Pathak, VK Manchanda, M Husain, AK Prasad, VS Parmer | 2006 | https://doi.org/10.1081/SEI-200066296 | 2 | CCCCCCCCN(CCCCCCCC)C(=O)COCC(=O)N(CCCCCCCC)CCCCCCCC.CCCCCCCC(=O)N(CCCCCC)CCCCCC | TODGA;DHOA | 0.1;0.5 | n-dodecane | 33 | Eu(III) | Am(III); Pu(IV); Y; La(III); Ce(III); Pr(III); Nd(III); Sm(III); Eu(III); Gd(III); Ag; Ba; Cd; Cr; Cs; Fe; Mo; Na; Ni; Pd; Rb; Ru; Sb; Se; Sn; Sr; Te; Zr; U(VI); Co; Mn; Tb(III); Dy(III) | Trace;Trace; Trace; 1.113; 1.899; 3.801; 1.73; 5.981; 1.089; 0.149; 1.05; 0.172; 2.249; 0.145; 1.923; 4.092; 8.953; 7.621; 130.492; 1.704; 2.514; 0.872; 4.588; 0.039; 0.156; 0.131; 2.126; 0.806; 8.455; 84.034; 2.164; 3.3; 0.031; 0.012 | HNO3 | 1 | NA | NA | NA | 25 | 45 | 1 | 31.0304 | NO | Figure 9 | Simulated High Level Waste solution
N,N,N′,N′‐Tetraoctyl Diglycolamide (TODGA): A Promising Extractant for Actinide‐Partitioning from High‐Level Waste (HLW) | SA Ansari, PN Pathak, VK Manchanda, M Husain, AK Prasad, VS Parmer | 2006 | https://doi.org/10.1081/SEI-200066296 | 2 | CCCCCCCCN(CCCCCCCC)C(=O)COCC(=O)N(CCCCCCCC)CCCCCCCC.CCCCCCCC(=O)N(CCCCCC)CCCCCC | TODGA;DHOA | 0.1;0.5 | n-dodecane | 33 | Eu(III) | Am(III); Pu(IV); Y; La(III); Ce(III); Pr(III); Nd(III); Sm(III); Eu(III); Gd(III); Ag; Ba; Cd; Cr; Cs; Fe; Mo; Na; Ni; Pd; Rb; Ru; Sb; Se; Sn; Sr; Te; Zr; U(VI); Co; Mn; Tb(III); Dy(III) | Trace;Trace; Trace; 1.113; 1.899; 3.801; 1.73; 5.981; 1.089; 0.149; 1.05; 0.172; 2.249; 0.145; 1.923; 4.092; 8.953; 7.621; 130.492; 1.704; 2.514; 0.872; 4.588; 0.039; 0.156; 0.131; 2.126; 0.806; 8.455; 84.034; 2.164; 3.3; 0.031; 0.012 | HNO3 | 2.001218 | NA | NA | NA | 25 | 45 | 1 | 104.5499 | NO | Figure 9 | Simulated High Level Waste solution
N,N,N′,N′‐Tetraoctyl Diglycolamide (TODGA): A Promising Extractant for Actinide‐Partitioning from High‐Level Waste (HLW) | SA Ansari, PN Pathak, VK Manchanda, M Husain, AK Prasad, VS Parmer | 2006 | https://doi.org/10.1081/SEI-200066296 | 2 | CCCCCCCCN(CCCCCCCC)C(=O)COCC(=O)N(CCCCCCCC)CCCCCCCC.CCCCCCCC(=O)N(CCCCCC)CCCCCC | TODGA;DHOA | 0.1;0.5 | n-dodecane | 33 | Eu(III) | Am(III); Pu(IV); Y; La(III); Ce(III); Pr(III); Nd(III); Sm(III); Eu(III); Gd(III); Ag; Ba; Cd; Cr; Cs; Fe; Mo; Na; Ni; Pd; Rb; Ru; Sb; Se; Sn; Sr; Te; Zr; U(VI); Co; Mn; Tb(III); Dy(III) | Trace;Trace; Trace; 1.113; 1.899; 3.801; 1.73; 5.981; 1.089; 0.149; 1.05; 0.172; 2.249; 0.145; 1.923; 4.092; 8.953; 7.621; 130.492; 1.704; 2.514; 0.872; 4.588; 0.039; 0.156; 0.131; 2.126; 0.806; 8.455; 84.034; 2.164; 3.3; 0.031; 0.012 | HNO3 | 2.995128 | NA | NA | NA | 25 | 45 | 1 | 98.23597 | NO | Figure 9 | Simulated High Level Waste solution
N,N,N′,N′‐Tetraoctyl Diglycolamide (TODGA): A Promising Extractant for Actinide‐Partitioning from High‐Level Waste (HLW) | SA Ansari, PN Pathak, VK Manchanda, M Husain, AK Prasad, VS Parmer | 2006 | https://doi.org/10.1081/SEI-200066296 | 2 | CCCCCCCCN(CCCCCCCC)C(=O)COCC(=O)N(CCCCCCCC)CCCCCCCC.CCCCCCCC(=O)N(CCCCCC)CCCCCC | TODGA;DHOA | 0.1;0.5 | n-dodecane | 33 | Eu(III) | Am(III); Pu(IV); Y; La(III); Ce(III); Pr(III); Nd(III); Sm(III); Eu(III); Gd(III); Ag; Ba; Cd; Cr; Cs; Fe; Mo; Na; Ni; Pd; Rb; Ru; Sb; Se; Sn; Sr; Te; Zr; U(VI); Co; Mn; Tb(III); Dy(III) | Trace;Trace; Trace; 1.113; 1.899; 3.801; 1.73; 5.981; 1.089; 0.149; 1.05; 0.172; 2.249; 0.145; 1.923; 4.092; 8.953; 7.621; 130.492; 1.704; 2.514; 0.872; 4.588; 0.039; 0.156; 0.131; 2.126; 0.806; 8.455; 84.034; 2.164; 3.3; 0.031; 0.012 | HNO3 | 3.996346 | NA | NA | NA | 25 | 45 | 1 | 98.23597 | NO | Figure 9 | Simulated High Level Waste solution
N,N,N′,N′‐Tetraoctyl Diglycolamide (TODGA): A Promising Extractant for Actinide‐Partitioning from High‐Level Waste (HLW) | SA Ansari, PN Pathak, VK Manchanda, M Husain, AK Prasad, VS Parmer | 2006 | https://doi.org/10.1081/SEI-200066296 | 2 | CCCCCCCCN(CCCCCCCC)C(=O)COCC(=O)N(CCCCCCCC)CCCCCCCC.CCCCCCCC(=O)N(CCCCCC)CCCCCC | TODGA;DHOA | 0.1;0.5 | n-dodecane | 33 | Eu(III) | Am(III); Pu(IV); Y; La(III); Ce(III); Pr(III); Nd(III); Sm(III); Eu(III); Gd(III); Ag; Ba; Cd; Cr; Cs; Fe; Mo; Na; Ni; Pd; Rb; Ru; Sb; Se; Sn; Sr; Te; Zr; U(VI); Co; Mn; Tb(III); Dy(III) | Trace;Trace; Trace; 1.113; 1.899; 3.801; 1.73; 5.981; 1.089; 0.149; 1.05; 0.172; 2.249; 0.145; 1.923; 4.092; 8.953; 7.621; 130.492; 1.704; 2.514; 0.872; 4.588; 0.039; 0.156; 0.131; 2.126; 0.806; 8.455; 84.034; 2.164; 3.3; 0.031; 0.012 | HNO3 | 4.997564 | NA | NA | NA | 25 | 45 | 1 | 109.5503 | NO | Figure 9 | Simulated High Level Waste solution
N,N,N′,N′‐Tetraoctyl Diglycolamide (TODGA): A Promising Extractant for Actinide‐Partitioning from High‐Level Waste (HLW) | SA Ansari, PN Pathak, VK Manchanda, M Husain, AK Prasad, VS Parmer | 2006 | https://doi.org/10.1081/SEI-200066296 | 2 | CCCCCCCCN(CCCCCCCC)C(=O)COCC(=O)N(CCCCCCCC)CCCCCCCC.CCCCCCCC(=O)N(CCCCCC)CCCCCC | TODGA;DHOA | 0.1;0.5 | n-dodecane | 33 | Eu(III) | Am(III); Pu(IV); Y; La(III); Ce(III); Pr(III); Nd(III); Sm(III); Eu(III); Gd(III); Ag; Ba; Cd; Cr; Cs; Fe; Mo; Na; Ni; Pd; Rb; Ru; Sb; Se; Sn; Sr; Te; Zr; U(VI); Co; Mn; Tb(III); Dy(III) | Trace;Trace; Trace; 1.113; 1.899; 3.801; 1.73; 5.981; 1.089; 0.149; 1.05; 0.172; 2.249; 0.145; 1.923; 4.092; 8.953; 7.621; 130.492; 1.704; 2.514; 0.872; 4.588; 0.039; 0.156; 0.131; 2.126; 0.806; 8.455; 84.034; 2.164; 3.3; 0.031; 0.012 | HNO3 | 5.998782 | NA | NA | NA | 25 | 45 | 1 | 128.0107 | NO | Figure 9 | Simulated High Level Waste solution
N,N,N′,N′‐Tetraoctyl Diglycolamide (TODGA): A Promising Extractant for Actinide‐Partitioning from High‐Level Waste (HLW) | SA Ansari, PN Pathak, VK Manchanda, M Husain, AK Prasad, VS Parmer | 2006 | https://doi.org/10.1081/SEI-200066296 | 1 | CCCCCCCCN(CCCCCCCC)C(=O)COCC(=O)N(CCCCCCCC)CCCCCCCC | TODGA | 0.1 | 1-octanol | 1 | Am(III) | NA | Trace | HNO3 | 1 | NA | NA | NA | 25 | 45 | 1 | 68 | NO | Table 4
N,N,N′,N′‐Tetraoctyl Diglycolamide (TODGA): A Promising Extractant for Actinide‐Partitioning from High‐Level Waste (HLW) | SA Ansari, PN Pathak, VK Manchanda, M Husain, AK Prasad, VS Parmer | 2006 | https://doi.org/10.1081/SEI-200066296 | 1 | CCCCCCCCN(CCCCCCCC)C(=O)COCC(=O)N(CCCCCCCC)CCCCCCCC | TODGA | 0.1 | 1,2-dichloroethane | 1 | Am(III) | NA | Trace | HNO3 | 1 | NA | NA | NA | 25 | 45 | 1 | 12 | NO | Table 4
N,N,N′,N′‐Tetraoctyl Diglycolamide (TODGA): A Promising Extractant for Actinide‐Partitioning from High‐Level Waste (HLW) | SA Ansari, PN Pathak, VK Manchanda, M Husain, AK Prasad, VS Parmer | 2006 | https://doi.org/10.1081/SEI-200066296 | 1 | CCCCCCCCN(CCCCCCCC)C(=O)COCC(=O)N(CCCCCCCC)CCCCCCCC | TODGA | 0.1 | n-dodecane | 1 | Am(III) | NA | Trace | HNO3 | 1 | NA | NA | NA | 25 | 45 | 1 | 24 | NO | Table 4
N,N,N′,N′‐Tetraoctyl Diglycolamide (TODGA): A Promising Extractant for Actinide‐Partitioning from High‐Level Waste (HLW) | SA Ansari, PN Pathak, VK Manchanda, M Husain, AK Prasad, VS Parmer | 2006 | https://doi.org/10.1081/SEI-200066296 | 1 | CCCCCCCCN(CCCCCCCC)C(=O)COCC(=O)N(CCCCCCCC)CCCCCCCC | TODGA | 0.1 | nitrobenzene | 1 | Am(III) | NA | Trace | HNO3 | 1 | NA | NA | NA | 25 | 45 | 1 | 202 | NO | Table 4
N,N,N′,N′‐Tetraoctyl Diglycolamide (TODGA): A Promising Extractant for Actinide‐Partitioning from High‐Level Waste (HLW) | SA Ansari, PN Pathak, VK Manchanda, M Husain, AK Prasad, VS Parmer | 2006 | https://doi.org/10.1081/SEI-200066296 | 1 | CCCCCCCCN(CCCCCCCC)C(=O)COCC(=O)N(CCCCCCCC)CCCCCCCC | TODGA | 0.1 | toluene | 1 | Am(III) | NA | Trace | HNO3 | 1 | NA | NA | NA | 25 | 45 | 1 | 0.3 | NO | Table 4
N,N,N′,N′‐Tetraoctyl Diglycolamide (TODGA): A Promising Extractant for Actinide‐Partitioning from High‐Level Waste (HLW) | SA Ansari, PN Pathak, VK Manchanda, M Husain, AK Prasad, VS Parmer | 2006 | https://doi.org/10.1081/SEI-200066296 | 2 | CCCCCCCCN(CCCCCCCC)C(=O)COCC(=O)N(CCCCCCCC)CCCCCCCC.CCCCCCCC(=O)N(CCCCCC)CCCCCC | TODGA; DHOA | 0.1; 0.5 | n-dodecane | 1 | Am(III) | NA | Trace | HNO3 | 0.01 | NA | NA | NA | 25 | 45 | 1 | 0.001 | NO | Table 5 | Additional ligand - DHOA 0.5 M
N,N,N′,N′‐Tetraoctyl Diglycolamide (TODGA): A Promising Extractant for Actinide‐Partitioning from High‐Level Waste (HLW) | SA Ansari, PN Pathak, VK Manchanda, M Husain, AK Prasad, VS Parmer | 2006 | https://doi.org/10.1081/SEI-200066296 | 1 | CCCCCCCCN(CCCCCCCC)C(=O)COCC(=O)N(CCCCCCCC)CCCCCCCC | TODGA | 0.1 | n-dodecane | 1 | Am(III) | NA | Trace | HNO3 | 0.01 | NA | NA | NA | 25 | 45 | 1 | 0.001 | NO | Table 5
N,N,N′,N′‐Tetraoctyl Diglycolamide (TODGA): A Promising Extractant for Actinide‐Partitioning from High‐Level Waste (HLW) | SA Ansari, PN Pathak, VK Manchanda, M Husain, AK Prasad, VS Parmer | 2006 | https://doi.org/10.1081/SEI-200066296 | 2 | CCCCCCCCN(CCCCCCCC)C(=O)COCC(=O)N(CCCCCCCC)CCCCCCCC.CCCCCCCC(=O)N(CCCCCC)CCCCCC | TODGA; DHOA | 0.1; 0.5 | n-dodecane | 1 | Am(III) | NA | Trace | HNO3 | 0.1 | NA | NA | NA | 25 | 45 | 1 | 0.006 | NO | Table 5 | Additional ligand - DHOA 0.5 M
N,N,N′,N′‐Tetraoctyl Diglycolamide (TODGA): A Promising Extractant for Actinide‐Partitioning from High‐Level Waste (HLW) | SA Ansari, PN Pathak, VK Manchanda, M Husain, AK Prasad, VS Parmer | 2006 | https://doi.org/10.1081/SEI-200066296 | 1 | CCCCCCCCN(CCCCCCCC)C(=O)COCC(=O)N(CCCCCCCC)CCCCCCCC | TODGA | 0.1 | n-dodecane | 1 | Am(III) | NA | Trace | HNO3 | 0.1 | NA | NA | NA | 25 | 45 | 1 | 0.013 | NO | Table 5
N,N,N′,N′‐Tetraoctyl Diglycolamide (TODGA): A Promising Extractant for Actinide‐Partitioning from High‐Level Waste (HLW) | SA Ansari, PN Pathak, VK Manchanda, M Husain, AK Prasad, VS Parmer | 2006 | https://doi.org/10.1081/SEI-200066296 | 2 | CCCCCCCCN(CCCCCCCC)C(=O)COCC(=O)N(CCCCCCCC)CCCCCCCC.CCCCCCCC(=O)N(CCCCCC)CCCCCC | TODGA; DHOA | 0.1; 0.5 | n-dodecane | 1 | Am(III) | NA | Trace | HNO3 | 0.5 | NA | NA | NA | 25 | 45 | 1 | 0.24 | NO | Table 5 | Additional ligand - DHOA 0.5 M
N,N,N′,N′‐Tetraoctyl Diglycolamide (TODGA): A Promising Extractant for Actinide‐Partitioning from High‐Level Waste (HLW) | SA Ansari, PN Pathak, VK Manchanda, M Husain, AK Prasad, VS Parmer | 2006 | https://doi.org/10.1081/SEI-200066296 | 1 | CCCCCCCCN(CCCCCCCC)C(=O)COCC(=O)N(CCCCCCCC)CCCCCCCC | TODGA | 0.1 | n-dodecane | 1 | Am(III) | NA | Trace | HNO3 | 0.5 | NA | NA | NA | 25 | 45 | 1 | 0.78 | NO | Table 5
N,N,N′,N′‐Tetraoctyl Diglycolamide (TODGA): A Promising Extractant for Actinide‐Partitioning from High‐Level Waste (HLW) | SA Ansari, PN Pathak, VK Manchanda, M Husain, AK Prasad, VS Parmer | 2006 | https://doi.org/10.1081/SEI-200066296 | 2 | CCCCCCCCN(CCCCCCCC)C(=O)COCC(=O)N(CCCCCCCC)CCCCCCCC.CCCCCCCC(=O)N(CCCCCC)CCCCCC | TODGA; DHOA | 0.1; 0.5 | n-dodecane | 1 | Am(III) | NA | Trace | HNO3 | 1 | NA | NA | NA | 25 | 45 | 1 | 9.8 | NO | Table 5 | Additional ligand - DHOA 0.5 M
N,N,N′,N′‐Tetraoctyl Diglycolamide (TODGA): A Promising Extractant for Actinide‐Partitioning from High‐Level Waste (HLW) | SA Ansari, PN Pathak, VK Manchanda, M Husain, AK Prasad, VS Parmer | 2006 | https://doi.org/10.1081/SEI-200066296 | 1 | CCCCCCCCN(CCCCCCCC)C(=O)COCC(=O)N(CCCCCCCC)CCCCCCCC | TODGA | 0.1 | n-dodecane | 1 | Am(III) | NA | Trace | HNO3 | 1 | NA | NA | NA | 25 | 45 | 1 | 24 | NO | Table 5
N,N,N′,N′‐Tetraoctyl Diglycolamide (TODGA): A Promising Extractant for Actinide‐Partitioning from High‐Level Waste (HLW) | SA Ansari, PN Pathak, VK Manchanda, M Husain, AK Prasad, VS Parmer | 2006 | https://doi.org/10.1081/SEI-200066296 | 2 | CCCCCCCCN(CCCCCCCC)C(=O)COCC(=O)N(CCCCCCCC)CCCCCCCC.CCCCCCCC(=O)N(CCCCCC)CCCCCC | TODGA; DHOA | 0.1; 0.5 | n-dodecane | 1 | Am(III) | NA | Trace | HNO3 | 2 | NA | NA | NA | 25 | 45 | 1 | 176 | NO | Table 5 | Additional ligand - DHOA 0.5 M
N,N,N′,N′‐Tetraoctyl Diglycolamide (TODGA): A Promising Extractant for Actinide‐Partitioning from High‐Level Waste (HLW) | SA Ansari, PN Pathak, VK Manchanda, M Husain, AK Prasad, VS Parmer | 2006 | https://doi.org/10.1081/SEI-200066296 | 1 | CCCCCCCCN(CCCCCCCC)C(=O)COCC(=O)N(CCCCCCCC)CCCCCCCC | TODGA | 0.1 | n-dodecane | 1 | Am(III) | NA | Trace | HNO3 | 2 | NA | NA | NA | 25 | 45 | 1 | 171 | NO | Table 5
N,N,N′,N′‐Tetraoctyl Diglycolamide (TODGA): A Promising Extractant for Actinide‐Partitioning from High‐Level Waste (HLW) | SA Ansari, PN Pathak, VK Manchanda, M Husain, AK Prasad, VS Parmer | 2006 | https://doi.org/10.1081/SEI-200066296 | 2 | CCCCCCCCN(CCCCCCCC)C(=O)COCC(=O)N(CCCCCCCC)CCCCCCCC.CCCCCCCC(=O)N(CCCCCC)CCCCCC | TODGA; DHOA | 0.1; 0.5 | n-dodecane | 1 | Am(III) | NA | Trace | HNO3 | 3 | NA | NA | NA | 25 | 45 | 1 | 274 | NO | Table 5 | Additional ligand - DHOA 0.5 M
N,N,N′,N′‐Tetraoctyl Diglycolamide (TODGA): A Promising Extractant for Actinide‐Partitioning from High‐Level Waste (HLW) | SA Ansari, PN Pathak, VK Manchanda, M Husain, AK Prasad, VS Parmer | 2006 | https://doi.org/10.1081/SEI-200066296 | 1 | CCCCCCCCN(CCCCCCCC)C(=O)COCC(=O)N(CCCCCCCC)CCCCCCCC | TODGA | 0.1 | n-dodecane | 1 | Am(III) | NA | Trace | HNO3 | 3 | NA | NA | NA | 25 | 45 | 1 | 297 | NO | Table 5
N,N,N′,N′‐Tetraoctyl Diglycolamide (TODGA): A Promising Extractant for Actinide‐Partitioning from High‐Level Waste (HLW) | SA Ansari, PN Pathak, VK Manchanda, M Husain, AK Prasad, VS Parmer | 2006 | https://doi.org/10.1081/SEI-200066296 | 2 | CCCCCCCCN(CCCCCCCC)C(=O)COCC(=O)N(CCCCCCCC)CCCCCCCC.CCCCCCCC(=O)N(CCCCCC)CCCCCC | TODGA; DHOA | 0.1; 0.5 | n-dodecane | 1 | Am(III) | NA | Trace | HNO3 | 4 | NA | NA | NA | 25 | 45 | 1 | 289 | NO | Table 5 | Additional ligand - DHOA 0.5 M
N,N,N′,N′‐Tetraoctyl Diglycolamide (TODGA): A Promising Extractant for Actinide‐Partitioning from High‐Level Waste (HLW) | SA Ansari, PN Pathak, VK Manchanda, M Husain, AK Prasad, VS Parmer | 2006 | https://doi.org/10.1081/SEI-200066296 | 1 | CCCCCCCCN(CCCCCCCC)C(=O)COCC(=O)N(CCCCCCCC)CCCCCCCC | TODGA | 0.1 | n-dodecane | 1 | Am(III) | NA | Trace | HNO3 | 4 | NA | NA | NA | 25 | 45 | 1 | 349 | NO | Table 5
N,N,N′,N′‐Tetraoctyl Diglycolamide (TODGA): A Promising Extractant for Actinide‐Partitioning from High‐Level Waste (HLW) | SA Ansari, PN Pathak, VK Manchanda, M Husain, AK Prasad, VS Parmer | 2006 | https://doi.org/10.1081/SEI-200066296 | 2 | CCCCCCCCN(CCCCCCCC)C(=O)COCC(=O)N(CCCCCCCC)CCCCCCCC.CCCCCCCC(=O)N(CCCCCC)CCCCCC | TODGA; DHOA | 0.1; 0.5 | n-dodecane | 1 | Am(III) | NA | Trace | HNO3 | 5 | NA | NA | NA | 25 | 45 | 1 | 284 | NO | Table 5 | Additional ligand - DHOA 0.5 M
N,N,N′,N′‐Tetraoctyl Diglycolamide (TODGA): A Promising Extractant for Actinide‐Partitioning from High‐Level Waste (HLW) | SA Ansari, PN Pathak, VK Manchanda, M Husain, AK Prasad, VS Parmer | 2006 | https://doi.org/10.1081/SEI-200066296 | 1 | CCCCCCCCN(CCCCCCCC)C(=O)COCC(=O)N(CCCCCCCC)CCCCCCCC | TODGA | 0.1 | n-dodecane | 1 | Am(III) | NA | Trace | HNO3 | 5 | NA | NA | NA | 25 | 45 | 1 | 336 | NO | Table 5
N,N,N′,N′‐Tetraoctyl Diglycolamide (TODGA): A Promising Extractant for Actinide‐Partitioning from High‐Level Waste (HLW) | SA Ansari, PN Pathak, VK Manchanda, M Husain, AK Prasad, VS Parmer | 2006 | https://doi.org/10.1081/SEI-200066296 | 2 | CCCCCCCCN(CCCCCCCC)C(=O)COCC(=O)N(CCCCCCCC)CCCCCCCC.CCCCCCCC(=O)N(CCCCCC)CCCCCC | TODGA; DHOA | 0.1; 0.5 | n-dodecane | 1 | Am(III) | NA | Trace | HNO3 | 6 | NA | NA | NA | 25 | 45 | 1 | 319 | NO | Table 5 | Additional ligand - DHOA 0.5 M
N,N,N′,N′‐Tetraoctyl Diglycolamide (TODGA): A Promising Extractant for Actinide‐Partitioning from High‐Level Waste (HLW) | SA Ansari, PN Pathak, VK Manchanda, M Husain, AK Prasad, VS Parmer | 2006 | https://doi.org/10.1081/SEI-200066296 | 1 | CCCCCCCCN(CCCCCCCC)C(=O)COCC(=O)N(CCCCCCCC)CCCCCCCC | TODGA | 0.1 | n-dodecane | 1 | Am(III) | NA | Trace | HNO3 | 6 | NA | NA | NA | 25 | 45 | 1 | 341 | NO | Table 5
Extraction and Separation between Light and Heavy Lanthanides by N,N,N′,N′-Tetraoctyl-diglycolamide from Organic Acid | Y. Sasaki, M. Matsumiya, M. Nakase, K. Takeshita | 2020 | https://doi.org/10.1246/cl.200431 | 1 | CCCCCCCCN(CCCCCCCC)C(=O)COCC(=O)N(CCCCCCCC)CCCCCCCC | TODGA | 0.2 | n-dodecane | 1 | La(III) | NA | 0.01 | citric acid | 1 | NA | NA | NA | 25 | 30 | 1 | 0.01978547 | NO | Figure 1 | Metal conc. may be 2 or 200 ppm
Extraction and Separation between Light and Heavy Lanthanides by N,N,N′,N′-Tetraoctyl-diglycolamide from Organic Acid | Y. Sasaki, M. Matsumiya, M. Nakase, K. Takeshita | 2020 | https://doi.org/10.1246/cl.200431 | 1 | CCCCCCCCN(CCCCCCCC)C(=O)COCC(=O)N(CCCCCCCC)CCCCCCCC | TODGA | 0.2 | n-dodecane | 1 | Ce(III) | NA | 0.01 | citric acid | 1 | NA | NA | NA | 25 | 30 | 1 | 0.0132369 | NO | Figure 1 | Metal conc. may be 2 or 200 ppm
Extraction and Separation between Light and Heavy Lanthanides by N,N,N′,N′-Tetraoctyl-diglycolamide from Organic Acid | Y. Sasaki, M. Matsumiya, M. Nakase, K. Takeshita | 2020 | https://doi.org/10.1246/cl.200431 | 1 | CCCCCCCCN(CCCCCCCC)C(=O)COCC(=O)N(CCCCCCCC)CCCCCCCC | TODGA | 0.2 | n-dodecane | 1 | Nd(III) | NA | 0.01 | citric acid | 1 | NA | NA | NA | 25 | 30 | 1 | 0.02319309 | NO | Figure 1 | Metal conc. may be 2 or 200 ppm
Extraction and Separation between Light and Heavy Lanthanides by N,N,N′,N′-Tetraoctyl-diglycolamide from Organic Acid | Y. Sasaki, M. Matsumiya, M. Nakase, K. Takeshita | 2020 | https://doi.org/10.1246/cl.200431 | 1 | CCCCCCCCN(CCCCCCCC)C(=O)COCC(=O)N(CCCCCCCC)CCCCCCCC | TODGA | 0.2 | n-dodecane | 1 | Sm(III) | NA | 0.01 | citric acid | 1 | NA | NA | NA | 25 | 30 | 1 | 0.06424635 | NO | Figure 1 | Metal conc. may be 2 or 200 ppm
Extraction and Separation between Light and Heavy Lanthanides by N,N,N′,N′-Tetraoctyl-diglycolamide from Organic Acid | Y. Sasaki, M. Matsumiya, M. Nakase, K. Takeshita | 2020 | https://doi.org/10.1246/cl.200431 | 1 | CCCCCCCCN(CCCCCCCC)C(=O)COCC(=O)N(CCCCCCCC)CCCCCCCC | TODGA | 0.2 | n-dodecane | 1 | Eu(III) | NA | 0.01 | citric acid | 1 | NA | NA | NA | 25 | 30 | 1 | 0.1104846 | NO | Figure 1 | Metal conc. may be 2 or 200 ppm
Extraction and Separation between Light and Heavy Lanthanides by N,N,N′,N′-Tetraoctyl-diglycolamide from Organic Acid | Y. Sasaki, M. Matsumiya, M. Nakase, K. Takeshita | 2020 | https://doi.org/10.1246/cl.200431 | 1 | CCCCCCCCN(CCCCCCCC)C(=O)COCC(=O)N(CCCCCCCC)CCCCCCCC | TODGA | 0.2 | n-dodecane | 1 | Gd(III) | NA | 0.01 | citric acid | 1 | NA | NA | NA | 25 | 30 | 1 | 0.1935861 | NO | Figure 1 | Metal conc. may be 2 or 200 ppm
Extraction and Separation between Light and Heavy Lanthanides by N,N,N′,N′-Tetraoctyl-diglycolamide from Organic Acid | Y. Sasaki, M. Matsumiya, M. Nakase, K. Takeshita | 2020 | https://doi.org/10.1246/cl.200431 | 1 | CCCCCCCCN(CCCCCCCC)C(=O)COCC(=O)N(CCCCCCCC)CCCCCCCC | TODGA | 0.2 | n-dodecane | 1 | Tb(III) | NA | 0.01 | citric acid | 1 | NA | NA | NA | 25 | 30 | 1 | 0.4166356 | NO | Figure 1 | Metal conc. may be 2 or 200 ppm
Extraction and Separation between Light and Heavy Lanthanides by N,N,N′,N′-Tetraoctyl-diglycolamide from Organic Acid | Y. Sasaki, M. Matsumiya, M. Nakase, K. Takeshita | 2020 | https://doi.org/10.1246/cl.200431 | 1 | CCCCCCCCN(CCCCCCCC)C(=O)COCC(=O)N(CCCCCCCC)CCCCCCCC | TODGA | 0.2 | n-dodecane | 1 | Dy(III) | NA | 0.01 | citric acid | 1 | NA | NA | NA | 25 | 30 | 1 | 0.634506 | NO | Figure 1 | Metal conc. may be 2 or 200 ppm
Extraction and Separation between Light and Heavy Lanthanides by N,N,N′,N′-Tetraoctyl-diglycolamide from Organic Acid | Y. Sasaki, M. Matsumiya, M. Nakase, K. Takeshita | 2020 | https://doi.org/10.1246/cl.200431 | 1 | CCCCCCCCN(CCCCCCCC)C(=O)COCC(=O)N(CCCCCCCC)CCCCCCCC | TODGA | 0.2 | n-dodecane | 1 | Ho(III) | NA | 0.01 | citric acid | 1 | NA | NA | NA | 25 | 30 | 1 | 0.9051035 | NO | Figure 1 | Metal conc. may be 2 or 200 ppm
Extraction and Separation between Light and Heavy Lanthanides by N,N,N′,N′-Tetraoctyl-diglycolamide from Organic Acid | Y. Sasaki, M. Matsumiya, M. Nakase, K. Takeshita | 2020 | https://doi.org/10.1246/cl.200431 | 1 | CCCCCCCCN(CCCCCCCC)C(=O)COCC(=O)N(CCCCCCCC)CCCCCCCC | TODGA | 0.2 | n-dodecane | 1 | Er(III) | NA | 0.01 | citric acid | 1 | NA | NA | NA | 25 | 30 | 1 | 1.031649 | NO | Figure 1 | Metal conc. may be 2 or 200 ppm
Extraction and Separation between Light and Heavy Lanthanides by N,N,N′,N′-Tetraoctyl-diglycolamide from Organic Acid | Y. Sasaki, M. Matsumiya, M. Nakase, K. Takeshita | 2020 | https://doi.org/10.1246/cl.200431 | 1 | CCCCCCCCN(CCCCCCCC)C(=O)COCC(=O)N(CCCCCCCC)CCCCCCCC | TODGA | 0.2 | n-dodecane | 1 | Tm(III) | NA | 0.01 | citric acid | 1 | NA | NA | NA | 25 | 30 | 1 | 0.9663068 | NO | Figure 1 | Metal conc. may be 2 or 200 ppm
Extraction and Separation between Light and Heavy Lanthanides by N,N,N′,N′-Tetraoctyl-diglycolamide from Organic Acid | Y. Sasaki, M. Matsumiya, M. Nakase, K. Takeshita | 2020 | https://doi.org/10.1246/cl.200431 | 1 | CCCCCCCCN(CCCCCCCC)C(=O)COCC(=O)N(CCCCCCCC)CCCCCCCC | TODGA | 0.2 | n-dodecane | 1 | Yb(III) | NA | 0.01 | citric acid | 1 | NA | NA | NA | 25 | 30 | 1 | 0.7940808 | NO | Figure 1 | Metal conc. may be 2 or 200 ppm
Extraction and Separation between Light and Heavy Lanthanides by N,N,N′,N′-Tetraoctyl-diglycolamide from Organic Acid | Y. Sasaki, M. Matsumiya, M. Nakase, K. Takeshita | 2020 | https://doi.org/10.1246/cl.200431 | 1 | CCCCCCCCN(CCCCCCCC)C(=O)COCC(=O)N(CCCCCCCC)CCCCCCCC | TODGA | 0.2 | n-dodecane | 1 | Lu(III) | NA | 0.01 | citric acid | 1 | NA | NA | NA | 25 | 30 | 1 | 0.7721222 | NO | Figure 1 | Metal conc. may be 2 or 200 ppm
Extraction and Separation between Light and Heavy Lanthanides by N,N,N′,N′-Tetraoctyl-diglycolamide from Organic Acid | Y. Sasaki, M. Matsumiya, M. Nakase, K. Takeshita | 2020 | https://doi.org/10.1246/cl.200431 | 1 | CCCCCCCCN(CCCCCCCC)C(=O)COCC(=O)N(CCCCCCCC)CCCCCCCC | TODGA | 0.2 | n-dodecane | 1 | La(III) | NA | 0.01 | citric acid | 2 | NA | NA | NA | 25 | 30 | 1 | 0.01735853 | NO | Figure 1 | Metal conc. may be 2 or 200 ppm
Extraction and Separation between Light and Heavy Lanthanides by N,N,N′,N′-Tetraoctyl-diglycolamide from Organic Acid | Y. Sasaki, M. Matsumiya, M. Nakase, K. Takeshita | 2020 | https://doi.org/10.1246/cl.200431 | 1 | CCCCCCCCN(CCCCCCCC)C(=O)COCC(=O)N(CCCCCCCC)CCCCCCCC | TODGA | 0.2 | n-dodecane | 1 | Ce(III) | NA | 0.01 | citric acid | 2 | NA | NA | NA | 25 | 30 | 1 | 0.01205565 | NO | Figure 1 | Metal conc. may be 2 or 200 ppm
Extraction and Separation between Light and Heavy Lanthanides by N,N,N′,N′-Tetraoctyl-diglycolamide from Organic Acid | Y. Sasaki, M. Matsumiya, M. Nakase, K. Takeshita | 2020 | https://doi.org/10.1246/cl.200431 | 1 | CCCCCCCCN(CCCCCCCC)C(=O)COCC(=O)N(CCCCCCCC)CCCCCCCC | TODGA | 0.2 | n-dodecane | 1 | Nd(III) | NA | 0.01 | citric acid | 2 | NA | NA | NA | 25 | 30 | 1 | 0.04140474 | NO | Figure 1 | Metal conc. may be 2 or 200 ppm
Extraction and Separation between Light and Heavy Lanthanides by N,N,N′,N′-Tetraoctyl-diglycolamide from Organic Acid | Y. Sasaki, M. Matsumiya, M. Nakase, K. Takeshita | 2020 | https://doi.org/10.1246/cl.200431 | 1 | CCCCCCCCN(CCCCCCCC)C(=O)COCC(=O)N(CCCCCCCC)CCCCCCCC | TODGA | 0.2 | n-dodecane | 1 | Sm(III) | NA | 0.01 | citric acid | 2 | NA | NA | NA | 25 | 30 | 1 | 0.160577 | NO | Figure 1 | Metal conc. may be 2 or 200 ppm
Extraction and Separation between Light and Heavy Lanthanides by N,N,N′,N′-Tetraoctyl-diglycolamide from Organic Acid | Y. Sasaki, M. Matsumiya, M. Nakase, K. Takeshita | 2020 | https://doi.org/10.1246/cl.200431 | 1 | CCCCCCCCN(CCCCCCCC)C(=O)COCC(=O)N(CCCCCCCC)CCCCCCCC | TODGA | 0.2 | n-dodecane | 1 | Eu(III) | NA | 0.01 | citric acid | 2 | NA | NA | NA | 25 | 30 | 1 | 0.3237046 | NO | Figure 1 | Metal conc. may be 2 or 200 ppm
Extraction and Separation between Light and Heavy Lanthanides by N,N,N′,N′-Tetraoctyl-diglycolamide from Organic Acid | Y. Sasaki, M. Matsumiya, M. Nakase, K. Takeshita | 2020 | https://doi.org/10.1246/cl.200431 | 1 | CCCCCCCCN(CCCCCCCC)C(=O)COCC(=O)N(CCCCCCCC)CCCCCCCC | TODGA | 0.2 | n-dodecane | 1 | Gd(III) | NA | 0.01 | citric acid | 2 | NA | NA | NA | 25 | 30 | 1 | 0.5619035 | NO | Figure 1 | Metal conc. may be 2 or 200 ppm
Extraction and Separation between Light and Heavy Lanthanides by N,N,N′,N′-Tetraoctyl-diglycolamide from Organic Acid | Y. Sasaki, M. Matsumiya, M. Nakase, K. Takeshita | 2020 | https://doi.org/10.1246/cl.200431 | 1 | CCCCCCCCN(CCCCCCCC)C(=O)COCC(=O)N(CCCCCCCC)CCCCCCCC | TODGA | 0.2 | n-dodecane | 1 | Tb(III) | NA | 0.01 | citric acid | 2 | NA | NA | NA | 25 | 30 | 1 | 1.24372 | NO | Figure 1 | Metal conc. may be 2 or 200 ppm
Extraction and Separation between Light and Heavy Lanthanides by N,N,N′,N′-Tetraoctyl-diglycolamide from Organic Acid | Y. Sasaki, M. Matsumiya, M. Nakase, K. Takeshita | 2020 | https://doi.org/10.1246/cl.200431 | 1 | CCCCCCCCN(CCCCCCCC)C(=O)COCC(=O)N(CCCCCCCC)CCCCCCCC | TODGA | 0.2 | n-dodecane | 1 | Dy(III) | NA | 0.01 | citric acid | 2 | NA | NA | NA | 25 | 30 | 1 | 2.041165 | NO | Figure 1 | Metal conc. may be 2 or 200 ppm
Extraction and Separation between Light and Heavy Lanthanides by N,N,N′,N′-Tetraoctyl-diglycolamide from Organic Acid | Y. Sasaki, M. Matsumiya, M. Nakase, K. Takeshita | 2020 | https://doi.org/10.1246/cl.200431 | 1 | CCCCCCCCN(CCCCCCCC)C(=O)COCC(=O)N(CCCCCCCC)CCCCCCCC | TODGA | 0.2 | n-dodecane | 1 | Ho(III) | NA | 0.01 | citric acid | 2 | NA | NA | NA | 25 | 30 | 1 | 2.884571 | NO | Figure 1 | Metal conc. may be 2 or 200 ppm
Extraction and Separation between Light and Heavy Lanthanides by N,N,N′,N′-Tetraoctyl-diglycolamide from Organic Acid | Y. Sasaki, M. Matsumiya, M. Nakase, K. Takeshita | 2020 | https://doi.org/10.1246/cl.200431 | 1 | CCCCCCCCN(CCCCCCCC)C(=O)COCC(=O)N(CCCCCCCC)CCCCCCCC | TODGA | 0.2 | n-dodecane | 1 | Er(III) | NA | 0.01 | citric acid | 2 | NA | NA | NA | 25 | 30 | 1 | 3.196952 | NO | Figure 1 | Metal conc. may be 2 or 200 ppm
Extraction and Separation between Light and Heavy Lanthanides by N,N,N′,N′-Tetraoctyl-diglycolamide from Organic Acid | Y. Sasaki, M. Matsumiya, M. Nakase, K. Takeshita | 2020 | https://doi.org/10.1246/cl.200431 | 1 | CCCCCCCCN(CCCCCCCC)C(=O)COCC(=O)N(CCCCCCCC)CCCCCCCC | TODGA | 0.2 | n-dodecane | 1 | Tm(III) | NA | 0.01 | citric acid | 2 | NA | NA | NA | 25 | 30 | 1 | 2.831145 | NO | Figure 1 | Metal conc. may be 2 or 200 ppm
Extraction and Separation between Light and Heavy Lanthanides by N,N,N′,N′-Tetraoctyl-diglycolamide from Organic Acid | Y. Sasaki, M. Matsumiya, M. Nakase, K. Takeshita | 2020 | https://doi.org/10.1246/cl.200431 | 1 | CCCCCCCCN(CCCCCCCC)C(=O)COCC(=O)N(CCCCCCCC)CCCCCCCC | TODGA | 0.2 | n-dodecane | 1 | Yb(III) | NA | 0.01 | citric acid | 2 | NA | NA | NA | 25 | 30 | 1 | 2.118929 | NO | Figure 1 | Metal conc. may be 2 or 200 ppm
Extraction and Separation between Light and Heavy Lanthanides by N,N,N′,N′-Tetraoctyl-diglycolamide from Organic Acid | Y. Sasaki, M. Matsumiya, M. Nakase, K. Takeshita | 2020 | https://doi.org/10.1246/cl.200431 | 1 | CCCCCCCCN(CCCCCCCC)C(=O)COCC(=O)N(CCCCCCCC)CCCCCCCC | TODGA | 0.2 | n-dodecane | 1 | Lu(III) | NA | 0.01 | citric acid | 2 | NA | NA | NA | 25 | 30 | 1 | 1.725069 | NO | Figure 1 | Metal conc. may be 2 or 200 ppm
Extraction and Separation between Light and Heavy Lanthanides by N,N,N′,N′-Tetraoctyl-diglycolamide from Organic Acid | Y. Sasaki, M. Matsumiya, M. Nakase, K. Takeshita | 2020 | https://doi.org/10.1246/cl.200431 | 1 | CCCCCCCCN(CCCCCCCC)C(=O)COCC(=O)N(CCCCCCCC)CCCCCCCC | TODGA | 0.2 | n-dodecane | 1 | La(III) | NA | 0.01 | citric acid | 3 | NA | NA | NA | 25 | 30 | 1 | 0.03402512 | NO | Figure 1 | Metal conc. may be 2 or 200 ppm
Extraction and Separation between Light and Heavy Lanthanides by N,N,N′,N′-Tetraoctyl-diglycolamide from Organic Acid | Y. Sasaki, M. Matsumiya, M. Nakase, K. Takeshita | 2020 | https://doi.org/10.1246/cl.200431 | 1 | CCCCCCCCN(CCCCCCCC)C(=O)COCC(=O)N(CCCCCCCC)CCCCCCCC | TODGA | 0.2 | n-dodecane | 1 | Ce(III) | NA | 0.01 | citric acid | 3 | NA | NA | NA | 25 | 30 | 1 | 0.03247148 | NO | Figure 1 | Metal conc. may be 2 or 200 ppm
Extraction and Separation between Light and Heavy Lanthanides by N,N,N′,N′-Tetraoctyl-diglycolamide from Organic Acid | Y. Sasaki, M. Matsumiya, M. Nakase, K. Takeshita | 2020 | https://doi.org/10.1246/cl.200431 | 1 | CCCCCCCCN(CCCCCCCC)C(=O)COCC(=O)N(CCCCCCCC)CCCCCCCC | TODGA | 0.2 | n-dodecane | 1 | Nd(III) | NA | 0.01 | citric acid | 3 | NA | NA | NA | 25 | 30 | 1 | 0.1271144 | NO | Figure 1 | Metal conc. may be 2 or 200 ppm
Extraction and Separation between Light and Heavy Lanthanides by N,N,N′,N′-Tetraoctyl-diglycolamide from Organic Acid | Y. Sasaki, M. Matsumiya, M. Nakase, K. Takeshita | 2020 | https://doi.org/10.1246/cl.200431 | 1 | CCCCCCCCN(CCCCCCCC)C(=O)COCC(=O)N(CCCCCCCC)CCCCCCCC | TODGA | 0.2 | n-dodecane | 1 | Sm(III) | NA | 0.01 | citric acid | 3 | NA | NA | NA | 25 | 30 | 1 | 0.5514963 | NO | Figure 1 | Metal conc. may be 2 or 200 ppm
Extraction and Separation between Light and Heavy Lanthanides by N,N,N′,N′-Tetraoctyl-diglycolamide from Organic Acid | Y. Sasaki, M. Matsumiya, M. Nakase, K. Takeshita | 2020 | https://doi.org/10.1246/cl.200431 | 1 | CCCCCCCCN(CCCCCCCC)C(=O)COCC(=O)N(CCCCCCCC)CCCCCCCC | TODGA | 0.2 | n-dodecane | 1 | Eu(III) | NA | 0.01 | citric acid | 3 | NA | NA | NA | 25 | 30 | 1 | 1.175886 | NO | Figure 1 | Metal conc. may be 2 or 200 ppm
Extraction and Separation between Light and Heavy Lanthanides by N,N,N′,N′-Tetraoctyl-diglycolamide from Organic Acid | Y. Sasaki, M. Matsumiya, M. Nakase, K. Takeshita | 2020 | https://doi.org/10.1246/cl.200431 | 1 | CCCCCCCCN(CCCCCCCC)C(=O)COCC(=O)N(CCCCCCCC)CCCCCCCC | TODGA | 0.2 | n-dodecane | 1 | Gd(III) | NA | 0.01 | citric acid | 3 | NA | NA | NA | 25 | 30 | 1 | 1.929839 | NO | Figure 1 | Metal conc. may be 2 or 200 ppm
Extraction and Separation between Light and Heavy Lanthanides by N,N,N′,N′-Tetraoctyl-diglycolamide from Organic Acid | Y. Sasaki, M. Matsumiya, M. Nakase, K. Takeshita | 2020 | https://doi.org/10.1246/cl.200431 | 1 | CCCCCCCCN(CCCCCCCC)C(=O)COCC(=O)N(CCCCCCCC)CCCCCCCC | TODGA | 0.2 | n-dodecane | 1 | Tb(III) | NA | 0.01 | citric acid | 3 | NA | NA | NA | 25 | 30 | 1 | 3.818277 | NO | Figure 1 | Metal conc. may be 2 or 200 ppm
Extraction and Separation between Light and Heavy Lanthanides by N,N,N′,N′-Tetraoctyl-diglycolamide from Organic Acid | Y. Sasaki, M. Matsumiya, M. Nakase, K. Takeshita | 2020 | https://doi.org/10.1246/cl.200431 | 1 | CCCCCCCCN(CCCCCCCC)C(=O)COCC(=O)N(CCCCCCCC)CCCCCCCC | TODGA | 0.2 | n-dodecane | 1 | Dy(III) | NA | 0.01 | citric acid | 3 | NA | NA | NA | 25 | 30 | 1 | 5.345777 | NO | Figure 1 | Metal conc. may be 2 or 200 ppm
Extraction and Separation between Light and Heavy Lanthanides by N,N,N′,N′-Tetraoctyl-diglycolamide from Organic Acid | Y. Sasaki, M. Matsumiya, M. Nakase, K. Takeshita | 2020 | https://doi.org/10.1246/cl.200431 | 1 | CCCCCCCCN(CCCCCCCC)C(=O)COCC(=O)N(CCCCCCCC)CCCCCCCC | TODGA | 0.2 | n-dodecane | 1 | Ho(III) | NA | 0.01 | citric acid | 3 | NA | NA | NA | 25 | 30 | 1 | 6.150408 | NO | Figure 1 | Metal conc. may be 2 or 200 ppm
Extraction and Separation between Light and Heavy Lanthanides by N,N,N′,N′-Tetraoctyl-diglycolamide from Organic Acid | Y. Sasaki, M. Matsumiya, M. Nakase, K. Takeshita | 2020 | https://doi.org/10.1246/cl.200431 | 1 | CCCCCCCCN(CCCCCCCC)C(=O)COCC(=O)N(CCCCCCCC)CCCCCCCC | TODGA | 0.2 | n-dodecane | 1 | Er(III) | NA | 0.01 | citric acid | 3 | NA | NA | NA | 25 | 30 | 1 | 6.505208 | NO | Figure 1 | Metal conc. may be 2 or 200 ppm
Extraction and Separation between Light and Heavy Lanthanides by N,N,N′,N′-Tetraoctyl-diglycolamide from Organic Acid | Y. Sasaki, M. Matsumiya, M. Nakase, K. Takeshita | 2020 | https://doi.org/10.1246/cl.200431 | 1 | CCCCCCCCN(CCCCCCCC)C(=O)COCC(=O)N(CCCCCCCC)CCCCCCCC | TODGA | 0.2 | n-dodecane | 1 | Tm(III) | NA | 0.01 | citric acid | 3 | NA | NA | NA | 25 | 30 | 1 | 6.093185 | NO | Figure 1 | Metal conc. may be 2 or 200 ppm
Extraction and Separation between Light and Heavy Lanthanides by N,N,N′,N′-Tetraoctyl-diglycolamide from Organic Acid | Y. Sasaki, M. Matsumiya, M. Nakase, K. Takeshita | 2020 | https://doi.org/10.1246/cl.200431 | 1 | CCCCCCCCN(CCCCCCCC)C(=O)COCC(=O)N(CCCCCCCC)CCCCCCCC | TODGA | 0.2 | n-dodecane | 1 | Yb(III) | NA | 0.01 | citric acid | 3 | NA | NA | NA | 25 | 30 | 1 | 4.690048 | NO | Figure 1 | Metal conc. may be 2 or 200 ppm
Extraction and Separation between Light and Heavy Lanthanides by N,N,N′,N′-Tetraoctyl-diglycolamide from Organic Acid | Y. Sasaki, M. Matsumiya, M. Nakase, K. Takeshita | 2020 | https://doi.org/10.1246/cl.200431 | 1 | CCCCCCCCN(CCCCCCCC)C(=O)COCC(=O)N(CCCCCCCC)CCCCCCCC | TODGA | 0.2 | n-dodecane | 1 | Lu(III) | NA | 0.01 | citric acid | 3 | NA | NA | NA | 25 | 30 | 1 | 3.678148 | NO | Figure 1 | Metal conc. may be 2 or 200 ppm
Extraction and Separation between Light and Heavy Lanthanides by N,N,N′,N′-Tetraoctyl-diglycolamide from Organic Acid | Y. Sasaki, M. Matsumiya, M. Nakase, K. Takeshita | 2020 | https://doi.org/10.1246/cl.200431 | 1 | CCCCCCCCN(CCCCCCCC)C(=O)COCC(=O)N(CCCCCCCC)CCCCCCCC | TODGA | 0.2 | n-dodecane | 1 | La(III) | NA | 0.01 | lactic acid | 1 | NA | NA | NA | 25 | 30 | 1 | 0.02170134 | NO | Figure 2 | Metal conc. may be 2 or 200 ppm
Extraction and Separation between Light and Heavy Lanthanides by N,N,N′,N′-Tetraoctyl-diglycolamide from Organic Acid | Y. Sasaki, M. Matsumiya, M. Nakase, K. Takeshita | 2020 | https://doi.org/10.1246/cl.200431 | 1 | CCCCCCCCN(CCCCCCCC)C(=O)COCC(=O)N(CCCCCCCC)CCCCCCCC | TODGA | 0.2 | n-dodecane | 1 | Ce(III) | NA | 0.01 | lactic acid | 1 | NA | NA | NA | 25 | 30 | 1 | 0.02170134 | NO | Figure 2 | Metal conc. may be 2 or 200 ppm
Extraction and Separation between Light and Heavy Lanthanides by N,N,N′,N′-Tetraoctyl-diglycolamide from Organic Acid | Y. Sasaki, M. Matsumiya, M. Nakase, K. Takeshita | 2020 | https://doi.org/10.1246/cl.200431 | 1 | CCCCCCCCN(CCCCCCCC)C(=O)COCC(=O)N(CCCCCCCC)CCCCCCCC | TODGA | 0.2 | n-dodecane | 1 | Nd(III) | NA | 0.01 | lactic acid | 1 | NA | NA | NA | 25 | 30 | 1 | 0.04171289 | NO | Figure 2 | Metal conc. may be 2 or 200 ppm
Extraction and Separation between Light and Heavy Lanthanides by N,N,N′,N′-Tetraoctyl-diglycolamide from Organic Acid | Y. Sasaki, M. Matsumiya, M. Nakase, K. Takeshita | 2020 | https://doi.org/10.1246/cl.200431 | 1 | CCCCCCCCN(CCCCCCCC)C(=O)COCC(=O)N(CCCCCCCC)CCCCCCCC | TODGA | 0.2 | n-dodecane | 1 | Sm(III) | NA | 0.01 | lactic acid | 1 | NA | NA | NA | 25 | 30 | 1 | 0.1080896 | NO | Figure 2 | Metal conc. may be 2 or 200 ppm
Extraction and Separation between Light and Heavy Lanthanides by N,N,N′,N′-Tetraoctyl-diglycolamide from Organic Acid | Y. Sasaki, M. Matsumiya, M. Nakase, K. Takeshita | 2020 | https://doi.org/10.1246/cl.200431 | 1 | CCCCCCCCN(CCCCCCCC)C(=O)COCC(=O)N(CCCCCCCC)CCCCCCCC | TODGA | 0.2 | n-dodecane | 1 | Eu(III) | NA | 0.01 | lactic acid | 1 | NA | NA | NA | 25 | 30 | 1 | 0.191021 | NO | Figure 2 | Metal conc. may be 2 or 200 ppm
Extraction and Separation between Light and Heavy Lanthanides by N,N,N′,N′-Tetraoctyl-diglycolamide from Organic Acid | Y. Sasaki, M. Matsumiya, M. Nakase, K. Takeshita | 2020 | https://doi.org/10.1246/cl.200431 | 1 | CCCCCCCCN(CCCCCCCC)C(=O)COCC(=O)N(CCCCCCCC)CCCCCCCC | TODGA | 0.2 | n-dodecane | 1 | Gd(III) | NA | 0.01 | lactic acid | 1 | NA | NA | NA | 25 | 30 | 1 | 0.2648335 | NO | Figure 2 | Metal conc. may be 2 or 200 ppm
Extraction and Separation between Light and Heavy Lanthanides by N,N,N′,N′-Tetraoctyl-diglycolamide from Organic Acid | Y. Sasaki, M. Matsumiya, M. Nakase, K. Takeshita | 2020 | https://doi.org/10.1246/cl.200431 | 1 | CCCCCCCCN(CCCCCCCC)C(=O)COCC(=O)N(CCCCCCCC)CCCCCCCC | TODGA | 0.2 | n-dodecane | 1 | Tb(III) | NA | 0.01 | lactic acid | 1 | NA | NA | NA | 25 | 30 | 1 | 0.4593695 | NO | Figure 2 | Metal conc. may be 2 or 200 ppm
Extraction and Separation between Light and Heavy Lanthanides by N,N,N′,N′-Tetraoctyl-diglycolamide from Organic Acid | Y. Sasaki, M. Matsumiya, M. Nakase, K. Takeshita | 2020 | https://doi.org/10.1246/cl.200431 | 1 | CCCCCCCCN(CCCCCCCC)C(=O)COCC(=O)N(CCCCCCCC)CCCCCCCC | TODGA | 0.2 | n-dodecane | 1 | Dy(III) | NA | 0.01 | lactic acid | 1 | NA | NA | NA | 25 | 30 | 1 | 0.5747242 | NO | Figure 2 | Metal conc. may be 2 or 200 ppm
Extraction and Separation between Light and Heavy Lanthanides by N,N,N′,N′-Tetraoctyl-diglycolamide from Organic Acid | Y. Sasaki, M. Matsumiya, M. Nakase, K. Takeshita | 2020 | https://doi.org/10.1246/cl.200431 | 1 | CCCCCCCCN(CCCCCCCC)C(=O)COCC(=O)N(CCCCCCCC)CCCCCCCC | TODGA | 0.2 | n-dodecane | 1 | Ho(III) | NA | 0.01 | lactic acid | 1 | NA | NA | NA | 25 | 30 | 1 | 0.699189 | NO | Figure 2 | Metal conc. may be 2 or 200 ppm
Extraction and Separation between Light and Heavy Lanthanides by N,N,N′,N′-Tetraoctyl-diglycolamide from Organic Acid | Y. Sasaki, M. Matsumiya, M. Nakase, K. Takeshita | 2020 | https://doi.org/10.1246/cl.200431 | 1 | CCCCCCCCN(CCCCCCCC)C(=O)COCC(=O)N(CCCCCCCC)CCCCCCCC | TODGA | 0.2 | n-dodecane | 1 | Er(III) | NA | 0.01 | lactic acid | 1 | NA | NA | NA | 25 | 30 | 1 | 0.7057464 | NO | Figure 2 | Metal conc. may be 2 or 200 ppm
Extraction and Separation between Light and Heavy Lanthanides by N,N,N′,N′-Tetraoctyl-diglycolamide from Organic Acid | Y. Sasaki, M. Matsumiya, M. Nakase, K. Takeshita | 2020 | https://doi.org/10.1246/cl.200431 | 1 | CCCCCCCCN(CCCCCCCC)C(=O)COCC(=O)N(CCCCCCCC)CCCCCCCC | TODGA | 0.2 | n-dodecane | 1 | Tm(III) | NA | 0.01 | lactic acid | 1 | NA | NA | NA | 25 | 30 | 1 | 0.6309573 | NO | Figure 2 | Metal conc. may be 2 or 200 ppm
Extraction and Separation between Light and Heavy Lanthanides by N,N,N′,N′-Tetraoctyl-diglycolamide from Organic Acid | Y. Sasaki, M. Matsumiya, M. Nakase, K. Takeshita | 2020 | https://doi.org/10.1246/cl.200431 | 1 | CCCCCCCCN(CCCCCCCC)C(=O)COCC(=O)N(CCCCCCCC)CCCCCCCC | TODGA | 0.2 | n-dodecane | 1 | Yb(III) | NA | 0.01 | lactic acid | 1 | NA | NA | NA | 25 | 30 | 1 | 0.5043159 | NO | Figure 2 | Metal conc. may be 2 or 200 ppm
Extraction and Separation between Light and Heavy Lanthanides by N,N,N′,N′-Tetraoctyl-diglycolamide from Organic Acid | Y. Sasaki, M. Matsumiya, M. Nakase, K. Takeshita | 2020 | https://doi.org/10.1246/cl.200431 | 1 | CCCCCCCCN(CCCCCCCC)C(=O)COCC(=O)N(CCCCCCCC)CCCCCCCC | TODGA | 0.2 | n-dodecane | 1 | Lu(III) | NA | 0.01 | lactic acid | 1 | NA | NA | NA | 25 | 30 | 1 | 0.4858324 | NO | Figure 2 | Metal conc. may be 2 or 200 ppm
Extraction and Separation between Light and Heavy Lanthanides by N,N,N′,N′-Tetraoctyl-diglycolamide from Organic Acid | Y. Sasaki, M. Matsumiya, M. Nakase, K. Takeshita | 2020 | https://doi.org/10.1246/cl.200431 | 1 | CCCCCCCCN(CCCCCCCC)C(=O)COCC(=O)N(CCCCCCCC)CCCCCCCC | TODGA | 0.2 | n-dodecane | 1 | La(III) | NA | 0.01 | lactic acid | 2 | NA | NA | NA | 25 | 30 | 1 | 0.02766253 | NO | Figure 2 | Metal conc. may be 2 or 200 ppm
Extraction and Separation between Light and Heavy Lanthanides by N,N,N′,N′-Tetraoctyl-diglycolamide from Organic Acid | Y. Sasaki, M. Matsumiya, M. Nakase, K. Takeshita | 2020 | https://doi.org/10.1246/cl.200431 | 1 | CCCCCCCCN(CCCCCCCC)C(=O)COCC(=O)N(CCCCCCCC)CCCCCCCC | TODGA | 0.2 | n-dodecane | 1 | Ce(III) | NA | 0.01 | lactic acid | 2 | NA | NA | NA | 25 | 30 | 1 | 0.02980742 | NO | Figure 2 | Metal conc. may be 2 or 200 ppm
Extraction and Separation between Light and Heavy Lanthanides by N,N,N′,N′-Tetraoctyl-diglycolamide from Organic Acid | Y. Sasaki, M. Matsumiya, M. Nakase, K. Takeshita | 2020 | https://doi.org/10.1246/cl.200431 | 1 | CCCCCCCCN(CCCCCCCC)C(=O)COCC(=O)N(CCCCCCCC)CCCCCCCC | TODGA | 0.2 | n-dodecane | 1 | Nd(III) | NA | 0.01 | lactic acid | 2 | NA | NA | NA | 25 | 30 | 1 | 0.05892102 | NO | Figure 2 | Metal conc. may be 2 or 200 ppm
Extraction and Separation between Light and Heavy Lanthanides by N,N,N′,N′-Tetraoctyl-diglycolamide from Organic Acid | Y. Sasaki, M. Matsumiya, M. Nakase, K. Takeshita | 2020 | https://doi.org/10.1246/cl.200431 | 1 | CCCCCCCCN(CCCCCCCC)C(=O)COCC(=O)N(CCCCCCCC)CCCCCCCC | TODGA | 0.2 | n-dodecane | 1 | Sm(III) | NA | 0.01 | lactic acid | 2 | NA | NA | NA | 25 | 30 | 1 | 0.1739965 | NO | Figure 2 | Metal conc. may be 2 or 200 ppm
Extraction and Separation between Light and Heavy Lanthanides by N,N,N′,N′-Tetraoctyl-diglycolamide from Organic Acid | Y. Sasaki, M. Matsumiya, M. Nakase, K. Takeshita | 2020 | https://doi.org/10.1246/cl.200431 | 1 | CCCCCCCCN(CCCCCCCC)C(=O)COCC(=O)N(CCCCCCCC)CCCCCCCC | TODGA | 0.2 | n-dodecane | 1 | Eu(III) | NA | 0.01 | lactic acid | 2 | NA | NA | NA | 25 | 30 | 1 | 0.3074948 | NO | Figure 2 | Metal conc. may be 2 or 200 ppm
Extraction and Separation between Light and Heavy Lanthanides by N,N,N′,N′-Tetraoctyl-diglycolamide from Organic Acid | Y. Sasaki, M. Matsumiya, M. Nakase, K. Takeshita | 2020 | https://doi.org/10.1246/cl.200431 | 1 | CCCCCCCCN(CCCCCCCC)C(=O)COCC(=O)N(CCCCCCCC)CCCCCCCC | TODGA | 0.2 | n-dodecane | 1 | Gd(III) | NA | 0.01 | lactic acid | 2 | NA | NA | NA | 25 | 30 | 1 | 0.4768463 | NO | Figure 2 | Metal conc. may be 2 or 200 ppm
Extraction and Separation between Light and Heavy Lanthanides by N,N,N′,N′-Tetraoctyl-diglycolamide from Organic Acid | Y. Sasaki, M. Matsumiya, M. Nakase, K. Takeshita | 2020 | https://doi.org/10.1246/cl.200431 | 1 | CCCCCCCCN(CCCCCCCC)C(=O)COCC(=O)N(CCCCCCCC)CCCCCCCC | TODGA | 0.2 | n-dodecane | 1 | Tb(III) | NA | 0.01 | lactic acid | 2 | NA | NA | NA | 25 | 30 | 1 | 0.7894003 | NO | Figure 2 | Metal conc. may be 2 or 200 ppm
Extraction and Separation between Light and Heavy Lanthanides by N,N,N′,N′-Tetraoctyl-diglycolamide from Organic Acid | Y. Sasaki, M. Matsumiya, M. Nakase, K. Takeshita | 2020 | https://doi.org/10.1246/cl.200431 | 1 | CCCCCCCCN(CCCCCCCC)C(=O)COCC(=O)N(CCCCCCCC)CCCCCCCC | TODGA | 0.2 | n-dodecane | 1 | Dy(III) | NA | 0.01 | lactic acid | 2 | NA | NA | NA | 25 | 30 | 1 | 0.9876307 | NO | Figure 2 | Metal conc. may be 2 or 200 ppm
Extraction and Separation between Light and Heavy Lanthanides by N,N,N′,N′-Tetraoctyl-diglycolamide from Organic Acid | Y. Sasaki, M. Matsumiya, M. Nakase, K. Takeshita | 2020 | https://doi.org/10.1246/cl.200431 | 1 | CCCCCCCCN(CCCCCCCC)C(=O)COCC(=O)N(CCCCCCCC)CCCCCCCC | TODGA | 0.2 | n-dodecane | 1 | Ho(III) | NA | 0.01 | lactic acid | 2 | NA | NA | NA | 25 | 30 | 1 | 1.084264 | NO | Figure 2 | Metal conc. may be 2 or 200 ppm
Extraction and Separation between Light and Heavy Lanthanides by N,N,N′,N′-Tetraoctyl-diglycolamide from Organic Acid | Y. Sasaki, M. Matsumiya, M. Nakase, K. Takeshita | 2020 | https://doi.org/10.1246/cl.200431 | 1 | CCCCCCCCN(CCCCCCCC)C(=O)COCC(=O)N(CCCCCCCC)CCCCCCCC | TODGA | 0.2 | n-dodecane | 1 | Er(III) | NA | 0.01 | lactic acid | 2 | NA | NA | NA | 25 | 30 | 1 | 1.104697 | NO | Figure 2 | Metal conc. may be 2 or 200 ppm
Extraction and Separation between Light and Heavy Lanthanides by N,N,N′,N′-Tetraoctyl-diglycolamide from Organic Acid | Y. Sasaki, M. Matsumiya, M. Nakase, K. Takeshita | 2020 | https://doi.org/10.1246/cl.200431 | 1 | CCCCCCCCN(CCCCCCCC)C(=O)COCC(=O)N(CCCCCCCC)CCCCCCCC | TODGA | 0.2 | n-dodecane | 1 | Tm(III) | NA | 0.01 | lactic acid | 2 | NA | NA | NA | 25 | 30 | 1 | 0.9080465 | NO | Figure 2 | Metal conc. may be 2 or 200 ppm
Extraction and Separation between Light and Heavy Lanthanides by N,N,N′,N′-Tetraoctyl-diglycolamide from Organic Acid | Y. Sasaki, M. Matsumiya, M. Nakase, K. Takeshita | 2020 | https://doi.org/10.1246/cl.200431 | 1 | CCCCCCCCN(CCCCCCCC)C(=O)COCC(=O)N(CCCCCCCC)CCCCCCCC | TODGA | 0.2 | n-dodecane | 1 | Yb(III) | NA | 0.01 | lactic acid | 2 | NA | NA | NA | 25 | 30 | 1 | 0.7123652 | NO | Figure 2 | Metal conc. may be 2 or 200 ppm
Extraction and Separation between Light and Heavy Lanthanides by N,N,N′,N′-Tetraoctyl-diglycolamide from Organic Acid | Y. Sasaki, M. Matsumiya, M. Nakase, K. Takeshita | 2020 | https://doi.org/10.1246/cl.200431 | 1 | CCCCCCCCN(CCCCCCCC)C(=O)COCC(=O)N(CCCCCCCC)CCCCCCCC | TODGA | 0.2 | n-dodecane | 1 | Lu(III) | NA | 0.01 | lactic acid | 2 | NA | NA | NA | 25 | 30 | 1 | 0.6368748 | NO | Figure 2 | Metal conc. may be 2 or 200 ppm
Extraction and Separation between Light and Heavy Lanthanides by N,N,N′,N′-Tetraoctyl-diglycolamide from Organic Acid | Y. Sasaki, M. Matsumiya, M. Nakase, K. Takeshita | 2020 | https://doi.org/10.1246/cl.200431 | 1 | CCCCCCCCN(CCCCCCCC)C(=O)COCC(=O)N(CCCCCCCC)CCCCCCCC | TODGA | 0.2 | n-dodecane | 1 | La(III) | NA | 0.01 | lactic acid | 3 | NA | NA | NA | 25 | 30 | 1 | 0.04494721 | NO | Figure 2 | Metal conc. may be 2 or 200 ppm
Extraction and Separation between Light and Heavy Lanthanides by N,N,N′,N′-Tetraoctyl-diglycolamide from Organic Acid | Y. Sasaki, M. Matsumiya, M. Nakase, K. Takeshita | 2020 | https://doi.org/10.1246/cl.200431 | 1 | CCCCCCCCN(CCCCCCCC)C(=O)COCC(=O)N(CCCCCCCC)CCCCCCCC | TODGA | 0.2 | n-dodecane | 1 | Ce(III) | NA | 0.01 | lactic acid | 3 | NA | NA | NA | 25 | 30 | 1 | 0.0470948 | NO | Figure 2 | Metal conc. may be 2 or 200 ppm
Extraction and Separation between Light and Heavy Lanthanides by N,N,N′,N′-Tetraoctyl-diglycolamide from Organic Acid | Y. Sasaki, M. Matsumiya, M. Nakase, K. Takeshita | 2020 | https://doi.org/10.1246/cl.200431 | 1 | CCCCCCCCN(CCCCCCCC)C(=O)COCC(=O)N(CCCCCCCC)CCCCCCCC | TODGA | 0.2 | n-dodecane | 1 | Nd(III) | NA | 0.01 | lactic acid | 3 | NA | NA | NA | 25 | 30 | 1 | 0.09052255 | NO | Figure 2 | Metal conc. may be 2 or 200 ppm
Extraction and Separation between Light and Heavy Lanthanides by N,N,N′,N′-Tetraoctyl-diglycolamide from Organic Acid | Y. Sasaki, M. Matsumiya, M. Nakase, K. Takeshita | 2020 | https://doi.org/10.1246/cl.200431 | 1 | CCCCCCCCN(CCCCCCCC)C(=O)COCC(=O)N(CCCCCCCC)CCCCCCCC | TODGA | 0.2 | n-dodecane | 1 | Sm(III) | NA | 0.01 | lactic acid | 3 | NA | NA | NA | 25 | 30 | 1 | 0.2800898 | NO | Figure 2 | Metal conc. may be 2 or 200 ppm
Extraction and Separation between Light and Heavy Lanthanides by N,N,N′,N′-Tetraoctyl-diglycolamide from Organic Acid | Y. Sasaki, M. Matsumiya, M. Nakase, K. Takeshita | 2020 | https://doi.org/10.1246/cl.200431 | 1 | CCCCCCCCN(CCCCCCCC)C(=O)COCC(=O)N(CCCCCCCC)CCCCCCCC | TODGA | 0.2 | n-dodecane | 1 | Eu(III) | NA | 0.01 | lactic acid | 3 | NA | NA | NA | 25 | 30 | 1 | 0.5138198 | NO | Figure 2 | Metal conc. may be 2 or 200 ppm
Extraction and Separation between Light and Heavy Lanthanides by N,N,N′,N′-Tetraoctyl-diglycolamide from Organic Acid | Y. Sasaki, M. Matsumiya, M. Nakase, K. Takeshita | 2020 | https://doi.org/10.1246/cl.200431 | 1 | CCCCCCCCN(CCCCCCCC)C(=O)COCC(=O)N(CCCCCCCC)CCCCCCCC | TODGA | 0.2 | n-dodecane | 1 | Gd(III) | NA | 0.01 | lactic acid | 3 | NA | NA | NA | 25 | 30 | 1 | 0.7604682 | NO | Figure 2 | Metal conc. may be 2 or 200 ppm
Extraction and Separation between Light and Heavy Lanthanides by N,N,N′,N′-Tetraoctyl-diglycolamide from Organic Acid | Y. Sasaki, M. Matsumiya, M. Nakase, K. Takeshita | 2020 | https://doi.org/10.1246/cl.200431 | 1 | CCCCCCCCN(CCCCCCCC)C(=O)COCC(=O)N(CCCCCCCC)CCCCCCCC | TODGA | 0.2 | n-dodecane | 1 | Tb(III) | NA | 0.01 | lactic acid | 3 | NA | NA | NA | 25 | 30 | 1 | 1.28265 | NO | Figure 2 | Metal conc. may be 2 or 200 ppm
Extraction and Separation between Light and Heavy Lanthanides by N,N,N′,N′-Tetraoctyl-diglycolamide from Organic Acid | Y. Sasaki, M. Matsumiya, M. Nakase, K. Takeshita | 2020 | https://doi.org/10.1246/cl.200431 | 1 | CCCCCCCCN(CCCCCCCC)C(=O)COCC(=O)N(CCCCCCCC)CCCCCCCC | TODGA | 0.2 | n-dodecane | 1 | Dy(III) | NA | 0.01 | lactic acid | 3 | NA | NA | NA | 25 | 30 | 1 | 1.665795 | NO | Figure 2 | Metal conc. may be 2 or 200 ppm
Extraction and Separation between Light and Heavy Lanthanides by N,N,N′,N′-Tetraoctyl-diglycolamide from Organic Acid | Y. Sasaki, M. Matsumiya, M. Nakase, K. Takeshita | 2020 | https://doi.org/10.1246/cl.200431 | 1 | CCCCCCCCN(CCCCCCCC)C(=O)COCC(=O)N(CCCCCCCC)CCCCCCCC | TODGA | 0.2 | n-dodecane | 1 | Ho(III) | NA | 0.01 | lactic acid | 3 | NA | NA | NA | 25 | 30 | 1 | 1.952273 | NO | Figure 2 | Metal conc. may be 2 or 200 ppm
Extraction and Separation between Light and Heavy Lanthanides by N,N,N′,N′-Tetraoctyl-diglycolamide from Organic Acid | Y. Sasaki, M. Matsumiya, M. Nakase, K. Takeshita | 2020 | https://doi.org/10.1246/cl.200431 | 1 | CCCCCCCCN(CCCCCCCC)C(=O)COCC(=O)N(CCCCCCCC)CCCCCCCC | TODGA | 0.2 | n-dodecane | 1 | Er(III) | NA | 0.01 | lactic acid | 3 | NA | NA | NA | 25 | 30 | 1 | 1.794957 | NO | Figure 2 | Metal conc. may be 2 or 200 ppm
Extraction and Separation between Light and Heavy Lanthanides by N,N,N′,N′-Tetraoctyl-diglycolamide from Organic Acid | Y. Sasaki, M. Matsumiya, M. Nakase, K. Takeshita | 2020 | https://doi.org/10.1246/cl.200431 | 1 | CCCCCCCCN(CCCCCCCC)C(=O)COCC(=O)N(CCCCCCCC)CCCCCCCC | TODGA | 0.2 | n-dodecane | 1 | Tm(III) | NA | 0.01 | lactic acid | 3 | NA | NA | NA | 25 | 30 | 1 | 1.306821 | NO | Figure 2 | Metal conc. may be 2 or 200 ppm
Extraction and Separation between Light and Heavy Lanthanides by N,N,N′,N′-Tetraoctyl-diglycolamide from Organic Acid | Y. Sasaki, M. Matsumiya, M. Nakase, K. Takeshita | 2020 | https://doi.org/10.1246/cl.200431 | 1 | CCCCCCCCN(CCCCCCCC)C(=O)COCC(=O)N(CCCCCCCC)CCCCCCCC | TODGA | 0.2 | n-dodecane | 1 | Yb(III) | NA | 0.01 | lactic acid | 3 | NA | NA | NA | 25 | 30 | 1 | 0.88297 | NO | Figure 2 | Metal conc. may be 2 or 200 ppm
Extraction and Separation between Light and Heavy Lanthanides by N,N,N′,N′-Tetraoctyl-diglycolamide from Organic Acid | Y. Sasaki, M. Matsumiya, M. Nakase, K. Takeshita | 2020 | https://doi.org/10.1246/cl.200431 | 1 | CCCCCCCCN(CCCCCCCC)C(=O)COCC(=O)N(CCCCCCCC)CCCCCCCC | TODGA | 0.2 | n-dodecane | 1 | Lu(III) | NA | 0.01 | lactic acid | 3 | NA | NA | NA | 25 | 30 | 1 | 0.6078323 | NO | Figure 2 | Metal conc. may be 2 or 200 ppm
Extraction and Separation between Light and Heavy Lanthanides by N,N,N′,N′-Tetraoctyl-diglycolamide from Organic Acid | Y. Sasaki, M. Matsumiya, M. Nakase, K. Takeshita | 2020 | https://doi.org/10.1246/cl.200431 | 1 | CCCCCCCCN(CCCCCCCC)C(=O)COCC(=O)N(CCCCCCCC)CCCCCCCC | TODGA | 0.2 | n-dodecane | 1 | La(III) | NA | 0.01 | lactic acid | 5 | NA | NA | NA | 25 | 30 | 1 | 0.0888482 | NO | Figure 2 | Metal conc. may be 2 or 200 ppm
Extraction and Separation between Light and Heavy Lanthanides by N,N,N′,N′-Tetraoctyl-diglycolamide from Organic Acid | Y. Sasaki, M. Matsumiya, M. Nakase, K. Takeshita | 2020 | https://doi.org/10.1246/cl.200431 | 1 | CCCCCCCCN(CCCCCCCC)C(=O)COCC(=O)N(CCCCCCCC)CCCCCCCC | TODGA | 0.2 | n-dodecane | 1 | Ce(III) | NA | 0.01 | lactic acid | 5 | NA | NA | NA | 25 | 30 | 1 | 0.09754145 | NO | Figure 2 | Metal conc. may be 2 or 200 ppm
Extraction and Separation between Light and Heavy Lanthanides by N,N,N′,N′-Tetraoctyl-diglycolamide from Organic Acid | Y. Sasaki, M. Matsumiya, M. Nakase, K. Takeshita | 2020 | https://doi.org/10.1246/cl.200431 | 1 | CCCCCCCCN(CCCCCCCC)C(=O)COCC(=O)N(CCCCCCCC)CCCCCCCC | TODGA | 0.2 | n-dodecane | 1 | Nd(III) | NA | 0.01 | lactic acid | 5 | NA | NA | NA | 25 | 30 | 1 | 0.1555578 | NO | Figure 2 | Metal conc. may be 2 or 200 ppm
Extraction and Separation between Light and Heavy Lanthanides by N,N,N′,N′-Tetraoctyl-diglycolamide from Organic Acid | Y. Sasaki, M. Matsumiya, M. Nakase, K. Takeshita | 2020 | https://doi.org/10.1246/cl.200431 | 1 | CCCCCCCCN(CCCCCCCC)C(=O)COCC(=O)N(CCCCCCCC)CCCCCCCC | TODGA | 0.2 | n-dodecane | 1 | Sm(III) | NA | 0.01 | lactic acid | 5 | NA | NA | NA | 25 | 30 | 1 | 0.4680263 | NO | Figure 2 | Metal conc. may be 2 or 200 ppm
Extraction and Separation between Light and Heavy Lanthanides by N,N,N′,N′-Tetraoctyl-diglycolamide from Organic Acid | Y. Sasaki, M. Matsumiya, M. Nakase, K. Takeshita | 2020 | https://doi.org/10.1246/cl.200431 | 1 | CCCCCCCCN(CCCCCCCC)C(=O)COCC(=O)N(CCCCCCCC)CCCCCCCC | TODGA | 0.2 | n-dodecane | 1 | Eu(III) | NA | 0.01 | lactic acid | 5 | NA | NA | NA | 25 | 30 | 1 | 0.9080465 | NO | Figure 2 | Metal conc. may be 2 or 200 ppm
Extraction and Separation between Light and Heavy Lanthanides by N,N,N′,N′-Tetraoctyl-diglycolamide from Organic Acid | Y. Sasaki, M. Matsumiya, M. Nakase, K. Takeshita | 2020 | https://doi.org/10.1246/cl.200431 | 1 | CCCCCCCCN(CCCCCCCC)C(=O)COCC(=O)N(CCCCCCCC)CCCCCCCC | TODGA | 0.2 | n-dodecane | 1 | Gd(III) | NA | 0.01 | lactic acid | 5 | NA | NA | NA | 25 | 30 | 1 | 1.475431 | NO | Figure 2 | Metal conc. may be 2 or 200 ppm
Extraction and Separation between Light and Heavy Lanthanides by N,N,N′,N′-Tetraoctyl-diglycolamide from Organic Acid | Y. Sasaki, M. Matsumiya, M. Nakase, K. Takeshita | 2020 | https://doi.org/10.1246/cl.200431 | 1 | CCCCCCCCN(CCCCCCCC)C(=O)COCC(=O)N(CCCCCCCC)CCCCCCCC | TODGA | 0.2 | n-dodecane | 1 | Tb(III) | NA | 0.01 | lactic acid | 5 | NA | NA | NA | 25 | 30 | 1 | 2.397341 | NO | Figure 2 | Metal conc. may be 2 or 200 ppm
Extraction and Separation between Light and Heavy Lanthanides by N,N,N′,N′-Tetraoctyl-diglycolamide from Organic Acid | Y. Sasaki, M. Matsumiya, M. Nakase, K. Takeshita | 2020 | https://doi.org/10.1246/cl.200431 | 1 | CCCCCCCCN(CCCCCCCC)C(=O)COCC(=O)N(CCCCCCCC)CCCCCCCC | TODGA | 0.2 | n-dodecane | 1 | Dy(III) | NA | 0.01 | lactic acid | 5 | NA | NA | NA | 25 | 30 | 1 | 2.971481 | NO | Figure 2 | Metal conc. may be 2 or 200 ppm
Extraction and Separation between Light and Heavy Lanthanides by N,N,N′,N′-Tetraoctyl-diglycolamide from Organic Acid | Y. Sasaki, M. Matsumiya, M. Nakase, K. Takeshita | 2020 | https://doi.org/10.1246/cl.200431 | 1 | CCCCCCCCN(CCCCCCCC)C(=O)COCC(=O)N(CCCCCCCC)CCCCCCCC | TODGA | 0.2 | n-dodecane | 1 | Ho(III) | NA | 0.01 | lactic acid | 5 | NA | NA | NA | 25 | 30 | 1 | 3.323699 | NO | Figure 2 | Metal conc. may be 2 or 200 ppm
Extraction and Separation between Light and Heavy Lanthanides by N,N,N′,N′-Tetraoctyl-diglycolamide from Organic Acid | Y. Sasaki, M. Matsumiya, M. Nakase, K. Takeshita | 2020 | https://doi.org/10.1246/cl.200431 | 1 | CCCCCCCCN(CCCCCCCC)C(=O)COCC(=O)N(CCCCCCCC)CCCCCCCC | TODGA | 0.2 | n-dodecane | 1 | Er(III) | NA | 0.01 | lactic acid | 5 | NA | NA | NA | 25 | 30 | 1 | 2.862574 | NO | Figure 2 | Metal conc. may be 2 or 200 ppm
Extraction and Separation between Light and Heavy Lanthanides by N,N,N′,N′-Tetraoctyl-diglycolamide from Organic Acid | Y. Sasaki, M. Matsumiya, M. Nakase, K. Takeshita | 2020 | https://doi.org/10.1246/cl.200431 | 1 | CCCCCCCCN(CCCCCCCC)C(=O)COCC(=O)N(CCCCCCCC)CCCCCCCC | TODGA | 0.2 | n-dodecane | 1 | Tm(III) | NA | 0.01 | lactic acid | 5 | NA | NA | NA | 25 | 30 | 1 | 2.007718 | NO | Figure 2 | Metal conc. may be 2 or 200 ppm
Extraction and Separation between Light and Heavy Lanthanides by N,N,N′,N′-Tetraoctyl-diglycolamide from Organic Acid | Y. Sasaki, M. Matsumiya, M. Nakase, K. Takeshita | 2020 | https://doi.org/10.1246/cl.200431 | 1 | CCCCCCCCN(CCCCCCCC)C(=O)COCC(=O)N(CCCCCCCC)CCCCCCCC | TODGA | 0.2 | n-dodecane | 1 | Yb(III) | NA | 0.01 | lactic acid | 5 | NA | NA | NA | 25 | 30 | 1 | 1.201516 | NO | Figure 2 | Metal conc. may be 2 or 200 ppm
Extraction and Separation between Light and Heavy Lanthanides by N,N,N′,N′-Tetraoctyl-diglycolamide from Organic Acid | Y. Sasaki, M. Matsumiya, M. Nakase, K. Takeshita | 2020 | https://doi.org/10.1246/cl.200431 | 1 | CCCCCCCCN(CCCCCCCC)C(=O)COCC(=O)N(CCCCCCCC)CCCCCCCC | TODGA | 0.2 | n-dodecane | 1 | Lu(III) | NA | 0.01 | lactic acid | 5 | NA | NA | NA | 25 | 30 | 1 | 0.7747992 | NO | Figure 2 | Metal conc. may be 2 or 200 ppm
Extraction and Separation between Light and Heavy Lanthanides by N,N,N′,N′-Tetraoctyl-diglycolamide from Organic Acid | Y. Sasaki, M. Matsumiya, M. Nakase, K. Takeshita | 2020 | https://doi.org/10.1246/cl.200431 | 1 | CCCCCCCCN(CCCCCCCC)C(=O)COCC(=O)N(CCCCCCCC)CCCCCCCC | TODGA | 0.2 | n-dodecane | 1 | La(III) | NA | 0.01 | malonic acid | 1 | NA | NA | NA | 25 | 30 | 1 | 0.01774129 | NO | Figure 3 | Metal conc. may be 2 or 200 ppm
Extraction and Separation between Light and Heavy Lanthanides by N,N,N′,N′-Tetraoctyl-diglycolamide from Organic Acid | Y. Sasaki, M. Matsumiya, M. Nakase, K. Takeshita | 2020 | https://doi.org/10.1246/cl.200431 | 1 | CCCCCCCCN(CCCCCCCC)C(=O)COCC(=O)N(CCCCCCCC)CCCCCCCC | TODGA | 0.2 | n-dodecane | 1 | Ce(III) | NA | 0.01 | malonic acid | 1 | NA | NA | NA | 25 | 30 | 1 | 0.02112337 | NO | Figure 3 | Metal conc. may be 2 or 200 ppm
Extraction and Separation between Light and Heavy Lanthanides by N,N,N′,N′-Tetraoctyl-diglycolamide from Organic Acid | Y. Sasaki, M. Matsumiya, M. Nakase, K. Takeshita | 2020 | https://doi.org/10.1246/cl.200431 | 1 | CCCCCCCCN(CCCCCCCC)C(=O)COCC(=O)N(CCCCCCCC)CCCCCCCC | TODGA | 0.2 | n-dodecane | 1 | Nd(III) | NA | 0.01 | malonic acid | 1 | NA | NA | NA | 25 | 30 | 1 | 0.1150517 | NO | Figure 3 | Metal conc. may be 2 or 200 ppm
Extraction and Separation between Light and Heavy Lanthanides by N,N,N′,N′-Tetraoctyl-diglycolamide from Organic Acid | Y. Sasaki, M. Matsumiya, M. Nakase, K. Takeshita | 2020 | https://doi.org/10.1246/cl.200431 | 1 | CCCCCCCCN(CCCCCCCC)C(=O)COCC(=O)N(CCCCCCCC)CCCCCCCC | TODGA | 0.2 | n-dodecane | 1 | Sm(III) | NA | 0.01 | malonic acid | 1 | NA | NA | NA | 25 | 30 | 1 | 0.6923485 | NO | Figure 3 | Metal conc. may be 2 or 200 ppm
Extraction and Separation between Light and Heavy Lanthanides by N,N,N′,N′-Tetraoctyl-diglycolamide from Organic Acid | Y. Sasaki, M. Matsumiya, M. Nakase, K. Takeshita | 2020 | https://doi.org/10.1246/cl.200431 | 1 | CCCCCCCCN(CCCCCCCC)C(=O)COCC(=O)N(CCCCCCCC)CCCCCCCC | TODGA | 0.2 | n-dodecane | 1 | Eu(III) | NA | 0.01 | malonic acid | 1 | NA | NA | NA | 25 | 30 | 1 | 1.53723 | NO | Figure 3 | Metal conc. may be 2 or 200 ppm
Extraction and Separation between Light and Heavy Lanthanides by N,N,N′,N′-Tetraoctyl-diglycolamide from Organic Acid | Y. Sasaki, M. Matsumiya, M. Nakase, K. Takeshita | 2020 | https://doi.org/10.1246/cl.200431 | 1 | CCCCCCCCN(CCCCCCCC)C(=O)COCC(=O)N(CCCCCCCC)CCCCCCCC | TODGA | 0.2 | n-dodecane | 1 | Gd(III) | NA | 0.01 | malonic acid | 1 | NA | NA | NA | 25 | 30 | 1 | 2.377848 | NO | Figure 3 | Metal conc. may be 2 or 200 ppm
Extraction and Separation between Light and Heavy Lanthanides by N,N,N′,N′-Tetraoctyl-diglycolamide from Organic Acid | Y. Sasaki, M. Matsumiya, M. Nakase, K. Takeshita | 2020 | https://doi.org/10.1246/cl.200431 | 1 | CCCCCCCCN(CCCCCCCC)C(=O)COCC(=O)N(CCCCCCCC)CCCCCCCC | TODGA | 0.2 | n-dodecane | 1 | Tb(III) | NA | 0.01 | malonic acid | 1 | NA | NA | NA | 25 | 30 | 1 | 4.603182 | NO | Figure 3 | Metal conc. may be 2 or 200 ppm
Extraction and Separation between Light and Heavy Lanthanides by N,N,N′,N′-Tetraoctyl-diglycolamide from Organic Acid | Y. Sasaki, M. Matsumiya, M. Nakase, K. Takeshita | 2020 | https://doi.org/10.1246/cl.200431 | 1 | CCCCCCCCN(CCCCCCCC)C(=O)COCC(=O)N(CCCCCCCC)CCCCCCCC | TODGA | 0.2 | n-dodecane | 1 | Dy(III) | NA | 0.01 | malonic acid | 1 | NA | NA | NA | 25 | 30 | 1 | 6.945091 | NO | Figure 3 | Metal conc. may be 2 or 200 ppm
Extraction and Separation between Light and Heavy Lanthanides by N,N,N′,N′-Tetraoctyl-diglycolamide from Organic Acid | Y. Sasaki, M. Matsumiya, M. Nakase, K. Takeshita | 2020 | https://doi.org/10.1246/cl.200431 | 1 | CCCCCCCCN(CCCCCCCC)C(=O)COCC(=O)N(CCCCCCCC)CCCCCCCC | TODGA | 0.2 | n-dodecane | 1 | Ho(III) | NA | 0.01 | malonic acid | 1 | NA | NA | NA | 25 | 30 | 1 | 9.845417 | NO | Figure 3 | Metal conc. may be 2 or 200 ppm
Extraction and Separation between Light and Heavy Lanthanides by N,N,N′,N′-Tetraoctyl-diglycolamide from Organic Acid | Y. Sasaki, M. Matsumiya, M. Nakase, K. Takeshita | 2020 | https://doi.org/10.1246/cl.200431 | 1 | CCCCCCCCN(CCCCCCCC)C(=O)COCC(=O)N(CCCCCCCC)CCCCCCCC | TODGA | 0.2 | n-dodecane | 1 | Er(III) | NA | 0.01 | malonic acid | 1 | NA | NA | NA | 25 | 30 | 1 | 11.72228 | NO | Figure 3 | Metal conc. may be 2 or 200 ppm
Extraction and Separation between Light and Heavy Lanthanides by N,N,N′,N′-Tetraoctyl-diglycolamide from Organic Acid | Y. Sasaki, M. Matsumiya, M. Nakase, K. Takeshita | 2020 | https://doi.org/10.1246/cl.200431 | 1 | CCCCCCCCN(CCCCCCCC)C(=O)COCC(=O)N(CCCCCCCC)CCCCCCCC | TODGA | 0.2 | n-dodecane | 1 | Tm(III) | NA | 0.01 | malonic acid | 1 | NA | NA | NA | 25 | 30 | 1 | 13.61334 | NO | Figure 3 | Metal conc. may be 2 or 200 ppm
Extraction and Separation between Light and Heavy Lanthanides by N,N,N′,N′-Tetraoctyl-diglycolamide from Organic Acid | Y. Sasaki, M. Matsumiya, M. Nakase, K. Takeshita | 2020 | https://doi.org/10.1246/cl.200431 | 1 | CCCCCCCCN(CCCCCCCC)C(=O)COCC(=O)N(CCCCCCCC)CCCCCCCC | TODGA | 0.2 | n-dodecane | 1 | Yb(III) | NA | 0.01 | malonic acid | 1 | NA | NA | NA | 25 | 30 | 1 | 12.7909 | NO | Figure 3 | Metal conc. may be 2 or 200 ppm
Extraction and Separation between Light and Heavy Lanthanides by N,N,N′,N′-Tetraoctyl-diglycolamide from Organic Acid | Y. Sasaki, M. Matsumiya, M. Nakase, K. Takeshita | 2020 | https://doi.org/10.1246/cl.200431 | 1 | CCCCCCCCN(CCCCCCCC)C(=O)COCC(=O)N(CCCCCCCC)CCCCCCCC | TODGA | 0.2 | n-dodecane | 1 | Lu(III) | NA | 0.01 | malonic acid | 1 | NA | NA | NA | 25 | 30 | 1 | 15.42027 | NO | Figure 3 | Metal conc. may be 2 or 200 ppm
Extraction and Separation between Light and Heavy Lanthanides by N,N,N′,N′-Tetraoctyl-diglycolamide from Organic Acid | Y. Sasaki, M. Matsumiya, M. Nakase, K. Takeshita | 2020 | https://doi.org/10.1246/cl.200431 | 1 | CCCCCCCCN(CCCCCCCC)C(=O)COCC(=O)N(CCCCCCCC)CCCCCCCC | TODGA | 0.2 | n-dodecane | 1 | La(III) | NA | 0.01 | malonic acid | 2 | NA | NA | NA | 25 | 30 | 1 | 0.0303202 | NO | Figure 3 | Metal conc. may be 2 or 200 ppm
Extraction and Separation between Light and Heavy Lanthanides by N,N,N′,N′-Tetraoctyl-diglycolamide from Organic Acid | Y. Sasaki, M. Matsumiya, M. Nakase, K. Takeshita | 2020 | https://doi.org/10.1246/cl.200431 | 1 | CCCCCCCCN(CCCCCCCC)C(=O)COCC(=O)N(CCCCCCCC)CCCCCCCC | TODGA | 0.2 | n-dodecane | 1 | Ce(III) | NA | 0.01 | malonic acid | 2 | NA | NA | NA | 25 | 30 | 1 | 0.04868727 | NO | Figure 3 | Metal conc. may be 2 or 200 ppm
Extraction and Separation between Light and Heavy Lanthanides by N,N,N′,N′-Tetraoctyl-diglycolamide from Organic Acid | Y. Sasaki, M. Matsumiya, M. Nakase, K. Takeshita | 2020 | https://doi.org/10.1246/cl.200431 | 1 | CCCCCCCCN(CCCCCCCC)C(=O)COCC(=O)N(CCCCCCCC)CCCCCCCC | TODGA | 0.2 | n-dodecane | 1 | Nd(III) | NA | 0.01 | malonic acid | 2 | NA | NA | NA | 25 | 30 | 1 | 0.4101952 | NO | Figure 3 | Metal conc. may be 2 or 200 ppm
Extraction and Separation between Light and Heavy Lanthanides by N,N,N′,N′-Tetraoctyl-diglycolamide from Organic Acid | Y. Sasaki, M. Matsumiya, M. Nakase, K. Takeshita | 2020 | https://doi.org/10.1246/cl.200431 | 1 | CCCCCCCCN(CCCCCCCC)C(=O)COCC(=O)N(CCCCCCCC)CCCCCCCC | TODGA | 0.2 | n-dodecane | 1 | Sm(III) | NA | 0.01 | malonic acid | 2 | NA | NA | NA | 25 | 30 | 1 | 2.660103 | NO | Figure 3 | Metal conc. may be 2 or 200 ppm
Extraction and Separation between Light and Heavy Lanthanides by N,N,N′,N′-Tetraoctyl-diglycolamide from Organic Acid | Y. Sasaki, M. Matsumiya, M. Nakase, K. Takeshita | 2020 | https://doi.org/10.1246/cl.200431 | 1 | CCCCCCCCN(CCCCCCCC)C(=O)COCC(=O)N(CCCCCCCC)CCCCCCCC | TODGA | 0.2 | n-dodecane | 1 | Eu(III) | NA | 0.01 | malonic acid | 2 | NA | NA | NA | 25 | 30 | 1 | 7.032191 | NO | Figure 3 | Metal conc. may be 2 or 200 ppm
Extraction and Separation between Light and Heavy Lanthanides by N,N,N′,N′-Tetraoctyl-diglycolamide from Organic Acid | Y. Sasaki, M. Matsumiya, M. Nakase, K. Takeshita | 2020 | https://doi.org/10.1246/cl.200431 | 1 | CCCCCCCCN(CCCCCCCC)C(=O)COCC(=O)N(CCCCCCCC)CCCCCCCC | TODGA | 0.2 | n-dodecane | 1 | Gd(III) | NA | 0.01 | malonic acid | 2 | NA | NA | NA | 25 | 30 | 1 | 9.96889 | NO | Figure 3 | Metal conc. may be 2 or 200 ppm
Extraction and Separation between Light and Heavy Lanthanides by N,N,N′,N′-Tetraoctyl-diglycolamide from Organic Acid | Y. Sasaki, M. Matsumiya, M. Nakase, K. Takeshita | 2020 | https://doi.org/10.1246/cl.200431 | 1 | CCCCCCCCN(CCCCCCCC)C(=O)COCC(=O)N(CCCCCCCC)CCCCCCCC | TODGA | 0.2 | n-dodecane | 1 | Tb(III) | NA | 0.01 | malonic acid | 2 | NA | NA | NA | 25 | 30 | 1 | 22.13405 | NO | Figure 3 | Metal conc. may be 2 or 200 ppm
Extraction and Separation between Light and Heavy Lanthanides by N,N,N′,N′-Tetraoctyl-diglycolamide from Organic Acid | Y. Sasaki, M. Matsumiya, M. Nakase, K. Takeshita | 2020 | https://doi.org/10.1246/cl.200431 | 1 | CCCCCCCCN(CCCCCCCC)C(=O)COCC(=O)N(CCCCCCCC)CCCCCCCC | TODGA | 0.2 | n-dodecane | 1 | Dy(III) | NA | 0.01 | malonic acid | 2 | NA | NA | NA | 25 | 30 | 1 | 22.13405 | NO | Figure 3 | Metal conc. may be 2 or 200 ppm
Extraction and Separation between Light and Heavy Lanthanides by N,N,N′,N′-Tetraoctyl-diglycolamide from Organic Acid | Y. Sasaki, M. Matsumiya, M. Nakase, K. Takeshita | 2020 | https://doi.org/10.1246/cl.200431 | 1 | CCCCCCCCN(CCCCCCCC)C(=O)COCC(=O)N(CCCCCCCC)CCCCCCCC | TODGA | 0.2 | n-dodecane | 1 | Ho(III) | NA | 0.01 | malonic acid | 2 | NA | NA | NA | 25 | 30 | 1 | 28.75597 | NO | Figure 3 | Metal conc. may be 2 or 200 ppm
Extraction and Separation between Light and Heavy Lanthanides by N,N,N′,N′-Tetraoctyl-diglycolamide from Organic Acid | Y. Sasaki, M. Matsumiya, M. Nakase, K. Takeshita | 2020 | https://doi.org/10.1246/cl.200431 | 1 | CCCCCCCCN(CCCCCCCC)C(=O)COCC(=O)N(CCCCCCCC)CCCCCCCC | TODGA | 0.2 | n-dodecane | 1 | Er(III) | NA | 0.01 | malonic acid | 2 | NA | NA | NA | 25 | 30 | 1 | 31.37741 | NO | Figure 3 | Metal conc. may be 2 or 200 ppm
Extraction and Separation between Light and Heavy Lanthanides by N,N,N′,N′-Tetraoctyl-diglycolamide from Organic Acid | Y. Sasaki, M. Matsumiya, M. Nakase, K. Takeshita | 2020 | https://doi.org/10.1246/cl.200431 | 1 | CCCCCCCCN(CCCCCCCC)C(=O)COCC(=O)N(CCCCCCCC)CCCCCCCC | TODGA | 0.2 | n-dodecane | 1 | Tm(III) | NA | 0.01 | malonic acid | 2 | NA | NA | NA | 25 | 30 | 1 | 53.62459 | NO | Figure 3 | Metal conc. may be 2 or 200 ppm
Extraction and Separation between Light and Heavy Lanthanides by N,N,N′,N′-Tetraoctyl-diglycolamide from Organic Acid | Y. Sasaki, M. Matsumiya, M. Nakase, K. Takeshita | 2020 | https://doi.org/10.1246/cl.200431 | 1 | CCCCCCCCN(CCCCCCCC)C(=O)COCC(=O)N(CCCCCCCC)CCCCCCCC | TODGA | 0.2 | n-dodecane | 1 | Yb(III) | NA | 0.01 | malonic acid | 2 | NA | NA | NA | 25 | 30 | 1 | 45.60355 | NO | Figure 3 | Metal conc. may be 2 or 200 ppm
Extraction and Separation between Light and Heavy Lanthanides by N,N,N′,N′-Tetraoctyl-diglycolamide from Organic Acid | Y. Sasaki, M. Matsumiya, M. Nakase, K. Takeshita | 2020 | https://doi.org/10.1246/cl.200431 | 1 | CCCCCCCCN(CCCCCCCC)C(=O)COCC(=O)N(CCCCCCCC)CCCCCCCC | TODGA | 0.2 | n-dodecane | 1 | Lu(III) | NA | 0.01 | malonic acid | 2 | NA | NA | NA | 25 | 30 | 1 | 42.84844 | NO | Figure 3 | Metal conc. may be 2 or 200 ppm
Extraction and Separation between Light and Heavy Lanthanides by N,N,N′,N′-Tetraoctyl-diglycolamide from Organic Acid | Y. Sasaki, M. Matsumiya, M. Nakase, K. Takeshita | 2020 | https://doi.org/10.1246/cl.200431 | 1 | CCCCCCCCN(CCCCCCCC)C(=O)COCC(=O)N(CCCCCCCC)CCCCCCCC | TODGA | 0.2 | n-dodecane | 1 | La(III) | NA | 0.01 | malonic acid | 3 | NA | NA | NA | 25 | 30 | 1 | 0.06732032 | NO | Figure 3 | Metal conc. may be 2 or 200 ppm
Extraction and Separation between Light and Heavy Lanthanides by N,N,N′,N′-Tetraoctyl-diglycolamide from Organic Acid | Y. Sasaki, M. Matsumiya, M. Nakase, K. Takeshita | 2020 | https://doi.org/10.1246/cl.200431 | 1 | CCCCCCCCN(CCCCCCCC)C(=O)COCC(=O)N(CCCCCCCC)CCCCCCCC | TODGA | 0.2 | n-dodecane | 1 | Ce(III) | NA | 0.01 | malonic acid | 3 | NA | NA | NA | 25 | 30 | 1 | 0.1630982 | NO | Figure 3 | Metal conc. may be 2 or 200 ppm
Extraction and Separation between Light and Heavy Lanthanides by N,N,N′,N′-Tetraoctyl-diglycolamide from Organic Acid | Y. Sasaki, M. Matsumiya, M. Nakase, K. Takeshita | 2020 | https://doi.org/10.1246/cl.200431 | 1 | CCCCCCCCN(CCCCCCCC)C(=O)COCC(=O)N(CCCCCCCC)CCCCCCCC | TODGA | 0.2 | n-dodecane | 1 | Pr(III) | NA | 0.01 | malonic acid | 3 | NA | NA | NA | 25 | 30 | 1 | 0.8994808 | NO | Figure 3 | Metal conc. may be 2 or 200 ppm
Extraction and Separation between Light and Heavy Lanthanides by N,N,N′,N′-Tetraoctyl-diglycolamide from Organic Acid | Y. Sasaki, M. Matsumiya, M. Nakase, K. Takeshita | 2020 | https://doi.org/10.1246/cl.200431 | 1 | CCCCCCCCN(CCCCCCCC)C(=O)COCC(=O)N(CCCCCCCC)CCCCCCCC | TODGA | 0.2 | n-dodecane | 1 | Nd(III) | NA | 0.01 | malonic acid | 3 | NA | NA | NA | 25 | 30 | 1 | 1.228315 | NO | Figure 3 | Metal conc. may be 2 or 200 ppm
Extraction and Separation between Light and Heavy Lanthanides by N,N,N′,N′-Tetraoctyl-diglycolamide from Organic Acid | Y. Sasaki, M. Matsumiya, M. Nakase, K. Takeshita | 2020 | https://doi.org/10.1246/cl.200431 | 1 | CCCCCCCCN(CCCCCCCC)C(=O)COCC(=O)N(CCCCCCCC)CCCCCCCC | TODGA | 0.2 | n-dodecane | 1 | Sm(III) | NA | 0.01 | malonic acid | 3 | NA | NA | NA | 25 | 30 | 1 | 6.525508 | NO | Figure 3 | Metal conc. may be 2 or 200 ppm
Extraction and Separation between Light and Heavy Lanthanides by N,N,N′,N′-Tetraoctyl-diglycolamide from Organic Acid | Y. Sasaki, M. Matsumiya, M. Nakase, K. Takeshita | 2020 | https://doi.org/10.1246/cl.200431 | 1 | CCCCCCCCN(CCCCCCCC)C(=O)COCC(=O)N(CCCCCCCC)CCCCCCCC | TODGA | 0.2 | n-dodecane | 1 | Eu(III) | NA | 0.01 | malonic acid | 3 | NA | NA | NA | 25 | 30 | 1 | 16.82601 | NO | Figure 3 | Metal conc. may be 2 or 200 ppm
Extraction and Separation between Light and Heavy Lanthanides by N,N,N′,N′-Tetraoctyl-diglycolamide from Organic Acid | Y. Sasaki, M. Matsumiya, M. Nakase, K. Takeshita | 2020 | https://doi.org/10.1246/cl.200431 | 1 | CCCCCCCCN(CCCCCCCC)C(=O)COCC(=O)N(CCCCCCCC)CCCCCCCC | TODGA | 0.2 | n-dodecane | 1 | Gd(III) | NA | 0.01 | malonic acid | 3 | NA | NA | NA | 25 | 30 | 1 | 19.78547 | NO | Figure 3 | Metal conc. may be 2 or 200 ppm
Extraction and Separation between Light and Heavy Lanthanides by N,N,N′,N′-Tetraoctyl-diglycolamide from Organic Acid | Y. Sasaki, M. Matsumiya, M. Nakase, K. Takeshita | 2020 | https://doi.org/10.1246/cl.200431 | 1 | CCCCCCCCN(CCCCCCCC)C(=O)COCC(=O)N(CCCCCCCC)CCCCCCCC | TODGA | 0.2 | n-dodecane | 1 | Tb(III) | NA | 0.01 | malonic acid | 3 | NA | NA | NA | 25 | 30 | 1 | 42.31773 | NO | Figure 3 | Metal conc. may be 2 or 200 ppm
Extraction and Separation between Light and Heavy Lanthanides by N,N,N′,N′-Tetraoctyl-diglycolamide from Organic Acid | Y. Sasaki, M. Matsumiya, M. Nakase, K. Takeshita | 2020 | https://doi.org/10.1246/cl.200431 | 1 | CCCCCCCCN(CCCCCCCC)C(=O)COCC(=O)N(CCCCCCCC)CCCCCCCC | TODGA | 0.2 | n-dodecane | 1 | Dy(III) | NA | 0.01 | malonic acid | 3 | NA | NA | NA | 25 | 30 | 1 | 29.48176 | NO | Figure 3 | Metal conc. may be 2 or 200 ppm
Extraction and Separation between Light and Heavy Lanthanides by N,N,N′,N′-Tetraoctyl-diglycolamide from Organic Acid | Y. Sasaki, M. Matsumiya, M. Nakase, K. Takeshita | 2020 | https://doi.org/10.1246/cl.200431 | 1 | CCCCCCCCN(CCCCCCCC)C(=O)COCC(=O)N(CCCCCCCC)CCCCCCCC | TODGA | 0.2 | n-dodecane | 1 | Ho(III) | NA | 0.01 | malonic acid | 3 | NA | NA | NA | 25 | 30 | 1 | 35.10197 | NO | Figure 3 | Metal conc. may be 2 or 200 ppm
Extraction and Separation between Light and Heavy Lanthanides by N,N,N′,N′-Tetraoctyl-diglycolamide from Organic Acid | Y. Sasaki, M. Matsumiya, M. Nakase, K. Takeshita | 2020 | https://doi.org/10.1246/cl.200431 | 1 | CCCCCCCCN(CCCCCCCC)C(=O)COCC(=O)N(CCCCCCCC)CCCCCCCC | TODGA | 0.2 | n-dodecane | 1 | Er(III) | NA | 0.01 | malonic acid | 3 | NA | NA | NA | 25 | 30 | 1 | 34.23782 | NO | Figure 3 | Metal conc. may be 2 or 200 ppm
Extraction and Separation between Light and Heavy Lanthanides by N,N,N′,N′-Tetraoctyl-diglycolamide from Organic Acid | Y. Sasaki, M. Matsumiya, M. Nakase, K. Takeshita | 2020 | https://doi.org/10.1246/cl.200431 | 1 | CCCCCCCCN(CCCCCCCC)C(=O)COCC(=O)N(CCCCCCCC)CCCCCCCC | TODGA | 0.2 | n-dodecane | 1 | Tm(III) | NA | 0.01 | malonic acid | 3 | NA | NA | NA | 25 | 30 | 1 | 59.98995 | NO | Figure 3 | Metal conc. may be 2 or 200 ppm
Extraction and Separation between Light and Heavy Lanthanides by N,N,N′,N′-Tetraoctyl-diglycolamide from Organic Acid | Y. Sasaki, M. Matsumiya, M. Nakase, K. Takeshita | 2020 | https://doi.org/10.1246/cl.200431 | 1 | CCCCCCCCN(CCCCCCCC)C(=O)COCC(=O)N(CCCCCCCC)CCCCCCCC | TODGA | 0.2 | n-dodecane | 1 | Yb(III) | NA | 0.01 | malonic acid | 3 | NA | NA | NA | 25 | 30 | 1 | 49.14451 | NO | Figure 3 | Metal conc. may be 2 or 200 ppm
Extraction and Separation between Light and Heavy Lanthanides by N,N,N′,N′-Tetraoctyl-diglycolamide from Organic Acid | Y. Sasaki, M. Matsumiya, M. Nakase, K. Takeshita | 2020 | https://doi.org/10.1246/cl.200431 | 1 | CCCCCCCCN(CCCCCCCC)C(=O)COCC(=O)N(CCCCCCCC)CCCCCCCC | TODGA | 0.2 | n-dodecane | 1 | Lu(III) | NA | 0.01 | malonic acid | 3 | NA | NA | NA | 25 | 30 | 1 | 42.31773 | NO | Figure 3 | Metal conc. may be 2 or 200 ppm
Extraction and Separation between Light and Heavy Lanthanides by N,N,N′,N′-Tetraoctyl-diglycolamide from Organic Acid | Y. Sasaki, M. Matsumiya, M. Nakase, K. Takeshita | 2020 | https://doi.org/10.1246/cl.200431 | 1 | CCCCCCCCN(CCCCCCCC)C(=O)COCC(=O)N(CCCCCCCC)CCCCCCCC | TODGA | 0.2 | n-dodecane | 1 | La(III) | NA | 0.01 | malonic acid | 5 | NA | NA | NA | 25 | 30 | 1 | 0.4311629 | NO | Figure 3 | Metal conc. may be 2 or 200 ppm
Extraction and Separation between Light and Heavy Lanthanides by N,N,N′,N′-Tetraoctyl-diglycolamide from Organic Acid | Y. Sasaki, M. Matsumiya, M. Nakase, K. Takeshita | 2020 | https://doi.org/10.1246/cl.200431 | 1 | CCCCCCCCN(CCCCCCCC)C(=O)COCC(=O)N(CCCCCCCC)CCCCCCCC | TODGA | 0.2 | n-dodecane | 1 | Ce(III) | NA | 0.01 | malonic acid | 5 | NA | NA | NA | 25 | 30 | 1 | 1.556509 | NO | Figure 3 | Metal conc. may be 2 or 200 ppm
Extraction and Separation between Light and Heavy Lanthanides by N,N,N′,N′-Tetraoctyl-diglycolamide from Organic Acid | Y. Sasaki, M. Matsumiya, M. Nakase, K. Takeshita | 2020 | https://doi.org/10.1246/cl.200431 | 1 | CCCCCCCCN(CCCCCCCC)C(=O)COCC(=O)N(CCCCCCCC)CCCCCCCC | TODGA | 0.2 | n-dodecane | 1 | Pr(III) | NA | 0.01 | malonic acid | 5 | NA | NA | NA | 25 | 30 | 1 | 8.911121 | NO | Figure 3 | Metal conc. may be 2 or 200 ppm
Extraction and Separation between Light and Heavy Lanthanides by N,N,N′,N′-Tetraoctyl-diglycolamide from Organic Acid | Y. Sasaki, M. Matsumiya, M. Nakase, K. Takeshita | 2020 | https://doi.org/10.1246/cl.200431 | 1 | CCCCCCCCN(CCCCCCCC)C(=O)COCC(=O)N(CCCCCCCC)CCCCCCCC | TODGA | 0.2 | n-dodecane | 1 | Nd(III) | NA | 0.01 | malonic acid | 5 | NA | NA | NA | 25 | 30 | 1 | 9.723472 | NO | Figure 3 | Metal conc. may be 2 or 200 ppm
Extraction and Separation between Light and Heavy Lanthanides by N,N,N′,N′-Tetraoctyl-diglycolamide from Organic Acid | Y. Sasaki, M. Matsumiya, M. Nakase, K. Takeshita | 2020 | https://doi.org/10.1246/cl.200431 | 1 | CCCCCCCCN(CCCCCCCC)C(=O)COCC(=O)N(CCCCCCCC)CCCCCCCC | TODGA | 0.2 | n-dodecane | 1 | Sm(III) | NA | 0.01 | malonic acid | 5 | NA | NA | NA | 25 | 30 | 1 | 21.58915 | NO | Figure 3 | Metal conc. may be 2 or 200 ppm
Extraction and Separation between Light and Heavy Lanthanides by N,N,N′,N′-Tetraoctyl-diglycolamide from Organic Acid | Y. Sasaki, M. Matsumiya, M. Nakase, K. Takeshita | 2020 | https://doi.org/10.1246/cl.200431 | 1 | CCCCCCCCN(CCCCCCCC)C(=O)COCC(=O)N(CCCCCCCC)CCCCCCCC | TODGA | 0.2 | n-dodecane | 1 | Eu(III) | NA | 0.01 | malonic acid | 5 | NA | NA | NA | 25 | 30 | 1 | 29.48176 | NO | Figure 3 | Metal conc. may be 2 or 200 ppm
Extraction and Separation between Light and Heavy Lanthanides by N,N,N′,N′-Tetraoctyl-diglycolamide from Organic Acid | Y. Sasaki, M. Matsumiya, M. Nakase, K. Takeshita | 2020 | https://doi.org/10.1246/cl.200431 | 1 | CCCCCCCCN(CCCCCCCC)C(=O)COCC(=O)N(CCCCCCCC)CCCCCCCC | TODGA | 0.2 | n-dodecane | 1 | Gd(III) | NA | 0.01 | malonic acid | 5 | NA | NA | NA | 25 | 30 | 1 | 30.60495 | NO | Figure 3 | Metal conc. may be 2 or 200 ppm
Extraction and Separation between Light and Heavy Lanthanides by N,N,N′,N′-Tetraoctyl-diglycolamide from Organic Acid | Y. Sasaki, M. Matsumiya, M. Nakase, K. Takeshita | 2020 | https://doi.org/10.1246/cl.200431 | 1 | CCCCCCCCN(CCCCCCCC)C(=O)COCC(=O)N(CCCCCCCC)CCCCCCCC | TODGA | 0.2 | n-dodecane | 1 | Tb(III) | NA | 0.01 | malonic acid | 5 | NA | NA | NA | 25 | 30 | 1 | 44.48086 | NO | Figure 3 | Metal conc. may be 2 or 200 ppm
Extraction and Separation between Light and Heavy Lanthanides by N,N,N′,N′-Tetraoctyl-diglycolamide from Organic Acid | Y. Sasaki, M. Matsumiya, M. Nakase, K. Takeshita | 2020 | https://doi.org/10.1246/cl.200431 | 1 | CCCCCCCCN(CCCCCCCC)C(=O)COCC(=O)N(CCCCCCCC)CCCCCCCC | TODGA | 0.2 | n-dodecane | 1 | Dy(III) | NA | 0.01 | malonic acid | 5 | NA | NA | NA | 25 | 30 | 1 | 29.8515 | NO | Figure 3 | Metal conc. may be 2 or 200 ppm
Extraction and Separation between Light and Heavy Lanthanides by N,N,N′,N′-Tetraoctyl-diglycolamide from Organic Acid | Y. Sasaki, M. Matsumiya, M. Nakase, K. Takeshita | 2020 | https://doi.org/10.1246/cl.200431 | 1 | CCCCCCCCN(CCCCCCCC)C(=O)COCC(=O)N(CCCCCCCC)CCCCCCCC | TODGA | 0.2 | n-dodecane | 1 | Ho(III) | NA | 0.01 | malonic acid | 5 | NA | NA | NA | 25 | 30 | 1 | 31.77092 | NO | Figure 3 | Metal conc. may be 2 or 200 ppm
Extraction and Separation between Light and Heavy Lanthanides by N,N,N′,N′-Tetraoctyl-diglycolamide from Organic Acid | Y. Sasaki, M. Matsumiya, M. Nakase, K. Takeshita | 2020 | https://doi.org/10.1246/cl.200431 | 1 | CCCCCCCCN(CCCCCCCC)C(=O)COCC(=O)N(CCCCCCCC)CCCCCCCC | TODGA | 0.2 | n-dodecane | 1 | Er(III) | NA | 0.01 | malonic acid | 5 | NA | NA | NA | 25 | 30 | 1 | 29.1166 | NO | Figure 3 | Metal conc. may be 2 or 200 ppm
Extraction and Separation between Light and Heavy Lanthanides by N,N,N′,N′-Tetraoctyl-diglycolamide from Organic Acid | Y. Sasaki, M. Matsumiya, M. Nakase, K. Takeshita | 2020 | https://doi.org/10.1246/cl.200431 | 1 | CCCCCCCCN(CCCCCCCC)C(=O)COCC(=O)N(CCCCCCCC)CCCCCCCC | TODGA | 0.2 | n-dodecane | 1 | Tm(III) | NA | 0.01 | malonic acid | 5 | NA | NA | NA | 25 | 30 | 1 | 45.03871 | NO | Figure 3 | Metal conc. may be 2 or 200 ppm
Extraction and Separation between Light and Heavy Lanthanides by N,N,N′,N′-Tetraoctyl-diglycolamide from Organic Acid | Y. Sasaki, M. Matsumiya, M. Nakase, K. Takeshita | 2020 | https://doi.org/10.1246/cl.200431 | 1 | CCCCCCCCN(CCCCCCCC)C(=O)COCC(=O)N(CCCCCCCC)CCCCCCCC | TODGA | 0.2 | n-dodecane | 1 | Yb(III) | NA | 0.01 | malonic acid | 5 | NA | NA | NA | 25 | 30 | 1 | 50.3849 | NO | Figure 3 | Metal conc. may be 2 or 200 ppm
Extraction and Separation between Light and Heavy Lanthanides by N,N,N′,N′-Tetraoctyl-diglycolamide from Organic Acid | Y. Sasaki, M. Matsumiya, M. Nakase, K. Takeshita | 2020 | https://doi.org/10.1246/cl.200431 | 1 | CCCCCCCCN(CCCCCCCC)C(=O)COCC(=O)N(CCCCCCCC)CCCCCCCC | TODGA | 0.2 | n-dodecane | 1 | Lu(III) | NA | 0.01 | malonic acid | 5 | NA | NA | NA | 25 | 30 | 1 | 40.25978 | NO | Figure 3 | Metal conc. may be 2 or 200 ppm
Extraction and Separation between Light and Heavy Lanthanides by N,N,N′,N′-Tetraoctyl-diglycolamide from Organic Acid | Y. Sasaki, M. Matsumiya, M. Nakase, K. Takeshita | 2020 | https://doi.org/10.1246/cl.200431 | 1 | CCCCCCCCN(CCCCCCCC)C(=O)COCC(=O)N(CCCCCCCC)CCCCCCCC | TODGA | 0.2 | n-dodecane | 1 | La(III) | NA | 0.01 | tartaric acid | 1 | NA | NA | NA | 25 | 30 | 1 | 0.01348787 | NO | Figure 4 | Metal conc. may be 2 or 200 ppm
Extraction and Separation between Light and Heavy Lanthanides by N,N,N′,N′-Tetraoctyl-diglycolamide from Organic Acid | Y. Sasaki, M. Matsumiya, M. Nakase, K. Takeshita | 2020 | https://doi.org/10.1246/cl.200431 | 1 | CCCCCCCCN(CCCCCCCC)C(=O)COCC(=O)N(CCCCCCCC)CCCCCCCC | TODGA | 0.2 | n-dodecane | 1 | Ce(III) | NA | 0.01 | tartaric acid | 1 | NA | NA | NA | 25 | 30 | 1 | 0.01026359 | NO | Figure 4 | Metal conc. may be 2 or 200 ppm
Extraction and Separation between Light and Heavy Lanthanides by N,N,N′,N′-Tetraoctyl-diglycolamide from Organic Acid | Y. Sasaki, M. Matsumiya, M. Nakase, K. Takeshita | 2020 | https://doi.org/10.1246/cl.200431 | 1 | CCCCCCCCN(CCCCCCCC)C(=O)COCC(=O)N(CCCCCCCC)CCCCCCCC | TODGA | 0.2 | n-dodecane | 1 | Nd(III) | NA | 0.01 | tartaric acid | 1 | NA | NA | NA | 25 | 30 | 1 | 0.01331355 | NO | Figure 4 | Metal conc. may be 2 or 200 ppm
Extraction and Separation between Light and Heavy Lanthanides by N,N,N′,N′-Tetraoctyl-diglycolamide from Organic Acid | Y. Sasaki, M. Matsumiya, M. Nakase, K. Takeshita | 2020 | https://doi.org/10.1246/cl.200431 | 1 | CCCCCCCCN(CCCCCCCC)C(=O)COCC(=O)N(CCCCCCCC)CCCCCCCC | TODGA | 0.2 | n-dodecane | 1 | Sm(III) | NA | 0.01 | tartaric acid | 1 | NA | NA | NA | 25 | 30 | 1 | 0.02551407 | NO | Figure 4 | Metal conc. may be 2 or 200 ppm
Extraction and Separation between Light and Heavy Lanthanides by N,N,N′,N′-Tetraoctyl-diglycolamide from Organic Acid | Y. Sasaki, M. Matsumiya, M. Nakase, K. Takeshita | 2020 | https://doi.org/10.1246/cl.200431 | 1 | CCCCCCCCN(CCCCCCCC)C(=O)COCC(=O)N(CCCCCCCC)CCCCCCCC | TODGA | 0.2 | n-dodecane | 1 | Eu(III) | NA | 0.01 | tartaric acid | 1 | NA | NA | NA | 25 | 30 | 1 | 0.0402272 | NO | Figure 4 | Metal conc. may be 2 or 200 ppm
Extraction and Separation between Light and Heavy Lanthanides by N,N,N′,N′-Tetraoctyl-diglycolamide from Organic Acid | Y. Sasaki, M. Matsumiya, M. Nakase, K. Takeshita | 2020 | https://doi.org/10.1246/cl.200431 | 1 | CCCCCCCCN(CCCCCCCC)C(=O)COCC(=O)N(CCCCCCCC)CCCCCCCC | TODGA | 0.2 | n-dodecane | 1 | Gd(III) | NA | 0.01 | tartaric acid | 1 | NA | NA | NA | 25 | 30 | 1 | 0.06342491 | NO | Figure 4 | Metal conc. may be 2 or 200 ppm
Extraction and Separation between Light and Heavy Lanthanides by N,N,N′,N′-Tetraoctyl-diglycolamide from Organic Acid | Y. Sasaki, M. Matsumiya, M. Nakase, K. Takeshita | 2020 | https://doi.org/10.1246/cl.200431 | 1 | CCCCCCCCN(CCCCCCCC)C(=O)COCC(=O)N(CCCCCCCC)CCCCCCCC | TODGA | 0.2 | n-dodecane | 1 | Tb(III) | NA | 0.01 | tartaric acid | 1 | NA | NA | NA | 25 | 30 | 1 | 0.1297162 | NO | Figure 4 | Metal conc. may be 2 or 200 ppm
Extraction and Separation between Light and Heavy Lanthanides by N,N,N′,N′-Tetraoctyl-diglycolamide from Organic Acid | Y. Sasaki, M. Matsumiya, M. Nakase, K. Takeshita | 2020 | https://doi.org/10.1246/cl.200431 | 1 | CCCCCCCCN(CCCCCCCC)C(=O)COCC(=O)N(CCCCCCCC)CCCCCCCC | TODGA | 0.2 | n-dodecane | 1 | Dy(III) | NA | 0.01 | tartaric acid | 1 | NA | NA | NA | 25 | 30 | 1 | 0.2099104 | NO | Figure 4 | Metal conc. may be 2 or 200 ppm
Extraction and Separation between Light and Heavy Lanthanides by N,N,N′,N′-Tetraoctyl-diglycolamide from Organic Acid | Y. Sasaki, M. Matsumiya, M. Nakase, K. Takeshita | 2020 | https://doi.org/10.1246/cl.200431 | 1 | CCCCCCCCN(CCCCCCCC)C(=O)COCC(=O)N(CCCCCCCC)CCCCCCCC | TODGA | 0.2 | n-dodecane | 1 | Ho(III) | NA | 0.01 | tartaric acid | 1 | NA | NA | NA | 25 | 30 | 1 | 0.3061087 | NO | Figure 4 | Metal conc. may be 2 or 200 ppm
Extraction and Separation between Light and Heavy Lanthanides by N,N,N′,N′-Tetraoctyl-diglycolamide from Organic Acid | Y. Sasaki, M. Matsumiya, M. Nakase, K. Takeshita | 2020 | https://doi.org/10.1246/cl.200431 | 1 | CCCCCCCCN(CCCCCCCC)C(=O)COCC(=O)N(CCCCCCCC)CCCCCCCC | TODGA | 0.2 | n-dodecane | 1 | Er(III) | NA | 0.01 | tartaric acid | 1 | NA | NA | NA | 25 | 30 | 1 | 0.3578263 | NO | Figure 4 | Metal conc. may be 2 or 200 ppm
Extraction and Separation between Light and Heavy Lanthanides by N,N,N′,N′-Tetraoctyl-diglycolamide from Organic Acid | Y. Sasaki, M. Matsumiya, M. Nakase, K. Takeshita | 2020 | https://doi.org/10.1246/cl.200431 | 1 | CCCCCCCCN(CCCCCCCC)C(=O)COCC(=O)N(CCCCCCCC)CCCCCCCC | TODGA | 0.2 | n-dodecane | 1 | Tm(III) | NA | 0.01 | tartaric acid | 1 | NA | NA | NA | 25 | 30 | 1 | 0.3266813 | NO | Figure 4 | Metal conc. may be 2 or 200 ppm
Extraction and Separation between Light and Heavy Lanthanides by N,N,N′,N′-Tetraoctyl-diglycolamide from Organic Acid | Y. Sasaki, M. Matsumiya, M. Nakase, K. Takeshita | 2020 | https://doi.org/10.1246/cl.200431 | 1 | CCCCCCCCN(CCCCCCCC)C(=O)COCC(=O)N(CCCCCCCC)CCCCCCCC | TODGA | 0.2 | n-dodecane | 1 | Yb(III) | NA | 0.01 | tartaric acid | 1 | NA | NA | NA | 25 | 30 | 1 | 0.2868317 | NO | Figure 4 | Metal conc. may be 2 or 200 ppm
Extraction and Separation between Light and Heavy Lanthanides by N,N,N′,N′-Tetraoctyl-diglycolamide from Organic Acid | Y. Sasaki, M. Matsumiya, M. Nakase, K. Takeshita | 2020 | https://doi.org/10.1246/cl.200431 | 1 | CCCCCCCCN(CCCCCCCC)C(=O)COCC(=O)N(CCCCCCCC)CCCCCCCC | TODGA | 0.2 | n-dodecane | 1 | Lu(III) | NA | 0.01 | tartaric acid | 1 | NA | NA | NA | 25 | 30 | 1 | 0.2687686 | NO | Figure 4 | Metal conc. may be 2 or 200 ppm
Extraction and Separation between Light and Heavy Lanthanides by N,N,N′,N′-Tetraoctyl-diglycolamide from Organic Acid | Y. Sasaki, M. Matsumiya, M. Nakase, K. Takeshita | 2020 | https://doi.org/10.1246/cl.200431 | 1 | CCCCCCCCN(CCCCCCCC)C(=O)COCC(=O)N(CCCCCCCC)CCCCCCCC | TODGA | 0.2 | n-dodecane | 1 | La(III) | NA | 0.01 | tartaric acid | 2 | NA | NA | NA | 25 | 30 | 1 | 0.01153843 | NO | Figure 4 | Metal conc. may be 2 or 200 ppm
Extraction and Separation between Light and Heavy Lanthanides by N,N,N′,N′-Tetraoctyl-diglycolamide from Organic Acid | Y. Sasaki, M. Matsumiya, M. Nakase, K. Takeshita | 2020 | https://doi.org/10.1246/cl.200431 | 1 | CCCCCCCCN(CCCCCCCC)C(=O)COCC(=O)N(CCCCCCCC)CCCCCCCC | TODGA | 0.2 | n-dodecane | 1 | Ce(III) | NA | 0.01 | tartaric acid | 2 | NA | NA | NA | 25 | 30 | 1 | 0.01867181 | NO | Figure 4 | Metal conc. may be 2 or 200 ppm
Extraction and Separation between Light and Heavy Lanthanides by N,N,N′,N′-Tetraoctyl-diglycolamide from Organic Acid | Y. Sasaki, M. Matsumiya, M. Nakase, K. Takeshita | 2020 | https://doi.org/10.1246/cl.200431 | 1 | CCCCCCCCN(CCCCCCCC)C(=O)COCC(=O)N(CCCCCCCC)CCCCCCCC | TODGA | 0.2 | n-dodecane | 1 | Nd(III) | NA | 0.01 | tartaric acid | 2 | NA | NA | NA | 25 | 30 | 1 | 0.01819227 | NO | Figure 4 | Metal conc. may be 2 or 200 ppm
Extraction and Separation between Light and Heavy Lanthanides by N,N,N′,N′-Tetraoctyl-diglycolamide from Organic Acid | Y. Sasaki, M. Matsumiya, M. Nakase, K. Takeshita | 2020 | https://doi.org/10.1246/cl.200431 | 1 | CCCCCCCCN(CCCCCCCC)C(=O)COCC(=O)N(CCCCCCCC)CCCCCCCC | TODGA | 0.2 | n-dodecane | 1 | Sm(III) | NA | 0.01 | tartaric acid | 2 | NA | NA | NA | 25 | 30 | 1 | 0.04293074 | NO | Figure 4 | Metal conc. may be 2 or 200 ppm
Extraction and Separation between Light and Heavy Lanthanides by N,N,N′,N′-Tetraoctyl-diglycolamide from Organic Acid | Y. Sasaki, M. Matsumiya, M. Nakase, K. Takeshita | 2020 | https://doi.org/10.1246/cl.200431 | 1 | CCCCCCCCN(CCCCCCCC)C(=O)COCC(=O)N(CCCCCCCC)CCCCCCCC | TODGA | 0.2 | n-dodecane | 1 | Eu(III) | NA | 0.01 | tartaric acid | 2 | NA | NA | NA | 25 | 30 | 1 | 0.07318242 | NO | Figure 4 | Metal conc. may be 2 or 200 ppm
Extraction and Separation between Light and Heavy Lanthanides by N,N,N′,N′-Tetraoctyl-diglycolamide from Organic Acid | Y. Sasaki, M. Matsumiya, M. Nakase, K. Takeshita | 2020 | https://doi.org/10.1246/cl.200431 | 1 | CCCCCCCCN(CCCCCCCC)C(=O)COCC(=O)N(CCCCCCCC)CCCCCCCC | TODGA | 0.2 | n-dodecane | 1 | Gd(III) | NA | 0.01 | tartaric acid | 2 | NA | NA | NA | 25 | 30 | 1 | 0.1215474 | NO | Figure 4 | Metal conc. may be 2 or 200 ppm
Extraction and Separation between Light and Heavy Lanthanides by N,N,N′,N′-Tetraoctyl-diglycolamide from Organic Acid | Y. Sasaki, M. Matsumiya, M. Nakase, K. Takeshita | 2020 | https://doi.org/10.1246/cl.200431 | 1 | CCCCCCCCN(CCCCCCCC)C(=O)COCC(=O)N(CCCCCCCC)CCCCCCCC | TODGA | 0.2 | n-dodecane | 1 | Tb(III) | NA | 0.01 | tartaric acid | 2 | NA | NA | NA | 25 | 30 | 1 | 0.261866 | NO | Figure 4 | Metal conc. may be 2 or 200 ppm
Extraction and Separation between Light and Heavy Lanthanides by N,N,N′,N′-Tetraoctyl-diglycolamide from Organic Acid | Y. Sasaki, M. Matsumiya, M. Nakase, K. Takeshita | 2020 | https://doi.org/10.1246/cl.200431 | 1 | CCCCCCCCN(CCCCCCCC)C(=O)COCC(=O)N(CCCCCCCC)CCCCCCCC | TODGA | 0.2 | n-dodecane | 1 | Dy(III) | NA | 0.01 | tartaric acid | 2 | NA | NA | NA | 25 | 30 | 1 | 0.4349287 | NO | Figure 4 | Metal conc. may be 2 or 200 ppm
Extraction and Separation between Light and Heavy Lanthanides by N,N,N′,N′-Tetraoctyl-diglycolamide from Organic Acid | Y. Sasaki, M. Matsumiya, M. Nakase, K. Takeshita | 2020 | https://doi.org/10.1246/cl.200431 | 1 | CCCCCCCCN(CCCCCCCC)C(=O)COCC(=O)N(CCCCCCCC)CCCCCCCC | TODGA | 0.2 | n-dodecane | 1 | Ho(III) | NA | 0.01 | tartaric acid | 2 | NA | NA | NA | 25 | 30 | 1 | 0.6594913 | NO | Figure 4 | Metal conc. may be 2 or 200 ppm
Extraction and Separation between Light and Heavy Lanthanides by N,N,N′,N′-Tetraoctyl-diglycolamide from Organic Acid | Y. Sasaki, M. Matsumiya, M. Nakase, K. Takeshita | 2020 | https://doi.org/10.1246/cl.200431 | 1 | CCCCCCCCN(CCCCCCCC)C(=O)COCC(=O)N(CCCCCCCC)CCCCCCCC | TODGA | 0.2 | n-dodecane | 1 | Er(III) | NA | 0.01 | tartaric acid | 2 | NA | NA | NA | 25 | 30 | 1 | 0.8015946 | NO | Figure 4 | Metal conc. may be 2 or 200 ppm
Extraction and Separation between Light and Heavy Lanthanides by N,N,N′,N′-Tetraoctyl-diglycolamide from Organic Acid | Y. Sasaki, M. Matsumiya, M. Nakase, K. Takeshita | 2020 | https://doi.org/10.1246/cl.200431 | 1 | CCCCCCCCN(CCCCCCCC)C(=O)COCC(=O)N(CCCCCCCC)CCCCCCCC | TODGA | 0.2 | n-dodecane | 1 | Tm(III) | NA | 0.01 | tartaric acid | 2 | NA | NA | NA | 25 | 30 | 1 | 0.7912343 | NO | Figure 4 | Metal conc. may be 2 or 200 ppm
Extraction and Separation between Light and Heavy Lanthanides by N,N,N′,N′-Tetraoctyl-diglycolamide from Organic Acid | Y. Sasaki, M. Matsumiya, M. Nakase, K. Takeshita | 2020 | https://doi.org/10.1246/cl.200431 | 1 | CCCCCCCCN(CCCCCCCC)C(=O)COCC(=O)N(CCCCCCCC)CCCCCCCC | TODGA | 0.2 | n-dodecane | 1 | Yb(III) | NA | 0.01 | tartaric acid | 2 | NA | NA | NA | 25 | 30 | 1 | 0.6594913 | NO | Figure 4 | Metal conc. may be 2 or 200 ppm
Extraction and Separation between Light and Heavy Lanthanides by N,N,N′,N′-Tetraoctyl-diglycolamide from Organic Acid | Y. Sasaki, M. Matsumiya, M. Nakase, K. Takeshita | 2020 | https://doi.org/10.1246/cl.200431 | 1 | CCCCCCCCN(CCCCCCCC)C(=O)COCC(=O)N(CCCCCCCC)CCCCCCCC | TODGA | 0.2 | n-dodecane | 1 | Lu(III) | NA | 0.01 | tartaric acid | 2 | NA | NA | NA | 25 | 30 | 1 | 0.676875 | NO | Figure 4 | Metal conc. may be 2 or 200 ppm
Extraction and Separation between Light and Heavy Lanthanides by N,N,N′,N′-Tetraoctyl-diglycolamide from Organic Acid | Y. Sasaki, M. Matsumiya, M. Nakase, K. Takeshita | 2020 | https://doi.org/10.1246/cl.200431 | 1 | CCCCCCCCN(CCCCCCCC)C(=O)COCC(=O)N(CCCCCCCC)CCCCCCCC | TODGA | 0.2 | n-dodecane | 1 | La(III) | NA | 0.01 | tartaric acid | 3 | NA | NA | NA | 25 | 30 | 1 | 0.01348787 | NO | Figure 4 | Metal conc. may be 2 or 200 ppm
Extraction and Separation between Light and Heavy Lanthanides by N,N,N′,N′-Tetraoctyl-diglycolamide from Organic Acid | Y. Sasaki, M. Matsumiya, M. Nakase, K. Takeshita | 2020 | https://doi.org/10.1246/cl.200431 | 1 | CCCCCCCCN(CCCCCCCC)C(=O)COCC(=O)N(CCCCCCCC)CCCCCCCC | TODGA | 0.2 | n-dodecane | 1 | Ce(III) | NA | 0.01 | tartaric acid | 3 | NA | NA | NA | 25 | 30 | 1 | 0.008554673 | NO | Figure 4 | Metal conc. may be 2 or 200 ppm
Extraction and Separation between Light and Heavy Lanthanides by N,N,N′,N′-Tetraoctyl-diglycolamide from Organic Acid | Y. Sasaki, M. Matsumiya, M. Nakase, K. Takeshita | 2020 | https://doi.org/10.1246/cl.200431 | 1 | CCCCCCCCN(CCCCCCCC)C(=O)COCC(=O)N(CCCCCCCC)CCCCCCCC | TODGA | 0.2 | n-dodecane | 1 | Nd(III) | NA | 0.01 | tartaric acid | 3 | NA | NA | NA | 25 | 30 | 1 | 0.03266813 | NO | Figure 4 | Metal conc. may be 2 or 200 ppm
Extraction and Separation between Light and Heavy Lanthanides by N,N,N′,N′-Tetraoctyl-diglycolamide from Organic Acid | Y. Sasaki, M. Matsumiya, M. Nakase, K. Takeshita | 2020 | https://doi.org/10.1246/cl.200431 | 1 | CCCCCCCCN(CCCCCCCC)C(=O)COCC(=O)N(CCCCCCCC)CCCCCCCC | TODGA | 0.2 | n-dodecane | 1 | Sm(III) | NA | 0.01 | tartaric acid | 3 | NA | NA | NA | 25 | 30 | 1 | 0.1013094 | NO | Figure 4 | Metal conc. may be 2 or 200 ppm
Extraction and Separation between Light and Heavy Lanthanides by N,N,N′,N′-Tetraoctyl-diglycolamide from Organic Acid | Y. Sasaki, M. Matsumiya, M. Nakase, K. Takeshita | 2020 | https://doi.org/10.1246/cl.200431 | 1 | CCCCCCCCN(CCCCCCCC)C(=O)COCC(=O)N(CCCCCCCC)CCCCCCCC | TODGA | 0.2 | n-dodecane | 1 | Eu(III) | NA | 0.01 | tartaric acid | 3 | NA | NA | NA | 25 | 30 | 1 | 0.189163 | NO | Figure 4 | Metal conc. may be 2 or 200 ppm
Extraction and Separation between Light and Heavy Lanthanides by N,N,N′,N′-Tetraoctyl-diglycolamide from Organic Acid | Y. Sasaki, M. Matsumiya, M. Nakase, K. Takeshita | 2020 | https://doi.org/10.1246/cl.200431 | 1 | CCCCCCCCN(CCCCCCCC)C(=O)COCC(=O)N(CCCCCCCC)CCCCCCCC | TODGA | 0.2 | n-dodecane | 1 | Gd(III) | NA | 0.01 | tartaric acid | 3 | NA | NA | NA | 25 | 30 | 1 | 0.3625117 | NO | Figure 4 | Metal conc. may be 2 or 200 ppm
Extraction and Separation between Light and Heavy Lanthanides by N,N,N′,N′-Tetraoctyl-diglycolamide from Organic Acid | Y. Sasaki, M. Matsumiya, M. Nakase, K. Takeshita | 2020 | https://doi.org/10.1246/cl.200431 | 1 | CCCCCCCCN(CCCCCCCC)C(=O)COCC(=O)N(CCCCCCCC)CCCCCCCC | TODGA | 0.2 | n-dodecane | 1 | Tb(III) | NA | 0.01 | tartaric acid | 3 | NA | NA | NA | 25 | 30 | 1 | 0.8015946 | NO | Figure 4 | Metal conc. may be 2 or 200 ppm
Extraction and Separation between Light and Heavy Lanthanides by N,N,N′,N′-Tetraoctyl-diglycolamide from Organic Acid | Y. Sasaki, M. Matsumiya, M. Nakase, K. Takeshita | 2020 | https://doi.org/10.1246/cl.200431 | 1 | CCCCCCCCN(CCCCCCCC)C(=O)COCC(=O)N(CCCCCCCC)CCCCCCCC | TODGA | 0.2 | n-dodecane | 1 | Dy(III) | NA | 0.01 | tartaric acid | 3 | NA | NA | NA | 25 | 30 | 1 | 1.477378 | NO | Figure 4 | Metal conc. may be 2 or 200 ppm
Extraction and Separation between Light and Heavy Lanthanides by N,N,N′,N′-Tetraoctyl-diglycolamide from Organic Acid | Y. Sasaki, M. Matsumiya, M. Nakase, K. Takeshita | 2020 | https://doi.org/10.1246/cl.200431 | 1 | CCCCCCCCN(CCCCCCCC)C(=O)COCC(=O)N(CCCCCCCC)CCCCCCCC | TODGA | 0.2 | n-dodecane | 1 | Ho(III) | NA | 0.01 | tartaric acid | 3 | NA | NA | NA | 25 | 30 | 1 | 2.240178 | NO | Figure 4 | Metal conc. may be 2 or 200 ppm
Extraction and Separation between Light and Heavy Lanthanides by N,N,N′,N′-Tetraoctyl-diglycolamide from Organic Acid | Y. Sasaki, M. Matsumiya, M. Nakase, K. Takeshita | 2020 | https://doi.org/10.1246/cl.200431 | 1 | CCCCCCCCN(CCCCCCCC)C(=O)COCC(=O)N(CCCCCCCC)CCCCCCCC | TODGA | 0.2 | n-dodecane | 1 | Er(III) | NA | 0.01 | tartaric acid | 3 | NA | NA | NA | 25 | 30 | 1 | 2.652948 | NO | Figure 4 | Metal conc. may be 2 or 200 ppm
Extraction and Separation between Light and Heavy Lanthanides by N,N,N′,N′-Tetraoctyl-diglycolamide from Organic Acid | Y. Sasaki, M. Matsumiya, M. Nakase, K. Takeshita | 2020 | https://doi.org/10.1246/cl.200431 | 1 | CCCCCCCCN(CCCCCCCC)C(=O)COCC(=O)N(CCCCCCCC)CCCCCCCC | TODGA | 0.2 | n-dodecane | 1 | Tm(III) | NA | 0.01 | tartaric acid | 3 | NA | NA | NA | 25 | 30 | 1 | 2.422037 | NO | Figure 4 | Metal conc. may be 2 or 200 ppm
Extraction and Separation between Light and Heavy Lanthanides by N,N,N′,N′-Tetraoctyl-diglycolamide from Organic Acid | Y. Sasaki, M. Matsumiya, M. Nakase, K. Takeshita | 2020 | https://doi.org/10.1246/cl.200431 | 1 | CCCCCCCCN(CCCCCCCC)C(=O)COCC(=O)N(CCCCCCCC)CCCCCCCC | TODGA | 0.2 | n-dodecane | 1 | Yb(III) | NA | 0.01 | tartaric acid | 3 | NA | NA | NA | 25 | 30 | 1 | 1.819227 | NO | Figure 4 | Metal conc. may be 2 or 200 ppm
Extraction and Separation between Light and Heavy Lanthanides by N,N,N′,N′-Tetraoctyl-diglycolamide from Organic Acid | Y. Sasaki, M. Matsumiya, M. Nakase, K. Takeshita | 2020 | https://doi.org/10.1246/cl.200431 | 1 | CCCCCCCCN(CCCCCCCC)C(=O)COCC(=O)N(CCCCCCCC)CCCCCCCC | TODGA | 0.2 | n-dodecane | 1 | Lu(III) | NA | 0.01 | tartaric acid | 3 | NA | NA | NA | 25 | 30 | 1 | 1.439435 | NO | Figure 4 | Metal conc. may be 2 or 200 ppm
Extraction and Separation between Light and Heavy Lanthanides by N,N,N′,N′-Tetraoctyl-diglycolamide from Organic Acid | Y. Sasaki, M. Matsumiya, M. Nakase, K. Takeshita | 2020 | https://doi.org/10.1246/cl.200431 | 1 | CCCCCCCCN(CCCCCCCC)C(=O)COCC(=O)N(CCCCCCCC)CCCCCCCC | TODGA | 0.2 | n-dodecane | 1 | La(III) | NA | 0.01 | tartaric acid | 5 | NA | NA | NA | 25 | 30 | 1 | 0.03970727 | NO | Figure 4 | Metal conc. may be 2 or 200 ppm
Extraction and Separation between Light and Heavy Lanthanides by N,N,N′,N′-Tetraoctyl-diglycolamide from Organic Acid | Y. Sasaki, M. Matsumiya, M. Nakase, K. Takeshita | 2020 | https://doi.org/10.1246/cl.200431 | 1 | CCCCCCCCN(CCCCCCCC)C(=O)COCC(=O)N(CCCCCCCC)CCCCCCCC | TODGA | 0.2 | n-dodecane | 1 | Ce(III) | NA | 0.01 | tartaric acid | 5 | NA | NA | NA | 25 | 30 | 1 | 0.05286447 | NO | Figure 4 | Metal conc. may be 2 or 200 ppm
Extraction and Separation between Light and Heavy Lanthanides by N,N,N′,N′-Tetraoctyl-diglycolamide from Organic Acid | Y. Sasaki, M. Matsumiya, M. Nakase, K. Takeshita | 2020 | https://doi.org/10.1246/cl.200431 | 1 | CCCCCCCCN(CCCCCCCC)C(=O)COCC(=O)N(CCCCCCCC)CCCCCCCC | TODGA | 0.2 | n-dodecane | 1 | Nd(III) | NA | 0.01 | tartaric acid | 5 | NA | NA | NA | 25 | 30 | 1 | 0.2794652 | NO | Figure 4 | Metal conc. may be 2 or 200 ppm
Extraction and Separation between Light and Heavy Lanthanides by N,N,N′,N′-Tetraoctyl-diglycolamide from Organic Acid | Y. Sasaki, M. Matsumiya, M. Nakase, K. Takeshita | 2020 | https://doi.org/10.1246/cl.200431 | 1 | CCCCCCCCN(CCCCCCCC)C(=O)COCC(=O)N(CCCCCCCC)CCCCCCCC | TODGA | 0.2 | n-dodecane | 1 | Sm(III) | NA | 0.01 | tartaric acid | 5 | NA | NA | NA | 25 | 30 | 1 | 1.153843 | NO | Figure 4 | Metal conc. may be 2 or 200 ppm
Extraction and Separation between Light and Heavy Lanthanides by N,N,N′,N′-Tetraoctyl-diglycolamide from Organic Acid | Y. Sasaki, M. Matsumiya, M. Nakase, K. Takeshita | 2020 | https://doi.org/10.1246/cl.200431 | 1 | CCCCCCCCN(CCCCCCCC)C(=O)COCC(=O)N(CCCCCCCC)CCCCCCCC | TODGA | 0.2 | n-dodecane | 1 | Eu(III) | NA | 0.01 | tartaric acid | 5 | NA | NA | NA | 25 | 30 | 1 | 2.126589 | NO | Figure 4 | Metal conc. may be 2 or 200 ppm
Extraction and Separation between Light and Heavy Lanthanides by N,N,N′,N′-Tetraoctyl-diglycolamide from Organic Acid | Y. Sasaki, M. Matsumiya, M. Nakase, K. Takeshita | 2020 | https://doi.org/10.1246/cl.200431 | 1 | CCCCCCCCN(CCCCCCCC)C(=O)COCC(=O)N(CCCCCCCC)CCCCCCCC | TODGA | 0.2 | n-dodecane | 1 | Gd(III) | NA | 0.01 | tartaric acid | 5 | NA | NA | NA | 25 | 30 | 1 | 2.584814 | NO | Figure 4 | Metal conc. may be 2 or 200 ppm
Extraction and Separation between Light and Heavy Lanthanides by N,N,N′,N′-Tetraoctyl-diglycolamide from Organic Acid | Y. Sasaki, M. Matsumiya, M. Nakase, K. Takeshita | 2020 | https://doi.org/10.1246/cl.200431 | 1 | CCCCCCCCN(CCCCCCCC)C(=O)COCC(=O)N(CCCCCCCC)CCCCCCCC | TODGA | 0.2 | n-dodecane | 1 | Tb(III) | NA | 0.01 | tartaric acid | 5 | NA | NA | NA | 25 | 30 | 1 | 3.720673 | NO | Figure 4 | Metal conc. may be 2 or 200 ppm
Extraction and Separation between Light and Heavy Lanthanides by N,N,N′,N′-Tetraoctyl-diglycolamide from Organic Acid | Y. Sasaki, M. Matsumiya, M. Nakase, K. Takeshita | 2020 | https://doi.org/10.1246/cl.200431 | 1 | CCCCCCCCN(CCCCCCCC)C(=O)COCC(=O)N(CCCCCCCC)CCCCCCCC | TODGA | 0.2 | n-dodecane | 1 | Dy(III) | NA | 0.01 | tartaric acid | 5 | NA | NA | NA | 25 | 30 | 1 | 4.128756 | NO | Figure 4 | Metal conc. may be 2 or 200 ppm
Extraction and Separation between Light and Heavy Lanthanides by N,N,N′,N′-Tetraoctyl-diglycolamide from Organic Acid | Y. Sasaki, M. Matsumiya, M. Nakase, K. Takeshita | 2020 | https://doi.org/10.1246/cl.200431 | 1 | CCCCCCCCN(CCCCCCCC)C(=O)COCC(=O)N(CCCCCCCC)CCCCCCCC | TODGA | 0.2 | n-dodecane | 1 | Ho(III) | NA | 0.01 | tartaric acid | 5 | NA | NA | NA | 25 | 30 | 1 | 4.237587 | NO | Figure 4 | Metal conc. may be 2 or 200 ppm
Extraction and Separation between Light and Heavy Lanthanides by N,N,N′,N′-Tetraoctyl-diglycolamide from Organic Acid | Y. Sasaki, M. Matsumiya, M. Nakase, K. Takeshita | 2020 | https://doi.org/10.1246/cl.200431 | 1 | CCCCCCCCN(CCCCCCCC)C(=O)COCC(=O)N(CCCCCCCC)CCCCCCCC | TODGA | 0.2 | n-dodecane | 1 | Er(III) | NA | 0.01 | tartaric acid | 5 | NA | NA | NA | 25 | 30 | 1 | 4.349287 | NO | Figure 4 | Metal conc. may be 2 or 200 ppm
Extraction and Separation between Light and Heavy Lanthanides by N,N,N′,N′-Tetraoctyl-diglycolamide from Organic Acid | Y. Sasaki, M. Matsumiya, M. Nakase, K. Takeshita | 2020 | https://doi.org/10.1246/cl.200431 | 1 | CCCCCCCCN(CCCCCCCC)C(=O)COCC(=O)N(CCCCCCCC)CCCCCCCC | TODGA | 0.2 | n-dodecane | 1 | Tm(III) | NA | 0.01 | tartaric acid | 5 | NA | NA | NA | 25 | 30 | 1 | 4.237587 | NO | Figure 4 | Metal conc. may be 2 or 200 ppm
Extraction and Separation between Light and Heavy Lanthanides by N,N,N′,N′-Tetraoctyl-diglycolamide from Organic Acid | Y. Sasaki, M. Matsumiya, M. Nakase, K. Takeshita | 2020 | https://doi.org/10.1246/cl.200431 | 1 | CCCCCCCCN(CCCCCCCC)C(=O)COCC(=O)N(CCCCCCCC)CCCCCCCC | TODGA | 0.2 | n-dodecane | 1 | Yb(III) | NA | 0.01 | tartaric acid | 5 | NA | NA | NA | 25 | 30 | 1 | 3.578263 | NO | Figure 4 | Metal conc. may be 2 or 200 ppm
Extraction and Separation between Light and Heavy Lanthanides by N,N,N′,N′-Tetraoctyl-diglycolamide from Organic Acid | Y. Sasaki, M. Matsumiya, M. Nakase, K. Takeshita | 2020 | https://doi.org/10.1246/cl.200431 | 1 | CCCCCCCCN(CCCCCCCC)C(=O)COCC(=O)N(CCCCCCCC)CCCCCCCC | TODGA | 0.2 | n-dodecane | 1 | Lu(III) | NA | 0.01 | tartaric acid | 5 | NA | NA | NA | 25 | 30 | 1 | 2.831245 | NO | Figure 4 | Metal conc. may be 2 or 200 ppm
Extraction and Separation between Light and Heavy Lanthanides by N,N,N′,N′-Tetraoctyl-diglycolamide from Organic Acid | Y. Sasaki, M. Matsumiya, M. Nakase, K. Takeshita | 2020 | https://doi.org/10.1246/cl.200431 | 1 | CCCCCCCCN(CCCCCCCC)C(=O)COCC(=O)N(CCCCCCCC)CCCCCCCC | TODGA | 0.05013321 | n-dodecane | 1 | La(III) | NA | 0.01 | malonic acid | 2 | NA | NA | NA | 25 | 30 | 1 | 0.003490504 | NO | Figure 5 | Metal conc. may be 2 or 200 ppm
Extraction and Separation between Light and Heavy Lanthanides by N,N,N′,N′-Tetraoctyl-diglycolamide from Organic Acid | Y. Sasaki, M. Matsumiya, M. Nakase, K. Takeshita | 2020 | https://doi.org/10.1246/cl.200431 | 1 | CCCCCCCCN(CCCCCCCC)C(=O)COCC(=O)N(CCCCCCCC)CCCCCCCC | TODGA | 0.09913703 | n-dodecane | 1 | La(III) | NA | 0.01 | malonic acid | 2 | NA | NA | NA | 25 | 30 | 1 | 0.06753565 | NO | Figure 5 | Metal conc. may be 2 or 200 ppm
Extraction and Separation between Light and Heavy Lanthanides by N,N,N′,N′-Tetraoctyl-diglycolamide from Organic Acid | Y. Sasaki, M. Matsumiya, M. Nakase, K. Takeshita | 2020 | https://doi.org/10.1246/cl.200431 | 1 | CCCCCCCCN(CCCCCCCC)C(=O)COCC(=O)N(CCCCCCCC)CCCCCCCC | TODGA | 0.2006245 | n-dodecane | 1 | La(III) | NA | 0.01 | malonic acid | 2 | NA | NA | NA | 25 | 30 | 1 | 0.02886484 | NO | Figure 5 | Metal conc. may be 2 or 200 ppm
Extraction and Separation between Light and Heavy Lanthanides by N,N,N′,N′-Tetraoctyl-diglycolamide from Organic Acid | Y. Sasaki, M. Matsumiya, M. Nakase, K. Takeshita | 2020 | https://doi.org/10.1246/cl.200431 | 1 | CCCCCCCCN(CCCCCCCC)C(=O)COCC(=O)N(CCCCCCCC)CCCCCCCC | TODGA | 0.4970057 | n-dodecane | 1 | La(III) | NA | 0.01 | malonic acid | 2 | NA | NA | NA | 25 | 30 | 1 | 0.2989304 | NO | Figure 5 | Metal conc. may be 2 or 200 ppm
Extraction and Separation between Light and Heavy Lanthanides by N,N,N′,N′-Tetraoctyl-diglycolamide from Organic Acid | Y. Sasaki, M. Matsumiya, M. Nakase, K. Takeshita | 2020 | https://doi.org/10.1246/cl.200431 | 1 | CCCCCCCCN(CCCCCCCC)C(=O)COCC(=O)N(CCCCCCCC)CCCCCCCC | TODGA | 0.04984436 | n-dodecane | 1 | Ce(III) | NA | 0.01 | malonic acid | 2 | NA | NA | NA | 25 | 30 | 1 | 0.01280831 | NO | Figure 5 | Metal conc. may be 2 or 200 ppm
Extraction and Separation between Light and Heavy Lanthanides by N,N,N′,N′-Tetraoctyl-diglycolamide from Organic Acid | Y. Sasaki, M. Matsumiya, M. Nakase, K. Takeshita | 2020 | https://doi.org/10.1246/cl.200431 | 1 | CCCCCCCCN(CCCCCCCC)C(=O)COCC(=O)N(CCCCCCCC)CCCCCCCC | TODGA | 0.09913703 | n-dodecane | 1 | Ce(III) | NA | 0.01 | malonic acid | 2 | NA | NA | NA | 25 | 30 | 1 | 0.04583928 | NO | Figure 5 | Metal conc. may be 2 or 200 ppm
Extraction and Separation between Light and Heavy Lanthanides by N,N,N′,N′-Tetraoctyl-diglycolamide from Organic Acid | Y. Sasaki, M. Matsumiya, M. Nakase, K. Takeshita | 2020 | https://doi.org/10.1246/cl.200431 | 1 | CCCCCCCCN(CCCCCCCC)C(=O)COCC(=O)N(CCCCCCCC)CCCCCCCC | TODGA | 0.1994686 | n-dodecane | 1 | Ce(III) | NA | 0.01 | malonic acid | 2 | NA | NA | NA | 25 | 30 | 1 | 0.04470746 | NO | Figure 5 | Metal conc. may be 2 or 200 ppm
Extraction and Separation between Light and Heavy Lanthanides by N,N,N′,N′-Tetraoctyl-diglycolamide from Organic Acid | Y. Sasaki, M. Matsumiya, M. Nakase, K. Takeshita | 2020 | https://doi.org/10.1246/cl.200431 | 1 | CCCCCCCCN(CCCCCCCC)C(=O)COCC(=O)N(CCCCCCCC)CCCCCCCC | TODGA | 0.4970057 | n-dodecane | 1 | Ce(III) | NA | 0.01 | malonic acid | 2 | NA | NA | NA | 25 | 30 | 1 | 0.7445235 | NO | Figure 5 | Metal conc. may be 2 or 200 ppm
Extraction and Separation between Light and Heavy Lanthanides by N,N,N′,N′-Tetraoctyl-diglycolamide from Organic Acid | Y. Sasaki, M. Matsumiya, M. Nakase, K. Takeshita | 2020 | https://doi.org/10.1246/cl.200431 | 1 | CCCCCCCCN(CCCCCCCC)C(=O)COCC(=O)N(CCCCCCCC)CCCCCCCC | TODGA | 0.05013321 | n-dodecane | 1 | Pr(III) | NA | 0.01 | malonic acid | 2 | NA | NA | NA | 25 | 30 | 1 | 0.1703218 | NO | Figure 5 | Metal conc. may be 2 or 200 ppm
Extraction and Separation between Light and Heavy Lanthanides by N,N,N′,N′-Tetraoctyl-diglycolamide from Organic Acid | Y. Sasaki, M. Matsumiya, M. Nakase, K. Takeshita | 2020 | https://doi.org/10.1246/cl.200431 | 1 | CCCCCCCCN(CCCCCCCC)C(=O)COCC(=O)N(CCCCCCCC)CCCCCCCC | TODGA | 0.09971151 | n-dodecane | 1 | Pr(III) | NA | 0.01 | malonic acid | 2 | NA | NA | NA | 25 | 30 | 1 | 0.2605268 | NO | Figure 5 | Metal conc. may be 2 or 200 ppm
Extraction and Separation between Light and Heavy Lanthanides by N,N,N′,N′-Tetraoctyl-diglycolamide from Organic Acid | Y. Sasaki, M. Matsumiya, M. Nakase, K. Takeshita | 2020 | https://doi.org/10.1246/cl.200431 | 1 | CCCCCCCCN(CCCCCCCC)C(=O)COCC(=O)N(CCCCCCCC)CCCCCCCC | TODGA | 0.2006245 | n-dodecane | 1 | Pr(III) | NA | 0.01 | malonic acid | 2 | NA | NA | NA | 25 | 30 | 1 | 0.4688239 | NO | Figure 5 | Metal conc. may be 2 or 200 ppm
Extraction and Separation between Light and Heavy Lanthanides by N,N,N′,N′-Tetraoctyl-diglycolamide from Organic Acid | Y. Sasaki, M. Matsumiya, M. Nakase, K. Takeshita | 2020 | https://doi.org/10.1246/cl.200431 | 1 | CCCCCCCCN(CCCCCCCC)C(=O)COCC(=O)N(CCCCCCCC)CCCCCCCC | TODGA | 0.4970057 | n-dodecane | 1 | Pr(III) | NA | 0.01 | malonic acid | 2 | NA | NA | NA | 25 | 30 | 1 | 3.378882 | NO | Figure 5 | Metal conc. may be 2 or 200 ppm
Extraction and Separation between Light and Heavy Lanthanides by N,N,N′,N′-Tetraoctyl-diglycolamide from Organic Acid | Y. Sasaki, M. Matsumiya, M. Nakase, K. Takeshita | 2020 | https://doi.org/10.1246/cl.200431 | 1 | CCCCCCCCN(CCCCCCCC)C(=O)COCC(=O)N(CCCCCCCC)CCCCCCCC | TODGA | 0.04984436 | n-dodecane | 1 | Nd(III) | NA | 0.01 | malonic acid | 2 | NA | NA | NA | 25 | 30 | 1 | 0.0481896 | NO | Figure 5 | Metal conc. may be 2 or 200 ppm
Extraction and Separation between Light and Heavy Lanthanides by N,N,N′,N′-Tetraoctyl-diglycolamide from Organic Acid | Y. Sasaki, M. Matsumiya, M. Nakase, K. Takeshita | 2020 | https://doi.org/10.1246/cl.200431 | 1 | CCCCCCCCN(CCCCCCCC)C(=O)COCC(=O)N(CCCCCCCC)CCCCCCCC | TODGA | 0.09913703 | n-dodecane | 1 | Nd(III) | NA | 0.01 | malonic acid | 2 | NA | NA | NA | 25 | 30 | 1 | 0.1412008 | NO | Figure 5 | Metal conc. may be 2 or 200 ppm
Extraction and Separation between Light and Heavy Lanthanides by N,N,N′,N′-Tetraoctyl-diglycolamide from Organic Acid | Y. Sasaki, M. Matsumiya, M. Nakase, K. Takeshita | 2020 | https://doi.org/10.1246/cl.200431 | 1 | CCCCCCCCN(CCCCCCCC)C(=O)COCC(=O)N(CCCCCCCC)CCCCCCCC | TODGA | 0.1994686 | n-dodecane | 1 | Nd(III) | NA | 0.01 | malonic acid | 2 | NA | NA | NA | 25 | 30 | 1 | 0.393555 | NO | Figure 5 | Metal conc. may be 2 or 200 ppm
Extraction and Separation between Light and Heavy Lanthanides by N,N,N′,N′-Tetraoctyl-diglycolamide from Organic Acid | Y. Sasaki, M. Matsumiya, M. Nakase, K. Takeshita | 2020 | https://doi.org/10.1246/cl.200431 | 1 | CCCCCCCCN(CCCCCCCC)C(=O)COCC(=O)N(CCCCCCCC)CCCCCCCC | TODGA | 0.4970057 | n-dodecane | 1 | Nd(III) | NA | 0.01 | malonic acid | 2 | NA | NA | NA | 25 | 30 | 1 | 4.735359 | NO | Figure 5 | Metal conc. may be 2 or 200 ppm
Extraction and Separation between Light and Heavy Lanthanides by N,N,N′,N′-Tetraoctyl-diglycolamide from Organic Acid | Y. Sasaki, M. Matsumiya, M. Nakase, K. Takeshita | 2020 | https://doi.org/10.1246/cl.200431 | 1 | CCCCCCCCN(CCCCCCCC)C(=O)COCC(=O)N(CCCCCCCC)CCCCCCCC | TODGA | 0.04984436 | n-dodecane | 1 | Sm(III) | NA | 0.01 | malonic acid | 2 | NA | NA | NA | 25 | 30 | 1 | 0.1020202 | NO | Figure 5 | Metal conc. may be 2 or 200 ppm
Extraction and Separation between Light and Heavy Lanthanides by N,N,N′,N′-Tetraoctyl-diglycolamide from Organic Acid | Y. Sasaki, M. Matsumiya, M. Nakase, K. Takeshita | 2020 | https://doi.org/10.1246/cl.200431 | 1 | CCCCCCCCN(CCCCCCCC)C(=O)COCC(=O)N(CCCCCCCC)CCCCCCCC | TODGA | 0.09913703 | n-dodecane | 1 | Sm(III) | NA | 0.01 | malonic acid | 2 | NA | NA | NA | 25 | 30 | 1 | 0.6994135 | NO | Figure 5 | Metal conc. may be 2 or 200 ppm
Extraction and Separation between Light and Heavy Lanthanides by N,N,N′,N′-Tetraoctyl-diglycolamide from Organic Acid | Y. Sasaki, M. Matsumiya, M. Nakase, K. Takeshita | 2020 | https://doi.org/10.1246/cl.200431 | 1 | CCCCCCCCN(CCCCCCCC)C(=O)COCC(=O)N(CCCCCCCC)CCCCCCCC | TODGA | 0.1994686 | n-dodecane | 1 | Sm(III) | NA | 0.01 | malonic acid | 2 | NA | NA | NA | 25 | 30 | 1 | 2.472015 | NO | Figure 5 | Metal conc. may be 2 or 200 ppm
Extraction and Separation between Light and Heavy Lanthanides by N,N,N′,N′-Tetraoctyl-diglycolamide from Organic Acid | Y. Sasaki, M. Matsumiya, M. Nakase, K. Takeshita | 2020 | https://doi.org/10.1246/cl.200431 | 1 | CCCCCCCCN(CCCCCCCC)C(=O)COCC(=O)N(CCCCCCCC)CCCCCCCC | TODGA | 0.4970057 | n-dodecane | 1 | Sm(III) | NA | 0.01 | malonic acid | 2 | NA | NA | NA | 25 | 30 | 1 | 18.72966 | NO | Figure 5 | Metal conc. may be 2 or 200 ppm
Extraction and Separation between Light and Heavy Lanthanides by N,N,N′,N′-Tetraoctyl-diglycolamide from Organic Acid | Y. Sasaki, M. Matsumiya, M. Nakase, K. Takeshita | 2020 | https://doi.org/10.1246/cl.200431 | 1 | CCCCCCCCN(CCCCCCCC)C(=O)COCC(=O)N(CCCCCCCC)CCCCCCCC | TODGA | 0.05013321 | n-dodecane | 1 | Eu(III) | NA | 0.01 | malonic acid | 2 | NA | NA | NA | 25 | 30 | 1 | 0.3103535 | NO | Figure 5 | Metal conc. may be 2 or 200 ppm
Extraction and Separation between Light and Heavy Lanthanides by N,N,N′,N′-Tetraoctyl-diglycolamide from Organic Acid | Y. Sasaki, M. Matsumiya, M. Nakase, K. Takeshita | 2020 | https://doi.org/10.1246/cl.200431 | 1 | CCCCCCCCN(CCCCCCCC)C(=O)COCC(=O)N(CCCCCCCC)CCCCCCCC | TODGA | 0.09913703 | n-dodecane | 1 | Eu(III) | NA | 0.01 | malonic acid | 2 | NA | NA | NA | 25 | 30 | 1 | 1.657016 | NO | Figure 5 | Metal conc. may be 2 or 200 ppm
Extraction and Separation between Light and Heavy Lanthanides by N,N,N′,N′-Tetraoctyl-diglycolamide from Organic Acid | Y. Sasaki, M. Matsumiya, M. Nakase, K. Takeshita | 2020 | https://doi.org/10.1246/cl.200431 | 1 | CCCCCCCCN(CCCCCCCC)C(=O)COCC(=O)N(CCCCCCCC)CCCCCCCC | TODGA | 0.1994686 | n-dodecane | 1 | Eu(III) | NA | 0.01 | malonic acid | 2 | NA | NA | NA | 25 | 30 | 1 | 6.55396 | NO | Figure 5 | Metal conc. may be 2 or 200 ppm
Extraction and Separation between Light and Heavy Lanthanides by N,N,N′,N′-Tetraoctyl-diglycolamide from Organic Acid | Y. Sasaki, M. Matsumiya, M. Nakase, K. Takeshita | 2020 | https://doi.org/10.1246/cl.200431 | 1 | CCCCCCCCN(CCCCCCCC)C(=O)COCC(=O)N(CCCCCCCC)CCCCCCCC | TODGA | 0.4970057 | n-dodecane | 1 | Eu(III) | NA | 0.01 | malonic acid | 2 | NA | NA | NA | 25 | 30 | 1 | 44.3734 | NO | Figure 5 | Metal conc. may be 2 or 200 ppm
Extraction and Separation between Light and Heavy Lanthanides by N,N,N′,N′-Tetraoctyl-diglycolamide from Organic Acid | Y. Sasaki, M. Matsumiya, M. Nakase, K. Takeshita | 2020 | https://doi.org/10.1246/cl.200431 | 1 | CCCCCCCCN(CCCCCCCC)C(=O)COCC(=O)N(CCCCCCCC)CCCCCCCC | TODGA | 0.04984436 | n-dodecane | 1 | Gd(III) | NA | 0.01 | malonic acid | 2 | NA | NA | NA | 25 | 30 | 1 | 0.4295439 | NO | Figure 5 | Metal conc. may be 2 or 200 ppm
Extraction and Separation between Light and Heavy Lanthanides by N,N,N′,N′-Tetraoctyl-diglycolamide from Organic Acid | Y. Sasaki, M. Matsumiya, M. Nakase, K. Takeshita | 2020 | https://doi.org/10.1246/cl.200431 | 1 | CCCCCCCCN(CCCCCCCC)C(=O)COCC(=O)N(CCCCCCCC)CCCCCCCC | TODGA | 0.09913703 | n-dodecane | 1 | Gd(III) | NA | 0.01 | malonic acid | 2 | NA | NA | NA | 25 | 30 | 1 | 2.472015 | NO | Figure 5 | Metal conc. may be 2 or 200 ppm
Extraction and Separation between Light and Heavy Lanthanides by N,N,N′,N′-Tetraoctyl-diglycolamide from Organic Acid | Y. Sasaki, M. Matsumiya, M. Nakase, K. Takeshita | 2020 | https://doi.org/10.1246/cl.200431 | 1 | CCCCCCCCN(CCCCCCCC)C(=O)COCC(=O)N(CCCCCCCC)CCCCCCCC | TODGA | 0.1994686 | n-dodecane | 1 | Gd(III) | NA | 0.01 | malonic acid | 2 | NA | NA | NA | 25 | 30 | 1 | 9.536088 | NO | Figure 5 | Metal conc. may be 2 or 200 ppm
Extraction and Separation between Light and Heavy Lanthanides by N,N,N′,N′-Tetraoctyl-diglycolamide from Organic Acid | Y. Sasaki, M. Matsumiya, M. Nakase, K. Takeshita | 2020 | https://doi.org/10.1246/cl.200431 | 1 | CCCCCCCCN(CCCCCCCC)C(=O)COCC(=O)N(CCCCCCCC)CCCCCCCC | TODGA | 0.4970057 | n-dodecane | 1 | Gd(III) | NA | 0.01 | malonic acid | 2 | NA | NA | NA | 25 | 30 | 1 | 50.91437 | NO | Figure 5 | Metal conc. may be 2 or 200 ppm
Extraction and Separation between Light and Heavy Lanthanides by N,N,N′,N′-Tetraoctyl-diglycolamide from Organic Acid | Y. Sasaki, M. Matsumiya, M. Nakase, K. Takeshita | 2020 | https://doi.org/10.1246/cl.200431 | 1 | CCCCCCCCN(CCCCCCCC)C(=O)COCC(=O)N(CCCCCCCC)CCCCCCCC | TODGA | 0.05013321 | n-dodecane | 1 | Tb(III) | NA | 0.01 | malonic acid | 2 | NA | NA | NA | 25 | 30 | 1 | 0.8868008 | NO | Figure 5 | Metal conc. may be 2 or 200 ppm
Extraction and Separation between Light and Heavy Lanthanides by N,N,N′,N′-Tetraoctyl-diglycolamide from Organic Acid | Y. Sasaki, M. Matsumiya, M. Nakase, K. Takeshita | 2020 | https://doi.org/10.1246/cl.200431 | 1 | CCCCCCCCN(CCCCCCCC)C(=O)COCC(=O)N(CCCCCCCC)CCCCCCCC | TODGA | 0.09971151 | n-dodecane | 1 | Tb(III) | NA | 0.01 | malonic acid | 2 | NA | NA | NA | 25 | 30 | 1 | 4.863585 | NO | Figure 5 | Metal conc. may be 2 or 200 ppm
Extraction and Separation between Light and Heavy Lanthanides by N,N,N′,N′-Tetraoctyl-diglycolamide from Organic Acid | Y. Sasaki, M. Matsumiya, M. Nakase, K. Takeshita | 2020 | https://doi.org/10.1246/cl.200431 | 1 | CCCCCCCCN(CCCCCCCC)C(=O)COCC(=O)N(CCCCCCCC)CCCCCCCC | TODGA | 0.1994686 | n-dodecane | 1 | Tb(III) | NA | 0.01 | malonic acid | 2 | NA | NA | NA | 25 | 30 | 1 | 20.35615 | NO | Figure 5 | Metal conc. may be 2 or 200 ppm
Extraction and Separation between Light and Heavy Lanthanides by N,N,N′,N′-Tetraoctyl-diglycolamide from Organic Acid | Y. Sasaki, M. Matsumiya, M. Nakase, K. Takeshita | 2020 | https://doi.org/10.1246/cl.200431 | 1 | CCCCCCCCN(CCCCCCCC)C(=O)COCC(=O)N(CCCCCCCC)CCCCCCCC | TODGA | 0.4970057 | n-dodecane | 1 | Tb(III) | NA | 0.01 | malonic acid | 2 | NA | NA | NA | 25 | 30 | 1 | 105.133 | NO | Figure 5 | Metal conc. may be 2 or 200 ppm
Extraction and Separation between Light and Heavy Lanthanides by N,N,N′,N′-Tetraoctyl-diglycolamide from Organic Acid | Y. Sasaki, M. Matsumiya, M. Nakase, K. Takeshita | 2020 | https://doi.org/10.1246/cl.200431 | 1 | CCCCCCCCN(CCCCCCCC)C(=O)COCC(=O)N(CCCCCCCC)CCCCCCCC | TODGA | 0.04984436 | n-dodecane | 1 | Dy(III) | NA | 0.01 | malonic acid | 2 | NA | NA | NA | 25 | 30 | 1 | 1.377623 | NO | Figure 5 | Metal conc. may be 2 or 200 ppm
Extraction and Separation between Light and Heavy Lanthanides by N,N,N′,N′-Tetraoctyl-diglycolamide from Organic Acid | Y. Sasaki, M. Matsumiya, M. Nakase, K. Takeshita | 2020 | https://doi.org/10.1246/cl.200431 | 1 | CCCCCCCCN(CCCCCCCC)C(=O)COCC(=O)N(CCCCCCCC)CCCCCCCC | TODGA | 0.09913703 | n-dodecane | 1 | Dy(III) | NA | 0.01 | malonic acid | 2 | NA | NA | NA | 25 | 30 | 1 | 7.480197 | NO | Figure 5 | Metal conc. may be 2 or 200 ppm
Extraction and Separation between Light and Heavy Lanthanides by N,N,N′,N′-Tetraoctyl-diglycolamide from Organic Acid | Y. Sasaki, M. Matsumiya, M. Nakase, K. Takeshita | 2020 | https://doi.org/10.1246/cl.200431 | 1 | CCCCCCCCN(CCCCCCCC)C(=O)COCC(=O)N(CCCCCCCC)CCCCCCCC | TODGA | 0.1994686 | n-dodecane | 1 | Dy(III) | NA | 0.01 | malonic acid | 2 | NA | NA | NA | 25 | 30 | 1 | 23.18555 | NO | Figure 5 | Metal conc. may be 2 or 200 ppm
Extraction and Separation between Light and Heavy Lanthanides by N,N,N′,N′-Tetraoctyl-diglycolamide from Organic Acid | Y. Sasaki, M. Matsumiya, M. Nakase, K. Takeshita | 2020 | https://doi.org/10.1246/cl.200431 | 1 | CCCCCCCCN(CCCCCCCC)C(=O)COCC(=O)N(CCCCCCCC)CCCCCCCC | TODGA | 0.4941422 | n-dodecane | 1 | Dy(III) | NA | 0.01 | malonic acid | 2 | NA | NA | NA | 25 | 30 | 1 | 56.51632 | NO | Figure 5 | Metal conc. may be 2 or 200 ppm
Extraction and Separation between Light and Heavy Lanthanides by N,N,N′,N′-Tetraoctyl-diglycolamide from Organic Acid | Y. Sasaki, M. Matsumiya, M. Nakase, K. Takeshita | 2020 | https://doi.org/10.1246/cl.200431 | 1 | CCCCCCCCN(CCCCCCCC)C(=O)COCC(=O)N(CCCCCCCC)CCCCCCCC | TODGA | 0.05013321 | n-dodecane | 1 | Ho(III) | NA | 0.01 | malonic acid | 2 | NA | NA | NA | 25 | 30 | 1 | 1.916941 | NO | Figure 5 | Metal conc. may be 2 or 200 ppm
Extraction and Separation between Light and Heavy Lanthanides by N,N,N′,N′-Tetraoctyl-diglycolamide from Organic Acid | Y. Sasaki, M. Matsumiya, M. Nakase, K. Takeshita | 2020 | https://doi.org/10.1246/cl.200431 | 1 | CCCCCCCCN(CCCCCCCC)C(=O)COCC(=O)N(CCCCCCCC)CCCCCCCC | TODGA | 0.09971151 | n-dodecane | 1 | Ho(III) | NA | 0.01 | malonic acid | 2 | NA | NA | NA | 25 | 30 | 1 | 10.61908 | NO | Figure 5 | Metal conc. may be 2 or 200 ppm
Extraction and Separation between Light and Heavy Lanthanides by N,N,N′,N′-Tetraoctyl-diglycolamide from Organic Acid | Y. Sasaki, M. Matsumiya, M. Nakase, K. Takeshita | 2020 | https://doi.org/10.1246/cl.200431 | 1 | CCCCCCCCN(CCCCCCCC)C(=O)COCC(=O)N(CCCCCCCC)CCCCCCCC | TODGA | 0.2006245 | n-dodecane | 1 | Ho(III) | NA | 0.01 | malonic acid | 2 | NA | NA | NA | 25 | 30 | 1 | 30.38146 | NO | Figure 5 | Metal conc. may be 2 or 200 ppm
Extraction and Separation between Light and Heavy Lanthanides by N,N,N′,N′-Tetraoctyl-diglycolamide from Organic Acid | Y. Sasaki, M. Matsumiya, M. Nakase, K. Takeshita | 2020 | https://doi.org/10.1246/cl.200431 | 1 | CCCCCCCCN(CCCCCCCC)C(=O)COCC(=O)N(CCCCCCCC)CCCCCCCC | TODGA | 0.4970057 | n-dodecane | 1 | Ho(III) | NA | 0.01 | malonic acid | 2 | NA | NA | NA | 25 | 30 | 1 | 106.1908 | NO | Figure 5 | Metal conc. may be 2 or 200 ppm
Extraction and Separation between Light and Heavy Lanthanides by N,N,N′,N′-Tetraoctyl-diglycolamide from Organic Acid | Y. Sasaki, M. Matsumiya, M. Nakase, K. Takeshita | 2020 | https://doi.org/10.1246/cl.200431 | 1 | CCCCCCCCN(CCCCCCCC)C(=O)COCC(=O)N(CCCCCCCC)CCCCCCCC | TODGA | 0.04984436 | n-dodecane | 1 | Er(III) | NA | 0.01 | malonic acid | 2 | NA | NA | NA | 25 | 30 | 1 | 2.249955 | NO | Figure 5 | Metal conc. may be 2 or 200 ppm
Extraction and Separation between Light and Heavy Lanthanides by N,N,N′,N′-Tetraoctyl-diglycolamide from Organic Acid | Y. Sasaki, M. Matsumiya, M. Nakase, K. Takeshita | 2020 | https://doi.org/10.1246/cl.200431 | 1 | CCCCCCCCN(CCCCCCCC)C(=O)COCC(=O)N(CCCCCCCC)CCCCCCCC | TODGA | 0.09913703 | n-dodecane | 1 | Er(III) | NA | 0.01 | malonic acid | 2 | NA | NA | NA | 25 | 30 | 1 | 12.97309 | NO | Figure 5 | Metal conc. may be 2 or 200 ppm
Extraction and Separation between Light and Heavy Lanthanides by N,N,N′,N′-Tetraoctyl-diglycolamide from Organic Acid | Y. Sasaki, M. Matsumiya, M. Nakase, K. Takeshita | 2020 | https://doi.org/10.1246/cl.200431 | 1 | CCCCCCCCN(CCCCCCCC)C(=O)COCC(=O)N(CCCCCCCC)CCCCCCCC | TODGA | 0.2006245 | n-dodecane | 1 | Er(III) | NA | 0.01 | malonic acid | 2 | NA | NA | NA | 25 | 30 | 1 | 32.26232 | NO | Figure 5 | Metal conc. may be 2 or 200 ppm
Extraction and Separation between Light and Heavy Lanthanides by N,N,N′,N′-Tetraoctyl-diglycolamide from Organic Acid | Y. Sasaki, M. Matsumiya, M. Nakase, K. Takeshita | 2020 | https://doi.org/10.1246/cl.200431 | 1 | CCCCCCCCN(CCCCCCCC)C(=O)COCC(=O)N(CCCCCCCC)CCCCCCCC | TODGA | 0.4970057 | n-dodecane | 1 | Er(III) | NA | 0.01 | malonic acid | 2 | NA | NA | NA | 25 | 30 | 1 | 52.69133 | NO | Figure 5 | Metal conc. may be 2 or 200 ppm
Extraction and Separation between Light and Heavy Lanthanides by N,N,N′,N′-Tetraoctyl-diglycolamide from Organic Acid | Y. Sasaki, M. Matsumiya, M. Nakase, K. Takeshita | 2020 | https://doi.org/10.1246/cl.200431 | 1 | CCCCCCCCN(CCCCCCCC)C(=O)COCC(=O)N(CCCCCCCC)CCCCCCCC | TODGA | 0.04984436 | n-dodecane | 1 | Tm(III) | NA | 0.01 | malonic acid | 2 | NA | NA | NA | 25 | 30 | 1 | 2.249955 | NO | Figure 5 | Metal conc. may be 2 or 200 ppm
Extraction and Separation between Light and Heavy Lanthanides by N,N,N′,N′-Tetraoctyl-diglycolamide from Organic Acid | Y. Sasaki, M. Matsumiya, M. Nakase, K. Takeshita | 2020 | https://doi.org/10.1246/cl.200431 | 1 | CCCCCCCCN(CCCCCCCC)C(=O)COCC(=O)N(CCCCCCCC)CCCCCCCC | TODGA | 0.09799797 | n-dodecane | 1 | Tm(III) | NA | 0.01 | malonic acid | 2 | NA | NA | NA | 25 | 30 | 1 | 14.33909 | NO | Figure 5 | Metal conc. may be 2 or 200 ppm
Extraction and Separation between Light and Heavy Lanthanides by N,N,N′,N′-Tetraoctyl-diglycolamide from Organic Acid | Y. Sasaki, M. Matsumiya, M. Nakase, K. Takeshita | 2020 | https://doi.org/10.1246/cl.200431 | 1 | CCCCCCCCN(CCCCCCCC)C(=O)COCC(=O)N(CCCCCCCC)CCCCCCCC | TODGA | 0.1994686 | n-dodecane | 1 | Tm(III) | NA | 0.01 | malonic acid | 2 | NA | NA | NA | 25 | 30 | 1 | 45.80043 | NO | Figure 5 | Metal conc. may be 2 or 200 ppm
Extraction and Separation between Light and Heavy Lanthanides by N,N,N′,N′-Tetraoctyl-diglycolamide from Organic Acid | Y. Sasaki, M. Matsumiya, M. Nakase, K. Takeshita | 2020 | https://doi.org/10.1246/cl.200431 | 1 | CCCCCCCCN(CCCCCCCC)C(=O)COCC(=O)N(CCCCCCCC)CCCCCCCC | TODGA | 0.4970057 | n-dodecane | 1 | Tm(III) | NA | 0.01 | malonic acid | 2 | NA | NA | NA | 25 | 30 | 1 | 91.38387 | NO | Figure 5 | Metal conc. may be 2 or 200 ppm
Extraction and Separation between Light and Heavy Lanthanides by N,N,N′,N′-Tetraoctyl-diglycolamide from Organic Acid | Y. Sasaki, M. Matsumiya, M. Nakase, K. Takeshita | 2020 | https://doi.org/10.1246/cl.200431 | 1 | CCCCCCCCN(CCCCCCCC)C(=O)COCC(=O)N(CCCCCCCC)CCCCCCCC | TODGA | 0.04984436 | n-dodecane | 1 | Yb(III) | NA | 0.01 | malonic acid | 2 | NA | NA | NA | 25 | 30 | 1 | 2.183386 | NO | Figure 5 | Metal conc. may be 2 or 200 ppm
Extraction and Separation between Light and Heavy Lanthanides by N,N,N′,N′-Tetraoctyl-diglycolamide from Organic Acid | Y. Sasaki, M. Matsumiya, M. Nakase, K. Takeshita | 2020 | https://doi.org/10.1246/cl.200431 | 1 | CCCCCCCCN(CCCCCCCC)C(=O)COCC(=O)N(CCCCCCCC)CCCCCCCC | TODGA | 0.09856585 | n-dodecane | 1 | Yb(III) | NA | 0.01 | malonic acid | 2 | NA | NA | NA | 25 | 30 | 1 | 14.48337 | NO | Figure 5 | Metal conc. may be 2 or 200 ppm
Extraction and Separation between Light and Heavy Lanthanides by N,N,N′,N′-Tetraoctyl-diglycolamide from Organic Acid | Y. Sasaki, M. Matsumiya, M. Nakase, K. Takeshita | 2020 | https://doi.org/10.1246/cl.200431 | 1 | CCCCCCCCN(CCCCCCCC)C(=O)COCC(=O)N(CCCCCCCC)CCCCCCCC | TODGA | 0.1994686 | n-dodecane | 1 | Yb(III) | NA | 0.01 | malonic acid | 2 | NA | NA | NA | 25 | 30 | 1 | 39.02153 | NO | Figure 5 | Metal conc. may be 2 or 200 ppm
Extraction and Separation between Light and Heavy Lanthanides by N,N,N′,N′-Tetraoctyl-diglycolamide from Organic Acid | Y. Sasaki, M. Matsumiya, M. Nakase, K. Takeshita | 2020 | https://doi.org/10.1246/cl.200431 | 1 | CCCCCCCCN(CCCCCCCC)C(=O)COCC(=O)N(CCCCCCCC)CCCCCCCC | TODGA | 0.4970057 | n-dodecane | 1 | Yb(III) | NA | 0.01 | malonic acid | 2 | NA | NA | NA | 25 | 30 | 1 | 69.04471 | NO | Figure 5 | Metal conc. may be 2 or 200 ppm
Extraction and Separation between Light and Heavy Lanthanides by N,N,N′,N′-Tetraoctyl-diglycolamide from Organic Acid | Y. Sasaki, M. Matsumiya, M. Nakase, K. Takeshita | 2020 | https://doi.org/10.1246/cl.200431 | 1 | CCCCCCCCN(CCCCCCCC)C(=O)COCC(=O)N(CCCCCCCC)CCCCCCCC | TODGA | 0.04984436 | n-dodecane | 1 | Lu(III) | NA | 0.01 | malonic acid | 2 | NA | NA | NA | 25 | 30 | 1 | 1.95571 | NO | Figure 5 | Metal conc. may be 2 or 200 ppm
Extraction and Separation between Light and Heavy Lanthanides by N,N,N′,N′-Tetraoctyl-diglycolamide from Organic Acid | Y. Sasaki, M. Matsumiya, M. Nakase, K. Takeshita | 2020 | https://doi.org/10.1246/cl.200431 | 1 | CCCCCCCCN(CCCCCCCC)C(=O)COCC(=O)N(CCCCCCCC)CCCCCCCC | TODGA | 0.09913703 | n-dodecane | 1 | Lu(III) | NA | 0.01 | malonic acid | 2 | NA | NA | NA | 25 | 30 | 1 | 15.07512 | NO | Figure 5 | Metal conc. may be 2 or 200 ppm
Extraction and Separation between Light and Heavy Lanthanides by N,N,N′,N′-Tetraoctyl-diglycolamide from Organic Acid | Y. Sasaki, M. Matsumiya, M. Nakase, K. Takeshita | 2020 | https://doi.org/10.1246/cl.200431 | 1 | CCCCCCCCN(CCCCCCCC)C(=O)COCC(=O)N(CCCCCCCC)CCCCCCCC | TODGA | 0.1994686 | n-dodecane | 1 | Lu(III) | NA | 0.01 | malonic acid | 2 | NA | NA | NA | 25 | 30 | 1 | 35.30418 | NO | Figure 5 | Metal conc. may be 2 or 200 ppm
Extraction and Separation between Light and Heavy Lanthanides by N,N,N′,N′-Tetraoctyl-diglycolamide from Organic Acid | Y. Sasaki, M. Matsumiya, M. Nakase, K. Takeshita | 2020 | https://doi.org/10.1246/cl.200431 | 1 | CCCCCCCCN(CCCCCCCC)C(=O)COCC(=O)N(CCCCCCCC)CCCCCCCC | TODGA | 0.4970057 | n-dodecane | 1 | Lu(III) | NA | 0.01 | malonic acid | 2 | NA | NA | NA | 25 | 30 | 1 | 60.61899 | NO | Figure 5 | Metal conc. may be 2 or 200 ppm
Separation of Am, Cm and Lanthanides by Solvent Extraction with Hydrophilic and Lipophilic Organic Ligands | Y Sasaki, Y Kitatsuji, Y Tsubata, Y Sugo, Y Morita | 2011 | https://doi.org/10.15261/serdj.18.93 | 1 | CCCCCCCCN(CCCCCCCC)C(=O)COCC(=O)N(CCCCCCCC)CCCCCCCC | TODGA | 0.1 | n-dodecane | 1 | La(III) | NA | 0.07 | HNO3 | 1 | NA | NA | NA | 25 | 20 | 1 | 5.290417 | NO | Figure 2
Separation of Am, Cm and Lanthanides by Solvent Extraction with Hydrophilic and Lipophilic Organic Ligands | Y Sasaki, Y Kitatsuji, Y Tsubata, Y Sugo, Y Morita | 2011 | https://doi.org/10.15261/serdj.18.93 | 1 | CCCCCCCCN(CCCCCCCC)C(=O)COCC(=O)N(CCCCCCCC)CCCCCCCC | TODGA | 0.1 | n-dodecane | 1 | Ce(III) | NA | 0.07 | HNO3 | 1 | NA | NA | NA | 25 | 20 | 1 | 9.576527 | NO | Figure 2
Separation of Am, Cm and Lanthanides by Solvent Extraction with Hydrophilic and Lipophilic Organic Ligands | Y Sasaki, Y Kitatsuji, Y Tsubata, Y Sugo, Y Morita | 2011 | https://doi.org/10.15261/serdj.18.93 | 1 | CCCCCCCCN(CCCCCCCC)C(=O)COCC(=O)N(CCCCCCCC)CCCCCCCC | TODGA | 0.1 | n-dodecane | 1 | Pr(III) | NA | 0.07 | HNO3 | 1 | NA | NA | NA | 25 | 20 | 1 | 17.33509 | NO | Figure 2
Separation of Am, Cm and Lanthanides by Solvent Extraction with Hydrophilic and Lipophilic Organic Ligands | Y Sasaki, Y Kitatsuji, Y Tsubata, Y Sugo, Y Morita | 2011 | https://doi.org/10.15261/serdj.18.93 | 1 | CCCCCCCCN(CCCCCCCC)C(=O)COCC(=O)N(CCCCCCCC)CCCCCCCC | TODGA | 0.1 | n-dodecane | 1 | Nd(III) | NA | 0.07 | HNO3 | 1 | NA | NA | NA | 25 | 20 | 1 | 37.77298 | NO | Figure 2
Separation of Am, Cm and Lanthanides by Solvent Extraction with Hydrophilic and Lipophilic Organic Ligands | Y Sasaki, Y Kitatsuji, Y Tsubata, Y Sugo, Y Morita | 2011 | https://doi.org/10.15261/serdj.18.93 | 1 | CCCCCCCCN(CCCCCCCC)C(=O)COCC(=O)N(CCCCCCCC)CCCCCCCC | TODGA | 0.1 | n-dodecane | 1 | Sm(III) | NA | 0.07 | HNO3 | 1 | NA | NA | NA | 25 | 20 | 1 | 186.1224 | NO | Figure 2
Separation of Am, Cm and Lanthanides by Solvent Extraction with Hydrophilic and Lipophilic Organic Ligands | Y Sasaki, Y Kitatsuji, Y Tsubata, Y Sugo, Y Morita | 2011 | https://doi.org/10.15261/serdj.18.93 | 1 | CCCCCCCCN(CCCCCCCC)C(=O)COCC(=O)N(CCCCCCCC)CCCCCCCC | TODGA | 0.1 | n-dodecane | 1 | Eu(III) | NA | 0.07 | HNO3 | 1 | NA | NA | NA | 25 | 20 | 1 | 263.1081 | NO | Figure 2
Separation of Am, Cm and Lanthanides by Solvent Extraction with Hydrophilic and Lipophilic Organic Ligands | Y Sasaki, Y Kitatsuji, Y Tsubata, Y Sugo, Y Morita | 2011 | https://doi.org/10.15261/serdj.18.93 | 1 | CCCCCCCCN(CCCCCCCC)C(=O)COCC(=O)N(CCCCCCCC)CCCCCCCC | TODGA | 0.1 | n-dodecane | 1 | Gd(III) | NA | 0.06 | HNO3 | 1 | NA | NA | NA | 25 | 20 | 1 | 177.1422 | NO | Figure 2
Separation of Am, Cm and Lanthanides by Solvent Extraction with Hydrophilic and Lipophilic Organic Ligands | Y Sasaki, Y Kitatsuji, Y Tsubata, Y Sugo, Y Morita | 2011 | https://doi.org/10.15261/serdj.18.93 | 1 | CCCCCCCCN(CCCCCCCC)C(=O)COCC(=O)N(CCCCCCCC)CCCCCCCC | TODGA | 0.1 | n-dodecane | 1 | Tb(III) | NA | 0.06 | HNO3 | 1 | NA | NA | NA | 25 | 20 | 1 | 470.4172 | NO | Figure 2
Separation of Am, Cm and Lanthanides by Solvent Extraction with Hydrophilic and Lipophilic Organic Ligands | Y Sasaki, Y Kitatsuji, Y Tsubata, Y Sugo, Y Morita | 2011 | https://doi.org/10.15261/serdj.18.93 | 1 | CCCCCCCCN(CCCCCCCC)C(=O)COCC(=O)N(CCCCCCCC)CCCCCCCC | TODGA | 0.1 | n-dodecane | 1 | Dy(III) | NA | 0.06 | HNO3 | 1 | NA | NA | NA | 25 | 20 | 1 | 482.1936 | NO | Figure 2
Separation of Am, Cm and Lanthanides by Solvent Extraction with Hydrophilic and Lipophilic Organic Ligands | Y Sasaki, Y Kitatsuji, Y Tsubata, Y Sugo, Y Morita | 2011 | https://doi.org/10.15261/serdj.18.93 | 1 | CCCCCCCCN(CCCCCCCC)C(=O)COCC(=O)N(CCCCCCCC)CCCCCCCC | TODGA | 0.1 | n-dodecane | 1 | Ho(III) | NA | 0.06 | HNO3 | 1 | NA | NA | NA | 25 | 20 | 1 | 559.308 | NO | Figure 2
Separation of Am, Cm and Lanthanides by Solvent Extraction with Hydrophilic and Lipophilic Organic Ligands | Y Sasaki, Y Kitatsuji, Y Tsubata, Y Sugo, Y Morita | 2011 | https://doi.org/10.15261/serdj.18.93 | 1 | CCCCCCCCN(CCCCCCCC)C(=O)COCC(=O)N(CCCCCCCC)CCCCCCCC | TODGA | 0.1 | n-dodecane | 1 | Er(III) | NA | 0.06 | HNO3 | 1 | NA | NA | NA | 25 | 20 | 1 | 602.3734 | NO | Figure 2
Separation of Am, Cm and Lanthanides by Solvent Extraction with Hydrophilic and Lipophilic Organic Ligands | Y Sasaki, Y Kitatsuji, Y Tsubata, Y Sugo, Y Morita | 2011 | https://doi.org/10.15261/serdj.18.93 | 1 | CCCCCCCCN(CCCCCCCC)C(=O)COCC(=O)N(CCCCCCCC)CCCCCCCC | TODGA | 0.1 | n-dodecane | 1 | Tm(III) | NA | 0.06 | HNO3 | 1 | NA | NA | NA | 25 | 20 | 1 | 617.4532 | NO | Figure 2
Separation of Am, Cm and Lanthanides by Solvent Extraction with Hydrophilic and Lipophilic Organic Ligands | Y Sasaki, Y Kitatsuji, Y Tsubata, Y Sugo, Y Morita | 2011 | https://doi.org/10.15261/serdj.18.93 | 1 | CCCCCCCCN(CCCCCCCC)C(=O)COCC(=O)N(CCCCCCCC)CCCCCCCC | TODGA | 0.1 | n-dodecane | 1 | Yb(III) | NA | 0.06 | HNO3 | 1 | NA | NA | NA | 25 | 20 | 1 | 617.4532 | NO | Figure 2
Separation of Am, Cm and Lanthanides by Solvent Extraction with Hydrophilic and Lipophilic Organic Ligands | Y Sasaki, Y Kitatsuji, Y Tsubata, Y Sugo, Y Morita | 2011 | https://doi.org/10.15261/serdj.18.93 | 1 | CCCCCCCCN(CCCCCCCC)C(=O)COCC(=O)N(CCCCCCCC)CCCCCCCC | TODGA | 0.1 | n-dodecane | 1 | Lu(III) | NA | 0.06 | HNO3 | 1 | NA | NA | NA | 25 | 20 | 1 | 632.9105 | NO | Figure 2
Separation of Am, Cm and Lanthanides by Solvent Extraction with Hydrophilic and Lipophilic Organic Ligands | Y Sasaki, Y Kitatsuji, Y Tsubata, Y Sugo, Y Morita | 2011 | https://doi.org/10.15261/serdj.18.93 | 1 | CCCCCCCCCCCCN(CCCCCCCCCCCC)C(=O)COCC(=O)N(CCCCCCCCCCCC)CCCCCCCCCCCC | TDdDGA | 0.08 | n-dodecane | 1 | La(III) | NA | 0.07 | HNO3 | 1 | NA | NA | NA | 25 | 20 | 1 | 0.8179969 | NO | Figure 2
Separation of Am, Cm and Lanthanides by Solvent Extraction with Hydrophilic and Lipophilic Organic Ligands | Y Sasaki, Y Kitatsuji, Y Tsubata, Y Sugo, Y Morita | 2011 | https://doi.org/10.15261/serdj.18.93 | 1 | CCCCCCCCCCCCN(CCCCCCCCCCCC)C(=O)COCC(=O)N(CCCCCCCCCCCC)CCCCCCCCCCCC | TDdDGA | 0.08 | n-dodecane | 1 | Ce(III) | NA | 0.07 | HNO3 | 1 | NA | NA | NA | 25 | 20 | 1 | 1.426798 | NO | Figure 2
Separation of Am, Cm and Lanthanides by Solvent Extraction with Hydrophilic and Lipophilic Organic Ligands | Y Sasaki, Y Kitatsuji, Y Tsubata, Y Sugo, Y Morita | 2011 | https://doi.org/10.15261/serdj.18.93 | 1 | CCCCCCCCCCCCN(CCCCCCCCCCCC)C(=O)COCC(=O)N(CCCCCCCCCCCC)CCCCCCCCCCCC | TDdDGA | 0.08 | n-dodecane | 1 | Pr(III) | NA | 0.07 | HNO3 | 1 | NA | NA | NA | 25 | 20 | 1 | 2.458125 | NO | Figure 2
Separation of Am, Cm and Lanthanides by Solvent Extraction with Hydrophilic and Lipophilic Organic Ligands | Y Sasaki, Y Kitatsuji, Y Tsubata, Y Sugo, Y Morita | 2011 | https://doi.org/10.15261/serdj.18.93 | 1 | CCCCCCCCCCCCN(CCCCCCCCCCCC)C(=O)COCC(=O)N(CCCCCCCCCCCC)CCCCCCCCCCCC | TDdDGA | 0.08 | n-dodecane | 1 | Nd(III) | NA | 0.07 | HNO3 | 1 | NA | NA | NA | 25 | 20 | 1 | 3.226449 | NO | Figure 2
Separation of Am, Cm and Lanthanides by Solvent Extraction with Hydrophilic and Lipophilic Organic Ligands | Y Sasaki, Y Kitatsuji, Y Tsubata, Y Sugo, Y Morita | 2011 | https://doi.org/10.15261/serdj.18.93 | 1 | CCCCCCCCCCCCN(CCCCCCCCCCCC)C(=O)COCC(=O)N(CCCCCCCCCCCC)CCCCCCCCCCCC | TDdDGA | 0.08 | n-dodecane | 1 | Sm(III) | NA | 0.07 | HNO3 | 1 | NA | NA | NA | 25 | 20 | 1 | 34.64155 | NO | Figure 2
Separation of Am, Cm and Lanthanides by Solvent Extraction with Hydrophilic and Lipophilic Organic Ligands | Y Sasaki, Y Kitatsuji, Y Tsubata, Y Sugo, Y Morita | 2011 | https://doi.org/10.15261/serdj.18.93 | 1 | CCCCCCCCCCCCN(CCCCCCCCCCCC)C(=O)COCC(=O)N(CCCCCCCCCCCC)CCCCCCCCCCCC | TDdDGA | 0.08 | n-dodecane | 1 | Eu(III) | NA | 0.07 | HNO3 | 1 | NA | NA | NA | 25 | 20 | 1 | 73.64005 | NO | Figure 2
Separation of Am, Cm and Lanthanides by Solvent Extraction with Hydrophilic and Lipophilic Organic Ligands | Y Sasaki, Y Kitatsuji, Y Tsubata, Y Sugo, Y Morita | 2011 | https://doi.org/10.15261/serdj.18.93 | 1 | CCCCCCCCCCCCN(CCCCCCCCCCCC)C(=O)COCC(=O)N(CCCCCCCCCCCC)CCCCCCCCCCCC | TDdDGA | 0.08 | n-dodecane | 1 | Gd(III) | NA | 0.06 | HNO3 | 1 | NA | NA | NA | 25 | 20 | 1 | 101.5574 | NO | Figure 2
Separation of Am, Cm and Lanthanides by Solvent Extraction with Hydrophilic and Lipophilic Organic Ligands | Y Sasaki, Y Kitatsuji, Y Tsubata, Y Sugo, Y Morita | 2011 | https://doi.org/10.15261/serdj.18.93 | 1 | CCCCCCCCCCCCN(CCCCCCCCCCCC)C(=O)COCC(=O)N(CCCCCCCCCCCC)CCCCCCCCCCCC | TDdDGA | 0.08 | n-dodecane | 1 | Tb(III) | NA | 0.06 | HNO3 | 1 | NA | NA | NA | 25 | 20 | 1 | 273.0496 | NO | Figure 2
Separation of Am, Cm and Lanthanides by Solvent Extraction with Hydrophilic and Lipophilic Organic Ligands | Y Sasaki, Y Kitatsuji, Y Tsubata, Y Sugo, Y Morita | 2011 | https://doi.org/10.15261/serdj.18.93 | 1 | CCCCCCCCCCCCN(CCCCCCCCCCCC)C(=O)COCC(=O)N(CCCCCCCCCCCC)CCCCCCCCCCCC | TDdDGA | 0.08 | n-dodecane | 1 | Dy(III) | NA | 0.06 | HNO3 | 1 | NA | NA | NA | 25 | 20 | 1 | 420.8827 | NO | Figure 2
Separation of Am, Cm and Lanthanides by Solvent Extraction with Hydrophilic and Lipophilic Organic Ligands | Y Sasaki, Y Kitatsuji, Y Tsubata, Y Sugo, Y Morita | 2011 | https://doi.org/10.15261/serdj.18.93 | 1 | CCCCCCCCCCCCN(CCCCCCCCCCCC)C(=O)COCC(=O)N(CCCCCCCCCCCC)CCCCCCCCCCCC | TDdDGA | 0.08 | n-dodecane | 1 | Ho(III) | NA | 0.06 | HNO3 | 1 | NA | NA | NA | 25 | 20 | 1 | 594.9722 | NO | Figure 2
Separation of Am, Cm and Lanthanides by Solvent Extraction with Hydrophilic and Lipophilic Organic Ligands | Y Sasaki, Y Kitatsuji, Y Tsubata, Y Sugo, Y Morita | 2011 | https://doi.org/10.15261/serdj.18.93 | 1 | CCCCCCCCCCCCN(CCCCCCCCCCCC)C(=O)COCC(=O)N(CCCCCCCCCCCC)CCCCCCCCCCCC | TDdDGA | 0.08 | n-dodecane | 1 | Er(III) | NA | 0.06 | HNO3 | 1 | NA | NA | NA | 25 | 20 | 1 | 602.3734 | NO | Figure 2
Separation of Am, Cm and Lanthanides by Solvent Extraction with Hydrophilic and Lipophilic Organic Ligands | Y Sasaki, Y Kitatsuji, Y Tsubata, Y Sugo, Y Morita | 2011 | https://doi.org/10.15261/serdj.18.93 | 1 | CCCCCCCCCCCCN(CCCCCCCCCCCC)C(=O)COCC(=O)N(CCCCCCCCCCCC)CCCCCCCCCCCC | TDdDGA | 0.08 | n-dodecane | 1 | Tm(III) | NA | 0.06 | HNO3 | 1 | NA | NA | NA | 25 | 20 | 1 | 698.7073 | NO | Figure 2
Separation of Am, Cm and Lanthanides by Solvent Extraction with Hydrophilic and Lipophilic Organic Ligands | Y Sasaki, Y Kitatsuji, Y Tsubata, Y Sugo, Y Morita | 2011 | https://doi.org/10.15261/serdj.18.93 | 1 | CCCCCCCCCCCCN(CCCCCCCCCCCC)C(=O)COCC(=O)N(CCCCCCCCCCCC)CCCCCCCCCCCC | TDdDGA | 0.08 | n-dodecane | 1 | Yb(III) | NA | 0.06 | HNO3 | 1 | NA | NA | NA | 25 | 20 | 1 | 734.128 | NO | Figure 2
Separation of Am, Cm and Lanthanides by Solvent Extraction with Hydrophilic and Lipophilic Organic Ligands | Y Sasaki, Y Kitatsuji, Y Tsubata, Y Sugo, Y Morita | 2011 | https://doi.org/10.15261/serdj.18.93 | 1 | CCCCCCCCCCCCN(CCCCCCCCCCCC)C(=O)COCC(=O)N(CCCCCCCCCCCC)CCCCCCCCCCCC | TDdDGA | 0.08 | n-dodecane | 1 | Lu(III) | NA | 0.06 | HNO3 | 1 | NA | NA | NA | 25 | 20 | 1 | 761.8671 | NO | Figure 2
Separation of Am, Cm and Lanthanides by Solvent Extraction with Hydrophilic and Lipophilic Organic Ligands | Y Sasaki, Y Kitatsuji, Y Tsubata, Y Sugo, Y Morita | 2011 | https://doi.org/10.15261/serdj.18.93 | 1 | CCCCCCCCN(CCCCCCCC)C(=O)COCCOCC(=O)N(CCCCCCCC)CCCCCCCC | DOODA (C8) | 0.2 | n-dodecane | 1 | La(III) | NA | 0.07 | HNO3 | 3 | NA | NA | NA | 25 | 20 | 1 | 14.04918 | NO | Figure 2
Separation of Am, Cm and Lanthanides by Solvent Extraction with Hydrophilic and Lipophilic Organic Ligands | Y Sasaki, Y Kitatsuji, Y Tsubata, Y Sugo, Y Morita | 2011 | https://doi.org/10.15261/serdj.18.93 | 1 | CCCCCCCCN(CCCCCCCC)C(=O)COCCOCC(=O)N(CCCCCCCC)CCCCCCCC | DOODA (C8) | 0.2 | n-dodecane | 1 | Ce(III) | NA | 0.07 | HNO3 | 3 | NA | NA | NA | 25 | 20 | 1 | 16.29598 | NO | Figure 2
Separation of Am, Cm and Lanthanides by Solvent Extraction with Hydrophilic and Lipophilic Organic Ligands | Y Sasaki, Y Kitatsuji, Y Tsubata, Y Sugo, Y Morita | 2011 | https://doi.org/10.15261/serdj.18.93 | 1 | CCCCCCCCN(CCCCCCCC)C(=O)COCCOCC(=O)N(CCCCCCCC)CCCCCCCC | DOODA (C8) | 0.2 | n-dodecane | 1 | Pr(III) | NA | 0.07 | HNO3 | 3 | NA | NA | NA | 25 | 20 | 1 | 15.50972 | NO | Figure 2
Separation of Am, Cm and Lanthanides by Solvent Extraction with Hydrophilic and Lipophilic Organic Ligands | Y Sasaki, Y Kitatsuji, Y Tsubata, Y Sugo, Y Morita | 2011 | https://doi.org/10.15261/serdj.18.93 | 1 | CCCCCCCCN(CCCCCCCC)C(=O)COCCOCC(=O)N(CCCCCCCC)CCCCCCCC | DOODA (C8) | 0.2 | n-dodecane | 1 | Nd(III) | NA | 0.07 | HNO3 | 3 | NA | NA | NA | 25 | 20 | 1 | 14.22395 | NO | Figure 2
Separation of Am, Cm and Lanthanides by Solvent Extraction with Hydrophilic and Lipophilic Organic Ligands | Y Sasaki, Y Kitatsuji, Y Tsubata, Y Sugo, Y Morita | 2011 | https://doi.org/10.15261/serdj.18.93 | 1 | CCCCCCCCN(CCCCCCCC)C(=O)COCCOCC(=O)N(CCCCCCCC)CCCCCCCC | DOODA (C8) | 0.2 | n-dodecane | 1 | Sm(III) | NA | 0.07 | HNO3 | 3 | NA | NA | NA | 25 | 20 | 1 | 7.955567 | NO | Figure 2
Separation of Am, Cm and Lanthanides by Solvent Extraction with Hydrophilic and Lipophilic Organic Ligands | Y Sasaki, Y Kitatsuji, Y Tsubata, Y Sugo, Y Morita | 2011 | https://doi.org/10.15261/serdj.18.93 | 1 | CCCCCCCCN(CCCCCCCC)C(=O)COCCOCC(=O)N(CCCCCCCC)CCCCCCCC | DOODA (C8) | 0.2 | n-dodecane | 1 | Eu(III) | NA | 0.07 | HNO3 | 3 | NA | NA | NA | 25 | 20 | 1 | 5.290417 | NO | Figure 2
Separation of Am, Cm and Lanthanides by Solvent Extraction with Hydrophilic and Lipophilic Organic Ligands | Y Sasaki, Y Kitatsuji, Y Tsubata, Y Sugo, Y Morita | 2011 | https://doi.org/10.15261/serdj.18.93 | 1 | CCCCCCCCN(CCCCCCCC)C(=O)COCCOCC(=O)N(CCCCCCCC)CCCCCCCC | DOODA (C8) | 0.2 | n-dodecane | 1 | Gd(III) | NA | 0.06 | HNO3 | 3 | NA | NA | NA | 25 | 20 | 1 | 2.851239 | NO | Figure 2
Separation of Am, Cm and Lanthanides by Solvent Extraction with Hydrophilic and Lipophilic Organic Ligands | Y Sasaki, Y Kitatsuji, Y Tsubata, Y Sugo, Y Morita | 2011 | https://doi.org/10.15261/serdj.18.93 | 1 | CCCCCCCCN(CCCCCCCC)C(=O)COCCOCC(=O)N(CCCCCCCC)CCCCCCCC | DOODA (C8) | 0.2 | n-dodecane | 1 | Tb(III) | NA | 0.06 | HNO3 | 3 | NA | NA | NA | 25 | 20 | 1 | 2.551006 | NO | Figure 2
Separation of Am, Cm and Lanthanides by Solvent Extraction with Hydrophilic and Lipophilic Organic Ligands | Y Sasaki, Y Kitatsuji, Y Tsubata, Y Sugo, Y Morita | 2011 | https://doi.org/10.15261/serdj.18.93 | 1 | CCCCCCCCN(CCCCCCCC)C(=O)COCCOCC(=O)N(CCCCCCCC)CCCCCCCC | DOODA (C8) | 0.2 | n-dodecane | 1 | Dy(III) | NA | 0.06 | HNO3 | 3 | NA | NA | NA | 25 | 20 | 1 | 2.067456 | NO | Figure 2
Separation of Am, Cm and Lanthanides by Solvent Extraction with Hydrophilic and Lipophilic Organic Ligands | Y Sasaki, Y Kitatsuji, Y Tsubata, Y Sugo, Y Morita | 2011 | https://doi.org/10.15261/serdj.18.93 | 1 | CCCCCCCCN(CCCCCCCC)C(=O)COCCOCC(=O)N(CCCCCCCC)CCCCCCCC | DOODA (C8) | 0.2 | n-dodecane | 1 | Ho(III) | NA | 0.06 | HNO3 | 3 | NA | NA | NA | 25 | 20 | 1 | 1.675564 | NO | Figure 2
Separation of Am, Cm and Lanthanides by Solvent Extraction with Hydrophilic and Lipophilic Organic Ligands | Y Sasaki, Y Kitatsuji, Y Tsubata, Y Sugo, Y Morita | 2011 | https://doi.org/10.15261/serdj.18.93 | 1 | CCCCCCCCN(CCCCCCCC)C(=O)COCCOCC(=O)N(CCCCCCCC)CCCCCCCC | DOODA (C8) | 0.2 | n-dodecane | 1 | Er(III) | NA | 0.06 | HNO3 | 3 | NA | NA | NA | 25 | 20 | 1 | 1.444547 | NO | Figure 2
Separation of Am, Cm and Lanthanides by Solvent Extraction with Hydrophilic and Lipophilic Organic Ligands | Y Sasaki, Y Kitatsuji, Y Tsubata, Y Sugo, Y Morita | 2011 | https://doi.org/10.15261/serdj.18.93 | 1 | CCCCCCCCN(CCCCCCCC)C(=O)COCCOCC(=O)N(CCCCCCCC)CCCCCCCC | DOODA (C8) | 0.2 | n-dodecane | 1 | Tm(III) | NA | 0.06 | HNO3 | 3 | NA | NA | NA | 25 | 20 | 1 | 1.24538 | NO | Figure 2
Separation of Am, Cm and Lanthanides by Solvent Extraction with Hydrophilic and Lipophilic Organic Ligands | Y Sasaki, Y Kitatsuji, Y Tsubata, Y Sugo, Y Morita | 2011 | https://doi.org/10.15261/serdj.18.93 | 1 | CCCCCCCCN(CCCCCCCC)C(=O)COCCOCC(=O)N(CCCCCCCC)CCCCCCCC | DOODA (C8) | 0.2 | n-dodecane | 1 | Yb(III) | NA | 0.06 | HNO3 | 3 | NA | NA | NA | 25 | 20 | 1 | 1.128104 | NO | Figure 2
Separation of Am, Cm and Lanthanides by Solvent Extraction with Hydrophilic and Lipophilic Organic Ligands | Y Sasaki, Y Kitatsuji, Y Tsubata, Y Sugo, Y Morita | 2011 | https://doi.org/10.15261/serdj.18.93 | 1 | CCCCCCCCN(CCCCCCCC)C(=O)COCCOCC(=O)N(CCCCCCCC)CCCCCCCC | DOODA (C8) | 0.2 | n-dodecane | 1 | Lu(III) | NA | 0.06 | HNO3 | 3 | NA | NA | NA | 25 | 20 | 1 | 0.8179969 | NO | Figure 2
Separation of Am, Cm and Lanthanides by Solvent Extraction with Hydrophilic and Lipophilic Organic Ligands | Y Sasaki, Y Kitatsuji, Y Tsubata, Y Sugo, Y Morita | 2011 | https://doi.org/10.15261/serdj.18.93 | 1 | CCCCCCCCCCCCN(CCCCCCCCCCCC)C(=O)COCCOCC(=O)N(CCCCCCCCCCCC)CCCCCCCCCCCC | DOODA (C12) | 0.2 | n-dodecane | 1 | La(III) | NA | 0.07 | HNO3 | 3 | NA | NA | NA | 25 | 20 | 1 | 21.65561 | NO | Figure 2
Separation of Am, Cm and Lanthanides by Solvent Extraction with Hydrophilic and Lipophilic Organic Ligands | Y Sasaki, Y Kitatsuji, Y Tsubata, Y Sugo, Y Morita | 2011 | https://doi.org/10.15261/serdj.18.93 | 1 | CCCCCCCCCCCCN(CCCCCCCCCCCC)C(=O)COCCOCC(=O)N(CCCCCCCCCCCC)CCCCCCCCCCCC | DOODA (C12) | 0.2 | n-dodecane | 1 | Ce(III) | NA | 0.07 | HNO3 | 3 | NA | NA | NA | 25 | 20 | 1 | 23.61317 | NO | Figure 2
Separation of Am, Cm and Lanthanides by Solvent Extraction with Hydrophilic and Lipophilic Organic Ligands | Y Sasaki, Y Kitatsuji, Y Tsubata, Y Sugo, Y Morita | 2011 | https://doi.org/10.15261/serdj.18.93 | 1 | CCCCCCCCCCCCN(CCCCCCCCCCCC)C(=O)COCCOCC(=O)N(CCCCCCCCCCCC)CCCCCCCCCCCC | DOODA (C12) | 0.2 | n-dodecane | 1 | Pr(III) | NA | 0.07 | HNO3 | 3 | NA | NA | NA | 25 | 20 | 1 | 22.47387 | NO | Figure 2
Separation of Am, Cm and Lanthanides by Solvent Extraction with Hydrophilic and Lipophilic Organic Ligands | Y Sasaki, Y Kitatsuji, Y Tsubata, Y Sugo, Y Morita | 2011 | https://doi.org/10.15261/serdj.18.93 | 1 | CCCCCCCCCCCCN(CCCCCCCCCCCC)C(=O)COCCOCC(=O)N(CCCCCCCCCCCC)CCCCCCCCCCCC | DOODA (C12) | 0.2 | n-dodecane | 1 | Nd(III) | NA | 0.07 | HNO3 | 3 | NA | NA | NA | 25 | 20 | 1 | 19.37529 | NO | Figure 2
Separation of Am, Cm and Lanthanides by Solvent Extraction with Hydrophilic and Lipophilic Organic Ligands | Y Sasaki, Y Kitatsuji, Y Tsubata, Y Sugo, Y Morita | 2011 | https://doi.org/10.15261/serdj.18.93 | 1 | CCCCCCCCCCCCN(CCCCCCCCCCCC)C(=O)COCCOCC(=O)N(CCCCCCCCCCCC)CCCCCCCCCCCC | DOODA (C12) | 0.2 | n-dodecane | 1 | Sm(III) | NA | 0.07 | HNO3 | 3 | NA | NA | NA | 25 | 20 | 1 | 11.67116 | NO | Figure 2
Separation of Am, Cm and Lanthanides by Solvent Extraction with Hydrophilic and Lipophilic Organic Ligands | Y Sasaki, Y Kitatsuji, Y Tsubata, Y Sugo, Y Morita | 2011 | https://doi.org/10.15261/serdj.18.93 | 1 | CCCCCCCCCCCCN(CCCCCCCCCCCC)C(=O)COCCOCC(=O)N(CCCCCCCCCCCC)CCCCCCCCCCCC | DOODA (C12) | 0.2 | n-dodecane | 1 | Eu(III) | NA | 0.07 | HNO3 | 3 | NA | NA | NA | 25 | 20 | 1 | 8.782621 | NO | Figure 2
Separation of Am, Cm and Lanthanides by Solvent Extraction with Hydrophilic and Lipophilic Organic Ligands | Y Sasaki, Y Kitatsuji, Y Tsubata, Y Sugo, Y Morita | 2011 | https://doi.org/10.15261/serdj.18.93 | 1 | CCCCCCCCCCCCN(CCCCCCCCCCCC)C(=O)COCCOCC(=O)N(CCCCCCCCCCCC)CCCCCCCCCCCC | DOODA (C12) | 0.2 | n-dodecane | 1 | Gd(III) | NA | 0.06 | HNO3 | 3 | NA | NA | NA | 25 | 20 | 1 | 6.136482 | NO | Figure 2
Separation of Am, Cm and Lanthanides by Solvent Extraction with Hydrophilic and Lipophilic Organic Ligands | Y Sasaki, Y Kitatsuji, Y Tsubata, Y Sugo, Y Morita | 2011 | https://doi.org/10.15261/serdj.18.93 | 1 | CCCCCCCCCCCCN(CCCCCCCCCCCC)C(=O)COCCOCC(=O)N(CCCCCCCCCCCC)CCCCCCCCCCCC | DOODA (C12) | 0.2 | n-dodecane | 1 | Tb(III) | NA | 0.06 | HNO3 | 3 | NA | NA | NA | 25 | 20 | 1 | 7.386801 | NO | Figure 2
Separation of Am, Cm and Lanthanides by Solvent Extraction with Hydrophilic and Lipophilic Organic Ligands | Y Sasaki, Y Kitatsuji, Y Tsubata, Y Sugo, Y Morita | 2011 | https://doi.org/10.15261/serdj.18.93 | 1 | CCCCCCCCCCCCN(CCCCCCCCCCCC)C(=O)COCCOCC(=O)N(CCCCCCCCCCCC)CCCCCCCCCCCC | DOODA (C12) | 0.2 | n-dodecane | 1 | Dy(III) | NA | 0.06 | HNO3 | 3 | NA | NA | NA | 25 | 20 | 1 | 9.576527 | NO | Figure 2
Separation of Am, Cm and Lanthanides by Solvent Extraction with Hydrophilic and Lipophilic Organic Ligands | Y Sasaki, Y Kitatsuji, Y Tsubata, Y Sugo, Y Morita | 2011 | https://doi.org/10.15261/serdj.18.93 | 1 | CCCCCCCCCCCCN(CCCCCCCCCCCC)C(=O)COCCOCC(=O)N(CCCCCCCCCCCC)CCCCCCCCCCCC | DOODA (C12) | 0.2 | n-dodecane | 1 | Ho(III) | NA | 0.06 | HNO3 | 3 | NA | NA | NA | 25 | 20 | 1 | 11.52776 | NO | Figure 2
Separation of Am, Cm and Lanthanides by Solvent Extraction with Hydrophilic and Lipophilic Organic Ligands | Y Sasaki, Y Kitatsuji, Y Tsubata, Y Sugo, Y Morita | 2011 | https://doi.org/10.15261/serdj.18.93 | 1 | CCCCCCCCCCCCN(CCCCCCCCCCCC)C(=O)COCCOCC(=O)N(CCCCCCCCCCCC)CCCCCCCCCCCC | DOODA (C12) | 0.2 | n-dodecane | 1 | Er(III) | NA | 0.06 | HNO3 | 3 | NA | NA | NA | 25 | 20 | 1 | 14.04918 | NO | Figure 2
Separation of Am, Cm and Lanthanides by Solvent Extraction with Hydrophilic and Lipophilic Organic Ligands | Y Sasaki, Y Kitatsuji, Y Tsubata, Y Sugo, Y Morita | 2011 | https://doi.org/10.15261/serdj.18.93 | 1 | CCCCCCCCCCCCN(CCCCCCCCCCCC)C(=O)COCCOCC(=O)N(CCCCCCCCCCCC)CCCCCCCCCCCC | DOODA (C12) | 0.2 | n-dodecane | 1 | Tm(III) | NA | 0.06 | HNO3 | 3 | NA | NA | NA | 25 | 20 | 1 | 14.7614 | NO | Figure 2
Separation of Am, Cm and Lanthanides by Solvent Extraction with Hydrophilic and Lipophilic Organic Ligands | Y Sasaki, Y Kitatsuji, Y Tsubata, Y Sugo, Y Morita | 2011 | https://doi.org/10.15261/serdj.18.93 | 1 | CCCCCCCCCCCCN(CCCCCCCCCCCC)C(=O)COCCOCC(=O)N(CCCCCCCCCCCC)CCCCCCCCCCCC | DOODA (C12) | 0.2 | n-dodecane | 1 | Yb(III) | NA | 0.06 | HNO3 | 3 | NA | NA | NA | 25 | 20 | 1 | 15.31916 | NO | Figure 2
Separation of Am, Cm and Lanthanides by Solvent Extraction with Hydrophilic and Lipophilic Organic Ligands | Y Sasaki, Y Kitatsuji, Y Tsubata, Y Sugo, Y Morita | 2011 | https://doi.org/10.15261/serdj.18.93 | 1 | CCCCCCCCCCCCN(CCCCCCCCCCCC)C(=O)COCCOCC(=O)N(CCCCCCCCCCCC)CCCCCCCCCCCC | DOODA (C12) | 0.2 | n-dodecane | 1 | Lu(III) | NA | 0.06 | HNO3 | 3 | NA | NA | NA | 25 | 20 | 1 | 15.50972 | NO | Figure 2
Separation of Am, Cm and Lanthanides by Solvent Extraction with Hydrophilic and Lipophilic Organic Ligands | Y Sasaki, Y Kitatsuji, Y Tsubata, Y Sugo, Y Morita | 2011 | https://doi.org/10.15261/serdj.18.93 | 1 | CCCCCCCCN(CCCCCCCC)C(=O)COCCOCC(=O)N(CCCCCCCC)CCCCCCCC | DOODA (C8) | 0.2 | n-dodecane | 1 | La(III) | NA | 0.07 | HNO3 | 3 | NA | NA | NA | 25 | 20 | 1 | 14.17474 | NO | Figure 3
Separation of Am, Cm and Lanthanides by Solvent Extraction with Hydrophilic and Lipophilic Organic Ligands | Y Sasaki, Y Kitatsuji, Y Tsubata, Y Sugo, Y Morita | 2011 | https://doi.org/10.15261/serdj.18.93 | 1 | CCCCCCCCN(CCCCCCCC)C(=O)COCCOCC(=O)N(CCCCCCCC)CCCCCCCC | DOODA (C8) | 0.2 | n-dodecane | 1 | Ce(III) | NA | 0.07 | HNO3 | 3 | NA | NA | NA | 25 | 20 | 1 | 16.29751 | NO | Figure 3
Separation of Am, Cm and Lanthanides by Solvent Extraction with Hydrophilic and Lipophilic Organic Ligands | Y Sasaki, Y Kitatsuji, Y Tsubata, Y Sugo, Y Morita | 2011 | https://doi.org/10.15261/serdj.18.93 | 1 | CCCCCCCCN(CCCCCCCC)C(=O)COCCOCC(=O)N(CCCCCCCC)CCCCCCCC | DOODA (C8) | 0.2 | n-dodecane | 1 | Pr(III) | NA | 0.07 | HNO3 | 3 | NA | NA | NA | 25 | 20 | 1 | 15.73873 | NO | Figure 3
Separation of Am, Cm and Lanthanides by Solvent Extraction with Hydrophilic and Lipophilic Organic Ligands | Y Sasaki, Y Kitatsuji, Y Tsubata, Y Sugo, Y Morita | 2011 | https://doi.org/10.15261/serdj.18.93 | 1 | CCCCCCCCN(CCCCCCCC)C(=O)COCCOCC(=O)N(CCCCCCCC)CCCCCCCC | DOODA (C8) | 0.2 | n-dodecane | 1 | Nd(III) | NA | 0.07 | HNO3 | 3 | NA | NA | NA | 25 | 20 | 1 | 14.17474 | NO | Figure 3
Separation of Am, Cm and Lanthanides by Solvent Extraction with Hydrophilic and Lipophilic Organic Ligands | Y Sasaki, Y Kitatsuji, Y Tsubata, Y Sugo, Y Morita | 2011 | https://doi.org/10.15261/serdj.18.93 | 1 | CCCCCCCCN(CCCCCCCC)C(=O)COCCOCC(=O)N(CCCCCCCC)CCCCCCCC | DOODA (C8) | 0.2 | n-dodecane | 1 | Sm(III) | NA | 0.07 | HNO3 | 3 | NA | NA | NA | 25 | 20 | 1 | 7.971043 | NO | Figure 3
Separation of Am, Cm and Lanthanides by Solvent Extraction with Hydrophilic and Lipophilic Organic Ligands | Y Sasaki, Y Kitatsuji, Y Tsubata, Y Sugo, Y Morita | 2011 | https://doi.org/10.15261/serdj.18.93 | 1 | CCCCCCCCN(CCCCCCCC)C(=O)COCCOCC(=O)N(CCCCCCCC)CCCCCCCC | DOODA (C8) | 0.2 | n-dodecane | 1 | Eu(III) | NA | 0.07 | HNO3 | 3 | NA | NA | NA | 25 | 20 | 1 | 5.244414 | NO | Figure 3
Separation of Am, Cm and Lanthanides by Solvent Extraction with Hydrophilic and Lipophilic Organic Ligands | Y Sasaki, Y Kitatsuji, Y Tsubata, Y Sugo, Y Morita | 2011 | https://doi.org/10.15261/serdj.18.93 | 1 | CCCCCCCCN(CCCCCCCC)C(=O)COCCOCC(=O)N(CCCCCCCC)CCCCCCCC | DOODA (C8) | 0.2 | n-dodecane | 1 | Gd(III) | NA | 0.06 | HNO3 | 3 | NA | NA | NA | 25 | 20 | 1 | 2.898152 | NO | Figure 3
Separation of Am, Cm and Lanthanides by Solvent Extraction with Hydrophilic and Lipophilic Organic Ligands | Y Sasaki, Y Kitatsuji, Y Tsubata, Y Sugo, Y Morita | 2011 | https://doi.org/10.15261/serdj.18.93 | 1 | CCCCCCCCN(CCCCCCCC)C(=O)COCCOCC(=O)N(CCCCCCCC)CCCCCCCC | DOODA (C8) | 0.2 | n-dodecane | 1 | Tb(III) | NA | 0.06 | HNO3 | 3 | NA | NA | NA | 25 | 20 | 1 | 2.565021 | NO | Figure 3
Separation of Am, Cm and Lanthanides by Solvent Extraction with Hydrophilic and Lipophilic Organic Ligands | Y Sasaki, Y Kitatsuji, Y Tsubata, Y Sugo, Y Morita | 2011 | https://doi.org/10.15261/serdj.18.93 | 1 | CCCCCCCCN(CCCCCCCC)C(=O)COCCOCC(=O)N(CCCCCCCC)CCCCCCCC | DOODA (C8) | 0.2 | n-dodecane | 1 | Dy(III) | NA | 0.06 | HNO3 | 3 | NA | NA | NA | 25 | 20 | 1 | 2.080568 | NO | Figure 3
Separation of Am, Cm and Lanthanides by Solvent Extraction with Hydrophilic and Lipophilic Organic Ligands | Y Sasaki, Y Kitatsuji, Y Tsubata, Y Sugo, Y Morita | 2011 | https://doi.org/10.15261/serdj.18.93 | 1 | CCCCCCCCN(CCCCCCCC)C(=O)COCCOCC(=O)N(CCCCCCCC)CCCCCCCC | DOODA (C8) | 0.2 | n-dodecane | 1 | Ho(III) | NA | 0.06 | HNO3 | 3 | NA | NA | NA | 25 | 20 | 1 | 1.687612 | NO | Figure 3
Separation of Am, Cm and Lanthanides by Solvent Extraction with Hydrophilic and Lipophilic Organic Ligands | Y Sasaki, Y Kitatsuji, Y Tsubata, Y Sugo, Y Morita | 2011 | https://doi.org/10.15261/serdj.18.93 | 1 | CCCCCCCCN(CCCCCCCC)C(=O)COCCOCC(=O)N(CCCCCCCC)CCCCCCCC | DOODA (C8) | 0.2 | n-dodecane | 1 | Er(III) | NA | 0.06 | HNO3 | 3 | NA | NA | NA | 25 | 20 | 1 | 1.442417 | NO | Figure 3
Separation of Am, Cm and Lanthanides by Solvent Extraction with Hydrophilic and Lipophilic Organic Ligands | Y Sasaki, Y Kitatsuji, Y Tsubata, Y Sugo, Y Morita | 2011 | https://doi.org/10.15261/serdj.18.93 | 1 | CCCCCCCCN(CCCCCCCC)C(=O)COCCOCC(=O)N(CCCCCCCC)CCCCCCCC | DOODA (C8) | 0.2 | n-dodecane | 1 | Tm(III) | NA | 0.06 | HNO3 | 3 | NA | NA | NA | 25 | 20 | 1 | 1.254541 | NO | Figure 3
Separation of Am, Cm and Lanthanides by Solvent Extraction with Hydrophilic and Lipophilic Organic Ligands | Y Sasaki, Y Kitatsuji, Y Tsubata, Y Sugo, Y Morita | 2011 | https://doi.org/10.15261/serdj.18.93 | 1 | CCCCCCCCN(CCCCCCCC)C(=O)COCCOCC(=O)N(CCCCCCCC)CCCCCCCC | DOODA (C8) | 0.2 | n-dodecane | 1 | Yb(III) | NA | 0.06 | HNO3 | 3 | NA | NA | NA | 25 | 20 | 1 | 1.129875 | NO | Figure 3
Separation of Am, Cm and Lanthanides by Solvent Extraction with Hydrophilic and Lipophilic Organic Ligands | Y Sasaki, Y Kitatsuji, Y Tsubata, Y Sugo, Y Morita | 2011 | https://doi.org/10.15261/serdj.18.93 | 1 | CCCCCCCCN(CCCCCCCC)C(=O)COCCOCC(=O)N(CCCCCCCC)CCCCCCCC | DOODA (C8) | 0.2 | n-dodecane | 1 | Lu(III) | NA | 0.06 | HNO3 | 3 | NA | NA | NA | 25 | 20 | 1 | 0.8254042 | NO | Figure 3
Separation of Am, Cm and Lanthanides by Solvent Extraction with Hydrophilic and Lipophilic Organic Ligands | Y Sasaki, Y Kitatsuji, Y Tsubata, Y Sugo, Y Morita | 2011 | https://doi.org/10.15261/serdj.18.93 | 1 | CCCCCCCCN(CCCCCCCC)C(=O)COCCOCC(=O)N(CCCCCCCC)CCCCCCCC | DOODA (C8) | 0.2 | n-dodecane | 1 | La(III) | NA | 0.07 | HNO3 | 3 | TEDGA | CCN(CC)C(=O)COCC(=O)N(CC)CC | 0.001 | 25 | 20 | 1 | 10.72267 | NO | Figure 3
Separation of Am, Cm and Lanthanides by Solvent Extraction with Hydrophilic and Lipophilic Organic Ligands | Y Sasaki, Y Kitatsuji, Y Tsubata, Y Sugo, Y Morita | 2011 | https://doi.org/10.15261/serdj.18.93 | 1 | CCCCCCCCN(CCCCCCCC)C(=O)COCCOCC(=O)N(CCCCCCCC)CCCCCCCC | DOODA (C8) | 0.2 | n-dodecane | 1 | Ce(III) | NA | 0.07 | HNO3 | 3 | TEDGA | CCN(CC)C(=O)COCC(=O)N(CC)CC | 0.001 | 25 | 20 | 1 | 11.10336 | NO | Figure 3
Separation of Am, Cm and Lanthanides by Solvent Extraction with Hydrophilic and Lipophilic Organic Ligands | Y Sasaki, Y Kitatsuji, Y Tsubata, Y Sugo, Y Morita | 2011 | https://doi.org/10.15261/serdj.18.93 | 1 | CCCCCCCCN(CCCCCCCC)C(=O)COCCOCC(=O)N(CCCCCCCC)CCCCCCCC | DOODA (C8) | 0.2 | n-dodecane | 1 | Pr(III) | NA | 0.07 | HNO3 | 3 | TEDGA | CCN(CC)C(=O)COCC(=O)N(CC)CC | 0.001 | 25 | 20 | 1 | 10.17597 | NO | Figure 3
Separation of Am, Cm and Lanthanides by Solvent Extraction with Hydrophilic and Lipophilic Organic Ligands | Y Sasaki, Y Kitatsuji, Y Tsubata, Y Sugo, Y Morita | 2011 | https://doi.org/10.15261/serdj.18.93 | 1 | CCCCCCCCN(CCCCCCCC)C(=O)COCCOCC(=O)N(CCCCCCCC)CCCCCCCC | DOODA (C8) | 0.2 | n-dodecane | 1 | Nd(III) | NA | 0.07 | HNO3 | 3 | TEDGA | CCN(CC)C(=O)COCC(=O)N(CC)CC | 0.001 | 25 | 20 | 1 | 8.547088 | NO | Figure 3
Separation of Am, Cm and Lanthanides by Solvent Extraction with Hydrophilic and Lipophilic Organic Ligands | Y Sasaki, Y Kitatsuji, Y Tsubata, Y Sugo, Y Morita | 2011 | https://doi.org/10.15261/serdj.18.93 | 1 | CCCCCCCCN(CCCCCCCC)C(=O)COCCOCC(=O)N(CCCCCCCC)CCCCCCCC | DOODA (C8) | 0.2 | n-dodecane | 1 | Sm(III) | NA | 0.07 | HNO3 | 3 | TEDGA | CCN(CC)C(=O)COCC(=O)N(CC)CC | 0.001 | 25 | 20 | 1 | 3.69983 | NO | Figure 3
Separation of Am, Cm and Lanthanides by Solvent Extraction with Hydrophilic and Lipophilic Organic Ligands | Y Sasaki, Y Kitatsuji, Y Tsubata, Y Sugo, Y Morita | 2011 | https://doi.org/10.15261/serdj.18.93 | 1 | CCCCCCCCN(CCCCCCCC)C(=O)COCCOCC(=O)N(CCCCCCCC)CCCCCCCC | DOODA (C8) | 0.2 | n-dodecane | 1 | Eu(III) | NA | 0.07 | HNO3 | 3 | TEDGA | CCN(CC)C(=O)COCC(=O)N(CC)CC | 0.001 | 25 | 20 | 1 | 2.117179 | NO | Figure 3
Separation of Am, Cm and Lanthanides by Solvent Extraction with Hydrophilic and Lipophilic Organic Ligands | Y Sasaki, Y Kitatsuji, Y Tsubata, Y Sugo, Y Morita | 2011 | https://doi.org/10.15261/serdj.18.93 | 1 | CCCCCCCCN(CCCCCCCC)C(=O)COCCOCC(=O)N(CCCCCCCC)CCCCCCCC | DOODA (C8) | 0.2 | n-dodecane | 1 | Gd(III) | NA | 0.06 | HNO3 | 3 | TEDGA | CCN(CC)C(=O)COCC(=O)N(CC)CC | 0.001 | 25 | 20 | 1 | 1 | NO | Figure 3
Separation of Am, Cm and Lanthanides by Solvent Extraction with Hydrophilic and Lipophilic Organic Ligands | Y Sasaki, Y Kitatsuji, Y Tsubata, Y Sugo, Y Morita | 2011 | https://doi.org/10.15261/serdj.18.93 | 1 | CCCCCCCCN(CCCCCCCC)C(=O)COCCOCC(=O)N(CCCCCCCC)CCCCCCCC | DOODA (C8) | 0.2 | n-dodecane | 1 | Tb(III) | NA | 0.06 | HNO3 | 3 | TEDGA | CCN(CC)C(=O)COCC(=O)N(CC)CC | 0.001 | 25 | 20 | 1 | 0.624388 | NO | Figure 3
Separation of Am, Cm and Lanthanides by Solvent Extraction with Hydrophilic and Lipophilic Organic Ligands | Y Sasaki, Y Kitatsuji, Y Tsubata, Y Sugo, Y Morita | 2011 | https://doi.org/10.15261/serdj.18.93 | 1 | CCCCCCCCN(CCCCCCCC)C(=O)COCCOCC(=O)N(CCCCCCCC)CCCCCCCC | DOODA (C8) | 0.2 | n-dodecane | 1 | Dy(III) | NA | 0.06 | HNO3 | 3 | TEDGA | CCN(CC)C(=O)COCC(=O)N(CC)CC | 0.001 | 25 | 20 | 1 | 0.369983 | NO | Figure 3
Separation of Am, Cm and Lanthanides by Solvent Extraction with Hydrophilic and Lipophilic Organic Ligands | Y Sasaki, Y Kitatsuji, Y Tsubata, Y Sugo, Y Morita | 2011 | https://doi.org/10.15261/serdj.18.93 | 1 | CCCCCCCCN(CCCCCCCC)C(=O)COCCOCC(=O)N(CCCCCCCC)CCCCCCCC | DOODA (C8) | 0.2 | n-dodecane | 1 | Ho(III) | NA | 0.06 | HNO3 | 3 | TEDGA | CCN(CC)C(=O)COCC(=O)N(CC)CC | 0.001 | 25 | 20 | 1 | 0.2270182 | NO | Figure 3
Separation of Am, Cm and Lanthanides by Solvent Extraction with Hydrophilic and Lipophilic Organic Ligands | Y Sasaki, Y Kitatsuji, Y Tsubata, Y Sugo, Y Morita | 2011 | https://doi.org/10.15261/serdj.18.93 | 1 | CCCCCCCCN(CCCCCCCC)C(=O)COCCOCC(=O)N(CCCCCCCC)CCCCCCCC | DOODA (C8) | 0.2 | n-dodecane | 1 | Er(III) | NA | 0.06 | HNO3 | 3 | TEDGA | CCN(CC)C(=O)COCC(=O)N(CC)CC | 0.001 | 25 | 20 | 1 | 0.1629751 | NO | Figure 3
Separation of Am, Cm and Lanthanides by Solvent Extraction with Hydrophilic and Lipophilic Organic Ligands | Y Sasaki, Y Kitatsuji, Y Tsubata, Y Sugo, Y Morita | 2011 | https://doi.org/10.15261/serdj.18.93 | 1 | CCCCCCCCN(CCCCCCCC)C(=O)COCCOCC(=O)N(CCCCCCCC)CCCCCCCC | DOODA (C8) | 0.2 | n-dodecane | 1 | Tm(III) | NA | 0.06 | HNO3 | 3 | TEDGA | CCN(CC)C(=O)COCC(=O)N(CC)CC | 0.001 | 25 | 20 | 1 | 0.1254541 | NO | Figure 3
Separation of Am, Cm and Lanthanides by Solvent Extraction with Hydrophilic and Lipophilic Organic Ligands | Y Sasaki, Y Kitatsuji, Y Tsubata, Y Sugo, Y Morita | 2011 | https://doi.org/10.15261/serdj.18.93 | 1 | CCCCCCCCN(CCCCCCCC)C(=O)COCCOCC(=O)N(CCCCCCCC)CCCCCCCC | DOODA (C8) | 0.2 | n-dodecane | 1 | Yb(III) | NA | 0.06 | HNO3 | 3 | TEDGA | CCN(CC)C(=O)COCC(=O)N(CC)CC | 0.001 | 25 | 20 | 1 | 0.1091136 | NO | Figure 3
Separation of Am, Cm and Lanthanides by Solvent Extraction with Hydrophilic and Lipophilic Organic Ligands | Y Sasaki, Y Kitatsuji, Y Tsubata, Y Sugo, Y Morita | 2011 | https://doi.org/10.15261/serdj.18.93 | 1 | CCCCCCCCN(CCCCCCCC)C(=O)COCCOCC(=O)N(CCCCCCCC)CCCCCCCC | DOODA (C8) | 0.2 | n-dodecane | 1 | Lu(III) | NA | 0.06 | HNO3 | 3 | TEDGA | CCN(CC)C(=O)COCC(=O)N(CC)CC | 0.001 | 25 | 20 | 1 | 0.07305272 | NO | Figure 3
Separation of Am, Cm and Lanthanides by Solvent Extraction with Hydrophilic and Lipophilic Organic Ligands | Y Sasaki, Y Kitatsuji, Y Tsubata, Y Sugo, Y Morita | 2011 | https://doi.org/10.15261/serdj.18.93 | 1 | CCCCCCCCN(CCCCCCCC)C(=O)COCCOCC(=O)N(CCCCCCCC)CCCCCCCC | DOODA (C8) | 0.2 | n-dodecane | 1 | La(III) | NA | 0.07 | HNO3 | 3 | TEDGA | CCN(CC)C(=O)COCC(=O)N(CC)CC | 0.002 | 25 | 20 | 1 | 9.164762 | NO | Figure 3
Separation of Am, Cm and Lanthanides by Solvent Extraction with Hydrophilic and Lipophilic Organic Ligands | Y Sasaki, Y Kitatsuji, Y Tsubata, Y Sugo, Y Morita | 2011 | https://doi.org/10.15261/serdj.18.93 | 1 | CCCCCCCCN(CCCCCCCC)C(=O)COCCOCC(=O)N(CCCCCCCC)CCCCCCCC | DOODA (C8) | 0.2 | n-dodecane | 1 | Ce(III) | NA | 0.07 | HNO3 | 3 | TEDGA | CCN(CC)C(=O)COCC(=O)N(CC)CC | 0.002 | 25 | 20 | 1 | 9.00628 | NO | Figure 3
Separation of Am, Cm and Lanthanides by Solvent Extraction with Hydrophilic and Lipophilic Organic Ligands | Y Sasaki, Y Kitatsuji, Y Tsubata, Y Sugo, Y Morita | 2011 | https://doi.org/10.15261/serdj.18.93 | 1 | CCCCCCCCN(CCCCCCCC)C(=O)COCCOCC(=O)N(CCCCCCCC)CCCCCCCC | DOODA (C8) | 0.2 | n-dodecane | 1 | Pr(III) | NA | 0.07 | HNO3 | 3 | TEDGA | CCN(CC)C(=O)COCC(=O)N(CC)CC | 0.002 | 25 | 20 | 1 | 7.697747 | NO | Figure 3
Separation of Am, Cm and Lanthanides by Solvent Extraction with Hydrophilic and Lipophilic Organic Ligands | Y Sasaki, Y Kitatsuji, Y Tsubata, Y Sugo, Y Morita | 2011 | https://doi.org/10.15261/serdj.18.93 | 1 | CCCCCCCCN(CCCCCCCC)C(=O)COCCOCC(=O)N(CCCCCCCC)CCCCCCCC | DOODA (C8) | 0.2 | n-dodecane | 1 | Nd(III) | NA | 0.07 | HNO3 | 3 | TEDGA | CCN(CC)C(=O)COCC(=O)N(CC)CC | 0.002 | 25 | 20 | 1 | 6.135907 | NO | Figure 3
Separation of Am, Cm and Lanthanides by Solvent Extraction with Hydrophilic and Lipophilic Organic Ligands | Y Sasaki, Y Kitatsuji, Y Tsubata, Y Sugo, Y Morita | 2011 | https://doi.org/10.15261/serdj.18.93 | 1 | CCCCCCCCN(CCCCCCCC)C(=O)COCCOCC(=O)N(CCCCCCCC)CCCCCCCC | DOODA (C8) | 0.2 | n-dodecane | 1 | Sm(III) | NA | 0.07 | HNO3 | 3 | TEDGA | CCN(CC)C(=O)COCC(=O)N(CC)CC | 0.002 | 25 | 20 | 1 | 1.778279 | NO | Figure 3
Separation of Am, Cm and Lanthanides by Solvent Extraction with Hydrophilic and Lipophilic Organic Ligands | Y Sasaki, Y Kitatsuji, Y Tsubata, Y Sugo, Y Morita | 2011 | https://doi.org/10.15261/serdj.18.93 | 1 | CCCCCCCCN(CCCCCCCC)C(=O)COCCOCC(=O)N(CCCCCCCC)CCCCCCCC | DOODA (C8) | 0.2 | n-dodecane | 1 | Eu(III) | NA | 0.07 | HNO3 | 3 | TEDGA | CCN(CC)C(=O)COCC(=O)N(CC)CC | 0.002 | 25 | 20 | 1 | 0.8111308 | NO | Figure 3
Separation of Am, Cm and Lanthanides by Solvent Extraction with Hydrophilic and Lipophilic Organic Ligands | Y Sasaki, Y Kitatsuji, Y Tsubata, Y Sugo, Y Morita | 2011 | https://doi.org/10.15261/serdj.18.93 | 1 | CCCCCCCCN(CCCCCCCC)C(=O)COCCOCC(=O)N(CCCCCCCC)CCCCCCCC | DOODA (C8) | 0.2 | n-dodecane | 1 | Gd(III) | NA | 0.06 | HNO3 | 3 | TEDGA | CCN(CC)C(=O)COCC(=O)N(CC)CC | 0.002 | 25 | 20 | 1 | 0.3390807 | NO | Figure 3
Separation of Am, Cm and Lanthanides by Solvent Extraction with Hydrophilic and Lipophilic Organic Ligands | Y Sasaki, Y Kitatsuji, Y Tsubata, Y Sugo, Y Morita | 2011 | https://doi.org/10.15261/serdj.18.93 | 1 | CCCCCCCCN(CCCCCCCC)C(=O)COCCOCC(=O)N(CCCCCCCC)CCCCCCCC | DOODA (C8) | 0.2 | n-dodecane | 1 | Tb(III) | NA | 0.06 | HNO3 | 3 | TEDGA | CCN(CC)C(=O)COCC(=O)N(CC)CC | 0.002 | 25 | 20 | 1 | 0.1747528 | NO | Figure 3
Separation of Am, Cm and Lanthanides by Solvent Extraction with Hydrophilic and Lipophilic Organic Ligands | Y Sasaki, Y Kitatsuji, Y Tsubata, Y Sugo, Y Morita | 2011 | https://doi.org/10.15261/serdj.18.93 | 1 | CCCCCCCCN(CCCCCCCC)C(=O)COCCOCC(=O)N(CCCCCCCC)CCCCCCCC | DOODA (C8) | 0.2 | n-dodecane | 1 | Dy(III) | NA | 0.06 | HNO3 | 3 | TEDGA | CCN(CC)C(=O)COCC(=O)N(CC)CC | 0.002 | 25 | 20 | 1 | 0.1017597 | NO | Figure 3
Separation of Am, Cm and Lanthanides by Solvent Extraction with Hydrophilic and Lipophilic Organic Ligands | Y Sasaki, Y Kitatsuji, Y Tsubata, Y Sugo, Y Morita | 2011 | https://doi.org/10.15261/serdj.18.93 | 1 | CCCCCCCCN(CCCCCCCC)C(=O)COCCOCC(=O)N(CCCCCCCC)CCCCCCCC | DOODA (C8) | 0.2 | n-dodecane | 1 | Ho(III) | NA | 0.06 | HNO3 | 3 | TEDGA | CCN(CC)C(=O)COCC(=O)N(CC)CC | 0.002 | 25 | 20 | 1 | 0.06695108 | NO | Figure 3
Separation of Am, Cm and Lanthanides by Solvent Extraction with Hydrophilic and Lipophilic Organic Ligands | Y Sasaki, Y Kitatsuji, Y Tsubata, Y Sugo, Y Morita | 2011 | https://doi.org/10.15261/serdj.18.93 | 1 | CCCCCCCCN(CCCCCCCC)C(=O)COCCOCC(=O)N(CCCCCCCC)CCCCCCCC | DOODA (C8) | 0.2 | n-dodecane | 1 | Er(III) | NA | 0.06 | HNO3 | 3 | TEDGA | CCN(CC)C(=O)COCC(=O)N(CC)CC | 0.002 | 25 | 20 | 1 | 0.0624388 | NO | Figure 3
Separation of Am, Cm and Lanthanides by Solvent Extraction with Hydrophilic and Lipophilic Organic Ligands | Y Sasaki, Y Kitatsuji, Y Tsubata, Y Sugo, Y Morita | 2011 | https://doi.org/10.15261/serdj.18.93 | 1 | CCCCCCCCN(CCCCCCCC)C(=O)COCCOCC(=O)N(CCCCCCCC)CCCCCCCC | DOODA (C8) | 0.2 | n-dodecane | 1 | Tm(III) | NA | 0.06 | HNO3 | 3 | TEDGA | CCN(CC)C(=O)COCC(=O)N(CC)CC | 0.002 | 25 | 20 | 1 | 0.05153725 | NO | Figure 3
Separation of Am, Cm and Lanthanides by Solvent Extraction with Hydrophilic and Lipophilic Organic Ligands | Y Sasaki, Y Kitatsuji, Y Tsubata, Y Sugo, Y Morita | 2011 | https://doi.org/10.15261/serdj.18.93 | 1 | CCCCCCCCN(CCCCCCCC)C(=O)COCCOCC(=O)N(CCCCCCCC)CCCCCCCC | DOODA (C8) | 0.2 | n-dodecane | 1 | Yb(III) | NA | 0.06 | HNO3 | 3 | TEDGA | CCN(CC)C(=O)COCC(=O)N(CC)CC | 0.002 | 25 | 20 | 1 | 0.05336699 | NO | Figure 3
Separation of Am, Cm and Lanthanides by Solvent Extraction with Hydrophilic and Lipophilic Organic Ligands | Y Sasaki, Y Kitatsuji, Y Tsubata, Y Sugo, Y Morita | 2011 | https://doi.org/10.15261/serdj.18.93 | 1 | CCCCCCCCN(CCCCCCCC)C(=O)COCCOCC(=O)N(CCCCCCCC)CCCCCCCC | DOODA (C8) | 0.2 | n-dodecane | 1 | Lu(III) | NA | 0.06 | HNO3 | 3 | TEDGA | CCN(CC)C(=O)COCC(=O)N(CC)CC | 0.002 | 25 | 20 | 1 | 0.04404934 | NO | Figure 3
Separation of Am, Cm and Lanthanides by Solvent Extraction with Hydrophilic and Lipophilic Organic Ligands | Y Sasaki, Y Kitatsuji, Y Tsubata, Y Sugo, Y Morita | 2011 | https://doi.org/10.15261/serdj.18.93 | 1 | CCCCCCCCN(CCCCCCCC)C(=O)COCCOCC(=O)N(CCCCCCCC)CCCCCCCC | DOODA (C8) | 0.2 | n-dodecane | 1 | La(III) | NA | 0.07 | HNO3 | 3 | TEDGA | CCN(CC)C(=O)COCC(=O)N(CC)CC | 0.005 | 25 | 20 | 1 | 4.723266 | NO | Figure 3
Separation of Am, Cm and Lanthanides by Solvent Extraction with Hydrophilic and Lipophilic Organic Ligands | Y Sasaki, Y Kitatsuji, Y Tsubata, Y Sugo, Y Morita | 2011 | https://doi.org/10.15261/serdj.18.93 | 1 | CCCCCCCCN(CCCCCCCC)C(=O)COCCOCC(=O)N(CCCCCCCC)CCCCCCCC | DOODA (C8) | 0.2 | n-dodecane | 1 | Ce(III) | NA | 0.07 | HNO3 | 3 | TEDGA | CCN(CC)C(=O)COCC(=O)N(CC)CC | 0.005 | 25 | 20 | 1 | 3.764936 | NO | Figure 3
Separation of Am, Cm and Lanthanides by Solvent Extraction with Hydrophilic and Lipophilic Organic Ligands | Y Sasaki, Y Kitatsuji, Y Tsubata, Y Sugo, Y Morita | 2011 | https://doi.org/10.15261/serdj.18.93 | 1 | CCCCCCCCN(CCCCCCCC)C(=O)COCCOCC(=O)N(CCCCCCCC)CCCCCCCC | DOODA (C8) | 0.2 | n-dodecane | 1 | Pr(III) | NA | 0.07 | HNO3 | 3 | TEDGA | CCN(CC)C(=O)COCC(=O)N(CC)CC | 0.005 | 25 | 20 | 1 | 2.702827 | NO | Figure 3
Separation of Am, Cm and Lanthanides by Solvent Extraction with Hydrophilic and Lipophilic Organic Ligands | Y Sasaki, Y Kitatsuji, Y Tsubata, Y Sugo, Y Morita | 2011 | https://doi.org/10.15261/serdj.18.93 | 1 | CCCCCCCCN(CCCCCCCC)C(=O)COCCOCC(=O)N(CCCCCCCC)CCCCCCCC | DOODA (C8) | 0.2 | n-dodecane | 1 | Nd(III) | NA | 0.07 | HNO3 | 3 | TEDGA | CCN(CC)C(=O)COCC(=O)N(CC)CC | 0.005 | 25 | 20 | 1 | 1.873817 | NO | Figure 3
Separation of Am, Cm and Lanthanides by Solvent Extraction with Hydrophilic and Lipophilic Organic Ligands | Y Sasaki, Y Kitatsuji, Y Tsubata, Y Sugo, Y Morita | 2011 | https://doi.org/10.15261/serdj.18.93 | 1 | CCCCCCCCN(CCCCCCCC)C(=O)COCCOCC(=O)N(CCCCCCCC)CCCCCCCC | DOODA (C8) | 0.2 | n-dodecane | 1 | Sm(III) | NA | 0.07 | HNO3 | 3 | TEDGA | CCN(CC)C(=O)COCC(=O)N(CC)CC | 0.005 | 25 | 20 | 1 | 0.2477076 | NO | Figure 3
Separation of Am, Cm and Lanthanides by Solvent Extraction with Hydrophilic and Lipophilic Organic Ligands | Y Sasaki, Y Kitatsuji, Y Tsubata, Y Sugo, Y Morita | 2011 | https://doi.org/10.15261/serdj.18.93 | 1 | CCCCCCCCN(CCCCCCCC)C(=O)COCCOCC(=O)N(CCCCCCCC)CCCCCCCC | DOODA (C8) | 0.2 | n-dodecane | 1 | Eu(III) | NA | 0.07 | HNO3 | 3 | TEDGA | CCN(CC)C(=O)COCC(=O)N(CC)CC | 0.005 | 25 | 20 | 1 | 0.08547088 | NO | Figure 3
Separation of Am, Cm and Lanthanides by Solvent Extraction with Hydrophilic and Lipophilic Organic Ligands | Y Sasaki, Y Kitatsuji, Y Tsubata, Y Sugo, Y Morita | 2011 | https://doi.org/10.15261/serdj.18.93 | 1 | CCCCCCCCN(CCCCCCCC)C(=O)COCCOCC(=O)N(CCCCCCCC)CCCCCCCC | DOODA (C8) | 0.2 | n-dodecane | 1 | Gd(III) | NA | 0.06 | HNO3 | 3 | TEDGA | CCN(CC)C(=O)COCC(=O)N(CC)CC | 0.005 | 25 | 20 | 1 | 0.03511192 | NO | Figure 3
Separation of Am, Cm and Lanthanides by Solvent Extraction with Hydrophilic and Lipophilic Organic Ligands | Y Sasaki, Y Kitatsuji, Y Tsubata, Y Sugo, Y Morita | 2011 | https://doi.org/10.15261/serdj.18.93 | 1 | CCCCCCCCN(CCCCCCCC)C(=O)COCCOCC(=O)N(CCCCCCCC)CCCCCCCC | DOODA (C8) | 0.2 | n-dodecane | 1 | Tb(III) | NA | 0.06 | HNO3 | 3 | TEDGA | CCN(CC)C(=O)COCC(=O)N(CC)CC | 0.005 | 25 | 20 | 1 | 0.003967207 | NO | Figure 3
Separation of Am, Cm and Lanthanides by Solvent Extraction with Hydrophilic and Lipophilic Organic Ligands | Y Sasaki, Y Kitatsuji, Y Tsubata, Y Sugo, Y Morita | 2011 | https://doi.org/10.15261/serdj.18.93 | 1 | CCCCCCCCN(CCCCCCCC)C(=O)COCCOCC(=O)N(CCCCCCCC)CCCCCCCC | DOODA (C8) | 0.2 | n-dodecane | 1 | La(III) | NA | 0.07 | HNO3 | 3 | TEDGA | CCN(CC)C(=O)COCC(=O)N(CC)CC | 0.01 | 25 | 20 | 1 | 1.940344 | NO | Figure 3
Separation of Am, Cm and Lanthanides by Solvent Extraction with Hydrophilic and Lipophilic Organic Ligands | Y Sasaki, Y Kitatsuji, Y Tsubata, Y Sugo, Y Morita | 2011 | https://doi.org/10.15261/serdj.18.93 | 1 | CCCCCCCCN(CCCCCCCC)C(=O)COCCOCC(=O)N(CCCCCCCC)CCCCCCCC | DOODA (C8) | 0.2 | n-dodecane | 1 | Ce(III) | NA | 0.07 | HNO3 | 3 | TEDGA | CCN(CC)C(=O)COCC(=O)N(CC)CC | 0.01 | 25 | 20 | 1 | 1.254541 | NO | Figure 3
Separation of Am, Cm and Lanthanides by Solvent Extraction with Hydrophilic and Lipophilic Organic Ligands | Y Sasaki, Y Kitatsuji, Y Tsubata, Y Sugo, Y Morita | 2011 | https://doi.org/10.15261/serdj.18.93 | 1 | CCCCCCCCN(CCCCCCCC)C(=O)COCCOCC(=O)N(CCCCCCCC)CCCCCCCC | DOODA (C8) | 0.2 | n-dodecane | 1 | Pr(III) | NA | 0.07 | HNO3 | 3 | TEDGA | CCN(CC)C(=O)COCC(=O)N(CC)CC | 0.01 | 25 | 20 | 1 | 0.7054802 | NO | Figure 3
Separation of Am, Cm and Lanthanides by Solvent Extraction with Hydrophilic and Lipophilic Organic Ligands | Y Sasaki, Y Kitatsuji, Y Tsubata, Y Sugo, Y Morita | 2011 | https://doi.org/10.15261/serdj.18.93 | 1 | CCCCCCCCN(CCCCCCCC)C(=O)COCCOCC(=O)N(CCCCCCCC)CCCCCCCC | DOODA (C8) | 0.2 | n-dodecane | 1 | Nd(III) | NA | 0.07 | HNO3 | 3 | TEDGA | CCN(CC)C(=O)COCC(=O)N(CC)CC | 0.01 | 25 | 20 | 1 | 0.4806381 | NO | Figure 3
Separation of Am, Cm and Lanthanides by Solvent Extraction with Hydrophilic and Lipophilic Organic Ligands | Y Sasaki, Y Kitatsuji, Y Tsubata, Y Sugo, Y Morita | 2011 | https://doi.org/10.15261/serdj.18.93 | 1 | CCCCCCCCN(CCCCCCCC)C(=O)COCCOCC(=O)N(CCCCCCCC)CCCCCCCC | DOODA (C8) | 0.2 | n-dodecane | 1 | Sm(III) | NA | 0.07 | HNO3 | 3 | TEDGA | CCN(CC)C(=O)COCC(=O)N(CC)CC | 0.01 | 25 | 20 | 1 | 0.03274549 | NO | Figure 3
Separation of Am, Cm and Lanthanides by Solvent Extraction with Hydrophilic and Lipophilic Organic Ligands | Y Sasaki, Y Kitatsuji, Y Tsubata, Y Sugo, Y Morita | 2011 | https://doi.org/10.15261/serdj.18.93 | 1 | CCCCCCCCN(CCCCCCCC)C(=O)COCCOCC(=O)N(CCCCCCCC)CCCCCCCC | DOODA (C8) | 0.2 | n-dodecane | 1 | Eu(III) | NA | 0.07 | HNO3 | 3 | TEDGA | CCN(CC)C(=O)COCC(=O)N(CC)CC | 0.01 | 25 | 20 | 1 | 0.0009490142 | NO | Figure 3
Separation of Am, Cm and Lanthanides by Solvent Extraction with Hydrophilic and Lipophilic Organic Ligands | Y Sasaki, Y Kitatsuji, Y Tsubata, Y Sugo, Y Morita | 2011 | https://doi.org/10.15261/serdj.18.93 | 1 | CCCCCCCCCCCCN(CCCCCCCCCCCC)C(=O)COCCOCC(=O)N(CCCCCCCCCCCC)CCCCCCCCCCCC | DOODA (C12) | 0.2 | n-dodecane | 1 | La(III) | NA | 0.07 | HNO3 | 3 | NA | NA | NA | 25 | 20 | 1 | 20.99104 | NO | Figure 3
Separation of Am, Cm and Lanthanides by Solvent Extraction with Hydrophilic and Lipophilic Organic Ligands | Y Sasaki, Y Kitatsuji, Y Tsubata, Y Sugo, Y Morita | 2011 | https://doi.org/10.15261/serdj.18.93 | 1 | CCCCCCCCCCCCN(CCCCCCCCCCCC)C(=O)COCCOCC(=O)N(CCCCCCCCCCCC)CCCCCCCCCCCC | DOODA (C12) | 0.2 | n-dodecane | 1 | Ce(III) | NA | 0.07 | HNO3 | 3 | NA | NA | NA | 25 | 20 | 1 | 23.1834 | NO | Figure 3
Separation of Am, Cm and Lanthanides by Solvent Extraction with Hydrophilic and Lipophilic Organic Ligands | Y Sasaki, Y Kitatsuji, Y Tsubata, Y Sugo, Y Morita | 2011 | https://doi.org/10.15261/serdj.18.93 | 1 | CCCCCCCCCCCCN(CCCCCCCCCCCC)C(=O)COCCOCC(=O)N(CCCCCCCCCCCC)CCCCCCCCCCCC | DOODA (C12) | 0.2 | n-dodecane | 1 | Pr(III) | NA | 0.07 | HNO3 | 3 | NA | NA | NA | 25 | 20 | 1 | 22.21709 | NO | Figure 3
Separation of Am, Cm and Lanthanides by Solvent Extraction with Hydrophilic and Lipophilic Organic Ligands | Y Sasaki, Y Kitatsuji, Y Tsubata, Y Sugo, Y Morita | 2011 | https://doi.org/10.15261/serdj.18.93 | 1 | CCCCCCCCCCCCN(CCCCCCCCCCCC)C(=O)COCCOCC(=O)N(CCCCCCCCCCCC)CCCCCCCCCCCC | DOODA (C12) | 0.2 | n-dodecane | 1 | Nd(III) | NA | 0.07 | HNO3 | 3 | NA | NA | NA | 25 | 20 | 1 | 19.00599 | NO | Figure 3
Separation of Am, Cm and Lanthanides by Solvent Extraction with Hydrophilic and Lipophilic Organic Ligands | Y Sasaki, Y Kitatsuji, Y Tsubata, Y Sugo, Y Morita | 2011 | https://doi.org/10.15261/serdj.18.93 | 1 | CCCCCCCCCCCCN(CCCCCCCCCCCC)C(=O)COCCOCC(=O)N(CCCCCCCCCCCC)CCCCCCCCCCCC | DOODA (C12) | 0.2 | n-dodecane | 1 | Sm(III) | NA | 0.07 | HNO3 | 3 | NA | NA | NA | 25 | 20 | 1 | 11.56576 | NO | Figure 3
Separation of Am, Cm and Lanthanides by Solvent Extraction with Hydrophilic and Lipophilic Organic Ligands | Y Sasaki, Y Kitatsuji, Y Tsubata, Y Sugo, Y Morita | 2011 | https://doi.org/10.15261/serdj.18.93 | 1 | CCCCCCCCCCCCN(CCCCCCCCCCCC)C(=O)COCCOCC(=O)N(CCCCCCCCCCCC)CCCCCCCCCCCC | DOODA (C12) | 0.2 | n-dodecane | 1 | Eu(III) | NA | 0.07 | HNO3 | 3 | NA | NA | NA | 25 | 20 | 1 | 8.707782 | NO | Figure 3
Separation of Am, Cm and Lanthanides by Solvent Extraction with Hydrophilic and Lipophilic Organic Ligands | Y Sasaki, Y Kitatsuji, Y Tsubata, Y Sugo, Y Morita | 2011 | https://doi.org/10.15261/serdj.18.93 | 1 | CCCCCCCCCCCCN(CCCCCCCCCCCC)C(=O)COCCOCC(=O)N(CCCCCCCCCCCC)CCCCCCCCCCCC | DOODA (C12) | 0.2 | n-dodecane | 1 | Gd(III) | NA | 0.06 | HNO3 | 3 | NA | NA | NA | 25 | 20 | 1 | 6.020894 | NO | Figure 3
Separation of Am, Cm and Lanthanides by Solvent Extraction with Hydrophilic and Lipophilic Organic Ligands | Y Sasaki, Y Kitatsuji, Y Tsubata, Y Sugo, Y Morita | 2011 | https://doi.org/10.15261/serdj.18.93 | 1 | CCCCCCCCCCCCN(CCCCCCCCCCCC)C(=O)COCCOCC(=O)N(CCCCCCCCCCCC)CCCCCCCCCCCC | DOODA (C12) | 0.2 | n-dodecane | 1 | Tb(III) | NA | 0.06 | HNO3 | 3 | NA | NA | NA | 25 | 20 | 1 | 7.344253 | NO | Figure 3
Separation of Am, Cm and Lanthanides by Solvent Extraction with Hydrophilic and Lipophilic Organic Ligands | Y Sasaki, Y Kitatsuji, Y Tsubata, Y Sugo, Y Morita | 2011 | https://doi.org/10.15261/serdj.18.93 | 1 | CCCCCCCCCCCCN(CCCCCCCCCCCC)C(=O)COCCOCC(=O)N(CCCCCCCCCCCC)CCCCCCCCCCCC | DOODA (C12) | 0.2 | n-dodecane | 1 | Dy(III) | NA | 0.06 | HNO3 | 3 | NA | NA | NA | 25 | 20 | 1 | 9.481729 | NO | Figure 3
Separation of Am, Cm and Lanthanides by Solvent Extraction with Hydrophilic and Lipophilic Organic Ligands | Y Sasaki, Y Kitatsuji, Y Tsubata, Y Sugo, Y Morita | 2011 | https://doi.org/10.15261/serdj.18.93 | 1 | CCCCCCCCCCCCN(CCCCCCCCCCCC)C(=O)COCCOCC(=O)N(CCCCCCCCCCCC)CCCCCCCCCCCC | DOODA (C12) | 0.2 | n-dodecane | 1 | Ho(III) | NA | 0.06 | HNO3 | 3 | NA | NA | NA | 25 | 20 | 1 | 11.56576 | NO | Figure 3
Separation of Am, Cm and Lanthanides by Solvent Extraction with Hydrophilic and Lipophilic Organic Ligands | Y Sasaki, Y Kitatsuji, Y Tsubata, Y Sugo, Y Morita | 2011 | https://doi.org/10.15261/serdj.18.93 | 1 | CCCCCCCCCCCCN(CCCCCCCCCCCC)C(=O)COCCOCC(=O)N(CCCCCCCCCCCC)CCCCCCCCCCCC | DOODA (C12) | 0.2 | n-dodecane | 1 | Er(III) | NA | 0.06 | HNO3 | 3 | NA | NA | NA | 25 | 20 | 1 | 13.90905 | NO | Figure 3
Separation of Am, Cm and Lanthanides by Solvent Extraction with Hydrophilic and Lipophilic Organic Ligands | Y Sasaki, Y Kitatsuji, Y Tsubata, Y Sugo, Y Morita | 2011 | https://doi.org/10.15261/serdj.18.93 | 1 | CCCCCCCCCCCCN(CCCCCCCCCCCC)C(=O)COCCOCC(=O)N(CCCCCCCCCCCC)CCCCCCCCCCCC | DOODA (C12) | 0.2 | n-dodecane | 1 | Tm(III) | NA | 0.06 | HNO3 | 3 | NA | NA | NA | 25 | 20 | 1 | 14.51401 | NO | Figure 3
Separation of Am, Cm and Lanthanides by Solvent Extraction with Hydrophilic and Lipophilic Organic Ligands | Y Sasaki, Y Kitatsuji, Y Tsubata, Y Sugo, Y Morita | 2011 | https://doi.org/10.15261/serdj.18.93 | 1 | CCCCCCCCCCCCN(CCCCCCCCCCCC)C(=O)COCCOCC(=O)N(CCCCCCCCCCCC)CCCCCCCCCCCC | DOODA (C12) | 0.2 | n-dodecane | 1 | Yb(III) | NA | 0.06 | HNO3 | 3 | NA | NA | NA | 25 | 20 | 1 | 14.93186 | NO | Figure 3
Separation of Am, Cm and Lanthanides by Solvent Extraction with Hydrophilic and Lipophilic Organic Ligands | Y Sasaki, Y Kitatsuji, Y Tsubata, Y Sugo, Y Morita | 2011 | https://doi.org/10.15261/serdj.18.93 | 1 | CCCCCCCCCCCCN(CCCCCCCCCCCC)C(=O)COCCOCC(=O)N(CCCCCCCCCCCC)CCCCCCCCCCCC | DOODA (C12) | 0.2 | n-dodecane | 1 | Lu(III) | NA | 0.06 | HNO3 | 3 | NA | NA | NA | 25 | 20 | 1 | 15.36175 | NO | Figure 3
Separation of Am, Cm and Lanthanides by Solvent Extraction with Hydrophilic and Lipophilic Organic Ligands | Y Sasaki, Y Kitatsuji, Y Tsubata, Y Sugo, Y Morita | 2011 | https://doi.org/10.15261/serdj.18.93 | 1 | CCCCCCCCCCCCN(CCCCCCCCCCCC)C(=O)COCCOCC(=O)N(CCCCCCCCCCCC)CCCCCCCCCCCC | DOODA (C12) | 0.2 | n-dodecane | 1 | La(III) | NA | 0.07 | HNO3 | 3 | Amicacid | CCN(CC)C(=O)COCC(=O)O | 0.5 | 25 | 20 | 1 | 1.990313 | NO | Figure 3
Separation of Am, Cm and Lanthanides by Solvent Extraction with Hydrophilic and Lipophilic Organic Ligands | Y Sasaki, Y Kitatsuji, Y Tsubata, Y Sugo, Y Morita | 2011 | https://doi.org/10.15261/serdj.18.93 | 1 | CCCCCCCCCCCCN(CCCCCCCCCCCC)C(=O)COCCOCC(=O)N(CCCCCCCCCCCC)CCCCCCCCCCCC | DOODA (C12) | 0.2 | n-dodecane | 1 | Ce(III) | NA | 0.07 | HNO3 | 3 | Amicacid | CCN(CC)C(=O)COCC(=O)O | 0.5 | 25 | 20 | 1 | 2.047614 | NO | Figure 3
Separation of Am, Cm and Lanthanides by Solvent Extraction with Hydrophilic and Lipophilic Organic Ligands | Y Sasaki, Y Kitatsuji, Y Tsubata, Y Sugo, Y Morita | 2011 | https://doi.org/10.15261/serdj.18.93 | 1 | CCCCCCCCCCCCN(CCCCCCCCCCCC)C(=O)COCCOCC(=O)N(CCCCCCCCCCCC)CCCCCCCCCCCC | DOODA (C12) | 0.2 | n-dodecane | 1 | Pr(III) | NA | 0.07 | HNO3 | 3 | Amicacid | CCN(CC)C(=O)COCC(=O)O | 0.5 | 25 | 20 | 1 | 1.827854 | NO | Figure 3
Separation of Am, Cm and Lanthanides by Solvent Extraction with Hydrophilic and Lipophilic Organic Ligands | Y Sasaki, Y Kitatsuji, Y Tsubata, Y Sugo, Y Morita | 2011 | https://doi.org/10.15261/serdj.18.93 | 1 | CCCCCCCCCCCCN(CCCCCCCCCCCC)C(=O)COCCOCC(=O)N(CCCCCCCCCCCC)CCCCCCCCCCCC | DOODA (C12) | 0.2 | n-dodecane | 1 | Nd(III) | NA | 0.07 | HNO3 | 3 | Amicacid | CCN(CC)C(=O)COCC(=O)O | 0.5 | 25 | 20 | 1 | 1.586018 | NO | Figure 3
Separation of Am, Cm and Lanthanides by Solvent Extraction with Hydrophilic and Lipophilic Organic Ligands | Y Sasaki, Y Kitatsuji, Y Tsubata, Y Sugo, Y Morita | 2011 | https://doi.org/10.15261/serdj.18.93 | 1 | CCCCCCCCCCCCN(CCCCCCCCCCCC)C(=O)COCCOCC(=O)N(CCCCCCCCCCCC)CCCCCCCCCCCC | DOODA (C12) | 0.2 | n-dodecane | 1 | Sm(III) | NA | 0.07 | HNO3 | 3 | Amicacid | CCN(CC)C(=O)COCC(=O)O | 0.5 | 25 | 20 | 1 | 0.5708849 | NO | Figure 3
Separation of Am, Cm and Lanthanides by Solvent Extraction with Hydrophilic and Lipophilic Organic Ligands | Y Sasaki, Y Kitatsuji, Y Tsubata, Y Sugo, Y Morita | 2011 | https://doi.org/10.15261/serdj.18.93 | 1 | CCCCCCCCCCCCN(CCCCCCCCCCCC)C(=O)COCCOCC(=O)N(CCCCCCCCCCCC)CCCCCCCCCCCC | DOODA (C12) | 0.2 | n-dodecane | 1 | Eu(III) | NA | 0.07 | HNO3 | 3 | Amicacid | CCN(CC)C(=O)COCC(=O)O | 0.5 | 25 | 20 | 1 | 0.3014385 | NO | Figure 3
Separation of Am, Cm and Lanthanides by Solvent Extraction with Hydrophilic and Lipophilic Organic Ligands | Y Sasaki, Y Kitatsuji, Y Tsubata, Y Sugo, Y Morita | 2011 | https://doi.org/10.15261/serdj.18.93 | 1 | CCCCCCCCCCCCN(CCCCCCCCCCCC)C(=O)COCCOCC(=O)N(CCCCCCCCCCCC)CCCCCCCCCCCC | DOODA (C12) | 0.2 | n-dodecane | 1 | Gd(III) | NA | 0.06 | HNO3 | 3 | Amicacid | CCN(CC)C(=O)COCC(=O)O | 0.5 | 25 | 20 | 1 | 0.1547114 | NO | Figure 3
Separation of Am, Cm and Lanthanides by Solvent Extraction with Hydrophilic and Lipophilic Organic Ligands | Y Sasaki, Y Kitatsuji, Y Tsubata, Y Sugo, Y Morita | 2011 | https://doi.org/10.15261/serdj.18.93 | 1 | CCCCCCCCCCCCN(CCCCCCCCCCCC)C(=O)COCCOCC(=O)N(CCCCCCCCCCCC)CCCCCCCCCCCC | DOODA (C12) | 0.2 | n-dodecane | 1 | Tb(III) | NA | 0.06 | HNO3 | 3 | Amicacid | CCN(CC)C(=O)COCC(=O)O | 0.5 | 25 | 20 | 1 | 0.09151224 | NO | Figure 3
Separation of Am, Cm and Lanthanides by Solvent Extraction with Hydrophilic and Lipophilic Organic Ligands | Y Sasaki, Y Kitatsuji, Y Tsubata, Y Sugo, Y Morita | 2011 | https://doi.org/10.15261/serdj.18.93 | 1 | CCCCCCCCCCCCN(CCCCCCCCCCCC)C(=O)COCCOCC(=O)N(CCCCCCCCCCCC)CCCCCCCCCCCC | DOODA (C12) | 0.2 | n-dodecane | 1 | Dy(III) | NA | 0.06 | HNO3 | 3 | Amicacid | CCN(CC)C(=O)COCC(=O)O | 0.5 | 25 | 20 | 1 | 0.05811024 | NO | Figure 3
Separation of Am, Cm and Lanthanides by Solvent Extraction with Hydrophilic and Lipophilic Organic Ligands | Y Sasaki, Y Kitatsuji, Y Tsubata, Y Sugo, Y Morita | 2011 | https://doi.org/10.15261/serdj.18.93 | 1 | CCCCCCCCCCCCN(CCCCCCCCCCCC)C(=O)COCCOCC(=O)N(CCCCCCCCCCCC)CCCCCCCCCCCC | DOODA (C12) | 0.2 | n-dodecane | 1 | Ho(III) | NA | 0.06 | HNO3 | 3 | Amicacid | CCN(CC)C(=O)COCC(=O)O | 0.5 | 25 | 20 | 1 | 0.03638001 | NO | Figure 3
Separation of Am, Cm and Lanthanides by Solvent Extraction with Hydrophilic and Lipophilic Organic Ligands | Y Sasaki, Y Kitatsuji, Y Tsubata, Y Sugo, Y Morita | 2011 | https://doi.org/10.15261/serdj.18.93 | 1 | CCCCCCCCCCCCN(CCCCCCCCCCCC)C(=O)COCCOCC(=O)N(CCCCCCCCCCCC)CCCCCCCCCCCC | DOODA (C12) | 0.2 | n-dodecane | 1 | Er(III) | NA | 0.06 | HNO3 | 3 | Amicacid | CCN(CC)C(=O)COCC(=O)O | 0.5 | 25 | 20 | 1 | 0.03156673 | NO | Figure 3
Separation of Am, Cm and Lanthanides by Solvent Extraction with Hydrophilic and Lipophilic Organic Ligands | Y Sasaki, Y Kitatsuji, Y Tsubata, Y Sugo, Y Morita | 2011 | https://doi.org/10.15261/serdj.18.93 | 1 | CCCCCCCCCCCCN(CCCCCCCCCCCC)C(=O)COCCOCC(=O)N(CCCCCCCCCCCC)CCCCCCCCCCCC | DOODA (C12) | 0.2 | n-dodecane | 1 | Tm(III) | NA | 0.06 | HNO3 | 3 | Amicacid | CCN(CC)C(=O)COCC(=O)O | 0.5 | 25 | 20 | 1 | 0.02376638 | NO | Figure 3
Separation of Am, Cm and Lanthanides by Solvent Extraction with Hydrophilic and Lipophilic Organic Ligands | Y Sasaki, Y Kitatsuji, Y Tsubata, Y Sugo, Y Morita | 2011 | https://doi.org/10.15261/serdj.18.93 | 1 | CCCCCCCCCCCCN(CCCCCCCCCCCC)C(=O)COCCOCC(=O)N(CCCCCCCCCCCC)CCCCCCCCCCCC | DOODA (C12) | 0.2 | n-dodecane | 1 | Yb(III) | NA | 0.06 | HNO3 | 3 | Amicacid | CCN(CC)C(=O)COCC(=O)O | 0.5 | 25 | 20 | 1 | 0.02376638 | NO | Figure 3
Separation of Am, Cm and Lanthanides by Solvent Extraction with Hydrophilic and Lipophilic Organic Ligands | Y Sasaki, Y Kitatsuji, Y Tsubata, Y Sugo, Y Morita | 2011 | https://doi.org/10.15261/serdj.18.93 | 1 | CCCCCCCCCCCCN(CCCCCCCCCCCC)C(=O)COCCOCC(=O)N(CCCCCCCCCCCC)CCCCCCCCCCCC | DOODA (C12) | 0.2 | n-dodecane | 1 | Lu(III) | NA | 0.06 | HNO3 | 3 | Amicacid | CCN(CC)C(=O)COCC(=O)O | 0.5 | 25 | 20 | 1 | 0.01597312 | NO | Figure 3
Separation of Am, Cm and Lanthanides by Solvent Extraction with Hydrophilic and Lipophilic Organic Ligands | Y Sasaki, Y Kitatsuji, Y Tsubata, Y Sugo, Y Morita | 2011 | https://doi.org/10.15261/serdj.18.93 | 1 | CCCCCCCCCCCCN(CCCCCCCCCCCC)C(=O)COCCOCC(=O)N(CCCCCCCCCCCC)CCCCCCCCCCCC | DOODA (C12) | 0.2 | n-dodecane | 1 | La(III) | NA | 0.07 | HNO3 | 4 | Amicacid | CCN(CC)C(=O)COCC(=O)O | 0.5 | 25 | 20 | 1 | 3.663908 | NO | Figure 3
Separation of Am, Cm and Lanthanides by Solvent Extraction with Hydrophilic and Lipophilic Organic Ligands | Y Sasaki, Y Kitatsuji, Y Tsubata, Y Sugo, Y Morita | 2011 | https://doi.org/10.15261/serdj.18.93 | 1 | CCCCCCCCCCCCN(CCCCCCCCCCCC)C(=O)COCCOCC(=O)N(CCCCCCCCCCCC)CCCCCCCCCCCC | DOODA (C12) | 0.2 | n-dodecane | 1 | Ce(III) | NA | 0.07 | HNO3 | 4 | Amicacid | CCN(CC)C(=O)COCC(=O)O | 0.5 | 25 | 20 | 1 | 3.511192 | NO | Figure 3
Separation of Am, Cm and Lanthanides by Solvent Extraction with Hydrophilic and Lipophilic Organic Ligands | Y Sasaki, Y Kitatsuji, Y Tsubata, Y Sugo, Y Morita | 2011 | https://doi.org/10.15261/serdj.18.93 | 1 | CCCCCCCCCCCCN(CCCCCCCCCCCC)C(=O)COCCOCC(=O)N(CCCCCCCCCCCC)CCCCCCCCCCCC | DOODA (C12) | 0.2 | n-dodecane | 1 | Pr(III) | NA | 0.07 | HNO3 | 4 | Amicacid | CCN(CC)C(=O)COCC(=O)O | 0.5 | 25 | 20 | 1 | 4.282932 | NO | Figure 3
Separation of Am, Cm and Lanthanides by Solvent Extraction with Hydrophilic and Lipophilic Organic Ligands | Y Sasaki, Y Kitatsuji, Y Tsubata, Y Sugo, Y Morita | 2011 | https://doi.org/10.15261/serdj.18.93 | 1 | CCCCCCCCCCCCN(CCCCCCCCCCCC)C(=O)COCCOCC(=O)N(CCCCCCCCCCCC)CCCCCCCCCCCC | DOODA (C12) | 0.2 | n-dodecane | 1 | Nd(III) | NA | 0.07 | HNO3 | 4 | Amicacid | CCN(CC)C(=O)COCC(=O)O | 0.5 | 25 | 20 | 1 | 3.224591 | NO | Figure 3
Separation of Am, Cm and Lanthanides by Solvent Extraction with Hydrophilic and Lipophilic Organic Ligands | Y Sasaki, Y Kitatsuji, Y Tsubata, Y Sugo, Y Morita | 2011 | https://doi.org/10.15261/serdj.18.93 | 1 | CCCCCCCCCCCCN(CCCCCCCCCCCC)C(=O)COCCOCC(=O)N(CCCCCCCCCCCC)CCCCCCCCCCCC | DOODA (C12) | 0.2 | n-dodecane | 1 | Sm(III) | NA | 0.07 | HNO3 | 4 | Amicacid | CCN(CC)C(=O)COCC(=O)O | 0.5 | 25 | 20 | 1 | 1.415799 | NO | Figure 3
Separation of Am, Cm and Lanthanides by Solvent Extraction with Hydrophilic and Lipophilic Organic Ligands | Y Sasaki, Y Kitatsuji, Y Tsubata, Y Sugo, Y Morita | 2011 | https://doi.org/10.15261/serdj.18.93 | 1 | CCCCCCCCCCCCN(CCCCCCCCCCCC)C(=O)COCCOCC(=O)N(CCCCCCCCCCCC)CCCCCCCCCCCC | DOODA (C12) | 0.2 | n-dodecane | 1 | Eu(III) | NA | 0.07 | HNO3 | 4 | Amicacid | CCN(CC)C(=O)COCC(=O)O | 0.5 | 25 | 20 | 1 | 0.6673369 | NO | Figure 3
Separation of Am, Cm and Lanthanides by Solvent Extraction with Hydrophilic and Lipophilic Organic Ligands | Y Sasaki, Y Kitatsuji, Y Tsubata, Y Sugo, Y Morita | 2011 | https://doi.org/10.15261/serdj.18.93 | 1 | CCCCCCCCCCCCN(CCCCCCCCCCCC)C(=O)COCCOCC(=O)N(CCCCCCCCCCCC)CCCCCCCCCCCC | DOODA (C12) | 0.2 | n-dodecane | 1 | Gd(III) | NA | 0.06 | HNO3 | 4 | Amicacid | CCN(CC)C(=O)COCC(=O)O | 0.5 | 25 | 20 | 1 | 0.4485098 | NO | Figure 3
Separation of Am, Cm and Lanthanides by Solvent Extraction with Hydrophilic and Lipophilic Organic Ligands | Y Sasaki, Y Kitatsuji, Y Tsubata, Y Sugo, Y Morita | 2011 | https://doi.org/10.15261/serdj.18.93 | 1 | CCCCCCCCCCCCN(CCCCCCCCCCCC)C(=O)COCCOCC(=O)N(CCCCCCCCCCCC)CCCCCCCCCCCC | DOODA (C12) | 0.2 | n-dodecane | 1 | Tb(III) | NA | 0.06 | HNO3 | 4 | Amicacid | CCN(CC)C(=O)COCC(=O)O | 0.5 | 25 | 20 | 1 | 0.254237 | NO | Figure 3
Separation of Am, Cm and Lanthanides by Solvent Extraction with Hydrophilic and Lipophilic Organic Ligands | Y Sasaki, Y Kitatsuji, Y Tsubata, Y Sugo, Y Morita | 2011 | https://doi.org/10.15261/serdj.18.93 | 1 | CCCCCCCCCCCCN(CCCCCCCCCCCC)C(=O)COCCOCC(=O)N(CCCCCCCCCCCC)CCCCCCCCCCCC | DOODA (C12) | 0.2 | n-dodecane | 1 | Dy(III) | NA | 0.06 | HNO3 | 4 | Amicacid | CCN(CC)C(=O)COCC(=O)O | 0.5 | 25 | 20 | 1 | 0.1547114 | NO | Figure 3
Separation of Am, Cm and Lanthanides by Solvent Extraction with Hydrophilic and Lipophilic Organic Ligands | Y Sasaki, Y Kitatsuji, Y Tsubata, Y Sugo, Y Morita | 2011 | https://doi.org/10.15261/serdj.18.93 | 1 | CCCCCCCCCCCCN(CCCCCCCCCCCC)C(=O)COCCOCC(=O)N(CCCCCCCCCCCC)CCCCCCCCCCCC | DOODA (C12) | 0.2 | n-dodecane | 1 | Ho(III) | NA | 0.06 | HNO3 | 4 | Amicacid | CCN(CC)C(=O)COCC(=O)O | 0.5 | 25 | 20 | 1 | 0.1025146 | NO | Figure 3
Separation of Am, Cm and Lanthanides by Solvent Extraction with Hydrophilic and Lipophilic Organic Ligands | Y Sasaki, Y Kitatsuji, Y Tsubata, Y Sugo, Y Morita | 2011 | https://doi.org/10.15261/serdj.18.93 | 1 | CCCCCCCCCCCCN(CCCCCCCCCCCC)C(=O)COCCOCC(=O)N(CCCCCCCCCCCC)CCCCCCCCCCCC | DOODA (C12) | 0.2 | n-dodecane | 1 | Er(III) | NA | 0.06 | HNO3 | 4 | Amicacid | CCN(CC)C(=O)COCC(=O)O | 0.5 | 25 | 20 | 1 | 0.08404255 | NO | Figure 3
Separation of Am, Cm and Lanthanides by Solvent Extraction with Hydrophilic and Lipophilic Organic Ligands | Y Sasaki, Y Kitatsuji, Y Tsubata, Y Sugo, Y Morita | 2011 | https://doi.org/10.15261/serdj.18.93 | 1 | CCCCCCCCCCCCN(CCCCCCCCCCCC)C(=O)COCCOCC(=O)N(CCCCCCCCCCCC)CCCCCCCCCCCC | DOODA (C12) | 0.2 | n-dodecane | 1 | Tm(III) | NA | 0.06 | HNO3 | 4 | Amicacid | CCN(CC)C(=O)COCC(=O)O | 0.5 | 25 | 20 | 1 | 0.06602716 | NO | Figure 3
Separation of Am, Cm and Lanthanides by Solvent Extraction with Hydrophilic and Lipophilic Organic Ligands | Y Sasaki, Y Kitatsuji, Y Tsubata, Y Sugo, Y Morita | 2011 | https://doi.org/10.15261/serdj.18.93 | 1 | CCCCCCCCCCCCN(CCCCCCCCCCCC)C(=O)COCCOCC(=O)N(CCCCCCCCCCCC)CCCCCCCCCCCC | DOODA (C12) | 0.2 | n-dodecane | 1 | Yb(III) | NA | 0.06 | HNO3 | 4 | Amicacid | CCN(CC)C(=O)COCC(=O)O | 0.5 | 25 | 20 | 1 | 0.06238344 | NO | Figure 3
Separation of Am, Cm and Lanthanides by Solvent Extraction with Hydrophilic and Lipophilic Organic Ligands | Y Sasaki, Y Kitatsuji, Y Tsubata, Y Sugo, Y Morita | 2011 | https://doi.org/10.15261/serdj.18.93 | 1 | CCCCCCCCCCCCN(CCCCCCCCCCCC)C(=O)COCCOCC(=O)N(CCCCCCCCCCCC)CCCCCCCCCCCC | DOODA (C12) | 0.2 | n-dodecane | 1 | Lu(III) | NA | 0.06 | HNO3 | 4 | Amicacid | CCN(CC)C(=O)COCC(=O)O | 0.5 | 25 | 20 | 1 | 0.04133642 | NO | Figure 3
Separation of Am, Cm and Lanthanides by Solvent Extraction with Hydrophilic and Lipophilic Organic Ligands | Y Sasaki, Y Kitatsuji, Y Tsubata, Y Sugo, Y Morita | 2011 | https://doi.org/10.15261/serdj.18.93 | 1 | CCCCCCCCCCCCN(CCCCCCCCCCCC)C(=O)COCCOCC(=O)N(CCCCCCCCCCCC)CCCCCCCCCCCC | DOODA (C12) | 0.2 | n-dodecane | 1 | La(III) | NA | 0.07 | HNO3 | 5 | Amicacid | CCN(CC)C(=O)COCC(=O)O | 0.5 | 25 | 20 | 1 | 7.88432 | NO | Figure 3
Separation of Am, Cm and Lanthanides by Solvent Extraction with Hydrophilic and Lipophilic Organic Ligands | Y Sasaki, Y Kitatsuji, Y Tsubata, Y Sugo, Y Morita | 2011 | https://doi.org/10.15261/serdj.18.93 | 1 | CCCCCCCCCCCCN(CCCCCCCCCCCC)C(=O)COCCOCC(=O)N(CCCCCCCCCCCC)CCCCCCCCCCCC | DOODA (C12) | 0.2 | n-dodecane | 1 | Ce(III) | NA | 0.07 | HNO3 | 5 | Amicacid | CCN(CC)C(=O)COCC(=O)O | 0.5 | 25 | 20 | 1 | 3.511192 | NO | Figure 3
Separation of Am, Cm and Lanthanides by Solvent Extraction with Hydrophilic and Lipophilic Organic Ligands | Y Sasaki, Y Kitatsuji, Y Tsubata, Y Sugo, Y Morita | 2011 | https://doi.org/10.15261/serdj.18.93 | 1 | CCCCCCCCCCCCN(CCCCCCCCCCCC)C(=O)COCCOCC(=O)N(CCCCCCCCCCCC)CCCCCCCCCCCC | DOODA (C12) | 0.2 | n-dodecane | 1 | Pr(III) | NA | 0.07 | HNO3 | 5 | Amicacid | CCN(CC)C(=O)COCC(=O)O | 0.5 | 25 | 20 | 1 | 9.754706 | NO | Figure 3
Separation of Am, Cm and Lanthanides by Solvent Extraction with Hydrophilic and Lipophilic Organic Ligands | Y Sasaki, Y Kitatsuji, Y Tsubata, Y Sugo, Y Morita | 2011 | https://doi.org/10.15261/serdj.18.93 | 1 | CCCCCCCCCCCCN(CCCCCCCCCCCC)C(=O)COCCOCC(=O)N(CCCCCCCCCCCC)CCCCCCCCCCCC | DOODA (C12) | 0.2 | n-dodecane | 1 | Nd(III) | NA | 0.07 | HNO3 | 5 | Amicacid | CCN(CC)C(=O)COCC(=O)O | 0.5 | 25 | 20 | 1 | 3.00371 | NO | Figure 3
Separation of Am, Cm and Lanthanides by Solvent Extraction with Hydrophilic and Lipophilic Organic Ligands | Y Sasaki, Y Kitatsuji, Y Tsubata, Y Sugo, Y Morita | 2011 | https://doi.org/10.15261/serdj.18.93 | 1 | CCCCCCCCCCCCN(CCCCCCCCCCCC)C(=O)COCCOCC(=O)N(CCCCCCCCCCCC)CCCCCCCCCCCC | DOODA (C12) | 0.2 | n-dodecane | 1 | Sm(III) | NA | 0.07 | HNO3 | 5 | Amicacid | CCN(CC)C(=O)COCC(=O)O | 0.5 | 25 | 20 | 1 | 4.282932 | NO | Figure 3
Separation of Am, Cm and Lanthanides by Solvent Extraction with Hydrophilic and Lipophilic Organic Ligands | Y Sasaki, Y Kitatsuji, Y Tsubata, Y Sugo, Y Morita | 2011 | https://doi.org/10.15261/serdj.18.93 | 1 | CCCCCCCCCCCCN(CCCCCCCCCCCC)C(=O)COCCOCC(=O)N(CCCCCCCCCCCC)CCCCCCCCCCCC | DOODA (C12) | 0.2 | n-dodecane | 1 | Eu(III) | NA | 0.07 | HNO3 | 5 | Amicacid | CCN(CC)C(=O)COCC(=O)O | 0.5 | 25 | 20 | 1 | 2.427773 | NO | Figure 3
Separation of Am, Cm and Lanthanides by Solvent Extraction with Hydrophilic and Lipophilic Organic Ligands | Y Sasaki, Y Kitatsuji, Y Tsubata, Y Sugo, Y Morita | 2011 | https://doi.org/10.15261/serdj.18.93 | 1 | CCCCCCCCCCCCN(CCCCCCCCCCCC)C(=O)COCCOCC(=O)N(CCCCCCCCCCCC)CCCCCCCCCCCC | DOODA (C12) | 0.2 | n-dodecane | 1 | Gd(III) | NA | 0.06 | HNO3 | 5 | Amicacid | CCN(CC)C(=O)COCC(=O)O | 0.5 | 25 | 20 | 1 | 1.356787 | NO | Figure 3
Separation of Am, Cm and Lanthanides by Solvent Extraction with Hydrophilic and Lipophilic Organic Ligands | Y Sasaki, Y Kitatsuji, Y Tsubata, Y Sugo, Y Morita | 2011 | https://doi.org/10.15261/serdj.18.93 | 1 | CCCCCCCCCCCCN(CCCCCCCCCCCC)C(=O)COCCOCC(=O)N(CCCCCCCCCCCC)CCCCCCCCCCCC | DOODA (C12) | 0.2 | n-dodecane | 1 | Tb(III) | NA | 0.06 | HNO3 | 5 | Amicacid | CCN(CC)C(=O)COCC(=O)O | 0.5 | 25 | 20 | 1 | 0.6865494 | NO | Figure 3
Separation of Am, Cm and Lanthanides by Solvent Extraction with Hydrophilic and Lipophilic Organic Ligands | Y Sasaki, Y Kitatsuji, Y Tsubata, Y Sugo, Y Morita | 2011 | https://doi.org/10.15261/serdj.18.93 | 1 | CCCCCCCCCCCCN(CCCCCCCCCCCC)C(=O)COCCOCC(=O)N(CCCCCCCCCCCC)CCCCCCCCCCCC | DOODA (C12) | 0.2 | n-dodecane | 1 | Dy(III) | NA | 0.06 | HNO3 | 5 | Amicacid | CCN(CC)C(=O)COCC(=O)O | 0.5 | 25 | 20 | 1 | 0.406096 | NO | Figure 3
Separation of Am, Cm and Lanthanides by Solvent Extraction with Hydrophilic and Lipophilic Organic Ligands | Y Sasaki, Y Kitatsuji, Y Tsubata, Y Sugo, Y Morita | 2011 | https://doi.org/10.15261/serdj.18.93 | 1 | CCCCCCCCCCCCN(CCCCCCCCCCCC)C(=O)COCCOCC(=O)N(CCCCCCCCCCCC)CCCCCCCCCCCC | DOODA (C12) | 0.2 | n-dodecane | 1 | Ho(III) | NA | 0.06 | HNO3 | 5 | Amicacid | CCN(CC)C(=O)COCC(=O)O | 0.5 | 25 | 20 | 1 | 0.2368221 | NO | Figure 3
Separation of Am, Cm and Lanthanides by Solvent Extraction with Hydrophilic and Lipophilic Organic Ligands | Y Sasaki, Y Kitatsuji, Y Tsubata, Y Sugo, Y Morita | 2011 | https://doi.org/10.15261/serdj.18.93 | 1 | CCCCCCCCCCCCN(CCCCCCCCCCCC)C(=O)COCCOCC(=O)N(CCCCCCCCCCCC)CCCCCCCCCCCC | DOODA (C12) | 0.2 | n-dodecane | 1 | Er(III) | NA | 0.06 | HNO3 | 5 | Amicacid | CCN(CC)C(=O)COCC(=O)O | 0.5 | 25 | 20 | 1 | 0.1783018 | NO | Figure 3
Separation of Am, Cm and Lanthanides by Solvent Extraction with Hydrophilic and Lipophilic Organic Ligands | Y Sasaki, Y Kitatsuji, Y Tsubata, Y Sugo, Y Morita | 2011 | https://doi.org/10.15261/serdj.18.93 | 1 | CCCCCCCCCCCCN(CCCCCCCCCCCC)C(=O)COCCOCC(=O)N(CCCCCCCCCCCC)CCCCCCCCCCCC | DOODA (C12) | 0.2 | n-dodecane | 1 | Tm(III) | NA | 0.06 | HNO3 | 5 | Amicacid | CCN(CC)C(=O)COCC(=O)O | 0.5 | 25 | 20 | 1 | 0.1085023 | NO | Figure 3
Separation of Am, Cm and Lanthanides by Solvent Extraction with Hydrophilic and Lipophilic Organic Ligands | Y Sasaki, Y Kitatsuji, Y Tsubata, Y Sugo, Y Morita | 2011 | https://doi.org/10.15261/serdj.18.93 | 1 | CCCCCCCCCCCCN(CCCCCCCCCCCC)C(=O)COCCOCC(=O)N(CCCCCCCCCCCC)CCCCCCCCCCCC | DOODA (C12) | 0.2 | n-dodecane | 1 | Yb(III) | NA | 0.06 | HNO3 | 5 | Amicacid | CCN(CC)C(=O)COCC(=O)O | 0.5 | 25 | 20 | 1 | 0.1286468 | NO | Figure 3
Separation of Am, Cm and Lanthanides by Solvent Extraction with Hydrophilic and Lipophilic Organic Ligands | Y Sasaki, Y Kitatsuji, Y Tsubata, Y Sugo, Y Morita | 2011 | https://doi.org/10.15261/serdj.18.93 | 1 | CCCCCCCCCCCCN(CCCCCCCCCCCC)C(=O)COCCOCC(=O)N(CCCCCCCCCCCC)CCCCCCCCCCCC | DOODA (C12) | 0.2 | n-dodecane | 1 | Lu(III) | NA | 0.06 | HNO3 | 5 | Amicacid | CCN(CC)C(=O)COCC(=O)O | 0.5 | 25 | 20 | 1 | 0.08895135 | NO | Figure 3
Separation of Am, Cm and Lanthanides by Solvent Extraction with Hydrophilic and Lipophilic Organic Ligands | Y Sasaki, Y Kitatsuji, Y Tsubata, Y Sugo, Y Morita | 2011 | https://doi.org/10.15261/serdj.18.93 | 1 | CCCCCCCCCCCCN(CCCCCCCCCCCC)C(=O)COCCOCC(=O)N(CCCCCCCCCCCC)CCCCCCCCCCCC | DOODA (C12) | 0.2 | n-dodecane | 1 | La(III) | NA | 0.07 | HNO3 | 3 | malonamide | NC(=O)CC(N)=O | 0.2 | 25 | 20 | 1 | 7.038941 | NO | Figure 3
Separation of Am, Cm and Lanthanides by Solvent Extraction with Hydrophilic and Lipophilic Organic Ligands | Y Sasaki, Y Kitatsuji, Y Tsubata, Y Sugo, Y Morita | 2011 | https://doi.org/10.15261/serdj.18.93 | 1 | CCCCCCCCCCCCN(CCCCCCCCCCCC)C(=O)COCCOCC(=O)N(CCCCCCCCCCCC)CCCCCCCCCCCC | DOODA (C12) | 0.2 | n-dodecane | 1 | Ce(III) | NA | 0.07 | HNO3 | 3 | malonamide | NC(=O)CC(N)=O | 0.2 | 25 | 20 | 1 | 7.789249 | NO | Figure 3
Separation of Am, Cm and Lanthanides by Solvent Extraction with Hydrophilic and Lipophilic Organic Ligands | Y Sasaki, Y Kitatsuji, Y Tsubata, Y Sugo, Y Morita | 2011 | https://doi.org/10.15261/serdj.18.93 | 1 | CCCCCCCCCCCCN(CCCCCCCCCCCC)C(=O)COCCOCC(=O)N(CCCCCCCCCCCC)CCCCCCCCCCCC | DOODA (C12) | 0.2 | n-dodecane | 1 | Pr(III) | NA | 0.07 | HNO3 | 3 | malonamide | NC(=O)CC(N)=O | 0.2 | 25 | 20 | 1 | 7.329977 | NO | Figure 3
Separation of Am, Cm and Lanthanides by Solvent Extraction with Hydrophilic and Lipophilic Organic Ligands | Y Sasaki, Y Kitatsuji, Y Tsubata, Y Sugo, Y Morita | 2011 | https://doi.org/10.15261/serdj.18.93 | 1 | CCCCCCCCCCCCN(CCCCCCCCCCCC)C(=O)COCCOCC(=O)N(CCCCCCCCCCCC)CCCCCCCCCCCC | DOODA (C12) | 0.2 | n-dodecane | 1 | Nd(III) | NA | 0.07 | HNO3 | 3 | malonamide | NC(=O)CC(N)=O | 0.2 | 25 | 20 | 1 | 4.888207 | NO | Figure 3
Separation of Am, Cm and Lanthanides by Solvent Extraction with Hydrophilic and Lipophilic Organic Ligands | Y Sasaki, Y Kitatsuji, Y Tsubata, Y Sugo, Y Morita | 2011 | https://doi.org/10.15261/serdj.18.93 | 1 | CCCCCCCCCCCCN(CCCCCCCCCCCC)C(=O)COCCOCC(=O)N(CCCCCCCCCCCC)CCCCCCCCCCCC | DOODA (C12) | 0.2 | n-dodecane | 1 | Sm(III) | NA | 0.07 | HNO3 | 3 | malonamide | NC(=O)CC(N)=O | 0.2 | 25 | 20 | 1 | 3.464092 | NO | Figure 3
Separation of Am, Cm and Lanthanides by Solvent Extraction with Hydrophilic and Lipophilic Organic Ligands | Y Sasaki, Y Kitatsuji, Y Tsubata, Y Sugo, Y Morita | 2011 | https://doi.org/10.15261/serdj.18.93 | 1 | CCCCCCCCCCCCN(CCCCCCCCCCCC)C(=O)COCCOCC(=O)N(CCCCCCCCCCCC)CCCCCCCCCCCC | DOODA (C12) | 0.2 | n-dodecane | 1 | Eu(III) | NA | 0.07 | HNO3 | 3 | malonamide | NC(=O)CC(N)=O | 0.2 | 25 | 20 | 1 | 2.263803 | NO | Figure 3
Separation of Am, Cm and Lanthanides by Solvent Extraction with Hydrophilic and Lipophilic Organic Ligands | Y Sasaki, Y Kitatsuji, Y Tsubata, Y Sugo, Y Morita | 2011 | https://doi.org/10.15261/serdj.18.93 | 1 | CCCCCCCCCCCCN(CCCCCCCCCCCC)C(=O)COCCOCC(=O)N(CCCCCCCCCCCC)CCCCCCCCCCCC | DOODA (C12) | 0.2 | n-dodecane | 1 | Gd(III) | NA | 0.06 | HNO3 | 3 | malonamide | NC(=O)CC(N)=O | 0.2 | 25 | 20 | 1 | 1.258076 | NO | Figure 3
Separation of Am, Cm and Lanthanides by Solvent Extraction with Hydrophilic and Lipophilic Organic Ligands | Y Sasaki, Y Kitatsuji, Y Tsubata, Y Sugo, Y Morita | 2011 | https://doi.org/10.15261/serdj.18.93 | 1 | CCCCCCCCCCCCN(CCCCCCCCCCCC)C(=O)COCCOCC(=O)N(CCCCCCCCCCCC)CCCCCCCCCCCC | DOODA (C12) | 0.2 | n-dodecane | 1 | Tb(III) | NA | 0.06 | HNO3 | 3 | malonamide | NC(=O)CC(N)=O | 0.2 | 25 | 20 | 1 | 1.037837 | NO | Figure 3
Separation of Am, Cm and Lanthanides by Solvent Extraction with Hydrophilic and Lipophilic Organic Ligands | Y Sasaki, Y Kitatsuji, Y Tsubata, Y Sugo, Y Morita | 2011 | https://doi.org/10.15261/serdj.18.93 | 1 | CCCCCCCCCCCCN(CCCCCCCCCCCC)C(=O)COCCOCC(=O)N(CCCCCCCCCCCC)CCCCCCCCCCCC | DOODA (C12) | 0.2 | n-dodecane | 1 | Dy(III) | NA | 0.06 | HNO3 | 3 | malonamide | NC(=O)CC(N)=O | 0.2 | 25 | 20 | 1 | 0.847525 | NO | Figure 3
Separation of Am, Cm and Lanthanides by Solvent Extraction with Hydrophilic and Lipophilic Organic Ligands | Y Sasaki, Y Kitatsuji, Y Tsubata, Y Sugo, Y Morita | 2011 | https://doi.org/10.15261/serdj.18.93 | 1 | CCCCCCCCCCCCN(CCCCCCCCCCCC)C(=O)COCCOCC(=O)N(CCCCCCCCCCCC)CCCCCCCCCCCC | DOODA (C12) | 0.2 | n-dodecane | 1 | Ho(III) | NA | 0.06 | HNO3 | 3 | malonamide | NC(=O)CC(N)=O | 0.2 | 25 | 20 | 1 | 0.6579332 | NO | Figure 3
Separation of Am, Cm and Lanthanides by Solvent Extraction with Hydrophilic and Lipophilic Organic Ligands | Y Sasaki, Y Kitatsuji, Y Tsubata, Y Sugo, Y Morita | 2011 | https://doi.org/10.15261/serdj.18.93 | 1 | CCCCCCCCCCCCN(CCCCCCCCCCCC)C(=O)COCCOCC(=O)N(CCCCCCCCCCCC)CCCCCCCCCCCC | DOODA (C12) | 0.2 | n-dodecane | 1 | Er(III) | NA | 0.06 | HNO3 | 3 | malonamide | NC(=O)CC(N)=O | 0.2 | 25 | 20 | 1 | 0.5651964 | NO | Figure 3
Separation of Am, Cm and Lanthanides by Solvent Extraction with Hydrophilic and Lipophilic Organic Ligands | Y Sasaki, Y Kitatsuji, Y Tsubata, Y Sugo, Y Morita | 2011 | https://doi.org/10.15261/serdj.18.93 | 1 | CCCCCCCCCCCCN(CCCCCCCCCCCC)C(=O)COCCOCC(=O)N(CCCCCCCCCCCC)CCCCCCCCCCCC | DOODA (C12) | 0.2 | n-dodecane | 1 | Tm(III) | NA | 0.06 | HNO3 | 3 | malonamide | NC(=O)CC(N)=O | 0.2 | 25 | 20 | 1 | 0.456903 | NO | Figure 3
Separation of Am, Cm and Lanthanides by Solvent Extraction with Hydrophilic and Lipophilic Organic Ligands | Y Sasaki, Y Kitatsuji, Y Tsubata, Y Sugo, Y Morita | 2011 | https://doi.org/10.15261/serdj.18.93 | 1 | CCCCCCCCCCCCN(CCCCCCCCCCCC)C(=O)COCCOCC(=O)N(CCCCCCCCCCCC)CCCCCCCCCCCC | DOODA (C12) | 0.2 | n-dodecane | 1 | Yb(III) | NA | 0.06 | HNO3 | 3 | malonamide | NC(=O)CC(N)=O | 0.2 | 25 | 20 | 1 | 0.3964975 | NO | Figure 3
Separation of Am, Cm and Lanthanides by Solvent Extraction with Hydrophilic and Lipophilic Organic Ligands | Y Sasaki, Y Kitatsuji, Y Tsubata, Y Sugo, Y Morita | 2011 | https://doi.org/10.15261/serdj.18.93 | 1 | CCCCCCCCCCCCN(CCCCCCCCCCCC)C(=O)COCCOCC(=O)N(CCCCCCCCCCCC)CCCCCCCCCCCC | DOODA (C12) | 0.2 | n-dodecane | 1 | Lu(III) | NA | 0.06 | HNO3 | 3 | malonamide | NC(=O)CC(N)=O | 0.2 | 25 | 20 | 1 | 0.2896522 | NO | Figure 3
Separation of Am, Cm and Lanthanides by Solvent Extraction with Hydrophilic and Lipophilic Organic Ligands | Y Sasaki, Y Kitatsuji, Y Tsubata, Y Sugo, Y Morita | 2011 | https://doi.org/10.15261/serdj.18.93 | 1 | CCCCCCCCCCCCN(CCCCCCCCCCCC)C(=O)COCCOCC(=O)N(CCCCCCCCCCCC)CCCCCCCCCCCC | DOODA (C12) | 0.2 | n-dodecane | 1 | La(III) | NA | 0.07 | HNO3 | 3 | malonamide | NC(=O)CC(N)=O | 0.5 | 25 | 20 | 1 | 4.55363 | NO | Figure 3
Separation of Am, Cm and Lanthanides by Solvent Extraction with Hydrophilic and Lipophilic Organic Ligands | Y Sasaki, Y Kitatsuji, Y Tsubata, Y Sugo, Y Morita | 2011 | https://doi.org/10.15261/serdj.18.93 | 1 | CCCCCCCCCCCCN(CCCCCCCCCCCC)C(=O)COCCOCC(=O)N(CCCCCCCCCCCC)CCCCCCCCCCCC | DOODA (C12) | 0.2 | n-dodecane | 1 | Ce(III) | NA | 0.07 | HNO3 | 3 | malonamide | NC(=O)CC(N)=O | 0.5 | 25 | 20 | 1 | 4.838946 | NO | Figure 3
Separation of Am, Cm and Lanthanides by Solvent Extraction with Hydrophilic and Lipophilic Organic Ligands | Y Sasaki, Y Kitatsuji, Y Tsubata, Y Sugo, Y Morita | 2011 | https://doi.org/10.15261/serdj.18.93 | 1 | CCCCCCCCCCCCN(CCCCCCCCCCCC)C(=O)COCCOCC(=O)N(CCCCCCCCCCCC)CCCCCCCCCCCC | DOODA (C12) | 0.2 | n-dodecane | 1 | Pr(III) | NA | 0.07 | HNO3 | 3 | malonamide | NC(=O)CC(N)=O | 0.5 | 25 | 20 | 1 | 4.417345 | NO | Figure 3
Separation of Am, Cm and Lanthanides by Solvent Extraction with Hydrophilic and Lipophilic Organic Ligands | Y Sasaki, Y Kitatsuji, Y Tsubata, Y Sugo, Y Morita | 2011 | https://doi.org/10.15261/serdj.18.93 | 1 | CCCCCCCCCCCCN(CCCCCCCCCCCC)C(=O)COCCOCC(=O)N(CCCCCCCCCCCC)CCCCCCCCCCCC | DOODA (C12) | 0.2 | n-dodecane | 1 | Nd(III) | NA | 0.07 | HNO3 | 3 | malonamide | NC(=O)CC(N)=O | 0.5 | 25 | 20 | 1 | 3.360415 | NO | Figure 3
Separation of Am, Cm and Lanthanides by Solvent Extraction with Hydrophilic and Lipophilic Organic Ligands | Y Sasaki, Y Kitatsuji, Y Tsubata, Y Sugo, Y Morita | 2011 | https://doi.org/10.15261/serdj.18.93 | 1 | CCCCCCCCCCCCN(CCCCCCCCCCCC)C(=O)COCCOCC(=O)N(CCCCCCCCCCCC)CCCCCCCCCCCC | DOODA (C12) | 0.2 | n-dodecane | 1 | Sm(III) | NA | 0.07 | HNO3 | 3 | malonamide | NC(=O)CC(N)=O | 0.5 | 25 | 20 | 1 | 2.025124 | NO | Figure 3
Separation of Am, Cm and Lanthanides by Solvent Extraction with Hydrophilic and Lipophilic Organic Ligands | Y Sasaki, Y Kitatsuji, Y Tsubata, Y Sugo, Y Morita | 2011 | https://doi.org/10.15261/serdj.18.93 | 1 | CCCCCCCCCCCCN(CCCCCCCCCCCC)C(=O)COCCOCC(=O)N(CCCCCCCCCCCC)CCCCCCCCCCCC | DOODA (C12) | 0.2 | n-dodecane | 1 | Eu(III) | NA | 0.07 | HNO3 | 3 | malonamide | NC(=O)CC(N)=O | 0.5 | 25 | 20 | 1 | 1.364261 | NO | Figure 3
Separation of Am, Cm and Lanthanides by Solvent Extraction with Hydrophilic and Lipophilic Organic Ligands | Y Sasaki, Y Kitatsuji, Y Tsubata, Y Sugo, Y Morita | 2011 | https://doi.org/10.15261/serdj.18.93 | 1 | CCCCCCCCCCCCN(CCCCCCCCCCCC)C(=O)COCCOCC(=O)N(CCCCCCCCCCCC)CCCCCCCCCCCC | DOODA (C12) | 0.2 | n-dodecane | 1 | Gd(III) | NA | 0.06 | HNO3 | 3 | malonamide | NC(=O)CC(N)=O | 0.5 | 25 | 20 | 1 | 0.773683 | NO | Figure 3
Separation of Am, Cm and Lanthanides by Solvent Extraction with Hydrophilic and Lipophilic Organic Ligands | Y Sasaki, Y Kitatsuji, Y Tsubata, Y Sugo, Y Morita | 2011 | https://doi.org/10.15261/serdj.18.93 | 1 | CCCCCCCCCCCCN(CCCCCCCCCCCC)C(=O)COCCOCC(=O)N(CCCCCCCCCCCC)CCCCCCCCCCCC | DOODA (C12) | 0.2 | n-dodecane | 1 | Tb(III) | NA | 0.06 | HNO3 | 3 | malonamide | NC(=O)CC(N)=O | 0.5 | 25 | 20 | 1 | 0.63181 | NO | Figure 3
Separation of Am, Cm and Lanthanides by Solvent Extraction with Hydrophilic and Lipophilic Organic Ligands | Y Sasaki, Y Kitatsuji, Y Tsubata, Y Sugo, Y Morita | 2011 | https://doi.org/10.15261/serdj.18.93 | 1 | CCCCCCCCCCCCN(CCCCCCCCCCCC)C(=O)COCCOCC(=O)N(CCCCCCCCCCCC)CCCCCCCCCCCC | DOODA (C12) | 0.2 | n-dodecane | 1 | Dy(III) | NA | 0.06 | HNO3 | 3 | malonamide | NC(=O)CC(N)=O | 0.5 | 25 | 20 | 1 | 0.5107533 | NO | Figure 3
Separation of Am, Cm and Lanthanides by Solvent Extraction with Hydrophilic and Lipophilic Organic Ligands | Y Sasaki, Y Kitatsuji, Y Tsubata, Y Sugo, Y Morita | 2011 | https://doi.org/10.15261/serdj.18.93 | 1 | CCCCCCCCCCCCN(CCCCCCCCCCCC)C(=O)COCCOCC(=O)N(CCCCCCCCCCCC)CCCCCCCCCCCC | DOODA (C12) | 0.2 | n-dodecane | 1 | Ho(III) | NA | 0.06 | HNO3 | 3 | malonamide | NC(=O)CC(N)=O | 0.5 | 25 | 20 | 1 | 0.3885463 | NO | Figure 3
Separation of Am, Cm and Lanthanides by Solvent Extraction with Hydrophilic and Lipophilic Organic Ligands | Y Sasaki, Y Kitatsuji, Y Tsubata, Y Sugo, Y Morita | 2011 | https://doi.org/10.15261/serdj.18.93 | 1 | CCCCCCCCCCCCN(CCCCCCCCCCCC)C(=O)COCCOCC(=O)N(CCCCCCCCCCCC)CCCCCCCCCCCC | DOODA (C12) | 0.2 | n-dodecane | 1 | Er(III) | NA | 0.06 | HNO3 | 3 | malonamide | NC(=O)CC(N)=O | 0.5 | 25 | 20 | 1 | 0.3304164 | NO | Figure 3
Separation of Am, Cm and Lanthanides by Solvent Extraction with Hydrophilic and Lipophilic Organic Ligands | Y Sasaki, Y Kitatsuji, Y Tsubata, Y Sugo, Y Morita | 2011 | https://doi.org/10.15261/serdj.18.93 | 1 | CCCCCCCCCCCCN(CCCCCCCCCCCC)C(=O)COCCOCC(=O)N(CCCCCCCCCCCC)CCCCCCCCCCCC | DOODA (C12) | 0.2 | n-dodecane | 1 | Tm(III) | NA | 0.06 | HNO3 | 3 | malonamide | NC(=O)CC(N)=O | 0.5 | 25 | 20 | 1 | 0.2698268 | NO | Figure 3
Separation of Am, Cm and Lanthanides by Solvent Extraction with Hydrophilic and Lipophilic Organic Ligands | Y Sasaki, Y Kitatsuji, Y Tsubata, Y Sugo, Y Morita | 2011 | https://doi.org/10.15261/serdj.18.93 | 1 | CCCCCCCCCCCCN(CCCCCCCCCCCC)C(=O)COCCOCC(=O)N(CCCCCCCCCCCC)CCCCCCCCCCCC | DOODA (C12) | 0.2 | n-dodecane | 1 | Yb(III) | NA | 0.06 | HNO3 | 3 | malonamide | NC(=O)CC(N)=O | 0.5 | 25 | 20 | 1 | 0.2317942 | NO | Figure 3
Separation of Am, Cm and Lanthanides by Solvent Extraction with Hydrophilic and Lipophilic Organic Ligands | Y Sasaki, Y Kitatsuji, Y Tsubata, Y Sugo, Y Morita | 2011 | https://doi.org/10.15261/serdj.18.93 | 1 | CCCCCCCCCCCCN(CCCCCCCCCCCC)C(=O)COCCOCC(=O)N(CCCCCCCCCCCC)CCCCCCCCCCCC | DOODA (C12) | 0.2 | n-dodecane | 1 | Lu(III) | NA | 0.06 | HNO3 | 3 | malonamide | NC(=O)CC(N)=O | 0.5 | 25 | 20 | 1 | 0.1763333 | NO | Figure 3
Separation of Am, Cm and Lanthanides by Solvent Extraction with Hydrophilic and Lipophilic Organic Ligands | Y Sasaki, Y Kitatsuji, Y Tsubata, Y Sugo, Y Morita | 2011 | https://doi.org/10.15261/serdj.18.93 | 1 | CCCCCCCCCCCCN(CCCCCCCCCCCC)C(=O)COCCOCC(=O)N(CCCCCCCCCCCC)CCCCCCCCCCCC | DOODA (C12) | 0.2 | n-dodecane | 1 | La(III) | NA | 0.07 | HNO3 | 3 | DOODA(C2) | CCN(CC)C(=O)COCCOCC(=O)N(CC)CC | 0.005 | 25 | 20 | 1 | 3.463325 | NO | Figure 3
Separation of Am, Cm and Lanthanides by Solvent Extraction with Hydrophilic and Lipophilic Organic Ligands | Y Sasaki, Y Kitatsuji, Y Tsubata, Y Sugo, Y Morita | 2011 | https://doi.org/10.15261/serdj.18.93 | 1 | CCCCCCCCCCCCN(CCCCCCCCCCCC)C(=O)COCCOCC(=O)N(CCCCCCCCCCCC)CCCCCCCCCCCC | DOODA (C12) | 0.2 | n-dodecane | 1 | Ce(III) | NA | 0.07 | HNO3 | 3 | DOODA(C2) | CCN(CC)C(=O)COCCOCC(=O)N(CC)CC | 0.005 | 25 | 20 | 1 | 3.019123 | NO | Figure 3
Separation of Am, Cm and Lanthanides by Solvent Extraction with Hydrophilic and Lipophilic Organic Ligands | Y Sasaki, Y Kitatsuji, Y Tsubata, Y Sugo, Y Morita | 2011 | https://doi.org/10.15261/serdj.18.93 | 1 | CCCCCCCCCCCCN(CCCCCCCCCCCC)C(=O)COCCOCC(=O)N(CCCCCCCCCCCC)CCCCCCCCCCCC | DOODA (C12) | 0.2 | n-dodecane | 1 | Pr(III) | NA | 0.07 | HNO3 | 3 | DOODA(C2) | CCN(CC)C(=O)COCCOCC(=O)N(CC)CC | 0.005 | 25 | 20 | 1 | 2.818867 | NO | Figure 3
Separation of Am, Cm and Lanthanides by Solvent Extraction with Hydrophilic and Lipophilic Organic Ligands | Y Sasaki, Y Kitatsuji, Y Tsubata, Y Sugo, Y Morita | 2011 | https://doi.org/10.15261/serdj.18.93 | 1 | CCCCCCCCCCCCN(CCCCCCCCCCCC)C(=O)COCCOCC(=O)N(CCCCCCCCCCCC)CCCCCCCCCCCC | DOODA (C12) | 0.2 | n-dodecane | 1 | Nd(III) | NA | 0.07 | HNO3 | 3 | DOODA(C2) | CCN(CC)C(=O)COCCOCC(=O)N(CC)CC | 0.005 | 25 | 20 | 1 | 2.705146 | NO | Figure 3
Separation of Am, Cm and Lanthanides by Solvent Extraction with Hydrophilic and Lipophilic Organic Ligands | Y Sasaki, Y Kitatsuji, Y Tsubata, Y Sugo, Y Morita | 2011 | https://doi.org/10.15261/serdj.18.93 | 1 | CCCCCCCCCCCCN(CCCCCCCCCCCC)C(=O)COCCOCC(=O)N(CCCCCCCCCCCC)CCCCCCCCCCCC | DOODA (C12) | 0.2 | n-dodecane | 1 | Sm(III) | NA | 0.07 | HNO3 | 3 | DOODA(C2) | CCN(CC)C(=O)COCCOCC(=O)N(CC)CC | 0.005 | 25 | 20 | 1 | 2.000061 | NO | Figure 3
Separation of Am, Cm and Lanthanides by Solvent Extraction with Hydrophilic and Lipophilic Organic Ligands | Y Sasaki, Y Kitatsuji, Y Tsubata, Y Sugo, Y Morita | 2011 | https://doi.org/10.15261/serdj.18.93 | 1 | CCCCCCCCCCCCN(CCCCCCCCCCCC)C(=O)COCCOCC(=O)N(CCCCCCCCCCCC)CCCCCCCCCCCC | DOODA (C12) | 0.2 | n-dodecane | 1 | Eu(III) | NA | 0.07 | HNO3 | 3 | DOODA(C2) | CCN(CC)C(=O)COCCOCC(=O)N(CC)CC | 0.005 | 25 | 20 | 1 | 1.519911 | NO | Figure 3
Separation of Am, Cm and Lanthanides by Solvent Extraction with Hydrophilic and Lipophilic Organic Ligands | Y Sasaki, Y Kitatsuji, Y Tsubata, Y Sugo, Y Morita | 2011 | https://doi.org/10.15261/serdj.18.93 | 1 | CCCCCCCCCCCCN(CCCCCCCCCCCC)C(=O)COCCOCC(=O)N(CCCCCCCCCCCC)CCCCCCCCCCCC | DOODA (C12) | 0.2 | n-dodecane | 1 | Gd(III) | NA | 0.06 | HNO3 | 3 | DOODA(C2) | CCN(CC)C(=O)COCCOCC(=O)N(CC)CC | 0.005 | 25 | 20 | 1 | 0.7547347 | NO | Figure 3
Separation of Am, Cm and Lanthanides by Solvent Extraction with Hydrophilic and Lipophilic Organic Ligands | Y Sasaki, Y Kitatsuji, Y Tsubata, Y Sugo, Y Morita | 2011 | https://doi.org/10.15261/serdj.18.93 | 1 | CCCCCCCCCCCCN(CCCCCCCCCCCC)C(=O)COCCOCC(=O)N(CCCCCCCCCCCC)CCCCCCCCCCCC | DOODA (C12) | 0.2 | n-dodecane | 1 | Tb(III) | NA | 0.06 | HNO3 | 3 | DOODA(C2) | CCN(CC)C(=O)COCCOCC(=O)N(CC)CC | 0.005 | 25 | 20 | 1 | 0.7973323 | NO | Figure 3
Separation of Am, Cm and Lanthanides by Solvent Extraction with Hydrophilic and Lipophilic Organic Ligands | Y Sasaki, Y Kitatsuji, Y Tsubata, Y Sugo, Y Morita | 2011 | https://doi.org/10.15261/serdj.18.93 | 1 | CCCCCCCCCCCCN(CCCCCCCCCCCC)C(=O)COCCOCC(=O)N(CCCCCCCCCCCC)CCCCCCCCCCCC | DOODA (C12) | 0.2 | n-dodecane | 1 | Dy(III) | NA | 0.06 | HNO3 | 3 | DOODA(C2) | CCN(CC)C(=O)COCCOCC(=O)N(CC)CC | 0.005 | 25 | 20 | 1 | 0.6950672 | NO | Figure 3
Separation of Am, Cm and Lanthanides by Solvent Extraction with Hydrophilic and Lipophilic Organic Ligands | Y Sasaki, Y Kitatsuji, Y Tsubata, Y Sugo, Y Morita | 2011 | https://doi.org/10.15261/serdj.18.93 | 1 | CCCCCCCCCCCCN(CCCCCCCCCCCC)C(=O)COCCOCC(=O)N(CCCCCCCCCCCC)CCCCCCCCCCCC | DOODA (C12) | 0.2 | n-dodecane | 1 | Ho(III) | NA | 0.06 | HNO3 | 3 | DOODA(C2) | CCN(CC)C(=O)COCCOCC(=O)N(CC)CC | 0.005 | 25 | 20 | 1 | 0.5976584 | NO | Figure 3
Separation of Am, Cm and Lanthanides by Solvent Extraction with Hydrophilic and Lipophilic Organic Ligands | Y Sasaki, Y Kitatsuji, Y Tsubata, Y Sugo, Y Morita | 2011 | https://doi.org/10.15261/serdj.18.93 | 1 | CCCCCCCCCCCCN(CCCCCCCCCCCC)C(=O)COCCOCC(=O)N(CCCCCCCCCCCC)CCCCCCCCCCCC | DOODA (C12) | 0.2 | n-dodecane | 1 | Er(III) | NA | 0.06 | HNO3 | 3 | DOODA(C2) | CCN(CC)C(=O)COCCOCC(=O)N(CC)CC | 0.005 | 25 | 20 | 1 | 0.5429056 | NO | Figure 3
Separation of Am, Cm and Lanthanides by Solvent Extraction with Hydrophilic and Lipophilic Organic Ligands | Y Sasaki, Y Kitatsuji, Y Tsubata, Y Sugo, Y Morita | 2011 | https://doi.org/10.15261/serdj.18.93 | 1 | CCCCCCCCCCCCN(CCCCCCCCCCCC)C(=O)COCCOCC(=O)N(CCCCCCCCCCCC)CCCCCCCCCCCC | DOODA (C12) | 0.2 | n-dodecane | 1 | Tm(III) | NA | 0.06 | HNO3 | 3 | DOODA(C2) | CCN(CC)C(=O)COCCOCC(=O)N(CC)CC | 0.005 | 25 | 20 | 1 | 0.4798141 | NO | Figure 3
Separation of Am, Cm and Lanthanides by Solvent Extraction with Hydrophilic and Lipophilic Organic Ligands | Y Sasaki, Y Kitatsuji, Y Tsubata, Y Sugo, Y Morita | 2011 | https://doi.org/10.15261/serdj.18.93 | 1 | CCCCCCCCCCCCN(CCCCCCCCCCCC)C(=O)COCCOCC(=O)N(CCCCCCCCCCCC)CCCCCCCCCCCC | DOODA (C12) | 0.2 | n-dodecane | 1 | Yb(III) | NA | 0.06 | HNO3 | 3 | DOODA(C2) | CCN(CC)C(=O)COCCOCC(=O)N(CC)CC | 0.005 | 25 | 20 | 1 | 0.4182737 | NO | Figure 3
Separation of Am, Cm and Lanthanides by Solvent Extraction with Hydrophilic and Lipophilic Organic Ligands | Y Sasaki, Y Kitatsuji, Y Tsubata, Y Sugo, Y Morita | 2011 | https://doi.org/10.15261/serdj.18.93 | 1 | CCCCCCCCCCCCN(CCCCCCCCCCCC)C(=O)COCCOCC(=O)N(CCCCCCCCCCCC)CCCCCCCCCCCC | DOODA (C12) | 0.2 | n-dodecane | 1 | Lu(III) | NA | 0.06 | HNO3 | 3 | DOODA(C2) | CCN(CC)C(=O)COCCOCC(=O)N(CC)CC | 0.005 | 25 | 20 | 1 | 0.331222 | NO | Figure 3
Separation of Am, Cm and Lanthanides by Solvent Extraction with Hydrophilic and Lipophilic Organic Ligands | Y Sasaki, Y Kitatsuji, Y Tsubata, Y Sugo, Y Morita | 2011 | https://doi.org/10.15261/serdj.18.93 | 1 | CCCCCCCCCCCCN(CCCCCCCCCCCC)C(=O)COCCOCC(=O)N(CCCCCCCCCCCC)CCCCCCCCCCCC | DOODA (C12) | 0.2 | n-dodecane | 1 | La(III) | NA | 0.07 | HNO3 | 3 | DOODA(C2) | CCN(CC)C(=O)COCCOCC(=O)N(CC)CC | 0.01 | 25 | 20 | 1 | 1.28909 | NO | Figure 3
Separation of Am, Cm and Lanthanides by Solvent Extraction with Hydrophilic and Lipophilic Organic Ligands | Y Sasaki, Y Kitatsuji, Y Tsubata, Y Sugo, Y Morita | 2011 | https://doi.org/10.15261/serdj.18.93 | 1 | CCCCCCCCCCCCN(CCCCCCCCCCCC)C(=O)COCCOCC(=O)N(CCCCCCCCCCCC)CCCCCCCCCCCC | DOODA (C12) | 0.2 | n-dodecane | 1 | Ce(III) | NA | 0.07 | HNO3 | 3 | DOODA(C2) | CCN(CC)C(=O)COCCOCC(=O)N(CC)CC | 0.01 | 25 | 20 | 1 | 1.049215 | NO | Figure 3
Separation of Am, Cm and Lanthanides by Solvent Extraction with Hydrophilic and Lipophilic Organic Ligands | Y Sasaki, Y Kitatsuji, Y Tsubata, Y Sugo, Y Morita | 2011 | https://doi.org/10.15261/serdj.18.93 | 1 | CCCCCCCCCCCCN(CCCCCCCCCCCC)C(=O)COCCOCC(=O)N(CCCCCCCCCCCC)CCCCCCCCCCCC | DOODA (C12) | 0.2 | n-dodecane | 1 | Pr(III) | NA | 0.07 | HNO3 | 3 | DOODA(C2) | CCN(CC)C(=O)COCCOCC(=O)N(CC)CC | 0.01 | 25 | 20 | 1 | 0.9796211 | NO | Figure 3
Separation of Am, Cm and Lanthanides by Solvent Extraction with Hydrophilic and Lipophilic Organic Ligands | Y Sasaki, Y Kitatsuji, Y Tsubata, Y Sugo, Y Morita | 2011 | https://doi.org/10.15261/serdj.18.93 | 1 | CCCCCCCCCCCCN(CCCCCCCCCCCC)C(=O)COCCOCC(=O)N(CCCCCCCCCCCC)CCCCCCCCCCCC | DOODA (C12) | 0.2 | n-dodecane | 1 | Nd(III) | NA | 0.07 | HNO3 | 3 | DOODA(C2) | CCN(CC)C(=O)COCCOCC(=O)N(CC)CC | 0.01 | 25 | 20 | 1 | 0.8657786 | NO | Figure 3
Separation of Am, Cm and Lanthanides by Solvent Extraction with Hydrophilic and Lipophilic Organic Ligands | Y Sasaki, Y Kitatsuji, Y Tsubata, Y Sugo, Y Morita | 2011 | https://doi.org/10.15261/serdj.18.93 | 1 | CCCCCCCCCCCCN(CCCCCCCCCCCC)C(=O)COCCOCC(=O)N(CCCCCCCCCCCC)CCCCCCCCCCCC | DOODA (C12) | 0.2 | n-dodecane | 1 | Sm(III) | NA | 0.07 | HNO3 | 3 | DOODA(C2) | CCN(CC)C(=O)COCCOCC(=O)N(CC)CC | 0.01 | 25 | 20 | 1 | 0.8657786 | NO | Figure 3
Separation of Am, Cm and Lanthanides by Solvent Extraction with Hydrophilic and Lipophilic Organic Ligands | Y Sasaki, Y Kitatsuji, Y Tsubata, Y Sugo, Y Morita | 2011 | https://doi.org/10.15261/serdj.18.93 | 1 | CCCCCCCCCCCCN(CCCCCCCCCCCC)C(=O)COCCOCC(=O)N(CCCCCCCCCCCC)CCCCCCCCCCCC | DOODA (C12) | 0.2 | n-dodecane | 1 | Eu(III) | NA | 0.07 | HNO3 | 3 | DOODA(C2) | CCN(CC)C(=O)COCCOCC(=O)N(CC)CC | 0.01 | 25 | 20 | 1 | 0.6950672 | NO | Figure 3
Separation of Am, Cm and Lanthanides by Solvent Extraction with Hydrophilic and Lipophilic Organic Ligands | Y Sasaki, Y Kitatsuji, Y Tsubata, Y Sugo, Y Morita | 2011 | https://doi.org/10.15261/serdj.18.93 | 1 | CCCCCCCCCCCCN(CCCCCCCCCCCC)C(=O)COCCOCC(=O)N(CCCCCCCCCCCC)CCCCCCCCCCCC | DOODA (C12) | 0.2 | n-dodecane | 1 | Gd(III) | NA | 0.06 | HNO3 | 3 | DOODA(C2) | CCN(CC)C(=O)COCCOCC(=O)N(CC)CC | 0.01 | 25 | 20 | 1 | 0.4999848 | NO | Figure 3
Separation of Am, Cm and Lanthanides by Solvent Extraction with Hydrophilic and Lipophilic Organic Ligands | Y Sasaki, Y Kitatsuji, Y Tsubata, Y Sugo, Y Morita | 2011 | https://doi.org/10.15261/serdj.18.93 | 1 | CCCCCCCCCCCCN(CCCCCCCCCCCC)C(=O)COCCOCC(=O)N(CCCCCCCCCCCC)CCCCCCCCCCCC | DOODA (C12) | 0.2 | n-dodecane | 1 | Tb(III) | NA | 0.06 | HNO3 | 3 | DOODA(C2) | CCN(CC)C(=O)COCCOCC(=O)N(CC)CC | 0.01 | 25 | 20 | 1 | 0.4125715 | NO | Figure 3
Separation of Am, Cm and Lanthanides by Solvent Extraction with Hydrophilic and Lipophilic Organic Ligands | Y Sasaki, Y Kitatsuji, Y Tsubata, Y Sugo, Y Morita | 2011 | https://doi.org/10.15261/serdj.18.93 | 1 | CCCCCCCCCCCCN(CCCCCCCCCCCC)C(=O)COCCOCC(=O)N(CCCCCCCCCCCC)CCCCCCCCCCCC | DOODA (C12) | 0.2 | n-dodecane | 1 | Dy(III) | NA | 0.06 | HNO3 | 3 | DOODA(C2) | CCN(CC)C(=O)COCCOCC(=O)N(CC)CC | 0.01 | 25 | 20 | 1 | 0.3596555 | NO | Figure 3
Separation of Am, Cm and Lanthanides by Solvent Extraction with Hydrophilic and Lipophilic Organic Ligands | Y Sasaki, Y Kitatsuji, Y Tsubata, Y Sugo, Y Morita | 2011 | https://doi.org/10.15261/serdj.18.93 | 1 | CCCCCCCCCCCCN(CCCCCCCCCCCC)C(=O)COCCOCC(=O)N(CCCCCCCCCCCC)CCCCCCCCCCCC | DOODA (C12) | 0.2 | n-dodecane | 1 | Ho(III) | NA | 0.06 | HNO3 | 3 | DOODA(C2) | CCN(CC)C(=O)COCCOCC(=O)N(CC)CC | 0.01 | 25 | 20 | 1 | 0.3092523 | NO | Figure 3
Separation of Am, Cm and Lanthanides by Solvent Extraction with Hydrophilic and Lipophilic Organic Ligands | Y Sasaki, Y Kitatsuji, Y Tsubata, Y Sugo, Y Morita | 2011 | https://doi.org/10.15261/serdj.18.93 | 1 | CCCCCCCCCCCCN(CCCCCCCCCCCC)C(=O)COCCOCC(=O)N(CCCCCCCCCCCC)CCCCCCCCCCCC | DOODA (C12) | 0.2 | n-dodecane | 1 | Er(III) | NA | 0.06 | HNO3 | 3 | DOODA(C2) | CCN(CC)C(=O)COCCOCC(=O)N(CC)CC | 0.01 | 25 | 20 | 1 | 0.2927305 | NO | Figure 3
Separation of Am, Cm and Lanthanides by Solvent Extraction with Hydrophilic and Lipophilic Organic Ligands | Y Sasaki, Y Kitatsuji, Y Tsubata, Y Sugo, Y Morita | 2011 | https://doi.org/10.15261/serdj.18.93 | 1 | CCCCCCCCCCCCN(CCCCCCCCCCCC)C(=O)COCCOCC(=O)N(CCCCCCCCCCCC)CCCCCCCCCCCC | DOODA (C12) | 0.2 | n-dodecane | 1 | Tm(III) | NA | 0.06 | HNO3 | 3 | DOODA(C2) | CCN(CC)C(=O)COCCOCC(=O)N(CC)CC | 0.01 | 25 | 20 | 1 | 0.2551852 | NO | Figure 3
Separation of Am, Cm and Lanthanides by Solvent Extraction with Hydrophilic and Lipophilic Organic Ligands | Y Sasaki, Y Kitatsuji, Y Tsubata, Y Sugo, Y Morita | 2011 | https://doi.org/10.15261/serdj.18.93 | 1 | CCCCCCCCCCCCN(CCCCCCCCCCCC)C(=O)COCCOCC(=O)N(CCCCCCCCCCCC)CCCCCCCCCCCC | DOODA (C12) | 0.2 | n-dodecane | 1 | Yb(III) | NA | 0.06 | HNO3 | 3 | DOODA(C2) | CCN(CC)C(=O)COCCOCC(=O)N(CC)CC | 0.01 | 25 | 20 | 1 | 0.2077001 | NO | Figure 3
Separation of Am, Cm and Lanthanides by Solvent Extraction with Hydrophilic and Lipophilic Organic Ligands | Y Sasaki, Y Kitatsuji, Y Tsubata, Y Sugo, Y Morita | 2011 | https://doi.org/10.15261/serdj.18.93 | 1 | CCCCCCCCCCCCN(CCCCCCCCCCCC)C(=O)COCCOCC(=O)N(CCCCCCCCCCCC)CCCCCCCCCCCC | DOODA (C12) | 0.2 | n-dodecane | 1 | Lu(III) | NA | 0.06 | HNO3 | 3 | DOODA(C2) | CCN(CC)C(=O)COCCOCC(=O)N(CC)CC | 0.01 | 25 | 20 | 1 | 0.1835631 | NO | Figure 3
Separation of Am, Cm and Lanthanides by Solvent Extraction with Hydrophilic and Lipophilic Organic Ligands | Y Sasaki, Y Kitatsuji, Y Tsubata, Y Sugo, Y Morita | 2011 | https://doi.org/10.15261/serdj.18.93 | 1 | CCCCCCCCCCCCN(CCCCCCCCCCCC)C(=O)COCCOCC(=O)N(CCCCCCCCCCCC)CCCCCCCCCCCC | DOODA (C12) | 0.2 | n-dodecane | 1 | La(III) | NA | 0.07 | HNO3 | 3 | DOODA(C2) | CCN(CC)C(=O)COCCOCC(=O)N(CC)CC | 0.02 | 25 | 20 | 1 | 0.3499163 | NO | Figure 3
Separation of Am, Cm and Lanthanides by Solvent Extraction with Hydrophilic and Lipophilic Organic Ligands | Y Sasaki, Y Kitatsuji, Y Tsubata, Y Sugo, Y Morita | 2011 | https://doi.org/10.15261/serdj.18.93 | 1 | CCCCCCCCCCCCN(CCCCCCCCCCCC)C(=O)COCCOCC(=O)N(CCCCCCCCCCCC)CCCCCCCCCCCC | DOODA (C12) | 0.2 | n-dodecane | 1 | Ce(III) | NA | 0.07 | HNO3 | 3 | DOODA(C2) | CCN(CC)C(=O)COCCOCC(=O)N(CC)CC | 0.02 | 25 | 20 | 1 | 0.2733139 | NO | Figure 3
Separation of Am, Cm and Lanthanides by Solvent Extraction with Hydrophilic and Lipophilic Organic Ligands | Y Sasaki, Y Kitatsuji, Y Tsubata, Y Sugo, Y Morita | 2011 | https://doi.org/10.15261/serdj.18.93 | 1 | CCCCCCCCCCCCN(CCCCCCCCCCCC)C(=O)COCCOCC(=O)N(CCCCCCCCCCCC)CCCCCCCCCCCC | DOODA (C12) | 0.2 | n-dodecane | 1 | Pr(III) | NA | 0.07 | HNO3 | 3 | DOODA(C2) | CCN(CC)C(=O)COCCOCC(=O)N(CC)CC | 0.02 | 25 | 20 | 1 | 0.2659128 | NO | Figure 3
Separation of Am, Cm and Lanthanides by Solvent Extraction with Hydrophilic and Lipophilic Organic Ligands | Y Sasaki, Y Kitatsuji, Y Tsubata, Y Sugo, Y Morita | 2011 | https://doi.org/10.15261/serdj.18.93 | 1 | CCCCCCCCCCCCN(CCCCCCCCCCCC)C(=O)COCCOCC(=O)N(CCCCCCCCCCCC)CCCCCCCCCCCC | DOODA (C12) | 0.2 | n-dodecane | 1 | Nd(III) | NA | 0.07 | HNO3 | 3 | DOODA(C2) | CCN(CC)C(=O)COCCOCC(=O)N(CC)CC | 0.02 | 25 | 20 | 1 | 0.2622877 | NO | Figure 3
Separation of Am, Cm and Lanthanides by Solvent Extraction with Hydrophilic and Lipophilic Organic Ligands | Y Sasaki, Y Kitatsuji, Y Tsubata, Y Sugo, Y Morita | 2011 | https://doi.org/10.15261/serdj.18.93 | 1 | CCCCCCCCCCCCN(CCCCCCCCCCCC)C(=O)COCCOCC(=O)N(CCCCCCCCCCCC)CCCCCCCCCCCC | DOODA (C12) | 0.2 | n-dodecane | 1 | Sm(III) | NA | 0.07 | HNO3 | 3 | DOODA(C2) | CCN(CC)C(=O)COCCOCC(=O)N(CC)CC | 0.02 | 25 | 20 | 1 | 0.2695879 | NO | Figure 3
Separation of Am, Cm and Lanthanides by Solvent Extraction with Hydrophilic and Lipophilic Organic Ligands | Y Sasaki, Y Kitatsuji, Y Tsubata, Y Sugo, Y Morita | 2011 | https://doi.org/10.15261/serdj.18.93 | 1 | CCCCCCCCCCCCN(CCCCCCCCCCCC)C(=O)COCCOCC(=O)N(CCCCCCCCCCCC)CCCCCCCCCCCC | DOODA (C12) | 0.2 | n-dodecane | 1 | Eu(III) | NA | 0.07 | HNO3 | 3 | DOODA(C2) | CCN(CC)C(=O)COCCOCC(=O)N(CC)CC | 0.02 | 25 | 20 | 1 | 0.2350109 | NO | Figure 3
Separation of Am, Cm and Lanthanides by Solvent Extraction with Hydrophilic and Lipophilic Organic Ligands | Y Sasaki, Y Kitatsuji, Y Tsubata, Y Sugo, Y Morita | 2011 | https://doi.org/10.15261/serdj.18.93 | 1 | CCCCCCCCCCCCN(CCCCCCCCCCCC)C(=O)COCCOCC(=O)N(CCCCCCCCCCCC)CCCCCCCCCCCC | DOODA (C12) | 0.2 | n-dodecane | 1 | Gd(III) | NA | 0.06 | HNO3 | 3 | DOODA(C2) | CCN(CC)C(=O)COCCOCC(=O)N(CC)CC | 0.02 | 25 | 20 | 1 | 0.1761577 | NO | Figure 3
Separation of Am, Cm and Lanthanides by Solvent Extraction with Hydrophilic and Lipophilic Organic Ligands | Y Sasaki, Y Kitatsuji, Y Tsubata, Y Sugo, Y Morita | 2011 | https://doi.org/10.15261/serdj.18.93 | 1 | CCCCCCCCCCCCN(CCCCCCCCCCCC)C(=O)COCCOCC(=O)N(CCCCCCCCCCCC)CCCCCCCCCCCC | DOODA (C12) | 0.2 | n-dodecane | 1 | Tb(III) | NA | 0.06 | HNO3 | 3 | DOODA(C2) | CCN(CC)C(=O)COCCOCC(=O)N(CC)CC | 0.02 | 25 | 20 | 1 | 0.1284674 | NO | Figure 3
Separation of Am, Cm and Lanthanides by Solvent Extraction with Hydrophilic and Lipophilic Organic Ligands | Y Sasaki, Y Kitatsuji, Y Tsubata, Y Sugo, Y Morita | 2011 | https://doi.org/10.15261/serdj.18.93 | 1 | CCCCCCCCCCCCN(CCCCCCCCCCCC)C(=O)COCCOCC(=O)N(CCCCCCCCCCCC)CCCCCCCCCCCC | DOODA (C12) | 0.2 | n-dodecane | 1 | Dy(III) | NA | 0.06 | HNO3 | 3 | DOODA(C2) | CCN(CC)C(=O)COCCOCC(=O)N(CC)CC | 0.02 | 25 | 20 | 1 | 0.1031366 | NO | Figure 3
Separation of Am, Cm and Lanthanides by Solvent Extraction with Hydrophilic and Lipophilic Organic Ligands | Y Sasaki, Y Kitatsuji, Y Tsubata, Y Sugo, Y Morita | 2011 | https://doi.org/10.15261/serdj.18.93 | 1 | CCCCCCCCCCCCN(CCCCCCCCCCCC)C(=O)COCCOCC(=O)N(CCCCCCCCCCCC)CCCCCCCCCCCC | DOODA (C12) | 0.2 | n-dodecane | 1 | Ho(III) | NA | 0.06 | HNO3 | 3 | DOODA(C2) | CCN(CC)C(=O)COCCOCC(=O)N(CC)CC | 0.02 | 25 | 20 | 1 | 0.08628127 | NO | Figure 3
Separation of Am, Cm and Lanthanides by Solvent Extraction with Hydrophilic and Lipophilic Organic Ligands | Y Sasaki, Y Kitatsuji, Y Tsubata, Y Sugo, Y Morita | 2011 | https://doi.org/10.15261/serdj.18.93 | 1 | CCCCCCCCCCCCN(CCCCCCCCCCCC)C(=O)COCCOCC(=O)N(CCCCCCCCCCCC)CCCCCCCCCCCC | DOODA (C12) | 0.2 | n-dodecane | 1 | Er(III) | NA | 0.06 | HNO3 | 3 | DOODA(C2) | CCN(CC)C(=O)COCCOCC(=O)N(CC)CC | 0.02 | 25 | 20 | 1 | 0.06926862 | NO | Figure 3
Separation of Am, Cm and Lanthanides by Solvent Extraction with Hydrophilic and Lipophilic Organic Ligands | Y Sasaki, Y Kitatsuji, Y Tsubata, Y Sugo, Y Morita | 2011 | https://doi.org/10.15261/serdj.18.93 | 1 | CCCCCCCCCCCCN(CCCCCCCCCCCC)C(=O)COCCOCC(=O)N(CCCCCCCCCCCC)CCCCCCCCCCCC | DOODA (C12) | 0.2 | n-dodecane | 1 | Tm(III) | NA | 0.06 | HNO3 | 3 | DOODA(C2) | CCN(CC)C(=O)COCCOCC(=O)N(CC)CC | 0.02 | 25 | 20 | 1 | 0.0595611 | NO | Figure 3
Separation of Am, Cm and Lanthanides by Solvent Extraction with Hydrophilic and Lipophilic Organic Ligands | Y Sasaki, Y Kitatsuji, Y Tsubata, Y Sugo, Y Morita | 2011 | https://doi.org/10.15261/serdj.18.93 | 1 | CCCCCCCCCCCCN(CCCCCCCCCCCC)C(=O)COCCOCC(=O)N(CCCCCCCCCCCC)CCCCCCCCCCCC | DOODA (C12) | 0.2 | n-dodecane | 1 | Yb(III) | NA | 0.06 | HNO3 | 3 | DOODA(C2) | CCN(CC)C(=O)COCCOCC(=O)N(CC)CC | 0.02 | 25 | 20 | 1 | 0.05336699 | NO | Figure 3
Separation of Am, Cm and Lanthanides by Solvent Extraction with Hydrophilic and Lipophilic Organic Ligands | Y Sasaki, Y Kitatsuji, Y Tsubata, Y Sugo, Y Morita | 2011 | https://doi.org/10.15261/serdj.18.93 | 1 | CCCCCCCCCCCCN(CCCCCCCCCCCC)C(=O)COCCOCC(=O)N(CCCCCCCCCCCC)CCCCCCCCCCCC | DOODA (C12) | 0.2 | n-dodecane | 1 | Lu(III) | NA | 0.06 | HNO3 | 3 | DOODA(C2) | CCN(CC)C(=O)COCCOCC(=O)N(CC)CC | 0.02 | 25 | 20 | 1 | 0.04055531 | NO | Figure 3
Separation of Am, Cm and Lanthanides by Solvent Extraction with Hydrophilic and Lipophilic Organic Ligands | Y Sasaki, Y Kitatsuji, Y Tsubata, Y Sugo, Y Morita | 2011 | https://doi.org/10.15261/serdj.18.93 | 1 | CCCCCCCCCCCCN(CCCCCCCCCCCC)C(=O)COCCOCC(=O)N(CCCCCCCCCCCC)CCCCCCCCCCCC | DOODA (C12) | 0.2 | n-dodecane | 1 | La(III) | NA | 0.07 | HNO3 | 0.001 | NaNO3 | [N+](=O)([O-])[O-] | 3 | 25 | 20 | 1 | 0.934426 | NO | Figure 3
Separation of Am, Cm and Lanthanides by Solvent Extraction with Hydrophilic and Lipophilic Organic Ligands | Y Sasaki, Y Kitatsuji, Y Tsubata, Y Sugo, Y Morita | 2011 | https://doi.org/10.15261/serdj.18.93 | 1 | CCCCCCCCCCCCN(CCCCCCCCCCCC)C(=O)COCCOCC(=O)N(CCCCCCCCCCCC)CCCCCCCCCCCC | DOODA (C12) | 0.2 | n-dodecane | 1 | Ce(III) | NA | 0.07 | HNO3 | 0.001 | NaNO3 | [N+](=O)([O-])[O-] | 3 | 25 | 20 | 1 | 1.045071 | NO | Figure 3
Separation of Am, Cm and Lanthanides by Solvent Extraction with Hydrophilic and Lipophilic Organic Ligands | Y Sasaki, Y Kitatsuji, Y Tsubata, Y Sugo, Y Morita | 2011 | https://doi.org/10.15261/serdj.18.93 | 1 | CCCCCCCCCCCCN(CCCCCCCCCCCC)C(=O)COCCOCC(=O)N(CCCCCCCCCCCC)CCCCCCCCCCCC | DOODA (C12) | 0.2 | n-dodecane | 1 | Pr(III) | NA | 0.07 | HNO3 | 0.001 | NaNO3 | [N+](=O)([O-])[O-] | 3 | 25 | 20 | 1 | 1.024022 | NO | Figure 3
Separation of Am, Cm and Lanthanides by Solvent Extraction with Hydrophilic and Lipophilic Organic Ligands | Y Sasaki, Y Kitatsuji, Y Tsubata, Y Sugo, Y Morita | 2011 | https://doi.org/10.15261/serdj.18.93 | 1 | CCCCCCCCCCCCN(CCCCCCCCCCCC)C(=O)COCCOCC(=O)N(CCCCCCCCCCCC)CCCCCCCCCCCC | DOODA (C12) | 0.2 | n-dodecane | 1 | Nd(III) | NA | 0.07 | HNO3 | 0.001 | NaNO3 | [N+](=O)([O-])[O-] | 3 | 25 | 20 | 1 | 0.9156055 | NO | Figure 3
Separation of Am, Cm and Lanthanides by Solvent Extraction with Hydrophilic and Lipophilic Organic Ligands | Y Sasaki, Y Kitatsuji, Y Tsubata, Y Sugo, Y Morita | 2011 | https://doi.org/10.15261/serdj.18.93 | 1 | CCCCCCCCCCCCN(CCCCCCCCCCCC)C(=O)COCCOCC(=O)N(CCCCCCCCCCCC)CCCCCCCCCCCC | DOODA (C12) | 0.2 | n-dodecane | 1 | Sm(III) | NA | 0.07 | HNO3 | 0.001 | NaNO3 | [N+](=O)([O-])[O-] | 3 | 25 | 20 | 1 | 0.5449756 | NO | Figure 3
Separation of Am, Cm and Lanthanides by Solvent Extraction with Hydrophilic and Lipophilic Organic Ligands | Y Sasaki, Y Kitatsuji, Y Tsubata, Y Sugo, Y Morita | 2011 | https://doi.org/10.15261/serdj.18.93 | 1 | CCCCCCCCCCCCN(CCCCCCCCCCCC)C(=O)COCCOCC(=O)N(CCCCCCCCCCCC)CCCCCCCCCCCC | DOODA (C12) | 0.2 | n-dodecane | 1 | Eu(III) | NA | 0.07 | HNO3 | 0.001 | NaNO3 | [N+](=O)([O-])[O-] | 3 | 25 | 20 | 1 | 0.4140797 | NO | Figure 3
Separation of Am, Cm and Lanthanides by Solvent Extraction with Hydrophilic and Lipophilic Organic Ligands | Y Sasaki, Y Kitatsuji, Y Tsubata, Y Sugo, Y Morita | 2011 | https://doi.org/10.15261/serdj.18.93 | 1 | CCCCCCCCCCCCN(CCCCCCCCCCCC)C(=O)COCCOCC(=O)N(CCCCCCCCCCCC)CCCCCCCCCCCC | DOODA (C12) | 0.2 | n-dodecane | 1 | Gd(III) | NA | 0.06 | HNO3 | 0.001 | NaNO3 | [N+](=O)([O-])[O-] | 3 | 25 | 20 | 1 | 0.2900312 | NO | Figure 3
Separation of Am, Cm and Lanthanides by Solvent Extraction with Hydrophilic and Lipophilic Organic Ligands | Y Sasaki, Y Kitatsuji, Y Tsubata, Y Sugo, Y Morita | 2011 | https://doi.org/10.15261/serdj.18.93 | 1 | CCCCCCCCCCCCN(CCCCCCCCCCCC)C(=O)COCCOCC(=O)N(CCCCCCCCCCCC)CCCCCCCCCCCC | DOODA (C12) | 0.2 | n-dodecane | 1 | Tb(III) | NA | 0.06 | HNO3 | 0.001 | NaNO3 | [N+](=O)([O-])[O-] | 3 | 25 | 20 | 1 | 0.2646552 | NO | Figure 3
Separation of Am, Cm and Lanthanides by Solvent Extraction with Hydrophilic and Lipophilic Organic Ligands | Y Sasaki, Y Kitatsuji, Y Tsubata, Y Sugo, Y Morita | 2011 | https://doi.org/10.15261/serdj.18.93 | 1 | CCCCCCCCCCCCN(CCCCCCCCCCCC)C(=O)COCCOCC(=O)N(CCCCCCCCCCCC)CCCCCCCCCCCC | DOODA (C12) | 0.2 | n-dodecane | 1 | Dy(III) | NA | 0.06 | HNO3 | 0.001 | NaNO3 | [N+](=O)([O-])[O-] | 3 | 25 | 20 | 1 | 0.2541016 | NO | Figure 3
Separation of Am, Cm and Lanthanides by Solvent Extraction with Hydrophilic and Lipophilic Organic Ligands | Y Sasaki, Y Kitatsuji, Y Tsubata, Y Sugo, Y Morita | 2011 | https://doi.org/10.15261/serdj.18.93 | 1 | CCCCCCCCCCCCN(CCCCCCCCCCCC)C(=O)COCCOCC(=O)N(CCCCCCCCCCCC)CCCCCCCCCCCC | DOODA (C12) | 0.2 | n-dodecane | 1 | Ho(III) | NA | 0.06 | HNO3 | 0.001 | NaNO3 | [N+](=O)([O-])[O-] | 3 | 25 | 20 | 1 | 0.2464635 | NO | Figure 3
Separation of Am, Cm and Lanthanides by Solvent Extraction with Hydrophilic and Lipophilic Organic Ligands | Y Sasaki, Y Kitatsuji, Y Tsubata, Y Sugo, Y Morita | 2011 | https://doi.org/10.15261/serdj.18.93 | 1 | CCCCCCCCCCCCN(CCCCCCCCCCCC)C(=O)COCCOCC(=O)N(CCCCCCCCCCCC)CCCCCCCCCCCC | DOODA (C12) | 0.2 | n-dodecane | 1 | Er(III) | NA | 0.06 | HNO3 | 0.001 | NaNO3 | [N+](=O)([O-])[O-] | 3 | 25 | 20 | 1 | 0.2295222 | NO | Figure 3
Separation of Am, Cm and Lanthanides by Solvent Extraction with Hydrophilic and Lipophilic Organic Ligands | Y Sasaki, Y Kitatsuji, Y Tsubata, Y Sugo, Y Morita | 2011 | https://doi.org/10.15261/serdj.18.93 | 1 | CCCCCCCCCCCCN(CCCCCCCCCCCC)C(=O)COCCOCC(=O)N(CCCCCCCCCCCC)CCCCCCCCCCCC | DOODA (C12) | 0.2 | n-dodecane | 1 | Tm(III) | NA | 0.06 | HNO3 | 0.001 | NaNO3 | [N+](=O)([O-])[O-] | 3 | 25 | 20 | 1 | 0.2181391 | NO | Figure 3
Separation of Am, Cm and Lanthanides by Solvent Extraction with Hydrophilic and Lipophilic Organic Ligands | Y Sasaki, Y Kitatsuji, Y Tsubata, Y Sugo, Y Morita | 2011 | https://doi.org/10.15261/serdj.18.93 | 1 | CCCCCCCCCCCCN(CCCCCCCCCCCC)C(=O)COCCOCC(=O)N(CCCCCCCCCCCC)CCCCCCCCCCCC | DOODA (C12) | 0.2 | n-dodecane | 1 | Yb(III) | NA | 0.06 | HNO3 | 0.001 | NaNO3 | [N+](=O)([O-])[O-] | 3 | 25 | 20 | 1 | 0.2073204 | NO | Figure 3
Separation of Am, Cm and Lanthanides by Solvent Extraction with Hydrophilic and Lipophilic Organic Ligands | Y Sasaki, Y Kitatsuji, Y Tsubata, Y Sugo, Y Morita | 2011 | https://doi.org/10.15261/serdj.18.93 | 1 | CCCCCCCCCCCCN(CCCCCCCCCCCC)C(=O)COCCOCC(=O)N(CCCCCCCCCCCC)CCCCCCCCCCCC | DOODA (C12) | 0.2 | n-dodecane | 1 | Lu(III) | NA | 0.06 | HNO3 | 0.001 | NaNO3 | [N+](=O)([O-])[O-] | 3 | 25 | 20 | 1 | 0.2728571 | NO | Figure 3
Separation of Am, Cm and Lanthanides by Solvent Extraction with Hydrophilic and Lipophilic Organic Ligands | Y Sasaki, Y Kitatsuji, Y Tsubata, Y Sugo, Y Morita | 2011 | https://doi.org/10.15261/serdj.18.93 | 1 | CCCCCCCCCCCCN(CCCCCCCCCCCC)C(=O)COCCOCC(=O)N(CCCCCCCCCCCC)CCCCCCCCCCCC | DOODA (C12) | 0.2 | n-dodecane | 1 | La(III) | NA | 0.07 | HNO3 | 0.001 | NaNO3 | [N+](=O)([O-])[O-] | 5 | 25 | 20 | 1 | 2.174006 | NO | Figure 3
Separation of Am, Cm and Lanthanides by Solvent Extraction with Hydrophilic and Lipophilic Organic Ligands | Y Sasaki, Y Kitatsuji, Y Tsubata, Y Sugo, Y Morita | 2011 | https://doi.org/10.15261/serdj.18.93 | 1 | CCCCCCCCCCCCN(CCCCCCCCCCCC)C(=O)COCCOCC(=O)N(CCCCCCCCCCCC)CCCCCCCCCCCC | DOODA (C12) | 0.2 | n-dodecane | 1 | Ce(III) | NA | 0.07 | HNO3 | 0.001 | NaNO3 | [N+](=O)([O-])[O-] | 5 | 25 | 20 | 1 | 2.287452 | NO | Figure 3
Separation of Am, Cm and Lanthanides by Solvent Extraction with Hydrophilic and Lipophilic Organic Ligands | Y Sasaki, Y Kitatsuji, Y Tsubata, Y Sugo, Y Morita | 2011 | https://doi.org/10.15261/serdj.18.93 | 1 | CCCCCCCCCCCCN(CCCCCCCCCCCC)C(=O)COCCOCC(=O)N(CCCCCCCCCCCC)CCCCCCCCCCCC | DOODA (C12) | 0.2 | n-dodecane | 1 | Pr(III) | NA | 0.07 | HNO3 | 0.001 | NaNO3 | [N+](=O)([O-])[O-] | 5 | 25 | 20 | 1 | 2.152001 | NO | Figure 3
Separation of Am, Cm and Lanthanides by Solvent Extraction with Hydrophilic and Lipophilic Organic Ligands | Y Sasaki, Y Kitatsuji, Y Tsubata, Y Sugo, Y Morita | 2011 | https://doi.org/10.15261/serdj.18.93 | 1 | CCCCCCCCCCCCN(CCCCCCCCCCCC)C(=O)COCCOCC(=O)N(CCCCCCCCCCCC)CCCCCCCCCCCC | DOODA (C12) | 0.2 | n-dodecane | 1 | Nd(III) | NA | 0.07 | HNO3 | 0.001 | NaNO3 | [N+](=O)([O-])[O-] | 5 | 25 | 20 | 1 | 1.885407 | NO | Figure 3
Separation of Am, Cm and Lanthanides by Solvent Extraction with Hydrophilic and Lipophilic Organic Ligands | Y Sasaki, Y Kitatsuji, Y Tsubata, Y Sugo, Y Morita | 2011 | https://doi.org/10.15261/serdj.18.93 | 1 | CCCCCCCCCCCCN(CCCCCCCCCCCC)C(=O)COCCOCC(=O)N(CCCCCCCCCCCC)CCCCCCCCCCCC | DOODA (C12) | 0.2 | n-dodecane | 1 | Sm(III) | NA | 0.07 | HNO3 | 0.001 | NaNO3 | [N+](=O)([O-])[O-] | 5 | 25 | 20 | 1 | 0.6478694 | NO | Figure 3
Separation of Am, Cm and Lanthanides by Solvent Extraction with Hydrophilic and Lipophilic Organic Ligands | Y Sasaki, Y Kitatsuji, Y Tsubata, Y Sugo, Y Morita | 2011 | https://doi.org/10.15261/serdj.18.93 | 1 | CCCCCCCCCCCCN(CCCCCCCCCCCC)C(=O)COCCOCC(=O)N(CCCCCCCCCCCC)CCCCCCCCCCCC | DOODA (C12) | 0.2 | n-dodecane | 1 | Eu(III) | NA | 0.07 | HNO3 | 0.001 | NaNO3 | [N+](=O)([O-])[O-] | 5 | 25 | 20 | 1 | 0.3778501 | NO | Figure 3
Separation of Am, Cm and Lanthanides by Solvent Extraction with Hydrophilic and Lipophilic Organic Ligands | Y Sasaki, Y Kitatsuji, Y Tsubata, Y Sugo, Y Morita | 2011 | https://doi.org/10.15261/serdj.18.93 | 1 | CCCCCCCCCCCCN(CCCCCCCCCCCC)C(=O)COCCOCC(=O)N(CCCCCCCCCCCC)CCCCCCCCCCCC | DOODA (C12) | 0.2 | n-dodecane | 1 | Gd(III) | NA | 0.06 | HNO3 | 0.001 | NaNO3 | [N+](=O)([O-])[O-] | 5 | 25 | 20 | 1 | 0.2489837 | NO | Figure 3
Separation of Am, Cm and Lanthanides by Solvent Extraction with Hydrophilic and Lipophilic Organic Ligands | Y Sasaki, Y Kitatsuji, Y Tsubata, Y Sugo, Y Morita | 2011 | https://doi.org/10.15261/serdj.18.93 | 1 | CCCCCCCCCCCCN(CCCCCCCCCCCC)C(=O)COCCOCC(=O)N(CCCCCCCCCCCC)CCCCCCCCCCCC | DOODA (C12) | 0.2 | n-dodecane | 1 | Tb(III) | NA | 0.06 | HNO3 | 0.001 | NaNO3 | [N+](=O)([O-])[O-] | 5 | 25 | 20 | 1 | 0.1708815 | NO | Figure 3
Separation of Am, Cm and Lanthanides by Solvent Extraction with Hydrophilic and Lipophilic Organic Ligands | Y Sasaki, Y Kitatsuji, Y Tsubata, Y Sugo, Y Morita | 2011 | https://doi.org/10.15261/serdj.18.93 | 1 | CCCCCCCCCCCCN(CCCCCCCCCCCC)C(=O)COCCOCC(=O)N(CCCCCCCCCCCC)CCCCCCCCCCCC | DOODA (C12) | 0.2 | n-dodecane | 1 | Dy(III) | NA | 0.06 | HNO3 | 0.001 | NaNO3 | [N+](=O)([O-])[O-] | 5 | 25 | 20 | 1 | 0.1338619 | NO | Figure 3
Separation of Am, Cm and Lanthanides by Solvent Extraction with Hydrophilic and Lipophilic Organic Ligands | Y Sasaki, Y Kitatsuji, Y Tsubata, Y Sugo, Y Morita | 2011 | https://doi.org/10.15261/serdj.18.93 | 1 | CCCCCCCCCCCCN(CCCCCCCCCCCC)C(=O)COCCOCC(=O)N(CCCCCCCCCCCC)CCCCCCCCCCCC | DOODA (C12) | 0.2 | n-dodecane | 1 | Ho(III) | NA | 0.06 | HNO3 | 0.001 | NaNO3 | [N+](=O)([O-])[O-] | 5 | 25 | 20 | 1 | 0.1137535 | NO | Figure 3
Separation of Am, Cm and Lanthanides by Solvent Extraction with Hydrophilic and Lipophilic Organic Ligands | Y Sasaki, Y Kitatsuji, Y Tsubata, Y Sugo, Y Morita | 2011 | https://doi.org/10.15261/serdj.18.93 | 1 | CCCCCCCCCCCCN(CCCCCCCCCCCC)C(=O)COCCOCC(=O)N(CCCCCCCCCCCC)CCCCCCCCCCCC | DOODA (C12) | 0.2 | n-dodecane | 1 | Er(III) | NA | 0.06 | HNO3 | 0.001 | NaNO3 | [N+](=O)([O-])[O-] | 5 | 25 | 20 | 1 | 0.1103341 | NO | Figure 3
Separation of Am, Cm and Lanthanides by Solvent Extraction with Hydrophilic and Lipophilic Organic Ligands | Y Sasaki, Y Kitatsuji, Y Tsubata, Y Sugo, Y Morita | 2011 | https://doi.org/10.15261/serdj.18.93 | 1 | CCCCCCCCCCCCN(CCCCCCCCCCCC)C(=O)COCCOCC(=O)N(CCCCCCCCCCCC)CCCCCCCCCCCC | DOODA (C12) | 0.2 | n-dodecane | 1 | Tm(III) | NA | 0.06 | HNO3 | 0.001 | NaNO3 | [N+](=O)([O-])[O-] | 5 | 25 | 20 | 1 | 0.1006805 | NO | Figure 3
Separation of Am, Cm and Lanthanides by Solvent Extraction with Hydrophilic and Lipophilic Organic Ligands | Y Sasaki, Y Kitatsuji, Y Tsubata, Y Sugo, Y Morita | 2011 | https://doi.org/10.15261/serdj.18.93 | 1 | CCCCCCCCCCCCN(CCCCCCCCCCCC)C(=O)COCCOCC(=O)N(CCCCCCCCCCCC)CCCCCCCCCCCC | DOODA (C12) | 0.2 | n-dodecane | 1 | Yb(III) | NA | 0.06 | HNO3 | 0.001 | NaNO3 | [N+](=O)([O-])[O-] | 5 | 25 | 20 | 1 | 0.09666571 | NO | Figure 3
Separation of Am, Cm and Lanthanides by Solvent Extraction with Hydrophilic and Lipophilic Organic Ligands | Y Sasaki, Y Kitatsuji, Y Tsubata, Y Sugo, Y Morita | 2011 | https://doi.org/10.15261/serdj.18.93 | 1 | CCCCCCCCCCCCN(CCCCCCCCCCCC)C(=O)COCCOCC(=O)N(CCCCCCCCCCCC)CCCCCCCCCCCC | DOODA (C12) | 0.2 | n-dodecane | 1 | Lu(III) | NA | 0.06 | HNO3 | 0.001 | NaNO3 | [N+](=O)([O-])[O-] | 5 | 25 | 20 | 1 | 0.239055 | NO | Figure 3
Separation of Am, Cm and Lanthanides by Solvent Extraction with Hydrophilic and Lipophilic Organic Ligands | Y Sasaki, Y Kitatsuji, Y Tsubata, Y Sugo, Y Morita | 2011 | https://doi.org/10.15261/serdj.18.93 | 1 | CCCCCCCCCCCCN(CCCCCCCCCCCC)C(=O)COCCOCC(=O)N(CCCCCCCCCCCC)CCCCCCCCCCCC | DOODA (C12) | 0.2 | n-dodecane | 1 | La(III) | NA | 0.07 | HNO3 | 0.006 | DTPA; NaNO3 | C(CN(CC(=O)O)CC(=O)O)N(CCN(CC(=O)O)CC(=O)O)CC(=O)O.[N+](=O)([O-])[O-] | 0.05; 3 | 25 | 20 | 1 | 0.7546775 | NO | Figure 3
Separation of Am, Cm and Lanthanides by Solvent Extraction with Hydrophilic and Lipophilic Organic Ligands | Y Sasaki, Y Kitatsuji, Y Tsubata, Y Sugo, Y Morita | 2011 | https://doi.org/10.15261/serdj.18.93 | 1 | CCCCCCCCCCCCN(CCCCCCCCCCCC)C(=O)COCCOCC(=O)N(CCCCCCCCCCCC)CCCCCCCCCCCC | DOODA (C12) | 0.2 | n-dodecane | 1 | Ce(III) | NA | 0.07 | HNO3 | 0.006 | DTPA; NaNO3 | C(CN(CC(=O)O)CC(=O)O)N(CCN(CC(=O)O)CC(=O)O)CC(=O)O.[N+](=O)([O-])[O-] | 0.05; 3 | 25 | 20 | 1 | 0.810381 | NO | Figure 3
Separation of Am, Cm and Lanthanides by Solvent Extraction with Hydrophilic and Lipophilic Organic Ligands | Y Sasaki, Y Kitatsuji, Y Tsubata, Y Sugo, Y Morita | 2011 | https://doi.org/10.15261/serdj.18.93 | 1 | CCCCCCCCCCCCN(CCCCCCCCCCCC)C(=O)COCCOCC(=O)N(CCCCCCCCCCCC)CCCCCCCCCCCC | DOODA (C12) | 0.2 | n-dodecane | 1 | Pr(III) | NA | 0.07 | HNO3 | 0.006 | DTPA; NaNO3 | C(CN(CC(=O)O)CC(=O)O)N(CCN(CC(=O)O)CC(=O)O)CC(=O)O.[N+](=O)([O-])[O-] | 0.05; 3 | 25 | 20 | 1 | 0.7099894 | NO | Figure 3
Separation of Am, Cm and Lanthanides by Solvent Extraction with Hydrophilic and Lipophilic Organic Ligands | Y Sasaki, Y Kitatsuji, Y Tsubata, Y Sugo, Y Morita | 2011 | https://doi.org/10.15261/serdj.18.93 | 1 | CCCCCCCCCCCCN(CCCCCCCCCCCC)C(=O)COCCOCC(=O)N(CCCCCCCCCCCC)CCCCCCCCCCCC | DOODA (C12) | 0.2 | n-dodecane | 1 | Nd(III) | NA | 0.07 | HNO3 | 0.006 | DTPA; NaNO3 | C(CN(CC(=O)O)CC(=O)O)N(CCN(CC(=O)O)CC(=O)O)CC(=O)O.[N+](=O)([O-])[O-] | 0.05; 3 | 25 | 20 | 1 | 0.5972297 | NO | Figure 3
Separation of Am, Cm and Lanthanides by Solvent Extraction with Hydrophilic and Lipophilic Organic Ligands | Y Sasaki, Y Kitatsuji, Y Tsubata, Y Sugo, Y Morita | 2011 | https://doi.org/10.15261/serdj.18.93 | 1 | CCCCCCCCCCCCN(CCCCCCCCCCCC)C(=O)COCCOCC(=O)N(CCCCCCCCCCCC)CCCCCCCCCCCC | DOODA (C12) | 0.2 | n-dodecane | 1 | Sm(III) | NA | 0.07 | HNO3 | 0.006 | DTPA; NaNO3 | C(CN(CC(=O)O)CC(=O)O)N(CCN(CC(=O)O)CC(=O)O)CC(=O)O.[N+](=O)([O-])[O-] | 0.05; 3 | 25 | 20 | 1 | 0.1990532 | NO | Figure 3
Separation of Am, Cm and Lanthanides by Solvent Extraction with Hydrophilic and Lipophilic Organic Ligands | Y Sasaki, Y Kitatsuji, Y Tsubata, Y Sugo, Y Morita | 2011 | https://doi.org/10.15261/serdj.18.93 | 1 | CCCCCCCCCCCCN(CCCCCCCCCCCC)C(=O)COCCOCC(=O)N(CCCCCCCCCCCC)CCCCCCCCCCCC | DOODA (C12) | 0.2 | n-dodecane | 1 | Eu(III) | NA | 0.07 | HNO3 | 0.006 | DTPA; NaNO3 | C(CN(CC(=O)O)CC(=O)O)N(CCN(CC(=O)O)CC(=O)O)CC(=O)O.[N+](=O)([O-])[O-] | 0.05; 3 | 25 | 20 | 1 | 0.1437423 | NO | Figure 3
Separation of Am, Cm and Lanthanides by Solvent Extraction with Hydrophilic and Lipophilic Organic Ligands | Y Sasaki, Y Kitatsuji, Y Tsubata, Y Sugo, Y Morita | 2011 | https://doi.org/10.15261/serdj.18.93 | 1 | CCCCCCCCCCCCN(CCCCCCCCCCCC)C(=O)COCCOCC(=O)N(CCCCCCCCCCCC)CCCCCCCCCCCC | DOODA (C12) | 0.2 | n-dodecane | 1 | Gd(III) | NA | 0.06 | HNO3 | 0.006 | DTPA; NaNO3 | C(CN(CC(=O)O)CC(=O)O)N(CCN(CC(=O)O)CC(=O)O)CC(=O)O.[N+](=O)([O-])[O-] | 0.05; 3 | 25 | 20 | 1 | 0.127223 | NO | Figure 3
Separation of Am, Cm and Lanthanides by Solvent Extraction with Hydrophilic and Lipophilic Organic Ligands | Y Sasaki, Y Kitatsuji, Y Tsubata, Y Sugo, Y Morita | 2011 | https://doi.org/10.15261/serdj.18.93 | 1 | CCCCCCCCCCCCN(CCCCCCCCCCCC)C(=O)COCCOCC(=O)N(CCCCCCCCCCCC)CCCCCCCCCCCC | DOODA (C12) | 0.2 | n-dodecane | 1 | Tb(III) | NA | 0.06 | HNO3 | 0.006 | DTPA; NaNO3 | C(CN(CC(=O)O)CC(=O)O)N(CCN(CC(=O)O)CC(=O)O)CC(=O)O.[N+](=O)([O-])[O-] | 0.05; 3 | 25 | 20 | 1 | 0.1070176 | NO | Figure 3
Separation of Am, Cm and Lanthanides by Solvent Extraction with Hydrophilic and Lipophilic Organic Ligands | Y Sasaki, Y Kitatsuji, Y Tsubata, Y Sugo, Y Morita | 2011 | https://doi.org/10.15261/serdj.18.93 | 1 | CCCCCCCCCCCCN(CCCCCCCCCCCC)C(=O)COCCOCC(=O)N(CCCCCCCCCCCC)CCCCCCCCCCCC | DOODA (C12) | 0.2 | n-dodecane | 1 | Dy(III) | NA | 0.06 | HNO3 | 0.006 | DTPA; NaNO3 | C(CN(CC(=O)O)CC(=O)O)N(CCN(CC(=O)O)CC(=O)O)CC(=O)O.[N+](=O)([O-])[O-] | 0.05; 3 | 25 | 20 | 1 | 0.1038007 | NO | Figure 3
Separation of Am, Cm and Lanthanides by Solvent Extraction with Hydrophilic and Lipophilic Organic Ligands | Y Sasaki, Y Kitatsuji, Y Tsubata, Y Sugo, Y Morita | 2011 | https://doi.org/10.15261/serdj.18.93 | 1 | CCCCCCCCCCCCN(CCCCCCCCCCCC)C(=O)COCCOCC(=O)N(CCCCCCCCCCCC)CCCCCCCCCCCC | DOODA (C12) | 0.2 | n-dodecane | 1 | Ho(III) | NA | 0.06 | HNO3 | 0.006 | DTPA; NaNO3 | C(CN(CC(=O)O)CC(=O)O)N(CCN(CC(=O)O)CC(=O)O)CC(=O)O.[N+](=O)([O-])[O-] | 0.05; 3 | 25 | 20 | 1 | 0.09281099 | NO | Figure 3
Separation of Am, Cm and Lanthanides by Solvent Extraction with Hydrophilic and Lipophilic Organic Ligands | Y Sasaki, Y Kitatsuji, Y Tsubata, Y Sugo, Y Morita | 2011 | https://doi.org/10.15261/serdj.18.93 | 1 | CCCCCCCCCCCCN(CCCCCCCCCCCC)C(=O)COCCOCC(=O)N(CCCCCCCCCCCC)CCCCCCCCCCCC | DOODA (C12) | 0.2 | n-dodecane | 1 | Er(III) | NA | 0.06 | HNO3 | 0.006 | DTPA; NaNO3 | C(CN(CC(=O)O)CC(=O)O)N(CCN(CC(=O)O)CC(=O)O)CC(=O)O.[N+](=O)([O-])[O-] | 0.05; 3 | 25 | 20 | 1 | 0.10275 | NO | Figure 3
Separation of Am, Cm and Lanthanides by Solvent Extraction with Hydrophilic and Lipophilic Organic Ligands | Y Sasaki, Y Kitatsuji, Y Tsubata, Y Sugo, Y Morita | 2011 | https://doi.org/10.15261/serdj.18.93 | 1 | CCCCCCCCCCCCN(CCCCCCCCCCCC)C(=O)COCCOCC(=O)N(CCCCCCCCCCCC)CCCCCCCCCCCC | DOODA (C12) | 0.2 | n-dodecane | 1 | Tm(III) | NA | 0.06 | HNO3 | 0.006 | DTPA; NaNO3 | C(CN(CC(=O)O)CC(=O)O)N(CCN(CC(=O)O)CC(=O)O)CC(=O)O.[N+](=O)([O-])[O-] | 0.05; 3 | 25 | 20 | 1 | 0.1006805 | NO | Figure 3
Separation of Am, Cm and Lanthanides by Solvent Extraction with Hydrophilic and Lipophilic Organic Ligands | Y Sasaki, Y Kitatsuji, Y Tsubata, Y Sugo, Y Morita | 2011 | https://doi.org/10.15261/serdj.18.93 | 1 | CCCCCCCCCCCCN(CCCCCCCCCCCC)C(=O)COCCOCC(=O)N(CCCCCCCCCCCC)CCCCCCCCCCCC | DOODA (C12) | 0.2 | n-dodecane | 1 | Yb(III) | NA | 0.06 | HNO3 | 0.006 | DTPA; NaNO3 | C(CN(CC(=O)O)CC(=O)O)N(CCN(CC(=O)O)CC(=O)O)CC(=O)O.[N+](=O)([O-])[O-] | 0.05; 3 | 25 | 20 | 1 | 0.1048621 | NO | Figure 3
Separation of Am, Cm and Lanthanides by Solvent Extraction with Hydrophilic and Lipophilic Organic Ligands | Y Sasaki, Y Kitatsuji, Y Tsubata, Y Sugo, Y Morita | 2011 | https://doi.org/10.15261/serdj.18.93 | 1 | CCCCCCCCCCCCN(CCCCCCCCCCCC)C(=O)COCCOCC(=O)N(CCCCCCCCCCCC)CCCCCCCCCCCC | DOODA (C12) | 0.2 | n-dodecane | 1 | Lu(III) | NA | 0.06 | HNO3 | 0.006 | DTPA; NaNO3 | C(CN(CC(=O)O)CC(=O)O)N(CCN(CC(=O)O)CC(=O)O)CC(=O)O.[N+](=O)([O-])[O-] | 0.05; 3 | 25 | 20 | 1 | 0.09002116 | NO | Figure 3
Separation of Am, Cm and Lanthanides by Solvent Extraction with Hydrophilic and Lipophilic Organic Ligands | Y Sasaki, Y Kitatsuji, Y Tsubata, Y Sugo, Y Morita | 2011 | https://doi.org/10.15261/serdj.18.93 | 1 | CCCCCCCCCCCCN(CCCCCCCCCCCC)C(=O)COCCOCC(=O)N(CCCCCCCCCCCC)CCCCCCCCCCCC | DOODA (C12) | 0.2 | n-dodecane | 1 | La(III) | NA | 0.07 | HNO3 | 0.006 | DTPA; NaNO3 | C(CN(CC(=O)O)CC(=O)O)N(CCN(CC(=O)O)CC(=O)O)CC(=O)O.[N+](=O)([O-])[O-] | 0.05; 5 | 25 | 20 | 1 | 3.804215 | NO | Figure 3
Separation of Am, Cm and Lanthanides by Solvent Extraction with Hydrophilic and Lipophilic Organic Ligands | Y Sasaki, Y Kitatsuji, Y Tsubata, Y Sugo, Y Morita | 2011 | https://doi.org/10.15261/serdj.18.93 | 1 | CCCCCCCCCCCCN(CCCCCCCCCCCC)C(=O)COCCOCC(=O)N(CCCCCCCCCCCC)CCCCCCCCCCCC | DOODA (C12) | 0.2 | n-dodecane | 1 | Ce(III) | NA | 0.07 | HNO3 | 0.006 | DTPA; NaNO3 | C(CN(CC(=O)O)CC(=O)O)N(CCN(CC(=O)O)CC(=O)O)CC(=O)O.[N+](=O)([O-])[O-] | 0.05; 5 | 25 | 20 | 1 | 4.568712 | NO | Figure 3
Separation of Am, Cm and Lanthanides by Solvent Extraction with Hydrophilic and Lipophilic Organic Ligands | Y Sasaki, Y Kitatsuji, Y Tsubata, Y Sugo, Y Morita | 2011 | https://doi.org/10.15261/serdj.18.93 | 1 | CCCCCCCCCCCCN(CCCCCCCCCCCC)C(=O)COCCOCC(=O)N(CCCCCCCCCCCC)CCCCCCCCCCCC | DOODA (C12) | 0.2 | n-dodecane | 1 | Pr(III) | NA | 0.07 | HNO3 | 0.006 | DTPA; NaNO3 | C(CN(CC(=O)O)CC(=O)O)N(CCN(CC(=O)O)CC(=O)O)CC(=O)O.[N+](=O)([O-])[O-] | 0.05; 5 | 25 | 20 | 1 | 4.662623 | NO | Figure 3
Separation of Am, Cm and Lanthanides by Solvent Extraction with Hydrophilic and Lipophilic Organic Ligands | Y Sasaki, Y Kitatsuji, Y Tsubata, Y Sugo, Y Morita | 2011 | https://doi.org/10.15261/serdj.18.93 | 1 | CCCCCCCCCCCCN(CCCCCCCCCCCC)C(=O)COCCOCC(=O)N(CCCCCCCCCCCC)CCCCCCCCCCCC | DOODA (C12) | 0.2 | n-dodecane | 1 | Nd(III) | NA | 0.07 | HNO3 | 0.006 | DTPA; NaNO3 | C(CN(CC(=O)O)CC(=O)O)N(CCN(CC(=O)O)CC(=O)O)CC(=O)O.[N+](=O)([O-])[O-] | 0.05; 5 | 25 | 20 | 1 | 4.386527 | NO | Figure 3
Separation of Am, Cm and Lanthanides by Solvent Extraction with Hydrophilic and Lipophilic Organic Ligands | Y Sasaki, Y Kitatsuji, Y Tsubata, Y Sugo, Y Morita | 2011 | https://doi.org/10.15261/serdj.18.93 | 1 | CCCCCCCCCCCCN(CCCCCCCCCCCC)C(=O)COCCOCC(=O)N(CCCCCCCCCCCC)CCCCCCCCCCCC | DOODA (C12) | 0.2 | n-dodecane | 1 | Sm(III) | NA | 0.07 | HNO3 | 0.006 | DTPA; NaNO3 | C(CN(CC(=O)O)CC(=O)O)N(CCN(CC(=O)O)CC(=O)O)CC(=O)O.[N+](=O)([O-])[O-] | 0.05; 5 | 25 | 20 | 1 | 2.719333 | NO | Figure 3
Separation of Am, Cm and Lanthanides by Solvent Extraction with Hydrophilic and Lipophilic Organic Ligands | Y Sasaki, Y Kitatsuji, Y Tsubata, Y Sugo, Y Morita | 2011 | https://doi.org/10.15261/serdj.18.93 | 1 | CCCCCCCCCCCCN(CCCCCCCCCCCC)C(=O)COCCOCC(=O)N(CCCCCCCCCCCC)CCCCCCCCCCCC | DOODA (C12) | 0.2 | n-dodecane | 1 | Eu(III) | NA | 0.07 | HNO3 | 0.006 | DTPA; NaNO3 | C(CN(CC(=O)O)CC(=O)O)N(CCN(CC(=O)O)CC(=O)O)CC(=O)O.[N+](=O)([O-])[O-] | 0.05; 5 | 25 | 20 | 1 | 1.943837 | NO | Figure 3
Separation of Am, Cm and Lanthanides by Solvent Extraction with Hydrophilic and Lipophilic Organic Ligands | Y Sasaki, Y Kitatsuji, Y Tsubata, Y Sugo, Y Morita | 2011 | https://doi.org/10.15261/serdj.18.93 | 1 | CCCCCCCCCCCCN(CCCCCCCCCCCC)C(=O)COCCOCC(=O)N(CCCCCCCCCCCC)CCCCCCCCCCCC | DOODA (C12) | 0.2 | n-dodecane | 1 | Gd(III) | NA | 0.06 | HNO3 | 0.006 | DTPA; NaNO3 | C(CN(CC(=O)O)CC(=O)O)N(CCN(CC(=O)O)CC(=O)O)CC(=O)O.[N+](=O)([O-])[O-] | 0.05; 5 | 25 | 20 | 1 | 1.168817 | NO | Figure 3
Separation of Am, Cm and Lanthanides by Solvent Extraction with Hydrophilic and Lipophilic Organic Ligands | Y Sasaki, Y Kitatsuji, Y Tsubata, Y Sugo, Y Morita | 2011 | https://doi.org/10.15261/serdj.18.93 | 1 | CCCCCCCCCCCCN(CCCCCCCCCCCC)C(=O)COCCOCC(=O)N(CCCCCCCCCCCC)CCCCCCCCCCCC | DOODA (C12) | 0.2 | n-dodecane | 1 | Tb(III) | NA | 0.06 | HNO3 | 0.006 | DTPA; NaNO3 | C(CN(CC(=O)O)CC(=O)O)N(CCN(CC(=O)O)CC(=O)O)CC(=O)O.[N+](=O)([O-])[O-] | 0.05; 5 | 25 | 20 | 1 | 1.145276 | NO | Figure 3
Separation of Am, Cm and Lanthanides by Solvent Extraction with Hydrophilic and Lipophilic Organic Ligands | Y Sasaki, Y Kitatsuji, Y Tsubata, Y Sugo, Y Morita | 2011 | https://doi.org/10.15261/serdj.18.93 | 1 | CCCCCCCCCCCCN(CCCCCCCCCCCC)C(=O)COCCOCC(=O)N(CCCCCCCCCCCC)CCCCCCCCCCCC | DOODA (C12) | 0.2 | n-dodecane | 1 | Dy(III) | NA | 0.06 | HNO3 | 0.006 | DTPA; NaNO3 | C(CN(CC(=O)O)CC(=O)O)N(CCN(CC(=O)O)CC(=O)O)CC(=O)O.[N+](=O)([O-])[O-] | 0.05; 5 | 25 | 20 | 1 | 1.077459 | NO | Figure 3
Separation of Am, Cm and Lanthanides by Solvent Extraction with Hydrophilic and Lipophilic Organic Ligands | Y Sasaki, Y Kitatsuji, Y Tsubata, Y Sugo, Y Morita | 2011 | https://doi.org/10.15261/serdj.18.93 | 1 | CCCCCCCCCCCCN(CCCCCCCCCCCC)C(=O)COCCOCC(=O)N(CCCCCCCCCCCC)CCCCCCCCCCCC | DOODA (C12) | 0.2 | n-dodecane | 1 | Ho(III) | NA | 0.06 | HNO3 | 0.006 | DTPA; NaNO3 | C(CN(CC(=O)O)CC(=O)O)N(CCN(CC(=O)O)CC(=O)O)CC(=O)O.[N+](=O)([O-])[O-] | 0.05; 5 | 25 | 20 | 1 | 0.9932407 | NO | Figure 3
Separation of Am, Cm and Lanthanides by Solvent Extraction with Hydrophilic and Lipophilic Organic Ligands | Y Sasaki, Y Kitatsuji, Y Tsubata, Y Sugo, Y Morita | 2011 | https://doi.org/10.15261/serdj.18.93 | 1 | CCCCCCCCCCCCN(CCCCCCCCCCCC)C(=O)COCCOCC(=O)N(CCCCCCCCCCCC)CCCCCCCCCCCC | DOODA (C12) | 0.2 | n-dodecane | 1 | Er(III) | NA | 0.06 | HNO3 | 0.006 | DTPA; NaNO3 | C(CN(CC(=O)O)CC(=O)O)N(CCN(CC(=O)O)CC(=O)O)CC(=O)O.[N+](=O)([O-])[O-] | 0.05; 5 | 25 | 20 | 1 | 0.934426 | NO | Figure 3
Separation of Am, Cm and Lanthanides by Solvent Extraction with Hydrophilic and Lipophilic Organic Ligands | Y Sasaki, Y Kitatsuji, Y Tsubata, Y Sugo, Y Morita | 2011 | https://doi.org/10.15261/serdj.18.93 | 1 | CCCCCCCCCCCCN(CCCCCCCCCCCC)C(=O)COCCOCC(=O)N(CCCCCCCCCCCC)CCCCCCCCCCCC | DOODA (C12) | 0.2 | n-dodecane | 1 | Tm(III) | NA | 0.06 | HNO3 | 0.006 | DTPA; NaNO3 | C(CN(CC(=O)O)CC(=O)O)N(CCN(CC(=O)O)CC(=O)O)CC(=O)O.[N+](=O)([O-])[O-] | 0.05; 5 | 25 | 20 | 1 | 0.8526692 | NO | Figure 3
Separation of Am, Cm and Lanthanides by Solvent Extraction with Hydrophilic and Lipophilic Organic Ligands | Y Sasaki, Y Kitatsuji, Y Tsubata, Y Sugo, Y Morita | 2011 | https://doi.org/10.15261/serdj.18.93 | 1 | CCCCCCCCCCCCN(CCCCCCCCCCCC)C(=O)COCCOCC(=O)N(CCCCCCCCCCCC)CCCCCCCCCCCC | DOODA (C12) | 0.2 | n-dodecane | 1 | Yb(III) | NA | 0.06 | HNO3 | 0.006 | DTPA; NaNO3 | C(CN(CC(=O)O)CC(=O)O)N(CCN(CC(=O)O)CC(=O)O)CC(=O)O.[N+](=O)([O-])[O-] | 0.05; 5 | 25 | 20 | 1 | 0.7623944 | NO | Figure 3
Separation of Am, Cm and Lanthanides by Solvent Extraction with Hydrophilic and Lipophilic Organic Ligands | Y Sasaki, Y Kitatsuji, Y Tsubata, Y Sugo, Y Morita | 2011 | https://doi.org/10.15261/serdj.18.93 | 1 | CCCCCCCCCCCCN(CCCCCCCCCCCC)C(=O)COCCOCC(=O)N(CCCCCCCCCCCC)CCCCCCCCCCCC | DOODA (C12) | 0.2 | n-dodecane | 1 | Lu(III) | NA | 0.06 | HNO3 | 0.006 | DTPA; NaNO3 | C(CN(CC(=O)O)CC(=O)O)N(CCN(CC(=O)O)CC(=O)O)CC(=O)O.[N+](=O)([O-])[O-] | 0.05; 5 | 25 | 20 | 1 | 0.6611865 | NO | Figure 3
Separation of Am, Cm and Lanthanides by Solvent Extraction with Hydrophilic and Lipophilic Organic Ligands | Y Sasaki, Y Kitatsuji, Y Tsubata, Y Sugo, Y Morita | 2011 | https://doi.org/10.15261/serdj.18.93 | 1 | CCCCCCCCCCCCN(CCCCCCCCCCCC)C(=O)COCC(=O)N(CCCCCCCCCCCC)CCCCCCCCCCCC | TDdDGA | 0.1 | n-dodecane | 1 | La(III) | NA | 0.07 | HNO3 | 0.5 | NA | NA | NA | 25 | 20 | 1 | 0.4921664 | NO | Figure 4
Separation of Am, Cm and Lanthanides by Solvent Extraction with Hydrophilic and Lipophilic Organic Ligands | Y Sasaki, Y Kitatsuji, Y Tsubata, Y Sugo, Y Morita | 2011 | https://doi.org/10.15261/serdj.18.93 | 1 | CCCCCCCCCCCCN(CCCCCCCCCCCC)C(=O)COCC(=O)N(CCCCCCCCCCCC)CCCCCCCCCCCC | TDdDGA | 0.1 | n-dodecane | 1 | Ce(III) | NA | 0.07 | HNO3 | 0.5 | NA | NA | NA | 25 | 20 | 1 | 0.7637508 | NO | Figure 4
Separation of Am, Cm and Lanthanides by Solvent Extraction with Hydrophilic and Lipophilic Organic Ligands | Y Sasaki, Y Kitatsuji, Y Tsubata, Y Sugo, Y Morita | 2011 | https://doi.org/10.15261/serdj.18.93 | 1 | CCCCCCCCCCCCN(CCCCCCCCCCCC)C(=O)COCC(=O)N(CCCCCCCCCCCC)CCCCCCCCCCCC | TDdDGA | 0.1 | n-dodecane | 1 | Pr(III) | NA | 0.07 | HNO3 | 0.5 | NA | NA | NA | 25 | 20 | 1 | 1.085484 | NO | Figure 4
Separation of Am, Cm and Lanthanides by Solvent Extraction with Hydrophilic and Lipophilic Organic Ligands | Y Sasaki, Y Kitatsuji, Y Tsubata, Y Sugo, Y Morita | 2011 | https://doi.org/10.15261/serdj.18.93 | 1 | CCCCCCCCCCCCN(CCCCCCCCCCCC)C(=O)COCC(=O)N(CCCCCCCCCCCC)CCCCCCCCCCCC | TDdDGA | 0.1 | n-dodecane | 1 | Nd(III) | NA | 0.07 | HNO3 | 0.5 | NA | NA | NA | 25 | 20 | 1 | 1.786111 | NO | Figure 4
Separation of Am, Cm and Lanthanides by Solvent Extraction with Hydrophilic and Lipophilic Organic Ligands | Y Sasaki, Y Kitatsuji, Y Tsubata, Y Sugo, Y Morita | 2011 | https://doi.org/10.15261/serdj.18.93 | 1 | CCCCCCCCCCCCN(CCCCCCCCCCCC)C(=O)COCC(=O)N(CCCCCCCCCCCC)CCCCCCCCCCCC | TDdDGA | 0.1 | n-dodecane | 1 | Sm(III) | NA | 0.07 | HNO3 | 0.5 | NA | NA | NA | 25 | 20 | 1 | 9.348413 | NO | Figure 4
Separation of Am, Cm and Lanthanides by Solvent Extraction with Hydrophilic and Lipophilic Organic Ligands | Y Sasaki, Y Kitatsuji, Y Tsubata, Y Sugo, Y Morita | 2011 | https://doi.org/10.15261/serdj.18.93 | 1 | CCCCCCCCCCCCN(CCCCCCCCCCCC)C(=O)COCC(=O)N(CCCCCCCCCCCC)CCCCCCCCCCCC | TDdDGA | 0.1 | n-dodecane | 1 | Eu(III) | NA | 0.07 | HNO3 | 0.5 | NA | NA | NA | 25 | 20 | 1 | 18.60887 | NO | Figure 4
Separation of Am, Cm and Lanthanides by Solvent Extraction with Hydrophilic and Lipophilic Organic Ligands | Y Sasaki, Y Kitatsuji, Y Tsubata, Y Sugo, Y Morita | 2011 | https://doi.org/10.15261/serdj.18.93 | 1 | CCCCCCCCCCCCN(CCCCCCCCCCCC)C(=O)COCC(=O)N(CCCCCCCCCCCC)CCCCCCCCCCCC | TDdDGA | 0.1 | n-dodecane | 1 | Gd(III) | NA | 0.06 | HNO3 | 0.5 | NA | NA | NA | 25 | 20 | 1 | 17.29472 | NO | Figure 4
Separation of Am, Cm and Lanthanides by Solvent Extraction with Hydrophilic and Lipophilic Organic Ligands | Y Sasaki, Y Kitatsuji, Y Tsubata, Y Sugo, Y Morita | 2011 | https://doi.org/10.15261/serdj.18.93 | 1 | CCCCCCCCCCCCN(CCCCCCCCCCCC)C(=O)COCC(=O)N(CCCCCCCCCCCC)CCCCCCCCCCCC | TDdDGA | 0.1 | n-dodecane | 1 | Tb(III) | NA | 0.06 | HNO3 | 0.5 | NA | NA | NA | 25 | 20 | 1 | 56.64749 | NO | Figure 4
Separation of Am, Cm and Lanthanides by Solvent Extraction with Hydrophilic and Lipophilic Organic Ligands | Y Sasaki, Y Kitatsuji, Y Tsubata, Y Sugo, Y Morita | 2011 | https://doi.org/10.15261/serdj.18.93 | 1 | CCCCCCCCCCCCN(CCCCCCCCCCCC)C(=O)COCC(=O)N(CCCCCCCCCCCC)CCCCCCCCCCCC | TDdDGA | 0.1 | n-dodecane | 1 | Dy(III) | NA | 0.06 | HNO3 | 0.5 | NA | NA | NA | 25 | 20 | 1 | 74.82484 | NO | Figure 4
Separation of Am, Cm and Lanthanides by Solvent Extraction with Hydrophilic and Lipophilic Organic Ligands | Y Sasaki, Y Kitatsuji, Y Tsubata, Y Sugo, Y Morita | 2011 | https://doi.org/10.15261/serdj.18.93 | 1 | CCCCCCCCCCCCN(CCCCCCCCCCCC)C(=O)COCC(=O)N(CCCCCCCCCCCC)CCCCCCCCCCCC | TDdDGA | 0.1 | n-dodecane | 1 | Ho(III) | NA | 0.06 | HNO3 | 0.5 | NA | NA | NA | 25 | 20 | 1 | 136.4143 | NO | Figure 4
Separation of Am, Cm and Lanthanides by Solvent Extraction with Hydrophilic and Lipophilic Organic Ligands | Y Sasaki, Y Kitatsuji, Y Tsubata, Y Sugo, Y Morita | 2011 | https://doi.org/10.15261/serdj.18.93 | 1 | CCCCCCCCCCCCN(CCCCCCCCCCCC)C(=O)COCC(=O)N(CCCCCCCCCCCC)CCCCCCCCCCCC | TDdDGA | 0.1 | n-dodecane | 1 | Er(III) | NA | 0.06 | HNO3 | 0.5 | NA | NA | NA | 25 | 20 | 1 | 148.9457 | NO | Figure 4
Separation of Am, Cm and Lanthanides by Solvent Extraction with Hydrophilic and Lipophilic Organic Ligands | Y Sasaki, Y Kitatsuji, Y Tsubata, Y Sugo, Y Morita | 2011 | https://doi.org/10.15261/serdj.18.93 | 1 | CCCCCCCCCCCCN(CCCCCCCCCCCC)C(=O)COCC(=O)N(CCCCCCCCCCCC)CCCCCCCCCCCC | TDdDGA | 0.1 | n-dodecane | 1 | Tm(III) | NA | 0.06 | HNO3 | 0.5 | NA | NA | NA | 25 | 20 | 1 | 172.4413 | NO | Figure 4
Separation of Am, Cm and Lanthanides by Solvent Extraction with Hydrophilic and Lipophilic Organic Ligands | Y Sasaki, Y Kitatsuji, Y Tsubata, Y Sugo, Y Morita | 2011 | https://doi.org/10.15261/serdj.18.93 | 1 | CCCCCCCCCCCCN(CCCCCCCCCCCC)C(=O)COCC(=O)N(CCCCCCCCCCCC)CCCCCCCCCCCC | TDdDGA | 0.1 | n-dodecane | 1 | Yb(III) | NA | 0.06 | HNO3 | 0.5 | NA | NA | NA | 25 | 20 | 1 | 177.5677 | NO | Figure 4
Separation of Am, Cm and Lanthanides by Solvent Extraction with Hydrophilic and Lipophilic Organic Ligands | Y Sasaki, Y Kitatsuji, Y Tsubata, Y Sugo, Y Morita | 2011 | https://doi.org/10.15261/serdj.18.93 | 1 | CCCCCCCCCCCCN(CCCCCCCCCCCC)C(=O)COCC(=O)N(CCCCCCCCCCCC)CCCCCCCCCCCC | TDdDGA | 0.1 | n-dodecane | 1 | Lu(III) | NA | 0.06 | HNO3 | 0.5 | NA | NA | NA | 25 | 20 | 1 | 196.7402 | NO | Figure 4
Separation of Am, Cm and Lanthanides by Solvent Extraction with Hydrophilic and Lipophilic Organic Ligands | Y Sasaki, Y Kitatsuji, Y Tsubata, Y Sugo, Y Morita | 2011 | https://doi.org/10.15261/serdj.18.93 | 1 | CCCCCCCCCCCCN(CCCCCCCCCCCC)C(=O)COCC(=O)N(CCCCCCCCCCCC)CCCCCCCCCCCC | TDdDGA | 0.1 | n-dodecane | 1 | La(III) | NA | 0.07 | HNO3 | 3 | TEDGA | CCN(CC)C(=O)COCC(=O)N(CC)CC | 0.01 | 25 | 20 | 1 | 9.212481 | NO | Figure 4
Separation of Am, Cm and Lanthanides by Solvent Extraction with Hydrophilic and Lipophilic Organic Ligands | Y Sasaki, Y Kitatsuji, Y Tsubata, Y Sugo, Y Morita | 2011 | https://doi.org/10.15261/serdj.18.93 | 1 | CCCCCCCCCCCCN(CCCCCCCCCCCC)C(=O)COCC(=O)N(CCCCCCCCCCCC)CCCCCCCCCCCC | TDdDGA | 0.1 | n-dodecane | 1 | Ce(III) | NA | 0.07 | HNO3 | 3 | TEDGA | CCN(CC)C(=O)COCC(=O)N(CC)CC | 0.01 | 25 | 20 | 1 | 17.80886 | NO | Figure 4
Separation of Am, Cm and Lanthanides by Solvent Extraction with Hydrophilic and Lipophilic Organic Ligands | Y Sasaki, Y Kitatsuji, Y Tsubata, Y Sugo, Y Morita | 2011 | https://doi.org/10.15261/serdj.18.93 | 1 | CCCCCCCCCCCCN(CCCCCCCCCCCC)C(=O)COCC(=O)N(CCCCCCCCCCCC)CCCCCCCCCCCC | TDdDGA | 0.1 | n-dodecane | 1 | Pr(III) | NA | 0.07 | HNO3 | 3 | TEDGA | CCN(CC)C(=O)COCC(=O)N(CC)CC | 0.01 | 25 | 20 | 1 | 29.73599 | NO | Figure 4
Separation of Am, Cm and Lanthanides by Solvent Extraction with Hydrophilic and Lipophilic Organic Ligands | Y Sasaki, Y Kitatsuji, Y Tsubata, Y Sugo, Y Morita | 2011 | https://doi.org/10.15261/serdj.18.93 | 1 | CCCCCCCCCCCCN(CCCCCCCCCCCC)C(=O)COCC(=O)N(CCCCCCCCCCCC)CCCCCCCCCCCC | TDdDGA | 0.1 | n-dodecane | 1 | Nd(III) | NA | 0.07 | HNO3 | 3 | TEDGA | CCN(CC)C(=O)COCC(=O)N(CC)CC | 0.01 | 25 | 20 | 1 | 63.69 | NO | Figure 4
Separation of Am, Cm and Lanthanides by Solvent Extraction with Hydrophilic and Lipophilic Organic Ligands | Y Sasaki, Y Kitatsuji, Y Tsubata, Y Sugo, Y Morita | 2011 | https://doi.org/10.15261/serdj.18.93 | 1 | CCCCCCCCCCCCN(CCCCCCCCCCCC)C(=O)COCC(=O)N(CCCCCCCCCCCC)CCCCCCCCCCCC | TDdDGA | 0.1 | n-dodecane | 1 | Sm(III) | NA | 0.07 | HNO3 | 3 | TEDGA | CCN(CC)C(=O)COCC(=O)N(CC)CC | 0.01 | 25 | 20 | 1 | 43.51879 | NO | Figure 4
Separation of Am, Cm and Lanthanides by Solvent Extraction with Hydrophilic and Lipophilic Organic Ligands | Y Sasaki, Y Kitatsuji, Y Tsubata, Y Sugo, Y Morita | 2011 | https://doi.org/10.15261/serdj.18.93 | 1 | CCCCCCCCCCCCN(CCCCCCCCCCCC)C(=O)COCC(=O)N(CCCCCCCCCCCC)CCCCCCCCCCCC | TDdDGA | 0.1 | n-dodecane | 1 | Eu(III) | NA | 0.07 | HNO3 | 3 | TEDGA | CCN(CC)C(=O)COCC(=O)N(CC)CC | 0.01 | 25 | 20 | 1 | 40.4455 | NO | Figure 4
Separation of Am, Cm and Lanthanides by Solvent Extraction with Hydrophilic and Lipophilic Organic Ligands | Y Sasaki, Y Kitatsuji, Y Tsubata, Y Sugo, Y Morita | 2011 | https://doi.org/10.15261/serdj.18.93 | 1 | CCCCCCCCCCCCN(CCCCCCCCCCCC)C(=O)COCC(=O)N(CCCCCCCCCCCC)CCCCCCCCCCCC | TDdDGA | 0.1 | n-dodecane | 1 | Gd(III) | NA | 0.06 | HNO3 | 3 | TEDGA | CCN(CC)C(=O)COCC(=O)N(CC)CC | 0.01 | 25 | 20 | 1 | 31.0718 | NO | Figure 4
Separation of Am, Cm and Lanthanides by Solvent Extraction with Hydrophilic and Lipophilic Organic Ligands | Y Sasaki, Y Kitatsuji, Y Tsubata, Y Sugo, Y Morita | 2011 | https://doi.org/10.15261/serdj.18.93 | 1 | CCCCCCCCCCCCN(CCCCCCCCCCCC)C(=O)COCC(=O)N(CCCCCCCCCCCC)CCCCCCCCCCCC | TDdDGA | 0.1 | n-dodecane | 1 | Tb(III) | NA | 0.06 | HNO3 | 3 | TEDGA | CCN(CC)C(=O)COCC(=O)N(CC)CC | 0.01 | 25 | 20 | 1 | 21.86224 | NO | Figure 4
Separation of Am, Cm and Lanthanides by Solvent Extraction with Hydrophilic and Lipophilic Organic Ligands | Y Sasaki, Y Kitatsuji, Y Tsubata, Y Sugo, Y Morita | 2011 | https://doi.org/10.15261/serdj.18.93 | 1 | CCCCCCCCCCCCN(CCCCCCCCCCCC)C(=O)COCC(=O)N(CCCCCCCCCCCC)CCCCCCCCCCCC | TDdDGA | 0.1 | n-dodecane | 1 | Dy(III) | NA | 0.06 | HNO3 | 3 | TEDGA | CCN(CC)C(=O)COCC(=O)N(CC)CC | 0.01 | 25 | 20 | 1 | 10.51062 | NO | Figure 4
Separation of Am, Cm and Lanthanides by Solvent Extraction with Hydrophilic and Lipophilic Organic Ligands | Y Sasaki, Y Kitatsuji, Y Tsubata, Y Sugo, Y Morita | 2011 | https://doi.org/10.15261/serdj.18.93 | 1 | CCCCCCCCCCCCN(CCCCCCCCCCCC)C(=O)COCC(=O)N(CCCCCCCCCCCC)CCCCCCCCCCCC | TDdDGA | 0.1 | n-dodecane | 1 | Ho(III) | NA | 0.06 | HNO3 | 3 | TEDGA | CCN(CC)C(=O)COCC(=O)N(CC)CC | 0.01 | 25 | 20 | 1 | 6.203273 | NO | Figure 4
Separation of Am, Cm and Lanthanides by Solvent Extraction with Hydrophilic and Lipophilic Organic Ligands | Y Sasaki, Y Kitatsuji, Y Tsubata, Y Sugo, Y Morita | 2011 | https://doi.org/10.15261/serdj.18.93 | 1 | CCCCCCCCCCCCN(CCCCCCCCCCCC)C(=O)COCC(=O)N(CCCCCCCCCCCC)CCCCCCCCCCCC | TDdDGA | 0.1 | n-dodecane | 1 | Er(III) | NA | 0.06 | HNO3 | 3 | TEDGA | CCN(CC)C(=O)COCC(=O)N(CC)CC | 0.01 | 25 | 20 | 1 | 3.769952 | NO | Figure 4
Separation of Am, Cm and Lanthanides by Solvent Extraction with Hydrophilic and Lipophilic Organic Ligands | Y Sasaki, Y Kitatsuji, Y Tsubata, Y Sugo, Y Morita | 2011 | https://doi.org/10.15261/serdj.18.93 | 1 | CCCCCCCCCCCCN(CCCCCCCCCCCC)C(=O)COCC(=O)N(CCCCCCCCCCCC)CCCCCCCCCCCC | TDdDGA | 0.1 | n-dodecane | 1 | Tm(III) | NA | 0.06 | HNO3 | 3 | TEDGA | CCN(CC)C(=O)COCC(=O)N(CC)CC | 0.01 | 25 | 20 | 1 | 2.538517 | NO | Figure 4
Separation of Am, Cm and Lanthanides by Solvent Extraction with Hydrophilic and Lipophilic Organic Ligands | Y Sasaki, Y Kitatsuji, Y Tsubata, Y Sugo, Y Morita | 2011 | https://doi.org/10.15261/serdj.18.93 | 1 | CCCCCCCCCCCCN(CCCCCCCCCCCC)C(=O)COCC(=O)N(CCCCCCCCCCCC)CCCCCCCCCCCC | TDdDGA | 0.1 | n-dodecane | 1 | Yb(III) | NA | 0.06 | HNO3 | 3 | TEDGA | CCN(CC)C(=O)COCC(=O)N(CC)CC | 0.01 | 25 | 20 | 1 | 1.709324 | NO | Figure 4
Separation of Am, Cm and Lanthanides by Solvent Extraction with Hydrophilic and Lipophilic Organic Ligands | Y Sasaki, Y Kitatsuji, Y Tsubata, Y Sugo, Y Morita | 2011 | https://doi.org/10.15261/serdj.18.93 | 1 | CCCCCCCCCCCCN(CCCCCCCCCCCC)C(=O)COCC(=O)N(CCCCCCCCCCCC)CCCCCCCCCCCC | TDdDGA | 0.1 | n-dodecane | 1 | Lu(III) | NA | 0.06 | HNO3 | 3 | TEDGA | CCN(CC)C(=O)COCC(=O)N(CC)CC | 0.01 | 25 | 20 | 1 | 0.9941581 | NO | Figure 4
Separation of Am, Cm and Lanthanides by Solvent Extraction with Hydrophilic and Lipophilic Organic Ligands | Y Sasaki, Y Kitatsuji, Y Tsubata, Y Sugo, Y Morita | 2011 | https://doi.org/10.15261/serdj.18.93 | 1 | CCCCCCCCCCCCN(CCCCCCCCCCCC)C(=O)COCC(=O)N(CCCCCCCCCCCC)CCCCCCCCCCCC | TDdDGA | 0.1 | n-dodecane | 1 | La(III) | NA | 0.07 | HNO3 | 3 | TEDGA | CCN(CC)C(=O)COCC(=O)N(CC)CC | 0.02 | 25 | 20 | 1 | 2.771712 | NO | Figure 4
Separation of Am, Cm and Lanthanides by Solvent Extraction with Hydrophilic and Lipophilic Organic Ligands | Y Sasaki, Y Kitatsuji, Y Tsubata, Y Sugo, Y Morita | 2011 | https://doi.org/10.15261/serdj.18.93 | 1 | CCCCCCCCCCCCN(CCCCCCCCCCCC)C(=O)COCC(=O)N(CCCCCCCCCCCC)CCCCCCCCCCCC | TDdDGA | 0.1 | n-dodecane | 1 | Ce(III) | NA | 0.07 | HNO3 | 3 | TEDGA | CCN(CC)C(=O)COCC(=O)N(CC)CC | 0.02 | 25 | 20 | 1 | 4.238639 | NO | Figure 4
Separation of Am, Cm and Lanthanides by Solvent Extraction with Hydrophilic and Lipophilic Organic Ligands | Y Sasaki, Y Kitatsuji, Y Tsubata, Y Sugo, Y Morita | 2011 | https://doi.org/10.15261/serdj.18.93 | 1 | CCCCCCCCCCCCN(CCCCCCCCCCCC)C(=O)COCC(=O)N(CCCCCCCCCCCC)CCCCCCCCCCCC | TDdDGA | 0.1 | n-dodecane | 1 | Pr(III) | NA | 0.07 | HNO3 | 3 | TEDGA | CCN(CC)C(=O)COCC(=O)N(CC)CC | 0.02 | 25 | 20 | 1 | 6.024184 | NO | Figure 4
Separation of Am, Cm and Lanthanides by Solvent Extraction with Hydrophilic and Lipophilic Organic Ligands | Y Sasaki, Y Kitatsuji, Y Tsubata, Y Sugo, Y Morita | 2011 | https://doi.org/10.15261/serdj.18.93 | 1 | CCCCCCCCCCCCN(CCCCCCCCCCCC)C(=O)COCC(=O)N(CCCCCCCCCCCC)CCCCCCCCCCCC | TDdDGA | 0.1 | n-dodecane | 1 | Nd(III) | NA | 0.07 | HNO3 | 3 | TEDGA | CCN(CC)C(=O)COCC(=O)N(CC)CC | 0.02 | 25 | 20 | 1 | 6.674634 | NO | Figure 4
Separation of Am, Cm and Lanthanides by Solvent Extraction with Hydrophilic and Lipophilic Organic Ligands | Y Sasaki, Y Kitatsuji, Y Tsubata, Y Sugo, Y Morita | 2011 | https://doi.org/10.15261/serdj.18.93 | 1 | CCCCCCCCCCCCN(CCCCCCCCCCCC)C(=O)COCC(=O)N(CCCCCCCCCCCC)CCCCCCCCCCCC | TDdDGA | 0.1 | n-dodecane | 1 | Sm(III) | NA | 0.07 | HNO3 | 3 | TEDGA | CCN(CC)C(=O)COCC(=O)N(CC)CC | 0.02 | 25 | 20 | 1 | 7.077384 | NO | Figure 4
Separation of Am, Cm and Lanthanides by Solvent Extraction with Hydrophilic and Lipophilic Organic Ligands | Y Sasaki, Y Kitatsuji, Y Tsubata, Y Sugo, Y Morita | 2011 | https://doi.org/10.15261/serdj.18.93 | 1 | CCCCCCCCCCCCN(CCCCCCCCCCCC)C(=O)COCC(=O)N(CCCCCCCCCCCC)CCCCCCCCCCCC | TDdDGA | 0.1 | n-dodecane | 1 | Eu(III) | NA | 0.07 | HNO3 | 3 | TEDGA | CCN(CC)C(=O)COCC(=O)N(CC)CC | 0.02 | 25 | 20 | 1 | 5.850265 | NO | Figure 4
Separation of Am, Cm and Lanthanides by Solvent Extraction with Hydrophilic and Lipophilic Organic Ligands | Y Sasaki, Y Kitatsuji, Y Tsubata, Y Sugo, Y Morita | 2011 | https://doi.org/10.15261/serdj.18.93 | 1 | CCCCCCCCCCCCN(CCCCCCCCCCCC)C(=O)COCC(=O)N(CCCCCCCCCCCC)CCCCCCCCCCCC | TDdDGA | 0.1 | n-dodecane | 1 | Gd(III) | NA | 0.06 | HNO3 | 3 | TEDGA | CCN(CC)C(=O)COCC(=O)N(CC)CC | 0.02 | 25 | 20 | 1 | 3.825579 | NO | Figure 4
Separation of Am, Cm and Lanthanides by Solvent Extraction with Hydrophilic and Lipophilic Organic Ligands | Y Sasaki, Y Kitatsuji, Y Tsubata, Y Sugo, Y Morita | 2011 | https://doi.org/10.15261/serdj.18.93 | 1 | CCCCCCCCCCCCN(CCCCCCCCCCCC)C(=O)COCC(=O)N(CCCCCCCCCCCC)CCCCCCCCCCCC | TDdDGA | 0.1 | n-dodecane | 1 | Tb(III) | NA | 0.06 | HNO3 | 3 | TEDGA | CCN(CC)C(=O)COCC(=O)N(CC)CC | 0.02 | 25 | 20 | 1 | 2.192638 | NO | Figure 4
Separation of Am, Cm and Lanthanides by Solvent Extraction with Hydrophilic and Lipophilic Organic Ligands | Y Sasaki, Y Kitatsuji, Y Tsubata, Y Sugo, Y Morita | 2011 | https://doi.org/10.15261/serdj.18.93 | 1 | CCCCCCCCCCCCN(CCCCCCCCCCCC)C(=O)COCC(=O)N(CCCCCCCCCCCC)CCCCCCCCCCCC | TDdDGA | 0.1 | n-dodecane | 1 | Dy(III) | NA | 0.06 | HNO3 | 3 | TEDGA | CCN(CC)C(=O)COCC(=O)N(CC)CC | 0.02 | 25 | 20 | 1 | 1.294075 | NO | Figure 4
Separation of Am, Cm and Lanthanides by Solvent Extraction with Hydrophilic and Lipophilic Organic Ligands | Y Sasaki, Y Kitatsuji, Y Tsubata, Y Sugo, Y Morita | 2011 | https://doi.org/10.15261/serdj.18.93 | 1 | CCCCCCCCCCCCN(CCCCCCCCCCCC)C(=O)COCC(=O)N(CCCCCCCCCCCC)CCCCCCCCCCCC | TDdDGA | 0.1 | n-dodecane | 1 | Ho(III) | NA | 0.06 | HNO3 | 3 | TEDGA | CCN(CC)C(=O)COCC(=O)N(CC)CC | 0.02 | 25 | 20 | 1 | 0.8217851 | NO | Figure 4
Separation of Am, Cm and Lanthanides by Solvent Extraction with Hydrophilic and Lipophilic Organic Ligands | Y Sasaki, Y Kitatsuji, Y Tsubata, Y Sugo, Y Morita | 2011 | https://doi.org/10.15261/serdj.18.93 | 1 | CCCCCCCCCCCCN(CCCCCCCCCCCC)C(=O)COCC(=O)N(CCCCCCCCCCCC)CCCCCCCCCCCC | TDdDGA | 0.1 | n-dodecane | 1 | Er(III) | NA | 0.06 | HNO3 | 3 | TEDGA | CCN(CC)C(=O)COCC(=O)N(CC)CC | 0.02 | 25 | 20 | 1 | 0.5698036 | NO | Figure 4
Separation of Am, Cm and Lanthanides by Solvent Extraction with Hydrophilic and Lipophilic Organic Ligands | Y Sasaki, Y Kitatsuji, Y Tsubata, Y Sugo, Y Morita | 2011 | https://doi.org/10.15261/serdj.18.93 | 1 | CCCCCCCCCCCCN(CCCCCCCCCCCC)C(=O)COCC(=O)N(CCCCCCCCCCCC)CCCCCCCCCCCC | TDdDGA | 0.1 | n-dodecane | 1 | Tm(III) | NA | 0.06 | HNO3 | 3 | TEDGA | CCN(CC)C(=O)COCC(=O)N(CC)CC | 0.02 | 25 | 20 | 1 | 0.4068317 | NO | Figure 4
Separation of Am, Cm and Lanthanides by Solvent Extraction with Hydrophilic and Lipophilic Organic Ligands | Y Sasaki, Y Kitatsuji, Y Tsubata, Y Sugo, Y Morita | 2011 | https://doi.org/10.15261/serdj.18.93 | 1 | CCCCCCCCCCCCN(CCCCCCCCCCCC)C(=O)COCC(=O)N(CCCCCCCCCCCC)CCCCCCCCCCCC | TDdDGA | 0.1 | n-dodecane | 1 | Yb(III) | NA | 0.06 | HNO3 | 3 | TEDGA | CCN(CC)C(=O)COCC(=O)N(CC)CC | 0.02 | 25 | 20 | 1 | 0.294758 | NO | Figure 4
Separation of Am, Cm and Lanthanides by Solvent Extraction with Hydrophilic and Lipophilic Organic Ligands | Y Sasaki, Y Kitatsuji, Y Tsubata, Y Sugo, Y Morita | 2011 | https://doi.org/10.15261/serdj.18.93 | 1 | CCCCCCCCCCCCN(CCCCCCCCCCCC)C(=O)COCC(=O)N(CCCCCCCCCCCC)CCCCCCCCCCCC | TDdDGA | 0.1 | n-dodecane | 1 | Lu(III) | NA | 0.06 | HNO3 | 3 | TEDGA | CCN(CC)C(=O)COCC(=O)N(CC)CC | 0.02 | 25 | 20 | 1 | 0.1844605 | NO | Figure 4
Separation of Am, Cm and Lanthanides by Solvent Extraction with Hydrophilic and Lipophilic Organic Ligands | Y Sasaki, Y Kitatsuji, Y Tsubata, Y Sugo, Y Morita | 2011 | https://doi.org/10.15261/serdj.18.93 | 1 | CCCCCCCCCCCCN(CCCCCCCCCCCC)C(=O)COCC(=O)N(CCCCCCCCCCCC)CCCCCCCCCCCC | TDdDGA | 0.1 | n-dodecane | 1 | La(III) | NA | 0.07 | HNO3 | 3 | TEDGA | CCN(CC)C(=O)COCC(=O)N(CC)CC | 0.05 | 25 | 20 | 1 | 0.4507586 | NO | Figure 4
Separation of Am, Cm and Lanthanides by Solvent Extraction with Hydrophilic and Lipophilic Organic Ligands | Y Sasaki, Y Kitatsuji, Y Tsubata, Y Sugo, Y Morita | 2011 | https://doi.org/10.15261/serdj.18.93 | 1 | CCCCCCCCCCCCN(CCCCCCCCCCCC)C(=O)COCC(=O)N(CCCCCCCCCCCC)CCCCCCCCCCCC | TDdDGA | 0.1 | n-dodecane | 1 | Ce(III) | NA | 0.07 | HNO3 | 3 | TEDGA | CCN(CC)C(=O)COCC(=O)N(CC)CC | 0.05 | 25 | 20 | 1 | 0.4189261 | NO | Figure 4
Separation of Am, Cm and Lanthanides by Solvent Extraction with Hydrophilic and Lipophilic Organic Ligands | Y Sasaki, Y Kitatsuji, Y Tsubata, Y Sugo, Y Morita | 2011 | https://doi.org/10.15261/serdj.18.93 | 1 | CCCCCCCCCCCCN(CCCCCCCCCCCC)C(=O)COCC(=O)N(CCCCCCCCCCCC)CCCCCCCCCCCC | TDdDGA | 0.1 | n-dodecane | 1 | Pr(III) | NA | 0.07 | HNO3 | 3 | TEDGA | CCN(CC)C(=O)COCC(=O)N(CC)CC | 0.05 | 25 | 20 | 1 | 0.5453072 | NO | Figure 4
Separation of Am, Cm and Lanthanides by Solvent Extraction with Hydrophilic and Lipophilic Organic Ligands | Y Sasaki, Y Kitatsuji, Y Tsubata, Y Sugo, Y Morita | 2011 | https://doi.org/10.15261/serdj.18.93 | 1 | CCCCCCCCCCCCN(CCCCCCCCCCCC)C(=O)COCC(=O)N(CCCCCCCCCCCC)CCCCCCCCCCCC | TDdDGA | 0.1 | n-dodecane | 1 | Nd(III) | NA | 0.07 | HNO3 | 3 | TEDGA | CCN(CC)C(=O)COCC(=O)N(CC)CC | 0.05 | 25 | 20 | 1 | 0.4921664 | NO | Figure 4
Separation of Am, Cm and Lanthanides by Solvent Extraction with Hydrophilic and Lipophilic Organic Ligands | Y Sasaki, Y Kitatsuji, Y Tsubata, Y Sugo, Y Morita | 2011 | https://doi.org/10.15261/serdj.18.93 | 1 | CCCCCCCCCCCCN(CCCCCCCCCCCC)C(=O)COCC(=O)N(CCCCCCCCCCCC)CCCCCCCCCCCC | TDdDGA | 0.1 | n-dodecane | 1 | Sm(III) | NA | 0.07 | HNO3 | 3 | TEDGA | CCN(CC)C(=O)COCC(=O)N(CC)CC | 0.05 | 25 | 20 | 1 | 0.4641589 | NO | Figure 4
Separation of Am, Cm and Lanthanides by Solvent Extraction with Hydrophilic and Lipophilic Organic Ligands | Y Sasaki, Y Kitatsuji, Y Tsubata, Y Sugo, Y Morita | 2011 | https://doi.org/10.15261/serdj.18.93 | 1 | CCCCCCCCCCCCN(CCCCCCCCCCCC)C(=O)COCC(=O)N(CCCCCCCCCCCC)CCCCCCCCCCCC | TDdDGA | 0.1 | n-dodecane | 1 | Eu(III) | NA | 0.07 | HNO3 | 3 | TEDGA | CCN(CC)C(=O)COCC(=O)N(CC)CC | 0.05 | 25 | 20 | 1 | 0.3726034 | NO | Figure 4
Separation of Am, Cm and Lanthanides by Solvent Extraction with Hydrophilic and Lipophilic Organic Ligands | Y Sasaki, Y Kitatsuji, Y Tsubata, Y Sugo, Y Morita | 2011 | https://doi.org/10.15261/serdj.18.93 | 1 | CCCCCCCCCCCCN(CCCCCCCCCCCC)C(=O)COCC(=O)N(CCCCCCCCCCCC)CCCCCCCCCCCC | TDdDGA | 0.1 | n-dodecane | 1 | Gd(III) | NA | 0.06 | HNO3 | 3 | TEDGA | CCN(CC)C(=O)COCC(=O)N(CC)CC | 0.05 | 25 | 20 | 1 | 0.290472 | NO | Figure 4
Separation of Am, Cm and Lanthanides by Solvent Extraction with Hydrophilic and Lipophilic Organic Ligands | Y Sasaki, Y Kitatsuji, Y Tsubata, Y Sugo, Y Morita | 2011 | https://doi.org/10.15261/serdj.18.93 | 1 | CCCCCCCCCCCCN(CCCCCCCCCCCC)C(=O)COCC(=O)N(CCCCCCCCCCCC)CCCCCCCCCCCC | TDdDGA | 0.1 | n-dodecane | 1 | Tb(III) | NA | 0.06 | HNO3 | 3 | TEDGA | CCN(CC)C(=O)COCC(=O)N(CC)CC | 0.05 | 25 | 20 | 1 | 0.2043773 | NO | Figure 4
Separation of Am, Cm and Lanthanides by Solvent Extraction with Hydrophilic and Lipophilic Organic Ligands | Y Sasaki, Y Kitatsuji, Y Tsubata, Y Sugo, Y Morita | 2011 | https://doi.org/10.15261/serdj.18.93 | 1 | CCCCCCCCCCCCN(CCCCCCCCCCCC)C(=O)COCC(=O)N(CCCCCCCCCCCC)CCCCCCCCCCCC | TDdDGA | 0.1 | n-dodecane | 1 | Dy(III) | NA | 0.06 | HNO3 | 3 | TEDGA | CCN(CC)C(=O)COCC(=O)N(CC)CC | 0.05 | 25 | 20 | 1 | 0.1547275 | NO | Figure 4
Separation of Am, Cm and Lanthanides by Solvent Extraction with Hydrophilic and Lipophilic Organic Ligands | Y Sasaki, Y Kitatsuji, Y Tsubata, Y Sugo, Y Morita | 2011 | https://doi.org/10.15261/serdj.18.93 | 1 | CCCCCCCCCCCCN(CCCCCCCCCCCC)C(=O)COCC(=O)N(CCCCCCCCCCCC)CCCCCCCCCCCC | TDdDGA | 0.1 | n-dodecane | 1 | Ho(III) | NA | 0.06 | HNO3 | 3 | TEDGA | CCN(CC)C(=O)COCC(=O)N(CC)CC | 0.05 | 25 | 20 | 1 | 0.1072839 | NO | Figure 4
Separation of Am, Cm and Lanthanides by Solvent Extraction with Hydrophilic and Lipophilic Organic Ligands | Y Sasaki, Y Kitatsuji, Y Tsubata, Y Sugo, Y Morita | 2011 | https://doi.org/10.15261/serdj.18.93 | 1 | CCCCCCCCCCCCN(CCCCCCCCCCCC)C(=O)COCC(=O)N(CCCCCCCCCCCC)CCCCCCCCCCCC | TDdDGA | 0.1 | n-dodecane | 1 | Er(III) | NA | 0.06 | HNO3 | 3 | TEDGA | CCN(CC)C(=O)COCC(=O)N(CC)CC | 0.05 | 25 | 20 | 1 | 0.09266615 | NO | Figure 4
Separation of Am, Cm and Lanthanides by Solvent Extraction with Hydrophilic and Lipophilic Organic Ligands | Y Sasaki, Y Kitatsuji, Y Tsubata, Y Sugo, Y Morita | 2011 | https://doi.org/10.15261/serdj.18.93 | 1 | CCCCCCCCCCCCN(CCCCCCCCCCCC)C(=O)COCC(=O)N(CCCCCCCCCCCC)CCCCCCCCCCCC | TDdDGA | 0.1 | n-dodecane | 1 | Tm(III) | NA | 0.06 | HNO3 | 3 | TEDGA | CCN(CC)C(=O)COCC(=O)N(CC)CC | 0.05 | 25 | 20 | 1 | 0.07224015 | NO | Figure 4
Separation of Am, Cm and Lanthanides by Solvent Extraction with Hydrophilic and Lipophilic Organic Ligands | Y Sasaki, Y Kitatsuji, Y Tsubata, Y Sugo, Y Morita | 2011 | https://doi.org/10.15261/serdj.18.93 | 1 | CCCCCCCCCCCCN(CCCCCCCCCCCC)C(=O)COCC(=O)N(CCCCCCCCCCCC)CCCCCCCCCCCC | TDdDGA | 0.1 | n-dodecane | 1 | Yb(III) | NA | 0.06 | HNO3 | 3 | TEDGA | CCN(CC)C(=O)COCC(=O)N(CC)CC | 0.05 | 25 | 20 | 1 | 0.06331793 | NO | Figure 4
Separation of Am, Cm and Lanthanides by Solvent Extraction with Hydrophilic and Lipophilic Organic Ligands | Y Sasaki, Y Kitatsuji, Y Tsubata, Y Sugo, Y Morita | 2011 | https://doi.org/10.15261/serdj.18.93 | 1 | CCCCCCCCCCCCN(CCCCCCCCCCCC)C(=O)COCC(=O)N(CCCCCCCCCCCC)CCCCCCCCCCCC | TDdDGA | 0.1 | n-dodecane | 1 | Lu(III) | NA | 0.06 | HNO3 | 3 | TEDGA | CCN(CC)C(=O)COCC(=O)N(CC)CC | 0.05 | 25 | 20 | 1 | 0.04201551 | NO | Figure 4
Separation of Am, Cm and Lanthanides by Solvent Extraction with Hydrophilic and Lipophilic Organic Ligands | Y Sasaki, Y Kitatsuji, Y Tsubata, Y Sugo, Y Morita | 2011 | https://doi.org/10.15261/serdj.18.93 | 1 | CCCCCCCCCCCCN(CCCCCCCCCCCC)C(=O)COCC(=O)N(CCCCCCCCCCCC)CCCCCCCCCCCC | TDdDGA | 0.1 | n-dodecane | 1 | La(III) | NA | 0.07 | HNO3 | 3 | Amicacid | CCN(CC)C(=O)COCC(=O)O | 0.05 | 25 | 20 | 1 | 18.32697 | NO | Figure 4
Separation of Am, Cm and Lanthanides by Solvent Extraction with Hydrophilic and Lipophilic Organic Ligands | Y Sasaki, Y Kitatsuji, Y Tsubata, Y Sugo, Y Morita | 2011 | https://doi.org/10.15261/serdj.18.93 | 1 | CCCCCCCCCCCCN(CCCCCCCCCCCC)C(=O)COCC(=O)N(CCCCCCCCCCCC)CCCCCCCCCCCC | TDdDGA | 0.1 | n-dodecane | 1 | Ce(III) | NA | 0.07 | HNO3 | 3 | Amicacid | CCN(CC)C(=O)COCC(=O)O | 0.05 | 25 | 20 | 1 | 52.20982 | NO | Figure 4
Separation of Am, Cm and Lanthanides by Solvent Extraction with Hydrophilic and Lipophilic Organic Ligands | Y Sasaki, Y Kitatsuji, Y Tsubata, Y Sugo, Y Morita | 2011 | https://doi.org/10.15261/serdj.18.93 | 1 | CCCCCCCCCCCCN(CCCCCCCCCCCC)C(=O)COCC(=O)N(CCCCCCCCCCCC)CCCCCCCCCCCC | TDdDGA | 0.1 | n-dodecane | 1 | Pr(III) | NA | 0.07 | HNO3 | 3 | Amicacid | CCN(CC)C(=O)COCC(=O)O | 0.05 | 25 | 20 | 1 | 108.2637 | NO | Figure 4
Separation of Am, Cm and Lanthanides by Solvent Extraction with Hydrophilic and Lipophilic Organic Ligands | Y Sasaki, Y Kitatsuji, Y Tsubata, Y Sugo, Y Morita | 2011 | https://doi.org/10.15261/serdj.18.93 | 1 | CCCCCCCCCCCCN(CCCCCCCCCCCC)C(=O)COCC(=O)N(CCCCCCCCCCCC)CCCCCCCCCCCC | TDdDGA | 0.1 | n-dodecane | 1 | Nd(III) | NA | 0.07 | HNO3 | 3 | Amicacid | CCN(CC)C(=O)COCC(=O)O | 0.05 | 25 | 20 | 1 | 95.12368 | NO | Figure 4
Separation of Am, Cm and Lanthanides by Solvent Extraction with Hydrophilic and Lipophilic Organic Ligands | Y Sasaki, Y Kitatsuji, Y Tsubata, Y Sugo, Y Morita | 2011 | https://doi.org/10.15261/serdj.18.93 | 1 | CCCCCCCCCCCCN(CCCCCCCCCCCC)C(=O)COCC(=O)N(CCCCCCCCCCCC)CCCCCCCCCCCC | TDdDGA | 0.1 | n-dodecane | 1 | Sm(III) | NA | 0.07 | HNO3 | 3 | Amicacid | CCN(CC)C(=O)COCC(=O)O | 0.05 | 25 | 20 | 1 | 173.3106 | NO | Figure 4
Separation of Am, Cm and Lanthanides by Solvent Extraction with Hydrophilic and Lipophilic Organic Ligands | Y Sasaki, Y Kitatsuji, Y Tsubata, Y Sugo, Y Morita | 2011 | https://doi.org/10.15261/serdj.18.93 | 1 | CCCCCCCCCCCCN(CCCCCCCCCCCC)C(=O)COCC(=O)N(CCCCCCCCCCCC)CCCCCCCCCCCC | TDdDGA | 0.1 | n-dodecane | 1 | Eu(III) | NA | 0.07 | HNO3 | 3 | Amicacid | CCN(CC)C(=O)COCC(=O)O | 0.05 | 25 | 20 | 1 | 209.2001 | NO | Figure 4
Separation of Am, Cm and Lanthanides by Solvent Extraction with Hydrophilic and Lipophilic Organic Ligands | Y Sasaki, Y Kitatsuji, Y Tsubata, Y Sugo, Y Morita | 2011 | https://doi.org/10.15261/serdj.18.93 | 1 | CCCCCCCCCCCCN(CCCCCCCCCCCC)C(=O)COCC(=O)N(CCCCCCCCCCCC)CCCCCCCCCCCC | TDdDGA | 0.1 | n-dodecane | 1 | Gd(III) | NA | 0.06 | HNO3 | 3 | Amicacid | CCN(CC)C(=O)COCC(=O)O | 0.05 | 25 | 20 | 1 | 204.336 | NO | Figure 4
Separation of Am, Cm and Lanthanides by Solvent Extraction with Hydrophilic and Lipophilic Organic Ligands | Y Sasaki, Y Kitatsuji, Y Tsubata, Y Sugo, Y Morita | 2011 | https://doi.org/10.15261/serdj.18.93 | 1 | CCCCCCCCCCCCN(CCCCCCCCCCCC)C(=O)COCC(=O)N(CCCCCCCCCCCC)CCCCCCCCCCCC | TDdDGA | 0.1 | n-dodecane | 1 | Tb(III) | NA | 0.06 | HNO3 | 3 | Amicacid | CCN(CC)C(=O)COCC(=O)O | 0.05 | 25 | 20 | 1 | 219.2786 | NO | Figure 4
Separation of Am, Cm and Lanthanides by Solvent Extraction with Hydrophilic and Lipophilic Organic Ligands | Y Sasaki, Y Kitatsuji, Y Tsubata, Y Sugo, Y Morita | 2011 | https://doi.org/10.15261/serdj.18.93 | 1 | CCCCCCCCCCCCN(CCCCCCCCCCCC)C(=O)COCC(=O)N(CCCCCCCCCCCC)CCCCCCCCCCCC | TDdDGA | 0.1 | n-dodecane | 1 | Dy(III) | NA | 0.06 | HNO3 | 3 | Amicacid | CCN(CC)C(=O)COCC(=O)O | 0.05 | 25 | 20 | 1 | 171.2839 | NO | Figure 4
Separation of Am, Cm and Lanthanides by Solvent Extraction with Hydrophilic and Lipophilic Organic Ligands | Y Sasaki, Y Kitatsuji, Y Tsubata, Y Sugo, Y Morita | 2011 | https://doi.org/10.15261/serdj.18.93 | 1 | CCCCCCCCCCCCN(CCCCCCCCCCCC)C(=O)COCC(=O)N(CCCCCCCCCCCC)CCCCCCCCCCCC | TDdDGA | 0.1 | n-dodecane | 1 | Ho(III) | NA | 0.06 | HNO3 | 3 | Amicacid | CCN(CC)C(=O)COCC(=O)O | 0.05 | 25 | 20 | 1 | 216.7143 | NO | Figure 4
Separation of Am, Cm and Lanthanides by Solvent Extraction with Hydrophilic and Lipophilic Organic Ligands | Y Sasaki, Y Kitatsuji, Y Tsubata, Y Sugo, Y Morita | 2011 | https://doi.org/10.15261/serdj.18.93 | 1 | CCCCCCCCCCCCN(CCCCCCCCCCCC)C(=O)COCC(=O)N(CCCCCCCCCCCC)CCCCCCCCCCCC | TDdDGA | 0.1 | n-dodecane | 1 | Er(III) | NA | 0.06 | HNO3 | 3 | Amicacid | CCN(CC)C(=O)COCC(=O)O | 0.05 | 25 | 20 | 1 | 192.6647 | NO | Figure 4
Separation of Am, Cm and Lanthanides by Solvent Extraction with Hydrophilic and Lipophilic Organic Ligands | Y Sasaki, Y Kitatsuji, Y Tsubata, Y Sugo, Y Morita | 2011 | https://doi.org/10.15261/serdj.18.93 | 1 | CCCCCCCCCCCCN(CCCCCCCCCCCC)C(=O)COCC(=O)N(CCCCCCCCCCCC)CCCCCCCCCCCC | TDdDGA | 0.1 | n-dodecane | 1 | Tm(III) | NA | 0.06 | HNO3 | 3 | Amicacid | CCN(CC)C(=O)COCC(=O)O | 0.05 | 25 | 20 | 1 | 261.592 | NO | Figure 4
Separation of Am, Cm and Lanthanides by Solvent Extraction with Hydrophilic and Lipophilic Organic Ligands | Y Sasaki, Y Kitatsuji, Y Tsubata, Y Sugo, Y Morita | 2011 | https://doi.org/10.15261/serdj.18.93 | 1 | CCCCCCCCCCCCN(CCCCCCCCCCCC)C(=O)COCC(=O)N(CCCCCCCCCCCC)CCCCCCCCCCCC | TDdDGA | 0.1 | n-dodecane | 1 | Yb(III) | NA | 0.06 | HNO3 | 3 | Amicacid | CCN(CC)C(=O)COCC(=O)O | 0.05 | 25 | 20 | 1 | 194.9443 | NO | Figure 4
Separation of Am, Cm and Lanthanides by Solvent Extraction with Hydrophilic and Lipophilic Organic Ligands | Y Sasaki, Y Kitatsuji, Y Tsubata, Y Sugo, Y Morita | 2011 | https://doi.org/10.15261/serdj.18.93 | 1 | CCCCCCCCCCCCN(CCCCCCCCCCCC)C(=O)COCC(=O)N(CCCCCCCCCCCC)CCCCCCCCCCCC | TDdDGA | 0.1 | n-dodecane | 1 | La(III) | NA | 0.07 | HNO3 | 4 | Amicacid | CCN(CC)C(=O)COCC(=O)O | 0.05 | 25 | 20 | 1 | 34.18568 | NO | Figure 4
Separation of Am, Cm and Lanthanides by Solvent Extraction with Hydrophilic and Lipophilic Organic Ligands | Y Sasaki, Y Kitatsuji, Y Tsubata, Y Sugo, Y Morita | 2011 | https://doi.org/10.15261/serdj.18.93 | 1 | CCCCCCCCCCCCN(CCCCCCCCCCCC)C(=O)COCC(=O)N(CCCCCCCCCCCC)CCCCCCCCCCCC | TDdDGA | 0.1 | n-dodecane | 1 | Ce(III) | NA | 0.07 | HNO3 | 4 | Amicacid | CCN(CC)C(=O)COCC(=O)O | 0.05 | 25 | 20 | 1 | 130.6832 | NO | Figure 4
Separation of Am, Cm and Lanthanides by Solvent Extraction with Hydrophilic and Lipophilic Organic Ligands | Y Sasaki, Y Kitatsuji, Y Tsubata, Y Sugo, Y Morita | 2011 | https://doi.org/10.15261/serdj.18.93 | 1 | CCCCCCCCCCCCN(CCCCCCCCCCCC)C(=O)COCC(=O)N(CCCCCCCCCCCC)CCCCCCCCCCCC | TDdDGA | 0.1 | n-dodecane | 1 | Pr(III) | NA | 0.07 | HNO3 | 4 | Amicacid | CCN(CC)C(=O)COCC(=O)O | 0.05 | 25 | 20 | 1 | 232.5621 | NO | Figure 4
Separation of Am, Cm and Lanthanides by Solvent Extraction with Hydrophilic and Lipophilic Organic Ligands | Y Sasaki, Y Kitatsuji, Y Tsubata, Y Sugo, Y Morita | 2011 | https://doi.org/10.15261/serdj.18.93 | 1 | CCCCCCCCCCCCN(CCCCCCCCCCCC)C(=O)COCC(=O)N(CCCCCCCCCCCC)CCCCCCCCCCCC | TDdDGA | 0.1 | n-dodecane | 1 | Nd(III) | NA | 0.07 | HNO3 | 4 | Amicacid | CCN(CC)C(=O)COCC(=O)O | 0.05 | 25 | 20 | 1 | 179.5357 | NO | Figure 4
Separation of Am, Cm and Lanthanides by Solvent Extraction with Hydrophilic and Lipophilic Organic Ligands | Y Sasaki, Y Kitatsuji, Y Tsubata, Y Sugo, Y Morita | 2011 | https://doi.org/10.15261/serdj.18.93 | 1 | CCCCCCCCCCCCN(CCCCCCCCCCCC)C(=O)COCC(=O)N(CCCCCCCCCCCC)CCCCCCCCCCCC | TDdDGA | 0.1 | n-dodecane | 1 | Sm(III) | NA | 0.07 | HNO3 | 4 | Amicacid | CCN(CC)C(=O)COCC(=O)O | 0.05 | 25 | 20 | 1 | 229.8425 | NO | Figure 4
Separation of Am, Cm and Lanthanides by Solvent Extraction with Hydrophilic and Lipophilic Organic Ligands | Y Sasaki, Y Kitatsuji, Y Tsubata, Y Sugo, Y Morita | 2011 | https://doi.org/10.15261/serdj.18.93 | 1 | CCCCCCCCCCCCN(CCCCCCCCCCCC)C(=O)COCC(=O)N(CCCCCCCCCCCC)CCCCCCCCCCCC | TDdDGA | 0.1 | n-dodecane | 1 | Eu(III) | NA | 0.07 | HNO3 | 4 | Amicacid | CCN(CC)C(=O)COCC(=O)O | 0.05 | 25 | 20 | 1 | 308.4213 | NO | Figure 4
Separation of Am, Cm and Lanthanides by Solvent Extraction with Hydrophilic and Lipophilic Organic Ligands | Y Sasaki, Y Kitatsuji, Y Tsubata, Y Sugo, Y Morita | 2011 | https://doi.org/10.15261/serdj.18.93 | 1 | CCCCCCCCCCCCN(CCCCCCCCCCCC)C(=O)COCC(=O)N(CCCCCCCCCCCC)CCCCCCCCCCCC | TDdDGA | 0.1 | n-dodecane | 1 | Gd(III) | NA | 0.06 | HNO3 | 4 | Amicacid | CCN(CC)C(=O)COCC(=O)O | 0.05 | 25 | 20 | 1 | 315.7631 | NO | Figure 4
Separation of Am, Cm and Lanthanides by Solvent Extraction with Hydrophilic and Lipophilic Organic Ligands | Y Sasaki, Y Kitatsuji, Y Tsubata, Y Sugo, Y Morita | 2011 | https://doi.org/10.15261/serdj.18.93 | 1 | CCCCCCCCCCCCN(CCCCCCCCCCCC)C(=O)COCC(=O)N(CCCCCCCCCCCC)CCCCCCCCCCCC | TDdDGA | 0.1 | n-dodecane | 1 | Tb(III) | NA | 0.06 | HNO3 | 4 | Amicacid | CCN(CC)C(=O)COCC(=O)O | 0.05 | 25 | 20 | 1 | 385.662 | NO | Figure 4
Separation of Am, Cm and Lanthanides by Solvent Extraction with Hydrophilic and Lipophilic Organic Ligands | Y Sasaki, Y Kitatsuji, Y Tsubata, Y Sugo, Y Morita | 2011 | https://doi.org/10.15261/serdj.18.93 | 1 | CCCCCCCCCCCCN(CCCCCCCCCCCC)C(=O)COCC(=O)N(CCCCCCCCCCCC)CCCCCCCCCCCC | TDdDGA | 0.1 | n-dodecane | 1 | Dy(III) | NA | 0.06 | HNO3 | 4 | Amicacid | CCN(CC)C(=O)COCC(=O)O | 0.05 | 25 | 20 | 1 | 261.592 | NO | Figure 4
Separation of Am, Cm and Lanthanides by Solvent Extraction with Hydrophilic and Lipophilic Organic Ligands | Y Sasaki, Y Kitatsuji, Y Tsubata, Y Sugo, Y Morita | 2011 | https://doi.org/10.15261/serdj.18.93 | 1 | CCCCCCCCCCCCN(CCCCCCCCCCCC)C(=O)COCC(=O)N(CCCCCCCCCCCC)CCCCCCCCCCCC | TDdDGA | 0.1 | n-dodecane | 1 | Ho(III) | NA | 0.06 | HNO3 | 4 | Amicacid | CCN(CC)C(=O)COCC(=O)O | 0.05 | 25 | 20 | 1 | 418.7615 | NO | Figure 4
Separation of Am, Cm and Lanthanides by Solvent Extraction with Hydrophilic and Lipophilic Organic Ligands | Y Sasaki, Y Kitatsuji, Y Tsubata, Y Sugo, Y Morita | 2011 | https://doi.org/10.15261/serdj.18.93 | 1 | CCCCCCCCCCCCN(CCCCCCCCCCCC)C(=O)COCC(=O)N(CCCCCCCCCCCC)CCCCCCCCCCCC | TDdDGA | 0.1 | n-dodecane | 1 | Er(III) | NA | 0.06 | HNO3 | 4 | Amicacid | CCN(CC)C(=O)COCC(=O)O | 0.05 | 25 | 20 | 1 | 301.2501 | NO | Figure 4
Separation of Am, Cm and Lanthanides by Solvent Extraction with Hydrophilic and Lipophilic Organic Ligands | Y Sasaki, Y Kitatsuji, Y Tsubata, Y Sugo, Y Morita | 2011 | https://doi.org/10.15261/serdj.18.93 | 1 | CCCCCCCCCCCCN(CCCCCCCCCCCC)C(=O)COCC(=O)N(CCCCCCCCCCCC)CCCCCCCCCCCC | TDdDGA | 0.1 | n-dodecane | 1 | Tm(III) | NA | 0.06 | HNO3 | 4 | Amicacid | CCN(CC)C(=O)COCC(=O)O | 0.05 | 25 | 20 | 1 | 523.6359 | NO | Figure 4
Separation of Am, Cm and Lanthanides by Solvent Extraction with Hydrophilic and Lipophilic Organic Ligands | Y Sasaki, Y Kitatsuji, Y Tsubata, Y Sugo, Y Morita | 2011 | https://doi.org/10.15261/serdj.18.93 | 1 | CCCCCCCCCCCCN(CCCCCCCCCCCC)C(=O)COCC(=O)N(CCCCCCCCCCCC)CCCCCCCCCCCC | TDdDGA | 0.1 | n-dodecane | 1 | Yb(III) | NA | 0.06 | HNO3 | 4 | Amicacid | CCN(CC)C(=O)COCC(=O)O | 0.05 | 25 | 20 | 1 | 301.2501 | NO | Figure 4
Separation of Am, Cm and Lanthanides by Solvent Extraction with Hydrophilic and Lipophilic Organic Ligands | Y Sasaki, Y Kitatsuji, Y Tsubata, Y Sugo, Y Morita | 2011 | https://doi.org/10.15261/serdj.18.93 | 1 | CCCCCCCCCCCCN(CCCCCCCCCCCC)C(=O)COCC(=O)N(CCCCCCCCCCCC)CCCCCCCCCCCC | TDdDGA | 0.1 | n-dodecane | 1 | Lu(III) | NA | 0.06 | HNO3 | 4 | Amicacid | CCN(CC)C(=O)COCC(=O)O | 0.05 | 25 | 20 | 1 | 471.0341 | NO | Figure 4
Separation of Am, Cm and Lanthanides by Solvent Extraction with Hydrophilic and Lipophilic Organic Ligands | Y Sasaki, Y Kitatsuji, Y Tsubata, Y Sugo, Y Morita | 2011 | https://doi.org/10.15261/serdj.18.93 | 1 | CCCCCCCCCCCCN(CCCCCCCCCCCC)C(=O)COCC(=O)N(CCCCCCCCCCCC)CCCCCCCCCCCC | TDdDGA | 0.1 | n-dodecane | 1 | La(III) | NA | 0.07 | HNO3 | 3 | malonamide | NC(=O)CC(N)=O | 0.5 | 25 | 20 | 1 | 1.067309 | NO | Figure 4
Separation of Am, Cm and Lanthanides by Solvent Extraction with Hydrophilic and Lipophilic Organic Ligands | Y Sasaki, Y Kitatsuji, Y Tsubata, Y Sugo, Y Morita | 2011 | https://doi.org/10.15261/serdj.18.93 | 1 | CCCCCCCCCCCCN(CCCCCCCCCCCC)C(=O)COCC(=O)N(CCCCCCCCCCCC)CCCCCCCCCCCC | TDdDGA | 0.1 | n-dodecane | 1 | Ce(III) | NA | 0.07 | HNO3 | 3 | malonamide | NC(=O)CC(N)=O | 0.5 | 25 | 20 | 1 | 1.777021 | NO | Figure 4
Separation of Am, Cm and Lanthanides by Solvent Extraction with Hydrophilic and Lipophilic Organic Ligands | Y Sasaki, Y Kitatsuji, Y Tsubata, Y Sugo, Y Morita | 2011 | https://doi.org/10.15261/serdj.18.93 | 1 | CCCCCCCCCCCCN(CCCCCCCCCCCC)C(=O)COCC(=O)N(CCCCCCCCCCCC)CCCCCCCCCCCC | TDdDGA | 0.1 | n-dodecane | 1 | Pr(III) | NA | 0.07 | HNO3 | 3 | malonamide | NC(=O)CC(N)=O | 0.5 | 25 | 20 | 1 | 3.131086 | NO | Figure 4
Separation of Am, Cm and Lanthanides by Solvent Extraction with Hydrophilic and Lipophilic Organic Ligands | Y Sasaki, Y Kitatsuji, Y Tsubata, Y Sugo, Y Morita | 2011 | https://doi.org/10.15261/serdj.18.93 | 1 | CCCCCCCCCCCCN(CCCCCCCCCCCC)C(=O)COCC(=O)N(CCCCCCCCCCCC)CCCCCCCCCCCC | TDdDGA | 0.1 | n-dodecane | 1 | Nd(III) | NA | 0.07 | HNO3 | 3 | malonamide | NC(=O)CC(N)=O | 0.5 | 25 | 20 | 1 | 4.063087 | NO | Figure 4
Separation of Am, Cm and Lanthanides by Solvent Extraction with Hydrophilic and Lipophilic Organic Ligands | Y Sasaki, Y Kitatsuji, Y Tsubata, Y Sugo, Y Morita | 2011 | https://doi.org/10.15261/serdj.18.93 | 1 | CCCCCCCCCCCCN(CCCCCCCCCCCC)C(=O)COCC(=O)N(CCCCCCCCCCCC)CCCCCCCCCCCC | TDdDGA | 0.1 | n-dodecane | 1 | Sm(III) | NA | 0.07 | HNO3 | 3 | malonamide | NC(=O)CC(N)=O | 0.5 | 25 | 20 | 1 | 36.58859 | NO | Figure 4
Separation of Am, Cm and Lanthanides by Solvent Extraction with Hydrophilic and Lipophilic Organic Ligands | Y Sasaki, Y Kitatsuji, Y Tsubata, Y Sugo, Y Morita | 2011 | https://doi.org/10.15261/serdj.18.93 | 1 | CCCCCCCCCCCCN(CCCCCCCCCCCC)C(=O)COCC(=O)N(CCCCCCCCCCCC)CCCCCCCCCCCC | TDdDGA | 0.1 | n-dodecane | 1 | Eu(III) | NA | 0.07 | HNO3 | 3 | malonamide | NC(=O)CC(N)=O | 0.5 | 25 | 20 | 1 | 73.85649 | NO | Figure 4
Separation of Am, Cm and Lanthanides by Solvent Extraction with Hydrophilic and Lipophilic Organic Ligands | Y Sasaki, Y Kitatsuji, Y Tsubata, Y Sugo, Y Morita | 2011 | https://doi.org/10.15261/serdj.18.93 | 1 | CCCCCCCCCCCCN(CCCCCCCCCCCC)C(=O)COCC(=O)N(CCCCCCCCCCCC)CCCCCCCCCCCC | TDdDGA | 0.1 | n-dodecane | 1 | Gd(III) | NA | 0.06 | HNO3 | 3 | malonamide | NC(=O)CC(N)=O | 0.5 | 25 | 20 | 1 | 89.54256 | NO | Figure 4
Separation of Am, Cm and Lanthanides by Solvent Extraction with Hydrophilic and Lipophilic Organic Ligands | Y Sasaki, Y Kitatsuji, Y Tsubata, Y Sugo, Y Morita | 2011 | https://doi.org/10.15261/serdj.18.93 | 1 | CCCCCCCCCCCCN(CCCCCCCCCCCC)C(=O)COCC(=O)N(CCCCCCCCCCCC)CCCCCCCCCCCC | TDdDGA | 0.1 | n-dodecane | 1 | Tb(III) | NA | 0.06 | HNO3 | 3 | malonamide | NC(=O)CC(N)=O | 0.5 | 25 | 20 | 1 | 144.1025 | NO | Figure 4
Separation of Am, Cm and Lanthanides by Solvent Extraction with Hydrophilic and Lipophilic Organic Ligands | Y Sasaki, Y Kitatsuji, Y Tsubata, Y Sugo, Y Morita | 2011 | https://doi.org/10.15261/serdj.18.93 | 1 | CCCCCCCCCCCCN(CCCCCCCCCCCC)C(=O)COCC(=O)N(CCCCCCCCCCCC)CCCCCCCCCCCC | TDdDGA | 0.1 | n-dodecane | 1 | Dy(III) | NA | 0.06 | HNO3 | 3 | malonamide | NC(=O)CC(N)=O | 0.5 | 25 | 20 | 1 | 165.0867 | NO | Figure 4
Separation of Am, Cm and Lanthanides by Solvent Extraction with Hydrophilic and Lipophilic Organic Ligands | Y Sasaki, Y Kitatsuji, Y Tsubata, Y Sugo, Y Morita | 2011 | https://doi.org/10.15261/serdj.18.93 | 1 | CCCCCCCCCCCCN(CCCCCCCCCCCC)C(=O)COCC(=O)N(CCCCCCCCCCCC)CCCCCCCCCCCC | TDdDGA | 0.1 | n-dodecane | 1 | Ho(III) | NA | 0.06 | HNO3 | 3 | malonamide | NC(=O)CC(N)=O | 0.5 | 25 | 20 | 1 | 219.1358 | NO | Figure 4
Separation of Am, Cm and Lanthanides by Solvent Extraction with Hydrophilic and Lipophilic Organic Ligands | Y Sasaki, Y Kitatsuji, Y Tsubata, Y Sugo, Y Morita | 2011 | https://doi.org/10.15261/serdj.18.93 | 1 | CCCCCCCCCCCCN(CCCCCCCCCCCC)C(=O)COCC(=O)N(CCCCCCCCCCCC)CCCCCCCCCCCC | TDdDGA | 0.1 | n-dodecane | 1 | Er(III) | NA | 0.06 | HNO3 | 3 | malonamide | NC(=O)CC(N)=O | 0.5 | 25 | 20 | 1 | 635.6207 | NO | Figure 4
Separation of Am, Cm and Lanthanides by Solvent Extraction with Hydrophilic and Lipophilic Organic Ligands | Y Sasaki, Y Kitatsuji, Y Tsubata, Y Sugo, Y Morita | 2011 | https://doi.org/10.15261/serdj.18.93 | 1 | CCCCCCCCCCCCN(CCCCCCCCCCCC)C(=O)COCC(=O)N(CCCCCCCCCCCC)CCCCCCCCCCCC | TDdDGA | 0.1 | n-dodecane | 1 | Tm(III) | NA | 0.06 | HNO3 | 3 | malonamide | NC(=O)CC(N)=O | 0.5 | 25 | 20 | 1 | 417.9807 | NO | Figure 4
Separation of Am, Cm and Lanthanides by Solvent Extraction with Hydrophilic and Lipophilic Organic Ligands | Y Sasaki, Y Kitatsuji, Y Tsubata, Y Sugo, Y Morita | 2011 | https://doi.org/10.15261/serdj.18.93 | 1 | CCCCCCCCCCCCN(CCCCCCCCCCCC)C(=O)COCC(=O)N(CCCCCCCCCCCC)CCCCCCCCCCCC | TDdDGA | 0.1 | n-dodecane | 1 | Yb(III) | NA | 0.06 | HNO3 | 3 | malonamide | NC(=O)CC(N)=O | 0.5 | 25 | 20 | 1 | 259.7252 | NO | Figure 4
Separation of Am, Cm and Lanthanides by Solvent Extraction with Hydrophilic and Lipophilic Organic Ligands | Y Sasaki, Y Kitatsuji, Y Tsubata, Y Sugo, Y Morita | 2011 | https://doi.org/10.15261/serdj.18.93 | 1 | CCCCCCCCCCCCN(CCCCCCCCCCCC)C(=O)COCC(=O)N(CCCCCCCCCCCC)CCCCCCCCCCCC | TDdDGA | 0.1 | n-dodecane | 1 | Lu(III) | NA | 0.06 | HNO3 | 3 | malonamide | NC(=O)CC(N)=O | 0.5 | 25 | 20 | 1 | 542.3971 | NO | Figure 4
Separation of Am, Cm and Lanthanides by Solvent Extraction with Hydrophilic and Lipophilic Organic Ligands | Y Sasaki, Y Kitatsuji, Y Tsubata, Y Sugo, Y Morita | 2011 | https://doi.org/10.15261/serdj.18.93 | 1 | CCCCCCCCCCCCN(CCCCCCCCCCCC)C(=O)COCC(=O)N(CCCCCCCCCCCC)CCCCCCCCCCCC | TDdDGA | 0.1 | n-dodecane | 1 | La(III) | NA | 0.07 | HNO3 | 3 | malonamide | NC(=O)CC(N)=O | 1 | 25 | 20 | 1 | 0.4215472 | NO | Figure 4
Separation of Am, Cm and Lanthanides by Solvent Extraction with Hydrophilic and Lipophilic Organic Ligands | Y Sasaki, Y Kitatsuji, Y Tsubata, Y Sugo, Y Morita | 2011 | https://doi.org/10.15261/serdj.18.93 | 1 | CCCCCCCCCCCCN(CCCCCCCCCCCC)C(=O)COCC(=O)N(CCCCCCCCCCCC)CCCCCCCCCCCC | TDdDGA | 0.1 | n-dodecane | 1 | Ce(III) | NA | 0.07 | HNO3 | 3 | malonamide | NC(=O)CC(N)=O | 1 | 25 | 20 | 1 | 0.6410443 | NO | Figure 4
Separation of Am, Cm and Lanthanides by Solvent Extraction with Hydrophilic and Lipophilic Organic Ligands | Y Sasaki, Y Kitatsuji, Y Tsubata, Y Sugo, Y Morita | 2011 | https://doi.org/10.15261/serdj.18.93 | 1 | CCCCCCCCCCCCN(CCCCCCCCCCCC)C(=O)COCC(=O)N(CCCCCCCCCCCC)CCCCCCCCCCCC | TDdDGA | 0.1 | n-dodecane | 1 | Pr(III) | NA | 0.07 | HNO3 | 3 | malonamide | NC(=O)CC(N)=O | 1 | 25 | 20 | 1 | 1.043398 | NO | Figure 4
Separation of Am, Cm and Lanthanides by Solvent Extraction with Hydrophilic and Lipophilic Organic Ligands | Y Sasaki, Y Kitatsuji, Y Tsubata, Y Sugo, Y Morita | 2011 | https://doi.org/10.15261/serdj.18.93 | 1 | CCCCCCCCCCCCN(CCCCCCCCCCCC)C(=O)COCC(=O)N(CCCCCCCCCCCC)CCCCCCCCCCCC | TDdDGA | 0.1 | n-dodecane | 1 | Nd(III) | NA | 0.07 | HNO3 | 3 | malonamide | NC(=O)CC(N)=O | 1 | 25 | 20 | 1 | 1.551143 | NO | Figure 4
Separation of Am, Cm and Lanthanides by Solvent Extraction with Hydrophilic and Lipophilic Organic Ligands | Y Sasaki, Y Kitatsuji, Y Tsubata, Y Sugo, Y Morita | 2011 | https://doi.org/10.15261/serdj.18.93 | 1 | CCCCCCCCCCCCN(CCCCCCCCCCCC)C(=O)COCC(=O)N(CCCCCCCCCCCC)CCCCCCCCCCCC | TDdDGA | 0.1 | n-dodecane | 1 | Sm(III) | NA | 0.07 | HNO3 | 3 | malonamide | NC(=O)CC(N)=O | 1 | 25 | 20 | 1 | 13.6553 | NO | Figure 4
Separation of Am, Cm and Lanthanides by Solvent Extraction with Hydrophilic and Lipophilic Organic Ligands | Y Sasaki, Y Kitatsuji, Y Tsubata, Y Sugo, Y Morita | 2011 | https://doi.org/10.15261/serdj.18.93 | 1 | CCCCCCCCCCCCN(CCCCCCCCCCCC)C(=O)COCC(=O)N(CCCCCCCCCCCC)CCCCCCCCCCCC | TDdDGA | 0.1 | n-dodecane | 1 | Eu(III) | NA | 0.07 | HNO3 | 3 | malonamide | NC(=O)CC(N)=O | 1 | 25 | 20 | 1 | 17.71995 | NO | Figure 4
Separation of Am, Cm and Lanthanides by Solvent Extraction with Hydrophilic and Lipophilic Organic Ligands | Y Sasaki, Y Kitatsuji, Y Tsubata, Y Sugo, Y Morita | 2011 | https://doi.org/10.15261/serdj.18.93 | 1 | CCCCCCCCCCCCN(CCCCCCCCCCCC)C(=O)COCC(=O)N(CCCCCCCCCCCC)CCCCCCCCCCCC | TDdDGA | 0.1 | n-dodecane | 1 | Gd(III) | NA | 0.06 | HNO3 | 3 | malonamide | NC(=O)CC(N)=O | 1 | 25 | 20 | 1 | 38.28475 | NO | Figure 4
Separation of Am, Cm and Lanthanides by Solvent Extraction with Hydrophilic and Lipophilic Organic Ligands | Y Sasaki, Y Kitatsuji, Y Tsubata, Y Sugo, Y Morita | 2011 | https://doi.org/10.15261/serdj.18.93 | 1 | CCCCCCCCCCCCN(CCCCCCCCCCCC)C(=O)COCC(=O)N(CCCCCCCCCCCC)CCCCCCCCCCCC | TDdDGA | 0.1 | n-dodecane | 1 | Tb(III) | NA | 0.06 | HNO3 | 3 | malonamide | NC(=O)CC(N)=O | 1 | 25 | 20 | 1 | 75.54901 | NO | Figure 4
Separation of Am, Cm and Lanthanides by Solvent Extraction with Hydrophilic and Lipophilic Organic Ligands | Y Sasaki, Y Kitatsuji, Y Tsubata, Y Sugo, Y Morita | 2011 | https://doi.org/10.15261/serdj.18.93 | 1 | CCCCCCCCCCCCN(CCCCCCCCCCCC)C(=O)COCC(=O)N(CCCCCCCCCCCC)CCCCCCCCCCCC | TDdDGA | 0.1 | n-dodecane | 1 | Dy(III) | NA | 0.06 | HNO3 | 3 | malonamide | NC(=O)CC(N)=O | 1 | 25 | 20 | 1 | 98.03698 | NO | Figure 4
Separation of Am, Cm and Lanthanides by Solvent Extraction with Hydrophilic and Lipophilic Organic Ligands | Y Sasaki, Y Kitatsuji, Y Tsubata, Y Sugo, Y Morita | 2011 | https://doi.org/10.15261/serdj.18.93 | 1 | CCCCCCCCCCCCN(CCCCCCCCCCCC)C(=O)COCC(=O)N(CCCCCCCCCCCC)CCCCCCCCCCCC | TDdDGA | 0.1 | n-dodecane | 1 | Ho(III) | NA | 0.06 | HNO3 | 3 | malonamide | NC(=O)CC(N)=O | 1 | 25 | 20 | 1 | 154.2382 | NO | Figure 4
Separation of Am, Cm and Lanthanides by Solvent Extraction with Hydrophilic and Lipophilic Organic Ligands | Y Sasaki, Y Kitatsuji, Y Tsubata, Y Sugo, Y Morita | 2011 | https://doi.org/10.15261/serdj.18.93 | 1 | CCCCCCCCCCCCN(CCCCCCCCCCCC)C(=O)COCC(=O)N(CCCCCCCCCCCC)CCCCCCCCCCCC | TDdDGA | 0.1 | n-dodecane | 1 | Er(III) | NA | 0.06 | HNO3 | 3 | malonamide | NC(=O)CC(N)=O | 1 | 25 | 20 | 1 | 325.773 | NO | Figure 4
Separation of Am, Cm and Lanthanides by Solvent Extraction with Hydrophilic and Lipophilic Organic Ligands | Y Sasaki, Y Kitatsuji, Y Tsubata, Y Sugo, Y Morita | 2011 | https://doi.org/10.15261/serdj.18.93 | 1 | CCCCCCCCCCCCN(CCCCCCCCCCCC)C(=O)COCC(=O)N(CCCCCCCCCCCC)CCCCCCCCCCCC | TDdDGA | 0.1 | n-dodecane | 1 | Tm(III) | NA | 0.06 | HNO3 | 3 | malonamide | NC(=O)CC(N)=O | 1 | 25 | 20 | 1 | 251.0464 | NO | Figure 4
Separation of Am, Cm and Lanthanides by Solvent Extraction with Hydrophilic and Lipophilic Organic Ligands | Y Sasaki, Y Kitatsuji, Y Tsubata, Y Sugo, Y Morita | 2011 | https://doi.org/10.15261/serdj.18.93 | 1 | CCCCCCCCCCCCN(CCCCCCCCCCCC)C(=O)COCC(=O)N(CCCCCCCCCCCC)CCCCCCCCCCCC | TDdDGA | 0.1 | n-dodecane | 1 | Yb(III) | NA | 0.06 | HNO3 | 3 | malonamide | NC(=O)CC(N)=O | 1 | 25 | 20 | 1 | 195.6649 | NO | Figure 4
Separation of Am, Cm and Lanthanides by Solvent Extraction with Hydrophilic and Lipophilic Organic Ligands | Y Sasaki, Y Kitatsuji, Y Tsubata, Y Sugo, Y Morita | 2011 | https://doi.org/10.15261/serdj.18.93 | 1 | CCCCCCCCCCCCN(CCCCCCCCCCCC)C(=O)COCC(=O)N(CCCCCCCCCCCC)CCCCCCCCCCCC | TDdDGA | 0.1 | n-dodecane | 1 | Lu(III) | NA | 0.06 | HNO3 | 3 | malonamide | NC(=O)CC(N)=O | 1 | 25 | 20 | 1 | 290.8805 | NO | Figure 4
Separation of Am, Cm and Lanthanides by Solvent Extraction with Hydrophilic and Lipophilic Organic Ligands | Y Sasaki, Y Kitatsuji, Y Tsubata, Y Sugo, Y Morita | 2011 | https://doi.org/10.15261/serdj.18.93 | 1 | CCCCCCCCCCCCN(CCCCCCCCCCCC)C(=O)COCC(=O)N(CCCCCCCCCCCC)CCCCCCCCCCCC | TDdDGA | 0.1 | n-dodecane | 1 | La(III) | NA | 0.07 | HNO3 | 3 | DOODA(C2) | CCN(CC)C(=O)COCCOCC(=O)N(CC)CC | 0.1 | 25 | 20 | 1 | 0.1358289 | NO | Figure 4
Separation of Am, Cm and Lanthanides by Solvent Extraction with Hydrophilic and Lipophilic Organic Ligands | Y Sasaki, Y Kitatsuji, Y Tsubata, Y Sugo, Y Morita | 2011 | https://doi.org/10.15261/serdj.18.93 | 1 | CCCCCCCCCCCCN(CCCCCCCCCCCC)C(=O)COCC(=O)N(CCCCCCCCCCCC)CCCCCCCCCCCC | TDdDGA | 0.1 | n-dodecane | 1 | Ce(III) | NA | 0.07 | HNO3 | 3 | DOODA(C2) | CCN(CC)C(=O)COCCOCC(=O)N(CC)CC | 0.1 | 25 | 20 | 1 | 0.3653086 | NO | Figure 4
Separation of Am, Cm and Lanthanides by Solvent Extraction with Hydrophilic and Lipophilic Organic Ligands | Y Sasaki, Y Kitatsuji, Y Tsubata, Y Sugo, Y Morita | 2011 | https://doi.org/10.15261/serdj.18.93 | 1 | CCCCCCCCCCCCN(CCCCCCCCCCCC)C(=O)COCC(=O)N(CCCCCCCCCCCC)CCCCCCCCCCCC | TDdDGA | 0.1 | n-dodecane | 1 | Pr(III) | NA | 0.07 | HNO3 | 3 | DOODA(C2) | CCN(CC)C(=O)COCCOCC(=O)N(CC)CC | 0.1 | 25 | 20 | 1 | 1.092353 | NO | Figure 4
Separation of Am, Cm and Lanthanides by Solvent Extraction with Hydrophilic and Lipophilic Organic Ligands | Y Sasaki, Y Kitatsuji, Y Tsubata, Y Sugo, Y Morita | 2011 | https://doi.org/10.15261/serdj.18.93 | 1 | CCCCCCCCCCCCN(CCCCCCCCCCCC)C(=O)COCC(=O)N(CCCCCCCCCCCC)CCCCCCCCCCCC | TDdDGA | 0.1 | n-dodecane | 1 | Nd(III) | NA | 0.07 | HNO3 | 3 | DOODA(C2) | CCN(CC)C(=O)COCCOCC(=O)N(CC)CC | 0.1 | 25 | 20 | 1 | 1.823348 | NO | Figure 4
Separation of Am, Cm and Lanthanides by Solvent Extraction with Hydrophilic and Lipophilic Organic Ligands | Y Sasaki, Y Kitatsuji, Y Tsubata, Y Sugo, Y Morita | 2011 | https://doi.org/10.15261/serdj.18.93 | 1 | CCCCCCCCCCCCN(CCCCCCCCCCCC)C(=O)COCC(=O)N(CCCCCCCCCCCC)CCCCCCCCCCCC | TDdDGA | 0.1 | n-dodecane | 1 | Sm(III) | NA | 0.07 | HNO3 | 3 | DOODA(C2) | CCN(CC)C(=O)COCCOCC(=O)N(CC)CC | 0.1 | 25 | 20 | 1 | 40.1403 | NO | Figure 4
Separation of Am, Cm and Lanthanides by Solvent Extraction with Hydrophilic and Lipophilic Organic Ligands | Y Sasaki, Y Kitatsuji, Y Tsubata, Y Sugo, Y Morita | 2011 | https://doi.org/10.15261/serdj.18.93 | 1 | CCCCCCCCCCCCN(CCCCCCCCCCCC)C(=O)COCC(=O)N(CCCCCCCCCCCC)CCCCCCCCCCCC | TDdDGA | 0.1 | n-dodecane | 1 | Eu(III) | NA | 0.07 | HNO3 | 3 | DOODA(C2) | CCN(CC)C(=O)COCCOCC(=O)N(CC)CC | 0.1 | 25 | 20 | 1 | 71.90805 | NO | Figure 4
Separation of Am, Cm and Lanthanides by Solvent Extraction with Hydrophilic and Lipophilic Organic Ligands | Y Sasaki, Y Kitatsuji, Y Tsubata, Y Sugo, Y Morita | 2011 | https://doi.org/10.15261/serdj.18.93 | 1 | CCCCCCCCCCCCN(CCCCCCCCCCCC)C(=O)COCC(=O)N(CCCCCCCCCCCC)CCCCCCCCCCCC | TDdDGA | 0.1 | n-dodecane | 1 | Gd(III) | NA | 0.06 | HNO3 | 3 | DOODA(C2) | CCN(CC)C(=O)COCCOCC(=O)N(CC)CC | 0.1 | 25 | 20 | 1 | 62.43044 | NO | Figure 4
Separation of Am, Cm and Lanthanides by Solvent Extraction with Hydrophilic and Lipophilic Organic Ligands | Y Sasaki, Y Kitatsuji, Y Tsubata, Y Sugo, Y Morita | 2011 | https://doi.org/10.15261/serdj.18.93 | 1 | CCCCCCCCCCCCN(CCCCCCCCCCCC)C(=O)COCC(=O)N(CCCCCCCCCCCC)CCCCCCCCCCCC | TDdDGA | 0.1 | n-dodecane | 1 | Tb(III) | NA | 0.06 | HNO3 | 3 | DOODA(C2) | CCN(CC)C(=O)COCCOCC(=O)N(CC)CC | 0.1 | 25 | 20 | 1 | 102.3835 | NO | Figure 4
Separation of Am, Cm and Lanthanides by Solvent Extraction with Hydrophilic and Lipophilic Organic Ligands | Y Sasaki, Y Kitatsuji, Y Tsubata, Y Sugo, Y Morita | 2011 | https://doi.org/10.15261/serdj.18.93 | 1 | CCCCCCCCCCCCN(CCCCCCCCCCCC)C(=O)COCC(=O)N(CCCCCCCCCCCC)CCCCCCCCCCCC | TDdDGA | 0.1 | n-dodecane | 1 | Dy(III) | NA | 0.06 | HNO3 | 3 | DOODA(C2) | CCN(CC)C(=O)COCCOCC(=O)N(CC)CC | 0.1 | 25 | 20 | 1 | 113.8324 | NO | Figure 4
Separation of Am, Cm and Lanthanides by Solvent Extraction with Hydrophilic and Lipophilic Organic Ligands | Y Sasaki, Y Kitatsuji, Y Tsubata, Y Sugo, Y Morita | 2011 | https://doi.org/10.15261/serdj.18.93 | 1 | CCCCCCCCCCCCN(CCCCCCCCCCCC)C(=O)COCC(=O)N(CCCCCCCCCCCC)CCCCCCCCCCCC | TDdDGA | 0.1 | n-dodecane | 1 | Ho(III) | NA | 0.06 | HNO3 | 3 | DOODA(C2) | CCN(CC)C(=O)COCCOCC(=O)N(CC)CC | 0.1 | 25 | 20 | 1 | 148.3732 | NO | Figure 4
Separation of Am, Cm and Lanthanides by Solvent Extraction with Hydrophilic and Lipophilic Organic Ligands | Y Sasaki, Y Kitatsuji, Y Tsubata, Y Sugo, Y Morita | 2011 | https://doi.org/10.15261/serdj.18.93 | 1 | CCCCCCCCCCCCN(CCCCCCCCCCCC)C(=O)COCC(=O)N(CCCCCCCCCCCC)CCCCCCCCCCCC | TDdDGA | 0.1 | n-dodecane | 1 | Er(III) | NA | 0.06 | HNO3 | 3 | DOODA(C2) | CCN(CC)C(=O)COCCOCC(=O)N(CC)CC | 0.1 | 25 | 20 | 1 | 153.7095 | NO | Figure 4
Separation of Am, Cm and Lanthanides by Solvent Extraction with Hydrophilic and Lipophilic Organic Ligands | Y Sasaki, Y Kitatsuji, Y Tsubata, Y Sugo, Y Morita | 2011 | https://doi.org/10.15261/serdj.18.93 | 1 | CCCCCCCCCCCCN(CCCCCCCCCCCC)C(=O)COCC(=O)N(CCCCCCCCCCCC)CCCCCCCCCCCC | TDdDGA | 0.1 | n-dodecane | 1 | Tm(III) | NA | 0.06 | HNO3 | 3 | DOODA(C2) | CCN(CC)C(=O)COCCOCC(=O)N(CC)CC | 0.1 | 25 | 20 | 1 | 156.4492 | NO | Figure 4
Separation of Am, Cm and Lanthanides by Solvent Extraction with Hydrophilic and Lipophilic Organic Ligands | Y Sasaki, Y Kitatsuji, Y Tsubata, Y Sugo, Y Morita | 2011 | https://doi.org/10.15261/serdj.18.93 | 1 | CCCCCCCCCCCCN(CCCCCCCCCCCC)C(=O)COCC(=O)N(CCCCCCCCCCCC)CCCCCCCCCCCC | TDdDGA | 0.1 | n-dodecane | 1 | Yb(III) | NA | 0.06 | HNO3 | 3 | DOODA(C2) | CCN(CC)C(=O)COCCOCC(=O)N(CC)CC | 0.1 | 25 | 20 | 1 | 153.7095 | NO | Figure 4
Separation of Am, Cm and Lanthanides by Solvent Extraction with Hydrophilic and Lipophilic Organic Ligands | Y Sasaki, Y Kitatsuji, Y Tsubata, Y Sugo, Y Morita | 2011 | https://doi.org/10.15261/serdj.18.93 | 1 | CCCCCCCCCCCCN(CCCCCCCCCCCC)C(=O)COCC(=O)N(CCCCCCCCCCCC)CCCCCCCCCCCC | TDdDGA | 0.1 | n-dodecane | 1 | Lu(III) | NA | 0.06 | HNO3 | 3 | DOODA(C2) | CCN(CC)C(=O)COCCOCC(=O)N(CC)CC | 0.1 | 25 | 20 | 1 | 156.4492 | NO | Figure 4
Separation of Am, Cm and Lanthanides by Solvent Extraction with Hydrophilic and Lipophilic Organic Ligands | Y Sasaki, Y Kitatsuji, Y Tsubata, Y Sugo, Y Morita | 2011 | https://doi.org/10.15261/serdj.18.93 | 1 | CCCCCCCCCCCCN(CCCCCCCCCCCC)C(=O)COCC(=O)N(CCCCCCCCCCCC)CCCCCCCCCCCC | TDdDGA | 0.1 | n-dodecane | 1 | La(III) | NA | 0.07 | HNO3 | 3 | DOODA(C2) | CCN(CC)C(=O)COCCOCC(=O)N(CC)CC | 0.2 | 25 | 20 | 1 | 0.03874675 | NO | Figure 4
Separation of Am, Cm and Lanthanides by Solvent Extraction with Hydrophilic and Lipophilic Organic Ligands | Y Sasaki, Y Kitatsuji, Y Tsubata, Y Sugo, Y Morita | 2011 | https://doi.org/10.15261/serdj.18.93 | 1 | CCCCCCCCCCCCN(CCCCCCCCCCCC)C(=O)COCC(=O)N(CCCCCCCCCCCC)CCCCCCCCCCCC | TDdDGA | 0.1 | n-dodecane | 1 | Ce(III) | NA | 0.07 | HNO3 | 3 | DOODA(C2) | CCN(CC)C(=O)COCCOCC(=O)N(CC)CC | 0.2 | 25 | 20 | 1 | 0.09539808 | NO | Figure 4
Separation of Am, Cm and Lanthanides by Solvent Extraction with Hydrophilic and Lipophilic Organic Ligands | Y Sasaki, Y Kitatsuji, Y Tsubata, Y Sugo, Y Morita | 2011 | https://doi.org/10.15261/serdj.18.93 | 1 | CCCCCCCCCCCCN(CCCCCCCCCCCC)C(=O)COCC(=O)N(CCCCCCCCCCCC)CCCCCCCCCCCC | TDdDGA | 0.1 | n-dodecane | 1 | Pr(III) | NA | 0.07 | HNO3 | 3 | DOODA(C2) | CCN(CC)C(=O)COCCOCC(=O)N(CC)CC | 0.2 | 25 | 20 | 1 | 0.2611438 | NO | Figure 4
Separation of Am, Cm and Lanthanides by Solvent Extraction with Hydrophilic and Lipophilic Organic Ligands | Y Sasaki, Y Kitatsuji, Y Tsubata, Y Sugo, Y Morita | 2011 | https://doi.org/10.15261/serdj.18.93 | 1 | CCCCCCCCCCCCN(CCCCCCCCCCCC)C(=O)COCC(=O)N(CCCCCCCCCCCC)CCCCCCCCCCCC | TDdDGA | 0.1 | n-dodecane | 1 | Nd(III) | NA | 0.07 | HNO3 | 3 | DOODA(C2) | CCN(CC)C(=O)COCCOCC(=O)N(CC)CC | 0.2 | 25 | 20 | 1 | 0.5681666 | NO | Figure 4
Separation of Am, Cm and Lanthanides by Solvent Extraction with Hydrophilic and Lipophilic Organic Ligands | Y Sasaki, Y Kitatsuji, Y Tsubata, Y Sugo, Y Morita | 2011 | https://doi.org/10.15261/serdj.18.93 | 1 | CCCCCCCCCCCCN(CCCCCCCCCCCC)C(=O)COCC(=O)N(CCCCCCCCCCCC)CCCCCCCCCCCC | TDdDGA | 0.1 | n-dodecane | 1 | Sm(III) | NA | 0.07 | HNO3 | 3 | DOODA(C2) | CCN(CC)C(=O)COCCOCC(=O)N(CC)CC | 0.2 | 25 | 20 | 1 | 13.66312 | NO | Figure 4
Separation of Am, Cm and Lanthanides by Solvent Extraction with Hydrophilic and Lipophilic Organic Ligands | Y Sasaki, Y Kitatsuji, Y Tsubata, Y Sugo, Y Morita | 2011 | https://doi.org/10.15261/serdj.18.93 | 1 | CCCCCCCCCCCCN(CCCCCCCCCCCC)C(=O)COCC(=O)N(CCCCCCCCCCCC)CCCCCCCCCCCC | TDdDGA | 0.1 | n-dodecane | 1 | Eu(III) | NA | 0.07 | HNO3 | 3 | DOODA(C2) | CCN(CC)C(=O)COCCOCC(=O)N(CC)CC | 0.2 | 25 | 20 | 1 | 37.40159 | NO | Figure 4
Separation of Am, Cm and Lanthanides by Solvent Extraction with Hydrophilic and Lipophilic Organic Ligands | Y Sasaki, Y Kitatsuji, Y Tsubata, Y Sugo, Y Morita | 2011 | https://doi.org/10.15261/serdj.18.93 | 1 | CCCCCCCCCCCCN(CCCCCCCCCCCC)C(=O)COCC(=O)N(CCCCCCCCCCCC)CCCCCCCCCCCC | TDdDGA | 0.1 | n-dodecane | 1 | Gd(III) | NA | 0.06 | HNO3 | 3 | DOODA(C2) | CCN(CC)C(=O)COCCOCC(=O)N(CC)CC | 0.2 | 25 | 20 | 1 | 43.84739 | NO | Figure 4
Separation of Am, Cm and Lanthanides by Solvent Extraction with Hydrophilic and Lipophilic Organic Ligands | Y Sasaki, Y Kitatsuji, Y Tsubata, Y Sugo, Y Morita | 2011 | https://doi.org/10.15261/serdj.18.93 | 1 | CCCCCCCCCCCCN(CCCCCCCCCCCC)C(=O)COCC(=O)N(CCCCCCCCCCCC)CCCCCCCCCCCC | TDdDGA | 0.1 | n-dodecane | 1 | Tb(III) | NA | 0.06 | HNO3 | 3 | DOODA(C2) | CCN(CC)C(=O)COCCOCC(=O)N(CC)CC | 0.2 | 25 | 20 | 1 | 93.72749 | NO | Figure 4
Separation of Am, Cm and Lanthanides by Solvent Extraction with Hydrophilic and Lipophilic Organic Ligands | Y Sasaki, Y Kitatsuji, Y Tsubata, Y Sugo, Y Morita | 2011 | https://doi.org/10.15261/serdj.18.93 | 1 | CCCCCCCCCCCCN(CCCCCCCCCCCC)C(=O)COCC(=O)N(CCCCCCCCCCCC)CCCCCCCCCCCC | TDdDGA | 0.1 | n-dodecane | 1 | Dy(III) | NA | 0.06 | HNO3 | 3 | DOODA(C2) | CCN(CC)C(=O)COCCOCC(=O)N(CC)CC | 0.2 | 25 | 20 | 1 | 120.0284 | NO | Figure 4
Separation of Am, Cm and Lanthanides by Solvent Extraction with Hydrophilic and Lipophilic Organic Ligands | Y Sasaki, Y Kitatsuji, Y Tsubata, Y Sugo, Y Morita | 2011 | https://doi.org/10.15261/serdj.18.93 | 1 | CCCCCCCCCCCCN(CCCCCCCCCCCC)C(=O)COCC(=O)N(CCCCCCCCCCCC)CCCCCCCCCCCC | TDdDGA | 0.1 | n-dodecane | 1 | Ho(III) | NA | 0.06 | HNO3 | 3 | DOODA(C2) | CCN(CC)C(=O)COCCOCC(=O)N(CC)CC | 0.2 | 25 | 20 | 1 | 173.9439 | NO | Figure 4
Separation of Am, Cm and Lanthanides by Solvent Extraction with Hydrophilic and Lipophilic Organic Ligands | Y Sasaki, Y Kitatsuji, Y Tsubata, Y Sugo, Y Morita | 2011 | https://doi.org/10.15261/serdj.18.93 | 1 | CCCCCCCCCCCCN(CCCCCCCCCCCC)C(=O)COCC(=O)N(CCCCCCCCCCCC)CCCCCCCCCCCC | TDdDGA | 0.1 | n-dodecane | 1 | Er(III) | NA | 0.06 | HNO3 | 3 | DOODA(C2) | CCN(CC)C(=O)COCCOCC(=O)N(CC)CC | 0.2 | 25 | 20 | 1 | 183.4117 | NO | Figure 4
Separation of Am, Cm and Lanthanides by Solvent Extraction with Hydrophilic and Lipophilic Organic Ligands | Y Sasaki, Y Kitatsuji, Y Tsubata, Y Sugo, Y Morita | 2011 | https://doi.org/10.15261/serdj.18.93 | 1 | CCCCCCCCCCCCN(CCCCCCCCCCCC)C(=O)COCC(=O)N(CCCCCCCCCCCC)CCCCCCCCCCCC | TDdDGA | 0.1 | n-dodecane | 1 | Tm(III) | NA | 0.06 | HNO3 | 3 | DOODA(C2) | CCN(CC)C(=O)COCCOCC(=O)N(CC)CC | 0.2 | 25 | 20 | 1 | 177.0443 | NO | Figure 4
Separation of Am, Cm and Lanthanides by Solvent Extraction with Hydrophilic and Lipophilic Organic Ligands | Y Sasaki, Y Kitatsuji, Y Tsubata, Y Sugo, Y Morita | 2011 | https://doi.org/10.15261/serdj.18.93 | 1 | CCCCCCCCCCCCN(CCCCCCCCCCCC)C(=O)COCC(=O)N(CCCCCCCCCCCC)CCCCCCCCCCCC | TDdDGA | 0.1 | n-dodecane | 1 | Yb(III) | NA | 0.06 | HNO3 | 3 | DOODA(C2) | CCN(CC)C(=O)COCCOCC(=O)N(CC)CC | 0.2 | 25 | 20 | 1 | 156.4492 | NO | Figure 4
Separation of Am, Cm and Lanthanides by Solvent Extraction with Hydrophilic and Lipophilic Organic Ligands | Y Sasaki, Y Kitatsuji, Y Tsubata, Y Sugo, Y Morita | 2011 | https://doi.org/10.15261/serdj.18.93 | 1 | CCCCCCCCCCCCN(CCCCCCCCCCCC)C(=O)COCC(=O)N(CCCCCCCCCCCC)CCCCCCCCCCCC | TDdDGA | 0.1 | n-dodecane | 1 | Lu(III) | NA | 0.06 | HNO3 | 3 | DOODA(C2) | CCN(CC)C(=O)COCCOCC(=O)N(CC)CC | 0.2 | 25 | 20 | 1 | 133.4503 | NO | Figure 4
Separation of Am, Cm and Lanthanides by Solvent Extraction with Hydrophilic and Lipophilic Organic Ligands | Y Sasaki, Y Kitatsuji, Y Tsubata, Y Sugo, Y Morita | 2011 | https://doi.org/10.15261/serdj.18.93 | 1 | CCCCCCCCCCCCN(CCCCCCCCCCCC)C(=O)COCC(=O)N(CCCCCCCCCCCC)CCCCCCCCCCCC | TDdDGA | 0.1 | n-dodecane | 1 | La(III) | NA | 0.07 | HNO3 | 3 | DOODA(C2) | CCN(CC)C(=O)COCCOCC(=O)N(CC)CC | 0.5 | 25 | 20 | 1 | 0.005955745 | NO | Figure 4
Separation of Am, Cm and Lanthanides by Solvent Extraction with Hydrophilic and Lipophilic Organic Ligands | Y Sasaki, Y Kitatsuji, Y Tsubata, Y Sugo, Y Morita | 2011 | https://doi.org/10.15261/serdj.18.93 | 1 | CCCCCCCCCCCCN(CCCCCCCCCCCC)C(=O)COCC(=O)N(CCCCCCCCCCCC)CCCCCCCCCCCC | TDdDGA | 0.1 | n-dodecane | 1 | Ce(III) | NA | 0.07 | HNO3 | 3 | DOODA(C2) | CCN(CC)C(=O)COCCOCC(=O)N(CC)CC | 0.5 | 25 | 20 | 1 | 0.0118623 | NO | Figure 4
Separation of Am, Cm and Lanthanides by Solvent Extraction with Hydrophilic and Lipophilic Organic Ligands | Y Sasaki, Y Kitatsuji, Y Tsubata, Y Sugo, Y Morita | 2011 | https://doi.org/10.15261/serdj.18.93 | 1 | CCCCCCCCCCCCN(CCCCCCCCCCCC)C(=O)COCC(=O)N(CCCCCCCCCCCC)CCCCCCCCCCCC | TDdDGA | 0.1 | n-dodecane | 1 | Pr(III) | NA | 0.07 | HNO3 | 3 | DOODA(C2) | CCN(CC)C(=O)COCCOCC(=O)N(CC)CC | 0.5 | 25 | 20 | 1 | 0.0401403 | NO | Figure 4
Separation of Am, Cm and Lanthanides by Solvent Extraction with Hydrophilic and Lipophilic Organic Ligands | Y Sasaki, Y Kitatsuji, Y Tsubata, Y Sugo, Y Morita | 2011 | https://doi.org/10.15261/serdj.18.93 | 1 | CCCCCCCCCCCCN(CCCCCCCCCCCC)C(=O)COCC(=O)N(CCCCCCCCCCCC)CCCCCCCCCCCC | TDdDGA | 0.1 | n-dodecane | 1 | Nd(III) | NA | 0.07 | HNO3 | 3 | DOODA(C2) | CCN(CC)C(=O)COCCOCC(=O)N(CC)CC | 0.5 | 25 | 20 | 1 | 0.1023835 | NO | Figure 4
Separation of Am, Cm and Lanthanides by Solvent Extraction with Hydrophilic and Lipophilic Organic Ligands | Y Sasaki, Y Kitatsuji, Y Tsubata, Y Sugo, Y Morita | 2011 | https://doi.org/10.15261/serdj.18.93 | 1 | CCCCCCCCCCCCN(CCCCCCCCCCCC)C(=O)COCC(=O)N(CCCCCCCCCCCC)CCCCCCCCCCCC | TDdDGA | 0.1 | n-dodecane | 1 | Sm(III) | NA | 0.07 | HNO3 | 3 | DOODA(C2) | CCN(CC)C(=O)COCCOCC(=O)N(CC)CC | 0.5 | 25 | 20 | 1 | 1.956862 | NO | Figure 4
Separation of Am, Cm and Lanthanides by Solvent Extraction with Hydrophilic and Lipophilic Organic Ligands | Y Sasaki, Y Kitatsuji, Y Tsubata, Y Sugo, Y Morita | 2011 | https://doi.org/10.15261/serdj.18.93 | 1 | CCCCCCCCCCCCN(CCCCCCCCCCCC)C(=O)COCC(=O)N(CCCCCCCCCCCC)CCCCCCCCCCCC | TDdDGA | 0.1 | n-dodecane | 1 | Eu(III) | NA | 0.07 | HNO3 | 3 | DOODA(C2) | CCN(CC)C(=O)COCCOCC(=O)N(CC)CC | 0.5 | 25 | 20 | 1 | 5.549394 | NO | Figure 4
Separation of Am, Cm and Lanthanides by Solvent Extraction with Hydrophilic and Lipophilic Organic Ligands | Y Sasaki, Y Kitatsuji, Y Tsubata, Y Sugo, Y Morita | 2011 | https://doi.org/10.15261/serdj.18.93 | 1 | CCCCCCCCCCCCN(CCCCCCCCCCCC)C(=O)COCC(=O)N(CCCCCCCCCCCC)CCCCCCCCCCCC | TDdDGA | 0.1 | n-dodecane | 1 | Gd(III) | NA | 0.06 | HNO3 | 3 | DOODA(C2) | CCN(CC)C(=O)COCCOCC(=O)N(CC)CC | 0.5 | 25 | 20 | 1 | 9.941283 | NO | Figure 4
Separation of Am, Cm and Lanthanides by Solvent Extraction with Hydrophilic and Lipophilic Organic Ligands | Y Sasaki, Y Kitatsuji, Y Tsubata, Y Sugo, Y Morita | 2011 | https://doi.org/10.15261/serdj.18.93 | 1 | CCCCCCCCCCCCN(CCCCCCCCCCCC)C(=O)COCC(=O)N(CCCCCCCCCCCC)CCCCCCCCCCCC | TDdDGA | 0.1 | n-dodecane | 1 | Tb(III) | NA | 0.06 | HNO3 | 3 | DOODA(C2) | CCN(CC)C(=O)COCCOCC(=O)N(CC)CC | 0.5 | 25 | 20 | 1 | 14.15452 | NO | Figure 4
Separation of Am, Cm and Lanthanides by Solvent Extraction with Hydrophilic and Lipophilic Organic Ligands | Y Sasaki, Y Kitatsuji, Y Tsubata, Y Sugo, Y Morita | 2011 | https://doi.org/10.15261/serdj.18.93 | 1 | CCCCCCCCCCCCN(CCCCCCCCCCCC)C(=O)COCC(=O)N(CCCCCCCCCCCC)CCCCCCCCCCCC | TDdDGA | 0.1 | n-dodecane | 1 | Dy(III) | NA | 0.06 | HNO3 | 3 | DOODA(C2) | CCN(CC)C(=O)COCCOCC(=O)N(CC)CC | 0.5 | 25 | 20 | 1 | 9.941283 | NO | Figure 4
Separation of Am, Cm and Lanthanides by Solvent Extraction with Hydrophilic and Lipophilic Organic Ligands | Y Sasaki, Y Kitatsuji, Y Tsubata, Y Sugo, Y Morita | 2011 | https://doi.org/10.15261/serdj.18.93 | 1 | CCCCCCCCCCCCN(CCCCCCCCCCCC)C(=O)COCC(=O)N(CCCCCCCCCCCC)CCCCCCCCCCCC | TDdDGA | 0.1 | n-dodecane | 1 | Ho(III) | NA | 0.06 | HNO3 | 3 | DOODA(C2) | CCN(CC)C(=O)COCCOCC(=O)N(CC)CC | 0.5 | 25 | 20 | 1 | 6.621736 | NO | Figure 4
Separation of Am, Cm and Lanthanides by Solvent Extraction with Hydrophilic and Lipophilic Organic Ligands | Y Sasaki, Y Kitatsuji, Y Tsubata, Y Sugo, Y Morita | 2011 | https://doi.org/10.15261/serdj.18.93 | 1 | CCCCCCCCCCCCN(CCCCCCCCCCCC)C(=O)COCC(=O)N(CCCCCCCCCCCC)CCCCCCCCCCCC | TDdDGA | 0.1 | n-dodecane | 1 | Er(III) | NA | 0.06 | HNO3 | 3 | DOODA(C2) | CCN(CC)C(=O)COCCOCC(=O)N(CC)CC | 0.5 | 25 | 20 | 1 | 4.109706 | NO | Figure 4
Separation of Am, Cm and Lanthanides by Solvent Extraction with Hydrophilic and Lipophilic Organic Ligands | Y Sasaki, Y Kitatsuji, Y Tsubata, Y Sugo, Y Morita | 2011 | https://doi.org/10.15261/serdj.18.93 | 1 | CCCCCCCCCCCCN(CCCCCCCCCCCC)C(=O)COCC(=O)N(CCCCCCCCCCCC)CCCCCCCCCCCC | TDdDGA | 0.1 | n-dodecane | 1 | Tm(III) | NA | 0.06 | HNO3 | 3 | DOODA(C2) | CCN(CC)C(=O)COCCOCC(=O)N(CC)CC | 0.5 | 25 | 20 | 1 | 2.990221 | NO | Figure 4
Separation of Am, Cm and Lanthanides by Solvent Extraction with Hydrophilic and Lipophilic Organic Ligands | Y Sasaki, Y Kitatsuji, Y Tsubata, Y Sugo, Y Morita | 2011 | https://doi.org/10.15261/serdj.18.93 | 1 | CCCCCCCCCCCCN(CCCCCCCCCCCC)C(=O)COCC(=O)N(CCCCCCCCCCCC)CCCCCCCCCCCC | TDdDGA | 0.1 | n-dodecane | 1 | Yb(III) | NA | 0.06 | HNO3 | 3 | DOODA(C2) | CCN(CC)C(=O)COCCOCC(=O)N(CC)CC | 0.5 | 25 | 20 | 1 | 2.175684 | NO | Figure 4
Separation of Am, Cm and Lanthanides by Solvent Extraction with Hydrophilic and Lipophilic Organic Ligands | Y Sasaki, Y Kitatsuji, Y Tsubata, Y Sugo, Y Morita | 2011 | https://doi.org/10.15261/serdj.18.93 | 1 | CCCCCCCCCCCCN(CCCCCCCCCCCC)C(=O)COCC(=O)N(CCCCCCCCCCCC)CCCCCCCCCCCC | TDdDGA | 0.1 | n-dodecane | 1 | Lu(III) | NA | 0.06 | HNO3 | 3 | DOODA(C2) | CCN(CC)C(=O)COCCOCC(=O)N(CC)CC | 0.5 | 25 | 20 | 1 | 1.374382 | NO | Figure 4
Separation of Am, Cm and Lanthanides by Solvent Extraction with Hydrophilic and Lipophilic Organic Ligands | Y Sasaki, Y Kitatsuji, Y Tsubata, Y Sugo, Y Morita | 2011 | https://doi.org/10.15261/serdj.18.93 | 1 | CCCCCCCCCCCCN(CCCCCCCCCCCC)C(=O)COCCOCC(=O)N(CCCCCCCCCCCC)CCCCCCCCCCCC | DOODA (C12) | 0.3 | n-dodecane | 1 | La(III) | NA | 0.07 | HNO3 | 5 | NA | NA | NA | 25 | 20 | 1 | 56.2 | NO | Table 4
Separation of Am, Cm and Lanthanides by Solvent Extraction with Hydrophilic and Lipophilic Organic Ligands | Y Sasaki, Y Kitatsuji, Y Tsubata, Y Sugo, Y Morita | 2011 | https://doi.org/10.15261/serdj.18.93 | 1 | CCCCCCCCCCCCN(CCCCCCCCCCCC)C(=O)COCCOCC(=O)N(CCCCCCCCCCCC)CCCCCCCCCCCC | DOODA (C12) | 0.3 | n-dodecane | 1 | Gd(III) | NA | 0.06 | HNO3 | 5 | NA | NA | NA | 25 | 20 | 1 | 28.5 | NO | Table 4
Separation of Am, Cm and Lanthanides by Solvent Extraction with Hydrophilic and Lipophilic Organic Ligands | Y Sasaki, Y Kitatsuji, Y Tsubata, Y Sugo, Y Morita | 2011 | https://doi.org/10.15261/serdj.18.93 | 1 | CCCCCCCCCCCCN(CCCCCCCCCCCC)C(=O)COCCOCC(=O)N(CCCCCCCCCCCC)CCCCCCCCCCCC | DOODA (C12) | 0.3 | n-dodecane | 1 | Am(III) | NA | Trace | HNO3 | 5 | NA | NA | NA | 25 | 20 | 1 | 48 | NO | Table 4
Separation of Am, Cm and Lanthanides by Solvent Extraction with Hydrophilic and Lipophilic Organic Ligands | Y Sasaki, Y Kitatsuji, Y Tsubata, Y Sugo, Y Morita | 2011 | https://doi.org/10.15261/serdj.18.93 | 1 | CCCCCCCCCCCCN(CCCCCCCCCCCC)C(=O)COCCOCC(=O)N(CCCCCCCCCCCC)CCCCCCCCCCCC | DOODA (C12) | 0.3 | n-dodecane | 1 | Cm(III) | NA | Trace | HNO3 | 5 | NA | NA | NA | 25 | 20 | 1 | 33.7 | NO | Table 4
Separation of Am, Cm and Lanthanides by Solvent Extraction with Hydrophilic and Lipophilic Organic Ligands | Y Sasaki, Y Kitatsuji, Y Tsubata, Y Sugo, Y Morita | 2011 | https://doi.org/10.15261/serdj.18.93 | 1 | CCCCCCCCCCCCN(CCCCCCCCCCCC)C(=O)COCCOCC(=O)N(CCCCCCCCCCCC)CCCCCCCCCCCC | DOODA (C12) | 0.2 | n-dodecane | 1 | La(III) | NA | 0.06 | HNO3 | 5 | TEDGA | CCN(CC)C(=O)COCC(=O)N(CC)CC | 0.01 | 25 | 20 | 1 | 13.9 | NO | Table 4
Separation of Am, Cm and Lanthanides by Solvent Extraction with Hydrophilic and Lipophilic Organic Ligands | Y Sasaki, Y Kitatsuji, Y Tsubata, Y Sugo, Y Morita | 2011 | https://doi.org/10.15261/serdj.18.93 | 1 | CCCCCCCCCCCCN(CCCCCCCCCCCC)C(=O)COCCOCC(=O)N(CCCCCCCCCCCC)CCCCCCCCCCCC | DOODA (C12) | 0.2 | n-dodecane | 1 | Gd(III) | NA | 0.07 | HNO3 | 5 | TEDGA | CCN(CC)C(=O)COCC(=O)N(CC)CC | 0.01 | 25 | 20 | 1 | 0.16 | NO | Table 4
Separation of Am, Cm and Lanthanides by Solvent Extraction with Hydrophilic and Lipophilic Organic Ligands | Y Sasaki, Y Kitatsuji, Y Tsubata, Y Sugo, Y Morita | 2011 | https://doi.org/10.15261/serdj.18.93 | 1 | CCCCCCCCCCCCN(CCCCCCCCCCCC)C(=O)COCCOCC(=O)N(CCCCCCCCCCCC)CCCCCCCCCCCC | DOODA (C12) | 0.2 | n-dodecane | 1 | Am(III) | NA | Trace | HNO3 | 5 | TEDGA | CCN(CC)C(=O)COCC(=O)N(CC)CC | 0.01 | 25 | 20 | 1 | 4.9 | NO | Table 4
Separation of Am, Cm and Lanthanides by Solvent Extraction with Hydrophilic and Lipophilic Organic Ligands | Y Sasaki, Y Kitatsuji, Y Tsubata, Y Sugo, Y Morita | 2011 | https://doi.org/10.15261/serdj.18.93 | 1 | CCCCCCCCCCCCN(CCCCCCCCCCCC)C(=O)COCCOCC(=O)N(CCCCCCCCCCCC)CCCCCCCCCCCC | DOODA (C12) | 0.2 | n-dodecane | 1 | Cm(III) | NA | Trace | HNO3 | 5 | TEDGA | CCN(CC)C(=O)COCC(=O)N(CC)CC | 0.01 | 25 | 20 | 1 | 2 | NO | Table 4
Separation of Am, Cm and Lanthanides by Solvent Extraction with Hydrophilic and Lipophilic Organic Ligands | Y Sasaki, Y Kitatsuji, Y Tsubata, Y Sugo, Y Morita | 2011 | https://doi.org/10.15261/serdj.18.93 | 1 | CCCCCCCCCCCCN(CCCCCCCCCCCC)C(=O)COCCOCC(=O)N(CCCCCCCCCCCC)CCCCCCCCCCCC | DOODA (C12) | 0.3 | n-dodecane | 1 | La(III) | NA | 0.07 | HNO3 | 5 | TEDGA | CCN(CC)C(=O)COCC(=O)N(CC)CC | 0.01 | 25 | 20 | 1 | 17.7 | NO | Table 4
Separation of Am, Cm and Lanthanides by Solvent Extraction with Hydrophilic and Lipophilic Organic Ligands | Y Sasaki, Y Kitatsuji, Y Tsubata, Y Sugo, Y Morita | 2011 | https://doi.org/10.15261/serdj.18.93 | 1 | CCCCCCCCCCCCN(CCCCCCCCCCCC)C(=O)COCCOCC(=O)N(CCCCCCCCCCCC)CCCCCCCCCCCC | DOODA (C12) | 0.3 | n-dodecane | 1 | Gd(III) | NA | 0.06 | HNO3 | 5 | TEDGA | CCN(CC)C(=O)COCC(=O)N(CC)CC | 0.01 | 25 | 20 | 1 | 0.065 | NO | Table 4
Separation of Am, Cm and Lanthanides by Solvent Extraction with Hydrophilic and Lipophilic Organic Ligands | Y Sasaki, Y Kitatsuji, Y Tsubata, Y Sugo, Y Morita | 2011 | https://doi.org/10.15261/serdj.18.93 | 1 | CCCCCCCCCCCCN(CCCCCCCCCCCC)C(=O)COCCOCC(=O)N(CCCCCCCCCCCC)CCCCCCCCCCCC | DOODA (C12) | 0.3 | n-dodecane | 1 | Am(III) | NA | Trace | HNO3 | 5 | TEDGA | CCN(CC)C(=O)COCC(=O)N(CC)CC | 0.01 | 25 | 20 | 1 | 8.8 | NO | Table 4
Separation of Am, Cm and Lanthanides by Solvent Extraction with Hydrophilic and Lipophilic Organic Ligands | Y Sasaki, Y Kitatsuji, Y Tsubata, Y Sugo, Y Morita | 2011 | https://doi.org/10.15261/serdj.18.93 | 1 | CCCCCCCCCCCCN(CCCCCCCCCCCC)C(=O)COCCOCC(=O)N(CCCCCCCCCCCC)CCCCCCCCCCCC | DOODA (C12) | 0.3 | n-dodecane | 1 | Cm(III) | NA | Trace | HNO3 | 5 | TEDGA | CCN(CC)C(=O)COCC(=O)N(CC)CC | 0.01 | 25 | 20 | 1 | 3.6 | NO | Table 4
Separation of Am, Cm and Lanthanides by Solvent Extraction with Hydrophilic and Lipophilic Organic Ligands | Y Sasaki, Y Kitatsuji, Y Tsubata, Y Sugo, Y Morita | 2011 | https://doi.org/10.15261/serdj.18.93 | 1 | CCCCCCCCCCCCN(CCCCCCCCCCCC)C(=O)COCC(=O)N(CCCCCCCCCCCC)CCCCCCCCCCCC | TDdDGA | 0.08 | n-dodecane | 1 | Am(III) | NA | Trace | HNO3 | 1 | NA | NA | NA | 25 | 20 | 1 | 7.37 | NO | Table 5
Separation of Am, Cm and Lanthanides by Solvent Extraction with Hydrophilic and Lipophilic Organic Ligands | Y Sasaki, Y Kitatsuji, Y Tsubata, Y Sugo, Y Morita | 2011 | https://doi.org/10.15261/serdj.18.93 | 1 | CCCCCCCCCCCCN(CCCCCCCCCCCC)C(=O)COCC(=O)N(CCCCCCCCCCCC)CCCCCCCCCCCC | TDdDGA | 0.08 | n-dodecane | 1 | Cm(III) | NA | Trace | HNO3 | 1 | NA | NA | NA | 25 | 20 | 1 | 14.1 | NO | Table 5
Separation of Am, Cm and Lanthanides by Solvent Extraction with Hydrophilic and Lipophilic Organic Ligands | Y Sasaki, Y Kitatsuji, Y Tsubata, Y Sugo, Y Morita | 2011 | https://doi.org/10.15261/serdj.18.93 | 1 | CCCCCCCCCCCCN(CCCCCCCCCCCC)C(=O)COCC(=O)N(CCCCCCCCCCCC)CCCCCCCCCCCC | TDdDGA | 0.08 | n-dodecane | 1 | Gd(III) | NA | 0.06 | HNO3 | 1 | NA | NA | NA | 25 | 20 | 1 | 101 | NO | Table 5
Separation of Am, Cm and Lanthanides by Solvent Extraction with Hydrophilic and Lipophilic Organic Ligands | Y Sasaki, Y Kitatsuji, Y Tsubata, Y Sugo, Y Morita | 2011 | https://doi.org/10.15261/serdj.18.93 | 1 | CCCCCCCCCCCCN(CCCCCCCCCCCC)C(=O)COCC(=O)N(CCCCCCCCCCCC)CCCCCCCCCCCC | TDdDGA | 0.08 | n-dodecane | 1 | La(III) | NA | 0.07 | HNO3 | 1 | NA | NA | NA | 25 | 20 | 1 | 0.82 | NO | Table 5
Separation of Am, Cm and Lanthanides by Solvent Extraction with Hydrophilic and Lipophilic Organic Ligands | Y Sasaki, Y Kitatsuji, Y Tsubata, Y Sugo, Y Morita | 2011 | https://doi.org/10.15261/serdj.18.93 | 1 | CCCCCCCCCCCCN(CCCCCCCCCCCC)C(=O)COCC(=O)N(CCCCCCCCCCCC)CCCCCCCCCCCC | TDdDGA | 0.1 | n-dodecane | 1 | Am(III) | NA | Trace | HNO3 | 3 | DOODA(C2) | CCN(CC)C(=O)COCCOCC(=O)N(CC)CC | 0.2 | 25 | 20 | 1 | 1.56 | NO | Table 5
Separation of Am, Cm and Lanthanides by Solvent Extraction with Hydrophilic and Lipophilic Organic Ligands | Y Sasaki, Y Kitatsuji, Y Tsubata, Y Sugo, Y Morita | 2011 | https://doi.org/10.15261/serdj.18.93 | 1 | CCCCCCCCCCCCN(CCCCCCCCCCCC)C(=O)COCC(=O)N(CCCCCCCCCCCC)CCCCCCCCCCCC | TDdDGA | 0.1 | n-dodecane | 1 | Cm(III) | NA | Trace | HNO3 | 3 | DOODA(C2) | CCN(CC)C(=O)COCCOCC(=O)N(CC)CC | 0.2 | 25 | 20 | 1 | 5.08 | NO | Table 5
Separation of Am, Cm and Lanthanides by Solvent Extraction with Hydrophilic and Lipophilic Organic Ligands | Y Sasaki, Y Kitatsuji, Y Tsubata, Y Sugo, Y Morita | 2011 | https://doi.org/10.15261/serdj.18.93 | 1 | CCCCCCCCCCCCN(CCCCCCCCCCCC)C(=O)COCC(=O)N(CCCCCCCCCCCC)CCCCCCCCCCCC | TDdDGA | 0.1 | n-dodecane | 1 | Gd(III) | NA | 0.06 | HNO3 | 3 | DOODA(C2) | CCN(CC)C(=O)COCCOCC(=O)N(CC)CC | 0.2 | 25 | 20 | 1 | 47.4 | NO | Table 5
Separation of Am, Cm and Lanthanides by Solvent Extraction with Hydrophilic and Lipophilic Organic Ligands | Y Sasaki, Y Kitatsuji, Y Tsubata, Y Sugo, Y Morita | 2011 | https://doi.org/10.15261/serdj.18.93 | 1 | CCCCCCCCCCCCN(CCCCCCCCCCCC)C(=O)COCC(=O)N(CCCCCCCCCCCC)CCCCCCCCCCCC | TDdDGA | 0.1 | n-dodecane | 1 | La(III) | NA | 0.07 | HNO3 | 3 | DOODA(C2) | CCN(CC)C(=O)COCCOCC(=O)N(CC)CC | 0.2 | 25 | 20 | 1 | 0.042 | NO | Table 5
Separation of Am, Cm and Lanthanides by Solvent Extraction with Hydrophilic and Lipophilic Organic Ligands | Y Sasaki, Y Kitatsuji, Y Tsubata, Y Sugo, Y Morita | 2011 | https://doi.org/10.15261/serdj.18.93 | 1 | CCCCCCCCCCCCN(CCCCCCCCCCCC)C(=O)COCC(=O)N(CCCCCCCCCCCC)CCCCCCCCCCCC | TDdDGA | 0.2 | n-dodecane | 1 | Am(III) | NA | Trace | HNO3 | 3 | DOODA(C2) | CCN(CC)C(=O)COCCOCC(=O)N(CC)CC | 0.2 | 25 | 20 | 1 | 1.38 | NO | Table 5
Separation of Am, Cm and Lanthanides by Solvent Extraction with Hydrophilic and Lipophilic Organic Ligands | Y Sasaki, Y Kitatsuji, Y Tsubata, Y Sugo, Y Morita | 2011 | https://doi.org/10.15261/serdj.18.93 | 1 | CCCCCCCCCCCCN(CCCCCCCCCCCC)C(=O)COCC(=O)N(CCCCCCCCCCCC)CCCCCCCCCCCC | TDdDGA | 0.2 | n-dodecane | 1 | Cm(III) | NA | Trace | HNO3 | 3 | DOODA(C2) | CCN(CC)C(=O)COCCOCC(=O)N(CC)CC | 0.2 | 25 | 20 | 1 | 3.1 | NO | Table 5
Separation of Am, Cm and Lanthanides by Solvent Extraction with Hydrophilic and Lipophilic Organic Ligands | Y Sasaki, Y Kitatsuji, Y Tsubata, Y Sugo, Y Morita | 2011 | https://doi.org/10.15261/serdj.18.93 | 1 | CCCCCCCCCCCCN(CCCCCCCCCCCC)C(=O)COCC(=O)N(CCCCCCCCCCCC)CCCCCCCCCCCC | TDdDGA | 0.2 | n-dodecane | 1 | Gd(III) | NA | 0.06 | HNO3 | 3 | DOODA(C2) | CCN(CC)C(=O)COCCOCC(=O)N(CC)CC | 0.2 | 25 | 20 | 1 | 44.8 | NO | Table 5
Separation of Am, Cm and Lanthanides by Solvent Extraction with Hydrophilic and Lipophilic Organic Ligands | Y Sasaki, Y Kitatsuji, Y Tsubata, Y Sugo, Y Morita | 2011 | https://doi.org/10.15261/serdj.18.93 | 1 | CCCCCCCCCCCCN(CCCCCCCCCCCC)C(=O)COCC(=O)N(CCCCCCCCCCCC)CCCCCCCCCCCC | TDdDGA | 0.2 | n-dodecane | 1 | La(III) | NA | 0.07 | HNO3 | 3 | DOODA(C2) | CCN(CC)C(=O)COCCOCC(=O)N(CC)CC | 0.2 | 25 | 20 | 1 | 0.06 | NO | Table 5
Effect of structure on extraction behavior of praseodymium with a series of unsymmetrical diglycolamides from hydrochloric acid | J. Han, X. Cai, G. Sun, Y. Cui | 2018 | https://doi.org/10.2298/JSC171109043H | 1 | CCCCCCCCCCCCN(CCCC)C(=O)COCC(=O)N(CCCC)CCCCCCCCCCCC | DBDDdDGA | 0.2 | toluene | 1 | Pr(III) | NA | 5 | HCl | 1 | NA | NA | NA | 25 | 30 | 1 | 0.14 | NO | Figure 10 and Table 1
Effect of structure on extraction behavior of praseodymium with a series of unsymmetrical diglycolamides from hydrochloric acid | J. Han, X. Cai, G. Sun, Y. Cui | 2018 | https://doi.org/10.2298/JSC171109043H | 1 | CCCCCCCCCCCCN(C)C(=O)COCC(=O)N(C)CCCCCCCCCCCC | DMDDdDGA | 0.2 | toluene | 1 | Pr(III) | NA | 5 | HCl | 3 | NA | NA | NA | 25 | 30 | 1 | 0.06960147 | NO | Figure 10 and Table 1
Effect of structure on extraction behavior of praseodymium with a series of unsymmetrical diglycolamides from hydrochloric acid | J. Han, X. Cai, G. Sun, Y. Cui | 2018 | https://doi.org/10.2298/JSC171109043H | 1 | CCCCCCCCCCCCN(CCCC)C(=O)COCC(=O)N(CCCC)CCCCCCCCCCCC | DBDDdDGA | 0.2 | toluene | 1 | Pr(III) | NA | 5 | HCl | 1.5 | NA | NA | NA | 25 | 30 | 1 | 0.13609608 | NO | Figure 10 and Table 1
Effect of structure on extraction behavior of praseodymium with a series of unsymmetrical diglycolamides from hydrochloric acid | J. Han, X. Cai, G. Sun, Y. Cui | 2018 | https://doi.org/10.2298/JSC171109043H | 1 | CCCCCCCCCCCCN(CCCC)C(=O)COCC(=O)N(CCCC)CCCCCCCCCCCC | DBDDdDGA | 0.2 | toluene | 1 | Pr(III) | NA | 5 | HCl | 2 | NA | NA | NA | 25 | 30 | 1 | 0.09069609 | NO | Figure 10 and Table 1
Effect of structure on extraction behavior of praseodymium with a series of unsymmetrical diglycolamides from hydrochloric acid | J. Han, X. Cai, G. Sun, Y. Cui | 2018 | https://doi.org/10.2298/JSC171109043H | 1 | CCCCCCCCCCCCN(CCCC)C(=O)COCC(=O)N(CCCC)CCCCCCCCCCCC | DBDDdDGA | 0.2 | toluene | 1 | Pr(III) | NA | 5 | HCl | 2.5 | NA | NA | NA | 25 | 30 | 1 | 0.07765482 | NO | Figure 10 and Table 1
Effect of structure on extraction behavior of praseodymium with a series of unsymmetrical diglycolamides from hydrochloric acid | J. Han, X. Cai, G. Sun, Y. Cui | 2018 | https://doi.org/10.2298/JSC171109043H | 1 | CCCCCCCCCCCCN(CCCC)C(=O)COCC(=O)N(CCCC)CCCCCCCCCCCC | DBDDdDGA | 0.2 | toluene | 1 | Pr(III) | NA | 5 | HCl | 3 | NA | NA | NA | 25 | 30 | 1 | 0.06975166 | NO | Figure 10 and Table 1
Effect of structure on extraction behavior of praseodymium with a series of unsymmetrical diglycolamides from hydrochloric acid | J. Han, X. Cai, G. Sun, Y. Cui | 2018 | https://doi.org/10.2298/JSC171109043H | 1 | CCCCCCCCCCCCN(C)C(=O)COCC(=O)N(C)CCCCCCCCCCCC | DMDDdDGA | 0.2 | toluene | 1 | Pr(III) | NA | 5 | HCl | 1 | NA | NA | NA | 25 | 30 | 1 | 0.06 | NO | Figure 10 and Table 1
Effect of structure on extraction behavior of praseodymium with a series of unsymmetrical diglycolamides from hydrochloric acid | J. Han, X. Cai, G. Sun, Y. Cui | 2018 | https://doi.org/10.2298/JSC171109043H | 1 | CCCCCCCCCCCCN(C)C(=O)COCC(=O)N(C)CCCCCCCCCCCC | DMDDdDGA | 0.2 | toluene | 1 | Pr(III) | NA | 5 | HCl | 1.5 | NA | NA | NA | 25 | 30 | 1 | 0.06266449 | NO | Figure 10 and Table 1
Effect of structure on extraction behavior of praseodymium with a series of unsymmetrical diglycolamides from hydrochloric acid | J. Han, X. Cai, G. Sun, Y. Cui | 2018 | https://doi.org/10.2298/JSC171109043H | 1 | CCCCCCCCCCCCN(C)C(=O)COCC(=O)N(C)CCCCCCCCCCCC | DMDDdDGA | 0.2 | toluene | 1 | Pr(III) | NA | 5 | HCl | 2 | NA | NA | NA | 25 | 30 | 1 | 0.07658224 | NO | Figure 10 and Table 1
Effect of structure on extraction behavior of praseodymium with a series of unsymmetrical diglycolamides from hydrochloric acid | J. Han, X. Cai, G. Sun, Y. Cui | 2018 | https://doi.org/10.2298/JSC171109043H | 1 | CCCCCCCCCCCCN(C)C(=O)COCC(=O)N(C)CCCCCCCCCCCC | DMDDdDGA | 0.2 | toluene | 1 | Pr(III) | NA | 5 | HCl | 2.5 | NA | NA | NA | 25 | 30 | 1 | 0.04693803 | NO | Figure 10 and Table 1
Effect of structure on extraction behavior of praseodymium with a series of unsymmetrical diglycolamides from hydrochloric acid | J. Han, X. Cai, G. Sun, Y. Cui | 2018 | https://doi.org/10.2298/JSC171109043H | 1 | CCCCCCCCCCCCN(C)C(=O)COCC(=O)N(C)CCCCCCCCCCCC | DMDDdDGA | 0.02 | sulfonated kerosene | 1 | Pr(III) | NA | 1 | HCl | 1 | NA | NA | NA | 25 | 30 | 1 | 0.04 | NO | Figure 5
Effect of structure on extraction behavior of praseodymium with a series of unsymmetrical diglycolamides from hydrochloric acid | J. Han, X. Cai, G. Sun, Y. Cui | 2018 | https://doi.org/10.2298/JSC171109043H | 1 | CCCCCCCCCCCCN(C)C(=O)COCC(=O)N(C)CCCCCCCCCCCC | DMDDdDGA | 0.02 | sulfonated kerosene | 1 | Pr(III) | NA | 1 | HCl | 2 | NA | NA | NA | 25 | 30 | 1 | 0.04 | NO | Figure 5
Effect of structure on extraction behavior of praseodymium with a series of unsymmetrical diglycolamides from hydrochloric acid | J. Han, X. Cai, G. Sun, Y. Cui | 2018 | https://doi.org/10.2298/JSC171109043H | 1 | CCCCCCCCCCCCN(C)C(=O)COCC(=O)N(C)CCCCCCCCCCCC | DMDDdDGA | 0.02 | sulfonated kerosene | 1 | Pr(III) | NA | 1 | HCl | 2.4 | NA | NA | NA | 25 | 30 | 1 | 3.410605e-13 | NO | Figure 5
Effect of structure on extraction behavior of praseodymium with a series of unsymmetrical diglycolamides from hydrochloric acid | J. Han, X. Cai, G. Sun, Y. Cui | 2018 | https://doi.org/10.2298/JSC171109043H | 1 | CCCCCCCCCCCCN(C)C(=O)COCC(=O)N(C)CCCCCCCCCCCC | DMDDdDGA | 0.02 | sulfonated kerosene | 1 | Pr(III) | NA | 1 | HCl | 2.6 | NA | NA | NA | 25 | 30 | 1 | 0.3271984 | NO | Figure 5
Effect of structure on extraction behavior of praseodymium with a series of unsymmetrical diglycolamides from hydrochloric acid | J. Han, X. Cai, G. Sun, Y. Cui | 2018 | https://doi.org/10.2298/JSC171109043H | 1 | CCCCCCCCCCCCN(C)C(=O)COCC(=O)N(C)CCCCCCCCCCCC | DMDDdDGA | 0.02 | sulfonated kerosene | 1 | Pr(III) | NA | 1 | HCl | 2.9 | NA | NA | NA | 25 | 30 | 1 | 2.167689 | NO | Figure 5
Effect of structure on extraction behavior of praseodymium with a series of unsymmetrical diglycolamides from hydrochloric acid | J. Han, X. Cai, G. Sun, Y. Cui | 2018 | https://doi.org/10.2298/JSC171109043H | 1 | CCCCCCCCCCCCN(C)C(=O)COCC(=O)N(C)CCCCCCCCCCCC | DMDDdDGA | 0.02 | sulfonated kerosene | 1 | Pr(III) | NA | 1 | HCl | 3.5 | NA | NA | NA | 25 | 30 | 1 | 18.28221 | YES | Figure 5
Effect of structure on extraction behavior of praseodymium with a series of unsymmetrical diglycolamides from hydrochloric acid | J. Han, X. Cai, G. Sun, Y. Cui | 2018 | https://doi.org/10.2298/JSC171109043H | 1 | CCCCCCCCCCCCN(CC)C(=O)COCC(=O)N(CC)CCCCCCCCCCCC | DEDDdDGA | 0.02 | sulfonated kerosene | 1 | Pr(III) | NA | 1 | HCl | 1 | NA | NA | NA | 25 | 30 | 1 | 0.04 | NO | Figure 5
Effect of structure on extraction behavior of praseodymium with a series of unsymmetrical diglycolamides from hydrochloric acid | J. Han, X. Cai, G. Sun, Y. Cui | 2018 | https://doi.org/10.2298/JSC171109043H | 1 | CCCCCCCCCCCCN(CC)C(=O)COCC(=O)N(CC)CCCCCCCCCCCC | DEDDdDGA | 0.02 | sulfonated kerosene | 1 | Pr(III) | NA | 1 | HCl | 2 | NA | NA | NA | 25 | 30 | 1 | 0.04 | NO | Figure 5
Effect of structure on extraction behavior of praseodymium with a series of unsymmetrical diglycolamides from hydrochloric acid | J. Han, X. Cai, G. Sun, Y. Cui | 2018 | https://doi.org/10.2298/JSC171109043H | 1 | CCCCCCCCCCCCN(CC)C(=O)COCC(=O)N(CC)CCCCCCCCCCCC | DEDDdDGA | 0.02 | sulfonated kerosene | 1 | Pr(III) | NA | 1 | HCl | 3 | NA | NA | NA | 25 | 30 | 1 | 3.410605e-13 | NO | Figure 5
Effect of structure on extraction behavior of praseodymium with a series of unsymmetrical diglycolamides from hydrochloric acid | J. Han, X. Cai, G. Sun, Y. Cui | 2018 | https://doi.org/10.2298/JSC171109043H | 1 | CCCCCCCCCCCCN(CC)C(=O)COCC(=O)N(CC)CCCCCCCCCCCC | DEDDdDGA | 0.02 | sulfonated kerosene | 1 | Pr(III) | NA | 1 | HCl | 3.5 | NA | NA | NA | 25 | 30 | 1 | 0.6543967 | NO | Figure 5
Effect of structure on extraction behavior of praseodymium with a series of unsymmetrical diglycolamides from hydrochloric acid | J. Han, X. Cai, G. Sun, Y. Cui | 2018 | https://doi.org/10.2298/JSC171109043H | 1 | CCCCCCCCCCCCN(CC)C(=O)COCC(=O)N(CC)CCCCCCCCCCCC | DEDDdDGA | 0.02 | sulfonated kerosene | 1 | Pr(III) | NA | 1 | HCl | 4 | NA | NA | NA | 25 | 30 | 1 | 7.811861 | YES | Figure 5
Effect of structure on extraction behavior of praseodymium with a series of unsymmetrical diglycolamides from hydrochloric acid | J. Han, X. Cai, G. Sun, Y. Cui | 2018 | https://doi.org/10.2298/JSC171109043H | 1 | CCCCCCCCCCCCN(CCC)C(=O)COCC(=O)N(CCC)CCCCCCCCCCCC | DPDDdDGA | 0.02 | sulfonated kerosene | 1 | Pr(III) | NA | 1 | HCl | 1 | NA | NA | NA | 25 | 30 | 1 | 0.08179959 | NO | Figure 5
Effect of structure on extraction behavior of praseodymium with a series of unsymmetrical diglycolamides from hydrochloric acid | J. Han, X. Cai, G. Sun, Y. Cui | 2018 | https://doi.org/10.2298/JSC171109043H | 1 | CCCCCCCCCCCCN(CCC)C(=O)COCC(=O)N(CCC)CCCCCCCCCCCC | DPDDdDGA | 0.02 | sulfonated kerosene | 1 | Pr(III) | NA | 1 | HCl | 2 | NA | NA | NA | 25 | 30 | 1 | 0.08179959 | NO | Figure 5
Effect of structure on extraction behavior of praseodymium with a series of unsymmetrical diglycolamides from hydrochloric acid | J. Han, X. Cai, G. Sun, Y. Cui | 2018 | https://doi.org/10.2298/JSC171109043H | 1 | CCCCCCCCCCCCN(CCC)C(=O)COCC(=O)N(CCC)CCCCCCCCCCCC | DPDDdDGA | 0.02 | sulfonated kerosene | 1 | Pr(III) | NA | 1 | HCl | 3 | NA | NA | NA | 25 | 30 | 1 | 0.08179959 | NO | Figure 5
Effect of structure on extraction behavior of praseodymium with a series of unsymmetrical diglycolamides from hydrochloric acid | J. Han, X. Cai, G. Sun, Y. Cui | 2018 | https://doi.org/10.2298/JSC171109043H | 1 | CCCCCCCCCCCCN(CCC)C(=O)COCC(=O)N(CCC)CCCCCCCCCCCC | DPDDdDGA | 0.02 | sulfonated kerosene | 1 | Pr(III) | NA | 1 | HCl | 4 | NA | NA | NA | 25 | 30 | 1 | 0.1226994 | NO | Figure 5
Effect of structure on extraction behavior of praseodymium with a series of unsymmetrical diglycolamides from hydrochloric acid | J. Han, X. Cai, G. Sun, Y. Cui | 2018 | https://doi.org/10.2298/JSC171109043H | 1 | CCCCCCCCCCCCN(CCC)C(=O)COCC(=O)N(CCC)CCCCCCCCCCCC | DPDDdDGA | 0.02 | sulfonated kerosene | 1 | Pr(III) | NA | 1 | HCl | 4.5 | NA | NA | NA | 25 | 30 | 1 | 4.130879 | NO | Figure 5
Effect of structure on extraction behavior of praseodymium with a series of unsymmetrical diglycolamides from hydrochloric acid | J. Han, X. Cai, G. Sun, Y. Cui | 2018 | https://doi.org/10.2298/JSC171109043H | 1 | CCCCCCCCCCCCN(CCCC)C(=O)COCC(=O)N(CCCC)CCCCCCCCCCCC | DBDDdDGA | 0.02 | sulfonated kerosene | 1 | Pr(III) | NA | 1 | HCl | 1 | NA | NA | NA | 25 | 30 | 1 | 0.0408998 | NO | Figure 5
Effect of structure on extraction behavior of praseodymium with a series of unsymmetrical diglycolamides from hydrochloric acid | J. Han, X. Cai, G. Sun, Y. Cui | 2018 | https://doi.org/10.2298/JSC171109043H | 1 | CCCCCCCCCCCCN(CCCC)C(=O)COCC(=O)N(CCCC)CCCCCCCCCCCC | DBDDdDGA | 0.02 | sulfonated kerosene | 1 | Pr(III) | NA | 1 | HCl | 2 | NA | NA | NA | 25 | 30 | 1 | 0.0408998 | NO | Figure 5
Effect of structure on extraction behavior of praseodymium with a series of unsymmetrical diglycolamides from hydrochloric acid | J. Han, X. Cai, G. Sun, Y. Cui | 2018 | https://doi.org/10.2298/JSC171109043H | 1 | CCCCCCCCCCCCN(CCCC)C(=O)COCC(=O)N(CCCC)CCCCCCCCCCCC | DBDDdDGA | 0.02 | sulfonated kerosene | 1 | Pr(III) | NA | 1 | HCl | 3 | NA | NA | NA | 25 | 30 | 1 | 0.0408998 | NO | Figure 5
Effect of structure on extraction behavior of praseodymium with a series of unsymmetrical diglycolamides from hydrochloric acid | J. Han, X. Cai, G. Sun, Y. Cui | 2018 | https://doi.org/10.2298/JSC171109043H | 1 | CCCCCCCCCCCCN(CCCC)C(=O)COCC(=O)N(CCCC)CCCCCCCCCCCC | DBDDdDGA | 0.02 | sulfonated kerosene | 1 | Pr(III) | NA | 1 | HCl | 4 | NA | NA | NA | 25 | 30 | 1 | 3.410605e-13 | NO | Figure 5
Effect of structure on extraction behavior of praseodymium with a series of unsymmetrical diglycolamides from hydrochloric acid | J. Han, X. Cai, G. Sun, Y. Cui | 2018 | https://doi.org/10.2298/JSC171109043H | 1 | CCCCCCCCCCCCN(CCCC)C(=O)COCC(=O)N(CCCC)CCCCCCCCCCCC | DBDDdDGA | 0.02 | sulfonated kerosene | 1 | Pr(III) | NA | 1 | HCl | 4.5 | NA | NA | NA | 25 | 30 | 1 | 0.08179959 | NO | Figure 5
Effect of structure on extraction behavior of praseodymium with a series of unsymmetrical diglycolamides from hydrochloric acid | J. Han, X. Cai, G. Sun, Y. Cui | 2018 | https://doi.org/10.2298/JSC171109043H | 1 | CCCCCCCCCCCCN(CCCC)C(=O)COCC(=O)N(CCCC)CCCCCCCCCCCC | DBDDdDGA | 0.02 | sulfonated kerosene | 1 | Pr(III) | NA | 1 | HCl | 5 | NA | NA | NA | 25 | 30 | 1 | 4.376278 | NO | Figure 5
Effect of structure on extraction behavior of praseodymium with a series of unsymmetrical diglycolamides from hydrochloric acid | J. Han, X. Cai, G. Sun, Y. Cui | 2018 | https://doi.org/10.2298/JSC171109043H | 1 | CCCCCCCCCCCCN(CC)C(=O)COCC(=O)N(CC)CCCCCCCCCCCC | DEDDdDGA | 0.02 | 1-octanol | 1 | Pr(III) | NA | 1 | HCl | 1 | NA | NA | NA | 25 | 30 | 1 | 0.09223947 | NO | Figure 6
Effect of structure on extraction behavior of praseodymium with a series of unsymmetrical diglycolamides from hydrochloric acid | J. Han, X. Cai, G. Sun, Y. Cui | 2018 | https://doi.org/10.2298/JSC171109043H | 1 | CCCCCCCCCCCCN(CC)C(=O)COCC(=O)N(CC)CCCCCCCCCCCC | DEDDdDGA | 0.02 | 1-octanol | 1 | Pr(III) | NA | 1 | HCl | 2 | NA | NA | NA | 25 | 30 | 1 | 0.3476718 | NO | Figure 6
Effect of structure on extraction behavior of praseodymium with a series of unsymmetrical diglycolamides from hydrochloric acid | J. Han, X. Cai, G. Sun, Y. Cui | 2018 | https://doi.org/10.2298/JSC171109043H | 1 | CCCCCCCCCCCCN(CC)C(=O)COCC(=O)N(CC)CCCCCCCCCCCC | DEDDdDGA | 0.02 | 1-octanol | 1 | Pr(III) | NA | 1 | HCl | 3 | NA | NA | NA | 25 | 30 | 1 | 0.7343681 | NO | Figure 6
Effect of structure on extraction behavior of praseodymium with a series of unsymmetrical diglycolamides from hydrochloric acid | J. Han, X. Cai, G. Sun, Y. Cui | 2018 | https://doi.org/10.2298/JSC171109043H | 1 | CCCCCCCCCCCCN(CC)C(=O)COCC(=O)N(CC)CCCCCCCCCCCC | DEDDdDGA | 0.02 | 1-octanol | 1 | Pr(III) | NA | 1 | HCl | 4 | NA | NA | NA | 25 | 30 | 1 | 1.152993 | NO | Figure 6
Effect of structure on extraction behavior of praseodymium with a series of unsymmetrical diglycolamides from hydrochloric acid | J. Han, X. Cai, G. Sun, Y. Cui | 2018 | https://doi.org/10.2298/JSC171109043H | 1 | CCCCCCCCCCCCN(CC)C(=O)COCC(=O)N(CC)CCCCCCCCCCCC | DEDDdDGA | 0.02 | 1-octanol | 1 | Pr(III) | NA | 1 | HCl | 5 | NA | NA | NA | 25 | 30 | 1 | 1.465188 | NO | Figure 6
Effect of structure on extraction behavior of praseodymium with a series of unsymmetrical diglycolamides from hydrochloric acid | J. Han, X. Cai, G. Sun, Y. Cui | 2018 | https://doi.org/10.2298/JSC171109043H | 1 | CCCCCCCCCCCCN(CCC)C(=O)COCC(=O)N(CCC)CCCCCCCCCCCC | DPDDdDGA | 0.02 | 1-octanol | 1 | Pr(III) | NA | 1 | HCl | 1 | NA | NA | NA | 25 | 30 | 1 | 0.06031042 | NO | Figure 6
Effect of structure on extraction behavior of praseodymium with a series of unsymmetrical diglycolamides from hydrochloric acid | J. Han, X. Cai, G. Sun, Y. Cui | 2018 | https://doi.org/10.2298/JSC171109043H | 1 | CCCCCCCCCCCCN(CCC)C(=O)COCC(=O)N(CCC)CCCCCCCCCCCC | DPDDdDGA | 0.02 | 1-octanol | 1 | Pr(III) | NA | 1 | HCl | 2 | NA | NA | NA | 25 | 30 | 1 | 0.2093126 | NO | Figure 6
Effect of structure on extraction behavior of praseodymium with a series of unsymmetrical diglycolamides from hydrochloric acid | J. Han, X. Cai, G. Sun, Y. Cui | 2018 | https://doi.org/10.2298/JSC171109043H | 1 | CCCCCCCCCCCCN(CCC)C(=O)COCC(=O)N(CCC)CCCCCCCCCCCC | DPDDdDGA | 0.02 | 1-octanol | 1 | Pr(III) | NA | 1 | HCl | 3 | NA | NA | NA | 25 | 30 | 1 | 0.5179601 | NO | Figure 6
Effect of structure on extraction behavior of praseodymium with a series of unsymmetrical diglycolamides from hydrochloric acid | J. Han, X. Cai, G. Sun, Y. Cui | 2018 | https://doi.org/10.2298/JSC171109043H | 1 | CCCCCCCCCCCCN(CCC)C(=O)COCC(=O)N(CCC)CCCCCCCCCCCC | DPDDdDGA | 0.02 | 1-octanol | 1 | Pr(III) | NA | 1 | HCl | 4 | NA | NA | NA | 25 | 30 | 1 | 0.8833703 | NO | Figure 6
Effect of structure on extraction behavior of praseodymium with a series of unsymmetrical diglycolamides from hydrochloric acid | J. Han, X. Cai, G. Sun, Y. Cui | 2018 | https://doi.org/10.2298/JSC171109043H | 1 | CCCCCCCCCCCCN(CCC)C(=O)COCC(=O)N(CCC)CCCCCCCCCCCC | DPDDdDGA | 0.02 | 1-octanol | 1 | Pr(III) | NA | 1 | HCl | 5 | NA | NA | NA | 25 | 30 | 1 | 1.262971 | NO | Figure 6
Effect of structure on extraction behavior of praseodymium with a series of unsymmetrical diglycolamides from hydrochloric acid | J. Han, X. Cai, G. Sun, Y. Cui | 2018 | https://doi.org/10.2298/JSC171109043H | 1 | CCCCCCCCCCCCN(CCC)C(=O)COCC(=O)N(CCC)CCCCCCCCCCCC | DPDDdDGA | 0.02 | toluene | 1 | Pr(III) | NA | 1 | HCl | 1 | NA | NA | NA | 25 | 30 | 1 | 0.03547672 | NO | Figure 6
Effect of structure on extraction behavior of praseodymium with a series of unsymmetrical diglycolamides from hydrochloric acid | J. Han, X. Cai, G. Sun, Y. Cui | 2018 | https://doi.org/10.2298/JSC171109043H | 1 | CCCCCCCCCCCCN(CCC)C(=O)COCC(=O)N(CCC)CCCCCCCCCCCC | DPDDdDGA | 0.02 | toluene | 1 | Pr(III) | NA | 1 | HCl | 2 | NA | NA | NA | 25 | 30 | 1 | 0.03902439 | NO | Figure 6
Effect of structure on extraction behavior of praseodymium with a series of unsymmetrical diglycolamides from hydrochloric acid | J. Han, X. Cai, G. Sun, Y. Cui | 2018 | https://doi.org/10.2298/JSC171109043H | 1 | CCCCCCCCCCCCN(CCC)C(=O)COCC(=O)N(CCC)CCCCCCCCCCCC | DPDDdDGA | 0.02 | toluene | 1 | Pr(III) | NA | 1 | HCl | 3 | NA | NA | NA | 25 | 30 | 1 | 0.0248337 | NO | Figure 6
Effect of structure on extraction behavior of praseodymium with a series of unsymmetrical diglycolamides from hydrochloric acid | J. Han, X. Cai, G. Sun, Y. Cui | 2018 | https://doi.org/10.2298/JSC171109043H | 1 | CCCCCCCCCCCCN(CCC)C(=O)COCC(=O)N(CCC)CCCCCCCCCCCC | DPDDdDGA | 0.02 | toluene | 1 | Pr(III) | NA | 1 | HCl | 4 | NA | NA | NA | 25 | 30 | 1 | 0.02128603 | NO | Figure 6
Effect of structure on extraction behavior of praseodymium with a series of unsymmetrical diglycolamides from hydrochloric acid | J. Han, X. Cai, G. Sun, Y. Cui | 2018 | https://doi.org/10.2298/JSC171109043H | 1 | CCCCCCCCCCCCN(CCC)C(=O)COCC(=O)N(CCC)CCCCCCCCCCCC | DPDDdDGA | 0.02 | toluene | 1 | Pr(III) | NA | 1 | HCl | 5 | NA | NA | NA | 25 | 30 | 1 | 0.03902439 | NO | Figure 6
Effect of structure on extraction behavior of praseodymium with a series of unsymmetrical diglycolamides from hydrochloric acid | J. Han, X. Cai, G. Sun, Y. Cui | 2018 | https://doi.org/10.2298/JSC171109043H | 1 | CCCCCCCCCCCCN(CC)C(=O)COCC(=O)N(CC)CCCCCCCCCCCC | DEDDdDGA | 0.02 | toluene | 1 | Pr(III) | NA | 1 | HCl | 1 | NA | NA | NA | 25 | 30 | 1 | 0.003547672 | NO | Figure 6
Effect of structure on extraction behavior of praseodymium with a series of unsymmetrical diglycolamides from hydrochloric acid | J. Han, X. Cai, G. Sun, Y. Cui | 2018 | https://doi.org/10.2298/JSC171109043H | 1 | CCCCCCCCCCCCN(CC)C(=O)COCC(=O)N(CC)CCCCCCCCCCCC | DEDDdDGA | 0.02 | toluene | 1 | Pr(III) | NA | 1 | HCl | 2 | NA | NA | NA | 25 | 30 | 1 | 0.01419069 | NO | Figure 6
Effect of structure on extraction behavior of praseodymium with a series of unsymmetrical diglycolamides from hydrochloric acid | J. Han, X. Cai, G. Sun, Y. Cui | 2018 | https://doi.org/10.2298/JSC171109043H | 1 | CCCCCCCCCCCCN(CC)C(=O)COCC(=O)N(CC)CCCCCCCCCCCC | DEDDdDGA | 0.02 | toluene | 1 | Pr(III) | NA | 1 | HCl | 3 | NA | NA | NA | 25 | 30 | 1 | 0.01064302 | NO | Figure 6
Effect of structure on extraction behavior of praseodymium with a series of unsymmetrical diglycolamides from hydrochloric acid | J. Han, X. Cai, G. Sun, Y. Cui | 2018 | https://doi.org/10.2298/JSC171109043H | 1 | CCCCCCCCCCCCN(CC)C(=O)COCC(=O)N(CC)CCCCCCCCCCCC | DEDDdDGA | 0.02 | toluene | 1 | Pr(III) | NA | 1 | HCl | 4 | NA | NA | NA | 25 | 30 | 1 | 0.01773836 | NO | Figure 6
Effect of structure on extraction behavior of praseodymium with a series of unsymmetrical diglycolamides from hydrochloric acid | J. Han, X. Cai, G. Sun, Y. Cui | 2018 | https://doi.org/10.2298/JSC171109043H | 1 | CCCCCCCCCCCCN(CC)C(=O)COCC(=O)N(CC)CCCCCCCCCCCC | DEDDdDGA | 0.02 | toluene | 1 | Pr(III) | NA | 1 | HCl | 5 | NA | NA | NA | 25 | 30 | 1 | 0.003547672 | NO | Figure 6
Effect of structure on extraction behavior of praseodymium with a series of unsymmetrical diglycolamides from hydrochloric acid | J. Han, X. Cai, G. Sun, Y. Cui | 2018 | https://doi.org/10.2298/JSC171109043H | 1 | CCCCCCCCCCCCN(C)C(=O)COCC(=O)N(C)CCCCCCCCCCCC | DMDDdDGA | 0.02 | sulfonated kerosene | 1 | Pr(III) | NA | 1 | HCl | 2.88 | NA | NA | NA | 25 | 30 | 1 | 2.156171 | NO | Figure 7
Effect of structure on extraction behavior of praseodymium with a series of unsymmetrical diglycolamides from hydrochloric acid | J. Han, X. Cai, G. Sun, Y. Cui | 2018 | https://doi.org/10.2298/JSC171109043H | 1 | CCCCCCCCCCCCN(C)C(=O)COCC(=O)N(C)CCCCCCCCCCCC | DMDDdDGA | 0.02 | sulfonated kerosene with 5 vol% 1-octanol | 1 | Pr(III) | NA | 1 | HCl | 2.88 | NA | NA | NA | 25 | 30 | 1 | 0.01007557 | NO | Figure 7
Effect of structure on extraction behavior of praseodymium with a series of unsymmetrical diglycolamides from hydrochloric acid | J. Han, X. Cai, G. Sun, Y. Cui | 2018 | https://doi.org/10.2298/JSC171109043H | 1 | CCCCCCCCCCCCN(C)C(=O)COCC(=O)N(C)CCCCCCCCCCCC | DMDDdDGA | 0.02 | sulfonated kerosene with 10 vol% 1-octanol | 1 | Pr(III) | NA | 1 | HCl | 2.88 | NA | NA | NA | 25 | 30 | 1 | 0.01007557 | NO | Figure 7
Effect of structure on extraction behavior of praseodymium with a series of unsymmetrical diglycolamides from hydrochloric acid | J. Han, X. Cai, G. Sun, Y. Cui | 2018 | https://doi.org/10.2298/JSC171109043H | 1 | CCCCCCCCCCCCN(C)C(=O)COCC(=O)N(C)CCCCCCCCCCCC | DMDDdDGA | 0.02 | sulfonated kerosene with 15 vol% 1-octanol | 1 | Pr(III) | NA | 1 | HCl | 2.88 | NA | NA | NA | 25 | 30 | 1 | 0.01007557 | NO | Figure 7
Effect of structure on extraction behavior of praseodymium with a series of unsymmetrical diglycolamides from hydrochloric acid | J. Han, X. Cai, G. Sun, Y. Cui | 2018 | https://doi.org/10.2298/JSC171109043H | 1 | CCCCCCCCCCCCN(C)C(=O)COCC(=O)N(C)CCCCCCCCCCCC | DMDDdDGA | 0.02 | sulfonated kerosene with 20 vol% 1-octanol | 1 | Pr(III) | NA | 1 | HCl | 2.88 | NA | NA | NA | 25 | 30 | 1 | 0.01007557 | NO | Figure 7
Effect of structure on extraction behavior of praseodymium with a series of unsymmetrical diglycolamides from hydrochloric acid | J. Han, X. Cai, G. Sun, Y. Cui | 2018 | https://doi.org/10.2298/JSC171109043H | 1 | CCCCCCCCCCCCN(C)C(=O)COCC(=O)N(C)CCCCCCCCCCCC | DMDDdDGA | 0.02 | sulfonated kerosene with 25 vol% 1-octanol | 1 | Pr(III) | NA | 1 | HCl | 2.88 | NA | NA | NA | 25 | 30 | 1 | 0.01007557 | NO | Figure 7
Effect of structure on extraction behavior of praseodymium with a series of unsymmetrical diglycolamides from hydrochloric acid | J. Han, X. Cai, G. Sun, Y. Cui | 2018 | https://doi.org/10.2298/JSC171109043H | 1 | CCCCCCCCCCCCN(CC)C(=O)COCC(=O)N(CC)CCCCCCCCCCCC | DEDDdDGA | 0.02 | sulfonated kerosene | 1 | Pr(III) | NA | 1 | HCl | 3.75 | NA | NA | NA | 25 | 30 | 1 | 1.964736 | NO | Figure 7
Effect of structure on extraction behavior of praseodymium with a series of unsymmetrical diglycolamides from hydrochloric acid | J. Han, X. Cai, G. Sun, Y. Cui | 2018 | https://doi.org/10.2298/JSC171109043H | 1 | CCCCCCCCCCCCN(CC)C(=O)COCC(=O)N(CC)CCCCCCCCCCCC | DEDDdDGA | 0.02 | sulfonated kerosene with 5 vol% 1-octanol | 1 | Pr(III) | NA | 1 | HCl | 3.75 | NA | NA | NA | 25 | 30 | 1 | 0.0302267 | NO | Figure 7
Effect of structure on extraction behavior of praseodymium with a series of unsymmetrical diglycolamides from hydrochloric acid | J. Han, X. Cai, G. Sun, Y. Cui | 2018 | https://doi.org/10.2298/JSC171109043H | 1 | CCCCCCCCCCCCN(CC)C(=O)COCC(=O)N(CC)CCCCCCCCCCCC | DEDDdDGA | 0.02 | sulfonated kerosene with 10 vol% 1-octanol | 1 | Pr(III) | NA | 1 | HCl | 3.75 | NA | NA | NA | 25 | 30 | 1 | 0.07052897 | NO | Figure 7
Effect of structure on extraction behavior of praseodymium with a series of unsymmetrical diglycolamides from hydrochloric acid | J. Han, X. Cai, G. Sun, Y. Cui | 2018 | https://doi.org/10.2298/JSC171109043H | 1 | CCCCCCCCCCCCN(CC)C(=O)COCC(=O)N(CC)CCCCCCCCCCCC | DEDDdDGA | 0.02 | sulfonated kerosene with 15 vol% 1-octanol | 1 | Pr(III) | NA | 1 | HCl | 3.75 | NA | NA | NA | 25 | 30 | 1 | 0.0906801 | NO | Figure 7
Effect of structure on extraction behavior of praseodymium with a series of unsymmetrical diglycolamides from hydrochloric acid | J. Han, X. Cai, G. Sun, Y. Cui | 2018 | https://doi.org/10.2298/JSC171109043H | 1 | CCCCCCCCCCCCN(CC)C(=O)COCC(=O)N(CC)CCCCCCCCCCCC | DEDDdDGA | 0.02 | sulfonated kerosene with 20 vol% 1-octanol | 1 | Pr(III) | NA | 1 | HCl | 3.75 | NA | NA | NA | 25 | 30 | 1 | 0.1209068 | NO | Figure 7
Effect of structure on extraction behavior of praseodymium with a series of unsymmetrical diglycolamides from hydrochloric acid | J. Han, X. Cai, G. Sun, Y. Cui | 2018 | https://doi.org/10.2298/JSC171109043H | 1 | CCCCCCCCCCCCN(CC)C(=O)COCC(=O)N(CC)CCCCCCCCCCCC | DEDDdDGA | 0.02 | sulfonated kerosene with 25 vol% 1-octanol | 1 | Pr(III) | NA | 1 | HCl | 3.75 | NA | NA | NA | 25 | 30 | 1 | 0.1108312 | NO | Figure 7
Effect of structure on extraction behavior of praseodymium with a series of unsymmetrical diglycolamides from hydrochloric acid | J. Han, X. Cai, G. Sun, Y. Cui | 2018 | https://doi.org/10.2298/JSC171109043H | 1 | CCCCCCCCCCCCN(CCC)C(=O)COCC(=O)N(CCC)CCCCCCCCCCCC | DPDDdDGA | 0.02 | sulfonated kerosene | 1 | Pr(III) | NA | 1 | HCl | 4.5 | NA | NA | NA | 25 | 30 | 1 | 4.080605 | NO | Figure 7
Effect of structure on extraction behavior of praseodymium with a series of unsymmetrical diglycolamides from hydrochloric acid | J. Han, X. Cai, G. Sun, Y. Cui | 2018 | https://doi.org/10.2298/JSC171109043H | 1 | CCCCCCCCCCCCN(CCC)C(=O)COCC(=O)N(CCC)CCCCCCCCCCCC | DPDDdDGA | 0.02 | sulfonated kerosene with 5 vol% 1-octanol | 1 | Pr(III) | NA | 1 | HCl | 4.5 | NA | NA | NA | 25 | 30 | 1 | 0.3425693 | NO | Figure 7
Effect of structure on extraction behavior of praseodymium with a series of unsymmetrical diglycolamides from hydrochloric acid | J. Han, X. Cai, G. Sun, Y. Cui | 2018 | https://doi.org/10.2298/JSC171109043H | 1 | CCCCCCCCCCCCN(CCC)C(=O)COCC(=O)N(CCC)CCCCCCCCCCCC | DPDDdDGA | 0.02 | sulfonated kerosene with 10 vol% 1-octanol | 1 | Pr(III) | NA | 1 | HCl | 4.5 | NA | NA | NA | 25 | 30 | 1 | 0.2619647 | NO | Figure 7
Effect of structure on extraction behavior of praseodymium with a series of unsymmetrical diglycolamides from hydrochloric acid | J. Han, X. Cai, G. Sun, Y. Cui | 2018 | https://doi.org/10.2298/JSC171109043H | 1 | CCCCCCCCCCCCN(CCC)C(=O)COCC(=O)N(CCC)CCCCCCCCCCCC | DPDDdDGA | 0.02 | sulfonated kerosene with 15 vol% 1-octanol | 1 | Pr(III) | NA | 1 | HCl | 4.5 | NA | NA | NA | 25 | 30 | 1 | 0.2518892 | NO | Figure 7
Effect of structure on extraction behavior of praseodymium with a series of unsymmetrical diglycolamides from hydrochloric acid | J. Han, X. Cai, G. Sun, Y. Cui | 2018 | https://doi.org/10.2298/JSC171109043H | 1 | CCCCCCCCCCCCN(CCC)C(=O)COCC(=O)N(CCC)CCCCCCCCCCCC | DPDDdDGA | 0.02 | sulfonated kerosene with 20 vol% 1-octanol | 1 | Pr(III) | NA | 1 | HCl | 4.5 | NA | NA | NA | 25 | 30 | 1 | 0.2418136 | NO | Figure 7
Effect of structure on extraction behavior of praseodymium with a series of unsymmetrical diglycolamides from hydrochloric acid | J. Han, X. Cai, G. Sun, Y. Cui | 2018 | https://doi.org/10.2298/JSC171109043H | 1 | CCCCCCCCCCCCN(CCC)C(=O)COCC(=O)N(CCC)CCCCCCCCCCCC | DPDDdDGA | 0.02 | sulfonated kerosene with 25 vol% 1-octanol | 1 | Pr(III) | NA | 1 | HCl | 4.5 | NA | NA | NA | 25 | 30 | 1 | 0.2115869 | NO | Figure 7
Effect of structure on extraction behavior of praseodymium with a series of unsymmetrical diglycolamides from hydrochloric acid | J. Han, X. Cai, G. Sun, Y. Cui | 2018 | https://doi.org/10.2298/JSC171109043H | 1 | CCCCCCCCCCCCN(CCCC)C(=O)COCC(=O)N(CCCC)CCCCCCCCCCCC | DBDDdDGA | 0.02 | sulfonated kerosene | 1 | Pr(III) | NA | 1 | HCl | 5 | NA | NA | NA | 25 | 30 | 1 | 4.382872 | NO | Figure 7
Effect of structure on extraction behavior of praseodymium with a series of unsymmetrical diglycolamides from hydrochloric acid | J. Han, X. Cai, G. Sun, Y. Cui | 2018 | https://doi.org/10.2298/JSC171109043H | 1 | CCCCCCCCCCCCN(CCCC)C(=O)COCC(=O)N(CCCC)CCCCCCCCCCCC | DBDDdDGA | 0.02 | sulfonated kerosene with 5 vol% 1-octanol | 1 | Pr(III) | NA | 1 | HCl | 5 | NA | NA | NA | 25 | 30 | 1 | 0.3425693 | NO | Figure 7
Effect of structure on extraction behavior of praseodymium with a series of unsymmetrical diglycolamides from hydrochloric acid | J. Han, X. Cai, G. Sun, Y. Cui | 2018 | https://doi.org/10.2298/JSC171109043H | 1 | CCCCCCCCCCCCN(CCCC)C(=O)COCC(=O)N(CCCC)CCCCCCCCCCCC | DBDDdDGA | 0.02 | sulfonated kerosene with 10 vol% 1-octanol | 1 | Pr(III) | NA | 1 | HCl | 5 | NA | NA | NA | 25 | 30 | 1 | 0.4030227 | NO | Figure 7
Effect of structure on extraction behavior of praseodymium with a series of unsymmetrical diglycolamides from hydrochloric acid | J. Han, X. Cai, G. Sun, Y. Cui | 2018 | https://doi.org/10.2298/JSC171109043H | 1 | CCCCCCCCCCCCN(CCCC)C(=O)COCC(=O)N(CCCC)CCCCCCCCCCCC | DBDDdDGA | 0.02 | sulfonated kerosene with 15 vol% 1-octanol | 1 | Pr(III) | NA | 1 | HCl | 5 | NA | NA | NA | 25 | 30 | 1 | 0.372796 | NO | Figure 7
Effect of structure on extraction behavior of praseodymium with a series of unsymmetrical diglycolamides from hydrochloric acid | J. Han, X. Cai, G. Sun, Y. Cui | 2018 | https://doi.org/10.2298/JSC171109043H | 1 | CCCCCCCCCCCCN(CCCC)C(=O)COCC(=O)N(CCCC)CCCCCCCCCCCC | DBDDdDGA | 0.02 | sulfonated kerosene with 20 vol% 1-octanol | 1 | Pr(III) | NA | 1 | HCl | 5 | NA | NA | NA | 25 | 30 | 1 | 0.3526448 | NO | Figure 7
Effect of structure on extraction behavior of praseodymium with a series of unsymmetrical diglycolamides from hydrochloric acid | J. Han, X. Cai, G. Sun, Y. Cui | 2018 | https://doi.org/10.2298/JSC171109043H | 1 | CCCCCCCCCCCCN(CCCC)C(=O)COCC(=O)N(CCCC)CCCCCCCCCCCC | DBDDdDGA | 0.02 | sulfonated kerosene with 25 vol% 1-octanol | 1 | Pr(III) | NA | 1 | HCl | 5 | NA | NA | NA | 25 | 30 | 1 | 0.3324937 | NO | Figure 7
Effect of structure on extraction behavior of praseodymium with a series of unsymmetrical diglycolamides from hydrochloric acid | J. Han, X. Cai, G. Sun, Y. Cui | 2018 | https://doi.org/10.2298/JSC171109043H | 1 | CCCCCCCCCCCCN(C)C(=O)COCC(=O)N(C)CCCCCCCCCCCC | DMDDdDGA | 0.02200491 | sulfonated kerosene | 1 | Pr(III) | NA | 1 | HCl | 2.4 | NA | NA | NA | 25 | 30 | 1 | 0.9043194 | NO | Figure 8
Effect of structure on extraction behavior of praseodymium with a series of unsymmetrical diglycolamides from hydrochloric acid | J. Han, X. Cai, G. Sun, Y. Cui | 2018 | https://doi.org/10.2298/JSC171109043H | 1 | CCCCCCCCCCCCN(C)C(=O)COCC(=O)N(C)CCCCCCCCCCCC | DMDDdDGA | 0.02400573 | sulfonated kerosene | 1 | Pr(III) | NA | 1 | HCl | 2.4 | NA | NA | NA | 25 | 30 | 1 | 1.275696 | NO | Figure 8
Effect of structure on extraction behavior of praseodymium with a series of unsymmetrical diglycolamides from hydrochloric acid | J. Han, X. Cai, G. Sun, Y. Cui | 2018 | https://doi.org/10.2298/JSC171109043H | 1 | CCCCCCCCCCCCN(C)C(=O)COCC(=O)N(C)CCCCCCCCCCCC | DMDDdDGA | 0.02599924 | sulfonated kerosene | 1 | Pr(III) | NA | 1 | HCl | 2.4 | NA | NA | NA | 25 | 30 | 1 | 1.568203 | NO | Figure 8
Effect of structure on extraction behavior of praseodymium with a series of unsymmetrical diglycolamides from hydrochloric acid | J. Han, X. Cai, G. Sun, Y. Cui | 2018 | https://doi.org/10.2298/JSC171109043H | 1 | CCCCCCCCCCCCN(C)C(=O)COCC(=O)N(C)CCCCCCCCCCCC | DMDDdDGA | 0.02800555 | sulfonated kerosene | 1 | Pr(III) | NA | 1 | HCl | 2.4 | NA | NA | NA | 25 | 30 | 1 | 2.109298 | NO | Figure 8
Effect of structure on extraction behavior of praseodymium with a series of unsymmetrical diglycolamides from hydrochloric acid | J. Han, X. Cai, G. Sun, Y. Cui | 2018 | https://doi.org/10.2298/JSC171109043H | 1 | CCCCCCCCCCCCN(C)C(=O)COCC(=O)N(C)CCCCCCCCCCCC | DMDDdDGA | 0.03202667 | sulfonated kerosene | 1 | Pr(III) | NA | 1 | HCl | 2.4 | NA | NA | NA | 25 | 30 | 1 | 3.187486 | NO | Figure 8
Effect of structure on extraction behavior of praseodymium with a series of unsymmetrical diglycolamides from hydrochloric acid | J. Han, X. Cai, G. Sun, Y. Cui | 2018 | https://doi.org/10.2298/JSC171109043H | 1 | CCCCCCCCCCCCN(CC)C(=O)COCC(=O)N(CC)CCCCCCCCCCCC | DEDDdDGA | 0.02595214 | sulfonated kerosene | 1 | Pr(III) | NA | 1 | HCl | 3.5 | NA | NA | NA | 25 | 30 | 1 | 2.154435 | NO | Figure 8
Effect of structure on extraction behavior of praseodymium with a series of unsymmetrical diglycolamides from hydrochloric acid | J. Han, X. Cai, G. Sun, Y. Cui | 2018 | https://doi.org/10.2298/JSC171109043H | 1 | CCCCCCCCCCCCN(CC)C(=O)COCC(=O)N(CC)CCCCCCCCCCCC | DEDDdDGA | 0.02805637 | sulfonated kerosene | 1 | Pr(III) | NA | 1 | HCl | 3.5 | NA | NA | NA | 25 | 30 | 1 | 2.662486 | NO | Figure 8
Effect of structure on extraction behavior of praseodymium with a series of unsymmetrical diglycolamides from hydrochloric acid | J. Han, X. Cai, G. Sun, Y. Cui | 2018 | https://doi.org/10.2298/JSC171109043H | 1 | CCCCCCCCCCCCN(CC)C(=O)COCC(=O)N(CC)CCCCCCCCCCCC | DEDDdDGA | 0.03000305 | sulfonated kerosene | 1 | Pr(III) | NA | 1 | HCl | 3.5 | NA | NA | NA | 25 | 30 | 1 | 3.238507 | NO | Figure 8
Effect of structure on extraction behavior of praseodymium with a series of unsymmetrical diglycolamides from hydrochloric acid | J. Han, X. Cai, G. Sun, Y. Cui | 2018 | https://doi.org/10.2298/JSC171109043H | 1 | CCCCCCCCCCCCN(CC)C(=O)COCC(=O)N(CC)CCCCCCCCCCCC | DEDDdDGA | 0.03506565 | sulfonated kerosene | 1 | Pr(III) | NA | 1 | HCl | 3.5 | NA | NA | NA | 25 | 30 | 1 | 4.919874 | NO | Figure 8
Effect of structure on extraction behavior of praseodymium with a series of unsymmetrical diglycolamides from hydrochloric acid | J. Han, X. Cai, G. Sun, Y. Cui | 2018 | https://doi.org/10.2298/JSC171109043H | 1 | CCCCCCCCCCCCN(CC)C(=O)COCC(=O)N(CC)CCCCCCCCCCCC | DEDDdDGA | 0.04010048 | sulfonated kerosene | 1 | Pr(III) | NA | 1 | HCl | 3.5 | NA | NA | NA | 25 | 30 | 1 | 8.049096 | NO | Figure 8
Effect of structure on extraction behavior of praseodymium with a series of unsymmetrical diglycolamides from hydrochloric acid | J. Han, X. Cai, G. Sun, Y. Cui | 2018 | https://doi.org/10.2298/JSC171109043H | 1 | CCCCCCCCCCCCN(CCC)C(=O)COCC(=O)N(CCC)CCCCCCCCCCCC | DPDDdDGA | 0.03000305 | sulfonated kerosene | 1 | Pr(III) | NA | 1 | HCl | 4.5 | NA | NA | NA | 25 | 30 | 1 | 6.144772 | NO | Figure 8
Effect of structure on extraction behavior of praseodymium with a series of unsymmetrical diglycolamides from hydrochloric acid | J. Han, X. Cai, G. Sun, Y. Cui | 2018 | https://doi.org/10.2298/JSC171109043H | 1 | CCCCCCCCCCCCN(CCC)C(=O)COCC(=O)N(CCC)CCCCCCCCCCCC | DPDDdDGA | 0.04002784 | sulfonated kerosene | 1 | Pr(III) | NA | 1 | HCl | 4.5 | NA | NA | NA | 25 | 30 | 1 | 7.922287 | NO | Figure 8
Effect of structure on extraction behavior of praseodymium with a series of unsymmetrical diglycolamides from hydrochloric acid | J. Han, X. Cai, G. Sun, Y. Cui | 2018 | https://doi.org/10.2298/JSC171109043H | 1 | CCCCCCCCCCCCN(CCC)C(=O)COCC(=O)N(CCC)CCCCCCCCCCCC | DPDDdDGA | 0.04993732 | sulfonated kerosene | 1 | Pr(III) | NA | 1 | HCl | 4.5 | NA | NA | NA | 25 | 30 | 1 | 9.947207 | NO | Figure 8
Effect of structure on extraction behavior of praseodymium with a series of unsymmetrical diglycolamides from hydrochloric acid | J. Han, X. Cai, G. Sun, Y. Cui | 2018 | https://doi.org/10.2298/JSC171109043H | 1 | CCCCCCCCCCCCN(CCC)C(=O)COCC(=O)N(CCC)CCCCCCCCCCCC | DPDDdDGA | 0.05997258 | sulfonated kerosene | 1 | Pr(III) | NA | 1 | HCl | 4.5 | NA | NA | NA | 25 | 30 | 1 | 11.90864 | NO | Figure 8
Effect of structure on extraction behavior of praseodymium with a series of unsymmetrical diglycolamides from hydrochloric acid | J. Han, X. Cai, G. Sun, Y. Cui | 2018 | https://doi.org/10.2298/JSC171109043H | 1 | CCCCCCCCCCCCN(CCC)C(=O)COCC(=O)N(CCC)CCCCCCCCCCCC | DPDDdDGA | 0.06996517 | sulfonated kerosene | 1 | Pr(III) | NA | 1 | HCl | 4.5 | NA | NA | NA | 25 | 30 | 1 | 14.6392 | NO | Figure 8
Effect of structure on extraction behavior of praseodymium with a series of unsymmetrical diglycolamides from hydrochloric acid | J. Han, X. Cai, G. Sun, Y. Cui | 2018 | https://doi.org/10.2298/JSC171109043H | 1 | CCCCCCCCCCCCN(CCCC)C(=O)COCC(=O)N(CCCC)CCCCCCCCCCCC | DBDDdDGA | 0.0299487 | sulfonated kerosene | 1 | Pr(III) | NA | 1 | HCl | 5 | NA | NA | NA | 25 | 30 | 1 | 7.317586 | NO | Figure 8
Effect of structure on extraction behavior of praseodymium with a series of unsymmetrical diglycolamides from hydrochloric acid | J. Han, X. Cai, G. Sun, Y. Cui | 2018 | https://doi.org/10.2298/JSC171109043H | 1 | CCCCCCCCCCCCN(CCCC)C(=O)COCC(=O)N(CCCC)CCCCCCCCCCCC | DBDDdDGA | 0.04002784 | sulfonated kerosene | 1 | Pr(III) | NA | 1 | HCl | 5 | NA | NA | NA | 25 | 30 | 1 | 9.434364 | NO | Figure 8
Effect of structure on extraction behavior of praseodymium with a series of unsymmetrical diglycolamides from hydrochloric acid | J. Han, X. Cai, G. Sun, Y. Cui | 2018 | https://doi.org/10.2298/JSC171109043H | 1 | CCCCCCCCCCCCN(CCCC)C(=O)COCC(=O)N(CCCC)CCCCCCCCCCCC | DBDDdDGA | 0.04503429 | sulfonated kerosene | 1 | Pr(III) | NA | 1 | HCl | 5 | NA | NA | NA | 25 | 30 | 1 | 11.11673 | NO | Figure 8
Effect of structure on extraction behavior of praseodymium with a series of unsymmetrical diglycolamides from hydrochloric acid | J. Han, X. Cai, G. Sun, Y. Cui | 2018 | https://doi.org/10.2298/JSC171109043H | 1 | CCCCCCCCCCCCN(CCCC)C(=O)COCC(=O)N(CCCC)CCCCCCCCCCCC | DBDDdDGA | 0.05002794 | sulfonated kerosene | 1 | Pr(III) | NA | 1 | HCl | 5 | NA | NA | NA | 25 | 30 | 1 | 12.16347 | NO | Figure 8
Effect of structure on extraction behavior of praseodymium with a series of unsymmetrical diglycolamides from hydrochloric acid | J. Han, X. Cai, G. Sun, Y. Cui | 2018 | https://doi.org/10.2298/JSC171109043H | 1 | CCCCCCCCCCCCN(CCCC)C(=O)COCC(=O)N(CCCC)CCCCCCCCCCCC | DBDDdDGA | 0.06008142 | sulfonated kerosene | 1 | Pr(III) | NA | 1 | HCl | 5 | NA | NA | NA | 25 | 30 | 1 | 15.35348 | NO | Figure 8
Effect of structure on extraction behavior of praseodymium with a series of unsymmetrical diglycolamides from hydrochloric acid | J. Han, X. Cai, G. Sun, Y. Cui | 2018 | https://doi.org/10.2298/JSC171109043H | 1 | CCCCCCCCCCCCN(CCC)C(=O)COCC(=O)N(CCC)CCCCCCCCCCCC | DPDDdDGA | 0.02 | sulfonated kerosene | 1 | Pr(III) | NA | 1 | HCl | 5 | NA | NA | NA | 25 | 30 | 1 | NA | YES | Main Text
Effect of structure on extraction behavior of praseodymium with a series of unsymmetrical diglycolamides from hydrochloric acid | J. Han, X. Cai, G. Sun, Y. Cui | 2018 | https://doi.org/10.2298/JSC171109043H | 1 | CCCCCCCCCCCCN(CCCC)C(=O)COCC(=O)N(CCCC)CCCCCCCCCCCC | DBDDdDGA | 0.02 | sulfonated kerosene | 1 | Pr(III) | NA | 1 | HCl | 5.5 | NA | NA | NA | 25 | 30 | 1 | NA | YES | Main Text
Effect of branching in the alkyl chain of diglycolamide on the sequestration of tetravalent actinides: Solvent extraction and theoretical studies | R. B. Gujara, P. K. Vermaa, A. Bhattacharyyaa, P. K. Mohapatraa, R. J. M. Egberinkb, J. Huskensb and W. Verboomb | 2024 | https://doi.org/10.1039/D4DT02176B | 1 | CC(C)CN(CC(C)C)C(=O)COCC(=O)N(CC(C)C)CC(C)C | TIBDGA | 0.005 | n-dodecane with 30 vol% 1-octanol | 1 | Np(IV) | NA | 1e-09 | HNO3 | 0.5 | NA | NA | NA | 25 | 15 | 1 | 0.00368676 | NO | Figure 2
Effect of branching in the alkyl chain of diglycolamide on the sequestration of tetravalent actinides: Solvent extraction and theoretical studies | R. B. Gujara, P. K. Vermaa, A. Bhattacharyyaa, P. K. Mohapatraa, R. J. M. Egberinkb, J. Huskensb and W. Verboomb | 2024 | https://doi.org/10.1039/D4DT02176B | 1 | CC(C)CN(CC(C)C)C(=O)COCC(=O)N(CC(C)C)CC(C)C | TIBDGA | 0.005 | n-dodecane with 30 vol% 1-octanol | 1 | Np(IV) | NA | 1e-09 | HNO3 | 1 | NA | NA | NA | 25 | 15 | 1 | 0.09279334 | NO | Figure 2
Effect of branching in the alkyl chain of diglycolamide on the sequestration of tetravalent actinides: Solvent extraction and theoretical studies | R. B. Gujara, P. K. Vermaa, A. Bhattacharyyaa, P. K. Mohapatraa, R. J. M. Egberinkb, J. Huskensb and W. Verboomb | 2024 | https://doi.org/10.1039/D4DT02176B | 1 | CC(C)CN(CC(C)C)C(=O)COCC(=O)N(CC(C)C)CC(C)C | TIBDGA | 0.005 | n-dodecane with 30 vol% 1-octanol | 1 | Np(IV) | NA | 1e-09 | HNO3 | 2 | NA | NA | NA | 25 | 15 | 1 | 0.48601537 | NO | Figure 2
Effect of branching in the alkyl chain of diglycolamide on the sequestration of tetravalent actinides: Solvent extraction and theoretical studies | R. B. Gujara, P. K. Vermaa, A. Bhattacharyyaa, P. K. Mohapatraa, R. J. M. Egberinkb, J. Huskensb and W. Verboomb | 2024 | https://doi.org/10.1039/D4DT02176B | 1 | CC(C)CN(CC(C)C)C(=O)COCC(=O)N(CC(C)C)CC(C)C | TIBDGA | 0.005 | n-dodecane with 30 vol% 1-octanol | 1 | Np(IV) | NA | 1e-09 | HNO3 | 3 | NA | NA | NA | 25 | 15 | 1 | 1.00590787 | NO | Figure 2
Effect of branching in the alkyl chain of diglycolamide on the sequestration of tetravalent actinides: Solvent extraction and theoretical studies | R. B. Gujara, P. K. Vermaa, A. Bhattacharyyaa, P. K. Mohapatraa, R. J. M. Egberinkb, J. Huskensb and W. Verboomb | 2024 | https://doi.org/10.1039/D4DT02176B | 1 | CC(C)CN(CC(C)C)C(=O)COCC(=O)N(CC(C)C)CC(C)C | TIBDGA | 0.005 | n-dodecane with 30 vol% 1-octanol | 1 | Np(IV) | NA | 1e-09 | HNO3 | 4 | NA | NA | NA | 25 | 15 | 1 | 1.32843313 | NO | Figure 2
Effect of branching in the alkyl chain of diglycolamide on the sequestration of tetravalent actinides: Solvent extraction and theoretical studies | R. B. Gujara, P. K. Vermaa, A. Bhattacharyyaa, P. K. Mohapatraa, R. J. M. Egberinkb, J. Huskensb and W. Verboomb | 2024 | https://doi.org/10.1039/D4DT02176B | 1 | CC(C)CN(CC(C)C)C(=O)COCC(=O)N(CC(C)C)CC(C)C | TIBDGA | 0.005 | n-dodecane with 30 vol% 1-octanol | 1 | Np(IV) | NA | 1e-09 | HNO3 | 5 | NA | NA | NA | 25 | 15 | 1 | 1.60973921 | NO | Figure 2
Effect of branching in the alkyl chain of diglycolamide on the sequestration of tetravalent actinides: Solvent extraction and theoretical studies | R. B. Gujara, P. K. Vermaa, A. Bhattacharyyaa, P. K. Mohapatraa, R. J. M. Egberinkb, J. Huskensb and W. Verboomb | 2024 | https://doi.org/10.1039/D4DT02176B | 1 | CC(C)CN(CC(C)C)C(=O)COCC(=O)N(CC(C)C)CC(C)C | TIBDGA | 0.005 | n-dodecane with 30 vol% 1-octanol | 1 | Np(IV) | NA | 1e-09 | HNO3 | 6 | NA | NA | NA | 25 | 15 | 1 | 1.82918055 | NO | Figure 2
Effect of branching in the alkyl chain of diglycolamide on the sequestration of tetravalent actinides: Solvent extraction and theoretical studies | R. B. Gujara, P. K. Vermaa, A. Bhattacharyyaa, P. K. Mohapatraa, R. J. M. Egberinkb, J. Huskensb and W. Verboomb | 2024 | https://doi.org/10.1039/D4DT02176B | 1 | CC(C)CCN(CCC(C)C)C(=O)COCC(=O)N(CCC(C)C)CCC(C)C | TiADGA | 0.005 | n-dodecane with 30 vol% 1-octanol | 1 | Np(IV) | NA | 1e-09 | HNO3 | 0.5 | NA | NA | NA | 25 | 15 | 1 | 0.00664125 | NO | Figure 2
Effect of branching in the alkyl chain of diglycolamide on the sequestration of tetravalent actinides: Solvent extraction and theoretical studies | R. B. Gujara, P. K. Vermaa, A. Bhattacharyyaa, P. K. Mohapatraa, R. J. M. Egberinkb, J. Huskensb and W. Verboomb | 2024 | https://doi.org/10.1039/D4DT02176B | 1 | CC(C)CCN(CCC(C)C)C(=O)COCC(=O)N(CCC(C)C)CCC(C)C | TiADGA | 0.005 | n-dodecane with 30 vol% 1-octanol | 1 | Np(IV) | NA | 1e-09 | HNO3 | 1 | NA | NA | NA | 25 | 15 | 1 | 0.15466256 | NO | Figure 2
Effect of branching in the alkyl chain of diglycolamide on the sequestration of tetravalent actinides: Solvent extraction and theoretical studies | R. B. Gujara, P. K. Vermaa, A. Bhattacharyyaa, P. K. Mohapatraa, R. J. M. Egberinkb, J. Huskensb and W. Verboomb | 2024 | https://doi.org/10.1039/D4DT02176B | 1 | CC(C)CCN(CCC(C)C)C(=O)COCC(=O)N(CCC(C)C)CCC(C)C | TiADGA | 0.005 | n-dodecane with 30 vol% 1-octanol | 1 | Np(IV) | NA | 1e-09 | HNO3 | 2 | NA | NA | NA | 25 | 15 | 1 | 0.86892736 | NO | Figure 2
Effect of branching in the alkyl chain of diglycolamide on the sequestration of tetravalent actinides: Solvent extraction and theoretical studies | R. B. Gujara, P. K. Vermaa, A. Bhattacharyyaa, P. K. Mohapatraa, R. J. M. Egberinkb, J. Huskensb and W. Verboomb | 2024 | https://doi.org/10.1039/D4DT02176B | 1 | CC(C)CCN(CCC(C)C)C(=O)COCC(=O)N(CCC(C)C)CCC(C)C | TiADGA | 0.005 | n-dodecane with 30 vol% 1-octanol | 1 | Np(IV) | NA | 1e-09 | HNO3 | 3 | NA | NA | NA | 25 | 15 | 1 | 1.78057288 | NO | Figure 2
Effect of branching in the alkyl chain of diglycolamide on the sequestration of tetravalent actinides: Solvent extraction and theoretical studies | R. B. Gujara, P. K. Vermaa, A. Bhattacharyyaa, P. K. Mohapatraa, R. J. M. Egberinkb, J. Huskensb and W. Verboomb | 2024 | https://doi.org/10.1039/D4DT02176B | 1 | CC(C)CCN(CCC(C)C)C(=O)COCC(=O)N(CCC(C)C)CCC(C)C | TiADGA | 0.005 | n-dodecane with 30 vol% 1-octanol | 1 | Np(IV) | NA | 1e-09 | HNO3 | 4 | NA | NA | NA | 25 | 15 | 1 | 1.77025984 | NO | Figure 2
Effect of branching in the alkyl chain of diglycolamide on the sequestration of tetravalent actinides: Solvent extraction and theoretical studies | R. B. Gujara, P. K. Vermaa, A. Bhattacharyyaa, P. K. Mohapatraa, R. J. M. Egberinkb, J. Huskensb and W. Verboomb | 2024 | https://doi.org/10.1039/D4DT02176B | 1 | CC(C)CCN(CCC(C)C)C(=O)COCC(=O)N(CCC(C)C)CCC(C)C | TiADGA | 0.005 | n-dodecane with 30 vol% 1-octanol | 1 | Np(IV) | NA | 1e-09 | HNO3 | 5 | NA | NA | NA | 25 | 15 | 1 | 1.79234744 | NO | Figure 2
Effect of branching in the alkyl chain of diglycolamide on the sequestration of tetravalent actinides: Solvent extraction and theoretical studies | R. B. Gujara, P. K. Vermaa, A. Bhattacharyyaa, P. K. Mohapatraa, R. J. M. Egberinkb, J. Huskensb and W. Verboomb | 2024 | https://doi.org/10.1039/D4DT02176B | 1 | CC(C)CCN(CCC(C)C)C(=O)COCC(=O)N(CCC(C)C)CCC(C)C | TiADGA | 0.005 | n-dodecane with 30 vol% 1-octanol | 1 | Np(IV) | NA | 1e-09 | HNO3 | 6 | NA | NA | NA | 25 | 15 | 1 | 1.78497991 | NO | Figure 2
Effect of branching in the alkyl chain of diglycolamide on the sequestration of tetravalent actinides: Solvent extraction and theoretical studies | R. B. Gujara, P. K. Vermaa, A. Bhattacharyyaa, P. K. Mohapatraa, R. J. M. Egberinkb, J. Huskensb and W. Verboomb | 2024 | https://doi.org/10.1039/D4DT02176B | 1 | CCCCN(CCCC)C(=O)COCC(=O)N(CCCC)CCCC | TBDGA | 0.005 | n-dodecane with 30 vol% 1-octanol | 1 | Np(IV) | NA | 1e-09 | HNO3 | 0.5 | NA | NA | NA | 25 | 15 | 1 | 0.06848801 | NO | Figure 2
Effect of branching in the alkyl chain of diglycolamide on the sequestration of tetravalent actinides: Solvent extraction and theoretical studies | R. B. Gujara, P. K. Vermaa, A. Bhattacharyyaa, P. K. Mohapatraa, R. J. M. Egberinkb, J. Huskensb and W. Verboomb | 2024 | https://doi.org/10.1039/D4DT02176B | 1 | CCCCN(CCCC)C(=O)COCC(=O)N(CCCC)CCCC | TBDGA | 0.005 | n-dodecane with 30 vol% 1-octanol | 1 | Np(IV) | NA | 1e-09 | HNO3 | 1 | NA | NA | NA | 25 | 15 | 1 | 0.61119886 | NO | Figure 2
Effect of branching in the alkyl chain of diglycolamide on the sequestration of tetravalent actinides: Solvent extraction and theoretical studies | R. B. Gujara, P. K. Vermaa, A. Bhattacharyyaa, P. K. Mohapatraa, R. J. M. Egberinkb, J. Huskensb and W. Verboomb | 2024 | https://doi.org/10.1039/D4DT02176B | 1 | CCCCN(CCCC)C(=O)COCC(=O)N(CCCC)CCCC | TBDGA | 0.005 | n-dodecane with 30 vol% 1-octanol | 1 | Np(IV) | NA | 1e-09 | HNO3 | 2 | NA | NA | NA | 25 | 15 | 1 | 1.83506409 | NO | Figure 2
Effect of branching in the alkyl chain of diglycolamide on the sequestration of tetravalent actinides: Solvent extraction and theoretical studies | R. B. Gujara, P. K. Vermaa, A. Bhattacharyyaa, P. K. Mohapatraa, R. J. M. Egberinkb, J. Huskensb and W. Verboomb | 2024 | https://doi.org/10.1039/D4DT02176B | 1 | CCCCN(CCCC)C(=O)COCC(=O)N(CCCC)CCCC | TBDGA | 0.005 | n-dodecane with 30 vol% 1-octanol | 1 | Np(IV) | NA | 1e-09 | HNO3 | 3 | NA | NA | NA | 25 | 15 | 1 | 3.10604852 | NO | Figure 2
Effect of branching in the alkyl chain of diglycolamide on the sequestration of tetravalent actinides: Solvent extraction and theoretical studies | R. B. Gujara, P. K. Vermaa, A. Bhattacharyyaa, P. K. Mohapatraa, R. J. M. Egberinkb, J. Huskensb and W. Verboomb | 2024 | https://doi.org/10.1039/D4DT02176B | 1 | CCCCN(CCCC)C(=O)COCC(=O)N(CCCC)CCCC | TBDGA | 0.005 | n-dodecane with 30 vol% 1-octanol | 1 | Np(IV) | NA | 1e-09 | HNO3 | 4 | NA | NA | NA | 25 | 15 | 1 | 3.64065959 | NO | Figure 2
Effect of branching in the alkyl chain of diglycolamide on the sequestration of tetravalent actinides: Solvent extraction and theoretical studies | R. B. Gujara, P. K. Vermaa, A. Bhattacharyyaa, P. K. Mohapatraa, R. J. M. Egberinkb, J. Huskensb and W. Verboomb | 2024 | https://doi.org/10.1039/D4DT02176B | 1 | CCCCN(CCCC)C(=O)COCC(=O)N(CCCC)CCCC | TBDGA | 0.005 | n-dodecane with 30 vol% 1-octanol | 1 | Np(IV) | NA | 1e-09 | HNO3 | 5 | NA | NA | NA | 25 | 15 | 1 | 4.17232515 | NO | Figure 2
Effect of branching in the alkyl chain of diglycolamide on the sequestration of tetravalent actinides: Solvent extraction and theoretical studies | R. B. Gujara, P. K. Vermaa, A. Bhattacharyyaa, P. K. Mohapatraa, R. J. M. Egberinkb, J. Huskensb and W. Verboomb | 2024 | https://doi.org/10.1039/D4DT02176B | 1 | CCCCN(CCCC)C(=O)COCC(=O)N(CCCC)CCCC | TBDGA | 0.005 | n-dodecane with 30 vol% 1-octanol | 1 | Np(IV) | NA | 1e-09 | HNO3 | 6 | NA | NA | NA | 25 | 15 | 1 | 4.75995991 | NO | Figure 2
Effect of branching in the alkyl chain of diglycolamide on the sequestration of tetravalent actinides: Solvent extraction and theoretical studies | R. B. Gujara, P. K. Vermaa, A. Bhattacharyyaa, P. K. Mohapatraa, R. J. M. Egberinkb, J. Huskensb and W. Verboomb | 2024 | https://doi.org/10.1039/D4DT02176B | 1 | CCCCCN(CCCCC)C(=O)COCC(=O)N(CCCCC)CCCCC | TPDGA | 0.005 | n-dodecane with 30 vol% 1-octanol | 1 | Np(IV) | NA | 1e-09 | HNO3 | 0.5 | NA | NA | NA | 25 | 15 | 1 | 0.0419784 | NO | Figure 2
Effect of branching in the alkyl chain of diglycolamide on the sequestration of tetravalent actinides: Solvent extraction and theoretical studies | R. B. Gujara, P. K. Vermaa, A. Bhattacharyyaa, P. K. Mohapatraa, R. J. M. Egberinkb, J. Huskensb and W. Verboomb | 2024 | https://doi.org/10.1039/D4DT02176B | 1 | CCCCCN(CCCCC)C(=O)COCC(=O)N(CCCCC)CCCCC | TPDGA | 0.005 | n-dodecane with 30 vol% 1-octanol | 1 | Np(IV) | NA | 1e-09 | HNO3 | 1 | NA | NA | NA | 25 | 15 | 1 | 0.21355931 | NO | Figure 2
Effect of branching in the alkyl chain of diglycolamide on the sequestration of tetravalent actinides: Solvent extraction and theoretical studies | R. B. Gujara, P. K. Vermaa, A. Bhattacharyyaa, P. K. Mohapatraa, R. J. M. Egberinkb, J. Huskensb and W. Verboomb | 2024 | https://doi.org/10.1039/D4DT02176B | 1 | CCCCCN(CCCCC)C(=O)COCC(=O)N(CCCCC)CCCCC | TPDGA | 0.005 | n-dodecane with 30 vol% 1-octanol | 1 | Np(IV) | NA | 1e-09 | HNO3 | 2 | NA | NA | NA | 25 | 15 | 1 | 1.01326191 | NO | Figure 2
Effect of branching in the alkyl chain of diglycolamide on the sequestration of tetravalent actinides: Solvent extraction and theoretical studies | R. B. Gujara, P. K. Vermaa, A. Bhattacharyyaa, P. K. Mohapatraa, R. J. M. Egberinkb, J. Huskensb and W. Verboomb | 2024 | https://doi.org/10.1039/D4DT02176B | 1 | CCCCCN(CCCCC)C(=O)COCC(=O)N(CCCCC)CCCCC | TPDGA | 0.005 | n-dodecane with 30 vol% 1-octanol | 1 | Np(IV) | NA | 1e-09 | HNO3 | 3 | NA | NA | NA | 25 | 15 | 1 | 1.48307173 | NO | Figure 2
Effect of branching in the alkyl chain of diglycolamide on the sequestration of tetravalent actinides: Solvent extraction and theoretical studies | R. B. Gujara, P. K. Vermaa, A. Bhattacharyyaa, P. K. Mohapatraa, R. J. M. Egberinkb, J. Huskensb and W. Verboomb | 2024 | https://doi.org/10.1039/D4DT02176B | 1 | CCCCCN(CCCCC)C(=O)COCC(=O)N(CCCCC)CCCCC | TPDGA | 0.005 | n-dodecane with 30 vol% 1-octanol | 1 | Np(IV) | NA | 1e-09 | HNO3 | 4 | NA | NA | NA | 25 | 15 | 1 | 1.62003876 | NO | Figure 2
Effect of branching in the alkyl chain of diglycolamide on the sequestration of tetravalent actinides: Solvent extraction and theoretical studies | R. B. Gujara, P. K. Vermaa, A. Bhattacharyyaa, P. K. Mohapatraa, R. J. M. Egberinkb, J. Huskensb and W. Verboomb | 2024 | https://doi.org/10.1039/D4DT02176B | 1 | CCCCCN(CCCCC)C(=O)COCC(=O)N(CCCCC)CCCCC | TPDGA | 0.005 | n-dodecane with 30 vol% 1-octanol | 1 | Np(IV) | NA | 1e-09 | HNO3 | 5 | NA | NA | NA | 25 | 15 | 1 | 1.68042249 | NO | Figure 2
Effect of branching in the alkyl chain of diglycolamide on the sequestration of tetravalent actinides: Solvent extraction and theoretical studies | R. B. Gujara, P. K. Vermaa, A. Bhattacharyyaa, P. K. Mohapatraa, R. J. M. Egberinkb, J. Huskensb and W. Verboomb | 2024 | https://doi.org/10.1039/D4DT02176B | 1 | CCCCCN(CCCCC)C(=O)COCC(=O)N(CCCCC)CCCCC | TPDGA | 0.005 | n-dodecane with 30 vol% 1-octanol | 1 | Np(IV) | NA | 1e-09 | HNO3 | 6 | NA | NA | NA | 25 | 15 | 1 | 1.70546907 | NO | Figure 2
Effect of branching in the alkyl chain of diglycolamide on the sequestration of tetravalent actinides: Solvent extraction and theoretical studies | R. B. Gujara, P. K. Vermaa, A. Bhattacharyyaa, P. K. Mohapatraa, R. J. M. Egberinkb, J. Huskensb and W. Verboomb | 2024 | https://doi.org/10.1039/D4DT02176B | 1 | CC(C)CN(CC(C)C)C(=O)COCC(=O)N(CC(C)C)CC(C)C | TIBDGA | 0.005 | n-dodecane with 30 vol% 1-octanol | 1 | Th(IV) | NA | 1e-09 | HNO3 | 0.5 | NA | NA | NA | 25 | 15 | 1 | 0.03230647 | NO | Figure 2
Effect of branching in the alkyl chain of diglycolamide on the sequestration of tetravalent actinides: Solvent extraction and theoretical studies | R. B. Gujara, P. K. Vermaa, A. Bhattacharyyaa, P. K. Mohapatraa, R. J. M. Egberinkb, J. Huskensb and W. Verboomb | 2024 | https://doi.org/10.1039/D4DT02176B | 1 | CC(C)CN(CC(C)C)C(=O)COCC(=O)N(CC(C)C)CC(C)C | TIBDGA | 0.005 | n-dodecane with 30 vol% 1-octanol | 1 | Th(IV) | NA | 1e-09 | HNO3 | 1 | NA | NA | NA | 25 | 15 | 1 | 0.04622068 | NO | Figure 2
Effect of branching in the alkyl chain of diglycolamide on the sequestration of tetravalent actinides: Solvent extraction and theoretical studies | R. B. Gujara, P. K. Vermaa, A. Bhattacharyyaa, P. K. Mohapatraa, R. J. M. Egberinkb, J. Huskensb and W. Verboomb | 2024 | https://doi.org/10.1039/D4DT02176B | 1 | CC(C)CN(CC(C)C)C(=O)COCC(=O)N(CC(C)C)CC(C)C | TIBDGA | 0.005 | n-dodecane with 30 vol% 1-octanol | 1 | Th(IV) | NA | 1e-09 | HNO3 | 2 | NA | NA | NA | 25 | 15 | 1 | 0.26509214 | NO | Figure 2
Effect of branching in the alkyl chain of diglycolamide on the sequestration of tetravalent actinides: Solvent extraction and theoretical studies | R. B. Gujara, P. K. Vermaa, A. Bhattacharyyaa, P. K. Mohapatraa, R. J. M. Egberinkb, J. Huskensb and W. Verboomb | 2024 | https://doi.org/10.1039/D4DT02176B | 1 | CC(C)CN(CC(C)C)C(=O)COCC(=O)N(CC(C)C)CC(C)C | TIBDGA | 0.005 | n-dodecane with 30 vol% 1-octanol | 1 | Th(IV) | NA | 1e-09 | HNO3 | 3 | NA | NA | NA | 25 | 15 | 1 | 0.72877094 | NO | Figure 2
Effect of branching in the alkyl chain of diglycolamide on the sequestration of tetravalent actinides: Solvent extraction and theoretical studies | R. B. Gujara, P. K. Vermaa, A. Bhattacharyyaa, P. K. Mohapatraa, R. J. M. Egberinkb, J. Huskensb and W. Verboomb | 2024 | https://doi.org/10.1039/D4DT02176B | 1 | CC(C)CN(CC(C)C)C(=O)COCC(=O)N(CC(C)C)CC(C)C | TIBDGA | 0.005 | n-dodecane with 30 vol% 1-octanol | 1 | Th(IV) | NA | 1e-09 | HNO3 | 6 | NA | NA | NA | 25 | 15 | 1 | 2.92075339 | NO | Figure 2
Effect of branching in the alkyl chain of diglycolamide on the sequestration of tetravalent actinides: Solvent extraction and theoretical studies | R. B. Gujara, P. K. Vermaa, A. Bhattacharyyaa, P. K. Mohapatraa, R. J. M. Egberinkb, J. Huskensb and W. Verboomb | 2024 | https://doi.org/10.1039/D4DT02176B | 1 | CC(C)CCN(CCC(C)C)C(=O)COCC(=O)N(CCC(C)C)CCC(C)C | TiADGA | 0.005 | n-dodecane with 30 vol% 1-octanol | 1 | Th(IV) | NA | 1e-09 | HNO3 | 0.5 | NA | NA | NA | 25 | 15 | 1 | 0.02947628 | NO | Figure 2
Effect of branching in the alkyl chain of diglycolamide on the sequestration of tetravalent actinides: Solvent extraction and theoretical studies | R. B. Gujara, P. K. Vermaa, A. Bhattacharyyaa, P. K. Mohapatraa, R. J. M. Egberinkb, J. Huskensb and W. Verboomb | 2024 | https://doi.org/10.1039/D4DT02176B | 1 | CC(C)CCN(CCC(C)C)C(=O)COCC(=O)N(CCC(C)C)CCC(C)C | TiADGA | 0.005 | n-dodecane with 30 vol% 1-octanol | 1 | Th(IV) | NA | 1e-09 | HNO3 | 1 | NA | NA | NA | 25 | 15 | 1 | 0.06461823 | NO | Figure 2
Effect of branching in the alkyl chain of diglycolamide on the sequestration of tetravalent actinides: Solvent extraction and theoretical studies | R. B. Gujara, P. K. Vermaa, A. Bhattacharyyaa, P. K. Mohapatraa, R. J. M. Egberinkb, J. Huskensb and W. Verboomb | 2024 | https://doi.org/10.1039/D4DT02176B | 1 | CC(C)CCN(CCC(C)C)C(=O)COCC(=O)N(CCC(C)C)CCC(C)C | TiADGA | 0.005 | n-dodecane with 30 vol% 1-octanol | 1 | Th(IV) | NA | 1e-09 | HNO3 | 2 | NA | NA | NA | 25 | 15 | 1 | 0.35282666 | NO | Figure 2
Effect of branching in the alkyl chain of diglycolamide on the sequestration of tetravalent actinides: Solvent extraction and theoretical studies | R. B. Gujara, P. K. Vermaa, A. Bhattacharyyaa, P. K. Mohapatraa, R. J. M. Egberinkb, J. Huskensb and W. Verboomb | 2024 | https://doi.org/10.1039/D4DT02176B | 1 | CC(C)CCN(CCC(C)C)C(=O)COCC(=O)N(CCC(C)C)CCC(C)C | TiADGA | 0.005 | n-dodecane with 30 vol% 1-octanol | 1 | Th(IV) | NA | 1e-09 | HNO3 | 3 | NA | NA | NA | 25 | 15 | 1 | 0.72594075 | NO | Figure 2
Effect of branching in the alkyl chain of diglycolamide on the sequestration of tetravalent actinides: Solvent extraction and theoretical studies | R. B. Gujara, P. K. Vermaa, A. Bhattacharyyaa, P. K. Mohapatraa, R. J. M. Egberinkb, J. Huskensb and W. Verboomb | 2024 | https://doi.org/10.1039/D4DT02176B | 1 | CC(C)CCN(CCC(C)C)C(=O)COCC(=O)N(CCC(C)C)CCC(C)C | TiADGA | 0.005 | n-dodecane with 30 vol% 1-octanol | 1 | Th(IV) | NA | 1e-09 | HNO3 | 6 | NA | NA | NA | 25 | 15 | 1 | 1.80849057 | NO | Figure 2
Effect of branching in the alkyl chain of diglycolamide on the sequestration of tetravalent actinides: Solvent extraction and theoretical studies | R. B. Gujara, P. K. Vermaa, A. Bhattacharyyaa, P. K. Mohapatraa, R. J. M. Egberinkb, J. Huskensb and W. Verboomb | 2024 | https://doi.org/10.1039/D4DT02176B | 1 | CCCCN(CCCC)C(=O)COCC(=O)N(CCCC)CCCC | TBDGA | 0.005 | n-dodecane with 30 vol% 1-octanol | 1 | Th(IV) | NA | 1e-09 | HNO3 | 0.5 | NA | NA | NA | 25 | 15 | 1 | 0.04079439 | NO | Figure 2
Effect of branching in the alkyl chain of diglycolamide on the sequestration of tetravalent actinides: Solvent extraction and theoretical studies | R. B. Gujara, P. K. Vermaa, A. Bhattacharyyaa, P. K. Mohapatraa, R. J. M. Egberinkb, J. Huskensb and W. Verboomb | 2024 | https://doi.org/10.1039/D4DT02176B | 1 | CCCCN(CCCC)C(=O)COCC(=O)N(CCCC)CCCC | TBDGA | 0.005 | n-dodecane with 30 vol% 1-octanol | 1 | Th(IV) | NA | 1e-09 | HNO3 | 1 | NA | NA | NA | 25 | 15 | 1 | 0.15518427 | NO | Figure 2
Effect of branching in the alkyl chain of diglycolamide on the sequestration of tetravalent actinides: Solvent extraction and theoretical studies | R. B. Gujara, P. K. Vermaa, A. Bhattacharyyaa, P. K. Mohapatraa, R. J. M. Egberinkb, J. Huskensb and W. Verboomb | 2024 | https://doi.org/10.1039/D4DT02176B | 1 | CCCCN(CCCC)C(=O)COCC(=O)N(CCCC)CCCC | TBDGA | 0.005 | n-dodecane with 30 vol% 1-octanol | 1 | Th(IV) | NA | 1e-09 | HNO3 | 2 | NA | NA | NA | 25 | 15 | 1 | 0.907541 | NO | Figure 2
Effect of branching in the alkyl chain of diglycolamide on the sequestration of tetravalent actinides: Solvent extraction and theoretical studies | R. B. Gujara, P. K. Vermaa, A. Bhattacharyyaa, P. K. Mohapatraa, R. J. M. Egberinkb, J. Huskensb and W. Verboomb | 2024 | https://doi.org/10.1039/D4DT02176B | 1 | CCCCN(CCCC)C(=O)COCC(=O)N(CCCC)CCCC | TBDGA | 0.005 | n-dodecane with 30 vol% 1-octanol | 1 | Th(IV) | NA | 1e-09 | HNO3 | 3 | NA | NA | NA | 25 | 15 | 1 | 1.5580149 | NO | Figure 2
Effect of branching in the alkyl chain of diglycolamide on the sequestration of tetravalent actinides: Solvent extraction and theoretical studies | R. B. Gujara, P. K. Vermaa, A. Bhattacharyyaa, P. K. Mohapatraa, R. J. M. Egberinkb, J. Huskensb and W. Verboomb | 2024 | https://doi.org/10.1039/D4DT02176B | 1 | CCCCN(CCCC)C(=O)COCC(=O)N(CCCC)CCCC | TBDGA | 0.005 | n-dodecane with 30 vol% 1-octanol | 1 | Th(IV) | NA | 1e-09 | HNO3 | 6 | NA | NA | NA | 25 | 15 | 1 | 2.97594075 | NO | Figure 2
Effect of branching in the alkyl chain of diglycolamide on the sequestration of tetravalent actinides: Solvent extraction and theoretical studies | R. B. Gujara, P. K. Vermaa, A. Bhattacharyyaa, P. K. Mohapatraa, R. J. M. Egberinkb, J. Huskensb and W. Verboomb | 2024 | https://doi.org/10.1039/D4DT02176B | 1 | CCCCCN(CCCCC)C(=O)COCC(=O)N(CCCCC)CCCCC | TPDGA | 0.005 | n-dodecane with 30 vol% 1-octanol | 1 | Th(IV) | NA | 1e-09 | HNO3 | 0.5 | NA | NA | NA | 25 | 15 | 1 | 0.02239817 | NO | Figure 2
Effect of branching in the alkyl chain of diglycolamide on the sequestration of tetravalent actinides: Solvent extraction and theoretical studies | R. B. Gujara, P. K. Vermaa, A. Bhattacharyyaa, P. K. Mohapatraa, R. J. M. Egberinkb, J. Huskensb and W. Verboomb | 2024 | https://doi.org/10.1039/D4DT02176B | 1 | CCCCCN(CCCCC)C(=O)COCC(=O)N(CCCCC)CCCCC | TPDGA | 0.005 | n-dodecane with 30 vol% 1-octanol | 1 | Th(IV) | NA | 1e-09 | HNO3 | 1 | NA | NA | NA | 25 | 15 | 1 | 0.06886881 | NO | Figure 2
Effect of branching in the alkyl chain of diglycolamide on the sequestration of tetravalent actinides: Solvent extraction and theoretical studies | R. B. Gujara, P. K. Vermaa, A. Bhattacharyyaa, P. K. Mohapatraa, R. J. M. Egberinkb, J. Huskensb and W. Verboomb | 2024 | https://doi.org/10.1039/D4DT02176B | 1 | CCCCCN(CCCCC)C(=O)COCC(=O)N(CCCCC)CCCCC | TPDGA | 0.005 | n-dodecane with 30 vol% 1-octanol | 1 | Th(IV) | NA | 1e-09 | HNO3 | 2 | NA | NA | NA | 25 | 15 | 1 | 0.41509346 | NO | Figure 2
Effect of branching in the alkyl chain of diglycolamide on the sequestration of tetravalent actinides: Solvent extraction and theoretical studies | R. B. Gujara, P. K. Vermaa, A. Bhattacharyyaa, P. K. Mohapatraa, R. J. M. Egberinkb, J. Huskensb and W. Verboomb | 2024 | https://doi.org/10.1039/D4DT02176B | 1 | CCCCCN(CCCCC)C(=O)COCC(=O)N(CCCCC)CCCCC | TPDGA | 0.005 | n-dodecane with 30 vol% 1-octanol | 1 | Th(IV) | NA | 1e-09 | HNO3 | 3 | NA | NA | NA | 25 | 15 | 1 | 0.86178981 | NO | Figure 2
Effect of branching in the alkyl chain of diglycolamide on the sequestration of tetravalent actinides: Solvent extraction and theoretical studies | R. B. Gujara, P. K. Vermaa, A. Bhattacharyyaa, P. K. Mohapatraa, R. J. M. Egberinkb, J. Huskensb and W. Verboomb | 2024 | https://doi.org/10.1039/D4DT02176B | 1 | CCCCCN(CCCCC)C(=O)COCC(=O)N(CCCCC)CCCCC | TPDGA | 0.005 | n-dodecane with 30 vol% 1-octanol | 1 | Th(IV) | NA | 1e-09 | HNO3 | 6 | NA | NA | NA | 25 | 15 | 1 | 2.56556339 | NO | Figure 2
Effect of branching in the alkyl chain of diglycolamide on the sequestration of tetravalent actinides: Solvent extraction and theoretical studies | R. B. Gujara, P. K. Vermaa, A. Bhattacharyyaa, P. K. Mohapatraa, R. J. M. Egberinkb, J. Huskensb and W. Verboomb | 2024 | https://doi.org/10.1039/D4DT02176B | 1 | CC(C)CN(CC(C)C)C(=O)COCC(=O)N(CC(C)C)CC(C)C | TIBDGA | 0.005 | n-dodecane with 30 vol% 1-octanol | 1 | Pu(IV) | NA | 0.001 | HNO3 | 0.5 | NA | NA | NA | 25 | 15 | 1 | 0.68434725 | NO | Figure 2
Effect of branching in the alkyl chain of diglycolamide on the sequestration of tetravalent actinides: Solvent extraction and theoretical studies | R. B. Gujara, P. K. Vermaa, A. Bhattacharyyaa, P. K. Mohapatraa, R. J. M. Egberinkb, J. Huskensb and W. Verboomb | 2024 | https://doi.org/10.1039/D4DT02176B | 1 | CC(C)CN(CC(C)C)C(=O)COCC(=O)N(CC(C)C)CC(C)C | TIBDGA | 0.005 | n-dodecane with 30 vol% 1-octanol | 1 | Pu(IV) | NA | 0.001 | HNO3 | 1 | NA | NA | NA | 25 | 15 | 1 | 1.75057012 | NO | Figure 2
Effect of branching in the alkyl chain of diglycolamide on the sequestration of tetravalent actinides: Solvent extraction and theoretical studies | R. B. Gujara, P. K. Vermaa, A. Bhattacharyyaa, P. K. Mohapatraa, R. J. M. Egberinkb, J. Huskensb and W. Verboomb | 2024 | https://doi.org/10.1039/D4DT02176B | 1 | CC(C)CN(CC(C)C)C(=O)COCC(=O)N(CC(C)C)CC(C)C | TIBDGA | 0.005 | n-dodecane with 30 vol% 1-octanol | 1 | Pu(IV) | NA | 0.001 | HNO3 | 2 | NA | NA | NA | 25 | 15 | 1 | 2.79931235 | NO | Figure 2
Effect of branching in the alkyl chain of diglycolamide on the sequestration of tetravalent actinides: Solvent extraction and theoretical studies | R. B. Gujara, P. K. Vermaa, A. Bhattacharyyaa, P. K. Mohapatraa, R. J. M. Egberinkb, J. Huskensb and W. Verboomb | 2024 | https://doi.org/10.1039/D4DT02176B | 1 | CC(C)CN(CC(C)C)C(=O)COCC(=O)N(CC(C)C)CC(C)C | TIBDGA | 0.005 | n-dodecane with 30 vol% 1-octanol | 1 | Pu(IV) | NA | 0.001 | HNO3 | 3 | NA | NA | NA | 25 | 15 | 1 | 3.26662823 | NO | Figure 2
Effect of branching in the alkyl chain of diglycolamide on the sequestration of tetravalent actinides: Solvent extraction and theoretical studies | R. B. Gujara, P. K. Vermaa, A. Bhattacharyyaa, P. K. Mohapatraa, R. J. M. Egberinkb, J. Huskensb and W. Verboomb | 2024 | https://doi.org/10.1039/D4DT02176B | 1 | CC(C)CN(CC(C)C)C(=O)COCC(=O)N(CC(C)C)CC(C)C | TIBDGA | 0.005 | n-dodecane with 30 vol% 1-octanol | 1 | Pu(IV) | NA | 0.001 | HNO3 | 6 | NA | NA | NA | 25 | 15 | 1 | 4.19035881 | NO | Figure 2
Effect of branching in the alkyl chain of diglycolamide on the sequestration of tetravalent actinides: Solvent extraction and theoretical studies | R. B. Gujara, P. K. Vermaa, A. Bhattacharyyaa, P. K. Mohapatraa, R. J. M. Egberinkb, J. Huskensb and W. Verboomb | 2024 | https://doi.org/10.1039/D4DT02176B | 1 | CC(C)CCN(CCC(C)C)C(=O)COCC(=O)N(CCC(C)C)CCC(C)C | TiADGA | 0.005 | n-dodecane with 30 vol% 1-octanol | 1 | Pu(IV) | NA | 0.001 | HNO3 | 0.5 | NA | NA | NA | 25 | 15 | 1 | 1.16943861 | NO | Figure 2
Effect of branching in the alkyl chain of diglycolamide on the sequestration of tetravalent actinides: Solvent extraction and theoretical studies | R. B. Gujara, P. K. Vermaa, A. Bhattacharyyaa, P. K. Mohapatraa, R. J. M. Egberinkb, J. Huskensb and W. Verboomb | 2024 | https://doi.org/10.1039/D4DT02176B | 1 | CC(C)CCN(CCC(C)C)C(=O)COCC(=O)N(CCC(C)C)CCC(C)C | TiADGA | 0.005 | n-dodecane with 30 vol% 1-octanol | 1 | Pu(IV) | NA | 0.001 | HNO3 | 1 | NA | NA | NA | 25 | 15 | 1 | 1.77809945 | NO | Figure 2
Effect of branching in the alkyl chain of diglycolamide on the sequestration of tetravalent actinides: Solvent extraction and theoretical studies | R. B. Gujara, P. K. Vermaa, A. Bhattacharyyaa, P. K. Mohapatraa, R. J. M. Egberinkb, J. Huskensb and W. Verboomb | 2024 | https://doi.org/10.1039/D4DT02176B | 1 | CC(C)CCN(CCC(C)C)C(=O)COCC(=O)N(CCC(C)C)CCC(C)C | TiADGA | 0.005 | n-dodecane with 30 vol% 1-octanol | 1 | Pu(IV) | NA | 0.001 | HNO3 | 2 | NA | NA | NA | 25 | 15 | 1 | 3.29128283 | NO | Figure 2
Effect of branching in the alkyl chain of diglycolamide on the sequestration of tetravalent actinides: Solvent extraction and theoretical studies | R. B. Gujara, P. K. Vermaa, A. Bhattacharyyaa, P. K. Mohapatraa, R. J. M. Egberinkb, J. Huskensb and W. Verboomb | 2024 | https://doi.org/10.1039/D4DT02176B | 1 | CC(C)CCN(CCC(C)C)C(=O)COCC(=O)N(CCC(C)C)CCC(C)C | TiADGA | 0.005 | n-dodecane with 30 vol% 1-octanol | 1 | Pu(IV) | NA | 0.001 | HNO3 | 3 | NA | NA | NA | 25 | 15 | 1 | 3.5762562 | NO | Figure 2
Effect of branching in the alkyl chain of diglycolamide on the sequestration of tetravalent actinides: Solvent extraction and theoretical studies | R. B. Gujara, P. K. Vermaa, A. Bhattacharyyaa, P. K. Mohapatraa, R. J. M. Egberinkb, J. Huskensb and W. Verboomb | 2024 | https://doi.org/10.1039/D4DT02176B | 1 | CC(C)CCN(CCC(C)C)C(=O)COCC(=O)N(CCC(C)C)CCC(C)C | TiADGA | 0.005 | n-dodecane with 30 vol% 1-octanol | 1 | Pu(IV) | NA | 0.001 | HNO3 | 6 | NA | NA | NA | 25 | 15 | 1 | 4.3451768 | NO | Figure 2
Effect of branching in the alkyl chain of diglycolamide on the sequestration of tetravalent actinides: Solvent extraction and theoretical studies | R. B. Gujara, P. K. Vermaa, A. Bhattacharyyaa, P. K. Mohapatraa, R. J. M. Egberinkb, J. Huskensb and W. Verboomb | 2024 | https://doi.org/10.1039/D4DT02176B | 1 | CCCCN(CCCC)C(=O)COCC(=O)N(CCCC)CCCC | TBDGA | 0.005 | n-dodecane with 30 vol% 1-octanol | 1 | Pu(IV) | NA | 0.001 | HNO3 | 0.5 | NA | NA | NA | 25 | 15 | 1 | 2.66255668 | NO | Figure 2
Effect of branching in the alkyl chain of diglycolamide on the sequestration of tetravalent actinides: Solvent extraction and theoretical studies | R. B. Gujara, P. K. Vermaa, A. Bhattacharyyaa, P. K. Mohapatraa, R. J. M. Egberinkb, J. Huskensb and W. Verboomb | 2024 | https://doi.org/10.1039/D4DT02176B | 1 | CCCCN(CCCC)C(=O)COCC(=O)N(CCCC)CCCC | TBDGA | 0.005 | n-dodecane with 30 vol% 1-octanol | 1 | Pu(IV) | NA | 0.001 | HNO3 | 1 | NA | NA | NA | 25 | 15 | 1 | 4.31364307 | NO | Figure 2
Effect of branching in the alkyl chain of diglycolamide on the sequestration of tetravalent actinides: Solvent extraction and theoretical studies | R. B. Gujara, P. K. Vermaa, A. Bhattacharyyaa, P. K. Mohapatraa, R. J. M. Egberinkb, J. Huskensb and W. Verboomb | 2024 | https://doi.org/10.1039/D4DT02176B | 1 | CCCCN(CCCC)C(=O)COCC(=O)N(CCCC)CCCC | TBDGA | 0.005 | n-dodecane with 30 vol% 1-octanol | 1 | Pu(IV) | NA | 0.001 | HNO3 | 2 | NA | NA | NA | 25 | 15 | 1 | 6.13646564 | NO | Figure 2
Effect of branching in the alkyl chain of diglycolamide on the sequestration of tetravalent actinides: Solvent extraction and theoretical studies | R. B. Gujara, P. K. Vermaa, A. Bhattacharyyaa, P. K. Mohapatraa, R. J. M. Egberinkb, J. Huskensb and W. Verboomb | 2024 | https://doi.org/10.1039/D4DT02176B | 1 | CCCCN(CCCC)C(=O)COCC(=O)N(CCCC)CCCC | TBDGA | 0.005 | n-dodecane with 30 vol% 1-octanol | 1 | Pu(IV) | NA | 0.001 | HNO3 | 3 | NA | NA | NA | 25 | 15 | 1 | 6.94781473 | NO | Figure 2
Effect of branching in the alkyl chain of diglycolamide on the sequestration of tetravalent actinides: Solvent extraction and theoretical studies | R. B. Gujara, P. K. Vermaa, A. Bhattacharyyaa, P. K. Mohapatraa, R. J. M. Egberinkb, J. Huskensb and W. Verboomb | 2024 | https://doi.org/10.1039/D4DT02176B | 1 | CCCCN(CCCC)C(=O)COCC(=O)N(CCCC)CCCC | TBDGA | 0.005 | n-dodecane with 30 vol% 1-octanol | 1 | Pu(IV) | NA | 0.001 | HNO3 | 6 | NA | NA | NA | 25 | 15 | 1 | 7.29012697 | NO | Figure 2
Effect of branching in the alkyl chain of diglycolamide on the sequestration of tetravalent actinides: Solvent extraction and theoretical studies | R. B. Gujara, P. K. Vermaa, A. Bhattacharyyaa, P. K. Mohapatraa, R. J. M. Egberinkb, J. Huskensb and W. Verboomb | 2024 | https://doi.org/10.1039/D4DT02176B | 1 | CCCCCN(CCCCC)C(=O)COCC(=O)N(CCCCC)CCCCC | TPDGA | 0.005 | n-dodecane with 30 vol% 1-octanol | 1 | Pu(IV) | NA | 0.001 | HNO3 | 0.5 | NA | NA | NA | 25 | 15 | 1 | 0.85980262 | NO | Figure 2
Effect of branching in the alkyl chain of diglycolamide on the sequestration of tetravalent actinides: Solvent extraction and theoretical studies | R. B. Gujara, P. K. Vermaa, A. Bhattacharyyaa, P. K. Mohapatraa, R. J. M. Egberinkb, J. Huskensb and W. Verboomb | 2024 | https://doi.org/10.1039/D4DT02176B | 1 | CCCCCN(CCCCC)C(=O)COCC(=O)N(CCCCC)CCCCC | TPDGA | 0.005 | n-dodecane with 30 vol% 1-octanol | 1 | Pu(IV) | NA | 0.001 | HNO3 | 1 | NA | NA | NA | 25 | 15 | 1 | 1.96043715 | NO | Figure 2
Effect of branching in the alkyl chain of diglycolamide on the sequestration of tetravalent actinides: Solvent extraction and theoretical studies | R. B. Gujara, P. K. Vermaa, A. Bhattacharyyaa, P. K. Mohapatraa, R. J. M. Egberinkb, J. Huskensb and W. Verboomb | 2024 | https://doi.org/10.1039/D4DT02176B | 1 | CCCCCN(CCCCC)C(=O)COCC(=O)N(CCCCC)CCCCC | TPDGA | 0.005 | n-dodecane with 30 vol% 1-octanol | 1 | Pu(IV) | NA | 0.001 | HNO3 | 2 | NA | NA | NA | 25 | 15 | 1 | 3.08142222 | NO | Figure 2
Effect of branching in the alkyl chain of diglycolamide on the sequestration of tetravalent actinides: Solvent extraction and theoretical studies | R. B. Gujara, P. K. Vermaa, A. Bhattacharyyaa, P. K. Mohapatraa, R. J. M. Egberinkb, J. Huskensb and W. Verboomb | 2024 | https://doi.org/10.1039/D4DT02176B | 1 | CCCCCN(CCCCC)C(=O)COCC(=O)N(CCCCC)CCCCC | TPDGA | 0.005 | n-dodecane with 30 vol% 1-octanol | 1 | Pu(IV) | NA | 0.001 | HNO3 | 3 | NA | NA | NA | 25 | 15 | 1 | 3.55217525 | NO | Figure 2
Effect of branching in the alkyl chain of diglycolamide on the sequestration of tetravalent actinides: Solvent extraction and theoretical studies | R. B. Gujara, P. K. Vermaa, A. Bhattacharyyaa, P. K. Mohapatraa, R. J. M. Egberinkb, J. Huskensb and W. Verboomb | 2024 | https://doi.org/10.1039/D4DT02176B | 1 | CCCCCN(CCCCC)C(=O)COCC(=O)N(CCCCC)CCCCC | TPDGA | 0.005 | n-dodecane with 30 vol% 1-octanol | 1 | Pu(IV) | NA | 0.001 | HNO3 | 6 | NA | NA | NA | 25 | 15 | 1 | 4.15939713 | NO | Figure 2
Effect of branching in the alkyl chain of diglycolamide on the sequestration of tetravalent actinides: Solvent extraction and theoretical studies | R. B. Gujara, P. K. Vermaa, A. Bhattacharyyaa, P. K. Mohapatraa, R. J. M. Egberinkb, J. Huskensb and W. Verboomb | 2024 | https://doi.org/10.1039/D4DT02176B | 1 | CC(C)CN(CC(C)C)C(=O)COCC(=O)N(CC(C)C)CC(C)C | TIBDGA | 0.001 | n-dodecane with 30 vol% 1-octanol | 1 | Np(IV) | NA | 1e-09 | HNO3 | 3 | NA | NA | NA | 25 | 15 | 1 | 0.06423701 | NO | Figure 4
Effect of branching in the alkyl chain of diglycolamide on the sequestration of tetravalent actinides: Solvent extraction and theoretical studies | R. B. Gujara, P. K. Vermaa, A. Bhattacharyyaa, P. K. Mohapatraa, R. J. M. Egberinkb, J. Huskensb and W. Verboomb | 2024 | https://doi.org/10.1039/D4DT02176B | 1 | CC(C)CN(CC(C)C)C(=O)COCC(=O)N(CC(C)C)CC(C)C | TIBDGA | 0.002 | n-dodecane with 30 vol% 1-octanol | 1 | Np(IV) | NA | 1e-09 | HNO3 | 3 | NA | NA | NA | 25 | 15 | 1 | 0.22717556 | NO | Figure 4
Effect of branching in the alkyl chain of diglycolamide on the sequestration of tetravalent actinides: Solvent extraction and theoretical studies | R. B. Gujara, P. K. Vermaa, A. Bhattacharyyaa, P. K. Mohapatraa, R. J. M. Egberinkb, J. Huskensb and W. Verboomb | 2024 | https://doi.org/10.1039/D4DT02176B | 1 | CC(C)CN(CC(C)C)C(=O)COCC(=O)N(CC(C)C)CC(C)C | TIBDGA | 0.003 | n-dodecane with 30 vol% 1-octanol | 1 | Np(IV) | NA | 1e-09 | HNO3 | 3 | NA | NA | NA | 25 | 15 | 1 | 0.4507042 | NO | Figure 4
Effect of branching in the alkyl chain of diglycolamide on the sequestration of tetravalent actinides: Solvent extraction and theoretical studies | R. B. Gujara, P. K. Vermaa, A. Bhattacharyyaa, P. K. Mohapatraa, R. J. M. Egberinkb, J. Huskensb and W. Verboomb | 2024 | https://doi.org/10.1039/D4DT02176B | 1 | CC(C)CN(CC(C)C)C(=O)COCC(=O)N(CC(C)C)CC(C)C | TIBDGA | 0.004 | n-dodecane with 30 vol% 1-octanol | 1 | Np(IV) | NA | 1e-09 | HNO3 | 3 | NA | NA | NA | 25 | 15 | 1 | 0.65366315 | NO | Figure 4
Effect of branching in the alkyl chain of diglycolamide on the sequestration of tetravalent actinides: Solvent extraction and theoretical studies | R. B. Gujara, P. K. Vermaa, A. Bhattacharyyaa, P. K. Mohapatraa, R. J. M. Egberinkb, J. Huskensb and W. Verboomb | 2024 | https://doi.org/10.1039/D4DT02176B | 1 | CC(C)CN(CC(C)C)C(=O)COCC(=O)N(CC(C)C)CC(C)C | TIBDGA | 0.005 | n-dodecane with 30 vol% 1-octanol | 1 | Np(IV) | NA | 1e-09 | HNO3 | 3 | NA | NA | NA | 25 | 15 | 1 | 0.96225808 | NO | Figure 4
Effect of branching in the alkyl chain of diglycolamide on the sequestration of tetravalent actinides: Solvent extraction and theoretical studies | R. B. Gujara, P. K. Vermaa, A. Bhattacharyyaa, P. K. Mohapatraa, R. J. M. Egberinkb, J. Huskensb and W. Verboomb | 2024 | https://doi.org/10.1039/D4DT02176B | 1 | CC(C)CCN(CCC(C)C)C(=O)COCC(=O)N(CCC(C)C)CCC(C)C | TiADGA | 0.001 | n-dodecane with 30 vol% 1-octanol | 1 | Np(IV) | NA | 1e-09 | HNO3 | 3 | NA | NA | NA | 25 | 15 | 1 | 0.0753804 | NO | Figure 4
Effect of branching in the alkyl chain of diglycolamide on the sequestration of tetravalent actinides: Solvent extraction and theoretical studies | R. B. Gujara, P. K. Vermaa, A. Bhattacharyyaa, P. K. Mohapatraa, R. J. M. Egberinkb, J. Huskensb and W. Verboomb | 2024 | https://doi.org/10.1039/D4DT02176B | 1 | CC(C)CCN(CCC(C)C)C(=O)COCC(=O)N(CCC(C)C)CCC(C)C | TiADGA | 0.002 | n-dodecane with 30 vol% 1-octanol | 1 | Np(IV) | NA | 1e-09 | HNO3 | 3 | NA | NA | NA | 25 | 15 | 1 | 0.28817387 | NO | Figure 4
Effect of branching in the alkyl chain of diglycolamide on the sequestration of tetravalent actinides: Solvent extraction and theoretical studies | R. B. Gujara, P. K. Vermaa, A. Bhattacharyyaa, P. K. Mohapatraa, R. J. M. Egberinkb, J. Huskensb and W. Verboomb | 2024 | https://doi.org/10.1039/D4DT02176B | 1 | CC(C)CCN(CCC(C)C)C(=O)COCC(=O)N(CCC(C)C)CCC(C)C | TiADGA | 0.003 | n-dodecane with 30 vol% 1-octanol | 1 | Np(IV) | NA | 1e-09 | HNO3 | 3 | NA | NA | NA | 25 | 15 | 1 | 0.58387675 | NO | Figure 4
Effect of branching in the alkyl chain of diglycolamide on the sequestration of tetravalent actinides: Solvent extraction and theoretical studies | R. B. Gujara, P. K. Vermaa, A. Bhattacharyyaa, P. K. Mohapatraa, R. J. M. Egberinkb, J. Huskensb and W. Verboomb | 2024 | https://doi.org/10.1039/D4DT02176B | 1 | CC(C)CCN(CCC(C)C)C(=O)COCC(=O)N(CCC(C)C)CCC(C)C | TiADGA | 0.004 | n-dodecane with 30 vol% 1-octanol | 1 | Np(IV) | NA | 1e-09 | HNO3 | 3 | NA | NA | NA | 25 | 15 | 1 | 1.03424436 | NO | Figure 4
Effect of branching in the alkyl chain of diglycolamide on the sequestration of tetravalent actinides: Solvent extraction and theoretical studies | R. B. Gujara, P. K. Vermaa, A. Bhattacharyyaa, P. K. Mohapatraa, R. J. M. Egberinkb, J. Huskensb and W. Verboomb | 2024 | https://doi.org/10.1039/D4DT02176B | 1 | CC(C)CCN(CCC(C)C)C(=O)COCC(=O)N(CCC(C)C)CCC(C)C | TiADGA | 0.005 | n-dodecane with 30 vol% 1-octanol | 1 | Np(IV) | NA | 1e-09 | HNO3 | 3 | NA | NA | NA | 25 | 15 | 1 | 1.58463125 | NO | Figure 4
Effect of branching in the alkyl chain of diglycolamide on the sequestration of tetravalent actinides: Solvent extraction and theoretical studies | R. B. Gujara, P. K. Vermaa, A. Bhattacharyyaa, P. K. Mohapatraa, R. J. M. Egberinkb, J. Huskensb and W. Verboomb | 2024 | https://doi.org/10.1039/D4DT02176B | 1 | CCCCN(CCCC)C(=O)COCC(=O)N(CCCC)CCCC | TBDGA | 0.001 | n-dodecane with 30 vol% 1-octanol | 1 | Np(IV) | NA | 1e-09 | HNO3 | 3 | NA | NA | NA | 25 | 15 | 1 | 0.15913043 | NO | Figure 4
Effect of branching in the alkyl chain of diglycolamide on the sequestration of tetravalent actinides: Solvent extraction and theoretical studies | R. B. Gujara, P. K. Vermaa, A. Bhattacharyyaa, P. K. Mohapatraa, R. J. M. Egberinkb, J. Huskensb and W. Verboomb | 2024 | https://doi.org/10.1039/D4DT02176B | 1 | CCCCN(CCCC)C(=O)COCC(=O)N(CCCC)CCCC | TBDGA | 0.002 | n-dodecane with 30 vol% 1-octanol | 1 | Np(IV) | NA | 1e-09 | HNO3 | 3 | NA | NA | NA | 25 | 15 | 1 | 0.56276546 | NO | Figure 4
Effect of branching in the alkyl chain of diglycolamide on the sequestration of tetravalent actinides: Solvent extraction and theoretical studies | R. B. Gujara, P. K. Vermaa, A. Bhattacharyyaa, P. K. Mohapatraa, R. J. M. Egberinkb, J. Huskensb and W. Verboomb | 2024 | https://doi.org/10.1039/D4DT02176B | 1 | CCCCN(CCCC)C(=O)COCC(=O)N(CCCC)CCCC | TBDGA | 0.003 | n-dodecane with 30 vol% 1-octanol | 1 | Np(IV) | NA | 1e-09 | HNO3 | 3 | NA | NA | NA | 25 | 15 | 1 | 1.17187768 | NO | Figure 4
Effect of branching in the alkyl chain of diglycolamide on the sequestration of tetravalent actinides: Solvent extraction and theoretical studies | R. B. Gujara, P. K. Vermaa, A. Bhattacharyyaa, P. K. Mohapatraa, R. J. M. Egberinkb, J. Huskensb and W. Verboomb | 2024 | https://doi.org/10.1039/D4DT02176B | 1 | CCCCN(CCCC)C(=O)COCC(=O)N(CCCC)CCCC | TBDGA | 0.004 | n-dodecane with 30 vol% 1-octanol | 1 | Np(IV) | NA | 1e-09 | HNO3 | 3 | NA | NA | NA | 25 | 15 | 1 | 2.10218451 | NO | Figure 4
Effect of branching in the alkyl chain of diglycolamide on the sequestration of tetravalent actinides: Solvent extraction and theoretical studies | R. B. Gujara, P. K. Vermaa, A. Bhattacharyyaa, P. K. Mohapatraa, R. J. M. Egberinkb, J. Huskensb and W. Verboomb | 2024 | https://doi.org/10.1039/D4DT02176B | 1 | CCCCN(CCCC)C(=O)COCC(=O)N(CCCC)CCCC | TBDGA | 0.005 | n-dodecane with 30 vol% 1-octanol | 1 | Np(IV) | NA | 1e-09 | HNO3 | 3 | NA | NA | NA | 25 | 15 | 1 | 2.97329328 | NO | Figure 4
Effect of branching in the alkyl chain of diglycolamide on the sequestration of tetravalent actinides: Solvent extraction and theoretical studies | R. B. Gujara, P. K. Vermaa, A. Bhattacharyyaa, P. K. Mohapatraa, R. J. M. Egberinkb, J. Huskensb and W. Verboomb | 2024 | https://doi.org/10.1039/D4DT02176B | 1 | CCCCCN(CCCCC)C(=O)COCC(=O)N(CCCCC)CCCCC | TPDGA | 0.001 | n-dodecane with 30 vol% 1-octanol | 1 | Np(IV) | NA | 1e-09 | HNO3 | 3 | NA | NA | NA | 25 | 15 | 1 | 0.07928577 | NO | Figure 4
Effect of branching in the alkyl chain of diglycolamide on the sequestration of tetravalent actinides: Solvent extraction and theoretical studies | R. B. Gujara, P. K. Vermaa, A. Bhattacharyyaa, P. K. Mohapatraa, R. J. M. Egberinkb, J. Huskensb and W. Verboomb | 2024 | https://doi.org/10.1039/D4DT02176B | 1 | CCCCCN(CCCCC)C(=O)COCC(=O)N(CCCCC)CCCCC | TPDGA | 0.002 | n-dodecane with 30 vol% 1-octanol | 1 | Np(IV) | NA | 1e-09 | HNO3 | 3 | NA | NA | NA | 25 | 15 | 1 | 0.25505623 | NO | Figure 4
Effect of branching in the alkyl chain of diglycolamide on the sequestration of tetravalent actinides: Solvent extraction and theoretical studies | R. B. Gujara, P. K. Vermaa, A. Bhattacharyyaa, P. K. Mohapatraa, R. J. M. Egberinkb, J. Huskensb and W. Verboomb | 2024 | https://doi.org/10.1039/D4DT02176B | 1 | CCCCCN(CCCCC)C(=O)COCC(=O)N(CCCCC)CCCCC | TPDGA | 0.003 | n-dodecane with 30 vol% 1-octanol | 1 | Np(IV) | NA | 1e-09 | HNO3 | 3 | NA | NA | NA | 25 | 15 | 1 | 0.57776302 | NO | Figure 4
Effect of branching in the alkyl chain of diglycolamide on the sequestration of tetravalent actinides: Solvent extraction and theoretical studies | R. B. Gujara, P. K. Vermaa, A. Bhattacharyyaa, P. K. Mohapatraa, R. J. M. Egberinkb, J. Huskensb and W. Verboomb | 2024 | https://doi.org/10.1039/D4DT02176B | 1 | CCCCCN(CCCCC)C(=O)COCC(=O)N(CCCCC)CCCCC | TPDGA | 0.004 | n-dodecane with 30 vol% 1-octanol | 1 | Np(IV) | NA | 1e-09 | HNO3 | 3 | NA | NA | NA | 25 | 15 | 1 | 0.98953385 | NO | Figure 4
Effect of branching in the alkyl chain of diglycolamide on the sequestration of tetravalent actinides: Solvent extraction and theoretical studies | R. B. Gujara, P. K. Vermaa, A. Bhattacharyyaa, P. K. Mohapatraa, R. J. M. Egberinkb, J. Huskensb and W. Verboomb | 2024 | https://doi.org/10.1039/D4DT02176B | 1 | CCCCCN(CCCCC)C(=O)COCC(=O)N(CCCCC)CCCCC | TPDGA | 0.005 | n-dodecane with 30 vol% 1-octanol | 1 | Np(IV) | NA | 1e-09 | HNO3 | 3 | NA | NA | NA | 25 | 15 | 1 | 1.48766384 | NO | Figure 4
Effect of branching in the alkyl chain of diglycolamide on the sequestration of tetravalent actinides: Solvent extraction and theoretical studies | R. B. Gujara, P. K. Vermaa, A. Bhattacharyyaa, P. K. Mohapatraa, R. J. M. Egberinkb, J. Huskensb and W. Verboomb | 2024 | https://doi.org/10.1039/D4DT02176B | 1 | CC(C)CN(CC(C)C)C(=O)COCC(=O)N(CC(C)C)CC(C)C | TIBDGA | 0.001 | n-dodecane with 30 vol% 1-octanol | 1 | Th(IV) | NA | 1e-09 | HNO3 | 3 | NA | NA | NA | 25 | 15 | 1 | 0.05152028 | NO | Figure 4
Effect of branching in the alkyl chain of diglycolamide on the sequestration of tetravalent actinides: Solvent extraction and theoretical studies | R. B. Gujara, P. K. Vermaa, A. Bhattacharyyaa, P. K. Mohapatraa, R. J. M. Egberinkb, J. Huskensb and W. Verboomb | 2024 | https://doi.org/10.1039/D4DT02176B | 1 | CC(C)CN(CC(C)C)C(=O)COCC(=O)N(CC(C)C)CC(C)C | TIBDGA | 0.002 | n-dodecane with 30 vol% 1-octanol | 1 | Th(IV) | NA | 1e-09 | HNO3 | 3 | NA | NA | NA | 25 | 15 | 1 | 0.16737295 | NO | Figure 4
Effect of branching in the alkyl chain of diglycolamide on the sequestration of tetravalent actinides: Solvent extraction and theoretical studies | R. B. Gujara, P. K. Vermaa, A. Bhattacharyyaa, P. K. Mohapatraa, R. J. M. Egberinkb, J. Huskensb and W. Verboomb | 2024 | https://doi.org/10.1039/D4DT02176B | 1 | CC(C)CN(CC(C)C)C(=O)COCC(=O)N(CC(C)C)CC(C)C | TIBDGA | 0.003 | n-dodecane with 30 vol% 1-octanol | 1 | Th(IV) | NA | 1e-09 | HNO3 | 3 | NA | NA | NA | 25 | 15 | 1 | 0.3615142 | NO | Figure 4
Effect of branching in the alkyl chain of diglycolamide on the sequestration of tetravalent actinides: Solvent extraction and theoretical studies | R. B. Gujara, P. K. Vermaa, A. Bhattacharyyaa, P. K. Mohapatraa, R. J. M. Egberinkb, J. Huskensb and W. Verboomb | 2024 | https://doi.org/10.1039/D4DT02176B | 1 | CC(C)CN(CC(C)C)C(=O)COCC(=O)N(CC(C)C)CC(C)C | TIBDGA | 0.004 | n-dodecane with 30 vol% 1-octanol | 1 | Th(IV) | NA | 1e-09 | HNO3 | 3 | NA | NA | NA | 25 | 15 | 1 | 0.61667302 | NO | Figure 4
Effect of branching in the alkyl chain of diglycolamide on the sequestration of tetravalent actinides: Solvent extraction and theoretical studies | R. B. Gujara, P. K. Vermaa, A. Bhattacharyyaa, P. K. Mohapatraa, R. J. M. Egberinkb, J. Huskensb and W. Verboomb | 2024 | https://doi.org/10.1039/D4DT02176B | 1 | CC(C)CN(CC(C)C)C(=O)COCC(=O)N(CC(C)C)CC(C)C | TIBDGA | 0.005 | n-dodecane with 30 vol% 1-octanol | 1 | Th(IV) | NA | 1e-09 | HNO3 | 3 | NA | NA | NA | 25 | 15 | 1 | 0.89195805 | NO | Figure 4
Effect of branching in the alkyl chain of diglycolamide on the sequestration of tetravalent actinides: Solvent extraction and theoretical studies | R. B. Gujara, P. K. Vermaa, A. Bhattacharyyaa, P. K. Mohapatraa, R. J. M. Egberinkb, J. Huskensb and W. Verboomb | 2024 | https://doi.org/10.1039/D4DT02176B | 1 | CC(C)CCN(CCC(C)C)C(=O)COCC(=O)N(CCC(C)C)CCC(C)C | TiADGA | 0.001 | n-dodecane with 30 vol% 1-octanol | 1 | Th(IV) | NA | 1e-09 | HNO3 | 3 | NA | NA | NA | 25 | 15 | 1 | 0.04389327 | NO | Figure 4
Effect of branching in the alkyl chain of diglycolamide on the sequestration of tetravalent actinides: Solvent extraction and theoretical studies | R. B. Gujara, P. K. Vermaa, A. Bhattacharyyaa, P. K. Mohapatraa, R. J. M. Egberinkb, J. Huskensb and W. Verboomb | 2024 | https://doi.org/10.1039/D4DT02176B | 1 | CC(C)CCN(CCC(C)C)C(=O)COCC(=O)N(CCC(C)C)CCC(C)C | TiADGA | 0.002 | n-dodecane with 30 vol% 1-octanol | 1 | Th(IV) | NA | 1e-09 | HNO3 | 3 | NA | NA | NA | 25 | 15 | 1 | 0.15203086 | NO | Figure 4
Effect of branching in the alkyl chain of diglycolamide on the sequestration of tetravalent actinides: Solvent extraction and theoretical studies | R. B. Gujara, P. K. Vermaa, A. Bhattacharyyaa, P. K. Mohapatraa, R. J. M. Egberinkb, J. Huskensb and W. Verboomb | 2024 | https://doi.org/10.1039/D4DT02176B | 1 | CC(C)CCN(CCC(C)C)C(=O)COCC(=O)N(CCC(C)C)CCC(C)C | TiADGA | 0.003 | n-dodecane with 30 vol% 1-octanol | 1 | Th(IV) | NA | 1e-09 | HNO3 | 3 | NA | NA | NA | 25 | 15 | 1 | 0.34455279 | NO | Figure 4
Effect of branching in the alkyl chain of diglycolamide on the sequestration of tetravalent actinides: Solvent extraction and theoretical studies | R. B. Gujara, P. K. Vermaa, A. Bhattacharyyaa, P. K. Mohapatraa, R. J. M. Egberinkb, J. Huskensb and W. Verboomb | 2024 | https://doi.org/10.1039/D4DT02176B | 1 | CC(C)CCN(CCC(C)C)C(=O)COCC(=O)N(CCC(C)C)CCC(C)C | TiADGA | 0.004 | n-dodecane with 30 vol% 1-octanol | 1 | Th(IV) | NA | 1e-09 | HNO3 | 3 | NA | NA | NA | 25 | 15 | 1 | 0.56401241 | NO | Figure 4
Effect of branching in the alkyl chain of diglycolamide on the sequestration of tetravalent actinides: Solvent extraction and theoretical studies | R. B. Gujara, P. K. Vermaa, A. Bhattacharyyaa, P. K. Mohapatraa, R. J. M. Egberinkb, J. Huskensb and W. Verboomb | 2024 | https://doi.org/10.1039/D4DT02176B | 1 | CC(C)CCN(CCC(C)C)C(=O)COCC(=O)N(CCC(C)C)CCC(C)C | TiADGA | 0.005 | n-dodecane with 30 vol% 1-octanol | 1 | Th(IV) | NA | 1e-09 | HNO3 | 3 | NA | NA | NA | 25 | 15 | 1 | 0.81020326 | NO | Figure 4
Effect of branching in the alkyl chain of diglycolamide on the sequestration of tetravalent actinides: Solvent extraction and theoretical studies | R. B. Gujara, P. K. Vermaa, A. Bhattacharyyaa, P. K. Mohapatraa, R. J. M. Egberinkb, J. Huskensb and W. Verboomb | 2024 | https://doi.org/10.1039/D4DT02176B | 1 | CCCCN(CCCC)C(=O)COCC(=O)N(CCCC)CCCC | TBDGA | 0.001 | n-dodecane with 30 vol% 1-octanol | 1 | Th(IV) | NA | 1e-09 | HNO3 | 3 | NA | NA | NA | 25 | 15 | 1 | 0.09937243 | NO | Figure 4
Effect of branching in the alkyl chain of diglycolamide on the sequestration of tetravalent actinides: Solvent extraction and theoretical studies | R. B. Gujara, P. K. Vermaa, A. Bhattacharyyaa, P. K. Mohapatraa, R. J. M. Egberinkb, J. Huskensb and W. Verboomb | 2024 | https://doi.org/10.1039/D4DT02176B | 1 | CCCCN(CCCC)C(=O)COCC(=O)N(CCCC)CCCC | TBDGA | 0.002 | n-dodecane with 30 vol% 1-octanol | 1 | Th(IV) | NA | 1e-09 | HNO3 | 3 | NA | NA | NA | 25 | 15 | 1 | 0.35867115 | NO | Figure 4
Effect of branching in the alkyl chain of diglycolamide on the sequestration of tetravalent actinides: Solvent extraction and theoretical studies | R. B. Gujara, P. K. Vermaa, A. Bhattacharyyaa, P. K. Mohapatraa, R. J. M. Egberinkb, J. Huskensb and W. Verboomb | 2024 | https://doi.org/10.1039/D4DT02176B | 1 | CCCCN(CCCC)C(=O)COCC(=O)N(CCCC)CCCC | TBDGA | 0.003 | n-dodecane with 30 vol% 1-octanol | 1 | Th(IV) | NA | 1e-09 | HNO3 | 3 | NA | NA | NA | 25 | 15 | 1 | 0.78542522 | NO | Figure 4
Effect of branching in the alkyl chain of diglycolamide on the sequestration of tetravalent actinides: Solvent extraction and theoretical studies | R. B. Gujara, P. K. Vermaa, A. Bhattacharyyaa, P. K. Mohapatraa, R. J. M. Egberinkb, J. Huskensb and W. Verboomb | 2024 | https://doi.org/10.1039/D4DT02176B | 1 | CCCCN(CCCC)C(=O)COCC(=O)N(CCCC)CCCC | TBDGA | 0.004 | n-dodecane with 30 vol% 1-octanol | 1 | Th(IV) | NA | 1e-09 | HNO3 | 3 | NA | NA | NA | 25 | 15 | 1 | 1.37080538 | NO | Figure 4
Effect of branching in the alkyl chain of diglycolamide on the sequestration of tetravalent actinides: Solvent extraction and theoretical studies | R. B. Gujara, P. K. Vermaa, A. Bhattacharyyaa, P. K. Mohapatraa, R. J. M. Egberinkb, J. Huskensb and W. Verboomb | 2024 | https://doi.org/10.1039/D4DT02176B | 1 | CCCCN(CCCC)C(=O)COCC(=O)N(CCCC)CCCC | TBDGA | 0.005 | n-dodecane with 30 vol% 1-octanol | 1 | Th(IV) | NA | 1e-09 | HNO3 | 3 | NA | NA | NA | 25 | 15 | 1 | 2.13826853 | NO | Figure 4
Effect of branching in the alkyl chain of diglycolamide on the sequestration of tetravalent actinides: Solvent extraction and theoretical studies | R. B. Gujara, P. K. Vermaa, A. Bhattacharyyaa, P. K. Mohapatraa, R. J. M. Egberinkb, J. Huskensb and W. Verboomb | 2024 | https://doi.org/10.1039/D4DT02176B | 1 | CCCCCN(CCCCC)C(=O)COCC(=O)N(CCCCC)CCCCC | TPDGA | 0.001 | n-dodecane with 30 vol% 1-octanol | 1 | Th(IV) | NA | 1e-09 | HNO3 | 3 | NA | NA | NA | 25 | 15 | 1 | 0.04088677 | NO | Figure 4
Effect of branching in the alkyl chain of diglycolamide on the sequestration of tetravalent actinides: Solvent extraction and theoretical studies | R. B. Gujara, P. K. Vermaa, A. Bhattacharyyaa, P. K. Mohapatraa, R. J. M. Egberinkb, J. Huskensb and W. Verboomb | 2024 | https://doi.org/10.1039/D4DT02176B | 1 | CCCCCN(CCCCC)C(=O)COCC(=O)N(CCCCC)CCCCC | TPDGA | 0.002 | n-dodecane with 30 vol% 1-octanol | 1 | Th(IV) | NA | 1e-09 | HNO3 | 3 | NA | NA | NA | 25 | 15 | 1 | 0.16775568 | NO | Figure 4
Effect of branching in the alkyl chain of diglycolamide on the sequestration of tetravalent actinides: Solvent extraction and theoretical studies | R. B. Gujara, P. K. Vermaa, A. Bhattacharyyaa, P. K. Mohapatraa, R. J. M. Egberinkb, J. Huskensb and W. Verboomb | 2024 | https://doi.org/10.1039/D4DT02176B | 1 | CCCCCN(CCCCC)C(=O)COCC(=O)N(CCCCC)CCCCC | TPDGA | 0.003 | n-dodecane with 30 vol% 1-octanol | 1 | Th(IV) | NA | 1e-09 | HNO3 | 3 | NA | NA | NA | 25 | 15 | 1 | 0.34534069 | NO | Figure 4
Effect of branching in the alkyl chain of diglycolamide on the sequestration of tetravalent actinides: Solvent extraction and theoretical studies | R. B. Gujara, P. K. Vermaa, A. Bhattacharyyaa, P. K. Mohapatraa, R. J. M. Egberinkb, J. Huskensb and W. Verboomb | 2024 | https://doi.org/10.1039/D4DT02176B | 1 | CCCCCN(CCCCC)C(=O)COCC(=O)N(CCCCC)CCCCC | TPDGA | 0.004 | n-dodecane with 30 vol% 1-octanol | 1 | Th(IV) | NA | 1e-09 | HNO3 | 3 | NA | NA | NA | 25 | 15 | 1 | 0.62806732 | NO | Figure 4
Effect of branching in the alkyl chain of diglycolamide on the sequestration of tetravalent actinides: Solvent extraction and theoretical studies | R. B. Gujara, P. K. Vermaa, A. Bhattacharyyaa, P. K. Mohapatraa, R. J. M. Egberinkb, J. Huskensb and W. Verboomb | 2024 | https://doi.org/10.1039/D4DT02176B | 1 | CCCCCN(CCCCC)C(=O)COCC(=O)N(CCCCC)CCCCC | TPDGA | 0.005 | n-dodecane with 30 vol% 1-octanol | 1 | Th(IV) | NA | 1e-09 | HNO3 | 3 | NA | NA | NA | 25 | 15 | 1 | 1.00469249 | NO | Figure 4
Effect of branching in the alkyl chain of diglycolamide on the sequestration of tetravalent actinides: Solvent extraction and theoretical studies | R. B. Gujara, P. K. Vermaa, A. Bhattacharyyaa, P. K. Mohapatraa, R. J. M. Egberinkb, J. Huskensb and W. Verboomb | 2024 | https://doi.org/10.1039/D4DT02176B | 1 | CC(C)CN(CC(C)C)C(=O)COCC(=O)N(CC(C)C)CC(C)C | TIBDGA | 0.002 | n-dodecane with 30 vol% 1-octanol | 1 | Pu(IV) | NA | 0.001 | HNO3 | 3 | NA | NA | NA | 25 | 15 | 1 | 0.84988546 | NO | Figure 4
Effect of branching in the alkyl chain of diglycolamide on the sequestration of tetravalent actinides: Solvent extraction and theoretical studies | R. B. Gujara, P. K. Vermaa, A. Bhattacharyyaa, P. K. Mohapatraa, R. J. M. Egberinkb, J. Huskensb and W. Verboomb | 2024 | https://doi.org/10.1039/D4DT02176B | 1 | CC(C)CN(CC(C)C)C(=O)COCC(=O)N(CC(C)C)CC(C)C | TIBDGA | 0.004 | n-dodecane with 30 vol% 1-octanol | 1 | Pu(IV) | NA | 0.001 | HNO3 | 3 | NA | NA | NA | 25 | 15 | 1 | 2.32830844 | NO | Figure 4
Effect of branching in the alkyl chain of diglycolamide on the sequestration of tetravalent actinides: Solvent extraction and theoretical studies | R. B. Gujara, P. K. Vermaa, A. Bhattacharyyaa, P. K. Mohapatraa, R. J. M. Egberinkb, J. Huskensb and W. Verboomb | 2024 | https://doi.org/10.1039/D4DT02176B | 1 | CC(C)CN(CC(C)C)C(=O)COCC(=O)N(CC(C)C)CC(C)C | TIBDGA | 0.006 | n-dodecane with 30 vol% 1-octanol | 1 | Pu(IV) | NA | 0.001 | HNO3 | 3 | NA | NA | NA | 25 | 15 | 1 | 4.58362128 | NO | Figure 4
Effect of branching in the alkyl chain of diglycolamide on the sequestration of tetravalent actinides: Solvent extraction and theoretical studies | R. B. Gujara, P. K. Vermaa, A. Bhattacharyyaa, P. K. Mohapatraa, R. J. M. Egberinkb, J. Huskensb and W. Verboomb | 2024 | https://doi.org/10.1039/D4DT02176B | 1 | CC(C)CN(CC(C)C)C(=O)COCC(=O)N(CC(C)C)CC(C)C | TIBDGA | 0.008 | n-dodecane with 30 vol% 1-octanol | 1 | Pu(IV) | NA | 0.001 | HNO3 | 3 | NA | NA | NA | 25 | 15 | 1 | 7.64889094 | NO | Figure 4
Effect of branching in the alkyl chain of diglycolamide on the sequestration of tetravalent actinides: Solvent extraction and theoretical studies | R. B. Gujara, P. K. Vermaa, A. Bhattacharyyaa, P. K. Mohapatraa, R. J. M. Egberinkb, J. Huskensb and W. Verboomb | 2024 | https://doi.org/10.1039/D4DT02176B | 1 | CC(C)CN(CC(C)C)C(=O)COCC(=O)N(CC(C)C)CC(C)C | TIBDGA | 0.01 | n-dodecane with 30 vol% 1-octanol | 1 | Pu(IV) | NA | 0.001 | HNO3 | 3 | NA | NA | NA | 25 | 15 | 1 | 9.97971964 | NO | Figure 4
Effect of branching in the alkyl chain of diglycolamide on the sequestration of tetravalent actinides: Solvent extraction and theoretical studies | R. B. Gujara, P. K. Vermaa, A. Bhattacharyyaa, P. K. Mohapatraa, R. J. M. Egberinkb, J. Huskensb and W. Verboomb | 2024 | https://doi.org/10.1039/D4DT02176B | 1 | CC(C)CCN(CCC(C)C)C(=O)COCC(=O)N(CCC(C)C)CCC(C)C | TiADGA | 0.002 | n-dodecane with 30 vol% 1-octanol | 1 | Pu(IV) | NA | 0.001 | HNO3 | 3 | NA | NA | NA | 25 | 15 | 1 | 0.92506034 | NO | Figure 4
Effect of branching in the alkyl chain of diglycolamide on the sequestration of tetravalent actinides: Solvent extraction and theoretical studies | R. B. Gujara, P. K. Vermaa, A. Bhattacharyyaa, P. K. Mohapatraa, R. J. M. Egberinkb, J. Huskensb and W. Verboomb | 2024 | https://doi.org/10.1039/D4DT02176B | 1 | CC(C)CCN(CCC(C)C)C(=O)COCC(=O)N(CCC(C)C)CCC(C)C | TiADGA | 0.004 | n-dodecane with 30 vol% 1-octanol | 1 | Pu(IV) | NA | 0.001 | HNO3 | 3 | NA | NA | NA | 25 | 15 | 1 | 2.89528841 | NO | Figure 4
Effect of branching in the alkyl chain of diglycolamide on the sequestration of tetravalent actinides: Solvent extraction and theoretical studies | R. B. Gujara, P. K. Vermaa, A. Bhattacharyyaa, P. K. Mohapatraa, R. J. M. Egberinkb, J. Huskensb and W. Verboomb | 2024 | https://doi.org/10.1039/D4DT02176B | 1 | CC(C)CCN(CCC(C)C)C(=O)COCC(=O)N(CCC(C)C)CCC(C)C | TiADGA | 0.006 | n-dodecane with 30 vol% 1-octanol | 1 | Pu(IV) | NA | 0.001 | HNO3 | 3 | NA | NA | NA | 25 | 15 | 1 | 5.86316384 | NO | Figure 4
Effect of branching in the alkyl chain of diglycolamide on the sequestration of tetravalent actinides: Solvent extraction and theoretical studies | R. B. Gujara, P. K. Vermaa, A. Bhattacharyyaa, P. K. Mohapatraa, R. J. M. Egberinkb, J. Huskensb and W. Verboomb | 2024 | https://doi.org/10.1039/D4DT02176B | 1 | CC(C)CCN(CCC(C)C)C(=O)COCC(=O)N(CCC(C)C)CCC(C)C | TiADGA | 0.008 | n-dodecane with 30 vol% 1-octanol | 1 | Pu(IV) | NA | 0.001 | HNO3 | 3 | NA | NA | NA | 25 | 15 | 1 | 9.94345532 | NO | Figure 4
Effect of branching in the alkyl chain of diglycolamide on the sequestration of tetravalent actinides: Solvent extraction and theoretical studies | R. B. Gujara, P. K. Vermaa, A. Bhattacharyyaa, P. K. Mohapatraa, R. J. M. Egberinkb, J. Huskensb and W. Verboomb | 2024 | https://doi.org/10.1039/D4DT02176B | 1 | CC(C)CCN(CCC(C)C)C(=O)COCC(=O)N(CCC(C)C)CCC(C)C | TiADGA | 0.01 | n-dodecane with 30 vol% 1-octanol | 1 | Pu(IV) | NA | 0.001 | HNO3 | 3 | NA | NA | NA | 25 | 15 | 1 | 14.8815992 | NO | Figure 4
Effect of branching in the alkyl chain of diglycolamide on the sequestration of tetravalent actinides: Solvent extraction and theoretical studies | R. B. Gujara, P. K. Vermaa, A. Bhattacharyyaa, P. K. Mohapatraa, R. J. M. Egberinkb, J. Huskensb and W. Verboomb | 2024 | https://doi.org/10.1039/D4DT02176B | 1 | CCCCN(CCCC)C(=O)COCC(=O)N(CCCC)CCCC | TBDGA | 0.002 | n-dodecane with 30 vol% 1-octanol | 1 | Pu(IV) | NA | 0.001 | HNO3 | 3 | NA | NA | NA | 25 | 15 | 1 | 1.80047786 | NO | Figure 4
Effect of branching in the alkyl chain of diglycolamide on the sequestration of tetravalent actinides: Solvent extraction and theoretical studies | R. B. Gujara, P. K. Vermaa, A. Bhattacharyyaa, P. K. Mohapatraa, R. J. M. Egberinkb, J. Huskensb and W. Verboomb | 2024 | https://doi.org/10.1039/D4DT02176B | 1 | CCCCN(CCCC)C(=O)COCC(=O)N(CCCC)CCCC | TBDGA | 0.004 | n-dodecane with 30 vol% 1-octanol | 1 | Pu(IV) | NA | 0.001 | HNO3 | 3 | NA | NA | NA | 25 | 15 | 1 | 6.51650864 | NO | Figure 4
Effect of branching in the alkyl chain of diglycolamide on the sequestration of tetravalent actinides: Solvent extraction and theoretical studies | R. B. Gujara, P. K. Vermaa, A. Bhattacharyyaa, P. K. Mohapatraa, R. J. M. Egberinkb, J. Huskensb and W. Verboomb | 2024 | https://doi.org/10.1039/D4DT02176B | 1 | CCCCN(CCCC)C(=O)COCC(=O)N(CCCC)CCCC | TBDGA | 0.006 | n-dodecane with 30 vol% 1-octanol | 1 | Pu(IV) | NA | 0.001 | HNO3 | 3 | NA | NA | NA | 25 | 15 | 1 | 12.9326901 | NO | Figure 4
Effect of branching in the alkyl chain of diglycolamide on the sequestration of tetravalent actinides: Solvent extraction and theoretical studies | R. B. Gujara, P. K. Vermaa, A. Bhattacharyyaa, P. K. Mohapatraa, R. J. M. Egberinkb, J. Huskensb and W. Verboomb | 2024 | https://doi.org/10.1039/D4DT02176B | 1 | CCCCN(CCCC)C(=O)COCC(=O)N(CCCC)CCCC | TBDGA | 0.008 | n-dodecane with 30 vol% 1-octanol | 1 | Pu(IV) | NA | 0.001 | HNO3 | 3 | NA | NA | NA | 25 | 15 | 1 | 21.9770043 | NO | Figure 4
Effect of branching in the alkyl chain of diglycolamide on the sequestration of tetravalent actinides: Solvent extraction and theoretical studies | R. B. Gujara, P. K. Vermaa, A. Bhattacharyyaa, P. K. Mohapatraa, R. J. M. Egberinkb, J. Huskensb and W. Verboomb | 2024 | https://doi.org/10.1039/D4DT02176B | 1 | CCCCN(CCCC)C(=O)COCC(=O)N(CCCC)CCCC | TBDGA | 0.01 | n-dodecane with 30 vol% 1-octanol | 1 | Pu(IV) | NA | 0.001 | HNO3 | 3 | NA | NA | NA | 25 | 15 | 1 | 30.463289 | NO | Figure 4
Effect of branching in the alkyl chain of diglycolamide on the sequestration of tetravalent actinides: Solvent extraction and theoretical studies | R. B. Gujara, P. K. Vermaa, A. Bhattacharyyaa, P. K. Mohapatraa, R. J. M. Egberinkb, J. Huskensb and W. Verboomb | 2024 | https://doi.org/10.1039/D4DT02176B | 1 | CCCCCN(CCCCC)C(=O)COCC(=O)N(CCCCC)CCCCC | TPDGA | 0.002 | n-dodecane with 30 vol% 1-octanol | 1 | Pu(IV) | NA | 0.001 | HNO3 | 3 | NA | NA | NA | 25 | 15 | 1 | 0.84988546 | NO | Figure 4
Effect of branching in the alkyl chain of diglycolamide on the sequestration of tetravalent actinides: Solvent extraction and theoretical studies | R. B. Gujara, P. K. Vermaa, A. Bhattacharyyaa, P. K. Mohapatraa, R. J. M. Egberinkb, J. Huskensb and W. Verboomb | 2024 | https://doi.org/10.1039/D4DT02176B | 1 | CCCCCN(CCCCC)C(=O)COCC(=O)N(CCCCC)CCCCC | TPDGA | 0.004 | n-dodecane with 30 vol% 1-octanol | 1 | Pu(IV) | NA | 0.001 | HNO3 | 3 | NA | NA | NA | 25 | 15 | 1 | 2.89528841 | NO | Figure 4
Effect of branching in the alkyl chain of diglycolamide on the sequestration of tetravalent actinides: Solvent extraction and theoretical studies | R. B. Gujara, P. K. Vermaa, A. Bhattacharyyaa, P. K. Mohapatraa, R. J. M. Egberinkb, J. Huskensb and W. Verboomb | 2024 | https://doi.org/10.1039/D4DT02176B | 1 | CCCCCN(CCCCC)C(=O)COCC(=O)N(CCCCC)CCCCC | TPDGA | 0.006 | n-dodecane with 30 vol% 1-octanol | 1 | Pu(IV) | NA | 0.001 | HNO3 | 3 | NA | NA | NA | 25 | 15 | 1 | 5.32182638 | NO | Figure 4
Effect of branching in the alkyl chain of diglycolamide on the sequestration of tetravalent actinides: Solvent extraction and theoretical studies | R. B. Gujara, P. K. Vermaa, A. Bhattacharyyaa, P. K. Mohapatraa, R. J. M. Egberinkb, J. Huskensb and W. Verboomb | 2024 | https://doi.org/10.1039/D4DT02176B | 1 | CCCCCN(CCCCC)C(=O)COCC(=O)N(CCCCC)CCCCC | TPDGA | 0.008 | n-dodecane with 30 vol% 1-octanol | 1 | Pu(IV) | NA | 0.001 | HNO3 | 3 | NA | NA | NA | 25 | 15 | 1 | 8.19212869 | NO | Figure 4
Effect of branching in the alkyl chain of diglycolamide on the sequestration of tetravalent actinides: Solvent extraction and theoretical studies | R. B. Gujara, P. K. Vermaa, A. Bhattacharyyaa, P. K. Mohapatraa, R. J. M. Egberinkb, J. Huskensb and W. Verboomb | 2024 | https://doi.org/10.1039/D4DT02176B | 1 | CCCCCN(CCCCC)C(=O)COCC(=O)N(CCCCC)CCCCC | TPDGA | 0.01 | n-dodecane with 30 vol% 1-octanol | 1 | Pu(IV) | NA | 0.001 | HNO3 | 3 | NA | NA | NA | 25 | 15 | 1 | 12.28541 | NO | Figure 4
Effect of branching in the alkyl chain of diglycolamide on the sequestration of tetravalent actinides: Solvent extraction and theoretical studies | R. B. Gujara, P. K. Vermaa, A. Bhattacharyyaa, P. K. Mohapatraa, R. J. M. Egberinkb, J. Huskensb and W. Verboomb | 2024 | https://doi.org/10.1039/D4DT02176B | 1 | CC(C)CN(CC(C)C)C(=O)COCC(=O)N(CC(C)C)CC(C)C | TIBDGA | 0.005 | 1-octanol | 1 | Np(IV) | NA | 1e-09 | HNO3 | 0.5 | NA | NA | NA | 25 | 15 | 1 | 0.71294559 | NO | Figure S1
Effect of branching in the alkyl chain of diglycolamide on the sequestration of tetravalent actinides: Solvent extraction and theoretical studies | R. B. Gujara, P. K. Vermaa, A. Bhattacharyyaa, P. K. Mohapatraa, R. J. M. Egberinkb, J. Huskensb and W. Verboomb | 2024 | https://doi.org/10.1039/D4DT02176B | 1 | CC(C)CN(CC(C)C)C(=O)COCC(=O)N(CC(C)C)CC(C)C | TIBDGA | 0.005 | 1-octanol | 1 | Np(IV) | NA | 1e-09 | HNO3 | 1 | NA | NA | NA | 25 | 15 | 1 | 2.28893058 | NO | Figure S1
Effect of branching in the alkyl chain of diglycolamide on the sequestration of tetravalent actinides: Solvent extraction and theoretical studies | R. B. Gujara, P. K. Vermaa, A. Bhattacharyyaa, P. K. Mohapatraa, R. J. M. Egberinkb, J. Huskensb and W. Verboomb | 2024 | https://doi.org/10.1039/D4DT02176B | 1 | CC(C)CN(CC(C)C)C(=O)COCC(=O)N(CC(C)C)CC(C)C | TIBDGA | 0.005 | 1-octanol | 1 | Np(IV) | NA | 1e-09 | HNO3 | 2 | NA | NA | NA | 25 | 15 | 1 | 2.00750469 | NO | Figure S1
Effect of branching in the alkyl chain of diglycolamide on the sequestration of tetravalent actinides: Solvent extraction and theoretical studies | R. B. Gujara, P. K. Vermaa, A. Bhattacharyyaa, P. K. Mohapatraa, R. J. M. Egberinkb, J. Huskensb and W. Verboomb | 2024 | https://doi.org/10.1039/D4DT02176B | 1 | CC(C)CN(CC(C)C)C(=O)COCC(=O)N(CC(C)C)CC(C)C | TIBDGA | 0.005 | 1-octanol | 1 | Np(IV) | NA | 1e-09 | HNO3 | 3 | NA | NA | NA | 25 | 15 | 1 | 5.15947467 | NO | Figure S1
Effect of branching in the alkyl chain of diglycolamide on the sequestration of tetravalent actinides: Solvent extraction and theoretical studies | R. B. Gujara, P. K. Vermaa, A. Bhattacharyyaa, P. K. Mohapatraa, R. J. M. Egberinkb, J. Huskensb and W. Verboomb | 2024 | https://doi.org/10.1039/D4DT02176B | 1 | CC(C)CN(CC(C)C)C(=O)COCC(=O)N(CC(C)C)CC(C)C | TIBDGA | 0.005 | 1-octanol | 1 | Np(IV) | NA | 1e-09 | HNO3 | 6 | NA | NA | NA | 25 | 15 | 1 | 24.5028143 | NO | Figure S1
Effect of branching in the alkyl chain of diglycolamide on the sequestration of tetravalent actinides: Solvent extraction and theoretical studies | R. B. Gujara, P. K. Vermaa, A. Bhattacharyyaa, P. K. Mohapatraa, R. J. M. Egberinkb, J. Huskensb and W. Verboomb | 2024 | https://doi.org/10.1039/D4DT02176B | 1 | CC(C)CCN(CCC(C)C)C(=O)COCC(=O)N(CCC(C)C)CCC(C)C | TiADGA | 0.005 | 1-octanol | 1 | Np(IV) | NA | 1e-09 | HNO3 | 0.5 | NA | NA | NA | 25 | 15 | 1 | 0.45028143 | NO | Figure S1
Effect of branching in the alkyl chain of diglycolamide on the sequestration of tetravalent actinides: Solvent extraction and theoretical studies | R. B. Gujara, P. K. Vermaa, A. Bhattacharyyaa, P. K. Mohapatraa, R. J. M. Egberinkb, J. Huskensb and W. Verboomb | 2024 | https://doi.org/10.1039/D4DT02176B | 1 | CC(C)CCN(CCC(C)C)C(=O)COCC(=O)N(CCC(C)C)CCC(C)C | TiADGA | 0.005 | 1-octanol | 1 | Np(IV) | NA | 1e-09 | HNO3 | 1 | NA | NA | NA | 25 | 15 | 1 | 2.68292683 | NO | Figure S1
Effect of branching in the alkyl chain of diglycolamide on the sequestration of tetravalent actinides: Solvent extraction and theoretical studies | R. B. Gujara, P. K. Vermaa, A. Bhattacharyyaa, P. K. Mohapatraa, R. J. M. Egberinkb, J. Huskensb and W. Verboomb | 2024 | https://doi.org/10.1039/D4DT02176B | 1 | CC(C)CCN(CCC(C)C)C(=O)COCC(=O)N(CCC(C)C)CCC(C)C | TiADGA | 0.005 | 1-octanol | 1 | Np(IV) | NA | 1e-09 | HNO3 | 2 | NA | NA | NA | 25 | 15 | 1 | 1.89493433 | NO | Figure S1
Effect of branching in the alkyl chain of diglycolamide on the sequestration of tetravalent actinides: Solvent extraction and theoretical studies | R. B. Gujara, P. K. Vermaa, A. Bhattacharyyaa, P. K. Mohapatraa, R. J. M. Egberinkb, J. Huskensb and W. Verboomb | 2024 | https://doi.org/10.1039/D4DT02176B | 1 | CC(C)CCN(CCC(C)C)C(=O)COCC(=O)N(CCC(C)C)CCC(C)C | TiADGA | 0.005 | 1-octanol | 1 | Np(IV) | NA | 1e-09 | HNO3 | 3 | NA | NA | NA | 25 | 15 | 1 | 3.33958724 | NO | Figure S1
Effect of branching in the alkyl chain of diglycolamide on the sequestration of tetravalent actinides: Solvent extraction and theoretical studies | R. B. Gujara, P. K. Vermaa, A. Bhattacharyyaa, P. K. Mohapatraa, R. J. M. Egberinkb, J. Huskensb and W. Verboomb | 2024 | https://doi.org/10.1039/D4DT02176B | 1 | CC(C)CCN(CCC(C)C)C(=O)COCC(=O)N(CCC(C)C)CCC(C)C | TiADGA | 0.005 | 1-octanol | 1 | Np(IV) | NA | 1e-09 | HNO3 | 6 | NA | NA | NA | 25 | 15 | 1 | 30.2814259 | NO | Figure S1
Effect of branching in the alkyl chain of diglycolamide on the sequestration of tetravalent actinides: Solvent extraction and theoretical studies | R. B. Gujara, P. K. Vermaa, A. Bhattacharyyaa, P. K. Mohapatraa, R. J. M. Egberinkb, J. Huskensb and W. Verboomb | 2024 | https://doi.org/10.1039/D4DT02176B | 1 | CCCCN(CCCC)C(=O)COCC(=O)N(CCCC)CCCC | TBDGA | 0.005 | 1-octanol | 1 | Np(IV) | NA | 1e-09 | HNO3 | 0.5 | NA | NA | NA | 25 | 15 | 1 | 1.35084428 | NO | Figure S1
Effect of branching in the alkyl chain of diglycolamide on the sequestration of tetravalent actinides: Solvent extraction and theoretical studies | R. B. Gujara, P. K. Vermaa, A. Bhattacharyyaa, P. K. Mohapatraa, R. J. M. Egberinkb, J. Huskensb and W. Verboomb | 2024 | https://doi.org/10.1039/D4DT02176B | 1 | CCCCN(CCCC)C(=O)COCC(=O)N(CCCC)CCCC | TBDGA | 0.005 | 1-octanol | 1 | Np(IV) | NA | 1e-09 | HNO3 | 1 | NA | NA | NA | 25 | 15 | 1 | 3.4521576 | NO | Figure S1
Effect of branching in the alkyl chain of diglycolamide on the sequestration of tetravalent actinides: Solvent extraction and theoretical studies | R. B. Gujara, P. K. Vermaa, A. Bhattacharyyaa, P. K. Mohapatraa, R. J. M. Egberinkb, J. Huskensb and W. Verboomb | 2024 | https://doi.org/10.1039/D4DT02176B | 1 | CCCCN(CCCC)C(=O)COCC(=O)N(CCCC)CCCC | TBDGA | 0.005 | 1-octanol | 1 | Np(IV) | NA | 1e-09 | HNO3 | 2 | NA | NA | NA | 25 | 15 | 1 | 2.92682927 | NO | Figure S1
Effect of branching in the alkyl chain of diglycolamide on the sequestration of tetravalent actinides: Solvent extraction and theoretical studies | R. B. Gujara, P. K. Vermaa, A. Bhattacharyyaa, P. K. Mohapatraa, R. J. M. Egberinkb, J. Huskensb and W. Verboomb | 2024 | https://doi.org/10.1039/D4DT02176B | 1 | CCCCN(CCCC)C(=O)COCC(=O)N(CCCC)CCCC | TBDGA | 0.005 | 1-octanol | 1 | Np(IV) | NA | 1e-09 | HNO3 | 3 | NA | NA | NA | 25 | 15 | 1 | 5.21575985 | NO | Figure S1
Effect of branching in the alkyl chain of diglycolamide on the sequestration of tetravalent actinides: Solvent extraction and theoretical studies | R. B. Gujara, P. K. Vermaa, A. Bhattacharyyaa, P. K. Mohapatraa, R. J. M. Egberinkb, J. Huskensb and W. Verboomb | 2024 | https://doi.org/10.1039/D4DT02176B | 1 | CCCCN(CCCC)C(=O)COCC(=O)N(CCCC)CCCC | TBDGA | 0.005 | 1-octanol | 1 | Np(IV) | NA | 1e-09 | HNO3 | 6 | NA | NA | NA | 25 | 15 | 1 | 25.9099437 | NO | Figure S1
Effect of branching in the alkyl chain of diglycolamide on the sequestration of tetravalent actinides: Solvent extraction and theoretical studies | R. B. Gujara, P. K. Vermaa, A. Bhattacharyyaa, P. K. Mohapatraa, R. J. M. Egberinkb, J. Huskensb and W. Verboomb | 2024 | https://doi.org/10.1039/D4DT02176B | 1 | CCCCCN(CCCCC)C(=O)COCC(=O)N(CCCCC)CCCCC | TPDGA | 0.005 | 1-octanol | 1 | Np(IV) | NA | 1e-09 | HNO3 | 0.5 | NA | NA | NA | 25 | 15 | 1 | 0.56285178 | NO | Figure S1
Effect of branching in the alkyl chain of diglycolamide on the sequestration of tetravalent actinides: Solvent extraction and theoretical studies | R. B. Gujara, P. K. Vermaa, A. Bhattacharyyaa, P. K. Mohapatraa, R. J. M. Egberinkb, J. Huskensb and W. Verboomb | 2024 | https://doi.org/10.1039/D4DT02176B | 1 | CCCCCN(CCCCC)C(=O)COCC(=O)N(CCCCC)CCCCC | TPDGA | 0.005 | 1-octanol | 1 | Np(IV) | NA | 1e-09 | HNO3 | 1 | NA | NA | NA | 25 | 15 | 1 | 2.43902439 | NO | Figure S1
Effect of branching in the alkyl chain of diglycolamide on the sequestration of tetravalent actinides: Solvent extraction and theoretical studies | R. B. Gujara, P. K. Vermaa, A. Bhattacharyyaa, P. K. Mohapatraa, R. J. M. Egberinkb, J. Huskensb and W. Verboomb | 2024 | https://doi.org/10.1039/D4DT02176B | 1 | CCCCCN(CCCCC)C(=O)COCC(=O)N(CCCCC)CCCCC | TPDGA | 0.005 | 1-octanol | 1 | Np(IV) | NA | 1e-09 | HNO3 | 2 | NA | NA | NA | 25 | 15 | 1 | 1.91369606 | NO | Figure S1
Effect of branching in the alkyl chain of diglycolamide on the sequestration of tetravalent actinides: Solvent extraction and theoretical studies | R. B. Gujara, P. K. Vermaa, A. Bhattacharyyaa, P. K. Mohapatraa, R. J. M. Egberinkb, J. Huskensb and W. Verboomb | 2024 | https://doi.org/10.1039/D4DT02176B | 1 | CCCCCN(CCCCC)C(=O)COCC(=O)N(CCCCC)CCCCC | TPDGA | 0.005 | 1-octanol | 1 | Np(IV) | NA | 1e-09 | HNO3 | 3 | NA | NA | NA | 25 | 15 | 1 | 3.93996248 | NO | Figure S1
Effect of branching in the alkyl chain of diglycolamide on the sequestration of tetravalent actinides: Solvent extraction and theoretical studies | R. B. Gujara, P. K. Vermaa, A. Bhattacharyyaa, P. K. Mohapatraa, R. J. M. Egberinkb, J. Huskensb and W. Verboomb | 2024 | https://doi.org/10.1039/D4DT02176B | 1 | CCCCCN(CCCCC)C(=O)COCC(=O)N(CCCCC)CCCCC | TPDGA | 0.005 | 1-octanol | 1 | Np(IV) | NA | 1e-09 | HNO3 | 6 | NA | NA | NA | 25 | 15 | 1 | 24.9155722 | NO | Figure S1
Effect of branching in the alkyl chain of diglycolamide on the sequestration of tetravalent actinides: Solvent extraction and theoretical studies | R. B. Gujara, P. K. Vermaa, A. Bhattacharyyaa, P. K. Mohapatraa, R. J. M. Egberinkb, J. Huskensb and W. Verboomb | 2024 | https://doi.org/10.1039/D4DT02176B | 1 | CC(C)CN(CC(C)C)C(=O)COCC(=O)N(CC(C)C)CC(C)C | TIBDGA | 0.005 | 1-octanol | 1 | Th(IV) | NA | 1e-09 | HNO3 | 0.5 | NA | NA | NA | 25 | 15 | 1 | 0.08495697 | NO | Figure S1
Effect of branching in the alkyl chain of diglycolamide on the sequestration of tetravalent actinides: Solvent extraction and theoretical studies | R. B. Gujara, P. K. Vermaa, A. Bhattacharyyaa, P. K. Mohapatraa, R. J. M. Egberinkb, J. Huskensb and W. Verboomb | 2024 | https://doi.org/10.1039/D4DT02176B | 1 | CC(C)CN(CC(C)C)C(=O)COCC(=O)N(CC(C)C)CC(C)C | TIBDGA | 0.005 | 1-octanol | 1 | Th(IV) | NA | 1e-09 | HNO3 | 1 | NA | NA | NA | 25 | 15 | 1 | 0.29338296 | NO | Figure S1
Effect of branching in the alkyl chain of diglycolamide on the sequestration of tetravalent actinides: Solvent extraction and theoretical studies | R. B. Gujara, P. K. Vermaa, A. Bhattacharyyaa, P. K. Mohapatraa, R. J. M. Egberinkb, J. Huskensb and W. Verboomb | 2024 | https://doi.org/10.1039/D4DT02176B | 1 | CC(C)CN(CC(C)C)C(=O)COCC(=O)N(CC(C)C)CC(C)C | TIBDGA | 0.005 | 1-octanol | 1 | Th(IV) | NA | 1e-09 | HNO3 | 2 | NA | NA | NA | 25 | 15 | 1 | 0.92714251 | NO | Figure S1
Effect of branching in the alkyl chain of diglycolamide on the sequestration of tetravalent actinides: Solvent extraction and theoretical studies | R. B. Gujara, P. K. Vermaa, A. Bhattacharyyaa, P. K. Mohapatraa, R. J. M. Egberinkb, J. Huskensb and W. Verboomb | 2024 | https://doi.org/10.1039/D4DT02176B | 1 | CC(C)CN(CC(C)C)C(=O)COCC(=O)N(CC(C)C)CC(C)C | TIBDGA | 0.005 | 1-octanol | 1 | Th(IV) | NA | 1e-09 | HNO3 | 3 | NA | NA | NA | 25 | 15 | 1 | 1.35734265 | NO | Figure S1
Effect of branching in the alkyl chain of diglycolamide on the sequestration of tetravalent actinides: Solvent extraction and theoretical studies | R. B. Gujara, P. K. Vermaa, A. Bhattacharyyaa, P. K. Mohapatraa, R. J. M. Egberinkb, J. Huskensb and W. Verboomb | 2024 | https://doi.org/10.1039/D4DT02176B | 1 | CC(C)CN(CC(C)C)C(=O)COCC(=O)N(CC(C)C)CC(C)C | TIBDGA | 0.005 | 1-octanol | 1 | Th(IV) | NA | 1e-09 | HNO3 | 6 | NA | NA | NA | 25 | 15 | 1 | 2.497777 | NO | Figure S1
Effect of branching in the alkyl chain of diglycolamide on the sequestration of tetravalent actinides: Solvent extraction and theoretical studies | R. B. Gujara, P. K. Vermaa, A. Bhattacharyyaa, P. K. Mohapatraa, R. J. M. Egberinkb, J. Huskensb and W. Verboomb | 2024 | https://doi.org/10.1039/D4DT02176B | 1 | CC(C)CCN(CCC(C)C)C(=O)COCC(=O)N(CCC(C)C)CCC(C)C | TiADGA | 0.005 | 1-octanol | 1 | Th(IV) | NA | 1e-09 | HNO3 | 0.5 | NA | NA | NA | 25 | 15 | 1 | 0.07327733 | NO | Figure S1
Effect of branching in the alkyl chain of diglycolamide on the sequestration of tetravalent actinides: Solvent extraction and theoretical studies | R. B. Gujara, P. K. Vermaa, A. Bhattacharyyaa, P. K. Mohapatraa, R. J. M. Egberinkb, J. Huskensb and W. Verboomb | 2024 | https://doi.org/10.1039/D4DT02176B | 1 | CC(C)CCN(CCC(C)C)C(=O)COCC(=O)N(CCC(C)C)CCC(C)C | TiADGA | 0.005 | 1-octanol | 1 | Th(IV) | NA | 1e-09 | HNO3 | 1 | NA | NA | NA | 25 | 15 | 1 | 0.22330368 | NO | Figure S1
Effect of branching in the alkyl chain of diglycolamide on the sequestration of tetravalent actinides: Solvent extraction and theoretical studies | R. B. Gujara, P. K. Vermaa, A. Bhattacharyyaa, P. K. Mohapatraa, R. J. M. Egberinkb, J. Huskensb and W. Verboomb | 2024 | https://doi.org/10.1039/D4DT02176B | 1 | CC(C)CCN(CCC(C)C)C(=O)COCC(=O)N(CCC(C)C)CCC(C)C | TiADGA | 0.005 | 1-octanol | 1 | Th(IV) | NA | 1e-09 | HNO3 | 2 | NA | NA | NA | 25 | 15 | 1 | 0.70022599 | NO | Figure S1
Effect of branching in the alkyl chain of diglycolamide on the sequestration of tetravalent actinides: Solvent extraction and theoretical studies | R. B. Gujara, P. K. Vermaa, A. Bhattacharyyaa, P. K. Mohapatraa, R. J. M. Egberinkb, J. Huskensb and W. Verboomb | 2024 | https://doi.org/10.1039/D4DT02176B | 1 | CC(C)CCN(CCC(C)C)C(=O)COCC(=O)N(CCC(C)C)CCC(C)C | TiADGA | 0.005 | 1-octanol | 1 | Th(IV) | NA | 1e-09 | HNO3 | 3 | NA | NA | NA | 25 | 15 | 1 | 1.17714251 | NO | Figure S1
Effect of branching in the alkyl chain of diglycolamide on the sequestration of tetravalent actinides: Solvent extraction and theoretical studies | R. B. Gujara, P. K. Vermaa, A. Bhattacharyyaa, P. K. Mohapatraa, R. J. M. Egberinkb, J. Huskensb and W. Verboomb | 2024 | https://doi.org/10.1039/D4DT02176B | 1 | CC(C)CCN(CCC(C)C)C(=O)COCC(=O)N(CCC(C)C)CCC(C)C | TiADGA | 0.005 | 1-octanol | 1 | Th(IV) | NA | 1e-09 | HNO3 | 6 | NA | NA | NA | 25 | 15 | 1 | 0.85261578 | NO | Figure S1
Effect of branching in the alkyl chain of diglycolamide on the sequestration of tetravalent actinides: Solvent extraction and theoretical studies | R. B. Gujara, P. K. Vermaa, A. Bhattacharyyaa, P. K. Mohapatraa, R. J. M. Egberinkb, J. Huskensb and W. Verboomb | 2024 | https://doi.org/10.1039/D4DT02176B | 1 | CCCCN(CCCC)C(=O)COCC(=O)N(CCCC)CCCC | TBDGA | 0.005 | 1-octanol | 1 | Th(IV) | NA | 1e-09 | HNO3 | 0.5 | NA | NA | NA | 25 | 15 | 1 | 0.21677148 | NO | Figure S1
Effect of branching in the alkyl chain of diglycolamide on the sequestration of tetravalent actinides: Solvent extraction and theoretical studies | R. B. Gujara, P. K. Vermaa, A. Bhattacharyyaa, P. K. Mohapatraa, R. J. M. Egberinkb, J. Huskensb and W. Verboomb | 2024 | https://doi.org/10.1039/D4DT02176B | 1 | CCCCN(CCCC)C(=O)COCC(=O)N(CCCC)CCCC | TBDGA | 0.005 | 1-octanol | 1 | Th(IV) | NA | 1e-09 | HNO3 | 1 | NA | NA | NA | 25 | 15 | 1 | 0.71718698 | NO | Figure S1
Effect of branching in the alkyl chain of diglycolamide on the sequestration of tetravalent actinides: Solvent extraction and theoretical studies | R. B. Gujara, P. K. Vermaa, A. Bhattacharyyaa, P. K. Mohapatraa, R. J. M. Egberinkb, J. Huskensb and W. Verboomb | 2024 | https://doi.org/10.1039/D4DT02176B | 1 | CCCCN(CCCC)C(=O)COCC(=O)N(CCCC)CCCC | TBDGA | 0.005 | 1-octanol | 1 | Th(IV) | NA | 1e-09 | HNO3 | 2 | NA | NA | NA | 25 | 15 | 1 | 1.74471792 | NO | Figure S1
Effect of branching in the alkyl chain of diglycolamide on the sequestration of tetravalent actinides: Solvent extraction and theoretical studies | R. B. Gujara, P. K. Vermaa, A. Bhattacharyyaa, P. K. Mohapatraa, R. J. M. Egberinkb, J. Huskensb and W. Verboomb | 2024 | https://doi.org/10.1039/D4DT02176B | 1 | CCCCN(CCCC)C(=O)COCC(=O)N(CCCC)CCCC | TBDGA | 0.005 | 1-octanol | 1 | Th(IV) | NA | 1e-09 | HNO3 | 3 | NA | NA | NA | 25 | 15 | 1 | 2.10817799 | NO | Figure S1
Effect of branching in the alkyl chain of diglycolamide on the sequestration of tetravalent actinides: Solvent extraction and theoretical studies | R. B. Gujara, P. K. Vermaa, A. Bhattacharyyaa, P. K. Mohapatraa, R. J. M. Egberinkb, J. Huskensb and W. Verboomb | 2024 | https://doi.org/10.1039/D4DT02176B | 1 | CCCCN(CCCC)C(=O)COCC(=O)N(CCCC)CCCC | TBDGA | 0.005 | 1-octanol | 1 | Th(IV) | NA | 1e-09 | HNO3 | 6 | NA | NA | NA | 25 | 15 | 1 | 2.18743159 | NO | Figure S1
Effect of branching in the alkyl chain of diglycolamide on the sequestration of tetravalent actinides: Solvent extraction and theoretical studies | R. B. Gujara, P. K. Vermaa, A. Bhattacharyyaa, P. K. Mohapatraa, R. J. M. Egberinkb, J. Huskensb and W. Verboomb | 2024 | https://doi.org/10.1039/D4DT02176B | 1 | CCCCCN(CCCCC)C(=O)COCC(=O)N(CCCCC)CCCCC | TPDGA | 0.005 | 1-octanol | 1 | Th(IV) | NA | 1e-09 | HNO3 | 0.5 | NA | NA | NA | 25 | 15 | 1 | 0.07828362 | NO | Figure S1
Effect of branching in the alkyl chain of diglycolamide on the sequestration of tetravalent actinides: Solvent extraction and theoretical studies | R. B. Gujara, P. K. Vermaa, A. Bhattacharyyaa, P. K. Mohapatraa, R. J. M. Egberinkb, J. Huskensb and W. Verboomb | 2024 | https://doi.org/10.1039/D4DT02176B | 1 | CCCCCN(CCCCC)C(=O)COCC(=O)N(CCCCC)CCCCC | TPDGA | 0.005 | 1-octanol | 1 | Th(IV) | NA | 1e-09 | HNO3 | 1 | NA | NA | NA | 25 | 15 | 1 | 0.25166997 | NO | Figure S1
Effect of branching in the alkyl chain of diglycolamide on the sequestration of tetravalent actinides: Solvent extraction and theoretical studies | R. B. Gujara, P. K. Vermaa, A. Bhattacharyyaa, P. K. Mohapatraa, R. J. M. Egberinkb, J. Huskensb and W. Verboomb | 2024 | https://doi.org/10.1039/D4DT02176B | 1 | CCCCCN(CCCCC)C(=O)COCC(=O)N(CCCCC)CCCCC | TPDGA | 0.005 | 1-octanol | 1 | Th(IV) | NA | 1e-09 | HNO3 | 2 | NA | NA | NA | 25 | 15 | 1 | 0.80033356 | NO | Figure S1
Effect of branching in the alkyl chain of diglycolamide on the sequestration of tetravalent actinides: Solvent extraction and theoretical studies | R. B. Gujara, P. K. Vermaa, A. Bhattacharyyaa, P. K. Mohapatraa, R. J. M. Egberinkb, J. Huskensb and W. Verboomb | 2024 | https://doi.org/10.1039/D4DT02176B | 1 | CCCCCN(CCCCC)C(=O)COCC(=O)N(CCCCC)CCCCC | TPDGA | 0.005 | 1-octanol | 1 | Th(IV) | NA | 1e-09 | HNO3 | 3 | NA | NA | NA | 25 | 15 | 1 | 1.15044764 | NO | Figure S1
Effect of branching in the alkyl chain of diglycolamide on the sequestration of tetravalent actinides: Solvent extraction and theoretical studies | R. B. Gujara, P. K. Vermaa, A. Bhattacharyyaa, P. K. Mohapatraa, R. J. M. Egberinkb, J. Huskensb and W. Verboomb | 2024 | https://doi.org/10.1039/D4DT02176B | 1 | CCCCCN(CCCCC)C(=O)COCC(=O)N(CCCCC)CCCCC | TPDGA | 0.005 | 1-octanol | 1 | Th(IV) | NA | 1e-09 | HNO3 | 6 | NA | NA | NA | 25 | 15 | 1 | 2.31757614 | NO | Figure S1
Effect of branching in the alkyl chain of diglycolamide on the sequestration of tetravalent actinides: Solvent extraction and theoretical studies | R. B. Gujara, P. K. Vermaa, A. Bhattacharyyaa, P. K. Mohapatraa, R. J. M. Egberinkb, J. Huskensb and W. Verboomb | 2024 | https://doi.org/10.1039/D4DT02176B | 1 | CC(C)CN(CC(C)C)C(=O)COCC(=O)N(CC(C)C)CC(C)C | TIBDGA | 0.005 | n-dodecane with 30 vol% 1-octanol | 1 | Np(IV) | NA | 1e-09 | HNO3 | 3 | NA | NA | NA | 25 | 15 | 1 | 1.1366782 | NO | Figure S2
Effect of branching in the alkyl chain of diglycolamide on the sequestration of tetravalent actinides: Solvent extraction and theoretical studies | R. B. Gujara, P. K. Vermaa, A. Bhattacharyyaa, P. K. Mohapatraa, R. J. M. Egberinkb, J. Huskensb and W. Verboomb | 2024 | https://doi.org/10.1039/D4DT02176B | 1 | CC(C)CN(CC(C)C)C(=O)COCC(=O)N(CC(C)C)CC(C)C | TIBDGA | 0.005 | n-dodecane with 40 vol% 1-octanol | 1 | Np(IV) | NA | 1e-09 | HNO3 | 3 | NA | NA | NA | 25 | 15 | 1 | 1.44348328 | NO | Figure S2
Effect of branching in the alkyl chain of diglycolamide on the sequestration of tetravalent actinides: Solvent extraction and theoretical studies | R. B. Gujara, P. K. Vermaa, A. Bhattacharyyaa, P. K. Mohapatraa, R. J. M. Egberinkb, J. Huskensb and W. Verboomb | 2024 | https://doi.org/10.1039/D4DT02176B | 1 | CC(C)CN(CC(C)C)C(=O)COCC(=O)N(CC(C)C)CC(C)C | TIBDGA | 0.005 | n-dodecane with 50 vol% 1-octanol | 1 | Np(IV) | NA | 1e-09 | HNO3 | 3 | NA | NA | NA | 25 | 15 | 1 | 1.76643599 | NO | Figure S2
Effect of branching in the alkyl chain of diglycolamide on the sequestration of tetravalent actinides: Solvent extraction and theoretical studies | R. B. Gujara, P. K. Vermaa, A. Bhattacharyyaa, P. K. Mohapatraa, R. J. M. Egberinkb, J. Huskensb and W. Verboomb | 2024 | https://doi.org/10.1039/D4DT02176B | 1 | CC(C)CN(CC(C)C)C(=O)COCC(=O)N(CC(C)C)CC(C)C | TIBDGA | 0.005 | n-dodecane with 60 vol% 1-octanol | 1 | Np(IV) | NA | 1e-09 | HNO3 | 3 | NA | NA | NA | 25 | 15 | 1 | 1.97404844 | NO | Figure S2
Effect of branching in the alkyl chain of diglycolamide on the sequestration of tetravalent actinides: Solvent extraction and theoretical studies | R. B. Gujara, P. K. Vermaa, A. Bhattacharyyaa, P. K. Mohapatraa, R. J. M. Egberinkb, J. Huskensb and W. Verboomb | 2024 | https://doi.org/10.1039/D4DT02176B | 1 | CC(C)CN(CC(C)C)C(=O)COCC(=O)N(CC(C)C)CC(C)C | TIBDGA | 0.005 | n-dodecane with 80 vol% 1-octanol | 1 | Np(IV) | NA | 1e-09 | HNO3 | 3 | NA | NA | NA | 25 | 15 | 1 | 2.19088812 | NO | Figure S2
Effect of branching in the alkyl chain of diglycolamide on the sequestration of tetravalent actinides: Solvent extraction and theoretical studies | R. B. Gujara, P. K. Vermaa, A. Bhattacharyyaa, P. K. Mohapatraa, R. J. M. Egberinkb, J. Huskensb and W. Verboomb | 2024 | https://doi.org/10.1039/D4DT02176B | 1 | CC(C)CCN(CCC(C)C)C(=O)COCC(=O)N(CCC(C)C)CCC(C)C | TiADGA | 0.005 | n-dodecane with 30 vol% 1-octanol | 1 | Np(IV) | NA | 1e-09 | HNO3 | 3 | NA | NA | NA | 25 | 15 | 1 | 1.61880046 | NO | Figure S2
Effect of branching in the alkyl chain of diglycolamide on the sequestration of tetravalent actinides: Solvent extraction and theoretical studies | R. B. Gujara, P. K. Vermaa, A. Bhattacharyyaa, P. K. Mohapatraa, R. J. M. Egberinkb, J. Huskensb and W. Verboomb | 2024 | https://doi.org/10.1039/D4DT02176B | 1 | CC(C)CCN(CCC(C)C)C(=O)COCC(=O)N(CCC(C)C)CCC(C)C | TiADGA | 0.005 | n-dodecane with 40 vol% 1-octanol | 1 | Np(IV) | NA | 1e-09 | HNO3 | 3 | NA | NA | NA | 25 | 15 | 1 | 1.73644752 | NO | Figure S2
Effect of branching in the alkyl chain of diglycolamide on the sequestration of tetravalent actinides: Solvent extraction and theoretical studies | R. B. Gujara, P. K. Vermaa, A. Bhattacharyyaa, P. K. Mohapatraa, R. J. M. Egberinkb, J. Huskensb and W. Verboomb | 2024 | https://doi.org/10.1039/D4DT02176B | 1 | CC(C)CCN(CCC(C)C)C(=O)COCC(=O)N(CCC(C)C)CCC(C)C | TiADGA | 0.005 | n-dodecane with 50 vol% 1-octanol | 1 | Np(IV) | NA | 1e-09 | HNO3 | 3 | NA | NA | NA | 25 | 15 | 1 | 1.85409458 | NO | Figure S2
Effect of branching in the alkyl chain of diglycolamide on the sequestration of tetravalent actinides: Solvent extraction and theoretical studies | R. B. Gujara, P. K. Vermaa, A. Bhattacharyyaa, P. K. Mohapatraa, R. J. M. Egberinkb, J. Huskensb and W. Verboomb | 2024 | https://doi.org/10.1039/D4DT02176B | 1 | CC(C)CCN(CCC(C)C)C(=O)COCC(=O)N(CCC(C)C)CCC(C)C | TiADGA | 0.005 | n-dodecane with 60 vol% 1-octanol | 1 | Np(IV) | NA | 1e-09 | HNO3 | 3 | NA | NA | NA | 25 | 15 | 1 | 2.20011534 | NO | Figure S2
Effect of branching in the alkyl chain of diglycolamide on the sequestration of tetravalent actinides: Solvent extraction and theoretical studies | R. B. Gujara, P. K. Vermaa, A. Bhattacharyyaa, P. K. Mohapatraa, R. J. M. Egberinkb, J. Huskensb and W. Verboomb | 2024 | https://doi.org/10.1039/D4DT02176B | 1 | CC(C)CCN(CCC(C)C)C(=O)COCC(=O)N(CCC(C)C)CCC(C)C | TiADGA | 0.005 | n-dodecane with 80 vol% 1-octanol | 1 | Np(IV) | NA | 1e-09 | HNO3 | 3 | NA | NA | NA | 25 | 15 | 1 | 2.42848904 | NO | Figure S2
Effect of branching in the alkyl chain of diglycolamide on the sequestration of tetravalent actinides: Solvent extraction and theoretical studies | R. B. Gujara, P. K. Vermaa, A. Bhattacharyyaa, P. K. Mohapatraa, R. J. M. Egberinkb, J. Huskensb and W. Verboomb | 2024 | https://doi.org/10.1039/D4DT02176B | 1 | CCCCN(CCCC)C(=O)COCC(=O)N(CCCC)CCCC | TBDGA | 0.005 | n-dodecane with 30 vol% 1-octanol | 1 | Np(IV) | NA | 1e-09 | HNO3 | 3 | NA | NA | NA | 25 | 15 | 1 | 3.43656286 | NO | Figure S2
Effect of branching in the alkyl chain of diglycolamide on the sequestration of tetravalent actinides: Solvent extraction and theoretical studies | R. B. Gujara, P. K. Vermaa, A. Bhattacharyyaa, P. K. Mohapatraa, R. J. M. Egberinkb, J. Huskensb and W. Verboomb | 2024 | https://doi.org/10.1039/D4DT02176B | 1 | CCCCN(CCCC)C(=O)COCC(=O)N(CCCC)CCCC | TBDGA | 0.005 | n-dodecane with 40 vol% 1-octanol | 1 | Np(IV) | NA | 1e-09 | HNO3 | 3 | NA | NA | NA | 25 | 15 | 1 | 4.19088812 | NO | Figure S2
Effect of branching in the alkyl chain of diglycolamide on the sequestration of tetravalent actinides: Solvent extraction and theoretical studies | R. B. Gujara, P. K. Vermaa, A. Bhattacharyyaa, P. K. Mohapatraa, R. J. M. Egberinkb, J. Huskensb and W. Verboomb | 2024 | https://doi.org/10.1039/D4DT02176B | 1 | CCCCN(CCCC)C(=O)COCC(=O)N(CCCC)CCCC | TBDGA | 0.005 | n-dodecane with 50 vol% 1-octanol | 1 | Np(IV) | NA | 1e-09 | HNO3 | 3 | NA | NA | NA | 25 | 15 | 1 | 4.35467128 | NO | Figure S2
Effect of branching in the alkyl chain of diglycolamide on the sequestration of tetravalent actinides: Solvent extraction and theoretical studies | R. B. Gujara, P. K. Vermaa, A. Bhattacharyyaa, P. K. Mohapatraa, R. J. M. Egberinkb, J. Huskensb and W. Verboomb | 2024 | https://doi.org/10.1039/D4DT02176B | 1 | CCCCN(CCCC)C(=O)COCC(=O)N(CCCC)CCCC | TBDGA | 0.005 | n-dodecane with 60 vol% 1-octanol | 1 | Np(IV) | NA | 1e-09 | HNO3 | 3 | NA | NA | NA | 25 | 15 | 1 | 4.43310265 | NO | Figure S2
Effect of branching in the alkyl chain of diglycolamide on the sequestration of tetravalent actinides: Solvent extraction and theoretical studies | R. B. Gujara, P. K. Vermaa, A. Bhattacharyyaa, P. K. Mohapatraa, R. J. M. Egberinkb, J. Huskensb and W. Verboomb | 2024 | https://doi.org/10.1039/D4DT02176B | 1 | CCCCN(CCCC)C(=O)COCC(=O)N(CCCC)CCCC | TBDGA | 0.005 | n-dodecane with 80 vol% 1-octanol | 1 | Np(IV) | NA | 1e-09 | HNO3 | 3 | NA | NA | NA | 25 | 15 | 1 | 4.40080738 | NO | Figure S2
Effect of branching in the alkyl chain of diglycolamide on the sequestration of tetravalent actinides: Solvent extraction and theoretical studies | R. B. Gujara, P. K. Vermaa, A. Bhattacharyyaa, P. K. Mohapatraa, R. J. M. Egberinkb, J. Huskensb and W. Verboomb | 2024 | https://doi.org/10.1039/D4DT02176B | 1 | CCCCCN(CCCCC)C(=O)COCC(=O)N(CCCCC)CCCCC | TPDGA | 0.005 | n-dodecane with 30 vol% 1-octanol | 1 | Np(IV) | NA | 1e-09 | HNO3 | 3 | NA | NA | NA | 25 | 15 | 1 | 1.83564014 | NO | Figure S2
Effect of branching in the alkyl chain of diglycolamide on the sequestration of tetravalent actinides: Solvent extraction and theoretical studies | R. B. Gujara, P. K. Vermaa, A. Bhattacharyyaa, P. K. Mohapatraa, R. J. M. Egberinkb, J. Huskensb and W. Verboomb | 2024 | https://doi.org/10.1039/D4DT02176B | 1 | CCCCCN(CCCCC)C(=O)COCC(=O)N(CCCCC)CCCCC | TPDGA | 0.005 | n-dodecane with 40 vol% 1-octanol | 1 | Np(IV) | NA | 1e-09 | HNO3 | 3 | NA | NA | NA | 25 | 15 | 1 | 1.955594 | NO | Figure S2
Effect of branching in the alkyl chain of diglycolamide on the sequestration of tetravalent actinides: Solvent extraction and theoretical studies | R. B. Gujara, P. K. Vermaa, A. Bhattacharyyaa, P. K. Mohapatraa, R. J. M. Egberinkb, J. Huskensb and W. Verboomb | 2024 | https://doi.org/10.1039/D4DT02176B | 1 | CCCCCN(CCCCC)C(=O)COCC(=O)N(CCCCC)CCCCC | TPDGA | 0.005 | n-dodecane with 50 vol% 1-octanol | 1 | Np(IV) | NA | 1e-09 | HNO3 | 3 | NA | NA | NA | 25 | 15 | 1 | 1.97404844 | NO | Figure S2
Effect of branching in the alkyl chain of diglycolamide on the sequestration of tetravalent actinides: Solvent extraction and theoretical studies | R. B. Gujara, P. K. Vermaa, A. Bhattacharyyaa, P. K. Mohapatraa, R. J. M. Egberinkb, J. Huskensb and W. Verboomb | 2024 | https://doi.org/10.1039/D4DT02176B | 1 | CCCCCN(CCCCC)C(=O)COCC(=O)N(CCCCC)CCCCC | TPDGA | 0.005 | n-dodecane with 60 vol% 1-octanol | 1 | Np(IV) | NA | 1e-09 | HNO3 | 3 | NA | NA | NA | 25 | 15 | 1 | 2.12168397 | NO | Figure S2
Effect of branching in the alkyl chain of diglycolamide on the sequestration of tetravalent actinides: Solvent extraction and theoretical studies | R. B. Gujara, P. K. Vermaa, A. Bhattacharyyaa, P. K. Mohapatraa, R. J. M. Egberinkb, J. Huskensb and W. Verboomb | 2024 | https://doi.org/10.1039/D4DT02176B | 1 | CCCCCN(CCCCC)C(=O)COCC(=O)N(CCCCC)CCCCC | TPDGA | 0.005 | n-dodecane with 80 vol% 1-octanol | 1 | Np(IV) | NA | 1e-09 | HNO3 | 3 | NA | NA | NA | 25 | 15 | 1 | 2.50461361 | NO | Figure S2
Effect of branching in the alkyl chain of diglycolamide on the sequestration of tetravalent actinides: Solvent extraction and theoretical studies | R. B. Gujara, P. K. Vermaa, A. Bhattacharyyaa, P. K. Mohapatraa, R. J. M. Egberinkb, J. Huskensb and W. Verboomb | 2024 | https://doi.org/10.1039/D4DT02176B | 1 | CC(C)CN(CC(C)C)C(=O)COCC(=O)N(CC(C)C)CC(C)C | TIBDGA | 0.005 | n-dodecane with 30 vol% 1-octanol | 1 | Th(IV) | NA | 1e-09 | HNO3 | 3 | NA | NA | NA | 25 | 15 | 1 | 0.4441371 | NO | Figure S2
Effect of branching in the alkyl chain of diglycolamide on the sequestration of tetravalent actinides: Solvent extraction and theoretical studies | R. B. Gujara, P. K. Vermaa, A. Bhattacharyyaa, P. K. Mohapatraa, R. J. M. Egberinkb, J. Huskensb and W. Verboomb | 2024 | https://doi.org/10.1039/D4DT02176B | 1 | CC(C)CN(CC(C)C)C(=O)COCC(=O)N(CC(C)C)CC(C)C | TIBDGA | 0.005 | n-dodecane with 40 vol% 1-octanol | 1 | Th(IV) | NA | 1e-09 | HNO3 | 3 | NA | NA | NA | 25 | 15 | 1 | 0.61130487 | NO | Figure S2
Effect of branching in the alkyl chain of diglycolamide on the sequestration of tetravalent actinides: Solvent extraction and theoretical studies | R. B. Gujara, P. K. Vermaa, A. Bhattacharyyaa, P. K. Mohapatraa, R. J. M. Egberinkb, J. Huskensb and W. Verboomb | 2024 | https://doi.org/10.1039/D4DT02176B | 1 | CC(C)CN(CC(C)C)C(=O)COCC(=O)N(CC(C)C)CC(C)C | TIBDGA | 0.005 | n-dodecane with 50 vol% 1-octanol | 1 | Th(IV) | NA | 1e-09 | HNO3 | 3 | NA | NA | NA | 25 | 15 | 1 | 0.6594107 | NO | Figure S2
Effect of branching in the alkyl chain of diglycolamide on the sequestration of tetravalent actinides: Solvent extraction and theoretical studies | R. B. Gujara, P. K. Vermaa, A. Bhattacharyyaa, P. K. Mohapatraa, R. J. M. Egberinkb, J. Huskensb and W. Verboomb | 2024 | https://doi.org/10.1039/D4DT02176B | 1 | CC(C)CN(CC(C)C)C(=O)COCC(=O)N(CC(C)C)CC(C)C | TIBDGA | 0.005 | n-dodecane with 60 vol% 1-octanol | 1 | Th(IV) | NA | 1e-09 | HNO3 | 3 | NA | NA | NA | 25 | 15 | 1 | 0.69188214 | NO | Figure S2
Effect of branching in the alkyl chain of diglycolamide on the sequestration of tetravalent actinides: Solvent extraction and theoretical studies | R. B. Gujara, P. K. Vermaa, A. Bhattacharyyaa, P. K. Mohapatraa, R. J. M. Egberinkb, J. Huskensb and W. Verboomb | 2024 | https://doi.org/10.1039/D4DT02176B | 1 | CC(C)CN(CC(C)C)C(=O)COCC(=O)N(CC(C)C)CC(C)C | TIBDGA | 0.005 | n-dodecane with 80 vol% 1-octanol | 1 | Th(IV) | NA | 1e-09 | HNO3 | 3 | NA | NA | NA | 25 | 15 | 1 | 0.76043295 | NO | Figure S2
Effect of branching in the alkyl chain of diglycolamide on the sequestration of tetravalent actinides: Solvent extraction and theoretical studies | R. B. Gujara, P. K. Vermaa, A. Bhattacharyyaa, P. K. Mohapatraa, R. J. M. Egberinkb, J. Huskensb and W. Verboomb | 2024 | https://doi.org/10.1039/D4DT02176B | 1 | CC(C)CCN(CCC(C)C)C(=O)COCC(=O)N(CCC(C)C)CCC(C)C | TiADGA | 0.005 | n-dodecane with 30 vol% 1-octanol | 1 | Th(IV) | NA | 1e-09 | HNO3 | 3 | NA | NA | NA | 25 | 15 | 1 | 0.42489477 | NO | Figure S2
Effect of branching in the alkyl chain of diglycolamide on the sequestration of tetravalent actinides: Solvent extraction and theoretical studies | R. B. Gujara, P. K. Vermaa, A. Bhattacharyyaa, P. K. Mohapatraa, R. J. M. Egberinkb, J. Huskensb and W. Verboomb | 2024 | https://doi.org/10.1039/D4DT02176B | 1 | CC(C)CCN(CCC(C)C)C(=O)COCC(=O)N(CCC(C)C)CCC(C)C | TiADGA | 0.005 | n-dodecane with 40 vol% 1-octanol | 1 | Th(IV) | NA | 1e-09 | HNO3 | 3 | NA | NA | NA | 25 | 15 | 1 | 0.46578473 | NO | Figure S2
Effect of branching in the alkyl chain of diglycolamide on the sequestration of tetravalent actinides: Solvent extraction and theoretical studies | R. B. Gujara, P. K. Vermaa, A. Bhattacharyyaa, P. K. Mohapatraa, R. J. M. Egberinkb, J. Huskensb and W. Verboomb | 2024 | https://doi.org/10.1039/D4DT02176B | 1 | CC(C)CCN(CCC(C)C)C(=O)COCC(=O)N(CCC(C)C)CCC(C)C | TiADGA | 0.005 | n-dodecane with 50 vol% 1-octanol | 1 | Th(IV) | NA | 1e-09 | HNO3 | 3 | NA | NA | NA | 25 | 15 | 1 | 0.46097414 | NO | Figure S2
Effect of branching in the alkyl chain of diglycolamide on the sequestration of tetravalent actinides: Solvent extraction and theoretical studies | R. B. Gujara, P. K. Vermaa, A. Bhattacharyyaa, P. K. Mohapatraa, R. J. M. Egberinkb, J. Huskensb and W. Verboomb | 2024 | https://doi.org/10.1039/D4DT02176B | 1 | CC(C)CCN(CCC(C)C)C(=O)COCC(=O)N(CCC(C)C)CCC(C)C | TiADGA | 0.005 | n-dodecane with 60 vol% 1-octanol | 1 | Th(IV) | NA | 1e-09 | HNO3 | 3 | NA | NA | NA | 25 | 15 | 1 | 0.48622971 | NO | Figure S2
Effect of branching in the alkyl chain of diglycolamide on the sequestration of tetravalent actinides: Solvent extraction and theoretical studies | R. B. Gujara, P. K. Vermaa, A. Bhattacharyyaa, P. K. Mohapatraa, R. J. M. Egberinkb, J. Huskensb and W. Verboomb | 2024 | https://doi.org/10.1039/D4DT02176B | 1 | CC(C)CCN(CCC(C)C)C(=O)COCC(=O)N(CCC(C)C)CCC(C)C | TiADGA | 0.005 | n-dodecane with 80 vol% 1-octanol | 1 | Th(IV) | NA | 1e-09 | HNO3 | 3 | NA | NA | NA | 25 | 15 | 1 | 0.4730006 | NO | Figure S2
Effect of branching in the alkyl chain of diglycolamide on the sequestration of tetravalent actinides: Solvent extraction and theoretical studies | R. B. Gujara, P. K. Vermaa, A. Bhattacharyyaa, P. K. Mohapatraa, R. J. M. Egberinkb, J. Huskensb and W. Verboomb | 2024 | https://doi.org/10.1039/D4DT02176B | 1 | CCCCN(CCCC)C(=O)COCC(=O)N(CCCC)CCCC | TBDGA | 0.005 | n-dodecane with 30 vol% 1-octanol | 1 | Th(IV) | NA | 1e-09 | HNO3 | 3 | NA | NA | NA | 25 | 15 | 1 | 0.91557426 | NO | Figure S2
Effect of branching in the alkyl chain of diglycolamide on the sequestration of tetravalent actinides: Solvent extraction and theoretical studies | R. B. Gujara, P. K. Vermaa, A. Bhattacharyyaa, P. K. Mohapatraa, R. J. M. Egberinkb, J. Huskensb and W. Verboomb | 2024 | https://doi.org/10.1039/D4DT02176B | 1 | CCCCN(CCCC)C(=O)COCC(=O)N(CCCC)CCCC | TBDGA | 0.005 | n-dodecane with 40 vol% 1-octanol | 1 | Th(IV) | NA | 1e-09 | HNO3 | 3 | NA | NA | NA | 25 | 15 | 1 | 1.04906795 | NO | Figure S2
Effect of branching in the alkyl chain of diglycolamide on the sequestration of tetravalent actinides: Solvent extraction and theoretical studies | R. B. Gujara, P. K. Vermaa, A. Bhattacharyyaa, P. K. Mohapatraa, R. J. M. Egberinkb, J. Huskensb and W. Verboomb | 2024 | https://doi.org/10.1039/D4DT02176B | 1 | CCCCN(CCCC)C(=O)COCC(=O)N(CCCC)CCCC | TBDGA | 0.005 | n-dodecane with 50 vol% 1-octanol | 1 | Th(IV) | NA | 1e-09 | HNO3 | 3 | NA | NA | NA | 25 | 15 | 1 | 1.02260974 | NO | Figure S2
Effect of branching in the alkyl chain of diglycolamide on the sequestration of tetravalent actinides: Solvent extraction and theoretical studies | R. B. Gujara, P. K. Vermaa, A. Bhattacharyyaa, P. K. Mohapatraa, R. J. M. Egberinkb, J. Huskensb and W. Verboomb | 2024 | https://doi.org/10.1039/D4DT02176B | 1 | CCCCN(CCCC)C(=O)COCC(=O)N(CCCC)CCCC | TBDGA | 0.005 | n-dodecane with 60 vol% 1-octanol | 1 | Th(IV) | NA | 1e-09 | HNO3 | 3 | NA | NA | NA | 25 | 15 | 1 | 1.03583885 | NO | Figure S2
Effect of branching in the alkyl chain of diglycolamide on the sequestration of tetravalent actinides: Solvent extraction and theoretical studies | R. B. Gujara, P. K. Vermaa, A. Bhattacharyyaa, P. K. Mohapatraa, R. J. M. Egberinkb, J. Huskensb and W. Verboomb | 2024 | https://doi.org/10.1039/D4DT02176B | 1 | CCCCN(CCCC)C(=O)COCC(=O)N(CCCC)CCCC | TBDGA | 0.005 | n-dodecane with 80 vol% 1-octanol | 1 | Th(IV) | NA | 1e-09 | HNO3 | 3 | NA | NA | NA | 25 | 15 | 1 | 1.02381239 | NO | Figure S2
Effect of branching in the alkyl chain of diglycolamide on the sequestration of tetravalent actinides: Solvent extraction and theoretical studies | R. B. Gujara, P. K. Vermaa, A. Bhattacharyyaa, P. K. Mohapatraa, R. J. M. Egberinkb, J. Huskensb and W. Verboomb | 2024 | https://doi.org/10.1039/D4DT02176B | 1 | CCCCCN(CCCCC)C(=O)COCC(=O)N(CCCCC)CCCCC | TPDGA | 0.005 | n-dodecane with 30 vol% 1-octanol | 1 | Th(IV) | NA | 1e-09 | HNO3 | 3 | NA | NA | NA | 25 | 15 | 1 | 0.51809982 | NO | Figure S2
Effect of branching in the alkyl chain of diglycolamide on the sequestration of tetravalent actinides: Solvent extraction and theoretical studies | R. B. Gujara, P. K. Vermaa, A. Bhattacharyyaa, P. K. Mohapatraa, R. J. M. Egberinkb, J. Huskensb and W. Verboomb | 2024 | https://doi.org/10.1039/D4DT02176B | 1 | CCCCCN(CCCCC)C(=O)COCC(=O)N(CCCCC)CCCCC | TPDGA | 0.005 | n-dodecane with 40 vol% 1-octanol | 1 | Th(IV) | NA | 1e-09 | HNO3 | 3 | NA | NA | NA | 25 | 15 | 1 | 0.54155141 | NO | Figure S2
Effect of branching in the alkyl chain of diglycolamide on the sequestration of tetravalent actinides: Solvent extraction and theoretical studies | R. B. Gujara, P. K. Vermaa, A. Bhattacharyyaa, P. K. Mohapatraa, R. J. M. Egberinkb, J. Huskensb and W. Verboomb | 2024 | https://doi.org/10.1039/D4DT02176B | 1 | CCCCCN(CCCCC)C(=O)COCC(=O)N(CCCCC)CCCCC | TPDGA | 0.005 | n-dodecane with 50 vol% 1-octanol | 1 | Th(IV) | NA | 1e-09 | HNO3 | 3 | NA | NA | NA | 25 | 15 | 1 | 0.56620565 | NO | Figure S2
Effect of branching in the alkyl chain of diglycolamide on the sequestration of tetravalent actinides: Solvent extraction and theoretical studies | R. B. Gujara, P. K. Vermaa, A. Bhattacharyyaa, P. K. Mohapatraa, R. J. M. Egberinkb, J. Huskensb and W. Verboomb | 2024 | https://doi.org/10.1039/D4DT02176B | 1 | CCCCCN(CCCCC)C(=O)COCC(=O)N(CCCCC)CCCCC | TPDGA | 0.005 | n-dodecane with 60 vol% 1-octanol | 1 | Th(IV) | NA | 1e-09 | HNO3 | 3 | NA | NA | NA | 25 | 15 | 1 | 0.58244137 | NO | Figure S2
Effect of branching in the alkyl chain of diglycolamide on the sequestration of tetravalent actinides: Solvent extraction and theoretical studies | R. B. Gujara, P. K. Vermaa, A. Bhattacharyyaa, P. K. Mohapatraa, R. J. M. Egberinkb, J. Huskensb and W. Verboomb | 2024 | https://doi.org/10.1039/D4DT02176B | 1 | CCCCCN(CCCCC)C(=O)COCC(=O)N(CCCCC)CCCCC | TPDGA | 0.005 | n-dodecane with 80 vol% 1-octanol | 1 | Th(IV) | NA | 1e-09 | HNO3 | 3 | NA | NA | NA | 25 | 15 | 1 | 0.53553818 | NO | Figure S2
Synthesis and evaluation of new modified diglycolamides with different stereochemistry for extraction of tri- and tetravalent metal ions | Laura Diaz Gomez, Andreas Wilden, Dimitri Schneider, Zaina Paparigas, Giuseppe Modolo, Maria Chiara Gullo, Jurriaan Huskens, Willem Verboom | 2023 | https://doi.org/10.1039/D2NJ05663A | 1 | CCCCCCCCN(CCCCCCCC)C(=O)[C@@H](CCC)O[C@@H](CCC)C(=O)N(CCCCCCCC)CCCCCCCC | p-TODGA-Syn | 0.1 | n-dodecane | 24 | Am(III) | Am(III); La(III); Ce(III); Pr(III); Nd(III); Sm(III); Eu(III); Gd(III); Tb(III); Dy(III); Ho(III); Er(III); Tm(III); Yb(III); Lu(III); Yb(III); Sr; Zr; Mo; Pd; Fe; Ru; Pu(IV); Cm(III) | Trace; 0.01; 0.01; 0.01; 0.01; 0.01; 0.01; 0.01; 0.01; 0.01; 0.01; 0.01; 0.01; 0.01; 0.01; 0.01; 0.01; 0.01; 0.01; 0.01; 0.01; 0.01; Trace; Trace | HNO3 | 4.24416133 | NA | NA | NA | 22 | 30 | 1 | 0.00299081 | NO | Figure 2
Synthesis and evaluation of new modified diglycolamides with different stereochemistry for extraction of tri- and tetravalent metal ions | Laura Diaz Gomez, Andreas Wilden, Dimitri Schneider, Zaina Paparigas, Giuseppe Modolo, Maria Chiara Gullo, Jurriaan Huskens, Willem Verboom | 2023 | https://doi.org/10.1039/D2NJ05663A | 1 | CCCCCCCCN(CCCCCCCC)C(=O)[C@@H](CCC)O[C@@H](CCC)C(=O)N(CCCCCCCC)CCCCCCCC | p-TODGA-Syn | 0.1 | n-dodecane | 24 | Am(III) | Am(III); La(III); Ce(III); Pr(III); Nd(III); Sm(III); Eu(III); Gd(III); Tb(III); Dy(III); Ho(III); Er(III); Tm(III); Yb(III); Lu(III); Yb(III); Sr; Zr; Mo; Pd; Fe; Ru; Pu(IV); Cm(III) | Trace; 0.01; 0.01; 0.01; 0.01; 0.01; 0.01; 0.01; 0.01; 0.01; 0.01; 0.01; 0.01; 0.01; 0.01; 0.01; 0.01; 0.01; 0.01; 0.01; 0.01; 0.01; Trace; Trace | HNO3 | 5.36692689 | NA | NA | NA | 22 | 30 | 1 | 0.01002941 | NO | Figure 2
Synthesis and evaluation of new modified diglycolamides with different stereochemistry for extraction of tri- and tetravalent metal ions | Laura Diaz Gomez, Andreas Wilden, Dimitri Schneider, Zaina Paparigas, Giuseppe Modolo, Maria Chiara Gullo, Jurriaan Huskens, Willem Verboom | 2023 | https://doi.org/10.1039/D2NJ05663A | 1 | CCCCCCCCN(CCCCCCCC)C(=O)[C@@H](CCC)O[C@@H](CCC)C(=O)N(CCCCCCCC)CCCCCCCC | p-TODGA-Syn | 0.1 | n-dodecane | 24 | Am(III) | Am(III); La(III); Ce(III); Pr(III); Nd(III); Sm(III); Eu(III); Gd(III); Tb(III); Dy(III); Ho(III); Er(III); Tm(III); Yb(III); Lu(III); Yb(III); Sr; Zr; Mo; Pd; Fe; Ru; Pu(IV); Cm(III) | Trace; 0.01; 0.01; 0.01; 0.01; 0.01; 0.01; 0.01; 0.01; 0.01; 0.01; 0.01; 0.01; 0.01; 0.01; 0.01; 0.01; 0.01; 0.01; 0.01; 0.01; 0.01; Trace; Trace | HNO3 | 6.40015935 | NA | NA | NA | 22 | 30 | 1 | 0.01008433 | NO | Figure 2
Synthesis and evaluation of new modified diglycolamides with different stereochemistry for extraction of tri- and tetravalent metal ions | Laura Diaz Gomez, Andreas Wilden, Dimitri Schneider, Zaina Paparigas, Giuseppe Modolo, Maria Chiara Gullo, Jurriaan Huskens, Willem Verboom | 2023 | https://doi.org/10.1039/D2NJ05663A | 1 | CCCCCCCCN(CCCCCCCC)C(=O)[C@@H](CCC)O[C@@H](CCC)C(=O)N(CCCCCCCC)CCCCCCCC | p-TODGA-Syn | 0.1 | n-dodecane | 24 | Am(III) | Am(III); La(III); Ce(III); Pr(III); Nd(III); Sm(III); Eu(III); Gd(III); Tb(III); Dy(III); Ho(III); Er(III); Tm(III); Yb(III); Lu(III); Yb(III); Sr; Zr; Mo; Pd; Fe; Ru; Pu(IV); Cm(III) | Trace; 0.01; 0.01; 0.01; 0.01; 0.01; 0.01; 0.01; 0.01; 0.01; 0.01; 0.01; 0.01; 0.01; 0.01; 0.01; 0.01; 0.01; 0.01; 0.01; 0.01; 0.01; Trace; Trace | HNO3 | 7.28112116 | NA | NA | NA | 22 | 30 | 1 | 0.01991061 | NO | Figure 2
Synthesis and evaluation of new modified diglycolamides with different stereochemistry for extraction of tri- and tetravalent metal ions | Laura Diaz Gomez, Andreas Wilden, Dimitri Schneider, Zaina Paparigas, Giuseppe Modolo, Maria Chiara Gullo, Jurriaan Huskens, Willem Verboom | 2023 | https://doi.org/10.1039/D2NJ05663A | 1 | CCCCCCCCCCN(CCCCCCCCCC)C(=O)[C@@H](CCC)O[C@@H](CCC)C(=O)N(CCCCCCCCCC)CCCCCCCCCC | p-TDDGA-Syn | 0.1 | n-dodecane | 24 | Am(III) | Am(III); La(III); Ce(III); Pr(III); Nd(III); Sm(III); Eu(III); Gd(III); Tb(III); Dy(III); Ho(III); Er(III); Tm(III); Yb(III); Lu(III); Yb(III); Sr; Zr; Mo; Pd; Fe; Ru; Pu(IV); Cm(III) | Trace; 0.01; 0.01; 0.01; 0.01; 0.01; 0.01; 0.01; 0.01; 0.01; 0.01; 0.01; 0.01; 0.01; 0.01; 0.01; 0.01; 0.01; 0.01; 0.01; 0.01; 0.01; Trace; Trace | HNO3 | 4.23987732 | NA | NA | NA | 22 | 30 | 1 | 0.00200631 | NO | Figure 2
Synthesis and evaluation of new modified diglycolamides with different stereochemistry for extraction of tri- and tetravalent metal ions | Laura Diaz Gomez, Andreas Wilden, Dimitri Schneider, Zaina Paparigas, Giuseppe Modolo, Maria Chiara Gullo, Jurriaan Huskens, Willem Verboom | 2023 | https://doi.org/10.1039/D2NJ05663A | 1 | CCCCCCCCCCN(CCCCCCCCCC)C(=O)[C@@H](CCC)O[C@@H](CCC)C(=O)N(CCCCCCCCCC)CCCCCCCCCC | p-TDDGA-Syn | 0.1 | n-dodecane | 24 | Am(III) | Am(III); La(III); Ce(III); Pr(III); Nd(III); Sm(III); Eu(III); Gd(III); Tb(III); Dy(III); Ho(III); Er(III); Tm(III); Yb(III); Lu(III); Yb(III); Sr; Zr; Mo; Pd; Fe; Ru; Pu(IV); Cm(III) | Trace; 0.01; 0.01; 0.01; 0.01; 0.01; 0.01; 0.01; 0.01; 0.01; 0.01; 0.01; 0.01; 0.01; 0.01; 0.01; 0.01; 0.01; 0.01; 0.01; 0.01; 0.01; Trace; Trace | HNO3 | 5.36910437 | NA | NA | NA | 22 | 30 | 1 | 0.00395992 | NO | Figure 2
Synthesis and evaluation of new modified diglycolamides with different stereochemistry for extraction of tri- and tetravalent metal ions | Laura Diaz Gomez, Andreas Wilden, Dimitri Schneider, Zaina Paparigas, Giuseppe Modolo, Maria Chiara Gullo, Jurriaan Huskens, Willem Verboom | 2023 | https://doi.org/10.1039/D2NJ05663A | 1 | CCCCCCCCCCN(CCCCCCCCCC)C(=O)[C@@H](CCC)O[C@@H](CCC)C(=O)N(CCCCCCCCCC)CCCCCCCCCC | p-TDDGA-Syn | 0.1 | n-dodecane | 24 | Am(III) | Am(III); La(III); Ce(III); Pr(III); Nd(III); Sm(III); Eu(III); Gd(III); Tb(III); Dy(III); Ho(III); Er(III); Tm(III); Yb(III); Lu(III); Yb(III); Sr; Zr; Mo; Pd; Fe; Ru; Pu(IV); Cm(III) | Trace; 0.01; 0.01; 0.01; 0.01; 0.01; 0.01; 0.01; 0.01; 0.01; 0.01; 0.01; 0.01; 0.01; 0.01; 0.01; 0.01; 0.01; 0.01; 0.01; 0.01; 0.01; Trace; Trace | HNO3 | 6.40014844 | NA | NA | NA | 22 | 30 | 1 | 0.01001515 | NO | Figure 2
Synthesis and evaluation of new modified diglycolamides with different stereochemistry for extraction of tri- and tetravalent metal ions | Laura Diaz Gomez, Andreas Wilden, Dimitri Schneider, Zaina Paparigas, Giuseppe Modolo, Maria Chiara Gullo, Jurriaan Huskens, Willem Verboom | 2023 | https://doi.org/10.1039/D2NJ05663A | 1 | CCCCCCCCCCN(CCCCCCCCCC)C(=O)[C@@H](CCC)O[C@@H](CCC)C(=O)N(CCCCCCCCCC)CCCCCCCCCC | p-TDDGA-Syn | 0.1 | n-dodecane | 24 | Am(III) | Am(III); La(III); Ce(III); Pr(III); Nd(III); Sm(III); Eu(III); Gd(III); Tb(III); Dy(III); Ho(III); Er(III); Tm(III); Yb(III); Lu(III); Yb(III); Sr; Zr; Mo; Pd; Fe; Ru; Pu(IV); Cm(III) | Trace; 0.01; 0.01; 0.01; 0.01; 0.01; 0.01; 0.01; 0.01; 0.01; 0.01; 0.01; 0.01; 0.01; 0.01; 0.01; 0.01; 0.01; 0.01; 0.01; 0.01; 0.01; Trace; Trace | HNO3 | 7.28002969 | NA | NA | NA | 22 | 30 | 1 | 0.01000303 | NO | Figure 2
Synthesis and evaluation of new modified diglycolamides with different stereochemistry for extraction of tri- and tetravalent metal ions | Laura Diaz Gomez, Andreas Wilden, Dimitri Schneider, Zaina Paparigas, Giuseppe Modolo, Maria Chiara Gullo, Jurriaan Huskens, Willem Verboom | 2023 | https://doi.org/10.1039/D2NJ05663A | 1 | CCCCCCCCCCN(CCCCCCCCCC)C(=O)[C@@H](CCC)O[C@@H](CCC)C(=O)N(CCCCCCCCCC)CCCCCCCCCC | p-TDDGA-Syn | 0.1 | n-dodecane | 24 | Am(III) | Am(III); La(III); Ce(III); Pr(III); Nd(III); Sm(III); Eu(III); Gd(III); Tb(III); Dy(III); Ho(III); Er(III); Tm(III); Yb(III); Lu(III); Yb(III); Sr; Zr; Mo; Pd; Fe; Ru; Pu(IV); Cm(III) | Trace; 0.01; 0.01; 0.01; 0.01; 0.01; 0.01; 0.01; 0.01; 0.01; 0.01; 0.01; 0.01; 0.01; 0.01; 0.01; 0.01; 0.01; 0.01; 0.01; 0.01; 0.01; Trace; Trace | HNO3 | 9.58631736 | NA | NA | NA | 22 | 30 | 1 | 0.0492408 | NO | Figure 2
Synthesis and evaluation of new modified diglycolamides with different stereochemistry for extraction of tri- and tetravalent metal ions | Laura Diaz Gomez, Andreas Wilden, Dimitri Schneider, Zaina Paparigas, Giuseppe Modolo, Maria Chiara Gullo, Jurriaan Huskens, Willem Verboom | 2023 | https://doi.org/10.1039/D2NJ05663A | 1 | CCCCCCCCCCN(CCCCCCCCCC)C(=O)[C@H](C)O[C@H](CC)C(=O)N(CCCCCCCCCC)CCCCCCCCCC | Et-Me-TDDGA-Syn | 0.1 | n-dodecane | 24 | Am(III) | Am(III); La(III); Ce(III); Pr(III); Nd(III); Sm(III); Eu(III); Gd(III); Tb(III); Dy(III); Ho(III); Er(III); Tm(III); Yb(III); Lu(III); Yb(III); Sr; Zr; Mo; Pd; Fe; Ru; Pu(IV); Cm(III) | Trace; 0.01; 0.01; 0.01; 0.01; 0.01; 0.01; 0.01; 0.01; 0.01; 0.01; 0.01; 0.01; 0.01; 0.01; 0.01; 0.01; 0.01; 0.01; 0.01; 0.01; 0.01; Trace; Trace | HNO3 | 1.90798381 | NA | NA | NA | 22 | 30 | 1 | 0.00395154 | NO | Figure 2
Synthesis and evaluation of new modified diglycolamides with different stereochemistry for extraction of tri- and tetravalent metal ions | Laura Diaz Gomez, Andreas Wilden, Dimitri Schneider, Zaina Paparigas, Giuseppe Modolo, Maria Chiara Gullo, Jurriaan Huskens, Willem Verboom | 2023 | https://doi.org/10.1039/D2NJ05663A | 1 | CCCCCCCCCCN(CCCCCCCCCC)C(=O)[C@H](C)O[C@H](CC)C(=O)N(CCCCCCCCCC)CCCCCCCCCC | Et-Me-TDDGA-Syn | 0.1 | n-dodecane | 24 | Am(III) | Am(III); La(III); Ce(III); Pr(III); Nd(III); Sm(III); Eu(III); Gd(III); Tb(III); Dy(III); Ho(III); Er(III); Tm(III); Yb(III); Lu(III); Yb(III); Sr; Zr; Mo; Pd; Fe; Ru; Pu(IV); Cm(III) | Trace; 0.01; 0.01; 0.01; 0.01; 0.01; 0.01; 0.01; 0.01; 0.01; 0.01; 0.01; 0.01; 0.01; 0.01; 0.01; 0.01; 0.01; 0.01; 0.01; 0.01; 0.01; Trace; Trace | HNO3 | 4.24229492 | NA | NA | NA | 22 | 30 | 1 | 0.09216767 | NO | Figure 2
Synthesis and evaluation of new modified diglycolamides with different stereochemistry for extraction of tri- and tetravalent metal ions | Laura Diaz Gomez, Andreas Wilden, Dimitri Schneider, Zaina Paparigas, Giuseppe Modolo, Maria Chiara Gullo, Jurriaan Huskens, Willem Verboom | 2023 | https://doi.org/10.1039/D2NJ05663A | 1 | CCCCCCCCCCN(CCCCCCCCCC)C(=O)[C@H](C)O[C@H](CC)C(=O)N(CCCCCCCCCC)CCCCCCCCCC | Et-Me-TDDGA-Syn | 0.1 | n-dodecane | 24 | Am(III) | Am(III); La(III); Ce(III); Pr(III); Nd(III); Sm(III); Eu(III); Gd(III); Tb(III); Dy(III); Ho(III); Er(III); Tm(III); Yb(III); Lu(III); Yb(III); Sr; Zr; Mo; Pd; Fe; Ru; Pu(IV); Cm(III) | Trace; 0.01; 0.01; 0.01; 0.01; 0.01; 0.01; 0.01; 0.01; 0.01; 0.01; 0.01; 0.01; 0.01; 0.01; 0.01; 0.01; 0.01; 0.01; 0.01; 0.01; 0.01; Trace; Trace | HNO3 | 5.37224234 | NA | NA | NA | 22 | 30 | 1 | 0.28653425 | NO | Figure 2
Synthesis and evaluation of new modified diglycolamides with different stereochemistry for extraction of tri- and tetravalent metal ions | Laura Diaz Gomez, Andreas Wilden, Dimitri Schneider, Zaina Paparigas, Giuseppe Modolo, Maria Chiara Gullo, Jurriaan Huskens, Willem Verboom | 2023 | https://doi.org/10.1039/D2NJ05663A | 1 | CCCCCCCCCCN(CCCCCCCCCC)C(=O)[C@H](C)O[C@H](CC)C(=O)N(CCCCCCCCCC)CCCCCCCCCC | Et-Me-TDDGA-Syn | 0.1 | n-dodecane | 24 | Am(III) | Am(III); La(III); Ce(III); Pr(III); Nd(III); Sm(III); Eu(III); Gd(III); Tb(III); Dy(III); Ho(III); Er(III); Tm(III); Yb(III); Lu(III); Yb(III); Sr; Zr; Mo; Pd; Fe; Ru; Pu(IV); Cm(III) | Trace; 0.01; 0.01; 0.01; 0.01; 0.01; 0.01; 0.01; 0.01; 0.01; 0.01; 0.01; 0.01; 0.01; 0.01; 0.01; 0.01; 0.01; 0.01; 0.01; 0.01; 0.01; Trace; Trace | HNO3 | 6.4027625 | NA | NA | NA | 22 | 30 | 1 | 0.52077493 | NO | Figure 2
Synthesis and evaluation of new modified diglycolamides with different stereochemistry for extraction of tri- and tetravalent metal ions | Laura Diaz Gomez, Andreas Wilden, Dimitri Schneider, Zaina Paparigas, Giuseppe Modolo, Maria Chiara Gullo, Jurriaan Huskens, Willem Verboom | 2023 | https://doi.org/10.1039/D2NJ05663A | 1 | CCCCCCCCCCN(CCCCCCCCCC)C(=O)[C@H](C)O[C@H](CC)C(=O)N(CCCCCCCCCC)CCCCCCCCCC | Et-Me-TDDGA-Syn | 0.1 | n-dodecane | 24 | Am(III) | Am(III); La(III); Ce(III); Pr(III); Nd(III); Sm(III); Eu(III); Gd(III); Tb(III); Dy(III); Ho(III); Er(III); Tm(III); Yb(III); Lu(III); Yb(III); Sr; Zr; Mo; Pd; Fe; Ru; Pu(IV); Cm(III) | Trace; 0.01; 0.01; 0.01; 0.01; 0.01; 0.01; 0.01; 0.01; 0.01; 0.01; 0.01; 0.01; 0.01; 0.01; 0.01; 0.01; 0.01; 0.01; 0.01; 0.01; 0.01; Trace; Trace | HNO3 | 7.29434974 | NA | NA | NA | 22 | 30 | 1 | 0.83636338 | NO | Figure 2
Synthesis and evaluation of new modified diglycolamides with different stereochemistry for extraction of tri- and tetravalent metal ions | Laura Diaz Gomez, Andreas Wilden, Dimitri Schneider, Zaina Paparigas, Giuseppe Modolo, Maria Chiara Gullo, Jurriaan Huskens, Willem Verboom | 2023 | https://doi.org/10.1039/D2NJ05663A | 1 | CCCCCCCCCCN(CCCCCCCCCC)C(=O)[C@H](C)O[C@H](CC)C(=O)N(CCCCCCCCCC)CCCCCCCCCC | Et-Me-TDDGA-Syn | 0.1 | n-dodecane | 24 | Am(III) | Am(III); La(III); Ce(III); Pr(III); Nd(III); Sm(III); Eu(III); Gd(III); Tb(III); Dy(III); Ho(III); Er(III); Tm(III); Yb(III); Lu(III); Yb(III); Sr; Zr; Mo; Pd; Fe; Ru; Pu(IV); Cm(III) | Trace; 0.01; 0.01; 0.01; 0.01; 0.01; 0.01; 0.01; 0.01; 0.01; 0.01; 0.01; 0.01; 0.01; 0.01; 0.01; 0.01; 0.01; 0.01; 0.01; 0.01; 0.01; Trace; Trace | HNO3 | 9.58685218 | NA | NA | NA | 22 | 30 | 1 | 6.89941147 | NO | Figure 2
Synthesis and evaluation of new modified diglycolamides with different stereochemistry for extraction of tri- and tetravalent metal ions | Laura Diaz Gomez, Andreas Wilden, Dimitri Schneider, Zaina Paparigas, Giuseppe Modolo, Maria Chiara Gullo, Jurriaan Huskens, Willem Verboom | 2023 | https://doi.org/10.1039/D2NJ05663A | 1 | CCCCCCCCN(CCCCCCCC)C(=O)[C@H](C)O[C@@H](CC)C(=O)N(CCCCCCCC)CCCCCCCC | Et-Me-TODGA-Anti | 0.1 | n-dodecane | 24 | Am(III) | Am(III); La(III); Ce(III); Pr(III); Nd(III); Sm(III); Eu(III); Gd(III); Tb(III); Dy(III); Ho(III); Er(III); Tm(III); Yb(III); Lu(III); Yb(III); Sr; Zr; Mo; Pd; Fe; Ru; Pu(IV); Cm(III) | Trace; 0.01; 0.01; 0.01; 0.01; 0.01; 0.01; 0.01; 0.01; 0.01; 0.01; 0.01; 0.01; 0.01; 0.01; 0.01; 0.01; 0.01; 0.01; 0.01; 0.01; 0.01; Trace; Trace | HNO3 | 1.91486006 | NA | NA | NA | 22 | 30 | 1 | 0.00302114 | NO | Figure 2
Synthesis and evaluation of new modified diglycolamides with different stereochemistry for extraction of tri- and tetravalent metal ions | Laura Diaz Gomez, Andreas Wilden, Dimitri Schneider, Zaina Paparigas, Giuseppe Modolo, Maria Chiara Gullo, Jurriaan Huskens, Willem Verboom | 2023 | https://doi.org/10.1039/D2NJ05663A | 1 | CCCCCCCCN(CCCCCCCC)C(=O)[C@H](C)O[C@@H](CC)C(=O)N(CCCCCCCC)CCCCCCCC | Et-Me-TODGA-Anti | 0.1 | n-dodecane | 24 | Am(III) | Am(III); La(III); Ce(III); Pr(III); Nd(III); Sm(III); Eu(III); Gd(III); Tb(III); Dy(III); Ho(III); Er(III); Tm(III); Yb(III); Lu(III); Yb(III); Sr; Zr; Mo; Pd; Fe; Ru; Pu(IV); Cm(III) | Trace; 0.01; 0.01; 0.01; 0.01; 0.01; 0.01; 0.01; 0.01; 0.01; 0.01; 0.01; 0.01; 0.01; 0.01; 0.01; 0.01; 0.01; 0.01; 0.01; 0.01; 0.01; Trace; Trace | HNO3 | 4.24129077 | NA | NA | NA | 22 | 30 | 1 | 0.04892624 | NO | Figure 2
Synthesis and evaluation of new modified diglycolamides with different stereochemistry for extraction of tri- and tetravalent metal ions | Laura Diaz Gomez, Andreas Wilden, Dimitri Schneider, Zaina Paparigas, Giuseppe Modolo, Maria Chiara Gullo, Jurriaan Huskens, Willem Verboom | 2023 | https://doi.org/10.1039/D2NJ05663A | 1 | CCCCCCCCN(CCCCCCCC)C(=O)[C@H](C)O[C@@H](CC)C(=O)N(CCCCCCCC)CCCCCCCC | Et-Me-TODGA-Anti | 0.1 | n-dodecane | 24 | Am(III) | Am(III); La(III); Ce(III); Pr(III); Nd(III); Sm(III); Eu(III); Gd(III); Tb(III); Dy(III); Ho(III); Er(III); Tm(III); Yb(III); Lu(III); Yb(III); Sr; Zr; Mo; Pd; Fe; Ru; Pu(IV); Cm(III) | Trace; 0.01; 0.01; 0.01; 0.01; 0.01; 0.01; 0.01; 0.01; 0.01; 0.01; 0.01; 0.01; 0.01; 0.01; 0.01; 0.01; 0.01; 0.01; 0.01; 0.01; 0.01; Trace; Trace | HNO3 | 5.37503104 | NA | NA | NA | 22 | 30 | 1 | 0.16634183 | NO | Figure 2
Synthesis and evaluation of new modified diglycolamides with different stereochemistry for extraction of tri- and tetravalent metal ions | Laura Diaz Gomez, Andreas Wilden, Dimitri Schneider, Zaina Paparigas, Giuseppe Modolo, Maria Chiara Gullo, Jurriaan Huskens, Willem Verboom | 2023 | https://doi.org/10.1039/D2NJ05663A | 1 | CCCCCCCCN(CCCCCCCC)C(=O)[C@H](C)O[C@@H](CC)C(=O)N(CCCCCCCC)CCCCCCCC | Et-Me-TODGA-Anti | 0.1 | n-dodecane | 24 | Am(III) | Am(III); La(III); Ce(III); Pr(III); Nd(III); Sm(III); Eu(III); Gd(III); Tb(III); Dy(III); Ho(III); Er(III); Tm(III); Yb(III); Lu(III); Yb(III); Sr; Zr; Mo; Pd; Fe; Ru; Pu(IV); Cm(III) | Trace; 0.01; 0.01; 0.01; 0.01; 0.01; 0.01; 0.01; 0.01; 0.01; 0.01; 0.01; 0.01; 0.01; 0.01; 0.01; 0.01; 0.01; 0.01; 0.01; 0.01; 0.01; Trace; Trace | HNO3 | 6.40549663 | NA | NA | NA | 22 | 30 | 1 | 0.29209717 | NO | Figure 2
Synthesis and evaluation of new modified diglycolamides with different stereochemistry for extraction of tri- and tetravalent metal ions | Laura Diaz Gomez, Andreas Wilden, Dimitri Schneider, Zaina Paparigas, Giuseppe Modolo, Maria Chiara Gullo, Jurriaan Huskens, Willem Verboom | 2023 | https://doi.org/10.1039/D2NJ05663A | 1 | CCCCCCCCN(CCCCCCCC)C(=O)[C@H](C)O[C@@H](CC)C(=O)N(CCCCCCCC)CCCCCCCC | Et-Me-TODGA-Anti | 0.1 | n-dodecane | 24 | Am(III) | Am(III); La(III); Ce(III); Pr(III); Nd(III); Sm(III); Eu(III); Gd(III); Tb(III); Dy(III); Ho(III); Er(III); Tm(III); Yb(III); Lu(III); Yb(III); Sr; Zr; Mo; Pd; Fe; Ru; Pu(IV); Cm(III) | Trace; 0.01; 0.01; 0.01; 0.01; 0.01; 0.01; 0.01; 0.01; 0.01; 0.01; 0.01; 0.01; 0.01; 0.01; 0.01; 0.01; 0.01; 0.01; 0.01; 0.01; 0.01; Trace; Trace | HNO3 | 7.29719302 | NA | NA | NA | 22 | 30 | 1 | 0.50253648 | NO | Figure 2
Synthesis and evaluation of new modified diglycolamides with different stereochemistry for extraction of tri- and tetravalent metal ions | Laura Diaz Gomez, Andreas Wilden, Dimitri Schneider, Zaina Paparigas, Giuseppe Modolo, Maria Chiara Gullo, Jurriaan Huskens, Willem Verboom | 2023 | https://doi.org/10.1039/D2NJ05663A | 1 | CCCCCCCCN(CCCCCCCC)C(=O)[C@H](CCC)O[C@@H](CCC)C(=O)N(CCCCCCCC)CCCCCCCC | p-TODGA-Anti | 0.1 | n-dodecane | 24 | Am(III) | Am(III); La(III); Ce(III); Pr(III); Nd(III); Sm(III); Eu(III); Gd(III); Tb(III); Dy(III); Ho(III); Er(III); Tm(III); Yb(III); Lu(III); Yb(III); Sr; Zr; Mo; Pd; Fe; Ru; Pu(IV); Cm(III) | Trace; 0.01; 0.01; 0.01; 0.01; 0.01; 0.01; 0.01; 0.01; 0.01; 0.01; 0.01; 0.01; 0.01; 0.01; 0.01; 0.01; 0.01; 0.01; 0.01; 0.01; 0.01; Trace; Trace | HNO3 | 1.90635753 | NA | NA | NA | 22 | 30 | 1 | 0.00141686 | NO | Figure 2
Synthesis and evaluation of new modified diglycolamides with different stereochemistry for extraction of tri- and tetravalent metal ions | Laura Diaz Gomez, Andreas Wilden, Dimitri Schneider, Zaina Paparigas, Giuseppe Modolo, Maria Chiara Gullo, Jurriaan Huskens, Willem Verboom | 2023 | https://doi.org/10.1039/D2NJ05663A | 1 | CCCCCCCCN(CCCCCCCC)C(=O)[C@H](CCC)O[C@@H](CCC)C(=O)N(CCCCCCCC)CCCCCCCC | p-TODGA-Anti | 0.1 | n-dodecane | 24 | Am(III) | Am(III); La(III); Ce(III); Pr(III); Nd(III); Sm(III); Eu(III); Gd(III); Tb(III); Dy(III); Ho(III); Er(III); Tm(III); Yb(III); Lu(III); Yb(III); Sr; Zr; Mo; Pd; Fe; Ru; Pu(IV); Cm(III) | Trace; 0.01; 0.01; 0.01; 0.01; 0.01; 0.01; 0.01; 0.01; 0.01; 0.01; 0.01; 0.01; 0.01; 0.01; 0.01; 0.01; 0.01; 0.01; 0.01; 0.01; 0.01; Trace; Trace | HNO3 | 4.2377435 | NA | NA | NA | 22 | 30 | 1 | 0.00522329 | NO | Figure 2
Synthesis and evaluation of new modified diglycolamides with different stereochemistry for extraction of tri- and tetravalent metal ions | Laura Diaz Gomez, Andreas Wilden, Dimitri Schneider, Zaina Paparigas, Giuseppe Modolo, Maria Chiara Gullo, Jurriaan Huskens, Willem Verboom | 2023 | https://doi.org/10.1039/D2NJ05663A | 1 | CCCCCCCCN(CCCCCCCC)C(=O)[C@H](CCC)O[C@@H](CCC)C(=O)N(CCCCCCCC)CCCCCCCC | p-TODGA-Anti | 0.1 | n-dodecane | 24 | Am(III) | Am(III); La(III); Ce(III); Pr(III); Nd(III); Sm(III); Eu(III); Gd(III); Tb(III); Dy(III); Ho(III); Er(III); Tm(III); Yb(III); Lu(III); Yb(III); Sr; Zr; Mo; Pd; Fe; Ru; Pu(IV); Cm(III) | Trace; 0.01; 0.01; 0.01; 0.01; 0.01; 0.01; 0.01; 0.01; 0.01; 0.01; 0.01; 0.01; 0.01; 0.01; 0.01; 0.01; 0.01; 0.01; 0.01; 0.01; 0.01; Trace; Trace | HNO3 | 5.37720306 | NA | NA | NA | 22 | 30 | 1 | 0.00654513 | NO | Figure 2
Synthesis and evaluation of new modified diglycolamides with different stereochemistry for extraction of tri- and tetravalent metal ions | Laura Diaz Gomez, Andreas Wilden, Dimitri Schneider, Zaina Paparigas, Giuseppe Modolo, Maria Chiara Gullo, Jurriaan Huskens, Willem Verboom | 2023 | https://doi.org/10.1039/D2NJ05663A | 1 | CCCCCCCCN(CCCCCCCC)C(=O)[C@H](CCC)O[C@@H](CCC)C(=O)N(CCCCCCCC)CCCCCCCC | p-TODGA-Anti | 0.1 | n-dodecane | 24 | Am(III) | Am(III); La(III); Ce(III); Pr(III); Nd(III); Sm(III); Eu(III); Gd(III); Tb(III); Dy(III); Ho(III); Er(III); Tm(III); Yb(III); Lu(III); Yb(III); Sr; Zr; Mo; Pd; Fe; Ru; Pu(IV); Cm(III) | Trace; 0.01; 0.01; 0.01; 0.01; 0.01; 0.01; 0.01; 0.01; 0.01; 0.01; 0.01; 0.01; 0.01; 0.01; 0.01; 0.01; 0.01; 0.01; 0.01; 0.01; 0.01; Trace; Trace | HNO3 | 6.39975551 | NA | NA | NA | 22 | 30 | 1 | 0.0078169 | NO | Figure 2
Synthesis and evaluation of new modified diglycolamides with different stereochemistry for extraction of tri- and tetravalent metal ions | Laura Diaz Gomez, Andreas Wilden, Dimitri Schneider, Zaina Paparigas, Giuseppe Modolo, Maria Chiara Gullo, Jurriaan Huskens, Willem Verboom | 2023 | https://doi.org/10.1039/D2NJ05663A | 1 | CCCCCCCCN(CCCCCCCC)C(=O)[C@H](CCC)O[C@@H](CCC)C(=O)N(CCCCCCCC)CCCCCCCC | p-TODGA-Anti | 0.1 | n-dodecane | 24 | Am(III) | Am(III); La(III); Ce(III); Pr(III); Nd(III); Sm(III); Eu(III); Gd(III); Tb(III); Dy(III); Ho(III); Er(III); Tm(III); Yb(III); Lu(III); Yb(III); Sr; Zr; Mo; Pd; Fe; Ru; Pu(IV); Cm(III) | Trace; 0.01; 0.01; 0.01; 0.01; 0.01; 0.01; 0.01; 0.01; 0.01; 0.01; 0.01; 0.01; 0.01; 0.01; 0.01; 0.01; 0.01; 0.01; 0.01; 0.01; 0.01; Trace; Trace | HNO3 | 7.28361516 | NA | NA | NA | 22 | 30 | 1 | 0.00959825 | NO | Figure 2
Synthesis and evaluation of new modified diglycolamides with different stereochemistry for extraction of tri- and tetravalent metal ions | Laura Diaz Gomez, Andreas Wilden, Dimitri Schneider, Zaina Paparigas, Giuseppe Modolo, Maria Chiara Gullo, Jurriaan Huskens, Willem Verboom | 2023 | https://doi.org/10.1039/D2NJ05663A | 1 | CCCCCCCCCCN(CCCCCCCCCC)C(=O)[C@H](CCC)O[C@@H](CCC)C(=O)N(CCCCCCCCCC)CCCCCCCCCC | p-TDDGA-Anti | 0.1 | n-dodecane | 24 | Am(III) | Am(III); La(III); Ce(III); Pr(III); Nd(III); Sm(III); Eu(III); Gd(III); Tb(III); Dy(III); Ho(III); Er(III); Tm(III); Yb(III); Lu(III); Yb(III); Sr; Zr; Mo; Pd; Fe; Ru; Pu(IV); Cm(III) | Trace; 0.01; 0.01; 0.01; 0.01; 0.01; 0.01; 0.01; 0.01; 0.01; 0.01; 0.01; 0.01; 0.01; 0.01; 0.01; 0.01; 0.01; 0.01; 0.01; 0.01; 0.01; Trace; Trace | HNO3 | 1.89981963 | NA | NA | NA | 22 | 30 | 1 | 0.00229402 | NO | Figure 2
Synthesis and evaluation of new modified diglycolamides with different stereochemistry for extraction of tri- and tetravalent metal ions | Laura Diaz Gomez, Andreas Wilden, Dimitri Schneider, Zaina Paparigas, Giuseppe Modolo, Maria Chiara Gullo, Jurriaan Huskens, Willem Verboom | 2023 | https://doi.org/10.1039/D2NJ05663A | 1 | CCCCCCCCCCN(CCCCCCCCCC)C(=O)[C@H](CCC)O[C@@H](CCC)C(=O)N(CCCCCCCCCC)CCCCCCCCCC | p-TDDGA-Anti | 0.1 | n-dodecane | 24 | Am(III) | Am(III); La(III); Ce(III); Pr(III); Nd(III); Sm(III); Eu(III); Gd(III); Tb(III); Dy(III); Ho(III); Er(III); Tm(III); Yb(III); Lu(III); Yb(III); Sr; Zr; Mo; Pd; Fe; Ru; Pu(IV); Cm(III) | Trace; 0.01; 0.01; 0.01; 0.01; 0.01; 0.01; 0.01; 0.01; 0.01; 0.01; 0.01; 0.01; 0.01; 0.01; 0.01; 0.01; 0.01; 0.01; 0.01; 0.01; 0.01; Trace; Trace | HNO3 | 4.23067079 | NA | NA | NA | 22 | 30 | 1 | 0.00603572 | NO | Figure 2
Synthesis and evaluation of new modified diglycolamides with different stereochemistry for extraction of tri- and tetravalent metal ions | Laura Diaz Gomez, Andreas Wilden, Dimitri Schneider, Zaina Paparigas, Giuseppe Modolo, Maria Chiara Gullo, Jurriaan Huskens, Willem Verboom | 2023 | https://doi.org/10.1039/D2NJ05663A | 1 | CCCCCCCCCCN(CCCCCCCCCC)C(=O)[C@H](CCC)O[C@@H](CCC)C(=O)N(CCCCCCCCCC)CCCCCCCCCC | p-TDDGA-Anti | 0.1 | n-dodecane | 24 | Am(III) | Am(III); La(III); Ce(III); Pr(III); Nd(III); Sm(III); Eu(III); Gd(III); Tb(III); Dy(III); Ho(III); Er(III); Tm(III); Yb(III); Lu(III); Yb(III); Sr; Zr; Mo; Pd; Fe; Ru; Pu(IV); Cm(III) | Trace; 0.01; 0.01; 0.01; 0.01; 0.01; 0.01; 0.01; 0.01; 0.01; 0.01; 0.01; 0.01; 0.01; 0.01; 0.01; 0.01; 0.01; 0.01; 0.01; 0.01; 0.01; Trace; Trace | HNO3 | 5.37014126 | NA | NA | NA | 22 | 30 | 1 | 0.00761539 | NO | Figure 2
Synthesis and evaluation of new modified diglycolamides with different stereochemistry for extraction of tri- and tetravalent metal ions | Laura Diaz Gomez, Andreas Wilden, Dimitri Schneider, Zaina Paparigas, Giuseppe Modolo, Maria Chiara Gullo, Jurriaan Huskens, Willem Verboom | 2023 | https://doi.org/10.1039/D2NJ05663A | 1 | CCCCCCCCCCN(CCCCCCCCCC)C(=O)[C@H](CCC)O[C@@H](CCC)C(=O)N(CCCCCCCCCC)CCCCCCCCCC | p-TDDGA-Anti | 0.1 | n-dodecane | 24 | Am(III) | Am(III); La(III); Ce(III); Pr(III); Nd(III); Sm(III); Eu(III); Gd(III); Tb(III); Dy(III); Ho(III); Er(III); Tm(III); Yb(III); Lu(III); Yb(III); Sr; Zr; Mo; Pd; Fe; Ru; Pu(IV); Cm(III) | Trace; 0.01; 0.01; 0.01; 0.01; 0.01; 0.01; 0.01; 0.01; 0.01; 0.01; 0.01; 0.01; 0.01; 0.01; 0.01; 0.01; 0.01; 0.01; 0.01; 0.01; 0.01; Trace; Trace | HNO3 | 6.39265006 | NA | NA | NA | 22 | 30 | 1 | 0.00884811 | NO | Figure 2
Synthesis and evaluation of new modified diglycolamides with different stereochemistry for extraction of tri- and tetravalent metal ions | Laura Diaz Gomez, Andreas Wilden, Dimitri Schneider, Zaina Paparigas, Giuseppe Modolo, Maria Chiara Gullo, Jurriaan Huskens, Willem Verboom | 2023 | https://doi.org/10.1039/D2NJ05663A | 1 | CCCCCCCCCCN(CCCCCCCCCC)C(=O)[C@H](CCC)O[C@@H](CCC)C(=O)N(CCCCCCCCCC)CCCCCCCCCC | p-TDDGA-Anti | 0.1 | n-dodecane | 24 | Am(III) | Am(III); La(III); Ce(III); Pr(III); Nd(III); Sm(III); Eu(III); Gd(III); Tb(III); Dy(III); Ho(III); Er(III); Tm(III); Yb(III); Lu(III); Yb(III); Sr; Zr; Mo; Pd; Fe; Ru; Pu(IV); Cm(III) | Trace; 0.01; 0.01; 0.01; 0.01; 0.01; 0.01; 0.01; 0.01; 0.01; 0.01; 0.01; 0.01; 0.01; 0.01; 0.01; 0.01; 0.01; 0.01; 0.01; 0.01; 0.01; Trace; Trace | HNO3 | 7.2763569 | NA | NA | NA | 22 | 30 | 1 | 0.00986631 | NO | Figure 2
Synthesis and evaluation of new modified diglycolamides with different stereochemistry for extraction of tri- and tetravalent metal ions | Laura Diaz Gomez, Andreas Wilden, Dimitri Schneider, Zaina Paparigas, Giuseppe Modolo, Maria Chiara Gullo, Jurriaan Huskens, Willem Verboom | 2023 | https://doi.org/10.1039/D2NJ05663A | 1 | CCCCCCCCCCN(CCCCCCCCCC)C(=O)[C@H](CCC)O[C@@H](CCC)C(=O)N(CCCCCCCCCC)CCCCCCCCCC | p-TDDGA-Anti | 0.1 | n-dodecane | 24 | Am(III) | Am(III); La(III); Ce(III); Pr(III); Nd(III); Sm(III); Eu(III); Gd(III); Tb(III); Dy(III); Ho(III); Er(III); Tm(III); Yb(III); Lu(III); Yb(III); Sr; Zr; Mo; Pd; Fe; Ru; Pu(IV); Cm(III) | Trace; 0.01; 0.01; 0.01; 0.01; 0.01; 0.01; 0.01; 0.01; 0.01; 0.01; 0.01; 0.01; 0.01; 0.01; 0.01; 0.01; 0.01; 0.01; 0.01; 0.01; 0.01; Trace; Trace | HNO3 | 9.58519315 | NA | NA | NA | 22 | 30 | 1 | 0.02423279 | NO | Figure 2
Synthesis and evaluation of new modified diglycolamides with different stereochemistry for extraction of tri- and tetravalent metal ions | Laura Diaz Gomez, Andreas Wilden, Dimitri Schneider, Zaina Paparigas, Giuseppe Modolo, Maria Chiara Gullo, Jurriaan Huskens, Willem Verboom | 2023 | https://doi.org/10.1039/D2NJ05663A | 1 | CCCCCCCCCCN(CCCCCCCCCC)C(=O)[C@H](C)O[C@@H](CC)C(=O)N(CCCCCCCCCC)CCCCCCCCCC | Et-Me-TDDGA-Anti | 0.1 | n-dodecane | 24 | Am(III) | Am(III); La(III); Ce(III); Pr(III); Nd(III); Sm(III); Eu(III); Gd(III); Tb(III); Dy(III); Ho(III); Er(III); Tm(III); Yb(III); Lu(III); Yb(III); Sr; Zr; Mo; Pd; Fe; Ru; Pu(IV); Cm(III) | Trace; 0.01; 0.01; 0.01; 0.01; 0.01; 0.01; 0.01; 0.01; 0.01; 0.01; 0.01; 0.01; 0.01; 0.01; 0.01; 0.01; 0.01; 0.01; 0.01; 0.01; 0.01; Trace; Trace | HNO3 | 4.23877494 | NA | NA | NA | 22 | 30 | 1 | 0.00100105 | NO | Figure 2
Synthesis and evaluation of new modified diglycolamides with different stereochemistry for extraction of tri- and tetravalent metal ions | Laura Diaz Gomez, Andreas Wilden, Dimitri Schneider, Zaina Paparigas, Giuseppe Modolo, Maria Chiara Gullo, Jurriaan Huskens, Willem Verboom | 2023 | https://doi.org/10.1039/D2NJ05663A | 1 | CCCCCCCCCCN(CCCCCCCCCC)C(=O)[C@H](C)O[C@@H](CC)C(=O)N(CCCCCCCCCC)CCCCCCCCCC | Et-Me-TDDGA-Anti | 0.1 | n-dodecane | 24 | Am(III) | Am(III); La(III); Ce(III); Pr(III); Nd(III); Sm(III); Eu(III); Gd(III); Tb(III); Dy(III); Ho(III); Er(III); Tm(III); Yb(III); Lu(III); Yb(III); Sr; Zr; Mo; Pd; Fe; Ru; Pu(IV); Cm(III) | Trace; 0.01; 0.01; 0.01; 0.01; 0.01; 0.01; 0.01; 0.01; 0.01; 0.01; 0.01; 0.01; 0.01; 0.01; 0.01; 0.01; 0.01; 0.01; 0.01; 0.01; 0.01; Trace; Trace | HNO3 | 5.36218446 | NA | NA | NA | 22 | 30 | 1 | 0.00503877 | NO | Figure 2
Synthesis and evaluation of new modified diglycolamides with different stereochemistry for extraction of tri- and tetravalent metal ions | Laura Diaz Gomez, Andreas Wilden, Dimitri Schneider, Zaina Paparigas, Giuseppe Modolo, Maria Chiara Gullo, Jurriaan Huskens, Willem Verboom | 2023 | https://doi.org/10.1039/D2NJ05663A | 1 | CCCCCCCCCCN(CCCCCCCCCC)C(=O)[C@H](C)O[C@@H](CC)C(=O)N(CCCCCCCCCC)CCCCCCCCCC | Et-Me-TDDGA-Anti | 0.1 | n-dodecane | 24 | Am(III) | Am(III); La(III); Ce(III); Pr(III); Nd(III); Sm(III); Eu(III); Gd(III); Tb(III); Dy(III); Ho(III); Er(III); Tm(III); Yb(III); Lu(III); Yb(III); Sr; Zr; Mo; Pd; Fe; Ru; Pu(IV); Cm(III) | Trace; 0.01; 0.01; 0.01; 0.01; 0.01; 0.01; 0.01; 0.01; 0.01; 0.01; 0.01; 0.01; 0.01; 0.01; 0.01; 0.01; 0.01; 0.01; 0.01; 0.01; 0.01; Trace; Trace | HNO3 | 6.40187296 | NA | NA | NA | 22 | 30 | 1 | 0.02971689 | NO | Figure 2
Synthesis and evaluation of new modified diglycolamides with different stereochemistry for extraction of tri- and tetravalent metal ions | Laura Diaz Gomez, Andreas Wilden, Dimitri Schneider, Zaina Paparigas, Giuseppe Modolo, Maria Chiara Gullo, Jurriaan Huskens, Willem Verboom | 2023 | https://doi.org/10.1039/D2NJ05663A | 1 | CCCCCCCCCCN(CCCCCCCCCC)C(=O)[C@H](C)O[C@@H](CC)C(=O)N(CCCCCCCCCC)CCCCCCCCCC | Et-Me-TDDGA-Anti | 0.1 | n-dodecane | 24 | Am(III) | Am(III); La(III); Ce(III); Pr(III); Nd(III); Sm(III); Eu(III); Gd(III); Tb(III); Dy(III); Ho(III); Er(III); Tm(III); Yb(III); Lu(III); Yb(III); Sr; Zr; Mo; Pd; Fe; Ru; Pu(IV); Cm(III) | Trace; 0.01; 0.01; 0.01; 0.01; 0.01; 0.01; 0.01; 0.01; 0.01; 0.01; 0.01; 0.01; 0.01; 0.01; 0.01; 0.01; 0.01; 0.01; 0.01; 0.01; 0.01; Trace; Trace | HNO3 | 7.28650755 | NA | NA | NA | 22 | 30 | 1 | 0.05948639 | NO | Figure 2
Synthesis and evaluation of new modified diglycolamides with different stereochemistry for extraction of tri- and tetravalent metal ions | Laura Diaz Gomez, Andreas Wilden, Dimitri Schneider, Zaina Paparigas, Giuseppe Modolo, Maria Chiara Gullo, Jurriaan Huskens, Willem Verboom | 2023 | https://doi.org/10.1039/D2NJ05663A | 1 | CCCCCCCCCCN(CCCCCCCCCC)C(=O)[C@H](C)O[C@@H](CC)C(=O)N(CCCCCCCCCC)CCCCCCCCCC | Et-Me-TDDGA-Anti | 0.1 | n-dodecane | 24 | Am(III) | Am(III); La(III); Ce(III); Pr(III); Nd(III); Sm(III); Eu(III); Gd(III); Tb(III); Dy(III); Ho(III); Er(III); Tm(III); Yb(III); Lu(III); Yb(III); Sr; Zr; Mo; Pd; Fe; Ru; Pu(IV); Cm(III) | Trace; 0.01; 0.01; 0.01; 0.01; 0.01; 0.01; 0.01; 0.01; 0.01; 0.01; 0.01; 0.01; 0.01; 0.01; 0.01; 0.01; 0.01; 0.01; 0.01; 0.01; 0.01; Trace; Trace | HNO3 | 9.59376117 | NA | NA | NA | 22 | 30 | 1 | 5.38498623 | NO | Figure 2
Synthesis and evaluation of new modified diglycolamides with different stereochemistry for extraction of tri- and tetravalent metal ions | Laura Diaz Gomez, Andreas Wilden, Dimitri Schneider, Zaina Paparigas, Giuseppe Modolo, Maria Chiara Gullo, Jurriaan Huskens, Willem Verboom | 2023 | https://doi.org/10.1039/D2NJ05663A | 1 | CCCCCCCCN(CCCCCCCC)C(=O)[C@@H](CCC)O[C@@H](CCC)C(=O)N(CCCCCCCC)CCCCCCCC | p-TODGA-Syn | 0.1 | n-dodecane | 24 | Am(III) | Am(III); La(III); Ce(III); Pr(III); Nd(III); Sm(III); Eu(III); Gd(III); Tb(III); Dy(III); Ho(III); Er(III); Tm(III); Yb(III); Lu(III); Yb(III); Sr; Zr; Mo; Pd; Fe; Ru; Pu(IV); Cm(III) | Trace; 0.01; 0.01; 0.01; 0.01; 0.01; 0.01; 0.01; 0.01; 0.01; 0.01; 0.01; 0.01; 0.01; 0.01; 0.01; 0.01; 0.01; 0.01; 0.01; 0.01; 0.01; Trace; Trace | HNO3 | 1.90439527 | NA | NA | NA | 22 | 30 | 1 | 0.0001 | NO | Figure 3
Synthesis and evaluation of new modified diglycolamides with different stereochemistry for extraction of tri- and tetravalent metal ions | Laura Diaz Gomez, Andreas Wilden, Dimitri Schneider, Zaina Paparigas, Giuseppe Modolo, Maria Chiara Gullo, Jurriaan Huskens, Willem Verboom | 2023 | https://doi.org/10.1039/D2NJ05663A | 1 | CCCCCCCCN(CCCCCCCC)C(=O)[C@@H](CCC)O[C@@H](CCC)C(=O)N(CCCCCCCC)CCCCCCCC | p-TODGA-Syn | 0.1 | n-dodecane | 24 | Am(III) | Am(III); La(III); Ce(III); Pr(III); Nd(III); Sm(III); Eu(III); Gd(III); Tb(III); Dy(III); Ho(III); Er(III); Tm(III); Yb(III); Lu(III); Yb(III); Sr; Zr; Mo; Pd; Fe; Ru; Pu(IV); Cm(III) | Trace; 0.01; 0.01; 0.01; 0.01; 0.01; 0.01; 0.01; 0.01; 0.01; 0.01; 0.01; 0.01; 0.01; 0.01; 0.01; 0.01; 0.01; 0.01; 0.01; 0.01; 0.01; Trace; Trace | HNO3 | 4.24512484 | NA | NA | NA | 22 | 30 | 1 | 0.00298913 | NO | Figure 3
Synthesis and evaluation of new modified diglycolamides with different stereochemistry for extraction of tri- and tetravalent metal ions | Laura Diaz Gomez, Andreas Wilden, Dimitri Schneider, Zaina Paparigas, Giuseppe Modolo, Maria Chiara Gullo, Jurriaan Huskens, Willem Verboom | 2023 | https://doi.org/10.1039/D2NJ05663A | 1 | CCCCCCCCN(CCCCCCCC)C(=O)[C@@H](CCC)O[C@@H](CCC)C(=O)N(CCCCCCCC)CCCCCCCC | p-TODGA-Syn | 0.1 | n-dodecane | 24 | Am(III) | Am(III); La(III); Ce(III); Pr(III); Nd(III); Sm(III); Eu(III); Gd(III); Tb(III); Dy(III); Ho(III); Er(III); Tm(III); Yb(III); Lu(III); Yb(III); Sr; Zr; Mo; Pd; Fe; Ru; Pu(IV); Cm(III) | Trace; 0.01; 0.01; 0.01; 0.01; 0.01; 0.01; 0.01; 0.01; 0.01; 0.01; 0.01; 0.01; 0.01; 0.01; 0.01; 0.01; 0.01; 0.01; 0.01; 0.01; 0.01; Trace; Trace | HNO3 | 5.37900869 | NA | NA | NA | 22 | 30 | 1 | 0.0099729 | NO | Figure 3
Synthesis and evaluation of new modified diglycolamides with different stereochemistry for extraction of tri- and tetravalent metal ions | Laura Diaz Gomez, Andreas Wilden, Dimitri Schneider, Zaina Paparigas, Giuseppe Modolo, Maria Chiara Gullo, Jurriaan Huskens, Willem Verboom | 2023 | https://doi.org/10.1039/D2NJ05663A | 1 | CCCCCCCCN(CCCCCCCC)C(=O)[C@@H](CCC)O[C@@H](CCC)C(=O)N(CCCCCCCC)CCCCCCCC | p-TODGA-Syn | 0.1 | n-dodecane | 24 | Am(III) | Am(III); La(III); Ce(III); Pr(III); Nd(III); Sm(III); Eu(III); Gd(III); Tb(III); Dy(III); Ho(III); Er(III); Tm(III); Yb(III); Lu(III); Yb(III); Sr; Zr; Mo; Pd; Fe; Ru; Pu(IV); Cm(III) | Trace; 0.01; 0.01; 0.01; 0.01; 0.01; 0.01; 0.01; 0.01; 0.01; 0.01; 0.01; 0.01; 0.01; 0.01; 0.01; 0.01; 0.01; 0.01; 0.01; 0.01; 0.01; Trace; Trace | HNO3 | 6.40589442 | NA | NA | NA | 22 | 30 | 1 | 0.0099729 | NO | Figure 3
Synthesis and evaluation of new modified diglycolamides with different stereochemistry for extraction of tri- and tetravalent metal ions | Laura Diaz Gomez, Andreas Wilden, Dimitri Schneider, Zaina Paparigas, Giuseppe Modolo, Maria Chiara Gullo, Jurriaan Huskens, Willem Verboom | 2023 | https://doi.org/10.1039/D2NJ05663A | 1 | CCCCCCCCN(CCCCCCCC)C(=O)[C@@H](CCC)O[C@@H](CCC)C(=O)N(CCCCCCCC)CCCCCCCC | p-TODGA-Syn | 0.1 | n-dodecane | 24 | Am(III) | Am(III); La(III); Ce(III); Pr(III); Nd(III); Sm(III); Eu(III); Gd(III); Tb(III); Dy(III); Ho(III); Er(III); Tm(III); Yb(III); Lu(III); Yb(III); Sr; Zr; Mo; Pd; Fe; Ru; Pu(IV); Cm(III) | Trace; 0.01; 0.01; 0.01; 0.01; 0.01; 0.01; 0.01; 0.01; 0.01; 0.01; 0.01; 0.01; 0.01; 0.01; 0.01; 0.01; 0.01; 0.01; 0.01; 0.01; 0.01; Trace; Trace | HNO3 | 7.28854637 | NA | NA | NA | 22 | 30 | 1 | 0.01986887 | NO | Figure 3
Synthesis and evaluation of new modified diglycolamides with different stereochemistry for extraction of tri- and tetravalent metal ions | Laura Diaz Gomez, Andreas Wilden, Dimitri Schneider, Zaina Paparigas, Giuseppe Modolo, Maria Chiara Gullo, Jurriaan Huskens, Willem Verboom | 2023 | https://doi.org/10.1039/D2NJ05663A | 1 | CCCCCCCCN(CCCCCCCC)C(=O)[C@@H](CCC)O[C@@H](CCC)C(=O)N(CCCCCCCC)CCCCCCCC | p-TODGA-Syn | 0.2 | n-dodecane | 24 | Am(III) | Am(III); La(III); Ce(III); Pr(III); Nd(III); Sm(III); Eu(III); Gd(III); Tb(III); Dy(III); Ho(III); Er(III); Tm(III); Yb(III); Lu(III); Yb(III); Sr; Zr; Mo; Pd; Fe; Ru; Pu(IV); Cm(III) | Trace; 0.01; 0.01; 0.01; 0.01; 0.01; 0.01; 0.01; 0.01; 0.01; 0.01; 0.01; 0.01; 0.01; 0.01; 0.01; 0.01; 0.01; 0.01; 0.01; 0.01; 0.01; Trace; Trace | HNO3 | 1.90856509 | NA | NA | NA | 22 | 30 | 1 | 0.00077801 | NO | Figure 3
Synthesis and evaluation of new modified diglycolamides with different stereochemistry for extraction of tri- and tetravalent metal ions | Laura Diaz Gomez, Andreas Wilden, Dimitri Schneider, Zaina Paparigas, Giuseppe Modolo, Maria Chiara Gullo, Jurriaan Huskens, Willem Verboom | 2023 | https://doi.org/10.1039/D2NJ05663A | 1 | CCCCCCCCN(CCCCCCCC)C(=O)[C@@H](CCC)O[C@@H](CCC)C(=O)N(CCCCCCCC)CCCCCCCC | p-TODGA-Syn | 0.2 | n-dodecane | 24 | Am(III) | Am(III); La(III); Ce(III); Pr(III); Nd(III); Sm(III); Eu(III); Gd(III); Tb(III); Dy(III); Ho(III); Er(III); Tm(III); Yb(III); Lu(III); Yb(III); Sr; Zr; Mo; Pd; Fe; Ru; Pu(IV); Cm(III) | Trace; 0.01; 0.01; 0.01; 0.01; 0.01; 0.01; 0.01; 0.01; 0.01; 0.01; 0.01; 0.01; 0.01; 0.01; 0.01; 0.01; 0.01; 0.01; 0.01; 0.01; 0.01; Trace; Trace | HNO3 | 4.24898659 | NA | NA | NA | 22 | 30 | 1 | 0.02008572 | NO | Figure 3
Synthesis and evaluation of new modified diglycolamides with different stereochemistry for extraction of tri- and tetravalent metal ions | Laura Diaz Gomez, Andreas Wilden, Dimitri Schneider, Zaina Paparigas, Giuseppe Modolo, Maria Chiara Gullo, Jurriaan Huskens, Willem Verboom | 2023 | https://doi.org/10.1039/D2NJ05663A | 1 | CCCCCCCCN(CCCCCCCC)C(=O)[C@@H](CCC)O[C@@H](CCC)C(=O)N(CCCCCCCC)CCCCCCCC | p-TODGA-Syn | 0.2 | n-dodecane | 24 | Am(III) | Am(III); La(III); Ce(III); Pr(III); Nd(III); Sm(III); Eu(III); Gd(III); Tb(III); Dy(III); Ho(III); Er(III); Tm(III); Yb(III); Lu(III); Yb(III); Sr; Zr; Mo; Pd; Fe; Ru; Pu(IV); Cm(III) | Trace; 0.01; 0.01; 0.01; 0.01; 0.01; 0.01; 0.01; 0.01; 0.01; 0.01; 0.01; 0.01; 0.01; 0.01; 0.01; 0.01; 0.01; 0.01; 0.01; 0.01; 0.01; Trace; Trace | HNO3 | 5.38326652 | NA | NA | NA | 22 | 30 | 1 | 0.08147408 | NO | Figure 3
Synthesis and evaluation of new modified diglycolamides with different stereochemistry for extraction of tri- and tetravalent metal ions | Laura Diaz Gomez, Andreas Wilden, Dimitri Schneider, Zaina Paparigas, Giuseppe Modolo, Maria Chiara Gullo, Jurriaan Huskens, Willem Verboom | 2023 | https://doi.org/10.1039/D2NJ05663A | 1 | CCCCCCCCN(CCCCCCCC)C(=O)[C@@H](CCC)O[C@@H](CCC)C(=O)N(CCCCCCCC)CCCCCCCC | p-TODGA-Syn | 0.2 | n-dodecane | 24 | Am(III) | Am(III); La(III); Ce(III); Pr(III); Nd(III); Sm(III); Eu(III); Gd(III); Tb(III); Dy(III); Ho(III); Er(III); Tm(III); Yb(III); Lu(III); Yb(III); Sr; Zr; Mo; Pd; Fe; Ru; Pu(IV); Cm(III) | Trace; 0.01; 0.01; 0.01; 0.01; 0.01; 0.01; 0.01; 0.01; 0.01; 0.01; 0.01; 0.01; 0.01; 0.01; 0.01; 0.01; 0.01; 0.01; 0.01; 0.01; 0.01; Trace; Trace | HNO3 | 6.40737531 | NA | NA | NA | 22 | 30 | 1 | 0.13064332 | NO | Figure 3
Synthesis and evaluation of new modified diglycolamides with different stereochemistry for extraction of tri- and tetravalent metal ions | Laura Diaz Gomez, Andreas Wilden, Dimitri Schneider, Zaina Paparigas, Giuseppe Modolo, Maria Chiara Gullo, Jurriaan Huskens, Willem Verboom | 2023 | https://doi.org/10.1039/D2NJ05663A | 1 | CCCCCCCCN(CCCCCCCC)C(=O)[C@@H](CCC)O[C@@H](CCC)C(=O)N(CCCCCCCC)CCCCCCCC | p-TODGA-Syn | 0.2 | n-dodecane | 24 | Am(III) | Am(III); La(III); Ce(III); Pr(III); Nd(III); Sm(III); Eu(III); Gd(III); Tb(III); Dy(III); Ho(III); Er(III); Tm(III); Yb(III); Lu(III); Yb(III); Sr; Zr; Mo; Pd; Fe; Ru; Pu(IV); Cm(III) | Trace; 0.01; 0.01; 0.01; 0.01; 0.01; 0.01; 0.01; 0.01; 0.01; 0.01; 0.01; 0.01; 0.01; 0.01; 0.01; 0.01; 0.01; 0.01; 0.01; 0.01; 0.01; Trace; Trace | HNO3 | 7.29322228 | NA | NA | NA | 22 | 30 | 1 | 0.19949916 | NO | Figure 3
Synthesis and evaluation of new modified diglycolamides with different stereochemistry for extraction of tri- and tetravalent metal ions | Laura Diaz Gomez, Andreas Wilden, Dimitri Schneider, Zaina Paparigas, Giuseppe Modolo, Maria Chiara Gullo, Jurriaan Huskens, Willem Verboom | 2023 | https://doi.org/10.1039/D2NJ05663A | 1 | CCCCCCCCN(CCCCCCCC)C(=O)[C@@H](CCC)O[C@@H](CCC)C(=O)N(CCCCCCCC)CCCCCCCC | p-TODGA-Syn | 0.2 | n-dodecane | 24 | Am(III) | Am(III); La(III); Ce(III); Pr(III); Nd(III); Sm(III); Eu(III); Gd(III); Tb(III); Dy(III); Ho(III); Er(III); Tm(III); Yb(III); Lu(III); Yb(III); Sr; Zr; Mo; Pd; Fe; Ru; Pu(IV); Cm(III) | Trace; 0.01; 0.01; 0.01; 0.01; 0.01; 0.01; 0.01; 0.01; 0.01; 0.01; 0.01; 0.01; 0.01; 0.01; 0.01; 0.01; 0.01; 0.01; 0.01; 0.01; 0.01; Trace; Trace | HNO3 | 9.59258376 | NA | NA | NA | 22 | 30 | 1 | 0.82251603 | NO | Figure 3
Synthesis and evaluation of new modified diglycolamides with different stereochemistry for extraction of tri- and tetravalent metal ions | Laura Diaz Gomez, Andreas Wilden, Dimitri Schneider, Zaina Paparigas, Giuseppe Modolo, Maria Chiara Gullo, Jurriaan Huskens, Willem Verboom | 2023 | https://doi.org/10.1039/D2NJ05663A | 1 | CCCCCCCCCCN(CCCCCCCCCC)C(=O)[C@H](C)O[C@H](CC)C(=O)N(CCCCCCCCCC)CCCCCCCCCC | Et-Me-TDDGA-Syn | 0.1 | n-dodecane | 24 | La(III) | Am(III); La(III); Ce(III); Pr(III); Nd(III); Sm(III); Eu(III); Gd(III); Tb(III); Dy(III); Ho(III); Er(III); Tm(III); Yb(III); Lu(III); Yb(III); Sr; Zr; Mo; Pd; Fe; Ru; Pu(IV); Cm(III) | Trace; 0.01; 0.01; 0.01; 0.01; 0.01; 0.01; 0.01; 0.01; 0.01; 0.01; 0.01; 0.01; 0.01; 0.01; 0.01; 0.01; 0.01; 0.01; 0.01; 0.01; 0.01; Trace; Trace | HNO3 | 7.4 | NA | NA | NA | 22 | 30 | 1 | 0.11050068 | NO | Figure 4
Synthesis and evaluation of new modified diglycolamides with different stereochemistry for extraction of tri- and tetravalent metal ions | Laura Diaz Gomez, Andreas Wilden, Dimitri Schneider, Zaina Paparigas, Giuseppe Modolo, Maria Chiara Gullo, Jurriaan Huskens, Willem Verboom | 2023 | https://doi.org/10.1039/D2NJ05663A | 1 | CCCCCCCCCCN(CCCCCCCCCC)C(=O)[C@H](C)O[C@H](CC)C(=O)N(CCCCCCCCCC)CCCCCCCCCC | Et-Me-TDDGA-Syn | 0.1 | n-dodecane | 24 | Ce(III) | Am(III); La(III); Ce(III); Pr(III); Nd(III); Sm(III); Eu(III); Gd(III); Tb(III); Dy(III); Ho(III); Er(III); Tm(III); Yb(III); Lu(III); Yb(III); Sr; Zr; Mo; Pd; Fe; Ru; Pu(IV); Cm(III) | Trace; 0.01; 0.01; 0.01; 0.01; 0.01; 0.01; 0.01; 0.01; 0.01; 0.01; 0.01; 0.01; 0.01; 0.01; 0.01; 0.01; 0.01; 0.01; 0.01; 0.01; 0.01; Trace; Trace | HNO3 | 7.4 | NA | NA | NA | 22 | 30 | 1 | 0.47145929 | NO | Figure 4
Synthesis and evaluation of new modified diglycolamides with different stereochemistry for extraction of tri- and tetravalent metal ions | Laura Diaz Gomez, Andreas Wilden, Dimitri Schneider, Zaina Paparigas, Giuseppe Modolo, Maria Chiara Gullo, Jurriaan Huskens, Willem Verboom | 2023 | https://doi.org/10.1039/D2NJ05663A | 1 | CCCCCCCCCCN(CCCCCCCCCC)C(=O)[C@H](C)O[C@H](CC)C(=O)N(CCCCCCCCCC)CCCCCCCCCC | Et-Me-TDDGA-Syn | 0.1 | n-dodecane | 24 | Pr(III) | Am(III); La(III); Ce(III); Pr(III); Nd(III); Sm(III); Eu(III); Gd(III); Tb(III); Dy(III); Ho(III); Er(III); Tm(III); Yb(III); Lu(III); Yb(III); Sr; Zr; Mo; Pd; Fe; Ru; Pu(IV); Cm(III) | Trace; 0.01; 0.01; 0.01; 0.01; 0.01; 0.01; 0.01; 0.01; 0.01; 0.01; 0.01; 0.01; 0.01; 0.01; 0.01; 0.01; 0.01; 0.01; 0.01; 0.01; 0.01; Trace; Trace | HNO3 | 7.4 | NA | NA | NA | 22 | 30 | 1 | 0.7354033 | NO | Figure 4
Synthesis and evaluation of new modified diglycolamides with different stereochemistry for extraction of tri- and tetravalent metal ions | Laura Diaz Gomez, Andreas Wilden, Dimitri Schneider, Zaina Paparigas, Giuseppe Modolo, Maria Chiara Gullo, Jurriaan Huskens, Willem Verboom | 2023 | https://doi.org/10.1039/D2NJ05663A | 1 | CCCCCCCCCCN(CCCCCCCCCC)C(=O)[C@H](C)O[C@H](CC)C(=O)N(CCCCCCCCCC)CCCCCCCCCC | Et-Me-TDDGA-Syn | 0.1 | n-dodecane | 24 | Nd(III) | Am(III); La(III); Ce(III); Pr(III); Nd(III); Sm(III); Eu(III); Gd(III); Tb(III); Dy(III); Ho(III); Er(III); Tm(III); Yb(III); Lu(III); Yb(III); Sr; Zr; Mo; Pd; Fe; Ru; Pu(IV); Cm(III) | Trace; 0.01; 0.01; 0.01; 0.01; 0.01; 0.01; 0.01; 0.01; 0.01; 0.01; 0.01; 0.01; 0.01; 0.01; 0.01; 0.01; 0.01; 0.01; 0.01; 0.01; 0.01; Trace; Trace | HNO3 | 7.4 | NA | NA | NA | 22 | 30 | 1 | 0.93279097 | NO | Figure 4
Synthesis and evaluation of new modified diglycolamides with different stereochemistry for extraction of tri- and tetravalent metal ions | Laura Diaz Gomez, Andreas Wilden, Dimitri Schneider, Zaina Paparigas, Giuseppe Modolo, Maria Chiara Gullo, Jurriaan Huskens, Willem Verboom | 2023 | https://doi.org/10.1039/D2NJ05663A | 1 | CCCCCCCCCCN(CCCCCCCCCC)C(=O)[C@H](C)O[C@H](CC)C(=O)N(CCCCCCCCCC)CCCCCCCCCC | Et-Me-TDDGA-Syn | 0.1 | n-dodecane | 24 | Sm(III) | Am(III); La(III); Ce(III); Pr(III); Nd(III); Sm(III); Eu(III); Gd(III); Tb(III); Dy(III); Ho(III); Er(III); Tm(III); Yb(III); Lu(III); Yb(III); Sr; Zr; Mo; Pd; Fe; Ru; Pu(IV); Cm(III) | Trace; 0.01; 0.01; 0.01; 0.01; 0.01; 0.01; 0.01; 0.01; 0.01; 0.01; 0.01; 0.01; 0.01; 0.01; 0.01; 0.01; 0.01; 0.01; 0.01; 0.01; 0.01; Trace; Trace | HNO3 | 7.4 | NA | NA | NA | 22 | 30 | 1 | 1.22533993 | NO | Figure 4
Synthesis and evaluation of new modified diglycolamides with different stereochemistry for extraction of tri- and tetravalent metal ions | Laura Diaz Gomez, Andreas Wilden, Dimitri Schneider, Zaina Paparigas, Giuseppe Modolo, Maria Chiara Gullo, Jurriaan Huskens, Willem Verboom | 2023 | https://doi.org/10.1039/D2NJ05663A | 1 | CCCCCCCCCCN(CCCCCCCCCC)C(=O)[C@H](C)O[C@H](CC)C(=O)N(CCCCCCCCCC)CCCCCCCCCC | Et-Me-TDDGA-Syn | 0.1 | n-dodecane | 24 | Eu(III) | Am(III); La(III); Ce(III); Pr(III); Nd(III); Sm(III); Eu(III); Gd(III); Tb(III); Dy(III); Ho(III); Er(III); Tm(III); Yb(III); Lu(III); Yb(III); Sr; Zr; Mo; Pd; Fe; Ru; Pu(IV); Cm(III) | Trace; 0.01; 0.01; 0.01; 0.01; 0.01; 0.01; 0.01; 0.01; 0.01; 0.01; 0.01; 0.01; 0.01; 0.01; 0.01; 0.01; 0.01; 0.01; 0.01; 0.01; 0.01; Trace; Trace | HNO3 | 7.4 | NA | NA | NA | 22 | 30 | 1 | 1.16176035 | NO | Figure 4
Synthesis and evaluation of new modified diglycolamides with different stereochemistry for extraction of tri- and tetravalent metal ions | Laura Diaz Gomez, Andreas Wilden, Dimitri Schneider, Zaina Paparigas, Giuseppe Modolo, Maria Chiara Gullo, Jurriaan Huskens, Willem Verboom | 2023 | https://doi.org/10.1039/D2NJ05663A | 1 | CCCCCCCCCCN(CCCCCCCCCC)C(=O)[C@H](C)O[C@H](CC)C(=O)N(CCCCCCCCCC)CCCCCCCCCC | Et-Me-TDDGA-Syn | 0.1 | n-dodecane | 24 | Gd(III) | Am(III); La(III); Ce(III); Pr(III); Nd(III); Sm(III); Eu(III); Gd(III); Tb(III); Dy(III); Ho(III); Er(III); Tm(III); Yb(III); Lu(III); Yb(III); Sr; Zr; Mo; Pd; Fe; Ru; Pu(IV); Cm(III) | Trace; 0.01; 0.01; 0.01; 0.01; 0.01; 0.01; 0.01; 0.01; 0.01; 0.01; 0.01; 0.01; 0.01; 0.01; 0.01; 0.01; 0.01; 0.01; 0.01; 0.01; 0.01; Trace; Trace | HNO3 | 7.4 | NA | NA | NA | 22 | 30 | 1 | 0.97836884 | NO | Figure 4
Synthesis and evaluation of new modified diglycolamides with different stereochemistry for extraction of tri- and tetravalent metal ions | Laura Diaz Gomez, Andreas Wilden, Dimitri Schneider, Zaina Paparigas, Giuseppe Modolo, Maria Chiara Gullo, Jurriaan Huskens, Willem Verboom | 2023 | https://doi.org/10.1039/D2NJ05663A | 1 | CCCCCCCCCCN(CCCCCCCCCC)C(=O)[C@H](C)O[C@H](CC)C(=O)N(CCCCCCCCCC)CCCCCCCCCC | Et-Me-TDDGA-Syn | 0.1 | n-dodecane | 24 | Tb(III) | Am(III); La(III); Ce(III); Pr(III); Nd(III); Sm(III); Eu(III); Gd(III); Tb(III); Dy(III); Ho(III); Er(III); Tm(III); Yb(III); Lu(III); Yb(III); Sr; Zr; Mo; Pd; Fe; Ru; Pu(IV); Cm(III) | Trace; 0.01; 0.01; 0.01; 0.01; 0.01; 0.01; 0.01; 0.01; 0.01; 0.01; 0.01; 0.01; 0.01; 0.01; 0.01; 0.01; 0.01; 0.01; 0.01; 0.01; 0.01; Trace; Trace | HNO3 | 7.4 | NA | NA | NA | 22 | 30 | 1 | 1.16927957 | NO | Figure 4
Synthesis and evaluation of new modified diglycolamides with different stereochemistry for extraction of tri- and tetravalent metal ions | Laura Diaz Gomez, Andreas Wilden, Dimitri Schneider, Zaina Paparigas, Giuseppe Modolo, Maria Chiara Gullo, Jurriaan Huskens, Willem Verboom | 2023 | https://doi.org/10.1039/D2NJ05663A | 1 | CCCCCCCCCCN(CCCCCCCCCC)C(=O)[C@H](C)O[C@H](CC)C(=O)N(CCCCCCCCCC)CCCCCCCCCC | Et-Me-TDDGA-Syn | 0.1 | n-dodecane | 24 | Dy(III) | Am(III); La(III); Ce(III); Pr(III); Nd(III); Sm(III); Eu(III); Gd(III); Tb(III); Dy(III); Ho(III); Er(III); Tm(III); Yb(III); Lu(III); Yb(III); Sr; Zr; Mo; Pd; Fe; Ru; Pu(IV); Cm(III) | Trace; 0.01; 0.01; 0.01; 0.01; 0.01; 0.01; 0.01; 0.01; 0.01; 0.01; 0.01; 0.01; 0.01; 0.01; 0.01; 0.01; 0.01; 0.01; 0.01; 0.01; 0.01; Trace; Trace | HNO3 | 7.4 | NA | NA | NA | 22 | 30 | 1 | 1.2476649 | NO | Figure 4
Synthesis and evaluation of new modified diglycolamides with different stereochemistry for extraction of tri- and tetravalent metal ions | Laura Diaz Gomez, Andreas Wilden, Dimitri Schneider, Zaina Paparigas, Giuseppe Modolo, Maria Chiara Gullo, Jurriaan Huskens, Willem Verboom | 2023 | https://doi.org/10.1039/D2NJ05663A | 1 | CCCCCCCCCCN(CCCCCCCCCC)C(=O)[C@H](C)O[C@H](CC)C(=O)N(CCCCCCCCCC)CCCCCCCCCC | Et-Me-TDDGA-Syn | 0.1 | n-dodecane | 24 | Ho(III) | Am(III); La(III); Ce(III); Pr(III); Nd(III); Sm(III); Eu(III); Gd(III); Tb(III); Dy(III); Ho(III); Er(III); Tm(III); Yb(III); Lu(III); Yb(III); Sr; Zr; Mo; Pd; Fe; Ru; Pu(IV); Cm(III) | Trace; 0.01; 0.01; 0.01; 0.01; 0.01; 0.01; 0.01; 0.01; 0.01; 0.01; 0.01; 0.01; 0.01; 0.01; 0.01; 0.01; 0.01; 0.01; 0.01; 0.01; 0.01; Trace; Trace | HNO3 | 7.4 | NA | NA | NA | 22 | 30 | 1 | 1.23675288 | NO | Figure 4
Synthesis and evaluation of new modified diglycolamides with different stereochemistry for extraction of tri- and tetravalent metal ions | Laura Diaz Gomez, Andreas Wilden, Dimitri Schneider, Zaina Paparigas, Giuseppe Modolo, Maria Chiara Gullo, Jurriaan Huskens, Willem Verboom | 2023 | https://doi.org/10.1039/D2NJ05663A | 1 | CCCCCCCCCCN(CCCCCCCCCC)C(=O)[C@H](C)O[C@H](CC)C(=O)N(CCCCCCCCCC)CCCCCCCCCC | Et-Me-TDDGA-Syn | 0.1 | n-dodecane | 24 | Er(III) | Am(III); La(III); Ce(III); Pr(III); Nd(III); Sm(III); Eu(III); Gd(III); Tb(III); Dy(III); Ho(III); Er(III); Tm(III); Yb(III); Lu(III); Yb(III); Sr; Zr; Mo; Pd; Fe; Ru; Pu(IV); Cm(III) | Trace; 0.01; 0.01; 0.01; 0.01; 0.01; 0.01; 0.01; 0.01; 0.01; 0.01; 0.01; 0.01; 0.01; 0.01; 0.01; 0.01; 0.01; 0.01; 0.01; 0.01; 0.01; Trace; Trace | HNO3 | 7.4 | NA | NA | NA | 22 | 30 | 1 | 1.13268143 | NO | Figure 4
Synthesis and evaluation of new modified diglycolamides with different stereochemistry for extraction of tri- and tetravalent metal ions | Laura Diaz Gomez, Andreas Wilden, Dimitri Schneider, Zaina Paparigas, Giuseppe Modolo, Maria Chiara Gullo, Jurriaan Huskens, Willem Verboom | 2023 | https://doi.org/10.1039/D2NJ05663A | 1 | CCCCCCCCCCN(CCCCCCCCCC)C(=O)[C@H](C)O[C@H](CC)C(=O)N(CCCCCCCCCC)CCCCCCCCCC | Et-Me-TDDGA-Syn | 0.1 | n-dodecane | 24 | Tm(III) | Am(III); La(III); Ce(III); Pr(III); Nd(III); Sm(III); Eu(III); Gd(III); Tb(III); Dy(III); Ho(III); Er(III); Tm(III); Yb(III); Lu(III); Yb(III); Sr; Zr; Mo; Pd; Fe; Ru; Pu(IV); Cm(III) | Trace; 0.01; 0.01; 0.01; 0.01; 0.01; 0.01; 0.01; 0.01; 0.01; 0.01; 0.01; 0.01; 0.01; 0.01; 0.01; 0.01; 0.01; 0.01; 0.01; 0.01; 0.01; Trace; Trace | HNO3 | 7.4 | NA | NA | NA | 22 | 30 | 1 | 0.94927816 | NO | Figure 4
Synthesis and evaluation of new modified diglycolamides with different stereochemistry for extraction of tri- and tetravalent metal ions | Laura Diaz Gomez, Andreas Wilden, Dimitri Schneider, Zaina Paparigas, Giuseppe Modolo, Maria Chiara Gullo, Jurriaan Huskens, Willem Verboom | 2023 | https://doi.org/10.1039/D2NJ05663A | 1 | CCCCCCCCCCN(CCCCCCCCCC)C(=O)[C@H](C)O[C@H](CC)C(=O)N(CCCCCCCCCC)CCCCCCCCCC | Et-Me-TDDGA-Syn | 0.1 | n-dodecane | 24 | Yb(III) | Am(III); La(III); Ce(III); Pr(III); Nd(III); Sm(III); Eu(III); Gd(III); Tb(III); Dy(III); Ho(III); Er(III); Tm(III); Yb(III); Lu(III); Yb(III); Sr; Zr; Mo; Pd; Fe; Ru; Pu(IV); Cm(III) | Trace; 0.01; 0.01; 0.01; 0.01; 0.01; 0.01; 0.01; 0.01; 0.01; 0.01; 0.01; 0.01; 0.01; 0.01; 0.01; 0.01; 0.01; 0.01; 0.01; 0.01; 0.01; Trace; Trace | HNO3 | 7.4 | NA | NA | NA | 22 | 30 | 1 | 0.78006492 | NO | Figure 4
Synthesis and evaluation of new modified diglycolamides with different stereochemistry for extraction of tri- and tetravalent metal ions | Laura Diaz Gomez, Andreas Wilden, Dimitri Schneider, Zaina Paparigas, Giuseppe Modolo, Maria Chiara Gullo, Jurriaan Huskens, Willem Verboom | 2023 | https://doi.org/10.1039/D2NJ05663A | 1 | CCCCCCCCCCN(CCCCCCCCCC)C(=O)[C@H](C)O[C@H](CC)C(=O)N(CCCCCCCCCC)CCCCCCCCCC | Et-Me-TDDGA-Syn | 0.1 | n-dodecane | 24 | Lu(III) | Am(III); La(III); Ce(III); Pr(III); Nd(III); Sm(III); Eu(III); Gd(III); Tb(III); Dy(III); Ho(III); Er(III); Tm(III); Yb(III); Lu(III); Yb(III); Sr; Zr; Mo; Pd; Fe; Ru; Pu(IV); Cm(III) | Trace; 0.01; 0.01; 0.01; 0.01; 0.01; 0.01; 0.01; 0.01; 0.01; 0.01; 0.01; 0.01; 0.01; 0.01; 0.01; 0.01; 0.01; 0.01; 0.01; 0.01; 0.01; Trace; Trace | HNO3 | 7.4 | NA | NA | NA | 22 | 30 | 1 | 0.64737435 | NO | Figure 4
Synthesis and evaluation of new modified diglycolamides with different stereochemistry for extraction of tri- and tetravalent metal ions | Laura Diaz Gomez, Andreas Wilden, Dimitri Schneider, Zaina Paparigas, Giuseppe Modolo, Maria Chiara Gullo, Jurriaan Huskens, Willem Verboom | 2023 | https://doi.org/10.1039/D2NJ05663A | 1 | CCCCCCCCN(CCCCCCCC)C(=O)[C@@H](CCC)O[C@@H](CCC)C(=O)N(CCCCCCCC)CCCCCCCC | p-TODGA-Syn | 0.1 | n-dodecane | 24 | La(III) | Am(III); La(III); Ce(III); Pr(III); Nd(III); Sm(III); Eu(III); Gd(III); Tb(III); Dy(III); Ho(III); Er(III); Tm(III); Yb(III); Lu(III); Yb(III); Sr; Zr; Mo; Pd; Fe; Ru; Pu(IV); Cm(III) | Trace; 0.01; 0.01; 0.01; 0.01; 0.01; 0.01; 0.01; 0.01; 0.01; 0.01; 0.01; 0.01; 0.01; 0.01; 0.01; 0.01; 0.01; 0.01; 0.01; 0.01; 0.01; Trace; Trace | HNO3 | 7.4 | NA | NA | NA | 22 | 30 | 1 | 0.0040215 | NO | Figure 4
Synthesis and evaluation of new modified diglycolamides with different stereochemistry for extraction of tri- and tetravalent metal ions | Laura Diaz Gomez, Andreas Wilden, Dimitri Schneider, Zaina Paparigas, Giuseppe Modolo, Maria Chiara Gullo, Jurriaan Huskens, Willem Verboom | 2023 | https://doi.org/10.1039/D2NJ05663A | 1 | CCCCCCCCN(CCCCCCCC)C(=O)[C@@H](CCC)O[C@@H](CCC)C(=O)N(CCCCCCCC)CCCCCCCC | p-TODGA-Syn | 0.1 | n-dodecane | 24 | Ce(III) | Am(III); La(III); Ce(III); Pr(III); Nd(III); Sm(III); Eu(III); Gd(III); Tb(III); Dy(III); Ho(III); Er(III); Tm(III); Yb(III); Lu(III); Yb(III); Sr; Zr; Mo; Pd; Fe; Ru; Pu(IV); Cm(III) | Trace; 0.01; 0.01; 0.01; 0.01; 0.01; 0.01; 0.01; 0.01; 0.01; 0.01; 0.01; 0.01; 0.01; 0.01; 0.01; 0.01; 0.01; 0.01; 0.01; 0.01; 0.01; Trace; Trace | HNO3 | 7.4 | NA | NA | NA | 22 | 30 | 1 | 0.00199916 | NO | Figure 4
Synthesis and evaluation of new modified diglycolamides with different stereochemistry for extraction of tri- and tetravalent metal ions | Laura Diaz Gomez, Andreas Wilden, Dimitri Schneider, Zaina Paparigas, Giuseppe Modolo, Maria Chiara Gullo, Jurriaan Huskens, Willem Verboom | 2023 | https://doi.org/10.1039/D2NJ05663A | 1 | CCCCCCCCN(CCCCCCCC)C(=O)[C@@H](CCC)O[C@@H](CCC)C(=O)N(CCCCCCCC)CCCCCCCC | p-TODGA-Syn | 0.1 | n-dodecane | 24 | Pr(III) | Am(III); La(III); Ce(III); Pr(III); Nd(III); Sm(III); Eu(III); Gd(III); Tb(III); Dy(III); Ho(III); Er(III); Tm(III); Yb(III); Lu(III); Yb(III); Sr; Zr; Mo; Pd; Fe; Ru; Pu(IV); Cm(III) | Trace; 0.01; 0.01; 0.01; 0.01; 0.01; 0.01; 0.01; 0.01; 0.01; 0.01; 0.01; 0.01; 0.01; 0.01; 0.01; 0.01; 0.01; 0.01; 0.01; 0.01; 0.01; Trace; Trace | HNO3 | 7.4 | NA | NA | NA | 22 | 30 | 1 | 0.01204074 | NO | Figure 4
Synthesis and evaluation of new modified diglycolamides with different stereochemistry for extraction of tri- and tetravalent metal ions | Laura Diaz Gomez, Andreas Wilden, Dimitri Schneider, Zaina Paparigas, Giuseppe Modolo, Maria Chiara Gullo, Jurriaan Huskens, Willem Verboom | 2023 | https://doi.org/10.1039/D2NJ05663A | 1 | CCCCCCCCN(CCCCCCCC)C(=O)[C@@H](CCC)O[C@@H](CCC)C(=O)N(CCCCCCCC)CCCCCCCC | p-TODGA-Syn | 0.1 | n-dodecane | 24 | Nd(III) | Am(III); La(III); Ce(III); Pr(III); Nd(III); Sm(III); Eu(III); Gd(III); Tb(III); Dy(III); Ho(III); Er(III); Tm(III); Yb(III); Lu(III); Yb(III); Sr; Zr; Mo; Pd; Fe; Ru; Pu(IV); Cm(III) | Trace; 0.01; 0.01; 0.01; 0.01; 0.01; 0.01; 0.01; 0.01; 0.01; 0.01; 0.01; 0.01; 0.01; 0.01; 0.01; 0.01; 0.01; 0.01; 0.01; 0.01; 0.01; Trace; Trace | HNO3 | 7.4 | NA | NA | NA | 22 | 30 | 1 | 0.00503631 | NO | Figure 4
Synthesis and evaluation of new modified diglycolamides with different stereochemistry for extraction of tri- and tetravalent metal ions | Laura Diaz Gomez, Andreas Wilden, Dimitri Schneider, Zaina Paparigas, Giuseppe Modolo, Maria Chiara Gullo, Jurriaan Huskens, Willem Verboom | 2023 | https://doi.org/10.1039/D2NJ05663A | 1 | CCCCCCCCN(CCCCCCCC)C(=O)[C@@H](CCC)O[C@@H](CCC)C(=O)N(CCCCCCCC)CCCCCCCC | p-TODGA-Syn | 0.1 | n-dodecane | 24 | Sm(III) | Am(III); La(III); Ce(III); Pr(III); Nd(III); Sm(III); Eu(III); Gd(III); Tb(III); Dy(III); Ho(III); Er(III); Tm(III); Yb(III); Lu(III); Yb(III); Sr; Zr; Mo; Pd; Fe; Ru; Pu(IV); Cm(III) | Trace; 0.01; 0.01; 0.01; 0.01; 0.01; 0.01; 0.01; 0.01; 0.01; 0.01; 0.01; 0.01; 0.01; 0.01; 0.01; 0.01; 0.01; 0.01; 0.01; 0.01; 0.01; Trace; Trace | HNO3 | 7.4 | NA | NA | NA | 22 | 30 | 1 | 0.00501964 | NO | Figure 4
Synthesis and evaluation of new modified diglycolamides with different stereochemistry for extraction of tri- and tetravalent metal ions | Laura Diaz Gomez, Andreas Wilden, Dimitri Schneider, Zaina Paparigas, Giuseppe Modolo, Maria Chiara Gullo, Jurriaan Huskens, Willem Verboom | 2023 | https://doi.org/10.1039/D2NJ05663A | 1 | CCCCCCCCN(CCCCCCCC)C(=O)[C@@H](CCC)O[C@@H](CCC)C(=O)N(CCCCCCCC)CCCCCCCC | p-TODGA-Syn | 0.1 | n-dodecane | 24 | Eu(III) | Am(III); La(III); Ce(III); Pr(III); Nd(III); Sm(III); Eu(III); Gd(III); Tb(III); Dy(III); Ho(III); Er(III); Tm(III); Yb(III); Lu(III); Yb(III); Sr; Zr; Mo; Pd; Fe; Ru; Pu(IV); Cm(III) | Trace; 0.01; 0.01; 0.01; 0.01; 0.01; 0.01; 0.01; 0.01; 0.01; 0.01; 0.01; 0.01; 0.01; 0.01; 0.01; 0.01; 0.01; 0.01; 0.01; 0.01; 0.01; Trace; Trace | HNO3 | 7.4 | NA | NA | NA | 22 | 30 | 1 | 0.00507422 | NO | Figure 4
Synthesis and evaluation of new modified diglycolamides with different stereochemistry for extraction of tri- and tetravalent metal ions | Laura Diaz Gomez, Andreas Wilden, Dimitri Schneider, Zaina Paparigas, Giuseppe Modolo, Maria Chiara Gullo, Jurriaan Huskens, Willem Verboom | 2023 | https://doi.org/10.1039/D2NJ05663A | 1 | CCCCCCCCN(CCCCCCCC)C(=O)[C@@H](CCC)O[C@@H](CCC)C(=O)N(CCCCCCCC)CCCCCCCC | p-TODGA-Syn | 0.1 | n-dodecane | 24 | Gd(III) | Am(III); La(III); Ce(III); Pr(III); Nd(III); Sm(III); Eu(III); Gd(III); Tb(III); Dy(III); Ho(III); Er(III); Tm(III); Yb(III); Lu(III); Yb(III); Sr; Zr; Mo; Pd; Fe; Ru; Pu(IV); Cm(III) | Trace; 0.01; 0.01; 0.01; 0.01; 0.01; 0.01; 0.01; 0.01; 0.01; 0.01; 0.01; 0.01; 0.01; 0.01; 0.01; 0.01; 0.01; 0.01; 0.01; 0.01; 0.01; Trace; Trace | HNO3 | 7.4 | NA | NA | NA | 22 | 30 | 1 | 0.00507806 | NO | Figure 4
Synthesis and evaluation of new modified diglycolamides with different stereochemistry for extraction of tri- and tetravalent metal ions | Laura Diaz Gomez, Andreas Wilden, Dimitri Schneider, Zaina Paparigas, Giuseppe Modolo, Maria Chiara Gullo, Jurriaan Huskens, Willem Verboom | 2023 | https://doi.org/10.1039/D2NJ05663A | 1 | CCCCCCCCN(CCCCCCCC)C(=O)[C@@H](CCC)O[C@@H](CCC)C(=O)N(CCCCCCCC)CCCCCCCC | p-TODGA-Syn | 0.1 | n-dodecane | 24 | Tb(III) | Am(III); La(III); Ce(III); Pr(III); Nd(III); Sm(III); Eu(III); Gd(III); Tb(III); Dy(III); Ho(III); Er(III); Tm(III); Yb(III); Lu(III); Yb(III); Sr; Zr; Mo; Pd; Fe; Ru; Pu(IV); Cm(III) | Trace; 0.01; 0.01; 0.01; 0.01; 0.01; 0.01; 0.01; 0.01; 0.01; 0.01; 0.01; 0.01; 0.01; 0.01; 0.01; 0.01; 0.01; 0.01; 0.01; 0.01; 0.01; Trace; Trace | HNO3 | 7.4 | NA | NA | NA | 22 | 30 | 1 | 0.00201122 | NO | Figure 4
Synthesis and evaluation of new modified diglycolamides with different stereochemistry for extraction of tri- and tetravalent metal ions | Laura Diaz Gomez, Andreas Wilden, Dimitri Schneider, Zaina Paparigas, Giuseppe Modolo, Maria Chiara Gullo, Jurriaan Huskens, Willem Verboom | 2023 | https://doi.org/10.1039/D2NJ05663A | 1 | CCCCCCCCN(CCCCCCCC)C(=O)[C@@H](CCC)O[C@@H](CCC)C(=O)N(CCCCCCCC)CCCCCCCC | p-TODGA-Syn | 0.1 | n-dodecane | 24 | Dy(III) | Am(III); La(III); Ce(III); Pr(III); Nd(III); Sm(III); Eu(III); Gd(III); Tb(III); Dy(III); Ho(III); Er(III); Tm(III); Yb(III); Lu(III); Yb(III); Sr; Zr; Mo; Pd; Fe; Ru; Pu(IV); Cm(III) | Trace; 0.01; 0.01; 0.01; 0.01; 0.01; 0.01; 0.01; 0.01; 0.01; 0.01; 0.01; 0.01; 0.01; 0.01; 0.01; 0.01; 0.01; 0.01; 0.01; 0.01; 0.01; Trace; Trace | HNO3 | 7.4 | NA | NA | NA | 22 | 30 | 1 | 0.00201283 | NO | Figure 4
Synthesis and evaluation of new modified diglycolamides with different stereochemistry for extraction of tri- and tetravalent metal ions | Laura Diaz Gomez, Andreas Wilden, Dimitri Schneider, Zaina Paparigas, Giuseppe Modolo, Maria Chiara Gullo, Jurriaan Huskens, Willem Verboom | 2023 | https://doi.org/10.1039/D2NJ05663A | 1 | CCCCCCCCN(CCCCCCCC)C(=O)[C@@H](CCC)O[C@@H](CCC)C(=O)N(CCCCCCCC)CCCCCCCC | p-TODGA-Syn | 0.1 | n-dodecane | 24 | Ho(III) | Am(III); La(III); Ce(III); Pr(III); Nd(III); Sm(III); Eu(III); Gd(III); Tb(III); Dy(III); Ho(III); Er(III); Tm(III); Yb(III); Lu(III); Yb(III); Sr; Zr; Mo; Pd; Fe; Ru; Pu(IV); Cm(III) | Trace; 0.01; 0.01; 0.01; 0.01; 0.01; 0.01; 0.01; 0.01; 0.01; 0.01; 0.01; 0.01; 0.01; 0.01; 0.01; 0.01; 0.01; 0.01; 0.01; 0.01; 0.01; Trace; Trace | HNO3 | 7.4 | NA | NA | NA | 22 | 30 | 1 | 0.00100048 | NO | Figure 4
Synthesis and evaluation of new modified diglycolamides with different stereochemistry for extraction of tri- and tetravalent metal ions | Laura Diaz Gomez, Andreas Wilden, Dimitri Schneider, Zaina Paparigas, Giuseppe Modolo, Maria Chiara Gullo, Jurriaan Huskens, Willem Verboom | 2023 | https://doi.org/10.1039/D2NJ05663A | 1 | CCCCCCCCN(CCCCCCCC)C(=O)[C@@H](CCC)O[C@@H](CCC)C(=O)N(CCCCCCCC)CCCCCCCC | p-TODGA-Syn | 0.1 | n-dodecane | 24 | Er(III) | Am(III); La(III); Ce(III); Pr(III); Nd(III); Sm(III); Eu(III); Gd(III); Tb(III); Dy(III); Ho(III); Er(III); Tm(III); Yb(III); Lu(III); Yb(III); Sr; Zr; Mo; Pd; Fe; Ru; Pu(IV); Cm(III) | Trace; 0.01; 0.01; 0.01; 0.01; 0.01; 0.01; 0.01; 0.01; 0.01; 0.01; 0.01; 0.01; 0.01; 0.01; 0.01; 0.01; 0.01; 0.01; 0.01; 0.01; 0.01; Trace; Trace | HNO3 | 7.4 | NA | NA | NA | 22 | 30 | 1 | 0.00101123 | NO | Figure 4
Synthesis and evaluation of new modified diglycolamides with different stereochemistry for extraction of tri- and tetravalent metal ions | Laura Diaz Gomez, Andreas Wilden, Dimitri Schneider, Zaina Paparigas, Giuseppe Modolo, Maria Chiara Gullo, Jurriaan Huskens, Willem Verboom | 2023 | https://doi.org/10.1039/D2NJ05663A | 1 | CCCCCCCCN(CCCCCCCC)C(=O)[C@@H](CCC)O[C@@H](CCC)C(=O)N(CCCCCCCC)CCCCCCCC | p-TODGA-Syn | 0.1 | n-dodecane | 24 | Tm(III) | Am(III); La(III); Ce(III); Pr(III); Nd(III); Sm(III); Eu(III); Gd(III); Tb(III); Dy(III); Ho(III); Er(III); Tm(III); Yb(III); Lu(III); Yb(III); Sr; Zr; Mo; Pd; Fe; Ru; Pu(IV); Cm(III) | Trace; 0.01; 0.01; 0.01; 0.01; 0.01; 0.01; 0.01; 0.01; 0.01; 0.01; 0.01; 0.01; 0.01; 0.01; 0.01; 0.01; 0.01; 0.01; 0.01; 0.01; 0.01; Trace; Trace | HNO3 | 7.4 | NA | NA | NA | 22 | 30 | 1 | 0.00101212 | NO | Figure 4
Synthesis and evaluation of new modified diglycolamides with different stereochemistry for extraction of tri- and tetravalent metal ions | Laura Diaz Gomez, Andreas Wilden, Dimitri Schneider, Zaina Paparigas, Giuseppe Modolo, Maria Chiara Gullo, Jurriaan Huskens, Willem Verboom | 2023 | https://doi.org/10.1039/D2NJ05663A | 1 | CCCCCCCCN(CCCCCCCC)C(=O)[C@@H](CCC)O[C@@H](CCC)C(=O)N(CCCCCCCC)CCCCCCCC | p-TODGA-Syn | 0.1 | n-dodecane | 24 | Yb(III) | Am(III); La(III); Ce(III); Pr(III); Nd(III); Sm(III); Eu(III); Gd(III); Tb(III); Dy(III); Ho(III); Er(III); Tm(III); Yb(III); Lu(III); Yb(III); Sr; Zr; Mo; Pd; Fe; Ru; Pu(IV); Cm(III) | Trace; 0.01; 0.01; 0.01; 0.01; 0.01; 0.01; 0.01; 0.01; 0.01; 0.01; 0.01; 0.01; 0.01; 0.01; 0.01; 0.01; 0.01; 0.01; 0.01; 0.01; 0.01; Trace; Trace | HNO3 | 7.4 | NA | NA | NA | 22 | 30 | 1 | 0.00101302 | NO | Figure 4
Synthesis and evaluation of new modified diglycolamides with different stereochemistry for extraction of tri- and tetravalent metal ions | Laura Diaz Gomez, Andreas Wilden, Dimitri Schneider, Zaina Paparigas, Giuseppe Modolo, Maria Chiara Gullo, Jurriaan Huskens, Willem Verboom | 2023 | https://doi.org/10.1039/D2NJ05663A | 1 | CCCCCCCCN(CCCCCCCC)C(=O)[C@@H](CCC)O[C@@H](CCC)C(=O)N(CCCCCCCC)CCCCCCCC | p-TODGA-Syn | 0.1 | n-dodecane | 24 | Lu(III) | Am(III); La(III); Ce(III); Pr(III); Nd(III); Sm(III); Eu(III); Gd(III); Tb(III); Dy(III); Ho(III); Er(III); Tm(III); Yb(III); Lu(III); Yb(III); Sr; Zr; Mo; Pd; Fe; Ru; Pu(IV); Cm(III) | Trace; 0.01; 0.01; 0.01; 0.01; 0.01; 0.01; 0.01; 0.01; 0.01; 0.01; 0.01; 0.01; 0.01; 0.01; 0.01; 0.01; 0.01; 0.01; 0.01; 0.01; 0.01; Trace; Trace | HNO3 | 7.4 | NA | NA | NA | 22 | 30 | 1 | 0.00101394 | NO | Figure 4
Synthesis and evaluation of new modified diglycolamides with different stereochemistry for extraction of tri- and tetravalent metal ions | Laura Diaz Gomez, Andreas Wilden, Dimitri Schneider, Zaina Paparigas, Giuseppe Modolo, Maria Chiara Gullo, Jurriaan Huskens, Willem Verboom | 2023 | https://doi.org/10.1039/D2NJ05663A | 1 | CCCCCCCCN(CCCCCCCC)C(=O)[C@H](C)O[C@@H](CC)C(=O)N(CCCCCCCC)CCCCCCCC | Et-Me-TODGA-Anti | 0.1 | n-dodecane | 24 | La(III) | Am(III); La(III); Ce(III); Pr(III); Nd(III); Sm(III); Eu(III); Gd(III); Tb(III); Dy(III); Ho(III); Er(III); Tm(III); Yb(III); Lu(III); Yb(III); Sr; Zr; Mo; Pd; Fe; Ru; Pu(IV); Cm(III) | Trace; 0.01; 0.01; 0.01; 0.01; 0.01; 0.01; 0.01; 0.01; 0.01; 0.01; 0.01; 0.01; 0.01; 0.01; 0.01; 0.01; 0.01; 0.01; 0.01; 0.01; 0.01; Trace; Trace | HNO3 | 7.4 | NA | NA | NA | 22 | 30 | 1 | 0.16555858 | NO | Figure 4
Synthesis and evaluation of new modified diglycolamides with different stereochemistry for extraction of tri- and tetravalent metal ions | Laura Diaz Gomez, Andreas Wilden, Dimitri Schneider, Zaina Paparigas, Giuseppe Modolo, Maria Chiara Gullo, Jurriaan Huskens, Willem Verboom | 2023 | https://doi.org/10.1039/D2NJ05663A | 1 | CCCCCCCCN(CCCCCCCC)C(=O)[C@H](C)O[C@@H](CC)C(=O)N(CCCCCCCC)CCCCCCCC | Et-Me-TODGA-Anti | 0.1 | n-dodecane | 24 | Ce(III) | Am(III); La(III); Ce(III); Pr(III); Nd(III); Sm(III); Eu(III); Gd(III); Tb(III); Dy(III); Ho(III); Er(III); Tm(III); Yb(III); Lu(III); Yb(III); Sr; Zr; Mo; Pd; Fe; Ru; Pu(IV); Cm(III) | Trace; 0.01; 0.01; 0.01; 0.01; 0.01; 0.01; 0.01; 0.01; 0.01; 0.01; 0.01; 0.01; 0.01; 0.01; 0.01; 0.01; 0.01; 0.01; 0.01; 0.01; 0.01; Trace; Trace | HNO3 | 7.4 | NA | NA | NA | 22 | 30 | 1 | 0.42091421 | NO | Figure 4
Synthesis and evaluation of new modified diglycolamides with different stereochemistry for extraction of tri- and tetravalent metal ions | Laura Diaz Gomez, Andreas Wilden, Dimitri Schneider, Zaina Paparigas, Giuseppe Modolo, Maria Chiara Gullo, Jurriaan Huskens, Willem Verboom | 2023 | https://doi.org/10.1039/D2NJ05663A | 1 | CCCCCCCCN(CCCCCCCC)C(=O)[C@H](C)O[C@@H](CC)C(=O)N(CCCCCCCC)CCCCCCCC | Et-Me-TODGA-Anti | 0.1 | n-dodecane | 24 | Pr(III) | Am(III); La(III); Ce(III); Pr(III); Nd(III); Sm(III); Eu(III); Gd(III); Tb(III); Dy(III); Ho(III); Er(III); Tm(III); Yb(III); Lu(III); Yb(III); Sr; Zr; Mo; Pd; Fe; Ru; Pu(IV); Cm(III) | Trace; 0.01; 0.01; 0.01; 0.01; 0.01; 0.01; 0.01; 0.01; 0.01; 0.01; 0.01; 0.01; 0.01; 0.01; 0.01; 0.01; 0.01; 0.01; 0.01; 0.01; 0.01; Trace; Trace | HNO3 | 7.4 | NA | NA | NA | 22 | 30 | 1 | 0.58041586 | NO | Figure 4
Synthesis and evaluation of new modified diglycolamides with different stereochemistry for extraction of tri- and tetravalent metal ions | Laura Diaz Gomez, Andreas Wilden, Dimitri Schneider, Zaina Paparigas, Giuseppe Modolo, Maria Chiara Gullo, Jurriaan Huskens, Willem Verboom | 2023 | https://doi.org/10.1039/D2NJ05663A | 1 | CCCCCCCCN(CCCCCCCC)C(=O)[C@H](C)O[C@@H](CC)C(=O)N(CCCCCCCC)CCCCCCCC | Et-Me-TODGA-Anti | 0.1 | n-dodecane | 24 | Nd(III) | Am(III); La(III); Ce(III); Pr(III); Nd(III); Sm(III); Eu(III); Gd(III); Tb(III); Dy(III); Ho(III); Er(III); Tm(III); Yb(III); Lu(III); Yb(III); Sr; Zr; Mo; Pd; Fe; Ru; Pu(IV); Cm(III) | Trace; 0.01; 0.01; 0.01; 0.01; 0.01; 0.01; 0.01; 0.01; 0.01; 0.01; 0.01; 0.01; 0.01; 0.01; 0.01; 0.01; 0.01; 0.01; 0.01; 0.01; 0.01; Trace; Trace | HNO3 | 7.4 | NA | NA | NA | 22 | 30 | 1 | 0.64762113 | NO | Figure 4
Synthesis and evaluation of new modified diglycolamides with different stereochemistry for extraction of tri- and tetravalent metal ions | Laura Diaz Gomez, Andreas Wilden, Dimitri Schneider, Zaina Paparigas, Giuseppe Modolo, Maria Chiara Gullo, Jurriaan Huskens, Willem Verboom | 2023 | https://doi.org/10.1039/D2NJ05663A | 1 | CCCCCCCCN(CCCCCCCC)C(=O)[C@H](C)O[C@@H](CC)C(=O)N(CCCCCCCC)CCCCCCCC | Et-Me-TODGA-Anti | 0.1 | n-dodecane | 24 | Sm(III) | Am(III); La(III); Ce(III); Pr(III); Nd(III); Sm(III); Eu(III); Gd(III); Tb(III); Dy(III); Ho(III); Er(III); Tm(III); Yb(III); Lu(III); Yb(III); Sr; Zr; Mo; Pd; Fe; Ru; Pu(IV); Cm(III) | Trace; 0.01; 0.01; 0.01; 0.01; 0.01; 0.01; 0.01; 0.01; 0.01; 0.01; 0.01; 0.01; 0.01; 0.01; 0.01; 0.01; 0.01; 0.01; 0.01; 0.01; 0.01; Trace; Trace | HNO3 | 7.4 | NA | NA | NA | 22 | 30 | 1 | 0.77466297 | NO | Figure 4
Synthesis and evaluation of new modified diglycolamides with different stereochemistry for extraction of tri- and tetravalent metal ions | Laura Diaz Gomez, Andreas Wilden, Dimitri Schneider, Zaina Paparigas, Giuseppe Modolo, Maria Chiara Gullo, Jurriaan Huskens, Willem Verboom | 2023 | https://doi.org/10.1039/D2NJ05663A | 1 | CCCCCCCCN(CCCCCCCC)C(=O)[C@H](C)O[C@@H](CC)C(=O)N(CCCCCCCC)CCCCCCCC | Et-Me-TODGA-Anti | 0.1 | n-dodecane | 24 | Gd(III) | Am(III); La(III); Ce(III); Pr(III); Nd(III); Sm(III); Eu(III); Gd(III); Tb(III); Dy(III); Ho(III); Er(III); Tm(III); Yb(III); Lu(III); Yb(III); Sr; Zr; Mo; Pd; Fe; Ru; Pu(IV); Cm(III) | Trace; 0.01; 0.01; 0.01; 0.01; 0.01; 0.01; 0.01; 0.01; 0.01; 0.01; 0.01; 0.01; 0.01; 0.01; 0.01; 0.01; 0.01; 0.01; 0.01; 0.01; 0.01; Trace; Trace | HNO3 | 7.4 | NA | NA | NA | 22 | 30 | 1 | 0.58877305 | NO | Figure 4
Synthesis and evaluation of new modified diglycolamides with different stereochemistry for extraction of tri- and tetravalent metal ions | Laura Diaz Gomez, Andreas Wilden, Dimitri Schneider, Zaina Paparigas, Giuseppe Modolo, Maria Chiara Gullo, Jurriaan Huskens, Willem Verboom | 2023 | https://doi.org/10.1039/D2NJ05663A | 1 | CCCCCCCCN(CCCCCCCC)C(=O)[C@H](C)O[C@@H](CC)C(=O)N(CCCCCCCC)CCCCCCCC | Et-Me-TODGA-Anti | 0.1 | n-dodecane | 24 | Tb(III) | Am(III); La(III); Ce(III); Pr(III); Nd(III); Sm(III); Eu(III); Gd(III); Tb(III); Dy(III); Ho(III); Er(III); Tm(III); Yb(III); Lu(III); Yb(III); Sr; Zr; Mo; Pd; Fe; Ru; Pu(IV); Cm(III) | Trace; 0.01; 0.01; 0.01; 0.01; 0.01; 0.01; 0.01; 0.01; 0.01; 0.01; 0.01; 0.01; 0.01; 0.01; 0.01; 0.01; 0.01; 0.01; 0.01; 0.01; 0.01; Trace; Trace | HNO3 | 7.4 | NA | NA | NA | 22 | 30 | 1 | 0.79205111 | NO | Figure 4
Synthesis and evaluation of new modified diglycolamides with different stereochemistry for extraction of tri- and tetravalent metal ions | Laura Diaz Gomez, Andreas Wilden, Dimitri Schneider, Zaina Paparigas, Giuseppe Modolo, Maria Chiara Gullo, Jurriaan Huskens, Willem Verboom | 2023 | https://doi.org/10.1039/D2NJ05663A | 1 | CCCCCCCCN(CCCCCCCC)C(=O)[C@H](C)O[C@@H](CC)C(=O)N(CCCCCCCC)CCCCCCCC | Et-Me-TODGA-Anti | 0.1 | n-dodecane | 24 | Dy(III) | Am(III); La(III); Ce(III); Pr(III); Nd(III); Sm(III); Eu(III); Gd(III); Tb(III); Dy(III); Ho(III); Er(III); Tm(III); Yb(III); Lu(III); Yb(III); Sr; Zr; Mo; Pd; Fe; Ru; Pu(IV); Cm(III) | Trace; 0.01; 0.01; 0.01; 0.01; 0.01; 0.01; 0.01; 0.01; 0.01; 0.01; 0.01; 0.01; 0.01; 0.01; 0.01; 0.01; 0.01; 0.01; 0.01; 0.01; 0.01; Trace; Trace | HNO3 | 7.4 | NA | NA | NA | 22 | 30 | 1 | 0.91905235 | NO | Figure 4
Synthesis and evaluation of new modified diglycolamides with different stereochemistry for extraction of tri- and tetravalent metal ions | Laura Diaz Gomez, Andreas Wilden, Dimitri Schneider, Zaina Paparigas, Giuseppe Modolo, Maria Chiara Gullo, Jurriaan Huskens, Willem Verboom | 2023 | https://doi.org/10.1039/D2NJ05663A | 1 | CCCCCCCCN(CCCCCCCC)C(=O)[C@H](C)O[C@@H](CC)C(=O)N(CCCCCCCC)CCCCCCCC | Et-Me-TODGA-Anti | 0.1 | n-dodecane | 24 | Ho(III) | Am(III); La(III); Ce(III); Pr(III); Nd(III); Sm(III); Eu(III); Gd(III); Tb(III); Dy(III); Ho(III); Er(III); Tm(III); Yb(III); Lu(III); Yb(III); Sr; Zr; Mo; Pd; Fe; Ru; Pu(IV); Cm(III) | Trace; 0.01; 0.01; 0.01; 0.01; 0.01; 0.01; 0.01; 0.01; 0.01; 0.01; 0.01; 0.01; 0.01; 0.01; 0.01; 0.01; 0.01; 0.01; 0.01; 0.01; 0.01; Trace; Trace | HNO3 | 7.4 | NA | NA | NA | 22 | 30 | 1 | 1.03562433 | NO | Figure 4
Synthesis and evaluation of new modified diglycolamides with different stereochemistry for extraction of tri- and tetravalent metal ions | Laura Diaz Gomez, Andreas Wilden, Dimitri Schneider, Zaina Paparigas, Giuseppe Modolo, Maria Chiara Gullo, Jurriaan Huskens, Willem Verboom | 2023 | https://doi.org/10.1039/D2NJ05663A | 1 | CCCCCCCCN(CCCCCCCC)C(=O)[C@H](C)O[C@@H](CC)C(=O)N(CCCCCCCC)CCCCCCCC | Et-Me-TODGA-Anti | 0.1 | n-dodecane | 24 | Er(III) | Am(III); La(III); Ce(III); Pr(III); Nd(III); Sm(III); Eu(III); Gd(III); Tb(III); Dy(III); Ho(III); Er(III); Tm(III); Yb(III); Lu(III); Yb(III); Sr; Zr; Mo; Pd; Fe; Ru; Pu(IV); Cm(III) | Trace; 0.01; 0.01; 0.01; 0.01; 0.01; 0.01; 0.01; 0.01; 0.01; 0.01; 0.01; 0.01; 0.01; 0.01; 0.01; 0.01; 0.01; 0.01; 0.01; 0.01; 0.01; Trace; Trace | HNO3 | 7.4 | NA | NA | NA | 22 | 30 | 1 | 1.04161581 | NO | Figure 4
Synthesis and evaluation of new modified diglycolamides with different stereochemistry for extraction of tri- and tetravalent metal ions | Laura Diaz Gomez, Andreas Wilden, Dimitri Schneider, Zaina Paparigas, Giuseppe Modolo, Maria Chiara Gullo, Jurriaan Huskens, Willem Verboom | 2023 | https://doi.org/10.1039/D2NJ05663A | 1 | CCCCCCCCN(CCCCCCCC)C(=O)[C@H](C)O[C@@H](CC)C(=O)N(CCCCCCCC)CCCCCCCC | Et-Me-TODGA-Anti | 0.1 | n-dodecane | 24 | Tm(III) | Am(III); La(III); Ce(III); Pr(III); Nd(III); Sm(III); Eu(III); Gd(III); Tb(III); Dy(III); Ho(III); Er(III); Tm(III); Yb(III); Lu(III); Yb(III); Sr; Zr; Mo; Pd; Fe; Ru; Pu(IV); Cm(III) | Trace; 0.01; 0.01; 0.01; 0.01; 0.01; 0.01; 0.01; 0.01; 0.01; 0.01; 0.01; 0.01; 0.01; 0.01; 0.01; 0.01; 0.01; 0.01; 0.01; 0.01; 0.01; Trace; Trace | HNO3 | 7.4 | NA | NA | NA | 22 | 30 | 1 | 1.03737899 | NO | Figure 4
Synthesis and evaluation of new modified diglycolamides with different stereochemistry for extraction of tri- and tetravalent metal ions | Laura Diaz Gomez, Andreas Wilden, Dimitri Schneider, Zaina Paparigas, Giuseppe Modolo, Maria Chiara Gullo, Jurriaan Huskens, Willem Verboom | 2023 | https://doi.org/10.1039/D2NJ05663A | 1 | CCCCCCCCN(CCCCCCCC)C(=O)[C@H](C)O[C@@H](CC)C(=O)N(CCCCCCCC)CCCCCCCC | Et-Me-TODGA-Anti | 0.1 | n-dodecane | 24 | Yb(III) | Am(III); La(III); Ce(III); Pr(III); Nd(III); Sm(III); Eu(III); Gd(III); Tb(III); Dy(III); Ho(III); Er(III); Tm(III); Yb(III); Lu(III); Yb(III); Sr; Zr; Mo; Pd; Fe; Ru; Pu(IV); Cm(III) | Trace; 0.01; 0.01; 0.01; 0.01; 0.01; 0.01; 0.01; 0.01; 0.01; 0.01; 0.01; 0.01; 0.01; 0.01; 0.01; 0.01; 0.01; 0.01; 0.01; 0.01; 0.01; Trace; Trace | HNO3 | 7.4 | NA | NA | NA | 22 | 30 | 1 | 1.0030815 | NO | Figure 4
Synthesis and evaluation of new modified diglycolamides with different stereochemistry for extraction of tri- and tetravalent metal ions | Laura Diaz Gomez, Andreas Wilden, Dimitri Schneider, Zaina Paparigas, Giuseppe Modolo, Maria Chiara Gullo, Jurriaan Huskens, Willem Verboom | 2023 | https://doi.org/10.1039/D2NJ05663A | 1 | CCCCCCCCN(CCCCCCCC)C(=O)[C@H](C)O[C@@H](CC)C(=O)N(CCCCCCCC)CCCCCCCC | Et-Me-TODGA-Anti | 0.1 | n-dodecane | 24 | Lu(III) | Am(III); La(III); Ce(III); Pr(III); Nd(III); Sm(III); Eu(III); Gd(III); Tb(III); Dy(III); Ho(III); Er(III); Tm(III); Yb(III); Lu(III); Yb(III); Sr; Zr; Mo; Pd; Fe; Ru; Pu(IV); Cm(III) | Trace; 0.01; 0.01; 0.01; 0.01; 0.01; 0.01; 0.01; 0.01; 0.01; 0.01; 0.01; 0.01; 0.01; 0.01; 0.01; 0.01; 0.01; 0.01; 0.01; 0.01; 0.01; Trace; Trace | HNO3 | 7.4 | NA | NA | NA | 22 | 30 | 1 | 0.88756604 | NO | Figure 4
Synthesis and evaluation of new modified diglycolamides with different stereochemistry for extraction of tri- and tetravalent metal ions | Laura Diaz Gomez, Andreas Wilden, Dimitri Schneider, Zaina Paparigas, Giuseppe Modolo, Maria Chiara Gullo, Jurriaan Huskens, Willem Verboom | 2023 | https://doi.org/10.1039/D2NJ05663A | 1 | CCCCCCCCCCN(CCCCCCCCCC)C(=O)[C@@H](CCC)O[C@@H](CCC)C(=O)N(CCCCCCCCCC)CCCCCCCCCC | p-TDDGA-Syn | 0.1 | n-dodecane | 24 | La(III) | Am(III); La(III); Ce(III); Pr(III); Nd(III); Sm(III); Eu(III); Gd(III); Tb(III); Dy(III); Ho(III); Er(III); Tm(III); Yb(III); Lu(III); Yb(III); Sr; Zr; Mo; Pd; Fe; Ru; Pu(IV); Cm(III) | Trace; 0.01; 0.01; 0.01; 0.01; 0.01; 0.01; 0.01; 0.01; 0.01; 0.01; 0.01; 0.01; 0.01; 0.01; 0.01; 0.01; 0.01; 0.01; 0.01; 0.01; 0.01; Trace; Trace | HNO3 | 7.4 | NA | NA | NA | 22 | 30 | 1 | 0.00296229 | NO | Figure 4
Synthesis and evaluation of new modified diglycolamides with different stereochemistry for extraction of tri- and tetravalent metal ions | Laura Diaz Gomez, Andreas Wilden, Dimitri Schneider, Zaina Paparigas, Giuseppe Modolo, Maria Chiara Gullo, Jurriaan Huskens, Willem Verboom | 2023 | https://doi.org/10.1039/D2NJ05663A | 1 | CCCCCCCCCCN(CCCCCCCCCC)C(=O)[C@@H](CCC)O[C@@H](CCC)C(=O)N(CCCCCCCCCC)CCCCCCCCCC | p-TDDGA-Syn | 0.1 | n-dodecane | 24 | Ce(III) | Am(III); La(III); Ce(III); Pr(III); Nd(III); Sm(III); Eu(III); Gd(III); Tb(III); Dy(III); Ho(III); Er(III); Tm(III); Yb(III); Lu(III); Yb(III); Sr; Zr; Mo; Pd; Fe; Ru; Pu(IV); Cm(III) | Trace; 0.01; 0.01; 0.01; 0.01; 0.01; 0.01; 0.01; 0.01; 0.01; 0.01; 0.01; 0.01; 0.01; 0.01; 0.01; 0.01; 0.01; 0.01; 0.01; 0.01; 0.01; Trace; Trace | HNO3 | 7.4 | NA | NA | NA | 22 | 30 | 1 | 0.003721 | NO | Figure 4
Synthesis and evaluation of new modified diglycolamides with different stereochemistry for extraction of tri- and tetravalent metal ions | Laura Diaz Gomez, Andreas Wilden, Dimitri Schneider, Zaina Paparigas, Giuseppe Modolo, Maria Chiara Gullo, Jurriaan Huskens, Willem Verboom | 2023 | https://doi.org/10.1039/D2NJ05663A | 1 | CCCCCCCCCCN(CCCCCCCCCC)C(=O)[C@@H](CCC)O[C@@H](CCC)C(=O)N(CCCCCCCCCC)CCCCCCCCCC | p-TDDGA-Syn | 0.1 | n-dodecane | 24 | Pr(III) | Am(III); La(III); Ce(III); Pr(III); Nd(III); Sm(III); Eu(III); Gd(III); Tb(III); Dy(III); Ho(III); Er(III); Tm(III); Yb(III); Lu(III); Yb(III); Sr; Zr; Mo; Pd; Fe; Ru; Pu(IV); Cm(III) | Trace; 0.01; 0.01; 0.01; 0.01; 0.01; 0.01; 0.01; 0.01; 0.01; 0.01; 0.01; 0.01; 0.01; 0.01; 0.01; 0.01; 0.01; 0.01; 0.01; 0.01; 0.01; Trace; Trace | HNO3 | 7.4 | NA | NA | NA | 22 | 30 | 1 | 0.00706951 | NO | Figure 4
Synthesis and evaluation of new modified diglycolamides with different stereochemistry for extraction of tri- and tetravalent metal ions | Laura Diaz Gomez, Andreas Wilden, Dimitri Schneider, Zaina Paparigas, Giuseppe Modolo, Maria Chiara Gullo, Jurriaan Huskens, Willem Verboom | 2023 | https://doi.org/10.1039/D2NJ05663A | 1 | CCCCCCCCCCN(CCCCCCCCCC)C(=O)[C@@H](CCC)O[C@@H](CCC)C(=O)N(CCCCCCCCCC)CCCCCCCCCC | p-TDDGA-Syn | 0.1 | n-dodecane | 24 | Nd(III) | Am(III); La(III); Ce(III); Pr(III); Nd(III); Sm(III); Eu(III); Gd(III); Tb(III); Dy(III); Ho(III); Er(III); Tm(III); Yb(III); Lu(III); Yb(III); Sr; Zr; Mo; Pd; Fe; Ru; Pu(IV); Cm(III) | Trace; 0.01; 0.01; 0.01; 0.01; 0.01; 0.01; 0.01; 0.01; 0.01; 0.01; 0.01; 0.01; 0.01; 0.01; 0.01; 0.01; 0.01; 0.01; 0.01; 0.01; 0.01; Trace; Trace | HNO3 | 7.4 | NA | NA | NA | 22 | 30 | 1 | 0.00808509 | NO | Figure 4
Synthesis and evaluation of new modified diglycolamides with different stereochemistry for extraction of tri- and tetravalent metal ions | Laura Diaz Gomez, Andreas Wilden, Dimitri Schneider, Zaina Paparigas, Giuseppe Modolo, Maria Chiara Gullo, Jurriaan Huskens, Willem Verboom | 2023 | https://doi.org/10.1039/D2NJ05663A | 1 | CCCCCCCCCCN(CCCCCCCCCC)C(=O)[C@@H](CCC)O[C@@H](CCC)C(=O)N(CCCCCCCCCC)CCCCCCCCCC | p-TDDGA-Syn | 0.1 | n-dodecane | 24 | Sm(III) | Am(III); La(III); Ce(III); Pr(III); Nd(III); Sm(III); Eu(III); Gd(III); Tb(III); Dy(III); Ho(III); Er(III); Tm(III); Yb(III); Lu(III); Yb(III); Sr; Zr; Mo; Pd; Fe; Ru; Pu(IV); Cm(III) | Trace; 0.01; 0.01; 0.01; 0.01; 0.01; 0.01; 0.01; 0.01; 0.01; 0.01; 0.01; 0.01; 0.01; 0.01; 0.01; 0.01; 0.01; 0.01; 0.01; 0.01; 0.01; Trace; Trace | HNO3 | 7.4 | NA | NA | NA | 22 | 30 | 1 | 0.00797917 | NO | Figure 4
Synthesis and evaluation of new modified diglycolamides with different stereochemistry for extraction of tri- and tetravalent metal ions | Laura Diaz Gomez, Andreas Wilden, Dimitri Schneider, Zaina Paparigas, Giuseppe Modolo, Maria Chiara Gullo, Jurriaan Huskens, Willem Verboom | 2023 | https://doi.org/10.1039/D2NJ05663A | 1 | CCCCCCCCCCN(CCCCCCCCCC)C(=O)[C@@H](CCC)O[C@@H](CCC)C(=O)N(CCCCCCCCCC)CCCCCCCCCC | p-TDDGA-Syn | 0.1 | n-dodecane | 24 | Eu(III) | Am(III); La(III); Ce(III); Pr(III); Nd(III); Sm(III); Eu(III); Gd(III); Tb(III); Dy(III); Ho(III); Er(III); Tm(III); Yb(III); Lu(III); Yb(III); Sr; Zr; Mo; Pd; Fe; Ru; Pu(IV); Cm(III) | Trace; 0.01; 0.01; 0.01; 0.01; 0.01; 0.01; 0.01; 0.01; 0.01; 0.01; 0.01; 0.01; 0.01; 0.01; 0.01; 0.01; 0.01; 0.01; 0.01; 0.01; 0.01; Trace; Trace | HNO3 | 7.4 | NA | NA | NA | 22 | 30 | 1 | 0.01002013 | NO | Figure 4
Synthesis and evaluation of new modified diglycolamides with different stereochemistry for extraction of tri- and tetravalent metal ions | Laura Diaz Gomez, Andreas Wilden, Dimitri Schneider, Zaina Paparigas, Giuseppe Modolo, Maria Chiara Gullo, Jurriaan Huskens, Willem Verboom | 2023 | https://doi.org/10.1039/D2NJ05663A | 1 | CCCCCCCCCCN(CCCCCCCCCC)C(=O)[C@@H](CCC)O[C@@H](CCC)C(=O)N(CCCCCCCCCC)CCCCCCCCCC | p-TDDGA-Syn | 0.1 | n-dodecane | 24 | Gd(III) | Am(III); La(III); Ce(III); Pr(III); Nd(III); Sm(III); Eu(III); Gd(III); Tb(III); Dy(III); Ho(III); Er(III); Tm(III); Yb(III); Lu(III); Yb(III); Sr; Zr; Mo; Pd; Fe; Ru; Pu(IV); Cm(III) | Trace; 0.01; 0.01; 0.01; 0.01; 0.01; 0.01; 0.01; 0.01; 0.01; 0.01; 0.01; 0.01; 0.01; 0.01; 0.01; 0.01; 0.01; 0.01; 0.01; 0.01; 0.01; Trace; Trace | HNO3 | 7.4 | NA | NA | NA | 22 | 30 | 1 | 0.00404759 | NO | Figure 4
Synthesis and evaluation of new modified diglycolamides with different stereochemistry for extraction of tri- and tetravalent metal ions | Laura Diaz Gomez, Andreas Wilden, Dimitri Schneider, Zaina Paparigas, Giuseppe Modolo, Maria Chiara Gullo, Jurriaan Huskens, Willem Verboom | 2023 | https://doi.org/10.1039/D2NJ05663A | 1 | CCCCCCCCCCN(CCCCCCCCCC)C(=O)[C@@H](CCC)O[C@@H](CCC)C(=O)N(CCCCCCCCCC)CCCCCCCCCC | p-TDDGA-Syn | 0.1 | n-dodecane | 24 | Tb(III) | Am(III); La(III); Ce(III); Pr(III); Nd(III); Sm(III); Eu(III); Gd(III); Tb(III); Dy(III); Ho(III); Er(III); Tm(III); Yb(III); Lu(III); Yb(III); Sr; Zr; Mo; Pd; Fe; Ru; Pu(IV); Cm(III) | Trace; 0.01; 0.01; 0.01; 0.01; 0.01; 0.01; 0.01; 0.01; 0.01; 0.01; 0.01; 0.01; 0.01; 0.01; 0.01; 0.01; 0.01; 0.01; 0.01; 0.01; 0.01; Trace; Trace | HNO3 | 7.4 | NA | NA | NA | 22 | 30 | 1 | 0.00505695 | NO | Figure 4
Synthesis and evaluation of new modified diglycolamides with different stereochemistry for extraction of tri- and tetravalent metal ions | Laura Diaz Gomez, Andreas Wilden, Dimitri Schneider, Zaina Paparigas, Giuseppe Modolo, Maria Chiara Gullo, Jurriaan Huskens, Willem Verboom | 2023 | https://doi.org/10.1039/D2NJ05663A | 1 | CCCCCCCCCCN(CCCCCCCCCC)C(=O)[C@@H](CCC)O[C@@H](CCC)C(=O)N(CCCCCCCCCC)CCCCCCCCCC | p-TDDGA-Syn | 0.1 | n-dodecane | 24 | Dy(III) | Am(III); La(III); Ce(III); Pr(III); Nd(III); Sm(III); Eu(III); Gd(III); Tb(III); Dy(III); Ho(III); Er(III); Tm(III); Yb(III); Lu(III); Yb(III); Sr; Zr; Mo; Pd; Fe; Ru; Pu(IV); Cm(III) | Trace; 0.01; 0.01; 0.01; 0.01; 0.01; 0.01; 0.01; 0.01; 0.01; 0.01; 0.01; 0.01; 0.01; 0.01; 0.01; 0.01; 0.01; 0.01; 0.01; 0.01; 0.01; Trace; Trace | HNO3 | 7.4 | NA | NA | NA | 22 | 30 | 1 | 0.00201281 | NO | Figure 4
Synthesis and evaluation of new modified diglycolamides with different stereochemistry for extraction of tri- and tetravalent metal ions | Laura Diaz Gomez, Andreas Wilden, Dimitri Schneider, Zaina Paparigas, Giuseppe Modolo, Maria Chiara Gullo, Jurriaan Huskens, Willem Verboom | 2023 | https://doi.org/10.1039/D2NJ05663A | 1 | CCCCCCCCCCN(CCCCCCCCCC)C(=O)[C@@H](CCC)O[C@@H](CCC)C(=O)N(CCCCCCCCCC)CCCCCCCCCC | p-TDDGA-Syn | 0.1 | n-dodecane | 24 | Ho(III) | Am(III); La(III); Ce(III); Pr(III); Nd(III); Sm(III); Eu(III); Gd(III); Tb(III); Dy(III); Ho(III); Er(III); Tm(III); Yb(III); Lu(III); Yb(III); Sr; Zr; Mo; Pd; Fe; Ru; Pu(IV); Cm(III) | Trace; 0.01; 0.01; 0.01; 0.01; 0.01; 0.01; 0.01; 0.01; 0.01; 0.01; 0.01; 0.01; 0.01; 0.01; 0.01; 0.01; 0.01; 0.01; 0.01; 0.01; 0.01; Trace; Trace | HNO3 | 7.4 | NA | NA | NA | 22 | 30 | 1 | 0.00204501 | NO | Figure 4
Synthesis and evaluation of new modified diglycolamides with different stereochemistry for extraction of tri- and tetravalent metal ions | Laura Diaz Gomez, Andreas Wilden, Dimitri Schneider, Zaina Paparigas, Giuseppe Modolo, Maria Chiara Gullo, Jurriaan Huskens, Willem Verboom | 2023 | https://doi.org/10.1039/D2NJ05663A | 1 | CCCCCCCCCCN(CCCCCCCCCC)C(=O)[C@@H](CCC)O[C@@H](CCC)C(=O)N(CCCCCCCCCC)CCCCCCCCCC | p-TDDGA-Syn | 0.1 | n-dodecane | 24 | Er(III) | Am(III); La(III); Ce(III); Pr(III); Nd(III); Sm(III); Eu(III); Gd(III); Tb(III); Dy(III); Ho(III); Er(III); Tm(III); Yb(III); Lu(III); Yb(III); Sr; Zr; Mo; Pd; Fe; Ru; Pu(IV); Cm(III) | Trace; 0.01; 0.01; 0.01; 0.01; 0.01; 0.01; 0.01; 0.01; 0.01; 0.01; 0.01; 0.01; 0.01; 0.01; 0.01; 0.01; 0.01; 0.01; 0.01; 0.01; 0.01; Trace; Trace | HNO3 | 7.4 | NA | NA | NA | 22 | 30 | 1 | 0.00102126 | NO | Figure 4
Synthesis and evaluation of new modified diglycolamides with different stereochemistry for extraction of tri- and tetravalent metal ions | Laura Diaz Gomez, Andreas Wilden, Dimitri Schneider, Zaina Paparigas, Giuseppe Modolo, Maria Chiara Gullo, Jurriaan Huskens, Willem Verboom | 2023 | https://doi.org/10.1039/D2NJ05663A | 1 | CCCCCCCCCCN(CCCCCCCCCC)C(=O)[C@@H](CCC)O[C@@H](CCC)C(=O)N(CCCCCCCCCC)CCCCCCCCCC | p-TDDGA-Syn | 0.1 | n-dodecane | 24 | Tm(III) | Am(III); La(III); Ce(III); Pr(III); Nd(III); Sm(III); Eu(III); Gd(III); Tb(III); Dy(III); Ho(III); Er(III); Tm(III); Yb(III); Lu(III); Yb(III); Sr; Zr; Mo; Pd; Fe; Ru; Pu(IV); Cm(III) | Trace; 0.01; 0.01; 0.01; 0.01; 0.01; 0.01; 0.01; 0.01; 0.01; 0.01; 0.01; 0.01; 0.01; 0.01; 0.01; 0.01; 0.01; 0.01; 0.01; 0.01; 0.01; Trace; Trace | HNO3 | 7.4 | NA | NA | NA | 22 | 30 | 1 | 0.00102214 | NO | Figure 4
Synthesis and evaluation of new modified diglycolamides with different stereochemistry for extraction of tri- and tetravalent metal ions | Laura Diaz Gomez, Andreas Wilden, Dimitri Schneider, Zaina Paparigas, Giuseppe Modolo, Maria Chiara Gullo, Jurriaan Huskens, Willem Verboom | 2023 | https://doi.org/10.1039/D2NJ05663A | 1 | CCCCCCCCCCN(CCCCCCCCCC)C(=O)[C@@H](CCC)O[C@@H](CCC)C(=O)N(CCCCCCCCCC)CCCCCCCCCC | p-TDDGA-Syn | 0.1 | n-dodecane | 24 | Yb(III) | Am(III); La(III); Ce(III); Pr(III); Nd(III); Sm(III); Eu(III); Gd(III); Tb(III); Dy(III); Ho(III); Er(III); Tm(III); Yb(III); Lu(III); Yb(III); Sr; Zr; Mo; Pd; Fe; Ru; Pu(IV); Cm(III) | Trace; 0.01; 0.01; 0.01; 0.01; 0.01; 0.01; 0.01; 0.01; 0.01; 0.01; 0.01; 0.01; 0.01; 0.01; 0.01; 0.01; 0.01; 0.01; 0.01; 0.01; 0.01; Trace; Trace | HNO3 | 7.4 | NA | NA | NA | 22 | 30 | 1 | 0.00101302 | NO | Figure 4
Synthesis and evaluation of new modified diglycolamides with different stereochemistry for extraction of tri- and tetravalent metal ions | Laura Diaz Gomez, Andreas Wilden, Dimitri Schneider, Zaina Paparigas, Giuseppe Modolo, Maria Chiara Gullo, Jurriaan Huskens, Willem Verboom | 2023 | https://doi.org/10.1039/D2NJ05663A | 1 | CCCCCCCCCCN(CCCCCCCCCC)C(=O)[C@H](C)O[C@H](CC)C(=O)N(CCCCCCCCCC)CCCCCCCCCC | Et-Me-TDDGA-Syn | 0.1 | n-dodecane | 24 | Am(III) | Am(III); La(III); Ce(III); Pr(III); Nd(III); Sm(III); Eu(III); Gd(III); Tb(III); Dy(III); Ho(III); Er(III); Tm(III); Yb(III); Lu(III); Yb(III); Sr; Zr; Mo; Pd; Fe; Ru; Pu(IV); Cm(III) | Trace; 0.01; 0.01; 0.01; 0.01; 0.01; 0.01; 0.01; 0.01; 0.01; 0.01; 0.01; 0.01; 0.01; 0.01; 0.01; 0.01; 0.01; 0.01; 0.01; 0.01; 0.01; Trace; Trace | HNO3 | 7.4 | NA | NA | NA | 22 | 30 | 1 | 1.30770113 | NO | Figure 4
Synthesis and evaluation of new modified diglycolamides with different stereochemistry for extraction of tri- and tetravalent metal ions | Laura Diaz Gomez, Andreas Wilden, Dimitri Schneider, Zaina Paparigas, Giuseppe Modolo, Maria Chiara Gullo, Jurriaan Huskens, Willem Verboom | 2023 | https://doi.org/10.1039/D2NJ05663A | 1 | CCCCCCCCN(CCCCCCCC)C(=O)[C@@H](CCC)O[C@@H](CCC)C(=O)N(CCCCCCCC)CCCCCCCC | p-TODGA-Syn | 0.1 | n-dodecane | 24 | Am(III) | Am(III); La(III); Ce(III); Pr(III); Nd(III); Sm(III); Eu(III); Gd(III); Tb(III); Dy(III); Ho(III); Er(III); Tm(III); Yb(III); Lu(III); Yb(III); Sr; Zr; Mo; Pd; Fe; Ru; Pu(IV); Cm(III) | Trace; 0.01; 0.01; 0.01; 0.01; 0.01; 0.01; 0.01; 0.01; 0.01; 0.01; 0.01; 0.01; 0.01; 0.01; 0.01; 0.01; 0.01; 0.01; 0.01; 0.01; 0.01; Trace; Trace | HNO3 | 7.4 | NA | NA | NA | 22 | 30 | 1 | 0.02607904 | NO | Figure 4
Synthesis and evaluation of new modified diglycolamides with different stereochemistry for extraction of tri- and tetravalent metal ions | Laura Diaz Gomez, Andreas Wilden, Dimitri Schneider, Zaina Paparigas, Giuseppe Modolo, Maria Chiara Gullo, Jurriaan Huskens, Willem Verboom | 2023 | https://doi.org/10.1039/D2NJ05663A | 1 | CCCCCCCCN(CCCCCCCC)C(=O)[C@H](C)O[C@@H](CC)C(=O)N(CCCCCCCC)CCCCCCCC | Et-Me-TODGA-Anti | 0.1 | n-dodecane | 24 | Am(III) | Am(III); La(III); Ce(III); Pr(III); Nd(III); Sm(III); Eu(III); Gd(III); Tb(III); Dy(III); Ho(III); Er(III); Tm(III); Yb(III); Lu(III); Yb(III); Sr; Zr; Mo; Pd; Fe; Ru; Pu(IV); Cm(III) | Trace; 0.01; 0.01; 0.01; 0.01; 0.01; 0.01; 0.01; 0.01; 0.01; 0.01; 0.01; 0.01; 0.01; 0.01; 0.01; 0.01; 0.01; 0.01; 0.01; 0.01; 0.01; Trace; Trace | HNO3 | 7.4 | NA | NA | NA | 22 | 30 | 1 | 0.90345946 | NO | Figure 4
Synthesis and evaluation of new modified diglycolamides with different stereochemistry for extraction of tri- and tetravalent metal ions | Laura Diaz Gomez, Andreas Wilden, Dimitri Schneider, Zaina Paparigas, Giuseppe Modolo, Maria Chiara Gullo, Jurriaan Huskens, Willem Verboom | 2023 | https://doi.org/10.1039/D2NJ05663A | 1 | CCCCCCCCCCN(CCCCCCCCCC)C(=O)[C@@H](CCC)O[C@@H](CCC)C(=O)N(CCCCCCCCCC)CCCCCCCCCC | p-TDDGA-Syn | 0.1 | n-dodecane | 24 | Am(III) | Am(III); La(III); Ce(III); Pr(III); Nd(III); Sm(III); Eu(III); Gd(III); Tb(III); Dy(III); Ho(III); Er(III); Tm(III); Yb(III); Lu(III); Yb(III); Sr; Zr; Mo; Pd; Fe; Ru; Pu(IV); Cm(III) | Trace; 0.01; 0.01; 0.01; 0.01; 0.01; 0.01; 0.01; 0.01; 0.01; 0.01; 0.01; 0.01; 0.01; 0.01; 0.01; 0.01; 0.01; 0.01; 0.01; 0.01; 0.01; Trace; Trace | HNO3 | 7.4 | NA | NA | NA | 22 | 30 | 1 | 0.00269949 | NO | Figure 4
Synthesis and evaluation of new modified diglycolamides with different stereochemistry for extraction of tri- and tetravalent metal ions | Laura Diaz Gomez, Andreas Wilden, Dimitri Schneider, Zaina Paparigas, Giuseppe Modolo, Maria Chiara Gullo, Jurriaan Huskens, Willem Verboom | 2023 | https://doi.org/10.1039/D2NJ05663A | 1 | CCCCCCCCCCN(CCCCCCCCCC)C(=O)[C@H](C)O[C@H](CC)C(=O)N(CCCCCCCCCC)CCCCCCCCCC | Et-Me-TDDGA-Syn | 0.1 | n-dodecane | 24 | Cm(III) | Am(III); La(III); Ce(III); Pr(III); Nd(III); Sm(III); Eu(III); Gd(III); Tb(III); Dy(III); Ho(III); Er(III); Tm(III); Yb(III); Lu(III); Yb(III); Sr; Zr; Mo; Pd; Fe; Ru; Pu(IV); Cm(III) | Trace; 0.01; 0.01; 0.01; 0.01; 0.01; 0.01; 0.01; 0.01; 0.01; 0.01; 0.01; 0.01; 0.01; 0.01; 0.01; 0.01; 0.01; 0.01; 0.01; 0.01; 0.01; Trace; Trace | HNO3 | 7.4 | NA | NA | NA | 22 | 30 | 1 | 1.08480091 | NO | Figure 4
Synthesis and evaluation of new modified diglycolamides with different stereochemistry for extraction of tri- and tetravalent metal ions | Laura Diaz Gomez, Andreas Wilden, Dimitri Schneider, Zaina Paparigas, Giuseppe Modolo, Maria Chiara Gullo, Jurriaan Huskens, Willem Verboom | 2023 | https://doi.org/10.1039/D2NJ05663A | 1 | CCCCCCCCN(CCCCCCCC)C(=O)[C@@H](CCC)O[C@@H](CCC)C(=O)N(CCCCCCCC)CCCCCCCC | p-TODGA-Syn | 0.1 | n-dodecane | 24 | Cm(III) | Am(III); La(III); Ce(III); Pr(III); Nd(III); Sm(III); Eu(III); Gd(III); Tb(III); Dy(III); Ho(III); Er(III); Tm(III); Yb(III); Lu(III); Yb(III); Sr; Zr; Mo; Pd; Fe; Ru; Pu(IV); Cm(III) | Trace; 0.01; 0.01; 0.01; 0.01; 0.01; 0.01; 0.01; 0.01; 0.01; 0.01; 0.01; 0.01; 0.01; 0.01; 0.01; 0.01; 0.01; 0.01; 0.01; 0.01; 0.01; Trace; Trace | HNO3 | 7.4 | NA | NA | NA | 22 | 30 | 1 | 0.00502692 | NO | Figure 4
Synthesis and evaluation of new modified diglycolamides with different stereochemistry for extraction of tri- and tetravalent metal ions | Laura Diaz Gomez, Andreas Wilden, Dimitri Schneider, Zaina Paparigas, Giuseppe Modolo, Maria Chiara Gullo, Jurriaan Huskens, Willem Verboom | 2023 | https://doi.org/10.1039/D2NJ05663A | 1 | CCCCCCCCN(CCCCCCCC)C(=O)[C@H](C)O[C@@H](CC)C(=O)N(CCCCCCCC)CCCCCCCC | Et-Me-TODGA-Anti | 0.1 | n-dodecane | 24 | Cm(III) | Am(III); La(III); Ce(III); Pr(III); Nd(III); Sm(III); Eu(III); Gd(III); Tb(III); Dy(III); Ho(III); Er(III); Tm(III); Yb(III); Lu(III); Yb(III); Sr; Zr; Mo; Pd; Fe; Ru; Pu(IV); Cm(III) | Trace; 0.01; 0.01; 0.01; 0.01; 0.01; 0.01; 0.01; 0.01; 0.01; 0.01; 0.01; 0.01; 0.01; 0.01; 0.01; 0.01; 0.01; 0.01; 0.01; 0.01; 0.01; Trace; Trace | HNO3 | 7.4 | NA | NA | NA | 22 | 30 | 1 | 0.59151904 | NO | Figure 4
Synthesis and evaluation of new modified diglycolamides with different stereochemistry for extraction of tri- and tetravalent metal ions | Laura Diaz Gomez, Andreas Wilden, Dimitri Schneider, Zaina Paparigas, Giuseppe Modolo, Maria Chiara Gullo, Jurriaan Huskens, Willem Verboom | 2023 | https://doi.org/10.1039/D2NJ05663A | 1 | CCCCCCCCN(CCCCCCCC)C(=O)[C@@H](CCC)O[C@@H](CCC)C(=O)N(CCCCCCCC)CCCCCCCC | p-TODGA-Syn | 0.1 | n-dodecane | 24 | Pu(IV) | Am(III); La(III); Ce(III); Pr(III); Nd(III); Sm(III); Eu(III); Gd(III); Tb(III); Dy(III); Ho(III); Er(III); Tm(III); Yb(III); Lu(III); Yb(III); Sr; Zr; Mo; Pd; Fe; Ru; Pu(IV); Cm(III) | Trace; 0.01; 0.01; 0.01; 0.01; 0.01; 0.01; 0.01; 0.01; 0.01; 0.01; 0.01; 0.01; 0.01; 0.01; 0.01; 0.01; 0.01; 0.01; 0.01; 0.01; 0.01; Trace; Trace | HNO3 | 0.81558679 | NA | NA | NA | 22 | 30 | 1 | 0.0009691 | NO | Figure 5
Synthesis and evaluation of new modified diglycolamides with different stereochemistry for extraction of tri- and tetravalent metal ions | Laura Diaz Gomez, Andreas Wilden, Dimitri Schneider, Zaina Paparigas, Giuseppe Modolo, Maria Chiara Gullo, Jurriaan Huskens, Willem Verboom | 2023 | https://doi.org/10.1039/D2NJ05663A | 1 | CCCCCCCCN(CCCCCCCC)C(=O)[C@@H](CCC)O[C@@H](CCC)C(=O)N(CCCCCCCC)CCCCCCCC | p-TODGA-Syn | 0.1 | n-dodecane | 24 | Pu(IV) | Am(III); La(III); Ce(III); Pr(III); Nd(III); Sm(III); Eu(III); Gd(III); Tb(III); Dy(III); Ho(III); Er(III); Tm(III); Yb(III); Lu(III); Yb(III); Sr; Zr; Mo; Pd; Fe; Ru; Pu(IV); Cm(III) | Trace; 0.01; 0.01; 0.01; 0.01; 0.01; 0.01; 0.01; 0.01; 0.01; 0.01; 0.01; 0.01; 0.01; 0.01; 0.01; 0.01; 0.01; 0.01; 0.01; 0.01; 0.01; Trace; Trace | HNO3 | 1.90596197 | NA | NA | NA | 22 | 30 | 1 | 0.00967743 | NO | Figure 5
Synthesis and evaluation of new modified diglycolamides with different stereochemistry for extraction of tri- and tetravalent metal ions | Laura Diaz Gomez, Andreas Wilden, Dimitri Schneider, Zaina Paparigas, Giuseppe Modolo, Maria Chiara Gullo, Jurriaan Huskens, Willem Verboom | 2023 | https://doi.org/10.1039/D2NJ05663A | 1 | CCCCCCCCN(CCCCCCCC)C(=O)[C@@H](CCC)O[C@@H](CCC)C(=O)N(CCCCCCCC)CCCCCCCC | p-TODGA-Syn | 0.1 | n-dodecane | 24 | Pu(IV) | Am(III); La(III); Ce(III); Pr(III); Nd(III); Sm(III); Eu(III); Gd(III); Tb(III); Dy(III); Ho(III); Er(III); Tm(III); Yb(III); Lu(III); Yb(III); Sr; Zr; Mo; Pd; Fe; Ru; Pu(IV); Cm(III) | Trace; 0.01; 0.01; 0.01; 0.01; 0.01; 0.01; 0.01; 0.01; 0.01; 0.01; 0.01; 0.01; 0.01; 0.01; 0.01; 0.01; 0.01; 0.01; 0.01; 0.01; 0.01; Trace; Trace | HNO3 | 4.24111946 | NA | NA | NA | 22 | 30 | 1 | 0.68612889 | NO | Figure 5
Synthesis and evaluation of new modified diglycolamides with different stereochemistry for extraction of tri- and tetravalent metal ions | Laura Diaz Gomez, Andreas Wilden, Dimitri Schneider, Zaina Paparigas, Giuseppe Modolo, Maria Chiara Gullo, Jurriaan Huskens, Willem Verboom | 2023 | https://doi.org/10.1039/D2NJ05663A | 1 | CCCCCCCCN(CCCCCCCC)C(=O)[C@@H](CCC)O[C@@H](CCC)C(=O)N(CCCCCCCC)CCCCCCCC | p-TODGA-Syn | 0.1 | n-dodecane | 24 | Pu(IV) | Am(III); La(III); Ce(III); Pr(III); Nd(III); Sm(III); Eu(III); Gd(III); Tb(III); Dy(III); Ho(III); Er(III); Tm(III); Yb(III); Lu(III); Yb(III); Sr; Zr; Mo; Pd; Fe; Ru; Pu(IV); Cm(III) | Trace; 0.01; 0.01; 0.01; 0.01; 0.01; 0.01; 0.01; 0.01; 0.01; 0.01; 0.01; 0.01; 0.01; 0.01; 0.01; 0.01; 0.01; 0.01; 0.01; 0.01; 0.01; Trace; Trace | HNO3 | 5.36871195 | NA | NA | NA | 22 | 30 | 1 | 1.52417271 | NO | Figure 5
Synthesis and evaluation of new modified diglycolamides with different stereochemistry for extraction of tri- and tetravalent metal ions | Laura Diaz Gomez, Andreas Wilden, Dimitri Schneider, Zaina Paparigas, Giuseppe Modolo, Maria Chiara Gullo, Jurriaan Huskens, Willem Verboom | 2023 | https://doi.org/10.1039/D2NJ05663A | 1 | CCCCCCCCN(CCCCCCCC)C(=O)[C@@H](CCC)O[C@@H](CCC)C(=O)N(CCCCCCCC)CCCCCCCC | p-TODGA-Syn | 0.1 | n-dodecane | 24 | Pu(IV) | Am(III); La(III); Ce(III); Pr(III); Nd(III); Sm(III); Eu(III); Gd(III); Tb(III); Dy(III); Ho(III); Er(III); Tm(III); Yb(III); Lu(III); Yb(III); Sr; Zr; Mo; Pd; Fe; Ru; Pu(IV); Cm(III) | Trace; 0.01; 0.01; 0.01; 0.01; 0.01; 0.01; 0.01; 0.01; 0.01; 0.01; 0.01; 0.01; 0.01; 0.01; 0.01; 0.01; 0.01; 0.01; 0.01; 0.01; 0.01; Trace; Trace | HNO3 | 6.39722451 | NA | NA | NA | 22 | 30 | 1 | 2.38472609 | NO | Figure 5
Synthesis and evaluation of new modified diglycolamides with different stereochemistry for extraction of tri- and tetravalent metal ions | Laura Diaz Gomez, Andreas Wilden, Dimitri Schneider, Zaina Paparigas, Giuseppe Modolo, Maria Chiara Gullo, Jurriaan Huskens, Willem Verboom | 2023 | https://doi.org/10.1039/D2NJ05663A | 1 | CCCCCCCCN(CCCCCCCC)C(=O)[C@@H](CCC)O[C@@H](CCC)C(=O)N(CCCCCCCC)CCCCCCCC | p-TODGA-Syn | 0.1 | n-dodecane | 24 | Pu(IV) | Am(III); La(III); Ce(III); Pr(III); Nd(III); Sm(III); Eu(III); Gd(III); Tb(III); Dy(III); Ho(III); Er(III); Tm(III); Yb(III); Lu(III); Yb(III); Sr; Zr; Mo; Pd; Fe; Ru; Pu(IV); Cm(III) | Trace; 0.01; 0.01; 0.01; 0.01; 0.01; 0.01; 0.01; 0.01; 0.01; 0.01; 0.01; 0.01; 0.01; 0.01; 0.01; 0.01; 0.01; 0.01; 0.01; 0.01; 0.01; Trace; Trace | HNO3 | 7.27521081 | NA | NA | NA | 22 | 30 | 1 | 2.74213185 | NO | Figure 5
Synthesis and evaluation of new modified diglycolamides with different stereochemistry for extraction of tri- and tetravalent metal ions | Laura Diaz Gomez, Andreas Wilden, Dimitri Schneider, Zaina Paparigas, Giuseppe Modolo, Maria Chiara Gullo, Jurriaan Huskens, Willem Verboom | 2023 | https://doi.org/10.1039/D2NJ05663A | 1 | CCCCCCCCCCN(CCCCCCCCCC)C(=O)[C@@H](CCC)O[C@@H](CCC)C(=O)N(CCCCCCCCCC)CCCCCCCCCC | p-TDDGA-Syn | 0.1 | n-dodecane | 24 | Pu(IV) | Am(III); La(III); Ce(III); Pr(III); Nd(III); Sm(III); Eu(III); Gd(III); Tb(III); Dy(III); Ho(III); Er(III); Tm(III); Yb(III); Lu(III); Yb(III); Sr; Zr; Mo; Pd; Fe; Ru; Pu(IV); Cm(III) | Trace; 0.01; 0.01; 0.01; 0.01; 0.01; 0.01; 0.01; 0.01; 0.01; 0.01; 0.01; 0.01; 0.01; 0.01; 0.01; 0.01; 0.01; 0.01; 0.01; 0.01; 0.01; Trace; Trace | HNO3 | 1.91036612 | NA | NA | NA | 22 | 30 | 1 | 0.00098107 | NO | Figure 5
Synthesis and evaluation of new modified diglycolamides with different stereochemistry for extraction of tri- and tetravalent metal ions | Laura Diaz Gomez, Andreas Wilden, Dimitri Schneider, Zaina Paparigas, Giuseppe Modolo, Maria Chiara Gullo, Jurriaan Huskens, Willem Verboom | 2023 | https://doi.org/10.1039/D2NJ05663A | 1 | CCCCCCCCCCN(CCCCCCCCCC)C(=O)[C@@H](CCC)O[C@@H](CCC)C(=O)N(CCCCCCCCCC)CCCCCCCCCC | p-TDDGA-Syn | 0.1 | n-dodecane | 24 | Pu(IV) | Am(III); La(III); Ce(III); Pr(III); Nd(III); Sm(III); Eu(III); Gd(III); Tb(III); Dy(III); Ho(III); Er(III); Tm(III); Yb(III); Lu(III); Yb(III); Sr; Zr; Mo; Pd; Fe; Ru; Pu(IV); Cm(III) | Trace; 0.01; 0.01; 0.01; 0.01; 0.01; 0.01; 0.01; 0.01; 0.01; 0.01; 0.01; 0.01; 0.01; 0.01; 0.01; 0.01; 0.01; 0.01; 0.01; 0.01; 0.01; Trace; Trace | HNO3 | 4.2376828 | NA | NA | NA | 22 | 30 | 1 | 0.32636254 | NO | Figure 5
Synthesis and evaluation of new modified diglycolamides with different stereochemistry for extraction of tri- and tetravalent metal ions | Laura Diaz Gomez, Andreas Wilden, Dimitri Schneider, Zaina Paparigas, Giuseppe Modolo, Maria Chiara Gullo, Jurriaan Huskens, Willem Verboom | 2023 | https://doi.org/10.1039/D2NJ05663A | 1 | CCCCCCCCCCN(CCCCCCCCCC)C(=O)[C@@H](CCC)O[C@@H](CCC)C(=O)N(CCCCCCCCCC)CCCCCCCCCC | p-TDDGA-Syn | 0.1 | n-dodecane | 24 | Pu(IV) | Am(III); La(III); Ce(III); Pr(III); Nd(III); Sm(III); Eu(III); Gd(III); Tb(III); Dy(III); Ho(III); Er(III); Tm(III); Yb(III); Lu(III); Yb(III); Sr; Zr; Mo; Pd; Fe; Ru; Pu(IV); Cm(III) | Trace; 0.01; 0.01; 0.01; 0.01; 0.01; 0.01; 0.01; 0.01; 0.01; 0.01; 0.01; 0.01; 0.01; 0.01; 0.01; 0.01; 0.01; 0.01; 0.01; 0.01; 0.01; Trace; Trace | HNO3 | 5.36524531 | NA | NA | NA | 22 | 30 | 1 | 0.79639757 | NO | Figure 5
Synthesis and evaluation of new modified diglycolamides with different stereochemistry for extraction of tri- and tetravalent metal ions | Laura Diaz Gomez, Andreas Wilden, Dimitri Schneider, Zaina Paparigas, Giuseppe Modolo, Maria Chiara Gullo, Jurriaan Huskens, Willem Verboom | 2023 | https://doi.org/10.1039/D2NJ05663A | 1 | CCCCCCCCCCN(CCCCCCCCCC)C(=O)[C@@H](CCC)O[C@@H](CCC)C(=O)N(CCCCCCCCCC)CCCCCCCCCC | p-TDDGA-Syn | 0.1 | n-dodecane | 24 | Pu(IV) | Am(III); La(III); Ce(III); Pr(III); Nd(III); Sm(III); Eu(III); Gd(III); Tb(III); Dy(III); Ho(III); Er(III); Tm(III); Yb(III); Lu(III); Yb(III); Sr; Zr; Mo; Pd; Fe; Ru; Pu(IV); Cm(III) | Trace; 0.01; 0.01; 0.01; 0.01; 0.01; 0.01; 0.01; 0.01; 0.01; 0.01; 0.01; 0.01; 0.01; 0.01; 0.01; 0.01; 0.01; 0.01; 0.01; 0.01; 0.01; Trace; Trace | HNO3 | 6.39377695 | NA | NA | NA | 22 | 30 | 1 | 1.17373454 | NO | Figure 5
Synthesis and evaluation of new modified diglycolamides with different stereochemistry for extraction of tri- and tetravalent metal ions | Laura Diaz Gomez, Andreas Wilden, Dimitri Schneider, Zaina Paparigas, Giuseppe Modolo, Maria Chiara Gullo, Jurriaan Huskens, Willem Verboom | 2023 | https://doi.org/10.1039/D2NJ05663A | 1 | CCCCCCCCCCN(CCCCCCCCCC)C(=O)[C@@H](CCC)O[C@@H](CCC)C(=O)N(CCCCCCCCCC)CCCCCCCCCC | p-TDDGA-Syn | 0.1 | n-dodecane | 24 | Pu(IV) | Am(III); La(III); Ce(III); Pr(III); Nd(III); Sm(III); Eu(III); Gd(III); Tb(III); Dy(III); Ho(III); Er(III); Tm(III); Yb(III); Lu(III); Yb(III); Sr; Zr; Mo; Pd; Fe; Ru; Pu(IV); Cm(III) | Trace; 0.01; 0.01; 0.01; 0.01; 0.01; 0.01; 0.01; 0.01; 0.01; 0.01; 0.01; 0.01; 0.01; 0.01; 0.01; 0.01; 0.01; 0.01; 0.01; 0.01; 0.01; Trace; Trace | HNO3 | 7.27177687 | NA | NA | NA | 22 | 30 | 1 | 1.29322396 | NO | Figure 5
Synthesis and evaluation of new modified diglycolamides with different stereochemistry for extraction of tri- and tetravalent metal ions | Laura Diaz Gomez, Andreas Wilden, Dimitri Schneider, Zaina Paparigas, Giuseppe Modolo, Maria Chiara Gullo, Jurriaan Huskens, Willem Verboom | 2023 | https://doi.org/10.1039/D2NJ05663A | 1 | CCCCCCCCCCN(CCCCCCCCCC)C(=O)[C@@H](CCC)O[C@@H](CCC)C(=O)N(CCCCCCCCCC)CCCCCCCCCC | p-TDDGA-Syn | 0.1 | n-dodecane | 24 | Pu(IV) | Am(III); La(III); Ce(III); Pr(III); Nd(III); Sm(III); Eu(III); Gd(III); Tb(III); Dy(III); Ho(III); Er(III); Tm(III); Yb(III); Lu(III); Yb(III); Sr; Zr; Mo; Pd; Fe; Ru; Pu(IV); Cm(III) | Trace; 0.01; 0.01; 0.01; 0.01; 0.01; 0.01; 0.01; 0.01; 0.01; 0.01; 0.01; 0.01; 0.01; 0.01; 0.01; 0.01; 0.01; 0.01; 0.01; 0.01; 0.01; Trace; Trace | HNO3 | 9.57492519 | NA | NA | NA | 22 | 30 | 1 | 3.36365888 | NO | Figure 5
Synthesis and evaluation of new modified diglycolamides with different stereochemistry for extraction of tri- and tetravalent metal ions | Laura Diaz Gomez, Andreas Wilden, Dimitri Schneider, Zaina Paparigas, Giuseppe Modolo, Maria Chiara Gullo, Jurriaan Huskens, Willem Verboom | 2023 | https://doi.org/10.1039/D2NJ05663A | 1 | CCCCCCCCCCN(CCCCCCCCCC)C(=O)[C@H](C)O[C@H](CC)C(=O)N(CCCCCCCCCC)CCCCCCCCCC | Et-Me-TDDGA-Syn | 0.1 | n-dodecane | 24 | Pu(IV) | Am(III); La(III); Ce(III); Pr(III); Nd(III); Sm(III); Eu(III); Gd(III); Tb(III); Dy(III); Ho(III); Er(III); Tm(III); Yb(III); Lu(III); Yb(III); Sr; Zr; Mo; Pd; Fe; Ru; Pu(IV); Cm(III) | Trace; 0.01; 0.01; 0.01; 0.01; 0.01; 0.01; 0.01; 0.01; 0.01; 0.01; 0.01; 0.01; 0.01; 0.01; 0.01; 0.01; 0.01; 0.01; 0.01; 0.01; 0.01; Trace; Trace | HNO3 | 1.90081924 | NA | NA | NA | 22 | 30 | 1 | 0.96607446 | NO | Figure 5
Synthesis and evaluation of new modified diglycolamides with different stereochemistry for extraction of tri- and tetravalent metal ions | Laura Diaz Gomez, Andreas Wilden, Dimitri Schneider, Zaina Paparigas, Giuseppe Modolo, Maria Chiara Gullo, Jurriaan Huskens, Willem Verboom | 2023 | https://doi.org/10.1039/D2NJ05663A | 1 | CCCCCCCCCCN(CCCCCCCCCC)C(=O)[C@H](C)O[C@H](CC)C(=O)N(CCCCCCCCCC)CCCCCCCCCC | Et-Me-TDDGA-Syn | 0.1 | n-dodecane | 24 | Pu(IV) | Am(III); La(III); Ce(III); Pr(III); Nd(III); Sm(III); Eu(III); Gd(III); Tb(III); Dy(III); Ho(III); Er(III); Tm(III); Yb(III); Lu(III); Yb(III); Sr; Zr; Mo; Pd; Fe; Ru; Pu(IV); Cm(III) | Trace; 0.01; 0.01; 0.01; 0.01; 0.01; 0.01; 0.01; 0.01; 0.01; 0.01; 0.01; 0.01; 0.01; 0.01; 0.01; 0.01; 0.01; 0.01; 0.01; 0.01; 0.01; Trace; Trace | HNO3 | 4.24013561 | NA | NA | NA | 22 | 30 | 1 | 14.9770065 | NO | Figure 5
Synthesis and evaluation of new modified diglycolamides with different stereochemistry for extraction of tri- and tetravalent metal ions | Laura Diaz Gomez, Andreas Wilden, Dimitri Schneider, Zaina Paparigas, Giuseppe Modolo, Maria Chiara Gullo, Jurriaan Huskens, Willem Verboom | 2023 | https://doi.org/10.1039/D2NJ05663A | 1 | CCCCCCCCCCN(CCCCCCCCCC)C(=O)[C@H](C)O[C@H](CC)C(=O)N(CCCCCCCCCC)CCCCCCCCCC | Et-Me-TDDGA-Syn | 0.1 | n-dodecane | 24 | Pu(IV) | Am(III); La(III); Ce(III); Pr(III); Nd(III); Sm(III); Eu(III); Gd(III); Tb(III); Dy(III); Ho(III); Er(III); Tm(III); Yb(III); Lu(III); Yb(III); Sr; Zr; Mo; Pd; Fe; Ru; Pu(IV); Cm(III) | Trace; 0.01; 0.01; 0.01; 0.01; 0.01; 0.01; 0.01; 0.01; 0.01; 0.01; 0.01; 0.01; 0.01; 0.01; 0.01; 0.01; 0.01; 0.01; 0.01; 0.01; 0.01; Trace; Trace | HNO3 | 5.36780168 | NA | NA | NA | 22 | 30 | 1 | 26.4183223 | NO | Figure 5
Synthesis and evaluation of new modified diglycolamides with different stereochemistry for extraction of tri- and tetravalent metal ions | Laura Diaz Gomez, Andreas Wilden, Dimitri Schneider, Zaina Paparigas, Giuseppe Modolo, Maria Chiara Gullo, Jurriaan Huskens, Willem Verboom | 2023 | https://doi.org/10.1039/D2NJ05663A | 1 | CCCCCCCCCCN(CCCCCCCCCC)C(=O)[C@H](C)O[C@H](CC)C(=O)N(CCCCCCCCCC)CCCCCCCCCC | Et-Me-TDDGA-Syn | 0.1 | n-dodecane | 24 | Pu(IV) | Am(III); La(III); Ce(III); Pr(III); Nd(III); Sm(III); Eu(III); Gd(III); Tb(III); Dy(III); Ho(III); Er(III); Tm(III); Yb(III); Lu(III); Yb(III); Sr; Zr; Mo; Pd; Fe; Ru; Pu(IV); Cm(III) | Trace; 0.01; 0.01; 0.01; 0.01; 0.01; 0.01; 0.01; 0.01; 0.01; 0.01; 0.01; 0.01; 0.01; 0.01; 0.01; 0.01; 0.01; 0.01; 0.01; 0.01; 0.01; Trace; Trace | HNO3 | 6.39265683 | NA | NA | NA | 22 | 30 | 1 | 39.2689181 | NO | Figure 5
Synthesis and evaluation of new modified diglycolamides with different stereochemistry for extraction of tri- and tetravalent metal ions | Laura Diaz Gomez, Andreas Wilden, Dimitri Schneider, Zaina Paparigas, Giuseppe Modolo, Maria Chiara Gullo, Jurriaan Huskens, Willem Verboom | 2023 | https://doi.org/10.1039/D2NJ05663A | 1 | CCCCCCCCCCN(CCCCCCCCCC)C(=O)[C@H](C)O[C@H](CC)C(=O)N(CCCCCCCCCC)CCCCCCCCCC | Et-Me-TDDGA-Syn | 0.1 | n-dodecane | 24 | Pu(IV) | Am(III); La(III); Ce(III); Pr(III); Nd(III); Sm(III); Eu(III); Gd(III); Tb(III); Dy(III); Ho(III); Er(III); Tm(III); Yb(III); Lu(III); Yb(III); Sr; Zr; Mo; Pd; Fe; Ru; Pu(IV); Cm(III) | Trace; 0.01; 0.01; 0.01; 0.01; 0.01; 0.01; 0.01; 0.01; 0.01; 0.01; 0.01; 0.01; 0.01; 0.01; 0.01; 0.01; 0.01; 0.01; 0.01; 0.01; 0.01; Trace; Trace | HNO3 | 7.27820051 | NA | NA | NA | 22 | 30 | 1 | 23.3938484 | NO | Figure 5
Synthesis and evaluation of new modified diglycolamides with different stereochemistry for extraction of tri- and tetravalent metal ions | Laura Diaz Gomez, Andreas Wilden, Dimitri Schneider, Zaina Paparigas, Giuseppe Modolo, Maria Chiara Gullo, Jurriaan Huskens, Willem Verboom | 2023 | https://doi.org/10.1039/D2NJ05663A | 1 | CCCCCCCCCCN(CCCCCCCCCC)C(=O)[C@H](C)O[C@H](CC)C(=O)N(CCCCCCCCCC)CCCCCCCCCC | Et-Me-TDDGA-Syn | 0.1 | n-dodecane | 24 | Pu(IV) | Am(III); La(III); Ce(III); Pr(III); Nd(III); Sm(III); Eu(III); Gd(III); Tb(III); Dy(III); Ho(III); Er(III); Tm(III); Yb(III); Lu(III); Yb(III); Sr; Zr; Mo; Pd; Fe; Ru; Pu(IV); Cm(III) | Trace; 0.01; 0.01; 0.01; 0.01; 0.01; 0.01; 0.01; 0.01; 0.01; 0.01; 0.01; 0.01; 0.01; 0.01; 0.01; 0.01; 0.01; 0.01; 0.01; 0.01; 0.01; Trace; Trace | HNO3 | 9.57733985 | NA | NA | NA | 22 | 30 | 1 | 173.966401 | NO | Figure 5
Synthesis and evaluation of new modified diglycolamides with different stereochemistry for extraction of tri- and tetravalent metal ions | Laura Diaz Gomez, Andreas Wilden, Dimitri Schneider, Zaina Paparigas, Giuseppe Modolo, Maria Chiara Gullo, Jurriaan Huskens, Willem Verboom | 2023 | https://doi.org/10.1039/D2NJ05663A | 1 | CCCCCCCCN(CCCCCCCC)C(=O)[C@H](C)O[C@@H](CC)C(=O)N(CCCCCCCC)CCCCCCCC | Et-Me-TODGA-Anti | 0.1 | n-dodecane | 24 | Pu(IV) | Am(III); La(III); Ce(III); Pr(III); Nd(III); Sm(III); Eu(III); Gd(III); Tb(III); Dy(III); Ho(III); Er(III); Tm(III); Yb(III); Lu(III); Yb(III); Sr; Zr; Mo; Pd; Fe; Ru; Pu(IV); Cm(III) | Trace; 0.01; 0.01; 0.01; 0.01; 0.01; 0.01; 0.01; 0.01; 0.01; 0.01; 0.01; 0.01; 0.01; 0.01; 0.01; 0.01; 0.01; 0.01; 0.01; 0.01; 0.01; Trace; Trace | HNO3 | 0.81460022 | NA | NA | NA | 22 | 30 | 1 | 0.02133518 | NO | Figure 5
Synthesis and evaluation of new modified diglycolamides with different stereochemistry for extraction of tri- and tetravalent metal ions | Laura Diaz Gomez, Andreas Wilden, Dimitri Schneider, Zaina Paparigas, Giuseppe Modolo, Maria Chiara Gullo, Jurriaan Huskens, Willem Verboom | 2023 | https://doi.org/10.1039/D2NJ05663A | 1 | CCCCCCCCN(CCCCCCCC)C(=O)[C@H](C)O[C@@H](CC)C(=O)N(CCCCCCCC)CCCCCCCC | Et-Me-TODGA-Anti | 0.1 | n-dodecane | 24 | Pu(IV) | Am(III); La(III); Ce(III); Pr(III); Nd(III); Sm(III); Eu(III); Gd(III); Tb(III); Dy(III); Ho(III); Er(III); Tm(III); Yb(III); Lu(III); Yb(III); Sr; Zr; Mo; Pd; Fe; Ru; Pu(IV); Cm(III) | Trace; 0.01; 0.01; 0.01; 0.01; 0.01; 0.01; 0.01; 0.01; 0.01; 0.01; 0.01; 0.01; 0.01; 0.01; 0.01; 0.01; 0.01; 0.01; 0.01; 0.01; 0.01; Trace; Trace | HNO3 | 1.90493724 | NA | NA | NA | 22 | 30 | 1 | 0.2401139 | NO | Figure 5
Synthesis and evaluation of new modified diglycolamides with different stereochemistry for extraction of tri- and tetravalent metal ions | Laura Diaz Gomez, Andreas Wilden, Dimitri Schneider, Zaina Paparigas, Giuseppe Modolo, Maria Chiara Gullo, Jurriaan Huskens, Willem Verboom | 2023 | https://doi.org/10.1039/D2NJ05663A | 1 | CCCCCCCCN(CCCCCCCC)C(=O)[C@H](C)O[C@@H](CC)C(=O)N(CCCCCCCC)CCCCCCCC | Et-Me-TODGA-Anti | 0.1 | n-dodecane | 24 | Pu(IV) | Am(III); La(III); Ce(III); Pr(III); Nd(III); Sm(III); Eu(III); Gd(III); Tb(III); Dy(III); Ho(III); Er(III); Tm(III); Yb(III); Lu(III); Yb(III); Sr; Zr; Mo; Pd; Fe; Ru; Pu(IV); Cm(III) | Trace; 0.01; 0.01; 0.01; 0.01; 0.01; 0.01; 0.01; 0.01; 0.01; 0.01; 0.01; 0.01; 0.01; 0.01; 0.01; 0.01; 0.01; 0.01; 0.01; 0.01; 0.01; Trace; Trace | HNO3 | 4.23675073 | NA | NA | NA | 22 | 30 | 1 | 6.05682354 | NO | Figure 5
Synthesis and evaluation of new modified diglycolamides with different stereochemistry for extraction of tri- and tetravalent metal ions | Laura Diaz Gomez, Andreas Wilden, Dimitri Schneider, Zaina Paparigas, Giuseppe Modolo, Maria Chiara Gullo, Jurriaan Huskens, Willem Verboom | 2023 | https://doi.org/10.1039/D2NJ05663A | 1 | CCCCCCCCN(CCCCCCCC)C(=O)[C@H](C)O[C@@H](CC)C(=O)N(CCCCCCCC)CCCCCCCC | Et-Me-TODGA-Anti | 0.1 | n-dodecane | 24 | Pu(IV) | Am(III); La(III); Ce(III); Pr(III); Nd(III); Sm(III); Eu(III); Gd(III); Tb(III); Dy(III); Ho(III); Er(III); Tm(III); Yb(III); Lu(III); Yb(III); Sr; Zr; Mo; Pd; Fe; Ru; Pu(IV); Cm(III) | Trace; 0.01; 0.01; 0.01; 0.01; 0.01; 0.01; 0.01; 0.01; 0.01; 0.01; 0.01; 0.01; 0.01; 0.01; 0.01; 0.01; 0.01; 0.01; 0.01; 0.01; 0.01; Trace; Trace | HNO3 | 5.36418242 | NA | NA | NA | 22 | 30 | 1 | 22.269778 | NO | Figure 5
Synthesis and evaluation of new modified diglycolamides with different stereochemistry for extraction of tri- and tetravalent metal ions | Laura Diaz Gomez, Andreas Wilden, Dimitri Schneider, Zaina Paparigas, Giuseppe Modolo, Maria Chiara Gullo, Jurriaan Huskens, Willem Verboom | 2023 | https://doi.org/10.1039/D2NJ05663A | 1 | CCCCCCCCN(CCCCCCCC)C(=O)[C@H](C)O[C@@H](CC)C(=O)N(CCCCCCCC)CCCCCCCC | Et-Me-TODGA-Anti | 0.1 | n-dodecane | 24 | Pu(IV) | Am(III); La(III); Ce(III); Pr(III); Nd(III); Sm(III); Eu(III); Gd(III); Tb(III); Dy(III); Ho(III); Er(III); Tm(III); Yb(III); Lu(III); Yb(III); Sr; Zr; Mo; Pd; Fe; Ru; Pu(IV); Cm(III) | Trace; 0.01; 0.01; 0.01; 0.01; 0.01; 0.01; 0.01; 0.01; 0.01; 0.01; 0.01; 0.01; 0.01; 0.01; 0.01; 0.01; 0.01; 0.01; 0.01; 0.01; 0.01; Trace; Trace | HNO3 | 6.39996621 | NA | NA | NA | 22 | 30 | 1 | 44.2576719 | NO | Figure 5
Synthesis and evaluation of new modified diglycolamides with different stereochemistry for extraction of tri- and tetravalent metal ions | Laura Diaz Gomez, Andreas Wilden, Dimitri Schneider, Zaina Paparigas, Giuseppe Modolo, Maria Chiara Gullo, Jurriaan Huskens, Willem Verboom | 2023 | https://doi.org/10.1039/D2NJ05663A | 1 | CCCCCCCCN(CCCCCCCC)C(=O)[C@H](C)O[C@@H](CC)C(=O)N(CCCCCCCC)CCCCCCCC | Et-Me-TODGA-Anti | 0.1 | n-dodecane | 24 | Pu(IV) | Am(III); La(III); Ce(III); Pr(III); Nd(III); Sm(III); Eu(III); Gd(III); Tb(III); Dy(III); Ho(III); Er(III); Tm(III); Yb(III); Lu(III); Yb(III); Sr; Zr; Mo; Pd; Fe; Ru; Pu(IV); Cm(III) | Trace; 0.01; 0.01; 0.01; 0.01; 0.01; 0.01; 0.01; 0.01; 0.01; 0.01; 0.01; 0.01; 0.01; 0.01; 0.01; 0.01; 0.01; 0.01; 0.01; 0.01; 0.01; Trace; Trace | HNO3 | 7.27054501 | NA | NA | NA | 22 | 30 | 1 | 61.4086824 | NO | Figure 5
Synthesis and evaluation of new modified diglycolamides with different stereochemistry for extraction of tri- and tetravalent metal ions | Laura Diaz Gomez, Andreas Wilden, Dimitri Schneider, Zaina Paparigas, Giuseppe Modolo, Maria Chiara Gullo, Jurriaan Huskens, Willem Verboom | 2023 | https://doi.org/10.1039/D2NJ05663A | 1 | CCCCCCCCN(CCCCCCCC)C(=O)[C@H](CCC)O[C@@H](CCC)C(=O)N(CCCCCCCC)CCCCCCCC | p-TODGA-Anti | 0.1 | n-dodecane | 24 | Pu(IV) | Am(III); La(III); Ce(III); Pr(III); Nd(III); Sm(III); Eu(III); Gd(III); Tb(III); Dy(III); Ho(III); Er(III); Tm(III); Yb(III); Lu(III); Yb(III); Sr; Zr; Mo; Pd; Fe; Ru; Pu(IV); Cm(III) | Trace; 0.01; 0.01; 0.01; 0.01; 0.01; 0.01; 0.01; 0.01; 0.01; 0.01; 0.01; 0.01; 0.01; 0.01; 0.01; 0.01; 0.01; 0.01; 0.01; 0.01; 0.01; Trace; Trace | HNO3 | 0.81890899 | NA | NA | NA | 22 | 30 | 1 | 0.00291648 | NO | Figure 5
Synthesis and evaluation of new modified diglycolamides with different stereochemistry for extraction of tri- and tetravalent metal ions | Laura Diaz Gomez, Andreas Wilden, Dimitri Schneider, Zaina Paparigas, Giuseppe Modolo, Maria Chiara Gullo, Jurriaan Huskens, Willem Verboom | 2023 | https://doi.org/10.1039/D2NJ05663A | 1 | CCCCCCCCN(CCCCCCCC)C(=O)[C@H](CCC)O[C@@H](CCC)C(=O)N(CCCCCCCC)CCCCCCCC | p-TODGA-Anti | 0.1 | n-dodecane | 24 | Pu(IV) | Am(III); La(III); Ce(III); Pr(III); Nd(III); Sm(III); Eu(III); Gd(III); Tb(III); Dy(III); Ho(III); Er(III); Tm(III); Yb(III); Lu(III); Yb(III); Sr; Zr; Mo; Pd; Fe; Ru; Pu(IV); Cm(III) | Trace; 0.01; 0.01; 0.01; 0.01; 0.01; 0.01; 0.01; 0.01; 0.01; 0.01; 0.01; 0.01; 0.01; 0.01; 0.01; 0.01; 0.01; 0.01; 0.01; 0.01; 0.01; Trace; Trace | HNO3 | 1.90493996 | NA | NA | NA | 22 | 30 | 1 | 0.23807188 | NO | Figure 5
Synthesis and evaluation of new modified diglycolamides with different stereochemistry for extraction of tri- and tetravalent metal ions | Laura Diaz Gomez, Andreas Wilden, Dimitri Schneider, Zaina Paparigas, Giuseppe Modolo, Maria Chiara Gullo, Jurriaan Huskens, Willem Verboom | 2023 | https://doi.org/10.1039/D2NJ05663A | 1 | CCCCCCCCN(CCCCCCCC)C(=O)[C@H](CCC)O[C@@H](CCC)C(=O)N(CCCCCCCC)CCCCCCCC | p-TODGA-Anti | 0.1 | n-dodecane | 24 | Pu(IV) | Am(III); La(III); Ce(III); Pr(III); Nd(III); Sm(III); Eu(III); Gd(III); Tb(III); Dy(III); Ho(III); Er(III); Tm(III); Yb(III); Lu(III); Yb(III); Sr; Zr; Mo; Pd; Fe; Ru; Pu(IV); Cm(III) | Trace; 0.01; 0.01; 0.01; 0.01; 0.01; 0.01; 0.01; 0.01; 0.01; 0.01; 0.01; 0.01; 0.01; 0.01; 0.01; 0.01; 0.01; 0.01; 0.01; 0.01; 0.01; Trace; Trace | HNO3 | 4.2370478 | NA | NA | NA | 22 | 30 | 1 | 2.38749621 | NO | Figure 5
Synthesis and evaluation of new modified diglycolamides with different stereochemistry for extraction of tri- and tetravalent metal ions | Laura Diaz Gomez, Andreas Wilden, Dimitri Schneider, Zaina Paparigas, Giuseppe Modolo, Maria Chiara Gullo, Jurriaan Huskens, Willem Verboom | 2023 | https://doi.org/10.1039/D2NJ05663A | 1 | CCCCCCCCN(CCCCCCCC)C(=O)[C@H](CCC)O[C@@H](CCC)C(=O)N(CCCCCCCC)CCCCCCCC | p-TODGA-Anti | 0.1 | n-dodecane | 24 | Pu(IV) | Am(III); La(III); Ce(III); Pr(III); Nd(III); Sm(III); Eu(III); Gd(III); Tb(III); Dy(III); Ho(III); Er(III); Tm(III); Yb(III); Lu(III); Yb(III); Sr; Zr; Mo; Pd; Fe; Ru; Pu(IV); Cm(III) | Trace; 0.01; 0.01; 0.01; 0.01; 0.01; 0.01; 0.01; 0.01; 0.01; 0.01; 0.01; 0.01; 0.01; 0.01; 0.01; 0.01; 0.01; 0.01; 0.01; 0.01; 0.01; Trace; Trace | HNO3 | 5.36459395 | NA | NA | NA | 22 | 30 | 1 | 6.13235768 | NO | Figure 5
Synthesis and evaluation of new modified diglycolamides with different stereochemistry for extraction of tri- and tetravalent metal ions | Laura Diaz Gomez, Andreas Wilden, Dimitri Schneider, Zaina Paparigas, Giuseppe Modolo, Maria Chiara Gullo, Jurriaan Huskens, Willem Verboom | 2023 | https://doi.org/10.1039/D2NJ05663A | 1 | CCCCCCCCN(CCCCCCCC)C(=O)[C@H](CCC)O[C@@H](CCC)C(=O)N(CCCCCCCC)CCCCCCCC | p-TODGA-Anti | 0.1 | n-dodecane | 24 | Pu(IV) | Am(III); La(III); Ce(III); Pr(III); Nd(III); Sm(III); Eu(III); Gd(III); Tb(III); Dy(III); Ho(III); Er(III); Tm(III); Yb(III); Lu(III); Yb(III); Sr; Zr; Mo; Pd; Fe; Ru; Pu(IV); Cm(III) | Trace; 0.01; 0.01; 0.01; 0.01; 0.01; 0.01; 0.01; 0.01; 0.01; 0.01; 0.01; 0.01; 0.01; 0.01; 0.01; 0.01; 0.01; 0.01; 0.01; 0.01; 0.01; Trace; Trace | HNO3 | 6.40038863 | NA | NA | NA | 22 | 30 | 1 | 11.7777783 | NO | Figure 5
Synthesis and evaluation of new modified diglycolamides with different stereochemistry for extraction of tri- and tetravalent metal ions | Laura Diaz Gomez, Andreas Wilden, Dimitri Schneider, Zaina Paparigas, Giuseppe Modolo, Maria Chiara Gullo, Jurriaan Huskens, Willem Verboom | 2023 | https://doi.org/10.1039/D2NJ05663A | 1 | CCCCCCCCN(CCCCCCCC)C(=O)[C@H](CCC)O[C@@H](CCC)C(=O)N(CCCCCCCC)CCCCCCCC | p-TODGA-Anti | 0.1 | n-dodecane | 24 | Pu(IV) | Am(III); La(III); Ce(III); Pr(III); Nd(III); Sm(III); Eu(III); Gd(III); Tb(III); Dy(III); Ho(III); Er(III); Tm(III); Yb(III); Lu(III); Yb(III); Sr; Zr; Mo; Pd; Fe; Ru; Pu(IV); Cm(III) | Trace; 0.01; 0.01; 0.01; 0.01; 0.01; 0.01; 0.01; 0.01; 0.01; 0.01; 0.01; 0.01; 0.01; 0.01; 0.01; 0.01; 0.01; 0.01; 0.01; 0.01; 0.01; Trace; Trace | HNO3 | 7.27823594 | NA | NA | NA | 22 | 30 | 1 | 20.9354423 | NO | Figure 5
Synthesis and evaluation of new modified diglycolamides with different stereochemistry for extraction of tri- and tetravalent metal ions | Laura Diaz Gomez, Andreas Wilden, Dimitri Schneider, Zaina Paparigas, Giuseppe Modolo, Maria Chiara Gullo, Jurriaan Huskens, Willem Verboom | 2023 | https://doi.org/10.1039/D2NJ05663A | 1 | CCCCCCCCCCN(CCCCCCCCCC)C(=O)[C@H](CCC)O[C@@H](CCC)C(=O)N(CCCCCCCCCC)CCCCCCCCCC | p-TDDGA-Anti | 0.1 | n-dodecane | 24 | Pu(IV) | Am(III); La(III); Ce(III); Pr(III); Nd(III); Sm(III); Eu(III); Gd(III); Tb(III); Dy(III); Ho(III); Er(III); Tm(III); Yb(III); Lu(III); Yb(III); Sr; Zr; Mo; Pd; Fe; Ru; Pu(IV); Cm(III) | Trace; 0.01; 0.01; 0.01; 0.01; 0.01; 0.01; 0.01; 0.01; 0.01; 0.01; 0.01; 0.01; 0.01; 0.01; 0.01; 0.01; 0.01; 0.01; 0.01; 0.01; 0.01; Trace; Trace | HNO3 | 1.90841478 | NA | NA | NA | 22 | 30 | 1 | 0.4441041 | NO | Figure 5
Synthesis and evaluation of new modified diglycolamides with different stereochemistry for extraction of tri- and tetravalent metal ions | Laura Diaz Gomez, Andreas Wilden, Dimitri Schneider, Zaina Paparigas, Giuseppe Modolo, Maria Chiara Gullo, Jurriaan Huskens, Willem Verboom | 2023 | https://doi.org/10.1039/D2NJ05663A | 1 | CCCCCCCCCCN(CCCCCCCCCC)C(=O)[C@H](CCC)O[C@@H](CCC)C(=O)N(CCCCCCCCCC)CCCCCCCCCC | p-TDDGA-Anti | 0.1 | n-dodecane | 24 | Pu(IV) | Am(III); La(III); Ce(III); Pr(III); Nd(III); Sm(III); Eu(III); Gd(III); Tb(III); Dy(III); Ho(III); Er(III); Tm(III); Yb(III); Lu(III); Yb(III); Sr; Zr; Mo; Pd; Fe; Ru; Pu(IV); Cm(III) | Trace; 0.01; 0.01; 0.01; 0.01; 0.01; 0.01; 0.01; 0.01; 0.01; 0.01; 0.01; 0.01; 0.01; 0.01; 0.01; 0.01; 0.01; 0.01; 0.01; 0.01; 0.01; Trace; Trace | HNO3 | 4.23701782 | NA | NA | NA | 22 | 30 | 1 | 2.62267112 | NO | Figure 5
Synthesis and evaluation of new modified diglycolamides with different stereochemistry for extraction of tri- and tetravalent metal ions | Laura Diaz Gomez, Andreas Wilden, Dimitri Schneider, Zaina Paparigas, Giuseppe Modolo, Maria Chiara Gullo, Jurriaan Huskens, Willem Verboom | 2023 | https://doi.org/10.1039/D2NJ05663A | 1 | CCCCCCCCCCN(CCCCCCCCCC)C(=O)[C@H](CCC)O[C@@H](CCC)C(=O)N(CCCCCCCCCC)CCCCCCCCCC | p-TDDGA-Anti | 0.1 | n-dodecane | 24 | Pu(IV) | Am(III); La(III); Ce(III); Pr(III); Nd(III); Sm(III); Eu(III); Gd(III); Tb(III); Dy(III); Ho(III); Er(III); Tm(III); Yb(III); Lu(III); Yb(III); Sr; Zr; Mo; Pd; Fe; Ru; Pu(IV); Cm(III) | Trace; 0.01; 0.01; 0.01; 0.01; 0.01; 0.01; 0.01; 0.01; 0.01; 0.01; 0.01; 0.01; 0.01; 0.01; 0.01; 0.01; 0.01; 0.01; 0.01; 0.01; 0.01; Trace; Trace | HNO3 | 5.36449311 | NA | NA | NA | 22 | 30 | 1 | 8.41138835 | NO | Figure 5
Synthesis and evaluation of new modified diglycolamides with different stereochemistry for extraction of tri- and tetravalent metal ions | Laura Diaz Gomez, Andreas Wilden, Dimitri Schneider, Zaina Paparigas, Giuseppe Modolo, Maria Chiara Gullo, Jurriaan Huskens, Willem Verboom | 2023 | https://doi.org/10.1039/D2NJ05663A | 1 | CCCCCCCCCCN(CCCCCCCCCC)C(=O)[C@H](CCC)O[C@@H](CCC)C(=O)N(CCCCCCCCCC)CCCCCCCCCC | p-TDDGA-Anti | 0.1 | n-dodecane | 24 | Pu(IV) | Am(III); La(III); Ce(III); Pr(III); Nd(III); Sm(III); Eu(III); Gd(III); Tb(III); Dy(III); Ho(III); Er(III); Tm(III); Yb(III); Lu(III); Yb(III); Sr; Zr; Mo; Pd; Fe; Ru; Pu(IV); Cm(III) | Trace; 0.01; 0.01; 0.01; 0.01; 0.01; 0.01; 0.01; 0.01; 0.01; 0.01; 0.01; 0.01; 0.01; 0.01; 0.01; 0.01; 0.01; 0.01; 0.01; 0.01; 0.01; Trace; Trace | HNO3 | 6.3892774 | NA | NA | NA | 22 | 30 | 1 | 15.6117091 | NO | Figure 5
Synthesis and evaluation of new modified diglycolamides with different stereochemistry for extraction of tri- and tetravalent metal ions | Laura Diaz Gomez, Andreas Wilden, Dimitri Schneider, Zaina Paparigas, Giuseppe Modolo, Maria Chiara Gullo, Jurriaan Huskens, Willem Verboom | 2023 | https://doi.org/10.1039/D2NJ05663A | 1 | CCCCCCCCCCN(CCCCCCCCCC)C(=O)[C@H](CCC)O[C@@H](CCC)C(=O)N(CCCCCCCCCC)CCCCCCCCCC | p-TDDGA-Anti | 0.1 | n-dodecane | 24 | Pu(IV) | Am(III); La(III); Ce(III); Pr(III); Nd(III); Sm(III); Eu(III); Gd(III); Tb(III); Dy(III); Ho(III); Er(III); Tm(III); Yb(III); Lu(III); Yb(III); Sr; Zr; Mo; Pd; Fe; Ru; Pu(IV); Cm(III) | Trace; 0.01; 0.01; 0.01; 0.01; 0.01; 0.01; 0.01; 0.01; 0.01; 0.01; 0.01; 0.01; 0.01; 0.01; 0.01; 0.01; 0.01; 0.01; 0.01; 0.01; 0.01; Trace; Trace | HNO3 | 7.27453492 | NA | NA | NA | 22 | 30 | 1 | 22.801774 | NO | Figure 5
Synthesis and evaluation of new modified diglycolamides with different stereochemistry for extraction of tri- and tetravalent metal ions | Laura Diaz Gomez, Andreas Wilden, Dimitri Schneider, Zaina Paparigas, Giuseppe Modolo, Maria Chiara Gullo, Jurriaan Huskens, Willem Verboom | 2023 | https://doi.org/10.1039/D2NJ05663A | 1 | CCCCCCCCCCN(CCCCCCCCCC)C(=O)[C@H](CCC)O[C@@H](CCC)C(=O)N(CCCCCCCCCC)CCCCCCCCCC | p-TDDGA-Anti | 0.1 | n-dodecane | 24 | Pu(IV) | Am(III); La(III); Ce(III); Pr(III); Nd(III); Sm(III); Eu(III); Gd(III); Tb(III); Dy(III); Ho(III); Er(III); Tm(III); Yb(III); Lu(III); Yb(III); Sr; Zr; Mo; Pd; Fe; Ru; Pu(IV); Cm(III) | Trace; 0.01; 0.01; 0.01; 0.01; 0.01; 0.01; 0.01; 0.01; 0.01; 0.01; 0.01; 0.01; 0.01; 0.01; 0.01; 0.01; 0.01; 0.01; 0.01; 0.01; 0.01; Trace; Trace | HNO3 | 9.57794215 | NA | NA | NA | 22 | 30 | 1 | 26.3471313 | NO | Figure 5
Synthesis and evaluation of new modified diglycolamides with different stereochemistry for extraction of tri- and tetravalent metal ions | Laura Diaz Gomez, Andreas Wilden, Dimitri Schneider, Zaina Paparigas, Giuseppe Modolo, Maria Chiara Gullo, Jurriaan Huskens, Willem Verboom | 2023 | https://doi.org/10.1039/D2NJ05663A | 1 | CCCCCCCCCCN(CCCCCCCCCC)C(=O)[C@H](C)O[C@@H](CC)C(=O)N(CCCCCCCCCC)CCCCCCCCCC | Et-Me-TDDGA-Anti | 0.1 | n-dodecane | 24 | Pu(IV) | Am(III); La(III); Ce(III); Pr(III); Nd(III); Sm(III); Eu(III); Gd(III); Tb(III); Dy(III); Ho(III); Er(III); Tm(III); Yb(III); Lu(III); Yb(III); Sr; Zr; Mo; Pd; Fe; Ru; Pu(IV); Cm(III) | Trace; 0.01; 0.01; 0.01; 0.01; 0.01; 0.01; 0.01; 0.01; 0.01; 0.01; 0.01; 0.01; 0.01; 0.01; 0.01; 0.01; 0.01; 0.01; 0.01; 0.01; 0.01; Trace; Trace | HNO3 | 1.90607643 | NA | NA | NA | 22 | 30 | 1 | 0.00676042 | NO | Figure 5
Synthesis and evaluation of new modified diglycolamides with different stereochemistry for extraction of tri- and tetravalent metal ions | Laura Diaz Gomez, Andreas Wilden, Dimitri Schneider, Zaina Paparigas, Giuseppe Modolo, Maria Chiara Gullo, Jurriaan Huskens, Willem Verboom | 2023 | https://doi.org/10.1039/D2NJ05663A | 1 | CCCCCCCCCCN(CCCCCCCCCC)C(=O)[C@H](C)O[C@@H](CC)C(=O)N(CCCCCCCCCC)CCCCCCCCCC | Et-Me-TDDGA-Anti | 0.1 | n-dodecane | 24 | Pu(IV) | Am(III); La(III); Ce(III); Pr(III); Nd(III); Sm(III); Eu(III); Gd(III); Tb(III); Dy(III); Ho(III); Er(III); Tm(III); Yb(III); Lu(III); Yb(III); Sr; Zr; Mo; Pd; Fe; Ru; Pu(IV); Cm(III) | Trace; 0.01; 0.01; 0.01; 0.01; 0.01; 0.01; 0.01; 0.01; 0.01; 0.01; 0.01; 0.01; 0.01; 0.01; 0.01; 0.01; 0.01; 0.01; 0.01; 0.01; 0.01; Trace; Trace | HNO3 | 4.23071682 | NA | NA | NA | 22 | 30 | 1 | 0.09871932 | NO | Figure 5
Synthesis and evaluation of new modified diglycolamides with different stereochemistry for extraction of tri- and tetravalent metal ions | Laura Diaz Gomez, Andreas Wilden, Dimitri Schneider, Zaina Paparigas, Giuseppe Modolo, Maria Chiara Gullo, Jurriaan Huskens, Willem Verboom | 2023 | https://doi.org/10.1039/D2NJ05663A | 1 | CCCCCCCCCCN(CCCCCCCCCC)C(=O)[C@H](C)O[C@@H](CC)C(=O)N(CCCCCCCCCC)CCCCCCCCCC | Et-Me-TDDGA-Anti | 0.1 | n-dodecane | 24 | Pu(IV) | Am(III); La(III); Ce(III); Pr(III); Nd(III); Sm(III); Eu(III); Gd(III); Tb(III); Dy(III); Ho(III); Er(III); Tm(III); Yb(III); Lu(III); Yb(III); Sr; Zr; Mo; Pd; Fe; Ru; Pu(IV); Cm(III) | Trace; 0.01; 0.01; 0.01; 0.01; 0.01; 0.01; 0.01; 0.01; 0.01; 0.01; 0.01; 0.01; 0.01; 0.01; 0.01; 0.01; 0.01; 0.01; 0.01; 0.01; 0.01; Trace; Trace | HNO3 | 5.37281632 | NA | NA | NA | 22 | 30 | 1 | 0.39535466 | NO | Figure 5
Synthesis and evaluation of new modified diglycolamides with different stereochemistry for extraction of tri- and tetravalent metal ions | Laura Diaz Gomez, Andreas Wilden, Dimitri Schneider, Zaina Paparigas, Giuseppe Modolo, Maria Chiara Gullo, Jurriaan Huskens, Willem Verboom | 2023 | https://doi.org/10.1039/D2NJ05663A | 1 | CCCCCCCCCCN(CCCCCCCCCC)C(=O)[C@H](C)O[C@@H](CC)C(=O)N(CCCCCCCCCC)CCCCCCCCCC | Et-Me-TDDGA-Anti | 0.1 | n-dodecane | 24 | Pu(IV) | Am(III); La(III); Ce(III); Pr(III); Nd(III); Sm(III); Eu(III); Gd(III); Tb(III); Dy(III); Ho(III); Er(III); Tm(III); Yb(III); Lu(III); Yb(III); Sr; Zr; Mo; Pd; Fe; Ru; Pu(IV); Cm(III) | Trace; 0.01; 0.01; 0.01; 0.01; 0.01; 0.01; 0.01; 0.01; 0.01; 0.01; 0.01; 0.01; 0.01; 0.01; 0.01; 0.01; 0.01; 0.01; 0.01; 0.01; 0.01; Trace; Trace | HNO3 | 6.39728992 | NA | NA | NA | 22 | 30 | 1 | 1.94275407 | NO | Figure 5
Synthesis and evaluation of new modified diglycolamides with different stereochemistry for extraction of tri- and tetravalent metal ions | Laura Diaz Gomez, Andreas Wilden, Dimitri Schneider, Zaina Paparigas, Giuseppe Modolo, Maria Chiara Gullo, Jurriaan Huskens, Willem Verboom | 2023 | https://doi.org/10.1039/D2NJ05663A | 1 | CCCCCCCCCCN(CCCCCCCCCC)C(=O)[C@H](C)O[C@@H](CC)C(=O)N(CCCCCCCCCC)CCCCCCCCCC | Et-Me-TDDGA-Anti | 0.1 | n-dodecane | 24 | Pu(IV) | Am(III); La(III); Ce(III); Pr(III); Nd(III); Sm(III); Eu(III); Gd(III); Tb(III); Dy(III); Ho(III); Er(III); Tm(III); Yb(III); Lu(III); Yb(III); Sr; Zr; Mo; Pd; Fe; Ru; Pu(IV); Cm(III) | Trace; 0.01; 0.01; 0.01; 0.01; 0.01; 0.01; 0.01; 0.01; 0.01; 0.01; 0.01; 0.01; 0.01; 0.01; 0.01; 0.01; 0.01; 0.01; 0.01; 0.01; 0.01; Trace; Trace | HNO3 | 7.27904264 | NA | NA | NA | 22 | 30 | 1 | 1.67093859 | NO | Figure 5
Synthesis and evaluation of new modified diglycolamides with different stereochemistry for extraction of tri- and tetravalent metal ions | Laura Diaz Gomez, Andreas Wilden, Dimitri Schneider, Zaina Paparigas, Giuseppe Modolo, Maria Chiara Gullo, Jurriaan Huskens, Willem Verboom | 2023 | https://doi.org/10.1039/D2NJ05663A | 1 | CCCCCCCCCCN(CCCCCCCCCC)C(=O)[C@H](C)O[C@@H](CC)C(=O)N(CCCCCCCCCC)CCCCCCCCCC | Et-Me-TDDGA-Anti | 0.1 | n-dodecane | 24 | Pu(IV) | Am(III); La(III); Ce(III); Pr(III); Nd(III); Sm(III); Eu(III); Gd(III); Tb(III); Dy(III); Ho(III); Er(III); Tm(III); Yb(III); Lu(III); Yb(III); Sr; Zr; Mo; Pd; Fe; Ru; Pu(IV); Cm(III) | Trace; 0.01; 0.01; 0.01; 0.01; 0.01; 0.01; 0.01; 0.01; 0.01; 0.01; 0.01; 0.01; 0.01; 0.01; 0.01; 0.01; 0.01; 0.01; 0.01; 0.01; 0.01; Trace; Trace | HNO3 | 9.5810981 | NA | NA | NA | 22 | 30 | 1 | 133.501392 | NO | Figure 5
Synthesis and evaluation of new modified diglycolamides with different stereochemistry for extraction of tri- and tetravalent metal ions | Laura Diaz Gomez, Andreas Wilden, Dimitri Schneider, Zaina Paparigas, Giuseppe Modolo, Maria Chiara Gullo, Jurriaan Huskens, Willem Verboom | 2023 | https://doi.org/10.1039/D2NJ05663A | 1 | CCCCCCCCCCN(CCCCCCCCCC)C(=O)[C@H](CCC)O[C@@H](CCC)C(=O)N(CCCCCCCCCC)CCCCCCCCCC | p-TDDGA-Anti | 0.09968932 | n-dodecane | 1 | Am(III) | NA | Trace | HNO3 | 5.3 | NA | NA | NA | 22 | 30 | 1 | 0.00394625 | NO | Figure 6
Synthesis and evaluation of new modified diglycolamides with different stereochemistry for extraction of tri- and tetravalent metal ions | Laura Diaz Gomez, Andreas Wilden, Dimitri Schneider, Zaina Paparigas, Giuseppe Modolo, Maria Chiara Gullo, Jurriaan Huskens, Willem Verboom | 2023 | https://doi.org/10.1039/D2NJ05663A | 1 | CCCCCCCCCCN(CCCCCCCCCC)C(=O)[C@H](CCC)O[C@@H](CCC)C(=O)N(CCCCCCCCCC)CCCCCCCCCC | p-TDDGA-Anti | 0.19921605 | n-dodecane | 1 | Am(III) | NA | Trace | HNO3 | 5.3 | NA | NA | NA | 22 | 30 | 1 | 0.02567878 | NO | Figure 6
Synthesis and evaluation of new modified diglycolamides with different stereochemistry for extraction of tri- and tetravalent metal ions | Laura Diaz Gomez, Andreas Wilden, Dimitri Schneider, Zaina Paparigas, Giuseppe Modolo, Maria Chiara Gullo, Jurriaan Huskens, Willem Verboom | 2023 | https://doi.org/10.1039/D2NJ05663A | 1 | CCCCCCCCCCN(CCCCCCCCCC)C(=O)[C@H](CCC)O[C@@H](CCC)C(=O)N(CCCCCCCCCC)CCCCCCCCCC | p-TDDGA-Anti | 0.29900309 | n-dodecane | 1 | Am(III) | NA | Trace | HNO3 | 5.3 | NA | NA | NA | 22 | 30 | 1 | 0.08336706 | NO | Figure 6
Synthesis and evaluation of new modified diglycolamides with different stereochemistry for extraction of tri- and tetravalent metal ions | Laura Diaz Gomez, Andreas Wilden, Dimitri Schneider, Zaina Paparigas, Giuseppe Modolo, Maria Chiara Gullo, Jurriaan Huskens, Willem Verboom | 2023 | https://doi.org/10.1039/D2NJ05663A | 1 | CCCCCCCCCCN(CCCCCCCCCC)C(=O)[C@H](CCC)O[C@@H](CCC)C(=O)N(CCCCCCCCCC)CCCCCCCCCC | p-TDDGA-Anti | 0.39934785 | n-dodecane | 1 | Am(III) | NA | Trace | HNO3 | 5.3 | NA | NA | NA | 22 | 30 | 1 | 0.26396816 | NO | Figure 6
Synthesis and evaluation of new modified diglycolamides with different stereochemistry for extraction of tri- and tetravalent metal ions | Laura Diaz Gomez, Andreas Wilden, Dimitri Schneider, Zaina Paparigas, Giuseppe Modolo, Maria Chiara Gullo, Jurriaan Huskens, Willem Verboom | 2023 | https://doi.org/10.1039/D2NJ05663A | 1 | CCCCCCCCCCN(CCCCCCCCCC)C(=O)[C@H](CCC)O[C@@H](CCC)C(=O)N(CCCCCCCCCC)CCCCCCCCCC | p-TDDGA-Anti | 0.50040809 | n-dodecane | 1 | Am(III) | NA | Trace | HNO3 | 5.3 | NA | NA | NA | 22 | 30 | 1 | 0.63821137 | NO | Figure 6
Synthesis and evaluation of new modified diglycolamides with different stereochemistry for extraction of tri- and tetravalent metal ions | Laura Diaz Gomez, Andreas Wilden, Dimitri Schneider, Zaina Paparigas, Giuseppe Modolo, Maria Chiara Gullo, Jurriaan Huskens, Willem Verboom | 2023 | https://doi.org/10.1039/D2NJ05663A | 1 | CCCCCCCCCCN(CCCCCCCCCC)C(=O)[C@H](CCC)O[C@@H](CCC)C(=O)N(CCCCCCCCCC)CCCCCCCCCC | p-TDDGA-Anti | 0.09922512 | n-dodecane | 1 | Cm(III) | NA | Trace | HNO3 | 5.3 | NA | NA | NA | 22 | 30 | 1 | 0.00099285 | NO | Figure 6
Synthesis and evaluation of new modified diglycolamides with different stereochemistry for extraction of tri- and tetravalent metal ions | Laura Diaz Gomez, Andreas Wilden, Dimitri Schneider, Zaina Paparigas, Giuseppe Modolo, Maria Chiara Gullo, Jurriaan Huskens, Willem Verboom | 2023 | https://doi.org/10.1039/D2NJ05663A | 1 | CCCCCCCCCCN(CCCCCCCCCC)C(=O)[C@H](CCC)O[C@@H](CCC)C(=O)N(CCCCCCCCCC)CCCCCCCCCC | p-TDDGA-Anti | 0.19952623 | n-dodecane | 1 | Cm(III) | NA | Trace | HNO3 | 5.3 | NA | NA | NA | 22 | 30 | 1 | 0.0124158 | NO | Figure 6
Synthesis and evaluation of new modified diglycolamides with different stereochemistry for extraction of tri- and tetravalent metal ions | Laura Diaz Gomez, Andreas Wilden, Dimitri Schneider, Zaina Paparigas, Giuseppe Modolo, Maria Chiara Gullo, Jurriaan Huskens, Willem Verboom | 2023 | https://doi.org/10.1039/D2NJ05663A | 1 | CCCCCCCCCCN(CCCCCCCCCC)C(=O)[C@H](CCC)O[C@@H](CCC)C(=O)N(CCCCCCCCCC)CCCCCCCCCC | p-TDDGA-Anti | 0.29946864 | n-dodecane | 1 | Cm(III) | NA | Trace | HNO3 | 5.3 | NA | NA | NA | 22 | 30 | 1 | 0.04863567 | NO | Figure 6
Synthesis and evaluation of new modified diglycolamides with different stereochemistry for extraction of tri- and tetravalent metal ions | Laura Diaz Gomez, Andreas Wilden, Dimitri Schneider, Zaina Paparigas, Giuseppe Modolo, Maria Chiara Gullo, Jurriaan Huskens, Willem Verboom | 2023 | https://doi.org/10.1039/D2NJ05663A | 1 | CCCCCCCCCCN(CCCCCCCCCC)C(=O)[C@H](CCC)O[C@@H](CCC)C(=O)N(CCCCCCCCCC)CCCCCCCCCC | p-TDDGA-Anti | 0.39934785 | n-dodecane | 1 | Cm(III) | NA | Trace | HNO3 | 5.3 | NA | NA | NA | 22 | 30 | 1 | 0.16172814 | NO | Figure 6
Synthesis and evaluation of new modified diglycolamides with different stereochemistry for extraction of tri- and tetravalent metal ions | Laura Diaz Gomez, Andreas Wilden, Dimitri Schneider, Zaina Paparigas, Giuseppe Modolo, Maria Chiara Gullo, Jurriaan Huskens, Willem Verboom | 2023 | https://doi.org/10.1039/D2NJ05663A | 1 | CCCCCCCCCCN(CCCCCCCCCC)C(=O)[C@H](CCC)O[C@@H](CCC)C(=O)N(CCCCCCCCCC)CCCCCCCCCC | p-TDDGA-Anti | 0.50040809 | n-dodecane | 1 | Cm(III) | NA | Trace | HNO3 | 5.3 | NA | NA | NA | 22 | 30 | 1 | 0.39745758 | NO | Figure 6
Synthesis and evaluation of new modified diglycolamides with different stereochemistry for extraction of tri- and tetravalent metal ions | Laura Diaz Gomez, Andreas Wilden, Dimitri Schneider, Zaina Paparigas, Giuseppe Modolo, Maria Chiara Gullo, Jurriaan Huskens, Willem Verboom | 2023 | https://doi.org/10.1039/D2NJ05663A | 1 | CCCCCCCCCCN(CCCCCCCCCC)C(=O)[C@H](CCC)O[C@@H](CCC)C(=O)N(CCCCCCCCCC)CCCCCCCCCC | p-TDDGA-Anti | 0.09953435 | n-dodecane | 1 | Pu(III) | NA | Trace | HNO3 | 5.3 | NA | NA | NA | 22 | 30 | 1 | 0.78995144 | NO | Figure 6
Synthesis and evaluation of new modified diglycolamides with different stereochemistry for extraction of tri- and tetravalent metal ions | Laura Diaz Gomez, Andreas Wilden, Dimitri Schneider, Zaina Paparigas, Giuseppe Modolo, Maria Chiara Gullo, Jurriaan Huskens, Willem Verboom | 2023 | https://doi.org/10.1039/D2NJ05663A | 1 | CCCCCCCCCCN(CCCCCCCCCC)C(=O)[C@H](CCC)O[C@@H](CCC)C(=O)N(CCCCCCCCCC)CCCCCCCCCC | p-TDDGA-Anti | 0.19921605 | n-dodecane | 1 | Pu(III) | NA | Trace | HNO3 | 5.3 | NA | NA | NA | 22 | 30 | 1 | 29.7443344 | NO | Figure 6
Synthesis and evaluation of new modified diglycolamides with different stereochemistry for extraction of tri- and tetravalent metal ions | Laura Diaz Gomez, Andreas Wilden, Dimitri Schneider, Zaina Paparigas, Giuseppe Modolo, Maria Chiara Gullo, Jurriaan Huskens, Willem Verboom | 2023 | https://doi.org/10.1039/D2NJ05663A | 1 | CCCCCCCCCCN(CCCCCCCCCC)C(=O)[C@H](CCC)O[C@@H](CCC)C(=O)N(CCCCCCCCCC)CCCCCCCCCC | p-TDDGA-Anti | 0.30040192 | n-dodecane | 1 | Pu(III) | NA | Trace | HNO3 | 5.3 | NA | NA | NA | 22 | 30 | 1 | 58.2069819 | NO | Figure 6
Synthesis and evaluation of new modified diglycolamides with different stereochemistry for extraction of tri- and tetravalent metal ions | Laura Diaz Gomez, Andreas Wilden, Dimitri Schneider, Zaina Paparigas, Giuseppe Modolo, Maria Chiara Gullo, Jurriaan Huskens, Willem Verboom | 2023 | https://doi.org/10.1039/D2NJ05663A | 1 | CCCCCCCCCCN(CCCCCCCCCC)C(=O)[C@H](CCC)O[C@@H](CCC)C(=O)N(CCCCCCCCCC)CCCCCCCCCC | p-TDDGA-Anti | 0.39934785 | n-dodecane | 1 | Pu(III) | NA | Trace | HNO3 | 5.3 | NA | NA | NA | 22 | 30 | 1 | 104.916143 | NO | Figure 6
Synthesis and evaluation of new modified diglycolamides with different stereochemistry for extraction of tri- and tetravalent metal ions | Laura Diaz Gomez, Andreas Wilden, Dimitri Schneider, Zaina Paparigas, Giuseppe Modolo, Maria Chiara Gullo, Jurriaan Huskens, Willem Verboom | 2023 | https://doi.org/10.1039/D2NJ05663A | 1 | CCCCCCCCCCN(CCCCCCCCCC)C(=O)[C@H](CCC)O[C@@H](CCC)C(=O)N(CCCCCCCCCC)CCCCCCCCCC | p-TDDGA-Anti | 0.49963016 | n-dodecane | 1 | Pu(III) | NA | Trace | HNO3 | 5.3 | NA | NA | NA | 22 | 30 | 1 | 324.067369 | NO | Figure 6
Synthesis and evaluation of new modified diglycolamides with different stereochemistry for extraction of tri- and tetravalent metal ions | Laura Diaz Gomez, Andreas Wilden, Dimitri Schneider, Zaina Paparigas, Giuseppe Modolo, Maria Chiara Gullo, Jurriaan Huskens, Willem Verboom | 2023 | https://doi.org/10.1039/D2NJ05663A | 1 | CCCCCCCCN(CCCCCCCC)C(=O)[C@@H](CCC)O[C@@H](CCC)C(=O)N(CCCCCCCC)CCCCCCCC | p-TODGA-Syn | 0.09937961 | n-dodecane | 1 | Am(III) | NA | Trace | HNO3 | 7.4 | NA | NA | NA | 22 | 30 | 1 | 0.01995969 | NO | Figure 6
Synthesis and evaluation of new modified diglycolamides with different stereochemistry for extraction of tri- and tetravalent metal ions | Laura Diaz Gomez, Andreas Wilden, Dimitri Schneider, Zaina Paparigas, Giuseppe Modolo, Maria Chiara Gullo, Jurriaan Huskens, Willem Verboom | 2023 | https://doi.org/10.1039/D2NJ05663A | 1 | CCCCCCCCN(CCCCCCCC)C(=O)[C@@H](CCC)O[C@@H](CCC)C(=O)N(CCCCCCCC)CCCCCCCC | p-TODGA-Syn | 0.19921605 | n-dodecane | 1 | Am(III) | NA | Trace | HNO3 | 7.4 | NA | NA | NA | 22 | 30 | 1 | 0.16239976 | NO | Figure 6
Synthesis and evaluation of new modified diglycolamides with different stereochemistry for extraction of tri- and tetravalent metal ions | Laura Diaz Gomez, Andreas Wilden, Dimitri Schneider, Zaina Paparigas, Giuseppe Modolo, Maria Chiara Gullo, Jurriaan Huskens, Willem Verboom | 2023 | https://doi.org/10.1039/D2NJ05663A | 1 | CCCCCCCCN(CCCCCCCC)C(=O)[C@@H](CCC)O[C@@H](CCC)C(=O)N(CCCCCCCC)CCCCCCCC | p-TODGA-Syn | 0.29900309 | n-dodecane | 1 | Am(III) | NA | Trace | HNO3 | 7.4 | NA | NA | NA | 22 | 30 | 1 | 0.45212679 | NO | Figure 6
Synthesis and evaluation of new modified diglycolamides with different stereochemistry for extraction of tri- and tetravalent metal ions | Laura Diaz Gomez, Andreas Wilden, Dimitri Schneider, Zaina Paparigas, Giuseppe Modolo, Maria Chiara Gullo, Jurriaan Huskens, Willem Verboom | 2023 | https://doi.org/10.1039/D2NJ05663A | 1 | CCCCCCCCN(CCCCCCCC)C(=O)[C@@H](CCC)O[C@@H](CCC)C(=O)N(CCCCCCCC)CCCCCCCC | p-TODGA-Syn | 0.39872703 | n-dodecane | 1 | Am(III) | NA | Trace | HNO3 | 7.4 | NA | NA | NA | 22 | 30 | 1 | 0.71561386 | NO | Figure 6
Synthesis and evaluation of new modified diglycolamides with different stereochemistry for extraction of tri- and tetravalent metal ions | Laura Diaz Gomez, Andreas Wilden, Dimitri Schneider, Zaina Paparigas, Giuseppe Modolo, Maria Chiara Gullo, Jurriaan Huskens, Willem Verboom | 2023 | https://doi.org/10.1039/D2NJ05663A | 1 | CCCCCCCCN(CCCCCCCC)C(=O)[C@@H](CCC)O[C@@H](CCC)C(=O)N(CCCCCCCC)CCCCCCCC | p-TODGA-Syn | 0.49807793 | n-dodecane | 1 | Am(III) | NA | Trace | HNO3 | 7.4 | NA | NA | NA | 22 | 30 | 1 | 1.07811343 | NO | Figure 6
Synthesis and evaluation of new modified diglycolamides with different stereochemistry for extraction of tri- and tetravalent metal ions | Laura Diaz Gomez, Andreas Wilden, Dimitri Schneider, Zaina Paparigas, Giuseppe Modolo, Maria Chiara Gullo, Jurriaan Huskens, Willem Verboom | 2023 | https://doi.org/10.1039/D2NJ05663A | 1 | CCCCCCCCN(CCCCCCCC)C(=O)[C@@H](CCC)O[C@@H](CCC)C(=O)N(CCCCCCCC)CCCCCCCC | p-TODGA-Syn | 0.09953435 | n-dodecane | 1 | Cm(III) | NA | Trace | HNO3 | 7.4 | NA | NA | NA | 22 | 30 | 1 | 0.00956213 | NO | Figure 6
Synthesis and evaluation of new modified diglycolamides with different stereochemistry for extraction of tri- and tetravalent metal ions | Laura Diaz Gomez, Andreas Wilden, Dimitri Schneider, Zaina Paparigas, Giuseppe Modolo, Maria Chiara Gullo, Jurriaan Huskens, Willem Verboom | 2023 | https://doi.org/10.1039/D2NJ05663A | 1 | CCCCCCCCN(CCCCCCCC)C(=O)[C@@H](CCC)O[C@@H](CCC)C(=O)N(CCCCCCCC)CCCCCCCC | p-TODGA-Syn | 0.19921605 | n-dodecane | 1 | Cm(III) | NA | Trace | HNO3 | 7.4 | NA | NA | NA | 22 | 30 | 1 | 0.11805682 | NO | Figure 6
Synthesis and evaluation of new modified diglycolamides with different stereochemistry for extraction of tri- and tetravalent metal ions | Laura Diaz Gomez, Andreas Wilden, Dimitri Schneider, Zaina Paparigas, Giuseppe Modolo, Maria Chiara Gullo, Jurriaan Huskens, Willem Verboom | 2023 | https://doi.org/10.1039/D2NJ05663A | 1 | CCCCCCCCN(CCCCCCCC)C(=O)[C@@H](CCC)O[C@@H](CCC)C(=O)N(CCCCCCCC)CCCCCCCC | p-TODGA-Syn | 0.29900309 | n-dodecane | 1 | Cm(III) | NA | Trace | HNO3 | 7.4 | NA | NA | NA | 22 | 30 | 1 | 0.31293858 | NO | Figure 6
Synthesis and evaluation of new modified diglycolamides with different stereochemistry for extraction of tri- and tetravalent metal ions | Laura Diaz Gomez, Andreas Wilden, Dimitri Schneider, Zaina Paparigas, Giuseppe Modolo, Maria Chiara Gullo, Jurriaan Huskens, Willem Verboom | 2023 | https://doi.org/10.1039/D2NJ05663A | 1 | CCCCCCCCN(CCCCCCCC)C(=O)[C@@H](CCC)O[C@@H](CCC)C(=O)N(CCCCCCCC)CCCCCCCC | p-TODGA-Syn | 0.39996964 | n-dodecane | 1 | Cm(III) | NA | Trace | HNO3 | 7.4 | NA | NA | NA | 22 | 30 | 1 | 0.49128383 | NO | Figure 6
Synthesis and evaluation of new modified diglycolamides with different stereochemistry for extraction of tri- and tetravalent metal ions | Laura Diaz Gomez, Andreas Wilden, Dimitri Schneider, Zaina Paparigas, Giuseppe Modolo, Maria Chiara Gullo, Jurriaan Huskens, Willem Verboom | 2023 | https://doi.org/10.1039/D2NJ05663A | 1 | CCCCCCCCN(CCCCCCCC)C(=O)[C@@H](CCC)O[C@@H](CCC)C(=O)N(CCCCCCCC)CCCCCCCC | p-TODGA-Syn | 0.49807793 | n-dodecane | 1 | Cm(III) | NA | Trace | HNO3 | 7.4 | NA | NA | NA | 22 | 30 | 1 | 0.67647178 | NO | Figure 6
Synthesis and evaluation of new modified diglycolamides with different stereochemistry for extraction of tri- and tetravalent metal ions | Laura Diaz Gomez, Andreas Wilden, Dimitri Schneider, Zaina Paparigas, Giuseppe Modolo, Maria Chiara Gullo, Jurriaan Huskens, Willem Verboom | 2023 | https://doi.org/10.1039/D2NJ05663A | 1 | CCCCCCCCN(CCCCCCCC)C(=O)[C@@H](CCC)O[C@@H](CCC)C(=O)N(CCCCCCCC)CCCCCCCC | p-TODGA-Syn | 0.09937961 | n-dodecane | 1 | Pu(III) | NA | Trace | HNO3 | 7.4 | NA | NA | NA | 22 | 30 | 1 | 2.74118214 | NO | Figure 6
Synthesis and evaluation of new modified diglycolamides with different stereochemistry for extraction of tri- and tetravalent metal ions | Laura Diaz Gomez, Andreas Wilden, Dimitri Schneider, Zaina Paparigas, Giuseppe Modolo, Maria Chiara Gullo, Jurriaan Huskens, Willem Verboom | 2023 | https://doi.org/10.1039/D2NJ05663A | 1 | CCCCCCCCN(CCCCCCCC)C(=O)[C@@H](CCC)O[C@@H](CCC)C(=O)N(CCCCCCCC)CCCCCCCC | p-TODGA-Syn | 0.19921605 | n-dodecane | 1 | Pu(III) | NA | Trace | HNO3 | 7.4 | NA | NA | NA | 22 | 30 | 1 | 21.762865 | NO | Figure 6
Synthesis and evaluation of new modified diglycolamides with different stereochemistry for extraction of tri- and tetravalent metal ions | Laura Diaz Gomez, Andreas Wilden, Dimitri Schneider, Zaina Paparigas, Giuseppe Modolo, Maria Chiara Gullo, Jurriaan Huskens, Willem Verboom | 2023 | https://doi.org/10.1039/D2NJ05663A | 1 | CCCCCCCCN(CCCCCCCC)C(=O)[C@@H](CCC)O[C@@H](CCC)C(=O)N(CCCCCCCC)CCCCCCCC | p-TODGA-Syn | 0.29946864 | n-dodecane | 1 | Pu(III) | NA | Trace | HNO3 | 7.4 | NA | NA | NA | 22 | 30 | 1 | 60.0956152 | NO | Figure 6
Synthesis and evaluation of new modified diglycolamides with different stereochemistry for extraction of tri- and tetravalent metal ions | Laura Diaz Gomez, Andreas Wilden, Dimitri Schneider, Zaina Paparigas, Giuseppe Modolo, Maria Chiara Gullo, Jurriaan Huskens, Willem Verboom | 2023 | https://doi.org/10.1039/D2NJ05663A | 1 | CCCCCCCCN(CCCCCCCC)C(=O)[C@@H](CCC)O[C@@H](CCC)C(=O)N(CCCCCCCC)CCCCCCCC | p-TODGA-Syn | 0.39872703 | n-dodecane | 1 | Pu(III) | NA | Trace | HNO3 | 7.4 | NA | NA | NA | 22 | 30 | 1 | 97.4791417 | NO | Figure 6
Synthesis and evaluation of new modified diglycolamides with different stereochemistry for extraction of tri- and tetravalent metal ions | Laura Diaz Gomez, Andreas Wilden, Dimitri Schneider, Zaina Paparigas, Giuseppe Modolo, Maria Chiara Gullo, Jurriaan Huskens, Willem Verboom | 2023 | https://doi.org/10.1039/D2NJ05663A | 1 | CCCCCCCCN(CCCCCCCC)C(=O)[C@@H](CCC)O[C@@H](CCC)C(=O)N(CCCCCCCC)CCCCCCCC | p-TODGA-Syn | 0.49885344 | n-dodecane | 1 | Pu(III) | NA | Trace | HNO3 | 7.4 | NA | NA | NA | 22 | 30 | 1 | 210.450717 | NO | Figure 6
Synthesis and evaluation of new modified diglycolamides with different stereochemistry for extraction of tri- and tetravalent metal ions | Laura Diaz Gomez, Andreas Wilden, Dimitri Schneider, Zaina Paparigas, Giuseppe Modolo, Maria Chiara Gullo, Jurriaan Huskens, Willem Verboom | 2023 | https://doi.org/10.1039/D2NJ05663A | 1 | CCCCCCCCCCN(CCCCCCCCCC)C(=O)[C@H](C)O[C@H](CC)C(=O)N(CCCCCCCCCC)CCCCCCCCCC | Et-Me-TDDGA-Syn | 0.1 | n-dodecane | 1 | Cm(III) | Am(III); La(III); Ce(III); Pr(III); Nd(III); Sm(III); Eu(III); Gd(III); Tb(III); Dy(III); Ho(III); Er(III); Tm(III); Yb(III); Lu(III); Yb(III); Sr; Zr; Mo; Pd; Fe; Ru; Pu(IV); Cm(III) | Trace; 0.01; 0.01; 0.01; 0.01; 0.01; 0.01; 0.01; 0.01; 0.01; 0.01; 0.01; 0.01; 0.01; 0.01; 0.01; 0.01; 0.01; 0.01; 0.01; 0.01; 0.01; Trace; Trace | HNO3 | 1.91 | NA | NA | NA | 22 | 30 | 1 | 0.001 | NO | Table S1
Synthesis and evaluation of new modified diglycolamides with different stereochemistry for extraction of tri- and tetravalent metal ions | Laura Diaz Gomez, Andreas Wilden, Dimitri Schneider, Zaina Paparigas, Giuseppe Modolo, Maria Chiara Gullo, Jurriaan Huskens, Willem Verboom | 2023 | https://doi.org/10.1039/D2NJ05663A | 1 | CCCCCCCCCCN(CCCCCCCCCC)C(=O)[C@H](C)O[C@H](CC)C(=O)N(CCCCCCCCCC)CCCCCCCCCC | Et-Me-TDDGA-Syn | 0.1 | n-dodecane | 1 | Cm(III) | Am(III); La(III); Ce(III); Pr(III); Nd(III); Sm(III); Eu(III); Gd(III); Tb(III); Dy(III); Ho(III); Er(III); Tm(III); Yb(III); Lu(III); Yb(III); Sr; Zr; Mo; Pd; Fe; Ru; Pu(IV); Cm(III) | Trace; 0.01; 0.01; 0.01; 0.01; 0.01; 0.01; 0.01; 0.01; 0.01; 0.01; 0.01; 0.01; 0.01; 0.01; 0.01; 0.01; 0.01; 0.01; 0.01; 0.01; 0.01; Trace; Trace | HNO3 | 4.24 | NA | NA | NA | 22 | 30 | 1 | 0.0555 | NO | Table S1
Synthesis and evaluation of new modified diglycolamides with different stereochemistry for extraction of tri- and tetravalent metal ions | Laura Diaz Gomez, Andreas Wilden, Dimitri Schneider, Zaina Paparigas, Giuseppe Modolo, Maria Chiara Gullo, Jurriaan Huskens, Willem Verboom | 2023 | https://doi.org/10.1039/D2NJ05663A | 1 | CCCCCCCCCCN(CCCCCCCCCC)C(=O)[C@H](C)O[C@H](CC)C(=O)N(CCCCCCCCCC)CCCCCCCCCC | Et-Me-TDDGA-Syn | 0.1 | n-dodecane | 1 | Cm(III) | Am(III); La(III); Ce(III); Pr(III); Nd(III); Sm(III); Eu(III); Gd(III); Tb(III); Dy(III); Ho(III); Er(III); Tm(III); Yb(III); Lu(III); Yb(III); Sr; Zr; Mo; Pd; Fe; Ru; Pu(IV); Cm(III) | Trace; 0.01; 0.01; 0.01; 0.01; 0.01; 0.01; 0.01; 0.01; 0.01; 0.01; 0.01; 0.01; 0.01; 0.01; 0.01; 0.01; 0.01; 0.01; 0.01; 0.01; 0.01; Trace; Trace | HNO3 | 5.37 | NA | NA | NA | 22 | 30 | 1 | 0.201 | NO | Table S1
Synthesis and evaluation of new modified diglycolamides with different stereochemistry for extraction of tri- and tetravalent metal ions | Laura Diaz Gomez, Andreas Wilden, Dimitri Schneider, Zaina Paparigas, Giuseppe Modolo, Maria Chiara Gullo, Jurriaan Huskens, Willem Verboom | 2023 | https://doi.org/10.1039/D2NJ05663A | 1 | CCCCCCCCCCN(CCCCCCCCCC)C(=O)[C@H](C)O[C@H](CC)C(=O)N(CCCCCCCCCC)CCCCCCCCCC | Et-Me-TDDGA-Syn | 0.1 | n-dodecane | 1 | Cm(III) | Am(III); La(III); Ce(III); Pr(III); Nd(III); Sm(III); Eu(III); Gd(III); Tb(III); Dy(III); Ho(III); Er(III); Tm(III); Yb(III); Lu(III); Yb(III); Sr; Zr; Mo; Pd; Fe; Ru; Pu(IV); Cm(III) | Trace; 0.01; 0.01; 0.01; 0.01; 0.01; 0.01; 0.01; 0.01; 0.01; 0.01; 0.01; 0.01; 0.01; 0.01; 0.01; 0.01; 0.01; 0.01; 0.01; 0.01; 0.01; Trace; Trace | HNO3 | 6.4 | NA | NA | NA | 22 | 30 | 1 | 0.42 | NO | Table S1
Synthesis and evaluation of new modified diglycolamides with different stereochemistry for extraction of tri- and tetravalent metal ions | Laura Diaz Gomez, Andreas Wilden, Dimitri Schneider, Zaina Paparigas, Giuseppe Modolo, Maria Chiara Gullo, Jurriaan Huskens, Willem Verboom | 2023 | https://doi.org/10.1039/D2NJ05663A | 1 | CCCCCCCCCCN(CCCCCCCCCC)C(=O)[C@H](C)O[C@H](CC)C(=O)N(CCCCCCCCCC)CCCCCCCCCC | Et-Me-TDDGA-Syn | 0.1 | n-dodecane | 1 | Cm(III) | Am(III); La(III); Ce(III); Pr(III); Nd(III); Sm(III); Eu(III); Gd(III); Tb(III); Dy(III); Ho(III); Er(III); Tm(III); Yb(III); Lu(III); Yb(III); Sr; Zr; Mo; Pd; Fe; Ru; Pu(IV); Cm(III) | Trace; 0.01; 0.01; 0.01; 0.01; 0.01; 0.01; 0.01; 0.01; 0.01; 0.01; 0.01; 0.01; 0.01; 0.01; 0.01; 0.01; 0.01; 0.01; 0.01; 0.01; 0.01; Trace; Trace | HNO3 | 7.28 | NA | NA | NA | 22 | 30 | 1 | 0.71 | NO | Table S1
Synthesis and evaluation of new modified diglycolamides with different stereochemistry for extraction of tri- and tetravalent metal ions | Laura Diaz Gomez, Andreas Wilden, Dimitri Schneider, Zaina Paparigas, Giuseppe Modolo, Maria Chiara Gullo, Jurriaan Huskens, Willem Verboom | 2023 | https://doi.org/10.1039/D2NJ05663A | 1 | CCCCCCCCCCN(CCCCCCCCCC)C(=O)[C@H](C)O[C@H](CC)C(=O)N(CCCCCCCCCC)CCCCCCCCCC | Et-Me-TDDGA-Syn | 0.1 | n-dodecane | 1 | Cm(III) | Am(III); La(III); Ce(III); Pr(III); Nd(III); Sm(III); Eu(III); Gd(III); Tb(III); Dy(III); Ho(III); Er(III); Tm(III); Yb(III); Lu(III); Yb(III); Sr; Zr; Mo; Pd; Fe; Ru; Pu(IV); Cm(III) | Trace; 0.01; 0.01; 0.01; 0.01; 0.01; 0.01; 0.01; 0.01; 0.01; 0.01; 0.01; 0.01; 0.01; 0.01; 0.01; 0.01; 0.01; 0.01; 0.01; 0.01; 0.01; Trace; Trace | HNO3 | 9.58 | NA | NA | NA | 22 | 30 | 1 | 7.53 | NO | Table S1
Synthesis and evaluation of new modified diglycolamides with different stereochemistry for extraction of tri- and tetravalent metal ions | Laura Diaz Gomez, Andreas Wilden, Dimitri Schneider, Zaina Paparigas, Giuseppe Modolo, Maria Chiara Gullo, Jurriaan Huskens, Willem Verboom | 2023 | https://doi.org/10.1039/D2NJ05663A | 1 | CCCCCCCCN(CCCCCCCC)C(=O)[C@H](C)O[C@@H](CC)C(=O)N(CCCCCCCC)CCCCCCCC | Et-Me-TODGA-Anti | 0.1 | n-dodecane | 1 | Cm(III) | Am(III); La(III); Ce(III); Pr(III); Nd(III); Sm(III); Eu(III); Gd(III); Tb(III); Dy(III); Ho(III); Er(III); Tm(III); Yb(III); Lu(III); Yb(III); Sr; Zr; Mo; Pd; Fe; Ru; Pu(IV); Cm(III) | Trace; 0.01; 0.01; 0.01; 0.01; 0.01; 0.01; 0.01; 0.01; 0.01; 0.01; 0.01; 0.01; 0.01; 0.01; 0.01; 0.01; 0.01; 0.01; 0.01; 0.01; 0.01; Trace; Trace | HNO3 | 0.82 | NA | NA | NA | 22 | 30 | 1 | 0.0004 | NO | Table S1
Synthesis and evaluation of new modified diglycolamides with different stereochemistry for extraction of tri- and tetravalent metal ions | Laura Diaz Gomez, Andreas Wilden, Dimitri Schneider, Zaina Paparigas, Giuseppe Modolo, Maria Chiara Gullo, Jurriaan Huskens, Willem Verboom | 2023 | https://doi.org/10.1039/D2NJ05663A | 1 | CCCCCCCCN(CCCCCCCC)C(=O)[C@H](C)O[C@@H](CC)C(=O)N(CCCCCCCC)CCCCCCCC | Et-Me-TODGA-Anti | 0.1 | n-dodecane | 1 | Cm(III) | Am(III); La(III); Ce(III); Pr(III); Nd(III); Sm(III); Eu(III); Gd(III); Tb(III); Dy(III); Ho(III); Er(III); Tm(III); Yb(III); Lu(III); Yb(III); Sr; Zr; Mo; Pd; Fe; Ru; Pu(IV); Cm(III) | Trace; 0.01; 0.01; 0.01; 0.01; 0.01; 0.01; 0.01; 0.01; 0.01; 0.01; 0.01; 0.01; 0.01; 0.01; 0.01; 0.01; 0.01; 0.01; 0.01; 0.01; 0.01; Trace; Trace | HNO3 | 1.91 | NA | NA | NA | 22 | 30 | 1 | 0.01 | NO | Table S1
Synthesis and evaluation of new modified diglycolamides with different stereochemistry for extraction of tri- and tetravalent metal ions | Laura Diaz Gomez, Andreas Wilden, Dimitri Schneider, Zaina Paparigas, Giuseppe Modolo, Maria Chiara Gullo, Jurriaan Huskens, Willem Verboom | 2023 | https://doi.org/10.1039/D2NJ05663A | 1 | CCCCCCCCN(CCCCCCCC)C(=O)[C@H](C)O[C@@H](CC)C(=O)N(CCCCCCCC)CCCCCCCC | Et-Me-TODGA-Anti | 0.1 | n-dodecane | 1 | Cm(III) | Am(III); La(III); Ce(III); Pr(III); Nd(III); Sm(III); Eu(III); Gd(III); Tb(III); Dy(III); Ho(III); Er(III); Tm(III); Yb(III); Lu(III); Yb(III); Sr; Zr; Mo; Pd; Fe; Ru; Pu(IV); Cm(III) | Trace; 0.01; 0.01; 0.01; 0.01; 0.01; 0.01; 0.01; 0.01; 0.01; 0.01; 0.01; 0.01; 0.01; 0.01; 0.01; 0.01; 0.01; 0.01; 0.01; 0.01; 0.01; Trace; Trace | HNO3 | 4.24 | NA | NA | NA | 22 | 30 | 1 | 0.028 | NO | Table S1
Synthesis and evaluation of new modified diglycolamides with different stereochemistry for extraction of tri- and tetravalent metal ions | Laura Diaz Gomez, Andreas Wilden, Dimitri Schneider, Zaina Paparigas, Giuseppe Modolo, Maria Chiara Gullo, Jurriaan Huskens, Willem Verboom | 2023 | https://doi.org/10.1039/D2NJ05663A | 1 | CCCCCCCCN(CCCCCCCC)C(=O)[C@H](C)O[C@@H](CC)C(=O)N(CCCCCCCC)CCCCCCCC | Et-Me-TODGA-Anti | 0.1 | n-dodecane | 1 | Cm(III) | Am(III); La(III); Ce(III); Pr(III); Nd(III); Sm(III); Eu(III); Gd(III); Tb(III); Dy(III); Ho(III); Er(III); Tm(III); Yb(III); Lu(III); Yb(III); Sr; Zr; Mo; Pd; Fe; Ru; Pu(IV); Cm(III) | Trace; 0.01; 0.01; 0.01; 0.01; 0.01; 0.01; 0.01; 0.01; 0.01; 0.01; 0.01; 0.01; 0.01; 0.01; 0.01; 0.01; 0.01; 0.01; 0.01; 0.01; 0.01; Trace; Trace | HNO3 | 5.37 | NA | NA | NA | 22 | 30 | 1 | 0.109 | NO | Table S1
Synthesis and evaluation of new modified diglycolamides with different stereochemistry for extraction of tri- and tetravalent metal ions | Laura Diaz Gomez, Andreas Wilden, Dimitri Schneider, Zaina Paparigas, Giuseppe Modolo, Maria Chiara Gullo, Jurriaan Huskens, Willem Verboom | 2023 | https://doi.org/10.1039/D2NJ05663A | 1 | CCCCCCCCN(CCCCCCCC)C(=O)[C@H](C)O[C@@H](CC)C(=O)N(CCCCCCCC)CCCCCCCC | Et-Me-TODGA-Anti | 0.1 | n-dodecane | 1 | Cm(III) | Am(III); La(III); Ce(III); Pr(III); Nd(III); Sm(III); Eu(III); Gd(III); Tb(III); Dy(III); Ho(III); Er(III); Tm(III); Yb(III); Lu(III); Yb(III); Sr; Zr; Mo; Pd; Fe; Ru; Pu(IV); Cm(III) | Trace; 0.01; 0.01; 0.01; 0.01; 0.01; 0.01; 0.01; 0.01; 0.01; 0.01; 0.01; 0.01; 0.01; 0.01; 0.01; 0.01; 0.01; 0.01; 0.01; 0.01; 0.01; Trace; Trace | HNO3 | 6.4 | NA | NA | NA | 22 | 30 | 1 | 0.21 | NO | Table S1
Synthesis and evaluation of new modified diglycolamides with different stereochemistry for extraction of tri- and tetravalent metal ions | Laura Diaz Gomez, Andreas Wilden, Dimitri Schneider, Zaina Paparigas, Giuseppe Modolo, Maria Chiara Gullo, Jurriaan Huskens, Willem Verboom | 2023 | https://doi.org/10.1039/D2NJ05663A | 1 | CCCCCCCCN(CCCCCCCC)C(=O)[C@H](C)O[C@@H](CC)C(=O)N(CCCCCCCC)CCCCCCCC | Et-Me-TODGA-Anti | 0.1 | n-dodecane | 1 | Cm(III) | Am(III); La(III); Ce(III); Pr(III); Nd(III); Sm(III); Eu(III); Gd(III); Tb(III); Dy(III); Ho(III); Er(III); Tm(III); Yb(III); Lu(III); Yb(III); Sr; Zr; Mo; Pd; Fe; Ru; Pu(IV); Cm(III) | Trace; 0.01; 0.01; 0.01; 0.01; 0.01; 0.01; 0.01; 0.01; 0.01; 0.01; 0.01; 0.01; 0.01; 0.01; 0.01; 0.01; 0.01; 0.01; 0.01; 0.01; 0.01; Trace; Trace | HNO3 | 7.28 | NA | NA | NA | 22 | 30 | 1 | 0.388 | NO | Table S1