## Sheet1
Title | Authors | Year | DOI | No. of Extractants | SMILES_orig | Name | Extractant Concentration (M) | Solvent | # of Metals | Metal Identity | Aqueous Phase Metals | Metal Concentration (mM) | Acid Type | Acid Concentration (M) | Complexant | Complexant SMILES | Complexant Concentration (M) | Temperature (C) | Contact Time (min) | Vaq/Vorg | Distribution Coefficient | Third Phase | Data Origin | Comments | Metal Concentration (mM)_cleaned | SMILES | Temperature_K | log_D | Solvent A | Solvent B | volume ratio | volume_fraction_B
Synthesis and characterization of bisdiglycolamides for comparable extraction of Th4+, UO22+ and Eu3+ from nitric acid solution | P Ren, ZY Yan, Y Li, ZM Wu, L Wang, LB Zhao, YQ Gao, WS Wu | 2017 | https://doi.org/10.1007/s10967-017-5248-4 | 1 | CCCCN(CCCC)C(=O)COCC(=O)N(CC)CCN(CC)C(=O)COCC(=O)N(CCCC)CCCC | TBEE-BisDGA | 0.008 | 1-dodecanol | 1 | Th(IV) |  | 1 | HNO3 | 3 |  |  |  | 30 | 1.981033 | 1 | 9.218341 | NO | Figure 1 |  | 1 | CCCCN(CCCC)C(=O)COCC(=O)N(CC)CCN(CC)C(=O)COCC(=O)N(CCCC)CCCC | 303.15 | 0.9646528 | 1-dodecanol |  | 0 | 0
Synthesis and characterization of bisdiglycolamides for comparable extraction of Th4+, UO22+ and Eu3+ from nitric acid solution | P Ren, ZY Yan, Y Li, ZM Wu, L Wang, LB Zhao, YQ Gao, WS Wu | 2017 | https://doi.org/10.1007/s10967-017-5248-4 | 1 | CCCCN(CCCC)C(=O)COCC(=O)N(CC)CCN(CC)C(=O)COCC(=O)N(CCCC)CCCC | TBEE-BisDGA | 0.008 | 1-dodecanol | 1 | Th(IV) |  | 1 | HNO3 | 3 |  |  |  | 30 | 4.973656 | 1 | 9.441048 | NO | Figure 1 |  | 1 | CCCCN(CCCC)C(=O)COCC(=O)N(CC)CCN(CC)C(=O)COCC(=O)N(CCCC)CCCC | 303.15 | 0.9750202 | 1-dodecanol |  | 0 | 0
Synthesis and characterization of bisdiglycolamides for comparable extraction of Th4+, UO22+ and Eu3+ from nitric acid solution | P Ren, ZY Yan, Y Li, ZM Wu, L Wang, LB Zhao, YQ Gao, WS Wu | 2017 | https://doi.org/10.1007/s10967-017-5248-4 | 1 | CCCCN(CCCC)C(=O)COCC(=O)N(CC)CCN(CC)C(=O)COCC(=O)N(CCCC)CCCC | TBEE-BisDGA | 0.008 | 1-dodecanol | 1 | Th(IV) |  | 1 | HNO3 | 3 |  |  |  | 30 | 8.00843 | 1 | 10.20087 | NO | Figure 1 |  | 1 | CCCCN(CCCC)C(=O)COCC(=O)N(CC)CCN(CC)C(=O)COCC(=O)N(CCCC)CCCC | 303.15 | 1.008637 | 1-dodecanol |  | 0 | 0
Synthesis and characterization of bisdiglycolamides for comparable extraction of Th4+, UO22+ and Eu3+ from nitric acid solution | P Ren, ZY Yan, Y Li, ZM Wu, L Wang, LB Zhao, YQ Gao, WS Wu | 2017 | https://doi.org/10.1007/s10967-017-5248-4 | 1 | CCCCN(CCCC)C(=O)COCC(=O)N(CC)CCN(CC)C(=O)COCC(=O)N(CCCC)CCCC | TBEE-BisDGA | 0.008 | 1-dodecanol | 1 | Th(IV) |  | 1 | HNO3 | 3 |  |  |  | 30 | 9.989463 | 1 | 10.9738 | NO | Figure 1 |  | 1 | CCCCN(CCCC)C(=O)COCC(=O)N(CC)CCN(CC)C(=O)COCC(=O)N(CCCC)CCCC | 303.15 | 1.040357 | 1-dodecanol |  | 0 | 0
Synthesis and characterization of bisdiglycolamides for comparable extraction of Th4+, UO22+ and Eu3+ from nitric acid solution | P Ren, ZY Yan, Y Li, ZM Wu, L Wang, LB Zhao, YQ Gao, WS Wu | 2017 | https://doi.org/10.1007/s10967-017-5248-4 | 1 | CCCCN(CCCC)C(=O)COCC(=O)N(CC)CCN(CC)C(=O)COCC(=O)N(CCCC)CCCC | TBEE-BisDGA | 0.008 | 1-dodecanol | 1 | Th(IV) |  | 1 | HNO3 | 3 |  |  |  | 30 | 11.9705 | 1 | 13.30568 | NO | Figure 1 |  | 1 | CCCCN(CCCC)C(=O)COCC(=O)N(CC)CCN(CC)C(=O)COCC(=O)N(CCCC)CCCC | 303.15 | 1.124037 | 1-dodecanol |  | 0 | 0
Synthesis and characterization of bisdiglycolamides for comparable extraction of Th4+, UO22+ and Eu3+ from nitric acid solution | P Ren, ZY Yan, Y Li, ZM Wu, L Wang, LB Zhao, YQ Gao, WS Wu | 2017 | https://doi.org/10.1007/s10967-017-5248-4 | 1 | CCCCN(CCCC)C(=O)COCC(=O)N(CC)CCN(CC)C(=O)COCC(=O)N(CCCC)CCCC | TBEE-BisDGA | 0.008 | 1-dodecanol | 1 | Th(IV) |  | 1 | HNO3 | 3 |  |  |  | 30 | 14.96312 | 1 | 14.72052 | NO | Figure 1 |  | 1 | CCCCN(CCCC)C(=O)COCC(=O)N(CC)CCN(CC)C(=O)COCC(=O)N(CCCC)CCCC | 303.15 | 1.167923 | 1-dodecanol |  | 0 | 0
Synthesis and characterization of bisdiglycolamides for comparable extraction of Th4+, UO22+ and Eu3+ from nitric acid solution | P Ren, ZY Yan, Y Li, ZM Wu, L Wang, LB Zhao, YQ Gao, WS Wu | 2017 | https://doi.org/10.1007/s10967-017-5248-4 | 1 | CCCCN(CCCC)C(=O)COCC(=O)N(CC)CCN(CC)C(=O)COCC(=O)N(CCCC)CCCC | TBEE-BisDGA | 0.008 | 1-dodecanol | 1 | Th(IV) |  | 1 | HNO3 | 3 |  |  |  | 30 | 19.97893 | 1 | 16.26638 | NO | Figure 1 |  | 1 | CCCCN(CCCC)C(=O)COCC(=O)N(CC)CCN(CC)C(=O)COCC(=O)N(CCCC)CCCC | 303.15 | 1.211291 | 1-dodecanol |  | 0 | 0
Synthesis and characterization of bisdiglycolamides for comparable extraction of Th4+, UO22+ and Eu3+ from nitric acid solution | P Ren, ZY Yan, Y Li, ZM Wu, L Wang, LB Zhao, YQ Gao, WS Wu | 2017 | https://doi.org/10.1007/s10967-017-5248-4 | 1 | CCCCN(CCCC)C(=O)COCC(=O)N(CC)CCN(CC)C(=O)COCC(=O)N(CCCC)CCCC | TBEE-BisDGA | 0.008 | 1-dodecanol | 1 | Th(IV) |  | 1 | HNO3 | 3 |  |  |  | 30 | 24.99473 | 1 | 16.55459 | NO | Figure 1 |  | 1 | CCCCN(CCCC)C(=O)COCC(=O)N(CC)CCN(CC)C(=O)COCC(=O)N(CCCC)CCCC | 303.15 | 1.218918 | 1-dodecanol |  | 0 | 0
Synthesis and characterization of bisdiglycolamides for comparable extraction of Th4+, UO22+ and Eu3+ from nitric acid solution | P Ren, ZY Yan, Y Li, ZM Wu, L Wang, LB Zhao, YQ Gao, WS Wu | 2017 | https://doi.org/10.1007/s10967-017-5248-4 | 1 | CCCCN(CCCC)C(=O)COCC(=O)N(CC)CCN(CC)C(=O)COCC(=O)N(CCCC)CCCC | TBEE-BisDGA | 0.008 | 1-dodecanol | 1 | Th(IV) |  | 1 | HNO3 | 3 |  |  |  | 30 | 29.96839 | 1 | 16.69869 | NO | Figure 1 |  | 1 | CCCCN(CCCC)C(=O)COCC(=O)N(CC)CCN(CC)C(=O)COCC(=O)N(CCCC)CCCC | 303.15 | 1.222682 | 1-dodecanol |  | 0 | 0
Synthesis and characterization of bisdiglycolamides for comparable extraction of Th4+, UO22+ and Eu3+ from nitric acid solution | P Ren, ZY Yan, Y Li, ZM Wu, L Wang, LB Zhao, YQ Gao, WS Wu | 2017 | https://doi.org/10.1007/s10967-017-5248-4 | 1 | CCCCN(CCCC)C(=O)COCC(=O)N(CC)CCN(CC)C(=O)COCC(=O)N(CCCC)CCCC | TBEE-BisDGA | 0.008 | 1-dodecanol | 1 | Th(IV) |  | 1 | HNO3 | 3 |  |  |  | 30 | 34.98419 | 1 | 16.72489 | NO | Figure 1 |  | 1 | CCCCN(CCCC)C(=O)COCC(=O)N(CC)CCN(CC)C(=O)COCC(=O)N(CCCC)CCCC | 303.15 | 1.223363 | 1-dodecanol |  | 0 | 0
Synthesis and characterization of bisdiglycolamides for comparable extraction of Th4+, UO22+ and Eu3+ from nitric acid solution | P Ren, ZY Yan, Y Li, ZM Wu, L Wang, LB Zhao, YQ Gao, WS Wu | 2017 | https://doi.org/10.1007/s10967-017-5248-4 | 1 | CCCCN(CCCC)C(=O)COCC(=O)N(CC)CCN(CC)C(=O)COCC(=O)N(CCCC)CCCC | TBEE-BisDGA | 0.008 | 1-dodecanol | 1 | Th(IV) |  | 1 | HNO3 | 3 |  |  |  | 30 | 39.95785 | 1 | 16.67249 | NO | Figure 1 |  | 1 | CCCCN(CCCC)C(=O)COCC(=O)N(CC)CCN(CC)C(=O)COCC(=O)N(CCCC)CCCC | 303.15 | 1.222 | 1-dodecanol |  | 0 | 0
Synthesis and characterization of bisdiglycolamides for comparable extraction of Th4+, UO22+ and Eu3+ from nitric acid solution | P Ren, ZY Yan, Y Li, ZM Wu, L Wang, LB Zhao, YQ Gao, WS Wu | 2017 | https://doi.org/10.1007/s10967-017-5248-4 | 1 | CCCCN(CCCC)C(=O)COCC(=O)N(CC)CCN(CC)C(=O)COCC(=O)N(CCCC)CCCC | TBEE-BisDGA | 0.008 | 1-dodecanol | 1 | Th(IV) |  | 1 | HNO3 | 1 |  |  |  | 30 | 30 | 1 | 4.253491 | NO | Figure 2 |  | 1 | CCCCN(CCCC)C(=O)COCC(=O)N(CC)CCN(CC)C(=O)COCC(=O)N(CCCC)CCCC | 303.15 | 0.6287455 | 1-dodecanol |  | 0 | 0
Synthesis and characterization of bisdiglycolamides for comparable extraction of Th4+, UO22+ and Eu3+ from nitric acid solution | P Ren, ZY Yan, Y Li, ZM Wu, L Wang, LB Zhao, YQ Gao, WS Wu | 2017 | https://doi.org/10.1007/s10967-017-5248-4 | 1 | CCCCN(CCCC)C(=O)COCC(=O)N(CC)CCN(CC)C(=O)COCC(=O)N(CCCC)CCCC | TBEE-BisDGA | 0.008 | 1-dodecanol | 1 | Th(IV) |  | 1 | HNO3 | 2.001048 |  |  |  | 30 | 30 | 1 | 9.667025 | NO | Figure 2 |  | 1 | CCCCN(CCCC)C(=O)COCC(=O)N(CC)CCN(CC)C(=O)COCC(=O)N(CCCC)CCCC | 303.15 | 0.9852928 | 1-dodecanol |  | 0 | 0
Synthesis and characterization of bisdiglycolamides for comparable extraction of Th4+, UO22+ and Eu3+ from nitric acid solution | P Ren, ZY Yan, Y Li, ZM Wu, L Wang, LB Zhao, YQ Gao, WS Wu | 2017 | https://doi.org/10.1007/s10967-017-5248-4 | 1 | CCCCN(CCCC)C(=O)COCC(=O)N(CC)CCN(CC)C(=O)COCC(=O)N(CCCC)CCCC | TBEE-BisDGA | 0.008 | 1-dodecanol | 1 | Th(IV) |  | 1 | HNO3 | 2.996855 |  |  |  | 30 | 30 | 1 | 13.92052 | NO | Figure 2 |  | 1 | CCCCN(CCCC)C(=O)COCC(=O)N(CC)CCN(CC)C(=O)COCC(=O)N(CCCC)CCCC | 303.15 | 1.143655 | 1-dodecanol |  | 0 | 0
Synthesis and characterization of bisdiglycolamides for comparable extraction of Th4+, UO22+ and Eu3+ from nitric acid solution | P Ren, ZY Yan, Y Li, ZM Wu, L Wang, LB Zhao, YQ Gao, WS Wu | 2017 | https://doi.org/10.1007/s10967-017-5248-4 | 1 | CCCCN(CCCC)C(=O)COCC(=O)N(CC)CCN(CC)C(=O)COCC(=O)N(CCCC)CCCC | TBEE-BisDGA | 0.008 | 1-dodecanol | 1 | Th(IV) |  | 1 | HNO3 | 3.997904 |  |  |  | 30 | 30 | 1 | 16.2406 | NO | Figure 2 |  | 1 | CCCCN(CCCC)C(=O)COCC(=O)N(CC)CCN(CC)C(=O)COCC(=O)N(CCCC)CCCC | 303.15 | 1.210602 | 1-dodecanol |  | 0 | 0
Synthesis and characterization of bisdiglycolamides for comparable extraction of Th4+, UO22+ and Eu3+ from nitric acid solution | P Ren, ZY Yan, Y Li, ZM Wu, L Wang, LB Zhao, YQ Gao, WS Wu | 2017 | https://doi.org/10.1007/s10967-017-5248-4 | 1 | CCCCN(CCCC)C(=O)COCC(=O)N(CC)CCN(CC)C(=O)COCC(=O)N(CCCC)CCCC | TBEE-BisDGA | 0.008 | 1-dodecanol | 1 | Th(IV) |  | 1 | HNO3 | 4.993711 |  |  |  | 30 | 30 | 1 | 22.68528 | NO | Figure 2 |  | 1 | CCCCN(CCCC)C(=O)COCC(=O)N(CC)CCN(CC)C(=O)COCC(=O)N(CCCC)CCCC | 303.15 | 1.355744 | 1-dodecanol |  | 0 | 0
Synthesis and characterization of bisdiglycolamides for comparable extraction of Th4+, UO22+ and Eu3+ from nitric acid solution | P Ren, ZY Yan, Y Li, ZM Wu, L Wang, LB Zhao, YQ Gao, WS Wu | 2017 | https://doi.org/10.1007/s10967-017-5248-4 | 1 | CCCCN(CCCC)C(=O)COCC(=O)N(CC)CCN(CC)C(=O)COCC(=O)N(CCCC)CCCC | TBEE-BisDGA | 0.008 | 1-dodecanol | 1 | Th(IV) |  | 1 | HNO3 | 5.994759 |  |  |  | 30 | 30 | 1 | 27.06767 | NO | Figure 2 |  | 1 | CCCCN(CCCC)C(=O)COCC(=O)N(CC)CCN(CC)C(=O)COCC(=O)N(CCCC)CCCC | 303.15 | 1.432451 | 1-dodecanol |  | 0 | 0
Synthesis and characterization of bisdiglycolamides for comparable extraction of Th4+, UO22+ and Eu3+ from nitric acid solution | P Ren, ZY Yan, Y Li, ZM Wu, L Wang, LB Zhao, YQ Gao, WS Wu | 2017 | https://doi.org/10.1007/s10967-017-5248-4 | 1 | CCCCN(CCCC)C(=O)COCC(=O)N(CC)CCN(CC)C(=O)COCC(=O)N(CCCC)CCCC | TBEE-BisDGA | 0.008 | chloroform | 1 | Th(IV) |  | 1 | HNO3 | 1 |  |  |  | 30 | 30 | 1 | 10.95596 | NO | Figure 2 |  | 1 | CCCCN(CCCC)C(=O)COCC(=O)N(CC)CCN(CC)C(=O)COCC(=O)N(CCCC)CCCC | 303.15 | 1.03965 | chloroform |  | 0 | 0
Synthesis and characterization of bisdiglycolamides for comparable extraction of Th4+, UO22+ and Eu3+ from nitric acid solution | P Ren, ZY Yan, Y Li, ZM Wu, L Wang, LB Zhao, YQ Gao, WS Wu | 2017 | https://doi.org/10.1007/s10967-017-5248-4 | 1 | CCCCN(CCCC)C(=O)COCC(=O)N(CC)CCN(CC)C(=O)COCC(=O)N(CCCC)CCCC | TBEE-BisDGA | 0.008 | chloroform | 1 | Th(IV) |  | 1 | HNO3 | 1.995807 |  |  |  | 30 | 30 | 1 | 16.88507 | NO | Figure 2 |  | 1 | CCCCN(CCCC)C(=O)COCC(=O)N(CC)CCN(CC)C(=O)COCC(=O)N(CCCC)CCCC | 303.15 | 1.227503 | chloroform |  | 0 | 0
Synthesis and characterization of bisdiglycolamides for comparable extraction of Th4+, UO22+ and Eu3+ from nitric acid solution | P Ren, ZY Yan, Y Li, ZM Wu, L Wang, LB Zhao, YQ Gao, WS Wu | 2017 | https://doi.org/10.1007/s10967-017-5248-4 | 1 | CCCCN(CCCC)C(=O)COCC(=O)N(CC)CCN(CC)C(=O)COCC(=O)N(CCCC)CCCC | TBEE-BisDGA | 0.008 | chloroform | 1 | Th(IV) |  | 1 | HNO3 | 2.996855 |  |  |  | 30 | 30 | 1 | 25.77873 | NO | Figure 2 |  | 1 | CCCCN(CCCC)C(=O)COCC(=O)N(CC)CCN(CC)C(=O)COCC(=O)N(CCCC)CCCC | 303.15 | 1.411262 | chloroform |  | 0 | 0
Synthesis and characterization of bisdiglycolamides for comparable extraction of Th4+, UO22+ and Eu3+ from nitric acid solution | P Ren, ZY Yan, Y Li, ZM Wu, L Wang, LB Zhao, YQ Gao, WS Wu | 2017 | https://doi.org/10.1007/s10967-017-5248-4 | 1 | CCCCN(CCCC)C(=O)COCC(=O)N(CC)CCN(CC)C(=O)COCC(=O)N(CCCC)CCCC | TBEE-BisDGA | 0.008 | chloroform | 1 | Th(IV) |  | 1 | HNO3 | 3.997904 |  |  |  | 30 | 30 | 1 | 37.25027 | NO | Figure 2 |  | 1 | CCCCN(CCCC)C(=O)COCC(=O)N(CC)CCN(CC)C(=O)COCC(=O)N(CCCC)CCCC | 303.15 | 1.571129 | chloroform |  | 0 | 0
Synthesis and characterization of bisdiglycolamides for comparable extraction of Th4+, UO22+ and Eu3+ from nitric acid solution | P Ren, ZY Yan, Y Li, ZM Wu, L Wang, LB Zhao, YQ Gao, WS Wu | 2017 | https://doi.org/10.1007/s10967-017-5248-4 | 1 | CCCCN(CCCC)C(=O)COCC(=O)N(CC)CCN(CC)C(=O)COCC(=O)N(CCCC)CCCC | TBEE-BisDGA | 0.008 | chloroform | 1 | Th(IV) |  | 1 | HNO3 | 4.998952 |  |  |  | 30 | 30 | 1 | 46.14393 | NO | Figure 2 |  | 1 | CCCCN(CCCC)C(=O)COCC(=O)N(CC)CCN(CC)C(=O)COCC(=O)N(CCCC)CCCC | 303.15 | 1.664115 | chloroform |  | 0 | 0
Synthesis and characterization of bisdiglycolamides for comparable extraction of Th4+, UO22+ and Eu3+ from nitric acid solution | P Ren, ZY Yan, Y Li, ZM Wu, L Wang, LB Zhao, YQ Gao, WS Wu | 2017 | https://doi.org/10.1007/s10967-017-5248-4 | 1 | CCCCN(CCCC)C(=O)COCC(=O)N(CC)CCN(CC)C(=O)COCC(=O)N(CCCC)CCCC | TBEE-BisDGA | 0.008 | chloroform | 1 | Th(IV) |  | 1 | HNO3 | 5.994759 |  |  |  | 30 | 30 | 1 | 61.61117 | NO | Figure 2 |  | 1 | CCCCN(CCCC)C(=O)COCC(=O)N(CC)CCN(CC)C(=O)COCC(=O)N(CCCC)CCCC | 303.15 | 1.789659 | chloroform |  | 0 | 0
Synthesis and characterization of bisdiglycolamides for comparable extraction of Th4+, UO22+ and Eu3+ from nitric acid solution | P Ren, ZY Yan, Y Li, ZM Wu, L Wang, LB Zhao, YQ Gao, WS Wu | 2017 | https://doi.org/10.1007/s10967-017-5248-4 | 1 | CCCCN(CCCC)C(=O)COCC(=O)N(CC)CCN(CC)C(=O)COCC(=O)N(CCCC)CCCC | TBEE-BisDGA | 0.008 | xylene | 1 | Th(IV) |  | 1 | HNO3 | 1 |  |  |  | 30 | 30 | 1 | 29.64554 | NO | Figure 2 |  | 1 | CCCCN(CCCC)C(=O)COCC(=O)N(CC)CCN(CC)C(=O)COCC(=O)N(CCCC)CCCC | 303.15 | 1.471959 | xylene |  | 0 | 0
Synthesis and characterization of bisdiglycolamides for comparable extraction of Th4+, UO22+ and Eu3+ from nitric acid solution | P Ren, ZY Yan, Y Li, ZM Wu, L Wang, LB Zhao, YQ Gao, WS Wu | 2017 | https://doi.org/10.1007/s10967-017-5248-4 | 1 | CCCCN(CCCC)C(=O)COCC(=O)N(CC)CCN(CC)C(=O)COCC(=O)N(CCCC)CCCC | TBEE-BisDGA | 0.008 | xylene | 1 | Th(IV) |  | 1 | HNO3 | 1.995807 |  |  |  | 30 | 30 | 1 | 38.02363 | NO | Figure 2 |  | 1 | CCCCN(CCCC)C(=O)COCC(=O)N(CC)CCN(CC)C(=O)COCC(=O)N(CCCC)CCCC | 303.15 | 1.580054 | xylene |  | 0 | 0
Synthesis and characterization of bisdiglycolamides for comparable extraction of Th4+, UO22+ and Eu3+ from nitric acid solution | P Ren, ZY Yan, Y Li, ZM Wu, L Wang, LB Zhao, YQ Gao, WS Wu | 2017 | https://doi.org/10.1007/s10967-017-5248-4 | 1 | CCCCN(CCCC)C(=O)COCC(=O)N(CC)CCN(CC)C(=O)COCC(=O)N(CCCC)CCCC | TBEE-BisDGA | 0.008 | xylene | 1 | Th(IV) |  | 1 | HNO3 | 3.002096 |  |  |  | 30 | 30 | 1 | 51.29968 | NO | Figure 2 |  | 1 | CCCCN(CCCC)C(=O)COCC(=O)N(CC)CCN(CC)C(=O)COCC(=O)N(CCCC)CCCC | 303.15 | 1.710115 | xylene |  | 0 | 0
Synthesis and characterization of bisdiglycolamides for comparable extraction of Th4+, UO22+ and Eu3+ from nitric acid solution | P Ren, ZY Yan, Y Li, ZM Wu, L Wang, LB Zhao, YQ Gao, WS Wu | 2017 | https://doi.org/10.1007/s10967-017-5248-4 | 1 | CCCCN(CCCC)C(=O)COCC(=O)N(CC)CCN(CC)C(=O)COCC(=O)N(CCCC)CCCC | TBEE-BisDGA | 0.008 | xylene | 1 | Th(IV) |  | 1 | HNO3 | 3.997904 |  |  |  | 30 | 30 | 1 | 77.98067 | NO | Figure 2 |  | 1 | CCCCN(CCCC)C(=O)COCC(=O)N(CC)CCN(CC)C(=O)COCC(=O)N(CCCC)CCCC | 303.15 | 1.891987 | xylene |  | 0 | 0
Synthesis and characterization of bisdiglycolamides for comparable extraction of Th4+, UO22+ and Eu3+ from nitric acid solution | P Ren, ZY Yan, Y Li, ZM Wu, L Wang, LB Zhao, YQ Gao, WS Wu | 2017 | https://doi.org/10.1007/s10967-017-5248-4 | 1 | CCCCN(CCCC)C(=O)COCC(=O)N(CC)CCN(CC)C(=O)COCC(=O)N(CCCC)CCCC | TBEE-BisDGA | 0.008 | xylene | 1 | Th(IV) |  | 1 | HNO3 | 4.998952 |  |  |  | 30 | 30 | 1 | 97.95918 | YES | Figure 2 |  | 1 | CCCCN(CCCC)C(=O)COCC(=O)N(CC)CCN(CC)C(=O)COCC(=O)N(CCCC)CCCC | 303.15 | 1.991045 | xylene |  | 0 | 0
Synthesis and characterization of bisdiglycolamides for comparable extraction of Th4+, UO22+ and Eu3+ from nitric acid solution | P Ren, ZY Yan, Y Li, ZM Wu, L Wang, LB Zhao, YQ Gao, WS Wu | 2017 | https://doi.org/10.1007/s10967-017-5248-4 | 1 | CCCCN(CCCC)C(=O)COCC(=O)N(CC)CCN(CC)C(=O)COCC(=O)N(CCCC)CCCC | TBEE-BisDGA | 0.008 | xylene | 1 | Th(IV) |  | 1 | HNO3 | 5.994759 |  |  |  | 30 | 30 | 1 | 116.9066 | YES | Figure 2 |  | 1 | CCCCN(CCCC)C(=O)COCC(=O)N(CC)CCN(CC)C(=O)COCC(=O)N(CCCC)CCCC | 303.15 | 2.067839 | xylene |  | 0 | 0
Synthesis and characterization of bisdiglycolamides for comparable extraction of Th4+, UO22+ and Eu3+ from nitric acid solution | P Ren, ZY Yan, Y Li, ZM Wu, L Wang, LB Zhao, YQ Gao, WS Wu | 2017 | https://doi.org/10.1007/s10967-017-5248-4 | 1 | CCCCN(CCCC)C(=O)COCC(=O)N(CC)CCN(CC)C(=O)COCC(=O)N(CCCC)CCCC | TBEE-BisDGA | 0.008 | kerosene | 1 | Th(IV) |  | 1 | HNO3 | 1 |  |  |  | 30 | 30 | 1 | 35.05908 | NO | Figure 2 |  | 1 | CCCCN(CCCC)C(=O)COCC(=O)N(CC)CCN(CC)C(=O)COCC(=O)N(CCCC)CCCC | 303.15 | 1.5448 | kerosene |  | 0 | 0
Synthesis and characterization of bisdiglycolamides for comparable extraction of Th4+, UO22+ and Eu3+ from nitric acid solution | P Ren, ZY Yan, Y Li, ZM Wu, L Wang, LB Zhao, YQ Gao, WS Wu | 2017 | https://doi.org/10.1007/s10967-017-5248-4 | 1 | CCCCN(CCCC)C(=O)COCC(=O)N(CC)CCN(CC)C(=O)COCC(=O)N(CCCC)CCCC | TBEE-BisDGA | 0.008 | kerosene | 1 | Th(IV) |  | 1 | HNO3 | 1.995807 |  |  |  | 30 | 30 | 1 | 40.21482 | NO | Figure 2 |  | 1 | CCCCN(CCCC)C(=O)COCC(=O)N(CC)CCN(CC)C(=O)COCC(=O)N(CCCC)CCCC | 303.15 | 1.604386 | kerosene |  | 0 | 0
Synthesis and characterization of bisdiglycolamides for comparable extraction of Th4+, UO22+ and Eu3+ from nitric acid solution | P Ren, ZY Yan, Y Li, ZM Wu, L Wang, LB Zhao, YQ Gao, WS Wu | 2017 | https://doi.org/10.1007/s10967-017-5248-4 | 1 | CCCCN(CCCC)C(=O)COCC(=O)N(CC)CCN(CC)C(=O)COCC(=O)N(CCCC)CCCC | TBEE-BisDGA | 0.008 | kerosene | 1 | Th(IV) |  | 1 | HNO3 | 2.996855 |  |  |  | 30 | 30 | 1 | 52.33083 | NO | Figure 2 |  | 1 | CCCCN(CCCC)C(=O)COCC(=O)N(CC)CCN(CC)C(=O)COCC(=O)N(CCCC)CCCC | 303.15 | 1.718758 | kerosene |  | 0 | 0
Synthesis and characterization of bisdiglycolamides for comparable extraction of Th4+, UO22+ and Eu3+ from nitric acid solution | P Ren, ZY Yan, Y Li, ZM Wu, L Wang, LB Zhao, YQ Gao, WS Wu | 2017 | https://doi.org/10.1007/s10967-017-5248-4 | 1 | CCCCN(CCCC)C(=O)COCC(=O)N(CC)CCN(CC)C(=O)COCC(=O)N(CCCC)CCCC | TBEE-BisDGA | 0.008 | kerosene | 1 | Th(IV) |  | 1 | HNO3 | 3.997904 |  |  |  | 30 | 30 | 1 | 84.55424 | NO | Figure 2 |  | 1 | CCCCN(CCCC)C(=O)COCC(=O)N(CC)CCN(CC)C(=O)COCC(=O)N(CCCC)CCCC | 303.15 | 1.927135 | kerosene |  | 0 | 0
Synthesis and characterization of bisdiglycolamides for comparable extraction of Th4+, UO22+ and Eu3+ from nitric acid solution | P Ren, ZY Yan, Y Li, ZM Wu, L Wang, LB Zhao, YQ Gao, WS Wu | 2017 | https://doi.org/10.1007/s10967-017-5248-4 | 1 | CCCCN(CCCC)C(=O)COCC(=O)N(CC)CCN(CC)C(=O)COCC(=O)N(CCCC)CCCC | TBEE-BisDGA | 0.008 | kerosene | 1 | Th(IV) |  | 1 | HNO3 | 4.993711 |  |  |  | 30 | 30 | 1 | 99.24812 | YES | Figure 2 |  | 1 | CCCCN(CCCC)C(=O)COCC(=O)N(CC)CCN(CC)C(=O)COCC(=O)N(CCCC)CCCC | 303.15 | 1.996722 | kerosene |  | 0 | 0
Synthesis and characterization of bisdiglycolamides for comparable extraction of Th4+, UO22+ and Eu3+ from nitric acid solution | P Ren, ZY Yan, Y Li, ZM Wu, L Wang, LB Zhao, YQ Gao, WS Wu | 2017 | https://doi.org/10.1007/s10967-017-5248-4 | 1 | CCCCN(CCCC)C(=O)COCC(=O)N(CC)CCN(CC)C(=O)COCC(=O)N(CCCC)CCCC | TBEE-BisDGA | 0.008 | kerosene | 1 | Th(IV) |  | 1 | HNO3 | 5.994759 |  |  |  | 30 | 30 | 1 | 119.0977 | YES | Figure 2 |  | 1 | CCCCN(CCCC)C(=O)COCC(=O)N(CC)CCN(CC)C(=O)COCC(=O)N(CCCC)CCCC | 303.15 | 2.075904 | kerosene |  | 0 | 0
Synthesis and characterization of bisdiglycolamides for comparable extraction of Th4+, UO22+ and Eu3+ from nitric acid solution | P Ren, ZY Yan, Y Li, ZM Wu, L Wang, LB Zhao, YQ Gao, WS Wu | 2017 | https://doi.org/10.1007/s10967-017-5248-4 | 1 | CCCCN(CCCC)C(=O)COCC(=O)NCCNC(=O)COCC(=O)N(CCCC)CCCC | TBE-BisDGA | 0.008 | 1-dodecanol | 1 | Th(IV) |  | 1 | HNO3 | 0.997492 |  |  |  | 30 | 30 | 1 | 0.2178468 | NO | Figure 3 |  | 1 | CCCCN(CCCC)C(=O)COCC(=O)NCCNC(=O)COCC(=O)N(CCCC)CCCC | 303.15 | -0.6618488 | 1-dodecanol |  | 0 | 0
Synthesis and characterization of bisdiglycolamides for comparable extraction of Th4+, UO22+ and Eu3+ from nitric acid solution | P Ren, ZY Yan, Y Li, ZM Wu, L Wang, LB Zhao, YQ Gao, WS Wu | 2017 | https://doi.org/10.1007/s10967-017-5248-4 | 1 | CCCCN(CCCC)C(=O)COCC(=O)NCCNC(=O)COCC(=O)N(CCCC)CCCC | TBE-BisDGA | 0.008 | 1-dodecanol | 1 | Th(IV) |  | 1 | HNO3 | 1.994984 |  |  |  | 30 | 30 | 1 | 0.3863545 | NO | Figure 3 |  | 1 | CCCCN(CCCC)C(=O)COCC(=O)NCCNC(=O)COCC(=O)N(CCCC)CCCC | 303.15 | -0.413014 | 1-dodecanol |  | 0 | 0
Synthesis and characterization of bisdiglycolamides for comparable extraction of Th4+, UO22+ and Eu3+ from nitric acid solution | P Ren, ZY Yan, Y Li, ZM Wu, L Wang, LB Zhao, YQ Gao, WS Wu | 2017 | https://doi.org/10.1007/s10967-017-5248-4 | 1 | CCCCN(CCCC)C(=O)COCC(=O)NCCNC(=O)COCC(=O)N(CCCC)CCCC | TBE-BisDGA | 0.008 | 1-dodecanol | 1 | Th(IV) |  | 1 | HNO3 | 2.997226 |  |  |  | 30 | 30 | 1 | 0.4200561 | NO | Figure 3 |  | 1 | CCCCN(CCCC)C(=O)COCC(=O)NCCNC(=O)COCC(=O)N(CCCC)CCCC | 303.15 | -0.3766927 | 1-dodecanol |  | 0 | 0
Synthesis and characterization of bisdiglycolamides for comparable extraction of Th4+, UO22+ and Eu3+ from nitric acid solution | P Ren, ZY Yan, Y Li, ZM Wu, L Wang, LB Zhao, YQ Gao, WS Wu | 2017 | https://doi.org/10.1007/s10967-017-5248-4 | 1 | CCCCN(CCCC)C(=O)COCC(=O)NCCNC(=O)COCC(=O)N(CCCC)CCCC | TBE-BisDGA | 0.008 | 1-dodecanol | 1 | Th(IV) |  | 1 | HNO3 | 3.994718 |  |  |  | 30 | 30 | 1 | 0.72337 | NO | Figure 3 |  | 1 | CCCCN(CCCC)C(=O)COCC(=O)NCCNC(=O)COCC(=O)N(CCCC)CCCC | 303.15 | -0.1406395 | 1-dodecanol |  | 0 | 0
Synthesis and characterization of bisdiglycolamides for comparable extraction of Th4+, UO22+ and Eu3+ from nitric acid solution | P Ren, ZY Yan, Y Li, ZM Wu, L Wang, LB Zhao, YQ Gao, WS Wu | 2017 | https://doi.org/10.1007/s10967-017-5248-4 | 1 | CCCCN(CCCC)C(=O)COCC(=O)NCCNC(=O)COCC(=O)N(CCCC)CCCC | TBE-BisDGA | 0.008 | 1-dodecanol | 1 | Th(IV) |  | 1 | HNO3 | 4.99221 |  |  |  | 30 | 30 | 1 | 2.408447 | NO | Figure 3 |  | 1 | CCCCN(CCCC)C(=O)COCC(=O)NCCNC(=O)COCC(=O)N(CCCC)CCCC | 303.15 | 0.3817372 | 1-dodecanol |  | 0 | 0
Synthesis and characterization of bisdiglycolamides for comparable extraction of Th4+, UO22+ and Eu3+ from nitric acid solution | P Ren, ZY Yan, Y Li, ZM Wu, L Wang, LB Zhao, YQ Gao, WS Wu | 2017 | https://doi.org/10.1007/s10967-017-5248-4 | 1 | CCCCN(CCCC)C(=O)COCC(=O)NCCNC(=O)COCC(=O)N(CCCC)CCCC | TBE-BisDGA | 0.008 | 1-dodecanol | 1 | Th(IV) |  | 1 | HNO3 | 5.994452 |  |  |  | 30 | 30 | 1 | 3.520598 | NO | Figure 3 |  | 1 | CCCCN(CCCC)C(=O)COCC(=O)NCCNC(=O)COCC(=O)N(CCCC)CCCC | 303.15 | 0.5466165 | 1-dodecanol |  | 0 | 0
Synthesis and characterization of bisdiglycolamides for comparable extraction of Th4+, UO22+ and Eu3+ from nitric acid solution | P Ren, ZY Yan, Y Li, ZM Wu, L Wang, LB Zhao, YQ Gao, WS Wu | 2017 | https://doi.org/10.1007/s10967-017-5248-4 | 1 | CCCCCCN(CCCCCC)C(=O)COCC(=O)NCCNC(=O)COCC(=O)N(CCCCCC)CCCCCC | THE-BisDGA | 0.008 | 1-dodecanol | 1 | Th(IV) |  | 1 | HNO3 | 0.997492 |  |  |  | 30 | 30 | 1 | 0.08304061 | NO | Figure 3 |  | 1 | CCCCCCN(CCCCCC)C(=O)COCC(=O)NCCNC(=O)COCC(=O)N(CCCCCC)CCCCCC | 303.15 | -1.080709 | 1-dodecanol |  | 0 | 0
Synthesis and characterization of bisdiglycolamides for comparable extraction of Th4+, UO22+ and Eu3+ from nitric acid solution | P Ren, ZY Yan, Y Li, ZM Wu, L Wang, LB Zhao, YQ Gao, WS Wu | 2017 | https://doi.org/10.1007/s10967-017-5248-4 | 1 | CCCCCCN(CCCCCC)C(=O)COCC(=O)NCCNC(=O)COCC(=O)N(CCCCCC)CCCCCC | THE-BisDGA | 0.008 | 1-dodecanol | 1 | Th(IV) |  | 1 | HNO3 | 1.994984 |  |  |  | 30 | 30 | 1 | 0.04933906 | NO | Figure 3 |  | 1 | CCCCCCN(CCCCCC)C(=O)COCC(=O)NCCNC(=O)COCC(=O)N(CCCCCC)CCCCCC | 303.15 | -1.306809 | 1-dodecanol |  | 0 | 0
Synthesis and characterization of bisdiglycolamides for comparable extraction of Th4+, UO22+ and Eu3+ from nitric acid solution | P Ren, ZY Yan, Y Li, ZM Wu, L Wang, LB Zhao, YQ Gao, WS Wu | 2017 | https://doi.org/10.1007/s10967-017-5248-4 | 1 | CCCCCCN(CCCCCC)C(=O)COCC(=O)NCCNC(=O)COCC(=O)N(CCCCCC)CCCCCC | THE-BisDGA | 0.008 | 1-dodecanol | 1 | Th(IV) |  | 1 | HNO3 | 2.992476 |  |  |  | 30 | 30 | 1 | 0.2515483 | NO | Figure 3 |  | 1 | CCCCCCN(CCCCCC)C(=O)COCC(=O)NCCNC(=O)COCC(=O)N(CCCCCC)CCCCCC | 303.15 | -0.5993785 | 1-dodecanol |  | 0 | 0
Synthesis and characterization of bisdiglycolamides for comparable extraction of Th4+, UO22+ and Eu3+ from nitric acid solution | P Ren, ZY Yan, Y Li, ZM Wu, L Wang, LB Zhao, YQ Gao, WS Wu | 2017 | https://doi.org/10.1007/s10967-017-5248-4 | 1 | CCCCCCN(CCCCCC)C(=O)COCC(=O)NCCNC(=O)COCC(=O)N(CCCCCC)CCCCCC | THE-BisDGA | 0.008 | 1-dodecanol | 1 | Th(IV) |  | 1 | HNO3 | 3.994718 |  |  |  | 30 | 30 | 1 | 0.4537576 | NO | Figure 3 |  | 1 | CCCCCCN(CCCCCC)C(=O)COCC(=O)NCCNC(=O)COCC(=O)N(CCCCCC)CCCCCC | 303.15 | -0.3431761 | 1-dodecanol |  | 0 | 0
Synthesis and characterization of bisdiglycolamides for comparable extraction of Th4+, UO22+ and Eu3+ from nitric acid solution | P Ren, ZY Yan, Y Li, ZM Wu, L Wang, LB Zhao, YQ Gao, WS Wu | 2017 | https://doi.org/10.1007/s10967-017-5248-4 | 1 | CCCCCCN(CCCCCC)C(=O)COCC(=O)NCCNC(=O)COCC(=O)N(CCCCCC)CCCCCC | THE-BisDGA | 0.008 | 1-dodecanol | 1 | Th(IV) |  | 1 | HNO3 | 4.99221 |  |  |  | 30 | 30 | 1 | 2.172537 | NO | Figure 3 |  | 1 | CCCCCCN(CCCCCC)C(=O)COCC(=O)NCCNC(=O)COCC(=O)N(CCCCCC)CCCCCC | 303.15 | 0.3369671 | 1-dodecanol |  | 0 | 0
Synthesis and characterization of bisdiglycolamides for comparable extraction of Th4+, UO22+ and Eu3+ from nitric acid solution | P Ren, ZY Yan, Y Li, ZM Wu, L Wang, LB Zhao, YQ Gao, WS Wu | 2017 | https://doi.org/10.1007/s10967-017-5248-4 | 1 | CCCCCCN(CCCCCC)C(=O)COCC(=O)NCCNC(=O)COCC(=O)N(CCCCCC)CCCCCC | THE-BisDGA | 0.008 | 1-dodecanol | 1 | Th(IV) |  | 1 | HNO3 | 5.994452 |  |  |  | 30 | 30 | 1 | 2.442149 | NO | Figure 3 |  | 1 | CCCCCCN(CCCCCC)C(=O)COCC(=O)NCCNC(=O)COCC(=O)N(CCCCCC)CCCCCC | 303.15 | 0.3877721 | 1-dodecanol |  | 0 | 0
Synthesis and characterization of bisdiglycolamides for comparable extraction of Th4+, UO22+ and Eu3+ from nitric acid solution | P Ren, ZY Yan, Y Li, ZM Wu, L Wang, LB Zhao, YQ Gao, WS Wu | 2017 | https://doi.org/10.1007/s10967-017-5248-4 | 1 | CCCCCCCCN(CCCCCCCC)C(=O)COCC(=O)NCCNC(=O)COCC(=O)N(CCCCCCCC)CCCCCCCC | TOE-BisDGA | 0.008 | 1-dodecanol | 1 | Th(IV) |  | 1 | HNO3 | 0.997492 |  |  |  | 30 | 30 | 1 | 0.01563752 | NO | Figure 3 |  | 1 | CCCCCCCCN(CCCCCCCC)C(=O)COCC(=O)NCCNC(=O)COCC(=O)N(CCCCCCCC)CCCCCCCC | 303.15 | -1.805832 | 1-dodecanol |  | 0 | 0
Synthesis and characterization of bisdiglycolamides for comparable extraction of Th4+, UO22+ and Eu3+ from nitric acid solution | P Ren, ZY Yan, Y Li, ZM Wu, L Wang, LB Zhao, YQ Gao, WS Wu | 2017 | https://doi.org/10.1007/s10967-017-5248-4 | 1 | CCCCCCCCN(CCCCCCCC)C(=O)COCC(=O)NCCNC(=O)COCC(=O)N(CCCCCCCC)CCCCCCCC | TOE-BisDGA | 0.008 | 1-dodecanol | 1 | Th(IV) |  | 1 | HNO3 | 1.994984 |  |  |  | 30 | 30 | 1 | 0.08304061 | NO | Figure 3 |  | 1 | CCCCCCCCN(CCCCCCCC)C(=O)COCC(=O)NCCNC(=O)COCC(=O)N(CCCCCCCC)CCCCCCCC | 303.15 | -1.080709 | 1-dodecanol |  | 0 | 0
Synthesis and characterization of bisdiglycolamides for comparable extraction of Th4+, UO22+ and Eu3+ from nitric acid solution | P Ren, ZY Yan, Y Li, ZM Wu, L Wang, LB Zhao, YQ Gao, WS Wu | 2017 | https://doi.org/10.1007/s10967-017-5248-4 | 1 | CCCCCCCCN(CCCCCCCC)C(=O)COCC(=O)NCCNC(=O)COCC(=O)N(CCCCCCCC)CCCCCCCC | TOE-BisDGA | 0.008 | 1-dodecanol | 1 | Th(IV) |  | 1 | HNO3 | 2.992476 |  |  |  | 30 | 30 | 1 | 0.3189514 | NO | Figure 3 |  | 1 | CCCCCCCCN(CCCCCCCC)C(=O)COCC(=O)NCCNC(=O)COCC(=O)N(CCCCCCCC)CCCCCCCC | 303.15 | -0.4962754 | 1-dodecanol |  | 0 | 0
Synthesis and characterization of bisdiglycolamides for comparable extraction of Th4+, UO22+ and Eu3+ from nitric acid solution | P Ren, ZY Yan, Y Li, ZM Wu, L Wang, LB Zhao, YQ Gao, WS Wu | 2017 | https://doi.org/10.1007/s10967-017-5248-4 | 1 | CCCCCCCCN(CCCCCCCC)C(=O)COCC(=O)NCCNC(=O)COCC(=O)N(CCCCCCCC)CCCCCCCC | TOE-BisDGA | 0.008 | 1-dodecanol | 1 | Th(IV) |  | 1 | HNO3 | 3.994718 |  |  |  | 30 | 30 | 1 | 0.352653 | NO | Figure 3 |  | 1 | CCCCCCCCN(CCCCCCCC)C(=O)COCC(=O)NCCNC(=O)COCC(=O)N(CCCCCCCC)CCCCCCCC | 303.15 | -0.4526524 | 1-dodecanol |  | 0 | 0
Synthesis and characterization of bisdiglycolamides for comparable extraction of Th4+, UO22+ and Eu3+ from nitric acid solution | P Ren, ZY Yan, Y Li, ZM Wu, L Wang, LB Zhao, YQ Gao, WS Wu | 2017 | https://doi.org/10.1007/s10967-017-5248-4 | 1 | CCCCCCCCN(CCCCCCCC)C(=O)COCC(=O)NCCNC(=O)COCC(=O)N(CCCCCCCC)CCCCCCCC | TOE-BisDGA | 0.008 | 1-dodecanol | 1 | Th(IV) |  | 1 | HNO3 | 4.99696 |  |  |  | 30 | 30 | 1 | 1.768118 | NO | Figure 3 |  | 1 | CCCCCCCCN(CCCCCCCC)C(=O)COCC(=O)NCCNC(=O)COCC(=O)N(CCCCCCCC)CCCCCCCC | 303.15 | 0.2475112 | 1-dodecanol |  | 0 | 0
Synthesis and characterization of bisdiglycolamides for comparable extraction of Th4+, UO22+ and Eu3+ from nitric acid solution | P Ren, ZY Yan, Y Li, ZM Wu, L Wang, LB Zhao, YQ Gao, WS Wu | 2017 | https://doi.org/10.1007/s10967-017-5248-4 | 1 | CCCCCCCCN(CCCCCCCC)C(=O)COCC(=O)NCCNC(=O)COCC(=O)N(CCCCCCCC)CCCCCCCC | TOE-BisDGA | 0.008 | 1-dodecanol | 1 | Th(IV) |  | 1 | HNO3 | 5.994452 |  |  |  | 30 | 30 | 1 | 2.307343 | NO | Figure 3 |  | 1 | CCCCCCCCN(CCCCCCCC)C(=O)COCC(=O)NCCNC(=O)COCC(=O)N(CCCCCCCC)CCCCCCCC | 303.15 | 0.3631121 | 1-dodecanol |  | 0 | 0
Synthesis and characterization of bisdiglycolamides for comparable extraction of Th4+, UO22+ and Eu3+ from nitric acid solution | P Ren, ZY Yan, Y Li, ZM Wu, L Wang, LB Zhao, YQ Gao, WS Wu | 2017 | https://doi.org/10.1007/s10967-017-5248-4 | 1 | CCCCCCN(CCCCCC)C(=O)COCC(=O)N(CC)CCN(CC)C(=O)COCC(=O)N(CCCCCC)CCCCCC | THEE-BisDGA | 0.008 | 1-dodecanol | 1 | Th(IV) |  | 1 | HNO3 | 0.9927421 |  |  |  | 30 | 30 | 1 | 1.363699 | NO | Figure 3 |  | 1 | CCCCCCN(CCCCCC)C(=O)COCC(=O)N(CC)CCN(CC)C(=O)COCC(=O)N(CCCCCC)CCCCCC | 303.15 | 0.1347186 | 1-dodecanol |  | 0 | 0
Synthesis and characterization of bisdiglycolamides for comparable extraction of Th4+, UO22+ and Eu3+ from nitric acid solution | P Ren, ZY Yan, Y Li, ZM Wu, L Wang, LB Zhao, YQ Gao, WS Wu | 2017 | https://doi.org/10.1007/s10967-017-5248-4 | 1 | CCCCCCN(CCCCCC)C(=O)COCC(=O)N(CC)CCN(CC)C(=O)COCC(=O)N(CCCCCC)CCCCCC | THEE-BisDGA | 0.008 | 1-dodecanol | 1 | Th(IV) |  | 1 | HNO3 | 1.994984 |  |  |  | 30 | 30 | 1 | 3.790211 | NO | Figure 3 |  | 1 | CCCCCCN(CCCCCC)C(=O)COCC(=O)N(CC)CCN(CC)C(=O)COCC(=O)N(CCCCCC)CCCCCC | 303.15 | 0.5786634 | 1-dodecanol |  | 0 | 0
Synthesis and characterization of bisdiglycolamides for comparable extraction of Th4+, UO22+ and Eu3+ from nitric acid solution | P Ren, ZY Yan, Y Li, ZM Wu, L Wang, LB Zhao, YQ Gao, WS Wu | 2017 | https://doi.org/10.1007/s10967-017-5248-4 | 1 | CCCCCCN(CCCCCC)C(=O)COCC(=O)N(CC)CCN(CC)C(=O)COCC(=O)N(CCCCCC)CCCCCC | THEE-BisDGA | 0.008 | 1-dodecanol | 1 | Th(IV) |  | 1 | HNO3 | 2.997226 |  |  |  | 30 | 30 | 1 | 4.497943 | NO | Figure 3 |  | 1 | CCCCCCN(CCCCCC)C(=O)COCC(=O)N(CC)CCN(CC)C(=O)COCC(=O)N(CCCCCC)CCCCCC | 303.15 | 0.653014 | 1-dodecanol |  | 0 | 0
Synthesis and characterization of bisdiglycolamides for comparable extraction of Th4+, UO22+ and Eu3+ from nitric acid solution | P Ren, ZY Yan, Y Li, ZM Wu, L Wang, LB Zhao, YQ Gao, WS Wu | 2017 | https://doi.org/10.1007/s10967-017-5248-4 | 1 | CCCCCCN(CCCCCC)C(=O)COCC(=O)N(CC)CCN(CC)C(=O)COCC(=O)N(CCCCCC)CCCCCC | THEE-BisDGA | 0.008 | 1-dodecanol | 1 | Th(IV) |  | 1 | HNO3 | 3.999468 |  |  |  | 30 | 30 | 1 | 7.766993 | NO | Figure 3 |  | 1 | CCCCCCN(CCCCCC)C(=O)COCC(=O)N(CC)CCN(CC)C(=O)COCC(=O)N(CCCCCC)CCCCCC | 303.15 | 0.8902529 | 1-dodecanol |  | 0 | 0
Synthesis and characterization of bisdiglycolamides for comparable extraction of Th4+, UO22+ and Eu3+ from nitric acid solution | P Ren, ZY Yan, Y Li, ZM Wu, L Wang, LB Zhao, YQ Gao, WS Wu | 2017 | https://doi.org/10.1007/s10967-017-5248-4 | 1 | CCCCCCN(CCCCCC)C(=O)COCC(=O)N(CC)CCN(CC)C(=O)COCC(=O)N(CCCCCC)CCCCCC | THEE-BisDGA | 0.008 | 1-dodecanol | 1 | Th(IV) |  | 1 | HNO3 | 4.99221 |  |  |  | 30 | 30 | 1 | 11.60897 | NO | Figure 3 |  | 1 | CCCCCCN(CCCCCC)C(=O)COCC(=O)N(CC)CCN(CC)C(=O)COCC(=O)N(CCCCCC)CCCCCC | 303.15 | 1.064794 | 1-dodecanol |  | 0 | 0
Synthesis and characterization of bisdiglycolamides for comparable extraction of Th4+, UO22+ and Eu3+ from nitric acid solution | P Ren, ZY Yan, Y Li, ZM Wu, L Wang, LB Zhao, YQ Gao, WS Wu | 2017 | https://doi.org/10.1007/s10967-017-5248-4 | 1 | CCCCCCN(CCCCCC)C(=O)COCC(=O)N(CC)CCN(CC)C(=O)COCC(=O)N(CCCCCC)CCCCCC | THEE-BisDGA | 0.008 | 1-dodecanol | 1 | Th(IV) |  | 1 | HNO3 | 5.994452 |  |  |  | 30 | 30 | 1 | 12.14819 | NO | Figure 3 |  | 1 | CCCCCCN(CCCCCC)C(=O)COCC(=O)N(CC)CCN(CC)C(=O)COCC(=O)N(CCCCCC)CCCCCC | 303.15 | 1.084512 | 1-dodecanol |  | 0 | 0
Synthesis and characterization of bisdiglycolamides for comparable extraction of Th4+, UO22+ and Eu3+ from nitric acid solution | P Ren, ZY Yan, Y Li, ZM Wu, L Wang, LB Zhao, YQ Gao, WS Wu | 2017 | https://doi.org/10.1007/s10967-017-5248-4 | 1 | CCCCN(CCCC)C(=O)COCC(=O)N(CC)CCN(CC)C(=O)COCC(=O)N(CCCC)CCCC | TBEE-BisDGA | 0.008 | 1-dodecanol | 1 | Th(IV) |  | 1 | HNO3 | 0.997492 |  |  |  | 30 | 30 | 1 | 4.497943 | NO | Figure 3 |  | 1 | CCCCN(CCCC)C(=O)COCC(=O)N(CC)CCN(CC)C(=O)COCC(=O)N(CCCC)CCCC | 303.15 | 0.653014 | 1-dodecanol |  | 0 | 0
Synthesis and characterization of bisdiglycolamides for comparable extraction of Th4+, UO22+ and Eu3+ from nitric acid solution | P Ren, ZY Yan, Y Li, ZM Wu, L Wang, LB Zhao, YQ Gao, WS Wu | 2017 | https://doi.org/10.1007/s10967-017-5248-4 | 1 | CCCCN(CCCC)C(=O)COCC(=O)N(CC)CCN(CC)C(=O)COCC(=O)N(CCCC)CCCC | TBEE-BisDGA | 0.008 | 1-dodecanol | 1 | Th(IV) |  | 1 | HNO3 | 1.994984 |  |  |  | 30 | 30 | 1 | 9.923892 | NO | Figure 3 |  | 1 | CCCCN(CCCC)C(=O)COCC(=O)N(CC)CCN(CC)C(=O)COCC(=O)N(CCCC)CCCC | 303.15 | 0.996682 | 1-dodecanol |  | 0 | 0
Synthesis and characterization of bisdiglycolamides for comparable extraction of Th4+, UO22+ and Eu3+ from nitric acid solution | P Ren, ZY Yan, Y Li, ZM Wu, L Wang, LB Zhao, YQ Gao, WS Wu | 2017 | https://doi.org/10.1007/s10967-017-5248-4 | 1 | CCCCN(CCCC)C(=O)COCC(=O)N(CC)CCN(CC)C(=O)COCC(=O)N(CCCC)CCCC | TBEE-BisDGA | 0.008 | 1-dodecanol | 1 | Th(IV) |  | 1 | HNO3 | 2.992476 |  |  |  | 30 | 30 | 1 | 14.91172 | NO | Figure 3 |  | 1 | CCCCN(CCCC)C(=O)COCC(=O)N(CC)CCN(CC)C(=O)COCC(=O)N(CCCC)CCCC | 303.15 | 1.173528 | 1-dodecanol |  | 0 | 0
Synthesis and characterization of bisdiglycolamides for comparable extraction of Th4+, UO22+ and Eu3+ from nitric acid solution | P Ren, ZY Yan, Y Li, ZM Wu, L Wang, LB Zhao, YQ Gao, WS Wu | 2017 | https://doi.org/10.1007/s10967-017-5248-4 | 1 | CCCCN(CCCC)C(=O)COCC(=O)N(CC)CCN(CC)C(=O)COCC(=O)N(CCCC)CCCC | TBEE-BisDGA | 0.008 | 1-dodecanol | 1 | Th(IV) |  | 1 | HNO3 | 3.999468 |  |  |  | 30 | 30 | 1 | 17.13602 | NO | Figure 3 |  | 1 | CCCCN(CCCC)C(=O)COCC(=O)N(CC)CCN(CC)C(=O)COCC(=O)N(CCCC)CCCC | 303.15 | 1.23391 | 1-dodecanol |  | 0 | 0
Synthesis and characterization of bisdiglycolamides for comparable extraction of Th4+, UO22+ and Eu3+ from nitric acid solution | P Ren, ZY Yan, Y Li, ZM Wu, L Wang, LB Zhao, YQ Gao, WS Wu | 2017 | https://doi.org/10.1007/s10967-017-5248-4 | 1 | CCCCN(CCCC)C(=O)COCC(=O)N(CC)CCN(CC)C(=O)COCC(=O)N(CCCC)CCCC | TBEE-BisDGA | 0.008 | 1-dodecanol | 1 | Th(IV) |  | 1 | HNO3 | 4.99696 |  |  |  | 30 | 30 | 1 | 23.2697 | NO | Figure 3 |  | 1 | CCCCN(CCCC)C(=O)COCC(=O)N(CC)CCN(CC)C(=O)COCC(=O)N(CCCC)CCCC | 303.15 | 1.366791 | 1-dodecanol |  | 0 | 0
Synthesis and characterization of bisdiglycolamides for comparable extraction of Th4+, UO22+ and Eu3+ from nitric acid solution | P Ren, ZY Yan, Y Li, ZM Wu, L Wang, LB Zhao, YQ Gao, WS Wu | 2017 | https://doi.org/10.1007/s10967-017-5248-4 | 1 | CCCCN(CCCC)C(=O)COCC(=O)N(CC)CCN(CC)C(=O)COCC(=O)N(CCCC)CCCC | TBEE-BisDGA | 0.008 | 1-dodecanol | 1 | Th(IV) |  | 1 | HNO3 | 5.994452 |  |  |  | 30 | 30 | 1 | 28.89786 | NO | Figure 3 |  | 1 | CCCCN(CCCC)C(=O)COCC(=O)N(CC)CCN(CC)C(=O)COCC(=O)N(CCCC)CCCC | 303.15 | 1.460866 | 1-dodecanol |  | 0 | 0
Synthesis and characterization of bisdiglycolamides for comparable extraction of Th4+, UO22+ and Eu3+ from nitric acid solution | P Ren, ZY Yan, Y Li, ZM Wu, L Wang, LB Zhao, YQ Gao, WS Wu | 2017 | https://doi.org/10.1007/s10967-017-5248-4 | 1 | CCCCCCCCN(CCCCCCCC)C(=O)COCC(=O)N(CC)CCN(CC)C(=O)COCC(=O)N(CCCCCCCC)CCCCCCCC | TOEE-BisDGA | 0.008 | 1-dodecanol | 1 | Th(IV) |  | 1 | HNO3 | 0.9927421 |  |  |  | 30 | 30 | 1 | 1.464804 | NO | Figure 3 |  | 1 | CCCCCCCCN(CCCCCCCC)C(=O)COCC(=O)N(CC)CCN(CC)C(=O)COCC(=O)N(CCCCCCCC)CCCCCCCC | 303.15 | 0.1657795 | 1-dodecanol |  | 0 | 0
Synthesis and characterization of bisdiglycolamides for comparable extraction of Th4+, UO22+ and Eu3+ from nitric acid solution | P Ren, ZY Yan, Y Li, ZM Wu, L Wang, LB Zhao, YQ Gao, WS Wu | 2017 | https://doi.org/10.1007/s10967-017-5248-4 | 1 | CCCCCCCCN(CCCCCCCC)C(=O)COCC(=O)N(CC)CCN(CC)C(=O)COCC(=O)N(CCCCCCCC)CCCCCCCC | TOEE-BisDGA | 0.008 | 1-dodecanol | 1 | Th(IV) |  | 1 | HNO3 | 1.994984 |  |  |  | 30 | 30 | 1 | 2.206238 | NO | Figure 3 |  | 1 | CCCCCCCCN(CCCCCCCC)C(=O)COCC(=O)N(CC)CCN(CC)C(=O)COCC(=O)N(CCCCCCCC)CCCCCCCC | 303.15 | 0.3436524 | 1-dodecanol |  | 0 | 0
Synthesis and characterization of bisdiglycolamides for comparable extraction of Th4+, UO22+ and Eu3+ from nitric acid solution | P Ren, ZY Yan, Y Li, ZM Wu, L Wang, LB Zhao, YQ Gao, WS Wu | 2017 | https://doi.org/10.1007/s10967-017-5248-4 | 1 | CCCCCCCCN(CCCCCCCC)C(=O)COCC(=O)N(CC)CCN(CC)C(=O)COCC(=O)N(CCCCCCCC)CCCCCCCC | TOEE-BisDGA | 0.008 | 1-dodecanol | 1 | Th(IV) |  | 1 | HNO3 | 2.992476 |  |  |  | 30 | 30 | 1 | 3.722808 | NO | Figure 3 |  | 1 | CCCCCCCCN(CCCCCCCC)C(=O)COCC(=O)N(CC)CCN(CC)C(=O)COCC(=O)N(CCCCCCCC)CCCCCCCC | 303.15 | 0.5708706 | 1-dodecanol |  | 0 | 0
Synthesis and characterization of bisdiglycolamides for comparable extraction of Th4+, UO22+ and Eu3+ from nitric acid solution | P Ren, ZY Yan, Y Li, ZM Wu, L Wang, LB Zhao, YQ Gao, WS Wu | 2017 | https://doi.org/10.1007/s10967-017-5248-4 | 1 | CCCCCCCCN(CCCCCCCC)C(=O)COCC(=O)N(CC)CCN(CC)C(=O)COCC(=O)N(CCCCCCCC)CCCCCCCC | TOEE-BisDGA | 0.008 | 1-dodecanol | 1 | Th(IV) |  | 1 | HNO3 | 3.994718 |  |  |  | 30 | 30 | 1 | 5.50899 | NO | Figure 3 |  | 1 | CCCCCCCCN(CCCCCCCC)C(=O)COCC(=O)N(CC)CCN(CC)C(=O)COCC(=O)N(CCCCCCCC)CCCCCCCC | 303.15 | 0.741072 | 1-dodecanol |  | 0 | 0
Synthesis and characterization of bisdiglycolamides for comparable extraction of Th4+, UO22+ and Eu3+ from nitric acid solution | P Ren, ZY Yan, Y Li, ZM Wu, L Wang, LB Zhao, YQ Gao, WS Wu | 2017 | https://doi.org/10.1007/s10967-017-5248-4 | 1 | CCCCCCCCN(CCCCCCCC)C(=O)COCC(=O)N(CC)CCN(CC)C(=O)COCC(=O)N(CCCCCCCC)CCCCCCCC | TOEE-BisDGA | 0.008 | 1-dodecanol | 1 | Th(IV) |  | 1 | HNO3 | 4.98746 |  |  |  | 30 | 30 | 1 | 8.744338 | NO | Figure 3 |  | 1 | CCCCCCCCN(CCCCCCCC)C(=O)COCC(=O)N(CC)CCN(CC)C(=O)COCC(=O)N(CCCCCCCC)CCCCCCCC | 303.15 | 0.9417269 | 1-dodecanol |  | 0 | 0
Synthesis and characterization of bisdiglycolamides for comparable extraction of Th4+, UO22+ and Eu3+ from nitric acid solution | P Ren, ZY Yan, Y Li, ZM Wu, L Wang, LB Zhao, YQ Gao, WS Wu | 2017 | https://doi.org/10.1007/s10967-017-5248-4 | 1 | CCCCCCCCN(CCCCCCCC)C(=O)COCC(=O)N(CC)CCN(CC)C(=O)COCC(=O)N(CCCCCCCC)CCCCCCCC | TOEE-BisDGA | 0.008 | 1-dodecanol | 1 | Th(IV) |  | 1 | HNO3 | 5.989702 |  |  |  | 30 | 30 | 1 | 9.65428 | NO | Figure 3 |  | 1 | CCCCCCCCN(CCCCCCCC)C(=O)COCC(=O)N(CC)CCN(CC)C(=O)COCC(=O)N(CCCCCCCC)CCCCCCCC | 303.15 | 0.9847199 | 1-dodecanol |  | 0 | 0
Synthesis and characterization of bisdiglycolamides for comparable extraction of Th4+, UO22+ and Eu3+ from nitric acid solution | P Ren, ZY Yan, Y Li, ZM Wu, L Wang, LB Zhao, YQ Gao, WS Wu | 2017 | https://doi.org/10.1007/s10967-017-5248-4 | 1 | CCCCN(CCCC)C(=O)COCC(=O)N(CCN(C(=O)COCC(=O)N(CCCC)CCCC)C(C)C)C(C)C | TBi-PE-BisDGA | 0.008 | 1-dodecanol | 1 | Th(IV) |  | 1 | HNO3 | 0.997492 |  |  |  | 30 | 30 | 1 | 4.396839 | NO | Figure 3 |  | 1 | CCCCN(CCCC)C(=O)COCC(=O)N(CCN(C(=O)COCC(=O)N(CCCC)CCCC)C(C)C)C(C)C | 303.15 | 0.6431405 | 1-dodecanol |  | 0 | 0
Synthesis and characterization of bisdiglycolamides for comparable extraction of Th4+, UO22+ and Eu3+ from nitric acid solution | P Ren, ZY Yan, Y Li, ZM Wu, L Wang, LB Zhao, YQ Gao, WS Wu | 2017 | https://doi.org/10.1007/s10967-017-5248-4 | 1 | CCCCN(CCCC)C(=O)COCC(=O)N(CCN(C(=O)COCC(=O)N(CCCC)CCCC)C(C)C)C(C)C | TBi-PE-BisDGA | 0.008 | 1-dodecanol | 1 | Th(IV) |  | 1 | HNO3 | 1.999734 |  |  |  | 30 | 30 | 1 | 9.317264 | NO | Figure 3 |  | 1 | CCCCN(CCCC)C(=O)COCC(=O)N(CCN(C(=O)COCC(=O)N(CCCC)CCCC)C(C)C)C(C)C | 303.15 | 0.9692884 | 1-dodecanol |  | 0 | 0
Synthesis and characterization of bisdiglycolamides for comparable extraction of Th4+, UO22+ and Eu3+ from nitric acid solution | P Ren, ZY Yan, Y Li, ZM Wu, L Wang, LB Zhao, YQ Gao, WS Wu | 2017 | https://doi.org/10.1007/s10967-017-5248-4 | 1 | CCCCN(CCCC)C(=O)COCC(=O)N(CCN(C(=O)COCC(=O)N(CCCC)CCCC)C(C)C)C(C)C | TBi-PE-BisDGA | 0.008 | 1-dodecanol | 1 | Th(IV) |  | 1 | HNO3 | 2.992476 |  |  |  | 30 | 30 | 1 | 13.19294 | NO | Figure 3 |  | 1 | CCCCN(CCCC)C(=O)COCC(=O)N(CCN(C(=O)COCC(=O)N(CCCC)CCCC)C(C)C)C(C)C | 303.15 | 1.120342 | 1-dodecanol |  | 0 | 0
Synthesis and characterization of bisdiglycolamides for comparable extraction of Th4+, UO22+ and Eu3+ from nitric acid solution | P Ren, ZY Yan, Y Li, ZM Wu, L Wang, LB Zhao, YQ Gao, WS Wu | 2017 | https://doi.org/10.1007/s10967-017-5248-4 | 1 | CCCCN(CCCC)C(=O)COCC(=O)N(CCN(C(=O)COCC(=O)N(CCCC)CCCC)C(C)C)C(C)C | TBi-PE-BisDGA | 0.008 | 1-dodecanol | 1 | Th(IV) |  | 1 | HNO3 | 3.994718 |  |  |  | 30 | 30 | 1 | 17.57414 | NO | Figure 3 |  | 1 | CCCCN(CCCC)C(=O)COCC(=O)N(CCN(C(=O)COCC(=O)N(CCCC)CCCC)C(C)C)C(C)C | 303.15 | 1.244874 | 1-dodecanol |  | 0 | 0
Synthesis and characterization of bisdiglycolamides for comparable extraction of Th4+, UO22+ and Eu3+ from nitric acid solution | P Ren, ZY Yan, Y Li, ZM Wu, L Wang, LB Zhao, YQ Gao, WS Wu | 2017 | https://doi.org/10.1007/s10967-017-5248-4 | 1 | CCCCN(CCCC)C(=O)COCC(=O)N(CCN(C(=O)COCC(=O)N(CCCC)CCCC)C(C)C)C(C)C | TBi-PE-BisDGA | 0.008 | 1-dodecanol | 1 | Th(IV) |  | 1 | HNO3 | 4.99696 |  |  |  | 30 | 30 | 1 | 23.00009 | NO | Figure 3 |  | 1 | CCCCN(CCCC)C(=O)COCC(=O)N(CCN(C(=O)COCC(=O)N(CCCC)CCCC)C(C)C)C(C)C | 303.15 | 1.36173 | 1-dodecanol |  | 0 | 0
Synthesis and characterization of bisdiglycolamides for comparable extraction of Th4+, UO22+ and Eu3+ from nitric acid solution | P Ren, ZY Yan, Y Li, ZM Wu, L Wang, LB Zhao, YQ Gao, WS Wu | 2017 | https://doi.org/10.1007/s10967-017-5248-4 | 1 | CCCCN(CCCC)C(=O)COCC(=O)N(CCN(C(=O)COCC(=O)N(CCCC)CCCC)C(C)C)C(C)C | TBi-PE-BisDGA | 0.008 | 1-dodecanol | 1 | Th(IV) |  | 1 | HNO3 | 5.994452 |  |  |  | 30 | 30 | 1 | 27.98792 | NO | Figure 3 |  | 1 | CCCCN(CCCC)C(=O)COCC(=O)N(CCN(C(=O)COCC(=O)N(CCCC)CCCC)C(C)C)C(C)C | 303.15 | 1.446971 | 1-dodecanol |  | 0 | 0
Synthesis and characterization of bisdiglycolamides for comparable extraction of Th4+, UO22+ and Eu3+ from nitric acid solution | P Ren, ZY Yan, Y Li, ZM Wu, L Wang, LB Zhao, YQ Gao, WS Wu | 2017 | https://doi.org/10.1007/s10967-017-5248-4 | 1 | CCCCCCN(CCCCCC)C(=O)COCC(=O)N(CCN(C(=O)COCC(=O)N(CCCCCC)CCCCCC)C(C)C)C(C)C | THi-PE-BisDGA | 0.008 | 1-dodecanol | 1 | Th(IV) |  | 1 | HNO3 | 0.997492 |  |  |  | 30 | 30 | 1 | 1.262595 | NO | Figure 3 |  | 1 | CCCCCCN(CCCCCC)C(=O)COCC(=O)N(CCN(C(=O)COCC(=O)N(CCCCCC)CCCCCC)C(C)C)C(C)C | 303.15 | 0.101264 | 1-dodecanol |  | 0 | 0
Synthesis and characterization of bisdiglycolamides for comparable extraction of Th4+, UO22+ and Eu3+ from nitric acid solution | P Ren, ZY Yan, Y Li, ZM Wu, L Wang, LB Zhao, YQ Gao, WS Wu | 2017 | https://doi.org/10.1007/s10967-017-5248-4 | 1 | CCCCCCN(CCCCCC)C(=O)COCC(=O)N(CCN(C(=O)COCC(=O)N(CCCCCC)CCCCCC)C(C)C)C(C)C | THi-PE-BisDGA | 0.008 | 1-dodecanol | 1 | Th(IV) |  | 1 | HNO3 | 1.994984 |  |  |  | 30 | 30 | 1 | 3.958718 | NO | Figure 3 |  | 1 | CCCCCCN(CCCCCC)C(=O)COCC(=O)N(CCN(C(=O)COCC(=O)N(CCCCCC)CCCCCC)C(C)C)C(C)C | 303.15 | 0.5975546 | 1-dodecanol |  | 0 | 0
Synthesis and characterization of bisdiglycolamides for comparable extraction of Th4+, UO22+ and Eu3+ from nitric acid solution | P Ren, ZY Yan, Y Li, ZM Wu, L Wang, LB Zhao, YQ Gao, WS Wu | 2017 | https://doi.org/10.1007/s10967-017-5248-4 | 1 | CCCCCCN(CCCCCC)C(=O)COCC(=O)N(CCN(C(=O)COCC(=O)N(CCCCCC)CCCCCC)C(C)C)C(C)C | THi-PE-BisDGA | 0.008 | 1-dodecanol | 1 | Th(IV) |  | 1 | HNO3 | 2.992476 |  |  |  | 30 | 30 | 1 | 4.733854 | NO | Figure 3 |  | 1 | CCCCCCN(CCCCCC)C(=O)COCC(=O)N(CCN(C(=O)COCC(=O)N(CCCCCC)CCCCCC)C(C)C)C(C)C | 303.15 | 0.6752149 | 1-dodecanol |  | 0 | 0
Synthesis and characterization of bisdiglycolamides for comparable extraction of Th4+, UO22+ and Eu3+ from nitric acid solution | P Ren, ZY Yan, Y Li, ZM Wu, L Wang, LB Zhao, YQ Gao, WS Wu | 2017 | https://doi.org/10.1007/s10967-017-5248-4 | 1 | CCCCCCN(CCCCCC)C(=O)COCC(=O)N(CCN(C(=O)COCC(=O)N(CCCCCC)CCCCCC)C(C)C)C(C)C | THi-PE-BisDGA | 0.008 | 1-dodecanol | 1 | Th(IV) |  | 1 | HNO3 | 3.994718 |  |  |  | 30 | 30 | 1 | 8.002904 | NO | Figure 3 |  | 1 | CCCCCCN(CCCCCC)C(=O)COCC(=O)N(CCN(C(=O)COCC(=O)N(CCCCCC)CCCCCC)C(C)C)C(C)C | 303.15 | 0.9032476 | 1-dodecanol |  | 0 | 0
Synthesis and characterization of bisdiglycolamides for comparable extraction of Th4+, UO22+ and Eu3+ from nitric acid solution | P Ren, ZY Yan, Y Li, ZM Wu, L Wang, LB Zhao, YQ Gao, WS Wu | 2017 | https://doi.org/10.1007/s10967-017-5248-4 | 1 | CCCCCCN(CCCCCC)C(=O)COCC(=O)N(CCN(C(=O)COCC(=O)N(CCCCCC)CCCCCC)C(C)C)C(C)C | THi-PE-BisDGA | 0.008 | 1-dodecanol | 1 | Th(IV) |  | 1 | HNO3 | 4.99221 |  |  |  | 30 | 30 | 1 | 11.27195 | NO | Figure 3 |  | 1 | CCCCCCN(CCCCCC)C(=O)COCC(=O)N(CCN(C(=O)COCC(=O)N(CCCCCC)CCCCCC)C(C)C)C(C)C | 303.15 | 1.051999 | 1-dodecanol |  | 0 | 0
Synthesis and characterization of bisdiglycolamides for comparable extraction of Th4+, UO22+ and Eu3+ from nitric acid solution | P Ren, ZY Yan, Y Li, ZM Wu, L Wang, LB Zhao, YQ Gao, WS Wu | 2017 | https://doi.org/10.1007/s10967-017-5248-4 | 1 | CCCCCCN(CCCCCC)C(=O)COCC(=O)N(CCN(C(=O)COCC(=O)N(CCCCCC)CCCCCC)C(C)C)C(C)C | THi-PE-BisDGA | 0.008 | 1-dodecanol | 1 | Th(IV) |  | 1 | HNO3 | 5.989702 |  |  |  | 30 | 30 | 1 | 11.81118 | NO | Figure 3 |  | 1 | CCCCCCN(CCCCCC)C(=O)COCC(=O)N(CCN(C(=O)COCC(=O)N(CCCCCC)CCCCCC)C(C)C)C(C)C | 303.15 | 1.072293 | 1-dodecanol |  | 0 | 0
Synthesis and characterization of bisdiglycolamides for comparable extraction of Th4+, UO22+ and Eu3+ from nitric acid solution | P Ren, ZY Yan, Y Li, ZM Wu, L Wang, LB Zhao, YQ Gao, WS Wu | 2017 | https://doi.org/10.1007/s10967-017-5248-4 | 1 | CCCCCCCCN(CCCCCCCC)C(=O)COCC(=O)N(CCN(C(=O)COCC(=O)N(CCCCCCCC)CCCCCCCC)C(C)C)C(C)C | TOi-PE-BisDGA | 0.008 | 1-dodecanol | 1 | Th(IV) |  | 1 | HNO3 | 0.997492 |  |  |  | 30 | 30 | 1 | 1.59961 | NO | Figure 3 |  | 1 | CCCCCCCCN(CCCCCCCC)C(=O)COCC(=O)N(CCN(C(=O)COCC(=O)N(CCCCCCCC)CCCCCCCC)C(C)C)C(C)C | 303.15 | 0.2040142 | 1-dodecanol |  | 0 | 0
Synthesis and characterization of bisdiglycolamides for comparable extraction of Th4+, UO22+ and Eu3+ from nitric acid solution | P Ren, ZY Yan, Y Li, ZM Wu, L Wang, LB Zhao, YQ Gao, WS Wu | 2017 | https://doi.org/10.1007/s10967-017-5248-4 | 1 | CCCCCCCCN(CCCCCCCC)C(=O)COCC(=O)N(CCN(C(=O)COCC(=O)N(CCCCCCCC)CCCCCCCC)C(C)C)C(C)C | TOi-PE-BisDGA | 0.008 | 1-dodecanol | 1 | Th(IV) |  | 1 | HNO3 | 1.994984 |  |  |  | 30 | 30 | 1 | 2.47585 | NO | Figure 3 |  | 1 | CCCCCCCCN(CCCCCCCC)C(=O)COCC(=O)N(CCN(C(=O)COCC(=O)N(CCCCCCCC)CCCCCCCC)C(C)C)C(C)C | 303.15 | 0.3937244 | 1-dodecanol |  | 0 | 0
Synthesis and characterization of bisdiglycolamides for comparable extraction of Th4+, UO22+ and Eu3+ from nitric acid solution | P Ren, ZY Yan, Y Li, ZM Wu, L Wang, LB Zhao, YQ Gao, WS Wu | 2017 | https://doi.org/10.1007/s10967-017-5248-4 | 1 | CCCCCCCCN(CCCCCCCC)C(=O)COCC(=O)N(CCN(C(=O)COCC(=O)N(CCCCCCCC)CCCCCCCC)C(C)C)C(C)C | TOi-PE-BisDGA | 0.008 | 1-dodecanol | 1 | Th(IV) |  | 1 | HNO3 | 2.997226 |  |  |  | 30 | 30 | 1 | 3.756509 | NO | Figure 3 |  | 1 | CCCCCCCCN(CCCCCCCC)C(=O)COCC(=O)N(CCN(C(=O)COCC(=O)N(CCCCCCCC)CCCCCCCC)C(C)C)C(C)C | 303.15 | 0.5747845 | 1-dodecanol |  | 0 | 0
Synthesis and characterization of bisdiglycolamides for comparable extraction of Th4+, UO22+ and Eu3+ from nitric acid solution | P Ren, ZY Yan, Y Li, ZM Wu, L Wang, LB Zhao, YQ Gao, WS Wu | 2017 | https://doi.org/10.1007/s10967-017-5248-4 | 1 | CCCCCCCCN(CCCCCCCC)C(=O)COCC(=O)N(CCN(C(=O)COCC(=O)N(CCCCCCCC)CCCCCCCC)C(C)C)C(C)C | TOi-PE-BisDGA | 0.008 | 1-dodecanol | 1 | Th(IV) |  | 1 | HNO3 | 3.994718 |  |  |  | 30 | 30 | 1 | 5.576393 | NO | Figure 3 |  | 1 | CCCCCCCCN(CCCCCCCC)C(=O)COCC(=O)N(CCN(C(=O)COCC(=O)N(CCCCCCCC)CCCCCCCC)C(C)C)C(C)C | 303.15 | 0.7463534 | 1-dodecanol |  | 0 | 0
Synthesis and characterization of bisdiglycolamides for comparable extraction of Th4+, UO22+ and Eu3+ from nitric acid solution | P Ren, ZY Yan, Y Li, ZM Wu, L Wang, LB Zhao, YQ Gao, WS Wu | 2017 | https://doi.org/10.1007/s10967-017-5248-4 | 1 | CCCCCCCCN(CCCCCCCC)C(=O)COCC(=O)N(CCN(C(=O)COCC(=O)N(CCCCCCCC)CCCCCCCC)C(C)C)C(C)C | TOi-PE-BisDGA | 0.008 | 1-dodecanol | 1 | Th(IV) |  | 1 | HNO3 | 4.99221 |  |  |  | 30 | 30 | 1 | 7.868098 | NO | Figure 3 |  | 1 | CCCCCCCCN(CCCCCCCC)C(=O)COCC(=O)N(CCN(C(=O)COCC(=O)N(CCCCCCCC)CCCCCCCC)C(C)C)C(C)C | 303.15 | 0.8958698 | 1-dodecanol |  | 0 | 0
Synthesis and characterization of bisdiglycolamides for comparable extraction of Th4+, UO22+ and Eu3+ from nitric acid solution | P Ren, ZY Yan, Y Li, ZM Wu, L Wang, LB Zhao, YQ Gao, WS Wu | 2017 | https://doi.org/10.1007/s10967-017-5248-4 | 1 | CCCCCCCCN(CCCCCCCC)C(=O)COCC(=O)N(CCN(C(=O)COCC(=O)N(CCCCCCCC)CCCCCCCC)C(C)C)C(C)C | TOi-PE-BisDGA | 0.008 | 1-dodecanol | 1 | Th(IV) |  | 1 | HNO3 | 5.994452 |  |  |  | 30 | 30 | 1 | 8.474726 | NO | Figure 3 |  | 1 | CCCCCCCCN(CCCCCCCC)C(=O)COCC(=O)N(CCN(C(=O)COCC(=O)N(CCCCCCCC)CCCCCCCC)C(C)C)C(C)C | 303.15 | 0.9281257 | 1-dodecanol |  | 0 | 0
Synthesis and characterization of bisdiglycolamides for comparable extraction of Th4+, UO22+ and Eu3+ from nitric acid solution | P Ren, ZY Yan, Y Li, ZM Wu, L Wang, LB Zhao, YQ Gao, WS Wu | 2017 | https://doi.org/10.1007/s10967-017-5248-4 | 1 | CCCCCCCCN(CCCCCCCC)C(=O)COCC(=O)N(CCCCCCCC)CCCCCCCC | TODGA | 0.008 | 1-dodecanol | 1 | Th(IV) |  | 1 | HNO3 | 0.997492 |  |  |  | 30 | 30 | 1 | 0.04933906 | NO | Figure 3 |  | 1 | CCCCCCCCN(CCCCCCCC)C(=O)COCC(=O)N(CCCCCCCC)CCCCCCCC | 303.15 | -1.306809 | 1-dodecanol |  | 0 | 0
Synthesis and characterization of bisdiglycolamides for comparable extraction of Th4+, UO22+ and Eu3+ from nitric acid solution | P Ren, ZY Yan, Y Li, ZM Wu, L Wang, LB Zhao, YQ Gao, WS Wu | 2017 | https://doi.org/10.1007/s10967-017-5248-4 | 1 | CCCCCCCCN(CCCCCCCC)C(=O)COCC(=O)N(CCCCCCCC)CCCCCCCC | TODGA | 0.008 | 1-dodecanol | 1 | Th(IV) |  | 1 | HNO3 | 1.994984 |  |  |  | 30 | 30 | 1 | 0.08304061 | NO | Figure 3 |  | 1 | CCCCCCCCN(CCCCCCCC)C(=O)COCC(=O)N(CCCCCCCC)CCCCCCCC | 303.15 | -1.080709 | 1-dodecanol |  | 0 | 0
Synthesis and characterization of bisdiglycolamides for comparable extraction of Th4+, UO22+ and Eu3+ from nitric acid solution | P Ren, ZY Yan, Y Li, ZM Wu, L Wang, LB Zhao, YQ Gao, WS Wu | 2017 | https://doi.org/10.1007/s10967-017-5248-4 | 1 | CCCCCCCCN(CCCCCCCC)C(=O)COCC(=O)N(CCCCCCCC)CCCCCCCC | TODGA | 0.008 | 1-dodecanol | 1 | Th(IV) |  | 1 | HNO3 | 2.997226 |  |  |  | 30 | 30 | 1 | 0.01 | NO | Figure 3 |  | 1 | CCCCCCCCN(CCCCCCCC)C(=O)COCC(=O)N(CCCCCCCC)CCCCCCCC | 303.15 | -2 | 1-dodecanol |  | 0 | 0
Synthesis and characterization of bisdiglycolamides for comparable extraction of Th4+, UO22+ and Eu3+ from nitric acid solution | P Ren, ZY Yan, Y Li, ZM Wu, L Wang, LB Zhao, YQ Gao, WS Wu | 2017 | https://doi.org/10.1007/s10967-017-5248-4 | 1 | CCCCCCCCN(CCCCCCCC)C(=O)COCC(=O)N(CCCCCCCC)CCCCCCCC | TODGA | 0.008 | 1-dodecanol | 1 | Th(IV) |  | 1 | HNO3 | 3.994718 |  |  |  | 30 | 30 | 1 | 0.352653 | NO | Figure 3 |  | 1 | CCCCCCCCN(CCCCCCCC)C(=O)COCC(=O)N(CCCCCCCC)CCCCCCCC | 303.15 | -0.4526524 | 1-dodecanol |  | 0 | 0
Synthesis and characterization of bisdiglycolamides for comparable extraction of Th4+, UO22+ and Eu3+ from nitric acid solution | P Ren, ZY Yan, Y Li, ZM Wu, L Wang, LB Zhao, YQ Gao, WS Wu | 2017 | https://doi.org/10.1007/s10967-017-5248-4 | 1 | CCCCCCCCN(CCCCCCCC)C(=O)COCC(=O)N(CCCCCCCC)CCCCCCCC | TODGA | 0.008 | 1-dodecanol | 1 | Th(IV) |  | 1 | HNO3 | 4.99221 |  |  |  | 30 | 30 | 1 | 0.4874592 | NO | Figure 3 |  | 1 | CCCCCCCCN(CCCCCCCC)C(=O)COCC(=O)N(CCCCCCCC)CCCCCCCC | 303.15 | -0.3120618 | 1-dodecanol |  | 0 | 0
Synthesis and characterization of bisdiglycolamides for comparable extraction of Th4+, UO22+ and Eu3+ from nitric acid solution | P Ren, ZY Yan, Y Li, ZM Wu, L Wang, LB Zhao, YQ Gao, WS Wu | 2017 | https://doi.org/10.1007/s10967-017-5248-4 | 1 | CCCCCCCCN(CCCCCCCC)C(=O)COCC(=O)N(CCCCCCCC)CCCCCCCC | TODGA | 0.008 | 1-dodecanol | 1 | Th(IV) |  | 1 | HNO3 | 5.994452 |  |  |  | 30 | 30 | 1 | 0.7907731 | NO | Figure 3 |  | 1 | CCCCCCCCN(CCCCCCCC)C(=O)COCC(=O)N(CCCCCCCC)CCCCCCCC | 303.15 | -0.1019481 | 1-dodecanol |  | 0 | 0
Synthesis and characterization of bisdiglycolamides for comparable extraction of Th4+, UO22+ and Eu3+ from nitric acid solution | P Ren, ZY Yan, Y Li, ZM Wu, L Wang, LB Zhao, YQ Gao, WS Wu | 2017 | https://doi.org/10.1007/s10967-017-5248-4 | 1 | CCCCN(CCCC)C(=O)COCC(=O)N(CC)CCN(CC)C(=O)COCC(=O)N(CCCC)CCCC | TBEE-BisDGA | 0.008 | 1-dodecanol | 1 | Th(IV) |  | 1 | HNO3 | 1 |  |  |  | 30 | 30 | 1 | 4.5677 | NO | Figure 4 |  | 1 | CCCCN(CCCC)C(=O)COCC(=O)N(CC)CCN(CC)C(=O)COCC(=O)N(CCCC)CCCC | 303.15 | 0.6596976 | 1-dodecanol |  | 0 | 0
Synthesis and characterization of bisdiglycolamides for comparable extraction of Th4+, UO22+ and Eu3+ from nitric acid solution | P Ren, ZY Yan, Y Li, ZM Wu, L Wang, LB Zhao, YQ Gao, WS Wu | 2017 | https://doi.org/10.1007/s10967-017-5248-4 | 1 | CCCCN(CCCC)C(=O)COCC(=O)N(CC)CCN(CC)C(=O)COCC(=O)N(CCCC)CCCC | TBEE-BisDGA | 0.008 | 1-dodecanol | 1 | Th(IV) |  | 1 | HNO3 | 2.002972 |  |  |  | 30 | 30 | 1 | 9.991843 | NO | Figure 4 |  | 1 | CCCCN(CCCC)C(=O)COCC(=O)N(CC)CCN(CC)C(=O)COCC(=O)N(CCCC)CCCC | 303.15 | 0.9996456 | 1-dodecanol |  | 0 | 0
Synthesis and characterization of bisdiglycolamides for comparable extraction of Th4+, UO22+ and Eu3+ from nitric acid solution | P Ren, ZY Yan, Y Li, ZM Wu, L Wang, LB Zhao, YQ Gao, WS Wu | 2017 | https://doi.org/10.1007/s10967-017-5248-4 | 1 | CCCCN(CCCC)C(=O)COCC(=O)N(CC)CCN(CC)C(=O)COCC(=O)N(CCCC)CCCC | TBEE-BisDGA | 0.008 | 1-dodecanol | 1 | Th(IV) |  | 1 | HNO3 | 2.998514 |  |  |  | 30 | 30 | 1 | 14.95922 | NO | Figure 4 |  | 1 | CCCCN(CCCC)C(=O)COCC(=O)N(CC)CCN(CC)C(=O)COCC(=O)N(CCCC)CCCC | 303.15 | 1.174909 | 1-dodecanol |  | 0 | 0
Synthesis and characterization of bisdiglycolamides for comparable extraction of Th4+, UO22+ and Eu3+ from nitric acid solution | P Ren, ZY Yan, Y Li, ZM Wu, L Wang, LB Zhao, YQ Gao, WS Wu | 2017 | https://doi.org/10.1007/s10967-017-5248-4 | 1 | CCCCN(CCCC)C(=O)COCC(=O)N(CC)CCN(CC)C(=O)COCC(=O)N(CCCC)CCCC | TBEE-BisDGA | 0.008 | 1-dodecanol | 1 | Th(IV) |  | 1 | HNO3 | 4.001486 |  |  |  | 30 | 30 | 1 | 17.18597 | NO | Figure 4 |  | 1 | CCCCN(CCCC)C(=O)COCC(=O)N(CC)CCN(CC)C(=O)COCC(=O)N(CCCC)CCCC | 303.15 | 1.235174 | 1-dodecanol |  | 0 | 0
Synthesis and characterization of bisdiglycolamides for comparable extraction of Th4+, UO22+ and Eu3+ from nitric acid solution | P Ren, ZY Yan, Y Li, ZM Wu, L Wang, LB Zhao, YQ Gao, WS Wu | 2017 | https://doi.org/10.1007/s10967-017-5248-4 | 1 | CCCCN(CCCC)C(=O)COCC(=O)N(CC)CCN(CC)C(=O)COCC(=O)N(CCCC)CCCC | TBEE-BisDGA | 0.008 | 1-dodecanol | 1 | Th(IV) |  | 1 | HNO3 | 4.997028 |  |  |  | 30 | 30 | 1 | 23.35237 | NO | Figure 4 |  | 1 | CCCCN(CCCC)C(=O)COCC(=O)N(CC)CCN(CC)C(=O)COCC(=O)N(CCCC)CCCC | 303.15 | 1.368331 | 1-dodecanol |  | 0 | 0
Synthesis and characterization of bisdiglycolamides for comparable extraction of Th4+, UO22+ and Eu3+ from nitric acid solution | P Ren, ZY Yan, Y Li, ZM Wu, L Wang, LB Zhao, YQ Gao, WS Wu | 2017 | https://doi.org/10.1007/s10967-017-5248-4 | 1 | CCCCN(CCCC)C(=O)COCC(=O)N(CC)CCN(CC)C(=O)COCC(=O)N(CCCC)CCCC | TBEE-BisDGA | 0.008 | 1-dodecanol | 1 | Th(IV) |  | 1 | HNO3 | 5.992571 |  |  |  | 30 | 30 | 1 | 28.9478 | NO | Figure 4 |  | 1 | CCCCN(CCCC)C(=O)COCC(=O)N(CC)CCN(CC)C(=O)COCC(=O)N(CCCC)CCCC | 303.15 | 1.461616 | 1-dodecanol |  | 0 | 0
Synthesis and characterization of bisdiglycolamides for comparable extraction of Th4+, UO22+ and Eu3+ from nitric acid solution | P Ren, ZY Yan, Y Li, ZM Wu, L Wang, LB Zhao, YQ Gao, WS Wu | 2017 | https://doi.org/10.1007/s10967-017-5248-4 | 1 | CCCCN(CCCC)C(=O)COCC(=O)N(CC)CCN(CC)C(=O)COCC(=O)N(CCCC)CCCC | TBEE-BisDGA | 0.008 | 1-dodecanol | 1 | U(VI) |  | 1 | HNO3 | 1 |  |  |  | 30 | 30 | 1 | 0.1712887 | NO | Figure 4 |  | 1 | CCCCN(CCCC)C(=O)COCC(=O)N(CC)CCN(CC)C(=O)COCC(=O)N(CCCC)CCCC | 303.15 | -0.7662712 | 1-dodecanol |  | 0 | 0
Synthesis and characterization of bisdiglycolamides for comparable extraction of Th4+, UO22+ and Eu3+ from nitric acid solution | P Ren, ZY Yan, Y Li, ZM Wu, L Wang, LB Zhao, YQ Gao, WS Wu | 2017 | https://doi.org/10.1007/s10967-017-5248-4 | 1 | CCCCN(CCCC)C(=O)COCC(=O)N(CC)CCN(CC)C(=O)COCC(=O)N(CCCC)CCCC | TBEE-BisDGA | 0.008 | 1-dodecanol | 1 | U(VI) |  | 1 | HNO3 | 1.995542 |  |  |  | 30 | 30 | 1 | 0.228385 | NO | Figure 4 |  | 1 | CCCCN(CCCC)C(=O)COCC(=O)N(CC)CCN(CC)C(=O)COCC(=O)N(CCCC)CCCC | 303.15 | -0.6413324 | 1-dodecanol |  | 0 | 0
Synthesis and characterization of bisdiglycolamides for comparable extraction of Th4+, UO22+ and Eu3+ from nitric acid solution | P Ren, ZY Yan, Y Li, ZM Wu, L Wang, LB Zhao, YQ Gao, WS Wu | 2017 | https://doi.org/10.1007/s10967-017-5248-4 | 1 | CCCCN(CCCC)C(=O)COCC(=O)N(CC)CCN(CC)C(=O)COCC(=O)N(CCCC)CCCC | TBEE-BisDGA | 0.008 | 1-dodecanol | 1 | U(VI) |  | 1 | HNO3 | 2.998514 |  |  |  | 30 | 30 | 1 | 0.2854812 | NO | Figure 4 |  | 1 | CCCCN(CCCC)C(=O)COCC(=O)N(CC)CCN(CC)C(=O)COCC(=O)N(CCCC)CCCC | 303.15 | -0.5444224 | 1-dodecanol |  | 0 | 0
Synthesis and characterization of bisdiglycolamides for comparable extraction of Th4+, UO22+ and Eu3+ from nitric acid solution | P Ren, ZY Yan, Y Li, ZM Wu, L Wang, LB Zhao, YQ Gao, WS Wu | 2017 | https://doi.org/10.1007/s10967-017-5248-4 | 1 | CCCCN(CCCC)C(=O)COCC(=O)N(CC)CCN(CC)C(=O)COCC(=O)N(CCCC)CCCC | TBEE-BisDGA | 0.008 | 1-dodecanol | 1 | U(VI) |  | 1 | HNO3 | 4.001486 |  |  |  | 30 | 30 | 1 | 0.3996737 | NO | Figure 4 |  | 1 | CCCCN(CCCC)C(=O)COCC(=O)N(CC)CCN(CC)C(=O)COCC(=O)N(CCCC)CCCC | 303.15 | -0.3982944 | 1-dodecanol |  | 0 | 0
Synthesis and characterization of bisdiglycolamides for comparable extraction of Th4+, UO22+ and Eu3+ from nitric acid solution | P Ren, ZY Yan, Y Li, ZM Wu, L Wang, LB Zhao, YQ Gao, WS Wu | 2017 | https://doi.org/10.1007/s10967-017-5248-4 | 1 | CCCCN(CCCC)C(=O)COCC(=O)N(CC)CCN(CC)C(=O)COCC(=O)N(CCCC)CCCC | TBEE-BisDGA | 0.008 | 1-dodecanol | 1 | U(VI) |  | 1 | HNO3 | 4.997028 |  |  |  | 30 | 30 | 1 | 0.3996737 | NO | Figure 4 |  | 1 | CCCCN(CCCC)C(=O)COCC(=O)N(CC)CCN(CC)C(=O)COCC(=O)N(CCCC)CCCC | 303.15 | -0.3982944 | 1-dodecanol |  | 0 | 0
Synthesis and characterization of bisdiglycolamides for comparable extraction of Th4+, UO22+ and Eu3+ from nitric acid solution | P Ren, ZY Yan, Y Li, ZM Wu, L Wang, LB Zhao, YQ Gao, WS Wu | 2017 | https://doi.org/10.1007/s10967-017-5248-4 | 1 | CCCCN(CCCC)C(=O)COCC(=O)N(CC)CCN(CC)C(=O)COCC(=O)N(CCCC)CCCC | TBEE-BisDGA | 0.008 | 1-dodecanol | 1 | U(VI) |  | 1 | HNO3 | 5.992571 |  |  |  | 30 | 30 | 1 | 0.3996737 | NO | Figure 4 |  | 1 | CCCCN(CCCC)C(=O)COCC(=O)N(CC)CCN(CC)C(=O)COCC(=O)N(CCCC)CCCC | 303.15 | -0.3982944 | 1-dodecanol |  | 0 | 0
Synthesis and characterization of bisdiglycolamides for comparable extraction of Th4+, UO22+ and Eu3+ from nitric acid solution | P Ren, ZY Yan, Y Li, ZM Wu, L Wang, LB Zhao, YQ Gao, WS Wu | 2017 | https://doi.org/10.1007/s10967-017-5248-4 | 1 | CCCCN(CCCC)C(=O)COCC(=O)N(CCN(C(=O)COCC(=O)N(CCCC)CCCC)C(C)C)C(C)C | TBi-PE-BisDGA | 0.008 | 1-dodecanol | 1 | Th(IV) |  | 1 | HNO3 | 1 |  |  |  | 30 | 30 | 1 | 4.453507 | NO | Figure 4 |  | 1 | CCCCN(CCCC)C(=O)COCC(=O)N(CCN(C(=O)COCC(=O)N(CCCC)CCCC)C(C)C)C(C)C | 303.15 | 0.6487022 | 1-dodecanol |  | 0 | 0
Synthesis and characterization of bisdiglycolamides for comparable extraction of Th4+, UO22+ and Eu3+ from nitric acid solution | P Ren, ZY Yan, Y Li, ZM Wu, L Wang, LB Zhao, YQ Gao, WS Wu | 2017 | https://doi.org/10.1007/s10967-017-5248-4 | 1 | CCCCN(CCCC)C(=O)COCC(=O)N(CCN(C(=O)COCC(=O)N(CCCC)CCCC)C(C)C)C(C)C | TBi-PE-BisDGA | 0.008 | 1-dodecanol | 1 | Th(IV) |  | 1 | HNO3 | 2.002972 |  |  |  | 30 | 30 | 1 | 9.420881 | NO | Figure 4 |  | 1 | CCCCN(CCCC)C(=O)COCC(=O)N(CCN(C(=O)COCC(=O)N(CCCC)CCCC)C(C)C)C(C)C | 303.15 | 0.9740915 | 1-dodecanol |  | 0 | 0
Synthesis and characterization of bisdiglycolamides for comparable extraction of Th4+, UO22+ and Eu3+ from nitric acid solution | P Ren, ZY Yan, Y Li, ZM Wu, L Wang, LB Zhao, YQ Gao, WS Wu | 2017 | https://doi.org/10.1007/s10967-017-5248-4 | 1 | CCCCN(CCCC)C(=O)COCC(=O)N(CCN(C(=O)COCC(=O)N(CCCC)CCCC)C(C)C)C(C)C | TBi-PE-BisDGA | 0.008 | 1-dodecanol | 1 | Th(IV) |  | 1 | HNO3 | 2.998514 |  |  |  | 30 | 30 | 1 | 13.24633 | NO | Figure 4 |  | 1 | CCCCN(CCCC)C(=O)COCC(=O)N(CCN(C(=O)COCC(=O)N(CCCC)CCCC)C(C)C)C(C)C | 303.15 | 1.122096 | 1-dodecanol |  | 0 | 0
Synthesis and characterization of bisdiglycolamides for comparable extraction of Th4+, UO22+ and Eu3+ from nitric acid solution | P Ren, ZY Yan, Y Li, ZM Wu, L Wang, LB Zhao, YQ Gao, WS Wu | 2017 | https://doi.org/10.1007/s10967-017-5248-4 | 1 | CCCCN(CCCC)C(=O)COCC(=O)N(CCN(C(=O)COCC(=O)N(CCCC)CCCC)C(C)C)C(C)C | TBi-PE-BisDGA | 0.008 | 1-dodecanol | 1 | Th(IV) |  | 1 | HNO3 | 4.001486 |  |  |  | 30 | 30 | 1 | 17.64274 | NO | Figure 4 |  | 1 | CCCCN(CCCC)C(=O)COCC(=O)N(CCN(C(=O)COCC(=O)N(CCCC)CCCC)C(C)C)C(C)C | 303.15 | 1.246566 | 1-dodecanol |  | 0 | 0
Synthesis and characterization of bisdiglycolamides for comparable extraction of Th4+, UO22+ and Eu3+ from nitric acid solution | P Ren, ZY Yan, Y Li, ZM Wu, L Wang, LB Zhao, YQ Gao, WS Wu | 2017 | https://doi.org/10.1007/s10967-017-5248-4 | 1 | CCCCN(CCCC)C(=O)COCC(=O)N(CCN(C(=O)COCC(=O)N(CCCC)CCCC)C(C)C)C(C)C | TBi-PE-BisDGA | 0.008 | 1-dodecanol | 1 | Th(IV) |  | 1 | HNO3 | 4.997028 |  |  |  | 30 | 30 | 1 | 23.00979 | NO | Figure 4 |  | 1 | CCCCN(CCCC)C(=O)COCC(=O)N(CCN(C(=O)COCC(=O)N(CCCC)CCCC)C(C)C)C(C)C | 303.15 | 1.361913 | 1-dodecanol |  | 0 | 0
Synthesis and characterization of bisdiglycolamides for comparable extraction of Th4+, UO22+ and Eu3+ from nitric acid solution | P Ren, ZY Yan, Y Li, ZM Wu, L Wang, LB Zhao, YQ Gao, WS Wu | 2017 | https://doi.org/10.1007/s10967-017-5248-4 | 1 | CCCCN(CCCC)C(=O)COCC(=O)N(CCN(C(=O)COCC(=O)N(CCCC)CCCC)C(C)C)C(C)C | TBi-PE-BisDGA | 0.008 | 1-dodecanol | 1 | Th(IV) |  | 1 | HNO3 | 6 |  |  |  | 30 | 30 | 1 | 28.03426 | NO | Figure 4 |  | 1 | CCCCN(CCCC)C(=O)COCC(=O)N(CCN(C(=O)COCC(=O)N(CCCC)CCCC)C(C)C)C(C)C | 303.15 | 1.447689 | 1-dodecanol |  | 0 | 0
Synthesis and characterization of bisdiglycolamides for comparable extraction of Th4+, UO22+ and Eu3+ from nitric acid solution | P Ren, ZY Yan, Y Li, ZM Wu, L Wang, LB Zhao, YQ Gao, WS Wu | 2017 | https://doi.org/10.1007/s10967-017-5248-4 | 1 | CCCCN(CCCC)C(=O)COCC(=O)N(CCN(C(=O)COCC(=O)N(CCCC)CCCC)C(C)C)C(C)C | TBi-PE-BisDGA | 0.008 | 1-dodecanol | 1 | U(VI) |  | 1 | HNO3 | 1 |  |  |  | 30 | 30 | 1 | 0.05709625 | NO | Figure 4 |  | 1 | CCCCN(CCCC)C(=O)COCC(=O)N(CCN(C(=O)COCC(=O)N(CCCC)CCCC)C(C)C)C(C)C | 303.15 | -1.243392 | 1-dodecanol |  | 0 | 0
Synthesis and characterization of bisdiglycolamides for comparable extraction of Th4+, UO22+ and Eu3+ from nitric acid solution | P Ren, ZY Yan, Y Li, ZM Wu, L Wang, LB Zhao, YQ Gao, WS Wu | 2017 | https://doi.org/10.1007/s10967-017-5248-4 | 1 | CCCCN(CCCC)C(=O)COCC(=O)N(CCN(C(=O)COCC(=O)N(CCCC)CCCC)C(C)C)C(C)C | TBi-PE-BisDGA | 0.008 | 1-dodecanol | 1 | U(VI) |  | 1 | HNO3 | 2.002972 |  |  |  | 30 | 30 | 1 | 0.1141925 | NO | Figure 4 |  | 1 | CCCCN(CCCC)C(=O)COCC(=O)N(CCN(C(=O)COCC(=O)N(CCCC)CCCC)C(C)C)C(C)C | 303.15 | -0.9423624 | 1-dodecanol |  | 0 | 0
Synthesis and characterization of bisdiglycolamides for comparable extraction of Th4+, UO22+ and Eu3+ from nitric acid solution | P Ren, ZY Yan, Y Li, ZM Wu, L Wang, LB Zhao, YQ Gao, WS Wu | 2017 | https://doi.org/10.1007/s10967-017-5248-4 | 1 | CCCCN(CCCC)C(=O)COCC(=O)N(CCN(C(=O)COCC(=O)N(CCCC)CCCC)C(C)C)C(C)C | TBi-PE-BisDGA | 0.008 | 1-dodecanol | 1 | U(VI) |  | 1 | HNO3 | 2.998514 |  |  |  | 30 | 30 | 1 | 0.1141925 | NO | Figure 4 |  | 1 | CCCCN(CCCC)C(=O)COCC(=O)N(CCN(C(=O)COCC(=O)N(CCCC)CCCC)C(C)C)C(C)C | 303.15 | -0.9423624 | 1-dodecanol |  | 0 | 0
Synthesis and characterization of bisdiglycolamides for comparable extraction of Th4+, UO22+ and Eu3+ from nitric acid solution | P Ren, ZY Yan, Y Li, ZM Wu, L Wang, LB Zhao, YQ Gao, WS Wu | 2017 | https://doi.org/10.1007/s10967-017-5248-4 | 1 | CCCCN(CCCC)C(=O)COCC(=O)N(CCN(C(=O)COCC(=O)N(CCCC)CCCC)C(C)C)C(C)C | TBi-PE-BisDGA | 0.008 | 1-dodecanol | 1 | U(VI) |  | 1 | HNO3 | 3.994056 |  |  |  | 30 | 30 | 1 | 0.228385 | NO | Figure 4 |  | 1 | CCCCN(CCCC)C(=O)COCC(=O)N(CCN(C(=O)COCC(=O)N(CCCC)CCCC)C(C)C)C(C)C | 303.15 | -0.6413324 | 1-dodecanol |  | 0 | 0
Synthesis and characterization of bisdiglycolamides for comparable extraction of Th4+, UO22+ and Eu3+ from nitric acid solution | P Ren, ZY Yan, Y Li, ZM Wu, L Wang, LB Zhao, YQ Gao, WS Wu | 2017 | https://doi.org/10.1007/s10967-017-5248-4 | 1 | CCCCN(CCCC)C(=O)COCC(=O)N(CCN(C(=O)COCC(=O)N(CCCC)CCCC)C(C)C)C(C)C | TBi-PE-BisDGA | 0.008 | 1-dodecanol | 1 | U(VI) |  | 1 | HNO3 | 4.997028 |  |  |  | 30 | 30 | 1 | 0.3996737 | NO | Figure 4 |  | 1 | CCCCN(CCCC)C(=O)COCC(=O)N(CCN(C(=O)COCC(=O)N(CCCC)CCCC)C(C)C)C(C)C | 303.15 | -0.3982944 | 1-dodecanol |  | 0 | 0
Synthesis and characterization of bisdiglycolamides for comparable extraction of Th4+, UO22+ and Eu3+ from nitric acid solution | P Ren, ZY Yan, Y Li, ZM Wu, L Wang, LB Zhao, YQ Gao, WS Wu | 2017 | https://doi.org/10.1007/s10967-017-5248-4 | 1 | CCCCN(CCCC)C(=O)COCC(=O)N(CCN(C(=O)COCC(=O)N(CCCC)CCCC)C(C)C)C(C)C | TBi-PE-BisDGA | 0.008 | 1-dodecanol | 1 | U(VI) |  | 1 | HNO3 | 5.992571 |  |  |  | 30 | 30 | 1 | 0.5138662 | NO | Figure 4 |  | 1 | CCCCN(CCCC)C(=O)COCC(=O)N(CCN(C(=O)COCC(=O)N(CCCC)CCCC)C(C)C)C(C)C | 303.15 | -0.2891499 | 1-dodecanol |  | 0 | 0
Synthesis and characterization of bisdiglycolamides for comparable extraction of Th4+, UO22+ and Eu3+ from nitric acid solution | P Ren, ZY Yan, Y Li, ZM Wu, L Wang, LB Zhao, YQ Gao, WS Wu | 2017 | https://doi.org/10.1007/s10967-017-5248-4 | 1 | CCCCN(CCCC)C(=O)COCC(=O)N(CC)CCN(CC)C(=O)COCC(=O)N(CCCC)CCCC | TBEE-BisDGA | 0.008 | 1-dodecanol | 1 | Th(IV) |  | 1 | HNO3 | 3 | NaCl | [Cl-] | 0.1214332 | 30 | 30 | 1 | 17.8939 | NO | Figure 6 |  | 1 | CCCCN(CCCC)C(=O)COCC(=O)N(CC)CCN(CC)C(=O)COCC(=O)N(CCCC)CCCC | 303.15 | 1.252705 | 1-dodecanol |  | 0 | 0
Synthesis and characterization of bisdiglycolamides for comparable extraction of Th4+, UO22+ and Eu3+ from nitric acid solution | P Ren, ZY Yan, Y Li, ZM Wu, L Wang, LB Zhao, YQ Gao, WS Wu | 2017 | https://doi.org/10.1007/s10967-017-5248-4 | 1 | CCCCN(CCCC)C(=O)COCC(=O)N(CC)CCN(CC)C(=O)COCC(=O)N(CCCC)CCCC | TBEE-BisDGA | 0.008 | 1-dodecanol | 1 | Th(IV) |  | 1 | HNO3 | 3 | NaCl | [Cl-] | 0.3021122 | 30 | 30 | 1 | 22.37979 | NO | Figure 6 |  | 1 | CCCCN(CCCC)C(=O)COCC(=O)N(CC)CCN(CC)C(=O)COCC(=O)N(CCCC)CCCC | 303.15 | 1.349856 | 1-dodecanol |  | 0 | 0
Synthesis and characterization of bisdiglycolamides for comparable extraction of Th4+, UO22+ and Eu3+ from nitric acid solution | P Ren, ZY Yan, Y Li, ZM Wu, L Wang, LB Zhao, YQ Gao, WS Wu | 2017 | https://doi.org/10.1007/s10967-017-5248-4 | 1 | CCCCN(CCCC)C(=O)COCC(=O)N(CC)CCN(CC)C(=O)COCC(=O)N(CCCC)CCCC | TBEE-BisDGA | 0.008 | 1-dodecanol | 1 | Th(IV) |  | 1 | HNO3 | 3 | NaCl | [Cl-] | 0.4509067 | 30 | 30 | 1 | 24.56043 | NO | Figure 6 |  | 1 | CCCCN(CCCC)C(=O)COCC(=O)N(CC)CCN(CC)C(=O)COCC(=O)N(CCCC)CCCC | 303.15 | 1.390236 | 1-dodecanol |  | 0 | 0
Synthesis and characterization of bisdiglycolamides for comparable extraction of Th4+, UO22+ and Eu3+ from nitric acid solution | P Ren, ZY Yan, Y Li, ZM Wu, L Wang, LB Zhao, YQ Gao, WS Wu | 2017 | https://doi.org/10.1007/s10967-017-5248-4 | 1 | CCCCN(CCCC)C(=O)COCC(=O)N(CC)CCN(CC)C(=O)COCC(=O)N(CCCC)CCCC | TBEE-BisDGA | 0.008 | 1-dodecanol | 1 | Th(IV) |  | 1 | HNO3 | 3 | NaCl | [Cl-] | 0.6012195 | 30 | 30 | 1 | 28.11177 | NO | Figure 6 |  | 1 | CCCCN(CCCC)C(=O)COCC(=O)N(CC)CCN(CC)C(=O)COCC(=O)N(CCCC)CCCC | 303.15 | 1.448888 | 1-dodecanol |  | 0 | 0
Synthesis and characterization of bisdiglycolamides for comparable extraction of Th4+, UO22+ and Eu3+ from nitric acid solution | P Ren, ZY Yan, Y Li, ZM Wu, L Wang, LB Zhao, YQ Gao, WS Wu | 2017 | https://doi.org/10.1007/s10967-017-5248-4 | 1 | CCCCN(CCCC)C(=O)COCC(=O)N(CC)CCN(CC)C(=O)COCC(=O)N(CCCC)CCCC | TBEE-BisDGA | 0.008 | 1-dodecanol | 1 | Th(IV) |  | 1 | HNO3 | 3 | NaCl | [Cl-] | 0.8046732 | 30 | 30 | 1 | 29.54476 | NO | Figure 6 |  | 1 | CCCCN(CCCC)C(=O)COCC(=O)N(CC)CCN(CC)C(=O)COCC(=O)N(CCCC)CCCC | 303.15 | 1.47048 | 1-dodecanol |  | 0 | 0
Synthesis and characterization of bisdiglycolamides for comparable extraction of Th4+, UO22+ and Eu3+ from nitric acid solution | P Ren, ZY Yan, Y Li, ZM Wu, L Wang, LB Zhao, YQ Gao, WS Wu | 2017 | https://doi.org/10.1007/s10967-017-5248-4 | 1 | CCCCN(CCCC)C(=O)COCC(=O)N(CC)CCN(CC)C(=O)COCC(=O)N(CCCC)CCCC | TBEE-BisDGA | 0.008 | 1-dodecanol | 1 | Th(IV) |  | 1 | HNO3 | 3 | NaCl | [Cl-] | 1.000535 | 30 | 30 | 1 | 29.48246 | NO | Figure 6 |  | 1 | CCCCN(CCCC)C(=O)COCC(=O)N(CC)CCN(CC)C(=O)COCC(=O)N(CCCC)CCCC | 303.15 | 1.469564 | 1-dodecanol |  | 0 | 0
Synthesis and characterization of bisdiglycolamides for comparable extraction of Th4+, UO22+ and Eu3+ from nitric acid solution | P Ren, ZY Yan, Y Li, ZM Wu, L Wang, LB Zhao, YQ Gao, WS Wu | 2017 | https://doi.org/10.1007/s10967-017-5248-4 | 1 | CCCCN(CCCC)C(=O)COCC(=O)N(CC)CCN(CC)C(=O)COCC(=O)N(CCCC)CCCC | TBEE-BisDGA | 0.008 | 1-dodecanol | 1 | Th(IV) |  | 1 | HNO3 | 3 | NaCl | [Cl-] | 1.260166 | 30 | 30 | 1 | 30.72854 | NO | Figure 6 |  | 1 | CCCCN(CCCC)C(=O)COCC(=O)N(CC)CCN(CC)C(=O)COCC(=O)N(CCCC)CCCC | 303.15 | 1.487542 | 1-dodecanol |  | 0 | 0
Synthesis and characterization of bisdiglycolamides for comparable extraction of Th4+, UO22+ and Eu3+ from nitric acid solution | P Ren, ZY Yan, Y Li, ZM Wu, L Wang, LB Zhao, YQ Gao, WS Wu | 2017 | https://doi.org/10.1007/s10967-017-5248-4 | 1 | CCCCN(CCCC)C(=O)COCC(=O)N(CC)CCN(CC)C(=O)COCC(=O)N(CCCC)CCCC | TBEE-BisDGA | 0.008 | 1-dodecanol | 1 | Th(IV) |  | 1 | HNO3 | 3 | NaCl | [Cl-] | 1.50006 | 30 | 30 | 1 | 32.09923 | NO | Figure 6 |  | 1 | CCCCN(CCCC)C(=O)COCC(=O)N(CC)CCN(CC)C(=O)COCC(=O)N(CCCC)CCCC | 303.15 | 1.506495 | 1-dodecanol |  | 0 | 0
Synthesis and characterization of bisdiglycolamides for comparable extraction of Th4+, UO22+ and Eu3+ from nitric acid solution | P Ren, ZY Yan, Y Li, ZM Wu, L Wang, LB Zhao, YQ Gao, WS Wu | 2017 | https://doi.org/10.1007/s10967-017-5248-4 | 1 | CCCCN(CCCC)C(=O)COCC(=O)N(CC)CCN(CC)C(=O)COCC(=O)N(CCCC)CCCC | TBEE-BisDGA | 0.008 | 1-dodecanol | 1 | Th(IV) |  | 1 | HNO3 | 3 | NaNO3 | [N+](=O)([O-])[O-] | 0.0591825 | 30 | 30 | 1 | 17.20855 | NO | Figure 6 |  | 1 | CCCCN(CCCC)C(=O)COCC(=O)N(CC)CCN(CC)C(=O)COCC(=O)N(CCCC)CCCC | 303.15 | 1.235744 | 1-dodecanol |  | 0 | 0
Synthesis and characterization of bisdiglycolamides for comparable extraction of Th4+, UO22+ and Eu3+ from nitric acid solution | P Ren, ZY Yan, Y Li, ZM Wu, L Wang, LB Zhao, YQ Gao, WS Wu | 2017 | https://doi.org/10.1007/s10967-017-5248-4 | 1 | CCCCN(CCCC)C(=O)COCC(=O)N(CC)CCN(CC)C(=O)COCC(=O)N(CCCC)CCCC | TBEE-BisDGA | 0.008 | 1-dodecanol | 1 | Th(IV) |  | 1 | HNO3 | 3 | NaNO3 | [N+](=O)([O-])[O-] | 0.1487628 | 30 | 30 | 1 | 22.37979 | NO | Figure 6 |  | 1 | CCCCN(CCCC)C(=O)COCC(=O)N(CC)CCN(CC)C(=O)COCC(=O)N(CCCC)CCCC | 303.15 | 1.349856 | 1-dodecanol |  | 0 | 0
Synthesis and characterization of bisdiglycolamides for comparable extraction of Th4+, UO22+ and Eu3+ from nitric acid solution | P Ren, ZY Yan, Y Li, ZM Wu, L Wang, LB Zhao, YQ Gao, WS Wu | 2017 | https://doi.org/10.1007/s10967-017-5248-4 | 1 | CCCCN(CCCC)C(=O)COCC(=O)N(CC)CCN(CC)C(=O)COCC(=O)N(CCCC)CCCC | TBEE-BisDGA | 0.008 | 1-dodecanol | 1 | Th(IV) |  | 1 | HNO3 | 3 | NaNO3 | [N+](=O)([O-])[O-] | 0.276301 | 30 | 30 | 1 | 30.29241 | NO | Figure 6 |  | 1 | CCCCN(CCCC)C(=O)COCC(=O)N(CC)CCN(CC)C(=O)COCC(=O)N(CCCC)CCCC | 303.15 | 1.481334 | 1-dodecanol |  | 0 | 0
Synthesis and characterization of bisdiglycolamides for comparable extraction of Th4+, UO22+ and Eu3+ from nitric acid solution | P Ren, ZY Yan, Y Li, ZM Wu, L Wang, LB Zhao, YQ Gao, WS Wu | 2017 | https://doi.org/10.1007/s10967-017-5248-4 | 1 | CCCCN(CCCC)C(=O)COCC(=O)N(CC)CCN(CC)C(=O)COCC(=O)N(CCCC)CCCC | TBEE-BisDGA | 0.008 | 1-dodecanol | 1 | Th(IV) |  | 1 | HNO3 | 3 | NaNO3 | [N+](=O)([O-])[O-] | 0.4038391 | 30 | 30 | 1 | 34.27987 | NO | Figure 6 |  | 1 | CCCCN(CCCC)C(=O)COCC(=O)N(CC)CCN(CC)C(=O)COCC(=O)N(CCCC)CCCC | 303.15 | 1.535039 | 1-dodecanol |  | 0 | 0
Synthesis and characterization of bisdiglycolamides for comparable extraction of Th4+, UO22+ and Eu3+ from nitric acid solution | P Ren, ZY Yan, Y Li, ZM Wu, L Wang, LB Zhao, YQ Gao, WS Wu | 2017 | https://doi.org/10.1007/s10967-017-5248-4 | 1 | CCCCN(CCCC)C(=O)COCC(=O)N(CC)CCN(CC)C(=O)COCC(=O)N(CCCC)CCCC | TBEE-BisDGA | 0.008 | 1-dodecanol | 1 | Th(IV) |  | 1 | HNO3 | 3 | NaNO3 | [N+](=O)([O-])[O-] | 0.5814815 | 30 | 30 | 1 | 39.3888 | NO | Figure 6 |  | 1 | CCCCN(CCCC)C(=O)COCC(=O)N(CC)CCN(CC)C(=O)COCC(=O)N(CCCC)CCCC | 303.15 | 1.595373 | 1-dodecanol |  | 0 | 0
Synthesis and characterization of bisdiglycolamides for comparable extraction of Th4+, UO22+ and Eu3+ from nitric acid solution | P Ren, ZY Yan, Y Li, ZM Wu, L Wang, LB Zhao, YQ Gao, WS Wu | 2017 | https://doi.org/10.1007/s10967-017-5248-4 | 1 | CCCCN(CCCC)C(=O)COCC(=O)N(CC)CCN(CC)C(=O)COCC(=O)N(CCCC)CCCC | TBEE-BisDGA | 0.008 | 1-dodecanol | 1 | Th(IV) |  | 1 | HNO3 | 3 | NaNO3 | [N+](=O)([O-])[O-] | 0.7576055 | 30 | 30 | 1 | 43.81239 | NO | Figure 6 |  | 1 | CCCCN(CCCC)C(=O)COCC(=O)N(CC)CCN(CC)C(=O)COCC(=O)N(CCCC)CCCC | 303.15 | 1.641597 | 1-dodecanol |  | 0 | 0
Synthesis and characterization of bisdiglycolamides for comparable extraction of Th4+, UO22+ and Eu3+ from nitric acid solution | P Ren, ZY Yan, Y Li, ZM Wu, L Wang, LB Zhao, YQ Gao, WS Wu | 2017 | https://doi.org/10.1007/s10967-017-5248-4 | 1 | CCCCN(CCCC)C(=O)COCC(=O)N(CC)CCN(CC)C(=O)COCC(=O)N(CCCC)CCCC | TBEE-BisDGA | 0.008 | 1-dodecanol | 1 | Th(IV) |  | 1 | HNO3 | 3 | NaNO3 | [N+](=O)([O-])[O-] | 0.9914254 | 30 | 30 | 1 | 50.41662 | NO | Figure 6 |  | 1 | CCCCN(CCCC)C(=O)COCC(=O)N(CC)CCN(CC)C(=O)COCC(=O)N(CCCC)CCCC | 303.15 | 1.702574 | 1-dodecanol |  | 0 | 0
Synthesis and characterization of bisdiglycolamides for comparable extraction of Th4+, UO22+ and Eu3+ from nitric acid solution | P Ren, ZY Yan, Y Li, ZM Wu, L Wang, LB Zhao, YQ Gao, WS Wu | 2017 | https://doi.org/10.1007/s10967-017-5248-4 | 1 | CCCCN(CCCC)C(=O)COCC(=O)N(CC)CCN(CC)C(=O)COCC(=O)N(CCCC)CCCC | TBEE-BisDGA | 0.008 | 1-dodecanol | 1 | Th(IV) |  | 1 | HNO3 | 3 | NaNO3 | [N+](=O)([O-])[O-] | 1.205507 | 30 | 30 | 1 | 60.50988 | NO | Figure 6 |  | 1 | CCCCN(CCCC)C(=O)COCC(=O)N(CC)CCN(CC)C(=O)COCC(=O)N(CCCC)CCCC | 303.15 | 1.781826 | 1-dodecanol |  | 0 | 0
Synthesis and characterization of bisdiglycolamides for comparable extraction of Th4+, UO22+ and Eu3+ from nitric acid solution | P Ren, ZY Yan, Y Li, ZM Wu, L Wang, LB Zhao, YQ Gao, WS Wu | 2017 | https://doi.org/10.1007/s10967-017-5248-4 | 1 | CCCCN(CCCC)C(=O)COCC(=O)N(CC)CCN(CC)C(=O)COCC(=O)N(CCCC)CCCC | TBEE-BisDGA | 0.008 | 1-dodecanol | 1 | Th(IV) |  | 1 | HNO3 | 3 | Na2SO4 | [O-]S(=O)(=O)[O-] | 0.06070081 | 30 | 30 | 1 | 17.33316 | NO | Figure 6 |  | 1 | CCCCN(CCCC)C(=O)COCC(=O)N(CC)CCN(CC)C(=O)COCC(=O)N(CCCC)CCCC | 303.15 | 1.238878 | 1-dodecanol |  | 0 | 0
Synthesis and characterization of bisdiglycolamides for comparable extraction of Th4+, UO22+ and Eu3+ from nitric acid solution | P Ren, ZY Yan, Y Li, ZM Wu, L Wang, LB Zhao, YQ Gao, WS Wu | 2017 | https://doi.org/10.1007/s10967-017-5248-4 | 1 | CCCCN(CCCC)C(=O)COCC(=O)N(CC)CCN(CC)C(=O)COCC(=O)N(CCCC)CCCC | TBEE-BisDGA | 0.008 | 1-dodecanol | 1 | Th(IV) |  | 1 | HNO3 | 3 | Na2SO4 | [O-]S(=O)(=O)[O-] | 0.1502812 | 30 | 30 | 1 | 18.57924 | NO | Figure 6 |  | 1 | CCCCN(CCCC)C(=O)COCC(=O)N(CC)CCN(CC)C(=O)COCC(=O)N(CCCC)CCCC | 303.15 | 1.269028 | 1-dodecanol |  | 0 | 0
Synthesis and characterization of bisdiglycolamides for comparable extraction of Th4+, UO22+ and Eu3+ from nitric acid solution | P Ren, ZY Yan, Y Li, ZM Wu, L Wang, LB Zhao, YQ Gao, WS Wu | 2017 | https://doi.org/10.1007/s10967-017-5248-4 | 1 | CCCCN(CCCC)C(=O)COCC(=O)N(CC)CCN(CC)C(=O)COCC(=O)N(CCCC)CCCC | TBEE-BisDGA | 0.008 | 1-dodecanol | 1 | Th(IV) |  | 1 | HNO3 | 3 | Na2SO4 | [O-]S(=O)(=O)[O-] | 0.2702277 | 30 | 30 | 1 | 22.00597 | NO | Figure 6 |  | 1 | CCCCN(CCCC)C(=O)COCC(=O)N(CC)CCN(CC)C(=O)COCC(=O)N(CCCC)CCCC | 303.15 | 1.34254 | 1-dodecanol |  | 0 | 0
Synthesis and characterization of bisdiglycolamides for comparable extraction of Th4+, UO22+ and Eu3+ from nitric acid solution | P Ren, ZY Yan, Y Li, ZM Wu, L Wang, LB Zhao, YQ Gao, WS Wu | 2017 | https://doi.org/10.1007/s10967-017-5248-4 | 1 | CCCCN(CCCC)C(=O)COCC(=O)N(CC)CCN(CC)C(=O)COCC(=O)N(CCCC)CCCC | TBEE-BisDGA | 0.008 | 1-dodecanol | 1 | Th(IV) |  | 1 | HNO3 | 3 | Na2SO4 | [O-]S(=O)(=O)[O-] | 0.3977658 | 30 | 30 | 1 | 25.43269 | NO | Figure 6 |  | 1 | CCCCN(CCCC)C(=O)COCC(=O)N(CC)CCN(CC)C(=O)COCC(=O)N(CCCC)CCCC | 303.15 | 1.405392 | 1-dodecanol |  | 0 | 0
Synthesis and characterization of bisdiglycolamides for comparable extraction of Th4+, UO22+ and Eu3+ from nitric acid solution | P Ren, ZY Yan, Y Li, ZM Wu, L Wang, LB Zhao, YQ Gao, WS Wu | 2017 | https://doi.org/10.1007/s10967-017-5248-4 | 1 | CCCCN(CCCC)C(=O)COCC(=O)N(CC)CCN(CC)C(=O)COCC(=O)N(CCCC)CCCC | TBEE-BisDGA | 0.008 | 1-dodecanol | 1 | Th(IV) |  | 1 | HNO3 | 3 | Na2SO4 | [O-]S(=O)(=O)[O-] | 0.5769265 | 30 | 30 | 1 | 25.6196 | NO | Figure 6 |  | 1 | CCCCN(CCCC)C(=O)COCC(=O)N(CC)CCN(CC)C(=O)COCC(=O)N(CCCC)CCCC | 303.15 | 1.408572 | 1-dodecanol |  | 0 | 0
Synthesis and characterization of bisdiglycolamides for comparable extraction of Th4+, UO22+ and Eu3+ from nitric acid solution | P Ren, ZY Yan, Y Li, ZM Wu, L Wang, LB Zhao, YQ Gao, WS Wu | 2017 | https://doi.org/10.1007/s10967-017-5248-4 | 1 | CCCCN(CCCC)C(=O)COCC(=O)N(CC)CCN(CC)C(=O)COCC(=O)N(CCCC)CCCC | TBEE-BisDGA | 0.008 | 1-dodecanol | 1 | Th(IV) |  | 1 | HNO3 | 3 | Na2SO4 | [O-]S(=O)(=O)[O-] | 0.7591238 | 30 | 30 | 1 | 26.67877 | NO | Figure 6 |  | 1 | CCCCN(CCCC)C(=O)COCC(=O)N(CC)CCN(CC)C(=O)COCC(=O)N(CCCC)CCCC | 303.15 | 1.426166 | 1-dodecanol |  | 0 | 0
Synthesis and characterization of bisdiglycolamides for comparable extraction of Th4+, UO22+ and Eu3+ from nitric acid solution | P Ren, ZY Yan, Y Li, ZM Wu, L Wang, LB Zhao, YQ Gao, WS Wu | 2017 | https://doi.org/10.1007/s10967-017-5248-4 | 1 | CCCCN(CCCC)C(=O)COCC(=O)N(CC)CCN(CC)C(=O)COCC(=O)N(CCCC)CCCC | TBEE-BisDGA | 0.008 | 1-dodecanol | 1 | Th(IV) |  | 1 | HNO3 | 3 | Na2SO4 | [O-]S(=O)(=O)[O-] | 0.9792789 | 30 | 30 | 1 | 27.73794 | NO | Figure 6 |  | 1 | CCCCN(CCCC)C(=O)COCC(=O)N(CC)CCN(CC)C(=O)COCC(=O)N(CCCC)CCCC | 303.15 | 1.443074 | 1-dodecanol |  | 0 | 0
Synthesis and characterization of bisdiglycolamides for comparable extraction of Th4+, UO22+ and Eu3+ from nitric acid solution | P Ren, ZY Yan, Y Li, ZM Wu, L Wang, LB Zhao, YQ Gao, WS Wu | 2017 | https://doi.org/10.1007/s10967-017-5248-4 | 1 | CCCCN(CCCC)C(=O)COCC(=O)N(CC)CCN(CC)C(=O)COCC(=O)N(CCCC)CCCC | TBEE-BisDGA | 0.008 | 1-dodecanol | 1 | Th(IV) |  | 1 | HNO3 | 3 | Na2SO4 | [O-]S(=O)(=O)[O-] | 1.203989 | 30 | 30 | 1 | 28.29868 | NO | Figure 6 |  | 1 | CCCCN(CCCC)C(=O)COCC(=O)N(CC)CCN(CC)C(=O)COCC(=O)N(CCCC)CCCC | 303.15 | 1.451766 | 1-dodecanol |  | 0 | 0
Modified diglycolamides for grouped actinide separation | R Malmbeck, D Magnusson, A Geist | 2017 | https://doi.org/10.1007/s10967-017-5614-2 | 1 | CCCCCCCCCCN(CCCCCCCCCC)C(=O)C(C)OC(C)C(=O)N(CCCCCCCCCC)CCCCCCCCCC | mTDDGA | 0.5 | n-dodecane | 1 | Pu(IV) |  | 127 | HNO3 | 1.6 |  |  |  | 25 | 60 | 1 | 2.8 | NO | Table 3 |  | 127 | CCCCCCCCCCN(CCCCCCCCCC)C(=O)C(C)OC(C)C(=O)N(CCCCCCCCCC)CCCCCCCCCC | 298.15 | 0.447158 | n-dodecane |  | 0 | 0
Modified diglycolamides for grouped actinide separation | R Malmbeck, D Magnusson, A Geist | 2017 | https://doi.org/10.1007/s10967-017-5614-2 | 1 | CCCCCCCCCCN(CCCCCCCCCC)C(=O)C(C)OC(C)C(=O)N(CCCCCCCCCC)CCCCCCCCCC | mTDDGA | 0.5 | n-dodecane | 1 | Pu(IV) |  | 127 | HNO3 | 2.6 |  |  |  | 25 | 60 | 1 | 8.3 | NO | Table 3 |  | 127 | CCCCCCCCCCN(CCCCCCCCCC)C(=O)C(C)OC(C)C(=O)N(CCCCCCCCCC)CCCCCCCCCC | 298.15 | 0.9190781 | n-dodecane |  | 0 | 0
Modified diglycolamides for grouped actinide separation | R Malmbeck, D Magnusson, A Geist | 2017 | https://doi.org/10.1007/s10967-017-5614-2 | 1 | CCCCCCCCCCN(CCCCCCCCCC)C(=O)C(C)OC(C)C(=O)N(CCCCCCCCCC)CCCCCCCCCC | mTDDGA | 0.5 | n-dodecane | 1 | Pu(IV) |  | 127 | HNO3 | 3.6 |  |  |  | 25 | 60 | 1 | 19 | NO | Table 3 |  | 127 | CCCCCCCCCCN(CCCCCCCCCC)C(=O)C(C)OC(C)C(=O)N(CCCCCCCCCC)CCCCCCCCCC | 298.15 | 1.278754 | n-dodecane |  | 0 | 0
Modified diglycolamides for grouped actinide separation | R Malmbeck, D Magnusson, A Geist | 2017 | https://doi.org/10.1007/s10967-017-5614-2 | 1 | CCCCCCCCCCN(CCCCCCCCCC)C(=O)C(C)OC(C)C(=O)N(CCCCCCCCCC)CCCCCCCCCC | mTDDGA | 0.5 | n-dodecane | 1 | Pu(IV) |  | 127 | HNO3 | 4.6 |  |  |  | 25 | 60 | 1 | 38 | NO | Table 3 |  | 127 | CCCCCCCCCCN(CCCCCCCCCC)C(=O)C(C)OC(C)C(=O)N(CCCCCCCCCC)CCCCCCCCCC | 298.15 | 1.579784 | n-dodecane |  | 0 | 0
Modified diglycolamides for grouped actinide separation | R Malmbeck, D Magnusson, A Geist | 2017 | https://doi.org/10.1007/s10967-017-5614-2 | 1 | CCCCCCCCCCN(CCCCCCCCCC)C(=O)C(C)OC(C)C(=O)N(CCCCCCCCCC)CCCCCCCCCC | mTDDGA | 0.5 | n-dodecane | 1 | Pu(IV) |  | 127 | HNO3 | 5.6 |  |  |  | 25 | 60 | 1 | 74 | NO | Table 3 |  | 127 | CCCCCCCCCCN(CCCCCCCCCC)C(=O)C(C)OC(C)C(=O)N(CCCCCCCCCC)CCCCCCCCCC | 298.15 | 1.869232 | n-dodecane |  | 0 | 0
Solvent extraction of An(III) and Ln(III) using TODGA in aromatic diluents to suppress third phase formation | P Weßling, U Müllich, E Guerinoni, A Geist, PJ Panak | 2020 | https://doi.org/10.1016/j.hydromet.2020.105248 | 1 | CCCCCCCCN(CCCCCCCC)C(=O)COCC(=O)N(CCCCCCCC)CCCCCCCC | TODGA | 0.2 | 1,4-diisopropylbenzene | 1 | Am(III) |  | Trace | HNO3 | 1 |  |  |  | 20 | 0.994695 | 1 | 27.36061 | NO | Figure S1 |  | 0 | CCCCCCCCN(CCCCCCCC)C(=O)COCC(=O)N(CCCCCCCC)CCCCCCCC | 293.15 | 1.437126 | 1,4-diisopropylbenzene |  | 0 | 0
Solvent extraction of An(III) and Ln(III) using TODGA in aromatic diluents to suppress third phase formation | P Weßling, U Müllich, E Guerinoni, A Geist, PJ Panak | 2020 | https://doi.org/10.1016/j.hydromet.2020.105248 | 1 | CCCCCCCCN(CCCCCCCC)C(=O)COCC(=O)N(CCCCCCCC)CCCCCCCC | TODGA | 0.2 | 1,4-diisopropylbenzene | 1 | Am(III) |  | Trace | HNO3 | 1 |  |  |  | 20 | 5.013263 | 1 | 27.86826 | NO | Figure S1 |  | 0 | CCCCCCCCN(CCCCCCCC)C(=O)COCC(=O)N(CCCCCCCC)CCCCCCCC | 293.15 | 1.44511 | 1,4-diisopropylbenzene |  | 0 | 0
Solvent extraction of An(III) and Ln(III) using TODGA in aromatic diluents to suppress third phase formation | P Weßling, U Müllich, E Guerinoni, A Geist, PJ Panak | 2020 | https://doi.org/10.1016/j.hydromet.2020.105248 | 1 | CCCCCCCCN(CCCCCCCC)C(=O)COCC(=O)N(CCCCCCCC)CCCCCCCC | TODGA | 0.2 | 1,4-diisopropylbenzene | 1 | Am(III) |  | Trace | HNO3 | 1 |  |  |  | 20 | 9.986737 | 1 | 26.61642 | NO | Figure S1 |  | 0 | CCCCCCCCN(CCCCCCCC)C(=O)COCC(=O)N(CCCCCCCC)CCCCCCCC | 293.15 | 1.42515 | 1,4-diisopropylbenzene |  | 0 | 0
Solvent extraction of An(III) and Ln(III) using TODGA in aromatic diluents to suppress third phase formation | P Weßling, U Müllich, E Guerinoni, A Geist, PJ Panak | 2020 | https://doi.org/10.1016/j.hydromet.2020.105248 | 1 | CCCCCCCCN(CCCCCCCC)C(=O)COCC(=O)N(CCCCCCCC)CCCCCCCC | TODGA | 0.2 | 1,4-diisopropylbenzene | 1 | Am(III) |  | Trace | HNO3 | 1 |  |  |  | 20 | 20.01326 | 1 | 24.1676 | NO | Figure S1 |  | 0 | CCCCCCCCN(CCCCCCCC)C(=O)COCC(=O)N(CCCCCCCC)CCCCCCCC | 293.15 | 1.383234 | 1,4-diisopropylbenzene |  | 0 | 0
Solvent extraction of An(III) and Ln(III) using TODGA in aromatic diluents to suppress third phase formation | P Weßling, U Müllich, E Guerinoni, A Geist, PJ Panak | 2020 | https://doi.org/10.1016/j.hydromet.2020.105248 | 1 | CCCCCCCCN(CCCCCCCC)C(=O)COCC(=O)N(CCCCCCCC)CCCCCCCC | TODGA | 0.2 | 1,4-diisopropylbenzene | 1 | Am(III) |  | Trace | HNO3 | 1 |  |  |  | 20 | 30 | 1 | 26.13158 | NO | Figure S1 |  | 0 | CCCCCCCCN(CCCCCCCC)C(=O)COCC(=O)N(CCCCCCCC)CCCCCCCC | 293.15 | 1.417166 | 1,4-diisopropylbenzene |  | 0 | 0
Solvent extraction of An(III) and Ln(III) using TODGA in aromatic diluents to suppress third phase formation | P Weßling, U Müllich, E Guerinoni, A Geist, PJ Panak | 2020 | https://doi.org/10.1016/j.hydromet.2020.105248 | 1 | CCCCCCCCN(CCCCCCCC)C(=O)COCC(=O)N(CCCCCCCC)CCCCCCCC | TODGA | 0.2 | 1,4-diisopropylbenzene | 1 | Am(III) |  | Trace | HNO3 | 1 |  |  |  | 20 | 60 | 1 | 25.42082 | NO | Figure S1 |  | 0 | CCCCCCCCN(CCCCCCCC)C(=O)COCC(=O)N(CCCCCCCC)CCCCCCCC | 293.15 | 1.40519 | 1,4-diisopropylbenzene |  | 0 | 0
Solvent extraction of An(III) and Ln(III) using TODGA in aromatic diluents to suppress third phase formation | P Weßling, U Müllich, E Guerinoni, A Geist, PJ Panak | 2020 | https://doi.org/10.1016/j.hydromet.2020.105248 | 1 | CCCCCCCCN(CCCCCCCC)C(=O)COCC(=O)N(CCCCCCCC)CCCCCCCC | TODGA | 0.2 | tert-butylbenzene | 1 | Am(III) |  | Trace | HNO3 | 0.04824222 |  |  |  | 20 | 30 | 1 | 0.006594158 | NO | Figure S4A |  | 0 | CCCCCCCCN(CCCCCCCC)C(=O)COCC(=O)N(CCCCCCCC)CCCCCCCC | 293.15 | -2.180841 | tert-butylbenzene |  | 0 | 0
Solvent extraction of An(III) and Ln(III) using TODGA in aromatic diluents to suppress third phase formation | P Weßling, U Müllich, E Guerinoni, A Geist, PJ Panak | 2020 | https://doi.org/10.1016/j.hydromet.2020.105248 | 1 | CCCCCCCCN(CCCCCCCC)C(=O)COCC(=O)N(CCCCCCCC)CCCCCCCC | TODGA | 0.2 | tert-butylbenzene | 1 | Am(III) |  | Trace | HNO3 | 0.121459 |  |  |  | 20 | 30 | 1 | 0.03703302 | NO | Figure S4A |  | 0 | CCCCCCCCN(CCCCCCCC)C(=O)COCC(=O)N(CCCCCCCC)CCCCCCCC | 293.15 | -1.431411 | tert-butylbenzene |  | 0 | 0
Solvent extraction of An(III) and Ln(III) using TODGA in aromatic diluents to suppress third phase formation | P Weßling, U Müllich, E Guerinoni, A Geist, PJ Panak | 2020 | https://doi.org/10.1016/j.hydromet.2020.105248 | 1 | CCCCCCCCN(CCCCCCCC)C(=O)COCC(=O)N(CCCCCCCC)CCCCCCCC | TODGA | 0.2 | tert-butylbenzene | 1 | Am(III) |  | Trace | HNO3 | 0.3041464 |  |  |  | 20 | 30 | 1 | 0.2284277 | NO | Figure S4A |  | 0 | CCCCCCCCN(CCCCCCCC)C(=O)COCC(=O)N(CCCCCCCC)CCCCCCCC | 293.15 | -0.6412512 | tert-butylbenzene |  | 0 | 0
Solvent extraction of An(III) and Ln(III) using TODGA in aromatic diluents to suppress third phase formation | P Weßling, U Müllich, E Guerinoni, A Geist, PJ Panak | 2020 | https://doi.org/10.1016/j.hydromet.2020.105248 | 1 | CCCCCCCCN(CCCCCCCC)C(=O)COCC(=O)N(CCCCCCCC)CCCCCCCC | TODGA | 0.2 | tert-butylbenzene | 1 | Am(III) |  | Trace | HNO3 | 0.4887271 |  |  |  | 20 | 30 | 1 | 0.8491161 | NO | Figure S4A |  | 0 | CCCCCCCCN(CCCCCCCC)C(=O)COCC(=O)N(CCCCCCCC)CCCCCCCC | 293.15 | -0.07103291 | tert-butylbenzene |  | 0 | 0
Solvent extraction of An(III) and Ln(III) using TODGA in aromatic diluents to suppress third phase formation | P Weßling, U Müllich, E Guerinoni, A Geist, PJ Panak | 2020 | https://doi.org/10.1016/j.hydromet.2020.105248 | 1 | CCCCCCCCN(CCCCCCCC)C(=O)COCC(=O)N(CCCCCCCC)CCCCCCCC | TODGA | 0.2 | tert-butylbenzene | 1 | Am(III) |  | Trace | HNO3 | 0.6712913 |  |  |  | 20 | 30 | 1 | 2.543939 | NO | Figure S4A |  | 0 | CCCCCCCCN(CCCCCCCC)C(=O)COCC(=O)N(CCCCCCCC)CCCCCCCC | 293.15 | 0.4055067 | tert-butylbenzene |  | 0 | 0
Solvent extraction of An(III) and Ln(III) using TODGA in aromatic diluents to suppress third phase formation | P Weßling, U Müllich, E Guerinoni, A Geist, PJ Panak | 2020 | https://doi.org/10.1016/j.hydromet.2020.105248 | 1 | CCCCCCCCN(CCCCCCCC)C(=O)COCC(=O)N(CCCCCCCC)CCCCCCCC | TODGA | 0.2 | tert-butylbenzene | 1 | Am(III) |  | Trace | HNO3 | 0.9456285 |  |  |  | 20 | 30 | 1 | 11.51484 | NO | Figure S4A |  | 0 | CCCCCCCCN(CCCCCCCC)C(=O)COCC(=O)N(CCCCCCCC)CCCCCCCC | 293.15 | 1.061258 | tert-butylbenzene |  | 0 | 0
Solvent extraction of An(III) and Ln(III) using TODGA in aromatic diluents to suppress third phase formation | P Weßling, U Müllich, E Guerinoni, A Geist, PJ Panak | 2020 | https://doi.org/10.1016/j.hydromet.2020.105248 | 1 | CCCCCCCCN(CCCCCCCC)C(=O)COCC(=O)N(CCCCCCCC)CCCCCCCC | TODGA | 0.2 | tert-butylbenzene | 1 | Am(III) |  | Trace | HNO3 | 1.862974 |  |  |  | 20 | 30 | 1 | 343.3044 | NO | Figure S4A |  | 0 | CCCCCCCCN(CCCCCCCC)C(=O)COCC(=O)N(CCCCCCCC)CCCCCCCC | 293.15 | 2.535679 | tert-butylbenzene |  | 0 | 0
Solvent extraction of An(III) and Ln(III) using TODGA in aromatic diluents to suppress third phase formation | P Weßling, U Müllich, E Guerinoni, A Geist, PJ Panak | 2020 | https://doi.org/10.1016/j.hydromet.2020.105248 | 1 | CCCCCCCCN(CCCCCCCC)C(=O)COCC(=O)N(CCCCCCCC)CCCCCCCC | TODGA | 0.2 | tert-butylbenzene | 1 | Am(III) |  | Trace | HNO3 | 0.04824222 |  |  |  | 20 | 30 | 1 | 0.01190577 | NO | Figure S4A |  | 0 | CCCCCCCCN(CCCCCCCC)C(=O)COCC(=O)N(CCCCCCCC)CCCCCCCC | 293.15 | -1.924242 | tert-butylbenzene |  | 0 | 0
Solvent extraction of An(III) and Ln(III) using TODGA in aromatic diluents to suppress third phase formation | P Weßling, U Müllich, E Guerinoni, A Geist, PJ Panak | 2020 | https://doi.org/10.1016/j.hydromet.2020.105248 | 1 | CCCCCCCCN(CCCCCCCC)C(=O)COCC(=O)N(CCCCCCCC)CCCCCCCC | TODGA | 0.2 | tert-butylbenzene | 1 | Am(III) |  | Trace | HNO3 | 0.121459 |  |  |  | 20 | 30 | 1 | 0.03738196 | NO | Figure S4A |  | 0 | CCCCCCCCN(CCCCCCCC)C(=O)COCC(=O)N(CCCCCCCC)CCCCCCCC | 293.15 | -1.427338 | tert-butylbenzene |  | 0 | 0
Solvent extraction of An(III) and Ln(III) using TODGA in aromatic diluents to suppress third phase formation | P Weßling, U Müllich, E Guerinoni, A Geist, PJ Panak | 2020 | https://doi.org/10.1016/j.hydromet.2020.105248 | 1 | CCCCCCCCN(CCCCCCCC)C(=O)COCC(=O)N(CCCCCCCC)CCCCCCCC | TODGA | 0.2 | tert-butylbenzene | 1 | Am(III) |  | Trace | HNO3 | 0.3052454 |  |  |  | 20 | 30 | 1 | 0.2327527 | NO | Figure S4A |  | 0 | CCCCCCCCN(CCCCCCCC)C(=O)COCC(=O)N(CCCCCCCC)CCCCCCCC | 293.15 | -0.6331052 | tert-butylbenzene |  | 0 | 0
Solvent extraction of An(III) and Ln(III) using TODGA in aromatic diluents to suppress third phase formation | P Weßling, U Müllich, E Guerinoni, A Geist, PJ Panak | 2020 | https://doi.org/10.1016/j.hydromet.2020.105248 | 1 | CCCCCCCCN(CCCCCCCC)C(=O)COCC(=O)N(CCCCCCCC)CCCCCCCC | TODGA | 0.2 | tert-butylbenzene | 1 | Am(III) |  | Trace | HNO3 | 0.4878465 |  |  |  | 20 | 30 | 1 | 0.7877405 | NO | Figure S4A |  | 0 | CCCCCCCCN(CCCCCCCC)C(=O)COCC(=O)N(CCCCCCCC)CCCCCCCC | 293.15 | -0.1036168 | tert-butylbenzene |  | 0 | 0
Solvent extraction of An(III) and Ln(III) using TODGA in aromatic diluents to suppress third phase formation | P Weßling, U Müllich, E Guerinoni, A Geist, PJ Panak | 2020 | https://doi.org/10.1016/j.hydromet.2020.105248 | 1 | CCCCCCCCN(CCCCCCCC)C(=O)COCC(=O)N(CCCCCCCC)CCCCCCCC | TODGA | 0.2 | tert-butylbenzene | 1 | Am(III) |  | Trace | HNO3 | 0.6712913 |  |  |  | 20 | 30 | 1 | 2.66607 | NO | Figure S4A |  | 0 | CCCCCCCCN(CCCCCCCC)C(=O)COCC(=O)N(CCCCCCCC)CCCCCCCC | 293.15 | 0.4258716 | tert-butylbenzene |  | 0 | 0
Solvent extraction of An(III) and Ln(III) using TODGA in aromatic diluents to suppress third phase formation | P Weßling, U Müllich, E Guerinoni, A Geist, PJ Panak | 2020 | https://doi.org/10.1016/j.hydromet.2020.105248 | 1 | CCCCCCCCN(CCCCCCCC)C(=O)COCC(=O)N(CCCCCCCC)CCCCCCCC | TODGA | 0.2 | tert-butylbenzene | 1 | Am(III) |  | Trace | HNO3 | 1.866337 |  |  |  | 20 | 30 | 1 | 204.9581 | NO | Figure S4A |  | 0 | CCCCCCCCN(CCCCCCCC)C(=O)COCC(=O)N(CCCCCCCC)CCCCCCCC | 293.15 | 2.311665 | tert-butylbenzene |  | 0 | 0
Solvent extraction of An(III) and Ln(III) using TODGA in aromatic diluents to suppress third phase formation | P Weßling, U Müllich, E Guerinoni, A Geist, PJ Panak | 2020 | https://doi.org/10.1016/j.hydromet.2020.105248 | 1 | CCCCCCCCN(CCCCCCCC)C(=O)COCC(=O)N(CCCCCCCC)CCCCCCCC | TODGA | 0.2 | tert-butylbenzene | 1 | Cm(III) |  | Trace | HNO3 | 0.04824222 |  |  |  | 20 | 30 | 1 | 0.008258688 | NO | Figure S4A |  | 0 | CCCCCCCCN(CCCCCCCC)C(=O)COCC(=O)N(CCCCCCCC)CCCCCCCC | 293.15 | -2.083089 | tert-butylbenzene |  | 0 | 0
Solvent extraction of An(III) and Ln(III) using TODGA in aromatic diluents to suppress third phase formation | P Weßling, U Müllich, E Guerinoni, A Geist, PJ Panak | 2020 | https://doi.org/10.1016/j.hydromet.2020.105248 | 1 | CCCCCCCCN(CCCCCCCC)C(=O)COCC(=O)N(CCCCCCCC)CCCCCCCC | TODGA | 0.2 | tert-butylbenzene | 1 | Cm(III) |  | Trace | HNO3 | 0.121459 |  |  |  | 20 | 30 | 1 | 0.03309126 | NO | Figure S4A |  | 0 | CCCCCCCCN(CCCCCCCC)C(=O)COCC(=O)N(CCCCCCCC)CCCCCCCC | 293.15 | -1.480287 | tert-butylbenzene |  | 0 | 0
Solvent extraction of An(III) and Ln(III) using TODGA in aromatic diluents to suppress third phase formation | P Weßling, U Müllich, E Guerinoni, A Geist, PJ Panak | 2020 | https://doi.org/10.1016/j.hydromet.2020.105248 | 1 | CCCCCCCCN(CCCCCCCC)C(=O)COCC(=O)N(CCCCCCCC)CCCCCCCC | TODGA | 0.2 | tert-butylbenzene | 1 | Cm(III) |  | Trace | HNO3 | 0.3046954 |  |  |  | 20 | 30 | 1 | 0.2462253 | NO | Figure S4A |  | 0 | CCCCCCCCN(CCCCCCCC)C(=O)COCC(=O)N(CCCCCCCC)CCCCCCCC | 293.15 | -0.6086673 | tert-butylbenzene |  | 0 | 0
Solvent extraction of An(III) and Ln(III) using TODGA in aromatic diluents to suppress third phase formation | P Weßling, U Müllich, E Guerinoni, A Geist, PJ Panak | 2020 | https://doi.org/10.1016/j.hydromet.2020.105248 | 1 | CCCCCCCCN(CCCCCCCC)C(=O)COCC(=O)N(CCCCCCCC)CCCCCCCC | TODGA | 0.2 | tert-butylbenzene | 1 | Cm(III) |  | Trace | HNO3 | 0.4878465 |  |  |  | 20 | 30 | 1 | 0.8982661 | NO | Figure S4A |  | 0 | CCCCCCCCN(CCCCCCCC)C(=O)COCC(=O)N(CCCCCCCC)CCCCCCCC | 293.15 | -0.04659498 | tert-butylbenzene |  | 0 | 0
Solvent extraction of An(III) and Ln(III) using TODGA in aromatic diluents to suppress third phase formation | P Weßling, U Müllich, E Guerinoni, A Geist, PJ Panak | 2020 | https://doi.org/10.1016/j.hydromet.2020.105248 | 1 | CCCCCCCCN(CCCCCCCC)C(=O)COCC(=O)N(CCCCCCCC)CCCCCCCC | TODGA | 0.2 | tert-butylbenzene | 1 | Cm(III) |  | Trace | HNO3 | 0.672503 |  |  |  | 20 | 30 | 1 | 3.402274 | NO | Figure S4A |  | 0 | CCCCCCCCN(CCCCCCCC)C(=O)COCC(=O)N(CCCCCCCC)CCCCCCCC | 293.15 | 0.5317693 | tert-butylbenzene |  | 0 | 0
Solvent extraction of An(III) and Ln(III) using TODGA in aromatic diluents to suppress third phase formation | P Weßling, U Müllich, E Guerinoni, A Geist, PJ Panak | 2020 | https://doi.org/10.1016/j.hydromet.2020.105248 | 1 | CCCCCCCCN(CCCCCCCC)C(=O)COCC(=O)N(CCCCCCCC)CCCCCCCC | TODGA | 0.2 | tert-butylbenzene | 1 | Cm(III) |  | Trace | HNO3 | 1.866337 |  |  |  | 20 | 30 | 1 | 580.4525 | NO | Figure S4A |  | 0 | CCCCCCCCN(CCCCCCCC)C(=O)COCC(=O)N(CCCCCCCC)CCCCCCCC | 293.15 | 2.763767 | tert-butylbenzene |  | 0 | 0
Insight into the Complexation of Actinides and Lanthanides with Diglycolamide Derivatives: Experimental and Density Functional Theoretical Studies | A. Sengupta, A. Bhattacharyya, W. Verboom, S. M. Ali, P. K. Mohapatra, | 2017 | https://doi.org/10.1021/acs.jpcb.6b11222 | 1 | CCCCCN(CCCCC)C(=O)COCC(=O)N(CCCCC)CCCCC | TPDGA | 0.1 | n-dodecane | 1 | Am(III) |  |  | HNO3 | 3 |  |  |  | 25 | 30 | 1 | 440 | NO | Table 1 |  | 0 | CCCCCN(CCCCC)C(=O)COCC(=O)N(CCCCC)CCCCC | 298.15 | 2.643453 | n-dodecane |  | 0 | 0
Insight into the Complexation of Actinides and Lanthanides with Diglycolamide Derivatives: Experimental and Density Functional Theoretical Studies | A. Sengupta, A. Bhattacharyya, W. Verboom, S. M. Ali, P. K. Mohapatra, | 2017 | https://doi.org/10.1021/acs.jpcb.6b11222 | 1 | CCCCCCN(CCCCCC)C(=O)COCC(=O)N(CCCCCC)CCCCCC | THDGA | 0.1 | n-dodecane | 1 | Am(III) |  |  | HNO3 | 3 |  |  |  | 25 | 30 | 1 | 380 | NO | Table 1 |  | 0 | CCCCCCN(CCCCCC)C(=O)COCC(=O)N(CCCCCC)CCCCCC | 298.15 | 2.579784 | n-dodecane |  | 0 | 0
Insight into the Complexation of Actinides and Lanthanides with Diglycolamide Derivatives: Experimental and Density Functional Theoretical Studies | A. Sengupta, A. Bhattacharyya, W. Verboom, S. M. Ali, P. K. Mohapatra, | 2017 | https://doi.org/10.1021/acs.jpcb.6b11222 | 1 | CCCCCCCCN(CCCCCCCC)C(=O)COCC(=O)N(CCCCCCCC)CCCCCCCC | TODGA | 0.1 | n-dodecane | 1 | Am(III) |  |  | HNO3 | 3 |  |  |  | 25 | 30 | 1 | 321 | NO | Table 1 |  | 0 | CCCCCCCCN(CCCCCCCC)C(=O)COCC(=O)N(CCCCCCCC)CCCCCCCC | 298.15 | 2.506505 | n-dodecane |  | 0 | 0
Insight into the Complexation of Actinides and Lanthanides with Diglycolamide Derivatives: Experimental and Density Functional Theoretical Studies | A. Sengupta, A. Bhattacharyya, W. Verboom, S. M. Ali, P. K. Mohapatra, | 2017 | https://doi.org/10.1021/acs.jpcb.6b11222 | 1 | CCCCCCCCCCCCN(CCCCCCCCCCCC)C(=O)COCC(=O)N(CCCCCCCCCCCC)CCCCCCCCCCCC | TDdDGA | 0.1 | n-dodecane | 1 | Am(III) |  |  | HNO3 | 3 |  |  |  | 25 | 30 | 1 | 225 | NO | Table 1 |  | 0 | CCCCCCCCCCCCN(CCCCCCCCCCCC)C(=O)COCC(=O)N(CCCCCCCCCCCC)CCCCCCCCCCCC | 298.15 | 2.352183 | n-dodecane |  | 0 | 0
Insight into the Complexation of Actinides and Lanthanides with Diglycolamide Derivatives: Experimental and Density Functional Theoretical Studies | A. Sengupta, A. Bhattacharyya, W. Verboom, S. M. Ali, P. K. Mohapatra, | 2017 | https://doi.org/10.1021/acs.jpcb.6b11222 | 1 | CCCCC(CC)CN(CC(CC)CCCC)C(=O)COCC(=O)N(CC(CC)CCCC)CC(CC)CCCC | T2EHDGA | 0.1 | n-dodecane | 1 | Am(III) |  |  | HNO3 | 3 |  |  |  | 25 | 30 | 1 | 35 | NO | Table 1 |  | 0 | CCCCC(CC)CN(CC(CC)CCCC)C(=O)COCC(=O)N(CC(CC)CCCC)CC(CC)CCCC | 298.15 | 1.544068 | n-dodecane |  | 0 | 0
Insight into the Complexation of Actinides and Lanthanides with Diglycolamide Derivatives: Experimental and Density Functional Theoretical Studies | A. Sengupta, A. Bhattacharyya, W. Verboom, S. M. Ali, P. K. Mohapatra, | 2017 | https://doi.org/10.1021/acs.jpcb.6b11222 | 1 | CCCCCN(CCCCC)C(=O)COCC(=O)N(CCCCC)CCCCC | TPDGA | 0.1 | n-dodecane | 1 | Pu(IV) |  |  | HNO3 | 3 |  |  |  | 25 | 30 | 1 | 152 | NO | Table 1 |  | 0 | CCCCCN(CCCCC)C(=O)COCC(=O)N(CCCCC)CCCCC | 298.15 | 2.181844 | n-dodecane |  | 0 | 0
Insight into the Complexation of Actinides and Lanthanides with Diglycolamide Derivatives: Experimental and Density Functional Theoretical Studies | A. Sengupta, A. Bhattacharyya, W. Verboom, S. M. Ali, P. K. Mohapatra, | 2017 | https://doi.org/10.1021/acs.jpcb.6b11222 | 1 | CCCCCCN(CCCCCC)C(=O)COCC(=O)N(CCCCCC)CCCCCC | THDGA | 0.1 | n-dodecane | 1 | Pu(IV) |  |  | HNO3 | 3 |  |  |  | 25 | 30 | 1 | 127 | NO | Table 1 |  | 0 | CCCCCCN(CCCCCC)C(=O)COCC(=O)N(CCCCCC)CCCCCC | 298.15 | 2.103804 | n-dodecane |  | 0 | 0
Insight into the Complexation of Actinides and Lanthanides with Diglycolamide Derivatives: Experimental and Density Functional Theoretical Studies | A. Sengupta, A. Bhattacharyya, W. Verboom, S. M. Ali, P. K. Mohapatra, | 2017 | https://doi.org/10.1021/acs.jpcb.6b11222 | 1 | CCCCCCCCN(CCCCCCCC)C(=O)COCC(=O)N(CCCCCCCC)CCCCCCCC | TODGA | 0.1 | n-dodecane | 1 | Pu(IV) |  |  | HNO3 | 3 |  |  |  | 25 | 30 | 1 | 109 | NO | Table 1 |  | 0 | CCCCCCCCN(CCCCCCCC)C(=O)COCC(=O)N(CCCCCCCC)CCCCCCCC | 298.15 | 2.037426 | n-dodecane |  | 0 | 0
Insight into the Complexation of Actinides and Lanthanides with Diglycolamide Derivatives: Experimental and Density Functional Theoretical Studies | A. Sengupta, A. Bhattacharyya, W. Verboom, S. M. Ali, P. K. Mohapatra, | 2017 | https://doi.org/10.1021/acs.jpcb.6b11222 | 1 | CCCCCCCCCCCCN(CCCCCCCCCCCC)C(=O)COCC(=O)N(CCCCCCCCCCCC)CCCCCCCCCCCC | TDdDGA | 0.1 | n-dodecane | 1 | Pu(IV) |  |  | HNO3 | 3 |  |  |  | 25 | 30 | 1 | 68 | NO | Table 1 |  | 0 | CCCCCCCCCCCCN(CCCCCCCCCCCC)C(=O)COCC(=O)N(CCCCCCCCCCCC)CCCCCCCCCCCC | 298.15 | 1.832509 | n-dodecane |  | 0 | 0
Insight into the Complexation of Actinides and Lanthanides with Diglycolamide Derivatives: Experimental and Density Functional Theoretical Studies | A. Sengupta, A. Bhattacharyya, W. Verboom, S. M. Ali, P. K. Mohapatra, | 2017 | https://doi.org/10.1021/acs.jpcb.6b11222 | 1 | CCCCC(CC)CN(CC(CC)CCCC)C(=O)COCC(=O)N(CC(CC)CCCC)CC(CC)CCCC | T2EHDGA | 0.1 | n-dodecane | 1 | Pu(IV) |  |  | HNO3 | 3 |  |  |  | 25 | 30 | 1 | 5 | NO | Table 1 |  | 0 | CCCCC(CC)CN(CC(CC)CCCC)C(=O)COCC(=O)N(CC(CC)CCCC)CC(CC)CCCC | 298.15 | 0.69897 | n-dodecane |  | 0 | 0
Insight into the Complexation of Actinides and Lanthanides with Diglycolamide Derivatives: Experimental and Density Functional Theoretical Studies | A. Sengupta, A. Bhattacharyya, W. Verboom, S. M. Ali, P. K. Mohapatra, | 2017 | https://doi.org/10.1021/acs.jpcb.6b11222 | 1 | CCCCCN(CCCCC)C(=O)COCC(=O)N(CCCCC)CCCCC | TPDGA | 0.1 | n-dodecane | 1 | U(VI) |  |  | HNO3 | 3 |  |  |  | 25 | 30 | 1 | 42 | NO | Table 1 |  | 0 | CCCCCN(CCCCC)C(=O)COCC(=O)N(CCCCC)CCCCC | 298.15 | 1.623249 | n-dodecane |  | 0 | 0
Insight into the Complexation of Actinides and Lanthanides with Diglycolamide Derivatives: Experimental and Density Functional Theoretical Studies | A. Sengupta, A. Bhattacharyya, W. Verboom, S. M. Ali, P. K. Mohapatra, | 2017 | https://doi.org/10.1021/acs.jpcb.6b11222 | 1 | CCCCCCN(CCCCCC)C(=O)COCC(=O)N(CCCCCC)CCCCCC | THDGA | 0.1 | n-dodecane | 1 | U(VI) |  |  | HNO3 | 3 |  |  |  | 25 | 30 | 1 | 25 | NO | Table 1 |  | 0 | CCCCCCN(CCCCCC)C(=O)COCC(=O)N(CCCCCC)CCCCCC | 298.15 | 1.39794 | n-dodecane |  | 0 | 0
Insight into the Complexation of Actinides and Lanthanides with Diglycolamide Derivatives: Experimental and Density Functional Theoretical Studies | A. Sengupta, A. Bhattacharyya, W. Verboom, S. M. Ali, P. K. Mohapatra, | 2017 | https://doi.org/10.1021/acs.jpcb.6b11222 | 1 | CCCCCCCCN(CCCCCCCC)C(=O)COCC(=O)N(CCCCCCCC)CCCCCCCC | TODGA | 0.1 | n-dodecane | 1 | U(VI) |  |  | HNO3 | 3 |  |  |  | 25 | 30 | 1 | 11 | NO | Table 1 |  | 0 | CCCCCCCCN(CCCCCCCC)C(=O)COCC(=O)N(CCCCCCCC)CCCCCCCC | 298.15 | 1.041393 | n-dodecane |  | 0 | 0
Insight into the Complexation of Actinides and Lanthanides with Diglycolamide Derivatives: Experimental and Density Functional Theoretical Studies | A. Sengupta, A. Bhattacharyya, W. Verboom, S. M. Ali, P. K. Mohapatra, | 2017 | https://doi.org/10.1021/acs.jpcb.6b11222 | 1 | CCCCCCCCCCCCN(CCCCCCCCCCCC)C(=O)COCC(=O)N(CCCCCCCCCCCC)CCCCCCCCCCCC | TDdDGA | 0.1 | n-dodecane | 1 | U(VI) |  |  | HNO3 | 3 |  |  |  | 25 | 30 | 1 | 3 | NO | Table 1 |  | 0 | CCCCCCCCCCCCN(CCCCCCCCCCCC)C(=O)COCC(=O)N(CCCCCCCCCCCC)CCCCCCCCCCCC | 298.15 | 0.4771213 | n-dodecane |  | 0 | 0
Insight into the Complexation of Actinides and Lanthanides with Diglycolamide Derivatives: Experimental and Density Functional Theoretical Studies | A. Sengupta, A. Bhattacharyya, W. Verboom, S. M. Ali, P. K. Mohapatra, | 2017 | https://doi.org/10.1021/acs.jpcb.6b11222 | 1 | CCCCC(CC)CN(CC(CC)CCCC)C(=O)COCC(=O)N(CC(CC)CCCC)CC(CC)CCCC | T2EHDGA | 0.1 | n-dodecane | 1 | U(VI) |  |  | HNO3 | 3 |  |  |  | 25 | 30 | 1 | 0.38 | NO | Table 1 |  | 0 | CCCCC(CC)CN(CC(CC)CCCC)C(=O)COCC(=O)N(CC(CC)CCCC)CC(CC)CCCC | 298.15 | -0.4202164 | n-dodecane |  | 0 | 0
Benze+A1514:V1519ne-centered tripodal diglycolamides: synthesis, metal ion extraction, luminescence spectroscopy, and DFT studies | A. Leoncini, S. A. Ansari, P. K. Mohapatra, A. Boda, S. M. Ali, A. Sengupta, J. Huskens, W. Verboom, | 2017 | https://doi.org/10.1039/C6DT04034A | 1 | CCCCCCCCN(CCCCCCCC)C(=O)COCC(=O)NCCc1c(CC)c(CCNC(=O)COCC(=O)N(CCCCCCCC)CCCCCCCC)c(CC)c(CCNC(=O)COCC(=O)N(CCCCCCCC)CCCCCCCC)c1CC | HOEtBenDGA | 0.1995707 | n-dodecane with 5 vol% iso-decanol | 1 | Am(III) |  | 0.0001 | HNO3 | 1 |  |  |  | 25 | 60 | 1 | 0.5910528 | NO | Figure S1 |  | 0.0001 | CCCCCCCCN(CCCCCCCC)C(=O)COCC(=O)NCCc1c(CC)c(CCNC(=O)COCC(=O)N(CCCCCCCC)CCCCCCCC)c(CC)c(CCNC(=O)COCC(=O)N(CCCCCCCC)CCCCCCCC)c1CC | 298.15 | -0.2283737 | n-dodecane | iso-decanol | 5 | 0.05
Benze+A1514:V1519ne-centered tripodal diglycolamides: synthesis, metal ion extraction, luminescence spectroscopy, and DFT studies | A. Leoncini, S. A. Ansari, P. K. Mohapatra, A. Boda, S. M. Ali, A. Sengupta, J. Huskens, W. Verboom, | 2017 | https://doi.org/10.1039/C6DT04034A | 1 | CCCCCCCCN(CCCCCCCC)C(=O)COCC(=O)NCCc1c(CC)c(CCNC(=O)COCC(=O)N(CCCCCCCC)CCCCCCCC)c(CC)c(CCNC(=O)COCC(=O)N(CCCCCCCC)CCCCCCCC)c1CC | HOEtBenDGA | 0.4000642 | n-dodecane with 5 vol% iso-decanol | 1 | Am(III) |  | 0.0001 | HNO3 | 1 |  |  |  | 25 | 60 | 1 | 1.321622 | NO | Figure S1 |  | 0.0001 | CCCCCCCCN(CCCCCCCC)C(=O)COCC(=O)NCCc1c(CC)c(CCNC(=O)COCC(=O)N(CCCCCCCC)CCCCCCCC)c(CC)c(CCNC(=O)COCC(=O)N(CCCCCCCC)CCCCCCCC)c1CC | 298.15 | 0.1211073 | n-dodecane | iso-decanol | 5 | 0.05
Benze+A1514:V1519ne-centered tripodal diglycolamides: synthesis, metal ion extraction, luminescence spectroscopy, and DFT studies | A. Leoncini, S. A. Ansari, P. K. Mohapatra, A. Boda, S. M. Ali, A. Sengupta, J. Huskens, W. Verboom, | 2017 | https://doi.org/10.1039/C6DT04034A | 1 | CCCCCCCCN(CCCCCCCC)C(=O)COCC(=O)NCCc1c(CC)c(CCNC(=O)COCC(=O)N(CCCCCCCC)CCCCCCCC)c(CC)c(CCNC(=O)COCC(=O)N(CCCCCCCC)CCCCCCCC)c1CC | HOEtBenDGA | 0.5988906 | n-dodecane with 5 vol% iso-decanol | 1 | Am(III) |  | 0.0001 | HNO3 | 1 |  |  |  | 25 | 60 | 1 | 2.308457 | NO | Figure S1 |  | 0.0001 | CCCCCCCCN(CCCCCCCC)C(=O)COCC(=O)NCCc1c(CC)c(CCNC(=O)COCC(=O)N(CCCCCCCC)CCCCCCCC)c(CC)c(CCNC(=O)COCC(=O)N(CCCCCCCC)CCCCCCCC)c1CC | 298.15 | 0.3633218 | n-dodecane | iso-decanol | 5 | 0.05
Benze+A1514:V1519ne-centered tripodal diglycolamides: synthesis, metal ion extraction, luminescence spectroscopy, and DFT studies | A. Leoncini, S. A. Ansari, P. K. Mohapatra, A. Boda, S. M. Ali, A. Sengupta, J. Huskens, W. Verboom, | 2017 | https://doi.org/10.1039/C6DT04034A | 1 | CCCCCCCCN(CCCCCCCC)C(=O)COCC(=O)NCCc1c(CC)c(CCNC(=O)COCC(=O)N(CCCCCCCC)CCCCCCCC)c(CC)c(CCNC(=O)COCC(=O)N(CCCCCCCC)CCCCCCCC)c1CC | HOEtBenDGA | 0.798411 | n-dodecane with 5 vol% iso-decanol | 1 | Am(III) |  | 0.0001 | HNO3 | 1 |  |  |  | 25 | 60 | 1 | 3.693806 | NO | Figure S1 |  | 0.0001 | CCCCCCCCN(CCCCCCCC)C(=O)COCC(=O)NCCc1c(CC)c(CCNC(=O)COCC(=O)N(CCCCCCCC)CCCCCCCC)c(CC)c(CCNC(=O)COCC(=O)N(CCCCCCCC)CCCCCCCC)c1CC | 298.15 | 0.567474 | n-dodecane | iso-decanol | 5 | 0.05
Benze+A1514:V1519ne-centered tripodal diglycolamides: synthesis, metal ion extraction, luminescence spectroscopy, and DFT studies | A. Leoncini, S. A. Ansari, P. K. Mohapatra, A. Boda, S. M. Ali, A. Sengupta, J. Huskens, W. Verboom, | 2017 | https://doi.org/10.1039/C6DT04034A | 1 | CCCCCCCCN(CCCCCCCC)C(=O)COCC(=O)NCCc1c(CC)c(CCNC(=O)COCC(=O)N(CCCCCCCC)CCCCCCCC)c(CC)c(CCNC(=O)COCC(=O)N(CCCCCCCC)CCCCCCCC)c1CC | HOEtBenDGA | 0.9977735 | n-dodecane with 5 vol% iso-decanol | 1 | Am(III) |  | 0.0001 | HNO3 | 1 |  |  |  | 25 | 60 | 1 | 5.414571 | NO | Figure S1 |  | 0.0001 | CCCCCCCCN(CCCCCCCC)C(=O)COCC(=O)NCCc1c(CC)c(CCNC(=O)COCC(=O)N(CCCCCCCC)CCCCCCCC)c(CC)c(CCNC(=O)COCC(=O)N(CCCCCCCC)CCCCCCCC)c1CC | 298.15 | 0.733564 | n-dodecane | iso-decanol | 5 | 0.05
Benze+A1514:V1519ne-centered tripodal diglycolamides: synthesis, metal ion extraction, luminescence spectroscopy, and DFT studies | A. Leoncini, S. A. Ansari, P. K. Mohapatra, A. Boda, S. M. Ali, A. Sengupta, J. Huskens, W. Verboom, | 2017 | https://doi.org/10.1039/C6DT04034A | 1 | CCCCCCCCN(CCCCCCCC)C(=O)COCC(=O)NCCNC(=O)c1cc(C(=O)NCCNC(=O)COCC(=O)N(CCCCCCCC)CCCCCCCC)cc(C(=O)NCCNC(=O)COCC(=O)N(CCCCCCCC)CCCCCCCC)c1 | HOAmBenDGA | 0.1995707 | n-dodecane with 5 vol% iso-decanol | 1 | Am(III) |  | 0.0001 | HNO3 | 1 |  |  |  | 25 | 60 | 1 | 0.1201116 | NO | Figure S1 |  | 0.0001 | CCCCCCCCN(CCCCCCCC)C(=O)COCC(=O)NCCNC(=O)c1cc(C(=O)NCCNC(=O)COCC(=O)N(CCCCCCCC)CCCCCCCC)cc(C(=O)NCCNC(=O)COCC(=O)N(CCCCCCCC)CCCCCCCC)c1 | 298.15 | -0.9204152 | n-dodecane | iso-decanol | 5 | 0.05
Benze+A1514:V1519ne-centered tripodal diglycolamides: synthesis, metal ion extraction, luminescence spectroscopy, and DFT studies | A. Leoncini, S. A. Ansari, P. K. Mohapatra, A. Boda, S. M. Ali, A. Sengupta, J. Huskens, W. Verboom, | 2017 | https://doi.org/10.1039/C6DT04034A | 1 | CCCCCCCCN(CCCCCCCC)C(=O)COCC(=O)NCCNC(=O)c1cc(C(=O)NCCNC(=O)COCC(=O)N(CCCCCCCC)CCCCCCCC)cc(C(=O)NCCNC(=O)COCC(=O)N(CCCCCCCC)CCCCCCCC)c1 | HOAmBenDGA | 0.3991735 | n-dodecane with 5 vol% iso-decanol | 1 | Am(III) |  | 0.0001 | HNO3 | 1 |  |  |  | 25 | 60 | 1 | 0.4544012 | NO | Figure S1 |  | 0.0001 | CCCCCCCCN(CCCCCCCC)C(=O)COCC(=O)NCCNC(=O)c1cc(C(=O)NCCNC(=O)COCC(=O)N(CCCCCCCC)CCCCCCCC)cc(C(=O)NCCNC(=O)COCC(=O)N(CCCCCCCC)CCCCCCCC)c1 | 298.15 | -0.3425606 | n-dodecane | iso-decanol | 5 | 0.05
Benze+A1514:V1519ne-centered tripodal diglycolamides: synthesis, metal ion extraction, luminescence spectroscopy, and DFT studies | A. Leoncini, S. A. Ansari, P. K. Mohapatra, A. Boda, S. M. Ali, A. Sengupta, J. Huskens, W. Verboom, | 2017 | https://doi.org/10.1039/C6DT04034A | 1 | CCCCCCCCN(CCCCCCCC)C(=O)COCC(=O)NCCNC(=O)c1cc(C(=O)NCCNC(=O)COCC(=O)N(CCCCCCCC)CCCCCCCC)cc(C(=O)NCCNC(=O)COCC(=O)N(CCCCCCCC)CCCCCCCC)c1 | HOAmBenDGA | 0.5988906 | n-dodecane with 5 vol% iso-decanol | 1 | Am(III) |  | 0.0001 | HNO3 | 1 |  |  |  | 25 | 60 | 1 | 0.9308038 | NO | Figure S1 |  | 0.0001 | CCCCCCCCN(CCCCCCCC)C(=O)COCC(=O)NCCNC(=O)c1cc(C(=O)NCCNC(=O)COCC(=O)N(CCCCCCCC)CCCCCCCC)cc(C(=O)NCCNC(=O)COCC(=O)N(CCCCCCCC)CCCCCCCC)c1 | 298.15 | -0.03114187 | n-dodecane | iso-decanol | 5 | 0.05
Benze+A1514:V1519ne-centered tripodal diglycolamides: synthesis, metal ion extraction, luminescence spectroscopy, and DFT studies | A. Leoncini, S. A. Ansari, P. K. Mohapatra, A. Boda, S. M. Ali, A. Sengupta, J. Huskens, W. Verboom, | 2017 | https://doi.org/10.1039/C6DT04034A | 1 | CCCCCCCCN(CCCCCCCC)C(=O)COCC(=O)NCCNC(=O)c1cc(C(=O)NCCNC(=O)COCC(=O)N(CCCCCCCC)CCCCCCCC)cc(C(=O)NCCNC(=O)COCC(=O)N(CCCCCCCC)CCCCCCCC)c1 | HOAmBenDGA | 0.798411 | n-dodecane with 5 vol% iso-decanol | 1 | Am(III) |  | 0.0001 | HNO3 | 1 |  |  |  | 25 | 60 | 1 | 1.525426 | NO | Figure S1 |  | 0.0001 | CCCCCCCCN(CCCCCCCC)C(=O)COCC(=O)NCCNC(=O)c1cc(C(=O)NCCNC(=O)COCC(=O)N(CCCCCCCC)CCCCCCCC)cc(C(=O)NCCNC(=O)COCC(=O)N(CCCCCCCC)CCCCCCCC)c1 | 298.15 | 0.183391 | n-dodecane | iso-decanol | 5 | 0.05
Benze+A1514:V1519ne-centered tripodal diglycolamides: synthesis, metal ion extraction, luminescence spectroscopy, and DFT studies | A. Leoncini, S. A. Ansari, P. K. Mohapatra, A. Boda, S. M. Ali, A. Sengupta, J. Huskens, W. Verboom, | 2017 | https://doi.org/10.1039/C6DT04034A | 1 | CCCCCCCCN(CCCCCCCC)C(=O)COCC(=O)NCCNC(=O)c1cc(C(=O)NCCNC(=O)COCC(=O)N(CCCCCCCC)CCCCCCCC)cc(C(=O)NCCNC(=O)COCC(=O)N(CCCCCCCC)CCCCCCCC)c1 | HOAmBenDGA | 1 | n-dodecane with 5 vol% iso-decanol | 1 | Am(III) |  | 0.0001 | HNO3 | 1 |  |  |  | 25 | 60 | 1 | 2.271964 | NO | Figure S1 |  | 0.0001 | CCCCCCCCN(CCCCCCCC)C(=O)COCC(=O)NCCNC(=O)c1cc(C(=O)NCCNC(=O)COCC(=O)N(CCCCCCCC)CCCCCCCC)cc(C(=O)NCCNC(=O)COCC(=O)N(CCCCCCCC)CCCCCCCC)c1 | 298.15 | 0.3564014 | n-dodecane | iso-decanol | 5 | 0.05
Benze+A1514:V1519ne-centered tripodal diglycolamides: synthesis, metal ion extraction, luminescence spectroscopy, and DFT studies | A. Leoncini, S. A. Ansari, P. K. Mohapatra, A. Boda, S. M. Ali, A. Sengupta, J. Huskens, W. Verboom, | 2017 | https://doi.org/10.1039/C6DT04034A | 1 | CCCCCCCCN(CCCCCCCC)C(=O)COCC(=O)NCCCOc1cc(OCCCNC(=O)COCC(=O)N(CCCCCCCC)CCCCCCCC)cc(OCCCNC(=O)COCC(=O)N(CCCCCCCC)CCCCCCCC)c1 | HOOxyBenDGA | 0.2000161 | n-dodecane with 5 vol% iso-decanol | 1 | Am(III) |  | 0.0001 | HNO3 | 1 |  |  |  | 25 | 60 | 1 | 0.06451914 | NO | Figure S1 |  | 0.0001 | CCCCCCCCN(CCCCCCCC)C(=O)COCC(=O)NCCCOc1cc(OCCCNC(=O)COCC(=O)N(CCCCCCCC)CCCCCCCC)cc(OCCCNC(=O)COCC(=O)N(CCCCCCCC)CCCCCCCC)c1 | 298.15 | -1.190311 | n-dodecane | iso-decanol | 5 | 0.05
Benze+A1514:V1519ne-centered tripodal diglycolamides: synthesis, metal ion extraction, luminescence spectroscopy, and DFT studies | A. Leoncini, S. A. Ansari, P. K. Mohapatra, A. Boda, S. M. Ali, A. Sengupta, J. Huskens, W. Verboom, | 2017 | https://doi.org/10.1039/C6DT04034A | 1 | CCCCCCCCN(CCCCCCCC)C(=O)COCC(=O)NCCCOc1cc(OCCCNC(=O)COCC(=O)N(CCCCCCCC)CCCCCCCC)cc(OCCCNC(=O)COCC(=O)N(CCCCCCCC)CCCCCCCC)c1 | HOOxyBenDGA | 0.4000642 | n-dodecane with 5 vol% iso-decanol | 1 | Am(III) |  | 0.0001 | HNO3 | 1 |  |  |  | 25 | 60 | 1 | 0.4000149 | NO | Figure S1 |  | 0.0001 | CCCCCCCCN(CCCCCCCC)C(=O)COCC(=O)NCCCOc1cc(OCCCNC(=O)COCC(=O)N(CCCCCCCC)CCCCCCCC)cc(OCCCNC(=O)COCC(=O)N(CCCCCCCC)CCCCCCCC)c1 | 298.15 | -0.3979239 | n-dodecane | iso-decanol | 5 | 0.05
Benze+A1514:V1519ne-centered tripodal diglycolamides: synthesis, metal ion extraction, luminescence spectroscopy, and DFT studies | A. Leoncini, S. A. Ansari, P. K. Mohapatra, A. Boda, S. M. Ali, A. Sengupta, J. Huskens, W. Verboom, | 2017 | https://doi.org/10.1039/C6DT04034A | 1 | CCCCCCCCN(CCCCCCCC)C(=O)COCC(=O)NCCCOc1cc(OCCCNC(=O)COCC(=O)N(CCCCCCCC)CCCCCCCC)cc(OCCCNC(=O)COCC(=O)N(CCCCCCCC)CCCCCCCC)c1 | HOOxyBenDGA | 0.5988906 | n-dodecane with 5 vol% iso-decanol | 1 | Am(III) |  | 0.0001 | HNO3 | 1 |  |  |  | 25 | 60 | 1 | 1.126946 | NO | Figure S1 |  | 0.0001 | CCCCCCCCN(CCCCCCCC)C(=O)COCC(=O)NCCCOc1cc(OCCCNC(=O)COCC(=O)N(CCCCCCCC)CCCCCCCC)cc(OCCCNC(=O)COCC(=O)N(CCCCCCCC)CCCCCCCC)c1 | 298.15 | 0.05190311 | n-dodecane | iso-decanol | 5 | 0.05
Benze+A1514:V1519ne-centered tripodal diglycolamides: synthesis, metal ion extraction, luminescence spectroscopy, and DFT studies | A. Leoncini, S. A. Ansari, P. K. Mohapatra, A. Boda, S. M. Ali, A. Sengupta, J. Huskens, W. Verboom, | 2017 | https://doi.org/10.1039/C6DT04034A | 1 | CCCCCCCCN(CCCCCCCC)C(=O)COCC(=O)NCCCOc1cc(OCCCNC(=O)COCC(=O)N(CCCCCCCC)CCCCCCCC)cc(OCCCNC(=O)COCC(=O)N(CCCCCCCC)CCCCCCCC)c1 | HOOxyBenDGA | 0.798411 | n-dodecane with 5 vol% iso-decanol | 1 | Am(III) |  | 0.0001 | HNO3 | 1 |  |  |  | 25 | 60 | 1 | 2.253934 | NO | Figure S1 |  | 0.0001 | CCCCCCCCN(CCCCCCCC)C(=O)COCC(=O)NCCCOc1cc(OCCCNC(=O)COCC(=O)N(CCCCCCCC)CCCCCCCC)cc(OCCCNC(=O)COCC(=O)N(CCCCCCCC)CCCCCCCC)c1 | 298.15 | 0.3529412 | n-dodecane | iso-decanol | 5 | 0.05
Benze+A1514:V1519ne-centered tripodal diglycolamides: synthesis, metal ion extraction, luminescence spectroscopy, and DFT studies | A. Leoncini, S. A. Ansari, P. K. Mohapatra, A. Boda, S. M. Ali, A. Sengupta, J. Huskens, W. Verboom, | 2017 | https://doi.org/10.1039/C6DT04034A | 1 | CCCCCCCCN(CCCCCCCC)C(=O)COCC(=O)NCCCOc1cc(OCCCNC(=O)COCC(=O)N(CCCCCCCC)CCCCCCCC)cc(OCCCNC(=O)COCC(=O)N(CCCCCCCC)CCCCCCCC)c1 | HOOxyBenDGA | 0.9977735 | n-dodecane with 5 vol% iso-decanol | 1 | Am(III) |  | 0.0001 | HNO3 | 1 |  |  |  | 25 | 60 | 1 | 3.936912 | NO | Figure S1 |  | 0.0001 | CCCCCCCCN(CCCCCCCC)C(=O)COCC(=O)NCCCOc1cc(OCCCNC(=O)COCC(=O)N(CCCCCCCC)CCCCCCCC)cc(OCCCNC(=O)COCC(=O)N(CCCCCCCC)CCCCCCCC)c1 | 298.15 | 0.5951557 | n-dodecane | iso-decanol | 5 | 0.05
Benze+A1514:V1519ne-centered tripodal diglycolamides: synthesis, metal ion extraction, luminescence spectroscopy, and DFT studies | A. Leoncini, S. A. Ansari, P. K. Mohapatra, A. Boda, S. M. Ali, A. Sengupta, J. Huskens, W. Verboom, | 2017 | https://doi.org/10.1039/C6DT04034A | 1 | CCCCCCCCN(CCCCCCCC)C(=O)COCC(=O)NCCc1c(CC)c(CCNC(=O)COCC(=O)N(CCCCCCCC)CCCCCCCC)c(CC)c(CCNC(=O)COCC(=O)N(CCCCCCCC)CCCCCCCC)c1CC | HOEtBenDGA | 0.001 | n-dodecane with 5 vol% iso-decanol | 1 | Am(III) |  | 0.0001 | HNO3 | 3 |  |  |  | 25 | 2 | 1 | 114.8931 | NO | Figure S2 |  | 0.0001 | CCCCCCCCN(CCCCCCCC)C(=O)COCC(=O)NCCc1c(CC)c(CCNC(=O)COCC(=O)N(CCCCCCCC)CCCCCCCC)c(CC)c(CCNC(=O)COCC(=O)N(CCCCCCCC)CCCCCCCC)c1CC | 298.15 | 2.060294 | n-dodecane | iso-decanol | 5 | 0.05
Benze+A1514:V1519ne-centered tripodal diglycolamides: synthesis, metal ion extraction, luminescence spectroscopy, and DFT studies | A. Leoncini, S. A. Ansari, P. K. Mohapatra, A. Boda, S. M. Ali, A. Sengupta, J. Huskens, W. Verboom, | 2017 | https://doi.org/10.1039/C6DT04034A | 1 | CCCCCCCCN(CCCCCCCC)C(=O)COCC(=O)NCCc1c(CC)c(CCNC(=O)COCC(=O)N(CCCCCCCC)CCCCCCCC)c(CC)c(CCNC(=O)COCC(=O)N(CCCCCCCC)CCCCCCCC)c1CC | HOEtBenDGA | 0.001 | n-dodecane with 5 vol% iso-decanol | 1 | Am(III) |  | 0.0001 | HNO3 | 3 |  |  |  | 25 | 5 | 1 | 196.8419 | NO | Figure S2 |  | 0.0001 | CCCCCCCCN(CCCCCCCC)C(=O)COCC(=O)NCCc1c(CC)c(CCNC(=O)COCC(=O)N(CCCCCCCC)CCCCCCCC)c(CC)c(CCNC(=O)COCC(=O)N(CCCCCCCC)CCCCCCCC)c1CC | 298.15 | 2.294118 | n-dodecane | iso-decanol | 5 | 0.05
Benze+A1514:V1519ne-centered tripodal diglycolamides: synthesis, metal ion extraction, luminescence spectroscopy, and DFT studies | A. Leoncini, S. A. Ansari, P. K. Mohapatra, A. Boda, S. M. Ali, A. Sengupta, J. Huskens, W. Verboom, | 2017 | https://doi.org/10.1039/C6DT04034A | 1 | CCCCCCCCN(CCCCCCCC)C(=O)COCC(=O)NCCc1c(CC)c(CCNC(=O)COCC(=O)N(CCCCCCCC)CCCCCCCC)c(CC)c(CCNC(=O)COCC(=O)N(CCCCCCCC)CCCCCCCC)c1CC | HOEtBenDGA | 0.001 | n-dodecane with 5 vol% iso-decanol | 1 | Am(III) |  | 0.0001 | HNO3 | 3 |  |  |  | 25 | 10 | 1 | 233.9471 | NO | Figure S2 |  | 0.0001 | CCCCCCCCN(CCCCCCCC)C(=O)COCC(=O)NCCc1c(CC)c(CCNC(=O)COCC(=O)N(CCCCCCCC)CCCCCCCC)c(CC)c(CCNC(=O)COCC(=O)N(CCCCCCCC)CCCCCCCC)c1CC | 298.15 | 2.369118 | n-dodecane | iso-decanol | 5 | 0.05
Benze+A1514:V1519ne-centered tripodal diglycolamides: synthesis, metal ion extraction, luminescence spectroscopy, and DFT studies | A. Leoncini, S. A. Ansari, P. K. Mohapatra, A. Boda, S. M. Ali, A. Sengupta, J. Huskens, W. Verboom, | 2017 | https://doi.org/10.1039/C6DT04034A | 1 | CCCCCCCCN(CCCCCCCC)C(=O)COCC(=O)NCCc1c(CC)c(CCNC(=O)COCC(=O)N(CCCCCCCC)CCCCCCCC)c(CC)c(CCNC(=O)COCC(=O)N(CCCCCCCC)CCCCCCCC)c1CC | HOEtBenDGA | 0.001 | n-dodecane with 5 vol% iso-decanol | 1 | Am(III) |  | 0.0001 | HNO3 | 3 |  |  |  | 25 | 15 | 1 | 248.6499 | NO | Figure S2 |  | 0.0001 | CCCCCCCCN(CCCCCCCC)C(=O)COCC(=O)NCCc1c(CC)c(CCNC(=O)COCC(=O)N(CCCCCCCC)CCCCCCCC)c(CC)c(CCNC(=O)COCC(=O)N(CCCCCCCC)CCCCCCCC)c1CC | 298.15 | 2.395588 | n-dodecane | iso-decanol | 5 | 0.05
Benze+A1514:V1519ne-centered tripodal diglycolamides: synthesis, metal ion extraction, luminescence spectroscopy, and DFT studies | A. Leoncini, S. A. Ansari, P. K. Mohapatra, A. Boda, S. M. Ali, A. Sengupta, J. Huskens, W. Verboom, | 2017 | https://doi.org/10.1039/C6DT04034A | 1 | CCCCCCCCN(CCCCCCCC)C(=O)COCC(=O)NCCc1c(CC)c(CCNC(=O)COCC(=O)N(CCCCCCCC)CCCCCCCC)c(CC)c(CCNC(=O)COCC(=O)N(CCCCCCCC)CCCCCCCC)c1CC | HOEtBenDGA | 0.001 | n-dodecane with 5 vol% iso-decanol | 1 | Am(III) |  | 0.0001 | HNO3 | 3 |  |  |  | 25 | 20 | 1 | 238.7488 | NO | Figure S2 |  | 0.0001 | CCCCCCCCN(CCCCCCCC)C(=O)COCC(=O)NCCc1c(CC)c(CCNC(=O)COCC(=O)N(CCCCCCCC)CCCCCCCC)c(CC)c(CCNC(=O)COCC(=O)N(CCCCCCCC)CCCCCCCC)c1CC | 298.15 | 2.377941 | n-dodecane | iso-decanol | 5 | 0.05
Benze+A1514:V1519ne-centered tripodal diglycolamides: synthesis, metal ion extraction, luminescence spectroscopy, and DFT studies | A. Leoncini, S. A. Ansari, P. K. Mohapatra, A. Boda, S. M. Ali, A. Sengupta, J. Huskens, W. Verboom, | 2017 | https://doi.org/10.1039/C6DT04034A | 1 | CCCCCCCCN(CCCCCCCC)C(=O)COCC(=O)NCCc1c(CC)c(CCNC(=O)COCC(=O)N(CCCCCCCC)CCCCCCCC)c(CC)c(CCNC(=O)COCC(=O)N(CCCCCCCC)CCCCCCCC)c1CC | HOEtBenDGA | 0.001 | n-dodecane with 5 vol% iso-decanol | 1 | Am(III) |  | 0.0001 | HNO3 | 3 |  |  |  | 25 | 30 | 1 | 256.3442 | NO | Figure S2 |  | 0.0001 | CCCCCCCCN(CCCCCCCC)C(=O)COCC(=O)NCCc1c(CC)c(CCNC(=O)COCC(=O)N(CCCCCCCC)CCCCCCCC)c(CC)c(CCNC(=O)COCC(=O)N(CCCCCCCC)CCCCCCCC)c1CC | 298.15 | 2.408824 | n-dodecane | iso-decanol | 5 | 0.05
Benze+A1514:V1519ne-centered tripodal diglycolamides: synthesis, metal ion extraction, luminescence spectroscopy, and DFT studies | A. Leoncini, S. A. Ansari, P. K. Mohapatra, A. Boda, S. M. Ali, A. Sengupta, J. Huskens, W. Verboom, | 2017 | https://doi.org/10.1039/C6DT04034A | 1 | CCCCCCCCN(CCCCCCCC)C(=O)COCC(=O)NCCc1c(CC)c(CCNC(=O)COCC(=O)N(CCCCCCCC)CCCCCCCC)c(CC)c(CCNC(=O)COCC(=O)N(CCCCCCCC)CCCCCCCC)c1CC | HOEtBenDGA | 0.001 | n-dodecane with 5 vol% iso-decanol | 1 | Am(III) |  | 0.0001 | HNO3 | 3 |  |  |  | 25 | 45 | 1 | 233.9471 | NO | Figure S2 |  | 0.0001 | CCCCCCCCN(CCCCCCCC)C(=O)COCC(=O)NCCc1c(CC)c(CCNC(=O)COCC(=O)N(CCCCCCCC)CCCCCCCC)c(CC)c(CCNC(=O)COCC(=O)N(CCCCCCCC)CCCCCCCC)c1CC | 298.15 | 2.369118 | n-dodecane | iso-decanol | 5 | 0.05
Benze+A1514:V1519ne-centered tripodal diglycolamides: synthesis, metal ion extraction, luminescence spectroscopy, and DFT studies | A. Leoncini, S. A. Ansari, P. K. Mohapatra, A. Boda, S. M. Ali, A. Sengupta, J. Huskens, W. Verboom, | 2017 | https://doi.org/10.1039/C6DT04034A | 1 | CCCCCCCCN(CCCCCCCC)C(=O)COCC(=O)NCCNC(=O)c1cc(C(=O)NCCNC(=O)COCC(=O)N(CCCCCCCC)CCCCCCCC)cc(C(=O)NCCNC(=O)COCC(=O)N(CCCCCCCC)CCCCCCCC)c1 | HOAmBenDGA | 0.001 | n-dodecane with 5 vol% iso-decanol | 1 | Am(III) |  | 0.0001 | HNO3 | 3 |  |  |  | 25 | 2 | 1 | 4.683691 | NO | Figure S2 |  | 0.0001 | CCCCCCCCN(CCCCCCCC)C(=O)COCC(=O)NCCNC(=O)c1cc(C(=O)NCCNC(=O)COCC(=O)N(CCCCCCCC)CCCCCCCC)cc(C(=O)NCCNC(=O)COCC(=O)N(CCCCCCCC)CCCCCCCC)c1 | 298.15 | 0.6705882 | n-dodecane | iso-decanol | 5 | 0.05
Benze+A1514:V1519ne-centered tripodal diglycolamides: synthesis, metal ion extraction, luminescence spectroscopy, and DFT studies | A. Leoncini, S. A. Ansari, P. K. Mohapatra, A. Boda, S. M. Ali, A. Sengupta, J. Huskens, W. Verboom, | 2017 | https://doi.org/10.1039/C6DT04034A | 1 | CCCCCCCCN(CCCCCCCC)C(=O)COCC(=O)NCCNC(=O)c1cc(C(=O)NCCNC(=O)COCC(=O)N(CCCCCCCC)CCCCCCCC)cc(C(=O)NCCNC(=O)COCC(=O)N(CCCCCCCC)CCCCCCCC)c1 | HOAmBenDGA | 0.001 | n-dodecane with 5 vol% iso-decanol | 1 | Am(III) |  | 0.0001 | HNO3 | 3 |  |  |  | 25 | 5 | 1 | 9.537 | NO | Figure S2 |  | 0.0001 | CCCCCCCCN(CCCCCCCC)C(=O)COCC(=O)NCCNC(=O)c1cc(C(=O)NCCNC(=O)COCC(=O)N(CCCCCCCC)CCCCCCCC)cc(C(=O)NCCNC(=O)COCC(=O)N(CCCCCCCC)CCCCCCCC)c1 | 298.15 | 0.9794118 | n-dodecane | iso-decanol | 5 | 0.05
Benze+A1514:V1519ne-centered tripodal diglycolamides: synthesis, metal ion extraction, luminescence spectroscopy, and DFT studies | A. Leoncini, S. A. Ansari, P. K. Mohapatra, A. Boda, S. M. Ali, A. Sengupta, J. Huskens, W. Verboom, | 2017 | https://doi.org/10.1039/C6DT04034A | 1 | CCCCCCCCN(CCCCCCCC)C(=O)COCC(=O)NCCNC(=O)c1cc(C(=O)NCCNC(=O)COCC(=O)N(CCCCCCCC)CCCCCCCC)cc(C(=O)NCCNC(=O)COCC(=O)N(CCCCCCCC)CCCCCCCC)c1 | HOAmBenDGA | 0.001 | n-dodecane with 5 vol% iso-decanol | 1 | Am(III) |  | 0.0001 | HNO3 | 3 |  |  |  | 25 | 10 | 1 | 14.46419 | NO | Figure S2 |  | 0.0001 | CCCCCCCCN(CCCCCCCC)C(=O)COCC(=O)NCCNC(=O)c1cc(C(=O)NCCNC(=O)COCC(=O)N(CCCCCCCC)CCCCCCCC)cc(C(=O)NCCNC(=O)COCC(=O)N(CCCCCCCC)CCCCCCCC)c1 | 298.15 | 1.160294 | n-dodecane | iso-decanol | 5 | 0.05
Benze+A1514:V1519ne-centered tripodal diglycolamides: synthesis, metal ion extraction, luminescence spectroscopy, and DFT studies | A. Leoncini, S. A. Ansari, P. K. Mohapatra, A. Boda, S. M. Ali, A. Sengupta, J. Huskens, W. Verboom, | 2017 | https://doi.org/10.1039/C6DT04034A | 1 | CCCCCCCCN(CCCCCCCC)C(=O)COCC(=O)NCCNC(=O)c1cc(C(=O)NCCNC(=O)COCC(=O)N(CCCCCCCC)CCCCCCCC)cc(C(=O)NCCNC(=O)COCC(=O)N(CCCCCCCC)CCCCCCCC)c1 | HOAmBenDGA | 0.001 | n-dodecane with 5 vol% iso-decanol | 1 | Am(III) |  | 0.0001 | HNO3 | 3 |  |  |  | 25 | 15 | 1 | 13.88824 | NO | Figure S2 |  | 0.0001 | CCCCCCCCN(CCCCCCCC)C(=O)COCC(=O)NCCNC(=O)c1cc(C(=O)NCCNC(=O)COCC(=O)N(CCCCCCCC)CCCCCCCC)cc(C(=O)NCCNC(=O)COCC(=O)N(CCCCCCCC)CCCCCCCC)c1 | 298.15 | 1.142647 | n-dodecane | iso-decanol | 5 | 0.05
Benze+A1514:V1519ne-centered tripodal diglycolamides: synthesis, metal ion extraction, luminescence spectroscopy, and DFT studies | A. Leoncini, S. A. Ansari, P. K. Mohapatra, A. Boda, S. M. Ali, A. Sengupta, J. Huskens, W. Verboom, | 2017 | https://doi.org/10.1039/C6DT04034A | 1 | CCCCCCCCN(CCCCCCCC)C(=O)COCC(=O)NCCNC(=O)c1cc(C(=O)NCCNC(=O)COCC(=O)N(CCCCCCCC)CCCCCCCC)cc(C(=O)NCCNC(=O)COCC(=O)N(CCCCCCCC)CCCCCCCC)c1 | HOAmBenDGA | 0.001 | n-dodecane with 5 vol% iso-decanol | 1 | Am(III) |  | 0.0001 | HNO3 | 3 |  |  |  | 25 | 20 | 1 | 13.74787 | NO | Figure S2 |  | 0.0001 | CCCCCCCCN(CCCCCCCC)C(=O)COCC(=O)NCCNC(=O)c1cc(C(=O)NCCNC(=O)COCC(=O)N(CCCCCCCC)CCCCCCCC)cc(C(=O)NCCNC(=O)COCC(=O)N(CCCCCCCC)CCCCCCCC)c1 | 298.15 | 1.138235 | n-dodecane | iso-decanol | 5 | 0.05
Benze+A1514:V1519ne-centered tripodal diglycolamides: synthesis, metal ion extraction, luminescence spectroscopy, and DFT studies | A. Leoncini, S. A. Ansari, P. K. Mohapatra, A. Boda, S. M. Ali, A. Sengupta, J. Huskens, W. Verboom, | 2017 | https://doi.org/10.1039/C6DT04034A | 1 | CCCCCCCCN(CCCCCCCC)C(=O)COCC(=O)NCCNC(=O)c1cc(C(=O)NCCNC(=O)COCC(=O)N(CCCCCCCC)CCCCCCCC)cc(C(=O)NCCNC(=O)COCC(=O)N(CCCCCCCC)CCCCCCCC)c1 | HOAmBenDGA | 0.001 | n-dodecane with 5 vol% iso-decanol | 1 | Am(III) |  | 0.0001 | HNO3 | 3 |  |  |  | 25 | 30 | 1 | 14.61187 | NO | Figure S2 |  | 0.0001 | CCCCCCCCN(CCCCCCCC)C(=O)COCC(=O)NCCNC(=O)c1cc(C(=O)NCCNC(=O)COCC(=O)N(CCCCCCCC)CCCCCCCC)cc(C(=O)NCCNC(=O)COCC(=O)N(CCCCCCCC)CCCCCCCC)c1 | 298.15 | 1.164706 | n-dodecane | iso-decanol | 5 | 0.05
Benze+A1514:V1519ne-centered tripodal diglycolamides: synthesis, metal ion extraction, luminescence spectroscopy, and DFT studies | A. Leoncini, S. A. Ansari, P. K. Mohapatra, A. Boda, S. M. Ali, A. Sengupta, J. Huskens, W. Verboom, | 2017 | https://doi.org/10.1039/C6DT04034A | 1 | CCCCCCCCN(CCCCCCCC)C(=O)COCC(=O)NCCNC(=O)c1cc(C(=O)NCCNC(=O)COCC(=O)N(CCCCCCCC)CCCCCCCC)cc(C(=O)NCCNC(=O)COCC(=O)N(CCCCCCCC)CCCCCCCC)c1 | HOAmBenDGA | 0.001 | n-dodecane with 5 vol% iso-decanol | 1 | Am(III) |  | 0.0001 | HNO3 | 3 |  |  |  | 25 | 45 | 1 | 14.17329 | NO | Figure S2 |  | 0.0001 | CCCCCCCCN(CCCCCCCC)C(=O)COCC(=O)NCCNC(=O)c1cc(C(=O)NCCNC(=O)COCC(=O)N(CCCCCCCC)CCCCCCCC)cc(C(=O)NCCNC(=O)COCC(=O)N(CCCCCCCC)CCCCCCCC)c1 | 298.15 | 1.151471 | n-dodecane | iso-decanol | 5 | 0.05
Benze+A1514:V1519ne-centered tripodal diglycolamides: synthesis, metal ion extraction, luminescence spectroscopy, and DFT studies | A. Leoncini, S. A. Ansari, P. K. Mohapatra, A. Boda, S. M. Ali, A. Sengupta, J. Huskens, W. Verboom, | 2017 | https://doi.org/10.1039/C6DT04034A | 1 | CCCCCCCCN(CCCCCCCC)C(=O)COCC(=O)NCCCOc1cc(OCCCNC(=O)COCC(=O)N(CCCCCCCC)CCCCCCCC)cc(OCCCNC(=O)COCC(=O)N(CCCCCCCC)CCCCCCCC)c1 | HOOxyBenDGA | 0.001 | n-dodecane with 5 vol% iso-decanol | 1 | Am(III) |  | 0.0001 | HNO3 | 3 |  |  |  | 25 | 2 | 1 | 2.14231 | NO | Figure S2 |  | 0.0001 | CCCCCCCCN(CCCCCCCC)C(=O)COCC(=O)NCCCOc1cc(OCCCNC(=O)COCC(=O)N(CCCCCCCC)CCCCCCCC)cc(OCCCNC(=O)COCC(=O)N(CCCCCCCC)CCCCCCCC)c1 | 298.15 | 0.3308824 | n-dodecane | iso-decanol | 5 | 0.05
Benze+A1514:V1519ne-centered tripodal diglycolamides: synthesis, metal ion extraction, luminescence spectroscopy, and DFT studies | A. Leoncini, S. A. Ansari, P. K. Mohapatra, A. Boda, S. M. Ali, A. Sengupta, J. Huskens, W. Verboom, | 2017 | https://doi.org/10.1039/C6DT04034A | 1 | CCCCCCCCN(CCCCCCCC)C(=O)COCC(=O)NCCCOc1cc(OCCCNC(=O)COCC(=O)N(CCCCCCCC)CCCCCCCC)cc(OCCCNC(=O)COCC(=O)N(CCCCCCCC)CCCCCCCC)c1 | HOOxyBenDGA | 0.001 | n-dodecane with 5 vol% iso-decanol | 1 | Am(III) |  | 0.0001 | HNO3 | 3 |  |  |  | 25 | 5 | 1 | 3.822548 | NO | Figure S2 |  | 0.0001 | CCCCCCCCN(CCCCCCCC)C(=O)COCC(=O)NCCCOc1cc(OCCCNC(=O)COCC(=O)N(CCCCCCCC)CCCCCCCC)cc(OCCCNC(=O)COCC(=O)N(CCCCCCCC)CCCCCCCC)c1 | 298.15 | 0.5823529 | n-dodecane | iso-decanol | 5 | 0.05
Benze+A1514:V1519ne-centered tripodal diglycolamides: synthesis, metal ion extraction, luminescence spectroscopy, and DFT studies | A. Leoncini, S. A. Ansari, P. K. Mohapatra, A. Boda, S. M. Ali, A. Sengupta, J. Huskens, W. Verboom, | 2017 | https://doi.org/10.1039/C6DT04034A | 1 | CCCCCCCCN(CCCCCCCC)C(=O)COCC(=O)NCCCOc1cc(OCCCNC(=O)COCC(=O)N(CCCCCCCC)CCCCCCCC)cc(OCCCNC(=O)COCC(=O)N(CCCCCCCC)CCCCCCCC)c1 | HOOxyBenDGA | 0.001 | n-dodecane with 5 vol% iso-decanol | 1 | Am(III) |  | 0.0001 | HNO3 | 3 |  |  |  | 25 | 10 | 1 | 4.021719 | NO | Figure S2 |  | 0.0001 | CCCCCCCCN(CCCCCCCC)C(=O)COCC(=O)NCCCOc1cc(OCCCNC(=O)COCC(=O)N(CCCCCCCC)CCCCCCCC)cc(OCCCNC(=O)COCC(=O)N(CCCCCCCC)CCCCCCCC)c1 | 298.15 | 0.6044118 | n-dodecane | iso-decanol | 5 | 0.05
Benze+A1514:V1519ne-centered tripodal diglycolamides: synthesis, metal ion extraction, luminescence spectroscopy, and DFT studies | A. Leoncini, S. A. Ansari, P. K. Mohapatra, A. Boda, S. M. Ali, A. Sengupta, J. Huskens, W. Verboom, | 2017 | https://doi.org/10.1039/C6DT04034A | 1 | CCCCCCCCN(CCCCCCCC)C(=O)COCC(=O)NCCCOc1cc(OCCCNC(=O)COCC(=O)N(CCCCCCCC)CCCCCCCC)cc(OCCCNC(=O)COCC(=O)N(CCCCCCCC)CCCCCCCC)c1 | HOOxyBenDGA | 0.001 | n-dodecane with 5 vol% iso-decanol | 1 | Am(III) |  | 0.0001 | HNO3 | 3 |  |  |  | 25 | 15 | 1 | 4.062782 | NO | Figure S2 |  | 0.0001 | CCCCCCCCN(CCCCCCCC)C(=O)COCC(=O)NCCCOc1cc(OCCCNC(=O)COCC(=O)N(CCCCCCCC)CCCCCCCC)cc(OCCCNC(=O)COCC(=O)N(CCCCCCCC)CCCCCCCC)c1 | 298.15 | 0.6088235 | n-dodecane | iso-decanol | 5 | 0.05
Benze+A1514:V1519ne-centered tripodal diglycolamides: synthesis, metal ion extraction, luminescence spectroscopy, and DFT studies | A. Leoncini, S. A. Ansari, P. K. Mohapatra, A. Boda, S. M. Ali, A. Sengupta, J. Huskens, W. Verboom, | 2017 | https://doi.org/10.1039/C6DT04034A | 1 | CCCCCCCCN(CCCCCCCC)C(=O)COCC(=O)NCCCOc1cc(OCCCNC(=O)COCC(=O)N(CCCCCCCC)CCCCCCCC)cc(OCCCNC(=O)COCC(=O)N(CCCCCCCC)CCCCCCCC)c1 | HOOxyBenDGA | 0.001 | n-dodecane with 5 vol% iso-decanol | 1 | Am(III) |  | 0.0001 | HNO3 | 3 |  |  |  | 25 | 20 | 1 | 4.104264 | NO | Figure S2 |  | 0.0001 | CCCCCCCCN(CCCCCCCC)C(=O)COCC(=O)NCCCOc1cc(OCCCNC(=O)COCC(=O)N(CCCCCCCC)CCCCCCCC)cc(OCCCNC(=O)COCC(=O)N(CCCCCCCC)CCCCCCCC)c1 | 298.15 | 0.6132353 | n-dodecane | iso-decanol | 5 | 0.05
Benze+A1514:V1519ne-centered tripodal diglycolamides: synthesis, metal ion extraction, luminescence spectroscopy, and DFT studies | A. Leoncini, S. A. Ansari, P. K. Mohapatra, A. Boda, S. M. Ali, A. Sengupta, J. Huskens, W. Verboom, | 2017 | https://doi.org/10.1039/C6DT04034A | 1 | CCCCCCCCN(CCCCCCCC)C(=O)COCC(=O)NCCCOc1cc(OCCCNC(=O)COCC(=O)N(CCCCCCCC)CCCCCCCC)cc(OCCCNC(=O)COCC(=O)N(CCCCCCCC)CCCCCCCC)c1 | HOOxyBenDGA | 0.001 | n-dodecane with 5 vol% iso-decanol | 1 | Am(III) |  | 0.0001 | HNO3 | 3 |  |  |  | 25 | 30 | 1 | 4.188503 | NO | Figure S2 |  | 0.0001 | CCCCCCCCN(CCCCCCCC)C(=O)COCC(=O)NCCCOc1cc(OCCCNC(=O)COCC(=O)N(CCCCCCCC)CCCCCCCC)cc(OCCCNC(=O)COCC(=O)N(CCCCCCCC)CCCCCCCC)c1 | 298.15 | 0.6220588 | n-dodecane | iso-decanol | 5 | 0.05
Benze+A1514:V1519ne-centered tripodal diglycolamides: synthesis, metal ion extraction, luminescence spectroscopy, and DFT studies | A. Leoncini, S. A. Ansari, P. K. Mohapatra, A. Boda, S. M. Ali, A. Sengupta, J. Huskens, W. Verboom, | 2017 | https://doi.org/10.1039/C6DT04034A | 1 | CCCCCCCCN(CCCCCCCC)C(=O)COCC(=O)NCCCOc1cc(OCCCNC(=O)COCC(=O)N(CCCCCCCC)CCCCCCCC)cc(OCCCNC(=O)COCC(=O)N(CCCCCCCC)CCCCCCCC)c1 | HOOxyBenDGA | 0.001 | n-dodecane with 5 vol% iso-decanol | 1 | Am(III) |  | 0.0001 | HNO3 | 3 |  |  |  | 25 | 45 | 1 | 3.940835 | NO | Figure S2 |  | 0.0001 | CCCCCCCCN(CCCCCCCC)C(=O)COCC(=O)NCCCOc1cc(OCCCNC(=O)COCC(=O)N(CCCCCCCC)CCCCCCCC)cc(OCCCNC(=O)COCC(=O)N(CCCCCCCC)CCCCCCCC)c1 | 298.15 | 0.5955882 | n-dodecane | iso-decanol | 5 | 0.05
Benze+A1514:V1519ne-centered tripodal diglycolamides: synthesis, metal ion extraction, luminescence spectroscopy, and DFT studies | A. Leoncini, S. A. Ansari, P. K. Mohapatra, A. Boda, S. M. Ali, A. Sengupta, J. Huskens, W. Verboom, | 2017 | https://doi.org/10.1039/C6DT04034A | 1 | CCCCCCCCN(CCCCCCCC)C(=O)COCC(=O)NCCc1c(CC)c(CCNC(=O)COCC(=O)N(CCCCCCCC)CCCCCCCC)c(CC)c(CCNC(=O)COCC(=O)N(CCCCCCCC)CCCCCCCC)c1CC | HOEtBenDGA | 0.001 | n-dodecane with 5 vol% iso-decanol | 1 | Am(III) |  | 0.0001 | HNO3 | 3 |  |  |  | 25 | 60 | 1 | 235 | NO | Table 1 |  | 0.0001 | CCCCCCCCN(CCCCCCCC)C(=O)COCC(=O)NCCc1c(CC)c(CCNC(=O)COCC(=O)N(CCCCCCCC)CCCCCCCC)c(CC)c(CCNC(=O)COCC(=O)N(CCCCCCCC)CCCCCCCC)c1CC | 298.15 | 2.371068 | n-dodecane | iso-decanol | 5 | 0.05
Benze+A1514:V1519ne-centered tripodal diglycolamides: synthesis, metal ion extraction, luminescence spectroscopy, and DFT studies | A. Leoncini, S. A. Ansari, P. K. Mohapatra, A. Boda, S. M. Ali, A. Sengupta, J. Huskens, W. Verboom, | 2017 | https://doi.org/10.1039/C6DT04034A | 1 | CCCCCCCCN(CCCCCCCC)C(=O)COCC(=O)NCCc1c(CC)c(CCNC(=O)COCC(=O)N(CCCCCCCC)CCCCCCCC)c(CC)c(CCNC(=O)COCC(=O)N(CCCCCCCC)CCCCCCCC)c1CC | HOEtBenDGA | 0.001 | n-dodecane with 5 vol% iso-decanol | 1 | Pu(IV) |  | 0.001 | HNO3 | 3 |  |  |  | 25 | 60 | 1 | 103 | NO | Table 1 |  | 0.001 | CCCCCCCCN(CCCCCCCC)C(=O)COCC(=O)NCCc1c(CC)c(CCNC(=O)COCC(=O)N(CCCCCCCC)CCCCCCCC)c(CC)c(CCNC(=O)COCC(=O)N(CCCCCCCC)CCCCCCCC)c1CC | 298.15 | 2.012837 | n-dodecane | iso-decanol | 5 | 0.05
Benze+A1514:V1519ne-centered tripodal diglycolamides: synthesis, metal ion extraction, luminescence spectroscopy, and DFT studies | A. Leoncini, S. A. Ansari, P. K. Mohapatra, A. Boda, S. M. Ali, A. Sengupta, J. Huskens, W. Verboom, | 2017 | https://doi.org/10.1039/C6DT04034A | 1 | CCCCCCCCN(CCCCCCCC)C(=O)COCC(=O)NCCc1c(CC)c(CCNC(=O)COCC(=O)N(CCCCCCCC)CCCCCCCC)c(CC)c(CCNC(=O)COCC(=O)N(CCCCCCCC)CCCCCCCC)c1CC | HOEtBenDGA | 0.001 | n-dodecane with 5 vol% iso-decanol | 1 | U(VI) |  | 0.01 | HNO3 | 3 |  |  |  | 25 | 60 | 1 | 0.04 | NO | Table 1 |  | 0.01 | CCCCCCCCN(CCCCCCCC)C(=O)COCC(=O)NCCc1c(CC)c(CCNC(=O)COCC(=O)N(CCCCCCCC)CCCCCCCC)c(CC)c(CCNC(=O)COCC(=O)N(CCCCCCCC)CCCCCCCC)c1CC | 298.15 | -1.39794 | n-dodecane | iso-decanol | 5 | 0.05
Benze+A1514:V1519ne-centered tripodal diglycolamides: synthesis, metal ion extraction, luminescence spectroscopy, and DFT studies | A. Leoncini, S. A. Ansari, P. K. Mohapatra, A. Boda, S. M. Ali, A. Sengupta, J. Huskens, W. Verboom, | 2017 | https://doi.org/10.1039/C6DT04034A | 1 | CCCCCCCCN(CCCCCCCC)C(=O)COCC(=O)NCCc1c(CC)c(CCNC(=O)COCC(=O)N(CCCCCCCC)CCCCCCCC)c(CC)c(CCNC(=O)COCC(=O)N(CCCCCCCC)CCCCCCCC)c1CC | HOEtBenDGA | 0.001 | n-dodecane with 5 vol% iso-decanol | 1 | Pu(VI) |  | 0.001 | HNO3 | 3 |  |  |  | 25 | 60 | 1 | 0.08 | NO | Table 1 |  | 0.001 | CCCCCCCCN(CCCCCCCC)C(=O)COCC(=O)NCCc1c(CC)c(CCNC(=O)COCC(=O)N(CCCCCCCC)CCCCCCCC)c(CC)c(CCNC(=O)COCC(=O)N(CCCCCCCC)CCCCCCCC)c1CC | 298.15 | -1.09691 | n-dodecane | iso-decanol | 5 | 0.05
Benze+A1514:V1519ne-centered tripodal diglycolamides: synthesis, metal ion extraction, luminescence spectroscopy, and DFT studies | A. Leoncini, S. A. Ansari, P. K. Mohapatra, A. Boda, S. M. Ali, A. Sengupta, J. Huskens, W. Verboom, | 2017 | https://doi.org/10.1039/C6DT04034A | 1 | CCCCCCCCN(CCCCCCCC)C(=O)COCC(=O)NCCNC(=O)c1cc(C(=O)NCCNC(=O)COCC(=O)N(CCCCCCCC)CCCCCCCC)cc(C(=O)NCCNC(=O)COCC(=O)N(CCCCCCCC)CCCCCCCC)c1 | HOAmBenDGA | 0.001 | n-dodecane with 5 vol% iso-decanol | 1 | Am(III) |  | 0.0001 | HNO3 | 3 |  |  |  | 25 | 60 | 1 | 14.3 | NO | Table 1 |  | 0.0001 | CCCCCCCCN(CCCCCCCC)C(=O)COCC(=O)NCCNC(=O)c1cc(C(=O)NCCNC(=O)COCC(=O)N(CCCCCCCC)CCCCCCCC)cc(C(=O)NCCNC(=O)COCC(=O)N(CCCCCCCC)CCCCCCCC)c1 | 298.15 | 1.155336 | n-dodecane | iso-decanol | 5 | 0.05
Benze+A1514:V1519ne-centered tripodal diglycolamides: synthesis, metal ion extraction, luminescence spectroscopy, and DFT studies | A. Leoncini, S. A. Ansari, P. K. Mohapatra, A. Boda, S. M. Ali, A. Sengupta, J. Huskens, W. Verboom, | 2017 | https://doi.org/10.1039/C6DT04034A | 1 | CCCCCCCCN(CCCCCCCC)C(=O)COCC(=O)NCCNC(=O)c1cc(C(=O)NCCNC(=O)COCC(=O)N(CCCCCCCC)CCCCCCCC)cc(C(=O)NCCNC(=O)COCC(=O)N(CCCCCCCC)CCCCCCCC)c1 | HOAmBenDGA | 0.001 | n-dodecane with 5 vol% iso-decanol | 1 | Pu(IV) |  | 0.001 | HNO3 | 3 |  |  |  | 25 | 60 | 1 | 192 | NO | Table 1 |  | 0.001 | CCCCCCCCN(CCCCCCCC)C(=O)COCC(=O)NCCNC(=O)c1cc(C(=O)NCCNC(=O)COCC(=O)N(CCCCCCCC)CCCCCCCC)cc(C(=O)NCCNC(=O)COCC(=O)N(CCCCCCCC)CCCCCCCC)c1 | 298.15 | 2.283301 | n-dodecane | iso-decanol | 5 | 0.05
Benze+A1514:V1519ne-centered tripodal diglycolamides: synthesis, metal ion extraction, luminescence spectroscopy, and DFT studies | A. Leoncini, S. A. Ansari, P. K. Mohapatra, A. Boda, S. M. Ali, A. Sengupta, J. Huskens, W. Verboom, | 2017 | https://doi.org/10.1039/C6DT04034A | 1 | CCCCCCCCN(CCCCCCCC)C(=O)COCC(=O)NCCNC(=O)c1cc(C(=O)NCCNC(=O)COCC(=O)N(CCCCCCCC)CCCCCCCC)cc(C(=O)NCCNC(=O)COCC(=O)N(CCCCCCCC)CCCCCCCC)c1 | HOAmBenDGA | 0.001 | n-dodecane with 5 vol% iso-decanol | 1 | U(VI) |  | 0.01 | HNO3 | 3 |  |  |  | 25 | 60 | 1 | 0.08 | NO | Table 1 |  | 0.01 | CCCCCCCCN(CCCCCCCC)C(=O)COCC(=O)NCCNC(=O)c1cc(C(=O)NCCNC(=O)COCC(=O)N(CCCCCCCC)CCCCCCCC)cc(C(=O)NCCNC(=O)COCC(=O)N(CCCCCCCC)CCCCCCCC)c1 | 298.15 | -1.09691 | n-dodecane | iso-decanol | 5 | 0.05
Benze+A1514:V1519ne-centered tripodal diglycolamides: synthesis, metal ion extraction, luminescence spectroscopy, and DFT studies | A. Leoncini, S. A. Ansari, P. K. Mohapatra, A. Boda, S. M. Ali, A. Sengupta, J. Huskens, W. Verboom, | 2017 | https://doi.org/10.1039/C6DT04034A | 1 | CCCCCCCCN(CCCCCCCC)C(=O)COCC(=O)NCCNC(=O)c1cc(C(=O)NCCNC(=O)COCC(=O)N(CCCCCCCC)CCCCCCCC)cc(C(=O)NCCNC(=O)COCC(=O)N(CCCCCCCC)CCCCCCCC)c1 | HOAmBenDGA | 0.001 | n-dodecane with 5 vol% iso-decanol | 1 | Pu(VI) |  | 0.001 | HNO3 | 3 |  |  |  | 25 | 60 | 1 | 0.11 | NO | Table 1 |  | 0.001 | CCCCCCCCN(CCCCCCCC)C(=O)COCC(=O)NCCNC(=O)c1cc(C(=O)NCCNC(=O)COCC(=O)N(CCCCCCCC)CCCCCCCC)cc(C(=O)NCCNC(=O)COCC(=O)N(CCCCCCCC)CCCCCCCC)c1 | 298.15 | -0.9586073 | n-dodecane | iso-decanol | 5 | 0.05
Benze+A1514:V1519ne-centered tripodal diglycolamides: synthesis, metal ion extraction, luminescence spectroscopy, and DFT studies | A. Leoncini, S. A. Ansari, P. K. Mohapatra, A. Boda, S. M. Ali, A. Sengupta, J. Huskens, W. Verboom, | 2017 | https://doi.org/10.1039/C6DT04034A | 1 | CCCCCCCCN(CCCCCCCC)C(=O)COCC(=O)NCCCOc1cc(OCCCNC(=O)COCC(=O)N(CCCCCCCC)CCCCCCCC)cc(OCCCNC(=O)COCC(=O)N(CCCCCCCC)CCCCCCCC)c1 | HOOxyBenDGA | 0.001 | n-dodecane with 5 vol% iso-decanol | 1 | Am(III) |  | 0.0001 | HNO3 | 3 |  |  |  | 25 | 60 | 1 | 4.06 | NO | Table 1 |  | 0.0001 | CCCCCCCCN(CCCCCCCC)C(=O)COCC(=O)NCCCOc1cc(OCCCNC(=O)COCC(=O)N(CCCCCCCC)CCCCCCCC)cc(OCCCNC(=O)COCC(=O)N(CCCCCCCC)CCCCCCCC)c1 | 298.15 | 0.608526 | n-dodecane | iso-decanol | 5 | 0.05
Benze+A1514:V1519ne-centered tripodal diglycolamides: synthesis, metal ion extraction, luminescence spectroscopy, and DFT studies | A. Leoncini, S. A. Ansari, P. K. Mohapatra, A. Boda, S. M. Ali, A. Sengupta, J. Huskens, W. Verboom, | 2017 | https://doi.org/10.1039/C6DT04034A | 1 | CCCCCCCCN(CCCCCCCC)C(=O)COCC(=O)NCCCOc1cc(OCCCNC(=O)COCC(=O)N(CCCCCCCC)CCCCCCCC)cc(OCCCNC(=O)COCC(=O)N(CCCCCCCC)CCCCCCCC)c1 | HOOxyBenDGA | 0.001 | n-dodecane with 5 vol% iso-decanol | 1 | Pu(IV) |  | 0.001 | HNO3 | 3 |  |  |  | 25 | 60 | 1 | 115 | NO | Table 1 |  | 0.001 | CCCCCCCCN(CCCCCCCC)C(=O)COCC(=O)NCCCOc1cc(OCCCNC(=O)COCC(=O)N(CCCCCCCC)CCCCCCCC)cc(OCCCNC(=O)COCC(=O)N(CCCCCCCC)CCCCCCCC)c1 | 298.15 | 2.060698 | n-dodecane | iso-decanol | 5 | 0.05
Benze+A1514:V1519ne-centered tripodal diglycolamides: synthesis, metal ion extraction, luminescence spectroscopy, and DFT studies | A. Leoncini, S. A. Ansari, P. K. Mohapatra, A. Boda, S. M. Ali, A. Sengupta, J. Huskens, W. Verboom, | 2017 | https://doi.org/10.1039/C6DT04034A | 1 | CCCCCCCCN(CCCCCCCC)C(=O)COCC(=O)NCCCOc1cc(OCCCNC(=O)COCC(=O)N(CCCCCCCC)CCCCCCCC)cc(OCCCNC(=O)COCC(=O)N(CCCCCCCC)CCCCCCCC)c1 | HOOxyBenDGA | 0.001 | n-dodecane with 5 vol% iso-decanol | 1 | U(VI) |  | 0.01 | HNO3 | 3 |  |  |  | 25 | 60 | 1 | 0.04 | NO | Table 1 |  | 0.01 | CCCCCCCCN(CCCCCCCC)C(=O)COCC(=O)NCCCOc1cc(OCCCNC(=O)COCC(=O)N(CCCCCCCC)CCCCCCCC)cc(OCCCNC(=O)COCC(=O)N(CCCCCCCC)CCCCCCCC)c1 | 298.15 | -1.39794 | n-dodecane | iso-decanol | 5 | 0.05
Benze+A1514:V1519ne-centered tripodal diglycolamides: synthesis, metal ion extraction, luminescence spectroscopy, and DFT studies | A. Leoncini, S. A. Ansari, P. K. Mohapatra, A. Boda, S. M. Ali, A. Sengupta, J. Huskens, W. Verboom, | 2017 | https://doi.org/10.1039/C6DT04034A | 1 | CCCCCCCCN(CCCCCCCC)C(=O)COCC(=O)NCCCOc1cc(OCCCNC(=O)COCC(=O)N(CCCCCCCC)CCCCCCCC)cc(OCCCNC(=O)COCC(=O)N(CCCCCCCC)CCCCCCCC)c1 | HOOxyBenDGA | 0.001 | n-dodecane with 5 vol% iso-decanol | 1 | Pu(VI) |  | 0.001 | HNO3 | 3 |  |  |  | 25 | 60 | 1 | 0.05 | NO | Table 1 |  | 0.001 | CCCCCCCCN(CCCCCCCC)C(=O)COCC(=O)NCCCOc1cc(OCCCNC(=O)COCC(=O)N(CCCCCCCC)CCCCCCCC)cc(OCCCNC(=O)COCC(=O)N(CCCCCCCC)CCCCCCCC)c1 | 298.15 | -1.30103 | n-dodecane | iso-decanol | 5 | 0.05
Benze+A1514:V1519ne-centered tripodal diglycolamides: synthesis, metal ion extraction, luminescence spectroscopy, and DFT studies | A. Leoncini, S. A. Ansari, P. K. Mohapatra, A. Boda, S. M. Ali, A. Sengupta, J. Huskens, W. Verboom, | 2017 | https://doi.org/10.1039/C6DT04034A | 1 | CCCCCCCCN(CCCCCCCC)C(=O)COCC(=O)NCCc1c(CC)c(CCNC(=O)COCC(=O)N(CCCCCCCC)CCCCCCCC)c(CC)c(CCNC(=O)COCC(=O)N(CCCCCCCC)CCCCCCCC)c1CC | HOEtBenDGA | 0.001 | n-dodecane with 5 vol% iso-decanol | 1 | Am(III) |  | 0.0001 | HNO3 | 0.1 |  |  |  | 25 | 60 | 1 | 0.1 | NO | Table S1 |  | 0.0001 | CCCCCCCCN(CCCCCCCC)C(=O)COCC(=O)NCCc1c(CC)c(CCNC(=O)COCC(=O)N(CCCCCCCC)CCCCCCCC)c(CC)c(CCNC(=O)COCC(=O)N(CCCCCCCC)CCCCCCCC)c1CC | 298.15 | -1 | n-dodecane | iso-decanol | 5 | 0.05
Benze+A1514:V1519ne-centered tripodal diglycolamides: synthesis, metal ion extraction, luminescence spectroscopy, and DFT studies | A. Leoncini, S. A. Ansari, P. K. Mohapatra, A. Boda, S. M. Ali, A. Sengupta, J. Huskens, W. Verboom, | 2017 | https://doi.org/10.1039/C6DT04034A | 1 | CCCCCCCCN(CCCCCCCC)C(=O)COCC(=O)NCCc1c(CC)c(CCNC(=O)COCC(=O)N(CCCCCCCC)CCCCCCCC)c(CC)c(CCNC(=O)COCC(=O)N(CCCCCCCC)CCCCCCCC)c1CC | HOEtBenDGA | 0.001 | n-dodecane with 5 vol% iso-decanol | 1 | Am(III) |  | 0.0001 | HNO3 | 0.2 |  |  |  | 25 | 60 | 1 | 0.22 | NO | Table S1 |  | 0.0001 | CCCCCCCCN(CCCCCCCC)C(=O)COCC(=O)NCCc1c(CC)c(CCNC(=O)COCC(=O)N(CCCCCCCC)CCCCCCCC)c(CC)c(CCNC(=O)COCC(=O)N(CCCCCCCC)CCCCCCCC)c1CC | 298.15 | -0.6575773 | n-dodecane | iso-decanol | 5 | 0.05
Benze+A1514:V1519ne-centered tripodal diglycolamides: synthesis, metal ion extraction, luminescence spectroscopy, and DFT studies | A. Leoncini, S. A. Ansari, P. K. Mohapatra, A. Boda, S. M. Ali, A. Sengupta, J. Huskens, W. Verboom, | 2017 | https://doi.org/10.1039/C6DT04034A | 1 | CCCCCCCCN(CCCCCCCC)C(=O)COCC(=O)NCCc1c(CC)c(CCNC(=O)COCC(=O)N(CCCCCCCC)CCCCCCCC)c(CC)c(CCNC(=O)COCC(=O)N(CCCCCCCC)CCCCCCCC)c1CC | HOEtBenDGA | 0.001 | n-dodecane with 5 vol% iso-decanol | 1 | Am(III) |  | 0.0001 | HNO3 | 0.5 |  |  |  | 25 | 60 | 1 | 1.14 | NO | Table S1 |  | 0.0001 | CCCCCCCCN(CCCCCCCC)C(=O)COCC(=O)NCCc1c(CC)c(CCNC(=O)COCC(=O)N(CCCCCCCC)CCCCCCCC)c(CC)c(CCNC(=O)COCC(=O)N(CCCCCCCC)CCCCCCCC)c1CC | 298.15 | 0.05690485 | n-dodecane | iso-decanol | 5 | 0.05
Benze+A1514:V1519ne-centered tripodal diglycolamides: synthesis, metal ion extraction, luminescence spectroscopy, and DFT studies | A. Leoncini, S. A. Ansari, P. K. Mohapatra, A. Boda, S. M. Ali, A. Sengupta, J. Huskens, W. Verboom, | 2017 | https://doi.org/10.1039/C6DT04034A | 1 | CCCCCCCCN(CCCCCCCC)C(=O)COCC(=O)NCCc1c(CC)c(CCNC(=O)COCC(=O)N(CCCCCCCC)CCCCCCCC)c(CC)c(CCNC(=O)COCC(=O)N(CCCCCCCC)CCCCCCCC)c1CC | HOEtBenDGA | 0.001 | n-dodecane with 5 vol% iso-decanol | 1 | Am(III) |  | 0.0001 | HNO3 | 1 |  |  |  | 25 | 60 | 1 | 5.22 | NO | Table S1 |  | 0.0001 | CCCCCCCCN(CCCCCCCC)C(=O)COCC(=O)NCCc1c(CC)c(CCNC(=O)COCC(=O)N(CCCCCCCC)CCCCCCCC)c(CC)c(CCNC(=O)COCC(=O)N(CCCCCCCC)CCCCCCCC)c1CC | 298.15 | 0.7176705 | n-dodecane | iso-decanol | 5 | 0.05
Benze+A1514:V1519ne-centered tripodal diglycolamides: synthesis, metal ion extraction, luminescence spectroscopy, and DFT studies | A. Leoncini, S. A. Ansari, P. K. Mohapatra, A. Boda, S. M. Ali, A. Sengupta, J. Huskens, W. Verboom, | 2017 | https://doi.org/10.1039/C6DT04034A | 1 | CCCCCCCCN(CCCCCCCC)C(=O)COCC(=O)NCCc1c(CC)c(CCNC(=O)COCC(=O)N(CCCCCCCC)CCCCCCCC)c(CC)c(CCNC(=O)COCC(=O)N(CCCCCCCC)CCCCCCCC)c1CC | HOEtBenDGA | 0.001 | n-dodecane with 5 vol% iso-decanol | 1 | Am(III) |  | 0.0001 | HNO3 | 3 |  |  |  | 25 | 60 | 1 | 235 | NO | Table S1 |  | 0.0001 | CCCCCCCCN(CCCCCCCC)C(=O)COCC(=O)NCCc1c(CC)c(CCNC(=O)COCC(=O)N(CCCCCCCC)CCCCCCCC)c(CC)c(CCNC(=O)COCC(=O)N(CCCCCCCC)CCCCCCCC)c1CC | 298.15 | 2.371068 | n-dodecane | iso-decanol | 5 | 0.05
Benze+A1514:V1519ne-centered tripodal diglycolamides: synthesis, metal ion extraction, luminescence spectroscopy, and DFT studies | A. Leoncini, S. A. Ansari, P. K. Mohapatra, A. Boda, S. M. Ali, A. Sengupta, J. Huskens, W. Verboom, | 2017 | https://doi.org/10.1039/C6DT04034A | 1 | CCCCCCCCN(CCCCCCCC)C(=O)COCC(=O)NCCc1c(CC)c(CCNC(=O)COCC(=O)N(CCCCCCCC)CCCCCCCC)c(CC)c(CCNC(=O)COCC(=O)N(CCCCCCCC)CCCCCCCC)c1CC | HOEtBenDGA | 0.001 | n-dodecane with 5 vol% iso-decanol | 1 | Am(III) |  | 0.0001 | HNO3 | 6 |  |  |  | 25 | 60 | 1 | 460 | NO | Table S1 |  | 0.0001 | CCCCCCCCN(CCCCCCCC)C(=O)COCC(=O)NCCc1c(CC)c(CCNC(=O)COCC(=O)N(CCCCCCCC)CCCCCCCC)c(CC)c(CCNC(=O)COCC(=O)N(CCCCCCCC)CCCCCCCC)c1CC | 298.15 | 2.662758 | n-dodecane | iso-decanol | 5 | 0.05
Benze+A1514:V1519ne-centered tripodal diglycolamides: synthesis, metal ion extraction, luminescence spectroscopy, and DFT studies | A. Leoncini, S. A. Ansari, P. K. Mohapatra, A. Boda, S. M. Ali, A. Sengupta, J. Huskens, W. Verboom, | 2017 | https://doi.org/10.1039/C6DT04034A | 1 | CCCCCCCCN(CCCCCCCC)C(=O)COCC(=O)NCCNC(=O)c1cc(C(=O)NCCNC(=O)COCC(=O)N(CCCCCCCC)CCCCCCCC)cc(C(=O)NCCNC(=O)COCC(=O)N(CCCCCCCC)CCCCCCCC)c1 | HOAmBenDGA | 0.001 | n-dodecane with 5 vol% iso-decanol | 1 | Am(III) |  | 0.0001 | HNO3 | 0.1 |  |  |  | 25 | 60 | 1 | 0.1 | NO | Table S1 |  | 0.0001 | CCCCCCCCN(CCCCCCCC)C(=O)COCC(=O)NCCNC(=O)c1cc(C(=O)NCCNC(=O)COCC(=O)N(CCCCCCCC)CCCCCCCC)cc(C(=O)NCCNC(=O)COCC(=O)N(CCCCCCCC)CCCCCCCC)c1 | 298.15 | -1 | n-dodecane | iso-decanol | 5 | 0.05
Benze+A1514:V1519ne-centered tripodal diglycolamides: synthesis, metal ion extraction, luminescence spectroscopy, and DFT studies | A. Leoncini, S. A. Ansari, P. K. Mohapatra, A. Boda, S. M. Ali, A. Sengupta, J. Huskens, W. Verboom, | 2017 | https://doi.org/10.1039/C6DT04034A | 1 | CCCCCCCCN(CCCCCCCC)C(=O)COCC(=O)NCCNC(=O)c1cc(C(=O)NCCNC(=O)COCC(=O)N(CCCCCCCC)CCCCCCCC)cc(C(=O)NCCNC(=O)COCC(=O)N(CCCCCCCC)CCCCCCCC)c1 | HOAmBenDGA | 0.001 | n-dodecane with 5 vol% iso-decanol | 1 | Am(III) |  | 0.0001 | HNO3 | 0.2 |  |  |  | 25 | 60 | 1 | 0.15 | NO | Table S1 |  | 0.0001 | CCCCCCCCN(CCCCCCCC)C(=O)COCC(=O)NCCNC(=O)c1cc(C(=O)NCCNC(=O)COCC(=O)N(CCCCCCCC)CCCCCCCC)cc(C(=O)NCCNC(=O)COCC(=O)N(CCCCCCCC)CCCCCCCC)c1 | 298.15 | -0.8239087 | n-dodecane | iso-decanol | 5 | 0.05
Benze+A1514:V1519ne-centered tripodal diglycolamides: synthesis, metal ion extraction, luminescence spectroscopy, and DFT studies | A. Leoncini, S. A. Ansari, P. K. Mohapatra, A. Boda, S. M. Ali, A. Sengupta, J. Huskens, W. Verboom, | 2017 | https://doi.org/10.1039/C6DT04034A | 1 | CCCCCCCCN(CCCCCCCC)C(=O)COCC(=O)NCCNC(=O)c1cc(C(=O)NCCNC(=O)COCC(=O)N(CCCCCCCC)CCCCCCCC)cc(C(=O)NCCNC(=O)COCC(=O)N(CCCCCCCC)CCCCCCCC)c1 | HOAmBenDGA | 0.001 | n-dodecane with 5 vol% iso-decanol | 1 | Am(III) |  | 0.0001 | HNO3 | 0.5 |  |  |  | 25 | 60 | 1 | 0.37 | NO | Table S1 |  | 0.0001 | CCCCCCCCN(CCCCCCCC)C(=O)COCC(=O)NCCNC(=O)c1cc(C(=O)NCCNC(=O)COCC(=O)N(CCCCCCCC)CCCCCCCC)cc(C(=O)NCCNC(=O)COCC(=O)N(CCCCCCCC)CCCCCCCC)c1 | 298.15 | -0.4317983 | n-dodecane | iso-decanol | 5 | 0.05
Benze+A1514:V1519ne-centered tripodal diglycolamides: synthesis, metal ion extraction, luminescence spectroscopy, and DFT studies | A. Leoncini, S. A. Ansari, P. K. Mohapatra, A. Boda, S. M. Ali, A. Sengupta, J. Huskens, W. Verboom, | 2017 | https://doi.org/10.1039/C6DT04034A | 1 | CCCCCCCCN(CCCCCCCC)C(=O)COCC(=O)NCCNC(=O)c1cc(C(=O)NCCNC(=O)COCC(=O)N(CCCCCCCC)CCCCCCCC)cc(C(=O)NCCNC(=O)COCC(=O)N(CCCCCCCC)CCCCCCCC)c1 | HOAmBenDGA | 0.001 | n-dodecane with 5 vol% iso-decanol | 1 | Am(III) |  | 0.0001 | HNO3 | 1 |  |  |  | 25 | 60 | 1 | 1.32 | NO | Table S1 |  | 0.0001 | CCCCCCCCN(CCCCCCCC)C(=O)COCC(=O)NCCNC(=O)c1cc(C(=O)NCCNC(=O)COCC(=O)N(CCCCCCCC)CCCCCCCC)cc(C(=O)NCCNC(=O)COCC(=O)N(CCCCCCCC)CCCCCCCC)c1 | 298.15 | 0.1205739 | n-dodecane | iso-decanol | 5 | 0.05
Benze+A1514:V1519ne-centered tripodal diglycolamides: synthesis, metal ion extraction, luminescence spectroscopy, and DFT studies | A. Leoncini, S. A. Ansari, P. K. Mohapatra, A. Boda, S. M. Ali, A. Sengupta, J. Huskens, W. Verboom, | 2017 | https://doi.org/10.1039/C6DT04034A | 1 | CCCCCCCCN(CCCCCCCC)C(=O)COCC(=O)NCCNC(=O)c1cc(C(=O)NCCNC(=O)COCC(=O)N(CCCCCCCC)CCCCCCCC)cc(C(=O)NCCNC(=O)COCC(=O)N(CCCCCCCC)CCCCCCCC)c1 | HOAmBenDGA | 0.001 | n-dodecane with 5 vol% iso-decanol | 1 | Am(III) |  | 0.0001 | HNO3 | 3 |  |  |  | 25 | 60 | 1 | 14.3 | NO | Table S1 |  | 0.0001 | CCCCCCCCN(CCCCCCCC)C(=O)COCC(=O)NCCNC(=O)c1cc(C(=O)NCCNC(=O)COCC(=O)N(CCCCCCCC)CCCCCCCC)cc(C(=O)NCCNC(=O)COCC(=O)N(CCCCCCCC)CCCCCCCC)c1 | 298.15 | 1.155336 | n-dodecane | iso-decanol | 5 | 0.05
Benze+A1514:V1519ne-centered tripodal diglycolamides: synthesis, metal ion extraction, luminescence spectroscopy, and DFT studies | A. Leoncini, S. A. Ansari, P. K. Mohapatra, A. Boda, S. M. Ali, A. Sengupta, J. Huskens, W. Verboom, | 2017 | https://doi.org/10.1039/C6DT04034A | 1 | CCCCCCCCN(CCCCCCCC)C(=O)COCC(=O)NCCNC(=O)c1cc(C(=O)NCCNC(=O)COCC(=O)N(CCCCCCCC)CCCCCCCC)cc(C(=O)NCCNC(=O)COCC(=O)N(CCCCCCCC)CCCCCCCC)c1 | HOAmBenDGA | 0.001 | n-dodecane with 5 vol% iso-decanol | 1 | Am(III) |  | 0.0001 | HNO3 | 6 |  |  |  | 25 | 60 | 1 | 43 | NO | Table S1 |  | 0.0001 | CCCCCCCCN(CCCCCCCC)C(=O)COCC(=O)NCCNC(=O)c1cc(C(=O)NCCNC(=O)COCC(=O)N(CCCCCCCC)CCCCCCCC)cc(C(=O)NCCNC(=O)COCC(=O)N(CCCCCCCC)CCCCCCCC)c1 | 298.15 | 1.633468 | n-dodecane | iso-decanol | 5 | 0.05
Benze+A1514:V1519ne-centered tripodal diglycolamides: synthesis, metal ion extraction, luminescence spectroscopy, and DFT studies | A. Leoncini, S. A. Ansari, P. K. Mohapatra, A. Boda, S. M. Ali, A. Sengupta, J. Huskens, W. Verboom, | 2017 | https://doi.org/10.1039/C6DT04034A | 1 | CCCCCCCCN(CCCCCCCC)C(=O)COCC(=O)NCCCOc1cc(OCCCNC(=O)COCC(=O)N(CCCCCCCC)CCCCCCCC)cc(OCCCNC(=O)COCC(=O)N(CCCCCCCC)CCCCCCCC)c1 | HOOxyBenDGA | 0.001 | n-dodecane with 5 vol% iso-decanol | 1 | Am(III) |  | 0.0001 | HNO3 | 0.1 |  |  |  | 25 | 60 | 1 | 0.007 | NO | Table S1 |  | 0.0001 | CCCCCCCCN(CCCCCCCC)C(=O)COCC(=O)NCCCOc1cc(OCCCNC(=O)COCC(=O)N(CCCCCCCC)CCCCCCCC)cc(OCCCNC(=O)COCC(=O)N(CCCCCCCC)CCCCCCCC)c1 | 298.15 | -2.154902 | n-dodecane | iso-decanol | 5 | 0.05
Benze+A1514:V1519ne-centered tripodal diglycolamides: synthesis, metal ion extraction, luminescence spectroscopy, and DFT studies | A. Leoncini, S. A. Ansari, P. K. Mohapatra, A. Boda, S. M. Ali, A. Sengupta, J. Huskens, W. Verboom, | 2017 | https://doi.org/10.1039/C6DT04034A | 1 | CCCCCCCCN(CCCCCCCC)C(=O)COCC(=O)NCCCOc1cc(OCCCNC(=O)COCC(=O)N(CCCCCCCC)CCCCCCCC)cc(OCCCNC(=O)COCC(=O)N(CCCCCCCC)CCCCCCCC)c1 | HOOxyBenDGA | 0.001 | n-dodecane with 5 vol% iso-decanol | 1 | Am(III) |  | 0.0001 | HNO3 | 0.2 |  |  |  | 25 | 60 | 1 | 0.009 | NO | Table S1 |  | 0.0001 | CCCCCCCCN(CCCCCCCC)C(=O)COCC(=O)NCCCOc1cc(OCCCNC(=O)COCC(=O)N(CCCCCCCC)CCCCCCCC)cc(OCCCNC(=O)COCC(=O)N(CCCCCCCC)CCCCCCCC)c1 | 298.15 | -2.045757 | n-dodecane | iso-decanol | 5 | 0.05
Benze+A1514:V1519ne-centered tripodal diglycolamides: synthesis, metal ion extraction, luminescence spectroscopy, and DFT studies | A. Leoncini, S. A. Ansari, P. K. Mohapatra, A. Boda, S. M. Ali, A. Sengupta, J. Huskens, W. Verboom, | 2017 | https://doi.org/10.1039/C6DT04034A | 1 | CCCCCCCCN(CCCCCCCC)C(=O)COCC(=O)NCCCOc1cc(OCCCNC(=O)COCC(=O)N(CCCCCCCC)CCCCCCCC)cc(OCCCNC(=O)COCC(=O)N(CCCCCCCC)CCCCCCCC)c1 | HOOxyBenDGA | 0.001 | n-dodecane with 5 vol% iso-decanol | 1 | Am(III) |  | 0.0001 | HNO3 | 0.5 |  |  |  | 25 | 60 | 1 | 0.014 | NO | Table S1 |  | 0.0001 | CCCCCCCCN(CCCCCCCC)C(=O)COCC(=O)NCCCOc1cc(OCCCNC(=O)COCC(=O)N(CCCCCCCC)CCCCCCCC)cc(OCCCNC(=O)COCC(=O)N(CCCCCCCC)CCCCCCCC)c1 | 298.15 | -1.853872 | n-dodecane | iso-decanol | 5 | 0.05
Benze+A1514:V1519ne-centered tripodal diglycolamides: synthesis, metal ion extraction, luminescence spectroscopy, and DFT studies | A. Leoncini, S. A. Ansari, P. K. Mohapatra, A. Boda, S. M. Ali, A. Sengupta, J. Huskens, W. Verboom, | 2017 | https://doi.org/10.1039/C6DT04034A | 1 | CCCCCCCCN(CCCCCCCC)C(=O)COCC(=O)NCCCOc1cc(OCCCNC(=O)COCC(=O)N(CCCCCCCC)CCCCCCCC)cc(OCCCNC(=O)COCC(=O)N(CCCCCCCC)CCCCCCCC)c1 | HOOxyBenDGA | 0.001 | n-dodecane with 5 vol% iso-decanol | 1 | Am(III) |  | 0.0001 | HNO3 | 1 |  |  |  | 25 | 60 | 1 | 0.034 | NO | Table S1 |  | 0.0001 | CCCCCCCCN(CCCCCCCC)C(=O)COCC(=O)NCCCOc1cc(OCCCNC(=O)COCC(=O)N(CCCCCCCC)CCCCCCCC)cc(OCCCNC(=O)COCC(=O)N(CCCCCCCC)CCCCCCCC)c1 | 298.15 | -1.468521 | n-dodecane | iso-decanol | 5 | 0.05
Benze+A1514:V1519ne-centered tripodal diglycolamides: synthesis, metal ion extraction, luminescence spectroscopy, and DFT studies | A. Leoncini, S. A. Ansari, P. K. Mohapatra, A. Boda, S. M. Ali, A. Sengupta, J. Huskens, W. Verboom, | 2017 | https://doi.org/10.1039/C6DT04034A | 1 | CCCCCCCCN(CCCCCCCC)C(=O)COCC(=O)NCCCOc1cc(OCCCNC(=O)COCC(=O)N(CCCCCCCC)CCCCCCCC)cc(OCCCNC(=O)COCC(=O)N(CCCCCCCC)CCCCCCCC)c1 | HOOxyBenDGA | 0.001 | n-dodecane with 5 vol% iso-decanol | 1 | Am(III) |  | 0.0001 | HNO3 | 3 |  |  |  | 25 | 60 | 1 | 4.06 | NO | Table S1 |  | 0.0001 | CCCCCCCCN(CCCCCCCC)C(=O)COCC(=O)NCCCOc1cc(OCCCNC(=O)COCC(=O)N(CCCCCCCC)CCCCCCCC)cc(OCCCNC(=O)COCC(=O)N(CCCCCCCC)CCCCCCCC)c1 | 298.15 | 0.608526 | n-dodecane | iso-decanol | 5 | 0.05
Benze+A1514:V1519ne-centered tripodal diglycolamides: synthesis, metal ion extraction, luminescence spectroscopy, and DFT studies | A. Leoncini, S. A. Ansari, P. K. Mohapatra, A. Boda, S. M. Ali, A. Sengupta, J. Huskens, W. Verboom, | 2017 | https://doi.org/10.1039/C6DT04034A | 1 | CCCCCCCCN(CCCCCCCC)C(=O)COCC(=O)NCCCOc1cc(OCCCNC(=O)COCC(=O)N(CCCCCCCC)CCCCCCCC)cc(OCCCNC(=O)COCC(=O)N(CCCCCCCC)CCCCCCCC)c1 | HOOxyBenDGA | 0.001 | n-dodecane with 5 vol% iso-decanol | 1 | Am(III) |  | 0.0001 | HNO3 | 6 |  |  |  | 25 | 60 | 1 | 61.9 | NO | Table S1 |  | 0.0001 | CCCCCCCCN(CCCCCCCC)C(=O)COCC(=O)NCCCOc1cc(OCCCNC(=O)COCC(=O)N(CCCCCCCC)CCCCCCCC)cc(OCCCNC(=O)COCC(=O)N(CCCCCCCC)CCCCCCCC)c1 | 298.15 | 1.791691 | n-dodecane | iso-decanol | 5 | 0.05
Benzene-centred tripodal diglycolamides for the sequestration of trivalent actinides: metal ion extraction and luminescence spectroscopic investigations in a room temperature ionic liquid | SA Ansari, PK Mohapatra, A Leoncini, J Huskens, W Verboom | 2017 | https://doi.org/10.1039/C7DT01954H | 1 | CCCCCCCCN(CCCCCCCC)C(=O)COCC(=O)NCCc1c(CC)c(CCNC(=O)COCC(=O)N(CCCCCCCC)CCCCCCCC)c(CC)c(CCNC(=O)COCC(=O)N(CCCCCCCC)CCCCCCCC)c1CC | HOEtBenDGA | 0.0005 | [C4mim][Tf2N] | 1 | Am(III) |  | Trace | HNO3 | 0.01226994 |  |  |  | 25 | 240 | 1 | 474.8999 | NO | Figure 2 |  | 0 | CCCCCCCCN(CCCCCCCC)C(=O)COCC(=O)NCCc1c(CC)c(CCNC(=O)COCC(=O)N(CCCCCCCC)CCCCCCCC)c(CC)c(CCNC(=O)COCC(=O)N(CCCCCCCC)CCCCCCCC)c1CC | 298.15 | 2.676602 | [C4mim][Tf2N] |  | 0 | 0
Benzene-centred tripodal diglycolamides for the sequestration of trivalent actinides: metal ion extraction and luminescence spectroscopic investigations in a room temperature ionic liquid | SA Ansari, PK Mohapatra, A Leoncini, J Huskens, W Verboom | 2017 | https://doi.org/10.1039/C7DT01954H | 1 | CCCCCCCCN(CCCCCCCC)C(=O)COCC(=O)NCCc1c(CC)c(CCNC(=O)COCC(=O)N(CCCCCCCC)CCCCCCCC)c(CC)c(CCNC(=O)COCC(=O)N(CCCCCCCC)CCCCCCCC)c1CC | HOEtBenDGA | 0.0005 | [C4mim][Tf2N] | 1 | Am(III) |  | Trace | HNO3 | 0.08588957 |  |  |  | 25 | 240 | 1 | 257.8258 | NO | Figure 2 |  | 0 | CCCCCCCCN(CCCCCCCC)C(=O)COCC(=O)NCCc1c(CC)c(CCNC(=O)COCC(=O)N(CCCCCCCC)CCCCCCCC)c(CC)c(CCNC(=O)COCC(=O)N(CCCCCCCC)CCCCCCCC)c1CC | 298.15 | 2.411326 | [C4mim][Tf2N] |  | 0 | 0
Benzene-centred tripodal diglycolamides for the sequestration of trivalent actinides: metal ion extraction and luminescence spectroscopic investigations in a room temperature ionic liquid | SA Ansari, PK Mohapatra, A Leoncini, J Huskens, W Verboom | 2017 | https://doi.org/10.1039/C7DT01954H | 1 | CCCCCCCCN(CCCCCCCC)C(=O)COCC(=O)NCCc1c(CC)c(CCNC(=O)COCC(=O)N(CCCCCCCC)CCCCCCCC)c(CC)c(CCNC(=O)COCC(=O)N(CCCCCCCC)CCCCCCCC)c1CC | HOEtBenDGA | 0.0005 | [C4mim][Tf2N] | 1 | Am(III) |  | Trace | HNO3 | 0.993865 |  |  |  | 25 | 240 | 1 | 10.17306 | NO | Figure 2 |  | 0 | CCCCCCCCN(CCCCCCCC)C(=O)COCC(=O)NCCc1c(CC)c(CCNC(=O)COCC(=O)N(CCCCCCCC)CCCCCCCC)c(CC)c(CCNC(=O)COCC(=O)N(CCCCCCCC)CCCCCCCC)c1CC | 298.15 | 1.007452 | [C4mim][Tf2N] |  | 0 | 0
Benzene-centred tripodal diglycolamides for the sequestration of trivalent actinides: metal ion extraction and luminescence spectroscopic investigations in a room temperature ionic liquid | SA Ansari, PK Mohapatra, A Leoncini, J Huskens, W Verboom | 2017 | https://doi.org/10.1039/C7DT01954H | 1 | CCCCCCCCN(CCCCCCCC)C(=O)COCC(=O)NCCc1c(CC)c(CCNC(=O)COCC(=O)N(CCCCCCCC)CCCCCCCC)c(CC)c(CCNC(=O)COCC(=O)N(CCCCCCCC)CCCCCCCC)c1CC | HOEtBenDGA | 0.0005 | [C4mim][Tf2N] | 1 | Am(III) |  | Trace | HNO3 | 2 |  |  |  | 25 | 240 | 1 | 2.000061 | NO | Figure 2 |  | 0 | CCCCCCCCN(CCCCCCCC)C(=O)COCC(=O)NCCc1c(CC)c(CCNC(=O)COCC(=O)N(CCCCCCCC)CCCCCCCC)c(CC)c(CCNC(=O)COCC(=O)N(CCCCCCCC)CCCCCCCC)c1CC | 298.15 | 0.3010432 | [C4mim][Tf2N] |  | 0 | 0
Benzene-centred tripodal diglycolamides for the sequestration of trivalent actinides: metal ion extraction and luminescence spectroscopic investigations in a room temperature ionic liquid | SA Ansari, PK Mohapatra, A Leoncini, J Huskens, W Verboom | 2017 | https://doi.org/10.1039/C7DT01954H | 1 | CCCCCCCCN(CCCCCCCC)C(=O)COCC(=O)NCCc1c(CC)c(CCNC(=O)COCC(=O)N(CCCCCCCC)CCCCCCCC)c(CC)c(CCNC(=O)COCC(=O)N(CCCCCCCC)CCCCCCCC)c1CC | HOEtBenDGA | 0.0005 | [C4mim][Tf2N] | 1 | Am(III) |  | Trace | HNO3 | 2.993865 |  |  |  | 25 | 240 | 1 | 1.195353 | NO | Figure 2 |  | 0 | CCCCCCCCN(CCCCCCCC)C(=O)COCC(=O)NCCc1c(CC)c(CCNC(=O)COCC(=O)N(CCCCCCCC)CCCCCCCC)c(CC)c(CCNC(=O)COCC(=O)N(CCCCCCCC)CCCCCCCC)c1CC | 298.15 | 0.07749627 | [C4mim][Tf2N] |  | 0 | 0
Benzene-centred tripodal diglycolamides for the sequestration of trivalent actinides: metal ion extraction and luminescence spectroscopic investigations in a room temperature ionic liquid | SA Ansari, PK Mohapatra, A Leoncini, J Huskens, W Verboom | 2017 | https://doi.org/10.1039/C7DT01954H | 1 | CCCCCCCCN(CCCCCCCC)C(=O)COCC(=O)NCCc1c(CC)c(CCNC(=O)COCC(=O)N(CCCCCCCC)CCCCCCCC)c(CC)c(CCNC(=O)COCC(=O)N(CCCCCCCC)CCCCCCCC)c1CC | HOEtBenDGA | 0.0005 | [C4mim][Tf2N] | 1 | Am(III) |  | Trace | HNO3 | 4 |  |  |  | 25 | 240 | 1 | 1.315907 | NO | Figure 2 |  | 0 | CCCCCCCCN(CCCCCCCC)C(=O)COCC(=O)NCCc1c(CC)c(CCNC(=O)COCC(=O)N(CCCCCCCC)CCCCCCCC)c(CC)c(CCNC(=O)COCC(=O)N(CCCCCCCC)CCCCCCCC)c1CC | 298.15 | 0.119225 | [C4mim][Tf2N] |  | 0 | 0
Benzene-centred tripodal diglycolamides for the sequestration of trivalent actinides: metal ion extraction and luminescence spectroscopic investigations in a room temperature ionic liquid | SA Ansari, PK Mohapatra, A Leoncini, J Huskens, W Verboom | 2017 | https://doi.org/10.1039/C7DT01954H | 1 | CCCCCCCCN(CCCCCCCC)C(=O)COCC(=O)NCCc1c(CC)c(CCNC(=O)COCC(=O)N(CCCCCCCC)CCCCCCCC)c(CC)c(CCNC(=O)COCC(=O)N(CCCCCCCC)CCCCCCCC)c1CC | HOEtBenDGA | 0.0005 | [C4mim][Tf2N] | 1 | Am(III) |  | Trace | HNO3 | 4.993865 |  |  |  | 25 | 240 | 1 | 1.650387 | NO | Figure 2 |  | 0 | CCCCCCCCN(CCCCCCCC)C(=O)COCC(=O)NCCc1c(CC)c(CCNC(=O)COCC(=O)N(CCCCCCCC)CCCCCCCC)c(CC)c(CCNC(=O)COCC(=O)N(CCCCCCCC)CCCCCCCC)c1CC | 298.15 | 0.2175857 | [C4mim][Tf2N] |  | 0 | 0
Benzene-centred tripodal diglycolamides for the sequestration of trivalent actinides: metal ion extraction and luminescence spectroscopic investigations in a room temperature ionic liquid | SA Ansari, PK Mohapatra, A Leoncini, J Huskens, W Verboom | 2017 | https://doi.org/10.1039/C7DT01954H | 1 | CCCCCCCCN(CCCCCCCC)C(=O)COCC(=O)NCCc1c(CC)c(CCNC(=O)COCC(=O)N(CCCCCCCC)CCCCCCCC)c(CC)c(CCNC(=O)COCC(=O)N(CCCCCCCC)CCCCCCCC)c1CC | HOEtBenDGA | 0.0005 | [C4mim][Tf2N] | 1 | Am(III) |  | Trace | HNO3 | 6 |  |  |  | 25 | 240 | 1 | 3.019123 | NO | Figure 2 |  | 0 | CCCCCCCCN(CCCCCCCC)C(=O)COCC(=O)NCCc1c(CC)c(CCNC(=O)COCC(=O)N(CCCCCCCC)CCCCCCCC)c(CC)c(CCNC(=O)COCC(=O)N(CCCCCCCC)CCCCCCCC)c1CC | 298.15 | 0.4798808 | [C4mim][Tf2N] |  | 0 | 0
Benzene-centred tripodal diglycolamides for the sequestration of trivalent actinides: metal ion extraction and luminescence spectroscopic investigations in a room temperature ionic liquid | SA Ansari, PK Mohapatra, A Leoncini, J Huskens, W Verboom | 2017 | https://doi.org/10.1039/C7DT01954H | 1 | CCCCCCCCN(CCCCCCCC)C(=O)COCC(=O)NCCNC(=O)c1cc(C(=O)NCCNC(=O)COCC(=O)N(CCCCCCCC)CCCCCCCC)cc(C(=O)NCCNC(=O)COCC(=O)N(CCCCCCCC)CCCCCCCC)c1 | HOAmBenDGA | 0.0005 | [C4mim][Tf2N] | 1 | Am(III) |  | Trace | HNO3 | 0.01226994 |  |  |  | 25 | 240 | 1 | 528.1994 | NO | Figure 2 |  | 0 | CCCCCCCCN(CCCCCCCC)C(=O)COCC(=O)NCCNC(=O)c1cc(C(=O)NCCNC(=O)COCC(=O)N(CCCCCCCC)CCCCCCCC)cc(C(=O)NCCNC(=O)COCC(=O)N(CCCCCCCC)CCCCCCCC)c1 | 298.15 | 2.722798 | [C4mim][Tf2N] |  | 0 | 0
Benzene-centred tripodal diglycolamides for the sequestration of trivalent actinides: metal ion extraction and luminescence spectroscopic investigations in a room temperature ionic liquid | SA Ansari, PK Mohapatra, A Leoncini, J Huskens, W Verboom | 2017 | https://doi.org/10.1039/C7DT01954H | 1 | CCCCCCCCN(CCCCCCCC)C(=O)COCC(=O)NCCNC(=O)c1cc(C(=O)NCCNC(=O)COCC(=O)N(CCCCCCCC)CCCCCCCC)cc(C(=O)NCCNC(=O)COCC(=O)N(CCCCCCCC)CCCCCCCC)c1 | HOAmBenDGA | 0.0005 | [C4mim][Tf2N] | 1 | Am(III) |  | Trace | HNO3 | 0.09815951 |  |  |  | 25 | 240 | 1 | 317.1724 | NO | Figure 2 |  | 0 | CCCCCCCCN(CCCCCCCC)C(=O)COCC(=O)NCCNC(=O)c1cc(C(=O)NCCNC(=O)COCC(=O)N(CCCCCCCC)CCCCCCCC)cc(C(=O)NCCNC(=O)COCC(=O)N(CCCCCCCC)CCCCCCCC)c1 | 298.15 | 2.501295 | [C4mim][Tf2N] |  | 0 | 0
Benzene-centred tripodal diglycolamides for the sequestration of trivalent actinides: metal ion extraction and luminescence spectroscopic investigations in a room temperature ionic liquid | SA Ansari, PK Mohapatra, A Leoncini, J Huskens, W Verboom | 2017 | https://doi.org/10.1039/C7DT01954H | 1 | CCCCCCCCN(CCCCCCCC)C(=O)COCC(=O)NCCNC(=O)c1cc(C(=O)NCCNC(=O)COCC(=O)N(CCCCCCCC)CCCCCCCC)cc(C(=O)NCCNC(=O)COCC(=O)N(CCCCCCCC)CCCCCCCC)c1 | HOAmBenDGA | 0.0005 | [C4mim][Tf2N] | 1 | Am(III) |  | Trace | HNO3 | 0.993865 |  |  |  | 25 | 240 | 1 | 30.14912 | NO | Figure 2 |  | 0 | CCCCCCCCN(CCCCCCCC)C(=O)COCC(=O)NCCNC(=O)c1cc(C(=O)NCCNC(=O)COCC(=O)N(CCCCCCCC)CCCCCCCC)cc(C(=O)NCCNC(=O)COCC(=O)N(CCCCCCCC)CCCCCCCC)c1 | 298.15 | 1.479275 | [C4mim][Tf2N] |  | 0 | 0
Benzene-centred tripodal diglycolamides for the sequestration of trivalent actinides: metal ion extraction and luminescence spectroscopic investigations in a room temperature ionic liquid | SA Ansari, PK Mohapatra, A Leoncini, J Huskens, W Verboom | 2017 | https://doi.org/10.1039/C7DT01954H | 1 | CCCCCCCCN(CCCCCCCC)C(=O)COCC(=O)NCCNC(=O)c1cc(C(=O)NCCNC(=O)COCC(=O)N(CCCCCCCC)CCCCCCCC)cc(C(=O)NCCNC(=O)COCC(=O)N(CCCCCCCC)CCCCCCCC)c1 | HOAmBenDGA | 0.0005 | [C4mim][Tf2N] | 1 | Am(III) |  | Trace | HNO3 | 1.98773 |  |  |  | 25 | 240 | 1 | 9.336998 | NO | Figure 2 |  | 0 | CCCCCCCCN(CCCCCCCC)C(=O)COCC(=O)NCCNC(=O)c1cc(C(=O)NCCNC(=O)COCC(=O)N(CCCCCCCC)CCCCCCCC)cc(C(=O)NCCNC(=O)COCC(=O)N(CCCCCCCC)CCCCCCCC)c1 | 298.15 | 0.9702073 | [C4mim][Tf2N] |  | 0 | 0
Benzene-centred tripodal diglycolamides for the sequestration of trivalent actinides: metal ion extraction and luminescence spectroscopic investigations in a room temperature ionic liquid | SA Ansari, PK Mohapatra, A Leoncini, J Huskens, W Verboom | 2017 | https://doi.org/10.1039/C7DT01954H | 1 | CCCCCCCCN(CCCCCCCC)C(=O)COCC(=O)NCCNC(=O)c1cc(C(=O)NCCNC(=O)COCC(=O)N(CCCCCCCC)CCCCCCCC)cc(C(=O)NCCNC(=O)COCC(=O)N(CCCCCCCC)CCCCCCCC)c1 | HOAmBenDGA | 0.0005 | [C4mim][Tf2N] | 1 | Am(III) |  | Trace | HNO3 | 2.993865 |  |  |  | 25 | 240 | 1 | 4.858794 | NO | Figure 2 |  | 0 | CCCCCCCCN(CCCCCCCC)C(=O)COCC(=O)NCCNC(=O)c1cc(C(=O)NCCNC(=O)COCC(=O)N(CCCCCCCC)CCCCCCCC)cc(C(=O)NCCNC(=O)COCC(=O)N(CCCCCCCC)CCCCCCCC)c1 | 298.15 | 0.6865285 | [C4mim][Tf2N] |  | 0 | 0
Benzene-centred tripodal diglycolamides for the sequestration of trivalent actinides: metal ion extraction and luminescence spectroscopic investigations in a room temperature ionic liquid | SA Ansari, PK Mohapatra, A Leoncini, J Huskens, W Verboom | 2017 | https://doi.org/10.1039/C7DT01954H | 1 | CCCCCCCCN(CCCCCCCC)C(=O)COCC(=O)NCCNC(=O)c1cc(C(=O)NCCNC(=O)COCC(=O)N(CCCCCCCC)CCCCCCCC)cc(C(=O)NCCNC(=O)COCC(=O)N(CCCCCCCC)CCCCCCCC)c1 | HOAmBenDGA | 0.0005 | [C4mim][Tf2N] | 1 | Am(III) |  | Trace | HNO3 | 4 |  |  |  | 25 | 240 | 1 | 2.02162 | NO | Figure 2 |  | 0 | CCCCCCCCN(CCCCCCCC)C(=O)COCC(=O)NCCNC(=O)c1cc(C(=O)NCCNC(=O)COCC(=O)N(CCCCCCCC)CCCCCCCC)cc(C(=O)NCCNC(=O)COCC(=O)N(CCCCCCCC)CCCCCCCC)c1 | 298.15 | 0.3056995 | [C4mim][Tf2N] |  | 0 | 0
Benzene-centred tripodal diglycolamides for the sequestration of trivalent actinides: metal ion extraction and luminescence spectroscopic investigations in a room temperature ionic liquid | SA Ansari, PK Mohapatra, A Leoncini, J Huskens, W Verboom | 2017 | https://doi.org/10.1039/C7DT01954H | 1 | CCCCCCCCN(CCCCCCCC)C(=O)COCC(=O)NCCNC(=O)c1cc(C(=O)NCCNC(=O)COCC(=O)N(CCCCCCCC)CCCCCCCC)cc(C(=O)NCCNC(=O)COCC(=O)N(CCCCCCCC)CCCCCCCC)c1 | HOAmBenDGA | 0.0005 | [C4mim][Tf2N] | 1 | Am(III) |  | Trace | HNO3 | 4.993865 |  |  |  | 25 | 240 | 1 | 1.080634 | NO | Figure 2 |  | 0 | CCCCCCCCN(CCCCCCCC)C(=O)COCC(=O)NCCNC(=O)c1cc(C(=O)NCCNC(=O)COCC(=O)N(CCCCCCCC)CCCCCCCC)cc(C(=O)NCCNC(=O)COCC(=O)N(CCCCCCCC)CCCCCCCC)c1 | 298.15 | 0.03367876 | [C4mim][Tf2N] |  | 0 | 0
Benzene-centred tripodal diglycolamides for the sequestration of trivalent actinides: metal ion extraction and luminescence spectroscopic investigations in a room temperature ionic liquid | SA Ansari, PK Mohapatra, A Leoncini, J Huskens, W Verboom | 2017 | https://doi.org/10.1039/C7DT01954H | 1 | CCCCCCCCN(CCCCCCCC)C(=O)COCC(=O)NCCNC(=O)c1cc(C(=O)NCCNC(=O)COCC(=O)N(CCCCCCCC)CCCCCCCC)cc(C(=O)NCCNC(=O)COCC(=O)N(CCCCCCCC)CCCCCCCC)c1 | HOAmBenDGA | 0.0005 | [C4mim][Tf2N] | 1 | Am(III) |  | Trace | HNO3 | 6 |  |  |  | 25 | 240 | 1 | 0.709637 | NO | Figure 2 |  | 0 | CCCCCCCCN(CCCCCCCC)C(=O)COCC(=O)NCCNC(=O)c1cc(C(=O)NCCNC(=O)COCC(=O)N(CCCCCCCC)CCCCCCCC)cc(C(=O)NCCNC(=O)COCC(=O)N(CCCCCCCC)CCCCCCCC)c1 | 298.15 | -0.1489637 | [C4mim][Tf2N] |  | 0 | 0
Benzene-centred tripodal diglycolamides for the sequestration of trivalent actinides: metal ion extraction and luminescence spectroscopic investigations in a room temperature ionic liquid | SA Ansari, PK Mohapatra, A Leoncini, J Huskens, W Verboom | 2017 | https://doi.org/10.1039/C7DT01954H | 1 | CCCCCCCCN(CCCCCCCC)C(=O)COCC(=O)NCCCOc1cc(OCCCNC(=O)COCC(=O)N(CCCCCCCC)CCCCCCCC)cc(OCCCNC(=O)COCC(=O)N(CCCCCCCC)CCCCCCCC)c1 | HOOxyBenDGA | 0.0005 | [C4mim][Tf2N] | 1 | Am(III) |  | Trace | HNO3 | 0.01226994 |  |  |  | 25 | 240 | 1 | 723.2815 | NO | Figure 2 |  | 0 | CCCCCCCCN(CCCCCCCC)C(=O)COCC(=O)NCCCOc1cc(OCCCNC(=O)COCC(=O)N(CCCCCCCC)CCCCCCCC)cc(OCCCNC(=O)COCC(=O)N(CCCCCCCC)CCCCCCCC)c1 | 298.15 | 2.859307 | [C4mim][Tf2N] |  | 0 | 0
Benzene-centred tripodal diglycolamides for the sequestration of trivalent actinides: metal ion extraction and luminescence spectroscopic investigations in a room temperature ionic liquid | SA Ansari, PK Mohapatra, A Leoncini, J Huskens, W Verboom | 2017 | https://doi.org/10.1039/C7DT01954H | 1 | CCCCCCCCN(CCCCCCCC)C(=O)COCC(=O)NCCCOc1cc(OCCCNC(=O)COCC(=O)N(CCCCCCCC)CCCCCCCC)cc(OCCCNC(=O)COCC(=O)N(CCCCCCCC)CCCCCCCC)c1 | HOOxyBenDGA | 0.0005 | [C4mim][Tf2N] | 1 | Am(III) |  | Trace | HNO3 | 0.09815951 |  |  |  | 25 | 240 | 1 | 533.6699 | NO | Figure 2 |  | 0 | CCCCCCCCN(CCCCCCCC)C(=O)COCC(=O)NCCCOc1cc(OCCCNC(=O)COCC(=O)N(CCCCCCCC)CCCCCCCC)cc(OCCCNC(=O)COCC(=O)N(CCCCCCCC)CCCCCCCC)c1 | 298.15 | 2.727273 | [C4mim][Tf2N] |  | 0 | 0
Benzene-centred tripodal diglycolamides for the sequestration of trivalent actinides: metal ion extraction and luminescence spectroscopic investigations in a room temperature ionic liquid | SA Ansari, PK Mohapatra, A Leoncini, J Huskens, W Verboom | 2017 | https://doi.org/10.1039/C7DT01954H | 1 | CCCCCCCCN(CCCCCCCC)C(=O)COCC(=O)NCCCOc1cc(OCCCNC(=O)COCC(=O)N(CCCCCCCC)CCCCCCCC)cc(OCCCNC(=O)COCC(=O)N(CCCCCCCC)CCCCCCCC)c1 | HOOxyBenDGA | 0.0005 | [C4mim][Tf2N] | 1 | Am(III) |  | Trace | HNO3 | 0.993865 |  |  |  | 25 | 240 | 1 | 92.79669 | NO | Figure 2 |  | 0 | CCCCCCCCN(CCCCCCCC)C(=O)COCC(=O)NCCCOc1cc(OCCCNC(=O)COCC(=O)N(CCCCCCCC)CCCCCCCC)cc(OCCCNC(=O)COCC(=O)N(CCCCCCCC)CCCCCCCC)c1 | 298.15 | 1.967532 | [C4mim][Tf2N] |  | 0 | 0
Benzene-centred tripodal diglycolamides for the sequestration of trivalent actinides: metal ion extraction and luminescence spectroscopic investigations in a room temperature ionic liquid | SA Ansari, PK Mohapatra, A Leoncini, J Huskens, W Verboom | 2017 | https://doi.org/10.1039/C7DT01954H | 1 | CCCCCCCCN(CCCCCCCC)C(=O)COCC(=O)NCCCOc1cc(OCCCNC(=O)COCC(=O)N(CCCCCCCC)CCCCCCCC)cc(OCCCNC(=O)COCC(=O)N(CCCCCCCC)CCCCCCCC)c1 | HOOxyBenDGA | 0.0005 | [C4mim][Tf2N] | 1 | Am(III) |  | Trace | HNO3 | 2 |  |  |  | 25 | 240 | 1 | 14.53241 | NO | Figure 2 |  | 0 | CCCCCCCCN(CCCCCCCC)C(=O)COCC(=O)NCCCOc1cc(OCCCNC(=O)COCC(=O)N(CCCCCCCC)CCCCCCCC)cc(OCCCNC(=O)COCC(=O)N(CCCCCCCC)CCCCCCCC)c1 | 298.15 | 1.162338 | [C4mim][Tf2N] |  | 0 | 0
Benzene-centred tripodal diglycolamides for the sequestration of trivalent actinides: metal ion extraction and luminescence spectroscopic investigations in a room temperature ionic liquid | SA Ansari, PK Mohapatra, A Leoncini, J Huskens, W Verboom | 2017 | https://doi.org/10.1039/C7DT01954H | 1 | CCCCCCCCN(CCCCCCCC)C(=O)COCC(=O)NCCCOc1cc(OCCCNC(=O)COCC(=O)N(CCCCCCCC)CCCCCCCC)cc(OCCCNC(=O)COCC(=O)N(CCCCCCCC)CCCCCCCC)c1 | HOOxyBenDGA | 0.0005 | [C4mim][Tf2N] | 1 | Am(III) |  | Trace | HNO3 | 3.006135 |  |  |  | 25 | 240 | 1 | 6.812921 | NO | Figure 2 |  | 0 | CCCCCCCCN(CCCCCCCC)C(=O)COCC(=O)NCCCOc1cc(OCCCNC(=O)COCC(=O)N(CCCCCCCC)CCCCCCCC)cc(OCCCNC(=O)COCC(=O)N(CCCCCCCC)CCCCCCCC)c1 | 298.15 | 0.8333333 | [C4mim][Tf2N] |  | 0 | 0
Benzene-centred tripodal diglycolamides for the sequestration of trivalent actinides: metal ion extraction and luminescence spectroscopic investigations in a room temperature ionic liquid | SA Ansari, PK Mohapatra, A Leoncini, J Huskens, W Verboom | 2017 | https://doi.org/10.1039/C7DT01954H | 1 | CCCCCCCCN(CCCCCCCC)C(=O)COCC(=O)NCCCOc1cc(OCCCNC(=O)COCC(=O)N(CCCCCCCC)CCCCCCCC)cc(OCCCNC(=O)COCC(=O)N(CCCCCCCC)CCCCCCCC)c1 | HOOxyBenDGA | 0.0005 | [C4mim][Tf2N] | 1 | Am(III) |  | Trace | HNO3 | 4 |  |  |  | 25 | 240 | 1 | 8.399287 | NO | Figure 2 |  | 0 | CCCCCCCCN(CCCCCCCC)C(=O)COCC(=O)NCCCOc1cc(OCCCNC(=O)COCC(=O)N(CCCCCCCC)CCCCCCCC)cc(OCCCNC(=O)COCC(=O)N(CCCCCCCC)CCCCCCCC)c1 | 298.15 | 0.9242424 | [C4mim][Tf2N] |  | 0 | 0
Benzene-centred tripodal diglycolamides for the sequestration of trivalent actinides: metal ion extraction and luminescence spectroscopic investigations in a room temperature ionic liquid | SA Ansari, PK Mohapatra, A Leoncini, J Huskens, W Verboom | 2017 | https://doi.org/10.1039/C7DT01954H | 1 | CCCCCCCCN(CCCCCCCC)C(=O)COCC(=O)NCCCOc1cc(OCCCNC(=O)COCC(=O)N(CCCCCCCC)CCCCCCCC)cc(OCCCNC(=O)COCC(=O)N(CCCCCCCC)CCCCCCCC)c1 | HOOxyBenDGA | 0.0005 | [C4mim][Tf2N] | 1 | Am(III) |  | Trace | HNO3 | 5.006135 |  |  |  | 25 | 240 | 1 | 14.31674 | NO | Figure 2 |  | 0 | CCCCCCCCN(CCCCCCCC)C(=O)COCC(=O)NCCCOc1cc(OCCCNC(=O)COCC(=O)N(CCCCCCCC)CCCCCCCC)cc(OCCCNC(=O)COCC(=O)N(CCCCCCCC)CCCCCCCC)c1 | 298.15 | 1.155844 | [C4mim][Tf2N] |  | 0 | 0
Benzene-centred tripodal diglycolamides for the sequestration of trivalent actinides: metal ion extraction and luminescence spectroscopic investigations in a room temperature ionic liquid | SA Ansari, PK Mohapatra, A Leoncini, J Huskens, W Verboom | 2017 | https://doi.org/10.1039/C7DT01954H | 1 | CCCCCCCCN(CCCCCCCC)C(=O)COCC(=O)NCCCOc1cc(OCCCNC(=O)COCC(=O)N(CCCCCCCC)CCCCCCCC)cc(OCCCNC(=O)COCC(=O)N(CCCCCCCC)CCCCCCCC)c1 | HOOxyBenDGA | 0.0005 | [C4mim][Tf2N] | 1 | Am(III) |  | Trace | HNO3 | 6 |  |  |  | 25 | 240 | 1 | 24.16111 | NO | Figure 2 |  | 0 | CCCCCCCCN(CCCCCCCC)C(=O)COCC(=O)NCCCOc1cc(OCCCNC(=O)COCC(=O)N(CCCCCCCC)CCCCCCCC)cc(OCCCNC(=O)COCC(=O)N(CCCCCCCC)CCCCCCCC)c1 | 298.15 | 1.383117 | [C4mim][Tf2N] |  | 0 | 0
Benzene-centred tripodal diglycolamides for the sequestration of trivalent actinides: metal ion extraction and luminescence spectroscopic investigations in a room temperature ionic liquid | SA Ansari, PK Mohapatra, A Leoncini, J Huskens, W Verboom | 2017 | https://doi.org/10.1039/C7DT01954H | 1 | CCCCCCCCN(CCCCCCCC)C(=O)COCC(=O)NCCc1c(CC)c(CCNC(=O)COCC(=O)N(CCCCCCCC)CCCCCCCC)c(CC)c(CCNC(=O)COCC(=O)N(CCCCCCCC)CCCCCCCC)c1CC | HOEtBenDGA | 0.09981017 | [C4mim][Tf2N] | 1 | Am(III) |  | Trace | HNO3 | 3 |  |  |  | 25 | 240 | 1 | 0.03735313 | NO | Figure 3 |  | 0 | CCCCCCCCN(CCCCCCCC)C(=O)COCC(=O)NCCc1c(CC)c(CCNC(=O)COCC(=O)N(CCCCCCCC)CCCCCCCC)c(CC)c(CCNC(=O)COCC(=O)N(CCCCCCCC)CCCCCCCC)c1CC | 298.15 | -1.427673 | [C4mim][Tf2N] |  | 0 | 0
Benzene-centred tripodal diglycolamides for the sequestration of trivalent actinides: metal ion extraction and luminescence spectroscopic investigations in a room temperature ionic liquid | SA Ansari, PK Mohapatra, A Leoncini, J Huskens, W Verboom | 2017 | https://doi.org/10.1039/C7DT01954H | 1 | CCCCCCCCN(CCCCCCCC)C(=O)COCC(=O)NCCc1c(CC)c(CCNC(=O)COCC(=O)N(CCCCCCCC)CCCCCCCC)c(CC)c(CCNC(=O)COCC(=O)N(CCCCCCCC)CCCCCCCC)c1CC | HOEtBenDGA | 0.1996954 | [C4mim][Tf2N] | 1 | Am(III) |  | Trace | HNO3 | 3 |  |  |  | 25 | 240 | 1 | 0.2233863 | NO | Figure 3 |  | 0 | CCCCCCCCN(CCCCCCCC)C(=O)COCC(=O)NCCc1c(CC)c(CCNC(=O)COCC(=O)N(CCCCCCCC)CCCCCCCC)c(CC)c(CCNC(=O)COCC(=O)N(CCCCCCCC)CCCCCCCC)c1CC | 298.15 | -0.6509434 | [C4mim][Tf2N] |  | 0 | 0
Benzene-centred tripodal diglycolamides for the sequestration of trivalent actinides: metal ion extraction and luminescence spectroscopic investigations in a room temperature ionic liquid | SA Ansari, PK Mohapatra, A Leoncini, J Huskens, W Verboom | 2017 | https://doi.org/10.1039/C7DT01954H | 1 | CCCCCCCCN(CCCCCCCC)C(=O)COCC(=O)NCCc1c(CC)c(CCNC(=O)COCC(=O)N(CCCCCCCC)CCCCCCCC)c(CC)c(CCNC(=O)COCC(=O)N(CCCCCCCC)CCCCCCCC)c1CC | HOEtBenDGA | 0.2998873 | [C4mim][Tf2N] | 1 | Am(III) |  | Trace | HNO3 | 3 |  |  |  | 25 | 240 | 1 | 0.4641589 | NO | Figure 3 |  | 0 | CCCCCCCCN(CCCCCCCC)C(=O)COCC(=O)NCCc1c(CC)c(CCNC(=O)COCC(=O)N(CCCCCCCC)CCCCCCCC)c(CC)c(CCNC(=O)COCC(=O)N(CCCCCCCC)CCCCCCCC)c1CC | 298.15 | -0.3333333 | [C4mim][Tf2N] |  | 0 | 0
Benzene-centred tripodal diglycolamides for the sequestration of trivalent actinides: metal ion extraction and luminescence spectroscopic investigations in a room temperature ionic liquid | SA Ansari, PK Mohapatra, A Leoncini, J Huskens, W Verboom | 2017 | https://doi.org/10.1039/C7DT01954H | 1 | CCCCCCCCN(CCCCCCCC)C(=O)COCC(=O)NCCc1c(CC)c(CCNC(=O)COCC(=O)N(CCCCCCCC)CCCCCCCC)c(CC)c(CCNC(=O)COCC(=O)N(CCCCCCCC)CCCCCCCC)c1CC | HOEtBenDGA | 0.3987825 | [C4mim][Tf2N] | 1 | Am(III) |  | Trace | HNO3 | 3 |  |  |  | 25 | 240 | 1 | 0.8105971 | NO | Figure 3 |  | 0 | CCCCCCCCN(CCCCCCCC)C(=O)COCC(=O)NCCc1c(CC)c(CCNC(=O)COCC(=O)N(CCCCCCCC)CCCCCCCC)c(CC)c(CCNC(=O)COCC(=O)N(CCCCCCCC)CCCCCCCC)c1CC | 298.15 | -0.09119497 | [C4mim][Tf2N] |  | 0 | 0
Benzene-centred tripodal diglycolamides for the sequestration of trivalent actinides: metal ion extraction and luminescence spectroscopic investigations in a room temperature ionic liquid | SA Ansari, PK Mohapatra, A Leoncini, J Huskens, W Verboom | 2017 | https://doi.org/10.1039/C7DT01954H | 1 | CCCCCCCCN(CCCCCCCC)C(=O)COCC(=O)NCCc1c(CC)c(CCNC(=O)COCC(=O)N(CCCCCCCC)CCCCCCCC)c(CC)c(CCNC(=O)COCC(=O)N(CCCCCCCC)CCCCCCCC)c1CC | HOEtBenDGA | 0.4999578 | [C4mim][Tf2N] | 1 | Am(III) |  | Trace | HNO3 | 3 |  |  |  | 25 | 240 | 1 | 1.130991 | NO | Figure 3 |  | 0 | CCCCCCCCN(CCCCCCCC)C(=O)COCC(=O)NCCc1c(CC)c(CCNC(=O)COCC(=O)N(CCCCCCCC)CCCCCCCC)c(CC)c(CCNC(=O)COCC(=O)N(CCCCCCCC)CCCCCCCC)c1CC | 298.15 | 0.05345912 | [C4mim][Tf2N] |  | 0 | 0
Benzene-centred tripodal diglycolamides for the sequestration of trivalent actinides: metal ion extraction and luminescence spectroscopic investigations in a room temperature ionic liquid | SA Ansari, PK Mohapatra, A Leoncini, J Huskens, W Verboom | 2017 | https://doi.org/10.1039/C7DT01954H | 1 | CCCCCCCCN(CCCCCCCC)C(=O)COCC(=O)NCCNC(=O)c1cc(C(=O)NCCNC(=O)COCC(=O)N(CCCCCCCC)CCCCCCCC)cc(C(=O)NCCNC(=O)COCC(=O)N(CCCCCCCC)CCCCCCCC)c1 | HOAmBenDGA | 0.09962071 | [C4mim][Tf2N] | 1 | Am(III) |  | Trace | HNO3 | 3 |  |  |  | 25 | 240 | 1 | 0.05249595 | NO | Figure 3 |  | 0 | CCCCCCCCN(CCCCCCCC)C(=O)COCC(=O)NCCNC(=O)c1cc(C(=O)NCCNC(=O)COCC(=O)N(CCCCCCCC)CCCCCCCC)cc(C(=O)NCCNC(=O)COCC(=O)N(CCCCCCCC)CCCCCCCC)c1 | 298.15 | -1.279874 | [C4mim][Tf2N] |  | 0 | 0
Benzene-centred tripodal diglycolamides for the sequestration of trivalent actinides: metal ion extraction and luminescence spectroscopic investigations in a room temperature ionic liquid | SA Ansari, PK Mohapatra, A Leoncini, J Huskens, W Verboom | 2017 | https://doi.org/10.1039/C7DT01954H | 1 | CCCCCCCCN(CCCCCCCC)C(=O)COCC(=O)NCCNC(=O)c1cc(C(=O)NCCNC(=O)COCC(=O)N(CCCCCCCC)CCCCCCCC)cc(C(=O)NCCNC(=O)COCC(=O)N(CCCCCCCC)CCCCCCCC)c1 | HOAmBenDGA | 0.1993163 | [C4mim][Tf2N] | 1 | Am(III) |  | Trace | HNO3 | 3 |  |  |  | 25 | 240 | 1 | 0.1307231 | NO | Figure 3 |  | 0 | CCCCCCCCN(CCCCCCCC)C(=O)COCC(=O)NCCNC(=O)c1cc(C(=O)NCCNC(=O)COCC(=O)N(CCCCCCCC)CCCCCCCC)cc(C(=O)NCCNC(=O)COCC(=O)N(CCCCCCCC)CCCCCCCC)c1 | 298.15 | -0.8836478 | [C4mim][Tf2N] |  | 0 | 0
Benzene-centred tripodal diglycolamides for the sequestration of trivalent actinides: metal ion extraction and luminescence spectroscopic investigations in a room temperature ionic liquid | SA Ansari, PK Mohapatra, A Leoncini, J Huskens, W Verboom | 2017 | https://doi.org/10.1039/C7DT01954H | 1 | CCCCCCCCN(CCCCCCCC)C(=O)COCC(=O)NCCNC(=O)c1cc(C(=O)NCCNC(=O)COCC(=O)N(CCCCCCCC)CCCCCCCC)cc(C(=O)NCCNC(=O)COCC(=O)N(CCCCCCCC)CCCCCCCC)c1 | HOAmBenDGA | 0.299318 | [C4mim][Tf2N] | 1 | Am(III) |  | Trace | HNO3 | 3 |  |  |  | 25 | 240 | 1 | 0.3525087 | NO | Figure 3 |  | 0 | CCCCCCCCN(CCCCCCCC)C(=O)COCC(=O)NCCNC(=O)c1cc(C(=O)NCCNC(=O)COCC(=O)N(CCCCCCCC)CCCCCCCC)cc(C(=O)NCCNC(=O)COCC(=O)N(CCCCCCCC)CCCCCCCC)c1 | 298.15 | -0.4528302 | [C4mim][Tf2N] |  | 0 | 0
Benzene-centred tripodal diglycolamides for the sequestration of trivalent actinides: metal ion extraction and luminescence spectroscopic investigations in a room temperature ionic liquid | SA Ansari, PK Mohapatra, A Leoncini, J Huskens, W Verboom | 2017 | https://doi.org/10.1039/C7DT01954H | 1 | CCCCCCCCN(CCCCCCCC)C(=O)COCC(=O)NCCNC(=O)c1cc(C(=O)NCCNC(=O)COCC(=O)N(CCCCCCCC)CCCCCCCC)cc(C(=O)NCCNC(=O)COCC(=O)N(CCCCCCCC)CCCCCCCC)c1 | HOAmBenDGA | 0.3995409 | [C4mim][Tf2N] | 1 | Am(III) |  | Trace | HNO3 | 3 |  |  |  | 25 | 240 | 1 | 0.5980391 | NO | Figure 3 |  | 0 | CCCCCCCCN(CCCCCCCC)C(=O)COCC(=O)NCCNC(=O)c1cc(C(=O)NCCNC(=O)COCC(=O)N(CCCCCCCC)CCCCCCCC)cc(C(=O)NCCNC(=O)COCC(=O)N(CCCCCCCC)CCCCCCCC)c1 | 298.15 | -0.2232704 | [C4mim][Tf2N] |  | 0 | 0
Benzene-centred tripodal diglycolamides for the sequestration of trivalent actinides: metal ion extraction and luminescence spectroscopic investigations in a room temperature ionic liquid | SA Ansari, PK Mohapatra, A Leoncini, J Huskens, W Verboom | 2017 | https://doi.org/10.1039/C7DT01954H | 1 | CCCCCCCCN(CCCCCCCC)C(=O)COCC(=O)NCCNC(=O)c1cc(C(=O)NCCNC(=O)COCC(=O)N(CCCCCCCC)CCCCCCCC)cc(C(=O)NCCNC(=O)COCC(=O)N(CCCCCCCC)CCCCCCCC)c1 | HOAmBenDGA | 0.4990087 | [C4mim][Tf2N] | 1 | Am(III) |  | Trace | HNO3 | 3 |  |  |  | 25 | 240 | 1 | 0.9035971 | NO | Figure 3 |  | 0 | CCCCCCCCN(CCCCCCCC)C(=O)COCC(=O)NCCNC(=O)c1cc(C(=O)NCCNC(=O)COCC(=O)N(CCCCCCCC)CCCCCCCC)cc(C(=O)NCCNC(=O)COCC(=O)N(CCCCCCCC)CCCCCCCC)c1 | 298.15 | -0.04402516 | [C4mim][Tf2N] |  | 0 | 0
Benzene-centred tripodal diglycolamides for the sequestration of trivalent actinides: metal ion extraction and luminescence spectroscopic investigations in a room temperature ionic liquid | SA Ansari, PK Mohapatra, A Leoncini, J Huskens, W Verboom | 2017 | https://doi.org/10.1039/C7DT01954H | 1 | CCCCCCCCN(CCCCCCCC)C(=O)COCC(=O)NCCCOc1cc(OCCCNC(=O)COCC(=O)N(CCCCCCCC)CCCCCCCC)cc(OCCCNC(=O)COCC(=O)N(CCCCCCCC)CCCCCCCC)c1 | HOOxyBenDGA | 0.1 | [C4mim][Tf2N] | 1 | Am(III) |  | Trace | HNO3 | 3 |  |  |  | 25 | 240 | 1 | 0.6200873 | NO | Figure 3 |  | 0 | CCCCCCCCN(CCCCCCCC)C(=O)COCC(=O)NCCCOc1cc(OCCCNC(=O)COCC(=O)N(CCCCCCCC)CCCCCCCC)cc(OCCCNC(=O)COCC(=O)N(CCCCCCCC)CCCCCCCC)c1 | 298.15 | -0.2075472 | [C4mim][Tf2N] |  | 0 | 0
Benzene-centred tripodal diglycolamides for the sequestration of trivalent actinides: metal ion extraction and luminescence spectroscopic investigations in a room temperature ionic liquid | SA Ansari, PK Mohapatra, A Leoncini, J Huskens, W Verboom | 2017 | https://doi.org/10.1039/C7DT01954H | 1 | CCCCCCCCN(CCCCCCCC)C(=O)COCC(=O)NCCCOc1cc(OCCCNC(=O)COCC(=O)N(CCCCCCCC)CCCCCCCC)cc(OCCCNC(=O)COCC(=O)N(CCCCCCCC)CCCCCCCC)c1 | HOOxyBenDGA | 0.2000752 | [C4mim][Tf2N] | 1 | Am(III) |  | Trace | HNO3 | 3 |  |  |  | 25 | 240 | 1 | 2.436646 | NO | Figure 3 |  | 0 | CCCCCCCCN(CCCCCCCC)C(=O)COCC(=O)NCCCOc1cc(OCCCNC(=O)COCC(=O)N(CCCCCCCC)CCCCCCCC)cc(OCCCNC(=O)COCC(=O)N(CCCCCCCC)CCCCCCCC)c1 | 298.15 | 0.3867925 | [C4mim][Tf2N] |  | 0 | 0
Benzene-centred tripodal diglycolamides for the sequestration of trivalent actinides: metal ion extraction and luminescence spectroscopic investigations in a room temperature ionic liquid | SA Ansari, PK Mohapatra, A Leoncini, J Huskens, W Verboom | 2017 | https://doi.org/10.1039/C7DT01954H | 1 | CCCCCCCCN(CCCCCCCC)C(=O)COCC(=O)NCCCOc1cc(OCCCNC(=O)COCC(=O)N(CCCCCCCC)CCCCCCCC)cc(OCCCNC(=O)COCC(=O)N(CCCCCCCC)CCCCCCCC)c1 | HOOxyBenDGA | 0.3004576 | [C4mim][Tf2N] | 1 | Am(III) |  | Trace | HNO3 | 3 |  |  |  | 25 | 240 | 1 | 5.17412 | NO | Figure 3 |  | 0 | CCCCCCCCN(CCCCCCCC)C(=O)COCC(=O)NCCCOc1cc(OCCCNC(=O)COCC(=O)N(CCCCCCCC)CCCCCCCC)cc(OCCCNC(=O)COCC(=O)N(CCCCCCCC)CCCCCCCC)c1 | 298.15 | 0.7138365 | [C4mim][Tf2N] |  | 0 | 0
Benzene-centred tripodal diglycolamides for the sequestration of trivalent actinides: metal ion extraction and luminescence spectroscopic investigations in a room temperature ionic liquid | SA Ansari, PK Mohapatra, A Leoncini, J Huskens, W Verboom | 2017 | https://doi.org/10.1039/C7DT01954H | 1 | CCCCCCCCN(CCCCCCCC)C(=O)COCC(=O)NCCCOc1cc(OCCCNC(=O)COCC(=O)N(CCCCCCCC)CCCCCCCC)cc(OCCCNC(=O)COCC(=O)N(CCCCCCCC)CCCCCCCC)c1 | HOOxyBenDGA | 0.4003008 | [C4mim][Tf2N] | 1 | Am(III) |  | Trace | HNO3 | 3 |  |  |  | 25 | 240 | 1 | 7.931787 | NO | Figure 3 |  | 0 | CCCCCCCCN(CCCCCCCC)C(=O)COCC(=O)NCCCOc1cc(OCCCNC(=O)COCC(=O)N(CCCCCCCC)CCCCCCCC)cc(OCCCNC(=O)COCC(=O)N(CCCCCCCC)CCCCCCCC)c1 | 298.15 | 0.8993711 | [C4mim][Tf2N] |  | 0 | 0
Benzene-centred tripodal diglycolamides for the sequestration of trivalent actinides: metal ion extraction and luminescence spectroscopic investigations in a room temperature ionic liquid | SA Ansari, PK Mohapatra, A Leoncini, J Huskens, W Verboom | 2017 | https://doi.org/10.1039/C7DT01954H | 1 | CCCCCCCCN(CCCCCCCC)C(=O)COCC(=O)NCCCOc1cc(OCCCNC(=O)COCC(=O)N(CCCCCCCC)CCCCCCCC)cc(OCCCNC(=O)COCC(=O)N(CCCCCCCC)CCCCCCCC)c1 | HOOxyBenDGA | 0.4990087 | [C4mim][Tf2N] | 1 | Am(III) |  | Trace | HNO3 | 3 |  |  |  | 25 | 240 | 1 | 12.97799 | NO | Figure 3 |  | 0 | CCCCCCCCN(CCCCCCCC)C(=O)COCC(=O)NCCCOc1cc(OCCCNC(=O)COCC(=O)N(CCCCCCCC)CCCCCCCC)cc(OCCCNC(=O)COCC(=O)N(CCCCCCCC)CCCCCCCC)c1 | 298.15 | 1.113208 | [C4mim][Tf2N] |  | 0 | 0
Benzene-centred tripodal diglycolamides for the sequestration of trivalent actinides: metal ion extraction and luminescence spectroscopic investigations in a room temperature ionic liquid | SA Ansari, PK Mohapatra, A Leoncini, J Huskens, W Verboom | 2017 | https://doi.org/10.1039/C7DT01954H | 1 | CCCCCCCCN(CCCCCCCC)C(=O)COCC(=O)NCCc1c(CC)c(CCNC(=O)COCC(=O)N(CCCCCCCC)CCCCCCCC)c(CC)c(CCNC(=O)COCC(=O)N(CCCCCCCC)CCCCCCCC)c1CC | HOEtBenDGA | 0.0005 | [C4mim][Tf2N] | 1 | Am(III) |  | Trace | HNO3 | 1 | NaNO3 | [N+](=O)([O-])[O-] | 0.9958315 | 25 | 240 | 1 | 9.070831 | NO | Figure 3 |  | 0 | CCCCCCCCN(CCCCCCCC)C(=O)COCC(=O)NCCc1c(CC)c(CCNC(=O)COCC(=O)N(CCCCCCCC)CCCCCCCC)c(CC)c(CCNC(=O)COCC(=O)N(CCCCCCCC)CCCCCCCC)c1CC | 298.15 | 0.9576471 | [C4mim][Tf2N] |  | 0 | 0
Benzene-centred tripodal diglycolamides for the sequestration of trivalent actinides: metal ion extraction and luminescence spectroscopic investigations in a room temperature ionic liquid | SA Ansari, PK Mohapatra, A Leoncini, J Huskens, W Verboom | 2017 | https://doi.org/10.1039/C7DT01954H | 1 | CCCCCCCCN(CCCCCCCC)C(=O)COCC(=O)NCCc1c(CC)c(CCNC(=O)COCC(=O)N(CCCCCCCC)CCCCCCCC)c(CC)c(CCNC(=O)COCC(=O)N(CCCCCCCC)CCCCCCCC)c1CC | HOEtBenDGA | 0.0005 | [C4mim][Tf2N] | 1 | Am(III) |  | Trace | HNO3 | 1 | NaNO3 | [N+](=O)([O-])[O-] | 1.497503 | 25 | 240 | 1 | 9.47263 | NO | Figure 3 |  | 0 | CCCCCCCCN(CCCCCCCC)C(=O)COCC(=O)NCCc1c(CC)c(CCNC(=O)COCC(=O)N(CCCCCCCC)CCCCCCCC)c(CC)c(CCNC(=O)COCC(=O)N(CCCCCCCC)CCCCCCCC)c1CC | 298.15 | 0.9764706 | [C4mim][Tf2N] |  | 0 | 0
Benzene-centred tripodal diglycolamides for the sequestration of trivalent actinides: metal ion extraction and luminescence spectroscopic investigations in a room temperature ionic liquid | SA Ansari, PK Mohapatra, A Leoncini, J Huskens, W Verboom | 2017 | https://doi.org/10.1039/C7DT01954H | 1 | CCCCCCCCN(CCCCCCCC)C(=O)COCC(=O)NCCc1c(CC)c(CCNC(=O)COCC(=O)N(CCCCCCCC)CCCCCCCC)c(CC)c(CCNC(=O)COCC(=O)N(CCCCCCCC)CCCCCCCC)c1CC | HOEtBenDGA | 0.0005 | [C4mim][Tf2N] | 1 | Am(III) |  | Trace | HNO3 | 1 | NaNO3 | [N+](=O)([O-])[O-] | 1.994984 | 25 | 240 | 1 | 8.095344 | NO | Figure 3 |  | 0 | CCCCCCCCN(CCCCCCCC)C(=O)COCC(=O)NCCc1c(CC)c(CCNC(=O)COCC(=O)N(CCCCCCCC)CCCCCCCC)c(CC)c(CCNC(=O)COCC(=O)N(CCCCCCCC)CCCCCCCC)c1CC | 298.15 | 0.9082353 | [C4mim][Tf2N] |  | 0 | 0
Benzene-centred tripodal diglycolamides for the sequestration of trivalent actinides: metal ion extraction and luminescence spectroscopic investigations in a room temperature ionic liquid | SA Ansari, PK Mohapatra, A Leoncini, J Huskens, W Verboom | 2017 | https://doi.org/10.1039/C7DT01954H | 1 | CCCCCCCCN(CCCCCCCC)C(=O)COCC(=O)NCCc1c(CC)c(CCNC(=O)COCC(=O)N(CCCCCCCC)CCCCCCCC)c(CC)c(CCNC(=O)COCC(=O)N(CCCCCCCC)CCCCCCCC)c1CC | HOEtBenDGA | 0.0005 | [C4mim][Tf2N] | 1 | Am(III) |  | Trace | HNO3 | 1 | NaNO3 | [N+](=O)([O-])[O-] | 2.492838 | 25 | 240 | 1 | 8.453933 | NO | Figure 3 |  | 0 | CCCCCCCCN(CCCCCCCC)C(=O)COCC(=O)NCCc1c(CC)c(CCNC(=O)COCC(=O)N(CCCCCCCC)CCCCCCCC)c(CC)c(CCNC(=O)COCC(=O)N(CCCCCCCC)CCCCCCCC)c1CC | 298.15 | 0.9270588 | [C4mim][Tf2N] |  | 0 | 0
Benzene-centred tripodal diglycolamides for the sequestration of trivalent actinides: metal ion extraction and luminescence spectroscopic investigations in a room temperature ionic liquid | SA Ansari, PK Mohapatra, A Leoncini, J Huskens, W Verboom | 2017 | https://doi.org/10.1039/C7DT01954H | 1 | CCCCCCCCN(CCCCCCCC)C(=O)COCC(=O)NCCc1c(CC)c(CCNC(=O)COCC(=O)N(CCCCCCCC)CCCCCCCC)c(CC)c(CCNC(=O)COCC(=O)N(CCCCCCCC)CCCCCCCC)c1CC | HOEtBenDGA | 0.0005 | [C4mim][Tf2N] | 1 | Am(III) |  | Trace | HNO3 | 1 | NaNO3 | [N+](=O)([O-])[O-] | 2.995826 | 25 | 240 | 1 | 8.362824 | NO | Figure 3 |  | 0 | CCCCCCCCN(CCCCCCCC)C(=O)COCC(=O)NCCc1c(CC)c(CCNC(=O)COCC(=O)N(CCCCCCCC)CCCCCCCC)c(CC)c(CCNC(=O)COCC(=O)N(CCCCCCCC)CCCCCCCC)c1CC | 298.15 | 0.9223529 | [C4mim][Tf2N] |  | 0 | 0
Benzene-centred tripodal diglycolamides for the sequestration of trivalent actinides: metal ion extraction and luminescence spectroscopic investigations in a room temperature ionic liquid | SA Ansari, PK Mohapatra, A Leoncini, J Huskens, W Verboom | 2017 | https://doi.org/10.1039/C7DT01954H | 1 | CCCCCCCCN(CCCCCCCC)C(=O)COCC(=O)NCCNC(=O)c1cc(C(=O)NCCNC(=O)COCC(=O)N(CCCCCCCC)CCCCCCCC)cc(C(=O)NCCNC(=O)COCC(=O)N(CCCCCCCC)CCCCCCCC)c1 | HOAmBenDGA | 0.0005 | [C4mim][Tf2N] | 1 | Am(III) |  | Trace | HNO3 | 1 | NaNO3 | [N+](=O)([O-])[O-] | 0.9958315 | 25 | 240 | 1 | 8.733262 | NO | Figure 3 |  | 0 | CCCCCCCCN(CCCCCCCC)C(=O)COCC(=O)NCCNC(=O)c1cc(C(=O)NCCNC(=O)COCC(=O)N(CCCCCCCC)CCCCCCCC)cc(C(=O)NCCNC(=O)COCC(=O)N(CCCCCCCC)CCCCCCCC)c1 | 298.15 | 0.9411765 | [C4mim][Tf2N] |  | 0 | 0
Benzene-centred tripodal diglycolamides for the sequestration of trivalent actinides: metal ion extraction and luminescence spectroscopic investigations in a room temperature ionic liquid | SA Ansari, PK Mohapatra, A Leoncini, J Huskens, W Verboom | 2017 | https://doi.org/10.1039/C7DT01954H | 1 | CCCCCCCCN(CCCCCCCC)C(=O)COCC(=O)NCCNC(=O)c1cc(C(=O)NCCNC(=O)COCC(=O)N(CCCCCCCC)CCCCCCCC)cc(C(=O)NCCNC(=O)COCC(=O)N(CCCCCCCC)CCCCCCCC)c1 | HOAmBenDGA | 0.0005 | [C4mim][Tf2N] | 1 | Am(III) |  | Trace | HNO3 | 1 | NaNO3 | [N+](=O)([O-])[O-] | 1.49542 | 25 | 240 | 1 | 8.362824 | NO | Figure 3 |  | 0 | CCCCCCCCN(CCCCCCCC)C(=O)COCC(=O)NCCNC(=O)c1cc(C(=O)NCCNC(=O)COCC(=O)N(CCCCCCCC)CCCCCCCC)cc(C(=O)NCCNC(=O)COCC(=O)N(CCCCCCCC)CCCCCCCC)c1 | 298.15 | 0.9223529 | [C4mim][Tf2N] |  | 0 | 0
Benzene-centred tripodal diglycolamides for the sequestration of trivalent actinides: metal ion extraction and luminescence spectroscopic investigations in a room temperature ionic liquid | SA Ansari, PK Mohapatra, A Leoncini, J Huskens, W Verboom | 2017 | https://doi.org/10.1039/C7DT01954H | 1 | CCCCCCCCN(CCCCCCCC)C(=O)COCC(=O)NCCNC(=O)c1cc(C(=O)NCCNC(=O)COCC(=O)N(CCCCCCCC)CCCCCCCC)cc(C(=O)NCCNC(=O)COCC(=O)N(CCCCCCCC)CCCCCCCC)c1 | HOAmBenDGA | 0.0005 | [C4mim][Tf2N] | 1 | Am(III) |  | Trace | HNO3 | 1 | NaNO3 | [N+](=O)([O-])[O-] | 1.994984 | 25 | 240 | 1 | 8.876368 | NO | Figure 3 |  | 0 | CCCCCCCCN(CCCCCCCC)C(=O)COCC(=O)NCCNC(=O)c1cc(C(=O)NCCNC(=O)COCC(=O)N(CCCCCCCC)CCCCCCCC)cc(C(=O)NCCNC(=O)COCC(=O)N(CCCCCCCC)CCCCCCCC)c1 | 298.15 | 0.9482353 | [C4mim][Tf2N] |  | 0 | 0
Benzene-centred tripodal diglycolamides for the sequestration of trivalent actinides: metal ion extraction and luminescence spectroscopic investigations in a room temperature ionic liquid | SA Ansari, PK Mohapatra, A Leoncini, J Huskens, W Verboom | 2017 | https://doi.org/10.1039/C7DT01954H | 1 | CCCCCCCCN(CCCCCCCC)C(=O)COCC(=O)NCCNC(=O)c1cc(C(=O)NCCNC(=O)COCC(=O)N(CCCCCCCC)CCCCCCCC)cc(C(=O)NCCNC(=O)COCC(=O)N(CCCCCCCC)CCCCCCCC)c1 | HOAmBenDGA | 0.0005 | [C4mim][Tf2N] | 1 | Am(III) |  | Trace | HNO3 | 1 | NaNO3 | [N+](=O)([O-])[O-] | 2.492838 | 25 | 240 | 1 | 8.317638 | NO | Figure 3 |  | 0 | CCCCCCCCN(CCCCCCCC)C(=O)COCC(=O)NCCNC(=O)c1cc(C(=O)NCCNC(=O)COCC(=O)N(CCCCCCCC)CCCCCCCC)cc(C(=O)NCCNC(=O)COCC(=O)N(CCCCCCCC)CCCCCCCC)c1 | 298.15 | 0.92 | [C4mim][Tf2N] |  | 0 | 0
Benzene-centred tripodal diglycolamides for the sequestration of trivalent actinides: metal ion extraction and luminescence spectroscopic investigations in a room temperature ionic liquid | SA Ansari, PK Mohapatra, A Leoncini, J Huskens, W Verboom | 2017 | https://doi.org/10.1039/C7DT01954H | 1 | CCCCCCCCN(CCCCCCCC)C(=O)COCC(=O)NCCNC(=O)c1cc(C(=O)NCCNC(=O)COCC(=O)N(CCCCCCCC)CCCCCCCC)cc(C(=O)NCCNC(=O)COCC(=O)N(CCCCCCCC)CCCCCCCC)c1 | HOAmBenDGA | 0.0005 | [C4mim][Tf2N] | 1 | Am(III) |  | Trace | HNO3 | 1 | NaNO3 | [N+](=O)([O-])[O-] | 3 | 25 | 240 | 1 | 9.070831 | NO | Figure 3 |  | 0 | CCCCCCCCN(CCCCCCCC)C(=O)COCC(=O)NCCNC(=O)c1cc(C(=O)NCCNC(=O)COCC(=O)N(CCCCCCCC)CCCCCCCC)cc(C(=O)NCCNC(=O)COCC(=O)N(CCCCCCCC)CCCCCCCC)c1 | 298.15 | 0.9576471 | [C4mim][Tf2N] |  | 0 | 0
Benzene-centred tripodal diglycolamides for the sequestration of trivalent actinides: metal ion extraction and luminescence spectroscopic investigations in a room temperature ionic liquid | SA Ansari, PK Mohapatra, A Leoncini, J Huskens, W Verboom | 2017 | https://doi.org/10.1039/C7DT01954H | 1 | CCCCCCCCN(CCCCCCCC)C(=O)COCC(=O)NCCCOc1cc(OCCCNC(=O)COCC(=O)N(CCCCCCCC)CCCCCCCC)cc(OCCCNC(=O)COCC(=O)N(CCCCCCCC)CCCCCCCC)c1 | HOOxyBenDGA | 0.0005 | [C4mim][Tf2N] | 1 | Am(III) |  | Trace | HNO3 | 1 | NaNO3 | [N+](=O)([O-])[O-] | 1 | 25 | 240 | 1 | 180.4972 | NO | Figure 3 |  | 0 | CCCCCCCCN(CCCCCCCC)C(=O)COCC(=O)NCCCOc1cc(OCCCNC(=O)COCC(=O)N(CCCCCCCC)CCCCCCCC)cc(OCCCNC(=O)COCC(=O)N(CCCCCCCC)CCCCCCCC)c1 | 298.15 | 2.256471 | [C4mim][Tf2N] |  | 0 | 0
Benzene-centred tripodal diglycolamides for the sequestration of trivalent actinides: metal ion extraction and luminescence spectroscopic investigations in a room temperature ionic liquid | SA Ansari, PK Mohapatra, A Leoncini, J Huskens, W Verboom | 2017 | https://doi.org/10.1039/C7DT01954H | 1 | CCCCCCCCN(CCCCCCCC)C(=O)COCC(=O)NCCCOc1cc(OCCCNC(=O)COCC(=O)N(CCCCCCCC)CCCCCCCC)cc(OCCCNC(=O)COCC(=O)N(CCCCCCCC)CCCCCCCC)c1 | HOOxyBenDGA | 0.0005 | [C4mim][Tf2N] | 1 | Am(III) |  | Trace | HNO3 | 1 | NaNO3 | [N+](=O)([O-])[O-] | 1.497503 | 25 | 240 | 1 | 184.4516 | NO | Figure 3 |  | 0 | CCCCCCCCN(CCCCCCCC)C(=O)COCC(=O)NCCCOc1cc(OCCCNC(=O)COCC(=O)N(CCCCCCCC)CCCCCCCC)cc(OCCCNC(=O)COCC(=O)N(CCCCCCCC)CCCCCCCC)c1 | 298.15 | 2.265882 | [C4mim][Tf2N] |  | 0 | 0
Benzene-centred tripodal diglycolamides for the sequestration of trivalent actinides: metal ion extraction and luminescence spectroscopic investigations in a room temperature ionic liquid | SA Ansari, PK Mohapatra, A Leoncini, J Huskens, W Verboom | 2017 | https://doi.org/10.1039/C7DT01954H | 1 | CCCCCCCCN(CCCCCCCC)C(=O)COCC(=O)NCCCOc1cc(OCCCNC(=O)COCC(=O)N(CCCCCCCC)CCCCCCCC)cc(OCCCNC(=O)COCC(=O)N(CCCCCCCC)CCCCCCCC)c1 | HOOxyBenDGA | 0.0005 | [C4mim][Tf2N] | 1 | Am(III) |  | Trace | HNO3 | 1 | NaNO3 | [N+](=O)([O-])[O-] | 1.997763 | 25 | 240 | 1 | 177.5872 | NO | Figure 3 |  | 0 | CCCCCCCCN(CCCCCCCC)C(=O)COCC(=O)NCCCOc1cc(OCCCNC(=O)COCC(=O)N(CCCCCCCC)CCCCCCCC)cc(OCCCNC(=O)COCC(=O)N(CCCCCCCC)CCCCCCCC)c1 | 298.15 | 2.249412 | [C4mim][Tf2N] |  | 0 | 0
Benzene-centred tripodal diglycolamides for the sequestration of trivalent actinides: metal ion extraction and luminescence spectroscopic investigations in a room temperature ionic liquid | SA Ansari, PK Mohapatra, A Leoncini, J Huskens, W Verboom | 2017 | https://doi.org/10.1039/C7DT01954H | 1 | CCCCCCCCN(CCCCCCCC)C(=O)COCC(=O)NCCCOc1cc(OCCCNC(=O)COCC(=O)N(CCCCCCCC)CCCCCCCC)cc(OCCCNC(=O)COCC(=O)N(CCCCCCCC)CCCCCCCC)c1 | HOOxyBenDGA | 0.0005 | [C4mim][Tf2N] | 1 | Am(III) |  | Trace | HNO3 | 1 | NaNO3 | [N+](=O)([O-])[O-] | 2.499789 | 25 | 240 | 1 | 195.7784 | NO | Figure 3 |  | 0 | CCCCCCCCN(CCCCCCCC)C(=O)COCC(=O)NCCCOc1cc(OCCCNC(=O)COCC(=O)N(CCCCCCCC)CCCCCCCC)cc(OCCCNC(=O)COCC(=O)N(CCCCCCCC)CCCCCCCC)c1 | 298.15 | 2.291765 | [C4mim][Tf2N] |  | 0 | 0
Benzene-centred tripodal diglycolamides for the sequestration of trivalent actinides: metal ion extraction and luminescence spectroscopic investigations in a room temperature ionic liquid | SA Ansari, PK Mohapatra, A Leoncini, J Huskens, W Verboom | 2017 | https://doi.org/10.1039/C7DT01954H | 1 | CCCCCCCCN(CCCCCCCC)C(=O)COCC(=O)NCCCOc1cc(OCCCNC(=O)COCC(=O)N(CCCCCCCC)CCCCCCCC)cc(OCCCNC(=O)COCC(=O)N(CCCCCCCC)CCCCCCCC)c1 | HOOxyBenDGA | 0.0005 | [C4mim][Tf2N] | 1 | Am(III) |  | Trace | HNO3 | 1 | NaNO3 | [N+](=O)([O-])[O-] | 2.995826 | 25 | 240 | 1 | 188.4925 | NO | Figure 3 |  | 0 | CCCCCCCCN(CCCCCCCC)C(=O)COCC(=O)NCCCOc1cc(OCCCNC(=O)COCC(=O)N(CCCCCCCC)CCCCCCCC)cc(OCCCNC(=O)COCC(=O)N(CCCCCCCC)CCCCCCCC)c1 | 298.15 | 2.275294 | [C4mim][Tf2N] |  | 0 | 0
Benzene-centred tripodal diglycolamides for the sequestration of trivalent actinides: metal ion extraction and luminescence spectroscopic investigations in a room temperature ionic liquid | SA Ansari, PK Mohapatra, A Leoncini, J Huskens, W Verboom | 2017 | https://doi.org/10.1039/C7DT01954H | 1 | CCCCCCCCN(CCCCCCCC)C(=O)COCC(=O)NCCc1c(CC)c(CCNC(=O)COCC(=O)N(CCCCCCCC)CCCCCCCC)c(CC)c(CCNC(=O)COCC(=O)N(CCCCCCCC)CCCCCCCC)c1CC | HOEtBenDGA | 0.00011 | [C4mim][Tf2N] | 1 | Am(III) |  | Trace | HNO3 | 1 | LiTf2N | FC(F)(F)S(=O)(=O)[N-]S(=O)(=O)C(F)(F)F | 0.09896468 | 25 | 240 | 1 | 4.861585 | NO | Figure 3 |  | 0 | CCCCCCCCN(CCCCCCCC)C(=O)COCC(=O)NCCc1c(CC)c(CCNC(=O)COCC(=O)N(CCCCCCCC)CCCCCCCC)c(CC)c(CCNC(=O)COCC(=O)N(CCCCCCCC)CCCCCCCC)c1CC | 298.15 | 0.6867779 | [C4mim][Tf2N] |  | 0 | 0
Benzene-centred tripodal diglycolamides for the sequestration of trivalent actinides: metal ion extraction and luminescence spectroscopic investigations in a room temperature ionic liquid | SA Ansari, PK Mohapatra, A Leoncini, J Huskens, W Verboom | 2017 | https://doi.org/10.1039/C7DT01954H | 1 | CCCCCCCCN(CCCCCCCC)C(=O)COCC(=O)NCCc1c(CC)c(CCNC(=O)COCC(=O)N(CCCCCCCC)CCCCCCCC)c(CC)c(CCNC(=O)COCC(=O)N(CCCCCCCC)CCCCCCCC)c1CC | HOEtBenDGA | 0.00011 | [C4mim][Tf2N] | 1 | Am(III) |  | Trace | HNO3 | 1 | LiTf2N | FC(F)(F)S(=O)(=O)[N-]S(=O)(=O)C(F)(F)F | 0.1987491 | 25 | 240 | 1 | 0.6729528 | NO | Figure 3 |  | 0 | CCCCCCCCN(CCCCCCCC)C(=O)COCC(=O)NCCc1c(CC)c(CCNC(=O)COCC(=O)N(CCCCCCCC)CCCCCCCC)c(CC)c(CCNC(=O)COCC(=O)N(CCCCCCCC)CCCCCCCC)c1CC | 298.15 | -0.1720154 | [C4mim][Tf2N] |  | 0 | 0
Benzene-centred tripodal diglycolamides for the sequestration of trivalent actinides: metal ion extraction and luminescence spectroscopic investigations in a room temperature ionic liquid | SA Ansari, PK Mohapatra, A Leoncini, J Huskens, W Verboom | 2017 | https://doi.org/10.1039/C7DT01954H | 1 | CCCCCCCCN(CCCCCCCC)C(=O)COCC(=O)NCCc1c(CC)c(CCNC(=O)COCC(=O)N(CCCCCCCC)CCCCCCCC)c(CC)c(CCNC(=O)COCC(=O)N(CCCCCCCC)CCCCCCCC)c1CC | HOEtBenDGA | 0.00011 | [C4mim][Tf2N] | 1 | Am(III) |  | Trace | HNO3 | 1 | LiTf2N | FC(F)(F)S(=O)(=O)[N-]S(=O)(=O)C(F)(F)F | 0.2982471 | 25 | 240 | 1 | 0.3491434 | NO | Figure 3 |  | 0 | CCCCCCCCN(CCCCCCCC)C(=O)COCC(=O)NCCc1c(CC)c(CCNC(=O)COCC(=O)N(CCCCCCCC)CCCCCCCC)c(CC)c(CCNC(=O)COCC(=O)N(CCCCCCCC)CCCCCCCC)c1CC | 298.15 | -0.4569961 | [C4mim][Tf2N] |  | 0 | 0
Benzene-centred tripodal diglycolamides for the sequestration of trivalent actinides: metal ion extraction and luminescence spectroscopic investigations in a room temperature ionic liquid | SA Ansari, PK Mohapatra, A Leoncini, J Huskens, W Verboom | 2017 | https://doi.org/10.1039/C7DT01954H | 1 | CCCCCCCCN(CCCCCCCC)C(=O)COCC(=O)NCCc1c(CC)c(CCNC(=O)COCC(=O)N(CCCCCCCC)CCCCCCCC)c(CC)c(CCNC(=O)COCC(=O)N(CCCCCCCC)CCCCCCCC)c1CC | HOEtBenDGA | 0.00011 | [C4mim][Tf2N] | 1 | Am(III) |  | Trace | HNO3 | 1 | LiTf2N | FC(F)(F)S(=O)(=O)[N-]S(=O)(=O)C(F)(F)F | 0.3981072 | 25 | 240 | 1 | 0.1339942 | NO | Figure 3 |  | 0 | CCCCCCCCN(CCCCCCCC)C(=O)COCC(=O)NCCc1c(CC)c(CCNC(=O)COCC(=O)N(CCCCCCCC)CCCCCCCC)c(CC)c(CCNC(=O)COCC(=O)N(CCCCCCCC)CCCCCCCC)c1CC | 298.15 | -0.872914 | [C4mim][Tf2N] |  | 0 | 0
Benzene-centred tripodal diglycolamides for the sequestration of trivalent actinides: metal ion extraction and luminescence spectroscopic investigations in a room temperature ionic liquid | SA Ansari, PK Mohapatra, A Leoncini, J Huskens, W Verboom | 2017 | https://doi.org/10.1039/C7DT01954H | 1 | CCCCCCCCN(CCCCCCCC)C(=O)COCC(=O)NCCc1c(CC)c(CCNC(=O)COCC(=O)N(CCCCCCCC)CCCCCCCC)c(CC)c(CCNC(=O)COCC(=O)N(CCCCCCCC)CCCCCCCC)c1CC | HOEtBenDGA | 0.00011 | [C4mim][Tf2N] | 1 | Am(III) |  | Trace | HNO3 | 1 | LiTf2N | FC(F)(F)S(=O)(=O)[N-]S(=O)(=O)C(F)(F)F | 0.4979379 | 25 | 240 | 1 | 0.04193659 | NO | Figure 3 |  | 0 | CCCCCCCCN(CCCCCCCC)C(=O)COCC(=O)NCCc1c(CC)c(CCNC(=O)COCC(=O)N(CCCCCCCC)CCCCCCCC)c(CC)c(CCNC(=O)COCC(=O)N(CCCCCCCC)CCCCCCCC)c1CC | 298.15 | -1.377407 | [C4mim][Tf2N] |  | 0 | 0
Benzene-centred tripodal diglycolamides for the sequestration of trivalent actinides: metal ion extraction and luminescence spectroscopic investigations in a room temperature ionic liquid | SA Ansari, PK Mohapatra, A Leoncini, J Huskens, W Verboom | 2017 | https://doi.org/10.1039/C7DT01954H | 1 | CCCCCCCCN(CCCCCCCC)C(=O)COCC(=O)NCCNC(=O)c1cc(C(=O)NCCNC(=O)COCC(=O)N(CCCCCCCC)CCCCCCCC)cc(C(=O)NCCNC(=O)COCC(=O)N(CCCCCCCC)CCCCCCCC)c1 | HOAmBenDGA | 0.00011 | [C4mim][Tf2N] | 1 | Am(III) |  | Trace | HNO3 | 1 | LiTf2N | FC(F)(F)S(=O)(=O)[N-]S(=O)(=O)C(F)(F)F | 0.0992225 | 25 | 240 | 1 | 5.172918 | NO | Figure 3 |  | 0 | CCCCCCCCN(CCCCCCCC)C(=O)COCC(=O)NCCNC(=O)c1cc(C(=O)NCCNC(=O)COCC(=O)N(CCCCCCCC)CCCCCCCC)cc(C(=O)NCCNC(=O)COCC(=O)N(CCCCCCCC)CCCCCCCC)c1 | 298.15 | 0.7137356 | [C4mim][Tf2N] |  | 0 | 0
Benzene-centred tripodal diglycolamides for the sequestration of trivalent actinides: metal ion extraction and luminescence spectroscopic investigations in a room temperature ionic liquid | SA Ansari, PK Mohapatra, A Leoncini, J Huskens, W Verboom | 2017 | https://doi.org/10.1039/C7DT01954H | 1 | CCCCCCCCN(CCCCCCCC)C(=O)COCC(=O)NCCNC(=O)c1cc(C(=O)NCCNC(=O)COCC(=O)N(CCCCCCCC)CCCCCCCC)cc(C(=O)NCCNC(=O)COCC(=O)N(CCCCCCCC)CCCCCCCC)c1 | HOAmBenDGA | 0.00011 | [C4mim][Tf2N] | 1 | Am(III) |  | Trace | HNO3 | 1 | LiTf2N | FC(F)(F)S(=O)(=O)[N-]S(=O)(=O)C(F)(F)F | 0.1987491 | 25 | 240 | 1 | 0.8179158 | NO | Figure 3 |  | 0 | CCCCCCCCN(CCCCCCCC)C(=O)COCC(=O)NCCNC(=O)c1cc(C(=O)NCCNC(=O)COCC(=O)N(CCCCCCCC)CCCCCCCC)cc(C(=O)NCCNC(=O)COCC(=O)N(CCCCCCCC)CCCCCCCC)c1 | 298.15 | -0.0872914 | [C4mim][Tf2N] |  | 0 | 0
Benzene-centred tripodal diglycolamides for the sequestration of trivalent actinides: metal ion extraction and luminescence spectroscopic investigations in a room temperature ionic liquid | SA Ansari, PK Mohapatra, A Leoncini, J Huskens, W Verboom | 2017 | https://doi.org/10.1039/C7DT01954H | 1 | CCCCCCCCN(CCCCCCCC)C(=O)COCC(=O)NCCNC(=O)c1cc(C(=O)NCCNC(=O)COCC(=O)N(CCCCCCCC)CCCCCCCC)cc(C(=O)NCCNC(=O)COCC(=O)N(CCCCCCCC)CCCCCCCC)c1 | HOAmBenDGA | 0.00011 | [C4mim][Tf2N] | 1 | Am(III) |  | Trace | HNO3 | 1 | LiTf2N | FC(F)(F)S(=O)(=O)[N-]S(=O)(=O)C(F)(F)F | 0.2982471 | 25 | 240 | 1 | 0.3781496 | NO | Figure 3 |  | 0 | CCCCCCCCN(CCCCCCCC)C(=O)COCC(=O)NCCNC(=O)c1cc(C(=O)NCCNC(=O)COCC(=O)N(CCCCCCCC)CCCCCCCC)cc(C(=O)NCCNC(=O)COCC(=O)N(CCCCCCCC)CCCCCCCC)c1 | 298.15 | -0.4223363 | [C4mim][Tf2N] |  | 0 | 0
Benzene-centred tripodal diglycolamides for the sequestration of trivalent actinides: metal ion extraction and luminescence spectroscopic investigations in a room temperature ionic liquid | SA Ansari, PK Mohapatra, A Leoncini, J Huskens, W Verboom | 2017 | https://doi.org/10.1039/C7DT01954H | 1 | CCCCCCCCN(CCCCCCCC)C(=O)COCC(=O)NCCNC(=O)c1cc(C(=O)NCCNC(=O)COCC(=O)N(CCCCCCCC)CCCCCCCC)cc(C(=O)NCCNC(=O)COCC(=O)N(CCCCCCCC)CCCCCCCC)c1 | HOAmBenDGA | 0.00011 | [C4mim][Tf2N] | 1 | Am(III) |  | Trace | HNO3 | 1 | LiTf2N | FC(F)(F)S(=O)(=O)[N-]S(=O)(=O)C(F)(F)F | 0.3981072 | 25 | 240 | 1 | 0.1132179 | NO | Figure 3 |  | 0 | CCCCCCCCN(CCCCCCCC)C(=O)COCC(=O)NCCNC(=O)c1cc(C(=O)NCCNC(=O)COCC(=O)N(CCCCCCCC)CCCCCCCC)cc(C(=O)NCCNC(=O)COCC(=O)N(CCCCCCCC)CCCCCCCC)c1 | 298.15 | -0.9460847 | [C4mim][Tf2N] |  | 0 | 0
Benzene-centred tripodal diglycolamides for the sequestration of trivalent actinides: metal ion extraction and luminescence spectroscopic investigations in a room temperature ionic liquid | SA Ansari, PK Mohapatra, A Leoncini, J Huskens, W Verboom | 2017 | https://doi.org/10.1039/C7DT01954H | 1 | CCCCCCCCN(CCCCCCCC)C(=O)COCC(=O)NCCNC(=O)c1cc(C(=O)NCCNC(=O)COCC(=O)N(CCCCCCCC)CCCCCCCC)cc(C(=O)NCCNC(=O)COCC(=O)N(CCCCCCCC)CCCCCCCC)c1 | HOAmBenDGA | 0.00011 | [C4mim][Tf2N] | 1 | Am(III) |  | Trace | HNO3 | 1 | LiTf2N | FC(F)(F)S(=O)(=O)[N-]S(=O)(=O)C(F)(F)F | 0.4992351 | 25 | 240 | 1 | 0.05097029 | NO | Figure 3 |  | 0 | CCCCCCCCN(CCCCCCCC)C(=O)COCC(=O)NCCNC(=O)c1cc(C(=O)NCCNC(=O)COCC(=O)N(CCCCCCCC)CCCCCCCC)cc(C(=O)NCCNC(=O)COCC(=O)N(CCCCCCCC)CCCCCCCC)c1 | 298.15 | -1.292683 | [C4mim][Tf2N] |  | 0 | 0
Benzene-centred tripodal diglycolamides for the sequestration of trivalent actinides: metal ion extraction and luminescence spectroscopic investigations in a room temperature ionic liquid | SA Ansari, PK Mohapatra, A Leoncini, J Huskens, W Verboom | 2017 | https://doi.org/10.1039/C7DT01954H | 1 | CCCCCCCCN(CCCCCCCC)C(=O)COCC(=O)NCCCOc1cc(OCCCNC(=O)COCC(=O)N(CCCCCCCC)CCCCCCCC)cc(OCCCNC(=O)COCC(=O)N(CCCCCCCC)CCCCCCCC)c1 | HOOxyBenDGA | 0.00011 | [C4mim][Tf2N] | 1 | Am(III) |  | Trace | HNO3 | 1 | LiTf2N | FC(F)(F)S(=O)(=O)[N-]S(=O)(=O)C(F)(F)F | 0.09974016 | 25 | 240 | 1 | 311.1284 | NO | Figure 3 |  | 0 | CCCCCCCCN(CCCCCCCC)C(=O)COCC(=O)NCCCOc1cc(OCCCNC(=O)COCC(=O)N(CCCCCCCC)CCCCCCCC)cc(OCCCNC(=O)COCC(=O)N(CCCCCCCC)CCCCCCCC)c1 | 298.15 | 2.49294 | [C4mim][Tf2N] |  | 0 | 0
Benzene-centred tripodal diglycolamides for the sequestration of trivalent actinides: metal ion extraction and luminescence spectroscopic investigations in a room temperature ionic liquid | SA Ansari, PK Mohapatra, A Leoncini, J Huskens, W Verboom | 2017 | https://doi.org/10.1039/C7DT01954H | 1 | CCCCCCCCN(CCCCCCCC)C(=O)COCC(=O)NCCCOc1cc(OCCCNC(=O)COCC(=O)N(CCCCCCCC)CCCCCCCC)cc(OCCCNC(=O)COCC(=O)N(CCCCCCCC)CCCCCCCC)c1 | HOOxyBenDGA | 0.00011 | [C4mim][Tf2N] | 1 | Am(III) |  | Trace | HNO3 | 1 | LiTf2N | FC(F)(F)S(=O)(=O)[N-]S(=O)(=O)C(F)(F)F | 0.2003064 | 25 | 240 | 1 | 39.06469 | NO | Figure 3 |  | 0 | CCCCCCCCN(CCCCCCCC)C(=O)COCC(=O)NCCCOc1cc(OCCCNC(=O)COCC(=O)N(CCCCCCCC)CCCCCCCC)cc(OCCCNC(=O)COCC(=O)N(CCCCCCCC)CCCCCCCC)c1 | 298.15 | 1.591784 | [C4mim][Tf2N] |  | 0 | 0
Benzene-centred tripodal diglycolamides for the sequestration of trivalent actinides: metal ion extraction and luminescence spectroscopic investigations in a room temperature ionic liquid | SA Ansari, PK Mohapatra, A Leoncini, J Huskens, W Verboom | 2017 | https://doi.org/10.1039/C7DT01954H | 1 | CCCCCCCCN(CCCCCCCC)C(=O)COCC(=O)NCCCOc1cc(OCCCNC(=O)COCC(=O)N(CCCCCCCC)CCCCCCCC)cc(OCCCNC(=O)COCC(=O)N(CCCCCCCC)CCCCCCCC)c1 | HOOxyBenDGA | 0.00011 | [C4mim][Tf2N] | 1 | Am(III) |  | Trace | HNO3 | 1 | LiTf2N | FC(F)(F)S(=O)(=O)[N-]S(=O)(=O)C(F)(F)F | 0.2998031 | 25 | 240 | 1 | 22.34424 | NO | Figure 3 |  | 0 | CCCCCCCCN(CCCCCCCC)C(=O)COCC(=O)NCCCOc1cc(OCCCNC(=O)COCC(=O)N(CCCCCCCC)CCCCCCCC)cc(OCCCNC(=O)COCC(=O)N(CCCCCCCC)CCCCCCCC)c1 | 298.15 | 1.349166 | [C4mim][Tf2N] |  | 0 | 0
Benzene-centred tripodal diglycolamides for the sequestration of trivalent actinides: metal ion extraction and luminescence spectroscopic investigations in a room temperature ionic liquid | SA Ansari, PK Mohapatra, A Leoncini, J Huskens, W Verboom | 2017 | https://doi.org/10.1039/C7DT01954H | 1 | CCCCCCCCN(CCCCCCCC)C(=O)COCC(=O)NCCCOc1cc(OCCCNC(=O)COCC(=O)N(CCCCCCCC)CCCCCCCC)cc(OCCCNC(=O)COCC(=O)N(CCCCCCCC)CCCCCCCC)c1 | HOOxyBenDGA | 0.00011 | [C4mim][Tf2N] | 1 | Am(III) |  | Trace | HNO3 | 1 | LiTf2N | FC(F)(F)S(=O)(=O)[N-]S(=O)(=O)C(F)(F)F | 0.4001842 | 25 | 240 | 1 | 7.641587 | NO | Figure 3 |  | 0 | CCCCCCCCN(CCCCCCCC)C(=O)COCC(=O)NCCCOc1cc(OCCCNC(=O)COCC(=O)N(CCCCCCCC)CCCCCCCC)cc(OCCCNC(=O)COCC(=O)N(CCCCCCCC)CCCCCCCC)c1 | 298.15 | 0.8831836 | [C4mim][Tf2N] |  | 0 | 0
Benzene-centred tripodal diglycolamides for the sequestration of trivalent actinides: metal ion extraction and luminescence spectroscopic investigations in a room temperature ionic liquid | SA Ansari, PK Mohapatra, A Leoncini, J Huskens, W Verboom | 2017 | https://doi.org/10.1039/C7DT01954H | 1 | CCCCCCCCN(CCCCCCCC)C(=O)COCC(=O)NCCCOc1cc(OCCCNC(=O)COCC(=O)N(CCCCCCCC)CCCCCCCC)cc(OCCCNC(=O)COCC(=O)N(CCCCCCCC)CCCCCCCC)c1 | HOOxyBenDGA | 0.00011 | [C4mim][Tf2N] | 1 | Am(III) |  | Trace | HNO3 | 1 | LiTf2N | FC(F)(F)S(=O)(=O)[N-]S(=O)(=O)C(F)(F)F | 0.4992351 | 25 | 240 | 1 | 3.860553 | NO | Figure 3 |  | 0 | CCCCCCCCN(CCCCCCCC)C(=O)COCC(=O)NCCCOc1cc(OCCCNC(=O)COCC(=O)N(CCCCCCCC)CCCCCCCC)cc(OCCCNC(=O)COCC(=O)N(CCCCCCCC)CCCCCCCC)c1 | 298.15 | 0.5866496 | [C4mim][Tf2N] |  | 0 | 0
Benzene-centred tripodal diglycolamides for the sequestration of trivalent actinides: metal ion extraction and luminescence spectroscopic investigations in a room temperature ionic liquid | SA Ansari, PK Mohapatra, A Leoncini, J Huskens, W Verboom | 2017 | https://doi.org/10.1039/C7DT01954H | 1 | CCCCCCCCN(CCCCCCCC)C(=O)COCC(=O)NCCc1c(CC)c(CCNC(=O)COCC(=O)N(CCCCCCCC)CCCCCCCC)c(CC)c(CCNC(=O)COCC(=O)N(CCCCCCCC)CCCCCCCC)c1CC | HOEtBenDGA | 0.0005 | [C4mim][Tf2N] | 1 | Am(III) |  | Trace | HNO3 | 3 |  |  |  | 25 | 9.570042 | 1 | 0.210453 | NO | Figure S1 |  | 0 | CCCCCCCCN(CCCCCCCC)C(=O)COCC(=O)NCCc1c(CC)c(CCNC(=O)COCC(=O)N(CCCCCCCC)CCCCCCCC)c(CC)c(CCNC(=O)COCC(=O)N(CCCCCCCC)CCCCCCCC)c1CC | 298.15 | -0.6768448 | [C4mim][Tf2N] |  | 0 | 0
Benzene-centred tripodal diglycolamides for the sequestration of trivalent actinides: metal ion extraction and luminescence spectroscopic investigations in a room temperature ionic liquid | SA Ansari, PK Mohapatra, A Leoncini, J Huskens, W Verboom | 2017 | https://doi.org/10.1039/C7DT01954H | 1 | CCCCCCCCN(CCCCCCCC)C(=O)COCC(=O)NCCc1c(CC)c(CCNC(=O)COCC(=O)N(CCCCCCCC)CCCCCCCC)c(CC)c(CCNC(=O)COCC(=O)N(CCCCCCCC)CCCCCCCC)c1CC | HOEtBenDGA | 0.0005 | [C4mim][Tf2N] | 1 | Am(III) |  | Trace | HNO3 | 3 |  |  |  | 25 | 29.95839 | 1 | 0.3524307 | NO | Figure S1 |  | 0 | CCCCCCCCN(CCCCCCCC)C(=O)COCC(=O)NCCc1c(CC)c(CCNC(=O)COCC(=O)N(CCCCCCCC)CCCCCCCC)c(CC)c(CCNC(=O)COCC(=O)N(CCCCCCCC)CCCCCCCC)c1CC | 298.15 | -0.4529262 | [C4mim][Tf2N] |  | 0 | 0
Benzene-centred tripodal diglycolamides for the sequestration of trivalent actinides: metal ion extraction and luminescence spectroscopic investigations in a room temperature ionic liquid | SA Ansari, PK Mohapatra, A Leoncini, J Huskens, W Verboom | 2017 | https://doi.org/10.1039/C7DT01954H | 1 | CCCCCCCCN(CCCCCCCC)C(=O)COCC(=O)NCCc1c(CC)c(CCNC(=O)COCC(=O)N(CCCCCCCC)CCCCCCCC)c(CC)c(CCNC(=O)COCC(=O)N(CCCCCCCC)CCCCCCCC)c1CC | HOEtBenDGA | 0.0005 | [C4mim][Tf2N] | 1 | Am(III) |  | Trace | HNO3 | 3 |  |  |  | 25 | 59.91678 | 1 | 0.6558339 | NO | Figure S1 |  | 0 | CCCCCCCCN(CCCCCCCC)C(=O)COCC(=O)NCCc1c(CC)c(CCNC(=O)COCC(=O)N(CCCCCCCC)CCCCCCCC)c(CC)c(CCNC(=O)COCC(=O)N(CCCCCCCC)CCCCCCCC)c1CC | 298.15 | -0.1832061 | [C4mim][Tf2N] |  | 0 | 0
Benzene-centred tripodal diglycolamides for the sequestration of trivalent actinides: metal ion extraction and luminescence spectroscopic investigations in a room temperature ionic liquid | SA Ansari, PK Mohapatra, A Leoncini, J Huskens, W Verboom | 2017 | https://doi.org/10.1039/C7DT01954H | 1 | CCCCCCCCN(CCCCCCCC)C(=O)COCC(=O)NCCc1c(CC)c(CCNC(=O)COCC(=O)N(CCCCCCCC)CCCCCCCC)c(CC)c(CCNC(=O)COCC(=O)N(CCCCCCCC)CCCCCCCC)c1CC | HOEtBenDGA | 0.0005 | [C4mim][Tf2N] | 1 | Am(III) |  | Trace | HNO3 | 3 |  |  |  | 25 | 89.87517 | 1 | 0.9941581 | NO | Figure S1 |  | 0 | CCCCCCCCN(CCCCCCCC)C(=O)COCC(=O)NCCc1c(CC)c(CCNC(=O)COCC(=O)N(CCCCCCCC)CCCCCCCC)c(CC)c(CCNC(=O)COCC(=O)N(CCCCCCCC)CCCCCCCC)c1CC | 298.15 | -0.002544529 | [C4mim][Tf2N] |  | 0 | 0
Benzene-centred tripodal diglycolamides for the sequestration of trivalent actinides: metal ion extraction and luminescence spectroscopic investigations in a room temperature ionic liquid | SA Ansari, PK Mohapatra, A Leoncini, J Huskens, W Verboom | 2017 | https://doi.org/10.1039/C7DT01954H | 1 | CCCCCCCCN(CCCCCCCC)C(=O)COCC(=O)NCCc1c(CC)c(CCNC(=O)COCC(=O)N(CCCCCCCC)CCCCCCCC)c(CC)c(CCNC(=O)COCC(=O)N(CCCCCCCC)CCCCCCCC)c1CC | HOEtBenDGA | 0.0005 | [C4mim][Tf2N] | 1 | Am(III) |  | Trace | HNO3 | 3 |  |  |  | 25 | 179.7503 | 1 | 1.137574 | NO | Figure S1 |  | 0 | CCCCCCCCN(CCCCCCCC)C(=O)COCC(=O)NCCc1c(CC)c(CCNC(=O)COCC(=O)N(CCCCCCCC)CCCCCCCC)c(CC)c(CCNC(=O)COCC(=O)N(CCCCCCCC)CCCCCCCC)c1CC | 298.15 | 0.05597964 | [C4mim][Tf2N] |  | 0 | 0
Benzene-centred tripodal diglycolamides for the sequestration of trivalent actinides: metal ion extraction and luminescence spectroscopic investigations in a room temperature ionic liquid | SA Ansari, PK Mohapatra, A Leoncini, J Huskens, W Verboom | 2017 | https://doi.org/10.1039/C7DT01954H | 1 | CCCCCCCCN(CCCCCCCC)C(=O)COCC(=O)NCCc1c(CC)c(CCNC(=O)COCC(=O)N(CCCCCCCC)CCCCCCCC)c(CC)c(CCNC(=O)COCC(=O)N(CCCCCCCC)CCCCCCCC)c1CC | HOEtBenDGA | 0.0005 | [C4mim][Tf2N] | 1 | Am(III) |  | Trace | HNO3 | 3 |  |  |  | 25 | 240.0832 | 1 | 1.124322 | NO | Figure S1 |  | 0 | CCCCCCCCN(CCCCCCCC)C(=O)COCC(=O)NCCc1c(CC)c(CCNC(=O)COCC(=O)N(CCCCCCCC)CCCCCCCC)c(CC)c(CCNC(=O)COCC(=O)N(CCCCCCCC)CCCCCCCC)c1CC | 298.15 | 0.05089059 | [C4mim][Tf2N] |  | 0 | 0
Benzene-centred tripodal diglycolamides for the sequestration of trivalent actinides: metal ion extraction and luminescence spectroscopic investigations in a room temperature ionic liquid | SA Ansari, PK Mohapatra, A Leoncini, J Huskens, W Verboom | 2017 | https://doi.org/10.1039/C7DT01954H | 1 | CCCCCCCCN(CCCCCCCC)C(=O)COCC(=O)NCCc1c(CC)c(CCNC(=O)COCC(=O)N(CCCCCCCC)CCCCCCCC)c(CC)c(CCNC(=O)COCC(=O)N(CCCCCCCC)CCCCCCCC)c1CC | HOEtBenDGA | 0.0005 | [C4mim][Tf2N] | 1 | Am(III) |  | Trace | HNO3 | 3 |  |  |  | 25 | 300 | 1 | 1.137574 | NO | Figure S1 |  | 0 | CCCCCCCCN(CCCCCCCC)C(=O)COCC(=O)NCCc1c(CC)c(CCNC(=O)COCC(=O)N(CCCCCCCC)CCCCCCCC)c(CC)c(CCNC(=O)COCC(=O)N(CCCCCCCC)CCCCCCCC)c1CC | 298.15 | 0.05597964 | [C4mim][Tf2N] |  | 0 | 0
Benzene-centred tripodal diglycolamides for the sequestration of trivalent actinides: metal ion extraction and luminescence spectroscopic investigations in a room temperature ionic liquid | SA Ansari, PK Mohapatra, A Leoncini, J Huskens, W Verboom | 2017 | https://doi.org/10.1039/C7DT01954H | 1 | CCCCCCCCN(CCCCCCCC)C(=O)COCC(=O)NCCNC(=O)c1cc(C(=O)NCCNC(=O)COCC(=O)N(CCCCCCCC)CCCCCCCC)cc(C(=O)NCCNC(=O)COCC(=O)N(CCCCCCCC)CCCCCCCC)c1 | HOAmBenDGA | 0.0005 | [C4mim][Tf2N] | 1 | Am(III) |  | Trace | HNO3 | 3 |  |  |  | 25 | 9.570042 | 1 | 0.2218482 | NO | Figure S1 |  | 0 | CCCCCCCCN(CCCCCCCC)C(=O)COCC(=O)NCCNC(=O)c1cc(C(=O)NCCNC(=O)COCC(=O)N(CCCCCCCC)CCCCCCCC)cc(C(=O)NCCNC(=O)COCC(=O)N(CCCCCCCC)CCCCCCCC)c1 | 298.15 | -0.653944 | [C4mim][Tf2N] |  | 0 | 0
Benzene-centred tripodal diglycolamides for the sequestration of trivalent actinides: metal ion extraction and luminescence spectroscopic investigations in a room temperature ionic liquid | SA Ansari, PK Mohapatra, A Leoncini, J Huskens, W Verboom | 2017 | https://doi.org/10.1039/C7DT01954H | 1 | CCCCCCCCN(CCCCCCCC)C(=O)COCC(=O)NCCNC(=O)c1cc(C(=O)NCCNC(=O)COCC(=O)N(CCCCCCCC)CCCCCCCC)cc(C(=O)NCCNC(=O)COCC(=O)N(CCCCCCCC)CCCCCCCC)c1 | HOAmBenDGA | 0.0005 | [C4mim][Tf2N] | 1 | Am(III) |  | Trace | HNO3 | 3 |  |  |  | 25 | 29.95839 | 1 | 0.3939307 | NO | Figure S1 |  | 0 | CCCCCCCCN(CCCCCCCC)C(=O)COCC(=O)NCCNC(=O)c1cc(C(=O)NCCNC(=O)COCC(=O)N(CCCCCCCC)CCCCCCCC)cc(C(=O)NCCNC(=O)COCC(=O)N(CCCCCCCC)CCCCCCCC)c1 | 298.15 | -0.4045802 | [C4mim][Tf2N] |  | 0 | 0
Benzene-centred tripodal diglycolamides for the sequestration of trivalent actinides: metal ion extraction and luminescence spectroscopic investigations in a room temperature ionic liquid | SA Ansari, PK Mohapatra, A Leoncini, J Huskens, W Verboom | 2017 | https://doi.org/10.1039/C7DT01954H | 1 | CCCCCCCCN(CCCCCCCC)C(=O)COCC(=O)NCCNC(=O)c1cc(C(=O)NCCNC(=O)COCC(=O)N(CCCCCCCC)CCCCCCCC)cc(C(=O)NCCNC(=O)COCC(=O)N(CCCCCCCC)CCCCCCCC)c1 | HOAmBenDGA | 0.0005 | [C4mim][Tf2N] | 1 | Am(III) |  | Trace | HNO3 | 3 |  |  |  | 25 | 59.91678 | 1 | 0.5731519 | NO | Figure S1 |  | 0 | CCCCCCCCN(CCCCCCCC)C(=O)COCC(=O)NCCNC(=O)c1cc(C(=O)NCCNC(=O)COCC(=O)N(CCCCCCCC)CCCCCCCC)cc(C(=O)NCCNC(=O)COCC(=O)N(CCCCCCCC)CCCCCCCC)c1 | 298.15 | -0.2417303 | [C4mim][Tf2N] |  | 0 | 0
Benzene-centred tripodal diglycolamides for the sequestration of trivalent actinides: metal ion extraction and luminescence spectroscopic investigations in a room temperature ionic liquid | SA Ansari, PK Mohapatra, A Leoncini, J Huskens, W Verboom | 2017 | https://doi.org/10.1039/C7DT01954H | 1 | CCCCCCCCN(CCCCCCCC)C(=O)COCC(=O)NCCNC(=O)c1cc(C(=O)NCCNC(=O)COCC(=O)N(CCCCCCCC)CCCCCCCC)cc(C(=O)NCCNC(=O)COCC(=O)N(CCCCCCCC)CCCCCCCC)c1 | HOAmBenDGA | 0.0005 | [C4mim][Tf2N] | 1 | Am(III) |  | Trace | HNO3 | 3 |  |  |  | 25 | 89.87517 | 1 | 0.7460596 | NO | Figure S1 |  | 0 | CCCCCCCCN(CCCCCCCC)C(=O)COCC(=O)NCCNC(=O)c1cc(C(=O)NCCNC(=O)COCC(=O)N(CCCCCCCC)CCCCCCCC)cc(C(=O)NCCNC(=O)COCC(=O)N(CCCCCCCC)CCCCCCCC)c1 | 298.15 | -0.1272265 | [C4mim][Tf2N] |  | 0 | 0
Benzene-centred tripodal diglycolamides for the sequestration of trivalent actinides: metal ion extraction and luminescence spectroscopic investigations in a room temperature ionic liquid | SA Ansari, PK Mohapatra, A Leoncini, J Huskens, W Verboom | 2017 | https://doi.org/10.1039/C7DT01954H | 1 | CCCCCCCCN(CCCCCCCC)C(=O)COCC(=O)NCCNC(=O)c1cc(C(=O)NCCNC(=O)COCC(=O)N(CCCCCCCC)CCCCCCCC)cc(C(=O)NCCNC(=O)COCC(=O)N(CCCCCCCC)CCCCCCCC)c1 | HOAmBenDGA | 0.0005 | [C4mim][Tf2N] | 1 | Am(III) |  | Trace | HNO3 | 3 |  |  |  | 25 | 179.7503 | 1 | 0.9266615 | NO | Figure S1 |  | 0 | CCCCCCCCN(CCCCCCCC)C(=O)COCC(=O)NCCNC(=O)c1cc(C(=O)NCCNC(=O)COCC(=O)N(CCCCCCCC)CCCCCCCC)cc(C(=O)NCCNC(=O)COCC(=O)N(CCCCCCCC)CCCCCCCC)c1 | 298.15 | -0.03307888 | [C4mim][Tf2N] |  | 0 | 0
Benzene-centred tripodal diglycolamides for the sequestration of trivalent actinides: metal ion extraction and luminescence spectroscopic investigations in a room temperature ionic liquid | SA Ansari, PK Mohapatra, A Leoncini, J Huskens, W Verboom | 2017 | https://doi.org/10.1039/C7DT01954H | 1 | CCCCCCCCN(CCCCCCCC)C(=O)COCC(=O)NCCNC(=O)c1cc(C(=O)NCCNC(=O)COCC(=O)N(CCCCCCCC)CCCCCCCC)cc(C(=O)NCCNC(=O)COCC(=O)N(CCCCCCCC)CCCCCCCC)c1 | HOAmBenDGA | 0.0005 | [C4mim][Tf2N] | 1 | Am(III) |  | Trace | HNO3 | 3 |  |  |  | 25 | 240.0832 | 1 | 0.9158663 | NO | Figure S1 |  | 0 | CCCCCCCCN(CCCCCCCC)C(=O)COCC(=O)NCCNC(=O)c1cc(C(=O)NCCNC(=O)COCC(=O)N(CCCCCCCC)CCCCCCCC)cc(C(=O)NCCNC(=O)COCC(=O)N(CCCCCCCC)CCCCCCCC)c1 | 298.15 | -0.03816794 | [C4mim][Tf2N] |  | 0 | 0
Benzene-centred tripodal diglycolamides for the sequestration of trivalent actinides: metal ion extraction and luminescence spectroscopic investigations in a room temperature ionic liquid | SA Ansari, PK Mohapatra, A Leoncini, J Huskens, W Verboom | 2017 | https://doi.org/10.1039/C7DT01954H | 1 | CCCCCCCCN(CCCCCCCC)C(=O)COCC(=O)NCCNC(=O)c1cc(C(=O)NCCNC(=O)COCC(=O)N(CCCCCCCC)CCCCCCCC)cc(C(=O)NCCNC(=O)COCC(=O)N(CCCCCCCC)CCCCCCCC)c1 | HOAmBenDGA | 0.0005 | [C4mim][Tf2N] | 1 | Am(III) |  | Trace | HNO3 | 3 |  |  |  | 25 | 300 | 1 | 0.9158663 | NO | Figure S1 |  | 0 | CCCCCCCCN(CCCCCCCC)C(=O)COCC(=O)NCCNC(=O)c1cc(C(=O)NCCNC(=O)COCC(=O)N(CCCCCCCC)CCCCCCCC)cc(C(=O)NCCNC(=O)COCC(=O)N(CCCCCCCC)CCCCCCCC)c1 | 298.15 | -0.03816794 | [C4mim][Tf2N] |  | 0 | 0
Benzene-centred tripodal diglycolamides for the sequestration of trivalent actinides: metal ion extraction and luminescence spectroscopic investigations in a room temperature ionic liquid | SA Ansari, PK Mohapatra, A Leoncini, J Huskens, W Verboom | 2017 | https://doi.org/10.1039/C7DT01954H | 1 | CCCCCCCCN(CCCCCCCC)C(=O)COCC(=O)NCCCOc1cc(OCCCNC(=O)COCC(=O)N(CCCCCCCC)CCCCCCCC)cc(OCCCNC(=O)COCC(=O)N(CCCCCCCC)CCCCCCCC)c1 | HOOxyBenDGA | 0.0005 | [C4mim][Tf2N] | 1 | Am(III) |  | Trace | HNO3 | 3 |  |  |  | 25 | 9.570042 | 1 | 0.3629079 | NO | Figure S1 |  | 0 | CCCCCCCCN(CCCCCCCC)C(=O)COCC(=O)NCCCOc1cc(OCCCNC(=O)COCC(=O)N(CCCCCCCC)CCCCCCCC)cc(OCCCNC(=O)COCC(=O)N(CCCCCCCC)CCCCCCCC)c1 | 298.15 | -0.4402036 | [C4mim][Tf2N] |  | 0 | 0
Benzene-centred tripodal diglycolamides for the sequestration of trivalent actinides: metal ion extraction and luminescence spectroscopic investigations in a room temperature ionic liquid | SA Ansari, PK Mohapatra, A Leoncini, J Huskens, W Verboom | 2017 | https://doi.org/10.1039/C7DT01954H | 1 | CCCCCCCCN(CCCCCCCC)C(=O)COCC(=O)NCCCOc1cc(OCCCNC(=O)COCC(=O)N(CCCCCCCC)CCCCCCCC)cc(OCCCNC(=O)COCC(=O)N(CCCCCCCC)CCCCCCCC)c1 | HOOxyBenDGA | 0.0005 | [C4mim][Tf2N] | 1 | Am(III) |  | Trace | HNO3 | 3 |  |  |  | 25 | 29.95839 | 1 | 3.190192 | NO | Figure S1 |  | 0 | CCCCCCCCN(CCCCCCCC)C(=O)COCC(=O)NCCCOc1cc(OCCCNC(=O)COCC(=O)N(CCCCCCCC)CCCCCCCC)cc(OCCCNC(=O)COCC(=O)N(CCCCCCCC)CCCCCCCC)c1 | 298.15 | 0.5038168 | [C4mim][Tf2N] |  | 0 | 0
Benzene-centred tripodal diglycolamides for the sequestration of trivalent actinides: metal ion extraction and luminescence spectroscopic investigations in a room temperature ionic liquid | SA Ansari, PK Mohapatra, A Leoncini, J Huskens, W Verboom | 2017 | https://doi.org/10.1039/C7DT01954H | 1 | CCCCCCCCN(CCCCCCCC)C(=O)COCC(=O)NCCCOc1cc(OCCCNC(=O)COCC(=O)N(CCCCCCCC)CCCCCCCC)cc(OCCCNC(=O)COCC(=O)N(CCCCCCCC)CCCCCCCC)c1 | HOOxyBenDGA | 0.0005 | [C4mim][Tf2N] | 1 | Am(III) |  | Trace | HNO3 | 3 |  |  |  | 25 | 59.91678 | 1 | 6.406425 | NO | Figure S1 |  | 0 | CCCCCCCCN(CCCCCCCC)C(=O)COCC(=O)NCCCOc1cc(OCCCNC(=O)COCC(=O)N(CCCCCCCC)CCCCCCCC)cc(OCCCNC(=O)COCC(=O)N(CCCCCCCC)CCCCCCCC)c1 | 298.15 | 0.8066158 | [C4mim][Tf2N] |  | 0 | 0
Benzene-centred tripodal diglycolamides for the sequestration of trivalent actinides: metal ion extraction and luminescence spectroscopic investigations in a room temperature ionic liquid | SA Ansari, PK Mohapatra, A Leoncini, J Huskens, W Verboom | 2017 | https://doi.org/10.1039/C7DT01954H | 1 | CCCCCCCCN(CCCCCCCC)C(=O)COCC(=O)NCCCOc1cc(OCCCNC(=O)COCC(=O)N(CCCCCCCC)CCCCCCCC)cc(OCCCNC(=O)COCC(=O)N(CCCCCCCC)CCCCCCCC)c1 | HOOxyBenDGA | 0.0005 | [C4mim][Tf2N] | 1 | Am(III) |  | Trace | HNO3 | 3 |  |  |  | 25 | 89.87517 | 1 | 8.339108 | NO | Figure S1 |  | 0 | CCCCCCCCN(CCCCCCCC)C(=O)COCC(=O)NCCCOc1cc(OCCCNC(=O)COCC(=O)N(CCCCCCCC)CCCCCCCC)cc(OCCCNC(=O)COCC(=O)N(CCCCCCCC)CCCCCCCC)c1 | 298.15 | 0.9211196 | [C4mim][Tf2N] |  | 0 | 0
Benzene-centred tripodal diglycolamides for the sequestration of trivalent actinides: metal ion extraction and luminescence spectroscopic investigations in a room temperature ionic liquid | SA Ansari, PK Mohapatra, A Leoncini, J Huskens, W Verboom | 2017 | https://doi.org/10.1039/C7DT01954H | 1 | CCCCCCCCN(CCCCCCCC)C(=O)COCC(=O)NCCCOc1cc(OCCCNC(=O)COCC(=O)N(CCCCCCCC)CCCCCCCC)cc(OCCCNC(=O)COCC(=O)N(CCCCCCCC)CCCCCCCC)c1 | HOOxyBenDGA | 0.0005 | [C4mim][Tf2N] | 1 | Am(III) |  | Trace | HNO3 | 3 |  |  |  | 25 | 179.7503 | 1 | 12.13304 | NO | Figure S1 |  | 0 | CCCCCCCCN(CCCCCCCC)C(=O)COCC(=O)NCCCOc1cc(OCCCNC(=O)COCC(=O)N(CCCCCCCC)CCCCCCCC)cc(OCCCNC(=O)COCC(=O)N(CCCCCCCC)CCCCCCCC)c1 | 298.15 | 1.083969 | [C4mim][Tf2N] |  | 0 | 0
Benzene-centred tripodal diglycolamides for the sequestration of trivalent actinides: metal ion extraction and luminescence spectroscopic investigations in a room temperature ionic liquid | SA Ansari, PK Mohapatra, A Leoncini, J Huskens, W Verboom | 2017 | https://doi.org/10.1039/C7DT01954H | 1 | CCCCCCCCN(CCCCCCCC)C(=O)COCC(=O)NCCCOc1cc(OCCCNC(=O)COCC(=O)N(CCCCCCCC)CCCCCCCC)cc(OCCCNC(=O)COCC(=O)N(CCCCCCCC)CCCCCCCC)c1 | HOOxyBenDGA | 0.0005 | [C4mim][Tf2N] | 1 | Am(III) |  | Trace | HNO3 | 3 |  |  |  | 25 | 240.0832 | 1 | 11.78275 | NO | Figure S1 |  | 0 | CCCCCCCCN(CCCCCCCC)C(=O)COCC(=O)NCCCOc1cc(OCCCNC(=O)COCC(=O)N(CCCCCCCC)CCCCCCCC)cc(OCCCNC(=O)COCC(=O)N(CCCCCCCC)CCCCCCCC)c1 | 298.15 | 1.071247 | [C4mim][Tf2N] |  | 0 | 0
Benzene-centred tripodal diglycolamides for the sequestration of trivalent actinides: metal ion extraction and luminescence spectroscopic investigations in a room temperature ionic liquid | SA Ansari, PK Mohapatra, A Leoncini, J Huskens, W Verboom | 2017 | https://doi.org/10.1039/C7DT01954H | 1 | CCCCCCCCN(CCCCCCCC)C(=O)COCC(=O)NCCCOc1cc(OCCCNC(=O)COCC(=O)N(CCCCCCCC)CCCCCCCC)cc(OCCCNC(=O)COCC(=O)N(CCCCCCCC)CCCCCCCC)c1 | HOOxyBenDGA | 0.0005 | [C4mim][Tf2N] | 1 | Am(III) |  | Trace | HNO3 | 3 |  |  |  | 25 | 300 | 1 | 12.27605 | NO | Figure S1 |  | 0 | CCCCCCCCN(CCCCCCCC)C(=O)COCC(=O)NCCCOc1cc(OCCCNC(=O)COCC(=O)N(CCCCCCCC)CCCCCCCC)cc(OCCCNC(=O)COCC(=O)N(CCCCCCCC)CCCCCCCC)c1 | 298.15 | 1.089059 | [C4mim][Tf2N] |  | 0 | 0
Benzene-centred tripodal diglycolamides for the sequestration of trivalent actinides: metal ion extraction and luminescence spectroscopic investigations in a room temperature ionic liquid | SA Ansari, PK Mohapatra, A Leoncini, J Huskens, W Verboom | 2017 | https://doi.org/10.1039/C7DT01954H | 1 | CCCCCCCCN(CCCCCCCC)C(=O)COCC(=O)NCCc1c(CC)c(CCNC(=O)COCC(=O)N(CCCCCCCC)CCCCCCCC)c(CC)c(CCNC(=O)COCC(=O)N(CCCCCCCC)CCCCCCCC)c1CC | HOEtBenDGA | 0.0005 | [C4mim][Tf2N] | 1 | Am(III) |  | Trace | HNO3 | 3 |  |  |  | 25 | 240 | 1 | 8.29 | NO | Table 2 |  | 0 | CCCCCCCCN(CCCCCCCC)C(=O)COCC(=O)NCCc1c(CC)c(CCNC(=O)COCC(=O)N(CCCCCCCC)CCCCCCCC)c(CC)c(CCNC(=O)COCC(=O)N(CCCCCCCC)CCCCCCCC)c1CC | 298.15 | 0.9185545 | [C4mim][Tf2N] |  | 0 | 0
Benzene-centred tripodal diglycolamides for the sequestration of trivalent actinides: metal ion extraction and luminescence spectroscopic investigations in a room temperature ionic liquid | SA Ansari, PK Mohapatra, A Leoncini, J Huskens, W Verboom | 2017 | https://doi.org/10.1039/C7DT01954H | 1 | CCCCCCCCN(CCCCCCCC)C(=O)COCC(=O)NCCc1c(CC)c(CCNC(=O)COCC(=O)N(CCCCCCCC)CCCCCCCC)c(CC)c(CCNC(=O)COCC(=O)N(CCCCCCCC)CCCCCCCC)c1CC | HOEtBenDGA | 0.0005 | [C4mim][Tf2N] | 1 | Pu(IV) |  | Trace | HNO3 | 3 |  |  |  | 25 | 240 | 1 | 24.9 | NO | Table 2 |  | 0 | CCCCCCCCN(CCCCCCCC)C(=O)COCC(=O)NCCc1c(CC)c(CCNC(=O)COCC(=O)N(CCCCCCCC)CCCCCCCC)c(CC)c(CCNC(=O)COCC(=O)N(CCCCCCCC)CCCCCCCC)c1CC | 298.15 | 1.396199 | [C4mim][Tf2N] |  | 0 | 0
Benzene-centred tripodal diglycolamides for the sequestration of trivalent actinides: metal ion extraction and luminescence spectroscopic investigations in a room temperature ionic liquid | SA Ansari, PK Mohapatra, A Leoncini, J Huskens, W Verboom | 2017 | https://doi.org/10.1039/C7DT01954H | 1 | CCCCCCCCN(CCCCCCCC)C(=O)COCC(=O)NCCc1c(CC)c(CCNC(=O)COCC(=O)N(CCCCCCCC)CCCCCCCC)c(CC)c(CCNC(=O)COCC(=O)N(CCCCCCCC)CCCCCCCC)c1CC | HOEtBenDGA | 0.0005 | [C4mim][Tf2N] | 1 | U(VI) |  | Trace | HNO3 | 3 |  |  |  | 25 | 240 | 1 | 0.05 | NO | Table 2 |  | 0 | CCCCCCCCN(CCCCCCCC)C(=O)COCC(=O)NCCc1c(CC)c(CCNC(=O)COCC(=O)N(CCCCCCCC)CCCCCCCC)c(CC)c(CCNC(=O)COCC(=O)N(CCCCCCCC)CCCCCCCC)c1CC | 298.15 | -1.30103 | [C4mim][Tf2N] |  | 0 | 0
Benzene-centred tripodal diglycolamides for the sequestration of trivalent actinides: metal ion extraction and luminescence spectroscopic investigations in a room temperature ionic liquid | SA Ansari, PK Mohapatra, A Leoncini, J Huskens, W Verboom | 2017 | https://doi.org/10.1039/C7DT01954H | 1 | CCCCCCCCN(CCCCCCCC)C(=O)COCC(=O)NCCNC(=O)c1cc(C(=O)NCCNC(=O)COCC(=O)N(CCCCCCCC)CCCCCCCC)cc(C(=O)NCCNC(=O)COCC(=O)N(CCCCCCCC)CCCCCCCC)c1 | HOAmBenDGA | 0.0005 | [C4mim][Tf2N] | 1 | Am(III) |  | Trace | HNO3 | 3 |  |  |  | 25 | 240 | 1 | 9.1 | NO | Table 2 |  | 0 | CCCCCCCCN(CCCCCCCC)C(=O)COCC(=O)NCCNC(=O)c1cc(C(=O)NCCNC(=O)COCC(=O)N(CCCCCCCC)CCCCCCCC)cc(C(=O)NCCNC(=O)COCC(=O)N(CCCCCCCC)CCCCCCCC)c1 | 298.15 | 0.9590414 | [C4mim][Tf2N] |  | 0 | 0
Benzene-centred tripodal diglycolamides for the sequestration of trivalent actinides: metal ion extraction and luminescence spectroscopic investigations in a room temperature ionic liquid | SA Ansari, PK Mohapatra, A Leoncini, J Huskens, W Verboom | 2017 | https://doi.org/10.1039/C7DT01954H | 1 | CCCCCCCCN(CCCCCCCC)C(=O)COCC(=O)NCCNC(=O)c1cc(C(=O)NCCNC(=O)COCC(=O)N(CCCCCCCC)CCCCCCCC)cc(C(=O)NCCNC(=O)COCC(=O)N(CCCCCCCC)CCCCCCCC)c1 | HOAmBenDGA | 0.0005 | [C4mim][Tf2N] | 1 | Pu(IV) |  | Trace | HNO3 | 3 |  |  |  | 25 | 240 | 1 | 35.6 | NO | Table 2 |  | 0 | CCCCCCCCN(CCCCCCCC)C(=O)COCC(=O)NCCNC(=O)c1cc(C(=O)NCCNC(=O)COCC(=O)N(CCCCCCCC)CCCCCCCC)cc(C(=O)NCCNC(=O)COCC(=O)N(CCCCCCCC)CCCCCCCC)c1 | 298.15 | 1.55145 | [C4mim][Tf2N] |  | 0 | 0
Benzene-centred tripodal diglycolamides for the sequestration of trivalent actinides: metal ion extraction and luminescence spectroscopic investigations in a room temperature ionic liquid | SA Ansari, PK Mohapatra, A Leoncini, J Huskens, W Verboom | 2017 | https://doi.org/10.1039/C7DT01954H | 1 | CCCCCCCCN(CCCCCCCC)C(=O)COCC(=O)NCCNC(=O)c1cc(C(=O)NCCNC(=O)COCC(=O)N(CCCCCCCC)CCCCCCCC)cc(C(=O)NCCNC(=O)COCC(=O)N(CCCCCCCC)CCCCCCCC)c1 | HOAmBenDGA | 0.0005 | [C4mim][Tf2N] | 1 | U(VI) |  | Trace | HNO3 | 3 |  |  |  | 25 | 240 | 1 | 0.02 | NO | Table 2 |  | 0 | CCCCCCCCN(CCCCCCCC)C(=O)COCC(=O)NCCNC(=O)c1cc(C(=O)NCCNC(=O)COCC(=O)N(CCCCCCCC)CCCCCCCC)cc(C(=O)NCCNC(=O)COCC(=O)N(CCCCCCCC)CCCCCCCC)c1 | 298.15 | -1.69897 | [C4mim][Tf2N] |  | 0 | 0
Benzene-centred tripodal diglycolamides for the sequestration of trivalent actinides: metal ion extraction and luminescence spectroscopic investigations in a room temperature ionic liquid | SA Ansari, PK Mohapatra, A Leoncini, J Huskens, W Verboom | 2017 | https://doi.org/10.1039/C7DT01954H | 1 | CCCCCCCCN(CCCCCCCC)C(=O)COCC(=O)NCCCOc1cc(OCCCNC(=O)COCC(=O)N(CCCCCCCC)CCCCCCCC)cc(OCCCNC(=O)COCC(=O)N(CCCCCCCC)CCCCCCCC)c1 | HOOxyBenDGA | 0.0005 | [C4mim][Tf2N] | 1 | Am(III) |  | Trace | HNO3 | 3 |  |  |  | 25 | 240 | 1 | 193 | NO | Table 2 |  | 0 | CCCCCCCCN(CCCCCCCC)C(=O)COCC(=O)NCCCOc1cc(OCCCNC(=O)COCC(=O)N(CCCCCCCC)CCCCCCCC)cc(OCCCNC(=O)COCC(=O)N(CCCCCCCC)CCCCCCCC)c1 | 298.15 | 2.285557 | [C4mim][Tf2N] |  | 0 | 0
Benzene-centred tripodal diglycolamides for the sequestration of trivalent actinides: metal ion extraction and luminescence spectroscopic investigations in a room temperature ionic liquid | SA Ansari, PK Mohapatra, A Leoncini, J Huskens, W Verboom | 2017 | https://doi.org/10.1039/C7DT01954H | 1 | CCCCCCCCN(CCCCCCCC)C(=O)COCC(=O)NCCCOc1cc(OCCCNC(=O)COCC(=O)N(CCCCCCCC)CCCCCCCC)cc(OCCCNC(=O)COCC(=O)N(CCCCCCCC)CCCCCCCC)c1 | HOOxyBenDGA | 0.0005 | [C4mim][Tf2N] | 1 | Pu(IV) |  | Trace | HNO3 | 3 |  |  |  | 25 | 240 | 1 | 290 | NO | Table 2 |  | 0 | CCCCCCCCN(CCCCCCCC)C(=O)COCC(=O)NCCCOc1cc(OCCCNC(=O)COCC(=O)N(CCCCCCCC)CCCCCCCC)cc(OCCCNC(=O)COCC(=O)N(CCCCCCCC)CCCCCCCC)c1 | 298.15 | 2.462398 | [C4mim][Tf2N] |  | 0 | 0
Benzene-centred tripodal diglycolamides for the sequestration of trivalent actinides: metal ion extraction and luminescence spectroscopic investigations in a room temperature ionic liquid | SA Ansari, PK Mohapatra, A Leoncini, J Huskens, W Verboom | 2017 | https://doi.org/10.1039/C7DT01954H | 1 | CCCCCCCCN(CCCCCCCC)C(=O)COCC(=O)NCCCOc1cc(OCCCNC(=O)COCC(=O)N(CCCCCCCC)CCCCCCCC)cc(OCCCNC(=O)COCC(=O)N(CCCCCCCC)CCCCCCCC)c1 | HOOxyBenDGA | 0.0005 | [C4mim][Tf2N] | 1 | U(VI) |  | Trace | HNO3 | 3 |  |  |  | 25 | 240 | 1 | 0.03 | NO | Table 2 |  | 0 | CCCCCCCCN(CCCCCCCC)C(=O)COCC(=O)NCCCOc1cc(OCCCNC(=O)COCC(=O)N(CCCCCCCC)CCCCCCCC)cc(OCCCNC(=O)COCC(=O)N(CCCCCCCC)CCCCCCCC)c1 | 298.15 | -1.522879 | [C4mim][Tf2N] |  | 0 | 0
Benzene-centred tripodal diglycolamides for the sequestration of trivalent actinides: metal ion extraction and luminescence spectroscopic investigations in a room temperature ionic liquid | SA Ansari, PK Mohapatra, A Leoncini, J Huskens, W Verboom | 2017 | https://doi.org/10.1039/C7DT01954H | 1 | CCCCCCCCN(CCCCCCCC)C(=O)COCC(=O)N(CCCCCCCC)CCCCCCCC | TODGA | 0.01 | [C4mim][Tf2N] | 1 | Am(III) |  | Trace | HNO3 | 3 |  |  |  | 25 | 240 | 1 | 11.9 | NO | Table 2 |  | 0 | CCCCCCCCN(CCCCCCCC)C(=O)COCC(=O)N(CCCCCCCC)CCCCCCCC | 298.15 | 1.075547 | [C4mim][Tf2N] |  | 0 | 0
Benzene-centred tripodal diglycolamides for the sequestration of trivalent actinides: metal ion extraction and luminescence spectroscopic investigations in a room temperature ionic liquid | SA Ansari, PK Mohapatra, A Leoncini, J Huskens, W Verboom | 2017 | https://doi.org/10.1039/C7DT01954H | 1 | CCCCCCCCN(CCCCCCCC)C(=O)COCC(=O)N(CCCCCCCC)CCCCCCCC | TODGA | 0.01 | [C4mim][Tf2N] | 1 | Pu(IV) |  | Trace | HNO3 | 3 |  |  |  | 25 | 240 | 1 | 7.4 | NO | Table 2 |  | 0 | CCCCCCCCN(CCCCCCCC)C(=O)COCC(=O)N(CCCCCCCC)CCCCCCCC | 298.15 | 0.8692317 | [C4mim][Tf2N] |  | 0 | 0
Benzene-centred tripodal diglycolamides for the sequestration of trivalent actinides: metal ion extraction and luminescence spectroscopic investigations in a room temperature ionic liquid | SA Ansari, PK Mohapatra, A Leoncini, J Huskens, W Verboom | 2017 | https://doi.org/10.1039/C7DT01954H | 1 | CCCCCCCCN(CCCCCCCC)C(=O)COCC(=O)N(CCCCCCCC)CCCCCCCC | TODGA | 0.01 | [C4mim][Tf2N] | 1 | U(VI) |  | Trace | HNO3 | 3 |  |  |  | 25 | 240 | 1 | 1.16 | NO | Table 2 |  | 0 | CCCCCCCCN(CCCCCCCC)C(=O)COCC(=O)N(CCCCCCCC)CCCCCCCC | 298.15 | 0.06445799 | [C4mim][Tf2N] |  | 0 | 0
Benzene-centred tripodal diglycolamides for the sequestration of trivalent actinides: metal ion extraction and luminescence spectroscopic investigations in a room temperature ionic liquid | SA Ansari, PK Mohapatra, A Leoncini, J Huskens, W Verboom | 2017 | https://doi.org/10.1039/C7DT01954H | 1 | CCCCCCCCN(CCCCCCCC)C(=O)COCC(=O)N(CCCCCCCC)CCCCCCCC | TODGA | 0.01 | n-dodecane | 1 | Am(III) |  | Trace | HNO3 | 3 |  |  |  | 25 | 240 | 1 | 1.4 | NO | Table 2 |  | 0 | CCCCCCCCN(CCCCCCCC)C(=O)COCC(=O)N(CCCCCCCC)CCCCCCCC | 298.15 | 0.146128 | n-dodecane |  | 0 | 0
Benzene-centred tripodal diglycolamides for the sequestration of trivalent actinides: metal ion extraction and luminescence spectroscopic investigations in a room temperature ionic liquid | SA Ansari, PK Mohapatra, A Leoncini, J Huskens, W Verboom | 2017 | https://doi.org/10.1039/C7DT01954H | 1 | CCCCCCCCN(CCCCCCCC)C(=O)COCC(=O)N(CCCCCCCC)CCCCCCCC | TODGA | 0.01 | n-dodecane | 1 | Pu(IV) |  | Trace | HNO3 | 3 |  |  |  | 25 | 240 | 1 | 0.59 | NO | Table 2 |  | 0 | CCCCCCCCN(CCCCCCCC)C(=O)COCC(=O)N(CCCCCCCC)CCCCCCCC | 298.15 | -0.229148 | n-dodecane |  | 0 | 0
Benzene-centred tripodal diglycolamides for the sequestration of trivalent actinides: metal ion extraction and luminescence spectroscopic investigations in a room temperature ionic liquid | SA Ansari, PK Mohapatra, A Leoncini, J Huskens, W Verboom | 2017 | https://doi.org/10.1039/C7DT01954H | 1 | CCCCCCCCN(CCCCCCCC)C(=O)COCC(=O)N(CCCCCCCC)CCCCCCCC | TODGA | 0.01 | n-dodecane | 1 | U(VI) |  | Trace | HNO3 | 3 |  |  |  | 25 | 240 | 1 | 0.09 | NO | Table 2 |  | 0 | CCCCCCCCN(CCCCCCCC)C(=O)COCC(=O)N(CCCCCCCC)CCCCCCCC | 298.15 | -1.045757 | n-dodecane |  | 0 | 0
Development of T2EHDGA Based Process for Actinide Partitioning. Part I: Batch Studies for Process Optimization | RB Gujar, SA Ansari, PK Mohapatra, VK Manchanda | 2010 | https://doi.org/10.1080/07366291003685383 | 1 | CCCCC(CC)CN(CC(CC)CCCC)C(=O)COCC(=O)N(CC(CC)CCCC)CC(CC)CCCC | T2EHDGA | 0.1 | n-dodecane with 5 vol% iso-decanol | 1 | Am(III) |  | Trace | HNO3 | 0 |  |  |  | 25 | 45 | 1 | 0.001 | NO | Figure 2 |  | 0 | CCCCC(CC)CN(CC(CC)CCCC)C(=O)COCC(=O)N(CC(CC)CCCC)CC(CC)CCCC | 298.15 | -3 | n-dodecane | iso-decanol | 5 | 0.05
Development of T2EHDGA Based Process for Actinide Partitioning. Part I: Batch Studies for Process Optimization | RB Gujar, SA Ansari, PK Mohapatra, VK Manchanda | 2010 | https://doi.org/10.1080/07366291003685383 | 1 | CCCCC(CC)CN(CC(CC)CCCC)C(=O)COCC(=O)N(CC(CC)CCCC)CC(CC)CCCC | T2EHDGA | 0.1 | n-dodecane with 5 vol% iso-decanol | 1 | Am(III) |  | Trace | HNO3 | 0.1003717 |  |  |  | 25 | 45 | 1 | 0.003022382 | NO | Figure 2 |  | 0 | CCCCC(CC)CN(CC(CC)CCCC)C(=O)COCC(=O)N(CC(CC)CCCC)CC(CC)CCCC | 298.15 | -2.519651 | n-dodecane | iso-decanol | 5 | 0.05
Development of T2EHDGA Based Process for Actinide Partitioning. Part I: Batch Studies for Process Optimization | RB Gujar, SA Ansari, PK Mohapatra, VK Manchanda | 2010 | https://doi.org/10.1080/07366291003685383 | 1 | CCCCC(CC)CN(CC(CC)CCCC)C(=O)COCC(=O)N(CC(CC)CCCC)CC(CC)CCCC | T2EHDGA | 0.1 | n-dodecane with 5 vol% iso-decanol | 1 | Am(III) |  | Trace | HNO3 | 0.4907063 |  |  |  | 25 | 45 | 1 | 0.05047273 | NO | Figure 2 |  | 0 | CCCCC(CC)CN(CC(CC)CCCC)C(=O)COCC(=O)N(CC(CC)CCCC)CC(CC)CCCC | 298.15 | -1.296943 | n-dodecane | iso-decanol | 5 | 0.05
Development of T2EHDGA Based Process for Actinide Partitioning. Part I: Batch Studies for Process Optimization | RB Gujar, SA Ansari, PK Mohapatra, VK Manchanda | 2010 | https://doi.org/10.1080/07366291003685383 | 1 | CCCCC(CC)CN(CC(CC)CCCC)C(=O)COCC(=O)N(CC(CC)CCCC)CC(CC)CCCC | T2EHDGA | 0.1 | n-dodecane with 5 vol% iso-decanol | 1 | Am(III) |  | Trace | HNO3 | 0.9925651 |  |  |  | 25 | 45 | 1 | 0.4996777 | NO | Figure 2 |  | 0 | CCCCC(CC)CN(CC(CC)CCCC)C(=O)COCC(=O)N(CC(CC)CCCC)CC(CC)CCCC | 298.15 | -0.30131 | n-dodecane | iso-decanol | 5 | 0.05
Development of T2EHDGA Based Process for Actinide Partitioning. Part I: Batch Studies for Process Optimization | RB Gujar, SA Ansari, PK Mohapatra, VK Manchanda | 2010 | https://doi.org/10.1080/07366291003685383 | 1 | CCCCC(CC)CN(CC(CC)CCCC)C(=O)COCC(=O)N(CC(CC)CCCC)CC(CC)CCCC | T2EHDGA | 0.1 | n-dodecane with 5 vol% iso-decanol | 1 | Am(III) |  | Trace | HNO3 | 1.996283 |  |  |  | 25 | 45 | 1 | 4.946786 | NO | Figure 2 |  | 0 | CCCCC(CC)CN(CC(CC)CCCC)C(=O)COCC(=O)N(CC(CC)CCCC)CC(CC)CCCC | 298.15 | 0.6943231 | n-dodecane | iso-decanol | 5 | 0.05
Development of T2EHDGA Based Process for Actinide Partitioning. Part I: Batch Studies for Process Optimization | RB Gujar, SA Ansari, PK Mohapatra, VK Manchanda | 2010 | https://doi.org/10.1080/07366291003685383 | 1 | CCCCC(CC)CN(CC(CC)CCCC)C(=O)COCC(=O)N(CC(CC)CCCC)CC(CC)CCCC | T2EHDGA | 0.1 | n-dodecane with 5 vol% iso-decanol | 1 | Am(III) |  | Trace | HNO3 | 2.988848 |  |  |  | 25 | 45 | 1 | 29.03234 | NO | Figure 2 |  | 0 | CCCCC(CC)CN(CC(CC)CCCC)C(=O)COCC(=O)N(CC(CC)CCCC)CC(CC)CCCC | 298.15 | 1.462882 | n-dodecane | iso-decanol | 5 | 0.05
Development of T2EHDGA Based Process for Actinide Partitioning. Part I: Batch Studies for Process Optimization | RB Gujar, SA Ansari, PK Mohapatra, VK Manchanda | 2010 | https://doi.org/10.1080/07366291003685383 | 1 | CCCCC(CC)CN(CC(CC)CCCC)C(=O)COCC(=O)N(CC(CC)CCCC)CC(CC)CCCC | T2EHDGA | 0.1 | n-dodecane with 5 vol% iso-decanol | 1 | Am(III) |  | Trace | HNO3 | 3.992565 |  |  |  | 25 | 45 | 1 | 79.35299 | NO | Figure 2 |  | 0 | CCCCC(CC)CN(CC(CC)CCCC)C(=O)COCC(=O)N(CC(CC)CCCC)CC(CC)CCCC | 298.15 | 1.899563 | n-dodecane | iso-decanol | 5 | 0.05
Development of T2EHDGA Based Process for Actinide Partitioning. Part I: Batch Studies for Process Optimization | RB Gujar, SA Ansari, PK Mohapatra, VK Manchanda | 2010 | https://doi.org/10.1080/07366291003685383 | 1 | CCCCC(CC)CN(CC(CC)CCCC)C(=O)COCC(=O)N(CC(CC)CCCC)CC(CC)CCCC | T2EHDGA | 0.1 | n-dodecane with 5 vol% iso-decanol | 1 | Am(III) |  | Trace | HNO3 | 5.988848 |  |  |  | 25 | 45 | 1 | 133.8559 | NO | Figure 2 |  | 0 | CCCCC(CC)CN(CC(CC)CCCC)C(=O)COCC(=O)N(CC(CC)CCCC)CC(CC)CCCC | 298.15 | 2.126638 | n-dodecane | iso-decanol | 5 | 0.05
Development of T2EHDGA Based Process for Actinide Partitioning. Part I: Batch Studies for Process Optimization | RB Gujar, SA Ansari, PK Mohapatra, VK Manchanda | 2010 | https://doi.org/10.1080/07366291003685383 | 1 | CCCCC(CC)CN(CC(CC)CCCC)C(=O)COCC(=O)N(CC(CC)CCCC)CC(CC)CCCC | T2EHDGA | 0.1 | n-dodecane with 5 vol% iso-decanol | 1 | Am(III) |  | Trace | HNO3 | 0.009244992 |  |  |  | 25 | 45 | 1 | 0.001016563 | NO | Figure 6 |  | 0 | CCCCC(CC)CN(CC(CC)CCCC)C(=O)COCC(=O)N(CC(CC)CCCC)CC(CC)CCCC | 298.15 | -2.992866 | n-dodecane | iso-decanol | 5 | 0.05
Development of T2EHDGA Based Process for Actinide Partitioning. Part I: Batch Studies for Process Optimization | RB Gujar, SA Ansari, PK Mohapatra, VK Manchanda | 2010 | https://doi.org/10.1080/07366291003685383 | 1 | CCCCC(CC)CN(CC(CC)CCCC)C(=O)COCC(=O)N(CC(CC)CCCC)CC(CC)CCCC | T2EHDGA | 0.1 | n-dodecane with 5 vol% iso-decanol | 1 | Am(III) |  | Trace | HNO3 | 0.1016949 |  |  |  | 25 | 45 | 1 | 0.003006093 | NO | Figure 6 |  | 0 | CCCCC(CC)CN(CC(CC)CCCC)C(=O)COCC(=O)N(CC(CC)CCCC)CC(CC)CCCC | 298.15 | -2.521998 | n-dodecane | iso-decanol | 5 | 0.05
Development of T2EHDGA Based Process for Actinide Partitioning. Part I: Batch Studies for Process Optimization | RB Gujar, SA Ansari, PK Mohapatra, VK Manchanda | 2010 | https://doi.org/10.1080/07366291003685383 | 1 | CCCCC(CC)CN(CC(CC)CCCC)C(=O)COCC(=O)N(CC(CC)CCCC)CC(CC)CCCC | T2EHDGA | 0.1 | n-dodecane with 5 vol% iso-decanol | 1 | Am(III) |  | Trace | HNO3 | 0.4992296 |  |  |  | 25 | 45 | 1 | 0.04988599 | NO | Figure 6 |  | 0 | CCCCC(CC)CN(CC(CC)CCCC)C(=O)COCC(=O)N(CC(CC)CCCC)CC(CC)CCCC | 298.15 | -1.302021 | n-dodecane | iso-decanol | 5 | 0.05
Development of T2EHDGA Based Process for Actinide Partitioning. Part I: Batch Studies for Process Optimization | RB Gujar, SA Ansari, PK Mohapatra, VK Manchanda | 2010 | https://doi.org/10.1080/07366291003685383 | 1 | CCCCC(CC)CN(CC(CC)CCCC)C(=O)COCC(=O)N(CC(CC)CCCC)CC(CC)CCCC | T2EHDGA | 0.1 | n-dodecane with 5 vol% iso-decanol | 1 | Am(III) |  | Trace | HNO3 | 0.9984592 |  |  |  | 25 | 45 | 1 | 0.4974959 | NO | Figure 6 |  | 0 | CCCCC(CC)CN(CC(CC)CCCC)C(=O)COCC(=O)N(CC(CC)CCCC)CC(CC)CCCC | 298.15 | -0.3032105 | n-dodecane | iso-decanol | 5 | 0.05
Development of T2EHDGA Based Process for Actinide Partitioning. Part I: Batch Studies for Process Optimization | RB Gujar, SA Ansari, PK Mohapatra, VK Manchanda | 2010 | https://doi.org/10.1080/07366291003685383 | 1 | CCCCC(CC)CN(CC(CC)CCCC)C(=O)COCC(=O)N(CC(CC)CCCC)CC(CC)CCCC | T2EHDGA | 0.1 | n-dodecane with 5 vol% iso-decanol | 1 | Am(III) |  | Trace | HNO3 | 1.996918 |  |  |  | 25 | 45 | 1 | 5.043533 | NO | Figure 6 |  | 0 | CCCCC(CC)CN(CC(CC)CCCC)C(=O)COCC(=O)N(CC(CC)CCCC)CC(CC)CCCC | 298.15 | 0.7027348 | n-dodecane | iso-decanol | 5 | 0.05
Development of T2EHDGA Based Process for Actinide Partitioning. Part I: Batch Studies for Process Optimization | RB Gujar, SA Ansari, PK Mohapatra, VK Manchanda | 2010 | https://doi.org/10.1080/07366291003685383 | 1 | CCCCC(CC)CN(CC(CC)CCCC)C(=O)COCC(=O)N(CC(CC)CCCC)CC(CC)CCCC | T2EHDGA | 0.1 | n-dodecane with 5 vol% iso-decanol | 1 | Am(III) |  | Trace | HNO3 | 2.394453 |  |  |  | 25 | 45 | 1 | 10.39075 | NO | Figure 6 |  | 0 | CCCCC(CC)CN(CC(CC)CCCC)C(=O)COCC(=O)N(CC(CC)CCCC)CC(CC)CCCC | 298.15 | 1.016647 | n-dodecane | iso-decanol | 5 | 0.05
Development of T2EHDGA Based Process for Actinide Partitioning. Part I: Batch Studies for Process Optimization | RB Gujar, SA Ansari, PK Mohapatra, VK Manchanda | 2010 | https://doi.org/10.1080/07366291003685383 | 1 | CCCCC(CC)CN(CC(CC)CCCC)C(=O)COCC(=O)N(CC(CC)CCCC)CC(CC)CCCC | T2EHDGA | 0.1 | n-dodecane with 5 vol% iso-decanol | 1 | Am(III) |  | Trace | HNO3 | 3.004622 |  |  |  | 25 | 45 | 1 | 29.24905 | NO | Figure 6 |  | 0 | CCCCC(CC)CN(CC(CC)CCCC)C(=O)COCC(=O)N(CC(CC)CCCC)CC(CC)CCCC | 298.15 | 1.466112 | n-dodecane | iso-decanol | 5 | 0.05
Development of T2EHDGA Based Process for Actinide Partitioning. Part I: Batch Studies for Process Optimization | RB Gujar, SA Ansari, PK Mohapatra, VK Manchanda | 2010 | https://doi.org/10.1080/07366291003685383 | 1 | CCCCC(CC)CN(CC(CC)CCCC)C(=O)COCC(=O)N(CC(CC)CCCC)CC(CC)CCCC | T2EHDGA | 0.1 | n-dodecane with 5 vol% iso-decanol | 1 | Am(III) |  | Trace | HNO3 | 3.503852 |  |  |  | 25 | 45 | 1 | 48.67176 | NO | Figure 6 |  | 0 | CCCCC(CC)CN(CC(CC)CCCC)C(=O)COCC(=O)N(CC(CC)CCCC)CC(CC)CCCC | 298.15 | 1.687277 | n-dodecane | iso-decanol | 5 | 0.05
Development of T2EHDGA Based Process for Actinide Partitioning. Part I: Batch Studies for Process Optimization | RB Gujar, SA Ansari, PK Mohapatra, VK Manchanda | 2010 | https://doi.org/10.1080/07366291003685383 | 1 | CCCCC(CC)CN(CC(CC)CCCC)C(=O)COCC(=O)N(CC(CC)CCCC)CC(CC)CCCC | T2EHDGA | 0.1 | n-dodecane with 5 vol% iso-decanol | 1 | Am(III) |  | Trace | HNO3 | 4.003082 |  |  |  | 25 | 45 | 1 | 80.99204 | NO | Figure 6 |  | 0 | CCCCC(CC)CN(CC(CC)CCCC)C(=O)COCC(=O)N(CC(CC)CCCC)CC(CC)CCCC | 298.15 | 1.908442 | n-dodecane | iso-decanol | 5 | 0.05
Development of T2EHDGA Based Process for Actinide Partitioning. Part I: Batch Studies for Process Optimization | RB Gujar, SA Ansari, PK Mohapatra, VK Manchanda | 2010 | https://doi.org/10.1080/07366291003685383 | 1 | CCCCC(CC)CN(CC(CC)CCCC)C(=O)COCC(=O)N(CC(CC)CCCC)CC(CC)CCCC | T2EHDGA | 0.1 | n-dodecane with 5 vol% iso-decanol | 1 | Am(III) |  | Trace | HNO3 | 6 |  |  |  | 25 | 45 | 1 | 134.7745 | NO | Figure 6 |  | 0 | CCCCC(CC)CN(CC(CC)CCCC)C(=O)COCC(=O)N(CC(CC)CCCC)CC(CC)CCCC | 298.15 | 2.129608 | n-dodecane | iso-decanol | 5 | 0.05
Development of T2EHDGA Based Process for Actinide Partitioning. Part I: Batch Studies for Process Optimization | RB Gujar, SA Ansari, PK Mohapatra, VK Manchanda | 2010 | https://doi.org/10.1080/07366291003685383 | 1 | CCCCC(CC)CN(CC(CC)CCCC)C(=O)COCC(=O)N(CC(CC)CCCC)CC(CC)CCCC | T2EHDGA | 0.1 | n-dodecane with 5 vol% iso-decanol | 1 | Am(III) |  | Trace | HNO3 | 3 |  |  |  | 25 | 45 | 1 | 29.3 | NO | Table 2 |  | 0 | CCCCC(CC)CN(CC(CC)CCCC)C(=O)COCC(=O)N(CC(CC)CCCC)CC(CC)CCCC | 298.15 | 1.466868 | n-dodecane | iso-decanol | 5 | 0.05
Development of T2EHDGA Based Process for Actinide Partitioning. Part I: Batch Studies for Process Optimization | RB Gujar, SA Ansari, PK Mohapatra, VK Manchanda | 2010 | https://doi.org/10.1080/07366291003685383 | 1 | CCCCC(CC)CN(CC(CC)CCCC)C(=O)COCC(=O)N(CC(CC)CCCC)CC(CC)CCCC | T2EHDGA | 0.1 | n-dodecane with 5 vol% iso-decanol | 1 | Pu(IV) |  | Trace | HNO3 | 3 |  |  |  | 25 | 45 | 1 | 55.7 | NO | Table 2 |  | 0 | CCCCC(CC)CN(CC(CC)CCCC)C(=O)COCC(=O)N(CC(CC)CCCC)CC(CC)CCCC | 298.15 | 1.745855 | n-dodecane | iso-decanol | 5 | 0.05
Development of T2EHDGA Based Process for Actinide Partitioning. Part I: Batch Studies for Process Optimization | RB Gujar, SA Ansari, PK Mohapatra, VK Manchanda | 2010 | https://doi.org/10.1080/07366291003685383 | 1 | CCCCC(CC)CN(CC(CC)CCCC)C(=O)COCC(=O)N(CC(CC)CCCC)CC(CC)CCCC | T2EHDGA | 0.1 | n-dodecane with 5 vol% iso-decanol | 1 | U(VI) |  | 27 | HNO3 | 3 |  |  |  | 25 | 45 | 1 | 1.43 | NO | Table 2 |  | 27 | CCCCC(CC)CN(CC(CC)CCCC)C(=O)COCC(=O)N(CC(CC)CCCC)CC(CC)CCCC | 298.15 | 0.155336 | n-dodecane | iso-decanol | 5 | 0.05
Influence of an Alkoxy Group on Bis-Triazinyl-Pyridines for Selective Extraction of Americium(III) | C Dupont, C Hill, F Suzenet, G Guillaumet | 2013 | https://doi.org/10.1080/07366299.2012.757160 | 1 | CCCCCCCCN(CCCCCCCC)C(=O)COCC(=O)N(CCCCCCCC)CCCCCCCC | TODGA | 0.05 | hydrogenated tetrapropylene | 1 | Am(III) |  | Trace | HNO3 | 1 |  |  |  | 21 | 60 | 1 | 6.063488 | NO | Graph 2 |  | 0 | CCCCCCCCN(CCCCCCCC)C(=O)COCC(=O)N(CCCCCCCC)CCCCCCCC | 294.15 | 0.7827225 | hydrogenated tetrapropylene |  | 0 | 0
Influence of an Alkoxy Group on Bis-Triazinyl-Pyridines for Selective Extraction of Americium(III) | C Dupont, C Hill, F Suzenet, G Guillaumet | 2013 | https://doi.org/10.1080/07366299.2012.757160 | 1 | CCCCCCCCN(CCCCCCCC)C(=O)COCC(=O)N(CCCCCCCC)CCCCCCCC | TODGA | 0.05 | hydrogenated tetrapropylene | 1 | Am(III) |  | Trace | HNO3 | 1 | BTP-4Me | CC1=C(N=NC(=N1)C2=NC(=CC=C2)C3=NC(=C(N=N3)C)C)C | 0.01003071 | 21 | 60 | 1 | 5.342551 | NO | Graph 2 |  | 0 | CCCCCCCCN(CCCCCCCC)C(=O)COCC(=O)N(CCCCCCCC)CCCCCCCC | 294.15 | 0.7277487 | hydrogenated tetrapropylene |  | 0 | 0
Influence of an Alkoxy Group on Bis-Triazinyl-Pyridines for Selective Extraction of Americium(III) | C Dupont, C Hill, F Suzenet, G Guillaumet | 2013 | https://doi.org/10.1080/07366299.2012.757160 | 1 | CCCCCCCCN(CCCCCCCC)C(=O)COCC(=O)N(CCCCCCCC)CCCCCCCC | TODGA | 0.05 | hydrogenated tetrapropylene | 1 | Am(III) |  | Trace | HNO3 | 1 | BTP-4Me | CC1=C(N=NC(=N1)C2=NC(=CC=C2)C3=NC(=C(N=N3)C)C)C | 0.04994882 | 21 | 60 | 1 | 0.9586838 | NO | Graph 2 |  | 0 | CCCCCCCCN(CCCCCCCC)C(=O)COCC(=O)N(CCCCCCCC)CCCCCCCC | 294.15 | -0.01832461 | hydrogenated tetrapropylene |  | 0 | 0
Influence of an Alkoxy Group on Bis-Triazinyl-Pyridines for Selective Extraction of Americium(III) | C Dupont, C Hill, F Suzenet, G Guillaumet | 2013 | https://doi.org/10.1080/07366299.2012.757160 | 1 | CCCCCCCCN(CCCCCCCC)C(=O)COCC(=O)N(CCCCCCCC)CCCCCCCC | TODGA | 0.05 | hydrogenated tetrapropylene | 1 | Am(III) |  | Trace | HNO3 | 1 | BTP-4Me | CC1=C(N=NC(=N1)C2=NC(=CC=C2)C3=NC(=C(N=N3)C)C)C | 0.1 | 21 | 60 | 1 | 0.3358753 | NO | Graph 2 |  | 0 | CCCCCCCCN(CCCCCCCC)C(=O)COCC(=O)N(CCCCCCCC)CCCCCCCC | 294.15 | -0.473822 | hydrogenated tetrapropylene |  | 0 | 0
Influence of an Alkoxy Group on Bis-Triazinyl-Pyridines for Selective Extraction of Americium(III) | C Dupont, C Hill, F Suzenet, G Guillaumet | 2013 | https://doi.org/10.1080/07366299.2012.757160 | 1 | CCCCCCCCN(CCCCCCCC)C(=O)COCC(=O)N(CCCCCCCC)CCCCCCCC | TODGA | 0.05 | hydrogenated tetrapropylene | 1 | Am(III) |  | Trace | HNO3 | 1 |  |  |  | 21 | 60 | 1 | 5.172609 | NO | Graph 3 |  | 0 | CCCCCCCCN(CCCCCCCC)C(=O)COCC(=O)N(CCCCCCCC)CCCCCCCC | 294.15 | 0.7137097 | hydrogenated tetrapropylene |  | 0 | 0
Influence of an Alkoxy Group on Bis-Triazinyl-Pyridines for Selective Extraction of Americium(III) | C Dupont, C Hill, F Suzenet, G Guillaumet | 2013 | https://doi.org/10.1080/07366299.2012.757160 | 1 | CCCCCCCCN(CCCCCCCC)C(=O)COCC(=O)N(CCCCCCCC)CCCCCCCC | TODGA | 0.05 | hydrogenated tetrapropylene | 1 | Am(III) |  | Trace | HNO3 | 1 | BTP-4Me | CC1=C(N=NC(=N1)C2=NC(=CC=C2)C3=NC(=C(N=N3)C)C)C | 0.09987893 | 21 | 60 | 1 | 0.7855273 | NO | Graph 3 |  | 0 | CCCCCCCCN(CCCCCCCC)C(=O)COCC(=O)N(CCCCCCCC)CCCCCCCC | 294.15 | -0.1048387 | hydrogenated tetrapropylene |  | 0 | 0
Influence of an Alkoxy Group on Bis-Triazinyl-Pyridines for Selective Extraction of Americium(III) | C Dupont, C Hill, F Suzenet, G Guillaumet | 2013 | https://doi.org/10.1080/07366299.2012.757160 | 1 | CCCCCCCCN(CCCCCCCC)C(=O)COCC(=O)N(CCCCCCCC)CCCCCCCC | TODGA | 0.05 | hydrogenated tetrapropylene | 1 | Cm(III) |  | Trace | HNO3 | 1 |  |  |  | 21 | 60 | 1 | 8.460954 | NO | Graph 3 |  | 0 | CCCCCCCCN(CCCCCCCC)C(=O)COCC(=O)N(CCCCCCCC)CCCCCCCC | 294.15 | 0.9274194 | hydrogenated tetrapropylene |  | 0 | 0
Influence of an Alkoxy Group on Bis-Triazinyl-Pyridines for Selective Extraction of Americium(III) | C Dupont, C Hill, F Suzenet, G Guillaumet | 2013 | https://doi.org/10.1080/07366299.2012.757160 | 1 | CCCCCCCCN(CCCCCCCC)C(=O)COCC(=O)N(CCCCCCCC)CCCCCCCC | TODGA | 0.05 | hydrogenated tetrapropylene | 1 | Cm(III) |  | Trace | HNO3 | 1 | BTP-4Me | CC1=C(N=NC(=N1)C2=NC(=CC=C2)C3=NC(=C(N=N3)C)C)C | 0.09987893 | 21 | 60 | 1 | 0.5945571 | NO | Graph 3 |  | 0 | CCCCCCCCN(CCCCCCCC)C(=O)COCC(=O)N(CCCCCCCC)CCCCCCCC | 294.15 | -0.2258065 | hydrogenated tetrapropylene |  | 0 | 0
Influence of an Alkoxy Group on Bis-Triazinyl-Pyridines for Selective Extraction of Americium(III) | C Dupont, C Hill, F Suzenet, G Guillaumet | 2013 | https://doi.org/10.1080/07366299.2012.757160 | 1 | CCCCCCCCN(CCCCCCCC)C(=O)COCC(=O)N(CCCCCCCC)CCCCCCCC | TODGA | 0.05 | hydrogenated tetrapropene | 1 | Am(III) |  | 0.51 | HNO3 | 1 |  |  |  | 21 | 60 | 1 | 6 | NO | Graph 4 |  | 0.51 | CCCCCCCCN(CCCCCCCC)C(=O)COCC(=O)N(CCCCCCCC)CCCCCCCC | 294.15 | 0.7781513 | hydrogenated tetrapropene |  | 0 | 0
Novel Extractant, NTAamide, and its combination with TEDGA for Mutual Separation of Am / Cm / Ln | Y Sasaki, Y Tsubata, Y Kitatsuji, Y Sugo, N Shirasu, Y Morita | 2014 | https://doi.org/10.1080/07366299.2013.836422 | 1 | CCCCCCCCN(CCCCCCCC)C(=O)CN(CC(=O)N(CCCCCCCC)CCCCCCCC)CC(=O)N(CCCCCCCC)CCCCCCCC | NTAamide(C8) | 0.2 | n-dodecane | 1 | Am(III) |  | Trace | HNO3 | 0.2 |  |  |  | 25 | 30 | 1 | 34.8 | NO | Table 4 |  | 0 | CCCCCCCCN(CCCCCCCC)C(=O)CN(CC(=O)N(CCCCCCCC)CCCCCCCC)CC(=O)N(CCCCCCCC)CCCCCCCC | 298.15 | 1.541579 | n-dodecane |  | 0 | 0
Novel Extractant, NTAamide, and its combination with TEDGA for Mutual Separation of Am / Cm / Ln | Y Sasaki, Y Tsubata, Y Kitatsuji, Y Sugo, N Shirasu, Y Morita | 2014 | https://doi.org/10.1080/07366299.2013.836422 | 1 | CCCCCCCCN(CCCCCCCC)C(=O)CN(CC(=O)N(CCCCCCCC)CCCCCCCC)CC(=O)N(CCCCCCCC)CCCCCCCC | NTAamide(C8) | 0.2 | n-dodecane | 1 | Am(III) |  | Trace | HNO3 | 0.2 | TEDGA | CCN(CC)C(=O)COCC(=O)N(CC)CC | 0.001 | 25 | 30 | 1 | 17 | NO | Table 4 |  | 0 | CCCCCCCCN(CCCCCCCC)C(=O)CN(CC(=O)N(CCCCCCCC)CCCCCCCC)CC(=O)N(CCCCCCCC)CCCCCCCC | 298.15 | 1.230449 | n-dodecane |  | 0 | 0
Novel Extractant, NTAamide, and its combination with TEDGA for Mutual Separation of Am / Cm / Ln | Y Sasaki, Y Tsubata, Y Kitatsuji, Y Sugo, N Shirasu, Y Morita | 2014 | https://doi.org/10.1080/07366299.2013.836422 | 1 | CCCCCCCCN(CCCCCCCC)C(=O)CN(CC(=O)N(CCCCCCCC)CCCCCCCC)CC(=O)N(CCCCCCCC)CCCCCCCC | NTAamide(C8) | 0.2 | n-dodecane | 1 | Am(III) |  | Trace | HNO3 | 0.2 | TEDGA | CCN(CC)C(=O)COCC(=O)N(CC)CC | 0.002 | 25 | 30 | 1 | 8.89 | NO | Table 4 |  | 0 | CCCCCCCCN(CCCCCCCC)C(=O)CN(CC(=O)N(CCCCCCCC)CCCCCCCC)CC(=O)N(CCCCCCCC)CCCCCCCC | 298.15 | 0.9489018 | n-dodecane |  | 0 | 0
Novel Extractant, NTAamide, and its combination with TEDGA for Mutual Separation of Am / Cm / Ln | Y Sasaki, Y Tsubata, Y Kitatsuji, Y Sugo, N Shirasu, Y Morita | 2014 | https://doi.org/10.1080/07366299.2013.836422 | 1 | CCCCCCCCN(CCCCCCCC)C(=O)CN(CC(=O)N(CCCCCCCC)CCCCCCCC)CC(=O)N(CCCCCCCC)CCCCCCCC | NTAamide(C8) | 0.2 | n-dodecane | 1 | Am(III) |  | Trace | HNO3 | 0.2 | TEDGA | CCN(CC)C(=O)COCC(=O)N(CC)CC | 0.005 | 25 | 30 | 1 | 3.23 | NO | Table 4 |  | 0 | CCCCCCCCN(CCCCCCCC)C(=O)CN(CC(=O)N(CCCCCCCC)CCCCCCCC)CC(=O)N(CCCCCCCC)CCCCCCCC | 298.15 | 0.5092025 | n-dodecane |  | 0 | 0
Novel Extractant, NTAamide, and its combination with TEDGA for Mutual Separation of Am / Cm / Ln | Y Sasaki, Y Tsubata, Y Kitatsuji, Y Sugo, N Shirasu, Y Morita | 2014 | https://doi.org/10.1080/07366299.2013.836422 | 1 | CCCCCCCCN(CCCCCCCC)C(=O)CN(CC(=O)N(CCCCCCCC)CCCCCCCC)CC(=O)N(CCCCCCCC)CCCCCCCC | NTAamide(C8) | 0.2 | n-dodecane | 1 | Am(III) |  | Trace | HNO3 | 0.2 | TEDGA | CCN(CC)C(=O)COCC(=O)N(CC)CC | 0.01 | 25 | 30 | 1 | 0.41 | NO | Table 4 |  | 0 | CCCCCCCCN(CCCCCCCC)C(=O)CN(CC(=O)N(CCCCCCCC)CCCCCCCC)CC(=O)N(CCCCCCCC)CCCCCCCC | 298.15 | -0.3872161 | n-dodecane |  | 0 | 0
Novel Extractant, NTAamide, and its combination with TEDGA for Mutual Separation of Am / Cm / Ln | Y Sasaki, Y Tsubata, Y Kitatsuji, Y Sugo, N Shirasu, Y Morita | 2014 | https://doi.org/10.1080/07366299.2013.836422 | 1 | CCCCCCCCN(CCCCCCCC)C(=O)CN(CC(=O)N(CCCCCCCC)CCCCCCCC)CC(=O)N(CCCCCCCC)CCCCCCCC | NTAamide(C8) | 0.2 | n-dodecane | 1 | Cm(III) |  | Trace | HNO3 | 0.2 |  |  |  | 25 | 30 | 1 | 20.9 | NO | Table 4 |  | 0 | CCCCCCCCN(CCCCCCCC)C(=O)CN(CC(=O)N(CCCCCCCC)CCCCCCCC)CC(=O)N(CCCCCCCC)CCCCCCCC | 298.15 | 1.320146 | n-dodecane |  | 0 | 0
Novel Extractant, NTAamide, and its combination with TEDGA for Mutual Separation of Am / Cm / Ln | Y Sasaki, Y Tsubata, Y Kitatsuji, Y Sugo, N Shirasu, Y Morita | 2014 | https://doi.org/10.1080/07366299.2013.836422 | 1 | CCCCCCCCN(CCCCCCCC)C(=O)CN(CC(=O)N(CCCCCCCC)CCCCCCCC)CC(=O)N(CCCCCCCC)CCCCCCCC | NTAamide(C8) | 0.2 | n-dodecane | 1 | Cm(III) |  | Trace | HNO3 | 0.2 | TEDGA | CCN(CC)C(=O)COCC(=O)N(CC)CC | 0.001 | 25 | 30 | 1 | 8.33 | NO | Table 4 |  | 0 | CCCCCCCCN(CCCCCCCC)C(=O)CN(CC(=O)N(CCCCCCCC)CCCCCCCC)CC(=O)N(CCCCCCCC)CCCCCCCC | 298.15 | 0.920645 | n-dodecane |  | 0 | 0
Novel Extractant, NTAamide, and its combination with TEDGA for Mutual Separation of Am / Cm / Ln | Y Sasaki, Y Tsubata, Y Kitatsuji, Y Sugo, N Shirasu, Y Morita | 2014 | https://doi.org/10.1080/07366299.2013.836422 | 1 | CCCCCCCCN(CCCCCCCC)C(=O)CN(CC(=O)N(CCCCCCCC)CCCCCCCC)CC(=O)N(CCCCCCCC)CCCCCCCC | NTAamide(C8) | 0.2 | n-dodecane | 1 | Cm(III) |  | Trace | HNO3 | 0.2 | TEDGA | CCN(CC)C(=O)COCC(=O)N(CC)CC | 0.002 | 25 | 30 | 1 | 4.02 | NO | Table 4 |  | 0 | CCCCCCCCN(CCCCCCCC)C(=O)CN(CC(=O)N(CCCCCCCC)CCCCCCCC)CC(=O)N(CCCCCCCC)CCCCCCCC | 298.15 | 0.6042261 | n-dodecane |  | 0 | 0
Novel Extractant, NTAamide, and its combination with TEDGA for Mutual Separation of Am / Cm / Ln | Y Sasaki, Y Tsubata, Y Kitatsuji, Y Sugo, N Shirasu, Y Morita | 2014 | https://doi.org/10.1080/07366299.2013.836422 | 1 | CCCCCCCCN(CCCCCCCC)C(=O)CN(CC(=O)N(CCCCCCCC)CCCCCCCC)CC(=O)N(CCCCCCCC)CCCCCCCC | NTAamide(C8) | 0.2 | n-dodecane | 1 | Cm(III) |  | Trace | HNO3 | 0.2 | TEDGA | CCN(CC)C(=O)COCC(=O)N(CC)CC | 0.005 | 25 | 30 | 1 | 1.26 | NO | Table 4 |  | 0 | CCCCCCCCN(CCCCCCCC)C(=O)CN(CC(=O)N(CCCCCCCC)CCCCCCCC)CC(=O)N(CCCCCCCC)CCCCCCCC | 298.15 | 0.1003705 | n-dodecane |  | 0 | 0
Novel Extractant, NTAamide, and its combination with TEDGA for Mutual Separation of Am / Cm / Ln | Y Sasaki, Y Tsubata, Y Kitatsuji, Y Sugo, N Shirasu, Y Morita | 2014 | https://doi.org/10.1080/07366299.2013.836422 | 1 | CCCCCCCCN(CCCCCCCC)C(=O)CN(CC(=O)N(CCCCCCCC)CCCCCCCC)CC(=O)N(CCCCCCCC)CCCCCCCC | NTAamide(C8) | 0.2 | n-dodecane | 1 | Cm(III) |  | Trace | HNO3 | 0.2 | TEDGA | CCN(CC)C(=O)COCC(=O)N(CC)CC | 0.01 | 25 | 30 | 1 | 0.16 | NO | Table 4 |  | 0 | CCCCCCCCN(CCCCCCCC)C(=O)CN(CC(=O)N(CCCCCCCC)CCCCCCCC)CC(=O)N(CCCCCCCC)CCCCCCCC | 298.15 | -0.79588 | n-dodecane |  | 0 | 0
Novel Extractant, NTAamide, and its combination with TEDGA for Mutual Separation of Am / Cm / Ln | Y Sasaki, Y Tsubata, Y Kitatsuji, Y Sugo, N Shirasu, Y Morita | 2014 | https://doi.org/10.1080/07366299.2013.836422 | 1 | CCCCCCCCN(CCCCCCCC)C(=O)CN(CC(=O)N(CCCCCCCC)CCCCCCCC)CC(=O)N(CCCCCCCC)CCCCCCCC | NTAamide(C8) | 0.5 | n-dodecane | 1 | Am(III) |  | Trace | HNO3 | 0.2 |  |  |  | 25 | 30 | 1 | 102 | NO | Table 4 |  | 0 | CCCCCCCCN(CCCCCCCC)C(=O)CN(CC(=O)N(CCCCCCCC)CCCCCCCC)CC(=O)N(CCCCCCCC)CCCCCCCC | 298.15 | 2.0086 | n-dodecane |  | 0 | 0
Novel Extractant, NTAamide, and its combination with TEDGA for Mutual Separation of Am / Cm / Ln | Y Sasaki, Y Tsubata, Y Kitatsuji, Y Sugo, N Shirasu, Y Morita | 2014 | https://doi.org/10.1080/07366299.2013.836422 | 1 | CCCCCCCCN(CCCCCCCC)C(=O)CN(CC(=O)N(CCCCCCCC)CCCCCCCC)CC(=O)N(CCCCCCCC)CCCCCCCC | NTAamide(C8) | 0.5 | n-dodecane | 1 | Am(III) |  | Trace | HNO3 | 0.2 | TEDGA | CCN(CC)C(=O)COCC(=O)N(CC)CC | 0.002 | 25 | 30 | 1 | 15.9 | NO | Table 4 |  | 0 | CCCCCCCCN(CCCCCCCC)C(=O)CN(CC(=O)N(CCCCCCCC)CCCCCCCC)CC(=O)N(CCCCCCCC)CCCCCCCC | 298.15 | 1.201397 | n-dodecane |  | 0 | 0
Novel Extractant, NTAamide, and its combination with TEDGA for Mutual Separation of Am / Cm / Ln | Y Sasaki, Y Tsubata, Y Kitatsuji, Y Sugo, N Shirasu, Y Morita | 2014 | https://doi.org/10.1080/07366299.2013.836422 | 1 | CCCCCCCCN(CCCCCCCC)C(=O)CN(CC(=O)N(CCCCCCCC)CCCCCCCC)CC(=O)N(CCCCCCCC)CCCCCCCC | NTAamide(C8) | 0.5 | n-dodecane | 1 | Am(III) |  | Trace | HNO3 | 0.2 | TEDGA | CCN(CC)C(=O)COCC(=O)N(CC)CC | 0.005 | 25 | 30 | 1 | 4.66 | NO | Table 4 |  | 0 | CCCCCCCCN(CCCCCCCC)C(=O)CN(CC(=O)N(CCCCCCCC)CCCCCCCC)CC(=O)N(CCCCCCCC)CCCCCCCC | 298.15 | 0.6683859 | n-dodecane |  | 0 | 0
Novel Extractant, NTAamide, and its combination with TEDGA for Mutual Separation of Am / Cm / Ln | Y Sasaki, Y Tsubata, Y Kitatsuji, Y Sugo, N Shirasu, Y Morita | 2014 | https://doi.org/10.1080/07366299.2013.836422 | 1 | CCCCCCCCN(CCCCCCCC)C(=O)CN(CC(=O)N(CCCCCCCC)CCCCCCCC)CC(=O)N(CCCCCCCC)CCCCCCCC | NTAamide(C8) | 0.5 | n-dodecane | 1 | Am(III) |  | Trace | HNO3 | 0.2 | TEDGA | CCN(CC)C(=O)COCC(=O)N(CC)CC | 0.01 | 25 | 30 | 1 | 1.56 | NO | Table 4 |  | 0 | CCCCCCCCN(CCCCCCCC)C(=O)CN(CC(=O)N(CCCCCCCC)CCCCCCCC)CC(=O)N(CCCCCCCC)CCCCCCCC | 298.15 | 0.1931246 | n-dodecane |  | 0 | 0
Novel Extractant, NTAamide, and its combination with TEDGA for Mutual Separation of Am / Cm / Ln | Y Sasaki, Y Tsubata, Y Kitatsuji, Y Sugo, N Shirasu, Y Morita | 2014 | https://doi.org/10.1080/07366299.2013.836422 | 1 | CCCCCCCCN(CCCCCCCC)C(=O)CN(CC(=O)N(CCCCCCCC)CCCCCCCC)CC(=O)N(CCCCCCCC)CCCCCCCC | NTAamide(C8) | 0.5 | n-dodecane | 1 | Am(III) |  | Trace | HNO3 | 0.2 | TEDGA | CCN(CC)C(=O)COCC(=O)N(CC)CC | 0.02 | 25 | 30 | 1 | 0.27 | NO | Table 4 |  | 0 | CCCCCCCCN(CCCCCCCC)C(=O)CN(CC(=O)N(CCCCCCCC)CCCCCCCC)CC(=O)N(CCCCCCCC)CCCCCCCC | 298.15 | -0.5686362 | n-dodecane |  | 0 | 0
Novel Extractant, NTAamide, and its combination with TEDGA for Mutual Separation of Am / Cm / Ln | Y Sasaki, Y Tsubata, Y Kitatsuji, Y Sugo, N Shirasu, Y Morita | 2014 | https://doi.org/10.1080/07366299.2013.836422 | 1 | CCCCCCCCN(CCCCCCCC)C(=O)CN(CC(=O)N(CCCCCCCC)CCCCCCCC)CC(=O)N(CCCCCCCC)CCCCCCCC | NTAamide(C8) | 0.5 | n-dodecane | 1 | Cm(III) |  | Trace | HNO3 | 0.2 |  |  |  | 25 | 30 | 1 | 61.4 | NO | Table 4 |  | 0 | CCCCCCCCN(CCCCCCCC)C(=O)CN(CC(=O)N(CCCCCCCC)CCCCCCCC)CC(=O)N(CCCCCCCC)CCCCCCCC | 298.15 | 1.788168 | n-dodecane |  | 0 | 0
Novel Extractant, NTAamide, and its combination with TEDGA for Mutual Separation of Am / Cm / Ln | Y Sasaki, Y Tsubata, Y Kitatsuji, Y Sugo, N Shirasu, Y Morita | 2014 | https://doi.org/10.1080/07366299.2013.836422 | 1 | CCCCCCCCN(CCCCCCCC)C(=O)CN(CC(=O)N(CCCCCCCC)CCCCCCCC)CC(=O)N(CCCCCCCC)CCCCCCCC | NTAamide(C8) | 0.5 | n-dodecane | 1 | Cm(III) |  | Trace | HNO3 | 0.2 | TEDGA | CCN(CC)C(=O)COCC(=O)N(CC)CC | 0.002 | 25 | 30 | 1 | 2.77 | NO | Table 4 |  | 0 | CCCCCCCCN(CCCCCCCC)C(=O)CN(CC(=O)N(CCCCCCCC)CCCCCCCC)CC(=O)N(CCCCCCCC)CCCCCCCC | 298.15 | 0.4424798 | n-dodecane |  | 0 | 0
Novel Extractant, NTAamide, and its combination with TEDGA for Mutual Separation of Am / Cm / Ln | Y Sasaki, Y Tsubata, Y Kitatsuji, Y Sugo, N Shirasu, Y Morita | 2014 | https://doi.org/10.1080/07366299.2013.836422 | 1 | CCCCCCCCN(CCCCCCCC)C(=O)CN(CC(=O)N(CCCCCCCC)CCCCCCCC)CC(=O)N(CCCCCCCC)CCCCCCCC | NTAamide(C8) | 0.5 | n-dodecane | 1 | Cm(III) |  | Trace | HNO3 | 0.2 | TEDGA | CCN(CC)C(=O)COCC(=O)N(CC)CC | 0.005 | 25 | 30 | 1 | 0.77 | NO | Table 4 |  | 0 | CCCCCCCCN(CCCCCCCC)C(=O)CN(CC(=O)N(CCCCCCCC)CCCCCCCC)CC(=O)N(CCCCCCCC)CCCCCCCC | 298.15 | -0.1135093 | n-dodecane |  | 0 | 0
Novel Extractant, NTAamide, and its combination with TEDGA for Mutual Separation of Am / Cm / Ln | Y Sasaki, Y Tsubata, Y Kitatsuji, Y Sugo, N Shirasu, Y Morita | 2014 | https://doi.org/10.1080/07366299.2013.836422 | 1 | CCCCCCCCN(CCCCCCCC)C(=O)CN(CC(=O)N(CCCCCCCC)CCCCCCCC)CC(=O)N(CCCCCCCC)CCCCCCCC | NTAamide(C8) | 0.5 | n-dodecane | 1 | Cm(III) |  | Trace | HNO3 | 0.2 | TEDGA | CCN(CC)C(=O)COCC(=O)N(CC)CC | 0.01 | 25 | 30 | 1 | 0.24 | NO | Table 4 |  | 0 | CCCCCCCCN(CCCCCCCC)C(=O)CN(CC(=O)N(CCCCCCCC)CCCCCCCC)CC(=O)N(CCCCCCCC)CCCCCCCC | 298.15 | -0.6197888 | n-dodecane |  | 0 | 0
Novel Extractant, NTAamide, and its combination with TEDGA for Mutual Separation of Am / Cm / Ln | Y Sasaki, Y Tsubata, Y Kitatsuji, Y Sugo, N Shirasu, Y Morita | 2014 | https://doi.org/10.1080/07366299.2013.836422 | 1 | CCCCCCCCN(CCCCCCCC)C(=O)CN(CC(=O)N(CCCCCCCC)CCCCCCCC)CC(=O)N(CCCCCCCC)CCCCCCCC | NTAamide(C8) | 0.5 | n-dodecane | 1 | Cm(III) |  | Trace | HNO3 | 0.2 | TEDGA | CCN(CC)C(=O)COCC(=O)N(CC)CC | 0.02 | 25 | 30 | 1 | 0.08 | NO | Table 4 |  | 0 | CCCCCCCCN(CCCCCCCC)C(=O)CN(CC(=O)N(CCCCCCCC)CCCCCCCC)CC(=O)N(CCCCCCCC)CCCCCCCC | 298.15 | -1.09691 | n-dodecane |  | 0 | 0
The Effect of Alkyl Substituents on Actinide and Lanthanide Extraction by Diglycolamide Compounds | Y Sasaki, Y Sugo, K Morita, KL Nash | 2015 | https://doi.org/10.1080/07366299.2015.1087209 | 1 | CCCN(CCC)C(=O)COCC(=O)N(CCC)CCC | TPrDGA | 0.01983462 | chloroform | 1 | Am(III) |  | Trace | HNO3 | 1 |  |  |  | 25 | 50 | 1 | 0.0121543 | NO | Figure 3 |  | 0 | CCCN(CCC)C(=O)COCC(=O)N(CCC)CCC | 298.15 | -1.91527 | chloroform |  | 0 | 0
The Effect of Alkyl Substituents on Actinide and Lanthanide Extraction by Diglycolamide Compounds | Y Sasaki, Y Sugo, K Morita, KL Nash | 2015 | https://doi.org/10.1080/07366299.2015.1087209 | 1 | CCCN(CCC)C(=O)COCC(=O)N(CCC)CCC | TPrDGA | 0.0397678 | chloroform | 1 | Am(III) |  | Trace | HNO3 | 1 |  |  |  | 25 | 50 | 1 | 0.06199619 | NO | Figure 3 |  | 0 | CCCN(CCC)C(=O)COCC(=O)N(CCC)CCC | 298.15 | -1.207635 | chloroform |  | 0 | 0
The Effect of Alkyl Substituents on Actinide and Lanthanide Extraction by Diglycolamide Compounds | Y Sasaki, Y Sugo, K Morita, KL Nash | 2015 | https://doi.org/10.1080/07366299.2015.1087209 | 1 | CCCN(CCC)C(=O)COCC(=O)N(CCC)CCC | TPrDGA | 0.0994622 | chloroform | 1 | Am(III) |  | Trace | HNO3 | 1 |  |  |  | 25 | 50 | 1 | 0.6915937 | NO | Figure 3 |  | 0 | CCCN(CCC)C(=O)COCC(=O)N(CCC)CCC | 298.15 | -0.160149 | chloroform |  | 0 | 0
The Effect of Alkyl Substituents on Actinide and Lanthanide Extraction by Diglycolamide Compounds | Y Sasaki, Y Sugo, K Morita, KL Nash | 2015 | https://doi.org/10.1080/07366299.2015.1087209 | 1 | CCCN(CCC)C(=O)COCC(=O)N(CCC)CCC | TPrDGA | 0.1983462 | chloroform | 1 | Am(III) |  | Trace | HNO3 | 1 |  |  |  | 25 | 50 | 1 | 5.533715 | NO | Figure 3 |  | 0 | CCCN(CCC)C(=O)COCC(=O)N(CCC)CCC | 298.15 | 0.7430168 | chloroform |  | 0 | 0
The Effect of Alkyl Substituents on Actinide and Lanthanide Extraction by Diglycolamide Compounds | Y Sasaki, Y Sugo, K Morita, KL Nash | 2015 | https://doi.org/10.1080/07366299.2015.1087209 | 1 | CCCCN(CCCC)C(=O)COCC(=O)N(CCCC)CCCC | TBDGA | 0.01994187 | chloroform | 1 | Am(III) |  | Trace | HNO3 | 1 |  |  |  | 25 | 50 | 1 | 0.007111403 | NO | Figure 3 |  | 0 | CCCCN(CCCC)C(=O)COCC(=O)N(CCCC)CCCC | 298.15 | -2.148045 | chloroform |  | 0 | 0
The Effect of Alkyl Substituents on Actinide and Lanthanide Extraction by Diglycolamide Compounds | Y Sasaki, Y Sugo, K Morita, KL Nash | 2015 | https://doi.org/10.1080/07366299.2015.1087209 | 1 | CCCCN(CCCC)C(=O)COCC(=O)N(CCCC)CCCC | TBDGA | 0.0397678 | chloroform | 1 | Am(III) |  | Trace | HNO3 | 1 |  |  |  | 25 | 50 | 1 | 0.03705965 | NO | Figure 3 |  | 0 | CCCCN(CCCC)C(=O)COCC(=O)N(CCCC)CCCC | 298.15 | -1.431099 | chloroform |  | 0 | 0
The Effect of Alkyl Substituents on Actinide and Lanthanide Extraction by Diglycolamide Compounds | Y Sasaki, Y Sugo, K Morita, KL Nash | 2015 | https://doi.org/10.1080/07366299.2015.1087209 | 1 | CCCCN(CCCC)C(=O)COCC(=O)N(CCCC)CCCC | TBDGA | 0.1 | chloroform | 1 | Am(III) |  | Trace | HNO3 | 1 |  |  |  | 25 | 50 | 1 | 0.391841 | NO | Figure 3 |  | 0 | CCCCN(CCCC)C(=O)COCC(=O)N(CCCC)CCCC | 298.15 | -0.4068901 | chloroform |  | 0 | 0
The Effect of Alkyl Substituents on Actinide and Lanthanide Extraction by Diglycolamide Compounds | Y Sasaki, Y Sugo, K Morita, KL Nash | 2015 | https://doi.org/10.1080/07366299.2015.1087209 | 1 | CCCCN(CCCC)C(=O)COCC(=O)N(CCCC)CCCC | TBDGA | 0.1994187 | chloroform | 1 | Am(III) |  | Trace | HNO3 | 1 |  |  |  | 25 | 50 | 1 | 2.450187 | NO | Figure 3 |  | 0 | CCCCN(CCCC)C(=O)COCC(=O)N(CCCC)CCCC | 298.15 | 0.3891993 | chloroform |  | 0 | 0
The Effect of Alkyl Substituents on Actinide and Lanthanide Extraction by Diglycolamide Compounds | Y Sasaki, Y Sugo, K Morita, KL Nash | 2015 | https://doi.org/10.1080/07366299.2015.1087209 | 1 | CCCCCCN(CCCCCC)C(=O)COCC(=O)N(CCCCCC)CCCCCC | THDGA | 0.03955394 | chloroform | 1 | Am(III) |  | Trace | HNO3 | 1 |  |  |  | 25 | 50 | 1 | 0.02287726 | NO | Figure 3 |  | 0 | CCCCCCN(CCCCCC)C(=O)COCC(=O)N(CCCCCC)CCCCCC | 298.15 | -1.640596 | chloroform |  | 0 | 0
The Effect of Alkyl Substituents on Actinide and Lanthanide Extraction by Diglycolamide Compounds | Y Sasaki, Y Sugo, K Morita, KL Nash | 2015 | https://doi.org/10.1080/07366299.2015.1087209 | 1 | CCCCCCN(CCCCCC)C(=O)COCC(=O)N(CCCCCC)CCCCCC | THDGA | 0.0994622 | chloroform | 1 | Am(III) |  | Trace | HNO3 | 1 |  |  |  | 25 | 50 | 1 | 0.1327104 | NO | Figure 3 |  | 0 | CCCCCCN(CCCCCC)C(=O)COCC(=O)N(CCCCCC)CCCCCC | 298.15 | -0.877095 | chloroform |  | 0 | 0
The Effect of Alkyl Substituents on Actinide and Lanthanide Extraction by Diglycolamide Compounds | Y Sasaki, Y Sugo, K Morita, KL Nash | 2015 | https://doi.org/10.1080/07366299.2015.1087209 | 1 | CCCCCCN(CCCCCC)C(=O)COCC(=O)N(CCCCCC)CCCCCC | THDGA | 0.1994187 | chloroform | 1 | Am(III) |  | Trace | HNO3 | 1 |  |  |  | 25 | 50 | 1 | 0.6769242 | NO | Figure 3 |  | 0 | CCCCCCN(CCCCCC)C(=O)COCC(=O)N(CCCCCC)CCCCCC | 298.15 | -0.16946 | chloroform |  | 0 | 0
The Effect of Alkyl Substituents on Actinide and Lanthanide Extraction by Diglycolamide Compounds | Y Sasaki, Y Sugo, K Morita, KL Nash | 2015 | https://doi.org/10.1080/07366299.2015.1087209 | 1 | CCCCCCN(CCCCCC)C(=O)COCC(=O)N(CCCCCC)CCCCCC | THDGA | 0.2972131 | chloroform | 1 | Am(III) |  | Trace | HNO3 | 1 |  |  |  | 25 | 50 | 1 | 1.874183 | NO | Figure 3 |  | 0 | CCCCCCN(CCCCCC)C(=O)COCC(=O)N(CCCCCC)CCCCCC | 298.15 | 0.2728119 | chloroform |  | 0 | 0
The Effect of Alkyl Substituents on Actinide and Lanthanide Extraction by Diglycolamide Compounds | Y Sasaki, Y Sugo, K Morita, KL Nash | 2015 | https://doi.org/10.1080/07366299.2015.1087209 | 1 | CCCCCN(CCCCC)C(=O)COCC(=O)N(CCCCC)CCCCC | TPDGA | 0.0397678 | chloroform | 1 | Am(III) |  | Trace | HNO3 | 1 |  |  |  | 25 | 50 | 1 | 0.02168336 | NO | Figure 3 |  | 0 | CCCCCN(CCCCC)C(=O)COCC(=O)N(CCCCC)CCCCC | 298.15 | -1.663873 | chloroform |  | 0 | 0
The Effect of Alkyl Substituents on Actinide and Lanthanide Extraction by Diglycolamide Compounds | Y Sasaki, Y Sugo, K Morita, KL Nash | 2015 | https://doi.org/10.1080/07366299.2015.1087209 | 1 | CCCCCN(CCCCC)C(=O)COCC(=O)N(CCCCC)CCCCC | TPDGA | 0.0994622 | chloroform | 1 | Am(III) |  | Trace | HNO3 | 1 |  |  |  | 25 | 50 | 1 | 0.1734972 | NO | Figure 3 |  | 0 | CCCCCN(CCCCC)C(=O)COCC(=O)N(CCCCC)CCCCC | 298.15 | -0.7607076 | chloroform |  | 0 | 0
The Effect of Alkyl Substituents on Actinide and Lanthanide Extraction by Diglycolamide Compounds | Y Sasaki, Y Sugo, K Morita, KL Nash | 2015 | https://doi.org/10.1080/07366299.2015.1087209 | 1 | CCCCCN(CCCCC)C(=O)COCC(=O)N(CCCCC)CCCCC | TPDGA | 0.1983462 | chloroform | 1 | Am(III) |  | Trace | HNO3 | 1 |  |  |  | 25 | 50 | 1 | 0.9041456 | NO | Figure 3 |  | 0 | CCCCCN(CCCCC)C(=O)COCC(=O)N(CCCCC)CCCCC | 298.15 | -0.04376164 | chloroform |  | 0 | 0
The Effect of Alkyl Substituents on Actinide and Lanthanide Extraction by Diglycolamide Compounds | Y Sasaki, Y Sugo, K Morita, KL Nash | 2015 | https://doi.org/10.1080/07366299.2015.1087209 | 1 | CCCCCN(CCCCC)C(=O)COCC(=O)N(CCCCC)CCCCC | TPDGA | 0.2972131 | chloroform | 1 | Am(III) |  | Trace | HNO3 | 1 |  |  |  | 25 | 50 | 1 | 3.452829 | NO | Figure 3 |  | 0 | CCCCCN(CCCCC)C(=O)COCC(=O)N(CCCCC)CCCCC | 298.15 | 0.538175 | chloroform |  | 0 | 0
The Effect of Alkyl Substituents on Actinide and Lanthanide Extraction by Diglycolamide Compounds | Y Sasaki, Y Sugo, K Morita, KL Nash | 2015 | https://doi.org/10.1080/07366299.2015.1087209 | 1 | CCCCCCCCN(CCCCCCCC)C(=O)COCC(=O)N(CCCCCCCC)CCCCCCCC | TODGA | 0.0397678 | chloroform | 1 | Am(III) |  | Trace | HNO3 | 1 |  |  |  | 25 | 50 | 1 | 0.0135296 | NO | Figure 3 |  | 0 | CCCCCCCCN(CCCCCCCC)C(=O)COCC(=O)N(CCCCCCCC)CCCCCCCC | 298.15 | -1.868715 | chloroform |  | 0 | 0
The Effect of Alkyl Substituents on Actinide and Lanthanide Extraction by Diglycolamide Compounds | Y Sasaki, Y Sugo, K Morita, KL Nash | 2015 | https://doi.org/10.1080/07366299.2015.1087209 | 1 | CCCCCCCCN(CCCCCCCC)C(=O)COCC(=O)N(CCCCCCCC)CCCCCCCC | TODGA | 0.1 | chloroform | 1 | Am(III) |  | Trace | HNO3 | 1 |  |  |  | 25 | 50 | 1 | 0.1094224 | NO | Figure 3 |  | 0 | CCCCCCCCN(CCCCCCCC)C(=O)COCC(=O)N(CCCCCCCC)CCCCCCCC | 298.15 | -0.9608939 | chloroform |  | 0 | 0
The Effect of Alkyl Substituents on Actinide and Lanthanide Extraction by Diglycolamide Compounds | Y Sasaki, Y Sugo, K Morita, KL Nash | 2015 | https://doi.org/10.1080/07366299.2015.1087209 | 1 | CCCCCCCCN(CCCCCCCC)C(=O)COCC(=O)N(CCCCCCCC)CCCCCCCC | TODGA | 0.1994187 | chloroform | 1 | Am(III) |  | Trace | HNO3 | 1 |  |  |  | 25 | 50 | 1 | 0.614668 | NO | Figure 3 |  | 0 | CCCCCCCCN(CCCCCCCC)C(=O)COCC(=O)N(CCCCCCCC)CCCCCCCC | 298.15 | -0.2113594 | chloroform |  | 0 | 0
The Effect of Alkyl Substituents on Actinide and Lanthanide Extraction by Diglycolamide Compounds | Y Sasaki, Y Sugo, K Morita, KL Nash | 2015 | https://doi.org/10.1080/07366299.2015.1087209 | 1 | CCCCCCCCN(CCCCCCCC)C(=O)COCC(=O)N(CCCCCCCC)CCCCCCCC | TODGA | 0.1 | chloroform | 1 | Am(III) |  | Trace | HNO3 | 1 |  |  |  | 25 | 50 | 1 | 0.1385246 | NO | Figure 3 |  | 0 | CCCCCCCCN(CCCCCCCC)C(=O)COCC(=O)N(CCCCCCCC)CCCCCCCC | 298.15 | -0.858473 | chloroform |  | 0 | 0
The Effect of Alkyl Substituents on Actinide and Lanthanide Extraction by Diglycolamide Compounds | Y Sasaki, Y Sugo, K Morita, KL Nash | 2015 | https://doi.org/10.1080/07366299.2015.1087209 | 1 | CCCCCCCCN(CCCCCCCC)C(=O)COCC(=O)N(CCCCCCCC)CCCCCCCC | TODGA | 0.1983462 | chloroform | 1 | Am(III) |  | Trace | HNO3 | 1 |  |  |  | 25 | 50 | 1 | 0.9237391 | NO | Figure 3 |  | 0 | CCCCCCCCN(CCCCCCCC)C(=O)COCC(=O)N(CCCCCCCC)CCCCCCCC | 298.15 | -0.03445065 | chloroform |  | 0 | 0
The Effect of Alkyl Substituents on Actinide and Lanthanide Extraction by Diglycolamide Compounds | Y Sasaki, Y Sugo, K Morita, KL Nash | 2015 | https://doi.org/10.1080/07366299.2015.1087209 | 1 | CCCCCCCCN(CCCCCCCC)C(=O)COCC(=O)N(CCCCCCCC)CCCCCCCC | TODGA | 0.2988201 | chloroform | 1 | Am(III) |  | Trace | HNO3 | 1 |  |  |  | 25 | 50 | 1 | 2.108737 | NO | Figure 3 |  | 0 | CCCCCCCCN(CCCCCCCC)C(=O)COCC(=O)N(CCCCCCCC)CCCCCCCC | 298.15 | 0.3240223 | chloroform |  | 0 | 0
The Effect of Alkyl Substituents on Actinide and Lanthanide Extraction by Diglycolamide Compounds | Y Sasaki, Y Sugo, K Morita, KL Nash | 2015 | https://doi.org/10.1080/07366299.2015.1087209 | 1 | CCCCCCCCCCN(CCCCCCCCCC)C(=O)COCC(=O)N(CCCCCCCCCC)CCCCCCCCCC | TDDGA | 0.03998283 | chloroform | 1 | Am(III) |  | Trace | HNO3 | 1 |  |  |  | 25 | 50 | 1 | 0.01103648 | NO | Figure 3 |  | 0 | CCCCCCCCCCN(CCCCCCCCCC)C(=O)COCC(=O)N(CCCCCCCCCC)CCCCCCCCCC | 298.15 | -1.957169 | chloroform |  | 0 | 0
The Effect of Alkyl Substituents on Actinide and Lanthanide Extraction by Diglycolamide Compounds | Y Sasaki, Y Sugo, K Morita, KL Nash | 2015 | https://doi.org/10.1080/07366299.2015.1087209 | 1 | CCCCCCCCCCN(CCCCCCCCCC)C(=O)COCC(=O)N(CCCCCCCCCC)CCCCCCCCCC | TDDGA | 0.0994622 | chloroform | 1 | Am(III) |  | Trace | HNO3 | 1 |  |  |  | 25 | 50 | 1 | 0.09119326 | NO | Figure 3 |  | 0 | CCCCCCCCCCN(CCCCCCCCCC)C(=O)COCC(=O)N(CCCCCCCCCC)CCCCCCCCCC | 298.15 | -1.040037 | chloroform |  | 0 | 0
The Effect of Alkyl Substituents on Actinide and Lanthanide Extraction by Diglycolamide Compounds | Y Sasaki, Y Sugo, K Morita, KL Nash | 2015 | https://doi.org/10.1080/07366299.2015.1087209 | 1 | CCCCCCCCCCN(CCCCCCCCCC)C(=O)COCC(=O)N(CCCCCCCCCC)CCCCCCCCCC | TDDGA | 0.1983462 | chloroform | 1 | Am(III) |  | Trace | HNO3 | 1 |  |  |  | 25 | 50 | 1 | 0.5233692 | NO | Figure 3 |  | 0 | CCCCCCCCCCN(CCCCCCCCCC)C(=O)COCC(=O)N(CCCCCCCCCC)CCCCCCCCCC | 298.15 | -0.2811918 | chloroform |  | 0 | 0
The Effect of Alkyl Substituents on Actinide and Lanthanide Extraction by Diglycolamide Compounds | Y Sasaki, Y Sugo, K Morita, KL Nash | 2015 | https://doi.org/10.1080/07366299.2015.1087209 | 1 | CCCCCCCCCCCCN(CCCCCCCCCCCC)C(=O)COCC(=O)N(CCCCCCCCCCCC)CCCCCCCCCCCC | TDdDGA | 0.04987608 | chloroform | 1 | Am(III) |  | Trace | HNO3 | 1 |  |  |  | 25 | 50 | 1 | 0.01866164 | NO | Figure 3 |  | 0 | CCCCCCCCCCCCN(CCCCCCCCCCCC)C(=O)COCC(=O)N(CCCCCCCCCCCC)CCCCCCCCCCCC | 298.15 | -1.72905 | chloroform |  | 0 | 0
The Effect of Alkyl Substituents on Actinide and Lanthanide Extraction by Diglycolamide Compounds | Y Sasaki, Y Sugo, K Morita, KL Nash | 2015 | https://doi.org/10.1080/07366299.2015.1087209 | 1 | CCCCCCCCCCCCN(CCCCCCCCCCCC)C(=O)COCC(=O)N(CCCCCCCCCCCC)CCCCCCCCCCCC | TDdDGA | 0.0994622 | chloroform | 1 | Am(III) |  | Trace | HNO3 | 1 |  |  |  | 25 | 50 | 1 | 0.08018568 | NO | Figure 3 |  | 0 | CCCCCCCCCCCCN(CCCCCCCCCCCC)C(=O)COCC(=O)N(CCCCCCCCCCCC)CCCCCCCCCCCC | 298.15 | -1.095903 | chloroform |  | 0 | 0
The Effect of Alkyl Substituents on Actinide and Lanthanide Extraction by Diglycolamide Compounds | Y Sasaki, Y Sugo, K Morita, KL Nash | 2015 | https://doi.org/10.1080/07366299.2015.1087209 | 1 | CCCCCCCCCCCCN(CCCCCCCCCCCC)C(=O)COCC(=O)N(CCCCCCCCCCCC)CCCCCCCCCCCC | TDdDGA | 0.1994187 | chloroform | 1 | Am(III) |  | Trace | HNO3 | 1 |  |  |  | 25 | 50 | 1 | 0.7141961 | NO | Figure 3 |  | 0 | CCCCCCCCCCCCN(CCCCCCCCCCCC)C(=O)COCC(=O)N(CCCCCCCCCCCC)CCCCCCCCCCCC | 298.15 | -0.1461825 | chloroform |  | 0 | 0
The Effect of Alkyl Substituents on Actinide and Lanthanide Extraction by Diglycolamide Compounds | Y Sasaki, Y Sugo, K Morita, KL Nash | 2015 | https://doi.org/10.1080/07366299.2015.1087209 | 1 | CCCCCCCCCCCCN(CCCCCCCCCCCC)C(=O)COCC(=O)N(CCCCCCCCCCCC)CCCCCCCCCCCC | TDdDGA | 0.4960784 | chloroform | 1 | Am(III) |  | Trace | HNO3 | 1 |  |  |  | 25 | 50 | 1 | 22.05847 | NO | Figure 3 |  | 0 | CCCCCCCCCCCCN(CCCCCCCCCCCC)C(=O)COCC(=O)N(CCCCCCCCCCCC)CCCCCCCCCCCC | 298.15 | 1.343575 | chloroform |  | 0 | 0
The Effect of Alkyl Substituents on Actinide and Lanthanide Extraction by Diglycolamide Compounds | Y Sasaki, Y Sugo, K Morita, KL Nash | 2015 | https://doi.org/10.1080/07366299.2015.1087209 | 1 | CN(C(=O)COCC(=O)N(C)c1ccccc1)c2ccccc2 | DMDPDGA | 0.1 | chloroform | 1 | Am(III) |  | Trace | HNO3 | 1 |  |  |  | 25 | 50 | 1 | 0.007748172 | NO | Figure 3 |  | 0 | CN(C(=O)COCC(=O)N(C)c1ccccc1)c1ccccc1 | 298.15 | -2.110801 | chloroform |  | 0 | 0
The Effect of Alkyl Substituents on Actinide and Lanthanide Extraction by Diglycolamide Compounds | Y Sasaki, Y Sugo, K Morita, KL Nash | 2015 | https://doi.org/10.1080/07366299.2015.1087209 | 1 | CN(C(=O)COCC(=O)N(C)c1ccccc1)c2ccccc2 | DMDPDGA | 0.1 | chloroform | 1 | Am(III) |  | Trace | HNO3 | 1 |  |  |  | 25 | 50 | 1 | 0.006886346 | NO | Figure 3 |  | 0 | CN(C(=O)COCC(=O)N(C)c1ccccc1)c1ccccc1 | 298.15 | -2.162011 | chloroform |  | 0 | 0
The Effect of Alkyl Substituents on Actinide and Lanthanide Extraction by Diglycolamide Compounds | Y Sasaki, Y Sugo, K Morita, KL Nash | 2015 | https://doi.org/10.1080/07366299.2015.1087209 | 1 | CN(C(=O)COCC(=O)N(C)c1ccccc1)c2ccccc2 | DMDPDGA | 0.1994187 | chloroform | 1 | Am(III) |  | Trace | HNO3 | 1 |  |  |  | 25 | 50 | 1 | 0.03550417 | NO | Figure 3 |  | 0 | CN(C(=O)COCC(=O)N(C)c1ccccc1)c1ccccc1 | 298.15 | -1.449721 | chloroform |  | 0 | 0
The Effect of Alkyl Substituents on Actinide and Lanthanide Extraction by Diglycolamide Compounds | Y Sasaki, Y Sugo, K Morita, KL Nash | 2015 | https://doi.org/10.1080/07366299.2015.1087209 | 1 | CN(C(=O)COCC(=O)N(C)c1ccccc1)c2ccccc2 | DMDPDGA | 0.2988201 | chloroform | 1 | Am(III) |  | Trace | HNO3 | 1 |  |  |  | 25 | 50 | 1 | 0.09829948 | NO | Figure 3 |  | 0 | CN(C(=O)COCC(=O)N(C)c1ccccc1)c1ccccc1 | 298.15 | -1.007449 | chloroform |  | 0 | 0
The Effect of Alkyl Substituents on Actinide and Lanthanide Extraction by Diglycolamide Compounds | Y Sasaki, Y Sugo, K Morita, KL Nash | 2015 | https://doi.org/10.1080/07366299.2015.1087209 | 1 | CN(C(=O)COCC(=O)N(C)c1ccccc1)c2ccccc2 | DMDPDGA | 0.4987608 | chloroform | 1 | Am(III) |  | Trace | HNO3 | 1 |  |  |  | 25 | 50 | 1 | 0.4907669 | NO | Figure 3 |  | 0 | CN(C(=O)COCC(=O)N(C)c1ccccc1)c1ccccc1 | 298.15 | -0.3091248 | chloroform |  | 0 | 0
The Effect of Alkyl Substituents on Actinide and Lanthanide Extraction by Diglycolamide Compounds | Y Sasaki, Y Sugo, K Morita, KL Nash | 2015 | https://doi.org/10.1080/07366299.2015.1087209 | 1 | O=C(COCC(=O)N(c1ccccc1)c2ccccc2)N(c3ccccc3)c4ccccc4 | TPhDGA | 0.0994622 | chloroform | 1 | Am(III) |  | Trace | HNO3 | 1 |  |  |  | 25 | 50 | 1 | 0.001 | NO | Figure 3 |  | 0 | O=C(COCC(=O)N(c1ccccc1)c1ccccc1)N(c1ccccc1)c1ccccc1 | 298.15 | -3 | chloroform |  | 0 | 0
The Effect of Alkyl Substituents on Actinide and Lanthanide Extraction by Diglycolamide Compounds | Y Sasaki, Y Sugo, K Morita, KL Nash | 2015 | https://doi.org/10.1080/07366299.2015.1087209 | 1 | CCCCC(CC)CN(CC(CC)CCCC)C(=O)COCC(=O)N(CC(CC)CCCC)CC(CC)CCCC | T2EHDGA | 0.1 | chloroform | 1 | Am(III) |  | Trace | HNO3 | 1 |  |  |  | 25 | 50 | 1 | 0.04081321 | NO | Figure 3 |  | 0 | CCCCC(CC)CN(CC(CC)CCCC)C(=O)COCC(=O)N(CC(CC)CCCC)CC(CC)CCCC | 298.15 | -1.389199 | chloroform |  | 0 | 0
The Effect of Alkyl Substituents on Actinide and Lanthanide Extraction by Diglycolamide Compounds | Y Sasaki, Y Sugo, K Morita, KL Nash | 2015 | https://doi.org/10.1080/07366299.2015.1087209 | 1 | CCCCC(CC)CN(CC(CC)CCCC)C(=O)COCC(=O)N(CC(CC)CCCC)CC(CC)CCCC | T2EHDGA | 0.1983462 | chloroform | 1 | Am(III) |  | Trace | HNO3 | 1 |  |  |  | 25 | 50 | 1 | 0.1994407 | NO | Figure 3 |  | 0 | CCCCC(CC)CN(CC(CC)CCCC)C(=O)COCC(=O)N(CC(CC)CCCC)CC(CC)CCCC | 298.15 | -0.7001862 | chloroform |  | 0 | 0
The Effect of Alkyl Substituents on Actinide and Lanthanide Extraction by Diglycolamide Compounds | Y Sasaki, Y Sugo, K Morita, KL Nash | 2015 | https://doi.org/10.1080/07366299.2015.1087209 | 1 | CCCCC(CC)CN(CC(CC)CCCC)C(=O)COCC(=O)N(CC(CC)CCCC)CC(CC)CCCC | T2EHDGA | 0.2988201 | chloroform | 1 | Am(III) |  | Trace | HNO3 | 1 |  |  |  | 25 | 50 | 1 | 0.5521863 | NO | Figure 3 |  | 0 | CCCCC(CC)CN(CC(CC)CCCC)C(=O)COCC(=O)N(CC(CC)CCCC)CC(CC)CCCC | 298.15 | -0.2579143 | chloroform |  | 0 | 0
The Effect of Alkyl Substituents on Actinide and Lanthanide Extraction by Diglycolamide Compounds | Y Sasaki, Y Sugo, K Morita, KL Nash | 2015 | https://doi.org/10.1080/07366299.2015.1087209 | 1 | CCCN(CCC)C(=O)COCC(=O)N(CCC)CCC | TPrDGA | 0.007901014 | 1,2-dichloroethane | 1 | Am(III) |  | Trace | HNO3 | 1 |  |  |  | 25 | 50 | 1 | 0.3459569 | NO | Figure 3 |  | 0 | CCCN(CCC)C(=O)COCC(=O)N(CCC)CCC | 298.15 | -0.460978 | 1,2-dichloroethane |  | 0 | 0
The Effect of Alkyl Substituents on Actinide and Lanthanide Extraction by Diglycolamide Compounds | Y Sasaki, Y Sugo, K Morita, KL Nash | 2015 | https://doi.org/10.1080/07366299.2015.1087209 | 1 | CCCN(CCC)C(=O)COCC(=O)N(CCC)CCC | TPrDGA | 0.0199065 | 1,2-dichloroethane | 1 | Am(III) |  | Trace | HNO3 | 1 |  |  |  | 25 | 50 | 1 | 1.820885 | NO | Figure 3 |  | 0 | CCCN(CCC)C(=O)COCC(=O)N(CCC)CCC | 298.15 | 0.2602826 | 1,2-dichloroethane |  | 0 | 0
The Effect of Alkyl Substituents on Actinide and Lanthanide Extraction by Diglycolamide Compounds | Y Sasaki, Y Sugo, K Morita, KL Nash | 2015 | https://doi.org/10.1080/07366299.2015.1087209 | 1 | CCCN(CCC)C(=O)COCC(=O)N(CCC)CCC | TPrDGA | 0.03972891 | 1,2-dichloroethane | 1 | Am(III) |  | Trace | HNO3 | 1 |  |  |  | 25 | 50 | 1 | 7.26663 | NO | Figure 3 |  | 0 | CCCN(CCC)C(=O)COCC(=O)N(CCC)CCC | 298.15 | 0.861333 | 1,2-dichloroethane |  | 0 | 0
The Effect of Alkyl Substituents on Actinide and Lanthanide Extraction by Diglycolamide Compounds | Y Sasaki, Y Sugo, K Morita, KL Nash | 2015 | https://doi.org/10.1080/07366299.2015.1087209 | 1 | CCCN(CCC)C(=O)COCC(=O)N(CCC)CCC | TPrDGA | 0.09929539 | 1,2-dichloroethane | 1 | Am(III) |  | Trace | HNO3 | 1 |  |  |  | 25 | 50 | 1 | 59.81073 | NO | Figure 3 |  | 0 | CCCN(CCC)C(=O)COCC(=O)N(CCC)CCC | 298.15 | 1.776779 | 1,2-dichloroethane |  | 0 | 0
The Effect of Alkyl Substituents on Actinide and Lanthanide Extraction by Diglycolamide Compounds | Y Sasaki, Y Sugo, K Morita, KL Nash | 2015 | https://doi.org/10.1080/07366299.2015.1087209 | 1 | CCCCN(CCCC)C(=O)COCC(=O)N(CCCC)CCCC | TBDGA | 0.00997432 | 1,2-dichloroethane | 1 | Am(III) |  | Trace | HNO3 | 1 |  |  |  | 25 | 50 | 1 | 0.5296154 | NO | Figure 3 |  | 0 | CCCCN(CCCC)C(=O)COCC(=O)N(CCCC)CCCC | 298.15 | -0.2760394 | 1,2-dichloroethane |  | 0 | 0
The Effect of Alkyl Substituents on Actinide and Lanthanide Extraction by Diglycolamide Compounds | Y Sasaki, Y Sugo, K Morita, KL Nash | 2015 | https://doi.org/10.1080/07366299.2015.1087209 | 1 | CCCCN(CCCC)C(=O)COCC(=O)N(CCCC)CCCC | TBDGA | 0.0199065 | 1,2-dichloroethane | 1 | Am(III) |  | Trace | HNO3 | 1 |  |  |  | 25 | 50 | 1 | 0.698507 | NO | Figure 3 |  | 0 | CCCCN(CCCC)C(=O)COCC(=O)N(CCCC)CCCC | 298.15 | -0.1558293 | 1,2-dichloroethane |  | 0 | 0
The Effect of Alkyl Substituents on Actinide and Lanthanide Extraction by Diglycolamide Compounds | Y Sasaki, Y Sugo, K Morita, KL Nash | 2015 | https://doi.org/10.1080/07366299.2015.1087209 | 1 | CCCCN(CCCC)C(=O)COCC(=O)N(CCCC)CCCC | TBDGA | 0.04975279 | 1,2-dichloroethane | 1 | Am(III) |  | Trace | HNO3 | 1 |  |  |  | 25 | 50 | 1 | 3.270191 | NO | Figure 3 |  | 0 | CCCCN(CCCC)C(=O)COCC(=O)N(CCCC)CCCC | 298.15 | 0.5145732 | 1,2-dichloroethane |  | 0 | 0
The Effect of Alkyl Substituents on Actinide and Lanthanide Extraction by Diglycolamide Compounds | Y Sasaki, Y Sugo, K Morita, KL Nash | 2015 | https://doi.org/10.1080/07366299.2015.1087209 | 1 | CCCCN(CCCC)C(=O)COCC(=O)N(CCCC)CCCC | TBDGA | 0.09929539 | 1,2-dichloroethane | 1 | Am(III) |  | Trace | HNO3 | 1 |  |  |  | 25 | 50 | 1 | 67.24147 | NO | Figure 3 |  | 0 | CCCCN(CCCC)C(=O)COCC(=O)N(CCCC)CCCC | 298.15 | 1.827637 | 1,2-dichloroethane |  | 0 | 0
The Effect of Alkyl Substituents on Actinide and Lanthanide Extraction by Diglycolamide Compounds | Y Sasaki, Y Sugo, K Morita, KL Nash | 2015 | https://doi.org/10.1080/07366299.2015.1087209 | 1 | CCCCCN(CCCCC)C(=O)COCC(=O)N(CCCCC)CCCCC | TPDGA | 0.0199065 | 1,2-dichloroethane | 1 | Am(III) |  | Trace | HNO3 | 1 |  |  |  | 25 | 50 | 1 | 0.9018491 | NO | Figure 3 |  | 0 | CCCCCN(CCCCC)C(=O)COCC(=O)N(CCCCC)CCCCC | 298.15 | -0.0448661 | 1,2-dichloroethane |  | 0 | 0
The Effect of Alkyl Substituents on Actinide and Lanthanide Extraction by Diglycolamide Compounds | Y Sasaki, Y Sugo, K Morita, KL Nash | 2015 | https://doi.org/10.1080/07366299.2015.1087209 | 1 | CCCCCN(CCCCC)C(=O)COCC(=O)N(CCCCC)CCCCC | TPDGA | 0.04004943 | 1,2-dichloroethane | 1 | Am(III) |  | Trace | HNO3 | 1 |  |  |  | 25 | 50 | 1 | 3.201299 | NO | Figure 3 |  | 0 | CCCCCN(CCCCC)C(=O)COCC(=O)N(CCCCC)CCCCC | 298.15 | 0.5053262 | 1,2-dichloroethane |  | 0 | 0
The Effect of Alkyl Substituents on Actinide and Lanthanide Extraction by Diglycolamide Compounds | Y Sasaki, Y Sugo, K Morita, KL Nash | 2015 | https://doi.org/10.1080/07366299.2015.1087209 | 1 | CCCCCN(CCCCC)C(=O)COCC(=O)N(CCCCC)CCCCC | TPDGA | 0.09929539 | 1,2-dichloroethane | 1 | Am(III) |  | Trace | HNO3 | 1 |  |  |  | 25 | 50 | 1 | 19.55759 | NO | Figure 3 |  | 0 | CCCCCN(CCCCC)C(=O)COCC(=O)N(CCCCC)CCCCC | 298.15 | 1.291315 | 1,2-dichloroethane |  | 0 | 0
The Effect of Alkyl Substituents on Actinide and Lanthanide Extraction by Diglycolamide Compounds | Y Sasaki, Y Sugo, K Morita, KL Nash | 2015 | https://doi.org/10.1080/07366299.2015.1087209 | 1 | CCCCCCN(CCCCCC)C(=O)COCC(=O)N(CCCCCC)CCCCCC | THDGA | 0.0199065 | 1,2-dichloroethane | 1 | Am(III) |  | Trace | HNO3 | 1 |  |  |  | 25 | 50 | 1 | 0.7211758 | NO | Figure 3 |  | 0 | CCCCCCN(CCCCCC)C(=O)COCC(=O)N(CCCCCC)CCCCCC | 298.15 | -0.1419589 | 1,2-dichloroethane |  | 0 | 0
The Effect of Alkyl Substituents on Actinide and Lanthanide Extraction by Diglycolamide Compounds | Y Sasaki, Y Sugo, K Morita, KL Nash | 2015 | https://doi.org/10.1080/07366299.2015.1087209 | 1 | CCCCCCN(CCCCCC)C(=O)COCC(=O)N(CCCCCC)CCCCCC | THDGA | 0.03941096 | 1,2-dichloroethane | 1 | Am(III) |  | Trace | HNO3 | 1 |  |  |  | 25 | 50 | 1 | 2.58736 | NO | Figure 3 |  | 0 | CCCCCCN(CCCCCC)C(=O)COCC(=O)N(CCCCCC)CCCCCC | 298.15 | 0.4128569 | 1,2-dichloroethane |  | 0 | 0
The Effect of Alkyl Substituents on Actinide and Lanthanide Extraction by Diglycolamide Compounds | Y Sasaki, Y Sugo, K Morita, KL Nash | 2015 | https://doi.org/10.1080/07366299.2015.1087209 | 1 | CCCCCCN(CCCCCC)C(=O)COCC(=O)N(CCCCCC)CCCCCC | THDGA | 0.09929539 | 1,2-dichloroethane | 1 | Am(III) |  | Trace | HNO3 | 1 |  |  |  | 25 | 50 | 1 | 17.39631 | NO | Figure 3 |  | 0 | CCCCCCN(CCCCCC)C(=O)COCC(=O)N(CCCCCC)CCCCCC | 298.15 | 1.240457 | 1,2-dichloroethane |  | 0 | 0
The Effect of Alkyl Substituents on Actinide and Lanthanide Extraction by Diglycolamide Compounds | Y Sasaki, Y Sugo, K Morita, KL Nash | 2015 | https://doi.org/10.1080/07366299.2015.1087209 | 1 | CCCCCCN(CCCCCC)C(=O)COCC(=O)N(CCCCCC)CCCCCC | THDGA | 0.1981713 | 1,2-dichloroethane | 1 | Am(III) |  | Trace | HNO3 | 1 |  |  |  | 25 | 50 | 1 | 84.98719 | NO | Figure 3 |  | 0 | CCCCCCN(CCCCCC)C(=O)COCC(=O)N(CCCCCC)CCCCCC | 298.15 | 1.929353 | 1,2-dichloroethane |  | 0 | 0
The Effect of Alkyl Substituents on Actinide and Lanthanide Extraction by Diglycolamide Compounds | Y Sasaki, Y Sugo, K Morita, KL Nash | 2015 | https://doi.org/10.1080/07366299.2015.1087209 | 1 | CCCCCCCCN(CCCCCCCC)C(=O)COCC(=O)N(CCCCCCCC)CCCCCCCC | TODGA | 0.0199065 | 1,2-dichloroethane | 1 | Am(III) |  | Trace | HNO3 | 1 |  |  |  | 25 | 50 | 1 | 0.8550993 | NO | Figure 3 |  | 0 | CCCCCCCCN(CCCCCCCC)C(=O)COCC(=O)N(CCCCCCCC)CCCCCCCC | 298.15 | -0.06798343 | 1,2-dichloroethane |  | 0 | 0
The Effect of Alkyl Substituents on Actinide and Lanthanide Extraction by Diglycolamide Compounds | Y Sasaki, Y Sugo, K Morita, KL Nash | 2015 | https://doi.org/10.1080/07366299.2015.1087209 | 1 | CCCCCCCCN(CCCCCCCC)C(=O)COCC(=O)N(CCCCCCCC)CCCCCCCC | TODGA | 0.04004943 | 1,2-dichloroethane | 1 | Am(III) |  | Trace | HNO3 | 1 |  |  |  | 25 | 50 | 1 | 7.344403 | NO | Figure 3 |  | 0 | CCCCCCCCN(CCCCCCCC)C(=O)COCC(=O)N(CCCCCCCC)CCCCCCCC | 298.15 | 0.8659565 | 1,2-dichloroethane |  | 0 | 0
The Effect of Alkyl Substituents on Actinide and Lanthanide Extraction by Diglycolamide Compounds | Y Sasaki, Y Sugo, K Morita, KL Nash | 2015 | https://doi.org/10.1080/07366299.2015.1087209 | 1 | CCCCCCCCN(CCCCCCCC)C(=O)COCC(=O)N(CCCCCCCC)CCCCCCCC | TODGA | 0.09929539 | 1,2-dichloroethane | 1 | Am(III) |  | Trace | HNO3 | 1 |  |  |  | 25 | 50 | 1 | 12.77546 | NO | Figure 3 |  | 0 | CCCCCCCCN(CCCCCCCC)C(=O)COCC(=O)N(CCCCCCCC)CCCCCCCC | 298.15 | 1.106377 | 1,2-dichloroethane |  | 0 | 0
The Effect of Alkyl Substituents on Actinide and Lanthanide Extraction by Diglycolamide Compounds | Y Sasaki, Y Sugo, K Morita, KL Nash | 2015 | https://doi.org/10.1080/07366299.2015.1087209 | 1 | CCCCCCCCN(CCCCCCCC)C(=O)COCC(=O)N(CCCCCCCC)CCCCCCCC | TODGA | 0.1997701 | 1,2-dichloroethane | 1 | Am(III) |  | Trace | HNO3 | 1 |  |  |  | 25 | 50 | 1 | 57.31724 | NO | Figure 3 |  | 0 | CCCCCCCCN(CCCCCCCC)C(=O)COCC(=O)N(CCCCCCCC)CCCCCCCC | 298.15 | 1.758285 | 1,2-dichloroethane |  | 0 | 0
The Effect of Alkyl Substituents on Actinide and Lanthanide Extraction by Diglycolamide Compounds | Y Sasaki, Y Sugo, K Morita, KL Nash | 2015 | https://doi.org/10.1080/07366299.2015.1087209 | 1 | CCCCCCCCCCN(CCCCCCCCCC)C(=O)COCC(=O)N(CCCCCCCCCC)CCCCCCCCCC | TDDGA | 0.00997432 | 1,2-dichloroethane | 1 | Am(III) |  | Trace | HNO3 | 1 |  |  |  | 25 | 50 | 1 | 0.2487108 | NO | Figure 3 |  | 0 | CCCCCCCCCCN(CCCCCCCCCC)C(=O)COCC(=O)N(CCCCCCCCCC)CCCCCCCCCC | 298.15 | -0.6043054 | 1,2-dichloroethane |  | 0 | 0
The Effect of Alkyl Substituents on Actinide and Lanthanide Extraction by Diglycolamide Compounds | Y Sasaki, Y Sugo, K Morita, KL Nash | 2015 | https://doi.org/10.1080/07366299.2015.1087209 | 1 | CCCCCCCCCCN(CCCCCCCCCC)C(=O)COCC(=O)N(CCCCCCCCCC)CCCCCCCCCC | TDDGA | 0.0199065 | 1,2-dichloroethane | 1 | Am(III) |  | Trace | HNO3 | 1 |  |  |  | 25 | 50 | 1 | 0.7135389 | NO | Figure 3 |  | 0 | CCCCCCCCCCN(CCCCCCCCCC)C(=O)COCC(=O)N(CCCCCCCCCC)CCCCCCCCCC | 298.15 | -0.1465823 | 1,2-dichloroethane |  | 0 | 0
The Effect of Alkyl Substituents on Actinide and Lanthanide Extraction by Diglycolamide Compounds | Y Sasaki, Y Sugo, K Morita, KL Nash | 2015 | https://doi.org/10.1080/07366299.2015.1087209 | 1 | CCCCCCCCCCN(CCCCCCCCCC)C(=O)COCC(=O)N(CCCCCCCCCC)CCCCCCCCCC | TDDGA | 0.04004943 | 1,2-dichloroethane | 1 | Am(III) |  | Trace | HNO3 | 1 |  |  |  | 25 | 50 | 1 | 2.229094 | NO | Figure 3 |  | 0 | CCCCCCCCCCN(CCCCCCCCCC)C(=O)COCC(=O)N(CCCCCCCCCC)CCCCCCCCCC | 298.15 | 0.3481284 | 1,2-dichloroethane |  | 0 | 0
The Effect of Alkyl Substituents on Actinide and Lanthanide Extraction by Diglycolamide Compounds | Y Sasaki, Y Sugo, K Morita, KL Nash | 2015 | https://doi.org/10.1080/07366299.2015.1087209 | 1 | CCCCCCCCCCN(CCCCCCCCCC)C(=O)COCC(=O)N(CCCCCCCCCC)CCCCCCCCCC | TDDGA | 0.09929539 | 1,2-dichloroethane | 1 | Am(III) |  | Trace | HNO3 | 1 |  |  |  | 25 | 50 | 1 | 13.05039 | NO | Figure 3 |  | 0 | CCCCCCCCCCN(CCCCCCCCCC)C(=O)COCC(=O)N(CCCCCCCCCC)CCCCCCCCCC | 298.15 | 1.115624 | 1,2-dichloroethane |  | 0 | 0
The Effect of Alkyl Substituents on Actinide and Lanthanide Extraction by Diglycolamide Compounds | Y Sasaki, Y Sugo, K Morita, KL Nash | 2015 | https://doi.org/10.1080/07366299.2015.1087209 | 1 | CCCCCCCCCCCCN(CCCCCCCCCCCC)C(=O)COCC(=O)N(CCCCCCCCCCCC)CCCCCCCCCCCC | TDdDGA | 0.009894495 | 1,2-dichloroethane | 1 | Am(III) |  | Trace | HNO3 | 1 |  |  |  | 25 | 50 | 1 | 0.240893 | NO | Figure 3 |  | 0 | CCCCCCCCCCCCN(CCCCCCCCCCCC)C(=O)COCC(=O)N(CCCCCCCCCCCC)CCCCCCCCCCCC | 298.15 | -0.6181758 | 1,2-dichloroethane |  | 0 | 0
The Effect of Alkyl Substituents on Actinide and Lanthanide Extraction by Diglycolamide Compounds | Y Sasaki, Y Sugo, K Morita, KL Nash | 2015 | https://doi.org/10.1080/07366299.2015.1087209 | 1 | CCCCCCCCCCCCN(CCCCCCCCCCCC)C(=O)COCC(=O)N(CCCCCCCCCCCC)CCCCCCCCCCCC | TDdDGA | 0.0199065 | 1,2-dichloroethane | 1 | Am(III) |  | Trace | HNO3 | 1 |  |  |  | 25 | 50 | 1 | 0.6837917 | NO | Figure 3 |  | 0 | CCCCCCCCCCCCN(CCCCCCCCCCCC)C(=O)COCC(=O)N(CCCCCCCCCCCC)CCCCCCCCCCCC | 298.15 | -0.1650762 | 1,2-dichloroethane |  | 0 | 0
The Effect of Alkyl Substituents on Actinide and Lanthanide Extraction by Diglycolamide Compounds | Y Sasaki, Y Sugo, K Morita, KL Nash | 2015 | https://doi.org/10.1080/07366299.2015.1087209 | 1 | CCCCCCCCCCCCN(CCCCCCCCCCCC)C(=O)COCC(=O)N(CCCCCCCCCCCC)CCCCCCCCCCCC | TDdDGA | 0.04935461 | 1,2-dichloroethane | 1 | Am(III) |  | Trace | HNO3 | 1 |  |  |  | 25 | 50 | 1 | 3.340566 | NO | Figure 3 |  | 0 | CCCCCCCCCCCCN(CCCCCCCCCCCC)C(=O)COCC(=O)N(CCCCCCCCCCCC)CCCCCCCCCCCC | 298.15 | 0.5238201 | 1,2-dichloroethane |  | 0 | 0
The Effect of Alkyl Substituents on Actinide and Lanthanide Extraction by Diglycolamide Compounds | Y Sasaki, Y Sugo, K Morita, KL Nash | 2015 | https://doi.org/10.1080/07366299.2015.1087209 | 1 | CCCCCCCCCCCCN(CCCCCCCCCCCC)C(=O)COCC(=O)N(CCCCCCCCCCCC)CCCCCCCCCCCC | TDdDGA | 0.09929539 | 1,2-dichloroethane | 1 | Am(III) |  | Trace | HNO3 | 1 |  |  |  | 25 | 50 | 1 | 11.60822 | NO | Figure 3 |  | 0 | CCCCCCCCCCCCN(CCCCCCCCCCCC)C(=O)COCC(=O)N(CCCCCCCCCCCC)CCCCCCCCCCCC | 298.15 | 1.064765 | 1,2-dichloroethane |  | 0 | 0
The Effect of Alkyl Substituents on Actinide and Lanthanide Extraction by Diglycolamide Compounds | Y Sasaki, Y Sugo, K Morita, KL Nash | 2015 | https://doi.org/10.1080/07366299.2015.1087209 | 1 | CN(C(=O)COCC(=O)N(C)c1ccccc1)c2ccccc2 | DMDPDGA | 0.09929539 | 1,2-dichloroethane | 1 | Am(III) |  | Trace | HNO3 | 1 |  |  |  | 25 | 50 | 1 | 0.08307641 | NO | Figure 3 |  | 0 | CN(C(=O)COCC(=O)N(C)c1ccccc1)c1ccccc1 | 298.15 | -1.080522 | 1,2-dichloroethane |  | 0 | 0
The Effect of Alkyl Substituents on Actinide and Lanthanide Extraction by Diglycolamide Compounds | Y Sasaki, Y Sugo, K Morita, KL Nash | 2015 | https://doi.org/10.1080/07366299.2015.1087209 | 1 | CN(C(=O)COCC(=O)N(C)c1ccccc1)c2ccccc2 | DMDPDGA | 0.1997701 | 1,2-dichloroethane | 1 | Am(III) |  | Trace | HNO3 | 1 |  |  |  | 25 | 50 | 1 | 0.4058579 | NO | Figure 3 |  | 0 | CN(C(=O)COCC(=O)N(C)c1ccccc1)c1ccccc1 | 298.15 | -0.391626 | 1,2-dichloroethane |  | 0 | 0
The Effect of Alkyl Substituents on Actinide and Lanthanide Extraction by Diglycolamide Compounds | Y Sasaki, Y Sugo, K Morita, KL Nash | 2015 | https://doi.org/10.1080/07366299.2015.1087209 | 1 | CN(C(=O)COCC(=O)N(C)c1ccccc1)c2ccccc2 | DMDPDGA | 0.3009564 | 1,2-dichloroethane | 1 | Am(III) |  | Trace | HNO3 | 1 |  |  |  | 25 | 50 | 1 | 1.035712 | NO | Figure 3 |  | 0 | CN(C(=O)COCC(=O)N(C)c1ccccc1)c1ccccc1 | 298.15 | 0.01523894 | 1,2-dichloroethane |  | 0 | 0
The Effect of Alkyl Substituents on Actinide and Lanthanide Extraction by Diglycolamide Compounds | Y Sasaki, Y Sugo, K Morita, KL Nash | 2015 | https://doi.org/10.1080/07366299.2015.1087209 | 1 | CN(C(=O)COCC(=O)N(C)c1ccccc1)c2ccccc2 | DMDPDGA | 0.49929 | 1,2-dichloroethane | 1 | Am(III) |  | Trace | HNO3 | 1 |  |  |  | 25 | 50 | 1 | 3.75559 | NO | Figure 3 |  | 0 | CN(C(=O)COCC(=O)N(C)c1ccccc1)c1ccccc1 | 298.15 | 0.5746782 | 1,2-dichloroethane |  | 0 | 0
The Effect of Alkyl Substituents on Actinide and Lanthanide Extraction by Diglycolamide Compounds | Y Sasaki, Y Sugo, K Morita, KL Nash | 2015 | https://doi.org/10.1080/07366299.2015.1087209 | 1 | O=C(COCC(=O)N(c1ccccc1)c2ccccc2)N(c3ccccc3)c4ccccc4 | TPhDGA | 0.09929539 | 1,2-dichloroethane | 1 | Am(III) |  | Trace | HNO3 | 1 |  |  |  | 25 | 50 | 1 | 0.003030959 | NO | Figure 3 |  | 0 | O=C(COCC(=O)N(c1ccccc1)c1ccccc1)N(c1ccccc1)c1ccccc1 | 298.15 | -2.51842 | 1,2-dichloroethane |  | 0 | 0
The Effect of Alkyl Substituents on Actinide and Lanthanide Extraction by Diglycolamide Compounds | Y Sasaki, Y Sugo, K Morita, KL Nash | 2015 | https://doi.org/10.1080/07366299.2015.1087209 | 1 | CCCCC(CC)CN(CC(CC)CCCC)C(=O)COCC(=O)N(CC(CC)CCCC)CC(CC)CCCC | T2EHDGA | 0.0199065 | 1,2-dichloroethane | 1 | Am(III) |  | Trace | HNO3 | 1 |  |  |  | 25 | 50 | 1 | 0.7211758 | NO | Figure 3 |  | 0 | CCCCC(CC)CN(CC(CC)CCCC)C(=O)COCC(=O)N(CC(CC)CCCC)CC(CC)CCCC | 298.15 | -0.1419589 | 1,2-dichloroethane |  | 0 | 0
The Effect of Alkyl Substituents on Actinide and Lanthanide Extraction by Diglycolamide Compounds | Y Sasaki, Y Sugo, K Morita, KL Nash | 2015 | https://doi.org/10.1080/07366299.2015.1087209 | 1 | CCCCC(CC)CN(CC(CC)CCCC)C(=O)COCC(=O)N(CC(CC)CCCC)CC(CC)CCCC | T2EHDGA | 0.03972891 | 1,2-dichloroethane | 1 | Am(III) |  | Trace | HNO3 | 1 |  |  |  | 25 | 50 | 1 | 1.9001 | NO | Figure 3 |  | 0 | CCCCC(CC)CN(CC(CC)CCCC)C(=O)COCC(=O)N(CC(CC)CCCC)CC(CC)CCCC | 298.15 | 0.2787764 | 1,2-dichloroethane |  | 0 | 0
The Effect of Alkyl Substituents on Actinide and Lanthanide Extraction by Diglycolamide Compounds | Y Sasaki, Y Sugo, K Morita, KL Nash | 2015 | https://doi.org/10.1080/07366299.2015.1087209 | 1 | CCCCC(CC)CN(CC(CC)CCCC)C(=O)COCC(=O)N(CC(CC)CCCC)CC(CC)CCCC | T2EHDGA | 0.09929539 | 1,2-dichloroethane | 1 | Am(III) |  | Trace | HNO3 | 1 |  |  |  | 25 | 50 | 1 | 8.256854 | NO | Figure 3 |  | 0 | CCCCC(CC)CN(CC(CC)CCCC)C(=O)COCC(=O)N(CC(CC)CCCC)CC(CC)CCCC | 298.15 | 0.9168146 | 1,2-dichloroethane |  | 0 | 0
The Effect of Alkyl Substituents on Actinide and Lanthanide Extraction by Diglycolamide Compounds | Y Sasaki, Y Sugo, K Morita, KL Nash | 2015 | https://doi.org/10.1080/07366299.2015.1087209 | 1 | CCCCC(CC)CN(CC(CC)CCCC)C(=O)COCC(=O)N(CC(CC)CCCC)CC(CC)CCCC | T2EHDGA | 0.1981713 | 1,2-dichloroethane | 1 | Am(III) |  | Trace | HNO3 | 1 |  |  |  | 25 | 50 | 1 | 28.38812 | NO | Figure 3 |  | 0 | CCCCC(CC)CN(CC(CC)CCCC)C(=O)COCC(=O)N(CC(CC)CCCC)CC(CC)CCCC | 298.15 | 1.453137 | 1,2-dichloroethane |  | 0 | 0
The Effect of Alkyl Substituents on Actinide and Lanthanide Extraction by Diglycolamide Compounds | Y Sasaki, Y Sugo, K Morita, KL Nash | 2015 | https://doi.org/10.1080/07366299.2015.1087209 | 1 | CCCCCN(CCCCC)C(=O)COCC(=O)N(CCCCC)CCCCC | TPDGA | 0.01 | n-dodecane | 1 | Am(III) |  | Trace | HNO3 | 1 |  |  |  | 25 | 50 | 1 | 0.01073101 | NO | Figure 3 |  | 0 | CCCCCN(CCCCC)C(=O)COCC(=O)N(CCCCC)CCCCC | 298.15 | -1.969359 | n-dodecane |  | 0 | 0
The Effect of Alkyl Substituents on Actinide and Lanthanide Extraction by Diglycolamide Compounds | Y Sasaki, Y Sugo, K Morita, KL Nash | 2015 | https://doi.org/10.1080/07366299.2015.1087209 | 1 | CCCCCN(CCCCC)C(=O)COCC(=O)N(CCCCC)CCCCC | TPDGA | 0.01998478 | n-dodecane | 1 | Am(III) |  | Trace | HNO3 | 1 |  |  |  | 25 | 50 | 1 | 0.2051057 | NO | Figure 3 |  | 0 | CCCCCN(CCCCC)C(=O)COCC(=O)N(CCCCC)CCCCC | 298.15 | -0.6880223 | n-dodecane |  | 0 | 0
The Effect of Alkyl Substituents on Actinide and Lanthanide Extraction by Diglycolamide Compounds | Y Sasaki, Y Sugo, K Morita, KL Nash | 2015 | https://doi.org/10.1080/07366299.2015.1087209 | 1 | CCCCCN(CCCCC)C(=O)COCC(=O)N(CCCCC)CCCCC | TPDGA | 0.03993913 | n-dodecane | 1 | Am(III) |  | Trace | HNO3 | 1 |  |  |  | 25 | 50 | 1 | 0.8057884 | NO | Figure 3 |  | 0 | CCCCCN(CCCCC)C(=O)COCC(=O)N(CCCCC)CCCCC | 298.15 | -0.09377902 | n-dodecane |  | 0 | 0
The Effect of Alkyl Substituents on Actinide and Lanthanide Extraction by Diglycolamide Compounds | Y Sasaki, Y Sugo, K Morita, KL Nash | 2015 | https://doi.org/10.1080/07366299.2015.1087209 | 1 | CCCCCN(CCCCC)C(=O)COCC(=O)N(CCCCC)CCCCC | TPDGA | 0.09919813 | n-dodecane | 1 | Am(III) |  | Trace | HNO3 | 1 |  |  |  | 25 | 50 | 1 | 28.9379 | NO | Figure 3 |  | 0 | CCCCCN(CCCCC)C(=O)COCC(=O)N(CCCCC)CCCCC | 298.15 | 1.461467 | n-dodecane |  | 0 | 0
The Effect of Alkyl Substituents on Actinide and Lanthanide Extraction by Diglycolamide Compounds | Y Sasaki, Y Sugo, K Morita, KL Nash | 2015 | https://doi.org/10.1080/07366299.2015.1087209 | 1 | CCCCCCN(CCCCCC)C(=O)COCC(=O)N(CCCCCC)CCCCCC | THDGA | 0.009919813 | n-dodecane | 1 | Am(III) |  | Trace | HNO3 | 1 |  |  |  | 25 | 50 | 1 | 0.005834676 | NO | Figure 3 |  | 0 | CCCCCCN(CCCCCC)C(=O)COCC(=O)N(CCCCCC)CCCCCC | 298.15 | -2.233983 | n-dodecane |  | 0 | 0
The Effect of Alkyl Substituents on Actinide and Lanthanide Extraction by Diglycolamide Compounds | Y Sasaki, Y Sugo, K Morita, KL Nash | 2015 | https://doi.org/10.1080/07366299.2015.1087209 | 1 | CCCCCCN(CCCCCC)C(=O)COCC(=O)N(CCCCCC)CCCCCC | THDGA | 0.01982453 | n-dodecane | 1 | Am(III) |  | Trace | HNO3 | 1 |  |  |  | 25 | 50 | 1 | 0.1163922 | NO | Figure 3 |  | 0 | CCCCCCN(CCCCCC)C(=O)COCC(=O)N(CCCCCC)CCCCCC | 298.15 | -0.9340761 | n-dodecane |  | 0 | 0
The Effect of Alkyl Substituents on Actinide and Lanthanide Extraction by Diglycolamide Compounds | Y Sasaki, Y Sugo, K Morita, KL Nash | 2015 | https://doi.org/10.1080/07366299.2015.1087209 | 1 | CCCCCCN(CCCCCC)C(=O)COCC(=O)N(CCCCCC)CCCCCC | THDGA | 0.03961887 | n-dodecane | 1 | Am(III) |  | Trace | HNO3 | 1 |  |  |  | 25 | 50 | 1 | 2.086439 | NO | Figure 3 |  | 0 | CCCCCCN(CCCCCC)C(=O)COCC(=O)N(CCCCCC)CCCCCC | 298.15 | 0.3194058 | n-dodecane |  | 0 | 0
The Effect of Alkyl Substituents on Actinide and Lanthanide Extraction by Diglycolamide Compounds | Y Sasaki, Y Sugo, K Morita, KL Nash | 2015 | https://doi.org/10.1080/07366299.2015.1087209 | 1 | CCCCCCCCN(CCCCCCCC)C(=O)COCC(=O)N(CCCCCCCC)CCCCCCCC | TODGA | 0.01 | n-dodecane | 1 | Am(III) |  | Trace | HNO3 | 1 |  |  |  | 25 | 50 | 1 | 0.006776603 | NO | Figure 3 |  | 0 | CCCCCCCCN(CCCCCCCC)C(=O)COCC(=O)N(CCCCCCCC)CCCCCCCC | 298.15 | -2.168988 | n-dodecane |  | 0 | 0
The Effect of Alkyl Substituents on Actinide and Lanthanide Extraction by Diglycolamide Compounds | Y Sasaki, Y Sugo, K Morita, KL Nash | 2015 | https://doi.org/10.1080/07366299.2015.1087209 | 1 | CCCCCCCCN(CCCCCCCC)C(=O)COCC(=O)N(CCCCCCCC)CCCCCCCC | TODGA | 0.01998478 | n-dodecane | 1 | Am(III) |  | Trace | HNO3 | 1 |  |  |  | 25 | 50 | 1 | 0.07271981 | NO | Figure 3 |  | 0 | CCCCCCCCN(CCCCCCCC)C(=O)COCC(=O)N(CCCCCCCC)CCCCCCCC | 298.15 | -1.138347 | n-dodecane |  | 0 | 0
The Effect of Alkyl Substituents on Actinide and Lanthanide Extraction by Diglycolamide Compounds | Y Sasaki, Y Sugo, K Morita, KL Nash | 2015 | https://doi.org/10.1080/07366299.2015.1087209 | 1 | CCCCCCCCN(CCCCCCCC)C(=O)COCC(=O)N(CCCCCCCC)CCCCCCCC | TODGA | 0.04963685 | n-dodecane | 1 | Am(III) |  | Trace | HNO3 | 1 |  |  |  | 25 | 50 | 1 | 3.375355 | NO | Figure 3 |  | 0 | CCCCCCCCN(CCCCCCCC)C(=O)COCC(=O)N(CCCCCCCC)CCCCCCCC | 298.15 | 0.5283194 | n-dodecane |  | 0 | 0
The Effect of Alkyl Substituents on Actinide and Lanthanide Extraction by Diglycolamide Compounds | Y Sasaki, Y Sugo, K Morita, KL Nash | 2015 | https://doi.org/10.1080/07366299.2015.1087209 | 1 | CCCCCCCCN(CCCCCCCC)C(=O)COCC(=O)N(CCCCCCCC)CCCCCCCC | TODGA | 0.09919813 | n-dodecane | 1 | Am(III) |  | Trace | HNO3 | 1 |  |  |  | 25 | 50 | 1 | 33.60953 | NO | Figure 3 |  | 0 | CCCCCCCCN(CCCCCCCC)C(=O)COCC(=O)N(CCCCCCCC)CCCCCCCC | 298.15 | 1.526462 | n-dodecane |  | 0 | 0
The Effect of Alkyl Substituents on Actinide and Lanthanide Extraction by Diglycolamide Compounds | Y Sasaki, Y Sugo, K Morita, KL Nash | 2015 | https://doi.org/10.1080/07366299.2015.1087209 | 1 | CCCCCCCCCCN(CCCCCCCCCC)C(=O)COCC(=O)N(CCCCCCCCCC)CCCCCCCCCC | TDDGA | 0.009919813 | n-dodecane | 1 | Am(III) |  | Trace | HNO3 | 1 |  |  |  | 25 | 50 | 1 | 0.004233903 | NO | Figure 3 |  | 0 | CCCCCCCCCCN(CCCCCCCCCC)C(=O)COCC(=O)N(CCCCCCCCCC)CCCCCCCCCC | 298.15 | -2.373259 | n-dodecane |  | 0 | 0
The Effect of Alkyl Substituents on Actinide and Lanthanide Extraction by Diglycolamide Compounds | Y Sasaki, Y Sugo, K Morita, KL Nash | 2015 | https://doi.org/10.1080/07366299.2015.1087209 | 1 | CCCCCCCCCCN(CCCCCCCCCC)C(=O)COCC(=O)N(CCCCCCCCCC)CCCCCCCCCC | TDDGA | 0.01982453 | n-dodecane | 1 | Am(III) |  | Trace | HNO3 | 1 |  |  |  | 25 | 50 | 1 | 0.06261197 | NO | Figure 3 |  | 0 | CCCCCCCCCCN(CCCCCCCCCC)C(=O)COCC(=O)N(CCCCCCCCCC)CCCCCCCCCC | 298.15 | -1.203343 | n-dodecane |  | 0 | 0
The Effect of Alkyl Substituents on Actinide and Lanthanide Extraction by Diglycolamide Compounds | Y Sasaki, Y Sugo, K Morita, KL Nash | 2015 | https://doi.org/10.1080/07366299.2015.1087209 | 1 | CCCCCCCCCCN(CCCCCCCCCC)C(=O)COCC(=O)N(CCCCCCCCCC)CCCCCCCCCC | TDDGA | 0.03993913 | n-dodecane | 1 | Am(III) |  | Trace | HNO3 | 1 |  |  |  | 25 | 50 | 1 | 1.019428 | NO | Figure 3 |  | 0 | CCCCCCCCCCN(CCCCCCCCCC)C(=O)COCC(=O)N(CCCCCCCCCC)CCCCCCCCCC | 298.15 | 0.008356546 | n-dodecane |  | 0 | 0
The Effect of Alkyl Substituents on Actinide and Lanthanide Extraction by Diglycolamide Compounds | Y Sasaki, Y Sugo, K Morita, KL Nash | 2015 | https://doi.org/10.1080/07366299.2015.1087209 | 1 | CCCCCCCCCCN(CCCCCCCCCC)C(=O)COCC(=O)N(CCCCCCCCCC)CCCCCCCCCC | TDDGA | 0.09919813 | n-dodecane | 1 | Am(III) |  | Trace | HNO3 | 1 |  |  |  | 25 | 50 | 1 | 32.54879 | NO | Figure 3 |  | 0 | CCCCCCCCCCN(CCCCCCCCCC)C(=O)COCC(=O)N(CCCCCCCCCC)CCCCCCCCCC | 298.15 | 1.512535 | n-dodecane |  | 0 | 0
The Effect of Alkyl Substituents on Actinide and Lanthanide Extraction by Diglycolamide Compounds | Y Sasaki, Y Sugo, K Morita, KL Nash | 2015 | https://doi.org/10.1080/07366299.2015.1087209 | 1 | CCCCCCCCCCCCN(CCCCCCCCCCCC)C(=O)COCC(=O)N(CCCCCCCCCCCC)CCCCCCCCCCCC | TDdDGA | 0.007981746 | n-dodecane | 1 | Am(III) |  | Trace | HNO3 | 1 |  |  |  | 25 | 50 | 1 | 0.001225203 | NO | Figure 3 |  | 0 | CCCCCCCCCCCCN(CCCCCCCCCCCC)C(=O)COCC(=O)N(CCCCCCCCCCCC)CCCCCCCCCCCC | 298.15 | -2.911792 | n-dodecane |  | 0 | 0
The Effect of Alkyl Substituents on Actinide and Lanthanide Extraction by Diglycolamide Compounds | Y Sasaki, Y Sugo, K Morita, KL Nash | 2015 | https://doi.org/10.1080/07366299.2015.1087209 | 1 | CCCCCCCCCCCCN(CCCCCCCCCCCC)C(=O)COCC(=O)N(CCCCCCCCCCCC)CCCCCCCCCCCC | TDdDGA | 0.01998478 | n-dodecane | 1 | Am(III) |  | Trace | HNO3 | 1 |  |  |  | 25 | 50 | 1 | 0.08267288 | NO | Figure 3 |  | 0 | CCCCCCCCCCCCN(CCCCCCCCCCCC)C(=O)COCC(=O)N(CCCCCCCCCCCC)CCCCCCCCCCCC | 298.15 | -1.082637 | n-dodecane |  | 0 | 0
The Effect of Alkyl Substituents on Actinide and Lanthanide Extraction by Diglycolamide Compounds | Y Sasaki, Y Sugo, K Morita, KL Nash | 2015 | https://doi.org/10.1080/07366299.2015.1087209 | 1 | CCCCCCCCCCCCN(CCCCCCCCCCCC)C(=O)COCC(=O)N(CCCCCCCCCCCC)CCCCCCCCCCCC | TDdDGA | 0.03993913 | n-dodecane | 1 | Am(III) |  | Trace | HNO3 | 1 |  |  |  | 25 | 50 | 1 | 1.008589 | NO | Figure 3 |  | 0 | CCCCCCCCCCCCN(CCCCCCCCCCCC)C(=O)COCC(=O)N(CCCCCCCCCCCC)CCCCCCCCCCCC | 298.15 | 0.00371402 | n-dodecane |  | 0 | 0
The Effect of Alkyl Substituents on Actinide and Lanthanide Extraction by Diglycolamide Compounds | Y Sasaki, Y Sugo, K Morita, KL Nash | 2015 | https://doi.org/10.1080/07366299.2015.1087209 | 1 | CCCCCCCCCCCCN(CCCCCCCCCCCC)C(=O)COCC(=O)N(CCCCCCCCCCCC)CCCCCCCCCCCC | TDdDGA | 0.09919813 | n-dodecane | 1 | Am(III) |  | Trace | HNO3 | 1 |  |  |  | 25 | 50 | 1 | 23.61887 | NO | Figure 3 |  | 0 | CCCCCCCCCCCCN(CCCCCCCCCCCC)C(=O)COCC(=O)N(CCCCCCCCCCCC)CCCCCCCCCCCC | 298.15 | 1.373259 | n-dodecane |  | 0 | 0
The Effect of Alkyl Substituents on Actinide and Lanthanide Extraction by Diglycolamide Compounds | Y Sasaki, Y Sugo, K Morita, KL Nash | 2015 | https://doi.org/10.1080/07366299.2015.1087209 | 1 | CCCCC(CC)CN(CC(CC)CCCC)C(=O)COCC(=O)N(CC(CC)CCCC)CC(CC)CCCC | T2EHDGA | 0.01998478 | n-dodecane | 1 | Am(III) |  | Trace | HNO3 | 1 |  |  |  | 25 | 50 | 1 | 0.002402631 | NO | Figure 3 |  | 0 | CCCCC(CC)CN(CC(CC)CCCC)C(=O)COCC(=O)N(CC(CC)CCCC)CC(CC)CCCC | 298.15 | -2.619313 | n-dodecane |  | 0 | 0
The Effect of Alkyl Substituents on Actinide and Lanthanide Extraction by Diglycolamide Compounds | Y Sasaki, Y Sugo, K Morita, KL Nash | 2015 | https://doi.org/10.1080/07366299.2015.1087209 | 1 | CCCCC(CC)CN(CC(CC)CCCC)C(=O)COCC(=O)N(CC(CC)CCCC)CC(CC)CCCC | T2EHDGA | 0.03993913 | n-dodecane | 1 | Am(III) |  | Trace | HNO3 | 1 |  |  |  | 25 | 50 | 1 | 0.01132018 | NO | Figure 3 |  | 0 | CCCCC(CC)CN(CC(CC)CCCC)C(=O)COCC(=O)N(CC(CC)CCCC)CC(CC)CCCC | 298.15 | -1.946147 | n-dodecane |  | 0 | 0
The Effect of Alkyl Substituents on Actinide and Lanthanide Extraction by Diglycolamide Compounds | Y Sasaki, Y Sugo, K Morita, KL Nash | 2015 | https://doi.org/10.1080/07366299.2015.1087209 | 1 | CCCCC(CC)CN(CC(CC)CCCC)C(=O)COCC(=O)N(CC(CC)CCCC)CC(CC)CCCC | T2EHDGA | 0.09919813 | n-dodecane | 1 | Am(III) |  | Trace | HNO3 | 1 |  |  |  | 25 | 50 | 1 | 0.2163667 | NO | Figure 3 |  | 0 | CCCCC(CC)CN(CC(CC)CCCC)C(=O)COCC(=O)N(CC(CC)CCCC)CC(CC)CCCC | 298.15 | -0.6648097 | n-dodecane |  | 0 | 0
The Effect of Alkyl Substituents on Actinide and Lanthanide Extraction by Diglycolamide Compounds | Y Sasaki, Y Sugo, K Morita, KL Nash | 2015 | https://doi.org/10.1080/07366299.2015.1087209 | 1 | CCCCC(CC)CN(CC(CC)CCCC)C(=O)COCC(=O)N(CC(CC)CCCC)CC(CC)CCCC | T2EHDGA | 0.1998478 | n-dodecane | 1 | Am(III) |  | Trace | HNO3 | 1 |  |  |  | 25 | 50 | 1 | 1.87491 | NO | Figure 3 |  | 0 | CCCCC(CC)CN(CC(CC)CCCC)C(=O)COCC(=O)N(CC(CC)CCCC)CC(CC)CCCC | 298.15 | 0.2729805 | n-dodecane |  | 0 | 0
The Effect of Alkyl Substituents on Actinide and Lanthanide Extraction by Diglycolamide Compounds | Y Sasaki, Y Sugo, K Morita, KL Nash | 2015 | https://doi.org/10.1080/07366299.2015.1087209 | 1 | CCCCN(CCCC)C(=O)COCC(=O)N(CCCC)CCCC | TBDGA | 0.004986933 | nitrobenzene | 1 | Am(III) |  | Trace | HNO3 | 1 |  |  |  | 25 | 50 | 1 | 1.974957 | NO | Figure 3 |  | 0 | CCCCN(CCCC)C(=O)COCC(=O)N(CCCC)CCCC | 298.15 | 0.2955576 | nitrobenzene |  | 0 | 0
The Effect of Alkyl Substituents on Actinide and Lanthanide Extraction by Diglycolamide Compounds | Y Sasaki, Y Sugo, K Morita, KL Nash | 2015 | https://doi.org/10.1080/07366299.2015.1087209 | 1 | CCCCN(CCCC)C(=O)COCC(=O)N(CCCC)CCCC | TBDGA | 0.009895529 | nitrobenzene | 1 | Am(III) |  | Trace | HNO3 | 1 |  |  |  | 25 | 50 | 1 | 8.97131 | NO | Figure 3 |  | 0 | CCCCN(CCCC)C(=O)COCC(=O)N(CCCC)CCCC | 298.15 | 0.9528558 | nitrobenzene |  | 0 | 0
The Effect of Alkyl Substituents on Actinide and Lanthanide Extraction by Diglycolamide Compounds | Y Sasaki, Y Sugo, K Morita, KL Nash | 2015 | https://doi.org/10.1080/07366299.2015.1087209 | 1 | CCCCN(CCCC)C(=O)COCC(=O)N(CCCC)CCCC | TBDGA | 0.01994739 | nitrobenzene | 1 | Am(III) |  | Trace | HNO3 | 1 |  |  |  | 25 | 50 | 1 | 30.42479 | NO | Figure 3 |  | 0 | CCCCN(CCCC)C(=O)COCC(=O)N(CCCC)CCCC | 298.15 | 1.483228 | nitrobenzene |  | 0 | 0
The Effect of Alkyl Substituents on Actinide and Lanthanide Extraction by Diglycolamide Compounds | Y Sasaki, Y Sugo, K Morita, KL Nash | 2015 | https://doi.org/10.1080/07366299.2015.1087209 | 1 | CCCCCN(CCCCC)C(=O)COCC(=O)N(CCCCC)CCCCC | TPDGA | 0.001984292 | nitrobenzene | 1 | Am(III) |  | Trace | HNO3 | 1 |  |  |  | 25 | 50 | 1 | 0.1483716 | NO | Figure 3 |  | 0 | CCCCCN(CCCCC)C(=O)COCC(=O)N(CCCCC)CCCCC | 298.15 | -0.8286491 | nitrobenzene |  | 0 | 0
The Effect of Alkyl Substituents on Actinide and Lanthanide Extraction by Diglycolamide Compounds | Y Sasaki, Y Sugo, K Morita, KL Nash | 2015 | https://doi.org/10.1080/07366299.2015.1087209 | 1 | CCCCCN(CCCCC)C(=O)COCC(=O)N(CCCCC)CCCCC | TPDGA | 0.003968549 | nitrobenzene | 1 | Am(III) |  | Trace | HNO3 | 1 |  |  |  | 25 | 50 | 1 | 0.6397108 | NO | Figure 3 |  | 0 | CCCCCN(CCCCC)C(=O)COCC(=O)N(CCCCC)CCCCC | 298.15 | -0.1940163 | nitrobenzene |  | 0 | 0
The Effect of Alkyl Substituents on Actinide and Lanthanide Extraction by Diglycolamide Compounds | Y Sasaki, Y Sugo, K Morita, KL Nash | 2015 | https://doi.org/10.1080/07366299.2015.1087209 | 1 | CCCCCN(CCCCC)C(=O)COCC(=O)N(CCCCC)CCCCC | TPDGA | 0.009895529 | nitrobenzene | 1 | Am(III) |  | Trace | HNO3 | 1 |  |  |  | 25 | 50 | 1 | 4.231295 | NO | Figure 3 |  | 0 | CCCCCN(CCCCC)C(=O)COCC(=O)N(CCCCC)CCCCC | 298.15 | 0.6264733 | nitrobenzene |  | 0 | 0
The Effect of Alkyl Substituents on Actinide and Lanthanide Extraction by Diglycolamide Compounds | Y Sasaki, Y Sugo, K Morita, KL Nash | 2015 | https://doi.org/10.1080/07366299.2015.1087209 | 1 | CCCCCN(CCCCC)C(=O)COCC(=O)N(CCCCC)CCCCC | TPDGA | 0.01994739 | nitrobenzene | 1 | Am(III) |  | Trace | HNO3 | 1 |  |  |  | 25 | 50 | 1 | 15.43749 | NO | Figure 3 |  | 0 | CCCCCN(CCCCC)C(=O)COCC(=O)N(CCCCC)CCCCC | 298.15 | 1.188577 | nitrobenzene |  | 0 | 0
The Effect of Alkyl Substituents on Actinide and Lanthanide Extraction by Diglycolamide Compounds | Y Sasaki, Y Sugo, K Morita, KL Nash | 2015 | https://doi.org/10.1080/07366299.2015.1087209 | 1 | CCCCCN(CCCCC)C(=O)COCC(=O)N(CCCCC)CCCCC | TPDGA | 0.03958143 | nitrobenzene | 1 | Am(III) |  | Trace | HNO3 | 1 |  |  |  | 25 | 50 | 1 | 69.39718 | NO | Figure 3 |  | 0 | CCCCCN(CCCCC)C(=O)COCC(=O)N(CCCCC)CCCCC | 298.15 | 1.841342 | nitrobenzene |  | 0 | 0
The Effect of Alkyl Substituents on Actinide and Lanthanide Extraction by Diglycolamide Compounds | Y Sasaki, Y Sugo, K Morita, KL Nash | 2015 | https://doi.org/10.1080/07366299.2015.1087209 | 1 | CCCCCCN(CCCCCC)C(=O)COCC(=O)N(CCCCCC)CCCCCC | THDGA | 0.001968723 | nitrobenzene | 1 | Am(III) |  | Trace | HNO3 | 1 |  |  |  | 25 | 50 | 1 | 0.129545 | NO | Figure 3 |  | 0 | CCCCCCN(CCCCCC)C(=O)COCC(=O)N(CCCCCC)CCCCCC | 298.15 | -0.8875793 | nitrobenzene |  | 0 | 0
The Effect of Alkyl Substituents on Actinide and Lanthanide Extraction by Diglycolamide Compounds | Y Sasaki, Y Sugo, K Morita, KL Nash | 2015 | https://doi.org/10.1080/07366299.2015.1087209 | 1 | CCCCCCN(CCCCCC)C(=O)COCC(=O)N(CCCCCC)CCCCCC | THDGA | 0.003937413 | nitrobenzene | 1 | Am(III) |  | Trace | HNO3 | 1 |  |  |  | 25 | 50 | 1 | 0.547 | NO | Figure 3 |  | 0 | CCCCCCN(CCCCCC)C(=O)COCC(=O)N(CCCCCC)CCCCCC | 298.15 | -0.2620127 | nitrobenzene |  | 0 | 0
The Effect of Alkyl Substituents on Actinide and Lanthanide Extraction by Diglycolamide Compounds | Y Sasaki, Y Sugo, K Morita, KL Nash | 2015 | https://doi.org/10.1080/07366299.2015.1087209 | 1 | CCCCCCCCN(CCCCCCCC)C(=O)COCC(=O)N(CCCCCCCC)CCCCCCCC | TODGA | 0.001968723 | nitrobenzene | 1 | Am(III) |  | Trace | HNO3 | 1 |  |  |  | 25 | 50 | 1 | 0.1379175 | NO | Figure 3 |  | 0 | CCCCCCCCN(CCCCCCCC)C(=O)COCC(=O)N(CCCCCCCC)CCCCCCCC | 298.15 | -0.8603808 | nitrobenzene |  | 0 | 0
The Effect of Alkyl Substituents on Actinide and Lanthanide Extraction by Diglycolamide Compounds | Y Sasaki, Y Sugo, K Morita, KL Nash | 2015 | https://doi.org/10.1080/07366299.2015.1087209 | 1 | CCCCCCCCN(CCCCCCCC)C(=O)COCC(=O)N(CCCCCCCC)CCCCCCCC | TODGA | 0.004947807 | nitrobenzene | 1 | Am(III) |  | Trace | HNO3 | 1 |  |  |  | 25 | 50 | 1 | 0.9122393 | NO | Figure 3 |  | 0 | CCCCCCCCN(CCCCCCCC)C(=O)COCC(=O)N(CCCCCCCC)CCCCCCCC | 298.15 | -0.03989121 | nitrobenzene |  | 0 | 0
The Effect of Alkyl Substituents on Actinide and Lanthanide Extraction by Diglycolamide Compounds | Y Sasaki, Y Sugo, K Morita, KL Nash | 2015 | https://doi.org/10.1080/07366299.2015.1087209 | 1 | CCCCCCCCN(CCCCCCCC)C(=O)COCC(=O)N(CCCCCCCC)CCCCCCCC | TODGA | 0.009895529 | nitrobenzene | 1 | Am(III) |  | Trace | HNO3 | 1 |  |  |  | 25 | 50 | 1 | 3.656032 | NO | Figure 3 |  | 0 | CCCCCCCCN(CCCCCCCC)C(=O)COCC(=O)N(CCCCCCCC)CCCCCCCC | 298.15 | 0.56301 | nitrobenzene |  | 0 | 0
The Effect of Alkyl Substituents on Actinide and Lanthanide Extraction by Diglycolamide Compounds | Y Sasaki, Y Sugo, K Morita, KL Nash | 2015 | https://doi.org/10.1080/07366299.2015.1087209 | 1 | CCCCCCCCN(CCCCCCCC)C(=O)COCC(=O)N(CCCCCCCC)CCCCCCCC | TODGA | 0.01979089 | nitrobenzene | 1 | Am(III) |  | Trace | HNO3 | 1 |  |  |  | 25 | 50 | 1 | 12.79325 | NO | Figure 3 |  | 0 | CCCCCCCCN(CCCCCCCC)C(=O)COCC(=O)N(CCCCCCCC)CCCCCCCC | 298.15 | 1.106981 | nitrobenzene |  | 0 | 0
The Effect of Alkyl Substituents on Actinide and Lanthanide Extraction by Diglycolamide Compounds | Y Sasaki, Y Sugo, K Morita, KL Nash | 2015 | https://doi.org/10.1080/07366299.2015.1087209 | 1 | CCCCCCCCN(CCCCCCCC)C(=O)COCC(=O)N(CCCCCCCC)CCCCCCCC | TODGA | 0.04973857 | nitrobenzene | 1 | Am(III) |  | Trace | HNO3 | 1 |  |  |  | 25 | 50 | 1 | 73.88229 | NO | Figure 3 |  | 0 | CCCCCCCCN(CCCCCCCC)C(=O)COCC(=O)N(CCCCCCCC)CCCCCCCC | 298.15 | 1.86854 | nitrobenzene |  | 0 | 0
The Effect of Alkyl Substituents on Actinide and Lanthanide Extraction by Diglycolamide Compounds | Y Sasaki, Y Sugo, K Morita, KL Nash | 2015 | https://doi.org/10.1080/07366299.2015.1087209 | 1 | CCCCCCCCCCN(CCCCCCCCCC)C(=O)COCC(=O)N(CCCCCCCCCC)CCCCCCCCCC | TDDGA | 0.01994739 | nitrobenzene | 1 | Am(III) |  | Trace | HNO3 | 1 |  |  |  | 25 | 50 | 1 | 15.59946 | NO | Figure 3 |  | 0 | CCCCCCCCCCN(CCCCCCCCCC)C(=O)COCC(=O)N(CCCCCCCCCC)CCCCCCCCCC | 298.15 | 1.19311 | nitrobenzene |  | 0 | 0
The Effect of Alkyl Substituents on Actinide and Lanthanide Extraction by Diglycolamide Compounds | Y Sasaki, Y Sugo, K Morita, KL Nash | 2015 | https://doi.org/10.1080/07366299.2015.1087209 | 1 | CCCCCCCCCCN(CCCCCCCCCC)C(=O)COCC(=O)N(CCCCCCCCCC)CCCCCCCCCC | TDDGA | 0.03958143 | nitrobenzene | 1 | Am(III) |  | Trace | HNO3 | 1 |  |  |  | 25 | 50 | 1 | 59.96233 | NO | Figure 3 |  | 0 | CCCCCCCCCCN(CCCCCCCCCC)C(=O)COCC(=O)N(CCCCCCCCCC)CCCCCCCCCC | 298.15 | 1.777879 | nitrobenzene |  | 0 | 0
The Effect of Alkyl Substituents on Actinide and Lanthanide Extraction by Diglycolamide Compounds | Y Sasaki, Y Sugo, K Morita, KL Nash | 2015 | https://doi.org/10.1080/07366299.2015.1087209 | 1 | CCCCCCCCCCCCN(CCCCCCCCCCCC)C(=O)COCC(=O)N(CCCCCCCCCCCC)CCCCCCCCCCCC | TDdDGA | 0.009895529 | nitrobenzene | 1 | Am(III) |  | Trace | HNO3 | 1 |  |  |  | 25 | 50 | 1 | 4.231295 | NO | Figure 3 |  | 0 | CCCCCCCCCCCCN(CCCCCCCCCCCC)C(=O)COCC(=O)N(CCCCCCCCCCCC)CCCCCCCCCCCC | 298.15 | 0.6264733 | nitrobenzene |  | 0 | 0
The Effect of Alkyl Substituents on Actinide and Lanthanide Extraction by Diglycolamide Compounds | Y Sasaki, Y Sugo, K Morita, KL Nash | 2015 | https://doi.org/10.1080/07366299.2015.1087209 | 1 | CCCCCCCCCCCCN(CCCCCCCCCCCC)C(=O)COCC(=O)N(CCCCCCCCCCCC)CCCCCCCCCCCC | TDdDGA | 0.01994739 | nitrobenzene | 1 | Am(III) |  | Trace | HNO3 | 1 |  |  |  | 25 | 50 | 1 | 17.86652 | NO | Figure 3 |  | 0 | CCCCCCCCCCCCN(CCCCCCCCCCCC)C(=O)COCC(=O)N(CCCCCCCCCCCC)CCCCCCCCCCCC | 298.15 | 1.25204 | nitrobenzene |  | 0 | 0
The Effect of Alkyl Substituents on Actinide and Lanthanide Extraction by Diglycolamide Compounds | Y Sasaki, Y Sugo, K Morita, KL Nash | 2015 | https://doi.org/10.1080/07366299.2015.1087209 | 1 | CN(C(=O)COCC(=O)N(C)c1ccccc1)c2ccccc2 | DMDPDGA | 0.01994739 | nitrobenzene | 1 | Am(III) |  | Trace | HNO3 | 1 |  |  |  | 25 | 50 | 1 | 0.05224464 | NO | Figure 3 |  | 0 | CN(C(=O)COCC(=O)N(C)c1ccccc1)c1ccccc1 | 298.15 | -1.281958 | nitrobenzene |  | 0 | 0
The Effect of Alkyl Substituents on Actinide and Lanthanide Extraction by Diglycolamide Compounds | Y Sasaki, Y Sugo, K Morita, KL Nash | 2015 | https://doi.org/10.1080/07366299.2015.1087209 | 1 | CN(C(=O)COCC(=O)N(C)c1ccccc1)c2ccccc2 | DMDPDGA | 0.03989442 | nitrobenzene | 1 | Am(III) |  | Trace | HNO3 | 1 |  |  |  | 25 | 50 | 1 | 0.1379175 | NO | Figure 3 |  | 0 | CN(C(=O)COCC(=O)N(C)c1ccccc1)c1ccccc1 | 298.15 | -0.8603808 | nitrobenzene |  | 0 | 0
The Effect of Alkyl Substituents on Actinide and Lanthanide Extraction by Diglycolamide Compounds | Y Sasaki, Y Sugo, K Morita, KL Nash | 2015 | https://doi.org/10.1080/07366299.2015.1087209 | 1 | CN(C(=O)COCC(=O)N(C)c1ccccc1)c2ccccc2 | DMDPDGA | 0.09947627 | nitrobenzene | 1 | Am(III) |  | Trace | HNO3 | 1 |  |  |  | 25 | 50 | 1 | 0.5884627 | NO | Figure 3 |  | 0 | CN(C(=O)COCC(=O)N(C)c1ccccc1)c1ccccc1 | 298.15 | -0.2302811 | nitrobenzene |  | 0 | 0
The Effect of Alkyl Substituents on Actinide and Lanthanide Extraction by Diglycolamide Compounds | Y Sasaki, Y Sugo, K Morita, KL Nash | 2015 | https://doi.org/10.1080/07366299.2015.1087209 | 1 | CN(C(=O)COCC(=O)N(C)c1ccccc1)c2ccccc2 | DMDPDGA | 0.1989508 | nitrobenzene | 1 | Am(III) |  | Trace | HNO3 | 1 |  |  |  | 25 | 50 | 1 | 1.724358 | NO | Figure 3 |  | 0 | CN(C(=O)COCC(=O)N(C)c1ccccc1)c1ccccc1 | 298.15 | 0.2366274 | nitrobenzene |  | 0 | 0
The Effect of Alkyl Substituents on Actinide and Lanthanide Extraction by Diglycolamide Compounds | Y Sasaki, Y Sugo, K Morita, KL Nash | 2015 | https://doi.org/10.1080/07366299.2015.1087209 | 1 | O=C(COCC(=O)N(c1ccccc1)c2ccccc2)N(c3ccccc3)c4ccccc4 | TPhDGA | 0.009895529 | nitrobenzene | 1 | Am(III) |  | Trace | HNO3 | 1 |  |  |  | 25 | 50 | 1 | 3.694393 | NO | Figure 3 |  | 0 | O=C(COCC(=O)N(c1ccccc1)c1ccccc1)N(c1ccccc1)c1ccccc1 | 298.15 | 0.5675431 | nitrobenzene |  | 0 | 0
The Effect of Alkyl Substituents on Actinide and Lanthanide Extraction by Diglycolamide Compounds | Y Sasaki, Y Sugo, K Morita, KL Nash | 2015 | https://doi.org/10.1080/07366299.2015.1087209 | 1 | CCCCC(CC)CN(CC(CC)CCCC)C(=O)COCC(=O)N(CC(CC)CCCC)CC(CC)CCCC | T2EHDGA | 0.009895529 | nitrobenzene | 1 | Am(III) |  | Trace | HNO3 | 1 |  |  |  | 25 | 50 | 1 | 1.135805 | NO | Figure 3 |  | 0 | CCCCC(CC)CN(CC(CC)CCCC)C(=O)COCC(=O)N(CC(CC)CCCC)CC(CC)CCCC | 298.15 | 0.05530372 | nitrobenzene |  | 0 | 0
The Effect of Alkyl Substituents on Actinide and Lanthanide Extraction by Diglycolamide Compounds | Y Sasaki, Y Sugo, K Morita, KL Nash | 2015 | https://doi.org/10.1080/07366299.2015.1087209 | 1 | CCCCC(CC)CN(CC(CC)CCCC)C(=O)COCC(=O)N(CC(CC)CCCC)CC(CC)CCCC | T2EHDGA | 0.01994739 | nitrobenzene | 1 | Am(III) |  | Trace | HNO3 | 1 |  |  |  | 25 | 50 | 1 | 2.358414 | NO | Figure 3 |  | 0 | CCCCC(CC)CN(CC(CC)CCCC)C(=O)COCC(=O)N(CC(CC)CCCC)CC(CC)CCCC | 298.15 | 0.3726201 | nitrobenzene |  | 0 | 0
The Effect of Alkyl Substituents on Actinide and Lanthanide Extraction by Diglycolamide Compounds | Y Sasaki, Y Sugo, K Morita, KL Nash | 2015 | https://doi.org/10.1080/07366299.2015.1087209 | 1 | CCCCC(CC)CN(CC(CC)CCCC)C(=O)COCC(=O)N(CC(CC)CCCC)CC(CC)CCCC | T2EHDGA | 0.03989442 | nitrobenzene | 1 | Am(III) |  | Trace | HNO3 | 1 |  |  |  | 25 | 50 | 1 | 7.671132 | NO | Figure 3 |  | 0 | CCCCC(CC)CN(CC(CC)CCCC)C(=O)COCC(=O)N(CC(CC)CCCC)CC(CC)CCCC | 298.15 | 0.8848595 | nitrobenzene |  | 0 | 0
The Effect of Alkyl Substituents on Actinide and Lanthanide Extraction by Diglycolamide Compounds | Y Sasaki, Y Sugo, K Morita, KL Nash | 2015 | https://doi.org/10.1080/07366299.2015.1087209 | 1 | CCCCN(CCCC)C(=O)COCC(=O)N(CCCC)CCCC | TBDGA | 0.009921987 | 1-octanol | 1 | Am(III) |  | Trace | HNO3 | 1 |  |  |  | 25 | 50 | 1 | 0.949239 | NO | Figure 3 |  | 0 | CCCCN(CCCC)C(=O)COCC(=O)N(CCCC)CCCC | 298.15 | -0.02262443 | 1-octanol |  | 0 | 0
The Effect of Alkyl Substituents on Actinide and Lanthanide Extraction by Diglycolamide Compounds | Y Sasaki, Y Sugo, K Morita, KL Nash | 2015 | https://doi.org/10.1080/07366299.2015.1087209 | 1 | CCCCN(CCCC)C(=O)COCC(=O)N(CCCC)CCCC | TBDGA | 0.01992139 | 1-octanol | 1 | Am(III) |  | Trace | HNO3 | 1 |  |  |  | 25 | 50 | 1 | 5.351885 | NO | Figure 3 |  | 0 | CCCCN(CCCC)C(=O)COCC(=O)N(CCCC)CCCC | 298.15 | 0.7285068 | 1-octanol |  | 0 | 0
The Effect of Alkyl Substituents on Actinide and Lanthanide Extraction by Diglycolamide Compounds | Y Sasaki, Y Sugo, K Morita, KL Nash | 2015 | https://doi.org/10.1080/07366299.2015.1087209 | 1 | CCCCN(CCCC)C(=O)COCC(=O)N(CCCC)CCCC | TBDGA | 0.03968619 | 1-octanol | 1 | Am(III) |  | Trace | HNO3 | 1 |  |  |  | 25 | 50 | 1 | 33.14072 | NO | Figure 3 |  | 0 | CCCCN(CCCC)C(=O)COCC(=O)N(CCCC)CCCC | 298.15 | 1.520362 | 1-octanol |  | 0 | 0
The Effect of Alkyl Substituents on Actinide and Lanthanide Extraction by Diglycolamide Compounds | Y Sasaki, Y Sugo, K Morita, KL Nash | 2015 | https://doi.org/10.1080/07366299.2015.1087209 | 1 | CCCCCN(CCCCC)C(=O)COCC(=O)N(CCCCC)CCCCC | TPDGA | 0.009844582 | 1-octanol | 1 | Am(III) |  | Trace | HNO3 | 1 |  |  |  | 25 | 50 | 1 | 0.28052 | NO | Figure 3 |  | 0 | CCCCCN(CCCCC)C(=O)COCC(=O)N(CCCCC)CCCCC | 298.15 | -0.5520362 | 1-octanol |  | 0 | 0
The Effect of Alkyl Substituents on Actinide and Lanthanide Extraction by Diglycolamide Compounds | Y Sasaki, Y Sugo, K Morita, KL Nash | 2015 | https://doi.org/10.1080/07366299.2015.1087209 | 1 | CCCCCN(CCCCC)C(=O)COCC(=O)N(CCCCC)CCCCC | TPDGA | 0.01992139 | 1-octanol | 1 | Am(III) |  | Trace | HNO3 | 1 |  |  |  | 25 | 50 | 1 | 1.395714 | NO | Figure 3 |  | 0 | CCCCCN(CCCCC)C(=O)COCC(=O)N(CCCCC)CCCCC | 298.15 | 0.1447964 | 1-octanol |  | 0 | 0
The Effect of Alkyl Substituents on Actinide and Lanthanide Extraction by Diglycolamide Compounds | Y Sasaki, Y Sugo, K Morita, KL Nash | 2015 | https://doi.org/10.1080/07366299.2015.1087209 | 1 | CCCCCN(CCCCC)C(=O)COCC(=O)N(CCCCC)CCCCC | TPDGA | 0.03968619 | 1-octanol | 1 | Am(III) |  | Trace | HNO3 | 1 |  |  |  | 25 | 50 | 1 | 6.8011 | NO | Figure 3 |  | 0 | CCCCCN(CCCCC)C(=O)COCC(=O)N(CCCCC)CCCCC | 298.15 | 0.8325792 | 1-octanol |  | 0 | 0
The Effect of Alkyl Substituents on Actinide and Lanthanide Extraction by Diglycolamide Compounds | Y Sasaki, Y Sugo, K Morita, KL Nash | 2015 | https://doi.org/10.1080/07366299.2015.1087209 | 1 | CCCCCN(CCCCC)C(=O)COCC(=O)N(CCCCC)CCCCC | TPDGA | 0.09921987 | 1-octanol | 1 | Am(III) |  | Trace | HNO3 | 1 |  |  |  | 25 | 50 | 1 | 58.78016 | NO | Figure 3 |  | 0 | CCCCCN(CCCCC)C(=O)COCC(=O)N(CCCCC)CCCCC | 298.15 | 1.769231 | 1-octanol |  | 0 | 0
The Effect of Alkyl Substituents on Actinide and Lanthanide Extraction by Diglycolamide Compounds | Y Sasaki, Y Sugo, K Morita, KL Nash | 2015 | https://doi.org/10.1080/07366299.2015.1087209 | 1 | CCCCCCN(CCCCCC)C(=O)COCC(=O)N(CCCCCC)CCCCCC | THDGA | 0.009844582 | 1-octanol | 1 | Am(III) |  | Trace | HNO3 | 1 |  |  |  | 25 | 50 | 1 | 0.2580862 | NO | Figure 3 |  | 0 | CCCCCCN(CCCCCC)C(=O)COCC(=O)N(CCCCCC)CCCCCC | 298.15 | -0.5882353 | 1-octanol |  | 0 | 0
The Effect of Alkyl Substituents on Actinide and Lanthanide Extraction by Diglycolamide Compounds | Y Sasaki, Y Sugo, K Morita, KL Nash | 2015 | https://doi.org/10.1080/07366299.2015.1087209 | 1 | CCCCCCN(CCCCCC)C(=O)COCC(=O)N(CCCCCC)CCCCCC | THDGA | 0.01976598 | 1-octanol | 1 | Am(III) |  | Trace | HNO3 | 1 |  |  |  | 25 | 50 | 1 | 1.218913 | NO | Figure 3 |  | 0 | CCCCCCN(CCCCCC)C(=O)COCC(=O)N(CCCCCC)CCCCCC | 298.15 | 0.08597285 | 1-octanol |  | 0 | 0
The Effect of Alkyl Substituents on Actinide and Lanthanide Extraction by Diglycolamide Compounds | Y Sasaki, Y Sugo, K Morita, KL Nash | 2015 | https://doi.org/10.1080/07366299.2015.1087209 | 1 | CCCCCCN(CCCCCC)C(=O)COCC(=O)N(CCCCCC)CCCCCC | THDGA | 0.03937659 | 1-octanol | 1 | Am(III) |  | Trace | HNO3 | 1 |  |  |  | 25 | 50 | 1 | 6.257201 | NO | Figure 3 |  | 0 | CCCCCCN(CCCCCC)C(=O)COCC(=O)N(CCCCCC)CCCCCC | 298.15 | 0.7963801 | 1-octanol |  | 0 | 0
The Effect of Alkyl Substituents on Actinide and Lanthanide Extraction by Diglycolamide Compounds | Y Sasaki, Y Sugo, K Morita, KL Nash | 2015 | https://doi.org/10.1080/07366299.2015.1087209 | 1 | CCCCCCN(CCCCCC)C(=O)COCC(=O)N(CCCCCC)CCCCCC | THDGA | 0.09844582 | 1-octanol | 1 | Am(III) |  | Trace | HNO3 | 1 |  |  |  | 25 | 50 | 1 | 32.79723 | NO | Figure 3 |  | 0 | CCCCCCN(CCCCCC)C(=O)COCC(=O)N(CCCCCC)CCCCCC | 298.15 | 1.515837 | 1-octanol |  | 0 | 0
The Effect of Alkyl Substituents on Actinide and Lanthanide Extraction by Diglycolamide Compounds | Y Sasaki, Y Sugo, K Morita, KL Nash | 2015 | https://doi.org/10.1080/07366299.2015.1087209 | 1 | CCCCCCCCN(CCCCCCCC)C(=O)COCC(=O)N(CCCCCCCC)CCCCCCCC | TODGA | 0.004980568 | 1-octanol | 1 | Am(III) |  | Trace | HNO3 | 1 |  |  |  | 25 | 50 | 1 | 0.06730608 | NO | Figure 3 |  | 0 | CCCCCCCCN(CCCCCCCC)C(=O)COCC(=O)N(CCCCCCCC)CCCCCCCC | 298.15 | -1.171946 | 1-octanol |  | 0 | 0
The Effect of Alkyl Substituents on Actinide and Lanthanide Extraction by Diglycolamide Compounds | Y Sasaki, Y Sugo, K Morita, KL Nash | 2015 | https://doi.org/10.1080/07366299.2015.1087209 | 1 | CCCCCCCCN(CCCCCCCC)C(=O)COCC(=O)N(CCCCCCCC)CCCCCCCC | TODGA | 0.009921987 | 1-octanol | 1 | Am(III) |  | Trace | HNO3 | 1 |  |  |  | 25 | 50 | 1 | 0.283458 | NO | Figure 3 |  | 0 | CCCCCCCCN(CCCCCCCC)C(=O)COCC(=O)N(CCCCCCCC)CCCCCCCC | 298.15 | -0.5475113 | 1-octanol |  | 0 | 0
The Effect of Alkyl Substituents on Actinide and Lanthanide Extraction by Diglycolamide Compounds | Y Sasaki, Y Sugo, K Morita, KL Nash | 2015 | https://doi.org/10.1080/07366299.2015.1087209 | 1 | CCCCCCCCN(CCCCCCCC)C(=O)COCC(=O)N(CCCCCCCC)CCCCCCCC | TODGA | 0.01976598 | 1-octanol | 1 | Am(III) |  | Trace | HNO3 | 1 |  |  |  | 25 | 50 | 1 | 1.297544 | NO | Figure 3 |  | 0 | CCCCCCCCN(CCCCCCCC)C(=O)COCC(=O)N(CCCCCCCC)CCCCCCCC | 298.15 | 0.1131222 | 1-octanol |  | 0 | 0
The Effect of Alkyl Substituents on Actinide and Lanthanide Extraction by Diglycolamide Compounds | Y Sasaki, Y Sugo, K Morita, KL Nash | 2015 | https://doi.org/10.1080/07366299.2015.1087209 | 1 | CCCCCCCCN(CCCCCCCC)C(=O)COCC(=O)N(CCCCCCCC)CCCCCCCC | TODGA | 0.04980568 | 1-octanol | 1 | Am(III) |  | Trace | HNO3 | 1 |  |  |  | 25 | 50 | 1 | 12.97544 | NO | Figure 3 |  | 0 | CCCCCCCCN(CCCCCCCC)C(=O)COCC(=O)N(CCCCCCCC)CCCCCCCC | 298.15 | 1.113122 | 1-octanol |  | 0 | 0
The Effect of Alkyl Substituents on Actinide and Lanthanide Extraction by Diglycolamide Compounds | Y Sasaki, Y Sugo, K Morita, KL Nash | 2015 | https://doi.org/10.1080/07366299.2015.1087209 | 1 | CCCCCCCCCCN(CCCCCCCCCC)C(=O)COCC(=O)N(CCCCCCCCCC)CCCCCCCCCC | TDDGA | 0.01992139 | 1-octanol | 1 | Am(III) |  | Trace | HNO3 | 1 |  |  |  | 25 | 50 | 1 | 1.666171 | NO | Figure 3 |  | 0 | CCCCCCCCCCN(CCCCCCCCCC)C(=O)COCC(=O)N(CCCCCCCCCC)CCCCCCCCCC | 298.15 | 0.2217195 | 1-octanol |  | 0 | 0
The Effect of Alkyl Substituents on Actinide and Lanthanide Extraction by Diglycolamide Compounds | Y Sasaki, Y Sugo, K Morita, KL Nash | 2015 | https://doi.org/10.1080/07366299.2015.1087209 | 1 | CCCCCCCCCCN(CCCCCCCCCC)C(=O)COCC(=O)N(CCCCCCCCCC)CCCCCCCCCC | TDDGA | 0.03968619 | 1-octanol | 1 | Am(III) |  | Trace | HNO3 | 1 |  |  |  | 25 | 50 | 1 | 9.010546 | NO | Figure 3 |  | 0 | CCCCCCCCCCN(CCCCCCCCCC)C(=O)COCC(=O)N(CCCCCCCCCC)CCCCCCCCCC | 298.15 | 0.9547511 | 1-octanol |  | 0 | 0
The Effect of Alkyl Substituents on Actinide and Lanthanide Extraction by Diglycolamide Compounds | Y Sasaki, Y Sugo, K Morita, KL Nash | 2015 | https://doi.org/10.1080/07366299.2015.1087209 | 1 | CCCCCCCCCCN(CCCCCCCCCC)C(=O)COCC(=O)N(CCCCCCCCCC)CCCCCCCCCC | TDDGA | 0.09921987 | 1-octanol | 1 | Am(III) |  | Trace | HNO3 | 1 |  |  |  | 25 | 50 | 1 | 53.51885 | NO | Figure 3 |  | 0 | CCCCCCCCCCN(CCCCCCCCCC)C(=O)COCC(=O)N(CCCCCCCCCC)CCCCCCCCCC | 298.15 | 1.728507 | 1-octanol |  | 0 | 0
The Effect of Alkyl Substituents on Actinide and Lanthanide Extraction by Diglycolamide Compounds | Y Sasaki, Y Sugo, K Morita, KL Nash | 2015 | https://doi.org/10.1080/07366299.2015.1087209 | 1 | CCCCCCCCCCCCN(CCCCCCCCCCCC)C(=O)COCC(=O)N(CCCCCCCCCCCC)CCCCCCCCCCCC | TDdDGA | 0.009921987 | 1-octanol | 1 | Am(III) |  | Trace | HNO3 | 1 |  |  |  | 25 | 50 | 1 | 0.179223 | NO | Figure 3 |  | 0 | CCCCCCCCCCCCN(CCCCCCCCCCCC)C(=O)COCC(=O)N(CCCCCCCCCCCC)CCCCCCCCCCCC | 298.15 | -0.7466063 | 1-octanol |  | 0 | 0
The Effect of Alkyl Substituents on Actinide and Lanthanide Extraction by Diglycolamide Compounds | Y Sasaki, Y Sugo, K Morita, KL Nash | 2015 | https://doi.org/10.1080/07366299.2015.1087209 | 1 | CCCCCCCCCCCCN(CCCCCCCCCCCC)C(=O)COCC(=O)N(CCCCCCCCCCCC)CCCCCCCCCCCC | TDdDGA | 0.01992139 | 1-octanol | 1 | Am(III) |  | Trace | HNO3 | 1 |  |  |  | 25 | 50 | 1 | 0.4673941 | NO | Figure 3 |  | 0 | CCCCCCCCCCCCN(CCCCCCCCCCCC)C(=O)COCC(=O)N(CCCCCCCCCCCC)CCCCCCCCCCCC | 298.15 | -0.3303167 | 1-octanol |  | 0 | 0
The Effect of Alkyl Substituents on Actinide and Lanthanide Extraction by Diglycolamide Compounds | Y Sasaki, Y Sugo, K Morita, KL Nash | 2015 | https://doi.org/10.1080/07366299.2015.1087209 | 1 | CCCCCCCCCCCCN(CCCCCCCCCCCC)C(=O)COCC(=O)N(CCCCCCCCCCCC)CCCCCCCCCCCC | TDdDGA | 0.09921987 | 1-octanol | 1 | Am(III) |  | Trace | HNO3 | 1 |  |  |  | 25 | 50 | 1 | 14.7035 | NO | Figure 3 |  | 0 | CCCCCCCCCCCCN(CCCCCCCCCCCC)C(=O)COCC(=O)N(CCCCCCCCCCCC)CCCCCCCCCCCC | 298.15 | 1.167421 | 1-octanol |  | 0 | 0
The Effect of Alkyl Substituents on Actinide and Lanthanide Extraction by Diglycolamide Compounds | Y Sasaki, Y Sugo, K Morita, KL Nash | 2015 | https://doi.org/10.1080/07366299.2015.1087209 | 1 | CCCCC(CC)CN(CC(CC)CCCC)C(=O)COCC(=O)N(CC(CC)CCCC)CC(CC)CCCC | T2EHDGA | 0.03968619 | 1-octanol | 1 | Am(III) |  | Trace | HNO3 | 1 |  |  |  | 25 | 50 | 1 | 0.216193 | NO | Figure 3 |  | 0 | CCCCC(CC)CN(CC(CC)CCCC)C(=O)COCC(=O)N(CC(CC)CCCC)CC(CC)CCCC | 298.15 | -0.6651584 | 1-octanol |  | 0 | 0
The Effect of Alkyl Substituents on Actinide and Lanthanide Extraction by Diglycolamide Compounds | Y Sasaki, Y Sugo, K Morita, KL Nash | 2015 | https://doi.org/10.1080/07366299.2015.1087209 | 1 | CCCCC(CC)CN(CC(CC)CCCC)C(=O)COCC(=O)N(CC(CC)CCCC)CC(CC)CCCC | T2EHDGA | 0.09921987 | 1-octanol | 1 | Am(III) |  | Trace | HNO3 | 1 |  |  |  | 25 | 50 | 1 | 1.79223 | NO | Figure 3 |  | 0 | CCCCC(CC)CN(CC(CC)CCCC)C(=O)COCC(=O)N(CC(CC)CCCC)CC(CC)CCCC | 298.15 | 0.2533937 | 1-octanol |  | 0 | 0
The Effect of Alkyl Substituents on Actinide and Lanthanide Extraction by Diglycolamide Compounds | Y Sasaki, Y Sugo, K Morita, KL Nash | 2015 | https://doi.org/10.1080/07366299.2015.1087209 | 1 | CCCCC(CC)CN(CC(CC)CCCC)C(=O)COCC(=O)N(CC(CC)CCCC)CC(CC)CCCC | T2EHDGA | 0.1992139 | 1-octanol | 1 | Am(III) |  | Trace | HNO3 | 1 |  |  |  | 25 | 50 | 1 | 10.42556 | NO | Figure 3 |  | 0 | CCCCC(CC)CN(CC(CC)CCCC)C(=O)COCC(=O)N(CC(CC)CCCC)CC(CC)CCCC | 298.15 | 1.0181 | 1-octanol |  | 0 | 0
The Effect of Alkyl Substituents on Actinide and Lanthanide Extraction by Diglycolamide Compounds | Y Sasaki, Y Sugo, K Morita, KL Nash | 2015 | https://doi.org/10.1080/07366299.2015.1087209 | 1 | CCCCN(CCCC)C(=O)COCC(=O)N(CCCC)CCCC | TBDGA | 0.01992639 | toluene | 1 | Am(III) |  | Trace | HNO3 | 1 |  |  |  | 25 | 50 | 1 | 0.0106025 | NO | Figure 3 |  | 0 | CCCCN(CCCC)C(=O)COCC(=O)N(CCCC)CCCC | 298.15 | -1.974592 | toluene |  | 0 | 0
The Effect of Alkyl Substituents on Actinide and Lanthanide Extraction by Diglycolamide Compounds | Y Sasaki, Y Sugo, K Morita, KL Nash | 2015 | https://doi.org/10.1080/07366299.2015.1087209 | 1 | CCCCN(CCCC)C(=O)COCC(=O)N(CCCC)CCCC | TBDGA | 0.03991562 | toluene | 1 | Am(III) |  | Trace | HNO3 | 1 |  |  |  | 25 | 50 | 1 | 0.09121633 | NO | Figure 3 |  | 0 | CCCCN(CCCC)C(=O)COCC(=O)N(CCCC)CCCC | 298.15 | -1.039927 | toluene |  | 0 | 0
The Effect of Alkyl Substituents on Actinide and Lanthanide Extraction by Diglycolamide Compounds | Y Sasaki, Y Sugo, K Morita, KL Nash | 2015 | https://doi.org/10.1080/07366299.2015.1087209 | 1 | CCCCN(CCCC)C(=O)COCC(=O)N(CCCC)CCCC | TBDGA | 0.09973719 | toluene | 1 | Am(III) |  | Trace | HNO3 | 1 |  |  |  | 25 | 50 | 1 | 2.301807 | NO | Figure 3 |  | 0 | CCCCN(CCCC)C(=O)COCC(=O)N(CCCC)CCCC | 298.15 | 0.362069 | toluene |  | 0 | 0
The Effect of Alkyl Substituents on Actinide and Lanthanide Extraction by Diglycolamide Compounds | Y Sasaki, Y Sugo, K Morita, KL Nash | 2015 | https://doi.org/10.1080/07366299.2015.1087209 | 1 | CCCCN(CCCC)C(=O)COCC(=O)N(CCCC)CCCC | TBDGA | 0.1987402 | toluene | 1 | Am(III) |  | Trace | HNO3 | 1 |  |  |  | 25 | 50 | 1 | 46.64274 | NO | Figure 3 |  | 0 | CCCCN(CCCC)C(=O)COCC(=O)N(CCCC)CCCC | 298.15 | 1.668784 | toluene |  | 0 | 0
The Effect of Alkyl Substituents on Actinide and Lanthanide Extraction by Diglycolamide Compounds | Y Sasaki, Y Sugo, K Morita, KL Nash | 2015 | https://doi.org/10.1080/07366299.2015.1087209 | 1 | CCCCCN(CCCCC)C(=O)COCC(=O)N(CCCCC)CCCCC | TPDGA | 0.03991562 | toluene | 1 | Am(III) |  | Trace | HNO3 | 1 |  |  |  | 25 | 50 | 1 | 0.03675664 | NO | Figure 3 |  | 0 | CCCCCN(CCCCC)C(=O)COCC(=O)N(CCCCC)CCCCC | 298.15 | -1.434664 | toluene |  | 0 | 0
The Effect of Alkyl Substituents on Actinide and Lanthanide Extraction by Diglycolamide Compounds | Y Sasaki, Y Sugo, K Morita, KL Nash | 2015 | https://doi.org/10.1080/07366299.2015.1087209 | 1 | CCCCCN(CCCCC)C(=O)COCC(=O)N(CCCCC)CCCCC | TPDGA | 0.09973719 | toluene | 1 | Am(III) |  | Trace | HNO3 | 1 |  |  |  | 25 | 50 | 1 | 0.6639595 | NO | Figure 3 |  | 0 | CCCCCN(CCCCC)C(=O)COCC(=O)N(CCCCC)CCCCC | 298.15 | -0.1778584 | toluene |  | 0 | 0
The Effect of Alkyl Substituents on Actinide and Lanthanide Extraction by Diglycolamide Compounds | Y Sasaki, Y Sugo, K Morita, KL Nash | 2015 | https://doi.org/10.1080/07366299.2015.1087209 | 1 | CCCCCN(CCCCC)C(=O)COCC(=O)N(CCCCC)CCCCC | TPDGA | 0.1987402 | toluene | 1 | Am(III) |  | Trace | HNO3 | 1 |  |  |  | 25 | 50 | 1 | 9.530789 | NO | Figure 3 |  | 0 | CCCCCN(CCCCC)C(=O)COCC(=O)N(CCCCC)CCCCC | 298.15 | 0.9791289 | toluene |  | 0 | 0
The Effect of Alkyl Substituents on Actinide and Lanthanide Extraction by Diglycolamide Compounds | Y Sasaki, Y Sugo, K Morita, KL Nash | 2015 | https://doi.org/10.1080/07366299.2015.1087209 | 1 | CCCCCN(CCCCC)C(=O)COCC(=O)N(CCCCC)CCCCC | TPDGA | 0.2980477 | toluene | 1 | Am(III) |  | Trace | HNO3 | 1 |  |  |  | 25 | 50 | 1 | 50.70861 | NO | Figure 3 |  | 0 | CCCCCN(CCCCC)C(=O)COCC(=O)N(CCCCC)CCCCC | 298.15 | 1.705082 | toluene |  | 0 | 0
The Effect of Alkyl Substituents on Actinide and Lanthanide Extraction by Diglycolamide Compounds | Y Sasaki, Y Sugo, K Morita, KL Nash | 2015 | https://doi.org/10.1080/07366299.2015.1087209 | 1 | CCCCCCN(CCCCCC)C(=O)COCC(=O)N(CCCCCC)CCCCCC | THDGA | 0.03970609 | toluene | 1 | Am(III) |  | Trace | HNO3 | 1 |  |  |  | 25 | 50 | 1 | 0.02112827 | NO | Figure 3 |  | 0 | CCCCCCN(CCCCCC)C(=O)COCC(=O)N(CCCCCC)CCCCCC | 298.15 | -1.675136 | toluene |  | 0 | 0
The Effect of Alkyl Substituents on Actinide and Lanthanide Extraction by Diglycolamide Compounds | Y Sasaki, Y Sugo, K Morita, KL Nash | 2015 | https://doi.org/10.1080/07366299.2015.1087209 | 1 | CCCCCCN(CCCCCC)C(=O)COCC(=O)N(CCCCCC)CCCCCC | THDGA | 0.09921365 | toluene | 1 | Am(III) |  | Trace | HNO3 | 1 |  |  |  | 25 | 50 | 1 | 0.4558292 | NO | Figure 3 |  | 0 | CCCCCCN(CCCCCC)C(=O)COCC(=O)N(CCCCCC)CCCCCC | 298.15 | -0.3411978 | toluene |  | 0 | 0
The Effect of Alkyl Substituents on Actinide and Lanthanide Extraction by Diglycolamide Compounds | Y Sasaki, Y Sugo, K Morita, KL Nash | 2015 | https://doi.org/10.1080/07366299.2015.1087209 | 1 | CCCCCCN(CCCCCC)C(=O)COCC(=O)N(CCCCCC)CCCCCC | THDGA | 0.1987402 | toluene | 1 | Am(III) |  | Trace | HNO3 | 1 |  |  |  | 25 | 50 | 1 | 5.309399 | NO | Figure 3 |  | 0 | CCCCCCN(CCCCCC)C(=O)COCC(=O)N(CCCCCC)CCCCCC | 298.15 | 0.7250454 | toluene |  | 0 | 0
The Effect of Alkyl Substituents on Actinide and Lanthanide Extraction by Diglycolamide Compounds | Y Sasaki, Y Sugo, K Morita, KL Nash | 2015 | https://doi.org/10.1080/07366299.2015.1087209 | 1 | CCCCCCCCN(CCCCCCCC)C(=O)COCC(=O)N(CCCCCCCC)CCCCCCCC | TODGA | 0.04979008 | toluene | 1 | Am(III) |  | Trace | HNO3 | 1 |  |  |  | 25 | 50 | 1 | 0.07024938 | NO | Figure 3 |  | 0 | CCCCCCCCN(CCCCCCCC)C(=O)COCC(=O)N(CCCCCCCC)CCCCCCCC | 298.15 | -1.153358 | toluene |  | 0 | 0
The Effect of Alkyl Substituents on Actinide and Lanthanide Extraction by Diglycolamide Compounds | Y Sasaki, Y Sugo, K Morita, KL Nash | 2015 | https://doi.org/10.1080/07366299.2015.1087209 | 1 | CCCCCCCCN(CCCCCCCC)C(=O)COCC(=O)N(CCCCCCCC)CCCCCCCC | TODGA | 0.09973719 | toluene | 1 | Am(III) |  | Trace | HNO3 | 1 |  |  |  | 25 | 50 | 1 | 0.6779786 | NO | Figure 3 |  | 0 | CCCCCCCCN(CCCCCCCC)C(=O)COCC(=O)N(CCCCCCCC)CCCCCCCC | 298.15 | -0.168784 | toluene |  | 0 | 0
The Effect of Alkyl Substituents on Actinide and Lanthanide Extraction by Diglycolamide Compounds | Y Sasaki, Y Sugo, K Morita, KL Nash | 2015 | https://doi.org/10.1080/07366299.2015.1087209 | 1 | CCCCCCCCN(CCCCCCCC)C(=O)COCC(=O)N(CCCCCCCC)CCCCCCCC | TODGA | 0.1987402 | toluene | 1 | Am(III) |  | Trace | HNO3 | 1 |  |  |  | 25 | 50 | 1 | 9.630882 | NO | Figure 3 |  | 0 | CCCCCCCCN(CCCCCCCC)C(=O)COCC(=O)N(CCCCCCCC)CCCCCCCC | 298.15 | 0.9836661 | toluene |  | 0 | 0
The Effect of Alkyl Substituents on Actinide and Lanthanide Extraction by Diglycolamide Compounds | Y Sasaki, Y Sugo, K Morita, KL Nash | 2015 | https://doi.org/10.1080/07366299.2015.1087209 | 1 | CCCCCCCCCCN(CCCCCCCCCC)C(=O)COCC(=O)N(CCCCCCCCCC)CCCCCCCCCC | TDDGA | 0.01992639 | toluene | 1 | Am(III) |  | Trace | HNO3 | 1 |  |  |  | 25 | 50 | 1 | 0.002235449 | NO | Figure 3 |  | 0 | CCCCCCCCCCN(CCCCCCCCCC)C(=O)COCC(=O)N(CCCCCCCCCC)CCCCCCCCCC | 298.15 | -2.650635 | toluene |  | 0 | 0
The Effect of Alkyl Substituents on Actinide and Lanthanide Extraction by Diglycolamide Compounds | Y Sasaki, Y Sugo, K Morita, KL Nash | 2015 | https://doi.org/10.1080/07366299.2015.1087209 | 1 | CCCCCCCCCCN(CCCCCCCCCC)C(=O)COCC(=O)N(CCCCCCCCCC)CCCCCCCCCC | TDDGA | 0.03970609 | toluene | 1 | Am(III) |  | Trace | HNO3 | 1 |  |  |  | 25 | 50 | 1 | 0.01863878 | NO | Figure 3 |  | 0 | CCCCCCCCCCN(CCCCCCCCCC)C(=O)COCC(=O)N(CCCCCCCCCC)CCCCCCCCCC | 298.15 | -1.729583 | toluene |  | 0 | 0
The Effect of Alkyl Substituents on Actinide and Lanthanide Extraction by Diglycolamide Compounds | Y Sasaki, Y Sugo, K Morita, KL Nash | 2015 | https://doi.org/10.1080/07366299.2015.1087209 | 1 | CCCCCCCCCCN(CCCCCCCCCC)C(=O)COCC(=O)N(CCCCCCCCCC)CCCCCCCCCC | TDDGA | 0.09973719 | toluene | 1 | Am(III) |  | Trace | HNO3 | 1 |  |  |  | 25 | 50 | 1 | 0.3162278 | NO | Figure 3 |  | 0 | CCCCCCCCCCN(CCCCCCCCCC)C(=O)COCC(=O)N(CCCCCCCCCC)CCCCCCCCCC | 298.15 | -0.5 | toluene |  | 0 | 0
The Effect of Alkyl Substituents on Actinide and Lanthanide Extraction by Diglycolamide Compounds | Y Sasaki, Y Sugo, K Morita, KL Nash | 2015 | https://doi.org/10.1080/07366299.2015.1087209 | 1 | CCCCCCCCCCN(CCCCCCCCCC)C(=O)COCC(=O)N(CCCCCCCCCC)CCCCCCCCCC | TDDGA | 0.1987402 | toluene | 1 | Am(III) |  | Trace | HNO3 | 1 |  |  |  | 25 | 50 | 1 | 4.131925 | NO | Figure 3 |  | 0 | CCCCCCCCCCN(CCCCCCCCCC)C(=O)COCC(=O)N(CCCCCCCCCC)CCCCCCCCCC | 298.15 | 0.6161525 | toluene |  | 0 | 0
The Effect of Alkyl Substituents on Actinide and Lanthanide Extraction by Diglycolamide Compounds | Y Sasaki, Y Sugo, K Morita, KL Nash | 2015 | https://doi.org/10.1080/07366299.2015.1087209 | 1 | CCCCCCCCCCCCN(CCCCCCCCCCCC)C(=O)COCC(=O)N(CCCCCCCCCCCC)CCCCCCCCCCCC | TDdDGA | 0.01992639 | toluene | 1 | Am(III) |  | Trace | HNO3 | 1 |  |  |  | 25 | 50 | 1 | 0.003155677 | NO | Figure 3 |  | 0 | CCCCCCCCCCCCN(CCCCCCCCCCCC)C(=O)COCC(=O)N(CCCCCCCCCCCC)CCCCCCCCCCCC | 298.15 | -2.500907 | toluene |  | 0 | 0
The Effect of Alkyl Substituents on Actinide and Lanthanide Extraction by Diglycolamide Compounds | Y Sasaki, Y Sugo, K Morita, KL Nash | 2015 | https://doi.org/10.1080/07366299.2015.1087209 | 1 | CCCCCCCCCCCCN(CCCCCCCCCCCC)C(=O)COCC(=O)N(CCCCCCCCCCCC)CCCCCCCCCCCC | TDdDGA | 0.03991562 | toluene | 1 | Am(III) |  | Trace | HNO3 | 1 |  |  |  | 25 | 50 | 1 | 0.01903232 | NO | Figure 3 |  | 0 | CCCCCCCCCCCCN(CCCCCCCCCCCC)C(=O)COCC(=O)N(CCCCCCCCCCCC)CCCCCCCCCCCC | 298.15 | -1.720508 | toluene |  | 0 | 0
The Effect of Alkyl Substituents on Actinide and Lanthanide Extraction by Diglycolamide Compounds | Y Sasaki, Y Sugo, K Morita, KL Nash | 2015 | https://doi.org/10.1080/07366299.2015.1087209 | 1 | CCCCCCCCCCCCN(CCCCCCCCCCCC)C(=O)COCC(=O)N(CCCCCCCCCCCC)CCCCCCCCCCCC | TDdDGA | 0.09973719 | toluene | 1 | Am(III) |  | Trace | HNO3 | 1 |  |  |  | 25 | 50 | 1 | 0.3402205 | NO | Figure 3 |  | 0 | CCCCCCCCCCCCN(CCCCCCCCCCCC)C(=O)COCC(=O)N(CCCCCCCCCCCC)CCCCCCCCCCCC | 298.15 | -0.4682396 | toluene |  | 0 | 0
The Effect of Alkyl Substituents on Actinide and Lanthanide Extraction by Diglycolamide Compounds | Y Sasaki, Y Sugo, K Morita, KL Nash | 2015 | https://doi.org/10.1080/07366299.2015.1087209 | 1 | CCCCCCCCCCCCN(CCCCCCCCCCCC)C(=O)COCC(=O)N(CCCCCCCCCCCC)CCCCCCCCCCCC | TDdDGA | 0.1987402 | toluene | 1 | Am(III) |  | Trace | HNO3 | 1 |  |  |  | 25 | 50 | 1 | 4.353499 | NO | Figure 3 |  | 0 | CCCCCCCCCCCCN(CCCCCCCCCCCC)C(=O)COCC(=O)N(CCCCCCCCCCCC)CCCCCCCCCCCC | 298.15 | 0.6388385 | toluene |  | 0 | 0
The Effect of Alkyl Substituents on Actinide and Lanthanide Extraction by Diglycolamide Compounds | Y Sasaki, Y Sugo, K Morita, KL Nash | 2015 | https://doi.org/10.1080/07366299.2015.1087209 | 1 | CN(C(=O)COCC(=O)N(C)c1ccccc1)c2ccccc2 | DMDPDGA | 0.09973719 | toluene | 1 | Am(III) |  | Trace | HNO3 | 1 |  |  |  | 25 | 50 | 1 | 0.001 | NO | Figure 3 |  | 0 | CN(C(=O)COCC(=O)N(C)c1ccccc1)c1ccccc1 | 298.15 | -3 | toluene |  | 0 | 0
The Effect of Alkyl Substituents on Actinide and Lanthanide Extraction by Diglycolamide Compounds | Y Sasaki, Y Sugo, K Morita, KL Nash | 2015 | https://doi.org/10.1080/07366299.2015.1087209 | 1 | CCCCC(CC)CN(CC(CC)CCCC)C(=O)COCC(=O)N(CC(CC)CCCC)CC(CC)CCCC | T2EHDGA | 0.03991562 | toluene | 1 | Am(III) |  | Trace | HNO3 | 1 |  |  |  | 25 | 50 | 1 | 0.002143957 | NO | Figure 3 |  | 0 | CCCCC(CC)CN(CC(CC)CCCC)C(=O)COCC(=O)N(CC(CC)CCCC)CC(CC)CCCC | 298.15 | -2.668784 | toluene |  | 0 | 0
The Effect of Alkyl Substituents on Actinide and Lanthanide Extraction by Diglycolamide Compounds | Y Sasaki, Y Sugo, K Morita, KL Nash | 2015 | https://doi.org/10.1080/07366299.2015.1087209 | 1 | CCCCC(CC)CN(CC(CC)CCCC)C(=O)COCC(=O)N(CC(CC)CCCC)CC(CC)CCCC | T2EHDGA | 0.09973719 | toluene | 1 | Am(III) |  | Trace | HNO3 | 1 |  |  |  | 25 | 50 | 1 | 0.03345807 | NO | Figure 3 |  | 0 | CCCCC(CC)CN(CC(CC)CCCC)C(=O)COCC(=O)N(CC(CC)CCCC)CC(CC)CCCC | 298.15 | -1.475499 | toluene |  | 0 | 0
The Effect of Alkyl Substituents on Actinide and Lanthanide Extraction by Diglycolamide Compounds | Y Sasaki, Y Sugo, K Morita, KL Nash | 2015 | https://doi.org/10.1080/07366299.2015.1087209 | 1 | CCCCC(CC)CN(CC(CC)CCCC)C(=O)COCC(=O)N(CC(CC)CCCC)CC(CC)CCCC | T2EHDGA | 0.1987402 | toluene | 1 | Am(III) |  | Trace | HNO3 | 1 |  |  |  | 25 | 50 | 1 | 0.273199 | NO | Figure 3 |  | 0 | CCCCC(CC)CN(CC(CC)CCCC)C(=O)COCC(=O)N(CC(CC)CCCC)CC(CC)CCCC | 298.15 | -0.5635209 | toluene |  | 0 | 0
The Effect of Alkyl Substituents on Actinide and Lanthanide Extraction by Diglycolamide Compounds | Y Sasaki, Y Sugo, K Morita, KL Nash | 2015 | https://doi.org/10.1080/07366299.2015.1087209 | 1 | CCCCC(CC)CN(CC(CC)CCCC)C(=O)COCC(=O)N(CC(CC)CCCC)CC(CC)CCCC | T2EHDGA | 0.2980477 | toluene | 1 | Am(III) |  | Trace | HNO3 | 1 |  |  |  | 25 | 50 | 1 | 0.93728 | NO | Figure 3 |  | 0 | CCCCC(CC)CN(CC(CC)CCCC)C(=O)COCC(=O)N(CC(CC)CCCC)CC(CC)CCCC | 298.15 | -0.02813067 | toluene |  | 0 | 0
The Effect of Alkyl Substituents on Actinide and Lanthanide Extraction by Diglycolamide Compounds | Y Sasaki, Y Sugo, K Morita, KL Nash | 2015 | https://doi.org/10.1080/07366299.2015.1087209 | 1 | CCCN(CCC)C(=O)COCC(=O)N(CCC)CCC | TPrDGA | 0.009919533 | chloroform | 1 | Th(IV) |  | Trace | HNO3 | 1 |  |  |  | 25 | 50 | 1 | 0.003430692 | NO | Figure 4 |  | 0 | CCCN(CCC)C(=O)COCC(=O)N(CCC)CCC | 298.15 | -2.464618 | chloroform |  | 0 | 0
The Effect of Alkyl Substituents on Actinide and Lanthanide Extraction by Diglycolamide Compounds | Y Sasaki, Y Sugo, K Morita, KL Nash | 2015 | https://doi.org/10.1080/07366299.2015.1087209 | 1 | CCCN(CCC)C(=O)COCC(=O)N(CCC)CCC | TPrDGA | 0.02003339 | chloroform | 1 | Th(IV) |  | Trace | HNO3 | 1 |  |  |  | 25 | 50 | 1 | 0.02601777 | NO | Figure 4 |  | 0 | CCCN(CCC)C(=O)COCC(=O)N(CCC)CCC | 298.15 | -1.58473 | chloroform |  | 0 | 0
The Effect of Alkyl Substituents on Actinide and Lanthanide Extraction by Diglycolamide Compounds | Y Sasaki, Y Sugo, K Morita, KL Nash | 2015 | https://doi.org/10.1080/07366299.2015.1087209 | 1 | CCCN(CCC)C(=O)COCC(=O)N(CCC)CCC | TPrDGA | 0.03981072 | chloroform | 1 | Th(IV) |  | Trace | HNO3 | 1 |  |  |  | 25 | 50 | 1 | 0.08192337 | NO | Figure 4 |  | 0 | CCCN(CCC)C(=O)COCC(=O)N(CCC)CCC | 298.15 | -1.086592 | chloroform |  | 0 | 0
The Effect of Alkyl Substituents on Actinide and Lanthanide Extraction by Diglycolamide Compounds | Y Sasaki, Y Sugo, K Morita, KL Nash | 2015 | https://doi.org/10.1080/07366299.2015.1087209 | 1 | CCCN(CCC)C(=O)COCC(=O)N(CCC)CCC | TPrDGA | 0.03981072 | chloroform | 1 | Th(IV) |  | Trace | HNO3 | 1 |  |  |  | 25 | 50 | 1 | 0.09417361 | NO | Figure 4 |  | 0 | CCCN(CCC)C(=O)COCC(=O)N(CCC)CCC | 298.15 | -1.026071 | chloroform |  | 0 | 0
The Effect of Alkyl Substituents on Actinide and Lanthanide Extraction by Diglycolamide Compounds | Y Sasaki, Y Sugo, K Morita, KL Nash | 2015 | https://doi.org/10.1080/07366299.2015.1087209 | 1 | CCCCN(CCCC)C(=O)COCC(=O)N(CCCC)CCCC | TBDGA | 0.1 | chloroform | 1 | Th(IV) |  | Trace | HNO3 | 1 |  |  |  | 25 | 50 | 1 | 0.8298401 | NO | Figure 4 |  | 0 | CCCCN(CCCC)C(=O)COCC(=O)N(CCCC)CCCC | 298.15 | -0.08100559 | chloroform |  | 0 | 0
The Effect of Alkyl Substituents on Actinide and Lanthanide Extraction by Diglycolamide Compounds | Y Sasaki, Y Sugo, K Morita, KL Nash | 2015 | https://doi.org/10.1080/07366299.2015.1087209 | 1 | CCCCN(CCCC)C(=O)COCC(=O)N(CCCC)CCCC | TBDGA | 0.2003339 | chloroform | 1 | Th(IV) |  | Trace | HNO3 | 1 |  |  |  | 25 | 50 | 1 | 3.762002 | NO | Figure 4 |  | 0 | CCCCN(CCCC)C(=O)COCC(=O)N(CCCC)CCCC | 298.15 | 0.575419 | chloroform |  | 0 | 0
The Effect of Alkyl Substituents on Actinide and Lanthanide Extraction by Diglycolamide Compounds | Y Sasaki, Y Sugo, K Morita, KL Nash | 2015 | https://doi.org/10.1080/07366299.2015.1087209 | 1 | CCCCN(CCCC)C(=O)COCC(=O)N(CCCC)CCCC | TBDGA | 0.0201959 | chloroform | 1 | Th(IV) |  | Trace | HNO3 | 1 |  |  |  | 25 | 50 | 1 | 0.02658159 | NO | Figure 4 |  | 0 | CCCCN(CCCC)C(=O)COCC(=O)N(CCCC)CCCC | 298.15 | -1.575419 | chloroform |  | 0 | 0
The Effect of Alkyl Substituents on Actinide and Lanthanide Extraction by Diglycolamide Compounds | Y Sasaki, Y Sugo, K Morita, KL Nash | 2015 | https://doi.org/10.1080/07366299.2015.1087209 | 1 | CCCCCN(CCCCC)C(=O)COCC(=O)N(CCCCC)CCCCC | TPDGA | 0.04013366 | chloroform | 1 | Th(IV) |  | Trace | HNO3 | 1 |  |  |  | 25 | 50 | 1 | 0.05876078 | NO | Figure 4 |  | 0 | CCCCCN(CCCCC)C(=O)COCC(=O)N(CCCCC)CCCCC | 298.15 | -1.230912 | chloroform |  | 0 | 0
The Effect of Alkyl Substituents on Actinide and Lanthanide Extraction by Diglycolamide Compounds | Y Sasaki, Y Sugo, K Morita, KL Nash | 2015 | https://doi.org/10.1080/07366299.2015.1087209 | 1 | CCCCCN(CCCCC)C(=O)COCC(=O)N(CCCCC)CCCCC | TPDGA | 0.09919533 | chloroform | 1 | Th(IV) |  | Trace | HNO3 | 1 |  |  |  | 25 | 50 | 1 | 0.409008 | NO | Figure 4 |  | 0 | CCCCCN(CCCCC)C(=O)COCC(=O)N(CCCCC)CCCCC | 298.15 | -0.3882682 | chloroform |  | 0 | 0
The Effect of Alkyl Substituents on Actinide and Lanthanide Extraction by Diglycolamide Compounds | Y Sasaki, Y Sugo, K Morita, KL Nash | 2015 | https://doi.org/10.1080/07366299.2015.1087209 | 1 | CCCCCN(CCCCC)C(=O)COCC(=O)N(CCCCC)CCCCC | TPDGA | 0.2003339 | chloroform | 1 | Th(IV) |  | Trace | HNO3 | 1 |  |  |  | 25 | 50 | 1 | 2.064008 | NO | Figure 4 |  | 0 | CCCCCN(CCCCC)C(=O)COCC(=O)N(CCCCC)CCCCC | 298.15 | 0.3147114 | chloroform |  | 0 | 0
The Effect of Alkyl Substituents on Actinide and Lanthanide Extraction by Diglycolamide Compounds | Y Sasaki, Y Sugo, K Morita, KL Nash | 2015 | https://doi.org/10.1080/07366299.2015.1087209 | 1 | CCCCCN(CCCCC)C(=O)COCC(=O)N(CCCCC)CCCCC | TPDGA | 0.3000496 | chloroform | 1 | Th(IV) |  | Trace | HNO3 | 1 |  |  |  | 25 | 50 | 1 | 6.639879 | NO | Figure 4 |  | 0 | CCCCCN(CCCCC)C(=O)COCC(=O)N(CCCCC)CCCCC | 298.15 | 0.8221601 | chloroform |  | 0 | 0
The Effect of Alkyl Substituents on Actinide and Lanthanide Extraction by Diglycolamide Compounds | Y Sasaki, Y Sugo, K Morita, KL Nash | 2015 | https://doi.org/10.1080/07366299.2015.1087209 | 1 | CCCCCCN(CCCCCC)C(=O)COCC(=O)N(CCCCCC)CCCCCC | THDGA | 0.03981072 | chloroform | 1 | Th(IV) |  | Trace | HNO3 | 1 |  |  |  | 25 | 50 | 1 | 0.09417361 | NO | Figure 4 |  | 0 | CCCCCCN(CCCCCC)C(=O)COCC(=O)N(CCCCCC)CCCCCC | 298.15 | -1.026071 | chloroform |  | 0 | 0
The Effect of Alkyl Substituents on Actinide and Lanthanide Extraction by Diglycolamide Compounds | Y Sasaki, Y Sugo, K Morita, KL Nash | 2015 | https://doi.org/10.1080/07366299.2015.1087209 | 1 | CCCCCCN(CCCCCC)C(=O)COCC(=O)N(CCCCCC)CCCCCC | THDGA | 0.09919533 | chloroform | 1 | Th(IV) |  | Trace | HNO3 | 1 |  |  |  | 25 | 50 | 1 | 0.3596383 | NO | Figure 4 |  | 0 | CCCCCCN(CCCCCC)C(=O)COCC(=O)N(CCCCCC)CCCCCC | 298.15 | -0.4441341 | chloroform |  | 0 | 0
The Effect of Alkyl Substituents on Actinide and Lanthanide Extraction by Diglycolamide Compounds | Y Sasaki, Y Sugo, K Morita, KL Nash | 2015 | https://doi.org/10.1080/07366299.2015.1087209 | 1 | CCCCCCN(CCCCCC)C(=O)COCC(=O)N(CCCCCC)CCCCCC | THDGA | 0.3000496 | chloroform | 1 | Th(IV) |  | Trace | HNO3 | 1 |  |  |  | 25 | 50 | 1 | 3.92682 | NO | Figure 4 |  | 0 | CCCCCCN(CCCCCC)C(=O)COCC(=O)N(CCCCCC)CCCCCC | 298.15 | 0.594041 | chloroform |  | 0 | 0
The Effect of Alkyl Substituents on Actinide and Lanthanide Extraction by Diglycolamide Compounds | Y Sasaki, Y Sugo, K Morita, KL Nash | 2015 | https://doi.org/10.1080/07366299.2015.1087209 | 1 | CCCCCCCCN(CCCCCCCC)C(=O)COCC(=O)N(CCCCCCCC)CCCCCCCC | TODGA | 0.02003339 | chloroform | 1 | Th(IV) |  | Trace | HNO3 | 1 |  |  |  | 25 | 50 | 1 | 0.02337303 | NO | Figure 4 |  | 0 | CCCCCCCCN(CCCCCCCC)C(=O)COCC(=O)N(CCCCCCCC)CCCCCCCC | 298.15 | -1.631285 | chloroform |  | 0 | 0
The Effect of Alkyl Substituents on Actinide and Lanthanide Extraction by Diglycolamide Compounds | Y Sasaki, Y Sugo, K Morita, KL Nash | 2015 | https://doi.org/10.1080/07366299.2015.1087209 | 1 | CCCCCCCCN(CCCCCCCC)C(=O)COCC(=O)N(CCCCCCCC)CCCCCCCC | TODGA | 0.04013366 | chloroform | 1 | Th(IV) |  | Trace | HNO3 | 1 |  |  |  | 25 | 50 | 1 | 0.04844943 | NO | Figure 4 |  | 0 | CCCCCCCCN(CCCCCCCC)C(=O)COCC(=O)N(CCCCCCCC)CCCCCCCC | 298.15 | -1.314711 | chloroform |  | 0 | 0
The Effect of Alkyl Substituents on Actinide and Lanthanide Extraction by Diglycolamide Compounds | Y Sasaki, Y Sugo, K Morita, KL Nash | 2015 | https://doi.org/10.1080/07366299.2015.1087209 | 1 | CCCCCCCCN(CCCCCCCC)C(=O)COCC(=O)N(CCCCCCCC)CCCCCCCC | TODGA | 0.2003339 | chloroform | 1 | Th(IV) |  | Trace | HNO3 | 1 |  |  |  | 25 | 50 | 1 | 1.315772 | NO | Figure 4 |  | 0 | CCCCCCCCN(CCCCCCCC)C(=O)COCC(=O)N(CCCCCCCC)CCCCCCCC | 298.15 | 0.1191806 | chloroform |  | 0 | 0
The Effect of Alkyl Substituents on Actinide and Lanthanide Extraction by Diglycolamide Compounds | Y Sasaki, Y Sugo, K Morita, KL Nash | 2015 | https://doi.org/10.1080/07366299.2015.1087209 | 1 | CCCCCCCCCCN(CCCCCCCCCC)C(=O)COCC(=O)N(CCCCCCCCCC)CCCCCCCCCC | TDDGA | 0.02003339 | chloroform | 1 | Th(IV) |  | Trace | HNO3 | 1 |  |  |  | 25 | 50 | 1 | 0.009099796 | NO | Figure 4 |  | 0 | CCCCCCCCCCN(CCCCCCCCCC)C(=O)COCC(=O)N(CCCCCCCCCC)CCCCCCCCCC | 298.15 | -2.040968 | chloroform |  | 0 | 0
The Effect of Alkyl Substituents on Actinide and Lanthanide Extraction by Diglycolamide Compounds | Y Sasaki, Y Sugo, K Morita, KL Nash | 2015 | https://doi.org/10.1080/07366299.2015.1087209 | 1 | CCCCCCCCCCN(CCCCCCCCCC)C(=O)COCC(=O)N(CCCCCCCCCC)CCCCCCCCCC | TDDGA | 0.04013366 | chloroform | 1 | Th(IV) |  | Trace | HNO3 | 1 |  |  |  | 25 | 50 | 1 | 0.04352449 | NO | Figure 4 |  | 0 | CCCCCCCCCCN(CCCCCCCCCC)C(=O)COCC(=O)N(CCCCCCCCCC)CCCCCCCCCC | 298.15 | -1.361266 | chloroform |  | 0 | 0
The Effect of Alkyl Substituents on Actinide and Lanthanide Extraction by Diglycolamide Compounds | Y Sasaki, Y Sugo, K Morita, KL Nash | 2015 | https://doi.org/10.1080/07366299.2015.1087209 | 1 | CCCCCCCCCCN(CCCCCCCCCC)C(=O)COCC(=O)N(CCCCCCCCCC)CCCCCCCCCC | TDDGA | 0.09919533 | chloroform | 1 | Th(IV) |  | Trace | HNO3 | 1 |  |  |  | 25 | 50 | 1 | 0.2871445 | NO | Figure 4 |  | 0 | CCCCCCCCCCN(CCCCCCCCCC)C(=O)COCC(=O)N(CCCCCCCCCC)CCCCCCCCCC | 298.15 | -0.5418994 | chloroform |  | 0 | 0
The Effect of Alkyl Substituents on Actinide and Lanthanide Extraction by Diglycolamide Compounds | Y Sasaki, Y Sugo, K Morita, KL Nash | 2015 | https://doi.org/10.1080/07366299.2015.1087209 | 1 | CCCCCCCCCCN(CCCCCCCCCC)C(=O)COCC(=O)N(CCCCCCCCCC)CCCCCCCCCC | TDDGA | 0.2003339 | chloroform | 1 | Th(IV) |  | Trace | HNO3 | 1 |  |  |  | 25 | 50 | 1 | 1.08488 | NO | Figure 4 |  | 0 | CCCCCCCCCCN(CCCCCCCCCC)C(=O)COCC(=O)N(CCCCCCCCCC)CCCCCCCCCC | 298.15 | 0.03538175 | chloroform |  | 0 | 0
The Effect of Alkyl Substituents on Actinide and Lanthanide Extraction by Diglycolamide Compounds | Y Sasaki, Y Sugo, K Morita, KL Nash | 2015 | https://doi.org/10.1080/07366299.2015.1087209 | 1 | CCCCCCCCCCCCN(CCCCCCCCCCCC)C(=O)COCC(=O)N(CCCCCCCCCCCC)CCCCCCCCCCCC | TDdDGA | 0.04991667 | chloroform | 1 | Th(IV) |  | Trace | HNO3 | 1 |  |  |  | 25 | 50 | 1 | 0.05939406 | NO | Figure 4 |  | 0 | CCCCCCCCCCCCN(CCCCCCCCCCCC)C(=O)COCC(=O)N(CCCCCCCCCCCC)CCCCCCCCCCCC | 298.15 | -1.226257 | chloroform |  | 0 | 0
The Effect of Alkyl Substituents on Actinide and Lanthanide Extraction by Diglycolamide Compounds | Y Sasaki, Y Sugo, K Morita, KL Nash | 2015 | https://doi.org/10.1080/07366299.2015.1087209 | 1 | CCCCCCCCCCCCN(CCCCCCCCCCCC)C(=O)COCC(=O)N(CCCCCCCCCCCC)CCCCCCCCCCCC | TDdDGA | 0.09919533 | chloroform | 1 | Th(IV) |  | Trace | HNO3 | 1 |  |  |  | 25 | 50 | 1 | 0.234232 | NO | Figure 4 |  | 0 | CCCCCCCCCCCCN(CCCCCCCCCCCC)C(=O)COCC(=O)N(CCCCCCCCCCCC)CCCCCCCCCCCC | 298.15 | -0.6303538 | chloroform |  | 0 | 0
The Effect of Alkyl Substituents on Actinide and Lanthanide Extraction by Diglycolamide Compounds | Y Sasaki, Y Sugo, K Morita, KL Nash | 2015 | https://doi.org/10.1080/07366299.2015.1087209 | 1 | CCCCCCCCCCCCN(CCCCCCCCCCCC)C(=O)COCC(=O)N(CCCCCCCCCCCC)CCCCCCCCCCCC | TDdDGA | 0.2003339 | chloroform | 1 | Th(IV) |  | Trace | HNO3 | 1 |  |  |  | 25 | 50 | 1 | 1.665718 | NO | Figure 4 |  | 0 | CCCCCCCCCCCCN(CCCCCCCCCCCC)C(=O)COCC(=O)N(CCCCCCCCCCCC)CCCCCCCCCCCC | 298.15 | 0.2216015 | chloroform |  | 0 | 0
The Effect of Alkyl Substituents on Actinide and Lanthanide Extraction by Diglycolamide Compounds | Y Sasaki, Y Sugo, K Morita, KL Nash | 2015 | https://doi.org/10.1080/07366299.2015.1087209 | 1 | CCCCCCCCCCCCN(CCCCCCCCCCCC)C(=O)COCC(=O)N(CCCCCCCCCCCC)CCCCCCCCCCCC | TDdDGA | 0.4991667 | chloroform | 1 | Th(IV) |  | Trace | HNO3 | 1 |  |  |  | 25 | 50 | 1 | 15.15769 | NO | Figure 4 |  | 0 | CCCCCCCCCCCCN(CCCCCCCCCCCC)C(=O)COCC(=O)N(CCCCCCCCCCCC)CCCCCCCCCCCC | 298.15 | 1.180633 | chloroform |  | 0 | 0
The Effect of Alkyl Substituents on Actinide and Lanthanide Extraction by Diglycolamide Compounds | Y Sasaki, Y Sugo, K Morita, KL Nash | 2015 | https://doi.org/10.1080/07366299.2015.1087209 | 1 | CN(C(=O)COCC(=O)N(C)c1ccccc1)c2ccccc2 | DMDPDGA | 0.1 | chloroform | 1 | Th(IV) |  | Trace | HNO3 | 1 |  |  |  | 25 | 50 | 1 | 0.00429682 | NO | Figure 4 |  | 0 | CN(C(=O)COCC(=O)N(C)c1ccccc1)c1ccccc1 | 298.15 | -2.366853 | chloroform |  | 0 | 0
The Effect of Alkyl Substituents on Actinide and Lanthanide Extraction by Diglycolamide Compounds | Y Sasaki, Y Sugo, K Morita, KL Nash | 2015 | https://doi.org/10.1080/07366299.2015.1087209 | 1 | CN(C(=O)COCC(=O)N(C)c1ccccc1)c2ccccc2 | DMDPDGA | 0.1 | chloroform | 1 | Th(IV) |  | Trace | HNO3 | 1 |  |  |  | 25 | 50 | 1 | 0.005498237 | NO | Figure 4 |  | 0 | CN(C(=O)COCC(=O)N(C)c1ccccc1)c1ccccc1 | 298.15 | -2.259777 | chloroform |  | 0 | 0
The Effect of Alkyl Substituents on Actinide and Lanthanide Extraction by Diglycolamide Compounds | Y Sasaki, Y Sugo, K Morita, KL Nash | 2015 | https://doi.org/10.1080/07366299.2015.1087209 | 1 | CN(C(=O)COCC(=O)N(C)c1ccccc1)c2ccccc2 | DMDPDGA | 0.1987218 | chloroform | 1 | Th(IV) |  | Trace | HNO3 | 1 |  |  |  | 25 | 50 | 1 | 0.01990136 | NO | Figure 4 |  | 0 | CN(C(=O)COCC(=O)N(C)c1ccccc1)c1ccccc1 | 298.15 | -1.701117 | chloroform |  | 0 | 0
The Effect of Alkyl Substituents on Actinide and Lanthanide Extraction by Diglycolamide Compounds | Y Sasaki, Y Sugo, K Morita, KL Nash | 2015 | https://doi.org/10.1080/07366299.2015.1087209 | 1 | CN(C(=O)COCC(=O)N(C)c1ccccc1)c2ccccc2 | DMDPDGA | 0.201959 | chloroform | 1 | Th(IV) |  | Trace | HNO3 | 1 |  |  |  | 25 | 50 | 1 | 0.02055177 | NO | Figure 4 |  | 0 | CN(C(=O)COCC(=O)N(C)c1ccccc1)c1ccccc1 | 298.15 | -1.687151 | chloroform |  | 0 | 0
The Effect of Alkyl Substituents on Actinide and Lanthanide Extraction by Diglycolamide Compounds | Y Sasaki, Y Sugo, K Morita, KL Nash | 2015 | https://doi.org/10.1080/07366299.2015.1087209 | 1 | CN(C(=O)COCC(=O)N(C)c1ccccc1)c2ccccc2 | DMDPDGA | 0.3000496 | chloroform | 1 | Th(IV) |  | Trace | HNO3 | 1 |  |  |  | 25 | 50 | 1 | 0.06133516 | NO | Figure 4 |  | 0 | CN(C(=O)COCC(=O)N(C)c1ccccc1)c1ccccc1 | 298.15 | -1.212291 | chloroform |  | 0 | 0
The Effect of Alkyl Substituents on Actinide and Lanthanide Extraction by Diglycolamide Compounds | Y Sasaki, Y Sugo, K Morita, KL Nash | 2015 | https://doi.org/10.1080/07366299.2015.1087209 | 1 | CN(C(=O)COCC(=O)N(C)c1ccccc1)c2ccccc2 | DMDPDGA | 0.4991667 | chloroform | 1 | Th(IV) |  | Trace | HNO3 | 1 |  |  |  | 25 | 50 | 1 | 0.3095202 | NO | Figure 4 |  | 0 | CN(C(=O)COCC(=O)N(C)c1ccccc1)c1ccccc1 | 298.15 | -0.509311 | chloroform |  | 0 | 0
The Effect of Alkyl Substituents on Actinide and Lanthanide Extraction by Diglycolamide Compounds | Y Sasaki, Y Sugo, K Morita, KL Nash | 2015 | https://doi.org/10.1080/07366299.2015.1087209 | 1 | CN(C(=O)COCC(=O)N(C)c1ccccc1)c2ccccc2 | DMDPDGA | 0.4991667 | chloroform | 1 | Th(IV) |  | Trace | HNO3 | 1 |  |  |  | 25 | 50 | 1 | 0.3265626 | NO | Figure 4 |  | 0 | CN(C(=O)COCC(=O)N(C)c1ccccc1)c1ccccc1 | 298.15 | -0.4860335 | chloroform |  | 0 | 0
The Effect of Alkyl Substituents on Actinide and Lanthanide Extraction by Diglycolamide Compounds | Y Sasaki, Y Sugo, K Morita, KL Nash | 2015 | https://doi.org/10.1080/07366299.2015.1087209 | 1 | O=C(COCC(=O)N(c1ccccc1)c2ccccc2)N(c3ccccc3)c4ccccc4 | TPhDGA | 0.1 | chloroform | 1 | Th(IV) |  | Trace | HNO3 | 1 |  |  |  | 25 | 50 | 1 | 0.001 | NO | Figure 4 |  | 0 | O=C(COCC(=O)N(c1ccccc1)c1ccccc1)N(c1ccccc1)c1ccccc1 | 298.15 | -3 | chloroform |  | 0 | 0
The Effect of Alkyl Substituents on Actinide and Lanthanide Extraction by Diglycolamide Compounds | Y Sasaki, Y Sugo, K Morita, KL Nash | 2015 | https://doi.org/10.1080/07366299.2015.1087209 | 1 | CCCCC(CC)CN(CC(CC)CCCC)C(=O)COCC(=O)N(CC(CC)CCCC)CC(CC)CCCC | T2EHDGA | 0.04013366 | chloroform | 1 | Th(IV) |  | Trace | HNO3 | 1 |  |  |  | 25 | 50 | 1 | 0.01241769 | NO | Figure 4 |  | 0 | CCCCC(CC)CN(CC(CC)CCCC)C(=O)COCC(=O)N(CC(CC)CCCC)CC(CC)CCCC | 298.15 | -1.905959 | chloroform |  | 0 | 0
The Effect of Alkyl Substituents on Actinide and Lanthanide Extraction by Diglycolamide Compounds | Y Sasaki, Y Sugo, K Morita, KL Nash | 2015 | https://doi.org/10.1080/07366299.2015.1087209 | 1 | CCCCC(CC)CN(CC(CC)CCCC)C(=O)COCC(=O)N(CC(CC)CCCC)CC(CC)CCCC | T2EHDGA | 0.09919533 | chloroform | 1 | Th(IV) |  | Trace | HNO3 | 1 |  |  |  | 25 | 50 | 1 | 0.09217608 | NO | Figure 4 |  | 0 | CCCCC(CC)CN(CC(CC)CCCC)C(=O)COCC(=O)N(CC(CC)CCCC)CC(CC)CCCC | 298.15 | -1.035382 | chloroform |  | 0 | 0
The Effect of Alkyl Substituents on Actinide and Lanthanide Extraction by Diglycolamide Compounds | Y Sasaki, Y Sugo, K Morita, KL Nash | 2015 | https://doi.org/10.1080/07366299.2015.1087209 | 1 | CCCCC(CC)CN(CC(CC)CCCC)C(=O)COCC(=O)N(CC(CC)CCCC)CC(CC)CCCC | T2EHDGA | 0.2003339 | chloroform | 1 | Th(IV) |  | Trace | HNO3 | 1 |  |  |  | 25 | 50 | 1 | 0.4134161 | NO | Figure 4 |  | 0 | CCCCC(CC)CN(CC(CC)CCCC)C(=O)COCC(=O)N(CC(CC)CCCC)CC(CC)CCCC | 298.15 | -0.3836127 | chloroform |  | 0 | 0
The Effect of Alkyl Substituents on Actinide and Lanthanide Extraction by Diglycolamide Compounds | Y Sasaki, Y Sugo, K Morita, KL Nash | 2015 | https://doi.org/10.1080/07366299.2015.1087209 | 1 | CCCCC(CC)CN(CC(CC)CCCC)C(=O)COCC(=O)N(CC(CC)CCCC)CC(CC)CCCC | T2EHDGA | 0.3000496 | chloroform | 1 | Th(IV) |  | Trace | HNO3 | 1 |  |  |  | 25 | 50 | 1 | 1.344286 | NO | Figure 4 |  | 0 | CCCCC(CC)CN(CC(CC)CCCC)C(=O)COCC(=O)N(CC(CC)CCCC)CC(CC)CCCC | 298.15 | 0.1284916 | chloroform |  | 0 | 0
The Effect of Alkyl Substituents on Actinide and Lanthanide Extraction by Diglycolamide Compounds | Y Sasaki, Y Sugo, K Morita, KL Nash | 2015 | https://doi.org/10.1080/07366299.2015.1087209 | 1 | CCCN(CCC)C(=O)COCC(=O)N(CCC)CCC | TPrDGA | 0.001988892 | 1,2-dichloroethane | 1 | Th(IV) |  | Trace | HNO3 | 1 |  |  |  | 25 | 50 | 1 | 0.1820319 | NO | Figure 4 |  | 0 | CCCN(CCC)C(=O)COCC(=O)N(CCC)CCC | 298.15 | -0.7398524 | 1,2-dichloroethane |  | 0 | 0
The Effect of Alkyl Substituents on Actinide and Lanthanide Extraction by Diglycolamide Compounds | Y Sasaki, Y Sugo, K Morita, KL Nash | 2015 | https://doi.org/10.1080/07366299.2015.1087209 | 1 | CCCN(CCC)C(=O)COCC(=O)N(CCC)CCC | TPrDGA | 0.003987443 | 1,2-dichloroethane | 1 | Th(IV) |  | Trace | HNO3 | 1 |  |  |  | 25 | 50 | 1 | 0.4635021 | NO | Figure 4 |  | 0 | CCCN(CCC)C(=O)COCC(=O)N(CCC)CCC | 298.15 | -0.3339483 | 1,2-dichloroethane |  | 0 | 0
The Effect of Alkyl Substituents on Actinide and Lanthanide Extraction by Diglycolamide Compounds | Y Sasaki, Y Sugo, K Morita, KL Nash | 2015 | https://doi.org/10.1080/07366299.2015.1087209 | 1 | CCCN(CCC)C(=O)COCC(=O)N(CCC)CCC | TPrDGA | 0.007930591 | 1,2-dichloroethane | 1 | Th(IV) |  | Trace | HNO3 | 1 |  |  |  | 25 | 50 | 1 | 0.9748323 | NO | Figure 4 |  | 0 | CCCN(CCC)C(=O)COCC(=O)N(CCC)CCC | 298.15 | -0.01107011 | 1,2-dichloroethane |  | 0 | 0
The Effect of Alkyl Substituents on Actinide and Lanthanide Extraction by Diglycolamide Compounds | Y Sasaki, Y Sugo, K Morita, KL Nash | 2015 | https://doi.org/10.1080/07366299.2015.1087209 | 1 | CCCCN(CCCC)C(=O)COCC(=O)N(CCCC)CCCC | TBDGA | 0.009920368 | 1,2-dichloroethane | 1 | Th(IV) |  | Trace | HNO3 | 1 |  |  |  | 25 | 50 | 1 | 2.645509 | NO | Figure 4 |  | 0 | CCCCN(CCCC)C(=O)COCC(=O)N(CCCC)CCCC | 298.15 | 0.4225092 | 1,2-dichloroethane |  | 0 | 0
The Effect of Alkyl Substituents on Actinide and Lanthanide Extraction by Diglycolamide Compounds | Y Sasaki, Y Sugo, K Morita, KL Nash | 2015 | https://doi.org/10.1080/07366299.2015.1087209 | 1 | CCCCN(CCCC)C(=O)COCC(=O)N(CCCC)CCCC | TBDGA | 0.02004857 | 1,2-dichloroethane | 1 | Th(IV) |  | Trace | HNO3 | 1 |  |  |  | 25 | 50 | 1 | 8.509211 | NO | Figure 4 |  | 0 | CCCCN(CCCC)C(=O)COCC(=O)N(CCCC)CCCC | 298.15 | 0.9298893 | 1,2-dichloroethane |  | 0 | 0
The Effect of Alkyl Substituents on Actinide and Lanthanide Extraction by Diglycolamide Compounds | Y Sasaki, Y Sugo, K Morita, KL Nash | 2015 | https://doi.org/10.1080/07366299.2015.1087209 | 1 | CCCCN(CCCC)C(=O)COCC(=O)N(CCCC)CCCC | TBDGA | 0.03987443 | 1,2-dichloroethane | 1 | Th(IV) |  | Trace | HNO3 | 1 |  |  |  | 25 | 50 | 1 | 23.58814 | NO | Figure 4 |  | 0 | CCCCN(CCCC)C(=O)COCC(=O)N(CCCC)CCCC | 298.15 | 1.372694 | 1,2-dichloroethane |  | 0 | 0
The Effect of Alkyl Substituents on Actinide and Lanthanide Extraction by Diglycolamide Compounds | Y Sasaki, Y Sugo, K Morita, KL Nash | 2015 | https://doi.org/10.1080/07366299.2015.1087209 | 1 | CCCCN(CCCC)C(=O)COCC(=O)N(CCCC)CCCC | TBDGA | 0.09920368 | 1,2-dichloroethane | 1 | Th(IV) |  | Trace | HNO3 | 1 |  |  |  | 25 | 50 | 1 | 49.61031 | NO | Figure 4 |  | 0 | CCCCN(CCCC)C(=O)COCC(=O)N(CCCC)CCCC | 298.15 | 1.695572 | 1,2-dichloroethane |  | 0 | 0
The Effect of Alkyl Substituents on Actinide and Lanthanide Extraction by Diglycolamide Compounds | Y Sasaki, Y Sugo, K Morita, KL Nash | 2015 | https://doi.org/10.1080/07366299.2015.1087209 | 1 | CCCCCN(CCCCC)C(=O)COCC(=O)N(CCCCC)CCCCC | TPDGA | 0.02004857 | 1,2-dichloroethane | 1 | Th(IV) |  | Trace | HNO3 | 1 |  |  |  | 25 | 50 | 1 | 5.564004 | NO | Figure 4 |  | 0 | CCCCCN(CCCCC)C(=O)COCC(=O)N(CCCCC)CCCCC | 298.15 | 0.7453875 | 1,2-dichloroethane |  | 0 | 0
The Effect of Alkyl Substituents on Actinide and Lanthanide Extraction by Diglycolamide Compounds | Y Sasaki, Y Sugo, K Morita, KL Nash | 2015 | https://doi.org/10.1080/07366299.2015.1087209 | 1 | CCCCCN(CCCCC)C(=O)COCC(=O)N(CCCCC)CCCCC | TPDGA | 0.0401945 | 1,2-dichloroethane | 1 | Th(IV) |  | Trace | HNO3 | 1 |  |  |  | 25 | 50 | 1 | 15.26087 | NO | Figure 4 |  | 0 | CCCCCN(CCCCC)C(=O)COCC(=O)N(CCCCC)CCCCC | 298.15 | 1.183579 | 1,2-dichloroethane |  | 0 | 0
The Effect of Alkyl Substituents on Actinide and Lanthanide Extraction by Diglycolamide Compounds | Y Sasaki, Y Sugo, K Morita, KL Nash | 2015 | https://doi.org/10.1080/07366299.2015.1087209 | 1 | CCCCCN(CCCCC)C(=O)COCC(=O)N(CCCCC)CCCCC | TPDGA | 0.09920368 | 1,2-dichloroethane | 1 | Th(IV) |  | Trace | HNO3 | 1 |  |  |  | 25 | 50 | 1 | 44.61147 | NO | Figure 4 |  | 0 | CCCCCN(CCCCC)C(=O)COCC(=O)N(CCCCC)CCCCC | 298.15 | 1.649446 | 1,2-dichloroethane |  | 0 | 0
The Effect of Alkyl Substituents on Actinide and Lanthanide Extraction by Diglycolamide Compounds | Y Sasaki, Y Sugo, K Morita, KL Nash | 2015 | https://doi.org/10.1080/07366299.2015.1087209 | 1 | CCCCCCN(CCCCCC)C(=O)COCC(=O)N(CCCCCC)CCCCCC | THDGA | 0.007994251 | 1,2-dichloroethane | 1 | Th(IV) |  | Trace | HNO3 | 1 |  |  |  | 25 | 50 | 1 | 1.017138 | NO | Figure 4 |  | 0 | CCCCCCN(CCCCCC)C(=O)COCC(=O)N(CCCCCC)CCCCCC | 298.15 | 0.007380074 | 1,2-dichloroethane |  | 0 | 0
The Effect of Alkyl Substituents on Actinide and Lanthanide Extraction by Diglycolamide Compounds | Y Sasaki, Y Sugo, K Morita, KL Nash | 2015 | https://doi.org/10.1080/07366299.2015.1087209 | 1 | CCCCCCN(CCCCCC)C(=O)COCC(=O)N(CCCCCC)CCCCCC | THDGA | 0.09920368 | 1,2-dichloroethane | 1 | Th(IV) |  | Trace | HNO3 | 1 |  |  |  | 25 | 50 | 1 | 37.63967 | NO | Figure 4 |  | 0 | CCCCCCN(CCCCCC)C(=O)COCC(=O)N(CCCCCC)CCCCCC | 298.15 | 1.575646 | 1,2-dichloroethane |  | 0 | 0
The Effect of Alkyl Substituents on Actinide and Lanthanide Extraction by Diglycolamide Compounds | Y Sasaki, Y Sugo, K Morita, KL Nash | 2015 | https://doi.org/10.1080/07366299.2015.1087209 | 1 | CCCCCCCCN(CCCCCCCC)C(=O)COCC(=O)N(CCCCCCCC)CCCCCCCC | TODGA | 0.01 | 1,2-dichloroethane | 1 | Th(IV) |  | Trace | HNO3 | 1 |  |  |  | 25 | 50 | 1 | 1.506761 | NO | Figure 4 |  | 0 | CCCCCCCCN(CCCCCCCC)C(=O)COCC(=O)N(CCCCCCCC)CCCCCCCC | 298.15 | 0.1780443 | 1,2-dichloroethane |  | 0 | 0
The Effect of Alkyl Substituents on Actinide and Lanthanide Extraction by Diglycolamide Compounds | Y Sasaki, Y Sugo, K Morita, KL Nash | 2015 | https://doi.org/10.1080/07366299.2015.1087209 | 1 | CCCCCCCCN(CCCCCCCC)C(=O)COCC(=O)N(CCCCCCCC)CCCCCCCC | TODGA | 0.02004857 | 1,2-dichloroethane | 1 | Th(IV) |  | Trace | HNO3 | 1 |  |  |  | 25 | 50 | 1 | 4.312075 | NO | Figure 4 |  | 0 | CCCCCCCCN(CCCCCCCC)C(=O)COCC(=O)N(CCCCCCCC)CCCCCCCC | 298.15 | 0.6346863 | 1,2-dichloroethane |  | 0 | 0
The Effect of Alkyl Substituents on Actinide and Lanthanide Extraction by Diglycolamide Compounds | Y Sasaki, Y Sugo, K Morita, KL Nash | 2015 | https://doi.org/10.1080/07366299.2015.1087209 | 1 | CCCCCCCCN(CCCCCCCC)C(=O)COCC(=O)N(CCCCCCCC)CCCCCCCC | TODGA | 0.03987443 | 1,2-dichloroethane | 1 | Th(IV) |  | Trace | HNO3 | 1 |  |  |  | 25 | 50 | 1 | 12.47214 | NO | Figure 4 |  | 0 | CCCCCCCCN(CCCCCCCC)C(=O)COCC(=O)N(CCCCCCCC)CCCCCCCC | 298.15 | 1.095941 | 1,2-dichloroethane |  | 0 | 0
The Effect of Alkyl Substituents on Actinide and Lanthanide Extraction by Diglycolamide Compounds | Y Sasaki, Y Sugo, K Morita, KL Nash | 2015 | https://doi.org/10.1080/07366299.2015.1087209 | 1 | CCCCCCCCN(CCCCCCCC)C(=O)COCC(=O)N(CCCCCCCC)CCCCCCCC | TODGA | 0.09920368 | 1,2-dichloroethane | 1 | Th(IV) |  | Trace | HNO3 | 1 |  |  |  | 25 | 50 | 1 | 36.07411 | NO | Figure 4 |  | 0 | CCCCCCCCN(CCCCCCCC)C(=O)COCC(=O)N(CCCCCCCC)CCCCCCCC | 298.15 | 1.557196 | 1,2-dichloroethane |  | 0 | 0
The Effect of Alkyl Substituents on Actinide and Lanthanide Extraction by Diglycolamide Compounds | Y Sasaki, Y Sugo, K Morita, KL Nash | 2015 | https://doi.org/10.1080/07366299.2015.1087209 | 1 | CCCCCCCCCCN(CCCCCCCCCC)C(=O)COCC(=O)N(CCCCCCCCCC)CCCCCCCCCC | TDDGA | 0.01 | 1,2-dichloroethane | 1 | Th(IV) |  | Trace | HNO3 | 1 |  |  |  | 25 | 50 | 1 | 1.522849 | NO | Figure 4 |  | 0 | CCCCCCCCCCN(CCCCCCCCCC)C(=O)COCC(=O)N(CCCCCCCCCC)CCCCCCCCCC | 298.15 | 0.1826568 | 1,2-dichloroethane |  | 0 | 0
The Effect of Alkyl Substituents on Actinide and Lanthanide Extraction by Diglycolamide Compounds | Y Sasaki, Y Sugo, K Morita, KL Nash | 2015 | https://doi.org/10.1080/07366299.2015.1087209 | 1 | CCCCCCCCCCN(CCCCCCCCCC)C(=O)COCC(=O)N(CCCCCCCCCC)CCCCCCCCCC | TDDGA | 0.02004857 | 1,2-dichloroethane | 1 | Th(IV) |  | Trace | HNO3 | 1 |  |  |  | 25 | 50 | 1 | 4.358117 | NO | Figure 4 |  | 0 | CCCCCCCCCCN(CCCCCCCCCC)C(=O)COCC(=O)N(CCCCCCCCCC)CCCCCCCCCC | 298.15 | 0.6392989 | 1,2-dichloroethane |  | 0 | 0
The Effect of Alkyl Substituents on Actinide and Lanthanide Extraction by Diglycolamide Compounds | Y Sasaki, Y Sugo, K Morita, KL Nash | 2015 | https://doi.org/10.1080/07366299.2015.1087209 | 1 | CCCCCCCCCCN(CCCCCCCCCC)C(=O)COCC(=O)N(CCCCCCCCCC)CCCCCCCCCC | TDDGA | 0.03987443 | 1,2-dichloroethane | 1 | Th(IV) |  | Trace | HNO3 | 1 |  |  |  | 25 | 50 | 1 | 11.95338 | NO | Figure 4 |  | 0 | CCCCCCCCCCN(CCCCCCCCCC)C(=O)COCC(=O)N(CCCCCCCCCC)CCCCCCCCCC | 298.15 | 1.077491 | 1,2-dichloroethane |  | 0 | 0
The Effect of Alkyl Substituents on Actinide and Lanthanide Extraction by Diglycolamide Compounds | Y Sasaki, Y Sugo, K Morita, KL Nash | 2015 | https://doi.org/10.1080/07366299.2015.1087209 | 1 | CCCCCCCCCCN(CCCCCCCCCC)C(=O)COCC(=O)N(CCCCCCCCCC)CCCCCCCCCC | TDDGA | 0.09920368 | 1,2-dichloroethane | 1 | Th(IV) |  | Trace | HNO3 | 1 |  |  |  | 25 | 50 | 1 | 34.57366 | NO | Figure 4 |  | 0 | CCCCCCCCCCN(CCCCCCCCCC)C(=O)COCC(=O)N(CCCCCCCCCC)CCCCCCCCCC | 298.15 | 1.538745 | 1,2-dichloroethane |  | 0 | 0
The Effect of Alkyl Substituents on Actinide and Lanthanide Extraction by Diglycolamide Compounds | Y Sasaki, Y Sugo, K Morita, KL Nash | 2015 | https://doi.org/10.1080/07366299.2015.1087209 | 1 | CCCCCCCCCCCCN(CCCCCCCCCCCC)C(=O)COCC(=O)N(CCCCCCCCCCCC)CCCCCCCCCCCC | TDdDGA | 0.009920368 | 1,2-dichloroethane | 1 | Th(IV) |  | Trace | HNO3 | 1 |  |  |  | 25 | 50 | 1 | 1.369403 | NO | Figure 4 |  | 0 | CCCCCCCCCCCCN(CCCCCCCCCCCC)C(=O)COCC(=O)N(CCCCCCCCCCCC)CCCCCCCCCCCC | 298.15 | 0.1365314 | 1,2-dichloroethane |  | 0 | 0
The Effect of Alkyl Substituents on Actinide and Lanthanide Extraction by Diglycolamide Compounds | Y Sasaki, Y Sugo, K Morita, KL Nash | 2015 | https://doi.org/10.1080/07366299.2015.1087209 | 1 | CCCCCCCCCCCCN(CCCCCCCCCCCC)C(=O)COCC(=O)N(CCCCCCCCCCCC)CCCCCCCCCCCC | TDdDGA | 0.02004857 | 1,2-dichloroethane | 1 | Th(IV) |  | Trace | HNO3 | 1 |  |  |  | 25 | 50 | 1 | 3.677038 | NO | Figure 4 |  | 0 | CCCCCCCCCCCCN(CCCCCCCCCCCC)C(=O)COCC(=O)N(CCCCCCCCCCCC)CCCCCCCCCCCC | 298.15 | 0.5654982 | 1,2-dichloroethane |  | 0 | 0
The Effect of Alkyl Substituents on Actinide and Lanthanide Extraction by Diglycolamide Compounds | Y Sasaki, Y Sugo, K Morita, KL Nash | 2015 | https://doi.org/10.1080/07366299.2015.1087209 | 1 | CCCCCCCCCCCCN(CCCCCCCCCCCC)C(=O)COCC(=O)N(CCCCCCCCCCCC)CCCCCCCCCCCC | TDdDGA | 0.05027926 | 1,2-dichloroethane | 1 | Th(IV) |  | Trace | HNO3 | 1 |  |  |  | 25 | 50 | 1 | 13.43473 | NO | Figure 4 |  | 0 | CCCCCCCCCCCCN(CCCCCCCCCCCC)C(=O)COCC(=O)N(CCCCCCCCCCCC)CCCCCCCCCCCC | 298.15 | 1.128229 | 1,2-dichloroethane |  | 0 | 0
The Effect of Alkyl Substituents on Actinide and Lanthanide Extraction by Diglycolamide Compounds | Y Sasaki, Y Sugo, K Morita, KL Nash | 2015 | https://doi.org/10.1080/07366299.2015.1087209 | 1 | CCCCCCCCCCCCN(CCCCCCCCCCCC)C(=O)COCC(=O)N(CCCCCCCCCCCC)CCCCCCCCCCCC | TDdDGA | 0.1 | 1,2-dichloroethane | 1 | Th(IV) |  | Trace | HNO3 | 1 |  |  |  | 25 | 50 | 1 | 26.51134 | NO | Figure 4 |  | 0 | CCCCCCCCCCCCN(CCCCCCCCCCCC)C(=O)COCC(=O)N(CCCCCCCCCCCC)CCCCCCCCCCCC | 298.15 | 1.423432 | 1,2-dichloroethane |  | 0 | 0
The Effect of Alkyl Substituents on Actinide and Lanthanide Extraction by Diglycolamide Compounds | Y Sasaki, Y Sugo, K Morita, KL Nash | 2015 | https://doi.org/10.1080/07366299.2015.1087209 | 1 | CN(C(=O)COCC(=O)N(C)c1ccccc1)c2ccccc2 | DMDPDGA | 0.09920368 | 1,2-dichloroethane | 1 | Th(IV) |  | Trace | HNO3 | 1 |  |  |  | 25 | 50 | 1 | 0.1352061 | NO | Figure 4 |  | 0 | CN(C(=O)COCC(=O)N(C)c1ccccc1)c1ccccc1 | 298.15 | -0.8690037 | 1,2-dichloroethane |  | 0 | 0
The Effect of Alkyl Substituents on Actinide and Lanthanide Extraction by Diglycolamide Compounds | Y Sasaki, Y Sugo, K Morita, KL Nash | 2015 | https://doi.org/10.1080/07366299.2015.1087209 | 1 | CN(C(=O)COCC(=O)N(C)c1ccccc1)c2ccccc2 | DMDPDGA | 0.2004857 | 1,2-dichloroethane | 1 | Th(IV) |  | Trace | HNO3 | 1 |  |  |  | 25 | 50 | 1 | 0.5099934 | NO | Figure 4 |  | 0 | CN(C(=O)COCC(=O)N(C)c1ccccc1)c1ccccc1 | 298.15 | -0.2924354 | 1,2-dichloroethane |  | 0 | 0
The Effect of Alkyl Substituents on Actinide and Lanthanide Extraction by Diglycolamide Compounds | Y Sasaki, Y Sugo, K Morita, KL Nash | 2015 | https://doi.org/10.1080/07366299.2015.1087209 | 1 | CN(C(=O)COCC(=O)N(C)c1ccccc1)c2ccccc2 | DMDPDGA | 0.3038358 | 1,2-dichloroethane | 1 | Th(IV) |  | Trace | HNO3 | 1 |  |  |  | 25 | 50 | 1 | 1.09564 | NO | Figure 4 |  | 0 | CN(C(=O)COCC(=O)N(C)c1ccccc1)c1ccccc1 | 298.15 | 0.0396679 | 1,2-dichloroethane |  | 0 | 0
The Effect of Alkyl Substituents on Actinide and Lanthanide Extraction by Diglycolamide Compounds | Y Sasaki, Y Sugo, K Morita, KL Nash | 2015 | https://doi.org/10.1080/07366299.2015.1087209 | 1 | CN(C(=O)COCC(=O)N(C)c1ccccc1)c2ccccc2 | DMDPDGA | 0.4987888 | 1,2-dichloroethane | 1 | Th(IV) |  | Trace | HNO3 | 1 |  |  |  | 25 | 50 | 1 | 3.237037 | NO | Figure 4 |  | 0 | CN(C(=O)COCC(=O)N(C)c1ccccc1)c1ccccc1 | 298.15 | 0.5101476 | 1,2-dichloroethane |  | 0 | 0
The Effect of Alkyl Substituents on Actinide and Lanthanide Extraction by Diglycolamide Compounds | Y Sasaki, Y Sugo, K Morita, KL Nash | 2015 | https://doi.org/10.1080/07366299.2015.1087209 | 1 | O=C(COCC(=O)N(c1ccccc1)c2ccccc2)N(c3ccccc3)c4ccccc4 | TPhDGA | 0.09920368 | 1,2-dichloroethane | 1 | Th(IV) |  | Trace | HNO3 | 1 |  |  |  | 25 | 50 | 1 | 0.003428115 | NO | Figure 4 |  | 0 | O=C(COCC(=O)N(c1ccccc1)c1ccccc1)N(c1ccccc1)c1ccccc1 | 298.15 | -2.464945 | 1,2-dichloroethane |  | 0 | 0
The Effect of Alkyl Substituents on Actinide and Lanthanide Extraction by Diglycolamide Compounds | Y Sasaki, Y Sugo, K Morita, KL Nash | 2015 | https://doi.org/10.1080/07366299.2015.1087209 | 1 | CCCCC(CC)CN(CC(CC)CCCC)C(=O)COCC(=O)N(CC(CC)CCCC)CC(CC)CCCC | T2EHDGA | 0.02004857 | 1,2-dichloroethane | 1 | Th(IV) |  | Trace | HNO3 | 1 |  |  |  | 25 | 50 | 1 | 3.638192 | NO | Figure 4 |  | 0 | CCCCC(CC)CN(CC(CC)CCCC)C(=O)COCC(=O)N(CC(CC)CCCC)CC(CC)CCCC | 298.15 | 0.5608856 | 1,2-dichloroethane |  | 0 | 0
The Effect of Alkyl Substituents on Actinide and Lanthanide Extraction by Diglycolamide Compounds | Y Sasaki, Y Sugo, K Morita, KL Nash | 2015 | https://doi.org/10.1080/07366299.2015.1087209 | 1 | CCCCC(CC)CN(CC(CC)CCCC)C(=O)COCC(=O)N(CC(CC)CCCC)CC(CC)CCCC | T2EHDGA | 0.03987443 | 1,2-dichloroethane | 1 | Th(IV) |  | Trace | HNO3 | 1 |  |  |  | 25 | 50 | 1 | 8.155284 | NO | Figure 4 |  | 0 | CCCCC(CC)CN(CC(CC)CCCC)C(=O)COCC(=O)N(CC(CC)CCCC)CC(CC)CCCC | 298.15 | 0.9114391 | 1,2-dichloroethane |  | 0 | 0
The Effect of Alkyl Substituents on Actinide and Lanthanide Extraction by Diglycolamide Compounds | Y Sasaki, Y Sugo, K Morita, KL Nash | 2015 | https://doi.org/10.1080/07366299.2015.1087209 | 1 | CCCCC(CC)CN(CC(CC)CCCC)C(=O)COCC(=O)N(CC(CC)CCCC)CC(CC)CCCC | T2EHDGA | 0.09920368 | 1,2-dichloroethane | 1 | Th(IV) |  | Trace | HNO3 | 1 |  |  |  | 25 | 50 | 1 | 27.08051 | NO | Figure 4 |  | 0 | CCCCC(CC)CN(CC(CC)CCCC)C(=O)COCC(=O)N(CC(CC)CCCC)CC(CC)CCCC | 298.15 | 1.432657 | 1,2-dichloroethane |  | 0 | 0
The Effect of Alkyl Substituents on Actinide and Lanthanide Extraction by Diglycolamide Compounds | Y Sasaki, Y Sugo, K Morita, KL Nash | 2015 | https://doi.org/10.1080/07366299.2015.1087209 | 1 | CCCCC(CC)CN(CC(CC)CCCC)C(=O)COCC(=O)N(CC(CC)CCCC)CC(CC)CCCC | T2EHDGA | 0.2004857 | 1,2-dichloroethane | 1 | Th(IV) |  | Trace | HNO3 | 1 |  |  |  | 25 | 50 | 1 | 52.87462 | NO | Figure 4 |  | 0 | CCCCC(CC)CN(CC(CC)CCCC)C(=O)COCC(=O)N(CC(CC)CCCC)CC(CC)CCCC | 298.15 | 1.723247 | 1,2-dichloroethane |  | 0 | 0
The Effect of Alkyl Substituents on Actinide and Lanthanide Extraction by Diglycolamide Compounds | Y Sasaki, Y Sugo, K Morita, KL Nash | 2015 | https://doi.org/10.1080/07366299.2015.1087209 | 1 | CCCCCN(CCCCC)C(=O)COCC(=O)N(CCCCC)CCCCC | TPDGA | 0.01 | n-dodecane | 1 | Th(IV) |  | Trace | HNO3 | 1 |  |  |  | 25 | 50 | 1 | 0.08431251 | NO | Figure 4 |  | 0 | CCCCCN(CCCCC)C(=O)COCC(=O)N(CCCCC)CCCCC | 298.15 | -1.074108 | n-dodecane |  | 0 | 0
The Effect of Alkyl Substituents on Actinide and Lanthanide Extraction by Diglycolamide Compounds | Y Sasaki, Y Sugo, K Morita, KL Nash | 2015 | https://doi.org/10.1080/07366299.2015.1087209 | 1 | CCCCCN(CCCCC)C(=O)COCC(=O)N(CCCCC)CCCCC | TPDGA | 0.02000037 | n-dodecane | 1 | Th(IV) |  | Trace | HNO3 | 1 |  |  |  | 25 | 50 | 1 | 1.137129 | NO | Figure 4 |  | 0 | CCCCCN(CCCCC)C(=O)COCC(=O)N(CCCCC)CCCCC | 298.15 | 0.0558097 | n-dodecane |  | 0 | 0
The Effect of Alkyl Substituents on Actinide and Lanthanide Extraction by Diglycolamide Compounds | Y Sasaki, Y Sugo, K Morita, KL Nash | 2015 | https://doi.org/10.1080/07366299.2015.1087209 | 1 | CCCCCN(CCCCC)C(=O)COCC(=O)N(CCCCC)CCCCC | TPDGA | 0.04000149 | n-dodecane | 1 | Th(IV) |  | Trace | HNO3 | 1 |  |  |  | 25 | 50 | 1 | 3.547013 | NO | Figure 4 |  | 0 | CCCCCN(CCCCC)C(=O)COCC(=O)N(CCCCC)CCCCC | 298.15 | 0.5498628 | n-dodecane |  | 0 | 0
The Effect of Alkyl Substituents on Actinide and Lanthanide Extraction by Diglycolamide Compounds | Y Sasaki, Y Sugo, K Morita, KL Nash | 2015 | https://doi.org/10.1080/07366299.2015.1087209 | 1 | CCCCCCN(CCCCCC)C(=O)COCC(=O)N(CCCCCC)CCCCCC | THDGA | 0.009920642 | n-dodecane | 1 | Th(IV) |  | Trace | HNO3 | 1 |  |  |  | 25 | 50 | 1 | 0.1108743 | NO | Figure 4 |  | 0 | CCCCCCN(CCCCCC)C(=O)COCC(=O)N(CCCCCC)CCCCCC | 298.15 | -0.9551693 | n-dodecane |  | 0 | 0
The Effect of Alkyl Substituents on Actinide and Lanthanide Extraction by Diglycolamide Compounds | Y Sasaki, Y Sugo, K Morita, KL Nash | 2015 | https://doi.org/10.1080/07366299.2015.1087209 | 1 | CCCCCCN(CCCCCC)C(=O)COCC(=O)N(CCCCCC)CCCCCC | THDGA | 0.01984165 | n-dodecane | 1 | Th(IV) |  | Trace | HNO3 | 1 |  |  |  | 25 | 50 | 1 | 1.374523 | NO | Figure 4 |  | 0 | CCCCCCN(CCCCCC)C(=O)COCC(=O)N(CCCCCC)CCCCCC | 298.15 | 0.1381519 | n-dodecane |  | 0 | 0
The Effect of Alkyl Substituents on Actinide and Lanthanide Extraction by Diglycolamide Compounds | Y Sasaki, Y Sugo, K Morita, KL Nash | 2015 | https://doi.org/10.1080/07366299.2015.1087209 | 1 | CCCCCCN(CCCCCC)C(=O)COCC(=O)N(CCCCCC)CCCCCC | THDGA | 0.03968404 | n-dodecane | 1 | Th(IV) |  | Trace | HNO3 | 1 |  |  |  | 25 | 50 | 1 | 10.83345 | NO | Figure 4 |  | 0 | CCCCCCN(CCCCCC)C(=O)COCC(=O)N(CCCCCC)CCCCCC | 298.15 | 1.034767 | n-dodecane |  | 0 | 0
The Effect of Alkyl Substituents on Actinide and Lanthanide Extraction by Diglycolamide Compounds | Y Sasaki, Y Sugo, K Morita, KL Nash | 2015 | https://doi.org/10.1080/07366299.2015.1087209 | 1 | CCCCCCCCN(CCCCCCCC)C(=O)COCC(=O)N(CCCCCCCC)CCCCCCCC | TODGA | 0.008733262 | n-dodecane | 1 | Th(IV) |  | Trace | HNO3 | 1 |  |  |  | 25 | 50 | 1 | 0.03592132 | NO | Figure 4 |  | 0 | CCCCCCCCN(CCCCCCCC)C(=O)COCC(=O)N(CCCCCCCC)CCCCCCCC | 298.15 | -1.444648 | n-dodecane |  | 0 | 0
The Effect of Alkyl Substituents on Actinide and Lanthanide Extraction by Diglycolamide Compounds | Y Sasaki, Y Sugo, K Morita, KL Nash | 2015 | https://doi.org/10.1080/07366299.2015.1087209 | 1 | CCCCCCCCN(CCCCCCCC)C(=O)COCC(=O)N(CCCCCCCC)CCCCCCCC | TODGA | 0.01719072 | n-dodecane | 1 | Th(IV) |  | Trace | HNO3 | 1 |  |  |  | 25 | 50 | 1 | 0.4050441 | NO | Figure 4 |  | 0 | CCCCCCCCN(CCCCCCCC)C(=O)COCC(=O)N(CCCCCCCC)CCCCCCCC | 298.15 | -0.3924977 | n-dodecane |  | 0 | 0
The Effect of Alkyl Substituents on Actinide and Lanthanide Extraction by Diglycolamide Compounds | Y Sasaki, Y Sugo, K Morita, KL Nash | 2015 | https://doi.org/10.1080/07366299.2015.1087209 | 1 | CCCCCCCCN(CCCCCCCC)C(=O)COCC(=O)N(CCCCCCCC)CCCCCCCC | TODGA | 0.0436655 | n-dodecane | 1 | Th(IV) |  | Trace | HNO3 | 1 |  |  |  | 25 | 50 | 1 | 8.413508 | NO | Figure 4 |  | 0 | CCCCCCCCN(CCCCCCCC)C(=O)COCC(=O)N(CCCCCCCC)CCCCCCCC | 298.15 | 0.9249771 | n-dodecane |  | 0 | 0
The Effect of Alkyl Substituents on Actinide and Lanthanide Extraction by Diglycolamide Compounds | Y Sasaki, Y Sugo, K Morita, KL Nash | 2015 | https://doi.org/10.1080/07366299.2015.1087209 | 1 | CCCCCCCCCCN(CCCCCCCCCC)C(=O)COCC(=O)N(CCCCCCCCCC)CCCCCCCCCC | TDDGA | 0.01 | n-dodecane | 1 | Th(IV) |  | Trace | HNO3 | 1 |  |  |  | 25 | 50 | 1 | 0.06082478 | NO | Figure 4 |  | 0 | CCCCCCCCCCN(CCCCCCCCCC)C(=O)COCC(=O)N(CCCCCCCCCC)CCCCCCCCCC | 298.15 | -1.215919 | n-dodecane |  | 0 | 0
The Effect of Alkyl Substituents on Actinide and Lanthanide Extraction by Diglycolamide Compounds | Y Sasaki, Y Sugo, K Morita, KL Nash | 2015 | https://doi.org/10.1080/07366299.2015.1087209 | 1 | CCCCCCCCCCN(CCCCCCCCCC)C(=O)COCC(=O)N(CCCCCCCCCC)CCCCCCCCCC | TDDGA | 0.02000037 | n-dodecane | 1 | Th(IV) |  | Trace | HNO3 | 1 |  |  |  | 25 | 50 | 1 | 0.7004541 | NO | Figure 4 |  | 0 | CCCCCCCCCCN(CCCCCCCCCC)C(=O)COCC(=O)N(CCCCCCCCCC)CCCCCCCCCC | 298.15 | -0.1546203 | n-dodecane |  | 0 | 0
The Effect of Alkyl Substituents on Actinide and Lanthanide Extraction by Diglycolamide Compounds | Y Sasaki, Y Sugo, K Morita, KL Nash | 2015 | https://doi.org/10.1080/07366299.2015.1087209 | 1 | CCCCCCCCCCN(CCCCCCCCCC)C(=O)COCC(=O)N(CCCCCCCCCC)CCCCCCCCCC | TDDGA | 0.04000149 | n-dodecane | 1 | Th(IV) |  | Trace | HNO3 | 1 |  |  |  | 25 | 50 | 1 | 4.814211 | NO | Figure 4 |  | 0 | CCCCCCCCCCN(CCCCCCCCCC)C(=O)COCC(=O)N(CCCCCCCCCC)CCCCCCCCCC | 298.15 | 0.6825252 | n-dodecane |  | 0 | 0
The Effect of Alkyl Substituents on Actinide and Lanthanide Extraction by Diglycolamide Compounds | Y Sasaki, Y Sugo, K Morita, KL Nash | 2015 | https://doi.org/10.1080/07366299.2015.1087209 | 1 | CCCCCCCCCCCCN(CCCCCCCCCCCC)C(=O)COCC(=O)N(CCCCCCCCCCCC)CCCCCCCCCCCC | TDdDGA | 0.007936956 | n-dodecane | 1 | Th(IV) |  | Trace | HNO3 | 1 |  |  |  | 25 | 50 | 1 | 0.03199131 | NO | Figure 4 |  | 0 | CCCCCCCCCCCCN(CCCCCCCCCCCC)C(=O)COCC(=O)N(CCCCCCCCCCCC)CCCCCCCCCCCC | 298.15 | -1.494968 | n-dodecane |  | 0 | 0
The Effect of Alkyl Substituents on Actinide and Lanthanide Extraction by Diglycolamide Compounds | Y Sasaki, Y Sugo, K Morita, KL Nash | 2015 | https://doi.org/10.1080/07366299.2015.1087209 | 1 | CCCCCCCCCCCCN(CCCCCCCCCCCC)C(=O)COCC(=O)N(CCCCCCCCCCCC)CCCCCCCCCCCC | TDdDGA | 0.02000037 | n-dodecane | 1 | Th(IV) |  | Trace | HNO3 | 1 |  |  |  | 25 | 50 | 1 | 0.7540526 | NO | Figure 4 |  | 0 | CCCCCCCCCCCCN(CCCCCCCCCCCC)C(=O)COCC(=O)N(CCCCCCCCCCCC)CCCCCCCCCCCC | 298.15 | -0.1225984 | n-dodecane |  | 0 | 0
The Effect of Alkyl Substituents on Actinide and Lanthanide Extraction by Diglycolamide Compounds | Y Sasaki, Y Sugo, K Morita, KL Nash | 2015 | https://doi.org/10.1080/07366299.2015.1087209 | 1 | CCCCCCCCCCCCN(CCCCCCCCCCCC)C(=O)COCC(=O)N(CCCCCCCCCCCC)CCCCCCCCCCCC | TDdDGA | 0.04000149 | n-dodecane | 1 | Th(IV) |  | Trace | HNO3 | 1 |  |  |  | 25 | 50 | 1 | 4.713853 | NO | Figure 4 |  | 0 | CCCCCCCCCCCCN(CCCCCCCCCCCC)C(=O)COCC(=O)N(CCCCCCCCCCCC)CCCCCCCCCCCC | 298.15 | 0.673376 | n-dodecane |  | 0 | 0
The Effect of Alkyl Substituents on Actinide and Lanthanide Extraction by Diglycolamide Compounds | Y Sasaki, Y Sugo, K Morita, KL Nash | 2015 | https://doi.org/10.1080/07366299.2015.1087209 | 1 | CCCCCCCCCCCCN(CCCCCCCCCCCC)C(=O)COCC(=O)N(CCCCCCCCCCCC)CCCCCCCCCCCC | TDdDGA | 0.1 | n-dodecane | 1 | Th(IV) |  | Trace | HNO3 | 1 |  |  |  | 25 | 50 | 1 | 28.55135 | NO | Figure 4 |  | 0 | CCCCCCCCCCCCN(CCCCCCCCCCCC)C(=O)COCC(=O)N(CCCCCCCCCCCC)CCCCCCCCCCCC | 298.15 | 1.455627 | n-dodecane |  | 0 | 0
The Effect of Alkyl Substituents on Actinide and Lanthanide Extraction by Diglycolamide Compounds | Y Sasaki, Y Sugo, K Morita, KL Nash | 2015 | https://doi.org/10.1080/07366299.2015.1087209 | 1 | CCCCC(CC)CN(CC(CC)CCCC)C(=O)COCC(=O)N(CC(CC)CCCC)CC(CC)CCCC | T2EHDGA | 0.02000037 | n-dodecane | 1 | Th(IV) |  | Trace | HNO3 | 1 |  |  |  | 25 | 50 | 1 | 0.01755019 | NO | Figure 4 |  | 0 | CCCCC(CC)CN(CC(CC)CCCC)C(=O)COCC(=O)N(CC(CC)CCCC)CC(CC)CCCC | 298.15 | -1.755718 | n-dodecane |  | 0 | 0
The Effect of Alkyl Substituents on Actinide and Lanthanide Extraction by Diglycolamide Compounds | Y Sasaki, Y Sugo, K Morita, KL Nash | 2015 | https://doi.org/10.1080/07366299.2015.1087209 | 1 | CCCCC(CC)CN(CC(CC)CCCC)C(=O)COCC(=O)N(CC(CC)CCCC)CC(CC)CCCC | T2EHDGA | 0.04000149 | n-dodecane | 1 | Th(IV) |  | Trace | HNO3 | 1 |  |  |  | 25 | 50 | 1 | 0.134021 | NO | Figure 4 |  | 0 | CCCCC(CC)CN(CC(CC)CCCC)C(=O)COCC(=O)N(CC(CC)CCCC)CC(CC)CCCC | 298.15 | -0.8728271 | n-dodecane |  | 0 | 0
The Effect of Alkyl Substituents on Actinide and Lanthanide Extraction by Diglycolamide Compounds | Y Sasaki, Y Sugo, K Morita, KL Nash | 2015 | https://doi.org/10.1080/07366299.2015.1087209 | 1 | CCCCC(CC)CN(CC(CC)CCCC)C(=O)COCC(=O)N(CC(CC)CCCC)CC(CC)CCCC | T2EHDGA | 0.09920642 | n-dodecane | 1 | Th(IV) |  | Trace | HNO3 | 1 |  |  |  | 25 | 50 | 1 | 2.327449 | NO | Figure 4 |  | 0 | CCCCC(CC)CN(CC(CC)CCCC)C(=O)COCC(=O)N(CC(CC)CCCC)CC(CC)CCCC | 298.15 | 0.3668801 | n-dodecane |  | 0 | 0
The Effect of Alkyl Substituents on Actinide and Lanthanide Extraction by Diglycolamide Compounds | Y Sasaki, Y Sugo, K Morita, KL Nash | 2015 | https://doi.org/10.1080/07366299.2015.1087209 | 1 | CCCCC(CC)CN(CC(CC)CCCC)C(=O)COCC(=O)N(CC(CC)CCCC)CC(CC)CCCC | T2EHDGA | 0.2000037 | n-dodecane | 1 | Th(IV) |  | Trace | HNO3 | 1 |  |  |  | 25 | 50 | 1 | 10.27765 | NO | Figure 4 |  | 0 | CCCCC(CC)CN(CC(CC)CCCC)C(=O)COCC(=O)N(CC(CC)CCCC)CC(CC)CCCC | 298.15 | 1.011894 | n-dodecane |  | 0 | 0
The Effect of Alkyl Substituents on Actinide and Lanthanide Extraction by Diglycolamide Compounds | Y Sasaki, Y Sugo, K Morita, KL Nash | 2015 | https://doi.org/10.1080/07366299.2015.1087209 | 1 | CCCCN(CCCC)C(=O)COCC(=O)N(CCCC)CCCC | TBDGA | 0.001979113 | nitrobenzene | 1 | Th(IV) |  | Trace | HNO3 | 1 |  |  |  | 25 | 50 | 1 | 3.65371 | NO | Figure 4 |  | 0 | CCCCN(CCCC)C(=O)COCC(=O)N(CCCC)CCCC | 298.15 | 0.5627341 | nitrobenzene |  | 0 | 0
The Effect of Alkyl Substituents on Actinide and Lanthanide Extraction by Diglycolamide Compounds | Y Sasaki, Y Sugo, K Morita, KL Nash | 2015 | https://doi.org/10.1080/07366299.2015.1087209 | 1 | CCCCN(CCCC)C(=O)COCC(=O)N(CCCC)CCCC | TBDGA | 0.0050391 | nitrobenzene | 1 | Th(IV) |  | Trace | HNO3 | 1 |  |  |  | 25 | 50 | 1 | 16.17341 | NO | Figure 4 |  | 0 | CCCCN(CCCC)C(=O)COCC(=O)N(CCCC)CCCC | 298.15 | 1.208801 | nitrobenzene |  | 0 | 0
The Effect of Alkyl Substituents on Actinide and Lanthanide Extraction by Diglycolamide Compounds | Y Sasaki, Y Sugo, K Morita, KL Nash | 2015 | https://doi.org/10.1080/07366299.2015.1087209 | 1 | CCCCN(CCCC)C(=O)COCC(=O)N(CCCC)CCCC | TBDGA | 0.009972947 | nitrobenzene | 1 | Th(IV) |  | Trace | HNO3 | 1 |  |  |  | 25 | 50 | 1 | 37.49471 | NO | Figure 4 |  | 0 | CCCCN(CCCC)C(=O)COCC(=O)N(CCCC)CCCC | 298.15 | 1.57397 | nitrobenzene |  | 0 | 0
The Effect of Alkyl Substituents on Actinide and Lanthanide Extraction by Diglycolamide Compounds | Y Sasaki, Y Sugo, K Morita, KL Nash | 2015 | https://doi.org/10.1080/07366299.2015.1087209 | 1 | CCCCN(CCCC)C(=O)COCC(=O)N(CCCC)CCCC | TBDGA | 0.009972947 | nitrobenzene | 1 | Th(IV) |  | Trace | HNO3 | 1 |  |  |  | 25 | 50 | 1 | 39.99999 | NO | Figure 4 |  | 0 | CCCCN(CCCC)C(=O)COCC(=O)N(CCCC)CCCC | 298.15 | 1.60206 | nitrobenzene |  | 0 | 0
The Effect of Alkyl Substituents on Actinide and Lanthanide Extraction by Diglycolamide Compounds | Y Sasaki, Y Sugo, K Morita, KL Nash | 2015 | https://doi.org/10.1080/07366299.2015.1087209 | 1 | CCCCN(CCCC)C(=O)COCC(=O)N(CCCC)CCCC | TBDGA | 0.001 | nitrobenzene | 1 | Th(IV) |  | Trace | HNO3 | 1 |  |  |  | 25 | 50 | 1 | 0.8711138 | NO | Figure 4 |  | 0 | CCCCN(CCCC)C(=O)COCC(=O)N(CCCC)CCCC | 298.15 | -0.05992509 | nitrobenzene |  | 0 | 0
The Effect of Alkyl Substituents on Actinide and Lanthanide Extraction by Diglycolamide Compounds | Y Sasaki, Y Sugo, K Morita, KL Nash | 2015 | https://doi.org/10.1080/07366299.2015.1087209 | 1 | CCCCCN(CCCCC)C(=O)COCC(=O)N(CCCCC)CCCCC | TPDGA | 0.001995262 | nitrobenzene | 1 | Th(IV) |  | Trace | HNO3 | 1 |  |  |  | 25 | 50 | 1 | 1.717982 | NO | Figure 4 |  | 0 | CCCCCN(CCCCC)C(=O)COCC(=O)N(CCCCC)CCCCC | 298.15 | 0.2350187 | nitrobenzene |  | 0 | 0
The Effect of Alkyl Substituents on Actinide and Lanthanide Extraction by Diglycolamide Compounds | Y Sasaki, Y Sugo, K Morita, KL Nash | 2015 | https://doi.org/10.1080/07366299.2015.1087209 | 1 | CCCCCN(CCCCC)C(=O)COCC(=O)N(CCCCC)CCCCC | TPDGA | 0.003981072 | nitrobenzene | 1 | Th(IV) |  | Trace | HNO3 | 1 |  |  |  | 25 | 50 | 1 | 5.999152 | NO | Figure 4 |  | 0 | CCCCCN(CCCCC)C(=O)COCC(=O)N(CCCCC)CCCCC | 298.15 | 0.7780899 | nitrobenzene |  | 0 | 0
The Effect of Alkyl Substituents on Actinide and Lanthanide Extraction by Diglycolamide Compounds | Y Sasaki, Y Sugo, K Morita, KL Nash | 2015 | https://doi.org/10.1080/07366299.2015.1087209 | 1 | CCCCCN(CCCCC)C(=O)COCC(=O)N(CCCCC)CCCCC | TPDGA | 0.009972947 | nitrobenzene | 1 | Th(IV) |  | Trace | HNO3 | 1 |  |  |  | 25 | 50 | 1 | 17.44107 | NO | Figure 4 |  | 0 | CCCCCN(CCCCC)C(=O)COCC(=O)N(CCCCC)CCCCC | 298.15 | 1.241573 | nitrobenzene |  | 0 | 0
The Effect of Alkyl Substituents on Actinide and Lanthanide Extraction by Diglycolamide Compounds | Y Sasaki, Y Sugo, K Morita, KL Nash | 2015 | https://doi.org/10.1080/07366299.2015.1087209 | 1 | CCCCCN(CCCCC)C(=O)COCC(=O)N(CCCCC)CCCCC | TPDGA | 0.01989865 | nitrobenzene | 1 | Th(IV) |  | Trace | HNO3 | 1 |  |  |  | 25 | 50 | 1 | 49.09206 | NO | Figure 4 |  | 0 | CCCCCN(CCCCC)C(=O)COCC(=O)N(CCCCC)CCCCC | 298.15 | 1.691011 | nitrobenzene |  | 0 | 0
The Effect of Alkyl Substituents on Actinide and Lanthanide Extraction by Diglycolamide Compounds | Y Sasaki, Y Sugo, K Morita, KL Nash | 2015 | https://doi.org/10.1080/07366299.2015.1087209 | 1 | CCCCCCN(CCCCCC)C(=O)COCC(=O)N(CCCCCC)CCCCCC | THDGA | 0.001979113 | nitrobenzene | 1 | Th(IV) |  | Trace | HNO3 | 1 |  |  |  | 25 | 50 | 1 | 2.425669 | NO | Figure 4 |  | 0 | CCCCCCN(CCCCCC)C(=O)COCC(=O)N(CCCCCC)CCCCCC | 298.15 | 0.3848315 | nitrobenzene |  | 0 | 0
The Effect of Alkyl Substituents on Actinide and Lanthanide Extraction by Diglycolamide Compounds | Y Sasaki, Y Sugo, K Morita, KL Nash | 2015 | https://doi.org/10.1080/07366299.2015.1087209 | 1 | CCCCCCN(CCCCCC)C(=O)COCC(=O)N(CCCCCC)CCCCCC | THDGA | 0.003981072 | nitrobenzene | 1 | Th(IV) |  | Trace | HNO3 | 1 |  |  |  | 25 | 50 | 1 | 7.052037 | NO | Figure 4 |  | 0 | CCCCCCN(CCCCCC)C(=O)COCC(=O)N(CCCCCC)CCCCCC | 298.15 | 0.8483146 | nitrobenzene |  | 0 | 0
The Effect of Alkyl Substituents on Actinide and Lanthanide Extraction by Diglycolamide Compounds | Y Sasaki, Y Sugo, K Morita, KL Nash | 2015 | https://doi.org/10.1080/07366299.2015.1087209 | 1 | CCCCCCN(CCCCCC)C(=O)COCC(=O)N(CCCCCC)CCCCCC | THDGA | 0.009892228 | nitrobenzene | 1 | Th(IV) |  | Trace | HNO3 | 1 |  |  |  | 25 | 50 | 1 | 24.89244 | NO | Figure 4 |  | 0 | CCCCCCN(CCCCCC)C(=O)COCC(=O)N(CCCCCC)CCCCCC | 298.15 | 1.396067 | nitrobenzene |  | 0 | 0
The Effect of Alkyl Substituents on Actinide and Lanthanide Extraction by Diglycolamide Compounds | Y Sasaki, Y Sugo, K Morita, KL Nash | 2015 | https://doi.org/10.1080/07366299.2015.1087209 | 1 | CCCCCCCCN(CCCCCCCC)C(=O)COCC(=O)N(CCCCCCCC)CCCCCCCC | TODGA | 0.003981072 | nitrobenzene | 1 | Th(IV) |  | Trace | HNO3 | 1 |  |  |  | 25 | 50 | 1 | 0.8433929 | NO | Figure 4 |  | 0 | CCCCCCCCN(CCCCCCCC)C(=O)COCC(=O)N(CCCCCCCC)CCCCCCCC | 298.15 | -0.07397004 | nitrobenzene |  | 0 | 0
The Effect of Alkyl Substituents on Actinide and Lanthanide Extraction by Diglycolamide Compounds | Y Sasaki, Y Sugo, K Morita, KL Nash | 2015 | https://doi.org/10.1080/07366299.2015.1087209 | 1 | CCCCCCCCN(CCCCCCCC)C(=O)COCC(=O)N(CCCCCCCC)CCCCCCCC | TODGA | 0.009972947 | nitrobenzene | 1 | Th(IV) |  | Trace | HNO3 | 1 |  |  |  | 25 | 50 | 1 | 9.233276 | NO | Figure 4 |  | 0 | CCCCCCCCN(CCCCCCCC)C(=O)COCC(=O)N(CCCCCCCC)CCCCCCCC | 298.15 | 0.9653558 | nitrobenzene |  | 0 | 0
The Effect of Alkyl Substituents on Actinide and Lanthanide Extraction by Diglycolamide Compounds | Y Sasaki, Y Sugo, K Morita, KL Nash | 2015 | https://doi.org/10.1080/07366299.2015.1087209 | 1 | CCCCCCCCN(CCCCCCCC)C(=O)COCC(=O)N(CCCCCCCC)CCCCCCCC | TODGA | 0.02006102 | nitrobenzene | 1 | Th(IV) |  | Trace | HNO3 | 1 |  |  |  | 25 | 50 | 1 | 33.30212 | NO | Figure 4 |  | 0 | CCCCCCCCN(CCCCCCCC)C(=O)COCC(=O)N(CCCCCCCC)CCCCCCCC | 298.15 | 1.522472 | nitrobenzene |  | 0 | 0
The Effect of Alkyl Substituents on Actinide and Lanthanide Extraction by Diglycolamide Compounds | Y Sasaki, Y Sugo, K Morita, KL Nash | 2015 | https://doi.org/10.1080/07366299.2015.1087209 | 1 | CCCCCCCCN(CCCCCCCC)C(=O)COCC(=O)N(CCCCCCCC)CCCCCCCC | TODGA | 0.02006102 | nitrobenzene | 1 | Th(IV) |  | Trace | HNO3 | 1 |  |  |  | 25 | 50 | 1 | 40.43352 | NO | Figure 4 |  | 0 | CCCCCCCCN(CCCCCCCC)C(=O)COCC(=O)N(CCCCCCCC)CCCCCCCC | 298.15 | 1.606742 | nitrobenzene |  | 0 | 0
The Effect of Alkyl Substituents on Actinide and Lanthanide Extraction by Diglycolamide Compounds | Y Sasaki, Y Sugo, K Morita, KL Nash | 2015 | https://doi.org/10.1080/07366299.2015.1087209 | 1 | CCCCCCCCCCN(CCCCCCCCCC)C(=O)COCC(=O)N(CCCCCCCCCC)CCCCCCCCCC | TDDGA | 0.009972947 | nitrobenzene | 1 | Th(IV) |  | Trace | HNO3 | 1 |  |  |  | 25 | 50 | 1 | 2.131335 | NO | Figure 4 |  | 0 | CCCCCCCCCCN(CCCCCCCCCC)C(=O)COCC(=O)N(CCCCCCCCCC)CCCCCCCCCC | 298.15 | 0.3286517 | nitrobenzene |  | 0 | 0
The Effect of Alkyl Substituents on Actinide and Lanthanide Extraction by Diglycolamide Compounds | Y Sasaki, Y Sugo, K Morita, KL Nash | 2015 | https://doi.org/10.1080/07366299.2015.1087209 | 1 | CCCCCCCCCCN(CCCCCCCCCC)C(=O)COCC(=O)N(CCCCCCCCCC)CCCCCCCCCC | TDDGA | 0.03970302 | nitrobenzene | 1 | Th(IV) |  | Trace | HNO3 | 1 |  |  |  | 25 | 50 | 1 | 9.640119 | NO | Figure 4 |  | 0 | CCCCCCCCCCN(CCCCCCCCCC)C(=O)COCC(=O)N(CCCCCCCCCC)CCCCCCCCCC | 298.15 | 0.9840824 | nitrobenzene |  | 0 | 0
The Effect of Alkyl Substituents on Actinide and Lanthanide Extraction by Diglycolamide Compounds | Y Sasaki, Y Sugo, K Morita, KL Nash | 2015 | https://doi.org/10.1080/07366299.2015.1087209 | 1 | CCCCCCCCCCN(CCCCCCCCCC)C(=O)COCC(=O)N(CCCCCCCCCC)CCCCCCCCCC | TDDGA | 0.09945968 | nitrobenzene | 1 | Th(IV) |  | Trace | HNO3 | 1 |  |  |  | 25 | 50 | 1 | 19.42627 | NO | Figure 4 |  | 0 | CCCCCCCCCCN(CCCCCCCCCC)C(=O)COCC(=O)N(CCCCCCCCCC)CCCCCCCCCC | 298.15 | 1.28839 | nitrobenzene |  | 0 | 0
The Effect of Alkyl Substituents on Actinide and Lanthanide Extraction by Diglycolamide Compounds | Y Sasaki, Y Sugo, K Morita, KL Nash | 2015 | https://doi.org/10.1080/07366299.2015.1087209 | 1 | CCCCCCCCCCCCN(CCCCCCCCCCCC)C(=O)COCC(=O)N(CCCCCCCCCCCC)CCCCCCCCCCCC | TDdDGA | 0.004013557 | nitrobenzene | 1 | Th(IV) |  | Trace | HNO3 | 1 |  |  |  | 25 | 50 | 1 | 5.048746 | NO | Figure 4 |  | 0 | CCCCCCCCCCCCN(CCCCCCCCCCCC)C(=O)COCC(=O)N(CCCCCCCCCCCC)CCCCCCCCCCCC | 298.15 | 0.7031835 | nitrobenzene |  | 0 | 0
The Effect of Alkyl Substituents on Actinide and Lanthanide Extraction by Diglycolamide Compounds | Y Sasaki, Y Sugo, K Morita, KL Nash | 2015 | https://doi.org/10.1080/07366299.2015.1087209 | 1 | CCCCCCCCCCCCN(CCCCCCCCCCCC)C(=O)COCC(=O)N(CCCCCCCCCCCC)CCCCCCCCCCCC | TDdDGA | 0.009972947 | nitrobenzene | 1 | Th(IV) |  | Trace | HNO3 | 1 |  |  |  | 25 | 50 | 1 | 10.9714 | NO | Figure 4 |  | 0 | CCCCCCCCCCCCN(CCCCCCCCCCCC)C(=O)COCC(=O)N(CCCCCCCCCCCC)CCCCCCCCCCCC | 298.15 | 1.040262 | nitrobenzene |  | 0 | 0
The Effect of Alkyl Substituents on Actinide and Lanthanide Extraction by Diglycolamide Compounds | Y Sasaki, Y Sugo, K Morita, KL Nash | 2015 | https://doi.org/10.1080/07366299.2015.1087209 | 1 | CCCCCCCCCCCCN(CCCCCCCCCCCC)C(=O)COCC(=O)N(CCCCCCCCCCCC)CCCCCCCCCCCC | TDdDGA | 0.02006102 | nitrobenzene | 1 | Th(IV) |  | Trace | HNO3 | 1 |  |  |  | 25 | 50 | 1 | 49.62413 | NO | Figure 4 |  | 0 | CCCCCCCCCCCCN(CCCCCCCCCCCC)C(=O)COCC(=O)N(CCCCCCCCCCCC)CCCCCCCCCCCC | 298.15 | 1.695693 | nitrobenzene |  | 0 | 0
The Effect of Alkyl Substituents on Actinide and Lanthanide Extraction by Diglycolamide Compounds | Y Sasaki, Y Sugo, K Morita, KL Nash | 2015 | https://doi.org/10.1080/07366299.2015.1087209 | 1 | CN(C(=O)COCC(=O)N(C)c1ccccc1)c2ccccc2 | DMDPDGA | 0.02006102 | nitrobenzene | 1 | Th(IV) |  | Trace | HNO3 | 1 |  |  |  | 25 | 50 | 1 | 0.2467869 | NO | Figure 4 |  | 0 | CN(C(=O)COCC(=O)N(C)c1ccccc1)c1ccccc1 | 298.15 | -0.6076779 | nitrobenzene |  | 0 | 0
The Effect of Alkyl Substituents on Actinide and Lanthanide Extraction by Diglycolamide Compounds | Y Sasaki, Y Sugo, K Morita, KL Nash | 2015 | https://doi.org/10.1080/07366299.2015.1087209 | 1 | CN(C(=O)COCC(=O)N(C)c1ccccc1)c2ccccc2 | DMDPDGA | 0.04035361 | nitrobenzene | 1 | Th(IV) |  | Trace | HNO3 | 1 |  |  |  | 25 | 50 | 1 | 0.5479792 | NO | Figure 4 |  | 0 | CN(C(=O)COCC(=O)N(C)c1ccccc1)c1ccccc1 | 298.15 | -0.261236 | nitrobenzene |  | 0 | 0
The Effect of Alkyl Substituents on Actinide and Lanthanide Extraction by Diglycolamide Compounds | Y Sasaki, Y Sugo, K Morita, KL Nash | 2015 | https://doi.org/10.1080/07366299.2015.1087209 | 1 | CN(C(=O)COCC(=O)N(C)c1ccccc1)c2ccccc2 | DMDPDGA | 0.09945968 | nitrobenzene | 1 | Th(IV) |  | Trace | HNO3 | 1 |  |  |  | 25 | 50 | 1 | 1.430312 | NO | Figure 4 |  | 0 | CN(C(=O)COCC(=O)N(C)c1ccccc1)c1ccccc1 | 298.15 | 0.1554307 | nitrobenzene |  | 0 | 0
The Effect of Alkyl Substituents on Actinide and Lanthanide Extraction by Diglycolamide Compounds | Y Sasaki, Y Sugo, K Morita, KL Nash | 2015 | https://doi.org/10.1080/07366299.2015.1087209 | 1 | CN(C(=O)COCC(=O)N(C)c1ccccc1)c2ccccc2 | DMDPDGA | 0.2000675 | nitrobenzene | 1 | Th(IV) |  | Trace | HNO3 | 1 |  |  |  | 25 | 50 | 1 | 2.672799 | NO | Figure 4 |  | 0 | CN(C(=O)COCC(=O)N(C)c1ccccc1)c1ccccc1 | 298.15 | 0.4269663 | nitrobenzene |  | 0 | 0
The Effect of Alkyl Substituents on Actinide and Lanthanide Extraction by Diglycolamide Compounds | Y Sasaki, Y Sugo, K Morita, KL Nash | 2015 | https://doi.org/10.1080/07366299.2015.1087209 | 1 | O=C(COCC(=O)N(c1ccccc1)c2ccccc2)N(c3ccccc3)c4ccccc4 | TPhDGA | 0.02006102 | nitrobenzene | 1 | Th(IV) |  | Trace | HNO3 | 1 |  |  |  | 25 | 50 | 1 | 37.49471 | NO | Figure 4 |  | 0 | O=C(COCC(=O)N(c1ccccc1)c1ccccc1)N(c1ccccc1)c1ccccc1 | 298.15 | 1.57397 | nitrobenzene |  | 0 | 0
The Effect of Alkyl Substituents on Actinide and Lanthanide Extraction by Diglycolamide Compounds | Y Sasaki, Y Sugo, K Morita, KL Nash | 2015 | https://doi.org/10.1080/07366299.2015.1087209 | 1 | CCCCC(CC)CN(CC(CC)CCCC)C(=O)COCC(=O)N(CC(CC)CCCC)CC(CC)CCCC | T2EHDGA | 0.02006102 | nitrobenzene | 1 | Th(IV) |  | Trace | HNO3 | 1 |  |  |  | 25 | 50 | 1 | 3.65371 | NO | Figure 4 |  | 0 | CCCCC(CC)CN(CC(CC)CCCC)C(=O)COCC(=O)N(CC(CC)CCCC)CC(CC)CCCC | 298.15 | 0.5627341 | nitrobenzene |  | 0 | 0
The Effect of Alkyl Substituents on Actinide and Lanthanide Extraction by Diglycolamide Compounds | Y Sasaki, Y Sugo, K Morita, KL Nash | 2015 | https://doi.org/10.1080/07366299.2015.1087209 | 1 | CCCCC(CC)CN(CC(CC)CCCC)C(=O)COCC(=O)N(CC(CC)CCCC)CC(CC)CCCC | T2EHDGA | 0.04002699 | nitrobenzene | 1 | Th(IV) |  | Trace | HNO3 | 1 |  |  |  | 25 | 50 | 1 | 13.03673 | NO | Figure 4 |  | 0 | CCCCC(CC)CN(CC(CC)CCCC)C(=O)COCC(=O)N(CC(CC)CCCC)CC(CC)CCCC | 298.15 | 1.115169 | nitrobenzene |  | 0 | 0
The Effect of Alkyl Substituents on Actinide and Lanthanide Extraction by Diglycolamide Compounds | Y Sasaki, Y Sugo, K Morita, KL Nash | 2015 | https://doi.org/10.1080/07366299.2015.1087209 | 1 | CCCCC(CC)CN(CC(CC)CCCC)C(=O)COCC(=O)N(CC(CC)CCCC)CC(CC)CCCC | T2EHDGA | 0.09945968 | nitrobenzene | 1 | Th(IV) |  | Trace | HNO3 | 1 |  |  |  | 25 | 50 | 1 | 25.71061 | NO | Figure 4 |  | 0 | CCCCC(CC)CN(CC(CC)CCCC)C(=O)COCC(=O)N(CC(CC)CCCC)CC(CC)CCCC | 298.15 | 1.410112 | nitrobenzene |  | 0 | 0
The Effect of Alkyl Substituents on Actinide and Lanthanide Extraction by Diglycolamide Compounds | Y Sasaki, Y Sugo, K Morita, KL Nash | 2015 | https://doi.org/10.1080/07366299.2015.1087209 | 1 | CCCCN(CCCC)C(=O)COCC(=O)N(CCCC)CCCC | TBDGA | 0.01 | 1-octanol | 1 | Th(IV) |  | Trace | HNO3 | 1 |  |  |  | 25 | 50 | 1 | 3.598113 | NO | Figure 4 |  | 0 | CCCCN(CCCC)C(=O)COCC(=O)N(CCCC)CCCC | 298.15 | 0.5560748 | 1-octanol |  | 0 | 0
The Effect of Alkyl Substituents on Actinide and Lanthanide Extraction by Diglycolamide Compounds | Y Sasaki, Y Sugo, K Morita, KL Nash | 2015 | https://doi.org/10.1080/07366299.2015.1087209 | 1 | CCCCN(CCCC)C(=O)COCC(=O)N(CCCC)CCCC | TBDGA | 0.01996886 | 1-octanol | 1 | Th(IV) |  | Trace | HNO3 | 1 |  |  |  | 25 | 50 | 1 | 9.682362 | NO | Figure 4 |  | 0 | CCCCN(CCCC)C(=O)COCC(=O)N(CCCC)CCCC | 298.15 | 0.9859813 | 1-octanol |  | 0 | 0
The Effect of Alkyl Substituents on Actinide and Lanthanide Extraction by Diglycolamide Compounds | Y Sasaki, Y Sugo, K Morita, KL Nash | 2015 | https://doi.org/10.1080/07366299.2015.1087209 | 1 | CCCCN(CCCC)C(=O)COCC(=O)N(CCCC)CCCC | TBDGA | 0.03987555 | 1-octanol | 1 | Th(IV) |  | Trace | HNO3 | 1 |  |  |  | 25 | 50 | 1 | 21.69944 | NO | Figure 4 |  | 0 | CCCCN(CCCC)C(=O)COCC(=O)N(CCCC)CCCC | 298.15 | 1.336449 | 1-octanol |  | 0 | 0
The Effect of Alkyl Substituents on Actinide and Lanthanide Extraction by Diglycolamide Compounds | Y Sasaki, Y Sugo, K Morita, KL Nash | 2015 | https://doi.org/10.1080/07366299.2015.1087209 | 1 | CCCCCN(CCCCC)C(=O)COCC(=O)N(CCCCC)CCCCC | TPDGA | 0.01996886 | 1-octanol | 1 | Th(IV) |  | Trace | HNO3 | 1 |  |  |  | 25 | 50 | 1 | 5.902392 | NO | Figure 4 |  | 0 | CCCCCN(CCCCC)C(=O)COCC(=O)N(CCCCC)CCCCC | 298.15 | 0.771028 | 1-octanol |  | 0 | 0
The Effect of Alkyl Substituents on Actinide and Lanthanide Extraction by Diglycolamide Compounds | Y Sasaki, Y Sugo, K Morita, KL Nash | 2015 | https://doi.org/10.1080/07366299.2015.1087209 | 1 | CCCCCN(CCCCC)C(=O)COCC(=O)N(CCCCC)CCCCC | TPDGA | 0.03987555 | 1-octanol | 1 | Th(IV) |  | Trace | HNO3 | 1 |  |  |  | 25 | 50 | 1 | 11.25646 | NO | Figure 4 |  | 0 | CCCCCN(CCCCC)C(=O)COCC(=O)N(CCCCC)CCCCC | 298.15 | 1.051402 | 1-octanol |  | 0 | 0
The Effect of Alkyl Substituents on Actinide and Lanthanide Extraction by Diglycolamide Compounds | Y Sasaki, Y Sugo, K Morita, KL Nash | 2015 | https://doi.org/10.1080/07366299.2015.1087209 | 1 | CCCCCN(CCCCC)C(=O)COCC(=O)N(CCCCC)CCCCC | TPDGA | 0.1 | 1-octanol | 1 | Th(IV) |  | Trace | HNO3 | 1 |  |  |  | 25 | 50 | 1 | 31.96487 | NO | Figure 4 |  | 0 | CCCCCN(CCCCC)C(=O)COCC(=O)N(CCCCC)CCCCC | 298.15 | 1.504673 | 1-octanol |  | 0 | 0
The Effect of Alkyl Substituents on Actinide and Lanthanide Extraction by Diglycolamide Compounds | Y Sasaki, Y Sugo, K Morita, KL Nash | 2015 | https://doi.org/10.1080/07366299.2015.1087209 | 1 | CCCCCCN(CCCCCC)C(=O)COCC(=O)N(CCCCCC)CCCCCC | THDGA | 0.009918967 | 1-octanol | 1 | Th(IV) |  | Trace | HNO3 | 1 |  |  |  | 25 | 50 | 1 | 0.622863 | NO | Figure 4 |  | 0 | CCCCCCN(CCCCCC)C(=O)COCC(=O)N(CCCCCC)CCCCCC | 298.15 | -0.2056075 | 1-octanol |  | 0 | 0
The Effect of Alkyl Substituents on Actinide and Lanthanide Extraction by Diglycolamide Compounds | Y Sasaki, Y Sugo, K Morita, KL Nash | 2015 | https://doi.org/10.1080/07366299.2015.1087209 | 1 | CCCCCCN(CCCCCC)C(=O)COCC(=O)N(CCCCCC)CCCCCC | THDGA | 0.03955243 | 1-octanol | 1 | Th(IV) |  | Trace | HNO3 | 1 |  |  |  | 25 | 50 | 1 | 4.510302 | NO | Figure 4 |  | 0 | CCCCCCN(CCCCCC)C(=O)COCC(=O)N(CCCCCC)CCCCCC | 298.15 | 0.6542056 | 1-octanol |  | 0 | 0
The Effect of Alkyl Substituents on Actinide and Lanthanide Extraction by Diglycolamide Compounds | Y Sasaki, Y Sugo, K Morita, KL Nash | 2015 | https://doi.org/10.1080/07366299.2015.1087209 | 1 | CCCCCCN(CCCCCC)C(=O)COCC(=O)N(CCCCCC)CCCCCC | THDGA | 0.09918967 | 1-octanol | 1 | Th(IV) |  | Trace | HNO3 | 1 |  |  |  | 25 | 50 | 1 | 34.83823 | NO | Figure 4 |  | 0 | CCCCCCN(CCCCCC)C(=O)COCC(=O)N(CCCCCC)CCCCCC | 298.15 | 1.542056 | 1-octanol |  | 0 | 0
The Effect of Alkyl Substituents on Actinide and Lanthanide Extraction by Diglycolamide Compounds | Y Sasaki, Y Sugo, K Morita, KL Nash | 2015 | https://doi.org/10.1080/07366299.2015.1087209 | 1 | CCCCC(CC)CN(CC(CC)CCCC)C(=O)COCC(=O)N(CC(CC)CCCC)CC(CC)CCCC | T2EHDGA | 0.001996886 | 1-octanol | 1 | Th(IV) |  | Trace | HNO3 | 1 |  |  |  | 25 | 50 | 1 | 0.06364119 | NO | Figure 4 |  | 0 | CCCCC(CC)CN(CC(CC)CCCC)C(=O)COCC(=O)N(CC(CC)CCCC)CC(CC)CCCC | 298.15 | -1.196262 | 1-octanol |  | 0 | 0
The Effect of Alkyl Substituents on Actinide and Lanthanide Extraction by Diglycolamide Compounds | Y Sasaki, Y Sugo, K Morita, KL Nash | 2015 | https://doi.org/10.1080/07366299.2015.1087209 | 1 | CCCCC(CC)CN(CC(CC)CCCC)C(=O)COCC(=O)N(CC(CC)CCCC)CC(CC)CCCC | T2EHDGA | 0.004020132 | 1-octanol | 1 | Th(IV) |  | Trace | HNO3 | 1 |  |  |  | 25 | 50 | 1 | 0.2365003 | NO | Figure 4 |  | 0 | CCCCC(CC)CN(CC(CC)CCCC)C(=O)COCC(=O)N(CC(CC)CCCC)CC(CC)CCCC | 298.15 | -0.6261682 | 1-octanol |  | 0 | 0
The Effect of Alkyl Substituents on Actinide and Lanthanide Extraction by Diglycolamide Compounds | Y Sasaki, Y Sugo, K Morita, KL Nash | 2015 | https://doi.org/10.1080/07366299.2015.1087209 | 1 | CCCCCCCCN(CCCCCCCC)C(=O)COCC(=O)N(CCCCCCCC)CCCCCCCC | TODGA | 0.01 | 1-octanol | 1 | Th(IV) |  | Trace | HNO3 | 1 |  |  |  | 25 | 50 | 1 | 0.8509549 | NO | Figure 4 |  | 0 | CCCCCCCCN(CCCCCCCC)C(=O)COCC(=O)N(CCCCCCCC)CCCCCCCC | 298.15 | -0.07009346 | 1-octanol |  | 0 | 0
The Effect of Alkyl Substituents on Actinide and Lanthanide Extraction by Diglycolamide Compounds | Y Sasaki, Y Sugo, K Morita, KL Nash | 2015 | https://doi.org/10.1080/07366299.2015.1087209 | 1 | CCCCCCCCN(CCCCCCCC)C(=O)COCC(=O)N(CCCCCCCC)CCCCCCCC | TODGA | 0.01996886 | 1-octanol | 1 | Th(IV) |  | Trace | HNO3 | 1 |  |  |  | 25 | 50 | 1 | 2.012511 | NO | Figure 4 |  | 0 | CCCCCCCCN(CCCCCCCC)C(=O)COCC(=O)N(CCCCCCCC)CCCCCCCC | 298.15 | 0.3037383 | 1-octanol |  | 0 | 0
The Effect of Alkyl Substituents on Actinide and Lanthanide Extraction by Diglycolamide Compounds | Y Sasaki, Y Sugo, K Morita, KL Nash | 2015 | https://doi.org/10.1080/07366299.2015.1087209 | 1 | CCCCCCCCN(CCCCCCCC)C(=O)COCC(=O)N(CCCCCCCC)CCCCCCCC | TODGA | 0.01996886 | 1-octanol | 1 | Th(IV) |  | Trace | HNO3 | 1 |  |  |  | 25 | 50 | 1 | 2.932849 | NO | Figure 4 |  | 0 | CCCCCCCCN(CCCCCCCC)C(=O)COCC(=O)N(CCCCCCCC)CCCCCCCC | 298.15 | 0.4672897 | 1-octanol |  | 0 | 0
The Effect of Alkyl Substituents on Actinide and Lanthanide Extraction by Diglycolamide Compounds | Y Sasaki, Y Sugo, K Morita, KL Nash | 2015 | https://doi.org/10.1080/07366299.2015.1087209 | 1 | CCCCCCCCN(CCCCCCCC)C(=O)COCC(=O)N(CCCCCCCC)CCCCCCCC | TODGA | 0.03987555 | 1-octanol | 1 | Th(IV) |  | Trace | HNO3 | 1 |  |  |  | 25 | 50 | 1 | 5.077004 | NO | Figure 4 |  | 0 | CCCCCCCCN(CCCCCCCC)C(=O)COCC(=O)N(CCCCCCCC)CCCCCCCC | 298.15 | 0.7056075 | 1-octanol |  | 0 | 0
The Effect of Alkyl Substituents on Actinide and Lanthanide Extraction by Diglycolamide Compounds | Y Sasaki, Y Sugo, K Morita, KL Nash | 2015 | https://doi.org/10.1080/07366299.2015.1087209 | 1 | CCCCCCCCCCN(CCCCCCCCCC)C(=O)COCC(=O)N(CCCCCCCCCC)CCCCCCCCCC | TDDGA | 0.01 | 1-octanol | 1 | Th(IV) |  | Trace | HNO3 | 1 |  |  |  | 25 | 50 | 1 | 0.4915739 | NO | Figure 4 |  | 0 | CCCCCCCCCCN(CCCCCCCCCC)C(=O)COCC(=O)N(CCCCCCCCCC)CCCCCCCCCC | 298.15 | -0.3084112 | 1-octanol |  | 0 | 0
The Effect of Alkyl Substituents on Actinide and Lanthanide Extraction by Diglycolamide Compounds | Y Sasaki, Y Sugo, K Morita, KL Nash | 2015 | https://doi.org/10.1080/07366299.2015.1087209 | 1 | CCCCCCCCCCN(CCCCCCCCCC)C(=O)COCC(=O)N(CCCCCCCCCC)CCCCCCCCCC | TDDGA | 0.01996886 | 1-octanol | 1 | Th(IV) |  | Trace | HNO3 | 1 |  |  |  | 25 | 50 | 1 | 1.411019 | NO | Figure 4 |  | 0 | CCCCCCCCCCN(CCCCCCCCCC)C(=O)COCC(=O)N(CCCCCCCCCC)CCCCCCCCCC | 298.15 | 0.1495327 | 1-octanol |  | 0 | 0
The Effect of Alkyl Substituents on Actinide and Lanthanide Extraction by Diglycolamide Compounds | Y Sasaki, Y Sugo, K Morita, KL Nash | 2015 | https://doi.org/10.1080/07366299.2015.1087209 | 1 | CCCCCCCCCCN(CCCCCCCCCC)C(=O)COCC(=O)N(CCCCCCCCCC)CCCCCCCCCC | TDDGA | 0.03987555 | 1-octanol | 1 | Th(IV) |  | Trace | HNO3 | 1 |  |  |  | 25 | 50 | 1 | 7.724146 | NO | Figure 4 |  | 0 | CCCCCCCCCCN(CCCCCCCCCC)C(=O)COCC(=O)N(CCCCCCCCCC)CCCCCCCCCC | 298.15 | 0.8878505 | 1-octanol |  | 0 | 0
The Effect of Alkyl Substituents on Actinide and Lanthanide Extraction by Diglycolamide Compounds | Y Sasaki, Y Sugo, K Morita, KL Nash | 2015 | https://doi.org/10.1080/07366299.2015.1087209 | 1 | CCCCCCCCCCN(CCCCCCCCCC)C(=O)COCC(=O)N(CCCCCCCCCC)CCCCCCCCCC | TDDGA | 0.03987555 | 1-octanol | 1 | Th(IV) |  | Trace | HNO3 | 1 |  |  |  | 25 | 50 | 1 | 10 | NO | Figure 4 |  | 0 | CCCCCCCCCCN(CCCCCCCCCC)C(=O)COCC(=O)N(CCCCCCCCCC)CCCCCCCCCC | 298.15 | 1 | 1-octanol |  | 0 | 0
The Effect of Alkyl Substituents on Actinide and Lanthanide Extraction by Diglycolamide Compounds | Y Sasaki, Y Sugo, K Morita, KL Nash | 2015 | https://doi.org/10.1080/07366299.2015.1087209 | 1 | CCCCCCCCCCN(CCCCCCCCCC)C(=O)COCC(=O)N(CCCCCCCCCC)CCCCCCCCCC | TDDGA | 0.1 | 1-octanol | 1 | Th(IV) |  | Trace | HNO3 | 1 |  |  |  | 25 | 50 | 1 | 29.32849 | NO | Figure 4 |  | 0 | CCCCCCCCCCN(CCCCCCCCCC)C(=O)COCC(=O)N(CCCCCCCCCC)CCCCCCCCCC | 298.15 | 1.46729 | 1-octanol |  | 0 | 0
The Effect of Alkyl Substituents on Actinide and Lanthanide Extraction by Diglycolamide Compounds | Y Sasaki, Y Sugo, K Morita, KL Nash | 2015 | https://doi.org/10.1080/07366299.2015.1087209 | 1 | CCCCCCCCCCCCN(CCCCCCCCCCCC)C(=O)COCC(=O)N(CCCCCCCCCCCC)CCCCCCCCCCCC | TDdDGA | 0.01 | 1-octanol | 1 | Th(IV) |  | Trace | HNO3 | 1 |  |  |  | 25 | 50 | 1 | 1.089891 | NO | Figure 4 |  | 0 | CCCCCCCCCCCCN(CCCCCCCCCCCC)C(=O)COCC(=O)N(CCCCCCCCCCCC)CCCCCCCCCCCC | 298.15 | 0.03738318 | 1-octanol |  | 0 | 0
The Effect of Alkyl Substituents on Actinide and Lanthanide Extraction by Diglycolamide Compounds | Y Sasaki, Y Sugo, K Morita, KL Nash | 2015 | https://doi.org/10.1080/07366299.2015.1087209 | 1 | CCCCCCCCCCCCN(CCCCCCCCCCCC)C(=O)COCC(=O)N(CCCCCCCCCCCC)CCCCCCCCCCCC | TDdDGA | 0.01996886 | 1-octanol | 1 | Th(IV) |  | Trace | HNO3 | 1 |  |  |  | 25 | 50 | 1 | 4.006856 | NO | Figure 4 |  | 0 | CCCCCCCCCCCCN(CCCCCCCCCCCC)C(=O)COCC(=O)N(CCCCCCCCCCCC)CCCCCCCCCCCC | 298.15 | 0.6028037 | 1-octanol |  | 0 | 0
The Effect of Alkyl Substituents on Actinide and Lanthanide Extraction by Diglycolamide Compounds | Y Sasaki, Y Sugo, K Morita, KL Nash | 2015 | https://doi.org/10.1080/07366299.2015.1087209 | 1 | CCCCCCCCCCCCN(CCCCCCCCCCCC)C(=O)COCC(=O)N(CCCCCCCCCCCC)CCCCCCCCCCCC | TDdDGA | 0.03987555 | 1-octanol | 1 | Th(IV) |  | Trace | HNO3 | 1 |  |  |  | 25 | 50 | 1 | 14.57308 | NO | Figure 4 |  | 0 | CCCCCCCCCCCCN(CCCCCCCCCCCC)C(=O)COCC(=O)N(CCCCCCCCCCCC)CCCCCCCCCCCC | 298.15 | 1.163551 | 1-octanol |  | 0 | 0
The Effect of Alkyl Substituents on Actinide and Lanthanide Extraction by Diglycolamide Compounds | Y Sasaki, Y Sugo, K Morita, KL Nash | 2015 | https://doi.org/10.1080/07366299.2015.1087209 | 1 | CCCCC(CC)CN(CC(CC)CCCC)C(=O)COCC(=O)N(CC(CC)CCCC)CC(CC)CCCC | T2EHDGA | 0.01996886 | 1-octanol | 1 | Th(IV) |  | Trace | HNO3 | 1 |  |  |  | 25 | 50 | 1 | 0.7241242 | NO | Figure 4 |  | 0 | CCCCC(CC)CN(CC(CC)CCCC)C(=O)COCC(=O)N(CC(CC)CCCC)CC(CC)CCCC | 298.15 | -0.1401869 | 1-octanol |  | 0 | 0
The Effect of Alkyl Substituents on Actinide and Lanthanide Extraction by Diglycolamide Compounds | Y Sasaki, Y Sugo, K Morita, KL Nash | 2015 | https://doi.org/10.1080/07366299.2015.1087209 | 1 | CCCCC(CC)CN(CC(CC)CCCC)C(=O)COCC(=O)N(CC(CC)CCCC)CC(CC)CCCC | T2EHDGA | 0.03987555 | 1-octanol | 1 | Th(IV) |  | Trace | HNO3 | 1 |  |  |  | 25 | 50 | 1 | 1.886692 | NO | Figure 4 |  | 0 | CCCCC(CC)CN(CC(CC)CCCC)C(=O)COCC(=O)N(CC(CC)CCCC)CC(CC)CCCC | 298.15 | 0.2757009 | 1-octanol |  | 0 | 0
The Effect of Alkyl Substituents on Actinide and Lanthanide Extraction by Diglycolamide Compounds | Y Sasaki, Y Sugo, K Morita, KL Nash | 2015 | https://doi.org/10.1080/07366299.2015.1087209 | 1 | CCCCC(CC)CN(CC(CC)CCCC)C(=O)COCC(=O)N(CC(CC)CCCC)CC(CC)CCCC | T2EHDGA | 0.09918967 | 1-octanol | 1 | Th(IV) |  | Trace | HNO3 | 1 |  |  |  | 25 | 50 | 1 | 8.151076 | NO | Figure 4 |  | 0 | CCCCC(CC)CN(CC(CC)CCCC)C(=O)COCC(=O)N(CC(CC)CCCC)CC(CC)CCCC | 298.15 | 0.911215 | 1-octanol |  | 0 | 0
The Effect of Alkyl Substituents on Actinide and Lanthanide Extraction by Diglycolamide Compounds | Y Sasaki, Y Sugo, K Morita, KL Nash | 2015 | https://doi.org/10.1080/07366299.2015.1087209 | 1 | CCCCC(CC)CN(CC(CC)CCCC)C(=O)COCC(=O)N(CC(CC)CCCC)CC(CC)CCCC | T2EHDGA | 0.1996886 | 1-octanol | 1 | Th(IV) |  | Trace | HNO3 | 1 |  |  |  | 25 | 50 | 1 | 19.69666 | NO | Figure 4 |  | 0 | CCCCC(CC)CN(CC(CC)CCCC)C(=O)COCC(=O)N(CC(CC)CCCC)CC(CC)CCCC | 298.15 | 1.294393 | 1-octanol |  | 0 | 0
The Effect of Alkyl Substituents on Actinide and Lanthanide Extraction by Diglycolamide Compounds | Y Sasaki, Y Sugo, K Morita, KL Nash | 2015 | https://doi.org/10.1080/07366299.2015.1087209 | 1 | CCCCC(CC)CN(CC(CC)CCCC)C(=O)COCC(=O)N(CC(CC)CCCC)CC(CC)CCCC | T2EHDGA | 0.2999382 | 1-octanol | 1 | Th(IV) |  | Trace | HNO3 | 1 |  |  |  | 25 | 50 | 1 | 28.7041 | NO | Figure 4 |  | 0 | CCCCC(CC)CN(CC(CC)CCCC)C(=O)COCC(=O)N(CC(CC)CCCC)CC(CC)CCCC | 298.15 | 1.457944 | 1-octanol |  | 0 | 0
The Effect of Alkyl Substituents on Actinide and Lanthanide Extraction by Diglycolamide Compounds | Y Sasaki, Y Sugo, K Morita, KL Nash | 2015 | https://doi.org/10.1080/07366299.2015.1087209 | 1 | CCCCN(CCCC)C(=O)COCC(=O)N(CCCC)CCCC | TBDGA | 0.02000675 | toluene | 1 | Th(IV) |  | Trace | HNO3 | 1 |  |  |  | 25 | 50 | 1 | 0.06077261 | NO | Figure 4 |  | 0 | CCCCN(CCCC)C(=O)COCC(=O)N(CCCC)CCCC | 298.15 | -1.216292 | toluene |  | 0 | 0
The Effect of Alkyl Substituents on Actinide and Lanthanide Extraction by Diglycolamide Compounds | Y Sasaki, Y Sugo, K Morita, KL Nash | 2015 | https://doi.org/10.1080/07366299.2015.1087209 | 1 | CCCCN(CCCC)C(=O)COCC(=O)N(CCCC)CCCC | TBDGA | 0.04002699 | toluene | 1 | Th(IV) |  | Trace | HNO3 | 1 |  |  |  | 25 | 50 | 1 | 0.33374 | NO | Figure 4 |  | 0 | CCCCN(CCCC)C(=O)COCC(=O)N(CCCC)CCCC | 298.15 | -0.4765918 | toluene |  | 0 | 0
The Effect of Alkyl Substituents on Actinide and Lanthanide Extraction by Diglycolamide Compounds | Y Sasaki, Y Sugo, K Morita, KL Nash | 2015 | https://doi.org/10.1080/07366299.2015.1087209 | 1 | CCCCN(CCCC)C(=O)COCC(=O)N(CCCC)CCCC | TBDGA | 0.1 | toluene | 1 | Th(IV) |  | Trace | HNO3 | 1 |  |  |  | 25 | 50 | 1 | 3.65371 | NO | Figure 4 |  | 0 | CCCCN(CCCC)C(=O)COCC(=O)N(CCCC)CCCC | 298.15 | 0.5627341 | toluene |  | 0 | 0
The Effect of Alkyl Substituents on Actinide and Lanthanide Extraction by Diglycolamide Compounds | Y Sasaki, Y Sugo, K Morita, KL Nash | 2015 | https://doi.org/10.1080/07366299.2015.1087209 | 1 | CCCCCN(CCCCC)C(=O)COCC(=O)N(CCCCC)CCCCC | TPDGA | 0.04002699 | toluene | 1 | Th(IV) |  | Trace | HNO3 | 1 |  |  |  | 25 | 50 | 1 | 0.3094829 | NO | Figure 4 |  | 0 | CCCCCN(CCCCC)C(=O)COCC(=O)N(CCCCC)CCCCC | 298.15 | -0.5093633 | toluene |  | 0 | 0
The Effect of Alkyl Substituents on Actinide and Lanthanide Extraction by Diglycolamide Compounds | Y Sasaki, Y Sugo, K Morita, KL Nash | 2015 | https://doi.org/10.1080/07366299.2015.1087209 | 1 | CCCCCN(CCCCC)C(=O)COCC(=O)N(CCCCC)CCCCC | TPDGA | 0.1 | toluene | 1 | Th(IV) |  | Trace | HNO3 | 1 |  |  |  | 25 | 50 | 1 | 5.158778 | NO | Figure 4 |  | 0 | CCCCCN(CCCCC)C(=O)COCC(=O)N(CCCCC)CCCCC | 298.15 | 0.7125468 | toluene |  | 0 | 0
The Effect of Alkyl Substituents on Actinide and Lanthanide Extraction by Diglycolamide Compounds | Y Sasaki, Y Sugo, K Morita, KL Nash | 2015 | https://doi.org/10.1080/07366299.2015.1087209 | 1 | CCCCCN(CCCCC)C(=O)COCC(=O)N(CCCCC)CCCCC | TPDGA | 0.1989865 | toluene | 1 | Th(IV) |  | Trace | HNO3 | 1 |  |  |  | 25 | 50 | 1 | 28.02629 | NO | Figure 4 |  | 0 | CCCCCN(CCCCC)C(=O)COCC(=O)N(CCCCC)CCCCC | 298.15 | 1.447566 | toluene |  | 0 | 0
The Effect of Alkyl Substituents on Actinide and Lanthanide Extraction by Diglycolamide Compounds | Y Sasaki, Y Sugo, K Morita, KL Nash | 2015 | https://doi.org/10.1080/07366299.2015.1087209 | 1 | CCCCCCN(CCCCCC)C(=O)COCC(=O)N(CCCCCC)CCCCCC | THDGA | 0.04002699 | toluene | 1 | Th(IV) |  | Trace | HNO3 | 1 |  |  |  | 25 | 50 | 1 | 0.2808677 | NO | Figure 4 |  | 0 | CCCCCCN(CCCCCC)C(=O)COCC(=O)N(CCCCCC)CCCCCC | 298.15 | -0.5514981 | toluene |  | 0 | 0
The Effect of Alkyl Substituents on Actinide and Lanthanide Extraction by Diglycolamide Compounds | Y Sasaki, Y Sugo, K Morita, KL Nash | 2015 | https://doi.org/10.1080/07366299.2015.1087209 | 1 | CCCCCCN(CCCCCC)C(=O)COCC(=O)N(CCCCCC)CCCCCC | THDGA | 0.1 | toluene | 1 | Th(IV) |  | Trace | HNO3 | 1 |  |  |  | 25 | 50 | 1 | 4.294957 | NO | Figure 4 |  | 0 | CCCCCCN(CCCCCC)C(=O)COCC(=O)N(CCCCCC)CCCCCC | 298.15 | 0.6329588 | toluene |  | 0 | 0
The Effect of Alkyl Substituents on Actinide and Lanthanide Extraction by Diglycolamide Compounds | Y Sasaki, Y Sugo, K Morita, KL Nash | 2015 | https://doi.org/10.1080/07366299.2015.1087209 | 1 | CCCCCCN(CCCCCC)C(=O)COCC(=O)N(CCCCCC)CCCCCC | THDGA | 0.1989865 | toluene | 1 | Th(IV) |  | Trace | HNO3 | 1 |  |  |  | 25 | 50 | 1 | 28.94746 | NO | Figure 4 |  | 0 | CCCCCCN(CCCCCC)C(=O)COCC(=O)N(CCCCCC)CCCCCC | 298.15 | 1.46161 | toluene |  | 0 | 0
The Effect of Alkyl Substituents on Actinide and Lanthanide Extraction by Diglycolamide Compounds | Y Sasaki, Y Sugo, K Morita, KL Nash | 2015 | https://doi.org/10.1080/07366299.2015.1087209 | 1 | CCCCCCCCN(CCCCCCCC)C(=O)COCC(=O)N(CCCCCCCC)CCCCCCCC | TODGA | 0.02011543 | toluene | 1 | Th(IV) |  | Trace | HNO3 | 1 |  |  |  | 25 | 50 | 1 | 0.02888512 | NO | Figure 4 |  | 0 | CCCCCCCCN(CCCCCCCC)C(=O)COCC(=O)N(CCCCCCCC)CCCCCCCC | 298.15 | -1.539326 | toluene |  | 0 | 0
The Effect of Alkyl Substituents on Actinide and Lanthanide Extraction by Diglycolamide Compounds | Y Sasaki, Y Sugo, K Morita, KL Nash | 2015 | https://doi.org/10.1080/07366299.2015.1087209 | 1 | CCCCCCCCN(CCCCCCCC)C(=O)COCC(=O)N(CCCCCCCC)CCCCCCCC | TODGA | 0.04002699 | toluene | 1 | Th(IV) |  | Trace | HNO3 | 1 |  |  |  | 25 | 50 | 1 | 0.1785964 | NO | Figure 4 |  | 0 | CCCCCCCCN(CCCCCCCC)C(=O)COCC(=O)N(CCCCCCCC)CCCCCCCC | 298.15 | -0.7481273 | toluene |  | 0 | 0
The Effect of Alkyl Substituents on Actinide and Lanthanide Extraction by Diglycolamide Compounds | Y Sasaki, Y Sugo, K Morita, KL Nash | 2015 | https://doi.org/10.1080/07366299.2015.1087209 | 1 | CCCCCCCCN(CCCCCCCC)C(=O)COCC(=O)N(CCCCCCCC)CCCCCCCC | TODGA | 0.1005433 | toluene | 1 | Th(IV) |  | Trace | HNO3 | 1 |  |  |  | 25 | 50 | 1 | 2.53255 | NO | Figure 4 |  | 0 | CCCCCCCCN(CCCCCCCC)C(=O)COCC(=O)N(CCCCCCCC)CCCCCCCC | 298.15 | 0.4035581 | toluene |  | 0 | 0
The Effect of Alkyl Substituents on Actinide and Lanthanide Extraction by Diglycolamide Compounds | Y Sasaki, Y Sugo, K Morita, KL Nash | 2015 | https://doi.org/10.1080/07366299.2015.1087209 | 1 | CCCCCCCCN(CCCCCCCC)C(=O)COCC(=O)N(CCCCCCCC)CCCCCCCC | TODGA | 0.2000675 | toluene | 1 | Th(IV) |  | Trace | HNO3 | 1 |  |  |  | 25 | 50 | 1 | 16.705 | NO | Figure 4 |  | 0 | CCCCCCCCN(CCCCCCCC)C(=O)COCC(=O)N(CCCCCCCC)CCCCCCCC | 298.15 | 1.222846 | toluene |  | 0 | 0
The Effect of Alkyl Substituents on Actinide and Lanthanide Extraction by Diglycolamide Compounds | Y Sasaki, Y Sugo, K Morita, KL Nash | 2015 | https://doi.org/10.1080/07366299.2015.1087209 | 1 | CCCCCCCCCCN(CCCCCCCCCC)C(=O)COCC(=O)N(CCCCCCCCCC)CCCCCCCCCC | TDDGA | 0.02000675 | toluene | 1 | Th(IV) |  | Trace | HNO3 | 1 |  |  |  | 25 | 50 | 1 | 0.04258077 | NO | Figure 4 |  | 0 | CCCCCCCCCCN(CCCCCCCCCC)C(=O)COCC(=O)N(CCCCCCCCCC)CCCCCCCCCC | 298.15 | -1.370787 | toluene |  | 0 | 0
The Effect of Alkyl Substituents on Actinide and Lanthanide Extraction by Diglycolamide Compounds | Y Sasaki, Y Sugo, K Morita, KL Nash | 2015 | https://doi.org/10.1080/07366299.2015.1087209 | 1 | CCCCCCCCCCN(CCCCCCCCCC)C(=O)COCC(=O)N(CCCCCCCCCC)CCCCCCCCCC | TDDGA | 0.04002699 | toluene | 1 | Th(IV) |  | Trace | HNO3 | 1 |  |  |  | 25 | 50 | 1 | 0.2313301 | NO | Figure 4 |  | 0 | CCCCCCCCCCN(CCCCCCCCCC)C(=O)COCC(=O)N(CCCCCCCCCC)CCCCCCCCCC | 298.15 | -0.6357678 | toluene |  | 0 | 0
The Effect of Alkyl Substituents on Actinide and Lanthanide Extraction by Diglycolamide Compounds | Y Sasaki, Y Sugo, K Morita, KL Nash | 2015 | https://doi.org/10.1080/07366299.2015.1087209 | 1 | CCCCCCCCCCN(CCCCCCCCCC)C(=O)COCC(=O)N(CCCCCCCCCC)CCCCCCCCCC | TDDGA | 0.1005433 | toluene | 1 | Th(IV) |  | Trace | HNO3 | 1 |  |  |  | 25 | 50 | 1 | 3.245159 | NO | Figure 4 |  | 0 | CCCCCCCCCCN(CCCCCCCCCC)C(=O)COCC(=O)N(CCCCCCCCCC)CCCCCCCCCC | 298.15 | 0.511236 | toluene |  | 0 | 0
The Effect of Alkyl Substituents on Actinide and Lanthanide Extraction by Diglycolamide Compounds | Y Sasaki, Y Sugo, K Morita, KL Nash | 2015 | https://doi.org/10.1080/07366299.2015.1087209 | 1 | CCCCCCCCCCN(CCCCCCCCCC)C(=O)COCC(=O)N(CCCCCCCCCC)CCCCCCCCCC | TDDGA | 0.1989865 | toluene | 1 | Th(IV) |  | Trace | HNO3 | 1 |  |  |  | 25 | 50 | 1 | 17.6301 | NO | Figure 4 |  | 0 | CCCCCCCCCCN(CCCCCCCCCC)C(=O)COCC(=O)N(CCCCCCCCCC)CCCCCCCCCC | 298.15 | 1.246255 | toluene |  | 0 | 0
The Effect of Alkyl Substituents on Actinide and Lanthanide Extraction by Diglycolamide Compounds | Y Sasaki, Y Sugo, K Morita, KL Nash | 2015 | https://doi.org/10.1080/07366299.2015.1087209 | 1 | CCCCCCCCCCCCN(CCCCCCCCCCCC)C(=O)COCC(=O)N(CCCCCCCCCCCC)CCCCCCCCCCCC | TDdDGA | 0.02011543 | toluene | 1 | Th(IV) |  | Trace | HNO3 | 1 |  |  |  | 25 | 50 | 1 | 0.03432263 | NO | Figure 4 |  | 0 | CCCCCCCCCCCCN(CCCCCCCCCCCC)C(=O)COCC(=O)N(CCCCCCCCCCCC)CCCCCCCCCCCC | 298.15 | -1.464419 | toluene |  | 0 | 0
The Effect of Alkyl Substituents on Actinide and Lanthanide Extraction by Diglycolamide Compounds | Y Sasaki, Y Sugo, K Morita, KL Nash | 2015 | https://doi.org/10.1080/07366299.2015.1087209 | 1 | CCCCCCCCCCCCN(CCCCCCCCCCCC)C(=O)COCC(=O)N(CCCCCCCCCCCC)CCCCCCCCCCCC | TDdDGA | 0.04002699 | toluene | 1 | Th(IV) |  | Trace | HNO3 | 1 |  |  |  | 25 | 50 | 1 | 0.1989249 | NO | Figure 4 |  | 0 | CCCCCCCCCCCCN(CCCCCCCCCCCC)C(=O)COCC(=O)N(CCCCCCCCCCCC)CCCCCCCCCCCC | 298.15 | -0.7013109 | toluene |  | 0 | 0
The Effect of Alkyl Substituents on Actinide and Lanthanide Extraction by Diglycolamide Compounds | Y Sasaki, Y Sugo, K Morita, KL Nash | 2015 | https://doi.org/10.1080/07366299.2015.1087209 | 1 | CCCCCCCCCCCCN(CCCCCCCCCCCC)C(=O)COCC(=O)N(CCCCCCCCCCCC)CCCCCCCCCCCC | TDdDGA | 0.1005433 | toluene | 1 | Th(IV) |  | Trace | HNO3 | 1 |  |  |  | 25 | 50 | 1 | 3.14189 | NO | Figure 4 |  | 0 | CCCCCCCCCCCCN(CCCCCCCCCCCC)C(=O)COCC(=O)N(CCCCCCCCCCCC)CCCCCCCCCCCC | 298.15 | 0.497191 | toluene |  | 0 | 0
The Effect of Alkyl Substituents on Actinide and Lanthanide Extraction by Diglycolamide Compounds | Y Sasaki, Y Sugo, K Morita, KL Nash | 2015 | https://doi.org/10.1080/07366299.2015.1087209 | 1 | CCCCCCCCCCCCN(CCCCCCCCCCCC)C(=O)COCC(=O)N(CCCCCCCCCCCC)CCCCCCCCCCCC | TDdDGA | 0.2000675 | toluene | 1 | Th(IV) |  | Trace | HNO3 | 1 |  |  |  | 25 | 50 | 1 | 21.17594 | NO | Figure 4 |  | 0 | CCCCCCCCCCCCN(CCCCCCCCCCCC)C(=O)COCC(=O)N(CCCCCCCCCCCC)CCCCCCCCCCCC | 298.15 | 1.325843 | toluene |  | 0 | 0
The Effect of Alkyl Substituents on Actinide and Lanthanide Extraction by Diglycolamide Compounds | Y Sasaki, Y Sugo, K Morita, KL Nash | 2015 | https://doi.org/10.1080/07366299.2015.1087209 | 1 | CCCCC(CC)CN(CC(CC)CCCC)C(=O)COCC(=O)N(CC(CC)CCCC)CC(CC)CCCC | T2EHDGA | 0.04002699 | toluene | 1 | Th(IV) |  | Trace | HNO3 | 1 |  |  |  | 25 | 50 | 1 | 0.02303348 | NO | Figure 4 |  | 0 | CCCCC(CC)CN(CC(CC)CCCC)C(=O)COCC(=O)N(CC(CC)CCCC)CC(CC)CCCC | 298.15 | -1.63764 | toluene |  | 0 | 0
The Effect of Alkyl Substituents on Actinide and Lanthanide Extraction by Diglycolamide Compounds | Y Sasaki, Y Sugo, K Morita, KL Nash | 2015 | https://doi.org/10.1080/07366299.2015.1087209 | 1 | CCCCC(CC)CN(CC(CC)CCCC)C(=O)COCC(=O)N(CC(CC)CCCC)CC(CC)CCCC | T2EHDGA | 0.1005433 | toluene | 1 | Th(IV) |  | Trace | HNO3 | 1 |  |  |  | 25 | 50 | 1 | 0.2548984 | NO | Figure 4 |  | 0 | CCCCC(CC)CN(CC(CC)CCCC)C(=O)COCC(=O)N(CC(CC)CCCC)CC(CC)CCCC | 298.15 | -0.593633 | toluene |  | 0 | 0
The Effect of Alkyl Substituents on Actinide and Lanthanide Extraction by Diglycolamide Compounds | Y Sasaki, Y Sugo, K Morita, KL Nash | 2015 | https://doi.org/10.1080/07366299.2015.1087209 | 1 | CCCCC(CC)CN(CC(CC)CCCC)C(=O)COCC(=O)N(CC(CC)CCCC)CC(CC)CCCC | T2EHDGA | 0.2000675 | toluene | 1 | Th(IV) |  | Trace | HNO3 | 1 |  |  |  | 25 | 50 | 1 | 2.701767 | NO | Figure 4 |  | 0 | CCCCC(CC)CN(CC(CC)CCCC)C(=O)COCC(=O)N(CC(CC)CCCC)CC(CC)CCCC | 298.15 | 0.4316479 | toluene |  | 0 | 0
The Effect of Alkyl Substituents on Actinide and Lanthanide Extraction by Diglycolamide Compounds | Y Sasaki, Y Sugo, K Morita, KL Nash | 2015 | https://doi.org/10.1080/07366299.2015.1087209 | 1 | CCCCC(CC)CN(CC(CC)CCCC)C(=O)COCC(=O)N(CC(CC)CCCC)CC(CC)CCCC | T2EHDGA | 0.2987405 | toluene | 1 | Th(IV) |  | Trace | HNO3 | 1 |  |  |  | 25 | 50 | 1 | 9.333348 | NO | Figure 4 |  | 0 | CCCCC(CC)CN(CC(CC)CCCC)C(=O)COCC(=O)N(CC(CC)CCCC)CC(CC)CCCC | 298.15 | 0.9700375 | toluene |  | 0 | 0
The Effect of Alkyl Substituents on Actinide and Lanthanide Extraction by Diglycolamide Compounds | Y Sasaki, Y Sugo, K Morita, KL Nash | 2015 | https://doi.org/10.1080/07366299.2015.1087209 | 1 | CCCCN(CCCC)C(=O)COCC(=O)N(CCCC)CCCC | TBDGA | 0.01987662 | chloroform | 1 | Np(V) |  | Trace | HNO3 | 1 |  |  |  | 25 | 50 | 1 | 0.006730378 | NO | Figure 5 |  | 0 | CCCCN(CCCC)C(=O)COCC(=O)N(CCCC)CCCC | 298.15 | -2.171961 | chloroform |  | 0 | 0
The Effect of Alkyl Substituents on Actinide and Lanthanide Extraction by Diglycolamide Compounds | Y Sasaki, Y Sugo, K Morita, KL Nash | 2015 | https://doi.org/10.1080/07366299.2015.1087209 | 1 | CCCCN(CCCC)C(=O)COCC(=O)N(CCCC)CCCC | TBDGA | 0.04001381 | chloroform | 1 | Np(V) |  | Trace | HNO3 | 1 |  |  |  | 25 | 50 | 1 | 0.0108405 | NO | Figure 5 |  | 0 | CCCCN(CCCC)C(=O)COCC(=O)N(CCCC)CCCC | 298.15 | -1.964951 | chloroform |  | 0 | 0
The Effect of Alkyl Substituents on Actinide and Lanthanide Extraction by Diglycolamide Compounds | Y Sasaki, Y Sugo, K Morita, KL Nash | 2015 | https://doi.org/10.1080/07366299.2015.1087209 | 1 | CCCCN(CCCC)C(=O)COCC(=O)N(CCCC)CCCC | TBDGA | 0.1 | chloroform | 1 | Np(V) |  | Trace | HNO3 | 1 |  |  |  | 25 | 50 | 1 | 0.01926529 | NO | Figure 5 |  | 0 | CCCCN(CCCC)C(=O)COCC(=O)N(CCCC)CCCC | 298.15 | -1.715225 | chloroform |  | 0 | 0
The Effect of Alkyl Substituents on Actinide and Lanthanide Extraction by Diglycolamide Compounds | Y Sasaki, Y Sugo, K Morita, KL Nash | 2015 | https://doi.org/10.1080/07366299.2015.1087209 | 1 | CCCCN(CCCC)C(=O)COCC(=O)N(CCCC)CCCC | TBDGA | 0.2000345 | chloroform | 1 | Np(V) |  | Trace | HNO3 | 1 |  |  |  | 25 | 50 | 1 | 0.03835215 | NO | Figure 5 |  | 0 | CCCCN(CCCC)C(=O)COCC(=O)N(CCCC)CCCC | 298.15 | -1.41621 | chloroform |  | 0 | 0
The Effect of Alkyl Substituents on Actinide and Lanthanide Extraction by Diglycolamide Compounds | Y Sasaki, Y Sugo, K Morita, KL Nash | 2015 | https://doi.org/10.1080/07366299.2015.1087209 | 1 | CCCCCN(CCCCC)C(=O)COCC(=O)N(CCCCC)CCCCC | TPDGA | 0.1 | chloroform | 1 | Np(V) |  | Trace | HNO3 | 1 |  |  |  | 25 | 50 | 1 | 0.005404421 | NO | Figure 5 |  | 0 | CCCCCN(CCCCC)C(=O)COCC(=O)N(CCCCC)CCCCC | 298.15 | -2.267251 | chloroform |  | 0 | 0
The Effect of Alkyl Substituents on Actinide and Lanthanide Extraction by Diglycolamide Compounds | Y Sasaki, Y Sugo, K Morita, KL Nash | 2015 | https://doi.org/10.1080/07366299.2015.1087209 | 1 | CCCCCN(CCCCC)C(=O)COCC(=O)N(CCCCC)CCCCC | TPDGA | 0.1987662 | chloroform | 1 | Np(V) |  | Trace | HNO3 | 1 |  |  |  | 25 | 50 | 1 | 0.0174606 | NO | Figure 5 |  | 0 | CCCCCN(CCCCC)C(=O)COCC(=O)N(CCCCC)CCCCC | 298.15 | -1.757941 | chloroform |  | 0 | 0
The Effect of Alkyl Substituents on Actinide and Lanthanide Extraction by Diglycolamide Compounds | Y Sasaki, Y Sugo, K Morita, KL Nash | 2015 | https://doi.org/10.1080/07366299.2015.1087209 | 1 | CCCCCN(CCCCC)C(=O)COCC(=O)N(CCCCC)CCCCC | TPDGA | 0.3005388 | chloroform | 1 | Np(V) |  | Trace | HNO3 | 1 |  |  |  | 25 | 50 | 1 | 0.04960316 | NO | Figure 5 |  | 0 | CCCCCN(CCCCC)C(=O)COCC(=O)N(CCCCC)CCCCC | 298.15 | -1.304491 | chloroform |  | 0 | 0
The Effect of Alkyl Substituents on Actinide and Lanthanide Extraction by Diglycolamide Compounds | Y Sasaki, Y Sugo, K Morita, KL Nash | 2015 | https://doi.org/10.1080/07366299.2015.1087209 | 1 | CCCCCCN(CCCCCC)C(=O)COCC(=O)N(CCCCCC)CCCCCC | THDGA | 0.09936595 | chloroform | 1 | Np(V) |  | Trace | HNO3 | 1 |  |  |  | 25 | 50 | 1 | 0.007889377 | NO | Figure 5 |  | 0 | CCCCCCN(CCCCCC)C(=O)COCC(=O)N(CCCCCC)CCCCCC | 298.15 | -2.102957 | chloroform |  | 0 | 0
The Effect of Alkyl Substituents on Actinide and Lanthanide Extraction by Diglycolamide Compounds | Y Sasaki, Y Sugo, K Morita, KL Nash | 2015 | https://doi.org/10.1080/07366299.2015.1087209 | 1 | CCCCCCN(CCCCCC)C(=O)COCC(=O)N(CCCCCC)CCCCCC | THDGA | 0.1987662 | chloroform | 1 | Np(V) |  | Trace | HNO3 | 1 |  |  |  | 25 | 50 | 1 | 0.01772682 | NO | Figure 5 |  | 0 | CCCCCCN(CCCCCC)C(=O)COCC(=O)N(CCCCCC)CCCCCC | 298.15 | -1.751369 | chloroform |  | 0 | 0
The Effect of Alkyl Substituents on Actinide and Lanthanide Extraction by Diglycolamide Compounds | Y Sasaki, Y Sugo, K Morita, KL Nash | 2015 | https://doi.org/10.1080/07366299.2015.1087209 | 1 | CCCCCCN(CCCCCC)C(=O)COCC(=O)N(CCCCCC)CCCCCC | THDGA | 0.2986332 | chloroform | 1 | Np(V) |  | Trace | HNO3 | 1 |  |  |  | 25 | 50 | 1 | 0.04704443 | NO | Figure 5 |  | 0 | CCCCCCN(CCCCCC)C(=O)COCC(=O)N(CCCCCC)CCCCCC | 298.15 | -1.327492 | chloroform |  | 0 | 0
The Effect of Alkyl Substituents on Actinide and Lanthanide Extraction by Diglycolamide Compounds | Y Sasaki, Y Sugo, K Morita, KL Nash | 2015 | https://doi.org/10.1080/07366299.2015.1087209 | 1 | CCCCCCCCN(CCCCCCCC)C(=O)COCC(=O)N(CCCCCCCC)CCCCCCCC | TODGA | 0.04001381 | chloroform | 1 | Np(V) |  | Trace | HNO3 | 1 |  |  |  | 25 | 50 | 1 | 0.002405254 | NO | Figure 5 |  | 0 | CCCCCCCCN(CCCCCCCC)C(=O)COCC(=O)N(CCCCCCCC)CCCCCCCC | 298.15 | -2.618839 | chloroform |  | 0 | 0
The Effect of Alkyl Substituents on Actinide and Lanthanide Extraction by Diglycolamide Compounds | Y Sasaki, Y Sugo, K Morita, KL Nash | 2015 | https://doi.org/10.1080/07366299.2015.1087209 | 1 | CCCCCCCCN(CCCCCCCC)C(=O)COCC(=O)N(CCCCCCCC)CCCCCCCC | TODGA | 0.1 | chloroform | 1 | Np(V) |  | Trace | HNO3 | 1 |  |  |  | 25 | 50 | 1 | 0.006832996 | NO | Figure 5 |  | 0 | CCCCCCCCN(CCCCCCCC)C(=O)COCC(=O)N(CCCCCCCC)CCCCCCCC | 298.15 | -2.165389 | chloroform |  | 0 | 0
The Effect of Alkyl Substituents on Actinide and Lanthanide Extraction by Diglycolamide Compounds | Y Sasaki, Y Sugo, K Morita, KL Nash | 2015 | https://doi.org/10.1080/07366299.2015.1087209 | 1 | CCCCCCCCN(CCCCCCCC)C(=O)COCC(=O)N(CCCCCCCC)CCCCCCCC | TODGA | 0.2000345 | chloroform | 1 | Np(V) |  | Trace | HNO3 | 1 |  |  |  | 25 | 50 | 1 | 0.01467182 | NO | Figure 5 |  | 0 | CCCCCCCCN(CCCCCCCC)C(=O)COCC(=O)N(CCCCCCCC)CCCCCCCC | 298.15 | -1.833516 | chloroform |  | 0 | 0
The Effect of Alkyl Substituents on Actinide and Lanthanide Extraction by Diglycolamide Compounds | Y Sasaki, Y Sugo, K Morita, KL Nash | 2015 | https://doi.org/10.1080/07366299.2015.1087209 | 1 | CCCCCCCCCCN(CCCCCCCCCC)C(=O)COCC(=O)N(CCCCCCCCCC)CCCCCCCCCC | TDDGA | 0.04001381 | chloroform | 1 | Np(V) |  | Trace | HNO3 | 1 |  |  |  | 25 | 50 | 1 | 0.002114955 | NO | Figure 5 |  | 0 | CCCCCCCCCCN(CCCCCCCCCC)C(=O)COCC(=O)N(CCCCCCCCCC)CCCCCCCCCC | 298.15 | -2.674699 | chloroform |  | 0 | 0
The Effect of Alkyl Substituents on Actinide and Lanthanide Extraction by Diglycolamide Compounds | Y Sasaki, Y Sugo, K Morita, KL Nash | 2015 | https://doi.org/10.1080/07366299.2015.1087209 | 1 | CCCCCCCCCCN(CCCCCCCCCC)C(=O)COCC(=O)N(CCCCCCCCCC)CCCCCCCCCC | TDDGA | 0.1 | chloroform | 1 | Np(V) |  | Trace | HNO3 | 1 |  |  |  | 25 | 50 | 1 | 0.007482412 | NO | Figure 5 |  | 0 | CCCCCCCCCCN(CCCCCCCCCC)C(=O)COCC(=O)N(CCCCCCCCCC)CCCCCCCCCC | 298.15 | -2.125958 | chloroform |  | 0 | 0
The Effect of Alkyl Substituents on Actinide and Lanthanide Extraction by Diglycolamide Compounds | Y Sasaki, Y Sugo, K Morita, KL Nash | 2015 | https://doi.org/10.1080/07366299.2015.1087209 | 1 | CCCCCCCCCCN(CCCCCCCCCC)C(=O)COCC(=O)N(CCCCCCCCCC)CCCCCCCCCC | TDDGA | 0.2000345 | chloroform | 1 | Np(V) |  | Trace | HNO3 | 1 |  |  |  | 25 | 50 | 1 | 0.01985724 | NO | Figure 5 |  | 0 | CCCCCCCCCCN(CCCCCCCCCC)C(=O)COCC(=O)N(CCCCCCCCCC)CCCCCCCCCC | 298.15 | -1.702081 | chloroform |  | 0 | 0
The Effect of Alkyl Substituents on Actinide and Lanthanide Extraction by Diglycolamide Compounds | Y Sasaki, Y Sugo, K Morita, KL Nash | 2015 | https://doi.org/10.1080/07366299.2015.1087209 | 1 | CCCCCCCCCCN(CCCCCCCCCC)C(=O)COCC(=O)N(CCCCCCCCCC)CCCCCCCCCC | TDDGA | 0.2986332 | chloroform | 1 | Np(V) |  | Trace | HNO3 | 1 |  |  |  | 25 | 50 | 1 | 0.03864342 | NO | Figure 5 |  | 0 | CCCCCCCCCCN(CCCCCCCCCC)C(=O)COCC(=O)N(CCCCCCCCCC)CCCCCCCCCC | 298.15 | -1.412924 | chloroform |  | 0 | 0
The Effect of Alkyl Substituents on Actinide and Lanthanide Extraction by Diglycolamide Compounds | Y Sasaki, Y Sugo, K Morita, KL Nash | 2015 | https://doi.org/10.1080/07366299.2015.1087209 | 1 | CCCCCCCCCCCCN(CCCCCCCCCCCC)C(=O)COCC(=O)N(CCCCCCCCCCCC)CCCCCCCCCCCC | TDdDGA | 0.04999137 | chloroform | 1 | Np(V) |  | Trace | HNO3 | 1 |  |  |  | 25 | 50 | 1 | 0.003110861 | NO | Figure 5 |  | 0 | CCCCCCCCCCCCN(CCCCCCCCCCCC)C(=O)COCC(=O)N(CCCCCCCCCCCC)CCCCCCCCCCCC | 298.15 | -2.507119 | chloroform |  | 0 | 0
The Effect of Alkyl Substituents on Actinide and Lanthanide Extraction by Diglycolamide Compounds | Y Sasaki, Y Sugo, K Morita, KL Nash | 2015 | https://doi.org/10.1080/07366299.2015.1087209 | 1 | CCCCCCCCCCCCN(CCCCCCCCCCCC)C(=O)COCC(=O)N(CCCCCCCCCCCC)CCCCCCCCCCCC | TDdDGA | 0.1 | chloroform | 1 | Np(V) |  | Trace | HNO3 | 1 |  |  |  | 25 | 50 | 1 | 0.004439321 | NO | Figure 5 |  | 0 | CCCCCCCCCCCCN(CCCCCCCCCCCC)C(=O)COCC(=O)N(CCCCCCCCCCCC)CCCCCCCCCCCC | 298.15 | -2.352683 | chloroform |  | 0 | 0
The Effect of Alkyl Substituents on Actinide and Lanthanide Extraction by Diglycolamide Compounds | Y Sasaki, Y Sugo, K Morita, KL Nash | 2015 | https://doi.org/10.1080/07366299.2015.1087209 | 1 | CCCCCCCCCCCCN(CCCCCCCCCCCC)C(=O)COCC(=O)N(CCCCCCCCCCCC)CCCCCCCCCCCC | TDdDGA | 0.2000345 | chloroform | 1 | Np(V) |  | Trace | HNO3 | 1 |  |  |  | 25 | 50 | 1 | 0.0215806 | NO | Figure 5 |  | 0 | CCCCCCCCCCCCN(CCCCCCCCCCCC)C(=O)COCC(=O)N(CCCCCCCCCCCC)CCCCCCCCCCCC | 298.15 | -1.665936 | chloroform |  | 0 | 0
The Effect of Alkyl Substituents on Actinide and Lanthanide Extraction by Diglycolamide Compounds | Y Sasaki, Y Sugo, K Morita, KL Nash | 2015 | https://doi.org/10.1080/07366299.2015.1087209 | 1 | CCCCCCCCCCCCN(CCCCCCCCCCCC)C(=O)COCC(=O)N(CCCCCCCCCCCC)CCCCCCCCCCCC | TDdDGA | 0.4999137 | chloroform | 1 | Np(V) |  | Trace | HNO3 | 1 |  |  |  | 25 | 50 | 1 | 0.1184089 | NO | Figure 5 |  | 0 | CCCCCCCCCCCCN(CCCCCCCCCCCC)C(=O)COCC(=O)N(CCCCCCCCCCCC)CCCCCCCCCCCC | 298.15 | -0.9266156 | chloroform |  | 0 | 0
The Effect of Alkyl Substituents on Actinide and Lanthanide Extraction by Diglycolamide Compounds | Y Sasaki, Y Sugo, K Morita, KL Nash | 2015 | https://doi.org/10.1080/07366299.2015.1087209 | 1 | CN(C(=O)COCC(=O)N(C)c1ccccc1)c2ccccc2 | DMDPDGA | 0.3005388 | chloroform | 1 | Np(V) |  | Trace | HNO3 | 1 |  |  |  | 25 | 50 | 1 | 0.007770894 | NO | Figure 5 |  | 0 | CN(C(=O)COCC(=O)N(C)c1ccccc1)c1ccccc1 | 298.15 | -2.109529 | chloroform |  | 0 | 0
The Effect of Alkyl Substituents on Actinide and Lanthanide Extraction by Diglycolamide Compounds | Y Sasaki, Y Sugo, K Morita, KL Nash | 2015 | https://doi.org/10.1080/07366299.2015.1087209 | 1 | CN(C(=O)COCC(=O)N(C)c1ccccc1)c2ccccc2 | DMDPDGA | 0.4999137 | chloroform | 1 | Np(V) |  | Trace | HNO3 | 1 |  |  |  | 25 | 50 | 1 | 0.03609963 | NO | Figure 5 |  | 0 | CN(C(=O)COCC(=O)N(C)c1ccccc1)c1ccccc1 | 298.15 | -1.442497 | chloroform |  | 0 | 0
The Effect of Alkyl Substituents on Actinide and Lanthanide Extraction by Diglycolamide Compounds | Y Sasaki, Y Sugo, K Morita, KL Nash | 2015 | https://doi.org/10.1080/07366299.2015.1087209 | 1 | CCCCC(CC)CN(CC(CC)CCCC)C(=O)COCC(=O)N(CC(CC)CCCC)CC(CC)CCCC | T2EHDGA | 0.2000345 | chloroform | 1 | Np(V) |  | Trace | HNO3 | 1 |  |  |  | 25 | 50 | 1 | 0.007889377 | NO | Figure 5 |  | 0 | CCCCC(CC)CN(CC(CC)CCCC)C(=O)COCC(=O)N(CC(CC)CCCC)CC(CC)CCCC | 298.15 | -2.102957 | chloroform |  | 0 | 0
The Effect of Alkyl Substituents on Actinide and Lanthanide Extraction by Diglycolamide Compounds | Y Sasaki, Y Sugo, K Morita, KL Nash | 2015 | https://doi.org/10.1080/07366299.2015.1087209 | 1 | CCCCC(CC)CN(CC(CC)CCCC)C(=O)COCC(=O)N(CC(CC)CCCC)CC(CC)CCCC | T2EHDGA | 0.3005388 | chloroform | 1 | Np(V) |  | Trace | HNO3 | 1 |  |  |  | 25 | 50 | 1 | 0.01434255 | NO | Figure 5 |  | 0 | CCCCC(CC)CN(CC(CC)CCCC)C(=O)COCC(=O)N(CC(CC)CCCC)CC(CC)CCCC | 298.15 | -1.843373 | chloroform |  | 0 | 0
The Effect of Alkyl Substituents on Actinide and Lanthanide Extraction by Diglycolamide Compounds | Y Sasaki, Y Sugo, K Morita, KL Nash | 2015 | https://doi.org/10.1080/07366299.2015.1087209 | 1 | CCCCC(CC)CN(CC(CC)CCCC)C(=O)COCC(=O)N(CC(CC)CCCC)CC(CC)CCCC | T2EHDGA | 0.4999137 | chloroform | 1 | Np(V) |  | Trace | HNO3 | 1 |  |  |  | 25 | 50 | 1 | 0.03749144 | NO | Figure 5 |  | 0 | CCCCC(CC)CN(CC(CC)CCCC)C(=O)COCC(=O)N(CC(CC)CCCC)CC(CC)CCCC | 298.15 | -1.426068 | chloroform |  | 0 | 0
The Effect of Alkyl Substituents on Actinide and Lanthanide Extraction by Diglycolamide Compounds | Y Sasaki, Y Sugo, K Morita, KL Nash | 2015 | https://doi.org/10.1080/07366299.2015.1087209 | 1 | CCCCN(CCCC)C(=O)COCC(=O)N(CCCC)CCCC | TBDGA | 0.01 | 1,2-dichloroethane | 1 | Np(V) |  | Trace | HNO3 | 1 |  |  |  | 25 | 50 | 1 | 0.009799173 | NO | Figure 5 |  | 0 | CCCCN(CCCC)C(=O)COCC(=O)N(CCCC)CCCC | 298.15 | -2.008811 | 1,2-dichloroethane |  | 0 | 0
The Effect of Alkyl Substituents on Actinide and Lanthanide Extraction by Diglycolamide Compounds | Y Sasaki, Y Sugo, K Morita, KL Nash | 2015 | https://doi.org/10.1080/07366299.2015.1087209 | 1 | CCCCN(CCCC)C(=O)COCC(=O)N(CCCC)CCCC | TBDGA | 0.02008651 | 1,2-dichloroethane | 1 | Np(V) |  | Trace | HNO3 | 1 |  |  |  | 25 | 50 | 1 | 0.02194874 | NO | Figure 5 |  | 0 | CCCCN(CCCC)C(=O)COCC(=O)N(CCCC)CCCC | 298.15 | -1.65859 | 1,2-dichloroethane |  | 0 | 0
The Effect of Alkyl Substituents on Actinide and Lanthanide Extraction by Diglycolamide Compounds | Y Sasaki, Y Sugo, K Morita, KL Nash | 2015 | https://doi.org/10.1080/07366299.2015.1087209 | 1 | CCCCN(CCCC)C(=O)COCC(=O)N(CCCC)CCCC | TBDGA | 0.03996315 | 1,2-dichloroethane | 1 | Np(V) |  | Trace | HNO3 | 1 |  |  |  | 25 | 50 | 1 | 0.05811887 | NO | Figure 5 |  | 0 | CCCCN(CCCC)C(=O)COCC(=O)N(CCCC)CCCC | 298.15 | -1.235683 | 1,2-dichloroethane |  | 0 | 0
The Effect of Alkyl Substituents on Actinide and Lanthanide Extraction by Diglycolamide Compounds | Y Sasaki, Y Sugo, K Morita, KL Nash | 2015 | https://doi.org/10.1080/07366299.2015.1087209 | 1 | CCCCN(CCCC)C(=O)COCC(=O)N(CCCC)CCCC | TBDGA | 0.1 | 1,2-dichloroethane | 1 | Np(V) |  | Trace | HNO3 | 1 |  |  |  | 25 | 50 | 1 | 0.1470283 | NO | Figure 5 |  | 0 | CCCCN(CCCC)C(=O)COCC(=O)N(CCCC)CCCC | 298.15 | -0.8325991 | 1,2-dichloroethane |  | 0 | 0
The Effect of Alkyl Substituents on Actinide and Lanthanide Extraction by Diglycolamide Compounds | Y Sasaki, Y Sugo, K Morita, KL Nash | 2015 | https://doi.org/10.1080/07366299.2015.1087209 | 1 | CCCCCN(CCCCC)C(=O)COCC(=O)N(CCCCC)CCCCC | TPDGA | 0.02008651 | 1,2-dichloroethane | 1 | Np(V) |  | Trace | HNO3 | 1 |  |  |  | 25 | 50 | 1 | 0.01411821 | NO | Figure 5 |  | 0 | CCCCCN(CCCCC)C(=O)COCC(=O)N(CCCCC)CCCCC | 298.15 | -1.85022 | 1,2-dichloroethane |  | 0 | 0
The Effect of Alkyl Substituents on Actinide and Lanthanide Extraction by Diglycolamide Compounds | Y Sasaki, Y Sugo, K Morita, KL Nash | 2015 | https://doi.org/10.1080/07366299.2015.1087209 | 1 | CCCCCN(CCCCC)C(=O)COCC(=O)N(CCCCC)CCCCC | TPDGA | 0.03996315 | 1,2-dichloroethane | 1 | Np(V) |  | Trace | HNO3 | 1 |  |  |  | 25 | 50 | 1 | 0.0391301 | NO | Figure 5 |  | 0 | CCCCCN(CCCCC)C(=O)COCC(=O)N(CCCCC)CCCCC | 298.15 | -1.407489 | 1,2-dichloroethane |  | 0 | 0
The Effect of Alkyl Substituents on Actinide and Lanthanide Extraction by Diglycolamide Compounds | Y Sasaki, Y Sugo, K Morita, KL Nash | 2015 | https://doi.org/10.1080/07366299.2015.1087209 | 1 | CCCCCN(CCCCC)C(=O)COCC(=O)N(CCCCC)CCCCC | TPDGA | 0.1 | 1,2-dichloroethane | 1 | Np(V) |  | Trace | HNO3 | 1 |  |  |  | 25 | 50 | 1 | 0.1101159 | NO | Figure 5 |  | 0 | CCCCCN(CCCCC)C(=O)COCC(=O)N(CCCCC)CCCCC | 298.15 | -0.9581498 | 1,2-dichloroethane |  | 0 | 0
The Effect of Alkyl Substituents on Actinide and Lanthanide Extraction by Diglycolamide Compounds | Y Sasaki, Y Sugo, K Morita, KL Nash | 2015 | https://doi.org/10.1080/07366299.2015.1087209 | 1 | CCCCCN(CCCCC)C(=O)COCC(=O)N(CCCCC)CCCCC | TPDGA | 0.1989552 | 1,2-dichloroethane | 1 | Np(V) |  | Trace | HNO3 | 1 |  |  |  | 25 | 50 | 1 | 0.2542649 | NO | Figure 5 |  | 0 | CCCCCN(CCCCC)C(=O)COCC(=O)N(CCCCC)CCCCC | 298.15 | -0.5947137 | 1,2-dichloroethane |  | 0 | 0
The Effect of Alkyl Substituents on Actinide and Lanthanide Extraction by Diglycolamide Compounds | Y Sasaki, Y Sugo, K Morita, KL Nash | 2015 | https://doi.org/10.1080/07366299.2015.1087209 | 1 | CCCCCCN(CCCCCC)C(=O)COCC(=O)N(CCCCCC)CCCCCC | THDGA | 0.01989552 | 1,2-dichloroethane | 1 | Np(V) |  | Trace | HNO3 | 1 |  |  |  | 25 | 50 | 1 | 0.01828582 | NO | Figure 5 |  | 0 | CCCCCCN(CCCCCC)C(=O)COCC(=O)N(CCCCCC)CCCCCC | 298.15 | -1.737885 | 1,2-dichloroethane |  | 0 | 0
The Effect of Alkyl Substituents on Actinide and Lanthanide Extraction by Diglycolamide Compounds | Y Sasaki, Y Sugo, K Morita, KL Nash | 2015 | https://doi.org/10.1080/07366299.2015.1087209 | 1 | CCCCCCN(CCCCCC)C(=O)COCC(=O)N(CCCCCC)CCCCCC | THDGA | 0.03996315 | 1,2-dichloroethane | 1 | Np(V) |  | Trace | HNO3 | 1 |  |  |  | 25 | 50 | 1 | 0.04095763 | NO | Figure 5 |  | 0 | CCCCCCN(CCCCCC)C(=O)COCC(=O)N(CCCCCC)CCCCCC | 298.15 | -1.387665 | 1,2-dichloroethane |  | 0 | 0
The Effect of Alkyl Substituents on Actinide and Lanthanide Extraction by Diglycolamide Compounds | Y Sasaki, Y Sugo, K Morita, KL Nash | 2015 | https://doi.org/10.1080/07366299.2015.1087209 | 1 | CCCCCCN(CCCCCC)C(=O)COCC(=O)N(CCCCCC)CCCCCC | THDGA | 0.09904912 | 1,2-dichloroethane | 1 | Np(V) |  | Trace | HNO3 | 1 |  |  |  | 25 | 50 | 1 | 0.1179196 | NO | Figure 5 |  | 0 | CCCCCCN(CCCCCC)C(=O)COCC(=O)N(CCCCCC)CCCCCC | 298.15 | -0.9284141 | 1,2-dichloroethane |  | 0 | 0
The Effect of Alkyl Substituents on Actinide and Lanthanide Extraction by Diglycolamide Compounds | Y Sasaki, Y Sugo, K Morita, KL Nash | 2015 | https://doi.org/10.1080/07366299.2015.1087209 | 1 | CCCCCCN(CCCCCC)C(=O)COCC(=O)N(CCCCCC)CCCCCC | THDGA | 0.1989552 | 1,2-dichloroethane | 1 | Np(V) |  | Trace | HNO3 | 1 |  |  |  | 25 | 50 | 1 | 0.2285761 | NO | Figure 5 |  | 0 | CCCCCCN(CCCCCC)C(=O)COCC(=O)N(CCCCCC)CCCCCC | 298.15 | -0.6409692 | 1,2-dichloroethane |  | 0 | 0
The Effect of Alkyl Substituents on Actinide and Lanthanide Extraction by Diglycolamide Compounds | Y Sasaki, Y Sugo, K Morita, KL Nash | 2015 | https://doi.org/10.1080/07366299.2015.1087209 | 1 | CCCCCCCCCCN(CCCCCCCCCC)C(=O)COCC(=O)N(CCCCCCCCCC)CCCCCCCCCC | TDDGA | 0.02008651 | 1,2-dichloroethane | 1 | Np(V) |  | Trace | HNO3 | 1 |  |  |  | 25 | 50 | 1 | 0.01057375 | NO | Figure 5 |  | 0 | CCCCCCCCCCN(CCCCCCCCCC)C(=O)COCC(=O)N(CCCCCCCCCC)CCCCCCCCCC | 298.15 | -1.975771 | 1,2-dichloroethane |  | 0 | 0
The Effect of Alkyl Substituents on Actinide and Lanthanide Extraction by Diglycolamide Compounds | Y Sasaki, Y Sugo, K Morita, KL Nash | 2015 | https://doi.org/10.1080/07366299.2015.1087209 | 1 | CCCCCCCCCCN(CCCCCCCCCC)C(=O)COCC(=O)N(CCCCCCCCCC)CCCCCCCCCC | TDDGA | 0.03996315 | 1,2-dichloroethane | 1 | Np(V) |  | Trace | HNO3 | 1 |  |  |  | 25 | 50 | 1 | 0.02441548 | NO | Figure 5 |  | 0 | CCCCCCCCCCN(CCCCCCCCCC)C(=O)COCC(=O)N(CCCCCCCCCC)CCCCCCCCCC | 298.15 | -1.612335 | 1,2-dichloroethane |  | 0 | 0
The Effect of Alkyl Substituents on Actinide and Lanthanide Extraction by Diglycolamide Compounds | Y Sasaki, Y Sugo, K Morita, KL Nash | 2015 | https://doi.org/10.1080/07366299.2015.1087209 | 1 | CCCCCCCCCCN(CCCCCCCCCC)C(=O)COCC(=O)N(CCCCCCCCCC)CCCCCCCCCC | TDDGA | 0.1 | 1,2-dichloroethane | 1 | Np(V) |  | Trace | HNO3 | 1 |  |  |  | 25 | 50 | 1 | 0.06976094 | NO | Figure 5 |  | 0 | CCCCCCCCCCN(CCCCCCCCCC)C(=O)COCC(=O)N(CCCCCCCCCC)CCCCCCCCCC | 298.15 | -1.156388 | 1,2-dichloroethane |  | 0 | 0
The Effect of Alkyl Substituents on Actinide and Lanthanide Extraction by Diglycolamide Compounds | Y Sasaki, Y Sugo, K Morita, KL Nash | 2015 | https://doi.org/10.1080/07366299.2015.1087209 | 1 | CCCCCCCCCCN(CCCCCCCCCC)C(=O)COCC(=O)N(CCCCCCCCCC)CCCCCCCCCC | TDDGA | 0.2008651 | 1,2-dichloroethane | 1 | Np(V) |  | Trace | HNO3 | 1 |  |  |  | 25 | 50 | 1 | 0.1574478 | NO | Figure 5 |  | 0 | CCCCCCCCCCN(CCCCCCCCCC)C(=O)COCC(=O)N(CCCCCCCCCC)CCCCCCCCCC | 298.15 | -0.8028634 | 1,2-dichloroethane |  | 0 | 0
The Effect of Alkyl Substituents on Actinide and Lanthanide Extraction by Diglycolamide Compounds | Y Sasaki, Y Sugo, K Morita, KL Nash | 2015 | https://doi.org/10.1080/07366299.2015.1087209 | 1 | CCCCCCCCCCCCN(CCCCCCCCCCCC)C(=O)COCC(=O)N(CCCCCCCCCCCC)CCCCCCCCCCCC | TDdDGA | 0.02008651 | 1,2-dichloroethane | 1 | Np(V) |  | Trace | HNO3 | 1 |  |  |  | 25 | 50 | 1 | 0.01523419 | NO | Figure 5 |  | 0 | CCCCCCCCCCCCN(CCCCCCCCCCCC)C(=O)COCC(=O)N(CCCCCCCCCCCC)CCCCCCCCCCCC | 298.15 | -1.817181 | 1,2-dichloroethane |  | 0 | 0
The Effect of Alkyl Substituents on Actinide and Lanthanide Extraction by Diglycolamide Compounds | Y Sasaki, Y Sugo, K Morita, KL Nash | 2015 | https://doi.org/10.1080/07366299.2015.1087209 | 1 | CCCCCCCCCCCCN(CCCCCCCCCCCC)C(=O)COCC(=O)N(CCCCCCCCCCCC)CCCCCCCCCCCC | TDdDGA | 0.05026258 | 1,2-dichloroethane | 1 | Np(V) |  | Trace | HNO3 | 1 |  |  |  | 25 | 50 | 1 | 0.05068107 | NO | Figure 5 |  | 0 | CCCCCCCCCCCCN(CCCCCCCCCCCC)C(=O)COCC(=O)N(CCCCCCCCCCCC)CCCCCCCCCCCC | 298.15 | -1.295154 | 1,2-dichloroethane |  | 0 | 0
The Effect of Alkyl Substituents on Actinide and Lanthanide Extraction by Diglycolamide Compounds | Y Sasaki, Y Sugo, K Morita, KL Nash | 2015 | https://doi.org/10.1080/07366299.2015.1087209 | 1 | CCCCCCCCCCCCN(CCCCCCCCCCCC)C(=O)COCC(=O)N(CCCCCCCCCCCC)CCCCCCCCCCCC | TDdDGA | 0.1 | 1,2-dichloroethane | 1 | Np(V) |  | Trace | HNO3 | 1 |  |  |  | 25 | 50 | 1 | 0.1135184 | NO | Figure 5 |  | 0 | CCCCCCCCCCCCN(CCCCCCCCCCCC)C(=O)COCC(=O)N(CCCCCCCCCCCC)CCCCCCCCCCCC | 298.15 | -0.9449339 | 1,2-dichloroethane |  | 0 | 0
The Effect of Alkyl Substituents on Actinide and Lanthanide Extraction by Diglycolamide Compounds | Y Sasaki, Y Sugo, K Morita, KL Nash | 2015 | https://doi.org/10.1080/07366299.2015.1087209 | 1 | CN(C(=O)COCC(=O)N(C)c1ccccc1)c2ccccc2 | DMDPDGA | 0.1 | 1,2-dichloroethane | 1 | Np(V) |  | Trace | HNO3 | 1 |  |  |  | 25 | 50 | 1 | 0.009949411 | NO | Figure 5 |  | 0 | CN(C(=O)COCC(=O)N(C)c1ccccc1)c1ccccc1 | 298.15 | -2.002203 | 1,2-dichloroethane |  | 0 | 0
The Effect of Alkyl Substituents on Actinide and Lanthanide Extraction by Diglycolamide Compounds | Y Sasaki, Y Sugo, K Morita, KL Nash | 2015 | https://doi.org/10.1080/07366299.2015.1087209 | 1 | CN(C(=O)COCC(=O)N(C)c1ccccc1)c2ccccc2 | DMDPDGA | 0.2008651 | 1,2-dichloroethane | 1 | Np(V) |  | Trace | HNO3 | 1 |  |  |  | 25 | 50 | 1 | 0.04991578 | NO | Figure 5 |  | 0 | CN(C(=O)COCC(=O)N(C)c1ccccc1)c1ccccc1 | 298.15 | -1.301762 | 1,2-dichloroethane |  | 0 | 0
The Effect of Alkyl Substituents on Actinide and Lanthanide Extraction by Diglycolamide Compounds | Y Sasaki, Y Sugo, K Morita, KL Nash | 2015 | https://doi.org/10.1080/07366299.2015.1087209 | 1 | CN(C(=O)COCC(=O)N(C)c1ccccc1)c2ccccc2 | DMDPDGA | 0.3000395 | 1,2-dichloroethane | 1 | Np(V) |  | Trace | HNO3 | 1 |  |  |  | 25 | 50 | 1 | 0.1028287 | NO | Figure 5 |  | 0 | CN(C(=O)COCC(=O)N(C)c1ccccc1)c1ccccc1 | 298.15 | -0.9878855 | 1,2-dichloroethane |  | 0 | 0
The Effect of Alkyl Substituents on Actinide and Lanthanide Extraction by Diglycolamide Compounds | Y Sasaki, Y Sugo, K Morita, KL Nash | 2015 | https://doi.org/10.1080/07366299.2015.1087209 | 1 | CN(C(=O)COCC(=O)N(C)c1ccccc1)c2ccccc2 | DMDPDGA | 0.5026258 | 1,2-dichloroethane | 1 | Np(V) |  | Trace | HNO3 | 1 |  |  |  | 25 | 50 | 1 | 0.29158 | NO | Figure 5 |  | 0 | CN(C(=O)COCC(=O)N(C)c1ccccc1)c1ccccc1 | 298.15 | -0.5352423 | 1,2-dichloroethane |  | 0 | 0
The Effect of Alkyl Substituents on Actinide and Lanthanide Extraction by Diglycolamide Compounds | Y Sasaki, Y Sugo, K Morita, KL Nash | 2015 | https://doi.org/10.1080/07366299.2015.1087209 | 1 | CCCCC(CC)CN(CC(CC)CCCC)C(=O)COCC(=O)N(CC(CC)CCCC)CC(CC)CCCC | T2EHDGA | 0.03996315 | 1,2-dichloroethane | 1 | Np(V) |  | Trace | HNO3 | 1 |  |  |  | 25 | 50 | 1 | 0.02594758 | NO | Figure 5 |  | 0 | CCCCC(CC)CN(CC(CC)CCCC)C(=O)COCC(=O)N(CC(CC)CCCC)CC(CC)CCCC | 298.15 | -1.585903 | 1,2-dichloroethane |  | 0 | 0
The Effect of Alkyl Substituents on Actinide and Lanthanide Extraction by Diglycolamide Compounds | Y Sasaki, Y Sugo, K Morita, KL Nash | 2015 | https://doi.org/10.1080/07366299.2015.1087209 | 1 | CCCCC(CC)CN(CC(CC)CCCC)C(=O)COCC(=O)N(CC(CC)CCCC)CC(CC)CCCC | T2EHDGA | 0.1 | 1,2-dichloroethane | 1 | Np(V) |  | Trace | HNO3 | 1 |  |  |  | 25 | 50 | 1 | 0.06367438 | NO | Figure 5 |  | 0 | CCCCC(CC)CN(CC(CC)CCCC)C(=O)COCC(=O)N(CC(CC)CCCC)CC(CC)CCCC | 298.15 | -1.196035 | 1,2-dichloroethane |  | 0 | 0
The Effect of Alkyl Substituents on Actinide and Lanthanide Extraction by Diglycolamide Compounds | Y Sasaki, Y Sugo, K Morita, KL Nash | 2015 | https://doi.org/10.1080/07366299.2015.1087209 | 1 | CCCCC(CC)CN(CC(CC)CCCC)C(=O)COCC(=O)N(CC(CC)CCCC)CC(CC)CCCC | T2EHDGA | 0.2008651 | 1,2-dichloroethane | 1 | Np(V) |  | Trace | HNO3 | 1 |  |  |  | 25 | 50 | 1 | 0.1262762 | NO | Figure 5 |  | 0 | CCCCC(CC)CN(CC(CC)CCCC)C(=O)COCC(=O)N(CC(CC)CCCC)CC(CC)CCCC | 298.15 | -0.8986784 | 1,2-dichloroethane |  | 0 | 0
The Effect of Alkyl Substituents on Actinide and Lanthanide Extraction by Diglycolamide Compounds | Y Sasaki, Y Sugo, K Morita, KL Nash | 2015 | https://doi.org/10.1080/07366299.2015.1087209 | 1 | CCCCC(CC)CN(CC(CC)CCCC)C(=O)COCC(=O)N(CC(CC)CCCC)CC(CC)CCCC | T2EHDGA | 0.3000395 | 1,2-dichloroethane | 1 | Np(V) |  | Trace | HNO3 | 1 |  |  |  | 25 | 50 | 1 | 0.1751427 | NO | Figure 5 |  | 0 | CCCCC(CC)CN(CC(CC)CCCC)C(=O)COCC(=O)N(CC(CC)CCCC)CC(CC)CCCC | 298.15 | -0.7566079 | 1,2-dichloroethane |  | 0 | 0
The Effect of Alkyl Substituents on Actinide and Lanthanide Extraction by Diglycolamide Compounds | Y Sasaki, Y Sugo, K Morita, KL Nash | 2015 | https://doi.org/10.1080/07366299.2015.1087209 | 1 | CCCCCCN(CCCCCC)C(=O)COCC(=O)N(CCCCCC)CCCCCC | THDGA | 0.0199463 | n-dodecane | 1 | Np(V) |  | Trace | HNO3 | 1 |  |  |  | 25 | 50 | 1 | 0.002213178 | NO | Figure 5 |  | 0 | CCCCCCN(CCCCCC)C(=O)COCC(=O)N(CCCCCC)CCCCCC | 298.15 | -2.654984 | n-dodecane |  | 0 | 0
The Effect of Alkyl Substituents on Actinide and Lanthanide Extraction by Diglycolamide Compounds | Y Sasaki, Y Sugo, K Morita, KL Nash | 2015 | https://doi.org/10.1080/07366299.2015.1087209 | 1 | CCCCCCN(CCCCCC)C(=O)COCC(=O)N(CCCCCC)CCCCCC | THDGA | 0.03953428 | n-dodecane | 1 | Np(V) |  | Trace | HNO3 | 1 |  |  |  | 25 | 50 | 1 | 0.0222437 | NO | Figure 5 |  | 0 | CCCCCCN(CCCCCC)C(=O)COCC(=O)N(CCCCCC)CCCCCC | 298.15 | -1.652793 | n-dodecane |  | 0 | 0
The Effect of Alkyl Substituents on Actinide and Lanthanide Extraction by Diglycolamide Compounds | Y Sasaki, Y Sugo, K Morita, KL Nash | 2015 | https://doi.org/10.1080/07366299.2015.1087209 | 1 | CCCCCCN(CCCCCC)C(=O)COCC(=O)N(CCCCCC)CCCCCC | THDGA | 0.09842885 | n-dodecane | 1 | Np(V) |  | Trace | HNO3 | 1 |  |  |  | 25 | 50 | 1 | 0.1123009 | NO | Figure 5 |  | 0 | CCCCCCN(CCCCCC)C(=O)COCC(=O)N(CCCCCC)CCCCCC | 298.15 | -0.9496166 | n-dodecane |  | 0 | 0
The Effect of Alkyl Substituents on Actinide and Lanthanide Extraction by Diglycolamide Compounds | Y Sasaki, Y Sugo, K Morita, KL Nash | 2015 | https://doi.org/10.1080/07366299.2015.1087209 | 1 | CCCCCCCCN(CCCCCCCC)C(=O)COCC(=O)N(CCCCCCCC)CCCCCCCC | TODGA | 0.0199463 | n-dodecane | 1 | Np(V) |  | Trace | HNO3 | 1 |  |  |  | 25 | 50 | 1 | 0.002995375 | NO | Figure 5 |  | 0 | CCCCCCCCN(CCCCCCCC)C(=O)COCC(=O)N(CCCCCCCC)CCCCCCCC | 298.15 | -2.523549 | n-dodecane |  | 0 | 0
The Effect of Alkyl Substituents on Actinide and Lanthanide Extraction by Diglycolamide Compounds | Y Sasaki, Y Sugo, K Morita, KL Nash | 2015 | https://doi.org/10.1080/07366299.2015.1087209 | 1 | CCCCCCCCN(CCCCCCCC)C(=O)COCC(=O)N(CCCCCCCC)CCCCCCCC | TODGA | 0.09936855 | n-dodecane | 1 | Np(V) |  | Trace | HNO3 | 1 |  |  |  | 25 | 50 | 1 | 0.05112729 | NO | Figure 5 |  | 0 | CCCCCCCCN(CCCCCCCC)C(=O)COCC(=O)N(CCCCCCCC)CCCCCCCC | 298.15 | -1.291347 | n-dodecane |  | 0 | 0
The Effect of Alkyl Substituents on Actinide and Lanthanide Extraction by Diglycolamide Compounds | Y Sasaki, Y Sugo, K Morita, KL Nash | 2015 | https://doi.org/10.1080/07366299.2015.1087209 | 1 | CCCCCCCCN(CCCCCCCC)C(=O)COCC(=O)N(CCCCCCCC)CCCCCCCC | TODGA | 0.1988323 | n-dodecane | 1 | Np(V) |  | Trace | HNO3 | 1 |  |  |  | 25 | 50 | 1 | 0.1508455 | NO | Figure 5 |  | 0 | CCCCCCCCN(CCCCCCCC)C(=O)COCC(=O)N(CCCCCCCC)CCCCCCCC | 298.15 | -0.8214677 | n-dodecane |  | 0 | 0
The Effect of Alkyl Substituents on Actinide and Lanthanide Extraction by Diglycolamide Compounds | Y Sasaki, Y Sugo, K Morita, KL Nash | 2015 | https://doi.org/10.1080/07366299.2015.1087209 | 1 | CCCCCCCCCCN(CCCCCCCCCC)C(=O)COCC(=O)N(CCCCCCCCCC)CCCCCCCCCC | TDDGA | 0.0199463 | n-dodecane | 1 | Np(V) |  | Trace | HNO3 | 1 |  |  |  | 25 | 50 | 1 | 0.003134487 | NO | Figure 5 |  | 0 | CCCCCCCCCCN(CCCCCCCCCC)C(=O)COCC(=O)N(CCCCCCCCCC)CCCCCCCCCC | 298.15 | -2.503834 | n-dodecane |  | 0 | 0
The Effect of Alkyl Substituents on Actinide and Lanthanide Extraction by Diglycolamide Compounds | Y Sasaki, Y Sugo, K Morita, KL Nash | 2015 | https://doi.org/10.1080/07366299.2015.1087209 | 1 | CCCCCCCCCCN(CCCCCCCCCC)C(=O)COCC(=O)N(CCCCCCCCCC)CCCCCCCCCC | TDDGA | 0.03991172 | n-dodecane | 1 | Np(V) |  | Trace | HNO3 | 1 |  |  |  | 25 | 50 | 1 | 0.01912008 | NO | Figure 5 |  | 0 | CCCCCCCCCCN(CCCCCCCCCC)C(=O)COCC(=O)N(CCCCCCCCCC)CCCCCCCCCC | 298.15 | -1.71851 | n-dodecane |  | 0 | 0
The Effect of Alkyl Substituents on Actinide and Lanthanide Extraction by Diglycolamide Compounds | Y Sasaki, Y Sugo, K Morita, KL Nash | 2015 | https://doi.org/10.1080/07366299.2015.1087209 | 1 | CCCCCCCCCCN(CCCCCCCCCC)C(=O)COCC(=O)N(CCCCCCCCCC)CCCCCCCCCC | TDDGA | 0.09842885 | n-dodecane | 1 | Np(V) |  | Trace | HNO3 | 1 |  |  |  | 25 | 50 | 1 | 0.07132325 | NO | Figure 5 |  | 0 | CCCCCCCCCCN(CCCCCCCCCC)C(=O)COCC(=O)N(CCCCCCCCCC)CCCCCCCCCC | 298.15 | -1.146769 | n-dodecane |  | 0 | 0
The Effect of Alkyl Substituents on Actinide and Lanthanide Extraction by Diglycolamide Compounds | Y Sasaki, Y Sugo, K Morita, KL Nash | 2015 | https://doi.org/10.1080/07366299.2015.1087209 | 1 | CCCCCCCCCCN(CCCCCCCCCC)C(=O)COCC(=O)N(CCCCCCCCCC)CCCCCCCCCC | TDDGA | 0.1988323 | n-dodecane | 1 | Np(V) |  | Trace | HNO3 | 1 |  |  |  | 25 | 50 | 1 | 0.1239081 | NO | Figure 5 |  | 0 | CCCCCCCCCCN(CCCCCCCCCC)C(=O)COCC(=O)N(CCCCCCCCCC)CCCCCCCCCC | 298.15 | -0.9069003 | n-dodecane |  | 0 | 0
The Effect of Alkyl Substituents on Actinide and Lanthanide Extraction by Diglycolamide Compounds | Y Sasaki, Y Sugo, K Morita, KL Nash | 2015 | https://doi.org/10.1080/07366299.2015.1087209 | 1 | CCCCCCCCCCCCN(CCCCCCCCCCCC)C(=O)COCC(=O)N(CCCCCCCCCCCC)CCCCCCCCCCCC | TDdDGA | 0.0199463 | n-dodecane | 1 | Np(V) |  | Trace | HNO3 | 1 |  |  |  | 25 | 50 | 1 | 0.003815919 | NO | Figure 5 |  | 0 | CCCCCCCCCCCCN(CCCCCCCCCCCC)C(=O)COCC(=O)N(CCCCCCCCCCCC)CCCCCCCCCCCC | 298.15 | -2.418401 | n-dodecane |  | 0 | 0
The Effect of Alkyl Substituents on Actinide and Lanthanide Extraction by Diglycolamide Compounds | Y Sasaki, Y Sugo, K Morita, KL Nash | 2015 | https://doi.org/10.1080/07366299.2015.1087209 | 1 | CCCCCCCCCCCCN(CCCCCCCCCCCC)C(=O)COCC(=O)N(CCCCCCCCCCCC)CCCCCCCCCCCC | TDdDGA | 0.03953428 | n-dodecane | 1 | Np(V) |  | Trace | HNO3 | 1 |  |  |  | 25 | 50 | 1 | 0.01402067 | NO | Figure 5 |  | 0 | CCCCCCCCCCCCN(CCCCCCCCCCCC)C(=O)COCC(=O)N(CCCCCCCCCCCC)CCCCCCCCCCCC | 298.15 | -1.853231 | n-dodecane |  | 0 | 0
The Effect of Alkyl Substituents on Actinide and Lanthanide Extraction by Diglycolamide Compounds | Y Sasaki, Y Sugo, K Morita, KL Nash | 2015 | https://doi.org/10.1080/07366299.2015.1087209 | 1 | CCCCCCCCCCCCN(CCCCCCCCCCCC)C(=O)COCC(=O)N(CCCCCCCCCCCC)CCCCCCCCCCCC | TDdDGA | 0.09936855 | n-dodecane | 1 | Np(V) |  | Trace | HNO3 | 1 |  |  |  | 25 | 50 | 1 | 0.064642 | NO | Figure 5 |  | 0 | CCCCCCCCCCCCN(CCCCCCCCCCCC)C(=O)COCC(=O)N(CCCCCCCCCCCC)CCCCCCCCCCCC | 298.15 | -1.189485 | n-dodecane |  | 0 | 0
The Effect of Alkyl Substituents on Actinide and Lanthanide Extraction by Diglycolamide Compounds | Y Sasaki, Y Sugo, K Morita, KL Nash | 2015 | https://doi.org/10.1080/07366299.2015.1087209 | 1 | CCCCC(CC)CN(CC(CC)CCCC)C(=O)COCC(=O)N(CC(CC)CCCC)CC(CC)CCCC | T2EHDGA | 0.03991172 | n-dodecane | 1 | Np(V) |  | Trace | HNO3 | 1 |  |  |  | 25 | 50 | 1 | 0.002798198 | NO | Figure 5 |  | 0 | CCCCC(CC)CN(CC(CC)CCCC)C(=O)COCC(=O)N(CC(CC)CCCC)CC(CC)CCCC | 298.15 | -2.553122 | n-dodecane |  | 0 | 0
The Effect of Alkyl Substituents on Actinide and Lanthanide Extraction by Diglycolamide Compounds | Y Sasaki, Y Sugo, K Morita, KL Nash | 2015 | https://doi.org/10.1080/07366299.2015.1087209 | 1 | CCCCC(CC)CN(CC(CC)CCCC)C(=O)COCC(=O)N(CC(CC)CCCC)CC(CC)CCCC | T2EHDGA | 0.09936855 | n-dodecane | 1 | Np(V) |  | Trace | HNO3 | 1 |  |  |  | 25 | 50 | 1 | 0.01855009 | NO | Figure 5 |  | 0 | CCCCC(CC)CN(CC(CC)CCCC)C(=O)COCC(=O)N(CC(CC)CCCC)CC(CC)CCCC | 298.15 | -1.731654 | n-dodecane |  | 0 | 0
The Effect of Alkyl Substituents on Actinide and Lanthanide Extraction by Diglycolamide Compounds | Y Sasaki, Y Sugo, K Morita, KL Nash | 2015 | https://doi.org/10.1080/07366299.2015.1087209 | 1 | CCCCC(CC)CN(CC(CC)CCCC)C(=O)COCC(=O)N(CC(CC)CCCC)CC(CC)CCCC | T2EHDGA | 0.1988323 | n-dodecane | 1 | Np(V) |  | Trace | HNO3 | 1 |  |  |  | 25 | 50 | 1 | 0.05903157 | NO | Figure 5 |  | 0 | CCCCC(CC)CN(CC(CC)CCCC)C(=O)COCC(=O)N(CC(CC)CCCC)CC(CC)CCCC | 298.15 | -1.228916 | n-dodecane |  | 0 | 0
The Effect of Alkyl Substituents on Actinide and Lanthanide Extraction by Diglycolamide Compounds | Y Sasaki, Y Sugo, K Morita, KL Nash | 2015 | https://doi.org/10.1080/07366299.2015.1087209 | 1 | CCCCC(CC)CN(CC(CC)CCCC)C(=O)COCC(=O)N(CC(CC)CCCC)CC(CC)CCCC | T2EHDGA | 0.2991772 | n-dodecane | 1 | Np(V) |  | Trace | HNO3 | 1 |  |  |  | 25 | 50 | 1 | 0.1017811 | NO | Figure 5 |  | 0 | CCCCC(CC)CN(CC(CC)CCCC)C(=O)COCC(=O)N(CC(CC)CCCC)CC(CC)CCCC | 298.15 | -0.992333 | n-dodecane |  | 0 | 0
The Effect of Alkyl Substituents on Actinide and Lanthanide Extraction by Diglycolamide Compounds | Y Sasaki, Y Sugo, K Morita, KL Nash | 2015 | https://doi.org/10.1080/07366299.2015.1087209 | 1 | CCCCN(CCCC)C(=O)COCC(=O)N(CCCC)CCCC | TBDGA | 0.01976211 | nitrobenzene | 1 | Np(V) |  | Trace | HNO3 | 1 |  |  |  | 25 | 50 | 1 | 0.09574852 | NO | Figure 5 |  | 0 | CCCCN(CCCC)C(=O)COCC(=O)N(CCCC)CCCC | 298.15 | -1.018868 | nitrobenzene |  | 0 | 0
The Effect of Alkyl Substituents on Actinide and Lanthanide Extraction by Diglycolamide Compounds | Y Sasaki, Y Sugo, K Morita, KL Nash | 2015 | https://doi.org/10.1080/07366299.2015.1087209 | 1 | CCCCN(CCCC)C(=O)COCC(=O)N(CCCC)CCCC | TBDGA | 0.04964018 | nitrobenzene | 1 | Np(V) |  | Trace | HNO3 | 1 |  |  |  | 25 | 50 | 1 | 0.1448546 | NO | Figure 5 |  | 0 | CCCCN(CCCC)C(=O)COCC(=O)N(CCCC)CCCC | 298.15 | -0.8390677 | nitrobenzene |  | 0 | 0
The Effect of Alkyl Substituents on Actinide and Lanthanide Extraction by Diglycolamide Compounds | Y Sasaki, Y Sugo, K Morita, KL Nash | 2015 | https://doi.org/10.1080/07366299.2015.1087209 | 1 | CCCCN(CCCC)C(=O)COCC(=O)N(CCCC)CCCC | TBDGA | 0.09904518 | nitrobenzene | 1 | Np(V) |  | Trace | HNO3 | 1 |  |  |  | 25 | 50 | 1 | 0.2594087 | NO | Figure 5 |  | 0 | CCCCN(CCCC)C(=O)COCC(=O)N(CCCC)CCCC | 298.15 | -0.5860155 | nitrobenzene |  | 0 | 0
The Effect of Alkyl Substituents on Actinide and Lanthanide Extraction by Diglycolamide Compounds | Y Sasaki, Y Sugo, K Morita, KL Nash | 2015 | https://doi.org/10.1080/07366299.2015.1087209 | 1 | CCCCCN(CCCCC)C(=O)COCC(=O)N(CCCCC)CCCCC | TPDGA | 0.01976211 | nitrobenzene | 1 | Np(V) |  | Trace | HNO3 | 1 |  |  |  | 25 | 50 | 1 | 0.07100294 | NO | Figure 5 |  | 0 | CCCCCN(CCCCC)C(=O)COCC(=O)N(CCCCC)CCCCC | 298.15 | -1.148724 | nitrobenzene |  | 0 | 0
The Effect of Alkyl Substituents on Actinide and Lanthanide Extraction by Diglycolamide Compounds | Y Sasaki, Y Sugo, K Morita, KL Nash | 2015 | https://doi.org/10.1080/07366299.2015.1087209 | 1 | CCCCCN(CCCCC)C(=O)COCC(=O)N(CCCCC)CCCCC | TPDGA | 0.03981072 | nitrobenzene | 1 | Np(V) |  | Trace | HNO3 | 1 |  |  |  | 25 | 50 | 1 | 0.09648542 | NO | Figure 5 |  | 0 | CCCCCN(CCCCC)C(=O)COCC(=O)N(CCCCC)CCCCC | 298.15 | -1.015538 | nitrobenzene |  | 0 | 0
The Effect of Alkyl Substituents on Actinide and Lanthanide Extraction by Diglycolamide Compounds | Y Sasaki, Y Sugo, K Morita, KL Nash | 2015 | https://doi.org/10.1080/07366299.2015.1087209 | 1 | CCCCCN(CCCCC)C(=O)COCC(=O)N(CCCCC)CCCCC | TPDGA | 0.09904518 | nitrobenzene | 1 | Np(V) |  | Trace | HNO3 | 1 |  |  |  | 25 | 50 | 1 | 0.1923662 | NO | Figure 5 |  | 0 | CCCCCN(CCCCC)C(=O)COCC(=O)N(CCCCC)CCCCC | 298.15 | -0.7158713 | nitrobenzene |  | 0 | 0
The Effect of Alkyl Substituents on Actinide and Lanthanide Extraction by Diglycolamide Compounds | Y Sasaki, Y Sugo, K Morita, KL Nash | 2015 | https://doi.org/10.1080/07366299.2015.1087209 | 1 | CCCCCN(CCCCC)C(=O)COCC(=O)N(CCCCC)CCCCC | TPDGA | 0.1976211 | nitrobenzene | 1 | Np(V) |  | Trace | HNO3 | 1 |  |  |  | 25 | 50 | 1 | 0.366284 | NO | Figure 5 |  | 0 | CCCCCN(CCCCC)C(=O)COCC(=O)N(CCCCC)CCCCC | 298.15 | -0.436182 | nitrobenzene |  | 0 | 0
The Effect of Alkyl Substituents on Actinide and Lanthanide Extraction by Diglycolamide Compounds | Y Sasaki, Y Sugo, K Morita, KL Nash | 2015 | https://doi.org/10.1080/07366299.2015.1087209 | 1 | CCCCCCN(CCCCCC)C(=O)COCC(=O)N(CCCCCC)CCCCCC | THDGA | 0.009904518 | nitrobenzene | 1 | Np(V) |  | Trace | HNO3 | 1 |  |  |  | 25 | 50 | 1 | 0.05471026 | NO | Figure 5 |  | 0 | CCCCCCN(CCCCCC)C(=O)COCC(=O)N(CCCCCC)CCCCCC | 298.15 | -1.261931 | nitrobenzene |  | 0 | 0
The Effect of Alkyl Substituents on Actinide and Lanthanide Extraction by Diglycolamide Compounds | Y Sasaki, Y Sugo, K Morita, KL Nash | 2015 | https://doi.org/10.1080/07366299.2015.1087209 | 1 | CCCCCCCCN(CCCCCCCC)C(=O)COCC(=O)N(CCCCCCCC)CCCCCCCC | TODGA | 0.009904518 | nitrobenzene | 1 | Np(V) |  | Trace | HNO3 | 1 |  |  |  | 25 | 50 | 1 | 0.06137808 | NO | Figure 5 |  | 0 | CCCCCCCCN(CCCCCCCC)C(=O)COCC(=O)N(CCCCCCCC)CCCCCCCC | 298.15 | -1.211987 | nitrobenzene |  | 0 | 0
The Effect of Alkyl Substituents on Actinide and Lanthanide Extraction by Diglycolamide Compounds | Y Sasaki, Y Sugo, K Morita, KL Nash | 2015 | https://doi.org/10.1080/07366299.2015.1087209 | 1 | CCCCCCCCN(CCCCCCCC)C(=O)COCC(=O)N(CCCCCCCC)CCCCCCCC | TODGA | 0.01995262 | nitrobenzene | 1 | Np(V) |  | Trace | HNO3 | 1 |  |  |  | 25 | 50 | 1 | 0.08340626 | NO | Figure 5 |  | 0 | CCCCCCCCN(CCCCCCCC)C(=O)COCC(=O)N(CCCCCCCC)CCCCCCCC | 298.15 | -1.078801 | nitrobenzene |  | 0 | 0
The Effect of Alkyl Substituents on Actinide and Lanthanide Extraction by Diglycolamide Compounds | Y Sasaki, Y Sugo, K Morita, KL Nash | 2015 | https://doi.org/10.1080/07366299.2015.1087209 | 1 | CCCCCCCCN(CCCCCCCC)C(=O)COCC(=O)N(CCCCCCCC)CCCCCCCC | TODGA | 0.0394306 | nitrobenzene | 1 | Np(V) |  | Trace | HNO3 | 1 |  |  |  | 25 | 50 | 1 | 0.1074179 | NO | Figure 5 |  | 0 | CCCCCCCCN(CCCCCCCC)C(=O)COCC(=O)N(CCCCCCCC)CCCCCCCC | 298.15 | -0.9689234 | nitrobenzene |  | 0 | 0
The Effect of Alkyl Substituents on Actinide and Lanthanide Extraction by Diglycolamide Compounds | Y Sasaki, Y Sugo, K Morita, KL Nash | 2015 | https://doi.org/10.1080/07366299.2015.1087209 | 1 | CCCCCCCCCCN(CCCCCCCCCC)C(=O)COCC(=O)N(CCCCCCCCCC)CCCCCCCCCC | TDDGA | 0.03981072 | nitrobenzene | 1 | Np(V) |  | Trace | HNO3 | 1 |  |  |  | 25 | 50 | 1 | 0.05952437 | NO | Figure 5 |  | 0 | CCCCCCCCCCN(CCCCCCCCCC)C(=O)COCC(=O)N(CCCCCCCCCC)CCCCCCCCCC | 298.15 | -1.225305 | nitrobenzene |  | 0 | 0
The Effect of Alkyl Substituents on Actinide and Lanthanide Extraction by Diglycolamide Compounds | Y Sasaki, Y Sugo, K Morita, KL Nash | 2015 | https://doi.org/10.1080/07366299.2015.1087209 | 1 | CCCCCCCCCCN(CCCCCCCCCC)C(=O)COCC(=O)N(CCCCCCCCCC)CCCCCCCCCC | TDDGA | 0.09904518 | nitrobenzene | 1 | Np(V) |  | Trace | HNO3 | 1 |  |  |  | 25 | 50 | 1 | 0.1142125 | NO | Figure 5 |  | 0 | CCCCCCCCCCN(CCCCCCCCCC)C(=O)COCC(=O)N(CCCCCCCCCC)CCCCCCCCCC | 298.15 | -0.9422863 | nitrobenzene |  | 0 | 0
The Effect of Alkyl Substituents on Actinide and Lanthanide Extraction by Diglycolamide Compounds | Y Sasaki, Y Sugo, K Morita, KL Nash | 2015 | https://doi.org/10.1080/07366299.2015.1087209 | 1 | CCCCCCCCCCN(CCCCCCCCCC)C(=O)COCC(=O)N(CCCCCCCCCC)CCCCCCCCCC | TDDGA | 0.1976211 | nitrobenzene | 1 | Np(V) |  | Trace | HNO3 | 1 |  |  |  | 25 | 50 | 1 | 0.319069 | NO | Figure 5 |  | 0 | CCCCCCCCCCN(CCCCCCCCCC)C(=O)COCC(=O)N(CCCCCCCCCC)CCCCCCCCCC | 298.15 | -0.4961154 | nitrobenzene |  | 0 | 0
The Effect of Alkyl Substituents on Actinide and Lanthanide Extraction by Diglycolamide Compounds | Y Sasaki, Y Sugo, K Morita, KL Nash | 2015 | https://doi.org/10.1080/07366299.2015.1087209 | 1 | CCCCCCCCCCCCN(CCCCCCCCCCCC)C(=O)COCC(=O)N(CCCCCCCCCCCC)CCCCCCCCCCCC | TDdDGA | 0.01995262 | nitrobenzene | 1 | Np(V) |  | Trace | HNO3 | 1 |  |  |  | 25 | 50 | 1 | 0.07666069 | NO | Figure 5 |  | 0 | CCCCCCCCCCCCN(CCCCCCCCCCCC)C(=O)COCC(=O)N(CCCCCCCCCCCC)CCCCCCCCCCCC | 298.15 | -1.115427 | nitrobenzene |  | 0 | 0
The Effect of Alkyl Substituents on Actinide and Lanthanide Extraction by Diglycolamide Compounds | Y Sasaki, Y Sugo, K Morita, KL Nash | 2015 | https://doi.org/10.1080/07366299.2015.1087209 | 1 | CCCCCCCCCCCCN(CCCCCCCCCCCC)C(=O)COCC(=O)N(CCCCCCCCCCCC)CCCCCCCCCCCC | TDdDGA | 0.04964018 | nitrobenzene | 1 | Np(V) |  | Trace | HNO3 | 1 |  |  |  | 25 | 50 | 1 | 0.130112 | NO | Figure 5 |  | 0 | CCCCCCCCCCCCN(CCCCCCCCCCCC)C(=O)COCC(=O)N(CCCCCCCCCCCC)CCCCCCCCCCCC | 298.15 | -0.8856826 | nitrobenzene |  | 0 | 0
The Effect of Alkyl Substituents on Actinide and Lanthanide Extraction by Diglycolamide Compounds | Y Sasaki, Y Sugo, K Morita, KL Nash | 2015 | https://doi.org/10.1080/07366299.2015.1087209 | 1 | CCCCCCCCCCCCN(CCCCCCCCCCCC)C(=O)COCC(=O)N(CCCCCCCCCCCC)CCCCCCCCCCCC | TDdDGA | 0.09904518 | nitrobenzene | 1 | Np(V) |  | Trace | HNO3 | 1 |  |  |  | 25 | 50 | 1 | 0.1612676 | NO | Figure 5 |  | 0 | CCCCCCCCCCCCN(CCCCCCCCCCCC)C(=O)COCC(=O)N(CCCCCCCCCCCC)CCCCCCCCCCCC | 298.15 | -0.7924528 | nitrobenzene |  | 0 | 0
The Effect of Alkyl Substituents on Actinide and Lanthanide Extraction by Diglycolamide Compounds | Y Sasaki, Y Sugo, K Morita, KL Nash | 2015 | https://doi.org/10.1080/07366299.2015.1087209 | 1 | CN(C(=O)COCC(=O)N(C)c1ccccc1)c2ccccc2 | DMDPDGA | 0.01995262 | nitrobenzene | 1 | Np(V) |  | Trace | HNO3 | 1 |  |  |  | 25 | 50 | 1 | 0.004493743 | NO | Figure 5 |  | 0 | CN(C(=O)COCC(=O)N(C)c1ccccc1)c1ccccc1 | 298.15 | -2.347392 | nitrobenzene |  | 0 | 0
The Effect of Alkyl Substituents on Actinide and Lanthanide Extraction by Diglycolamide Compounds | Y Sasaki, Y Sugo, K Morita, KL Nash | 2015 | https://doi.org/10.1080/07366299.2015.1087209 | 1 | CN(C(=O)COCC(=O)N(C)c1ccccc1)c2ccccc2 | DMDPDGA | 0.03981072 | nitrobenzene | 1 | Np(V) |  | Trace | HNO3 | 1 |  |  |  | 25 | 50 | 1 | 0.01719072 | NO | Figure 5 |  | 0 | CN(C(=O)COCC(=O)N(C)c1ccccc1)c1ccccc1 | 298.15 | -1.764706 | nitrobenzene |  | 0 | 0
The Effect of Alkyl Substituents on Actinide and Lanthanide Extraction by Diglycolamide Compounds | Y Sasaki, Y Sugo, K Morita, KL Nash | 2015 | https://doi.org/10.1080/07366299.2015.1087209 | 1 | CN(C(=O)COCC(=O)N(C)c1ccccc1)c2ccccc2 | DMDPDGA | 0.09904518 | nitrobenzene | 1 | Np(V) |  | Trace | HNO3 | 1 |  |  |  | 25 | 50 | 1 | 0.04057076 | NO | Figure 5 |  | 0 | CN(C(=O)COCC(=O)N(C)c1ccccc1)c1ccccc1 | 298.15 | -1.391787 | nitrobenzene |  | 0 | 0
The Effect of Alkyl Substituents on Actinide and Lanthanide Extraction by Diglycolamide Compounds | Y Sasaki, Y Sugo, K Morita, KL Nash | 2015 | https://doi.org/10.1080/07366299.2015.1087209 | 1 | CN(C(=O)COCC(=O)N(C)c1ccccc1)c2ccccc2 | DMDPDGA | 0.1976211 | nitrobenzene | 1 | Np(V) |  | Trace | HNO3 | 1 |  |  |  | 25 | 50 | 1 | 0.1041737 | NO | Figure 5 |  | 0 | CN(C(=O)COCC(=O)N(C)c1ccccc1)c1ccccc1 | 298.15 | -0.982242 | nitrobenzene |  | 0 | 0
The Effect of Alkyl Substituents on Actinide and Lanthanide Extraction by Diglycolamide Compounds | Y Sasaki, Y Sugo, K Morita, KL Nash | 2015 | https://doi.org/10.1080/07366299.2015.1087209 | 1 | CCCCC(CC)CN(CC(CC)CCCC)C(=O)COCC(=O)N(CC(CC)CCCC)CC(CC)CCCC | T2EHDGA | 0.01995262 | nitrobenzene | 1 | Np(V) |  | Trace | HNO3 | 1 |  |  |  | 25 | 50 | 1 | 0.08276925 | NO | Figure 5 |  | 0 | CCCCC(CC)CN(CC(CC)CCCC)C(=O)COCC(=O)N(CC(CC)CCCC)CC(CC)CCCC | 298.15 | -1.082131 | nitrobenzene |  | 0 | 0
The Effect of Alkyl Substituents on Actinide and Lanthanide Extraction by Diglycolamide Compounds | Y Sasaki, Y Sugo, K Morita, KL Nash | 2015 | https://doi.org/10.1080/07366299.2015.1087209 | 1 | CCCCC(CC)CN(CC(CC)CCCC)C(=O)COCC(=O)N(CC(CC)CCCC)CC(CC)CCCC | T2EHDGA | 0.03981072 | nitrobenzene | 1 | Np(V) |  | Trace | HNO3 | 1 |  |  |  | 25 | 50 | 1 | 0.1116156 | NO | Figure 5 |  | 0 | CCCCC(CC)CN(CC(CC)CCCC)C(=O)COCC(=O)N(CC(CC)CCCC)CC(CC)CCCC | 298.15 | -0.9522752 | nitrobenzene |  | 0 | 0
The Effect of Alkyl Substituents on Actinide and Lanthanide Extraction by Diglycolamide Compounds | Y Sasaki, Y Sugo, K Morita, KL Nash | 2015 | https://doi.org/10.1080/07366299.2015.1087209 | 1 | CCCCC(CC)CN(CC(CC)CCCC)C(=O)COCC(=O)N(CC(CC)CCCC)CC(CC)CCCC | T2EHDGA | 0.09904518 | nitrobenzene | 1 | Np(V) |  | Trace | HNO3 | 1 |  |  |  | 25 | 50 | 1 | 0.1448546 | NO | Figure 5 |  | 0 | CCCCC(CC)CN(CC(CC)CCCC)C(=O)COCC(=O)N(CC(CC)CCCC)CC(CC)CCCC | 298.15 | -0.8390677 | nitrobenzene |  | 0 | 0
The Effect of Alkyl Substituents on Actinide and Lanthanide Extraction by Diglycolamide Compounds | Y Sasaki, Y Sugo, K Morita, KL Nash | 2015 | https://doi.org/10.1080/07366299.2015.1087209 | 1 | CCCCC(CC)CN(CC(CC)CCCC)C(=O)COCC(=O)N(CC(CC)CCCC)CC(CC)CCCC | T2EHDGA | 0.1976211 | nitrobenzene | 1 | Np(V) |  | Trace | HNO3 | 1 |  |  |  | 25 | 50 | 1 | 0.3000872 | NO | Figure 5 |  | 0 | CCCCC(CC)CN(CC(CC)CCCC)C(=O)COCC(=O)N(CC(CC)CCCC)CC(CC)CCCC | 298.15 | -0.5227525 | nitrobenzene |  | 0 | 0
The Effect of Alkyl Substituents on Actinide and Lanthanide Extraction by Diglycolamide Compounds | Y Sasaki, Y Sugo, K Morita, KL Nash | 2015 | https://doi.org/10.1080/07366299.2015.1087209 | 1 | CCCCN(CCCC)C(=O)COCC(=O)N(CCCC)CCCC | TBDGA | 0.009968115 | 1-octanol | 1 | Np(V) |  | Trace | HNO3 | 1 |  |  |  | 25 | 50 | 1 | 0.1155883 | NO | Figure 5 |  | 0 | CCCCN(CCCC)C(=O)COCC(=O)N(CCCC)CCCC | 298.15 | -0.9370861 | 1-octanol |  | 0 | 0
The Effect of Alkyl Substituents on Actinide and Lanthanide Extraction by Diglycolamide Compounds | Y Sasaki, Y Sugo, K Morita, KL Nash | 2015 | https://doi.org/10.1080/07366299.2015.1087209 | 1 | CCCCN(CCCC)C(=O)COCC(=O)N(CCCC)CCCC | TBDGA | 0.02006124 | 1-octanol | 1 | Np(V) |  | Trace | HNO3 | 1 |  |  |  | 25 | 50 | 1 | 0.1387983 | NO | Figure 5 |  | 0 | CCCCN(CCCC)C(=O)COCC(=O)N(CCCC)CCCC | 298.15 | -0.8576159 | 1-octanol |  | 0 | 0
The Effect of Alkyl Substituents on Actinide and Lanthanide Extraction by Diglycolamide Compounds | Y Sasaki, Y Sugo, K Morita, KL Nash | 2015 | https://doi.org/10.1080/07366299.2015.1087209 | 1 | CCCCN(CCCC)C(=O)COCC(=O)N(CCCC)CCCC | TBDGA | 0.09936332 | 1-octanol | 1 | Np(V) |  | Trace | HNO3 | 1 |  |  |  | 25 | 50 | 1 | 0.3090767 | NO | Figure 5 |  | 0 | CCCCN(CCCC)C(=O)COCC(=O)N(CCCC)CCCC | 298.15 | -0.5099338 | 1-octanol |  | 0 | 0
The Effect of Alkyl Substituents on Actinide and Lanthanide Extraction by Diglycolamide Compounds | Y Sasaki, Y Sugo, K Morita, KL Nash | 2015 | https://doi.org/10.1080/07366299.2015.1087209 | 1 | CCCCCN(CCCCC)C(=O)COCC(=O)N(CCCCC)CCCCC | TPDGA | 0.09936332 | 1-octanol | 1 | Np(V) |  | Trace | HNO3 | 1 |  |  |  | 25 | 50 | 1 | 0.2440154 | NO | Figure 5 |  | 0 | CCCCCN(CCCCC)C(=O)COCC(=O)N(CCCCC)CCCCC | 298.15 | -0.6125828 | 1-octanol |  | 0 | 0
The Effect of Alkyl Substituents on Actinide and Lanthanide Extraction by Diglycolamide Compounds | Y Sasaki, Y Sugo, K Morita, KL Nash | 2015 | https://doi.org/10.1080/07366299.2015.1087209 | 1 | CCCCCN(CCCCC)C(=O)COCC(=O)N(CCCCC)CCCCC | TPDGA | 0.198066 | 1-octanol | 1 | Np(V) |  | Trace | HNO3 | 1 |  |  |  | 25 | 50 | 1 | 0.4846525 | NO | Figure 5 |  | 0 | CCCCCN(CCCCC)C(=O)COCC(=O)N(CCCCC)CCCCC | 298.15 | -0.3145695 | 1-octanol |  | 0 | 0
The Effect of Alkyl Substituents on Actinide and Lanthanide Extraction by Diglycolamide Compounds | Y Sasaki, Y Sugo, K Morita, KL Nash | 2015 | https://doi.org/10.1080/07366299.2015.1087209 | 1 | CCCCCCN(CCCCCC)C(=O)COCC(=O)N(CCCCCC)CCCCCC | THDGA | 0.03960781 | 1-octanol | 1 | Np(V) |  | Trace | HNO3 | 1 |  |  |  | 25 | 50 | 1 | 0.1520965 | NO | Figure 5 |  | 0 | CCCCCCN(CCCCCC)C(=O)COCC(=O)N(CCCCCC)CCCCCC | 298.15 | -0.8178808 | 1-octanol |  | 0 | 0
The Effect of Alkyl Substituents on Actinide and Lanthanide Extraction by Diglycolamide Compounds | Y Sasaki, Y Sugo, K Morita, KL Nash | 2015 | https://doi.org/10.1080/07366299.2015.1087209 | 1 | CCCCCCN(CCCCCC)C(=O)COCC(=O)N(CCCCCC)CCCCCC | THDGA | 0.198066 | 1-octanol | 1 | Np(V) |  | Trace | HNO3 | 1 |  |  |  | 25 | 50 | 1 | 0.4736927 | NO | Figure 5 |  | 0 | CCCCCCN(CCCCCC)C(=O)COCC(=O)N(CCCCCC)CCCCCC | 298.15 | -0.3245033 | 1-octanol |  | 0 | 0
The Effect of Alkyl Substituents on Actinide and Lanthanide Extraction by Diglycolamide Compounds | Y Sasaki, Y Sugo, K Morita, KL Nash | 2015 | https://doi.org/10.1080/07366299.2015.1087209 | 1 | CCCCCCCCN(CCCCCCCC)C(=O)COCC(=O)N(CCCCCCCC)CCCCCCCC | TODGA | 0.03998911 | 1-octanol | 1 | Np(V) |  | Trace | HNO3 | 1 |  |  |  | 25 | 50 | 1 | 0.1580067 | NO | Figure 5 |  | 0 | CCCCCCCCN(CCCCCCCC)C(=O)COCC(=O)N(CCCCCCCC)CCCCCCCC | 298.15 | -0.8013245 | 1-octanol |  | 0 | 0
The Effect of Alkyl Substituents on Actinide and Lanthanide Extraction by Diglycolamide Compounds | Y Sasaki, Y Sugo, K Morita, KL Nash | 2015 | https://doi.org/10.1080/07366299.2015.1087209 | 1 | CCCCCCCCN(CCCCCCCC)C(=O)COCC(=O)N(CCCCCCCC)CCCCCCCC | TODGA | 0.09936332 | 1-octanol | 1 | Np(V) |  | Trace | HNO3 | 1 |  |  |  | 25 | 50 | 1 | 0.2477649 | NO | Figure 5 |  | 0 | CCCCCCCCN(CCCCCCCC)C(=O)COCC(=O)N(CCCCCCCC)CCCCCCCC | 298.15 | -0.6059603 | 1-octanol |  | 0 | 0
The Effect of Alkyl Substituents on Actinide and Lanthanide Extraction by Diglycolamide Compounds | Y Sasaki, Y Sugo, K Morita, KL Nash | 2015 | https://doi.org/10.1080/07366299.2015.1087209 | 1 | CCCCCCCCN(CCCCCCCC)C(=O)COCC(=O)N(CCCCCCCC)CCCCCCCC | TODGA | 0.198066 | 1-octanol | 1 | Np(V) |  | Trace | HNO3 | 1 |  |  |  | 25 | 50 | 1 | 0.35185 | NO | Figure 5 |  | 0 | CCCCCCCCN(CCCCCCCC)C(=O)COCC(=O)N(CCCCCCCC)CCCCCCCC | 298.15 | -0.4536424 | 1-octanol |  | 0 | 0
The Effect of Alkyl Substituents on Actinide and Lanthanide Extraction by Diglycolamide Compounds | Y Sasaki, Y Sugo, K Morita, KL Nash | 2015 | https://doi.org/10.1080/07366299.2015.1087209 | 1 | CCCCCCCCCCN(CCCCCCCCCC)C(=O)COCC(=O)N(CCCCCCCCCC)CCCCCCCCCC | TDDGA | 0.09936332 | 1-octanol | 1 | Np(V) |  | Trace | HNO3 | 1 |  |  |  | 25 | 50 | 1 | 0.197107 | NO | Figure 5 |  | 0 | CCCCCCCCCCN(CCCCCCCCCC)C(=O)COCC(=O)N(CCCCCCCCCC)CCCCCCCCCC | 298.15 | -0.705298 | 1-octanol |  | 0 | 0
The Effect of Alkyl Substituents on Actinide and Lanthanide Extraction by Diglycolamide Compounds | Y Sasaki, Y Sugo, K Morita, KL Nash | 2015 | https://doi.org/10.1080/07366299.2015.1087209 | 1 | CCCCCCCCCCN(CCCCCCCCCC)C(=O)COCC(=O)N(CCCCCCCCCC)CCCCCCCCCC | TDDGA | 0.1999728 | 1-octanol | 1 | Np(V) |  | Trace | HNO3 | 1 |  |  |  | 25 | 50 | 1 | 0.3572565 | NO | Figure 5 |  | 0 | CCCCCCCCCCN(CCCCCCCCCC)C(=O)COCC(=O)N(CCCCCCCCCC)CCCCCCCCCC | 298.15 | -0.4470199 | 1-octanol |  | 0 | 0
The Effect of Alkyl Substituents on Actinide and Lanthanide Extraction by Diglycolamide Compounds | Y Sasaki, Y Sugo, K Morita, KL Nash | 2015 | https://doi.org/10.1080/07366299.2015.1087209 | 1 | CCCCCCCCCCCCN(CCCCCCCCCCCC)C(=O)COCC(=O)N(CCCCCCCCCCCC)CCCCCCCCCCCC | TDdDGA | 0.03998911 | 1-octanol | 1 | Np(V) |  | Trace | HNO3 | 1 |  |  |  | 25 | 50 | 1 | 0.1771513 | NO | Figure 5 |  | 0 | CCCCCCCCCCCCN(CCCCCCCCCCCC)C(=O)COCC(=O)N(CCCCCCCCCCCC)CCCCCCCCCCCC | 298.15 | -0.7516556 | 1-octanol |  | 0 | 0
The Effect of Alkyl Substituents on Actinide and Lanthanide Extraction by Diglycolamide Compounds | Y Sasaki, Y Sugo, K Morita, KL Nash | 2015 | https://doi.org/10.1080/07366299.2015.1087209 | 1 | CCCCCCCCCCCCN(CCCCCCCCCCCC)C(=O)COCC(=O)N(CCCCCCCCCCCC)CCCCCCCCCCCC | TDdDGA | 0.04984736 | 1-octanol | 1 | Np(V) |  | Trace | HNO3 | 1 |  |  |  | 25 | 50 | 1 | 0.1941241 | NO | Figure 5 |  | 0 | CCCCCCCCCCCCN(CCCCCCCCCCCC)C(=O)COCC(=O)N(CCCCCCCCCCCC)CCCCCCCCCCCC | 298.15 | -0.7119205 | 1-octanol |  | 0 | 0
The Effect of Alkyl Substituents on Actinide and Lanthanide Extraction by Diglycolamide Compounds | Y Sasaki, Y Sugo, K Morita, KL Nash | 2015 | https://doi.org/10.1080/07366299.2015.1087209 | 1 | CCCCCCCCCCCCN(CCCCCCCCCCCC)C(=O)COCC(=O)N(CCCCCCCCCCCC)CCCCCCCCCCCC | TDdDGA | 0.09936332 | 1-octanol | 1 | Np(V) |  | Trace | HNO3 | 1 |  |  |  | 25 | 50 | 1 | 0.2863872 | NO | Figure 5 |  | 0 | CCCCCCCCCCCCN(CCCCCCCCCCCC)C(=O)COCC(=O)N(CCCCCCCCCCCC)CCCCCCCCCCCC | 298.15 | -0.5430464 | 1-octanol |  | 0 | 0
The Effect of Alkyl Substituents on Actinide and Lanthanide Extraction by Diglycolamide Compounds | Y Sasaki, Y Sugo, K Morita, KL Nash | 2015 | https://doi.org/10.1080/07366299.2015.1087209 | 1 | CCCCCCCCCCCCN(CCCCCCCCCCCC)C(=O)COCC(=O)N(CCCCCCCCCCCC)CCCCCCCCCCCC | TDdDGA | 0.09936332 | 1-octanol | 1 | Np(V) |  | Trace | HNO3 | 1 |  |  |  | 25 | 50 | 1 | 0.2633479 | NO | Figure 5 |  | 0 | CCCCCCCCCCCCN(CCCCCCCCCCCC)C(=O)COCC(=O)N(CCCCCCCCCCCC)CCCCCCCCCCCC | 298.15 | -0.5794702 | 1-octanol |  | 0 | 0
The Effect of Alkyl Substituents on Actinide and Lanthanide Extraction by Diglycolamide Compounds | Y Sasaki, Y Sugo, K Morita, KL Nash | 2015 | https://doi.org/10.1080/07366299.2015.1087209 | 1 | CCCCCCCCCCCCN(CCCCCCCCCCCC)C(=O)COCC(=O)N(CCCCCCCCCCCC)CCCCCCCCCCCC | TDdDGA | 0.198066 | 1-octanol | 1 | Np(V) |  | Trace | HNO3 | 1 |  |  |  | 25 | 50 | 1 | 0.5819701 | NO | Figure 5 |  | 0 | CCCCCCCCCCCCN(CCCCCCCCCCCC)C(=O)COCC(=O)N(CCCCCCCCCCCC)CCCCCCCCCCCC | 298.15 | -0.2350993 | 1-octanol |  | 0 | 0
The Effect of Alkyl Substituents on Actinide and Lanthanide Extraction by Diglycolamide Compounds | Y Sasaki, Y Sugo, K Morita, KL Nash | 2015 | https://doi.org/10.1080/07366299.2015.1087209 | 1 | CCCCCCCCCCCCN(CCCCCCCCCCCC)C(=O)COCC(=O)N(CCCCCCCCCCCC)CCCCCCCCCCCC | TDdDGA | 0.198066 | 1-octanol | 1 | Np(V) |  | Trace | HNO3 | 1 |  |  |  | 25 | 50 | 1 | 0.5392474 | NO | Figure 5 |  | 0 | CCCCCCCCCCCCN(CCCCCCCCCCCC)C(=O)COCC(=O)N(CCCCCCCCCCCC)CCCCCCCCCCCC | 298.15 | -0.2682119 | 1-octanol |  | 0 | 0
The Effect of Alkyl Substituents on Actinide and Lanthanide Extraction by Diglycolamide Compounds | Y Sasaki, Y Sugo, K Morita, KL Nash | 2015 | https://doi.org/10.1080/07366299.2015.1087209 | 1 | CCCCC(CC)CN(CC(CC)CCCC)C(=O)COCC(=O)N(CC(CC)CCCC)CC(CC)CCCC | T2EHDGA | 0.09936332 | 1-octanol | 1 | Np(V) |  | Trace | HNO3 | 1 |  |  |  | 25 | 50 | 1 | 0.1616625 | NO | Figure 5 |  | 0 | CCCCC(CC)CN(CC(CC)CCCC)C(=O)COCC(=O)N(CC(CC)CCCC)CC(CC)CCCC | 298.15 | -0.7913907 | 1-octanol |  | 0 | 0
The Effect of Alkyl Substituents on Actinide and Lanthanide Extraction by Diglycolamide Compounds | Y Sasaki, Y Sugo, K Morita, KL Nash | 2015 | https://doi.org/10.1080/07366299.2015.1087209 | 1 | CCCCC(CC)CN(CC(CC)CCCC)C(=O)COCC(=O)N(CC(CC)CCCC)CC(CC)CCCC | T2EHDGA | 0.1999728 | 1-octanol | 1 | Np(V) |  | Trace | HNO3 | 1 |  |  |  | 25 | 50 | 1 | 0.245883 | NO | Figure 5 |  | 0 | CCCCC(CC)CN(CC(CC)CCCC)C(=O)COCC(=O)N(CC(CC)CCCC)CC(CC)CCCC | 298.15 | -0.6092715 | 1-octanol |  | 0 | 0
The Effect of Alkyl Substituents on Actinide and Lanthanide Extraction by Diglycolamide Compounds | Y Sasaki, Y Sugo, K Morita, KL Nash | 2015 | https://doi.org/10.1080/07366299.2015.1087209 | 1 | CCCCC(CC)CN(CC(CC)CCCC)C(=O)COCC(=O)N(CC(CC)CCCC)CC(CC)CCCC | T2EHDGA | 0.2990392 | 1-octanol | 1 | Np(V) |  | Trace | HNO3 | 1 |  |  |  | 25 | 50 | 1 | 0.3683199 | NO | Figure 5 |  | 0 | CCCCC(CC)CN(CC(CC)CCCC)C(=O)COCC(=O)N(CC(CC)CCCC)CC(CC)CCCC | 298.15 | -0.4337748 | 1-octanol |  | 0 | 0
The Effect of Alkyl Substituents on Actinide and Lanthanide Extraction by Diglycolamide Compounds | Y Sasaki, Y Sugo, K Morita, KL Nash | 2015 | https://doi.org/10.1080/07366299.2015.1087209 | 1 | CCCCN(CCCC)C(=O)COCC(=O)N(CCCC)CCCC | TBDGA | 0.03986196 | toluene | 1 | Np(V) |  | Trace | HNO3 | 1 |  |  |  | 25 | 50 | 1 | 0.00230424 | NO | Figure 5 |  | 0 | CCCCN(CCCC)C(=O)COCC(=O)N(CCCC)CCCC | 298.15 | -2.637472 | toluene |  | 0 | 0
The Effect of Alkyl Substituents on Actinide and Lanthanide Extraction by Diglycolamide Compounds | Y Sasaki, Y Sugo, K Morita, KL Nash | 2015 | https://doi.org/10.1080/07366299.2015.1087209 | 1 | CCCCN(CCCC)C(=O)COCC(=O)N(CCCC)CCCC | TBDGA | 0.1 | toluene | 1 | Np(V) |  | Trace | HNO3 | 1 |  |  |  | 25 | 50 | 1 | 0.02456088 | NO | Figure 5 |  | 0 | CCCCN(CCCC)C(=O)COCC(=O)N(CCCC)CCCC | 298.15 | -1.609756 | toluene |  | 0 | 0
The Effect of Alkyl Substituents on Actinide and Lanthanide Extraction by Diglycolamide Compounds | Y Sasaki, Y Sugo, K Morita, KL Nash | 2015 | https://doi.org/10.1080/07366299.2015.1087209 | 1 | CCCCN(CCCC)C(=O)COCC(=O)N(CCCC)CCCC | TBDGA | 0.1990136 | toluene | 1 | Np(V) |  | Trace | HNO3 | 1 |  |  |  | 25 | 50 | 1 | 0.07866601 | NO | Figure 5 |  | 0 | CCCCN(CCCC)C(=O)COCC(=O)N(CCCC)CCCC | 298.15 | -1.104213 | toluene |  | 0 | 0
The Effect of Alkyl Substituents on Actinide and Lanthanide Extraction by Diglycolamide Compounds | Y Sasaki, Y Sugo, K Morita, KL Nash | 2015 | https://doi.org/10.1080/07366299.2015.1087209 | 1 | CCCCCN(CCCCC)C(=O)COCC(=O)N(CCCCC)CCCCC | TPDGA | 0.03986196 | toluene | 1 | Np(V) |  | Trace | HNO3 | 1 |  |  |  | 25 | 50 | 1 | 0.005391472 | NO | Figure 5 |  | 0 | CCCCCN(CCCCC)C(=O)COCC(=O)N(CCCCC)CCCCC | 298.15 | -2.268293 | toluene |  | 0 | 0
The Effect of Alkyl Substituents on Actinide and Lanthanide Extraction by Diglycolamide Compounds | Y Sasaki, Y Sugo, K Morita, KL Nash | 2015 | https://doi.org/10.1080/07366299.2015.1087209 | 1 | CCCCCN(CCCCC)C(=O)COCC(=O)N(CCCCC)CCCCC | TPDGA | 0.1 | toluene | 1 | Np(V) |  | Trace | HNO3 | 1 |  |  |  | 25 | 50 | 1 | 0.02631343 | NO | Figure 5 |  | 0 | CCCCCN(CCCCC)C(=O)COCC(=O)N(CCCCC)CCCCC | 298.15 | -1.579823 | toluene |  | 0 | 0
The Effect of Alkyl Substituents on Actinide and Lanthanide Extraction by Diglycolamide Compounds | Y Sasaki, Y Sugo, K Morita, KL Nash | 2015 | https://doi.org/10.1080/07366299.2015.1087209 | 1 | CCCCCN(CCCCC)C(=O)COCC(=O)N(CCCCC)CCCCC | TPDGA | 0.1990136 | toluene | 1 | Np(V) |  | Trace | HNO3 | 1 |  |  |  | 25 | 50 | 1 | 0.07866601 | NO | Figure 5 |  | 0 | CCCCCN(CCCCC)C(=O)COCC(=O)N(CCCCC)CCCCC | 298.15 | -1.104213 | toluene |  | 0 | 0
The Effect of Alkyl Substituents on Actinide and Lanthanide Extraction by Diglycolamide Compounds | Y Sasaki, Y Sugo, K Morita, KL Nash | 2015 | https://doi.org/10.1080/07366299.2015.1087209 | 1 | CCCCCN(CCCCC)C(=O)COCC(=O)N(CCCCC)CCCCC | TPDGA | 0.2984423 | toluene | 1 | Np(V) |  | Trace | HNO3 | 1 |  |  |  | 25 | 50 | 1 | 0.1144876 | NO | Figure 5 |  | 0 | CCCCCN(CCCCC)C(=O)COCC(=O)N(CCCCC)CCCCC | 298.15 | -0.9412417 | toluene |  | 0 | 0
The Effect of Alkyl Substituents on Actinide and Lanthanide Extraction by Diglycolamide Compounds | Y Sasaki, Y Sugo, K Morita, KL Nash | 2015 | https://doi.org/10.1080/07366299.2015.1087209 | 1 | CCCCCCN(CCCCCC)C(=O)COCC(=O)N(CCCCCC)CCCCCC | THDGA | 0.0396064 | toluene | 1 | Np(V) |  | Trace | HNO3 | 1 |  |  |  | 25 | 50 | 1 | 0.001607713 | NO | Figure 5 |  | 0 | CCCCCCN(CCCCCC)C(=O)COCC(=O)N(CCCCCC)CCCCCC | 298.15 | -2.793792 | toluene |  | 0 | 0
The Effect of Alkyl Substituents on Actinide and Lanthanide Extraction by Diglycolamide Compounds | Y Sasaki, Y Sugo, K Morita, KL Nash | 2015 | https://doi.org/10.1080/07366299.2015.1087209 | 1 | CCCCCCN(CCCCCC)C(=O)COCC(=O)N(CCCCCC)CCCCCC | THDGA | 0.09935888 | toluene | 1 | Np(V) |  | Trace | HNO3 | 1 |  |  |  | 25 | 50 | 1 | 0.01563196 | NO | Figure 5 |  | 0 | CCCCCCN(CCCCCC)C(=O)COCC(=O)N(CCCCCC)CCCCCC | 298.15 | -1.805987 | toluene |  | 0 | 0
The Effect of Alkyl Substituents on Actinide and Lanthanide Extraction by Diglycolamide Compounds | Y Sasaki, Y Sugo, K Morita, KL Nash | 2015 | https://doi.org/10.1080/07366299.2015.1087209 | 1 | CCCCCCN(CCCCCC)C(=O)COCC(=O)N(CCCCCC)CCCCCC | THDGA | 0.1990136 | toluene | 1 | Np(V) |  | Trace | HNO3 | 1 |  |  |  | 25 | 50 | 1 | 0.06596149 | NO | Figure 5 |  | 0 | CCCCCCN(CCCCCC)C(=O)COCC(=O)N(CCCCCC)CCCCCC | 298.15 | -1.18071 | toluene |  | 0 | 0
The Effect of Alkyl Substituents on Actinide and Lanthanide Extraction by Diglycolamide Compounds | Y Sasaki, Y Sugo, K Morita, KL Nash | 2015 | https://doi.org/10.1080/07366299.2015.1087209 | 1 | CCCCCCCCN(CCCCCCCC)C(=O)COCC(=O)N(CCCCCCCC)CCCCCCCC | TODGA | 0.03986196 | toluene | 1 | Np(V) |  | Trace | HNO3 | 1 |  |  |  | 25 | 50 | 1 | 0.001902739 | NO | Figure 5 |  | 0 | CCCCCCCCN(CCCCCCCC)C(=O)COCC(=O)N(CCCCCCCC)CCCCCCCC | 298.15 | -2.720621 | toluene |  | 0 | 0
The Effect of Alkyl Substituents on Actinide and Lanthanide Extraction by Diglycolamide Compounds | Y Sasaki, Y Sugo, K Morita, KL Nash | 2015 | https://doi.org/10.1080/07366299.2015.1087209 | 1 | CCCCCCCCN(CCCCCCCC)C(=O)COCC(=O)N(CCCCCCCC)CCCCCCCC | TODGA | 0.1 | toluene | 1 | Np(V) |  | Trace | HNO3 | 1 |  |  |  | 25 | 50 | 1 | 0.01223441 | NO | Figure 5 |  | 0 | CCCCCCCCN(CCCCCCCC)C(=O)COCC(=O)N(CCCCCCCC)CCCCCCCC | 298.15 | -1.912417 | toluene |  | 0 | 0
The Effect of Alkyl Substituents on Actinide and Lanthanide Extraction by Diglycolamide Compounds | Y Sasaki, Y Sugo, K Morita, KL Nash | 2015 | https://doi.org/10.1080/07366299.2015.1087209 | 1 | CCCCCCCCN(CCCCCCCC)C(=O)COCC(=O)N(CCCCCCCC)CCCCCCCC | TODGA | 0.1990136 | toluene | 1 | Np(V) |  | Trace | HNO3 | 1 |  |  |  | 25 | 50 | 1 | 0.05006757 | NO | Figure 5 |  | 0 | CCCCCCCCN(CCCCCCCC)C(=O)COCC(=O)N(CCCCCCCC)CCCCCCCC | 298.15 | -1.300443 | toluene |  | 0 | 0
The Effect of Alkyl Substituents on Actinide and Lanthanide Extraction by Diglycolamide Compounds | Y Sasaki, Y Sugo, K Morita, KL Nash | 2015 | https://doi.org/10.1080/07366299.2015.1087209 | 1 | CCCCCCCCCCN(CCCCCCCCCC)C(=O)COCC(=O)N(CCCCCCCCCC)CCCCCCCCCC | TDDGA | 0.03986196 | toluene | 1 | Np(V) |  | Trace | HNO3 | 1 |  |  |  | 25 | 50 | 1 | 0.004697214 | NO | Figure 5 |  | 0 | CCCCCCCCCCN(CCCCCCCCCC)C(=O)COCC(=O)N(CCCCCCCCCC)CCCCCCCCCC | 298.15 | -2.32816 | toluene |  | 0 | 0
The Effect of Alkyl Substituents on Actinide and Lanthanide Extraction by Diglycolamide Compounds | Y Sasaki, Y Sugo, K Morita, KL Nash | 2015 | https://doi.org/10.1080/07366299.2015.1087209 | 1 | CCCCCCCCCCN(CCCCCCCCCC)C(=O)COCC(=O)N(CCCCCCCCCC)CCCCCCCCCC | TDDGA | 0.1 | toluene | 1 | Np(V) |  | Trace | HNO3 | 1 |  |  |  | 25 | 50 | 1 | 0.0117748 | NO | Figure 5 |  | 0 | CCCCCCCCCCN(CCCCCCCCCC)C(=O)COCC(=O)N(CCCCCCCCCC)CCCCCCCCCC | 298.15 | -1.929047 | toluene |  | 0 | 0
The Effect of Alkyl Substituents on Actinide and Lanthanide Extraction by Diglycolamide Compounds | Y Sasaki, Y Sugo, K Morita, KL Nash | 2015 | https://doi.org/10.1080/07366299.2015.1087209 | 1 | CCCCCCCCCCN(CCCCCCCCCC)C(=O)COCC(=O)N(CCCCCCCCCC)CCCCCCCCCC | TDDGA | 0.1990136 | toluene | 1 | Np(V) |  | Trace | HNO3 | 1 |  |  |  | 25 | 50 | 1 | 0.04071516 | NO | Figure 5 |  | 0 | CCCCCCCCCCN(CCCCCCCCCC)C(=O)COCC(=O)N(CCCCCCCCCC)CCCCCCCCCC | 298.15 | -1.390244 | toluene |  | 0 | 0
The Effect of Alkyl Substituents on Actinide and Lanthanide Extraction by Diglycolamide Compounds | Y Sasaki, Y Sugo, K Morita, KL Nash | 2015 | https://doi.org/10.1080/07366299.2015.1087209 | 1 | CCCCCCCCCCN(CCCCCCCCCC)C(=O)COCC(=O)N(CCCCCCCCCC)CCCCCCCCCC | TDDGA | 0.2984423 | toluene | 1 | Np(V) |  | Trace | HNO3 | 1 |  |  |  | 25 | 50 | 1 | 0.06801336 | NO | Figure 5 |  | 0 | CCCCCCCCCCN(CCCCCCCCCC)C(=O)COCC(=O)N(CCCCCCCCCC)CCCCCCCCCC | 298.15 | -1.167406 | toluene |  | 0 | 0
The Effect of Alkyl Substituents on Actinide and Lanthanide Extraction by Diglycolamide Compounds | Y Sasaki, Y Sugo, K Morita, KL Nash | 2015 | https://doi.org/10.1080/07366299.2015.1087209 | 1 | CCCCCCCCCCCCN(CCCCCCCCCCCC)C(=O)COCC(=O)N(CCCCCCCCCCCC)CCCCCCCCCCCC | TDdDGA | 0.1 | toluene | 1 | Np(V) |  | Trace | HNO3 | 1 |  |  |  | 25 | 50 | 1 | 0.01922267 | NO | Figure 5 |  | 0 | CCCCCCCCCCCCN(CCCCCCCCCCCC)C(=O)COCC(=O)N(CCCCCCCCCCCC)CCCCCCCCCCCC | 298.15 | -1.716186 | toluene |  | 0 | 0
The Effect of Alkyl Substituents on Actinide and Lanthanide Extraction by Diglycolamide Compounds | Y Sasaki, Y Sugo, K Morita, KL Nash | 2015 | https://doi.org/10.1080/07366299.2015.1087209 | 1 | CCCCCCCCCCCCN(CCCCCCCCCCCC)C(=O)COCC(=O)N(CCCCCCCCCCCC)CCCCCCCCCCCC | TDdDGA | 0.1990136 | toluene | 1 | Np(V) |  | Trace | HNO3 | 1 |  |  |  | 25 | 50 | 1 | 0.06495889 | NO | Figure 5 |  | 0 | CCCCCCCCCCCCN(CCCCCCCCCCCC)C(=O)COCC(=O)N(CCCCCCCCCCCC)CCCCCCCCCCCC | 298.15 | -1.187361 | toluene |  | 0 | 0
The Effect of Alkyl Substituents on Actinide and Lanthanide Extraction by Diglycolamide Compounds | Y Sasaki, Y Sugo, K Morita, KL Nash | 2015 | https://doi.org/10.1080/07366299.2015.1087209 | 1 | CCCCC(CC)CN(CC(CC)CCCC)C(=O)COCC(=O)N(CC(CC)CCCC)CC(CC)CCCC | T2EHDGA | 0.1990136 | toluene | 1 | Np(V) |  | Trace | HNO3 | 1 |  |  |  | 25 | 50 | 1 | 0.01821932 | NO | Figure 5 |  | 0 | CCCCC(CC)CN(CC(CC)CCCC)C(=O)COCC(=O)N(CC(CC)CCCC)CC(CC)CCCC | 298.15 | -1.739468 | toluene |  | 0 | 0
The Effect of Alkyl Substituents on Actinide and Lanthanide Extraction by Diglycolamide Compounds | Y Sasaki, Y Sugo, K Morita, KL Nash | 2015 | https://doi.org/10.1080/07366299.2015.1087209 | 1 | CCCCC(CC)CN(CC(CC)CCCC)C(=O)COCC(=O)N(CC(CC)CCCC)CC(CC)CCCC | T2EHDGA | 0.2984423 | toluene | 1 | Np(V) |  | Trace | HNO3 | 1 |  |  |  | 25 | 50 | 1 | 0.04040454 | NO | Figure 5 |  | 0 | CCCCC(CC)CN(CC(CC)CCCC)C(=O)COCC(=O)N(CC(CC)CCCC)CC(CC)CCCC | 298.15 | -1.39357 | toluene |  | 0 | 0
The Effect of Alkyl Substituents on Actinide and Lanthanide Extraction by Diglycolamide Compounds | Y Sasaki, Y Sugo, K Morita, KL Nash | 2015 | https://doi.org/10.1080/07366299.2015.1087209 | 1 | CCCCC(CC)CN(CC(CC)CCCC)C(=O)COCC(=O)N(CC(CC)CCCC)CC(CC)CCCC | T2EHDGA | 0.4992568 | toluene | 1 | Np(V) |  | Trace | HNO3 | 1 |  |  |  | 25 | 50 | 1 | 0.07231057 | NO | Figure 5 |  | 0 | CCCCC(CC)CN(CC(CC)CCCC)C(=O)COCC(=O)N(CC(CC)CCCC)CC(CC)CCCC | 298.15 | -1.140798 | toluene |  | 0 | 0
The Effect of Alkyl Substituents on Actinide and Lanthanide Extraction by Diglycolamide Compounds | Y Sasaki, Y Sugo, K Morita, KL Nash | 2015 | https://doi.org/10.1080/07366299.2015.1087209 | 1 | CCCCN(CCCC)C(=O)COCC(=O)N(CCCC)CCCC | TBDGA | 0.09932964 | chloroform | 1 | U(VI) |  | Trace | HNO3 | 1 |  |  |  | 25 | 50 | 1 | 0.02103805 | NO | Figure 6 |  | 0 | CCCCN(CCCC)C(=O)COCC(=O)N(CCCC)CCCC | 298.15 | -1.676995 | chloroform |  | 0 | 0
The Effect of Alkyl Substituents on Actinide and Lanthanide Extraction by Diglycolamide Compounds | Y Sasaki, Y Sugo, K Morita, KL Nash | 2015 | https://doi.org/10.1080/07366299.2015.1087209 | 1 | CCCCN(CCCC)C(=O)COCC(=O)N(CCCC)CCCC | TBDGA | 0.1990348 | chloroform | 1 | U(VI) |  | Trace | HNO3 | 1 |  |  |  | 25 | 50 | 1 | 0.07279849 | NO | Figure 6 |  | 0 | CCCCN(CCCC)C(=O)COCC(=O)N(CCCC)CCCC | 298.15 | -1.137878 | chloroform |  | 0 | 0
The Effect of Alkyl Substituents on Actinide and Lanthanide Extraction by Diglycolamide Compounds | Y Sasaki, Y Sugo, K Morita, KL Nash | 2015 | https://doi.org/10.1080/07366299.2015.1087209 | 1 | CCCCCN(CCCCC)C(=O)COCC(=O)N(CCCCC)CCCCC | TPDGA | 0.09977605 | chloroform | 1 | U(VI) |  | Trace | HNO3 | 1 |  |  |  | 25 | 50 | 1 | 0.01240869 | NO | Figure 6 |  | 0 | CCCCCN(CCCCC)C(=O)COCC(=O)N(CCCCC)CCCCC | 298.15 | -1.906274 | chloroform |  | 0 | 0
The Effect of Alkyl Substituents on Actinide and Lanthanide Extraction by Diglycolamide Compounds | Y Sasaki, Y Sugo, K Morita, KL Nash | 2015 | https://doi.org/10.1080/07366299.2015.1087209 | 1 | CCCCCN(CCCCC)C(=O)COCC(=O)N(CCCCC)CCCCC | TPDGA | 0.1981443 | chloroform | 1 | U(VI) |  | Trace | HNO3 | 1 |  |  |  | 25 | 50 | 1 | 0.04882177 | NO | Figure 6 |  | 0 | CCCCCN(CCCCC)C(=O)COCC(=O)N(CCCCC)CCCCC | 298.15 | -1.311387 | chloroform |  | 0 | 0
The Effect of Alkyl Substituents on Actinide and Lanthanide Extraction by Diglycolamide Compounds | Y Sasaki, Y Sugo, K Morita, KL Nash | 2015 | https://doi.org/10.1080/07366299.2015.1087209 | 1 | CCCCCN(CCCCC)C(=O)COCC(=O)N(CCCCC)CCCCC | TPDGA | 0.2979866 | chloroform | 1 | U(VI) |  | Trace | HNO3 | 1 |  |  |  | 25 | 50 | 1 | 0.138349 | NO | Figure 6 |  | 0 | CCCCCN(CCCCC)C(=O)COCC(=O)N(CCCCC)CCCCC | 298.15 | -0.859024 | chloroform |  | 0 | 0
The Effect of Alkyl Substituents on Actinide and Lanthanide Extraction by Diglycolamide Compounds | Y Sasaki, Y Sugo, K Morita, KL Nash | 2015 | https://doi.org/10.1080/07366299.2015.1087209 | 1 | CCCCCCN(CCCCCC)C(=O)COCC(=O)N(CCCCCC)CCCCCC | THDGA | 0.2966534 | chloroform | 1 | U(VI) |  | Trace | HNO3 | 1 |  |  |  | 25 | 50 | 1 | 0.1101103 | NO | Figure 6 |  | 0 | CCCCCCN(CCCCCC)C(=O)COCC(=O)N(CCCCCC)CCCCCC | 298.15 | -0.958172 | chloroform |  | 0 | 0
The Effect of Alkyl Substituents on Actinide and Lanthanide Extraction by Diglycolamide Compounds | Y Sasaki, Y Sugo, K Morita, KL Nash | 2015 | https://doi.org/10.1080/07366299.2015.1087209 | 1 | CCCCCCCCN(CCCCCCCC)C(=O)COCC(=O)N(CCCCCCCC)CCCCCCCC | TODGA | 0.03979287 | chloroform | 1 | U(VI) |  | Trace | HNO3 | 1 |  |  |  | 25 | 50 | 1 | 0.001900438 | NO | Figure 6 |  | 0 | CCCCCCCCN(CCCCCCCC)C(=O)COCC(=O)N(CCCCCCCC)CCCCCCCC | 298.15 | -2.721146 | chloroform |  | 0 | 0
The Effect of Alkyl Substituents on Actinide and Lanthanide Extraction by Diglycolamide Compounds | Y Sasaki, Y Sugo, K Morita, KL Nash | 2015 | https://doi.org/10.1080/07366299.2015.1087209 | 1 | CCCCCCCCN(CCCCCCCC)C(=O)COCC(=O)N(CCCCCCCC)CCCCCCCC | TODGA | 0.1990348 | chloroform | 1 | U(VI) |  | Trace | HNO3 | 1 |  |  |  | 25 | 50 | 1 | 0.03776348 | NO | Figure 6 |  | 0 | CCCCCCCCN(CCCCCCCC)C(=O)COCC(=O)N(CCCCCCCC)CCCCCCCC | 298.15 | -1.422928 | chloroform |  | 0 | 0
The Effect of Alkyl Substituents on Actinide and Lanthanide Extraction by Diglycolamide Compounds | Y Sasaki, Y Sugo, K Morita, KL Nash | 2015 | https://doi.org/10.1080/07366299.2015.1087209 | 1 | CCCCCCCCCCN(CCCCCCCCCC)C(=O)COCC(=O)N(CCCCCCCCCC)CCCCCCCCCC | TDDGA | 0.03979287 | chloroform | 1 | U(VI) |  | Trace | HNO3 | 1 |  |  |  | 25 | 50 | 1 | 0.001578686 | NO | Figure 6 |  | 0 | CCCCCCCCCCN(CCCCCCCCCC)C(=O)COCC(=O)N(CCCCCCCCCC)CCCCCCCCCC | 298.15 | -2.801704 | chloroform |  | 0 | 0
The Effect of Alkyl Substituents on Actinide and Lanthanide Extraction by Diglycolamide Compounds | Y Sasaki, Y Sugo, K Morita, KL Nash | 2015 | https://doi.org/10.1080/07366299.2015.1087209 | 1 | CCCCCCCCCCN(CCCCCCCCCC)C(=O)COCC(=O)N(CCCCCCCCCC)CCCCCCCCCC | TDDGA | 0.09977605 | chloroform | 1 | U(VI) |  | Trace | HNO3 | 1 |  |  |  | 25 | 50 | 1 | 0.009946636 | NO | Figure 6 |  | 0 | CCCCCCCCCCN(CCCCCCCCCC)C(=O)COCC(=O)N(CCCCCCCCCC)CCCCCCCCCC | 298.15 | -2.002324 | chloroform |  | 0 | 0
The Effect of Alkyl Substituents on Actinide and Lanthanide Extraction by Diglycolamide Compounds | Y Sasaki, Y Sugo, K Morita, KL Nash | 2015 | https://doi.org/10.1080/07366299.2015.1087209 | 1 | CCCCCCCCCCN(CCCCCCCCCC)C(=O)COCC(=O)N(CCCCCCCCCC)CCCCCCCCCC | TDDGA | 0.1990348 | chloroform | 1 | U(VI) |  | Trace | HNO3 | 1 |  |  |  | 25 | 50 | 1 | 0.04084643 | NO | Figure 6 |  | 0 | CCCCCCCCCCN(CCCCCCCCCC)C(=O)COCC(=O)N(CCCCCCCCCC)CCCCCCCCCC | 298.15 | -1.388846 | chloroform |  | 0 | 0
The Effect of Alkyl Substituents on Actinide and Lanthanide Extraction by Diglycolamide Compounds | Y Sasaki, Y Sugo, K Morita, KL Nash | 2015 | https://doi.org/10.1080/07366299.2015.1087209 | 1 | CCCCCCCCCCN(CCCCCCCCCC)C(=O)COCC(=O)N(CCCCCCCCCC)CCCCCCCCCC | TDDGA | 0.2979866 | chloroform | 1 | U(VI) |  | Trace | HNO3 | 1 |  |  |  | 25 | 50 | 1 | 0.1093276 | NO | Figure 6 |  | 0 | CCCCCCCCCCN(CCCCCCCCCC)C(=O)COCC(=O)N(CCCCCCCCCC)CCCCCCCCCC | 298.15 | -0.9612703 | chloroform |  | 0 | 0
The Effect of Alkyl Substituents on Actinide and Lanthanide Extraction by Diglycolamide Compounds | Y Sasaki, Y Sugo, K Morita, KL Nash | 2015 | https://doi.org/10.1080/07366299.2015.1087209 | 1 | CCCCCCCCCCCCN(CCCCCCCCCCCC)C(=O)COCC(=O)N(CCCCCCCCCCCC)CCCCCCCCCCCC | TDdDGA | 0.04979391 | chloroform | 1 | U(VI) |  | Trace | HNO3 | 1 |  |  |  | 25 | 50 | 1 | 0.001545257 | NO | Figure 6 |  | 0 | CCCCCCCCCCCCN(CCCCCCCCCCCC)C(=O)COCC(=O)N(CCCCCCCCCCCC)CCCCCCCCCCCC | 298.15 | -2.810999 | chloroform |  | 0 | 0
The Effect of Alkyl Substituents on Actinide and Lanthanide Extraction by Diglycolamide Compounds | Y Sasaki, Y Sugo, K Morita, KL Nash | 2015 | https://doi.org/10.1080/07366299.2015.1087209 | 1 | CCCCCCCCCCCCN(CCCCCCCCCCCC)C(=O)COCC(=O)N(CCCCCCCCCCCC)CCCCCCCCCCCC | TDdDGA | 0.09977605 | chloroform | 1 | U(VI) |  | Trace | HNO3 | 1 |  |  |  | 25 | 50 | 1 | 0.008624 | NO | Figure 6 |  | 0 | CCCCCCCCCCCCN(CCCCCCCCCCCC)C(=O)COCC(=O)N(CCCCCCCCCCCC)CCCCCCCCCCCC | 298.15 | -2.064291 | chloroform |  | 0 | 0
The Effect of Alkyl Substituents on Actinide and Lanthanide Extraction by Diglycolamide Compounds | Y Sasaki, Y Sugo, K Morita, KL Nash | 2015 | https://doi.org/10.1080/07366299.2015.1087209 | 1 | CCCCCCCCCCCCN(CCCCCCCCCCCC)C(=O)COCC(=O)N(CCCCCCCCCCCC)CCCCCCCCCCCC | TDdDGA | 0.1990348 | chloroform | 1 | U(VI) |  | Trace | HNO3 | 1 |  |  |  | 25 | 50 | 1 | 0.04513686 | NO | Figure 6 |  | 0 | CCCCCCCCCCCCN(CCCCCCCCCCCC)C(=O)COCC(=O)N(CCCCCCCCCCCC)CCCCCCCCCCCC | 298.15 | -1.345469 | chloroform |  | 0 | 0
The Effect of Alkyl Substituents on Actinide and Lanthanide Extraction by Diglycolamide Compounds | Y Sasaki, Y Sugo, K Morita, KL Nash | 2015 | https://doi.org/10.1080/07366299.2015.1087209 | 1 | CCCCCCCCCCCCN(CCCCCCCCCCCC)C(=O)COCC(=O)N(CCCCCCCCCCCC)CCCCCCCCCCCC | TDdDGA | 0.4990568 | chloroform | 1 | U(VI) |  | Trace | HNO3 | 1 |  |  |  | 25 | 50 | 1 | 0.1788617 | NO | Figure 6 |  | 0 | CCCCCCCCCCCCN(CCCCCCCCCCCC)C(=O)COCC(=O)N(CCCCCCCCCCCC)CCCCCCCCCCCC | 298.15 | -0.7474826 | chloroform |  | 0 | 0
The Effect of Alkyl Substituents on Actinide and Lanthanide Extraction by Diglycolamide Compounds | Y Sasaki, Y Sugo, K Morita, KL Nash | 2015 | https://doi.org/10.1080/07366299.2015.1087209 | 1 | CN(C(=O)COCC(=O)N(C)c1ccccc1)c2ccccc2 | DMDPDGA | 0.09977605 | chloroform | 1 | U(VI) |  | Trace | HNO3 | 1 |  |  |  | 25 | 50 | 1 | 0.001203809 | NO | Figure 6 |  | 0 | CN(C(=O)COCC(=O)N(C)c1ccccc1)c1ccccc1 | 298.15 | -2.919442 | chloroform |  | 0 | 0
The Effect of Alkyl Substituents on Actinide and Lanthanide Extraction by Diglycolamide Compounds | Y Sasaki, Y Sugo, K Morita, KL Nash | 2015 | https://doi.org/10.1080/07366299.2015.1087209 | 1 | CN(C(=O)COCC(=O)N(C)c1ccccc1)c2ccccc2 | DMDPDGA | 0.496824 | chloroform | 1 | U(VI) |  | Trace | HNO3 | 1 |  |  |  | 25 | 50 | 1 | 0.008262634 | NO | Figure 6 |  | 0 | CN(C(=O)COCC(=O)N(C)c1ccccc1)c1ccccc1 | 298.15 | -2.082881 | chloroform |  | 0 | 0
The Effect of Alkyl Substituents on Actinide and Lanthanide Extraction by Diglycolamide Compounds | Y Sasaki, Y Sugo, K Morita, KL Nash | 2015 | https://doi.org/10.1080/07366299.2015.1087209 | 1 | O=C(COCC(=O)N(c1ccccc1)c2ccccc2)N(c3ccccc3)c4ccccc4 | TPhDGA | 0.09932964 | chloroform | 1 | U(VI) |  | Trace | HNO3 | 1 |  |  |  | 25 | 50 | 1 | 0.001 | NO | Figure 6 |  | 0 | O=C(COCC(=O)N(c1ccccc1)c1ccccc1)N(c1ccccc1)c1ccccc1 | 298.15 | -3 | chloroform |  | 0 | 0
The Effect of Alkyl Substituents on Actinide and Lanthanide Extraction by Diglycolamide Compounds | Y Sasaki, Y Sugo, K Morita, KL Nash | 2015 | https://doi.org/10.1080/07366299.2015.1087209 | 1 | CCCCC(CC)CN(CC(CC)CCCC)C(=O)COCC(=O)N(CC(CC)CCCC)CC(CC)CCCC | T2EHDGA | 0.09932964 | chloroform | 1 | U(VI) |  | Trace | HNO3 | 1 |  |  |  | 25 | 50 | 1 | 0.004873477 | NO | Figure 6 |  | 0 | CCCCC(CC)CN(CC(CC)CCCC)C(=O)COCC(=O)N(CC(CC)CCCC)CC(CC)CCCC | 298.15 | -2.312161 | chloroform |  | 0 | 0
The Effect of Alkyl Substituents on Actinide and Lanthanide Extraction by Diglycolamide Compounds | Y Sasaki, Y Sugo, K Morita, KL Nash | 2015 | https://doi.org/10.1080/07366299.2015.1087209 | 1 | CCCCC(CC)CN(CC(CC)CCCC)C(=O)COCC(=O)N(CC(CC)CCCC)CC(CC)CCCC | T2EHDGA | 0.1990348 | chloroform | 1 | U(VI) |  | Trace | HNO3 | 1 |  |  |  | 25 | 50 | 1 | 0.02409209 | NO | Figure 6 |  | 0 | CCCCC(CC)CN(CC(CC)CCCC)C(=O)COCC(=O)N(CC(CC)CCCC)CC(CC)CCCC | 298.15 | -1.618125 | chloroform |  | 0 | 0
The Effect of Alkyl Substituents on Actinide and Lanthanide Extraction by Diglycolamide Compounds | Y Sasaki, Y Sugo, K Morita, KL Nash | 2015 | https://doi.org/10.1080/07366299.2015.1087209 | 1 | CCCCC(CC)CN(CC(CC)CCCC)C(=O)COCC(=O)N(CC(CC)CCCC)CC(CC)CCCC | T2EHDGA | 0.2979866 | chloroform | 1 | U(VI) |  | Trace | HNO3 | 1 |  |  |  | 25 | 50 | 1 | 0.06925223 | NO | Figure 6 |  | 0 | CCCCC(CC)CN(CC(CC)CCCC)C(=O)COCC(=O)N(CC(CC)CCCC)CC(CC)CCCC | 298.15 | -1.159566 | chloroform |  | 0 | 0
The Effect of Alkyl Substituents on Actinide and Lanthanide Extraction by Diglycolamide Compounds | Y Sasaki, Y Sugo, K Morita, KL Nash | 2015 | https://doi.org/10.1080/07366299.2015.1087209 | 1 | CCCCC(CC)CN(CC(CC)CCCC)C(=O)COCC(=O)N(CC(CC)CCCC)CC(CC)CCCC | T2EHDGA | 0.496824 | chloroform | 1 | U(VI) |  | Trace | HNO3 | 1 |  |  |  | 25 | 50 | 1 | 0.2199734 | NO | Figure 6 |  | 0 | CCCCC(CC)CN(CC(CC)CCCC)C(=O)COCC(=O)N(CC(CC)CCCC)CC(CC)CCCC | 298.15 | -0.6576297 | chloroform |  | 0 | 0
The Effect of Alkyl Substituents on Actinide and Lanthanide Extraction by Diglycolamide Compounds | Y Sasaki, Y Sugo, K Morita, KL Nash | 2015 | https://doi.org/10.1080/07366299.2015.1087209 | 1 | CCCCN(CCCC)C(=O)COCC(=O)N(CCCC)CCCC | TBDGA | 0.009955303 | 1,2-dichloroethane | 1 | U(VI) |  | Trace | HNO3 | 1 |  |  |  | 25 | 50 | 1 | 0.01694736 | NO | Figure 6 |  | 0 | CCCCN(CCCC)C(=O)COCC(=O)N(CCCC)CCCC | 298.15 | -1.770898 | 1,2-dichloroethane |  | 0 | 0
The Effect of Alkyl Substituents on Actinide and Lanthanide Extraction by Diglycolamide Compounds | Y Sasaki, Y Sugo, K Morita, KL Nash | 2015 | https://doi.org/10.1080/07366299.2015.1087209 | 1 | CCCCN(CCCC)C(=O)COCC(=O)N(CCCC)CCCC | TBDGA | 0.02002426 | 1,2-dichloroethane | 1 | U(VI) |  | Trace | HNO3 | 1 |  |  |  | 25 | 50 | 1 | 0.0425092 | NO | Figure 6 |  | 0 | CCCCN(CCCC)C(=O)COCC(=O)N(CCCC)CCCC | 298.15 | -1.371517 | 1,2-dichloroethane |  | 0 | 0
The Effect of Alkyl Substituents on Actinide and Lanthanide Extraction by Diglycolamide Compounds | Y Sasaki, Y Sugo, K Morita, KL Nash | 2015 | https://doi.org/10.1080/07366299.2015.1087209 | 1 | CCCCN(CCCC)C(=O)COCC(=O)N(CCCC)CCCC | TBDGA | 0.03973944 | 1,2-dichloroethane | 1 | U(VI) |  | Trace | HNO3 | 1 |  |  |  | 25 | 50 | 1 | 0.1256236 | NO | Figure 6 |  | 0 | CCCCN(CCCC)C(=O)COCC(=O)N(CCCC)CCCC | 298.15 | -0.9009288 | 1,2-dichloroethane |  | 0 | 0
The Effect of Alkyl Substituents on Actinide and Lanthanide Extraction by Diglycolamide Compounds | Y Sasaki, Y Sugo, K Morita, KL Nash | 2015 | https://doi.org/10.1080/07366299.2015.1087209 | 1 | CCCCN(CCCC)C(=O)COCC(=O)N(CCCC)CCCC | TBDGA | 0.09977626 | 1,2-dichloroethane | 1 | U(VI) |  | Trace | HNO3 | 1 |  |  |  | 25 | 50 | 1 | 0.5985353 | NO | Figure 6 |  | 0 | CCCCN(CCCC)C(=O)COCC(=O)N(CCCC)CCCC | 298.15 | -0.2229102 | 1,2-dichloroethane |  | 0 | 0
The Effect of Alkyl Substituents on Actinide and Lanthanide Extraction by Diglycolamide Compounds | Y Sasaki, Y Sugo, K Morita, KL Nash | 2015 | https://doi.org/10.1080/07366299.2015.1087209 | 1 | CCCCCN(CCCCC)C(=O)COCC(=O)N(CCCCC)CCCCC | TPDGA | 0.02002426 | 1,2-dichloroethane | 1 | U(VI) |  | Trace | HNO3 | 1 |  |  |  | 25 | 50 | 1 | 0.03265366 | NO | Figure 6 |  | 0 | CCCCCN(CCCCC)C(=O)COCC(=O)N(CCCCC)CCCCC | 298.15 | -1.486068 | 1,2-dichloroethane |  | 0 | 0
The Effect of Alkyl Substituents on Actinide and Lanthanide Extraction by Diglycolamide Compounds | Y Sasaki, Y Sugo, K Morita, KL Nash | 2015 | https://doi.org/10.1080/07366299.2015.1087209 | 1 | CCCCCN(CCCCC)C(=O)COCC(=O)N(CCCCC)CCCCC | TPDGA | 0.04000738 | 1,2-dichloroethane | 1 | U(VI) |  | Trace | HNO3 | 1 |  |  |  | 25 | 50 | 1 | 0.08985875 | NO | Figure 6 |  | 0 | CCCCCN(CCCCC)C(=O)COCC(=O)N(CCCCC)CCCCC | 298.15 | -1.04644 | 1,2-dichloroethane |  | 0 | 0
The Effect of Alkyl Substituents on Actinide and Lanthanide Extraction by Diglycolamide Compounds | Y Sasaki, Y Sugo, K Morita, KL Nash | 2015 | https://doi.org/10.1080/07366299.2015.1087209 | 1 | CCCCCN(CCCCC)C(=O)COCC(=O)N(CCCCC)CCCCC | TPDGA | 0.09977626 | 1,2-dichloroethane | 1 | U(VI) |  | Trace | HNO3 | 1 |  |  |  | 25 | 50 | 1 | 0.3930314 | NO | Figure 6 |  | 0 | CCCCCN(CCCCC)C(=O)COCC(=O)N(CCCCC)CCCCC | 298.15 | -0.4055728 | 1,2-dichloroethane |  | 0 | 0
The Effect of Alkyl Substituents on Actinide and Lanthanide Extraction by Diglycolamide Compounds | Y Sasaki, Y Sugo, K Morita, KL Nash | 2015 | https://doi.org/10.1080/07366299.2015.1087209 | 1 | CCCCCN(CCCCC)C(=O)COCC(=O)N(CCCCC)CCCCC | TPDGA | 0.2006916 | 1,2-dichloroethane | 1 | U(VI) |  | Trace | HNO3 | 1 |  |  |  | 25 | 50 | 1 | 1.459105 | NO | Figure 6 |  | 0 | CCCCCN(CCCCC)C(=O)COCC(=O)N(CCCCC)CCCCC | 298.15 | 0.1640867 | 1,2-dichloroethane |  | 0 | 0
The Effect of Alkyl Substituents on Actinide and Lanthanide Extraction by Diglycolamide Compounds | Y Sasaki, Y Sugo, K Morita, KL Nash | 2015 | https://doi.org/10.1080/07366299.2015.1087209 | 1 | CCCCCCN(CCCCCC)C(=O)COCC(=O)N(CCCCCC)CCCCCC | THDGA | 0.01989015 | 1,2-dichloroethane | 1 | U(VI) |  | Trace | HNO3 | 1 |  |  |  | 25 | 50 | 1 | 0.03506644 | NO | Figure 6 |  | 0 | CCCCCCN(CCCCCC)C(=O)COCC(=O)N(CCCCCC)CCCCCC | 298.15 | -1.455108 | 1,2-dichloroethane |  | 0 | 0
The Effect of Alkyl Substituents on Actinide and Lanthanide Extraction by Diglycolamide Compounds | Y Sasaki, Y Sugo, K Morita, KL Nash | 2015 | https://doi.org/10.1080/07366299.2015.1087209 | 1 | CCCCCCN(CCCCCC)C(=O)COCC(=O)N(CCCCCC)CCCCCC | THDGA | 0.03947331 | 1,2-dichloroethane | 1 | U(VI) |  | Trace | HNO3 | 1 |  |  |  | 25 | 50 | 1 | 0.09050162 | NO | Figure 6 |  | 0 | CCCCCCN(CCCCCC)C(=O)COCC(=O)N(CCCCCC)CCCCCC | 298.15 | -1.043344 | 1,2-dichloroethane |  | 0 | 0
The Effect of Alkyl Substituents on Actinide and Lanthanide Extraction by Diglycolamide Compounds | Y Sasaki, Y Sugo, K Morita, KL Nash | 2015 | https://doi.org/10.1080/07366299.2015.1087209 | 1 | CCCCCCN(CCCCCC)C(=O)COCC(=O)N(CCCCCC)CCCCCC | THDGA | 0.09910805 | 1,2-dichloroethane | 1 | U(VI) |  | Trace | HNO3 | 1 |  |  |  | 25 | 50 | 1 | 0.4072932 | NO | Figure 6 |  | 0 | CCCCCCN(CCCCCC)C(=O)COCC(=O)N(CCCCCC)CCCCCC | 298.15 | -0.3900929 | 1,2-dichloroethane |  | 0 | 0
The Effect of Alkyl Substituents on Actinide and Lanthanide Extraction by Diglycolamide Compounds | Y Sasaki, Y Sugo, K Morita, KL Nash | 2015 | https://doi.org/10.1080/07366299.2015.1087209 | 1 | CCCCCCN(CCCCCC)C(=O)COCC(=O)N(CCCCCC)CCCCCC | THDGA | 0.1980125 | 1,2-dichloroethane | 1 | U(VI) |  | Trace | HNO3 | 1 |  |  |  | 25 | 50 | 1 | 1.623777 | NO | Figure 6 |  | 0 | CCCCCCN(CCCCCC)C(=O)COCC(=O)N(CCCCCC)CCCCCC | 298.15 | 0.2105263 | 1,2-dichloroethane |  | 0 | 0
The Effect of Alkyl Substituents on Actinide and Lanthanide Extraction by Diglycolamide Compounds | Y Sasaki, Y Sugo, K Morita, KL Nash | 2015 | https://doi.org/10.1080/07366299.2015.1087209 | 1 | CCCCCCCCN(CCCCCCCC)C(=O)COCC(=O)N(CCCCCCCC)CCCCCCCC | TODGA | 0.009955303 | 1,2-dichloroethane | 1 | U(VI) |  | Trace | HNO3 | 1 |  |  |  | 25 | 50 | 1 | 0.01358711 | NO | Figure 6 |  | 0 | CCCCCCCCN(CCCCCCCC)C(=O)COCC(=O)N(CCCCCCCC)CCCCCCCC | 298.15 | -1.866873 | 1,2-dichloroethane |  | 0 | 0
The Effect of Alkyl Substituents on Actinide and Lanthanide Extraction by Diglycolamide Compounds | Y Sasaki, Y Sugo, K Morita, KL Nash | 2015 | https://doi.org/10.1080/07366299.2015.1087209 | 1 | CCCCCCCCN(CCCCCCCC)C(=O)COCC(=O)N(CCCCCCCC)CCCCCCCC | TODGA | 0.03973944 | 1,2-dichloroethane | 1 | U(VI) |  | Trace | HNO3 | 1 |  |  |  | 25 | 50 | 1 | 0.08548473 | NO | Figure 6 |  | 0 | CCCCCCCCN(CCCCCCCC)C(=O)COCC(=O)N(CCCCCCCC)CCCCCCCC | 298.15 | -1.068111 | 1,2-dichloroethane |  | 0 | 0
The Effect of Alkyl Substituents on Actinide and Lanthanide Extraction by Diglycolamide Compounds | Y Sasaki, Y Sugo, K Morita, KL Nash | 2015 | https://doi.org/10.1080/07366299.2015.1087209 | 1 | CCCCCCCCCCN(CCCCCCCCCC)C(=O)COCC(=O)N(CCCCCCCCCC)CCCCCCCCCC | TDDGA | 0.02002426 | 1,2-dichloroethane | 1 | U(VI) |  | Trace | HNO3 | 1 |  |  |  | 25 | 50 | 1 | 0.03084353 | NO | Figure 6 |  | 0 | CCCCCCCCCCN(CCCCCCCCCC)C(=O)COCC(=O)N(CCCCCCCCCC)CCCCCCCCCC | 298.15 | -1.510836 | 1,2-dichloroethane |  | 0 | 0
The Effect of Alkyl Substituents on Actinide and Lanthanide Extraction by Diglycolamide Compounds | Y Sasaki, Y Sugo, K Morita, KL Nash | 2015 | https://doi.org/10.1080/07366299.2015.1087209 | 1 | CCCCCCCCCCN(CCCCCCCCCC)C(=O)COCC(=O)N(CCCCCCCCCC)CCCCCCCCCC | TDDGA | 0.04000738 | 1,2-dichloroethane | 1 | U(VI) |  | Trace | HNO3 | 1 |  |  |  | 25 | 50 | 1 | 0.08017238 | NO | Figure 6 |  | 0 | CCCCCCCCCCN(CCCCCCCCCC)C(=O)COCC(=O)N(CCCCCCCCCC)CCCCCCCCCC | 298.15 | -1.095975 | 1,2-dichloroethane |  | 0 | 0
The Effect of Alkyl Substituents on Actinide and Lanthanide Extraction by Diglycolamide Compounds | Y Sasaki, Y Sugo, K Morita, KL Nash | 2015 | https://doi.org/10.1080/07366299.2015.1087209 | 1 | CCCCCCCCCCN(CCCCCCCCCC)C(=O)COCC(=O)N(CCCCCCCCCC)CCCCCCCCCC | TDDGA | 0.09977626 | 1,2-dichloroethane | 1 | U(VI) |  | Trace | HNO3 | 1 |  |  |  | 25 | 50 | 1 | 0.3633888 | NO | Figure 6 |  | 0 | CCCCCCCCCCN(CCCCCCCCCC)C(=O)COCC(=O)N(CCCCCCCCCC)CCCCCCCCCC | 298.15 | -0.4396285 | 1,2-dichloroethane |  | 0 | 0
The Effect of Alkyl Substituents on Actinide and Lanthanide Extraction by Diglycolamide Compounds | Y Sasaki, Y Sugo, K Morita, KL Nash | 2015 | https://doi.org/10.1080/07366299.2015.1087209 | 1 | CCCCCCCCCCN(CCCCCCCCCC)C(=O)COCC(=O)N(CCCCCCCCCC)CCCCCCCCCC | TDDGA | 0.1993475 | 1,2-dichloroethane | 1 | U(VI) |  | Trace | HNO3 | 1 |  |  |  | 25 | 50 | 1 | 1.238452 | NO | Figure 6 |  | 0 | CCCCCCCCCCN(CCCCCCCCCC)C(=O)COCC(=O)N(CCCCCCCCCC)CCCCCCCCCC | 298.15 | 0.09287926 | 1,2-dichloroethane |  | 0 | 0
The Effect of Alkyl Substituents on Actinide and Lanthanide Extraction by Diglycolamide Compounds | Y Sasaki, Y Sugo, K Morita, KL Nash | 2015 | https://doi.org/10.1080/07366299.2015.1087209 | 1 | CCCCCCCCCCCCN(CCCCCCCCCCCC)C(=O)COCC(=O)N(CCCCCCCCCCCC)CCCCCCCCCCCC | TDdDGA | 0.009955303 | 1,2-dichloroethane | 1 | U(VI) |  | Trace | HNO3 | 1 |  |  |  | 25 | 50 | 1 | 0.007681551 | NO | Figure 6 |  | 0 | CCCCCCCCCCCCN(CCCCCCCCCCCC)C(=O)COCC(=O)N(CCCCCCCCCCCC)CCCCCCCCCCCC | 298.15 | -2.114551 | 1,2-dichloroethane |  | 0 | 0
The Effect of Alkyl Substituents on Actinide and Lanthanide Extraction by Diglycolamide Compounds | Y Sasaki, Y Sugo, K Morita, KL Nash | 2015 | https://doi.org/10.1080/07366299.2015.1087209 | 1 | CCCCCCCCCCCCN(CCCCCCCCCCCC)C(=O)COCC(=O)N(CCCCCCCCCCCC)CCCCCCCCCCCC | TDdDGA | 0.02002426 | 1,2-dichloroethane | 1 | U(VI) |  | Trace | HNO3 | 1 |  |  |  | 25 | 50 | 1 | 0.02562529 | NO | Figure 6 |  | 0 | CCCCCCCCCCCCN(CCCCCCCCCCCC)C(=O)COCC(=O)N(CCCCCCCCCCCC)CCCCCCCCCCCC | 298.15 | -1.591331 | 1,2-dichloroethane |  | 0 | 0
The Effect of Alkyl Substituents on Actinide and Lanthanide Extraction by Diglycolamide Compounds | Y Sasaki, Y Sugo, K Morita, KL Nash | 2015 | https://doi.org/10.1080/07366299.2015.1087209 | 1 | CCCCCCCCCCCCN(CCCCCCCCCCCC)C(=O)COCC(=O)N(CCCCCCCCCCCC)CCCCCCCCCCCC | TDdDGA | 0.04993943 | 1,2-dichloroethane | 1 | U(VI) |  | Trace | HNO3 | 1 |  |  |  | 25 | 50 | 1 | 0.1 | NO | Figure 6 |  | 0 | CCCCCCCCCCCCN(CCCCCCCCCCCC)C(=O)COCC(=O)N(CCCCCCCCCCCC)CCCCCCCCCCCC | 298.15 | -1 | 1,2-dichloroethane |  | 0 | 0
The Effect of Alkyl Substituents on Actinide and Lanthanide Extraction by Diglycolamide Compounds | Y Sasaki, Y Sugo, K Morita, KL Nash | 2015 | https://doi.org/10.1080/07366299.2015.1087209 | 1 | CCCCCCCCCCCCN(CCCCCCCCCCCC)C(=O)COCC(=O)N(CCCCCCCCCCCC)CCCCCCCCCCCC | TDdDGA | 0.09977626 | 1,2-dichloroethane | 1 | U(VI) |  | Trace | HNO3 | 1 |  |  |  | 25 | 50 | 1 | 0.3359818 | NO | Figure 6 |  | 0 | CCCCCCCCCCCCN(CCCCCCCCCCCC)C(=O)COCC(=O)N(CCCCCCCCCCCC)CCCCCCCCCCCC | 298.15 | -0.4736842 | 1,2-dichloroethane |  | 0 | 0
The Effect of Alkyl Substituents on Actinide and Lanthanide Extraction by Diglycolamide Compounds | Y Sasaki, Y Sugo, K Morita, KL Nash | 2015 | https://doi.org/10.1080/07366299.2015.1087209 | 1 | CN(C(=O)COCC(=O)N(C)c1ccccc1)c2ccccc2 | DMDPDGA | 0.09977626 | 1,2-dichloroethane | 1 | U(VI) |  | Trace | HNO3 | 1 |  |  |  | 25 | 50 | 1 | 0.01195087 | NO | Figure 6 |  | 0 | CN(C(=O)COCC(=O)N(C)c1ccccc1)c1ccccc1 | 298.15 | -1.922601 | 1,2-dichloroethane |  | 0 | 0
The Effect of Alkyl Substituents on Actinide and Lanthanide Extraction by Diglycolamide Compounds | Y Sasaki, Y Sugo, K Morita, KL Nash | 2015 | https://doi.org/10.1080/07366299.2015.1087209 | 1 | CN(C(=O)COCC(=O)N(C)c1ccccc1)c2ccccc2 | DMDPDGA | 0.2006916 | 1,2-dichloroethane | 1 | U(VI) |  | Trace | HNO3 | 1 |  |  |  | 25 | 50 | 1 | 0.047986 | NO | Figure 6 |  | 0 | CN(C(=O)COCC(=O)N(C)c1ccccc1)c1ccccc1 | 298.15 | -1.318885 | 1,2-dichloroethane |  | 0 | 0
The Effect of Alkyl Substituents on Actinide and Lanthanide Extraction by Diglycolamide Compounds | Y Sasaki, Y Sugo, K Morita, KL Nash | 2015 | https://doi.org/10.1080/07366299.2015.1087209 | 1 | CN(C(=O)COCC(=O)N(C)c1ccccc1)c2ccccc2 | DMDPDGA | 0.3003492 | 1,2-dichloroethane | 1 | U(VI) |  | Trace | HNO3 | 1 |  |  |  | 25 | 50 | 1 | 0.1051167 | NO | Figure 6 |  | 0 | CN(C(=O)COCC(=O)N(C)c1ccccc1)c1ccccc1 | 298.15 | -0.9783282 | 1,2-dichloroethane |  | 0 | 0
The Effect of Alkyl Substituents on Actinide and Lanthanide Extraction by Diglycolamide Compounds | Y Sasaki, Y Sugo, K Morita, KL Nash | 2015 | https://doi.org/10.1080/07366299.2015.1087209 | 1 | CN(C(=O)COCC(=O)N(C)c1ccccc1)c2ccccc2 | DMDPDGA | 0.5005141 | 1,2-dichloroethane | 1 | U(VI) |  | Trace | HNO3 | 1 |  |  |  | 25 | 50 | 1 | 0.2997645 | NO | Figure 6 |  | 0 | CN(C(=O)COCC(=O)N(C)c1ccccc1)c1ccccc1 | 298.15 | -0.5232198 | 1,2-dichloroethane |  | 0 | 0
The Effect of Alkyl Substituents on Actinide and Lanthanide Extraction by Diglycolamide Compounds | Y Sasaki, Y Sugo, K Morita, KL Nash | 2015 | https://doi.org/10.1080/07366299.2015.1087209 | 1 | O=C(COCC(=O)N(c1ccccc1)c2ccccc2)N(c3ccccc3)c4ccccc4 | TPhDGA | 0.09977626 | 1,2-dichloroethane | 1 | U(VI) |  | Trace | HNO3 | 1 |  |  |  | 25 | 50 | 1 | 0.00281136 | NO | Figure 6 |  | 0 | O=C(COCC(=O)N(c1ccccc1)c1ccccc1)N(c1ccccc1)c1ccccc1 | 298.15 | -2.551084 | 1,2-dichloroethane |  | 0 | 0
The Effect of Alkyl Substituents on Actinide and Lanthanide Extraction by Diglycolamide Compounds | Y Sasaki, Y Sugo, K Morita, KL Nash | 2015 | https://doi.org/10.1080/07366299.2015.1087209 | 1 | CCCCC(CC)CN(CC(CC)CCCC)C(=O)COCC(=O)N(CC(CC)CCCC)CC(CC)CCCC | T2EHDGA | 0.03973944 | 1,2-dichloroethane | 1 | U(VI) |  | Trace | HNO3 | 1 |  |  |  | 25 | 50 | 1 | 0.05900623 | NO | Figure 6 |  | 0 | CCCCC(CC)CN(CC(CC)CCCC)C(=O)COCC(=O)N(CC(CC)CCCC)CC(CC)CCCC | 298.15 | -1.229102 | 1,2-dichloroethane |  | 0 | 0
The Effect of Alkyl Substituents on Actinide and Lanthanide Extraction by Diglycolamide Compounds | Y Sasaki, Y Sugo, K Morita, KL Nash | 2015 | https://doi.org/10.1080/07366299.2015.1087209 | 1 | CCCCC(CC)CN(CC(CC)CCCC)C(=O)COCC(=O)N(CC(CC)CCCC)CC(CC)CCCC | T2EHDGA | 0.09977626 | 1,2-dichloroethane | 1 | U(VI) |  | Trace | HNO3 | 1 |  |  |  | 25 | 50 | 1 | 0.2302656 | NO | Figure 6 |  | 0 | CCCCC(CC)CN(CC(CC)CCCC)C(=O)COCC(=O)N(CC(CC)CCCC)CC(CC)CCCC | 298.15 | -0.6377709 | 1,2-dichloroethane |  | 0 | 0
The Effect of Alkyl Substituents on Actinide and Lanthanide Extraction by Diglycolamide Compounds | Y Sasaki, Y Sugo, K Morita, KL Nash | 2015 | https://doi.org/10.1080/07366299.2015.1087209 | 1 | CCCCC(CC)CN(CC(CC)CCCC)C(=O)COCC(=O)N(CC(CC)CCCC)CC(CC)CCCC | T2EHDGA | 0.1993475 | 1,2-dichloroethane | 1 | U(VI) |  | Trace | HNO3 | 1 |  |  |  | 25 | 50 | 1 | 0.8074595 | NO | Figure 6 |  | 0 | CCCCC(CC)CN(CC(CC)CCCC)C(=O)COCC(=O)N(CC(CC)CCCC)CC(CC)CCCC | 298.15 | -0.09287926 | 1,2-dichloroethane |  | 0 | 0
The Effect of Alkyl Substituents on Actinide and Lanthanide Extraction by Diglycolamide Compounds | Y Sasaki, Y Sugo, K Morita, KL Nash | 2015 | https://doi.org/10.1080/07366299.2015.1087209 | 1 | CCCCC(CC)CN(CC(CC)CCCC)C(=O)COCC(=O)N(CC(CC)CCCC)CC(CC)CCCC | T2EHDGA | 0.3003492 | 1,2-dichloroethane | 1 | U(VI) |  | Trace | HNO3 | 1 |  |  |  | 25 | 50 | 1 | 1.743757 | NO | Figure 6 |  | 0 | CCCCC(CC)CN(CC(CC)CCCC)C(=O)COCC(=O)N(CC(CC)CCCC)CC(CC)CCCC | 298.15 | 0.2414861 | 1,2-dichloroethane |  | 0 | 0
The Effect of Alkyl Substituents on Actinide and Lanthanide Extraction by Diglycolamide Compounds | Y Sasaki, Y Sugo, K Morita, KL Nash | 2015 | https://doi.org/10.1080/07366299.2015.1087209 | 1 | CCCCCCN(CCCCCC)C(=O)COCC(=O)N(CCCCCC)CCCCCC | THDGA | 0.01978001 | n-dodecane | 1 | U(VI) |  | Trace | HNO3 | 1 |  |  |  | 25 | 50 | 1 | 0.005937631 | NO | Figure 6 |  | 0 | CCCCCCN(CCCCCC)C(=O)COCC(=O)N(CCCCCC)CCCCCC | 298.15 | -2.226387 | n-dodecane |  | 0 | 0
The Effect of Alkyl Substituents on Actinide and Lanthanide Extraction by Diglycolamide Compounds | Y Sasaki, Y Sugo, K Morita, KL Nash | 2015 | https://doi.org/10.1080/07366299.2015.1087209 | 1 | CCCCCCN(CCCCCC)C(=O)COCC(=O)N(CCCCCC)CCCCCC | THDGA | 0.03963813 | n-dodecane | 1 | U(VI) |  | Trace | HNO3 | 1 |  |  |  | 25 | 50 | 1 | 0.04277445 | NO | Figure 6 |  | 0 | CCCCCCN(CCCCCC)C(=O)COCC(=O)N(CCCCCC)CCCCCC | 298.15 | -1.368816 | n-dodecane |  | 0 | 0
The Effect of Alkyl Substituents on Actinide and Lanthanide Extraction by Diglycolamide Compounds | Y Sasaki, Y Sugo, K Morita, KL Nash | 2015 | https://doi.org/10.1080/07366299.2015.1087209 | 1 | CCCCCCN(CCCCCC)C(=O)COCC(=O)N(CCCCCC)CCCCCC | THDGA | 0.09913486 | n-dodecane | 1 | U(VI) |  | Trace | HNO3 | 1 |  |  |  | 25 | 50 | 1 | 0.4760594 | NO | Figure 6 |  | 0 | CCCCCCN(CCCCCC)C(=O)COCC(=O)N(CCCCCC)CCCCCC | 298.15 | -0.3223388 | n-dodecane |  | 0 | 0
The Effect of Alkyl Substituents on Actinide and Lanthanide Extraction by Diglycolamide Compounds | Y Sasaki, Y Sugo, K Morita, KL Nash | 2015 | https://doi.org/10.1080/07366299.2015.1087209 | 1 | CCCCCCCCN(CCCCCCCC)C(=O)COCC(=O)N(CCCCCCCC)CCCCCCCC | TODGA | 0.01728765 | n-dodecane | 1 | U(VI) |  | Trace | HNO3 | 1 |  |  |  | 25 | 50 | 1 | 0.003189687 | NO | Figure 6 |  | 0 | CCCCCCCCN(CCCCCCCC)C(=O)COCC(=O)N(CCCCCCCC)CCCCCCCC | 298.15 | -2.496252 | n-dodecane |  | 0 | 0
The Effect of Alkyl Substituents on Actinide and Lanthanide Extraction by Diglycolamide Compounds | Y Sasaki, Y Sugo, K Morita, KL Nash | 2015 | https://doi.org/10.1080/07366299.2015.1087209 | 1 | CCCCCCCCN(CCCCCCCC)C(=O)COCC(=O)N(CCCCCCCC)CCCCCCCC | TODGA | 0.01728765 | n-dodecane | 1 | U(VI) |  | Trace | HNO3 | 1 |  |  |  | 25 | 50 | 1 | 0.003513396 | NO | Figure 6 |  | 0 | CCCCCCCCN(CCCCCCCC)C(=O)COCC(=O)N(CCCCCCCC)CCCCCCCC | 298.15 | -2.454273 | n-dodecane |  | 0 | 0
The Effect of Alkyl Substituents on Actinide and Lanthanide Extraction by Diglycolamide Compounds | Y Sasaki, Y Sugo, K Morita, KL Nash | 2015 | https://doi.org/10.1080/07366299.2015.1087209 | 1 | CCCCCCCCN(CCCCCCCC)C(=O)COCC(=O)N(CCCCCCCC)CCCCCCCC | TODGA | 0.0434246 | n-dodecane | 1 | U(VI) |  | Trace | HNO3 | 1 |  |  |  | 25 | 50 | 1 | 0.03674662 | NO | Figure 6 |  | 0 | CCCCCCCCN(CCCCCCCC)C(=O)COCC(=O)N(CCCCCCCC)CCCCCCCC | 298.15 | -1.434783 | n-dodecane |  | 0 | 0
The Effect of Alkyl Substituents on Actinide and Lanthanide Extraction by Diglycolamide Compounds | Y Sasaki, Y Sugo, K Morita, KL Nash | 2015 | https://doi.org/10.1080/07366299.2015.1087209 | 1 | CCCCCCCCN(CCCCCCCC)C(=O)COCC(=O)N(CCCCCCCC)CCCCCCCC | TODGA | 0.04323635 | n-dodecane | 1 | U(VI) |  | Trace | HNO3 | 1 |  |  |  | 25 | 50 | 1 | 0.04047589 | NO | Figure 6 |  | 0 | CCCCCCCCN(CCCCCCCC)C(=O)COCC(=O)N(CCCCCCCC)CCCCCCCC | 298.15 | -1.392804 | n-dodecane |  | 0 | 0
The Effect of Alkyl Substituents on Actinide and Lanthanide Extraction by Diglycolamide Compounds | Y Sasaki, Y Sugo, K Morita, KL Nash | 2015 | https://doi.org/10.1080/07366299.2015.1087209 | 1 | CCCCCCCCN(CCCCCCCC)C(=O)COCC(=O)N(CCCCCCCC)CCCCCCCC | TODGA | 0.09956649 | n-dodecane | 1 | U(VI) |  | Trace | HNO3 | 1 |  |  |  | 25 | 50 | 1 | 0.8045392 | NO | Figure 6 |  | 0 | CCCCCCCCN(CCCCCCCC)C(=O)COCC(=O)N(CCCCCCCC)CCCCCCCC | 298.15 | -0.09445277 | n-dodecane |  | 0 | 0
The Effect of Alkyl Substituents on Actinide and Lanthanide Extraction by Diglycolamide Compounds | Y Sasaki, Y Sugo, K Morita, KL Nash | 2015 | https://doi.org/10.1080/07366299.2015.1087209 | 1 | CCCCCCCCCCN(CCCCCCCCCC)C(=O)COCC(=O)N(CCCCCCCCCC)CCCCCCCCCC | TDDGA | 0.01986613 | n-dodecane | 1 | U(VI) |  | Trace | HNO3 | 1 |  |  |  | 25 | 50 | 1 | 0.004567412 | NO | Figure 6 |  | 0 | CCCCCCCCCCN(CCCCCCCCCC)C(=O)COCC(=O)N(CCCCCCCCCC)CCCCCCCCCC | 298.15 | -2.34033 | n-dodecane |  | 0 | 0
The Effect of Alkyl Substituents on Actinide and Lanthanide Extraction by Diglycolamide Compounds | Y Sasaki, Y Sugo, K Morita, KL Nash | 2015 | https://doi.org/10.1080/07366299.2015.1087209 | 1 | CCCCCCCCCCN(CCCCCCCCCC)C(=O)COCC(=O)N(CCCCCCCCCC)CCCCCCCCCC | TDDGA | 0.03981072 | n-dodecane | 1 | U(VI) |  | Trace | HNO3 | 1 |  |  |  | 25 | 50 | 1 | 0.0271196 | NO | Figure 6 |  | 0 | CCCCCCCCCCN(CCCCCCCCCC)C(=O)COCC(=O)N(CCCCCCCCCC)CCCCCCCCCC | 298.15 | -1.566717 | n-dodecane |  | 0 | 0
The Effect of Alkyl Substituents on Actinide and Lanthanide Extraction by Diglycolamide Compounds | Y Sasaki, Y Sugo, K Morita, KL Nash | 2015 | https://doi.org/10.1080/07366299.2015.1087209 | 1 | CCCCCCCCCCN(CCCCCCCCCC)C(=O)COCC(=O)N(CCCCCCCCCC)CCCCCCCCCC | TDDGA | 0.09956649 | n-dodecane | 1 | U(VI) |  | Trace | HNO3 | 1 |  |  |  | 25 | 50 | 1 | 0.3167741 | NO | Figure 6 |  | 0 | CCCCCCCCCCN(CCCCCCCCCC)C(=O)COCC(=O)N(CCCCCCCCCC)CCCCCCCCCC | 298.15 | -0.4992504 | n-dodecane |  | 0 | 0
The Effect of Alkyl Substituents on Actinide and Lanthanide Extraction by Diglycolamide Compounds | Y Sasaki, Y Sugo, K Morita, KL Nash | 2015 | https://doi.org/10.1080/07366299.2015.1087209 | 1 | CCCCCCCCCCN(CCCCCCCCCC)C(=O)COCC(=O)N(CCCCCCCCCC)CCCCCCCCCC | TDDGA | 0.1978001 | n-dodecane | 1 | U(VI) |  | Trace | HNO3 | 1 |  |  |  | 25 | 50 | 1 | 1.407427 | NO | Figure 6 |  | 0 | CCCCCCCCCCN(CCCCCCCCCC)C(=O)COCC(=O)N(CCCCCCCCCC)CCCCCCCCCC | 298.15 | 0.1484258 | n-dodecane |  | 0 | 0
The Effect of Alkyl Substituents on Actinide and Lanthanide Extraction by Diglycolamide Compounds | Y Sasaki, Y Sugo, K Morita, KL Nash | 2015 | https://doi.org/10.1080/07366299.2015.1087209 | 1 | CCCCCCCCCCCCN(CCCCCCCCCCCC)C(=O)COCC(=O)N(CCCCCCCCCCCC)CCCCCCCCCCCC | TDdDGA | 0.01986613 | n-dodecane | 1 | U(VI) |  | Trace | HNO3 | 1 |  |  |  | 25 | 50 | 1 | 0.003189687 | NO | Figure 6 |  | 0 | CCCCCCCCCCCCN(CCCCCCCCCCCC)C(=O)COCC(=O)N(CCCCCCCCCCCC)CCCCCCCCCCCC | 298.15 | -2.496252 | n-dodecane |  | 0 | 0
The Effect of Alkyl Substituents on Actinide and Lanthanide Extraction by Diglycolamide Compounds | Y Sasaki, Y Sugo, K Morita, KL Nash | 2015 | https://doi.org/10.1080/07366299.2015.1087209 | 1 | CCCCCCCCCCCCN(CCCCCCCCCCCC)C(=O)COCC(=O)N(CCCCCCCCCCCC)CCCCCCCCCCCC | TDdDGA | 0.03981072 | n-dodecane | 1 | U(VI) |  | Trace | HNO3 | 1 |  |  |  | 25 | 50 | 1 | 0.02378548 | NO | Figure 6 |  | 0 | CCCCCCCCCCCCN(CCCCCCCCCCCC)C(=O)COCC(=O)N(CCCCCCCCCCCC)CCCCCCCCCCCC | 298.15 | -1.623688 | n-dodecane |  | 0 | 0
The Effect of Alkyl Substituents on Actinide and Lanthanide Extraction by Diglycolamide Compounds | Y Sasaki, Y Sugo, K Morita, KL Nash | 2015 | https://doi.org/10.1080/07366299.2015.1087209 | 1 | CCCCCCCCCCCCN(CCCCCCCCCCCC)C(=O)COCC(=O)N(CCCCCCCCCCCC)CCCCCCCCCCCC | TDdDGA | 0.09956649 | n-dodecane | 1 | U(VI) |  | Trace | HNO3 | 1 |  |  |  | 25 | 50 | 1 | 0.2592944 | NO | Figure 6 |  | 0 | CCCCCCCCCCCCN(CCCCCCCCCCCC)C(=O)COCC(=O)N(CCCCCCCCCCCC)CCCCCCCCCCCC | 298.15 | -0.5862069 | n-dodecane |  | 0 | 0
The Effect of Alkyl Substituents on Actinide and Lanthanide Extraction by Diglycolamide Compounds | Y Sasaki, Y Sugo, K Morita, KL Nash | 2015 | https://doi.org/10.1080/07366299.2015.1087209 | 1 | CCCCC(CC)CN(CC(CC)CCCC)C(=O)COCC(=O)N(CC(CC)CCCC)CC(CC)CCCC | T2EHDGA | 0.03963813 | n-dodecane | 1 | U(VI) |  | Trace | HNO3 | 1 |  |  |  | 25 | 50 | 1 | 0.007203959 | NO | Figure 6 |  | 0 | CCCCC(CC)CN(CC(CC)CCCC)C(=O)COCC(=O)N(CC(CC)CCCC)CC(CC)CCCC | 298.15 | -2.142429 | n-dodecane |  | 0 | 0
The Effect of Alkyl Substituents on Actinide and Lanthanide Extraction by Diglycolamide Compounds | Y Sasaki, Y Sugo, K Morita, KL Nash | 2015 | https://doi.org/10.1080/07366299.2015.1087209 | 1 | CCCCC(CC)CN(CC(CC)CCCC)C(=O)COCC(=O)N(CC(CC)CCCC)CC(CC)CCCC | T2EHDGA | 0.09956649 | n-dodecane | 1 | U(VI) |  | Trace | HNO3 | 1 |  |  |  | 25 | 50 | 1 | 0.05013603 | NO | Figure 6 |  | 0 | CCCCC(CC)CN(CC(CC)CCCC)C(=O)COCC(=O)N(CC(CC)CCCC)CC(CC)CCCC | 298.15 | -1.29985 | n-dodecane |  | 0 | 0
The Effect of Alkyl Substituents on Actinide and Lanthanide Extraction by Diglycolamide Compounds | Y Sasaki, Y Sugo, K Morita, KL Nash | 2015 | https://doi.org/10.1080/07366299.2015.1087209 | 1 | CCCCC(CC)CN(CC(CC)CCCC)C(=O)COCC(=O)N(CC(CC)CCCC)CC(CC)CCCC | T2EHDGA | 0.1978001 | n-dodecane | 1 | U(VI) |  | Trace | HNO3 | 1 |  |  |  | 25 | 50 | 1 | 0.2436725 | NO | Figure 6 |  | 0 | CCCCC(CC)CN(CC(CC)CCCC)C(=O)COCC(=O)N(CC(CC)CCCC)CC(CC)CCCC | 298.15 | -0.6131934 | n-dodecane |  | 0 | 0
The Effect of Alkyl Substituents on Actinide and Lanthanide Extraction by Diglycolamide Compounds | Y Sasaki, Y Sugo, K Morita, KL Nash | 2015 | https://doi.org/10.1080/07366299.2015.1087209 | 1 | CCCCC(CC)CN(CC(CC)CCCC)C(=O)COCC(=O)N(CC(CC)CCCC)CC(CC)CCCC | T2EHDGA | 0.2975671 | n-dodecane | 1 | U(VI) |  | Trace | HNO3 | 1 |  |  |  | 25 | 50 | 1 | 0.6188768 | NO | Figure 6 |  | 0 | CCCCC(CC)CN(CC(CC)CCCC)C(=O)COCC(=O)N(CC(CC)CCCC)CC(CC)CCCC | 298.15 | -0.2083958 | n-dodecane |  | 0 | 0
The Effect of Alkyl Substituents on Actinide and Lanthanide Extraction by Diglycolamide Compounds | Y Sasaki, Y Sugo, K Morita, KL Nash | 2015 | https://doi.org/10.1080/07366299.2015.1087209 | 1 | CCCCN(CCCC)C(=O)COCC(=O)N(CCCC)CCCC | TBDGA | 0.009977863 | nitrobenzene | 1 | U(VI) |  | Trace | HNO3 | 1 |  |  |  | 25 | 50 | 1 | 0.4876661 | NO | Figure 6 |  | 0 | CCCCN(CCCC)C(=O)COCC(=O)N(CCCC)CCCC | 298.15 | -0.3118774 | nitrobenzene |  | 0 | 0
The Effect of Alkyl Substituents on Actinide and Lanthanide Extraction by Diglycolamide Compounds | Y Sasaki, Y Sugo, K Morita, KL Nash | 2015 | https://doi.org/10.1080/07366299.2015.1087209 | 1 | CCCCN(CCCC)C(=O)COCC(=O)N(CCCC)CCCC | TBDGA | 0.02005458 | nitrobenzene | 1 | U(VI) |  | Trace | HNO3 | 1 |  |  |  | 25 | 50 | 1 | 1.075023 | NO | Figure 6 |  | 0 | CCCCN(CCCC)C(=O)COCC(=O)N(CCCC)CCCC | 298.15 | 0.03141762 | nitrobenzene |  | 0 | 0
The Effect of Alkyl Substituents on Actinide and Lanthanide Extraction by Diglycolamide Compounds | Y Sasaki, Y Sugo, K Morita, KL Nash | 2015 | https://doi.org/10.1080/07366299.2015.1087209 | 1 | CCCCN(CCCC)C(=O)COCC(=O)N(CCCC)CCCC | TBDGA | 0.04986391 | nitrobenzene | 1 | U(VI) |  | Trace | HNO3 | 1 |  |  |  | 25 | 50 | 1 | 3.301976 | NO | Figure 6 |  | 0 | CCCCN(CCCC)C(=O)COCC(=O)N(CCCC)CCCC | 298.15 | 0.5187739 | nitrobenzene |  | 0 | 0
The Effect of Alkyl Substituents on Actinide and Lanthanide Extraction by Diglycolamide Compounds | Y Sasaki, Y Sugo, K Morita, KL Nash | 2015 | https://doi.org/10.1080/07366299.2015.1087209 | 1 | CCCCN(CCCC)C(=O)COCC(=O)N(CCCC)CCCC | TBDGA | 0.09955775 | nitrobenzene | 1 | U(VI) |  | Trace | HNO3 | 1 |  |  |  | 25 | 50 | 1 | 7.026569 | NO | Figure 6 |  | 0 | CCCCN(CCCC)C(=O)COCC(=O)N(CCCC)CCCC | 298.15 | 0.8467433 | nitrobenzene |  | 0 | 0
The Effect of Alkyl Substituents on Actinide and Lanthanide Extraction by Diglycolamide Compounds | Y Sasaki, Y Sugo, K Morita, KL Nash | 2015 | https://doi.org/10.1080/07366299.2015.1087209 | 1 | CCCCCN(CCCCC)C(=O)COCC(=O)N(CCCCC)CCCCC | TPDGA | 0.01992169 | nitrobenzene | 1 | U(VI) |  | Trace | HNO3 | 1 |  |  |  | 25 | 50 | 1 | 0.940113 | NO | Figure 6 |  | 0 | CCCCCN(CCCCC)C(=O)COCC(=O)N(CCCCC)CCCCC | 298.15 | -0.02681992 | nitrobenzene |  | 0 | 0
The Effect of Alkyl Substituents on Actinide and Lanthanide Extraction by Diglycolamide Compounds | Y Sasaki, Y Sugo, K Morita, KL Nash | 2015 | https://doi.org/10.1080/07366299.2015.1087209 | 1 | CCCCCN(CCCCC)C(=O)COCC(=O)N(CCCCC)CCCCC | TPDGA | 0.03977544 | nitrobenzene | 1 | U(VI) |  | Trace | HNO3 | 1 |  |  |  | 25 | 50 | 1 | 2.057832 | NO | Figure 6 |  | 0 | CCCCCN(CCCCC)C(=O)COCC(=O)N(CCCCC)CCCCC | 298.15 | 0.31341 | nitrobenzene |  | 0 | 0
The Effect of Alkyl Substituents on Actinide and Lanthanide Extraction by Diglycolamide Compounds | Y Sasaki, Y Sugo, K Morita, KL Nash | 2015 | https://doi.org/10.1080/07366299.2015.1087209 | 1 | CCCCCN(CCCCC)C(=O)COCC(=O)N(CCCCC)CCCCC | TPDGA | 0.09955775 | nitrobenzene | 1 | U(VI) |  | Trace | HNO3 | 1 |  |  |  | 25 | 50 | 1 | 4.227208 | NO | Figure 6 |  | 0 | CCCCCN(CCCCC)C(=O)COCC(=O)N(CCCCC)CCCCC | 298.15 | 0.6260536 | nitrobenzene |  | 0 | 0
The Effect of Alkyl Substituents on Actinide and Lanthanide Extraction by Diglycolamide Compounds | Y Sasaki, Y Sugo, K Morita, KL Nash | 2015 | https://doi.org/10.1080/07366299.2015.1087209 | 1 | CCCCCN(CCCCC)C(=O)COCC(=O)N(CCCCC)CCCCC | TPDGA | 0.009977863 | nitrobenzene | 1 | U(VI) |  | Trace | HNO3 | 1 |  |  |  | 25 | 50 | 1 | 0.4002201 | NO | Figure 6 |  | 0 | CCCCCN(CCCCC)C(=O)COCC(=O)N(CCCCC)CCCCC | 298.15 | -0.3977011 | nitrobenzene |  | 0 | 0
The Effect of Alkyl Substituents on Actinide and Lanthanide Extraction by Diglycolamide Compounds | Y Sasaki, Y Sugo, K Morita, KL Nash | 2015 | https://doi.org/10.1080/07366299.2015.1087209 | 1 | CCCCCCN(CCCCCC)C(=O)COCC(=O)N(CCCCCC)CCCCCC | THDGA | 0.009911746 | nitrobenzene | 1 | U(VI) |  | Trace | HNO3 | 1 |  |  |  | 25 | 50 | 1 | 0.3863431 | NO | Figure 6 |  | 0 | CCCCCCN(CCCCCC)C(=O)COCC(=O)N(CCCCCC)CCCCCC | 298.15 | -0.4130268 | nitrobenzene |  | 0 | 0
The Effect of Alkyl Substituents on Actinide and Lanthanide Extraction by Diglycolamide Compounds | Y Sasaki, Y Sugo, K Morita, KL Nash | 2015 | https://doi.org/10.1080/07366299.2015.1087209 | 1 | CCCCCCN(CCCCCC)C(=O)COCC(=O)N(CCCCCC)CCCCCC | THDGA | 0.01992169 | nitrobenzene | 1 | U(VI) |  | Trace | HNO3 | 1 |  |  |  | 25 | 50 | 1 | 0.7240526 | NO | Figure 6 |  | 0 | CCCCCCN(CCCCCC)C(=O)COCC(=O)N(CCCCCC)CCCCCC | 298.15 | -0.1402299 | nitrobenzene |  | 0 | 0
The Effect of Alkyl Substituents on Actinide and Lanthanide Extraction by Diglycolamide Compounds | Y Sasaki, Y Sugo, K Morita, KL Nash | 2015 | https://doi.org/10.1080/07366299.2015.1087209 | 1 | CCCCCCN(CCCCCC)C(=O)COCC(=O)N(CCCCCC)CCCCCC | THDGA | 0.03977544 | nitrobenzene | 1 | U(VI) |  | Trace | HNO3 | 1 |  |  |  | 25 | 50 | 1 | 2.131747 | NO | Figure 6 |  | 0 | CCCCCCN(CCCCCC)C(=O)COCC(=O)N(CCCCCC)CCCCCC | 298.15 | 0.3287356 | nitrobenzene |  | 0 | 0
The Effect of Alkyl Substituents on Actinide and Lanthanide Extraction by Diglycolamide Compounds | Y Sasaki, Y Sugo, K Morita, KL Nash | 2015 | https://doi.org/10.1080/07366299.2015.1087209 | 1 | CCCCCCCCN(CCCCCCCC)C(=O)COCC(=O)N(CCCCCCCC)CCCCCCCC | TODGA | 0.009977863 | nitrobenzene | 1 | U(VI) |  | Trace | HNO3 | 1 |  |  |  | 25 | 50 | 1 | 0.4002201 | NO | Figure 6 |  | 0 | CCCCCCCCN(CCCCCCCC)C(=O)COCC(=O)N(CCCCCCCC)CCCCCCCC | 298.15 | -0.3977011 | nitrobenzene |  | 0 | 0
The Effect of Alkyl Substituents on Actinide and Lanthanide Extraction by Diglycolamide Compounds | Y Sasaki, Y Sugo, K Morita, KL Nash | 2015 | https://doi.org/10.1080/07366299.2015.1087209 | 1 | CCCCCCCCN(CCCCCCCC)C(=O)COCC(=O)N(CCCCCCCC)CCCCCCCC | TODGA | 0.01992169 | nitrobenzene | 1 | U(VI) |  | Trace | HNO3 | 1 |  |  |  | 25 | 50 | 1 | 0.7447845 | NO | Figure 6 |  | 0 | CCCCCCCCN(CCCCCCCC)C(=O)COCC(=O)N(CCCCCCCC)CCCCCCCC | 298.15 | -0.1279693 | nitrobenzene |  | 0 | 0
The Effect of Alkyl Substituents on Actinide and Lanthanide Extraction by Diglycolamide Compounds | Y Sasaki, Y Sugo, K Morita, KL Nash | 2015 | https://doi.org/10.1080/07366299.2015.1087209 | 1 | CCCCCCCCN(CCCCCCCC)C(=O)COCC(=O)N(CCCCCCCC)CCCCCCCC | TODGA | 0.03977544 | nitrobenzene | 1 | U(VI) |  | Trace | HNO3 | 1 |  |  |  | 25 | 50 | 1 | 1.944862 | NO | Figure 6 |  | 0 | CCCCCCCCN(CCCCCCCC)C(=O)COCC(=O)N(CCCCCCCC)CCCCCCCC | 298.15 | 0.2888889 | nitrobenzene |  | 0 | 0
The Effect of Alkyl Substituents on Actinide and Lanthanide Extraction by Diglycolamide Compounds | Y Sasaki, Y Sugo, K Morita, KL Nash | 2015 | https://doi.org/10.1080/07366299.2015.1087209 | 1 | CCCCCCCCN(CCCCCCCC)C(=O)COCC(=O)N(CCCCCCCC)CCCCCCCC | TODGA | 0.09889804 | nitrobenzene | 1 | U(VI) |  | Trace | HNO3 | 1 |  |  |  | 25 | 50 | 1 | 5.566649 | NO | Figure 6 |  | 0 | CCCCCCCCN(CCCCCCCC)C(=O)COCC(=O)N(CCCCCCCC)CCCCCCCC | 298.15 | 0.7455939 | nitrobenzene |  | 0 | 0
The Effect of Alkyl Substituents on Actinide and Lanthanide Extraction by Diglycolamide Compounds | Y Sasaki, Y Sugo, K Morita, KL Nash | 2015 | https://doi.org/10.1080/07366299.2015.1087209 | 1 | CCCCCCCCCCN(CCCCCCCCCC)C(=O)COCC(=O)N(CCCCCCCCCC)CCCCCCCCCC | TDDGA | 0.02005458 | nitrobenzene | 1 | U(VI) |  | Trace | HNO3 | 1 |  |  |  | 25 | 50 | 1 | 0.940113 | NO | Figure 6 |  | 0 | CCCCCCCCCCN(CCCCCCCCCC)C(=O)COCC(=O)N(CCCCCCCCCC)CCCCCCCCCC | 298.15 | -0.02681992 | nitrobenzene |  | 0 | 0
The Effect of Alkyl Substituents on Actinide and Lanthanide Extraction by Diglycolamide Compounds | Y Sasaki, Y Sugo, K Morita, KL Nash | 2015 | https://doi.org/10.1080/07366299.2015.1087209 | 1 | CCCCCCCCCCN(CCCCCCCCCC)C(=O)COCC(=O)N(CCCCCCCCCC)CCCCCCCCCC | TDDGA | 0.03977544 | nitrobenzene | 1 | U(VI) |  | Trace | HNO3 | 1 |  |  |  | 25 | 50 | 1 | 1.958637 | NO | Figure 6 |  | 0 | CCCCCCCCCCN(CCCCCCCCCC)C(=O)COCC(=O)N(CCCCCCCCCC)CCCCCCCCCC | 298.15 | 0.291954 | nitrobenzene |  | 0 | 0
The Effect of Alkyl Substituents on Actinide and Lanthanide Extraction by Diglycolamide Compounds | Y Sasaki, Y Sugo, K Morita, KL Nash | 2015 | https://doi.org/10.1080/07366299.2015.1087209 | 1 | CCCCCCCCCCN(CCCCCCCCCC)C(=O)COCC(=O)N(CCCCCCCCCC)CCCCCCCCCC | TDDGA | 0.09889804 | nitrobenzene | 1 | U(VI) |  | Trace | HNO3 | 1 |  |  |  | 25 | 50 | 1 | 5.645782 | NO | Figure 6 |  | 0 | CCCCCCCCCCN(CCCCCCCCCC)C(=O)COCC(=O)N(CCCCCCCCCC)CCCCCCCCCC | 298.15 | 0.7517241 | nitrobenzene |  | 0 | 0
The Effect of Alkyl Substituents on Actinide and Lanthanide Extraction by Diglycolamide Compounds | Y Sasaki, Y Sugo, K Morita, KL Nash | 2015 | https://doi.org/10.1080/07366299.2015.1087209 | 1 | CCCCCCCCCCCCN(CCCCCCCCCCCC)C(=O)COCC(=O)N(CCCCCCCCCCCC)CCCCCCCCCCCC | TDdDGA | 0.009977863 | nitrobenzene | 1 | U(VI) |  | Trace | HNO3 | 1 |  |  |  | 25 | 50 | 1 | 0.4002201 | NO | Figure 6 |  | 0 | CCCCCCCCCCCCN(CCCCCCCCCCCC)C(=O)COCC(=O)N(CCCCCCCCCCCC)CCCCCCCCCCCC | 298.15 | -0.3977011 | nitrobenzene |  | 0 | 0
The Effect of Alkyl Substituents on Actinide and Lanthanide Extraction by Diglycolamide Compounds | Y Sasaki, Y Sugo, K Morita, KL Nash | 2015 | https://doi.org/10.1080/07366299.2015.1087209 | 1 | CCCCCCCCCCCCN(CCCCCCCCCCCC)C(=O)COCC(=O)N(CCCCCCCCCCCC)CCCCCCCCCCCC | TDdDGA | 0.02005458 | nitrobenzene | 1 | U(VI) |  | Trace | HNO3 | 1 |  |  |  | 25 | 50 | 1 | 0.940113 | NO | Figure 6 |  | 0 | CCCCCCCCCCCCN(CCCCCCCCCCCC)C(=O)COCC(=O)N(CCCCCCCCCCCC)CCCCCCCCCCCC | 298.15 | -0.02681992 | nitrobenzene |  | 0 | 0
The Effect of Alkyl Substituents on Actinide and Lanthanide Extraction by Diglycolamide Compounds | Y Sasaki, Y Sugo, K Morita, KL Nash | 2015 | https://doi.org/10.1080/07366299.2015.1087209 | 1 | CCCCCCCCCCCCN(CCCCCCCCCCCC)C(=O)COCC(=O)N(CCCCCCCCCCCC)CCCCCCCCCCCC | TDdDGA | 0.04986391 | nitrobenzene | 1 | U(VI) |  | Trace | HNO3 | 1 |  |  |  | 25 | 50 | 1 | 2.561115 | NO | Figure 6 |  | 0 | CCCCCCCCCCCCN(CCCCCCCCCCCC)C(=O)COCC(=O)N(CCCCCCCCCCCC)CCCCCCCCCCCC | 298.15 | 0.4084291 | nitrobenzene |  | 0 | 0
The Effect of Alkyl Substituents on Actinide and Lanthanide Extraction by Diglycolamide Compounds | Y Sasaki, Y Sugo, K Morita, KL Nash | 2015 | https://doi.org/10.1080/07366299.2015.1087209 | 1 | CCCCCCCCCCCCN(CCCCCCCCCCCC)C(=O)COCC(=O)N(CCCCCCCCCCCC)CCCCCCCCCCCC | TDdDGA | 0.09955775 | nitrobenzene | 1 | U(VI) |  | Trace | HNO3 | 1 |  |  |  | 25 | 50 | 1 | 5.078636 | NO | Figure 6 |  | 0 | CCCCCCCCCCCCN(CCCCCCCCCCCC)C(=O)COCC(=O)N(CCCCCCCCCCCC)CCCCCCCCCCCC | 298.15 | 0.7057471 | nitrobenzene |  | 0 | 0
The Effect of Alkyl Substituents on Actinide and Lanthanide Extraction by Diglycolamide Compounds | Y Sasaki, Y Sugo, K Morita, KL Nash | 2015 | https://doi.org/10.1080/07366299.2015.1087209 | 1 | CN(C(=O)COCC(=O)N(C)c1ccccc1)c2ccccc2 | DMDPDGA | 0.01992169 | nitrobenzene | 1 | U(VI) |  | Trace | HNO3 | 1 |  |  |  | 25 | 50 | 1 | 0.02877424 | NO | Figure 6 |  | 0 | CN(C(=O)COCC(=O)N(C)c1ccccc1)c1ccccc1 | 298.15 | -1.540996 | nitrobenzene |  | 0 | 0
The Effect of Alkyl Substituents on Actinide and Lanthanide Extraction by Diglycolamide Compounds | Y Sasaki, Y Sugo, K Morita, KL Nash | 2015 | https://doi.org/10.1080/07366299.2015.1087209 | 1 | CN(C(=O)COCC(=O)N(C)c1ccccc1)c2ccccc2 | DMDPDGA | 0.04004077 | nitrobenzene | 1 | U(VI) |  | Trace | HNO3 | 1 |  |  |  | 25 | 50 | 1 | 0.0634306 | NO | Figure 6 |  | 0 | CN(C(=O)COCC(=O)N(C)c1ccccc1)c1ccccc1 | 298.15 | -1.197701 | nitrobenzene |  | 0 | 0
The Effect of Alkyl Substituents on Actinide and Lanthanide Extraction by Diglycolamide Compounds | Y Sasaki, Y Sugo, K Morita, KL Nash | 2015 | https://doi.org/10.1080/07366299.2015.1087209 | 1 | CN(C(=O)COCC(=O)N(C)c1ccccc1)c2ccccc2 | DMDPDGA | 0.09955775 | nitrobenzene | 1 | U(VI) |  | Trace | HNO3 | 1 |  |  |  | 25 | 50 | 1 | 0.1828391 | NO | Figure 6 |  | 0 | CN(C(=O)COCC(=O)N(C)c1ccccc1)c1ccccc1 | 298.15 | -0.737931 | nitrobenzene |  | 0 | 0
The Effect of Alkyl Substituents on Actinide and Lanthanide Extraction by Diglycolamide Compounds | Y Sasaki, Y Sugo, K Morita, KL Nash | 2015 | https://doi.org/10.1080/07366299.2015.1087209 | 1 | CN(C(=O)COCC(=O)N(C)c1ccccc1)c2ccccc2 | DMDPDGA | 0.1987759 | nitrobenzene | 1 | U(VI) |  | Trace | HNO3 | 1 |  |  |  | 25 | 50 | 1 | 0.4087843 | NO | Figure 6 |  | 0 | CN(C(=O)COCC(=O)N(C)c1ccccc1)c1ccccc1 | 298.15 | -0.3885057 | nitrobenzene |  | 0 | 0
The Effect of Alkyl Substituents on Actinide and Lanthanide Extraction by Diglycolamide Compounds | Y Sasaki, Y Sugo, K Morita, KL Nash | 2015 | https://doi.org/10.1080/07366299.2015.1087209 | 1 | CCCCC(CC)CN(CC(CC)CCCC)C(=O)COCC(=O)N(CC(CC)CCCC)CC(CC)CCCC | T2EHDGA | 0.01992169 | nitrobenzene | 1 | U(VI) |  | Trace | HNO3 | 1 |  |  |  | 25 | 50 | 1 | 0.3170658 | NO | Figure 6 |  | 0 | CCCCC(CC)CN(CC(CC)CCCC)C(=O)COCC(=O)N(CC(CC)CCCC)CC(CC)CCCC | 298.15 | -0.4988506 | nitrobenzene |  | 0 | 0
The Effect of Alkyl Substituents on Actinide and Lanthanide Extraction by Diglycolamide Compounds | Y Sasaki, Y Sugo, K Morita, KL Nash | 2015 | https://doi.org/10.1080/07366299.2015.1087209 | 1 | CCCCC(CC)CN(CC(CC)CCCC)C(=O)COCC(=O)N(CC(CC)CCCC)CC(CC)CCCC | T2EHDGA | 0.09955775 | nitrobenzene | 1 | U(VI) |  | Trace | HNO3 | 1 |  |  |  | 25 | 50 | 1 | 1.067462 | NO | Figure 6 |  | 0 | CCCCC(CC)CN(CC(CC)CCCC)C(=O)COCC(=O)N(CC(CC)CCCC)CC(CC)CCCC | 298.15 | 0.02835249 | nitrobenzene |  | 0 | 0
The Effect of Alkyl Substituents on Actinide and Lanthanide Extraction by Diglycolamide Compounds | Y Sasaki, Y Sugo, K Morita, KL Nash | 2015 | https://doi.org/10.1080/07366299.2015.1087209 | 1 | CCCCC(CC)CN(CC(CC)CCCC)C(=O)COCC(=O)N(CC(CC)CCCC)CC(CC)CCCC | T2EHDGA | 0.1987759 | nitrobenzene | 1 | U(VI) |  | Trace | HNO3 | 1 |  |  |  | 25 | 50 | 1 | 2.472313 | NO | Figure 6 |  | 0 | CCCCC(CC)CN(CC(CC)CCCC)C(=O)COCC(=O)N(CC(CC)CCCC)CC(CC)CCCC | 298.15 | 0.3931034 | nitrobenzene |  | 0 | 0
The Effect of Alkyl Substituents on Actinide and Lanthanide Extraction by Diglycolamide Compounds | Y Sasaki, Y Sugo, K Morita, KL Nash | 2015 | https://doi.org/10.1080/07366299.2015.1087209 | 1 | CCCCN(CCCC)C(=O)COCC(=O)N(CCCC)CCCC | TBDGA | 0.01 | 1-octanol | 1 | U(VI) |  | Trace | HNO3 | 1 |  |  |  | 25 | 50 | 1 | 0.04797131 | NO | Figure 6 |  | 0 | CCCCN(CCCC)C(=O)COCC(=O)N(CCCC)CCCC | 298.15 | -1.319018 | 1-octanol |  | 0 | 0
The Effect of Alkyl Substituents on Actinide and Lanthanide Extraction by Diglycolamide Compounds | Y Sasaki, Y Sugo, K Morita, KL Nash | 2015 | https://doi.org/10.1080/07366299.2015.1087209 | 1 | CCCCN(CCCC)C(=O)COCC(=O)N(CCCC)CCCC | TBDGA | 0.02001932 | 1-octanol | 1 | U(VI) |  | Trace | HNO3 | 1 |  |  |  | 25 | 50 | 1 | 0.09450616 | NO | Figure 6 |  | 0 | CCCCN(CCCC)C(=O)COCC(=O)N(CCCC)CCCC | 298.15 | -1.02454 | 1-octanol |  | 0 | 0
The Effect of Alkyl Substituents on Actinide and Lanthanide Extraction by Diglycolamide Compounds | Y Sasaki, Y Sugo, K Morita, KL Nash | 2015 | https://doi.org/10.1080/07366299.2015.1087209 | 1 | CCCCN(CCCC)C(=O)COCC(=O)N(CCCC)CCCC | TBDGA | 0.03981072 | 1-octanol | 1 | U(VI) |  | Trace | HNO3 | 1 |  |  |  | 25 | 50 | 1 | 0.2129222 | NO | Figure 6 |  | 0 | CCCCN(CCCC)C(=O)COCC(=O)N(CCCC)CCCC | 298.15 | -0.6717791 | 1-octanol |  | 0 | 0
The Effect of Alkyl Substituents on Actinide and Lanthanide Extraction by Diglycolamide Compounds | Y Sasaki, Y Sugo, K Morita, KL Nash | 2015 | https://doi.org/10.1080/07366299.2015.1087209 | 1 | CCCCN(CCCC)C(=O)COCC(=O)N(CCCC)CCCC | TBDGA | 0.09933481 | 1-octanol | 1 | U(VI) |  | Trace | HNO3 | 1 |  |  |  | 25 | 50 | 1 | 0.673319 | NO | Figure 6 |  | 0 | CCCCN(CCCC)C(=O)COCC(=O)N(CCCC)CCCC | 298.15 | -0.1717791 | 1-octanol |  | 0 | 0
The Effect of Alkyl Substituents on Actinide and Lanthanide Extraction by Diglycolamide Compounds | Y Sasaki, Y Sugo, K Morita, KL Nash | 2015 | https://doi.org/10.1080/07366299.2015.1087209 | 1 | CCCCCN(CCCCC)C(=O)COCC(=O)N(CCCCC)CCCCC | TPDGA | 0.02001932 | 1-octanol | 1 | U(VI) |  | Trace | HNO3 | 1 |  |  |  | 25 | 50 | 1 | 0.07024667 | NO | Figure 6 |  | 0 | CCCCCN(CCCCC)C(=O)COCC(=O)N(CCCCC)CCCCC | 298.15 | -1.153374 | 1-octanol |  | 0 | 0
The Effect of Alkyl Substituents on Actinide and Lanthanide Extraction by Diglycolamide Compounds | Y Sasaki, Y Sugo, K Morita, KL Nash | 2015 | https://doi.org/10.1080/07366299.2015.1087209 | 1 | CCCCCN(CCCCC)C(=O)COCC(=O)N(CCCCC)CCCCC | TPDGA | 0.03981072 | 1-octanol | 1 | U(VI) |  | Trace | HNO3 | 1 |  |  |  | 25 | 50 | 1 | 0.1383899 | NO | Figure 6 |  | 0 | CCCCCN(CCCCC)C(=O)COCC(=O)N(CCCCC)CCCCC | 298.15 | -0.8588957 | 1-octanol |  | 0 | 0
The Effect of Alkyl Substituents on Actinide and Lanthanide Extraction by Diglycolamide Compounds | Y Sasaki, Y Sugo, K Morita, KL Nash | 2015 | https://doi.org/10.1080/07366299.2015.1087209 | 1 | CCCCCN(CCCCC)C(=O)COCC(=O)N(CCCCC)CCCCC | TPDGA | 0.1 | 1-octanol | 1 | U(VI) |  | Trace | HNO3 | 1 |  |  |  | 25 | 50 | 1 | 0.4696552 | NO | Figure 6 |  | 0 | CCCCCN(CCCCC)C(=O)COCC(=O)N(CCCCC)CCCCC | 298.15 | -0.3282209 | 1-octanol |  | 0 | 0
The Effect of Alkyl Substituents on Actinide and Lanthanide Extraction by Diglycolamide Compounds | Y Sasaki, Y Sugo, K Morita, KL Nash | 2015 | https://doi.org/10.1080/07366299.2015.1087209 | 1 | CCCCCN(CCCCC)C(=O)COCC(=O)N(CCCCC)CCCCC | TPDGA | 0.1988615 | 1-octanol | 1 | U(VI) |  | Trace | HNO3 | 1 |  |  |  | 25 | 50 | 1 | 1.244778 | NO | Figure 6 |  | 0 | CCCCCN(CCCCC)C(=O)COCC(=O)N(CCCCC)CCCCC | 298.15 | 0.09509202 | 1-octanol |  | 0 | 0
The Effect of Alkyl Substituents on Actinide and Lanthanide Extraction by Diglycolamide Compounds | Y Sasaki, Y Sugo, K Morita, KL Nash | 2015 | https://doi.org/10.1080/07366299.2015.1087209 | 1 | CCCCCCN(CCCCCC)C(=O)COCC(=O)N(CCCCCC)CCCCCC | THDGA | 0.01988615 | 1-octanol | 1 | U(VI) |  | Trace | HNO3 | 1 |  |  |  | 25 | 50 | 1 | 0.07700219 | NO | Figure 6 |  | 0 | CCCCCCN(CCCCCC)C(=O)COCC(=O)N(CCCCCC)CCCCCC | 298.15 | -1.113497 | 1-octanol |  | 0 | 0
The Effect of Alkyl Substituents on Actinide and Lanthanide Extraction by Diglycolamide Compounds | Y Sasaki, Y Sugo, K Morita, KL Nash | 2015 | https://doi.org/10.1080/07366299.2015.1087209 | 1 | CCCCCCN(CCCCCC)C(=O)COCC(=O)N(CCCCCC)CCCCCC | THDGA | 0.03981072 | 1-octanol | 1 | U(VI) |  | Trace | HNO3 | 1 |  |  |  | 25 | 50 | 1 | 0.1549473 | NO | Figure 6 |  | 0 | CCCCCCN(CCCCCC)C(=O)COCC(=O)N(CCCCCC)CCCCCC | 298.15 | -0.809816 | 1-octanol |  | 0 | 0
The Effect of Alkyl Substituents on Actinide and Lanthanide Extraction by Diglycolamide Compounds | Y Sasaki, Y Sugo, K Morita, KL Nash | 2015 | https://doi.org/10.1080/07366299.2015.1087209 | 1 | CCCCCCN(CCCCCC)C(=O)COCC(=O)N(CCCCCC)CCCCCC | THDGA | 0.09867404 | 1-octanol | 1 | U(VI) |  | Trace | HNO3 | 1 |  |  |  | 25 | 50 | 1 | 0.4696552 | NO | Figure 6 |  | 0 | CCCCCCN(CCCCCC)C(=O)COCC(=O)N(CCCCCC)CCCCCC | 298.15 | -0.3282209 | 1-octanol |  | 0 | 0
The Effect of Alkyl Substituents on Actinide and Lanthanide Extraction by Diglycolamide Compounds | Y Sasaki, Y Sugo, K Morita, KL Nash | 2015 | https://doi.org/10.1080/07366299.2015.1087209 | 1 | CCCCCCCCN(CCCCCCCC)C(=O)COCC(=O)N(CCCCCCCC)CCCCCCCC | TODGA | 0.01 | 1-octanol | 1 | U(VI) |  | Trace | HNO3 | 1 |  |  |  | 25 | 50 | 1 | 0.03417766 | NO | Figure 6 |  | 0 | CCCCCCCCN(CCCCCCCC)C(=O)COCC(=O)N(CCCCCCCC)CCCCCCCC | 298.15 | -1.466258 | 1-octanol |  | 0 | 0
The Effect of Alkyl Substituents on Actinide and Lanthanide Extraction by Diglycolamide Compounds | Y Sasaki, Y Sugo, K Morita, KL Nash | 2015 | https://doi.org/10.1080/07366299.2015.1087209 | 1 | CCCCCCCCN(CCCCCCCC)C(=O)COCC(=O)N(CCCCCCCC)CCCCCCCC | TODGA | 0.02001932 | 1-octanol | 1 | U(VI) |  | Trace | HNO3 | 1 |  |  |  | 25 | 50 | 1 | 0.05643308 | NO | Figure 6 |  | 0 | CCCCCCCCN(CCCCCCCC)C(=O)COCC(=O)N(CCCCCCCC)CCCCCCCC | 298.15 | -1.248466 | 1-octanol |  | 0 | 0
The Effect of Alkyl Substituents on Actinide and Lanthanide Extraction by Diglycolamide Compounds | Y Sasaki, Y Sugo, K Morita, KL Nash | 2015 | https://doi.org/10.1080/07366299.2015.1087209 | 1 | CCCCCCCCN(CCCCCCCC)C(=O)COCC(=O)N(CCCCCCCC)CCCCCCCC | TODGA | 0.04007731 | 1-octanol | 1 | U(VI) |  | Trace | HNO3 | 1 |  |  |  | 25 | 50 | 1 | 0.1236017 | NO | Figure 6 |  | 0 | CCCCCCCCN(CCCCCCCC)C(=O)COCC(=O)N(CCCCCCCC)CCCCCCCC | 298.15 | -0.9079755 | 1-octanol |  | 0 | 0
The Effect of Alkyl Substituents on Actinide and Lanthanide Extraction by Diglycolamide Compounds | Y Sasaki, Y Sugo, K Morita, KL Nash | 2015 | https://doi.org/10.1080/07366299.2015.1087209 | 1 | CCCCCCCCN(CCCCCCCC)C(=O)COCC(=O)N(CCCCCCCC)CCCCCCCC | TODGA | 0.1 | 1-octanol | 1 | U(VI) |  | Trace | HNO3 | 1 |  |  |  | 25 | 50 | 1 | 0.3853804 | NO | Figure 6 |  | 0 | CCCCCCCCN(CCCCCCCC)C(=O)COCC(=O)N(CCCCCCCC)CCCCCCCC | 298.15 | -0.4141104 | 1-octanol |  | 0 | 0
The Effect of Alkyl Substituents on Actinide and Lanthanide Extraction by Diglycolamide Compounds | Y Sasaki, Y Sugo, K Morita, KL Nash | 2015 | https://doi.org/10.1080/07366299.2015.1087209 | 1 | CCCCCCCCCCN(CCCCCCCCCC)C(=O)COCC(=O)N(CCCCCCCCCC)CCCCCCCCCC | TDDGA | 0.09933481 | 1-octanol | 1 | U(VI) |  | Trace | HNO3 | 1 |  |  |  | 25 | 50 | 1 | 0.4284517 | NO | Figure 6 |  | 0 | CCCCCCCCCCN(CCCCCCCCCC)C(=O)COCC(=O)N(CCCCCCCCCC)CCCCCCCCCC | 298.15 | -0.3680982 | 1-octanol |  | 0 | 0
The Effect of Alkyl Substituents on Actinide and Lanthanide Extraction by Diglycolamide Compounds | Y Sasaki, Y Sugo, K Morita, KL Nash | 2015 | https://doi.org/10.1080/07366299.2015.1087209 | 1 | CCCCCCCCCCN(CCCCCCCCCC)C(=O)COCC(=O)N(CCCCCCCCCC)CCCCCCCCCC | TDDGA | 0.1988615 | 1-octanol | 1 | U(VI) |  | Trace | HNO3 | 1 |  |  |  | 25 | 50 | 1 | 1.176392 | NO | Figure 6 |  | 0 | CCCCCCCCCCN(CCCCCCCCCC)C(=O)COCC(=O)N(CCCCCCCCCC)CCCCCCCCCC | 298.15 | 0.07055215 | 1-octanol |  | 0 | 0
The Effect of Alkyl Substituents on Actinide and Lanthanide Extraction by Diglycolamide Compounds | Y Sasaki, Y Sugo, K Morita, KL Nash | 2015 | https://doi.org/10.1080/07366299.2015.1087209 | 1 | CCCCCCCCCCCCN(CCCCCCCCCCCC)C(=O)COCC(=O)N(CCCCCCCCCCCC)CCCCCCCCCCCC | TDdDGA | 0.01 | 1-octanol | 1 | U(VI) |  | Trace | HNO3 | 1 |  |  |  | 25 | 50 | 1 | 0.03095976 | NO | Figure 6 |  | 0 | CCCCCCCCCCCCN(CCCCCCCCCCCC)C(=O)COCC(=O)N(CCCCCCCCCCCC)CCCCCCCCCCCC | 298.15 | -1.509202 | 1-octanol |  | 0 | 0
The Effect of Alkyl Substituents on Actinide and Lanthanide Extraction by Diglycolamide Compounds | Y Sasaki, Y Sugo, K Morita, KL Nash | 2015 | https://doi.org/10.1080/07366299.2015.1087209 | 1 | CCCCCCCCCCCCN(CCCCCCCCCCCC)C(=O)COCC(=O)N(CCCCCCCCCCCC)CCCCCCCCCCCC | TDdDGA | 0.02001932 | 1-octanol | 1 | U(VI) |  | Trace | HNO3 | 1 |  |  |  | 25 | 50 | 1 | 0.06499552 | NO | Figure 6 |  | 0 | CCCCCCCCCCCCN(CCCCCCCCCCCC)C(=O)COCC(=O)N(CCCCCCCCCCCC)CCCCCCCCCCCC | 298.15 | -1.187117 | 1-octanol |  | 0 | 0
The Effect of Alkyl Substituents on Actinide and Lanthanide Extraction by Diglycolamide Compounds | Y Sasaki, Y Sugo, K Morita, KL Nash | 2015 | https://doi.org/10.1080/07366299.2015.1087209 | 1 | CCCCCCCCCCCCN(CCCCCCCCCCCC)C(=O)COCC(=O)N(CCCCCCCCCCCC)CCCCCCCCCCCC | TDdDGA | 0.04995175 | 1-octanol | 1 | U(VI) |  | Trace | HNO3 | 1 |  |  |  | 25 | 50 | 1 | 0.1651169 | NO | Figure 6 |  | 0 | CCCCCCCCCCCCN(CCCCCCCCCCCC)C(=O)COCC(=O)N(CCCCCCCCCCCC)CCCCCCCCCCCC | 298.15 | -0.7822086 | 1-octanol |  | 0 | 0
The Effect of Alkyl Substituents on Actinide and Lanthanide Extraction by Diglycolamide Compounds | Y Sasaki, Y Sugo, K Morita, KL Nash | 2015 | https://doi.org/10.1080/07366299.2015.1087209 | 1 | CCCCCCCCCCCCN(CCCCCCCCCCCC)C(=O)COCC(=O)N(CCCCCCCCCCCC)CCCCCCCCCCCC | TDdDGA | 0.09933481 | 1-octanol | 1 | U(VI) |  | Trace | HNO3 | 1 |  |  |  | 25 | 50 | 1 | 0.4135847 | NO | Figure 6 |  | 0 | CCCCCCCCCCCCN(CCCCCCCCCCCC)C(=O)COCC(=O)N(CCCCCCCCCCCC)CCCCCCCCCCCC | 298.15 | -0.3834356 | 1-octanol |  | 0 | 0
The Effect of Alkyl Substituents on Actinide and Lanthanide Extraction by Diglycolamide Compounds | Y Sasaki, Y Sugo, K Morita, KL Nash | 2015 | https://doi.org/10.1080/07366299.2015.1087209 | 1 | CCCCC(CC)CN(CC(CC)CCCC)C(=O)COCC(=O)N(CC(CC)CCCC)CC(CC)CCCC | T2EHDGA | 0.04007731 | 1-octanol | 1 | U(VI) |  | Trace | HNO3 | 1 |  |  |  | 25 | 50 | 1 | 0.07700219 | NO | Figure 6 |  | 0 | CCCCC(CC)CN(CC(CC)CCCC)C(=O)COCC(=O)N(CC(CC)CCCC)CC(CC)CCCC | 298.15 | -1.113497 | 1-octanol |  | 0 | 0
The Effect of Alkyl Substituents on Actinide and Lanthanide Extraction by Diglycolamide Compounds | Y Sasaki, Y Sugo, K Morita, KL Nash | 2015 | https://doi.org/10.1080/07366299.2015.1087209 | 1 | CCCCC(CC)CN(CC(CC)CCCC)C(=O)COCC(=O)N(CC(CC)CCCC)CC(CC)CCCC | T2EHDGA | 0.1 | 1-octanol | 1 | U(VI) |  | Trace | HNO3 | 1 |  |  |  | 25 | 50 | 1 | 0.228505 | NO | Figure 6 |  | 0 | CCCCC(CC)CN(CC(CC)CCCC)C(=O)COCC(=O)N(CC(CC)CCCC)CC(CC)CCCC | 298.15 | -0.6411043 | 1-octanol |  | 0 | 0
The Effect of Alkyl Substituents on Actinide and Lanthanide Extraction by Diglycolamide Compounds | Y Sasaki, Y Sugo, K Morita, KL Nash | 2015 | https://doi.org/10.1080/07366299.2015.1087209 | 1 | CCCCC(CC)CN(CC(CC)CCCC)C(=O)COCC(=O)N(CC(CC)CCCC)CC(CC)CCCC | T2EHDGA | 0.1988615 | 1-octanol | 1 | U(VI) |  | Trace | HNO3 | 1 |  |  |  | 25 | 50 | 1 | 0.6453807 | NO | Figure 6 |  | 0 | CCCCC(CC)CN(CC(CC)CCCC)C(=O)COCC(=O)N(CC(CC)CCCC)CC(CC)CCCC | 298.15 | -0.190184 | 1-octanol |  | 0 | 0
The Effect of Alkyl Substituents on Actinide and Lanthanide Extraction by Diglycolamide Compounds | Y Sasaki, Y Sugo, K Morita, KL Nash | 2015 | https://doi.org/10.1080/07366299.2015.1087209 | 1 | CCCCC(CC)CN(CC(CC)CCCC)C(=O)COCC(=O)N(CC(CC)CCCC)CC(CC)CCCC | T2EHDGA | 0.2987874 | 1-octanol | 1 | U(VI) |  | Trace | HNO3 | 1 |  |  |  | 25 | 50 | 1 | 1.271436 | NO | Figure 6 |  | 0 | CCCCC(CC)CN(CC(CC)CCCC)C(=O)COCC(=O)N(CC(CC)CCCC)CC(CC)CCCC | 298.15 | 0.1042945 | 1-octanol |  | 0 | 0
The Effect of Alkyl Substituents on Actinide and Lanthanide Extraction by Diglycolamide Compounds | Y Sasaki, Y Sugo, K Morita, KL Nash | 2015 | https://doi.org/10.1080/07366299.2015.1087209 | 1 | CCCCN(CCCC)C(=O)COCC(=O)N(CCCC)CCCC | TBDGA | 0.02002426 | toluene | 1 | U(VI) |  | Trace | HNO3 | 1 |  |  |  | 25 | 50 | 1 | 0.002313117 | NO | Figure 6 |  | 0 | CCCCN(CCCC)C(=O)COCC(=O)N(CCCC)CCCC | 298.15 | -2.635802 | toluene |  | 0 | 0
The Effect of Alkyl Substituents on Actinide and Lanthanide Extraction by Diglycolamide Compounds | Y Sasaki, Y Sugo, K Morita, KL Nash | 2015 | https://doi.org/10.1080/07366299.2015.1087209 | 1 | CCCCN(CCCC)C(=O)COCC(=O)N(CCCC)CCCC | TBDGA | 0.03991787 | toluene | 1 | U(VI) |  | Trace | HNO3 | 1 |  |  |  | 25 | 50 | 1 | 0.01564748 | NO | Figure 6 |  | 0 | CCCCN(CCCC)C(=O)COCC(=O)N(CCCC)CCCC | 298.15 | -1.805556 | toluene |  | 0 | 0
The Effect of Alkyl Substituents on Actinide and Lanthanide Extraction by Diglycolamide Compounds | Y Sasaki, Y Sugo, K Morita, KL Nash | 2015 | https://doi.org/10.1080/07366299.2015.1087209 | 1 | CCCCN(CCCC)C(=O)COCC(=O)N(CCCC)CCCC | TBDGA | 0.100449 | toluene | 1 | U(VI) |  | Trace | HNO3 | 1 |  |  |  | 25 | 50 | 1 | 0.1553667 | NO | Figure 6 |  | 0 | CCCCN(CCCC)C(=O)COCC(=O)N(CCCC)CCCC | 298.15 | -0.808642 | toluene |  | 0 | 0
The Effect of Alkyl Substituents on Actinide and Lanthanide Extraction by Diglycolamide Compounds | Y Sasaki, Y Sugo, K Morita, KL Nash | 2015 | https://doi.org/10.1080/07366299.2015.1087209 | 1 | CCCCN(CCCC)C(=O)COCC(=O)N(CCCC)CCCC | TBDGA | 0.2002426 | toluene | 1 | U(VI) |  | Trace | HNO3 | 1 |  |  |  | 25 | 50 | 1 | 1.036173 | NO | Figure 6 |  | 0 | CCCCN(CCCC)C(=O)COCC(=O)N(CCCC)CCCC | 298.15 | 0.0154321 | toluene |  | 0 | 0
The Effect of Alkyl Substituents on Actinide and Lanthanide Extraction by Diglycolamide Compounds | Y Sasaki, Y Sugo, K Morita, KL Nash | 2015 | https://doi.org/10.1080/07366299.2015.1087209 | 1 | CCCCCN(CCCCC)C(=O)COCC(=O)N(CCCCC)CCCCC | TPDGA | 0.03991787 | toluene | 1 | U(VI) |  | Trace | HNO3 | 1 |  |  |  | 25 | 50 | 1 | 0.01328791 | NO | Figure 6 |  | 0 | CCCCCN(CCCCC)C(=O)COCC(=O)N(CCCCC)CCCCC | 298.15 | -1.876543 | toluene |  | 0 | 0
The Effect of Alkyl Substituents on Actinide and Lanthanide Extraction by Diglycolamide Compounds | Y Sasaki, Y Sugo, K Morita, KL Nash | 2015 | https://doi.org/10.1080/07366299.2015.1087209 | 1 | CCCCCN(CCCCC)C(=O)COCC(=O)N(CCCCC)CCCCC | TPDGA | 0.100449 | toluene | 1 | U(VI) |  | Trace | HNO3 | 1 |  |  |  | 25 | 50 | 1 | 0.1089023 | NO | Figure 6 |  | 0 | CCCCCN(CCCCC)C(=O)COCC(=O)N(CCCCC)CCCCC | 298.15 | -0.962963 | toluene |  | 0 | 0
The Effect of Alkyl Substituents on Actinide and Lanthanide Extraction by Diglycolamide Compounds | Y Sasaki, Y Sugo, K Morita, KL Nash | 2015 | https://doi.org/10.1080/07366299.2015.1087209 | 1 | CCCCCN(CCCCC)C(=O)COCC(=O)N(CCCCC)CCCCC | TPDGA | 0.1993475 | toluene | 1 | U(VI) |  | Trace | HNO3 | 1 |  |  |  | 25 | 50 | 1 | 0.6390805 | NO | Figure 6 |  | 0 | CCCCCN(CCCCC)C(=O)COCC(=O)N(CCCCC)CCCCC | 298.15 | -0.1944444 | toluene |  | 0 | 0
The Effect of Alkyl Substituents on Actinide and Lanthanide Extraction by Diglycolamide Compounds | Y Sasaki, Y Sugo, K Morita, KL Nash | 2015 | https://doi.org/10.1080/07366299.2015.1087209 | 1 | CCCCCN(CCCCC)C(=O)COCC(=O)N(CCCCC)CCCCC | TPDGA | 0.2996772 | toluene | 1 | U(VI) |  | Trace | HNO3 | 1 |  |  |  | 25 | 50 | 1 | 2.185275 | NO | Figure 6 |  | 0 | CCCCCN(CCCCC)C(=O)COCC(=O)N(CCCCC)CCCCC | 298.15 | 0.3395062 | toluene |  | 0 | 0
The Effect of Alkyl Substituents on Actinide and Lanthanide Extraction by Diglycolamide Compounds | Y Sasaki, Y Sugo, K Morita, KL Nash | 2015 | https://doi.org/10.1080/07366299.2015.1087209 | 1 | CCCCCCN(CCCCCC)C(=O)COCC(=O)N(CCCCCC)CCCCCC | THDGA | 0.03973944 | toluene | 1 | U(VI) |  | Trace | HNO3 | 1 |  |  |  | 25 | 50 | 1 | 0.01621349 | NO | Figure 6 |  | 0 | CCCCCCN(CCCCCC)C(=O)COCC(=O)N(CCCCCC)CCCCCC | 298.15 | -1.790123 | toluene |  | 0 | 0
The Effect of Alkyl Substituents on Actinide and Lanthanide Extraction by Diglycolamide Compounds | Y Sasaki, Y Sugo, K Morita, KL Nash | 2015 | https://doi.org/10.1080/07366299.2015.1087209 | 1 | CCCCCCN(CCCCCC)C(=O)COCC(=O)N(CCCCCC)CCCCCC | THDGA | 0.1 | toluene | 1 | U(VI) |  | Trace | HNO3 | 1 |  |  |  | 25 | 50 | 1 | 0.1089023 | NO | Figure 6 |  | 0 | CCCCCCN(CCCCCC)C(=O)COCC(=O)N(CCCCCC)CCCCCC | 298.15 | -0.962963 | toluene |  | 0 | 0
The Effect of Alkyl Substituents on Actinide and Lanthanide Extraction by Diglycolamide Compounds | Y Sasaki, Y Sugo, K Morita, KL Nash | 2015 | https://doi.org/10.1080/07366299.2015.1087209 | 1 | CCCCCCN(CCCCCC)C(=O)COCC(=O)N(CCCCCC)CCCCCC | THDGA | 0.1984565 | toluene | 1 | U(VI) |  | Trace | HNO3 | 1 |  |  |  | 25 | 50 | 1 | 0.554405 | NO | Figure 6 |  | 0 | CCCCCCN(CCCCCC)C(=O)COCC(=O)N(CCCCCC)CCCCCC | 298.15 | -0.2561728 | toluene |  | 0 | 0
The Effect of Alkyl Substituents on Actinide and Lanthanide Extraction by Diglycolamide Compounds | Y Sasaki, Y Sugo, K Morita, KL Nash | 2015 | https://doi.org/10.1080/07366299.2015.1087209 | 1 | CCCCCCCCN(CCCCCCCC)C(=O)COCC(=O)N(CCCCCCCC)CCCCCCCC | TODGA | 0.1993475 | toluene | 1 | U(VI) |  | Trace | HNO3 | 1 |  |  |  | 25 | 50 | 1 | 0.3518004 | NO | Figure 6 |  | 0 | CCCCCCCCN(CCCCCCCC)C(=O)COCC(=O)N(CCCCCCCC)CCCCCCCC | 298.15 | -0.4537037 | toluene |  | 0 | 0
The Effect of Alkyl Substituents on Actinide and Lanthanide Extraction by Diglycolamide Compounds | Y Sasaki, Y Sugo, K Morita, KL Nash | 2015 | https://doi.org/10.1080/07366299.2015.1087209 | 1 | CCCCCCCCCCN(CCCCCCCCCC)C(=O)COCC(=O)N(CCCCCCCCCC)CCCCCCCCCC | TDDGA | 0.04009709 | toluene | 1 | U(VI) |  | Trace | HNO3 | 1 |  |  |  | 25 | 50 | 1 | 0.0111249 | NO | Figure 6 |  | 0 | CCCCCCCCCCN(CCCCCCCCCC)C(=O)COCC(=O)N(CCCCCCCCCC)CCCCCCCCCC | 298.15 | -1.953704 | toluene |  | 0 | 0
The Effect of Alkyl Substituents on Actinide and Lanthanide Extraction by Diglycolamide Compounds | Y Sasaki, Y Sugo, K Morita, KL Nash | 2015 | https://doi.org/10.1080/07366299.2015.1087209 | 1 | CCCCCCCCCCN(CCCCCCCCCC)C(=O)COCC(=O)N(CCCCCCCCCC)CCCCCCCCCC | TDDGA | 0.1 | toluene | 1 | U(VI) |  | Trace | HNO3 | 1 |  |  |  | 25 | 50 | 1 | 0.09248033 | NO | Figure 6 |  | 0 | CCCCCCCCCCN(CCCCCCCCCC)C(=O)COCC(=O)N(CCCCCCCCCC)CCCCCCCCCC | 298.15 | -1.033951 | toluene |  | 0 | 0
The Effect of Alkyl Substituents on Actinide and Lanthanide Extraction by Diglycolamide Compounds | Y Sasaki, Y Sugo, K Morita, KL Nash | 2015 | https://doi.org/10.1080/07366299.2015.1087209 | 1 | CCCCCCCCCCN(CCCCCCCCCC)C(=O)COCC(=O)N(CCCCCCCCCC)CCCCCCCCCC | TDDGA | 0.1993475 | toluene | 1 | U(VI) |  | Trace | HNO3 | 1 |  |  |  | 25 | 50 | 1 | 0.4543677 | NO | Figure 6 |  | 0 | CCCCCCCCCCN(CCCCCCCCCC)C(=O)COCC(=O)N(CCCCCCCCCC)CCCCCCCCCC | 298.15 | -0.3425926 | toluene |  | 0 | 0
The Effect of Alkyl Substituents on Actinide and Lanthanide Extraction by Diglycolamide Compounds | Y Sasaki, Y Sugo, K Morita, KL Nash | 2015 | https://doi.org/10.1080/07366299.2015.1087209 | 1 | CCCCCCCCCCN(CCCCCCCCCC)C(=O)COCC(=O)N(CCCCCCCCCC)CCCCCCCCCC | TDDGA | 0.2996772 | toluene | 1 | U(VI) |  | Trace | HNO3 | 1 |  |  |  | 25 | 50 | 1 | 1.328791 | NO | Figure 6 |  | 0 | CCCCCCCCCCN(CCCCCCCCCC)C(=O)COCC(=O)N(CCCCCCCCCC)CCCCCCCCCC | 298.15 | 0.1234568 | toluene |  | 0 | 0
The Effect of Alkyl Substituents on Actinide and Lanthanide Extraction by Diglycolamide Compounds | Y Sasaki, Y Sugo, K Morita, KL Nash | 2015 | https://doi.org/10.1080/07366299.2015.1087209 | 1 | CCCCCCCCCCCCN(CCCCCCCCCCCC)C(=O)COCC(=O)N(CCCCCCCCCCCC)CCCCCCCCCCCC | TDdDGA | 0.02002426 | toluene | 1 | U(VI) |  | Trace | HNO3 | 1 |  |  |  | 25 | 50 | 1 | 0.001950399 | NO | Figure 6 |  | 0 | CCCCCCCCCCCCN(CCCCCCCCCCCC)C(=O)COCC(=O)N(CCCCCCCCCCCC)CCCCCCCCCCCC | 298.15 | -2.709877 | toluene |  | 0 | 0
The Effect of Alkyl Substituents on Actinide and Lanthanide Extraction by Diglycolamide Compounds | Y Sasaki, Y Sugo, K Morita, KL Nash | 2015 | https://doi.org/10.1080/07366299.2015.1087209 | 1 | CCCCCCCCCCCCN(CCCCCCCCCCCC)C(=O)COCC(=O)N(CCCCCCCCCCCC)CCCCCCCCCCCC | TDdDGA | 0.03991787 | toluene | 1 | U(VI) |  | Trace | HNO3 | 1 |  |  |  | 25 | 50 | 1 | 0.007525636 | NO | Figure 6 |  | 0 | CCCCCCCCCCCCN(CCCCCCCCCCCC)C(=O)COCC(=O)N(CCCCCCCCCCCC)CCCCCCCCCCCC | 298.15 | -2.123457 | toluene |  | 0 | 0
The Effect of Alkyl Substituents on Actinide and Lanthanide Extraction by Diglycolamide Compounds | Y Sasaki, Y Sugo, K Morita, KL Nash | 2015 | https://doi.org/10.1080/07366299.2015.1087209 | 1 | CCCCCCCCCCCCN(CCCCCCCCCCCC)C(=O)COCC(=O)N(CCCCCCCCCCCC)CCCCCCCCCCCC | TDdDGA | 0.100449 | toluene | 1 | U(VI) |  | Trace | HNO3 | 1 |  |  |  | 25 | 50 | 1 | 0.07687807 | NO | Figure 6 |  | 0 | CCCCCCCCCCCCN(CCCCCCCCCCCC)C(=O)COCC(=O)N(CCCCCCCCCCCC)CCCCCCCCCCCC | 298.15 | -1.114198 | toluene |  | 0 | 0
The Effect of Alkyl Substituents on Actinide and Lanthanide Extraction by Diglycolamide Compounds | Y Sasaki, Y Sugo, K Morita, KL Nash | 2015 | https://doi.org/10.1080/07366299.2015.1087209 | 1 | CCCCCCCCCCCCN(CCCCCCCCCCCC)C(=O)COCC(=O)N(CCCCCCCCCCCC)CCCCCCCCCCCC | TDdDGA | 0.1993475 | toluene | 1 | U(VI) |  | Trace | HNO3 | 1 |  |  |  | 25 | 50 | 1 | 0.4479552 | NO | Figure 6 |  | 0 | CCCCCCCCCCCCN(CCCCCCCCCCCC)C(=O)COCC(=O)N(CCCCCCCCCCCC)CCCCCCCCCCCC | 298.15 | -0.3487654 | toluene |  | 0 | 0
The Effect of Alkyl Substituents on Actinide and Lanthanide Extraction by Diglycolamide Compounds | Y Sasaki, Y Sugo, K Morita, KL Nash | 2015 | https://doi.org/10.1080/07366299.2015.1087209 | 1 | CCCCC(CC)CN(CC(CC)CCCC)C(=O)COCC(=O)N(CC(CC)CCCC)CC(CC)CCCC | T2EHDGA | 0.1 | toluene | 1 | U(VI) |  | Trace | HNO3 | 1 |  |  |  | 25 | 50 | 1 | 0.03230422 | NO | Figure 6 |  | 0 | CCCCC(CC)CN(CC(CC)CCCC)C(=O)COCC(=O)N(CC(CC)CCCC)CC(CC)CCCC | 298.15 | -1.490741 | toluene |  | 0 | 0
The Effect of Alkyl Substituents on Actinide and Lanthanide Extraction by Diglycolamide Compounds | Y Sasaki, Y Sugo, K Morita, KL Nash | 2015 | https://doi.org/10.1080/07366299.2015.1087209 | 1 | CCCCC(CC)CN(CC(CC)CCCC)C(=O)COCC(=O)N(CC(CC)CCCC)CC(CC)CCCC | T2EHDGA | 0.1993475 | toluene | 1 | U(VI) |  | Trace | HNO3 | 1 |  |  |  | 25 | 50 | 1 | 0.1457405 | NO | Figure 6 |  | 0 | CCCCC(CC)CN(CC(CC)CCCC)C(=O)COCC(=O)N(CC(CC)CCCC)CC(CC)CCCC | 298.15 | -0.8364198 | toluene |  | 0 | 0
The Effect of Alkyl Substituents on Actinide and Lanthanide Extraction by Diglycolamide Compounds | Y Sasaki, Y Sugo, K Morita, KL Nash | 2015 | https://doi.org/10.1080/07366299.2015.1087209 | 1 | CCCCC(CC)CN(CC(CC)CCCC)C(=O)COCC(=O)N(CC(CC)CCCC)CC(CC)CCCC | T2EHDGA | 0.3010227 | toluene | 1 | U(VI) |  | Trace | HNO3 | 1 |  |  |  | 25 | 50 | 1 | 0.3593814 | NO | Figure 6 |  | 0 | CCCCC(CC)CN(CC(CC)CCCC)C(=O)COCC(=O)N(CC(CC)CCCC)CC(CC)CCCC | 298.15 | -0.4444444 | toluene |  | 0 | 0
The Effect of Alkyl Substituents on Actinide and Lanthanide Extraction by Diglycolamide Compounds | Y Sasaki, Y Sugo, K Morita, KL Nash | 2015 | https://doi.org/10.1080/07366299.2015.1087209 | 1 | CCCCC(CC)CN(CC(CC)CCCC)C(=O)COCC(=O)N(CC(CC)CCCC)CC(CC)CCCC | T2EHDGA | 0.4993943 | toluene | 1 | U(VI) |  | Trace | HNO3 | 1 |  |  |  | 25 | 50 | 1 | 1.319381 | NO | Figure 6 |  | 0 | CCCCC(CC)CN(CC(CC)CCCC)C(=O)COCC(=O)N(CC(CC)CCCC)CC(CC)CCCC | 298.15 | 0.1203704 | toluene |  | 0 | 0
Actinide–lanthanide co-extraction by rigidified diglycolamides | E Macerata, A Ossola, W Panzeri, M Giola, F Faroldi, DA Tinonin, A Mele, A Casnati, M Mariani | 2018 | https://doi.org/10.1080/07366299.2017.1415670 | 1 | CCCCCCCCCCCCN(C)C(=O)C1CC(OC)CC(C(=O)N(C)CCCCCCCCCCCC)O1 | DMDO-HPyranDGA | 0.025 | kerosene with 50 vol% 1-octanol | 1 | Am(III) |  | Trace | HNO3 | 0.9976526 |  |  |  | 22 | 60 | 1 | 80.96878 | NO | Figure 2 |  | 0 | CCCCCCCCCCCCN(C)C(=O)C1CC(OC)CC(C(=O)N(C)CCCCCCCCCCCC)O1 | 295.15 | 1.908318 | kerosene | 1-octanol | 50 | 0.5
Actinide–lanthanide co-extraction by rigidified diglycolamides | E Macerata, A Ossola, W Panzeri, M Giola, F Faroldi, DA Tinonin, A Mele, A Casnati, M Mariani | 2018 | https://doi.org/10.1080/07366299.2017.1415670 | 1 | CCCCCCCCCCCCN(C)C(=O)C1CC(OC)CC(C(=O)N(C)CCCCCCCCCCCC)O1 | DMDO-HPyranDGA | 0.025 | kerosene with 50 vol% 1-octanol | 1 | Am(III) |  | Trace | HNO3 | 2.004108 |  |  |  | 22 | 60 | 1 | 28.30061 | NO | Figure 2 |  | 0 | CCCCCCCCCCCCN(C)C(=O)C1CC(OC)CC(C(=O)N(C)CCCCCCCCCCCC)O1 | 295.15 | 1.451796 | kerosene | 1-octanol | 50 | 0.5
Actinide–lanthanide co-extraction by rigidified diglycolamides | E Macerata, A Ossola, W Panzeri, M Giola, F Faroldi, DA Tinonin, A Mele, A Casnati, M Mariani | 2018 | https://doi.org/10.1080/07366299.2017.1415670 | 1 | CCCCCCCCCCCCN(C)C(=O)C1CC(OC)CC(C(=O)N(C)CCCCCCCCCCCC)O1 | DMDO-HPyranDGA | 0.025 | kerosene with 50 vol% 1-octanol | 1 | Am(III) |  | Trace | HNO3 | 2.998826 |  |  |  | 22 | 60 | 1 | 11.19823 | NO | Figure 2 |  | 0 | CCCCCCCCCCCCN(C)C(=O)C1CC(OC)CC(C(=O)N(C)CCCCCCCCCCCC)O1 | 295.15 | 1.049149 | kerosene | 1-octanol | 50 | 0.5
Actinide–lanthanide co-extraction by rigidified diglycolamides | E Macerata, A Ossola, W Panzeri, M Giola, F Faroldi, DA Tinonin, A Mele, A Casnati, M Mariani | 2018 | https://doi.org/10.1080/07366299.2017.1415670 | 1 | CCCCCCCCCCCCN(C)C(=O)C1CC(OC)CC(C(=O)N(C)CCCCCCCCCCCC)O1 | DMDO-HPyranDGA | 0.025 | kerosene with 50 vol% 1-octanol | 1 | Am(III) |  | Trace | HNO3 | 3.999413 |  |  |  | 22 | 60 | 1 | 9.027688 | NO | Figure 2 |  | 0 | CCCCCCCCCCCCN(C)C(=O)C1CC(OC)CC(C(=O)N(C)CCCCCCCCCCCC)O1 | 295.15 | 0.9555766 | kerosene | 1-octanol | 50 | 0.5
Actinide–lanthanide co-extraction by rigidified diglycolamides | E Macerata, A Ossola, W Panzeri, M Giola, F Faroldi, DA Tinonin, A Mele, A Casnati, M Mariani | 2018 | https://doi.org/10.1080/07366299.2017.1415670 | 1 | CCCCCCCCCCCCN(C)C(=O)C1CC(OC)CC(C(=O)N(C)CCCCCCCCCCCC)O1 | DMDO-HPyranDGA | 0.025 | kerosene with 40 vol% 1-octanol | 1 | Am(III) |  | Trace | HNO3 | 1.000587 |  |  |  | 22 | 60 | 1 | 74.86712 | NO | Figure 2 |  | 0 | CCCCCCCCCCCCN(C)C(=O)C1CC(OC)CC(C(=O)N(C)CCCCCCCCCCCC)O1 | 295.15 | 1.874291 | kerosene | 1-octanol | 40 | 0.4
Actinide–lanthanide co-extraction by rigidified diglycolamides | E Macerata, A Ossola, W Panzeri, M Giola, F Faroldi, DA Tinonin, A Mele, A Casnati, M Mariani | 2018 | https://doi.org/10.1080/07366299.2017.1415670 | 1 | CCCCCCCCCCCCN(C)C(=O)C1CC(OC)CC(C(=O)N(C)CCCCCCCCCCCC)O1 | DMDO-HPyranDGA | 0.025 | kerosene with 40 vol% 1-octanol | 1 | Am(III) |  | Trace | HNO3 | 2.001174 |  |  |  | 22 | 60 | 1 | 39.48283 | NO | Figure 2 |  | 0 | CCCCCCCCCCCCN(C)C(=O)C1CC(OC)CC(C(=O)N(C)CCCCCCCCCCCC)O1 | 295.15 | 1.596408 | kerosene | 1-octanol | 40 | 0.4
Actinide–lanthanide co-extraction by rigidified diglycolamides | E Macerata, A Ossola, W Panzeri, M Giola, F Faroldi, DA Tinonin, A Mele, A Casnati, M Mariani | 2018 | https://doi.org/10.1080/07366299.2017.1415670 | 1 | CCCCCCCCCCCCN(C)C(=O)C1CC(OC)CC(C(=O)N(C)CCCCCCCCCCCC)O1 | DMDO-HPyranDGA | 0.025 | kerosene with 40 vol% 1-octanol | 1 | Am(III) |  | Trace | HNO3 | 3.001761 |  |  |  | 22 | 60 | 1 | 23.72664 | NO | Figure 2 |  | 0 | CCCCCCCCCCCCN(C)C(=O)C1CC(OC)CC(C(=O)N(C)CCCCCCCCCCCC)O1 | 295.15 | 1.375236 | kerosene | 1-octanol | 40 | 0.4
Actinide–lanthanide co-extraction by rigidified diglycolamides | E Macerata, A Ossola, W Panzeri, M Giola, F Faroldi, DA Tinonin, A Mele, A Casnati, M Mariani | 2018 | https://doi.org/10.1080/07366299.2017.1415670 | 1 | CCCCCCCCCCCCN(C)C(=O)C1CC(OC)CC(C(=O)N(C)CCCCCCCCCCCC)O1 | DMDO-HPyranDGA | 0.025 | kerosene with 30 vol% 1-octanol | 1 | Am(III) |  | Trace | HNO3 | 0.9976526 |  |  |  | 22 | 60 | 1 | 86.43168 | NO | Figure 2 |  | 0 | CCCCCCCCCCCCN(C)C(=O)C1CC(OC)CC(C(=O)N(C)CCCCCCCCCCCC)O1 | 295.15 | 1.936673 | kerosene | 1-octanol | 30 | 0.3
Actinide–lanthanide co-extraction by rigidified diglycolamides | E Macerata, A Ossola, W Panzeri, M Giola, F Faroldi, DA Tinonin, A Mele, A Casnati, M Mariani | 2018 | https://doi.org/10.1080/07366299.2017.1415670 | 1 | CCCCCCCCCCCCN(C)C(=O)C1CC(OC)CC(C(=O)N(C)CCCCCCCCCCCC)O1 | DMDO-HPyranDGA | 0.025 | kerosene with 30 vol% 1-octanol | 1 | Am(III) |  | Trace | HNO3 | 2.001174 |  |  |  | 22 | 60 | 1 | 75.85115 | NO | Figure 2 |  | 0 | CCCCCCCCCCCCN(C)C(=O)C1CC(OC)CC(C(=O)N(C)CCCCCCCCCCCC)O1 | 295.15 | 1.879962 | kerosene | 1-octanol | 30 | 0.3
Actinide–lanthanide co-extraction by rigidified diglycolamides | E Macerata, A Ossola, W Panzeri, M Giola, F Faroldi, DA Tinonin, A Mele, A Casnati, M Mariani | 2018 | https://doi.org/10.1080/07366299.2017.1415670 | 1 | CCCCCCCCCCCCN(C)C(=O)C1CC(OC)CC(C(=O)N(C)CCCCCCCCCCCC)O1 | DMDO-HPyranDGA | 0.025 | kerosene with 30 vol% 1-octanol | 1 | Am(III) |  | Trace | HNO3 | 2.998826 |  |  |  | 22 | 60 | 1 | 36.2699 | NO | Figure 2 |  | 0 | CCCCCCCCCCCCN(C)C(=O)C1CC(OC)CC(C(=O)N(C)CCCCCCCCCCCC)O1 | 295.15 | 1.559546 | kerosene | 1-octanol | 30 | 0.3
Actinide–lanthanide co-extraction by rigidified diglycolamides | E Macerata, A Ossola, W Panzeri, M Giola, F Faroldi, DA Tinonin, A Mele, A Casnati, M Mariani | 2018 | https://doi.org/10.1080/07366299.2017.1415670 | 1 | CCCCCCCCCCCCN(C)C(=O)C1CC(OC)CC(C(=O)N(C)CCCCCCCCCCCC)O1 | DMDO-HPyranDGA | 0.025 | kerosene with 30 vol% 1-octanol | 1 | Am(III) |  | Trace | HNO3 | 3.999413 |  |  |  | 22 | 60 | 1 | 44.69753 | NO | Figure 2 |  | 0 | CCCCCCCCCCCCN(C)C(=O)C1CC(OC)CC(C(=O)N(C)CCCCCCCCCCCC)O1 | 295.15 | 1.650284 | kerosene | 1-octanol | 30 | 0.3
Actinide–lanthanide co-extraction by rigidified diglycolamides | E Macerata, A Ossola, W Panzeri, M Giola, F Faroldi, DA Tinonin, A Mele, A Casnati, M Mariani | 2018 | https://doi.org/10.1080/07366299.2017.1415670 | 1 | CCCCCCCCCCCCN(C)C(=O)C1CC(OC)CC(C(=O)N(C)CCCCCCCCCCCC)O1 | DMDO-HPyranDGA | 0.025 | kerosene with 20 vol% 1-octanol | 1 | Am(III) |  | Trace | HNO3 | 1.006455 |  |  |  | 22 | 60 | 1 | 215.5998 | NO | Figure 2 |  | 0 | CCCCCCCCCCCCN(C)C(=O)C1CC(OC)CC(C(=O)N(C)CCCCCCCCCCCC)O1 | 295.15 | 2.333648 | kerosene | 1-octanol | 20 | 0.2
Actinide–lanthanide co-extraction by rigidified diglycolamides | E Macerata, A Ossola, W Panzeri, M Giola, F Faroldi, DA Tinonin, A Mele, A Casnati, M Mariani | 2018 | https://doi.org/10.1080/07366299.2017.1415670 | 1 | CCCCCCCCCCCCN(C)C(=O)C1CC(OC)CC(C(=O)N(C)CCCCCCCCCCCC)O1 | DMDO-HPyranDGA | 0.025 | kerosene with 20 vol% 1-octanol | 1 | Am(III) |  | Trace | HNO3 | 2.001174 |  |  |  | 22 | 60 | 1 | 101.7563 | NO | Figure 2 |  | 0 | CCCCCCCCCCCCN(C)C(=O)C1CC(OC)CC(C(=O)N(C)CCCCCCCCCCCC)O1 | 295.15 | 2.007561 | kerosene | 1-octanol | 20 | 0.2
Actinide–lanthanide co-extraction by rigidified diglycolamides | E Macerata, A Ossola, W Panzeri, M Giola, F Faroldi, DA Tinonin, A Mele, A Casnati, M Mariani | 2018 | https://doi.org/10.1080/07366299.2017.1415670 | 1 | CCCCCCCCCCCCN(C)C(=O)C1CC(OC)CC(C(=O)N(C)CCCCCCCCCCCC)O1 | DMDO-HPyranDGA | 0.025 | kerosene with 20 vol% 1-octanol | 1 | Am(III) |  | Trace | HNO3 | 3.001761 |  |  |  | 22 | 60 | 1 | 51.93988 | NO | Figure 2 |  | 0 | CCCCCCCCCCCCN(C)C(=O)C1CC(OC)CC(C(=O)N(C)CCCCCCCCCCCC)O1 | 295.15 | 1.715501 | kerosene | 1-octanol | 20 | 0.2
Actinide–lanthanide co-extraction by rigidified diglycolamides | E Macerata, A Ossola, W Panzeri, M Giola, F Faroldi, DA Tinonin, A Mele, A Casnati, M Mariani | 2018 | https://doi.org/10.1080/07366299.2017.1415670 | 1 | CCCCCCCCCCCCN(C)C(=O)C1CC(OC)CC(C(=O)N(C)CCCCCCCCCCCC)O1 | DMDO-HPyranDGA | 0.025 | kerosene with 20 vol% 1-octanol | 1 | Am(III) |  | Trace | HNO3 | 3.996479 |  |  |  | 22 | 60 | 1 | 78.88155 | NO | Figure 2 |  | 0 | CCCCCCCCCCCCN(C)C(=O)C1CC(OC)CC(C(=O)N(C)CCCCCCCCCCCC)O1 | 295.15 | 1.896975 | kerosene | 1-octanol | 20 | 0.2
Actinide–lanthanide co-extraction by rigidified diglycolamides | E Macerata, A Ossola, W Panzeri, M Giola, F Faroldi, DA Tinonin, A Mele, A Casnati, M Mariani | 2018 | https://doi.org/10.1080/07366299.2017.1415670 | 1 | CCCCCCCCCCCCN(C)C(=O)C1CC(OC)CC(C(=O)N(C)CCCCCCCCCCCC)O1 | DMDO-HPyranDGA | 0.025 | kerosene with 5 vol% 1-octanol | 1 | Am(III) |  | Trace | HNO3 | 1.003521 |  |  |  | 22 | 60 | 1 | 329.5782 | NO | Figure 2 |  | 0 | CCCCCCCCCCCCN(C)C(=O)C1CC(OC)CC(C(=O)N(C)CCCCCCCCCCCC)O1 | 295.15 | 2.517958 | kerosene | 1-octanol | 5 | 0.05
Actinide–lanthanide co-extraction by rigidified diglycolamides | E Macerata, A Ossola, W Panzeri, M Giola, F Faroldi, DA Tinonin, A Mele, A Casnati, M Mariani | 2018 | https://doi.org/10.1080/07366299.2017.1415670 | 1 | CCCCCCCCCCCCN(C)C(=O)C1CC(OC)CC(C(=O)N(C)CCCCCCCCCCCC)O1 | DMDO-HPyranDGA | 0.025 | kerosene with 5 vol% 1-octanol | 1 | Am(III) |  | Trace | HNO3 | 2.001174 |  |  |  | 22 | 60 | 1 | 671.4785 | NO | Figure 2 |  | 0 | CCCCCCCCCCCCN(C)C(=O)C1CC(OC)CC(C(=O)N(C)CCCCCCCCCCCC)O1 | 295.15 | 2.827032 | kerosene | 1-octanol | 5 | 0.05
Actinide–lanthanide co-extraction by rigidified diglycolamides | E Macerata, A Ossola, W Panzeri, M Giola, F Faroldi, DA Tinonin, A Mele, A Casnati, M Mariani | 2018 | https://doi.org/10.1080/07366299.2017.1415670 | 1 | CCCCCCCCCCCCN(C)C(=O)C1CC(OC)CC(C(=O)N(C)CCCCCCCCCCCC)O1 | DMDO-HPyranDGA | 0.025 | kerosene with 5 vol% 1-octanol | 1 | Am(III) |  | Trace | HNO3 | 2.995892 |  |  |  | 22 | 60 | 1 | 785.3895 | NO | Figure 2 |  | 0 | CCCCCCCCCCCCN(C)C(=O)C1CC(OC)CC(C(=O)N(C)CCCCCCCCCCCC)O1 | 295.15 | 2.895085 | kerosene | 1-octanol | 5 | 0.05
Actinide–lanthanide co-extraction by rigidified diglycolamides | E Macerata, A Ossola, W Panzeri, M Giola, F Faroldi, DA Tinonin, A Mele, A Casnati, M Mariani | 2018 | https://doi.org/10.1080/07366299.2017.1415670 | 1 | CCCCCCCCN(CCCCCCCC)C(=O)COCC(=O)N(CCCCCCCC)CCCCCCCC | TODGA | 0.025 | kerosene with 5 vol% 1-octanol | 1 | Am(III) |  | Trace | HNO3 | 1.004115 |  |  |  | 22 | 60 | 1 | 0.8844718 | NO | Figure 3 |  | 0 | CCCCCCCCN(CCCCCCCC)C(=O)COCC(=O)N(CCCCCCCC)CCCCCCCC | 295.15 | -0.05331599 | kerosene | 1-octanol | 5 | 0.05
Actinide–lanthanide co-extraction by rigidified diglycolamides | E Macerata, A Ossola, W Panzeri, M Giola, F Faroldi, DA Tinonin, A Mele, A Casnati, M Mariani | 2018 | https://doi.org/10.1080/07366299.2017.1415670 | 1 | CCCCCCCCN(CCCCCCCC)C(=O)COCC(=O)N(CCCCCCCC)CCCCCCCC | TODGA | 0.025 | kerosene with 5 vol% 1-octanol | 1 | Am(III) |  | Trace | HNO3 | 1.998354 |  |  |  | 22 | 60 | 1 | 12.18501 | NO | Figure 3 |  | 0 | CCCCCCCCN(CCCCCCCC)C(=O)COCC(=O)N(CCCCCCCC)CCCCCCCC | 295.15 | 1.085826 | kerosene | 1-octanol | 5 | 0.05
Actinide–lanthanide co-extraction by rigidified diglycolamides | E Macerata, A Ossola, W Panzeri, M Giola, F Faroldi, DA Tinonin, A Mele, A Casnati, M Mariani | 2018 | https://doi.org/10.1080/07366299.2017.1415670 | 1 | CCCCCCCCN(CCCCCCCC)C(=O)COCC(=O)N(CCCCCCCC)CCCCCCCC | TODGA | 0.025 | kerosene with 5 vol% 1-octanol | 1 | Am(III) |  | Trace | HNO3 | 2.995885 |  |  |  | 22 | 60 | 1 | 81.82271 | NO | Figure 3 |  | 0 | CCCCCCCCN(CCCCCCCC)C(=O)COCC(=O)N(CCCCCCCC)CCCCCCCC | 295.15 | 1.912874 | kerosene | 1-octanol | 5 | 0.05
Actinide–lanthanide co-extraction by rigidified diglycolamides | E Macerata, A Ossola, W Panzeri, M Giola, F Faroldi, DA Tinonin, A Mele, A Casnati, M Mariani | 2018 | https://doi.org/10.1080/07366299.2017.1415670 | 1 | CCCCCCCCN(CCCCCCCC)C(=O)COCC(=O)N(CCCCCCCC)CCCCCCCC | TODGA | 0.025 | kerosene with 30 vol% 1-octanol | 1 | Am(III) |  | Trace | HNO3 | 1.004633 |  |  |  | 22 | 60 | 1 | 0.6681235 | NO | Figure 3 |  | 0 | CCCCCCCCN(CCCCCCCC)C(=O)COCC(=O)N(CCCCCCCC)CCCCCCCC | 295.15 | -0.1751433 | kerosene | 1-octanol | 30 | 0.3
Actinide–lanthanide co-extraction by rigidified diglycolamides | E Macerata, A Ossola, W Panzeri, M Giola, F Faroldi, DA Tinonin, A Mele, A Casnati, M Mariani | 2018 | https://doi.org/10.1080/07366299.2017.1415670 | 1 | CCCCCCCCN(CCCCCCCC)C(=O)COCC(=O)N(CCCCCCCC)CCCCCCCC | TODGA | 0.025 | kerosene with 30 vol% 1-octanol | 1 | Am(III) |  | Trace | HNO3 | 2.001509 |  |  |  | 22 | 60 | 1 | 4.789572 | NO | Figure 3 |  | 0 | CCCCCCCCN(CCCCCCCC)C(=O)COCC(=O)N(CCCCCCCC)CCCCCCCC | 295.15 | 0.6802967 | kerosene | 1-octanol | 30 | 0.3
Actinide–lanthanide co-extraction by rigidified diglycolamides | E Macerata, A Ossola, W Panzeri, M Giola, F Faroldi, DA Tinonin, A Mele, A Casnati, M Mariani | 2018 | https://doi.org/10.1080/07366299.2017.1415670 | 1 | CCCCCCCCN(CCCCCCCC)C(=O)COCC(=O)N(CCCCCCCC)CCCCCCCC | TODGA | 0.025 | kerosene with 30 vol% 1-octanol | 1 | Am(III) |  | Trace | HNO3 | 2.999832 |  |  |  | 22 | 60 | 1 | 17.38549 | NO | Figure 3 |  | 0 | CCCCCCCCN(CCCCCCCC)C(=O)COCC(=O)N(CCCCCCCC)CCCCCCCC | 295.15 | 1.240187 | kerosene | 1-octanol | 30 | 0.3
Actinide–lanthanide co-extraction by rigidified diglycolamides | E Macerata, A Ossola, W Panzeri, M Giola, F Faroldi, DA Tinonin, A Mele, A Casnati, M Mariani | 2018 | https://doi.org/10.1080/07366299.2017.1415670 | 1 | CCCCCCCCN(CCCCCCCC)C(=O)COCC(=O)N(CCCCCCCC)CCCCCCCC | TODGA | 0.025 | kerosene with 50 vol% 1-octanol | 1 | Am(III) |  | Trace | HNO3 | 1.005091 |  |  |  | 22 | 60 | 1 | 1.132877 | NO | Figure 3 |  | 0 | CCCCCCCCN(CCCCCCCC)C(=O)COCC(=O)N(CCCCCCCC)CCCCCCCC | 295.15 | 0.05418292 | kerosene | 1-octanol | 50 | 0.5
Actinide–lanthanide co-extraction by rigidified diglycolamides | E Macerata, A Ossola, W Panzeri, M Giola, F Faroldi, DA Tinonin, A Mele, A Casnati, M Mariani | 2018 | https://doi.org/10.1080/07366299.2017.1415670 | 1 | CCCCCCCCN(CCCCCCCC)C(=O)COCC(=O)N(CCCCCCCC)CCCCCCCC | TODGA | 0.025 | kerosene with 50 vol% 1-octanol | 1 | Am(III) |  | Trace | HNO3 | 2.003414 |  |  |  | 22 | 60 | 1 | 5.062651 | NO | Figure 3 |  | 0 | CCCCCCCCN(CCCCCCCC)C(=O)COCC(=O)N(CCCCCCCC)CCCCCCCC | 295.15 | 0.704378 | kerosene | 1-octanol | 50 | 0.5
Actinide–lanthanide co-extraction by rigidified diglycolamides | E Macerata, A Ossola, W Panzeri, M Giola, F Faroldi, DA Tinonin, A Mele, A Casnati, M Mariani | 2018 | https://doi.org/10.1080/07366299.2017.1415670 | 1 | CCCCCCCCN(CCCCCCCC)C(=O)COCC(=O)N(CCCCCCCC)CCCCCCCC | TODGA | 0.025 | kerosene with 50 vol% 1-octanol | 1 | Am(III) |  | Trace | HNO3 | 2.999832 |  |  |  | 22 | 60 | 1 | 9.125187 | NO | Figure 3 |  | 0 | CCCCCCCCN(CCCCCCCC)C(=O)COCC(=O)N(CCCCCCCC)CCCCCCCC | 295.15 | 0.9602418 | kerosene | 1-octanol | 50 | 0.5
Actinide–lanthanide co-extraction by rigidified diglycolamides | E Macerata, A Ossola, W Panzeri, M Giola, F Faroldi, DA Tinonin, A Mele, A Casnati, M Mariani | 2018 | https://doi.org/10.1080/07366299.2017.1415670 | 1 | CCCCCCCCN(CCCCCCCC)C(=O)COCC(=O)N(CCCCCCCC)CCCCCCCC | TODGA | 0.025 | 1-octanol with 30 vol% kerosene | 1 | Am(III) |  | Trace | HNO3 | 1.005091 |  |  |  | 22 | 60 | 1 | 1.58005 | NO | Figure 3 |  | 0 | CCCCCCCCN(CCCCCCCC)C(=O)COCC(=O)N(CCCCCCCC)CCCCCCCC | 295.15 | 0.1986707 | 1-octanol | kerosene | 30 | 0.3
Actinide–lanthanide co-extraction by rigidified diglycolamides | E Macerata, A Ossola, W Panzeri, M Giola, F Faroldi, DA Tinonin, A Mele, A Casnati, M Mariani | 2018 | https://doi.org/10.1080/07366299.2017.1415670 | 1 | CCCCCCCCN(CCCCCCCC)C(=O)COCC(=O)N(CCCCCCCC)CCCCCCCC | TODGA | 0.025 | 1-octanol with 30 vol% kerosene | 1 | Am(III) |  | Trace | HNO3 | 2.001509 |  |  |  | 22 | 60 | 1 | 4.756489 | NO | Figure 3 |  | 0 | CCCCCCCCN(CCCCCCCC)C(=O)COCC(=O)N(CCCCCCCC)CCCCCCCC | 295.15 | 0.6772865 | 1-octanol | kerosene | 30 | 0.3
Actinide–lanthanide co-extraction by rigidified diglycolamides | E Macerata, A Ossola, W Panzeri, M Giola, F Faroldi, DA Tinonin, A Mele, A Casnati, M Mariani | 2018 | https://doi.org/10.1080/07366299.2017.1415670 | 1 | CCCCCCCCN(CCCCCCCC)C(=O)COCC(=O)N(CCCCCCCC)CCCCCCCC | TODGA | 0.025 | 1-octanol with 30 vol% kerosene | 1 | Am(III) |  | Trace | HNO3 | 2.999832 |  |  |  | 22 | 60 | 1 | 6.82048 | NO | Figure 3 |  | 0 | CCCCCCCCN(CCCCCCCC)C(=O)COCC(=O)N(CCCCCCCC)CCCCCCCC | 295.15 | 0.833815 | 1-octanol | kerosene | 30 | 0.3
Actinide–lanthanide co-extraction by rigidified diglycolamides | E Macerata, A Ossola, W Panzeri, M Giola, F Faroldi, DA Tinonin, A Mele, A Casnati, M Mariani | 2018 | https://doi.org/10.1080/07366299.2017.1415670 | 1 | CCCCCCCCN(CCCCCCCC)C(=O)COCC(=O)N(CCCCCCCC)CCCCCCCC | TODGA | 0.025 | 1-octanol | 1 | Am(III) |  | Trace | HNO3 | 1.005091 |  |  |  | 22 | 60 | 1 | 1.853124 | NO | Figure 3 |  | 0 | CCCCCCCCN(CCCCCCCC)C(=O)COCC(=O)N(CCCCCCCC)CCCCCCCC | 295.15 | 0.2679044 | 1-octanol |  | 0 | 0
Actinide–lanthanide co-extraction by rigidified diglycolamides | E Macerata, A Ossola, W Panzeri, M Giola, F Faroldi, DA Tinonin, A Mele, A Casnati, M Mariani | 2018 | https://doi.org/10.1080/07366299.2017.1415670 | 1 | CCCCCCCCN(CCCCCCCC)C(=O)COCC(=O)N(CCCCCCCC)CCCCCCCC | TODGA | 0.025 | 1-octanol | 1 | Am(III) |  | Trace | HNO3 | 1.999604 |  |  |  | 22 | 60 | 1 | 3.890378 | NO | Figure 3 |  | 0 | CCCCCCCCN(CCCCCCCC)C(=O)COCC(=O)N(CCCCCCCC)CCCCCCCC | 295.15 | 0.5899918 | 1-octanol |  | 0 | 0
Actinide–lanthanide co-extraction by rigidified diglycolamides | E Macerata, A Ossola, W Panzeri, M Giola, F Faroldi, DA Tinonin, A Mele, A Casnati, M Mariani | 2018 | https://doi.org/10.1080/07366299.2017.1415670 | 1 | CCCCCCCCN(CCCCCCCC)C(=O)COCC(=O)N(CCCCCCCC)CCCCCCCC | TODGA | 0.025 | 1-octanol | 1 | Am(III) |  | Trace | HNO3 | 2.997927 |  |  |  | 22 | 60 | 1 | 10.48202 | NO | Figure 3 |  | 0 | CCCCCCCCN(CCCCCCCC)C(=O)COCC(=O)N(CCCCCCCC)CCCCCCCC | 295.15 | 1.020445 | 1-octanol |  | 0 | 0
Actinide–lanthanide co-extraction by rigidified diglycolamides | E Macerata, A Ossola, W Panzeri, M Giola, F Faroldi, DA Tinonin, A Mele, A Casnati, M Mariani | 2018 | https://doi.org/10.1080/07366299.2017.1415670 | 1 | CCCCCCCCCCCCN(C)C(=O)C1CC(OC)CC(C(=O)N(C)CCCCCCCCCCCC)O1 | DMDO-HPyranDGA | 0.003119027 | kerosene with 30 vol% 1-octanol | 1 | Am(III) |  | Trace | HNO3 | 3 |  |  |  | 22 | 60 | 1 | 0.1534781 | NO | Figure 6 |  | 0 | CCCCCCCCCCCCN(C)C(=O)C1CC(OC)CC(C(=O)N(C)CCCCCCCCCCCC)O1 | 295.15 | -0.8139535 | kerosene | 1-octanol | 30 | 0.3
Actinide–lanthanide co-extraction by rigidified diglycolamides | E Macerata, A Ossola, W Panzeri, M Giola, F Faroldi, DA Tinonin, A Mele, A Casnati, M Mariani | 2018 | https://doi.org/10.1080/07366299.2017.1415670 | 1 | CCCCCCCCCCCCN(C)C(=O)C1CC(OC)CC(C(=O)N(C)CCCCCCCCCCCC)O1 | DMDO-HPyranDGA | 0.006261101 | kerosene with 30 vol% 1-octanol | 1 | Am(III) |  | Trace | HNO3 | 3 |  |  |  | 22 | 60 | 1 | 0.8965162 | NO | Figure 6 |  | 0 | CCCCCCCCCCCCN(C)C(=O)C1CC(OC)CC(C(=O)N(C)CCCCCCCCCCCC)O1 | 295.15 | -0.04744186 | kerosene | 1-octanol | 30 | 0.3
Actinide–lanthanide co-extraction by rigidified diglycolamides | E Macerata, A Ossola, W Panzeri, M Giola, F Faroldi, DA Tinonin, A Mele, A Casnati, M Mariani | 2018 | https://doi.org/10.1080/07366299.2017.1415670 | 1 | CCCCCCCCCCCCN(C)C(=O)C1CC(OC)CC(C(=O)N(C)CCCCCCCCCCCC)O1 | DMDO-HPyranDGA | 0.0125339 | kerosene with 30 vol% 1-octanol | 1 | Am(III) |  | Trace | HNO3 | 3 |  |  |  | 22 | 60 | 1 | 6.37751 | NO | Figure 6 |  | 0 | CCCCCCCCCCCCN(C)C(=O)C1CC(OC)CC(C(=O)N(C)CCCCCCCCCCCC)O1 | 295.15 | 0.8046512 | kerosene | 1-octanol | 30 | 0.3
Actinide–lanthanide co-extraction by rigidified diglycolamides | E Macerata, A Ossola, W Panzeri, M Giola, F Faroldi, DA Tinonin, A Mele, A Casnati, M Mariani | 2018 | https://doi.org/10.1080/07366299.2017.1415670 | 1 | CCCCCCCCCCCCN(C)C(=O)C1CC(OC)CC(C(=O)N(C)CCCCCCCCCCCC)O1 | DMDO-HPyranDGA | 0.02461208 | kerosene with 30 vol% 1-octanol | 1 | Am(III) |  | Trace | HNO3 | 3 |  |  |  | 22 | 60 | 1 | 37.57368 | NO | Figure 6 |  | 0 | CCCCCCCCCCCCN(C)C(=O)C1CC(OC)CC(C(=O)N(C)CCCCCCCCCCCC)O1 | 295.15 | 1.574884 | kerosene | 1-octanol | 30 | 0.3
Actinide–lanthanide co-extraction by rigidified diglycolamides | E Macerata, A Ossola, W Panzeri, M Giola, F Faroldi, DA Tinonin, A Mele, A Casnati, M Mariani | 2018 | https://doi.org/10.1080/07366299.2017.1415670 | 1 | CCCCCCCCCCCCNC(=O)c1cc(=O)cc(C(=O)NCCCCCCCCCCCC)o1 | DO-PyranDGA | 0.025 | kerosene with 50 vol% 1-octanol | 1 | Am(III) |  | Trace | HNO3 | 3.1 |  |  |  | 22 | 60 | 1 | 0.0002 | NO | Table 2 |  | 0 | CCCCCCCCCCCCNC(=O)c1cc(=O)cc(C(=O)NCCCCCCCCCCCC)o1 | 295.15 | -3.69897 | kerosene | 1-octanol | 50 | 0.5
Actinide–lanthanide co-extraction by rigidified diglycolamides | E Macerata, A Ossola, W Panzeri, M Giola, F Faroldi, DA Tinonin, A Mele, A Casnati, M Mariani | 2018 | https://doi.org/10.1080/07366299.2017.1415670 | 1 | CCCCCCCCCCCCNC(=O)c1cc(=O)cc(C(=O)NCCCCCCCCCCCC)o1 | DO-PyranDGA | 0.049 | kerosene with 50 vol% 1-octanol | 1 | Am(III) |  | Trace | HNO3 | 3.1 |  |  |  | 22 | 60 | 1 | 0.0003 | NO | Table 2 |  | 0 | CCCCCCCCCCCCNC(=O)c1cc(=O)cc(C(=O)NCCCCCCCCCCCC)o1 | 295.15 | -3.522879 | kerosene | 1-octanol | 50 | 0.5
Actinide–lanthanide co-extraction by rigidified diglycolamides | E Macerata, A Ossola, W Panzeri, M Giola, F Faroldi, DA Tinonin, A Mele, A Casnati, M Mariani | 2018 | https://doi.org/10.1080/07366299.2017.1415670 | 1 | CCCCCCCCCCCCNC(=O)c1cc(=O)cc(C(=O)NCCCCCCCCCCCC)o1 | DO-PyranDGA | 0.196 | kerosene with 50 vol% 1-octanol | 1 | Am(III) |  | Trace | HNO3 | 3.1 |  |  |  | 22 | 60 | 1 | 0.0012 | NO | Table 2 |  | 0 | CCCCCCCCCCCCNC(=O)c1cc(=O)cc(C(=O)NCCCCCCCCCCCC)o1 | 295.15 | -2.920819 | kerosene | 1-octanol | 50 | 0.5
Actinide–lanthanide co-extraction by rigidified diglycolamides | E Macerata, A Ossola, W Panzeri, M Giola, F Faroldi, DA Tinonin, A Mele, A Casnati, M Mariani | 2018 | https://doi.org/10.1080/07366299.2017.1415670 | 1 | CC(C)(C)c3ccc(NC(=O)c2cc(=O)cc(C(=O)Nc1ccc(C(C)(C)C)cc1)o2)cc3 | DPhen-PyranDGA | 0.015 | 1-octanol | 1 | Am(III) |  | Trace | HNO3 | 3.1 |  |  |  | 22 | 60 | 1 | 0.0017 | NO | Table 3 |  | 0 | CC(C)(C)c1ccc(NC(=O)c2cc(=O)cc(C(=O)Nc3ccc(C(C)(C)C)cc3)o2)cc1 | 295.15 | -2.769551 | 1-octanol |  | 0 | 0
Actinide–lanthanide co-extraction by rigidified diglycolamides | E Macerata, A Ossola, W Panzeri, M Giola, F Faroldi, DA Tinonin, A Mele, A Casnati, M Mariani | 2018 | https://doi.org/10.1080/07366299.2017.1415670 | 1 | CC(C)(C)c3ccc(NC(=O)c2cc(=O)cc(C(=O)Nc1ccc(C(C)(C)C)cc1)o2)cc3 | DPhen-PyranDGA | 0.016 | 1-octanol with 10 vol% kerosene | 1 | Am(III) |  | Trace | HNO3 | 3.1 |  |  |  | 22 | 60 | 1 | 0.0011 | NO | Table 3 |  | 0 | CC(C)(C)c1ccc(NC(=O)c2cc(=O)cc(C(=O)Nc3ccc(C(C)(C)C)cc3)o2)cc1 | 295.15 | -2.958607 | 1-octanol | kerosene | 10 | 0.1
Actinide–lanthanide co-extraction by rigidified diglycolamides | E Macerata, A Ossola, W Panzeri, M Giola, F Faroldi, DA Tinonin, A Mele, A Casnati, M Mariani | 2018 | https://doi.org/10.1080/07366299.2017.1415670 | 1 | CC(C)(C)c3ccc(NC(=O)c2cc(=O)cc(C(=O)Nc1ccc(C(C)(C)C)cc1)o2)cc3 | DPhen-PyranDGA | 0.006 | 1-octanol with 30 vol% kerosene | 1 | Am(III) |  | Trace | HNO3 | 3.1 |  |  |  | 22 | 60 | 1 | 0.0004 | NO | Table 3 |  | 0 | CC(C)(C)c1ccc(NC(=O)c2cc(=O)cc(C(=O)Nc3ccc(C(C)(C)C)cc3)o2)cc1 | 295.15 | -3.39794 | 1-octanol | kerosene | 30 | 0.3
The novel extractants, diglycolamides, for the extraction of lanthanides and actinides in HNO3-n-dodecane system | Y Sasaki, Y Sugo, S Suzuki, S Tachimori | 2001 | https://doi.org/10.1081/SEI-100001376 | 1 | CCCCCN(CCCCC)C(=O)COCC(=O)N(CCCCC)CCCCC | TPDGA | 0.1 | chloroform | 1 | Am(III) |  | 1e-06 | HNO3 | 1 |  |  |  | 25 | 120 | 1 | 0.1 | NO | Figure 1 |  | 1e-06 | CCCCCN(CCCCC)C(=O)COCC(=O)N(CCCCC)CCCCC | 298.15 | -1 | chloroform |  | 0 | 0
The novel extractants, diglycolamides, for the extraction of lanthanides and actinides in HNO3-n-dodecane system | Y Sasaki, Y Sugo, S Suzuki, S Tachimori | 2001 | https://doi.org/10.1081/SEI-100001376 | 1 | CCCCN(CCCC)C(=O)COCC(=O)N(CCCC)CCCC | TBDGA | 0.1 | chloroform | 1 | Am(III) |  | 1e-06 | HNO3 | 1 |  |  |  | 25 | 120 | 1 | 0.251 | NO | Figure 1 |  | 1e-06 | CCCCN(CCCC)C(=O)COCC(=O)N(CCCC)CCCC | 298.15 | -0.6003263 | chloroform |  | 0 | 0
The novel extractants, diglycolamides, for the extraction of lanthanides and actinides in HNO3-n-dodecane system | Y Sasaki, Y Sugo, S Suzuki, S Tachimori | 2001 | https://doi.org/10.1081/SEI-100001376 | 1 | CCCCCCCCCCN(CCCCCCCCCC)C(=O)COCC(=O)N(CCCCCCCCCC)CCCCCCCCCC | TDDGA | 0.1 | chloroform | 1 | Am(III) |  | 1e-06 | HNO3 | 1 |  |  |  | 25 | 120 | 1 | 0.04 | NO | Figure 1 |  | 1e-06 | CCCCCCCCCCN(CCCCCCCCCC)C(=O)COCC(=O)N(CCCCCCCCCC)CCCCCCCCCC | 298.15 | -1.39794 | chloroform |  | 0 | 0
The novel extractants, diglycolamides, for the extraction of lanthanides and actinides in HNO3-n-dodecane system | Y Sasaki, Y Sugo, S Suzuki, S Tachimori | 2001 | https://doi.org/10.1081/SEI-100001376 | 1 | CCCCCCN(CCCCCC)C(=O)COCC(=O)N(CCCCCC)CCCCCC | THDGA | 0.1 | chloroform | 1 | Am(III) |  | 1e-06 | HNO3 | 1 |  |  |  | 25 | 120 | 1 | 0.079 | NO | Figure 1 |  | 1e-06 | CCCCCCN(CCCCCC)C(=O)COCC(=O)N(CCCCCC)CCCCCC | 298.15 | -1.102373 | chloroform |  | 0 | 0
The novel extractants, diglycolamides, for the extraction of lanthanides and actinides in HNO3-n-dodecane system | Y Sasaki, Y Sugo, S Suzuki, S Tachimori | 2001 | https://doi.org/10.1081/SEI-100001376 | 1 | CCCN(CCC)C(=O)COCC(=O)N(CCC)CCC | TPrDGA | 0.1 | chloroform | 1 | Am(III) |  | 1e-06 | HNO3 | 1 |  |  |  | 25 | 120 | 1 | 0.398 | NO | Figure 1 |  | 1e-06 | CCCN(CCC)C(=O)COCC(=O)N(CCC)CCC | 298.15 | -0.4001169 | chloroform |  | 0 | 0
The novel extractants, diglycolamides, for the extraction of lanthanides and actinides in HNO3-n-dodecane system | Y Sasaki, Y Sugo, S Suzuki, S Tachimori | 2001 | https://doi.org/10.1081/SEI-100001376 | 1 | CCCCCN(CCCCC)C(=O)COCC(=O)N(CCCCC)CCCCC | TPDGA | 0.1 | n-dodecane | 1 | Am(III) |  | 1e-06 | HNO3 | 1 |  |  |  | 25 | 120 | 1 | 100 | NO | Figure 1 |  | 1e-06 | CCCCCN(CCCCC)C(=O)COCC(=O)N(CCCCC)CCCCC | 298.15 | 2 | n-dodecane |  | 0 | 0
The novel extractants, diglycolamides, for the extraction of lanthanides and actinides in HNO3-n-dodecane system | Y Sasaki, Y Sugo, S Suzuki, S Tachimori | 2001 | https://doi.org/10.1081/SEI-100001376 | 1 | CCCCCCCCCCN(CCCCCCCCCC)C(=O)COCC(=O)N(CCCCCCCCCC)CCCCCCCCCC | TDDGA | 0.1 | n-dodecane | 1 | Am(III) |  | 1e-06 | HNO3 | 1 |  |  |  | 25 | 120 | 1 | 12.589 | NO | Figure 1 |  | 1e-06 | CCCCCCCCCCN(CCCCCCCCCC)C(=O)COCC(=O)N(CCCCCCCCCC)CCCCCCCCCC | 298.15 | 1.099991 | n-dodecane |  | 0 | 0
The novel extractants, diglycolamides, for the extraction of lanthanides and actinides in HNO3-n-dodecane system | Y Sasaki, Y Sugo, S Suzuki, S Tachimori | 2001 | https://doi.org/10.1081/SEI-100001376 | 1 | CCCCCCN(CCCCCC)C(=O)COCC(=O)N(CCCCCC)CCCCCC | THDGA | 0.1 | n-dodecane | 1 | Am(III) |  | 1e-06 | HNO3 | 1 |  |  |  | 25 | 120 | 1 | 39.811 | NO | Figure 1 |  | 1e-06 | CCCCCCN(CCCCCC)C(=O)COCC(=O)N(CCCCCC)CCCCCC | 298.15 | 1.600003 | n-dodecane |  | 0 | 0
The novel extractants, diglycolamides, for the extraction of lanthanides and actinides in HNO3-n-dodecane system | Y Sasaki, Y Sugo, S Suzuki, S Tachimori | 2001 | https://doi.org/10.1081/SEI-100001376 | 1 | CCCCCN(CCCCC)C(=O)COCC(=O)N(CCCCC)CCCCC | TPDGA | 0.1 | n-hexane | 1 | Am(III) |  | 1e-06 | HNO3 | 1 |  |  |  | 25 | 120 | 1 | 100 | NO | Figure 1 |  | 1e-06 | CCCCCN(CCCCC)C(=O)COCC(=O)N(CCCCC)CCCCC | 298.15 | 2 | n-hexane |  | 0 | 0
The novel extractants, diglycolamides, for the extraction of lanthanides and actinides in HNO3-n-dodecane system | Y Sasaki, Y Sugo, S Suzuki, S Tachimori | 2001 | https://doi.org/10.1081/SEI-100001376 | 1 | CCCCCCCCCCN(CCCCCCCCCC)C(=O)COCC(=O)N(CCCCCCCCCC)CCCCCCCCCC | TDDGA | 0.1 | n-hexane | 1 | Am(III) |  | 1e-06 | HNO3 | 1 |  |  |  | 25 | 120 | 1 | 12.589 | NO | Figure 1 |  | 1e-06 | CCCCCCCCCCN(CCCCCCCCCC)C(=O)COCC(=O)N(CCCCCCCCCC)CCCCCCCCCC | 298.15 | 1.099991 | n-hexane |  | 0 | 0
The novel extractants, diglycolamides, for the extraction of lanthanides and actinides in HNO3-n-dodecane system | Y Sasaki, Y Sugo, S Suzuki, S Tachimori | 2001 | https://doi.org/10.1081/SEI-100001376 | 1 | CCCCCCN(CCCCCC)C(=O)COCC(=O)N(CCCCCC)CCCCCC | THDGA | 0.1 | n-hexane | 1 | Am(III) |  | 1e-06 | HNO3 | 1 |  |  |  | 25 | 120 | 1 | 39.811 | NO | Figure 1 |  | 1e-06 | CCCCCCN(CCCCCC)C(=O)COCC(=O)N(CCCCCC)CCCCCC | 298.15 | 1.600003 | n-hexane |  | 0 | 0
The novel extractants, diglycolamides, for the extraction of lanthanides and actinides in HNO3-n-dodecane system | Y Sasaki, Y Sugo, S Suzuki, S Tachimori | 2001 | https://doi.org/10.1081/SEI-100001376 | 1 | CCCCCN(CCCCC)C(=O)COCC(=O)N(CCCCC)CCCCC | TPDGA | 0.1 | toluene | 1 | Am(III) |  | 1e-06 | HNO3 | 1 |  |  |  | 25 | 120 | 1 | 0.631 | NO | Figure 1 |  | 1e-06 | CCCCCN(CCCCC)C(=O)COCC(=O)N(CCCCC)CCCCC | 298.15 | -0.1999706 | toluene |  | 0 | 0
The novel extractants, diglycolamides, for the extraction of lanthanides and actinides in HNO3-n-dodecane system | Y Sasaki, Y Sugo, S Suzuki, S Tachimori | 2001 | https://doi.org/10.1081/SEI-100001376 | 1 | CCCCN(CCCC)C(=O)COCC(=O)N(CCCC)CCCC | TBDGA | 0.1 | toluene | 1 | Am(III) |  | 1e-06 | HNO3 | 1 |  |  |  | 25 | 120 | 1 | 2.512 | NO | Figure 1 |  | 1e-06 | CCCCN(CCCC)C(=O)COCC(=O)N(CCCC)CCCC | 298.15 | 0.4000196 | toluene |  | 0 | 0
The novel extractants, diglycolamides, for the extraction of lanthanides and actinides in HNO3-n-dodecane system | Y Sasaki, Y Sugo, S Suzuki, S Tachimori | 2001 | https://doi.org/10.1081/SEI-100001376 | 1 | CCCCCCCCCCN(CCCCCCCCCC)C(=O)COCC(=O)N(CCCCCCCCCC)CCCCCCCCCC | TDDGA | 0.1 | toluene | 1 | Am(III) |  | 1e-06 | HNO3 | 1 |  |  |  | 25 | 120 | 1 | 0.158 | NO | Figure 1 |  | 1e-06 | CCCCCCCCCCN(CCCCCCCCCC)C(=O)COCC(=O)N(CCCCCCCCCC)CCCCCCCCCC | 298.15 | -0.8013429 | toluene |  | 0 | 0
The novel extractants, diglycolamides, for the extraction of lanthanides and actinides in HNO3-n-dodecane system | Y Sasaki, Y Sugo, S Suzuki, S Tachimori | 2001 | https://doi.org/10.1081/SEI-100001376 | 1 | CCCCCCN(CCCCCC)C(=O)COCC(=O)N(CCCCCC)CCCCCC | THDGA | 0.1 | toluene | 1 | Am(III) |  | 1e-06 | HNO3 | 1 |  |  |  | 25 | 120 | 1 | 0.398 | NO | Figure 1 |  | 1e-06 | CCCCCCN(CCCCCC)C(=O)COCC(=O)N(CCCCCC)CCCCCC | 298.15 | -0.4001169 | toluene |  | 0 | 0
The novel extractants, diglycolamides, for the extraction of lanthanides and actinides in HNO3-n-dodecane system | Y Sasaki, Y Sugo, S Suzuki, S Tachimori | 2001 | https://doi.org/10.1081/SEI-100001376 | 1 | CCCCCCCCN(CCCCCCCC)C(=O)COCC(=O)N(CCCCCCCC)CCCCCCCC | TODGA | 0.1 | n-dodecane | 1 | Th(IV) |  | 0.0002 | HNO3 | 0.02994492 |  |  |  | 25 | 120 | 1 | 0.1440577 | NO | Figure 2 |  | 0.0002 | CCCCCCCCN(CCCCCCCC)C(=O)COCC(=O)N(CCCCCCCC)CCCCCCCC | 298.15 | -0.8414634 | n-dodecane |  | 0 | 0
The novel extractants, diglycolamides, for the extraction of lanthanides and actinides in HNO3-n-dodecane system | Y Sasaki, Y Sugo, S Suzuki, S Tachimori | 2001 | https://doi.org/10.1081/SEI-100001376 | 1 | CCCCCCCCN(CCCCCCCC)C(=O)COCC(=O)N(CCCCCCCC)CCCCCCCC | TODGA | 0.1 | n-dodecane | 1 | Th(IV) |  | 0.0002 | HNO3 | 0.02994492 |  |  |  | 25 | 120 | 1 | 0.1907602 | NO | Figure 2 |  | 0.0002 | CCCCCCCCN(CCCCCCCC)C(=O)COCC(=O)N(CCCCCCCC)CCCCCCCC | 298.15 | -0.7195122 | n-dodecane |  | 0 | 0
The novel extractants, diglycolamides, for the extraction of lanthanides and actinides in HNO3-n-dodecane system | Y Sasaki, Y Sugo, S Suzuki, S Tachimori | 2001 | https://doi.org/10.1081/SEI-100001376 | 1 | CCCCCCCCN(CCCCCCCC)C(=O)COCC(=O)N(CCCCCCCC)CCCCCCCC | TODGA | 0.1 | n-dodecane | 1 | Th(IV) |  | 0.0002 | HNO3 | 0.1 |  |  |  | 25 | 120 | 1 | 0.2490815 | NO | Figure 2 |  | 0.0002 | CCCCCCCCN(CCCCCCCC)C(=O)COCC(=O)N(CCCCCCCC)CCCCCCCC | 298.15 | -0.6036585 | n-dodecane |  | 0 | 0
The novel extractants, diglycolamides, for the extraction of lanthanides and actinides in HNO3-n-dodecane system | Y Sasaki, Y Sugo, S Suzuki, S Tachimori | 2001 | https://doi.org/10.1081/SEI-100001376 | 1 | CCCCCCCCN(CCCCCCCC)C(=O)COCC(=O)N(CCCCCCCC)CCCCCCCC | TODGA | 0.1 | n-dodecane | 1 | Th(IV) |  | 0.0002 | HNO3 | 0.1 |  |  |  | 25 | 120 | 1 | 0.2671956 | NO | Figure 2 |  | 0.0002 | CCCCCCCCN(CCCCCCCC)C(=O)COCC(=O)N(CCCCCCCC)CCCCCCCC | 298.15 | -0.5731707 | n-dodecane |  | 0 | 0
The novel extractants, diglycolamides, for the extraction of lanthanides and actinides in HNO3-n-dodecane system | Y Sasaki, Y Sugo, S Suzuki, S Tachimori | 2001 | https://doi.org/10.1081/SEI-100001376 | 1 | CCCCCCCCN(CCCCCCCC)C(=O)COCC(=O)N(CCCCCCCC)CCCCCCCC | TODGA | 0.1 | n-dodecane | 1 | Th(IV) |  | 0.0002 | HNO3 | 0.9936066 |  |  |  | 25 | 120 | 1 | 118.3507 | NO | Figure 2 |  | 0.0002 | CCCCCCCCN(CCCCCCCC)C(=O)COCC(=O)N(CCCCCCCC)CCCCCCCC | 298.15 | 2.073171 | n-dodecane |  | 0 | 0
The novel extractants, diglycolamides, for the extraction of lanthanides and actinides in HNO3-n-dodecane system | Y Sasaki, Y Sugo, S Suzuki, S Tachimori | 2001 | https://doi.org/10.1081/SEI-100001376 | 1 | CCCCCCCCN(CCCCCCCC)C(=O)COCC(=O)N(CCCCCCCC)CCCCCCCC | TODGA | 0.1 | n-dodecane | 1 | Th(IV) |  | 0.0002 | HNO3 | 0.9936066 |  |  |  | 25 | 120 | 1 | 180.3423 | NO | Figure 2 |  | 0.0002 | CCCCCCCCN(CCCCCCCC)C(=O)COCC(=O)N(CCCCCCCC)CCCCCCCC | 298.15 | 2.256098 | n-dodecane |  | 0 | 0
The novel extractants, diglycolamides, for the extraction of lanthanides and actinides in HNO3-n-dodecane system | Y Sasaki, Y Sugo, S Suzuki, S Tachimori | 2001 | https://doi.org/10.1081/SEI-100001376 | 1 | CCCCCCCCN(CCCCCCCC)C(=O)COCC(=O)N(CCCCCCCC)CCCCCCCC | TODGA | 0.1 | n-dodecane | 1 | U(VI) |  | 0.0004 | HNO3 | 0.01006434 |  |  |  | 25 | 120 | 1 | 0.002561749 | NO | Figure 2 |  | 0.0004 | CCCCCCCCN(CCCCCCCC)C(=O)COCC(=O)N(CCCCCCCC)CCCCCCCC | 298.15 | -2.591463 | n-dodecane |  | 0 | 0
The novel extractants, diglycolamides, for the extraction of lanthanides and actinides in HNO3-n-dodecane system | Y Sasaki, Y Sugo, S Suzuki, S Tachimori | 2001 | https://doi.org/10.1081/SEI-100001376 | 1 | CCCCCCCCN(CCCCCCCC)C(=O)COCC(=O)N(CCCCCCCC)CCCCCCCC | TODGA | 0.1 | n-dodecane | 1 | U(VI) |  | 0.0004 | HNO3 | 0.1 |  |  |  | 25 | 120 | 1 | 0.007766832 | NO | Figure 2 |  | 0.0004 | CCCCCCCCN(CCCCCCCC)C(=O)COCC(=O)N(CCCCCCCC)CCCCCCCC | 298.15 | -2.109756 | n-dodecane |  | 0 | 0
The novel extractants, diglycolamides, for the extraction of lanthanides and actinides in HNO3-n-dodecane system | Y Sasaki, Y Sugo, S Suzuki, S Tachimori | 2001 | https://doi.org/10.1081/SEI-100001376 | 1 | CCCCCCCCN(CCCCCCCC)C(=O)COCC(=O)N(CCCCCCCC)CCCCCCCC | TODGA | 0.1 | n-dodecane | 1 | U(VI) |  | 0.0004 | HNO3 | 0.9936066 |  |  |  | 25 | 120 | 1 | 0.7766832 | NO | Figure 2 |  | 0.0004 | CCCCCCCCN(CCCCCCCC)C(=O)COCC(=O)N(CCCCCCCC)CCCCCCCC | 298.15 | -0.1097561 | n-dodecane |  | 0 | 0
The novel extractants, diglycolamides, for the extraction of lanthanides and actinides in HNO3-n-dodecane system | Y Sasaki, Y Sugo, S Suzuki, S Tachimori | 2001 | https://doi.org/10.1081/SEI-100001376 | 1 | CCCCCCCCN(CCCCCCCC)C(=O)COCC(=O)N(CCCCCCCC)CCCCCCCC | TODGA | 0.1 | n-dodecane | 1 | U(VI) |  | 0.0004 | HNO3 | 2.994492 |  |  |  | 25 | 120 | 1 | 7.240292 | NO | Figure 2 |  | 0.0004 | CCCCCCCCN(CCCCCCCC)C(=O)COCC(=O)N(CCCCCCCC)CCCCCCCC | 298.15 | 0.8597561 | n-dodecane |  | 0 | 0
The novel extractants, diglycolamides, for the extraction of lanthanides and actinides in HNO3-n-dodecane system | Y Sasaki, Y Sugo, S Suzuki, S Tachimori | 2001 | https://doi.org/10.1081/SEI-100001376 | 1 | CCCCCCCCN(CCCCCCCC)C(=O)COCC(=O)N(CCCCCCCC)CCCCCCCC | TODGA | 0.1 | n-dodecane | 1 | Np(V) |  | 0.004 | HNO3 | 1.006434 |  |  |  | 25 | 120 | 1 | 0.005391472 | NO | Figure 2 |  | 0.004 | CCCCCCCCN(CCCCCCCC)C(=O)COCC(=O)N(CCCCCCCC)CCCCCCCC | 298.15 | -2.268293 | n-dodecane |  | 0 | 0
The novel extractants, diglycolamides, for the extraction of lanthanides and actinides in HNO3-n-dodecane system | Y Sasaki, Y Sugo, S Suzuki, S Tachimori | 2001 | https://doi.org/10.1081/SEI-100001376 | 1 | CCCCCCCCN(CCCCCCCC)C(=O)COCC(=O)N(CCCCCCCC)CCCCCCCC | TODGA | 0.1 | n-dodecane | 1 | Np(V) |  | 0.004 | HNO3 | 2.994492 |  |  |  | 25 | 120 | 1 | 0.1305731 | NO | Figure 2 |  | 0.004 | CCCCCCCCN(CCCCCCCC)C(=O)COCC(=O)N(CCCCCCCC)CCCCCCCC | 298.15 | -0.8841463 | n-dodecane |  | 0 | 0
The novel extractants, diglycolamides, for the extraction of lanthanides and actinides in HNO3-n-dodecane system | Y Sasaki, Y Sugo, S Suzuki, S Tachimori | 2001 | https://doi.org/10.1081/SEI-100001376 | 1 | CCCCCCCCN(CCCCCCCC)C(=O)COCC(=O)N(CCCCCCCC)CCCCCCCC | TODGA | 0.1 | n-dodecane | 1 | Pu(VI) |  | 3e-07 | HNO3 | 0.03492814 |  |  |  | 25 | 120 | 1 | 0.3440213 | NO | Figure 2 |  | 3e-07 | CCCCCCCCN(CCCCCCCC)C(=O)COCC(=O)N(CCCCCCCC)CCCCCCCC | 298.15 | -0.4634146 | n-dodecane |  | 0 | 0
The novel extractants, diglycolamides, for the extraction of lanthanides and actinides in HNO3-n-dodecane system | Y Sasaki, Y Sugo, S Suzuki, S Tachimori | 2001 | https://doi.org/10.1081/SEI-100001376 | 1 | CCCCCCCCN(CCCCCCCC)C(=O)COCC(=O)N(CCCCCCCC)CCCCCCCC | TODGA | 0.1 | n-dodecane | 1 | Pu(IV) |  | 3e-07 | HNO3 | 0.1343178 |  |  |  | 25 | 120 | 1 | 1.134692 | NO | Figure 2 |  | 3e-07 | CCCCCCCCN(CCCCCCCC)C(=O)COCC(=O)N(CCCCCCCC)CCCCCCCC | 298.15 | 0.05487805 | n-dodecane |  | 0 | 0
The novel extractants, diglycolamides, for the extraction of lanthanides and actinides in HNO3-n-dodecane system | Y Sasaki, Y Sugo, S Suzuki, S Tachimori | 2001 | https://doi.org/10.1081/SEI-100001376 | 1 | CCCCCCCCN(CCCCCCCC)C(=O)COCC(=O)N(CCCCCCCC)CCCCCCCC | TODGA | 0.1 | n-dodecane | 1 | Pu(IV) |  | 3e-07 | HNO3 | 1.032589 |  |  |  | 25 | 120 | 1 | 9.192098 | NO | Figure 2 |  | 3e-07 | CCCCCCCCN(CCCCCCCC)C(=O)COCC(=O)N(CCCCCCCC)CCCCCCCC | 298.15 | 0.9634146 | n-dodecane |  | 0 | 0
The novel extractants, diglycolamides, for the extraction of lanthanides and actinides in HNO3-n-dodecane system | Y Sasaki, Y Sugo, S Suzuki, S Tachimori | 2001 | https://doi.org/10.1081/SEI-100001376 | 1 | CCCCCCCCN(CCCCCCCC)C(=O)COCC(=O)N(CCCCCCCC)CCCCCCCC | TODGA | 0.1 | n-dodecane | 1 | Am(III) |  | 1e-06 | HNO3 | 0.05002238 |  |  |  | 25 | 120 | 1 | 0.005316303 | NO | Figure 2 |  | 1e-06 | CCCCCCCCN(CCCCCCCC)C(=O)COCC(=O)N(CCCCCCCC)CCCCCCCC | 298.15 | -2.27439 | n-dodecane |  | 0 | 0
The novel extractants, diglycolamides, for the extraction of lanthanides and actinides in HNO3-n-dodecane system | Y Sasaki, Y Sugo, S Suzuki, S Tachimori | 2001 | https://doi.org/10.1081/SEI-100001376 | 1 | CCCCCCCCN(CCCCCCCC)C(=O)COCC(=O)N(CCCCCCCC)CCCCCCCC | TODGA | 0.1 | n-dodecane | 1 | Am(III) |  | 1e-06 | HNO3 | 0.101291 |  |  |  | 25 | 120 | 1 | 0.01502551 | NO | Figure 2 |  | 1e-06 | CCCCCCCCN(CCCCCCCC)C(=O)COCC(=O)N(CCCCCCCC)CCCCCCCC | 298.15 | -1.823171 | n-dodecane |  | 0 | 0
The novel extractants, diglycolamides, for the extraction of lanthanides and actinides in HNO3-n-dodecane system | Y Sasaki, Y Sugo, S Suzuki, S Tachimori | 2001 | https://doi.org/10.1081/SEI-100001376 | 1 | CCCCCCCCN(CCCCCCCC)C(=O)COCC(=O)N(CCCCCCCC)CCCCCCCC | TODGA | 0.1 | n-dodecane | 1 | Am(III) |  | 1e-06 | HNO3 | 0.1999105 |  |  |  | 25 | 120 | 1 | 0.04685239 | NO | Figure 2 |  | 1e-06 | CCCCCCCCN(CCCCCCCC)C(=O)COCC(=O)N(CCCCCCCC)CCCCCCCC | 298.15 | -1.329268 | n-dodecane |  | 0 | 0
The novel extractants, diglycolamides, for the extraction of lanthanides and actinides in HNO3-n-dodecane system | Y Sasaki, Y Sugo, S Suzuki, S Tachimori | 2001 | https://doi.org/10.1081/SEI-100001376 | 1 | CCCCCCCCN(CCCCCCCC)C(=O)COCC(=O)N(CCCCCCCC)CCCCCCCC | TODGA | 0.1 | n-dodecane | 1 | Am(III) |  | 1e-06 | HNO3 | 0.4970257 |  |  |  | 25 | 120 | 1 | 0.5316303 | NO | Figure 2 |  | 1e-06 | CCCCCCCCN(CCCCCCCC)C(=O)COCC(=O)N(CCCCCCCC)CCCCCCCC | 298.15 | -0.2743902 | n-dodecane |  | 0 | 0
The novel extractants, diglycolamides, for the extraction of lanthanides and actinides in HNO3-n-dodecane system | Y Sasaki, Y Sugo, S Suzuki, S Tachimori | 2001 | https://doi.org/10.1081/SEI-100001376 | 1 | CCCCCCCCN(CCCCCCCC)C(=O)COCC(=O)N(CCCCCCCC)CCCCCCCC | TODGA | 0.1 | n-dodecane | 1 | Am(III) |  | 1e-06 | HNO3 | 0.9809423 |  |  |  | 25 | 120 | 1 | 30.31847 | NO | Figure 2 |  | 1e-06 | CCCCCCCCN(CCCCCCCC)C(=O)COCC(=O)N(CCCCCCCC)CCCCCCCC | 298.15 | 1.481707 | n-dodecane |  | 0 | 0
The novel extractants, diglycolamides, for the extraction of lanthanides and actinides in HNO3-n-dodecane system | Y Sasaki, Y Sugo, S Suzuki, S Tachimori | 2001 | https://doi.org/10.1081/SEI-100001376 | 1 | CCCCCCCCN(CCCCCCCC)C(=O)COCC(=O)N(CCCCCCCC)CCCCCCCC | TODGA | 0.1 | n-dodecane | 1 | Cm(III) |  | 4e-08 | HNO3 | 0.01006434 |  |  |  | 25 | 120 | 1 | 0.006941661 | NO | Figure 2 |  | 4e-08 | CCCCCCCCN(CCCCCCCC)C(=O)COCC(=O)N(CCCCCCCC)CCCCCCCC | 298.15 | -2.158537 | n-dodecane |  | 0 | 0
The novel extractants, diglycolamides, for the extraction of lanthanides and actinides in HNO3-n-dodecane system | Y Sasaki, Y Sugo, S Suzuki, S Tachimori | 2001 | https://doi.org/10.1081/SEI-100001376 | 1 | CCCCCCCCN(CCCCCCCC)C(=O)COCC(=O)N(CCCCCCCC)CCCCCCCC | TODGA | 0.1 | n-dodecane | 1 | Cm(III) |  | 4e-08 | HNO3 | 0.1 |  |  |  | 25 | 120 | 1 | 0.03588212 | NO | Figure 2 |  | 4e-08 | CCCCCCCCN(CCCCCCCC)C(=O)COCC(=O)N(CCCCCCCC)CCCCCCCC | 298.15 | -1.445122 | n-dodecane |  | 0 | 0
The novel extractants, diglycolamides, for the extraction of lanthanides and actinides in HNO3-n-dodecane system | Y Sasaki, Y Sugo, S Suzuki, S Tachimori | 2001 | https://doi.org/10.1081/SEI-100001376 | 1 | CCCCCCCCN(CCCCCCCC)C(=O)COCC(=O)N(CCCCCCCC)CCCCCCCC | TODGA | 0.1 | n-dodecane | 1 | Cm(III) |  | 4e-08 | HNO3 | 0.5034425 |  |  |  | 25 | 120 | 1 | 1.934574 | NO | Figure 2 |  | 4e-08 | CCCCCCCCN(CCCCCCCC)C(=O)COCC(=O)N(CCCCCCCC)CCCCCCCC | 298.15 | 0.2865854 | n-dodecane |  | 0 | 0
The novel extractants, diglycolamides, for the extraction of lanthanides and actinides in HNO3-n-dodecane system | Y Sasaki, Y Sugo, S Suzuki, S Tachimori | 2001 | https://doi.org/10.1081/SEI-100001376 | 1 | CCCCCCCCN(CCCCCCCC)C(=O)COCC(=O)N(CCCCCCCC)CCCCCCCC | TODGA | 0.1 | n-dodecane | 1 | Cm(III) |  | 4e-08 | HNO3 | 0.9936066 |  |  |  | 25 | 120 | 1 | 75.5177 | NO | Figure 2 |  | 4e-08 | CCCCCCCCN(CCCCCCCC)C(=O)COCC(=O)N(CCCCCCCC)CCCCCCCC | 298.15 | 1.878049 | n-dodecane |  | 0 | 0
The novel extractants, diglycolamides, for the extraction of lanthanides and actinides in HNO3-n-dodecane system | Y Sasaki, Y Sugo, S Suzuki, S Tachimori | 2001 | https://doi.org/10.1081/SEI-100001376 | 1 | CCCCCCCCN(CCCCCCCC)C(=O)COCC(=O)N(CCCCCCCC)CCCCCCCC | TODGA | 0.008724193 | n-dodecane | 1 | Th(IV) |  | 0.0002 | HNO3 | 1 |  |  |  | 25 | 120 | 1 | 0.03547228 | NO | Figure 3 |  | 0.0002 | CCCCCCCCN(CCCCCCCC)C(=O)COCC(=O)N(CCCCCCCC)CCCCCCCC | 298.15 | -1.450111 | n-dodecane |  | 0 | 0
The novel extractants, diglycolamides, for the extraction of lanthanides and actinides in HNO3-n-dodecane system | Y Sasaki, Y Sugo, S Suzuki, S Tachimori | 2001 | https://doi.org/10.1081/SEI-100001376 | 1 | CCCCCCCCN(CCCCCCCC)C(=O)COCC(=O)N(CCCCCCCC)CCCCCCCC | TODGA | 0.01745744 | n-dodecane | 1 | Th(IV) |  | 0.0002 | HNO3 | 1 |  |  |  | 25 | 120 | 1 | 0.398921 | NO | Figure 3 |  | 0.0002 | CCCCCCCCN(CCCCCCCC)C(=O)COCC(=O)N(CCCCCCCC)CCCCCCCC | 298.15 | -0.3991131 | n-dodecane |  | 0 | 0
The novel extractants, diglycolamides, for the extraction of lanthanides and actinides in HNO3-n-dodecane system | Y Sasaki, Y Sugo, S Suzuki, S Tachimori | 2001 | https://doi.org/10.1081/SEI-100001376 | 1 | CCCCCCCCN(CCCCCCCC)C(=O)COCC(=O)N(CCCCCCCC)CCCCCCCC | TODGA | 0.04373858 | n-dodecane | 1 | Th(IV) |  | 0.0002 | HNO3 | 1 |  |  |  | 25 | 120 | 1 | 8.406437 | NO | Figure 3 |  | 0.0002 | CCCCCCCCN(CCCCCCCC)C(=O)COCC(=O)N(CCCCCCCC)CCCCCCCC | 298.15 | 0.924612 | n-dodecane |  | 0 | 0
The novel extractants, diglycolamides, for the extraction of lanthanides and actinides in HNO3-n-dodecane system | Y Sasaki, Y Sugo, S Suzuki, S Tachimori | 2001 | https://doi.org/10.1081/SEI-100001376 | 1 | CCCCCCCCN(CCCCCCCC)C(=O)COCC(=O)N(CCCCCCCC)CCCCCCCC | TODGA | 0.1001607 | n-dodecane | 1 | Th(IV) |  | 0.0002 | HNO3 | 1 |  |  |  | 25 | 120 | 1 | 117.1483 | NO | Figure 3 |  | 0.0002 | CCCCCCCCN(CCCCCCCC)C(=O)COCC(=O)N(CCCCCCCC)CCCCCCCC | 298.15 | 2.068736 | n-dodecane |  | 0 | 0
The novel extractants, diglycolamides, for the extraction of lanthanides and actinides in HNO3-n-dodecane system | Y Sasaki, Y Sugo, S Suzuki, S Tachimori | 2001 | https://doi.org/10.1081/SEI-100001376 | 1 | CCCCCCCCN(CCCCCCCC)C(=O)COCC(=O)N(CCCCCCCC)CCCCCCCC | TODGA | 0.1001607 | n-dodecane | 1 | Th(IV) |  | 0.0002 | HNO3 | 1 |  |  |  | 25 | 120 | 1 | 177.1483 | NO | Figure 3 |  | 0.0002 | CCCCCCCCN(CCCCCCCC)C(=O)COCC(=O)N(CCCCCCCC)CCCCCCCC | 298.15 | 2.248337 | n-dodecane |  | 0 | 0
The novel extractants, diglycolamides, for the extraction of lanthanides and actinides in HNO3-n-dodecane system | Y Sasaki, Y Sugo, S Suzuki, S Tachimori | 2001 | https://doi.org/10.1081/SEI-100001376 | 1 | CCCCCCCCN(CCCCCCCC)C(=O)COCC(=O)N(CCCCCCCC)CCCCCCCC | TODGA | 0.01744107 | n-dodecane | 1 | U(VI) |  | 0.0004 | HNO3 | 1 |  |  |  | 25 | 120 | 1 | 0.003088844 | NO | Figure 3 |  | 0.0004 | CCCCCCCCN(CCCCCCCC)C(=O)COCC(=O)N(CCCCCCCC)CCCCCCCC | 298.15 | -2.510204 | n-dodecane |  | 0 | 0
The novel extractants, diglycolamides, for the extraction of lanthanides and actinides in HNO3-n-dodecane system | Y Sasaki, Y Sugo, S Suzuki, S Tachimori | 2001 | https://doi.org/10.1081/SEI-100001376 | 1 | CCCCCCCCN(CCCCCCCC)C(=O)COCC(=O)N(CCCCCCCC)CCCCCCCC | TODGA | 0.04393971 | n-dodecane | 1 | U(VI) |  | 0.0004 | HNO3 | 1 |  |  |  | 25 | 120 | 1 | 0.03641032 | NO | Figure 3 |  | 0.0004 | CCCCCCCCN(CCCCCCCC)C(=O)COCC(=O)N(CCCCCCCC)CCCCCCCC | 298.15 | -1.438776 | n-dodecane |  | 0 | 0
The novel extractants, diglycolamides, for the extraction of lanthanides and actinides in HNO3-n-dodecane system | Y Sasaki, Y Sugo, S Suzuki, S Tachimori | 2001 | https://doi.org/10.1081/SEI-100001376 | 1 | CCCCCCCCN(CCCCCCCC)C(=O)COCC(=O)N(CCCCCCCC)CCCCCCCC | TODGA | 0.1005559 | n-dodecane | 1 | U(VI) |  | 0.0004 | HNO3 | 1 |  |  |  | 25 | 120 | 1 | 0.795262 | NO | Figure 3 |  | 0.0004 | CCCCCCCCN(CCCCCCCC)C(=O)COCC(=O)N(CCCCCCCC)CCCCCCCC | 298.15 | -0.0994898 | n-dodecane |  | 0 | 0
The novel extractants, diglycolamides, for the extraction of lanthanides and actinides in HNO3-n-dodecane system | Y Sasaki, Y Sugo, S Suzuki, S Tachimori | 2001 | https://doi.org/10.1081/SEI-100001376 | 1 | CCCCCCCCN(CCCCCCCC)C(=O)COCC(=O)N(CCCCCCCC)CCCCCCCC | TODGA | 0.01744107 | n-dodecane | 1 | U(VI) |  | 0.0004 | HNO3 | 1 |  |  |  | 25 | 120 | 1 | 0.00343332 | NO | Figure 3 |  | 0.0004 | CCCCCCCCN(CCCCCCCC)C(=O)COCC(=O)N(CCCCCCCC)CCCCCCCC | 298.15 | -2.464286 | n-dodecane |  | 0 | 0
The novel extractants, diglycolamides, for the extraction of lanthanides and actinides in HNO3-n-dodecane system | Y Sasaki, Y Sugo, S Suzuki, S Tachimori | 2001 | https://doi.org/10.1081/SEI-100001376 | 1 | CCCCCCCCN(CCCCCCCC)C(=O)COCC(=O)N(CCCCCCCC)CCCCCCCC | TODGA | 0.04393971 | n-dodecane | 1 | U(VI) |  | 0.0004 | HNO3 | 1 |  |  |  | 25 | 120 | 1 | 0.03976398 | NO | Figure 3 |  | 0.0004 | CCCCCCCCN(CCCCCCCC)C(=O)COCC(=O)N(CCCCCCCC)CCCCCCCC | 298.15 | -1.40051 | n-dodecane |  | 0 | 0
The novel extractants, diglycolamides, for the extraction of lanthanides and actinides in HNO3-n-dodecane system | Y Sasaki, Y Sugo, S Suzuki, S Tachimori | 2001 | https://doi.org/10.1081/SEI-100001376 | 1 | CCCCCCCCN(CCCCCCCC)C(=O)COCC(=O)N(CCCCCCCC)CCCCCCCC | TODGA | 0.101302 | n-dodecane | 1 | Np(V) |  | 0.004 | HNO3 | 1 |  |  |  | 25 | 120 | 1 | 0.005525186 | NO | Figure 3 |  | 0.004 | CCCCCCCCN(CCCCCCCC)C(=O)COCC(=O)N(CCCCCCCC)CCCCCCCC | 298.15 | -2.257653 | n-dodecane |  | 0 | 0
The novel extractants, diglycolamides, for the extraction of lanthanides and actinides in HNO3-n-dodecane system | Y Sasaki, Y Sugo, S Suzuki, S Tachimori | 2001 | https://doi.org/10.1081/SEI-100001376 | 1 | CCCCCCCCN(CCCCCCCC)C(=O)COCC(=O)N(CCCCCCCC)CCCCCCCC | TODGA | 0.01744107 | n-dodecane | 1 | Pu(VI) |  | 3e-07 | HNO3 | 1 |  |  |  | 25 | 120 | 1 | 0.1341378 | NO | Figure 3 |  | 3e-07 | CCCCCCCCN(CCCCCCCC)C(=O)COCC(=O)N(CCCCCCCC)CCCCCCCC | 298.15 | -0.872449 | n-dodecane |  | 0 | 0
The novel extractants, diglycolamides, for the extraction of lanthanides and actinides in HNO3-n-dodecane system | Y Sasaki, Y Sugo, S Suzuki, S Tachimori | 2001 | https://doi.org/10.1081/SEI-100001376 | 1 | CCCCCCCCN(CCCCCCCC)C(=O)COCC(=O)N(CCCCCCCC)CCCCCCCC | TODGA | 0.01744107 | n-dodecane | 1 | Pu(VI) |  | 3e-07 | HNO3 | 1 |  |  |  | 25 | 120 | 1 | 0.1809894 | NO | Figure 3 |  | 3e-07 | CCCCCCCCN(CCCCCCCC)C(=O)COCC(=O)N(CCCCCCCC)CCCCCCCC | 298.15 | -0.7423469 | n-dodecane |  | 0 | 0
The novel extractants, diglycolamides, for the extraction of lanthanides and actinides in HNO3-n-dodecane system | Y Sasaki, Y Sugo, S Suzuki, S Tachimori | 2001 | https://doi.org/10.1081/SEI-100001376 | 1 | CCCCCCCCN(CCCCCCCC)C(=O)COCC(=O)N(CCCCCCCC)CCCCCCCC | TODGA | 0.04393971 | n-dodecane | 1 | Pu(VI) |  | 3e-07 | HNO3 | 1 |  |  |  | 25 | 120 | 1 | 0.5209988 | NO | Figure 3 |  | 3e-07 | CCCCCCCCN(CCCCCCCC)C(=O)COCC(=O)N(CCCCCCCC)CCCCCCCC | 298.15 | -0.2831633 | n-dodecane |  | 0 | 0
The novel extractants, diglycolamides, for the extraction of lanthanides and actinides in HNO3-n-dodecane system | Y Sasaki, Y Sugo, S Suzuki, S Tachimori | 2001 | https://doi.org/10.1081/SEI-100001376 | 1 | CCCCCCCCN(CCCCCCCC)C(=O)COCC(=O)N(CCCCCCCC)CCCCCCCC | TODGA | 0.07996303 | n-dodecane | 1 | Pu(VI) |  | 3e-07 | HNO3 | 1 |  |  |  | 25 | 120 | 1 | 13.81358 | NO | Figure 3 |  | 3e-07 | CCCCCCCCN(CCCCCCCC)C(=O)COCC(=O)N(CCCCCCCC)CCCCCCCC | 298.15 | 1.140306 | n-dodecane |  | 0 | 0
The novel extractants, diglycolamides, for the extraction of lanthanides and actinides in HNO3-n-dodecane system | Y Sasaki, Y Sugo, S Suzuki, S Tachimori | 2001 | https://doi.org/10.1081/SEI-100001376 | 1 | CCCCCCCCN(CCCCCCCC)C(=O)COCC(=O)N(CCCCCCCC)CCCCCCCC | TODGA | 0.07996303 | n-dodecane | 1 | Pu(VI) |  | 3e-07 | HNO3 | 1 |  |  |  | 25 | 120 | 1 | 14.82239 | NO | Figure 3 |  | 3e-07 | CCCCCCCCN(CCCCCCCC)C(=O)COCC(=O)N(CCCCCCCC)CCCCCCCC | 298.15 | 1.170918 | n-dodecane |  | 0 | 0
The novel extractants, diglycolamides, for the extraction of lanthanides and actinides in HNO3-n-dodecane system | Y Sasaki, Y Sugo, S Suzuki, S Tachimori | 2001 | https://doi.org/10.1081/SEI-100001376 | 1 | CCCCCCCCN(CCCCCCCC)C(=O)COCC(=O)N(CCCCCCCC)CCCCCCCC | TODGA | 0.1005559 | n-dodecane | 1 | Pu(VI) |  | 3e-07 | HNO3 | 1 |  |  |  | 25 | 120 | 1 | 9.049668 | NO | Figure 3 |  | 3e-07 | CCCCCCCCN(CCCCCCCC)C(=O)COCC(=O)N(CCCCCCCC)CCCCCCCC | 298.15 | 0.9566327 | n-dodecane |  | 0 | 0
The novel extractants, diglycolamides, for the extraction of lanthanides and actinides in HNO3-n-dodecane system | Y Sasaki, Y Sugo, S Suzuki, S Tachimori | 2001 | https://doi.org/10.1081/SEI-100001376 | 1 | CCCCCCCCN(CCCCCCCC)C(=O)COCC(=O)N(CCCCCCCC)CCCCCCCC | TODGA | 0.1613857 | n-dodecane | 1 | Pu(VI) |  | 3e-07 | HNO3 | 1 |  |  |  | 25 | 120 | 1 | 71.12804 | NO | Figure 3 |  | 3e-07 | CCCCCCCCN(CCCCCCCC)C(=O)COCC(=O)N(CCCCCCCC)CCCCCCCC | 298.15 | 1.852041 | n-dodecane |  | 0 | 0
The novel extractants, diglycolamides, for the extraction of lanthanides and actinides in HNO3-n-dodecane system | Y Sasaki, Y Sugo, S Suzuki, S Tachimori | 2001 | https://doi.org/10.1081/SEI-100001376 | 1 | CCCCCCCCN(CCCCCCCC)C(=O)COCC(=O)N(CCCCCCCC)CCCCCCCC | TODGA | 0.1613857 | n-dodecane | 1 | Pu(VI) |  | 3e-07 | HNO3 | 1 |  |  |  | 25 | 120 | 1 | 58.59454 | NO | Figure 3 |  | 3e-07 | CCCCCCCCN(CCCCCCCC)C(=O)COCC(=O)N(CCCCCCCC)CCCCCCCC | 298.15 | 1.767857 | n-dodecane |  | 0 | 0
The novel extractants, diglycolamides, for the extraction of lanthanides and actinides in HNO3-n-dodecane system | Y Sasaki, Y Sugo, S Suzuki, S Tachimori | 2001 | https://doi.org/10.1081/SEI-100001376 | 1 | CCCCCCCCN(CCCCCCCC)C(=O)COCC(=O)N(CCCCCCCC)CCCCCCCC | TODGA | 0.2014528 | n-dodecane | 1 | Pu(VI) |  | 3e-07 | HNO3 | 1 |  |  |  | 25 | 120 | 1 | 106.6746 | NO | Figure 3 |  | 3e-07 | CCCCCCCCN(CCCCCCCC)C(=O)COCC(=O)N(CCCCCCCC)CCCCCCCC | 298.15 | 2.028061 | n-dodecane |  | 0 | 0
The novel extractants, diglycolamides, for the extraction of lanthanides and actinides in HNO3-n-dodecane system | Y Sasaki, Y Sugo, S Suzuki, S Tachimori | 2001 | https://doi.org/10.1081/SEI-100001376 | 1 | CCCCCCCCN(CCCCCCCC)C(=O)COCC(=O)N(CCCCCCCC)CCCCCCCC | TODGA | 0.1999692 | n-dodecane | 1 | Pu(VI) |  | 3e-07 | HNO3 | 1 |  |  |  | 25 | 120 | 1 | 99.41433 | NO | Figure 3 |  | 3e-07 | CCCCCCCCN(CCCCCCCC)C(=O)COCC(=O)N(CCCCCCCC)CCCCCCCC | 298.15 | 1.997449 | n-dodecane |  | 0 | 0
The novel extractants, diglycolamides, for the extraction of lanthanides and actinides in HNO3-n-dodecane system | Y Sasaki, Y Sugo, S Suzuki, S Tachimori | 2001 | https://doi.org/10.1081/SEI-100001376 | 1 | CCCCCCCCN(CCCCCCCC)C(=O)COCC(=O)N(CCCCCCCC)CCCCCCCC | TODGA | 0.0100185 | n-dodecane | 1 | Am(III) |  | 1e-06 | HNO3 | 1 |  |  |  | 25 | 120 | 1 | 0.006361674 | NO | Figure 3 |  | 1e-06 | CCCCCCCCN(CCCCCCCC)C(=O)COCC(=O)N(CCCCCCCC)CCCCCCCC | 298.15 | -2.196429 | n-dodecane |  | 0 | 0
The novel extractants, diglycolamides, for the extraction of lanthanides and actinides in HNO3-n-dodecane system | Y Sasaki, Y Sugo, S Suzuki, S Tachimori | 2001 | https://doi.org/10.1081/SEI-100001376 | 1 | CCCCCCCCN(CCCCCCCC)C(=O)COCC(=O)N(CCCCCCCC)CCCCCCCC | TODGA | 0.02007096 | n-dodecane | 1 | Am(III) |  | 1e-06 | HNO3 | 1 |  |  |  | 25 | 120 | 1 | 0.08189649 | NO | Figure 3 |  | 1e-06 | CCCCCCCCN(CCCCCCCC)C(=O)COCC(=O)N(CCCCCCCC)CCCCCCCC | 298.15 | -1.086735 | n-dodecane |  | 0 | 0
The novel extractants, diglycolamides, for the extraction of lanthanides and actinides in HNO3-n-dodecane system | Y Sasaki, Y Sugo, S Suzuki, S Tachimori | 2001 | https://doi.org/10.1081/SEI-100001376 | 1 | CCCCCCCCN(CCCCCCCC)C(=O)COCC(=O)N(CCCCCCCC)CCCCCCCC | TODGA | 0.02007096 | n-dodecane | 1 | Am(III) |  | 1e-06 | HNO3 | 1 |  |  |  | 25 | 120 | 1 | 0.06746548 | NO | Figure 3 |  | 1e-06 | CCCCCCCCN(CCCCCCCC)C(=O)COCC(=O)N(CCCCCCCC)CCCCCCCC | 298.15 | -1.170918 | n-dodecane |  | 0 | 0
The novel extractants, diglycolamides, for the extraction of lanthanides and actinides in HNO3-n-dodecane system | Y Sasaki, Y Sugo, S Suzuki, S Tachimori | 2001 | https://doi.org/10.1081/SEI-100001376 | 1 | CCCCCCCCN(CCCCCCCC)C(=O)COCC(=O)N(CCCCCCCC)CCCCCCCC | TODGA | 0.05019287 | n-dodecane | 1 | Am(III) |  | 1e-06 | HNO3 | 1 |  |  |  | 25 | 120 | 1 | 3.25653 | NO | Figure 3 |  | 1e-06 | CCCCCCCCN(CCCCCCCC)C(=O)COCC(=O)N(CCCCCCCC)CCCCCCCC | 298.15 | 0.5127551 | n-dodecane |  | 0 | 0
The novel extractants, diglycolamides, for the extraction of lanthanides and actinides in HNO3-n-dodecane system | Y Sasaki, Y Sugo, S Suzuki, S Tachimori | 2001 | https://doi.org/10.1081/SEI-100001376 | 1 | CCCCCCCCN(CCCCCCCC)C(=O)COCC(=O)N(CCCCCCCC)CCCCCCCC | TODGA | 0.09981537 | n-dodecane | 1 | Am(III) |  | 1e-06 | HNO3 | 1 |  |  |  | 25 | 120 | 1 | 29.99444 | NO | Figure 3 |  | 1e-06 | CCCCCCCCN(CCCCCCCC)C(=O)COCC(=O)N(CCCCCCCC)CCCCCCCC | 298.15 | 1.477041 | n-dodecane |  | 0 | 0
The novel extractants, diglycolamides, for the extraction of lanthanides and actinides in HNO3-n-dodecane system | Y Sasaki, Y Sugo, S Suzuki, S Tachimori | 2001 | https://doi.org/10.1081/SEI-100001376 | 1 | CCCCCCCCN(CCCCCCCC)C(=O)COCC(=O)N(CCCCCCCC)CCCCCCCC | TODGA | 0.1005559 | n-dodecane | 1 | Am(III) |  | 1e-06 | HNO3 | 1 |  |  |  | 25 | 120 | 1 | 32.18497 | NO | Figure 3 |  | 1e-06 | CCCCCCCCN(CCCCCCCC)C(=O)COCC(=O)N(CCCCCCCC)CCCCCCCC | 298.15 | 1.507653 | n-dodecane |  | 0 | 0
The novel extractants, diglycolamides, for the extraction of lanthanides and actinides in HNO3-n-dodecane system | Y Sasaki, Y Sugo, S Suzuki, S Tachimori | 2001 | https://doi.org/10.1081/SEI-100001376 | 1 | CCCCCCCCN(CCCCCCCC)C(=O)COCC(=O)N(CCCCCCCC)CCCCCCCC | TODGA | 0.008705774 | n-dodecane | 1 | Cm(III) |  | 4e-08 | HNO3 | 1 |  |  |  | 25 | 120 | 1 | 0.00191939 | NO | Figure 3 |  | 4e-08 | CCCCCCCCN(CCCCCCCC)C(=O)COCC(=O)N(CCCCCCCC)CCCCCCCC | 298.15 | -2.716837 | n-dodecane |  | 0 | 0
The novel extractants, diglycolamides, for the extraction of lanthanides and actinides in HNO3-n-dodecane system | Y Sasaki, Y Sugo, S Suzuki, S Tachimori | 2001 | https://doi.org/10.1081/SEI-100001376 | 1 | CCCCCCCCN(CCCCCCCC)C(=O)COCC(=O)N(CCCCCCCC)CCCCCCCC | TODGA | 0.008705774 | n-dodecane | 1 | Cm(III) |  | 4e-08 | HNO3 | 1 |  |  |  | 25 | 120 | 1 | 0.003816213 | NO | Figure 3 |  | 4e-08 | CCCCCCCCN(CCCCCCCC)C(=O)COCC(=O)N(CCCCCCCC)CCCCCCCC | 298.15 | -2.418367 | n-dodecane |  | 0 | 0
The novel extractants, diglycolamides, for the extraction of lanthanides and actinides in HNO3-n-dodecane system | Y Sasaki, Y Sugo, S Suzuki, S Tachimori | 2001 | https://doi.org/10.1081/SEI-100001376 | 1 | CCCCCCCCN(CCCCCCCC)C(=O)COCC(=O)N(CCCCCCCC)CCCCCCCC | TODGA | 0.01744107 | n-dodecane | 1 | Cm(III) |  | 4e-08 | HNO3 | 1 |  |  |  | 25 | 120 | 1 | 0.03577432 | NO | Figure 3 |  | 4e-08 | CCCCCCCCN(CCCCCCCC)C(=O)COCC(=O)N(CCCCCCCC)CCCCCCCC | 298.15 | -1.446429 | n-dodecane |  | 0 | 0
The novel extractants, diglycolamides, for the extraction of lanthanides and actinides in HNO3-n-dodecane system | Y Sasaki, Y Sugo, S Suzuki, S Tachimori | 2001 | https://doi.org/10.1081/SEI-100001376 | 1 | CCCCCCCCN(CCCCCCCC)C(=O)COCC(=O)N(CCCCCCCC)CCCCCCCC | TODGA | 0.01744107 | n-dodecane | 1 | Cm(III) |  | 4e-08 | HNO3 | 1 |  |  |  | 25 | 120 | 1 | 0.03393222 | NO | Figure 3 |  | 4e-08 | CCCCCCCCN(CCCCCCCC)C(=O)COCC(=O)N(CCCCCCCC)CCCCCCCC | 298.15 | -1.469388 | n-dodecane |  | 0 | 0
The novel extractants, diglycolamides, for the extraction of lanthanides and actinides in HNO3-n-dodecane system | Y Sasaki, Y Sugo, S Suzuki, S Tachimori | 2001 | https://doi.org/10.1081/SEI-100001376 | 1 | CCCCCCCCN(CCCCCCCC)C(=O)COCC(=O)N(CCCCCCCC)CCCCCCCC | TODGA | 0.0436161 | n-dodecane | 1 | Cm(III) |  | 4e-08 | HNO3 | 1 |  |  |  | 25 | 120 | 1 | 1.667012 | NO | Figure 3 |  | 4e-08 | CCCCCCCCN(CCCCCCCC)C(=O)COCC(=O)N(CCCCCCCC)CCCCCCCC | 298.15 | 0.2219388 | n-dodecane |  | 0 | 0
The novel extractants, diglycolamides, for the extraction of lanthanides and actinides in HNO3-n-dodecane system | Y Sasaki, Y Sugo, S Suzuki, S Tachimori | 2001 | https://doi.org/10.1081/SEI-100001376 | 1 | CCCCCCCCN(CCCCCCCC)C(=O)COCC(=O)N(CCCCCCCC)CCCCCCCC | TODGA | 0.1005559 | n-dodecane | 1 | Cm(III) |  | 4e-08 | HNO3 | 1 |  |  |  | 25 | 120 | 1 | 72.39255 | NO | Figure 3 |  | 4e-08 | CCCCCCCCN(CCCCCCCC)C(=O)COCC(=O)N(CCCCCCCC)CCCCCCCC | 298.15 | 1.859694 | n-dodecane |  | 0 | 0
The novel extractants, diglycolamides, for the extraction of lanthanides and actinides in HNO3-n-dodecane system | Y Sasaki, Y Sugo, S Suzuki, S Tachimori | 2001 | https://doi.org/10.1081/SEI-100001376 | 1 | CCCCCCCCN(CCCCCCCC)C(=O)COCC(=O)N(CCCCCCCC)CCCCCCCC | TODGA | 0.1005559 | n-dodecane | 1 | Cm(III) |  | 4e-08 | HNO3 | 1 |  |  |  | 25 | 120 | 1 | 77.67945 | NO | Figure 3 |  | 4e-08 | CCCCCCCCN(CCCCCCCC)C(=O)COCC(=O)N(CCCCCCCC)CCCCCCCC | 298.15 | 1.890306 | n-dodecane |  | 0 | 0
The novel extractants, diglycolamides, for the extraction of lanthanides and actinides in HNO3-n-dodecane system | Y Sasaki, Y Sugo, S Suzuki, S Tachimori | 2001 | https://doi.org/10.1081/SEI-100001376 | 1 | CCCCCCCCN(CCCCCCCC)C(=O)COCC(=O)N(CCCCCCCC)CCCCCCCC | TODGA | 0.1 | n-dodecane | 1 | Am(III) |  | 1e-06 | HNO3 | 0.5 |  |  |  | 25 | 120 | 1 | 0.5238427 | NO | Figure 4 |  | 1e-06 | CCCCCCCCN(CCCCCCCC)C(=O)COCC(=O)N(CCCCCCCC)CCCCCCCC | 298.15 | -0.2807991 | n-dodecane |  | 0 | 0
The novel extractants, diglycolamides, for the extraction of lanthanides and actinides in HNO3-n-dodecane system | Y Sasaki, Y Sugo, S Suzuki, S Tachimori | 2001 | https://doi.org/10.1081/SEI-100001376 | 1 | CCCCCCCCN(CCCCCCCC)C(=O)COCC(=O)N(CCCCCCCC)CCCCCCCC | TODGA | 0.1 | n-dodecane | 1 | Cm(III) |  | 4e-08 | HNO3 | 0.5 |  |  |  | 25 | 120 | 1 | 1.397636 | NO | Figure 4 |  | 4e-08 | CCCCCCCCN(CCCCCCCC)C(=O)COCC(=O)N(CCCCCCCC)CCCCCCCC | 298.15 | 0.145394 | n-dodecane |  | 0 | 0
The novel extractants, diglycolamides, for the extraction of lanthanides and actinides in HNO3-n-dodecane system | Y Sasaki, Y Sugo, S Suzuki, S Tachimori | 2001 | https://doi.org/10.1081/SEI-100001376 | 1 | CCCCCCCCN(CCCCCCCC)C(=O)COCC(=O)N(CCCCCCCC)CCCCCCCC | TODGA | 0.1 | n-dodecane | 1 | Cf(III) |  | 8e-08 | HNO3 | 0.5 |  |  |  | 25 | 120 | 1 | 12.58604 | NO | Figure 4 |  | 8e-08 | CCCCCCCCN(CCCCCCCC)C(=O)COCC(=O)N(CCCCCCCC)CCCCCCCC | 298.15 | 1.099889 | n-dodecane |  | 0 | 0
The novel extractants, diglycolamides, for the extraction of lanthanides and actinides in HNO3-n-dodecane system | Y Sasaki, Y Sugo, S Suzuki, S Tachimori | 2001 | https://doi.org/10.1081/SEI-100001376 | 1 | CCCCCCCCN(CCCCCCCC)C(=O)COCC(=O)N(CCCCCCCC)CCCCCCCC | TODGA | 0.1 | n-dodecane | 1 | Am(III) |  | 1e-06 | HNO3 | 1 |  |  |  | 25 | 120 | 1 | 30.00872 | NO | Figure 4 |  | 1e-06 | CCCCCCCCN(CCCCCCCC)C(=O)COCC(=O)N(CCCCCCCC)CCCCCCCC | 298.15 | 1.477248 | n-dodecane |  | 0 | 0
The novel extractants, diglycolamides, for the extraction of lanthanides and actinides in HNO3-n-dodecane system | Y Sasaki, Y Sugo, S Suzuki, S Tachimori | 2001 | https://doi.org/10.1081/SEI-100001376 | 1 | CCCCCCCCN(CCCCCCCC)C(=O)COCC(=O)N(CCCCCCCC)CCCCCCCC | TODGA | 0.1 | n-dodecane | 1 | Cm(III) |  | 4e-08 | HNO3 | 1 |  |  |  | 25 | 120 | 1 | 80.06462 | NO | Figure 4 |  | 4e-08 | CCCCCCCCN(CCCCCCCC)C(=O)COCC(=O)N(CCCCCCCC)CCCCCCCC | 298.15 | 1.903441 | n-dodecane |  | 0 | 0
The novel extractants, diglycolamides, for the extraction of lanthanides and actinides in HNO3-n-dodecane system | Y Sasaki, Y Sugo, S Suzuki, S Tachimori | 2001 | https://doi.org/10.1081/SEI-100001376 | 1 | CCCCCCCCN(CCCCCCCC)C(=O)COCC(=O)N(CCCCCCCC)CCCCCCCC | TODGA | 0.1 | n-dodecane | 1 | Cf(III) |  | 8e-08 | HNO3 | 1 |  |  |  | 25 | 120 | 1 | 147.8466 | NO | Figure 4 |  | 8e-08 | CCCCCCCCN(CCCCCCCC)C(=O)COCC(=O)N(CCCCCCCC)CCCCCCCC | 298.15 | 2.169811 | n-dodecane |  | 0 | 0
The novel extractants, diglycolamides, for the extraction of lanthanides and actinides in HNO3-n-dodecane system | Y Sasaki, Y Sugo, S Suzuki, S Tachimori | 2001 | https://doi.org/10.1081/SEI-100001376 | 1 | CCCCCCCCN(CCCCCCCC)C(=O)COCC(=O)N(CCCCCCCC)CCCCCCCC | TODGA | 0.1 | nitrobenzene | 1 | Am(III) |  | 1e-06 | HNO3 | 1 |  |  |  | 25 | 120 | 1 | 220 | NO | Table 1 |  | 1e-06 | CCCCCCCCN(CCCCCCCC)C(=O)COCC(=O)N(CCCCCCCC)CCCCCCCC | 298.15 | 2.342423 | nitrobenzene |  | 0 | 0
The novel extractants, diglycolamides, for the extraction of lanthanides and actinides in HNO3-n-dodecane system | Y Sasaki, Y Sugo, S Suzuki, S Tachimori | 2001 | https://doi.org/10.1081/SEI-100001376 | 1 | CCCCCCCCN(CCCCCCCC)C(=O)COCC(=O)N(CCCCCCCC)CCCCCCCC | TODGA | 0.1 | 1,2-dichloroethane | 1 | Am(III) |  | 1e-06 | HNO3 | 1 |  |  |  | 25 | 120 | 1 | 9.9 | NO | Table 1 |  | 1e-06 | CCCCCCCCN(CCCCCCCC)C(=O)COCC(=O)N(CCCCCCCC)CCCCCCCC | 298.15 | 0.9956352 | 1,2-dichloroethane |  | 0 | 0
The novel extractants, diglycolamides, for the extraction of lanthanides and actinides in HNO3-n-dodecane system | Y Sasaki, Y Sugo, S Suzuki, S Tachimori | 2001 | https://doi.org/10.1081/SEI-100001376 | 1 | CCCCCCCCN(CCCCCCCC)C(=O)COCC(=O)N(CCCCCCCC)CCCCCCCC | TODGA | 0.1 | 1-octanol | 1 | Am(III) |  | 1e-06 | HNO3 | 1 |  |  |  | 25 | 120 | 1 | 81 | NO | Table 1 |  | 1e-06 | CCCCCCCCN(CCCCCCCC)C(=O)COCC(=O)N(CCCCCCCC)CCCCCCCC | 298.15 | 1.908485 | 1-octanol |  | 0 | 0
The novel extractants, diglycolamides, for the extraction of lanthanides and actinides in HNO3-n-dodecane system | Y Sasaki, Y Sugo, S Suzuki, S Tachimori | 2001 | https://doi.org/10.1081/SEI-100001376 | 1 | CCCCCCCCN(CCCCCCCC)C(=O)COCC(=O)N(CCCCCCCC)CCCCCCCC | TODGA | 0.1 | chloroform | 1 | Am(III) |  | 1e-06 | HNO3 | 1 |  |  |  | 25 | 120 | 1 | 0.12 | NO | Table 1 |  | 1e-06 | CCCCCCCCN(CCCCCCCC)C(=O)COCC(=O)N(CCCCCCCC)CCCCCCCC | 298.15 | -0.9208188 | chloroform |  | 0 | 0
The novel extractants, diglycolamides, for the extraction of lanthanides and actinides in HNO3-n-dodecane system | Y Sasaki, Y Sugo, S Suzuki, S Tachimori | 2001 | https://doi.org/10.1081/SEI-100001376 | 1 | CCCCCCCCN(CCCCCCCC)C(=O)COCC(=O)N(CCCCCCCC)CCCCCCCC | TODGA | 0.1 | diethylether | 1 | Am(III) |  | 1e-06 | HNO3 | 1 |  |  |  | 25 | 120 | 1 | 100 | NO | Table 1 |  | 1e-06 | CCCCCCCCN(CCCCCCCC)C(=O)COCC(=O)N(CCCCCCCC)CCCCCCCC | 298.15 | 2 | diethylether |  | 0 | 0
The novel extractants, diglycolamides, for the extraction of lanthanides and actinides in HNO3-n-dodecane system | Y Sasaki, Y Sugo, S Suzuki, S Tachimori | 2001 | https://doi.org/10.1081/SEI-100001376 | 1 | CCCCCCCCN(CCCCCCCC)C(=O)COCC(=O)N(CCCCCCCC)CCCCCCCC | TODGA | 0.1 | benzene | 1 | Am(III) |  | 1e-06 | HNO3 | 1 |  |  |  | 25 | 120 | 1 | 0.39 | NO | Table 1 |  | 1e-06 | CCCCCCCCN(CCCCCCCC)C(=O)COCC(=O)N(CCCCCCCC)CCCCCCCC | 298.15 | -0.4089354 | benzene |  | 0 | 0
The novel extractants, diglycolamides, for the extraction of lanthanides and actinides in HNO3-n-dodecane system | Y Sasaki, Y Sugo, S Suzuki, S Tachimori | 2001 | https://doi.org/10.1081/SEI-100001376 | 1 | CCCCCCCCN(CCCCCCCC)C(=O)COCC(=O)N(CCCCCCCC)CCCCCCCC | TODGA | 0.1 | toluene | 1 | Am(III) |  | 1e-06 | HNO3 | 1 |  |  |  | 25 | 120 | 1 | 0.3 | NO | Table 1 |  | 1e-06 | CCCCCCCCN(CCCCCCCC)C(=O)COCC(=O)N(CCCCCCCC)CCCCCCCC | 298.15 | -0.5228787 | toluene |  | 0 | 0
The novel extractants, diglycolamides, for the extraction of lanthanides and actinides in HNO3-n-dodecane system | Y Sasaki, Y Sugo, S Suzuki, S Tachimori | 2001 | https://doi.org/10.1081/SEI-100001376 | 1 | CCCCCCCCN(CCCCCCCC)C(=O)COCC(=O)N(CCCCCCCC)CCCCCCCC | TODGA | 0.1 | tetrachloromethane | 1 | Am(III) |  | 1e-06 | HNO3 | 1 |  |  |  | 25 | 120 | 1 | 0.095 | NO | Table 1 |  | 1e-06 | CCCCCCCCN(CCCCCCCC)C(=O)COCC(=O)N(CCCCCCCC)CCCCCCCC | 298.15 | -1.022276 | tetrachloromethane |  | 0 | 0
The novel extractants, diglycolamides, for the extraction of lanthanides and actinides in HNO3-n-dodecane system | Y Sasaki, Y Sugo, S Suzuki, S Tachimori | 2001 | https://doi.org/10.1081/SEI-100001376 | 1 | CCCCCCCCN(CCCCCCCC)C(=O)COCC(=O)N(CCCCCCCC)CCCCCCCC | TODGA | 0.1 | n-dodecane | 1 | Am(III) |  | 1e-06 | HNO3 | 1 |  |  |  | 25 | 120 | 1 | 30 | NO | Table 1 |  | 1e-06 | CCCCCCCCN(CCCCCCCC)C(=O)COCC(=O)N(CCCCCCCC)CCCCCCCC | 298.15 | 1.477121 | n-dodecane |  | 0 | 0
The novel extractants, diglycolamides, for the extraction of lanthanides and actinides in HNO3-n-dodecane system | Y Sasaki, Y Sugo, S Suzuki, S Tachimori | 2001 | https://doi.org/10.1081/SEI-100001376 | 1 | CCCCCCCCN(CCCCCCCC)C(=O)COCC(=O)N(CCCCCCCC)CCCCCCCC | TODGA | 0.1 | n-hexane | 1 | Am(III) |  | 1e-06 | HNO3 | 1 |  |  |  | 25 | 120 | 1 | 33 | NO | Table 1 |  | 1e-06 | CCCCCCCCN(CCCCCCCC)C(=O)COCC(=O)N(CCCCCCCC)CCCCCCCC | 298.15 | 1.518514 | n-hexane |  | 0 | 0
The novel extractants, diglycolamides, for the extraction of lanthanides and actinides in HNO3-n-dodecane system | Y Sasaki, Y Sugo, S Suzuki, S Tachimori | 2001 | https://doi.org/10.1081/SEI-100001376 | 1 | CCCCCCCCN(CCCCCCCC)C(=O)COCC(=O)N(CCCCCCCC)CCCCCCCC | TODGA | 0.1 | n-dodecane | 1 | Th(IV) |  | 0.0002 | HNO3 | 1 |  |  |  | 25 | 120 | 1 | 147 | NO | Table 3 |  | 0.0002 | CCCCCCCCN(CCCCCCCC)C(=O)COCC(=O)N(CCCCCCCC)CCCCCCCC | 298.15 | 2.167317 | n-dodecane |  | 0 | 0
The novel extractants, diglycolamides, for the extraction of lanthanides and actinides in HNO3-n-dodecane system | Y Sasaki, Y Sugo, S Suzuki, S Tachimori | 2001 | https://doi.org/10.1081/SEI-100001376 | 1 | CCCCCCCCN(CCCCCCCC)C(=O)COCC(=O)N(CCCCCCCC)CCCCCCCC | TODGA | 0.1 | n-dodecane | 1 | U(VI) |  | 0.0004 | HNO3 | 1 |  |  |  | 25 | 120 | 1 | 0.8 | NO | Table 3 |  | 0.0004 | CCCCCCCCN(CCCCCCCC)C(=O)COCC(=O)N(CCCCCCCC)CCCCCCCC | 298.15 | -0.09691001 | n-dodecane |  | 0 | 0
The novel extractants, diglycolamides, for the extraction of lanthanides and actinides in HNO3-n-dodecane system | Y Sasaki, Y Sugo, S Suzuki, S Tachimori | 2001 | https://doi.org/10.1081/SEI-100001376 | 1 | CCCCCCCCN(CCCCCCCC)C(=O)COCC(=O)N(CCCCCCCC)CCCCCCCC | TODGA | 0.1 | n-dodecane | 1 | Np(V) |  | 0.004 | HNO3 | 1 |  |  |  | 25 | 120 | 1 | 0.0056 | NO | Table 3 |  | 0.004 | CCCCCCCCN(CCCCCCCC)C(=O)COCC(=O)N(CCCCCCCC)CCCCCCCC | 298.15 | -2.251812 | n-dodecane |  | 0 | 0
The novel extractants, diglycolamides, for the extraction of lanthanides and actinides in HNO3-n-dodecane system | Y Sasaki, Y Sugo, S Suzuki, S Tachimori | 2001 | https://doi.org/10.1081/SEI-100001376 | 1 | CCCCCCCCN(CCCCCCCC)C(=O)COCC(=O)N(CCCCCCCC)CCCCCCCC | TODGA | 0.1 | n-dodecane | 1 | Am(III) |  | 1e-06 | HNO3 | 1 |  |  |  | 25 | 120 | 1 | 30 | NO | Table 3 |  | 1e-06 | CCCCCCCCN(CCCCCCCC)C(=O)COCC(=O)N(CCCCCCCC)CCCCCCCC | 298.15 | 1.477121 | n-dodecane |  | 0 | 0
The novel extractants, diglycolamides, for the extraction of lanthanides and actinides in HNO3-n-dodecane system | Y Sasaki, Y Sugo, S Suzuki, S Tachimori | 2001 | https://doi.org/10.1081/SEI-100001376 | 1 | CCCCCCCCN(CCCCCCCC)C(=O)COCC(=O)N(CCCCCCCC)CCCCCCCC | TODGA | 0.1 | n-dodecane | 1 | Cm(III) |  | 4e-08 | HNO3 | 1 |  |  |  | 25 | 120 | 1 | 78 | NO | Table 3 |  | 4e-08 | CCCCCCCCN(CCCCCCCC)C(=O)COCC(=O)N(CCCCCCCC)CCCCCCCC | 298.15 | 1.892095 | n-dodecane |  | 0 | 0
The novel extractants, diglycolamides, for the extraction of lanthanides and actinides in HNO3-n-dodecane system | Y Sasaki, Y Sugo, S Suzuki, S Tachimori | 2001 | https://doi.org/10.1081/SEI-100001376 | 1 | CCCCCCCCN(CCCCCCCC)C(=O)COCC(=O)N(CCCCCCCC)CCCCCCCC | TODGA | 0.1 | n-dodecane | 1 | Cf(III) |  | 8e-08 | HNO3 | 1 |  |  |  | 25 | 120 | 1 | 156 | NO | Table 3 |  | 8e-08 | CCCCCCCCN(CCCCCCCC)C(=O)COCC(=O)N(CCCCCCCC)CCCCCCCC | 298.15 | 2.193125 | n-dodecane |  | 0 | 0
N,N,N′,N′‐Tetraoctyl Diglycolamide (TODGA): A Promising Extractant for Actinide‐Partitioning from High‐Level Waste (HLW) | SA Ansari, PN Pathak, VK Manchanda, M Husain, AK Prasad, VS Parmer | 2006 | https://doi.org/10.1081/SEI-200066296 | 1 | CCCCCCCCN(CCCCCCCC)C(=O)COCC(=O)N(CCCCCCCC)CCCCCCCC | TODGA | 0.1 | n-dodecane | 1 | Am(III) |  | Trace | HCl | 0.008244994 |  |  |  | 25 | 45 | 1 | 0.006032368 | NO | Figure 4 |  | 0 | CCCCCCCCN(CCCCCCCC)C(=O)COCC(=O)N(CCCCCCCC)CCCCCCCC | 298.15 | -2.219512 | n-dodecane |  | 0 | 0
N,N,N′,N′‐Tetraoctyl Diglycolamide (TODGA): A Promising Extractant for Actinide‐Partitioning from High‐Level Waste (HLW) | SA Ansari, PN Pathak, VK Manchanda, M Husain, AK Prasad, VS Parmer | 2006 | https://doi.org/10.1081/SEI-200066296 | 1 | CCCCCCCCN(CCCCCCCC)C(=O)COCC(=O)N(CCCCCCCC)CCCCCCCC | TODGA | 0.1 | n-dodecane | 1 | Am(III) |  | Trace | HCl | 0.09893993 |  |  |  | 25 | 45 | 1 | 0.005025966 | NO | Figure 4 |  | 0 | CCCCCCCCN(CCCCCCCC)C(=O)COCC(=O)N(CCCCCCCC)CCCCCCCC | 298.15 | -2.29878 | n-dodecane |  | 0 | 0
N,N,N′,N′‐Tetraoctyl Diglycolamide (TODGA): A Promising Extractant for Actinide‐Partitioning from High‐Level Waste (HLW) | SA Ansari, PN Pathak, VK Manchanda, M Husain, AK Prasad, VS Parmer | 2006 | https://doi.org/10.1081/SEI-200066296 | 1 | CCCCCCCCN(CCCCCCCC)C(=O)COCC(=O)N(CCCCCCCC)CCCCCCCC | TODGA | 0.1 | n-dodecane | 1 | Am(III) |  | Trace | HCl | 0.9976443 |  |  |  | 25 | 45 | 1 | 0.005025966 | NO | Figure 4 |  | 0 | CCCCCCCCN(CCCCCCCC)C(=O)COCC(=O)N(CCCCCCCC)CCCCCCCC | 298.15 | -2.29878 | n-dodecane |  | 0 | 0
N,N,N′,N′‐Tetraoctyl Diglycolamide (TODGA): A Promising Extractant for Actinide‐Partitioning from High‐Level Waste (HLW) | SA Ansari, PN Pathak, VK Manchanda, M Husain, AK Prasad, VS Parmer | 2006 | https://doi.org/10.1081/SEI-200066296 | 1 | CCCCCCCCN(CCCCCCCC)C(=O)COCC(=O)N(CCCCCCCC)CCCCCCCC | TODGA | 0.1 | n-dodecane | 1 | Am(III) |  | Trace | HCl | 1.995289 |  |  |  | 25 | 45 | 1 | 0.005025966 | NO | Figure 4 |  | 0 | CCCCCCCCN(CCCCCCCC)C(=O)COCC(=O)N(CCCCCCCC)CCCCCCCC | 298.15 | -2.29878 | n-dodecane |  | 0 | 0
N,N,N′,N′‐Tetraoctyl Diglycolamide (TODGA): A Promising Extractant for Actinide‐Partitioning from High‐Level Waste (HLW) | SA Ansari, PN Pathak, VK Manchanda, M Husain, AK Prasad, VS Parmer | 2006 | https://doi.org/10.1081/SEI-200066296 | 1 | CCCCCCCCN(CCCCCCCC)C(=O)COCC(=O)N(CCCCCCCC)CCCCCCCC | TODGA | 0.1 | n-dodecane | 1 | Am(III) |  | Trace | HCl | 3.998822 |  |  |  | 25 | 45 | 1 | 0.03440213 | NO | Figure 4 |  | 0 | CCCCCCCCN(CCCCCCCC)C(=O)COCC(=O)N(CCCCCCCC)CCCCCCCC | 298.15 | -1.463415 | n-dodecane |  | 0 | 0
N,N,N′,N′‐Tetraoctyl Diglycolamide (TODGA): A Promising Extractant for Actinide‐Partitioning from High‐Level Waste (HLW) | SA Ansari, PN Pathak, VK Manchanda, M Husain, AK Prasad, VS Parmer | 2006 | https://doi.org/10.1081/SEI-200066296 | 1 | CCCCCCCCN(CCCCCCCC)C(=O)COCC(=O)N(CCCCCCCC)CCCCCCCC | TODGA | 0.1 | n-dodecane | 1 | Am(III) |  | Trace | HCl | 6.002356 |  |  |  | 25 | 45 | 1 | 44.91993 | NO | Figure 4 |  | 0 | CCCCCCCCN(CCCCCCCC)C(=O)COCC(=O)N(CCCCCCCC)CCCCCCCC | 298.15 | 1.652439 | n-dodecane |  | 0 | 0
N,N,N′,N′‐Tetraoctyl Diglycolamide (TODGA): A Promising Extractant for Actinide‐Partitioning from High‐Level Waste (HLW) | SA Ansari, PN Pathak, VK Manchanda, M Husain, AK Prasad, VS Parmer | 2006 | https://doi.org/10.1081/SEI-200066296 | 1 | CCCCCCCCN(CCCCCCCC)C(=O)COCC(=O)N(CCCCCCCC)CCCCCCCC | TODGA | 0.1 | n-dodecane | 1 | Am(III) |  | Trace | HNO3 | 0.008244994 |  |  |  | 25 | 45 | 1 | 0.001014139 | NO | Figure 4 |  | 0 | CCCCCCCCN(CCCCCCCC)C(=O)COCC(=O)N(CCCCCCCC)CCCCCCCC | 298.15 | -2.993902 | n-dodecane |  | 0 | 0
N,N,N′,N′‐Tetraoctyl Diglycolamide (TODGA): A Promising Extractant for Actinide‐Partitioning from High‐Level Waste (HLW) | SA Ansari, PN Pathak, VK Manchanda, M Husain, AK Prasad, VS Parmer | 2006 | https://doi.org/10.1081/SEI-200066296 | 1 | CCCCCCCCN(CCCCCCCC)C(=O)COCC(=O)N(CCCCCCCC)CCCCCCCC | TODGA | 0.1 | n-dodecane | 1 | Am(III) |  | Trace | HNO3 | 0.09893993 |  |  |  | 25 | 45 | 1 | 0.01305731 | NO | Figure 4 |  | 0 | CCCCCCCCN(CCCCCCCC)C(=O)COCC(=O)N(CCCCCCCC)CCCCCCCC | 298.15 | -1.884146 | n-dodecane |  | 0 | 0
N,N,N′,N′‐Tetraoctyl Diglycolamide (TODGA): A Promising Extractant for Actinide‐Partitioning from High‐Level Waste (HLW) | SA Ansari, PN Pathak, VK Manchanda, M Husain, AK Prasad, VS Parmer | 2006 | https://doi.org/10.1081/SEI-200066296 | 1 | CCCCCCCCN(CCCCCCCC)C(=O)COCC(=O)N(CCCCCCCC)CCCCCCCC | TODGA | 0.1 | n-dodecane | 1 | Am(III) |  | Trace | HNO3 | 0.9976443 |  |  |  | 25 | 45 | 1 | 24.21845 | NO | Figure 4 |  | 0 | CCCCCCCCN(CCCCCCCC)C(=O)COCC(=O)N(CCCCCCCC)CCCCCCCC | 298.15 | 1.384146 | n-dodecane |  | 0 | 0
N,N,N′,N′‐Tetraoctyl Diglycolamide (TODGA): A Promising Extractant for Actinide‐Partitioning from High‐Level Waste (HLW) | SA Ansari, PN Pathak, VK Manchanda, M Husain, AK Prasad, VS Parmer | 2006 | https://doi.org/10.1081/SEI-200066296 | 1 | CCCCCCCCN(CCCCCCCC)C(=O)COCC(=O)N(CCCCCCCC)CCCCCCCC | TODGA | 0.1 | n-dodecane | 1 | Am(III) |  | Trace | HNO3 | 1.995289 |  |  |  | 25 | 45 | 1 | 172.9039 | NO | Figure 4 |  | 0 | CCCCCCCCN(CCCCCCCC)C(=O)COCC(=O)N(CCCCCCCC)CCCCCCCC | 298.15 | 2.237805 | n-dodecane |  | 0 | 0
N,N,N′,N′‐Tetraoctyl Diglycolamide (TODGA): A Promising Extractant for Actinide‐Partitioning from High‐Level Waste (HLW) | SA Ansari, PN Pathak, VK Manchanda, M Husain, AK Prasad, VS Parmer | 2006 | https://doi.org/10.1081/SEI-200066296 | 1 | CCCCCCCCN(CCCCCCCC)C(=O)COCC(=O)N(CCCCCCCC)CCCCCCCC | TODGA | 0.1 | n-dodecane | 1 | Am(III) |  | Trace | HNO3 | 3.990577 |  |  |  | 25 | 45 | 1 | 353.8185 | NO | Figure 4 |  | 0 | CCCCCCCCN(CCCCCCCC)C(=O)COCC(=O)N(CCCCCCCC)CCCCCCCC | 298.15 | 2.54878 | n-dodecane |  | 0 | 0
N,N,N′,N′‐Tetraoctyl Diglycolamide (TODGA): A Promising Extractant for Actinide‐Partitioning from High‐Level Waste (HLW) | SA Ansari, PN Pathak, VK Manchanda, M Husain, AK Prasad, VS Parmer | 2006 | https://doi.org/10.1081/SEI-200066296 | 1 | CCCCCCCCN(CCCCCCCC)C(=O)COCC(=O)N(CCCCCCCC)CCCCCCCC | TODGA | 0.1 | n-dodecane | 1 | Am(III) |  | Trace | HNO3 | 5.994111 |  |  |  | 25 | 45 | 1 | 344.0213 | NO | Figure 4 |  | 0 | CCCCCCCCN(CCCCCCCC)C(=O)COCC(=O)N(CCCCCCCC)CCCCCCCC | 298.15 | 2.536585 | n-dodecane |  | 0 | 0
N,N,N′,N′‐Tetraoctyl Diglycolamide (TODGA): A Promising Extractant for Actinide‐Partitioning from High‐Level Waste (HLW) | SA Ansari, PN Pathak, VK Manchanda, M Husain, AK Prasad, VS Parmer | 2006 | https://doi.org/10.1081/SEI-200066296 | 1 | CCCCCCCCN(CCCCCCCC)C(=O)COCC(=O)N(CCCCCCCC)CCCCCCCC | TODGA | 0.1 | n-dodecane | 1 | Am(III) |  | Trace | HClO4 | 0.008244994 |  |  |  | 25 | 45 | 1 | 188.1006 | NO | Figure 4 |  | 0 | CCCCCCCCN(CCCCCCCC)C(=O)COCC(=O)N(CCCCCCCC)CCCCCCCC | 298.15 | 2.27439 | n-dodecane |  | 0 | 0
N,N,N′,N′‐Tetraoctyl Diglycolamide (TODGA): A Promising Extractant for Actinide‐Partitioning from High‐Level Waste (HLW) | SA Ansari, PN Pathak, VK Manchanda, M Husain, AK Prasad, VS Parmer | 2006 | https://doi.org/10.1081/SEI-200066296 | 1 | CCCCCCCCN(CCCCCCCC)C(=O)COCC(=O)N(CCCCCCCC)CCCCCCCC | TODGA | 0.1 | n-dodecane | 1 | Am(III) |  | Trace | HClO4 | 0.09069494 |  |  |  | 25 | 45 | 1 | 232.1954 | NO | Figure 4 |  | 0 | CCCCCCCCN(CCCCCCCC)C(=O)COCC(=O)N(CCCCCCCC)CCCCCCCC | 298.15 | 2.365854 | n-dodecane |  | 0 | 0
N,N,N′,N′‐Tetraoctyl Diglycolamide (TODGA): A Promising Extractant for Actinide‐Partitioning from High‐Level Waste (HLW) | SA Ansari, PN Pathak, VK Manchanda, M Husain, AK Prasad, VS Parmer | 2006 | https://doi.org/10.1081/SEI-200066296 | 1 | CCCCCCCCN(CCCCCCCC)C(=O)COCC(=O)N(CCCCCCCC)CCCCCCCC | TODGA | 0.1 | n-dodecane | 1 | Am(III) |  | Trace | HClO4 | 0.9976443 |  |  |  | 25 | 45 | 1 | 193.4574 | NO | Figure 4 |  | 0 | CCCCCCCCN(CCCCCCCC)C(=O)COCC(=O)N(CCCCCCCC)CCCCCCCC | 298.15 | 2.286585 | n-dodecane |  | 0 | 0
N,N,N′,N′‐Tetraoctyl Diglycolamide (TODGA): A Promising Extractant for Actinide‐Partitioning from High‐Level Waste (HLW) | SA Ansari, PN Pathak, VK Manchanda, M Husain, AK Prasad, VS Parmer | 2006 | https://doi.org/10.1081/SEI-200066296 | 1 | CCCCCCCCN(CCCCCCCC)C(=O)COCC(=O)N(CCCCCCCC)CCCCCCCC | TODGA | 0.1 | n-dodecane | 1 | Am(III) |  | Trace | HClO4 | 1.995289 |  |  |  | 25 | 45 | 1 | 170.4933 | NO | Figure 4 |  | 0 | CCCCCCCCN(CCCCCCCC)C(=O)COCC(=O)N(CCCCCCCC)CCCCCCCC | 298.15 | 2.231707 | n-dodecane |  | 0 | 0
N,N,N′,N′‐Tetraoctyl Diglycolamide (TODGA): A Promising Extractant for Actinide‐Partitioning from High‐Level Waste (HLW) | SA Ansari, PN Pathak, VK Manchanda, M Husain, AK Prasad, VS Parmer | 2006 | https://doi.org/10.1081/SEI-200066296 | 1 | CCCCCCCCN(CCCCCCCC)C(=O)COCC(=O)N(CCCCCCCC)CCCCCCCC | TODGA | 0.1 | n-dodecane | 1 | Am(III) |  | Trace | HClO4 | 3.990577 |  |  |  | 25 | 45 | 1 | 190.7602 | NO | Figure 4 |  | 0 | CCCCCCCCN(CCCCCCCC)C(=O)COCC(=O)N(CCCCCCCC)CCCCCCCC | 298.15 | 2.280488 | n-dodecane |  | 0 | 0
N,N,N′,N′‐Tetraoctyl Diglycolamide (TODGA): A Promising Extractant for Actinide‐Partitioning from High‐Level Waste (HLW) | SA Ansari, PN Pathak, VK Manchanda, M Husain, AK Prasad, VS Parmer | 2006 | https://doi.org/10.1081/SEI-200066296 | 1 | CCCCCCCCN(CCCCCCCC)C(=O)COCC(=O)N(CCCCCCCC)CCCCCCCC | TODGA | 0.1 | n-dodecane | 1 | Am(III) |  | Trace | HClO4 | 5.994111 |  |  |  | 25 | 45 | 1 | 204.633 | NO | Figure 4 |  | 0 | CCCCCCCCN(CCCCCCCC)C(=O)COCC(=O)N(CCCCCCCC)CCCCCCCC | 298.15 | 2.310976 | n-dodecane |  | 0 | 0
N,N,N′,N′‐Tetraoctyl Diglycolamide (TODGA): A Promising Extractant for Actinide‐Partitioning from High‐Level Waste (HLW) | SA Ansari, PN Pathak, VK Manchanda, M Husain, AK Prasad, VS Parmer | 2006 | https://doi.org/10.1081/SEI-200066296 | 1 | CCCCCCCCN(CCCCCCCC)C(=O)COCC(=O)N(CCCCCCCC)CCCCCCCC | TODGA | 0.1 | 1-octanol | 1 | Am(III) |  | Trace | HNO3 | 1 |  |  |  | 25 | 45 | 1 | 68 | NO | Table 4 |  | 0 | CCCCCCCCN(CCCCCCCC)C(=O)COCC(=O)N(CCCCCCCC)CCCCCCCC | 298.15 | 1.832509 | 1-octanol |  | 0 | 0
N,N,N′,N′‐Tetraoctyl Diglycolamide (TODGA): A Promising Extractant for Actinide‐Partitioning from High‐Level Waste (HLW) | SA Ansari, PN Pathak, VK Manchanda, M Husain, AK Prasad, VS Parmer | 2006 | https://doi.org/10.1081/SEI-200066296 | 1 | CCCCCCCCN(CCCCCCCC)C(=O)COCC(=O)N(CCCCCCCC)CCCCCCCC | TODGA | 0.1 | 1,2-dichloroethane | 1 | Am(III) |  | Trace | HNO3 | 1 |  |  |  | 25 | 45 | 1 | 12 | NO | Table 4 |  | 0 | CCCCCCCCN(CCCCCCCC)C(=O)COCC(=O)N(CCCCCCCC)CCCCCCCC | 298.15 | 1.079181 | 1,2-dichloroethane |  | 0 | 0
N,N,N′,N′‐Tetraoctyl Diglycolamide (TODGA): A Promising Extractant for Actinide‐Partitioning from High‐Level Waste (HLW) | SA Ansari, PN Pathak, VK Manchanda, M Husain, AK Prasad, VS Parmer | 2006 | https://doi.org/10.1081/SEI-200066296 | 1 | CCCCCCCCN(CCCCCCCC)C(=O)COCC(=O)N(CCCCCCCC)CCCCCCCC | TODGA | 0.1 | n-dodecane | 1 | Am(III) |  | Trace | HNO3 | 1 |  |  |  | 25 | 45 | 1 | 24 | NO | Table 4 |  | 0 | CCCCCCCCN(CCCCCCCC)C(=O)COCC(=O)N(CCCCCCCC)CCCCCCCC | 298.15 | 1.380211 | n-dodecane |  | 0 | 0
N,N,N′,N′‐Tetraoctyl Diglycolamide (TODGA): A Promising Extractant for Actinide‐Partitioning from High‐Level Waste (HLW) | SA Ansari, PN Pathak, VK Manchanda, M Husain, AK Prasad, VS Parmer | 2006 | https://doi.org/10.1081/SEI-200066296 | 1 | CCCCCCCCN(CCCCCCCC)C(=O)COCC(=O)N(CCCCCCCC)CCCCCCCC | TODGA | 0.1 | nitrobenzene | 1 | Am(III) |  | Trace | HNO3 | 1 |  |  |  | 25 | 45 | 1 | 202 | NO | Table 4 |  | 0 | CCCCCCCCN(CCCCCCCC)C(=O)COCC(=O)N(CCCCCCCC)CCCCCCCC | 298.15 | 2.305351 | nitrobenzene |  | 0 | 0
N,N,N′,N′‐Tetraoctyl Diglycolamide (TODGA): A Promising Extractant for Actinide‐Partitioning from High‐Level Waste (HLW) | SA Ansari, PN Pathak, VK Manchanda, M Husain, AK Prasad, VS Parmer | 2006 | https://doi.org/10.1081/SEI-200066296 | 1 | CCCCCCCCN(CCCCCCCC)C(=O)COCC(=O)N(CCCCCCCC)CCCCCCCC | TODGA | 0.1 | toluene | 1 | Am(III) |  | Trace | HNO3 | 1 |  |  |  | 25 | 45 | 1 | 0.3 | NO | Table 4 |  | 0 | CCCCCCCCN(CCCCCCCC)C(=O)COCC(=O)N(CCCCCCCC)CCCCCCCC | 298.15 | -0.5228787 | toluene |  | 0 | 0
N,N,N′,N′‐Tetraoctyl Diglycolamide (TODGA): A Promising Extractant for Actinide‐Partitioning from High‐Level Waste (HLW) | SA Ansari, PN Pathak, VK Manchanda, M Husain, AK Prasad, VS Parmer | 2006 | https://doi.org/10.1081/SEI-200066296 | 1 | CCCCCCCCN(CCCCCCCC)C(=O)COCC(=O)N(CCCCCCCC)CCCCCCCC | TODGA | 0.1 | n-dodecane | 1 | Am(III) |  | Trace | HNO3 | 0.01 |  |  |  | 25 | 45 | 1 | 0.001 | NO | Table 5 |  | 0 | CCCCCCCCN(CCCCCCCC)C(=O)COCC(=O)N(CCCCCCCC)CCCCCCCC | 298.15 | -3 | n-dodecane |  | 0 | 0
N,N,N′,N′‐Tetraoctyl Diglycolamide (TODGA): A Promising Extractant for Actinide‐Partitioning from High‐Level Waste (HLW) | SA Ansari, PN Pathak, VK Manchanda, M Husain, AK Prasad, VS Parmer | 2006 | https://doi.org/10.1081/SEI-200066296 | 1 | CCCCCCCCN(CCCCCCCC)C(=O)COCC(=O)N(CCCCCCCC)CCCCCCCC | TODGA | 0.1 | n-dodecane | 1 | Am(III) |  | Trace | HNO3 | 0.1 |  |  |  | 25 | 45 | 1 | 0.013 | NO | Table 5 |  | 0 | CCCCCCCCN(CCCCCCCC)C(=O)COCC(=O)N(CCCCCCCC)CCCCCCCC | 298.15 | -1.886057 | n-dodecane |  | 0 | 0
N,N,N′,N′‐Tetraoctyl Diglycolamide (TODGA): A Promising Extractant for Actinide‐Partitioning from High‐Level Waste (HLW) | SA Ansari, PN Pathak, VK Manchanda, M Husain, AK Prasad, VS Parmer | 2006 | https://doi.org/10.1081/SEI-200066296 | 1 | CCCCCCCCN(CCCCCCCC)C(=O)COCC(=O)N(CCCCCCCC)CCCCCCCC | TODGA | 0.1 | n-dodecane | 1 | Am(III) |  | Trace | HNO3 | 0.5 |  |  |  | 25 | 45 | 1 | 0.78 | NO | Table 5 |  | 0 | CCCCCCCCN(CCCCCCCC)C(=O)COCC(=O)N(CCCCCCCC)CCCCCCCC | 298.15 | -0.1079054 | n-dodecane |  | 0 | 0
N,N,N′,N′‐Tetraoctyl Diglycolamide (TODGA): A Promising Extractant for Actinide‐Partitioning from High‐Level Waste (HLW) | SA Ansari, PN Pathak, VK Manchanda, M Husain, AK Prasad, VS Parmer | 2006 | https://doi.org/10.1081/SEI-200066296 | 1 | CCCCCCCCN(CCCCCCCC)C(=O)COCC(=O)N(CCCCCCCC)CCCCCCCC | TODGA | 0.1 | n-dodecane | 1 | Am(III) |  | Trace | HNO3 | 1 |  |  |  | 25 | 45 | 1 | 24 | NO | Table 5 |  | 0 | CCCCCCCCN(CCCCCCCC)C(=O)COCC(=O)N(CCCCCCCC)CCCCCCCC | 298.15 | 1.380211 | n-dodecane |  | 0 | 0
N,N,N′,N′‐Tetraoctyl Diglycolamide (TODGA): A Promising Extractant for Actinide‐Partitioning from High‐Level Waste (HLW) | SA Ansari, PN Pathak, VK Manchanda, M Husain, AK Prasad, VS Parmer | 2006 | https://doi.org/10.1081/SEI-200066296 | 1 | CCCCCCCCN(CCCCCCCC)C(=O)COCC(=O)N(CCCCCCCC)CCCCCCCC | TODGA | 0.1 | n-dodecane | 1 | Am(III) |  | Trace | HNO3 | 2 |  |  |  | 25 | 45 | 1 | 171 | NO | Table 5 |  | 0 | CCCCCCCCN(CCCCCCCC)C(=O)COCC(=O)N(CCCCCCCC)CCCCCCCC | 298.15 | 2.232996 | n-dodecane |  | 0 | 0
N,N,N′,N′‐Tetraoctyl Diglycolamide (TODGA): A Promising Extractant for Actinide‐Partitioning from High‐Level Waste (HLW) | SA Ansari, PN Pathak, VK Manchanda, M Husain, AK Prasad, VS Parmer | 2006 | https://doi.org/10.1081/SEI-200066296 | 1 | CCCCCCCCN(CCCCCCCC)C(=O)COCC(=O)N(CCCCCCCC)CCCCCCCC | TODGA | 0.1 | n-dodecane | 1 | Am(III) |  | Trace | HNO3 | 3 |  |  |  | 25 | 45 | 1 | 297 | NO | Table 5 |  | 0 | CCCCCCCCN(CCCCCCCC)C(=O)COCC(=O)N(CCCCCCCC)CCCCCCCC | 298.15 | 2.472756 | n-dodecane |  | 0 | 0
N,N,N′,N′‐Tetraoctyl Diglycolamide (TODGA): A Promising Extractant for Actinide‐Partitioning from High‐Level Waste (HLW) | SA Ansari, PN Pathak, VK Manchanda, M Husain, AK Prasad, VS Parmer | 2006 | https://doi.org/10.1081/SEI-200066296 | 1 | CCCCCCCCN(CCCCCCCC)C(=O)COCC(=O)N(CCCCCCCC)CCCCCCCC | TODGA | 0.1 | n-dodecane | 1 | Am(III) |  | Trace | HNO3 | 4 |  |  |  | 25 | 45 | 1 | 349 | NO | Table 5 |  | 0 | CCCCCCCCN(CCCCCCCC)C(=O)COCC(=O)N(CCCCCCCC)CCCCCCCC | 298.15 | 2.542825 | n-dodecane |  | 0 | 0
N,N,N′,N′‐Tetraoctyl Diglycolamide (TODGA): A Promising Extractant for Actinide‐Partitioning from High‐Level Waste (HLW) | SA Ansari, PN Pathak, VK Manchanda, M Husain, AK Prasad, VS Parmer | 2006 | https://doi.org/10.1081/SEI-200066296 | 1 | CCCCCCCCN(CCCCCCCC)C(=O)COCC(=O)N(CCCCCCCC)CCCCCCCC | TODGA | 0.1 | n-dodecane | 1 | Am(III) |  | Trace | HNO3 | 5 |  |  |  | 25 | 45 | 1 | 336 | NO | Table 5 |  | 0 | CCCCCCCCN(CCCCCCCC)C(=O)COCC(=O)N(CCCCCCCC)CCCCCCCC | 298.15 | 2.526339 | n-dodecane |  | 0 | 0
N,N,N′,N′‐Tetraoctyl Diglycolamide (TODGA): A Promising Extractant for Actinide‐Partitioning from High‐Level Waste (HLW) | SA Ansari, PN Pathak, VK Manchanda, M Husain, AK Prasad, VS Parmer | 2006 | https://doi.org/10.1081/SEI-200066296 | 1 | CCCCCCCCN(CCCCCCCC)C(=O)COCC(=O)N(CCCCCCCC)CCCCCCCC | TODGA | 0.1 | n-dodecane | 1 | Am(III) |  | Trace | HNO3 | 6 |  |  |  | 25 | 45 | 1 | 341 | NO | Table 5 |  | 0 | CCCCCCCCN(CCCCCCCC)C(=O)COCC(=O)N(CCCCCCCC)CCCCCCCC | 298.15 | 2.532754 | n-dodecane |  | 0 | 0
Separation of Am, Cm and Lanthanides by Solvent Extraction with Hydrophilic and Lipophilic Organic Ligands | Y Sasaki, Y Kitatsuji, Y Tsubata, Y Sugo, Y Morita | 2011 | https://doi.org/10.15261/serdj.18.93 | 1 | CCCCCCCCCCCCN(CCCCCCCCCCCC)C(=O)COCCOCC(=O)N(CCCCCCCCCCCC)CCCCCCCCCCCC | DOODA (C12) | 0.3 | n-dodecane | 1 | Am(III) |  | Trace | HNO3 | 5 |  |  |  | 25 | 20 | 1 | 48 | NO | Table 4 |  | 0 | CCCCCCCCCCCCN(CCCCCCCCCCCC)C(=O)COCCOCC(=O)N(CCCCCCCCCCCC)CCCCCCCCCCCC | 298.15 | 1.681241 | n-dodecane |  | 0 | 0
Separation of Am, Cm and Lanthanides by Solvent Extraction with Hydrophilic and Lipophilic Organic Ligands | Y Sasaki, Y Kitatsuji, Y Tsubata, Y Sugo, Y Morita | 2011 | https://doi.org/10.15261/serdj.18.93 | 1 | CCCCCCCCCCCCN(CCCCCCCCCCCC)C(=O)COCCOCC(=O)N(CCCCCCCCCCCC)CCCCCCCCCCCC | DOODA (C12) | 0.3 | n-dodecane | 1 | Cm(III) |  | Trace | HNO3 | 5 |  |  |  | 25 | 20 | 1 | 33.7 | NO | Table 4 |  | 0 | CCCCCCCCCCCCN(CCCCCCCCCCCC)C(=O)COCCOCC(=O)N(CCCCCCCCCCCC)CCCCCCCCCCCC | 298.15 | 1.52763 | n-dodecane |  | 0 | 0
Separation of Am, Cm and Lanthanides by Solvent Extraction with Hydrophilic and Lipophilic Organic Ligands | Y Sasaki, Y Kitatsuji, Y Tsubata, Y Sugo, Y Morita | 2011 | https://doi.org/10.15261/serdj.18.93 | 1 | CCCCCCCCCCCCN(CCCCCCCCCCCC)C(=O)COCCOCC(=O)N(CCCCCCCCCCCC)CCCCCCCCCCCC | DOODA (C12) | 0.2 | n-dodecane | 1 | Am(III) |  | Trace | HNO3 | 5 | TEDGA | CCN(CC)C(=O)COCC(=O)N(CC)CC | 0.01 | 25 | 20 | 1 | 4.9 | NO | Table 4 |  | 0 | CCCCCCCCCCCCN(CCCCCCCCCCCC)C(=O)COCCOCC(=O)N(CCCCCCCCCCCC)CCCCCCCCCCCC | 298.15 | 0.6901961 | n-dodecane |  | 0 | 0
Separation of Am, Cm and Lanthanides by Solvent Extraction with Hydrophilic and Lipophilic Organic Ligands | Y Sasaki, Y Kitatsuji, Y Tsubata, Y Sugo, Y Morita | 2011 | https://doi.org/10.15261/serdj.18.93 | 1 | CCCCCCCCCCCCN(CCCCCCCCCCCC)C(=O)COCCOCC(=O)N(CCCCCCCCCCCC)CCCCCCCCCCCC | DOODA (C12) | 0.2 | n-dodecane | 1 | Cm(III) |  | Trace | HNO3 | 5 | TEDGA | CCN(CC)C(=O)COCC(=O)N(CC)CC | 0.01 | 25 | 20 | 1 | 2 | NO | Table 4 |  | 0 | CCCCCCCCCCCCN(CCCCCCCCCCCC)C(=O)COCCOCC(=O)N(CCCCCCCCCCCC)CCCCCCCCCCCC | 298.15 | 0.30103 | n-dodecane |  | 0 | 0
Separation of Am, Cm and Lanthanides by Solvent Extraction with Hydrophilic and Lipophilic Organic Ligands | Y Sasaki, Y Kitatsuji, Y Tsubata, Y Sugo, Y Morita | 2011 | https://doi.org/10.15261/serdj.18.93 | 1 | CCCCCCCCCCCCN(CCCCCCCCCCCC)C(=O)COCCOCC(=O)N(CCCCCCCCCCCC)CCCCCCCCCCCC | DOODA (C12) | 0.3 | n-dodecane | 1 | Am(III) |  | Trace | HNO3 | 5 | TEDGA | CCN(CC)C(=O)COCC(=O)N(CC)CC | 0.01 | 25 | 20 | 1 | 8.8 | NO | Table 4 |  | 0 | CCCCCCCCCCCCN(CCCCCCCCCCCC)C(=O)COCCOCC(=O)N(CCCCCCCCCCCC)CCCCCCCCCCCC | 298.15 | 0.9444827 | n-dodecane |  | 0 | 0
Separation of Am, Cm and Lanthanides by Solvent Extraction with Hydrophilic and Lipophilic Organic Ligands | Y Sasaki, Y Kitatsuji, Y Tsubata, Y Sugo, Y Morita | 2011 | https://doi.org/10.15261/serdj.18.93 | 1 | CCCCCCCCCCCCN(CCCCCCCCCCCC)C(=O)COCCOCC(=O)N(CCCCCCCCCCCC)CCCCCCCCCCCC | DOODA (C12) | 0.3 | n-dodecane | 1 | Cm(III) |  | Trace | HNO3 | 5 | TEDGA | CCN(CC)C(=O)COCC(=O)N(CC)CC | 0.01 | 25 | 20 | 1 | 3.6 | NO | Table 4 |  | 0 | CCCCCCCCCCCCN(CCCCCCCCCCCC)C(=O)COCCOCC(=O)N(CCCCCCCCCCCC)CCCCCCCCCCCC | 298.15 | 0.5563025 | n-dodecane |  | 0 | 0
Separation of Am, Cm and Lanthanides by Solvent Extraction with Hydrophilic and Lipophilic Organic Ligands | Y Sasaki, Y Kitatsuji, Y Tsubata, Y Sugo, Y Morita | 2011 | https://doi.org/10.15261/serdj.18.93 | 1 | CCCCCCCCCCCCN(CCCCCCCCCCCC)C(=O)COCC(=O)N(CCCCCCCCCCCC)CCCCCCCCCCCC | TDdDGA | 0.08 | n-dodecane | 1 | Am(III) |  | Trace | HNO3 | 1 |  |  |  | 25 | 20 | 1 | 7.37 | NO | Table 5 |  | 0 | CCCCCCCCCCCCN(CCCCCCCCCCCC)C(=O)COCC(=O)N(CCCCCCCCCCCC)CCCCCCCCCCCC | 298.15 | 0.8674675 | n-dodecane |  | 0 | 0
Separation of Am, Cm and Lanthanides by Solvent Extraction with Hydrophilic and Lipophilic Organic Ligands | Y Sasaki, Y Kitatsuji, Y Tsubata, Y Sugo, Y Morita | 2011 | https://doi.org/10.15261/serdj.18.93 | 1 | CCCCCCCCCCCCN(CCCCCCCCCCCC)C(=O)COCC(=O)N(CCCCCCCCCCCC)CCCCCCCCCCCC | TDdDGA | 0.08 | n-dodecane | 1 | Cm(III) |  | Trace | HNO3 | 1 |  |  |  | 25 | 20 | 1 | 14.1 | NO | Table 5 |  | 0 | CCCCCCCCCCCCN(CCCCCCCCCCCC)C(=O)COCC(=O)N(CCCCCCCCCCCC)CCCCCCCCCCCC | 298.15 | 1.149219 | n-dodecane |  | 0 | 0
Separation of Am, Cm and Lanthanides by Solvent Extraction with Hydrophilic and Lipophilic Organic Ligands | Y Sasaki, Y Kitatsuji, Y Tsubata, Y Sugo, Y Morita | 2011 | https://doi.org/10.15261/serdj.18.93 | 1 | CCCCCCCCCCCCN(CCCCCCCCCCCC)C(=O)COCC(=O)N(CCCCCCCCCCCC)CCCCCCCCCCCC | TDdDGA | 0.1 | n-dodecane | 1 | Am(III) |  | Trace | HNO3 | 3 | DOODA(C2) | CCN(CC)C(=O)COCCOCC(=O)N(CC)CC | 0.2 | 25 | 20 | 1 | 1.56 | NO | Table 5 |  | 0 | CCCCCCCCCCCCN(CCCCCCCCCCCC)C(=O)COCC(=O)N(CCCCCCCCCCCC)CCCCCCCCCCCC | 298.15 | 0.1931246 | n-dodecane |  | 0 | 0
Separation of Am, Cm and Lanthanides by Solvent Extraction with Hydrophilic and Lipophilic Organic Ligands | Y Sasaki, Y Kitatsuji, Y Tsubata, Y Sugo, Y Morita | 2011 | https://doi.org/10.15261/serdj.18.93 | 1 | CCCCCCCCCCCCN(CCCCCCCCCCCC)C(=O)COCC(=O)N(CCCCCCCCCCCC)CCCCCCCCCCCC | TDdDGA | 0.1 | n-dodecane | 1 | Cm(III) |  | Trace | HNO3 | 3 | DOODA(C2) | CCN(CC)C(=O)COCCOCC(=O)N(CC)CC | 0.2 | 25 | 20 | 1 | 5.08 | NO | Table 5 |  | 0 | CCCCCCCCCCCCN(CCCCCCCCCCCC)C(=O)COCC(=O)N(CCCCCCCCCCCC)CCCCCCCCCCCC | 298.15 | 0.7058637 | n-dodecane |  | 0 | 0
Separation of Am, Cm and Lanthanides by Solvent Extraction with Hydrophilic and Lipophilic Organic Ligands | Y Sasaki, Y Kitatsuji, Y Tsubata, Y Sugo, Y Morita | 2011 | https://doi.org/10.15261/serdj.18.93 | 1 | CCCCCCCCCCCCN(CCCCCCCCCCCC)C(=O)COCC(=O)N(CCCCCCCCCCCC)CCCCCCCCCCCC | TDdDGA | 0.2 | n-dodecane | 1 | Am(III) |  | Trace | HNO3 | 3 | DOODA(C2) | CCN(CC)C(=O)COCCOCC(=O)N(CC)CC | 0.2 | 25 | 20 | 1 | 1.38 | NO | Table 5 |  | 0 | CCCCCCCCCCCCN(CCCCCCCCCCCC)C(=O)COCC(=O)N(CCCCCCCCCCCC)CCCCCCCCCCCC | 298.15 | 0.1398791 | n-dodecane |  | 0 | 0
Separation of Am, Cm and Lanthanides by Solvent Extraction with Hydrophilic and Lipophilic Organic Ligands | Y Sasaki, Y Kitatsuji, Y Tsubata, Y Sugo, Y Morita | 2011 | https://doi.org/10.15261/serdj.18.93 | 1 | CCCCCCCCCCCCN(CCCCCCCCCCCC)C(=O)COCC(=O)N(CCCCCCCCCCCC)CCCCCCCCCCCC | TDdDGA | 0.2 | n-dodecane | 1 | Cm(III) |  | Trace | HNO3 | 3 | DOODA(C2) | CCN(CC)C(=O)COCCOCC(=O)N(CC)CC | 0.2 | 25 | 20 | 1 | 3.1 | NO | Table 5 |  | 0 | CCCCCCCCCCCCN(CCCCCCCCCCCC)C(=O)COCC(=O)N(CCCCCCCCCCCC)CCCCCCCCCCCC | 298.15 | 0.4913617 | n-dodecane |  | 0 | 0
Effect of branching in the alkyl chain of diglycolamide on the sequestration of tetravalent actinides: Solvent extraction and theoretical studies | R. B. Gujara, P. K. Vermaa, A. Bhattacharyyaa, P. K. Mohapatraa, R. J. M. Egberinkb, J. Huskensb and W. Verboomb | 2024 | https://doi.org/10.1039/D4DT02176B | 1 | CC(C)CN(CC(C)C)C(=O)COCC(=O)N(CC(C)C)CC(C)C | TIBDGA | 0.005 | n-dodecane with 30 vol% 1-octanol | 1 | Np(IV) |  | 1e-09 | HNO3 | 0.5 |  |  |  | 25 | 15 | 1 | 0.00368676 | NO | Figure 2 |  | 1e-09 | CC(C)CN(CC(C)C)C(=O)COCC(=O)N(CC(C)C)CC(C)C | 298.15 | -2.433355 | n-dodecane | 1-octanol | 30 | 0.3
Effect of branching in the alkyl chain of diglycolamide on the sequestration of tetravalent actinides: Solvent extraction and theoretical studies | R. B. Gujara, P. K. Vermaa, A. Bhattacharyyaa, P. K. Mohapatraa, R. J. M. Egberinkb, J. Huskensb and W. Verboomb | 2024 | https://doi.org/10.1039/D4DT02176B | 1 | CC(C)CN(CC(C)C)C(=O)COCC(=O)N(CC(C)C)CC(C)C | TIBDGA | 0.005 | n-dodecane with 30 vol% 1-octanol | 1 | Np(IV) |  | 1e-09 | HNO3 | 1 |  |  |  | 25 | 15 | 1 | 0.09279334 | NO | Figure 2 |  | 1e-09 | CC(C)CN(CC(C)C)C(=O)COCC(=O)N(CC(C)C)CC(C)C | 298.15 | -1.032483 | n-dodecane | 1-octanol | 30 | 0.3
Effect of branching in the alkyl chain of diglycolamide on the sequestration of tetravalent actinides: Solvent extraction and theoretical studies | R. B. Gujara, P. K. Vermaa, A. Bhattacharyyaa, P. K. Mohapatraa, R. J. M. Egberinkb, J. Huskensb and W. Verboomb | 2024 | https://doi.org/10.1039/D4DT02176B | 1 | CC(C)CN(CC(C)C)C(=O)COCC(=O)N(CC(C)C)CC(C)C | TIBDGA | 0.005 | n-dodecane with 30 vol% 1-octanol | 1 | Np(IV) |  | 1e-09 | HNO3 | 2 |  |  |  | 25 | 15 | 1 | 0.48601537 | NO | Figure 2 |  | 1e-09 | CC(C)CN(CC(C)C)C(=O)COCC(=O)N(CC(C)C)CC(C)C | 298.15 | -0.31335 | n-dodecane | 1-octanol | 30 | 0.3
Effect of branching in the alkyl chain of diglycolamide on the sequestration of tetravalent actinides: Solvent extraction and theoretical studies | R. B. Gujara, P. K. Vermaa, A. Bhattacharyyaa, P. K. Mohapatraa, R. J. M. Egberinkb, J. Huskensb and W. Verboomb | 2024 | https://doi.org/10.1039/D4DT02176B | 1 | CC(C)CN(CC(C)C)C(=O)COCC(=O)N(CC(C)C)CC(C)C | TIBDGA | 0.005 | n-dodecane with 30 vol% 1-octanol | 1 | Np(IV) |  | 1e-09 | HNO3 | 3 |  |  |  | 25 | 15 | 1 | 1.00590787 | NO | Figure 2 |  | 1e-09 | CC(C)CN(CC(C)C)C(=O)COCC(=O)N(CC(C)C)CC(C)C | 298.15 | 0.002558206 | n-dodecane | 1-octanol | 30 | 0.3
Effect of branching in the alkyl chain of diglycolamide on the sequestration of tetravalent actinides: Solvent extraction and theoretical studies | R. B. Gujara, P. K. Vermaa, A. Bhattacharyyaa, P. K. Mohapatraa, R. J. M. Egberinkb, J. Huskensb and W. Verboomb | 2024 | https://doi.org/10.1039/D4DT02176B | 1 | CC(C)CN(CC(C)C)C(=O)COCC(=O)N(CC(C)C)CC(C)C | TIBDGA | 0.005 | n-dodecane with 30 vol% 1-octanol | 1 | Np(IV) |  | 1e-09 | HNO3 | 4 |  |  |  | 25 | 15 | 1 | 1.32843313 | NO | Figure 2 |  | 1e-09 | CC(C)CN(CC(C)C)C(=O)COCC(=O)N(CC(C)C)CC(C)C | 298.15 | 0.1233397 | n-dodecane | 1-octanol | 30 | 0.3
Effect of branching in the alkyl chain of diglycolamide on the sequestration of tetravalent actinides: Solvent extraction and theoretical studies | R. B. Gujara, P. K. Vermaa, A. Bhattacharyyaa, P. K. Mohapatraa, R. J. M. Egberinkb, J. Huskensb and W. Verboomb | 2024 | https://doi.org/10.1039/D4DT02176B | 1 | CC(C)CN(CC(C)C)C(=O)COCC(=O)N(CC(C)C)CC(C)C | TIBDGA | 0.005 | n-dodecane with 30 vol% 1-octanol | 1 | Np(IV) |  | 1e-09 | HNO3 | 5 |  |  |  | 25 | 15 | 1 | 1.60973921 | NO | Figure 2 |  | 1e-09 | CC(C)CN(CC(C)C)C(=O)COCC(=O)N(CC(C)C)CC(C)C | 298.15 | 0.2067555 | n-dodecane | 1-octanol | 30 | 0.3
Effect of branching in the alkyl chain of diglycolamide on the sequestration of tetravalent actinides: Solvent extraction and theoretical studies | R. B. Gujara, P. K. Vermaa, A. Bhattacharyyaa, P. K. Mohapatraa, R. J. M. Egberinkb, J. Huskensb and W. Verboomb | 2024 | https://doi.org/10.1039/D4DT02176B | 1 | CC(C)CN(CC(C)C)C(=O)COCC(=O)N(CC(C)C)CC(C)C | TIBDGA | 0.005 | n-dodecane with 30 vol% 1-octanol | 1 | Np(IV) |  | 1e-09 | HNO3 | 6 |  |  |  | 25 | 15 | 1 | 1.82918055 | NO | Figure 2 |  | 1e-09 | CC(C)CN(CC(C)C)C(=O)COCC(=O)N(CC(C)C)CC(C)C | 298.15 | 0.2622566 | n-dodecane | 1-octanol | 30 | 0.3
Effect of branching in the alkyl chain of diglycolamide on the sequestration of tetravalent actinides: Solvent extraction and theoretical studies | R. B. Gujara, P. K. Vermaa, A. Bhattacharyyaa, P. K. Mohapatraa, R. J. M. Egberinkb, J. Huskensb and W. Verboomb | 2024 | https://doi.org/10.1039/D4DT02176B | 1 | CC(C)CCN(CCC(C)C)C(=O)COCC(=O)N(CCC(C)C)CCC(C)C | TiADGA | 0.005 | n-dodecane with 30 vol% 1-octanol | 1 | Np(IV) |  | 1e-09 | HNO3 | 0.5 |  |  |  | 25 | 15 | 1 | 0.00664125 | NO | Figure 2 |  | 1e-09 | CC(C)CCN(CCC(C)C)C(=O)COCC(=O)N(CCC(C)C)CCC(C)C | 298.15 | -2.17775 | n-dodecane | 1-octanol | 30 | 0.3
Effect of branching in the alkyl chain of diglycolamide on the sequestration of tetravalent actinides: Solvent extraction and theoretical studies | R. B. Gujara, P. K. Vermaa, A. Bhattacharyyaa, P. K. Mohapatraa, R. J. M. Egberinkb, J. Huskensb and W. Verboomb | 2024 | https://doi.org/10.1039/D4DT02176B | 1 | CC(C)CCN(CCC(C)C)C(=O)COCC(=O)N(CCC(C)C)CCC(C)C | TiADGA | 0.005 | n-dodecane with 30 vol% 1-octanol | 1 | Np(IV) |  | 1e-09 | HNO3 | 1 |  |  |  | 25 | 15 | 1 | 0.15466256 | NO | Figure 2 |  | 1e-09 | CC(C)CCN(CCC(C)C)C(=O)COCC(=O)N(CCC(C)C)CCC(C)C | 298.15 | -0.8106148 | n-dodecane | 1-octanol | 30 | 0.3
Effect of branching in the alkyl chain of diglycolamide on the sequestration of tetravalent actinides: Solvent extraction and theoretical studies | R. B. Gujara, P. K. Vermaa, A. Bhattacharyyaa, P. K. Mohapatraa, R. J. M. Egberinkb, J. Huskensb and W. Verboomb | 2024 | https://doi.org/10.1039/D4DT02176B | 1 | CC(C)CCN(CCC(C)C)C(=O)COCC(=O)N(CCC(C)C)CCC(C)C | TiADGA | 0.005 | n-dodecane with 30 vol% 1-octanol | 1 | Np(IV) |  | 1e-09 | HNO3 | 2 |  |  |  | 25 | 15 | 1 | 0.86892736 | NO | Figure 2 |  | 1e-09 | CC(C)CCN(CCC(C)C)C(=O)COCC(=O)N(CCC(C)C)CCC(C)C | 298.15 | -0.06101653 | n-dodecane | 1-octanol | 30 | 0.3
Effect of branching in the alkyl chain of diglycolamide on the sequestration of tetravalent actinides: Solvent extraction and theoretical studies | R. B. Gujara, P. K. Vermaa, A. Bhattacharyyaa, P. K. Mohapatraa, R. J. M. Egberinkb, J. Huskensb and W. Verboomb | 2024 | https://doi.org/10.1039/D4DT02176B | 1 | CC(C)CCN(CCC(C)C)C(=O)COCC(=O)N(CCC(C)C)CCC(C)C | TiADGA | 0.005 | n-dodecane with 30 vol% 1-octanol | 1 | Np(IV) |  | 1e-09 | HNO3 | 3 |  |  |  | 25 | 15 | 1 | 1.78057288 | NO | Figure 2 |  | 1e-09 | CC(C)CCN(CCC(C)C)C(=O)COCC(=O)N(CCC(C)C)CCC(C)C | 298.15 | 0.2505598 | n-dodecane | 1-octanol | 30 | 0.3
Effect of branching in the alkyl chain of diglycolamide on the sequestration of tetravalent actinides: Solvent extraction and theoretical studies | R. B. Gujara, P. K. Vermaa, A. Bhattacharyyaa, P. K. Mohapatraa, R. J. M. Egberinkb, J. Huskensb and W. Verboomb | 2024 | https://doi.org/10.1039/D4DT02176B | 1 | CC(C)CCN(CCC(C)C)C(=O)COCC(=O)N(CCC(C)C)CCC(C)C | TiADGA | 0.005 | n-dodecane with 30 vol% 1-octanol | 1 | Np(IV) |  | 1e-09 | HNO3 | 4 |  |  |  | 25 | 15 | 1 | 1.77025984 | NO | Figure 2 |  | 1e-09 | CC(C)CCN(CCC(C)C)C(=O)COCC(=O)N(CCC(C)C)CCC(C)C | 298.15 | 0.248037 | n-dodecane | 1-octanol | 30 | 0.3
Effect of branching in the alkyl chain of diglycolamide on the sequestration of tetravalent actinides: Solvent extraction and theoretical studies | R. B. Gujara, P. K. Vermaa, A. Bhattacharyyaa, P. K. Mohapatraa, R. J. M. Egberinkb, J. Huskensb and W. Verboomb | 2024 | https://doi.org/10.1039/D4DT02176B | 1 | CC(C)CCN(CCC(C)C)C(=O)COCC(=O)N(CCC(C)C)CCC(C)C | TiADGA | 0.005 | n-dodecane with 30 vol% 1-octanol | 1 | Np(IV) |  | 1e-09 | HNO3 | 5 |  |  |  | 25 | 15 | 1 | 1.79234744 | NO | Figure 2 |  | 1e-09 | CC(C)CCN(CCC(C)C)C(=O)COCC(=O)N(CCC(C)C)CCC(C)C | 298.15 | 0.2534222 | n-dodecane | 1-octanol | 30 | 0.3
Effect of branching in the alkyl chain of diglycolamide on the sequestration of tetravalent actinides: Solvent extraction and theoretical studies | R. B. Gujara, P. K. Vermaa, A. Bhattacharyyaa, P. K. Mohapatraa, R. J. M. Egberinkb, J. Huskensb and W. Verboomb | 2024 | https://doi.org/10.1039/D4DT02176B | 1 | CC(C)CCN(CCC(C)C)C(=O)COCC(=O)N(CCC(C)C)CCC(C)C | TiADGA | 0.005 | n-dodecane with 30 vol% 1-octanol | 1 | Np(IV) |  | 1e-09 | HNO3 | 6 |  |  |  | 25 | 15 | 1 | 1.78497991 | NO | Figure 2 |  | 1e-09 | CC(C)CCN(CCC(C)C)C(=O)COCC(=O)N(CCC(C)C)CCC(C)C | 298.15 | 0.2516333 | n-dodecane | 1-octanol | 30 | 0.3
Effect of branching in the alkyl chain of diglycolamide on the sequestration of tetravalent actinides: Solvent extraction and theoretical studies | R. B. Gujara, P. K. Vermaa, A. Bhattacharyyaa, P. K. Mohapatraa, R. J. M. Egberinkb, J. Huskensb and W. Verboomb | 2024 | https://doi.org/10.1039/D4DT02176B | 1 | CCCCN(CCCC)C(=O)COCC(=O)N(CCCC)CCCC | TBDGA | 0.005 | n-dodecane with 30 vol% 1-octanol | 1 | Np(IV) |  | 1e-09 | HNO3 | 0.5 |  |  |  | 25 | 15 | 1 | 0.06848801 | NO | Figure 2 |  | 1e-09 | CCCCN(CCCC)C(=O)COCC(=O)N(CCCC)CCCC | 298.15 | -1.164385 | n-dodecane | 1-octanol | 30 | 0.3
Effect of branching in the alkyl chain of diglycolamide on the sequestration of tetravalent actinides: Solvent extraction and theoretical studies | R. B. Gujara, P. K. Vermaa, A. Bhattacharyyaa, P. K. Mohapatraa, R. J. M. Egberinkb, J. Huskensb and W. Verboomb | 2024 | https://doi.org/10.1039/D4DT02176B | 1 | CCCCN(CCCC)C(=O)COCC(=O)N(CCCC)CCCC | TBDGA | 0.005 | n-dodecane with 30 vol% 1-octanol | 1 | Np(IV) |  | 1e-09 | HNO3 | 1 |  |  |  | 25 | 15 | 1 | 0.61119886 | NO | Figure 2 |  | 1e-09 | CCCCN(CCCC)C(=O)COCC(=O)N(CCCC)CCCC | 298.15 | -0.2138175 | n-dodecane | 1-octanol | 30 | 0.3
Effect of branching in the alkyl chain of diglycolamide on the sequestration of tetravalent actinides: Solvent extraction and theoretical studies | R. B. Gujara, P. K. Vermaa, A. Bhattacharyyaa, P. K. Mohapatraa, R. J. M. Egberinkb, J. Huskensb and W. Verboomb | 2024 | https://doi.org/10.1039/D4DT02176B | 1 | CCCCN(CCCC)C(=O)COCC(=O)N(CCCC)CCCC | TBDGA | 0.005 | n-dodecane with 30 vol% 1-octanol | 1 | Np(IV) |  | 1e-09 | HNO3 | 2 |  |  |  | 25 | 15 | 1 | 1.83506409 | NO | Figure 2 |  | 1e-09 | CCCCN(CCCC)C(=O)COCC(=O)N(CCCC)CCCC | 298.15 | 0.2636512 | n-dodecane | 1-octanol | 30 | 0.3
Effect of branching in the alkyl chain of diglycolamide on the sequestration of tetravalent actinides: Solvent extraction and theoretical studies | R. B. Gujara, P. K. Vermaa, A. Bhattacharyyaa, P. K. Mohapatraa, R. J. M. Egberinkb, J. Huskensb and W. Verboomb | 2024 | https://doi.org/10.1039/D4DT02176B | 1 | CCCCN(CCCC)C(=O)COCC(=O)N(CCCC)CCCC | TBDGA | 0.005 | n-dodecane with 30 vol% 1-octanol | 1 | Np(IV) |  | 1e-09 | HNO3 | 3 |  |  |  | 25 | 15 | 1 | 3.10604852 | NO | Figure 2 |  | 1e-09 | CCCCN(CCCC)C(=O)COCC(=O)N(CCCC)CCCC | 298.15 | 0.4922082 | n-dodecane | 1-octanol | 30 | 0.3
Effect of branching in the alkyl chain of diglycolamide on the sequestration of tetravalent actinides: Solvent extraction and theoretical studies | R. B. Gujara, P. K. Vermaa, A. Bhattacharyyaa, P. K. Mohapatraa, R. J. M. Egberinkb, J. Huskensb and W. Verboomb | 2024 | https://doi.org/10.1039/D4DT02176B | 1 | CCCCN(CCCC)C(=O)COCC(=O)N(CCCC)CCCC | TBDGA | 0.005 | n-dodecane with 30 vol% 1-octanol | 1 | Np(IV) |  | 1e-09 | HNO3 | 4 |  |  |  | 25 | 15 | 1 | 3.64065959 | NO | Figure 2 |  | 1e-09 | CCCCN(CCCC)C(=O)COCC(=O)N(CCCC)CCCC | 298.15 | 0.5611801 | n-dodecane | 1-octanol | 30 | 0.3
Effect of branching in the alkyl chain of diglycolamide on the sequestration of tetravalent actinides: Solvent extraction and theoretical studies | R. B. Gujara, P. K. Vermaa, A. Bhattacharyyaa, P. K. Mohapatraa, R. J. M. Egberinkb, J. Huskensb and W. Verboomb | 2024 | https://doi.org/10.1039/D4DT02176B | 1 | CCCCN(CCCC)C(=O)COCC(=O)N(CCCC)CCCC | TBDGA | 0.005 | n-dodecane with 30 vol% 1-octanol | 1 | Np(IV) |  | 1e-09 | HNO3 | 5 |  |  |  | 25 | 15 | 1 | 4.17232515 | NO | Figure 2 |  | 1e-09 | CCCCN(CCCC)C(=O)COCC(=O)N(CCCC)CCCC | 298.15 | 0.6203781 | n-dodecane | 1-octanol | 30 | 0.3
Effect of branching in the alkyl chain of diglycolamide on the sequestration of tetravalent actinides: Solvent extraction and theoretical studies | R. B. Gujara, P. K. Vermaa, A. Bhattacharyyaa, P. K. Mohapatraa, R. J. M. Egberinkb, J. Huskensb and W. Verboomb | 2024 | https://doi.org/10.1039/D4DT02176B | 1 | CCCCN(CCCC)C(=O)COCC(=O)N(CCCC)CCCC | TBDGA | 0.005 | n-dodecane with 30 vol% 1-octanol | 1 | Np(IV) |  | 1e-09 | HNO3 | 6 |  |  |  | 25 | 15 | 1 | 4.75995991 | NO | Figure 2 |  | 1e-09 | CCCCN(CCCC)C(=O)COCC(=O)N(CCCC)CCCC | 298.15 | 0.6776033 | n-dodecane | 1-octanol | 30 | 0.3
Effect of branching in the alkyl chain of diglycolamide on the sequestration of tetravalent actinides: Solvent extraction and theoretical studies | R. B. Gujara, P. K. Vermaa, A. Bhattacharyyaa, P. K. Mohapatraa, R. J. M. Egberinkb, J. Huskensb and W. Verboomb | 2024 | https://doi.org/10.1039/D4DT02176B | 1 | CCCCCN(CCCCC)C(=O)COCC(=O)N(CCCCC)CCCCC | TPDGA | 0.005 | n-dodecane with 30 vol% 1-octanol | 1 | Np(IV) |  | 1e-09 | HNO3 | 0.5 |  |  |  | 25 | 15 | 1 | 0.0419784 | NO | Figure 2 |  | 1e-09 | CCCCCN(CCCCC)C(=O)COCC(=O)N(CCCCC)CCCCC | 298.15 | -1.376974 | n-dodecane | 1-octanol | 30 | 0.3
Effect of branching in the alkyl chain of diglycolamide on the sequestration of tetravalent actinides: Solvent extraction and theoretical studies | R. B. Gujara, P. K. Vermaa, A. Bhattacharyyaa, P. K. Mohapatraa, R. J. M. Egberinkb, J. Huskensb and W. Verboomb | 2024 | https://doi.org/10.1039/D4DT02176B | 1 | CCCCCN(CCCCC)C(=O)COCC(=O)N(CCCCC)CCCCC | TPDGA | 0.005 | n-dodecane with 30 vol% 1-octanol | 1 | Np(IV) |  | 1e-09 | HNO3 | 1 |  |  |  | 25 | 15 | 1 | 0.21355931 | NO | Figure 2 |  | 1e-09 | CCCCCN(CCCCC)C(=O)COCC(=O)N(CCCCC)CCCCC | 298.15 | -0.6704815 | n-dodecane | 1-octanol | 30 | 0.3
Effect of branching in the alkyl chain of diglycolamide on the sequestration of tetravalent actinides: Solvent extraction and theoretical studies | R. B. Gujara, P. K. Vermaa, A. Bhattacharyyaa, P. K. Mohapatraa, R. J. M. Egberinkb, J. Huskensb and W. Verboomb | 2024 | https://doi.org/10.1039/D4DT02176B | 1 | CCCCCN(CCCCC)C(=O)COCC(=O)N(CCCCC)CCCCC | TPDGA | 0.005 | n-dodecane with 30 vol% 1-octanol | 1 | Np(IV) |  | 1e-09 | HNO3 | 2 |  |  |  | 25 | 15 | 1 | 1.01326191 | NO | Figure 2 |  | 1e-09 | CCCCCN(CCCCC)C(=O)COCC(=O)N(CCCCC)CCCCC | 298.15 | 0.005721717 | n-dodecane | 1-octanol | 30 | 0.3
Effect of branching in the alkyl chain of diglycolamide on the sequestration of tetravalent actinides: Solvent extraction and theoretical studies | R. B. Gujara, P. K. Vermaa, A. Bhattacharyyaa, P. K. Mohapatraa, R. J. M. Egberinkb, J. Huskensb and W. Verboomb | 2024 | https://doi.org/10.1039/D4DT02176B | 1 | CCCCCN(CCCCC)C(=O)COCC(=O)N(CCCCC)CCCCC | TPDGA | 0.005 | n-dodecane with 30 vol% 1-octanol | 1 | Np(IV) |  | 1e-09 | HNO3 | 3 |  |  |  | 25 | 15 | 1 | 1.48307173 | NO | Figure 2 |  | 1e-09 | CCCCCN(CCCCC)C(=O)COCC(=O)N(CCCCC)CCCCC | 298.15 | 0.1711622 | n-dodecane | 1-octanol | 30 | 0.3
Effect of branching in the alkyl chain of diglycolamide on the sequestration of tetravalent actinides: Solvent extraction and theoretical studies | R. B. Gujara, P. K. Vermaa, A. Bhattacharyyaa, P. K. Mohapatraa, R. J. M. Egberinkb, J. Huskensb and W. Verboomb | 2024 | https://doi.org/10.1039/D4DT02176B | 1 | CCCCCN(CCCCC)C(=O)COCC(=O)N(CCCCC)CCCCC | TPDGA | 0.005 | n-dodecane with 30 vol% 1-octanol | 1 | Np(IV) |  | 1e-09 | HNO3 | 4 |  |  |  | 25 | 15 | 1 | 1.62003876 | NO | Figure 2 |  | 1e-09 | CCCCCN(CCCCC)C(=O)COCC(=O)N(CCCCC)CCCCC | 298.15 | 0.2095254 | n-dodecane | 1-octanol | 30 | 0.3
Effect of branching in the alkyl chain of diglycolamide on the sequestration of tetravalent actinides: Solvent extraction and theoretical studies | R. B. Gujara, P. K. Vermaa, A. Bhattacharyyaa, P. K. Mohapatraa, R. J. M. Egberinkb, J. Huskensb and W. Verboomb | 2024 | https://doi.org/10.1039/D4DT02176B | 1 | CCCCCN(CCCCC)C(=O)COCC(=O)N(CCCCC)CCCCC | TPDGA | 0.005 | n-dodecane with 30 vol% 1-octanol | 1 | Np(IV) |  | 1e-09 | HNO3 | 5 |  |  |  | 25 | 15 | 1 | 1.68042249 | NO | Figure 2 |  | 1e-09 | CCCCCN(CCCCC)C(=O)COCC(=O)N(CCCCC)CCCCC | 298.15 | 0.2254185 | n-dodecane | 1-octanol | 30 | 0.3
Effect of branching in the alkyl chain of diglycolamide on the sequestration of tetravalent actinides: Solvent extraction and theoretical studies | R. B. Gujara, P. K. Vermaa, A. Bhattacharyyaa, P. K. Mohapatraa, R. J. M. Egberinkb, J. Huskensb and W. Verboomb | 2024 | https://doi.org/10.1039/D4DT02176B | 1 | CCCCCN(CCCCC)C(=O)COCC(=O)N(CCCCC)CCCCC | TPDGA | 0.005 | n-dodecane with 30 vol% 1-octanol | 1 | Np(IV) |  | 1e-09 | HNO3 | 6 |  |  |  | 25 | 15 | 1 | 1.70546907 | NO | Figure 2 |  | 1e-09 | CCCCCN(CCCCC)C(=O)COCC(=O)N(CCCCC)CCCCC | 298.15 | 0.2318438 | n-dodecane | 1-octanol | 30 | 0.3
Effect of branching in the alkyl chain of diglycolamide on the sequestration of tetravalent actinides: Solvent extraction and theoretical studies | R. B. Gujara, P. K. Vermaa, A. Bhattacharyyaa, P. K. Mohapatraa, R. J. M. Egberinkb, J. Huskensb and W. Verboomb | 2024 | https://doi.org/10.1039/D4DT02176B | 1 | CC(C)CN(CC(C)C)C(=O)COCC(=O)N(CC(C)C)CC(C)C | TIBDGA | 0.005 | n-dodecane with 30 vol% 1-octanol | 1 | Th(IV) |  | 1e-09 | HNO3 | 0.5 |  |  |  | 25 | 15 | 1 | 0.03230647 | NO | Figure 2 |  | 1e-09 | CC(C)CN(CC(C)C)C(=O)COCC(=O)N(CC(C)C)CC(C)C | 298.15 | -1.49071 | n-dodecane | 1-octanol | 30 | 0.3
Effect of branching in the alkyl chain of diglycolamide on the sequestration of tetravalent actinides: Solvent extraction and theoretical studies | R. B. Gujara, P. K. Vermaa, A. Bhattacharyyaa, P. K. Mohapatraa, R. J. M. Egberinkb, J. Huskensb and W. Verboomb | 2024 | https://doi.org/10.1039/D4DT02176B | 1 | CC(C)CN(CC(C)C)C(=O)COCC(=O)N(CC(C)C)CC(C)C | TIBDGA | 0.005 | n-dodecane with 30 vol% 1-octanol | 1 | Th(IV) |  | 1e-09 | HNO3 | 1 |  |  |  | 25 | 15 | 1 | 0.04622068 | NO | Figure 2 |  | 1e-09 | CC(C)CN(CC(C)C)C(=O)COCC(=O)N(CC(C)C)CC(C)C | 298.15 | -1.335164 | n-dodecane | 1-octanol | 30 | 0.3
Effect of branching in the alkyl chain of diglycolamide on the sequestration of tetravalent actinides: Solvent extraction and theoretical studies | R. B. Gujara, P. K. Vermaa, A. Bhattacharyyaa, P. K. Mohapatraa, R. J. M. Egberinkb, J. Huskensb and W. Verboomb | 2024 | https://doi.org/10.1039/D4DT02176B | 1 | CC(C)CN(CC(C)C)C(=O)COCC(=O)N(CC(C)C)CC(C)C | TIBDGA | 0.005 | n-dodecane with 30 vol% 1-octanol | 1 | Th(IV) |  | 1e-09 | HNO3 | 2 |  |  |  | 25 | 15 | 1 | 0.26509214 | NO | Figure 2 |  | 1e-09 | CC(C)CN(CC(C)C)C(=O)COCC(=O)N(CC(C)C)CC(C)C | 298.15 | -0.5766031 | n-dodecane | 1-octanol | 30 | 0.3
Effect of branching in the alkyl chain of diglycolamide on the sequestration of tetravalent actinides: Solvent extraction and theoretical studies | R. B. Gujara, P. K. Vermaa, A. Bhattacharyyaa, P. K. Mohapatraa, R. J. M. Egberinkb, J. Huskensb and W. Verboomb | 2024 | https://doi.org/10.1039/D4DT02176B | 1 | CC(C)CN(CC(C)C)C(=O)COCC(=O)N(CC(C)C)CC(C)C | TIBDGA | 0.005 | n-dodecane with 30 vol% 1-octanol | 1 | Th(IV) |  | 1e-09 | HNO3 | 3 |  |  |  | 25 | 15 | 1 | 0.72877094 | NO | Figure 2 |  | 1e-09 | CC(C)CN(CC(C)C)C(=O)COCC(=O)N(CC(C)C)CC(C)C | 298.15 | -0.137409 | n-dodecane | 1-octanol | 30 | 0.3
Effect of branching in the alkyl chain of diglycolamide on the sequestration of tetravalent actinides: Solvent extraction and theoretical studies | R. B. Gujara, P. K. Vermaa, A. Bhattacharyyaa, P. K. Mohapatraa, R. J. M. Egberinkb, J. Huskensb and W. Verboomb | 2024 | https://doi.org/10.1039/D4DT02176B | 1 | CC(C)CN(CC(C)C)C(=O)COCC(=O)N(CC(C)C)CC(C)C | TIBDGA | 0.005 | n-dodecane with 30 vol% 1-octanol | 1 | Th(IV) |  | 1e-09 | HNO3 | 6 |  |  |  | 25 | 15 | 1 | 2.92075339 | NO | Figure 2 |  | 1e-09 | CC(C)CN(CC(C)C)C(=O)COCC(=O)N(CC(C)C)CC(C)C | 298.15 | 0.4654949 | n-dodecane | 1-octanol | 30 | 0.3
Effect of branching in the alkyl chain of diglycolamide on the sequestration of tetravalent actinides: Solvent extraction and theoretical studies | R. B. Gujara, P. K. Vermaa, A. Bhattacharyyaa, P. K. Mohapatraa, R. J. M. Egberinkb, J. Huskensb and W. Verboomb | 2024 | https://doi.org/10.1039/D4DT02176B | 1 | CC(C)CCN(CCC(C)C)C(=O)COCC(=O)N(CCC(C)C)CCC(C)C | TiADGA | 0.005 | n-dodecane with 30 vol% 1-octanol | 1 | Th(IV) |  | 1e-09 | HNO3 | 0.5 |  |  |  | 25 | 15 | 1 | 0.02947628 | NO | Figure 2 |  | 1e-09 | CC(C)CCN(CCC(C)C)C(=O)COCC(=O)N(CCC(C)C)CCC(C)C | 298.15 | -1.530527 | n-dodecane | 1-octanol | 30 | 0.3
Effect of branching in the alkyl chain of diglycolamide on the sequestration of tetravalent actinides: Solvent extraction and theoretical studies | R. B. Gujara, P. K. Vermaa, A. Bhattacharyyaa, P. K. Mohapatraa, R. J. M. Egberinkb, J. Huskensb and W. Verboomb | 2024 | https://doi.org/10.1039/D4DT02176B | 1 | CC(C)CCN(CCC(C)C)C(=O)COCC(=O)N(CCC(C)C)CCC(C)C | TiADGA | 0.005 | n-dodecane with 30 vol% 1-octanol | 1 | Th(IV) |  | 1e-09 | HNO3 | 1 |  |  |  | 25 | 15 | 1 | 0.06461823 | NO | Figure 2 |  | 1e-09 | CC(C)CCN(CCC(C)C)C(=O)COCC(=O)N(CCC(C)C)CCC(C)C | 298.15 | -1.189645 | n-dodecane | 1-octanol | 30 | 0.3
Effect of branching in the alkyl chain of diglycolamide on the sequestration of tetravalent actinides: Solvent extraction and theoretical studies | R. B. Gujara, P. K. Vermaa, A. Bhattacharyyaa, P. K. Mohapatraa, R. J. M. Egberinkb, J. Huskensb and W. Verboomb | 2024 | https://doi.org/10.1039/D4DT02176B | 1 | CC(C)CCN(CCC(C)C)C(=O)COCC(=O)N(CCC(C)C)CCC(C)C | TiADGA | 0.005 | n-dodecane with 30 vol% 1-octanol | 1 | Th(IV) |  | 1e-09 | HNO3 | 2 |  |  |  | 25 | 15 | 1 | 0.35282666 | NO | Figure 2 |  | 1e-09 | CC(C)CCN(CCC(C)C)C(=O)COCC(=O)N(CCC(C)C)CCC(C)C | 298.15 | -0.4524386 | n-dodecane | 1-octanol | 30 | 0.3
Effect of branching in the alkyl chain of diglycolamide on the sequestration of tetravalent actinides: Solvent extraction and theoretical studies | R. B. Gujara, P. K. Vermaa, A. Bhattacharyyaa, P. K. Mohapatraa, R. J. M. Egberinkb, J. Huskensb and W. Verboomb | 2024 | https://doi.org/10.1039/D4DT02176B | 1 | CC(C)CCN(CCC(C)C)C(=O)COCC(=O)N(CCC(C)C)CCC(C)C | TiADGA | 0.005 | n-dodecane with 30 vol% 1-octanol | 1 | Th(IV) |  | 1e-09 | HNO3 | 3 |  |  |  | 25 | 15 | 1 | 0.72594075 | NO | Figure 2 |  | 1e-09 | CC(C)CCN(CCC(C)C)C(=O)COCC(=O)N(CCC(C)C)CCC(C)C | 298.15 | -0.1390988 | n-dodecane | 1-octanol | 30 | 0.3
Effect of branching in the alkyl chain of diglycolamide on the sequestration of tetravalent actinides: Solvent extraction and theoretical studies | R. B. Gujara, P. K. Vermaa, A. Bhattacharyyaa, P. K. Mohapatraa, R. J. M. Egberinkb, J. Huskensb and W. Verboomb | 2024 | https://doi.org/10.1039/D4DT02176B | 1 | CC(C)CCN(CCC(C)C)C(=O)COCC(=O)N(CCC(C)C)CCC(C)C | TiADGA | 0.005 | n-dodecane with 30 vol% 1-octanol | 1 | Th(IV) |  | 1e-09 | HNO3 | 6 |  |  |  | 25 | 15 | 1 | 1.80849057 | NO | Figure 2 |  | 1e-09 | CC(C)CCN(CCC(C)C)C(=O)COCC(=O)N(CCC(C)C)CCC(C)C | 298.15 | 0.2573162 | n-dodecane | 1-octanol | 30 | 0.3
Effect of branching in the alkyl chain of diglycolamide on the sequestration of tetravalent actinides: Solvent extraction and theoretical studies | R. B. Gujara, P. K. Vermaa, A. Bhattacharyyaa, P. K. Mohapatraa, R. J. M. Egberinkb, J. Huskensb and W. Verboomb | 2024 | https://doi.org/10.1039/D4DT02176B | 1 | CCCCN(CCCC)C(=O)COCC(=O)N(CCCC)CCCC | TBDGA | 0.005 | n-dodecane with 30 vol% 1-octanol | 1 | Th(IV) |  | 1e-09 | HNO3 | 0.5 |  |  |  | 25 | 15 | 1 | 0.04079439 | NO | Figure 2 |  | 1e-09 | CCCCN(CCCC)C(=O)COCC(=O)N(CCCC)CCCC | 298.15 | -1.3894 | n-dodecane | 1-octanol | 30 | 0.3
Effect of branching in the alkyl chain of diglycolamide on the sequestration of tetravalent actinides: Solvent extraction and theoretical studies | R. B. Gujara, P. K. Vermaa, A. Bhattacharyyaa, P. K. Mohapatraa, R. J. M. Egberinkb, J. Huskensb and W. Verboomb | 2024 | https://doi.org/10.1039/D4DT02176B | 1 | CCCCN(CCCC)C(=O)COCC(=O)N(CCCC)CCCC | TBDGA | 0.005 | n-dodecane with 30 vol% 1-octanol | 1 | Th(IV) |  | 1e-09 | HNO3 | 1 |  |  |  | 25 | 15 | 1 | 0.15518427 | NO | Figure 2 |  | 1e-09 | CCCCN(CCCC)C(=O)COCC(=O)N(CCCC)CCCC | 298.15 | -0.8091523 | n-dodecane | 1-octanol | 30 | 0.3
Effect of branching in the alkyl chain of diglycolamide on the sequestration of tetravalent actinides: Solvent extraction and theoretical studies | R. B. Gujara, P. K. Vermaa, A. Bhattacharyyaa, P. K. Mohapatraa, R. J. M. Egberinkb, J. Huskensb and W. Verboomb | 2024 | https://doi.org/10.1039/D4DT02176B | 1 | CCCCN(CCCC)C(=O)COCC(=O)N(CCCC)CCCC | TBDGA | 0.005 | n-dodecane with 30 vol% 1-octanol | 1 | Th(IV) |  | 1e-09 | HNO3 | 2 |  |  |  | 25 | 15 | 1 | 0.907541 | NO | Figure 2 |  | 1e-09 | CCCCN(CCCC)C(=O)COCC(=O)N(CCCC)CCCC | 298.15 | -0.04213375 | n-dodecane | 1-octanol | 30 | 0.3
Effect of branching in the alkyl chain of diglycolamide on the sequestration of tetravalent actinides: Solvent extraction and theoretical studies | R. B. Gujara, P. K. Vermaa, A. Bhattacharyyaa, P. K. Mohapatraa, R. J. M. Egberinkb, J. Huskensb and W. Verboomb | 2024 | https://doi.org/10.1039/D4DT02176B | 1 | CCCCN(CCCC)C(=O)COCC(=O)N(CCCC)CCCC | TBDGA | 0.005 | n-dodecane with 30 vol% 1-octanol | 1 | Th(IV) |  | 1e-09 | HNO3 | 3 |  |  |  | 25 | 15 | 1 | 1.5580149 | NO | Figure 2 |  | 1e-09 | CCCCN(CCCC)C(=O)COCC(=O)N(CCCC)CCCC | 298.15 | 0.1925716 | n-dodecane | 1-octanol | 30 | 0.3
Effect of branching in the alkyl chain of diglycolamide on the sequestration of tetravalent actinides: Solvent extraction and theoretical studies | R. B. Gujara, P. K. Vermaa, A. Bhattacharyyaa, P. K. Mohapatraa, R. J. M. Egberinkb, J. Huskensb and W. Verboomb | 2024 | https://doi.org/10.1039/D4DT02176B | 1 | CCCCN(CCCC)C(=O)COCC(=O)N(CCCC)CCCC | TBDGA | 0.005 | n-dodecane with 30 vol% 1-octanol | 1 | Th(IV) |  | 1e-09 | HNO3 | 6 |  |  |  | 25 | 15 | 1 | 2.97594075 | NO | Figure 2 |  | 1e-09 | CCCCN(CCCC)C(=O)COCC(=O)N(CCCC)CCCC | 298.15 | 0.4736243 | n-dodecane | 1-octanol | 30 | 0.3
Effect of branching in the alkyl chain of diglycolamide on the sequestration of tetravalent actinides: Solvent extraction and theoretical studies | R. B. Gujara, P. K. Vermaa, A. Bhattacharyyaa, P. K. Mohapatraa, R. J. M. Egberinkb, J. Huskensb and W. Verboomb | 2024 | https://doi.org/10.1039/D4DT02176B | 1 | CCCCCN(CCCCC)C(=O)COCC(=O)N(CCCCC)CCCCC | TPDGA | 0.005 | n-dodecane with 30 vol% 1-octanol | 1 | Th(IV) |  | 1e-09 | HNO3 | 0.5 |  |  |  | 25 | 15 | 1 | 0.02239817 | NO | Figure 2 |  | 1e-09 | CCCCCN(CCCCC)C(=O)COCC(=O)N(CCCCC)CCCCC | 298.15 | -1.649787 | n-dodecane | 1-octanol | 30 | 0.3
Effect of branching in the alkyl chain of diglycolamide on the sequestration of tetravalent actinides: Solvent extraction and theoretical studies | R. B. Gujara, P. K. Vermaa, A. Bhattacharyyaa, P. K. Mohapatraa, R. J. M. Egberinkb, J. Huskensb and W. Verboomb | 2024 | https://doi.org/10.1039/D4DT02176B | 1 | CCCCCN(CCCCC)C(=O)COCC(=O)N(CCCCC)CCCCC | TPDGA | 0.005 | n-dodecane with 30 vol% 1-octanol | 1 | Th(IV) |  | 1e-09 | HNO3 | 1 |  |  |  | 25 | 15 | 1 | 0.06886881 | NO | Figure 2 |  | 1e-09 | CCCCCN(CCCCC)C(=O)COCC(=O)N(CCCCC)CCCCC | 298.15 | -1.161977 | n-dodecane | 1-octanol | 30 | 0.3
Effect of branching in the alkyl chain of diglycolamide on the sequestration of tetravalent actinides: Solvent extraction and theoretical studies | R. B. Gujara, P. K. Vermaa, A. Bhattacharyyaa, P. K. Mohapatraa, R. J. M. Egberinkb, J. Huskensb and W. Verboomb | 2024 | https://doi.org/10.1039/D4DT02176B | 1 | CCCCCN(CCCCC)C(=O)COCC(=O)N(CCCCC)CCCCC | TPDGA | 0.005 | n-dodecane with 30 vol% 1-octanol | 1 | Th(IV) |  | 1e-09 | HNO3 | 2 |  |  |  | 25 | 15 | 1 | 0.41509346 | NO | Figure 2 |  | 1e-09 | CCCCCN(CCCCC)C(=O)COCC(=O)N(CCCCC)CCCCC | 298.15 | -0.3818541 | n-dodecane | 1-octanol | 30 | 0.3
Effect of branching in the alkyl chain of diglycolamide on the sequestration of tetravalent actinides: Solvent extraction and theoretical studies | R. B. Gujara, P. K. Vermaa, A. Bhattacharyyaa, P. K. Mohapatraa, R. J. M. Egberinkb, J. Huskensb and W. Verboomb | 2024 | https://doi.org/10.1039/D4DT02176B | 1 | CCCCCN(CCCCC)C(=O)COCC(=O)N(CCCCC)CCCCC | TPDGA | 0.005 | n-dodecane with 30 vol% 1-octanol | 1 | Th(IV) |  | 1e-09 | HNO3 | 3 |  |  |  | 25 | 15 | 1 | 0.86178981 | NO | Figure 2 |  | 1e-09 | CCCCCN(CCCCC)C(=O)COCC(=O)N(CCCCC)CCCCC | 298.15 | -0.06459865 | n-dodecane | 1-octanol | 30 | 0.3
Effect of branching in the alkyl chain of diglycolamide on the sequestration of tetravalent actinides: Solvent extraction and theoretical studies | R. B. Gujara, P. K. Vermaa, A. Bhattacharyyaa, P. K. Mohapatraa, R. J. M. Egberinkb, J. Huskensb and W. Verboomb | 2024 | https://doi.org/10.1039/D4DT02176B | 1 | CCCCCN(CCCCC)C(=O)COCC(=O)N(CCCCC)CCCCC | TPDGA | 0.005 | n-dodecane with 30 vol% 1-octanol | 1 | Th(IV) |  | 1e-09 | HNO3 | 6 |  |  |  | 25 | 15 | 1 | 2.56556339 | NO | Figure 2 |  | 1e-09 | CCCCCN(CCCCC)C(=O)COCC(=O)N(CCCCC)CCCCC | 298.15 | 0.4091827 | n-dodecane | 1-octanol | 30 | 0.3
Effect of branching in the alkyl chain of diglycolamide on the sequestration of tetravalent actinides: Solvent extraction and theoretical studies | R. B. Gujara, P. K. Vermaa, A. Bhattacharyyaa, P. K. Mohapatraa, R. J. M. Egberinkb, J. Huskensb and W. Verboomb | 2024 | https://doi.org/10.1039/D4DT02176B | 1 | CC(C)CN(CC(C)C)C(=O)COCC(=O)N(CC(C)C)CC(C)C | TIBDGA | 0.005 | n-dodecane with 30 vol% 1-octanol | 1 | Pu(IV) |  | 0.001 | HNO3 | 0.5 |  |  |  | 25 | 15 | 1 | 0.68434725 | NO | Figure 2 |  | 0.001 | CC(C)CN(CC(C)C)C(=O)COCC(=O)N(CC(C)C)CC(C)C | 298.15 | -0.1647235 | n-dodecane | 1-octanol | 30 | 0.3
Effect of branching in the alkyl chain of diglycolamide on the sequestration of tetravalent actinides: Solvent extraction and theoretical studies | R. B. Gujara, P. K. Vermaa, A. Bhattacharyyaa, P. K. Mohapatraa, R. J. M. Egberinkb, J. Huskensb and W. Verboomb | 2024 | https://doi.org/10.1039/D4DT02176B | 1 | CC(C)CN(CC(C)C)C(=O)COCC(=O)N(CC(C)C)CC(C)C | TIBDGA | 0.005 | n-dodecane with 30 vol% 1-octanol | 1 | Pu(IV) |  | 0.001 | HNO3 | 1 |  |  |  | 25 | 15 | 1 | 1.75057012 | NO | Figure 2 |  | 0.001 | CC(C)CN(CC(C)C)C(=O)COCC(=O)N(CC(C)C)CC(C)C | 298.15 | 0.2431795 | n-dodecane | 1-octanol | 30 | 0.3
Effect of branching in the alkyl chain of diglycolamide on the sequestration of tetravalent actinides: Solvent extraction and theoretical studies | R. B. Gujara, P. K. Vermaa, A. Bhattacharyyaa, P. K. Mohapatraa, R. J. M. Egberinkb, J. Huskensb and W. Verboomb | 2024 | https://doi.org/10.1039/D4DT02176B | 1 | CC(C)CN(CC(C)C)C(=O)COCC(=O)N(CC(C)C)CC(C)C | TIBDGA | 0.005 | n-dodecane with 30 vol% 1-octanol | 1 | Pu(IV) |  | 0.001 | HNO3 | 2 |  |  |  | 25 | 15 | 1 | 2.79931235 | NO | Figure 2 |  | 0.001 | CC(C)CN(CC(C)C)C(=O)COCC(=O)N(CC(C)C)CC(C)C | 298.15 | 0.4470514 | n-dodecane | 1-octanol | 30 | 0.3
Effect of branching in the alkyl chain of diglycolamide on the sequestration of tetravalent actinides: Solvent extraction and theoretical studies | R. B. Gujara, P. K. Vermaa, A. Bhattacharyyaa, P. K. Mohapatraa, R. J. M. Egberinkb, J. Huskensb and W. Verboomb | 2024 | https://doi.org/10.1039/D4DT02176B | 1 | CC(C)CN(CC(C)C)C(=O)COCC(=O)N(CC(C)C)CC(C)C | TIBDGA | 0.005 | n-dodecane with 30 vol% 1-octanol | 1 | Pu(IV) |  | 0.001 | HNO3 | 3 |  |  |  | 25 | 15 | 1 | 3.26662823 | NO | Figure 2 |  | 0.001 | CC(C)CN(CC(C)C)C(=O)COCC(=O)N(CC(C)C)CC(C)C | 298.15 | 0.5140997 | n-dodecane | 1-octanol | 30 | 0.3
Effect of branching in the alkyl chain of diglycolamide on the sequestration of tetravalent actinides: Solvent extraction and theoretical studies | R. B. Gujara, P. K. Vermaa, A. Bhattacharyyaa, P. K. Mohapatraa, R. J. M. Egberinkb, J. Huskensb and W. Verboomb | 2024 | https://doi.org/10.1039/D4DT02176B | 1 | CC(C)CN(CC(C)C)C(=O)COCC(=O)N(CC(C)C)CC(C)C | TIBDGA | 0.005 | n-dodecane with 30 vol% 1-octanol | 1 | Pu(IV) |  | 0.001 | HNO3 | 6 |  |  |  | 25 | 15 | 1 | 4.19035881 | NO | Figure 2 |  | 0.001 | CC(C)CN(CC(C)C)C(=O)COCC(=O)N(CC(C)C)CC(C)C | 298.15 | 0.6222512 | n-dodecane | 1-octanol | 30 | 0.3
Effect of branching in the alkyl chain of diglycolamide on the sequestration of tetravalent actinides: Solvent extraction and theoretical studies | R. B. Gujara, P. K. Vermaa, A. Bhattacharyyaa, P. K. Mohapatraa, R. J. M. Egberinkb, J. Huskensb and W. Verboomb | 2024 | https://doi.org/10.1039/D4DT02176B | 1 | CC(C)CCN(CCC(C)C)C(=O)COCC(=O)N(CCC(C)C)CCC(C)C | TiADGA | 0.005 | n-dodecane with 30 vol% 1-octanol | 1 | Pu(IV) |  | 0.001 | HNO3 | 0.5 |  |  |  | 25 | 15 | 1 | 1.16943861 | NO | Figure 2 |  | 0.001 | CC(C)CCN(CCC(C)C)C(=O)COCC(=O)N(CCC(C)C)CCC(C)C | 298.15 | 0.06797743 | n-dodecane | 1-octanol | 30 | 0.3
Effect of branching in the alkyl chain of diglycolamide on the sequestration of tetravalent actinides: Solvent extraction and theoretical studies | R. B. Gujara, P. K. Vermaa, A. Bhattacharyyaa, P. K. Mohapatraa, R. J. M. Egberinkb, J. Huskensb and W. Verboomb | 2024 | https://doi.org/10.1039/D4DT02176B | 1 | CC(C)CCN(CCC(C)C)C(=O)COCC(=O)N(CCC(C)C)CCC(C)C | TiADGA | 0.005 | n-dodecane with 30 vol% 1-octanol | 1 | Pu(IV) |  | 0.001 | HNO3 | 1 |  |  |  | 25 | 15 | 1 | 1.77809945 | NO | Figure 2 |  | 0.001 | CC(C)CCN(CCC(C)C)C(=O)COCC(=O)N(CCC(C)C)CCC(C)C | 298.15 | 0.249956 | n-dodecane | 1-octanol | 30 | 0.3
Effect of branching in the alkyl chain of diglycolamide on the sequestration of tetravalent actinides: Solvent extraction and theoretical studies | R. B. Gujara, P. K. Vermaa, A. Bhattacharyyaa, P. K. Mohapatraa, R. J. M. Egberinkb, J. Huskensb and W. Verboomb | 2024 | https://doi.org/10.1039/D4DT02176B | 1 | CC(C)CCN(CCC(C)C)C(=O)COCC(=O)N(CCC(C)C)CCC(C)C | TiADGA | 0.005 | n-dodecane with 30 vol% 1-octanol | 1 | Pu(IV) |  | 0.001 | HNO3 | 2 |  |  |  | 25 | 15 | 1 | 3.29128283 | NO | Figure 2 |  | 0.001 | CC(C)CCN(CCC(C)C)C(=O)COCC(=O)N(CCC(C)C)CCC(C)C | 298.15 | 0.5173652 | n-dodecane | 1-octanol | 30 | 0.3
Effect of branching in the alkyl chain of diglycolamide on the sequestration of tetravalent actinides: Solvent extraction and theoretical studies | R. B. Gujara, P. K. Vermaa, A. Bhattacharyyaa, P. K. Mohapatraa, R. J. M. Egberinkb, J. Huskensb and W. Verboomb | 2024 | https://doi.org/10.1039/D4DT02176B | 1 | CC(C)CCN(CCC(C)C)C(=O)COCC(=O)N(CCC(C)C)CCC(C)C | TiADGA | 0.005 | n-dodecane with 30 vol% 1-octanol | 1 | Pu(IV) |  | 0.001 | HNO3 | 3 |  |  |  | 25 | 15 | 1 | 3.5762562 | NO | Figure 2 |  | 0.001 | CC(C)CCN(CCC(C)C)C(=O)COCC(=O)N(CCC(C)C)CCC(C)C | 298.15 | 0.5534286 | n-dodecane | 1-octanol | 30 | 0.3
Effect of branching in the alkyl chain of diglycolamide on the sequestration of tetravalent actinides: Solvent extraction and theoretical studies | R. B. Gujara, P. K. Vermaa, A. Bhattacharyyaa, P. K. Mohapatraa, R. J. M. Egberinkb, J. Huskensb and W. Verboomb | 2024 | https://doi.org/10.1039/D4DT02176B | 1 | CC(C)CCN(CCC(C)C)C(=O)COCC(=O)N(CCC(C)C)CCC(C)C | TiADGA | 0.005 | n-dodecane with 30 vol% 1-octanol | 1 | Pu(IV) |  | 0.001 | HNO3 | 6 |  |  |  | 25 | 15 | 1 | 4.3451768 | NO | Figure 2 |  | 0.001 | CC(C)CCN(CCC(C)C)C(=O)COCC(=O)N(CCC(C)C)CCC(C)C | 298.15 | 0.6380075 | n-dodecane | 1-octanol | 30 | 0.3
Effect of branching in the alkyl chain of diglycolamide on the sequestration of tetravalent actinides: Solvent extraction and theoretical studies | R. B. Gujara, P. K. Vermaa, A. Bhattacharyyaa, P. K. Mohapatraa, R. J. M. Egberinkb, J. Huskensb and W. Verboomb | 2024 | https://doi.org/10.1039/D4DT02176B | 1 | CCCCN(CCCC)C(=O)COCC(=O)N(CCCC)CCCC | TBDGA | 0.005 | n-dodecane with 30 vol% 1-octanol | 1 | Pu(IV) |  | 0.001 | HNO3 | 0.5 |  |  |  | 25 | 15 | 1 | 2.66255668 | NO | Figure 2 |  | 0.001 | CCCCN(CCCC)C(=O)COCC(=O)N(CCCC)CCCC | 298.15 | 0.4252989 | n-dodecane | 1-octanol | 30 | 0.3
Effect of branching in the alkyl chain of diglycolamide on the sequestration of tetravalent actinides: Solvent extraction and theoretical studies | R. B. Gujara, P. K. Vermaa, A. Bhattacharyyaa, P. K. Mohapatraa, R. J. M. Egberinkb, J. Huskensb and W. Verboomb | 2024 | https://doi.org/10.1039/D4DT02176B | 1 | CCCCN(CCCC)C(=O)COCC(=O)N(CCCC)CCCC | TBDGA | 0.005 | n-dodecane with 30 vol% 1-octanol | 1 | Pu(IV) |  | 0.001 | HNO3 | 1 |  |  |  | 25 | 15 | 1 | 4.31364307 | NO | Figure 2 |  | 0.001 | CCCCN(CCCC)C(=O)COCC(=O)N(CCCC)CCCC | 298.15 | 0.6348442 | n-dodecane | 1-octanol | 30 | 0.3
Effect of branching in the alkyl chain of diglycolamide on the sequestration of tetravalent actinides: Solvent extraction and theoretical studies | R. B. Gujara, P. K. Vermaa, A. Bhattacharyyaa, P. K. Mohapatraa, R. J. M. Egberinkb, J. Huskensb and W. Verboomb | 2024 | https://doi.org/10.1039/D4DT02176B | 1 | CCCCN(CCCC)C(=O)COCC(=O)N(CCCC)CCCC | TBDGA | 0.005 | n-dodecane with 30 vol% 1-octanol | 1 | Pu(IV) |  | 0.001 | HNO3 | 2 |  |  |  | 25 | 15 | 1 | 6.13646564 | NO | Figure 2 |  | 0.001 | CCCCN(CCCC)C(=O)COCC(=O)N(CCCC)CCCC | 298.15 | 0.7879183 | n-dodecane | 1-octanol | 30 | 0.3
Effect of branching in the alkyl chain of diglycolamide on the sequestration of tetravalent actinides: Solvent extraction and theoretical studies | R. B. Gujara, P. K. Vermaa, A. Bhattacharyyaa, P. K. Mohapatraa, R. J. M. Egberinkb, J. Huskensb and W. Verboomb | 2024 | https://doi.org/10.1039/D4DT02176B | 1 | CCCCN(CCCC)C(=O)COCC(=O)N(CCCC)CCCC | TBDGA | 0.005 | n-dodecane with 30 vol% 1-octanol | 1 | Pu(IV) |  | 0.001 | HNO3 | 3 |  |  |  | 25 | 15 | 1 | 6.94781473 | NO | Figure 2 |  | 0.001 | CCCCN(CCCC)C(=O)COCC(=O)N(CCCC)CCCC | 298.15 | 0.8418482 | n-dodecane | 1-octanol | 30 | 0.3
Effect of branching in the alkyl chain of diglycolamide on the sequestration of tetravalent actinides: Solvent extraction and theoretical studies | R. B. Gujara, P. K. Vermaa, A. Bhattacharyyaa, P. K. Mohapatraa, R. J. M. Egberinkb, J. Huskensb and W. Verboomb | 2024 | https://doi.org/10.1039/D4DT02176B | 1 | CCCCN(CCCC)C(=O)COCC(=O)N(CCCC)CCCC | TBDGA | 0.005 | n-dodecane with 30 vol% 1-octanol | 1 | Pu(IV) |  | 0.001 | HNO3 | 6 |  |  |  | 25 | 15 | 1 | 7.29012697 | NO | Figure 2 |  | 0.001 | CCCCN(CCCC)C(=O)COCC(=O)N(CCCC)CCCC | 298.15 | 0.8627351 | n-dodecane | 1-octanol | 30 | 0.3
Effect of branching in the alkyl chain of diglycolamide on the sequestration of tetravalent actinides: Solvent extraction and theoretical studies | R. B. Gujara, P. K. Vermaa, A. Bhattacharyyaa, P. K. Mohapatraa, R. J. M. Egberinkb, J. Huskensb and W. Verboomb | 2024 | https://doi.org/10.1039/D4DT02176B | 1 | CCCCCN(CCCCC)C(=O)COCC(=O)N(CCCCC)CCCCC | TPDGA | 0.005 | n-dodecane with 30 vol% 1-octanol | 1 | Pu(IV) |  | 0.001 | HNO3 | 0.5 |  |  |  | 25 | 15 | 1 | 0.85980262 | NO | Figure 2 |  | 0.001 | CCCCCN(CCCCC)C(=O)COCC(=O)N(CCCCC)CCCCC | 298.15 | -0.06560124 | n-dodecane | 1-octanol | 30 | 0.3
Effect of branching in the alkyl chain of diglycolamide on the sequestration of tetravalent actinides: Solvent extraction and theoretical studies | R. B. Gujara, P. K. Vermaa, A. Bhattacharyyaa, P. K. Mohapatraa, R. J. M. Egberinkb, J. Huskensb and W. Verboomb | 2024 | https://doi.org/10.1039/D4DT02176B | 1 | CCCCCN(CCCCC)C(=O)COCC(=O)N(CCCCC)CCCCC | TPDGA | 0.005 | n-dodecane with 30 vol% 1-octanol | 1 | Pu(IV) |  | 0.001 | HNO3 | 1 |  |  |  | 25 | 15 | 1 | 1.96043715 | NO | Figure 2 |  | 0.001 | CCCCCN(CCCCC)C(=O)COCC(=O)N(CCCCC)CCCCC | 298.15 | 0.2923529 | n-dodecane | 1-octanol | 30 | 0.3
Effect of branching in the alkyl chain of diglycolamide on the sequestration of tetravalent actinides: Solvent extraction and theoretical studies | R. B. Gujara, P. K. Vermaa, A. Bhattacharyyaa, P. K. Mohapatraa, R. J. M. Egberinkb, J. Huskensb and W. Verboomb | 2024 | https://doi.org/10.1039/D4DT02176B | 1 | CCCCCN(CCCCC)C(=O)COCC(=O)N(CCCCC)CCCCC | TPDGA | 0.005 | n-dodecane with 30 vol% 1-octanol | 1 | Pu(IV) |  | 0.001 | HNO3 | 2 |  |  |  | 25 | 15 | 1 | 3.08142222 | NO | Figure 2 |  | 0.001 | CCCCCN(CCCCC)C(=O)COCC(=O)N(CCCCC)CCCCC | 298.15 | 0.4887512 | n-dodecane | 1-octanol | 30 | 0.3
Effect of branching in the alkyl chain of diglycolamide on the sequestration of tetravalent actinides: Solvent extraction and theoretical studies | R. B. Gujara, P. K. Vermaa, A. Bhattacharyyaa, P. K. Mohapatraa, R. J. M. Egberinkb, J. Huskensb and W. Verboomb | 2024 | https://doi.org/10.1039/D4DT02176B | 1 | CCCCCN(CCCCC)C(=O)COCC(=O)N(CCCCC)CCCCC | TPDGA | 0.005 | n-dodecane with 30 vol% 1-octanol | 1 | Pu(IV) |  | 0.001 | HNO3 | 3 |  |  |  | 25 | 15 | 1 | 3.55217525 | NO | Figure 2 |  | 0.001 | CCCCCN(CCCCC)C(=O)COCC(=O)N(CCCCC)CCCCC | 298.15 | 0.5504944 | n-dodecane | 1-octanol | 30 | 0.3
Effect of branching in the alkyl chain of diglycolamide on the sequestration of tetravalent actinides: Solvent extraction and theoretical studies | R. B. Gujara, P. K. Vermaa, A. Bhattacharyyaa, P. K. Mohapatraa, R. J. M. Egberinkb, J. Huskensb and W. Verboomb | 2024 | https://doi.org/10.1039/D4DT02176B | 1 | CCCCCN(CCCCC)C(=O)COCC(=O)N(CCCCC)CCCCC | TPDGA | 0.005 | n-dodecane with 30 vol% 1-octanol | 1 | Pu(IV) |  | 0.001 | HNO3 | 6 |  |  |  | 25 | 15 | 1 | 4.15939713 | NO | Figure 2 |  | 0.001 | CCCCCN(CCCCC)C(=O)COCC(=O)N(CCCCC)CCCCC | 298.15 | 0.6190304 | n-dodecane | 1-octanol | 30 | 0.3
Effect of branching in the alkyl chain of diglycolamide on the sequestration of tetravalent actinides: Solvent extraction and theoretical studies | R. B. Gujara, P. K. Vermaa, A. Bhattacharyyaa, P. K. Mohapatraa, R. J. M. Egberinkb, J. Huskensb and W. Verboomb | 2024 | https://doi.org/10.1039/D4DT02176B | 1 | CC(C)CN(CC(C)C)C(=O)COCC(=O)N(CC(C)C)CC(C)C | TIBDGA | 0.001 | n-dodecane with 30 vol% 1-octanol | 1 | Np(IV) |  | 1e-09 | HNO3 | 3 |  |  |  | 25 | 15 | 1 | 0.06423701 | NO | Figure 4 |  | 1e-09 | CC(C)CN(CC(C)C)C(=O)COCC(=O)N(CC(C)C)CC(C)C | 298.15 | -1.192215 | n-dodecane | 1-octanol | 30 | 0.3
Effect of branching in the alkyl chain of diglycolamide on the sequestration of tetravalent actinides: Solvent extraction and theoretical studies | R. B. Gujara, P. K. Vermaa, A. Bhattacharyyaa, P. K. Mohapatraa, R. J. M. Egberinkb, J. Huskensb and W. Verboomb | 2024 | https://doi.org/10.1039/D4DT02176B | 1 | CC(C)CN(CC(C)C)C(=O)COCC(=O)N(CC(C)C)CC(C)C | TIBDGA | 0.002 | n-dodecane with 30 vol% 1-octanol | 1 | Np(IV) |  | 1e-09 | HNO3 | 3 |  |  |  | 25 | 15 | 1 | 0.22717556 | NO | Figure 4 |  | 1e-09 | CC(C)CN(CC(C)C)C(=O)COCC(=O)N(CC(C)C)CC(C)C | 298.15 | -0.6436384 | n-dodecane | 1-octanol | 30 | 0.3
Effect of branching in the alkyl chain of diglycolamide on the sequestration of tetravalent actinides: Solvent extraction and theoretical studies | R. B. Gujara, P. K. Vermaa, A. Bhattacharyyaa, P. K. Mohapatraa, R. J. M. Egberinkb, J. Huskensb and W. Verboomb | 2024 | https://doi.org/10.1039/D4DT02176B | 1 | CC(C)CN(CC(C)C)C(=O)COCC(=O)N(CC(C)C)CC(C)C | TIBDGA | 0.003 | n-dodecane with 30 vol% 1-octanol | 1 | Np(IV) |  | 1e-09 | HNO3 | 3 |  |  |  | 25 | 15 | 1 | 0.4507042 | NO | Figure 4 |  | 1e-09 | CC(C)CN(CC(C)C)C(=O)COCC(=O)N(CC(C)C)CC(C)C | 298.15 | -0.3461084 | n-dodecane | 1-octanol | 30 | 0.3
Effect of branching in the alkyl chain of diglycolamide on the sequestration of tetravalent actinides: Solvent extraction and theoretical studies | R. B. Gujara, P. K. Vermaa, A. Bhattacharyyaa, P. K. Mohapatraa, R. J. M. Egberinkb, J. Huskensb and W. Verboomb | 2024 | https://doi.org/10.1039/D4DT02176B | 1 | CC(C)CN(CC(C)C)C(=O)COCC(=O)N(CC(C)C)CC(C)C | TIBDGA | 0.004 | n-dodecane with 30 vol% 1-octanol | 1 | Np(IV) |  | 1e-09 | HNO3 | 3 |  |  |  | 25 | 15 | 1 | 0.65366315 | NO | Figure 4 |  | 1e-09 | CC(C)CN(CC(C)C)C(=O)COCC(=O)N(CC(C)C)CC(C)C | 298.15 | -0.184646 | n-dodecane | 1-octanol | 30 | 0.3
Effect of branching in the alkyl chain of diglycolamide on the sequestration of tetravalent actinides: Solvent extraction and theoretical studies | R. B. Gujara, P. K. Vermaa, A. Bhattacharyyaa, P. K. Mohapatraa, R. J. M. Egberinkb, J. Huskensb and W. Verboomb | 2024 | https://doi.org/10.1039/D4DT02176B | 1 | CC(C)CN(CC(C)C)C(=O)COCC(=O)N(CC(C)C)CC(C)C | TIBDGA | 0.005 | n-dodecane with 30 vol% 1-octanol | 1 | Np(IV) |  | 1e-09 | HNO3 | 3 |  |  |  | 25 | 15 | 1 | 0.96225808 | NO | Figure 4 |  | 1e-09 | CC(C)CN(CC(C)C)C(=O)COCC(=O)N(CC(C)C)CC(C)C | 298.15 | -0.01670843 | n-dodecane | 1-octanol | 30 | 0.3
Effect of branching in the alkyl chain of diglycolamide on the sequestration of tetravalent actinides: Solvent extraction and theoretical studies | R. B. Gujara, P. K. Vermaa, A. Bhattacharyyaa, P. K. Mohapatraa, R. J. M. Egberinkb, J. Huskensb and W. Verboomb | 2024 | https://doi.org/10.1039/D4DT02176B | 1 | CC(C)CCN(CCC(C)C)C(=O)COCC(=O)N(CCC(C)C)CCC(C)C | TiADGA | 0.001 | n-dodecane with 30 vol% 1-octanol | 1 | Np(IV) |  | 1e-09 | HNO3 | 3 |  |  |  | 25 | 15 | 1 | 0.0753804 | NO | Figure 4 |  | 1e-09 | CC(C)CCN(CCC(C)C)C(=O)COCC(=O)N(CCC(C)C)CCC(C)C | 298.15 | -1.122742 | n-dodecane | 1-octanol | 30 | 0.3
Effect of branching in the alkyl chain of diglycolamide on the sequestration of tetravalent actinides: Solvent extraction and theoretical studies | R. B. Gujara, P. K. Vermaa, A. Bhattacharyyaa, P. K. Mohapatraa, R. J. M. Egberinkb, J. Huskensb and W. Verboomb | 2024 | https://doi.org/10.1039/D4DT02176B | 1 | CC(C)CCN(CCC(C)C)C(=O)COCC(=O)N(CCC(C)C)CCC(C)C | TiADGA | 0.002 | n-dodecane with 30 vol% 1-octanol | 1 | Np(IV) |  | 1e-09 | HNO3 | 3 |  |  |  | 25 | 15 | 1 | 0.28817387 | NO | Figure 4 |  | 1e-09 | CC(C)CCN(CCC(C)C)C(=O)COCC(=O)N(CCC(C)C)CCC(C)C | 298.15 | -0.5403454 | n-dodecane | 1-octanol | 30 | 0.3
Effect of branching in the alkyl chain of diglycolamide on the sequestration of tetravalent actinides: Solvent extraction and theoretical studies | R. B. Gujara, P. K. Vermaa, A. Bhattacharyyaa, P. K. Mohapatraa, R. J. M. Egberinkb, J. Huskensb and W. Verboomb | 2024 | https://doi.org/10.1039/D4DT02176B | 1 | CC(C)CCN(CCC(C)C)C(=O)COCC(=O)N(CCC(C)C)CCC(C)C | TiADGA | 0.003 | n-dodecane with 30 vol% 1-octanol | 1 | Np(IV) |  | 1e-09 | HNO3 | 3 |  |  |  | 25 | 15 | 1 | 0.58387675 | NO | Figure 4 |  | 1e-09 | CC(C)CCN(CCC(C)C)C(=O)COCC(=O)N(CCC(C)C)CCC(C)C | 298.15 | -0.2336788 | n-dodecane | 1-octanol | 30 | 0.3
Effect of branching in the alkyl chain of diglycolamide on the sequestration of tetravalent actinides: Solvent extraction and theoretical studies | R. B. Gujara, P. K. Vermaa, A. Bhattacharyyaa, P. K. Mohapatraa, R. J. M. Egberinkb, J. Huskensb and W. Verboomb | 2024 | https://doi.org/10.1039/D4DT02176B | 1 | CC(C)CCN(CCC(C)C)C(=O)COCC(=O)N(CCC(C)C)CCC(C)C | TiADGA | 0.004 | n-dodecane with 30 vol% 1-octanol | 1 | Np(IV) |  | 1e-09 | HNO3 | 3 |  |  |  | 25 | 15 | 1 | 1.03424436 | NO | Figure 4 |  | 1e-09 | CC(C)CCN(CCC(C)C)C(=O)COCC(=O)N(CCC(C)C)CCC(C)C | 298.15 | 0.01462316 | n-dodecane | 1-octanol | 30 | 0.3
Effect of branching in the alkyl chain of diglycolamide on the sequestration of tetravalent actinides: Solvent extraction and theoretical studies | R. B. Gujara, P. K. Vermaa, A. Bhattacharyyaa, P. K. Mohapatraa, R. J. M. Egberinkb, J. Huskensb and W. Verboomb | 2024 | https://doi.org/10.1039/D4DT02176B | 1 | CC(C)CCN(CCC(C)C)C(=O)COCC(=O)N(CCC(C)C)CCC(C)C | TiADGA | 0.005 | n-dodecane with 30 vol% 1-octanol | 1 | Np(IV) |  | 1e-09 | HNO3 | 3 |  |  |  | 25 | 15 | 1 | 1.58463125 | NO | Figure 4 |  | 1e-09 | CC(C)CCN(CCC(C)C)C(=O)COCC(=O)N(CCC(C)C)CCC(C)C | 298.15 | 0.1999282 | n-dodecane | 1-octanol | 30 | 0.3
Effect of branching in the alkyl chain of diglycolamide on the sequestration of tetravalent actinides: Solvent extraction and theoretical studies | R. B. Gujara, P. K. Vermaa, A. Bhattacharyyaa, P. K. Mohapatraa, R. J. M. Egberinkb, J. Huskensb and W. Verboomb | 2024 | https://doi.org/10.1039/D4DT02176B | 1 | CCCCN(CCCC)C(=O)COCC(=O)N(CCCC)CCCC | TBDGA | 0.001 | n-dodecane with 30 vol% 1-octanol | 1 | Np(IV) |  | 1e-09 | HNO3 | 3 |  |  |  | 25 | 15 | 1 | 0.15913043 | NO | Figure 4 |  | 1e-09 | CCCCN(CCCC)C(=O)COCC(=O)N(CCCC)CCCC | 298.15 | -0.7982468 | n-dodecane | 1-octanol | 30 | 0.3
Effect of branching in the alkyl chain of diglycolamide on the sequestration of tetravalent actinides: Solvent extraction and theoretical studies | R. B. Gujara, P. K. Vermaa, A. Bhattacharyyaa, P. K. Mohapatraa, R. J. M. Egberinkb, J. Huskensb and W. Verboomb | 2024 | https://doi.org/10.1039/D4DT02176B | 1 | CCCCN(CCCC)C(=O)COCC(=O)N(CCCC)CCCC | TBDGA | 0.002 | n-dodecane with 30 vol% 1-octanol | 1 | Np(IV) |  | 1e-09 | HNO3 | 3 |  |  |  | 25 | 15 | 1 | 0.56276546 | NO | Figure 4 |  | 1e-09 | CCCCN(CCCC)C(=O)COCC(=O)N(CCCC)CCCC | 298.15 | -0.2496726 | n-dodecane | 1-octanol | 30 | 0.3
Effect of branching in the alkyl chain of diglycolamide on the sequestration of tetravalent actinides: Solvent extraction and theoretical studies | R. B. Gujara, P. K. Vermaa, A. Bhattacharyyaa, P. K. Mohapatraa, R. J. M. Egberinkb, J. Huskensb and W. Verboomb | 2024 | https://doi.org/10.1039/D4DT02176B | 1 | CCCCN(CCCC)C(=O)COCC(=O)N(CCCC)CCCC | TBDGA | 0.003 | n-dodecane with 30 vol% 1-octanol | 1 | Np(IV) |  | 1e-09 | HNO3 | 3 |  |  |  | 25 | 15 | 1 | 1.17187768 | NO | Figure 4 |  | 1e-09 | CCCCN(CCCC)C(=O)COCC(=O)N(CCCC)CCCC | 298.15 | 0.06888228 | n-dodecane | 1-octanol | 30 | 0.3
Effect of branching in the alkyl chain of diglycolamide on the sequestration of tetravalent actinides: Solvent extraction and theoretical studies | R. B. Gujara, P. K. Vermaa, A. Bhattacharyyaa, P. K. Mohapatraa, R. J. M. Egberinkb, J. Huskensb and W. Verboomb | 2024 | https://doi.org/10.1039/D4DT02176B | 1 | CCCCN(CCCC)C(=O)COCC(=O)N(CCCC)CCCC | TBDGA | 0.004 | n-dodecane with 30 vol% 1-octanol | 1 | Np(IV) |  | 1e-09 | HNO3 | 3 |  |  |  | 25 | 15 | 1 | 2.10218451 | NO | Figure 4 |  | 1e-09 | CCCCN(CCCC)C(=O)COCC(=O)N(CCCC)CCCC | 298.15 | 0.3226708 | n-dodecane | 1-octanol | 30 | 0.3
Effect of branching in the alkyl chain of diglycolamide on the sequestration of tetravalent actinides: Solvent extraction and theoretical studies | R. B. Gujara, P. K. Vermaa, A. Bhattacharyyaa, P. K. Mohapatraa, R. J. M. Egberinkb, J. Huskensb and W. Verboomb | 2024 | https://doi.org/10.1039/D4DT02176B | 1 | CCCCN(CCCC)C(=O)COCC(=O)N(CCCC)CCCC | TBDGA | 0.005 | n-dodecane with 30 vol% 1-octanol | 1 | Np(IV) |  | 1e-09 | HNO3 | 3 |  |  |  | 25 | 15 | 1 | 2.97329328 | NO | Figure 4 |  | 1e-09 | CCCCN(CCCC)C(=O)COCC(=O)N(CCCC)CCCC | 298.15 | 0.4732377 | n-dodecane | 1-octanol | 30 | 0.3
Effect of branching in the alkyl chain of diglycolamide on the sequestration of tetravalent actinides: Solvent extraction and theoretical studies | R. B. Gujara, P. K. Vermaa, A. Bhattacharyyaa, P. K. Mohapatraa, R. J. M. Egberinkb, J. Huskensb and W. Verboomb | 2024 | https://doi.org/10.1039/D4DT02176B | 1 | CCCCCN(CCCCC)C(=O)COCC(=O)N(CCCCC)CCCCC | TPDGA | 0.001 | n-dodecane with 30 vol% 1-octanol | 1 | Np(IV) |  | 1e-09 | HNO3 | 3 |  |  |  | 25 | 15 | 1 | 0.07928577 | NO | Figure 4 |  | 1e-09 | CCCCCN(CCCCC)C(=O)COCC(=O)N(CCCCC)CCCCC | 298.15 | -1.100805 | n-dodecane | 1-octanol | 30 | 0.3
Effect of branching in the alkyl chain of diglycolamide on the sequestration of tetravalent actinides: Solvent extraction and theoretical studies | R. B. Gujara, P. K. Vermaa, A. Bhattacharyyaa, P. K. Mohapatraa, R. J. M. Egberinkb, J. Huskensb and W. Verboomb | 2024 | https://doi.org/10.1039/D4DT02176B | 1 | CCCCCN(CCCCC)C(=O)COCC(=O)N(CCCCC)CCCCC | TPDGA | 0.002 | n-dodecane with 30 vol% 1-octanol | 1 | Np(IV) |  | 1e-09 | HNO3 | 3 |  |  |  | 25 | 15 | 1 | 0.25505623 | NO | Figure 4 |  | 1e-09 | CCCCCN(CCCCC)C(=O)COCC(=O)N(CCCCC)CCCCC | 298.15 | -0.5933641 | n-dodecane | 1-octanol | 30 | 0.3
Effect of branching in the alkyl chain of diglycolamide on the sequestration of tetravalent actinides: Solvent extraction and theoretical studies | R. B. Gujara, P. K. Vermaa, A. Bhattacharyyaa, P. K. Mohapatraa, R. J. M. Egberinkb, J. Huskensb and W. Verboomb | 2024 | https://doi.org/10.1039/D4DT02176B | 1 | CCCCCN(CCCCC)C(=O)COCC(=O)N(CCCCC)CCCCC | TPDGA | 0.003 | n-dodecane with 30 vol% 1-octanol | 1 | Np(IV) |  | 1e-09 | HNO3 | 3 |  |  |  | 25 | 15 | 1 | 0.57776302 | NO | Figure 4 |  | 1e-09 | CCCCCN(CCCCC)C(=O)COCC(=O)N(CCCCC)CCCCC | 298.15 | -0.2382503 | n-dodecane | 1-octanol | 30 | 0.3
Effect of branching in the alkyl chain of diglycolamide on the sequestration of tetravalent actinides: Solvent extraction and theoretical studies | R. B. Gujara, P. K. Vermaa, A. Bhattacharyyaa, P. K. Mohapatraa, R. J. M. Egberinkb, J. Huskensb and W. Verboomb | 2024 | https://doi.org/10.1039/D4DT02176B | 1 | CCCCCN(CCCCC)C(=O)COCC(=O)N(CCCCC)CCCCC | TPDGA | 0.004 | n-dodecane with 30 vol% 1-octanol | 1 | Np(IV) |  | 1e-09 | HNO3 | 3 |  |  |  | 25 | 15 | 1 | 0.98953385 | NO | Figure 4 |  | 1e-09 | CCCCCN(CCCCC)C(=O)COCC(=O)N(CCCCC)CCCCC | 298.15 | -0.004569345 | n-dodecane | 1-octanol | 30 | 0.3
Effect of branching in the alkyl chain of diglycolamide on the sequestration of tetravalent actinides: Solvent extraction and theoretical studies | R. B. Gujara, P. K. Vermaa, A. Bhattacharyyaa, P. K. Mohapatraa, R. J. M. Egberinkb, J. Huskensb and W. Verboomb | 2024 | https://doi.org/10.1039/D4DT02176B | 1 | CCCCCN(CCCCC)C(=O)COCC(=O)N(CCCCC)CCCCC | TPDGA | 0.005 | n-dodecane with 30 vol% 1-octanol | 1 | Np(IV) |  | 1e-09 | HNO3 | 3 |  |  |  | 25 | 15 | 1 | 1.48766384 | NO | Figure 4 |  | 1e-09 | CCCCCN(CCCCC)C(=O)COCC(=O)N(CCCCC)CCCCC | 298.15 | 0.1725048 | n-dodecane | 1-octanol | 30 | 0.3
Effect of branching in the alkyl chain of diglycolamide on the sequestration of tetravalent actinides: Solvent extraction and theoretical studies | R. B. Gujara, P. K. Vermaa, A. Bhattacharyyaa, P. K. Mohapatraa, R. J. M. Egberinkb, J. Huskensb and W. Verboomb | 2024 | https://doi.org/10.1039/D4DT02176B | 1 | CC(C)CN(CC(C)C)C(=O)COCC(=O)N(CC(C)C)CC(C)C | TIBDGA | 0.001 | n-dodecane with 30 vol% 1-octanol | 1 | Th(IV) |  | 1e-09 | HNO3 | 3 |  |  |  | 25 | 15 | 1 | 0.05152028 | NO | Figure 4 |  | 1e-09 | CC(C)CN(CC(C)C)C(=O)COCC(=O)N(CC(C)C)CC(C)C | 298.15 | -1.288022 | n-dodecane | 1-octanol | 30 | 0.3
Effect of branching in the alkyl chain of diglycolamide on the sequestration of tetravalent actinides: Solvent extraction and theoretical studies | R. B. Gujara, P. K. Vermaa, A. Bhattacharyyaa, P. K. Mohapatraa, R. J. M. Egberinkb, J. Huskensb and W. Verboomb | 2024 | https://doi.org/10.1039/D4DT02176B | 1 | CC(C)CN(CC(C)C)C(=O)COCC(=O)N(CC(C)C)CC(C)C | TIBDGA | 0.002 | n-dodecane with 30 vol% 1-octanol | 1 | Th(IV) |  | 1e-09 | HNO3 | 3 |  |  |  | 25 | 15 | 1 | 0.16737295 | NO | Figure 4 |  | 1e-09 | CC(C)CN(CC(C)C)C(=O)COCC(=O)N(CC(C)C)CC(C)C | 298.15 | -0.7763147 | n-dodecane | 1-octanol | 30 | 0.3
Effect of branching in the alkyl chain of diglycolamide on the sequestration of tetravalent actinides: Solvent extraction and theoretical studies | R. B. Gujara, P. K. Vermaa, A. Bhattacharyyaa, P. K. Mohapatraa, R. J. M. Egberinkb, J. Huskensb and W. Verboomb | 2024 | https://doi.org/10.1039/D4DT02176B | 1 | CC(C)CN(CC(C)C)C(=O)COCC(=O)N(CC(C)C)CC(C)C | TIBDGA | 0.003 | n-dodecane with 30 vol% 1-octanol | 1 | Th(IV) |  | 1e-09 | HNO3 | 3 |  |  |  | 25 | 15 | 1 | 0.3615142 | NO | Figure 4 |  | 1e-09 | CC(C)CN(CC(C)C)C(=O)COCC(=O)N(CC(C)C)CC(C)C | 298.15 | -0.4418746 | n-dodecane | 1-octanol | 30 | 0.3
Effect of branching in the alkyl chain of diglycolamide on the sequestration of tetravalent actinides: Solvent extraction and theoretical studies | R. B. Gujara, P. K. Vermaa, A. Bhattacharyyaa, P. K. Mohapatraa, R. J. M. Egberinkb, J. Huskensb and W. Verboomb | 2024 | https://doi.org/10.1039/D4DT02176B | 1 | CC(C)CN(CC(C)C)C(=O)COCC(=O)N(CC(C)C)CC(C)C | TIBDGA | 0.004 | n-dodecane with 30 vol% 1-octanol | 1 | Th(IV) |  | 1e-09 | HNO3 | 3 |  |  |  | 25 | 15 | 1 | 0.61667302 | NO | Figure 4 |  | 1e-09 | CC(C)CN(CC(C)C)C(=O)COCC(=O)N(CC(C)C)CC(C)C | 298.15 | -0.2099451 | n-dodecane | 1-octanol | 30 | 0.3
Effect of branching in the alkyl chain of diglycolamide on the sequestration of tetravalent actinides: Solvent extraction and theoretical studies | R. B. Gujara, P. K. Vermaa, A. Bhattacharyyaa, P. K. Mohapatraa, R. J. M. Egberinkb, J. Huskensb and W. Verboomb | 2024 | https://doi.org/10.1039/D4DT02176B | 1 | CC(C)CN(CC(C)C)C(=O)COCC(=O)N(CC(C)C)CC(C)C | TIBDGA | 0.005 | n-dodecane with 30 vol% 1-octanol | 1 | Th(IV) |  | 1e-09 | HNO3 | 3 |  |  |  | 25 | 15 | 1 | 0.89195805 | NO | Figure 4 |  | 1e-09 | CC(C)CN(CC(C)C)C(=O)COCC(=O)N(CC(C)C)CC(C)C | 298.15 | -0.04965557 | n-dodecane | 1-octanol | 30 | 0.3
Effect of branching in the alkyl chain of diglycolamide on the sequestration of tetravalent actinides: Solvent extraction and theoretical studies | R. B. Gujara, P. K. Vermaa, A. Bhattacharyyaa, P. K. Mohapatraa, R. J. M. Egberinkb, J. Huskensb and W. Verboomb | 2024 | https://doi.org/10.1039/D4DT02176B | 1 | CC(C)CCN(CCC(C)C)C(=O)COCC(=O)N(CCC(C)C)CCC(C)C | TiADGA | 0.001 | n-dodecane with 30 vol% 1-octanol | 1 | Th(IV) |  | 1e-09 | HNO3 | 3 |  |  |  | 25 | 15 | 1 | 0.04389327 | NO | Figure 4 |  | 1e-09 | CC(C)CCN(CCC(C)C)C(=O)COCC(=O)N(CCC(C)C)CCC(C)C | 298.15 | -1.357602 | n-dodecane | 1-octanol | 30 | 0.3
Effect of branching in the alkyl chain of diglycolamide on the sequestration of tetravalent actinides: Solvent extraction and theoretical studies | R. B. Gujara, P. K. Vermaa, A. Bhattacharyyaa, P. K. Mohapatraa, R. J. M. Egberinkb, J. Huskensb and W. Verboomb | 2024 | https://doi.org/10.1039/D4DT02176B | 1 | CC(C)CCN(CCC(C)C)C(=O)COCC(=O)N(CCC(C)C)CCC(C)C | TiADGA | 0.002 | n-dodecane with 30 vol% 1-octanol | 1 | Th(IV) |  | 1e-09 | HNO3 | 3 |  |  |  | 25 | 15 | 1 | 0.15203086 | NO | Figure 4 |  | 1e-09 | CC(C)CCN(CCC(C)C)C(=O)COCC(=O)N(CCC(C)C)CCC(C)C | 298.15 | -0.8180682 | n-dodecane | 1-octanol | 30 | 0.3
Effect of branching in the alkyl chain of diglycolamide on the sequestration of tetravalent actinides: Solvent extraction and theoretical studies | R. B. Gujara, P. K. Vermaa, A. Bhattacharyyaa, P. K. Mohapatraa, R. J. M. Egberinkb, J. Huskensb and W. Verboomb | 2024 | https://doi.org/10.1039/D4DT02176B | 1 | CC(C)CCN(CCC(C)C)C(=O)COCC(=O)N(CCC(C)C)CCC(C)C | TiADGA | 0.003 | n-dodecane with 30 vol% 1-octanol | 1 | Th(IV) |  | 1e-09 | HNO3 | 3 |  |  |  | 25 | 15 | 1 | 0.34455279 | NO | Figure 4 |  | 1e-09 | CC(C)CCN(CCC(C)C)C(=O)COCC(=O)N(CCC(C)C)CCC(C)C | 298.15 | -0.4627442 | n-dodecane | 1-octanol | 30 | 0.3
Effect of branching in the alkyl chain of diglycolamide on the sequestration of tetravalent actinides: Solvent extraction and theoretical studies | R. B. Gujara, P. K. Vermaa, A. Bhattacharyyaa, P. K. Mohapatraa, R. J. M. Egberinkb, J. Huskensb and W. Verboomb | 2024 | https://doi.org/10.1039/D4DT02176B | 1 | CC(C)CCN(CCC(C)C)C(=O)COCC(=O)N(CCC(C)C)CCC(C)C | TiADGA | 0.004 | n-dodecane with 30 vol% 1-octanol | 1 | Th(IV) |  | 1e-09 | HNO3 | 3 |  |  |  | 25 | 15 | 1 | 0.56401241 | NO | Figure 4 |  | 1e-09 | CC(C)CCN(CCC(C)C)C(=O)COCC(=O)N(CCC(C)C)CCC(C)C | 298.15 | -0.2487113 | n-dodecane | 1-octanol | 30 | 0.3
Effect of branching in the alkyl chain of diglycolamide on the sequestration of tetravalent actinides: Solvent extraction and theoretical studies | R. B. Gujara, P. K. Vermaa, A. Bhattacharyyaa, P. K. Mohapatraa, R. J. M. Egberinkb, J. Huskensb and W. Verboomb | 2024 | https://doi.org/10.1039/D4DT02176B | 1 | CC(C)CCN(CCC(C)C)C(=O)COCC(=O)N(CCC(C)C)CCC(C)C | TiADGA | 0.005 | n-dodecane with 30 vol% 1-octanol | 1 | Th(IV) |  | 1e-09 | HNO3 | 3 |  |  |  | 25 | 15 | 1 | 0.81020326 | NO | Figure 4 |  | 1e-09 | CC(C)CCN(CCC(C)C)C(=O)COCC(=O)N(CCC(C)C)CCC(C)C | 298.15 | -0.09140601 | n-dodecane | 1-octanol | 30 | 0.3
Effect of branching in the alkyl chain of diglycolamide on the sequestration of tetravalent actinides: Solvent extraction and theoretical studies | R. B. Gujara, P. K. Vermaa, A. Bhattacharyyaa, P. K. Mohapatraa, R. J. M. Egberinkb, J. Huskensb and W. Verboomb | 2024 | https://doi.org/10.1039/D4DT02176B | 1 | CCCCN(CCCC)C(=O)COCC(=O)N(CCCC)CCCC | TBDGA | 0.001 | n-dodecane with 30 vol% 1-octanol | 1 | Th(IV) |  | 1e-09 | HNO3 | 3 |  |  |  | 25 | 15 | 1 | 0.09937243 | NO | Figure 4 |  | 1e-09 | CCCCN(CCCC)C(=O)COCC(=O)N(CCCC)CCCC | 298.15 | -1.002734 | n-dodecane | 1-octanol | 30 | 0.3
Effect of branching in the alkyl chain of diglycolamide on the sequestration of tetravalent actinides: Solvent extraction and theoretical studies | R. B. Gujara, P. K. Vermaa, A. Bhattacharyyaa, P. K. Mohapatraa, R. J. M. Egberinkb, J. Huskensb and W. Verboomb | 2024 | https://doi.org/10.1039/D4DT02176B | 1 | CCCCN(CCCC)C(=O)COCC(=O)N(CCCC)CCCC | TBDGA | 0.002 | n-dodecane with 30 vol% 1-octanol | 1 | Th(IV) |  | 1e-09 | HNO3 | 3 |  |  |  | 25 | 15 | 1 | 0.35867115 | NO | Figure 4 |  | 1e-09 | CCCCN(CCCC)C(=O)COCC(=O)N(CCCC)CCCC | 298.15 | -0.4453036 | n-dodecane | 1-octanol | 30 | 0.3
Effect of branching in the alkyl chain of diglycolamide on the sequestration of tetravalent actinides: Solvent extraction and theoretical studies | R. B. Gujara, P. K. Vermaa, A. Bhattacharyyaa, P. K. Mohapatraa, R. J. M. Egberinkb, J. Huskensb and W. Verboomb | 2024 | https://doi.org/10.1039/D4DT02176B | 1 | CCCCN(CCCC)C(=O)COCC(=O)N(CCCC)CCCC | TBDGA | 0.003 | n-dodecane with 30 vol% 1-octanol | 1 | Th(IV) |  | 1e-09 | HNO3 | 3 |  |  |  | 25 | 15 | 1 | 0.78542522 | NO | Figure 4 |  | 1e-09 | CCCCN(CCCC)C(=O)COCC(=O)N(CCCC)CCCC | 298.15 | -0.1048952 | n-dodecane | 1-octanol | 30 | 0.3
Effect of branching in the alkyl chain of diglycolamide on the sequestration of tetravalent actinides: Solvent extraction and theoretical studies | R. B. Gujara, P. K. Vermaa, A. Bhattacharyyaa, P. K. Mohapatraa, R. J. M. Egberinkb, J. Huskensb and W. Verboomb | 2024 | https://doi.org/10.1039/D4DT02176B | 1 | CCCCN(CCCC)C(=O)COCC(=O)N(CCCC)CCCC | TBDGA | 0.004 | n-dodecane with 30 vol% 1-octanol | 1 | Th(IV) |  | 1e-09 | HNO3 | 3 |  |  |  | 25 | 15 | 1 | 1.37080538 | NO | Figure 4 |  | 1e-09 | CCCCN(CCCC)C(=O)COCC(=O)N(CCCC)CCCC | 298.15 | 0.1369758 | n-dodecane | 1-octanol | 30 | 0.3
Effect of branching in the alkyl chain of diglycolamide on the sequestration of tetravalent actinides: Solvent extraction and theoretical studies | R. B. Gujara, P. K. Vermaa, A. Bhattacharyyaa, P. K. Mohapatraa, R. J. M. Egberinkb, J. Huskensb and W. Verboomb | 2024 | https://doi.org/10.1039/D4DT02176B | 1 | CCCCN(CCCC)C(=O)COCC(=O)N(CCCC)CCCC | TBDGA | 0.005 | n-dodecane with 30 vol% 1-octanol | 1 | Th(IV) |  | 1e-09 | HNO3 | 3 |  |  |  | 25 | 15 | 1 | 2.13826853 | NO | Figure 4 |  | 1e-09 | CCCCN(CCCC)C(=O)COCC(=O)N(CCCC)CCCC | 298.15 | 0.3300622 | n-dodecane | 1-octanol | 30 | 0.3
Effect of branching in the alkyl chain of diglycolamide on the sequestration of tetravalent actinides: Solvent extraction and theoretical studies | R. B. Gujara, P. K. Vermaa, A. Bhattacharyyaa, P. K. Mohapatraa, R. J. M. Egberinkb, J. Huskensb and W. Verboomb | 2024 | https://doi.org/10.1039/D4DT02176B | 1 | CCCCCN(CCCCC)C(=O)COCC(=O)N(CCCCC)CCCCC | TPDGA | 0.001 | n-dodecane with 30 vol% 1-octanol | 1 | Th(IV) |  | 1e-09 | HNO3 | 3 |  |  |  | 25 | 15 | 1 | 0.04088677 | NO | Figure 4 |  | 1e-09 | CCCCCN(CCCCC)C(=O)COCC(=O)N(CCCCC)CCCCC | 298.15 | -1.388417 | n-dodecane | 1-octanol | 30 | 0.3
Effect of branching in the alkyl chain of diglycolamide on the sequestration of tetravalent actinides: Solvent extraction and theoretical studies | R. B. Gujara, P. K. Vermaa, A. Bhattacharyyaa, P. K. Mohapatraa, R. J. M. Egberinkb, J. Huskensb and W. Verboomb | 2024 | https://doi.org/10.1039/D4DT02176B | 1 | CCCCCN(CCCCC)C(=O)COCC(=O)N(CCCCC)CCCCC | TPDGA | 0.002 | n-dodecane with 30 vol% 1-octanol | 1 | Th(IV) |  | 1e-09 | HNO3 | 3 |  |  |  | 25 | 15 | 1 | 0.16775568 | NO | Figure 4 |  | 1e-09 | CCCCCN(CCCCC)C(=O)COCC(=O)N(CCCCC)CCCCC | 298.15 | -0.7753228 | n-dodecane | 1-octanol | 30 | 0.3
Effect of branching in the alkyl chain of diglycolamide on the sequestration of tetravalent actinides: Solvent extraction and theoretical studies | R. B. Gujara, P. K. Vermaa, A. Bhattacharyyaa, P. K. Mohapatraa, R. J. M. Egberinkb, J. Huskensb and W. Verboomb | 2024 | https://doi.org/10.1039/D4DT02176B | 1 | CCCCCN(CCCCC)C(=O)COCC(=O)N(CCCCC)CCCCC | TPDGA | 0.003 | n-dodecane with 30 vol% 1-octanol | 1 | Th(IV) |  | 1e-09 | HNO3 | 3 |  |  |  | 25 | 15 | 1 | 0.34534069 | NO | Figure 4 |  | 1e-09 | CCCCCN(CCCCC)C(=O)COCC(=O)N(CCCCC)CCCCC | 298.15 | -0.4617522 | n-dodecane | 1-octanol | 30 | 0.3
Effect of branching in the alkyl chain of diglycolamide on the sequestration of tetravalent actinides: Solvent extraction and theoretical studies | R. B. Gujara, P. K. Vermaa, A. Bhattacharyyaa, P. K. Mohapatraa, R. J. M. Egberinkb, J. Huskensb and W. Verboomb | 2024 | https://doi.org/10.1039/D4DT02176B | 1 | CCCCCN(CCCCC)C(=O)COCC(=O)N(CCCCC)CCCCC | TPDGA | 0.004 | n-dodecane with 30 vol% 1-octanol | 1 | Th(IV) |  | 1e-09 | HNO3 | 3 |  |  |  | 25 | 15 | 1 | 0.62806732 | NO | Figure 4 |  | 1e-09 | CCCCCN(CCCCC)C(=O)COCC(=O)N(CCCCC)CCCCC | 298.15 | -0.2019938 | n-dodecane | 1-octanol | 30 | 0.3
Effect of branching in the alkyl chain of diglycolamide on the sequestration of tetravalent actinides: Solvent extraction and theoretical studies | R. B. Gujara, P. K. Vermaa, A. Bhattacharyyaa, P. K. Mohapatraa, R. J. M. Egberinkb, J. Huskensb and W. Verboomb | 2024 | https://doi.org/10.1039/D4DT02176B | 1 | CCCCCN(CCCCC)C(=O)COCC(=O)N(CCCCC)CCCCC | TPDGA | 0.005 | n-dodecane with 30 vol% 1-octanol | 1 | Th(IV) |  | 1e-09 | HNO3 | 3 |  |  |  | 25 | 15 | 1 | 1.00469249 | NO | Figure 4 |  | 1e-09 | CCCCCN(CCCCC)C(=O)COCC(=O)N(CCCCC)CCCCC | 298.15 | 0.002033156 | n-dodecane | 1-octanol | 30 | 0.3
Effect of branching in the alkyl chain of diglycolamide on the sequestration of tetravalent actinides: Solvent extraction and theoretical studies | R. B. Gujara, P. K. Vermaa, A. Bhattacharyyaa, P. K. Mohapatraa, R. J. M. Egberinkb, J. Huskensb and W. Verboomb | 2024 | https://doi.org/10.1039/D4DT02176B | 1 | CC(C)CN(CC(C)C)C(=O)COCC(=O)N(CC(C)C)CC(C)C | TIBDGA | 0.002 | n-dodecane with 30 vol% 1-octanol | 1 | Pu(IV) |  | 0.001 | HNO3 | 3 |  |  |  | 25 | 15 | 1 | 0.84988546 | NO | Figure 4 |  | 0.001 | CC(C)CN(CC(C)C)C(=O)COCC(=O)N(CC(C)C)CC(C)C | 298.15 | -0.0706396 | n-dodecane | 1-octanol | 30 | 0.3
Effect of branching in the alkyl chain of diglycolamide on the sequestration of tetravalent actinides: Solvent extraction and theoretical studies | R. B. Gujara, P. K. Vermaa, A. Bhattacharyyaa, P. K. Mohapatraa, R. J. M. Egberinkb, J. Huskensb and W. Verboomb | 2024 | https://doi.org/10.1039/D4DT02176B | 1 | CC(C)CN(CC(C)C)C(=O)COCC(=O)N(CC(C)C)CC(C)C | TIBDGA | 0.004 | n-dodecane with 30 vol% 1-octanol | 1 | Pu(IV) |  | 0.001 | HNO3 | 3 |  |  |  | 25 | 15 | 1 | 2.32830844 | NO | Figure 4 |  | 0.001 | CC(C)CN(CC(C)C)C(=O)COCC(=O)N(CC(C)C)CC(C)C | 298.15 | 0.3670405 | n-dodecane | 1-octanol | 30 | 0.3
Effect of branching in the alkyl chain of diglycolamide on the sequestration of tetravalent actinides: Solvent extraction and theoretical studies | R. B. Gujara, P. K. Vermaa, A. Bhattacharyyaa, P. K. Mohapatraa, R. J. M. Egberinkb, J. Huskensb and W. Verboomb | 2024 | https://doi.org/10.1039/D4DT02176B | 1 | CC(C)CN(CC(C)C)C(=O)COCC(=O)N(CC(C)C)CC(C)C | TIBDGA | 0.006 | n-dodecane with 30 vol% 1-octanol | 1 | Pu(IV) |  | 0.001 | HNO3 | 3 |  |  |  | 25 | 15 | 1 | 4.58362128 | NO | Figure 4 |  | 0.001 | CC(C)CN(CC(C)C)C(=O)COCC(=O)N(CC(C)C)CC(C)C | 298.15 | 0.6612087 | n-dodecane | 1-octanol | 30 | 0.3
Effect of branching in the alkyl chain of diglycolamide on the sequestration of tetravalent actinides: Solvent extraction and theoretical studies | R. B. Gujara, P. K. Vermaa, A. Bhattacharyyaa, P. K. Mohapatraa, R. J. M. Egberinkb, J. Huskensb and W. Verboomb | 2024 | https://doi.org/10.1039/D4DT02176B | 1 | CC(C)CN(CC(C)C)C(=O)COCC(=O)N(CC(C)C)CC(C)C | TIBDGA | 0.008 | n-dodecane with 30 vol% 1-octanol | 1 | Pu(IV) |  | 0.001 | HNO3 | 3 |  |  |  | 25 | 15 | 1 | 7.64889094 | NO | Figure 4 |  | 0.001 | CC(C)CN(CC(C)C)C(=O)COCC(=O)N(CC(C)C)CC(C)C | 298.15 | 0.8835985 | n-dodecane | 1-octanol | 30 | 0.3
Effect of branching in the alkyl chain of diglycolamide on the sequestration of tetravalent actinides: Solvent extraction and theoretical studies | R. B. Gujara, P. K. Vermaa, A. Bhattacharyyaa, P. K. Mohapatraa, R. J. M. Egberinkb, J. Huskensb and W. Verboomb | 2024 | https://doi.org/10.1039/D4DT02176B | 1 | CC(C)CN(CC(C)C)C(=O)COCC(=O)N(CC(C)C)CC(C)C | TIBDGA | 0.01 | n-dodecane with 30 vol% 1-octanol | 1 | Pu(IV) |  | 0.001 | HNO3 | 3 |  |  |  | 25 | 15 | 1 | 9.97971964 | NO | Figure 4 |  | 0.001 | CC(C)CN(CC(C)C)C(=O)COCC(=O)N(CC(C)C)CC(C)C | 298.15 | 0.9991183 | n-dodecane | 1-octanol | 30 | 0.3
Effect of branching in the alkyl chain of diglycolamide on the sequestration of tetravalent actinides: Solvent extraction and theoretical studies | R. B. Gujara, P. K. Vermaa, A. Bhattacharyyaa, P. K. Mohapatraa, R. J. M. Egberinkb, J. Huskensb and W. Verboomb | 2024 | https://doi.org/10.1039/D4DT02176B | 1 | CC(C)CCN(CCC(C)C)C(=O)COCC(=O)N(CCC(C)C)CCC(C)C | TiADGA | 0.002 | n-dodecane with 30 vol% 1-octanol | 1 | Pu(IV) |  | 0.001 | HNO3 | 3 |  |  |  | 25 | 15 | 1 | 0.92506034 | NO | Figure 4 |  | 0.001 | CC(C)CCN(CCC(C)C)C(=O)COCC(=O)N(CCC(C)C)CCC(C)C | 298.15 | -0.03382994 | n-dodecane | 1-octanol | 30 | 0.3
Effect of branching in the alkyl chain of diglycolamide on the sequestration of tetravalent actinides: Solvent extraction and theoretical studies | R. B. Gujara, P. K. Vermaa, A. Bhattacharyyaa, P. K. Mohapatraa, R. J. M. Egberinkb, J. Huskensb and W. Verboomb | 2024 | https://doi.org/10.1039/D4DT02176B | 1 | CC(C)CCN(CCC(C)C)C(=O)COCC(=O)N(CCC(C)C)CCC(C)C | TiADGA | 0.004 | n-dodecane with 30 vol% 1-octanol | 1 | Pu(IV) |  | 0.001 | HNO3 | 3 |  |  |  | 25 | 15 | 1 | 2.89528841 | NO | Figure 4 |  | 0.001 | CC(C)CCN(CCC(C)C)C(=O)COCC(=O)N(CCC(C)C)CCC(C)C | 298.15 | 0.4616918 | n-dodecane | 1-octanol | 30 | 0.3
Effect of branching in the alkyl chain of diglycolamide on the sequestration of tetravalent actinides: Solvent extraction and theoretical studies | R. B. Gujara, P. K. Vermaa, A. Bhattacharyyaa, P. K. Mohapatraa, R. J. M. Egberinkb, J. Huskensb and W. Verboomb | 2024 | https://doi.org/10.1039/D4DT02176B | 1 | CC(C)CCN(CCC(C)C)C(=O)COCC(=O)N(CCC(C)C)CCC(C)C | TiADGA | 0.006 | n-dodecane with 30 vol% 1-octanol | 1 | Pu(IV) |  | 0.001 | HNO3 | 3 |  |  |  | 25 | 15 | 1 | 5.86316384 | NO | Figure 4 |  | 0.001 | CC(C)CCN(CCC(C)C)C(=O)COCC(=O)N(CCC(C)C)CCC(C)C | 298.15 | 0.768132 | n-dodecane | 1-octanol | 30 | 0.3
Effect of branching in the alkyl chain of diglycolamide on the sequestration of tetravalent actinides: Solvent extraction and theoretical studies | R. B. Gujara, P. K. Vermaa, A. Bhattacharyyaa, P. K. Mohapatraa, R. J. M. Egberinkb, J. Huskensb and W. Verboomb | 2024 | https://doi.org/10.1039/D4DT02176B | 1 | CC(C)CCN(CCC(C)C)C(=O)COCC(=O)N(CCC(C)C)CCC(C)C | TiADGA | 0.008 | n-dodecane with 30 vol% 1-octanol | 1 | Pu(IV) |  | 0.001 | HNO3 | 3 |  |  |  | 25 | 15 | 1 | 9.94345532 | NO | Figure 4 |  | 0.001 | CC(C)CCN(CCC(C)C)C(=O)COCC(=O)N(CCC(C)C)CCC(C)C | 298.15 | 0.9975373 | n-dodecane | 1-octanol | 30 | 0.3
Effect of branching in the alkyl chain of diglycolamide on the sequestration of tetravalent actinides: Solvent extraction and theoretical studies | R. B. Gujara, P. K. Vermaa, A. Bhattacharyyaa, P. K. Mohapatraa, R. J. M. Egberinkb, J. Huskensb and W. Verboomb | 2024 | https://doi.org/10.1039/D4DT02176B | 1 | CC(C)CCN(CCC(C)C)C(=O)COCC(=O)N(CCC(C)C)CCC(C)C | TiADGA | 0.01 | n-dodecane with 30 vol% 1-octanol | 1 | Pu(IV) |  | 0.001 | HNO3 | 3 |  |  |  | 25 | 15 | 1 | 14.8815992 | NO | Figure 4 |  | 0.001 | CC(C)CCN(CCC(C)C)C(=O)COCC(=O)N(CCC(C)C)CCC(C)C | 298.15 | 1.17265 | n-dodecane | 1-octanol | 30 | 0.3
Effect of branching in the alkyl chain of diglycolamide on the sequestration of tetravalent actinides: Solvent extraction and theoretical studies | R. B. Gujara, P. K. Vermaa, A. Bhattacharyyaa, P. K. Mohapatraa, R. J. M. Egberinkb, J. Huskensb and W. Verboomb | 2024 | https://doi.org/10.1039/D4DT02176B | 1 | CCCCN(CCCC)C(=O)COCC(=O)N(CCCC)CCCC | TBDGA | 0.002 | n-dodecane with 30 vol% 1-octanol | 1 | Pu(IV) |  | 0.001 | HNO3 | 3 |  |  |  | 25 | 15 | 1 | 1.80047786 | NO | Figure 4 |  | 0.001 | CCCCN(CCCC)C(=O)COCC(=O)N(CCCC)CCCC | 298.15 | 0.2553878 | n-dodecane | 1-octanol | 30 | 0.3
Effect of branching in the alkyl chain of diglycolamide on the sequestration of tetravalent actinides: Solvent extraction and theoretical studies | R. B. Gujara, P. K. Vermaa, A. Bhattacharyyaa, P. K. Mohapatraa, R. J. M. Egberinkb, J. Huskensb and W. Verboomb | 2024 | https://doi.org/10.1039/D4DT02176B | 1 | CCCCN(CCCC)C(=O)COCC(=O)N(CCCC)CCCC | TBDGA | 0.004 | n-dodecane with 30 vol% 1-octanol | 1 | Pu(IV) |  | 0.001 | HNO3 | 3 |  |  |  | 25 | 15 | 1 | 6.51650864 | NO | Figure 4 |  | 0.001 | CCCCN(CCCC)C(=O)COCC(=O)N(CCCC)CCCC | 298.15 | 0.814015 | n-dodecane | 1-octanol | 30 | 0.3
Effect of branching in the alkyl chain of diglycolamide on the sequestration of tetravalent actinides: Solvent extraction and theoretical studies | R. B. Gujara, P. K. Vermaa, A. Bhattacharyyaa, P. K. Mohapatraa, R. J. M. Egberinkb, J. Huskensb and W. Verboomb | 2024 | https://doi.org/10.1039/D4DT02176B | 1 | CCCCN(CCCC)C(=O)COCC(=O)N(CCCC)CCCC | TBDGA | 0.006 | n-dodecane with 30 vol% 1-octanol | 1 | Pu(IV) |  | 0.001 | HNO3 | 3 |  |  |  | 25 | 15 | 1 | 12.9326901 | NO | Figure 4 |  | 0.001 | CCCCN(CCCC)C(=O)COCC(=O)N(CCCC)CCCC | 298.15 | 1.111689 | n-dodecane | 1-octanol | 30 | 0.3
Effect of branching in the alkyl chain of diglycolamide on the sequestration of tetravalent actinides: Solvent extraction and theoretical studies | R. B. Gujara, P. K. Vermaa, A. Bhattacharyyaa, P. K. Mohapatraa, R. J. M. Egberinkb, J. Huskensb and W. Verboomb | 2024 | https://doi.org/10.1039/D4DT02176B | 1 | CCCCN(CCCC)C(=O)COCC(=O)N(CCCC)CCCC | TBDGA | 0.008 | n-dodecane with 30 vol% 1-octanol | 1 | Pu(IV) |  | 0.001 | HNO3 | 3 |  |  |  | 25 | 15 | 1 | 21.9770043 | NO | Figure 4 |  | 0.001 | CCCCN(CCCC)C(=O)COCC(=O)N(CCCC)CCCC | 298.15 | 1.341968 | n-dodecane | 1-octanol | 30 | 0.3
Effect of branching in the alkyl chain of diglycolamide on the sequestration of tetravalent actinides: Solvent extraction and theoretical studies | R. B. Gujara, P. K. Vermaa, A. Bhattacharyyaa, P. K. Mohapatraa, R. J. M. Egberinkb, J. Huskensb and W. Verboomb | 2024 | https://doi.org/10.1039/D4DT02176B | 1 | CCCCN(CCCC)C(=O)COCC(=O)N(CCCC)CCCC | TBDGA | 0.01 | n-dodecane with 30 vol% 1-octanol | 1 | Pu(IV) |  | 0.001 | HNO3 | 3 |  |  |  | 25 | 15 | 1 | 30.463289 | NO | Figure 4 |  | 0.001 | CCCCN(CCCC)C(=O)COCC(=O)N(CCCC)CCCC | 298.15 | 1.483777 | n-dodecane | 1-octanol | 30 | 0.3
Effect of branching in the alkyl chain of diglycolamide on the sequestration of tetravalent actinides: Solvent extraction and theoretical studies | R. B. Gujara, P. K. Vermaa, A. Bhattacharyyaa, P. K. Mohapatraa, R. J. M. Egberinkb, J. Huskensb and W. Verboomb | 2024 | https://doi.org/10.1039/D4DT02176B | 1 | CCCCCN(CCCCC)C(=O)COCC(=O)N(CCCCC)CCCCC | TPDGA | 0.002 | n-dodecane with 30 vol% 1-octanol | 1 | Pu(IV) |  | 0.001 | HNO3 | 3 |  |  |  | 25 | 15 | 1 | 0.84988546 | NO | Figure 4 |  | 0.001 | CCCCCN(CCCCC)C(=O)COCC(=O)N(CCCCC)CCCCC | 298.15 | -0.0706396 | n-dodecane | 1-octanol | 30 | 0.3
Effect of branching in the alkyl chain of diglycolamide on the sequestration of tetravalent actinides: Solvent extraction and theoretical studies | R. B. Gujara, P. K. Vermaa, A. Bhattacharyyaa, P. K. Mohapatraa, R. J. M. Egberinkb, J. Huskensb and W. Verboomb | 2024 | https://doi.org/10.1039/D4DT02176B | 1 | CCCCCN(CCCCC)C(=O)COCC(=O)N(CCCCC)CCCCC | TPDGA | 0.004 | n-dodecane with 30 vol% 1-octanol | 1 | Pu(IV) |  | 0.001 | HNO3 | 3 |  |  |  | 25 | 15 | 1 | 2.89528841 | NO | Figure 4 |  | 0.001 | CCCCCN(CCCCC)C(=O)COCC(=O)N(CCCCC)CCCCC | 298.15 | 0.4616918 | n-dodecane | 1-octanol | 30 | 0.3
Effect of branching in the alkyl chain of diglycolamide on the sequestration of tetravalent actinides: Solvent extraction and theoretical studies | R. B. Gujara, P. K. Vermaa, A. Bhattacharyyaa, P. K. Mohapatraa, R. J. M. Egberinkb, J. Huskensb and W. Verboomb | 2024 | https://doi.org/10.1039/D4DT02176B | 1 | CCCCCN(CCCCC)C(=O)COCC(=O)N(CCCCC)CCCCC | TPDGA | 0.006 | n-dodecane with 30 vol% 1-octanol | 1 | Pu(IV) |  | 0.001 | HNO3 | 3 |  |  |  | 25 | 15 | 1 | 5.32182638 | NO | Figure 4 |  | 0.001 | CCCCCN(CCCCC)C(=O)COCC(=O)N(CCCCC)CCCCC | 298.15 | 0.7260607 | n-dodecane | 1-octanol | 30 | 0.3
Effect of branching in the alkyl chain of diglycolamide on the sequestration of tetravalent actinides: Solvent extraction and theoretical studies | R. B. Gujara, P. K. Vermaa, A. Bhattacharyyaa, P. K. Mohapatraa, R. J. M. Egberinkb, J. Huskensb and W. Verboomb | 2024 | https://doi.org/10.1039/D4DT02176B | 1 | CCCCCN(CCCCC)C(=O)COCC(=O)N(CCCCC)CCCCC | TPDGA | 0.008 | n-dodecane with 30 vol% 1-octanol | 1 | Pu(IV) |  | 0.001 | HNO3 | 3 |  |  |  | 25 | 15 | 1 | 8.19212869 | NO | Figure 4 |  | 0.001 | CCCCCN(CCCCC)C(=O)COCC(=O)N(CCCCC)CCCCC | 298.15 | 0.9133968 | n-dodecane | 1-octanol | 30 | 0.3
Effect of branching in the alkyl chain of diglycolamide on the sequestration of tetravalent actinides: Solvent extraction and theoretical studies | R. B. Gujara, P. K. Vermaa, A. Bhattacharyyaa, P. K. Mohapatraa, R. J. M. Egberinkb, J. Huskensb and W. Verboomb | 2024 | https://doi.org/10.1039/D4DT02176B | 1 | CCCCCN(CCCCC)C(=O)COCC(=O)N(CCCCC)CCCCC | TPDGA | 0.01 | n-dodecane with 30 vol% 1-octanol | 1 | Pu(IV) |  | 0.001 | HNO3 | 3 |  |  |  | 25 | 15 | 1 | 12.28541 | NO | Figure 4 |  | 0.001 | CCCCCN(CCCCC)C(=O)COCC(=O)N(CCCCC)CCCCC | 298.15 | 1.08939 | n-dodecane | 1-octanol | 30 | 0.3
Effect of branching in the alkyl chain of diglycolamide on the sequestration of tetravalent actinides: Solvent extraction and theoretical studies | R. B. Gujara, P. K. Vermaa, A. Bhattacharyyaa, P. K. Mohapatraa, R. J. M. Egberinkb, J. Huskensb and W. Verboomb | 2024 | https://doi.org/10.1039/D4DT02176B | 1 | CC(C)CN(CC(C)C)C(=O)COCC(=O)N(CC(C)C)CC(C)C | TIBDGA | 0.005 | 1-octanol | 1 | Np(IV) |  | 1e-09 | HNO3 | 0.5 |  |  |  | 25 | 15 | 1 | 0.71294559 | NO | Figure S1 |  | 1e-09 | CC(C)CN(CC(C)C)C(=O)COCC(=O)N(CC(C)C)CC(C)C | 298.15 | -0.1469436 | 1-octanol |  | 0 | 0
Effect of branching in the alkyl chain of diglycolamide on the sequestration of tetravalent actinides: Solvent extraction and theoretical studies | R. B. Gujara, P. K. Vermaa, A. Bhattacharyyaa, P. K. Mohapatraa, R. J. M. Egberinkb, J. Huskensb and W. Verboomb | 2024 | https://doi.org/10.1039/D4DT02176B | 1 | CC(C)CN(CC(C)C)C(=O)COCC(=O)N(CC(C)C)CC(C)C | TIBDGA | 0.005 | 1-octanol | 1 | Np(IV) |  | 1e-09 | HNO3 | 1 |  |  |  | 25 | 15 | 1 | 2.28893058 | NO | Figure S1 |  | 1e-09 | CC(C)CN(CC(C)C)C(=O)COCC(=O)N(CC(C)C)CC(C)C | 298.15 | 0.3596326 | 1-octanol |  | 0 | 0
Effect of branching in the alkyl chain of diglycolamide on the sequestration of tetravalent actinides: Solvent extraction and theoretical studies | R. B. Gujara, P. K. Vermaa, A. Bhattacharyyaa, P. K. Mohapatraa, R. J. M. Egberinkb, J. Huskensb and W. Verboomb | 2024 | https://doi.org/10.1039/D4DT02176B | 1 | CC(C)CN(CC(C)C)C(=O)COCC(=O)N(CC(C)C)CC(C)C | TIBDGA | 0.005 | 1-octanol | 1 | Np(IV) |  | 1e-09 | HNO3 | 2 |  |  |  | 25 | 15 | 1 | 2.00750469 | NO | Figure S1 |  | 1e-09 | CC(C)CN(CC(C)C)C(=O)COCC(=O)N(CC(C)C)CC(C)C | 298.15 | 0.3026566 | 1-octanol |  | 0 | 0
Effect of branching in the alkyl chain of diglycolamide on the sequestration of tetravalent actinides: Solvent extraction and theoretical studies | R. B. Gujara, P. K. Vermaa, A. Bhattacharyyaa, P. K. Mohapatraa, R. J. M. Egberinkb, J. Huskensb and W. Verboomb | 2024 | https://doi.org/10.1039/D4DT02176B | 1 | CC(C)CN(CC(C)C)C(=O)COCC(=O)N(CC(C)C)CC(C)C | TIBDGA | 0.005 | 1-octanol | 1 | Np(IV) |  | 1e-09 | HNO3 | 3 |  |  |  | 25 | 15 | 1 | 5.15947467 | NO | Figure S1 |  | 1e-09 | CC(C)CN(CC(C)C)C(=O)COCC(=O)N(CC(C)C)CC(C)C | 298.15 | 0.7126055 | 1-octanol |  | 0 | 0
Effect of branching in the alkyl chain of diglycolamide on the sequestration of tetravalent actinides: Solvent extraction and theoretical studies | R. B. Gujara, P. K. Vermaa, A. Bhattacharyyaa, P. K. Mohapatraa, R. J. M. Egberinkb, J. Huskensb and W. Verboomb | 2024 | https://doi.org/10.1039/D4DT02176B | 1 | CC(C)CN(CC(C)C)C(=O)COCC(=O)N(CC(C)C)CC(C)C | TIBDGA | 0.005 | 1-octanol | 1 | Np(IV) |  | 1e-09 | HNO3 | 6 |  |  |  | 25 | 15 | 1 | 24.5028143 | NO | Figure S1 |  | 1e-09 | CC(C)CN(CC(C)C)C(=O)COCC(=O)N(CC(C)C)CC(C)C | 298.15 | 1.389216 | 1-octanol |  | 0 | 0
Effect of branching in the alkyl chain of diglycolamide on the sequestration of tetravalent actinides: Solvent extraction and theoretical studies | R. B. Gujara, P. K. Vermaa, A. Bhattacharyyaa, P. K. Mohapatraa, R. J. M. Egberinkb, J. Huskensb and W. Verboomb | 2024 | https://doi.org/10.1039/D4DT02176B | 1 | CC(C)CCN(CCC(C)C)C(=O)COCC(=O)N(CCC(C)C)CCC(C)C | TiADGA | 0.005 | 1-octanol | 1 | Np(IV) |  | 1e-09 | HNO3 | 0.5 |  |  |  | 25 | 15 | 1 | 0.45028143 | NO | Figure S1 |  | 1e-09 | CC(C)CCN(CCC(C)C)C(=O)COCC(=O)N(CCC(C)C)CCC(C)C | 298.15 | -0.346516 | 1-octanol |  | 0 | 0
Effect of branching in the alkyl chain of diglycolamide on the sequestration of tetravalent actinides: Solvent extraction and theoretical studies | R. B. Gujara, P. K. Vermaa, A. Bhattacharyyaa, P. K. Mohapatraa, R. J. M. Egberinkb, J. Huskensb and W. Verboomb | 2024 | https://doi.org/10.1039/D4DT02176B | 1 | CC(C)CCN(CCC(C)C)C(=O)COCC(=O)N(CCC(C)C)CCC(C)C | TiADGA | 0.005 | 1-octanol | 1 | Np(IV) |  | 1e-09 | HNO3 | 1 |  |  |  | 25 | 15 | 1 | 2.68292683 | NO | Figure S1 |  | 1e-09 | CC(C)CCN(CCC(C)C)C(=O)COCC(=O)N(CCC(C)C)CCC(C)C | 298.15 | 0.4286088 | 1-octanol |  | 0 | 0
Effect of branching in the alkyl chain of diglycolamide on the sequestration of tetravalent actinides: Solvent extraction and theoretical studies | R. B. Gujara, P. K. Vermaa, A. Bhattacharyyaa, P. K. Mohapatraa, R. J. M. Egberinkb, J. Huskensb and W. Verboomb | 2024 | https://doi.org/10.1039/D4DT02176B | 1 | CC(C)CCN(CCC(C)C)C(=O)COCC(=O)N(CCC(C)C)CCC(C)C | TiADGA | 0.005 | 1-octanol | 1 | Np(IV) |  | 1e-09 | HNO3 | 2 |  |  |  | 25 | 15 | 1 | 1.89493433 | NO | Figure S1 |  | 1e-09 | CC(C)CCN(CCC(C)C)C(=O)COCC(=O)N(CCC(C)C)CCC(C)C | 298.15 | 0.2775942 | 1-octanol |  | 0 | 0
Effect of branching in the alkyl chain of diglycolamide on the sequestration of tetravalent actinides: Solvent extraction and theoretical studies | R. B. Gujara, P. K. Vermaa, A. Bhattacharyyaa, P. K. Mohapatraa, R. J. M. Egberinkb, J. Huskensb and W. Verboomb | 2024 | https://doi.org/10.1039/D4DT02176B | 1 | CC(C)CCN(CCC(C)C)C(=O)COCC(=O)N(CCC(C)C)CCC(C)C | TiADGA | 0.005 | 1-octanol | 1 | Np(IV) |  | 1e-09 | HNO3 | 3 |  |  |  | 25 | 15 | 1 | 3.33958724 | NO | Figure S1 |  | 1e-09 | CC(C)CCN(CCC(C)C)C(=O)COCC(=O)N(CCC(C)C)CCC(C)C | 298.15 | 0.5236928 | 1-octanol |  | 0 | 0
Effect of branching in the alkyl chain of diglycolamide on the sequestration of tetravalent actinides: Solvent extraction and theoretical studies | R. B. Gujara, P. K. Vermaa, A. Bhattacharyyaa, P. K. Mohapatraa, R. J. M. Egberinkb, J. Huskensb and W. Verboomb | 2024 | https://doi.org/10.1039/D4DT02176B | 1 | CC(C)CCN(CCC(C)C)C(=O)COCC(=O)N(CCC(C)C)CCC(C)C | TiADGA | 0.005 | 1-octanol | 1 | Np(IV) |  | 1e-09 | HNO3 | 6 |  |  |  | 25 | 15 | 1 | 30.2814259 | NO | Figure S1 |  | 1e-09 | CC(C)CCN(CCC(C)C)C(=O)COCC(=O)N(CCC(C)C)CCC(C)C | 298.15 | 1.481176 | 1-octanol |  | 0 | 0
Effect of branching in the alkyl chain of diglycolamide on the sequestration of tetravalent actinides: Solvent extraction and theoretical studies | R. B. Gujara, P. K. Vermaa, A. Bhattacharyyaa, P. K. Mohapatraa, R. J. M. Egberinkb, J. Huskensb and W. Verboomb | 2024 | https://doi.org/10.1039/D4DT02176B | 1 | CCCCN(CCCC)C(=O)COCC(=O)N(CCCC)CCCC | TBDGA | 0.005 | 1-octanol | 1 | Np(IV) |  | 1e-09 | HNO3 | 0.5 |  |  |  | 25 | 15 | 1 | 1.35084428 | NO | Figure S1 |  | 1e-09 | CCCCN(CCCC)C(=O)COCC(=O)N(CCCC)CCCC | 298.15 | 0.1306053 | 1-octanol |  | 0 | 0
Effect of branching in the alkyl chain of diglycolamide on the sequestration of tetravalent actinides: Solvent extraction and theoretical studies | R. B. Gujara, P. K. Vermaa, A. Bhattacharyyaa, P. K. Mohapatraa, R. J. M. Egberinkb, J. Huskensb and W. Verboomb | 2024 | https://doi.org/10.1039/D4DT02176B | 1 | CCCCN(CCCC)C(=O)COCC(=O)N(CCCC)CCCC | TBDGA | 0.005 | 1-octanol | 1 | Np(IV) |  | 1e-09 | HNO3 | 1 |  |  |  | 25 | 15 | 1 | 3.4521576 | NO | Figure S1 |  | 1e-09 | CCCCN(CCCC)C(=O)COCC(=O)N(CCCC)CCCC | 298.15 | 0.5380906 | 1-octanol |  | 0 | 0
Effect of branching in the alkyl chain of diglycolamide on the sequestration of tetravalent actinides: Solvent extraction and theoretical studies | R. B. Gujara, P. K. Vermaa, A. Bhattacharyyaa, P. K. Mohapatraa, R. J. M. Egberinkb, J. Huskensb and W. Verboomb | 2024 | https://doi.org/10.1039/D4DT02176B | 1 | CCCCN(CCCC)C(=O)COCC(=O)N(CCCC)CCCC | TBDGA | 0.005 | 1-octanol | 1 | Np(IV) |  | 1e-09 | HNO3 | 2 |  |  |  | 25 | 15 | 1 | 2.92682927 | NO | Figure S1 |  | 1e-09 | CCCCN(CCCC)C(=O)COCC(=O)N(CCCC)CCCC | 298.15 | 0.4663974 | 1-octanol |  | 0 | 0
Effect of branching in the alkyl chain of diglycolamide on the sequestration of tetravalent actinides: Solvent extraction and theoretical studies | R. B. Gujara, P. K. Vermaa, A. Bhattacharyyaa, P. K. Mohapatraa, R. J. M. Egberinkb, J. Huskensb and W. Verboomb | 2024 | https://doi.org/10.1039/D4DT02176B | 1 | CCCCN(CCCC)C(=O)COCC(=O)N(CCCC)CCCC | TBDGA | 0.005 | 1-octanol | 1 | Np(IV) |  | 1e-09 | HNO3 | 3 |  |  |  | 25 | 15 | 1 | 5.21575985 | NO | Figure S1 |  | 1e-09 | CCCCN(CCCC)C(=O)COCC(=O)N(CCCC)CCCC | 298.15 | 0.7173176 | 1-octanol |  | 0 | 0
Effect of branching in the alkyl chain of diglycolamide on the sequestration of tetravalent actinides: Solvent extraction and theoretical studies | R. B. Gujara, P. K. Vermaa, A. Bhattacharyyaa, P. K. Mohapatraa, R. J. M. Egberinkb, J. Huskensb and W. Verboomb | 2024 | https://doi.org/10.1039/D4DT02176B | 1 | CCCCN(CCCC)C(=O)COCC(=O)N(CCCC)CCCC | TBDGA | 0.005 | 1-octanol | 1 | Np(IV) |  | 1e-09 | HNO3 | 6 |  |  |  | 25 | 15 | 1 | 25.9099437 | NO | Figure S1 |  | 1e-09 | CCCCN(CCCC)C(=O)COCC(=O)N(CCCC)CCCC | 298.15 | 1.413466 | 1-octanol |  | 0 | 0
Effect of branching in the alkyl chain of diglycolamide on the sequestration of tetravalent actinides: Solvent extraction and theoretical studies | R. B. Gujara, P. K. Vermaa, A. Bhattacharyyaa, P. K. Mohapatraa, R. J. M. Egberinkb, J. Huskensb and W. Verboomb | 2024 | https://doi.org/10.1039/D4DT02176B | 1 | CCCCCN(CCCCC)C(=O)COCC(=O)N(CCCCC)CCCCC | TPDGA | 0.005 | 1-octanol | 1 | Np(IV) |  | 1e-09 | HNO3 | 0.5 |  |  |  | 25 | 15 | 1 | 0.56285178 | NO | Figure S1 |  | 1e-09 | CCCCCN(CCCCC)C(=O)COCC(=O)N(CCCCC)CCCCC | 298.15 | -0.249606 | 1-octanol |  | 0 | 0
Effect of branching in the alkyl chain of diglycolamide on the sequestration of tetravalent actinides: Solvent extraction and theoretical studies | R. B. Gujara, P. K. Vermaa, A. Bhattacharyyaa, P. K. Mohapatraa, R. J. M. Egberinkb, J. Huskensb and W. Verboomb | 2024 | https://doi.org/10.1039/D4DT02176B | 1 | CCCCCN(CCCCC)C(=O)COCC(=O)N(CCCCC)CCCCC | TPDGA | 0.005 | 1-octanol | 1 | Np(IV) |  | 1e-09 | HNO3 | 1 |  |  |  | 25 | 15 | 1 | 2.43902439 | NO | Figure S1 |  | 1e-09 | CCCCCN(CCCCC)C(=O)COCC(=O)N(CCCCC)CCCCC | 298.15 | 0.3872161 | 1-octanol |  | 0 | 0
Effect of branching in the alkyl chain of diglycolamide on the sequestration of tetravalent actinides: Solvent extraction and theoretical studies | R. B. Gujara, P. K. Vermaa, A. Bhattacharyyaa, P. K. Mohapatraa, R. J. M. Egberinkb, J. Huskensb and W. Verboomb | 2024 | https://doi.org/10.1039/D4DT02176B | 1 | CCCCCN(CCCCC)C(=O)COCC(=O)N(CCCCC)CCCCC | TPDGA | 0.005 | 1-octanol | 1 | Np(IV) |  | 1e-09 | HNO3 | 2 |  |  |  | 25 | 15 | 1 | 1.91369606 | NO | Figure S1 |  | 1e-09 | CCCCCN(CCCCC)C(=O)COCC(=O)N(CCCCC)CCCCC | 298.15 | 0.281873 | 1-octanol |  | 0 | 0
Effect of branching in the alkyl chain of diglycolamide on the sequestration of tetravalent actinides: Solvent extraction and theoretical studies | R. B. Gujara, P. K. Vermaa, A. Bhattacharyyaa, P. K. Mohapatraa, R. J. M. Egberinkb, J. Huskensb and W. Verboomb | 2024 | https://doi.org/10.1039/D4DT02176B | 1 | CCCCCN(CCCCC)C(=O)COCC(=O)N(CCCCC)CCCCC | TPDGA | 0.005 | 1-octanol | 1 | Np(IV) |  | 1e-09 | HNO3 | 3 |  |  |  | 25 | 15 | 1 | 3.93996248 | NO | Figure S1 |  | 1e-09 | CCCCCN(CCCCC)C(=O)COCC(=O)N(CCCCC)CCCCC | 298.15 | 0.5954921 | 1-octanol |  | 0 | 0
Effect of branching in the alkyl chain of diglycolamide on the sequestration of tetravalent actinides: Solvent extraction and theoretical studies | R. B. Gujara, P. K. Vermaa, A. Bhattacharyyaa, P. K. Mohapatraa, R. J. M. Egberinkb, J. Huskensb and W. Verboomb | 2024 | https://doi.org/10.1039/D4DT02176B | 1 | CCCCCN(CCCCC)C(=O)COCC(=O)N(CCCCC)CCCCC | TPDGA | 0.005 | 1-octanol | 1 | Np(IV) |  | 1e-09 | HNO3 | 6 |  |  |  | 25 | 15 | 1 | 24.9155722 | NO | Figure S1 |  | 1e-09 | CCCCCN(CCCCC)C(=O)COCC(=O)N(CCCCC)CCCCC | 298.15 | 1.396471 | 1-octanol |  | 0 | 0
Effect of branching in the alkyl chain of diglycolamide on the sequestration of tetravalent actinides: Solvent extraction and theoretical studies | R. B. Gujara, P. K. Vermaa, A. Bhattacharyyaa, P. K. Mohapatraa, R. J. M. Egberinkb, J. Huskensb and W. Verboomb | 2024 | https://doi.org/10.1039/D4DT02176B | 1 | CC(C)CN(CC(C)C)C(=O)COCC(=O)N(CC(C)C)CC(C)C | TIBDGA | 0.005 | 1-octanol | 1 | Th(IV) |  | 1e-09 | HNO3 | 0.5 |  |  |  | 25 | 15 | 1 | 0.08495697 | NO | Figure S1 |  | 1e-09 | CC(C)CN(CC(C)C)C(=O)COCC(=O)N(CC(C)C)CC(C)C | 298.15 | -1.070801 | 1-octanol |  | 0 | 0
Effect of branching in the alkyl chain of diglycolamide on the sequestration of tetravalent actinides: Solvent extraction and theoretical studies | R. B. Gujara, P. K. Vermaa, A. Bhattacharyyaa, P. K. Mohapatraa, R. J. M. Egberinkb, J. Huskensb and W. Verboomb | 2024 | https://doi.org/10.1039/D4DT02176B | 1 | CC(C)CN(CC(C)C)C(=O)COCC(=O)N(CC(C)C)CC(C)C | TIBDGA | 0.005 | 1-octanol | 1 | Th(IV) |  | 1e-09 | HNO3 | 1 |  |  |  | 25 | 15 | 1 | 0.29338296 | NO | Figure S1 |  | 1e-09 | CC(C)CN(CC(C)C)C(=O)COCC(=O)N(CC(C)C)CC(C)C | 298.15 | -0.5325651 | 1-octanol |  | 0 | 0
Effect of branching in the alkyl chain of diglycolamide on the sequestration of tetravalent actinides: Solvent extraction and theoretical studies | R. B. Gujara, P. K. Vermaa, A. Bhattacharyyaa, P. K. Mohapatraa, R. J. M. Egberinkb, J. Huskensb and W. Verboomb | 2024 | https://doi.org/10.1039/D4DT02176B | 1 | CC(C)CN(CC(C)C)C(=O)COCC(=O)N(CC(C)C)CC(C)C | TIBDGA | 0.005 | 1-octanol | 1 | Th(IV) |  | 1e-09 | HNO3 | 2 |  |  |  | 25 | 15 | 1 | 0.92714251 | NO | Figure S1 |  | 1e-09 | CC(C)CN(CC(C)C)C(=O)COCC(=O)N(CC(C)C)CC(C)C | 298.15 | -0.03285351 | 1-octanol |  | 0 | 0
Effect of branching in the alkyl chain of diglycolamide on the sequestration of tetravalent actinides: Solvent extraction and theoretical studies | R. B. Gujara, P. K. Vermaa, A. Bhattacharyyaa, P. K. Mohapatraa, R. J. M. Egberinkb, J. Huskensb and W. Verboomb | 2024 | https://doi.org/10.1039/D4DT02176B | 1 | CC(C)CN(CC(C)C)C(=O)COCC(=O)N(CC(C)C)CC(C)C | TIBDGA | 0.005 | 1-octanol | 1 | Th(IV) |  | 1e-09 | HNO3 | 3 |  |  |  | 25 | 15 | 1 | 1.35734265 | NO | Figure S1 |  | 1e-09 | CC(C)CN(CC(C)C)C(=O)COCC(=O)N(CC(C)C)CC(C)C | 298.15 | 0.1326895 | 1-octanol |  | 0 | 0
Effect of branching in the alkyl chain of diglycolamide on the sequestration of tetravalent actinides: Solvent extraction and theoretical studies | R. B. Gujara, P. K. Vermaa, A. Bhattacharyyaa, P. K. Mohapatraa, R. J. M. Egberinkb, J. Huskensb and W. Verboomb | 2024 | https://doi.org/10.1039/D4DT02176B | 1 | CC(C)CN(CC(C)C)C(=O)COCC(=O)N(CC(C)C)CC(C)C | TIBDGA | 0.005 | 1-octanol | 1 | Th(IV) |  | 1e-09 | HNO3 | 6 |  |  |  | 25 | 15 | 1 | 2.497777 | NO | Figure S1 |  | 1e-09 | CC(C)CN(CC(C)C)C(=O)COCC(=O)N(CC(C)C)CC(C)C | 298.15 | 0.3975537 | 1-octanol |  | 0 | 0
Effect of branching in the alkyl chain of diglycolamide on the sequestration of tetravalent actinides: Solvent extraction and theoretical studies | R. B. Gujara, P. K. Vermaa, A. Bhattacharyyaa, P. K. Mohapatraa, R. J. M. Egberinkb, J. Huskensb and W. Verboomb | 2024 | https://doi.org/10.1039/D4DT02176B | 1 | CC(C)CCN(CCC(C)C)C(=O)COCC(=O)N(CCC(C)C)CCC(C)C | TiADGA | 0.005 | 1-octanol | 1 | Th(IV) |  | 1e-09 | HNO3 | 0.5 |  |  |  | 25 | 15 | 1 | 0.07327733 | NO | Figure S1 |  | 1e-09 | CC(C)CCN(CCC(C)C)C(=O)COCC(=O)N(CCC(C)C)CCC(C)C | 298.15 | -1.13503 | 1-octanol |  | 0 | 0
Effect of branching in the alkyl chain of diglycolamide on the sequestration of tetravalent actinides: Solvent extraction and theoretical studies | R. B. Gujara, P. K. Vermaa, A. Bhattacharyyaa, P. K. Mohapatraa, R. J. M. Egberinkb, J. Huskensb and W. Verboomb | 2024 | https://doi.org/10.1039/D4DT02176B | 1 | CC(C)CCN(CCC(C)C)C(=O)COCC(=O)N(CCC(C)C)CCC(C)C | TiADGA | 0.005 | 1-octanol | 1 | Th(IV) |  | 1e-09 | HNO3 | 1 |  |  |  | 25 | 15 | 1 | 0.22330368 | NO | Figure S1 |  | 1e-09 | CC(C)CCN(CCC(C)C)C(=O)COCC(=O)N(CCC(C)C)CCC(C)C | 298.15 | -0.6511041 | 1-octanol |  | 0 | 0
Effect of branching in the alkyl chain of diglycolamide on the sequestration of tetravalent actinides: Solvent extraction and theoretical studies | R. B. Gujara, P. K. Vermaa, A. Bhattacharyyaa, P. K. Mohapatraa, R. J. M. Egberinkb, J. Huskensb and W. Verboomb | 2024 | https://doi.org/10.1039/D4DT02176B | 1 | CC(C)CCN(CCC(C)C)C(=O)COCC(=O)N(CCC(C)C)CCC(C)C | TiADGA | 0.005 | 1-octanol | 1 | Th(IV) |  | 1e-09 | HNO3 | 2 |  |  |  | 25 | 15 | 1 | 0.70022599 | NO | Figure S1 |  | 1e-09 | CC(C)CCN(CCC(C)C)C(=O)COCC(=O)N(CCC(C)C)CCC(C)C | 298.15 | -0.1547618 | 1-octanol |  | 0 | 0
Effect of branching in the alkyl chain of diglycolamide on the sequestration of tetravalent actinides: Solvent extraction and theoretical studies | R. B. Gujara, P. K. Vermaa, A. Bhattacharyyaa, P. K. Mohapatraa, R. J. M. Egberinkb, J. Huskensb and W. Verboomb | 2024 | https://doi.org/10.1039/D4DT02176B | 1 | CC(C)CCN(CCC(C)C)C(=O)COCC(=O)N(CCC(C)C)CCC(C)C | TiADGA | 0.005 | 1-octanol | 1 | Th(IV) |  | 1e-09 | HNO3 | 3 |  |  |  | 25 | 15 | 1 | 1.17714251 | NO | Figure S1 |  | 1e-09 | CC(C)CCN(CCC(C)C)C(=O)COCC(=O)N(CCC(C)C)CCC(C)C | 298.15 | 0.07082904 | 1-octanol |  | 0 | 0
Effect of branching in the alkyl chain of diglycolamide on the sequestration of tetravalent actinides: Solvent extraction and theoretical studies | R. B. Gujara, P. K. Vermaa, A. Bhattacharyyaa, P. K. Mohapatraa, R. J. M. Egberinkb, J. Huskensb and W. Verboomb | 2024 | https://doi.org/10.1039/D4DT02176B | 1 | CC(C)CCN(CCC(C)C)C(=O)COCC(=O)N(CCC(C)C)CCC(C)C | TiADGA | 0.005 | 1-octanol | 1 | Th(IV) |  | 1e-09 | HNO3 | 6 |  |  |  | 25 | 15 | 1 | 0.85261578 | NO | Figure S1 |  | 1e-09 | CC(C)CCN(CCC(C)C)C(=O)COCC(=O)N(CCC(C)C)CCC(C)C | 298.15 | -0.06924663 | 1-octanol |  | 0 | 0
Effect of branching in the alkyl chain of diglycolamide on the sequestration of tetravalent actinides: Solvent extraction and theoretical studies | R. B. Gujara, P. K. Vermaa, A. Bhattacharyyaa, P. K. Mohapatraa, R. J. M. Egberinkb, J. Huskensb and W. Verboomb | 2024 | https://doi.org/10.1039/D4DT02176B | 1 | CCCCN(CCCC)C(=O)COCC(=O)N(CCCC)CCCC | TBDGA | 0.005 | 1-octanol | 1 | Th(IV) |  | 1e-09 | HNO3 | 0.5 |  |  |  | 25 | 15 | 1 | 0.21677148 | NO | Figure S1 |  | 1e-09 | CCCCN(CCCC)C(=O)COCC(=O)N(CCCC)CCCC | 298.15 | -0.6639979 | 1-octanol |  | 0 | 0
Effect of branching in the alkyl chain of diglycolamide on the sequestration of tetravalent actinides: Solvent extraction and theoretical studies | R. B. Gujara, P. K. Vermaa, A. Bhattacharyyaa, P. K. Mohapatraa, R. J. M. Egberinkb, J. Huskensb and W. Verboomb | 2024 | https://doi.org/10.1039/D4DT02176B | 1 | CCCCN(CCCC)C(=O)COCC(=O)N(CCCC)CCCC | TBDGA | 0.005 | 1-octanol | 1 | Th(IV) |  | 1e-09 | HNO3 | 1 |  |  |  | 25 | 15 | 1 | 0.71718698 | NO | Figure S1 |  | 1e-09 | CCCCN(CCCC)C(=O)COCC(=O)N(CCCC)CCCC | 298.15 | -0.1443676 | 1-octanol |  | 0 | 0
Effect of branching in the alkyl chain of diglycolamide on the sequestration of tetravalent actinides: Solvent extraction and theoretical studies | R. B. Gujara, P. K. Vermaa, A. Bhattacharyyaa, P. K. Mohapatraa, R. J. M. Egberinkb, J. Huskensb and W. Verboomb | 2024 | https://doi.org/10.1039/D4DT02176B | 1 | CCCCN(CCCC)C(=O)COCC(=O)N(CCCC)CCCC | TBDGA | 0.005 | 1-octanol | 1 | Th(IV) |  | 1e-09 | HNO3 | 2 |  |  |  | 25 | 15 | 1 | 1.74471792 | NO | Figure S1 |  | 1e-09 | CCCCN(CCCC)C(=O)COCC(=O)N(CCCC)CCCC | 298.15 | 0.2417252 | 1-octanol |  | 0 | 0
Effect of branching in the alkyl chain of diglycolamide on the sequestration of tetravalent actinides: Solvent extraction and theoretical studies | R. B. Gujara, P. K. Vermaa, A. Bhattacharyyaa, P. K. Mohapatraa, R. J. M. Egberinkb, J. Huskensb and W. Verboomb | 2024 | https://doi.org/10.1039/D4DT02176B | 1 | CCCCN(CCCC)C(=O)COCC(=O)N(CCCC)CCCC | TBDGA | 0.005 | 1-octanol | 1 | Th(IV) |  | 1e-09 | HNO3 | 3 |  |  |  | 25 | 15 | 1 | 2.10817799 | NO | Figure S1 |  | 1e-09 | CCCCN(CCCC)C(=O)COCC(=O)N(CCCC)CCCC | 298.15 | 0.3239073 | 1-octanol |  | 0 | 0
Effect of branching in the alkyl chain of diglycolamide on the sequestration of tetravalent actinides: Solvent extraction and theoretical studies | R. B. Gujara, P. K. Vermaa, A. Bhattacharyyaa, P. K. Mohapatraa, R. J. M. Egberinkb, J. Huskensb and W. Verboomb | 2024 | https://doi.org/10.1039/D4DT02176B | 1 | CCCCN(CCCC)C(=O)COCC(=O)N(CCCC)CCCC | TBDGA | 0.005 | 1-octanol | 1 | Th(IV) |  | 1e-09 | HNO3 | 6 |  |  |  | 25 | 15 | 1 | 2.18743159 | NO | Figure S1 |  | 1e-09 | CCCCN(CCCC)C(=O)COCC(=O)N(CCCC)CCCC | 298.15 | 0.3399345 | 1-octanol |  | 0 | 0
Effect of branching in the alkyl chain of diglycolamide on the sequestration of tetravalent actinides: Solvent extraction and theoretical studies | R. B. Gujara, P. K. Vermaa, A. Bhattacharyyaa, P. K. Mohapatraa, R. J. M. Egberinkb, J. Huskensb and W. Verboomb | 2024 | https://doi.org/10.1039/D4DT02176B | 1 | CCCCCN(CCCCC)C(=O)COCC(=O)N(CCCCC)CCCCC | TPDGA | 0.005 | 1-octanol | 1 | Th(IV) |  | 1e-09 | HNO3 | 0.5 |  |  |  | 25 | 15 | 1 | 0.07828362 | NO | Figure S1 |  | 1e-09 | CCCCCN(CCCCC)C(=O)COCC(=O)N(CCCCC)CCCCC | 298.15 | -1.106329 | 1-octanol |  | 0 | 0
Effect of branching in the alkyl chain of diglycolamide on the sequestration of tetravalent actinides: Solvent extraction and theoretical studies | R. B. Gujara, P. K. Vermaa, A. Bhattacharyyaa, P. K. Mohapatraa, R. J. M. Egberinkb, J. Huskensb and W. Verboomb | 2024 | https://doi.org/10.1039/D4DT02176B | 1 | CCCCCN(CCCCC)C(=O)COCC(=O)N(CCCCC)CCCCC | TPDGA | 0.005 | 1-octanol | 1 | Th(IV) |  | 1e-09 | HNO3 | 1 |  |  |  | 25 | 15 | 1 | 0.25166997 | NO | Figure S1 |  | 1e-09 | CCCCCN(CCCCC)C(=O)COCC(=O)N(CCCCC)CCCCC | 298.15 | -0.5991686 | 1-octanol |  | 0 | 0
Effect of branching in the alkyl chain of diglycolamide on the sequestration of tetravalent actinides: Solvent extraction and theoretical studies | R. B. Gujara, P. K. Vermaa, A. Bhattacharyyaa, P. K. Mohapatraa, R. J. M. Egberinkb, J. Huskensb and W. Verboomb | 2024 | https://doi.org/10.1039/D4DT02176B | 1 | CCCCCN(CCCCC)C(=O)COCC(=O)N(CCCCC)CCCCC | TPDGA | 0.005 | 1-octanol | 1 | Th(IV) |  | 1e-09 | HNO3 | 2 |  |  |  | 25 | 15 | 1 | 0.80033356 | NO | Figure S1 |  | 1e-09 | CCCCCN(CCCCC)C(=O)COCC(=O)N(CCCCC)CCCCC | 298.15 | -0.09672897 | 1-octanol |  | 0 | 0
Effect of branching in the alkyl chain of diglycolamide on the sequestration of tetravalent actinides: Solvent extraction and theoretical studies | R. B. Gujara, P. K. Vermaa, A. Bhattacharyyaa, P. K. Mohapatraa, R. J. M. Egberinkb, J. Huskensb and W. Verboomb | 2024 | https://doi.org/10.1039/D4DT02176B | 1 | CCCCCN(CCCCC)C(=O)COCC(=O)N(CCCCC)CCCCC | TPDGA | 0.005 | 1-octanol | 1 | Th(IV) |  | 1e-09 | HNO3 | 3 |  |  |  | 25 | 15 | 1 | 1.15044764 | NO | Figure S1 |  | 1e-09 | CCCCCN(CCCCC)C(=O)COCC(=O)N(CCCCC)CCCCC | 298.15 | 0.06086686 | 1-octanol |  | 0 | 0
Effect of branching in the alkyl chain of diglycolamide on the sequestration of tetravalent actinides: Solvent extraction and theoretical studies | R. B. Gujara, P. K. Vermaa, A. Bhattacharyyaa, P. K. Mohapatraa, R. J. M. Egberinkb, J. Huskensb and W. Verboomb | 2024 | https://doi.org/10.1039/D4DT02176B | 1 | CCCCCN(CCCCC)C(=O)COCC(=O)N(CCCCC)CCCCC | TPDGA | 0.005 | 1-octanol | 1 | Th(IV) |  | 1e-09 | HNO3 | 6 |  |  |  | 25 | 15 | 1 | 2.31757614 | NO | Figure S1 |  | 1e-09 | CCCCCN(CCCCC)C(=O)COCC(=O)N(CCCCC)CCCCC | 298.15 | 0.365034 | 1-octanol |  | 0 | 0
Effect of branching in the alkyl chain of diglycolamide on the sequestration of tetravalent actinides: Solvent extraction and theoretical studies | R. B. Gujara, P. K. Vermaa, A. Bhattacharyyaa, P. K. Mohapatraa, R. J. M. Egberinkb, J. Huskensb and W. Verboomb | 2024 | https://doi.org/10.1039/D4DT02176B | 1 | CC(C)CN(CC(C)C)C(=O)COCC(=O)N(CC(C)C)CC(C)C | TIBDGA | 0.005 | n-dodecane with 30 vol% 1-octanol | 1 | Np(IV) |  | 1e-09 | HNO3 | 3 |  |  |  | 25 | 15 | 1 | 1.1366782 | NO | Figure S2 |  | 1e-09 | CC(C)CN(CC(C)C)C(=O)COCC(=O)N(CC(C)C)CC(C)C | 298.15 | 0.05563753 | n-dodecane | 1-octanol | 30 | 0.3
Effect of branching in the alkyl chain of diglycolamide on the sequestration of tetravalent actinides: Solvent extraction and theoretical studies | R. B. Gujara, P. K. Vermaa, A. Bhattacharyyaa, P. K. Mohapatraa, R. J. M. Egberinkb, J. Huskensb and W. Verboomb | 2024 | https://doi.org/10.1039/D4DT02176B | 1 | CC(C)CN(CC(C)C)C(=O)COCC(=O)N(CC(C)C)CC(C)C | TIBDGA | 0.005 | n-dodecane with 40 vol% 1-octanol | 1 | Np(IV) |  | 1e-09 | HNO3 | 3 |  |  |  | 25 | 15 | 1 | 1.44348328 | NO | Figure S2 |  | 1e-09 | CC(C)CN(CC(C)C)C(=O)COCC(=O)N(CC(C)C)CC(C)C | 298.15 | 0.1594118 | n-dodecane | 1-octanol | 40 | 0.4
Effect of branching in the alkyl chain of diglycolamide on the sequestration of tetravalent actinides: Solvent extraction and theoretical studies | R. B. Gujara, P. K. Vermaa, A. Bhattacharyyaa, P. K. Mohapatraa, R. J. M. Egberinkb, J. Huskensb and W. Verboomb | 2024 | https://doi.org/10.1039/D4DT02176B | 1 | CC(C)CN(CC(C)C)C(=O)COCC(=O)N(CC(C)C)CC(C)C | TIBDGA | 0.005 | n-dodecane with 50 vol% 1-octanol | 1 | Np(IV) |  | 1e-09 | HNO3 | 3 |  |  |  | 25 | 15 | 1 | 1.76643599 | NO | Figure S2 |  | 1e-09 | CC(C)CN(CC(C)C)C(=O)COCC(=O)N(CC(C)C)CC(C)C | 298.15 | 0.2470979 | n-dodecane | 1-octanol | 50 | 0.5
Effect of branching in the alkyl chain of diglycolamide on the sequestration of tetravalent actinides: Solvent extraction and theoretical studies | R. B. Gujara, P. K. Vermaa, A. Bhattacharyyaa, P. K. Mohapatraa, R. J. M. Egberinkb, J. Huskensb and W. Verboomb | 2024 | https://doi.org/10.1039/D4DT02176B | 1 | CC(C)CN(CC(C)C)C(=O)COCC(=O)N(CC(C)C)CC(C)C | TIBDGA | 0.005 | n-dodecane with 60 vol% 1-octanol | 1 | Np(IV) |  | 1e-09 | HNO3 | 3 |  |  |  | 25 | 15 | 1 | 1.97404844 | NO | Figure S2 |  | 1e-09 | CC(C)CN(CC(C)C)C(=O)COCC(=O)N(CC(C)C)CC(C)C | 298.15 | 0.2953578 | n-dodecane | 1-octanol | 60 | 0.6
Effect of branching in the alkyl chain of diglycolamide on the sequestration of tetravalent actinides: Solvent extraction and theoretical studies | R. B. Gujara, P. K. Vermaa, A. Bhattacharyyaa, P. K. Mohapatraa, R. J. M. Egberinkb, J. Huskensb and W. Verboomb | 2024 | https://doi.org/10.1039/D4DT02176B | 1 | CC(C)CN(CC(C)C)C(=O)COCC(=O)N(CC(C)C)CC(C)C | TIBDGA | 0.005 | n-dodecane with 80 vol% 1-octanol | 1 | Np(IV) |  | 1e-09 | HNO3 | 3 |  |  |  | 25 | 15 | 1 | 2.19088812 | NO | Figure S2 |  | 1e-09 | CC(C)CN(CC(C)C)C(=O)COCC(=O)N(CC(C)C)CC(C)C | 298.15 | 0.3406202 | n-dodecane | 1-octanol | 80 | 0.8
Effect of branching in the alkyl chain of diglycolamide on the sequestration of tetravalent actinides: Solvent extraction and theoretical studies | R. B. Gujara, P. K. Vermaa, A. Bhattacharyyaa, P. K. Mohapatraa, R. J. M. Egberinkb, J. Huskensb and W. Verboomb | 2024 | https://doi.org/10.1039/D4DT02176B | 1 | CC(C)CCN(CCC(C)C)C(=O)COCC(=O)N(CCC(C)C)CCC(C)C | TiADGA | 0.005 | n-dodecane with 30 vol% 1-octanol | 1 | Np(IV) |  | 1e-09 | HNO3 | 3 |  |  |  | 25 | 15 | 1 | 1.61880046 | NO | Figure S2 |  | 1e-09 | CC(C)CCN(CCC(C)C)C(=O)COCC(=O)N(CCC(C)C)CCC(C)C | 298.15 | 0.2091933 | n-dodecane | 1-octanol | 30 | 0.3
Effect of branching in the alkyl chain of diglycolamide on the sequestration of tetravalent actinides: Solvent extraction and theoretical studies | R. B. Gujara, P. K. Vermaa, A. Bhattacharyyaa, P. K. Mohapatraa, R. J. M. Egberinkb, J. Huskensb and W. Verboomb | 2024 | https://doi.org/10.1039/D4DT02176B | 1 | CC(C)CCN(CCC(C)C)C(=O)COCC(=O)N(CCC(C)C)CCC(C)C | TiADGA | 0.005 | n-dodecane with 40 vol% 1-octanol | 1 | Np(IV) |  | 1e-09 | HNO3 | 3 |  |  |  | 25 | 15 | 1 | 1.73644752 | NO | Figure S2 |  | 1e-09 | CC(C)CCN(CCC(C)C)C(=O)COCC(=O)N(CCC(C)C)CCC(C)C | 298.15 | 0.2396617 | n-dodecane | 1-octanol | 40 | 0.4
Effect of branching in the alkyl chain of diglycolamide on the sequestration of tetravalent actinides: Solvent extraction and theoretical studies | R. B. Gujara, P. K. Vermaa, A. Bhattacharyyaa, P. K. Mohapatraa, R. J. M. Egberinkb, J. Huskensb and W. Verboomb | 2024 | https://doi.org/10.1039/D4DT02176B | 1 | CC(C)CCN(CCC(C)C)C(=O)COCC(=O)N(CCC(C)C)CCC(C)C | TiADGA | 0.005 | n-dodecane with 50 vol% 1-octanol | 1 | Np(IV) |  | 1e-09 | HNO3 | 3 |  |  |  | 25 | 15 | 1 | 1.85409458 | NO | Figure S2 |  | 1e-09 | CC(C)CCN(CCC(C)C)C(=O)COCC(=O)N(CCC(C)C)CCC(C)C | 298.15 | 0.2681319 | n-dodecane | 1-octanol | 50 | 0.5
Effect of branching in the alkyl chain of diglycolamide on the sequestration of tetravalent actinides: Solvent extraction and theoretical studies | R. B. Gujara, P. K. Vermaa, A. Bhattacharyyaa, P. K. Mohapatraa, R. J. M. Egberinkb, J. Huskensb and W. Verboomb | 2024 | https://doi.org/10.1039/D4DT02176B | 1 | CC(C)CCN(CCC(C)C)C(=O)COCC(=O)N(CCC(C)C)CCC(C)C | TiADGA | 0.005 | n-dodecane with 60 vol% 1-octanol | 1 | Np(IV) |  | 1e-09 | HNO3 | 3 |  |  |  | 25 | 15 | 1 | 2.20011534 | NO | Figure S2 |  | 1e-09 | CC(C)CCN(CCC(C)C)C(=O)COCC(=O)N(CCC(C)C)CCC(C)C | 298.15 | 0.3424454 | n-dodecane | 1-octanol | 60 | 0.6
Effect of branching in the alkyl chain of diglycolamide on the sequestration of tetravalent actinides: Solvent extraction and theoretical studies | R. B. Gujara, P. K. Vermaa, A. Bhattacharyyaa, P. K. Mohapatraa, R. J. M. Egberinkb, J. Huskensb and W. Verboomb | 2024 | https://doi.org/10.1039/D4DT02176B | 1 | CC(C)CCN(CCC(C)C)C(=O)COCC(=O)N(CCC(C)C)CCC(C)C | TiADGA | 0.005 | n-dodecane with 80 vol% 1-octanol | 1 | Np(IV) |  | 1e-09 | HNO3 | 3 |  |  |  | 25 | 15 | 1 | 2.42848904 | NO | Figure S2 |  | 1e-09 | CC(C)CCN(CCC(C)C)C(=O)COCC(=O)N(CCC(C)C)CCC(C)C | 298.15 | 0.3853361 | n-dodecane | 1-octanol | 80 | 0.8
Effect of branching in the alkyl chain of diglycolamide on the sequestration of tetravalent actinides: Solvent extraction and theoretical studies | R. B. Gujara, P. K. Vermaa, A. Bhattacharyyaa, P. K. Mohapatraa, R. J. M. Egberinkb, J. Huskensb and W. Verboomb | 2024 | https://doi.org/10.1039/D4DT02176B | 1 | CCCCN(CCCC)C(=O)COCC(=O)N(CCCC)CCCC | TBDGA | 0.005 | n-dodecane with 30 vol% 1-octanol | 1 | Np(IV) |  | 1e-09 | HNO3 | 3 |  |  |  | 25 | 15 | 1 | 3.43656286 | NO | Figure S2 |  | 1e-09 | CCCCN(CCCC)C(=O)COCC(=O)N(CCCC)CCCC | 298.15 | 0.5361243 | n-dodecane | 1-octanol | 30 | 0.3
Effect of branching in the alkyl chain of diglycolamide on the sequestration of tetravalent actinides: Solvent extraction and theoretical studies | R. B. Gujara, P. K. Vermaa, A. Bhattacharyyaa, P. K. Mohapatraa, R. J. M. Egberinkb, J. Huskensb and W. Verboomb | 2024 | https://doi.org/10.1039/D4DT02176B | 1 | CCCCN(CCCC)C(=O)COCC(=O)N(CCCC)CCCC | TBDGA | 0.005 | n-dodecane with 40 vol% 1-octanol | 1 | Np(IV) |  | 1e-09 | HNO3 | 3 |  |  |  | 25 | 15 | 1 | 4.19088812 | NO | Figure S2 |  | 1e-09 | CCCCN(CCCC)C(=O)COCC(=O)N(CCCC)CCCC | 298.15 | 0.6223061 | n-dodecane | 1-octanol | 40 | 0.4
Effect of branching in the alkyl chain of diglycolamide on the sequestration of tetravalent actinides: Solvent extraction and theoretical studies | R. B. Gujara, P. K. Vermaa, A. Bhattacharyyaa, P. K. Mohapatraa, R. J. M. Egberinkb, J. Huskensb and W. Verboomb | 2024 | https://doi.org/10.1039/D4DT02176B | 1 | CCCCN(CCCC)C(=O)COCC(=O)N(CCCC)CCCC | TBDGA | 0.005 | n-dodecane with 50 vol% 1-octanol | 1 | Np(IV) |  | 1e-09 | HNO3 | 3 |  |  |  | 25 | 15 | 1 | 4.35467128 | NO | Figure S2 |  | 1e-09 | CCCCN(CCCC)C(=O)COCC(=O)N(CCCC)CCCC | 298.15 | 0.6389554 | n-dodecane | 1-octanol | 50 | 0.5
Effect of branching in the alkyl chain of diglycolamide on the sequestration of tetravalent actinides: Solvent extraction and theoretical studies | R. B. Gujara, P. K. Vermaa, A. Bhattacharyyaa, P. K. Mohapatraa, R. J. M. Egberinkb, J. Huskensb and W. Verboomb | 2024 | https://doi.org/10.1039/D4DT02176B | 1 | CCCCN(CCCC)C(=O)COCC(=O)N(CCCC)CCCC | TBDGA | 0.005 | n-dodecane with 60 vol% 1-octanol | 1 | Np(IV) |  | 1e-09 | HNO3 | 3 |  |  |  | 25 | 15 | 1 | 4.43310265 | NO | Figure S2 |  | 1e-09 | CCCCN(CCCC)C(=O)COCC(=O)N(CCCC)CCCC | 298.15 | 0.6467078 | n-dodecane | 1-octanol | 60 | 0.6
Effect of branching in the alkyl chain of diglycolamide on the sequestration of tetravalent actinides: Solvent extraction and theoretical studies | R. B. Gujara, P. K. Vermaa, A. Bhattacharyyaa, P. K. Mohapatraa, R. J. M. Egberinkb, J. Huskensb and W. Verboomb | 2024 | https://doi.org/10.1039/D4DT02176B | 1 | CCCCN(CCCC)C(=O)COCC(=O)N(CCCC)CCCC | TBDGA | 0.005 | n-dodecane with 80 vol% 1-octanol | 1 | Np(IV) |  | 1e-09 | HNO3 | 3 |  |  |  | 25 | 15 | 1 | 4.40080738 | NO | Figure S2 |  | 1e-09 | CCCCN(CCCC)C(=O)COCC(=O)N(CCCC)CCCC | 298.15 | 0.6435324 | n-dodecane | 1-octanol | 80 | 0.8
Effect of branching in the alkyl chain of diglycolamide on the sequestration of tetravalent actinides: Solvent extraction and theoretical studies | R. B. Gujara, P. K. Vermaa, A. Bhattacharyyaa, P. K. Mohapatraa, R. J. M. Egberinkb, J. Huskensb and W. Verboomb | 2024 | https://doi.org/10.1039/D4DT02176B | 1 | CCCCCN(CCCCC)C(=O)COCC(=O)N(CCCCC)CCCCC | TPDGA | 0.005 | n-dodecane with 30 vol% 1-octanol | 1 | Np(IV) |  | 1e-09 | HNO3 | 3 |  |  |  | 25 | 15 | 1 | 1.83564014 | NO | Figure S2 |  | 1e-09 | CCCCCN(CCCCC)C(=O)COCC(=O)N(CCCCC)CCCCC | 298.15 | 0.2637875 | n-dodecane | 1-octanol | 30 | 0.3
Effect of branching in the alkyl chain of diglycolamide on the sequestration of tetravalent actinides: Solvent extraction and theoretical studies | R. B. Gujara, P. K. Vermaa, A. Bhattacharyyaa, P. K. Mohapatraa, R. J. M. Egberinkb, J. Huskensb and W. Verboomb | 2024 | https://doi.org/10.1039/D4DT02176B | 1 | CCCCCN(CCCCC)C(=O)COCC(=O)N(CCCCC)CCCCC | TPDGA | 0.005 | n-dodecane with 40 vol% 1-octanol | 1 | Np(IV) |  | 1e-09 | HNO3 | 3 |  |  |  | 25 | 15 | 1 | 1.955594 | NO | Figure S2 |  | 1e-09 | CCCCCN(CCCCC)C(=O)COCC(=O)N(CCCCC)CCCCC | 298.15 | 0.2912787 | n-dodecane | 1-octanol | 40 | 0.4
Effect of branching in the alkyl chain of diglycolamide on the sequestration of tetravalent actinides: Solvent extraction and theoretical studies | R. B. Gujara, P. K. Vermaa, A. Bhattacharyyaa, P. K. Mohapatraa, R. J. M. Egberinkb, J. Huskensb and W. Verboomb | 2024 | https://doi.org/10.1039/D4DT02176B | 1 | CCCCCN(CCCCC)C(=O)COCC(=O)N(CCCCC)CCCCC | TPDGA | 0.005 | n-dodecane with 50 vol% 1-octanol | 1 | Np(IV) |  | 1e-09 | HNO3 | 3 |  |  |  | 25 | 15 | 1 | 1.97404844 | NO | Figure S2 |  | 1e-09 | CCCCCN(CCCCC)C(=O)COCC(=O)N(CCCCC)CCCCC | 298.15 | 0.2953578 | n-dodecane | 1-octanol | 50 | 0.5
Effect of branching in the alkyl chain of diglycolamide on the sequestration of tetravalent actinides: Solvent extraction and theoretical studies | R. B. Gujara, P. K. Vermaa, A. Bhattacharyyaa, P. K. Mohapatraa, R. J. M. Egberinkb, J. Huskensb and W. Verboomb | 2024 | https://doi.org/10.1039/D4DT02176B | 1 | CCCCCN(CCCCC)C(=O)COCC(=O)N(CCCCC)CCCCC | TPDGA | 0.005 | n-dodecane with 60 vol% 1-octanol | 1 | Np(IV) |  | 1e-09 | HNO3 | 3 |  |  |  | 25 | 15 | 1 | 2.12168397 | NO | Figure S2 |  | 1e-09 | CCCCCN(CCCCC)C(=O)COCC(=O)N(CCCCC)CCCCC | 298.15 | 0.3266807 | n-dodecane | 1-octanol | 60 | 0.6
Effect of branching in the alkyl chain of diglycolamide on the sequestration of tetravalent actinides: Solvent extraction and theoretical studies | R. B. Gujara, P. K. Vermaa, A. Bhattacharyyaa, P. K. Mohapatraa, R. J. M. Egberinkb, J. Huskensb and W. Verboomb | 2024 | https://doi.org/10.1039/D4DT02176B | 1 | CCCCCN(CCCCC)C(=O)COCC(=O)N(CCCCC)CCCCC | TPDGA | 0.005 | n-dodecane with 80 vol% 1-octanol | 1 | Np(IV) |  | 1e-09 | HNO3 | 3 |  |  |  | 25 | 15 | 1 | 2.50461361 | NO | Figure S2 |  | 1e-09 | CCCCCN(CCCCC)C(=O)COCC(=O)N(CCCCC)CCCCC | 298.15 | 0.3987407 | n-dodecane | 1-octanol | 80 | 0.8
Effect of branching in the alkyl chain of diglycolamide on the sequestration of tetravalent actinides: Solvent extraction and theoretical studies | R. B. Gujara, P. K. Vermaa, A. Bhattacharyyaa, P. K. Mohapatraa, R. J. M. Egberinkb, J. Huskensb and W. Verboomb | 2024 | https://doi.org/10.1039/D4DT02176B | 1 | CC(C)CN(CC(C)C)C(=O)COCC(=O)N(CC(C)C)CC(C)C | TIBDGA | 0.005 | n-dodecane with 30 vol% 1-octanol | 1 | Th(IV) |  | 1e-09 | HNO3 | 3 |  |  |  | 25 | 15 | 1 | 0.4441371 | NO | Figure S2 |  | 1e-09 | CC(C)CN(CC(C)C)C(=O)COCC(=O)N(CC(C)C)CC(C)C | 298.15 | -0.3524829 | n-dodecane | 1-octanol | 30 | 0.3
Effect of branching in the alkyl chain of diglycolamide on the sequestration of tetravalent actinides: Solvent extraction and theoretical studies | R. B. Gujara, P. K. Vermaa, A. Bhattacharyyaa, P. K. Mohapatraa, R. J. M. Egberinkb, J. Huskensb and W. Verboomb | 2024 | https://doi.org/10.1039/D4DT02176B | 1 | CC(C)CN(CC(C)C)C(=O)COCC(=O)N(CC(C)C)CC(C)C | TIBDGA | 0.005 | n-dodecane with 40 vol% 1-octanol | 1 | Th(IV) |  | 1e-09 | HNO3 | 3 |  |  |  | 25 | 15 | 1 | 0.61130487 | NO | Figure S2 |  | 1e-09 | CC(C)CN(CC(C)C)C(=O)COCC(=O)N(CC(C)C)CC(C)C | 298.15 | -0.2137421 | n-dodecane | 1-octanol | 40 | 0.4
Effect of branching in the alkyl chain of diglycolamide on the sequestration of tetravalent actinides: Solvent extraction and theoretical studies | R. B. Gujara, P. K. Vermaa, A. Bhattacharyyaa, P. K. Mohapatraa, R. J. M. Egberinkb, J. Huskensb and W. Verboomb | 2024 | https://doi.org/10.1039/D4DT02176B | 1 | CC(C)CN(CC(C)C)C(=O)COCC(=O)N(CC(C)C)CC(C)C | TIBDGA | 0.005 | n-dodecane with 50 vol% 1-octanol | 1 | Th(IV) |  | 1e-09 | HNO3 | 3 |  |  |  | 25 | 15 | 1 | 0.6594107 | NO | Figure S2 |  | 1e-09 | CC(C)CN(CC(C)C)C(=O)COCC(=O)N(CC(C)C)CC(C)C | 298.15 | -0.180844 | n-dodecane | 1-octanol | 50 | 0.5
Effect of branching in the alkyl chain of diglycolamide on the sequestration of tetravalent actinides: Solvent extraction and theoretical studies | R. B. Gujara, P. K. Vermaa, A. Bhattacharyyaa, P. K. Mohapatraa, R. J. M. Egberinkb, J. Huskensb and W. Verboomb | 2024 | https://doi.org/10.1039/D4DT02176B | 1 | CC(C)CN(CC(C)C)C(=O)COCC(=O)N(CC(C)C)CC(C)C | TIBDGA | 0.005 | n-dodecane with 60 vol% 1-octanol | 1 | Th(IV) |  | 1e-09 | HNO3 | 3 |  |  |  | 25 | 15 | 1 | 0.69188214 | NO | Figure S2 |  | 1e-09 | CC(C)CN(CC(C)C)C(=O)COCC(=O)N(CC(C)C)CC(C)C | 298.15 | -0.1599679 | n-dodecane | 1-octanol | 60 | 0.6
Effect of branching in the alkyl chain of diglycolamide on the sequestration of tetravalent actinides: Solvent extraction and theoretical studies | R. B. Gujara, P. K. Vermaa, A. Bhattacharyyaa, P. K. Mohapatraa, R. J. M. Egberinkb, J. Huskensb and W. Verboomb | 2024 | https://doi.org/10.1039/D4DT02176B | 1 | CC(C)CN(CC(C)C)C(=O)COCC(=O)N(CC(C)C)CC(C)C | TIBDGA | 0.005 | n-dodecane with 80 vol% 1-octanol | 1 | Th(IV) |  | 1e-09 | HNO3 | 3 |  |  |  | 25 | 15 | 1 | 0.76043295 | NO | Figure S2 |  | 1e-09 | CC(C)CN(CC(C)C)C(=O)COCC(=O)N(CC(C)C)CC(C)C | 298.15 | -0.1189391 | n-dodecane | 1-octanol | 80 | 0.8
Effect of branching in the alkyl chain of diglycolamide on the sequestration of tetravalent actinides: Solvent extraction and theoretical studies | R. B. Gujara, P. K. Vermaa, A. Bhattacharyyaa, P. K. Mohapatraa, R. J. M. Egberinkb, J. Huskensb and W. Verboomb | 2024 | https://doi.org/10.1039/D4DT02176B | 1 | CC(C)CCN(CCC(C)C)C(=O)COCC(=O)N(CCC(C)C)CCC(C)C | TiADGA | 0.005 | n-dodecane with 30 vol% 1-octanol | 1 | Th(IV) |  | 1e-09 | HNO3 | 3 |  |  |  | 25 | 15 | 1 | 0.42489477 | NO | Figure S2 |  | 1e-09 | CC(C)CCN(CCC(C)C)C(=O)COCC(=O)N(CCC(C)C)CCC(C)C | 298.15 | -0.3717186 | n-dodecane | 1-octanol | 30 | 0.3
Effect of branching in the alkyl chain of diglycolamide on the sequestration of tetravalent actinides: Solvent extraction and theoretical studies | R. B. Gujara, P. K. Vermaa, A. Bhattacharyyaa, P. K. Mohapatraa, R. J. M. Egberinkb, J. Huskensb and W. Verboomb | 2024 | https://doi.org/10.1039/D4DT02176B | 1 | CC(C)CCN(CCC(C)C)C(=O)COCC(=O)N(CCC(C)C)CCC(C)C | TiADGA | 0.005 | n-dodecane with 40 vol% 1-octanol | 1 | Th(IV) |  | 1e-09 | HNO3 | 3 |  |  |  | 25 | 15 | 1 | 0.46578473 | NO | Figure S2 |  | 1e-09 | CC(C)CCN(CCC(C)C)C(=O)COCC(=O)N(CCC(C)C)CCC(C)C | 298.15 | -0.3318148 | n-dodecane | 1-octanol | 40 | 0.4
Effect of branching in the alkyl chain of diglycolamide on the sequestration of tetravalent actinides: Solvent extraction and theoretical studies | R. B. Gujara, P. K. Vermaa, A. Bhattacharyyaa, P. K. Mohapatraa, R. J. M. Egberinkb, J. Huskensb and W. Verboomb | 2024 | https://doi.org/10.1039/D4DT02176B | 1 | CC(C)CCN(CCC(C)C)C(=O)COCC(=O)N(CCC(C)C)CCC(C)C | TiADGA | 0.005 | n-dodecane with 50 vol% 1-octanol | 1 | Th(IV) |  | 1e-09 | HNO3 | 3 |  |  |  | 25 | 15 | 1 | 0.46097414 | NO | Figure S2 |  | 1e-09 | CC(C)CCN(CCC(C)C)C(=O)COCC(=O)N(CCC(C)C)CCC(C)C | 298.15 | -0.3363234 | n-dodecane | 1-octanol | 50 | 0.5
Effect of branching in the alkyl chain of diglycolamide on the sequestration of tetravalent actinides: Solvent extraction and theoretical studies | R. B. Gujara, P. K. Vermaa, A. Bhattacharyyaa, P. K. Mohapatraa, R. J. M. Egberinkb, J. Huskensb and W. Verboomb | 2024 | https://doi.org/10.1039/D4DT02176B | 1 | CC(C)CCN(CCC(C)C)C(=O)COCC(=O)N(CCC(C)C)CCC(C)C | TiADGA | 0.005 | n-dodecane with 60 vol% 1-octanol | 1 | Th(IV) |  | 1e-09 | HNO3 | 3 |  |  |  | 25 | 15 | 1 | 0.48622971 | NO | Figure S2 |  | 1e-09 | CC(C)CCN(CCC(C)C)C(=O)COCC(=O)N(CCC(C)C)CCC(C)C | 298.15 | -0.3131585 | n-dodecane | 1-octanol | 60 | 0.6
Effect of branching in the alkyl chain of diglycolamide on the sequestration of tetravalent actinides: Solvent extraction and theoretical studies | R. B. Gujara, P. K. Vermaa, A. Bhattacharyyaa, P. K. Mohapatraa, R. J. M. Egberinkb, J. Huskensb and W. Verboomb | 2024 | https://doi.org/10.1039/D4DT02176B | 1 | CC(C)CCN(CCC(C)C)C(=O)COCC(=O)N(CCC(C)C)CCC(C)C | TiADGA | 0.005 | n-dodecane with 80 vol% 1-octanol | 1 | Th(IV) |  | 1e-09 | HNO3 | 3 |  |  |  | 25 | 15 | 1 | 0.4730006 | NO | Figure S2 |  | 1e-09 | CC(C)CCN(CCC(C)C)C(=O)COCC(=O)N(CCC(C)C)CCC(C)C | 298.15 | -0.3251383 | n-dodecane | 1-octanol | 80 | 0.8
Effect of branching in the alkyl chain of diglycolamide on the sequestration of tetravalent actinides: Solvent extraction and theoretical studies | R. B. Gujara, P. K. Vermaa, A. Bhattacharyyaa, P. K. Mohapatraa, R. J. M. Egberinkb, J. Huskensb and W. Verboomb | 2024 | https://doi.org/10.1039/D4DT02176B | 1 | CCCCN(CCCC)C(=O)COCC(=O)N(CCCC)CCCC | TBDGA | 0.005 | n-dodecane with 30 vol% 1-octanol | 1 | Th(IV) |  | 1e-09 | HNO3 | 3 |  |  |  | 25 | 15 | 1 | 0.91557426 | NO | Figure S2 |  | 1e-09 | CCCCN(CCCC)C(=O)COCC(=O)N(CCCC)CCCC | 298.15 | -0.03830643 | n-dodecane | 1-octanol | 30 | 0.3
Effect of branching in the alkyl chain of diglycolamide on the sequestration of tetravalent actinides: Solvent extraction and theoretical studies | R. B. Gujara, P. K. Vermaa, A. Bhattacharyyaa, P. K. Mohapatraa, R. J. M. Egberinkb, J. Huskensb and W. Verboomb | 2024 | https://doi.org/10.1039/D4DT02176B | 1 | CCCCN(CCCC)C(=O)COCC(=O)N(CCCC)CCCC | TBDGA | 0.005 | n-dodecane with 40 vol% 1-octanol | 1 | Th(IV) |  | 1e-09 | HNO3 | 3 |  |  |  | 25 | 15 | 1 | 1.04906795 | NO | Figure S2 |  | 1e-09 | CCCCN(CCCC)C(=O)COCC(=O)N(CCCC)CCCC | 298.15 | 0.02080362 | n-dodecane | 1-octanol | 40 | 0.4
Effect of branching in the alkyl chain of diglycolamide on the sequestration of tetravalent actinides: Solvent extraction and theoretical studies | R. B. Gujara, P. K. Vermaa, A. Bhattacharyyaa, P. K. Mohapatraa, R. J. M. Egberinkb, J. Huskensb and W. Verboomb | 2024 | https://doi.org/10.1039/D4DT02176B | 1 | CCCCN(CCCC)C(=O)COCC(=O)N(CCCC)CCCC | TBDGA | 0.005 | n-dodecane with 50 vol% 1-octanol | 1 | Th(IV) |  | 1e-09 | HNO3 | 3 |  |  |  | 25 | 15 | 1 | 1.02260974 | NO | Figure S2 |  | 1e-09 | CCCCN(CCCC)C(=O)COCC(=O)N(CCCC)CCCC | 298.15 | 0.009709925 | n-dodecane | 1-octanol | 50 | 0.5
Effect of branching in the alkyl chain of diglycolamide on the sequestration of tetravalent actinides: Solvent extraction and theoretical studies | R. B. Gujara, P. K. Vermaa, A. Bhattacharyyaa, P. K. Mohapatraa, R. J. M. Egberinkb, J. Huskensb and W. Verboomb | 2024 | https://doi.org/10.1039/D4DT02176B | 1 | CCCCN(CCCC)C(=O)COCC(=O)N(CCCC)CCCC | TBDGA | 0.005 | n-dodecane with 60 vol% 1-octanol | 1 | Th(IV) |  | 1e-09 | HNO3 | 3 |  |  |  | 25 | 15 | 1 | 1.03583885 | NO | Figure S2 |  | 1e-09 | CCCCN(CCCC)C(=O)COCC(=O)N(CCCC)CCCC | 298.15 | 0.0152922 | n-dodecane | 1-octanol | 60 | 0.6
Effect of branching in the alkyl chain of diglycolamide on the sequestration of tetravalent actinides: Solvent extraction and theoretical studies | R. B. Gujara, P. K. Vermaa, A. Bhattacharyyaa, P. K. Mohapatraa, R. J. M. Egberinkb, J. Huskensb and W. Verboomb | 2024 | https://doi.org/10.1039/D4DT02176B | 1 | CCCCN(CCCC)C(=O)COCC(=O)N(CCCC)CCCC | TBDGA | 0.005 | n-dodecane with 80 vol% 1-octanol | 1 | Th(IV) |  | 1e-09 | HNO3 | 3 |  |  |  | 25 | 15 | 1 | 1.02381239 | NO | Figure S2 |  | 1e-09 | CCCCN(CCCC)C(=O)COCC(=O)N(CCCC)CCCC | 298.15 | 0.01022038 | n-dodecane | 1-octanol | 80 | 0.8
Effect of branching in the alkyl chain of diglycolamide on the sequestration of tetravalent actinides: Solvent extraction and theoretical studies | R. B. Gujara, P. K. Vermaa, A. Bhattacharyyaa, P. K. Mohapatraa, R. J. M. Egberinkb, J. Huskensb and W. Verboomb | 2024 | https://doi.org/10.1039/D4DT02176B | 1 | CCCCCN(CCCCC)C(=O)COCC(=O)N(CCCCC)CCCCC | TPDGA | 0.005 | n-dodecane with 30 vol% 1-octanol | 1 | Th(IV) |  | 1e-09 | HNO3 | 3 |  |  |  | 25 | 15 | 1 | 0.51809982 | NO | Figure S2 |  | 1e-09 | CCCCCN(CCCCC)C(=O)COCC(=O)N(CCCCC)CCCCC | 298.15 | -0.2855866 | n-dodecane | 1-octanol | 30 | 0.3
Effect of branching in the alkyl chain of diglycolamide on the sequestration of tetravalent actinides: Solvent extraction and theoretical studies | R. B. Gujara, P. K. Vermaa, A. Bhattacharyyaa, P. K. Mohapatraa, R. J. M. Egberinkb, J. Huskensb and W. Verboomb | 2024 | https://doi.org/10.1039/D4DT02176B | 1 | CCCCCN(CCCCC)C(=O)COCC(=O)N(CCCCC)CCCCC | TPDGA | 0.005 | n-dodecane with 40 vol% 1-octanol | 1 | Th(IV) |  | 1e-09 | HNO3 | 3 |  |  |  | 25 | 15 | 1 | 0.54155141 | NO | Figure S2 |  | 1e-09 | CCCCCN(CCCCC)C(=O)COCC(=O)N(CCCCC)CCCCC | 298.15 | -0.2663603 | n-dodecane | 1-octanol | 40 | 0.4
Effect of branching in the alkyl chain of diglycolamide on the sequestration of tetravalent actinides: Solvent extraction and theoretical studies | R. B. Gujara, P. K. Vermaa, A. Bhattacharyyaa, P. K. Mohapatraa, R. J. M. Egberinkb, J. Huskensb and W. Verboomb | 2024 | https://doi.org/10.1039/D4DT02176B | 1 | CCCCCN(CCCCC)C(=O)COCC(=O)N(CCCCC)CCCCC | TPDGA | 0.005 | n-dodecane with 50 vol% 1-octanol | 1 | Th(IV) |  | 1e-09 | HNO3 | 3 |  |  |  | 25 | 15 | 1 | 0.56620565 | NO | Figure S2 |  | 1e-09 | CCCCCN(CCCCC)C(=O)COCC(=O)N(CCCCC)CCCCC | 298.15 | -0.2470258 | n-dodecane | 1-octanol | 50 | 0.5
Effect of branching in the alkyl chain of diglycolamide on the sequestration of tetravalent actinides: Solvent extraction and theoretical studies | R. B. Gujara, P. K. Vermaa, A. Bhattacharyyaa, P. K. Mohapatraa, R. J. M. Egberinkb, J. Huskensb and W. Verboomb | 2024 | https://doi.org/10.1039/D4DT02176B | 1 | CCCCCN(CCCCC)C(=O)COCC(=O)N(CCCCC)CCCCC | TPDGA | 0.005 | n-dodecane with 60 vol% 1-octanol | 1 | Th(IV) |  | 1e-09 | HNO3 | 3 |  |  |  | 25 | 15 | 1 | 0.58244137 | NO | Figure S2 |  | 1e-09 | CCCCCN(CCCCC)C(=O)COCC(=O)N(CCCCC)CCCCC | 298.15 | -0.2347478 | n-dodecane | 1-octanol | 60 | 0.6
Effect of branching in the alkyl chain of diglycolamide on the sequestration of tetravalent actinides: Solvent extraction and theoretical studies | R. B. Gujara, P. K. Vermaa, A. Bhattacharyyaa, P. K. Mohapatraa, R. J. M. Egberinkb, J. Huskensb and W. Verboomb | 2024 | https://doi.org/10.1039/D4DT02176B | 1 | CCCCCN(CCCCC)C(=O)COCC(=O)N(CCCCC)CCCCC | TPDGA | 0.005 | n-dodecane with 80 vol% 1-octanol | 1 | Th(IV) |  | 1e-09 | HNO3 | 3 |  |  |  | 25 | 15 | 1 | 0.53553818 | NO | Figure S2 |  | 1e-09 | CCCCCN(CCCCC)C(=O)COCC(=O)N(CCCCC)CCCCC | 298.15 | -0.2712096 | n-dodecane | 1-octanol | 80 | 0.8
Synthesis and evaluation of new modified diglycolamides with different stereochemistry for extraction of tri- and tetravalent metal ions | Laura Diaz Gomez, Andreas Wilden, Dimitri Schneider, Zaina Paparigas, Giuseppe Modolo, Maria Chiara Gullo, Jurriaan Huskens, Willem Verboom | 2023 | https://doi.org/10.1039/D2NJ05663A | 1 | CCCCCCCCCCN(CCCCCCCCCC)C(=O)[C@H](CCC)O[C@@H](CCC)C(=O)N(CCCCCCCCCC)CCCCCCCCCC | p-TDDGA-Anti | 0.09968932 | n-dodecane | 1 | Am(III) |  | Trace | HNO3 | 5.3 |  |  |  | 22 | 30 | 1 | 0.00394625 | NO | Figure 6 |  | 0 | CCCCCCCCCCN(CCCCCCCCCC)C(=O)[C@H](CCC)O[C@@H](CCC)C(=O)N(CCCCCCCCCC)CCCCCCCCCC | 295.15 | -2.403815 | n-dodecane |  | 0 | 0
Synthesis and evaluation of new modified diglycolamides with different stereochemistry for extraction of tri- and tetravalent metal ions | Laura Diaz Gomez, Andreas Wilden, Dimitri Schneider, Zaina Paparigas, Giuseppe Modolo, Maria Chiara Gullo, Jurriaan Huskens, Willem Verboom | 2023 | https://doi.org/10.1039/D2NJ05663A | 1 | CCCCCCCCCCN(CCCCCCCCCC)C(=O)[C@H](CCC)O[C@@H](CCC)C(=O)N(CCCCCCCCCC)CCCCCCCCCC | p-TDDGA-Anti | 0.19921605 | n-dodecane | 1 | Am(III) |  | Trace | HNO3 | 5.3 |  |  |  | 22 | 30 | 1 | 0.02567878 | NO | Figure 6 |  | 0 | CCCCCCCCCCN(CCCCCCCCCC)C(=O)[C@H](CCC)O[C@@H](CCC)C(=O)N(CCCCCCCCCC)CCCCCCCCCC | 295.15 | -1.590426 | n-dodecane |  | 0 | 0
Synthesis and evaluation of new modified diglycolamides with different stereochemistry for extraction of tri- and tetravalent metal ions | Laura Diaz Gomez, Andreas Wilden, Dimitri Schneider, Zaina Paparigas, Giuseppe Modolo, Maria Chiara Gullo, Jurriaan Huskens, Willem Verboom | 2023 | https://doi.org/10.1039/D2NJ05663A | 1 | CCCCCCCCCCN(CCCCCCCCCC)C(=O)[C@H](CCC)O[C@@H](CCC)C(=O)N(CCCCCCCCCC)CCCCCCCCCC | p-TDDGA-Anti | 0.29900309 | n-dodecane | 1 | Am(III) |  | Trace | HNO3 | 5.3 |  |  |  | 22 | 30 | 1 | 0.08336706 | NO | Figure 6 |  | 0 | CCCCCCCCCCN(CCCCCCCCCC)C(=O)[C@H](CCC)O[C@@H](CCC)C(=O)N(CCCCCCCCCC)CCCCCCCCCC | 295.15 | -1.079006 | n-dodecane |  | 0 | 0
Synthesis and evaluation of new modified diglycolamides with different stereochemistry for extraction of tri- and tetravalent metal ions | Laura Diaz Gomez, Andreas Wilden, Dimitri Schneider, Zaina Paparigas, Giuseppe Modolo, Maria Chiara Gullo, Jurriaan Huskens, Willem Verboom | 2023 | https://doi.org/10.1039/D2NJ05663A | 1 | CCCCCCCCCCN(CCCCCCCCCC)C(=O)[C@H](CCC)O[C@@H](CCC)C(=O)N(CCCCCCCCCC)CCCCCCCCCC | p-TDDGA-Anti | 0.39934785 | n-dodecane | 1 | Am(III) |  | Trace | HNO3 | 5.3 |  |  |  | 22 | 30 | 1 | 0.26396816 | NO | Figure 6 |  | 0 | CCCCCCCCCCN(CCCCCCCCCC)C(=O)[C@H](CCC)O[C@@H](CCC)C(=O)N(CCCCCCCCCC)CCCCCCCCCC | 295.15 | -0.5784485 | n-dodecane |  | 0 | 0
Synthesis and evaluation of new modified diglycolamides with different stereochemistry for extraction of tri- and tetravalent metal ions | Laura Diaz Gomez, Andreas Wilden, Dimitri Schneider, Zaina Paparigas, Giuseppe Modolo, Maria Chiara Gullo, Jurriaan Huskens, Willem Verboom | 2023 | https://doi.org/10.1039/D2NJ05663A | 1 | CCCCCCCCCCN(CCCCCCCCCC)C(=O)[C@H](CCC)O[C@@H](CCC)C(=O)N(CCCCCCCCCC)CCCCCCCCCC | p-TDDGA-Anti | 0.50040809 | n-dodecane | 1 | Am(III) |  | Trace | HNO3 | 5.3 |  |  |  | 22 | 30 | 1 | 0.63821137 | NO | Figure 6 |  | 0 | CCCCCCCCCCN(CCCCCCCCCC)C(=O)[C@H](CCC)O[C@@H](CCC)C(=O)N(CCCCCCCCCC)CCCCCCCCCC | 295.15 | -0.1950355 | n-dodecane |  | 0 | 0
Synthesis and evaluation of new modified diglycolamides with different stereochemistry for extraction of tri- and tetravalent metal ions | Laura Diaz Gomez, Andreas Wilden, Dimitri Schneider, Zaina Paparigas, Giuseppe Modolo, Maria Chiara Gullo, Jurriaan Huskens, Willem Verboom | 2023 | https://doi.org/10.1039/D2NJ05663A | 1 | CCCCCCCCCCN(CCCCCCCCCC)C(=O)[C@H](CCC)O[C@@H](CCC)C(=O)N(CCCCCCCCCC)CCCCCCCCCC | p-TDDGA-Anti | 0.09922512 | n-dodecane | 1 | Cm(III) |  | Trace | HNO3 | 5.3 |  |  |  | 22 | 30 | 1 | 0.00099285 | NO | Figure 6 |  | 0 | CCCCCCCCCCN(CCCCCCCCCC)C(=O)[C@H](CCC)O[C@@H](CCC)C(=O)N(CCCCCCCCCC)CCCCCCCCCC | 295.15 | -3.003116 | n-dodecane |  | 0 | 0
Synthesis and evaluation of new modified diglycolamides with different stereochemistry for extraction of tri- and tetravalent metal ions | Laura Diaz Gomez, Andreas Wilden, Dimitri Schneider, Zaina Paparigas, Giuseppe Modolo, Maria Chiara Gullo, Jurriaan Huskens, Willem Verboom | 2023 | https://doi.org/10.1039/D2NJ05663A | 1 | CCCCCCCCCCN(CCCCCCCCCC)C(=O)[C@H](CCC)O[C@@H](CCC)C(=O)N(CCCCCCCCCC)CCCCCCCCCC | p-TDDGA-Anti | 0.19952623 | n-dodecane | 1 | Cm(III) |  | Trace | HNO3 | 5.3 |  |  |  | 22 | 30 | 1 | 0.0124158 | NO | Figure 6 |  | 0 | CCCCCCCCCCN(CCCCCCCCCC)C(=O)[C@H](CCC)O[C@@H](CCC)C(=O)N(CCCCCCCCCC)CCCCCCCCCC | 295.15 | -1.906025 | n-dodecane |  | 0 | 0
Synthesis and evaluation of new modified diglycolamides with different stereochemistry for extraction of tri- and tetravalent metal ions | Laura Diaz Gomez, Andreas Wilden, Dimitri Schneider, Zaina Paparigas, Giuseppe Modolo, Maria Chiara Gullo, Jurriaan Huskens, Willem Verboom | 2023 | https://doi.org/10.1039/D2NJ05663A | 1 | CCCCCCCCCCN(CCCCCCCCCC)C(=O)[C@H](CCC)O[C@@H](CCC)C(=O)N(CCCCCCCCCC)CCCCCCCCCC | p-TDDGA-Anti | 0.29946864 | n-dodecane | 1 | Cm(III) |  | Trace | HNO3 | 5.3 |  |  |  | 22 | 30 | 1 | 0.04863567 | NO | Figure 6 |  | 0 | CCCCCCCCCCN(CCCCCCCCCC)C(=O)[C@H](CCC)O[C@@H](CCC)C(=O)N(CCCCCCCCCC)CCCCCCCCCC | 295.15 | -1.313045 | n-dodecane |  | 0 | 0
Synthesis and evaluation of new modified diglycolamides with different stereochemistry for extraction of tri- and tetravalent metal ions | Laura Diaz Gomez, Andreas Wilden, Dimitri Schneider, Zaina Paparigas, Giuseppe Modolo, Maria Chiara Gullo, Jurriaan Huskens, Willem Verboom | 2023 | https://doi.org/10.1039/D2NJ05663A | 1 | CCCCCCCCCCN(CCCCCCCCCC)C(=O)[C@H](CCC)O[C@@H](CCC)C(=O)N(CCCCCCCCCC)CCCCCCCCCC | p-TDDGA-Anti | 0.39934785 | n-dodecane | 1 | Cm(III) |  | Trace | HNO3 | 5.3 |  |  |  | 22 | 30 | 1 | 0.16172814 | NO | Figure 6 |  | 0 | CCCCCCCCCCN(CCCCCCCCCC)C(=O)[C@H](CCC)O[C@@H](CCC)C(=O)N(CCCCCCCCCC)CCCCCCCCCC | 295.15 | -0.7912144 | n-dodecane |  | 0 | 0
Synthesis and evaluation of new modified diglycolamides with different stereochemistry for extraction of tri- and tetravalent metal ions | Laura Diaz Gomez, Andreas Wilden, Dimitri Schneider, Zaina Paparigas, Giuseppe Modolo, Maria Chiara Gullo, Jurriaan Huskens, Willem Verboom | 2023 | https://doi.org/10.1039/D2NJ05663A | 1 | CCCCCCCCCCN(CCCCCCCCCC)C(=O)[C@H](CCC)O[C@@H](CCC)C(=O)N(CCCCCCCCCC)CCCCCCCCCC | p-TDDGA-Anti | 0.50040809 | n-dodecane | 1 | Cm(III) |  | Trace | HNO3 | 5.3 |  |  |  | 22 | 30 | 1 | 0.39745758 | NO | Figure 6 |  | 0 | CCCCCCCCCCN(CCCCCCCCCC)C(=O)[C@H](CCC)O[C@@H](CCC)C(=O)N(CCCCCCCCCC)CCCCCCCCCC | 295.15 | -0.4007092 | n-dodecane |  | 0 | 0
Synthesis and evaluation of new modified diglycolamides with different stereochemistry for extraction of tri- and tetravalent metal ions | Laura Diaz Gomez, Andreas Wilden, Dimitri Schneider, Zaina Paparigas, Giuseppe Modolo, Maria Chiara Gullo, Jurriaan Huskens, Willem Verboom | 2023 | https://doi.org/10.1039/D2NJ05663A | 1 | CCCCCCCCCCN(CCCCCCCCCC)C(=O)[C@H](CCC)O[C@@H](CCC)C(=O)N(CCCCCCCCCC)CCCCCCCCCC | p-TDDGA-Anti | 0.09953435 | n-dodecane | 1 | Pu(III) |  | Trace | HNO3 | 5.3 |  |  |  | 22 | 30 | 1 | 0.78995144 | NO | Figure 6 |  | 0 | CCCCCCCCCCN(CCCCCCCCCC)C(=O)[C@H](CCC)O[C@@H](CCC)C(=O)N(CCCCCCCCCC)CCCCCCCCCC | 295.15 | -0.1023996 | n-dodecane |  | 0 | 0
Synthesis and evaluation of new modified diglycolamides with different stereochemistry for extraction of tri- and tetravalent metal ions | Laura Diaz Gomez, Andreas Wilden, Dimitri Schneider, Zaina Paparigas, Giuseppe Modolo, Maria Chiara Gullo, Jurriaan Huskens, Willem Verboom | 2023 | https://doi.org/10.1039/D2NJ05663A | 1 | CCCCCCCCCCN(CCCCCCCCCC)C(=O)[C@H](CCC)O[C@@H](CCC)C(=O)N(CCCCCCCCCC)CCCCCCCCCC | p-TDDGA-Anti | 0.19921605 | n-dodecane | 1 | Pu(III) |  | Trace | HNO3 | 5.3 |  |  |  | 22 | 30 | 1 | 29.7443344 | NO | Figure 6 |  | 0 | CCCCCCCCCCN(CCCCCCCCCC)C(=O)[C@H](CCC)O[C@@H](CCC)C(=O)N(CCCCCCCCCC)CCCCCCCCCC | 295.15 | 1.473404 | n-dodecane |  | 0 | 0
Synthesis and evaluation of new modified diglycolamides with different stereochemistry for extraction of tri- and tetravalent metal ions | Laura Diaz Gomez, Andreas Wilden, Dimitri Schneider, Zaina Paparigas, Giuseppe Modolo, Maria Chiara Gullo, Jurriaan Huskens, Willem Verboom | 2023 | https://doi.org/10.1039/D2NJ05663A | 1 | CCCCCCCCCCN(CCCCCCCCCC)C(=O)[C@H](CCC)O[C@@H](CCC)C(=O)N(CCCCCCCCCC)CCCCCCCCCC | p-TDDGA-Anti | 0.30040192 | n-dodecane | 1 | Pu(III) |  | Trace | HNO3 | 5.3 |  |  |  | 22 | 30 | 1 | 58.2069819 | NO | Figure 6 |  | 0 | CCCCCCCCCCN(CCCCCCCCCC)C(=O)[C@H](CCC)O[C@@H](CCC)C(=O)N(CCCCCCCCCC)CCCCCCCCCC | 295.15 | 1.764975 | n-dodecane |  | 0 | 0
Synthesis and evaluation of new modified diglycolamides with different stereochemistry for extraction of tri- and tetravalent metal ions | Laura Diaz Gomez, Andreas Wilden, Dimitri Schneider, Zaina Paparigas, Giuseppe Modolo, Maria Chiara Gullo, Jurriaan Huskens, Willem Verboom | 2023 | https://doi.org/10.1039/D2NJ05663A | 1 | CCCCCCCCCCN(CCCCCCCCCC)C(=O)[C@H](CCC)O[C@@H](CCC)C(=O)N(CCCCCCCCCC)CCCCCCCCCC | p-TDDGA-Anti | 0.39934785 | n-dodecane | 1 | Pu(III) |  | Trace | HNO3 | 5.3 |  |  |  | 22 | 30 | 1 | 104.916143 | NO | Figure 6 |  | 0 | CCCCCCCCCCN(CCCCCCCCCC)C(=O)[C@H](CCC)O[C@@H](CCC)C(=O)N(CCCCCCCCCC)CCCCCCCCCC | 295.15 | 2.020842 | n-dodecane |  | 0 | 0
Synthesis and evaluation of new modified diglycolamides with different stereochemistry for extraction of tri- and tetravalent metal ions | Laura Diaz Gomez, Andreas Wilden, Dimitri Schneider, Zaina Paparigas, Giuseppe Modolo, Maria Chiara Gullo, Jurriaan Huskens, Willem Verboom | 2023 | https://doi.org/10.1039/D2NJ05663A | 1 | CCCCCCCCCCN(CCCCCCCCCC)C(=O)[C@H](CCC)O[C@@H](CCC)C(=O)N(CCCCCCCCCC)CCCCCCCCCC | p-TDDGA-Anti | 0.49963016 | n-dodecane | 1 | Pu(III) |  | Trace | HNO3 | 5.3 |  |  |  | 22 | 30 | 1 | 324.067369 | NO | Figure 6 |  | 0 | CCCCCCCCCCN(CCCCCCCCCC)C(=O)[C@H](CCC)O[C@@H](CCC)C(=O)N(CCCCCCCCCC)CCCCCCCCCC | 295.15 | 2.510635 | n-dodecane |  | 0 | 0
Synthesis and evaluation of new modified diglycolamides with different stereochemistry for extraction of tri- and tetravalent metal ions | Laura Diaz Gomez, Andreas Wilden, Dimitri Schneider, Zaina Paparigas, Giuseppe Modolo, Maria Chiara Gullo, Jurriaan Huskens, Willem Verboom | 2023 | https://doi.org/10.1039/D2NJ05663A | 1 | CCCCCCCCN(CCCCCCCC)C(=O)[C@@H](CCC)O[C@@H](CCC)C(=O)N(CCCCCCCC)CCCCCCCC | p-TODGA-Syn | 0.09937961 | n-dodecane | 1 | Am(III) |  | Trace | HNO3 | 7.4 |  |  |  | 22 | 30 | 1 | 0.01995969 | NO | Figure 6 |  | 0 | CCCCCCCCN(CCCCCCCC)C(=O)[C@H](CCC)O[C@H](CCC)C(=O)N(CCCCCCCC)CCCCCCCC | 295.15 | -1.699846 | n-dodecane |  | 0 | 0
Synthesis and evaluation of new modified diglycolamides with different stereochemistry for extraction of tri- and tetravalent metal ions | Laura Diaz Gomez, Andreas Wilden, Dimitri Schneider, Zaina Paparigas, Giuseppe Modolo, Maria Chiara Gullo, Jurriaan Huskens, Willem Verboom | 2023 | https://doi.org/10.1039/D2NJ05663A | 1 | CCCCCCCCN(CCCCCCCC)C(=O)[C@@H](CCC)O[C@@H](CCC)C(=O)N(CCCCCCCC)CCCCCCCC | p-TODGA-Syn | 0.19921605 | n-dodecane | 1 | Am(III) |  | Trace | HNO3 | 7.4 |  |  |  | 22 | 30 | 1 | 0.16239976 | NO | Figure 6 |  | 0 | CCCCCCCCN(CCCCCCCC)C(=O)[C@H](CCC)O[C@H](CCC)C(=O)N(CCCCCCCC)CCCCCCCC | 295.15 | -0.7894146 | n-dodecane |  | 0 | 0
Synthesis and evaluation of new modified diglycolamides with different stereochemistry for extraction of tri- and tetravalent metal ions | Laura Diaz Gomez, Andreas Wilden, Dimitri Schneider, Zaina Paparigas, Giuseppe Modolo, Maria Chiara Gullo, Jurriaan Huskens, Willem Verboom | 2023 | https://doi.org/10.1039/D2NJ05663A | 1 | CCCCCCCCN(CCCCCCCC)C(=O)[C@@H](CCC)O[C@@H](CCC)C(=O)N(CCCCCCCC)CCCCCCCC | p-TODGA-Syn | 0.29900309 | n-dodecane | 1 | Am(III) |  | Trace | HNO3 | 7.4 |  |  |  | 22 | 30 | 1 | 0.45212679 | NO | Figure 6 |  | 0 | CCCCCCCCN(CCCCCCCC)C(=O)[C@H](CCC)O[C@H](CCC)C(=O)N(CCCCCCCC)CCCCCCCC | 295.15 | -0.3447398 | n-dodecane |  | 0 | 0
Synthesis and evaluation of new modified diglycolamides with different stereochemistry for extraction of tri- and tetravalent metal ions | Laura Diaz Gomez, Andreas Wilden, Dimitri Schneider, Zaina Paparigas, Giuseppe Modolo, Maria Chiara Gullo, Jurriaan Huskens, Willem Verboom | 2023 | https://doi.org/10.1039/D2NJ05663A | 1 | CCCCCCCCN(CCCCCCCC)C(=O)[C@@H](CCC)O[C@@H](CCC)C(=O)N(CCCCCCCC)CCCCCCCC | p-TODGA-Syn | 0.39872703 | n-dodecane | 1 | Am(III) |  | Trace | HNO3 | 7.4 |  |  |  | 22 | 30 | 1 | 0.71561386 | NO | Figure 6 |  | 0 | CCCCCCCCN(CCCCCCCC)C(=O)[C@H](CCC)O[C@H](CCC)C(=O)N(CCCCCCCC)CCCCCCCC | 295.15 | -0.1453213 | n-dodecane |  | 0 | 0
Synthesis and evaluation of new modified diglycolamides with different stereochemistry for extraction of tri- and tetravalent metal ions | Laura Diaz Gomez, Andreas Wilden, Dimitri Schneider, Zaina Paparigas, Giuseppe Modolo, Maria Chiara Gullo, Jurriaan Huskens, Willem Verboom | 2023 | https://doi.org/10.1039/D2NJ05663A | 1 | CCCCCCCCN(CCCCCCCC)C(=O)[C@@H](CCC)O[C@@H](CCC)C(=O)N(CCCCCCCC)CCCCCCCC | p-TODGA-Syn | 0.49807793 | n-dodecane | 1 | Am(III) |  | Trace | HNO3 | 7.4 |  |  |  | 22 | 30 | 1 | 1.07811343 | NO | Figure 6 |  | 0 | CCCCCCCCN(CCCCCCCC)C(=O)[C@H](CCC)O[C@H](CCC)C(=O)N(CCCCCCCC)CCCCCCCC | 295.15 | 0.03266446 | n-dodecane |  | 0 | 0
Synthesis and evaluation of new modified diglycolamides with different stereochemistry for extraction of tri- and tetravalent metal ions | Laura Diaz Gomez, Andreas Wilden, Dimitri Schneider, Zaina Paparigas, Giuseppe Modolo, Maria Chiara Gullo, Jurriaan Huskens, Willem Verboom | 2023 | https://doi.org/10.1039/D2NJ05663A | 1 | CCCCCCCCN(CCCCCCCC)C(=O)[C@@H](CCC)O[C@@H](CCC)C(=O)N(CCCCCCCC)CCCCCCCC | p-TODGA-Syn | 0.09953435 | n-dodecane | 1 | Cm(III) |  | Trace | HNO3 | 7.4 |  |  |  | 22 | 30 | 1 | 0.00956213 | NO | Figure 6 |  | 0 | CCCCCCCCN(CCCCCCCC)C(=O)[C@H](CCC)O[C@H](CCC)C(=O)N(CCCCCCCC)CCCCCCCC | 295.15 | -2.019445 | n-dodecane |  | 0 | 0
Synthesis and evaluation of new modified diglycolamides with different stereochemistry for extraction of tri- and tetravalent metal ions | Laura Diaz Gomez, Andreas Wilden, Dimitri Schneider, Zaina Paparigas, Giuseppe Modolo, Maria Chiara Gullo, Jurriaan Huskens, Willem Verboom | 2023 | https://doi.org/10.1039/D2NJ05663A | 1 | CCCCCCCCN(CCCCCCCC)C(=O)[C@@H](CCC)O[C@@H](CCC)C(=O)N(CCCCCCCC)CCCCCCCC | p-TODGA-Syn | 0.19921605 | n-dodecane | 1 | Cm(III) |  | Trace | HNO3 | 7.4 |  |  |  | 22 | 30 | 1 | 0.11805682 | NO | Figure 6 |  | 0 | CCCCCCCCN(CCCCCCCC)C(=O)[C@H](CCC)O[C@H](CCC)C(=O)N(CCCCCCCC)CCCCCCCC | 295.15 | -0.9279089 | n-dodecane |  | 0 | 0
Synthesis and evaluation of new modified diglycolamides with different stereochemistry for extraction of tri- and tetravalent metal ions | Laura Diaz Gomez, Andreas Wilden, Dimitri Schneider, Zaina Paparigas, Giuseppe Modolo, Maria Chiara Gullo, Jurriaan Huskens, Willem Verboom | 2023 | https://doi.org/10.1039/D2NJ05663A | 1 | CCCCCCCCN(CCCCCCCC)C(=O)[C@@H](CCC)O[C@@H](CCC)C(=O)N(CCCCCCCC)CCCCCCCC | p-TODGA-Syn | 0.29900309 | n-dodecane | 1 | Cm(III) |  | Trace | HNO3 | 7.4 |  |  |  | 22 | 30 | 1 | 0.31293858 | NO | Figure 6 |  | 0 | CCCCCCCCN(CCCCCCCC)C(=O)[C@H](CCC)O[C@H](CCC)C(=O)N(CCCCCCCC)CCCCCCCC | 295.15 | -0.5045409 | n-dodecane |  | 0 | 0
Synthesis and evaluation of new modified diglycolamides with different stereochemistry for extraction of tri- and tetravalent metal ions | Laura Diaz Gomez, Andreas Wilden, Dimitri Schneider, Zaina Paparigas, Giuseppe Modolo, Maria Chiara Gullo, Jurriaan Huskens, Willem Verboom | 2023 | https://doi.org/10.1039/D2NJ05663A | 1 | CCCCCCCCN(CCCCCCCC)C(=O)[C@@H](CCC)O[C@@H](CCC)C(=O)N(CCCCCCCC)CCCCCCCC | p-TODGA-Syn | 0.39996964 | n-dodecane | 1 | Cm(III) |  | Trace | HNO3 | 7.4 |  |  |  | 22 | 30 | 1 | 0.49128383 | NO | Figure 6 |  | 0 | CCCCCCCCN(CCCCCCCC)C(=O)[C@H](CCC)O[C@H](CCC)C(=O)N(CCCCCCCC)CCCCCCCC | 295.15 | -0.3086675 | n-dodecane |  | 0 | 0
Synthesis and evaluation of new modified diglycolamides with different stereochemistry for extraction of tri- and tetravalent metal ions | Laura Diaz Gomez, Andreas Wilden, Dimitri Schneider, Zaina Paparigas, Giuseppe Modolo, Maria Chiara Gullo, Jurriaan Huskens, Willem Verboom | 2023 | https://doi.org/10.1039/D2NJ05663A | 1 | CCCCCCCCN(CCCCCCCC)C(=O)[C@@H](CCC)O[C@@H](CCC)C(=O)N(CCCCCCCC)CCCCCCCC | p-TODGA-Syn | 0.49807793 | n-dodecane | 1 | Cm(III) |  | Trace | HNO3 | 7.4 |  |  |  | 22 | 30 | 1 | 0.67647178 | NO | Figure 6 |  | 0 | CCCCCCCCN(CCCCCCCC)C(=O)[C@H](CCC)O[C@H](CCC)C(=O)N(CCCCCCCC)CCCCCCCC | 295.15 | -0.1697503 | n-dodecane |  | 0 | 0
Synthesis and evaluation of new modified diglycolamides with different stereochemistry for extraction of tri- and tetravalent metal ions | Laura Diaz Gomez, Andreas Wilden, Dimitri Schneider, Zaina Paparigas, Giuseppe Modolo, Maria Chiara Gullo, Jurriaan Huskens, Willem Verboom | 2023 | https://doi.org/10.1039/D2NJ05663A | 1 | CCCCCCCCN(CCCCCCCC)C(=O)[C@@H](CCC)O[C@@H](CCC)C(=O)N(CCCCCCCC)CCCCCCCC | p-TODGA-Syn | 0.09937961 | n-dodecane | 1 | Pu(III) |  | Trace | HNO3 | 7.4 |  |  |  | 22 | 30 | 1 | 2.74118214 | NO | Figure 6 |  | 0 | CCCCCCCCN(CCCCCCCC)C(=O)[C@H](CCC)O[C@H](CCC)C(=O)N(CCCCCCCC)CCCCCCCC | 295.15 | 0.4379379 | n-dodecane |  | 0 | 0
Synthesis and evaluation of new modified diglycolamides with different stereochemistry for extraction of tri- and tetravalent metal ions | Laura Diaz Gomez, Andreas Wilden, Dimitri Schneider, Zaina Paparigas, Giuseppe Modolo, Maria Chiara Gullo, Jurriaan Huskens, Willem Verboom | 2023 | https://doi.org/10.1039/D2NJ05663A | 1 | CCCCCCCCN(CCCCCCCC)C(=O)[C@@H](CCC)O[C@@H](CCC)C(=O)N(CCCCCCCC)CCCCCCCC | p-TODGA-Syn | 0.19921605 | n-dodecane | 1 | Pu(III) |  | Trace | HNO3 | 7.4 |  |  |  | 22 | 30 | 1 | 21.762865 | NO | Figure 6 |  | 0 | CCCCCCCCN(CCCCCCCC)C(=O)[C@H](CCC)O[C@H](CCC)C(=O)N(CCCCCCCC)CCCCCCCC | 295.15 | 1.337716 | n-dodecane |  | 0 | 0
Synthesis and evaluation of new modified diglycolamides with different stereochemistry for extraction of tri- and tetravalent metal ions | Laura Diaz Gomez, Andreas Wilden, Dimitri Schneider, Zaina Paparigas, Giuseppe Modolo, Maria Chiara Gullo, Jurriaan Huskens, Willem Verboom | 2023 | https://doi.org/10.1039/D2NJ05663A | 1 | CCCCCCCCN(CCCCCCCC)C(=O)[C@@H](CCC)O[C@@H](CCC)C(=O)N(CCCCCCCC)CCCCCCCC | p-TODGA-Syn | 0.29946864 | n-dodecane | 1 | Pu(III) |  | Trace | HNO3 | 7.4 |  |  |  | 22 | 30 | 1 | 60.0956152 | NO | Figure 6 |  | 0 | CCCCCCCCN(CCCCCCCC)C(=O)[C@H](CCC)O[C@H](CCC)C(=O)N(CCCCCCCC)CCCCCCCC | 295.15 | 1.778843 | n-dodecane |  | 0 | 0
Synthesis and evaluation of new modified diglycolamides with different stereochemistry for extraction of tri- and tetravalent metal ions | Laura Diaz Gomez, Andreas Wilden, Dimitri Schneider, Zaina Paparigas, Giuseppe Modolo, Maria Chiara Gullo, Jurriaan Huskens, Willem Verboom | 2023 | https://doi.org/10.1039/D2NJ05663A | 1 | CCCCCCCCN(CCCCCCCC)C(=O)[C@@H](CCC)O[C@@H](CCC)C(=O)N(CCCCCCCC)CCCCCCCC | p-TODGA-Syn | 0.39872703 | n-dodecane | 1 | Pu(III) |  | Trace | HNO3 | 7.4 |  |  |  | 22 | 30 | 1 | 97.4791417 | NO | Figure 6 |  | 0 | CCCCCCCCN(CCCCCCCC)C(=O)[C@H](CCC)O[C@H](CCC)C(=O)N(CCCCCCCC)CCCCCCCC | 295.15 | 1.988912 | n-dodecane |  | 0 | 0
Synthesis and evaluation of new modified diglycolamides with different stereochemistry for extraction of tri- and tetravalent metal ions | Laura Diaz Gomez, Andreas Wilden, Dimitri Schneider, Zaina Paparigas, Giuseppe Modolo, Maria Chiara Gullo, Jurriaan Huskens, Willem Verboom | 2023 | https://doi.org/10.1039/D2NJ05663A | 1 | CCCCCCCCN(CCCCCCCC)C(=O)[C@@H](CCC)O[C@@H](CCC)C(=O)N(CCCCCCCC)CCCCCCCC | p-TODGA-Syn | 0.49885344 | n-dodecane | 1 | Pu(III) |  | Trace | HNO3 | 7.4 |  |  |  | 22 | 30 | 1 | 210.450717 | NO | Figure 6 |  | 0 | CCCCCCCCN(CCCCCCCC)C(=O)[C@H](CCC)O[C@H](CCC)C(=O)N(CCCCCCCC)CCCCCCCC | 295.15 | 2.32315 | n-dodecane |  | 0 | 0