## Sheet1
SMILES_orig | Name | Extractant Concentration (M) | Solvent | Metal Identity | Oxidation Number | Isotope | Acid Type | Acid Concentration (M) | Add. Ligand | Add. ligand Concentration (M) | Temperature (°C) | Contact Time (Min) | Distribution Coefficient | Chemical Name | Abbreviation | Formula | Molecular Mass (g/mol) | Chemical Group | Additional | InChI | InChIKey | Removed Values from Du | Date | Reference | Link | SMILES | Temperature_K | log_D | Solvent A | Solvent B | volume ratio | volume fraction B | DOI
S=P(S)(c1ccccc1Cl)c1ccccc1Cl | (ClPh)2PSSH | 0.5 | toluene | Am | III |  | HNO3 | 0.4 |  |  | 21 | 10 | 0.4 | bis(chlorophenyl)dithiophosphinic acid | (ClPh)2PSSH | C12H9Cl2PS2 | 319.198 |  |  | InChI=1S/C12H9Cl2PS2/c13-9-5-1-3-7-11(9)15(16,17)12-8-4-2-6-10(12)14/h1-8H,(H,16,17) | KZFPJCGEOBHFRG-UHFFFAOYSA-N | &ap; | 2023-10-24 | doi:10.1524/ract.2010.1708 | https://www.oecd-nea.org/ideal/extractants/(ClPh)2PSSH | S=P(S)(c1ccccc1Cl)c1ccccc1Cl | 294.15 | -0.39794 | toluene |  | 0 | 0 | https://doi.org/10.1524/ract.2010.1708
CCCCC(CC)CP(=O)(CC(=O)N(CC(C)C)CC(C)C)c1ccccc1 | 2-EH%C9%B8D(iB)CMPO | 0.25 | Tetrachloroethylene | Am |  |  | HNO3 | 3 |  |  | 25 | 1 | 1.6 | 2-ethylhexyl(phenyl) N,N-diisobutylcarbamoylmethylphosphine oxide | 2-EHɸD(iB)CMPO, EHɸD(iB)CMPO | C24H42NO2P | 407.579 | carbamylalkylphosphine oxide |  | InChI=1S/C24H42NO2P/c1-7-9-13-22(8-2)18-28(27,23-14-11-10-12-15-23)19-24(26)25(16-20(3)4)17-21(5)6/h10-12,14-15,20-22H,7-9,13,16-19H2,1-6H3 | MDUMTGHPPRNTNG-UHFFFAOYSA-N |  | 2023-10-24 | doi:10.1080/07366298608917877 | https://www.oecd-nea.org/ideal/extractants/2-EH%C9%B8D(iB)CMPO | CCCCC(CC)CP(=O)(CC(=O)N(CC(C)C)CC(C)C)c1ccccc1 | 298.15 | 0.20412 | Tetrachloroethylene |  | 0 | 0 | https://doi.org/10.1080/07366298608917877
CC(C)CCCCCP(=O)(CC(=O)N(CC(C)C)CC(C)C)c1ccccc1 | 6-MH%C9%B8D(iB)CMPO | 0.25 | Tetrachloroethylene | Am |  |  | HNO3 | 3 |  |  | 25 | 1 | 3.6 | 6-methylheptyl(phenyl) N,N-diisobutylcarbamoylmethylphosphine oxide | 6-MHɸD(iB)CMPO, iOɸD(iB)CMPO | C24H42NO2P | 407.579 | carbamylalkylphosphine oxide |  | InChI=1S/C24H42NO2P/c1-20(2)13-9-8-12-16-28(27,23-14-10-7-11-15-23)19-24(26)25(17-21(3)4)18-22(5)6/h7,10-11,14-15,20-22H,8-9,12-13,16-19H2,1-6H3 | NFJQEQBYDGLXJR-UHFFFAOYSA-N |  | 2023-10-24 | doi:10.1080/07366298608917877 | https://www.oecd-nea.org/ideal/extractants/6-MH%C9%B8D(iB)CMPO | CC(C)CCCCCP(=O)(CC(=O)N(CC(C)C)CC(C)C)c1ccccc1 | 298.15 | 0.5563025 | Tetrachloroethylene |  | 0 | 0 | https://doi.org/10.1080/07366298608917877
CCCCC(CC)CN(CC(=O)N(CC(CC)CCCC)CC(CC)CCCC)CC(=O)N(CC(CC)CCCC)CC(CC)CCCC | ADAAM(EH) | 0.04 | n-Dodecane | Am | III |  | HNO3 | 1.5 |  |  | 25 | 20 | 0.388 | 2-ethylhexyl diamide amine | ADAAM(EH) | C44H89N3O2 | 692.215 | amide |  | InChI=1S/C44H89N3O2/c1-11-21-26-38(16-6)31-45(36-43(48)46(32-39(17-7)27-22-12-2)33-40(18-8)28-23-13-3)37-44(49)47(34-41(19-9)29-24-14-4)35-42(20-10)30-25-15-5/h38-42H,11-37H2,1-10H3 | IETWFTDDYJURKU-UHFFFAOYSA-N | &ap; | 2023-10-24 | doi:10.2116/analsci.32.477 | https://www.oecd-nea.org/ideal/extractants/ADAAM(EH) | CCCCC(CC)CN(CC(=O)N(CC(CC)CCCC)CC(CC)CCCC)CC(=O)N(CC(CC)CCCC)CC(CC)CCCC | 298.15 | -0.4111683 | n-Dodecane |  | 0 | 0 | https://doi.org/10.2116/analsci.32.477
CCCCC(CC)CN(CC(=O)N(CC(CC)CCCC)CC(CC)CCCC)CC(=O)N(CC(CC)CCCC)CC(CC)CCCC | ADAAM(EH) | 0.06 | n-Dodecane | Am | III |  | HNO3 | 1.5 |  |  | 25 | 20 | 0.664 | 2-ethylhexyl diamide amine | ADAAM(EH) | C44H89N3O2 | 692.215 | amide |  | InChI=1S/C44H89N3O2/c1-11-21-26-38(16-6)31-45(36-43(48)46(32-39(17-7)27-22-12-2)33-40(18-8)28-23-13-3)37-44(49)47(34-41(19-9)29-24-14-4)35-42(20-10)30-25-15-5/h38-42H,11-37H2,1-10H3 | IETWFTDDYJURKU-UHFFFAOYSA-N | &ap; | 2023-10-24 | doi:10.2116/analsci.32.477 | https://www.oecd-nea.org/ideal/extractants/ADAAM(EH) | CCCCC(CC)CN(CC(=O)N(CC(CC)CCCC)CC(CC)CCCC)CC(=O)N(CC(CC)CCCC)CC(CC)CCCC | 298.15 | -0.1778319 | n-Dodecane |  | 0 | 0 | https://doi.org/10.2116/analsci.32.477
CCCCC(CC)CN(CC(=O)N(CC(CC)CCCC)CC(CC)CCCC)CC(=O)N(CC(CC)CCCC)CC(CC)CCCC | ADAAM(EH) | 0.1 | n-Dodecane | Am | III |  | HNO3 | 1.5 |  |  | 25 | 20 | 1.07 | 2-ethylhexyl diamide amine | ADAAM(EH) | C44H89N3O2 | 692.215 | amide |  | InChI=1S/C44H89N3O2/c1-11-21-26-38(16-6)31-45(36-43(48)46(32-39(17-7)27-22-12-2)33-40(18-8)28-23-13-3)37-44(49)47(34-41(19-9)29-24-14-4)35-42(20-10)30-25-15-5/h38-42H,11-37H2,1-10H3 | IETWFTDDYJURKU-UHFFFAOYSA-N | &ap; | 2023-10-24 | doi:10.2116/analsci.32.477 | https://www.oecd-nea.org/ideal/extractants/ADAAM(EH) | CCCCC(CC)CN(CC(=O)N(CC(CC)CCCC)CC(CC)CCCC)CC(=O)N(CC(CC)CCCC)CC(CC)CCCC | 298.15 | 0.02938378 | n-Dodecane |  | 0 | 0 | https://doi.org/10.2116/analsci.32.477
CCCCC(CC)CN(CC(=O)N(CC(CC)CCCC)CC(CC)CCCC)CC(=O)N(CC(CC)CCCC)CC(CC)CCCC | ADAAM(EH) | 0.2 | n-Dodecane | Am | III |  | HNO3 | 1.5 |  |  | 25 | 20 | 2.73 | 2-ethylhexyl diamide amine | ADAAM(EH) | C44H89N3O2 | 692.215 | amide |  | InChI=1S/C44H89N3O2/c1-11-21-26-38(16-6)31-45(36-43(48)46(32-39(17-7)27-22-12-2)33-40(18-8)28-23-13-3)37-44(49)47(34-41(19-9)29-24-14-4)35-42(20-10)30-25-15-5/h38-42H,11-37H2,1-10H3 | IETWFTDDYJURKU-UHFFFAOYSA-N | &ap; | 2023-10-24 | doi:10.2116/analsci.32.477 | https://www.oecd-nea.org/ideal/extractants/ADAAM(EH) | CCCCC(CC)CN(CC(=O)N(CC(CC)CCCC)CC(CC)CCCC)CC(=O)N(CC(CC)CCCC)CC(CC)CCCC | 298.15 | 0.4361626 | n-Dodecane |  | 0 | 0 | https://doi.org/10.2116/analsci.32.477
CCCCC(CC)CN(CC(=O)N(CC(CC)CCCC)CC(CC)CCCC)CC(=O)N(CC(CC)CCCC)CC(CC)CCCC | ADAAM(EH) | 0.3 | n-Dodecane | Am | III |  | HNO3 | 1.5 |  |  | 25 | 20 | 3.83 | 2-ethylhexyl diamide amine | ADAAM(EH) | C44H89N3O2 | 692.215 | amide |  | InChI=1S/C44H89N3O2/c1-11-21-26-38(16-6)31-45(36-43(48)46(32-39(17-7)27-22-12-2)33-40(18-8)28-23-13-3)37-44(49)47(34-41(19-9)29-24-14-4)35-42(20-10)30-25-15-5/h38-42H,11-37H2,1-10H3 | IETWFTDDYJURKU-UHFFFAOYSA-N | &ap; | 2023-10-24 | doi:10.2116/analsci.32.477 | https://www.oecd-nea.org/ideal/extractants/ADAAM(EH) | CCCCC(CC)CN(CC(=O)N(CC(CC)CCCC)CC(CC)CCCC)CC(=O)N(CC(CC)CCCC)CC(CC)CCCC | 298.15 | 0.5831988 | n-Dodecane |  | 0 | 0 | https://doi.org/10.2116/analsci.32.477
CCCCC(CC)CN(CC(=O)N(CC(CC)CCCC)CC(CC)CCCC)CC(=O)N(CC(CC)CCCC)CC(CC)CCCC | ADAAM(EH) | 0.4 | n-Dodecane | Am | III |  | HNO3 | 1.5 |  |  | 25 | 20 | 5.22 | 2-ethylhexyl diamide amine | ADAAM(EH) | C44H89N3O2 | 692.215 | amide |  | InChI=1S/C44H89N3O2/c1-11-21-26-38(16-6)31-45(36-43(48)46(32-39(17-7)27-22-12-2)33-40(18-8)28-23-13-3)37-44(49)47(34-41(19-9)29-24-14-4)35-42(20-10)30-25-15-5/h38-42H,11-37H2,1-10H3 | IETWFTDDYJURKU-UHFFFAOYSA-N | &ap; | 2023-10-24 | doi:10.2116/analsci.32.477 | https://www.oecd-nea.org/ideal/extractants/ADAAM(EH) | CCCCC(CC)CN(CC(=O)N(CC(CC)CCCC)CC(CC)CCCC)CC(=O)N(CC(CC)CCCC)CC(CC)CCCC | 298.15 | 0.7176705 | n-Dodecane |  | 0 | 0 | https://doi.org/10.2116/analsci.32.477
CCCCC(CC)CN(CC(=O)N(CC(CC)CCCC)CC(CC)CCCC)CC(=O)N(CC(CC)CCCC)CC(CC)CCCC | ADAAM(EH) | 0.5 | n-Dodecane | Am | III |  | HNO3 | 1.5 |  |  | 25 | 20 | 6.19 | 2-ethylhexyl diamide amine | ADAAM(EH) | C44H89N3O2 | 692.215 | amide |  | InChI=1S/C44H89N3O2/c1-11-21-26-38(16-6)31-45(36-43(48)46(32-39(17-7)27-22-12-2)33-40(18-8)28-23-13-3)37-44(49)47(34-41(19-9)29-24-14-4)35-42(20-10)30-25-15-5/h38-42H,11-37H2,1-10H3 | IETWFTDDYJURKU-UHFFFAOYSA-N | &ap; | 2023-10-24 | doi:10.2116/analsci.32.477 | https://www.oecd-nea.org/ideal/extractants/ADAAM(EH) | CCCCC(CC)CN(CC(=O)N(CC(CC)CCCC)CC(CC)CCCC)CC(=O)N(CC(CC)CCCC)CC(CC)CCCC | 298.15 | 0.7916906 | n-Dodecane |  | 0 | 0 | https://doi.org/10.2116/analsci.32.477
CCCCC(CC)CN(CC(=O)N(CC(CC)CCCC)CC(CC)CCCC)CC(=O)N(CC(CC)CCCC)CC(CC)CCCC | ADAAM(EH) | 0.6 | n-Dodecane | Am | III |  | HNO3 | 1.5 |  |  | 25 | 20 | 7.12 | 2-ethylhexyl diamide amine | ADAAM(EH) | C44H89N3O2 | 692.215 | amide |  | InChI=1S/C44H89N3O2/c1-11-21-26-38(16-6)31-45(36-43(48)46(32-39(17-7)27-22-12-2)33-40(18-8)28-23-13-3)37-44(49)47(34-41(19-9)29-24-14-4)35-42(20-10)30-25-15-5/h38-42H,11-37H2,1-10H3 | IETWFTDDYJURKU-UHFFFAOYSA-N | &ap; | 2023-10-24 | doi:10.2116/analsci.32.477 | https://www.oecd-nea.org/ideal/extractants/ADAAM(EH) | CCCCC(CC)CN(CC(=O)N(CC(CC)CCCC)CC(CC)CCCC)CC(=O)N(CC(CC)CCCC)CC(CC)CCCC | 298.15 | 0.85248 | n-Dodecane |  | 0 | 0 | https://doi.org/10.2116/analsci.32.477
CCCCC(CC)CN(CC(=O)N(CC(CC)CCCC)CC(CC)CCCC)CC(=O)N(CC(CC)CCCC)CC(CC)CCCC | ADAAM(EH) | 0.5 | n-Dodecane | Am | III |  | HNO3 | 0.1 |  |  | 25 | 20 | 0.21 | 2-ethylhexyl diamide amine | ADAAM(EH) | C44H89N3O2 | 692.215 | amide |  | InChI=1S/C44H89N3O2/c1-11-21-26-38(16-6)31-45(36-43(48)46(32-39(17-7)27-22-12-2)33-40(18-8)28-23-13-3)37-44(49)47(34-41(19-9)29-24-14-4)35-42(20-10)30-25-15-5/h38-42H,11-37H2,1-10H3 | IETWFTDDYJURKU-UHFFFAOYSA-N | &ap; | 2023-10-24 | doi:10.2116/analsci.32.477 | https://www.oecd-nea.org/ideal/extractants/ADAAM(EH) | CCCCC(CC)CN(CC(=O)N(CC(CC)CCCC)CC(CC)CCCC)CC(=O)N(CC(CC)CCCC)CC(CC)CCCC | 298.15 | -0.6777807 | n-Dodecane |  | 0 | 0 | https://doi.org/10.2116/analsci.32.477
CCCCC(CC)CN(CC(=O)N(CC(CC)CCCC)CC(CC)CCCC)CC(=O)N(CC(CC)CCCC)CC(CC)CCCC | ADAAM(EH) | 0.5 | n-Dodecane | Am | III |  | HNO3 | 0.2 |  |  | 25 | 20 | 0.768 | 2-ethylhexyl diamide amine | ADAAM(EH) | C44H89N3O2 | 692.215 | amide |  | InChI=1S/C44H89N3O2/c1-11-21-26-38(16-6)31-45(36-43(48)46(32-39(17-7)27-22-12-2)33-40(18-8)28-23-13-3)37-44(49)47(34-41(19-9)29-24-14-4)35-42(20-10)30-25-15-5/h38-42H,11-37H2,1-10H3 | IETWFTDDYJURKU-UHFFFAOYSA-N | &ap; | 2023-10-24 | doi:10.2116/analsci.32.477 | https://www.oecd-nea.org/ideal/extractants/ADAAM(EH) | CCCCC(CC)CN(CC(=O)N(CC(CC)CCCC)CC(CC)CCCC)CC(=O)N(CC(CC)CCCC)CC(CC)CCCC | 298.15 | -0.1146388 | n-Dodecane |  | 0 | 0 | https://doi.org/10.2116/analsci.32.477
CCCCC(CC)CN(CC(=O)N(CC(CC)CCCC)CC(CC)CCCC)CC(=O)N(CC(CC)CCCC)CC(CC)CCCC | ADAAM(EH) | 0.5 | n-Dodecane | Am | III |  | HNO3 | 0.4 |  |  | 25 | 20 | 2.32 | 2-ethylhexyl diamide amine | ADAAM(EH) | C44H89N3O2 | 692.215 | amide |  | InChI=1S/C44H89N3O2/c1-11-21-26-38(16-6)31-45(36-43(48)46(32-39(17-7)27-22-12-2)33-40(18-8)28-23-13-3)37-44(49)47(34-41(19-9)29-24-14-4)35-42(20-10)30-25-15-5/h38-42H,11-37H2,1-10H3 | IETWFTDDYJURKU-UHFFFAOYSA-N | &ap; | 2023-10-24 | doi:10.2116/analsci.32.477 | https://www.oecd-nea.org/ideal/extractants/ADAAM(EH) | CCCCC(CC)CN(CC(=O)N(CC(CC)CCCC)CC(CC)CCCC)CC(=O)N(CC(CC)CCCC)CC(CC)CCCC | 298.15 | 0.365488 | n-Dodecane |  | 0 | 0 | https://doi.org/10.2116/analsci.32.477
CCCCC(CC)CN(CC(=O)N(CC(CC)CCCC)CC(CC)CCCC)CC(=O)N(CC(CC)CCCC)CC(CC)CCCC | ADAAM(EH) | 0.5 | n-Dodecane | Am | III |  | HNO3 | 0.6 |  |  | 25 | 20 | 4.32 | 2-ethylhexyl diamide amine | ADAAM(EH) | C44H89N3O2 | 692.215 | amide |  | InChI=1S/C44H89N3O2/c1-11-21-26-38(16-6)31-45(36-43(48)46(32-39(17-7)27-22-12-2)33-40(18-8)28-23-13-3)37-44(49)47(34-41(19-9)29-24-14-4)35-42(20-10)30-25-15-5/h38-42H,11-37H2,1-10H3 | IETWFTDDYJURKU-UHFFFAOYSA-N | &ap; | 2023-10-24 | doi:10.2116/analsci.32.477 | https://www.oecd-nea.org/ideal/extractants/ADAAM(EH) | CCCCC(CC)CN(CC(=O)N(CC(CC)CCCC)CC(CC)CCCC)CC(=O)N(CC(CC)CCCC)CC(CC)CCCC | 298.15 | 0.6354837 | n-Dodecane |  | 0 | 0 | https://doi.org/10.2116/analsci.32.477
CCCCC(CC)CN(CC(=O)N(CC(CC)CCCC)CC(CC)CCCC)CC(=O)N(CC(CC)CCCC)CC(CC)CCCC | ADAAM(EH) | 0.5 | n-Dodecane | Am | III |  | HNO3 | 1 |  |  | 25 | 20 | 6.49 | 2-ethylhexyl diamide amine | ADAAM(EH) | C44H89N3O2 | 692.215 | amide |  | InChI=1S/C44H89N3O2/c1-11-21-26-38(16-6)31-45(36-43(48)46(32-39(17-7)27-22-12-2)33-40(18-8)28-23-13-3)37-44(49)47(34-41(19-9)29-24-14-4)35-42(20-10)30-25-15-5/h38-42H,11-37H2,1-10H3 | IETWFTDDYJURKU-UHFFFAOYSA-N | &ap; | 2023-10-24 | doi:10.2116/analsci.32.477 | https://www.oecd-nea.org/ideal/extractants/ADAAM(EH) | CCCCC(CC)CN(CC(=O)N(CC(CC)CCCC)CC(CC)CCCC)CC(=O)N(CC(CC)CCCC)CC(CC)CCCC | 298.15 | 0.8122447 | n-Dodecane |  | 0 | 0 | https://doi.org/10.2116/analsci.32.477
CCCCC(CC)CN(CC(=O)N(CC(CC)CCCC)CC(CC)CCCC)CC(=O)N(CC(CC)CCCC)CC(CC)CCCC | ADAAM(EH) | 0.5 | n-Dodecane | Am | III |  | HNO3 | 1.5 |  |  | 25 | 20 | 6.81 | 2-ethylhexyl diamide amine | ADAAM(EH) | C44H89N3O2 | 692.215 | amide |  | InChI=1S/C44H89N3O2/c1-11-21-26-38(16-6)31-45(36-43(48)46(32-39(17-7)27-22-12-2)33-40(18-8)28-23-13-3)37-44(49)47(34-41(19-9)29-24-14-4)35-42(20-10)30-25-15-5/h38-42H,11-37H2,1-10H3 | IETWFTDDYJURKU-UHFFFAOYSA-N | &ap; | 2023-10-24 | doi:10.2116/analsci.32.477 | https://www.oecd-nea.org/ideal/extractants/ADAAM(EH) | CCCCC(CC)CN(CC(=O)N(CC(CC)CCCC)CC(CC)CCCC)CC(=O)N(CC(CC)CCCC)CC(CC)CCCC | 298.15 | 0.8331471 | n-Dodecane |  | 0 | 0 | https://doi.org/10.2116/analsci.32.477
CCCCC(CC)CN(CC(=O)N(CC(CC)CCCC)CC(CC)CCCC)CC(=O)N(CC(CC)CCCC)CC(CC)CCCC | ADAAM(EH) | 0.5 | n-Dodecane | Am | III |  | HNO3 | 2 |  |  | 25 | 20 | 5.23 | 2-ethylhexyl diamide amine | ADAAM(EH) | C44H89N3O2 | 692.215 | amide |  | InChI=1S/C44H89N3O2/c1-11-21-26-38(16-6)31-45(36-43(48)46(32-39(17-7)27-22-12-2)33-40(18-8)28-23-13-3)37-44(49)47(34-41(19-9)29-24-14-4)35-42(20-10)30-25-15-5/h38-42H,11-37H2,1-10H3 | IETWFTDDYJURKU-UHFFFAOYSA-N | &ap; | 2023-10-24 | doi:10.2116/analsci.32.477 | https://www.oecd-nea.org/ideal/extractants/ADAAM(EH) | CCCCC(CC)CN(CC(=O)N(CC(CC)CCCC)CC(CC)CCCC)CC(=O)N(CC(CC)CCCC)CC(CC)CCCC | 298.15 | 0.7185017 | n-Dodecane |  | 0 | 0 | https://doi.org/10.2116/analsci.32.477
CCCCC(CC)CN(CC(=O)N(CC(CC)CCCC)CC(CC)CCCC)CC(=O)N(CC(CC)CCCC)CC(CC)CCCC | ADAAM(EH) | 0.5 | n-Dodecane | Am | III |  | HNO3 | 3 |  |  | 25 | 20 | 2.49 | 2-ethylhexyl diamide amine | ADAAM(EH) | C44H89N3O2 | 692.215 | amide |  | InChI=1S/C44H89N3O2/c1-11-21-26-38(16-6)31-45(36-43(48)46(32-39(17-7)27-22-12-2)33-40(18-8)28-23-13-3)37-44(49)47(34-41(19-9)29-24-14-4)35-42(20-10)30-25-15-5/h38-42H,11-37H2,1-10H3 | IETWFTDDYJURKU-UHFFFAOYSA-N | &ap; | 2023-10-24 | doi:10.2116/analsci.32.477 | https://www.oecd-nea.org/ideal/extractants/ADAAM(EH) | CCCCC(CC)CN(CC(=O)N(CC(CC)CCCC)CC(CC)CCCC)CC(=O)N(CC(CC)CCCC)CC(CC)CCCC | 298.15 | 0.3961993 | n-Dodecane |  | 0 | 0 | https://doi.org/10.2116/analsci.32.477
CCCCC(CC)CN(CC(=O)N(CC(CC)CCCC)CC(CC)CCCC)CC(=O)N(CC(CC)CCCC)CC(CC)CCCC | ADAAM(EH) | 0.5 | n-Dodecane | Am | III |  | HNO3 | 4 |  |  | 25 | 20 | 0.845 | 2-ethylhexyl diamide amine | ADAAM(EH) | C44H89N3O2 | 692.215 | amide |  | InChI=1S/C44H89N3O2/c1-11-21-26-38(16-6)31-45(36-43(48)46(32-39(17-7)27-22-12-2)33-40(18-8)28-23-13-3)37-44(49)47(34-41(19-9)29-24-14-4)35-42(20-10)30-25-15-5/h38-42H,11-37H2,1-10H3 | IETWFTDDYJURKU-UHFFFAOYSA-N | &ap; | 2023-10-24 | doi:10.2116/analsci.32.477 | https://www.oecd-nea.org/ideal/extractants/ADAAM(EH) | CCCCC(CC)CN(CC(=O)N(CC(CC)CCCC)CC(CC)CCCC)CC(=O)N(CC(CC)CCCC)CC(CC)CCCC | 298.15 | -0.07314329 | n-Dodecane |  | 0 | 0 | https://doi.org/10.2116/analsci.32.477
CCN(CC)C(=O)c1ccc2ccc3cccnc3c2n1 | C2-PTA | 0.2 | Chloroform | Am | III |  | HNO3 | 0.0001 |  |  | 20 | 120 | 25.1 | N,N-diethyl-1,10-phenanthroline-2-carboxamide | C2-PTA | C17H17N3O | 279.343 | carboxamide |  | InChI=1S/C17H17N3O/c1-3-20(4-2)17(21)14-10-9-13-8-7-12-6-5-11-18-15(12)16(13)19-14/h5-11H,3-4H2,1-2H3 | BJUJRJRRWUFJHV-UHFFFAOYSA-N | &ap; | 2023-10-24 | doi:10.1039/C6NJ02696F | https://www.oecd-nea.org/ideal/extractants/C2-PTA | CCN(CC)C(=O)c1ccc2ccc3cccnc3c2n1 | 293.15 | 1.399674 | Chloroform |  | 0 | 0 | https://doi.org/10.1039/C6NJ02696F
CCN(CC)C(=O)c1ccc2ccc3cccnc3c2n1 | C2-PTA | 0.2 | Chloroform | Am | III |  | HNO3 | 0.00025 |  |  | 20 | 120 | 22.5 | N,N-diethyl-1,10-phenanthroline-2-carboxamide | C2-PTA | C17H17N3O | 279.343 | carboxamide |  | InChI=1S/C17H17N3O/c1-3-20(4-2)17(21)14-10-9-13-8-7-12-6-5-11-18-15(12)16(13)19-14/h5-11H,3-4H2,1-2H3 | BJUJRJRRWUFJHV-UHFFFAOYSA-N | &ap; | 2023-10-24 | doi:10.1039/C6NJ02696F | https://www.oecd-nea.org/ideal/extractants/C2-PTA | CCN(CC)C(=O)c1ccc2ccc3cccnc3c2n1 | 293.15 | 1.352183 | Chloroform |  | 0 | 0 | https://doi.org/10.1039/C6NJ02696F
CCN(CC)C(=O)c1ccc2ccc3cccnc3c2n1 | C2-PTA | 0.2 | Chloroform | Am | III |  | HNO3 | 0.001 |  |  | 20 | 120 | 14 | N,N-diethyl-1,10-phenanthroline-2-carboxamide | C2-PTA | C17H17N3O | 279.343 | carboxamide |  | InChI=1S/C17H17N3O/c1-3-20(4-2)17(21)14-10-9-13-8-7-12-6-5-11-18-15(12)16(13)19-14/h5-11H,3-4H2,1-2H3 | BJUJRJRRWUFJHV-UHFFFAOYSA-N | &ap; | 2023-10-24 | doi:10.1039/C6NJ02696F | https://www.oecd-nea.org/ideal/extractants/C2-PTA | CCN(CC)C(=O)c1ccc2ccc3cccnc3c2n1 | 293.15 | 1.146128 | Chloroform |  | 0 | 0 | https://doi.org/10.1039/C6NJ02696F
CCN(CC)C(=O)c1ccc2ccc3cccnc3c2n1 | C2-PTA | 0.2 | Chloroform | Am | III |  | HNO3 | 0.01 |  |  | 20 | 120 | 8.2 | N,N-diethyl-1,10-phenanthroline-2-carboxamide | C2-PTA | C17H17N3O | 279.343 | carboxamide |  | InChI=1S/C17H17N3O/c1-3-20(4-2)17(21)14-10-9-13-8-7-12-6-5-11-18-15(12)16(13)19-14/h5-11H,3-4H2,1-2H3 | BJUJRJRRWUFJHV-UHFFFAOYSA-N | &ap; | 2023-10-24 | doi:10.1039/C6NJ02696F | https://www.oecd-nea.org/ideal/extractants/C2-PTA | CCN(CC)C(=O)c1ccc2ccc3cccnc3c2n1 | 293.15 | 0.9138139 | Chloroform |  | 0 | 0 | https://doi.org/10.1039/C6NJ02696F
CCN(CC)C(=O)c1ccc2ccc3cccnc3c2n1 | C2-PTA | 0.2 | Chloroform | Am | III |  | HNO3 | 0.1 |  |  | 20 | 120 | 0.1 | N,N-diethyl-1,10-phenanthroline-2-carboxamide | C2-PTA | C17H17N3O | 279.343 | carboxamide |  | InChI=1S/C17H17N3O/c1-3-20(4-2)17(21)14-10-9-13-8-7-12-6-5-11-18-15(12)16(13)19-14/h5-11H,3-4H2,1-2H3 | BJUJRJRRWUFJHV-UHFFFAOYSA-N | &ap; | 2023-10-24 | doi:10.1039/C6NJ02696F | https://www.oecd-nea.org/ideal/extractants/C2-PTA | CCN(CC)C(=O)c1ccc2ccc3cccnc3c2n1 | 293.15 | -1 | Chloroform |  | 0 | 0 | https://doi.org/10.1039/C6NJ02696F
CCN(CC)C(=O)c1ccc2ccc3cccnc3c2n1 | C2-PTA | 0.2 | Chloroform | Am | III |  | HNO3 | 1 |  |  | 20 | 120 | 0.2 | N,N-diethyl-1,10-phenanthroline-2-carboxamide | C2-PTA | C17H17N3O | 279.343 | carboxamide |  | InChI=1S/C17H17N3O/c1-3-20(4-2)17(21)14-10-9-13-8-7-12-6-5-11-18-15(12)16(13)19-14/h5-11H,3-4H2,1-2H3 | BJUJRJRRWUFJHV-UHFFFAOYSA-N | &ap; | 2023-10-24 | doi:10.1039/C6NJ02696F | https://www.oecd-nea.org/ideal/extractants/C2-PTA | CCN(CC)C(=O)c1ccc2ccc3cccnc3c2n1 | 293.15 | -0.69897 | Chloroform |  | 0 | 0 | https://doi.org/10.1039/C6NJ02696F
CCN(CC)C(=O)c1ccc2ccc3cccnc3c2n1 | C2-PTA | 0.2 | Chloroform | Am | III |  | HNO3 | 0.00023 |  |  | 20 | 120 | 22.5 | N,N-diethyl-1,10-phenanthroline-2-carboxamide | C2-PTA | C17H17N3O | 279.343 | carboxamide | 0.1M NaNO3 | InChI=1S/C17H17N3O/c1-3-20(4-2)17(21)14-10-9-13-8-7-12-6-5-11-18-15(12)16(13)19-14/h5-11H,3-4H2,1-2H3 | BJUJRJRRWUFJHV-UHFFFAOYSA-N | &ap; | 2023-10-24 | doi:10.1039/C6NJ02696F | https://www.oecd-nea.org/ideal/extractants/C2-PTA | CCN(CC)C(=O)c1ccc2ccc3cccnc3c2n1 | 293.15 | 1.352183 | Chloroform |  | 0 | 0 | https://doi.org/10.1039/C6NJ02696F
CCN(CC)C(=O)c1ccc2ccc3cccnc3c2n1 | C2-PTA | 0.2 | Chloroform | Am | III |  | HNO3 | 0.00023 |  |  | 20 | 120 | 22.6 | N,N-diethyl-1,10-phenanthroline-2-carboxamide | C2-PTA | C17H17N3O | 279.343 | carboxamide | 0.5M NaNO3 | InChI=1S/C17H17N3O/c1-3-20(4-2)17(21)14-10-9-13-8-7-12-6-5-11-18-15(12)16(13)19-14/h5-11H,3-4H2,1-2H3 | BJUJRJRRWUFJHV-UHFFFAOYSA-N | &ap; | 2023-10-24 | doi:10.1039/C6NJ02696F | https://www.oecd-nea.org/ideal/extractants/C2-PTA | CCN(CC)C(=O)c1ccc2ccc3cccnc3c2n1 | 293.15 | 1.354108 | Chloroform |  | 0 | 0 | https://doi.org/10.1039/C6NJ02696F
CCN(CC)C(=O)c1ccc2ccc3cccnc3c2n1 | C2-PTA | 0.2 | Chloroform | Am | III |  | HNO3 | 0.00023 |  |  | 20 | 120 | 24 | N,N-diethyl-1,10-phenanthroline-2-carboxamide | C2-PTA | C17H17N3O | 279.343 | carboxamide | 1M NaNO3 | InChI=1S/C17H17N3O/c1-3-20(4-2)17(21)14-10-9-13-8-7-12-6-5-11-18-15(12)16(13)19-14/h5-11H,3-4H2,1-2H3 | BJUJRJRRWUFJHV-UHFFFAOYSA-N | &ap; | 2023-10-24 | doi:10.1039/C6NJ02696F | https://www.oecd-nea.org/ideal/extractants/C2-PTA | CCN(CC)C(=O)c1ccc2ccc3cccnc3c2n1 | 293.15 | 1.380211 | Chloroform |  | 0 | 0 | https://doi.org/10.1039/C6NJ02696F
CCN(CC)C(=O)c1ccc2ccc3cccnc3c2n1 | C2-PTA | 0.2 | Chloroform | Am | III |  | HNO3 | 0.00023 |  |  | 20 | 120 | 23.5 | N,N-diethyl-1,10-phenanthroline-2-carboxamide | C2-PTA | C17H17N3O | 279.343 | carboxamide | 2M NaNO3 | InChI=1S/C17H17N3O/c1-3-20(4-2)17(21)14-10-9-13-8-7-12-6-5-11-18-15(12)16(13)19-14/h5-11H,3-4H2,1-2H3 | BJUJRJRRWUFJHV-UHFFFAOYSA-N | &ap; | 2023-10-24 | doi:10.1039/C6NJ02696F | https://www.oecd-nea.org/ideal/extractants/C2-PTA | CCN(CC)C(=O)c1ccc2ccc3cccnc3c2n1 | 293.15 | 1.371068 | Chloroform |  | 0 | 0 | https://doi.org/10.1039/C6NJ02696F
CCN(CC)C(=O)c1ccc2ccc3cccnc3c2n1 | C2-PTA | 0.2 | Chloroform | Am | III |  | HNO3 | 0.00023 |  |  | 20 | 120 | 31.5 | N,N-diethyl-1,10-phenanthroline-2-carboxamide | C2-PTA | C17H17N3O | 279.343 | carboxamide | 3M NaNO3 | InChI=1S/C17H17N3O/c1-3-20(4-2)17(21)14-10-9-13-8-7-12-6-5-11-18-15(12)16(13)19-14/h5-11H,3-4H2,1-2H3 | BJUJRJRRWUFJHV-UHFFFAOYSA-N | &ap; | 2023-10-24 | doi:10.1039/C6NJ02696F | https://www.oecd-nea.org/ideal/extractants/C2-PTA | CCN(CC)C(=O)c1ccc2ccc3cccnc3c2n1 | 293.15 | 1.498311 | Chloroform |  | 0 | 0 | https://doi.org/10.1039/C6NJ02696F
CCN(CC)C(=O)c1ccc2ccc3cccnc3c2n1 | C2-PTA | 0.2 | Chloroform | Am | III |  | HNO3 | 0.00023 |  |  | 20 | 120 | 45 | N,N-diethyl-1,10-phenanthroline-2-carboxamide | C2-PTA | C17H17N3O | 279.343 | carboxamide | 4M NaNO3 | InChI=1S/C17H17N3O/c1-3-20(4-2)17(21)14-10-9-13-8-7-12-6-5-11-18-15(12)16(13)19-14/h5-11H,3-4H2,1-2H3 | BJUJRJRRWUFJHV-UHFFFAOYSA-N | &ap; | 2023-10-24 | doi:10.1039/C6NJ02696F | https://www.oecd-nea.org/ideal/extractants/C2-PTA | CCN(CC)C(=O)c1ccc2ccc3cccnc3c2n1 | 293.15 | 1.653213 | Chloroform |  | 0 | 0 | https://doi.org/10.1039/C6NJ02696F
CCN(CC)C(=O)c1ccc2ccc3cccnc3c2n1 | C2-PTA | 0.2 | Chloroform | Am | III |  | HNO3 | 0.00023 |  |  | 20 | 5 | 6.5 | N,N-diethyl-1,10-phenanthroline-2-carboxamide | C2-PTA | C17H17N3O | 279.343 | carboxamide |  | InChI=1S/C17H17N3O/c1-3-20(4-2)17(21)14-10-9-13-8-7-12-6-5-11-18-15(12)16(13)19-14/h5-11H,3-4H2,1-2H3 | BJUJRJRRWUFJHV-UHFFFAOYSA-N | &ap; | 2023-10-24 | doi:10.1039/C6NJ02696F | https://www.oecd-nea.org/ideal/extractants/C2-PTA | CCN(CC)C(=O)c1ccc2ccc3cccnc3c2n1 | 293.15 | 0.8129134 | Chloroform |  | 0 | 0 | https://doi.org/10.1039/C6NJ02696F
CCN(CC)C(=O)c1ccc2ccc3cccnc3c2n1 | C2-PTA | 0.2 | Chloroform | Am | III |  | HNO3 | 0.00023 |  |  | 20 | 15 | 14 | N,N-diethyl-1,10-phenanthroline-2-carboxamide | C2-PTA | C17H17N3O | 279.343 | carboxamide |  | InChI=1S/C17H17N3O/c1-3-20(4-2)17(21)14-10-9-13-8-7-12-6-5-11-18-15(12)16(13)19-14/h5-11H,3-4H2,1-2H3 | BJUJRJRRWUFJHV-UHFFFAOYSA-N | &ap; | 2023-10-24 | doi:10.1039/C6NJ02696F | https://www.oecd-nea.org/ideal/extractants/C2-PTA | CCN(CC)C(=O)c1ccc2ccc3cccnc3c2n1 | 293.15 | 1.146128 | Chloroform |  | 0 | 0 | https://doi.org/10.1039/C6NJ02696F
CCN(CC)C(=O)c1ccc2ccc3cccnc3c2n1 | C2-PTA | 0.2 | Chloroform | Am | III |  | HNO3 | 0.00023 |  |  | 20 | 30 | 19 | N,N-diethyl-1,10-phenanthroline-2-carboxamide | C2-PTA | C17H17N3O | 279.343 | carboxamide |  | InChI=1S/C17H17N3O/c1-3-20(4-2)17(21)14-10-9-13-8-7-12-6-5-11-18-15(12)16(13)19-14/h5-11H,3-4H2,1-2H3 | BJUJRJRRWUFJHV-UHFFFAOYSA-N | &ap; | 2023-10-24 | doi:10.1039/C6NJ02696F | https://www.oecd-nea.org/ideal/extractants/C2-PTA | CCN(CC)C(=O)c1ccc2ccc3cccnc3c2n1 | 293.15 | 1.278754 | Chloroform |  | 0 | 0 | https://doi.org/10.1039/C6NJ02696F
CCN(CC)C(=O)c1ccc2ccc3cccnc3c2n1 | C2-PTA | 0.2 | Chloroform | Am | III |  | HNO3 | 0.00023 |  |  | 20 | 60 | 22 | N,N-diethyl-1,10-phenanthroline-2-carboxamide | C2-PTA | C17H17N3O | 279.343 | carboxamide |  | InChI=1S/C17H17N3O/c1-3-20(4-2)17(21)14-10-9-13-8-7-12-6-5-11-18-15(12)16(13)19-14/h5-11H,3-4H2,1-2H3 | BJUJRJRRWUFJHV-UHFFFAOYSA-N | &ap; | 2023-10-24 | doi:10.1039/C6NJ02696F | https://www.oecd-nea.org/ideal/extractants/C2-PTA | CCN(CC)C(=O)c1ccc2ccc3cccnc3c2n1 | 293.15 | 1.342423 | Chloroform |  | 0 | 0 | https://doi.org/10.1039/C6NJ02696F
CCN(CC)C(=O)c1ccc2ccc3cccnc3c2n1 | C2-PTA | 0.2 | Chloroform | Am | III |  | HNO3 | 0.00023 |  |  | 20 | 120 | 22.5 | N,N-diethyl-1,10-phenanthroline-2-carboxamide | C2-PTA | C17H17N3O | 279.343 | carboxamide |  | InChI=1S/C17H17N3O/c1-3-20(4-2)17(21)14-10-9-13-8-7-12-6-5-11-18-15(12)16(13)19-14/h5-11H,3-4H2,1-2H3 | BJUJRJRRWUFJHV-UHFFFAOYSA-N | &ap; | 2023-10-24 | doi:10.1039/C6NJ02696F | https://www.oecd-nea.org/ideal/extractants/C2-PTA | CCN(CC)C(=O)c1ccc2ccc3cccnc3c2n1 | 293.15 | 1.352183 | Chloroform |  | 0 | 0 | https://doi.org/10.1039/C6NJ02696F
CCN(CC)C(=O)c1ccc2ccc3cccnc3c2n1 | C2-PTA | 0.2 | Chloroform | Am | III |  | HNO3 | 0.00023 |  |  | 20 | 180 | 22.4 | N,N-diethyl-1,10-phenanthroline-2-carboxamide | C2-PTA | C17H17N3O | 279.343 | carboxamide |  | InChI=1S/C17H17N3O/c1-3-20(4-2)17(21)14-10-9-13-8-7-12-6-5-11-18-15(12)16(13)19-14/h5-11H,3-4H2,1-2H3 | BJUJRJRRWUFJHV-UHFFFAOYSA-N | &ap; | 2023-10-24 | doi:10.1039/C6NJ02696F | https://www.oecd-nea.org/ideal/extractants/C2-PTA | CCN(CC)C(=O)c1ccc2ccc3cccnc3c2n1 | 293.15 | 1.350248 | Chloroform |  | 0 | 0 | https://doi.org/10.1039/C6NJ02696F
CCCCN(CCCC)C(=O)c1ccc2ccc3cccnc3c2n1 | C4-PTA | 0.2 | Chloroform | Am | III |  | HNO3 | 0.0001 |  |  | 20 | 120 | 2.5 | N,N-dibutyl-1,10-phenanthroline-2-carboxamide | C4-PTA | C21H25N3O | 335.451 | carboxamide |  | InChI=1S/C21H25N3O/c1-3-5-14-24(15-6-4-2)21(25)18-12-11-17-10-9-16-8-7-13-22-19(16)20(17)23-18/h7-13H,3-6,14-15H2,1-2H3 | GHQXSGFGYDIPCD-UHFFFAOYSA-N | &ap; | 2023-10-24 | doi:10.1039/C6NJ02696F | https://www.oecd-nea.org/ideal/extractants/C4-PTA | CCCCN(CCCC)C(=O)c1ccc2ccc3cccnc3c2n1 | 293.15 | 0.39794 | Chloroform |  | 0 | 0 | https://doi.org/10.1039/C6NJ02696F
CCCCN(CCCC)C(=O)c1ccc2ccc3cccnc3c2n1 | C4-PTA | 0.2 | Chloroform | Am | III |  | HNO3 | 0.00025 |  |  | 20 | 120 | 2.5 | N,N-dibutyl-1,10-phenanthroline-2-carboxamide | C4-PTA | C21H25N3O | 335.451 | carboxamide |  | InChI=1S/C21H25N3O/c1-3-5-14-24(15-6-4-2)21(25)18-12-11-17-10-9-16-8-7-13-22-19(16)20(17)23-18/h7-13H,3-6,14-15H2,1-2H3 | GHQXSGFGYDIPCD-UHFFFAOYSA-N | &ap; | 2023-10-24 | doi:10.1039/C6NJ02696F | https://www.oecd-nea.org/ideal/extractants/C4-PTA | CCCCN(CCCC)C(=O)c1ccc2ccc3cccnc3c2n1 | 293.15 | 0.39794 | Chloroform |  | 0 | 0 | https://doi.org/10.1039/C6NJ02696F
CCCCN(CCCC)C(=O)c1ccc2ccc3cccnc3c2n1 | C4-PTA | 0.2 | Chloroform | Am | III |  | HNO3 | 0.001 |  |  | 20 | 120 | 2.6 | N,N-dibutyl-1,10-phenanthroline-2-carboxamide | C4-PTA | C21H25N3O | 335.451 | carboxamide |  | InChI=1S/C21H25N3O/c1-3-5-14-24(15-6-4-2)21(25)18-12-11-17-10-9-16-8-7-13-22-19(16)20(17)23-18/h7-13H,3-6,14-15H2,1-2H3 | GHQXSGFGYDIPCD-UHFFFAOYSA-N | &ap; | 2023-10-24 | doi:10.1039/C6NJ02696F | https://www.oecd-nea.org/ideal/extractants/C4-PTA | CCCCN(CCCC)C(=O)c1ccc2ccc3cccnc3c2n1 | 293.15 | 0.4149733 | Chloroform |  | 0 | 0 | https://doi.org/10.1039/C6NJ02696F
CCCCN(CCCC)C(=O)c1ccc2ccc3cccnc3c2n1 | C4-PTA | 0.2 | Chloroform | Am | III |  | HNO3 | 0.01 |  |  | 20 | 120 | 2.1 | N,N-dibutyl-1,10-phenanthroline-2-carboxamide | C4-PTA | C21H25N3O | 335.451 | carboxamide |  | InChI=1S/C21H25N3O/c1-3-5-14-24(15-6-4-2)21(25)18-12-11-17-10-9-16-8-7-13-22-19(16)20(17)23-18/h7-13H,3-6,14-15H2,1-2H3 | GHQXSGFGYDIPCD-UHFFFAOYSA-N | &ap; | 2023-10-24 | doi:10.1039/C6NJ02696F | https://www.oecd-nea.org/ideal/extractants/C4-PTA | CCCCN(CCCC)C(=O)c1ccc2ccc3cccnc3c2n1 | 293.15 | 0.3222193 | Chloroform |  | 0 | 0 | https://doi.org/10.1039/C6NJ02696F
CCCCN(CCCC)C(=O)c1ccc2ccc3cccnc3c2n1 | C4-PTA | 0.2 | Chloroform | Am | III |  | HNO3 | 0.1 |  |  | 20 | 120 | 1 | N,N-dibutyl-1,10-phenanthroline-2-carboxamide | C4-PTA | C21H25N3O | 335.451 | carboxamide |  | InChI=1S/C21H25N3O/c1-3-5-14-24(15-6-4-2)21(25)18-12-11-17-10-9-16-8-7-13-22-19(16)20(17)23-18/h7-13H,3-6,14-15H2,1-2H3 | GHQXSGFGYDIPCD-UHFFFAOYSA-N | &ap; | 2023-10-24 | doi:10.1039/C6NJ02696F | https://www.oecd-nea.org/ideal/extractants/C4-PTA | CCCCN(CCCC)C(=O)c1ccc2ccc3cccnc3c2n1 | 293.15 | 0 | Chloroform |  | 0 | 0 | https://doi.org/10.1039/C6NJ02696F
CCCCN(CCCC)C(=O)c1ccc2ccc3cccnc3c2n1 | C4-PTA | 0.2 | Chloroform | Am | III |  | HNO3 | 1 |  |  | 20 | 120 | 0.2 | N,N-dibutyl-1,10-phenanthroline-2-carboxamide | C4-PTA | C21H25N3O | 335.451 | carboxamide |  | InChI=1S/C21H25N3O/c1-3-5-14-24(15-6-4-2)21(25)18-12-11-17-10-9-16-8-7-13-22-19(16)20(17)23-18/h7-13H,3-6,14-15H2,1-2H3 | GHQXSGFGYDIPCD-UHFFFAOYSA-N | &ap; | 2023-10-24 | doi:10.1039/C6NJ02696F | https://www.oecd-nea.org/ideal/extractants/C4-PTA | CCCCN(CCCC)C(=O)c1ccc2ccc3cccnc3c2n1 | 293.15 | -0.69897 | Chloroform |  | 0 | 0 | https://doi.org/10.1039/C6NJ02696F
CC(C)(C)Cc1cc(-c2cccc(-c3cc(CC(C)(C)C)[nH]n3)n2)n[nH]1 | C5-BPP | 0.01 | kerosene | Am | III |  | HNO3 | 0.2 |  |  | 20 | 45 | 262 | 2,6-bis[5-(2,2-dimethyl-propyl)-1H-pyrazol-3-yl]-pyridine | C5-BPP | C21H29N5 | 351.498 | pyridine | 0.5M 2-bromohexanoic acid | InChI=1S/C21H29N5/c1-20(2,3)12-14-10-18(25-23-14)16-8-7-9-17(22-16)19-11-15(24-26-19)13-21(4,5)6/h7-11H,12-13H2,1-6H3,(H,23,25)(H,24,26) | VADKUZHWQZHHKM-UHFFFAOYSA-N | &ap; | 2023-10-24 | doi:10.1021/ic3000526 | https://www.oecd-nea.org/ideal/extractants/C5-BPP | CC(C)(C)Cc1cc(-c2cccc(-c3cc(CC(C)(C)C)[nH]n3)n2)n[nH]1 | 293.15 | 2.418301 | kerosene |  | 0 | 0 | https://doi.org/10.1021/ic3000526
CC(C)(C)Cc1cc(-c2cccc(-c3cc(CC(C)(C)C)[nH]n3)n2)n[nH]1 | C5-BPP | 0.01 | kerosene | Am | III |  | HNO3 | 0.3 |  |  | 20 | 45 | 71.5 | 2,6-bis[5-(2,2-dimethyl-propyl)-1H-pyrazol-3-yl]-pyridine | C5-BPP | C21H29N5 | 351.498 | pyridine | 0.5M 2-bromohexanoic acid | InChI=1S/C21H29N5/c1-20(2,3)12-14-10-18(25-23-14)16-8-7-9-17(22-16)19-11-15(24-26-19)13-21(4,5)6/h7-11H,12-13H2,1-6H3,(H,23,25)(H,24,26) | VADKUZHWQZHHKM-UHFFFAOYSA-N | &ap; | 2023-10-24 | doi:10.1021/ic3000526 | https://www.oecd-nea.org/ideal/extractants/C5-BPP | CC(C)(C)Cc1cc(-c2cccc(-c3cc(CC(C)(C)C)[nH]n3)n2)n[nH]1 | 293.15 | 1.854306 | kerosene |  | 0 | 0 | https://doi.org/10.1021/ic3000526
CC(C)(C)Cc1cc(-c2cccc(-c3cc(CC(C)(C)C)[nH]n3)n2)n[nH]1 | C5-BPP | 0.01 | kerosene | Am | III |  | HNO3 | 0.5 |  |  | 20 | 45 | 12.5 | 2,6-bis[5-(2,2-dimethyl-propyl)-1H-pyrazol-3-yl]-pyridine | C5-BPP | C21H29N5 | 351.498 | pyridine | 0.5M 2-bromohexanoic acid | InChI=1S/C21H29N5/c1-20(2,3)12-14-10-18(25-23-14)16-8-7-9-17(22-16)19-11-15(24-26-19)13-21(4,5)6/h7-11H,12-13H2,1-6H3,(H,23,25)(H,24,26) | VADKUZHWQZHHKM-UHFFFAOYSA-N | &ap; | 2023-10-24 | doi:10.1021/ic3000526 | https://www.oecd-nea.org/ideal/extractants/C5-BPP | CC(C)(C)Cc1cc(-c2cccc(-c3cc(CC(C)(C)C)[nH]n3)n2)n[nH]1 | 293.15 | 1.09691 | kerosene |  | 0 | 0 | https://doi.org/10.1021/ic3000526
CC(C)(C)Cc1cc(-c2cccc(-c3cc(CC(C)(C)C)[nH]n3)n2)n[nH]1 | C5-BPP | 0.01 | kerosene | Am | III |  | HNO3 | 0.7 |  |  | 20 | 45 | 3.58 | 2,6-bis[5-(2,2-dimethyl-propyl)-1H-pyrazol-3-yl]-pyridine | C5-BPP | C21H29N5 | 351.498 | pyridine | 0.5M 2-bromohexanoic acid | InChI=1S/C21H29N5/c1-20(2,3)12-14-10-18(25-23-14)16-8-7-9-17(22-16)19-11-15(24-26-19)13-21(4,5)6/h7-11H,12-13H2,1-6H3,(H,23,25)(H,24,26) | VADKUZHWQZHHKM-UHFFFAOYSA-N | &ap; | 2023-10-24 | doi:10.1021/ic3000526 | https://www.oecd-nea.org/ideal/extractants/C5-BPP | CC(C)(C)Cc1cc(-c2cccc(-c3cc(CC(C)(C)C)[nH]n3)n2)n[nH]1 | 293.15 | 0.553883 | kerosene |  | 0 | 0 | https://doi.org/10.1021/ic3000526
CC(C)(C)Cc1cc(-c2cccc(-c3cc(CC(C)(C)C)[nH]n3)n2)n[nH]1 | C5-BPP | 0.01 | kerosene | Am | III |  | HNO3 | 1 |  |  | 20 | 45 | 1.22 | 2,6-bis[5-(2,2-dimethyl-propyl)-1H-pyrazol-3-yl]-pyridine | C5-BPP | C21H29N5 | 351.498 | pyridine | 0.5M 2-bromohexanoic acid | InChI=1S/C21H29N5/c1-20(2,3)12-14-10-18(25-23-14)16-8-7-9-17(22-16)19-11-15(24-26-19)13-21(4,5)6/h7-11H,12-13H2,1-6H3,(H,23,25)(H,24,26) | VADKUZHWQZHHKM-UHFFFAOYSA-N | &ap; | 2023-10-24 | doi:10.1021/ic3000526 | https://www.oecd-nea.org/ideal/extractants/C5-BPP | CC(C)(C)Cc1cc(-c2cccc(-c3cc(CC(C)(C)C)[nH]n3)n2)n[nH]1 | 293.15 | 0.08635983 | kerosene |  | 0 | 0 | https://doi.org/10.1021/ic3000526
CC(C)(C)Cc1cc(-c2cccc(-c3cc(CC(C)(C)C)[nH]n3)n2)n[nH]1 | C5-BPP | 0.01 | kerosene | Am | III |  | HNO3 | 1.1 |  |  | 20 | 45 | 0.894 | 2,6-bis[5-(2,2-dimethyl-propyl)-1H-pyrazol-3-yl]-pyridine | C5-BPP | C21H29N5 | 351.498 | pyridine | 0.5M 2-bromohexanoic acid | InChI=1S/C21H29N5/c1-20(2,3)12-14-10-18(25-23-14)16-8-7-9-17(22-16)19-11-15(24-26-19)13-21(4,5)6/h7-11H,12-13H2,1-6H3,(H,23,25)(H,24,26) | VADKUZHWQZHHKM-UHFFFAOYSA-N | &ap; | 2023-10-24 | doi:10.1021/ic3000526 | https://www.oecd-nea.org/ideal/extractants/C5-BPP | CC(C)(C)Cc1cc(-c2cccc(-c3cc(CC(C)(C)C)[nH]n3)n2)n[nH]1 | 293.15 | -0.04866248 | kerosene |  | 0 | 0 | https://doi.org/10.1021/ic3000526
CC(C)(C)Cc1cc(-c2cccc(-c3cc(CC(C)(C)C)[nH]n3)n2)n[nH]1 | C5-BPP | 0.01 | kerosene | Am | III |  | HNO3 | 1.2 |  |  | 20 | 45 | 0.625 | 2,6-bis[5-(2,2-dimethyl-propyl)-1H-pyrazol-3-yl]-pyridine | C5-BPP | C21H29N5 | 351.498 | pyridine | 0.5M 2-bromohexanoic acid | InChI=1S/C21H29N5/c1-20(2,3)12-14-10-18(25-23-14)16-8-7-9-17(22-16)19-11-15(24-26-19)13-21(4,5)6/h7-11H,12-13H2,1-6H3,(H,23,25)(H,24,26) | VADKUZHWQZHHKM-UHFFFAOYSA-N | &ap; | 2023-10-24 | doi:10.1021/ic3000526 | https://www.oecd-nea.org/ideal/extractants/C5-BPP | CC(C)(C)Cc1cc(-c2cccc(-c3cc(CC(C)(C)C)[nH]n3)n2)n[nH]1 | 293.15 | -0.20412 | kerosene |  | 0 | 0 | https://doi.org/10.1021/ic3000526
CCCCCc1nnc(-c2cccc(-c3cccc(-c4nnc(CCCCC)c(CCCCC)n4)n3)n2)nc1CCCCC | C5BTBP | 0.005 | kerosene/n-octan-1-ol, 7:3 | Am |  |  | HNO3 | 0.1 |  |  | 20 | 240 | 0.00505 | 2,6'-bis(tetrapentyl-1,2,4-triazin-3-yl)-2',6-bis-pyridine | C5BTBP | C36H50N8 | 594.852 | bis-triazinyl-bipyridine |  | InChI=1S/C36H50N8/c1-5-9-13-19-29-31(21-15-11-7-3)41-43-35(39-29)33-25-17-23-27(37-33)28-24-18-26-34(38-28)36-40-30(20-14-10-6-2)32(42-44-36)22-16-12-8-4/h17-18,23-26H,5-16,19-22H2,1-4H3 | QFZLZKMBZMIWMR-UHFFFAOYSA-N |  | 2023-10-24 | doi:10.1080/07366290600646947 | https://www.oecd-nea.org/ideal/extractants/C5BTBP | CCCCCc1nnc(-c2cccc(-c3cccc(-c4nnc(CCCCC)c(CCCCC)n4)n3)n2)nc1CCCCC | 293.15 | -2.296709 | kerosene | n-octan-1-ol | 0.3 | 0.3 | https://doi.org/10.1080/07366290600646947
CCCCCc1nnc(-c2cccc(-c3cccc(-c4nnc(CCCCC)c(CCCCC)n4)n3)n2)nc1CCCCC | C5BTBP | 0.005 | kerosene/n-octan-1-ol, 7:3 | Am |  |  | HNO3 | 0.2 |  |  | 20 | 240 | 0.0141 | 2,6'-bis(tetrapentyl-1,2,4-triazin-3-yl)-2',6-bis-pyridine | C5BTBP | C36H50N8 | 594.852 | bis-triazinyl-bipyridine |  | InChI=1S/C36H50N8/c1-5-9-13-19-29-31(21-15-11-7-3)41-43-35(39-29)33-25-17-23-27(37-33)28-24-18-26-34(38-28)36-40-30(20-14-10-6-2)32(42-44-36)22-16-12-8-4/h17-18,23-26H,5-16,19-22H2,1-4H3 | QFZLZKMBZMIWMR-UHFFFAOYSA-N |  | 2023-10-24 | doi:10.1080/07366290600646947 | https://www.oecd-nea.org/ideal/extractants/C5BTBP | CCCCCc1nnc(-c2cccc(-c3cccc(-c4nnc(CCCCC)c(CCCCC)n4)n3)n2)nc1CCCCC | 293.15 | -1.850781 | kerosene | n-octan-1-ol | 0.3 | 0.3 | https://doi.org/10.1080/07366290600646947
CCCCCc1nnc(-c2cccc(-c3cccc(-c4nnc(CCCCC)c(CCCCC)n4)n3)n2)nc1CCCCC | C5BTBP | 0.005 | kerosene/n-octan-1-ol, 7:3 | Am |  |  | HNO3 | 0.3 |  |  | 20 | 240 | 0.0383 | 2,6'-bis(tetrapentyl-1,2,4-triazin-3-yl)-2',6-bis-pyridine | C5BTBP | C36H50N8 | 594.852 | bis-triazinyl-bipyridine |  | InChI=1S/C36H50N8/c1-5-9-13-19-29-31(21-15-11-7-3)41-43-35(39-29)33-25-17-23-27(37-33)28-24-18-26-34(38-28)36-40-30(20-14-10-6-2)32(42-44-36)22-16-12-8-4/h17-18,23-26H,5-16,19-22H2,1-4H3 | QFZLZKMBZMIWMR-UHFFFAOYSA-N |  | 2023-10-24 | doi:10.1080/07366290600646947 | https://www.oecd-nea.org/ideal/extractants/C5BTBP | CCCCCc1nnc(-c2cccc(-c3cccc(-c4nnc(CCCCC)c(CCCCC)n4)n3)n2)nc1CCCCC | 293.15 | -1.416801 | kerosene | n-octan-1-ol | 0.3 | 0.3 | https://doi.org/10.1080/07366290600646947
CCCCCc1nnc(-c2cccc(-c3cccc(-c4nnc(CCCCC)c(CCCCC)n4)n3)n2)nc1CCCCC | C5BTBP | 0.005 | kerosene/n-octan-1-ol, 7:3 | Am |  |  | HNO3 | 0.5 |  |  | 20 | 240 | 0.0942 | 2,6'-bis(tetrapentyl-1,2,4-triazin-3-yl)-2',6-bis-pyridine | C5BTBP | C36H50N8 | 594.852 | bis-triazinyl-bipyridine |  | InChI=1S/C36H50N8/c1-5-9-13-19-29-31(21-15-11-7-3)41-43-35(39-29)33-25-17-23-27(37-33)28-24-18-26-34(38-28)36-40-30(20-14-10-6-2)32(42-44-36)22-16-12-8-4/h17-18,23-26H,5-16,19-22H2,1-4H3 | QFZLZKMBZMIWMR-UHFFFAOYSA-N |  | 2023-10-24 | doi:10.1080/07366290600646947 | https://www.oecd-nea.org/ideal/extractants/C5BTBP | CCCCCc1nnc(-c2cccc(-c3cccc(-c4nnc(CCCCC)c(CCCCC)n4)n3)n2)nc1CCCCC | 293.15 | -1.025949 | kerosene | n-octan-1-ol | 0.3 | 0.3 | https://doi.org/10.1080/07366290600646947
CCCCCc1nnc(-c2cccc(-c3cccc(-c4nnc(CCCCC)c(CCCCC)n4)n3)n2)nc1CCCCC | C5BTBP | 0.005 | kerosene/n-octan-1-ol, 7:3 | Am |  |  | HNO3 | 1 |  |  | 20 | 240 | 0.342 | 2,6'-bis(tetrapentyl-1,2,4-triazin-3-yl)-2',6-bis-pyridine | C5BTBP | C36H50N8 | 594.852 | bis-triazinyl-bipyridine |  | InChI=1S/C36H50N8/c1-5-9-13-19-29-31(21-15-11-7-3)41-43-35(39-29)33-25-17-23-27(37-33)28-24-18-26-34(38-28)36-40-30(20-14-10-6-2)32(42-44-36)22-16-12-8-4/h17-18,23-26H,5-16,19-22H2,1-4H3 | QFZLZKMBZMIWMR-UHFFFAOYSA-N |  | 2023-10-24 | doi:10.1080/07366290600646947 | https://www.oecd-nea.org/ideal/extractants/C5BTBP | CCCCCc1nnc(-c2cccc(-c3cccc(-c4nnc(CCCCC)c(CCCCC)n4)n3)n2)nc1CCCCC | 293.15 | -0.4659739 | kerosene | n-octan-1-ol | 0.3 | 0.3 | https://doi.org/10.1080/07366290600646947
CCCCCc1nnc(-c2cccc(-c3cccc(-c4nnc(CCCCC)c(CCCCC)n4)n3)n2)nc1CCCCC | C5BTBP | 0.01 | kerosene/n-octan-1-ol, 7:3 | Am |  |  | HNO3 | 0.1 |  |  | 20 | 240 | 0.0231 | 2,6'-bis(tetrapentyl-1,2,4-triazin-3-yl)-2',6-bis-pyridine | C5BTBP | C36H50N8 | 594.852 | bis-triazinyl-bipyridine |  | InChI=1S/C36H50N8/c1-5-9-13-19-29-31(21-15-11-7-3)41-43-35(39-29)33-25-17-23-27(37-33)28-24-18-26-34(38-28)36-40-30(20-14-10-6-2)32(42-44-36)22-16-12-8-4/h17-18,23-26H,5-16,19-22H2,1-4H3 | QFZLZKMBZMIWMR-UHFFFAOYSA-N |  | 2023-10-24 | doi:10.1080/07366290600646947 | https://www.oecd-nea.org/ideal/extractants/C5BTBP | CCCCCc1nnc(-c2cccc(-c3cccc(-c4nnc(CCCCC)c(CCCCC)n4)n3)n2)nc1CCCCC | 293.15 | -1.636388 | kerosene | n-octan-1-ol | 0.3 | 0.3 | https://doi.org/10.1080/07366290600646947
CCCCCc1nnc(-c2cccc(-c3cccc(-c4nnc(CCCCC)c(CCCCC)n4)n3)n2)nc1CCCCC | C5BTBP | 0.01 | kerosene/n-octan-1-ol, 7:3 | Am |  |  | HNO3 | 0.2 |  |  | 20 | 240 | 0.0784 | 2,6'-bis(tetrapentyl-1,2,4-triazin-3-yl)-2',6-bis-pyridine | C5BTBP | C36H50N8 | 594.852 | bis-triazinyl-bipyridine |  | InChI=1S/C36H50N8/c1-5-9-13-19-29-31(21-15-11-7-3)41-43-35(39-29)33-25-17-23-27(37-33)28-24-18-26-34(38-28)36-40-30(20-14-10-6-2)32(42-44-36)22-16-12-8-4/h17-18,23-26H,5-16,19-22H2,1-4H3 | QFZLZKMBZMIWMR-UHFFFAOYSA-N |  | 2023-10-24 | doi:10.1080/07366290600646947 | https://www.oecd-nea.org/ideal/extractants/C5BTBP | CCCCCc1nnc(-c2cccc(-c3cccc(-c4nnc(CCCCC)c(CCCCC)n4)n3)n2)nc1CCCCC | 293.15 | -1.105684 | kerosene | n-octan-1-ol | 0.3 | 0.3 | https://doi.org/10.1080/07366290600646947
CCCCCc1nnc(-c2cccc(-c3cccc(-c4nnc(CCCCC)c(CCCCC)n4)n3)n2)nc1CCCCC | C5BTBP | 0.01 | kerosene/n-octan-1-ol, 7:3 | Am |  |  | HNO3 | 0.3 |  |  | 20 | 240 | 0.173 | 2,6'-bis(tetrapentyl-1,2,4-triazin-3-yl)-2',6-bis-pyridine | C5BTBP | C36H50N8 | 594.852 | bis-triazinyl-bipyridine |  | InChI=1S/C36H50N8/c1-5-9-13-19-29-31(21-15-11-7-3)41-43-35(39-29)33-25-17-23-27(37-33)28-24-18-26-34(38-28)36-40-30(20-14-10-6-2)32(42-44-36)22-16-12-8-4/h17-18,23-26H,5-16,19-22H2,1-4H3 | QFZLZKMBZMIWMR-UHFFFAOYSA-N |  | 2023-10-24 | doi:10.1080/07366290600646947 | https://www.oecd-nea.org/ideal/extractants/C5BTBP | CCCCCc1nnc(-c2cccc(-c3cccc(-c4nnc(CCCCC)c(CCCCC)n4)n3)n2)nc1CCCCC | 293.15 | -0.7619539 | kerosene | n-octan-1-ol | 0.3 | 0.3 | https://doi.org/10.1080/07366290600646947
CCCCCc1nnc(-c2cccc(-c3cccc(-c4nnc(CCCCC)c(CCCCC)n4)n3)n2)nc1CCCCC | C5BTBP | 0.01 | kerosene/n-octan-1-ol, 7:3 | Am |  |  | HNO3 | 0.5 |  |  | 20 | 240 | 0.429 | 2,6'-bis(tetrapentyl-1,2,4-triazin-3-yl)-2',6-bis-pyridine | C5BTBP | C36H50N8 | 594.852 | bis-triazinyl-bipyridine |  | InChI=1S/C36H50N8/c1-5-9-13-19-29-31(21-15-11-7-3)41-43-35(39-29)33-25-17-23-27(37-33)28-24-18-26-34(38-28)36-40-30(20-14-10-6-2)32(42-44-36)22-16-12-8-4/h17-18,23-26H,5-16,19-22H2,1-4H3 | QFZLZKMBZMIWMR-UHFFFAOYSA-N |  | 2023-10-24 | doi:10.1080/07366290600646947 | https://www.oecd-nea.org/ideal/extractants/C5BTBP | CCCCCc1nnc(-c2cccc(-c3cccc(-c4nnc(CCCCC)c(CCCCC)n4)n3)n2)nc1CCCCC | 293.15 | -0.3675427 | kerosene | n-octan-1-ol | 0.3 | 0.3 | https://doi.org/10.1080/07366290600646947
CCCCCc1nnc(-c2cccc(-c3cccc(-c4nnc(CCCCC)c(CCCCC)n4)n3)n2)nc1CCCCC | C5BTBP | 0.01 | kerosene/n-octan-1-ol, 7:3 | Am |  |  | HNO3 | 1 |  |  | 20 | 240 | 1.84 | 2,6'-bis(tetrapentyl-1,2,4-triazin-3-yl)-2',6-bis-pyridine | C5BTBP | C36H50N8 | 594.852 | bis-triazinyl-bipyridine |  | InChI=1S/C36H50N8/c1-5-9-13-19-29-31(21-15-11-7-3)41-43-35(39-29)33-25-17-23-27(37-33)28-24-18-26-34(38-28)36-40-30(20-14-10-6-2)32(42-44-36)22-16-12-8-4/h17-18,23-26H,5-16,19-22H2,1-4H3 | QFZLZKMBZMIWMR-UHFFFAOYSA-N |  | 2023-10-24 | doi:10.1080/07366290600646947 | https://www.oecd-nea.org/ideal/extractants/C5BTBP | CCCCCc1nnc(-c2cccc(-c3cccc(-c4nnc(CCCCC)c(CCCCC)n4)n3)n2)nc1CCCCC | 293.15 | 0.2648178 | kerosene | n-octan-1-ol | 0.3 | 0.3 | https://doi.org/10.1080/07366290600646947
CCCCCc1nnc(-c2cccc(-c3cccc(-c4nnc(CCCCC)c(CCCCC)n4)n3)n2)nc1CCCCC | C5BTBP | 0.015 | kerosene/n-octan-1-ol, 7:3 | Am |  |  | HNO3 | 0.1 |  |  | 20 | 240 | 0.0505 | 2,6'-bis(tetrapentyl-1,2,4-triazin-3-yl)-2',6-bis-pyridine | C5BTBP | C36H50N8 | 594.852 | bis-triazinyl-bipyridine |  | InChI=1S/C36H50N8/c1-5-9-13-19-29-31(21-15-11-7-3)41-43-35(39-29)33-25-17-23-27(37-33)28-24-18-26-34(38-28)36-40-30(20-14-10-6-2)32(42-44-36)22-16-12-8-4/h17-18,23-26H,5-16,19-22H2,1-4H3 | QFZLZKMBZMIWMR-UHFFFAOYSA-N |  | 2023-10-24 | doi:10.1080/07366290600646947 | https://www.oecd-nea.org/ideal/extractants/C5BTBP | CCCCCc1nnc(-c2cccc(-c3cccc(-c4nnc(CCCCC)c(CCCCC)n4)n3)n2)nc1CCCCC | 293.15 | -1.296709 | kerosene | n-octan-1-ol | 0.3 | 0.3 | https://doi.org/10.1080/07366290600646947
CCCCCc1nnc(-c2cccc(-c3cccc(-c4nnc(CCCCC)c(CCCCC)n4)n3)n2)nc1CCCCC | C5BTBP | 0.015 | kerosene/n-octan-1-ol, 7:3 | Am |  |  | HNO3 | 0.2 |  |  | 20 | 240 | 0.177 | 2,6'-bis(tetrapentyl-1,2,4-triazin-3-yl)-2',6-bis-pyridine | C5BTBP | C36H50N8 | 594.852 | bis-triazinyl-bipyridine |  | InChI=1S/C36H50N8/c1-5-9-13-19-29-31(21-15-11-7-3)41-43-35(39-29)33-25-17-23-27(37-33)28-24-18-26-34(38-28)36-40-30(20-14-10-6-2)32(42-44-36)22-16-12-8-4/h17-18,23-26H,5-16,19-22H2,1-4H3 | QFZLZKMBZMIWMR-UHFFFAOYSA-N |  | 2023-10-24 | doi:10.1080/07366290600646947 | https://www.oecd-nea.org/ideal/extractants/C5BTBP | CCCCCc1nnc(-c2cccc(-c3cccc(-c4nnc(CCCCC)c(CCCCC)n4)n3)n2)nc1CCCCC | 293.15 | -0.7520267 | kerosene | n-octan-1-ol | 0.3 | 0.3 | https://doi.org/10.1080/07366290600646947
CCCCCc1nnc(-c2cccc(-c3cccc(-c4nnc(CCCCC)c(CCCCC)n4)n3)n2)nc1CCCCC | C5BTBP | 0.015 | kerosene/n-octan-1-ol, 7:3 | Am |  |  | HNO3 | 0.3 |  |  | 20 | 240 | 0.383 | 2,6'-bis(tetrapentyl-1,2,4-triazin-3-yl)-2',6-bis-pyridine | C5BTBP | C36H50N8 | 594.852 | bis-triazinyl-bipyridine |  | InChI=1S/C36H50N8/c1-5-9-13-19-29-31(21-15-11-7-3)41-43-35(39-29)33-25-17-23-27(37-33)28-24-18-26-34(38-28)36-40-30(20-14-10-6-2)32(42-44-36)22-16-12-8-4/h17-18,23-26H,5-16,19-22H2,1-4H3 | QFZLZKMBZMIWMR-UHFFFAOYSA-N |  | 2023-10-24 | doi:10.1080/07366290600646947 | https://www.oecd-nea.org/ideal/extractants/C5BTBP | CCCCCc1nnc(-c2cccc(-c3cccc(-c4nnc(CCCCC)c(CCCCC)n4)n3)n2)nc1CCCCC | 293.15 | -0.4168012 | kerosene | n-octan-1-ol | 0.3 | 0.3 | https://doi.org/10.1080/07366290600646947
CCCCCc1nnc(-c2cccc(-c3cccc(-c4nnc(CCCCC)c(CCCCC)n4)n3)n2)nc1CCCCC | C5BTBP | 0.015 | kerosene/n-octan-1-ol, 7:3 | Am |  |  | HNO3 | 0.5 |  |  | 20 | 240 | 1.02 | 2,6'-bis(tetrapentyl-1,2,4-triazin-3-yl)-2',6-bis-pyridine | C5BTBP | C36H50N8 | 594.852 | bis-triazinyl-bipyridine |  | InChI=1S/C36H50N8/c1-5-9-13-19-29-31(21-15-11-7-3)41-43-35(39-29)33-25-17-23-27(37-33)28-24-18-26-34(38-28)36-40-30(20-14-10-6-2)32(42-44-36)22-16-12-8-4/h17-18,23-26H,5-16,19-22H2,1-4H3 | QFZLZKMBZMIWMR-UHFFFAOYSA-N |  | 2023-10-24 | doi:10.1080/07366290600646947 | https://www.oecd-nea.org/ideal/extractants/C5BTBP | CCCCCc1nnc(-c2cccc(-c3cccc(-c4nnc(CCCCC)c(CCCCC)n4)n3)n2)nc1CCCCC | 293.15 | 0.008600172 | kerosene | n-octan-1-ol | 0.3 | 0.3 | https://doi.org/10.1080/07366290600646947
CCCCCc1nnc(-c2cccc(-c3cccc(-c4nnc(CCCCC)c(CCCCC)n4)n3)n2)nc1CCCCC | C5BTBP | 0.015 | kerosene/n-octan-1-ol, 7:3 | Am |  |  | HNO3 | 1 |  |  | 20 | 240 | 3.86 | 2,6'-bis(tetrapentyl-1,2,4-triazin-3-yl)-2',6-bis-pyridine | C5BTBP | C36H50N8 | 594.852 | bis-triazinyl-bipyridine |  | InChI=1S/C36H50N8/c1-5-9-13-19-29-31(21-15-11-7-3)41-43-35(39-29)33-25-17-23-27(37-33)28-24-18-26-34(38-28)36-40-30(20-14-10-6-2)32(42-44-36)22-16-12-8-4/h17-18,23-26H,5-16,19-22H2,1-4H3 | QFZLZKMBZMIWMR-UHFFFAOYSA-N |  | 2023-10-24 | doi:10.1080/07366290600646947 | https://www.oecd-nea.org/ideal/extractants/C5BTBP | CCCCCc1nnc(-c2cccc(-c3cccc(-c4nnc(CCCCC)c(CCCCC)n4)n3)n2)nc1CCCCC | 293.15 | 0.5865873 | kerosene | n-octan-1-ol | 0.3 | 0.3 | https://doi.org/10.1080/07366290600646947
CCCCCc1nnc(-c2cccc(-c3cccc(-c4nnc(CCCCC)c(CCCCC)n4)n3)n2)nc1CCCCC | C5BTBP | 0.005 | tert-butylbenzene | Am | III |  | HNO3 | 0.01 |  |  | 20 | 5 | 0.000139 | 2,6'-bis(tetrapentyl-1,2,4-triazin-3-yl)-2',6-bis-pyridine | C5BTBP | C36H50N8 | 594.852 | bis-triazinyl-bipyridine | 0.99M NaNO3 | InChI=1S/C36H50N8/c1-5-9-13-19-29-31(21-15-11-7-3)41-43-35(39-29)33-25-17-23-27(37-33)28-24-18-26-34(38-28)36-40-30(20-14-10-6-2)32(42-44-36)22-16-12-8-4/h17-18,23-26H,5-16,19-22H2,1-4H3 | QFZLZKMBZMIWMR-UHFFFAOYSA-N | &ap; | 2023-10-24 | doi:10.1080/07366290701416000 | https://www.oecd-nea.org/ideal/extractants/C5BTBP | CCCCCc1nnc(-c2cccc(-c3cccc(-c4nnc(CCCCC)c(CCCCC)n4)n3)n2)nc1CCCCC | 293.15 | -3.856985 | tert-butylbenzene |  | 0 | 0 | https://doi.org/10.1080/07366290701416000
CCCCCc1nnc(-c2cccc(-c3cccc(-c4nnc(CCCCC)c(CCCCC)n4)n3)n2)nc1CCCCC | C5BTBP | 0.005 | tert-butylbenzene | Am | III |  | HClO4 | 0.01 |  |  | 20 | 5 | 57.8 | 2,6'-bis(tetrapentyl-1,2,4-triazin-3-yl)-2',6-bis-pyridine | C5BTBP | C36H50N8 | 594.852 | bis-triazinyl-bipyridine | 0.99M NaClO4 | InChI=1S/C36H50N8/c1-5-9-13-19-29-31(21-15-11-7-3)41-43-35(39-29)33-25-17-23-27(37-33)28-24-18-26-34(38-28)36-40-30(20-14-10-6-2)32(42-44-36)22-16-12-8-4/h17-18,23-26H,5-16,19-22H2,1-4H3 | QFZLZKMBZMIWMR-UHFFFAOYSA-N | &ap; | 2023-10-24 | doi:10.1080/07366290701416000 | https://www.oecd-nea.org/ideal/extractants/C5BTBP | CCCCCc1nnc(-c2cccc(-c3cccc(-c4nnc(CCCCC)c(CCCCC)n4)n3)n2)nc1CCCCC | 293.15 | 1.761928 | tert-butylbenzene |  | 0 | 0 | https://doi.org/10.1080/07366290701416000
CCCCCc1nnc(-c2cccc(-c3cccc(-c4nnc(CCCCC)c(CCCCC)n4)n3)n2)nc1CCCCC | C5BTBP | 0.004 | tert-butylbenzene | Am | III |  | HNO3 | 0.01 |  |  | 20 | 5 | 0.0184 | 2,6'-bis(tetrapentyl-1,2,4-triazin-3-yl)-2',6-bis-pyridine | C5BTBP | C36H50N8 | 594.852 | bis-triazinyl-bipyridine | 0.99M NaNO3; 0.5M nonanoic acid | InChI=1S/C36H50N8/c1-5-9-13-19-29-31(21-15-11-7-3)41-43-35(39-29)33-25-17-23-27(37-33)28-24-18-26-34(38-28)36-40-30(20-14-10-6-2)32(42-44-36)22-16-12-8-4/h17-18,23-26H,5-16,19-22H2,1-4H3 | QFZLZKMBZMIWMR-UHFFFAOYSA-N | &ap; | 2023-10-24 | doi:10.1080/07366290701416000 | https://www.oecd-nea.org/ideal/extractants/C5BTBP | CCCCCc1nnc(-c2cccc(-c3cccc(-c4nnc(CCCCC)c(CCCCC)n4)n3)n2)nc1CCCCC | 293.15 | -1.735182 | tert-butylbenzene |  | 0 | 0 | https://doi.org/10.1080/07366290701416000
CCCCCc1nnc(-c2cccc(-c3cccc(-c4nnc(CCCCC)c(CCCCC)n4)n3)n2)nc1CCCCC | C5BTBP | 0.01 | tert-butylbenzene | Am | III |  | HNO3 | 0.01 |  |  | 20 | 5 | 0.0935 | 2,6'-bis(tetrapentyl-1,2,4-triazin-3-yl)-2',6-bis-pyridine | C5BTBP | C36H50N8 | 594.852 | bis-triazinyl-bipyridine | 0.99M NaNO3; 0.5M nonanoic acid | InChI=1S/C36H50N8/c1-5-9-13-19-29-31(21-15-11-7-3)41-43-35(39-29)33-25-17-23-27(37-33)28-24-18-26-34(38-28)36-40-30(20-14-10-6-2)32(42-44-36)22-16-12-8-4/h17-18,23-26H,5-16,19-22H2,1-4H3 | QFZLZKMBZMIWMR-UHFFFAOYSA-N | &ap; | 2023-10-24 | doi:10.1080/07366290701416000 | https://www.oecd-nea.org/ideal/extractants/C5BTBP | CCCCCc1nnc(-c2cccc(-c3cccc(-c4nnc(CCCCC)c(CCCCC)n4)n3)n2)nc1CCCCC | 293.15 | -1.029188 | tert-butylbenzene |  | 0 | 0 | https://doi.org/10.1080/07366290701416000
CCCCCc1nnc(-c2cccc(-c3cccc(-c4nnc(CCCCC)c(CCCCC)n4)n3)n2)nc1CCCCC | C5BTBP | 0.02 | tert-butylbenzene | Am | III |  | HNO3 | 0.01 |  |  | 20 | 5 | 0.338 | 2,6'-bis(tetrapentyl-1,2,4-triazin-3-yl)-2',6-bis-pyridine | C5BTBP | C36H50N8 | 594.852 | bis-triazinyl-bipyridine | 0.99M NaNO3; 0.5M nonanoic acid | InChI=1S/C36H50N8/c1-5-9-13-19-29-31(21-15-11-7-3)41-43-35(39-29)33-25-17-23-27(37-33)28-24-18-26-34(38-28)36-40-30(20-14-10-6-2)32(42-44-36)22-16-12-8-4/h17-18,23-26H,5-16,19-22H2,1-4H3 | QFZLZKMBZMIWMR-UHFFFAOYSA-N | &ap; | 2023-10-24 | doi:10.1080/07366290701416000 | https://www.oecd-nea.org/ideal/extractants/C5BTBP | CCCCCc1nnc(-c2cccc(-c3cccc(-c4nnc(CCCCC)c(CCCCC)n4)n3)n2)nc1CCCCC | 293.15 | -0.4710833 | tert-butylbenzene |  | 0 | 0 | https://doi.org/10.1080/07366290701416000
CCCCCc1nnc(-c2cccc(-c3cccc(-c4nnc(CCCCC)c(CCCCC)n4)n3)n2)nc1CCCCC | C5BTBP | 0.04 | tert-butylbenzene | Am | III |  | HNO3 | 0.01 |  |  | 20 | 5 | 1.15 | 2,6'-bis(tetrapentyl-1,2,4-triazin-3-yl)-2',6-bis-pyridine | C5BTBP | C36H50N8 | 594.852 | bis-triazinyl-bipyridine | 0.99M NaNO3; 0.5M nonanoic acid | InChI=1S/C36H50N8/c1-5-9-13-19-29-31(21-15-11-7-3)41-43-35(39-29)33-25-17-23-27(37-33)28-24-18-26-34(38-28)36-40-30(20-14-10-6-2)32(42-44-36)22-16-12-8-4/h17-18,23-26H,5-16,19-22H2,1-4H3 | QFZLZKMBZMIWMR-UHFFFAOYSA-N | &ap; | 2023-10-24 | doi:10.1080/07366290701416000 | https://www.oecd-nea.org/ideal/extractants/C5BTBP | CCCCCc1nnc(-c2cccc(-c3cccc(-c4nnc(CCCCC)c(CCCCC)n4)n3)n2)nc1CCCCC | 293.15 | 0.06069784 | tert-butylbenzene |  | 0 | 0 | https://doi.org/10.1080/07366290701416000
CCCCCc1nnc(-c2cccc(-c3cccc(-c4nnc(CCCCC)c(CCCCC)n4)n3)n2)nc1CCCCC | C5BTBP | 0.005 | nitrobenzene | Am | III |  | HNO3 | 0.01 |  |  | 20 | 5 | 1.73 | 2,6'-bis(tetrapentyl-1,2,4-triazin-3-yl)-2',6-bis-pyridine | C5BTBP | C36H50N8 | 594.852 | bis-triazinyl-bipyridine | 0.99M NaNO3 | InChI=1S/C36H50N8/c1-5-9-13-19-29-31(21-15-11-7-3)41-43-35(39-29)33-25-17-23-27(37-33)28-24-18-26-34(38-28)36-40-30(20-14-10-6-2)32(42-44-36)22-16-12-8-4/h17-18,23-26H,5-16,19-22H2,1-4H3 | QFZLZKMBZMIWMR-UHFFFAOYSA-N | &ap; | 2023-10-24 | doi:10.1080/07366290701416000 | https://www.oecd-nea.org/ideal/extractants/C5BTBP | CCCCCc1nnc(-c2cccc(-c3cccc(-c4nnc(CCCCC)c(CCCCC)n4)n3)n2)nc1CCCCC | 293.15 | 0.2380461 | nitrobenzene |  | 0 | 0 | https://doi.org/10.1080/07366290701416000
CCCCCc1nnc(-c2cccc(-c3cccc(-c4nnc(CCCCC)c(CCCCC)n4)n3)n2)nc1CCCCC | C5BTBP | 0.005 | cyclohexanone | Am | III |  | HNO3 | 0.01 |  |  | 20 | 5 | 64.5 | 2,6'-bis(tetrapentyl-1,2,4-triazin-3-yl)-2',6-bis-pyridine | C5BTBP | C36H50N8 | 594.852 | bis-triazinyl-bipyridine | 0.99M NaNO3 | InChI=1S/C36H50N8/c1-5-9-13-19-29-31(21-15-11-7-3)41-43-35(39-29)33-25-17-23-27(37-33)28-24-18-26-34(38-28)36-40-30(20-14-10-6-2)32(42-44-36)22-16-12-8-4/h17-18,23-26H,5-16,19-22H2,1-4H3 | QFZLZKMBZMIWMR-UHFFFAOYSA-N | &ap; | 2023-10-24 | doi:10.1080/07366290701416000 | https://www.oecd-nea.org/ideal/extractants/C5BTBP | CCCCCc1nnc(-c2cccc(-c3cccc(-c4nnc(CCCCC)c(CCCCC)n4)n3)n2)nc1CCCCC | 293.15 | 1.80956 | cyclohexanone |  | 0 | 0 | https://doi.org/10.1080/07366290701416000
CCCCCc1nnc(-c2cccc(-c3cccc(-c4nnc(CCCCC)c(CCCCC)n4)n3)n2)nc1CCCCC | C5BTBP | 0.005 | tetrachloroethane | Am | III |  | HNO3 | 0.01 |  |  | 20 | 5 | 2.68 | 2,6'-bis(tetrapentyl-1,2,4-triazin-3-yl)-2',6-bis-pyridine | C5BTBP | C36H50N8 | 594.852 | bis-triazinyl-bipyridine | 0.99M NaNO3 | InChI=1S/C36H50N8/c1-5-9-13-19-29-31(21-15-11-7-3)41-43-35(39-29)33-25-17-23-27(37-33)28-24-18-26-34(38-28)36-40-30(20-14-10-6-2)32(42-44-36)22-16-12-8-4/h17-18,23-26H,5-16,19-22H2,1-4H3 | QFZLZKMBZMIWMR-UHFFFAOYSA-N | &ap; | 2023-10-24 | doi:10.1080/07366290701416000 | https://www.oecd-nea.org/ideal/extractants/C5BTBP | CCCCCc1nnc(-c2cccc(-c3cccc(-c4nnc(CCCCC)c(CCCCC)n4)n3)n2)nc1CCCCC | 293.15 | 0.4281348 | tetrachloroethane |  | 0 | 0 | https://doi.org/10.1080/07366290701416000
CCCCCc1nnc(-c2cccc(-c3cccc(-c4nnc(CCCCC)c(CCCCC)n4)n3)n2)nc1CCCCC | C5BTBP | 0.005 | benzaldehyde | Am | III |  | HNO3 | 0.01 |  |  | 20 | 5 | 1.12 | 2,6'-bis(tetrapentyl-1,2,4-triazin-3-yl)-2',6-bis-pyridine | C5BTBP | C36H50N8 | 594.852 | bis-triazinyl-bipyridine | 0.99M NaNO3 | InChI=1S/C36H50N8/c1-5-9-13-19-29-31(21-15-11-7-3)41-43-35(39-29)33-25-17-23-27(37-33)28-24-18-26-34(38-28)36-40-30(20-14-10-6-2)32(42-44-36)22-16-12-8-4/h17-18,23-26H,5-16,19-22H2,1-4H3 | QFZLZKMBZMIWMR-UHFFFAOYSA-N | &ap; | 2023-10-24 | doi:10.1080/07366290701416000 | https://www.oecd-nea.org/ideal/extractants/C5BTBP | CCCCCc1nnc(-c2cccc(-c3cccc(-c4nnc(CCCCC)c(CCCCC)n4)n3)n2)nc1CCCCC | 293.15 | 0.04921802 | benzaldehyde |  | 0 | 0 | https://doi.org/10.1080/07366290701416000
CCCCCc1nnc(-c2cccc(-c3cccc(-c4nnc(CCCCC)c(CCCCC)n4)n3)n2)nc1CCCCC | C5BTBP | 0.005 | 1-decanol | Am | III |  | HNO3 | 0.01 |  |  | 20 | 5 | 0.0645 | 2,6'-bis(tetrapentyl-1,2,4-triazin-3-yl)-2',6-bis-pyridine | C5BTBP | C36H50N8 | 594.852 | bis-triazinyl-bipyridine | 0.99M NaNO3 | InChI=1S/C36H50N8/c1-5-9-13-19-29-31(21-15-11-7-3)41-43-35(39-29)33-25-17-23-27(37-33)28-24-18-26-34(38-28)36-40-30(20-14-10-6-2)32(42-44-36)22-16-12-8-4/h17-18,23-26H,5-16,19-22H2,1-4H3 | QFZLZKMBZMIWMR-UHFFFAOYSA-N | &ap; | 2023-10-24 | doi:10.1080/07366290701416000 | https://www.oecd-nea.org/ideal/extractants/C5BTBP | CCCCCc1nnc(-c2cccc(-c3cccc(-c4nnc(CCCCC)c(CCCCC)n4)n3)n2)nc1CCCCC | 293.15 | -1.19044 | 1-decanol |  | 0 | 0 | https://doi.org/10.1080/07366290701416000
CCCCCc1nnc(-c2cccc(-c3cccc(-c4nnc(CCCCC)c(CCCCC)n4)n3)n2)nc1CCCCC | C5BTBP | 0.005 | anisole | Am | III |  | HNO3 | 0.01 |  |  | 20 | 5 | 0.0578 | 2,6'-bis(tetrapentyl-1,2,4-triazin-3-yl)-2',6-bis-pyridine | C5BTBP | C36H50N8 | 594.852 | bis-triazinyl-bipyridine | 0.99M NaNO3 | InChI=1S/C36H50N8/c1-5-9-13-19-29-31(21-15-11-7-3)41-43-35(39-29)33-25-17-23-27(37-33)28-24-18-26-34(38-28)36-40-30(20-14-10-6-2)32(42-44-36)22-16-12-8-4/h17-18,23-26H,5-16,19-22H2,1-4H3 | QFZLZKMBZMIWMR-UHFFFAOYSA-N | &ap; | 2023-10-24 | doi:10.1080/07366290701416000 | https://www.oecd-nea.org/ideal/extractants/C5BTBP | CCCCCc1nnc(-c2cccc(-c3cccc(-c4nnc(CCCCC)c(CCCCC)n4)n3)n2)nc1CCCCC | 293.15 | -1.238072 | anisole |  | 0 | 0 | https://doi.org/10.1080/07366290701416000
CCCCCc1nnc(-c2cccc(-c3cccc(-c4nnc(CCCCC)c(CCCCC)n4)n3)n2)nc1CCCCC | C5BTBP | 0.005 | trichloroethylene | Am | III |  | HNO3 | 0.01 |  |  | 20 | 5 | 0.001 | 2,6'-bis(tetrapentyl-1,2,4-triazin-3-yl)-2',6-bis-pyridine | C5BTBP | C36H50N8 | 594.852 | bis-triazinyl-bipyridine | 0.99M NaNO3 | InChI=1S/C36H50N8/c1-5-9-13-19-29-31(21-15-11-7-3)41-43-35(39-29)33-25-17-23-27(37-33)28-24-18-26-34(38-28)36-40-30(20-14-10-6-2)32(42-44-36)22-16-12-8-4/h17-18,23-26H,5-16,19-22H2,1-4H3 | QFZLZKMBZMIWMR-UHFFFAOYSA-N | &ap; | 2023-10-24 | doi:10.1080/07366290701416000 | https://www.oecd-nea.org/ideal/extractants/C5BTBP | CCCCCc1nnc(-c2cccc(-c3cccc(-c4nnc(CCCCC)c(CCCCC)n4)n3)n2)nc1CCCCC | 293.15 | -3 | trichloroethylene |  | 0 | 0 | https://doi.org/10.1080/07366290701416000
CCCCCc1nnc(-c2cccc(-c3cccc(-c4nnc(CCCCC)c(CCCCC)n4)n3)n2)nc1CCCCC | C5BTBP | 0.005 | tert-butylbenzene | Am | III |  | HNO3 | 0.01 |  |  | 20 | 5 | 0.000173 | 2,6'-bis(tetrapentyl-1,2,4-triazin-3-yl)-2',6-bis-pyridine | C5BTBP | C36H50N8 | 594.852 | bis-triazinyl-bipyridine | 0.99M NaNO3 | InChI=1S/C36H50N8/c1-5-9-13-19-29-31(21-15-11-7-3)41-43-35(39-29)33-25-17-23-27(37-33)28-24-18-26-34(38-28)36-40-30(20-14-10-6-2)32(42-44-36)22-16-12-8-4/h17-18,23-26H,5-16,19-22H2,1-4H3 | QFZLZKMBZMIWMR-UHFFFAOYSA-N | &ap; | 2023-10-24 | doi:10.1080/07366290701416000 | https://www.oecd-nea.org/ideal/extractants/C5BTBP | CCCCCc1nnc(-c2cccc(-c3cccc(-c4nnc(CCCCC)c(CCCCC)n4)n3)n2)nc1CCCCC | 293.15 | -3.761954 | tert-butylbenzene |  | 0 | 0 | https://doi.org/10.1080/07366290701416000
CCCCCc1nnc(-c2cccc(-c3cccc(-c4nnc(CCCCC)c(CCCCC)n4)n3)n2)nc1CCCCC | C5BTBP | 0.005 | 1-hexanol | Am | III |  | HNO3 | 0.01 |  |  | 20 | 5 | 1.39 | 2,6'-bis(tetrapentyl-1,2,4-triazin-3-yl)-2',6-bis-pyridine | C5BTBP | C36H50N8 | 594.852 | bis-triazinyl-bipyridine | 0.99M NaNO3 | InChI=1S/C36H50N8/c1-5-9-13-19-29-31(21-15-11-7-3)41-43-35(39-29)33-25-17-23-27(37-33)28-24-18-26-34(38-28)36-40-30(20-14-10-6-2)32(42-44-36)22-16-12-8-4/h17-18,23-26H,5-16,19-22H2,1-4H3 | QFZLZKMBZMIWMR-UHFFFAOYSA-N | &ap; | 2023-10-24 | doi:10.1080/07366290701416000 | https://www.oecd-nea.org/ideal/extractants/C5BTBP | CCCCCc1nnc(-c2cccc(-c3cccc(-c4nnc(CCCCC)c(CCCCC)n4)n3)n2)nc1CCCCC | 293.15 | 0.1430148 | 1-hexanol |  | 0 | 0 | https://doi.org/10.1080/07366290701416000
CCCCCc1nnc(-c2cccc(-c3cccc(-c4nnc(CCCCC)c(CCCCC)n4)n3)n2)nc1CCCCC | C5BTBP | 0.005 | 1-heptanol | Am | III |  | HNO3 | 0.01 |  |  | 20 | 5 | 0.481 | 2,6'-bis(tetrapentyl-1,2,4-triazin-3-yl)-2',6-bis-pyridine | C5BTBP | C36H50N8 | 594.852 | bis-triazinyl-bipyridine | 0.99M NaNO3 | InChI=1S/C36H50N8/c1-5-9-13-19-29-31(21-15-11-7-3)41-43-35(39-29)33-25-17-23-27(37-33)28-24-18-26-34(38-28)36-40-30(20-14-10-6-2)32(42-44-36)22-16-12-8-4/h17-18,23-26H,5-16,19-22H2,1-4H3 | QFZLZKMBZMIWMR-UHFFFAOYSA-N | &ap; | 2023-10-24 | doi:10.1080/07366290701416000 | https://www.oecd-nea.org/ideal/extractants/C5BTBP | CCCCCc1nnc(-c2cccc(-c3cccc(-c4nnc(CCCCC)c(CCCCC)n4)n3)n2)nc1CCCCC | 293.15 | -0.3178549 | 1-heptanol |  | 0 | 0 | https://doi.org/10.1080/07366290701416000
CCCCCc1nnc(-c2cccc(-c3cccc(-c4nnc(CCCCC)c(CCCCC)n4)n3)n2)nc1CCCCC | C5BTBP | 0.005 | 1-octanol | Am | III |  | HNO3 | 0.01 |  |  | 20 | 5 | 0.173 | 2,6'-bis(tetrapentyl-1,2,4-triazin-3-yl)-2',6-bis-pyridine | C5BTBP | C36H50N8 | 594.852 | bis-triazinyl-bipyridine | 0.99M NaNO3 | InChI=1S/C36H50N8/c1-5-9-13-19-29-31(21-15-11-7-3)41-43-35(39-29)33-25-17-23-27(37-33)28-24-18-26-34(38-28)36-40-30(20-14-10-6-2)32(42-44-36)22-16-12-8-4/h17-18,23-26H,5-16,19-22H2,1-4H3 | QFZLZKMBZMIWMR-UHFFFAOYSA-N | &ap; | 2023-10-24 | doi:10.1080/07366290701416000 | https://www.oecd-nea.org/ideal/extractants/C5BTBP | CCCCCc1nnc(-c2cccc(-c3cccc(-c4nnc(CCCCC)c(CCCCC)n4)n3)n2)nc1CCCCC | 293.15 | -0.7619539 | 1-octanol |  | 0 | 0 | https://doi.org/10.1080/07366290701416000
CCCCCc1nnc(-c2cccc(-c3cccc(-c4nnc(CCCCC)c(CCCCC)n4)n3)n2)nc1CCCCC | C5BTBP | 0.005 | 1-nonanol | Am | III |  | HNO3 | 0.01 |  |  | 20 | 5 | 0.093 | 2,6'-bis(tetrapentyl-1,2,4-triazin-3-yl)-2',6-bis-pyridine | C5BTBP | C36H50N8 | 594.852 | bis-triazinyl-bipyridine | 0.99M NaNO3 | InChI=1S/C36H50N8/c1-5-9-13-19-29-31(21-15-11-7-3)41-43-35(39-29)33-25-17-23-27(37-33)28-24-18-26-34(38-28)36-40-30(20-14-10-6-2)32(42-44-36)22-16-12-8-4/h17-18,23-26H,5-16,19-22H2,1-4H3 | QFZLZKMBZMIWMR-UHFFFAOYSA-N | &ap; | 2023-10-24 | doi:10.1080/07366290701416000 | https://www.oecd-nea.org/ideal/extractants/C5BTBP | CCCCCc1nnc(-c2cccc(-c3cccc(-c4nnc(CCCCC)c(CCCCC)n4)n3)n2)nc1CCCCC | 293.15 | -1.031517 | 1-nonanol |  | 0 | 0 | https://doi.org/10.1080/07366290701416000
CCCCCc1nnc(-c2cccc(-c3cccc(-c4nnc(CCCCC)c(CCCCC)n4)n3)n2)nc1CCCCC | C5BTBP | 0.005 | 1-decanol | Am | III |  | HNO3 | 0.01 |  |  | 20 | 5 | 0.0481 | 2,6'-bis(tetrapentyl-1,2,4-triazin-3-yl)-2',6-bis-pyridine | C5BTBP | C36H50N8 | 594.852 | bis-triazinyl-bipyridine | 0.99M NaNO3 | InChI=1S/C36H50N8/c1-5-9-13-19-29-31(21-15-11-7-3)41-43-35(39-29)33-25-17-23-27(37-33)28-24-18-26-34(38-28)36-40-30(20-14-10-6-2)32(42-44-36)22-16-12-8-4/h17-18,23-26H,5-16,19-22H2,1-4H3 | QFZLZKMBZMIWMR-UHFFFAOYSA-N | &ap; | 2023-10-24 | doi:10.1080/07366290701416000 | https://www.oecd-nea.org/ideal/extractants/C5BTBP | CCCCCc1nnc(-c2cccc(-c3cccc(-c4nnc(CCCCC)c(CCCCC)n4)n3)n2)nc1CCCCC | 293.15 | -1.317855 | 1-decanol |  | 0 | 0 | https://doi.org/10.1080/07366290701416000
CCCCCc1nnc(-c2cccc(-c3cccc(-c4nnc(CCCCC)c(CCCCC)n4)n3)n2)nc1CCCCC | C5BTBP | 0.005 | 1,1,2,2-tetrachloroethane | Am | III |  | HNO3 | 0.01 |  |  | 30 | 1 | 0.403 | 2,6'-bis(tetrapentyl-1,2,4-triazin-3-yl)-2',6-bis-pyridine | C5BTBP | C36H50N8 | 594.852 | bis-triazinyl-bipyridine | 0.99M NaNO3 | InChI=1S/C36H50N8/c1-5-9-13-19-29-31(21-15-11-7-3)41-43-35(39-29)33-25-17-23-27(37-33)28-24-18-26-34(38-28)36-40-30(20-14-10-6-2)32(42-44-36)22-16-12-8-4/h17-18,23-26H,5-16,19-22H2,1-4H3 | QFZLZKMBZMIWMR-UHFFFAOYSA-N | &ap; | 2023-10-24 | doi:10.1080/07366290701416000 | https://www.oecd-nea.org/ideal/extractants/C5BTBP | CCCCCc1nnc(-c2cccc(-c3cccc(-c4nnc(CCCCC)c(CCCCC)n4)n3)n2)nc1CCCCC | 303.15 | -0.394695 | 1,1,2,2-tetrachloroethane |  | 0 | 0 | https://doi.org/10.1080/07366290701416000
CCCCCc1nnc(-c2cccc(-c3cccc(-c4nnc(CCCCC)c(CCCCC)n4)n3)n2)nc1CCCCC | C5BTBP | 0.005 | 1,1,2,2-tetrachloroethane | Am | III |  | HNO3 | 0.01 |  |  | 30 | 3 | 0.723 | 2,6'-bis(tetrapentyl-1,2,4-triazin-3-yl)-2',6-bis-pyridine | C5BTBP | C36H50N8 | 594.852 | bis-triazinyl-bipyridine | 0.99M NaNO3 | InChI=1S/C36H50N8/c1-5-9-13-19-29-31(21-15-11-7-3)41-43-35(39-29)33-25-17-23-27(37-33)28-24-18-26-34(38-28)36-40-30(20-14-10-6-2)32(42-44-36)22-16-12-8-4/h17-18,23-26H,5-16,19-22H2,1-4H3 | QFZLZKMBZMIWMR-UHFFFAOYSA-N | &ap; | 2023-10-24 | doi:10.1080/07366290701416000 | https://www.oecd-nea.org/ideal/extractants/C5BTBP | CCCCCc1nnc(-c2cccc(-c3cccc(-c4nnc(CCCCC)c(CCCCC)n4)n3)n2)nc1CCCCC | 303.15 | -0.1408617 | 1,1,2,2-tetrachloroethane |  | 0 | 0 | https://doi.org/10.1080/07366290701416000
CCCCCc1nnc(-c2cccc(-c3cccc(-c4nnc(CCCCC)c(CCCCC)n4)n3)n2)nc1CCCCC | C5BTBP | 0.005 | 1,1,2,2-tetrachloroethane | Am | III |  | HNO3 | 0.01 |  |  | 30 | 5 | 0.937 | 2,6'-bis(tetrapentyl-1,2,4-triazin-3-yl)-2',6-bis-pyridine | C5BTBP | C36H50N8 | 594.852 | bis-triazinyl-bipyridine | 0.99M NaNO3 | InChI=1S/C36H50N8/c1-5-9-13-19-29-31(21-15-11-7-3)41-43-35(39-29)33-25-17-23-27(37-33)28-24-18-26-34(38-28)36-40-30(20-14-10-6-2)32(42-44-36)22-16-12-8-4/h17-18,23-26H,5-16,19-22H2,1-4H3 | QFZLZKMBZMIWMR-UHFFFAOYSA-N | &ap; | 2023-10-24 | doi:10.1080/07366290701416000 | https://www.oecd-nea.org/ideal/extractants/C5BTBP | CCCCCc1nnc(-c2cccc(-c3cccc(-c4nnc(CCCCC)c(CCCCC)n4)n3)n2)nc1CCCCC | 303.15 | -0.02826041 | 1,1,2,2-tetrachloroethane |  | 0 | 0 | https://doi.org/10.1080/07366290701416000
CCCCCc1nnc(-c2cccc(-c3cccc(-c4nnc(CCCCC)c(CCCCC)n4)n3)n2)nc1CCCCC | C5BTBP | 0.005 | 1,1,2,2-tetrachloroethane | Am | III |  | HNO3 | 0.01 |  |  | 30 | 10 | 1 | 2,6'-bis(tetrapentyl-1,2,4-triazin-3-yl)-2',6-bis-pyridine | C5BTBP | C36H50N8 | 594.852 | bis-triazinyl-bipyridine | 0.99M NaNO3 | InChI=1S/C36H50N8/c1-5-9-13-19-29-31(21-15-11-7-3)41-43-35(39-29)33-25-17-23-27(37-33)28-24-18-26-34(38-28)36-40-30(20-14-10-6-2)32(42-44-36)22-16-12-8-4/h17-18,23-26H,5-16,19-22H2,1-4H3 | QFZLZKMBZMIWMR-UHFFFAOYSA-N | &ap; | 2023-10-24 | doi:10.1080/07366290701416000 | https://www.oecd-nea.org/ideal/extractants/C5BTBP | CCCCCc1nnc(-c2cccc(-c3cccc(-c4nnc(CCCCC)c(CCCCC)n4)n3)n2)nc1CCCCC | 303.15 | 0 | 1,1,2,2-tetrachloroethane |  | 0 | 0 | https://doi.org/10.1080/07366290701416000
CCCCCc1nnc(-c2cccc(-c3cccc(-c4nnc(CCCCC)c(CCCCC)n4)n3)n2)nc1CCCCC | C5BTBP | 0.005 | 1,1,2,2-tetrachloroethane | Am | III |  | HNO3 | 0.01 |  |  | 30 | 20 | 1.14 | 2,6'-bis(tetrapentyl-1,2,4-triazin-3-yl)-2',6-bis-pyridine | C5BTBP | C36H50N8 | 594.852 | bis-triazinyl-bipyridine | 0.99M NaNO3 | InChI=1S/C36H50N8/c1-5-9-13-19-29-31(21-15-11-7-3)41-43-35(39-29)33-25-17-23-27(37-33)28-24-18-26-34(38-28)36-40-30(20-14-10-6-2)32(42-44-36)22-16-12-8-4/h17-18,23-26H,5-16,19-22H2,1-4H3 | QFZLZKMBZMIWMR-UHFFFAOYSA-N | &ap; | 2023-10-24 | doi:10.1080/07366290701416000 | https://www.oecd-nea.org/ideal/extractants/C5BTBP | CCCCCc1nnc(-c2cccc(-c3cccc(-c4nnc(CCCCC)c(CCCCC)n4)n3)n2)nc1CCCCC | 303.15 | 0.05690485 | 1,1,2,2-tetrachloroethane |  | 0 | 0 | https://doi.org/10.1080/07366290701416000
CCCCCc1nnc(-c2cccc(-c3cccc(-c4nnc(CCCCC)c(CCCCC)n4)n3)n2)nc1CCCCC | C5BTBP | 0.005 | 1,1,2,2-tetrachloroethane | Am | III |  | HNO3 | 0.01 |  |  | 30 | 30 | 1.25 | 2,6'-bis(tetrapentyl-1,2,4-triazin-3-yl)-2',6-bis-pyridine | C5BTBP | C36H50N8 | 594.852 | bis-triazinyl-bipyridine | 0.99M NaNO3 | InChI=1S/C36H50N8/c1-5-9-13-19-29-31(21-15-11-7-3)41-43-35(39-29)33-25-17-23-27(37-33)28-24-18-26-34(38-28)36-40-30(20-14-10-6-2)32(42-44-36)22-16-12-8-4/h17-18,23-26H,5-16,19-22H2,1-4H3 | QFZLZKMBZMIWMR-UHFFFAOYSA-N | &ap; | 2023-10-24 | doi:10.1080/07366290701416000 | https://www.oecd-nea.org/ideal/extractants/C5BTBP | CCCCCc1nnc(-c2cccc(-c3cccc(-c4nnc(CCCCC)c(CCCCC)n4)n3)n2)nc1CCCCC | 303.15 | 0.09691001 | 1,1,2,2-tetrachloroethane |  | 0 | 0 | https://doi.org/10.1080/07366290701416000
CCCCCc1nnc(-c2cccc(-c3cccc(-c4nnc(CCCCC)c(CCCCC)n4)n3)n2)nc1CCCCC | C5BTBP | 0.005 | 1,1,2,2-tetrachloroethane | Am | III |  | HNO3 | 0.01 |  |  | 30 | 40 | 0.968 | 2,6'-bis(tetrapentyl-1,2,4-triazin-3-yl)-2',6-bis-pyridine | C5BTBP | C36H50N8 | 594.852 | bis-triazinyl-bipyridine | 0.99M NaNO3 | InChI=1S/C36H50N8/c1-5-9-13-19-29-31(21-15-11-7-3)41-43-35(39-29)33-25-17-23-27(37-33)28-24-18-26-34(38-28)36-40-30(20-14-10-6-2)32(42-44-36)22-16-12-8-4/h17-18,23-26H,5-16,19-22H2,1-4H3 | QFZLZKMBZMIWMR-UHFFFAOYSA-N | &ap; | 2023-10-24 | doi:10.1080/07366290701416000 | https://www.oecd-nea.org/ideal/extractants/C5BTBP | CCCCCc1nnc(-c2cccc(-c3cccc(-c4nnc(CCCCC)c(CCCCC)n4)n3)n2)nc1CCCCC | 303.15 | -0.01412464 | 1,1,2,2-tetrachloroethane |  | 0 | 0 | https://doi.org/10.1080/07366290701416000
CCCCCc1nnc(-c2cccc(-c3cccc(-c4nnc(CCCCC)c(CCCCC)n4)n3)n2)nc1CCCCC | C5BTBP | 0.005 | 1,1,2,2-tetrachloroethane | Am | III |  | HNO3 | 0.01 |  |  | 30 | 60 | 1 | 2,6'-bis(tetrapentyl-1,2,4-triazin-3-yl)-2',6-bis-pyridine | C5BTBP | C36H50N8 | 594.852 | bis-triazinyl-bipyridine | 0.99M NaNO3 | InChI=1S/C36H50N8/c1-5-9-13-19-29-31(21-15-11-7-3)41-43-35(39-29)33-25-17-23-27(37-33)28-24-18-26-34(38-28)36-40-30(20-14-10-6-2)32(42-44-36)22-16-12-8-4/h17-18,23-26H,5-16,19-22H2,1-4H3 | QFZLZKMBZMIWMR-UHFFFAOYSA-N | &ap; | 2023-10-24 | doi:10.1080/07366290701416000 | https://www.oecd-nea.org/ideal/extractants/C5BTBP | CCCCCc1nnc(-c2cccc(-c3cccc(-c4nnc(CCCCC)c(CCCCC)n4)n3)n2)nc1CCCCC | 303.15 | 0 | 1,1,2,2-tetrachloroethane |  | 0 | 0 | https://doi.org/10.1080/07366290701416000
CCCCCc1nnc(-c2cccc(-c3cccc(-c4nnc(CCCCC)c(CCCCC)n4)n3)n2)nc1CCCCC | C5BTBP | 0.005 | 1,1,2,2-tetrachloroethane | Am | III |  | HNO3 | 0.01 |  |  | 30 | 60 | 2.4 | 2,6'-bis(tetrapentyl-1,2,4-triazin-3-yl)-2',6-bis-pyridine | C5BTBP | C36H50N8 | 594.852 | bis-triazinyl-bipyridine | 0.99M NaNO3; shaking apparatus was used | InChI=1S/C36H50N8/c1-5-9-13-19-29-31(21-15-11-7-3)41-43-35(39-29)33-25-17-23-27(37-33)28-24-18-26-34(38-28)36-40-30(20-14-10-6-2)32(42-44-36)22-16-12-8-4/h17-18,23-26H,5-16,19-22H2,1-4H3 | QFZLZKMBZMIWMR-UHFFFAOYSA-N | &ap; | 2023-10-24 | doi:10.1080/07366290701416000 | https://www.oecd-nea.org/ideal/extractants/C5BTBP | CCCCCc1nnc(-c2cccc(-c3cccc(-c4nnc(CCCCC)c(CCCCC)n4)n3)n2)nc1CCCCC | 303.15 | 0.3802112 | 1,1,2,2-tetrachloroethane |  | 0 | 0 | https://doi.org/10.1080/07366290701416000
CCCCCc1nnc(-c2cccc(-c3cccc(-c4nnc(CCCCC)c(CCCCC)n4)n3)n2)nc1CCCCC | C5BTBP | 0.005 | 1,1,2,2-tetrachloroethane | Am | III |  | HNO3 | 0.01 |  |  | 10 | 60 | 6.56 | 2,6'-bis(tetrapentyl-1,2,4-triazin-3-yl)-2',6-bis-pyridine | C5BTBP | C36H50N8 | 594.852 | bis-triazinyl-bipyridine | 0.99M NaNO3 | InChI=1S/C36H50N8/c1-5-9-13-19-29-31(21-15-11-7-3)41-43-35(39-29)33-25-17-23-27(37-33)28-24-18-26-34(38-28)36-40-30(20-14-10-6-2)32(42-44-36)22-16-12-8-4/h17-18,23-26H,5-16,19-22H2,1-4H3 | QFZLZKMBZMIWMR-UHFFFAOYSA-N | &ap; | 2023-10-24 | doi:10.1080/07366290701416000 | https://www.oecd-nea.org/ideal/extractants/C5BTBP | CCCCCc1nnc(-c2cccc(-c3cccc(-c4nnc(CCCCC)c(CCCCC)n4)n3)n2)nc1CCCCC | 283.15 | 0.8169038 | 1,1,2,2-tetrachloroethane |  | 0 | 0 | https://doi.org/10.1080/07366290701416000
CCCCCc1nnc(-c2cccc(-c3cccc(-c4nnc(CCCCC)c(CCCCC)n4)n3)n2)nc1CCCCC | C5BTBP | 0.005 | 1,1,2,2-tetrachloroethane | Am | III |  | HNO3 | 0.01 |  |  | 20 | 60 | 2.51 | 2,6'-bis(tetrapentyl-1,2,4-triazin-3-yl)-2',6-bis-pyridine | C5BTBP | C36H50N8 | 594.852 | bis-triazinyl-bipyridine | 0.99M NaNO3 | InChI=1S/C36H50N8/c1-5-9-13-19-29-31(21-15-11-7-3)41-43-35(39-29)33-25-17-23-27(37-33)28-24-18-26-34(38-28)36-40-30(20-14-10-6-2)32(42-44-36)22-16-12-8-4/h17-18,23-26H,5-16,19-22H2,1-4H3 | QFZLZKMBZMIWMR-UHFFFAOYSA-N | &ap; | 2023-10-24 | doi:10.1080/07366290701416000 | https://www.oecd-nea.org/ideal/extractants/C5BTBP | CCCCCc1nnc(-c2cccc(-c3cccc(-c4nnc(CCCCC)c(CCCCC)n4)n3)n2)nc1CCCCC | 293.15 | 0.3996737 | 1,1,2,2-tetrachloroethane |  | 0 | 0 | https://doi.org/10.1080/07366290701416000
CCCCCc1nnc(-c2cccc(-c3cccc(-c4nnc(CCCCC)c(CCCCC)n4)n3)n2)nc1CCCCC | C5BTBP | 0.005 | 1,1,2,2-tetrachloroethane | Am | III |  | HNO3 | 0.01 |  |  | 30 | 60 | 1 | 2,6'-bis(tetrapentyl-1,2,4-triazin-3-yl)-2',6-bis-pyridine | C5BTBP | C36H50N8 | 594.852 | bis-triazinyl-bipyridine | 0.99M NaNO3; shaking apparatus was used | InChI=1S/C36H50N8/c1-5-9-13-19-29-31(21-15-11-7-3)41-43-35(39-29)33-25-17-23-27(37-33)28-24-18-26-34(38-28)36-40-30(20-14-10-6-2)32(42-44-36)22-16-12-8-4/h17-18,23-26H,5-16,19-22H2,1-4H3 | QFZLZKMBZMIWMR-UHFFFAOYSA-N | &ap; | 2023-10-24 | doi:10.1080/07366290701416000 | https://www.oecd-nea.org/ideal/extractants/C5BTBP | CCCCCc1nnc(-c2cccc(-c3cccc(-c4nnc(CCCCC)c(CCCCC)n4)n3)n2)nc1CCCCC | 303.15 | 0 | 1,1,2,2-tetrachloroethane |  | 0 | 0 | https://doi.org/10.1080/07366290701416000
CCCCCc1nnc(-c2cccc(-c3cccc(-c4nnc(CCCCC)c(CCCCC)n4)n3)n2)nc1CCCCC | C5BTBP | 0.0009 | anisole | Am | III |  | HNO3 | 0.01 |  |  | 20 | 5 | 0.00943 | 2,6'-bis(tetrapentyl-1,2,4-triazin-3-yl)-2',6-bis-pyridine | C5BTBP | C36H50N8 | 594.852 | bis-triazinyl-bipyridine | 0.99M NaNO3 | InChI=1S/C36H50N8/c1-5-9-13-19-29-31(21-15-11-7-3)41-43-35(39-29)33-25-17-23-27(37-33)28-24-18-26-34(38-28)36-40-30(20-14-10-6-2)32(42-44-36)22-16-12-8-4/h17-18,23-26H,5-16,19-22H2,1-4H3 | QFZLZKMBZMIWMR-UHFFFAOYSA-N | &ap; | 2023-10-24 | doi:10.1080/07366290701416000 | https://www.oecd-nea.org/ideal/extractants/C5BTBP | CCCCCc1nnc(-c2cccc(-c3cccc(-c4nnc(CCCCC)c(CCCCC)n4)n3)n2)nc1CCCCC | 293.15 | -2.025488 | anisole |  | 0 | 0 | https://doi.org/10.1080/07366290701416000
CCCCCc1nnc(-c2cccc(-c3cccc(-c4nnc(CCCCC)c(CCCCC)n4)n3)n2)nc1CCCCC | C5BTBP | 0.0027 | anisole | Am | III |  | HNO3 | 0.01 |  |  | 20 | 5 | 0.0235 | 2,6'-bis(tetrapentyl-1,2,4-triazin-3-yl)-2',6-bis-pyridine | C5BTBP | C36H50N8 | 594.852 | bis-triazinyl-bipyridine | 0.99M NaNO3 | InChI=1S/C36H50N8/c1-5-9-13-19-29-31(21-15-11-7-3)41-43-35(39-29)33-25-17-23-27(37-33)28-24-18-26-34(38-28)36-40-30(20-14-10-6-2)32(42-44-36)22-16-12-8-4/h17-18,23-26H,5-16,19-22H2,1-4H3 | QFZLZKMBZMIWMR-UHFFFAOYSA-N | &ap; | 2023-10-24 | doi:10.1080/07366290701416000 | https://www.oecd-nea.org/ideal/extractants/C5BTBP | CCCCCc1nnc(-c2cccc(-c3cccc(-c4nnc(CCCCC)c(CCCCC)n4)n3)n2)nc1CCCCC | 293.15 | -1.628932 | anisole |  | 0 | 0 | https://doi.org/10.1080/07366290701416000
CCCCCc1nnc(-c2cccc(-c3cccc(-c4nnc(CCCCC)c(CCCCC)n4)n3)n2)nc1CCCCC | C5BTBP | 0.005 | anisole | Am | III |  | HNO3 | 0.01 |  |  | 20 | 5 | 0.04 | 2,6'-bis(tetrapentyl-1,2,4-triazin-3-yl)-2',6-bis-pyridine | C5BTBP | C36H50N8 | 594.852 | bis-triazinyl-bipyridine | 0.99M NaNO3 | InChI=1S/C36H50N8/c1-5-9-13-19-29-31(21-15-11-7-3)41-43-35(39-29)33-25-17-23-27(37-33)28-24-18-26-34(38-28)36-40-30(20-14-10-6-2)32(42-44-36)22-16-12-8-4/h17-18,23-26H,5-16,19-22H2,1-4H3 | QFZLZKMBZMIWMR-UHFFFAOYSA-N | &ap; | 2023-10-24 | doi:10.1080/07366290701416000 | https://www.oecd-nea.org/ideal/extractants/C5BTBP | CCCCCc1nnc(-c2cccc(-c3cccc(-c4nnc(CCCCC)c(CCCCC)n4)n3)n2)nc1CCCCC | 293.15 | -1.39794 | anisole |  | 0 | 0 | https://doi.org/10.1080/07366290701416000
CCCCCc1nnc(-c2cccc(-c3cccc(-c4nnc(CCCCC)c(CCCCC)n4)n3)n2)nc1CCCCC | C5BTBP | 0.0055 | anisole | Am | III |  | HNO3 | 0.01 |  |  | 20 | 5 | 0.0356 | 2,6'-bis(tetrapentyl-1,2,4-triazin-3-yl)-2',6-bis-pyridine | C5BTBP | C36H50N8 | 594.852 | bis-triazinyl-bipyridine | 0.99M NaNO3 | InChI=1S/C36H50N8/c1-5-9-13-19-29-31(21-15-11-7-3)41-43-35(39-29)33-25-17-23-27(37-33)28-24-18-26-34(38-28)36-40-30(20-14-10-6-2)32(42-44-36)22-16-12-8-4/h17-18,23-26H,5-16,19-22H2,1-4H3 | QFZLZKMBZMIWMR-UHFFFAOYSA-N | &ap; | 2023-10-24 | doi:10.1080/07366290701416000 | https://www.oecd-nea.org/ideal/extractants/C5BTBP | CCCCCc1nnc(-c2cccc(-c3cccc(-c4nnc(CCCCC)c(CCCCC)n4)n3)n2)nc1CCCCC | 293.15 | -1.44855 | anisole |  | 0 | 0 | https://doi.org/10.1080/07366290701416000
CCCCCc1nnc(-c2cccc(-c3cccc(-c4nnc(CCCCC)c(CCCCC)n4)n3)n2)nc1CCCCC | C5BTBP | 0.01 | anisole | Am | III |  | HNO3 | 0.01 |  |  | 20 | 5 | 0.0915 | 2,6'-bis(tetrapentyl-1,2,4-triazin-3-yl)-2',6-bis-pyridine | C5BTBP | C36H50N8 | 594.852 | bis-triazinyl-bipyridine | 0.99M NaNO3 | InChI=1S/C36H50N8/c1-5-9-13-19-29-31(21-15-11-7-3)41-43-35(39-29)33-25-17-23-27(37-33)28-24-18-26-34(38-28)36-40-30(20-14-10-6-2)32(42-44-36)22-16-12-8-4/h17-18,23-26H,5-16,19-22H2,1-4H3 | QFZLZKMBZMIWMR-UHFFFAOYSA-N | &ap; | 2023-10-24 | doi:10.1080/07366290701416000 | https://www.oecd-nea.org/ideal/extractants/C5BTBP | CCCCCc1nnc(-c2cccc(-c3cccc(-c4nnc(CCCCC)c(CCCCC)n4)n3)n2)nc1CCCCC | 293.15 | -1.038579 | anisole |  | 0 | 0 | https://doi.org/10.1080/07366290701416000
CCCCCc1nnc(-c2cccc(-c3cccc(-c4nnc(CCCCC)c(CCCCC)n4)n3)n2)nc1CCCCC | C5BTBP | 0.015 | anisole | Am | III |  | HNO3 | 0.01 |  |  | 20 | 5 | 0.17 | 2,6'-bis(tetrapentyl-1,2,4-triazin-3-yl)-2',6-bis-pyridine | C5BTBP | C36H50N8 | 594.852 | bis-triazinyl-bipyridine | 0.99M NaNO3 | InChI=1S/C36H50N8/c1-5-9-13-19-29-31(21-15-11-7-3)41-43-35(39-29)33-25-17-23-27(37-33)28-24-18-26-34(38-28)36-40-30(20-14-10-6-2)32(42-44-36)22-16-12-8-4/h17-18,23-26H,5-16,19-22H2,1-4H3 | QFZLZKMBZMIWMR-UHFFFAOYSA-N | &ap; | 2023-10-24 | doi:10.1080/07366290701416000 | https://www.oecd-nea.org/ideal/extractants/C5BTBP | CCCCCc1nnc(-c2cccc(-c3cccc(-c4nnc(CCCCC)c(CCCCC)n4)n3)n2)nc1CCCCC | 293.15 | -0.7695511 | anisole |  | 0 | 0 | https://doi.org/10.1080/07366290701416000
CCCCCc1nnc(-c2cccc(-c3cccc(-c4nnc(CCCCC)c(CCCCC)n4)n3)n2)nc1CCCCC | C5BTBP | 0.02 | anisole | Am | III |  | HNO3 | 0.01 |  |  | 20 | 5 | 0.273 | 2,6'-bis(tetrapentyl-1,2,4-triazin-3-yl)-2',6-bis-pyridine | C5BTBP | C36H50N8 | 594.852 | bis-triazinyl-bipyridine | 0.99M NaNO3 | InChI=1S/C36H50N8/c1-5-9-13-19-29-31(21-15-11-7-3)41-43-35(39-29)33-25-17-23-27(37-33)28-24-18-26-34(38-28)36-40-30(20-14-10-6-2)32(42-44-36)22-16-12-8-4/h17-18,23-26H,5-16,19-22H2,1-4H3 | QFZLZKMBZMIWMR-UHFFFAOYSA-N | &ap; | 2023-10-24 | doi:10.1080/07366290701416000 | https://www.oecd-nea.org/ideal/extractants/C5BTBP | CCCCCc1nnc(-c2cccc(-c3cccc(-c4nnc(CCCCC)c(CCCCC)n4)n3)n2)nc1CCCCC | 293.15 | -0.5638374 | anisole |  | 0 | 0 | https://doi.org/10.1080/07366290701416000
CCCCCc1nnc(-c2cccc(-c3cccc(-c4nnc(CCCCC)c(CCCCC)n4)n3)n2)nc1CCCCC | C5BTBP | 0.04 | anisole | Am | III |  | HNO3 | 0.01 |  |  | 20 | 5 | 0.624 | 2,6'-bis(tetrapentyl-1,2,4-triazin-3-yl)-2',6-bis-pyridine | C5BTBP | C36H50N8 | 594.852 | bis-triazinyl-bipyridine | 0.99M NaNO3 | InChI=1S/C36H50N8/c1-5-9-13-19-29-31(21-15-11-7-3)41-43-35(39-29)33-25-17-23-27(37-33)28-24-18-26-34(38-28)36-40-30(20-14-10-6-2)32(42-44-36)22-16-12-8-4/h17-18,23-26H,5-16,19-22H2,1-4H3 | QFZLZKMBZMIWMR-UHFFFAOYSA-N | &ap; | 2023-10-24 | doi:10.1080/07366290701416000 | https://www.oecd-nea.org/ideal/extractants/C5BTBP | CCCCCc1nnc(-c2cccc(-c3cccc(-c4nnc(CCCCC)c(CCCCC)n4)n3)n2)nc1CCCCC | 293.15 | -0.2048154 | anisole |  | 0 | 0 | https://doi.org/10.1080/07366290701416000
CCCCCc1nnc(-c2cccc(-c3cccc(-c4nnc(CCCCC)c(CCCCC)n4)n3)n2)nc1CCCCC | C5BTBP | 0.001 | tetrachloroethane | Am | III |  | HNO3 | 0.01 |  |  | 20 | 5 | 0.0957 | 2,6'-bis(tetrapentyl-1,2,4-triazin-3-yl)-2',6-bis-pyridine | C5BTBP | C36H50N8 | 594.852 | bis-triazinyl-bipyridine | 0.99M NaNO3 | InChI=1S/C36H50N8/c1-5-9-13-19-29-31(21-15-11-7-3)41-43-35(39-29)33-25-17-23-27(37-33)28-24-18-26-34(38-28)36-40-30(20-14-10-6-2)32(42-44-36)22-16-12-8-4/h17-18,23-26H,5-16,19-22H2,1-4H3 | QFZLZKMBZMIWMR-UHFFFAOYSA-N | &ap; | 2023-10-24 | doi:10.1080/07366290701416000 | https://www.oecd-nea.org/ideal/extractants/C5BTBP | CCCCCc1nnc(-c2cccc(-c3cccc(-c4nnc(CCCCC)c(CCCCC)n4)n3)n2)nc1CCCCC | 293.15 | -1.019088 | tetrachloroethane |  | 0 | 0 | https://doi.org/10.1080/07366290701416000
CCCCCc1nnc(-c2cccc(-c3cccc(-c4nnc(CCCCC)c(CCCCC)n4)n3)n2)nc1CCCCC | C5BTBP | 0.002 | tetrachloroethane | Am | III |  | HNO3 | 0.01 |  |  | 20 | 5 | 0.538 | 2,6'-bis(tetrapentyl-1,2,4-triazin-3-yl)-2',6-bis-pyridine | C5BTBP | C36H50N8 | 594.852 | bis-triazinyl-bipyridine | 0.99M NaNO3 | InChI=1S/C36H50N8/c1-5-9-13-19-29-31(21-15-11-7-3)41-43-35(39-29)33-25-17-23-27(37-33)28-24-18-26-34(38-28)36-40-30(20-14-10-6-2)32(42-44-36)22-16-12-8-4/h17-18,23-26H,5-16,19-22H2,1-4H3 | QFZLZKMBZMIWMR-UHFFFAOYSA-N | &ap; | 2023-10-24 | doi:10.1080/07366290701416000 | https://www.oecd-nea.org/ideal/extractants/C5BTBP | CCCCCc1nnc(-c2cccc(-c3cccc(-c4nnc(CCCCC)c(CCCCC)n4)n3)n2)nc1CCCCC | 293.15 | -0.2692177 | tetrachloroethane |  | 0 | 0 | https://doi.org/10.1080/07366290701416000
CCCCCc1nnc(-c2cccc(-c3cccc(-c4nnc(CCCCC)c(CCCCC)n4)n3)n2)nc1CCCCC | C5BTBP | 0.0028 | tetrachloroethane | Am | III |  | HNO3 | 0.01 |  |  | 20 | 5 | 0.588 | 2,6'-bis(tetrapentyl-1,2,4-triazin-3-yl)-2',6-bis-pyridine | C5BTBP | C36H50N8 | 594.852 | bis-triazinyl-bipyridine | 0.99M NaNO3 | InChI=1S/C36H50N8/c1-5-9-13-19-29-31(21-15-11-7-3)41-43-35(39-29)33-25-17-23-27(37-33)28-24-18-26-34(38-28)36-40-30(20-14-10-6-2)32(42-44-36)22-16-12-8-4/h17-18,23-26H,5-16,19-22H2,1-4H3 | QFZLZKMBZMIWMR-UHFFFAOYSA-N | &ap; | 2023-10-24 | doi:10.1080/07366290701416000 | https://www.oecd-nea.org/ideal/extractants/C5BTBP | CCCCCc1nnc(-c2cccc(-c3cccc(-c4nnc(CCCCC)c(CCCCC)n4)n3)n2)nc1CCCCC | 293.15 | -0.2306227 | tetrachloroethane |  | 0 | 0 | https://doi.org/10.1080/07366290701416000
CCCCCc1nnc(-c2cccc(-c3cccc(-c4nnc(CCCCC)c(CCCCC)n4)n3)n2)nc1CCCCC | C5BTBP | 0.005 | tetrachloroethane | Am | III |  | HNO3 | 0.01 |  |  | 20 | 5 | 1.56 | 2,6'-bis(tetrapentyl-1,2,4-triazin-3-yl)-2',6-bis-pyridine | C5BTBP | C36H50N8 | 594.852 | bis-triazinyl-bipyridine | 0.99M NaNO3 | InChI=1S/C36H50N8/c1-5-9-13-19-29-31(21-15-11-7-3)41-43-35(39-29)33-25-17-23-27(37-33)28-24-18-26-34(38-28)36-40-30(20-14-10-6-2)32(42-44-36)22-16-12-8-4/h17-18,23-26H,5-16,19-22H2,1-4H3 | QFZLZKMBZMIWMR-UHFFFAOYSA-N | &ap; | 2023-10-24 | doi:10.1080/07366290701416000 | https://www.oecd-nea.org/ideal/extractants/C5BTBP | CCCCCc1nnc(-c2cccc(-c3cccc(-c4nnc(CCCCC)c(CCCCC)n4)n3)n2)nc1CCCCC | 293.15 | 0.1931246 | tetrachloroethane |  | 0 | 0 | https://doi.org/10.1080/07366290701416000
CCCCCc1nnc(-c2cccc(-c3cccc(-c4nnc(CCCCC)c(CCCCC)n4)n3)n2)nc1CCCCC | C5BTBP | 0.01 | tetrachloroethane | Am | III |  | HNO3 | 0.01 |  |  | 20 | 5 | 6.14 | 2,6'-bis(tetrapentyl-1,2,4-triazin-3-yl)-2',6-bis-pyridine | C5BTBP | C36H50N8 | 594.852 | bis-triazinyl-bipyridine | 0.99M NaNO3 | InChI=1S/C36H50N8/c1-5-9-13-19-29-31(21-15-11-7-3)41-43-35(39-29)33-25-17-23-27(37-33)28-24-18-26-34(38-28)36-40-30(20-14-10-6-2)32(42-44-36)22-16-12-8-4/h17-18,23-26H,5-16,19-22H2,1-4H3 | QFZLZKMBZMIWMR-UHFFFAOYSA-N | &ap; | 2023-10-24 | doi:10.1080/07366290701416000 | https://www.oecd-nea.org/ideal/extractants/C5BTBP | CCCCCc1nnc(-c2cccc(-c3cccc(-c4nnc(CCCCC)c(CCCCC)n4)n3)n2)nc1CCCCC | 293.15 | 0.7881684 | tetrachloroethane |  | 0 | 0 | https://doi.org/10.1080/07366290701416000
CCCCCc1nnc(-c2cccc(-c3cccc(-c4nnc(CCCCC)c(CCCCC)n4)n3)n2)nc1CCCCC | C5BTBP | 0.016 | tetrachloroethane | Am | III |  | HNO3 | 0.01 |  |  | 20 | 5 | 7.02 | 2,6'-bis(tetrapentyl-1,2,4-triazin-3-yl)-2',6-bis-pyridine | C5BTBP | C36H50N8 | 594.852 | bis-triazinyl-bipyridine | 0.99M NaNO3 | InChI=1S/C36H50N8/c1-5-9-13-19-29-31(21-15-11-7-3)41-43-35(39-29)33-25-17-23-27(37-33)28-24-18-26-34(38-28)36-40-30(20-14-10-6-2)32(42-44-36)22-16-12-8-4/h17-18,23-26H,5-16,19-22H2,1-4H3 | QFZLZKMBZMIWMR-UHFFFAOYSA-N | &ap; | 2023-10-24 | doi:10.1080/07366290701416000 | https://www.oecd-nea.org/ideal/extractants/C5BTBP | CCCCCc1nnc(-c2cccc(-c3cccc(-c4nnc(CCCCC)c(CCCCC)n4)n3)n2)nc1CCCCC | 293.15 | 0.8463371 | tetrachloroethane |  | 0 | 0 | https://doi.org/10.1080/07366290701416000
CCCCCc1nnc(-c2cccc(-c3cccc(-c4nnc(CCCCC)c(CCCCC)n4)n3)n2)nc1CCCCC | C5BTBP | 0.022 | tetrachloroethane | Am | III |  | HNO3 | 0.01 |  |  | 20 | 5 | 13.6 | 2,6'-bis(tetrapentyl-1,2,4-triazin-3-yl)-2',6-bis-pyridine | C5BTBP | C36H50N8 | 594.852 | bis-triazinyl-bipyridine | 0.99M NaNO3 | InChI=1S/C36H50N8/c1-5-9-13-19-29-31(21-15-11-7-3)41-43-35(39-29)33-25-17-23-27(37-33)28-24-18-26-34(38-28)36-40-30(20-14-10-6-2)32(42-44-36)22-16-12-8-4/h17-18,23-26H,5-16,19-22H2,1-4H3 | QFZLZKMBZMIWMR-UHFFFAOYSA-N | &ap; | 2023-10-24 | doi:10.1080/07366290701416000 | https://www.oecd-nea.org/ideal/extractants/C5BTBP | CCCCCc1nnc(-c2cccc(-c3cccc(-c4nnc(CCCCC)c(CCCCC)n4)n3)n2)nc1CCCCC | 293.15 | 1.133539 | tetrachloroethane |  | 0 | 0 | https://doi.org/10.1080/07366290701416000
CCCCCc1nnc(-c2cccc(-c3cccc(-c4nnc(CCCCC)c(CCCCC)n4)n3)n2)nc1CCCCC | C5BTBP | 0.04 | tetrachloroethane | Am | III |  | HNO3 | 0.01 |  |  | 20 | 5 | 36.1 | 2,6'-bis(tetrapentyl-1,2,4-triazin-3-yl)-2',6-bis-pyridine | C5BTBP | C36H50N8 | 594.852 | bis-triazinyl-bipyridine | 0.99M NaNO3 | InChI=1S/C36H50N8/c1-5-9-13-19-29-31(21-15-11-7-3)41-43-35(39-29)33-25-17-23-27(37-33)28-24-18-26-34(38-28)36-40-30(20-14-10-6-2)32(42-44-36)22-16-12-8-4/h17-18,23-26H,5-16,19-22H2,1-4H3 | QFZLZKMBZMIWMR-UHFFFAOYSA-N | &ap; | 2023-10-24 | doi:10.1080/07366290701416000 | https://www.oecd-nea.org/ideal/extractants/C5BTBP | CCCCCc1nnc(-c2cccc(-c3cccc(-c4nnc(CCCCC)c(CCCCC)n4)n3)n2)nc1CCCCC | 293.15 | 1.557507 | tetrachloroethane |  | 0 | 0 | https://doi.org/10.1080/07366290701416000
CCCCCCN(CCCCCC)C(=O)c1ccc2ccc3cccnc3c2n1 | C6-PTA | 0.2 | Chloroform | Am | III |  | HNO3 | 0.0001 |  |  | 20 | 120 | 0.2 | N,N-dihexyl-1,10-phenanthroline-2-carboxamide | C6-PTA | C25H33N3O | 391.559 | carboxamide |  | InChI=1S/C25H33N3O/c1-3-5-7-9-18-28(19-10-8-6-4-2)25(29)22-16-15-21-14-13-20-12-11-17-26-23(20)24(21)27-22/h11-17H,3-10,18-19H2,1-2H3 | QABXIQFOBYIYDX-UHFFFAOYSA-N | &ap; | 2023-10-24 | doi:10.1039/C6NJ02696F | https://www.oecd-nea.org/ideal/extractants/C6-PTA | CCCCCCN(CCCCCC)C(=O)c1ccc2ccc3cccnc3c2n1 | 293.15 | -0.69897 | Chloroform |  | 0 | 0 | https://doi.org/10.1039/C6NJ02696F
CCCCCCN(CCCCCC)C(=O)c1ccc2ccc3cccnc3c2n1 | C6-PTA | 0.2 | Chloroform | Am | III |  | HNO3 | 0.00025 |  |  | 20 | 120 | 0.1 | N,N-dihexyl-1,10-phenanthroline-2-carboxamide | C6-PTA | C25H33N3O | 391.559 | carboxamide |  | InChI=1S/C25H33N3O/c1-3-5-7-9-18-28(19-10-8-6-4-2)25(29)22-16-15-21-14-13-20-12-11-17-26-23(20)24(21)27-22/h11-17H,3-10,18-19H2,1-2H3 | QABXIQFOBYIYDX-UHFFFAOYSA-N | &ap; | 2023-10-24 | doi:10.1039/C6NJ02696F | https://www.oecd-nea.org/ideal/extractants/C6-PTA | CCCCCCN(CCCCCC)C(=O)c1ccc2ccc3cccnc3c2n1 | 293.15 | -1 | Chloroform |  | 0 | 0 | https://doi.org/10.1039/C6NJ02696F
CCCCCCN(CCCCCC)C(=O)c1ccc2ccc3cccnc3c2n1 | C6-PTA | 0.2 | Chloroform | Am | III |  | HNO3 | 0.001 |  |  | 20 | 120 | 0.1 | N,N-dihexyl-1,10-phenanthroline-2-carboxamide | C6-PTA | C25H33N3O | 391.559 | carboxamide |  | InChI=1S/C25H33N3O/c1-3-5-7-9-18-28(19-10-8-6-4-2)25(29)22-16-15-21-14-13-20-12-11-17-26-23(20)24(21)27-22/h11-17H,3-10,18-19H2,1-2H3 | QABXIQFOBYIYDX-UHFFFAOYSA-N | &ap; | 2023-10-24 | doi:10.1039/C6NJ02696F | https://www.oecd-nea.org/ideal/extractants/C6-PTA | CCCCCCN(CCCCCC)C(=O)c1ccc2ccc3cccnc3c2n1 | 293.15 | -1 | Chloroform |  | 0 | 0 | https://doi.org/10.1039/C6NJ02696F
CCCCCCN(CCCCCC)C(=O)c1ccc2ccc3cccnc3c2n1 | C6-PTA | 0.2 | Chloroform | Am | III |  | HNO3 | 0.01 |  |  | 20 | 120 | 0.2 | N,N-dihexyl-1,10-phenanthroline-2-carboxamide | C6-PTA | C25H33N3O | 391.559 | carboxamide |  | InChI=1S/C25H33N3O/c1-3-5-7-9-18-28(19-10-8-6-4-2)25(29)22-16-15-21-14-13-20-12-11-17-26-23(20)24(21)27-22/h11-17H,3-10,18-19H2,1-2H3 | QABXIQFOBYIYDX-UHFFFAOYSA-N | &ap; | 2023-10-24 | doi:10.1039/C6NJ02696F | https://www.oecd-nea.org/ideal/extractants/C6-PTA | CCCCCCN(CCCCCC)C(=O)c1ccc2ccc3cccnc3c2n1 | 293.15 | -0.69897 | Chloroform |  | 0 | 0 | https://doi.org/10.1039/C6NJ02696F
CCCCCCN(CCCCCC)C(=O)c1ccc2ccc3cccnc3c2n1 | C6-PTA | 0.2 | Chloroform | Am | III |  | HNO3 | 0.1 |  |  | 20 | 120 | 0.3 | N,N-dihexyl-1,10-phenanthroline-2-carboxamide | C6-PTA | C25H33N3O | 391.559 | carboxamide |  | InChI=1S/C25H33N3O/c1-3-5-7-9-18-28(19-10-8-6-4-2)25(29)22-16-15-21-14-13-20-12-11-17-26-23(20)24(21)27-22/h11-17H,3-10,18-19H2,1-2H3 | QABXIQFOBYIYDX-UHFFFAOYSA-N | &ap; | 2023-10-24 | doi:10.1039/C6NJ02696F | https://www.oecd-nea.org/ideal/extractants/C6-PTA | CCCCCCN(CCCCCC)C(=O)c1ccc2ccc3cccnc3c2n1 | 293.15 | -0.5228787 | Chloroform |  | 0 | 0 | https://doi.org/10.1039/C6NJ02696F
CCCCCCN(CCCCCC)C(=O)c1ccc2ccc3cccnc3c2n1 | C6-PTA | 0.2 | Chloroform | Am | III |  | HNO3 | 1 |  |  | 20 | 120 | 0.2 | N,N-dihexyl-1,10-phenanthroline-2-carboxamide | C6-PTA | C25H33N3O | 391.559 | carboxamide |  | InChI=1S/C25H33N3O/c1-3-5-7-9-18-28(19-10-8-6-4-2)25(29)22-16-15-21-14-13-20-12-11-17-26-23(20)24(21)27-22/h11-17H,3-10,18-19H2,1-2H3 | QABXIQFOBYIYDX-UHFFFAOYSA-N | &ap; | 2023-10-24 | doi:10.1039/C6NJ02696F | https://www.oecd-nea.org/ideal/extractants/C6-PTA | CCCCCCN(CCCCCC)C(=O)c1ccc2ccc3cccnc3c2n1 | 293.15 | -0.69897 | Chloroform |  | 0 | 0 | https://doi.org/10.1039/C6NJ02696F
CCCCCCCCP(=O)(CC(=O)N(CC(C)C)CC(C)C)c1ccccc1 | CMPO | 0.2 | Decalin | Np | V |  | HNO3 | 2 |  |  | 25 | 15 | 0.3 | n-octyl(phenyl)-N,N-diisobutylcarbamoylmethylphosphine oxide | CMPO, OɸD(iB)CMPO | C24H42NO2P | 407.569 | carbamylalkylphosphine oxide |  | InChI=1S/C24H42NO2P/c1-6-7-8-9-10-14-17-28(27,23-15-12-11-13-16-23)20-24(26)25(18-21(2)3)19-22(4)5/h11-13,15-16,21-22H,6-10,14,17-20H2,1-5H3 | SGZRFMMIONYDQU-UHFFFAOYSA-N | &ap; | 2023-10-24 | doi:10.3327/jnst.29.1100 | https://www.oecd-nea.org/ideal/extractants/CMPO | CCCCCCCCP(=O)(CC(=O)N(CC(C)C)CC(C)C)c1ccccc1 | 298.15 | -0.5228787 | Decalin |  | 0 | 0 | https://doi.org/10.3327/jnst.29.1100
CCCCCCCCP(=O)(CC(=O)N(CC(C)C)CC(C)C)c1ccccc1 | CMPO | 0.2 | Decalin | Np | V |  | HNO3 | 2 |  |  | 25 | 15 | 0.31 | n-octyl(phenyl)-N,N-diisobutylcarbamoylmethylphosphine oxide | CMPO, OɸD(iB)CMPO | C24H42NO2P | 407.569 | carbamylalkylphosphine oxide | 5mM U(VI) | InChI=1S/C24H42NO2P/c1-6-7-8-9-10-14-17-28(27,23-15-12-11-13-16-23)20-24(26)25(18-21(2)3)19-22(4)5/h11-13,15-16,21-22H,6-10,14,17-20H2,1-5H3 | SGZRFMMIONYDQU-UHFFFAOYSA-N | &ap; | 2023-10-24 | doi:10.3327/jnst.29.1100 | https://www.oecd-nea.org/ideal/extractants/CMPO | CCCCCCCCP(=O)(CC(=O)N(CC(C)C)CC(C)C)c1ccccc1 | 298.15 | -0.5086383 | Decalin |  | 0 | 0 | https://doi.org/10.3327/jnst.29.1100
CCCCCCCCP(=O)(CC(=O)N(CC(C)C)CC(C)C)c1ccccc1 | CMPO | 0.2 | Decalin | Np | V |  | HNO3 | 2 |  |  | 25 | 15 | 0.38 | n-octyl(phenyl)-N,N-diisobutylcarbamoylmethylphosphine oxide | CMPO, OɸD(iB)CMPO | C24H42NO2P | 407.569 | carbamylalkylphosphine oxide | 0.01M U(VI) | InChI=1S/C24H42NO2P/c1-6-7-8-9-10-14-17-28(27,23-15-12-11-13-16-23)20-24(26)25(18-21(2)3)19-22(4)5/h11-13,15-16,21-22H,6-10,14,17-20H2,1-5H3 | SGZRFMMIONYDQU-UHFFFAOYSA-N | &ap; | 2023-10-24 | doi:10.3327/jnst.29.1100 | https://www.oecd-nea.org/ideal/extractants/CMPO | CCCCCCCCP(=O)(CC(=O)N(CC(C)C)CC(C)C)c1ccccc1 | 298.15 | -0.4202164 | Decalin |  | 0 | 0 | https://doi.org/10.3327/jnst.29.1100
CCCCCCCCP(=O)(CC(=O)N(CC(C)C)CC(C)C)c1ccccc1 | CMPO | 0.2 | Decalin | Np | V |  | HNO3 | 2 |  |  | 25 | 15 | 0.38 | n-octyl(phenyl)-N,N-diisobutylcarbamoylmethylphosphine oxide | CMPO, OɸD(iB)CMPO | C24H42NO2P | 407.569 | carbamylalkylphosphine oxide | 0.02M U(VI) | InChI=1S/C24H42NO2P/c1-6-7-8-9-10-14-17-28(27,23-15-12-11-13-16-23)20-24(26)25(18-21(2)3)19-22(4)5/h11-13,15-16,21-22H,6-10,14,17-20H2,1-5H3 | SGZRFMMIONYDQU-UHFFFAOYSA-N | &ap; | 2023-10-24 | doi:10.3327/jnst.29.1100 | https://www.oecd-nea.org/ideal/extractants/CMPO | CCCCCCCCP(=O)(CC(=O)N(CC(C)C)CC(C)C)c1ccccc1 | 298.15 | -0.4202164 | Decalin |  | 0 | 0 | https://doi.org/10.3327/jnst.29.1100
CCCCCCCCP(=O)(CC(=O)N(CC(C)C)CC(C)C)c1ccccc1 | CMPO | 0.2 | Decalin | Np | V |  | HNO3 | 2 |  |  | 25 | 15 | 0.3 | n-octyl(phenyl)-N,N-diisobutylcarbamoylmethylphosphine oxide | CMPO, OɸD(iB)CMPO | C24H42NO2P | 407.569 | carbamylalkylphosphine oxide | 0.03M U(VI) | InChI=1S/C24H42NO2P/c1-6-7-8-9-10-14-17-28(27,23-15-12-11-13-16-23)20-24(26)25(18-21(2)3)19-22(4)5/h11-13,15-16,21-22H,6-10,14,17-20H2,1-5H3 | SGZRFMMIONYDQU-UHFFFAOYSA-N | &ap; | 2023-10-24 | doi:10.3327/jnst.29.1100 | https://www.oecd-nea.org/ideal/extractants/CMPO | CCCCCCCCP(=O)(CC(=O)N(CC(C)C)CC(C)C)c1ccccc1 | 298.15 | -0.5228787 | Decalin |  | 0 | 0 | https://doi.org/10.3327/jnst.29.1100
CCCCCCCCP(=O)(CC(=O)N(CC(C)C)CC(C)C)c1ccccc1 | CMPO | 0.2 | Decalin | Np | V |  | HNO3 | 2 |  |  | 25 | 15 | 0.29 | n-octyl(phenyl)-N,N-diisobutylcarbamoylmethylphosphine oxide | CMPO, OɸD(iB)CMPO | C24H42NO2P | 407.569 | carbamylalkylphosphine oxide | 5mM Nd(III) | InChI=1S/C24H42NO2P/c1-6-7-8-9-10-14-17-28(27,23-15-12-11-13-16-23)20-24(26)25(18-21(2)3)19-22(4)5/h11-13,15-16,21-22H,6-10,14,17-20H2,1-5H3 | SGZRFMMIONYDQU-UHFFFAOYSA-N | &ap; | 2023-10-24 | doi:10.3327/jnst.29.1100 | https://www.oecd-nea.org/ideal/extractants/CMPO | CCCCCCCCP(=O)(CC(=O)N(CC(C)C)CC(C)C)c1ccccc1 | 298.15 | -0.537602 | Decalin |  | 0 | 0 | https://doi.org/10.3327/jnst.29.1100
CCCCCCCCP(=O)(CC(=O)N(CC(C)C)CC(C)C)c1ccccc1 | CMPO | 0.2 | Decalin | Np | V |  | HNO3 | 2 |  |  | 25 | 15 | 0.22 | n-octyl(phenyl)-N,N-diisobutylcarbamoylmethylphosphine oxide | CMPO, OɸD(iB)CMPO | C24H42NO2P | 407.569 | carbamylalkylphosphine oxide | 0.01M Nd(III) | InChI=1S/C24H42NO2P/c1-6-7-8-9-10-14-17-28(27,23-15-12-11-13-16-23)20-24(26)25(18-21(2)3)19-22(4)5/h11-13,15-16,21-22H,6-10,14,17-20H2,1-5H3 | SGZRFMMIONYDQU-UHFFFAOYSA-N | &ap; | 2023-10-24 | doi:10.3327/jnst.29.1100 | https://www.oecd-nea.org/ideal/extractants/CMPO | CCCCCCCCP(=O)(CC(=O)N(CC(C)C)CC(C)C)c1ccccc1 | 298.15 | -0.6575773 | Decalin |  | 0 | 0 | https://doi.org/10.3327/jnst.29.1100
CCCCCCCCP(=O)(CC(=O)N(CC(C)C)CC(C)C)c1ccccc1 | CMPO | 0.2 | Decalin | Np | V |  | HNO3 | 2 |  |  | 25 | 15 | 0.16 | n-octyl(phenyl)-N,N-diisobutylcarbamoylmethylphosphine oxide | CMPO, OɸD(iB)CMPO | C24H42NO2P | 407.569 | carbamylalkylphosphine oxide | 0.02M Nd(III) | InChI=1S/C24H42NO2P/c1-6-7-8-9-10-14-17-28(27,23-15-12-11-13-16-23)20-24(26)25(18-21(2)3)19-22(4)5/h11-13,15-16,21-22H,6-10,14,17-20H2,1-5H3 | SGZRFMMIONYDQU-UHFFFAOYSA-N | &ap; | 2023-10-24 | doi:10.3327/jnst.29.1100 | https://www.oecd-nea.org/ideal/extractants/CMPO | CCCCCCCCP(=O)(CC(=O)N(CC(C)C)CC(C)C)c1ccccc1 | 298.15 | -0.79588 | Decalin |  | 0 | 0 | https://doi.org/10.3327/jnst.29.1100
CCCCCCCCP(=O)(CC(=O)N(CC(C)C)CC(C)C)c1ccccc1 | CMPO | 0.2 | Decalin | Np | V |  | HNO3 | 2 |  |  | 25 | 15 | 0.1 | n-octyl(phenyl)-N,N-diisobutylcarbamoylmethylphosphine oxide | CMPO, OɸD(iB)CMPO | C24H42NO2P | 407.569 | carbamylalkylphosphine oxide | 0.03M Nd(III) | InChI=1S/C24H42NO2P/c1-6-7-8-9-10-14-17-28(27,23-15-12-11-13-16-23)20-24(26)25(18-21(2)3)19-22(4)5/h11-13,15-16,21-22H,6-10,14,17-20H2,1-5H3 | SGZRFMMIONYDQU-UHFFFAOYSA-N | &ap; | 2023-10-24 | doi:10.3327/jnst.29.1100 | https://www.oecd-nea.org/ideal/extractants/CMPO | CCCCCCCCP(=O)(CC(=O)N(CC(C)C)CC(C)C)c1ccccc1 | 298.15 | -1 | Decalin |  | 0 | 0 | https://doi.org/10.3327/jnst.29.1100
CCCCCCCCP(=O)(CC(=O)N(CC(C)C)CC(C)C)c1ccccc1 | CMPO | 0.5 | tetrachloroethylene | Am | III |  | HCl | 3.15 |  |  | 25 | 1 | 0.09 | n-octyl(phenyl)-N,N-diisobutylcarbamoylmethylphosphine oxide | CMPO, OɸD(iB)CMPO | C24H42NO2P | 407.569 | carbamylalkylphosphine oxide |  | InChI=1S/C24H42NO2P/c1-6-7-8-9-10-14-17-28(27,23-15-12-11-13-16-23)20-24(26)25(18-21(2)3)19-22(4)5/h11-13,15-16,21-22H,6-10,14,17-20H2,1-5H3 | SGZRFMMIONYDQU-UHFFFAOYSA-N |  | 2023-10-24 | doi:10.1080/07366298708918575 | https://www.oecd-nea.org/ideal/extractants/CMPO | CCCCCCCCP(=O)(CC(=O)N(CC(C)C)CC(C)C)c1ccccc1 | 298.15 | -1.045757 | tetrachloroethylene |  | 0 | 0 | https://doi.org/10.1080/07366298708918575
CCCCCCCCP(=O)(CC(=O)N(CC(C)C)CC(C)C)c1ccccc1 | CMPO | 0.5 | tetrachloroethylene | Am | III |  | HCl | 4.25 |  |  | 25 | 1 | 0.7 | n-octyl(phenyl)-N,N-diisobutylcarbamoylmethylphosphine oxide | CMPO, OɸD(iB)CMPO | C24H42NO2P | 407.569 | carbamylalkylphosphine oxide |  | InChI=1S/C24H42NO2P/c1-6-7-8-9-10-14-17-28(27,23-15-12-11-13-16-23)20-24(26)25(18-21(2)3)19-22(4)5/h11-13,15-16,21-22H,6-10,14,17-20H2,1-5H3 | SGZRFMMIONYDQU-UHFFFAOYSA-N |  | 2023-10-24 | doi:10.1080/07366298708918575 | https://www.oecd-nea.org/ideal/extractants/CMPO | CCCCCCCCP(=O)(CC(=O)N(CC(C)C)CC(C)C)c1ccccc1 | 298.15 | -0.154902 | tetrachloroethylene |  | 0 | 0 | https://doi.org/10.1080/07366298708918575
CCCCCCCCP(=O)(CC(=O)N(CC(C)C)CC(C)C)c1ccccc1 | CMPO | 0.5 | Tetrachloroethylene | U | VI |  | HCl | 0.1 |  |  | 25 | 1 | 10 | n-octyl(phenyl)-N,N-diisobutylcarbamoylmethylphosphine oxide | CMPO, OɸD(iB)CMPO | C24H42NO2P | 407.569 | carbamylalkylphosphine oxide |  | InChI=1S/C24H42NO2P/c1-6-7-8-9-10-14-17-28(27,23-15-12-11-13-16-23)20-24(26)25(18-21(2)3)19-22(4)5/h11-13,15-16,21-22H,6-10,14,17-20H2,1-5H3 | SGZRFMMIONYDQU-UHFFFAOYSA-N | &ap; | 2023-10-24 | doi:10.1080/07366299008917986 | https://www.oecd-nea.org/ideal/extractants/CMPO | CCCCCCCCP(=O)(CC(=O)N(CC(C)C)CC(C)C)c1ccccc1 | 298.15 | 1 | Tetrachloroethylene |  | 0 | 0 | https://doi.org/10.1080/07366299008917986
CCCCCCCCP(=O)(CC(=O)N(CC(C)C)CC(C)C)c1ccccc1 | CMPO | 0.5 | Tetrachloroethylene | U | VI |  | HCl | 0.3 |  |  | 25 | 1 | 50 | n-octyl(phenyl)-N,N-diisobutylcarbamoylmethylphosphine oxide | CMPO, OɸD(iB)CMPO | C24H42NO2P | 407.569 | carbamylalkylphosphine oxide |  | InChI=1S/C24H42NO2P/c1-6-7-8-9-10-14-17-28(27,23-15-12-11-13-16-23)20-24(26)25(18-21(2)3)19-22(4)5/h11-13,15-16,21-22H,6-10,14,17-20H2,1-5H3 | SGZRFMMIONYDQU-UHFFFAOYSA-N | &ap; | 2023-10-24 | doi:10.1080/07366299008917986 | https://www.oecd-nea.org/ideal/extractants/CMPO | CCCCCCCCP(=O)(CC(=O)N(CC(C)C)CC(C)C)c1ccccc1 | 298.15 | 1.69897 | Tetrachloroethylene |  | 0 | 0 | https://doi.org/10.1080/07366299008917986
CCCCCCCCP(=O)(CC(=O)N(CC(C)C)CC(C)C)c1ccccc1 | CMPO | 0.5 | Tetrachloroethylene | U | VI |  | HCl | 0.5 |  |  | 25 | 1 | 150 | n-octyl(phenyl)-N,N-diisobutylcarbamoylmethylphosphine oxide | CMPO, OɸD(iB)CMPO | C24H42NO2P | 407.569 | carbamylalkylphosphine oxide |  | InChI=1S/C24H42NO2P/c1-6-7-8-9-10-14-17-28(27,23-15-12-11-13-16-23)20-24(26)25(18-21(2)3)19-22(4)5/h11-13,15-16,21-22H,6-10,14,17-20H2,1-5H3 | SGZRFMMIONYDQU-UHFFFAOYSA-N | &ap; | 2023-10-24 | doi:10.1080/07366299008917986 | https://www.oecd-nea.org/ideal/extractants/CMPO | CCCCCCCCP(=O)(CC(=O)N(CC(C)C)CC(C)C)c1ccccc1 | 298.15 | 2.176091 | Tetrachloroethylene |  | 0 | 0 | https://doi.org/10.1080/07366299008917986
CCCCCCCCP(=O)(CC(=O)N(CC(C)C)CC(C)C)c1ccccc1 | CMPO | 0.5 | Tetrachloroethylene | U | VI |  | HCl | 1 |  |  | 25 | 1 | 600 | n-octyl(phenyl)-N,N-diisobutylcarbamoylmethylphosphine oxide | CMPO, OɸD(iB)CMPO | C24H42NO2P | 407.569 | carbamylalkylphosphine oxide |  | InChI=1S/C24H42NO2P/c1-6-7-8-9-10-14-17-28(27,23-15-12-11-13-16-23)20-24(26)25(18-21(2)3)19-22(4)5/h11-13,15-16,21-22H,6-10,14,17-20H2,1-5H3 | SGZRFMMIONYDQU-UHFFFAOYSA-N | &ap; | 2023-10-24 | doi:10.1080/07366299008917986 | https://www.oecd-nea.org/ideal/extractants/CMPO | CCCCCCCCP(=O)(CC(=O)N(CC(C)C)CC(C)C)c1ccccc1 | 298.15 | 2.778151 | Tetrachloroethylene |  | 0 | 0 | https://doi.org/10.1080/07366299008917986
CCCCCCCCP(=O)(CC(=O)N(CC(C)C)CC(C)C)c1ccccc1 | CMPO | 0.5 | Tetrachloroethylene | U | VI |  | HCl | 2 |  |  | 25 | 1 | 5000 | n-octyl(phenyl)-N,N-diisobutylcarbamoylmethylphosphine oxide | CMPO, OɸD(iB)CMPO | C24H42NO2P | 407.569 | carbamylalkylphosphine oxide |  | InChI=1S/C24H42NO2P/c1-6-7-8-9-10-14-17-28(27,23-15-12-11-13-16-23)20-24(26)25(18-21(2)3)19-22(4)5/h11-13,15-16,21-22H,6-10,14,17-20H2,1-5H3 | SGZRFMMIONYDQU-UHFFFAOYSA-N | &ap; | 2023-10-24 | doi:10.1080/07366299008917986 | https://www.oecd-nea.org/ideal/extractants/CMPO | CCCCCCCCP(=O)(CC(=O)N(CC(C)C)CC(C)C)c1ccccc1 | 298.15 | 3.69897 | Tetrachloroethylene |  | 0 | 0 | https://doi.org/10.1080/07366299008917986
CCCCCCCCP(=O)(CC(=O)N(CC(C)C)CC(C)C)c1ccccc1 | CMPO | 0.5 | Tetrachloroethylene | U | VI |  | HCl | 6 |  |  | 25 | 1 | 60000 | n-octyl(phenyl)-N,N-diisobutylcarbamoylmethylphosphine oxide | CMPO, OɸD(iB)CMPO | C24H42NO2P | 407.569 | carbamylalkylphosphine oxide |  | InChI=1S/C24H42NO2P/c1-6-7-8-9-10-14-17-28(27,23-15-12-11-13-16-23)20-24(26)25(18-21(2)3)19-22(4)5/h11-13,15-16,21-22H,6-10,14,17-20H2,1-5H3 | SGZRFMMIONYDQU-UHFFFAOYSA-N | &ap; | 2023-10-24 | doi:10.1080/07366299008917986 | https://www.oecd-nea.org/ideal/extractants/CMPO | CCCCCCCCP(=O)(CC(=O)N(CC(C)C)CC(C)C)c1ccccc1 | 298.15 | 4.778151 | Tetrachloroethylene |  | 0 | 0 | https://doi.org/10.1080/07366299008917986
CCCCCCCCP(=O)(CC(=O)N(CC(C)C)CC(C)C)c1ccccc1 | CMPO | 0.5 | Tetrachloroethylene | U | VI |  | HCl | 8 |  |  | 25 | 1 | 100000 | n-octyl(phenyl)-N,N-diisobutylcarbamoylmethylphosphine oxide | CMPO, OɸD(iB)CMPO | C24H42NO2P | 407.569 | carbamylalkylphosphine oxide |  | InChI=1S/C24H42NO2P/c1-6-7-8-9-10-14-17-28(27,23-15-12-11-13-16-23)20-24(26)25(18-21(2)3)19-22(4)5/h11-13,15-16,21-22H,6-10,14,17-20H2,1-5H3 | SGZRFMMIONYDQU-UHFFFAOYSA-N | &ap; | 2023-10-24 | doi:10.1080/07366299008917986 | https://www.oecd-nea.org/ideal/extractants/CMPO | CCCCCCCCP(=O)(CC(=O)N(CC(C)C)CC(C)C)c1ccccc1 | 298.15 | 5 | Tetrachloroethylene |  | 0 | 0 | https://doi.org/10.1080/07366299008917986
CCCCCCCCP(=O)(CC(=O)N(CC(C)C)CC(C)C)c1ccccc1 | CMPO | 0.5 | Tetrachloroethylene | Pu | IV |  | HCl | 0.2 |  |  | 25 | 1 | 1 | n-octyl(phenyl)-N,N-diisobutylcarbamoylmethylphosphine oxide | CMPO, OɸD(iB)CMPO | C24H42NO2P | 407.569 | carbamylalkylphosphine oxide |  | InChI=1S/C24H42NO2P/c1-6-7-8-9-10-14-17-28(27,23-15-12-11-13-16-23)20-24(26)25(18-21(2)3)19-22(4)5/h11-13,15-16,21-22H,6-10,14,17-20H2,1-5H3 | SGZRFMMIONYDQU-UHFFFAOYSA-N | &ap; | 2023-10-24 | doi:10.1080/07366299008917986 | https://www.oecd-nea.org/ideal/extractants/CMPO | CCCCCCCCP(=O)(CC(=O)N(CC(C)C)CC(C)C)c1ccccc1 | 298.15 | 0 | Tetrachloroethylene |  | 0 | 0 | https://doi.org/10.1080/07366299008917986
CCCCCCCCP(=O)(CC(=O)N(CC(C)C)CC(C)C)c1ccccc1 | CMPO | 0.5 | Tetrachloroethylene | Pu | IV |  | HCl | 0.5 |  |  | 25 | 1 | 7 | n-octyl(phenyl)-N,N-diisobutylcarbamoylmethylphosphine oxide | CMPO, OɸD(iB)CMPO | C24H42NO2P | 407.569 | carbamylalkylphosphine oxide |  | InChI=1S/C24H42NO2P/c1-6-7-8-9-10-14-17-28(27,23-15-12-11-13-16-23)20-24(26)25(18-21(2)3)19-22(4)5/h11-13,15-16,21-22H,6-10,14,17-20H2,1-5H3 | SGZRFMMIONYDQU-UHFFFAOYSA-N | &ap; | 2023-10-24 | doi:10.1080/07366299008917986 | https://www.oecd-nea.org/ideal/extractants/CMPO | CCCCCCCCP(=O)(CC(=O)N(CC(C)C)CC(C)C)c1ccccc1 | 298.15 | 0.845098 | Tetrachloroethylene |  | 0 | 0 | https://doi.org/10.1080/07366299008917986
CCCCCCCCP(=O)(CC(=O)N(CC(C)C)CC(C)C)c1ccccc1 | CMPO | 0.5 | Tetrachloroethylene | Pu | IV |  | HCl | 1 |  |  | 25 | 1 | 70 | n-octyl(phenyl)-N,N-diisobutylcarbamoylmethylphosphine oxide | CMPO, OɸD(iB)CMPO | C24H42NO2P | 407.569 | carbamylalkylphosphine oxide |  | InChI=1S/C24H42NO2P/c1-6-7-8-9-10-14-17-28(27,23-15-12-11-13-16-23)20-24(26)25(18-21(2)3)19-22(4)5/h11-13,15-16,21-22H,6-10,14,17-20H2,1-5H3 | SGZRFMMIONYDQU-UHFFFAOYSA-N | &ap; | 2023-10-24 | doi:10.1080/07366299008917986 | https://www.oecd-nea.org/ideal/extractants/CMPO | CCCCCCCCP(=O)(CC(=O)N(CC(C)C)CC(C)C)c1ccccc1 | 298.15 | 1.845098 | Tetrachloroethylene |  | 0 | 0 | https://doi.org/10.1080/07366299008917986
CCCCCCCCP(=O)(CC(=O)N(CC(C)C)CC(C)C)c1ccccc1 | CMPO | 0.5 | Tetrachloroethylene | Pu | IV |  | HCl | 2 |  |  | 25 | 1 | 2000 | n-octyl(phenyl)-N,N-diisobutylcarbamoylmethylphosphine oxide | CMPO, OɸD(iB)CMPO | C24H42NO2P | 407.569 | carbamylalkylphosphine oxide |  | InChI=1S/C24H42NO2P/c1-6-7-8-9-10-14-17-28(27,23-15-12-11-13-16-23)20-24(26)25(18-21(2)3)19-22(4)5/h11-13,15-16,21-22H,6-10,14,17-20H2,1-5H3 | SGZRFMMIONYDQU-UHFFFAOYSA-N | &ap; | 2023-10-24 | doi:10.1080/07366299008917986 | https://www.oecd-nea.org/ideal/extractants/CMPO | CCCCCCCCP(=O)(CC(=O)N(CC(C)C)CC(C)C)c1ccccc1 | 298.15 | 3.30103 | Tetrachloroethylene |  | 0 | 0 | https://doi.org/10.1080/07366299008917986
CCCCCCCCP(=O)(CC(=O)N(CC(C)C)CC(C)C)c1ccccc1 | CMPO | 0.5 | Tetrachloroethylene | Pu | IV |  | HCl | 3 |  |  | 25 | 1 | 10000 | n-octyl(phenyl)-N,N-diisobutylcarbamoylmethylphosphine oxide | CMPO, OɸD(iB)CMPO | C24H42NO2P | 407.569 | carbamylalkylphosphine oxide |  | InChI=1S/C24H42NO2P/c1-6-7-8-9-10-14-17-28(27,23-15-12-11-13-16-23)20-24(26)25(18-21(2)3)19-22(4)5/h11-13,15-16,21-22H,6-10,14,17-20H2,1-5H3 | SGZRFMMIONYDQU-UHFFFAOYSA-N | &ap; | 2023-10-24 | doi:10.1080/07366299008917986 | https://www.oecd-nea.org/ideal/extractants/CMPO | CCCCCCCCP(=O)(CC(=O)N(CC(C)C)CC(C)C)c1ccccc1 | 298.15 | 4 | Tetrachloroethylene |  | 0 | 0 | https://doi.org/10.1080/07366299008917986
CCCCCCCCP(=O)(CC(=O)N(CC(C)C)CC(C)C)c1ccccc1 | CMPO | 0.5 | Tetrachloroethylene | Np | IV |  | HCl | 0.5 |  |  | 25 | 1 | 0.3 | n-octyl(phenyl)-N,N-diisobutylcarbamoylmethylphosphine oxide | CMPO, OɸD(iB)CMPO | C24H42NO2P | 407.569 | carbamylalkylphosphine oxide |  | InChI=1S/C24H42NO2P/c1-6-7-8-9-10-14-17-28(27,23-15-12-11-13-16-23)20-24(26)25(18-21(2)3)19-22(4)5/h11-13,15-16,21-22H,6-10,14,17-20H2,1-5H3 | SGZRFMMIONYDQU-UHFFFAOYSA-N | &ap; | 2023-10-24 | doi:10.1080/07366299008917986 | https://www.oecd-nea.org/ideal/extractants/CMPO | CCCCCCCCP(=O)(CC(=O)N(CC(C)C)CC(C)C)c1ccccc1 | 298.15 | -0.5228787 | Tetrachloroethylene |  | 0 | 0 | https://doi.org/10.1080/07366299008917986
CCCCCCCCP(=O)(CC(=O)N(CC(C)C)CC(C)C)c1ccccc1 | CMPO | 0.5 | Tetrachloroethylene | Np | IV |  | HCl | 1 |  |  | 25 | 1 | 17 | n-octyl(phenyl)-N,N-diisobutylcarbamoylmethylphosphine oxide | CMPO, OɸD(iB)CMPO | C24H42NO2P | 407.569 | carbamylalkylphosphine oxide |  | InChI=1S/C24H42NO2P/c1-6-7-8-9-10-14-17-28(27,23-15-12-11-13-16-23)20-24(26)25(18-21(2)3)19-22(4)5/h11-13,15-16,21-22H,6-10,14,17-20H2,1-5H3 | SGZRFMMIONYDQU-UHFFFAOYSA-N | &ap; | 2023-10-24 | doi:10.1080/07366299008917986 | https://www.oecd-nea.org/ideal/extractants/CMPO | CCCCCCCCP(=O)(CC(=O)N(CC(C)C)CC(C)C)c1ccccc1 | 298.15 | 1.230449 | Tetrachloroethylene |  | 0 | 0 | https://doi.org/10.1080/07366299008917986
CCCCCCCCP(=O)(CC(=O)N(CC(C)C)CC(C)C)c1ccccc1 | CMPO | 0.5 | Tetrachloroethylene | Np | IV |  | HCl | 2 |  |  | 25 | 1 | 170 | n-octyl(phenyl)-N,N-diisobutylcarbamoylmethylphosphine oxide | CMPO, OɸD(iB)CMPO | C24H42NO2P | 407.569 | carbamylalkylphosphine oxide |  | InChI=1S/C24H42NO2P/c1-6-7-8-9-10-14-17-28(27,23-15-12-11-13-16-23)20-24(26)25(18-21(2)3)19-22(4)5/h11-13,15-16,21-22H,6-10,14,17-20H2,1-5H3 | SGZRFMMIONYDQU-UHFFFAOYSA-N | &ap; | 2023-10-24 | doi:10.1080/07366299008917986 | https://www.oecd-nea.org/ideal/extractants/CMPO | CCCCCCCCP(=O)(CC(=O)N(CC(C)C)CC(C)C)c1ccccc1 | 298.15 | 2.230449 | Tetrachloroethylene |  | 0 | 0 | https://doi.org/10.1080/07366299008917986
CCCCCCCCP(=O)(CC(=O)N(CC(C)C)CC(C)C)c1ccccc1 | CMPO | 0.5 | Tetrachloroethylene | Np | IV |  | HCl | 3 |  |  | 25 | 1 | 3000 | n-octyl(phenyl)-N,N-diisobutylcarbamoylmethylphosphine oxide | CMPO, OɸD(iB)CMPO | C24H42NO2P | 407.569 | carbamylalkylphosphine oxide |  | InChI=1S/C24H42NO2P/c1-6-7-8-9-10-14-17-28(27,23-15-12-11-13-16-23)20-24(26)25(18-21(2)3)19-22(4)5/h11-13,15-16,21-22H,6-10,14,17-20H2,1-5H3 | SGZRFMMIONYDQU-UHFFFAOYSA-N | &ap; | 2023-10-24 | doi:10.1080/07366299008917986 | https://www.oecd-nea.org/ideal/extractants/CMPO | CCCCCCCCP(=O)(CC(=O)N(CC(C)C)CC(C)C)c1ccccc1 | 298.15 | 3.477121 | Tetrachloroethylene |  | 0 | 0 | https://doi.org/10.1080/07366299008917986
CCCCCCCCP(=O)(CC(=O)N(CC(C)C)CC(C)C)c1ccccc1 | CMPO | 0.5 | Tetrachloroethylene | Th | IV |  | HCl | 0.3 |  |  | 25 | 1 | 0.01 | n-octyl(phenyl)-N,N-diisobutylcarbamoylmethylphosphine oxide | CMPO, OɸD(iB)CMPO | C24H42NO2P | 407.569 | carbamylalkylphosphine oxide |  | InChI=1S/C24H42NO2P/c1-6-7-8-9-10-14-17-28(27,23-15-12-11-13-16-23)20-24(26)25(18-21(2)3)19-22(4)5/h11-13,15-16,21-22H,6-10,14,17-20H2,1-5H3 | SGZRFMMIONYDQU-UHFFFAOYSA-N | &ap; | 2023-10-24 | doi:10.1080/07366299008917986 | https://www.oecd-nea.org/ideal/extractants/CMPO | CCCCCCCCP(=O)(CC(=O)N(CC(C)C)CC(C)C)c1ccccc1 | 298.15 | -2 | Tetrachloroethylene |  | 0 | 0 | https://doi.org/10.1080/07366299008917986
CCCCCCCCP(=O)(CC(=O)N(CC(C)C)CC(C)C)c1ccccc1 | CMPO | 0.5 | Tetrachloroethylene | Th | IV |  | HCl | 0.5 |  |  | 25 | 1 | 0.04 | n-octyl(phenyl)-N,N-diisobutylcarbamoylmethylphosphine oxide | CMPO, OɸD(iB)CMPO | C24H42NO2P | 407.569 | carbamylalkylphosphine oxide |  | InChI=1S/C24H42NO2P/c1-6-7-8-9-10-14-17-28(27,23-15-12-11-13-16-23)20-24(26)25(18-21(2)3)19-22(4)5/h11-13,15-16,21-22H,6-10,14,17-20H2,1-5H3 | SGZRFMMIONYDQU-UHFFFAOYSA-N | &ap; | 2023-10-24 | doi:10.1080/07366299008917986 | https://www.oecd-nea.org/ideal/extractants/CMPO | CCCCCCCCP(=O)(CC(=O)N(CC(C)C)CC(C)C)c1ccccc1 | 298.15 | -1.39794 | Tetrachloroethylene |  | 0 | 0 | https://doi.org/10.1080/07366299008917986
CCCCCCCCP(=O)(CC(=O)N(CC(C)C)CC(C)C)c1ccccc1 | CMPO | 0.5 | Tetrachloroethylene | Th | IV |  | HCl | 1 |  |  | 25 | 1 | 0.4 | n-octyl(phenyl)-N,N-diisobutylcarbamoylmethylphosphine oxide | CMPO, OɸD(iB)CMPO | C24H42NO2P | 407.569 | carbamylalkylphosphine oxide |  | InChI=1S/C24H42NO2P/c1-6-7-8-9-10-14-17-28(27,23-15-12-11-13-16-23)20-24(26)25(18-21(2)3)19-22(4)5/h11-13,15-16,21-22H,6-10,14,17-20H2,1-5H3 | SGZRFMMIONYDQU-UHFFFAOYSA-N | &ap; | 2023-10-24 | doi:10.1080/07366299008917986 | https://www.oecd-nea.org/ideal/extractants/CMPO | CCCCCCCCP(=O)(CC(=O)N(CC(C)C)CC(C)C)c1ccccc1 | 298.15 | -0.39794 | Tetrachloroethylene |  | 0 | 0 | https://doi.org/10.1080/07366299008917986
CCCCCCCCP(=O)(CC(=O)N(CC(C)C)CC(C)C)c1ccccc1 | CMPO | 0.5 | Tetrachloroethylene | Th | IV |  | HCl | 2 |  |  | 25 | 1 | 17 | n-octyl(phenyl)-N,N-diisobutylcarbamoylmethylphosphine oxide | CMPO, OɸD(iB)CMPO | C24H42NO2P | 407.569 | carbamylalkylphosphine oxide |  | InChI=1S/C24H42NO2P/c1-6-7-8-9-10-14-17-28(27,23-15-12-11-13-16-23)20-24(26)25(18-21(2)3)19-22(4)5/h11-13,15-16,21-22H,6-10,14,17-20H2,1-5H3 | SGZRFMMIONYDQU-UHFFFAOYSA-N | &ap; | 2023-10-24 | doi:10.1080/07366299008917986 | https://www.oecd-nea.org/ideal/extractants/CMPO | CCCCCCCCP(=O)(CC(=O)N(CC(C)C)CC(C)C)c1ccccc1 | 298.15 | 1.230449 | Tetrachloroethylene |  | 0 | 0 | https://doi.org/10.1080/07366299008917986
CCCCCCCCP(=O)(CC(=O)N(CC(C)C)CC(C)C)c1ccccc1 | CMPO | 0.5 | Tetrachloroethylene | Th | IV |  | HCl | 3 |  |  | 25 | 1 | 350 | n-octyl(phenyl)-N,N-diisobutylcarbamoylmethylphosphine oxide | CMPO, OɸD(iB)CMPO | C24H42NO2P | 407.569 | carbamylalkylphosphine oxide |  | InChI=1S/C24H42NO2P/c1-6-7-8-9-10-14-17-28(27,23-15-12-11-13-16-23)20-24(26)25(18-21(2)3)19-22(4)5/h11-13,15-16,21-22H,6-10,14,17-20H2,1-5H3 | SGZRFMMIONYDQU-UHFFFAOYSA-N | &ap; | 2023-10-24 | doi:10.1080/07366299008917986 | https://www.oecd-nea.org/ideal/extractants/CMPO | CCCCCCCCP(=O)(CC(=O)N(CC(C)C)CC(C)C)c1ccccc1 | 298.15 | 2.544068 | Tetrachloroethylene |  | 0 | 0 | https://doi.org/10.1080/07366299008917986
CCCCCCCCP(=O)(CC(=O)N(CC(C)C)CC(C)C)c1ccccc1 | CMPO | 0.5 | Tetrachloroethylene | Am | III |  | HCl | 2 |  |  | 25 | 1 | 0.01 | n-octyl(phenyl)-N,N-diisobutylcarbamoylmethylphosphine oxide | CMPO, OɸD(iB)CMPO | C24H42NO2P | 407.569 | carbamylalkylphosphine oxide |  | InChI=1S/C24H42NO2P/c1-6-7-8-9-10-14-17-28(27,23-15-12-11-13-16-23)20-24(26)25(18-21(2)3)19-22(4)5/h11-13,15-16,21-22H,6-10,14,17-20H2,1-5H3 | SGZRFMMIONYDQU-UHFFFAOYSA-N | &ap; | 2023-10-24 | doi:10.1080/07366299008917986 | https://www.oecd-nea.org/ideal/extractants/CMPO | CCCCCCCCP(=O)(CC(=O)N(CC(C)C)CC(C)C)c1ccccc1 | 298.15 | -2 | Tetrachloroethylene |  | 0 | 0 | https://doi.org/10.1080/07366299008917986
CCCCCCCCP(=O)(CC(=O)N(CC(C)C)CC(C)C)c1ccccc1 | CMPO | 0.5 | Tetrachloroethylene | Am | III |  | HCl | 3 |  |  | 25 | 1 | 0.1 | n-octyl(phenyl)-N,N-diisobutylcarbamoylmethylphosphine oxide | CMPO, OɸD(iB)CMPO | C24H42NO2P | 407.569 | carbamylalkylphosphine oxide |  | InChI=1S/C24H42NO2P/c1-6-7-8-9-10-14-17-28(27,23-15-12-11-13-16-23)20-24(26)25(18-21(2)3)19-22(4)5/h11-13,15-16,21-22H,6-10,14,17-20H2,1-5H3 | SGZRFMMIONYDQU-UHFFFAOYSA-N | &ap; | 2023-10-24 | doi:10.1080/07366299008917986 | https://www.oecd-nea.org/ideal/extractants/CMPO | CCCCCCCCP(=O)(CC(=O)N(CC(C)C)CC(C)C)c1ccccc1 | 298.15 | -1 | Tetrachloroethylene |  | 0 | 0 | https://doi.org/10.1080/07366299008917986
CCCCCCCCP(=O)(CC(=O)N(CC(C)C)CC(C)C)c1ccccc1 | CMPO | 0.5 | Tetrachloroethylene | Am | III |  | HCl | 5 |  |  | 25 | 1 | 3 | n-octyl(phenyl)-N,N-diisobutylcarbamoylmethylphosphine oxide | CMPO, OɸD(iB)CMPO | C24H42NO2P | 407.569 | carbamylalkylphosphine oxide |  | InChI=1S/C24H42NO2P/c1-6-7-8-9-10-14-17-28(27,23-15-12-11-13-16-23)20-24(26)25(18-21(2)3)19-22(4)5/h11-13,15-16,21-22H,6-10,14,17-20H2,1-5H3 | SGZRFMMIONYDQU-UHFFFAOYSA-N | &ap; | 2023-10-24 | doi:10.1080/07366299008917986 | https://www.oecd-nea.org/ideal/extractants/CMPO | CCCCCCCCP(=O)(CC(=O)N(CC(C)C)CC(C)C)c1ccccc1 | 298.15 | 0.4771213 | Tetrachloroethylene |  | 0 | 0 | https://doi.org/10.1080/07366299008917986
CCCCCCCCP(=O)(CC(=O)N(CC(C)C)CC(C)C)c1ccccc1 | CMPO | 0.5 | Tetrachloroethylene | Am | III |  | HCl | 6 |  |  | 25 | 1 | 17 | n-octyl(phenyl)-N,N-diisobutylcarbamoylmethylphosphine oxide | CMPO, OɸD(iB)CMPO | C24H42NO2P | 407.569 | carbamylalkylphosphine oxide |  | InChI=1S/C24H42NO2P/c1-6-7-8-9-10-14-17-28(27,23-15-12-11-13-16-23)20-24(26)25(18-21(2)3)19-22(4)5/h11-13,15-16,21-22H,6-10,14,17-20H2,1-5H3 | SGZRFMMIONYDQU-UHFFFAOYSA-N | &ap; | 2023-10-24 | doi:10.1080/07366299008917986 | https://www.oecd-nea.org/ideal/extractants/CMPO | CCCCCCCCP(=O)(CC(=O)N(CC(C)C)CC(C)C)c1ccccc1 | 298.15 | 1.230449 | Tetrachloroethylene |  | 0 | 0 | https://doi.org/10.1080/07366299008917986
CCCCCCCCP(=O)(CC(=O)N(CC(C)C)CC(C)C)c1ccccc1 | CMPO | 0.5 | Tetrachloroethylene | Am | III |  | HCl | 8 |  |  | 25 | 1 | 200 | n-octyl(phenyl)-N,N-diisobutylcarbamoylmethylphosphine oxide | CMPO, OɸD(iB)CMPO | C24H42NO2P | 407.569 | carbamylalkylphosphine oxide |  | InChI=1S/C24H42NO2P/c1-6-7-8-9-10-14-17-28(27,23-15-12-11-13-16-23)20-24(26)25(18-21(2)3)19-22(4)5/h11-13,15-16,21-22H,6-10,14,17-20H2,1-5H3 | SGZRFMMIONYDQU-UHFFFAOYSA-N | &ap; | 2023-10-24 | doi:10.1080/07366299008917986 | https://www.oecd-nea.org/ideal/extractants/CMPO | CCCCCCCCP(=O)(CC(=O)N(CC(C)C)CC(C)C)c1ccccc1 | 298.15 | 2.30103 | Tetrachloroethylene |  | 0 | 0 | https://doi.org/10.1080/07366299008917986
CCCCCCCCP(=O)(CC(=O)N(CC(C)C)CC(C)C)c1ccccc1 | CMPO | 0.017 | Tetrachloroethylene | U | VI |  | HCl | 2.2 |  |  | 25 | 1 | 4 | n-octyl(phenyl)-N,N-diisobutylcarbamoylmethylphosphine oxide | CMPO, OɸD(iB)CMPO | C24H42NO2P | 407.569 | carbamylalkylphosphine oxide |  | InChI=1S/C24H42NO2P/c1-6-7-8-9-10-14-17-28(27,23-15-12-11-13-16-23)20-24(26)25(18-21(2)3)19-22(4)5/h11-13,15-16,21-22H,6-10,14,17-20H2,1-5H3 | SGZRFMMIONYDQU-UHFFFAOYSA-N | &ap; | 2023-10-24 | doi:10.1080/07366299008917986 | https://www.oecd-nea.org/ideal/extractants/CMPO | CCCCCCCCP(=O)(CC(=O)N(CC(C)C)CC(C)C)c1ccccc1 | 298.15 | 0.60206 | Tetrachloroethylene |  | 0 | 0 | https://doi.org/10.1080/07366299008917986
CCCCCCCCP(=O)(CC(=O)N(CC(C)C)CC(C)C)c1ccccc1 | CMPO | 0.25 | Tetrachloroethylene | U | VI |  | HCl | 2.2 |  |  | 25 | 1 | 10 | n-octyl(phenyl)-N,N-diisobutylcarbamoylmethylphosphine oxide | CMPO, OɸD(iB)CMPO | C24H42NO2P | 407.569 | carbamylalkylphosphine oxide |  | InChI=1S/C24H42NO2P/c1-6-7-8-9-10-14-17-28(27,23-15-12-11-13-16-23)20-24(26)25(18-21(2)3)19-22(4)5/h11-13,15-16,21-22H,6-10,14,17-20H2,1-5H3 | SGZRFMMIONYDQU-UHFFFAOYSA-N | &ap; | 2023-10-24 | doi:10.1080/07366299008917986 | https://www.oecd-nea.org/ideal/extractants/CMPO | CCCCCCCCP(=O)(CC(=O)N(CC(C)C)CC(C)C)c1ccccc1 | 298.15 | 1 | Tetrachloroethylene |  | 0 | 0 | https://doi.org/10.1080/07366299008917986
CCCCCCCCP(=O)(CC(=O)N(CC(C)C)CC(C)C)c1ccccc1 | CMPO | 0.04 | Tetrachloroethylene | U | VI |  | HCl | 2.2 |  |  | 25 | 1 | 29 | n-octyl(phenyl)-N,N-diisobutylcarbamoylmethylphosphine oxide | CMPO, OɸD(iB)CMPO | C24H42NO2P | 407.569 | carbamylalkylphosphine oxide |  | InChI=1S/C24H42NO2P/c1-6-7-8-9-10-14-17-28(27,23-15-12-11-13-16-23)20-24(26)25(18-21(2)3)19-22(4)5/h11-13,15-16,21-22H,6-10,14,17-20H2,1-5H3 | SGZRFMMIONYDQU-UHFFFAOYSA-N | &ap; | 2023-10-24 | doi:10.1080/07366299008917986 | https://www.oecd-nea.org/ideal/extractants/CMPO | CCCCCCCCP(=O)(CC(=O)N(CC(C)C)CC(C)C)c1ccccc1 | 298.15 | 1.462398 | Tetrachloroethylene |  | 0 | 0 | https://doi.org/10.1080/07366299008917986
CCCCCCCCP(=O)(CC(=O)N(CC(C)C)CC(C)C)c1ccccc1 | CMPO | 0.07 | Tetrachloroethylene | U | VI |  | HCl | 2.2 |  |  | 25 | 1 | 110 | n-octyl(phenyl)-N,N-diisobutylcarbamoylmethylphosphine oxide | CMPO, OɸD(iB)CMPO | C24H42NO2P | 407.569 | carbamylalkylphosphine oxide |  | InChI=1S/C24H42NO2P/c1-6-7-8-9-10-14-17-28(27,23-15-12-11-13-16-23)20-24(26)25(18-21(2)3)19-22(4)5/h11-13,15-16,21-22H,6-10,14,17-20H2,1-5H3 | SGZRFMMIONYDQU-UHFFFAOYSA-N | &ap; | 2023-10-24 | doi:10.1080/07366299008917986 | https://www.oecd-nea.org/ideal/extractants/CMPO | CCCCCCCCP(=O)(CC(=O)N(CC(C)C)CC(C)C)c1ccccc1 | 298.15 | 2.041393 | Tetrachloroethylene |  | 0 | 0 | https://doi.org/10.1080/07366299008917986
CCCCCCCCP(=O)(CC(=O)N(CC(C)C)CC(C)C)c1ccccc1 | CMPO | 0.2 | Tetrachloroethylene | U | VI |  | HCl | 2.2 |  |  | 25 | 1 | 1000 | n-octyl(phenyl)-N,N-diisobutylcarbamoylmethylphosphine oxide | CMPO, OɸD(iB)CMPO | C24H42NO2P | 407.569 | carbamylalkylphosphine oxide |  | InChI=1S/C24H42NO2P/c1-6-7-8-9-10-14-17-28(27,23-15-12-11-13-16-23)20-24(26)25(18-21(2)3)19-22(4)5/h11-13,15-16,21-22H,6-10,14,17-20H2,1-5H3 | SGZRFMMIONYDQU-UHFFFAOYSA-N | &ap; | 2023-10-24 | doi:10.1080/07366299008917986 | https://www.oecd-nea.org/ideal/extractants/CMPO | CCCCCCCCP(=O)(CC(=O)N(CC(C)C)CC(C)C)c1ccccc1 | 298.15 | 3 | Tetrachloroethylene |  | 0 | 0 | https://doi.org/10.1080/07366299008917986
CCCCCCCCP(=O)(CC(=O)N(CC(C)C)CC(C)C)c1ccccc1 | CMPO | 0.5 | Tetrachloroethylene | U | VI |  | HCl | 2.2 |  |  | 25 | 1 | 6000 | n-octyl(phenyl)-N,N-diisobutylcarbamoylmethylphosphine oxide | CMPO, OɸD(iB)CMPO | C24H42NO2P | 407.569 | carbamylalkylphosphine oxide |  | InChI=1S/C24H42NO2P/c1-6-7-8-9-10-14-17-28(27,23-15-12-11-13-16-23)20-24(26)25(18-21(2)3)19-22(4)5/h11-13,15-16,21-22H,6-10,14,17-20H2,1-5H3 | SGZRFMMIONYDQU-UHFFFAOYSA-N | &ap; | 2023-10-24 | doi:10.1080/07366299008917986 | https://www.oecd-nea.org/ideal/extractants/CMPO | CCCCCCCCP(=O)(CC(=O)N(CC(C)C)CC(C)C)c1ccccc1 | 298.15 | 3.778151 | Tetrachloroethylene |  | 0 | 0 | https://doi.org/10.1080/07366299008917986
CCCCCCCCP(=O)(CC(=O)N(CC(C)C)CC(C)C)c1ccccc1 | CMPO | 0.05 | Tetrachloroethylene | Th | IV |  | HCl | 3 |  |  | 25 | 1 | 1.1 | n-octyl(phenyl)-N,N-diisobutylcarbamoylmethylphosphine oxide | CMPO, OɸD(iB)CMPO | C24H42NO2P | 407.569 | carbamylalkylphosphine oxide |  | InChI=1S/C24H42NO2P/c1-6-7-8-9-10-14-17-28(27,23-15-12-11-13-16-23)20-24(26)25(18-21(2)3)19-22(4)5/h11-13,15-16,21-22H,6-10,14,17-20H2,1-5H3 | SGZRFMMIONYDQU-UHFFFAOYSA-N | &ap; | 2023-10-24 | doi:10.1080/07366299008917986 | https://www.oecd-nea.org/ideal/extractants/CMPO | CCCCCCCCP(=O)(CC(=O)N(CC(C)C)CC(C)C)c1ccccc1 | 298.15 | 0.04139269 | Tetrachloroethylene |  | 0 | 0 | https://doi.org/10.1080/07366299008917986
CCCCCCCCP(=O)(CC(=O)N(CC(C)C)CC(C)C)c1ccccc1 | CMPO | 0.1 | Tetrachloroethylene | Th | IV |  | HCl | 3 |  |  | 25 | 1 | 17 | n-octyl(phenyl)-N,N-diisobutylcarbamoylmethylphosphine oxide | CMPO, OɸD(iB)CMPO | C24H42NO2P | 407.569 | carbamylalkylphosphine oxide |  | InChI=1S/C24H42NO2P/c1-6-7-8-9-10-14-17-28(27,23-15-12-11-13-16-23)20-24(26)25(18-21(2)3)19-22(4)5/h11-13,15-16,21-22H,6-10,14,17-20H2,1-5H3 | SGZRFMMIONYDQU-UHFFFAOYSA-N | &ap; | 2023-10-24 | doi:10.1080/07366299008917986 | https://www.oecd-nea.org/ideal/extractants/CMPO | CCCCCCCCP(=O)(CC(=O)N(CC(C)C)CC(C)C)c1ccccc1 | 298.15 | 1.230449 | Tetrachloroethylene |  | 0 | 0 | https://doi.org/10.1080/07366299008917986
CCCCCCCCP(=O)(CC(=O)N(CC(C)C)CC(C)C)c1ccccc1 | CMPO | 0.25 | Tetrachloroethylene | Th | IV |  | HCl | 3 |  |  | 25 | 1 | 110 | n-octyl(phenyl)-N,N-diisobutylcarbamoylmethylphosphine oxide | CMPO, OɸD(iB)CMPO | C24H42NO2P | 407.569 | carbamylalkylphosphine oxide |  | InChI=1S/C24H42NO2P/c1-6-7-8-9-10-14-17-28(27,23-15-12-11-13-16-23)20-24(26)25(18-21(2)3)19-22(4)5/h11-13,15-16,21-22H,6-10,14,17-20H2,1-5H3 | SGZRFMMIONYDQU-UHFFFAOYSA-N | &ap; | 2023-10-24 | doi:10.1080/07366299008917986 | https://www.oecd-nea.org/ideal/extractants/CMPO | CCCCCCCCP(=O)(CC(=O)N(CC(C)C)CC(C)C)c1ccccc1 | 298.15 | 2.041393 | Tetrachloroethylene |  | 0 | 0 | https://doi.org/10.1080/07366299008917986
CCCCCCCCP(=O)(CC(=O)N(CC(C)C)CC(C)C)c1ccccc1 | CMPO | 0.5 | Tetrachloroethylene | Th | IV |  | HCl | 3 |  |  | 25 | 1 | 400 | n-octyl(phenyl)-N,N-diisobutylcarbamoylmethylphosphine oxide | CMPO, OɸD(iB)CMPO | C24H42NO2P | 407.569 | carbamylalkylphosphine oxide |  | InChI=1S/C24H42NO2P/c1-6-7-8-9-10-14-17-28(27,23-15-12-11-13-16-23)20-24(26)25(18-21(2)3)19-22(4)5/h11-13,15-16,21-22H,6-10,14,17-20H2,1-5H3 | SGZRFMMIONYDQU-UHFFFAOYSA-N | &ap; | 2023-10-24 | doi:10.1080/07366299008917986 | https://www.oecd-nea.org/ideal/extractants/CMPO | CCCCCCCCP(=O)(CC(=O)N(CC(C)C)CC(C)C)c1ccccc1 | 298.15 | 2.60206 | Tetrachloroethylene |  | 0 | 0 | https://doi.org/10.1080/07366299008917986
CCCCCCCCP(=O)(CC(=O)N(CC(C)C)CC(C)C)c1ccccc1 | CMPO | 0.002 | Tetrachloroethylene | Pu | IV |  | HCl | 2 |  |  | 25 | 1 | 0.001 | n-octyl(phenyl)-N,N-diisobutylcarbamoylmethylphosphine oxide | CMPO, OɸD(iB)CMPO | C24H42NO2P | 407.569 | carbamylalkylphosphine oxide |  | InChI=1S/C24H42NO2P/c1-6-7-8-9-10-14-17-28(27,23-15-12-11-13-16-23)20-24(26)25(18-21(2)3)19-22(4)5/h11-13,15-16,21-22H,6-10,14,17-20H2,1-5H3 | SGZRFMMIONYDQU-UHFFFAOYSA-N | &ap; | 2023-10-24 | doi:10.1080/07366299008917986 | https://www.oecd-nea.org/ideal/extractants/CMPO | CCCCCCCCP(=O)(CC(=O)N(CC(C)C)CC(C)C)c1ccccc1 | 298.15 | -3 | Tetrachloroethylene |  | 0 | 0 | https://doi.org/10.1080/07366299008917986
CCCCCCCCP(=O)(CC(=O)N(CC(C)C)CC(C)C)c1ccccc1 | CMPO | 0.005 | Tetrachloroethylene | Pu | IV |  | HCl | 2 |  |  | 25 | 1 | 0.01 | n-octyl(phenyl)-N,N-diisobutylcarbamoylmethylphosphine oxide | CMPO, OɸD(iB)CMPO | C24H42NO2P | 407.569 | carbamylalkylphosphine oxide |  | InChI=1S/C24H42NO2P/c1-6-7-8-9-10-14-17-28(27,23-15-12-11-13-16-23)20-24(26)25(18-21(2)3)19-22(4)5/h11-13,15-16,21-22H,6-10,14,17-20H2,1-5H3 | SGZRFMMIONYDQU-UHFFFAOYSA-N | &ap; | 2023-10-24 | doi:10.1080/07366299008917986 | https://www.oecd-nea.org/ideal/extractants/CMPO | CCCCCCCCP(=O)(CC(=O)N(CC(C)C)CC(C)C)c1ccccc1 | 298.15 | -2 | Tetrachloroethylene |  | 0 | 0 | https://doi.org/10.1080/07366299008917986
CCCCCCCCP(=O)(CC(=O)N(CC(C)C)CC(C)C)c1ccccc1 | CMPO | 0.015 | Tetrachloroethylene | Pu | IV |  | HCl | 2 |  |  | 25 | 1 | 0.7 | n-octyl(phenyl)-N,N-diisobutylcarbamoylmethylphosphine oxide | CMPO, OɸD(iB)CMPO | C24H42NO2P | 407.569 | carbamylalkylphosphine oxide |  | InChI=1S/C24H42NO2P/c1-6-7-8-9-10-14-17-28(27,23-15-12-11-13-16-23)20-24(26)25(18-21(2)3)19-22(4)5/h11-13,15-16,21-22H,6-10,14,17-20H2,1-5H3 | SGZRFMMIONYDQU-UHFFFAOYSA-N | &ap; | 2023-10-24 | doi:10.1080/07366299008917986 | https://www.oecd-nea.org/ideal/extractants/CMPO | CCCCCCCCP(=O)(CC(=O)N(CC(C)C)CC(C)C)c1ccccc1 | 298.15 | -0.154902 | Tetrachloroethylene |  | 0 | 0 | https://doi.org/10.1080/07366299008917986
CCCCCCCCP(=O)(CC(=O)N(CC(C)C)CC(C)C)c1ccccc1 | CMPO | 0.05 | Tetrachloroethylene | Pu | IV |  | HCl | 2 |  |  | 25 | 1 | 20 | n-octyl(phenyl)-N,N-diisobutylcarbamoylmethylphosphine oxide | CMPO, OɸD(iB)CMPO | C24H42NO2P | 407.569 | carbamylalkylphosphine oxide |  | InChI=1S/C24H42NO2P/c1-6-7-8-9-10-14-17-28(27,23-15-12-11-13-16-23)20-24(26)25(18-21(2)3)19-22(4)5/h11-13,15-16,21-22H,6-10,14,17-20H2,1-5H3 | SGZRFMMIONYDQU-UHFFFAOYSA-N | &ap; | 2023-10-24 | doi:10.1080/07366299008917986 | https://www.oecd-nea.org/ideal/extractants/CMPO | CCCCCCCCP(=O)(CC(=O)N(CC(C)C)CC(C)C)c1ccccc1 | 298.15 | 1.30103 | Tetrachloroethylene |  | 0 | 0 | https://doi.org/10.1080/07366299008917986
CCCCCCCCP(=O)(CC(=O)N(CC(C)C)CC(C)C)c1ccccc1 | CMPO | 0.15 | Tetrachloroethylene | Pu | IV |  | HCl | 2 |  |  | 25 | 1 | 300 | n-octyl(phenyl)-N,N-diisobutylcarbamoylmethylphosphine oxide | CMPO, OɸD(iB)CMPO | C24H42NO2P | 407.569 | carbamylalkylphosphine oxide |  | InChI=1S/C24H42NO2P/c1-6-7-8-9-10-14-17-28(27,23-15-12-11-13-16-23)20-24(26)25(18-21(2)3)19-22(4)5/h11-13,15-16,21-22H,6-10,14,17-20H2,1-5H3 | SGZRFMMIONYDQU-UHFFFAOYSA-N | &ap; | 2023-10-24 | doi:10.1080/07366299008917986 | https://www.oecd-nea.org/ideal/extractants/CMPO | CCCCCCCCP(=O)(CC(=O)N(CC(C)C)CC(C)C)c1ccccc1 | 298.15 | 2.477121 | Tetrachloroethylene |  | 0 | 0 | https://doi.org/10.1080/07366299008917986
CCCCCCCCP(=O)(CC(=O)N(CC(C)C)CC(C)C)c1ccccc1 | CMPO | 0.005 | Tetrachloroethylene | Pu | IV |  | HNO3 | 2 |  |  | 25 | 1 | 16 | n-octyl(phenyl)-N,N-diisobutylcarbamoylmethylphosphine oxide | CMPO, OɸD(iB)CMPO | C24H42NO2P | 407.569 | carbamylalkylphosphine oxide |  | InChI=1S/C24H42NO2P/c1-6-7-8-9-10-14-17-28(27,23-15-12-11-13-16-23)20-24(26)25(18-21(2)3)19-22(4)5/h11-13,15-16,21-22H,6-10,14,17-20H2,1-5H3 | SGZRFMMIONYDQU-UHFFFAOYSA-N | &ap; | 2023-10-24 | doi:10.1080/07366299008917986 | https://www.oecd-nea.org/ideal/extractants/CMPO | CCCCCCCCP(=O)(CC(=O)N(CC(C)C)CC(C)C)c1ccccc1 | 298.15 | 1.20412 | Tetrachloroethylene |  | 0 | 0 | https://doi.org/10.1080/07366299008917986
CCCCCCCCP(=O)(CC(=O)N(CC(C)C)CC(C)C)c1ccccc1 | CMPO | 0.01 | Tetrachloroethylene | Pu | IV |  | HNO3 | 2 |  |  | 25 | 1 | 50 | n-octyl(phenyl)-N,N-diisobutylcarbamoylmethylphosphine oxide | CMPO, OɸD(iB)CMPO | C24H42NO2P | 407.569 | carbamylalkylphosphine oxide |  | InChI=1S/C24H42NO2P/c1-6-7-8-9-10-14-17-28(27,23-15-12-11-13-16-23)20-24(26)25(18-21(2)3)19-22(4)5/h11-13,15-16,21-22H,6-10,14,17-20H2,1-5H3 | SGZRFMMIONYDQU-UHFFFAOYSA-N | &ap; | 2023-10-24 | doi:10.1080/07366299008917986 | https://www.oecd-nea.org/ideal/extractants/CMPO | CCCCCCCCP(=O)(CC(=O)N(CC(C)C)CC(C)C)c1ccccc1 | 298.15 | 1.69897 | Tetrachloroethylene |  | 0 | 0 | https://doi.org/10.1080/07366299008917986
CCCCCCCCP(=O)(CC(=O)N(CC(C)C)CC(C)C)c1ccccc1 | CMPO | 0.025 | Tetrachloroethylene | Pu | IV |  | HNO3 | 2 |  |  | 25 | 1 | 200 | n-octyl(phenyl)-N,N-diisobutylcarbamoylmethylphosphine oxide | CMPO, OɸD(iB)CMPO | C24H42NO2P | 407.569 | carbamylalkylphosphine oxide |  | InChI=1S/C24H42NO2P/c1-6-7-8-9-10-14-17-28(27,23-15-12-11-13-16-23)20-24(26)25(18-21(2)3)19-22(4)5/h11-13,15-16,21-22H,6-10,14,17-20H2,1-5H3 | SGZRFMMIONYDQU-UHFFFAOYSA-N | &ap; | 2023-10-24 | doi:10.1080/07366299008917986 | https://www.oecd-nea.org/ideal/extractants/CMPO | CCCCCCCCP(=O)(CC(=O)N(CC(C)C)CC(C)C)c1ccccc1 | 298.15 | 2.30103 | Tetrachloroethylene |  | 0 | 0 | https://doi.org/10.1080/07366299008917986
CCCCCCCCP(=O)(CC(=O)N(CC(C)C)CC(C)C)c1ccccc1 | CMPO | 0.05 | Tetrachloroethylene | Pu | IV |  | HNO3 | 2 |  |  | 25 | 1 | 600 | n-octyl(phenyl)-N,N-diisobutylcarbamoylmethylphosphine oxide | CMPO, OɸD(iB)CMPO | C24H42NO2P | 407.569 | carbamylalkylphosphine oxide |  | InChI=1S/C24H42NO2P/c1-6-7-8-9-10-14-17-28(27,23-15-12-11-13-16-23)20-24(26)25(18-21(2)3)19-22(4)5/h11-13,15-16,21-22H,6-10,14,17-20H2,1-5H3 | SGZRFMMIONYDQU-UHFFFAOYSA-N | &ap; | 2023-10-24 | doi:10.1080/07366299008917986 | https://www.oecd-nea.org/ideal/extractants/CMPO | CCCCCCCCP(=O)(CC(=O)N(CC(C)C)CC(C)C)c1ccccc1 | 298.15 | 2.778151 | Tetrachloroethylene |  | 0 | 0 | https://doi.org/10.1080/07366299008917986
CCCCCCCCP(=O)(CC(=O)N(CC(C)C)CC(C)C)c1ccccc1 | CMPO | 0.1 | Tetrachloroethylene | Pu | IV |  | HNO3 | 2 |  |  | 25 | 1 | 3000 | n-octyl(phenyl)-N,N-diisobutylcarbamoylmethylphosphine oxide | CMPO, OɸD(iB)CMPO | C24H42NO2P | 407.569 | carbamylalkylphosphine oxide |  | InChI=1S/C24H42NO2P/c1-6-7-8-9-10-14-17-28(27,23-15-12-11-13-16-23)20-24(26)25(18-21(2)3)19-22(4)5/h11-13,15-16,21-22H,6-10,14,17-20H2,1-5H3 | SGZRFMMIONYDQU-UHFFFAOYSA-N | &ap; | 2023-10-24 | doi:10.1080/07366299008917986 | https://www.oecd-nea.org/ideal/extractants/CMPO | CCCCCCCCP(=O)(CC(=O)N(CC(C)C)CC(C)C)c1ccccc1 | 298.15 | 3.477121 | Tetrachloroethylene |  | 0 | 0 | https://doi.org/10.1080/07366299008917986
CCCCCCCCP(=O)(CC(=O)N(CC(C)C)CC(C)C)c1ccccc1 | CMPO | 0.5 | Tetrachloroethylene | Am | III |  | HCl | 0.01 |  |  | 25 | 1 | 0.004 | n-octyl(phenyl)-N,N-diisobutylcarbamoylmethylphosphine oxide | CMPO, OɸD(iB)CMPO | C24H42NO2P | 407.569 | carbamylalkylphosphine oxide | 1M MgCl2 | InChI=1S/C24H42NO2P/c1-6-7-8-9-10-14-17-28(27,23-15-12-11-13-16-23)20-24(26)25(18-21(2)3)19-22(4)5/h11-13,15-16,21-22H,6-10,14,17-20H2,1-5H3 | SGZRFMMIONYDQU-UHFFFAOYSA-N | &ap; | 2023-10-24 | doi:10.1080/07366299008917986 | https://www.oecd-nea.org/ideal/extractants/CMPO | CCCCCCCCP(=O)(CC(=O)N(CC(C)C)CC(C)C)c1ccccc1 | 298.15 | -2.39794 | Tetrachloroethylene |  | 0 | 0 | https://doi.org/10.1080/07366299008917986
CCCCCCCCP(=O)(CC(=O)N(CC(C)C)CC(C)C)c1ccccc1 | CMPO | 0.5 | Tetrachloroethylene | Am | III |  | HCl | 0.01 |  |  | 25 | 1 | 0.04 | n-octyl(phenyl)-N,N-diisobutylcarbamoylmethylphosphine oxide | CMPO, OɸD(iB)CMPO | C24H42NO2P | 407.569 | carbamylalkylphosphine oxide | 1.5M MgCl2 | InChI=1S/C24H42NO2P/c1-6-7-8-9-10-14-17-28(27,23-15-12-11-13-16-23)20-24(26)25(18-21(2)3)19-22(4)5/h11-13,15-16,21-22H,6-10,14,17-20H2,1-5H3 | SGZRFMMIONYDQU-UHFFFAOYSA-N | &ap; | 2023-10-24 | doi:10.1080/07366299008917986 | https://www.oecd-nea.org/ideal/extractants/CMPO | CCCCCCCCP(=O)(CC(=O)N(CC(C)C)CC(C)C)c1ccccc1 | 298.15 | -1.39794 | Tetrachloroethylene |  | 0 | 0 | https://doi.org/10.1080/07366299008917986
CCCCCCCCP(=O)(CC(=O)N(CC(C)C)CC(C)C)c1ccccc1 | CMPO | 0.5 | Tetrachloroethylene | Am | III |  | HCl | 0.01 |  |  | 25 | 1 | 0.45 | n-octyl(phenyl)-N,N-diisobutylcarbamoylmethylphosphine oxide | CMPO, OɸD(iB)CMPO | C24H42NO2P | 407.569 | carbamylalkylphosphine oxide | 2M MgCl2 | InChI=1S/C24H42NO2P/c1-6-7-8-9-10-14-17-28(27,23-15-12-11-13-16-23)20-24(26)25(18-21(2)3)19-22(4)5/h11-13,15-16,21-22H,6-10,14,17-20H2,1-5H3 | SGZRFMMIONYDQU-UHFFFAOYSA-N | &ap; | 2023-10-24 | doi:10.1080/07366299008917986 | https://www.oecd-nea.org/ideal/extractants/CMPO | CCCCCCCCP(=O)(CC(=O)N(CC(C)C)CC(C)C)c1ccccc1 | 298.15 | -0.3467875 | Tetrachloroethylene |  | 0 | 0 | https://doi.org/10.1080/07366299008917986
CCCCCCCCP(=O)(CC(=O)N(CC(C)C)CC(C)C)c1ccccc1 | CMPO | 0.5 | Tetrachloroethylene | Am | III |  | HCl | 0.01 |  |  | 25 | 1 | 2 | n-octyl(phenyl)-N,N-diisobutylcarbamoylmethylphosphine oxide | CMPO, OɸD(iB)CMPO | C24H42NO2P | 407.569 | carbamylalkylphosphine oxide | 2.3M MgCl2 | InChI=1S/C24H42NO2P/c1-6-7-8-9-10-14-17-28(27,23-15-12-11-13-16-23)20-24(26)25(18-21(2)3)19-22(4)5/h11-13,15-16,21-22H,6-10,14,17-20H2,1-5H3 | SGZRFMMIONYDQU-UHFFFAOYSA-N | &ap; | 2023-10-24 | doi:10.1080/07366299008917986 | https://www.oecd-nea.org/ideal/extractants/CMPO | CCCCCCCCP(=O)(CC(=O)N(CC(C)C)CC(C)C)c1ccccc1 | 298.15 | 0.30103 | Tetrachloroethylene |  | 0 | 0 | https://doi.org/10.1080/07366299008917986
CCCCCCCCP(=O)(CC(=O)N(CC(C)C)CC(C)C)c1ccccc1 | CMPO | 0.5 | Tetrachloroethylene | Am | III |  | HCl | 0.01 |  |  | 25 | 1 | 5 | n-octyl(phenyl)-N,N-diisobutylcarbamoylmethylphosphine oxide | CMPO, OɸD(iB)CMPO | C24H42NO2P | 407.569 | carbamylalkylphosphine oxide | 2.5M MgCl2 | InChI=1S/C24H42NO2P/c1-6-7-8-9-10-14-17-28(27,23-15-12-11-13-16-23)20-24(26)25(18-21(2)3)19-22(4)5/h11-13,15-16,21-22H,6-10,14,17-20H2,1-5H3 | SGZRFMMIONYDQU-UHFFFAOYSA-N | &ap; | 2023-10-24 | doi:10.1080/07366299008917986 | https://www.oecd-nea.org/ideal/extractants/CMPO | CCCCCCCCP(=O)(CC(=O)N(CC(C)C)CC(C)C)c1ccccc1 | 298.15 | 0.69897 | Tetrachloroethylene |  | 0 | 0 | https://doi.org/10.1080/07366299008917986
CCCCCCCCP(=O)(CC(=O)N(CC(C)C)CC(C)C)c1ccccc1 | CMPO | 0.5 | Tetrachloroethylene | Am | III |  | HCl | 0.01 |  |  | 25 | 1 | 17 | n-octyl(phenyl)-N,N-diisobutylcarbamoylmethylphosphine oxide | CMPO, OɸD(iB)CMPO | C24H42NO2P | 407.569 | carbamylalkylphosphine oxide | 2.7M MgCl2 | InChI=1S/C24H42NO2P/c1-6-7-8-9-10-14-17-28(27,23-15-12-11-13-16-23)20-24(26)25(18-21(2)3)19-22(4)5/h11-13,15-16,21-22H,6-10,14,17-20H2,1-5H3 | SGZRFMMIONYDQU-UHFFFAOYSA-N | &ap; | 2023-10-24 | doi:10.1080/07366299008917986 | https://www.oecd-nea.org/ideal/extractants/CMPO | CCCCCCCCP(=O)(CC(=O)N(CC(C)C)CC(C)C)c1ccccc1 | 298.15 | 1.230449 | Tetrachloroethylene |  | 0 | 0 | https://doi.org/10.1080/07366299008917986
CCCCCCCCP(=O)(CC(=O)N(CC(C)C)CC(C)C)c1ccccc1 | CMPO | 0.5 | Tetrachloroethylene | Am | III |  | HCl | 2 |  |  | 25 | 1 | 0.5 | n-octyl(phenyl)-N,N-diisobutylcarbamoylmethylphosphine oxide | CMPO, OɸD(iB)CMPO | C24H42NO2P | 407.569 | carbamylalkylphosphine oxide | 1M MgCl2 | InChI=1S/C24H42NO2P/c1-6-7-8-9-10-14-17-28(27,23-15-12-11-13-16-23)20-24(26)25(18-21(2)3)19-22(4)5/h11-13,15-16,21-22H,6-10,14,17-20H2,1-5H3 | SGZRFMMIONYDQU-UHFFFAOYSA-N | &ap; | 2023-10-24 | doi:10.1080/07366299008917986 | https://www.oecd-nea.org/ideal/extractants/CMPO | CCCCCCCCP(=O)(CC(=O)N(CC(C)C)CC(C)C)c1ccccc1 | 298.15 | -0.30103 | Tetrachloroethylene |  | 0 | 0 | https://doi.org/10.1080/07366299008917986
CCCCCCCCP(=O)(CC(=O)N(CC(C)C)CC(C)C)c1ccccc1 | CMPO | 0.5 | Tetrachloroethylene | Am | III |  | HCl | 2 |  |  | 25 | 1 | 1.1 | n-octyl(phenyl)-N,N-diisobutylcarbamoylmethylphosphine oxide | CMPO, OɸD(iB)CMPO | C24H42NO2P | 407.569 | carbamylalkylphosphine oxide | 1.25M MgCl2 | InChI=1S/C24H42NO2P/c1-6-7-8-9-10-14-17-28(27,23-15-12-11-13-16-23)20-24(26)25(18-21(2)3)19-22(4)5/h11-13,15-16,21-22H,6-10,14,17-20H2,1-5H3 | SGZRFMMIONYDQU-UHFFFAOYSA-N | &ap; | 2023-10-24 | doi:10.1080/07366299008917986 | https://www.oecd-nea.org/ideal/extractants/CMPO | CCCCCCCCP(=O)(CC(=O)N(CC(C)C)CC(C)C)c1ccccc1 | 298.15 | 0.04139269 | Tetrachloroethylene |  | 0 | 0 | https://doi.org/10.1080/07366299008917986
CCCCCCCCP(=O)(CC(=O)N(CC(C)C)CC(C)C)c1ccccc1 | CMPO | 0.5 | Tetrachloroethylene | Am | III |  | HCl | 2 |  |  | 25 | 1 | 3 | n-octyl(phenyl)-N,N-diisobutylcarbamoylmethylphosphine oxide | CMPO, OɸD(iB)CMPO | C24H42NO2P | 407.569 | carbamylalkylphosphine oxide | 1.5M MgCl2 | InChI=1S/C24H42NO2P/c1-6-7-8-9-10-14-17-28(27,23-15-12-11-13-16-23)20-24(26)25(18-21(2)3)19-22(4)5/h11-13,15-16,21-22H,6-10,14,17-20H2,1-5H3 | SGZRFMMIONYDQU-UHFFFAOYSA-N | &ap; | 2023-10-24 | doi:10.1080/07366299008917986 | https://www.oecd-nea.org/ideal/extractants/CMPO | CCCCCCCCP(=O)(CC(=O)N(CC(C)C)CC(C)C)c1ccccc1 | 298.15 | 0.4771213 | Tetrachloroethylene |  | 0 | 0 | https://doi.org/10.1080/07366299008917986
CCCCCCCCP(=O)(CC(=O)N(CC(C)C)CC(C)C)c1ccccc1 | CMPO | 0.5 | Tetrachloroethylene | Am | III |  | HCl | 2 |  |  | 25 | 1 | 7 | n-octyl(phenyl)-N,N-diisobutylcarbamoylmethylphosphine oxide | CMPO, OɸD(iB)CMPO | C24H42NO2P | 407.569 | carbamylalkylphosphine oxide | 1.75M MgCl2 | InChI=1S/C24H42NO2P/c1-6-7-8-9-10-14-17-28(27,23-15-12-11-13-16-23)20-24(26)25(18-21(2)3)19-22(4)5/h11-13,15-16,21-22H,6-10,14,17-20H2,1-5H3 | SGZRFMMIONYDQU-UHFFFAOYSA-N | &ap; | 2023-10-24 | doi:10.1080/07366299008917986 | https://www.oecd-nea.org/ideal/extractants/CMPO | CCCCCCCCP(=O)(CC(=O)N(CC(C)C)CC(C)C)c1ccccc1 | 298.15 | 0.845098 | Tetrachloroethylene |  | 0 | 0 | https://doi.org/10.1080/07366299008917986
CCCCCCCCP(=O)(CC(=O)N(CC(C)C)CC(C)C)c1ccccc1 | CMPO | 0.5 | Tetrachloroethylene | Am | III |  | HCl | 2 |  |  | 25 | 1 | 17 | n-octyl(phenyl)-N,N-diisobutylcarbamoylmethylphosphine oxide | CMPO, OɸD(iB)CMPO | C24H42NO2P | 407.569 | carbamylalkylphosphine oxide | 2M MgCl2 | InChI=1S/C24H42NO2P/c1-6-7-8-9-10-14-17-28(27,23-15-12-11-13-16-23)20-24(26)25(18-21(2)3)19-22(4)5/h11-13,15-16,21-22H,6-10,14,17-20H2,1-5H3 | SGZRFMMIONYDQU-UHFFFAOYSA-N | &ap; | 2023-10-24 | doi:10.1080/07366299008917986 | https://www.oecd-nea.org/ideal/extractants/CMPO | CCCCCCCCP(=O)(CC(=O)N(CC(C)C)CC(C)C)c1ccccc1 | 298.15 | 1.230449 | Tetrachloroethylene |  | 0 | 0 | https://doi.org/10.1080/07366299008917986
CCCCCCCCP(=O)(CC(=O)N(CC(C)C)CC(C)C)c1ccccc1 | CMPO | 0.5 | Tetrachloroethylene | Am | III |  | HCl | 2 |  |  | 25 | 1 | 100 | n-octyl(phenyl)-N,N-diisobutylcarbamoylmethylphosphine oxide | CMPO, OɸD(iB)CMPO | C24H42NO2P | 407.569 | carbamylalkylphosphine oxide | 2.5M MgCl2 | InChI=1S/C24H42NO2P/c1-6-7-8-9-10-14-17-28(27,23-15-12-11-13-16-23)20-24(26)25(18-21(2)3)19-22(4)5/h11-13,15-16,21-22H,6-10,14,17-20H2,1-5H3 | SGZRFMMIONYDQU-UHFFFAOYSA-N | &ap; | 2023-10-24 | doi:10.1080/07366299008917986 | https://www.oecd-nea.org/ideal/extractants/CMPO | CCCCCCCCP(=O)(CC(=O)N(CC(C)C)CC(C)C)c1ccccc1 | 298.15 | 2 | Tetrachloroethylene |  | 0 | 0 | https://doi.org/10.1080/07366299008917986
CCCCCCCCP(=O)(CC(=O)N(CC(C)C)CC(C)C)c1ccccc1 | CMPO | 0.5 | Tetrachloroethylene | Am | III |  | HCl | 2 |  |  | 25 | 1 | 0.35 | n-octyl(phenyl)-N,N-diisobutylcarbamoylmethylphosphine oxide | CMPO, OɸD(iB)CMPO | C24H42NO2P | 407.569 | carbamylalkylphosphine oxide | 1M CaCl2 | InChI=1S/C24H42NO2P/c1-6-7-8-9-10-14-17-28(27,23-15-12-11-13-16-23)20-24(26)25(18-21(2)3)19-22(4)5/h11-13,15-16,21-22H,6-10,14,17-20H2,1-5H3 | SGZRFMMIONYDQU-UHFFFAOYSA-N | &ap; | 2023-10-24 | doi:10.1080/07366299008917986 | https://www.oecd-nea.org/ideal/extractants/CMPO | CCCCCCCCP(=O)(CC(=O)N(CC(C)C)CC(C)C)c1ccccc1 | 298.15 | -0.455932 | Tetrachloroethylene |  | 0 | 0 | https://doi.org/10.1080/07366299008917986
CCCCCCCCP(=O)(CC(=O)N(CC(C)C)CC(C)C)c1ccccc1 | CMPO | 0.5 | Tetrachloroethylene | Am | III |  | HCl | 2 |  |  | 25 | 1 | 2 | n-octyl(phenyl)-N,N-diisobutylcarbamoylmethylphosphine oxide | CMPO, OɸD(iB)CMPO | C24H42NO2P | 407.569 | carbamylalkylphosphine oxide | 1.5M CaCl2 | InChI=1S/C24H42NO2P/c1-6-7-8-9-10-14-17-28(27,23-15-12-11-13-16-23)20-24(26)25(18-21(2)3)19-22(4)5/h11-13,15-16,21-22H,6-10,14,17-20H2,1-5H3 | SGZRFMMIONYDQU-UHFFFAOYSA-N | &ap; | 2023-10-24 | doi:10.1080/07366299008917986 | https://www.oecd-nea.org/ideal/extractants/CMPO | CCCCCCCCP(=O)(CC(=O)N(CC(C)C)CC(C)C)c1ccccc1 | 298.15 | 0.30103 | Tetrachloroethylene |  | 0 | 0 | https://doi.org/10.1080/07366299008917986
CCCCCCCCP(=O)(CC(=O)N(CC(C)C)CC(C)C)c1ccccc1 | CMPO | 0.5 | Tetrachloroethylene | Am | III |  | HCl | 2 |  |  | 25 | 1 | 10 | n-octyl(phenyl)-N,N-diisobutylcarbamoylmethylphosphine oxide | CMPO, OɸD(iB)CMPO | C24H42NO2P | 407.569 | carbamylalkylphosphine oxide | 2M CaCl2 | InChI=1S/C24H42NO2P/c1-6-7-8-9-10-14-17-28(27,23-15-12-11-13-16-23)20-24(26)25(18-21(2)3)19-22(4)5/h11-13,15-16,21-22H,6-10,14,17-20H2,1-5H3 | SGZRFMMIONYDQU-UHFFFAOYSA-N | &ap; | 2023-10-24 | doi:10.1080/07366299008917986 | https://www.oecd-nea.org/ideal/extractants/CMPO | CCCCCCCCP(=O)(CC(=O)N(CC(C)C)CC(C)C)c1ccccc1 | 298.15 | 1 | Tetrachloroethylene |  | 0 | 0 | https://doi.org/10.1080/07366299008917986
CCCCCCCCP(=O)(CC(=O)N(CC(C)C)CC(C)C)c1ccccc1 | CMPO | 0.5 | Tetrachloroethylene | Am | III |  | HCl | 2 |  |  | 25 | 1 | 45 | n-octyl(phenyl)-N,N-diisobutylcarbamoylmethylphosphine oxide | CMPO, OɸD(iB)CMPO | C24H42NO2P | 407.569 | carbamylalkylphosphine oxide | 2.5M CaCl2 | InChI=1S/C24H42NO2P/c1-6-7-8-9-10-14-17-28(27,23-15-12-11-13-16-23)20-24(26)25(18-21(2)3)19-22(4)5/h11-13,15-16,21-22H,6-10,14,17-20H2,1-5H3 | SGZRFMMIONYDQU-UHFFFAOYSA-N | &ap; | 2023-10-24 | doi:10.1080/07366299008917986 | https://www.oecd-nea.org/ideal/extractants/CMPO | CCCCCCCCP(=O)(CC(=O)N(CC(C)C)CC(C)C)c1ccccc1 | 298.15 | 1.653213 | Tetrachloroethylene |  | 0 | 0 | https://doi.org/10.1080/07366299008917986
CCCCCCCCP(=O)(CC(=O)N(CC(C)C)CC(C)C)c1ccccc1 | CMPO | 0.5 | Tetrachloroethylene | Am | III |  | HCl | 2 |  |  | 25 | 1 | 100 | n-octyl(phenyl)-N,N-diisobutylcarbamoylmethylphosphine oxide | CMPO, OɸD(iB)CMPO | C24H42NO2P | 407.569 | carbamylalkylphosphine oxide | 3M CaCl2 | InChI=1S/C24H42NO2P/c1-6-7-8-9-10-14-17-28(27,23-15-12-11-13-16-23)20-24(26)25(18-21(2)3)19-22(4)5/h11-13,15-16,21-22H,6-10,14,17-20H2,1-5H3 | SGZRFMMIONYDQU-UHFFFAOYSA-N | &ap; | 2023-10-24 | doi:10.1080/07366299008917986 | https://www.oecd-nea.org/ideal/extractants/CMPO | CCCCCCCCP(=O)(CC(=O)N(CC(C)C)CC(C)C)c1ccccc1 | 298.15 | 2 | Tetrachloroethylene |  | 0 | 0 | https://doi.org/10.1080/07366299008917986
CCCCCCCCP(=O)(CC(=O)N(CC(C)C)CC(C)C)c1ccccc1 | CMPO | 1 | Tetrachloroethylene | Am | III |  | HCl | 1 |  |  | 25 | 1 | 0.003 | n-octyl(phenyl)-N,N-diisobutylcarbamoylmethylphosphine oxide | CMPO, OɸD(iB)CMPO | C24H42NO2P | 407.569 | carbamylalkylphosphine oxide |  | InChI=1S/C24H42NO2P/c1-6-7-8-9-10-14-17-28(27,23-15-12-11-13-16-23)20-24(26)25(18-21(2)3)19-22(4)5/h11-13,15-16,21-22H,6-10,14,17-20H2,1-5H3 | SGZRFMMIONYDQU-UHFFFAOYSA-N | &ap; | 2023-10-24 | doi:10.1080/07366299008917986 | https://www.oecd-nea.org/ideal/extractants/CMPO | CCCCCCCCP(=O)(CC(=O)N(CC(C)C)CC(C)C)c1ccccc1 | 298.15 | -2.522879 | Tetrachloroethylene |  | 0 | 0 | https://doi.org/10.1080/07366299008917986
CCCCCCCCP(=O)(CC(=O)N(CC(C)C)CC(C)C)c1ccccc1 | CMPO | 1 | Tetrachloroethylene | Am | III |  | HCl | 2 |  |  | 25 | 1 | 0.05 | n-octyl(phenyl)-N,N-diisobutylcarbamoylmethylphosphine oxide | CMPO, OɸD(iB)CMPO | C24H42NO2P | 407.569 | carbamylalkylphosphine oxide |  | InChI=1S/C24H42NO2P/c1-6-7-8-9-10-14-17-28(27,23-15-12-11-13-16-23)20-24(26)25(18-21(2)3)19-22(4)5/h11-13,15-16,21-22H,6-10,14,17-20H2,1-5H3 | SGZRFMMIONYDQU-UHFFFAOYSA-N | &ap; | 2023-10-24 | doi:10.1080/07366299008917986 | https://www.oecd-nea.org/ideal/extractants/CMPO | CCCCCCCCP(=O)(CC(=O)N(CC(C)C)CC(C)C)c1ccccc1 | 298.15 | -1.30103 | Tetrachloroethylene |  | 0 | 0 | https://doi.org/10.1080/07366299008917986
CCCCCCCCP(=O)(CC(=O)N(CC(C)C)CC(C)C)c1ccccc1 | CMPO | 1 | Tetrachloroethylene | Am | III |  | HCl | 3 |  |  | 25 | 1 | 0.5 | n-octyl(phenyl)-N,N-diisobutylcarbamoylmethylphosphine oxide | CMPO, OɸD(iB)CMPO | C24H42NO2P | 407.569 | carbamylalkylphosphine oxide |  | InChI=1S/C24H42NO2P/c1-6-7-8-9-10-14-17-28(27,23-15-12-11-13-16-23)20-24(26)25(18-21(2)3)19-22(4)5/h11-13,15-16,21-22H,6-10,14,17-20H2,1-5H3 | SGZRFMMIONYDQU-UHFFFAOYSA-N | &ap; | 2023-10-24 | doi:10.1080/07366299008917986 | https://www.oecd-nea.org/ideal/extractants/CMPO | CCCCCCCCP(=O)(CC(=O)N(CC(C)C)CC(C)C)c1ccccc1 | 298.15 | -0.30103 | Tetrachloroethylene |  | 0 | 0 | https://doi.org/10.1080/07366299008917986
CCCCCCCCP(=O)(CC(=O)N(CC(C)C)CC(C)C)c1ccccc1 | CMPO | 1 | Tetrachloroethylene | Am | III |  | HCl | 4 |  |  | 25 | 1 | 4 | n-octyl(phenyl)-N,N-diisobutylcarbamoylmethylphosphine oxide | CMPO, OɸD(iB)CMPO | C24H42NO2P | 407.569 | carbamylalkylphosphine oxide |  | InChI=1S/C24H42NO2P/c1-6-7-8-9-10-14-17-28(27,23-15-12-11-13-16-23)20-24(26)25(18-21(2)3)19-22(4)5/h11-13,15-16,21-22H,6-10,14,17-20H2,1-5H3 | SGZRFMMIONYDQU-UHFFFAOYSA-N | &ap; | 2023-10-24 | doi:10.1080/07366299008917986 | https://www.oecd-nea.org/ideal/extractants/CMPO | CCCCCCCCP(=O)(CC(=O)N(CC(C)C)CC(C)C)c1ccccc1 | 298.15 | 0.60206 | Tetrachloroethylene |  | 0 | 0 | https://doi.org/10.1080/07366299008917986
CCCCCCCCP(=O)(CC(=O)N(CC(C)C)CC(C)C)c1ccccc1 | CMPO | 1 | Tetrachloroethylene | Am | III |  | HCl | 5 |  |  | 25 | 1 | 30 | n-octyl(phenyl)-N,N-diisobutylcarbamoylmethylphosphine oxide | CMPO, OɸD(iB)CMPO | C24H42NO2P | 407.569 | carbamylalkylphosphine oxide |  | InChI=1S/C24H42NO2P/c1-6-7-8-9-10-14-17-28(27,23-15-12-11-13-16-23)20-24(26)25(18-21(2)3)19-22(4)5/h11-13,15-16,21-22H,6-10,14,17-20H2,1-5H3 | SGZRFMMIONYDQU-UHFFFAOYSA-N | &ap; | 2023-10-24 | doi:10.1080/07366299008917986 | https://www.oecd-nea.org/ideal/extractants/CMPO | CCCCCCCCP(=O)(CC(=O)N(CC(C)C)CC(C)C)c1ccccc1 | 298.15 | 1.477121 | Tetrachloroethylene |  | 0 | 0 | https://doi.org/10.1080/07366299008917986
CCCCCCCCP(=O)(CC(=O)N(CC(C)C)CC(C)C)c1ccccc1 | CMPO | 1 | Tetrachloroethylene | Am | III |  | HCl | 6 |  |  | 25 | 1 | 150 | n-octyl(phenyl)-N,N-diisobutylcarbamoylmethylphosphine oxide | CMPO, OɸD(iB)CMPO | C24H42NO2P | 407.569 | carbamylalkylphosphine oxide |  | InChI=1S/C24H42NO2P/c1-6-7-8-9-10-14-17-28(27,23-15-12-11-13-16-23)20-24(26)25(18-21(2)3)19-22(4)5/h11-13,15-16,21-22H,6-10,14,17-20H2,1-5H3 | SGZRFMMIONYDQU-UHFFFAOYSA-N | &ap; | 2023-10-24 | doi:10.1080/07366299008917986 | https://www.oecd-nea.org/ideal/extractants/CMPO | CCCCCCCCP(=O)(CC(=O)N(CC(C)C)CC(C)C)c1ccccc1 | 298.15 | 2.176091 | Tetrachloroethylene |  | 0 | 0 | https://doi.org/10.1080/07366299008917986
CCCCCCCCP(=O)(CC(=O)N(CC(C)C)CC(C)C)c1ccccc1 | CMPO | 1 | Tetrachloroethylene | Am | III |  | HCl | 8 |  |  | 25 | 1 | 900 | n-octyl(phenyl)-N,N-diisobutylcarbamoylmethylphosphine oxide | CMPO, OɸD(iB)CMPO | C24H42NO2P | 407.569 | carbamylalkylphosphine oxide |  | InChI=1S/C24H42NO2P/c1-6-7-8-9-10-14-17-28(27,23-15-12-11-13-16-23)20-24(26)25(18-21(2)3)19-22(4)5/h11-13,15-16,21-22H,6-10,14,17-20H2,1-5H3 | SGZRFMMIONYDQU-UHFFFAOYSA-N | &ap; | 2023-10-24 | doi:10.1080/07366299008917986 | https://www.oecd-nea.org/ideal/extractants/CMPO | CCCCCCCCP(=O)(CC(=O)N(CC(C)C)CC(C)C)c1ccccc1 | 298.15 | 2.954243 | Tetrachloroethylene |  | 0 | 0 | https://doi.org/10.1080/07366299008917986
CCCCCCCCP(=O)(CC(=O)N(CC(C)C)CC(C)C)c1ccccc1 | CMPO | 0.5 | Tetrachloroethylene | Am | III |  | HCl | 4 |  |  | 25 | 1 | 0.3 | n-octyl(phenyl)-N,N-diisobutylcarbamoylmethylphosphine oxide | CMPO, OɸD(iB)CMPO | C24H42NO2P | 407.569 | carbamylalkylphosphine oxide |  | InChI=1S/C24H42NO2P/c1-6-7-8-9-10-14-17-28(27,23-15-12-11-13-16-23)20-24(26)25(18-21(2)3)19-22(4)5/h11-13,15-16,21-22H,6-10,14,17-20H2,1-5H3 | SGZRFMMIONYDQU-UHFFFAOYSA-N | &ap; | 2023-10-24 | doi:10.1080/07366299008917986 | https://www.oecd-nea.org/ideal/extractants/CMPO | CCCCCCCCP(=O)(CC(=O)N(CC(C)C)CC(C)C)c1ccccc1 | 298.15 | -0.5228787 | Tetrachloroethylene |  | 0 | 0 | https://doi.org/10.1080/07366299008917986
CCCCCCCCP(=O)(CC(=O)N(CC(C)C)CC(C)C)c1ccccc1 | CMPO | 0.25 | Tetrachloroethylene | Am | III |  | HCl | 4 |  |  | 25 | 1 | 0.05 | n-octyl(phenyl)-N,N-diisobutylcarbamoylmethylphosphine oxide | CMPO, OɸD(iB)CMPO | C24H42NO2P | 407.569 | carbamylalkylphosphine oxide |  | InChI=1S/C24H42NO2P/c1-6-7-8-9-10-14-17-28(27,23-15-12-11-13-16-23)20-24(26)25(18-21(2)3)19-22(4)5/h11-13,15-16,21-22H,6-10,14,17-20H2,1-5H3 | SGZRFMMIONYDQU-UHFFFAOYSA-N | &ap; | 2023-10-24 | doi:10.1080/07366299008917986 | https://www.oecd-nea.org/ideal/extractants/CMPO | CCCCCCCCP(=O)(CC(=O)N(CC(C)C)CC(C)C)c1ccccc1 | 298.15 | -1.30103 | Tetrachloroethylene |  | 0 | 0 | https://doi.org/10.1080/07366299008917986
CCCCCCCCP(=O)(CC(=O)N(CC(C)C)CC(C)C)c1ccccc1 | CMPO | 0.25 | Tetrachloroethylene | Am | III |  | HCl | 5 |  |  | 25 | 1 | 0.5 | n-octyl(phenyl)-N,N-diisobutylcarbamoylmethylphosphine oxide | CMPO, OɸD(iB)CMPO | C24H42NO2P | 407.569 | carbamylalkylphosphine oxide |  | InChI=1S/C24H42NO2P/c1-6-7-8-9-10-14-17-28(27,23-15-12-11-13-16-23)20-24(26)25(18-21(2)3)19-22(4)5/h11-13,15-16,21-22H,6-10,14,17-20H2,1-5H3 | SGZRFMMIONYDQU-UHFFFAOYSA-N | &ap; | 2023-10-24 | doi:10.1080/07366299008917986 | https://www.oecd-nea.org/ideal/extractants/CMPO | CCCCCCCCP(=O)(CC(=O)N(CC(C)C)CC(C)C)c1ccccc1 | 298.15 | -0.30103 | Tetrachloroethylene |  | 0 | 0 | https://doi.org/10.1080/07366299008917986
CCCCCCCCP(=O)(CC(=O)N(CC(C)C)CC(C)C)c1ccccc1 | CMPO | 0.25 | Tetrachloroethylene | Am | III |  | HCl | 6 |  |  | 25 | 1 | 4 | n-octyl(phenyl)-N,N-diisobutylcarbamoylmethylphosphine oxide | CMPO, OɸD(iB)CMPO | C24H42NO2P | 407.569 | carbamylalkylphosphine oxide |  | InChI=1S/C24H42NO2P/c1-6-7-8-9-10-14-17-28(27,23-15-12-11-13-16-23)20-24(26)25(18-21(2)3)19-22(4)5/h11-13,15-16,21-22H,6-10,14,17-20H2,1-5H3 | SGZRFMMIONYDQU-UHFFFAOYSA-N | &ap; | 2023-10-24 | doi:10.1080/07366299008917986 | https://www.oecd-nea.org/ideal/extractants/CMPO | CCCCCCCCP(=O)(CC(=O)N(CC(C)C)CC(C)C)c1ccccc1 | 298.15 | 0.60206 | Tetrachloroethylene |  | 0 | 0 | https://doi.org/10.1080/07366299008917986
CCCCCCCCP(=O)(CC(=O)N(CC(C)C)CC(C)C)c1ccccc1 | CMPO | 0.25 | Tetrachloroethylene | Am | III |  | HCl | 7 |  |  | 25 | 1 | 10 | n-octyl(phenyl)-N,N-diisobutylcarbamoylmethylphosphine oxide | CMPO, OɸD(iB)CMPO | C24H42NO2P | 407.569 | carbamylalkylphosphine oxide |  | InChI=1S/C24H42NO2P/c1-6-7-8-9-10-14-17-28(27,23-15-12-11-13-16-23)20-24(26)25(18-21(2)3)19-22(4)5/h11-13,15-16,21-22H,6-10,14,17-20H2,1-5H3 | SGZRFMMIONYDQU-UHFFFAOYSA-N | &ap; | 2023-10-24 | doi:10.1080/07366299008917986 | https://www.oecd-nea.org/ideal/extractants/CMPO | CCCCCCCCP(=O)(CC(=O)N(CC(C)C)CC(C)C)c1ccccc1 | 298.15 | 1 | Tetrachloroethylene |  | 0 | 0 | https://doi.org/10.1080/07366299008917986
CCCCCCCCP(=O)(CC(=O)N(CC(C)C)CC(C)C)c1ccccc1 | CMPO | 0.25 | Tetrachloroethylene | Am | III |  | HCl | 8 |  |  | 25 | 1 | 30 | n-octyl(phenyl)-N,N-diisobutylcarbamoylmethylphosphine oxide | CMPO, OɸD(iB)CMPO | C24H42NO2P | 407.569 | carbamylalkylphosphine oxide |  | InChI=1S/C24H42NO2P/c1-6-7-8-9-10-14-17-28(27,23-15-12-11-13-16-23)20-24(26)25(18-21(2)3)19-22(4)5/h11-13,15-16,21-22H,6-10,14,17-20H2,1-5H3 | SGZRFMMIONYDQU-UHFFFAOYSA-N | &ap; | 2023-10-24 | doi:10.1080/07366299008917986 | https://www.oecd-nea.org/ideal/extractants/CMPO | CCCCCCCCP(=O)(CC(=O)N(CC(C)C)CC(C)C)c1ccccc1 | 298.15 | 1.477121 | Tetrachloroethylene |  | 0 | 0 | https://doi.org/10.1080/07366299008917986
CCCCCCCCP(=O)(CC(=O)N(CC(C)C)CC(C)C)c1ccccc1 | CMPO | 0.5 | Tetrachloroethylene | Am | III |  | HNO3 | 0.25 |  |  | 25 | 1 | 0.04 | n-octyl(phenyl)-N,N-diisobutylcarbamoylmethylphosphine oxide | CMPO, OɸD(iB)CMPO | C24H42NO2P | 407.569 | carbamylalkylphosphine oxide |  | InChI=1S/C24H42NO2P/c1-6-7-8-9-10-14-17-28(27,23-15-12-11-13-16-23)20-24(26)25(18-21(2)3)19-22(4)5/h11-13,15-16,21-22H,6-10,14,17-20H2,1-5H3 | SGZRFMMIONYDQU-UHFFFAOYSA-N | &ap; | 2023-10-24 | doi:10.1080/07366299008917986 | https://www.oecd-nea.org/ideal/extractants/CMPO | CCCCCCCCP(=O)(CC(=O)N(CC(C)C)CC(C)C)c1ccccc1 | 298.15 | -1.39794 | Tetrachloroethylene |  | 0 | 0 | https://doi.org/10.1080/07366299008917986
CCCCCCCCP(=O)(CC(=O)N(CC(C)C)CC(C)C)c1ccccc1 | CMPO | 0.5 | Tetrachloroethylene | Am | III |  | HNO3 | 0.5 |  |  | 25 | 1 | 0.11 | n-octyl(phenyl)-N,N-diisobutylcarbamoylmethylphosphine oxide | CMPO, OɸD(iB)CMPO | C24H42NO2P | 407.569 | carbamylalkylphosphine oxide |  | InChI=1S/C24H42NO2P/c1-6-7-8-9-10-14-17-28(27,23-15-12-11-13-16-23)20-24(26)25(18-21(2)3)19-22(4)5/h11-13,15-16,21-22H,6-10,14,17-20H2,1-5H3 | SGZRFMMIONYDQU-UHFFFAOYSA-N | &ap; | 2023-10-24 | doi:10.1080/07366299008917986 | https://www.oecd-nea.org/ideal/extractants/CMPO | CCCCCCCCP(=O)(CC(=O)N(CC(C)C)CC(C)C)c1ccccc1 | 298.15 | -0.9586073 | Tetrachloroethylene |  | 0 | 0 | https://doi.org/10.1080/07366299008917986
CCCCCCCCP(=O)(CC(=O)N(CC(C)C)CC(C)C)c1ccccc1 | CMPO | 0.5 | Tetrachloroethylene | Am | III |  | HNO3 | 1 |  |  | 25 | 1 | 0.27 | n-octyl(phenyl)-N,N-diisobutylcarbamoylmethylphosphine oxide | CMPO, OɸD(iB)CMPO | C24H42NO2P | 407.569 | carbamylalkylphosphine oxide |  | InChI=1S/C24H42NO2P/c1-6-7-8-9-10-14-17-28(27,23-15-12-11-13-16-23)20-24(26)25(18-21(2)3)19-22(4)5/h11-13,15-16,21-22H,6-10,14,17-20H2,1-5H3 | SGZRFMMIONYDQU-UHFFFAOYSA-N | &ap; | 2023-10-24 | doi:10.1080/07366299008917986 | https://www.oecd-nea.org/ideal/extractants/CMPO | CCCCCCCCP(=O)(CC(=O)N(CC(C)C)CC(C)C)c1ccccc1 | 298.15 | -0.5686362 | Tetrachloroethylene |  | 0 | 0 | https://doi.org/10.1080/07366299008917986
CCCCCCCCP(=O)(CC(=O)N(CC(C)C)CC(C)C)c1ccccc1 | CMPO | 0.5 | Tetrachloroethylene | Am | III |  | HNO3 | 2 |  |  | 25 | 1 | 0.4 | n-octyl(phenyl)-N,N-diisobutylcarbamoylmethylphosphine oxide | CMPO, OɸD(iB)CMPO | C24H42NO2P | 407.569 | carbamylalkylphosphine oxide |  | InChI=1S/C24H42NO2P/c1-6-7-8-9-10-14-17-28(27,23-15-12-11-13-16-23)20-24(26)25(18-21(2)3)19-22(4)5/h11-13,15-16,21-22H,6-10,14,17-20H2,1-5H3 | SGZRFMMIONYDQU-UHFFFAOYSA-N | &ap; | 2023-10-24 | doi:10.1080/07366299008917986 | https://www.oecd-nea.org/ideal/extractants/CMPO | CCCCCCCCP(=O)(CC(=O)N(CC(C)C)CC(C)C)c1ccccc1 | 298.15 | -0.39794 | Tetrachloroethylene |  | 0 | 0 | https://doi.org/10.1080/07366299008917986
CCCCCCCCP(=O)(CC(=O)N(CC(C)C)CC(C)C)c1ccccc1 | CMPO | 0.5 | Tetrachloroethylene | Am | III |  | HNO3 | 3 |  |  | 25 | 1 | 0.5 | n-octyl(phenyl)-N,N-diisobutylcarbamoylmethylphosphine oxide | CMPO, OɸD(iB)CMPO | C24H42NO2P | 407.569 | carbamylalkylphosphine oxide |  | InChI=1S/C24H42NO2P/c1-6-7-8-9-10-14-17-28(27,23-15-12-11-13-16-23)20-24(26)25(18-21(2)3)19-22(4)5/h11-13,15-16,21-22H,6-10,14,17-20H2,1-5H3 | SGZRFMMIONYDQU-UHFFFAOYSA-N | &ap; | 2023-10-24 | doi:10.1080/07366299008917986 | https://www.oecd-nea.org/ideal/extractants/CMPO | CCCCCCCCP(=O)(CC(=O)N(CC(C)C)CC(C)C)c1ccccc1 | 298.15 | -0.30103 | Tetrachloroethylene |  | 0 | 0 | https://doi.org/10.1080/07366299008917986
CCCCCCCCP(=O)(CC(=O)N(CC(C)C)CC(C)C)c1ccccc1 | CMPO | 0.5 | Tetrachloroethylene | Am | III |  | HNO3 | 4 |  |  | 25 | 1 | 0.6 | n-octyl(phenyl)-N,N-diisobutylcarbamoylmethylphosphine oxide | CMPO, OɸD(iB)CMPO | C24H42NO2P | 407.569 | carbamylalkylphosphine oxide |  | InChI=1S/C24H42NO2P/c1-6-7-8-9-10-14-17-28(27,23-15-12-11-13-16-23)20-24(26)25(18-21(2)3)19-22(4)5/h11-13,15-16,21-22H,6-10,14,17-20H2,1-5H3 | SGZRFMMIONYDQU-UHFFFAOYSA-N | &ap; | 2023-10-24 | doi:10.1080/07366299008917986 | https://www.oecd-nea.org/ideal/extractants/CMPO | CCCCCCCCP(=O)(CC(=O)N(CC(C)C)CC(C)C)c1ccccc1 | 298.15 | -0.2218487 | Tetrachloroethylene |  | 0 | 0 | https://doi.org/10.1080/07366299008917986
CCCCCCCCP(=O)(CC(=O)N(CC(C)C)CC(C)C)c1ccccc1 | CMPO | 0.5 | Tetrachloroethylene | Am | III |  | HNO3 | 5 |  |  | 25 | 1 | 0.65 | n-octyl(phenyl)-N,N-diisobutylcarbamoylmethylphosphine oxide | CMPO, OɸD(iB)CMPO | C24H42NO2P | 407.569 | carbamylalkylphosphine oxide |  | InChI=1S/C24H42NO2P/c1-6-7-8-9-10-14-17-28(27,23-15-12-11-13-16-23)20-24(26)25(18-21(2)3)19-22(4)5/h11-13,15-16,21-22H,6-10,14,17-20H2,1-5H3 | SGZRFMMIONYDQU-UHFFFAOYSA-N | &ap; | 2023-10-24 | doi:10.1080/07366299008917986 | https://www.oecd-nea.org/ideal/extractants/CMPO | CCCCCCCCP(=O)(CC(=O)N(CC(C)C)CC(C)C)c1ccccc1 | 298.15 | -0.1870866 | Tetrachloroethylene |  | 0 | 0 | https://doi.org/10.1080/07366299008917986
CCCCCCCCP(=O)(CC(=O)N(CC(C)C)CC(C)C)c1ccccc1 | CMPO | 0.5 | Tetrachloroethylene | Am | III |  | HNO3 | 8 |  |  | 25 | 1 | 0.9 | n-octyl(phenyl)-N,N-diisobutylcarbamoylmethylphosphine oxide | CMPO, OɸD(iB)CMPO | C24H42NO2P | 407.569 | carbamylalkylphosphine oxide |  | InChI=1S/C24H42NO2P/c1-6-7-8-9-10-14-17-28(27,23-15-12-11-13-16-23)20-24(26)25(18-21(2)3)19-22(4)5/h11-13,15-16,21-22H,6-10,14,17-20H2,1-5H3 | SGZRFMMIONYDQU-UHFFFAOYSA-N | &ap; | 2023-10-24 | doi:10.1080/07366299008917986 | https://www.oecd-nea.org/ideal/extractants/CMPO | CCCCCCCCP(=O)(CC(=O)N(CC(C)C)CC(C)C)c1ccccc1 | 298.15 | -0.04575749 | Tetrachloroethylene |  | 0 | 0 | https://doi.org/10.1080/07366299008917986
CCCCCCCCP(=O)(CC(=O)N(CC(C)C)CC(C)C)c1ccccc1 | CMPO | 0.015 | Tetrachloroethylene | Am | III |  | HCl | 8 |  |  | 25 | 1 | 0.03 | n-octyl(phenyl)-N,N-diisobutylcarbamoylmethylphosphine oxide | CMPO, OɸD(iB)CMPO | C24H42NO2P | 407.569 | carbamylalkylphosphine oxide |  | InChI=1S/C24H42NO2P/c1-6-7-8-9-10-14-17-28(27,23-15-12-11-13-16-23)20-24(26)25(18-21(2)3)19-22(4)5/h11-13,15-16,21-22H,6-10,14,17-20H2,1-5H3 | SGZRFMMIONYDQU-UHFFFAOYSA-N | &ap; | 2023-10-24 | doi:10.1080/07366299008917986 | https://www.oecd-nea.org/ideal/extractants/CMPO | CCCCCCCCP(=O)(CC(=O)N(CC(C)C)CC(C)C)c1ccccc1 | 298.15 | -1.522879 | Tetrachloroethylene |  | 0 | 0 | https://doi.org/10.1080/07366299008917986
CCCCCCCCP(=O)(CC(=O)N(CC(C)C)CC(C)C)c1ccccc1 | CMPO | 0.035 | Tetrachloroethylene | Am | III |  | HCl | 8 |  |  | 25 | 1 | 0.25 | n-octyl(phenyl)-N,N-diisobutylcarbamoylmethylphosphine oxide | CMPO, OɸD(iB)CMPO | C24H42NO2P | 407.569 | carbamylalkylphosphine oxide |  | InChI=1S/C24H42NO2P/c1-6-7-8-9-10-14-17-28(27,23-15-12-11-13-16-23)20-24(26)25(18-21(2)3)19-22(4)5/h11-13,15-16,21-22H,6-10,14,17-20H2,1-5H3 | SGZRFMMIONYDQU-UHFFFAOYSA-N | &ap; | 2023-10-24 | doi:10.1080/07366299008917986 | https://www.oecd-nea.org/ideal/extractants/CMPO | CCCCCCCCP(=O)(CC(=O)N(CC(C)C)CC(C)C)c1ccccc1 | 298.15 | -0.60206 | Tetrachloroethylene |  | 0 | 0 | https://doi.org/10.1080/07366299008917986
CCCCCCCCP(=O)(CC(=O)N(CC(C)C)CC(C)C)c1ccccc1 | CMPO | 0.06 | Tetrachloroethylene | Am | III |  | HCl | 8 |  |  | 25 | 1 | 1 | n-octyl(phenyl)-N,N-diisobutylcarbamoylmethylphosphine oxide | CMPO, OɸD(iB)CMPO | C24H42NO2P | 407.569 | carbamylalkylphosphine oxide |  | InChI=1S/C24H42NO2P/c1-6-7-8-9-10-14-17-28(27,23-15-12-11-13-16-23)20-24(26)25(18-21(2)3)19-22(4)5/h11-13,15-16,21-22H,6-10,14,17-20H2,1-5H3 | SGZRFMMIONYDQU-UHFFFAOYSA-N | &ap; | 2023-10-24 | doi:10.1080/07366299008917986 | https://www.oecd-nea.org/ideal/extractants/CMPO | CCCCCCCCP(=O)(CC(=O)N(CC(C)C)CC(C)C)c1ccccc1 | 298.15 | 0 | Tetrachloroethylene |  | 0 | 0 | https://doi.org/10.1080/07366299008917986
CCCCCCCCP(=O)(CC(=O)N(CC(C)C)CC(C)C)c1ccccc1 | CMPO | 0.15 | Tetrachloroethylene | Am | III |  | HCl | 8 |  |  | 25 | 1 | 5 | n-octyl(phenyl)-N,N-diisobutylcarbamoylmethylphosphine oxide | CMPO, OɸD(iB)CMPO | C24H42NO2P | 407.569 | carbamylalkylphosphine oxide |  | InChI=1S/C24H42NO2P/c1-6-7-8-9-10-14-17-28(27,23-15-12-11-13-16-23)20-24(26)25(18-21(2)3)19-22(4)5/h11-13,15-16,21-22H,6-10,14,17-20H2,1-5H3 | SGZRFMMIONYDQU-UHFFFAOYSA-N | &ap; | 2023-10-24 | doi:10.1080/07366299008917986 | https://www.oecd-nea.org/ideal/extractants/CMPO | CCCCCCCCP(=O)(CC(=O)N(CC(C)C)CC(C)C)c1ccccc1 | 298.15 | 0.69897 | Tetrachloroethylene |  | 0 | 0 | https://doi.org/10.1080/07366299008917986
CCCCCCCCP(=O)(CC(=O)N(CC(C)C)CC(C)C)c1ccccc1 | CMPO | 0.2 | Tetrachloroethylene | Am | III |  | HCl | 8 |  |  | 25 | 1 | 30 | n-octyl(phenyl)-N,N-diisobutylcarbamoylmethylphosphine oxide | CMPO, OɸD(iB)CMPO | C24H42NO2P | 407.569 | carbamylalkylphosphine oxide |  | InChI=1S/C24H42NO2P/c1-6-7-8-9-10-14-17-28(27,23-15-12-11-13-16-23)20-24(26)25(18-21(2)3)19-22(4)5/h11-13,15-16,21-22H,6-10,14,17-20H2,1-5H3 | SGZRFMMIONYDQU-UHFFFAOYSA-N | &ap; | 2023-10-24 | doi:10.1080/07366299008917986 | https://www.oecd-nea.org/ideal/extractants/CMPO | CCCCCCCCP(=O)(CC(=O)N(CC(C)C)CC(C)C)c1ccccc1 | 298.15 | 1.477121 | Tetrachloroethylene |  | 0 | 0 | https://doi.org/10.1080/07366299008917986
CCCCCCCCP(=O)(CC(=O)N(CC(C)C)CC(C)C)c1ccccc1 | CMPO | 0.5 | Tetrachloroethylene | Am | III |  | HCl | 8 |  |  | 25 | 1 | 250 | n-octyl(phenyl)-N,N-diisobutylcarbamoylmethylphosphine oxide | CMPO, OɸD(iB)CMPO | C24H42NO2P | 407.569 | carbamylalkylphosphine oxide |  | InChI=1S/C24H42NO2P/c1-6-7-8-9-10-14-17-28(27,23-15-12-11-13-16-23)20-24(26)25(18-21(2)3)19-22(4)5/h11-13,15-16,21-22H,6-10,14,17-20H2,1-5H3 | SGZRFMMIONYDQU-UHFFFAOYSA-N | &ap; | 2023-10-24 | doi:10.1080/07366299008917986 | https://www.oecd-nea.org/ideal/extractants/CMPO | CCCCCCCCP(=O)(CC(=O)N(CC(C)C)CC(C)C)c1ccccc1 | 298.15 | 2.39794 | Tetrachloroethylene |  | 0 | 0 | https://doi.org/10.1080/07366299008917986
CCCCCCCCP(=O)(CC(=O)N(CC(C)C)CC(C)C)c1ccccc1 | CMPO | 0.06 | Tetrachloroethylene | Am | III |  | HCl | 6.3 |  |  | 25 | 1 | 0.1 | n-octyl(phenyl)-N,N-diisobutylcarbamoylmethylphosphine oxide | CMPO, OɸD(iB)CMPO | C24H42NO2P | 407.569 | carbamylalkylphosphine oxide |  | InChI=1S/C24H42NO2P/c1-6-7-8-9-10-14-17-28(27,23-15-12-11-13-16-23)20-24(26)25(18-21(2)3)19-22(4)5/h11-13,15-16,21-22H,6-10,14,17-20H2,1-5H3 | SGZRFMMIONYDQU-UHFFFAOYSA-N | &ap; | 2023-10-24 | doi:10.1080/07366299008917986 | https://www.oecd-nea.org/ideal/extractants/CMPO | CCCCCCCCP(=O)(CC(=O)N(CC(C)C)CC(C)C)c1ccccc1 | 298.15 | -1 | Tetrachloroethylene |  | 0 | 0 | https://doi.org/10.1080/07366299008917986
CCCCCCCCP(=O)(CC(=O)N(CC(C)C)CC(C)C)c1ccccc1 | CMPO | 0.15 | Tetrachloroethylene | Am | III |  | HCl | 6.3 |  |  | 25 | 1 | 0.65 | n-octyl(phenyl)-N,N-diisobutylcarbamoylmethylphosphine oxide | CMPO, OɸD(iB)CMPO | C24H42NO2P | 407.569 | carbamylalkylphosphine oxide |  | InChI=1S/C24H42NO2P/c1-6-7-8-9-10-14-17-28(27,23-15-12-11-13-16-23)20-24(26)25(18-21(2)3)19-22(4)5/h11-13,15-16,21-22H,6-10,14,17-20H2,1-5H3 | SGZRFMMIONYDQU-UHFFFAOYSA-N | &ap; | 2023-10-24 | doi:10.1080/07366299008917986 | https://www.oecd-nea.org/ideal/extractants/CMPO | CCCCCCCCP(=O)(CC(=O)N(CC(C)C)CC(C)C)c1ccccc1 | 298.15 | -0.1870866 | Tetrachloroethylene |  | 0 | 0 | https://doi.org/10.1080/07366299008917986
CCCCCCCCP(=O)(CC(=O)N(CC(C)C)CC(C)C)c1ccccc1 | CMPO | 0.2 | Tetrachloroethylene | Am | III |  | HCl | 6.3 |  |  | 25 | 1 | 4 | n-octyl(phenyl)-N,N-diisobutylcarbamoylmethylphosphine oxide | CMPO, OɸD(iB)CMPO | C24H42NO2P | 407.569 | carbamylalkylphosphine oxide |  | InChI=1S/C24H42NO2P/c1-6-7-8-9-10-14-17-28(27,23-15-12-11-13-16-23)20-24(26)25(18-21(2)3)19-22(4)5/h11-13,15-16,21-22H,6-10,14,17-20H2,1-5H3 | SGZRFMMIONYDQU-UHFFFAOYSA-N | &ap; | 2023-10-24 | doi:10.1080/07366299008917986 | https://www.oecd-nea.org/ideal/extractants/CMPO | CCCCCCCCP(=O)(CC(=O)N(CC(C)C)CC(C)C)c1ccccc1 | 298.15 | 0.60206 | Tetrachloroethylene |  | 0 | 0 | https://doi.org/10.1080/07366299008917986
CCCCCCCCP(=O)(CC(=O)N(CC(C)C)CC(C)C)c1ccccc1 | CMPO | 0.5 | Tetrachloroethylene | Am | III |  | HCl | 6.3 |  |  | 25 | 1 | 20 | n-octyl(phenyl)-N,N-diisobutylcarbamoylmethylphosphine oxide | CMPO, OɸD(iB)CMPO | C24H42NO2P | 407.569 | carbamylalkylphosphine oxide |  | InChI=1S/C24H42NO2P/c1-6-7-8-9-10-14-17-28(27,23-15-12-11-13-16-23)20-24(26)25(18-21(2)3)19-22(4)5/h11-13,15-16,21-22H,6-10,14,17-20H2,1-5H3 | SGZRFMMIONYDQU-UHFFFAOYSA-N | &ap; | 2023-10-24 | doi:10.1080/07366299008917986 | https://www.oecd-nea.org/ideal/extractants/CMPO | CCCCCCCCP(=O)(CC(=O)N(CC(C)C)CC(C)C)c1ccccc1 | 298.15 | 1.30103 | Tetrachloroethylene |  | 0 | 0 | https://doi.org/10.1080/07366299008917986
CCCCCCCCP(=O)(CC(=O)N(CC(C)C)CC(C)C)c1ccccc1 | CMPO | 1 | Tetrachloroethylene | Am | III |  | HCl | 6.3 |  |  | 25 | 1 | 150 | n-octyl(phenyl)-N,N-diisobutylcarbamoylmethylphosphine oxide | CMPO, OɸD(iB)CMPO | C24H42NO2P | 407.569 | carbamylalkylphosphine oxide |  | InChI=1S/C24H42NO2P/c1-6-7-8-9-10-14-17-28(27,23-15-12-11-13-16-23)20-24(26)25(18-21(2)3)19-22(4)5/h11-13,15-16,21-22H,6-10,14,17-20H2,1-5H3 | SGZRFMMIONYDQU-UHFFFAOYSA-N | &ap; | 2023-10-24 | doi:10.1080/07366299008917986 | https://www.oecd-nea.org/ideal/extractants/CMPO | CCCCCCCCP(=O)(CC(=O)N(CC(C)C)CC(C)C)c1ccccc1 | 298.15 | 2.176091 | Tetrachloroethylene |  | 0 | 0 | https://doi.org/10.1080/07366299008917986
CCCCCCCCP(=O)(CC(=O)N(CC(C)C)CC(C)C)c1ccccc1 | CMPO | 0.25 | Tetrachloroethylene | Am |  |  | HNO3 | 3 |  |  | 25 | 1 | 3.6 | n-octyl(phenyl)-N,N-diisobutylcarbamoylmethylphosphine oxide | CMPO, OɸD(iB)CMPO | C24H42NO2P | 407.569 | carbamylalkylphosphine oxide |  | InChI=1S/C24H42NO2P/c1-6-7-8-9-10-14-17-28(27,23-15-12-11-13-16-23)20-24(26)25(18-21(2)3)19-22(4)5/h11-13,15-16,21-22H,6-10,14,17-20H2,1-5H3 | SGZRFMMIONYDQU-UHFFFAOYSA-N |  | 2023-10-24 | doi:10.1080/07366299008917986 | https://www.oecd-nea.org/ideal/extractants/CMPO | CCCCCCCCP(=O)(CC(=O)N(CC(C)C)CC(C)C)c1ccccc1 | 298.15 | 0.5563025 | Tetrachloroethylene |  | 0 | 0 | https://doi.org/10.1080/07366299008917986
CC1(C)CCC(C)(C)c2nc(-c3cccc(-c4cccc(-c5nnc6c(n5)C(C)(C)CCC6(C)C)n4)n3)nnc21 | CyMe4BTBP | 0.02 | n-octanol | Am | III |  | HNO3 | 0.5 |  |  | 25 | 5 | 1.25 | 6,6'-bis(5,5,8,8-tetramethyl-5,6,7,8-tetrahydro-benzo[1,2,4]triazin-3-yl)-[2,2'] bipyridine | CyMe4BTBP | C32H38N8 | 534.712 | bis-triazinyl-bipyridine |  | InChI=1S/C32H38N8/c1-29(2)15-17-31(5,6)25-23(29)35-27(39-37-25)21-13-9-11-19(33-21)20-12-10-14-22(34-20)28-36-24-26(38-40-28)32(7,8)18-16-30(24,3)4/h9-14H,15-18H2,1-8H3 | LQMBIVGFROFSKX-UHFFFAOYSA-N | &ap; | 2023-10-24 | doi:10.1080/07366290701416000 | https://www.oecd-nea.org/ideal/extractants/CyMe4BTBP | CC1(C)CCC(C)(C)c2nc(-c3cccc(-c4cccc(-c5nnc6c(n5)C(C)(C)CCC6(C)C)n4)n3)nnc21 | 298.15 | 0.09691001 | n-octanol |  | 0 | 0 | https://doi.org/10.1080/07366290701416000
CC1(C)CCC(C)(C)c2nc(-c3cccc(-c4cccc(-c5nnc6c(n5)C(C)(C)CCC6(C)C)n4)n3)nnc21 | CyMe4BTBP | 0.02 | n-octanol | Am | III |  | HNO3 | 0.5 |  |  | 25 | 30 | 3.72 | 6,6'-bis(5,5,8,8-tetramethyl-5,6,7,8-tetrahydro-benzo[1,2,4]triazin-3-yl)-[2,2'] bipyridine | CyMe4BTBP | C32H38N8 | 534.712 | bis-triazinyl-bipyridine |  | InChI=1S/C32H38N8/c1-29(2)15-17-31(5,6)25-23(29)35-27(39-37-25)21-13-9-11-19(33-21)20-12-10-14-22(34-20)28-36-24-26(38-40-28)32(7,8)18-16-30(24,3)4/h9-14H,15-18H2,1-8H3 | LQMBIVGFROFSKX-UHFFFAOYSA-N | &ap; | 2023-10-24 | doi:10.1080/07366290701416000 | https://www.oecd-nea.org/ideal/extractants/CyMe4BTBP | CC1(C)CCC(C)(C)c2nc(-c3cccc(-c4cccc(-c5nnc6c(n5)C(C)(C)CCC6(C)C)n4)n3)nnc21 | 298.15 | 0.5705429 | n-octanol |  | 0 | 0 | https://doi.org/10.1080/07366290701416000
CC1(C)CCC(C)(C)c2nc(-c3cccc(-c4cccc(-c5nnc6c(n5)C(C)(C)CCC6(C)C)n4)n3)nnc21 | CyMe4BTBP | 0.02 | n-octanol | Am | III |  | HNO3 | 0.5 |  |  | 25 | 60 | 4.52 | 6,6'-bis(5,5,8,8-tetramethyl-5,6,7,8-tetrahydro-benzo[1,2,4]triazin-3-yl)-[2,2'] bipyridine | CyMe4BTBP | C32H38N8 | 534.712 | bis-triazinyl-bipyridine |  | InChI=1S/C32H38N8/c1-29(2)15-17-31(5,6)25-23(29)35-27(39-37-25)21-13-9-11-19(33-21)20-12-10-14-22(34-20)28-36-24-26(38-40-28)32(7,8)18-16-30(24,3)4/h9-14H,15-18H2,1-8H3 | LQMBIVGFROFSKX-UHFFFAOYSA-N | &ap; | 2023-10-24 | doi:10.1080/07366290701416000 | https://www.oecd-nea.org/ideal/extractants/CyMe4BTBP | CC1(C)CCC(C)(C)c2nc(-c3cccc(-c4cccc(-c5nnc6c(n5)C(C)(C)CCC6(C)C)n4)n3)nnc21 | 298.15 | 0.6551384 | n-octanol |  | 0 | 0 | https://doi.org/10.1080/07366290701416000
CC1(C)CCC(C)(C)c2nc(-c3cccc(-c4cccc(-c5nnc6c(n5)C(C)(C)CCC6(C)C)n4)n3)nnc21 | CyMe4BTBP | 0.02 | n-octanol | Am | III |  | HNO3 | 0.5 |  |  | 25 | 120 | 4.52 | 6,6'-bis(5,5,8,8-tetramethyl-5,6,7,8-tetrahydro-benzo[1,2,4]triazin-3-yl)-[2,2'] bipyridine | CyMe4BTBP | C32H38N8 | 534.712 | bis-triazinyl-bipyridine |  | InChI=1S/C32H38N8/c1-29(2)15-17-31(5,6)25-23(29)35-27(39-37-25)21-13-9-11-19(33-21)20-12-10-14-22(34-20)28-36-24-26(38-40-28)32(7,8)18-16-30(24,3)4/h9-14H,15-18H2,1-8H3 | LQMBIVGFROFSKX-UHFFFAOYSA-N | &ap; | 2023-10-24 | doi:10.1080/07366290701416000 | https://www.oecd-nea.org/ideal/extractants/CyMe4BTBP | CC1(C)CCC(C)(C)c2nc(-c3cccc(-c4cccc(-c5nnc6c(n5)C(C)(C)CCC6(C)C)n4)n3)nnc21 | 298.15 | 0.6551384 | n-octanol |  | 0 | 0 | https://doi.org/10.1080/07366290701416000
CC1(C)CCC(C)(C)c2nc(-c3cccc(-c4cccc(-c5nnc6c(n5)C(C)(C)CCC6(C)C)n4)n3)nnc21 | CyMe4BTBP | 0.002 | n-octanol | Am | III |  | HNO3 | 0.02 |  |  | 20 | 5 | 0.17 | 6,6'-bis(5,5,8,8-tetramethyl-5,6,7,8-tetrahydro-benzo[1,2,4]triazin-3-yl)-[2,2'] bipyridine | CyMe4BTBP | C32H38N8 | 534.712 | bis-triazinyl-bipyridine | 1M NH4NO3 | InChI=1S/C32H38N8/c1-29(2)15-17-31(5,6)25-23(29)35-27(39-37-25)21-13-9-11-19(33-21)20-12-10-14-22(34-20)28-36-24-26(38-40-28)32(7,8)18-16-30(24,3)4/h9-14H,15-18H2,1-8H3 | LQMBIVGFROFSKX-UHFFFAOYSA-N | &ap; | 2023-10-24 | doi:10.1080/07366290701416000 | https://www.oecd-nea.org/ideal/extractants/CyMe4BTBP | CC1(C)CCC(C)(C)c2nc(-c3cccc(-c4cccc(-c5nnc6c(n5)C(C)(C)CCC6(C)C)n4)n3)nnc21 | 293.15 | -0.7695511 | n-octanol |  | 0 | 0 | https://doi.org/10.1080/07366290701416000
CC1(C)CCC(C)(C)c2nc(-c3cccc(-c4cccc(-c5nnc6c(n5)C(C)(C)CCC6(C)C)n4)n3)nnc21 | CyMe4BTBP | 0.003 | n-octanol | Am | III |  | HNO3 | 0.02 |  |  | 20 | 5 | 0.34 | 6,6'-bis(5,5,8,8-tetramethyl-5,6,7,8-tetrahydro-benzo[1,2,4]triazin-3-yl)-[2,2'] bipyridine | CyMe4BTBP | C32H38N8 | 534.712 | bis-triazinyl-bipyridine | 1M NH4NO3 | InChI=1S/C32H38N8/c1-29(2)15-17-31(5,6)25-23(29)35-27(39-37-25)21-13-9-11-19(33-21)20-12-10-14-22(34-20)28-36-24-26(38-40-28)32(7,8)18-16-30(24,3)4/h9-14H,15-18H2,1-8H3 | LQMBIVGFROFSKX-UHFFFAOYSA-N | &ap; | 2023-10-24 | doi:10.1080/07366290701416000 | https://www.oecd-nea.org/ideal/extractants/CyMe4BTBP | CC1(C)CCC(C)(C)c2nc(-c3cccc(-c4cccc(-c5nnc6c(n5)C(C)(C)CCC6(C)C)n4)n3)nnc21 | 293.15 | -0.4685211 | n-octanol |  | 0 | 0 | https://doi.org/10.1080/07366290701416000
CC1(C)CCC(C)(C)c2nc(-c3cccc(-c4cccc(-c5nnc6c(n5)C(C)(C)CCC6(C)C)n4)n3)nnc21 | CyMe4BTBP | 0.005 | n-octanol | Am | III |  | HNO3 | 0.02 |  |  | 20 | 5 | 1.18 | 6,6'-bis(5,5,8,8-tetramethyl-5,6,7,8-tetrahydro-benzo[1,2,4]triazin-3-yl)-[2,2'] bipyridine | CyMe4BTBP | C32H38N8 | 534.712 | bis-triazinyl-bipyridine | 1M NH4NO3 | InChI=1S/C32H38N8/c1-29(2)15-17-31(5,6)25-23(29)35-27(39-37-25)21-13-9-11-19(33-21)20-12-10-14-22(34-20)28-36-24-26(38-40-28)32(7,8)18-16-30(24,3)4/h9-14H,15-18H2,1-8H3 | LQMBIVGFROFSKX-UHFFFAOYSA-N | &ap; | 2023-10-24 | doi:10.1080/07366290701416000 | https://www.oecd-nea.org/ideal/extractants/CyMe4BTBP | CC1(C)CCC(C)(C)c2nc(-c3cccc(-c4cccc(-c5nnc6c(n5)C(C)(C)CCC6(C)C)n4)n3)nnc21 | 293.15 | 0.07188201 | n-octanol |  | 0 | 0 | https://doi.org/10.1080/07366290701416000
CC1(C)CCC(C)(C)c2nc(-c3cccc(-c4cccc(-c5nnc6c(n5)C(C)(C)CCC6(C)C)n4)n3)nnc21 | CyMe4BTBP | 0.008 | n-octanol | Am | III |  | HNO3 | 0.02 |  |  | 20 | 5 | 3.32 | 6,6'-bis(5,5,8,8-tetramethyl-5,6,7,8-tetrahydro-benzo[1,2,4]triazin-3-yl)-[2,2'] bipyridine | CyMe4BTBP | C32H38N8 | 534.712 | bis-triazinyl-bipyridine | 1M NH4NO3 | InChI=1S/C32H38N8/c1-29(2)15-17-31(5,6)25-23(29)35-27(39-37-25)21-13-9-11-19(33-21)20-12-10-14-22(34-20)28-36-24-26(38-40-28)32(7,8)18-16-30(24,3)4/h9-14H,15-18H2,1-8H3 | LQMBIVGFROFSKX-UHFFFAOYSA-N | &ap; | 2023-10-24 | doi:10.1080/07366290701416000 | https://www.oecd-nea.org/ideal/extractants/CyMe4BTBP | CC1(C)CCC(C)(C)c2nc(-c3cccc(-c4cccc(-c5nnc6c(n5)C(C)(C)CCC6(C)C)n4)n3)nnc21 | 293.15 | 0.5211381 | n-octanol |  | 0 | 0 | https://doi.org/10.1080/07366290701416000
CC1(C)CCC(C)(C)c2nc(-c3cccc(-c4cccc(-c5nnc6c(n5)C(C)(C)CCC6(C)C)n4)n3)nnc21 | CyMe4BTBP | 0.01 | n-octanol | Am | III |  | HNO3 | 0.02 |  |  | 20 | 5 | 5.67 | 6,6'-bis(5,5,8,8-tetramethyl-5,6,7,8-tetrahydro-benzo[1,2,4]triazin-3-yl)-[2,2'] bipyridine | CyMe4BTBP | C32H38N8 | 534.712 | bis-triazinyl-bipyridine | 1M NH4NO3 | InChI=1S/C32H38N8/c1-29(2)15-17-31(5,6)25-23(29)35-27(39-37-25)21-13-9-11-19(33-21)20-12-10-14-22(34-20)28-36-24-26(38-40-28)32(7,8)18-16-30(24,3)4/h9-14H,15-18H2,1-8H3 | LQMBIVGFROFSKX-UHFFFAOYSA-N | &ap; | 2023-10-24 | doi:10.1080/07366290701416000 | https://www.oecd-nea.org/ideal/extractants/CyMe4BTBP | CC1(C)CCC(C)(C)c2nc(-c3cccc(-c4cccc(-c5nnc6c(n5)C(C)(C)CCC6(C)C)n4)n3)nnc21 | 293.15 | 0.7535831 | n-octanol |  | 0 | 0 | https://doi.org/10.1080/07366290701416000
CC1(C)CCC(C)(C)c2nc(-c3cccc(-c4cccc(-c5nnc6c(n5)C(C)(C)CCC6(C)C)n4)n3)nnc21 | CyMe4BTBP | 0.015 | n-octanol | Am | III |  | HNO3 | 0.02 |  |  | 20 | 5 | 11.82 | 6,6'-bis(5,5,8,8-tetramethyl-5,6,7,8-tetrahydro-benzo[1,2,4]triazin-3-yl)-[2,2'] bipyridine | CyMe4BTBP | C32H38N8 | 534.712 | bis-triazinyl-bipyridine | 1M NH4NO3 | InChI=1S/C32H38N8/c1-29(2)15-17-31(5,6)25-23(29)35-27(39-37-25)21-13-9-11-19(33-21)20-12-10-14-22(34-20)28-36-24-26(38-40-28)32(7,8)18-16-30(24,3)4/h9-14H,15-18H2,1-8H3 | LQMBIVGFROFSKX-UHFFFAOYSA-N | &ap; | 2023-10-24 | doi:10.1080/07366290701416000 | https://www.oecd-nea.org/ideal/extractants/CyMe4BTBP | CC1(C)CCC(C)(C)c2nc(-c3cccc(-c4cccc(-c5nnc6c(n5)C(C)(C)CCC6(C)C)n4)n3)nnc21 | 293.15 | 1.072617 | n-octanol |  | 0 | 0 | https://doi.org/10.1080/07366290701416000
CC1(C)CCC(C)(C)c2nc(-c3ccc4ccc5ccc(-c6nnc7c(n6)C(C)(C)CCC7(C)C)nc5c4n3)nnc21 | CyMe4BTPhen | 0.01 | octanol | Am |  |  | HNO3 | 1 |  |  | 22 | 60 | 1000 | 2,9-bis(5,5,8,8-tetramethyl-5,6,7,8-tetrahydrobenzo[e][1,2,4]triazin-3-yl)-1,10-phenanthroline | CyMe4BTPhen | C34H38N8 | 558.734 | bis-triazinyl-phenanthroline |  | InChI=1S/C34H38N8/c1-31(2)15-17-33(5,6)27-25(31)37-29(41-39-27)21-13-11-19-9-10-20-12-14-22(36-24(20)23(19)35-21)30-38-26-28(40-42-30)34(7,8)18-16-32(26,3)4/h9-14H,15-18H2,1-8H3 | GFQVTGCFMNWLNU-UHFFFAOYSA-N | &ap; | 2023-10-24 | doi:10.1016/j.proche.2012.10.038 | https://www.oecd-nea.org/ideal/extractants/CyMe4BTPhen | CC1(C)CCC(C)(C)c2nc(-c3ccc4ccc5ccc(-c6nnc7c(n6)C(C)(C)CCC7(C)C)nc5c4n3)nnc21 | 295.15 | 3 | octanol |  | 0 | 0 | https://doi.org/10.1016/j.proche.2012.10.038
CC1(C)CCC(C)(C)c2nc(-c3ccc4ccc5ccc(-c6nnc7c(n6)C(C)(C)CCC7(C)C)nc5c4n3)nnc21 | CyMe4BTPhen | 0.01 | octanol | Am |  |  | HNO3 | 2 |  |  | 22 | 60 | 900 | 2,9-bis(5,5,8,8-tetramethyl-5,6,7,8-tetrahydrobenzo[e][1,2,4]triazin-3-yl)-1,10-phenanthroline | CyMe4BTPhen | C34H38N8 | 558.734 | bis-triazinyl-phenanthroline |  | InChI=1S/C34H38N8/c1-31(2)15-17-33(5,6)27-25(31)37-29(41-39-27)21-13-11-19-9-10-20-12-14-22(36-24(20)23(19)35-21)30-38-26-28(40-42-30)34(7,8)18-16-32(26,3)4/h9-14H,15-18H2,1-8H3 | GFQVTGCFMNWLNU-UHFFFAOYSA-N | &ap; | 2023-10-24 | doi:10.1016/j.proche.2012.10.038 | https://www.oecd-nea.org/ideal/extractants/CyMe4BTPhen | CC1(C)CCC(C)(C)c2nc(-c3ccc4ccc5ccc(-c6nnc7c(n6)C(C)(C)CCC7(C)C)nc5c4n3)nnc21 | 295.15 | 2.954243 | octanol |  | 0 | 0 | https://doi.org/10.1016/j.proche.2012.10.038
CC1(C)CCC(C)(C)c2nc(-c3ccc4ccc5ccc(-c6nnc7c(n6)C(C)(C)CCC7(C)C)nc5c4n3)nnc21 | CyMe4BTPhen | 0.01 | octanol | Am |  |  | HNO3 | 3 |  |  | 22 | 60 | 1000 | 2,9-bis(5,5,8,8-tetramethyl-5,6,7,8-tetrahydrobenzo[e][1,2,4]triazin-3-yl)-1,10-phenanthroline | CyMe4BTPhen | C34H38N8 | 558.734 | bis-triazinyl-phenanthroline |  | InChI=1S/C34H38N8/c1-31(2)15-17-33(5,6)27-25(31)37-29(41-39-27)21-13-11-19-9-10-20-12-14-22(36-24(20)23(19)35-21)30-38-26-28(40-42-30)34(7,8)18-16-32(26,3)4/h9-14H,15-18H2,1-8H3 | GFQVTGCFMNWLNU-UHFFFAOYSA-N | &ap; | 2023-10-24 | doi:10.1016/j.proche.2012.10.038 | https://www.oecd-nea.org/ideal/extractants/CyMe4BTPhen | CC1(C)CCC(C)(C)c2nc(-c3ccc4ccc5ccc(-c6nnc7c(n6)C(C)(C)CCC7(C)C)nc5c4n3)nnc21 | 295.15 | 3 | octanol |  | 0 | 0 | https://doi.org/10.1016/j.proche.2012.10.038
CC1(C)CCC(C)(C)c2nc(-c3ccc4ccc5ccc(-c6nnc7c(n6)C(C)(C)CCC7(C)C)nc5c4n3)nnc21 | CyMe4BTPhen | 0.01 | octanol | Am |  |  | HNO3 | 4 |  |  | 22 | 60 | 1000 | 2,9-bis(5,5,8,8-tetramethyl-5,6,7,8-tetrahydrobenzo[e][1,2,4]triazin-3-yl)-1,10-phenanthroline | CyMe4BTPhen | C34H38N8 | 558.734 | bis-triazinyl-phenanthroline |  | InChI=1S/C34H38N8/c1-31(2)15-17-33(5,6)27-25(31)37-29(41-39-27)21-13-11-19-9-10-20-12-14-22(36-24(20)23(19)35-21)30-38-26-28(40-42-30)34(7,8)18-16-32(26,3)4/h9-14H,15-18H2,1-8H3 | GFQVTGCFMNWLNU-UHFFFAOYSA-N | &ap; | 2023-10-24 | doi:10.1016/j.proche.2012.10.038 | https://www.oecd-nea.org/ideal/extractants/CyMe4BTPhen | CC1(C)CCC(C)(C)c2nc(-c3ccc4ccc5ccc(-c6nnc7c(n6)C(C)(C)CCC7(C)C)nc5c4n3)nnc21 | 295.15 | 3 | octanol |  | 0 | 0 | https://doi.org/10.1016/j.proche.2012.10.038
CC1(C)CCC(C)(C)c2nc(-c3ccc4ccc5ccc(-c6nnc7c(n6)C(C)(C)CCC7(C)C)nc5c4n3)nnc21 | CyMe4BTPhen | 0.01 | octanol | Am |  |  | HNO3 | 3 |  |  | 22 | 5 | 20 | 2,9-bis(5,5,8,8-tetramethyl-5,6,7,8-tetrahydrobenzo[e][1,2,4]triazin-3-yl)-1,10-phenanthroline | CyMe4BTPhen | C34H38N8 | 558.734 | bis-triazinyl-phenanthroline |  | InChI=1S/C34H38N8/c1-31(2)15-17-33(5,6)27-25(31)37-29(41-39-27)21-13-11-19-9-10-20-12-14-22(36-24(20)23(19)35-21)30-38-26-28(40-42-30)34(7,8)18-16-32(26,3)4/h9-14H,15-18H2,1-8H3 | GFQVTGCFMNWLNU-UHFFFAOYSA-N | &ap; | 2023-10-24 | doi:10.1016/j.proche.2012.10.038 | https://www.oecd-nea.org/ideal/extractants/CyMe4BTPhen | CC1(C)CCC(C)(C)c2nc(-c3ccc4ccc5ccc(-c6nnc7c(n6)C(C)(C)CCC7(C)C)nc5c4n3)nnc21 | 295.15 | 1.30103 | octanol |  | 0 | 0 | https://doi.org/10.1016/j.proche.2012.10.038
CC1(C)CCC(C)(C)c2nc(-c3ccc4ccc5ccc(-c6nnc7c(n6)C(C)(C)CCC7(C)C)nc5c4n3)nnc21 | CyMe4BTPhen | 0.01 | octanol | Am |  |  | HNO3 | 1 |  |  | 22 | 10 | 200 | 2,9-bis(5,5,8,8-tetramethyl-5,6,7,8-tetrahydrobenzo[e][1,2,4]triazin-3-yl)-1,10-phenanthroline | CyMe4BTPhen | C34H38N8 | 558.734 | bis-triazinyl-phenanthroline |  | InChI=1S/C34H38N8/c1-31(2)15-17-33(5,6)27-25(31)37-29(41-39-27)21-13-11-19-9-10-20-12-14-22(36-24(20)23(19)35-21)30-38-26-28(40-42-30)34(7,8)18-16-32(26,3)4/h9-14H,15-18H2,1-8H3 | GFQVTGCFMNWLNU-UHFFFAOYSA-N | &ap; | 2023-10-24 | doi:10.1016/j.proche.2012.10.038 | https://www.oecd-nea.org/ideal/extractants/CyMe4BTPhen | CC1(C)CCC(C)(C)c2nc(-c3ccc4ccc5ccc(-c6nnc7c(n6)C(C)(C)CCC7(C)C)nc5c4n3)nnc21 | 295.15 | 2.30103 | octanol |  | 0 | 0 | https://doi.org/10.1016/j.proche.2012.10.038
CC1(C)CCC(C)(C)c2nc(-c3ccc4ccc5ccc(-c6nnc7c(n6)C(C)(C)CCC7(C)C)nc5c4n3)nnc21 | CyMe4BTPhen | 0.01 | octanol | Am |  |  | HNO3 | 1 |  |  | 22 | 15 | 600 | 2,9-bis(5,5,8,8-tetramethyl-5,6,7,8-tetrahydrobenzo[e][1,2,4]triazin-3-yl)-1,10-phenanthroline | CyMe4BTPhen | C34H38N8 | 558.734 | bis-triazinyl-phenanthroline |  | InChI=1S/C34H38N8/c1-31(2)15-17-33(5,6)27-25(31)37-29(41-39-27)21-13-11-19-9-10-20-12-14-22(36-24(20)23(19)35-21)30-38-26-28(40-42-30)34(7,8)18-16-32(26,3)4/h9-14H,15-18H2,1-8H3 | GFQVTGCFMNWLNU-UHFFFAOYSA-N | &ap; | 2023-10-24 | doi:10.1016/j.proche.2012.10.038 | https://www.oecd-nea.org/ideal/extractants/CyMe4BTPhen | CC1(C)CCC(C)(C)c2nc(-c3ccc4ccc5ccc(-c6nnc7c(n6)C(C)(C)CCC7(C)C)nc5c4n3)nnc21 | 295.15 | 2.778151 | octanol |  | 0 | 0 | https://doi.org/10.1016/j.proche.2012.10.038
CC1(C)CCC(C)(C)c2nc(-c3ccc4ccc5ccc(-c6nnc7c(n6)C(C)(C)CCC7(C)C)nc5c4n3)nnc21 | CyMe4BTPhen | 0.01 | octanol | Am |  |  | HNO3 | 1 |  |  | 22 | 30 | 500 | 2,9-bis(5,5,8,8-tetramethyl-5,6,7,8-tetrahydrobenzo[e][1,2,4]triazin-3-yl)-1,10-phenanthroline | CyMe4BTPhen | C34H38N8 | 558.734 | bis-triazinyl-phenanthroline |  | InChI=1S/C34H38N8/c1-31(2)15-17-33(5,6)27-25(31)37-29(41-39-27)21-13-11-19-9-10-20-12-14-22(36-24(20)23(19)35-21)30-38-26-28(40-42-30)34(7,8)18-16-32(26,3)4/h9-14H,15-18H2,1-8H3 | GFQVTGCFMNWLNU-UHFFFAOYSA-N | &ap; | 2023-10-24 | doi:10.1016/j.proche.2012.10.038 | https://www.oecd-nea.org/ideal/extractants/CyMe4BTPhen | CC1(C)CCC(C)(C)c2nc(-c3ccc4ccc5ccc(-c6nnc7c(n6)C(C)(C)CCC7(C)C)nc5c4n3)nnc21 | 295.15 | 2.69897 | octanol |  | 0 | 0 | https://doi.org/10.1016/j.proche.2012.10.038
CC1(C)CCC(C)(C)c2nc(-c3ccc4ccc5ccc(-c6nnc7c(n6)C(C)(C)CCC7(C)C)nc5c4n3)nnc21 | CyMe4BTPhen | 0.01 | octanol | Am |  |  | HNO3 | 1 |  |  | 22 | 45 | 700 | 2,9-bis(5,5,8,8-tetramethyl-5,6,7,8-tetrahydrobenzo[e][1,2,4]triazin-3-yl)-1,10-phenanthroline | CyMe4BTPhen | C34H38N8 | 558.734 | bis-triazinyl-phenanthroline |  | InChI=1S/C34H38N8/c1-31(2)15-17-33(5,6)27-25(31)37-29(41-39-27)21-13-11-19-9-10-20-12-14-22(36-24(20)23(19)35-21)30-38-26-28(40-42-30)34(7,8)18-16-32(26,3)4/h9-14H,15-18H2,1-8H3 | GFQVTGCFMNWLNU-UHFFFAOYSA-N | &ap; | 2023-10-24 | doi:10.1016/j.proche.2012.10.038 | https://www.oecd-nea.org/ideal/extractants/CyMe4BTPhen | CC1(C)CCC(C)(C)c2nc(-c3ccc4ccc5ccc(-c6nnc7c(n6)C(C)(C)CCC7(C)C)nc5c4n3)nnc21 | 295.15 | 2.845098 | octanol |  | 0 | 0 | https://doi.org/10.1016/j.proche.2012.10.038
CC1(C)CCC(C)(C)c2nc(-c3ccc4ccc5ccc(-c6nnc7c(n6)C(C)(C)CCC7(C)C)nc5c4n3)nnc21 | CyMe4BTPhen | 0.01 | octanol | Am |  |  | HNO3 | 1 |  |  | 22 | 60 | 700 | 2,9-bis(5,5,8,8-tetramethyl-5,6,7,8-tetrahydrobenzo[e][1,2,4]triazin-3-yl)-1,10-phenanthroline | CyMe4BTPhen | C34H38N8 | 558.734 | bis-triazinyl-phenanthroline |  | InChI=1S/C34H38N8/c1-31(2)15-17-33(5,6)27-25(31)37-29(41-39-27)21-13-11-19-9-10-20-12-14-22(36-24(20)23(19)35-21)30-38-26-28(40-42-30)34(7,8)18-16-32(26,3)4/h9-14H,15-18H2,1-8H3 | GFQVTGCFMNWLNU-UHFFFAOYSA-N | &ap; | 2023-10-24 | doi:10.1016/j.proche.2012.10.038 | https://www.oecd-nea.org/ideal/extractants/CyMe4BTPhen | CC1(C)CCC(C)(C)c2nc(-c3ccc4ccc5ccc(-c6nnc7c(n6)C(C)(C)CCC7(C)C)nc5c4n3)nnc21 | 295.15 | 2.845098 | octanol |  | 0 | 0 | https://doi.org/10.1016/j.proche.2012.10.038
CC1(C)CCC(C)(C)c2nc(-c3ccc4ccc5ccc(-c6nnc7c(n6)C(C)(C)CCC7(C)C)nc5c4n3)nnc21 | CyMe4BTPhen | 0.01 | Octanol | Am | III |  | HNO3 | 0.01 |  |  | 22 | 60 | 45 | 2,9-bis(5,5,8,8-tetramethyl-5,6,7,8-tetrahydrobenzo[e][1,2,4]triazin-3-yl)-1,10-phenanthroline | CyMe4BTPhen | C34H38N8 | 558.734 | bis-triazinyl-phenanthroline |  | InChI=1S/C34H38N8/c1-31(2)15-17-33(5,6)27-25(31)37-29(41-39-27)21-13-11-19-9-10-20-12-14-22(36-24(20)23(19)35-21)30-38-26-28(40-42-30)34(7,8)18-16-32(26,3)4/h9-14H,15-18H2,1-8H3 | GFQVTGCFMNWLNU-UHFFFAOYSA-N | &ap; | 2023-10-24 | doi:10.1016/j.proche.2012.10.038 | https://www.oecd-nea.org/ideal/extractants/CyMe4BTPhen | CC1(C)CCC(C)(C)c2nc(-c3ccc4ccc5ccc(-c6nnc7c(n6)C(C)(C)CCC7(C)C)nc5c4n3)nnc21 | 295.15 | 1.653213 | Octanol |  | 0 | 0 | https://doi.org/10.1016/j.proche.2012.10.038
CC1(C)CCC(C)(C)c2nc(-c3ccc4ccc5ccc(-c6nnc7c(n6)C(C)(C)CCC7(C)C)nc5c4n3)nnc21 | CyMe4BTPhen | 0.01 | Octanol | Am | III |  | HNO3 | 0.1 |  |  | 22 | 60 | 490 | 2,9-bis(5,5,8,8-tetramethyl-5,6,7,8-tetrahydrobenzo[e][1,2,4]triazin-3-yl)-1,10-phenanthroline | CyMe4BTPhen | C34H38N8 | 558.734 | bis-triazinyl-phenanthroline |  | InChI=1S/C34H38N8/c1-31(2)15-17-33(5,6)27-25(31)37-29(41-39-27)21-13-11-19-9-10-20-12-14-22(36-24(20)23(19)35-21)30-38-26-28(40-42-30)34(7,8)18-16-32(26,3)4/h9-14H,15-18H2,1-8H3 | GFQVTGCFMNWLNU-UHFFFAOYSA-N | &ap; | 2023-10-24 | doi:10.1016/j.proche.2012.10.038 | https://www.oecd-nea.org/ideal/extractants/CyMe4BTPhen | CC1(C)CCC(C)(C)c2nc(-c3ccc4ccc5ccc(-c6nnc7c(n6)C(C)(C)CCC7(C)C)nc5c4n3)nnc21 | 295.15 | 2.690196 | Octanol |  | 0 | 0 | https://doi.org/10.1016/j.proche.2012.10.038
CC1(C)CCC(C)(C)c2nc(-c3ccc4ccc5ccc(-c6nnc7c(n6)C(C)(C)CCC7(C)C)nc5c4n3)nnc21 | CyMe4BTPhen | 0.01 | Octanol | Am | III |  | HNO3 | 1 |  |  | 22 | 60 | 1100 | 2,9-bis(5,5,8,8-tetramethyl-5,6,7,8-tetrahydrobenzo[e][1,2,4]triazin-3-yl)-1,10-phenanthroline | CyMe4BTPhen | C34H38N8 | 558.734 | bis-triazinyl-phenanthroline |  | InChI=1S/C34H38N8/c1-31(2)15-17-33(5,6)27-25(31)37-29(41-39-27)21-13-11-19-9-10-20-12-14-22(36-24(20)23(19)35-21)30-38-26-28(40-42-30)34(7,8)18-16-32(26,3)4/h9-14H,15-18H2,1-8H3 | GFQVTGCFMNWLNU-UHFFFAOYSA-N | &ap; | 2023-10-24 | doi:10.1016/j.proche.2012.10.038 | https://www.oecd-nea.org/ideal/extractants/CyMe4BTPhen | CC1(C)CCC(C)(C)c2nc(-c3ccc4ccc5ccc(-c6nnc7c(n6)C(C)(C)CCC7(C)C)nc5c4n3)nnc21 | 295.15 | 3.041393 | Octanol |  | 0 | 0 | https://doi.org/10.1016/j.proche.2012.10.038
CC1(C)CCC(C)(C)c2nc(-c3ccc4ccc5ccc(-c6nnc7c(n6)C(C)(C)CCC7(C)C)nc5c4n3)nnc21 | CyMe4BTPhen | 0.01 | Octanol | Am | III |  | HNO3 | 2 |  |  | 22 | 60 | 900 | 2,9-bis(5,5,8,8-tetramethyl-5,6,7,8-tetrahydrobenzo[e][1,2,4]triazin-3-yl)-1,10-phenanthroline | CyMe4BTPhen | C34H38N8 | 558.734 | bis-triazinyl-phenanthroline |  | InChI=1S/C34H38N8/c1-31(2)15-17-33(5,6)27-25(31)37-29(41-39-27)21-13-11-19-9-10-20-12-14-22(36-24(20)23(19)35-21)30-38-26-28(40-42-30)34(7,8)18-16-32(26,3)4/h9-14H,15-18H2,1-8H3 | GFQVTGCFMNWLNU-UHFFFAOYSA-N | &ap; | 2023-10-24 | doi:10.1016/j.proche.2012.10.038 | https://www.oecd-nea.org/ideal/extractants/CyMe4BTPhen | CC1(C)CCC(C)(C)c2nc(-c3ccc4ccc5ccc(-c6nnc7c(n6)C(C)(C)CCC7(C)C)nc5c4n3)nnc21 | 295.15 | 2.954243 | Octanol |  | 0 | 0 | https://doi.org/10.1016/j.proche.2012.10.038
CC1(C)CCC(C)(C)c2nc(-c3ccc4ccc5ccc(-c6nnc7c(n6)C(C)(C)CCC7(C)C)nc5c4n3)nnc21 | CyMe4BTPhen | 0.01 | Octanol | Am | III |  | HNO3 | 3 |  |  | 22 | 60 | 1100 | 2,9-bis(5,5,8,8-tetramethyl-5,6,7,8-tetrahydrobenzo[e][1,2,4]triazin-3-yl)-1,10-phenanthroline | CyMe4BTPhen | C34H38N8 | 558.734 | bis-triazinyl-phenanthroline |  | InChI=1S/C34H38N8/c1-31(2)15-17-33(5,6)27-25(31)37-29(41-39-27)21-13-11-19-9-10-20-12-14-22(36-24(20)23(19)35-21)30-38-26-28(40-42-30)34(7,8)18-16-32(26,3)4/h9-14H,15-18H2,1-8H3 | GFQVTGCFMNWLNU-UHFFFAOYSA-N | &ap; | 2023-10-24 | doi:10.1016/j.proche.2012.10.038 | https://www.oecd-nea.org/ideal/extractants/CyMe4BTPhen | CC1(C)CCC(C)(C)c2nc(-c3ccc4ccc5ccc(-c6nnc7c(n6)C(C)(C)CCC7(C)C)nc5c4n3)nnc21 | 295.15 | 3.041393 | Octanol |  | 0 | 0 | https://doi.org/10.1016/j.proche.2012.10.038
CC1(C)CCC(C)(C)c2nc(-c3ccc4ccc5ccc(-c6nnc7c(n6)C(C)(C)CCC7(C)C)nc5c4n3)nnc21 | CyMe4BTPhen | 0.01 | Octanol | Am | III |  | HNO3 | 4 |  |  | 22 | 60 | 1200 | 2,9-bis(5,5,8,8-tetramethyl-5,6,7,8-tetrahydrobenzo[e][1,2,4]triazin-3-yl)-1,10-phenanthroline | CyMe4BTPhen | C34H38N8 | 558.734 | bis-triazinyl-phenanthroline |  | InChI=1S/C34H38N8/c1-31(2)15-17-33(5,6)27-25(31)37-29(41-39-27)21-13-11-19-9-10-20-12-14-22(36-24(20)23(19)35-21)30-38-26-28(40-42-30)34(7,8)18-16-32(26,3)4/h9-14H,15-18H2,1-8H3 | GFQVTGCFMNWLNU-UHFFFAOYSA-N | &ap; | 2023-10-24 | doi:10.1016/j.proche.2012.10.038 | https://www.oecd-nea.org/ideal/extractants/CyMe4BTPhen | CC1(C)CCC(C)(C)c2nc(-c3ccc4ccc5ccc(-c6nnc7c(n6)C(C)(C)CCC7(C)C)nc5c4n3)nnc21 | 295.15 | 3.079181 | Octanol |  | 0 | 0 | https://doi.org/10.1016/j.proche.2012.10.038
CC1(C)CCC(C)(C)c2nc(-c3ccc4ccc5ccc(-c6nnc7c(n6)C(C)(C)CCC7(C)C)nc5c4n3)nnc21 | CyMe4BTPhen | 0.01 | Octanol | Am | III |  | HNO3 | 1 |  |  | 22 | 5 | 25 | 2,9-bis(5,5,8,8-tetramethyl-5,6,7,8-tetrahydrobenzo[e][1,2,4]triazin-3-yl)-1,10-phenanthroline | CyMe4BTPhen | C34H38N8 | 558.734 | bis-triazinyl-phenanthroline |  | InChI=1S/C34H38N8/c1-31(2)15-17-33(5,6)27-25(31)37-29(41-39-27)21-13-11-19-9-10-20-12-14-22(36-24(20)23(19)35-21)30-38-26-28(40-42-30)34(7,8)18-16-32(26,3)4/h9-14H,15-18H2,1-8H3 | GFQVTGCFMNWLNU-UHFFFAOYSA-N | &ap; | 2023-10-24 | doi:10.1016/j.proche.2012.10.038 | https://www.oecd-nea.org/ideal/extractants/CyMe4BTPhen | CC1(C)CCC(C)(C)c2nc(-c3ccc4ccc5ccc(-c6nnc7c(n6)C(C)(C)CCC7(C)C)nc5c4n3)nnc21 | 295.15 | 1.39794 | Octanol |  | 0 | 0 | https://doi.org/10.1016/j.proche.2012.10.038
CC1(C)CCC(C)(C)c2nc(-c3ccc4ccc5ccc(-c6nnc7c(n6)C(C)(C)CCC7(C)C)nc5c4n3)nnc21 | CyMe4BTPhen | 0.01 | Octanol | Am | III |  | HNO3 | 1 |  |  | 22 | 10 | 180 | 2,9-bis(5,5,8,8-tetramethyl-5,6,7,8-tetrahydrobenzo[e][1,2,4]triazin-3-yl)-1,10-phenanthroline | CyMe4BTPhen | C34H38N8 | 558.734 | bis-triazinyl-phenanthroline |  | InChI=1S/C34H38N8/c1-31(2)15-17-33(5,6)27-25(31)37-29(41-39-27)21-13-11-19-9-10-20-12-14-22(36-24(20)23(19)35-21)30-38-26-28(40-42-30)34(7,8)18-16-32(26,3)4/h9-14H,15-18H2,1-8H3 | GFQVTGCFMNWLNU-UHFFFAOYSA-N | &ap; | 2023-10-24 | doi:10.1016/j.proche.2012.10.038 | https://www.oecd-nea.org/ideal/extractants/CyMe4BTPhen | CC1(C)CCC(C)(C)c2nc(-c3ccc4ccc5ccc(-c6nnc7c(n6)C(C)(C)CCC7(C)C)nc5c4n3)nnc21 | 295.15 | 2.255273 | Octanol |  | 0 | 0 | https://doi.org/10.1016/j.proche.2012.10.038
CC1(C)CCC(C)(C)c2nc(-c3ccc4ccc5ccc(-c6nnc7c(n6)C(C)(C)CCC7(C)C)nc5c4n3)nnc21 | CyMe4BTPhen | 0.01 | Octanol | Am | III |  | HNO3 | 1 |  |  | 22 | 15 | 600 | 2,9-bis(5,5,8,8-tetramethyl-5,6,7,8-tetrahydrobenzo[e][1,2,4]triazin-3-yl)-1,10-phenanthroline | CyMe4BTPhen | C34H38N8 | 558.734 | bis-triazinyl-phenanthroline |  | InChI=1S/C34H38N8/c1-31(2)15-17-33(5,6)27-25(31)37-29(41-39-27)21-13-11-19-9-10-20-12-14-22(36-24(20)23(19)35-21)30-38-26-28(40-42-30)34(7,8)18-16-32(26,3)4/h9-14H,15-18H2,1-8H3 | GFQVTGCFMNWLNU-UHFFFAOYSA-N | &ap; | 2023-10-24 | doi:10.1016/j.proche.2012.10.038 | https://www.oecd-nea.org/ideal/extractants/CyMe4BTPhen | CC1(C)CCC(C)(C)c2nc(-c3ccc4ccc5ccc(-c6nnc7c(n6)C(C)(C)CCC7(C)C)nc5c4n3)nnc21 | 295.15 | 2.778151 | Octanol |  | 0 | 0 | https://doi.org/10.1016/j.proche.2012.10.038
CC1(C)CCC(C)(C)c2nc(-c3ccc4ccc5ccc(-c6nnc7c(n6)C(C)(C)CCC7(C)C)nc5c4n3)nnc21 | CyMe4BTPhen | 0.01 | Octanol | Am | III |  | HNO3 | 1 |  |  | 22 | 30 | 580 | 2,9-bis(5,5,8,8-tetramethyl-5,6,7,8-tetrahydrobenzo[e][1,2,4]triazin-3-yl)-1,10-phenanthroline | CyMe4BTPhen | C34H38N8 | 558.734 | bis-triazinyl-phenanthroline |  | InChI=1S/C34H38N8/c1-31(2)15-17-33(5,6)27-25(31)37-29(41-39-27)21-13-11-19-9-10-20-12-14-22(36-24(20)23(19)35-21)30-38-26-28(40-42-30)34(7,8)18-16-32(26,3)4/h9-14H,15-18H2,1-8H3 | GFQVTGCFMNWLNU-UHFFFAOYSA-N | &ap; | 2023-10-24 | doi:10.1016/j.proche.2012.10.038 | https://www.oecd-nea.org/ideal/extractants/CyMe4BTPhen | CC1(C)CCC(C)(C)c2nc(-c3ccc4ccc5ccc(-c6nnc7c(n6)C(C)(C)CCC7(C)C)nc5c4n3)nnc21 | 295.15 | 2.763428 | Octanol |  | 0 | 0 | https://doi.org/10.1016/j.proche.2012.10.038
CC1(C)CCC(C)(C)c2nc(-c3ccc4ccc5ccc(-c6nnc7c(n6)C(C)(C)CCC7(C)C)nc5c4n3)nnc21 | CyMe4BTPhen | 0.01 | Octanol | Am | III |  | HNO3 | 1 |  |  | 22 | 45 | 800 | 2,9-bis(5,5,8,8-tetramethyl-5,6,7,8-tetrahydrobenzo[e][1,2,4]triazin-3-yl)-1,10-phenanthroline | CyMe4BTPhen | C34H38N8 | 558.734 | bis-triazinyl-phenanthroline |  | InChI=1S/C34H38N8/c1-31(2)15-17-33(5,6)27-25(31)37-29(41-39-27)21-13-11-19-9-10-20-12-14-22(36-24(20)23(19)35-21)30-38-26-28(40-42-30)34(7,8)18-16-32(26,3)4/h9-14H,15-18H2,1-8H3 | GFQVTGCFMNWLNU-UHFFFAOYSA-N | &ap; | 2023-10-24 | doi:10.1016/j.proche.2012.10.038 | https://www.oecd-nea.org/ideal/extractants/CyMe4BTPhen | CC1(C)CCC(C)(C)c2nc(-c3ccc4ccc5ccc(-c6nnc7c(n6)C(C)(C)CCC7(C)C)nc5c4n3)nnc21 | 295.15 | 2.90309 | Octanol |  | 0 | 0 | https://doi.org/10.1016/j.proche.2012.10.038
CC1(C)CCC(C)(C)c2nc(-c3ccc4ccc5ccc(-c6nnc7c(n6)C(C)(C)CCC7(C)C)nc5c4n3)nnc21 | CyMe4BTPhen | 0.01 | Octanol | Am | III |  | HNO3 | 1 |  |  | 22 | 60 | 750 | 2,9-bis(5,5,8,8-tetramethyl-5,6,7,8-tetrahydrobenzo[e][1,2,4]triazin-3-yl)-1,10-phenanthroline | CyMe4BTPhen | C34H38N8 | 558.734 | bis-triazinyl-phenanthroline |  | InChI=1S/C34H38N8/c1-31(2)15-17-33(5,6)27-25(31)37-29(41-39-27)21-13-11-19-9-10-20-12-14-22(36-24(20)23(19)35-21)30-38-26-28(40-42-30)34(7,8)18-16-32(26,3)4/h9-14H,15-18H2,1-8H3 | GFQVTGCFMNWLNU-UHFFFAOYSA-N | &ap; | 2023-10-24 | doi:10.1016/j.proche.2012.10.038 | https://www.oecd-nea.org/ideal/extractants/CyMe4BTPhen | CC1(C)CCC(C)(C)c2nc(-c3ccc4ccc5ccc(-c6nnc7c(n6)C(C)(C)CCC7(C)C)nc5c4n3)nnc21 | 295.15 | 2.875061 | Octanol |  | 0 | 0 | https://doi.org/10.1016/j.proche.2012.10.038
CC(C)CN(CC(C)C)C(=O)CP(=O)(C1CCCCC1)C1CCCCC1 | D(CH)D(iB)CMPO | 0.25 | Tetrachloroethylene | Am |  |  | HNO3 | 3 |  |  | 25 | 1 | 2.5 | dicyclohexyl N,N-diisobutylcarbamoylmethylphosphine oxide | D(CH)D(iB)CMPO | C22H42NO2P | 383.557 | carbamylalkylphosphine oxide |  | InChI=1S/C22H42NO2P/c1-18(2)15-23(16-19(3)4)22(24)17-26(25,20-11-7-5-8-12-20)21-13-9-6-10-14-21/h18-21H,5-17H2,1-4H3 | UGXZKEURHSTLAO-UHFFFAOYSA-N |  | 2023-10-24 | doi:10.1080/07366298608917877 | https://www.oecd-nea.org/ideal/extractants/D(CH)D(iB)CMPO | CC(C)CN(CC(C)C)C(=O)CP(=O)(C1CCCCC1)C1CCCCC1 | 298.15 | 0.39794 | Tetrachloroethylene |  | 0 | 0 | https://doi.org/10.1080/07366298608917877
CC(C)CN(CC(C)C)C(=O)CP(=O)(C1CCCCC1)C1CCCCC1 | D(CH)D(iB)CMPO | 0.25 | Tetrachloroethylene | Am |  |  | HNO3 | 0.25 |  |  | 25 | 1 | 80 | dicyclohexyl N,N-diisobutylcarbamoylmethylphosphine oxide | D(CH)D(iB)CMPO | C22H42NO2P | 383.557 | carbamylalkylphosphine oxide |  | InChI=1S/C22H42NO2P/c1-18(2)15-23(16-19(3)4)22(24)17-26(25,20-11-7-5-8-12-20)21-13-9-6-10-14-21/h18-21H,5-17H2,1-4H3 | UGXZKEURHSTLAO-UHFFFAOYSA-N | &ap; | 2023-10-24 | doi:10.1080/07366298608917877 | https://www.oecd-nea.org/ideal/extractants/D(CH)D(iB)CMPO | CC(C)CN(CC(C)C)C(=O)CP(=O)(C1CCCCC1)C1CCCCC1 | 298.15 | 1.90309 | Tetrachloroethylene |  | 0 | 0 | https://doi.org/10.1080/07366298608917877
CC(C)CN(CC(C)C)C(=O)CP(=O)(C1CCCCC1)C1CCCCC1 | D(CH)D(iB)CMPO | 0.25 | Tetrachloroethylene | Am |  |  | HNO3 | 0.5 |  |  | 25 | 1 | 90 | dicyclohexyl N,N-diisobutylcarbamoylmethylphosphine oxide | D(CH)D(iB)CMPO | C22H42NO2P | 383.557 | carbamylalkylphosphine oxide |  | InChI=1S/C22H42NO2P/c1-18(2)15-23(16-19(3)4)22(24)17-26(25,20-11-7-5-8-12-20)21-13-9-6-10-14-21/h18-21H,5-17H2,1-4H3 | UGXZKEURHSTLAO-UHFFFAOYSA-N | &ap; | 2023-10-24 | doi:10.1080/07366298608917877 | https://www.oecd-nea.org/ideal/extractants/D(CH)D(iB)CMPO | CC(C)CN(CC(C)C)C(=O)CP(=O)(C1CCCCC1)C1CCCCC1 | 298.15 | 1.954243 | Tetrachloroethylene |  | 0 | 0 | https://doi.org/10.1080/07366298608917877
CC(C)CN(CC(C)C)C(=O)CP(=O)(C1CCCCC1)C1CCCCC1 | D(CH)D(iB)CMPO | 0.25 | Tetrachloroethylene | Am |  |  | HNO3 | 1 |  |  | 25 | 1 | 50 | dicyclohexyl N,N-diisobutylcarbamoylmethylphosphine oxide | D(CH)D(iB)CMPO | C22H42NO2P | 383.557 | carbamylalkylphosphine oxide |  | InChI=1S/C22H42NO2P/c1-18(2)15-23(16-19(3)4)22(24)17-26(25,20-11-7-5-8-12-20)21-13-9-6-10-14-21/h18-21H,5-17H2,1-4H3 | UGXZKEURHSTLAO-UHFFFAOYSA-N | &ap; | 2023-10-24 | doi:10.1080/07366298608917877 | https://www.oecd-nea.org/ideal/extractants/D(CH)D(iB)CMPO | CC(C)CN(CC(C)C)C(=O)CP(=O)(C1CCCCC1)C1CCCCC1 | 298.15 | 1.69897 | Tetrachloroethylene |  | 0 | 0 | https://doi.org/10.1080/07366298608917877
CC(C)CN(CC(C)C)C(=O)CP(=O)(C1CCCCC1)C1CCCCC1 | D(CH)D(iB)CMPO | 0.25 | Tetrachloroethylene | Am |  |  | HNO3 | 3 |  |  | 25 | 1 | 2.5 | dicyclohexyl N,N-diisobutylcarbamoylmethylphosphine oxide | D(CH)D(iB)CMPO | C22H42NO2P | 383.557 | carbamylalkylphosphine oxide |  | InChI=1S/C22H42NO2P/c1-18(2)15-23(16-19(3)4)22(24)17-26(25,20-11-7-5-8-12-20)21-13-9-6-10-14-21/h18-21H,5-17H2,1-4H3 | UGXZKEURHSTLAO-UHFFFAOYSA-N | &ap; | 2023-10-24 | doi:10.1080/07366298608917877 | https://www.oecd-nea.org/ideal/extractants/D(CH)D(iB)CMPO | CC(C)CN(CC(C)C)C(=O)CP(=O)(C1CCCCC1)C1CCCCC1 | 298.15 | 0.39794 | Tetrachloroethylene |  | 0 | 0 | https://doi.org/10.1080/07366298608917877
CC(C)CN(CC(C)C)C(=O)CP(=O)(C1CCCCC1)C1CCCCC1 | D(CH)D(iB)CMPO | 0.25 | Tetrachloroethylene | Am |  |  | HNO3 | 6 |  |  | 25 | 1 | 2 | dicyclohexyl N,N-diisobutylcarbamoylmethylphosphine oxide | D(CH)D(iB)CMPO | C22H42NO2P | 383.557 | carbamylalkylphosphine oxide |  | InChI=1S/C22H42NO2P/c1-18(2)15-23(16-19(3)4)22(24)17-26(25,20-11-7-5-8-12-20)21-13-9-6-10-14-21/h18-21H,5-17H2,1-4H3 | UGXZKEURHSTLAO-UHFFFAOYSA-N | &ap; | 2023-10-24 | doi:10.1080/07366298608917877 | https://www.oecd-nea.org/ideal/extractants/D(CH)D(iB)CMPO | CC(C)CN(CC(C)C)C(=O)CP(=O)(C1CCCCC1)C1CCCCC1 | 298.15 | 0.30103 | Tetrachloroethylene |  | 0 | 0 | https://doi.org/10.1080/07366298608917877
CCC(CC)CP(=O)(CC(=O)N(CC)CC)CC(CC)CC | D(EB)DECMPO | 0.5 | p-diisopropylbenzene | Am | III |  | HNO3 | 0.01 |  |  | 25 | 1 | 0.0521 | di(2-ethylbutyl) N,N-diethylcarbamoylmethylphosphine oxide | D(EB)DECMPO | C18H38NO2P | 331.481 | carbamylalkylphosphine oxide |  | InChI=1S/C18H38NO2P/c1-7-16(8-2)13-22(21,14-17(9-3)10-4)15-18(20)19(11-5)12-6/h16-17H,7-15H2,1-6H3 | ACGHYBNEVFQZQO-UHFFFAOYSA-N |  | 2023-10-24 | doi:10.1080/07366298608917877 | https://www.oecd-nea.org/ideal/extractants/D(EB)DECMPO | CCC(CC)CP(=O)(CC(=O)N(CC)CC)CC(CC)CC | 298.15 | -1.283162 | p-diisopropylbenzene |  | 0 | 0 | https://doi.org/10.1080/07366298608917877
CCC(CC)CP(=O)(CC(=O)N(CC)CC)CC(CC)CC | D(EB)DECMPO | 0.5 | p-diisopropylbenzene | Am | III |  | HNO3 | 0.1 |  |  | 25 | 1 | 0.598 | di(2-ethylbutyl) N,N-diethylcarbamoylmethylphosphine oxide | D(EB)DECMPO | C18H38NO2P | 331.481 | carbamylalkylphosphine oxide |  | InChI=1S/C18H38NO2P/c1-7-16(8-2)13-22(21,14-17(9-3)10-4)15-18(20)19(11-5)12-6/h16-17H,7-15H2,1-6H3 | ACGHYBNEVFQZQO-UHFFFAOYSA-N |  | 2023-10-24 | doi:10.1080/07366298608917877 | https://www.oecd-nea.org/ideal/extractants/D(EB)DECMPO | CCC(CC)CP(=O)(CC(=O)N(CC)CC)CC(CC)CC | 298.15 | -0.2232988 | p-diisopropylbenzene |  | 0 | 0 | https://doi.org/10.1080/07366298608917877
CCC(CC)CP(=O)(CC(=O)N(CC)CC)CC(CC)CC | D(EB)DECMPO | 0.5 | p-diisopropylbenzene | Am | III |  | HNO3 | 0.25 |  |  | 25 | 1 | 1.91 | di(2-ethylbutyl) N,N-diethylcarbamoylmethylphosphine oxide | D(EB)DECMPO | C18H38NO2P | 331.481 | carbamylalkylphosphine oxide |  | InChI=1S/C18H38NO2P/c1-7-16(8-2)13-22(21,14-17(9-3)10-4)15-18(20)19(11-5)12-6/h16-17H,7-15H2,1-6H3 | ACGHYBNEVFQZQO-UHFFFAOYSA-N |  | 2023-10-24 | doi:10.1080/07366298608917877 | https://www.oecd-nea.org/ideal/extractants/D(EB)DECMPO | CCC(CC)CP(=O)(CC(=O)N(CC)CC)CC(CC)CC | 298.15 | 0.2810334 | p-diisopropylbenzene |  | 0 | 0 | https://doi.org/10.1080/07366298608917877
CCC(CC)CP(=O)(CC(=O)N(CC)CC)CC(CC)CC | D(EB)DECMPO | 0.5 | p-diisopropylbenzene | Am | III |  | HNO3 | 0.5 |  |  | 25 | 1 | 2.63 | di(2-ethylbutyl) N,N-diethylcarbamoylmethylphosphine oxide | D(EB)DECMPO | C18H38NO2P | 331.481 | carbamylalkylphosphine oxide |  | InChI=1S/C18H38NO2P/c1-7-16(8-2)13-22(21,14-17(9-3)10-4)15-18(20)19(11-5)12-6/h16-17H,7-15H2,1-6H3 | ACGHYBNEVFQZQO-UHFFFAOYSA-N |  | 2023-10-24 | doi:10.1080/07366298608917877 | https://www.oecd-nea.org/ideal/extractants/D(EB)DECMPO | CCC(CC)CP(=O)(CC(=O)N(CC)CC)CC(CC)CC | 298.15 | 0.4199557 | p-diisopropylbenzene |  | 0 | 0 | https://doi.org/10.1080/07366298608917877
CCC(CC)CP(=O)(CC(=O)N(CC)CC)CC(CC)CC | D(EB)DECMPO | 0.5 | p-diisopropylbenzene | Am | III |  | HNO3 | 1 |  |  | 25 | 1 | 2.2 | di(2-ethylbutyl) N,N-diethylcarbamoylmethylphosphine oxide | D(EB)DECMPO | C18H38NO2P | 331.481 | carbamylalkylphosphine oxide |  | InChI=1S/C18H38NO2P/c1-7-16(8-2)13-22(21,14-17(9-3)10-4)15-18(20)19(11-5)12-6/h16-17H,7-15H2,1-6H3 | ACGHYBNEVFQZQO-UHFFFAOYSA-N |  | 2023-10-24 | doi:10.1080/07366298608917877 | https://www.oecd-nea.org/ideal/extractants/D(EB)DECMPO | CCC(CC)CP(=O)(CC(=O)N(CC)CC)CC(CC)CC | 298.15 | 0.3424227 | p-diisopropylbenzene |  | 0 | 0 | https://doi.org/10.1080/07366298608917877
CCC(CC)CP(=O)(CC(=O)N(CC)CC)CC(CC)CC | D(EB)DECMPO | 0.5 | p-diisopropylbenzene | Am | III |  | HNO3 | 2 |  |  | 25 | 1 | 1.24 | di(2-ethylbutyl) N,N-diethylcarbamoylmethylphosphine oxide | D(EB)DECMPO | C18H38NO2P | 331.481 | carbamylalkylphosphine oxide |  | InChI=1S/C18H38NO2P/c1-7-16(8-2)13-22(21,14-17(9-3)10-4)15-18(20)19(11-5)12-6/h16-17H,7-15H2,1-6H3 | ACGHYBNEVFQZQO-UHFFFAOYSA-N |  | 2023-10-24 | doi:10.1080/07366298608917877 | https://www.oecd-nea.org/ideal/extractants/D(EB)DECMPO | CCC(CC)CP(=O)(CC(=O)N(CC)CC)CC(CC)CC | 298.15 | 0.09342169 | p-diisopropylbenzene |  | 0 | 0 | https://doi.org/10.1080/07366298608917877
CCC(CC)CP(=O)(CC(=O)N(CC)CC)CC(CC)CC | D(EB)DECMPO | 0.5 | p-diisopropylbenzene | Am | III |  | HNO3 | 4 |  |  | 25 | 1 | 0.92 | di(2-ethylbutyl) N,N-diethylcarbamoylmethylphosphine oxide | D(EB)DECMPO | C18H38NO2P | 331.481 | carbamylalkylphosphine oxide |  | InChI=1S/C18H38NO2P/c1-7-16(8-2)13-22(21,14-17(9-3)10-4)15-18(20)19(11-5)12-6/h16-17H,7-15H2,1-6H3 | ACGHYBNEVFQZQO-UHFFFAOYSA-N |  | 2023-10-24 | doi:10.1080/07366298608917877 | https://www.oecd-nea.org/ideal/extractants/D(EB)DECMPO | CCC(CC)CP(=O)(CC(=O)N(CC)CC)CC(CC)CC | 298.15 | -0.03621217 | p-diisopropylbenzene |  | 0 | 0 | https://doi.org/10.1080/07366298608917877
CCC(CC)CP(=O)(CC(=O)N(CC)CC)CC(CC)CC | D(EB)DECMPO | 0.5 | p-diisopropylbenzene | Am | III |  | HNO3 | 6 |  |  | 25 | 1 | 1.25 | di(2-ethylbutyl) N,N-diethylcarbamoylmethylphosphine oxide | D(EB)DECMPO | C18H38NO2P | 331.481 | carbamylalkylphosphine oxide |  | InChI=1S/C18H38NO2P/c1-7-16(8-2)13-22(21,14-17(9-3)10-4)15-18(20)19(11-5)12-6/h16-17H,7-15H2,1-6H3 | ACGHYBNEVFQZQO-UHFFFAOYSA-N |  | 2023-10-24 | doi:10.1080/07366298608917877 | https://www.oecd-nea.org/ideal/extractants/D(EB)DECMPO | CCC(CC)CP(=O)(CC(=O)N(CC)CC)CC(CC)CC | 298.15 | 0.09691001 | p-diisopropylbenzene |  | 0 | 0 | https://doi.org/10.1080/07366298608917877
CCC(CC)CP(=O)(CC(=O)N(CC)CC)CC(CC)CC | D(EB)DECMPO | 0.5 | Tetrachloroethylene | Am |  |  | HNO3 | 3 |  |  | 25 | 1 | 0.7 | di(2-ethylbutyl) N,N-diethylcarbamoylmethylphosphine oxide | D(EB)DECMPO | C18H38NO2P | 331.481 | carbamylalkylphosphine oxide |  | InChI=1S/C18H38NO2P/c1-7-16(8-2)13-22(21,14-17(9-3)10-4)15-18(20)19(11-5)12-6/h16-17H,7-15H2,1-6H3 | ACGHYBNEVFQZQO-UHFFFAOYSA-N |  | 2023-10-24 | doi:10.1080/07366298608917877 | https://www.oecd-nea.org/ideal/extractants/D(EB)DECMPO | CCC(CC)CP(=O)(CC(=O)N(CC)CC)CC(CC)CC | 298.15 | -0.154902 | Tetrachloroethylene |  | 0 | 0 | https://doi.org/10.1080/07366298608917877
CCCCC(CC)CN(CC(CC)CCCC)C(=O)CCC | D2EHBA | 1 | n-Dodecane | U |  |  | HNO3 | 4 |  |  | 25 |  | 8.36 | N,N-di(2-ethylhexyl)butanamide | D2EHBA, DEHBA | C20H41NO | 311.546 | N,N-dialkylamide |  | InChI=1S/C20H41NO/c1-6-11-14-18(9-4)16-21(20(22)13-8-3)17-19(10-5)15-12-7-2/h18-19H,6-17H2,1-5H3 | ZXHLGQVRYKTEHM-UHFFFAOYSA-N |  | 2023-10-24 | doi:10.1016/j.seppur.2003.09.005 | https://www.oecd-nea.org/ideal/extractants/D2EHBA | CCCCC(CC)CN(CC(CC)CCCC)C(=O)CCC | 298.15 | 0.9222063 | n-Dodecane |  | 0 | 0 | https://doi.org/10.1016/j.seppur.2003.09.005
CCCCC(CC)CN(CC(CC)CCCC)C(=O)CCC | D2EHBA | 1 | n-Dodecane | Th |  |  | HNO3 | 4 |  |  | 25 |  | 0.0601 | N,N-di(2-ethylhexyl)butanamide | D2EHBA, DEHBA | C20H41NO | 311.546 | N,N-dialkylamide |  | InChI=1S/C20H41NO/c1-6-11-14-18(9-4)16-21(20(22)13-8-3)17-19(10-5)15-12-7-2/h18-19H,6-17H2,1-5H3 | ZXHLGQVRYKTEHM-UHFFFAOYSA-N |  | 2023-10-24 | doi:10.1016/j.seppur.2003.09.005 | https://www.oecd-nea.org/ideal/extractants/D2EHBA | CCCCC(CC)CN(CC(CC)CCCC)C(=O)CCC | 298.15 | -1.221126 | n-Dodecane |  | 0 | 0 | https://doi.org/10.1016/j.seppur.2003.09.005
CCCCC(CC)CN(CC(CC)CCCC)C(=O)CCC | D2EHBA | 1 | n-Dodecane | U | VI |  | HNO3 | 3 |  |  | 25 | 10 | 8.85 | N,N-di(2-ethylhexyl)butanamide | D2EHBA, DEHBA | C20H41NO | 311.546 | N,N-dialkylamide |  | InChI=1S/C20H41NO/c1-6-11-14-18(9-4)16-21(20(22)13-8-3)17-19(10-5)15-12-7-2/h18-19H,6-17H2,1-5H3 | ZXHLGQVRYKTEHM-UHFFFAOYSA-N |  | 2023-10-24 | https://inis.iaea.org/collection/NCLCollectionStore/_Public/36/010/36010983.pdf | https://www.oecd-nea.org/ideal/extractants/D2EHBA | CCCCC(CC)CN(CC(CC)CCCC)C(=O)CCC | 298.15 | 0.9469433 | n-Dodecane |  | 0 | 0 | https://inis.iaea.org/collection/NCLCollectionStore/_Public/36/010/36010983.pdf
CCCCC(CC)CN(CC(CC)CCCC)C(=O)CCC | D2EHBA | 1 | n-Dodecane | Np | VI |  | HNO3 | 3 |  |  | 25 | 10 | 5.62 | N,N-di(2-ethylhexyl)butanamide | D2EHBA, DEHBA | C20H41NO | 311.546 | N,N-dialkylamide |  | InChI=1S/C20H41NO/c1-6-11-14-18(9-4)16-21(20(22)13-8-3)17-19(10-5)15-12-7-2/h18-19H,6-17H2,1-5H3 | ZXHLGQVRYKTEHM-UHFFFAOYSA-N |  | 2023-10-24 | https://inis.iaea.org/collection/NCLCollectionStore/_Public/36/010/36010983.pdf | https://www.oecd-nea.org/ideal/extractants/D2EHBA | CCCCC(CC)CN(CC(CC)CCCC)C(=O)CCC | 298.15 | 0.7497363 | n-Dodecane |  | 0 | 0 | https://inis.iaea.org/collection/NCLCollectionStore/_Public/36/010/36010983.pdf
CCCCC(CC)CN(CC(CC)CCCC)C(=O)CCC | D2EHBA | 1 | n-Dodecane | Pu | IV |  | HNO3 | 3 |  |  | 25 | 10 | 1.93 | N,N-di(2-ethylhexyl)butanamide | D2EHBA, DEHBA | C20H41NO | 311.546 | N,N-dialkylamide |  | InChI=1S/C20H41NO/c1-6-11-14-18(9-4)16-21(20(22)13-8-3)17-19(10-5)15-12-7-2/h18-19H,6-17H2,1-5H3 | ZXHLGQVRYKTEHM-UHFFFAOYSA-N |  | 2023-10-24 | https://inis.iaea.org/collection/NCLCollectionStore/_Public/36/010/36010983.pdf | https://www.oecd-nea.org/ideal/extractants/D2EHBA | CCCCC(CC)CN(CC(CC)CCCC)C(=O)CCC | 298.15 | 0.2855573 | n-Dodecane |  | 0 | 0 | https://inis.iaea.org/collection/NCLCollectionStore/_Public/36/010/36010983.pdf
CCCCC(CC)CN(CC(CC)CCCC)C(=O)CCC | D2EHBA | 1 | n-Dodecane | Np | IV |  | HNO3 | 3 |  |  | 25 | 10 | 0.26 | N,N-di(2-ethylhexyl)butanamide | D2EHBA, DEHBA | C20H41NO | 311.546 | N,N-dialkylamide |  | InChI=1S/C20H41NO/c1-6-11-14-18(9-4)16-21(20(22)13-8-3)17-19(10-5)15-12-7-2/h18-19H,6-17H2,1-5H3 | ZXHLGQVRYKTEHM-UHFFFAOYSA-N |  | 2023-10-24 | https://inis.iaea.org/collection/NCLCollectionStore/_Public/36/010/36010983.pdf | https://www.oecd-nea.org/ideal/extractants/D2EHBA | CCCCC(CC)CN(CC(CC)CCCC)C(=O)CCC | 298.15 | -0.5850267 | n-Dodecane |  | 0 | 0 | https://inis.iaea.org/collection/NCLCollectionStore/_Public/36/010/36010983.pdf
CCCCC(CC)CN(CC(CC)CCCC)C(=O)CCC | D2EHBA | 1 | n-Dodecane | Am | III |  | HNO3 | 3 |  |  | 23 | 0.1666667 | 0.001 | N,N-di(2-ethylhexyl)butanamide | D2EHBA, DEHBA | C20H41NO | 311.546 | N,N-dialkylamide |  | InChI=1S/C20H41NO/c1-6-11-14-18(9-4)16-21(20(22)13-8-3)17-19(10-5)15-12-7-2/h18-19H,6-17H2,1-5H3 | ZXHLGQVRYKTEHM-UHFFFAOYSA-N | &ap; | 2023-10-24 | doi:10.1021/acs.iecr.7b01181 | https://www.oecd-nea.org/ideal/extractants/D2EHBA | CCCCC(CC)CN(CC(CC)CCCC)C(=O)CCC | 296.15 | -3 | n-Dodecane |  | 0 | 0 | https://doi.org/10.1021/acs.iecr.7b01181
CCCCC(CC)CN(CC(CC)CCCC)C(=O)CCC | D2EHBA | 1 | n-Dodecane | Am | III |  | HNO3 | 5 |  |  | 23 | 0.1666667 | 0.002 | N,N-di(2-ethylhexyl)butanamide | D2EHBA, DEHBA | C20H41NO | 311.546 | N,N-dialkylamide |  | InChI=1S/C20H41NO/c1-6-11-14-18(9-4)16-21(20(22)13-8-3)17-19(10-5)15-12-7-2/h18-19H,6-17H2,1-5H3 | ZXHLGQVRYKTEHM-UHFFFAOYSA-N | &ap; | 2023-10-24 | doi:10.1021/acs.iecr.7b01181 | https://www.oecd-nea.org/ideal/extractants/D2EHBA | CCCCC(CC)CN(CC(CC)CCCC)C(=O)CCC | 296.15 | -2.69897 | n-Dodecane |  | 0 | 0 | https://doi.org/10.1021/acs.iecr.7b01181
CCCCC(CC)CN(CC(CC)CCCC)C(=O)CCC | D2EHBA | 1 | n-Dodecane | Am | III |  | HNO3 | 6 |  |  | 23 | 0.1666667 | 0.001 | N,N-di(2-ethylhexyl)butanamide | D2EHBA, DEHBA | C20H41NO | 311.546 | N,N-dialkylamide |  | InChI=1S/C20H41NO/c1-6-11-14-18(9-4)16-21(20(22)13-8-3)17-19(10-5)15-12-7-2/h18-19H,6-17H2,1-5H3 | ZXHLGQVRYKTEHM-UHFFFAOYSA-N | &ap; | 2023-10-24 | doi:10.1021/acs.iecr.7b01181 | https://www.oecd-nea.org/ideal/extractants/D2EHBA | CCCCC(CC)CN(CC(CC)CCCC)C(=O)CCC | 296.15 | -3 | n-Dodecane |  | 0 | 0 | https://doi.org/10.1021/acs.iecr.7b01181
CCCCC(CC)CN(CC(CC)CCCC)C(=O)CCC | D2EHBA | 1 | n-Dodecane | Am | III |  | HNO3 | 6.5 |  |  | 23 | 0.1666667 | 0.003 | N,N-di(2-ethylhexyl)butanamide | D2EHBA, DEHBA | C20H41NO | 311.546 | N,N-dialkylamide |  | InChI=1S/C20H41NO/c1-6-11-14-18(9-4)16-21(20(22)13-8-3)17-19(10-5)15-12-7-2/h18-19H,6-17H2,1-5H3 | ZXHLGQVRYKTEHM-UHFFFAOYSA-N | &ap; | 2023-10-24 | doi:10.1021/acs.iecr.7b01181 | https://www.oecd-nea.org/ideal/extractants/D2EHBA | CCCCC(CC)CN(CC(CC)CCCC)C(=O)CCC | 296.15 | -2.522879 | n-Dodecane |  | 0 | 0 | https://doi.org/10.1021/acs.iecr.7b01181
CCCCC(CC)CN(CC(CC)CCCC)C(=O)CCC | D2EHBA | 1 | n-Dodecane | Am | III |  | HNO3 | 7 |  |  | 23 | 0.1666667 | 0.003 | N,N-di(2-ethylhexyl)butanamide | D2EHBA, DEHBA | C20H41NO | 311.546 | N,N-dialkylamide |  | InChI=1S/C20H41NO/c1-6-11-14-18(9-4)16-21(20(22)13-8-3)17-19(10-5)15-12-7-2/h18-19H,6-17H2,1-5H3 | ZXHLGQVRYKTEHM-UHFFFAOYSA-N | &ap; | 2023-10-24 | doi:10.1021/acs.iecr.7b01181 | https://www.oecd-nea.org/ideal/extractants/D2EHBA | CCCCC(CC)CN(CC(CC)CCCC)C(=O)CCC | 296.15 | -2.522879 | n-Dodecane |  | 0 | 0 | https://doi.org/10.1021/acs.iecr.7b01181
CCCCC(CC)CN(CC(CC)CCCC)C(=O)CCC | D2EHBA | 1 | n-Dodecane | Am | III |  | HNO3 | 8 |  |  | 23 | 0.1666667 | 0.002 | N,N-di(2-ethylhexyl)butanamide | D2EHBA, DEHBA | C20H41NO | 311.546 | N,N-dialkylamide |  | InChI=1S/C20H41NO/c1-6-11-14-18(9-4)16-21(20(22)13-8-3)17-19(10-5)15-12-7-2/h18-19H,6-17H2,1-5H3 | ZXHLGQVRYKTEHM-UHFFFAOYSA-N | &ap; | 2023-10-24 | doi:10.1021/acs.iecr.7b01181 | https://www.oecd-nea.org/ideal/extractants/D2EHBA | CCCCC(CC)CN(CC(CC)CCCC)C(=O)CCC | 296.15 | -2.69897 | n-Dodecane |  | 0 | 0 | https://doi.org/10.1021/acs.iecr.7b01181
CCCCC(CC)CN(CC(CC)CCCC)C(=O)CCC | D2EHBA | 0.1 | n-Dodecane | U | VI |  | HNO3 | 6.5 |  |  | 23 | 0.1666667 | 0.00251 | N,N-di(2-ethylhexyl)butanamide | D2EHBA, DEHBA | C20H41NO | 311.546 | N,N-dialkylamide |  | InChI=1S/C20H41NO/c1-6-11-14-18(9-4)16-21(20(22)13-8-3)17-19(10-5)15-12-7-2/h18-19H,6-17H2,1-5H3 | ZXHLGQVRYKTEHM-UHFFFAOYSA-N | &ap; | 2023-10-24 | doi:10.1021/acs.iecr.7b01181 | https://www.oecd-nea.org/ideal/extractants/D2EHBA | CCCCC(CC)CN(CC(CC)CCCC)C(=O)CCC | 296.15 | -2.600326 | n-Dodecane |  | 0 | 0 | https://doi.org/10.1021/acs.iecr.7b01181
CCCCC(CC)CN(CC(CC)CCCC)C(=O)CCC | D2EHBA | 0.2 | n-Dodecane | U | VI |  | HNO3 | 6.5 |  |  | 23 | 0.1666667 | 0.02 | N,N-di(2-ethylhexyl)butanamide | D2EHBA, DEHBA | C20H41NO | 311.546 | N,N-dialkylamide |  | InChI=1S/C20H41NO/c1-6-11-14-18(9-4)16-21(20(22)13-8-3)17-19(10-5)15-12-7-2/h18-19H,6-17H2,1-5H3 | ZXHLGQVRYKTEHM-UHFFFAOYSA-N | &ap; | 2023-10-24 | doi:10.1021/acs.iecr.7b01181 | https://www.oecd-nea.org/ideal/extractants/D2EHBA | CCCCC(CC)CN(CC(CC)CCCC)C(=O)CCC | 296.15 | -1.69897 | n-Dodecane |  | 0 | 0 | https://doi.org/10.1021/acs.iecr.7b01181
CCCCC(CC)CN(CC(CC)CCCC)C(=O)CCC | D2EHBA | 0.3 | n-Dodecane | U | VI |  | HNO3 | 6.5 |  |  | 23 | 0.1666667 | 0.1 | N,N-di(2-ethylhexyl)butanamide | D2EHBA, DEHBA | C20H41NO | 311.546 | N,N-dialkylamide |  | InChI=1S/C20H41NO/c1-6-11-14-18(9-4)16-21(20(22)13-8-3)17-19(10-5)15-12-7-2/h18-19H,6-17H2,1-5H3 | ZXHLGQVRYKTEHM-UHFFFAOYSA-N | &ap; | 2023-10-24 | doi:10.1021/acs.iecr.7b01181 | https://www.oecd-nea.org/ideal/extractants/D2EHBA | CCCCC(CC)CN(CC(CC)CCCC)C(=O)CCC | 296.15 | -1 | n-Dodecane |  | 0 | 0 | https://doi.org/10.1021/acs.iecr.7b01181
CCCCC(CC)CN(CC(CC)CCCC)C(=O)CCC | D2EHBA | 0.4 | n-Dodecane | U | VI |  | HNO3 | 6.5 |  |  | 23 | 0.1666667 | 0.224 | N,N-di(2-ethylhexyl)butanamide | D2EHBA, DEHBA | C20H41NO | 311.546 | N,N-dialkylamide |  | InChI=1S/C20H41NO/c1-6-11-14-18(9-4)16-21(20(22)13-8-3)17-19(10-5)15-12-7-2/h18-19H,6-17H2,1-5H3 | ZXHLGQVRYKTEHM-UHFFFAOYSA-N | &ap; | 2023-10-24 | doi:10.1021/acs.iecr.7b01181 | https://www.oecd-nea.org/ideal/extractants/D2EHBA | CCCCC(CC)CN(CC(CC)CCCC)C(=O)CCC | 296.15 | -0.649752 | n-Dodecane |  | 0 | 0 | https://doi.org/10.1021/acs.iecr.7b01181
CCCCC(CC)CN(CC(CC)CCCC)C(=O)CCC | D2EHBA | 0.5 | n-Dodecane | U | VI |  | HNO3 | 6.5 |  |  | 23 | 0.1666667 | 0.501 | N,N-di(2-ethylhexyl)butanamide | D2EHBA, DEHBA | C20H41NO | 311.546 | N,N-dialkylamide |  | InChI=1S/C20H41NO/c1-6-11-14-18(9-4)16-21(20(22)13-8-3)17-19(10-5)15-12-7-2/h18-19H,6-17H2,1-5H3 | ZXHLGQVRYKTEHM-UHFFFAOYSA-N | &ap; | 2023-10-24 | doi:10.1021/acs.iecr.7b01181 | https://www.oecd-nea.org/ideal/extractants/D2EHBA | CCCCC(CC)CN(CC(CC)CCCC)C(=O)CCC | 296.15 | -0.3001623 | n-Dodecane |  | 0 | 0 | https://doi.org/10.1021/acs.iecr.7b01181
CCCCC(CC)CN(CC(CC)CCCC)C(=O)CCC | D2EHBA | 0.1 | n-Dodecane | Np | VI |  | HNO3 | 6.5 |  |  | 23 | 0.1666667 | 0.000501 | N,N-di(2-ethylhexyl)butanamide | D2EHBA, DEHBA | C20H41NO | 311.546 | N,N-dialkylamide |  | InChI=1S/C20H41NO/c1-6-11-14-18(9-4)16-21(20(22)13-8-3)17-19(10-5)15-12-7-2/h18-19H,6-17H2,1-5H3 | ZXHLGQVRYKTEHM-UHFFFAOYSA-N | &ap; | 2023-10-24 | doi:10.1021/acs.iecr.7b01181 | https://www.oecd-nea.org/ideal/extractants/D2EHBA | CCCCC(CC)CN(CC(CC)CCCC)C(=O)CCC | 296.15 | -3.300162 | n-Dodecane |  | 0 | 0 | https://doi.org/10.1021/acs.iecr.7b01181
CCCCC(CC)CN(CC(CC)CCCC)C(=O)CCC | D2EHBA | 0.2 | n-Dodecane | Np | VI |  | HNO3 | 6.5 |  |  | 23 | 0.1666667 | 0.00501 | N,N-di(2-ethylhexyl)butanamide | D2EHBA, DEHBA | C20H41NO | 311.546 | N,N-dialkylamide |  | InChI=1S/C20H41NO/c1-6-11-14-18(9-4)16-21(20(22)13-8-3)17-19(10-5)15-12-7-2/h18-19H,6-17H2,1-5H3 | ZXHLGQVRYKTEHM-UHFFFAOYSA-N | &ap; | 2023-10-24 | doi:10.1021/acs.iecr.7b01181 | https://www.oecd-nea.org/ideal/extractants/D2EHBA | CCCCC(CC)CN(CC(CC)CCCC)C(=O)CCC | 296.15 | -2.300162 | n-Dodecane |  | 0 | 0 | https://doi.org/10.1021/acs.iecr.7b01181
CCCCC(CC)CN(CC(CC)CCCC)C(=O)CCC | D2EHBA | 0.3 | n-Dodecane | Np | VI |  | HNO3 | 6.5 |  |  | 23 | 0.1666667 | 0.0316 | N,N-di(2-ethylhexyl)butanamide | D2EHBA, DEHBA | C20H41NO | 311.546 | N,N-dialkylamide |  | InChI=1S/C20H41NO/c1-6-11-14-18(9-4)16-21(20(22)13-8-3)17-19(10-5)15-12-7-2/h18-19H,6-17H2,1-5H3 | ZXHLGQVRYKTEHM-UHFFFAOYSA-N | &ap; | 2023-10-24 | doi:10.1021/acs.iecr.7b01181 | https://www.oecd-nea.org/ideal/extractants/D2EHBA | CCCCC(CC)CN(CC(CC)CCCC)C(=O)CCC | 296.15 | -1.500313 | n-Dodecane |  | 0 | 0 | https://doi.org/10.1021/acs.iecr.7b01181
CCCCC(CC)CN(CC(CC)CCCC)C(=O)CCC | D2EHBA | 0.4 | n-Dodecane | Np | VI |  | HNO3 | 6.5 |  |  | 23 | 0.1666667 | 0.0794 | N,N-di(2-ethylhexyl)butanamide | D2EHBA, DEHBA | C20H41NO | 311.546 | N,N-dialkylamide |  | InChI=1S/C20H41NO/c1-6-11-14-18(9-4)16-21(20(22)13-8-3)17-19(10-5)15-12-7-2/h18-19H,6-17H2,1-5H3 | ZXHLGQVRYKTEHM-UHFFFAOYSA-N | &ap; | 2023-10-24 | doi:10.1021/acs.iecr.7b01181 | https://www.oecd-nea.org/ideal/extractants/D2EHBA | CCCCC(CC)CN(CC(CC)CCCC)C(=O)CCC | 296.15 | -1.100179 | n-Dodecane |  | 0 | 0 | https://doi.org/10.1021/acs.iecr.7b01181
CCCCC(CC)CN(CC(CC)CCCC)C(=O)CCC | D2EHBA | 0.5 | n-Dodecane | Np | VI |  | HNO3 | 6.5 |  |  | 23 | 0.1666667 | 0.224 | N,N-di(2-ethylhexyl)butanamide | D2EHBA, DEHBA | C20H41NO | 311.546 | N,N-dialkylamide |  | InChI=1S/C20H41NO/c1-6-11-14-18(9-4)16-21(20(22)13-8-3)17-19(10-5)15-12-7-2/h18-19H,6-17H2,1-5H3 | ZXHLGQVRYKTEHM-UHFFFAOYSA-N | &ap; | 2023-10-24 | doi:10.1021/acs.iecr.7b01181 | https://www.oecd-nea.org/ideal/extractants/D2EHBA | CCCCC(CC)CN(CC(CC)CCCC)C(=O)CCC | 296.15 | -0.649752 | n-Dodecane |  | 0 | 0 | https://doi.org/10.1021/acs.iecr.7b01181
CCCCC(CC)CN(CC(CC)CCCC)C(=O)CCC | D2EHBA | 0.1 | n-Dodecane | Pu | VI |  | HNO3 | 6.5 |  |  | 23 | 0.1666667 | 1.26e-05 | N,N-di(2-ethylhexyl)butanamide | D2EHBA, DEHBA | C20H41NO | 311.546 | N,N-dialkylamide |  | InChI=1S/C20H41NO/c1-6-11-14-18(9-4)16-21(20(22)13-8-3)17-19(10-5)15-12-7-2/h18-19H,6-17H2,1-5H3 | ZXHLGQVRYKTEHM-UHFFFAOYSA-N | &ap; | 2023-10-24 | doi:10.1021/acs.iecr.7b01181 | https://www.oecd-nea.org/ideal/extractants/D2EHBA | CCCCC(CC)CN(CC(CC)CCCC)C(=O)CCC | 296.15 | -4.899629 | n-Dodecane |  | 0 | 0 | https://doi.org/10.1021/acs.iecr.7b01181
CCCCC(CC)CN(CC(CC)CCCC)C(=O)CCC | D2EHBA | 0.2 | n-Dodecane | Pu | VI |  | HNO3 | 6.5 |  |  | 23 | 0.1666667 | 0.000158 | N,N-di(2-ethylhexyl)butanamide | D2EHBA, DEHBA | C20H41NO | 311.546 | N,N-dialkylamide |  | InChI=1S/C20H41NO/c1-6-11-14-18(9-4)16-21(20(22)13-8-3)17-19(10-5)15-12-7-2/h18-19H,6-17H2,1-5H3 | ZXHLGQVRYKTEHM-UHFFFAOYSA-N | &ap; | 2023-10-24 | doi:10.1021/acs.iecr.7b01181 | https://www.oecd-nea.org/ideal/extractants/D2EHBA | CCCCC(CC)CN(CC(CC)CCCC)C(=O)CCC | 296.15 | -3.801343 | n-Dodecane |  | 0 | 0 | https://doi.org/10.1021/acs.iecr.7b01181
CCCCC(CC)CN(CC(CC)CCCC)C(=O)CCC | D2EHBA | 0.3 | n-Dodecane | Pu | VI |  | HNO3 | 6.5 |  |  | 23 | 0.1666667 | 0.00126 | N,N-di(2-ethylhexyl)butanamide | D2EHBA, DEHBA | C20H41NO | 311.546 | N,N-dialkylamide |  | InChI=1S/C20H41NO/c1-6-11-14-18(9-4)16-21(20(22)13-8-3)17-19(10-5)15-12-7-2/h18-19H,6-17H2,1-5H3 | ZXHLGQVRYKTEHM-UHFFFAOYSA-N | &ap; | 2023-10-24 | doi:10.1021/acs.iecr.7b01181 | https://www.oecd-nea.org/ideal/extractants/D2EHBA | CCCCC(CC)CN(CC(CC)CCCC)C(=O)CCC | 296.15 | -2.899629 | n-Dodecane |  | 0 | 0 | https://doi.org/10.1021/acs.iecr.7b01181
CCCCC(CC)CN(CC(CC)CCCC)C(=O)CCC | D2EHBA | 0.4 | n-Dodecane | Pu | VI |  | HNO3 | 6.5 |  |  | 23 | 0.1666667 | 0.00398 | N,N-di(2-ethylhexyl)butanamide | D2EHBA, DEHBA | C20H41NO | 311.546 | N,N-dialkylamide |  | InChI=1S/C20H41NO/c1-6-11-14-18(9-4)16-21(20(22)13-8-3)17-19(10-5)15-12-7-2/h18-19H,6-17H2,1-5H3 | ZXHLGQVRYKTEHM-UHFFFAOYSA-N | &ap; | 2023-10-24 | doi:10.1021/acs.iecr.7b01181 | https://www.oecd-nea.org/ideal/extractants/D2EHBA | CCCCC(CC)CN(CC(CC)CCCC)C(=O)CCC | 296.15 | -2.400117 | n-Dodecane |  | 0 | 0 | https://doi.org/10.1021/acs.iecr.7b01181
CCCCC(CC)CN(CC(CC)CCCC)C(=O)CCC | D2EHBA | 0.5 | n-Dodecane | Pu | VI |  | HNO3 | 6.5 |  |  | 23 | 0.1666667 | 0.0126 | N,N-di(2-ethylhexyl)butanamide | D2EHBA, DEHBA | C20H41NO | 311.546 | N,N-dialkylamide |  | InChI=1S/C20H41NO/c1-6-11-14-18(9-4)16-21(20(22)13-8-3)17-19(10-5)15-12-7-2/h18-19H,6-17H2,1-5H3 | ZXHLGQVRYKTEHM-UHFFFAOYSA-N | &ap; | 2023-10-24 | doi:10.1021/acs.iecr.7b01181 | https://www.oecd-nea.org/ideal/extractants/D2EHBA | CCCCC(CC)CN(CC(CC)CCCC)C(=O)CCC | 296.15 | -1.899629 | n-Dodecane |  | 0 | 0 | https://doi.org/10.1021/acs.iecr.7b01181
CCCCCOP(=O)(CCCCC)OCCCCC | DA(AP) | 1 | n-Dodecane | U | VI |  | HNO3 | 0.1 |  |  | 20 | 0.25 | 85 | diamyl amylphosphonate | DA(AP) | C15H33O3P | 292.4 | phosphonate | 30–40 mg NaBiO3 | InChI=1S/C15H33O3P/c1-4-7-10-13-17-19(16,15-12-9-6-3)18-14-11-8-5-2/h4-15H2,1-3H3 | QMOMLBXAJYQNCP-UHFFFAOYSA-N | &ap; | 2023-10-24 | doi:10.1080/07366299.2012.671108 | https://www.oecd-nea.org/ideal/extractants/DA(AP) | CCCCCOP(=O)(CCCCC)OCCCCC | 293.15 | 1.929419 | n-Dodecane |  | 0 | 0 | https://doi.org/10.1080/07366299.2012.671108
CCCCCOP(=O)(CCCCC)OCCCCC | DA(AP) | 1 | n-Dodecane | U | VI |  | HNO3 | 0.5 |  |  | 20 | 0.25 | 200 | diamyl amylphosphonate | DA(AP) | C15H33O3P | 292.4 | phosphonate | 30–40 mg NaBiO3 | InChI=1S/C15H33O3P/c1-4-7-10-13-17-19(16,15-12-9-6-3)18-14-11-8-5-2/h4-15H2,1-3H3 | QMOMLBXAJYQNCP-UHFFFAOYSA-N | &ap; | 2023-10-24 | doi:10.1080/07366299.2012.671108 | https://www.oecd-nea.org/ideal/extractants/DA(AP) | CCCCCOP(=O)(CCCCC)OCCCCC | 293.15 | 2.30103 | n-Dodecane |  | 0 | 0 | https://doi.org/10.1080/07366299.2012.671108
CCCCCOP(=O)(CCCCC)OCCCCC | DA(AP) | 1 | n-Dodecane | U | VI |  | HNO3 | 1 |  |  | 20 | 0.25 | 280 | diamyl amylphosphonate | DA(AP) | C15H33O3P | 292.4 | phosphonate | 30–40 mg NaBiO3 | InChI=1S/C15H33O3P/c1-4-7-10-13-17-19(16,15-12-9-6-3)18-14-11-8-5-2/h4-15H2,1-3H3 | QMOMLBXAJYQNCP-UHFFFAOYSA-N | &ap; | 2023-10-24 | doi:10.1080/07366299.2012.671108 | https://www.oecd-nea.org/ideal/extractants/DA(AP) | CCCCCOP(=O)(CCCCC)OCCCCC | 293.15 | 2.447158 | n-Dodecane |  | 0 | 0 | https://doi.org/10.1080/07366299.2012.671108
CCCCCOP(=O)(CCCCC)OCCCCC | DA(AP) | 1 | n-Dodecane | U | VI |  | HNO3 | 2 |  |  | 20 | 0.25 | 350 | diamyl amylphosphonate | DA(AP) | C15H33O3P | 292.4 | phosphonate | 30–40 mg NaBiO3 | InChI=1S/C15H33O3P/c1-4-7-10-13-17-19(16,15-12-9-6-3)18-14-11-8-5-2/h4-15H2,1-3H3 | QMOMLBXAJYQNCP-UHFFFAOYSA-N | &ap; | 2023-10-24 | doi:10.1080/07366299.2012.671108 | https://www.oecd-nea.org/ideal/extractants/DA(AP) | CCCCCOP(=O)(CCCCC)OCCCCC | 293.15 | 2.544068 | n-Dodecane |  | 0 | 0 | https://doi.org/10.1080/07366299.2012.671108
CCCCCOP(=O)(CCCCC)OCCCCC | DA(AP) | 1 | n-Dodecane | U | VI |  | HNO3 | 4 |  |  | 20 | 0.25 | 570 | diamyl amylphosphonate | DA(AP) | C15H33O3P | 292.4 | phosphonate | 30–40 mg NaBiO3 | InChI=1S/C15H33O3P/c1-4-7-10-13-17-19(16,15-12-9-6-3)18-14-11-8-5-2/h4-15H2,1-3H3 | QMOMLBXAJYQNCP-UHFFFAOYSA-N | &ap; | 2023-10-24 | doi:10.1080/07366299.2012.671108 | https://www.oecd-nea.org/ideal/extractants/DA(AP) | CCCCCOP(=O)(CCCCC)OCCCCC | 293.15 | 2.755875 | n-Dodecane |  | 0 | 0 | https://doi.org/10.1080/07366299.2012.671108
CCCCCOP(=O)(CCCCC)OCCCCC | DA(AP) | 1 | n-Dodecane | U | VI |  | HNO3 | 6 |  |  | 20 | 0.25 | 440 | diamyl amylphosphonate | DA(AP) | C15H33O3P | 292.4 | phosphonate | 30–40 mg NaBiO3 | InChI=1S/C15H33O3P/c1-4-7-10-13-17-19(16,15-12-9-6-3)18-14-11-8-5-2/h4-15H2,1-3H3 | QMOMLBXAJYQNCP-UHFFFAOYSA-N | &ap; | 2023-10-24 | doi:10.1080/07366299.2012.671108 | https://www.oecd-nea.org/ideal/extractants/DA(AP) | CCCCCOP(=O)(CCCCC)OCCCCC | 293.15 | 2.643453 | n-Dodecane |  | 0 | 0 | https://doi.org/10.1080/07366299.2012.671108
CCCCCOP(=O)(CCCCC)OCCCCC | DA(AP) | 1 | n-Dodecane | Np | VI |  | HNO3 | 2 |  |  | 20 | 0.25 | 110 | diamyl amylphosphonate | DA(AP) | C15H33O3P | 292.4 | phosphonate | 30–40 mg NaBiO3 | InChI=1S/C15H33O3P/c1-4-7-10-13-17-19(16,15-12-9-6-3)18-14-11-8-5-2/h4-15H2,1-3H3 | QMOMLBXAJYQNCP-UHFFFAOYSA-N | &ap; | 2023-10-24 | doi:10.1080/07366299.2012.671108 | https://www.oecd-nea.org/ideal/extractants/DA(AP) | CCCCCOP(=O)(CCCCC)OCCCCC | 293.15 | 2.041393 | n-Dodecane |  | 0 | 0 | https://doi.org/10.1080/07366299.2012.671108
CCCCCOP(=O)(CCCCC)OCCCCC | DA(AP) | 1 | n-Dodecane | Np | VI |  | HNO3 | 3 |  |  | 20 | 0.25 | 130 | diamyl amylphosphonate | DA(AP) | C15H33O3P | 292.4 | phosphonate | 30–40 mg NaBiO3 | InChI=1S/C15H33O3P/c1-4-7-10-13-17-19(16,15-12-9-6-3)18-14-11-8-5-2/h4-15H2,1-3H3 | QMOMLBXAJYQNCP-UHFFFAOYSA-N | &ap; | 2023-10-24 | doi:10.1080/07366299.2012.671108 | https://www.oecd-nea.org/ideal/extractants/DA(AP) | CCCCCOP(=O)(CCCCC)OCCCCC | 293.15 | 2.113943 | n-Dodecane |  | 0 | 0 | https://doi.org/10.1080/07366299.2012.671108
CCCCCOP(=O)(CCCCC)OCCCCC | DA(AP) | 1 | n-Dodecane | Np | VI |  | HNO3 | 4 |  |  | 20 | 0.25 | 160 | diamyl amylphosphonate | DA(AP) | C15H33O3P | 292.4 | phosphonate | 30–40 mg NaBiO3 | InChI=1S/C15H33O3P/c1-4-7-10-13-17-19(16,15-12-9-6-3)18-14-11-8-5-2/h4-15H2,1-3H3 | QMOMLBXAJYQNCP-UHFFFAOYSA-N | &ap; | 2023-10-24 | doi:10.1080/07366299.2012.671108 | https://www.oecd-nea.org/ideal/extractants/DA(AP) | CCCCCOP(=O)(CCCCC)OCCCCC | 293.15 | 2.20412 | n-Dodecane |  | 0 | 0 | https://doi.org/10.1080/07366299.2012.671108
CCCCCOP(=O)(CCCCC)OCCCCC | DA(AP) | 1 | n-Dodecane | Np | VI |  | HNO3 | 5 |  |  | 20 | 0.25 | 100 | diamyl amylphosphonate | DA(AP) | C15H33O3P | 292.4 | phosphonate | 30–40 mg NaBiO3 | InChI=1S/C15H33O3P/c1-4-7-10-13-17-19(16,15-12-9-6-3)18-14-11-8-5-2/h4-15H2,1-3H3 | QMOMLBXAJYQNCP-UHFFFAOYSA-N | &ap; | 2023-10-24 | doi:10.1080/07366299.2012.671108 | https://www.oecd-nea.org/ideal/extractants/DA(AP) | CCCCCOP(=O)(CCCCC)OCCCCC | 293.15 | 2 | n-Dodecane |  | 0 | 0 | https://doi.org/10.1080/07366299.2012.671108
CCCCCOP(=O)(CCCCC)OCCCCC | DA(AP) | 1 | n-Dodecane | Np | VI |  | HNO3 | 6 |  |  | 20 | 0.25 | 140 | diamyl amylphosphonate | DA(AP) | C15H33O3P | 292.4 | phosphonate | 30–40 mg NaBiO3 | InChI=1S/C15H33O3P/c1-4-7-10-13-17-19(16,15-12-9-6-3)18-14-11-8-5-2/h4-15H2,1-3H3 | QMOMLBXAJYQNCP-UHFFFAOYSA-N | &ap; | 2023-10-24 | doi:10.1080/07366299.2012.671108 | https://www.oecd-nea.org/ideal/extractants/DA(AP) | CCCCCOP(=O)(CCCCC)OCCCCC | 293.15 | 2.146128 | n-Dodecane |  | 0 | 0 | https://doi.org/10.1080/07366299.2012.671108
CCCCCOP(=O)(CCCCC)OCCCCC | DA(AP) | 1 | n-Dodecane | Np | VI |  | HNO3 | 6.5 |  |  | 20 | 0.25 | 110 | diamyl amylphosphonate | DA(AP) | C15H33O3P | 292.4 | phosphonate | 30–40 mg NaBiO3 | InChI=1S/C15H33O3P/c1-4-7-10-13-17-19(16,15-12-9-6-3)18-14-11-8-5-2/h4-15H2,1-3H3 | QMOMLBXAJYQNCP-UHFFFAOYSA-N | &ap; | 2023-10-24 | doi:10.1080/07366299.2012.671108 | https://www.oecd-nea.org/ideal/extractants/DA(AP) | CCCCCOP(=O)(CCCCC)OCCCCC | 293.15 | 2.041393 | n-Dodecane |  | 0 | 0 | https://doi.org/10.1080/07366299.2012.671108
CCCCCOP(=O)(CCCCC)OCCCCC | DA(AP) | 1 | n-Dodecane | Np | VI |  | HNO3 | 7 |  |  | 20 | 0.25 | 110 | diamyl amylphosphonate | DA(AP) | C15H33O3P | 292.4 | phosphonate | 30–40 mg NaBiO3 | InChI=1S/C15H33O3P/c1-4-7-10-13-17-19(16,15-12-9-6-3)18-14-11-8-5-2/h4-15H2,1-3H3 | QMOMLBXAJYQNCP-UHFFFAOYSA-N | &ap; | 2023-10-24 | doi:10.1080/07366299.2012.671108 | https://www.oecd-nea.org/ideal/extractants/DA(AP) | CCCCCOP(=O)(CCCCC)OCCCCC | 293.15 | 2.041393 | n-Dodecane |  | 0 | 0 | https://doi.org/10.1080/07366299.2012.671108
CCCCCOP(=O)(CCCCC)OCCCCC | DA(AP) | 1 | n-Dodecane | Np | VI |  | HNO3 | 8 |  |  | 20 | 0.25 | 80 | diamyl amylphosphonate | DA(AP) | C15H33O3P | 292.4 | phosphonate | 30–40 mg NaBiO3 | InChI=1S/C15H33O3P/c1-4-7-10-13-17-19(16,15-12-9-6-3)18-14-11-8-5-2/h4-15H2,1-3H3 | QMOMLBXAJYQNCP-UHFFFAOYSA-N | &ap; | 2023-10-24 | doi:10.1080/07366299.2012.671108 | https://www.oecd-nea.org/ideal/extractants/DA(AP) | CCCCCOP(=O)(CCCCC)OCCCCC | 293.15 | 1.90309 | n-Dodecane |  | 0 | 0 | https://doi.org/10.1080/07366299.2012.671108
CCCCCOP(=O)(CCCCC)OCCCCC | DA(AP) | 1 | n-Dodecane | Pu | VI |  | HNO3 | 2 |  |  | 20 | 0.25 | 49 | diamyl amylphosphonate | DA(AP) | C15H33O3P | 292.4 | phosphonate | 30–40 mg NaBiO3 | InChI=1S/C15H33O3P/c1-4-7-10-13-17-19(16,15-12-9-6-3)18-14-11-8-5-2/h4-15H2,1-3H3 | QMOMLBXAJYQNCP-UHFFFAOYSA-N | &ap; | 2023-10-24 | doi:10.1080/07366299.2012.671108 | https://www.oecd-nea.org/ideal/extractants/DA(AP) | CCCCCOP(=O)(CCCCC)OCCCCC | 293.15 | 1.690196 | n-Dodecane |  | 0 | 0 | https://doi.org/10.1080/07366299.2012.671108
CCCCCOP(=O)(CCCCC)OCCCCC | DA(AP) | 1 | n-Dodecane | Pu | VI |  | HNO3 | 3 |  |  | 20 | 0.25 | 55 | diamyl amylphosphonate | DA(AP) | C15H33O3P | 292.4 | phosphonate | 30–40 mg NaBiO3 | InChI=1S/C15H33O3P/c1-4-7-10-13-17-19(16,15-12-9-6-3)18-14-11-8-5-2/h4-15H2,1-3H3 | QMOMLBXAJYQNCP-UHFFFAOYSA-N | &ap; | 2023-10-24 | doi:10.1080/07366299.2012.671108 | https://www.oecd-nea.org/ideal/extractants/DA(AP) | CCCCCOP(=O)(CCCCC)OCCCCC | 293.15 | 1.740363 | n-Dodecane |  | 0 | 0 | https://doi.org/10.1080/07366299.2012.671108
CCCCCOP(=O)(CCCCC)OCCCCC | DA(AP) | 1 | n-Dodecane | Pu | VI |  | HNO3 | 4 |  |  | 20 | 0.25 | 57 | diamyl amylphosphonate | DA(AP) | C15H33O3P | 292.4 | phosphonate | 30–40 mg NaBiO3 | InChI=1S/C15H33O3P/c1-4-7-10-13-17-19(16,15-12-9-6-3)18-14-11-8-5-2/h4-15H2,1-3H3 | QMOMLBXAJYQNCP-UHFFFAOYSA-N | &ap; | 2023-10-24 | doi:10.1080/07366299.2012.671108 | https://www.oecd-nea.org/ideal/extractants/DA(AP) | CCCCCOP(=O)(CCCCC)OCCCCC | 293.15 | 1.755875 | n-Dodecane |  | 0 | 0 | https://doi.org/10.1080/07366299.2012.671108
CCCCCOP(=O)(CCCCC)OCCCCC | DA(AP) | 1 | n-Dodecane | Pu | VI |  | HNO3 | 5 |  |  | 20 | 0.25 | 70 | diamyl amylphosphonate | DA(AP) | C15H33O3P | 292.4 | phosphonate | 30–40 mg NaBiO3 | InChI=1S/C15H33O3P/c1-4-7-10-13-17-19(16,15-12-9-6-3)18-14-11-8-5-2/h4-15H2,1-3H3 | QMOMLBXAJYQNCP-UHFFFAOYSA-N | &ap; | 2023-10-24 | doi:10.1080/07366299.2012.671108 | https://www.oecd-nea.org/ideal/extractants/DA(AP) | CCCCCOP(=O)(CCCCC)OCCCCC | 293.15 | 1.845098 | n-Dodecane |  | 0 | 0 | https://doi.org/10.1080/07366299.2012.671108
CCCCCOP(=O)(CCCCC)OCCCCC | DA(AP) | 1 | n-Dodecane | Pu | VI |  | HNO3 | 6 |  |  | 20 | 0.25 | 38 | diamyl amylphosphonate | DA(AP) | C15H33O3P | 292.4 | phosphonate | 30–40 mg NaBiO3 | InChI=1S/C15H33O3P/c1-4-7-10-13-17-19(16,15-12-9-6-3)18-14-11-8-5-2/h4-15H2,1-3H3 | QMOMLBXAJYQNCP-UHFFFAOYSA-N | &ap; | 2023-10-24 | doi:10.1080/07366299.2012.671108 | https://www.oecd-nea.org/ideal/extractants/DA(AP) | CCCCCOP(=O)(CCCCC)OCCCCC | 293.15 | 1.579784 | n-Dodecane |  | 0 | 0 | https://doi.org/10.1080/07366299.2012.671108
CCCCCOP(=O)(CCCCC)OCCCCC | DA(AP) | 1 | n-Dodecane | Pu | VI |  | HNO3 | 6.5 |  |  | 20 | 0.25 | 50 | diamyl amylphosphonate | DA(AP) | C15H33O3P | 292.4 | phosphonate | 30–40 mg NaBiO3 | InChI=1S/C15H33O3P/c1-4-7-10-13-17-19(16,15-12-9-6-3)18-14-11-8-5-2/h4-15H2,1-3H3 | QMOMLBXAJYQNCP-UHFFFAOYSA-N | &ap; | 2023-10-24 | doi:10.1080/07366299.2012.671108 | https://www.oecd-nea.org/ideal/extractants/DA(AP) | CCCCCOP(=O)(CCCCC)OCCCCC | 293.15 | 1.69897 | n-Dodecane |  | 0 | 0 | https://doi.org/10.1080/07366299.2012.671108
CCCCCOP(=O)(CCCCC)OCCCCC | DA(AP) | 1 | n-Dodecane | Pu | VI |  | HNO3 | 7 |  |  | 20 | 0.25 | 42 | diamyl amylphosphonate | DA(AP) | C15H33O3P | 292.4 | phosphonate | 30–40 mg NaBiO3 | InChI=1S/C15H33O3P/c1-4-7-10-13-17-19(16,15-12-9-6-3)18-14-11-8-5-2/h4-15H2,1-3H3 | QMOMLBXAJYQNCP-UHFFFAOYSA-N | &ap; | 2023-10-24 | doi:10.1080/07366299.2012.671108 | https://www.oecd-nea.org/ideal/extractants/DA(AP) | CCCCCOP(=O)(CCCCC)OCCCCC | 293.15 | 1.623249 | n-Dodecane |  | 0 | 0 | https://doi.org/10.1080/07366299.2012.671108
CCCCCOP(=O)(CCCCC)OCCCCC | DA(AP) | 1 | n-Dodecane | Pu | VI |  | HNO3 | 8 |  |  | 20 | 0.25 | 36 | diamyl amylphosphonate | DA(AP) | C15H33O3P | 292.4 | phosphonate | 30–40 mg NaBiO3 | InChI=1S/C15H33O3P/c1-4-7-10-13-17-19(16,15-12-9-6-3)18-14-11-8-5-2/h4-15H2,1-3H3 | QMOMLBXAJYQNCP-UHFFFAOYSA-N | &ap; | 2023-10-24 | doi:10.1080/07366299.2012.671108 | https://www.oecd-nea.org/ideal/extractants/DA(AP) | CCCCCOP(=O)(CCCCC)OCCCCC | 293.15 | 1.556303 | n-Dodecane |  | 0 | 0 | https://doi.org/10.1080/07366299.2012.671108
CCCCCOP(=O)(CCCCC)OCCCCC | DA(AP) | 1 | n-Dodecane | Am | III |  | HNO3 | 2 |  |  | 20 | 0.1666667 | 0.5 | diamyl amylphosphonate | DA(AP) | C15H33O3P | 292.4 | phosphonate | Simulatant First Cycle PUREX Raffinate; 50uL, 0.003% H2O2; 30–40 mg NaBiO3 | InChI=1S/C15H33O3P/c1-4-7-10-13-17-19(16,15-12-9-6-3)18-14-11-8-5-2/h4-15H2,1-3H3 | QMOMLBXAJYQNCP-UHFFFAOYSA-N | &ap; | 2023-10-24 | doi:10.1080/07366299.2012.671108 | https://www.oecd-nea.org/ideal/extractants/DA(AP) | CCCCCOP(=O)(CCCCC)OCCCCC | 293.15 | -0.30103 | n-Dodecane |  | 0 | 0 | https://doi.org/10.1080/07366299.2012.671108
CCCCCOP(=O)(CCCCC)OCCCCC | DA(AP) | 1 | n-Dodecane | Am | III |  | HNO3 | 3 |  |  | 20 | 0.1666667 | 0.5 | diamyl amylphosphonate | DA(AP) | C15H33O3P | 292.4 | phosphonate | Simulatant First Cycle PUREX Raffinate; 50uL, 0.003% H2O2; 30–40 mg NaBiO3 | InChI=1S/C15H33O3P/c1-4-7-10-13-17-19(16,15-12-9-6-3)18-14-11-8-5-2/h4-15H2,1-3H3 | QMOMLBXAJYQNCP-UHFFFAOYSA-N | &ap; | 2023-10-24 | doi:10.1080/07366299.2012.671108 | https://www.oecd-nea.org/ideal/extractants/DA(AP) | CCCCCOP(=O)(CCCCC)OCCCCC | 293.15 | -0.30103 | n-Dodecane |  | 0 | 0 | https://doi.org/10.1080/07366299.2012.671108
CCCCCOP(=O)(CCCCC)OCCCCC | DA(AP) | 1 | n-Dodecane | Am | III |  | HNO3 | 4 |  |  | 20 | 0.1666667 | 0.55 | diamyl amylphosphonate | DA(AP) | C15H33O3P | 292.4 | phosphonate | Simulatant First Cycle PUREX Raffinate; 50uL, 0.003% H2O2; 30–40 mg NaBiO3 | InChI=1S/C15H33O3P/c1-4-7-10-13-17-19(16,15-12-9-6-3)18-14-11-8-5-2/h4-15H2,1-3H3 | QMOMLBXAJYQNCP-UHFFFAOYSA-N | &ap; | 2023-10-24 | doi:10.1080/07366299.2012.671108 | https://www.oecd-nea.org/ideal/extractants/DA(AP) | CCCCCOP(=O)(CCCCC)OCCCCC | 293.15 | -0.2596373 | n-Dodecane |  | 0 | 0 | https://doi.org/10.1080/07366299.2012.671108
CCCCCOP(=O)(CCCCC)OCCCCC | DA(AP) | 1 | n-Dodecane | Am | III |  | HNO3 | 5 |  |  | 20 | 0.1666667 | 0.53 | diamyl amylphosphonate | DA(AP) | C15H33O3P | 292.4 | phosphonate | Simulatant First Cycle PUREX Raffinate; 50uL, 0.003% H2O2; 30–40 mg NaBiO3 | InChI=1S/C15H33O3P/c1-4-7-10-13-17-19(16,15-12-9-6-3)18-14-11-8-5-2/h4-15H2,1-3H3 | QMOMLBXAJYQNCP-UHFFFAOYSA-N | &ap; | 2023-10-24 | doi:10.1080/07366299.2012.671108 | https://www.oecd-nea.org/ideal/extractants/DA(AP) | CCCCCOP(=O)(CCCCC)OCCCCC | 293.15 | -0.2757241 | n-Dodecane |  | 0 | 0 | https://doi.org/10.1080/07366299.2012.671108
CCCCCOP(=O)(CCCCC)OCCCCC | DA(AP) | 1 | n-Dodecane | Am | III |  | HNO3 | 6 |  |  | 20 | 0.1666667 | 0.5 | diamyl amylphosphonate | DA(AP) | C15H33O3P | 292.4 | phosphonate | Simulatant First Cycle PUREX Raffinate; 50uL, 0.003% H2O2; 30–40 mg NaBiO3 | InChI=1S/C15H33O3P/c1-4-7-10-13-17-19(16,15-12-9-6-3)18-14-11-8-5-2/h4-15H2,1-3H3 | QMOMLBXAJYQNCP-UHFFFAOYSA-N | &ap; | 2023-10-24 | doi:10.1080/07366299.2012.671108 | https://www.oecd-nea.org/ideal/extractants/DA(AP) | CCCCCOP(=O)(CCCCC)OCCCCC | 293.15 | -0.30103 | n-Dodecane |  | 0 | 0 | https://doi.org/10.1080/07366299.2012.671108
CCCCCOP(=O)(CCCCC)OCCCCC | DA(AP) | 1 | n-Dodecane | Am | III |  | HNO3 | 6.5 |  |  | 20 | 0.1666667 | 0.5 | diamyl amylphosphonate | DA(AP) | C15H33O3P | 292.4 | phosphonate | Simulatant First Cycle PUREX Raffinate; 50uL, 0.003% H2O2; 30–40 mg NaBiO3 | InChI=1S/C15H33O3P/c1-4-7-10-13-17-19(16,15-12-9-6-3)18-14-11-8-5-2/h4-15H2,1-3H3 | QMOMLBXAJYQNCP-UHFFFAOYSA-N | &ap; | 2023-10-24 | doi:10.1080/07366299.2012.671108 | https://www.oecd-nea.org/ideal/extractants/DA(AP) | CCCCCOP(=O)(CCCCC)OCCCCC | 293.15 | -0.30103 | n-Dodecane |  | 0 | 0 | https://doi.org/10.1080/07366299.2012.671108
CCCCCOP(=O)(CCCCC)OCCCCC | DA(AP) | 1 | n-Dodecane | Am | III |  | HNO3 | 7 |  |  | 20 | 0.1666667 | 0.4 | diamyl amylphosphonate | DA(AP) | C15H33O3P | 292.4 | phosphonate | Simulatant First Cycle PUREX Raffinate; 50uL, 0.003% H2O2; 30–40 mg NaBiO3 | InChI=1S/C15H33O3P/c1-4-7-10-13-17-19(16,15-12-9-6-3)18-14-11-8-5-2/h4-15H2,1-3H3 | QMOMLBXAJYQNCP-UHFFFAOYSA-N | &ap; | 2023-10-24 | doi:10.1080/07366299.2012.671108 | https://www.oecd-nea.org/ideal/extractants/DA(AP) | CCCCCOP(=O)(CCCCC)OCCCCC | 293.15 | -0.39794 | n-Dodecane |  | 0 | 0 | https://doi.org/10.1080/07366299.2012.671108
CCCCCOP(=O)(CCCCC)OCCCCC | DA(AP) | 1 | n-Dodecane | Am | III |  | HNO3 | 8 |  |  | 20 | 0.1666667 | 0.47 | diamyl amylphosphonate | DA(AP) | C15H33O3P | 292.4 | phosphonate | Simulatant First Cycle PUREX Raffinate; 50uL, 0.003% H2O2; 30–40 mg NaBiO3 | InChI=1S/C15H33O3P/c1-4-7-10-13-17-19(16,15-12-9-6-3)18-14-11-8-5-2/h4-15H2,1-3H3 | QMOMLBXAJYQNCP-UHFFFAOYSA-N | &ap; | 2023-10-24 | doi:10.1080/07366299.2012.671108 | https://www.oecd-nea.org/ideal/extractants/DA(AP) | CCCCCOP(=O)(CCCCC)OCCCCC | 293.15 | -0.3279021 | n-Dodecane |  | 0 | 0 | https://doi.org/10.1080/07366299.2012.671108
CCCCOP(=O)(CCCC)OCCCC | DBBP | 1 | n-Dodecane | U | VI |  | HNO3 | 0.1 |  |  | 20 | 0.25 | 4 | dibutyl butylphosphonate | DBBP, DB(BP) | C12H27O3P | 250.319 | phosphonate | 30–40 mg NaBiO3 | InChI=1S/C12H27O3P/c1-4-7-10-14-16(13,12-9-6-3)15-11-8-5-2/h4-12H2,1-3H3 | JPGXOMADPRULAC-UHFFFAOYSA-N | &ap; | 2023-10-24 | doi:10.1080/07366299.2012.671108 | https://www.oecd-nea.org/ideal/extractants/DBBP | CCCCOP(=O)(CCCC)OCCCC | 293.15 | 0.60206 | n-Dodecane |  | 0 | 0 | https://doi.org/10.1080/07366299.2012.671108
CCCCOP(=O)(CCCC)OCCCC | DBBP | 1 | n-Dodecane | U | VI |  | HNO3 | 0.5 |  |  | 20 | 0.25 | 68 | dibutyl butylphosphonate | DBBP, DB(BP) | C12H27O3P | 250.319 | phosphonate | 30–40 mg NaBiO3 | InChI=1S/C12H27O3P/c1-4-7-10-14-16(13,12-9-6-3)15-11-8-5-2/h4-12H2,1-3H3 | JPGXOMADPRULAC-UHFFFAOYSA-N | &ap; | 2023-10-24 | doi:10.1080/07366299.2012.671108 | https://www.oecd-nea.org/ideal/extractants/DBBP | CCCCOP(=O)(CCCC)OCCCC | 293.15 | 1.832509 | n-Dodecane |  | 0 | 0 | https://doi.org/10.1080/07366299.2012.671108
CCCCOP(=O)(CCCC)OCCCC | DBBP | 1 | n-Dodecane | U | VI |  | HNO3 | 1 |  |  | 20 | 0.25 | 130 | dibutyl butylphosphonate | DBBP, DB(BP) | C12H27O3P | 250.319 | phosphonate | 30–40 mg NaBiO3 | InChI=1S/C12H27O3P/c1-4-7-10-14-16(13,12-9-6-3)15-11-8-5-2/h4-12H2,1-3H3 | JPGXOMADPRULAC-UHFFFAOYSA-N | &ap; | 2023-10-24 | doi:10.1080/07366299.2012.671108 | https://www.oecd-nea.org/ideal/extractants/DBBP | CCCCOP(=O)(CCCC)OCCCC | 293.15 | 2.113943 | n-Dodecane |  | 0 | 0 | https://doi.org/10.1080/07366299.2012.671108
CCCCOP(=O)(CCCC)OCCCC | DBBP | 1 | n-Dodecane | U | VI |  | HNO3 | 2 |  |  | 20 | 0.25 | 260 | dibutyl butylphosphonate | DBBP, DB(BP) | C12H27O3P | 250.319 | phosphonate | 30–40 mg NaBiO3 | InChI=1S/C12H27O3P/c1-4-7-10-14-16(13,12-9-6-3)15-11-8-5-2/h4-12H2,1-3H3 | JPGXOMADPRULAC-UHFFFAOYSA-N | &ap; | 2023-10-24 | doi:10.1080/07366299.2012.671108 | https://www.oecd-nea.org/ideal/extractants/DBBP | CCCCOP(=O)(CCCC)OCCCC | 293.15 | 2.414973 | n-Dodecane |  | 0 | 0 | https://doi.org/10.1080/07366299.2012.671108
CCCCOP(=O)(CCCC)OCCCC | DBBP | 1 | n-Dodecane | U | VI |  | HNO3 | 4 |  |  | 20 | 0.25 | 410 | dibutyl butylphosphonate | DBBP, DB(BP) | C12H27O3P | 250.319 | phosphonate | 30–40 mg NaBiO3 | InChI=1S/C12H27O3P/c1-4-7-10-14-16(13,12-9-6-3)15-11-8-5-2/h4-12H2,1-3H3 | JPGXOMADPRULAC-UHFFFAOYSA-N | &ap; | 2023-10-24 | doi:10.1080/07366299.2012.671108 | https://www.oecd-nea.org/ideal/extractants/DBBP | CCCCOP(=O)(CCCC)OCCCC | 293.15 | 2.612784 | n-Dodecane |  | 0 | 0 | https://doi.org/10.1080/07366299.2012.671108
CCCCOP(=O)(CCCC)OCCCC | DBBP | 1 | n-Dodecane | U | VI |  | HNO3 | 6 |  |  | 20 | 0.25 | 390 | dibutyl butylphosphonate | DBBP, DB(BP) | C12H27O3P | 250.319 | phosphonate | 30–40 mg NaBiO3 | InChI=1S/C12H27O3P/c1-4-7-10-14-16(13,12-9-6-3)15-11-8-5-2/h4-12H2,1-3H3 | JPGXOMADPRULAC-UHFFFAOYSA-N | &ap; | 2023-10-24 | doi:10.1080/07366299.2012.671108 | https://www.oecd-nea.org/ideal/extractants/DBBP | CCCCOP(=O)(CCCC)OCCCC | 293.15 | 2.591065 | n-Dodecane |  | 0 | 0 | https://doi.org/10.1080/07366299.2012.671108
CCCCC(CC)CN(CC(CC)CCCC)C(=O)C(C)(C)C | DEHDMPA | 1 | n-Dodecane | U | VI |  | HNO3 | 3 |  |  | 25 | 10 | 1.5 | N,N-di(Ethylhexyl)-2,2-Dimethylpropanamide | DEHDMPA, D2EHDMPA | C21H43NO | 325.581 | N,N-dialkylamide |  | InChI=1S/C21H43NO/c1-8-12-14-18(10-3)16-22(20(23)21(5,6)7)17-19(11-4)15-13-9-2/h18-19H,8-17H2,1-7H3 | ODFOPGYFSLHCQS-UHFFFAOYSA-N |  | 2023-10-24 | https://inis.iaea.org/collection/NCLCollectionStore/_Public/36/010/36010983.pdf | https://www.oecd-nea.org/ideal/extractants/DEHDMPA | CCCCC(CC)CN(CC(CC)CCCC)C(=O)C(C)(C)C | 298.15 | 0.1760913 | n-Dodecane |  | 0 | 0 | https://inis.iaea.org/collection/NCLCollectionStore/_Public/36/010/36010983.pdf
CCCCC(CC)CN(CC(CC)CCCC)C(=O)C(C)(C)C | DEHDMPA | 1 | n-Dodecane | Np | VI |  | HNO3 | 3 |  |  | 25 | 10 | 0.79 | N,N-di(Ethylhexyl)-2,2-Dimethylpropanamide | DEHDMPA, D2EHDMPA | C21H43NO | 325.581 | N,N-dialkylamide |  | InChI=1S/C21H43NO/c1-8-12-14-18(10-3)16-22(20(23)21(5,6)7)17-19(11-4)15-13-9-2/h18-19H,8-17H2,1-7H3 | ODFOPGYFSLHCQS-UHFFFAOYSA-N |  | 2023-10-24 | https://inis.iaea.org/collection/NCLCollectionStore/_Public/36/010/36010983.pdf | https://www.oecd-nea.org/ideal/extractants/DEHDMPA | CCCCC(CC)CN(CC(CC)CCCC)C(=O)C(C)(C)C | 298.15 | -0.1023729 | n-Dodecane |  | 0 | 0 | https://inis.iaea.org/collection/NCLCollectionStore/_Public/36/010/36010983.pdf
CCCCC(CC)CN(CC(CC)CCCC)C(=O)C(C)(C)C | DEHDMPA | 1 | n-Dodecane | Pu | IV |  | HNO3 | 3 |  |  | 25 | 10 | 0.01 | N,N-di(Ethylhexyl)-2,2-Dimethylpropanamide | DEHDMPA, D2EHDMPA | C21H43NO | 325.581 | N,N-dialkylamide |  | InChI=1S/C21H43NO/c1-8-12-14-18(10-3)16-22(20(23)21(5,6)7)17-19(11-4)15-13-9-2/h18-19H,8-17H2,1-7H3 | ODFOPGYFSLHCQS-UHFFFAOYSA-N | < | 2023-10-24 | https://inis.iaea.org/collection/NCLCollectionStore/_Public/36/010/36010983.pdf | https://www.oecd-nea.org/ideal/extractants/DEHDMPA | CCCCC(CC)CN(CC(CC)CCCC)C(=O)C(C)(C)C | 298.15 | -2 | n-Dodecane |  | 0 | 0 | https://inis.iaea.org/collection/NCLCollectionStore/_Public/36/010/36010983.pdf
CCCCC(CC)CN(CC(CC)CCCC)C(=O)C(C)(C)C | DEHDMPA | 1 | n-Dodecane | Np | IV |  | HNO3 | 3 |  |  | 25 | 10 | 0.01 | N,N-di(Ethylhexyl)-2,2-Dimethylpropanamide | DEHDMPA, D2EHDMPA | C21H43NO | 325.581 | N,N-dialkylamide |  | InChI=1S/C21H43NO/c1-8-12-14-18(10-3)16-22(20(23)21(5,6)7)17-19(11-4)15-13-9-2/h18-19H,8-17H2,1-7H3 | ODFOPGYFSLHCQS-UHFFFAOYSA-N | < | 2023-10-24 | https://inis.iaea.org/collection/NCLCollectionStore/_Public/36/010/36010983.pdf | https://www.oecd-nea.org/ideal/extractants/DEHDMPA | CCCCC(CC)CN(CC(CC)CCCC)C(=O)C(C)(C)C | 298.15 | -2 | n-Dodecane |  | 0 | 0 | https://inis.iaea.org/collection/NCLCollectionStore/_Public/36/010/36010983.pdf
CCCCC(CC)CN(CC(CC)CCCC)C(=O)C(C)C | DEHiBA | 1 | n-Dodecane | U |  |  | HNO3 | 3 |  |  | 25 | 2 | 1.95 | N,N-di-(ethyl-2-hexyl)isobutyramide | DEHiBA, D2EHIBA | C20H41NO | 311.546 | N,N-dialkylamide |  | InChI=1S/C20H41NO/c1-7-11-13-18(9-3)15-21(20(22)17(5)6)16-19(10-4)14-12-8-2/h17-19H,7-16H2,1-6H3 | TYDFWJHDNHXBRF-UHFFFAOYSA-N |  | 2023-10-24 | doi:10.1081/SS-100100793 | https://www.oecd-nea.org/ideal/extractants/DEHiBA | CCCCC(CC)CN(CC(CC)CCCC)C(=O)C(C)C | 298.15 | 0.2900346 | n-Dodecane |  | 0 | 0 | https://doi.org/10.1081/SS-100100793
CCCCC(CC)CN(CC(CC)CCCC)C(=O)C(C)C | DEHiBA | 1 | n-Dodecane | U |  |  | HNO3 | 3 |  |  | 25 | 5 | 2.01 | N,N-di-(ethyl-2-hexyl)isobutyramide | DEHiBA, D2EHIBA | C20H41NO | 311.546 | N,N-dialkylamide |  | InChI=1S/C20H41NO/c1-7-11-13-18(9-3)15-21(20(22)17(5)6)16-19(10-4)14-12-8-2/h17-19H,7-16H2,1-6H3 | TYDFWJHDNHXBRF-UHFFFAOYSA-N |  | 2023-10-24 | doi:10.1081/SS-100100793 | https://www.oecd-nea.org/ideal/extractants/DEHiBA | CCCCC(CC)CN(CC(CC)CCCC)C(=O)C(C)C | 298.15 | 0.3031961 | n-Dodecane |  | 0 | 0 | https://doi.org/10.1081/SS-100100793
CCCCC(CC)CN(CC(CC)CCCC)C(=O)C(C)C | DEHiBA | 1 | n-Dodecane | U |  |  | HNO3 | 3 |  |  | 25 | 15 | 2.13 | N,N-di-(ethyl-2-hexyl)isobutyramide | DEHiBA, D2EHIBA | C20H41NO | 311.546 | N,N-dialkylamide |  | InChI=1S/C20H41NO/c1-7-11-13-18(9-3)15-21(20(22)17(5)6)16-19(10-4)14-12-8-2/h17-19H,7-16H2,1-6H3 | TYDFWJHDNHXBRF-UHFFFAOYSA-N |  | 2023-10-24 | doi:10.1081/SS-100100793 | https://www.oecd-nea.org/ideal/extractants/DEHiBA | CCCCC(CC)CN(CC(CC)CCCC)C(=O)C(C)C | 298.15 | 0.3283796 | n-Dodecane |  | 0 | 0 | https://doi.org/10.1081/SS-100100793
CCCCC(CC)CN(CC(CC)CCCC)C(=O)C(C)C | DEHiBA | 1 | n-Dodecane | U |  |  | HNO3 | 3 |  |  | 25 | 30 | 2.22 | N,N-di-(ethyl-2-hexyl)isobutyramide | DEHiBA, D2EHIBA | C20H41NO | 311.546 | N,N-dialkylamide |  | InChI=1S/C20H41NO/c1-7-11-13-18(9-3)15-21(20(22)17(5)6)16-19(10-4)14-12-8-2/h17-19H,7-16H2,1-6H3 | TYDFWJHDNHXBRF-UHFFFAOYSA-N |  | 2023-10-24 | doi:10.1081/SS-100100793 | https://www.oecd-nea.org/ideal/extractants/DEHiBA | CCCCC(CC)CN(CC(CC)CCCC)C(=O)C(C)C | 298.15 | 0.346353 | n-Dodecane |  | 0 | 0 | https://doi.org/10.1081/SS-100100793
CCCCC(CC)CN(CC(CC)CCCC)C(=O)C(C)C | DEHiBA | 1 | n-Dodecane | U |  |  | HNO3 | 3 |  |  | 25 | 60 | 2.16 | N,N-di-(ethyl-2-hexyl)isobutyramide | DEHiBA, D2EHIBA | C20H41NO | 311.546 | N,N-dialkylamide |  | InChI=1S/C20H41NO/c1-7-11-13-18(9-3)15-21(20(22)17(5)6)16-19(10-4)14-12-8-2/h17-19H,7-16H2,1-6H3 | TYDFWJHDNHXBRF-UHFFFAOYSA-N |  | 2023-10-24 | doi:10.1081/SS-100100793 | https://www.oecd-nea.org/ideal/extractants/DEHiBA | CCCCC(CC)CN(CC(CC)CCCC)C(=O)C(C)C | 298.15 | 0.3344538 | n-Dodecane |  | 0 | 0 | https://doi.org/10.1081/SS-100100793
CCCCC(CC)CN(CC(CC)CCCC)C(=O)C(C)C | DEHiBA | 1 | n-Dodecane | U |  |  | HNO3 | 3 |  |  | 25 | 125 | 2.24 | N,N-di-(ethyl-2-hexyl)isobutyramide | DEHiBA, D2EHIBA | C20H41NO | 311.546 | N,N-dialkylamide |  | InChI=1S/C20H41NO/c1-7-11-13-18(9-3)15-21(20(22)17(5)6)16-19(10-4)14-12-8-2/h17-19H,7-16H2,1-6H3 | TYDFWJHDNHXBRF-UHFFFAOYSA-N |  | 2023-10-24 | doi:10.1081/SS-100100793 | https://www.oecd-nea.org/ideal/extractants/DEHiBA | CCCCC(CC)CN(CC(CC)CCCC)C(=O)C(C)C | 298.15 | 0.350248 | n-Dodecane |  | 0 | 0 | https://doi.org/10.1081/SS-100100793
CCCCC(CC)CN(CC(CC)CCCC)C(=O)C(C)C | DEHiBA | 1 | n-Dodecane | U |  |  | HNO3 | 6 |  |  | 25 | 2 | 3.77 | N,N-di-(ethyl-2-hexyl)isobutyramide | DEHiBA, D2EHIBA | C20H41NO | 311.546 | N,N-dialkylamide |  | InChI=1S/C20H41NO/c1-7-11-13-18(9-3)15-21(20(22)17(5)6)16-19(10-4)14-12-8-2/h17-19H,7-16H2,1-6H3 | TYDFWJHDNHXBRF-UHFFFAOYSA-N |  | 2023-10-24 | doi:10.1081/SS-100100793 | https://www.oecd-nea.org/ideal/extractants/DEHiBA | CCCCC(CC)CN(CC(CC)CCCC)C(=O)C(C)C | 298.15 | 0.5763414 | n-Dodecane |  | 0 | 0 | https://doi.org/10.1081/SS-100100793
CCCCC(CC)CN(CC(CC)CCCC)C(=O)C(C)C | DEHiBA | 1 | n-Dodecane | U |  |  | HNO3 | 6 |  |  | 25 | 5 | 4.08 | N,N-di-(ethyl-2-hexyl)isobutyramide | DEHiBA, D2EHIBA | C20H41NO | 311.546 | N,N-dialkylamide |  | InChI=1S/C20H41NO/c1-7-11-13-18(9-3)15-21(20(22)17(5)6)16-19(10-4)14-12-8-2/h17-19H,7-16H2,1-6H3 | TYDFWJHDNHXBRF-UHFFFAOYSA-N |  | 2023-10-24 | doi:10.1081/SS-100100793 | https://www.oecd-nea.org/ideal/extractants/DEHiBA | CCCCC(CC)CN(CC(CC)CCCC)C(=O)C(C)C | 298.15 | 0.6106602 | n-Dodecane |  | 0 | 0 | https://doi.org/10.1081/SS-100100793
CCCCC(CC)CN(CC(CC)CCCC)C(=O)C(C)C | DEHiBA | 1 | n-Dodecane | U |  |  | HNO3 | 6 |  |  | 25 | 15 | 4.01 | N,N-di-(ethyl-2-hexyl)isobutyramide | DEHiBA, D2EHIBA | C20H41NO | 311.546 | N,N-dialkylamide |  | InChI=1S/C20H41NO/c1-7-11-13-18(9-3)15-21(20(22)17(5)6)16-19(10-4)14-12-8-2/h17-19H,7-16H2,1-6H3 | TYDFWJHDNHXBRF-UHFFFAOYSA-N |  | 2023-10-24 | doi:10.1081/SS-100100793 | https://www.oecd-nea.org/ideal/extractants/DEHiBA | CCCCC(CC)CN(CC(CC)CCCC)C(=O)C(C)C | 298.15 | 0.6031444 | n-Dodecane |  | 0 | 0 | https://doi.org/10.1081/SS-100100793
CCCCC(CC)CN(CC(CC)CCCC)C(=O)C(C)C | DEHiBA | 1 | n-Dodecane | U |  |  | HNO3 | 6 |  |  | 25 | 30 | 4.18 | N,N-di-(ethyl-2-hexyl)isobutyramide | DEHiBA, D2EHIBA | C20H41NO | 311.546 | N,N-dialkylamide |  | InChI=1S/C20H41NO/c1-7-11-13-18(9-3)15-21(20(22)17(5)6)16-19(10-4)14-12-8-2/h17-19H,7-16H2,1-6H3 | TYDFWJHDNHXBRF-UHFFFAOYSA-N |  | 2023-10-24 | doi:10.1081/SS-100100793 | https://www.oecd-nea.org/ideal/extractants/DEHiBA | CCCCC(CC)CN(CC(CC)CCCC)C(=O)C(C)C | 298.15 | 0.6211763 | n-Dodecane |  | 0 | 0 | https://doi.org/10.1081/SS-100100793
CCCCC(CC)CN(CC(CC)CCCC)C(=O)C(C)C | DEHiBA | 1 | n-Dodecane | U |  |  | HNO3 | 6 |  |  | 25 | 60 | 4.18 | N,N-di-(ethyl-2-hexyl)isobutyramide | DEHiBA, D2EHIBA | C20H41NO | 311.546 | N,N-dialkylamide |  | InChI=1S/C20H41NO/c1-7-11-13-18(9-3)15-21(20(22)17(5)6)16-19(10-4)14-12-8-2/h17-19H,7-16H2,1-6H3 | TYDFWJHDNHXBRF-UHFFFAOYSA-N |  | 2023-10-24 | doi:10.1081/SS-100100793 | https://www.oecd-nea.org/ideal/extractants/DEHiBA | CCCCC(CC)CN(CC(CC)CCCC)C(=O)C(C)C | 298.15 | 0.6211763 | n-Dodecane |  | 0 | 0 | https://doi.org/10.1081/SS-100100793
CCCCC(CC)CN(CC(CC)CCCC)C(=O)C(C)C | DEHiBA | 1 | n-Dodecane | U |  |  | HNO3 | 6 |  |  | 25 | 125 | 4.21 | N,N-di-(ethyl-2-hexyl)isobutyramide | DEHiBA, D2EHIBA | C20H41NO | 311.546 | N,N-dialkylamide |  | InChI=1S/C20H41NO/c1-7-11-13-18(9-3)15-21(20(22)17(5)6)16-19(10-4)14-12-8-2/h17-19H,7-16H2,1-6H3 | TYDFWJHDNHXBRF-UHFFFAOYSA-N |  | 2023-10-24 | doi:10.1081/SS-100100793 | https://www.oecd-nea.org/ideal/extractants/DEHiBA | CCCCC(CC)CN(CC(CC)CCCC)C(=O)C(C)C | 298.15 | 0.6242821 | n-Dodecane |  | 0 | 0 | https://doi.org/10.1081/SS-100100793
CCCCC(CC)CN(CC(CC)CCCC)C(=O)C(C)C | DEHiBA | 0.88 | n-Dodecane | U |  |  | HNO3 | 1 |  |  | 25 | 30 | 0.24 | N,N-di-(ethyl-2-hexyl)isobutyramide | DEHiBA, D2EHIBA | C20H41NO | 311.546 | N,N-dialkylamide | Tracer U amounts | InChI=1S/C20H41NO/c1-7-11-13-18(9-3)15-21(20(22)17(5)6)16-19(10-4)14-12-8-2/h17-19H,7-16H2,1-6H3 | TYDFWJHDNHXBRF-UHFFFAOYSA-N |  | 2023-10-24 | doi:10.1081/SS-100100793 | https://www.oecd-nea.org/ideal/extractants/DEHiBA | CCCCC(CC)CN(CC(CC)CCCC)C(=O)C(C)C | 298.15 | -0.6197888 | n-Dodecane |  | 0 | 0 | https://doi.org/10.1081/SS-100100793
CCCCC(CC)CN(CC(CC)CCCC)C(=O)C(C)C | DEHiBA | 0.65 | n-Dodecane | U |  |  | HNO3 | 2 |  |  | 25 | 30 | 1.19 | N,N-di-(ethyl-2-hexyl)isobutyramide | DEHiBA, D2EHIBA | C20H41NO | 311.546 | N,N-dialkylamide | Tracer U amounts | InChI=1S/C20H41NO/c1-7-11-13-18(9-3)15-21(20(22)17(5)6)16-19(10-4)14-12-8-2/h17-19H,7-16H2,1-6H3 | TYDFWJHDNHXBRF-UHFFFAOYSA-N |  | 2023-10-24 | doi:10.1081/SS-100100793 | https://www.oecd-nea.org/ideal/extractants/DEHiBA | CCCCC(CC)CN(CC(CC)CCCC)C(=O)C(C)C | 298.15 | 0.07554696 | n-Dodecane |  | 0 | 0 | https://doi.org/10.1081/SS-100100793
CCCCC(CC)CN(CC(CC)CCCC)C(=O)C(C)C | DEHiBA | 0.47 | n-Dodecane | U |  |  | HNO3 | 3 |  |  | 25 | 30 | 2.37 | N,N-di-(ethyl-2-hexyl)isobutyramide | DEHiBA, D2EHIBA | C20H41NO | 311.546 | N,N-dialkylamide | Tracer U amounts | InChI=1S/C20H41NO/c1-7-11-13-18(9-3)15-21(20(22)17(5)6)16-19(10-4)14-12-8-2/h17-19H,7-16H2,1-6H3 | TYDFWJHDNHXBRF-UHFFFAOYSA-N |  | 2023-10-24 | doi:10.1081/SS-100100793 | https://www.oecd-nea.org/ideal/extractants/DEHiBA | CCCCC(CC)CN(CC(CC)CCCC)C(=O)C(C)C | 298.15 | 0.3747483 | n-Dodecane |  | 0 | 0 | https://doi.org/10.1081/SS-100100793
CCCCC(CC)CN(CC(CC)CCCC)C(=O)C(C)C | DEHiBA | 0.35 | n-Dodecane | U |  |  | HNO3 | 4 |  |  | 25 | 30 | 3.69 | N,N-di-(ethyl-2-hexyl)isobutyramide | DEHiBA, D2EHIBA | C20H41NO | 311.546 | N,N-dialkylamide | Tracer U amounts | InChI=1S/C20H41NO/c1-7-11-13-18(9-3)15-21(20(22)17(5)6)16-19(10-4)14-12-8-2/h17-19H,7-16H2,1-6H3 | TYDFWJHDNHXBRF-UHFFFAOYSA-N |  | 2023-10-24 | doi:10.1081/SS-100100793 | https://www.oecd-nea.org/ideal/extractants/DEHiBA | CCCCC(CC)CN(CC(CC)CCCC)C(=O)C(C)C | 298.15 | 0.5670264 | n-Dodecane |  | 0 | 0 | https://doi.org/10.1081/SS-100100793
CCCCC(CC)CN(CC(CC)CCCC)C(=O)C(C)C | DEHiBA | 0.26 | n-Dodecane | U |  |  | HNO3 | 5 |  |  | 25 | 30 | 4.6 | N,N-di-(ethyl-2-hexyl)isobutyramide | DEHiBA, D2EHIBA | C20H41NO | 311.546 | N,N-dialkylamide | Tracer U amounts | InChI=1S/C20H41NO/c1-7-11-13-18(9-3)15-21(20(22)17(5)6)16-19(10-4)14-12-8-2/h17-19H,7-16H2,1-6H3 | TYDFWJHDNHXBRF-UHFFFAOYSA-N |  | 2023-10-24 | doi:10.1081/SS-100100793 | https://www.oecd-nea.org/ideal/extractants/DEHiBA | CCCCC(CC)CN(CC(CC)CCCC)C(=O)C(C)C | 298.15 | 0.6627578 | n-Dodecane |  | 0 | 0 | https://doi.org/10.1081/SS-100100793
CCCCC(CC)CN(CC(CC)CCCC)C(=O)C(C)C | DEHiBA | 0.88 | n-Dodecane | U |  |  | HNO3 | 1 |  |  | 25 | 30 | 0.22 | N,N-di-(ethyl-2-hexyl)isobutyramide | DEHiBA, D2EHIBA | C20H41NO | 311.546 | N,N-dialkylamide | 1g/L U | InChI=1S/C20H41NO/c1-7-11-13-18(9-3)15-21(20(22)17(5)6)16-19(10-4)14-12-8-2/h17-19H,7-16H2,1-6H3 | TYDFWJHDNHXBRF-UHFFFAOYSA-N |  | 2023-10-24 | doi:10.1081/SS-100100793 | https://www.oecd-nea.org/ideal/extractants/DEHiBA | CCCCC(CC)CN(CC(CC)CCCC)C(=O)C(C)C | 298.15 | -0.6575773 | n-Dodecane |  | 0 | 0 | https://doi.org/10.1081/SS-100100793
CCCCC(CC)CN(CC(CC)CCCC)C(=O)C(C)C | DEHiBA | 0.65 | n-Dodecane | U |  |  | HNO3 | 2 |  |  | 25 | 30 | 0.96 | N,N-di-(ethyl-2-hexyl)isobutyramide | DEHiBA, D2EHIBA | C20H41NO | 311.546 | N,N-dialkylamide | 1g/L U | InChI=1S/C20H41NO/c1-7-11-13-18(9-3)15-21(20(22)17(5)6)16-19(10-4)14-12-8-2/h17-19H,7-16H2,1-6H3 | TYDFWJHDNHXBRF-UHFFFAOYSA-N |  | 2023-10-24 | doi:10.1081/SS-100100793 | https://www.oecd-nea.org/ideal/extractants/DEHiBA | CCCCC(CC)CN(CC(CC)CCCC)C(=O)C(C)C | 298.15 | -0.01772877 | n-Dodecane |  | 0 | 0 | https://doi.org/10.1081/SS-100100793
CCCCC(CC)CN(CC(CC)CCCC)C(=O)C(C)C | DEHiBA | 0.47 | n-Dodecane | U |  |  | HNO3 | 3 |  |  | 25 | 30 | 2.08 | N,N-di-(ethyl-2-hexyl)isobutyramide | DEHiBA, D2EHIBA | C20H41NO | 311.546 | N,N-dialkylamide | 1g/L U | InChI=1S/C20H41NO/c1-7-11-13-18(9-3)15-21(20(22)17(5)6)16-19(10-4)14-12-8-2/h17-19H,7-16H2,1-6H3 | TYDFWJHDNHXBRF-UHFFFAOYSA-N |  | 2023-10-24 | doi:10.1081/SS-100100793 | https://www.oecd-nea.org/ideal/extractants/DEHiBA | CCCCC(CC)CN(CC(CC)CCCC)C(=O)C(C)C | 298.15 | 0.3180633 | n-Dodecane |  | 0 | 0 | https://doi.org/10.1081/SS-100100793
CCCCC(CC)CN(CC(CC)CCCC)C(=O)C(C)C | DEHiBA | 0.35 | n-Dodecane | U |  |  | HNO3 | 4 |  |  | 25 | 30 | 3.17 | N,N-di-(ethyl-2-hexyl)isobutyramide | DEHiBA, D2EHIBA | C20H41NO | 311.546 | N,N-dialkylamide | 1g/L U | InChI=1S/C20H41NO/c1-7-11-13-18(9-3)15-21(20(22)17(5)6)16-19(10-4)14-12-8-2/h17-19H,7-16H2,1-6H3 | TYDFWJHDNHXBRF-UHFFFAOYSA-N |  | 2023-10-24 | doi:10.1081/SS-100100793 | https://www.oecd-nea.org/ideal/extractants/DEHiBA | CCCCC(CC)CN(CC(CC)CCCC)C(=O)C(C)C | 298.15 | 0.5010593 | n-Dodecane |  | 0 | 0 | https://doi.org/10.1081/SS-100100793
CCCCC(CC)CN(CC(CC)CCCC)C(=O)C(C)C | DEHiBA | 0.26 | n-Dodecane | U |  |  | HNO3 | 5 |  |  | 25 | 30 | 3.63 | N,N-di-(ethyl-2-hexyl)isobutyramide | DEHiBA, D2EHIBA | C20H41NO | 311.546 | N,N-dialkylamide | 1g/L U | InChI=1S/C20H41NO/c1-7-11-13-18(9-3)15-21(20(22)17(5)6)16-19(10-4)14-12-8-2/h17-19H,7-16H2,1-6H3 | TYDFWJHDNHXBRF-UHFFFAOYSA-N |  | 2023-10-24 | doi:10.1081/SS-100100793 | https://www.oecd-nea.org/ideal/extractants/DEHiBA | CCCCC(CC)CN(CC(CC)CCCC)C(=O)C(C)C | 298.15 | 0.5599066 | n-Dodecane |  | 0 | 0 | https://doi.org/10.1081/SS-100100793
CCCCC(CC)CN(CC(CC)CCCC)C(=O)C(C)C | DEHiBA | 1 | n-Dodecane | Th |  |  | HNO3 | 0.01 |  |  | 25 | 30 | 0.0015 | N,N-di-(ethyl-2-hexyl)isobutyramide | DEHiBA, D2EHIBA | C20H41NO | 311.546 | N,N-dialkylamide | Tracer Th amounts | InChI=1S/C20H41NO/c1-7-11-13-18(9-3)15-21(20(22)17(5)6)16-19(10-4)14-12-8-2/h17-19H,7-16H2,1-6H3 | TYDFWJHDNHXBRF-UHFFFAOYSA-N |  | 2023-10-24 | doi:10.1081/SS-100100793 | https://www.oecd-nea.org/ideal/extractants/DEHiBA | CCCCC(CC)CN(CC(CC)CCCC)C(=O)C(C)C | 298.15 | -2.823909 | n-Dodecane |  | 0 | 0 | https://doi.org/10.1081/SS-100100793
CCCCC(CC)CN(CC(CC)CCCC)C(=O)C(C)C | DEHiBA | 1 | n-Dodecane | Th |  |  | HNO3 | 6 |  |  | 25 | 30 | 0.04 | N,N-di-(ethyl-2-hexyl)isobutyramide | DEHiBA, D2EHIBA | C20H41NO | 311.546 | N,N-dialkylamide | Tracer Th amounts | InChI=1S/C20H41NO/c1-7-11-13-18(9-3)15-21(20(22)17(5)6)16-19(10-4)14-12-8-2/h17-19H,7-16H2,1-6H3 | TYDFWJHDNHXBRF-UHFFFAOYSA-N |  | 2023-10-24 | doi:10.1081/SS-100100793 | https://www.oecd-nea.org/ideal/extractants/DEHiBA | CCCCC(CC)CN(CC(CC)CCCC)C(=O)C(C)C | 298.15 | -1.39794 | n-Dodecane |  | 0 | 0 | https://doi.org/10.1081/SS-100100793
CCCCC(CC)CN(CC(CC)CCCC)C(=O)C(C)C | DEHiBA | 1 | n-Dodecane | Th |  |  | HNO3 | 0.01 |  |  | 25 | 30 | 0.0045 | N,N-di-(ethyl-2-hexyl)isobutyramide | DEHiBA, D2EHIBA | C20H41NO | 311.546 | N,N-dialkylamide | 250g/L Th | InChI=1S/C20H41NO/c1-7-11-13-18(9-3)15-21(20(22)17(5)6)16-19(10-4)14-12-8-2/h17-19H,7-16H2,1-6H3 | TYDFWJHDNHXBRF-UHFFFAOYSA-N |  | 2023-10-24 | doi:10.1081/SS-100100793 | https://www.oecd-nea.org/ideal/extractants/DEHiBA | CCCCC(CC)CN(CC(CC)CCCC)C(=O)C(C)C | 298.15 | -2.346787 | n-Dodecane |  | 0 | 0 | https://doi.org/10.1081/SS-100100793
CCCCC(CC)CN(CC(CC)CCCC)C(=O)C(C)C | DEHiBA | 1 | n-Dodecane | Th |  |  | HNO3 | 6 |  |  | 25 | 30 | 0.037 | N,N-di-(ethyl-2-hexyl)isobutyramide | DEHiBA, D2EHIBA | C20H41NO | 311.546 | N,N-dialkylamide | 250g/L Th | InChI=1S/C20H41NO/c1-7-11-13-18(9-3)15-21(20(22)17(5)6)16-19(10-4)14-12-8-2/h17-19H,7-16H2,1-6H3 | TYDFWJHDNHXBRF-UHFFFAOYSA-N |  | 2023-10-24 | doi:10.1081/SS-100100793 | https://www.oecd-nea.org/ideal/extractants/DEHiBA | CCCCC(CC)CN(CC(CC)CCCC)C(=O)C(C)C | 298.15 | -1.431798 | n-Dodecane |  | 0 | 0 | https://doi.org/10.1081/SS-100100793
CCCCC(CC)CN(CC(CC)CCCC)C(=O)C(C)C | DEHiBA | 0.18 | n-Dodecane | U |  |  | HNO3 | 4 |  |  | 25 |  | 1.2 | N,N-di-(ethyl-2-hexyl)isobutyramide | DEHiBA, D2EHIBA | C20H41NO | 311.546 | N,N-dialkylamide | 200 g/L Th | InChI=1S/C20H41NO/c1-7-11-13-18(9-3)15-21(20(22)17(5)6)16-19(10-4)14-12-8-2/h17-19H,7-16H2,1-6H3 | TYDFWJHDNHXBRF-UHFFFAOYSA-N |  | 2023-10-24 | doi:10.1081/SS-100100793 | https://www.oecd-nea.org/ideal/extractants/DEHiBA | CCCCC(CC)CN(CC(CC)CCCC)C(=O)C(C)C | 298.15 | 0.07918125 | n-Dodecane |  | 0 | 0 | https://doi.org/10.1081/SS-100100793
CCCCC(CC)CN(CC(CC)CCCC)C(=O)C(C)C | DEHiBA | 0.5 | n-Dodecane | U |  |  | HNO3 | 4 |  |  | 25 |  | 4 | N,N-di-(ethyl-2-hexyl)isobutyramide | DEHiBA, D2EHIBA | C20H41NO | 311.546 | N,N-dialkylamide | 200 g/L Th | InChI=1S/C20H41NO/c1-7-11-13-18(9-3)15-21(20(22)17(5)6)16-19(10-4)14-12-8-2/h17-19H,7-16H2,1-6H3 | TYDFWJHDNHXBRF-UHFFFAOYSA-N |  | 2023-10-24 | doi:10.1081/SS-100100793 | https://www.oecd-nea.org/ideal/extractants/DEHiBA | CCCCC(CC)CN(CC(CC)CCCC)C(=O)C(C)C | 298.15 | 0.60206 | n-Dodecane |  | 0 | 0 | https://doi.org/10.1081/SS-100100793
CCCCC(CC)CN(CC(CC)CCCC)C(=O)C(C)C | DEHiBA | 1 | n-Dodecane | U |  |  | HNO3 | 4 |  |  | 25 |  | 6 | N,N-di-(ethyl-2-hexyl)isobutyramide | DEHiBA, D2EHIBA | C20H41NO | 311.546 | N,N-dialkylamide | 200 g/L Th | InChI=1S/C20H41NO/c1-7-11-13-18(9-3)15-21(20(22)17(5)6)16-19(10-4)14-12-8-2/h17-19H,7-16H2,1-6H3 | TYDFWJHDNHXBRF-UHFFFAOYSA-N |  | 2023-10-24 | doi:10.1081/SS-100100793 | https://www.oecd-nea.org/ideal/extractants/DEHiBA | CCCCC(CC)CN(CC(CC)CCCC)C(=O)C(C)C | 298.15 | 0.7781513 | n-Dodecane |  | 0 | 0 | https://doi.org/10.1081/SS-100100793
CCCCC(CC)CN(CC(CC)CCCC)C(=O)C(C)C | DEHiBA | 0.18 | n-Dodecane | Th |  |  | HNO3 | 4 |  |  | 25 |  | 0.0004 | N,N-di-(ethyl-2-hexyl)isobutyramide | DEHiBA, D2EHIBA | C20H41NO | 311.546 | N,N-dialkylamide | 200 g/L Th | InChI=1S/C20H41NO/c1-7-11-13-18(9-3)15-21(20(22)17(5)6)16-19(10-4)14-12-8-2/h17-19H,7-16H2,1-6H3 | TYDFWJHDNHXBRF-UHFFFAOYSA-N |  | 2023-10-24 | doi:10.1081/SS-100100793 | https://www.oecd-nea.org/ideal/extractants/DEHiBA | CCCCC(CC)CN(CC(CC)CCCC)C(=O)C(C)C | 298.15 | -3.39794 | n-Dodecane |  | 0 | 0 | https://doi.org/10.1081/SS-100100793
CCCCC(CC)CN(CC(CC)CCCC)C(=O)C(C)C | DEHiBA | 0.5 | n-Dodecane | Th |  |  | HNO3 | 4 |  |  | 25 |  | 0.0024 | N,N-di-(ethyl-2-hexyl)isobutyramide | DEHiBA, D2EHIBA | C20H41NO | 311.546 | N,N-dialkylamide | 200 g/L Th | InChI=1S/C20H41NO/c1-7-11-13-18(9-3)15-21(20(22)17(5)6)16-19(10-4)14-12-8-2/h17-19H,7-16H2,1-6H3 | TYDFWJHDNHXBRF-UHFFFAOYSA-N |  | 2023-10-24 | doi:10.1081/SS-100100793 | https://www.oecd-nea.org/ideal/extractants/DEHiBA | CCCCC(CC)CN(CC(CC)CCCC)C(=O)C(C)C | 298.15 | -2.619789 | n-Dodecane |  | 0 | 0 | https://doi.org/10.1081/SS-100100793
CCCCC(CC)CN(CC(CC)CCCC)C(=O)C(C)C | DEHiBA | 1 | n-Dodecane | Th |  |  | HNO3 | 4 |  |  | 25 |  | 0.027 | N,N-di-(ethyl-2-hexyl)isobutyramide | DEHiBA, D2EHIBA | C20H41NO | 311.546 | N,N-dialkylamide | 200 g/L Th | InChI=1S/C20H41NO/c1-7-11-13-18(9-3)15-21(20(22)17(5)6)16-19(10-4)14-12-8-2/h17-19H,7-16H2,1-6H3 | TYDFWJHDNHXBRF-UHFFFAOYSA-N |  | 2023-10-24 | doi:10.1081/SS-100100793 | https://www.oecd-nea.org/ideal/extractants/DEHiBA | CCCCC(CC)CN(CC(CC)CCCC)C(=O)C(C)C | 298.15 | -1.568636 | n-Dodecane |  | 0 | 0 | https://doi.org/10.1081/SS-100100793
CCCCC(CC)CN(CC(CC)CCCC)C(=O)C(C)C | DEHiBA | 1 | n-Dodecane | U |  |  | HNO3 | 4 |  |  | 25 |  | 3.7 | N,N-di-(ethyl-2-hexyl)isobutyramide | DEHiBA, D2EHIBA | C20H41NO | 311.546 | N,N-dialkylamide |  | InChI=1S/C20H41NO/c1-7-11-13-18(9-3)15-21(20(22)17(5)6)16-19(10-4)14-12-8-2/h17-19H,7-16H2,1-6H3 | TYDFWJHDNHXBRF-UHFFFAOYSA-N |  | 2023-10-24 | doi:10.1081/SS-100100793 | https://www.oecd-nea.org/ideal/extractants/DEHiBA | CCCCC(CC)CN(CC(CC)CCCC)C(=O)C(C)C | 298.15 | 0.5682017 | n-Dodecane |  | 0 | 0 | https://doi.org/10.1081/SS-100100793
CCCCC(CC)CN(CC(CC)CCCC)C(=O)C(C)C | DEHiBA | 1 | n-Dodecane | Th |  |  | HNO3 | 4 |  |  | 25 |  | 0.01 | N,N-di-(ethyl-2-hexyl)isobutyramide | DEHiBA, D2EHIBA | C20H41NO | 311.546 | N,N-dialkylamide |  | InChI=1S/C20H41NO/c1-7-11-13-18(9-3)15-21(20(22)17(5)6)16-19(10-4)14-12-8-2/h17-19H,7-16H2,1-6H3 | TYDFWJHDNHXBRF-UHFFFAOYSA-N |  | 2023-10-24 | doi:10.1081/SS-100100793 | https://www.oecd-nea.org/ideal/extractants/DEHiBA | CCCCC(CC)CN(CC(CC)CCCC)C(=O)C(C)C | 298.15 | -2 | n-Dodecane |  | 0 | 0 | https://doi.org/10.1081/SS-100100793
CCCCC(CC)CN(CC(CC)CCCC)C(=O)C(C)C | DEHiBA | 1 | n-Dodecane | U | VI |  | HNO3 | 3 |  |  | 25 | 10 | 2.73 | N,N-di-(ethyl-2-hexyl)isobutyramide | DEHiBA, D2EHIBA | C20H41NO | 311.546 | N,N-dialkylamide |  | InChI=1S/C20H41NO/c1-7-11-13-18(9-3)15-21(20(22)17(5)6)16-19(10-4)14-12-8-2/h17-19H,7-16H2,1-6H3 | TYDFWJHDNHXBRF-UHFFFAOYSA-N |  | 2023-10-24 | doi:10.1081/SS-100100793 | https://www.oecd-nea.org/ideal/extractants/DEHiBA | CCCCC(CC)CN(CC(CC)CCCC)C(=O)C(C)C | 298.15 | 0.4361626 | n-Dodecane |  | 0 | 0 | https://doi.org/10.1081/SS-100100793
CCCCC(CC)CN(CC(CC)CCCC)C(=O)C(C)C | DEHiBA | 1 | n-Dodecane | Np | VI |  | HNO3 | 3 |  |  | 25 | 10 | 1.23 | N,N-di-(ethyl-2-hexyl)isobutyramide | DEHiBA, D2EHIBA | C20H41NO | 311.546 | N,N-dialkylamide |  | InChI=1S/C20H41NO/c1-7-11-13-18(9-3)15-21(20(22)17(5)6)16-19(10-4)14-12-8-2/h17-19H,7-16H2,1-6H3 | TYDFWJHDNHXBRF-UHFFFAOYSA-N |  | 2023-10-24 | doi:10.1081/SS-100100793 | https://www.oecd-nea.org/ideal/extractants/DEHiBA | CCCCC(CC)CN(CC(CC)CCCC)C(=O)C(C)C | 298.15 | 0.08990511 | n-Dodecane |  | 0 | 0 | https://doi.org/10.1081/SS-100100793
CCCCC(CC)CN(CC(CC)CCCC)C(=O)C(C)C | DEHiBA | 1 | n-Dodecane | Pu | IV |  | HNO3 | 3 |  |  | 25 | 10 | 0.034 | N,N-di-(ethyl-2-hexyl)isobutyramide | DEHiBA, D2EHIBA | C20H41NO | 311.546 | N,N-dialkylamide |  | InChI=1S/C20H41NO/c1-7-11-13-18(9-3)15-21(20(22)17(5)6)16-19(10-4)14-12-8-2/h17-19H,7-16H2,1-6H3 | TYDFWJHDNHXBRF-UHFFFAOYSA-N |  | 2023-10-24 | doi:10.1081/SS-100100793 | https://www.oecd-nea.org/ideal/extractants/DEHiBA | CCCCC(CC)CN(CC(CC)CCCC)C(=O)C(C)C | 298.15 | -1.468521 | n-Dodecane |  | 0 | 0 | https://doi.org/10.1081/SS-100100793
CCCCC(CC)CN(CC(CC)CCCC)C(=O)C(C)C | DEHiBA | 1 | n-Dodecane | Np | IV |  | HNO3 | 3 |  |  | 25 | 10 | 0.01 | N,N-di-(ethyl-2-hexyl)isobutyramide | DEHiBA, D2EHIBA | C20H41NO | 311.546 | N,N-dialkylamide |  | InChI=1S/C20H41NO/c1-7-11-13-18(9-3)15-21(20(22)17(5)6)16-19(10-4)14-12-8-2/h17-19H,7-16H2,1-6H3 | TYDFWJHDNHXBRF-UHFFFAOYSA-N | < | 2023-10-24 | doi:10.1081/SS-100100793 | https://www.oecd-nea.org/ideal/extractants/DEHiBA | CCCCC(CC)CN(CC(CC)CCCC)C(=O)C(C)C | 298.15 | -2 | n-Dodecane |  | 0 | 0 | https://doi.org/10.1081/SS-100100793
CCCCC(CC)CN(CC(CC)CCCC)C(=O)C(C)C | DEHiBA | 1 | n-Dodecane | U | VI |  | HNO3 | 4 |  |  | 23 | 0.1666667 | 3.3 | N,N-di-(ethyl-2-hexyl)isobutyramide | DEHiBA, D2EHIBA | C20H41NO | 311.546 | N,N-dialkylamide |  | InChI=1S/C20H41NO/c1-7-11-13-18(9-3)15-21(20(22)17(5)6)16-19(10-4)14-12-8-2/h17-19H,7-16H2,1-6H3 | TYDFWJHDNHXBRF-UHFFFAOYSA-N | &ap; | 2023-10-24 | doi:10.1021/acs.iecr.7b01181 | https://www.oecd-nea.org/ideal/extractants/DEHiBA | CCCCC(CC)CN(CC(CC)CCCC)C(=O)C(C)C | 296.15 | 0.5185139 | n-Dodecane |  | 0 | 0 | https://doi.org/10.1021/acs.iecr.7b01181
CCCCC(CC)CN(CC(CC)CCCC)C(=O)C(C)C | DEHiBA | 1 | n-Dodecane | U | VI |  | HNO3 | 5 |  |  | 23 | 0.1666667 | 4.3 | N,N-di-(ethyl-2-hexyl)isobutyramide | DEHiBA, D2EHIBA | C20H41NO | 311.546 | N,N-dialkylamide |  | InChI=1S/C20H41NO/c1-7-11-13-18(9-3)15-21(20(22)17(5)6)16-19(10-4)14-12-8-2/h17-19H,7-16H2,1-6H3 | TYDFWJHDNHXBRF-UHFFFAOYSA-N | &ap; | 2023-10-24 | doi:10.1021/acs.iecr.7b01181 | https://www.oecd-nea.org/ideal/extractants/DEHiBA | CCCCC(CC)CN(CC(CC)CCCC)C(=O)C(C)C | 296.15 | 0.6334685 | n-Dodecane |  | 0 | 0 | https://doi.org/10.1021/acs.iecr.7b01181
CCCCC(CC)CN(CC(CC)CCCC)C(=O)C(C)C | DEHiBA | 1 | n-Dodecane | U | VI |  | HNO3 | 6 |  |  | 23 | 0.1666667 | 4.1 | N,N-di-(ethyl-2-hexyl)isobutyramide | DEHiBA, D2EHIBA | C20H41NO | 311.546 | N,N-dialkylamide |  | InChI=1S/C20H41NO/c1-7-11-13-18(9-3)15-21(20(22)17(5)6)16-19(10-4)14-12-8-2/h17-19H,7-16H2,1-6H3 | TYDFWJHDNHXBRF-UHFFFAOYSA-N | &ap; | 2023-10-24 | doi:10.1021/acs.iecr.7b01181 | https://www.oecd-nea.org/ideal/extractants/DEHiBA | CCCCC(CC)CN(CC(CC)CCCC)C(=O)C(C)C | 296.15 | 0.6127839 | n-Dodecane |  | 0 | 0 | https://doi.org/10.1021/acs.iecr.7b01181
CCCCC(CC)CN(CC(CC)CCCC)C(=O)C(C)C | DEHiBA | 1 | n-Dodecane | U | VI |  | HNO3 | 7 |  |  | 23 | 0.1666667 | 4 | N,N-di-(ethyl-2-hexyl)isobutyramide | DEHiBA, D2EHIBA | C20H41NO | 311.546 | N,N-dialkylamide |  | InChI=1S/C20H41NO/c1-7-11-13-18(9-3)15-21(20(22)17(5)6)16-19(10-4)14-12-8-2/h17-19H,7-16H2,1-6H3 | TYDFWJHDNHXBRF-UHFFFAOYSA-N | &ap; | 2023-10-24 | doi:10.1021/acs.iecr.7b01181 | https://www.oecd-nea.org/ideal/extractants/DEHiBA | CCCCC(CC)CN(CC(CC)CCCC)C(=O)C(C)C | 296.15 | 0.60206 | n-Dodecane |  | 0 | 0 | https://doi.org/10.1021/acs.iecr.7b01181
CCCCC(CC)CN(CC(CC)CCCC)C(=O)C(C)C | DEHiBA | 1 | n-Dodecane | Np | VI |  | HNO3 | 4 |  |  | 23 | 0.1666667 | 2.6 | N,N-di-(ethyl-2-hexyl)isobutyramide | DEHiBA, D2EHIBA | C20H41NO | 311.546 | N,N-dialkylamide |  | InChI=1S/C20H41NO/c1-7-11-13-18(9-3)15-21(20(22)17(5)6)16-19(10-4)14-12-8-2/h17-19H,7-16H2,1-6H3 | TYDFWJHDNHXBRF-UHFFFAOYSA-N | &ap; | 2023-10-24 | doi:10.1021/acs.iecr.7b01181 | https://www.oecd-nea.org/ideal/extractants/DEHiBA | CCCCC(CC)CN(CC(CC)CCCC)C(=O)C(C)C | 296.15 | 0.4149733 | n-Dodecane |  | 0 | 0 | https://doi.org/10.1021/acs.iecr.7b01181
CCCCC(CC)CN(CC(CC)CCCC)C(=O)C(C)C | DEHiBA | 1 | n-Dodecane | Np | VI |  | HNO3 | 5 |  |  | 23 | 0.1666667 | 3.5 | N,N-di-(ethyl-2-hexyl)isobutyramide | DEHiBA, D2EHIBA | C20H41NO | 311.546 | N,N-dialkylamide |  | InChI=1S/C20H41NO/c1-7-11-13-18(9-3)15-21(20(22)17(5)6)16-19(10-4)14-12-8-2/h17-19H,7-16H2,1-6H3 | TYDFWJHDNHXBRF-UHFFFAOYSA-N | &ap; | 2023-10-24 | doi:10.1021/acs.iecr.7b01181 | https://www.oecd-nea.org/ideal/extractants/DEHiBA | CCCCC(CC)CN(CC(CC)CCCC)C(=O)C(C)C | 296.15 | 0.544068 | n-Dodecane |  | 0 | 0 | https://doi.org/10.1021/acs.iecr.7b01181
CCCCC(CC)CN(CC(CC)CCCC)C(=O)C(C)C | DEHiBA | 1 | n-Dodecane | Np | VI |  | HNO3 | 6 |  |  | 23 | 0.1666667 | 3.8 | N,N-di-(ethyl-2-hexyl)isobutyramide | DEHiBA, D2EHIBA | C20H41NO | 311.546 | N,N-dialkylamide |  | InChI=1S/C20H41NO/c1-7-11-13-18(9-3)15-21(20(22)17(5)6)16-19(10-4)14-12-8-2/h17-19H,7-16H2,1-6H3 | TYDFWJHDNHXBRF-UHFFFAOYSA-N | &ap; | 2023-10-24 | doi:10.1021/acs.iecr.7b01181 | https://www.oecd-nea.org/ideal/extractants/DEHiBA | CCCCC(CC)CN(CC(CC)CCCC)C(=O)C(C)C | 296.15 | 0.5797836 | n-Dodecane |  | 0 | 0 | https://doi.org/10.1021/acs.iecr.7b01181
CCCCC(CC)CN(CC(CC)CCCC)C(=O)C(C)C | DEHiBA | 1 | n-Dodecane | Np | VI |  | HNO3 | 7 |  |  | 23 | 0.1666667 | 3.9 | N,N-di-(ethyl-2-hexyl)isobutyramide | DEHiBA, D2EHIBA | C20H41NO | 311.546 | N,N-dialkylamide |  | InChI=1S/C20H41NO/c1-7-11-13-18(9-3)15-21(20(22)17(5)6)16-19(10-4)14-12-8-2/h17-19H,7-16H2,1-6H3 | TYDFWJHDNHXBRF-UHFFFAOYSA-N | &ap; | 2023-10-24 | doi:10.1021/acs.iecr.7b01181 | https://www.oecd-nea.org/ideal/extractants/DEHiBA | CCCCC(CC)CN(CC(CC)CCCC)C(=O)C(C)C | 296.15 | 0.5910646 | n-Dodecane |  | 0 | 0 | https://doi.org/10.1021/acs.iecr.7b01181
CCCCC(CC)CN(CC(CC)CCCC)C(=O)C(C)C | DEHiBA | 1 | n-Dodecane | Pu | IV |  | HNO3 | 4 |  |  | 23 | 0.1666667 | 0.85 | N,N-di-(ethyl-2-hexyl)isobutyramide | DEHiBA, D2EHIBA | C20H41NO | 311.546 | N,N-dialkylamide |  | InChI=1S/C20H41NO/c1-7-11-13-18(9-3)15-21(20(22)17(5)6)16-19(10-4)14-12-8-2/h17-19H,7-16H2,1-6H3 | TYDFWJHDNHXBRF-UHFFFAOYSA-N | &ap; | 2023-10-24 | doi:10.1021/acs.iecr.7b01181 | https://www.oecd-nea.org/ideal/extractants/DEHiBA | CCCCC(CC)CN(CC(CC)CCCC)C(=O)C(C)C | 296.15 | -0.07058107 | n-Dodecane |  | 0 | 0 | https://doi.org/10.1021/acs.iecr.7b01181
CCCCC(CC)CN(CC(CC)CCCC)C(=O)C(C)C | DEHiBA | 1 | n-Dodecane | Pu | IV |  | HNO3 | 5 |  |  | 23 | 0.1666667 | 1.2 | N,N-di-(ethyl-2-hexyl)isobutyramide | DEHiBA, D2EHIBA | C20H41NO | 311.546 | N,N-dialkylamide |  | InChI=1S/C20H41NO/c1-7-11-13-18(9-3)15-21(20(22)17(5)6)16-19(10-4)14-12-8-2/h17-19H,7-16H2,1-6H3 | TYDFWJHDNHXBRF-UHFFFAOYSA-N | &ap; | 2023-10-24 | doi:10.1021/acs.iecr.7b01181 | https://www.oecd-nea.org/ideal/extractants/DEHiBA | CCCCC(CC)CN(CC(CC)CCCC)C(=O)C(C)C | 296.15 | 0.07918125 | n-Dodecane |  | 0 | 0 | https://doi.org/10.1021/acs.iecr.7b01181
CCCCC(CC)CN(CC(CC)CCCC)C(=O)C(C)C | DEHiBA | 1 | n-Dodecane | Pu | IV |  | HNO3 | 6 |  |  | 23 | 0.1666667 | 1.8 | N,N-di-(ethyl-2-hexyl)isobutyramide | DEHiBA, D2EHIBA | C20H41NO | 311.546 | N,N-dialkylamide |  | InChI=1S/C20H41NO/c1-7-11-13-18(9-3)15-21(20(22)17(5)6)16-19(10-4)14-12-8-2/h17-19H,7-16H2,1-6H3 | TYDFWJHDNHXBRF-UHFFFAOYSA-N | &ap; | 2023-10-24 | doi:10.1021/acs.iecr.7b01181 | https://www.oecd-nea.org/ideal/extractants/DEHiBA | CCCCC(CC)CN(CC(CC)CCCC)C(=O)C(C)C | 296.15 | 0.2552725 | n-Dodecane |  | 0 | 0 | https://doi.org/10.1021/acs.iecr.7b01181
CCCCC(CC)CN(CC(CC)CCCC)C(=O)C(C)C | DEHiBA | 1 | n-Dodecane | Pu | IV |  | HNO3 | 7 |  |  | 23 | 0.1666667 | 2.1 | N,N-di-(ethyl-2-hexyl)isobutyramide | DEHiBA, D2EHIBA | C20H41NO | 311.546 | N,N-dialkylamide |  | InChI=1S/C20H41NO/c1-7-11-13-18(9-3)15-21(20(22)17(5)6)16-19(10-4)14-12-8-2/h17-19H,7-16H2,1-6H3 | TYDFWJHDNHXBRF-UHFFFAOYSA-N | &ap; | 2023-10-24 | doi:10.1021/acs.iecr.7b01181 | https://www.oecd-nea.org/ideal/extractants/DEHiBA | CCCCC(CC)CN(CC(CC)CCCC)C(=O)C(C)C | 296.15 | 0.3222193 | n-Dodecane |  | 0 | 0 | https://doi.org/10.1021/acs.iecr.7b01181
CCCCCCP(=O)(CCCCCC)CC(=O)CC(C)C | DH(iB)KEPO | 0.25 | Tetrachloroethylene | Am |  |  | HNO3 | 0.25 |  |  | 25 | 1 | 1.2 | dihexyl(isobutylketoethyl)phosphine oxide | DH(iB)KEPO | C18H37O2P | 316.466 | phosphine oxide |  | InChI=1S/C18H37O2P/c1-5-7-9-11-13-21(20,14-12-10-8-6-2)16-18(19)15-17(3)4/h17H,5-16H2,1-4H3 | YYDZFMOOVARITA-UHFFFAOYSA-N | &ap; | 2023-10-24 | doi:10.1080/07366298608917877 | https://www.oecd-nea.org/ideal/extractants/DH(iB)KEPO | CCCCCCP(=O)(CCCCCC)CC(=O)CC(C)C | 298.15 | 0.07918125 | Tetrachloroethylene |  | 0 | 0 | https://doi.org/10.1080/07366298608917877
CCCCCCP(=O)(CCCCCC)CC(=O)CC(C)C | DH(iB)KEPO | 0.25 | Tetrachloroethylene | Am |  |  | HNO3 | 0.5 |  |  | 25 | 1 | 2.5 | dihexyl(isobutylketoethyl)phosphine oxide | DH(iB)KEPO | C18H37O2P | 316.466 | phosphine oxide |  | InChI=1S/C18H37O2P/c1-5-7-9-11-13-21(20,14-12-10-8-6-2)16-18(19)15-17(3)4/h17H,5-16H2,1-4H3 | YYDZFMOOVARITA-UHFFFAOYSA-N | &ap; | 2023-10-24 | doi:10.1080/07366298608917877 | https://www.oecd-nea.org/ideal/extractants/DH(iB)KEPO | CCCCCCP(=O)(CCCCCC)CC(=O)CC(C)C | 298.15 | 0.39794 | Tetrachloroethylene |  | 0 | 0 | https://doi.org/10.1080/07366298608917877
CCCCCCP(=O)(CCCCCC)CC(=O)CC(C)C | DH(iB)KEPO | 0.25 | Tetrachloroethylene | Am |  |  | HNO3 | 1 |  |  | 25 | 1 | 2 | dihexyl(isobutylketoethyl)phosphine oxide | DH(iB)KEPO | C18H37O2P | 316.466 | phosphine oxide |  | InChI=1S/C18H37O2P/c1-5-7-9-11-13-21(20,14-12-10-8-6-2)16-18(19)15-17(3)4/h17H,5-16H2,1-4H3 | YYDZFMOOVARITA-UHFFFAOYSA-N | &ap; | 2023-10-24 | doi:10.1080/07366298608917877 | https://www.oecd-nea.org/ideal/extractants/DH(iB)KEPO | CCCCCCP(=O)(CCCCCC)CC(=O)CC(C)C | 298.15 | 0.30103 | Tetrachloroethylene |  | 0 | 0 | https://doi.org/10.1080/07366298608917877
CCCCCCP(=O)(CCCCCC)CC(=O)CC(C)C | DH(iB)KEPO | 0.25 | Tetrachloroethylene | Am |  |  | HNO3 | 3 |  |  | 25 | 1 | 0.15 | dihexyl(isobutylketoethyl)phosphine oxide | DH(iB)KEPO | C18H37O2P | 316.466 | phosphine oxide |  | InChI=1S/C18H37O2P/c1-5-7-9-11-13-21(20,14-12-10-8-6-2)16-18(19)15-17(3)4/h17H,5-16H2,1-4H3 | YYDZFMOOVARITA-UHFFFAOYSA-N | &ap; | 2023-10-24 | doi:10.1080/07366298608917877 | https://www.oecd-nea.org/ideal/extractants/DH(iB)KEPO | CCCCCCP(=O)(CCCCCC)CC(=O)CC(C)C | 298.15 | -0.8239087 | Tetrachloroethylene |  | 0 | 0 | https://doi.org/10.1080/07366298608917877
CCCCCCP(=O)(CCCCCC)CC(=O)CC(C)C | DH(iB)KEPO | 0.25 | Tetrachloroethylene | Am |  |  | HNO3 | 6 |  |  | 25 | 1 | 0.015 | dihexyl(isobutylketoethyl)phosphine oxide | DH(iB)KEPO | C18H37O2P | 316.466 | phosphine oxide |  | InChI=1S/C18H37O2P/c1-5-7-9-11-13-21(20,14-12-10-8-6-2)16-18(19)15-17(3)4/h17H,5-16H2,1-4H3 | YYDZFMOOVARITA-UHFFFAOYSA-N | &ap; | 2023-10-24 | doi:10.1080/07366298608917877 | https://www.oecd-nea.org/ideal/extractants/DH(iB)KEPO | CCCCCCP(=O)(CCCCCC)CC(=O)CC(C)C | 298.15 | -1.823909 | Tetrachloroethylene |  | 0 | 0 | https://doi.org/10.1080/07366298608917877
CCCCCCP(=O)(CCCCCC)CC(=O)CC(C)C | DH(iB)KEPO | 0.75 | Tetrachloroethylene | Am |  |  | HNO3 | 3 |  |  | 25 | 1 | 0.85 | dihexyl(isobutylketoethyl)phosphine oxide | DH(iB)KEPO | C18H37O2P | 316.466 | phosphine oxide |  | InChI=1S/C18H37O2P/c1-5-7-9-11-13-21(20,14-12-10-8-6-2)16-18(19)15-17(3)4/h17H,5-16H2,1-4H3 | YYDZFMOOVARITA-UHFFFAOYSA-N |  | 2023-10-24 | doi:10.1080/07366298608917877 | https://www.oecd-nea.org/ideal/extractants/DH(iB)KEPO | CCCCCCP(=O)(CCCCCC)CC(=O)CC(C)C | 298.15 | -0.07058107 | Tetrachloroethylene |  | 0 | 0 | https://doi.org/10.1080/07366298608917877
CCCCCCN(CCCCCC)C(=O)C(CC)CCCC | DH2EHA | 1 | n-Dodecane | U | VI |  | HNO3 | 3 |  |  | 25 | 10 | 1.82 | N,N-dihexyl-2-ethylhexanamide | DH2EHA | C20H41NO | 311.546 | N,N-dialkylamide |  | InChI=1S/C20H41NO/c1-5-9-12-14-17-21(18-15-13-10-6-2)20(22)19(8-4)16-11-7-3/h19H,5-18H2,1-4H3 | MXTKEKIWJNKZOH-UHFFFAOYSA-N |  | 2023-10-24 | https://inis.iaea.org/collection/NCLCollectionStore/_Public/36/010/36010983.pdf | https://www.oecd-nea.org/ideal/extractants/DH2EHA | CCCCCCN(CCCCCC)C(=O)C(CC)CCCC | 298.15 | 0.2600714 | n-Dodecane |  | 0 | 0 | https://inis.iaea.org/collection/NCLCollectionStore/_Public/36/010/36010983.pdf
CCCCCCN(CCCCCC)C(=O)C(CC)CCCC | DH2EHA | 1 | n-Dodecane | Np | VI |  | HNO3 | 3 |  |  | 25 | 10 | 4.19 | N,N-dihexyl-2-ethylhexanamide | DH2EHA | C20H41NO | 311.546 | N,N-dialkylamide |  | InChI=1S/C20H41NO/c1-5-9-12-14-17-21(18-15-13-10-6-2)20(22)19(8-4)16-11-7-3/h19H,5-18H2,1-4H3 | MXTKEKIWJNKZOH-UHFFFAOYSA-N |  | 2023-10-24 | https://inis.iaea.org/collection/NCLCollectionStore/_Public/36/010/36010983.pdf | https://www.oecd-nea.org/ideal/extractants/DH2EHA | CCCCCCN(CCCCCC)C(=O)C(CC)CCCC | 298.15 | 0.622214 | n-Dodecane |  | 0 | 0 | https://inis.iaea.org/collection/NCLCollectionStore/_Public/36/010/36010983.pdf
CCCCCCN(CCCCCC)C(=O)C(CC)CCCC | DH2EHA | 1 | n-Dodecane | Pu | IV |  | HNO3 | 3 |  |  | 25 | 10 | 0.27 | N,N-dihexyl-2-ethylhexanamide | DH2EHA | C20H41NO | 311.546 | N,N-dialkylamide |  | InChI=1S/C20H41NO/c1-5-9-12-14-17-21(18-15-13-10-6-2)20(22)19(8-4)16-11-7-3/h19H,5-18H2,1-4H3 | MXTKEKIWJNKZOH-UHFFFAOYSA-N |  | 2023-10-24 | https://inis.iaea.org/collection/NCLCollectionStore/_Public/36/010/36010983.pdf | https://www.oecd-nea.org/ideal/extractants/DH2EHA | CCCCCCN(CCCCCC)C(=O)C(CC)CCCC | 298.15 | -0.5686362 | n-Dodecane |  | 0 | 0 | https://inis.iaea.org/collection/NCLCollectionStore/_Public/36/010/36010983.pdf
CCCCCCN(CCCCCC)C(=O)C(CC)CCCC | DH2EHA | 1 | n-Dodecane | Np | IV |  | HNO3 | 3 |  |  | 25 | 10 | 0.01 | N,N-dihexyl-2-ethylhexanamide | DH2EHA | C20H41NO | 311.546 | N,N-dialkylamide |  | InChI=1S/C20H41NO/c1-5-9-12-14-17-21(18-15-13-10-6-2)20(22)19(8-4)16-11-7-3/h19H,5-18H2,1-4H3 | MXTKEKIWJNKZOH-UHFFFAOYSA-N | < | 2023-10-24 | https://inis.iaea.org/collection/NCLCollectionStore/_Public/36/010/36010983.pdf | https://www.oecd-nea.org/ideal/extractants/DH2EHA | CCCCCCN(CCCCCC)C(=O)C(CC)CCCC | 298.15 | -2 | n-Dodecane |  | 0 | 0 | https://inis.iaea.org/collection/NCLCollectionStore/_Public/36/010/36010983.pdf
CCCCCCP(=O)(CCCCCC)CC(=O)N(CC(C)C)CC(C)C | DHD(IB)CMPO | 0.5 | p-diisopropylbenzene | Am | III |  | HNO3 | 0.01 |  |  | 25 | 1 | 3.65 | dihexyl N,N-diisobutylcarbamoylmethylphosphine oxide | DHD(IB)CMPO | C22H46NO2P | 387.589 | carbamylalkylphosphine oxide |  | InChI=1S/C22H46NO2P/c1-7-9-11-13-15-26(25,16-14-12-10-8-2)19-22(24)23(17-20(3)4)18-21(5)6/h20-21H,7-19H2,1-6H3 | IFVWWKAIDDZAMW-UHFFFAOYSA-N |  | 2023-10-24 | doi:10.1080/07366298608917877 | https://www.oecd-nea.org/ideal/extractants/DHD(IB)CMPO | CCCCCCP(=O)(CCCCCC)CC(=O)N(CC(C)C)CC(C)C | 298.15 | 0.5622929 | p-diisopropylbenzene |  | 0 | 0 | https://doi.org/10.1080/07366298608917877
CCCCCCP(=O)(CCCCCC)CC(=O)N(CC(C)C)CC(C)C | DHD(IB)CMPO | 0.5 | p-diisopropylbenzene | Am | III |  | HNO3 | 0.1 |  |  | 25 | 1 | 144 | dihexyl N,N-diisobutylcarbamoylmethylphosphine oxide | DHD(IB)CMPO | C22H46NO2P | 387.589 | carbamylalkylphosphine oxide |  | InChI=1S/C22H46NO2P/c1-7-9-11-13-15-26(25,16-14-12-10-8-2)19-22(24)23(17-20(3)4)18-21(5)6/h20-21H,7-19H2,1-6H3 | IFVWWKAIDDZAMW-UHFFFAOYSA-N |  | 2023-10-24 | doi:10.1080/07366298608917877 | https://www.oecd-nea.org/ideal/extractants/DHD(IB)CMPO | CCCCCCP(=O)(CCCCCC)CC(=O)N(CC(C)C)CC(C)C | 298.15 | 2.158362 | p-diisopropylbenzene |  | 0 | 0 | https://doi.org/10.1080/07366298608917877
CCCCCCP(=O)(CCCCCC)CC(=O)N(CC(C)C)CC(C)C | DHD(IB)CMPO | 0.5 | p-diisopropylbenzene | Am | III |  | HNO3 | 0.25 |  |  | 25 | 1 | 210 | dihexyl N,N-diisobutylcarbamoylmethylphosphine oxide | DHD(IB)CMPO | C22H46NO2P | 387.589 | carbamylalkylphosphine oxide |  | InChI=1S/C22H46NO2P/c1-7-9-11-13-15-26(25,16-14-12-10-8-2)19-22(24)23(17-20(3)4)18-21(5)6/h20-21H,7-19H2,1-6H3 | IFVWWKAIDDZAMW-UHFFFAOYSA-N |  | 2023-10-24 | doi:10.1080/07366298608917877 | https://www.oecd-nea.org/ideal/extractants/DHD(IB)CMPO | CCCCCCP(=O)(CCCCCC)CC(=O)N(CC(C)C)CC(C)C | 298.15 | 2.322219 | p-diisopropylbenzene |  | 0 | 0 | https://doi.org/10.1080/07366298608917877
CCCCCCP(=O)(CCCCCC)CC(=O)N(CC(C)C)CC(C)C | DHD(IB)CMPO | 0.5 | p-diisopropylbenzene | Am | III |  | HNO3 | 0.5 |  |  | 25 | 1 | 172 | dihexyl N,N-diisobutylcarbamoylmethylphosphine oxide | DHD(IB)CMPO | C22H46NO2P | 387.589 | carbamylalkylphosphine oxide |  | InChI=1S/C22H46NO2P/c1-7-9-11-13-15-26(25,16-14-12-10-8-2)19-22(24)23(17-20(3)4)18-21(5)6/h20-21H,7-19H2,1-6H3 | IFVWWKAIDDZAMW-UHFFFAOYSA-N |  | 2023-10-24 | doi:10.1080/07366298608917877 | https://www.oecd-nea.org/ideal/extractants/DHD(IB)CMPO | CCCCCCP(=O)(CCCCCC)CC(=O)N(CC(C)C)CC(C)C | 298.15 | 2.235528 | p-diisopropylbenzene |  | 0 | 0 | https://doi.org/10.1080/07366298608917877
CCCCCCP(=O)(CCCCCC)CC(=O)N(CC(C)C)CC(C)C | DHD(IB)CMPO | 0.5 | p-diisopropylbenzene | Am | III |  | HNO3 | 1 |  |  | 25 | 1 | 71.4 | dihexyl N,N-diisobutylcarbamoylmethylphosphine oxide | DHD(IB)CMPO | C22H46NO2P | 387.589 | carbamylalkylphosphine oxide |  | InChI=1S/C22H46NO2P/c1-7-9-11-13-15-26(25,16-14-12-10-8-2)19-22(24)23(17-20(3)4)18-21(5)6/h20-21H,7-19H2,1-6H3 | IFVWWKAIDDZAMW-UHFFFAOYSA-N |  | 2023-10-24 | doi:10.1080/07366298608917877 | https://www.oecd-nea.org/ideal/extractants/DHD(IB)CMPO | CCCCCCP(=O)(CCCCCC)CC(=O)N(CC(C)C)CC(C)C | 298.15 | 1.853698 | p-diisopropylbenzene |  | 0 | 0 | https://doi.org/10.1080/07366298608917877
CCCCCCP(=O)(CCCCCC)CC(=O)N(CC(C)C)CC(C)C | DHD(IB)CMPO | 0.5 | p-diisopropylbenzene | Am | III |  | HNO3 | 2 |  |  | 25 | 1 | 19.7 | dihexyl N,N-diisobutylcarbamoylmethylphosphine oxide | DHD(IB)CMPO | C22H46NO2P | 387.589 | carbamylalkylphosphine oxide |  | InChI=1S/C22H46NO2P/c1-7-9-11-13-15-26(25,16-14-12-10-8-2)19-22(24)23(17-20(3)4)18-21(5)6/h20-21H,7-19H2,1-6H3 | IFVWWKAIDDZAMW-UHFFFAOYSA-N |  | 2023-10-24 | doi:10.1080/07366298608917877 | https://www.oecd-nea.org/ideal/extractants/DHD(IB)CMPO | CCCCCCP(=O)(CCCCCC)CC(=O)N(CC(C)C)CC(C)C | 298.15 | 1.294466 | p-diisopropylbenzene |  | 0 | 0 | https://doi.org/10.1080/07366298608917877
CCCCCCP(=O)(CCCCCC)CC(=O)N(CC(C)C)CC(C)C | DHD(IB)CMPO | 0.5 | p-diisopropylbenzene | Am | III |  | HNO3 | 4 |  |  | 25 | 1 | 6.05 | dihexyl N,N-diisobutylcarbamoylmethylphosphine oxide | DHD(IB)CMPO | C22H46NO2P | 387.589 | carbamylalkylphosphine oxide |  | InChI=1S/C22H46NO2P/c1-7-9-11-13-15-26(25,16-14-12-10-8-2)19-22(24)23(17-20(3)4)18-21(5)6/h20-21H,7-19H2,1-6H3 | IFVWWKAIDDZAMW-UHFFFAOYSA-N |  | 2023-10-24 | doi:10.1080/07366298608917877 | https://www.oecd-nea.org/ideal/extractants/DHD(IB)CMPO | CCCCCCP(=O)(CCCCCC)CC(=O)N(CC(C)C)CC(C)C | 298.15 | 0.7817554 | p-diisopropylbenzene |  | 0 | 0 | https://doi.org/10.1080/07366298608917877
CCCCCCP(=O)(CCCCCC)CC(=O)N(CC(C)C)CC(C)C | DHD(IB)CMPO | 0.5 | p-diisopropylbenzene | Am | III |  | HNO3 | 6 |  |  | 25 | 1 | 4.34 | dihexyl N,N-diisobutylcarbamoylmethylphosphine oxide | DHD(IB)CMPO | C22H46NO2P | 387.589 | carbamylalkylphosphine oxide |  | InChI=1S/C22H46NO2P/c1-7-9-11-13-15-26(25,16-14-12-10-8-2)19-22(24)23(17-20(3)4)18-21(5)6/h20-21H,7-19H2,1-6H3 | IFVWWKAIDDZAMW-UHFFFAOYSA-N |  | 2023-10-24 | doi:10.1080/07366298608917877 | https://www.oecd-nea.org/ideal/extractants/DHD(IB)CMPO | CCCCCCP(=O)(CCCCCC)CC(=O)N(CC(C)C)CC(C)C | 298.15 | 0.6374897 | p-diisopropylbenzene |  | 0 | 0 | https://doi.org/10.1080/07366298608917877
CCCCCCP(=O)(CCCCCC)CC(=O)N(CC(C)C)CC(C)C | DHD(IB)CMPO | 0.25 | Tetrachloroethylene | Am |  |  | HNO3 | 3 |  |  | 25 | 1 | 1.1 | dihexyl N,N-diisobutylcarbamoylmethylphosphine oxide | DHD(IB)CMPO | C22H46NO2P | 387.589 | carbamylalkylphosphine oxide |  | InChI=1S/C22H46NO2P/c1-7-9-11-13-15-26(25,16-14-12-10-8-2)19-22(24)23(17-20(3)4)18-21(5)6/h20-21H,7-19H2,1-6H3 | IFVWWKAIDDZAMW-UHFFFAOYSA-N |  | 2023-10-24 | doi:10.1080/07366298608917877 | https://www.oecd-nea.org/ideal/extractants/DHD(IB)CMPO | CCCCCCP(=O)(CCCCCC)CC(=O)N(CC(C)C)CC(C)C | 298.15 | 0.04139269 | Tetrachloroethylene |  | 0 | 0 | https://doi.org/10.1080/07366298608917877
CCCCCCP(=O)(CCCCCC)CC(=O)N(CC(C)C)CC(C)C | DHD(IB)CMPO | 0.25 | Tetrachloroethylene | Am |  |  | HNO3 | 0.25 |  |  | 25 | 1 | 50 | dihexyl N,N-diisobutylcarbamoylmethylphosphine oxide | DHD(IB)CMPO | C22H46NO2P | 387.589 | carbamylalkylphosphine oxide |  | InChI=1S/C22H46NO2P/c1-7-9-11-13-15-26(25,16-14-12-10-8-2)19-22(24)23(17-20(3)4)18-21(5)6/h20-21H,7-19H2,1-6H3 | IFVWWKAIDDZAMW-UHFFFAOYSA-N | &ap; | 2023-10-24 | doi:10.1080/07366298608917877 | https://www.oecd-nea.org/ideal/extractants/DHD(IB)CMPO | CCCCCCP(=O)(CCCCCC)CC(=O)N(CC(C)C)CC(C)C | 298.15 | 1.69897 | Tetrachloroethylene |  | 0 | 0 | https://doi.org/10.1080/07366298608917877
CCCCCCP(=O)(CCCCCC)CC(=O)N(CC(C)C)CC(C)C | DHD(IB)CMPO | 0.25 | Tetrachloroethylene | Am |  |  | HNO3 | 0.5 |  |  | 25 | 1 | 48 | dihexyl N,N-diisobutylcarbamoylmethylphosphine oxide | DHD(IB)CMPO | C22H46NO2P | 387.589 | carbamylalkylphosphine oxide |  | InChI=1S/C22H46NO2P/c1-7-9-11-13-15-26(25,16-14-12-10-8-2)19-22(24)23(17-20(3)4)18-21(5)6/h20-21H,7-19H2,1-6H3 | IFVWWKAIDDZAMW-UHFFFAOYSA-N | &ap; | 2023-10-24 | doi:10.1080/07366298608917877 | https://www.oecd-nea.org/ideal/extractants/DHD(IB)CMPO | CCCCCCP(=O)(CCCCCC)CC(=O)N(CC(C)C)CC(C)C | 298.15 | 1.681241 | Tetrachloroethylene |  | 0 | 0 | https://doi.org/10.1080/07366298608917877
CCCCCCP(=O)(CCCCCC)CC(=O)N(CC(C)C)CC(C)C | DHD(IB)CMPO | 0.25 | Tetrachloroethylene | Am |  |  | HNO3 | 1 |  |  | 25 | 1 | 23 | dihexyl N,N-diisobutylcarbamoylmethylphosphine oxide | DHD(IB)CMPO | C22H46NO2P | 387.589 | carbamylalkylphosphine oxide |  | InChI=1S/C22H46NO2P/c1-7-9-11-13-15-26(25,16-14-12-10-8-2)19-22(24)23(17-20(3)4)18-21(5)6/h20-21H,7-19H2,1-6H3 | IFVWWKAIDDZAMW-UHFFFAOYSA-N | &ap; | 2023-10-24 | doi:10.1080/07366298608917877 | https://www.oecd-nea.org/ideal/extractants/DHD(IB)CMPO | CCCCCCP(=O)(CCCCCC)CC(=O)N(CC(C)C)CC(C)C | 298.15 | 1.361728 | Tetrachloroethylene |  | 0 | 0 | https://doi.org/10.1080/07366298608917877
CCCCCCP(=O)(CCCCCC)CC(=O)N(CC(C)C)CC(C)C | DHD(IB)CMPO | 0.25 | Tetrachloroethylene | Am |  |  | HNO3 | 3 |  |  | 25 | 1 | 1.2 | dihexyl N,N-diisobutylcarbamoylmethylphosphine oxide | DHD(IB)CMPO | C22H46NO2P | 387.589 | carbamylalkylphosphine oxide |  | InChI=1S/C22H46NO2P/c1-7-9-11-13-15-26(25,16-14-12-10-8-2)19-22(24)23(17-20(3)4)18-21(5)6/h20-21H,7-19H2,1-6H3 | IFVWWKAIDDZAMW-UHFFFAOYSA-N | &ap; | 2023-10-24 | doi:10.1080/07366298608917877 | https://www.oecd-nea.org/ideal/extractants/DHD(IB)CMPO | CCCCCCP(=O)(CCCCCC)CC(=O)N(CC(C)C)CC(C)C | 298.15 | 0.07918125 | Tetrachloroethylene |  | 0 | 0 | https://doi.org/10.1080/07366298608917877
CCCCCCP(=O)(CCCCCC)CC(=O)N(CC(C)C)CC(C)C | DHD(IB)CMPO | 0.25 | Tetrachloroethylene | Am |  |  | HNO3 | 6 |  |  | 25 | 1 | 0.3 | dihexyl N,N-diisobutylcarbamoylmethylphosphine oxide | DHD(IB)CMPO | C22H46NO2P | 387.589 | carbamylalkylphosphine oxide |  | InChI=1S/C22H46NO2P/c1-7-9-11-13-15-26(25,16-14-12-10-8-2)19-22(24)23(17-20(3)4)18-21(5)6/h20-21H,7-19H2,1-6H3 | IFVWWKAIDDZAMW-UHFFFAOYSA-N | &ap; | 2023-10-24 | doi:10.1080/07366298608917877 | https://www.oecd-nea.org/ideal/extractants/DHD(IB)CMPO | CCCCCCP(=O)(CCCCCC)CC(=O)N(CC(C)C)CC(C)C | 298.15 | -0.5228787 | Tetrachloroethylene |  | 0 | 0 | https://doi.org/10.1080/07366298608917877
CCCCCCP(=O)(CCCCCC)CC(=O)N(C(C)CC)C(C)CC | DHD(SB)CMPO | 0.5 | p-diisopropylbenzene | Am | III |  | HNO3 | 0.01 |  |  | 25 | 1 | 0.644 | dihexyl N,N-disecbutylcarbamoylmethylphosphine oxide | DHD(SB)CMPO | C22H46NO2P | 387.589 | carbamylalkylphosphine oxide |  | InChI=1S/C22H46NO2P/c1-7-11-13-15-17-26(25,18-16-14-12-8-2)19-22(24)23(20(5)9-3)21(6)10-4/h20-21H,7-19H2,1-6H3 | JVCUXIBMFCSVFY-UHFFFAOYSA-N |  | 2023-10-24 | doi:10.1080/07366298608917877 | https://www.oecd-nea.org/ideal/extractants/DHD(SB)CMPO | CCCCCCP(=O)(CCCCCC)CC(=O)N(C(C)CC)C(C)CC | 298.15 | -0.1911141 | p-diisopropylbenzene |  | 0 | 0 | https://doi.org/10.1080/07366298608917877
CCCCCCP(=O)(CCCCCC)CC(=O)N(C(C)CC)C(C)CC | DHD(SB)CMPO | 0.5 | p-diisopropylbenzene | Am | III |  | HNO3 | 0.1 |  |  | 25 | 1 | 53.6 | dihexyl N,N-disecbutylcarbamoylmethylphosphine oxide | DHD(SB)CMPO | C22H46NO2P | 387.589 | carbamylalkylphosphine oxide |  | InChI=1S/C22H46NO2P/c1-7-11-13-15-17-26(25,18-16-14-12-8-2)19-22(24)23(20(5)9-3)21(6)10-4/h20-21H,7-19H2,1-6H3 | JVCUXIBMFCSVFY-UHFFFAOYSA-N |  | 2023-10-24 | doi:10.1080/07366298608917877 | https://www.oecd-nea.org/ideal/extractants/DHD(SB)CMPO | CCCCCCP(=O)(CCCCCC)CC(=O)N(C(C)CC)C(C)CC | 298.15 | 1.729165 | p-diisopropylbenzene |  | 0 | 0 | https://doi.org/10.1080/07366298608917877
CCCCCCP(=O)(CCCCCC)CC(=O)N(C(C)CC)C(C)CC | DHD(SB)CMPO | 0.5 | p-diisopropylbenzene | Am | III |  | HNO3 | 0.25 |  |  | 25 | 1 | 129 | dihexyl N,N-disecbutylcarbamoylmethylphosphine oxide | DHD(SB)CMPO | C22H46NO2P | 387.589 | carbamylalkylphosphine oxide |  | InChI=1S/C22H46NO2P/c1-7-11-13-15-17-26(25,18-16-14-12-8-2)19-22(24)23(20(5)9-3)21(6)10-4/h20-21H,7-19H2,1-6H3 | JVCUXIBMFCSVFY-UHFFFAOYSA-N |  | 2023-10-24 | doi:10.1080/07366298608917877 | https://www.oecd-nea.org/ideal/extractants/DHD(SB)CMPO | CCCCCCP(=O)(CCCCCC)CC(=O)N(C(C)CC)C(C)CC | 298.15 | 2.11059 | p-diisopropylbenzene |  | 0 | 0 | https://doi.org/10.1080/07366298608917877
CCCCCCP(=O)(CCCCCC)CC(=O)N(C(C)CC)C(C)CC | DHD(SB)CMPO | 0.5 | p-diisopropylbenzene | Am | III |  | HNO3 | 0.5 |  |  | 25 | 1 | 110 | dihexyl N,N-disecbutylcarbamoylmethylphosphine oxide | DHD(SB)CMPO | C22H46NO2P | 387.589 | carbamylalkylphosphine oxide |  | InChI=1S/C22H46NO2P/c1-7-11-13-15-17-26(25,18-16-14-12-8-2)19-22(24)23(20(5)9-3)21(6)10-4/h20-21H,7-19H2,1-6H3 | JVCUXIBMFCSVFY-UHFFFAOYSA-N |  | 2023-10-24 | doi:10.1080/07366298608917877 | https://www.oecd-nea.org/ideal/extractants/DHD(SB)CMPO | CCCCCCP(=O)(CCCCCC)CC(=O)N(C(C)CC)C(C)CC | 298.15 | 2.041393 | p-diisopropylbenzene |  | 0 | 0 | https://doi.org/10.1080/07366298608917877
CCCCCCP(=O)(CCCCCC)CC(=O)N(C(C)CC)C(C)CC | DHD(SB)CMPO | 0.5 | p-diisopropylbenzene | Am | III |  | HNO3 | 1 |  |  | 25 | 1 | 49.7 | dihexyl N,N-disecbutylcarbamoylmethylphosphine oxide | DHD(SB)CMPO | C22H46NO2P | 387.589 | carbamylalkylphosphine oxide |  | InChI=1S/C22H46NO2P/c1-7-11-13-15-17-26(25,18-16-14-12-8-2)19-22(24)23(20(5)9-3)21(6)10-4/h20-21H,7-19H2,1-6H3 | JVCUXIBMFCSVFY-UHFFFAOYSA-N |  | 2023-10-24 | doi:10.1080/07366298608917877 | https://www.oecd-nea.org/ideal/extractants/DHD(SB)CMPO | CCCCCCP(=O)(CCCCCC)CC(=O)N(C(C)CC)C(C)CC | 298.15 | 1.696356 | p-diisopropylbenzene |  | 0 | 0 | https://doi.org/10.1080/07366298608917877
CCCCCCP(=O)(CCCCCC)CC(=O)N(C(C)CC)C(C)CC | DHD(SB)CMPO | 0.5 | p-diisopropylbenzene | Am | III |  | HNO3 | 2 |  |  | 25 | 1 | 13.1 | dihexyl N,N-disecbutylcarbamoylmethylphosphine oxide | DHD(SB)CMPO | C22H46NO2P | 387.589 | carbamylalkylphosphine oxide |  | InChI=1S/C22H46NO2P/c1-7-11-13-15-17-26(25,18-16-14-12-8-2)19-22(24)23(20(5)9-3)21(6)10-4/h20-21H,7-19H2,1-6H3 | JVCUXIBMFCSVFY-UHFFFAOYSA-N |  | 2023-10-24 | doi:10.1080/07366298608917877 | https://www.oecd-nea.org/ideal/extractants/DHD(SB)CMPO | CCCCCCP(=O)(CCCCCC)CC(=O)N(C(C)CC)C(C)CC | 298.15 | 1.117271 | p-diisopropylbenzene |  | 0 | 0 | https://doi.org/10.1080/07366298608917877
CCCCCCP(=O)(CCCCCC)CC(=O)N(C(C)CC)C(C)CC | DHD(SB)CMPO | 0.5 | p-diisopropylbenzene | Am | III |  | HNO3 | 4 |  |  | 25 | 1 | 3.38 | dihexyl N,N-disecbutylcarbamoylmethylphosphine oxide | DHD(SB)CMPO | C22H46NO2P | 387.589 | carbamylalkylphosphine oxide |  | InChI=1S/C22H46NO2P/c1-7-11-13-15-17-26(25,18-16-14-12-8-2)19-22(24)23(20(5)9-3)21(6)10-4/h20-21H,7-19H2,1-6H3 | JVCUXIBMFCSVFY-UHFFFAOYSA-N |  | 2023-10-24 | doi:10.1080/07366298608917877 | https://www.oecd-nea.org/ideal/extractants/DHD(SB)CMPO | CCCCCCP(=O)(CCCCCC)CC(=O)N(C(C)CC)C(C)CC | 298.15 | 0.5289167 | p-diisopropylbenzene |  | 0 | 0 | https://doi.org/10.1080/07366298608917877
CCCCCCP(=O)(CCCCCC)CC(=O)N(C(C)CC)C(C)CC | DHD(SB)CMPO | 0.5 | p-diisopropylbenzene | Am | III |  | HNO3 | 6 |  |  | 25 | 1 | 2.06 | dihexyl N,N-disecbutylcarbamoylmethylphosphine oxide | DHD(SB)CMPO | C22H46NO2P | 387.589 | carbamylalkylphosphine oxide |  | InChI=1S/C22H46NO2P/c1-7-11-13-15-17-26(25,18-16-14-12-8-2)19-22(24)23(20(5)9-3)21(6)10-4/h20-21H,7-19H2,1-6H3 | JVCUXIBMFCSVFY-UHFFFAOYSA-N |  | 2023-10-24 | doi:10.1080/07366298608917877 | https://www.oecd-nea.org/ideal/extractants/DHD(SB)CMPO | CCCCCCP(=O)(CCCCCC)CC(=O)N(C(C)CC)C(C)CC | 298.15 | 0.3138672 | p-diisopropylbenzene |  | 0 | 0 | https://doi.org/10.1080/07366298608917877
CCCCCCP(=O)(CCCCCC)CC(=O)N(C(C)CC)C(C)CC | DHD(SB)CMPO | 0.25 | Tetrachloroethylene | Am |  |  | HNO3 | 3 |  |  | 25 | 1 | 0.67 | dihexyl N,N-disecbutylcarbamoylmethylphosphine oxide | DHD(SB)CMPO | C22H46NO2P | 387.589 | carbamylalkylphosphine oxide |  | InChI=1S/C22H46NO2P/c1-7-11-13-15-17-26(25,18-16-14-12-8-2)19-22(24)23(20(5)9-3)21(6)10-4/h20-21H,7-19H2,1-6H3 | JVCUXIBMFCSVFY-UHFFFAOYSA-N |  | 2023-10-24 | doi:10.1080/07366298608917877 | https://www.oecd-nea.org/ideal/extractants/DHD(SB)CMPO | CCCCCCP(=O)(CCCCCC)CC(=O)N(C(C)CC)C(C)CC | 298.15 | -0.1739252 | Tetrachloroethylene |  | 0 | 0 | https://doi.org/10.1080/07366298608917877
CCCCCCP(=O)(CCCCCC)CC(=O)N(CCCC)CCCC | DHDBCMPO | 0.5 | p-diisopropylbenzene | Am | III |  | HNO3 | 0.01 |  |  | 25 | 1 | 3.41 | dihexyl N,N-dibutylcarbamoylmethylphosphine oxide | DHDBCMPO | C22H46NO2P | 387.589 | carbamylalkylphosphine oxide |  | InChI=1S/C22H46NO2P/c1-5-9-13-15-19-26(25,20-16-14-10-6-2)21-22(24)23(17-11-7-3)18-12-8-4/h5-21H2,1-4H3 | JQJFFIHCJXTDBA-UHFFFAOYSA-N |  | 2023-10-24 | doi:10.1080/07366298608917877 | https://www.oecd-nea.org/ideal/extractants/DHDBCMPO | CCCCCCP(=O)(CCCCCC)CC(=O)N(CCCC)CCCC | 298.15 | 0.5327544 | p-diisopropylbenzene |  | 0 | 0 | https://doi.org/10.1080/07366298608917877
CCCCCCP(=O)(CCCCCC)CC(=O)N(CCCC)CCCC | DHDBCMPO | 0.5 | p-diisopropylbenzene | Am | III |  | HNO3 | 0.1 |  |  | 25 | 1 | 38.4 | dihexyl N,N-dibutylcarbamoylmethylphosphine oxide | DHDBCMPO | C22H46NO2P | 387.589 | carbamylalkylphosphine oxide |  | InChI=1S/C22H46NO2P/c1-5-9-13-15-19-26(25,20-16-14-10-6-2)21-22(24)23(17-11-7-3)18-12-8-4/h5-21H2,1-4H3 | JQJFFIHCJXTDBA-UHFFFAOYSA-N |  | 2023-10-24 | doi:10.1080/07366298608917877 | https://www.oecd-nea.org/ideal/extractants/DHDBCMPO | CCCCCCP(=O)(CCCCCC)CC(=O)N(CCCC)CCCC | 298.15 | 1.584331 | p-diisopropylbenzene |  | 0 | 0 | https://doi.org/10.1080/07366298608917877
CCCCCCP(=O)(CCCCCC)CC(=O)N(CCCC)CCCC | DHDBCMPO | 0.5 | p-diisopropylbenzene | Am | III |  | HNO3 | 0.25 |  |  | 25 | 1 | 152 | dihexyl N,N-dibutylcarbamoylmethylphosphine oxide | DHDBCMPO | C22H46NO2P | 387.589 | carbamylalkylphosphine oxide |  | InChI=1S/C22H46NO2P/c1-5-9-13-15-19-26(25,20-16-14-10-6-2)21-22(24)23(17-11-7-3)18-12-8-4/h5-21H2,1-4H3 | JQJFFIHCJXTDBA-UHFFFAOYSA-N |  | 2023-10-24 | doi:10.1080/07366298608917877 | https://www.oecd-nea.org/ideal/extractants/DHDBCMPO | CCCCCCP(=O)(CCCCCC)CC(=O)N(CCCC)CCCC | 298.15 | 2.181844 | p-diisopropylbenzene |  | 0 | 0 | https://doi.org/10.1080/07366298608917877
CCCCCCP(=O)(CCCCCC)CC(=O)N(CCCC)CCCC | DHDBCMPO | 0.5 | p-diisopropylbenzene | Am | III |  | HNO3 | 0.5 |  |  | 25 | 1 | 104 | dihexyl N,N-dibutylcarbamoylmethylphosphine oxide | DHDBCMPO | C22H46NO2P | 387.589 | carbamylalkylphosphine oxide |  | InChI=1S/C22H46NO2P/c1-5-9-13-15-19-26(25,20-16-14-10-6-2)21-22(24)23(17-11-7-3)18-12-8-4/h5-21H2,1-4H3 | JQJFFIHCJXTDBA-UHFFFAOYSA-N |  | 2023-10-24 | doi:10.1080/07366298608917877 | https://www.oecd-nea.org/ideal/extractants/DHDBCMPO | CCCCCCP(=O)(CCCCCC)CC(=O)N(CCCC)CCCC | 298.15 | 2.017033 | p-diisopropylbenzene |  | 0 | 0 | https://doi.org/10.1080/07366298608917877
CCCCCCP(=O)(CCCCCC)CC(=O)N(CCCC)CCCC | DHDBCMPO | 0.5 | p-diisopropylbenzene | Am | III |  | HNO3 | 1 |  |  | 25 | 1 | 88.4 | dihexyl N,N-dibutylcarbamoylmethylphosphine oxide | DHDBCMPO | C22H46NO2P | 387.589 | carbamylalkylphosphine oxide |  | InChI=1S/C22H46NO2P/c1-5-9-13-15-19-26(25,20-16-14-10-6-2)21-22(24)23(17-11-7-3)18-12-8-4/h5-21H2,1-4H3 | JQJFFIHCJXTDBA-UHFFFAOYSA-N |  | 2023-10-24 | doi:10.1080/07366298608917877 | https://www.oecd-nea.org/ideal/extractants/DHDBCMPO | CCCCCCP(=O)(CCCCCC)CC(=O)N(CCCC)CCCC | 298.15 | 1.946452 | p-diisopropylbenzene |  | 0 | 0 | https://doi.org/10.1080/07366298608917877
CCCCCCP(=O)(CCCCCC)CC(=O)N(CCCC)CCCC | DHDBCMPO | 0.5 | p-diisopropylbenzene | Am | III |  | HNO3 | 2 |  |  | 25 | 1 | 25.3 | dihexyl N,N-dibutylcarbamoylmethylphosphine oxide | DHDBCMPO | C22H46NO2P | 387.589 | carbamylalkylphosphine oxide |  | InChI=1S/C22H46NO2P/c1-5-9-13-15-19-26(25,20-16-14-10-6-2)21-22(24)23(17-11-7-3)18-12-8-4/h5-21H2,1-4H3 | JQJFFIHCJXTDBA-UHFFFAOYSA-N |  | 2023-10-24 | doi:10.1080/07366298608917877 | https://www.oecd-nea.org/ideal/extractants/DHDBCMPO | CCCCCCP(=O)(CCCCCC)CC(=O)N(CCCC)CCCC | 298.15 | 1.403121 | p-diisopropylbenzene |  | 0 | 0 | https://doi.org/10.1080/07366298608917877
CCCCCCP(=O)(CCCCCC)CC(=O)N(CCCC)CCCC | DHDBCMPO | 0.5 | p-diisopropylbenzene | Am | III |  | HNO3 | 4 |  |  | 25 | 1 | 10.2 | dihexyl N,N-dibutylcarbamoylmethylphosphine oxide | DHDBCMPO | C22H46NO2P | 387.589 | carbamylalkylphosphine oxide |  | InChI=1S/C22H46NO2P/c1-5-9-13-15-19-26(25,20-16-14-10-6-2)21-22(24)23(17-11-7-3)18-12-8-4/h5-21H2,1-4H3 | JQJFFIHCJXTDBA-UHFFFAOYSA-N |  | 2023-10-24 | doi:10.1080/07366298608917877 | https://www.oecd-nea.org/ideal/extractants/DHDBCMPO | CCCCCCP(=O)(CCCCCC)CC(=O)N(CCCC)CCCC | 298.15 | 1.0086 | p-diisopropylbenzene |  | 0 | 0 | https://doi.org/10.1080/07366298608917877
CCCCCCP(=O)(CCCCCC)CC(=O)N(CCCC)CCCC | DHDBCMPO | 0.5 | p-diisopropylbenzene | Am | III |  | HNO3 | 6 |  |  | 25 | 1 | 6.67 | dihexyl N,N-dibutylcarbamoylmethylphosphine oxide | DHDBCMPO | C22H46NO2P | 387.589 | carbamylalkylphosphine oxide |  | InChI=1S/C22H46NO2P/c1-5-9-13-15-19-26(25,20-16-14-10-6-2)21-22(24)23(17-11-7-3)18-12-8-4/h5-21H2,1-4H3 | JQJFFIHCJXTDBA-UHFFFAOYSA-N |  | 2023-10-24 | doi:10.1080/07366298608917877 | https://www.oecd-nea.org/ideal/extractants/DHDBCMPO | CCCCCCP(=O)(CCCCCC)CC(=O)N(CCCC)CCCC | 298.15 | 0.8241258 | p-diisopropylbenzene |  | 0 | 0 | https://doi.org/10.1080/07366298608917877
CCCCCCP(=O)(CCCCCC)CC(=O)N(CCCC)CCCC | DHDBCMPO | 0.25 | Tetrachloroethylene | Am |  |  | HNO3 | 3 |  |  | 25 | 1 | 1.2 | dihexyl N,N-dibutylcarbamoylmethylphosphine oxide | DHDBCMPO | C22H46NO2P | 387.589 | carbamylalkylphosphine oxide |  | InChI=1S/C22H46NO2P/c1-5-9-13-15-19-26(25,20-16-14-10-6-2)21-22(24)23(17-11-7-3)18-12-8-4/h5-21H2,1-4H3 | JQJFFIHCJXTDBA-UHFFFAOYSA-N |  | 2023-10-24 | doi:10.1080/07366298608917877 | https://www.oecd-nea.org/ideal/extractants/DHDBCMPO | CCCCCCP(=O)(CCCCCC)CC(=O)N(CCCC)CCCC | 298.15 | 0.07918125 | Tetrachloroethylene |  | 0 | 0 | https://doi.org/10.1080/07366298608917877
CCCCCCOP(=O)(CCC(=O)N(CC)CC)OCCCCCC | DHDECEP | 0.25 | Tetrachloroethylene | Am | III |  | HNO3 | 0.25 |  |  | 25 | 1 | 0.006 | dihexyl N,N-diethylcarbamoylethylphosphonate | DHDECEP | C19H40NO4P | 377.506 | carbamylalkylphosphonate |  | InChI=1S/C19H40NO4P/c1-5-9-11-13-16-23-25(22,24-17-14-12-10-6-2)18-15-19(21)20(7-3)8-4/h5-18H2,1-4H3 | KHLLCLHENYHIBR-UHFFFAOYSA-N | &ap; | 2023-10-24 | doi:10.1080/07366298708918575 | https://www.oecd-nea.org/ideal/extractants/DHDECEP | CCCCCCOP(=O)(CCC(=O)N(CC)CC)OCCCCCC | 298.15 | -2.221849 | Tetrachloroethylene |  | 0 | 0 | https://doi.org/10.1080/07366298708918575
CCCCCCOP(=O)(CCC(=O)N(CC)CC)OCCCCCC | DHDECEP | 0.25 | Tetrachloroethylene | Am | III |  | HNO3 | 0.5 |  |  | 25 | 1 | 0.026 | dihexyl N,N-diethylcarbamoylethylphosphonate | DHDECEP | C19H40NO4P | 377.506 | carbamylalkylphosphonate |  | InChI=1S/C19H40NO4P/c1-5-9-11-13-16-23-25(22,24-17-14-12-10-6-2)18-15-19(21)20(7-3)8-4/h5-18H2,1-4H3 | KHLLCLHENYHIBR-UHFFFAOYSA-N | &ap; | 2023-10-24 | doi:10.1080/07366298708918575 | https://www.oecd-nea.org/ideal/extractants/DHDECEP | CCCCCCOP(=O)(CCC(=O)N(CC)CC)OCCCCCC | 298.15 | -1.585027 | Tetrachloroethylene |  | 0 | 0 | https://doi.org/10.1080/07366298708918575
CCCCCCOP(=O)(CCC(=O)N(CC)CC)OCCCCCC | DHDECEP | 0.25 | Tetrachloroethylene | Am | III |  | HNO3 | 1 |  |  | 25 | 1 | 0.07 | dihexyl N,N-diethylcarbamoylethylphosphonate | DHDECEP | C19H40NO4P | 377.506 | carbamylalkylphosphonate |  | InChI=1S/C19H40NO4P/c1-5-9-11-13-16-23-25(22,24-17-14-12-10-6-2)18-15-19(21)20(7-3)8-4/h5-18H2,1-4H3 | KHLLCLHENYHIBR-UHFFFAOYSA-N | &ap; | 2023-10-24 | doi:10.1080/07366298708918575 | https://www.oecd-nea.org/ideal/extractants/DHDECEP | CCCCCCOP(=O)(CCC(=O)N(CC)CC)OCCCCCC | 298.15 | -1.154902 | Tetrachloroethylene |  | 0 | 0 | https://doi.org/10.1080/07366298708918575
CCCCCCOP(=O)(CCC(=O)N(CC)CC)OCCCCCC | DHDECEP | 0.25 | Tetrachloroethylene | Am | III |  | HNO3 | 3 |  |  | 25 | 1 | 0.09 | dihexyl N,N-diethylcarbamoylethylphosphonate | DHDECEP | C19H40NO4P | 377.506 | carbamylalkylphosphonate |  | InChI=1S/C19H40NO4P/c1-5-9-11-13-16-23-25(22,24-17-14-12-10-6-2)18-15-19(21)20(7-3)8-4/h5-18H2,1-4H3 | KHLLCLHENYHIBR-UHFFFAOYSA-N | &ap; | 2023-10-24 | doi:10.1080/07366298708918575 | https://www.oecd-nea.org/ideal/extractants/DHDECEP | CCCCCCOP(=O)(CCC(=O)N(CC)CC)OCCCCCC | 298.15 | -1.045757 | Tetrachloroethylene |  | 0 | 0 | https://doi.org/10.1080/07366298708918575
CCCCCCOP(=O)(CCC(=O)N(CC)CC)OCCCCCC | DHDECEP | 0.25 | Tetrachloroethylene | Am | III |  | HNO3 | 6 |  |  | 25 | 1 | 0.04 | dihexyl N,N-diethylcarbamoylethylphosphonate | DHDECEP | C19H40NO4P | 377.506 | carbamylalkylphosphonate |  | InChI=1S/C19H40NO4P/c1-5-9-11-13-16-23-25(22,24-17-14-12-10-6-2)18-15-19(21)20(7-3)8-4/h5-18H2,1-4H3 | KHLLCLHENYHIBR-UHFFFAOYSA-N | &ap; | 2023-10-24 | doi:10.1080/07366298708918575 | https://www.oecd-nea.org/ideal/extractants/DHDECEP | CCCCCCOP(=O)(CCC(=O)N(CC)CC)OCCCCCC | 298.15 | -1.39794 | Tetrachloroethylene |  | 0 | 0 | https://doi.org/10.1080/07366298708918575
CCCCCCOP(=O)(CCC(=O)N(CC)CC)OCCCCCC | DHDECEP | 0.5 | Tetrachloroethylene | Am |  |  | HNO3 | 3 |  |  | 25 | 1 | 0.38 | dihexyl N,N-diethylcarbamoylethylphosphonate | DHDECEP | C19H40NO4P | 377.506 | carbamylalkylphosphonate |  | InChI=1S/C19H40NO4P/c1-5-9-11-13-16-23-25(22,24-17-14-12-10-6-2)18-15-19(21)20(7-3)8-4/h5-18H2,1-4H3 | KHLLCLHENYHIBR-UHFFFAOYSA-N |  | 2023-10-24 | doi:10.1080/07366298708918575 | https://www.oecd-nea.org/ideal/extractants/DHDECEP | CCCCCCOP(=O)(CCC(=O)N(CC)CC)OCCCCCC | 298.15 | -0.4202164 | Tetrachloroethylene |  | 0 | 0 | https://doi.org/10.1080/07366298708918575
CCCCCCP(=O)(CCCCCC)CC(=O)N(CC)CC | DHDECMPO | 0.5 | p-diisopropylbenzene | Am | III |  | HNO3 | 0.01 |  |  | 25 | 1 | 0.419 | dihexyl N,N-diethylcarbamoylmethylphosphine oxide | DHDECMPO | C18H38NO2P | 331.481 | carbamylalkylphosphine oxide |  | InChI=1S/C18H38NO2P/c1-5-9-11-13-15-22(21,16-14-12-10-6-2)17-18(20)19(7-3)8-4/h5-17H2,1-4H3 | VKEFOHKOIBTKPM-UHFFFAOYSA-N |  | 2023-10-24 | doi:10.1080/07366298608917877 | https://www.oecd-nea.org/ideal/extractants/DHDECMPO | CCCCCCP(=O)(CCCCCC)CC(=O)N(CC)CC | 298.15 | -0.377786 | p-diisopropylbenzene |  | 0 | 0 | https://doi.org/10.1080/07366298608917877
CCCCCCP(=O)(CCCCCC)CC(=O)N(CC)CC | DHDECMPO | 0.5 | p-diisopropylbenzene | Am | III |  | HNO3 | 0.1 |  |  | 25 | 1 | 27.7 | dihexyl N,N-diethylcarbamoylmethylphosphine oxide | DHDECMPO | C18H38NO2P | 331.481 | carbamylalkylphosphine oxide |  | InChI=1S/C18H38NO2P/c1-5-9-11-13-15-22(21,16-14-12-10-6-2)17-18(20)19(7-3)8-4/h5-17H2,1-4H3 | VKEFOHKOIBTKPM-UHFFFAOYSA-N |  | 2023-10-24 | doi:10.1080/07366298608917877 | https://www.oecd-nea.org/ideal/extractants/DHDECMPO | CCCCCCP(=O)(CCCCCC)CC(=O)N(CC)CC | 298.15 | 1.44248 | p-diisopropylbenzene |  | 0 | 0 | https://doi.org/10.1080/07366298608917877
CCCCCCP(=O)(CCCCCC)CC(=O)N(CC)CC | DHDECMPO | 0.5 | p-diisopropylbenzene | Am | III |  | HNO3 | 0.25 |  |  | 25 | 1 | 80.7 | dihexyl N,N-diethylcarbamoylmethylphosphine oxide | DHDECMPO | C18H38NO2P | 331.481 | carbamylalkylphosphine oxide |  | InChI=1S/C18H38NO2P/c1-5-9-11-13-15-22(21,16-14-12-10-6-2)17-18(20)19(7-3)8-4/h5-17H2,1-4H3 | VKEFOHKOIBTKPM-UHFFFAOYSA-N |  | 2023-10-24 | doi:10.1080/07366298608917877 | https://www.oecd-nea.org/ideal/extractants/DHDECMPO | CCCCCCP(=O)(CCCCCC)CC(=O)N(CC)CC | 298.15 | 1.906874 | p-diisopropylbenzene |  | 0 | 0 | https://doi.org/10.1080/07366298608917877
CCCCCCP(=O)(CCCCCC)CC(=O)N(CC)CC | DHDECMPO | 0.5 | p-diisopropylbenzene | Am | III |  | HNO3 | 0.5 |  |  | 25 | 1 | 105 | dihexyl N,N-diethylcarbamoylmethylphosphine oxide | DHDECMPO | C18H38NO2P | 331.481 | carbamylalkylphosphine oxide |  | InChI=1S/C18H38NO2P/c1-5-9-11-13-15-22(21,16-14-12-10-6-2)17-18(20)19(7-3)8-4/h5-17H2,1-4H3 | VKEFOHKOIBTKPM-UHFFFAOYSA-N |  | 2023-10-24 | doi:10.1080/07366298608917877 | https://www.oecd-nea.org/ideal/extractants/DHDECMPO | CCCCCCP(=O)(CCCCCC)CC(=O)N(CC)CC | 298.15 | 2.021189 | p-diisopropylbenzene |  | 0 | 0 | https://doi.org/10.1080/07366298608917877
CCCCCCP(=O)(CCCCCC)CC(=O)N(CC)CC | DHDECMPO | 0.5 | p-diisopropylbenzene | Am | III |  | HNO3 | 1 |  |  | 25 | 1 | 76.4 | dihexyl N,N-diethylcarbamoylmethylphosphine oxide | DHDECMPO | C18H38NO2P | 331.481 | carbamylalkylphosphine oxide |  | InChI=1S/C18H38NO2P/c1-5-9-11-13-15-22(21,16-14-12-10-6-2)17-18(20)19(7-3)8-4/h5-17H2,1-4H3 | VKEFOHKOIBTKPM-UHFFFAOYSA-N |  | 2023-10-24 | doi:10.1080/07366298608917877 | https://www.oecd-nea.org/ideal/extractants/DHDECMPO | CCCCCCP(=O)(CCCCCC)CC(=O)N(CC)CC | 298.15 | 1.883093 | p-diisopropylbenzene |  | 0 | 0 | https://doi.org/10.1080/07366298608917877
CCCCCCP(=O)(CCCCCC)CC(=O)N(CC)CC | DHDECMPO | 0.5 | p-diisopropylbenzene | Am | III |  | HNO3 | 2 |  |  | 25 | 1 | 33.2 | dihexyl N,N-diethylcarbamoylmethylphosphine oxide | DHDECMPO | C18H38NO2P | 331.481 | carbamylalkylphosphine oxide |  | InChI=1S/C18H38NO2P/c1-5-9-11-13-15-22(21,16-14-12-10-6-2)17-18(20)19(7-3)8-4/h5-17H2,1-4H3 | VKEFOHKOIBTKPM-UHFFFAOYSA-N |  | 2023-10-24 | doi:10.1080/07366298608917877 | https://www.oecd-nea.org/ideal/extractants/DHDECMPO | CCCCCCP(=O)(CCCCCC)CC(=O)N(CC)CC | 298.15 | 1.521138 | p-diisopropylbenzene |  | 0 | 0 | https://doi.org/10.1080/07366298608917877
CCCCCCP(=O)(CCCCCC)CC(=O)N(CC)CC | DHDECMPO | 0.5 | p-diisopropylbenzene | Am | III |  | HNO3 | 4 |  |  | 25 | 1 | 17.5 | dihexyl N,N-diethylcarbamoylmethylphosphine oxide | DHDECMPO | C18H38NO2P | 331.481 | carbamylalkylphosphine oxide |  | InChI=1S/C18H38NO2P/c1-5-9-11-13-15-22(21,16-14-12-10-6-2)17-18(20)19(7-3)8-4/h5-17H2,1-4H3 | VKEFOHKOIBTKPM-UHFFFAOYSA-N |  | 2023-10-24 | doi:10.1080/07366298608917877 | https://www.oecd-nea.org/ideal/extractants/DHDECMPO | CCCCCCP(=O)(CCCCCC)CC(=O)N(CC)CC | 298.15 | 1.243038 | p-diisopropylbenzene |  | 0 | 0 | https://doi.org/10.1080/07366298608917877
CCCCCCP(=O)(CCCCCC)CC(=O)N(CC)CC | DHDECMPO | 0.5 | p-diisopropylbenzene | Am | III |  | HNO3 | 6 |  |  | 25 | 1 | 15.5 | dihexyl N,N-diethylcarbamoylmethylphosphine oxide | DHDECMPO | C18H38NO2P | 331.481 | carbamylalkylphosphine oxide |  | InChI=1S/C18H38NO2P/c1-5-9-11-13-15-22(21,16-14-12-10-6-2)17-18(20)19(7-3)8-4/h5-17H2,1-4H3 | VKEFOHKOIBTKPM-UHFFFAOYSA-N |  | 2023-10-24 | doi:10.1080/07366298608917877 | https://www.oecd-nea.org/ideal/extractants/DHDECMPO | CCCCCCP(=O)(CCCCCC)CC(=O)N(CC)CC | 298.15 | 1.190332 | p-diisopropylbenzene |  | 0 | 0 | https://doi.org/10.1080/07366298608917877
CCCCCCP(=O)(CCCCCC)CC(=O)N(CC)CC | DHDECMPO | 0.25 | Tetrachloroethylene | Am | III |  | HNO3 | 0.25 |  |  | 25 | 1 | 25 | dihexyl N,N-diethylcarbamoylmethylphosphine oxide | DHDECMPO | C18H38NO2P | 331.481 | carbamylalkylphosphine oxide |  | InChI=1S/C18H38NO2P/c1-5-9-11-13-15-22(21,16-14-12-10-6-2)17-18(20)19(7-3)8-4/h5-17H2,1-4H3 | VKEFOHKOIBTKPM-UHFFFAOYSA-N | &ap; | 2023-10-24 | doi:10.1080/07366298608917877 | https://www.oecd-nea.org/ideal/extractants/DHDECMPO | CCCCCCP(=O)(CCCCCC)CC(=O)N(CC)CC | 298.15 | 1.39794 | Tetrachloroethylene |  | 0 | 0 | https://doi.org/10.1080/07366298608917877
CCCCCCP(=O)(CCCCCC)CC(=O)N(CC)CC | DHDECMPO | 0.25 | Tetrachloroethylene | Am | III |  | HNO3 | 0.5 |  |  | 25 | 1 | 30 | dihexyl N,N-diethylcarbamoylmethylphosphine oxide | DHDECMPO | C18H38NO2P | 331.481 | carbamylalkylphosphine oxide |  | InChI=1S/C18H38NO2P/c1-5-9-11-13-15-22(21,16-14-12-10-6-2)17-18(20)19(7-3)8-4/h5-17H2,1-4H3 | VKEFOHKOIBTKPM-UHFFFAOYSA-N | &ap; | 2023-10-24 | doi:10.1080/07366298608917877 | https://www.oecd-nea.org/ideal/extractants/DHDECMPO | CCCCCCP(=O)(CCCCCC)CC(=O)N(CC)CC | 298.15 | 1.477121 | Tetrachloroethylene |  | 0 | 0 | https://doi.org/10.1080/07366298608917877
CCCCCCP(=O)(CCCCCC)CC(=O)N(CC)CC | DHDECMPO | 0.25 | Tetrachloroethylene | Am | III |  | HNO3 | 1 |  |  | 25 | 1 | 18 | dihexyl N,N-diethylcarbamoylmethylphosphine oxide | DHDECMPO | C18H38NO2P | 331.481 | carbamylalkylphosphine oxide |  | InChI=1S/C18H38NO2P/c1-5-9-11-13-15-22(21,16-14-12-10-6-2)17-18(20)19(7-3)8-4/h5-17H2,1-4H3 | VKEFOHKOIBTKPM-UHFFFAOYSA-N | &ap; | 2023-10-24 | doi:10.1080/07366298608917877 | https://www.oecd-nea.org/ideal/extractants/DHDECMPO | CCCCCCP(=O)(CCCCCC)CC(=O)N(CC)CC | 298.15 | 1.255273 | Tetrachloroethylene |  | 0 | 0 | https://doi.org/10.1080/07366298608917877
CCCCCCP(=O)(CCCCCC)CC(=O)N(CC)CC | DHDECMPO | 0.25 | Tetrachloroethylene | Am | III |  | HNO3 | 3 |  |  | 25 | 1 | 2.2 | dihexyl N,N-diethylcarbamoylmethylphosphine oxide | DHDECMPO | C18H38NO2P | 331.481 | carbamylalkylphosphine oxide |  | InChI=1S/C18H38NO2P/c1-5-9-11-13-15-22(21,16-14-12-10-6-2)17-18(20)19(7-3)8-4/h5-17H2,1-4H3 | VKEFOHKOIBTKPM-UHFFFAOYSA-N | &ap; | 2023-10-24 | doi:10.1080/07366298608917877 | https://www.oecd-nea.org/ideal/extractants/DHDECMPO | CCCCCCP(=O)(CCCCCC)CC(=O)N(CC)CC | 298.15 | 0.3424227 | Tetrachloroethylene |  | 0 | 0 | https://doi.org/10.1080/07366298608917877
CCCCCCP(=O)(CCCCCC)CC(=O)N(CC)CC | DHDECMPO | 0.25 | Tetrachloroethylene | Am | III |  | HNO3 | 6 |  |  | 25 | 1 | 1.5 | dihexyl N,N-diethylcarbamoylmethylphosphine oxide | DHDECMPO | C18H38NO2P | 331.481 | carbamylalkylphosphine oxide |  | InChI=1S/C18H38NO2P/c1-5-9-11-13-15-22(21,16-14-12-10-6-2)17-18(20)19(7-3)8-4/h5-17H2,1-4H3 | VKEFOHKOIBTKPM-UHFFFAOYSA-N | &ap; | 2023-10-24 | doi:10.1080/07366298608917877 | https://www.oecd-nea.org/ideal/extractants/DHDECMPO | CCCCCCP(=O)(CCCCCC)CC(=O)N(CC)CC | 298.15 | 0.1760913 | Tetrachloroethylene |  | 0 | 0 | https://doi.org/10.1080/07366298608917877
CCCCCCP(=O)(CCCCCC)CC(=O)N(CC)CC | DHDECMPO | 0.25 | Tetrachloroethylene | Am |  |  | HNO3 | 3 |  |  | 25 | 1 | 2.2 | dihexyl N,N-diethylcarbamoylmethylphosphine oxide | DHDECMPO | C18H38NO2P | 331.481 | carbamylalkylphosphine oxide |  | InChI=1S/C18H38NO2P/c1-5-9-11-13-15-22(21,16-14-12-10-6-2)17-18(20)19(7-3)8-4/h5-17H2,1-4H3 | VKEFOHKOIBTKPM-UHFFFAOYSA-N |  | 2023-10-24 | doi:10.1080/07366298608917877 | https://www.oecd-nea.org/ideal/extractants/DHDECMPO | CCCCCCP(=O)(CCCCCC)CC(=O)N(CC)CC | 298.15 | 0.3424227 | Tetrachloroethylene |  | 0 | 0 | https://doi.org/10.1080/07366298608917877
CCCCCCCC(=O)N(CCCCCC)CCCCCC | DHOA | 1.1 | n-Dodecane | U | VI |  | HNO3 | 0.5 |  |  | 25 | 30 | 0.89 | N,N-dihexyl octanamide | DHOA | C20H41NO | 311.546 | N,N-dialkylamide | 50 g/L U | InChI=1S/C20H41NO/c1-4-7-10-13-14-17-20(22)21(18-15-11-8-5-2)19-16-12-9-6-3/h4-19H2,1-3H3 | ZFDFITYPADKELQ-UHFFFAOYSA-N | &ap; | 2023-10-24 | doi:10.1080/01496390903183147 | https://www.oecd-nea.org/ideal/extractants/DHOA | CCCCCCCC(=O)N(CCCCCC)CCCCCC | 298.15 | -0.05060999 | n-Dodecane |  | 0 | 0 | https://doi.org/10.1080/01496390903183147
CCCCCCCC(=O)N(CCCCCC)CCCCCC | DHOA | 1.1 | n-Dodecane | U | VI |  | HNO3 | 1 |  |  | 25 | 30 | 1.79 | N,N-dihexyl octanamide | DHOA | C20H41NO | 311.546 | N,N-dialkylamide | 50 g/L U | InChI=1S/C20H41NO/c1-4-7-10-13-14-17-20(22)21(18-15-11-8-5-2)19-16-12-9-6-3/h4-19H2,1-3H3 | ZFDFITYPADKELQ-UHFFFAOYSA-N | &ap; | 2023-10-24 | doi:10.1080/01496390903183147 | https://www.oecd-nea.org/ideal/extractants/DHOA | CCCCCCCC(=O)N(CCCCCC)CCCCCC | 298.15 | 0.252853 | n-Dodecane |  | 0 | 0 | https://doi.org/10.1080/01496390903183147
CCCCCCCC(=O)N(CCCCCC)CCCCCC | DHOA | 1.1 | n-Dodecane | U | VI |  | HNO3 | 2 |  |  | 25 | 30 | 4.16 | N,N-dihexyl octanamide | DHOA | C20H41NO | 311.546 | N,N-dialkylamide | 50 g/L U | InChI=1S/C20H41NO/c1-4-7-10-13-14-17-20(22)21(18-15-11-8-5-2)19-16-12-9-6-3/h4-19H2,1-3H3 | ZFDFITYPADKELQ-UHFFFAOYSA-N | &ap; | 2023-10-24 | doi:10.1080/01496390903183147 | https://www.oecd-nea.org/ideal/extractants/DHOA | CCCCCCCC(=O)N(CCCCCC)CCCCCC | 298.15 | 0.6190933 | n-Dodecane |  | 0 | 0 | https://doi.org/10.1080/01496390903183147
CCCCCCCC(=O)N(CCCCCC)CCCCCC | DHOA | 1.1 | n-Dodecane | U | VI |  | HNO3 | 3 |  |  | 25 | 30 | 6.7 | N,N-dihexyl octanamide | DHOA | C20H41NO | 311.546 | N,N-dialkylamide | 50 g/L U | InChI=1S/C20H41NO/c1-4-7-10-13-14-17-20(22)21(18-15-11-8-5-2)19-16-12-9-6-3/h4-19H2,1-3H3 | ZFDFITYPADKELQ-UHFFFAOYSA-N | &ap; | 2023-10-24 | doi:10.1080/01496390903183147 | https://www.oecd-nea.org/ideal/extractants/DHOA | CCCCCCCC(=O)N(CCCCCC)CCCCCC | 298.15 | 0.8260748 | n-Dodecane |  | 0 | 0 | https://doi.org/10.1080/01496390903183147
CCCCCCCC(=O)N(CCCCCC)CCCCCC | DHOA | 1.1 | n-Dodecane | U | VI |  | HNO3 | 4 |  |  | 25 | 30 | 7.85 | N,N-dihexyl octanamide | DHOA | C20H41NO | 311.546 | N,N-dialkylamide | 50 g/L U | InChI=1S/C20H41NO/c1-4-7-10-13-14-17-20(22)21(18-15-11-8-5-2)19-16-12-9-6-3/h4-19H2,1-3H3 | ZFDFITYPADKELQ-UHFFFAOYSA-N | &ap; | 2023-10-24 | doi:10.1080/01496390903183147 | https://www.oecd-nea.org/ideal/extractants/DHOA | CCCCCCCC(=O)N(CCCCCC)CCCCCC | 298.15 | 0.8948697 | n-Dodecane |  | 0 | 0 | https://doi.org/10.1080/01496390903183147
CCCCCCCC(=O)N(CCCCCC)CCCCCC | DHOA | 1.1 | n-Dodecane | U | VI |  | HNO3 | 1 |  |  | 25 | 30 | 1.55 | N,N-dihexyl octanamide | DHOA | C20H41NO | 311.546 | N,N-dialkylamide | 100 g/L U | InChI=1S/C20H41NO/c1-4-7-10-13-14-17-20(22)21(18-15-11-8-5-2)19-16-12-9-6-3/h4-19H2,1-3H3 | ZFDFITYPADKELQ-UHFFFAOYSA-N | &ap; | 2023-10-24 | doi:10.1080/01496390903183147 | https://www.oecd-nea.org/ideal/extractants/DHOA | CCCCCCCC(=O)N(CCCCCC)CCCCCC | 298.15 | 0.1903317 | n-Dodecane |  | 0 | 0 | https://doi.org/10.1080/01496390903183147
CCCCCCCC(=O)N(CCCCCC)CCCCCC | DHOA | 1.1 | n-Dodecane | U | VI |  | HNO3 | 2 |  |  | 25 | 30 | 3.22 | N,N-dihexyl octanamide | DHOA | C20H41NO | 311.546 | N,N-dialkylamide | 100 g/L U | InChI=1S/C20H41NO/c1-4-7-10-13-14-17-20(22)21(18-15-11-8-5-2)19-16-12-9-6-3/h4-19H2,1-3H3 | ZFDFITYPADKELQ-UHFFFAOYSA-N | &ap; | 2023-10-24 | doi:10.1080/01496390903183147 | https://www.oecd-nea.org/ideal/extractants/DHOA | CCCCCCCC(=O)N(CCCCCC)CCCCCC | 298.15 | 0.5078559 | n-Dodecane |  | 0 | 0 | https://doi.org/10.1080/01496390903183147
CCCCCCCC(=O)N(CCCCCC)CCCCCC | DHOA | 1.1 | n-Dodecane | U | VI |  | HNO3 | 3 |  |  | 25 | 30 | 4.16 | N,N-dihexyl octanamide | DHOA | C20H41NO | 311.546 | N,N-dialkylamide | 100 g/L U | InChI=1S/C20H41NO/c1-4-7-10-13-14-17-20(22)21(18-15-11-8-5-2)19-16-12-9-6-3/h4-19H2,1-3H3 | ZFDFITYPADKELQ-UHFFFAOYSA-N | &ap; | 2023-10-24 | doi:10.1080/01496390903183147 | https://www.oecd-nea.org/ideal/extractants/DHOA | CCCCCCCC(=O)N(CCCCCC)CCCCCC | 298.15 | 0.6190933 | n-Dodecane |  | 0 | 0 | https://doi.org/10.1080/01496390903183147
CCCCCCCC(=O)N(CCCCCC)CCCCCC | DHOA | 1.1 | n-Dodecane | U | VI |  | HNO3 | 4 |  |  | 25 | 30 | 4.78 | N,N-dihexyl octanamide | DHOA | C20H41NO | 311.546 | N,N-dialkylamide | 100 g/L U | InChI=1S/C20H41NO/c1-4-7-10-13-14-17-20(22)21(18-15-11-8-5-2)19-16-12-9-6-3/h4-19H2,1-3H3 | ZFDFITYPADKELQ-UHFFFAOYSA-N | &ap; | 2023-10-24 | doi:10.1080/01496390903183147 | https://www.oecd-nea.org/ideal/extractants/DHOA | CCCCCCCC(=O)N(CCCCCC)CCCCCC | 298.15 | 0.6794279 | n-Dodecane |  | 0 | 0 | https://doi.org/10.1080/01496390903183147
CCCCCCCC(=O)N(CCCCCC)CCCCCC | DHOA | 1.1 | n-Dodecane | U | VI |  | HNO3 | 0.5 |  |  | 25 | 30 | 1.06 | N,N-dihexyl octanamide | DHOA | C20H41NO | 311.546 | N,N-dialkylamide | 200 g/L U; org/aq=3 | InChI=1S/C20H41NO/c1-4-7-10-13-14-17-20(22)21(18-15-11-8-5-2)19-16-12-9-6-3/h4-19H2,1-3H3 | ZFDFITYPADKELQ-UHFFFAOYSA-N | &ap; | 2023-10-24 | doi:10.1080/01496390903183147 | https://www.oecd-nea.org/ideal/extractants/DHOA | CCCCCCCC(=O)N(CCCCCC)CCCCCC | 298.15 | 0.02530587 | n-Dodecane |  | 0 | 0 | https://doi.org/10.1080/01496390903183147
CCCCCCCC(=O)N(CCCCCC)CCCCCC | DHOA | 1.1 | n-Dodecane | U | VI |  | HNO3 | 1 |  |  | 25 | 30 | 1.59 | N,N-dihexyl octanamide | DHOA | C20H41NO | 311.546 | N,N-dialkylamide | 200 g/L U; org/aq=3 | InChI=1S/C20H41NO/c1-4-7-10-13-14-17-20(22)21(18-15-11-8-5-2)19-16-12-9-6-3/h4-19H2,1-3H3 | ZFDFITYPADKELQ-UHFFFAOYSA-N | &ap; | 2023-10-24 | doi:10.1080/01496390903183147 | https://www.oecd-nea.org/ideal/extractants/DHOA | CCCCCCCC(=O)N(CCCCCC)CCCCCC | 298.15 | 0.2013971 | n-Dodecane |  | 0 | 0 | https://doi.org/10.1080/01496390903183147
CCCCCCCC(=O)N(CCCCCC)CCCCCC | DHOA | 1.1 | n-Dodecane | U | VI |  | HNO3 | 2 |  |  | 25 | 30 | 3.66 | N,N-dihexyl octanamide | DHOA | C20H41NO | 311.546 | N,N-dialkylamide | 200 g/L U; org/aq=3 | InChI=1S/C20H41NO/c1-4-7-10-13-14-17-20(22)21(18-15-11-8-5-2)19-16-12-9-6-3/h4-19H2,1-3H3 | ZFDFITYPADKELQ-UHFFFAOYSA-N | &ap; | 2023-10-24 | doi:10.1080/01496390903183147 | https://www.oecd-nea.org/ideal/extractants/DHOA | CCCCCCCC(=O)N(CCCCCC)CCCCCC | 298.15 | 0.5634811 | n-Dodecane |  | 0 | 0 | https://doi.org/10.1080/01496390903183147
CCCCCCCC(=O)N(CCCCCC)CCCCCC | DHOA | 1.1 | n-Dodecane | U | VI |  | HNO3 | 3 |  |  | 25 | 30 | 4.55 | N,N-dihexyl octanamide | DHOA | C20H41NO | 311.546 | N,N-dialkylamide | 200 g/L U; org/aq=3 | InChI=1S/C20H41NO/c1-4-7-10-13-14-17-20(22)21(18-15-11-8-5-2)19-16-12-9-6-3/h4-19H2,1-3H3 | ZFDFITYPADKELQ-UHFFFAOYSA-N | &ap; | 2023-10-24 | doi:10.1080/01496390903183147 | https://www.oecd-nea.org/ideal/extractants/DHOA | CCCCCCCC(=O)N(CCCCCC)CCCCCC | 298.15 | 0.6580114 | n-Dodecane |  | 0 | 0 | https://doi.org/10.1080/01496390903183147
CCCCCCCC(=O)N(CCCCCC)CCCCCC | DHOA | 1.1 | n-Dodecane | U | VI |  | HNO3 | 4 |  |  | 25 | 30 | 5.33 | N,N-dihexyl octanamide | DHOA | C20H41NO | 311.546 | N,N-dialkylamide | 200 g/L U; org/aq=3 | InChI=1S/C20H41NO/c1-4-7-10-13-14-17-20(22)21(18-15-11-8-5-2)19-16-12-9-6-3/h4-19H2,1-3H3 | ZFDFITYPADKELQ-UHFFFAOYSA-N | &ap; | 2023-10-24 | doi:10.1080/01496390903183147 | https://www.oecd-nea.org/ideal/extractants/DHOA | CCCCCCCC(=O)N(CCCCCC)CCCCCC | 298.15 | 0.7267272 | n-Dodecane |  | 0 | 0 | https://doi.org/10.1080/01496390903183147
CCCCCCCC(=O)N(CCCCCC)CCCCCC | DHOA | 1.1 | n-Dodecane | U | VI |  | HNO3 | 0.5 |  |  | 25 | 30 | 0.99 | N,N-dihexyl octanamide | DHOA | C20H41NO | 311.546 | N,N-dialkylamide | 300 g/L U; org/aq=3.5 | InChI=1S/C20H41NO/c1-4-7-10-13-14-17-20(22)21(18-15-11-8-5-2)19-16-12-9-6-3/h4-19H2,1-3H3 | ZFDFITYPADKELQ-UHFFFAOYSA-N | &ap; | 2023-10-24 | doi:10.1080/01496390903183147 | https://www.oecd-nea.org/ideal/extractants/DHOA | CCCCCCCC(=O)N(CCCCCC)CCCCCC | 298.15 | -0.004364805 | n-Dodecane |  | 0 | 0 | https://doi.org/10.1080/01496390903183147
CCCCCCCC(=O)N(CCCCCC)CCCCCC | DHOA | 1.1 | n-Dodecane | U | VI |  | HNO3 | 1 |  |  | 25 | 30 | 1.62 | N,N-dihexyl octanamide | DHOA | C20H41NO | 311.546 | N,N-dialkylamide | 300 g/L U; org/aq=3.5 | InChI=1S/C20H41NO/c1-4-7-10-13-14-17-20(22)21(18-15-11-8-5-2)19-16-12-9-6-3/h4-19H2,1-3H3 | ZFDFITYPADKELQ-UHFFFAOYSA-N | &ap; | 2023-10-24 | doi:10.1080/01496390903183147 | https://www.oecd-nea.org/ideal/extractants/DHOA | CCCCCCCC(=O)N(CCCCCC)CCCCCC | 298.15 | 0.209515 | n-Dodecane |  | 0 | 0 | https://doi.org/10.1080/01496390903183147
CCCCCCCC(=O)N(CCCCCC)CCCCCC | DHOA | 1.1 | n-Dodecane | U | VI |  | HNO3 | 2 |  |  | 25 | 30 | 3.38 | N,N-dihexyl octanamide | DHOA | C20H41NO | 311.546 | N,N-dialkylamide | 300 g/L U; org/aq=3.5 | InChI=1S/C20H41NO/c1-4-7-10-13-14-17-20(22)21(18-15-11-8-5-2)19-16-12-9-6-3/h4-19H2,1-3H3 | ZFDFITYPADKELQ-UHFFFAOYSA-N | &ap; | 2023-10-24 | doi:10.1080/01496390903183147 | https://www.oecd-nea.org/ideal/extractants/DHOA | CCCCCCCC(=O)N(CCCCCC)CCCCCC | 298.15 | 0.5289167 | n-Dodecane |  | 0 | 0 | https://doi.org/10.1080/01496390903183147
CCCCCCCC(=O)N(CCCCCC)CCCCCC | DHOA | 1.1 | n-Dodecane | U | VI |  | HNO3 | 3 |  |  | 25 | 30 | 3.96 | N,N-dihexyl octanamide | DHOA | C20H41NO | 311.546 | N,N-dialkylamide | 300 g/L U; org/aq=3.5 | InChI=1S/C20H41NO/c1-4-7-10-13-14-17-20(22)21(18-15-11-8-5-2)19-16-12-9-6-3/h4-19H2,1-3H3 | ZFDFITYPADKELQ-UHFFFAOYSA-N | &ap; | 2023-10-24 | doi:10.1080/01496390903183147 | https://www.oecd-nea.org/ideal/extractants/DHOA | CCCCCCCC(=O)N(CCCCCC)CCCCCC | 298.15 | 0.5976952 | n-Dodecane |  | 0 | 0 | https://doi.org/10.1080/01496390903183147
CCCCCCCC(=O)N(CCCCCC)CCCCCC | DHOA | 1.1 | n-Dodecane | U | VI |  | HNO3 | 4 |  |  | 25 | 30 | 4.97 | N,N-dihexyl octanamide | DHOA | C20H41NO | 311.546 | N,N-dialkylamide | 300 g/L U; org/aq=3.5 | InChI=1S/C20H41NO/c1-4-7-10-13-14-17-20(22)21(18-15-11-8-5-2)19-16-12-9-6-3/h4-19H2,1-3H3 | ZFDFITYPADKELQ-UHFFFAOYSA-N | &ap; | 2023-10-24 | doi:10.1080/01496390903183147 | https://www.oecd-nea.org/ideal/extractants/DHOA | CCCCCCCC(=O)N(CCCCCC)CCCCCC | 298.15 | 0.6963564 | n-Dodecane |  | 0 | 0 | https://doi.org/10.1080/01496390903183147
CCCCCCCC(=O)N(CCCCCC)CCCCCC | DHOA | 1.1 | n-Dodecane | Pu | IV |  | HNO3 | 1 |  |  | 25 | 30 | 0.01 | N,N-dihexyl octanamide | DHOA | C20H41NO | 311.546 | N,N-dialkylamide | 50 g/L U | InChI=1S/C20H41NO/c1-4-7-10-13-14-17-20(22)21(18-15-11-8-5-2)19-16-12-9-6-3/h4-19H2,1-3H3 | ZFDFITYPADKELQ-UHFFFAOYSA-N | &ap; | 2023-10-24 | doi:10.1080/01496390903183147 | https://www.oecd-nea.org/ideal/extractants/DHOA | CCCCCCCC(=O)N(CCCCCC)CCCCCC | 298.15 | -2 | n-Dodecane |  | 0 | 0 | https://doi.org/10.1080/01496390903183147
CCCCCCCC(=O)N(CCCCCC)CCCCCC | DHOA | 1.1 | n-Dodecane | Pu | IV |  | HNO3 | 2 |  |  | 25 | 30 | 0.52 | N,N-dihexyl octanamide | DHOA | C20H41NO | 311.546 | N,N-dialkylamide | 50 g/L U | InChI=1S/C20H41NO/c1-4-7-10-13-14-17-20(22)21(18-15-11-8-5-2)19-16-12-9-6-3/h4-19H2,1-3H3 | ZFDFITYPADKELQ-UHFFFAOYSA-N | &ap; | 2023-10-24 | doi:10.1080/01496390903183147 | https://www.oecd-nea.org/ideal/extractants/DHOA | CCCCCCCC(=O)N(CCCCCC)CCCCCC | 298.15 | -0.2839967 | n-Dodecane |  | 0 | 0 | https://doi.org/10.1080/01496390903183147
CCCCCCCC(=O)N(CCCCCC)CCCCCC | DHOA | 1.1 | n-Dodecane | Pu | IV |  | HNO3 | 3 |  |  | 25 | 30 | 2.5 | N,N-dihexyl octanamide | DHOA | C20H41NO | 311.546 | N,N-dialkylamide | 50 g/L U | InChI=1S/C20H41NO/c1-4-7-10-13-14-17-20(22)21(18-15-11-8-5-2)19-16-12-9-6-3/h4-19H2,1-3H3 | ZFDFITYPADKELQ-UHFFFAOYSA-N | &ap; | 2023-10-24 | doi:10.1080/01496390903183147 | https://www.oecd-nea.org/ideal/extractants/DHOA | CCCCCCCC(=O)N(CCCCCC)CCCCCC | 298.15 | 0.39794 | n-Dodecane |  | 0 | 0 | https://doi.org/10.1080/01496390903183147
CCCCCCCC(=O)N(CCCCCC)CCCCCC | DHOA | 1.1 | n-Dodecane | Pu | IV |  | HNO3 | 4 |  |  | 25 | 30 | 7.9 | N,N-dihexyl octanamide | DHOA | C20H41NO | 311.546 | N,N-dialkylamide | 50 g/L U | InChI=1S/C20H41NO/c1-4-7-10-13-14-17-20(22)21(18-15-11-8-5-2)19-16-12-9-6-3/h4-19H2,1-3H3 | ZFDFITYPADKELQ-UHFFFAOYSA-N | &ap; | 2023-10-24 | doi:10.1080/01496390903183147 | https://www.oecd-nea.org/ideal/extractants/DHOA | CCCCCCCC(=O)N(CCCCCC)CCCCCC | 298.15 | 0.8976271 | n-Dodecane |  | 0 | 0 | https://doi.org/10.1080/01496390903183147
CCCCCCCC(=O)N(CCCCCC)CCCCCC | DHOA | 1.1 | n-Dodecane | Pu | IV |  | HNO3 | 1 |  |  | 25 | 30 | 0.01 | N,N-dihexyl octanamide | DHOA | C20H41NO | 311.546 | N,N-dialkylamide | 100 g/L U | InChI=1S/C20H41NO/c1-4-7-10-13-14-17-20(22)21(18-15-11-8-5-2)19-16-12-9-6-3/h4-19H2,1-3H3 | ZFDFITYPADKELQ-UHFFFAOYSA-N | &ap; | 2023-10-24 | doi:10.1080/01496390903183147 | https://www.oecd-nea.org/ideal/extractants/DHOA | CCCCCCCC(=O)N(CCCCCC)CCCCCC | 298.15 | -2 | n-Dodecane |  | 0 | 0 | https://doi.org/10.1080/01496390903183147
CCCCCCCC(=O)N(CCCCCC)CCCCCC | DHOA | 1.1 | n-Dodecane | Pu | IV |  | HNO3 | 2 |  |  | 25 | 30 | 0.37 | N,N-dihexyl octanamide | DHOA | C20H41NO | 311.546 | N,N-dialkylamide | 100 g/L U | InChI=1S/C20H41NO/c1-4-7-10-13-14-17-20(22)21(18-15-11-8-5-2)19-16-12-9-6-3/h4-19H2,1-3H3 | ZFDFITYPADKELQ-UHFFFAOYSA-N | &ap; | 2023-10-24 | doi:10.1080/01496390903183147 | https://www.oecd-nea.org/ideal/extractants/DHOA | CCCCCCCC(=O)N(CCCCCC)CCCCCC | 298.15 | -0.4317983 | n-Dodecane |  | 0 | 0 | https://doi.org/10.1080/01496390903183147
CCCCCCCC(=O)N(CCCCCC)CCCCCC | DHOA | 1.1 | n-Dodecane | Pu | IV |  | HNO3 | 3 |  |  | 25 | 30 | 1.59 | N,N-dihexyl octanamide | DHOA | C20H41NO | 311.546 | N,N-dialkylamide | 100 g/L U | InChI=1S/C20H41NO/c1-4-7-10-13-14-17-20(22)21(18-15-11-8-5-2)19-16-12-9-6-3/h4-19H2,1-3H3 | ZFDFITYPADKELQ-UHFFFAOYSA-N | &ap; | 2023-10-24 | doi:10.1080/01496390903183147 | https://www.oecd-nea.org/ideal/extractants/DHOA | CCCCCCCC(=O)N(CCCCCC)CCCCCC | 298.15 | 0.2013971 | n-Dodecane |  | 0 | 0 | https://doi.org/10.1080/01496390903183147
CCCCCCCC(=O)N(CCCCCC)CCCCCC | DHOA | 1.1 | n-Dodecane | Pu | IV |  | HNO3 | 4 |  |  | 25 | 30 | 3.84 | N,N-dihexyl octanamide | DHOA | C20H41NO | 311.546 | N,N-dialkylamide | 100 g/L U | InChI=1S/C20H41NO/c1-4-7-10-13-14-17-20(22)21(18-15-11-8-5-2)19-16-12-9-6-3/h4-19H2,1-3H3 | ZFDFITYPADKELQ-UHFFFAOYSA-N | &ap; | 2023-10-24 | doi:10.1080/01496390903183147 | https://www.oecd-nea.org/ideal/extractants/DHOA | CCCCCCCC(=O)N(CCCCCC)CCCCCC | 298.15 | 0.5843312 | n-Dodecane |  | 0 | 0 | https://doi.org/10.1080/01496390903183147
CCCCCCCC(=O)N(CCCCCC)CCCCCC | DHOA | 1.1 | n-Dodecane | Pu | IV |  | HNO3 | 2 |  |  | 25 | 30 | 0.23 | N,N-dihexyl octanamide | DHOA | C20H41NO | 311.546 | N,N-dialkylamide | 200 g/L U; org/aq=3 | InChI=1S/C20H41NO/c1-4-7-10-13-14-17-20(22)21(18-15-11-8-5-2)19-16-12-9-6-3/h4-19H2,1-3H3 | ZFDFITYPADKELQ-UHFFFAOYSA-N | &ap; | 2023-10-24 | doi:10.1080/01496390903183147 | https://www.oecd-nea.org/ideal/extractants/DHOA | CCCCCCCC(=O)N(CCCCCC)CCCCCC | 298.15 | -0.6382722 | n-Dodecane |  | 0 | 0 | https://doi.org/10.1080/01496390903183147
CCCCCCCC(=O)N(CCCCCC)CCCCCC | DHOA | 1.1 | n-Dodecane | Pu | IV |  | HNO3 | 3 |  |  | 25 | 30 | 0.59 | N,N-dihexyl octanamide | DHOA | C20H41NO | 311.546 | N,N-dialkylamide | 200 g/L U; org/aq=3 | InChI=1S/C20H41NO/c1-4-7-10-13-14-17-20(22)21(18-15-11-8-5-2)19-16-12-9-6-3/h4-19H2,1-3H3 | ZFDFITYPADKELQ-UHFFFAOYSA-N | &ap; | 2023-10-24 | doi:10.1080/01496390903183147 | https://www.oecd-nea.org/ideal/extractants/DHOA | CCCCCCCC(=O)N(CCCCCC)CCCCCC | 298.15 | -0.229148 | n-Dodecane |  | 0 | 0 | https://doi.org/10.1080/01496390903183147
CCCCCCCC(=O)N(CCCCCC)CCCCCC | DHOA | 1.1 | n-Dodecane | Pu | IV |  | HNO3 | 4 |  |  | 25 | 30 | 2.71 | N,N-dihexyl octanamide | DHOA | C20H41NO | 311.546 | N,N-dialkylamide | 200 g/L U; org/aq=3 | InChI=1S/C20H41NO/c1-4-7-10-13-14-17-20(22)21(18-15-11-8-5-2)19-16-12-9-6-3/h4-19H2,1-3H3 | ZFDFITYPADKELQ-UHFFFAOYSA-N | &ap; | 2023-10-24 | doi:10.1080/01496390903183147 | https://www.oecd-nea.org/ideal/extractants/DHOA | CCCCCCCC(=O)N(CCCCCC)CCCCCC | 298.15 | 0.4329693 | n-Dodecane |  | 0 | 0 | https://doi.org/10.1080/01496390903183147
CCCCCCCC(=O)N(CCCCCC)CCCCCC | DHOA | 1.1 | n-Dodecane | Pu | IV |  | HNO3 | 1 |  |  | 25 | 30 | 0.02 | N,N-dihexyl octanamide | DHOA | C20H41NO | 311.546 | N,N-dialkylamide | 300 g/L U; org/aq=3.5 | InChI=1S/C20H41NO/c1-4-7-10-13-14-17-20(22)21(18-15-11-8-5-2)19-16-12-9-6-3/h4-19H2,1-3H3 | ZFDFITYPADKELQ-UHFFFAOYSA-N | &ap; | 2023-10-24 | doi:10.1080/01496390903183147 | https://www.oecd-nea.org/ideal/extractants/DHOA | CCCCCCCC(=O)N(CCCCCC)CCCCCC | 298.15 | -1.69897 | n-Dodecane |  | 0 | 0 | https://doi.org/10.1080/01496390903183147
CCCCCCCC(=O)N(CCCCCC)CCCCCC | DHOA | 1.1 | n-Dodecane | Pu | IV |  | HNO3 | 2 |  |  | 25 | 30 | 0.07 | N,N-dihexyl octanamide | DHOA | C20H41NO | 311.546 | N,N-dialkylamide | 300 g/L U; org/aq=3.5 | InChI=1S/C20H41NO/c1-4-7-10-13-14-17-20(22)21(18-15-11-8-5-2)19-16-12-9-6-3/h4-19H2,1-3H3 | ZFDFITYPADKELQ-UHFFFAOYSA-N | &ap; | 2023-10-24 | doi:10.1080/01496390903183147 | https://www.oecd-nea.org/ideal/extractants/DHOA | CCCCCCCC(=O)N(CCCCCC)CCCCCC | 298.15 | -1.154902 | n-Dodecane |  | 0 | 0 | https://doi.org/10.1080/01496390903183147
CCCCCCCC(=O)N(CCCCCC)CCCCCC | DHOA | 1.1 | n-Dodecane | Pu | IV |  | HNO3 | 3 |  |  | 25 | 30 | 0.53 | N,N-dihexyl octanamide | DHOA | C20H41NO | 311.546 | N,N-dialkylamide | 300 g/L U; org/aq=3.5 | InChI=1S/C20H41NO/c1-4-7-10-13-14-17-20(22)21(18-15-11-8-5-2)19-16-12-9-6-3/h4-19H2,1-3H3 | ZFDFITYPADKELQ-UHFFFAOYSA-N | &ap; | 2023-10-24 | doi:10.1080/01496390903183147 | https://www.oecd-nea.org/ideal/extractants/DHOA | CCCCCCCC(=O)N(CCCCCC)CCCCCC | 298.15 | -0.2757241 | n-Dodecane |  | 0 | 0 | https://doi.org/10.1080/01496390903183147
CCCCCCCC(=O)N(CCCCCC)CCCCCC | DHOA | 1.1 | n-Dodecane | Pu | IV |  | HNO3 | 4 |  |  | 25 | 30 | 1.82 | N,N-dihexyl octanamide | DHOA | C20H41NO | 311.546 | N,N-dialkylamide | 300 g/L U; org/aq=3.5 | InChI=1S/C20H41NO/c1-4-7-10-13-14-17-20(22)21(18-15-11-8-5-2)19-16-12-9-6-3/h4-19H2,1-3H3 | ZFDFITYPADKELQ-UHFFFAOYSA-N | &ap; | 2023-10-24 | doi:10.1080/01496390903183147 | https://www.oecd-nea.org/ideal/extractants/DHOA | CCCCCCCC(=O)N(CCCCCC)CCCCCC | 298.15 | 0.2600714 | n-Dodecane |  | 0 | 0 | https://doi.org/10.1080/01496390903183147
CCCCCCCC(=O)N(CCCCCC)CCCCCC | DHOA | 1.1 | n-Dodecane | U |  |  | HNO3 | 0.5 |  |  | 25 | 30 | 0.83 | N,N-dihexyl octanamide | DHOA | C20H41NO | 311.546 | N,N-dialkylamide | 20 g/L U | InChI=1S/C20H41NO/c1-4-7-10-13-14-17-20(22)21(18-15-11-8-5-2)19-16-12-9-6-3/h4-19H2,1-3H3 | ZFDFITYPADKELQ-UHFFFAOYSA-N | &ap; | 2023-10-24 | doi:10.1080/19443994.2012.664262 | https://www.oecd-nea.org/ideal/extractants/DHOA | CCCCCCCC(=O)N(CCCCCC)CCCCCC | 298.15 | -0.08092191 | n-Dodecane |  | 0 | 0 | https://doi.org/10.1080/19443994.2012.664262
CCCCCCCC(=O)N(CCCCCC)CCCCCC | DHOA | 1.1 | n-Dodecane | U |  |  | HNO3 | 1 |  |  | 25 | 30 | 1.92 | N,N-dihexyl octanamide | DHOA | C20H41NO | 311.546 | N,N-dialkylamide | 20 g/L U | InChI=1S/C20H41NO/c1-4-7-10-13-14-17-20(22)21(18-15-11-8-5-2)19-16-12-9-6-3/h4-19H2,1-3H3 | ZFDFITYPADKELQ-UHFFFAOYSA-N | &ap; | 2023-10-24 | doi:10.1080/19443994.2012.664262 | https://www.oecd-nea.org/ideal/extractants/DHOA | CCCCCCCC(=O)N(CCCCCC)CCCCCC | 298.15 | 0.2833012 | n-Dodecane |  | 0 | 0 | https://doi.org/10.1080/19443994.2012.664262
CCCCCCCC(=O)N(CCCCCC)CCCCCC | DHOA | 1.1 | n-Dodecane | U |  |  | HNO3 | 2 |  |  | 25 | 30 | 5.32 | N,N-dihexyl octanamide | DHOA | C20H41NO | 311.546 | N,N-dialkylamide | 20 g/L U | InChI=1S/C20H41NO/c1-4-7-10-13-14-17-20(22)21(18-15-11-8-5-2)19-16-12-9-6-3/h4-19H2,1-3H3 | ZFDFITYPADKELQ-UHFFFAOYSA-N | &ap; | 2023-10-24 | doi:10.1080/19443994.2012.664262 | https://www.oecd-nea.org/ideal/extractants/DHOA | CCCCCCCC(=O)N(CCCCCC)CCCCCC | 298.15 | 0.7259116 | n-Dodecane |  | 0 | 0 | https://doi.org/10.1080/19443994.2012.664262
CCCCCCCC(=O)N(CCCCCC)CCCCCC | DHOA | 1.1 | n-Dodecane | U |  |  | HNO3 | 3 |  |  | 25 | 30 | 7.24 | N,N-dihexyl octanamide | DHOA | C20H41NO | 311.546 | N,N-dialkylamide | 20 g/L U | InChI=1S/C20H41NO/c1-4-7-10-13-14-17-20(22)21(18-15-11-8-5-2)19-16-12-9-6-3/h4-19H2,1-3H3 | ZFDFITYPADKELQ-UHFFFAOYSA-N | &ap; | 2023-10-24 | doi:10.1080/19443994.2012.664262 | https://www.oecd-nea.org/ideal/extractants/DHOA | CCCCCCCC(=O)N(CCCCCC)CCCCCC | 298.15 | 0.8597386 | n-Dodecane |  | 0 | 0 | https://doi.org/10.1080/19443994.2012.664262
CCCCCCCC(=O)N(CCCCCC)CCCCCC | DHOA | 1.1 | n-Dodecane | U |  |  | HNO3 | 4 |  |  | 25 | 30 | 9.17 | N,N-dihexyl octanamide | DHOA | C20H41NO | 311.546 | N,N-dialkylamide | 20 g/L U | InChI=1S/C20H41NO/c1-4-7-10-13-14-17-20(22)21(18-15-11-8-5-2)19-16-12-9-6-3/h4-19H2,1-3H3 | ZFDFITYPADKELQ-UHFFFAOYSA-N | &ap; | 2023-10-24 | doi:10.1080/19443994.2012.664262 | https://www.oecd-nea.org/ideal/extractants/DHOA | CCCCCCCC(=O)N(CCCCCC)CCCCCC | 298.15 | 0.9623693 | n-Dodecane |  | 0 | 0 | https://doi.org/10.1080/19443994.2012.664262
CCCCCCCC(=O)N(CCCCCC)CCCCCC | DHOA | 1.1 | n-Dodecane | U |  |  | HNO3 | 0.5 |  |  | 25 | 30 | 0.77 | N,N-dihexyl octanamide | DHOA | C20H41NO | 311.546 | N,N-dialkylamide | 50 g/L U | InChI=1S/C20H41NO/c1-4-7-10-13-14-17-20(22)21(18-15-11-8-5-2)19-16-12-9-6-3/h4-19H2,1-3H3 | ZFDFITYPADKELQ-UHFFFAOYSA-N | &ap; | 2023-10-24 | doi:10.1080/19443994.2012.664262 | https://www.oecd-nea.org/ideal/extractants/DHOA | CCCCCCCC(=O)N(CCCCCC)CCCCCC | 298.15 | -0.1135093 | n-Dodecane |  | 0 | 0 | https://doi.org/10.1080/19443994.2012.664262
CCCCCCCC(=O)N(CCCCCC)CCCCCC | DHOA | 1.1 | n-Dodecane | U |  |  | HNO3 | 1 |  |  | 25 | 30 | 1.79 | N,N-dihexyl octanamide | DHOA | C20H41NO | 311.546 | N,N-dialkylamide | 50 g/L U | InChI=1S/C20H41NO/c1-4-7-10-13-14-17-20(22)21(18-15-11-8-5-2)19-16-12-9-6-3/h4-19H2,1-3H3 | ZFDFITYPADKELQ-UHFFFAOYSA-N | &ap; | 2023-10-24 | doi:10.1080/19443994.2012.664262 | https://www.oecd-nea.org/ideal/extractants/DHOA | CCCCCCCC(=O)N(CCCCCC)CCCCCC | 298.15 | 0.252853 | n-Dodecane |  | 0 | 0 | https://doi.org/10.1080/19443994.2012.664262
CCCCCCCC(=O)N(CCCCCC)CCCCCC | DHOA | 1.1 | n-Dodecane | U |  |  | HNO3 | 2 |  |  | 25 | 30 | 4.17 | N,N-dihexyl octanamide | DHOA | C20H41NO | 311.546 | N,N-dialkylamide | 50 g/L U | InChI=1S/C20H41NO/c1-4-7-10-13-14-17-20(22)21(18-15-11-8-5-2)19-16-12-9-6-3/h4-19H2,1-3H3 | ZFDFITYPADKELQ-UHFFFAOYSA-N | &ap; | 2023-10-24 | doi:10.1080/19443994.2012.664262 | https://www.oecd-nea.org/ideal/extractants/DHOA | CCCCCCCC(=O)N(CCCCCC)CCCCCC | 298.15 | 0.6201361 | n-Dodecane |  | 0 | 0 | https://doi.org/10.1080/19443994.2012.664262
CCCCCCCC(=O)N(CCCCCC)CCCCCC | DHOA | 1.1 | n-Dodecane | U |  |  | HNO3 | 3 |  |  | 25 | 30 | 6.6 | N,N-dihexyl octanamide | DHOA | C20H41NO | 311.546 | N,N-dialkylamide | 50 g/L U | InChI=1S/C20H41NO/c1-4-7-10-13-14-17-20(22)21(18-15-11-8-5-2)19-16-12-9-6-3/h4-19H2,1-3H3 | ZFDFITYPADKELQ-UHFFFAOYSA-N | &ap; | 2023-10-24 | doi:10.1080/19443994.2012.664262 | https://www.oecd-nea.org/ideal/extractants/DHOA | CCCCCCCC(=O)N(CCCCCC)CCCCCC | 298.15 | 0.8195439 | n-Dodecane |  | 0 | 0 | https://doi.org/10.1080/19443994.2012.664262
CCCCCCCC(=O)N(CCCCCC)CCCCCC | DHOA | 1.1 | n-Dodecane | U |  |  | HNO3 | 4 |  |  | 25 | 30 | 7.88 | N,N-dihexyl octanamide | DHOA | C20H41NO | 311.546 | N,N-dialkylamide | 50 g/L U | InChI=1S/C20H41NO/c1-4-7-10-13-14-17-20(22)21(18-15-11-8-5-2)19-16-12-9-6-3/h4-19H2,1-3H3 | ZFDFITYPADKELQ-UHFFFAOYSA-N | &ap; | 2023-10-24 | doi:10.1080/19443994.2012.664262 | https://www.oecd-nea.org/ideal/extractants/DHOA | CCCCCCCC(=O)N(CCCCCC)CCCCCC | 298.15 | 0.8965262 | n-Dodecane |  | 0 | 0 | https://doi.org/10.1080/19443994.2012.664262
CCCCCCCC(=O)N(CCCCCC)CCCCCC | DHOA | 1.1 | n-Dodecane | Pu |  |  | HNO3 | 0.5 |  |  | 25 | 30 | 0.24 | N,N-dihexyl octanamide | DHOA | C20H41NO | 311.546 | N,N-dialkylamide | 2 mg/L Pu | InChI=1S/C20H41NO/c1-4-7-10-13-14-17-20(22)21(18-15-11-8-5-2)19-16-12-9-6-3/h4-19H2,1-3H3 | ZFDFITYPADKELQ-UHFFFAOYSA-N | &ap; | 2023-10-24 | doi:10.1080/19443994.2012.664262 | https://www.oecd-nea.org/ideal/extractants/DHOA | CCCCCCCC(=O)N(CCCCCC)CCCCCC | 298.15 | -0.6197888 | n-Dodecane |  | 0 | 0 | https://doi.org/10.1080/19443994.2012.664262
CCCCCCCC(=O)N(CCCCCC)CCCCCC | DHOA | 1.1 | n-Dodecane | Pu |  |  | HNO3 | 1 |  |  | 25 | 30 | 1.08 | N,N-dihexyl octanamide | DHOA | C20H41NO | 311.546 | N,N-dialkylamide | 2 mg/L Pu | InChI=1S/C20H41NO/c1-4-7-10-13-14-17-20(22)21(18-15-11-8-5-2)19-16-12-9-6-3/h4-19H2,1-3H3 | ZFDFITYPADKELQ-UHFFFAOYSA-N | &ap; | 2023-10-24 | doi:10.1080/19443994.2012.664262 | https://www.oecd-nea.org/ideal/extractants/DHOA | CCCCCCCC(=O)N(CCCCCC)CCCCCC | 298.15 | 0.03342376 | n-Dodecane |  | 0 | 0 | https://doi.org/10.1080/19443994.2012.664262
CCCCCCCC(=O)N(CCCCCC)CCCCCC | DHOA | 1.1 | n-Dodecane | Pu |  |  | HNO3 | 2 |  |  | 25 | 30 | 10.27 | N,N-dihexyl octanamide | DHOA | C20H41NO | 311.546 | N,N-dialkylamide | 2 mg/L Pu | InChI=1S/C20H41NO/c1-4-7-10-13-14-17-20(22)21(18-15-11-8-5-2)19-16-12-9-6-3/h4-19H2,1-3H3 | ZFDFITYPADKELQ-UHFFFAOYSA-N | &ap; | 2023-10-24 | doi:10.1080/19443994.2012.664262 | https://www.oecd-nea.org/ideal/extractants/DHOA | CCCCCCCC(=O)N(CCCCCC)CCCCCC | 298.15 | 1.01157 | n-Dodecane |  | 0 | 0 | https://doi.org/10.1080/19443994.2012.664262
CCCCCCCC(=O)N(CCCCCC)CCCCCC | DHOA | 1.1 | n-Dodecane | Pu |  |  | HNO3 | 3 |  |  | 25 | 30 | 27.25 | N,N-dihexyl octanamide | DHOA | C20H41NO | 311.546 | N,N-dialkylamide | 2 mg/L Pu | InChI=1S/C20H41NO/c1-4-7-10-13-14-17-20(22)21(18-15-11-8-5-2)19-16-12-9-6-3/h4-19H2,1-3H3 | ZFDFITYPADKELQ-UHFFFAOYSA-N | &ap; | 2023-10-24 | doi:10.1080/19443994.2012.664262 | https://www.oecd-nea.org/ideal/extractants/DHOA | CCCCCCCC(=O)N(CCCCCC)CCCCCC | 298.15 | 1.435367 | n-Dodecane |  | 0 | 0 | https://doi.org/10.1080/19443994.2012.664262
CCCCCCCC(=O)N(CCCCCC)CCCCCC | DHOA | 1.1 | n-Dodecane | Pu |  |  | HNO3 | 4 |  |  | 25 | 30 | 70.32 | N,N-dihexyl octanamide | DHOA | C20H41NO | 311.546 | N,N-dialkylamide | 2 mg/L Pu | InChI=1S/C20H41NO/c1-4-7-10-13-14-17-20(22)21(18-15-11-8-5-2)19-16-12-9-6-3/h4-19H2,1-3H3 | ZFDFITYPADKELQ-UHFFFAOYSA-N | &ap; | 2023-10-24 | doi:10.1080/19443994.2012.664262 | https://www.oecd-nea.org/ideal/extractants/DHOA | CCCCCCCC(=O)N(CCCCCC)CCCCCC | 298.15 | 1.847079 | n-Dodecane |  | 0 | 0 | https://doi.org/10.1080/19443994.2012.664262
CCCCCCCC(=O)N(CCCCCC)CCCCCC | DHOA | 1.1 | n-Dodecane | Pu |  |  | HNO3 | 1 |  |  | 25 | 30 | 0.13 | N,N-dihexyl octanamide | DHOA | C20H41NO | 311.546 | N,N-dialkylamide | 50 g/L U; 2 mg/L Pu | InChI=1S/C20H41NO/c1-4-7-10-13-14-17-20(22)21(18-15-11-8-5-2)19-16-12-9-6-3/h4-19H2,1-3H3 | ZFDFITYPADKELQ-UHFFFAOYSA-N | &ap; | 2023-10-24 | doi:10.1080/19443994.2012.664262 | https://www.oecd-nea.org/ideal/extractants/DHOA | CCCCCCCC(=O)N(CCCCCC)CCCCCC | 298.15 | -0.8860566 | n-Dodecane |  | 0 | 0 | https://doi.org/10.1080/19443994.2012.664262
CCCCCCCC(=O)N(CCCCCC)CCCCCC | DHOA | 1.1 | n-Dodecane | Pu |  |  | HNO3 | 2 |  |  | 25 | 30 | 0.63 | N,N-dihexyl octanamide | DHOA | C20H41NO | 311.546 | N,N-dialkylamide | 50 g/L U; 2 mg/L Pu | InChI=1S/C20H41NO/c1-4-7-10-13-14-17-20(22)21(18-15-11-8-5-2)19-16-12-9-6-3/h4-19H2,1-3H3 | ZFDFITYPADKELQ-UHFFFAOYSA-N | &ap; | 2023-10-24 | doi:10.1080/19443994.2012.664262 | https://www.oecd-nea.org/ideal/extractants/DHOA | CCCCCCCC(=O)N(CCCCCC)CCCCCC | 298.15 | -0.2006595 | n-Dodecane |  | 0 | 0 | https://doi.org/10.1080/19443994.2012.664262
CCCCCCCC(=O)N(CCCCCC)CCCCCC | DHOA | 1.1 | n-Dodecane | Pu |  |  | HNO3 | 3 |  |  | 25 | 30 | 2.51 | N,N-dihexyl octanamide | DHOA | C20H41NO | 311.546 | N,N-dialkylamide | 50 g/L U; 2 mg/L Pu | InChI=1S/C20H41NO/c1-4-7-10-13-14-17-20(22)21(18-15-11-8-5-2)19-16-12-9-6-3/h4-19H2,1-3H3 | ZFDFITYPADKELQ-UHFFFAOYSA-N | &ap; | 2023-10-24 | doi:10.1080/19443994.2012.664262 | https://www.oecd-nea.org/ideal/extractants/DHOA | CCCCCCCC(=O)N(CCCCCC)CCCCCC | 298.15 | 0.3996737 | n-Dodecane |  | 0 | 0 | https://doi.org/10.1080/19443994.2012.664262
CCCCCCCC(=O)N(CCCCCC)CCCCCC | DHOA | 1.1 | n-Dodecane | Pu |  |  | HNO3 | 4 |  |  | 25 | 30 | 7.63 | N,N-dihexyl octanamide | DHOA | C20H41NO | 311.546 | N,N-dialkylamide | 50 g/L U; 2 mg/L Pu | InChI=1S/C20H41NO/c1-4-7-10-13-14-17-20(22)21(18-15-11-8-5-2)19-16-12-9-6-3/h4-19H2,1-3H3 | ZFDFITYPADKELQ-UHFFFAOYSA-N | &ap; | 2023-10-24 | doi:10.1080/19443994.2012.664262 | https://www.oecd-nea.org/ideal/extractants/DHOA | CCCCCCCC(=O)N(CCCCCC)CCCCCC | 298.15 | 0.8825245 | n-Dodecane |  | 0 | 0 | https://doi.org/10.1080/19443994.2012.664262
CCCCCCCC(=O)N(CCCCCC)CCCCCC | DHOA | 1.1 | n-Dodecane | Pu |  |  | HNO3 | 0.5 |  |  | 25 | 30 | 0.03 | N,N-dihexyl octanamide | DHOA | C20H41NO | 311.546 | N,N-dialkylamide | 20 g/L U; 2 mg/L Pu | InChI=1S/C20H41NO/c1-4-7-10-13-14-17-20(22)21(18-15-11-8-5-2)19-16-12-9-6-3/h4-19H2,1-3H3 | ZFDFITYPADKELQ-UHFFFAOYSA-N | &ap; | 2023-10-24 | doi:10.1080/19443994.2012.664262 | https://www.oecd-nea.org/ideal/extractants/DHOA | CCCCCCCC(=O)N(CCCCCC)CCCCCC | 298.15 | -1.522879 | n-Dodecane |  | 0 | 0 | https://doi.org/10.1080/19443994.2012.664262
CCCCCCCC(=O)N(CCCCCC)CCCCCC | DHOA | 1.1 | n-Dodecane | Pu |  |  | HNO3 | 1 |  |  | 25 | 30 | 0.14 | N,N-dihexyl octanamide | DHOA | C20H41NO | 311.546 | N,N-dialkylamide | 20 g/L U; 2 mg/L Pu | InChI=1S/C20H41NO/c1-4-7-10-13-14-17-20(22)21(18-15-11-8-5-2)19-16-12-9-6-3/h4-19H2,1-3H3 | ZFDFITYPADKELQ-UHFFFAOYSA-N | &ap; | 2023-10-24 | doi:10.1080/19443994.2012.664262 | https://www.oecd-nea.org/ideal/extractants/DHOA | CCCCCCCC(=O)N(CCCCCC)CCCCCC | 298.15 | -0.853872 | n-Dodecane |  | 0 | 0 | https://doi.org/10.1080/19443994.2012.664262
CCCCCCCC(=O)N(CCCCCC)CCCCCC | DHOA | 1.1 | n-Dodecane | Pu |  |  | HNO3 | 2 |  |  | 25 | 30 | 1.03 | N,N-dihexyl octanamide | DHOA | C20H41NO | 311.546 | N,N-dialkylamide | 20 g/L U; 2 mg/L Pu | InChI=1S/C20H41NO/c1-4-7-10-13-14-17-20(22)21(18-15-11-8-5-2)19-16-12-9-6-3/h4-19H2,1-3H3 | ZFDFITYPADKELQ-UHFFFAOYSA-N | &ap; | 2023-10-24 | doi:10.1080/19443994.2012.664262 | https://www.oecd-nea.org/ideal/extractants/DHOA | CCCCCCCC(=O)N(CCCCCC)CCCCCC | 298.15 | 0.01283722 | n-Dodecane |  | 0 | 0 | https://doi.org/10.1080/19443994.2012.664262
CCCCCCCC(=O)N(CCCCCC)CCCCCC | DHOA | 1.1 | n-Dodecane | Pu |  |  | HNO3 | 3 |  |  | 25 | 30 | 4.56 | N,N-dihexyl octanamide | DHOA | C20H41NO | 311.546 | N,N-dialkylamide | 20 g/L U; 2 mg/L Pu | InChI=1S/C20H41NO/c1-4-7-10-13-14-17-20(22)21(18-15-11-8-5-2)19-16-12-9-6-3/h4-19H2,1-3H3 | ZFDFITYPADKELQ-UHFFFAOYSA-N | &ap; | 2023-10-24 | doi:10.1080/19443994.2012.664262 | https://www.oecd-nea.org/ideal/extractants/DHOA | CCCCCCCC(=O)N(CCCCCC)CCCCCC | 298.15 | 0.6589648 | n-Dodecane |  | 0 | 0 | https://doi.org/10.1080/19443994.2012.664262
CCCCCCCC(=O)N(CCCCCC)CCCCCC | DHOA | 1.1 | n-Dodecane | Pu |  |  | HNO3 | 4 |  |  | 25 | 30 | 8.97 | N,N-dihexyl octanamide | DHOA | C20H41NO | 311.546 | N,N-dialkylamide | 20 g/L U; 2 mg/L Pu | InChI=1S/C20H41NO/c1-4-7-10-13-14-17-20(22)21(18-15-11-8-5-2)19-16-12-9-6-3/h4-19H2,1-3H3 | ZFDFITYPADKELQ-UHFFFAOYSA-N | &ap; | 2023-10-24 | doi:10.1080/19443994.2012.664262 | https://www.oecd-nea.org/ideal/extractants/DHOA | CCCCCCCC(=O)N(CCCCCC)CCCCCC | 298.15 | 0.9527924 | n-Dodecane |  | 0 | 0 | https://doi.org/10.1080/19443994.2012.664262
CCCCCCCC(=O)N(CCCCCC)CCCCCC | DHOA | 1.1 | Solv100 | U |  |  | HNO3 | 1 |  |  | 25 | 60 | 0.26 | N,N-dihexyl octanamide | DHOA | C20H41NO | 311.546 | N,N-dialkylamide | No Th | InChI=1S/C20H41NO/c1-4-7-10-13-14-17-20(22)21(18-15-11-8-5-2)19-16-12-9-6-3/h4-19H2,1-3H3 | ZFDFITYPADKELQ-UHFFFAOYSA-N |  | 2023-10-24 | doi:10.1016/j.hydromet.2015.10.011 | https://www.oecd-nea.org/ideal/extractants/DHOA | CCCCCCCC(=O)N(CCCCCC)CCCCCC | 298.15 | -0.5850267 | Solv100 |  | 0 | 0 | https://doi.org/10.1016/j.hydromet.2015.10.011
CCCCCCCC(=O)N(CCCCCC)CCCCCC | DHOA | 1.1 | Solv100 | U |  |  | HNO3 | 2 |  |  | 25 | 60 | 0.92 | N,N-dihexyl octanamide | DHOA | C20H41NO | 311.546 | N,N-dialkylamide | No Th | InChI=1S/C20H41NO/c1-4-7-10-13-14-17-20(22)21(18-15-11-8-5-2)19-16-12-9-6-3/h4-19H2,1-3H3 | ZFDFITYPADKELQ-UHFFFAOYSA-N |  | 2023-10-24 | doi:10.1016/j.hydromet.2015.10.011 | https://www.oecd-nea.org/ideal/extractants/DHOA | CCCCCCCC(=O)N(CCCCCC)CCCCCC | 298.15 | -0.03621217 | Solv100 |  | 0 | 0 | https://doi.org/10.1016/j.hydromet.2015.10.011
CCCCCCCC(=O)N(CCCCCC)CCCCCC | DHOA | 1.1 | Solv100 | U |  |  | HNO3 | 3 |  |  | 25 | 60 | 2.08 | N,N-dihexyl octanamide | DHOA | C20H41NO | 311.546 | N,N-dialkylamide | No Th | InChI=1S/C20H41NO/c1-4-7-10-13-14-17-20(22)21(18-15-11-8-5-2)19-16-12-9-6-3/h4-19H2,1-3H3 | ZFDFITYPADKELQ-UHFFFAOYSA-N |  | 2023-10-24 | doi:10.1016/j.hydromet.2015.10.011 | https://www.oecd-nea.org/ideal/extractants/DHOA | CCCCCCCC(=O)N(CCCCCC)CCCCCC | 298.15 | 0.3180633 | Solv100 |  | 0 | 0 | https://doi.org/10.1016/j.hydromet.2015.10.011
CCCCCCCC(=O)N(CCCCCC)CCCCCC | DHOA | 1.1 | Solv100 | U |  |  | HNO3 | 4 |  |  | 25 | 60 | 2.66 | N,N-dihexyl octanamide | DHOA | C20H41NO | 311.546 | N,N-dialkylamide | No Th | InChI=1S/C20H41NO/c1-4-7-10-13-14-17-20(22)21(18-15-11-8-5-2)19-16-12-9-6-3/h4-19H2,1-3H3 | ZFDFITYPADKELQ-UHFFFAOYSA-N |  | 2023-10-24 | doi:10.1016/j.hydromet.2015.10.011 | https://www.oecd-nea.org/ideal/extractants/DHOA | CCCCCCCC(=O)N(CCCCCC)CCCCCC | 298.15 | 0.4248816 | Solv100 |  | 0 | 0 | https://doi.org/10.1016/j.hydromet.2015.10.011
CCCCCCCC(=O)N(CCCCCC)CCCCCC | DHOA | 1.1 | Solv100 | U |  |  | HNO3 | 6 |  |  | 25 | 60 | 3.48 | N,N-dihexyl octanamide | DHOA | C20H41NO | 311.546 | N,N-dialkylamide | No Th | InChI=1S/C20H41NO/c1-4-7-10-13-14-17-20(22)21(18-15-11-8-5-2)19-16-12-9-6-3/h4-19H2,1-3H3 | ZFDFITYPADKELQ-UHFFFAOYSA-N |  | 2023-10-24 | doi:10.1016/j.hydromet.2015.10.011 | https://www.oecd-nea.org/ideal/extractants/DHOA | CCCCCCCC(=O)N(CCCCCC)CCCCCC | 298.15 | 0.5415792 | Solv100 |  | 0 | 0 | https://doi.org/10.1016/j.hydromet.2015.10.011
CCCCCCCC(=O)N(CCCCCC)CCCCCC | DHOA | 1.1 | Solv100 | U |  |  | HNO3 | 0.01 |  |  | 25 | 60 | 0.15 | N,N-dihexyl octanamide | DHOA | C20H41NO | 311.546 | N,N-dialkylamide | 50 g/L Th | InChI=1S/C20H41NO/c1-4-7-10-13-14-17-20(22)21(18-15-11-8-5-2)19-16-12-9-6-3/h4-19H2,1-3H3 | ZFDFITYPADKELQ-UHFFFAOYSA-N |  | 2023-10-24 | doi:10.1016/j.hydromet.2015.10.011 | https://www.oecd-nea.org/ideal/extractants/DHOA | CCCCCCCC(=O)N(CCCCCC)CCCCCC | 298.15 | -0.8239087 | Solv100 |  | 0 | 0 | https://doi.org/10.1016/j.hydromet.2015.10.011
CCCCCCCC(=O)N(CCCCCC)CCCCCC | DHOA | 1.1 | Solv100 | U |  |  | HNO3 | 1 |  |  | 25 | 60 | 0.7 | N,N-dihexyl octanamide | DHOA | C20H41NO | 311.546 | N,N-dialkylamide | 50 g/L Th | InChI=1S/C20H41NO/c1-4-7-10-13-14-17-20(22)21(18-15-11-8-5-2)19-16-12-9-6-3/h4-19H2,1-3H3 | ZFDFITYPADKELQ-UHFFFAOYSA-N |  | 2023-10-24 | doi:10.1016/j.hydromet.2015.10.011 | https://www.oecd-nea.org/ideal/extractants/DHOA | CCCCCCCC(=O)N(CCCCCC)CCCCCC | 298.15 | -0.154902 | Solv100 |  | 0 | 0 | https://doi.org/10.1016/j.hydromet.2015.10.011
CCCCCCCC(=O)N(CCCCCC)CCCCCC | DHOA | 1.1 | Solv100 | U |  |  | HNO3 | 2 |  |  | 25 | 60 | 1.64 | N,N-dihexyl octanamide | DHOA | C20H41NO | 311.546 | N,N-dialkylamide | 50 g/L Th | InChI=1S/C20H41NO/c1-4-7-10-13-14-17-20(22)21(18-15-11-8-5-2)19-16-12-9-6-3/h4-19H2,1-3H3 | ZFDFITYPADKELQ-UHFFFAOYSA-N |  | 2023-10-24 | doi:10.1016/j.hydromet.2015.10.011 | https://www.oecd-nea.org/ideal/extractants/DHOA | CCCCCCCC(=O)N(CCCCCC)CCCCCC | 298.15 | 0.2148438 | Solv100 |  | 0 | 0 | https://doi.org/10.1016/j.hydromet.2015.10.011
CCCCCCCC(=O)N(CCCCCC)CCCCCC | DHOA | 1.1 | Solv100 | U |  |  | HNO3 | 3 |  |  | 25 | 60 | 2.26 | N,N-dihexyl octanamide | DHOA | C20H41NO | 311.546 | N,N-dialkylamide | 50 g/L Th | InChI=1S/C20H41NO/c1-4-7-10-13-14-17-20(22)21(18-15-11-8-5-2)19-16-12-9-6-3/h4-19H2,1-3H3 | ZFDFITYPADKELQ-UHFFFAOYSA-N |  | 2023-10-24 | doi:10.1016/j.hydromet.2015.10.011 | https://www.oecd-nea.org/ideal/extractants/DHOA | CCCCCCCC(=O)N(CCCCCC)CCCCCC | 298.15 | 0.3541084 | Solv100 |  | 0 | 0 | https://doi.org/10.1016/j.hydromet.2015.10.011
CCCCCCCC(=O)N(CCCCCC)CCCCCC | DHOA | 1.1 | Solv100 | U |  |  | HNO3 | 4 |  |  | 25 | 60 | 2.55 | N,N-dihexyl octanamide | DHOA | C20H41NO | 311.546 | N,N-dialkylamide | 50 g/L Th | InChI=1S/C20H41NO/c1-4-7-10-13-14-17-20(22)21(18-15-11-8-5-2)19-16-12-9-6-3/h4-19H2,1-3H3 | ZFDFITYPADKELQ-UHFFFAOYSA-N |  | 2023-10-24 | doi:10.1016/j.hydromet.2015.10.011 | https://www.oecd-nea.org/ideal/extractants/DHOA | CCCCCCCC(=O)N(CCCCCC)CCCCCC | 298.15 | 0.4065402 | Solv100 |  | 0 | 0 | https://doi.org/10.1016/j.hydromet.2015.10.011
CCCCCCCC(=O)N(CCCCCC)CCCCCC | DHOA | 1.1 | Solv100 | U |  |  | HNO3 | 6 |  |  | 25 | 60 | 2.46 | N,N-dihexyl octanamide | DHOA | C20H41NO | 311.546 | N,N-dialkylamide | 50 g/L Th | InChI=1S/C20H41NO/c1-4-7-10-13-14-17-20(22)21(18-15-11-8-5-2)19-16-12-9-6-3/h4-19H2,1-3H3 | ZFDFITYPADKELQ-UHFFFAOYSA-N |  | 2023-10-24 | doi:10.1016/j.hydromet.2015.10.011 | https://www.oecd-nea.org/ideal/extractants/DHOA | CCCCCCCC(=O)N(CCCCCC)CCCCCC | 298.15 | 0.3909351 | Solv100 |  | 0 | 0 | https://doi.org/10.1016/j.hydromet.2015.10.011
CCCCCCCC(=O)N(CCCCCC)CCCCCC | DHOA | 1.1 | Solv100 | U |  |  | HNO3 | 0.01 |  |  | 25 | 60 | 0.56 | N,N-dihexyl octanamide | DHOA | C20H41NO | 311.546 | N,N-dialkylamide | 100 g/L Th | InChI=1S/C20H41NO/c1-4-7-10-13-14-17-20(22)21(18-15-11-8-5-2)19-16-12-9-6-3/h4-19H2,1-3H3 | ZFDFITYPADKELQ-UHFFFAOYSA-N |  | 2023-10-24 | doi:10.1016/j.hydromet.2015.10.011 | https://www.oecd-nea.org/ideal/extractants/DHOA | CCCCCCCC(=O)N(CCCCCC)CCCCCC | 298.15 | -0.251812 | Solv100 |  | 0 | 0 | https://doi.org/10.1016/j.hydromet.2015.10.011
CCCCCCCC(=O)N(CCCCCC)CCCCCC | DHOA | 1.1 | Solv100 | U |  |  | HNO3 | 1 |  |  | 25 | 60 | 1.55 | N,N-dihexyl octanamide | DHOA | C20H41NO | 311.546 | N,N-dialkylamide | 100 g/L Th | InChI=1S/C20H41NO/c1-4-7-10-13-14-17-20(22)21(18-15-11-8-5-2)19-16-12-9-6-3/h4-19H2,1-3H3 | ZFDFITYPADKELQ-UHFFFAOYSA-N |  | 2023-10-24 | doi:10.1016/j.hydromet.2015.10.011 | https://www.oecd-nea.org/ideal/extractants/DHOA | CCCCCCCC(=O)N(CCCCCC)CCCCCC | 298.15 | 0.1903317 | Solv100 |  | 0 | 0 | https://doi.org/10.1016/j.hydromet.2015.10.011
CCCCCCCC(=O)N(CCCCCC)CCCCCC | DHOA | 1.1 | Solv100 | U |  |  | HNO3 | 2 |  |  | 25 | 60 | 2.49 | N,N-dihexyl octanamide | DHOA | C20H41NO | 311.546 | N,N-dialkylamide | 100 g/L Th | InChI=1S/C20H41NO/c1-4-7-10-13-14-17-20(22)21(18-15-11-8-5-2)19-16-12-9-6-3/h4-19H2,1-3H3 | ZFDFITYPADKELQ-UHFFFAOYSA-N |  | 2023-10-24 | doi:10.1016/j.hydromet.2015.10.011 | https://www.oecd-nea.org/ideal/extractants/DHOA | CCCCCCCC(=O)N(CCCCCC)CCCCCC | 298.15 | 0.3961993 | Solv100 |  | 0 | 0 | https://doi.org/10.1016/j.hydromet.2015.10.011
CCCCCCCC(=O)N(CCCCCC)CCCCCC | DHOA | 1.1 | Solv100 | U |  |  | HNO3 | 3 |  |  | 25 | 60 | 2.66 | N,N-dihexyl octanamide | DHOA | C20H41NO | 311.546 | N,N-dialkylamide | 100 g/L Th | InChI=1S/C20H41NO/c1-4-7-10-13-14-17-20(22)21(18-15-11-8-5-2)19-16-12-9-6-3/h4-19H2,1-3H3 | ZFDFITYPADKELQ-UHFFFAOYSA-N |  | 2023-10-24 | doi:10.1016/j.hydromet.2015.10.011 | https://www.oecd-nea.org/ideal/extractants/DHOA | CCCCCCCC(=O)N(CCCCCC)CCCCCC | 298.15 | 0.4248816 | Solv100 |  | 0 | 0 | https://doi.org/10.1016/j.hydromet.2015.10.011
CCCCCCCC(=O)N(CCCCCC)CCCCCC | DHOA | 1.1 | Solv100 | U |  |  | HNO3 | 4 |  |  | 25 | 60 | 2.8 | N,N-dihexyl octanamide | DHOA | C20H41NO | 311.546 | N,N-dialkylamide | 100 g/L Th | InChI=1S/C20H41NO/c1-4-7-10-13-14-17-20(22)21(18-15-11-8-5-2)19-16-12-9-6-3/h4-19H2,1-3H3 | ZFDFITYPADKELQ-UHFFFAOYSA-N |  | 2023-10-24 | doi:10.1016/j.hydromet.2015.10.011 | https://www.oecd-nea.org/ideal/extractants/DHOA | CCCCCCCC(=O)N(CCCCCC)CCCCCC | 298.15 | 0.447158 | Solv100 |  | 0 | 0 | https://doi.org/10.1016/j.hydromet.2015.10.011
CCCCCCCC(=O)N(CCCCCC)CCCCCC | DHOA | 1.1 | Solv100 | U |  |  | HNO3 | 6 |  |  | 25 | 60 | 1.87 | N,N-dihexyl octanamide | DHOA | C20H41NO | 311.546 | N,N-dialkylamide | 100 g/L Th | InChI=1S/C20H41NO/c1-4-7-10-13-14-17-20(22)21(18-15-11-8-5-2)19-16-12-9-6-3/h4-19H2,1-3H3 | ZFDFITYPADKELQ-UHFFFAOYSA-N |  | 2023-10-24 | doi:10.1016/j.hydromet.2015.10.011 | https://www.oecd-nea.org/ideal/extractants/DHOA | CCCCCCCC(=O)N(CCCCCC)CCCCCC | 298.15 | 0.2718416 | Solv100 |  | 0 | 0 | https://doi.org/10.1016/j.hydromet.2015.10.011
CCCCCCCC(=O)N(CCCCCC)CCCCCC | DHOA | 1.1 | SSD70 | U |  |  | HNO3 | 0.01 |  |  | 25 | 60 | 0.01 | N,N-dihexyl octanamide | DHOA | C20H41NO | 311.546 | N,N-dialkylamide | No Th | InChI=1S/C20H41NO/c1-4-7-10-13-14-17-20(22)21(18-15-11-8-5-2)19-16-12-9-6-3/h4-19H2,1-3H3 | ZFDFITYPADKELQ-UHFFFAOYSA-N |  | 2023-10-24 | doi:10.1016/j.hydromet.2015.10.011 | https://www.oecd-nea.org/ideal/extractants/DHOA | CCCCCCCC(=O)N(CCCCCC)CCCCCC | 298.15 | -2 | SSD70 |  | 0 | 0 | https://doi.org/10.1016/j.hydromet.2015.10.011
CCCCCCCC(=O)N(CCCCCC)CCCCCC | DHOA | 1.1 | SSD70 | U |  |  | HNO3 | 1 |  |  | 25 | 60 | 2.81 | N,N-dihexyl octanamide | DHOA | C20H41NO | 311.546 | N,N-dialkylamide | No Th | InChI=1S/C20H41NO/c1-4-7-10-13-14-17-20(22)21(18-15-11-8-5-2)19-16-12-9-6-3/h4-19H2,1-3H3 | ZFDFITYPADKELQ-UHFFFAOYSA-N |  | 2023-10-24 | doi:10.1016/j.hydromet.2015.10.011 | https://www.oecd-nea.org/ideal/extractants/DHOA | CCCCCCCC(=O)N(CCCCCC)CCCCCC | 298.15 | 0.4487063 | SSD70 |  | 0 | 0 | https://doi.org/10.1016/j.hydromet.2015.10.011
CCCCCCCC(=O)N(CCCCCC)CCCCCC | DHOA | 1.1 | SSD70 | U |  |  | HNO3 | 2 |  |  | 25 | 60 | 6.97 | N,N-dihexyl octanamide | DHOA | C20H41NO | 311.546 | N,N-dialkylamide | No Th | InChI=1S/C20H41NO/c1-4-7-10-13-14-17-20(22)21(18-15-11-8-5-2)19-16-12-9-6-3/h4-19H2,1-3H3 | ZFDFITYPADKELQ-UHFFFAOYSA-N |  | 2023-10-24 | doi:10.1016/j.hydromet.2015.10.011 | https://www.oecd-nea.org/ideal/extractants/DHOA | CCCCCCCC(=O)N(CCCCCC)CCCCCC | 298.15 | 0.8432328 | SSD70 |  | 0 | 0 | https://doi.org/10.1016/j.hydromet.2015.10.011
CCCCCCCC(=O)N(CCCCCC)CCCCCC | DHOA | 1.1 | SSD70 | U |  |  | HNO3 | 3 |  |  | 25 | 60 | 9.98 | N,N-dihexyl octanamide | DHOA | C20H41NO | 311.546 | N,N-dialkylamide | No Th | InChI=1S/C20H41NO/c1-4-7-10-13-14-17-20(22)21(18-15-11-8-5-2)19-16-12-9-6-3/h4-19H2,1-3H3 | ZFDFITYPADKELQ-UHFFFAOYSA-N |  | 2023-10-24 | doi:10.1016/j.hydromet.2015.10.011 | https://www.oecd-nea.org/ideal/extractants/DHOA | CCCCCCCC(=O)N(CCCCCC)CCCCCC | 298.15 | 0.9991305 | SSD70 |  | 0 | 0 | https://doi.org/10.1016/j.hydromet.2015.10.011
CCCCCCCC(=O)N(CCCCCC)CCCCCC | DHOA | 1.1 | SSD70 | U |  |  | HNO3 | 4 |  |  | 25 | 60 | 11.01 | N,N-dihexyl octanamide | DHOA | C20H41NO | 311.546 | N,N-dialkylamide | No Th | InChI=1S/C20H41NO/c1-4-7-10-13-14-17-20(22)21(18-15-11-8-5-2)19-16-12-9-6-3/h4-19H2,1-3H3 | ZFDFITYPADKELQ-UHFFFAOYSA-N |  | 2023-10-24 | doi:10.1016/j.hydromet.2015.10.011 | https://www.oecd-nea.org/ideal/extractants/DHOA | CCCCCCCC(=O)N(CCCCCC)CCCCCC | 298.15 | 1.041787 | SSD70 |  | 0 | 0 | https://doi.org/10.1016/j.hydromet.2015.10.011
CCCCCCCC(=O)N(CCCCCC)CCCCCC | DHOA | 1.1 | SSD70 | U |  |  | HNO3 | 6 |  |  | 25 | 60 | 13.38 | N,N-dihexyl octanamide | DHOA | C20H41NO | 311.546 | N,N-dialkylamide | No Th | InChI=1S/C20H41NO/c1-4-7-10-13-14-17-20(22)21(18-15-11-8-5-2)19-16-12-9-6-3/h4-19H2,1-3H3 | ZFDFITYPADKELQ-UHFFFAOYSA-N |  | 2023-10-24 | doi:10.1016/j.hydromet.2015.10.011 | https://www.oecd-nea.org/ideal/extractants/DHOA | CCCCCCCC(=O)N(CCCCCC)CCCCCC | 298.15 | 1.126456 | SSD70 |  | 0 | 0 | https://doi.org/10.1016/j.hydromet.2015.10.011
CCCCCCCC(=O)N(CCCCCC)CCCCCC | DHOA | 1.1 | SSD70 | U |  |  | HNO3 | 0.01 |  |  | 25 | 60 | 1.34 | N,N-dihexyl octanamide | DHOA | C20H41NO | 311.546 | N,N-dialkylamide | 50 g/L Th | InChI=1S/C20H41NO/c1-4-7-10-13-14-17-20(22)21(18-15-11-8-5-2)19-16-12-9-6-3/h4-19H2,1-3H3 | ZFDFITYPADKELQ-UHFFFAOYSA-N |  | 2023-10-24 | doi:10.1016/j.hydromet.2015.10.011 | https://www.oecd-nea.org/ideal/extractants/DHOA | CCCCCCCC(=O)N(CCCCCC)CCCCCC | 298.15 | 0.1271048 | SSD70 |  | 0 | 0 | https://doi.org/10.1016/j.hydromet.2015.10.011
CCCCCCCC(=O)N(CCCCCC)CCCCCC | DHOA | 1.1 | SSD70 | U |  |  | HNO3 | 1 |  |  | 25 | 60 | 3.94 | N,N-dihexyl octanamide | DHOA | C20H41NO | 311.546 | N,N-dialkylamide | 50 g/L Th | InChI=1S/C20H41NO/c1-4-7-10-13-14-17-20(22)21(18-15-11-8-5-2)19-16-12-9-6-3/h4-19H2,1-3H3 | ZFDFITYPADKELQ-UHFFFAOYSA-N |  | 2023-10-24 | doi:10.1016/j.hydromet.2015.10.011 | https://www.oecd-nea.org/ideal/extractants/DHOA | CCCCCCCC(=O)N(CCCCCC)CCCCCC | 298.15 | 0.5954962 | SSD70 |  | 0 | 0 | https://doi.org/10.1016/j.hydromet.2015.10.011
CCCCCCCC(=O)N(CCCCCC)CCCCCC | DHOA | 1.1 | SSD70 | U |  |  | HNO3 | 2 |  |  | 25 | 60 | 5.8 | N,N-dihexyl octanamide | DHOA | C20H41NO | 311.546 | N,N-dialkylamide | 50 g/L Th | InChI=1S/C20H41NO/c1-4-7-10-13-14-17-20(22)21(18-15-11-8-5-2)19-16-12-9-6-3/h4-19H2,1-3H3 | ZFDFITYPADKELQ-UHFFFAOYSA-N |  | 2023-10-24 | doi:10.1016/j.hydromet.2015.10.011 | https://www.oecd-nea.org/ideal/extractants/DHOA | CCCCCCCC(=O)N(CCCCCC)CCCCCC | 298.15 | 0.763428 | SSD70 |  | 0 | 0 | https://doi.org/10.1016/j.hydromet.2015.10.011
CCCCCCCC(=O)N(CCCCCC)CCCCCC | DHOA | 1.1 | SSD70 | U |  |  | HNO3 | 3 |  |  | 25 | 60 | 6.87 | N,N-dihexyl octanamide | DHOA | C20H41NO | 311.546 | N,N-dialkylamide | 50 g/L Th | InChI=1S/C20H41NO/c1-4-7-10-13-14-17-20(22)21(18-15-11-8-5-2)19-16-12-9-6-3/h4-19H2,1-3H3 | ZFDFITYPADKELQ-UHFFFAOYSA-N |  | 2023-10-24 | doi:10.1016/j.hydromet.2015.10.011 | https://www.oecd-nea.org/ideal/extractants/DHOA | CCCCCCCC(=O)N(CCCCCC)CCCCCC | 298.15 | 0.8369567 | SSD70 |  | 0 | 0 | https://doi.org/10.1016/j.hydromet.2015.10.011
CCCCCCCC(=O)N(CCCCCC)CCCCCC | DHOA | 1.1 | SSD70 | U |  |  | HNO3 | 4 |  |  | 25 | 60 | 6.43 | N,N-dihexyl octanamide | DHOA | C20H41NO | 311.546 | N,N-dialkylamide | 50 g/L Th | InChI=1S/C20H41NO/c1-4-7-10-13-14-17-20(22)21(18-15-11-8-5-2)19-16-12-9-6-3/h4-19H2,1-3H3 | ZFDFITYPADKELQ-UHFFFAOYSA-N |  | 2023-10-24 | doi:10.1016/j.hydromet.2015.10.011 | https://www.oecd-nea.org/ideal/extractants/DHOA | CCCCCCCC(=O)N(CCCCCC)CCCCCC | 298.15 | 0.808211 | SSD70 |  | 0 | 0 | https://doi.org/10.1016/j.hydromet.2015.10.011
CCCCCCCC(=O)N(CCCCCC)CCCCCC | DHOA | 1.1 | SSD70 | U |  |  | HNO3 | 6 |  |  | 25 | 60 | 5.78 | N,N-dihexyl octanamide | DHOA | C20H41NO | 311.546 | N,N-dialkylamide | 50 g/L Th | InChI=1S/C20H41NO/c1-4-7-10-13-14-17-20(22)21(18-15-11-8-5-2)19-16-12-9-6-3/h4-19H2,1-3H3 | ZFDFITYPADKELQ-UHFFFAOYSA-N |  | 2023-10-24 | doi:10.1016/j.hydromet.2015.10.011 | https://www.oecd-nea.org/ideal/extractants/DHOA | CCCCCCCC(=O)N(CCCCCC)CCCCCC | 298.15 | 0.7619278 | SSD70 |  | 0 | 0 | https://doi.org/10.1016/j.hydromet.2015.10.011
CCCCCCCC(=O)N(CCCCCC)CCCCCC | DHOA | 1.1 | SSD70 | U |  |  | HNO3 | 0.01 |  |  | 25 | 60 | 3.35 | N,N-dihexyl octanamide | DHOA | C20H41NO | 311.546 | N,N-dialkylamide | 100 g/L Th | InChI=1S/C20H41NO/c1-4-7-10-13-14-17-20(22)21(18-15-11-8-5-2)19-16-12-9-6-3/h4-19H2,1-3H3 | ZFDFITYPADKELQ-UHFFFAOYSA-N |  | 2023-10-24 | doi:10.1016/j.hydromet.2015.10.011 | https://www.oecd-nea.org/ideal/extractants/DHOA | CCCCCCCC(=O)N(CCCCCC)CCCCCC | 298.15 | 0.5250448 | SSD70 |  | 0 | 0 | https://doi.org/10.1016/j.hydromet.2015.10.011
CCCCCCCC(=O)N(CCCCCC)CCCCCC | DHOA | 1.1 | SSD70 | U |  |  | HNO3 | 1 |  |  | 25 | 60 | 5.13 | N,N-dihexyl octanamide | DHOA | C20H41NO | 311.546 | N,N-dialkylamide | 100 g/L Th | InChI=1S/C20H41NO/c1-4-7-10-13-14-17-20(22)21(18-15-11-8-5-2)19-16-12-9-6-3/h4-19H2,1-3H3 | ZFDFITYPADKELQ-UHFFFAOYSA-N |  | 2023-10-24 | doi:10.1016/j.hydromet.2015.10.011 | https://www.oecd-nea.org/ideal/extractants/DHOA | CCCCCCCC(=O)N(CCCCCC)CCCCCC | 298.15 | 0.7101174 | SSD70 |  | 0 | 0 | https://doi.org/10.1016/j.hydromet.2015.10.011
CCCCCCCC(=O)N(CCCCCC)CCCCCC | DHOA | 1.1 | SSD70 | U |  |  | HNO3 | 2 |  |  | 25 | 60 | 5.3 | N,N-dihexyl octanamide | DHOA | C20H41NO | 311.546 | N,N-dialkylamide | 100 g/L Th | InChI=1S/C20H41NO/c1-4-7-10-13-14-17-20(22)21(18-15-11-8-5-2)19-16-12-9-6-3/h4-19H2,1-3H3 | ZFDFITYPADKELQ-UHFFFAOYSA-N |  | 2023-10-24 | doi:10.1016/j.hydromet.2015.10.011 | https://www.oecd-nea.org/ideal/extractants/DHOA | CCCCCCCC(=O)N(CCCCCC)CCCCCC | 298.15 | 0.7242759 | SSD70 |  | 0 | 0 | https://doi.org/10.1016/j.hydromet.2015.10.011
CCCCCCCC(=O)N(CCCCCC)CCCCCC | DHOA | 1.1 | SSD70 | U |  |  | HNO3 | 3 |  |  | 25 | 60 | 5.1 | N,N-dihexyl octanamide | DHOA | C20H41NO | 311.546 | N,N-dialkylamide | 100 g/L Th | InChI=1S/C20H41NO/c1-4-7-10-13-14-17-20(22)21(18-15-11-8-5-2)19-16-12-9-6-3/h4-19H2,1-3H3 | ZFDFITYPADKELQ-UHFFFAOYSA-N |  | 2023-10-24 | doi:10.1016/j.hydromet.2015.10.011 | https://www.oecd-nea.org/ideal/extractants/DHOA | CCCCCCCC(=O)N(CCCCCC)CCCCCC | 298.15 | 0.7075702 | SSD70 |  | 0 | 0 | https://doi.org/10.1016/j.hydromet.2015.10.011
CCCCCCCC(=O)N(CCCCCC)CCCCCC | DHOA | 1.1 | SSD70 | U |  |  | HNO3 | 4 |  |  | 25 | 60 | 5.78 | N,N-dihexyl octanamide | DHOA | C20H41NO | 311.546 | N,N-dialkylamide | 100 g/L Th | InChI=1S/C20H41NO/c1-4-7-10-13-14-17-20(22)21(18-15-11-8-5-2)19-16-12-9-6-3/h4-19H2,1-3H3 | ZFDFITYPADKELQ-UHFFFAOYSA-N |  | 2023-10-24 | doi:10.1016/j.hydromet.2015.10.011 | https://www.oecd-nea.org/ideal/extractants/DHOA | CCCCCCCC(=O)N(CCCCCC)CCCCCC | 298.15 | 0.7619278 | SSD70 |  | 0 | 0 | https://doi.org/10.1016/j.hydromet.2015.10.011
CCCCCCCC(=O)N(CCCCCC)CCCCCC | DHOA | 1.1 | SSD70 | U |  |  | HNO3 | 6 |  |  | 25 | 60 | 4.98 | N,N-dihexyl octanamide | DHOA | C20H41NO | 311.546 | N,N-dialkylamide | 100 g/L Th | InChI=1S/C20H41NO/c1-4-7-10-13-14-17-20(22)21(18-15-11-8-5-2)19-16-12-9-6-3/h4-19H2,1-3H3 | ZFDFITYPADKELQ-UHFFFAOYSA-N |  | 2023-10-24 | doi:10.1016/j.hydromet.2015.10.011 | https://www.oecd-nea.org/ideal/extractants/DHOA | CCCCCCCC(=O)N(CCCCCC)CCCCCC | 298.15 | 0.6972293 | SSD70 |  | 0 | 0 | https://doi.org/10.1016/j.hydromet.2015.10.011
CCCCCCCC(=O)N(CCCCCC)CCCCCC | DHOA | 1 | n-Dodecane | U |  |  | HNO3 | 4 |  |  | 25 |  | 12.4 | N,N-dihexyl octanamide | DHOA | C20H41NO | 311.546 | N,N-dialkylamide |  | InChI=1S/C20H41NO/c1-4-7-10-13-14-17-20(22)21(18-15-11-8-5-2)19-16-12-9-6-3/h4-19H2,1-3H3 | ZFDFITYPADKELQ-UHFFFAOYSA-N |  | 2023-10-24 | doi:10.1016/j.seppur.2003.09.005 | https://www.oecd-nea.org/ideal/extractants/DHOA | CCCCCCCC(=O)N(CCCCCC)CCCCCC | 298.15 | 1.093422 | n-Dodecane |  | 0 | 0 | https://doi.org/10.1016/j.seppur.2003.09.005
CCCCCCCC(=O)N(CCCCCC)CCCCCC | DHOA | 1 | n-Dodecane | Th |  |  | HNO3 | 4 |  |  | 25 |  | 0.59 | N,N-dihexyl octanamide | DHOA | C20H41NO | 311.546 | N,N-dialkylamide |  | InChI=1S/C20H41NO/c1-4-7-10-13-14-17-20(22)21(18-15-11-8-5-2)19-16-12-9-6-3/h4-19H2,1-3H3 | ZFDFITYPADKELQ-UHFFFAOYSA-N |  | 2023-10-24 | doi:10.1016/j.seppur.2003.09.005 | https://www.oecd-nea.org/ideal/extractants/DHOA | CCCCCCCC(=O)N(CCCCCC)CCCCCC | 298.15 | -0.229148 | n-Dodecane |  | 0 | 0 | https://doi.org/10.1016/j.seppur.2003.09.005
CCCCCCCC(=O)N(CCCCCC)CCCCCC | DHOA | 1 | n-Dodecane | U | VI |  | HNO3 | 3 |  |  | 25 |  | 9.79 | N,N-dihexyl octanamide | DHOA | C20H41NO | 311.546 | N,N-dialkylamide | 0% U saturation | InChI=1S/C20H41NO/c1-4-7-10-13-14-17-20(22)21(18-15-11-8-5-2)19-16-12-9-6-3/h4-19H2,1-3H3 | ZFDFITYPADKELQ-UHFFFAOYSA-N | &ap; | 2023-10-24 | doi:10.1021/acs.iecr.7b01181 | https://www.oecd-nea.org/ideal/extractants/DHOA | CCCCCCCC(=O)N(CCCCCC)CCCCCC | 298.15 | 0.9907827 | n-Dodecane |  | 0 | 0 | https://doi.org/10.1021/acs.iecr.7b01181
CCCCCCCC(=O)N(CCCCCC)CCCCCC | DHOA | 1 | n-Dodecane | U | VI |  | HNO3 | 3 |  |  | 25 |  | 6.69 | N,N-dihexyl octanamide | DHOA | C20H41NO | 311.546 | N,N-dialkylamide | 23% U saturation | InChI=1S/C20H41NO/c1-4-7-10-13-14-17-20(22)21(18-15-11-8-5-2)19-16-12-9-6-3/h4-19H2,1-3H3 | ZFDFITYPADKELQ-UHFFFAOYSA-N | &ap; | 2023-10-24 | doi:10.1021/acs.iecr.7b01181 | https://www.oecd-nea.org/ideal/extractants/DHOA | CCCCCCCC(=O)N(CCCCCC)CCCCCC | 298.15 | 0.8254261 | n-Dodecane |  | 0 | 0 | https://doi.org/10.1021/acs.iecr.7b01181
CCCCCCCC(=O)N(CCCCCC)CCCCCC | DHOA | 1 | n-Dodecane | U | VI |  | HNO3 | 3 |  |  | 25 |  | 5.49 | N,N-dihexyl octanamide | DHOA | C20H41NO | 311.546 | N,N-dialkylamide | 36% U saturation | InChI=1S/C20H41NO/c1-4-7-10-13-14-17-20(22)21(18-15-11-8-5-2)19-16-12-9-6-3/h4-19H2,1-3H3 | ZFDFITYPADKELQ-UHFFFAOYSA-N | &ap; | 2023-10-24 | doi:10.1021/acs.iecr.7b01181 | https://www.oecd-nea.org/ideal/extractants/DHOA | CCCCCCCC(=O)N(CCCCCC)CCCCCC | 298.15 | 0.7395723 | n-Dodecane |  | 0 | 0 | https://doi.org/10.1021/acs.iecr.7b01181
CCCCCCCC(=O)N(CCCCCC)CCCCCC | DHOA | 1 | n-Dodecane | U | VI |  | HNO3 | 3 |  |  | 25 |  | 4.86 | N,N-dihexyl octanamide | DHOA | C20H41NO | 311.546 | N,N-dialkylamide | 43.5% U saturation | InChI=1S/C20H41NO/c1-4-7-10-13-14-17-20(22)21(18-15-11-8-5-2)19-16-12-9-6-3/h4-19H2,1-3H3 | ZFDFITYPADKELQ-UHFFFAOYSA-N | &ap; | 2023-10-24 | doi:10.1021/acs.iecr.7b01181 | https://www.oecd-nea.org/ideal/extractants/DHOA | CCCCCCCC(=O)N(CCCCCC)CCCCCC | 298.15 | 0.6866363 | n-Dodecane |  | 0 | 0 | https://doi.org/10.1021/acs.iecr.7b01181
CCCCCCCC(=O)N(CCCCCC)CCCCCC | DHOA | 1 | n-Dodecane | U | VI |  | HNO3 | 3 |  |  | 25 |  | 2.32 | N,N-dihexyl octanamide | DHOA | C20H41NO | 311.546 | N,N-dialkylamide | 54.6% U saturation | InChI=1S/C20H41NO/c1-4-7-10-13-14-17-20(22)21(18-15-11-8-5-2)19-16-12-9-6-3/h4-19H2,1-3H3 | ZFDFITYPADKELQ-UHFFFAOYSA-N | &ap; | 2023-10-24 | doi:10.1021/acs.iecr.7b01181 | https://www.oecd-nea.org/ideal/extractants/DHOA | CCCCCCCC(=O)N(CCCCCC)CCCCCC | 298.15 | 0.365488 | n-Dodecane |  | 0 | 0 | https://doi.org/10.1021/acs.iecr.7b01181
CCCCCCCC(=O)N(CCCCCC)CCCCCC | DHOA | 1 | n-Dodecane | U | VI |  | HNO3 | 3 |  |  | 25 |  | 1.9 | N,N-dihexyl octanamide | DHOA | C20H41NO | 311.546 | N,N-dialkylamide | 63.7% U saturation | InChI=1S/C20H41NO/c1-4-7-10-13-14-17-20(22)21(18-15-11-8-5-2)19-16-12-9-6-3/h4-19H2,1-3H3 | ZFDFITYPADKELQ-UHFFFAOYSA-N | &ap; | 2023-10-24 | doi:10.1021/acs.iecr.7b01181 | https://www.oecd-nea.org/ideal/extractants/DHOA | CCCCCCCC(=O)N(CCCCCC)CCCCCC | 298.15 | 0.2787536 | n-Dodecane |  | 0 | 0 | https://doi.org/10.1021/acs.iecr.7b01181
CCCCCCCC(=O)N(CCCCCC)CCCCCC | DHOA | 1 | n-Dodecane | U | VI |  | HNO3 | 3 |  |  | 25 |  | 1.2 | N,N-dihexyl octanamide | DHOA | C20H41NO | 311.546 | N,N-dialkylamide | 70% U saturation | InChI=1S/C20H41NO/c1-4-7-10-13-14-17-20(22)21(18-15-11-8-5-2)19-16-12-9-6-3/h4-19H2,1-3H3 | ZFDFITYPADKELQ-UHFFFAOYSA-N | &ap; | 2023-10-24 | doi:10.1021/acs.iecr.7b01181 | https://www.oecd-nea.org/ideal/extractants/DHOA | CCCCCCCC(=O)N(CCCCCC)CCCCCC | 298.15 | 0.07918125 | n-Dodecane |  | 0 | 0 | https://doi.org/10.1021/acs.iecr.7b01181
CCCCCCCC(=O)N(CCCCCC)CCCCCC | DHOA | 1 | n-Dodecane | Pu | IV |  | HNO3 | 3 |  |  | 25 |  | 22.32 | N,N-dihexyl octanamide | DHOA | C20H41NO | 311.546 | N,N-dialkylamide | 0% U saturation | InChI=1S/C20H41NO/c1-4-7-10-13-14-17-20(22)21(18-15-11-8-5-2)19-16-12-9-6-3/h4-19H2,1-3H3 | ZFDFITYPADKELQ-UHFFFAOYSA-N | &ap; | 2023-10-24 | doi:10.1021/acs.iecr.7b01181 | https://www.oecd-nea.org/ideal/extractants/DHOA | CCCCCCCC(=O)N(CCCCCC)CCCCCC | 298.15 | 1.348694 | n-Dodecane |  | 0 | 0 | https://doi.org/10.1021/acs.iecr.7b01181
CCCCCCCC(=O)N(CCCCCC)CCCCCC | DHOA | 1 | n-Dodecane | Pu | IV |  | HNO3 | 3 |  |  | 25 |  | 15.99 | N,N-dihexyl octanamide | DHOA | C20H41NO | 311.546 | N,N-dialkylamide | 23% U saturation | InChI=1S/C20H41NO/c1-4-7-10-13-14-17-20(22)21(18-15-11-8-5-2)19-16-12-9-6-3/h4-19H2,1-3H3 | ZFDFITYPADKELQ-UHFFFAOYSA-N | &ap; | 2023-10-24 | doi:10.1021/acs.iecr.7b01181 | https://www.oecd-nea.org/ideal/extractants/DHOA | CCCCCCCC(=O)N(CCCCCC)CCCCCC | 298.15 | 1.203848 | n-Dodecane |  | 0 | 0 | https://doi.org/10.1021/acs.iecr.7b01181
CCCCCCCC(=O)N(CCCCCC)CCCCCC | DHOA | 1 | n-Dodecane | Pu | IV |  | HNO3 | 3 |  |  | 25 |  | 10.77 | N,N-dihexyl octanamide | DHOA | C20H41NO | 311.546 | N,N-dialkylamide | 36% U saturation | InChI=1S/C20H41NO/c1-4-7-10-13-14-17-20(22)21(18-15-11-8-5-2)19-16-12-9-6-3/h4-19H2,1-3H3 | ZFDFITYPADKELQ-UHFFFAOYSA-N | &ap; | 2023-10-24 | doi:10.1021/acs.iecr.7b01181 | https://www.oecd-nea.org/ideal/extractants/DHOA | CCCCCCCC(=O)N(CCCCCC)CCCCCC | 298.15 | 1.032216 | n-Dodecane |  | 0 | 0 | https://doi.org/10.1021/acs.iecr.7b01181
CCCCCCCC(=O)N(CCCCCC)CCCCCC | DHOA | 1 | n-Dodecane | Pu | IV |  | HNO3 | 3 |  |  | 25 |  | 9.08 | N,N-dihexyl octanamide | DHOA | C20H41NO | 311.546 | N,N-dialkylamide | 43.5% U saturation | InChI=1S/C20H41NO/c1-4-7-10-13-14-17-20(22)21(18-15-11-8-5-2)19-16-12-9-6-3/h4-19H2,1-3H3 | ZFDFITYPADKELQ-UHFFFAOYSA-N | &ap; | 2023-10-24 | doi:10.1021/acs.iecr.7b01181 | https://www.oecd-nea.org/ideal/extractants/DHOA | CCCCCCCC(=O)N(CCCCCC)CCCCCC | 298.15 | 0.9580858 | n-Dodecane |  | 0 | 0 | https://doi.org/10.1021/acs.iecr.7b01181
CCCCCCCC(=O)N(CCCCCC)CCCCCC | DHOA | 1 | n-Dodecane | Pu | IV |  | HNO3 | 3 |  |  | 25 |  | 6.48 | N,N-dihexyl octanamide | DHOA | C20H41NO | 311.546 | N,N-dialkylamide | 54.6% U saturation | InChI=1S/C20H41NO/c1-4-7-10-13-14-17-20(22)21(18-15-11-8-5-2)19-16-12-9-6-3/h4-19H2,1-3H3 | ZFDFITYPADKELQ-UHFFFAOYSA-N | &ap; | 2023-10-24 | doi:10.1021/acs.iecr.7b01181 | https://www.oecd-nea.org/ideal/extractants/DHOA | CCCCCCCC(=O)N(CCCCCC)CCCCCC | 298.15 | 0.811575 | n-Dodecane |  | 0 | 0 | https://doi.org/10.1021/acs.iecr.7b01181
CCCCCCCC(=O)N(CCCCCC)CCCCCC | DHOA | 1 | n-Dodecane | Pu | IV |  | HNO3 | 3 |  |  | 25 |  | 4.93 | N,N-dihexyl octanamide | DHOA | C20H41NO | 311.546 | N,N-dialkylamide | 63.7% U saturation | InChI=1S/C20H41NO/c1-4-7-10-13-14-17-20(22)21(18-15-11-8-5-2)19-16-12-9-6-3/h4-19H2,1-3H3 | ZFDFITYPADKELQ-UHFFFAOYSA-N | &ap; | 2023-10-24 | doi:10.1021/acs.iecr.7b01181 | https://www.oecd-nea.org/ideal/extractants/DHOA | CCCCCCCC(=O)N(CCCCCC)CCCCCC | 298.15 | 0.6928469 | n-Dodecane |  | 0 | 0 | https://doi.org/10.1021/acs.iecr.7b01181
CCCCCCCC(=O)N(CCCCCC)CCCCCC | DHOA | 1 | n-Dodecane | Pu | IV |  | HNO3 | 3 |  |  | 25 |  | 3.17 | N,N-dihexyl octanamide | DHOA | C20H41NO | 311.546 | N,N-dialkylamide | 70% U saturation | InChI=1S/C20H41NO/c1-4-7-10-13-14-17-20(22)21(18-15-11-8-5-2)19-16-12-9-6-3/h4-19H2,1-3H3 | ZFDFITYPADKELQ-UHFFFAOYSA-N | &ap; | 2023-10-24 | doi:10.1021/acs.iecr.7b01181 | https://www.oecd-nea.org/ideal/extractants/DHOA | CCCCCCCC(=O)N(CCCCCC)CCCCCC | 298.15 | 0.5010593 | n-Dodecane |  | 0 | 0 | https://doi.org/10.1021/acs.iecr.7b01181
CCCCCCCC(=O)N(CCCCCC)CCCCCC | DHOA | 1 | n-Dodecane | U | VI |  | HNO3 | 1 |  |  | 25 |  | 1.48 | N,N-dihexyl octanamide | DHOA | C20H41NO | 311.546 | N,N-dialkylamide | 97.3 g/L U | InChI=1S/C20H41NO/c1-4-7-10-13-14-17-20(22)21(18-15-11-8-5-2)19-16-12-9-6-3/h4-19H2,1-3H3 | ZFDFITYPADKELQ-UHFFFAOYSA-N | &ap; | 2023-10-24 | doi:10.1021/acs.iecr.7b01181 | https://www.oecd-nea.org/ideal/extractants/DHOA | CCCCCCCC(=O)N(CCCCCC)CCCCCC | 298.15 | 0.1702617 | n-Dodecane |  | 0 | 0 | https://doi.org/10.1021/acs.iecr.7b01181
CCCCCCCC(=O)N(CCCCCC)CCCCCC | DHOA | 1 | n-Dodecane | U | VI |  | HNO3 | 2 |  |  | 25 |  | 1.91 | N,N-dihexyl octanamide | DHOA | C20H41NO | 311.546 | N,N-dialkylamide | 97.3 g/L U | InChI=1S/C20H41NO/c1-4-7-10-13-14-17-20(22)21(18-15-11-8-5-2)19-16-12-9-6-3/h4-19H2,1-3H3 | ZFDFITYPADKELQ-UHFFFAOYSA-N | &ap; | 2023-10-24 | doi:10.1021/acs.iecr.7b01181 | https://www.oecd-nea.org/ideal/extractants/DHOA | CCCCCCCC(=O)N(CCCCCC)CCCCCC | 298.15 | 0.2810334 | n-Dodecane |  | 0 | 0 | https://doi.org/10.1021/acs.iecr.7b01181
CCCCCCCC(=O)N(CCCCCC)CCCCCC | DHOA | 1 | n-Dodecane | U | VI |  | HNO3 | 3 |  |  | 25 |  | 3.44 | N,N-dihexyl octanamide | DHOA | C20H41NO | 311.546 | N,N-dialkylamide | 97.3 g/L U | InChI=1S/C20H41NO/c1-4-7-10-13-14-17-20(22)21(18-15-11-8-5-2)19-16-12-9-6-3/h4-19H2,1-3H3 | ZFDFITYPADKELQ-UHFFFAOYSA-N | &ap; | 2023-10-24 | doi:10.1021/acs.iecr.7b01181 | https://www.oecd-nea.org/ideal/extractants/DHOA | CCCCCCCC(=O)N(CCCCCC)CCCCCC | 298.15 | 0.5365584 | n-Dodecane |  | 0 | 0 | https://doi.org/10.1021/acs.iecr.7b01181
CCCCCCCC(=O)N(CCCCCC)CCCCCC | DHOA | 1 | n-Dodecane | U | VI |  | HNO3 | 4 |  |  | 25 |  | 3.59 | N,N-dihexyl octanamide | DHOA | C20H41NO | 311.546 | N,N-dialkylamide | 97.3 g/L U | InChI=1S/C20H41NO/c1-4-7-10-13-14-17-20(22)21(18-15-11-8-5-2)19-16-12-9-6-3/h4-19H2,1-3H3 | ZFDFITYPADKELQ-UHFFFAOYSA-N | &ap; | 2023-10-24 | doi:10.1021/acs.iecr.7b01181 | https://www.oecd-nea.org/ideal/extractants/DHOA | CCCCCCCC(=O)N(CCCCCC)CCCCCC | 298.15 | 0.5550944 | n-Dodecane |  | 0 | 0 | https://doi.org/10.1021/acs.iecr.7b01181
CCCCCCCC(=O)N(CCCCCC)CCCCCC | DHOA | 1 | n-Dodecane | U | VI |  | HNO3 | 5 |  |  | 25 |  | 3.99 | N,N-dihexyl octanamide | DHOA | C20H41NO | 311.546 | N,N-dialkylamide | 97.3 g/L U | InChI=1S/C20H41NO/c1-4-7-10-13-14-17-20(22)21(18-15-11-8-5-2)19-16-12-9-6-3/h4-19H2,1-3H3 | ZFDFITYPADKELQ-UHFFFAOYSA-N | &ap; | 2023-10-24 | doi:10.1021/acs.iecr.7b01181 | https://www.oecd-nea.org/ideal/extractants/DHOA | CCCCCCCC(=O)N(CCCCCC)CCCCCC | 298.15 | 0.6009729 | n-Dodecane |  | 0 | 0 | https://doi.org/10.1021/acs.iecr.7b01181
CCCCCCCC(=O)N(CCCCCC)CCCCCC | DHOA | 1 | n-Dodecane | U | VI |  | HNO3 | 6 |  |  | 25 |  | 4.55 | N,N-dihexyl octanamide | DHOA | C20H41NO | 311.546 | N,N-dialkylamide | 97.3 g/L U | InChI=1S/C20H41NO/c1-4-7-10-13-14-17-20(22)21(18-15-11-8-5-2)19-16-12-9-6-3/h4-19H2,1-3H3 | ZFDFITYPADKELQ-UHFFFAOYSA-N | &ap; | 2023-10-24 | doi:10.1021/acs.iecr.7b01181 | https://www.oecd-nea.org/ideal/extractants/DHOA | CCCCCCCC(=O)N(CCCCCC)CCCCCC | 298.15 | 0.6580114 | n-Dodecane |  | 0 | 0 | https://doi.org/10.1021/acs.iecr.7b01181
CCCCCCCC(=O)N(CCCCCC)CCCCCC | DHOA | 1 | n-Dodecane | Pu | IV |  | HNO3 | 1 |  |  | 25 |  | 0.68 | N,N-dihexyl octanamide | DHOA | C20H41NO | 311.546 | N,N-dialkylamide | 97.3 g/L U | InChI=1S/C20H41NO/c1-4-7-10-13-14-17-20(22)21(18-15-11-8-5-2)19-16-12-9-6-3/h4-19H2,1-3H3 | ZFDFITYPADKELQ-UHFFFAOYSA-N | &ap; | 2023-10-24 | doi:10.1021/acs.iecr.7b01181 | https://www.oecd-nea.org/ideal/extractants/DHOA | CCCCCCCC(=O)N(CCCCCC)CCCCCC | 298.15 | -0.1674911 | n-Dodecane |  | 0 | 0 | https://doi.org/10.1021/acs.iecr.7b01181
CCCCCCCC(=O)N(CCCCCC)CCCCCC | DHOA | 1 | n-Dodecane | Pu | IV |  | HNO3 | 2 |  |  | 25 |  | 1.83 | N,N-dihexyl octanamide | DHOA | C20H41NO | 311.546 | N,N-dialkylamide | 97.3 g/L U | InChI=1S/C20H41NO/c1-4-7-10-13-14-17-20(22)21(18-15-11-8-5-2)19-16-12-9-6-3/h4-19H2,1-3H3 | ZFDFITYPADKELQ-UHFFFAOYSA-N | &ap; | 2023-10-24 | doi:10.1021/acs.iecr.7b01181 | https://www.oecd-nea.org/ideal/extractants/DHOA | CCCCCCCC(=O)N(CCCCCC)CCCCCC | 298.15 | 0.2624511 | n-Dodecane |  | 0 | 0 | https://doi.org/10.1021/acs.iecr.7b01181
CCCCCCCC(=O)N(CCCCCC)CCCCCC | DHOA | 1 | n-Dodecane | Pu | IV |  | HNO3 | 3 |  |  | 25 |  | 3.99 | N,N-dihexyl octanamide | DHOA | C20H41NO | 311.546 | N,N-dialkylamide | 97.3 g/L U | InChI=1S/C20H41NO/c1-4-7-10-13-14-17-20(22)21(18-15-11-8-5-2)19-16-12-9-6-3/h4-19H2,1-3H3 | ZFDFITYPADKELQ-UHFFFAOYSA-N | &ap; | 2023-10-24 | doi:10.1021/acs.iecr.7b01181 | https://www.oecd-nea.org/ideal/extractants/DHOA | CCCCCCCC(=O)N(CCCCCC)CCCCCC | 298.15 | 0.6009729 | n-Dodecane |  | 0 | 0 | https://doi.org/10.1021/acs.iecr.7b01181
CCCCCCCC(=O)N(CCCCCC)CCCCCC | DHOA | 1 | n-Dodecane | Pu | IV |  | HNO3 | 4 |  |  | 25 |  | 6.23 | N,N-dihexyl octanamide | DHOA | C20H41NO | 311.546 | N,N-dialkylamide | 97.3 g/L U | InChI=1S/C20H41NO/c1-4-7-10-13-14-17-20(22)21(18-15-11-8-5-2)19-16-12-9-6-3/h4-19H2,1-3H3 | ZFDFITYPADKELQ-UHFFFAOYSA-N | &ap; | 2023-10-24 | doi:10.1021/acs.iecr.7b01181 | https://www.oecd-nea.org/ideal/extractants/DHOA | CCCCCCCC(=O)N(CCCCCC)CCCCCC | 298.15 | 0.794488 | n-Dodecane |  | 0 | 0 | https://doi.org/10.1021/acs.iecr.7b01181
CCCCCCCC(=O)N(CCCCCC)CCCCCC | DHOA | 1 | n-Dodecane | Pu | IV |  | HNO3 | 5 |  |  | 25 |  | 8.94 | N,N-dihexyl octanamide | DHOA | C20H41NO | 311.546 | N,N-dialkylamide | 97.3 g/L U | InChI=1S/C20H41NO/c1-4-7-10-13-14-17-20(22)21(18-15-11-8-5-2)19-16-12-9-6-3/h4-19H2,1-3H3 | ZFDFITYPADKELQ-UHFFFAOYSA-N | &ap; | 2023-10-24 | doi:10.1021/acs.iecr.7b01181 | https://www.oecd-nea.org/ideal/extractants/DHOA | CCCCCCCC(=O)N(CCCCCC)CCCCCC | 298.15 | 0.9513375 | n-Dodecane |  | 0 | 0 | https://doi.org/10.1021/acs.iecr.7b01181
CCCCCCCC(=O)N(CCCCCC)CCCCCC | DHOA | 1 | n-Dodecane | Pu | IV |  | HNO3 | 6 |  |  | 25 |  | 10.45 | N,N-dihexyl octanamide | DHOA | C20H41NO | 311.546 | N,N-dialkylamide | 97.3 g/L U | InChI=1S/C20H41NO/c1-4-7-10-13-14-17-20(22)21(18-15-11-8-5-2)19-16-12-9-6-3/h4-19H2,1-3H3 | ZFDFITYPADKELQ-UHFFFAOYSA-N | &ap; | 2023-10-24 | doi:10.1021/acs.iecr.7b01181 | https://www.oecd-nea.org/ideal/extractants/DHOA | CCCCCCCC(=O)N(CCCCCC)CCCCCC | 298.15 | 1.019116 | n-Dodecane |  | 0 | 0 | https://doi.org/10.1021/acs.iecr.7b01181
CCCCCCCC(=O)N(CCCCCC)CCCCCC | DHOA | 1 | n-Dodecane | Am | III |  | HNO3 | 1 |  |  | 25 |  | 0.03 | N,N-dihexyl octanamide | DHOA | C20H41NO | 311.546 | N,N-dialkylamide | 97.3 g/L U | InChI=1S/C20H41NO/c1-4-7-10-13-14-17-20(22)21(18-15-11-8-5-2)19-16-12-9-6-3/h4-19H2,1-3H3 | ZFDFITYPADKELQ-UHFFFAOYSA-N | &ap; | 2023-10-24 | doi:10.1021/acs.iecr.7b01181 | https://www.oecd-nea.org/ideal/extractants/DHOA | CCCCCCCC(=O)N(CCCCCC)CCCCCC | 298.15 | -1.522879 | n-Dodecane |  | 0 | 0 | https://doi.org/10.1021/acs.iecr.7b01181
CCCCCCCC(=O)N(CCCCCC)CCCCCC | DHOA | 1 | n-Dodecane | Am | III |  | HNO3 | 2 |  |  | 25 |  | 0.08 | N,N-dihexyl octanamide | DHOA | C20H41NO | 311.546 | N,N-dialkylamide | 97.3 g/L U | InChI=1S/C20H41NO/c1-4-7-10-13-14-17-20(22)21(18-15-11-8-5-2)19-16-12-9-6-3/h4-19H2,1-3H3 | ZFDFITYPADKELQ-UHFFFAOYSA-N | &ap; | 2023-10-24 | doi:10.1021/acs.iecr.7b01181 | https://www.oecd-nea.org/ideal/extractants/DHOA | CCCCCCCC(=O)N(CCCCCC)CCCCCC | 298.15 | -1.09691 | n-Dodecane |  | 0 | 0 | https://doi.org/10.1021/acs.iecr.7b01181
CCCCCCCC(=O)N(CCCCCC)CCCCCC | DHOA | 1 | n-Dodecane | Am | III |  | HNO3 | 3 |  |  | 25 |  | 0.08 | N,N-dihexyl octanamide | DHOA | C20H41NO | 311.546 | N,N-dialkylamide | 97.3 g/L U | InChI=1S/C20H41NO/c1-4-7-10-13-14-17-20(22)21(18-15-11-8-5-2)19-16-12-9-6-3/h4-19H2,1-3H3 | ZFDFITYPADKELQ-UHFFFAOYSA-N | &ap; | 2023-10-24 | doi:10.1021/acs.iecr.7b01181 | https://www.oecd-nea.org/ideal/extractants/DHOA | CCCCCCCC(=O)N(CCCCCC)CCCCCC | 298.15 | -1.09691 | n-Dodecane |  | 0 | 0 | https://doi.org/10.1021/acs.iecr.7b01181
CCCCCCCC(=O)N(CCCCCC)CCCCCC | DHOA | 1 | n-Dodecane | Am | III |  | HNO3 | 4 |  |  | 25 |  | 0.08 | N,N-dihexyl octanamide | DHOA | C20H41NO | 311.546 | N,N-dialkylamide | 97.3 g/L U | InChI=1S/C20H41NO/c1-4-7-10-13-14-17-20(22)21(18-15-11-8-5-2)19-16-12-9-6-3/h4-19H2,1-3H3 | ZFDFITYPADKELQ-UHFFFAOYSA-N | &ap; | 2023-10-24 | doi:10.1021/acs.iecr.7b01181 | https://www.oecd-nea.org/ideal/extractants/DHOA | CCCCCCCC(=O)N(CCCCCC)CCCCCC | 298.15 | -1.09691 | n-Dodecane |  | 0 | 0 | https://doi.org/10.1021/acs.iecr.7b01181
CCCCCCCC(=O)N(CCCCCC)CCCCCC | DHOA | 1 | n-Dodecane | Am | III |  | HNO3 | 5 |  |  | 25 |  | 0.05 | N,N-dihexyl octanamide | DHOA | C20H41NO | 311.546 | N,N-dialkylamide | 97.3 g/L U | InChI=1S/C20H41NO/c1-4-7-10-13-14-17-20(22)21(18-15-11-8-5-2)19-16-12-9-6-3/h4-19H2,1-3H3 | ZFDFITYPADKELQ-UHFFFAOYSA-N | &ap; | 2023-10-24 | doi:10.1021/acs.iecr.7b01181 | https://www.oecd-nea.org/ideal/extractants/DHOA | CCCCCCCC(=O)N(CCCCCC)CCCCCC | 298.15 | -1.30103 | n-Dodecane |  | 0 | 0 | https://doi.org/10.1021/acs.iecr.7b01181
CCCCCCCC(=O)N(CCCCCC)CCCCCC | DHOA | 1 | n-Dodecane | Am | III |  | HNO3 | 6 |  |  | 25 |  | 0.08 | N,N-dihexyl octanamide | DHOA | C20H41NO | 311.546 | N,N-dialkylamide | 97.3 g/L U | InChI=1S/C20H41NO/c1-4-7-10-13-14-17-20(22)21(18-15-11-8-5-2)19-16-12-9-6-3/h4-19H2,1-3H3 | ZFDFITYPADKELQ-UHFFFAOYSA-N | &ap; | 2023-10-24 | doi:10.1021/acs.iecr.7b01181 | https://www.oecd-nea.org/ideal/extractants/DHOA | CCCCCCCC(=O)N(CCCCCC)CCCCCC | 298.15 | -1.09691 | n-Dodecane |  | 0 | 0 | https://doi.org/10.1021/acs.iecr.7b01181
CCCCCCCC(=O)N(CCCCCC)CCCCCC | DHOA | 1 | n-Dodecane | U | VI |  | HNO3 | 1 |  |  | 25 | 10 - 15 | 2.03 | N,N-dihexyl octanamide | DHOA | C20H41NO | 311.546 | N,N-dialkylamide |  | InChI=1S/C20H41NO/c1-4-7-10-13-14-17-20(22)21(18-15-11-8-5-2)19-16-12-9-6-3/h4-19H2,1-3H3 | ZFDFITYPADKELQ-UHFFFAOYSA-N | &ap; | 2023-10-24 | doi:10.13182/NT01-A3198 | https://www.oecd-nea.org/ideal/extractants/DHOA | CCCCCCCC(=O)N(CCCCCC)CCCCCC | 298.15 | 0.307496 | n-Dodecane |  | 0 | 0 | https://doi.org/10.13182/NT01-A3198
CCCCCCCC(=O)N(CCCCCC)CCCCCC | DHOA | 1 | n-Dodecane | U | VI |  | HNO3 | 2 |  |  | 25 | 10 - 15 | 5.13 | N,N-dihexyl octanamide | DHOA | C20H41NO | 311.546 | N,N-dialkylamide |  | InChI=1S/C20H41NO/c1-4-7-10-13-14-17-20(22)21(18-15-11-8-5-2)19-16-12-9-6-3/h4-19H2,1-3H3 | ZFDFITYPADKELQ-UHFFFAOYSA-N | &ap; | 2023-10-24 | doi:10.13182/NT01-A3198 | https://www.oecd-nea.org/ideal/extractants/DHOA | CCCCCCCC(=O)N(CCCCCC)CCCCCC | 298.15 | 0.7101174 | n-Dodecane |  | 0 | 0 | https://doi.org/10.13182/NT01-A3198
CCCCCCCC(=O)N(CCCCCC)CCCCCC | DHOA | 1 | n-Dodecane | U | VI |  | HNO3 | 3 |  |  | 25 | 10 - 15 | 9.9 | N,N-dihexyl octanamide | DHOA | C20H41NO | 311.546 | N,N-dialkylamide |  | InChI=1S/C20H41NO/c1-4-7-10-13-14-17-20(22)21(18-15-11-8-5-2)19-16-12-9-6-3/h4-19H2,1-3H3 | ZFDFITYPADKELQ-UHFFFAOYSA-N | &ap; | 2023-10-24 | doi:10.13182/NT01-A3198 | https://www.oecd-nea.org/ideal/extractants/DHOA | CCCCCCCC(=O)N(CCCCCC)CCCCCC | 298.15 | 0.9956352 | n-Dodecane |  | 0 | 0 | https://doi.org/10.13182/NT01-A3198
CCCCCCCC(=O)N(CCCCCC)CCCCCC | DHOA | 1 | n-Dodecane | U | VI |  | HNO3 | 4 |  |  | 25 | 10 - 15 | 12.19 | N,N-dihexyl octanamide | DHOA | C20H41NO | 311.546 | N,N-dialkylamide |  | InChI=1S/C20H41NO/c1-4-7-10-13-14-17-20(22)21(18-15-11-8-5-2)19-16-12-9-6-3/h4-19H2,1-3H3 | ZFDFITYPADKELQ-UHFFFAOYSA-N | &ap; | 2023-10-24 | doi:10.13182/NT01-A3198 | https://www.oecd-nea.org/ideal/extractants/DHOA | CCCCCCCC(=O)N(CCCCCC)CCCCCC | 298.15 | 1.086004 | n-Dodecane |  | 0 | 0 | https://doi.org/10.13182/NT01-A3198
CCCCCCCC(=O)N(CCCCCC)CCCCCC | DHOA | 1 | n-Dodecane | U | VI |  | HNO3 | 5 |  |  | 25 | 10 - 15 | 12.45 | N,N-dihexyl octanamide | DHOA | C20H41NO | 311.546 | N,N-dialkylamide |  | InChI=1S/C20H41NO/c1-4-7-10-13-14-17-20(22)21(18-15-11-8-5-2)19-16-12-9-6-3/h4-19H2,1-3H3 | ZFDFITYPADKELQ-UHFFFAOYSA-N | &ap; | 2023-10-24 | doi:10.13182/NT01-A3198 | https://www.oecd-nea.org/ideal/extractants/DHOA | CCCCCCCC(=O)N(CCCCCC)CCCCCC | 298.15 | 1.095169 | n-Dodecane |  | 0 | 0 | https://doi.org/10.13182/NT01-A3198
CCCCCCCC(=O)N(CCCCCC)CCCCCC | DHOA | 1 | n-Dodecane | U | VI |  | HNO3 | 6 |  |  | 25 | 10 - 15 | 14.1 | N,N-dihexyl octanamide | DHOA | C20H41NO | 311.546 | N,N-dialkylamide |  | InChI=1S/C20H41NO/c1-4-7-10-13-14-17-20(22)21(18-15-11-8-5-2)19-16-12-9-6-3/h4-19H2,1-3H3 | ZFDFITYPADKELQ-UHFFFAOYSA-N | &ap; | 2023-10-24 | doi:10.13182/NT01-A3198 | https://www.oecd-nea.org/ideal/extractants/DHOA | CCCCCCCC(=O)N(CCCCCC)CCCCCC | 298.15 | 1.149219 | n-Dodecane |  | 0 | 0 | https://doi.org/10.13182/NT01-A3198
CCCCCCCC(=O)N(CCCCCC)CCCCCC | DHOA | 1 | n-Dodecane | U | VI |  | HNO3 | 1 |  |  | 25 | 10 - 15 | 2.33 | N,N-dihexyl octanamide | DHOA | C20H41NO | 311.546 | N,N-dialkylamide |  | InChI=1S/C20H41NO/c1-4-7-10-13-14-17-20(22)21(18-15-11-8-5-2)19-16-12-9-6-3/h4-19H2,1-3H3 | ZFDFITYPADKELQ-UHFFFAOYSA-N | &ap; | 2023-10-24 | doi:10.13182/NT01-A3198 | https://www.oecd-nea.org/ideal/extractants/DHOA | CCCCCCCC(=O)N(CCCCCC)CCCCCC | 298.15 | 0.3673559 | n-Dodecane |  | 0 | 0 | https://doi.org/10.13182/NT01-A3198
CCCCCCCC(=O)N(CCCCCC)CCCCCC | DHOA | 1 | n-Dodecane | U | VI |  | HNO3 | 2 |  |  | 25 | 10 - 15 | 9.1 | N,N-dihexyl octanamide | DHOA | C20H41NO | 311.546 | N,N-dialkylamide |  | InChI=1S/C20H41NO/c1-4-7-10-13-14-17-20(22)21(18-15-11-8-5-2)19-16-12-9-6-3/h4-19H2,1-3H3 | ZFDFITYPADKELQ-UHFFFAOYSA-N | &ap; | 2023-10-24 | doi:10.13182/NT01-A3198 | https://www.oecd-nea.org/ideal/extractants/DHOA | CCCCCCCC(=O)N(CCCCCC)CCCCCC | 298.15 | 0.9590414 | n-Dodecane |  | 0 | 0 | https://doi.org/10.13182/NT01-A3198
CCCCCCCC(=O)N(CCCCCC)CCCCCC | DHOA | 1 | n-Dodecane | U | VI |  | HNO3 | 3 |  |  | 25 | 10 - 15 | 23.01 | N,N-dihexyl octanamide | DHOA | C20H41NO | 311.546 | N,N-dialkylamide |  | InChI=1S/C20H41NO/c1-4-7-10-13-14-17-20(22)21(18-15-11-8-5-2)19-16-12-9-6-3/h4-19H2,1-3H3 | ZFDFITYPADKELQ-UHFFFAOYSA-N | &ap; | 2023-10-24 | doi:10.13182/NT01-A3198 | https://www.oecd-nea.org/ideal/extractants/DHOA | CCCCCCCC(=O)N(CCCCCC)CCCCCC | 298.15 | 1.361917 | n-Dodecane |  | 0 | 0 | https://doi.org/10.13182/NT01-A3198
CCCCCCCC(=O)N(CCCCCC)CCCCCC | DHOA | 1 | n-Dodecane | U | VI |  | HNO3 | 4 |  |  | 25 | 10 - 15 | 37.17 | N,N-dihexyl octanamide | DHOA | C20H41NO | 311.546 | N,N-dialkylamide |  | InChI=1S/C20H41NO/c1-4-7-10-13-14-17-20(22)21(18-15-11-8-5-2)19-16-12-9-6-3/h4-19H2,1-3H3 | ZFDFITYPADKELQ-UHFFFAOYSA-N | &ap; | 2023-10-24 | doi:10.13182/NT01-A3198 | https://www.oecd-nea.org/ideal/extractants/DHOA | CCCCCCCC(=O)N(CCCCCC)CCCCCC | 298.15 | 1.570193 | n-Dodecane |  | 0 | 0 | https://doi.org/10.13182/NT01-A3198
CCCCCCCC(=O)N(CCCCCC)CCCCCC | DHOA | 1 | n-Dodecane | U | VI |  | HNO3 | 5 |  |  | 25 | 10 - 15 | 40.82 | N,N-dihexyl octanamide | DHOA | C20H41NO | 311.546 | N,N-dialkylamide |  | InChI=1S/C20H41NO/c1-4-7-10-13-14-17-20(22)21(18-15-11-8-5-2)19-16-12-9-6-3/h4-19H2,1-3H3 | ZFDFITYPADKELQ-UHFFFAOYSA-N | &ap; | 2023-10-24 | doi:10.13182/NT01-A3198 | https://www.oecd-nea.org/ideal/extractants/DHOA | CCCCCCCC(=O)N(CCCCCC)CCCCCC | 298.15 | 1.610873 | n-Dodecane |  | 0 | 0 | https://doi.org/10.13182/NT01-A3198
CCCCCCCC(=O)N(CCCCCC)CCCCCC | DHOA | 1 | n-Dodecane | U | VI |  | HNO3 | 6 |  |  | 25 | 10 - 15 | 52.42 | N,N-dihexyl octanamide | DHOA | C20H41NO | 311.546 | N,N-dialkylamide |  | InChI=1S/C20H41NO/c1-4-7-10-13-14-17-20(22)21(18-15-11-8-5-2)19-16-12-9-6-3/h4-19H2,1-3H3 | ZFDFITYPADKELQ-UHFFFAOYSA-N | &ap; | 2023-10-24 | doi:10.13182/NT01-A3198 | https://www.oecd-nea.org/ideal/extractants/DHOA | CCCCCCCC(=O)N(CCCCCC)CCCCCC | 298.15 | 1.719497 | n-Dodecane |  | 0 | 0 | https://doi.org/10.13182/NT01-A3198
CCCCCCCC(=O)N(CCCCCC)CCCCCC | DHOA | 1 | n-Dodecane | U | VI |  | HNO3 | 3 |  |  | 25 | 10 - 15 | 8.7 | N,N-dihexyl octanamide | DHOA | C20H41NO | 311.546 | N,N-dialkylamide | 9.9 g/L U | InChI=1S/C20H41NO/c1-4-7-10-13-14-17-20(22)21(18-15-11-8-5-2)19-16-12-9-6-3/h4-19H2,1-3H3 | ZFDFITYPADKELQ-UHFFFAOYSA-N |  | 2023-10-24 | doi:10.13182/NT01-A3198 | https://www.oecd-nea.org/ideal/extractants/DHOA | CCCCCCCC(=O)N(CCCCCC)CCCCCC | 298.15 | 0.9395193 | n-Dodecane |  | 0 | 0 | https://doi.org/10.13182/NT01-A3198
CCCCCCCC(=O)N(CCCCCC)CCCCCC | DHOA | 1 | n-Dodecane | U | VI |  | HNO3 | 3 |  |  | 25 | 10 - 15 | 8.4 | N,N-dihexyl octanamide | DHOA | C20H41NO | 311.546 | N,N-dialkylamide | 19.7 g/L U | InChI=1S/C20H41NO/c1-4-7-10-13-14-17-20(22)21(18-15-11-8-5-2)19-16-12-9-6-3/h4-19H2,1-3H3 | ZFDFITYPADKELQ-UHFFFAOYSA-N |  | 2023-10-24 | doi:10.13182/NT01-A3198 | https://www.oecd-nea.org/ideal/extractants/DHOA | CCCCCCCC(=O)N(CCCCCC)CCCCCC | 298.15 | 0.9242793 | n-Dodecane |  | 0 | 0 | https://doi.org/10.13182/NT01-A3198
CCCCCCCC(=O)N(CCCCCC)CCCCCC | DHOA | 1 | n-Dodecane | U | VI |  | HNO3 | 3 |  |  | 25 | 10 - 15 | 6.9 | N,N-dihexyl octanamide | DHOA | C20H41NO | 311.546 | N,N-dialkylamide | 39.4 g/L U | InChI=1S/C20H41NO/c1-4-7-10-13-14-17-20(22)21(18-15-11-8-5-2)19-16-12-9-6-3/h4-19H2,1-3H3 | ZFDFITYPADKELQ-UHFFFAOYSA-N |  | 2023-10-24 | doi:10.13182/NT01-A3198 | https://www.oecd-nea.org/ideal/extractants/DHOA | CCCCCCCC(=O)N(CCCCCC)CCCCCC | 298.15 | 0.8388491 | n-Dodecane |  | 0 | 0 | https://doi.org/10.13182/NT01-A3198
CCCCCCCC(=O)N(CCCCCC)CCCCCC | DHOA | 1 | n-Dodecane | U | VI |  | HNO3 | 3 |  |  | 25 | 10 - 15 | 5.8 | N,N-dihexyl octanamide | DHOA | C20H41NO | 311.546 | N,N-dialkylamide | 59.1 g/L U | InChI=1S/C20H41NO/c1-4-7-10-13-14-17-20(22)21(18-15-11-8-5-2)19-16-12-9-6-3/h4-19H2,1-3H3 | ZFDFITYPADKELQ-UHFFFAOYSA-N |  | 2023-10-24 | doi:10.13182/NT01-A3198 | https://www.oecd-nea.org/ideal/extractants/DHOA | CCCCCCCC(=O)N(CCCCCC)CCCCCC | 298.15 | 0.763428 | n-Dodecane |  | 0 | 0 | https://doi.org/10.13182/NT01-A3198
CCCCCCCC(=O)N(CCCCCC)CCCCCC | DHOA | 1 | n-Dodecane | U | VI |  | HNO3 | 3 |  |  | 25 | 10 - 15 | 3.8 | N,N-dihexyl octanamide | DHOA | C20H41NO | 311.546 | N,N-dialkylamide | 78.8 g/L U | InChI=1S/C20H41NO/c1-4-7-10-13-14-17-20(22)21(18-15-11-8-5-2)19-16-12-9-6-3/h4-19H2,1-3H3 | ZFDFITYPADKELQ-UHFFFAOYSA-N |  | 2023-10-24 | doi:10.13182/NT01-A3198 | https://www.oecd-nea.org/ideal/extractants/DHOA | CCCCCCCC(=O)N(CCCCCC)CCCCCC | 298.15 | 0.5797836 | n-Dodecane |  | 0 | 0 | https://doi.org/10.13182/NT01-A3198
CCCCCCCC(=O)N(CCCCCC)CCCCCC | DHOA | 1 | n-Dodecane | U | VI |  | HNO3 | 3 |  |  | 25 | 10 - 15 | 3.4 | N,N-dihexyl octanamide | DHOA | C20H41NO | 311.546 | N,N-dialkylamide | 98.5 g/L U | InChI=1S/C20H41NO/c1-4-7-10-13-14-17-20(22)21(18-15-11-8-5-2)19-16-12-9-6-3/h4-19H2,1-3H3 | ZFDFITYPADKELQ-UHFFFAOYSA-N |  | 2023-10-24 | doi:10.13182/NT01-A3198 | https://www.oecd-nea.org/ideal/extractants/DHOA | CCCCCCCC(=O)N(CCCCCC)CCCCCC | 298.15 | 0.5314789 | n-Dodecane |  | 0 | 0 | https://doi.org/10.13182/NT01-A3198
CCCCCCCC(=O)N(CCCCCC)CCCCCC | DHOA | 1 | n-Dodecane | U | VI |  | HNO3 | 3 |  |  | 25 | 10 - 15 | 2.6 | N,N-dihexyl octanamide | DHOA | C20H41NO | 311.546 | N,N-dialkylamide | 118.2 g/L U | InChI=1S/C20H41NO/c1-4-7-10-13-14-17-20(22)21(18-15-11-8-5-2)19-16-12-9-6-3/h4-19H2,1-3H3 | ZFDFITYPADKELQ-UHFFFAOYSA-N |  | 2023-10-24 | doi:10.13182/NT01-A3198 | https://www.oecd-nea.org/ideal/extractants/DHOA | CCCCCCCC(=O)N(CCCCCC)CCCCCC | 298.15 | 0.4149733 | n-Dodecane |  | 0 | 0 | https://doi.org/10.13182/NT01-A3198
CCCCCCCC(=O)N(CCCCCC)CCCCCC | DHOA | 1 | n-Dodecane | U | VI |  | HNO3 | 3 |  |  | 25 | 10 - 15 | 2 | N,N-dihexyl octanamide | DHOA | C20H41NO | 311.546 | N,N-dialkylamide | 138 g/L U | InChI=1S/C20H41NO/c1-4-7-10-13-14-17-20(22)21(18-15-11-8-5-2)19-16-12-9-6-3/h4-19H2,1-3H3 | ZFDFITYPADKELQ-UHFFFAOYSA-N |  | 2023-10-24 | doi:10.13182/NT01-A3198 | https://www.oecd-nea.org/ideal/extractants/DHOA | CCCCCCCC(=O)N(CCCCCC)CCCCCC | 298.15 | 0.30103 | n-Dodecane |  | 0 | 0 | https://doi.org/10.13182/NT01-A3198
CCCCCCCC(=O)N(CCCCCC)CCCCCC | DHOA | 1 | n-Dodecane | U | VI |  | HNO3 | 3 |  |  | 25 | 10 - 15 | 1.6 | N,N-dihexyl octanamide | DHOA | C20H41NO | 311.546 | N,N-dialkylamide | 157.7 g/L U | InChI=1S/C20H41NO/c1-4-7-10-13-14-17-20(22)21(18-15-11-8-5-2)19-16-12-9-6-3/h4-19H2,1-3H3 | ZFDFITYPADKELQ-UHFFFAOYSA-N |  | 2023-10-24 | doi:10.13182/NT01-A3198 | https://www.oecd-nea.org/ideal/extractants/DHOA | CCCCCCCC(=O)N(CCCCCC)CCCCCC | 298.15 | 0.20412 | n-Dodecane |  | 0 | 0 | https://doi.org/10.13182/NT01-A3198
CCCCCCCC(=O)N(CCCCCC)CCCCCC | DHOA | 1 | n-Dodecane | U | VI |  | HNO3 | 3 |  |  | 35 | 10 - 15 | 5.2 | N,N-dihexyl octanamide | DHOA | C20H41NO | 311.546 | N,N-dialkylamide | 9.9 g/L U | InChI=1S/C20H41NO/c1-4-7-10-13-14-17-20(22)21(18-15-11-8-5-2)19-16-12-9-6-3/h4-19H2,1-3H3 | ZFDFITYPADKELQ-UHFFFAOYSA-N |  | 2023-10-24 | doi:10.13182/NT01-A3198 | https://www.oecd-nea.org/ideal/extractants/DHOA | CCCCCCCC(=O)N(CCCCCC)CCCCCC | 308.15 | 0.7160033 | n-Dodecane |  | 0 | 0 | https://doi.org/10.13182/NT01-A3198
CCCCCCCC(=O)N(CCCCCC)CCCCCC | DHOA | 1 | n-Dodecane | U | VI |  | HNO3 | 3 |  |  | 35 | 10 - 15 | 4.9 | N,N-dihexyl octanamide | DHOA | C20H41NO | 311.546 | N,N-dialkylamide | 19.7 g/L U | InChI=1S/C20H41NO/c1-4-7-10-13-14-17-20(22)21(18-15-11-8-5-2)19-16-12-9-6-3/h4-19H2,1-3H3 | ZFDFITYPADKELQ-UHFFFAOYSA-N |  | 2023-10-24 | doi:10.13182/NT01-A3198 | https://www.oecd-nea.org/ideal/extractants/DHOA | CCCCCCCC(=O)N(CCCCCC)CCCCCC | 308.15 | 0.6901961 | n-Dodecane |  | 0 | 0 | https://doi.org/10.13182/NT01-A3198
CCCCCCCC(=O)N(CCCCCC)CCCCCC | DHOA | 1 | n-Dodecane | U | VI |  | HNO3 | 3 |  |  | 35 | 10 - 15 | 4.5 | N,N-dihexyl octanamide | DHOA | C20H41NO | 311.546 | N,N-dialkylamide | 39.4 g/L U | InChI=1S/C20H41NO/c1-4-7-10-13-14-17-20(22)21(18-15-11-8-5-2)19-16-12-9-6-3/h4-19H2,1-3H3 | ZFDFITYPADKELQ-UHFFFAOYSA-N |  | 2023-10-24 | doi:10.13182/NT01-A3198 | https://www.oecd-nea.org/ideal/extractants/DHOA | CCCCCCCC(=O)N(CCCCCC)CCCCCC | 308.15 | 0.6532125 | n-Dodecane |  | 0 | 0 | https://doi.org/10.13182/NT01-A3198
CCCCCCCC(=O)N(CCCCCC)CCCCCC | DHOA | 1 | n-Dodecane | U | VI |  | HNO3 | 3 |  |  | 35 | 10 - 15 | 3.9 | N,N-dihexyl octanamide | DHOA | C20H41NO | 311.546 | N,N-dialkylamide | 59.1 g/L U | InChI=1S/C20H41NO/c1-4-7-10-13-14-17-20(22)21(18-15-11-8-5-2)19-16-12-9-6-3/h4-19H2,1-3H3 | ZFDFITYPADKELQ-UHFFFAOYSA-N |  | 2023-10-24 | doi:10.13182/NT01-A3198 | https://www.oecd-nea.org/ideal/extractants/DHOA | CCCCCCCC(=O)N(CCCCCC)CCCCCC | 308.15 | 0.5910646 | n-Dodecane |  | 0 | 0 | https://doi.org/10.13182/NT01-A3198
CCCCCCCC(=O)N(CCCCCC)CCCCCC | DHOA | 1 | n-Dodecane | U | VI |  | HNO3 | 3 |  |  | 35 | 10 - 15 | 3.3 | N,N-dihexyl octanamide | DHOA | C20H41NO | 311.546 | N,N-dialkylamide | 78.8 g/L U | InChI=1S/C20H41NO/c1-4-7-10-13-14-17-20(22)21(18-15-11-8-5-2)19-16-12-9-6-3/h4-19H2,1-3H3 | ZFDFITYPADKELQ-UHFFFAOYSA-N |  | 2023-10-24 | doi:10.13182/NT01-A3198 | https://www.oecd-nea.org/ideal/extractants/DHOA | CCCCCCCC(=O)N(CCCCCC)CCCCCC | 308.15 | 0.5185139 | n-Dodecane |  | 0 | 0 | https://doi.org/10.13182/NT01-A3198
CCCCCCCC(=O)N(CCCCCC)CCCCCC | DHOA | 1 | n-Dodecane | U | VI |  | HNO3 | 3 |  |  | 35 | 10 - 15 | 3.1 | N,N-dihexyl octanamide | DHOA | C20H41NO | 311.546 | N,N-dialkylamide | 98.5 g/L U | InChI=1S/C20H41NO/c1-4-7-10-13-14-17-20(22)21(18-15-11-8-5-2)19-16-12-9-6-3/h4-19H2,1-3H3 | ZFDFITYPADKELQ-UHFFFAOYSA-N |  | 2023-10-24 | doi:10.13182/NT01-A3198 | https://www.oecd-nea.org/ideal/extractants/DHOA | CCCCCCCC(=O)N(CCCCCC)CCCCCC | 308.15 | 0.4913617 | n-Dodecane |  | 0 | 0 | https://doi.org/10.13182/NT01-A3198
CCCCCCCC(=O)N(CCCCCC)CCCCCC | DHOA | 1 | n-Dodecane | U | VI |  | HNO3 | 3 |  |  | 35 | 10 - 15 | 2.3 | N,N-dihexyl octanamide | DHOA | C20H41NO | 311.546 | N,N-dialkylamide | 118.2 g/L U | InChI=1S/C20H41NO/c1-4-7-10-13-14-17-20(22)21(18-15-11-8-5-2)19-16-12-9-6-3/h4-19H2,1-3H3 | ZFDFITYPADKELQ-UHFFFAOYSA-N |  | 2023-10-24 | doi:10.13182/NT01-A3198 | https://www.oecd-nea.org/ideal/extractants/DHOA | CCCCCCCC(=O)N(CCCCCC)CCCCCC | 308.15 | 0.3617278 | n-Dodecane |  | 0 | 0 | https://doi.org/10.13182/NT01-A3198
CCCCCCCC(=O)N(CCCCCC)CCCCCC | DHOA | 1 | n-Dodecane | U | VI |  | HNO3 | 3 |  |  | 35 | 10 - 15 | 1.7 | N,N-dihexyl octanamide | DHOA | C20H41NO | 311.546 | N,N-dialkylamide | 138 g/L U | InChI=1S/C20H41NO/c1-4-7-10-13-14-17-20(22)21(18-15-11-8-5-2)19-16-12-9-6-3/h4-19H2,1-3H3 | ZFDFITYPADKELQ-UHFFFAOYSA-N |  | 2023-10-24 | doi:10.13182/NT01-A3198 | https://www.oecd-nea.org/ideal/extractants/DHOA | CCCCCCCC(=O)N(CCCCCC)CCCCCC | 308.15 | 0.2304489 | n-Dodecane |  | 0 | 0 | https://doi.org/10.13182/NT01-A3198
CCCCCCCC(=O)N(CCCCCC)CCCCCC | DHOA | 1 | n-Dodecane | U | VI |  | HNO3 | 3 |  |  | 35 | 10 - 15 | 1.2 | N,N-dihexyl octanamide | DHOA | C20H41NO | 311.546 | N,N-dialkylamide | 157.7 g/L U | InChI=1S/C20H41NO/c1-4-7-10-13-14-17-20(22)21(18-15-11-8-5-2)19-16-12-9-6-3/h4-19H2,1-3H3 | ZFDFITYPADKELQ-UHFFFAOYSA-N |  | 2023-10-24 | doi:10.13182/NT01-A3198 | https://www.oecd-nea.org/ideal/extractants/DHOA | CCCCCCCC(=O)N(CCCCCC)CCCCCC | 308.15 | 0.07918125 | n-Dodecane |  | 0 | 0 | https://doi.org/10.13182/NT01-A3198
CCCCCCCC(=O)N(CCCCCC)CCCCCC | DHOA | 1 | n-Dodecane | U | VI |  | HNO3 | 3 |  |  | 45 | 10 - 15 | 4.3 | N,N-dihexyl octanamide | DHOA | C20H41NO | 311.546 | N,N-dialkylamide | 9.9 g/L U | InChI=1S/C20H41NO/c1-4-7-10-13-14-17-20(22)21(18-15-11-8-5-2)19-16-12-9-6-3/h4-19H2,1-3H3 | ZFDFITYPADKELQ-UHFFFAOYSA-N |  | 2023-10-24 | doi:10.13182/NT01-A3198 | https://www.oecd-nea.org/ideal/extractants/DHOA | CCCCCCCC(=O)N(CCCCCC)CCCCCC | 318.15 | 0.6334685 | n-Dodecane |  | 0 | 0 | https://doi.org/10.13182/NT01-A3198
CCCCCCCC(=O)N(CCCCCC)CCCCCC | DHOA | 1 | n-Dodecane | U | VI |  | HNO3 | 3 |  |  | 45 | 10 - 15 | 4.2 | N,N-dihexyl octanamide | DHOA | C20H41NO | 311.546 | N,N-dialkylamide | 19.7 g/L U | InChI=1S/C20H41NO/c1-4-7-10-13-14-17-20(22)21(18-15-11-8-5-2)19-16-12-9-6-3/h4-19H2,1-3H3 | ZFDFITYPADKELQ-UHFFFAOYSA-N |  | 2023-10-24 | doi:10.13182/NT01-A3198 | https://www.oecd-nea.org/ideal/extractants/DHOA | CCCCCCCC(=O)N(CCCCCC)CCCCCC | 318.15 | 0.6232493 | n-Dodecane |  | 0 | 0 | https://doi.org/10.13182/NT01-A3198
CCCCCCCC(=O)N(CCCCCC)CCCCCC | DHOA | 1 | n-Dodecane | U | VI |  | HNO3 | 3 |  |  | 45 | 10 - 15 | 4 | N,N-dihexyl octanamide | DHOA | C20H41NO | 311.546 | N,N-dialkylamide | 39.4 g/L U | InChI=1S/C20H41NO/c1-4-7-10-13-14-17-20(22)21(18-15-11-8-5-2)19-16-12-9-6-3/h4-19H2,1-3H3 | ZFDFITYPADKELQ-UHFFFAOYSA-N |  | 2023-10-24 | doi:10.13182/NT01-A3198 | https://www.oecd-nea.org/ideal/extractants/DHOA | CCCCCCCC(=O)N(CCCCCC)CCCCCC | 318.15 | 0.60206 | n-Dodecane |  | 0 | 0 | https://doi.org/10.13182/NT01-A3198
CCCCCCCC(=O)N(CCCCCC)CCCCCC | DHOA | 1 | n-Dodecane | U | VI |  | HNO3 | 3 |  |  | 45 | 10 - 15 | 3.5 | N,N-dihexyl octanamide | DHOA | C20H41NO | 311.546 | N,N-dialkylamide | 59.1 g/L U | InChI=1S/C20H41NO/c1-4-7-10-13-14-17-20(22)21(18-15-11-8-5-2)19-16-12-9-6-3/h4-19H2,1-3H3 | ZFDFITYPADKELQ-UHFFFAOYSA-N |  | 2023-10-24 | doi:10.13182/NT01-A3198 | https://www.oecd-nea.org/ideal/extractants/DHOA | CCCCCCCC(=O)N(CCCCCC)CCCCCC | 318.15 | 0.544068 | n-Dodecane |  | 0 | 0 | https://doi.org/10.13182/NT01-A3198
CCCCCCCC(=O)N(CCCCCC)CCCCCC | DHOA | 1 | n-Dodecane | U | VI |  | HNO3 | 3 |  |  | 45 | 10 - 15 | 3.2 | N,N-dihexyl octanamide | DHOA | C20H41NO | 311.546 | N,N-dialkylamide | 78.8 g/L U | InChI=1S/C20H41NO/c1-4-7-10-13-14-17-20(22)21(18-15-11-8-5-2)19-16-12-9-6-3/h4-19H2,1-3H3 | ZFDFITYPADKELQ-UHFFFAOYSA-N |  | 2023-10-24 | doi:10.13182/NT01-A3198 | https://www.oecd-nea.org/ideal/extractants/DHOA | CCCCCCCC(=O)N(CCCCCC)CCCCCC | 318.15 | 0.50515 | n-Dodecane |  | 0 | 0 | https://doi.org/10.13182/NT01-A3198
CCCCCCCC(=O)N(CCCCCC)CCCCCC | DHOA | 1 | n-Dodecane | U | VI |  | HNO3 | 3 |  |  | 45 | 10 - 15 | 2.9 | N,N-dihexyl octanamide | DHOA | C20H41NO | 311.546 | N,N-dialkylamide | 98.5 g/L U | InChI=1S/C20H41NO/c1-4-7-10-13-14-17-20(22)21(18-15-11-8-5-2)19-16-12-9-6-3/h4-19H2,1-3H3 | ZFDFITYPADKELQ-UHFFFAOYSA-N |  | 2023-10-24 | doi:10.13182/NT01-A3198 | https://www.oecd-nea.org/ideal/extractants/DHOA | CCCCCCCC(=O)N(CCCCCC)CCCCCC | 318.15 | 0.462398 | n-Dodecane |  | 0 | 0 | https://doi.org/10.13182/NT01-A3198
CCCCCCCC(=O)N(CCCCCC)CCCCCC | DHOA | 1 | n-Dodecane | U | VI |  | HNO3 | 3 |  |  | 45 | 10 - 15 | 1.8 | N,N-dihexyl octanamide | DHOA | C20H41NO | 311.546 | N,N-dialkylamide | 118.2 g/L U | InChI=1S/C20H41NO/c1-4-7-10-13-14-17-20(22)21(18-15-11-8-5-2)19-16-12-9-6-3/h4-19H2,1-3H3 | ZFDFITYPADKELQ-UHFFFAOYSA-N |  | 2023-10-24 | doi:10.13182/NT01-A3198 | https://www.oecd-nea.org/ideal/extractants/DHOA | CCCCCCCC(=O)N(CCCCCC)CCCCCC | 318.15 | 0.2552725 | n-Dodecane |  | 0 | 0 | https://doi.org/10.13182/NT01-A3198
CCCCCCCC(=O)N(CCCCCC)CCCCCC | DHOA | 1 | n-Dodecane | U | VI |  | HNO3 | 3 |  |  | 45 | 10 - 15 | 1.5 | N,N-dihexyl octanamide | DHOA | C20H41NO | 311.546 | N,N-dialkylamide | 138 g/L U | InChI=1S/C20H41NO/c1-4-7-10-13-14-17-20(22)21(18-15-11-8-5-2)19-16-12-9-6-3/h4-19H2,1-3H3 | ZFDFITYPADKELQ-UHFFFAOYSA-N |  | 2023-10-24 | doi:10.13182/NT01-A3198 | https://www.oecd-nea.org/ideal/extractants/DHOA | CCCCCCCC(=O)N(CCCCCC)CCCCCC | 318.15 | 0.1760913 | n-Dodecane |  | 0 | 0 | https://doi.org/10.13182/NT01-A3198
CCCCCCCC(=O)N(CCCCCC)CCCCCC | DHOA | 1 | n-Dodecane | U | VI |  | HNO3 | 3 |  |  | 45 | 10 - 15 | 1.1 | N,N-dihexyl octanamide | DHOA | C20H41NO | 311.546 | N,N-dialkylamide | 157.7 g/L U | InChI=1S/C20H41NO/c1-4-7-10-13-14-17-20(22)21(18-15-11-8-5-2)19-16-12-9-6-3/h4-19H2,1-3H3 | ZFDFITYPADKELQ-UHFFFAOYSA-N |  | 2023-10-24 | doi:10.13182/NT01-A3198 | https://www.oecd-nea.org/ideal/extractants/DHOA | CCCCCCCC(=O)N(CCCCCC)CCCCCC | 318.15 | 0.04139269 | n-Dodecane |  | 0 | 0 | https://doi.org/10.13182/NT01-A3198
CCCCN(C)C(=O)CC(=O)N(C)CCCC | DMDBMA | 0.3 | Benzene | U | VI |  | HNO3 | 0.5 |  |  | 25 |  | 0.0794 | N,N'-dimethyl N,N'-dibutyl malonamide | DMDBMA | C13H26N2O2 | 242.363 | malonamide |  | InChI=1S/C13H26N2O2/c1-5-7-9-14(3)12(16)11-13(17)15(4)10-8-6-2/h5-11H2,1-4H3 | MJMAULNTGHSPAS-UHFFFAOYSA-N | &ap; | 2023-10-24 | doi:10.1080/07366299508918273 | https://www.oecd-nea.org/ideal/extractants/DMDBMA | CCCCN(C)C(=O)CC(=O)N(C)CCCC | 298.15 | -1.100179 | Benzene |  | 0 | 0 | https://doi.org/10.1080/07366299508918273
CCCCN(C)C(=O)CC(=O)N(C)CCCC | DMDBMA | 0.3 | Benzene | U | VI |  | HNO3 | 1 |  |  | 25 |  | 0.2 | N,N'-dimethyl N,N'-dibutyl malonamide | DMDBMA | C13H26N2O2 | 242.363 | malonamide |  | InChI=1S/C13H26N2O2/c1-5-7-9-14(3)12(16)11-13(17)15(4)10-8-6-2/h5-11H2,1-4H3 | MJMAULNTGHSPAS-UHFFFAOYSA-N | &ap; | 2023-10-24 | doi:10.1080/07366299508918273 | https://www.oecd-nea.org/ideal/extractants/DMDBMA | CCCCN(C)C(=O)CC(=O)N(C)CCCC | 298.15 | -0.69897 | Benzene |  | 0 | 0 | https://doi.org/10.1080/07366299508918273
CCCCN(C)C(=O)CC(=O)N(C)CCCC | DMDBMA | 0.3 | Benzene | U | VI |  | HNO3 | 2 |  |  | 25 |  | 0.631 | N,N'-dimethyl N,N'-dibutyl malonamide | DMDBMA | C13H26N2O2 | 242.363 | malonamide |  | InChI=1S/C13H26N2O2/c1-5-7-9-14(3)12(16)11-13(17)15(4)10-8-6-2/h5-11H2,1-4H3 | MJMAULNTGHSPAS-UHFFFAOYSA-N | &ap; | 2023-10-24 | doi:10.1080/07366299508918273 | https://www.oecd-nea.org/ideal/extractants/DMDBMA | CCCCN(C)C(=O)CC(=O)N(C)CCCC | 298.15 | -0.1999706 | Benzene |  | 0 | 0 | https://doi.org/10.1080/07366299508918273
CCCCN(C)C(=O)CC(=O)N(C)CCCC | DMDBMA | 0.3 | Benzene | U | VI |  | HNO3 | 3 |  |  | 25 |  | 5.01 | N,N'-dimethyl N,N'-dibutyl malonamide | DMDBMA | C13H26N2O2 | 242.363 | malonamide |  | InChI=1S/C13H26N2O2/c1-5-7-9-14(3)12(16)11-13(17)15(4)10-8-6-2/h5-11H2,1-4H3 | MJMAULNTGHSPAS-UHFFFAOYSA-N | &ap; | 2023-10-24 | doi:10.1080/07366299508918273 | https://www.oecd-nea.org/ideal/extractants/DMDBMA | CCCCN(C)C(=O)CC(=O)N(C)CCCC | 298.15 | 0.6998377 | Benzene |  | 0 | 0 | https://doi.org/10.1080/07366299508918273
CCCCN(C)C(=O)CC(=O)N(C)CCCC | DMDBMA | 0.3 | Benzene | U | VI |  | HNO3 | 4 |  |  | 25 |  | 10 | N,N'-dimethyl N,N'-dibutyl malonamide | DMDBMA | C13H26N2O2 | 242.363 | malonamide |  | InChI=1S/C13H26N2O2/c1-5-7-9-14(3)12(16)11-13(17)15(4)10-8-6-2/h5-11H2,1-4H3 | MJMAULNTGHSPAS-UHFFFAOYSA-N | &ap; | 2023-10-24 | doi:10.1080/07366299508918273 | https://www.oecd-nea.org/ideal/extractants/DMDBMA | CCCCN(C)C(=O)CC(=O)N(C)CCCC | 298.15 | 1 | Benzene |  | 0 | 0 | https://doi.org/10.1080/07366299508918273
CCCCN(C)C(=O)CC(=O)N(C)CCCC | DMDBMA | 0.4 | Benzene | U | VI |  | HNO3 | 3 |  |  | 62 |  | 5.01 | N,N'-dimethyl N,N'-dibutyl malonamide | DMDBMA | C13H26N2O2 | 242.363 | malonamide |  | InChI=1S/C13H26N2O2/c1-5-7-9-14(3)12(16)11-13(17)15(4)10-8-6-2/h5-11H2,1-4H3 | MJMAULNTGHSPAS-UHFFFAOYSA-N | &ap; | 2023-10-24 | doi:10.1080/07366299508918273 | https://www.oecd-nea.org/ideal/extractants/DMDBMA | CCCCN(C)C(=O)CC(=O)N(C)CCCC | 335.15 | 0.6998377 | Benzene |  | 0 | 0 | https://doi.org/10.1080/07366299508918273
CCCCN(C)C(=O)CC(=O)N(C)CCCC | DMDBMA | 0.4 | Benzene | U | VI |  | HNO3 | 3 |  |  | 49 |  | 6.31 | N,N'-dimethyl N,N'-dibutyl malonamide | DMDBMA | C13H26N2O2 | 242.363 | malonamide |  | InChI=1S/C13H26N2O2/c1-5-7-9-14(3)12(16)11-13(17)15(4)10-8-6-2/h5-11H2,1-4H3 | MJMAULNTGHSPAS-UHFFFAOYSA-N | &ap; | 2023-10-24 | doi:10.1080/07366299508918273 | https://www.oecd-nea.org/ideal/extractants/DMDBMA | CCCCN(C)C(=O)CC(=O)N(C)CCCC | 322.15 | 0.8000294 | Benzene |  | 0 | 0 | https://doi.org/10.1080/07366299508918273
CCCCN(C)C(=O)CC(=O)N(C)CCCC | DMDBMA | 0.4 | Benzene | U | VI |  | HNO3 | 3 |  |  | 35 |  | 10 | N,N'-dimethyl N,N'-dibutyl malonamide | DMDBMA | C13H26N2O2 | 242.363 | malonamide |  | InChI=1S/C13H26N2O2/c1-5-7-9-14(3)12(16)11-13(17)15(4)10-8-6-2/h5-11H2,1-4H3 | MJMAULNTGHSPAS-UHFFFAOYSA-N | &ap; | 2023-10-24 | doi:10.1080/07366299508918273 | https://www.oecd-nea.org/ideal/extractants/DMDBMA | CCCCN(C)C(=O)CC(=O)N(C)CCCC | 308.15 | 1 | Benzene |  | 0 | 0 | https://doi.org/10.1080/07366299508918273
CCCCN(C)C(=O)CC(=O)N(C)CCCC | DMDBMA | 0.4 | Benzene | U | VI |  | HNO3 | 3 |  |  | 25 |  | 12.6 | N,N'-dimethyl N,N'-dibutyl malonamide | DMDBMA | C13H26N2O2 | 242.363 | malonamide |  | InChI=1S/C13H26N2O2/c1-5-7-9-14(3)12(16)11-13(17)15(4)10-8-6-2/h5-11H2,1-4H3 | MJMAULNTGHSPAS-UHFFFAOYSA-N | &ap; | 2023-10-24 | doi:10.1080/07366299508918273 | https://www.oecd-nea.org/ideal/extractants/DMDBMA | CCCCN(C)C(=O)CC(=O)N(C)CCCC | 298.15 | 1.100371 | Benzene |  | 0 | 0 | https://doi.org/10.1080/07366299508918273
CCCCCCCCCCCCCCC(C(=O)N(C)CCCC)C(=O)N(C)CCCC | DMDBTDMA | 1 | n-Dodecane | U | VI |  | HNO3 | 1 |  |  | 25 | 60 | 50 | dimethyldibutyl-tetradecylmalonamide | DMDBTDMA | C27H54N2O2 | 438.741 | malonamide | simulated PHWR HLW | InChI=1S/C27H54N2O2/c1-6-9-12-13-14-15-16-17-18-19-20-21-22-25(26(30)28(4)23-10-7-2)27(31)29(5)24-11-8-3/h25H,6-24H2,1-5H3 | QDRPSHIVUBISGI-UHFFFAOYSA-N | &ap; | 2023-10-24 | doi:10.13182/NT02-A3317 | https://www.oecd-nea.org/ideal/extractants/DMDBTDMA | CCCCCCCCCCCCCCC(C(=O)N(C)CCCC)C(=O)N(C)CCCC | 298.15 | 1.69897 | n-Dodecane |  | 0 | 0 | https://doi.org/10.13182/NT02-A3317
CCCCCCCCCCCCCCC(C(=O)N(C)CCCC)C(=O)N(C)CCCC | DMDBTDMA | 1 | n-Dodecane | U | VI |  | HNO3 | 2 |  |  | 25 | 60 | 75 | dimethyldibutyl-tetradecylmalonamide | DMDBTDMA | C27H54N2O2 | 438.741 | malonamide | simulated PHWR HLW | InChI=1S/C27H54N2O2/c1-6-9-12-13-14-15-16-17-18-19-20-21-22-25(26(30)28(4)23-10-7-2)27(31)29(5)24-11-8-3/h25H,6-24H2,1-5H3 | QDRPSHIVUBISGI-UHFFFAOYSA-N | &ap; | 2023-10-24 | doi:10.13182/NT02-A3317 | https://www.oecd-nea.org/ideal/extractants/DMDBTDMA | CCCCCCCCCCCCCCC(C(=O)N(C)CCCC)C(=O)N(C)CCCC | 298.15 | 1.875061 | n-Dodecane |  | 0 | 0 | https://doi.org/10.13182/NT02-A3317
CCCCCCCCCCCCCCC(C(=O)N(C)CCCC)C(=O)N(C)CCCC | DMDBTDMA | 1 | n-Dodecane | U | VI |  | HNO3 | 3 |  |  | 25 | 60 | 45 | dimethyldibutyl-tetradecylmalonamide | DMDBTDMA | C27H54N2O2 | 438.741 | malonamide | simulated PHWR HLW | InChI=1S/C27H54N2O2/c1-6-9-12-13-14-15-16-17-18-19-20-21-22-25(26(30)28(4)23-10-7-2)27(31)29(5)24-11-8-3/h25H,6-24H2,1-5H3 | QDRPSHIVUBISGI-UHFFFAOYSA-N | &ap; | 2023-10-24 | doi:10.13182/NT02-A3317 | https://www.oecd-nea.org/ideal/extractants/DMDBTDMA | CCCCCCCCCCCCCCC(C(=O)N(C)CCCC)C(=O)N(C)CCCC | 298.15 | 1.653213 | n-Dodecane |  | 0 | 0 | https://doi.org/10.13182/NT02-A3317
CCCCCCCCCCCCCCC(C(=O)N(C)CCCC)C(=O)N(C)CCCC | DMDBTDMA | 1 | n-Dodecane | U | VI |  | HNO3 | 4 |  |  | 25 | 60 | 45 | dimethyldibutyl-tetradecylmalonamide | DMDBTDMA | C27H54N2O2 | 438.741 | malonamide | simulated PHWR HLW | InChI=1S/C27H54N2O2/c1-6-9-12-13-14-15-16-17-18-19-20-21-22-25(26(30)28(4)23-10-7-2)27(31)29(5)24-11-8-3/h25H,6-24H2,1-5H3 | QDRPSHIVUBISGI-UHFFFAOYSA-N | &ap; | 2023-10-24 | doi:10.13182/NT02-A3317 | https://www.oecd-nea.org/ideal/extractants/DMDBTDMA | CCCCCCCCCCCCCCC(C(=O)N(C)CCCC)C(=O)N(C)CCCC | 298.15 | 1.653213 | n-Dodecane |  | 0 | 0 | https://doi.org/10.13182/NT02-A3317
CCCCCCCCCCCCCCC(C(=O)N(C)CCCC)C(=O)N(C)CCCC | DMDBTDMA | 1 | n-Dodecane | U | VI |  | HNO3 | 5 |  |  | 25 | 60 | 48 | dimethyldibutyl-tetradecylmalonamide | DMDBTDMA | C27H54N2O2 | 438.741 | malonamide | simulated PHWR HLW | InChI=1S/C27H54N2O2/c1-6-9-12-13-14-15-16-17-18-19-20-21-22-25(26(30)28(4)23-10-7-2)27(31)29(5)24-11-8-3/h25H,6-24H2,1-5H3 | QDRPSHIVUBISGI-UHFFFAOYSA-N | &ap; | 2023-10-24 | doi:10.13182/NT02-A3317 | https://www.oecd-nea.org/ideal/extractants/DMDBTDMA | CCCCCCCCCCCCCCC(C(=O)N(C)CCCC)C(=O)N(C)CCCC | 298.15 | 1.681241 | n-Dodecane |  | 0 | 0 | https://doi.org/10.13182/NT02-A3317
CCCCCCCCCCCCCCC(C(=O)N(C)CCCC)C(=O)N(C)CCCC | DMDBTDMA | 1 | n-Dodecane | Pu | IV |  | HNO3 | 1 |  |  | 25 | 60 | 550 | dimethyldibutyl-tetradecylmalonamide | DMDBTDMA | C27H54N2O2 | 438.741 | malonamide | simulated PHWR HLW | InChI=1S/C27H54N2O2/c1-6-9-12-13-14-15-16-17-18-19-20-21-22-25(26(30)28(4)23-10-7-2)27(31)29(5)24-11-8-3/h25H,6-24H2,1-5H3 | QDRPSHIVUBISGI-UHFFFAOYSA-N | &ap; | 2023-10-24 | doi:10.13182/NT02-A3317 | https://www.oecd-nea.org/ideal/extractants/DMDBTDMA | CCCCCCCCCCCCCCC(C(=O)N(C)CCCC)C(=O)N(C)CCCC | 298.15 | 2.740363 | n-Dodecane |  | 0 | 0 | https://doi.org/10.13182/NT02-A3317
CCCCCCCCCCCCCCC(C(=O)N(C)CCCC)C(=O)N(C)CCCC | DMDBTDMA | 1 | n-Dodecane | Pu | IV |  | HNO3 | 2 |  |  | 25 | 60 | 560 | dimethyldibutyl-tetradecylmalonamide | DMDBTDMA | C27H54N2O2 | 438.741 | malonamide | simulated PHWR HLW | InChI=1S/C27H54N2O2/c1-6-9-12-13-14-15-16-17-18-19-20-21-22-25(26(30)28(4)23-10-7-2)27(31)29(5)24-11-8-3/h25H,6-24H2,1-5H3 | QDRPSHIVUBISGI-UHFFFAOYSA-N | &ap; | 2023-10-24 | doi:10.13182/NT02-A3317 | https://www.oecd-nea.org/ideal/extractants/DMDBTDMA | CCCCCCCCCCCCCCC(C(=O)N(C)CCCC)C(=O)N(C)CCCC | 298.15 | 2.748188 | n-Dodecane |  | 0 | 0 | https://doi.org/10.13182/NT02-A3317
CCCCCCCCCCCCCCC(C(=O)N(C)CCCC)C(=O)N(C)CCCC | DMDBTDMA | 1 | n-Dodecane | Pu | IV |  | HNO3 | 3 |  |  | 25 | 60 | 560 | dimethyldibutyl-tetradecylmalonamide | DMDBTDMA | C27H54N2O2 | 438.741 | malonamide | simulated PHWR HLW | InChI=1S/C27H54N2O2/c1-6-9-12-13-14-15-16-17-18-19-20-21-22-25(26(30)28(4)23-10-7-2)27(31)29(5)24-11-8-3/h25H,6-24H2,1-5H3 | QDRPSHIVUBISGI-UHFFFAOYSA-N | &ap; | 2023-10-24 | doi:10.13182/NT02-A3317 | https://www.oecd-nea.org/ideal/extractants/DMDBTDMA | CCCCCCCCCCCCCCC(C(=O)N(C)CCCC)C(=O)N(C)CCCC | 298.15 | 2.748188 | n-Dodecane |  | 0 | 0 | https://doi.org/10.13182/NT02-A3317
CCCCCCCCCCCCCCC(C(=O)N(C)CCCC)C(=O)N(C)CCCC | DMDBTDMA | 1 | n-Dodecane | Pu | IV |  | HNO3 | 4 |  |  | 25 | 60 | 1000 | dimethyldibutyl-tetradecylmalonamide | DMDBTDMA | C27H54N2O2 | 438.741 | malonamide | simulated PHWR HLW | InChI=1S/C27H54N2O2/c1-6-9-12-13-14-15-16-17-18-19-20-21-22-25(26(30)28(4)23-10-7-2)27(31)29(5)24-11-8-3/h25H,6-24H2,1-5H3 | QDRPSHIVUBISGI-UHFFFAOYSA-N | > | 2023-10-24 | doi:10.13182/NT02-A3317 | https://www.oecd-nea.org/ideal/extractants/DMDBTDMA | CCCCCCCCCCCCCCC(C(=O)N(C)CCCC)C(=O)N(C)CCCC | 298.15 | 3 | n-Dodecane |  | 0 | 0 | https://doi.org/10.13182/NT02-A3317
CCCCCCCCCCCCCCC(C(=O)N(C)CCCC)C(=O)N(C)CCCC | DMDBTDMA | 1 | n-Dodecane | Pu | IV |  | HNO3 | 5 |  |  | 25 | 60 | 700 | dimethyldibutyl-tetradecylmalonamide | DMDBTDMA | C27H54N2O2 | 438.741 | malonamide | simulated PHWR HLW | InChI=1S/C27H54N2O2/c1-6-9-12-13-14-15-16-17-18-19-20-21-22-25(26(30)28(4)23-10-7-2)27(31)29(5)24-11-8-3/h25H,6-24H2,1-5H3 | QDRPSHIVUBISGI-UHFFFAOYSA-N | &ap; | 2023-10-24 | doi:10.13182/NT02-A3317 | https://www.oecd-nea.org/ideal/extractants/DMDBTDMA | CCCCCCCCCCCCCCC(C(=O)N(C)CCCC)C(=O)N(C)CCCC | 298.15 | 2.845098 | n-Dodecane |  | 0 | 0 | https://doi.org/10.13182/NT02-A3317
CCCCCCCCCCCCCCC(C(=O)N(C)CCCC)C(=O)N(C)CCCC | DMDBTDMA | 1 | n-Dodecane | Am | III |  | HNO3 | 1 |  |  | 25 | 60 | 0.65 | dimethyldibutyl-tetradecylmalonamide | DMDBTDMA | C27H54N2O2 | 438.741 | malonamide | simulated PHWR HLW | InChI=1S/C27H54N2O2/c1-6-9-12-13-14-15-16-17-18-19-20-21-22-25(26(30)28(4)23-10-7-2)27(31)29(5)24-11-8-3/h25H,6-24H2,1-5H3 | QDRPSHIVUBISGI-UHFFFAOYSA-N | &ap; | 2023-10-24 | doi:10.13182/NT02-A3317 | https://www.oecd-nea.org/ideal/extractants/DMDBTDMA | CCCCCCCCCCCCCCC(C(=O)N(C)CCCC)C(=O)N(C)CCCC | 298.15 | -0.1870866 | n-Dodecane |  | 0 | 0 | https://doi.org/10.13182/NT02-A3317
CCCCCCCCCCCCCCC(C(=O)N(C)CCCC)C(=O)N(C)CCCC | DMDBTDMA | 1 | n-Dodecane | Am | III |  | HNO3 | 2 |  |  | 25 | 60 | 2.8 | dimethyldibutyl-tetradecylmalonamide | DMDBTDMA | C27H54N2O2 | 438.741 | malonamide | simulated PHWR HLW | InChI=1S/C27H54N2O2/c1-6-9-12-13-14-15-16-17-18-19-20-21-22-25(26(30)28(4)23-10-7-2)27(31)29(5)24-11-8-3/h25H,6-24H2,1-5H3 | QDRPSHIVUBISGI-UHFFFAOYSA-N | &ap; | 2023-10-24 | doi:10.13182/NT02-A3317 | https://www.oecd-nea.org/ideal/extractants/DMDBTDMA | CCCCCCCCCCCCCCC(C(=O)N(C)CCCC)C(=O)N(C)CCCC | 298.15 | 0.447158 | n-Dodecane |  | 0 | 0 | https://doi.org/10.13182/NT02-A3317
CCCCCCCCCCCCCCC(C(=O)N(C)CCCC)C(=O)N(C)CCCC | DMDBTDMA | 1 | n-Dodecane | Am | III |  | HNO3 | 3 |  |  | 25 | 60 | 9 | dimethyldibutyl-tetradecylmalonamide | DMDBTDMA | C27H54N2O2 | 438.741 | malonamide | simulated PHWR HLW | InChI=1S/C27H54N2O2/c1-6-9-12-13-14-15-16-17-18-19-20-21-22-25(26(30)28(4)23-10-7-2)27(31)29(5)24-11-8-3/h25H,6-24H2,1-5H3 | QDRPSHIVUBISGI-UHFFFAOYSA-N | &ap; | 2023-10-24 | doi:10.13182/NT02-A3317 | https://www.oecd-nea.org/ideal/extractants/DMDBTDMA | CCCCCCCCCCCCCCC(C(=O)N(C)CCCC)C(=O)N(C)CCCC | 298.15 | 0.9542425 | n-Dodecane |  | 0 | 0 | https://doi.org/10.13182/NT02-A3317
CCCCCCCCCCCCCCC(C(=O)N(C)CCCC)C(=O)N(C)CCCC | DMDBTDMA | 1 | n-Dodecane | Am | III |  | HNO3 | 4 |  |  | 25 | 60 | 10.4 | dimethyldibutyl-tetradecylmalonamide | DMDBTDMA | C27H54N2O2 | 438.741 | malonamide | simulated PHWR HLW | InChI=1S/C27H54N2O2/c1-6-9-12-13-14-15-16-17-18-19-20-21-22-25(26(30)28(4)23-10-7-2)27(31)29(5)24-11-8-3/h25H,6-24H2,1-5H3 | QDRPSHIVUBISGI-UHFFFAOYSA-N | &ap; | 2023-10-24 | doi:10.13182/NT02-A3317 | https://www.oecd-nea.org/ideal/extractants/DMDBTDMA | CCCCCCCCCCCCCCC(C(=O)N(C)CCCC)C(=O)N(C)CCCC | 298.15 | 1.017033 | n-Dodecane |  | 0 | 0 | https://doi.org/10.13182/NT02-A3317
CCCCCCCCCCCCCCC(C(=O)N(C)CCCC)C(=O)N(C)CCCC | DMDBTDMA | 1 | n-Dodecane | Am | III |  | HNO3 | 5 |  |  | 25 | 60 | 11 | dimethyldibutyl-tetradecylmalonamide | DMDBTDMA | C27H54N2O2 | 438.741 | malonamide | simulated PHWR HLW | InChI=1S/C27H54N2O2/c1-6-9-12-13-14-15-16-17-18-19-20-21-22-25(26(30)28(4)23-10-7-2)27(31)29(5)24-11-8-3/h25H,6-24H2,1-5H3 | QDRPSHIVUBISGI-UHFFFAOYSA-N | &ap; | 2023-10-24 | doi:10.13182/NT02-A3317 | https://www.oecd-nea.org/ideal/extractants/DMDBTDMA | CCCCCCCCCCCCCCC(C(=O)N(C)CCCC)C(=O)N(C)CCCC | 298.15 | 1.041393 | n-Dodecane |  | 0 | 0 | https://doi.org/10.13182/NT02-A3317
CCCCCCCCN(C)C(=O)COCC(=O)N(C)CCCCCCCC | DMDODGA | 0.1 | HPT/1-Octanol, 1:1 | Am | III |  | HNO3 | 3 |  |  | 22 | 10 | 477 | N,N'-dimethyl-N,N'-dioctyl-3-oxapentanediamide | DMDODGA | C22H44N2O3 | 384.605 | diglycolamide |  | InChI=1S/C22H44N2O3/c1-5-7-9-11-13-15-17-23(3)21(25)19-27-20-22(26)24(4)18-16-14-12-10-8-6-2/h5-20H2,1-4H3 | BQZNDIBVRLFRSD-UHFFFAOYSA-N |  | 2023-10-24 | doi:10.1080/07366290802672212 | https://www.oecd-nea.org/ideal/extractants/DMDODGA | CCCCCCCCN(C)C(=O)COCC(=O)N(C)CCCCCCCC | 295.15 | 2.678518 | HPT | 1-Octanol | 0.1 | 0.1 | https://doi.org/10.1080/07366290802672212
CCCCCCCCN(C)C(=O)C(CCCCCC)(OCC)C(=O)N(C)CCCCCCCC | DMDOHEMA | 0.6 | hydrogenated tetrapropene | Am |  | 241 | HNO3 | 3.1 |  |  | 22 | 15 | 2.1 | N,N'-dimethyl-N,N'-dioctylhexylethoxymalonamide | DMDOHEMA | C29H58N2O3 | 482.794 | malonamide | HAR | InChI=1S/C29H58N2O3/c1-7-11-14-17-19-22-25-30(5)27(32)29(34-10-4,24-21-16-13-9-3)28(33)31(6)26-23-20-18-15-12-8-2/h7-26H2,1-6H3 | WCAFTTMKCJEYAI-UHFFFAOYSA-N |  | 2023-10-24 | 10.1080/07366299.2012.700591 | https://www.oecd-nea.org/ideal/extractants/DMDOHEMA | CCCCCCCCN(C)C(=O)C(CCCCCC)(OCC)C(=O)N(C)CCCCCCCC | 295.15 | 0.3222193 | hydrogenated tetrapropene |  | 0 | 0 | https://doi.org/10.1080/07366299.2012.700591
CCCCCCCCN(C)C(=O)C(CCCCCC)(OCC)C(=O)N(C)CCCCCCCC | DMDOHEMA | 0.6 | hydrogenated tetrapropene | Am |  | 241 | HNO3 | 3.1 |  |  | 22 | 15 | 2.65 | N,N'-dimethyl-N,N'-dioctylhexylethoxymalonamide | DMDOHEMA | C29H58N2O3 | 482.794 | malonamide | HAR; 0.05M CDTA | InChI=1S/C29H58N2O3/c1-7-11-14-17-19-22-25-30(5)27(32)29(34-10-4,24-21-16-13-9-3)28(33)31(6)26-23-20-18-15-12-8-2/h7-26H2,1-6H3 | WCAFTTMKCJEYAI-UHFFFAOYSA-N |  | 2023-10-24 | 10.1080/07366299.2012.700591 | https://www.oecd-nea.org/ideal/extractants/DMDOHEMA | CCCCCCCCN(C)C(=O)C(CCCCCC)(OCC)C(=O)N(C)CCCCCCCC | 295.15 | 0.4232459 | hydrogenated tetrapropene |  | 0 | 0 | https://doi.org/10.1080/07366299.2012.700591
CCCCCCCCN(C)C(=O)C(CCCCCC)(OCC)C(=O)N(C)CCCCCCCC | DMDOHEMA | 0.2 | Dichloromethane | Am | III |  | HNO3 | 3 |  |  | 22 | 10 | 0.13 | N,N'-dimethyl-N,N'-dioctylhexylethoxymalonamide | DMDOHEMA | C29H58N2O3 | 482.794 | malonamide |  | InChI=1S/C29H58N2O3/c1-7-11-14-17-19-22-25-30(5)27(32)29(34-10-4,24-21-16-13-9-3)28(33)31(6)26-23-20-18-15-12-8-2/h7-26H2,1-6H3 | WCAFTTMKCJEYAI-UHFFFAOYSA-N | &ap; | 2023-10-24 | doi:10.1524/ract.2008.1485 | https://www.oecd-nea.org/ideal/extractants/DMDOHEMA | CCCCCCCCN(C)C(=O)C(CCCCCC)(OCC)C(=O)N(C)CCCCCCCC | 295.15 | -0.8860566 | Dichloromethane |  | 0 | 0 | https://doi.org/10.1524/ract.2008.1485
CCCCCCCCN(C)C(=O)C(CCCCCC)(OCC)C(=O)N(C)CCCCCCCC | DMDOHEMA | 0.2 | Dichloromethane | Am | III |  | HNO3 | 4 |  |  | 22 | 10 | 0.27 | N,N'-dimethyl-N,N'-dioctylhexylethoxymalonamide | DMDOHEMA | C29H58N2O3 | 482.794 | malonamide |  | InChI=1S/C29H58N2O3/c1-7-11-14-17-19-22-25-30(5)27(32)29(34-10-4,24-21-16-13-9-3)28(33)31(6)26-23-20-18-15-12-8-2/h7-26H2,1-6H3 | WCAFTTMKCJEYAI-UHFFFAOYSA-N | &ap; | 2023-10-24 | doi:10.1524/ract.2008.1485 | https://www.oecd-nea.org/ideal/extractants/DMDOHEMA | CCCCCCCCN(C)C(=O)C(CCCCCC)(OCC)C(=O)N(C)CCCCCCCC | 295.15 | -0.5686362 | Dichloromethane |  | 0 | 0 | https://doi.org/10.1524/ract.2008.1485
CCCCCCCCN(C)C(=O)C(CCCCCC)(OCC)C(=O)N(C)CCCCCCCC | DMDOHEMA | 0.2 | Dichloromethane | Am | III |  | HNO3 | 5 |  |  | 22 | 10 | 0.35 | N,N'-dimethyl-N,N'-dioctylhexylethoxymalonamide | DMDOHEMA | C29H58N2O3 | 482.794 | malonamide |  | InChI=1S/C29H58N2O3/c1-7-11-14-17-19-22-25-30(5)27(32)29(34-10-4,24-21-16-13-9-3)28(33)31(6)26-23-20-18-15-12-8-2/h7-26H2,1-6H3 | WCAFTTMKCJEYAI-UHFFFAOYSA-N | &ap; | 2023-10-24 | doi:10.1524/ract.2008.1485 | https://www.oecd-nea.org/ideal/extractants/DMDOHEMA | CCCCCCCCN(C)C(=O)C(CCCCCC)(OCC)C(=O)N(C)CCCCCCCC | 295.15 | -0.455932 | Dichloromethane |  | 0 | 0 | https://doi.org/10.1524/ract.2008.1485
CCCCCCCCN(C)C(=O)C(CCCCCC)(OCC)C(=O)N(C)CCCCCCCC | DMDOHEMA | 0.2 | Tetrachloroethane | Am | III |  | HNO3 | 3 |  |  | 22 | 10 | 0.056 | N,N'-dimethyl-N,N'-dioctylhexylethoxymalonamide | DMDOHEMA | C29H58N2O3 | 482.794 | malonamide |  | InChI=1S/C29H58N2O3/c1-7-11-14-17-19-22-25-30(5)27(32)29(34-10-4,24-21-16-13-9-3)28(33)31(6)26-23-20-18-15-12-8-2/h7-26H2,1-6H3 | WCAFTTMKCJEYAI-UHFFFAOYSA-N |  | 2023-10-24 | doi:10.1524/ract.2008.1485 | https://www.oecd-nea.org/ideal/extractants/DMDOHEMA | CCCCCCCCN(C)C(=O)C(CCCCCC)(OCC)C(=O)N(C)CCCCCCCC | 295.15 | -1.251812 | Tetrachloroethane |  | 0 | 0 | https://doi.org/10.1524/ract.2008.1485
CCCCCCCCN(C)C(=O)C(CCCCCC)(OCC)C(=O)N(C)CCCCCCCC | DMDOHEMA | 0.2 | Tetrachloroethane | Am | III |  | HNO3 | 4 |  |  | 22 | 10 | 0.15 | N,N'-dimethyl-N,N'-dioctylhexylethoxymalonamide | DMDOHEMA | C29H58N2O3 | 482.794 | malonamide |  | InChI=1S/C29H58N2O3/c1-7-11-14-17-19-22-25-30(5)27(32)29(34-10-4,24-21-16-13-9-3)28(33)31(6)26-23-20-18-15-12-8-2/h7-26H2,1-6H3 | WCAFTTMKCJEYAI-UHFFFAOYSA-N | &ap; | 2023-10-24 | doi:10.1524/ract.2008.1485 | https://www.oecd-nea.org/ideal/extractants/DMDOHEMA | CCCCCCCCN(C)C(=O)C(CCCCCC)(OCC)C(=O)N(C)CCCCCCCC | 295.15 | -0.8239087 | Tetrachloroethane |  | 0 | 0 | https://doi.org/10.1524/ract.2008.1485
CCCCCCCCN(C)C(=O)C(CCCCCC)(OCC)C(=O)N(C)CCCCCCCC | DMDOHEMA | 0.2 | Tetrachloroethane | Am | III |  | HNO3 | 5 |  |  | 22 | 10 | 0.26 | N,N'-dimethyl-N,N'-dioctylhexylethoxymalonamide | DMDOHEMA | C29H58N2O3 | 482.794 | malonamide |  | InChI=1S/C29H58N2O3/c1-7-11-14-17-19-22-25-30(5)27(32)29(34-10-4,24-21-16-13-9-3)28(33)31(6)26-23-20-18-15-12-8-2/h7-26H2,1-6H3 | WCAFTTMKCJEYAI-UHFFFAOYSA-N | &ap; | 2023-10-24 | doi:10.1524/ract.2008.1485 | https://www.oecd-nea.org/ideal/extractants/DMDOHEMA | CCCCCCCCN(C)C(=O)C(CCCCCC)(OCC)C(=O)N(C)CCCCCCCC | 295.15 | -0.5850267 | Tetrachloroethane |  | 0 | 0 | https://doi.org/10.1524/ract.2008.1485
CCCCCCCCN(C)C(=O)C(CCCCCC)(OCC)C(=O)N(C)CCCCCCCC | DMDOHEMA | 0.2 | 1-Octanol | Am | III |  | HNO3 | 3 |  |  | 22 | 10 | 0.049 | N,N'-dimethyl-N,N'-dioctylhexylethoxymalonamide | DMDOHEMA | C29H58N2O3 | 482.794 | malonamide |  | InChI=1S/C29H58N2O3/c1-7-11-14-17-19-22-25-30(5)27(32)29(34-10-4,24-21-16-13-9-3)28(33)31(6)26-23-20-18-15-12-8-2/h7-26H2,1-6H3 | WCAFTTMKCJEYAI-UHFFFAOYSA-N |  | 2023-10-24 | doi:10.1524/ract.2008.1485 | https://www.oecd-nea.org/ideal/extractants/DMDOHEMA | CCCCCCCCN(C)C(=O)C(CCCCCC)(OCC)C(=O)N(C)CCCCCCCC | 295.15 | -1.309804 | 1-Octanol |  | 0 | 0 | https://doi.org/10.1524/ract.2008.1485
CCCCCCCCN(C)C(=O)C(CCCCCC)(OCC)C(=O)N(C)CCCCCCCC | DMDOHEMA | 0.2 | hydrogenated tetrapropene/1-Octanol, 1:1 | Am | III |  | HNO3 | 3 |  |  | 22 | 10 | 0.052 | N,N'-dimethyl-N,N'-dioctylhexylethoxymalonamide | DMDOHEMA | C29H58N2O3 | 482.794 | malonamide |  | InChI=1S/C29H58N2O3/c1-7-11-14-17-19-22-25-30(5)27(32)29(34-10-4,24-21-16-13-9-3)28(33)31(6)26-23-20-18-15-12-8-2/h7-26H2,1-6H3 | WCAFTTMKCJEYAI-UHFFFAOYSA-N |  | 2023-10-24 | doi:10.1524/ract.2008.1485 | https://www.oecd-nea.org/ideal/extractants/DMDOHEMA | CCCCCCCCN(C)C(=O)C(CCCCCC)(OCC)C(=O)N(C)CCCCCCCC | 295.15 | -1.283997 | hydrogenated tetrapropene | 1-Octanol | 0.1 | 0.1 | https://doi.org/10.1524/ract.2008.1485
CCCCCCCCCCCCN(CCCCCCCCCCCC)C(=O)COCCOCC(=O)N(CCCCCCCCCCCC)CCCCCCCCCCCC | DOODA(C12) | 0.3 | n-Dodecane | Am |  |  | HNO3 | 5 |  |  | 20 | 25 | 48 | N,N,N',N'-tetradodecyl-3,6-dioxaoctanediamide | DOODA(C12) | C54H108N2O4 | 849.468 | amide |  | InChI=1S/C54H108N2O4/c1-5-9-13-17-21-25-29-33-37-41-45-55(46-42-38-34-30-26-22-18-14-10-6-2)53(57)51-59-49-50-60-52-54(58)56(47-43-39-35-31-27-23-19-15-11-7-3)48-44-40-36-32-28-24-20-16-12-8-4/h5-52H2,1-4H3 | LKLZAWHARMREMK-UHFFFAOYSA-N |  | 2023-10-24 | doi:10.1246/cl.2010.898 | https://www.oecd-nea.org/ideal/extractants/DOODA(C12) | CCCCCCCCCCCCN(CCCCCCCCCCCC)C(=O)COCCOCC(=O)N(CCCCCCCCCCCC)CCCCCCCCCCCC | 293.15 | 1.681241 | n-Dodecane |  | 0 | 0 | https://doi.org/10.1246/cl.2010.898
CCCCCCCCCCCCN(CCCCCCCCCCCC)C(=O)COCCOCC(=O)N(CCCCCCCCCCCC)CCCCCCCCCCCC | DOODA(C12) | 0.3 | n-Dodecane | Cm |  |  | HNO3 | 5 |  |  | 20 | 25 | 33.7 | N,N,N',N'-tetradodecyl-3,6-dioxaoctanediamide | DOODA(C12) | C54H108N2O4 | 849.468 | amide |  | InChI=1S/C54H108N2O4/c1-5-9-13-17-21-25-29-33-37-41-45-55(46-42-38-34-30-26-22-18-14-10-6-2)53(57)51-59-49-50-60-52-54(58)56(47-43-39-35-31-27-23-19-15-11-7-3)48-44-40-36-32-28-24-20-16-12-8-4/h5-52H2,1-4H3 | LKLZAWHARMREMK-UHFFFAOYSA-N |  | 2023-10-24 | doi:10.1246/cl.2010.898 | https://www.oecd-nea.org/ideal/extractants/DOODA(C12) | CCCCCCCCCCCCN(CCCCCCCCCCCC)C(=O)COCCOCC(=O)N(CCCCCCCCCCCC)CCCCCCCCCCCC | 293.15 | 1.52763 | n-Dodecane |  | 0 | 0 | https://doi.org/10.1246/cl.2010.898
CCCCCCCCCCCCN(CCCCCCCCCCCC)C(=O)COCCOCC(=O)N(CCCCCCCCCCCC)CCCCCCCCCCCC | DOODA(C12) | 0.3 | n-Dodecane | Am |  |  | HNO3 | 5 |  |  | 25 | 120 | 48 | N,N,N',N'-tetradodecyl-3,6-dioxaoctanediamide | DOODA(C12) | C54H108N2O4 | 849.468 | amide |  | InChI=1S/C54H108N2O4/c1-5-9-13-17-21-25-29-33-37-41-45-55(46-42-38-34-30-26-22-18-14-10-6-2)53(57)51-59-49-50-60-52-54(58)56(47-43-39-35-31-27-23-19-15-11-7-3)48-44-40-36-32-28-24-20-16-12-8-4/h5-52H2,1-4H3 | LKLZAWHARMREMK-UHFFFAOYSA-N |  | 2023-10-24 | doi:10.1246/cl.2010.898 | https://www.oecd-nea.org/ideal/extractants/DOODA(C12) | CCCCCCCCCCCCN(CCCCCCCCCCCC)C(=O)COCCOCC(=O)N(CCCCCCCCCCCC)CCCCCCCCCCCC | 298.15 | 1.681241 | n-Dodecane |  | 0 | 0 | https://doi.org/10.1246/cl.2010.898
CCCCCCCCCCCCN(CCCCCCCCCCCC)C(=O)COCCOCC(=O)N(CCCCCCCCCCCC)CCCCCCCCCCCC | DOODA(C12) | 0.3 | n-Dodecane | Cm |  |  | HNO3 | 5 |  |  | 25 | 120 | 33.7 | N,N,N',N'-tetradodecyl-3,6-dioxaoctanediamide | DOODA(C12) | C54H108N2O4 | 849.468 | amide |  | InChI=1S/C54H108N2O4/c1-5-9-13-17-21-25-29-33-37-41-45-55(46-42-38-34-30-26-22-18-14-10-6-2)53(57)51-59-49-50-60-52-54(58)56(47-43-39-35-31-27-23-19-15-11-7-3)48-44-40-36-32-28-24-20-16-12-8-4/h5-52H2,1-4H3 | LKLZAWHARMREMK-UHFFFAOYSA-N |  | 2023-10-24 | doi:10.1246/cl.2010.898 | https://www.oecd-nea.org/ideal/extractants/DOODA(C12) | CCCCCCCCCCCCN(CCCCCCCCCCCC)C(=O)COCCOCC(=O)N(CCCCCCCCCCCC)CCCCCCCCCCCC | 298.15 | 1.52763 | n-Dodecane |  | 0 | 0 | https://doi.org/10.1246/cl.2010.898
CCN(C(=O)c1cccc(C(=O)N(CC)c2cccc(C)c2)n1)c1cccc(C)c1 | Et(m)TDPA | 0.2 | phenyl trifluoromethyl sulfone (FS-13) | Am |  |  | HNO3 | 3 |  |  | 21 | 3 | 19.5 | N,N'-diethyl-N,N'-ditolyl-dipicolinamide (meta) | Et(m)TDPA | C25H27N3O2 | 401.51 | dipicolinamide |  | InChI=1S/C25H27N3O2/c1-5-27(20-12-7-10-18(3)16-20)24(29)22-14-9-15-23(26-22)25(30)28(6-2)21-13-8-11-19(4)17-21/h7-17H,5-6H2,1-4H3 | GSXFZDSGTWLUBJ-UHFFFAOYSA-N | &ap; | 2023-10-24 | doi:10.1080/07366299.2012.735528 | https://www.oecd-nea.org/ideal/extractants/Et(m)TDPA | CCN(C(=O)c1cccc(C(=O)N(CC)c2cccc(C)c2)n1)c1cccc(C)c1 | 294.15 | 1.290035 | phenyl trifluoromethyl sulfone (FS-13) |  | 0 | 0 | https://doi.org/10.1080/07366299.2012.735528
CCN(C(=O)c1cccc(C(=O)N(CC)c2cccc(C)c2)n1)c1cccc(C)c1 | Et(m)TDPA | 0.2 | phenyl trifluoromethyl sulfone (FS-13) | Am |  |  | HNO3 | 2 |  |  | 21 | 3 | 6.77 | N,N'-diethyl-N,N'-ditolyl-dipicolinamide (meta) | Et(m)TDPA | C25H27N3O2 | 401.51 | dipicolinamide |  | InChI=1S/C25H27N3O2/c1-5-27(20-12-7-10-18(3)16-20)24(29)22-14-9-15-23(26-22)25(30)28(6-2)21-13-8-11-19(4)17-21/h7-17H,5-6H2,1-4H3 | GSXFZDSGTWLUBJ-UHFFFAOYSA-N | &ap; | 2023-10-24 | doi:10.1080/07366299.2012.735528 | https://www.oecd-nea.org/ideal/extractants/Et(m)TDPA | CCN(C(=O)c1cccc(C(=O)N(CC)c2cccc(C)c2)n1)c1cccc(C)c1 | 294.15 | 0.8305887 | phenyl trifluoromethyl sulfone (FS-13) |  | 0 | 0 | https://doi.org/10.1080/07366299.2012.735528
CCN(C(=O)c1cccc(C(=O)N(CC)c2cccc(C)c2)n1)c1cccc(C)c1 | Et(m)TDPA | 0.05 | phenyl trifluoromethyl sulfone (FS-13) | Am |  |  | HNO3 | 3 |  |  | 21 | 3 | 2.58 | N,N'-diethyl-N,N'-ditolyl-dipicolinamide (meta) | Et(m)TDPA | C25H27N3O2 | 401.51 | dipicolinamide |  | InChI=1S/C25H27N3O2/c1-5-27(20-12-7-10-18(3)16-20)24(29)22-14-9-15-23(26-22)25(30)28(6-2)21-13-8-11-19(4)17-21/h7-17H,5-6H2,1-4H3 | GSXFZDSGTWLUBJ-UHFFFAOYSA-N | &ap; | 2023-10-24 | doi:10.1080/07366299.2012.735528 | https://www.oecd-nea.org/ideal/extractants/Et(m)TDPA | CCN(C(=O)c1cccc(C(=O)N(CC)c2cccc(C)c2)n1)c1cccc(C)c1 | 294.15 | 0.4116197 | phenyl trifluoromethyl sulfone (FS-13) |  | 0 | 0 | https://doi.org/10.1080/07366299.2012.735528
CCN(C(=O)c1cccc(C(=O)N(CC)c2cccc(C)c2)n1)c1cccc(C)c1 | Et(m)TDPA | 0.075 | phenyl trifluoromethyl sulfone (FS-13) | Am |  |  | HNO3 | 3 |  |  | 21 | 3 | 4.21 | N,N'-diethyl-N,N'-ditolyl-dipicolinamide (meta) | Et(m)TDPA | C25H27N3O2 | 401.51 | dipicolinamide |  | InChI=1S/C25H27N3O2/c1-5-27(20-12-7-10-18(3)16-20)24(29)22-14-9-15-23(26-22)25(30)28(6-2)21-13-8-11-19(4)17-21/h7-17H,5-6H2,1-4H3 | GSXFZDSGTWLUBJ-UHFFFAOYSA-N | &ap; | 2023-10-24 | doi:10.1080/07366299.2012.735528 | https://www.oecd-nea.org/ideal/extractants/Et(m)TDPA | CCN(C(=O)c1cccc(C(=O)N(CC)c2cccc(C)c2)n1)c1cccc(C)c1 | 294.15 | 0.6242821 | phenyl trifluoromethyl sulfone (FS-13) |  | 0 | 0 | https://doi.org/10.1080/07366299.2012.735528
CCN(C(=O)c1cccc(C(=O)N(CC)c2cccc(C)c2)n1)c1cccc(C)c1 | Et(m)TDPA | 0.1 | phenyl trifluoromethyl sulfone (FS-13) | Am |  |  | HNO3 | 3 |  |  | 21 | 3 | 6.44 | N,N'-diethyl-N,N'-ditolyl-dipicolinamide (meta) | Et(m)TDPA | C25H27N3O2 | 401.51 | dipicolinamide |  | InChI=1S/C25H27N3O2/c1-5-27(20-12-7-10-18(3)16-20)24(29)22-14-9-15-23(26-22)25(30)28(6-2)21-13-8-11-19(4)17-21/h7-17H,5-6H2,1-4H3 | GSXFZDSGTWLUBJ-UHFFFAOYSA-N | &ap; | 2023-10-24 | doi:10.1080/07366299.2012.735528 | https://www.oecd-nea.org/ideal/extractants/Et(m)TDPA | CCN(C(=O)c1cccc(C(=O)N(CC)c2cccc(C)c2)n1)c1cccc(C)c1 | 294.15 | 0.8088859 | phenyl trifluoromethyl sulfone (FS-13) |  | 0 | 0 | https://doi.org/10.1080/07366299.2012.735528
CCN(C(=O)c1cccc(C(=O)N(CC)c2cccc(C)c2)n1)c1cccc(C)c1 | Et(m)TDPA | 0.15 | phenyl trifluoromethyl sulfone (FS-13) | Am |  |  | HNO3 | 3 |  |  | 21 | 3 | 10.08 | N,N'-diethyl-N,N'-ditolyl-dipicolinamide (meta) | Et(m)TDPA | C25H27N3O2 | 401.51 | dipicolinamide |  | InChI=1S/C25H27N3O2/c1-5-27(20-12-7-10-18(3)16-20)24(29)22-14-9-15-23(26-22)25(30)28(6-2)21-13-8-11-19(4)17-21/h7-17H,5-6H2,1-4H3 | GSXFZDSGTWLUBJ-UHFFFAOYSA-N | &ap; | 2023-10-24 | doi:10.1080/07366299.2012.735528 | https://www.oecd-nea.org/ideal/extractants/Et(m)TDPA | CCN(C(=O)c1cccc(C(=O)N(CC)c2cccc(C)c2)n1)c1cccc(C)c1 | 294.15 | 1.003461 | phenyl trifluoromethyl sulfone (FS-13) |  | 0 | 0 | https://doi.org/10.1080/07366299.2012.735528
CCN(C(=O)c1cccc(C(=O)N(CC)c2cccc(C)c2)n1)c1cccc(C)c1 | Et(m)TDPA | 0.2 | phenyl trifluoromethyl sulfone (FS-13) | Am |  |  | HNO3 | 3 |  |  | 21 | 3 | 19.16 | N,N'-diethyl-N,N'-ditolyl-dipicolinamide (meta) | Et(m)TDPA | C25H27N3O2 | 401.51 | dipicolinamide |  | InChI=1S/C25H27N3O2/c1-5-27(20-12-7-10-18(3)16-20)24(29)22-14-9-15-23(26-22)25(30)28(6-2)21-13-8-11-19(4)17-21/h7-17H,5-6H2,1-4H3 | GSXFZDSGTWLUBJ-UHFFFAOYSA-N | &ap; | 2023-10-24 | doi:10.1080/07366299.2012.735528 | https://www.oecd-nea.org/ideal/extractants/Et(m)TDPA | CCN(C(=O)c1cccc(C(=O)N(CC)c2cccc(C)c2)n1)c1cccc(C)c1 | 294.15 | 1.282396 | phenyl trifluoromethyl sulfone (FS-13) |  | 0 | 0 | https://doi.org/10.1080/07366299.2012.735528
CCN(C(=O)c1cccc(C(=O)N(CC)c2cccc(C)c2)n1)c1cccc(C)c1 | Et(m)TDPA | 0.2 | phenyl trifluoromethyl sulfone (FS-13) | Am |  |  | HNO3 | 1 |  |  | 21 | 3 | 1.54 | N,N'-diethyl-N,N'-ditolyl-dipicolinamide (meta) | Et(m)TDPA | C25H27N3O2 | 401.51 | dipicolinamide |  | InChI=1S/C25H27N3O2/c1-5-27(20-12-7-10-18(3)16-20)24(29)22-14-9-15-23(26-22)25(30)28(6-2)21-13-8-11-19(4)17-21/h7-17H,5-6H2,1-4H3 | GSXFZDSGTWLUBJ-UHFFFAOYSA-N | &ap; | 2023-10-24 | doi:10.1080/07366299.2012.735528 | https://www.oecd-nea.org/ideal/extractants/Et(m)TDPA | CCN(C(=O)c1cccc(C(=O)N(CC)c2cccc(C)c2)n1)c1cccc(C)c1 | 294.15 | 0.1875207 | phenyl trifluoromethyl sulfone (FS-13) |  | 0 | 0 | https://doi.org/10.1080/07366299.2012.735528
CCN(C(=O)c1cccc(C(=O)N(CC)c2cccc(C)c2)n1)c1cccc(C)c1 | Et(m)TDPA | 0.2 | phenyl trifluoromethyl sulfone (FS-13) | Am |  |  | HNO3 | 2 |  |  | 21 | 3 | 6.81 | N,N'-diethyl-N,N'-ditolyl-dipicolinamide (meta) | Et(m)TDPA | C25H27N3O2 | 401.51 | dipicolinamide |  | InChI=1S/C25H27N3O2/c1-5-27(20-12-7-10-18(3)16-20)24(29)22-14-9-15-23(26-22)25(30)28(6-2)21-13-8-11-19(4)17-21/h7-17H,5-6H2,1-4H3 | GSXFZDSGTWLUBJ-UHFFFAOYSA-N | &ap; | 2023-10-24 | doi:10.1080/07366299.2012.735528 | https://www.oecd-nea.org/ideal/extractants/Et(m)TDPA | CCN(C(=O)c1cccc(C(=O)N(CC)c2cccc(C)c2)n1)c1cccc(C)c1 | 294.15 | 0.8331471 | phenyl trifluoromethyl sulfone (FS-13) |  | 0 | 0 | https://doi.org/10.1080/07366299.2012.735528
CCN(C(=O)c1cccc(C(=O)N(CC)c2cccc(C)c2)n1)c1cccc(C)c1 | Et(m)TDPA | 0.2 | phenyl trifluoromethyl sulfone (FS-13) | Am |  |  | HNO3 | 3 |  |  | 21 | 3 | 19.04 | N,N'-diethyl-N,N'-ditolyl-dipicolinamide (meta) | Et(m)TDPA | C25H27N3O2 | 401.51 | dipicolinamide |  | InChI=1S/C25H27N3O2/c1-5-27(20-12-7-10-18(3)16-20)24(29)22-14-9-15-23(26-22)25(30)28(6-2)21-13-8-11-19(4)17-21/h7-17H,5-6H2,1-4H3 | GSXFZDSGTWLUBJ-UHFFFAOYSA-N | &ap; | 2023-10-24 | doi:10.1080/07366299.2012.735528 | https://www.oecd-nea.org/ideal/extractants/Et(m)TDPA | CCN(C(=O)c1cccc(C(=O)N(CC)c2cccc(C)c2)n1)c1cccc(C)c1 | 294.15 | 1.279667 | phenyl trifluoromethyl sulfone (FS-13) |  | 0 | 0 | https://doi.org/10.1080/07366299.2012.735528
CCN(C(=O)c1cccc(C(=O)N(CC)c2cccc(C)c2)n1)c1cccc(C)c1 | Et(m)TDPA | 0.2 | phenyl trifluoromethyl sulfone (FS-13) | Am |  |  | HNO3 | 4 |  |  | 21 | 3 | 40.01 | N,N'-diethyl-N,N'-ditolyl-dipicolinamide (meta) | Et(m)TDPA | C25H27N3O2 | 401.51 | dipicolinamide |  | InChI=1S/C25H27N3O2/c1-5-27(20-12-7-10-18(3)16-20)24(29)22-14-9-15-23(26-22)25(30)28(6-2)21-13-8-11-19(4)17-21/h7-17H,5-6H2,1-4H3 | GSXFZDSGTWLUBJ-UHFFFAOYSA-N | &ap; | 2023-10-24 | doi:10.1080/07366299.2012.735528 | https://www.oecd-nea.org/ideal/extractants/Et(m)TDPA | CCN(C(=O)c1cccc(C(=O)N(CC)c2cccc(C)c2)n1)c1cccc(C)c1 | 294.15 | 1.602169 | phenyl trifluoromethyl sulfone (FS-13) |  | 0 | 0 | https://doi.org/10.1080/07366299.2012.735528
CCN(C(=O)c1cccc(C(=O)N(CC)c2cccc(C)c2)n1)c1cccc(C)c1 | Et(m)TDPA | 0.2 | phenyl trifluoromethyl sulfone (FS-13) | Am |  |  | HNO3 | 5 |  |  | 21 | 3 | 64.04 | N,N'-diethyl-N,N'-ditolyl-dipicolinamide (meta) | Et(m)TDPA | C25H27N3O2 | 401.51 | dipicolinamide |  | InChI=1S/C25H27N3O2/c1-5-27(20-12-7-10-18(3)16-20)24(29)22-14-9-15-23(26-22)25(30)28(6-2)21-13-8-11-19(4)17-21/h7-17H,5-6H2,1-4H3 | GSXFZDSGTWLUBJ-UHFFFAOYSA-N | &ap; | 2023-10-24 | doi:10.1080/07366299.2012.735528 | https://www.oecd-nea.org/ideal/extractants/Et(m)TDPA | CCN(C(=O)c1cccc(C(=O)N(CC)c2cccc(C)c2)n1)c1cccc(C)c1 | 294.15 | 1.806451 | phenyl trifluoromethyl sulfone (FS-13) |  | 0 | 0 | https://doi.org/10.1080/07366299.2012.735528
CCN(C(=O)c1cccc(C(=O)N(CC)c2cccc(C)c2)n1)c1cccc(C)c1 | Et(m)TDPA | 0.001 | phenyl trifluoromethyl sulfone (FS-13) | Th |  |  | HNO3 | 1 |  |  | 21 | 4 | 0.55 | N,N'-diethyl-N,N'-ditolyl-dipicolinamide (meta) | Et(m)TDPA | C25H27N3O2 | 401.51 | dipicolinamide |  | InChI=1S/C25H27N3O2/c1-5-27(20-12-7-10-18(3)16-20)24(29)22-14-9-15-23(26-22)25(30)28(6-2)21-13-8-11-19(4)17-21/h7-17H,5-6H2,1-4H3 | GSXFZDSGTWLUBJ-UHFFFAOYSA-N |  | 2023-10-24 | doi:10.1088/1757-899X/9/1/012068 | https://www.oecd-nea.org/ideal/extractants/Et(m)TDPA | CCN(C(=O)c1cccc(C(=O)N(CC)c2cccc(C)c2)n1)c1cccc(C)c1 | 294.15 | -0.2596373 | phenyl trifluoromethyl sulfone (FS-13) |  | 0 | 0 | https://doi.org/10.1088/1757-899X/9/1/012068
CCN(C(=O)c1cccc(C(=O)N(CC)c2cccc(C)c2)n1)c1cccc(C)c1 | Et(m)TDPA | 0.001 | phenyl trifluoromethyl sulfone (FS-13) | Th |  |  | HNO3 | 2 |  |  | 21 | 4 | 6.25 | N,N'-diethyl-N,N'-ditolyl-dipicolinamide (meta) | Et(m)TDPA | C25H27N3O2 | 401.51 | dipicolinamide |  | InChI=1S/C25H27N3O2/c1-5-27(20-12-7-10-18(3)16-20)24(29)22-14-9-15-23(26-22)25(30)28(6-2)21-13-8-11-19(4)17-21/h7-17H,5-6H2,1-4H3 | GSXFZDSGTWLUBJ-UHFFFAOYSA-N |  | 2023-10-24 | doi:10.1088/1757-899X/9/1/012068 | https://www.oecd-nea.org/ideal/extractants/Et(m)TDPA | CCN(C(=O)c1cccc(C(=O)N(CC)c2cccc(C)c2)n1)c1cccc(C)c1 | 294.15 | 0.79588 | phenyl trifluoromethyl sulfone (FS-13) |  | 0 | 0 | https://doi.org/10.1088/1757-899X/9/1/012068
CCN(C(=O)c1cccc(C(=O)N(CC)c2cccc(C)c2)n1)c1cccc(C)c1 | Et(m)TDPA | 0.001 | phenyl trifluoromethyl sulfone (FS-13) | Th |  |  | HNO3 | 3 |  |  | 21 | 4 | 25.5 | N,N'-diethyl-N,N'-ditolyl-dipicolinamide (meta) | Et(m)TDPA | C25H27N3O2 | 401.51 | dipicolinamide |  | InChI=1S/C25H27N3O2/c1-5-27(20-12-7-10-18(3)16-20)24(29)22-14-9-15-23(26-22)25(30)28(6-2)21-13-8-11-19(4)17-21/h7-17H,5-6H2,1-4H3 | GSXFZDSGTWLUBJ-UHFFFAOYSA-N |  | 2023-10-24 | doi:10.1088/1757-899X/9/1/012068 | https://www.oecd-nea.org/ideal/extractants/Et(m)TDPA | CCN(C(=O)c1cccc(C(=O)N(CC)c2cccc(C)c2)n1)c1cccc(C)c1 | 294.15 | 1.40654 | phenyl trifluoromethyl sulfone (FS-13) |  | 0 | 0 | https://doi.org/10.1088/1757-899X/9/1/012068
CCN(C(=O)c1cccc(C(=O)N(CC)c2cccc(C)c2)n1)c1cccc(C)c1 | Et(m)TDPA | 0.001 | phenyl trifluoromethyl sulfone (FS-13) | Th |  |  | HNO3 | 4 |  |  | 21 | 4 | 51.5 | N,N'-diethyl-N,N'-ditolyl-dipicolinamide (meta) | Et(m)TDPA | C25H27N3O2 | 401.51 | dipicolinamide |  | InChI=1S/C25H27N3O2/c1-5-27(20-12-7-10-18(3)16-20)24(29)22-14-9-15-23(26-22)25(30)28(6-2)21-13-8-11-19(4)17-21/h7-17H,5-6H2,1-4H3 | GSXFZDSGTWLUBJ-UHFFFAOYSA-N |  | 2023-10-24 | doi:10.1088/1757-899X/9/1/012068 | https://www.oecd-nea.org/ideal/extractants/Et(m)TDPA | CCN(C(=O)c1cccc(C(=O)N(CC)c2cccc(C)c2)n1)c1cccc(C)c1 | 294.15 | 1.711807 | phenyl trifluoromethyl sulfone (FS-13) |  | 0 | 0 | https://doi.org/10.1088/1757-899X/9/1/012068
CCN(C(=O)c1cccc(C(=O)N(CC)c2cccc(C)c2)n1)c1cccc(C)c1 | Et(m)TDPA | 0.001 | phenyl trifluoromethyl sulfone (FS-13) | Th |  |  | HNO3 | 5 |  |  | 21 | 4 | 57.3 | N,N'-diethyl-N,N'-ditolyl-dipicolinamide (meta) | Et(m)TDPA | C25H27N3O2 | 401.51 | dipicolinamide |  | InChI=1S/C25H27N3O2/c1-5-27(20-12-7-10-18(3)16-20)24(29)22-14-9-15-23(26-22)25(30)28(6-2)21-13-8-11-19(4)17-21/h7-17H,5-6H2,1-4H3 | GSXFZDSGTWLUBJ-UHFFFAOYSA-N |  | 2023-10-24 | doi:10.1088/1757-899X/9/1/012068 | https://www.oecd-nea.org/ideal/extractants/Et(m)TDPA | CCN(C(=O)c1cccc(C(=O)N(CC)c2cccc(C)c2)n1)c1cccc(C)c1 | 294.15 | 1.758155 | phenyl trifluoromethyl sulfone (FS-13) |  | 0 | 0 | https://doi.org/10.1088/1757-899X/9/1/012068
CCN(C(=O)c1cccc(C(=O)N(CC)c2ccccc2C)n1)c1ccccc1C | Et(o)TDPA | 0.2 | phenyl trifluoromethyl sulfone (FS-13) | Am |  |  | HNO3 | 3 |  |  | 21 | 3 | 19.16 | N,N'-diethyl-N,N'-ditolyl-dipicolinamide (ortho) | Et(o)TDPA | C25H27N3O2 | 401.51 | dipicolinamide |  | InChI=1S/C25H27N3O2/c1-5-27(22-16-9-7-12-18(22)3)24(29)20-14-11-15-21(26-20)25(30)28(6-2)23-17-10-8-13-19(23)4/h7-17H,5-6H2,1-4H3 | JKRJGXFDMPZALM-UHFFFAOYSA-N | &ap; | 2023-10-24 | doi:10.1080/07366299.2012.735528 | https://www.oecd-nea.org/ideal/extractants/Et(o)TDPA | CCN(C(=O)c1cccc(C(=O)N(CC)c2ccccc2C)n1)c1ccccc1C | 294.15 | 1.282396 | phenyl trifluoromethyl sulfone (FS-13) |  | 0 | 0 | https://doi.org/10.1080/07366299.2012.735528
CCN(C(=O)c1cccc(C(=O)N(CC)c2ccccc2C)n1)c1ccccc1C | Et(o)TDPA | 0.2 | phenyl trifluoromethyl sulfone (FS-13) | Am |  |  | HNO3 | 2 |  |  | 21 | 3 | 4.31 | N,N'-diethyl-N,N'-ditolyl-dipicolinamide (ortho) | Et(o)TDPA | C25H27N3O2 | 401.51 | dipicolinamide |  | InChI=1S/C25H27N3O2/c1-5-27(22-16-9-7-12-18(22)3)24(29)20-14-11-15-21(26-20)25(30)28(6-2)23-17-10-8-13-19(23)4/h7-17H,5-6H2,1-4H3 | JKRJGXFDMPZALM-UHFFFAOYSA-N | &ap; | 2023-10-24 | doi:10.1080/07366299.2012.735528 | https://www.oecd-nea.org/ideal/extractants/Et(o)TDPA | CCN(C(=O)c1cccc(C(=O)N(CC)c2ccccc2C)n1)c1ccccc1C | 294.15 | 0.6344773 | phenyl trifluoromethyl sulfone (FS-13) |  | 0 | 0 | https://doi.org/10.1080/07366299.2012.735528
CCN(C(=O)c1cccc(C(=O)N(CC)c2ccccc2C)n1)c1ccccc1C | Et(o)TDPA | 0.05 | phenyl trifluoromethyl sulfone (FS-13) | Am |  |  | HNO3 | 3 |  |  | 21 | 3 | 2.48 | N,N'-diethyl-N,N'-ditolyl-dipicolinamide (ortho) | Et(o)TDPA | C25H27N3O2 | 401.51 | dipicolinamide |  | InChI=1S/C25H27N3O2/c1-5-27(22-16-9-7-12-18(22)3)24(29)20-14-11-15-21(26-20)25(30)28(6-2)23-17-10-8-13-19(23)4/h7-17H,5-6H2,1-4H3 | JKRJGXFDMPZALM-UHFFFAOYSA-N | &ap; | 2023-10-24 | doi:10.1080/07366299.2012.735528 | https://www.oecd-nea.org/ideal/extractants/Et(o)TDPA | CCN(C(=O)c1cccc(C(=O)N(CC)c2ccccc2C)n1)c1ccccc1C | 294.15 | 0.3944517 | phenyl trifluoromethyl sulfone (FS-13) |  | 0 | 0 | https://doi.org/10.1080/07366299.2012.735528
CCN(C(=O)c1cccc(C(=O)N(CC)c2ccccc2C)n1)c1ccccc1C | Et(o)TDPA | 0.075 | phenyl trifluoromethyl sulfone (FS-13) | Am |  |  | HNO3 | 3 |  |  | 21 | 3 | 4 | N,N'-diethyl-N,N'-ditolyl-dipicolinamide (ortho) | Et(o)TDPA | C25H27N3O2 | 401.51 | dipicolinamide |  | InChI=1S/C25H27N3O2/c1-5-27(22-16-9-7-12-18(22)3)24(29)20-14-11-15-21(26-20)25(30)28(6-2)23-17-10-8-13-19(23)4/h7-17H,5-6H2,1-4H3 | JKRJGXFDMPZALM-UHFFFAOYSA-N | &ap; | 2023-10-24 | doi:10.1080/07366299.2012.735528 | https://www.oecd-nea.org/ideal/extractants/Et(o)TDPA | CCN(C(=O)c1cccc(C(=O)N(CC)c2ccccc2C)n1)c1ccccc1C | 294.15 | 0.60206 | phenyl trifluoromethyl sulfone (FS-13) |  | 0 | 0 | https://doi.org/10.1080/07366299.2012.735528
CCN(C(=O)c1cccc(C(=O)N(CC)c2ccccc2C)n1)c1ccccc1C | Et(o)TDPA | 0.1 | phenyl trifluoromethyl sulfone (FS-13) | Am |  |  | HNO3 | 3 |  |  | 21 | 3 | 6.13 | N,N'-diethyl-N,N'-ditolyl-dipicolinamide (ortho) | Et(o)TDPA | C25H27N3O2 | 401.51 | dipicolinamide |  | InChI=1S/C25H27N3O2/c1-5-27(22-16-9-7-12-18(22)3)24(29)20-14-11-15-21(26-20)25(30)28(6-2)23-17-10-8-13-19(23)4/h7-17H,5-6H2,1-4H3 | JKRJGXFDMPZALM-UHFFFAOYSA-N | &ap; | 2023-10-24 | doi:10.1080/07366299.2012.735528 | https://www.oecd-nea.org/ideal/extractants/Et(o)TDPA | CCN(C(=O)c1cccc(C(=O)N(CC)c2ccccc2C)n1)c1ccccc1C | 294.15 | 0.7874605 | phenyl trifluoromethyl sulfone (FS-13) |  | 0 | 0 | https://doi.org/10.1080/07366299.2012.735528
CCN(C(=O)c1cccc(C(=O)N(CC)c2ccccc2C)n1)c1ccccc1C | Et(o)TDPA | 0.15 | phenyl trifluoromethyl sulfone (FS-13) | Am |  |  | HNO3 | 3 |  |  | 21 | 3 | 10.71 | N,N'-diethyl-N,N'-ditolyl-dipicolinamide (ortho) | Et(o)TDPA | C25H27N3O2 | 401.51 | dipicolinamide |  | InChI=1S/C25H27N3O2/c1-5-27(22-16-9-7-12-18(22)3)24(29)20-14-11-15-21(26-20)25(30)28(6-2)23-17-10-8-13-19(23)4/h7-17H,5-6H2,1-4H3 | JKRJGXFDMPZALM-UHFFFAOYSA-N | &ap; | 2023-10-24 | doi:10.1080/07366299.2012.735528 | https://www.oecd-nea.org/ideal/extractants/Et(o)TDPA | CCN(C(=O)c1cccc(C(=O)N(CC)c2ccccc2C)n1)c1ccccc1C | 294.15 | 1.029789 | phenyl trifluoromethyl sulfone (FS-13) |  | 0 | 0 | https://doi.org/10.1080/07366299.2012.735528
CCN(C(=O)c1cccc(C(=O)N(CC)c2ccccc2C)n1)c1ccccc1C | Et(o)TDPA | 0.2 | phenyl trifluoromethyl sulfone (FS-13) | Am |  |  | HNO3 | 3 |  |  | 21 | 3 | 18.48 | N,N'-diethyl-N,N'-ditolyl-dipicolinamide (ortho) | Et(o)TDPA | C25H27N3O2 | 401.51 | dipicolinamide |  | InChI=1S/C25H27N3O2/c1-5-27(22-16-9-7-12-18(22)3)24(29)20-14-11-15-21(26-20)25(30)28(6-2)23-17-10-8-13-19(23)4/h7-17H,5-6H2,1-4H3 | JKRJGXFDMPZALM-UHFFFAOYSA-N | &ap; | 2023-10-24 | doi:10.1080/07366299.2012.735528 | https://www.oecd-nea.org/ideal/extractants/Et(o)TDPA | CCN(C(=O)c1cccc(C(=O)N(CC)c2ccccc2C)n1)c1ccccc1C | 294.15 | 1.266702 | phenyl trifluoromethyl sulfone (FS-13) |  | 0 | 0 | https://doi.org/10.1080/07366299.2012.735528
CCN(C(=O)c1cccc(C(=O)N(CC)c2ccccc2C)n1)c1ccccc1C | Et(o)TDPA | 0.2 | phenyl trifluoromethyl sulfone (FS-13) | Am |  |  | HNO3 | 1 |  |  | 21 | 3 | 1.02 | N,N'-diethyl-N,N'-ditolyl-dipicolinamide (ortho) | Et(o)TDPA | C25H27N3O2 | 401.51 | dipicolinamide |  | InChI=1S/C25H27N3O2/c1-5-27(22-16-9-7-12-18(22)3)24(29)20-14-11-15-21(26-20)25(30)28(6-2)23-17-10-8-13-19(23)4/h7-17H,5-6H2,1-4H3 | JKRJGXFDMPZALM-UHFFFAOYSA-N | &ap; | 2023-10-24 | doi:10.1080/07366299.2012.735528 | https://www.oecd-nea.org/ideal/extractants/Et(o)TDPA | CCN(C(=O)c1cccc(C(=O)N(CC)c2ccccc2C)n1)c1ccccc1C | 294.15 | 0.008600172 | phenyl trifluoromethyl sulfone (FS-13) |  | 0 | 0 | https://doi.org/10.1080/07366299.2012.735528
CCN(C(=O)c1cccc(C(=O)N(CC)c2ccccc2C)n1)c1ccccc1C | Et(o)TDPA | 0.2 | phenyl trifluoromethyl sulfone (FS-13) | Am |  |  | HNO3 | 2 |  |  | 21 | 3 | 4.84 | N,N'-diethyl-N,N'-ditolyl-dipicolinamide (ortho) | Et(o)TDPA | C25H27N3O2 | 401.51 | dipicolinamide |  | InChI=1S/C25H27N3O2/c1-5-27(22-16-9-7-12-18(22)3)24(29)20-14-11-15-21(26-20)25(30)28(6-2)23-17-10-8-13-19(23)4/h7-17H,5-6H2,1-4H3 | JKRJGXFDMPZALM-UHFFFAOYSA-N | &ap; | 2023-10-24 | doi:10.1080/07366299.2012.735528 | https://www.oecd-nea.org/ideal/extractants/Et(o)TDPA | CCN(C(=O)c1cccc(C(=O)N(CC)c2ccccc2C)n1)c1ccccc1C | 294.15 | 0.6848454 | phenyl trifluoromethyl sulfone (FS-13) |  | 0 | 0 | https://doi.org/10.1080/07366299.2012.735528
CCN(C(=O)c1cccc(C(=O)N(CC)c2ccccc2C)n1)c1ccccc1C | Et(o)TDPA | 0.2 | phenyl trifluoromethyl sulfone (FS-13) | Am |  |  | HNO3 | 3 |  |  | 21 | 3 | 18.51 | N,N'-diethyl-N,N'-ditolyl-dipicolinamide (ortho) | Et(o)TDPA | C25H27N3O2 | 401.51 | dipicolinamide |  | InChI=1S/C25H27N3O2/c1-5-27(22-16-9-7-12-18(22)3)24(29)20-14-11-15-21(26-20)25(30)28(6-2)23-17-10-8-13-19(23)4/h7-17H,5-6H2,1-4H3 | JKRJGXFDMPZALM-UHFFFAOYSA-N | &ap; | 2023-10-24 | doi:10.1080/07366299.2012.735528 | https://www.oecd-nea.org/ideal/extractants/Et(o)TDPA | CCN(C(=O)c1cccc(C(=O)N(CC)c2ccccc2C)n1)c1ccccc1C | 294.15 | 1.267406 | phenyl trifluoromethyl sulfone (FS-13) |  | 0 | 0 | https://doi.org/10.1080/07366299.2012.735528
CCN(C(=O)c1cccc(C(=O)N(CC)c2ccccc2C)n1)c1ccccc1C | Et(o)TDPA | 0.2 | phenyl trifluoromethyl sulfone (FS-13) | Am |  |  | HNO3 | 4 |  |  | 21 | 3 | 47.18 | N,N'-diethyl-N,N'-ditolyl-dipicolinamide (ortho) | Et(o)TDPA | C25H27N3O2 | 401.51 | dipicolinamide |  | InChI=1S/C25H27N3O2/c1-5-27(22-16-9-7-12-18(22)3)24(29)20-14-11-15-21(26-20)25(30)28(6-2)23-17-10-8-13-19(23)4/h7-17H,5-6H2,1-4H3 | JKRJGXFDMPZALM-UHFFFAOYSA-N | &ap; | 2023-10-24 | doi:10.1080/07366299.2012.735528 | https://www.oecd-nea.org/ideal/extractants/Et(o)TDPA | CCN(C(=O)c1cccc(C(=O)N(CC)c2ccccc2C)n1)c1ccccc1C | 294.15 | 1.673758 | phenyl trifluoromethyl sulfone (FS-13) |  | 0 | 0 | https://doi.org/10.1080/07366299.2012.735528
CCN(C(=O)c1cccc(C(=O)N(CC)c2ccccc2C)n1)c1ccccc1C | Et(o)TDPA | 0.2 | phenyl trifluoromethyl sulfone (FS-13) | Am |  |  | HNO3 | 5 |  |  | 21 | 3 | 126.36 | N,N'-diethyl-N,N'-ditolyl-dipicolinamide (ortho) | Et(o)TDPA | C25H27N3O2 | 401.51 | dipicolinamide |  | InChI=1S/C25H27N3O2/c1-5-27(22-16-9-7-12-18(22)3)24(29)20-14-11-15-21(26-20)25(30)28(6-2)23-17-10-8-13-19(23)4/h7-17H,5-6H2,1-4H3 | JKRJGXFDMPZALM-UHFFFAOYSA-N | &ap; | 2023-10-24 | doi:10.1080/07366299.2012.735528 | https://www.oecd-nea.org/ideal/extractants/Et(o)TDPA | CCN(C(=O)c1cccc(C(=O)N(CC)c2ccccc2C)n1)c1ccccc1C | 294.15 | 2.10161 | phenyl trifluoromethyl sulfone (FS-13) |  | 0 | 0 | https://doi.org/10.1080/07366299.2012.735528
CCN(C(=O)c1cccc(C(=O)N(CC)c2ccccc2C)n1)c1ccccc1C | Et(o)TDPA | 0.001 | phenyl trifluoromethyl sulfone (FS-13) | Th |  |  | HNO3 | 1 |  |  | 21 | 4 | 0.06 | N,N'-diethyl-N,N'-ditolyl-dipicolinamide (ortho) | Et(o)TDPA | C25H27N3O2 | 401.51 | dipicolinamide |  | InChI=1S/C25H27N3O2/c1-5-27(22-16-9-7-12-18(22)3)24(29)20-14-11-15-21(26-20)25(30)28(6-2)23-17-10-8-13-19(23)4/h7-17H,5-6H2,1-4H3 | JKRJGXFDMPZALM-UHFFFAOYSA-N |  | 2023-10-24 | doi:10.1088/1757-899X/9/1/012068 | https://www.oecd-nea.org/ideal/extractants/Et(o)TDPA | CCN(C(=O)c1cccc(C(=O)N(CC)c2ccccc2C)n1)c1ccccc1C | 294.15 | -1.221849 | phenyl trifluoromethyl sulfone (FS-13) |  | 0 | 0 | https://doi.org/10.1088/1757-899X/9/1/012068
CCN(C(=O)c1cccc(C(=O)N(CC)c2ccccc2C)n1)c1ccccc1C | Et(o)TDPA | 0.001 | phenyl trifluoromethyl sulfone (FS-13) | Th |  |  | HNO3 | 2 |  |  | 21 | 4 | 0.74 | N,N'-diethyl-N,N'-ditolyl-dipicolinamide (ortho) | Et(o)TDPA | C25H27N3O2 | 401.51 | dipicolinamide |  | InChI=1S/C25H27N3O2/c1-5-27(22-16-9-7-12-18(22)3)24(29)20-14-11-15-21(26-20)25(30)28(6-2)23-17-10-8-13-19(23)4/h7-17H,5-6H2,1-4H3 | JKRJGXFDMPZALM-UHFFFAOYSA-N |  | 2023-10-24 | doi:10.1088/1757-899X/9/1/012068 | https://www.oecd-nea.org/ideal/extractants/Et(o)TDPA | CCN(C(=O)c1cccc(C(=O)N(CC)c2ccccc2C)n1)c1ccccc1C | 294.15 | -0.1307683 | phenyl trifluoromethyl sulfone (FS-13) |  | 0 | 0 | https://doi.org/10.1088/1757-899X/9/1/012068
CCN(C(=O)c1cccc(C(=O)N(CC)c2ccccc2C)n1)c1ccccc1C | Et(o)TDPA | 0.001 | phenyl trifluoromethyl sulfone (FS-13) | Th |  |  | HNO3 | 3 |  |  | 21 | 4 | 3.8 | N,N'-diethyl-N,N'-ditolyl-dipicolinamide (ortho) | Et(o)TDPA | C25H27N3O2 | 401.51 | dipicolinamide |  | InChI=1S/C25H27N3O2/c1-5-27(22-16-9-7-12-18(22)3)24(29)20-14-11-15-21(26-20)25(30)28(6-2)23-17-10-8-13-19(23)4/h7-17H,5-6H2,1-4H3 | JKRJGXFDMPZALM-UHFFFAOYSA-N |  | 2023-10-24 | doi:10.1088/1757-899X/9/1/012068 | https://www.oecd-nea.org/ideal/extractants/Et(o)TDPA | CCN(C(=O)c1cccc(C(=O)N(CC)c2ccccc2C)n1)c1ccccc1C | 294.15 | 0.5797836 | phenyl trifluoromethyl sulfone (FS-13) |  | 0 | 0 | https://doi.org/10.1088/1757-899X/9/1/012068
CCN(C(=O)c1cccc(C(=O)N(CC)c2ccccc2C)n1)c1ccccc1C | Et(o)TDPA | 0.001 | phenyl trifluoromethyl sulfone (FS-13) | Th |  |  | HNO3 | 4 |  |  | 21 | 4 | 11 | N,N'-diethyl-N,N'-ditolyl-dipicolinamide (ortho) | Et(o)TDPA | C25H27N3O2 | 401.51 | dipicolinamide |  | InChI=1S/C25H27N3O2/c1-5-27(22-16-9-7-12-18(22)3)24(29)20-14-11-15-21(26-20)25(30)28(6-2)23-17-10-8-13-19(23)4/h7-17H,5-6H2,1-4H3 | JKRJGXFDMPZALM-UHFFFAOYSA-N |  | 2023-10-24 | doi:10.1088/1757-899X/9/1/012068 | https://www.oecd-nea.org/ideal/extractants/Et(o)TDPA | CCN(C(=O)c1cccc(C(=O)N(CC)c2ccccc2C)n1)c1ccccc1C | 294.15 | 1.041393 | phenyl trifluoromethyl sulfone (FS-13) |  | 0 | 0 | https://doi.org/10.1088/1757-899X/9/1/012068
CCN(C(=O)c1cccc(C(=O)N(CC)c2ccccc2C)n1)c1ccccc1C | Et(o)TDPA | 0.001 | phenyl trifluoromethyl sulfone (FS-13) | Th |  |  | HNO3 | 5 |  |  | 21 | 4 | 18.8 | N,N'-diethyl-N,N'-ditolyl-dipicolinamide (ortho) | Et(o)TDPA | C25H27N3O2 | 401.51 | dipicolinamide |  | InChI=1S/C25H27N3O2/c1-5-27(22-16-9-7-12-18(22)3)24(29)20-14-11-15-21(26-20)25(30)28(6-2)23-17-10-8-13-19(23)4/h7-17H,5-6H2,1-4H3 | JKRJGXFDMPZALM-UHFFFAOYSA-N |  | 2023-10-24 | doi:10.1088/1757-899X/9/1/012068 | https://www.oecd-nea.org/ideal/extractants/Et(o)TDPA | CCN(C(=O)c1cccc(C(=O)N(CC)c2ccccc2C)n1)c1ccccc1C | 294.15 | 1.274158 | phenyl trifluoromethyl sulfone (FS-13) |  | 0 | 0 | https://doi.org/10.1088/1757-899X/9/1/012068
CCN(C(=O)c1cccc(C(=O)N(CC)c2ccccc2C)n1)c1ccccc1C | Et(o)TDPA | 0.001 | phenyl trifluoromethyl sulfone (FS-13) | Th |  |  | HNO3 | 6 |  |  | 21 | 4 | 18.6 | N,N'-diethyl-N,N'-ditolyl-dipicolinamide (ortho) | Et(o)TDPA | C25H27N3O2 | 401.51 | dipicolinamide |  | InChI=1S/C25H27N3O2/c1-5-27(22-16-9-7-12-18(22)3)24(29)20-14-11-15-21(26-20)25(30)28(6-2)23-17-10-8-13-19(23)4/h7-17H,5-6H2,1-4H3 | JKRJGXFDMPZALM-UHFFFAOYSA-N |  | 2023-10-24 | doi:10.1088/1757-899X/9/1/012068 | https://www.oecd-nea.org/ideal/extractants/Et(o)TDPA | CCN(C(=O)c1cccc(C(=O)N(CC)c2ccccc2C)n1)c1ccccc1C | 294.15 | 1.269513 | phenyl trifluoromethyl sulfone (FS-13) |  | 0 | 0 | https://doi.org/10.1088/1757-899X/9/1/012068
CCN(C(=O)c1cccc(C(=O)N(CC)c2ccc(C)cc2)n1)c1ccc(C)cc1 | Et(p)TDPA | 0.001 | phenyl trifluoromethyl sulfone (FS-13) | Th |  |  | HNO3 | 1 |  |  | 21 | 4 | 0.25 | N,N'-diethyl-N,N'-ditolyl-dipicolinamide (para) | Et(p)TDPA | C25H27N3O2 | 401.51 | dipicolinamide |  | InChI=1S/C25H27N3O2/c1-5-27(20-14-10-18(3)11-15-20)24(29)22-8-7-9-23(26-22)25(30)28(6-2)21-16-12-19(4)13-17-21/h7-17H,5-6H2,1-4H3 | UKONYWHRXCJZJA-UHFFFAOYSA-N |  | 2023-10-24 | doi:10.1088/1757-899X/9/1/012068 | https://www.oecd-nea.org/ideal/extractants/Et(p)TDPA | CCN(C(=O)c1cccc(C(=O)N(CC)c2ccc(C)cc2)n1)c1ccc(C)cc1 | 294.15 | -0.60206 | phenyl trifluoromethyl sulfone (FS-13) |  | 0 | 0 | https://doi.org/10.1088/1757-899X/9/1/012068
CCN(C(=O)c1cccc(C(=O)N(CC)c2ccc(C)cc2)n1)c1ccc(C)cc1 | Et(p)TDPA | 0.001 | phenyl trifluoromethyl sulfone (FS-13) | Th |  |  | HNO3 | 2 |  |  | 21 | 4 | 3.4 | N,N'-diethyl-N,N'-ditolyl-dipicolinamide (para) | Et(p)TDPA | C25H27N3O2 | 401.51 | dipicolinamide |  | InChI=1S/C25H27N3O2/c1-5-27(20-14-10-18(3)11-15-20)24(29)22-8-7-9-23(26-22)25(30)28(6-2)21-16-12-19(4)13-17-21/h7-17H,5-6H2,1-4H3 | UKONYWHRXCJZJA-UHFFFAOYSA-N |  | 2023-10-24 | doi:10.1088/1757-899X/9/1/012068 | https://www.oecd-nea.org/ideal/extractants/Et(p)TDPA | CCN(C(=O)c1cccc(C(=O)N(CC)c2ccc(C)cc2)n1)c1ccc(C)cc1 | 294.15 | 0.5314789 | phenyl trifluoromethyl sulfone (FS-13) |  | 0 | 0 | https://doi.org/10.1088/1757-899X/9/1/012068
CCN(C(=O)c1cccc(C(=O)N(CC)c2ccc(C)cc2)n1)c1ccc(C)cc1 | Et(p)TDPA | 0.001 | phenyl trifluoromethyl sulfone (FS-13) | Th |  |  | HNO3 | 3 |  |  | 21 | 4 | 15 | N,N'-diethyl-N,N'-ditolyl-dipicolinamide (para) | Et(p)TDPA | C25H27N3O2 | 401.51 | dipicolinamide |  | InChI=1S/C25H27N3O2/c1-5-27(20-14-10-18(3)11-15-20)24(29)22-8-7-9-23(26-22)25(30)28(6-2)21-16-12-19(4)13-17-21/h7-17H,5-6H2,1-4H3 | UKONYWHRXCJZJA-UHFFFAOYSA-N |  | 2023-10-24 | doi:10.1088/1757-899X/9/1/012068 | https://www.oecd-nea.org/ideal/extractants/Et(p)TDPA | CCN(C(=O)c1cccc(C(=O)N(CC)c2ccc(C)cc2)n1)c1ccc(C)cc1 | 294.15 | 1.176091 | phenyl trifluoromethyl sulfone (FS-13) |  | 0 | 0 | https://doi.org/10.1088/1757-899X/9/1/012068
CCN(C(=O)c1cccc(C(=O)N(CC)c2ccc(C)cc2)n1)c1ccc(C)cc1 | Et(p)TDPA | 0.001 | phenyl trifluoromethyl sulfone (FS-13) | Th |  |  | HNO3 | 4 |  |  | 21 | 4 | 30.6 | N,N'-diethyl-N,N'-ditolyl-dipicolinamide (para) | Et(p)TDPA | C25H27N3O2 | 401.51 | dipicolinamide |  | InChI=1S/C25H27N3O2/c1-5-27(20-14-10-18(3)11-15-20)24(29)22-8-7-9-23(26-22)25(30)28(6-2)21-16-12-19(4)13-17-21/h7-17H,5-6H2,1-4H3 | UKONYWHRXCJZJA-UHFFFAOYSA-N |  | 2023-10-24 | doi:10.1088/1757-899X/9/1/012068 | https://www.oecd-nea.org/ideal/extractants/Et(p)TDPA | CCN(C(=O)c1cccc(C(=O)N(CC)c2ccc(C)cc2)n1)c1ccc(C)cc1 | 294.15 | 1.485721 | phenyl trifluoromethyl sulfone (FS-13) |  | 0 | 0 | https://doi.org/10.1088/1757-899X/9/1/012068
CCN(C(=O)c1cccc(C(=O)N(CC)c2ccc(C)cc2)n1)c1ccc(C)cc1 | Et(p)TDPA | 0.001 | phenyl trifluoromethyl sulfone (FS-13) | Th |  |  | HNO3 | 5 |  |  | 21 | 4 | 35.6 | N,N'-diethyl-N,N'-ditolyl-dipicolinamide (para) | Et(p)TDPA | C25H27N3O2 | 401.51 | dipicolinamide |  | InChI=1S/C25H27N3O2/c1-5-27(20-14-10-18(3)11-15-20)24(29)22-8-7-9-23(26-22)25(30)28(6-2)21-16-12-19(4)13-17-21/h7-17H,5-6H2,1-4H3 | UKONYWHRXCJZJA-UHFFFAOYSA-N |  | 2023-10-24 | doi:10.1088/1757-899X/9/1/012068 | https://www.oecd-nea.org/ideal/extractants/Et(p)TDPA | CCN(C(=O)c1cccc(C(=O)N(CC)c2ccc(C)cc2)n1)c1ccc(C)cc1 | 294.15 | 1.55145 | phenyl trifluoromethyl sulfone (FS-13) |  | 0 | 0 | https://doi.org/10.1088/1757-899X/9/1/012068
CCN(C(=O)c1cccc(C(=O)N(CC)c2ccc(C)cc2)n1)c1ccc(C)cc1 | Et(p)TDPA | 0.001 | phenyl trifluoromethyl sulfone (FS-13) | Th |  |  | HNO3 | 6 |  |  | 21 | 4 | 29.3 | N,N'-diethyl-N,N'-ditolyl-dipicolinamide (para) | Et(p)TDPA | C25H27N3O2 | 401.51 | dipicolinamide |  | InChI=1S/C25H27N3O2/c1-5-27(20-14-10-18(3)11-15-20)24(29)22-8-7-9-23(26-22)25(30)28(6-2)21-16-12-19(4)13-17-21/h7-17H,5-6H2,1-4H3 | UKONYWHRXCJZJA-UHFFFAOYSA-N |  | 2023-10-24 | doi:10.1088/1757-899X/9/1/012068 | https://www.oecd-nea.org/ideal/extractants/Et(p)TDPA | CCN(C(=O)c1cccc(C(=O)N(CC)c2ccc(C)cc2)n1)c1ccc(C)cc1 | 294.15 | 1.466868 | phenyl trifluoromethyl sulfone (FS-13) |  | 0 | 0 | https://doi.org/10.1088/1757-899X/9/1/012068
CCN(C(=O)c1cccc(C(=O)N(CC)c2ccc(C)cc2)n1)c1ccc(C)cc1 | Et(p)TDPA | 0.2 | phenyl trifluoromethyl sulfone (FS-13) | Am |  |  | HNO3 | 3 |  |  | 21 | 3 | 14.72 | N,N'-diethyl-N,N'-ditolyl-dipicolinamide (para) | Et(p)TDPA | C25H27N3O2 | 401.51 | dipicolinamide |  | InChI=1S/C25H27N3O2/c1-5-27(20-14-10-18(3)11-15-20)24(29)22-8-7-9-23(26-22)25(30)28(6-2)21-16-12-19(4)13-17-21/h7-17H,5-6H2,1-4H3 | UKONYWHRXCJZJA-UHFFFAOYSA-N | &ap; | 2023-10-24 | doi:10.1088/1757-899X/9/1/012068 | https://www.oecd-nea.org/ideal/extractants/Et(p)TDPA | CCN(C(=O)c1cccc(C(=O)N(CC)c2ccc(C)cc2)n1)c1ccc(C)cc1 | 294.15 | 1.167908 | phenyl trifluoromethyl sulfone (FS-13) |  | 0 | 0 | https://doi.org/10.1088/1757-899X/9/1/012068
CCN(C(=O)c1cccc(C(=O)N(CC)c2ccc(C)cc2)n1)c1ccc(C)cc1 | Et(p)TDPA | 0.2 | phenyl trifluoromethyl sulfone (FS-13) | Am |  |  | HNO3 | 2 |  |  | 21 | 3 | 4.87 | N,N'-diethyl-N,N'-ditolyl-dipicolinamide (para) | Et(p)TDPA | C25H27N3O2 | 401.51 | dipicolinamide |  | InChI=1S/C25H27N3O2/c1-5-27(20-14-10-18(3)11-15-20)24(29)22-8-7-9-23(26-22)25(30)28(6-2)21-16-12-19(4)13-17-21/h7-17H,5-6H2,1-4H3 | UKONYWHRXCJZJA-UHFFFAOYSA-N | &ap; | 2023-10-24 | doi:10.1088/1757-899X/9/1/012068 | https://www.oecd-nea.org/ideal/extractants/Et(p)TDPA | CCN(C(=O)c1cccc(C(=O)N(CC)c2ccc(C)cc2)n1)c1ccc(C)cc1 | 294.15 | 0.687529 | phenyl trifluoromethyl sulfone (FS-13) |  | 0 | 0 | https://doi.org/10.1088/1757-899X/9/1/012068
CCN(C(=O)c1cccc(C(=O)N(CC)c2ccc(C)cc2)n1)c1ccc(C)cc1 | Et(p)TDPA | 0.05 | phenyl trifluoromethyl sulfone (FS-13) | Am |  |  | HNO3 | 3 |  |  | 21 | 3 | 2.12 | N,N'-diethyl-N,N'-ditolyl-dipicolinamide (para) | Et(p)TDPA | C25H27N3O2 | 401.51 | dipicolinamide |  | InChI=1S/C25H27N3O2/c1-5-27(20-14-10-18(3)11-15-20)24(29)22-8-7-9-23(26-22)25(30)28(6-2)21-16-12-19(4)13-17-21/h7-17H,5-6H2,1-4H3 | UKONYWHRXCJZJA-UHFFFAOYSA-N | &ap; | 2023-10-24 | doi:10.1088/1757-899X/9/1/012068 | https://www.oecd-nea.org/ideal/extractants/Et(p)TDPA | CCN(C(=O)c1cccc(C(=O)N(CC)c2ccc(C)cc2)n1)c1ccc(C)cc1 | 294.15 | 0.3263359 | phenyl trifluoromethyl sulfone (FS-13) |  | 0 | 0 | https://doi.org/10.1088/1757-899X/9/1/012068
CCN(C(=O)c1cccc(C(=O)N(CC)c2ccc(C)cc2)n1)c1ccc(C)cc1 | Et(p)TDPA | 0.075 | phenyl trifluoromethyl sulfone (FS-13) | Am |  |  | HNO3 | 3 |  |  | 21 | 3 | 3.4 | N,N'-diethyl-N,N'-ditolyl-dipicolinamide (para) | Et(p)TDPA | C25H27N3O2 | 401.51 | dipicolinamide |  | InChI=1S/C25H27N3O2/c1-5-27(20-14-10-18(3)11-15-20)24(29)22-8-7-9-23(26-22)25(30)28(6-2)21-16-12-19(4)13-17-21/h7-17H,5-6H2,1-4H3 | UKONYWHRXCJZJA-UHFFFAOYSA-N | &ap; | 2023-10-24 | doi:10.1088/1757-899X/9/1/012068 | https://www.oecd-nea.org/ideal/extractants/Et(p)TDPA | CCN(C(=O)c1cccc(C(=O)N(CC)c2ccc(C)cc2)n1)c1ccc(C)cc1 | 294.15 | 0.5314789 | phenyl trifluoromethyl sulfone (FS-13) |  | 0 | 0 | https://doi.org/10.1088/1757-899X/9/1/012068
CCN(C(=O)c1cccc(C(=O)N(CC)c2ccc(C)cc2)n1)c1ccc(C)cc1 | Et(p)TDPA | 0.1 | phenyl trifluoromethyl sulfone (FS-13) | Am |  |  | HNO3 | 3 |  |  | 21 | 3 | 5.01 | N,N'-diethyl-N,N'-ditolyl-dipicolinamide (para) | Et(p)TDPA | C25H27N3O2 | 401.51 | dipicolinamide |  | InChI=1S/C25H27N3O2/c1-5-27(20-14-10-18(3)11-15-20)24(29)22-8-7-9-23(26-22)25(30)28(6-2)21-16-12-19(4)13-17-21/h7-17H,5-6H2,1-4H3 | UKONYWHRXCJZJA-UHFFFAOYSA-N | &ap; | 2023-10-24 | doi:10.1088/1757-899X/9/1/012068 | https://www.oecd-nea.org/ideal/extractants/Et(p)TDPA | CCN(C(=O)c1cccc(C(=O)N(CC)c2ccc(C)cc2)n1)c1ccc(C)cc1 | 294.15 | 0.6998377 | phenyl trifluoromethyl sulfone (FS-13) |  | 0 | 0 | https://doi.org/10.1088/1757-899X/9/1/012068
CCN(C(=O)c1cccc(C(=O)N(CC)c2ccc(C)cc2)n1)c1ccc(C)cc1 | Et(p)TDPA | 0.15 | phenyl trifluoromethyl sulfone (FS-13) | Am |  |  | HNO3 | 3 |  |  | 21 | 3 | 8.34 | N,N'-diethyl-N,N'-ditolyl-dipicolinamide (para) | Et(p)TDPA | C25H27N3O2 | 401.51 | dipicolinamide |  | InChI=1S/C25H27N3O2/c1-5-27(20-14-10-18(3)11-15-20)24(29)22-8-7-9-23(26-22)25(30)28(6-2)21-16-12-19(4)13-17-21/h7-17H,5-6H2,1-4H3 | UKONYWHRXCJZJA-UHFFFAOYSA-N | &ap; | 2023-10-24 | doi:10.1088/1757-899X/9/1/012068 | https://www.oecd-nea.org/ideal/extractants/Et(p)TDPA | CCN(C(=O)c1cccc(C(=O)N(CC)c2ccc(C)cc2)n1)c1ccc(C)cc1 | 294.15 | 0.9211661 | phenyl trifluoromethyl sulfone (FS-13) |  | 0 | 0 | https://doi.org/10.1088/1757-899X/9/1/012068
CCN(C(=O)c1cccc(C(=O)N(CC)c2ccc(C)cc2)n1)c1ccc(C)cc1 | Et(p)TDPA | 0.2 | phenyl trifluoromethyl sulfone (FS-13) | Am |  |  | HNO3 | 3 |  |  | 21 | 3 | 14.62 | N,N'-diethyl-N,N'-ditolyl-dipicolinamide (para) | Et(p)TDPA | C25H27N3O2 | 401.51 | dipicolinamide |  | InChI=1S/C25H27N3O2/c1-5-27(20-14-10-18(3)11-15-20)24(29)22-8-7-9-23(26-22)25(30)28(6-2)21-16-12-19(4)13-17-21/h7-17H,5-6H2,1-4H3 | UKONYWHRXCJZJA-UHFFFAOYSA-N | &ap; | 2023-10-24 | doi:10.1088/1757-899X/9/1/012068 | https://www.oecd-nea.org/ideal/extractants/Et(p)TDPA | CCN(C(=O)c1cccc(C(=O)N(CC)c2ccc(C)cc2)n1)c1ccc(C)cc1 | 294.15 | 1.164947 | phenyl trifluoromethyl sulfone (FS-13) |  | 0 | 0 | https://doi.org/10.1088/1757-899X/9/1/012068
CCN(C(=O)c1cccc(C(=O)N(CC)c2ccc(C)cc2)n1)c1ccc(C)cc1 | Et(p)TDPA | 0.2 | phenyl trifluoromethyl sulfone (FS-13) | Am |  |  | HNO3 | 0.5 |  |  | 21 | 3 | 0.45 | N,N'-diethyl-N,N'-ditolyl-dipicolinamide (para) | Et(p)TDPA | C25H27N3O2 | 401.51 | dipicolinamide |  | InChI=1S/C25H27N3O2/c1-5-27(20-14-10-18(3)11-15-20)24(29)22-8-7-9-23(26-22)25(30)28(6-2)21-16-12-19(4)13-17-21/h7-17H,5-6H2,1-4H3 | UKONYWHRXCJZJA-UHFFFAOYSA-N | &ap; | 2023-10-24 | doi:10.1088/1757-899X/9/1/012068 | https://www.oecd-nea.org/ideal/extractants/Et(p)TDPA | CCN(C(=O)c1cccc(C(=O)N(CC)c2ccc(C)cc2)n1)c1ccc(C)cc1 | 294.15 | -0.3467875 | phenyl trifluoromethyl sulfone (FS-13) |  | 0 | 0 | https://doi.org/10.1088/1757-899X/9/1/012068
CCN(C(=O)c1cccc(C(=O)N(CC)c2ccc(C)cc2)n1)c1ccc(C)cc1 | Et(p)TDPA | 0.2 | phenyl trifluoromethyl sulfone (FS-13) | Am |  |  | HNO3 | 1 |  |  | 21 | 3 | 1.19 | N,N'-diethyl-N,N'-ditolyl-dipicolinamide (para) | Et(p)TDPA | C25H27N3O2 | 401.51 | dipicolinamide |  | InChI=1S/C25H27N3O2/c1-5-27(20-14-10-18(3)11-15-20)24(29)22-8-7-9-23(26-22)25(30)28(6-2)21-16-12-19(4)13-17-21/h7-17H,5-6H2,1-4H3 | UKONYWHRXCJZJA-UHFFFAOYSA-N | &ap; | 2023-10-24 | doi:10.1088/1757-899X/9/1/012068 | https://www.oecd-nea.org/ideal/extractants/Et(p)TDPA | CCN(C(=O)c1cccc(C(=O)N(CC)c2ccc(C)cc2)n1)c1ccc(C)cc1 | 294.15 | 0.07554696 | phenyl trifluoromethyl sulfone (FS-13) |  | 0 | 0 | https://doi.org/10.1088/1757-899X/9/1/012068
CCN(C(=O)c1cccc(C(=O)N(CC)c2ccc(C)cc2)n1)c1ccc(C)cc1 | Et(p)TDPA | 0.2 | phenyl trifluoromethyl sulfone (FS-13) | Am |  |  | HNO3 | 2 |  |  | 21 | 3 | 4.47 | N,N'-diethyl-N,N'-ditolyl-dipicolinamide (para) | Et(p)TDPA | C25H27N3O2 | 401.51 | dipicolinamide |  | InChI=1S/C25H27N3O2/c1-5-27(20-14-10-18(3)11-15-20)24(29)22-8-7-9-23(26-22)25(30)28(6-2)21-16-12-19(4)13-17-21/h7-17H,5-6H2,1-4H3 | UKONYWHRXCJZJA-UHFFFAOYSA-N | &ap; | 2023-10-24 | doi:10.1088/1757-899X/9/1/012068 | https://www.oecd-nea.org/ideal/extractants/Et(p)TDPA | CCN(C(=O)c1cccc(C(=O)N(CC)c2ccc(C)cc2)n1)c1ccc(C)cc1 | 294.15 | 0.6503075 | phenyl trifluoromethyl sulfone (FS-13) |  | 0 | 0 | https://doi.org/10.1088/1757-899X/9/1/012068
CCN(C(=O)c1cccc(C(=O)N(CC)c2ccc(C)cc2)n1)c1ccc(C)cc1 | Et(p)TDPA | 0.2 | phenyl trifluoromethyl sulfone (FS-13) | Am |  |  | HNO3 | 3 |  |  | 21 | 3 | 14.86 | N,N'-diethyl-N,N'-ditolyl-dipicolinamide (para) | Et(p)TDPA | C25H27N3O2 | 401.51 | dipicolinamide |  | InChI=1S/C25H27N3O2/c1-5-27(20-14-10-18(3)11-15-20)24(29)22-8-7-9-23(26-22)25(30)28(6-2)21-16-12-19(4)13-17-21/h7-17H,5-6H2,1-4H3 | UKONYWHRXCJZJA-UHFFFAOYSA-N | &ap; | 2023-10-24 | doi:10.1088/1757-899X/9/1/012068 | https://www.oecd-nea.org/ideal/extractants/Et(p)TDPA | CCN(C(=O)c1cccc(C(=O)N(CC)c2ccc(C)cc2)n1)c1ccc(C)cc1 | 294.15 | 1.172019 | phenyl trifluoromethyl sulfone (FS-13) |  | 0 | 0 | https://doi.org/10.1088/1757-899X/9/1/012068
CCN(C(=O)c1cccc(C(=O)N(CC)c2ccc(C)cc2)n1)c1ccc(C)cc1 | Et(p)TDPA | 0.2 | phenyl trifluoromethyl sulfone (FS-13) | Am |  |  | HNO3 | 4 |  |  | 21 | 3 | 30.47 | N,N'-diethyl-N,N'-ditolyl-dipicolinamide (para) | Et(p)TDPA | C25H27N3O2 | 401.51 | dipicolinamide |  | InChI=1S/C25H27N3O2/c1-5-27(20-14-10-18(3)11-15-20)24(29)22-8-7-9-23(26-22)25(30)28(6-2)21-16-12-19(4)13-17-21/h7-17H,5-6H2,1-4H3 | UKONYWHRXCJZJA-UHFFFAOYSA-N | &ap; | 2023-10-24 | doi:10.1088/1757-899X/9/1/012068 | https://www.oecd-nea.org/ideal/extractants/Et(p)TDPA | CCN(C(=O)c1cccc(C(=O)N(CC)c2ccc(C)cc2)n1)c1ccc(C)cc1 | 294.15 | 1.483872 | phenyl trifluoromethyl sulfone (FS-13) |  | 0 | 0 | https://doi.org/10.1088/1757-899X/9/1/012068
CCN(C(=O)c1cccc(C(=O)N(CC)c2ccc(C)cc2)n1)c1ccc(C)cc1 | Et(p)TDPA | 0.2 | phenyl trifluoromethyl sulfone (FS-13) | Am |  |  | HNO3 | 5 |  |  | 21 | 3 | 49.38 | N,N'-diethyl-N,N'-ditolyl-dipicolinamide (para) | Et(p)TDPA | C25H27N3O2 | 401.51 | dipicolinamide |  | InChI=1S/C25H27N3O2/c1-5-27(20-14-10-18(3)11-15-20)24(29)22-8-7-9-23(26-22)25(30)28(6-2)21-16-12-19(4)13-17-21/h7-17H,5-6H2,1-4H3 | UKONYWHRXCJZJA-UHFFFAOYSA-N | &ap; | 2023-10-24 | doi:10.1088/1757-899X/9/1/012068 | https://www.oecd-nea.org/ideal/extractants/Et(p)TDPA | CCN(C(=O)c1cccc(C(=O)N(CC)c2ccc(C)cc2)n1)c1ccc(C)cc1 | 294.15 | 1.693551 | phenyl trifluoromethyl sulfone (FS-13) |  | 0 | 0 | https://doi.org/10.1088/1757-899X/9/1/012068
CCc1nnc(-c2cccc(-c3cccc(-c4nnc(CC)c(CC)n4)n3)n2)nc1CC | EtBTBP | 0.068 | Tetrachloroethane | Am | III |  | HNO3 | 1 |  |  | 25 | 60 | 650 | 2,6'-bis(tetraethyl-1,2,4-triazin-3-yl)-2',6-bis-pyridine | EtBTBP, C2BTBP | C24H26N8 | 426.528 | bis-triazinyl-bipyridine |  | InChI=1S/C24H26N8/c1-5-15-17(7-3)29-31-23(27-15)21-13-9-11-19(25-21)20-12-10-14-22(26-20)24-28-16(6-2)18(8-4)30-32-24/h9-14H,5-8H2,1-4H3 | VRJBQEVAQHYHGS-UHFFFAOYSA-N | &ap; | 2023-10-24 | doi:10.1016/j.inoche.2004.12.017 | https://www.oecd-nea.org/ideal/extractants/EtBTBP | CCc1nnc(-c2cccc(-c3cccc(-c4nnc(CC)c(CC)n4)n3)n2)nc1CC | 298.15 | 2.812913 | Tetrachloroethane |  | 0 | 0 | https://doi.org/10.1016/j.inoche.2004.12.017
CCCCCCOP(=O)(CCCCCC)CC(=O)N(CC)CC | HHDECMP | 0.5 | p-diisopropylbenzene | Am | III |  | HNO3 | 0.01 |  |  | 25 | 1 | 0.0479 | hexyl hexyl N,N-diethylcarbamoylmethylphosphinate | HHDECMP | C18H38NO3P | 347.48 | carbamylalkylphosphonate |  | InChI=1S/C18H38NO3P/c1-5-9-11-13-15-22-23(21,16-14-12-10-6-2)17-18(20)19(7-3)8-4/h5-17H2,1-4H3 | ZAVWQZHKRBWTMT-UHFFFAOYSA-N |  | 2023-10-24 | doi:10.1080/07366298608917877 | https://www.oecd-nea.org/ideal/extractants/HHDECMP | CCCCCCOP(=O)(CCCCCC)CC(=O)N(CC)CC | 298.15 | -1.319664 | p-diisopropylbenzene |  | 0 | 0 | https://doi.org/10.1080/07366298608917877
CCCCCCOP(=O)(CCCCCC)CC(=O)N(CC)CC | HHDECMP | 0.5 | p-diisopropylbenzene | Am | III |  | HNO3 | 0.1 |  |  | 25 | 1 | 1.32 | hexyl hexyl N,N-diethylcarbamoylmethylphosphinate | HHDECMP | C18H38NO3P | 347.48 | carbamylalkylphosphonate |  | InChI=1S/C18H38NO3P/c1-5-9-11-13-15-22-23(21,16-14-12-10-6-2)17-18(20)19(7-3)8-4/h5-17H2,1-4H3 | ZAVWQZHKRBWTMT-UHFFFAOYSA-N |  | 2023-10-24 | doi:10.1080/07366298608917877 | https://www.oecd-nea.org/ideal/extractants/HHDECMP | CCCCCCOP(=O)(CCCCCC)CC(=O)N(CC)CC | 298.15 | 0.1205739 | p-diisopropylbenzene |  | 0 | 0 | https://doi.org/10.1080/07366298608917877
CCCCCCOP(=O)(CCCCCC)CC(=O)N(CC)CC | HHDECMP | 0.5 | p-diisopropylbenzene | Am | III |  | HNO3 | 0.25 |  |  | 25 | 1 | 2.7 | hexyl hexyl N,N-diethylcarbamoylmethylphosphinate | HHDECMP | C18H38NO3P | 347.48 | carbamylalkylphosphonate |  | InChI=1S/C18H38NO3P/c1-5-9-11-13-15-22-23(21,16-14-12-10-6-2)17-18(20)19(7-3)8-4/h5-17H2,1-4H3 | ZAVWQZHKRBWTMT-UHFFFAOYSA-N |  | 2023-10-24 | doi:10.1080/07366298608917877 | https://www.oecd-nea.org/ideal/extractants/HHDECMP | CCCCCCOP(=O)(CCCCCC)CC(=O)N(CC)CC | 298.15 | 0.4313638 | p-diisopropylbenzene |  | 0 | 0 | https://doi.org/10.1080/07366298608917877
CCCCCCOP(=O)(CCCCCC)CC(=O)N(CC)CC | HHDECMP | 0.5 | p-diisopropylbenzene | Am | III |  | HNO3 | 0.5 |  |  | 25 | 1 | 4.71 | hexyl hexyl N,N-diethylcarbamoylmethylphosphinate | HHDECMP | C18H38NO3P | 347.48 | carbamylalkylphosphonate |  | InChI=1S/C18H38NO3P/c1-5-9-11-13-15-22-23(21,16-14-12-10-6-2)17-18(20)19(7-3)8-4/h5-17H2,1-4H3 | ZAVWQZHKRBWTMT-UHFFFAOYSA-N |  | 2023-10-24 | doi:10.1080/07366298608917877 | https://www.oecd-nea.org/ideal/extractants/HHDECMP | CCCCCCOP(=O)(CCCCCC)CC(=O)N(CC)CC | 298.15 | 0.6730209 | p-diisopropylbenzene |  | 0 | 0 | https://doi.org/10.1080/07366298608917877
CCCCCCOP(=O)(CCCCCC)CC(=O)N(CC)CC | HHDECMP | 0.5 | p-diisopropylbenzene | Am | III |  | HNO3 | 1 |  |  | 25 | 1 | 7.35 | hexyl hexyl N,N-diethylcarbamoylmethylphosphinate | HHDECMP | C18H38NO3P | 347.48 | carbamylalkylphosphonate |  | InChI=1S/C18H38NO3P/c1-5-9-11-13-15-22-23(21,16-14-12-10-6-2)17-18(20)19(7-3)8-4/h5-17H2,1-4H3 | ZAVWQZHKRBWTMT-UHFFFAOYSA-N |  | 2023-10-24 | doi:10.1080/07366298608917877 | https://www.oecd-nea.org/ideal/extractants/HHDECMP | CCCCCCOP(=O)(CCCCCC)CC(=O)N(CC)CC | 298.15 | 0.8662873 | p-diisopropylbenzene |  | 0 | 0 | https://doi.org/10.1080/07366298608917877
CCCCCCOP(=O)(CCCCCC)CC(=O)N(CC)CC | HHDECMP | 0.5 | p-diisopropylbenzene | Am | III |  | HNO3 | 2 |  |  | 25 | 1 | 10 | hexyl hexyl N,N-diethylcarbamoylmethylphosphinate | HHDECMP | C18H38NO3P | 347.48 | carbamylalkylphosphonate |  | InChI=1S/C18H38NO3P/c1-5-9-11-13-15-22-23(21,16-14-12-10-6-2)17-18(20)19(7-3)8-4/h5-17H2,1-4H3 | ZAVWQZHKRBWTMT-UHFFFAOYSA-N |  | 2023-10-24 | doi:10.1080/07366298608917877 | https://www.oecd-nea.org/ideal/extractants/HHDECMP | CCCCCCOP(=O)(CCCCCC)CC(=O)N(CC)CC | 298.15 | 1 | p-diisopropylbenzene |  | 0 | 0 | https://doi.org/10.1080/07366298608917877
CCCCCCOP(=O)(CCCCCC)CC(=O)N(CC)CC | HHDECMP | 0.5 | p-diisopropylbenzene | Am | III |  | HNO3 | 4 |  |  | 25 | 1 | 11 | hexyl hexyl N,N-diethylcarbamoylmethylphosphinate | HHDECMP | C18H38NO3P | 347.48 | carbamylalkylphosphonate |  | InChI=1S/C18H38NO3P/c1-5-9-11-13-15-22-23(21,16-14-12-10-6-2)17-18(20)19(7-3)8-4/h5-17H2,1-4H3 | ZAVWQZHKRBWTMT-UHFFFAOYSA-N |  | 2023-10-24 | doi:10.1080/07366298608917877 | https://www.oecd-nea.org/ideal/extractants/HHDECMP | CCCCCCOP(=O)(CCCCCC)CC(=O)N(CC)CC | 298.15 | 1.041393 | p-diisopropylbenzene |  | 0 | 0 | https://doi.org/10.1080/07366298608917877
CCCCCCOP(=O)(CCCCCC)CC(=O)N(CC)CC | HHDECMP | 0.5 | p-diisopropylbenzene | Am | III |  | HNO3 | 6 |  |  | 25 | 1 | 9.6 | hexyl hexyl N,N-diethylcarbamoylmethylphosphinate | HHDECMP | C18H38NO3P | 347.48 | carbamylalkylphosphonate |  | InChI=1S/C18H38NO3P/c1-5-9-11-13-15-22-23(21,16-14-12-10-6-2)17-18(20)19(7-3)8-4/h5-17H2,1-4H3 | ZAVWQZHKRBWTMT-UHFFFAOYSA-N |  | 2023-10-24 | doi:10.1080/07366298608917877 | https://www.oecd-nea.org/ideal/extractants/HHDECMP | CCCCCCOP(=O)(CCCCCC)CC(=O)N(CC)CC | 298.15 | 0.9822712 | p-diisopropylbenzene |  | 0 | 0 | https://doi.org/10.1080/07366298608917877
CCCCCCOP(=O)(CCCCCC)CC(=O)N(CC)CC | HHDECMP | 0.25 | Tetrachloroethylene | Am | III |  | HNO3 | 0.25 |  |  | 25 | 1 | 0.09 | hexyl hexyl N,N-diethylcarbamoylmethylphosphinate | HHDECMP | C18H38NO3P | 347.48 | carbamylalkylphosphonate |  | InChI=1S/C18H38NO3P/c1-5-9-11-13-15-22-23(21,16-14-12-10-6-2)17-18(20)19(7-3)8-4/h5-17H2,1-4H3 | ZAVWQZHKRBWTMT-UHFFFAOYSA-N | &ap; | 2023-10-24 | doi:10.1080/07366298608917877 | https://www.oecd-nea.org/ideal/extractants/HHDECMP | CCCCCCOP(=O)(CCCCCC)CC(=O)N(CC)CC | 298.15 | -1.045757 | Tetrachloroethylene |  | 0 | 0 | https://doi.org/10.1080/07366298608917877
CCCCCCOP(=O)(CCCCCC)CC(=O)N(CC)CC | HHDECMP | 0.25 | Tetrachloroethylene | Am | III |  | HNO3 | 0.5 |  |  | 25 | 1 | 0.3 | hexyl hexyl N,N-diethylcarbamoylmethylphosphinate | HHDECMP | C18H38NO3P | 347.48 | carbamylalkylphosphonate |  | InChI=1S/C18H38NO3P/c1-5-9-11-13-15-22-23(21,16-14-12-10-6-2)17-18(20)19(7-3)8-4/h5-17H2,1-4H3 | ZAVWQZHKRBWTMT-UHFFFAOYSA-N | &ap; | 2023-10-24 | doi:10.1080/07366298608917877 | https://www.oecd-nea.org/ideal/extractants/HHDECMP | CCCCCCOP(=O)(CCCCCC)CC(=O)N(CC)CC | 298.15 | -0.5228787 | Tetrachloroethylene |  | 0 | 0 | https://doi.org/10.1080/07366298608917877
CCCCCCOP(=O)(CCCCCC)CC(=O)N(CC)CC | HHDECMP | 0.25 | Tetrachloroethylene | Am | III |  | HNO3 | 1 |  |  | 25 | 1 | 0.6 | hexyl hexyl N,N-diethylcarbamoylmethylphosphinate | HHDECMP | C18H38NO3P | 347.48 | carbamylalkylphosphonate |  | InChI=1S/C18H38NO3P/c1-5-9-11-13-15-22-23(21,16-14-12-10-6-2)17-18(20)19(7-3)8-4/h5-17H2,1-4H3 | ZAVWQZHKRBWTMT-UHFFFAOYSA-N | &ap; | 2023-10-24 | doi:10.1080/07366298608917877 | https://www.oecd-nea.org/ideal/extractants/HHDECMP | CCCCCCOP(=O)(CCCCCC)CC(=O)N(CC)CC | 298.15 | -0.2218487 | Tetrachloroethylene |  | 0 | 0 | https://doi.org/10.1080/07366298608917877
CCCCCCOP(=O)(CCCCCC)CC(=O)N(CC)CC | HHDECMP | 0.25 | Tetrachloroethylene | Am | III |  | HNO3 | 3 |  |  | 25 | 1 | 0.8 | hexyl hexyl N,N-diethylcarbamoylmethylphosphinate | HHDECMP | C18H38NO3P | 347.48 | carbamylalkylphosphonate |  | InChI=1S/C18H38NO3P/c1-5-9-11-13-15-22-23(21,16-14-12-10-6-2)17-18(20)19(7-3)8-4/h5-17H2,1-4H3 | ZAVWQZHKRBWTMT-UHFFFAOYSA-N | &ap; | 2023-10-24 | doi:10.1080/07366298608917877 | https://www.oecd-nea.org/ideal/extractants/HHDECMP | CCCCCCOP(=O)(CCCCCC)CC(=O)N(CC)CC | 298.15 | -0.09691001 | Tetrachloroethylene |  | 0 | 0 | https://doi.org/10.1080/07366298608917877
CCCCCCOP(=O)(CCCCCC)CC(=O)N(CC)CC | HHDECMP | 0.25 | Tetrachloroethylene | Am | III |  | HNO3 | 6 |  |  | 25 | 1 | 0.7 | hexyl hexyl N,N-diethylcarbamoylmethylphosphinate | HHDECMP | C18H38NO3P | 347.48 | carbamylalkylphosphonate |  | InChI=1S/C18H38NO3P/c1-5-9-11-13-15-22-23(21,16-14-12-10-6-2)17-18(20)19(7-3)8-4/h5-17H2,1-4H3 | ZAVWQZHKRBWTMT-UHFFFAOYSA-N | &ap; | 2023-10-24 | doi:10.1080/07366298608917877 | https://www.oecd-nea.org/ideal/extractants/HHDECMP | CCCCCCOP(=O)(CCCCCC)CC(=O)N(CC)CC | 298.15 | -0.154902 | Tetrachloroethylene |  | 0 | 0 | https://doi.org/10.1080/07366298608917877
CCCCCCCCN(CCCCCCCC)C(=O)CN(CC(=O)N(CCCCCCCC)CCCCCCCC)CC(=O)N(CCCCCCCC)CCCCCCCC | HONTA | 0.1 | n-Dodecane | Am |  |  | HNO3 | 0.1 |  |  | 25 | 30 | 5.96 | N,N,N’,N’,N”,N”-hexa-n-octylnitrilotrisacetamide | HONTA | C54H108N4O3 | 861.483 | acetamide |  | InChI=1S/C54H108N4O3/c1-7-13-19-25-31-37-43-56(44-38-32-26-20-14-8-2)52(59)49-55(50-53(60)57(45-39-33-27-21-15-9-3)46-40-34-28-22-16-10-4)51-54(61)58(47-41-35-29-23-17-11-5)48-42-36-30-24-18-12-6/h7-51H2,1-6H3 | YTTXOOIRNCYALH-UHFFFAOYSA-N | &ap; | 2023-10-24 | doi:10.1080/07366299.2013.836422 | https://www.oecd-nea.org/ideal/extractants/HONTA | CCCCCCCCN(CCCCCCCC)C(=O)CN(CC(=O)N(CCCCCCCC)CCCCCCCC)CC(=O)N(CCCCCCCC)CCCCCCCC | 298.15 | 0.7752463 | n-Dodecane |  | 0 | 0 | https://doi.org/10.1080/07366299.2013.836422
CCCCCCCCN(CCCCCCCC)C(=O)CN(CC(=O)N(CCCCCCCC)CCCCCCCC)CC(=O)N(CCCCCCCC)CCCCCCCC | HONTA | 0.1 | n-Dodecane | Am |  |  | HNO3 | 0.2 |  |  | 25 | 30 | 2.34 | N,N,N’,N’,N”,N”-hexa-n-octylnitrilotrisacetamide | HONTA | C54H108N4O3 | 861.483 | acetamide |  | InChI=1S/C54H108N4O3/c1-7-13-19-25-31-37-43-56(44-38-32-26-20-14-8-2)52(59)49-55(50-53(60)57(45-39-33-27-21-15-9-3)46-40-34-28-22-16-10-4)51-54(61)58(47-41-35-29-23-17-11-5)48-42-36-30-24-18-12-6/h7-51H2,1-6H3 | YTTXOOIRNCYALH-UHFFFAOYSA-N | &ap; | 2023-10-24 | doi:10.1080/07366299.2013.836422 | https://www.oecd-nea.org/ideal/extractants/HONTA | CCCCCCCCN(CCCCCCCC)C(=O)CN(CC(=O)N(CCCCCCCC)CCCCCCCC)CC(=O)N(CCCCCCCC)CCCCCCCC | 298.15 | 0.3692159 | n-Dodecane |  | 0 | 0 | https://doi.org/10.1080/07366299.2013.836422
CCCCCCCCN(CCCCCCCC)C(=O)CN(CC(=O)N(CCCCCCCC)CCCCCCCC)CC(=O)N(CCCCCCCC)CCCCCCCC | HONTA | 0.1 | n-Dodecane | Am |  |  | HNO3 | 0.5 |  |  | 25 | 30 | 0.526 | N,N,N’,N’,N”,N”-hexa-n-octylnitrilotrisacetamide | HONTA | C54H108N4O3 | 861.483 | acetamide |  | InChI=1S/C54H108N4O3/c1-7-13-19-25-31-37-43-56(44-38-32-26-20-14-8-2)52(59)49-55(50-53(60)57(45-39-33-27-21-15-9-3)46-40-34-28-22-16-10-4)51-54(61)58(47-41-35-29-23-17-11-5)48-42-36-30-24-18-12-6/h7-51H2,1-6H3 | YTTXOOIRNCYALH-UHFFFAOYSA-N | &ap; | 2023-10-24 | doi:10.1080/07366299.2013.836422 | https://www.oecd-nea.org/ideal/extractants/HONTA | CCCCCCCCN(CCCCCCCC)C(=O)CN(CC(=O)N(CCCCCCCC)CCCCCCCC)CC(=O)N(CCCCCCCC)CCCCCCCC | 298.15 | -0.2790143 | n-Dodecane |  | 0 | 0 | https://doi.org/10.1080/07366299.2013.836422
CCCCCCCCN(CCCCCCCC)C(=O)CN(CC(=O)N(CCCCCCCC)CCCCCCCC)CC(=O)N(CCCCCCCC)CCCCCCCC | HONTA | 0.1 | n-Dodecane | Am |  |  | HNO3 | 1 |  |  | 25 | 30 | 0.383 | N,N,N’,N’,N”,N”-hexa-n-octylnitrilotrisacetamide | HONTA | C54H108N4O3 | 861.483 | acetamide |  | InChI=1S/C54H108N4O3/c1-7-13-19-25-31-37-43-56(44-38-32-26-20-14-8-2)52(59)49-55(50-53(60)57(45-39-33-27-21-15-9-3)46-40-34-28-22-16-10-4)51-54(61)58(47-41-35-29-23-17-11-5)48-42-36-30-24-18-12-6/h7-51H2,1-6H3 | YTTXOOIRNCYALH-UHFFFAOYSA-N | &ap; | 2023-10-24 | doi:10.1080/07366299.2013.836422 | https://www.oecd-nea.org/ideal/extractants/HONTA | CCCCCCCCN(CCCCCCCC)C(=O)CN(CC(=O)N(CCCCCCCC)CCCCCCCC)CC(=O)N(CCCCCCCC)CCCCCCCC | 298.15 | -0.4168012 | n-Dodecane |  | 0 | 0 | https://doi.org/10.1080/07366299.2013.836422
CCCCCCCCN(CCCCCCCC)C(=O)CN(CC(=O)N(CCCCCCCC)CCCCCCCC)CC(=O)N(CCCCCCCC)CCCCCCCC | HONTA | 0.1 | n-Dodecane | Am |  |  | HNO3 | 2 |  |  | 25 | 30 | 0.32 | N,N,N’,N’,N”,N”-hexa-n-octylnitrilotrisacetamide | HONTA | C54H108N4O3 | 861.483 | acetamide |  | InChI=1S/C54H108N4O3/c1-7-13-19-25-31-37-43-56(44-38-32-26-20-14-8-2)52(59)49-55(50-53(60)57(45-39-33-27-21-15-9-3)46-40-34-28-22-16-10-4)51-54(61)58(47-41-35-29-23-17-11-5)48-42-36-30-24-18-12-6/h7-51H2,1-6H3 | YTTXOOIRNCYALH-UHFFFAOYSA-N | &ap; | 2023-10-24 | doi:10.1080/07366299.2013.836422 | https://www.oecd-nea.org/ideal/extractants/HONTA | CCCCCCCCN(CCCCCCCC)C(=O)CN(CC(=O)N(CCCCCCCC)CCCCCCCC)CC(=O)N(CCCCCCCC)CCCCCCCC | 298.15 | -0.49485 | n-Dodecane |  | 0 | 0 | https://doi.org/10.1080/07366299.2013.836422
CCCCCCCCN(CCCCCCCC)C(=O)CN(CC(=O)N(CCCCCCCC)CCCCCCCC)CC(=O)N(CCCCCCCC)CCCCCCCC | HONTA | 0.1 | n-Dodecane | Am |  |  | HNO3 | 3 |  |  | 25 | 30 | 0.183 | N,N,N’,N’,N”,N”-hexa-n-octylnitrilotrisacetamide | HONTA | C54H108N4O3 | 861.483 | acetamide |  | InChI=1S/C54H108N4O3/c1-7-13-19-25-31-37-43-56(44-38-32-26-20-14-8-2)52(59)49-55(50-53(60)57(45-39-33-27-21-15-9-3)46-40-34-28-22-16-10-4)51-54(61)58(47-41-35-29-23-17-11-5)48-42-36-30-24-18-12-6/h7-51H2,1-6H3 | YTTXOOIRNCYALH-UHFFFAOYSA-N | &ap; | 2023-10-24 | doi:10.1080/07366299.2013.836422 | https://www.oecd-nea.org/ideal/extractants/HONTA | CCCCCCCCN(CCCCCCCC)C(=O)CN(CC(=O)N(CCCCCCCC)CCCCCCCC)CC(=O)N(CCCCCCCC)CCCCCCCC | 298.15 | -0.7375489 | n-Dodecane |  | 0 | 0 | https://doi.org/10.1080/07366299.2013.836422
CCCCCCCCN(CCCCCCCC)C(=O)CN(CC(=O)N(CCCCCCCC)CCCCCCCC)CC(=O)N(CCCCCCCC)CCCCCCCC | HONTA | 0.1 | n-Dodecane | Cm |  |  | HNO3 | 0.1 |  |  | 25 | 30 | 3.55 | N,N,N’,N’,N”,N”-hexa-n-octylnitrilotrisacetamide | HONTA | C54H108N4O3 | 861.483 | acetamide |  | InChI=1S/C54H108N4O3/c1-7-13-19-25-31-37-43-56(44-38-32-26-20-14-8-2)52(59)49-55(50-53(60)57(45-39-33-27-21-15-9-3)46-40-34-28-22-16-10-4)51-54(61)58(47-41-35-29-23-17-11-5)48-42-36-30-24-18-12-6/h7-51H2,1-6H3 | YTTXOOIRNCYALH-UHFFFAOYSA-N | &ap; | 2023-10-24 | doi:10.1080/07366299.2013.836422 | https://www.oecd-nea.org/ideal/extractants/HONTA | CCCCCCCCN(CCCCCCCC)C(=O)CN(CC(=O)N(CCCCCCCC)CCCCCCCC)CC(=O)N(CCCCCCCC)CCCCCCCC | 298.15 | 0.5502284 | n-Dodecane |  | 0 | 0 | https://doi.org/10.1080/07366299.2013.836422
CCCCCCCCN(CCCCCCCC)C(=O)CN(CC(=O)N(CCCCCCCC)CCCCCCCC)CC(=O)N(CCCCCCCC)CCCCCCCC | HONTA | 0.1 | n-Dodecane | Cm |  |  | HNO3 | 0.2 |  |  | 25 | 30 | 1.21 | N,N,N’,N’,N”,N”-hexa-n-octylnitrilotrisacetamide | HONTA | C54H108N4O3 | 861.483 | acetamide |  | InChI=1S/C54H108N4O3/c1-7-13-19-25-31-37-43-56(44-38-32-26-20-14-8-2)52(59)49-55(50-53(60)57(45-39-33-27-21-15-9-3)46-40-34-28-22-16-10-4)51-54(61)58(47-41-35-29-23-17-11-5)48-42-36-30-24-18-12-6/h7-51H2,1-6H3 | YTTXOOIRNCYALH-UHFFFAOYSA-N | &ap; | 2023-10-24 | doi:10.1080/07366299.2013.836422 | https://www.oecd-nea.org/ideal/extractants/HONTA | CCCCCCCCN(CCCCCCCC)C(=O)CN(CC(=O)N(CCCCCCCC)CCCCCCCC)CC(=O)N(CCCCCCCC)CCCCCCCC | 298.15 | 0.08278537 | n-Dodecane |  | 0 | 0 | https://doi.org/10.1080/07366299.2013.836422
CCCCCCCCN(CCCCCCCC)C(=O)CN(CC(=O)N(CCCCCCCC)CCCCCCCC)CC(=O)N(CCCCCCCC)CCCCCCCC | HONTA | 0.1 | n-Dodecane | Cm |  |  | HNO3 | 0.5 |  |  | 25 | 30 | 0.279 | N,N,N’,N’,N”,N”-hexa-n-octylnitrilotrisacetamide | HONTA | C54H108N4O3 | 861.483 | acetamide |  | InChI=1S/C54H108N4O3/c1-7-13-19-25-31-37-43-56(44-38-32-26-20-14-8-2)52(59)49-55(50-53(60)57(45-39-33-27-21-15-9-3)46-40-34-28-22-16-10-4)51-54(61)58(47-41-35-29-23-17-11-5)48-42-36-30-24-18-12-6/h7-51H2,1-6H3 | YTTXOOIRNCYALH-UHFFFAOYSA-N | &ap; | 2023-10-24 | doi:10.1080/07366299.2013.836422 | https://www.oecd-nea.org/ideal/extractants/HONTA | CCCCCCCCN(CCCCCCCC)C(=O)CN(CC(=O)N(CCCCCCCC)CCCCCCCC)CC(=O)N(CCCCCCCC)CCCCCCCC | 298.15 | -0.5543958 | n-Dodecane |  | 0 | 0 | https://doi.org/10.1080/07366299.2013.836422
CCCCCCCCN(CCCCCCCC)C(=O)CN(CC(=O)N(CCCCCCCC)CCCCCCCC)CC(=O)N(CCCCCCCC)CCCCCCCC | HONTA | 0.1 | n-Dodecane | Cm |  |  | HNO3 | 1 |  |  | 25 | 30 | 0.166 | N,N,N’,N’,N”,N”-hexa-n-octylnitrilotrisacetamide | HONTA | C54H108N4O3 | 861.483 | acetamide |  | InChI=1S/C54H108N4O3/c1-7-13-19-25-31-37-43-56(44-38-32-26-20-14-8-2)52(59)49-55(50-53(60)57(45-39-33-27-21-15-9-3)46-40-34-28-22-16-10-4)51-54(61)58(47-41-35-29-23-17-11-5)48-42-36-30-24-18-12-6/h7-51H2,1-6H3 | YTTXOOIRNCYALH-UHFFFAOYSA-N | &ap; | 2023-10-24 | doi:10.1080/07366299.2013.836422 | https://www.oecd-nea.org/ideal/extractants/HONTA | CCCCCCCCN(CCCCCCCC)C(=O)CN(CC(=O)N(CCCCCCCC)CCCCCCCC)CC(=O)N(CCCCCCCC)CCCCCCCC | 298.15 | -0.7798919 | n-Dodecane |  | 0 | 0 | https://doi.org/10.1080/07366299.2013.836422
CCCCCCCCN(CCCCCCCC)C(=O)CN(CC(=O)N(CCCCCCCC)CCCCCCCC)CC(=O)N(CCCCCCCC)CCCCCCCC | HONTA | 0.1 | n-Dodecane | Cm |  |  | HNO3 | 2 |  |  | 25 | 30 | 0.118 | N,N,N’,N’,N”,N”-hexa-n-octylnitrilotrisacetamide | HONTA | C54H108N4O3 | 861.483 | acetamide |  | InChI=1S/C54H108N4O3/c1-7-13-19-25-31-37-43-56(44-38-32-26-20-14-8-2)52(59)49-55(50-53(60)57(45-39-33-27-21-15-9-3)46-40-34-28-22-16-10-4)51-54(61)58(47-41-35-29-23-17-11-5)48-42-36-30-24-18-12-6/h7-51H2,1-6H3 | YTTXOOIRNCYALH-UHFFFAOYSA-N | &ap; | 2023-10-24 | doi:10.1080/07366299.2013.836422 | https://www.oecd-nea.org/ideal/extractants/HONTA | CCCCCCCCN(CCCCCCCC)C(=O)CN(CC(=O)N(CCCCCCCC)CCCCCCCC)CC(=O)N(CCCCCCCC)CCCCCCCC | 298.15 | -0.928118 | n-Dodecane |  | 0 | 0 | https://doi.org/10.1080/07366299.2013.836422
CCCCCCCCN(CCCCCCCC)C(=O)CN(CC(=O)N(CCCCCCCC)CCCCCCCC)CC(=O)N(CCCCCCCC)CCCCCCCC | HONTA | 0.1 | n-Dodecane | Cm |  |  | HNO3 | 3 |  |  | 25 | 30 | 0.0861 | N,N,N’,N’,N”,N”-hexa-n-octylnitrilotrisacetamide | HONTA | C54H108N4O3 | 861.483 | acetamide |  | InChI=1S/C54H108N4O3/c1-7-13-19-25-31-37-43-56(44-38-32-26-20-14-8-2)52(59)49-55(50-53(60)57(45-39-33-27-21-15-9-3)46-40-34-28-22-16-10-4)51-54(61)58(47-41-35-29-23-17-11-5)48-42-36-30-24-18-12-6/h7-51H2,1-6H3 | YTTXOOIRNCYALH-UHFFFAOYSA-N | &ap; | 2023-10-24 | doi:10.1080/07366299.2013.836422 | https://www.oecd-nea.org/ideal/extractants/HONTA | CCCCCCCCN(CCCCCCCC)C(=O)CN(CC(=O)N(CCCCCCCC)CCCCCCCC)CC(=O)N(CCCCCCCC)CCCCCCCC | 298.15 | -1.064997 | n-Dodecane |  | 0 | 0 | https://doi.org/10.1080/07366299.2013.836422
CCCCCCCCN(CCCCCCCC)C(=O)CN(CC(=O)N(CCCCCCCC)CCCCCCCC)CC(=O)N(CCCCCCCC)CCCCCCCC | HONTA | 0.02 | n-Dodecane | Am |  |  | HNO3 | 0.2 |  |  | 25 | 30 | 0.118 | N,N,N’,N’,N”,N”-hexa-n-octylnitrilotrisacetamide | HONTA | C54H108N4O3 | 861.483 | acetamide |  | InChI=1S/C54H108N4O3/c1-7-13-19-25-31-37-43-56(44-38-32-26-20-14-8-2)52(59)49-55(50-53(60)57(45-39-33-27-21-15-9-3)46-40-34-28-22-16-10-4)51-54(61)58(47-41-35-29-23-17-11-5)48-42-36-30-24-18-12-6/h7-51H2,1-6H3 | YTTXOOIRNCYALH-UHFFFAOYSA-N | &ap; | 2023-10-24 | doi:10.1080/07366299.2013.836422 | https://www.oecd-nea.org/ideal/extractants/HONTA | CCCCCCCCN(CCCCCCCC)C(=O)CN(CC(=O)N(CCCCCCCC)CCCCCCCC)CC(=O)N(CCCCCCCC)CCCCCCCC | 298.15 | -0.928118 | n-Dodecane |  | 0 | 0 | https://doi.org/10.1080/07366299.2013.836422
CCCCCCCCN(CCCCCCCC)C(=O)CN(CC(=O)N(CCCCCCCC)CCCCCCCC)CC(=O)N(CCCCCCCC)CCCCCCCC | HONTA | 0.05 | n-Dodecane | Am |  |  | HNO3 | 0.2 |  |  | 25 | 30 | 0.71 | N,N,N’,N’,N”,N”-hexa-n-octylnitrilotrisacetamide | HONTA | C54H108N4O3 | 861.483 | acetamide |  | InChI=1S/C54H108N4O3/c1-7-13-19-25-31-37-43-56(44-38-32-26-20-14-8-2)52(59)49-55(50-53(60)57(45-39-33-27-21-15-9-3)46-40-34-28-22-16-10-4)51-54(61)58(47-41-35-29-23-17-11-5)48-42-36-30-24-18-12-6/h7-51H2,1-6H3 | YTTXOOIRNCYALH-UHFFFAOYSA-N | &ap; | 2023-10-24 | doi:10.1080/07366299.2013.836422 | https://www.oecd-nea.org/ideal/extractants/HONTA | CCCCCCCCN(CCCCCCCC)C(=O)CN(CC(=O)N(CCCCCCCC)CCCCCCCC)CC(=O)N(CCCCCCCC)CCCCCCCC | 298.15 | -0.1487417 | n-Dodecane |  | 0 | 0 | https://doi.org/10.1080/07366299.2013.836422
CCCCCCCCN(CCCCCCCC)C(=O)CN(CC(=O)N(CCCCCCCC)CCCCCCCC)CC(=O)N(CCCCCCCC)CCCCCCCC | HONTA | 0.1 | n-Dodecane | Am |  |  | HNO3 | 0.2 |  |  | 25 | 30 | 3.81 | N,N,N’,N’,N”,N”-hexa-n-octylnitrilotrisacetamide | HONTA | C54H108N4O3 | 861.483 | acetamide |  | InChI=1S/C54H108N4O3/c1-7-13-19-25-31-37-43-56(44-38-32-26-20-14-8-2)52(59)49-55(50-53(60)57(45-39-33-27-21-15-9-3)46-40-34-28-22-16-10-4)51-54(61)58(47-41-35-29-23-17-11-5)48-42-36-30-24-18-12-6/h7-51H2,1-6H3 | YTTXOOIRNCYALH-UHFFFAOYSA-N | &ap; | 2023-10-24 | doi:10.1080/07366299.2013.836422 | https://www.oecd-nea.org/ideal/extractants/HONTA | CCCCCCCCN(CCCCCCCC)C(=O)CN(CC(=O)N(CCCCCCCC)CCCCCCCC)CC(=O)N(CCCCCCCC)CCCCCCCC | 298.15 | 0.580925 | n-Dodecane |  | 0 | 0 | https://doi.org/10.1080/07366299.2013.836422
CCCCCCCCN(CCCCCCCC)C(=O)CN(CC(=O)N(CCCCCCCC)CCCCCCCC)CC(=O)N(CCCCCCCC)CCCCCCCC | HONTA | 0.2 | n-Dodecane | Am |  |  | HNO3 | 0.2 |  |  | 25 | 30 | 34.8 | N,N,N’,N’,N”,N”-hexa-n-octylnitrilotrisacetamide | HONTA | C54H108N4O3 | 861.483 | acetamide |  | InChI=1S/C54H108N4O3/c1-7-13-19-25-31-37-43-56(44-38-32-26-20-14-8-2)52(59)49-55(50-53(60)57(45-39-33-27-21-15-9-3)46-40-34-28-22-16-10-4)51-54(61)58(47-41-35-29-23-17-11-5)48-42-36-30-24-18-12-6/h7-51H2,1-6H3 | YTTXOOIRNCYALH-UHFFFAOYSA-N |  | 2023-10-24 | doi:10.1080/07366299.2013.836422 | https://www.oecd-nea.org/ideal/extractants/HONTA | CCCCCCCCN(CCCCCCCC)C(=O)CN(CC(=O)N(CCCCCCCC)CCCCCCCC)CC(=O)N(CCCCCCCC)CCCCCCCC | 298.15 | 1.541579 | n-Dodecane |  | 0 | 0 | https://doi.org/10.1080/07366299.2013.836422
CCCCCCCCN(CCCCCCCC)C(=O)CN(CC(=O)N(CCCCCCCC)CCCCCCCC)CC(=O)N(CCCCCCCC)CCCCCCCC | HONTA | 0.5 | n-Dodecane | Am |  |  | HNO3 | 0.2 |  |  | 25 | 30 | 102 | N,N,N’,N’,N”,N”-hexa-n-octylnitrilotrisacetamide | HONTA | C54H108N4O3 | 861.483 | acetamide |  | InChI=1S/C54H108N4O3/c1-7-13-19-25-31-37-43-56(44-38-32-26-20-14-8-2)52(59)49-55(50-53(60)57(45-39-33-27-21-15-9-3)46-40-34-28-22-16-10-4)51-54(61)58(47-41-35-29-23-17-11-5)48-42-36-30-24-18-12-6/h7-51H2,1-6H3 | YTTXOOIRNCYALH-UHFFFAOYSA-N |  | 2023-10-24 | doi:10.1080/07366299.2013.836422 | https://www.oecd-nea.org/ideal/extractants/HONTA | CCCCCCCCN(CCCCCCCC)C(=O)CN(CC(=O)N(CCCCCCCC)CCCCCCCC)CC(=O)N(CCCCCCCC)CCCCCCCC | 298.15 | 2.0086 | n-Dodecane |  | 0 | 0 | https://doi.org/10.1080/07366299.2013.836422
CCCCCCCCN(CCCCCCCC)C(=O)CN(CC(=O)N(CCCCCCCC)CCCCCCCC)CC(=O)N(CCCCCCCC)CCCCCCCC | HONTA | 0.02 | n-Dodecane | Cm |  |  | HNO3 | 0.2 |  |  | 25 | 30 | 0.0645 | N,N,N’,N’,N”,N”-hexa-n-octylnitrilotrisacetamide | HONTA | C54H108N4O3 | 861.483 | acetamide |  | InChI=1S/C54H108N4O3/c1-7-13-19-25-31-37-43-56(44-38-32-26-20-14-8-2)52(59)49-55(50-53(60)57(45-39-33-27-21-15-9-3)46-40-34-28-22-16-10-4)51-54(61)58(47-41-35-29-23-17-11-5)48-42-36-30-24-18-12-6/h7-51H2,1-6H3 | YTTXOOIRNCYALH-UHFFFAOYSA-N | &ap; | 2023-10-24 | doi:10.1080/07366299.2013.836422 | https://www.oecd-nea.org/ideal/extractants/HONTA | CCCCCCCCN(CCCCCCCC)C(=O)CN(CC(=O)N(CCCCCCCC)CCCCCCCC)CC(=O)N(CCCCCCCC)CCCCCCCC | 298.15 | -1.19044 | n-Dodecane |  | 0 | 0 | https://doi.org/10.1080/07366299.2013.836422
CCCCCCCCN(CCCCCCCC)C(=O)CN(CC(=O)N(CCCCCCCC)CCCCCCCC)CC(=O)N(CCCCCCCC)CCCCCCCC | HONTA | 0.05 | n-Dodecane | Cm |  |  | HNO3 | 0.2 |  |  | 25 | 30 | 0.402 | N,N,N’,N’,N”,N”-hexa-n-octylnitrilotrisacetamide | HONTA | C54H108N4O3 | 861.483 | acetamide |  | InChI=1S/C54H108N4O3/c1-7-13-19-25-31-37-43-56(44-38-32-26-20-14-8-2)52(59)49-55(50-53(60)57(45-39-33-27-21-15-9-3)46-40-34-28-22-16-10-4)51-54(61)58(47-41-35-29-23-17-11-5)48-42-36-30-24-18-12-6/h7-51H2,1-6H3 | YTTXOOIRNCYALH-UHFFFAOYSA-N | &ap; | 2023-10-24 | doi:10.1080/07366299.2013.836422 | https://www.oecd-nea.org/ideal/extractants/HONTA | CCCCCCCCN(CCCCCCCC)C(=O)CN(CC(=O)N(CCCCCCCC)CCCCCCCC)CC(=O)N(CCCCCCCC)CCCCCCCC | 298.15 | -0.3957739 | n-Dodecane |  | 0 | 0 | https://doi.org/10.1080/07366299.2013.836422
CCCCCCCCN(CCCCCCCC)C(=O)CN(CC(=O)N(CCCCCCCC)CCCCCCCC)CC(=O)N(CCCCCCCC)CCCCCCCC | HONTA | 0.1 | n-Dodecane | Cm |  |  | HNO3 | 0.2 |  |  | 25 | 30 | 2.03 | N,N,N’,N’,N”,N”-hexa-n-octylnitrilotrisacetamide | HONTA | C54H108N4O3 | 861.483 | acetamide |  | InChI=1S/C54H108N4O3/c1-7-13-19-25-31-37-43-56(44-38-32-26-20-14-8-2)52(59)49-55(50-53(60)57(45-39-33-27-21-15-9-3)46-40-34-28-22-16-10-4)51-54(61)58(47-41-35-29-23-17-11-5)48-42-36-30-24-18-12-6/h7-51H2,1-6H3 | YTTXOOIRNCYALH-UHFFFAOYSA-N | &ap; | 2023-10-24 | doi:10.1080/07366299.2013.836422 | https://www.oecd-nea.org/ideal/extractants/HONTA | CCCCCCCCN(CCCCCCCC)C(=O)CN(CC(=O)N(CCCCCCCC)CCCCCCCC)CC(=O)N(CCCCCCCC)CCCCCCCC | 298.15 | 0.307496 | n-Dodecane |  | 0 | 0 | https://doi.org/10.1080/07366299.2013.836422
CCCCCCCCN(CCCCCCCC)C(=O)CN(CC(=O)N(CCCCCCCC)CCCCCCCC)CC(=O)N(CCCCCCCC)CCCCCCCC | HONTA | 0.2 | n-Dodecane | Cm |  |  | HNO3 | 0.2 |  |  | 25 | 30 | 20.9 | N,N,N’,N’,N”,N”-hexa-n-octylnitrilotrisacetamide | HONTA | C54H108N4O3 | 861.483 | acetamide |  | InChI=1S/C54H108N4O3/c1-7-13-19-25-31-37-43-56(44-38-32-26-20-14-8-2)52(59)49-55(50-53(60)57(45-39-33-27-21-15-9-3)46-40-34-28-22-16-10-4)51-54(61)58(47-41-35-29-23-17-11-5)48-42-36-30-24-18-12-6/h7-51H2,1-6H3 | YTTXOOIRNCYALH-UHFFFAOYSA-N |  | 2023-10-24 | doi:10.1080/07366299.2013.836422 | https://www.oecd-nea.org/ideal/extractants/HONTA | CCCCCCCCN(CCCCCCCC)C(=O)CN(CC(=O)N(CCCCCCCC)CCCCCCCC)CC(=O)N(CCCCCCCC)CCCCCCCC | 298.15 | 1.320146 | n-Dodecane |  | 0 | 0 | https://doi.org/10.1080/07366299.2013.836422
CCCCCCCCN(CCCCCCCC)C(=O)CN(CC(=O)N(CCCCCCCC)CCCCCCCC)CC(=O)N(CCCCCCCC)CCCCCCCC | HONTA | 0.5 | n-Dodecane | Cm |  |  | HNO3 | 0.2 |  |  | 25 | 30 | 61.4 | N,N,N’,N’,N”,N”-hexa-n-octylnitrilotrisacetamide | HONTA | C54H108N4O3 | 861.483 | acetamide |  | InChI=1S/C54H108N4O3/c1-7-13-19-25-31-37-43-56(44-38-32-26-20-14-8-2)52(59)49-55(50-53(60)57(45-39-33-27-21-15-9-3)46-40-34-28-22-16-10-4)51-54(61)58(47-41-35-29-23-17-11-5)48-42-36-30-24-18-12-6/h7-51H2,1-6H3 | YTTXOOIRNCYALH-UHFFFAOYSA-N |  | 2023-10-24 | doi:10.1080/07366299.2013.836422 | https://www.oecd-nea.org/ideal/extractants/HONTA | CCCCCCCCN(CCCCCCCC)C(=O)CN(CC(=O)N(CCCCCCCC)CCCCCCCC)CC(=O)N(CCCCCCCC)CCCCCCCC | 298.15 | 1.788168 | n-Dodecane |  | 0 | 0 | https://doi.org/10.1080/07366299.2013.836422
CCCCCCCCN(CCCCCCCC)C(=O)CN(CC(=O)N(CCCCCCCC)CCCCCCCC)CC(=O)N(CCCCCCCC)CCCCCCCC | HONTA | 0.05 | n-Dodecane | Am |  |  | HNO3 | 1 |  |  | 25 | 30 | 0.18 | N,N,N’,N’,N”,N”-hexa-n-octylnitrilotrisacetamide | HONTA | C54H108N4O3 | 861.483 | acetamide |  | InChI=1S/C54H108N4O3/c1-7-13-19-25-31-37-43-56(44-38-32-26-20-14-8-2)52(59)49-55(50-53(60)57(45-39-33-27-21-15-9-3)46-40-34-28-22-16-10-4)51-54(61)58(47-41-35-29-23-17-11-5)48-42-36-30-24-18-12-6/h7-51H2,1-6H3 | YTTXOOIRNCYALH-UHFFFAOYSA-N | &ap; | 2023-10-24 | doi:10.1080/07366299.2013.836422 | https://www.oecd-nea.org/ideal/extractants/HONTA | CCCCCCCCN(CCCCCCCC)C(=O)CN(CC(=O)N(CCCCCCCC)CCCCCCCC)CC(=O)N(CCCCCCCC)CCCCCCCC | 298.15 | -0.7447275 | n-Dodecane |  | 0 | 0 | https://doi.org/10.1080/07366299.2013.836422
CCCCCCCCN(CCCCCCCC)C(=O)CN(CC(=O)N(CCCCCCCC)CCCCCCCC)CC(=O)N(CCCCCCCC)CCCCCCCC | HONTA | 0.1 | n-Dodecane | Am |  |  | HNO3 | 1 |  |  | 25 | 30 | 0.325 | N,N,N’,N’,N”,N”-hexa-n-octylnitrilotrisacetamide | HONTA | C54H108N4O3 | 861.483 | acetamide |  | InChI=1S/C54H108N4O3/c1-7-13-19-25-31-37-43-56(44-38-32-26-20-14-8-2)52(59)49-55(50-53(60)57(45-39-33-27-21-15-9-3)46-40-34-28-22-16-10-4)51-54(61)58(47-41-35-29-23-17-11-5)48-42-36-30-24-18-12-6/h7-51H2,1-6H3 | YTTXOOIRNCYALH-UHFFFAOYSA-N | &ap; | 2023-10-24 | doi:10.1080/07366299.2013.836422 | https://www.oecd-nea.org/ideal/extractants/HONTA | CCCCCCCCN(CCCCCCCC)C(=O)CN(CC(=O)N(CCCCCCCC)CCCCCCCC)CC(=O)N(CCCCCCCC)CCCCCCCC | 298.15 | -0.4881166 | n-Dodecane |  | 0 | 0 | https://doi.org/10.1080/07366299.2013.836422
CCCCCCCCN(CCCCCCCC)C(=O)CN(CC(=O)N(CCCCCCCC)CCCCCCCC)CC(=O)N(CCCCCCCC)CCCCCCCC | HONTA | 0.2 | n-Dodecane | Am |  |  | HNO3 | 1 |  |  | 25 | 30 | 0.929 | N,N,N’,N’,N”,N”-hexa-n-octylnitrilotrisacetamide | HONTA | C54H108N4O3 | 861.483 | acetamide |  | InChI=1S/C54H108N4O3/c1-7-13-19-25-31-37-43-56(44-38-32-26-20-14-8-2)52(59)49-55(50-53(60)57(45-39-33-27-21-15-9-3)46-40-34-28-22-16-10-4)51-54(61)58(47-41-35-29-23-17-11-5)48-42-36-30-24-18-12-6/h7-51H2,1-6H3 | YTTXOOIRNCYALH-UHFFFAOYSA-N | &ap; | 2023-10-24 | doi:10.1080/07366299.2013.836422 | https://www.oecd-nea.org/ideal/extractants/HONTA | CCCCCCCCN(CCCCCCCC)C(=O)CN(CC(=O)N(CCCCCCCC)CCCCCCCC)CC(=O)N(CCCCCCCC)CCCCCCCC | 298.15 | -0.03198429 | n-Dodecane |  | 0 | 0 | https://doi.org/10.1080/07366299.2013.836422
CCCCCCCCN(CCCCCCCC)C(=O)CN(CC(=O)N(CCCCCCCC)CCCCCCCC)CC(=O)N(CCCCCCCC)CCCCCCCC | HONTA | 0.5 | n-Dodecane | Am |  |  | HNO3 | 1 |  |  | 25 | 30 | 3.31 | N,N,N’,N’,N”,N”-hexa-n-octylnitrilotrisacetamide | HONTA | C54H108N4O3 | 861.483 | acetamide |  | InChI=1S/C54H108N4O3/c1-7-13-19-25-31-37-43-56(44-38-32-26-20-14-8-2)52(59)49-55(50-53(60)57(45-39-33-27-21-15-9-3)46-40-34-28-22-16-10-4)51-54(61)58(47-41-35-29-23-17-11-5)48-42-36-30-24-18-12-6/h7-51H2,1-6H3 | YTTXOOIRNCYALH-UHFFFAOYSA-N | &ap; | 2023-10-24 | doi:10.1080/07366299.2013.836422 | https://www.oecd-nea.org/ideal/extractants/HONTA | CCCCCCCCN(CCCCCCCC)C(=O)CN(CC(=O)N(CCCCCCCC)CCCCCCCC)CC(=O)N(CCCCCCCC)CCCCCCCC | 298.15 | 0.519828 | n-Dodecane |  | 0 | 0 | https://doi.org/10.1080/07366299.2013.836422
CCCCCCCCN(CCCCCCCC)C(=O)CN(CC(=O)N(CCCCCCCC)CCCCCCCC)CC(=O)N(CCCCCCCC)CCCCCCCC | HONTA | 0.05 | n-Dodecane | Cm |  |  | HNO3 | 1 |  |  | 25 | 30 | 0.0525 | N,N,N’,N’,N”,N”-hexa-n-octylnitrilotrisacetamide | HONTA | C54H108N4O3 | 861.483 | acetamide |  | InChI=1S/C54H108N4O3/c1-7-13-19-25-31-37-43-56(44-38-32-26-20-14-8-2)52(59)49-55(50-53(60)57(45-39-33-27-21-15-9-3)46-40-34-28-22-16-10-4)51-54(61)58(47-41-35-29-23-17-11-5)48-42-36-30-24-18-12-6/h7-51H2,1-6H3 | YTTXOOIRNCYALH-UHFFFAOYSA-N | &ap; | 2023-10-24 | doi:10.1080/07366299.2013.836422 | https://www.oecd-nea.org/ideal/extractants/HONTA | CCCCCCCCN(CCCCCCCC)C(=O)CN(CC(=O)N(CCCCCCCC)CCCCCCCC)CC(=O)N(CCCCCCCC)CCCCCCCC | 298.15 | -1.279841 | n-Dodecane |  | 0 | 0 | https://doi.org/10.1080/07366299.2013.836422
CCCCCCCCN(CCCCCCCC)C(=O)CN(CC(=O)N(CCCCCCCC)CCCCCCCC)CC(=O)N(CCCCCCCC)CCCCCCCC | HONTA | 0.1 | n-Dodecane | Cm |  |  | HNO3 | 1 |  |  | 25 | 30 | 0.147 | N,N,N’,N’,N”,N”-hexa-n-octylnitrilotrisacetamide | HONTA | C54H108N4O3 | 861.483 | acetamide |  | InChI=1S/C54H108N4O3/c1-7-13-19-25-31-37-43-56(44-38-32-26-20-14-8-2)52(59)49-55(50-53(60)57(45-39-33-27-21-15-9-3)46-40-34-28-22-16-10-4)51-54(61)58(47-41-35-29-23-17-11-5)48-42-36-30-24-18-12-6/h7-51H2,1-6H3 | YTTXOOIRNCYALH-UHFFFAOYSA-N | &ap; | 2023-10-24 | doi:10.1080/07366299.2013.836422 | https://www.oecd-nea.org/ideal/extractants/HONTA | CCCCCCCCN(CCCCCCCC)C(=O)CN(CC(=O)N(CCCCCCCC)CCCCCCCC)CC(=O)N(CCCCCCCC)CCCCCCCC | 298.15 | -0.8326827 | n-Dodecane |  | 0 | 0 | https://doi.org/10.1080/07366299.2013.836422
CCCCCCCCN(CCCCCCCC)C(=O)CN(CC(=O)N(CCCCCCCC)CCCCCCCC)CC(=O)N(CCCCCCCC)CCCCCCCC | HONTA | 0.2 | n-Dodecane | Cm |  |  | HNO3 | 1 |  |  | 25 | 30 | 11.6 | N,N,N’,N’,N”,N”-hexa-n-octylnitrilotrisacetamide | HONTA | C54H108N4O3 | 861.483 | acetamide |  | InChI=1S/C54H108N4O3/c1-7-13-19-25-31-37-43-56(44-38-32-26-20-14-8-2)52(59)49-55(50-53(60)57(45-39-33-27-21-15-9-3)46-40-34-28-22-16-10-4)51-54(61)58(47-41-35-29-23-17-11-5)48-42-36-30-24-18-12-6/h7-51H2,1-6H3 | YTTXOOIRNCYALH-UHFFFAOYSA-N | &ap; | 2023-10-24 | doi:10.1080/07366299.2013.836422 | https://www.oecd-nea.org/ideal/extractants/HONTA | CCCCCCCCN(CCCCCCCC)C(=O)CN(CC(=O)N(CCCCCCCC)CCCCCCCC)CC(=O)N(CCCCCCCC)CCCCCCCC | 298.15 | 1.064458 | n-Dodecane |  | 0 | 0 | https://doi.org/10.1080/07366299.2013.836422
CCCCCCCCN(CCCCCCCC)C(=O)CN(CC(=O)N(CCCCCCCC)CCCCCCCC)CC(=O)N(CCCCCCCC)CCCCCCCC | HONTA | 0.5 | n-Dodecane | Cm |  |  | HNO3 | 1 |  |  | 25 | 30 | 1.84 | N,N,N’,N’,N”,N”-hexa-n-octylnitrilotrisacetamide | HONTA | C54H108N4O3 | 861.483 | acetamide |  | InChI=1S/C54H108N4O3/c1-7-13-19-25-31-37-43-56(44-38-32-26-20-14-8-2)52(59)49-55(50-53(60)57(45-39-33-27-21-15-9-3)46-40-34-28-22-16-10-4)51-54(61)58(47-41-35-29-23-17-11-5)48-42-36-30-24-18-12-6/h7-51H2,1-6H3 | YTTXOOIRNCYALH-UHFFFAOYSA-N | &ap; | 2023-10-24 | doi:10.1080/07366299.2013.836422 | https://www.oecd-nea.org/ideal/extractants/HONTA | CCCCCCCCN(CCCCCCCC)C(=O)CN(CC(=O)N(CCCCCCCC)CCCCCCCC)CC(=O)N(CCCCCCCC)CCCCCCCC | 298.15 | 0.2648178 | n-Dodecane |  | 0 | 0 | https://doi.org/10.1080/07366299.2013.836422
CCCCCCOCCP(=O)(CC(=O)N(CC(C)C)CC(C)C)c1ccccc1 | HoE%C9%B8D(iB)CMPO | 0.25 | Tetrachloroethylene | Am |  |  | HNO3 | 3 |  |  | 25 | 1 | 2.7 | hexoxyethyl(phenyl) N,N-diisobutylcarbamoylmethylphosphine oxide | HoEɸD(iB)CMPO | C24H42NO3P | 423.578 | carbamylalkylphosphine oxide |  | InChI=1S/C24H42NO3P/c1-6-7-8-12-15-28-16-17-29(27,23-13-10-9-11-14-23)20-24(26)25(18-21(2)3)19-22(4)5/h9-11,13-14,21-22H,6-8,12,15-20H2,1-5H3 | MELHDKFBYNULMQ-UHFFFAOYSA-N |  | 2023-10-24 | doi:10.1080/07366298608917877 | https://www.oecd-nea.org/ideal/extractants/HoE%C9%B8D(iB)CMPO | CCCCCCOCCP(=O)(CC(=O)N(CC(C)C)CC(C)C)c1ccccc1 | 298.15 | 0.4313638 | Tetrachloroethylene |  | 0 | 0 | https://doi.org/10.1080/07366298608917877
CCCCCCCCN(CCCCCCCC)C(=O)CN(C)CC(=O)N(CCCCCCCC)CCCCCCCC | MIDOA | 0.1 | n-Dodecane | U | VI |  | HNO3 | 0.1 |  |  | 25 | 120 | 0.4 | 2,2'-(methylimino)bis(N,N-dioctylacetamide) | MIDOA | C37H75N3O2 | 594.026 | acetamide |  | InChI=1S/C37H75N3O2/c1-6-10-14-18-22-26-30-39(31-27-23-19-15-11-7-2)36(41)34-38(5)35-37(42)40(32-28-24-20-16-12-8-3)33-29-25-21-17-13-9-4/h6-35H2,1-5H3 | VYQLYCLTFJDXGV-UHFFFAOYSA-N | &ap; | 2023-10-24 | doi:10.1080/07366290902821248 | https://www.oecd-nea.org/ideal/extractants/MIDOA | CCCCCCCCN(CCCCCCCC)C(=O)CN(C)CC(=O)N(CCCCCCCC)CCCCCCCC | 298.15 | -0.39794 | n-Dodecane |  | 0 | 0 | https://doi.org/10.1080/07366290902821248
CCCCCCCCN(CCCCCCCC)C(=O)CN(C)CC(=O)N(CCCCCCCC)CCCCCCCC | MIDOA | 0.1 | n-Dodecane | U | VI |  | HNO3 | 0.2 |  |  | 25 | 120 | 0.34 | 2,2'-(methylimino)bis(N,N-dioctylacetamide) | MIDOA | C37H75N3O2 | 594.026 | acetamide |  | InChI=1S/C37H75N3O2/c1-6-10-14-18-22-26-30-39(31-27-23-19-15-11-7-2)36(41)34-38(5)35-37(42)40(32-28-24-20-16-12-8-3)33-29-25-21-17-13-9-4/h6-35H2,1-5H3 | VYQLYCLTFJDXGV-UHFFFAOYSA-N | &ap; | 2023-10-24 | doi:10.1080/07366290902821248 | https://www.oecd-nea.org/ideal/extractants/MIDOA | CCCCCCCCN(CCCCCCCC)C(=O)CN(C)CC(=O)N(CCCCCCCC)CCCCCCCC | 298.15 | -0.4685211 | n-Dodecane |  | 0 | 0 | https://doi.org/10.1080/07366290902821248
CCCCCCCCN(CCCCCCCC)C(=O)CN(C)CC(=O)N(CCCCCCCC)CCCCCCCC | MIDOA | 0.1 | n-Dodecane | U | VI |  | HNO3 | 0.5 |  |  | 25 | 120 | 0.3 | 2,2'-(methylimino)bis(N,N-dioctylacetamide) | MIDOA | C37H75N3O2 | 594.026 | acetamide |  | InChI=1S/C37H75N3O2/c1-6-10-14-18-22-26-30-39(31-27-23-19-15-11-7-2)36(41)34-38(5)35-37(42)40(32-28-24-20-16-12-8-3)33-29-25-21-17-13-9-4/h6-35H2,1-5H3 | VYQLYCLTFJDXGV-UHFFFAOYSA-N | &ap; | 2023-10-24 | doi:10.1080/07366290902821248 | https://www.oecd-nea.org/ideal/extractants/MIDOA | CCCCCCCCN(CCCCCCCC)C(=O)CN(C)CC(=O)N(CCCCCCCC)CCCCCCCC | 298.15 | -0.5228787 | n-Dodecane |  | 0 | 0 | https://doi.org/10.1080/07366290902821248
CCCCCCCCN(CCCCCCCC)C(=O)CN(C)CC(=O)N(CCCCCCCC)CCCCCCCC | MIDOA | 0.1 | n-Dodecane | U | VI |  | HNO3 | 1 |  |  | 25 | 120 | 0.38 | 2,2'-(methylimino)bis(N,N-dioctylacetamide) | MIDOA | C37H75N3O2 | 594.026 | acetamide |  | InChI=1S/C37H75N3O2/c1-6-10-14-18-22-26-30-39(31-27-23-19-15-11-7-2)36(41)34-38(5)35-37(42)40(32-28-24-20-16-12-8-3)33-29-25-21-17-13-9-4/h6-35H2,1-5H3 | VYQLYCLTFJDXGV-UHFFFAOYSA-N | &ap; | 2023-10-24 | doi:10.1080/07366290902821248 | https://www.oecd-nea.org/ideal/extractants/MIDOA | CCCCCCCCN(CCCCCCCC)C(=O)CN(C)CC(=O)N(CCCCCCCC)CCCCCCCC | 298.15 | -0.4202164 | n-Dodecane |  | 0 | 0 | https://doi.org/10.1080/07366290902821248
CCCCCCCCN(CCCCCCCC)C(=O)CN(C)CC(=O)N(CCCCCCCC)CCCCCCCC | MIDOA | 0.1 | n-Dodecane | U | VI |  | HNO3 | 2 |  |  | 25 | 120 | 0.4 | 2,2'-(methylimino)bis(N,N-dioctylacetamide) | MIDOA | C37H75N3O2 | 594.026 | acetamide |  | InChI=1S/C37H75N3O2/c1-6-10-14-18-22-26-30-39(31-27-23-19-15-11-7-2)36(41)34-38(5)35-37(42)40(32-28-24-20-16-12-8-3)33-29-25-21-17-13-9-4/h6-35H2,1-5H3 | VYQLYCLTFJDXGV-UHFFFAOYSA-N | &ap; | 2023-10-24 | doi:10.1080/07366290902821248 | https://www.oecd-nea.org/ideal/extractants/MIDOA | CCCCCCCCN(CCCCCCCC)C(=O)CN(C)CC(=O)N(CCCCCCCC)CCCCCCCC | 298.15 | -0.39794 | n-Dodecane |  | 0 | 0 | https://doi.org/10.1080/07366290902821248
CCCCCCCCN(CCCCCCCC)C(=O)CN(C)CC(=O)N(CCCCCCCC)CCCCCCCC | MIDOA | 0.1 | n-Dodecane | U | VI |  | HNO3 | 3 |  |  | 25 | 120 | 0.26 | 2,2'-(methylimino)bis(N,N-dioctylacetamide) | MIDOA | C37H75N3O2 | 594.026 | acetamide |  | InChI=1S/C37H75N3O2/c1-6-10-14-18-22-26-30-39(31-27-23-19-15-11-7-2)36(41)34-38(5)35-37(42)40(32-28-24-20-16-12-8-3)33-29-25-21-17-13-9-4/h6-35H2,1-5H3 | VYQLYCLTFJDXGV-UHFFFAOYSA-N | &ap; | 2023-10-24 | doi:10.1080/07366290902821248 | https://www.oecd-nea.org/ideal/extractants/MIDOA | CCCCCCCCN(CCCCCCCC)C(=O)CN(C)CC(=O)N(CCCCCCCC)CCCCCCCC | 298.15 | -0.5850267 | n-Dodecane |  | 0 | 0 | https://doi.org/10.1080/07366290902821248
CCCCCCCCN(CCCCCCCC)C(=O)CN(C)CC(=O)N(CCCCCCCC)CCCCCCCC | MIDOA | 0.1 | n-Dodecane | U | VI |  | HNO3 | 6 |  |  | 25 | 120 | 0.15 | 2,2'-(methylimino)bis(N,N-dioctylacetamide) | MIDOA | C37H75N3O2 | 594.026 | acetamide |  | InChI=1S/C37H75N3O2/c1-6-10-14-18-22-26-30-39(31-27-23-19-15-11-7-2)36(41)34-38(5)35-37(42)40(32-28-24-20-16-12-8-3)33-29-25-21-17-13-9-4/h6-35H2,1-5H3 | VYQLYCLTFJDXGV-UHFFFAOYSA-N | &ap; | 2023-10-24 | doi:10.1080/07366290902821248 | https://www.oecd-nea.org/ideal/extractants/MIDOA | CCCCCCCCN(CCCCCCCC)C(=O)CN(C)CC(=O)N(CCCCCCCC)CCCCCCCC | 298.15 | -0.8239087 | n-Dodecane |  | 0 | 0 | https://doi.org/10.1080/07366290902821248
CCCCCCCCN(CCCCCCCC)C(=O)CN(C)CC(=O)N(CCCCCCCC)CCCCCCCC | MIDOA | 0.1 | n-Dodecane | Np | V |  | HNO3 | 0.1 |  |  | 25 | 120 | 0.045 | 2,2'-(methylimino)bis(N,N-dioctylacetamide) | MIDOA | C37H75N3O2 | 594.026 | acetamide |  | InChI=1S/C37H75N3O2/c1-6-10-14-18-22-26-30-39(31-27-23-19-15-11-7-2)36(41)34-38(5)35-37(42)40(32-28-24-20-16-12-8-3)33-29-25-21-17-13-9-4/h6-35H2,1-5H3 | VYQLYCLTFJDXGV-UHFFFAOYSA-N | &ap; | 2023-10-24 | doi:10.1080/07366290902821248 | https://www.oecd-nea.org/ideal/extractants/MIDOA | CCCCCCCCN(CCCCCCCC)C(=O)CN(C)CC(=O)N(CCCCCCCC)CCCCCCCC | 298.15 | -1.346787 | n-Dodecane |  | 0 | 0 | https://doi.org/10.1080/07366290902821248
CCCCCCCCN(CCCCCCCC)C(=O)CN(C)CC(=O)N(CCCCCCCC)CCCCCCCC | MIDOA | 0.1 | n-Dodecane | Np | V |  | HNO3 | 0.2 |  |  | 25 | 120 | 0.04 | 2,2'-(methylimino)bis(N,N-dioctylacetamide) | MIDOA | C37H75N3O2 | 594.026 | acetamide |  | InChI=1S/C37H75N3O2/c1-6-10-14-18-22-26-30-39(31-27-23-19-15-11-7-2)36(41)34-38(5)35-37(42)40(32-28-24-20-16-12-8-3)33-29-25-21-17-13-9-4/h6-35H2,1-5H3 | VYQLYCLTFJDXGV-UHFFFAOYSA-N | &ap; | 2023-10-24 | doi:10.1080/07366290902821248 | https://www.oecd-nea.org/ideal/extractants/MIDOA | CCCCCCCCN(CCCCCCCC)C(=O)CN(C)CC(=O)N(CCCCCCCC)CCCCCCCC | 298.15 | -1.39794 | n-Dodecane |  | 0 | 0 | https://doi.org/10.1080/07366290902821248
CCCCCCCCN(CCCCCCCC)C(=O)CN(C)CC(=O)N(CCCCCCCC)CCCCCCCC | MIDOA | 0.1 | n-Dodecane | Np | V |  | HNO3 | 0.5 |  |  | 25 | 120 | 0.045 | 2,2'-(methylimino)bis(N,N-dioctylacetamide) | MIDOA | C37H75N3O2 | 594.026 | acetamide |  | InChI=1S/C37H75N3O2/c1-6-10-14-18-22-26-30-39(31-27-23-19-15-11-7-2)36(41)34-38(5)35-37(42)40(32-28-24-20-16-12-8-3)33-29-25-21-17-13-9-4/h6-35H2,1-5H3 | VYQLYCLTFJDXGV-UHFFFAOYSA-N | &ap; | 2023-10-24 | doi:10.1080/07366290902821248 | https://www.oecd-nea.org/ideal/extractants/MIDOA | CCCCCCCCN(CCCCCCCC)C(=O)CN(C)CC(=O)N(CCCCCCCC)CCCCCCCC | 298.15 | -1.346787 | n-Dodecane |  | 0 | 0 | https://doi.org/10.1080/07366290902821248
CCCCCCCCN(CCCCCCCC)C(=O)CN(C)CC(=O)N(CCCCCCCC)CCCCCCCC | MIDOA | 0.1 | n-Dodecane | Np | V |  | HNO3 | 1 |  |  | 25 | 120 | 0.065 | 2,2'-(methylimino)bis(N,N-dioctylacetamide) | MIDOA | C37H75N3O2 | 594.026 | acetamide |  | InChI=1S/C37H75N3O2/c1-6-10-14-18-22-26-30-39(31-27-23-19-15-11-7-2)36(41)34-38(5)35-37(42)40(32-28-24-20-16-12-8-3)33-29-25-21-17-13-9-4/h6-35H2,1-5H3 | VYQLYCLTFJDXGV-UHFFFAOYSA-N | &ap; | 2023-10-24 | doi:10.1080/07366290902821248 | https://www.oecd-nea.org/ideal/extractants/MIDOA | CCCCCCCCN(CCCCCCCC)C(=O)CN(C)CC(=O)N(CCCCCCCC)CCCCCCCC | 298.15 | -1.187087 | n-Dodecane |  | 0 | 0 | https://doi.org/10.1080/07366290902821248
CCCCCCCCN(CCCCCCCC)C(=O)CN(C)CC(=O)N(CCCCCCCC)CCCCCCCC | MIDOA | 0.1 | n-Dodecane | Np | V |  | HNO3 | 2 |  |  | 25 | 120 | 0.095 | 2,2'-(methylimino)bis(N,N-dioctylacetamide) | MIDOA | C37H75N3O2 | 594.026 | acetamide |  | InChI=1S/C37H75N3O2/c1-6-10-14-18-22-26-30-39(31-27-23-19-15-11-7-2)36(41)34-38(5)35-37(42)40(32-28-24-20-16-12-8-3)33-29-25-21-17-13-9-4/h6-35H2,1-5H3 | VYQLYCLTFJDXGV-UHFFFAOYSA-N | &ap; | 2023-10-24 | doi:10.1080/07366290902821248 | https://www.oecd-nea.org/ideal/extractants/MIDOA | CCCCCCCCN(CCCCCCCC)C(=O)CN(C)CC(=O)N(CCCCCCCC)CCCCCCCC | 298.15 | -1.022276 | n-Dodecane |  | 0 | 0 | https://doi.org/10.1080/07366290902821248
CCCCCCCCN(CCCCCCCC)C(=O)CN(C)CC(=O)N(CCCCCCCC)CCCCCCCC | MIDOA | 0.1 | n-Dodecane | Np | V |  | HNO3 | 3 |  |  | 25 | 120 | 0.1 | 2,2'-(methylimino)bis(N,N-dioctylacetamide) | MIDOA | C37H75N3O2 | 594.026 | acetamide |  | InChI=1S/C37H75N3O2/c1-6-10-14-18-22-26-30-39(31-27-23-19-15-11-7-2)36(41)34-38(5)35-37(42)40(32-28-24-20-16-12-8-3)33-29-25-21-17-13-9-4/h6-35H2,1-5H3 | VYQLYCLTFJDXGV-UHFFFAOYSA-N | &ap; | 2023-10-24 | doi:10.1080/07366290902821248 | https://www.oecd-nea.org/ideal/extractants/MIDOA | CCCCCCCCN(CCCCCCCC)C(=O)CN(C)CC(=O)N(CCCCCCCC)CCCCCCCC | 298.15 | -1 | n-Dodecane |  | 0 | 0 | https://doi.org/10.1080/07366290902821248
CCCCCCCCN(CCCCCCCC)C(=O)CN(C)CC(=O)N(CCCCCCCC)CCCCCCCC | MIDOA | 0.1 | n-Dodecane | Np | V |  | HNO3 | 6 |  |  | 25 | 120 | 0.05 | 2,2'-(methylimino)bis(N,N-dioctylacetamide) | MIDOA | C37H75N3O2 | 594.026 | acetamide |  | InChI=1S/C37H75N3O2/c1-6-10-14-18-22-26-30-39(31-27-23-19-15-11-7-2)36(41)34-38(5)35-37(42)40(32-28-24-20-16-12-8-3)33-29-25-21-17-13-9-4/h6-35H2,1-5H3 | VYQLYCLTFJDXGV-UHFFFAOYSA-N | &ap; | 2023-10-24 | doi:10.1080/07366290902821248 | https://www.oecd-nea.org/ideal/extractants/MIDOA | CCCCCCCCN(CCCCCCCC)C(=O)CN(C)CC(=O)N(CCCCCCCC)CCCCCCCC | 298.15 | -1.30103 | n-Dodecane |  | 0 | 0 | https://doi.org/10.1080/07366290902821248
CCCCCCCCN(CCCCCCCC)C(=O)CN(C)CC(=O)N(CCCCCCCC)CCCCCCCC | MIDOA | 0.1 | n-Dodecane | Pu | IV |  | HNO3 | 0.1 |  |  | 25 | 120 | 2.6 | 2,2'-(methylimino)bis(N,N-dioctylacetamide) | MIDOA | C37H75N3O2 | 594.026 | acetamide |  | InChI=1S/C37H75N3O2/c1-6-10-14-18-22-26-30-39(31-27-23-19-15-11-7-2)36(41)34-38(5)35-37(42)40(32-28-24-20-16-12-8-3)33-29-25-21-17-13-9-4/h6-35H2,1-5H3 | VYQLYCLTFJDXGV-UHFFFAOYSA-N | &ap; | 2023-10-24 | doi:10.1080/07366290902821248 | https://www.oecd-nea.org/ideal/extractants/MIDOA | CCCCCCCCN(CCCCCCCC)C(=O)CN(C)CC(=O)N(CCCCCCCC)CCCCCCCC | 298.15 | 0.4149733 | n-Dodecane |  | 0 | 0 | https://doi.org/10.1080/07366290902821248
CCCCCCCCN(CCCCCCCC)C(=O)CN(C)CC(=O)N(CCCCCCCC)CCCCCCCC | MIDOA | 0.1 | n-Dodecane | Pu | IV |  | HNO3 | 0.2 |  |  | 25 | 120 | 2.7 | 2,2'-(methylimino)bis(N,N-dioctylacetamide) | MIDOA | C37H75N3O2 | 594.026 | acetamide |  | InChI=1S/C37H75N3O2/c1-6-10-14-18-22-26-30-39(31-27-23-19-15-11-7-2)36(41)34-38(5)35-37(42)40(32-28-24-20-16-12-8-3)33-29-25-21-17-13-9-4/h6-35H2,1-5H3 | VYQLYCLTFJDXGV-UHFFFAOYSA-N | &ap; | 2023-10-24 | doi:10.1080/07366290902821248 | https://www.oecd-nea.org/ideal/extractants/MIDOA | CCCCCCCCN(CCCCCCCC)C(=O)CN(C)CC(=O)N(CCCCCCCC)CCCCCCCC | 298.15 | 0.4313638 | n-Dodecane |  | 0 | 0 | https://doi.org/10.1080/07366290902821248
CCCCCCCCN(CCCCCCCC)C(=O)CN(C)CC(=O)N(CCCCCCCC)CCCCCCCC | MIDOA | 0.1 | n-Dodecane | Pu | IV |  | HNO3 | 0.5 |  |  | 25 | 120 | 11 | 2,2'-(methylimino)bis(N,N-dioctylacetamide) | MIDOA | C37H75N3O2 | 594.026 | acetamide |  | InChI=1S/C37H75N3O2/c1-6-10-14-18-22-26-30-39(31-27-23-19-15-11-7-2)36(41)34-38(5)35-37(42)40(32-28-24-20-16-12-8-3)33-29-25-21-17-13-9-4/h6-35H2,1-5H3 | VYQLYCLTFJDXGV-UHFFFAOYSA-N | &ap; | 2023-10-24 | doi:10.1080/07366290902821248 | https://www.oecd-nea.org/ideal/extractants/MIDOA | CCCCCCCCN(CCCCCCCC)C(=O)CN(C)CC(=O)N(CCCCCCCC)CCCCCCCC | 298.15 | 1.041393 | n-Dodecane |  | 0 | 0 | https://doi.org/10.1080/07366290902821248
CCCCCCCCN(CCCCCCCC)C(=O)CN(C)CC(=O)N(CCCCCCCC)CCCCCCCC | MIDOA | 0.1 | n-Dodecane | Pu | IV |  | HNO3 | 1 |  |  | 25 | 120 | 50 | 2,2'-(methylimino)bis(N,N-dioctylacetamide) | MIDOA | C37H75N3O2 | 594.026 | acetamide |  | InChI=1S/C37H75N3O2/c1-6-10-14-18-22-26-30-39(31-27-23-19-15-11-7-2)36(41)34-38(5)35-37(42)40(32-28-24-20-16-12-8-3)33-29-25-21-17-13-9-4/h6-35H2,1-5H3 | VYQLYCLTFJDXGV-UHFFFAOYSA-N | &ap; | 2023-10-24 | doi:10.1080/07366290902821248 | https://www.oecd-nea.org/ideal/extractants/MIDOA | CCCCCCCCN(CCCCCCCC)C(=O)CN(C)CC(=O)N(CCCCCCCC)CCCCCCCC | 298.15 | 1.69897 | n-Dodecane |  | 0 | 0 | https://doi.org/10.1080/07366290902821248
CCCCCCCCN(CCCCCCCC)C(=O)CN(C)CC(=O)N(CCCCCCCC)CCCCCCCC | MIDOA | 0.1 | n-Dodecane | Pu | IV |  | HNO3 | 2 |  |  | 25 | 120 | 55 | 2,2'-(methylimino)bis(N,N-dioctylacetamide) | MIDOA | C37H75N3O2 | 594.026 | acetamide |  | InChI=1S/C37H75N3O2/c1-6-10-14-18-22-26-30-39(31-27-23-19-15-11-7-2)36(41)34-38(5)35-37(42)40(32-28-24-20-16-12-8-3)33-29-25-21-17-13-9-4/h6-35H2,1-5H3 | VYQLYCLTFJDXGV-UHFFFAOYSA-N | &ap; | 2023-10-24 | doi:10.1080/07366290902821248 | https://www.oecd-nea.org/ideal/extractants/MIDOA | CCCCCCCCN(CCCCCCCC)C(=O)CN(C)CC(=O)N(CCCCCCCC)CCCCCCCC | 298.15 | 1.740363 | n-Dodecane |  | 0 | 0 | https://doi.org/10.1080/07366290902821248
CCCCCCCCN(CCCCCCCC)C(=O)CN(C)CC(=O)N(CCCCCCCC)CCCCCCCC | MIDOA | 0.1 | n-Dodecane | Pu | IV |  | HNO3 | 3 |  |  | 25 | 120 | 80 | 2,2'-(methylimino)bis(N,N-dioctylacetamide) | MIDOA | C37H75N3O2 | 594.026 | acetamide |  | InChI=1S/C37H75N3O2/c1-6-10-14-18-22-26-30-39(31-27-23-19-15-11-7-2)36(41)34-38(5)35-37(42)40(32-28-24-20-16-12-8-3)33-29-25-21-17-13-9-4/h6-35H2,1-5H3 | VYQLYCLTFJDXGV-UHFFFAOYSA-N | &ap; | 2023-10-24 | doi:10.1080/07366290902821248 | https://www.oecd-nea.org/ideal/extractants/MIDOA | CCCCCCCCN(CCCCCCCC)C(=O)CN(C)CC(=O)N(CCCCCCCC)CCCCCCCC | 298.15 | 1.90309 | n-Dodecane |  | 0 | 0 | https://doi.org/10.1080/07366290902821248
CCCCCCCCN(CCCCCCCC)C(=O)CN(C)CC(=O)N(CCCCCCCC)CCCCCCCC | MIDOA | 0.1 | n-Dodecane | Pu | IV |  | HNO3 | 6 |  |  | 25 | 120 | 20 | 2,2'-(methylimino)bis(N,N-dioctylacetamide) | MIDOA | C37H75N3O2 | 594.026 | acetamide |  | InChI=1S/C37H75N3O2/c1-6-10-14-18-22-26-30-39(31-27-23-19-15-11-7-2)36(41)34-38(5)35-37(42)40(32-28-24-20-16-12-8-3)33-29-25-21-17-13-9-4/h6-35H2,1-5H3 | VYQLYCLTFJDXGV-UHFFFAOYSA-N | &ap; | 2023-10-24 | doi:10.1080/07366290902821248 | https://www.oecd-nea.org/ideal/extractants/MIDOA | CCCCCCCCN(CCCCCCCC)C(=O)CN(C)CC(=O)N(CCCCCCCC)CCCCCCCC | 298.15 | 1.30103 | n-Dodecane |  | 0 | 0 | https://doi.org/10.1080/07366290902821248
CCCCCCCCN(CCCCCCCC)C(=O)CN(C)CC(=O)N(CCCCCCCC)CCCCCCCC | MIDOA | 0.1 | n-Dodecane | Am | III |  | HNO3 | 0.1 |  |  | 25 | 120 | 0.0029 | 2,2'-(methylimino)bis(N,N-dioctylacetamide) | MIDOA | C37H75N3O2 | 594.026 | acetamide |  | InChI=1S/C37H75N3O2/c1-6-10-14-18-22-26-30-39(31-27-23-19-15-11-7-2)36(41)34-38(5)35-37(42)40(32-28-24-20-16-12-8-3)33-29-25-21-17-13-9-4/h6-35H2,1-5H3 | VYQLYCLTFJDXGV-UHFFFAOYSA-N | &ap; | 2023-10-24 | doi:10.1080/07366290902821248 | https://www.oecd-nea.org/ideal/extractants/MIDOA | CCCCCCCCN(CCCCCCCC)C(=O)CN(C)CC(=O)N(CCCCCCCC)CCCCCCCC | 298.15 | -2.537602 | n-Dodecane |  | 0 | 0 | https://doi.org/10.1080/07366290902821248
CCCCCCCCN(CCCCCCCC)C(=O)CN(C)CC(=O)N(CCCCCCCC)CCCCCCCC | MIDOA | 0.1 | n-Dodecane | Am | III |  | HNO3 | 0.2 |  |  | 25 | 120 | 0.002 | 2,2'-(methylimino)bis(N,N-dioctylacetamide) | MIDOA | C37H75N3O2 | 594.026 | acetamide |  | InChI=1S/C37H75N3O2/c1-6-10-14-18-22-26-30-39(31-27-23-19-15-11-7-2)36(41)34-38(5)35-37(42)40(32-28-24-20-16-12-8-3)33-29-25-21-17-13-9-4/h6-35H2,1-5H3 | VYQLYCLTFJDXGV-UHFFFAOYSA-N | &ap; | 2023-10-24 | doi:10.1080/07366290902821248 | https://www.oecd-nea.org/ideal/extractants/MIDOA | CCCCCCCCN(CCCCCCCC)C(=O)CN(C)CC(=O)N(CCCCCCCC)CCCCCCCC | 298.15 | -2.69897 | n-Dodecane |  | 0 | 0 | https://doi.org/10.1080/07366290902821248
CCCCCCCCN(CCCCCCCC)C(=O)CN(C)CC(=O)N(CCCCCCCC)CCCCCCCC | MIDOA | 0.1 | n-Dodecane | Am | III |  | HNO3 | 0.5 |  |  | 25 | 120 | 0.002 | 2,2'-(methylimino)bis(N,N-dioctylacetamide) | MIDOA | C37H75N3O2 | 594.026 | acetamide |  | InChI=1S/C37H75N3O2/c1-6-10-14-18-22-26-30-39(31-27-23-19-15-11-7-2)36(41)34-38(5)35-37(42)40(32-28-24-20-16-12-8-3)33-29-25-21-17-13-9-4/h6-35H2,1-5H3 | VYQLYCLTFJDXGV-UHFFFAOYSA-N | &ap; | 2023-10-24 | doi:10.1080/07366290902821248 | https://www.oecd-nea.org/ideal/extractants/MIDOA | CCCCCCCCN(CCCCCCCC)C(=O)CN(C)CC(=O)N(CCCCCCCC)CCCCCCCC | 298.15 | -2.69897 | n-Dodecane |  | 0 | 0 | https://doi.org/10.1080/07366290902821248
CCCCCCCCN(CCCCCCCC)C(=O)CN(C)CC(=O)N(CCCCCCCC)CCCCCCCC | MIDOA | 0.1 | n-Dodecane | Am | III |  | HNO3 | 1 |  |  | 25 | 120 | 0.002 | 2,2'-(methylimino)bis(N,N-dioctylacetamide) | MIDOA | C37H75N3O2 | 594.026 | acetamide |  | InChI=1S/C37H75N3O2/c1-6-10-14-18-22-26-30-39(31-27-23-19-15-11-7-2)36(41)34-38(5)35-37(42)40(32-28-24-20-16-12-8-3)33-29-25-21-17-13-9-4/h6-35H2,1-5H3 | VYQLYCLTFJDXGV-UHFFFAOYSA-N | &ap; | 2023-10-24 | doi:10.1080/07366290902821248 | https://www.oecd-nea.org/ideal/extractants/MIDOA | CCCCCCCCN(CCCCCCCC)C(=O)CN(C)CC(=O)N(CCCCCCCC)CCCCCCCC | 298.15 | -2.69897 | n-Dodecane |  | 0 | 0 | https://doi.org/10.1080/07366290902821248
CCCCCCCCN(CCCCCCCC)C(=O)CN(C)CC(=O)N(CCCCCCCC)CCCCCCCC | MIDOA | 0.1 | n-Dodecane | Am | III |  | HNO3 | 2 |  |  | 25 | 120 | 0.002 | 2,2'-(methylimino)bis(N,N-dioctylacetamide) | MIDOA | C37H75N3O2 | 594.026 | acetamide |  | InChI=1S/C37H75N3O2/c1-6-10-14-18-22-26-30-39(31-27-23-19-15-11-7-2)36(41)34-38(5)35-37(42)40(32-28-24-20-16-12-8-3)33-29-25-21-17-13-9-4/h6-35H2,1-5H3 | VYQLYCLTFJDXGV-UHFFFAOYSA-N | &ap; | 2023-10-24 | doi:10.1080/07366290902821248 | https://www.oecd-nea.org/ideal/extractants/MIDOA | CCCCCCCCN(CCCCCCCC)C(=O)CN(C)CC(=O)N(CCCCCCCC)CCCCCCCC | 298.15 | -2.69897 | n-Dodecane |  | 0 | 0 | https://doi.org/10.1080/07366290902821248
CCCCCCCCN(CCCCCCCC)C(=O)CN(C)CC(=O)N(CCCCCCCC)CCCCCCCC | MIDOA | 0.1 | n-Dodecane | Am | III |  | HNO3 | 3 |  |  | 25 | 120 | 0.002 | 2,2'-(methylimino)bis(N,N-dioctylacetamide) | MIDOA | C37H75N3O2 | 594.026 | acetamide |  | InChI=1S/C37H75N3O2/c1-6-10-14-18-22-26-30-39(31-27-23-19-15-11-7-2)36(41)34-38(5)35-37(42)40(32-28-24-20-16-12-8-3)33-29-25-21-17-13-9-4/h6-35H2,1-5H3 | VYQLYCLTFJDXGV-UHFFFAOYSA-N | &ap; | 2023-10-24 | doi:10.1080/07366290902821248 | https://www.oecd-nea.org/ideal/extractants/MIDOA | CCCCCCCCN(CCCCCCCC)C(=O)CN(C)CC(=O)N(CCCCCCCC)CCCCCCCC | 298.15 | -2.69897 | n-Dodecane |  | 0 | 0 | https://doi.org/10.1080/07366290902821248
CCCCCCCCN(CCCCCCCC)C(=O)CN(C)CC(=O)N(CCCCCCCC)CCCCCCCC | MIDOA | 0.1 | n-Dodecane | Am | III |  | HNO3 | 6 |  |  | 25 | 120 | 0.001 | 2,2'-(methylimino)bis(N,N-dioctylacetamide) | MIDOA | C37H75N3O2 | 594.026 | acetamide |  | InChI=1S/C37H75N3O2/c1-6-10-14-18-22-26-30-39(31-27-23-19-15-11-7-2)36(41)34-38(5)35-37(42)40(32-28-24-20-16-12-8-3)33-29-25-21-17-13-9-4/h6-35H2,1-5H3 | VYQLYCLTFJDXGV-UHFFFAOYSA-N | &ap; | 2023-10-24 | doi:10.1080/07366290902821248 | https://www.oecd-nea.org/ideal/extractants/MIDOA | CCCCCCCCN(CCCCCCCC)C(=O)CN(C)CC(=O)N(CCCCCCCC)CCCCCCCC | 298.15 | -3 | n-Dodecane |  | 0 | 0 | https://doi.org/10.1080/07366290902821248
CCCCCCCCN(CCCCCCCC)C(=O)CN(C)CC(=O)N(CCCCCCCC)CCCCCCCC | MIDOA | 0.01 | n-Dodecane | Pu | IV |  | HNO3 | 0.2 |  |  | 25 | 120 | 4.5 | 2,2'-(methylimino)bis(N,N-dioctylacetamide) | MIDOA | C37H75N3O2 | 594.026 | acetamide |  | InChI=1S/C37H75N3O2/c1-6-10-14-18-22-26-30-39(31-27-23-19-15-11-7-2)36(41)34-38(5)35-37(42)40(32-28-24-20-16-12-8-3)33-29-25-21-17-13-9-4/h6-35H2,1-5H3 | VYQLYCLTFJDXGV-UHFFFAOYSA-N | &ap; | 2023-10-24 | doi:10.1080/07366290902821248 | https://www.oecd-nea.org/ideal/extractants/MIDOA | CCCCCCCCN(CCCCCCCC)C(=O)CN(C)CC(=O)N(CCCCCCCC)CCCCCCCC | 298.15 | 0.6532125 | n-Dodecane |  | 0 | 0 | https://doi.org/10.1080/07366290902821248
CCCCCCCCN(CCCCCCCC)C(=O)CN(C)CC(=O)N(CCCCCCCC)CCCCCCCC | MIDOA | 0.02 | n-Dodecane | Pu | IV |  | HNO3 | 0.2 |  |  | 25 | 120 | 7.5 | 2,2'-(methylimino)bis(N,N-dioctylacetamide) | MIDOA | C37H75N3O2 | 594.026 | acetamide |  | InChI=1S/C37H75N3O2/c1-6-10-14-18-22-26-30-39(31-27-23-19-15-11-7-2)36(41)34-38(5)35-37(42)40(32-28-24-20-16-12-8-3)33-29-25-21-17-13-9-4/h6-35H2,1-5H3 | VYQLYCLTFJDXGV-UHFFFAOYSA-N | &ap; | 2023-10-24 | doi:10.1080/07366290902821248 | https://www.oecd-nea.org/ideal/extractants/MIDOA | CCCCCCCCN(CCCCCCCC)C(=O)CN(C)CC(=O)N(CCCCCCCC)CCCCCCCC | 298.15 | 0.8750613 | n-Dodecane |  | 0 | 0 | https://doi.org/10.1080/07366290902821248
CCCCCCCCN(CCCCCCCC)C(=O)CN(C)CC(=O)N(CCCCCCCC)CCCCCCCC | MIDOA | 0.05 | n-Dodecane | Pu | IV |  | HNO3 | 0.2 |  |  | 25 | 120 | 15 | 2,2'-(methylimino)bis(N,N-dioctylacetamide) | MIDOA | C37H75N3O2 | 594.026 | acetamide |  | InChI=1S/C37H75N3O2/c1-6-10-14-18-22-26-30-39(31-27-23-19-15-11-7-2)36(41)34-38(5)35-37(42)40(32-28-24-20-16-12-8-3)33-29-25-21-17-13-9-4/h6-35H2,1-5H3 | VYQLYCLTFJDXGV-UHFFFAOYSA-N | &ap; | 2023-10-24 | doi:10.1080/07366290902821248 | https://www.oecd-nea.org/ideal/extractants/MIDOA | CCCCCCCCN(CCCCCCCC)C(=O)CN(C)CC(=O)N(CCCCCCCC)CCCCCCCC | 298.15 | 1.176091 | n-Dodecane |  | 0 | 0 | https://doi.org/10.1080/07366290902821248
CCCCCCCCN(CCCCCCCC)C(=O)CN(C)CC(=O)N(CCCCCCCC)CCCCCCCC | MIDOA | 0.005 | n-Dodecane | Pu | IV |  | HNO3 | 1 |  |  | 25 | 120 | 3.7 | 2,2'-(methylimino)bis(N,N-dioctylacetamide) | MIDOA | C37H75N3O2 | 594.026 | acetamide |  | InChI=1S/C37H75N3O2/c1-6-10-14-18-22-26-30-39(31-27-23-19-15-11-7-2)36(41)34-38(5)35-37(42)40(32-28-24-20-16-12-8-3)33-29-25-21-17-13-9-4/h6-35H2,1-5H3 | VYQLYCLTFJDXGV-UHFFFAOYSA-N | &ap; | 2023-10-24 | doi:10.1080/07366290902821248 | https://www.oecd-nea.org/ideal/extractants/MIDOA | CCCCCCCCN(CCCCCCCC)C(=O)CN(C)CC(=O)N(CCCCCCCC)CCCCCCCC | 298.15 | 0.5682017 | n-Dodecane |  | 0 | 0 | https://doi.org/10.1080/07366290902821248
CCCCCCCCN(CCCCCCCC)C(=O)CN(C)CC(=O)N(CCCCCCCC)CCCCCCCC | MIDOA | 0.01 | n-Dodecane | Pu | IV |  | HNO3 | 1 |  |  | 25 | 120 | 7 | 2,2'-(methylimino)bis(N,N-dioctylacetamide) | MIDOA | C37H75N3O2 | 594.026 | acetamide |  | InChI=1S/C37H75N3O2/c1-6-10-14-18-22-26-30-39(31-27-23-19-15-11-7-2)36(41)34-38(5)35-37(42)40(32-28-24-20-16-12-8-3)33-29-25-21-17-13-9-4/h6-35H2,1-5H3 | VYQLYCLTFJDXGV-UHFFFAOYSA-N | &ap; | 2023-10-24 | doi:10.1080/07366290902821248 | https://www.oecd-nea.org/ideal/extractants/MIDOA | CCCCCCCCN(CCCCCCCC)C(=O)CN(C)CC(=O)N(CCCCCCCC)CCCCCCCC | 298.15 | 0.845098 | n-Dodecane |  | 0 | 0 | https://doi.org/10.1080/07366290902821248
CCCCCCCCN(CCCCCCCC)C(=O)CN(C)CC(=O)N(CCCCCCCC)CCCCCCCC | MIDOA | 0.02 | n-Dodecane | Pu | IV |  | HNO3 | 1 |  |  | 25 | 120 | 13 | 2,2'-(methylimino)bis(N,N-dioctylacetamide) | MIDOA | C37H75N3O2 | 594.026 | acetamide |  | InChI=1S/C37H75N3O2/c1-6-10-14-18-22-26-30-39(31-27-23-19-15-11-7-2)36(41)34-38(5)35-37(42)40(32-28-24-20-16-12-8-3)33-29-25-21-17-13-9-4/h6-35H2,1-5H3 | VYQLYCLTFJDXGV-UHFFFAOYSA-N | &ap; | 2023-10-24 | doi:10.1080/07366290902821248 | https://www.oecd-nea.org/ideal/extractants/MIDOA | CCCCCCCCN(CCCCCCCC)C(=O)CN(C)CC(=O)N(CCCCCCCC)CCCCCCCC | 298.15 | 1.113943 | n-Dodecane |  | 0 | 0 | https://doi.org/10.1080/07366290902821248
CCCCCCCCN(CCCCCCCC)C(=O)CN(C)CC(=O)N(CCCCCCCC)CCCCCCCC | MIDOA | 0.05 | n-Dodecane | Pu | IV |  | HNO3 | 1 |  |  | 25 | 120 | 40 | 2,2'-(methylimino)bis(N,N-dioctylacetamide) | MIDOA | C37H75N3O2 | 594.026 | acetamide |  | InChI=1S/C37H75N3O2/c1-6-10-14-18-22-26-30-39(31-27-23-19-15-11-7-2)36(41)34-38(5)35-37(42)40(32-28-24-20-16-12-8-3)33-29-25-21-17-13-9-4/h6-35H2,1-5H3 | VYQLYCLTFJDXGV-UHFFFAOYSA-N | &ap; | 2023-10-24 | doi:10.1080/07366290902821248 | https://www.oecd-nea.org/ideal/extractants/MIDOA | CCCCCCCCN(CCCCCCCC)C(=O)CN(C)CC(=O)N(CCCCCCCC)CCCCCCCC | 298.15 | 1.60206 | n-Dodecane |  | 0 | 0 | https://doi.org/10.1080/07366290902821248
CCCCCCCCN(CCCCCCCC)C(=O)CN(C)CC(=O)N(CCCCCCCC)CCCCCCCC | MIDOA | 0.005 | n-Dodecane | Pu | IV |  | HNO3 | 3 |  |  | 25 | 120 | 13 | 2,2'-(methylimino)bis(N,N-dioctylacetamide) | MIDOA | C37H75N3O2 | 594.026 | acetamide |  | InChI=1S/C37H75N3O2/c1-6-10-14-18-22-26-30-39(31-27-23-19-15-11-7-2)36(41)34-38(5)35-37(42)40(32-28-24-20-16-12-8-3)33-29-25-21-17-13-9-4/h6-35H2,1-5H3 | VYQLYCLTFJDXGV-UHFFFAOYSA-N | &ap; | 2023-10-24 | doi:10.1080/07366290902821248 | https://www.oecd-nea.org/ideal/extractants/MIDOA | CCCCCCCCN(CCCCCCCC)C(=O)CN(C)CC(=O)N(CCCCCCCC)CCCCCCCC | 298.15 | 1.113943 | n-Dodecane |  | 0 | 0 | https://doi.org/10.1080/07366290902821248
CCCCCCCCN(CCCCCCCC)C(=O)CN(C)CC(=O)N(CCCCCCCC)CCCCCCCC | MIDOA | 0.01 | n-Dodecane | Pu | IV |  | HNO3 | 3 |  |  | 25 | 120 | 32 | 2,2'-(methylimino)bis(N,N-dioctylacetamide) | MIDOA | C37H75N3O2 | 594.026 | acetamide |  | InChI=1S/C37H75N3O2/c1-6-10-14-18-22-26-30-39(31-27-23-19-15-11-7-2)36(41)34-38(5)35-37(42)40(32-28-24-20-16-12-8-3)33-29-25-21-17-13-9-4/h6-35H2,1-5H3 | VYQLYCLTFJDXGV-UHFFFAOYSA-N | &ap; | 2023-10-24 | doi:10.1080/07366290902821248 | https://www.oecd-nea.org/ideal/extractants/MIDOA | CCCCCCCCN(CCCCCCCC)C(=O)CN(C)CC(=O)N(CCCCCCCC)CCCCCCCC | 298.15 | 1.50515 | n-Dodecane |  | 0 | 0 | https://doi.org/10.1080/07366290902821248
CCCCCCCCN(CCCCCCCC)C(=O)CN(C)CC(=O)N(CCCCCCCC)CCCCCCCC | MIDOA | 0.02 | n-Dodecane | Pu | IV |  | HNO3 | 3 |  |  | 25 | 120 | 57 | 2,2'-(methylimino)bis(N,N-dioctylacetamide) | MIDOA | C37H75N3O2 | 594.026 | acetamide |  | InChI=1S/C37H75N3O2/c1-6-10-14-18-22-26-30-39(31-27-23-19-15-11-7-2)36(41)34-38(5)35-37(42)40(32-28-24-20-16-12-8-3)33-29-25-21-17-13-9-4/h6-35H2,1-5H3 | VYQLYCLTFJDXGV-UHFFFAOYSA-N | &ap; | 2023-10-24 | doi:10.1080/07366290902821248 | https://www.oecd-nea.org/ideal/extractants/MIDOA | CCCCCCCCN(CCCCCCCC)C(=O)CN(C)CC(=O)N(CCCCCCCC)CCCCCCCC | 298.15 | 1.755875 | n-Dodecane |  | 0 | 0 | https://doi.org/10.1080/07366290902821248
CCCCCCCCN(CCCCCCCC)C(=O)C(C)OC(C)C(=O)N(CCCCCCCC)CCCCCCCC | NEA14 | 0.1 | hydrogenated tetrapropene | Am | III |  | HNO3 | 0.01 |  |  | 22 | 15 | 0.0002 | 2,2'-oxybis(N,N-dioctylpropanamide) | NEA14 | C38H76N2O3 | 609.037 | diglycolamide |  | InChI=1S/C38H76N2O3/c1-7-11-15-19-23-27-31-39(32-28-24-20-16-12-8-2)37(41)35(5)43-36(6)38(42)40(33-29-25-21-17-13-9-3)34-30-26-22-18-14-10-4/h35-36H,7-34H2,1-6H3 | JDYCJJZQNIQUAE-UHFFFAOYSA-N | &ap; | 2023-10-24 | doi:10.1080/10610278.2010.506553 | https://www.oecd-nea.org/ideal/extractants/NEA14 | CCCCCCCCN(CCCCCCCC)C(=O)C(C)OC(C)C(=O)N(CCCCCCCC)CCCCCCCC | 295.15 | -3.69897 | hydrogenated tetrapropene |  | 0 | 0 | https://doi.org/10.1080/10610278.2010.506553
CCCCCCCCN(CCCCCCCC)C(=O)C(C)OC(C)C(=O)N(CCCCCCCC)CCCCCCCC | NEA14 | 0.1 | hydrogenated tetrapropene | Am | III |  | HNO3 | 0.1 |  |  | 22 | 15 | 0.0001 | 2,2'-oxybis(N,N-dioctylpropanamide) | NEA14 | C38H76N2O3 | 609.037 | diglycolamide |  | InChI=1S/C38H76N2O3/c1-7-11-15-19-23-27-31-39(32-28-24-20-16-12-8-2)37(41)35(5)43-36(6)38(42)40(33-29-25-21-17-13-9-3)34-30-26-22-18-14-10-4/h35-36H,7-34H2,1-6H3 | JDYCJJZQNIQUAE-UHFFFAOYSA-N | &ap; | 2023-10-24 | doi:10.1080/10610278.2010.506553 | https://www.oecd-nea.org/ideal/extractants/NEA14 | CCCCCCCCN(CCCCCCCC)C(=O)C(C)OC(C)C(=O)N(CCCCCCCC)CCCCCCCC | 295.15 | -4 | hydrogenated tetrapropene |  | 0 | 0 | https://doi.org/10.1080/10610278.2010.506553
CCCCCCCCN(CCCCCCCC)C(=O)C(C)OC(C)C(=O)N(CCCCCCCC)CCCCCCCC | NEA14 | 0.1 | hydrogenated tetrapropene | Am | III |  | HNO3 | 1 |  |  | 22 | 15 | 0.0009 | 2,2'-oxybis(N,N-dioctylpropanamide) | NEA14 | C38H76N2O3 | 609.037 | diglycolamide |  | InChI=1S/C38H76N2O3/c1-7-11-15-19-23-27-31-39(32-28-24-20-16-12-8-2)37(41)35(5)43-36(6)38(42)40(33-29-25-21-17-13-9-3)34-30-26-22-18-14-10-4/h35-36H,7-34H2,1-6H3 | JDYCJJZQNIQUAE-UHFFFAOYSA-N | &ap; | 2023-10-24 | doi:10.1080/10610278.2010.506553 | https://www.oecd-nea.org/ideal/extractants/NEA14 | CCCCCCCCN(CCCCCCCC)C(=O)C(C)OC(C)C(=O)N(CCCCCCCC)CCCCCCCC | 295.15 | -3.045757 | hydrogenated tetrapropene |  | 0 | 0 | https://doi.org/10.1080/10610278.2010.506553
CCCCCCCCN(CCCCCCCC)C(=O)C(C)OC(C)C(=O)N(CCCCCCCC)CCCCCCCC | NEA14 | 0.1 | hydrogenated tetrapropene | Am | III |  | HNO3 | 2 |  |  | 22 | 15 | 0.03 | 2,2'-oxybis(N,N-dioctylpropanamide) | NEA14 | C38H76N2O3 | 609.037 | diglycolamide |  | InChI=1S/C38H76N2O3/c1-7-11-15-19-23-27-31-39(32-28-24-20-16-12-8-2)37(41)35(5)43-36(6)38(42)40(33-29-25-21-17-13-9-3)34-30-26-22-18-14-10-4/h35-36H,7-34H2,1-6H3 | JDYCJJZQNIQUAE-UHFFFAOYSA-N | &ap; | 2023-10-24 | doi:10.1080/10610278.2010.506553 | https://www.oecd-nea.org/ideal/extractants/NEA14 | CCCCCCCCN(CCCCCCCC)C(=O)C(C)OC(C)C(=O)N(CCCCCCCC)CCCCCCCC | 295.15 | -1.522879 | hydrogenated tetrapropene |  | 0 | 0 | https://doi.org/10.1080/10610278.2010.506553
CCCCCCCCN(CCCCCCCC)C(=O)C(C)OC(C)C(=O)N(CCCCCCCC)CCCCCCCC | NEA14 | 0.1 | hydrogenated tetrapropene | Am | III |  | HNO3 | 3 |  |  | 22 | 15 | 1.2 | 2,2'-oxybis(N,N-dioctylpropanamide) | NEA14 | C38H76N2O3 | 609.037 | diglycolamide |  | InChI=1S/C38H76N2O3/c1-7-11-15-19-23-27-31-39(32-28-24-20-16-12-8-2)37(41)35(5)43-36(6)38(42)40(33-29-25-21-17-13-9-3)34-30-26-22-18-14-10-4/h35-36H,7-34H2,1-6H3 | JDYCJJZQNIQUAE-UHFFFAOYSA-N | &ap; | 2023-10-24 | doi:10.1080/10610278.2010.506553 | https://www.oecd-nea.org/ideal/extractants/NEA14 | CCCCCCCCN(CCCCCCCC)C(=O)C(C)OC(C)C(=O)N(CCCCCCCC)CCCCCCCC | 295.15 | 0.07918125 | hydrogenated tetrapropene |  | 0 | 0 | https://doi.org/10.1080/10610278.2010.506553
CCCCCCCCN(CCCCCCCC)C(=O)C(C)OC(C)C(=O)N(CCCCCCCC)CCCCCCCC | NEA14 | 0.1 | hydrogenated tetrapropene | Am | III |  | HNO3 | 4 |  |  | 22 | 15 | 8 | 2,2'-oxybis(N,N-dioctylpropanamide) | NEA14 | C38H76N2O3 | 609.037 | diglycolamide |  | InChI=1S/C38H76N2O3/c1-7-11-15-19-23-27-31-39(32-28-24-20-16-12-8-2)37(41)35(5)43-36(6)38(42)40(33-29-25-21-17-13-9-3)34-30-26-22-18-14-10-4/h35-36H,7-34H2,1-6H3 | JDYCJJZQNIQUAE-UHFFFAOYSA-N | &ap; | 2023-10-24 | doi:10.1080/10610278.2010.506553 | https://www.oecd-nea.org/ideal/extractants/NEA14 | CCCCCCCCN(CCCCCCCC)C(=O)C(C)OC(C)C(=O)N(CCCCCCCC)CCCCCCCC | 295.15 | 0.90309 | hydrogenated tetrapropene |  | 0 | 0 | https://doi.org/10.1080/10610278.2010.506553
CCCCCCCCN(CCCCCCCC)C(=O)COC(C(=O)N(CCCCCCCC)CCCCCCCC)c1ccccc1 | NEA15 | 0.1 | hydrogenated tetrapropene | Am | III |  | HNO3 | 0.01 |  |  | 22 | 15 | 0.0002 | 2-(2-(dioctylamino)-2-oxoethoxy)-N,N-dioctyl-2- phenylacetamide | NEA15 | C42H76N2O3 | 657.081 | diglycolamide |  | InChI=1S/C42H76N2O3/c1-5-9-13-17-21-28-34-43(35-29-22-18-14-10-6-2)40(45)38-47-41(39-32-26-25-27-33-39)42(46)44(36-30-23-19-15-11-7-3)37-31-24-20-16-12-8-4/h25-27,32-33,41H,5-24,28-31,34-38H2,1-4H3 | XTTAKMVMWSISES-UHFFFAOYSA-N | &ap; | 2023-10-24 | doi:10.1080/10610278.2010.506553 | https://www.oecd-nea.org/ideal/extractants/NEA15 | CCCCCCCCN(CCCCCCCC)C(=O)COC(C(=O)N(CCCCCCCC)CCCCCCCC)c1ccccc1 | 295.15 | -3.69897 | hydrogenated tetrapropene |  | 0 | 0 | https://doi.org/10.1080/10610278.2010.506553
CCCCCCCCN(CCCCCCCC)C(=O)COC(C(=O)N(CCCCCCCC)CCCCCCCC)c1ccccc1 | NEA15 | 0.1 | hydrogenated tetrapropene | Am | III |  | HNO3 | 0.1 |  |  | 22 | 15 | 0.00015 | 2-(2-(dioctylamino)-2-oxoethoxy)-N,N-dioctyl-2- phenylacetamide | NEA15 | C42H76N2O3 | 657.081 | diglycolamide |  | InChI=1S/C42H76N2O3/c1-5-9-13-17-21-28-34-43(35-29-22-18-14-10-6-2)40(45)38-47-41(39-32-26-25-27-33-39)42(46)44(36-30-23-19-15-11-7-3)37-31-24-20-16-12-8-4/h25-27,32-33,41H,5-24,28-31,34-38H2,1-4H3 | XTTAKMVMWSISES-UHFFFAOYSA-N | &ap; | 2023-10-24 | doi:10.1080/10610278.2010.506553 | https://www.oecd-nea.org/ideal/extractants/NEA15 | CCCCCCCCN(CCCCCCCC)C(=O)COC(C(=O)N(CCCCCCCC)CCCCCCCC)c1ccccc1 | 295.15 | -3.823909 | hydrogenated tetrapropene |  | 0 | 0 | https://doi.org/10.1080/10610278.2010.506553
CCCCCCCCN(CCCCCCCC)C(=O)COC(C(=O)N(CCCCCCCC)CCCCCCCC)c1ccccc1 | NEA15 | 0.1 | hydrogenated tetrapropene | Am | III |  | HNO3 | 1 |  |  | 22 | 15 | 0.002 | 2-(2-(dioctylamino)-2-oxoethoxy)-N,N-dioctyl-2- phenylacetamide | NEA15 | C42H76N2O3 | 657.081 | diglycolamide |  | InChI=1S/C42H76N2O3/c1-5-9-13-17-21-28-34-43(35-29-22-18-14-10-6-2)40(45)38-47-41(39-32-26-25-27-33-39)42(46)44(36-30-23-19-15-11-7-3)37-31-24-20-16-12-8-4/h25-27,32-33,41H,5-24,28-31,34-38H2,1-4H3 | XTTAKMVMWSISES-UHFFFAOYSA-N | &ap; | 2023-10-24 | doi:10.1080/10610278.2010.506553 | https://www.oecd-nea.org/ideal/extractants/NEA15 | CCCCCCCCN(CCCCCCCC)C(=O)COC(C(=O)N(CCCCCCCC)CCCCCCCC)c1ccccc1 | 295.15 | -2.69897 | hydrogenated tetrapropene |  | 0 | 0 | https://doi.org/10.1080/10610278.2010.506553
CCCCCCCCN(CCCCCCCC)C(=O)COC(C(=O)N(CCCCCCCC)CCCCCCCC)c1ccccc1 | NEA15 | 0.1 | hydrogenated tetrapropene | Am | III |  | HNO3 | 2 |  |  | 22 | 15 | 0.18 | 2-(2-(dioctylamino)-2-oxoethoxy)-N,N-dioctyl-2- phenylacetamide | NEA15 | C42H76N2O3 | 657.081 | diglycolamide |  | InChI=1S/C42H76N2O3/c1-5-9-13-17-21-28-34-43(35-29-22-18-14-10-6-2)40(45)38-47-41(39-32-26-25-27-33-39)42(46)44(36-30-23-19-15-11-7-3)37-31-24-20-16-12-8-4/h25-27,32-33,41H,5-24,28-31,34-38H2,1-4H3 | XTTAKMVMWSISES-UHFFFAOYSA-N | &ap; | 2023-10-24 | doi:10.1080/10610278.2010.506553 | https://www.oecd-nea.org/ideal/extractants/NEA15 | CCCCCCCCN(CCCCCCCC)C(=O)COC(C(=O)N(CCCCCCCC)CCCCCCCC)c1ccccc1 | 295.15 | -0.7447275 | hydrogenated tetrapropene |  | 0 | 0 | https://doi.org/10.1080/10610278.2010.506553
CCCCCCCCN(CCCCCCCC)C(=O)COC(C(=O)N(CCCCCCCC)CCCCCCCC)c1ccccc1 | NEA15 | 0.1 | hydrogenated tetrapropene | Am | III |  | HNO3 | 3 |  |  | 22 | 15 | 4 | 2-(2-(dioctylamino)-2-oxoethoxy)-N,N-dioctyl-2- phenylacetamide | NEA15 | C42H76N2O3 | 657.081 | diglycolamide |  | InChI=1S/C42H76N2O3/c1-5-9-13-17-21-28-34-43(35-29-22-18-14-10-6-2)40(45)38-47-41(39-32-26-25-27-33-39)42(46)44(36-30-23-19-15-11-7-3)37-31-24-20-16-12-8-4/h25-27,32-33,41H,5-24,28-31,34-38H2,1-4H3 | XTTAKMVMWSISES-UHFFFAOYSA-N | &ap; | 2023-10-24 | doi:10.1080/10610278.2010.506553 | https://www.oecd-nea.org/ideal/extractants/NEA15 | CCCCCCCCN(CCCCCCCC)C(=O)COC(C(=O)N(CCCCCCCC)CCCCCCCC)c1ccccc1 | 295.15 | 0.60206 | hydrogenated tetrapropene |  | 0 | 0 | https://doi.org/10.1080/10610278.2010.506553
CCCCCCCCN(CCCCCCCC)C(=O)COC(C(=O)N(CCCCCCCC)CCCCCCCC)c1ccccc1 | NEA15 | 0.1 | hydrogenated tetrapropene | Am | III |  | HNO3 | 4 |  |  | 22 | 15 | 20 | 2-(2-(dioctylamino)-2-oxoethoxy)-N,N-dioctyl-2- phenylacetamide | NEA15 | C42H76N2O3 | 657.081 | diglycolamide |  | InChI=1S/C42H76N2O3/c1-5-9-13-17-21-28-34-43(35-29-22-18-14-10-6-2)40(45)38-47-41(39-32-26-25-27-33-39)42(46)44(36-30-23-19-15-11-7-3)37-31-24-20-16-12-8-4/h25-27,32-33,41H,5-24,28-31,34-38H2,1-4H3 | XTTAKMVMWSISES-UHFFFAOYSA-N | &ap; | 2023-10-24 | doi:10.1080/10610278.2010.506553 | https://www.oecd-nea.org/ideal/extractants/NEA15 | CCCCCCCCN(CCCCCCCC)C(=O)COC(C(=O)N(CCCCCCCC)CCCCCCCC)c1ccccc1 | 295.15 | 1.30103 | hydrogenated tetrapropene |  | 0 | 0 | https://doi.org/10.1080/10610278.2010.506553
CCCCCCCCN(CCCCCCCC)C(=O)C(C)OC(C(=O)N(CCCCCCCC)CCCCCCCC)c1ccccc1 | NEA16 | 0.1 | hydrogenated tetrapropene | Am | III |  | HNO3 | 0.01 |  |  | 22 | 15 | 0.0006 | 2-(2-(dioctylamino)-2-oxo-1-phenylethoxy)-N,N-dioctylpropanamide | NEA16 | C43H78N2O3 | 671.108 | diglycolamide |  | InChI=1S/C43H78N2O3/c1-6-10-14-18-22-29-35-44(36-30-23-19-15-11-7-2)42(46)39(5)48-41(40-33-27-26-28-34-40)43(47)45(37-31-24-20-16-12-8-3)38-32-25-21-17-13-9-4/h26-28,33-34,39,41H,6-25,29-32,35-38H2,1-5H3 | BNLJYRXSFOWWEH-UHFFFAOYSA-N | &ap; | 2023-10-24 | doi:10.1080/10610278.2010.506553 | https://www.oecd-nea.org/ideal/extractants/NEA16 | CCCCCCCCN(CCCCCCCC)C(=O)C(C)OC(C(=O)N(CCCCCCCC)CCCCCCCC)c1ccccc1 | 295.15 | -3.221849 | hydrogenated tetrapropene |  | 0 | 0 | https://doi.org/10.1080/10610278.2010.506553
CCCCCCCCN(CCCCCCCC)C(=O)C(C)OC(C(=O)N(CCCCCCCC)CCCCCCCC)c1ccccc1 | NEA16 | 0.1 | hydrogenated tetrapropene | Am | III |  | HNO3 | 0.1 |  |  | 22 | 15 | 0.0002 | 2-(2-(dioctylamino)-2-oxo-1-phenylethoxy)-N,N-dioctylpropanamide | NEA16 | C43H78N2O3 | 671.108 | diglycolamide |  | InChI=1S/C43H78N2O3/c1-6-10-14-18-22-29-35-44(36-30-23-19-15-11-7-2)42(46)39(5)48-41(40-33-27-26-28-34-40)43(47)45(37-31-24-20-16-12-8-3)38-32-25-21-17-13-9-4/h26-28,33-34,39,41H,6-25,29-32,35-38H2,1-5H3 | BNLJYRXSFOWWEH-UHFFFAOYSA-N | &ap; | 2023-10-24 | doi:10.1080/10610278.2010.506553 | https://www.oecd-nea.org/ideal/extractants/NEA16 | CCCCCCCCN(CCCCCCCC)C(=O)C(C)OC(C(=O)N(CCCCCCCC)CCCCCCCC)c1ccccc1 | 295.15 | -3.69897 | hydrogenated tetrapropene |  | 0 | 0 | https://doi.org/10.1080/10610278.2010.506553
CCCCCCCCN(CCCCCCCC)C(=O)C(C)OC(C(=O)N(CCCCCCCC)CCCCCCCC)c1ccccc1 | NEA16 | 0.1 | hydrogenated tetrapropene | Am | III |  | HNO3 | 1 |  |  | 22 | 15 | 0.0017 | 2-(2-(dioctylamino)-2-oxo-1-phenylethoxy)-N,N-dioctylpropanamide | NEA16 | C43H78N2O3 | 671.108 | diglycolamide |  | InChI=1S/C43H78N2O3/c1-6-10-14-18-22-29-35-44(36-30-23-19-15-11-7-2)42(46)39(5)48-41(40-33-27-26-28-34-40)43(47)45(37-31-24-20-16-12-8-3)38-32-25-21-17-13-9-4/h26-28,33-34,39,41H,6-25,29-32,35-38H2,1-5H3 | BNLJYRXSFOWWEH-UHFFFAOYSA-N | &ap; | 2023-10-24 | doi:10.1080/10610278.2010.506553 | https://www.oecd-nea.org/ideal/extractants/NEA16 | CCCCCCCCN(CCCCCCCC)C(=O)C(C)OC(C(=O)N(CCCCCCCC)CCCCCCCC)c1ccccc1 | 295.15 | -2.769551 | hydrogenated tetrapropene |  | 0 | 0 | https://doi.org/10.1080/10610278.2010.506553
CCCCCCCCN(CCCCCCCC)C(=O)C(C)OC(C(=O)N(CCCCCCCC)CCCCCCCC)c1ccccc1 | NEA16 | 0.1 | hydrogenated tetrapropene | Am | III |  | HNO3 | 2 |  |  | 22 | 15 | 0.05 | 2-(2-(dioctylamino)-2-oxo-1-phenylethoxy)-N,N-dioctylpropanamide | NEA16 | C43H78N2O3 | 671.108 | diglycolamide |  | InChI=1S/C43H78N2O3/c1-6-10-14-18-22-29-35-44(36-30-23-19-15-11-7-2)42(46)39(5)48-41(40-33-27-26-28-34-40)43(47)45(37-31-24-20-16-12-8-3)38-32-25-21-17-13-9-4/h26-28,33-34,39,41H,6-25,29-32,35-38H2,1-5H3 | BNLJYRXSFOWWEH-UHFFFAOYSA-N | &ap; | 2023-10-24 | doi:10.1080/10610278.2010.506553 | https://www.oecd-nea.org/ideal/extractants/NEA16 | CCCCCCCCN(CCCCCCCC)C(=O)C(C)OC(C(=O)N(CCCCCCCC)CCCCCCCC)c1ccccc1 | 295.15 | -1.30103 | hydrogenated tetrapropene |  | 0 | 0 | https://doi.org/10.1080/10610278.2010.506553
CCCCCCCCN(CCCCCCCC)C(=O)C(C)OC(C(=O)N(CCCCCCCC)CCCCCCCC)c1ccccc1 | NEA16 | 0.1 | hydrogenated tetrapropene | Am | III |  | HNO3 | 3 |  |  | 22 | 15 | 0.5 | 2-(2-(dioctylamino)-2-oxo-1-phenylethoxy)-N,N-dioctylpropanamide | NEA16 | C43H78N2O3 | 671.108 | diglycolamide |  | InChI=1S/C43H78N2O3/c1-6-10-14-18-22-29-35-44(36-30-23-19-15-11-7-2)42(46)39(5)48-41(40-33-27-26-28-34-40)43(47)45(37-31-24-20-16-12-8-3)38-32-25-21-17-13-9-4/h26-28,33-34,39,41H,6-25,29-32,35-38H2,1-5H3 | BNLJYRXSFOWWEH-UHFFFAOYSA-N | &ap; | 2023-10-24 | doi:10.1080/10610278.2010.506553 | https://www.oecd-nea.org/ideal/extractants/NEA16 | CCCCCCCCN(CCCCCCCC)C(=O)C(C)OC(C(=O)N(CCCCCCCC)CCCCCCCC)c1ccccc1 | 295.15 | -0.30103 | hydrogenated tetrapropene |  | 0 | 0 | https://doi.org/10.1080/10610278.2010.506553
CCCCCCCCN(CCCCCCCC)C(=O)C(C)OC(C(=O)N(CCCCCCCC)CCCCCCCC)c1ccccc1 | NEA16 | 0.1 | hydrogenated tetrapropene | Am | III |  | HNO3 | 4 |  |  | 22 | 15 | 3 | 2-(2-(dioctylamino)-2-oxo-1-phenylethoxy)-N,N-dioctylpropanamide | NEA16 | C43H78N2O3 | 671.108 | diglycolamide |  | InChI=1S/C43H78N2O3/c1-6-10-14-18-22-29-35-44(36-30-23-19-15-11-7-2)42(46)39(5)48-41(40-33-27-26-28-34-40)43(47)45(37-31-24-20-16-12-8-3)38-32-25-21-17-13-9-4/h26-28,33-34,39,41H,6-25,29-32,35-38H2,1-5H3 | BNLJYRXSFOWWEH-UHFFFAOYSA-N | &ap; | 2023-10-24 | doi:10.1080/10610278.2010.506553 | https://www.oecd-nea.org/ideal/extractants/NEA16 | CCCCCCCCN(CCCCCCCC)C(=O)C(C)OC(C(=O)N(CCCCCCCC)CCCCCCCC)c1ccccc1 | 295.15 | 0.4771213 | hydrogenated tetrapropene |  | 0 | 0 | https://doi.org/10.1080/10610278.2010.506553
CCCCCCCCN(CCCCCCCC)C(=O)C1CCC(C(=O)N(CCCCCCCC)CCCCCCCC)O1 | NEA17 | 0.08 | hydrogenated tetrapropene | Am | III |  | HNO3 | 0.01 |  |  | 22 | 60 | 0.0008 | N,N,N',N'-tetraoctyltetrahydrofuran-2,5-dicarboxamide | NEA17 | C38H74N2O3 | 607.021 | carboxamide |  | InChI=1S/C38H74N2O3/c1-5-9-13-17-21-25-31-39(32-26-22-18-14-10-6-2)37(41)35-29-30-36(43-35)38(42)40(33-27-23-19-15-11-7-3)34-28-24-20-16-12-8-4/h35-36H,5-34H2,1-4H3 | OGYFOYRTVGOBRB-UHFFFAOYSA-N | &ap; | 2023-10-24 | doi:10.1080/10610278.2010.506553 | https://www.oecd-nea.org/ideal/extractants/NEA17 | CCCCCCCCN(CCCCCCCC)C(=O)C1CCC(C(=O)N(CCCCCCCC)CCCCCCCC)O1 | 295.15 | -3.09691 | hydrogenated tetrapropene |  | 0 | 0 | https://doi.org/10.1080/10610278.2010.506553
CCCCCCCCN(CCCCCCCC)C(=O)C1CCC(C(=O)N(CCCCCCCC)CCCCCCCC)O1 | NEA17 | 0.08 | hydrogenated tetrapropene | Am | III |  | HNO3 | 0.1 |  |  | 22 | 60 | 0.002 | N,N,N',N'-tetraoctyltetrahydrofuran-2,5-dicarboxamide | NEA17 | C38H74N2O3 | 607.021 | carboxamide |  | InChI=1S/C38H74N2O3/c1-5-9-13-17-21-25-31-39(32-26-22-18-14-10-6-2)37(41)35-29-30-36(43-35)38(42)40(33-27-23-19-15-11-7-3)34-28-24-20-16-12-8-4/h35-36H,5-34H2,1-4H3 | OGYFOYRTVGOBRB-UHFFFAOYSA-N | &ap; | 2023-10-24 | doi:10.1080/10610278.2010.506553 | https://www.oecd-nea.org/ideal/extractants/NEA17 | CCCCCCCCN(CCCCCCCC)C(=O)C1CCC(C(=O)N(CCCCCCCC)CCCCCCCC)O1 | 295.15 | -2.69897 | hydrogenated tetrapropene |  | 0 | 0 | https://doi.org/10.1080/10610278.2010.506553
CCCCCCCCN(CCCCCCCC)C(=O)C1CCC(C(=O)N(CCCCCCCC)CCCCCCCC)O1 | NEA17 | 0.08 | hydrogenated tetrapropene | Am | III |  | HNO3 | 1 |  |  | 22 | 60 | 1 | N,N,N',N'-tetraoctyltetrahydrofuran-2,5-dicarboxamide | NEA17 | C38H74N2O3 | 607.021 | carboxamide |  | InChI=1S/C38H74N2O3/c1-5-9-13-17-21-25-31-39(32-26-22-18-14-10-6-2)37(41)35-29-30-36(43-35)38(42)40(33-27-23-19-15-11-7-3)34-28-24-20-16-12-8-4/h35-36H,5-34H2,1-4H3 | OGYFOYRTVGOBRB-UHFFFAOYSA-N | &ap; | 2023-10-24 | doi:10.1080/10610278.2010.506553 | https://www.oecd-nea.org/ideal/extractants/NEA17 | CCCCCCCCN(CCCCCCCC)C(=O)C1CCC(C(=O)N(CCCCCCCC)CCCCCCCC)O1 | 295.15 | 0 | hydrogenated tetrapropene |  | 0 | 0 | https://doi.org/10.1080/10610278.2010.506553
CCCCCCCCN(CCCCCCCC)C(=O)C1CCC(C(=O)N(CCCCCCCC)CCCCCCCC)O1 | NEA17 | 0.08 | hydrogenated tetrapropene | Am | III |  | HNO3 | 2 |  |  | 22 | 60 | 17 | N,N,N',N'-tetraoctyltetrahydrofuran-2,5-dicarboxamide | NEA17 | C38H74N2O3 | 607.021 | carboxamide |  | InChI=1S/C38H74N2O3/c1-5-9-13-17-21-25-31-39(32-26-22-18-14-10-6-2)37(41)35-29-30-36(43-35)38(42)40(33-27-23-19-15-11-7-3)34-28-24-20-16-12-8-4/h35-36H,5-34H2,1-4H3 | OGYFOYRTVGOBRB-UHFFFAOYSA-N | &ap; | 2023-10-24 | doi:10.1080/10610278.2010.506553 | https://www.oecd-nea.org/ideal/extractants/NEA17 | CCCCCCCCN(CCCCCCCC)C(=O)C1CCC(C(=O)N(CCCCCCCC)CCCCCCCC)O1 | 295.15 | 1.230449 | hydrogenated tetrapropene |  | 0 | 0 | https://doi.org/10.1080/10610278.2010.506553
CCCCCCCCN(CCCCCCCC)C(=O)C1CCC(C(=O)N(CCCCCCCC)CCCCCCCC)O1 | NEA17 | 0.08 | hydrogenated tetrapropene | Am | III |  | HNO3 | 4 |  |  | 22 | 60 | 7 | N,N,N',N'-tetraoctyltetrahydrofuran-2,5-dicarboxamide | NEA17 | C38H74N2O3 | 607.021 | carboxamide |  | InChI=1S/C38H74N2O3/c1-5-9-13-17-21-25-31-39(32-26-22-18-14-10-6-2)37(41)35-29-30-36(43-35)38(42)40(33-27-23-19-15-11-7-3)34-28-24-20-16-12-8-4/h35-36H,5-34H2,1-4H3 | OGYFOYRTVGOBRB-UHFFFAOYSA-N | &ap; | 2023-10-24 | doi:10.1080/10610278.2010.506553 | https://www.oecd-nea.org/ideal/extractants/NEA17 | CCCCCCCCN(CCCCCCCC)C(=O)C1CCC(C(=O)N(CCCCCCCC)CCCCCCCC)O1 | 295.15 | 0.845098 | hydrogenated tetrapropene |  | 0 | 0 | https://doi.org/10.1080/10610278.2010.506553
CCCCCCCCN(CCCCCCCC)C(=O)CN(CC(=O)N(CCCCCCCC)CCCCCCCC)CC(=O)N(CCCCCCCC)CCCCCCCC | NEA18 | 0.1 | hydrogenated tetrapropene | Am | III |  | HNO3 | 0.01 |  |  | 22 | 15 | 50 | 2,2',2''-nitrilotris(N,N-dioctylacetamide) | NEA18 | C54H108N4O3 | 861.483 | acetamide |  | InChI=1S/C54H108N4O3/c1-7-13-19-25-31-37-43-56(44-38-32-26-20-14-8-2)52(59)49-55(50-53(60)57(45-39-33-27-21-15-9-3)46-40-34-28-22-16-10-4)51-54(61)58(47-41-35-29-23-17-11-5)48-42-36-30-24-18-12-6/h7-51H2,1-6H3 | YTTXOOIRNCYALH-UHFFFAOYSA-N | &ap; | 2023-10-24 | doi:10.1080/10610278.2010.506553 | https://www.oecd-nea.org/ideal/extractants/NEA18 | CCCCCCCCN(CCCCCCCC)C(=O)CN(CC(=O)N(CCCCCCCC)CCCCCCCC)CC(=O)N(CCCCCCCC)CCCCCCCC | 295.15 | 1.69897 | hydrogenated tetrapropene |  | 0 | 0 | https://doi.org/10.1080/10610278.2010.506553
CCCCCCCCN(CCCCCCCC)C(=O)CN(CC(=O)N(CCCCCCCC)CCCCCCCC)CC(=O)N(CCCCCCCC)CCCCCCCC | NEA18 | 0.1 | hydrogenated tetrapropene | Am | III |  | HNO3 | 0.1 |  |  | 22 | 15 | 11 | 2,2',2''-nitrilotris(N,N-dioctylacetamide) | NEA18 | C54H108N4O3 | 861.483 | acetamide |  | InChI=1S/C54H108N4O3/c1-7-13-19-25-31-37-43-56(44-38-32-26-20-14-8-2)52(59)49-55(50-53(60)57(45-39-33-27-21-15-9-3)46-40-34-28-22-16-10-4)51-54(61)58(47-41-35-29-23-17-11-5)48-42-36-30-24-18-12-6/h7-51H2,1-6H3 | YTTXOOIRNCYALH-UHFFFAOYSA-N | &ap; | 2023-10-24 | doi:10.1080/10610278.2010.506553 | https://www.oecd-nea.org/ideal/extractants/NEA18 | CCCCCCCCN(CCCCCCCC)C(=O)CN(CC(=O)N(CCCCCCCC)CCCCCCCC)CC(=O)N(CCCCCCCC)CCCCCCCC | 295.15 | 1.041393 | hydrogenated tetrapropene |  | 0 | 0 | https://doi.org/10.1080/10610278.2010.506553
CCCCCCCCN(CCCCCCCC)C(=O)CN(CC(=O)N(CCCCCCCC)CCCCCCCC)CC(=O)N(CCCCCCCC)CCCCCCCC | NEA18 | 0.1 | hydrogenated tetrapropene | Am | III |  | HNO3 | 1 |  |  | 22 | 15 | 0.15 | 2,2',2''-nitrilotris(N,N-dioctylacetamide) | NEA18 | C54H108N4O3 | 861.483 | acetamide |  | InChI=1S/C54H108N4O3/c1-7-13-19-25-31-37-43-56(44-38-32-26-20-14-8-2)52(59)49-55(50-53(60)57(45-39-33-27-21-15-9-3)46-40-34-28-22-16-10-4)51-54(61)58(47-41-35-29-23-17-11-5)48-42-36-30-24-18-12-6/h7-51H2,1-6H3 | YTTXOOIRNCYALH-UHFFFAOYSA-N | &ap; | 2023-10-24 | doi:10.1080/10610278.2010.506553 | https://www.oecd-nea.org/ideal/extractants/NEA18 | CCCCCCCCN(CCCCCCCC)C(=O)CN(CC(=O)N(CCCCCCCC)CCCCCCCC)CC(=O)N(CCCCCCCC)CCCCCCCC | 295.15 | -0.8239087 | hydrogenated tetrapropene |  | 0 | 0 | https://doi.org/10.1080/10610278.2010.506553
CCCCCCCCN(CCCCCCCC)C(=O)CN(CC(=O)N(CCCCCCCC)CCCCCCCC)CC(=O)N(CCCCCCCC)CCCCCCCC | NEA18 | 0.1 | hydrogenated tetrapropene | Am | III |  | HNO3 | 2 |  |  | 22 | 15 | 0.09 | 2,2',2''-nitrilotris(N,N-dioctylacetamide) | NEA18 | C54H108N4O3 | 861.483 | acetamide |  | InChI=1S/C54H108N4O3/c1-7-13-19-25-31-37-43-56(44-38-32-26-20-14-8-2)52(59)49-55(50-53(60)57(45-39-33-27-21-15-9-3)46-40-34-28-22-16-10-4)51-54(61)58(47-41-35-29-23-17-11-5)48-42-36-30-24-18-12-6/h7-51H2,1-6H3 | YTTXOOIRNCYALH-UHFFFAOYSA-N | &ap; | 2023-10-24 | doi:10.1080/10610278.2010.506553 | https://www.oecd-nea.org/ideal/extractants/NEA18 | CCCCCCCCN(CCCCCCCC)C(=O)CN(CC(=O)N(CCCCCCCC)CCCCCCCC)CC(=O)N(CCCCCCCC)CCCCCCCC | 295.15 | -1.045757 | hydrogenated tetrapropene |  | 0 | 0 | https://doi.org/10.1080/10610278.2010.506553
CCCCCCCCN(CCCCCCCC)C(=O)CN(CC(=O)N(CCCCCCCC)CCCCCCCC)CC(=O)N(CCCCCCCC)CCCCCCCC | NEA18 | 0.1 | hydrogenated tetrapropene | Am | III |  | HNO3 | 3 |  |  | 22 | 15 | 0.07 | 2,2',2''-nitrilotris(N,N-dioctylacetamide) | NEA18 | C54H108N4O3 | 861.483 | acetamide |  | InChI=1S/C54H108N4O3/c1-7-13-19-25-31-37-43-56(44-38-32-26-20-14-8-2)52(59)49-55(50-53(60)57(45-39-33-27-21-15-9-3)46-40-34-28-22-16-10-4)51-54(61)58(47-41-35-29-23-17-11-5)48-42-36-30-24-18-12-6/h7-51H2,1-6H3 | YTTXOOIRNCYALH-UHFFFAOYSA-N | &ap; | 2023-10-24 | doi:10.1080/10610278.2010.506553 | https://www.oecd-nea.org/ideal/extractants/NEA18 | CCCCCCCCN(CCCCCCCC)C(=O)CN(CC(=O)N(CCCCCCCC)CCCCCCCC)CC(=O)N(CCCCCCCC)CCCCCCCC | 295.15 | -1.154902 | hydrogenated tetrapropene |  | 0 | 0 | https://doi.org/10.1080/10610278.2010.506553
CCCCCCCCN(CCCCCCCC)C(=O)CN(CC(=O)N(CCCCCCCC)CCCCCCCC)CC(=O)N(CCCCCCCC)CCCCCCCC | NEA18 | 0.1 | hydrogenated tetrapropene | Am | III |  | HNO3 | 4 |  |  | 22 | 15 | 0.068 | 2,2',2''-nitrilotris(N,N-dioctylacetamide) | NEA18 | C54H108N4O3 | 861.483 | acetamide |  | InChI=1S/C54H108N4O3/c1-7-13-19-25-31-37-43-56(44-38-32-26-20-14-8-2)52(59)49-55(50-53(60)57(45-39-33-27-21-15-9-3)46-40-34-28-22-16-10-4)51-54(61)58(47-41-35-29-23-17-11-5)48-42-36-30-24-18-12-6/h7-51H2,1-6H3 | YTTXOOIRNCYALH-UHFFFAOYSA-N | &ap; | 2023-10-24 | doi:10.1080/10610278.2010.506553 | https://www.oecd-nea.org/ideal/extractants/NEA18 | CCCCCCCCN(CCCCCCCC)C(=O)CN(CC(=O)N(CCCCCCCC)CCCCCCCC)CC(=O)N(CCCCCCCC)CCCCCCCC | 295.15 | -1.167491 | hydrogenated tetrapropene |  | 0 | 0 | https://doi.org/10.1080/10610278.2010.506553
CCCCCCN(CC(CC)CCCC)C(=O)CN(CC(=O)N(CC(CC)CCCC)CC(CC)CCCC)CC(=O)N(CC(CC)CCCC)CC(CC)CCCC | NEA19 | 0.1 | hydrogenated tetrapropene | Am | III |  | HNO3 | 0.01 |  |  | 22 | 15 | 3.2 | 2,2',2''-nitrilotris(N,N-bis(2-ethylhexyl)acetamide) | NEA19 | C52H104N4O3 | 833.429 | acetamide |  | InChI=1S/C52H104N4O3/c1-12-23-29-30-36-54(37-45(18-7)31-24-13-2)50(57)42-53(43-51(58)55(38-46(19-8)32-25-14-3)39-47(20-9)33-26-15-4)44-52(59)56(40-48(21-10)34-27-16-5)41-49(22-11)35-28-17-6/h45-49H,12-44H2,1-11H3 | BZADRQQGGRMFNN-UHFFFAOYSA-N | &ap; | 2023-10-24 | doi:10.1080/10610278.2010.506553 | https://www.oecd-nea.org/ideal/extractants/NEA19 | CCCCCCN(CC(CC)CCCC)C(=O)CN(CC(=O)N(CC(CC)CCCC)CC(CC)CCCC)CC(=O)N(CC(CC)CCCC)CC(CC)CCCC | 295.15 | 0.50515 | hydrogenated tetrapropene |  | 0 | 0 | https://doi.org/10.1080/10610278.2010.506553
CCCCCCN(CC(CC)CCCC)C(=O)CN(CC(=O)N(CC(CC)CCCC)CC(CC)CCCC)CC(=O)N(CC(CC)CCCC)CC(CC)CCCC | NEA19 | 0.1 | hydrogenated tetrapropene | Am | III |  | HNO3 | 0.1 |  |  | 22 | 15 | 0.4 | 2,2',2''-nitrilotris(N,N-bis(2-ethylhexyl)acetamide) | NEA19 | C52H104N4O3 | 833.429 | acetamide |  | InChI=1S/C52H104N4O3/c1-12-23-29-30-36-54(37-45(18-7)31-24-13-2)50(57)42-53(43-51(58)55(38-46(19-8)32-25-14-3)39-47(20-9)33-26-15-4)44-52(59)56(40-48(21-10)34-27-16-5)41-49(22-11)35-28-17-6/h45-49H,12-44H2,1-11H3 | BZADRQQGGRMFNN-UHFFFAOYSA-N | &ap; | 2023-10-24 | doi:10.1080/10610278.2010.506553 | https://www.oecd-nea.org/ideal/extractants/NEA19 | CCCCCCN(CC(CC)CCCC)C(=O)CN(CC(=O)N(CC(CC)CCCC)CC(CC)CCCC)CC(=O)N(CC(CC)CCCC)CC(CC)CCCC | 295.15 | -0.39794 | hydrogenated tetrapropene |  | 0 | 0 | https://doi.org/10.1080/10610278.2010.506553
CCCCCCN(CC(CC)CCCC)C(=O)CN(CC(=O)N(CC(CC)CCCC)CC(CC)CCCC)CC(=O)N(CC(CC)CCCC)CC(CC)CCCC | NEA19 | 0.1 | hydrogenated tetrapropene | Am | III |  | HNO3 | 1 |  |  | 22 | 15 | 0.15 | 2,2',2''-nitrilotris(N,N-bis(2-ethylhexyl)acetamide) | NEA19 | C52H104N4O3 | 833.429 | acetamide |  | InChI=1S/C52H104N4O3/c1-12-23-29-30-36-54(37-45(18-7)31-24-13-2)50(57)42-53(43-51(58)55(38-46(19-8)32-25-14-3)39-47(20-9)33-26-15-4)44-52(59)56(40-48(21-10)34-27-16-5)41-49(22-11)35-28-17-6/h45-49H,12-44H2,1-11H3 | BZADRQQGGRMFNN-UHFFFAOYSA-N | &ap; | 2023-10-24 | doi:10.1080/10610278.2010.506553 | https://www.oecd-nea.org/ideal/extractants/NEA19 | CCCCCCN(CC(CC)CCCC)C(=O)CN(CC(=O)N(CC(CC)CCCC)CC(CC)CCCC)CC(=O)N(CC(CC)CCCC)CC(CC)CCCC | 295.15 | -0.8239087 | hydrogenated tetrapropene |  | 0 | 0 | https://doi.org/10.1080/10610278.2010.506553
CCCCCCN(CC(CC)CCCC)C(=O)CN(CC(=O)N(CC(CC)CCCC)CC(CC)CCCC)CC(=O)N(CC(CC)CCCC)CC(CC)CCCC | NEA19 | 0.1 | hydrogenated tetrapropene | Am | III |  | HNO3 | 2 |  |  | 22 | 15 | 0.15 | 2,2',2''-nitrilotris(N,N-bis(2-ethylhexyl)acetamide) | NEA19 | C52H104N4O3 | 833.429 | acetamide |  | InChI=1S/C52H104N4O3/c1-12-23-29-30-36-54(37-45(18-7)31-24-13-2)50(57)42-53(43-51(58)55(38-46(19-8)32-25-14-3)39-47(20-9)33-26-15-4)44-52(59)56(40-48(21-10)34-27-16-5)41-49(22-11)35-28-17-6/h45-49H,12-44H2,1-11H3 | BZADRQQGGRMFNN-UHFFFAOYSA-N | &ap; | 2023-10-24 | doi:10.1080/10610278.2010.506553 | https://www.oecd-nea.org/ideal/extractants/NEA19 | CCCCCCN(CC(CC)CCCC)C(=O)CN(CC(=O)N(CC(CC)CCCC)CC(CC)CCCC)CC(=O)N(CC(CC)CCCC)CC(CC)CCCC | 295.15 | -0.8239087 | hydrogenated tetrapropene |  | 0 | 0 | https://doi.org/10.1080/10610278.2010.506553
CCCCCCN(CC(CC)CCCC)C(=O)CN(CC(=O)N(CC(CC)CCCC)CC(CC)CCCC)CC(=O)N(CC(CC)CCCC)CC(CC)CCCC | NEA19 | 0.1 | hydrogenated tetrapropene | Am | III |  | HNO3 | 3 |  |  | 22 | 15 | 0.12 | 2,2',2''-nitrilotris(N,N-bis(2-ethylhexyl)acetamide) | NEA19 | C52H104N4O3 | 833.429 | acetamide |  | InChI=1S/C52H104N4O3/c1-12-23-29-30-36-54(37-45(18-7)31-24-13-2)50(57)42-53(43-51(58)55(38-46(19-8)32-25-14-3)39-47(20-9)33-26-15-4)44-52(59)56(40-48(21-10)34-27-16-5)41-49(22-11)35-28-17-6/h45-49H,12-44H2,1-11H3 | BZADRQQGGRMFNN-UHFFFAOYSA-N | &ap; | 2023-10-24 | doi:10.1080/10610278.2010.506553 | https://www.oecd-nea.org/ideal/extractants/NEA19 | CCCCCCN(CC(CC)CCCC)C(=O)CN(CC(=O)N(CC(CC)CCCC)CC(CC)CCCC)CC(=O)N(CC(CC)CCCC)CC(CC)CCCC | 295.15 | -0.9208188 | hydrogenated tetrapropene |  | 0 | 0 | https://doi.org/10.1080/10610278.2010.506553
CCCCCCN(CC(CC)CCCC)C(=O)CN(CC(=O)N(CC(CC)CCCC)CC(CC)CCCC)CC(=O)N(CC(CC)CCCC)CC(CC)CCCC | NEA19 | 0.1 | hydrogenated tetrapropene | Am | III |  | HNO3 | 4 |  |  | 22 | 15 | 0.1 | 2,2',2''-nitrilotris(N,N-bis(2-ethylhexyl)acetamide) | NEA19 | C52H104N4O3 | 833.429 | acetamide |  | InChI=1S/C52H104N4O3/c1-12-23-29-30-36-54(37-45(18-7)31-24-13-2)50(57)42-53(43-51(58)55(38-46(19-8)32-25-14-3)39-47(20-9)33-26-15-4)44-52(59)56(40-48(21-10)34-27-16-5)41-49(22-11)35-28-17-6/h45-49H,12-44H2,1-11H3 | BZADRQQGGRMFNN-UHFFFAOYSA-N | &ap; | 2023-10-24 | doi:10.1080/10610278.2010.506553 | https://www.oecd-nea.org/ideal/extractants/NEA19 | CCCCCCN(CC(CC)CCCC)C(=O)CN(CC(=O)N(CC(CC)CCCC)CC(CC)CCCC)CC(=O)N(CC(CC)CCCC)CC(CC)CCCC | 295.15 | -1 | hydrogenated tetrapropene |  | 0 | 0 | https://doi.org/10.1080/10610278.2010.506553
CCCCNC(=O)C(CCCCCC(C(=O)NCCCC)C(=O)NCCCC)C(=O)NCCCC | NEA20 | 0.1 | Tetrachloroethane | Am | III |  | HNO3 | 3 |  |  | 22 | 10 | 0.028 | 2,8-bis(butylcarbamoyl)nonanedioic acid bis-[(N-butyl)amide] | NEA20 | C27H52N4O4 | 496.737 | amide |  | InChI=1S/C27H52N4O4/c1-5-9-18-28-24(32)22(25(33)29-19-10-6-2)16-14-13-15-17-23(26(34)30-20-11-7-3)27(35)31-21-12-8-4/h22-23H,5-21H2,1-4H3,(H,28,32)(H,29,33)(H,30,34)(H,31,35) | NARUCVTWHOSETR-UHFFFAOYSA-N | &ap; | 2023-10-24 | doi:10.1524/ract.2008.1485 | https://www.oecd-nea.org/ideal/extractants/NEA20 | CCCCNC(=O)C(CCCCCC(C(=O)NCCCC)C(=O)NCCCC)C(=O)NCCCC | 295.15 | -1.552842 | Tetrachloroethane |  | 0 | 0 | https://doi.org/10.1524/ract.2008.1485
CCCCNC(=O)C(CCCCCC(C(=O)NCCCC)C(=O)NCCCC)C(=O)NCCCC | NEA20 | 0.1 | Tetrachloroethane | Am | III |  | HNO3 | 4 |  |  | 22 | 10 | 0.8 | 2,8-bis(butylcarbamoyl)nonanedioic acid bis-[(N-butyl)amide] | NEA20 | C27H52N4O4 | 496.737 | amide |  | InChI=1S/C27H52N4O4/c1-5-9-18-28-24(32)22(25(33)29-19-10-6-2)16-14-13-15-17-23(26(34)30-20-11-7-3)27(35)31-21-12-8-4/h22-23H,5-21H2,1-4H3,(H,28,32)(H,29,33)(H,30,34)(H,31,35) | NARUCVTWHOSETR-UHFFFAOYSA-N | &ap; | 2023-10-24 | doi:10.1524/ract.2008.1485 | https://www.oecd-nea.org/ideal/extractants/NEA20 | CCCCNC(=O)C(CCCCCC(C(=O)NCCCC)C(=O)NCCCC)C(=O)NCCCC | 295.15 | -0.09691001 | Tetrachloroethane |  | 0 | 0 | https://doi.org/10.1524/ract.2008.1485
CCCCNC(=O)C(CCCCCC(C(=O)NCCCC)C(=O)NCCCC)C(=O)NCCCC | NEA20 | 0.1 | Tetrachloroethane | Am | III |  | HNO3 | 5 |  |  | 22 | 10 | 0.45 | 2,8-bis(butylcarbamoyl)nonanedioic acid bis-[(N-butyl)amide] | NEA20 | C27H52N4O4 | 496.737 | amide |  | InChI=1S/C27H52N4O4/c1-5-9-18-28-24(32)22(25(33)29-19-10-6-2)16-14-13-15-17-23(26(34)30-20-11-7-3)27(35)31-21-12-8-4/h22-23H,5-21H2,1-4H3,(H,28,32)(H,29,33)(H,30,34)(H,31,35) | NARUCVTWHOSETR-UHFFFAOYSA-N | &ap; | 2023-10-24 | doi:10.1524/ract.2008.1485 | https://www.oecd-nea.org/ideal/extractants/NEA20 | CCCCNC(=O)C(CCCCCC(C(=O)NCCCC)C(=O)NCCCC)C(=O)NCCCC | 295.15 | -0.3467875 | Tetrachloroethane |  | 0 | 0 | https://doi.org/10.1524/ract.2008.1485
CCCCCCCCNC(=O)C(CCCCCC(C(=O)NCCCCCCCC)C(=O)NCCCCCCCC)C(=O)NCCCCCCCC | NEA21 | 0.1 | Tetrachloroethane | Am | III |  | HNO3 | 3 |  |  | 22 | 10 | 0.14 | 2,8-bis(octylcarbamoyl)nonanedioic acid bis-[(N-octyl)amide] | NEA21 | C43H84N4O4 | 721.169 | amide |  | InChI=1S/C43H84N4O4/c1-5-9-13-17-21-28-34-44-40(48)38(41(49)45-35-29-22-18-14-10-6-2)32-26-25-27-33-39(42(50)46-36-30-23-19-15-11-7-3)43(51)47-37-31-24-20-16-12-8-4/h38-39H,5-37H2,1-4H3,(H,44,48)(H,45,49)(H,46,50)(H,47,51) | CUJJXWRQDLNWKN-UHFFFAOYSA-N | &ap; | 2023-10-24 | doi:10.1524/ract.2008.1485 | https://www.oecd-nea.org/ideal/extractants/NEA21 | CCCCCCCCNC(=O)C(CCCCCC(C(=O)NCCCCCCCC)C(=O)NCCCCCCCC)C(=O)NCCCCCCCC | 295.15 | -0.853872 | Tetrachloroethane |  | 0 | 0 | https://doi.org/10.1524/ract.2008.1485
CCCCNC(=O)C(CCCCCCC(C(=O)NCCCC)C(=O)NCCCC)C(=O)NCCCC | NEA22 | 0.1 | Tetrachloroethane | Am | III |  | HNO3 | 3 |  |  | 22 | 10 | 0.045 | 2,9-bis(butylcarbamoyl)decanedioic acid bis-[(N-butyl)amide] | NEA22 | C28H54N4O4 | 510.764 | amide |  | InChI=1S/C28H54N4O4/c1-5-9-19-29-25(33)23(26(34)30-20-10-6-2)17-15-13-14-16-18-24(27(35)31-21-11-7-3)28(36)32-22-12-8-4/h23-24H,5-22H2,1-4H3,(H,29,33)(H,30,34)(H,31,35)(H,32,36) | HGEWYUONCQEAOA-UHFFFAOYSA-N | &ap; | 2023-10-24 | doi:10.1524/ract.2008.1485 | https://www.oecd-nea.org/ideal/extractants/NEA22 | CCCCNC(=O)C(CCCCCCC(C(=O)NCCCC)C(=O)NCCCC)C(=O)NCCCC | 295.15 | -1.346787 | Tetrachloroethane |  | 0 | 0 | https://doi.org/10.1524/ract.2008.1485
CCCCNC(=O)C(CCCCCCC(C(=O)NCCCC)C(=O)NCCCC)C(=O)NCCCC | NEA22 | 0.1 | Tetrachloroethane | Am | III |  | HNO3 | 4 |  |  | 22 | 10 | 1.6 | 2,9-bis(butylcarbamoyl)decanedioic acid bis-[(N-butyl)amide] | NEA22 | C28H54N4O4 | 510.764 | amide |  | InChI=1S/C28H54N4O4/c1-5-9-19-29-25(33)23(26(34)30-20-10-6-2)17-15-13-14-16-18-24(27(35)31-21-11-7-3)28(36)32-22-12-8-4/h23-24H,5-22H2,1-4H3,(H,29,33)(H,30,34)(H,31,35)(H,32,36) | HGEWYUONCQEAOA-UHFFFAOYSA-N | &ap; | 2023-10-24 | doi:10.1524/ract.2008.1485 | https://www.oecd-nea.org/ideal/extractants/NEA22 | CCCCNC(=O)C(CCCCCCC(C(=O)NCCCC)C(=O)NCCCC)C(=O)NCCCC | 295.15 | 0.20412 | Tetrachloroethane |  | 0 | 0 | https://doi.org/10.1524/ract.2008.1485
CCCCNC(=O)C(CCCCCCC(C(=O)NCCCC)C(=O)NCCCC)C(=O)NCCCC | NEA22 | 0.1 | Tetrachloroethane | Am | III |  | HNO3 | 5 |  |  | 22 | 10 | 2.7 | 2,9-bis(butylcarbamoyl)decanedioic acid bis-[(N-butyl)amide] | NEA22 | C28H54N4O4 | 510.764 | amide |  | InChI=1S/C28H54N4O4/c1-5-9-19-29-25(33)23(26(34)30-20-10-6-2)17-15-13-14-16-18-24(27(35)31-21-11-7-3)28(36)32-22-12-8-4/h23-24H,5-22H2,1-4H3,(H,29,33)(H,30,34)(H,31,35)(H,32,36) | HGEWYUONCQEAOA-UHFFFAOYSA-N | &ap; | 2023-10-24 | doi:10.1524/ract.2008.1485 | https://www.oecd-nea.org/ideal/extractants/NEA22 | CCCCNC(=O)C(CCCCCCC(C(=O)NCCCC)C(=O)NCCCC)C(=O)NCCCC | 295.15 | 0.4313638 | Tetrachloroethane |  | 0 | 0 | https://doi.org/10.1524/ract.2008.1485
CCCCCCCCNC(=O)C(CCCCCCC(C(=O)NCCCCCCCC)C(=O)NCCCCCCCC)C(=O)NCCCCCCCC | NEA23 | 0.1 | Tetrachloroethane | Am | III |  | HNO3 | 3 |  |  | 22 | 10 | 0.0023 | 2,9-bis(octylcarbamoyl)decanedioic acid bis-[(N-octyl)amide] | NEA23 | C44H86N4O4 | 735.196 | malonamide |  | InChI=1S/C44H86N4O4/c1-5-9-13-17-23-29-35-45-41(49)39(42(50)46-36-30-24-18-14-10-6-2)33-27-21-22-28-34-40(43(51)47-37-31-25-19-15-11-7-3)44(52)48-38-32-26-20-16-12-8-4/h39-40H,5-38H2,1-4H3,(H,45,49)(H,46,50)(H,47,51)(H,48,52) | NVNSBOVCQUZQPN-UHFFFAOYSA-N | &ap; | 2023-10-24 | doi:10.1524/ract.2008.1485 | https://www.oecd-nea.org/ideal/extractants/NEA23 | CCCCCCCCNC(=O)C(CCCCCCC(C(=O)NCCCCCCCC)C(=O)NCCCCCCCC)C(=O)NCCCCCCCC | 295.15 | -2.638272 | Tetrachloroethane |  | 0 | 0 | https://doi.org/10.1524/ract.2008.1485
CCCCCCCCNC(=O)C(CCCCCCC(C(=O)NCCCCCCCC)C(=O)NCCCCCCCC)C(=O)NCCCCCCCC | NEA23 | 0.1 | Tetrachloroethane | Am | III |  | HNO3 | 4 |  |  | 22 | 10 | 0.00065 | 2,9-bis(octylcarbamoyl)decanedioic acid bis-[(N-octyl)amide] | NEA23 | C44H86N4O4 | 735.196 | malonamide |  | InChI=1S/C44H86N4O4/c1-5-9-13-17-23-29-35-45-41(49)39(42(50)46-36-30-24-18-14-10-6-2)33-27-21-22-28-34-40(43(51)47-37-31-25-19-15-11-7-3)44(52)48-38-32-26-20-16-12-8-4/h39-40H,5-38H2,1-4H3,(H,45,49)(H,46,50)(H,47,51)(H,48,52) | NVNSBOVCQUZQPN-UHFFFAOYSA-N | &ap; | 2023-10-24 | doi:10.1524/ract.2008.1485 | https://www.oecd-nea.org/ideal/extractants/NEA23 | CCCCCCCCNC(=O)C(CCCCCCC(C(=O)NCCCCCCCC)C(=O)NCCCCCCCC)C(=O)NCCCCCCCC | 295.15 | -3.187087 | Tetrachloroethane |  | 0 | 0 | https://doi.org/10.1524/ract.2008.1485
CCCCCCCCNC(=O)C(CCCCCCC(C(=O)NCCCCCCCC)C(=O)NCCCCCCCC)C(=O)NCCCCCCCC | NEA23 | 0.1 | Tetrachloroethane | Am | III |  | HNO3 | 5 |  |  | 22 | 10 | 0.2 | 2,9-bis(octylcarbamoyl)decanedioic acid bis-[(N-octyl)amide] | NEA23 | C44H86N4O4 | 735.196 | malonamide |  | InChI=1S/C44H86N4O4/c1-5-9-13-17-23-29-35-45-41(49)39(42(50)46-36-30-24-18-14-10-6-2)33-27-21-22-28-34-40(43(51)47-37-31-25-19-15-11-7-3)44(52)48-38-32-26-20-16-12-8-4/h39-40H,5-38H2,1-4H3,(H,45,49)(H,46,50)(H,47,51)(H,48,52) | NVNSBOVCQUZQPN-UHFFFAOYSA-N | &ap; | 2023-10-24 | doi:10.1524/ract.2008.1485 | https://www.oecd-nea.org/ideal/extractants/NEA23 | CCCCCCCCNC(=O)C(CCCCCCC(C(=O)NCCCCCCCC)C(=O)NCCCCCCCC)C(=O)NCCCCCCCC | 295.15 | -0.69897 | Tetrachloroethane |  | 0 | 0 | https://doi.org/10.1524/ract.2008.1485
CCCCNC(=O)C(Cc1cccc(CC(C(=O)NCCCC)C(=O)NCCCC)c1)C(=O)NCCCC | NEA24 | 0.1 | Tetrachloroethane | Am | III |  | HNO3 | 3 |  |  | 22 | 10 | 0.025 | 2-[3-(2,2-bis-butylcarbamoylethyl)benzyl]-N,N-dibutyl malonamide | NEA24 | C30H50N4O4 | 530.754 | malonamide |  | InChI=1S/C30H50N4O4/c1-5-9-16-31-27(35)25(28(36)32-17-10-6-2)21-23-14-13-15-24(20-23)22-26(29(37)33-18-11-7-3)30(38)34-19-12-8-4/h13-15,20,25-26H,5-12,16-19,21-22H2,1-4H3,(H,31,35)(H,32,36)(H,33,37)(H,34,38) | MNCJXUFBJYSZLA-UHFFFAOYSA-N | &ap; | 2023-10-24 | doi:10.1524/ract.2008.1485 | https://www.oecd-nea.org/ideal/extractants/NEA24 | CCCCNC(=O)C(Cc1cccc(CC(C(=O)NCCCC)C(=O)NCCCC)c1)C(=O)NCCCC | 295.15 | -1.60206 | Tetrachloroethane |  | 0 | 0 | https://doi.org/10.1524/ract.2008.1485
CCCCNC(=O)C(Cc1cccc(CC(C(=O)NCCCC)C(=O)NCCCC)c1)C(=O)NCCCC | NEA24 | 0.1 | Tetrachloroethane | Am | III |  | HNO3 | 4 |  |  | 22 | 10 | 0.016 | 2-[3-(2,2-bis-butylcarbamoylethyl)benzyl]-N,N-dibutyl malonamide | NEA24 | C30H50N4O4 | 530.754 | malonamide |  | InChI=1S/C30H50N4O4/c1-5-9-16-31-27(35)25(28(36)32-17-10-6-2)21-23-14-13-15-24(20-23)22-26(29(37)33-18-11-7-3)30(38)34-19-12-8-4/h13-15,20,25-26H,5-12,16-19,21-22H2,1-4H3,(H,31,35)(H,32,36)(H,33,37)(H,34,38) | MNCJXUFBJYSZLA-UHFFFAOYSA-N | &ap; | 2023-10-24 | doi:10.1524/ract.2008.1485 | https://www.oecd-nea.org/ideal/extractants/NEA24 | CCCCNC(=O)C(Cc1cccc(CC(C(=O)NCCCC)C(=O)NCCCC)c1)C(=O)NCCCC | 295.15 | -1.79588 | Tetrachloroethane |  | 0 | 0 | https://doi.org/10.1524/ract.2008.1485
CCCCNC(=O)C(Cc1cccc(CC(C(=O)NCCCC)C(=O)NCCCC)c1)C(=O)NCCCC | NEA24 | 0.1 | Tetrachloroethane | Am | III |  | HNO3 | 5 |  |  | 22 | 10 | 0.1 | 2-[3-(2,2-bis-butylcarbamoylethyl)benzyl]-N,N-dibutyl malonamide | NEA24 | C30H50N4O4 | 530.754 | malonamide |  | InChI=1S/C30H50N4O4/c1-5-9-16-31-27(35)25(28(36)32-17-10-6-2)21-23-14-13-15-24(20-23)22-26(29(37)33-18-11-7-3)30(38)34-19-12-8-4/h13-15,20,25-26H,5-12,16-19,21-22H2,1-4H3,(H,31,35)(H,32,36)(H,33,37)(H,34,38) | MNCJXUFBJYSZLA-UHFFFAOYSA-N | &ap; | 2023-10-24 | doi:10.1524/ract.2008.1485 | https://www.oecd-nea.org/ideal/extractants/NEA24 | CCCCNC(=O)C(Cc1cccc(CC(C(=O)NCCCC)C(=O)NCCCC)c1)C(=O)NCCCC | 295.15 | -1 | Tetrachloroethane |  | 0 | 0 | https://doi.org/10.1524/ract.2008.1485
CCCCCCCCNC(=O)C(Cc1cccc(CC(C(=O)NCCCCCCCC)C(=O)NCCCCCCCC)c1)C(=O)NCCCCCCCC | NEA25 | 0.1 | Tetrachloroethane | Am | III |  | HNO3 | 3 |  |  | 22 | 10 | 0.075 | 2-[3-(2,2-bis-butylcarbamoylethyl)benzyl]-N,N'-dioctyl malonamide | NEA25 | C46H82N4O4 | 755.186 | malonamide |  | InChI=1S/C46H82N4O4/c1-5-9-13-17-21-25-32-47-43(51)41(44(52)48-33-26-22-18-14-10-6-2)37-39-30-29-31-40(36-39)38-42(45(53)49-34-27-23-19-15-11-7-3)46(54)50-35-28-24-20-16-12-8-4/h29-31,36,41-42H,5-28,32-35,37-38H2,1-4H3,(H,47,51)(H,48,52)(H,49,53)(H,50,54) | AQZMWSSLVFGKGR-UHFFFAOYSA-N | &ap; | 2023-10-24 | doi:10.1524/ract.2008.1485 | https://www.oecd-nea.org/ideal/extractants/NEA25 | CCCCCCCCNC(=O)C(Cc1cccc(CC(C(=O)NCCCCCCCC)C(=O)NCCCCCCCC)c1)C(=O)NCCCCCCCC | 295.15 | -1.124939 | Tetrachloroethane |  | 0 | 0 | https://doi.org/10.1524/ract.2008.1485
CCCCCCCCNC(=O)C(Cc1cccc(CC(C(=O)NCCCCCCCC)C(=O)NCCCCCCCC)c1)C(=O)NCCCCCCCC | NEA25 | 0.1 | Tetrachloroethane | Am | III |  | HNO3 | 4 |  |  | 22 | 10 | 0.06 | 2-[3-(2,2-bis-butylcarbamoylethyl)benzyl]-N,N'-dioctyl malonamide | NEA25 | C46H82N4O4 | 755.186 | malonamide |  | InChI=1S/C46H82N4O4/c1-5-9-13-17-21-25-32-47-43(51)41(44(52)48-33-26-22-18-14-10-6-2)37-39-30-29-31-40(36-39)38-42(45(53)49-34-27-23-19-15-11-7-3)46(54)50-35-28-24-20-16-12-8-4/h29-31,36,41-42H,5-28,32-35,37-38H2,1-4H3,(H,47,51)(H,48,52)(H,49,53)(H,50,54) | AQZMWSSLVFGKGR-UHFFFAOYSA-N | &ap; | 2023-10-24 | doi:10.1524/ract.2008.1485 | https://www.oecd-nea.org/ideal/extractants/NEA25 | CCCCCCCCNC(=O)C(Cc1cccc(CC(C(=O)NCCCCCCCC)C(=O)NCCCCCCCC)c1)C(=O)NCCCCCCCC | 295.15 | -1.221849 | Tetrachloroethane |  | 0 | 0 | https://doi.org/10.1524/ract.2008.1485
CCCCNC(=O)CC(=O)Nc1ccccc1NC(=O)CC(=O)NCCCC | NEA26 | 0.1 | Tetrachloroethane | Am | III |  | HNO3 | 3 |  |  | 22 | 10 | 0.1 | N-butyl-N'-{2-[2-(N''-butyl)carbamoylacetylamino] phenyl} malonamide | NEA26 | C20H30N4O4 | 390.484 | malonamide |  | InChI=1S/C20H30N4O4/c1-3-5-11-21-17(25)13-19(27)23-15-9-7-8-10-16(15)24-20(28)14-18(26)22-12-6-4-2/h7-10H,3-6,11-14H2,1-2H3,(H,21,25)(H,22,26)(H,23,27)(H,24,28) | YFARQAGZKXIOGG-UHFFFAOYSA-N | < | 2023-10-24 | doi:10.1524/ract.2008.1485 | https://www.oecd-nea.org/ideal/extractants/NEA26 | CCCCNC(=O)CC(=O)Nc1ccccc1NC(=O)CC(=O)NCCCC | 295.15 | -1 | Tetrachloroethane |  | 0 | 0 | https://doi.org/10.1524/ract.2008.1485
CCCCNC(=O)C(CC)C(=O)Nc1ccccc1NC(=O)C(CC)C(=O)NCCCC | NEA27 | 0.1 | Tetrachloroethane | Am | III |  | HNO3 | 3 |  |  | 22 | 10 | 0.1 | N-butyl-N'-{2-[2-(N''-butyl)carbamoylbutyrylamino] phenyl}-2-ethyl malonamide | NEA27 | C24H38N4O4 | 446.592 | malonamide |  | InChI=1S/C24H38N4O4/c1-5-9-15-25-21(29)17(7-3)23(31)27-19-13-11-12-14-20(19)28-24(32)18(8-4)22(30)26-16-10-6-2/h11-14,17-18H,5-10,15-16H2,1-4H3,(H,25,29)(H,26,30)(H,27,31)(H,28,32) | WCWZRBOBQQSKQY-UHFFFAOYSA-N | < | 2023-10-24 | doi:10.1524/ract.2008.1485 | https://www.oecd-nea.org/ideal/extractants/NEA27 | CCCCNC(=O)C(CC)C(=O)Nc1ccccc1NC(=O)C(CC)C(=O)NCCCC | 295.15 | -1 | Tetrachloroethane |  | 0 | 0 | https://doi.org/10.1524/ract.2008.1485
CCCCNC(=O)CC(=O)Nc1cccc(NC(=O)CC(=O)NCCCC)c1 | NEA28 | 0.1 | Tetrachloroethane | Am | III |  | HNO3 | 3 |  |  | 22 | 10 | 0.1 | N-butyl-N'-{3-[2-(N''-butyl)carbamoylacetylamino] phenyl} malonamide | NEA28 | C20H30N4O4 | 390.484 | malonamide |  | InChI=1S/C20H30N4O4/c1-3-5-10-21-17(25)13-19(27)23-15-8-7-9-16(12-15)24-20(28)14-18(26)22-11-6-4-2/h7-9,12H,3-6,10-11,13-14H2,1-2H3,(H,21,25)(H,22,26)(H,23,27)(H,24,28) | UOAKAMUUEHJOFN-UHFFFAOYSA-N | < | 2023-10-24 | doi:10.1524/ract.2008.1485 | https://www.oecd-nea.org/ideal/extractants/NEA28 | CCCCNC(=O)CC(=O)Nc1cccc(NC(=O)CC(=O)NCCCC)c1 | 295.15 | -1 | Tetrachloroethane |  | 0 | 0 | https://doi.org/10.1524/ract.2008.1485
CCCCN(C)C(=O)CC(=O)Nc1cccc(NC(=O)CC(=O)N(C)CCCC)c1 | NEA29 | 0.1 | Tetrachloroethane | Am | III |  | HNO3 | 3 |  |  | 22 | 10 | 0.1 | N-butyl-N'-{3-[2-(N''-butyl-N''-methyl)carbamoylacetylamino]phenyl}-N-methyl malonamide | NEA29 | C22H34N4O4 | 418.538 | malonamide |  | InChI=1S/C22H34N4O4/c1-5-7-12-25(3)21(29)15-19(27)23-17-10-9-11-18(14-17)24-20(28)16-22(30)26(4)13-8-6-2/h9-11,14H,5-8,12-13,15-16H2,1-4H3,(H,23,27)(H,24,28) | FFRAOJQVFVKWEL-UHFFFAOYSA-N | < | 2023-10-24 | doi:10.1524/ract.2008.1485 | https://www.oecd-nea.org/ideal/extractants/NEA29 | CCCCN(C)C(=O)CC(=O)Nc1cccc(NC(=O)CC(=O)N(C)CCCC)c1 | 295.15 | -1 | Tetrachloroethane |  | 0 | 0 | https://doi.org/10.1524/ract.2008.1485
CCCCNC(=O)C(CC)C(=O)Nc1cccc(NC(=O)C(CC)C(=O)NCCCC)c1 | NEA30 | 0.1 | Tetrachloroethane | Am | III |  | HNO3 | 3 |  |  | 22 | 10 | 0.1 | N-butyl-N'-{3-[2-(N''-butyl)carbamoylbutyrylamino] phenyl}-2-ethyl malonamide | NEA30 | C24H38N4O4 | 446.592 | malonamide |  | InChI=1S/C24H38N4O4/c1-5-9-14-25-21(29)19(7-3)23(31)27-17-12-11-13-18(16-17)28-24(32)20(8-4)22(30)26-15-10-6-2/h11-13,16,19-20H,5-10,14-15H2,1-4H3,(H,25,29)(H,26,30)(H,27,31)(H,28,32) | CHLMALVHQBEBPC-UHFFFAOYSA-N | < | 2023-10-24 | doi:10.1524/ract.2008.1485 | https://www.oecd-nea.org/ideal/extractants/NEA30 | CCCCNC(=O)C(CC)C(=O)Nc1cccc(NC(=O)C(CC)C(=O)NCCCC)c1 | 295.15 | -1 | Tetrachloroethane |  | 0 | 0 | https://doi.org/10.1524/ract.2008.1485
CCCCNC(=O)CC(=O)Nc1ccc(NC(=O)CC(=O)NCCCC)cc1 | NEA31 | 0.1 | Tetrachloroethane | Am | III |  | HNO3 | 3 |  |  | 22 | 10 | 0.1 | N-butyl-N'-{4-[2-(N''-butyl)carbamoylacetylamino] phenyl} malonamide | NEA31 | C20H30N4O4 | 390.484 | malonamide |  | InChI=1S/C20H30N4O4/c1-3-5-11-21-17(25)13-19(27)23-15-7-9-16(10-8-15)24-20(28)14-18(26)22-12-6-4-2/h7-10H,3-6,11-14H2,1-2H3,(H,21,25)(H,22,26)(H,23,27)(H,24,28) | JCPKBALOKCWEJE-UHFFFAOYSA-N | < | 2023-10-24 | doi:10.1524/ract.2008.1485 | https://www.oecd-nea.org/ideal/extractants/NEA31 | CCCCNC(=O)CC(=O)Nc1ccc(NC(=O)CC(=O)NCCCC)cc1 | 295.15 | -1 | Tetrachloroethane |  | 0 | 0 | https://doi.org/10.1524/ract.2008.1485
CCCCCCCCN(C)C(=O)CC(=O)Nc1ccc(NC(=O)CC(=O)N(C)CCCCCCCC)cc1 | NEA32 | 0.1 | Tetrachloroethane | Am | III |  | HNO3 | 3 |  |  | 22 | 10 | 0.1 | N-methyl-N'-{4-[2-(N''-methyl-N''-octyl)carbamoylacetylamino]phenyl}-N-octyl malonamide | NEA32 | C30H50N4O4 | 530.754 | malonamide |  | InChI=1S/C30H50N4O4/c1-5-7-9-11-13-15-21-33(3)29(37)23-27(35)31-25-17-19-26(20-18-25)32-28(36)24-30(38)34(4)22-16-14-12-10-8-6-2/h17-20H,5-16,21-24H2,1-4H3,(H,31,35)(H,32,36) | UWVQQFPXVNBORJ-UHFFFAOYSA-N | < | 2023-10-24 | doi:10.1524/ract.2008.1485 | https://www.oecd-nea.org/ideal/extractants/NEA32 | CCCCCCCCN(C)C(=O)CC(=O)Nc1ccc(NC(=O)CC(=O)N(C)CCCCCCCC)cc1 | 295.15 | -1 | Tetrachloroethane |  | 0 | 0 | https://doi.org/10.1524/ract.2008.1485
CCCCNC(=O)C(CC)C(=O)Nc1ccc(NC(=O)C(CC)C(=O)NCCCC)cc1 | NEA33 | 0.1 | Tetrachloroethane | Am | III |  | HNO3 | 3 |  |  | 22 | 10 | 0.1 | N-butyl-N'-{4-[2-(N''-butyl)carbamoylbutyrylamino] phenyl}-2-ethyl malonamide | NEA33 | C24H38N4O4 | 446.592 | malonamide |  | InChI=1S/C24H38N4O4/c1-5-9-15-25-21(29)19(7-3)23(31)27-17-11-13-18(14-12-17)28-24(32)20(8-4)22(30)26-16-10-6-2/h11-14,19-20H,5-10,15-16H2,1-4H3,(H,25,29)(H,26,30)(H,27,31)(H,28,32) | KQZHYYIIOIZONV-UHFFFAOYSA-N | < | 2023-10-24 | doi:10.1524/ract.2008.1485 | https://www.oecd-nea.org/ideal/extractants/NEA33 | CCCCNC(=O)C(CC)C(=O)Nc1ccc(NC(=O)C(CC)C(=O)NCCCC)cc1 | 295.15 | -1 | Tetrachloroethane |  | 0 | 0 | https://doi.org/10.1524/ract.2008.1485
CCCCNC(=O)CC(=O)NCc1cccc(CNC(=O)CC(=O)NCCCC)c1 | NEA34 | 0.1 | Dichloromethane | Am | III |  | HNO3 | 3 |  |  | 22 | 10 | 8 | N-butyl-N'-{3-[(2-(N''-butyl)carbamoylacetylamino) methyl]benzyl} malonamide | NEA34 | C22H34N4O4 | 418.538 | malonamide |  | InChI=1S/C22H34N4O4/c1-3-5-10-23-19(27)13-21(29)25-15-17-8-7-9-18(12-17)16-26-22(30)14-20(28)24-11-6-4-2/h7-9,12H,3-6,10-11,13-16H2,1-2H3,(H,23,27)(H,24,28)(H,25,29)(H,26,30) | WQOPYDAAYBARMF-UHFFFAOYSA-N | &ap; | 2023-10-24 | doi:10.1524/ract.2008.1485 | https://www.oecd-nea.org/ideal/extractants/NEA34 | CCCCNC(=O)CC(=O)NCc1cccc(CNC(=O)CC(=O)NCCCC)c1 | 295.15 | 0.90309 | Dichloromethane |  | 0 | 0 | https://doi.org/10.1524/ract.2008.1485
CCCCNC(=O)CC(=O)NCc1cccc(CNC(=O)CC(=O)NCCCC)c1 | NEA34 | 0.1 | Dichloromethane | Am | III |  | HNO3 | 4 |  |  | 22 | 10 | 6 | N-butyl-N'-{3-[(2-(N''-butyl)carbamoylacetylamino) methyl]benzyl} malonamide | NEA34 | C22H34N4O4 | 418.538 | malonamide |  | InChI=1S/C22H34N4O4/c1-3-5-10-23-19(27)13-21(29)25-15-17-8-7-9-18(12-17)16-26-22(30)14-20(28)24-11-6-4-2/h7-9,12H,3-6,10-11,13-16H2,1-2H3,(H,23,27)(H,24,28)(H,25,29)(H,26,30) | WQOPYDAAYBARMF-UHFFFAOYSA-N | &ap; | 2023-10-24 | doi:10.1524/ract.2008.1485 | https://www.oecd-nea.org/ideal/extractants/NEA34 | CCCCNC(=O)CC(=O)NCc1cccc(CNC(=O)CC(=O)NCCCC)c1 | 295.15 | 0.7781513 | Dichloromethane |  | 0 | 0 | https://doi.org/10.1524/ract.2008.1485
CCCCNC(=O)CC(=O)NCc1cccc(CNC(=O)CC(=O)NCCCC)c1 | NEA34 | 0.1 | Dichloromethane | Am | III |  | HNO3 | 5 |  |  | 22 | 10 | 8 | N-butyl-N'-{3-[(2-(N''-butyl)carbamoylacetylamino) methyl]benzyl} malonamide | NEA34 | C22H34N4O4 | 418.538 | malonamide |  | InChI=1S/C22H34N4O4/c1-3-5-10-23-19(27)13-21(29)25-15-17-8-7-9-18(12-17)16-26-22(30)14-20(28)24-11-6-4-2/h7-9,12H,3-6,10-11,13-16H2,1-2H3,(H,23,27)(H,24,28)(H,25,29)(H,26,30) | WQOPYDAAYBARMF-UHFFFAOYSA-N | &ap; | 2023-10-24 | doi:10.1524/ract.2008.1485 | https://www.oecd-nea.org/ideal/extractants/NEA34 | CCCCNC(=O)CC(=O)NCc1cccc(CNC(=O)CC(=O)NCCCC)c1 | 295.15 | 0.90309 | Dichloromethane |  | 0 | 0 | https://doi.org/10.1524/ract.2008.1485
CCCCNC(=O)CC(=O)NCc1cccc(CNC(=O)CC(=O)NCCCC)c1 | NEA34 | 0.1 | Tetrachloroethane | Am | III |  | HNO3 | 3 |  |  | 22 | 10 | 2.04 | N-butyl-N'-{3-[(2-(N''-butyl)carbamoylacetylamino) methyl]benzyl} malonamide | NEA34 | C22H34N4O4 | 418.538 | malonamide |  | InChI=1S/C22H34N4O4/c1-3-5-10-23-19(27)13-21(29)25-15-17-8-7-9-18(12-17)16-26-22(30)14-20(28)24-11-6-4-2/h7-9,12H,3-6,10-11,13-16H2,1-2H3,(H,23,27)(H,24,28)(H,25,29)(H,26,30) | WQOPYDAAYBARMF-UHFFFAOYSA-N |  | 2023-10-24 | doi:10.1524/ract.2008.1485 | https://www.oecd-nea.org/ideal/extractants/NEA34 | CCCCNC(=O)CC(=O)NCc1cccc(CNC(=O)CC(=O)NCCCC)c1 | 295.15 | 0.3096302 | Tetrachloroethane |  | 0 | 0 | https://doi.org/10.1524/ract.2008.1485
CCCCNC(=O)CC(=O)NCc1cccc(CNC(=O)CC(=O)NCCCC)c1 | NEA34 | 0.1 | Tetrachloroethane | Am | III |  | HNO3 | 4 |  |  | 22 | 10 | 1.8 | N-butyl-N'-{3-[(2-(N''-butyl)carbamoylacetylamino) methyl]benzyl} malonamide | NEA34 | C22H34N4O4 | 418.538 | malonamide |  | InChI=1S/C22H34N4O4/c1-3-5-10-23-19(27)13-21(29)25-15-17-8-7-9-18(12-17)16-26-22(30)14-20(28)24-11-6-4-2/h7-9,12H,3-6,10-11,13-16H2,1-2H3,(H,23,27)(H,24,28)(H,25,29)(H,26,30) | WQOPYDAAYBARMF-UHFFFAOYSA-N | &ap; | 2023-10-24 | doi:10.1524/ract.2008.1485 | https://www.oecd-nea.org/ideal/extractants/NEA34 | CCCCNC(=O)CC(=O)NCc1cccc(CNC(=O)CC(=O)NCCCC)c1 | 295.15 | 0.2552725 | Tetrachloroethane |  | 0 | 0 | https://doi.org/10.1524/ract.2008.1485
CCCCNC(=O)CC(=O)NCc1cccc(CNC(=O)CC(=O)NCCCC)c1 | NEA34 | 0.1 | Tetrachloroethane | Am | III |  | HNO3 | 5 |  |  | 22 | 10 | 1.6 | N-butyl-N'-{3-[(2-(N''-butyl)carbamoylacetylamino) methyl]benzyl} malonamide | NEA34 | C22H34N4O4 | 418.538 | malonamide |  | InChI=1S/C22H34N4O4/c1-3-5-10-23-19(27)13-21(29)25-15-17-8-7-9-18(12-17)16-26-22(30)14-20(28)24-11-6-4-2/h7-9,12H,3-6,10-11,13-16H2,1-2H3,(H,23,27)(H,24,28)(H,25,29)(H,26,30) | WQOPYDAAYBARMF-UHFFFAOYSA-N | &ap; | 2023-10-24 | doi:10.1524/ract.2008.1485 | https://www.oecd-nea.org/ideal/extractants/NEA34 | CCCCNC(=O)CC(=O)NCc1cccc(CNC(=O)CC(=O)NCCCC)c1 | 295.15 | 0.20412 | Tetrachloroethane |  | 0 | 0 | https://doi.org/10.1524/ract.2008.1485
CCCCNC(=O)CC(=O)NCc1cccc(CNC(=O)CC(=O)NCCCC)c1 | NEA34 | 0.2 | 1-Octanol | Am | III |  | HNO3 | 3 |  |  | 22 | 10 | 0.96 | N-butyl-N'-{3-[(2-(N''-butyl)carbamoylacetylamino) methyl]benzyl} malonamide | NEA34 | C22H34N4O4 | 418.538 | malonamide |  | InChI=1S/C22H34N4O4/c1-3-5-10-23-19(27)13-21(29)25-15-17-8-7-9-18(12-17)16-26-22(30)14-20(28)24-11-6-4-2/h7-9,12H,3-6,10-11,13-16H2,1-2H3,(H,23,27)(H,24,28)(H,25,29)(H,26,30) | WQOPYDAAYBARMF-UHFFFAOYSA-N |  | 2023-10-24 | doi:10.1524/ract.2008.1485 | https://www.oecd-nea.org/ideal/extractants/NEA34 | CCCCNC(=O)CC(=O)NCc1cccc(CNC(=O)CC(=O)NCCCC)c1 | 295.15 | -0.01772877 | 1-Octanol |  | 0 | 0 | https://doi.org/10.1524/ract.2008.1485
CCCCNC(=O)CC(=O)NCc1cccc(CNC(=O)CC(=O)NCCCC)c1 | NEA34 | 0.005 | Tetrachloroethane | Am | III |  | HNO3 | 3 |  |  | 22 | 10 | 0.22 | N-butyl-N'-{3-[(2-(N''-butyl)carbamoylacetylamino) methyl]benzyl} malonamide | NEA34 | C22H34N4O4 | 418.538 | malonamide |  | InChI=1S/C22H34N4O4/c1-3-5-10-23-19(27)13-21(29)25-15-17-8-7-9-18(12-17)16-26-22(30)14-20(28)24-11-6-4-2/h7-9,12H,3-6,10-11,13-16H2,1-2H3,(H,23,27)(H,24,28)(H,25,29)(H,26,30) | WQOPYDAAYBARMF-UHFFFAOYSA-N | &ap; | 2023-10-24 | doi:10.1524/ract.2008.1485 | https://www.oecd-nea.org/ideal/extractants/NEA34 | CCCCNC(=O)CC(=O)NCc1cccc(CNC(=O)CC(=O)NCCCC)c1 | 295.15 | -0.6575773 | Tetrachloroethane |  | 0 | 0 | https://doi.org/10.1524/ract.2008.1485
CCCCNC(=O)CC(=O)NCc1cccc(CNC(=O)CC(=O)NCCCC)c1 | NEA34 | 0.1 | Tetrachloroethane | Am | III |  | HNO3 | 3 |  |  | 22 | 10 | 2 | N-butyl-N'-{3-[(2-(N''-butyl)carbamoylacetylamino) methyl]benzyl} malonamide | NEA34 | C22H34N4O4 | 418.538 | malonamide |  | InChI=1S/C22H34N4O4/c1-3-5-10-23-19(27)13-21(29)25-15-17-8-7-9-18(12-17)16-26-22(30)14-20(28)24-11-6-4-2/h7-9,12H,3-6,10-11,13-16H2,1-2H3,(H,23,27)(H,24,28)(H,25,29)(H,26,30) | WQOPYDAAYBARMF-UHFFFAOYSA-N | &ap; | 2023-10-24 | doi:10.1524/ract.2008.1485 | https://www.oecd-nea.org/ideal/extractants/NEA34 | CCCCNC(=O)CC(=O)NCc1cccc(CNC(=O)CC(=O)NCCCC)c1 | 295.15 | 0.30103 | Tetrachloroethane |  | 0 | 0 | https://doi.org/10.1524/ract.2008.1485
CCCCNC(=O)CC(=O)NCc1cccc(CNC(=O)CC(=O)NCCCC)c1 | NEA34 | 0.2 | Tetrachloroethane | Am | III |  | HNO3 | 3 |  |  | 22 | 10 | 15 | N-butyl-N'-{3-[(2-(N''-butyl)carbamoylacetylamino) methyl]benzyl} malonamide | NEA34 | C22H34N4O4 | 418.538 | malonamide |  | InChI=1S/C22H34N4O4/c1-3-5-10-23-19(27)13-21(29)25-15-17-8-7-9-18(12-17)16-26-22(30)14-20(28)24-11-6-4-2/h7-9,12H,3-6,10-11,13-16H2,1-2H3,(H,23,27)(H,24,28)(H,25,29)(H,26,30) | WQOPYDAAYBARMF-UHFFFAOYSA-N | &ap; | 2023-10-24 | doi:10.1524/ract.2008.1485 | https://www.oecd-nea.org/ideal/extractants/NEA34 | CCCCNC(=O)CC(=O)NCc1cccc(CNC(=O)CC(=O)NCCCC)c1 | 295.15 | 1.176091 | Tetrachloroethane |  | 0 | 0 | https://doi.org/10.1524/ract.2008.1485
CCCCNC(=O)CC(=O)NCc1cccc(CNC(=O)CC(=O)NCCCC)c1 | NEA34 | 0.3 | Tetrachloroethane | Am | III |  | HNO3 | 3 |  |  | 22 | 10 | 32 | N-butyl-N'-{3-[(2-(N''-butyl)carbamoylacetylamino) methyl]benzyl} malonamide | NEA34 | C22H34N4O4 | 418.538 | malonamide |  | InChI=1S/C22H34N4O4/c1-3-5-10-23-19(27)13-21(29)25-15-17-8-7-9-18(12-17)16-26-22(30)14-20(28)24-11-6-4-2/h7-9,12H,3-6,10-11,13-16H2,1-2H3,(H,23,27)(H,24,28)(H,25,29)(H,26,30) | WQOPYDAAYBARMF-UHFFFAOYSA-N | &ap; | 2023-10-24 | doi:10.1524/ract.2008.1485 | https://www.oecd-nea.org/ideal/extractants/NEA34 | CCCCNC(=O)CC(=O)NCc1cccc(CNC(=O)CC(=O)NCCCC)c1 | 295.15 | 1.50515 | Tetrachloroethane |  | 0 | 0 | https://doi.org/10.1524/ract.2008.1485
CCCCNC(=O)CC(=O)NCc1cccc(CNC(=O)CC(=O)NCCCC)c1 | NEA34 | 0.1 | 1-Octanol | Am | III |  | HNO3 | 3 |  |  | 22 | 10 | 1 | N-butyl-N'-{3-[(2-(N''-butyl)carbamoylacetylamino) methyl]benzyl} malonamide | NEA34 | C22H34N4O4 | 418.538 | malonamide |  | InChI=1S/C22H34N4O4/c1-3-5-10-23-19(27)13-21(29)25-15-17-8-7-9-18(12-17)16-26-22(30)14-20(28)24-11-6-4-2/h7-9,12H,3-6,10-11,13-16H2,1-2H3,(H,23,27)(H,24,28)(H,25,29)(H,26,30) | WQOPYDAAYBARMF-UHFFFAOYSA-N | &ap; | 2023-10-24 | doi:10.1524/ract.2008.1485 | https://www.oecd-nea.org/ideal/extractants/NEA34 | CCCCNC(=O)CC(=O)NCc1cccc(CNC(=O)CC(=O)NCCCC)c1 | 295.15 | 0 | 1-Octanol |  | 0 | 0 | https://doi.org/10.1524/ract.2008.1485
CCCCNC(=O)CC(=O)NCc1cccc(CNC(=O)CC(=O)NCCCC)c1 | NEA34 | 0.2 | 1-Octanol | Am | III |  | HNO3 | 3 |  |  | 22 | 10 | 5 | N-butyl-N'-{3-[(2-(N''-butyl)carbamoylacetylamino) methyl]benzyl} malonamide | NEA34 | C22H34N4O4 | 418.538 | malonamide |  | InChI=1S/C22H34N4O4/c1-3-5-10-23-19(27)13-21(29)25-15-17-8-7-9-18(12-17)16-26-22(30)14-20(28)24-11-6-4-2/h7-9,12H,3-6,10-11,13-16H2,1-2H3,(H,23,27)(H,24,28)(H,25,29)(H,26,30) | WQOPYDAAYBARMF-UHFFFAOYSA-N | &ap; | 2023-10-24 | doi:10.1524/ract.2008.1485 | https://www.oecd-nea.org/ideal/extractants/NEA34 | CCCCNC(=O)CC(=O)NCc1cccc(CNC(=O)CC(=O)NCCCC)c1 | 295.15 | 0.69897 | 1-Octanol |  | 0 | 0 | https://doi.org/10.1524/ract.2008.1485
CCCCNC(=O)CC(=O)NCc1cccc(CNC(=O)CC(=O)NCCCC)c1 | NEA34 | 0.3 | 1-Octanol | Am | III |  | HNO3 | 3 |  |  | 22 | 10 | 12 | N-butyl-N'-{3-[(2-(N''-butyl)carbamoylacetylamino) methyl]benzyl} malonamide | NEA34 | C22H34N4O4 | 418.538 | malonamide |  | InChI=1S/C22H34N4O4/c1-3-5-10-23-19(27)13-21(29)25-15-17-8-7-9-18(12-17)16-26-22(30)14-20(28)24-11-6-4-2/h7-9,12H,3-6,10-11,13-16H2,1-2H3,(H,23,27)(H,24,28)(H,25,29)(H,26,30) | WQOPYDAAYBARMF-UHFFFAOYSA-N | &ap; | 2023-10-24 | doi:10.1524/ract.2008.1485 | https://www.oecd-nea.org/ideal/extractants/NEA34 | CCCCNC(=O)CC(=O)NCc1cccc(CNC(=O)CC(=O)NCCCC)c1 | 295.15 | 1.079181 | 1-Octanol |  | 0 | 0 | https://doi.org/10.1524/ract.2008.1485
CCCCNC(=O)CC(=O)NCc1cccc(CNC(=O)CC(=O)NCCCC)c1 | NEA34 | 0.1 | Tetrachloroethane | Am | III |  | HNO3 | 0.06 |  |  | 22 | 10 | 0.026 | N-butyl-N'-{3-[(2-(N''-butyl)carbamoylacetylamino) methyl]benzyl} malonamide | NEA34 | C22H34N4O4 | 418.538 | malonamide |  | InChI=1S/C22H34N4O4/c1-3-5-10-23-19(27)13-21(29)25-15-17-8-7-9-18(12-17)16-26-22(30)14-20(28)24-11-6-4-2/h7-9,12H,3-6,10-11,13-16H2,1-2H3,(H,23,27)(H,24,28)(H,25,29)(H,26,30) | WQOPYDAAYBARMF-UHFFFAOYSA-N | &ap; | 2023-10-24 | doi:10.1524/ract.2008.1485 | https://www.oecd-nea.org/ideal/extractants/NEA34 | CCCCNC(=O)CC(=O)NCc1cccc(CNC(=O)CC(=O)NCCCC)c1 | 295.15 | -1.585027 | Tetrachloroethane |  | 0 | 0 | https://doi.org/10.1524/ract.2008.1485
CCCCNC(=O)CC(=O)NCc1cccc(CNC(=O)CC(=O)NCCCC)c1 | NEA34 | 0.1 | Tetrachloroethane | Am | III |  | HNO3 | 0.25 |  |  | 22 | 10 | 0.045 | N-butyl-N'-{3-[(2-(N''-butyl)carbamoylacetylamino) methyl]benzyl} malonamide | NEA34 | C22H34N4O4 | 418.538 | malonamide |  | InChI=1S/C22H34N4O4/c1-3-5-10-23-19(27)13-21(29)25-15-17-8-7-9-18(12-17)16-26-22(30)14-20(28)24-11-6-4-2/h7-9,12H,3-6,10-11,13-16H2,1-2H3,(H,23,27)(H,24,28)(H,25,29)(H,26,30) | WQOPYDAAYBARMF-UHFFFAOYSA-N | &ap; | 2023-10-24 | doi:10.1524/ract.2008.1485 | https://www.oecd-nea.org/ideal/extractants/NEA34 | CCCCNC(=O)CC(=O)NCc1cccc(CNC(=O)CC(=O)NCCCC)c1 | 295.15 | -1.346787 | Tetrachloroethane |  | 0 | 0 | https://doi.org/10.1524/ract.2008.1485
CCCCNC(=O)CC(=O)NCc1cccc(CNC(=O)CC(=O)NCCCC)c1 | NEA34 | 0.1 | Tetrachloroethane | Am | III |  | HNO3 | 1 |  |  | 22 | 10 | 0.26 | N-butyl-N'-{3-[(2-(N''-butyl)carbamoylacetylamino) methyl]benzyl} malonamide | NEA34 | C22H34N4O4 | 418.538 | malonamide |  | InChI=1S/C22H34N4O4/c1-3-5-10-23-19(27)13-21(29)25-15-17-8-7-9-18(12-17)16-26-22(30)14-20(28)24-11-6-4-2/h7-9,12H,3-6,10-11,13-16H2,1-2H3,(H,23,27)(H,24,28)(H,25,29)(H,26,30) | WQOPYDAAYBARMF-UHFFFAOYSA-N | &ap; | 2023-10-24 | doi:10.1524/ract.2008.1485 | https://www.oecd-nea.org/ideal/extractants/NEA34 | CCCCNC(=O)CC(=O)NCc1cccc(CNC(=O)CC(=O)NCCCC)c1 | 295.15 | -0.5850267 | Tetrachloroethane |  | 0 | 0 | https://doi.org/10.1524/ract.2008.1485
CCCCNC(=O)CC(=O)NCc1cccc(CNC(=O)CC(=O)NCCCC)c1 | NEA34 | 0.1 | Tetrachloroethane | Am | III |  | HNO3 | 7 |  |  | 22 | 10 | 0.85 | N-butyl-N'-{3-[(2-(N''-butyl)carbamoylacetylamino) methyl]benzyl} malonamide | NEA34 | C22H34N4O4 | 418.538 | malonamide |  | InChI=1S/C22H34N4O4/c1-3-5-10-23-19(27)13-21(29)25-15-17-8-7-9-18(12-17)16-26-22(30)14-20(28)24-11-6-4-2/h7-9,12H,3-6,10-11,13-16H2,1-2H3,(H,23,27)(H,24,28)(H,25,29)(H,26,30) | WQOPYDAAYBARMF-UHFFFAOYSA-N | &ap; | 2023-10-24 | doi:10.1524/ract.2008.1485 | https://www.oecd-nea.org/ideal/extractants/NEA34 | CCCCNC(=O)CC(=O)NCc1cccc(CNC(=O)CC(=O)NCCCC)c1 | 295.15 | -0.07058107 | Tetrachloroethane |  | 0 | 0 | https://doi.org/10.1524/ract.2008.1485
CCCCNC(=O)CC(=O)NCc1cccc(CNC(=O)CC(=O)NCCCC)c1 | NEA34 | 0.1 | Tetrachloroethane | Am | III |  | HNO3 | 9 |  |  | 22 | 10 | 0.37 | N-butyl-N'-{3-[(2-(N''-butyl)carbamoylacetylamino) methyl]benzyl} malonamide | NEA34 | C22H34N4O4 | 418.538 | malonamide |  | InChI=1S/C22H34N4O4/c1-3-5-10-23-19(27)13-21(29)25-15-17-8-7-9-18(12-17)16-26-22(30)14-20(28)24-11-6-4-2/h7-9,12H,3-6,10-11,13-16H2,1-2H3,(H,23,27)(H,24,28)(H,25,29)(H,26,30) | WQOPYDAAYBARMF-UHFFFAOYSA-N | &ap; | 2023-10-24 | doi:10.1524/ract.2008.1485 | https://www.oecd-nea.org/ideal/extractants/NEA34 | CCCCNC(=O)CC(=O)NCc1cccc(CNC(=O)CC(=O)NCCCC)c1 | 295.15 | -0.4317983 | Tetrachloroethane |  | 0 | 0 | https://doi.org/10.1524/ract.2008.1485
CCCCNC(=O)CC(=O)NCc1cccc(CNC(=O)CC(=O)NCCCC)c1 | NEA34 | 0.1 | Tetrachloroethane | Am | III |  | HNO3 | 10 |  |  | 22 | 10 | 0.25 | N-butyl-N'-{3-[(2-(N''-butyl)carbamoylacetylamino) methyl]benzyl} malonamide | NEA34 | C22H34N4O4 | 418.538 | malonamide |  | InChI=1S/C22H34N4O4/c1-3-5-10-23-19(27)13-21(29)25-15-17-8-7-9-18(12-17)16-26-22(30)14-20(28)24-11-6-4-2/h7-9,12H,3-6,10-11,13-16H2,1-2H3,(H,23,27)(H,24,28)(H,25,29)(H,26,30) | WQOPYDAAYBARMF-UHFFFAOYSA-N | &ap; | 2023-10-24 | doi:10.1524/ract.2008.1485 | https://www.oecd-nea.org/ideal/extractants/NEA34 | CCCCNC(=O)CC(=O)NCc1cccc(CNC(=O)CC(=O)NCCCC)c1 | 295.15 | -0.60206 | Tetrachloroethane |  | 0 | 0 | https://doi.org/10.1524/ract.2008.1485
CCCCNC(=O)CC(=O)NCc1cccc(CNC(=O)CC(=O)NCCCC)c1 | NEA34 | 0.1 | 1-Octanol | Am | III |  | HNO3 | 0.06 |  |  | 22 | 10 | 0.015 | N-butyl-N'-{3-[(2-(N''-butyl)carbamoylacetylamino) methyl]benzyl} malonamide | NEA34 | C22H34N4O4 | 418.538 | malonamide |  | InChI=1S/C22H34N4O4/c1-3-5-10-23-19(27)13-21(29)25-15-17-8-7-9-18(12-17)16-26-22(30)14-20(28)24-11-6-4-2/h7-9,12H,3-6,10-11,13-16H2,1-2H3,(H,23,27)(H,24,28)(H,25,29)(H,26,30) | WQOPYDAAYBARMF-UHFFFAOYSA-N | &ap; | 2023-10-24 | doi:10.1524/ract.2008.1485 | https://www.oecd-nea.org/ideal/extractants/NEA34 | CCCCNC(=O)CC(=O)NCc1cccc(CNC(=O)CC(=O)NCCCC)c1 | 295.15 | -1.823909 | 1-Octanol |  | 0 | 0 | https://doi.org/10.1524/ract.2008.1485
CCCCNC(=O)CC(=O)NCc1cccc(CNC(=O)CC(=O)NCCCC)c1 | NEA34 | 0.1 | 1-Octanol | Am | III |  | HNO3 | 0.25 |  |  | 22 | 10 | 0.05 | N-butyl-N'-{3-[(2-(N''-butyl)carbamoylacetylamino) methyl]benzyl} malonamide | NEA34 | C22H34N4O4 | 418.538 | malonamide |  | InChI=1S/C22H34N4O4/c1-3-5-10-23-19(27)13-21(29)25-15-17-8-7-9-18(12-17)16-26-22(30)14-20(28)24-11-6-4-2/h7-9,12H,3-6,10-11,13-16H2,1-2H3,(H,23,27)(H,24,28)(H,25,29)(H,26,30) | WQOPYDAAYBARMF-UHFFFAOYSA-N | &ap; | 2023-10-24 | doi:10.1524/ract.2008.1485 | https://www.oecd-nea.org/ideal/extractants/NEA34 | CCCCNC(=O)CC(=O)NCc1cccc(CNC(=O)CC(=O)NCCCC)c1 | 295.15 | -1.30103 | 1-Octanol |  | 0 | 0 | https://doi.org/10.1524/ract.2008.1485
CCCCNC(=O)CC(=O)NCc1cccc(CNC(=O)CC(=O)NCCCC)c1 | NEA34 | 0.1 | 1-Octanol | Am | III |  | HNO3 | 1 |  |  | 22 | 10 | 0.15 | N-butyl-N'-{3-[(2-(N''-butyl)carbamoylacetylamino) methyl]benzyl} malonamide | NEA34 | C22H34N4O4 | 418.538 | malonamide |  | InChI=1S/C22H34N4O4/c1-3-5-10-23-19(27)13-21(29)25-15-17-8-7-9-18(12-17)16-26-22(30)14-20(28)24-11-6-4-2/h7-9,12H,3-6,10-11,13-16H2,1-2H3,(H,23,27)(H,24,28)(H,25,29)(H,26,30) | WQOPYDAAYBARMF-UHFFFAOYSA-N | &ap; | 2023-10-24 | doi:10.1524/ract.2008.1485 | https://www.oecd-nea.org/ideal/extractants/NEA34 | CCCCNC(=O)CC(=O)NCc1cccc(CNC(=O)CC(=O)NCCCC)c1 | 295.15 | -0.8239087 | 1-Octanol |  | 0 | 0 | https://doi.org/10.1524/ract.2008.1485
CCCCNC(=O)CC(=O)NCc1cccc(CNC(=O)CC(=O)NCCCC)c1 | NEA34 | 0.1 | 1-Octanol | Am | III |  | HNO3 | 3 |  |  | 22 | 10 | 0.95 | N-butyl-N'-{3-[(2-(N''-butyl)carbamoylacetylamino) methyl]benzyl} malonamide | NEA34 | C22H34N4O4 | 418.538 | malonamide |  | InChI=1S/C22H34N4O4/c1-3-5-10-23-19(27)13-21(29)25-15-17-8-7-9-18(12-17)16-26-22(30)14-20(28)24-11-6-4-2/h7-9,12H,3-6,10-11,13-16H2,1-2H3,(H,23,27)(H,24,28)(H,25,29)(H,26,30) | WQOPYDAAYBARMF-UHFFFAOYSA-N | &ap; | 2023-10-24 | doi:10.1524/ract.2008.1485 | https://www.oecd-nea.org/ideal/extractants/NEA34 | CCCCNC(=O)CC(=O)NCc1cccc(CNC(=O)CC(=O)NCCCC)c1 | 295.15 | -0.02227639 | 1-Octanol |  | 0 | 0 | https://doi.org/10.1524/ract.2008.1485
CCCCNC(=O)CC(=O)NCc1cccc(CNC(=O)CC(=O)NCCCC)c1 | NEA34 | 0.1 | 1-Octanol | Am | III |  | HNO3 | 4 |  |  | 22 | 10 | 1 | N-butyl-N'-{3-[(2-(N''-butyl)carbamoylacetylamino) methyl]benzyl} malonamide | NEA34 | C22H34N4O4 | 418.538 | malonamide |  | InChI=1S/C22H34N4O4/c1-3-5-10-23-19(27)13-21(29)25-15-17-8-7-9-18(12-17)16-26-22(30)14-20(28)24-11-6-4-2/h7-9,12H,3-6,10-11,13-16H2,1-2H3,(H,23,27)(H,24,28)(H,25,29)(H,26,30) | WQOPYDAAYBARMF-UHFFFAOYSA-N | &ap; | 2023-10-24 | doi:10.1524/ract.2008.1485 | https://www.oecd-nea.org/ideal/extractants/NEA34 | CCCCNC(=O)CC(=O)NCc1cccc(CNC(=O)CC(=O)NCCCC)c1 | 295.15 | 0 | 1-Octanol |  | 0 | 0 | https://doi.org/10.1524/ract.2008.1485
CCCCNC(=O)CC(=O)NCc1cccc(CNC(=O)CC(=O)NCCCC)c1 | NEA34 | 0.1 | 1-Octanol | Am | III |  | HNO3 | 5 |  |  | 22 | 10 | 1 | N-butyl-N'-{3-[(2-(N''-butyl)carbamoylacetylamino) methyl]benzyl} malonamide | NEA34 | C22H34N4O4 | 418.538 | malonamide |  | InChI=1S/C22H34N4O4/c1-3-5-10-23-19(27)13-21(29)25-15-17-8-7-9-18(12-17)16-26-22(30)14-20(28)24-11-6-4-2/h7-9,12H,3-6,10-11,13-16H2,1-2H3,(H,23,27)(H,24,28)(H,25,29)(H,26,30) | WQOPYDAAYBARMF-UHFFFAOYSA-N | &ap; | 2023-10-24 | doi:10.1524/ract.2008.1485 | https://www.oecd-nea.org/ideal/extractants/NEA34 | CCCCNC(=O)CC(=O)NCc1cccc(CNC(=O)CC(=O)NCCCC)c1 | 295.15 | 0 | 1-Octanol |  | 0 | 0 | https://doi.org/10.1524/ract.2008.1485
CCCCNC(=O)CC(=O)NCc1cccc(CNC(=O)CC(=O)NCCCC)c1 | NEA34 | 0.1 | 1-Octanol | Am | III |  | HNO3 | 7 |  |  | 22 | 10 | 0.9 | N-butyl-N'-{3-[(2-(N''-butyl)carbamoylacetylamino) methyl]benzyl} malonamide | NEA34 | C22H34N4O4 | 418.538 | malonamide |  | InChI=1S/C22H34N4O4/c1-3-5-10-23-19(27)13-21(29)25-15-17-8-7-9-18(12-17)16-26-22(30)14-20(28)24-11-6-4-2/h7-9,12H,3-6,10-11,13-16H2,1-2H3,(H,23,27)(H,24,28)(H,25,29)(H,26,30) | WQOPYDAAYBARMF-UHFFFAOYSA-N | &ap; | 2023-10-24 | doi:10.1524/ract.2008.1485 | https://www.oecd-nea.org/ideal/extractants/NEA34 | CCCCNC(=O)CC(=O)NCc1cccc(CNC(=O)CC(=O)NCCCC)c1 | 295.15 | -0.04575749 | 1-Octanol |  | 0 | 0 | https://doi.org/10.1524/ract.2008.1485
CCCCNC(=O)CC(=O)NCc1cccc(CNC(=O)CC(=O)NCCCC)c1 | NEA34 | 0.1 | 1-Octanol | Am | III |  | HNO3 | 9 |  |  | 22 | 10 | 0.6 | N-butyl-N'-{3-[(2-(N''-butyl)carbamoylacetylamino) methyl]benzyl} malonamide | NEA34 | C22H34N4O4 | 418.538 | malonamide |  | InChI=1S/C22H34N4O4/c1-3-5-10-23-19(27)13-21(29)25-15-17-8-7-9-18(12-17)16-26-22(30)14-20(28)24-11-6-4-2/h7-9,12H,3-6,10-11,13-16H2,1-2H3,(H,23,27)(H,24,28)(H,25,29)(H,26,30) | WQOPYDAAYBARMF-UHFFFAOYSA-N | &ap; | 2023-10-24 | doi:10.1524/ract.2008.1485 | https://www.oecd-nea.org/ideal/extractants/NEA34 | CCCCNC(=O)CC(=O)NCc1cccc(CNC(=O)CC(=O)NCCCC)c1 | 295.15 | -0.2218487 | 1-Octanol |  | 0 | 0 | https://doi.org/10.1524/ract.2008.1485
CCCCNC(=O)CC(=O)NCc1cccc(CNC(=O)CC(=O)NCCCC)c1 | NEA34 | 0.1 | 1-Octanol | Am | III |  | HNO3 | 10 |  |  | 22 | 10 | 0.55 | N-butyl-N'-{3-[(2-(N''-butyl)carbamoylacetylamino) methyl]benzyl} malonamide | NEA34 | C22H34N4O4 | 418.538 | malonamide |  | InChI=1S/C22H34N4O4/c1-3-5-10-23-19(27)13-21(29)25-15-17-8-7-9-18(12-17)16-26-22(30)14-20(28)24-11-6-4-2/h7-9,12H,3-6,10-11,13-16H2,1-2H3,(H,23,27)(H,24,28)(H,25,29)(H,26,30) | WQOPYDAAYBARMF-UHFFFAOYSA-N | &ap; | 2023-10-24 | doi:10.1524/ract.2008.1485 | https://www.oecd-nea.org/ideal/extractants/NEA34 | CCCCNC(=O)CC(=O)NCc1cccc(CNC(=O)CC(=O)NCCCC)c1 | 295.15 | -0.2596373 | 1-Octanol |  | 0 | 0 | https://doi.org/10.1524/ract.2008.1485
CCCCCNC(=O)CC(=O)NCc1cccc(CNC(=O)CC(=O)NCCCCC)c1 | NEA35 | 0.1 | Dichloromethane | Am | III |  | HNO3 | 3 |  |  | 22 | 10 | 15 | N-pentyl-N'-{3-[(2-(N''-pentyl)carbamoylacetylamino)methyl]benzyl} malonamide | NEA35 | C24H38N4O4 | 446.592 | malonamide |  | InChI=1S/C24H38N4O4/c1-3-5-7-12-25-21(29)15-23(31)27-17-19-10-9-11-20(14-19)18-28-24(32)16-22(30)26-13-8-6-4-2/h9-11,14H,3-8,12-13,15-18H2,1-2H3,(H,25,29)(H,26,30)(H,27,31)(H,28,32) | FWHSBRABLMLTPY-UHFFFAOYSA-N | &ap; | 2023-10-24 | doi:10.1524/ract.2008.1485 | https://www.oecd-nea.org/ideal/extractants/NEA35 | CCCCCNC(=O)CC(=O)NCc1cccc(CNC(=O)CC(=O)NCCCCC)c1 | 295.15 | 1.176091 | Dichloromethane |  | 0 | 0 | https://doi.org/10.1524/ract.2008.1485
CCCCCNC(=O)CC(=O)NCc1cccc(CNC(=O)CC(=O)NCCCCC)c1 | NEA35 | 0.1 | Dichloromethane | Am | III |  | HNO3 | 4 |  |  | 22 | 10 | 15 | N-pentyl-N'-{3-[(2-(N''-pentyl)carbamoylacetylamino)methyl]benzyl} malonamide | NEA35 | C24H38N4O4 | 446.592 | malonamide |  | InChI=1S/C24H38N4O4/c1-3-5-7-12-25-21(29)15-23(31)27-17-19-10-9-11-20(14-19)18-28-24(32)16-22(30)26-13-8-6-4-2/h9-11,14H,3-8,12-13,15-18H2,1-2H3,(H,25,29)(H,26,30)(H,27,31)(H,28,32) | FWHSBRABLMLTPY-UHFFFAOYSA-N | &ap; | 2023-10-24 | doi:10.1524/ract.2008.1485 | https://www.oecd-nea.org/ideal/extractants/NEA35 | CCCCCNC(=O)CC(=O)NCc1cccc(CNC(=O)CC(=O)NCCCCC)c1 | 295.15 | 1.176091 | Dichloromethane |  | 0 | 0 | https://doi.org/10.1524/ract.2008.1485
CCCCCNC(=O)CC(=O)NCc1cccc(CNC(=O)CC(=O)NCCCCC)c1 | NEA35 | 0.1 | Dichloromethane | Am | III |  | HNO3 | 5 |  |  | 22 | 10 | 15 | N-pentyl-N'-{3-[(2-(N''-pentyl)carbamoylacetylamino)methyl]benzyl} malonamide | NEA35 | C24H38N4O4 | 446.592 | malonamide |  | InChI=1S/C24H38N4O4/c1-3-5-7-12-25-21(29)15-23(31)27-17-19-10-9-11-20(14-19)18-28-24(32)16-22(30)26-13-8-6-4-2/h9-11,14H,3-8,12-13,15-18H2,1-2H3,(H,25,29)(H,26,30)(H,27,31)(H,28,32) | FWHSBRABLMLTPY-UHFFFAOYSA-N | &ap; | 2023-10-24 | doi:10.1524/ract.2008.1485 | https://www.oecd-nea.org/ideal/extractants/NEA35 | CCCCCNC(=O)CC(=O)NCc1cccc(CNC(=O)CC(=O)NCCCCC)c1 | 295.15 | 1.176091 | Dichloromethane |  | 0 | 0 | https://doi.org/10.1524/ract.2008.1485
CCCCCNC(=O)CC(=O)NCc1cccc(CNC(=O)CC(=O)NCCCCC)c1 | NEA35 | 0.1 | Tetrachloroethane | Am | III |  | HNO3 | 3 |  |  | 22 | 10 | 2.2 | N-pentyl-N'-{3-[(2-(N''-pentyl)carbamoylacetylamino)methyl]benzyl} malonamide | NEA35 | C24H38N4O4 | 446.592 | malonamide |  | InChI=1S/C24H38N4O4/c1-3-5-7-12-25-21(29)15-23(31)27-17-19-10-9-11-20(14-19)18-28-24(32)16-22(30)26-13-8-6-4-2/h9-11,14H,3-8,12-13,15-18H2,1-2H3,(H,25,29)(H,26,30)(H,27,31)(H,28,32) | FWHSBRABLMLTPY-UHFFFAOYSA-N | &ap; | 2023-10-24 | doi:10.1524/ract.2008.1485 | https://www.oecd-nea.org/ideal/extractants/NEA35 | CCCCCNC(=O)CC(=O)NCc1cccc(CNC(=O)CC(=O)NCCCCC)c1 | 295.15 | 0.3424227 | Tetrachloroethane |  | 0 | 0 | https://doi.org/10.1524/ract.2008.1485
CCCCCNC(=O)CC(=O)NCc1cccc(CNC(=O)CC(=O)NCCCCC)c1 | NEA35 | 0.1 | Tetrachloroethane | Am | III |  | HNO3 | 4 |  |  | 22 | 10 | 3 | N-pentyl-N'-{3-[(2-(N''-pentyl)carbamoylacetylamino)methyl]benzyl} malonamide | NEA35 | C24H38N4O4 | 446.592 | malonamide |  | InChI=1S/C24H38N4O4/c1-3-5-7-12-25-21(29)15-23(31)27-17-19-10-9-11-20(14-19)18-28-24(32)16-22(30)26-13-8-6-4-2/h9-11,14H,3-8,12-13,15-18H2,1-2H3,(H,25,29)(H,26,30)(H,27,31)(H,28,32) | FWHSBRABLMLTPY-UHFFFAOYSA-N | &ap; | 2023-10-24 | doi:10.1524/ract.2008.1485 | https://www.oecd-nea.org/ideal/extractants/NEA35 | CCCCCNC(=O)CC(=O)NCc1cccc(CNC(=O)CC(=O)NCCCCC)c1 | 295.15 | 0.4771213 | Tetrachloroethane |  | 0 | 0 | https://doi.org/10.1524/ract.2008.1485
CCCCCNC(=O)CC(=O)NCc1cccc(CNC(=O)CC(=O)NCCCCC)c1 | NEA35 | 0.1 | Tetrachloroethane | Am | III |  | HNO3 | 5 |  |  | 22 | 10 | 2.5 | N-pentyl-N'-{3-[(2-(N''-pentyl)carbamoylacetylamino)methyl]benzyl} malonamide | NEA35 | C24H38N4O4 | 446.592 | malonamide |  | InChI=1S/C24H38N4O4/c1-3-5-7-12-25-21(29)15-23(31)27-17-19-10-9-11-20(14-19)18-28-24(32)16-22(30)26-13-8-6-4-2/h9-11,14H,3-8,12-13,15-18H2,1-2H3,(H,25,29)(H,26,30)(H,27,31)(H,28,32) | FWHSBRABLMLTPY-UHFFFAOYSA-N | &ap; | 2023-10-24 | doi:10.1524/ract.2008.1485 | https://www.oecd-nea.org/ideal/extractants/NEA35 | CCCCCNC(=O)CC(=O)NCc1cccc(CNC(=O)CC(=O)NCCCCC)c1 | 295.15 | 0.39794 | Tetrachloroethane |  | 0 | 0 | https://doi.org/10.1524/ract.2008.1485
CCCCCCCCNC(=O)CC(=O)NCc1cccc(CNC(=O)CC(=O)NCCCCCCCC)c1 | NEA36 | 0.1 | Dichloromethane | Am | III |  | HNO3 | 3 |  |  | 22 | 10 | 0.25 | N-octyl-N'-{3-[(2-(N''-octyl)carbamoylacetylamino) methyl]benzyl} malonamide | NEA36 | C30H50N4O4 | 530.754 | malonamide |  | InChI=1S/C30H50N4O4/c1-3-5-7-9-11-13-18-31-27(35)21-29(37)33-23-25-16-15-17-26(20-25)24-34-30(38)22-28(36)32-19-14-12-10-8-6-4-2/h15-17,20H,3-14,18-19,21-24H2,1-2H3,(H,31,35)(H,32,36)(H,33,37)(H,34,38) | CWYNJQLVUVGMNG-UHFFFAOYSA-N | &ap; | 2023-10-24 | doi:10.1524/ract.2008.1485 | https://www.oecd-nea.org/ideal/extractants/NEA36 | CCCCCCCCNC(=O)CC(=O)NCc1cccc(CNC(=O)CC(=O)NCCCCCCCC)c1 | 295.15 | -0.60206 | Dichloromethane |  | 0 | 0 | https://doi.org/10.1524/ract.2008.1485
CCCCCCCCNC(=O)CC(=O)NCc1cccc(CNC(=O)CC(=O)NCCCCCCCC)c1 | NEA36 | 0.1 | Dichloromethane | Am | III |  | HNO3 | 4 |  |  | 22 | 10 | 0.7 | N-octyl-N'-{3-[(2-(N''-octyl)carbamoylacetylamino) methyl]benzyl} malonamide | NEA36 | C30H50N4O4 | 530.754 | malonamide |  | InChI=1S/C30H50N4O4/c1-3-5-7-9-11-13-18-31-27(35)21-29(37)33-23-25-16-15-17-26(20-25)24-34-30(38)22-28(36)32-19-14-12-10-8-6-4-2/h15-17,20H,3-14,18-19,21-24H2,1-2H3,(H,31,35)(H,32,36)(H,33,37)(H,34,38) | CWYNJQLVUVGMNG-UHFFFAOYSA-N | &ap; | 2023-10-24 | doi:10.1524/ract.2008.1485 | https://www.oecd-nea.org/ideal/extractants/NEA36 | CCCCCCCCNC(=O)CC(=O)NCc1cccc(CNC(=O)CC(=O)NCCCCCCCC)c1 | 295.15 | -0.154902 | Dichloromethane |  | 0 | 0 | https://doi.org/10.1524/ract.2008.1485
CCCCCCCCNC(=O)CC(=O)NCc1cccc(CNC(=O)CC(=O)NCCCCCCCC)c1 | NEA36 | 0.1 | Dichloromethane | Am | III |  | HNO3 | 5 |  |  | 22 | 10 | 0.4 | N-octyl-N'-{3-[(2-(N''-octyl)carbamoylacetylamino) methyl]benzyl} malonamide | NEA36 | C30H50N4O4 | 530.754 | malonamide |  | InChI=1S/C30H50N4O4/c1-3-5-7-9-11-13-18-31-27(35)21-29(37)33-23-25-16-15-17-26(20-25)24-34-30(38)22-28(36)32-19-14-12-10-8-6-4-2/h15-17,20H,3-14,18-19,21-24H2,1-2H3,(H,31,35)(H,32,36)(H,33,37)(H,34,38) | CWYNJQLVUVGMNG-UHFFFAOYSA-N | &ap; | 2023-10-24 | doi:10.1524/ract.2008.1485 | https://www.oecd-nea.org/ideal/extractants/NEA36 | CCCCCCCCNC(=O)CC(=O)NCc1cccc(CNC(=O)CC(=O)NCCCCCCCC)c1 | 295.15 | -0.39794 | Dichloromethane |  | 0 | 0 | https://doi.org/10.1524/ract.2008.1485
CCCCCCCCNC(=O)CC(=O)NCc1cccc(CNC(=O)CC(=O)NCCCCCCCC)c1 | NEA36 | 0.1 | Tetrachloroethane | Am | III |  | HNO3 | 3 |  |  | 22 | 10 | 1 | N-octyl-N'-{3-[(2-(N''-octyl)carbamoylacetylamino) methyl]benzyl} malonamide | NEA36 | C30H50N4O4 | 530.754 | malonamide |  | InChI=1S/C30H50N4O4/c1-3-5-7-9-11-13-18-31-27(35)21-29(37)33-23-25-16-15-17-26(20-25)24-34-30(38)22-28(36)32-19-14-12-10-8-6-4-2/h15-17,20H,3-14,18-19,21-24H2,1-2H3,(H,31,35)(H,32,36)(H,33,37)(H,34,38) | CWYNJQLVUVGMNG-UHFFFAOYSA-N | &ap; | 2023-10-24 | doi:10.1524/ract.2008.1485 | https://www.oecd-nea.org/ideal/extractants/NEA36 | CCCCCCCCNC(=O)CC(=O)NCc1cccc(CNC(=O)CC(=O)NCCCCCCCC)c1 | 295.15 | 0 | Tetrachloroethane |  | 0 | 0 | https://doi.org/10.1524/ract.2008.1485
CCCCN(C)C(=O)CC(=O)NCc1cccc(CNC(=O)CC(=O)N(C)CCCC)c1 | NEA37 | 0.1 | Tetrachloroethane | Am | III |  | HNO3 | 3 |  |  | 22 | 10 | 0.08 | N-butyl-N'-{3-[(2-(N''-butyl-N''-methyl)carbamoyl acetylamino)methyl]benzyl}-N-methyl malonamide | NEA37 | C24H38N4O4 | 446.592 | malonamide |  | InChI=1S/C24H38N4O4/c1-5-7-12-27(3)23(31)15-21(29)25-17-19-10-9-11-20(14-19)18-26-22(30)16-24(32)28(4)13-8-6-2/h9-11,14H,5-8,12-13,15-18H2,1-4H3,(H,25,29)(H,26,30) | IQYYPPCKNCHXLP-UHFFFAOYSA-N | &ap; | 2023-10-24 | doi:10.1524/ract.2008.1485 | https://www.oecd-nea.org/ideal/extractants/NEA37 | CCCCN(C)C(=O)CC(=O)NCc1cccc(CNC(=O)CC(=O)N(C)CCCC)c1 | 295.15 | -1.09691 | Tetrachloroethane |  | 0 | 0 | https://doi.org/10.1524/ract.2008.1485
CCCCNC(=O)C(CC)C(=O)NCc1cccc(CNC(=O)C(CC)C(=O)NCCCC)c1 | NEA38 | 0.1 | Dichloromethane | Am | III |  | HNO3 | 3 |  |  | 22 | 10 | 0.19 | N-butyl-N'-{3-[(2-(N''-butyl)carbamoylbutyrylamino) methyl]benzyl}-2-ethyl malonamide | NEA38 | C26H42N4O4 | 474.646 | malonamide |  | InChI=1S/C26H42N4O4/c1-5-9-14-27-23(31)21(7-3)25(33)29-17-19-12-11-13-20(16-19)18-30-26(34)22(8-4)24(32)28-15-10-6-2/h11-13,16,21-22H,5-10,14-15,17-18H2,1-4H3,(H,27,31)(H,28,32)(H,29,33)(H,30,34) | XKBCAJPRLVVEGZ-UHFFFAOYSA-N | &ap; | 2023-10-24 | doi:10.1524/ract.2008.1485 | https://www.oecd-nea.org/ideal/extractants/NEA38 | CCCCNC(=O)C(CC)C(=O)NCc1cccc(CNC(=O)C(CC)C(=O)NCCCC)c1 | 295.15 | -0.7212464 | Dichloromethane |  | 0 | 0 | https://doi.org/10.1524/ract.2008.1485
CCCCNC(=O)C(CC)C(=O)NCc1cccc(CNC(=O)C(CC)C(=O)NCCCC)c1 | NEA38 | 0.1 | Dichloromethane | Am | III |  | HNO3 | 4 |  |  | 22 | 10 | 0.2 | N-butyl-N'-{3-[(2-(N''-butyl)carbamoylbutyrylamino) methyl]benzyl}-2-ethyl malonamide | NEA38 | C26H42N4O4 | 474.646 | malonamide |  | InChI=1S/C26H42N4O4/c1-5-9-14-27-23(31)21(7-3)25(33)29-17-19-12-11-13-20(16-19)18-30-26(34)22(8-4)24(32)28-15-10-6-2/h11-13,16,21-22H,5-10,14-15,17-18H2,1-4H3,(H,27,31)(H,28,32)(H,29,33)(H,30,34) | XKBCAJPRLVVEGZ-UHFFFAOYSA-N | &ap; | 2023-10-24 | doi:10.1524/ract.2008.1485 | https://www.oecd-nea.org/ideal/extractants/NEA38 | CCCCNC(=O)C(CC)C(=O)NCc1cccc(CNC(=O)C(CC)C(=O)NCCCC)c1 | 295.15 | -0.69897 | Dichloromethane |  | 0 | 0 | https://doi.org/10.1524/ract.2008.1485
CCCCNC(=O)C(CC)C(=O)NCc1cccc(CNC(=O)C(CC)C(=O)NCCCC)c1 | NEA38 | 0.1 | Dichloromethane | Am | III |  | HNO3 | 5 |  |  | 22 | 10 | 0.17 | N-butyl-N'-{3-[(2-(N''-butyl)carbamoylbutyrylamino) methyl]benzyl}-2-ethyl malonamide | NEA38 | C26H42N4O4 | 474.646 | malonamide |  | InChI=1S/C26H42N4O4/c1-5-9-14-27-23(31)21(7-3)25(33)29-17-19-12-11-13-20(16-19)18-30-26(34)22(8-4)24(32)28-15-10-6-2/h11-13,16,21-22H,5-10,14-15,17-18H2,1-4H3,(H,27,31)(H,28,32)(H,29,33)(H,30,34) | XKBCAJPRLVVEGZ-UHFFFAOYSA-N | &ap; | 2023-10-24 | doi:10.1524/ract.2008.1485 | https://www.oecd-nea.org/ideal/extractants/NEA38 | CCCCNC(=O)C(CC)C(=O)NCc1cccc(CNC(=O)C(CC)C(=O)NCCCC)c1 | 295.15 | -0.7695511 | Dichloromethane |  | 0 | 0 | https://doi.org/10.1524/ract.2008.1485
CCCCCCCCNC(=O)C(CC)C(=O)NCc1cccc(CNC(=O)C(CC)C(=O)NCCCCCCCC)c1 | NEA39 | 0.1 | Dichloromethane | Am | III |  | HNO3 | 3 |  |  | 22 | 10 | 0.5 | N-octyl-N'-{3-[(2-(N''-octyl)carbamoylbutyrylamino) methyl]benzyl}-2-ethyl malonamide | NEA39 | C34H58N4O4 | 586.862 | malonamide |  | InChI=1S/C34H58N4O4/c1-5-9-11-13-15-17-22-35-31(39)29(7-3)33(41)37-25-27-20-19-21-28(24-27)26-38-34(42)30(8-4)32(40)36-23-18-16-14-12-10-6-2/h19-21,24,29-30H,5-18,22-23,25-26H2,1-4H3,(H,35,39)(H,36,40)(H,37,41)(H,38,42) | LCJVEBDTIGQREP-UHFFFAOYSA-N | &ap; | 2023-10-24 | doi:10.1524/ract.2008.1485 | https://www.oecd-nea.org/ideal/extractants/NEA39 | CCCCCCCCNC(=O)C(CC)C(=O)NCc1cccc(CNC(=O)C(CC)C(=O)NCCCCCCCC)c1 | 295.15 | -0.30103 | Dichloromethane |  | 0 | 0 | https://doi.org/10.1524/ract.2008.1485
CCCCCCCCNC(=O)C(CC)C(=O)NCc1cccc(CNC(=O)C(CC)C(=O)NCCCCCCCC)c1 | NEA39 | 0.1 | Dichloromethane | Am | III |  | HNO3 | 4 |  |  | 22 | 10 | 0.52 | N-octyl-N'-{3-[(2-(N''-octyl)carbamoylbutyrylamino) methyl]benzyl}-2-ethyl malonamide | NEA39 | C34H58N4O4 | 586.862 | malonamide |  | InChI=1S/C34H58N4O4/c1-5-9-11-13-15-17-22-35-31(39)29(7-3)33(41)37-25-27-20-19-21-28(24-27)26-38-34(42)30(8-4)32(40)36-23-18-16-14-12-10-6-2/h19-21,24,29-30H,5-18,22-23,25-26H2,1-4H3,(H,35,39)(H,36,40)(H,37,41)(H,38,42) | LCJVEBDTIGQREP-UHFFFAOYSA-N | &ap; | 2023-10-24 | doi:10.1524/ract.2008.1485 | https://www.oecd-nea.org/ideal/extractants/NEA39 | CCCCCCCCNC(=O)C(CC)C(=O)NCc1cccc(CNC(=O)C(CC)C(=O)NCCCCCCCC)c1 | 295.15 | -0.2839967 | Dichloromethane |  | 0 | 0 | https://doi.org/10.1524/ract.2008.1485
CCCCCCCCNC(=O)C(CC)C(=O)NCc1cccc(CNC(=O)C(CC)C(=O)NCCCCCCCC)c1 | NEA39 | 0.1 | Dichloromethane | Am | III |  | HNO3 | 5 |  |  | 22 | 10 | 0.8 | N-octyl-N'-{3-[(2-(N''-octyl)carbamoylbutyrylamino) methyl]benzyl}-2-ethyl malonamide | NEA39 | C34H58N4O4 | 586.862 | malonamide |  | InChI=1S/C34H58N4O4/c1-5-9-11-13-15-17-22-35-31(39)29(7-3)33(41)37-25-27-20-19-21-28(24-27)26-38-34(42)30(8-4)32(40)36-23-18-16-14-12-10-6-2/h19-21,24,29-30H,5-18,22-23,25-26H2,1-4H3,(H,35,39)(H,36,40)(H,37,41)(H,38,42) | LCJVEBDTIGQREP-UHFFFAOYSA-N | &ap; | 2023-10-24 | doi:10.1524/ract.2008.1485 | https://www.oecd-nea.org/ideal/extractants/NEA39 | CCCCCCCCNC(=O)C(CC)C(=O)NCc1cccc(CNC(=O)C(CC)C(=O)NCCCCCCCC)c1 | 295.15 | -0.09691001 | Dichloromethane |  | 0 | 0 | https://doi.org/10.1524/ract.2008.1485
CCCCCCCCN(C)C(=O)CC(=O)NCc1cccc(CNC(=O)CC(=O)N(C)CCCCCCCC)c1 | NEA40 | 0.1 | Dichloromethane | Am | III |  | HNO3 | 3 |  |  | 22 | 10 | 0.35 | N-methyl-N'-{3-[(2-(N''-methyl-N''-octyl)carbamoyl acetylamino)methyl]benzyl}-N-octyl malonamide | NEA40 | C32H54N4O4 | 558.808 | malonamide |  | InChI=1S/C32H54N4O4/c1-5-7-9-11-13-15-20-35(3)31(39)23-29(37)33-25-27-18-17-19-28(22-27)26-34-30(38)24-32(40)36(4)21-16-14-12-10-8-6-2/h17-19,22H,5-16,20-21,23-26H2,1-4H3,(H,33,37)(H,34,38) | WIDTWEQKNKPSMO-UHFFFAOYSA-N | &ap; | 2023-10-24 | doi:10.1524/ract.2008.1485 | https://www.oecd-nea.org/ideal/extractants/NEA40 | CCCCCCCCN(C)C(=O)CC(=O)NCc1cccc(CNC(=O)CC(=O)N(C)CCCCCCCC)c1 | 295.15 | -0.455932 | Dichloromethane |  | 0 | 0 | https://doi.org/10.1524/ract.2008.1485
CCCCCCCCN(C)C(=O)CC(=O)NCc1cccc(CNC(=O)CC(=O)N(C)CCCCCCCC)c1 | NEA40 | 0.1 | Dichloromethane | Am | III |  | HNO3 | 4 |  |  | 22 | 10 | 0.52 | N-methyl-N'-{3-[(2-(N''-methyl-N''-octyl)carbamoyl acetylamino)methyl]benzyl}-N-octyl malonamide | NEA40 | C32H54N4O4 | 558.808 | malonamide |  | InChI=1S/C32H54N4O4/c1-5-7-9-11-13-15-20-35(3)31(39)23-29(37)33-25-27-18-17-19-28(22-27)26-34-30(38)24-32(40)36(4)21-16-14-12-10-8-6-2/h17-19,22H,5-16,20-21,23-26H2,1-4H3,(H,33,37)(H,34,38) | WIDTWEQKNKPSMO-UHFFFAOYSA-N | &ap; | 2023-10-24 | doi:10.1524/ract.2008.1485 | https://www.oecd-nea.org/ideal/extractants/NEA40 | CCCCCCCCN(C)C(=O)CC(=O)NCc1cccc(CNC(=O)CC(=O)N(C)CCCCCCCC)c1 | 295.15 | -0.2839967 | Dichloromethane |  | 0 | 0 | https://doi.org/10.1524/ract.2008.1485
CCCCCCCCN(C)C(=O)CC(=O)NCc1cccc(CNC(=O)CC(=O)N(C)CCCCCCCC)c1 | NEA40 | 0.1 | Dichloromethane | Am | III |  | HNO3 | 5 |  |  | 22 | 10 | 0.52 | N-methyl-N'-{3-[(2-(N''-methyl-N''-octyl)carbamoyl acetylamino)methyl]benzyl}-N-octyl malonamide | NEA40 | C32H54N4O4 | 558.808 | malonamide |  | InChI=1S/C32H54N4O4/c1-5-7-9-11-13-15-20-35(3)31(39)23-29(37)33-25-27-18-17-19-28(22-27)26-34-30(38)24-32(40)36(4)21-16-14-12-10-8-6-2/h17-19,22H,5-16,20-21,23-26H2,1-4H3,(H,33,37)(H,34,38) | WIDTWEQKNKPSMO-UHFFFAOYSA-N | &ap; | 2023-10-24 | doi:10.1524/ract.2008.1485 | https://www.oecd-nea.org/ideal/extractants/NEA40 | CCCCCCCCN(C)C(=O)CC(=O)NCc1cccc(CNC(=O)CC(=O)N(C)CCCCCCCC)c1 | 295.15 | -0.2839967 | Dichloromethane |  | 0 | 0 | https://doi.org/10.1524/ract.2008.1485
CCCCCCCCN(C)C(=O)CC(=O)NCc1cccc(CNC(=O)CC(=O)N(C)CCCCCCCC)c1 | NEA40 | 0.1 | Tetrachloroethane | Am | III |  | HNO3 | 3 |  |  | 22 | 10 | 0.038 | N-methyl-N'-{3-[(2-(N''-methyl-N''-octyl)carbamoyl acetylamino)methyl]benzyl}-N-octyl malonamide | NEA40 | C32H54N4O4 | 558.808 | malonamide |  | InChI=1S/C32H54N4O4/c1-5-7-9-11-13-15-20-35(3)31(39)23-29(37)33-25-27-18-17-19-28(22-27)26-34-30(38)24-32(40)36(4)21-16-14-12-10-8-6-2/h17-19,22H,5-16,20-21,23-26H2,1-4H3,(H,33,37)(H,34,38) | WIDTWEQKNKPSMO-UHFFFAOYSA-N |  | 2023-10-24 | doi:10.1524/ract.2008.1485 | https://www.oecd-nea.org/ideal/extractants/NEA40 | CCCCCCCCN(C)C(=O)CC(=O)NCc1cccc(CNC(=O)CC(=O)N(C)CCCCCCCC)c1 | 295.15 | -1.420216 | Tetrachloroethane |  | 0 | 0 | https://doi.org/10.1524/ract.2008.1485
CCCCCCCCN(C)C(=O)CC(=O)NCc1cccc(CNC(=O)CC(=O)N(C)CCCCCCCC)c1 | NEA40 | 0.1 | Tetrachloroethane | Am | III |  | HNO3 | 4 |  |  | 22 | 10 | 0.042 | N-methyl-N'-{3-[(2-(N''-methyl-N''-octyl)carbamoyl acetylamino)methyl]benzyl}-N-octyl malonamide | NEA40 | C32H54N4O4 | 558.808 | malonamide |  | InChI=1S/C32H54N4O4/c1-5-7-9-11-13-15-20-35(3)31(39)23-29(37)33-25-27-18-17-19-28(22-27)26-34-30(38)24-32(40)36(4)21-16-14-12-10-8-6-2/h17-19,22H,5-16,20-21,23-26H2,1-4H3,(H,33,37)(H,34,38) | WIDTWEQKNKPSMO-UHFFFAOYSA-N | &ap; | 2023-10-24 | doi:10.1524/ract.2008.1485 | https://www.oecd-nea.org/ideal/extractants/NEA40 | CCCCCCCCN(C)C(=O)CC(=O)NCc1cccc(CNC(=O)CC(=O)N(C)CCCCCCCC)c1 | 295.15 | -1.376751 | Tetrachloroethane |  | 0 | 0 | https://doi.org/10.1524/ract.2008.1485
CCCCCCCCN(C)C(=O)CC(=O)NCc1cccc(CNC(=O)CC(=O)N(C)CCCCCCCC)c1 | NEA40 | 0.1 | Tetrachloroethane | Am | III |  | HNO3 | 5 |  |  | 22 | 10 | 0.055 | N-methyl-N'-{3-[(2-(N''-methyl-N''-octyl)carbamoyl acetylamino)methyl]benzyl}-N-octyl malonamide | NEA40 | C32H54N4O4 | 558.808 | malonamide |  | InChI=1S/C32H54N4O4/c1-5-7-9-11-13-15-20-35(3)31(39)23-29(37)33-25-27-18-17-19-28(22-27)26-34-30(38)24-32(40)36(4)21-16-14-12-10-8-6-2/h17-19,22H,5-16,20-21,23-26H2,1-4H3,(H,33,37)(H,34,38) | WIDTWEQKNKPSMO-UHFFFAOYSA-N | &ap; | 2023-10-24 | doi:10.1524/ract.2008.1485 | https://www.oecd-nea.org/ideal/extractants/NEA40 | CCCCCCCCN(C)C(=O)CC(=O)NCc1cccc(CNC(=O)CC(=O)N(C)CCCCCCCC)c1 | 295.15 | -1.259637 | Tetrachloroethane |  | 0 | 0 | https://doi.org/10.1524/ract.2008.1485
CCCCCCCCN(C)C(=O)CC(=O)NCc1cccc(CNC(=O)CC(=O)N(C)CCCCCCCC)c1 | NEA40 | 0.2 | 1-Octanol | Am | III |  | HNO3 | 3 |  |  | 22 | 10 | 0.33 | N-methyl-N'-{3-[(2-(N''-methyl-N''-octyl)carbamoyl acetylamino)methyl]benzyl}-N-octyl malonamide | NEA40 | C32H54N4O4 | 558.808 | malonamide |  | InChI=1S/C32H54N4O4/c1-5-7-9-11-13-15-20-35(3)31(39)23-29(37)33-25-27-18-17-19-28(22-27)26-34-30(38)24-32(40)36(4)21-16-14-12-10-8-6-2/h17-19,22H,5-16,20-21,23-26H2,1-4H3,(H,33,37)(H,34,38) | WIDTWEQKNKPSMO-UHFFFAOYSA-N |  | 2023-10-24 | doi:10.1524/ract.2008.1485 | https://www.oecd-nea.org/ideal/extractants/NEA40 | CCCCCCCCN(C)C(=O)CC(=O)NCc1cccc(CNC(=O)CC(=O)N(C)CCCCCCCC)c1 | 295.15 | -0.4814861 | 1-Octanol |  | 0 | 0 | https://doi.org/10.1524/ract.2008.1485
CCCCCCCCN(C)C(=O)CC(=O)NCc1cccc(CNC(=O)CC(=O)N(C)CCCCCCCC)c1 | NEA40 | 0.2 | hydrogenated tetrapropene/1-Octanol, 1:1 | Am | III |  | HNO3 | 3 |  |  | 22 | 10 | 1.2 | N-methyl-N'-{3-[(2-(N''-methyl-N''-octyl)carbamoyl acetylamino)methyl]benzyl}-N-octyl malonamide | NEA40 | C32H54N4O4 | 558.808 | malonamide |  | InChI=1S/C32H54N4O4/c1-5-7-9-11-13-15-20-35(3)31(39)23-29(37)33-25-27-18-17-19-28(22-27)26-34-30(38)24-32(40)36(4)21-16-14-12-10-8-6-2/h17-19,22H,5-16,20-21,23-26H2,1-4H3,(H,33,37)(H,34,38) | WIDTWEQKNKPSMO-UHFFFAOYSA-N |  | 2023-10-24 | doi:10.1524/ract.2008.1485 | https://www.oecd-nea.org/ideal/extractants/NEA40 | CCCCCCCCN(C)C(=O)CC(=O)NCc1cccc(CNC(=O)CC(=O)N(C)CCCCCCCC)c1 | 295.15 | 0.07918125 | hydrogenated tetrapropene | 1-Octanol | 0.1 | 0.1 | https://doi.org/10.1524/ract.2008.1485
CCCCCCCCN(C)C(=O)CC(=O)NCc1cccc(CNC(=O)CC(=O)N(C)CCCCCCCC)c1 | NEA40 | 0.01 | hydrogenated tetrapropene/1-Octanol, 1:1 | Am | III |  | HNO3 | 3 |  |  | 22 | 10 | 0.01 | N-methyl-N'-{3-[(2-(N''-methyl-N''-octyl)carbamoyl acetylamino)methyl]benzyl}-N-octyl malonamide | NEA40 | C32H54N4O4 | 558.808 | malonamide |  | InChI=1S/C32H54N4O4/c1-5-7-9-11-13-15-20-35(3)31(39)23-29(37)33-25-27-18-17-19-28(22-27)26-34-30(38)24-32(40)36(4)21-16-14-12-10-8-6-2/h17-19,22H,5-16,20-21,23-26H2,1-4H3,(H,33,37)(H,34,38) | WIDTWEQKNKPSMO-UHFFFAOYSA-N | &ap; | 2023-10-24 | doi:10.1524/ract.2008.1485 | https://www.oecd-nea.org/ideal/extractants/NEA40 | CCCCCCCCN(C)C(=O)CC(=O)NCc1cccc(CNC(=O)CC(=O)N(C)CCCCCCCC)c1 | 295.15 | -2 | hydrogenated tetrapropene | 1-Octanol | 0.1 | 0.1 | https://doi.org/10.1524/ract.2008.1485
CCCCCCCCN(C)C(=O)CC(=O)NCc1cccc(CNC(=O)CC(=O)N(C)CCCCCCCC)c1 | NEA40 | 0.03 | hydrogenated tetrapropene/1-Octanol, 1:1 | Am | III |  | HNO3 | 3 |  |  | 22 | 10 | 0.08 | N-methyl-N'-{3-[(2-(N''-methyl-N''-octyl)carbamoyl acetylamino)methyl]benzyl}-N-octyl malonamide | NEA40 | C32H54N4O4 | 558.808 | malonamide |  | InChI=1S/C32H54N4O4/c1-5-7-9-11-13-15-20-35(3)31(39)23-29(37)33-25-27-18-17-19-28(22-27)26-34-30(38)24-32(40)36(4)21-16-14-12-10-8-6-2/h17-19,22H,5-16,20-21,23-26H2,1-4H3,(H,33,37)(H,34,38) | WIDTWEQKNKPSMO-UHFFFAOYSA-N | &ap; | 2023-10-24 | doi:10.1524/ract.2008.1485 | https://www.oecd-nea.org/ideal/extractants/NEA40 | CCCCCCCCN(C)C(=O)CC(=O)NCc1cccc(CNC(=O)CC(=O)N(C)CCCCCCCC)c1 | 295.15 | -1.09691 | hydrogenated tetrapropene | 1-Octanol | 0.1 | 0.1 | https://doi.org/10.1524/ract.2008.1485
CCCCCCCCN(C)C(=O)CC(=O)NCc1cccc(CNC(=O)CC(=O)N(C)CCCCCCCC)c1 | NEA40 | 0.05 | hydrogenated tetrapropene/1-Octanol, 1:1 | Am | III |  | HNO3 | 3 |  |  | 22 | 10 | 0.25 | N-methyl-N'-{3-[(2-(N''-methyl-N''-octyl)carbamoyl acetylamino)methyl]benzyl}-N-octyl malonamide | NEA40 | C32H54N4O4 | 558.808 | malonamide |  | InChI=1S/C32H54N4O4/c1-5-7-9-11-13-15-20-35(3)31(39)23-29(37)33-25-27-18-17-19-28(22-27)26-34-30(38)24-32(40)36(4)21-16-14-12-10-8-6-2/h17-19,22H,5-16,20-21,23-26H2,1-4H3,(H,33,37)(H,34,38) | WIDTWEQKNKPSMO-UHFFFAOYSA-N | &ap; | 2023-10-24 | doi:10.1524/ract.2008.1485 | https://www.oecd-nea.org/ideal/extractants/NEA40 | CCCCCCCCN(C)C(=O)CC(=O)NCc1cccc(CNC(=O)CC(=O)N(C)CCCCCCCC)c1 | 295.15 | -0.60206 | hydrogenated tetrapropene | 1-Octanol | 0.1 | 0.1 | https://doi.org/10.1524/ract.2008.1485
CCCCCCCCN(C)C(=O)CC(=O)NCc1cccc(CNC(=O)CC(=O)N(C)CCCCCCCC)c1 | NEA40 | 0.08 | hydrogenated tetrapropene/1-Octanol, 1:1 | Am | III |  | HNO3 | 3 |  |  | 22 | 10 | 0.7 | N-methyl-N'-{3-[(2-(N''-methyl-N''-octyl)carbamoyl acetylamino)methyl]benzyl}-N-octyl malonamide | NEA40 | C32H54N4O4 | 558.808 | malonamide |  | InChI=1S/C32H54N4O4/c1-5-7-9-11-13-15-20-35(3)31(39)23-29(37)33-25-27-18-17-19-28(22-27)26-34-30(38)24-32(40)36(4)21-16-14-12-10-8-6-2/h17-19,22H,5-16,20-21,23-26H2,1-4H3,(H,33,37)(H,34,38) | WIDTWEQKNKPSMO-UHFFFAOYSA-N | &ap; | 2023-10-24 | doi:10.1524/ract.2008.1485 | https://www.oecd-nea.org/ideal/extractants/NEA40 | CCCCCCCCN(C)C(=O)CC(=O)NCc1cccc(CNC(=O)CC(=O)N(C)CCCCCCCC)c1 | 295.15 | -0.154902 | hydrogenated tetrapropene | 1-Octanol | 0.1 | 0.1 | https://doi.org/10.1524/ract.2008.1485
CCCCCCCCN(C)C(=O)CC(=O)NCc1cccc(CNC(=O)CC(=O)N(C)CCCCCCCC)c1 | NEA40 | 0.1 | hydrogenated tetrapropene/1-Octanol, 1:1 | Am | III |  | HNO3 | 3 |  |  | 22 | 10 | 1.2 | N-methyl-N'-{3-[(2-(N''-methyl-N''-octyl)carbamoyl acetylamino)methyl]benzyl}-N-octyl malonamide | NEA40 | C32H54N4O4 | 558.808 | malonamide |  | InChI=1S/C32H54N4O4/c1-5-7-9-11-13-15-20-35(3)31(39)23-29(37)33-25-27-18-17-19-28(22-27)26-34-30(38)24-32(40)36(4)21-16-14-12-10-8-6-2/h17-19,22H,5-16,20-21,23-26H2,1-4H3,(H,33,37)(H,34,38) | WIDTWEQKNKPSMO-UHFFFAOYSA-N | &ap; | 2023-10-24 | doi:10.1524/ract.2008.1485 | https://www.oecd-nea.org/ideal/extractants/NEA40 | CCCCCCCCN(C)C(=O)CC(=O)NCc1cccc(CNC(=O)CC(=O)N(C)CCCCCCCC)c1 | 295.15 | 0.07918125 | hydrogenated tetrapropene | 1-Octanol | 0.1 | 0.1 | https://doi.org/10.1524/ract.2008.1485
CCCCCCCCN(C)C(=O)CC(=O)NCc1cccc(CNC(=O)CC(=O)N(C)CCCCCCCC)c1 | NEA40 | 0.1 | hydrogenated tetrapropene/1-Octanol, 1:1 | Am | III |  | HNO3 | 0.06 |  |  | 22 | 10 | 0.0015 | N-methyl-N'-{3-[(2-(N''-methyl-N''-octyl)carbamoyl acetylamino)methyl]benzyl}-N-octyl malonamide | NEA40 | C32H54N4O4 | 558.808 | malonamide |  | InChI=1S/C32H54N4O4/c1-5-7-9-11-13-15-20-35(3)31(39)23-29(37)33-25-27-18-17-19-28(22-27)26-34-30(38)24-32(40)36(4)21-16-14-12-10-8-6-2/h17-19,22H,5-16,20-21,23-26H2,1-4H3,(H,33,37)(H,34,38) | WIDTWEQKNKPSMO-UHFFFAOYSA-N | &ap; | 2023-10-24 | doi:10.1524/ract.2008.1485 | https://www.oecd-nea.org/ideal/extractants/NEA40 | CCCCCCCCN(C)C(=O)CC(=O)NCc1cccc(CNC(=O)CC(=O)N(C)CCCCCCCC)c1 | 295.15 | -2.823909 | hydrogenated tetrapropene | 1-Octanol | 0.1 | 0.1 | https://doi.org/10.1524/ract.2008.1485
CCCCCCCCN(C)C(=O)CC(=O)NCc1cccc(CNC(=O)CC(=O)N(C)CCCCCCCC)c1 | NEA40 | 0.1 | hydrogenated tetrapropene/1-Octanol, 1:1 | Am | III |  | HNO3 | 0.6 |  |  | 22 | 10 | 0.17 | N-methyl-N'-{3-[(2-(N''-methyl-N''-octyl)carbamoyl acetylamino)methyl]benzyl}-N-octyl malonamide | NEA40 | C32H54N4O4 | 558.808 | malonamide |  | InChI=1S/C32H54N4O4/c1-5-7-9-11-13-15-20-35(3)31(39)23-29(37)33-25-27-18-17-19-28(22-27)26-34-30(38)24-32(40)36(4)21-16-14-12-10-8-6-2/h17-19,22H,5-16,20-21,23-26H2,1-4H3,(H,33,37)(H,34,38) | WIDTWEQKNKPSMO-UHFFFAOYSA-N | &ap; | 2023-10-24 | doi:10.1524/ract.2008.1485 | https://www.oecd-nea.org/ideal/extractants/NEA40 | CCCCCCCCN(C)C(=O)CC(=O)NCc1cccc(CNC(=O)CC(=O)N(C)CCCCCCCC)c1 | 295.15 | -0.7695511 | hydrogenated tetrapropene | 1-Octanol | 0.1 | 0.1 | https://doi.org/10.1524/ract.2008.1485
CCCCCCCCN(C)C(=O)CC(=O)NCc1cccc(CNC(=O)CC(=O)N(C)CCCCCCCC)c1 | NEA40 | 0.1 | hydrogenated tetrapropene/1-Octanol, 1:1 | Am | III |  | HNO3 | 1 |  |  | 22 | 10 | 0.38 | N-methyl-N'-{3-[(2-(N''-methyl-N''-octyl)carbamoyl acetylamino)methyl]benzyl}-N-octyl malonamide | NEA40 | C32H54N4O4 | 558.808 | malonamide |  | InChI=1S/C32H54N4O4/c1-5-7-9-11-13-15-20-35(3)31(39)23-29(37)33-25-27-18-17-19-28(22-27)26-34-30(38)24-32(40)36(4)21-16-14-12-10-8-6-2/h17-19,22H,5-16,20-21,23-26H2,1-4H3,(H,33,37)(H,34,38) | WIDTWEQKNKPSMO-UHFFFAOYSA-N | &ap; | 2023-10-24 | doi:10.1524/ract.2008.1485 | https://www.oecd-nea.org/ideal/extractants/NEA40 | CCCCCCCCN(C)C(=O)CC(=O)NCc1cccc(CNC(=O)CC(=O)N(C)CCCCCCCC)c1 | 295.15 | -0.4202164 | hydrogenated tetrapropene | 1-Octanol | 0.1 | 0.1 | https://doi.org/10.1524/ract.2008.1485
CCCCCCCCN(C)C(=O)CC(=O)NCc1cccc(CNC(=O)CC(=O)N(C)CCCCCCCC)c1 | NEA40 | 0.1 | hydrogenated tetrapropene/1-Octanol, 1:1 | Am | III |  | HNO3 | 6.6 |  |  | 22 | 10 | 0.5 | N-methyl-N'-{3-[(2-(N''-methyl-N''-octyl)carbamoyl acetylamino)methyl]benzyl}-N-octyl malonamide | NEA40 | C32H54N4O4 | 558.808 | malonamide |  | InChI=1S/C32H54N4O4/c1-5-7-9-11-13-15-20-35(3)31(39)23-29(37)33-25-27-18-17-19-28(22-27)26-34-30(38)24-32(40)36(4)21-16-14-12-10-8-6-2/h17-19,22H,5-16,20-21,23-26H2,1-4H3,(H,33,37)(H,34,38) | WIDTWEQKNKPSMO-UHFFFAOYSA-N | &ap; | 2023-10-24 | doi:10.1524/ract.2008.1485 | https://www.oecd-nea.org/ideal/extractants/NEA40 | CCCCCCCCN(C)C(=O)CC(=O)NCc1cccc(CNC(=O)CC(=O)N(C)CCCCCCCC)c1 | 295.15 | -0.30103 | hydrogenated tetrapropene | 1-Octanol | 0.1 | 0.1 | https://doi.org/10.1524/ract.2008.1485
CCCCCCCCCCCCCCOc1cc(CNC(=O)CC(=O)NCCCC)cc(CNC(=O)CC(=O)NCCCC)c1 | NEA41 | 0.1 | Tetrachloroethane | Am | III |  | HNO3 | 3 |  |  | 22 | 10 | 1 | N-butyl-N'-{3-[(2-(N''-butylcarbamoyl)acetylamino) methyl]-5-tetradecyloxy benzyl} malonamide | NEA41 | C36H62N4O5 | 630.915 | malonamide |  | InChI=1S/C36H62N4O5/c1-4-7-10-11-12-13-14-15-16-17-18-19-22-45-32-24-30(28-39-35(43)26-33(41)37-20-8-5-2)23-31(25-32)29-40-36(44)27-34(42)38-21-9-6-3/h23-25H,4-22,26-29H2,1-3H3,(H,37,41)(H,38,42)(H,39,43)(H,40,44) | VOJNQUJGYQRSMU-UHFFFAOYSA-N | &ap; | 2023-10-24 | doi:10.1524/ract.2008.1485 | https://www.oecd-nea.org/ideal/extractants/NEA41 | CCCCCCCCCCCCCCOc1cc(CNC(=O)CC(=O)NCCCC)cc(CNC(=O)CC(=O)NCCCC)c1 | 295.15 | 0 | Tetrachloroethane |  | 0 | 0 | https://doi.org/10.1524/ract.2008.1485
CCCCNC(=O)CC(=O)NCc1ccc(CNC(=O)CC(=O)NCCCC)cc1 | NEA42 | 0.1 | Dichloromethane | Am | III |  | HNO3 | 3 |  |  | 22 | 10 | 2.4 | N-butyl-N'-{4-[(2-(N''-butyl)carbamoylacetylamino) methyl]benzyl} malonamide | NEA42 | C22H34N4O4 | 418.538 | malonamide |  | InChI=1S/C22H34N4O4/c1-3-5-11-23-19(27)13-21(29)25-15-17-7-9-18(10-8-17)16-26-22(30)14-20(28)24-12-6-4-2/h7-10H,3-6,11-16H2,1-2H3,(H,23,27)(H,24,28)(H,25,29)(H,26,30) | JKIYCOPLXIHCLO-UHFFFAOYSA-N | &ap; | 2023-10-24 | doi:10.1524/ract.2008.1485 | https://www.oecd-nea.org/ideal/extractants/NEA42 | CCCCNC(=O)CC(=O)NCc1ccc(CNC(=O)CC(=O)NCCCC)cc1 | 295.15 | 0.3802112 | Dichloromethane |  | 0 | 0 | https://doi.org/10.1524/ract.2008.1485
CCCCNC(=O)CC(=O)NCc1ccc(CNC(=O)CC(=O)NCCCC)cc1 | NEA42 | 0.1 | Dichloromethane | Am | III |  | HNO3 | 4 |  |  | 22 | 10 | 8 | N-butyl-N'-{4-[(2-(N''-butyl)carbamoylacetylamino) methyl]benzyl} malonamide | NEA42 | C22H34N4O4 | 418.538 | malonamide |  | InChI=1S/C22H34N4O4/c1-3-5-11-23-19(27)13-21(29)25-15-17-7-9-18(10-8-17)16-26-22(30)14-20(28)24-12-6-4-2/h7-10H,3-6,11-16H2,1-2H3,(H,23,27)(H,24,28)(H,25,29)(H,26,30) | JKIYCOPLXIHCLO-UHFFFAOYSA-N | &ap; | 2023-10-24 | doi:10.1524/ract.2008.1485 | https://www.oecd-nea.org/ideal/extractants/NEA42 | CCCCNC(=O)CC(=O)NCc1ccc(CNC(=O)CC(=O)NCCCC)cc1 | 295.15 | 0.90309 | Dichloromethane |  | 0 | 0 | https://doi.org/10.1524/ract.2008.1485
CCCCNC(=O)CC(=O)NCc1ccc(CNC(=O)CC(=O)NCCCC)cc1 | NEA42 | 0.1 | Dichloromethane | Am | III |  | HNO3 | 5 |  |  | 22 | 10 | 5 | N-butyl-N'-{4-[(2-(N''-butyl)carbamoylacetylamino) methyl]benzyl} malonamide | NEA42 | C22H34N4O4 | 418.538 | malonamide |  | InChI=1S/C22H34N4O4/c1-3-5-11-23-19(27)13-21(29)25-15-17-7-9-18(10-8-17)16-26-22(30)14-20(28)24-12-6-4-2/h7-10H,3-6,11-16H2,1-2H3,(H,23,27)(H,24,28)(H,25,29)(H,26,30) | JKIYCOPLXIHCLO-UHFFFAOYSA-N | &ap; | 2023-10-24 | doi:10.1524/ract.2008.1485 | https://www.oecd-nea.org/ideal/extractants/NEA42 | CCCCNC(=O)CC(=O)NCc1ccc(CNC(=O)CC(=O)NCCCC)cc1 | 295.15 | 0.69897 | Dichloromethane |  | 0 | 0 | https://doi.org/10.1524/ract.2008.1485
CCCCCNC(=O)CC(=O)NCc1ccc(CNC(=O)CC(=O)NCCCCC)cc1 | NEA43 | 0.1 | Tetrachloroethane | Am | III |  | HNO3 | 3 |  |  | 22 | 10 | 0.0095 | N-pentyl-N'-{4-[(2-(N''-pentyl)carbamoyl acetylamino) methyl]benzyl} malonamide | NEA43 | C24H38N4O4 | 446.592 | malonamide |  | InChI=1S/C24H38N4O4/c1-3-5-7-13-25-21(29)15-23(31)27-17-19-9-11-20(12-10-19)18-28-24(32)16-22(30)26-14-8-6-4-2/h9-12H,3-8,13-18H2,1-2H3,(H,25,29)(H,26,30)(H,27,31)(H,28,32) | KTWZHBAFPNFKPD-UHFFFAOYSA-N | &ap; | 2023-10-24 | doi:10.1524/ract.2008.1485 | https://www.oecd-nea.org/ideal/extractants/NEA43 | CCCCCNC(=O)CC(=O)NCc1ccc(CNC(=O)CC(=O)NCCCCC)cc1 | 295.15 | -2.022276 | Tetrachloroethane |  | 0 | 0 | https://doi.org/10.1524/ract.2008.1485
CCCCCNC(=O)CC(=O)NCc1ccc(CNC(=O)CC(=O)NCCCCC)cc1 | NEA43 | 0.1 | Tetrachloroethane | Am | III |  | HNO3 | 4 |  |  | 22 | 10 | 0.03 | N-pentyl-N'-{4-[(2-(N''-pentyl)carbamoyl acetylamino) methyl]benzyl} malonamide | NEA43 | C24H38N4O4 | 446.592 | malonamide |  | InChI=1S/C24H38N4O4/c1-3-5-7-13-25-21(29)15-23(31)27-17-19-9-11-20(12-10-19)18-28-24(32)16-22(30)26-14-8-6-4-2/h9-12H,3-8,13-18H2,1-2H3,(H,25,29)(H,26,30)(H,27,31)(H,28,32) | KTWZHBAFPNFKPD-UHFFFAOYSA-N | &ap; | 2023-10-24 | doi:10.1524/ract.2008.1485 | https://www.oecd-nea.org/ideal/extractants/NEA43 | CCCCCNC(=O)CC(=O)NCc1ccc(CNC(=O)CC(=O)NCCCCC)cc1 | 295.15 | -1.522879 | Tetrachloroethane |  | 0 | 0 | https://doi.org/10.1524/ract.2008.1485
CCCCCCCCNC(=O)CC(=O)NCc1ccc(CNC(=O)CC(=O)NCCCCCCCC)cc1 | NEA44 | 0.1 | Tetrachloroethane | Am | III |  | HNO3 | 3 |  |  | 22 | 10 | 0.005 | N-octyl-N'-{4-[(2-(N''-octyl)carbamoylacetylamino) methyl]benzyl} malonamide | NEA44 | C30H50N4O4 | 530.754 | malonamide |  | InChI=1S/C30H50N4O4/c1-3-5-7-9-11-13-19-31-27(35)21-29(37)33-23-25-15-17-26(18-16-25)24-34-30(38)22-28(36)32-20-14-12-10-8-6-4-2/h15-18H,3-14,19-24H2,1-2H3,(H,31,35)(H,32,36)(H,33,37)(H,34,38) | KGDSHOPFYJZQMH-UHFFFAOYSA-N | &ap; | 2023-10-24 | doi:10.1524/ract.2008.1485 | https://www.oecd-nea.org/ideal/extractants/NEA44 | CCCCCCCCNC(=O)CC(=O)NCc1ccc(CNC(=O)CC(=O)NCCCCCCCC)cc1 | 295.15 | -2.30103 | Tetrachloroethane |  | 0 | 0 | https://doi.org/10.1524/ract.2008.1485
CCCCCCCCNC(=O)CC(=O)NCc1ccc(CNC(=O)CC(=O)NCCCCCCCC)cc1 | NEA44 | 0.1 | Tetrachloroethane | Am | III |  | HNO3 | 4 |  |  | 22 | 10 | 0.0045 | N-octyl-N'-{4-[(2-(N''-octyl)carbamoylacetylamino) methyl]benzyl} malonamide | NEA44 | C30H50N4O4 | 530.754 | malonamide |  | InChI=1S/C30H50N4O4/c1-3-5-7-9-11-13-19-31-27(35)21-29(37)33-23-25-15-17-26(18-16-25)24-34-30(38)22-28(36)32-20-14-12-10-8-6-4-2/h15-18H,3-14,19-24H2,1-2H3,(H,31,35)(H,32,36)(H,33,37)(H,34,38) | KGDSHOPFYJZQMH-UHFFFAOYSA-N | &ap; | 2023-10-24 | doi:10.1524/ract.2008.1485 | https://www.oecd-nea.org/ideal/extractants/NEA44 | CCCCCCCCNC(=O)CC(=O)NCc1ccc(CNC(=O)CC(=O)NCCCCCCCC)cc1 | 295.15 | -2.346787 | Tetrachloroethane |  | 0 | 0 | https://doi.org/10.1524/ract.2008.1485
CCCCCCCCNC(=O)CC(=O)NCc1ccc(CNC(=O)CC(=O)NCCCCCCCC)cc1 | NEA44 | 0.1 | Tetrachloroethane | Am | III |  | HNO3 | 5 |  |  | 22 | 10 | 0.0085 | N-octyl-N'-{4-[(2-(N''-octyl)carbamoylacetylamino) methyl]benzyl} malonamide | NEA44 | C30H50N4O4 | 530.754 | malonamide |  | InChI=1S/C30H50N4O4/c1-3-5-7-9-11-13-19-31-27(35)21-29(37)33-23-25-15-17-26(18-16-25)24-34-30(38)22-28(36)32-20-14-12-10-8-6-4-2/h15-18H,3-14,19-24H2,1-2H3,(H,31,35)(H,32,36)(H,33,37)(H,34,38) | KGDSHOPFYJZQMH-UHFFFAOYSA-N | &ap; | 2023-10-24 | doi:10.1524/ract.2008.1485 | https://www.oecd-nea.org/ideal/extractants/NEA44 | CCCCCCCCNC(=O)CC(=O)NCc1ccc(CNC(=O)CC(=O)NCCCCCCCC)cc1 | 295.15 | -2.070581 | Tetrachloroethane |  | 0 | 0 | https://doi.org/10.1524/ract.2008.1485
CCCCNC(=O)C(CC)C(=O)NCc1ccc(CNC(=O)C(CC)C(=O)NCCCC)cc1 | NEA45 | 0.1 | Dichloromethane | Am | III |  | HNO3 | 3 |  |  | 22 | 10 | 1.7 | N-butyl-N'-{4-[(2-(N''-butyl)carbamoylbutyrylamino) methyl]benzyl}-2-ethyl malonamide | NEA45 | C26H42N4O4 | 474.646 | malonamide |  | InChI=1S/C26H42N4O4/c1-5-9-15-27-23(31)21(7-3)25(33)29-17-19-11-13-20(14-12-19)18-30-26(34)22(8-4)24(32)28-16-10-6-2/h11-14,21-22H,5-10,15-18H2,1-4H3,(H,27,31)(H,28,32)(H,29,33)(H,30,34) | BRJGBSZUBQZWQO-UHFFFAOYSA-N | &ap; | 2023-10-24 | doi:10.1524/ract.2008.1485 | https://www.oecd-nea.org/ideal/extractants/NEA45 | CCCCNC(=O)C(CC)C(=O)NCc1ccc(CNC(=O)C(CC)C(=O)NCCCC)cc1 | 295.15 | 0.2304489 | Dichloromethane |  | 0 | 0 | https://doi.org/10.1524/ract.2008.1485
CCCCNC(=O)C(CC)C(=O)NCc1ccc(CNC(=O)C(CC)C(=O)NCCCC)cc1 | NEA45 | 0.1 | Dichloromethane | Am | III |  | HNO3 | 4 |  |  | 22 | 10 | 0.8 | N-butyl-N'-{4-[(2-(N''-butyl)carbamoylbutyrylamino) methyl]benzyl}-2-ethyl malonamide | NEA45 | C26H42N4O4 | 474.646 | malonamide |  | InChI=1S/C26H42N4O4/c1-5-9-15-27-23(31)21(7-3)25(33)29-17-19-11-13-20(14-12-19)18-30-26(34)22(8-4)24(32)28-16-10-6-2/h11-14,21-22H,5-10,15-18H2,1-4H3,(H,27,31)(H,28,32)(H,29,33)(H,30,34) | BRJGBSZUBQZWQO-UHFFFAOYSA-N | &ap; | 2023-10-24 | doi:10.1524/ract.2008.1485 | https://www.oecd-nea.org/ideal/extractants/NEA45 | CCCCNC(=O)C(CC)C(=O)NCc1ccc(CNC(=O)C(CC)C(=O)NCCCC)cc1 | 295.15 | -0.09691001 | Dichloromethane |  | 0 | 0 | https://doi.org/10.1524/ract.2008.1485
CCCCCCCCNC(=O)C(CC)C(=O)NCc1ccc(CNC(=O)C(CC)C(=O)NCCCCCCCC)cc1 | NEA46 | 0.1 | Dichloromethane | Am | III |  | HNO3 | 3 |  |  | 22 | 10 | 0.006 | 2-ethyl-N-octyl-N'-{4-[(2-(N''-octyl)carbamoylbutyrylamino)methyl]benzyl} malonamide | NEA46 | C34H58N4O4 | 586.862 | malonamide |  | InChI=1S/C34H58N4O4/c1-5-9-11-13-15-17-23-35-31(39)29(7-3)33(41)37-25-27-19-21-28(22-20-27)26-38-34(42)30(8-4)32(40)36-24-18-16-14-12-10-6-2/h19-22,29-30H,5-18,23-26H2,1-4H3,(H,35,39)(H,36,40)(H,37,41)(H,38,42) | KFPIDFIPFBHMHL-UHFFFAOYSA-N | &ap; | 2023-10-24 | doi:10.1524/ract.2008.1485 | https://www.oecd-nea.org/ideal/extractants/NEA46 | CCCCCCCCNC(=O)C(CC)C(=O)NCc1ccc(CNC(=O)C(CC)C(=O)NCCCCCCCC)cc1 | 295.15 | -2.221849 | Dichloromethane |  | 0 | 0 | https://doi.org/10.1524/ract.2008.1485
CCCCCCCCNC(=O)C(CC)C(=O)NCc1ccc(CNC(=O)C(CC)C(=O)NCCCCCCCC)cc1 | NEA46 | 0.1 | Dichloromethane | Am | III |  | HNO3 | 4 |  |  | 22 | 10 | 0.03 | 2-ethyl-N-octyl-N'-{4-[(2-(N''-octyl)carbamoylbutyrylamino)methyl]benzyl} malonamide | NEA46 | C34H58N4O4 | 586.862 | malonamide |  | InChI=1S/C34H58N4O4/c1-5-9-11-13-15-17-23-35-31(39)29(7-3)33(41)37-25-27-19-21-28(22-20-27)26-38-34(42)30(8-4)32(40)36-24-18-16-14-12-10-6-2/h19-22,29-30H,5-18,23-26H2,1-4H3,(H,35,39)(H,36,40)(H,37,41)(H,38,42) | KFPIDFIPFBHMHL-UHFFFAOYSA-N | &ap; | 2023-10-24 | doi:10.1524/ract.2008.1485 | https://www.oecd-nea.org/ideal/extractants/NEA46 | CCCCCCCCNC(=O)C(CC)C(=O)NCc1ccc(CNC(=O)C(CC)C(=O)NCCCCCCCC)cc1 | 295.15 | -1.522879 | Dichloromethane |  | 0 | 0 | https://doi.org/10.1524/ract.2008.1485
CCCCCCCCNC(=O)C(CC)C(=O)NCc1ccc(CNC(=O)C(CC)C(=O)NCCCCCCCC)cc1 | NEA46 | 0.1 | Dichloromethane | Am | III |  | HNO3 | 5 |  |  | 22 | 10 | 0.035 | 2-ethyl-N-octyl-N'-{4-[(2-(N''-octyl)carbamoylbutyrylamino)methyl]benzyl} malonamide | NEA46 | C34H58N4O4 | 586.862 | malonamide |  | InChI=1S/C34H58N4O4/c1-5-9-11-13-15-17-23-35-31(39)29(7-3)33(41)37-25-27-19-21-28(22-20-27)26-38-34(42)30(8-4)32(40)36-24-18-16-14-12-10-6-2/h19-22,29-30H,5-18,23-26H2,1-4H3,(H,35,39)(H,36,40)(H,37,41)(H,38,42) | KFPIDFIPFBHMHL-UHFFFAOYSA-N | &ap; | 2023-10-24 | doi:10.1524/ract.2008.1485 | https://www.oecd-nea.org/ideal/extractants/NEA46 | CCCCCCCCNC(=O)C(CC)C(=O)NCc1ccc(CNC(=O)C(CC)C(=O)NCCCCCCCC)cc1 | 295.15 | -1.455932 | Dichloromethane |  | 0 | 0 | https://doi.org/10.1524/ract.2008.1485
CCCCCCCCN(C)C(=O)C(CC)C(=O)NCc1ccc(CNC(=O)C(CC)C(=O)N(C)CCCCCCCC)cc1 | NEA47 | 0.1 | Dichloromethane | Am | III |  | HNO3 | 4 |  |  | 22 | 10 | 0.011 | 2-ethyl-N-methyl-N'-(4-{[2-((N''-methyl-N''-octyl) carbamoyl)butyrylamino]methyl}benzyl)-N-octyl malonamide | NEA47 | C36H62N4O4 | 614.916 | malonamide |  | InChI=1S/C36H62N4O4/c1-7-11-13-15-17-19-25-39(5)35(43)31(9-3)33(41)37-27-29-21-23-30(24-22-29)28-38-34(42)32(10-4)36(44)40(6)26-20-18-16-14-12-8-2/h21-24,31-32H,7-20,25-28H2,1-6H3,(H,37,41)(H,38,42) | UHWHPFJRFMFYQP-UHFFFAOYSA-N | &ap; | 2023-10-24 | doi:10.1524/ract.2008.1485 | https://www.oecd-nea.org/ideal/extractants/NEA47 | CCCCCCCCN(C)C(=O)C(CC)C(=O)NCc1ccc(CNC(=O)C(CC)C(=O)N(C)CCCCCCCC)cc1 | 295.15 | -1.958607 | Dichloromethane |  | 0 | 0 | https://doi.org/10.1524/ract.2008.1485
CCCCNC(=S)C(CC)C(=S)Nc1ccccc1NC(=S)C(CC)C(=S)NCCCC | NEA48 | 0.1 | Tetrachloroethane | Am | III |  | HNO3 | 3 |  |  | 22 | 10 | 0.001 | N-butyl-N'-{2-[2-(N''-butyl)thiocarbamoylthiobutyryl amino]phenyl}-2-ethyl dithiomalonamide | NEA48 | C24H38N4S4 | 510.836 | malonamide |  | InChI=1S/C24H38N4S4/c1-5-9-15-25-21(29)17(7-3)23(31)27-19-13-11-12-14-20(19)28-24(32)18(8-4)22(30)26-16-10-6-2/h11-14,17-18H,5-10,15-16H2,1-4H3,(H,25,29)(H,26,30)(H,27,31)(H,28,32) | KXPAHRBVNQSKJF-UHFFFAOYSA-N | < | 2023-10-24 | doi:10.1524/ract.2008.1485 | https://www.oecd-nea.org/ideal/extractants/NEA48 | CCCCNC(=S)C(CC)C(=S)Nc1ccccc1NC(=S)C(CC)C(=S)NCCCC | 295.15 | -3 | Tetrachloroethane |  | 0 | 0 | https://doi.org/10.1524/ract.2008.1485
CCCCNC(=S)CC(=S)Nc1cccc(NC(=S)CC(=S)NCCCC)c1 | NEA49 | 0.1 | Tetrachloroethane | Am | III |  | HNO3 | 3 |  |  | 22 | 10 | 0.001 | N-butyl-N'-{2-[2-(N''-butyl)thiocarbamoylthioacetylamino]phenyl} dithiomalonamide | NEA49 | C20H30N4S4 | 454.728 | malonamide |  | InChI=1S/C20H30N4S4/c1-3-5-10-21-17(25)13-19(27)23-15-8-7-9-16(12-15)24-20(28)14-18(26)22-11-6-4-2/h7-9,12H,3-6,10-11,13-14H2,1-2H3,(H,21,25)(H,22,26)(H,23,27)(H,24,28) | GDYGYDWUGSLNCC-UHFFFAOYSA-N | < | 2023-10-24 | doi:10.1524/ract.2008.1485 | https://www.oecd-nea.org/ideal/extractants/NEA49 | CCCCNC(=S)CC(=S)Nc1cccc(NC(=S)CC(=S)NCCCC)c1 | 295.15 | -3 | Tetrachloroethane |  | 0 | 0 | https://doi.org/10.1524/ract.2008.1485
CCCCNC(=S)C(CC)C(=S)Nc1cccc(NC(=S)C(CC)C(=S)NCCCC)c1 | NEA50 | 0.1 | Tetrachloroethane | Am | III |  | HNO3 | 3 |  |  | 22 | 10 | 0.001 | N-butyl-N'-{3-[2-(N''-butyl)thiocarbamoylthiobutyrylamino]phenyl}-2-ethyl dithiomalonamide | NEA50 | C24H38N4S4 | 510.836 | malonamide |  | InChI=1S/C24H38N4S4/c1-5-9-14-25-21(29)19(7-3)23(31)27-17-12-11-13-18(16-17)28-24(32)20(8-4)22(30)26-15-10-6-2/h11-13,16,19-20H,5-10,14-15H2,1-4H3,(H,25,29)(H,26,30)(H,27,31)(H,28,32) | DYICXISUMHAKRZ-UHFFFAOYSA-N | < | 2023-10-24 | doi:10.1524/ract.2008.1485 | https://www.oecd-nea.org/ideal/extractants/NEA50 | CCCCNC(=S)C(CC)C(=S)Nc1cccc(NC(=S)C(CC)C(=S)NCCCC)c1 | 295.15 | -3 | Tetrachloroethane |  | 0 | 0 | https://doi.org/10.1524/ract.2008.1485
CCCCNC(=S)C(CC)C(=S)Nc1ccc(NC(=S)C(CC)C(=S)NCCCC)cc1 | NEA51 | 0.1 | Tetrachloroethane | Am | III |  | HNO3 | 3 |  |  | 22 | 10 | 0.001 | N-butyl-N'-{4-[2-(N''-butyl)thiocarbamoylthiobutyrylamino]phenyl}-2-ethyl dithiomalonamide | NEA51 | C24H38N4S4 | 510.836 | malonamide |  | InChI=1S/C24H38N4S4/c1-5-9-15-25-21(29)19(7-3)23(31)27-17-11-13-18(14-12-17)28-24(32)20(8-4)22(30)26-16-10-6-2/h11-14,19-20H,5-10,15-16H2,1-4H3,(H,25,29)(H,26,30)(H,27,31)(H,28,32) | JCAVUWUJSFBLHM-UHFFFAOYSA-N | < | 2023-10-24 | doi:10.1524/ract.2008.1485 | https://www.oecd-nea.org/ideal/extractants/NEA51 | CCCCNC(=S)C(CC)C(=S)Nc1ccc(NC(=S)C(CC)C(=S)NCCCC)cc1 | 295.15 | -3 | Tetrachloroethane |  | 0 | 0 | https://doi.org/10.1524/ract.2008.1485
CCCCNC(=S)CC(=S)NCc1cccc(CNC(=S)CC(=S)NCCCC)c1 | NEA52 | 0.1 | Tetrachloroethane | Am | III |  | HNO3 | 3 |  |  | 22 | 10 | 0.001 | N-butyl-N'-{3-[(2-(N''-butyl)thiocarbamoylthioacetylamino)methyl]-benzyl} dithiomalonamide | NEA52 | C22H34N4S4 | 482.782 | malonamide |  | InChI=1S/C22H34N4S4/c1-3-5-10-23-19(27)13-21(29)25-15-17-8-7-9-18(12-17)16-26-22(30)14-20(28)24-11-6-4-2/h7-9,12H,3-6,10-11,13-16H2,1-2H3,(H,23,27)(H,24,28)(H,25,29)(H,26,30) | ZAGDAQPNPJACKS-UHFFFAOYSA-N | < | 2023-10-24 | doi:10.1524/ract.2008.1485 | https://www.oecd-nea.org/ideal/extractants/NEA52 | CCCCNC(=S)CC(=S)NCc1cccc(CNC(=S)CC(=S)NCCCC)c1 | 295.15 | -3 | Tetrachloroethane |  | 0 | 0 | https://doi.org/10.1524/ract.2008.1485
CCCCNC(=S)CC(=S)NCc1ccc(CNC(=S)CC(=S)NCCCC)cc1 | NEA53 | 0.1 | Tetrachloroethane | Am | III |  | HNO3 | 3 |  |  | 22 | 10 | 0.001 | N-butyl-N'-{4-[(2-(N''-butyl)thiocarbamoylthioacetylamino)methyl]benzyl} dithiomalonamide | NEA53 | C22H34N4S4 | 482.782 | malonamide |  | InChI=1S/C22H34N4S4/c1-3-5-11-23-19(27)13-21(29)25-15-17-7-9-18(10-8-17)16-26-22(30)14-20(28)24-12-6-4-2/h7-10H,3-6,11-16H2,1-2H3,(H,23,27)(H,24,28)(H,25,29)(H,26,30) | IIMICXUPJBSNHV-UHFFFAOYSA-N | < | 2023-10-24 | doi:10.1524/ract.2008.1485 | https://www.oecd-nea.org/ideal/extractants/NEA53 | CCCCNC(=S)CC(=S)NCc1ccc(CNC(=S)CC(=S)NCCCC)cc1 | 295.15 | -3 | Tetrachloroethane |  | 0 | 0 | https://doi.org/10.1524/ract.2008.1485
CCCCNC(=S)C(CC)C(=S)NCc1ccc(CNC(=S)C(CC)C(=S)NCCCC)cc1 | NEA54 | 0.1 | Tetrachloroethane | Am | III |  | HNO3 | 3 |  |  | 22 | 10 | 0.001 | N-butyl-N'-{4-[(2-(N''-butyl)thiocarbamoylthiobutyrylamino)methyl]benzyl}-2-ethyl dithiomalonamide | NEA54 | C26H42N4S4 | 538.89 | malonamide |  | InChI=1S/C26H42N4S4/c1-5-9-15-27-23(31)21(7-3)25(33)29-17-19-11-13-20(14-12-19)18-30-26(34)22(8-4)24(32)28-16-10-6-2/h11-14,21-22H,5-10,15-18H2,1-4H3,(H,27,31)(H,28,32)(H,29,33)(H,30,34) | NAVCSWPCTRQNSK-UHFFFAOYSA-N | < | 2023-10-24 | doi:10.1524/ract.2008.1485 | https://www.oecd-nea.org/ideal/extractants/NEA54 | CCCCNC(=S)C(CC)C(=S)NCc1ccc(CNC(=S)C(CC)C(=S)NCCCC)cc1 | 295.15 | -3 | Tetrachloroethane |  | 0 | 0 | https://doi.org/10.1524/ract.2008.1485
CCCCNC(=O)CC(=O)NCCCC | NEA55 | 0.2 | Tetrachloroethane | Am | III |  | HNO3 | 3 |  |  | 22 | 10 | 0.002 | N,N'-dibutyl malonamide | NEA55 | C11H22N2O2 | 214.309 | malonamide |  | InChI=1S/C11H22N2O2/c1-3-5-7-12-10(14)9-11(15)13-8-6-4-2/h3-9H2,1-2H3,(H,12,14)(H,13,15) | UVWGCLFGWOUYMS-UHFFFAOYSA-N | < | 2023-10-24 | doi:10.1524/ract.2008.1485 | https://www.oecd-nea.org/ideal/extractants/NEA55 | CCCCNC(=O)CC(=O)NCCCC | 295.15 | -2.69897 | Tetrachloroethane |  | 0 | 0 | https://doi.org/10.1524/ract.2008.1485
CCCCNC(=O)CC(=O)NCc1ccccc1 | NEA56 | 0.2 | Tetrachloroethane | Am | III |  | HNO3 | 3 |  |  | 22 | 10 | 0.009 | N-benzyl-N'-butyl malonamide | NEA56 | C14H20N2O2 | 248.326 | malonamide |  | InChI=1S/C14H20N2O2/c1-2-3-9-15-13(17)10-14(18)16-11-12-7-5-4-6-8-12/h4-8H,2-3,9-11H2,1H3,(H,15,17)(H,16,18) | XXRXPELJXAIUAA-UHFFFAOYSA-N |  | 2023-10-24 | doi:10.1524/ract.2008.1485 | https://www.oecd-nea.org/ideal/extractants/NEA56 | CCCCNC(=O)CC(=O)NCc1ccccc1 | 295.15 | -2.045757 | Tetrachloroethane |  | 0 | 0 | https://doi.org/10.1524/ract.2008.1485
CCCCCCCCNC(=O)CC(=O)NCc1ccccc1 | NEA57 | 0.2 | Tetrachloroethane | Am | III |  | HNO3 | 3 |  |  | 22 | 10 | 0.002 | N-benzyl-N'-methyl-N'-octyl malonamide | NEA57 | C18H28N2O2 | 304.434 | malonamide |  | InChI=1S/C18H28N2O2/c1-2-3-4-5-6-10-13-19-17(21)14-18(22)20-15-16-11-8-7-9-12-16/h7-9,11-12H,2-6,10,13-15H2,1H3,(H,19,21)(H,20,22) | FSJOPJHVQXWJGY-UHFFFAOYSA-N | < | 2023-10-24 | doi:10.1524/ract.2008.1485 | https://www.oecd-nea.org/ideal/extractants/NEA57 | CCCCCCCCNC(=O)CC(=O)NCc1ccccc1 | 295.15 | -2.69897 | Tetrachloroethane |  | 0 | 0 | https://doi.org/10.1524/ract.2008.1485
CCCCCCCCN(C)C(=O)CC(=O)N(C)CCCCCCCC | NEA58 | 0.2 | Tetrachloroethane | Am | III |  | HNO3 | 3 |  |  | 22 | 10 | 0.003 | N,N'-dimethyl-N,N'-dioctyl malonamide | NEA58 | C21H42N2O2 | 354.579 | malonamide |  | InChI=1S/C21H42N2O2/c1-5-7-9-11-13-15-17-22(3)20(24)19-21(25)23(4)18-16-14-12-10-8-6-2/h5-19H2,1-4H3 | UBGCCBQQNSSDHM-UHFFFAOYSA-N |  | 2023-10-24 | doi:10.1524/ract.2008.1485 | https://www.oecd-nea.org/ideal/extractants/NEA58 | CCCCCCCCN(C)C(=O)CC(=O)N(C)CCCCCCCC | 295.15 | -2.522879 | Tetrachloroethane |  | 0 | 0 | https://doi.org/10.1524/ract.2008.1485
CCCCCCCCN(C)C(=O)CC(=O)N(C)CCCCCCCC | NEA58 | 0.2 | hydrogenated tetrapropene/1-Octanol, 1:1 | Am | III |  | HNO3 | 3 |  |  | 22 | 10 | 0.01 | N,N'-dimethyl-N,N'-dioctyl malonamide | NEA58 | C21H42N2O2 | 354.579 | malonamide |  | InChI=1S/C21H42N2O2/c1-5-7-9-11-13-15-17-22(3)20(24)19-21(25)23(4)18-16-14-12-10-8-6-2/h5-19H2,1-4H3 | UBGCCBQQNSSDHM-UHFFFAOYSA-N |  | 2023-10-24 | doi:10.1524/ract.2008.1485 | https://www.oecd-nea.org/ideal/extractants/NEA58 | CCCCCCCCN(C)C(=O)CC(=O)N(C)CCCCCCCC | 295.15 | -2 | hydrogenated tetrapropene | 1-Octanol | 0.1 | 0.1 | https://doi.org/10.1524/ract.2008.1485
CCCCN(CCCC)C(=O)COCC(=O)NCc1cccc(CNC(=O)COCC(=O)N(CCCC)CCCC)c1 | NEA61 | 0.1 | HPT/1-Octanol, 1:1 | Am | III |  | HNO3 | 3 |  |  | 22 | 10 | 99 | 2-[(N',N'-dibutylcarbamoyl)methoxy]-N-{3-[(2-(N'',N''-dibutylcarbamoyl)methoxyacetylamino)methyl]benzyl}acetamide | NEA61 | C32H54N4O6 | 590.806 | acetamide |  | InChI=1S/C32H54N4O6/c1-5-9-16-35(17-10-6-2)31(39)25-41-23-29(37)33-21-27-14-13-15-28(20-27)22-34-30(38)24-42-26-32(40)36(18-11-7-3)19-12-8-4/h13-15,20H,5-12,16-19,21-26H2,1-4H3,(H,33,37)(H,34,38) | APUXDWXDXWSKPJ-UHFFFAOYSA-N |  | 2023-10-24 | doi:10.1080/07366290802672212 | https://www.oecd-nea.org/ideal/extractants/NEA61 | CCCCN(CCCC)C(=O)COCC(=O)NCc1cccc(CNC(=O)COCC(=O)N(CCCC)CCCC)c1 | 295.15 | 1.995635 | HPT | 1-Octanol | 0.1 | 0.1 | https://doi.org/10.1080/07366290802672212
CCCCCCCCN(C)C(=O)COCC(=O)NCc1cccc(CNC(=O)COCC(=O)N(C)CCCCCCCC)c1 | NEA62 | 0.1 | HPT/1-Octanol, 1:1 | Am | III |  | HNO3 | 3 |  |  | 22 | 10 | 83 | 2-[(N'-methyl-N'-octylcarbamoyl)methoxy]-N-{3-[(2-(N''-methyl-N''-octylcarbamoyl) methoxyacetylamino]methyl)benzyl}acetamide | NEA62 | C34H58N4O6 | 618.86 | acetamide |  | InChI=1S/C34H58N4O6/c1-5-7-9-11-13-15-20-37(3)33(41)27-43-25-31(39)35-23-29-18-17-19-30(22-29)24-36-32(40)26-44-28-34(42)38(4)21-16-14-12-10-8-6-2/h17-19,22H,5-16,20-21,23-28H2,1-4H3,(H,35,39)(H,36,40) | HEXUATUNGUUYQF-UHFFFAOYSA-N |  | 2023-10-24 | doi:10.1080/07366290802672212 | https://www.oecd-nea.org/ideal/extractants/NEA62 | CCCCCCCCN(C)C(=O)COCC(=O)NCc1cccc(CNC(=O)COCC(=O)N(C)CCCCCCCC)c1 | 295.15 | 1.919078 | HPT | 1-Octanol | 0.1 | 0.1 | https://doi.org/10.1080/07366290802672212
CC(C)CCN(CCC(C)C)C(=O)COCC(=O)NCc1cccc(CNC(=O)COCC(=O)N(CCC(C)C)CCC(C)C)c1 | NEA63 | 0.1 | HPT/1-Octanol, 1:1 | Am | III |  | HNO3 | 3 |  |  | 22 | 10 | 82 | 2-{[N',N'-bis(3-methylbutyl)carbamoyl]methoxy}-N-{3-[(2-[N'',N''-bis-(3-methylbutyl)carbamoyl]methoxyacetylamino)methyl]benzyl}acetamide | NEA63 | C36H62N4O6 | 646.914 | acetamide |  | InChI=1S/C36H62N4O6/c1-27(2)12-16-39(17-13-28(3)4)35(43)25-45-23-33(41)37-21-31-10-9-11-32(20-31)22-38-34(42)24-46-26-36(44)40(18-14-29(5)6)19-15-30(7)8/h9-11,20,27-30H,12-19,21-26H2,1-8H3,(H,37,41)(H,38,42) | HIRBLUOCMKPFTD-UHFFFAOYSA-N |  | 2023-10-24 | doi:10.1080/07366290802672212 | https://www.oecd-nea.org/ideal/extractants/NEA63 | CC(C)CCN(CCC(C)C)C(=O)COCC(=O)NCc1cccc(CNC(=O)COCC(=O)N(CCC(C)C)CCC(C)C)c1 | 295.15 | 1.913814 | HPT | 1-Octanol | 0.1 | 0.1 | https://doi.org/10.1080/07366290802672212
CCCCCCOc1cc(CNC(=O)COCC(=O)N(CCCC)CCCC)cc(CNC(=O)COCC(=O)N(CCCC)CCCC)c1 | NEA64 | 0.1 | HPT/1-Octanol, 1:1 | Am | III |  | HNO3 | 3 |  |  | 22 | 10 | 104 | 2-[(N',N'-dibutylcarbamoyl)methoxy]-N-{3-[(2-(N'',N''-dibutylcarbamoyl)mehtoxyacetylamino)methyl]-5- hexyloxybenzyl}acetamide | NEA64 | C38H66N4O7 | 690.967 | acetamide |  | InChI=1S/C38H66N4O7/c1-6-11-16-17-22-49-34-24-32(26-39-35(43)28-47-30-37(45)41(18-12-7-2)19-13-8-3)23-33(25-34)27-40-36(44)29-48-31-38(46)42(20-14-9-4)21-15-10-5/h23-25H,6-22,26-31H2,1-5H3,(H,39,43)(H,40,44) | QNWZXVBATZRHKZ-UHFFFAOYSA-N |  | 2023-10-24 | doi:10.1080/07366290802672212 | https://www.oecd-nea.org/ideal/extractants/NEA64 | CCCCCCOc1cc(CNC(=O)COCC(=O)N(CCCC)CCCC)cc(CNC(=O)COCC(=O)N(CCCC)CCCC)c1 | 295.15 | 2.017033 | HPT | 1-Octanol | 0.1 | 0.1 | https://doi.org/10.1080/07366290802672212
CCCCCCCCCCCCOc1cc(CNC(=O)COCC(=O)N(CCCC)CCCC)cc(CNC(=O)COCC(=O)N(CCCC)CCCC)c1 | NEA65 | 0.1 | HPT/1-Octanol, 1:1 | Am | III |  | HNO3 | 3 |  |  | 22 | 10 | 41 | 2-[(N',N'-dibutylcarbamoyl)methoxy]-N-{3-[(2-(N'',N''-dibutylcarbamoyl)methoxyacetylamino)methyl]-5- dodecyloxybenzyl}acetamide | NEA65 | C44H78N4O7 | 775.129 | acetamide |  | InChI=1S/C44H78N4O7/c1-6-11-16-17-18-19-20-21-22-23-28-55-40-30-38(32-45-41(49)34-53-36-43(51)47(24-12-7-2)25-13-8-3)29-39(31-40)33-46-42(50)35-54-37-44(52)48(26-14-9-4)27-15-10-5/h29-31H,6-28,32-37H2,1-5H3,(H,45,49)(H,46,50) | CNHBCPVLJVUOGY-UHFFFAOYSA-N |  | 2023-10-24 | doi:10.1080/07366290802672212 | https://www.oecd-nea.org/ideal/extractants/NEA65 | CCCCCCCCCCCCOc1cc(CNC(=O)COCC(=O)N(CCCC)CCCC)cc(CNC(=O)COCC(=O)N(CCCC)CCCC)c1 | 295.15 | 1.612784 | HPT | 1-Octanol | 0.1 | 0.1 | https://doi.org/10.1080/07366290802672212
CCCCCC(C)Oc1cc(CNC(=O)COCC(=O)N(CCCC)CCCC)cc(CNC(=O)COCC(=O)N(CCCC)CCCC)c1 | NEA66 | 0.1 | HPT/1-Octanol, 1:1 | Am | III |  | HNO3 | 3 |  |  | 22 | 10 | 88 | 2-[(N',N'-dibutylcarbamoyl)methoxy]-N-{3-[(2-(N'',N''-dibutylcarbamoyl)methoxyacetylamino)methyl]-5-(1- methylhexyloxy)benzyl}acetamide | NEA66 | C39H68N4O7 | 704.994 | acetamide |  | InChI=1S/C39H68N4O7/c1-7-12-17-18-32(6)50-35-24-33(26-40-36(44)28-48-30-38(46)42(19-13-8-2)20-14-9-3)23-34(25-35)27-41-37(45)29-49-31-39(47)43(21-15-10-4)22-16-11-5/h23-25,32H,7-22,26-31H2,1-6H3,(H,40,44)(H,41,45) | QQRQCIVVRNNTNZ-UHFFFAOYSA-N |  | 2023-10-24 | doi:10.1080/07366290802672212 | https://www.oecd-nea.org/ideal/extractants/NEA66 | CCCCCC(C)Oc1cc(CNC(=O)COCC(=O)N(CCCC)CCCC)cc(CNC(=O)COCC(=O)N(CCCC)CCCC)c1 | 295.15 | 1.944483 | HPT | 1-Octanol | 0.1 | 0.1 | https://doi.org/10.1080/07366290802672212
CCCCCCCCN(C)C(=O)COCC(=O)N(C)Cc1cccc(CN(C)C(=O)COCC(=O)N(C)CCCCCCCC)c1 | NEA67 | 0.1 | HPT/1-Octanol, 1:1 | Am | III |  | HNO3 | 3 |  |  | 22 | 10 | 560 | N-methyl-N-{3-[(N'-methyl-{2-[(N''-methyl-N''-octylcarbamoyl)methoxy]acetyl}amino)methyl]benzyl}-2-[(N'''-methylN'''-octylcarbamoyl)methoxy]acetamide | NEA67 | C36H62N4O6 | 646.914 | acetamide |  | InChI=1S/C36H62N4O6/c1-7-9-11-13-15-17-22-37(3)33(41)27-45-29-35(43)39(5)25-31-20-19-21-32(24-31)26-40(6)36(44)30-46-28-34(42)38(4)23-18-16-14-12-10-8-2/h19-21,24H,7-18,22-23,25-30H2,1-6H3 | MKCOZFYPQNOIIN-UHFFFAOYSA-N |  | 2023-10-24 | doi:10.1080/07366290802672212 | https://www.oecd-nea.org/ideal/extractants/NEA67 | CCCCCCCCN(C)C(=O)COCC(=O)N(C)Cc1cccc(CN(C)C(=O)COCC(=O)N(C)CCCCCCCC)c1 | 295.15 | 2.748188 | HPT | 1-Octanol | 0.1 | 0.1 | https://doi.org/10.1080/07366290802672212
CCCCN(CCCC)C(=O)COCC(=O)NCCCCCNC(=O)COCC(=O)N(CCCC)CCCC | NEA68 | 0.1 | Tetrachloroethane | Am | III |  | HNO3 | 3 |  |  | 22 | 10 | 2.4 | 2-dibutylcarbamoylmethoxy-N-[5-(2-dibutylcarbamoylmethoxyacetylamino)pentyl]acetamide | NEA68 | C29H56N4O6 | 556.789 | acetamide |  | InChI=1S/C29H56N4O6/c1-5-9-18-32(19-10-6-2)28(36)24-38-22-26(34)30-16-14-13-15-17-31-27(35)23-39-25-29(37)33(20-11-7-3)21-12-8-4/h5-25H2,1-4H3,(H,30,34)(H,31,35) | RNYQPMKNVNBXJQ-UHFFFAOYSA-N |  | 2023-10-24 | doi:10.1080/07366290802672212 | https://www.oecd-nea.org/ideal/extractants/NEA68 | CCCCN(CCCC)C(=O)COCC(=O)NCCCCCNC(=O)COCC(=O)N(CCCC)CCCC | 295.15 | 0.3802112 | Tetrachloroethane |  | 0 | 0 | https://doi.org/10.1080/07366290802672212
CCCCCCCCN(CCCCCCCC)C(=O)COCC(=O)NCCCCCNC(=O)COCC(=O)N(CCCCCCCC)CCCCCCCC | NEA69 | 0.1 | HPT/1-Octanol, 1:1 | Am | III |  | HNO3 | 3 |  |  | 22 | 10 | 8.7 | 2-dioctylcarbamoylmethoxy-N-[5-(2-dioctylcarbamoylmethoxyacetylamino)pentyl]acetamide | NEA69 | C45H88N4O6 | 781.221 | acetamide |  | InChI=1S/C45H88N4O6/c1-5-9-13-17-21-28-34-48(35-29-22-18-14-10-6-2)44(52)40-54-38-42(50)46-32-26-25-27-33-47-43(51)39-55-41-45(53)49(36-30-23-19-15-11-7-3)37-31-24-20-16-12-8-4/h5-41H2,1-4H3,(H,46,50)(H,47,51) | RNJJIIQHGMEKIV-UHFFFAOYSA-N |  | 2023-10-24 | doi:10.1080/07366290802672212 | https://www.oecd-nea.org/ideal/extractants/NEA69 | CCCCCCCCN(CCCCCCCC)C(=O)COCC(=O)NCCCCCNC(=O)COCC(=O)N(CCCCCCCC)CCCCCCCC | 295.15 | 0.9395193 | HPT | 1-Octanol | 0.1 | 0.1 | https://doi.org/10.1080/07366290802672212
CCCCN(CCCC)C(=O)COCC(=O)NCCCCCCNC(=O)COCC(=O)N(CCCC)CCCC | NEA70 | 0.1 | HPT/1-Octanol, 1:1 | Am | III |  | HNO3 | 3 |  |  | 22 | 10 | 116 | 2-dibutylcarbamoylmethoxy-N-[6-(2-dibutylcarbamoylmethoxyacetylamino)hexyl]acetamide | NEA70 | C30H58N4O6 | 570.816 | acetamide |  | InChI=1S/C30H58N4O6/c1-5-9-19-33(20-10-6-2)29(37)25-39-23-27(35)31-17-15-13-14-16-18-32-28(36)24-40-26-30(38)34(21-11-7-3)22-12-8-4/h5-26H2,1-4H3,(H,31,35)(H,32,36) | LQMIPIIVMYLLKY-UHFFFAOYSA-N |  | 2023-10-24 | doi:10.1080/07366290802672212 | https://www.oecd-nea.org/ideal/extractants/NEA70 | CCCCN(CCCC)C(=O)COCC(=O)NCCCCCCNC(=O)COCC(=O)N(CCCC)CCCC | 295.15 | 2.064458 | HPT | 1-Octanol | 0.1 | 0.1 | https://doi.org/10.1080/07366290802672212
CCCCCCCCN(CCCCCCCC)C(=O)COCC(=O)NCCCCCCNC(=O)COCC(=O)N(CCCCCCCC)CCCCCCCC | NEA71 | 0.1 | HPT/1-Octanol, 1:1 | Am | III |  | HNO3 | 3 |  |  | 22 | 10 | 55 | 2-dioctylcarbamoylmethoxy-N-[6-(2-dioctylcarbamoylmethoxyacetylamino)hexyl]acetamide | NEA71 | C46H90N4O6 | 795.248 | acetamide |  | InChI=1S/C46H90N4O6/c1-5-9-13-17-23-29-35-49(36-30-24-18-14-10-6-2)45(53)41-55-39-43(51)47-33-27-21-22-28-34-48-44(52)40-56-42-46(54)50(37-31-25-19-15-11-7-3)38-32-26-20-16-12-8-4/h5-42H2,1-4H3,(H,47,51)(H,48,52) | VRWZSWJIKBOYEP-UHFFFAOYSA-N |  | 2023-10-24 | doi:10.1080/07366290802672212 | https://www.oecd-nea.org/ideal/extractants/NEA71 | CCCCCCCCN(CCCCCCCC)C(=O)COCC(=O)NCCCCCCNC(=O)COCC(=O)N(CCCCCCCC)CCCCCCCC | 295.15 | 1.740363 | HPT | 1-Octanol | 0.1 | 0.1 | https://doi.org/10.1080/07366290802672212
CCCCCCCCN(CCCCCCCC)C(=O)COCC(=O)NCCCCCCCNC(=O)COCC(=O)N(CCCCCCCC)CCCCCCCC | NEA72 | 0.1 | HPT/1-Octanol, 1:1 | Am | III |  | HNO3 | 3 |  |  | 22 | 10 | 31 | 2-dioctylcarbamoylmethoxy-N-[7-(2-dioctylcarbamoylmethoxyacetylamino)heptyl]acetamide | NEA72 | C47H92N4O6 | 809.275 | acetamide |  | InChI=1S/C47H92N4O6/c1-5-9-13-17-24-30-36-50(37-31-25-18-14-10-6-2)46(54)42-56-40-44(52)48-34-28-22-21-23-29-35-49-45(53)41-57-43-47(55)51(38-32-26-19-15-11-7-3)39-33-27-20-16-12-8-4/h5-43H2,1-4H3,(H,48,52)(H,49,53) | TYQAYBMQMUXSHB-UHFFFAOYSA-N |  | 2023-10-24 | doi:10.1080/07366290802672212 | https://www.oecd-nea.org/ideal/extractants/NEA72 | CCCCCCCCN(CCCCCCCC)C(=O)COCC(=O)NCCCCCCCNC(=O)COCC(=O)N(CCCCCCCC)CCCCCCCC | 295.15 | 1.491362 | HPT | 1-Octanol | 0.1 | 0.1 | https://doi.org/10.1080/07366290802672212
CCCCCCCCN(CCCCCCCC)C(=O)COCC(=O)NCCOCCNC(=O)COCC(=O)N(CCCCCCCC)CCCCCCCC | NEA73 | 0.1 | HPT/1-Octanol, 1:1 | Am | III |  | HNO3 | 3 |  |  | 22 | 10 | 13 | 2-dioctylcarbamoylmethoxy-N-{3-[3-(dioctylcarbamoylmethoxyacetylamino)propoxy]propyl}acetamide | NEA73 | C44H86N4O7 | 783.193 | acetamide |  | InChI=1S/C44H86N4O7/c1-5-9-13-17-21-25-31-47(32-26-22-18-14-10-6-2)43(51)39-54-37-41(49)45-29-35-53-36-30-46-42(50)38-55-40-44(52)48(33-27-23-19-15-11-7-3)34-28-24-20-16-12-8-4/h5-40H2,1-4H3,(H,45,49)(H,46,50) | XIMAZUJCZUDTQJ-UHFFFAOYSA-N |  | 2023-10-24 | doi:10.1080/07366290802672212 | https://www.oecd-nea.org/ideal/extractants/NEA73 | CCCCCCCCN(CCCCCCCC)C(=O)COCC(=O)NCCOCCNC(=O)COCC(=O)N(CCCCCCCC)CCCCCCCC | 295.15 | 1.113943 | HPT | 1-Octanol | 0.1 | 0.1 | https://doi.org/10.1080/07366290802672212
CCCCCCCCP(=O)(CC(=O)N(CCCC)CCCC)c1ccccc1 | O%C9%B8DBCMPO | 0.25 | Tetrachloroethylene | Am |  |  | HNO3 | 3 |  |  | 25 | 1 | 3.4 | octyl(phenyl) N,N-dibutylcarbamoylmethylphosphine oxide | OɸDBCMPO | C24H42NO2P | 407.579 | carbamylalkylphosphine oxide |  | InChI=1S/C24H42NO2P/c1-4-7-10-11-12-16-21-28(27,23-17-14-13-15-18-23)22-24(26)25(19-8-5-2)20-9-6-3/h13-15,17-18H,4-12,16,19-22H2,1-3H3 | ODBURZRXPILWES-UHFFFAOYSA-N |  | 2023-10-24 | doi:10.1080/07366298608917877 | https://www.oecd-nea.org/ideal/extractants/O%C9%B8DBCMPO | CCCCCCCCP(=O)(CC(=O)N(CCCC)CCCC)c1ccccc1 | 298.15 | 0.5314789 | Tetrachloroethylene |  | 0 | 0 | https://doi.org/10.1080/07366298608917877
CCCCCN(CCCCC)C(=O)COCC(=O)N(CCCCC)CCCCC | TAOPDA | 0.1 | Chloroform | Am | III |  | HNO3 | 1 |  |  | 25 | 120 | 0.1 | N,N,N,N-tetraamyl-3-oxapentanediamide | TAOPDA | C24H48N2O3 | 412.659 | diglycolamide |  | InChI=1S/C24H48N2O3/c1-5-9-13-17-25(18-14-10-6-2)23(27)21-29-22-24(28)26(19-15-11-7-3)20-16-12-8-4/h5-22H2,1-4H3 | HNFBDIODCWGCDE-UHFFFAOYSA-N | &ap; | 2023-10-24 | doi:10.1081/SEI-100001376 | https://www.oecd-nea.org/ideal/extractants/TAOPDA | CCCCCN(CCCCC)C(=O)COCC(=O)N(CCCCC)CCCCC | 298.15 | -1 | Chloroform |  | 0 | 0 | https://doi.org/10.1081/SEI-100001376
CCCCCN(CCCCC)C(=O)COCC(=O)N(CCCCC)CCCCC | TAOPDA | 0.1 | Toluene | Am | III |  | HNO3 | 1 |  |  | 25 | 120 | 0.631 | N,N,N,N-tetraamyl-3-oxapentanediamide | TAOPDA | C24H48N2O3 | 412.659 | diglycolamide |  | InChI=1S/C24H48N2O3/c1-5-9-13-17-25(18-14-10-6-2)23(27)21-29-22-24(28)26(19-15-11-7-3)20-16-12-8-4/h5-22H2,1-4H3 | HNFBDIODCWGCDE-UHFFFAOYSA-N | &ap; | 2023-10-24 | doi:10.1081/SEI-100001376 | https://www.oecd-nea.org/ideal/extractants/TAOPDA | CCCCCN(CCCCC)C(=O)COCC(=O)N(CCCCC)CCCCC | 298.15 | -0.1999706 | Toluene |  | 0 | 0 | https://doi.org/10.1081/SEI-100001376
CCCCCN(CCCCC)C(=O)COCC(=O)N(CCCCC)CCCCC | TAOPDA | 0.1 | n-Hexane | Am | III |  | HNO3 | 1 |  |  | 25 | 120 | 100 | N,N,N,N-tetraamyl-3-oxapentanediamide | TAOPDA | C24H48N2O3 | 412.659 | diglycolamide |  | InChI=1S/C24H48N2O3/c1-5-9-13-17-25(18-14-10-6-2)23(27)21-29-22-24(28)26(19-15-11-7-3)20-16-12-8-4/h5-22H2,1-4H3 | HNFBDIODCWGCDE-UHFFFAOYSA-N | &ap; | 2023-10-24 | doi:10.1081/SEI-100001376 | https://www.oecd-nea.org/ideal/extractants/TAOPDA | CCCCCN(CCCCC)C(=O)COCC(=O)N(CCCCC)CCCCC | 298.15 | 2 | n-Hexane |  | 0 | 0 | https://doi.org/10.1081/SEI-100001376
CCCCCN(CCCCC)C(=O)COCC(=O)N(CCCCC)CCCCC | TAOPDA | 0.1 | n-Dodecane | Am | III |  | HNO3 | 1 |  |  | 25 | 120 | 100 | N,N,N,N-tetraamyl-3-oxapentanediamide | TAOPDA | C24H48N2O3 | 412.659 | diglycolamide |  | InChI=1S/C24H48N2O3/c1-5-9-13-17-25(18-14-10-6-2)23(27)21-29-22-24(28)26(19-15-11-7-3)20-16-12-8-4/h5-22H2,1-4H3 | HNFBDIODCWGCDE-UHFFFAOYSA-N | &ap; | 2023-10-24 | doi:10.1081/SEI-100001376 | https://www.oecd-nea.org/ideal/extractants/TAOPDA | CCCCCN(CCCCC)C(=O)COCC(=O)N(CCCCC)CCCCC | 298.15 | 2 | n-Dodecane |  | 0 | 0 | https://doi.org/10.1081/SEI-100001376
CCCCN(CCCC)C(=O)COCC(=O)N(CCCC)CCCC | TBOPDA | 0.1 | Chloroform | Am | III |  | HNO3 | 1 |  |  | 25 | 120 | 0.251 | N,N,N,N-tetrabutyl-3-oxapentanediamide | TBOPDA, TBDGA | C20H40N2O3 | 356.551 | diglycolamide |  | InChI=1S/C20H40N2O3/c1-5-9-13-21(14-10-6-2)19(23)17-25-18-20(24)22(15-11-7-3)16-12-8-4/h5-18H2,1-4H3 | YFMTUEQOIRXZOE-UHFFFAOYSA-N | &ap; | 2023-10-24 | doi:10.1081/SEI-100001376 | https://www.oecd-nea.org/ideal/extractants/TBOPDA | CCCCN(CCCC)C(=O)COCC(=O)N(CCCC)CCCC | 298.15 | -0.6003263 | Chloroform |  | 0 | 0 | https://doi.org/10.1081/SEI-100001376
CCCCN(CCCC)C(=O)COCC(=O)N(CCCC)CCCC | TBOPDA | 0.1 | Toluene | Am | III |  | HNO3 | 1 |  |  | 25 | 120 | 2.512 | N,N,N,N-tetrabutyl-3-oxapentanediamide | TBOPDA, TBDGA | C20H40N2O3 | 356.551 | diglycolamide |  | InChI=1S/C20H40N2O3/c1-5-9-13-21(14-10-6-2)19(23)17-25-18-20(24)22(15-11-7-3)16-12-8-4/h5-18H2,1-4H3 | YFMTUEQOIRXZOE-UHFFFAOYSA-N | &ap; | 2023-10-24 | doi:10.1081/SEI-100001376 | https://www.oecd-nea.org/ideal/extractants/TBOPDA | CCCCN(CCCC)C(=O)COCC(=O)N(CCCC)CCCC | 298.15 | 0.4000196 | Toluene |  | 0 | 0 | https://doi.org/10.1081/SEI-100001376
CCCCN(CCCC)C(=O)COCC(=O)N(CCCC)CCCC | TBOPDA | 0.1 | HPT/1-Octanol, 1:1 | Am | III |  | HNO3 | 3 |  |  | 22 | 10 | 476 | N,N,N,N-tetrabutyl-3-oxapentanediamide | TBOPDA, TBDGA | C20H40N2O3 | 356.551 | diglycolamide |  | InChI=1S/C20H40N2O3/c1-5-9-13-21(14-10-6-2)19(23)17-25-18-20(24)22(15-11-7-3)16-12-8-4/h5-18H2,1-4H3 | YFMTUEQOIRXZOE-UHFFFAOYSA-N |  | 2023-10-24 | doi:10.1081/SEI-100001376 | https://www.oecd-nea.org/ideal/extractants/TBOPDA | CCCCN(CCCC)C(=O)COCC(=O)N(CCCC)CCCC | 295.15 | 2.677607 | HPT | 1-Octanol | 0.1 | 0.1 | https://doi.org/10.1081/SEI-100001376
CCCCOP(=O)(OCCCC)OCCCC | TBP | 1.1 | n-Paraffin | U | VI |  | HNO3 | 2 |  |  | 25 | 10 | 10.6 | tributylphosphate | TBP | C12H27O4P | 266.318 | phosphate | 0.002M U; orq/aq=1 (15 ml each) | InChI=1S/C12H27O4P/c1-4-7-10-14-17(13,15-11-8-5-2)16-12-9-6-3/h4-12H2,1-3H3 | STCOOQWBFONSKY-UHFFFAOYSA-N |  | 2023-10-24 | doi:10.1016/j.jrras.2013.09.001 | https://www.oecd-nea.org/ideal/extractants/TBP | CCCCOP(=O)(OCCCC)OCCCC | 298.15 | 1.025306 | n-Paraffin |  | 0 | 0 | https://doi.org/10.1016/j.jrras.2013.09.001
CCCCOP(=O)(OCCCC)OCCCC | TBP | 1.1 | n-Paraffin | U | VI |  | HNO3 | 3 |  |  | 25 | 10 | 17.4 | tributylphosphate | TBP | C12H27O4P | 266.318 | phosphate | 0.002M U; orq/aq=1 (15 ml each) | InChI=1S/C12H27O4P/c1-4-7-10-14-17(13,15-11-8-5-2)16-12-9-6-3/h4-12H2,1-3H3 | STCOOQWBFONSKY-UHFFFAOYSA-N |  | 2023-10-24 | doi:10.1016/j.jrras.2013.09.001 | https://www.oecd-nea.org/ideal/extractants/TBP | CCCCOP(=O)(OCCCC)OCCCC | 298.15 | 1.240549 | n-Paraffin |  | 0 | 0 | https://doi.org/10.1016/j.jrras.2013.09.001
CCCCOP(=O)(OCCCC)OCCCC | TBP | 1.1 | n-Paraffin | U | VI |  | HNO3 | 4 |  |  | 25 | 10 | 29.8 | tributylphosphate | TBP | C12H27O4P | 266.318 | phosphate | 0.002M U; orq/aq=1 (15 ml each) | InChI=1S/C12H27O4P/c1-4-7-10-14-17(13,15-11-8-5-2)16-12-9-6-3/h4-12H2,1-3H3 | STCOOQWBFONSKY-UHFFFAOYSA-N |  | 2023-10-24 | doi:10.1016/j.jrras.2013.09.001 | https://www.oecd-nea.org/ideal/extractants/TBP | CCCCOP(=O)(OCCCC)OCCCC | 298.15 | 1.474216 | n-Paraffin |  | 0 | 0 | https://doi.org/10.1016/j.jrras.2013.09.001
CCCCOP(=O)(OCCCC)OCCCC | TBP | 1.1 | n-Paraffin | U | VI |  | HNO3 | 6 |  |  | 25 | 10 | 23.6 | tributylphosphate | TBP | C12H27O4P | 266.318 | phosphate | 0.002M U; orq/aq=1 (15 ml each) | InChI=1S/C12H27O4P/c1-4-7-10-14-17(13,15-11-8-5-2)16-12-9-6-3/h4-12H2,1-3H3 | STCOOQWBFONSKY-UHFFFAOYSA-N |  | 2023-10-24 | doi:10.1016/j.jrras.2013.09.001 | https://www.oecd-nea.org/ideal/extractants/TBP | CCCCOP(=O)(OCCCC)OCCCC | 298.15 | 1.372912 | n-Paraffin |  | 0 | 0 | https://doi.org/10.1016/j.jrras.2013.09.001
CCCCOP(=O)(OCCCC)OCCCC | TBP | 1.1 | n-Paraffin | Th | IV |  | HNO3 | 2 |  |  | 25 | 10 | 1.4 | tributylphosphate | TBP | C12H27O4P | 266.318 | phosphate | 0.002M Th; orq/aq=1 (15 ml each) | InChI=1S/C12H27O4P/c1-4-7-10-14-17(13,15-11-8-5-2)16-12-9-6-3/h4-12H2,1-3H3 | STCOOQWBFONSKY-UHFFFAOYSA-N |  | 2023-10-24 | doi:10.1016/j.jrras.2013.09.001 | https://www.oecd-nea.org/ideal/extractants/TBP | CCCCOP(=O)(OCCCC)OCCCC | 298.15 | 0.146128 | n-Paraffin |  | 0 | 0 | https://doi.org/10.1016/j.jrras.2013.09.001
CCCCOP(=O)(OCCCC)OCCCC | TBP | 1.1 | n-Paraffin | Th | IV |  | HNO3 | 3 |  |  | 25 | 10 | 2.4 | tributylphosphate | TBP | C12H27O4P | 266.318 | phosphate | 0.002M Th; orq/aq=1 (15 ml each) | InChI=1S/C12H27O4P/c1-4-7-10-14-17(13,15-11-8-5-2)16-12-9-6-3/h4-12H2,1-3H3 | STCOOQWBFONSKY-UHFFFAOYSA-N |  | 2023-10-24 | doi:10.1016/j.jrras.2013.09.001 | https://www.oecd-nea.org/ideal/extractants/TBP | CCCCOP(=O)(OCCCC)OCCCC | 298.15 | 0.3802112 | n-Paraffin |  | 0 | 0 | https://doi.org/10.1016/j.jrras.2013.09.001
CCCCOP(=O)(OCCCC)OCCCC | TBP | 1.1 | n-Paraffin | Th | IV |  | HNO3 | 4 |  |  | 25 | 10 | 4.2 | tributylphosphate | TBP | C12H27O4P | 266.318 | phosphate | 0.002M Th; orq/aq=1 (15 ml each) | InChI=1S/C12H27O4P/c1-4-7-10-14-17(13,15-11-8-5-2)16-12-9-6-3/h4-12H2,1-3H3 | STCOOQWBFONSKY-UHFFFAOYSA-N |  | 2023-10-24 | doi:10.1016/j.jrras.2013.09.001 | https://www.oecd-nea.org/ideal/extractants/TBP | CCCCOP(=O)(OCCCC)OCCCC | 298.15 | 0.6232493 | n-Paraffin |  | 0 | 0 | https://doi.org/10.1016/j.jrras.2013.09.001
CCCCOP(=O)(OCCCC)OCCCC | TBP | 1.1 | n-Paraffin | Th | IV |  | HNO3 | 6 |  |  | 25 | 10 | 3.3 | tributylphosphate | TBP | C12H27O4P | 266.318 | phosphate | 0.002M Th; orq/aq=1 (15 ml each) | InChI=1S/C12H27O4P/c1-4-7-10-14-17(13,15-11-8-5-2)16-12-9-6-3/h4-12H2,1-3H3 | STCOOQWBFONSKY-UHFFFAOYSA-N |  | 2023-10-24 | doi:10.1016/j.jrras.2013.09.001 | https://www.oecd-nea.org/ideal/extractants/TBP | CCCCOP(=O)(OCCCC)OCCCC | 298.15 | 0.5185139 | n-Paraffin |  | 0 | 0 | https://doi.org/10.1016/j.jrras.2013.09.001
CCCCOP(=O)(OCCCC)OCCCC | TBP | 1.1 | n-Paraffin | U | VI |  | HNO3 | 2 |  |  | 25 | 10 | 15.3 | tributylphosphate | TBP | C12H27O4P | 266.318 | phosphate | 0.002M U; orq/aq=1 (15 ml each) | InChI=1S/C12H27O4P/c1-4-7-10-14-17(13,15-11-8-5-2)16-12-9-6-3/h4-12H2,1-3H3 | STCOOQWBFONSKY-UHFFFAOYSA-N |  | 2023-10-24 | doi:10.1016/j.jrras.2013.09.001 | https://www.oecd-nea.org/ideal/extractants/TBP | CCCCOP(=O)(OCCCC)OCCCC | 298.15 | 1.184691 | n-Paraffin |  | 0 | 0 | https://doi.org/10.1016/j.jrras.2013.09.001
CCCCOP(=O)(OCCCC)OCCCC | TBP | 1.1 | n-Paraffin | U | VI |  | HNO3 | 3 |  |  | 25 | 10 | 23.8 | tributylphosphate | TBP | C12H27O4P | 266.318 | phosphate | 0.002M U; orq/aq=1 (15 ml each) | InChI=1S/C12H27O4P/c1-4-7-10-14-17(13,15-11-8-5-2)16-12-9-6-3/h4-12H2,1-3H3 | STCOOQWBFONSKY-UHFFFAOYSA-N |  | 2023-10-24 | doi:10.1016/j.jrras.2013.09.001 | https://www.oecd-nea.org/ideal/extractants/TBP | CCCCOP(=O)(OCCCC)OCCCC | 298.15 | 1.376577 | n-Paraffin |  | 0 | 0 | https://doi.org/10.1016/j.jrras.2013.09.001
CCCCOP(=O)(OCCCC)OCCCC | TBP | 1.1 | n-Paraffin | U | VI |  | HNO3 | 4 |  |  | 25 | 10 | 34.1 | tributylphosphate | TBP | C12H27O4P | 266.318 | phosphate | 0.002M U; orq/aq=1 (15 ml each) | InChI=1S/C12H27O4P/c1-4-7-10-14-17(13,15-11-8-5-2)16-12-9-6-3/h4-12H2,1-3H3 | STCOOQWBFONSKY-UHFFFAOYSA-N |  | 2023-10-24 | doi:10.1016/j.jrras.2013.09.001 | https://www.oecd-nea.org/ideal/extractants/TBP | CCCCOP(=O)(OCCCC)OCCCC | 298.15 | 1.532754 | n-Paraffin |  | 0 | 0 | https://doi.org/10.1016/j.jrras.2013.09.001
CCCCOP(=O)(OCCCC)OCCCC | TBP | 1.1 | n-Paraffin | U | VI |  | HNO3 | 6 |  |  | 25 | 10 | 30.1 | tributylphosphate | TBP | C12H27O4P | 266.318 | phosphate | 0.002M U; orq/aq=1 (15 ml each) | InChI=1S/C12H27O4P/c1-4-7-10-14-17(13,15-11-8-5-2)16-12-9-6-3/h4-12H2,1-3H3 | STCOOQWBFONSKY-UHFFFAOYSA-N |  | 2023-10-24 | doi:10.1016/j.jrras.2013.09.001 | https://www.oecd-nea.org/ideal/extractants/TBP | CCCCOP(=O)(OCCCC)OCCCC | 298.15 | 1.478566 | n-Paraffin |  | 0 | 0 | https://doi.org/10.1016/j.jrras.2013.09.001
CCCCOP(=O)(OCCCC)OCCCC | TBP | 0.2 | n-Paraffin | U | VI |  | HNO3 | 2 |  |  | 25 | 10 | 1.7 | tributylphosphate | TBP | C12H27O4P | 266.318 | phosphate | 1g/L U; 20g/L Th; 20g/L Y; orq/aq=1 (15 ml each) | InChI=1S/C12H27O4P/c1-4-7-10-14-17(13,15-11-8-5-2)16-12-9-6-3/h4-12H2,1-3H3 | STCOOQWBFONSKY-UHFFFAOYSA-N |  | 2023-10-24 | doi:10.1016/j.jrras.2013.09.001 | https://www.oecd-nea.org/ideal/extractants/TBP | CCCCOP(=O)(OCCCC)OCCCC | 298.15 | 0.2304489 | n-Paraffin |  | 0 | 0 | https://doi.org/10.1016/j.jrras.2013.09.001
CCCCOP(=O)(OCCCC)OCCCC | TBP | 0.2 | n-Paraffin | Th | IV |  | HNO3 | 2 |  |  | 25 | 10 | 0.07 | tributylphosphate | TBP | C12H27O4P | 266.318 | phosphate | 1g/L U; 20g/L Th; 20g/L Y; orq/aq=1 (15 ml each) | InChI=1S/C12H27O4P/c1-4-7-10-14-17(13,15-11-8-5-2)16-12-9-6-3/h4-12H2,1-3H3 | STCOOQWBFONSKY-UHFFFAOYSA-N |  | 2023-10-24 | doi:10.1016/j.jrras.2013.09.001 | https://www.oecd-nea.org/ideal/extractants/TBP | CCCCOP(=O)(OCCCC)OCCCC | 298.15 | -1.154902 | n-Paraffin |  | 0 | 0 | https://doi.org/10.1016/j.jrras.2013.09.001
CCCCOP(=O)(OCCCC)OCCCC | TBP | 1.1 | Solv100 | U |  |  | HNO3 | 0.01 |  |  | 25 | 60 | 0.013 | tributylphosphate | TBP | C12H27O4P | 266.318 | phosphate | No Th | InChI=1S/C12H27O4P/c1-4-7-10-14-17(13,15-11-8-5-2)16-12-9-6-3/h4-12H2,1-3H3 | STCOOQWBFONSKY-UHFFFAOYSA-N |  | 2023-10-24 | doi:10.1016/j.hydromet.2015.10.011 | https://www.oecd-nea.org/ideal/extractants/TBP | CCCCOP(=O)(OCCCC)OCCCC | 298.15 | -1.886057 | Solv100 |  | 0 | 0 | https://doi.org/10.1016/j.hydromet.2015.10.011
CCCCOP(=O)(OCCCC)OCCCC | TBP | 1.1 | Solv100 | U |  |  | HNO3 | 1 |  |  | 25 | 60 | 0.28 | tributylphosphate | TBP | C12H27O4P | 266.318 | phosphate | No Th | InChI=1S/C12H27O4P/c1-4-7-10-14-17(13,15-11-8-5-2)16-12-9-6-3/h4-12H2,1-3H3 | STCOOQWBFONSKY-UHFFFAOYSA-N |  | 2023-10-24 | doi:10.1016/j.hydromet.2015.10.011 | https://www.oecd-nea.org/ideal/extractants/TBP | CCCCOP(=O)(OCCCC)OCCCC | 298.15 | -0.552842 | Solv100 |  | 0 | 0 | https://doi.org/10.1016/j.hydromet.2015.10.011
CCCCOP(=O)(OCCCC)OCCCC | TBP | 1.1 | Solv100 | U |  |  | HNO3 | 2 |  |  | 25 | 60 | 0.9 | tributylphosphate | TBP | C12H27O4P | 266.318 | phosphate | No Th | InChI=1S/C12H27O4P/c1-4-7-10-14-17(13,15-11-8-5-2)16-12-9-6-3/h4-12H2,1-3H3 | STCOOQWBFONSKY-UHFFFAOYSA-N |  | 2023-10-24 | doi:10.1016/j.hydromet.2015.10.011 | https://www.oecd-nea.org/ideal/extractants/TBP | CCCCOP(=O)(OCCCC)OCCCC | 298.15 | -0.04575749 | Solv100 |  | 0 | 0 | https://doi.org/10.1016/j.hydromet.2015.10.011
CCCCOP(=O)(OCCCC)OCCCC | TBP | 1.1 | Solv100 | U |  |  | HNO3 | 3 |  |  | 25 | 60 | 1.71 | tributylphosphate | TBP | C12H27O4P | 266.318 | phosphate | No Th | InChI=1S/C12H27O4P/c1-4-7-10-14-17(13,15-11-8-5-2)16-12-9-6-3/h4-12H2,1-3H3 | STCOOQWBFONSKY-UHFFFAOYSA-N |  | 2023-10-24 | doi:10.1016/j.hydromet.2015.10.011 | https://www.oecd-nea.org/ideal/extractants/TBP | CCCCOP(=O)(OCCCC)OCCCC | 298.15 | 0.2329961 | Solv100 |  | 0 | 0 | https://doi.org/10.1016/j.hydromet.2015.10.011
CCCCOP(=O)(OCCCC)OCCCC | TBP | 1.1 | Solv100 | U |  |  | HNO3 | 4 |  |  | 25 | 60 | 2.38 | tributylphosphate | TBP | C12H27O4P | 266.318 | phosphate | No Th | InChI=1S/C12H27O4P/c1-4-7-10-14-17(13,15-11-8-5-2)16-12-9-6-3/h4-12H2,1-3H3 | STCOOQWBFONSKY-UHFFFAOYSA-N |  | 2023-10-24 | doi:10.1016/j.hydromet.2015.10.011 | https://www.oecd-nea.org/ideal/extractants/TBP | CCCCOP(=O)(OCCCC)OCCCC | 298.15 | 0.376577 | Solv100 |  | 0 | 0 | https://doi.org/10.1016/j.hydromet.2015.10.011
CCCCOP(=O)(OCCCC)OCCCC | TBP | 1.1 | Solv100 | U |  |  | HNO3 | 6 |  |  | 25 | 60 | 3.84 | tributylphosphate | TBP | C12H27O4P | 266.318 | phosphate | No Th | InChI=1S/C12H27O4P/c1-4-7-10-14-17(13,15-11-8-5-2)16-12-9-6-3/h4-12H2,1-3H3 | STCOOQWBFONSKY-UHFFFAOYSA-N |  | 2023-10-24 | doi:10.1016/j.hydromet.2015.10.011 | https://www.oecd-nea.org/ideal/extractants/TBP | CCCCOP(=O)(OCCCC)OCCCC | 298.15 | 0.5843312 | Solv100 |  | 0 | 0 | https://doi.org/10.1016/j.hydromet.2015.10.011
CCCCOP(=O)(OCCCC)OCCCC | TBP | 1.1 | Solv100 | U |  |  | HNO3 | 0.01 |  |  | 25 | 60 | 0.15 | tributylphosphate | TBP | C12H27O4P | 266.318 | phosphate | 50 g/L Th | InChI=1S/C12H27O4P/c1-4-7-10-14-17(13,15-11-8-5-2)16-12-9-6-3/h4-12H2,1-3H3 | STCOOQWBFONSKY-UHFFFAOYSA-N |  | 2023-10-24 | doi:10.1016/j.hydromet.2015.10.011 | https://www.oecd-nea.org/ideal/extractants/TBP | CCCCOP(=O)(OCCCC)OCCCC | 298.15 | -0.8239087 | Solv100 |  | 0 | 0 | https://doi.org/10.1016/j.hydromet.2015.10.011
CCCCOP(=O)(OCCCC)OCCCC | TBP | 1.1 | Solv100 | U |  |  | HNO3 | 1 |  |  | 25 | 60 | 0.65 | tributylphosphate | TBP | C12H27O4P | 266.318 | phosphate | 50 g/L Th | InChI=1S/C12H27O4P/c1-4-7-10-14-17(13,15-11-8-5-2)16-12-9-6-3/h4-12H2,1-3H3 | STCOOQWBFONSKY-UHFFFAOYSA-N |  | 2023-10-24 | doi:10.1016/j.hydromet.2015.10.011 | https://www.oecd-nea.org/ideal/extractants/TBP | CCCCOP(=O)(OCCCC)OCCCC | 298.15 | -0.1870866 | Solv100 |  | 0 | 0 | https://doi.org/10.1016/j.hydromet.2015.10.011
CCCCOP(=O)(OCCCC)OCCCC | TBP | 1.1 | Solv100 | U |  |  | HNO3 | 2 |  |  | 25 | 60 | 1.42 | tributylphosphate | TBP | C12H27O4P | 266.318 | phosphate | 50 g/L Th | InChI=1S/C12H27O4P/c1-4-7-10-14-17(13,15-11-8-5-2)16-12-9-6-3/h4-12H2,1-3H3 | STCOOQWBFONSKY-UHFFFAOYSA-N |  | 2023-10-24 | doi:10.1016/j.hydromet.2015.10.011 | https://www.oecd-nea.org/ideal/extractants/TBP | CCCCOP(=O)(OCCCC)OCCCC | 298.15 | 0.1522883 | Solv100 |  | 0 | 0 | https://doi.org/10.1016/j.hydromet.2015.10.011
CCCCOP(=O)(OCCCC)OCCCC | TBP | 1.1 | Solv100 | U |  |  | HNO3 | 3 |  |  | 25 | 60 | 2.02 | tributylphosphate | TBP | C12H27O4P | 266.318 | phosphate | 50 g/L Th | InChI=1S/C12H27O4P/c1-4-7-10-14-17(13,15-11-8-5-2)16-12-9-6-3/h4-12H2,1-3H3 | STCOOQWBFONSKY-UHFFFAOYSA-N |  | 2023-10-24 | doi:10.1016/j.hydromet.2015.10.011 | https://www.oecd-nea.org/ideal/extractants/TBP | CCCCOP(=O)(OCCCC)OCCCC | 298.15 | 0.3053514 | Solv100 |  | 0 | 0 | https://doi.org/10.1016/j.hydromet.2015.10.011
CCCCOP(=O)(OCCCC)OCCCC | TBP | 1.1 | Solv100 | U |  |  | HNO3 | 4 |  |  | 25 | 60 | 2.38 | tributylphosphate | TBP | C12H27O4P | 266.318 | phosphate | 50 g/L Th | InChI=1S/C12H27O4P/c1-4-7-10-14-17(13,15-11-8-5-2)16-12-9-6-3/h4-12H2,1-3H3 | STCOOQWBFONSKY-UHFFFAOYSA-N |  | 2023-10-24 | doi:10.1016/j.hydromet.2015.10.011 | https://www.oecd-nea.org/ideal/extractants/TBP | CCCCOP(=O)(OCCCC)OCCCC | 298.15 | 0.376577 | Solv100 |  | 0 | 0 | https://doi.org/10.1016/j.hydromet.2015.10.011
CCCCOP(=O)(OCCCC)OCCCC | TBP | 1.1 | Solv100 | U |  |  | HNO3 | 6 |  |  | 25 | 60 | 3.04 | tributylphosphate | TBP | C12H27O4P | 266.318 | phosphate | 50 g/L Th | InChI=1S/C12H27O4P/c1-4-7-10-14-17(13,15-11-8-5-2)16-12-9-6-3/h4-12H2,1-3H3 | STCOOQWBFONSKY-UHFFFAOYSA-N |  | 2023-10-24 | doi:10.1016/j.hydromet.2015.10.011 | https://www.oecd-nea.org/ideal/extractants/TBP | CCCCOP(=O)(OCCCC)OCCCC | 298.15 | 0.4828736 | Solv100 |  | 0 | 0 | https://doi.org/10.1016/j.hydromet.2015.10.011
CCCCOP(=O)(OCCCC)OCCCC | TBP | 1.1 | Solv100 | U |  |  | HNO3 | 0.01 |  |  | 25 | 60 | 0.56 | tributylphosphate | TBP | C12H27O4P | 266.318 | phosphate | 100 g/L Th | InChI=1S/C12H27O4P/c1-4-7-10-14-17(13,15-11-8-5-2)16-12-9-6-3/h4-12H2,1-3H3 | STCOOQWBFONSKY-UHFFFAOYSA-N |  | 2023-10-24 | doi:10.1016/j.hydromet.2015.10.011 | https://www.oecd-nea.org/ideal/extractants/TBP | CCCCOP(=O)(OCCCC)OCCCC | 298.15 | -0.251812 | Solv100 |  | 0 | 0 | https://doi.org/10.1016/j.hydromet.2015.10.011
CCCCOP(=O)(OCCCC)OCCCC | TBP | 1.1 | Solv100 | U |  |  | HNO3 | 1 |  |  | 25 | 60 | 1.23 | tributylphosphate | TBP | C12H27O4P | 266.318 | phosphate | 100 g/L Th | InChI=1S/C12H27O4P/c1-4-7-10-14-17(13,15-11-8-5-2)16-12-9-6-3/h4-12H2,1-3H3 | STCOOQWBFONSKY-UHFFFAOYSA-N |  | 2023-10-24 | doi:10.1016/j.hydromet.2015.10.011 | https://www.oecd-nea.org/ideal/extractants/TBP | CCCCOP(=O)(OCCCC)OCCCC | 298.15 | 0.08990511 | Solv100 |  | 0 | 0 | https://doi.org/10.1016/j.hydromet.2015.10.011
CCCCOP(=O)(OCCCC)OCCCC | TBP | 1.1 | Solv100 | U |  |  | HNO3 | 2 |  |  | 25 | 60 | 1.62 | tributylphosphate | TBP | C12H27O4P | 266.318 | phosphate | 100 g/L Th | InChI=1S/C12H27O4P/c1-4-7-10-14-17(13,15-11-8-5-2)16-12-9-6-3/h4-12H2,1-3H3 | STCOOQWBFONSKY-UHFFFAOYSA-N |  | 2023-10-24 | doi:10.1016/j.hydromet.2015.10.011 | https://www.oecd-nea.org/ideal/extractants/TBP | CCCCOP(=O)(OCCCC)OCCCC | 298.15 | 0.209515 | Solv100 |  | 0 | 0 | https://doi.org/10.1016/j.hydromet.2015.10.011
CCCCOP(=O)(OCCCC)OCCCC | TBP | 1.1 | Solv100 | U |  |  | HNO3 | 3 |  |  | 25 | 60 | 2 | tributylphosphate | TBP | C12H27O4P | 266.318 | phosphate | 100 g/L Th | InChI=1S/C12H27O4P/c1-4-7-10-14-17(13,15-11-8-5-2)16-12-9-6-3/h4-12H2,1-3H3 | STCOOQWBFONSKY-UHFFFAOYSA-N |  | 2023-10-24 | doi:10.1016/j.hydromet.2015.10.011 | https://www.oecd-nea.org/ideal/extractants/TBP | CCCCOP(=O)(OCCCC)OCCCC | 298.15 | 0.30103 | Solv100 |  | 0 | 0 | https://doi.org/10.1016/j.hydromet.2015.10.011
CCCCOP(=O)(OCCCC)OCCCC | TBP | 1.1 | Solv100 | U |  |  | HNO3 | 4 |  |  | 25 | 60 | 2.07 | tributylphosphate | TBP | C12H27O4P | 266.318 | phosphate | 100 g/L Th | InChI=1S/C12H27O4P/c1-4-7-10-14-17(13,15-11-8-5-2)16-12-9-6-3/h4-12H2,1-3H3 | STCOOQWBFONSKY-UHFFFAOYSA-N |  | 2023-10-24 | doi:10.1016/j.hydromet.2015.10.011 | https://www.oecd-nea.org/ideal/extractants/TBP | CCCCOP(=O)(OCCCC)OCCCC | 298.15 | 0.3159703 | Solv100 |  | 0 | 0 | https://doi.org/10.1016/j.hydromet.2015.10.011
CCCCOP(=O)(OCCCC)OCCCC | TBP | 1.1 | Solv100 | U |  |  | HNO3 | 6 |  |  | 25 | 60 | 2.43 | tributylphosphate | TBP | C12H27O4P | 266.318 | phosphate | 100 g/L Th | InChI=1S/C12H27O4P/c1-4-7-10-14-17(13,15-11-8-5-2)16-12-9-6-3/h4-12H2,1-3H3 | STCOOQWBFONSKY-UHFFFAOYSA-N |  | 2023-10-24 | doi:10.1016/j.hydromet.2015.10.011 | https://www.oecd-nea.org/ideal/extractants/TBP | CCCCOP(=O)(OCCCC)OCCCC | 298.15 | 0.3856063 | Solv100 |  | 0 | 0 | https://doi.org/10.1016/j.hydromet.2015.10.011
CCCCOP(=O)(OCCCC)OCCCC | TBP | 1.1 | SSD70 | U |  |  | HNO3 | 0.01 |  |  | 25 | 60 | 0.11 | tributylphosphate | TBP | C12H27O4P | 266.318 | phosphate | No Th | InChI=1S/C12H27O4P/c1-4-7-10-14-17(13,15-11-8-5-2)16-12-9-6-3/h4-12H2,1-3H3 | STCOOQWBFONSKY-UHFFFAOYSA-N |  | 2023-10-24 | doi:10.1016/j.hydromet.2015.10.011 | https://www.oecd-nea.org/ideal/extractants/TBP | CCCCOP(=O)(OCCCC)OCCCC | 298.15 | -0.9586073 | SSD70 |  | 0 | 0 | https://doi.org/10.1016/j.hydromet.2015.10.011
CCCCOP(=O)(OCCCC)OCCCC | TBP | 1.1 | SSD70 | U |  |  | HNO3 | 1 |  |  | 25 | 60 | 6.79 | tributylphosphate | TBP | C12H27O4P | 266.318 | phosphate | No Th | InChI=1S/C12H27O4P/c1-4-7-10-14-17(13,15-11-8-5-2)16-12-9-6-3/h4-12H2,1-3H3 | STCOOQWBFONSKY-UHFFFAOYSA-N |  | 2023-10-24 | doi:10.1016/j.hydromet.2015.10.011 | https://www.oecd-nea.org/ideal/extractants/TBP | CCCCOP(=O)(OCCCC)OCCCC | 298.15 | 0.8318698 | SSD70 |  | 0 | 0 | https://doi.org/10.1016/j.hydromet.2015.10.011
CCCCOP(=O)(OCCCC)OCCCC | TBP | 1.1 | SSD70 | U |  |  | HNO3 | 2 |  |  | 25 | 60 | 10.71 | tributylphosphate | TBP | C12H27O4P | 266.318 | phosphate | No Th | InChI=1S/C12H27O4P/c1-4-7-10-14-17(13,15-11-8-5-2)16-12-9-6-3/h4-12H2,1-3H3 | STCOOQWBFONSKY-UHFFFAOYSA-N |  | 2023-10-24 | doi:10.1016/j.hydromet.2015.10.011 | https://www.oecd-nea.org/ideal/extractants/TBP | CCCCOP(=O)(OCCCC)OCCCC | 298.15 | 1.029789 | SSD70 |  | 0 | 0 | https://doi.org/10.1016/j.hydromet.2015.10.011
CCCCOP(=O)(OCCCC)OCCCC | TBP | 1.1 | SSD70 | U |  |  | HNO3 | 3 |  |  | 25 | 60 | 12.43 | tributylphosphate | TBP | C12H27O4P | 266.318 | phosphate | No Th | InChI=1S/C12H27O4P/c1-4-7-10-14-17(13,15-11-8-5-2)16-12-9-6-3/h4-12H2,1-3H3 | STCOOQWBFONSKY-UHFFFAOYSA-N |  | 2023-10-24 | doi:10.1016/j.hydromet.2015.10.011 | https://www.oecd-nea.org/ideal/extractants/TBP | CCCCOP(=O)(OCCCC)OCCCC | 298.15 | 1.094471 | SSD70 |  | 0 | 0 | https://doi.org/10.1016/j.hydromet.2015.10.011
CCCCOP(=O)(OCCCC)OCCCC | TBP | 1.1 | SSD70 | U |  |  | HNO3 | 4 |  |  | 25 | 60 | 19.16 | tributylphosphate | TBP | C12H27O4P | 266.318 | phosphate | No Th | InChI=1S/C12H27O4P/c1-4-7-10-14-17(13,15-11-8-5-2)16-12-9-6-3/h4-12H2,1-3H3 | STCOOQWBFONSKY-UHFFFAOYSA-N |  | 2023-10-24 | doi:10.1016/j.hydromet.2015.10.011 | https://www.oecd-nea.org/ideal/extractants/TBP | CCCCOP(=O)(OCCCC)OCCCC | 298.15 | 1.282396 | SSD70 |  | 0 | 0 | https://doi.org/10.1016/j.hydromet.2015.10.011
CCCCOP(=O)(OCCCC)OCCCC | TBP | 1.1 | SSD70 | U |  |  | HNO3 | 6 |  |  | 25 | 60 | 14.44 | tributylphosphate | TBP | C12H27O4P | 266.318 | phosphate | No Th | InChI=1S/C12H27O4P/c1-4-7-10-14-17(13,15-11-8-5-2)16-12-9-6-3/h4-12H2,1-3H3 | STCOOQWBFONSKY-UHFFFAOYSA-N |  | 2023-10-24 | doi:10.1016/j.hydromet.2015.10.011 | https://www.oecd-nea.org/ideal/extractants/TBP | CCCCOP(=O)(OCCCC)OCCCC | 298.15 | 1.159567 | SSD70 |  | 0 | 0 | https://doi.org/10.1016/j.hydromet.2015.10.011
CCCCOP(=O)(OCCCC)OCCCC | TBP | 1.1 | SSD70 | U |  |  | HNO3 | 0.01 |  |  | 25 | 60 | 3.65 | tributylphosphate | TBP | C12H27O4P | 266.318 | phosphate | 50 g/L Th | InChI=1S/C12H27O4P/c1-4-7-10-14-17(13,15-11-8-5-2)16-12-9-6-3/h4-12H2,1-3H3 | STCOOQWBFONSKY-UHFFFAOYSA-N |  | 2023-10-24 | doi:10.1016/j.hydromet.2015.10.011 | https://www.oecd-nea.org/ideal/extractants/TBP | CCCCOP(=O)(OCCCC)OCCCC | 298.15 | 0.5622929 | SSD70 |  | 0 | 0 | https://doi.org/10.1016/j.hydromet.2015.10.011
CCCCOP(=O)(OCCCC)OCCCC | TBP | 1.1 | SSD70 | U |  |  | HNO3 | 1 |  |  | 25 | 60 | 6.59 | tributylphosphate | TBP | C12H27O4P | 266.318 | phosphate | 50 g/L Th | InChI=1S/C12H27O4P/c1-4-7-10-14-17(13,15-11-8-5-2)16-12-9-6-3/h4-12H2,1-3H3 | STCOOQWBFONSKY-UHFFFAOYSA-N |  | 2023-10-24 | doi:10.1016/j.hydromet.2015.10.011 | https://www.oecd-nea.org/ideal/extractants/TBP | CCCCOP(=O)(OCCCC)OCCCC | 298.15 | 0.8188854 | SSD70 |  | 0 | 0 | https://doi.org/10.1016/j.hydromet.2015.10.011
CCCCOP(=O)(OCCCC)OCCCC | TBP | 1.1 | SSD70 | U |  |  | HNO3 | 2 |  |  | 25 | 60 | 7.93 | tributylphosphate | TBP | C12H27O4P | 266.318 | phosphate | 50 g/L Th | InChI=1S/C12H27O4P/c1-4-7-10-14-17(13,15-11-8-5-2)16-12-9-6-3/h4-12H2,1-3H3 | STCOOQWBFONSKY-UHFFFAOYSA-N |  | 2023-10-24 | doi:10.1016/j.hydromet.2015.10.011 | https://www.oecd-nea.org/ideal/extractants/TBP | CCCCOP(=O)(OCCCC)OCCCC | 298.15 | 0.8992732 | SSD70 |  | 0 | 0 | https://doi.org/10.1016/j.hydromet.2015.10.011
CCCCOP(=O)(OCCCC)OCCCC | TBP | 1.1 | SSD70 | U |  |  | HNO3 | 3 |  |  | 25 | 60 | 9.04 | tributylphosphate | TBP | C12H27O4P | 266.318 | phosphate | 50 g/L Th | InChI=1S/C12H27O4P/c1-4-7-10-14-17(13,15-11-8-5-2)16-12-9-6-3/h4-12H2,1-3H3 | STCOOQWBFONSKY-UHFFFAOYSA-N |  | 2023-10-24 | doi:10.1016/j.hydromet.2015.10.011 | https://www.oecd-nea.org/ideal/extractants/TBP | CCCCOP(=O)(OCCCC)OCCCC | 298.15 | 0.9561684 | SSD70 |  | 0 | 0 | https://doi.org/10.1016/j.hydromet.2015.10.011
CCCCOP(=O)(OCCCC)OCCCC | TBP | 1.1 | SSD70 | U |  |  | HNO3 | 4 |  |  | 25 | 60 | 10.25 | tributylphosphate | TBP | C12H27O4P | 266.318 | phosphate | 50 g/L Th | InChI=1S/C12H27O4P/c1-4-7-10-14-17(13,15-11-8-5-2)16-12-9-6-3/h4-12H2,1-3H3 | STCOOQWBFONSKY-UHFFFAOYSA-N |  | 2023-10-24 | doi:10.1016/j.hydromet.2015.10.011 | https://www.oecd-nea.org/ideal/extractants/TBP | CCCCOP(=O)(OCCCC)OCCCC | 298.15 | 1.010724 | SSD70 |  | 0 | 0 | https://doi.org/10.1016/j.hydromet.2015.10.011
CCCCOP(=O)(OCCCC)OCCCC | TBP | 1.1 | SSD70 | U |  |  | HNO3 | 6 |  |  | 25 | 60 | 10.12 | tributylphosphate | TBP | C12H27O4P | 266.318 | phosphate | 50 g/L Th | InChI=1S/C12H27O4P/c1-4-7-10-14-17(13,15-11-8-5-2)16-12-9-6-3/h4-12H2,1-3H3 | STCOOQWBFONSKY-UHFFFAOYSA-N |  | 2023-10-24 | doi:10.1016/j.hydromet.2015.10.011 | https://www.oecd-nea.org/ideal/extractants/TBP | CCCCOP(=O)(OCCCC)OCCCC | 298.15 | 1.005181 | SSD70 |  | 0 | 0 | https://doi.org/10.1016/j.hydromet.2015.10.011
CCCCOP(=O)(OCCCC)OCCCC | TBP | 1.1 | SSD70 | U |  |  | HNO3 | 0.01 |  |  | 25 | 60 | 3.55 | tributylphosphate | TBP | C12H27O4P | 266.318 | phosphate | 100 g/L Th | InChI=1S/C12H27O4P/c1-4-7-10-14-17(13,15-11-8-5-2)16-12-9-6-3/h4-12H2,1-3H3 | STCOOQWBFONSKY-UHFFFAOYSA-N |  | 2023-10-24 | doi:10.1016/j.hydromet.2015.10.011 | https://www.oecd-nea.org/ideal/extractants/TBP | CCCCOP(=O)(OCCCC)OCCCC | 298.15 | 0.5502284 | SSD70 |  | 0 | 0 | https://doi.org/10.1016/j.hydromet.2015.10.011
CCCCOP(=O)(OCCCC)OCCCC | TBP | 1.1 | SSD70 | U |  |  | HNO3 | 1 |  |  | 25 | 60 | 4.58 | tributylphosphate | TBP | C12H27O4P | 266.318 | phosphate | 100 g/L Th | InChI=1S/C12H27O4P/c1-4-7-10-14-17(13,15-11-8-5-2)16-12-9-6-3/h4-12H2,1-3H3 | STCOOQWBFONSKY-UHFFFAOYSA-N |  | 2023-10-24 | doi:10.1016/j.hydromet.2015.10.011 | https://www.oecd-nea.org/ideal/extractants/TBP | CCCCOP(=O)(OCCCC)OCCCC | 298.15 | 0.6608655 | SSD70 |  | 0 | 0 | https://doi.org/10.1016/j.hydromet.2015.10.011
CCCCOP(=O)(OCCCC)OCCCC | TBP | 1.1 | SSD70 | U |  |  | HNO3 | 2 |  |  | 25 | 60 | 5.66 | tributylphosphate | TBP | C12H27O4P | 266.318 | phosphate | 100 g/L Th | InChI=1S/C12H27O4P/c1-4-7-10-14-17(13,15-11-8-5-2)16-12-9-6-3/h4-12H2,1-3H3 | STCOOQWBFONSKY-UHFFFAOYSA-N |  | 2023-10-24 | doi:10.1016/j.hydromet.2015.10.011 | https://www.oecd-nea.org/ideal/extractants/TBP | CCCCOP(=O)(OCCCC)OCCCC | 298.15 | 0.7528164 | SSD70 |  | 0 | 0 | https://doi.org/10.1016/j.hydromet.2015.10.011
CCCCOP(=O)(OCCCC)OCCCC | TBP | 1.1 | SSD70 | U |  |  | HNO3 | 3 |  |  | 25 | 60 | 5.85 | tributylphosphate | TBP | C12H27O4P | 266.318 | phosphate | 100 g/L Th | InChI=1S/C12H27O4P/c1-4-7-10-14-17(13,15-11-8-5-2)16-12-9-6-3/h4-12H2,1-3H3 | STCOOQWBFONSKY-UHFFFAOYSA-N |  | 2023-10-24 | doi:10.1016/j.hydromet.2015.10.011 | https://www.oecd-nea.org/ideal/extractants/TBP | CCCCOP(=O)(OCCCC)OCCCC | 298.15 | 0.7671559 | SSD70 |  | 0 | 0 | https://doi.org/10.1016/j.hydromet.2015.10.011
CCCCOP(=O)(OCCCC)OCCCC | TBP | 1.1 | SSD70 | U |  |  | HNO3 | 4 |  |  | 25 | 60 | 6.26 | tributylphosphate | TBP | C12H27O4P | 266.318 | phosphate | 100 g/L Th | InChI=1S/C12H27O4P/c1-4-7-10-14-17(13,15-11-8-5-2)16-12-9-6-3/h4-12H2,1-3H3 | STCOOQWBFONSKY-UHFFFAOYSA-N |  | 2023-10-24 | doi:10.1016/j.hydromet.2015.10.011 | https://www.oecd-nea.org/ideal/extractants/TBP | CCCCOP(=O)(OCCCC)OCCCC | 298.15 | 0.7965743 | SSD70 |  | 0 | 0 | https://doi.org/10.1016/j.hydromet.2015.10.011
CCCCOP(=O)(OCCCC)OCCCC | TBP | 1.1 | SSD70 | U |  |  | HNO3 | 6 |  |  | 25 | 60 | 5.83 | tributylphosphate | TBP | C12H27O4P | 266.318 | phosphate | 100 g/L Th | InChI=1S/C12H27O4P/c1-4-7-10-14-17(13,15-11-8-5-2)16-12-9-6-3/h4-12H2,1-3H3 | STCOOQWBFONSKY-UHFFFAOYSA-N |  | 2023-10-24 | doi:10.1016/j.hydromet.2015.10.011 | https://www.oecd-nea.org/ideal/extractants/TBP | CCCCOP(=O)(OCCCC)OCCCC | 298.15 | 0.7656686 | SSD70 |  | 0 | 0 | https://doi.org/10.1016/j.hydromet.2015.10.011
CCCCOP(=O)(OCCCC)OCCCC | TBP | 0.18 | n-Dodecane | U |  |  | HNO3 | 4 |  |  | 25 |  | 2.4 | tributylphosphate | TBP | C12H27O4P | 266.318 | phosphate | 200 g/L Th | InChI=1S/C12H27O4P/c1-4-7-10-14-17(13,15-11-8-5-2)16-12-9-6-3/h4-12H2,1-3H3 | STCOOQWBFONSKY-UHFFFAOYSA-N |  | 2023-10-24 | doi:10.1016/j.pnucene.2015.10.003 | https://www.oecd-nea.org/ideal/extractants/TBP | CCCCOP(=O)(OCCCC)OCCCC | 298.15 | 0.3802112 | n-Dodecane |  | 0 | 0 | https://doi.org/10.1016/j.pnucene.2015.10.003
CCCCOP(=O)(OCCCC)OCCCC | TBP | 0.18 | n-Dodecane | Th |  |  | HNO3 | 4 |  |  | 25 |  | 0.023 | tributylphosphate | TBP | C12H27O4P | 266.318 | phosphate | 200 g/L Th | InChI=1S/C12H27O4P/c1-4-7-10-14-17(13,15-11-8-5-2)16-12-9-6-3/h4-12H2,1-3H3 | STCOOQWBFONSKY-UHFFFAOYSA-N |  | 2023-10-24 | doi:10.1016/j.pnucene.2015.10.003 | https://www.oecd-nea.org/ideal/extractants/TBP | CCCCOP(=O)(OCCCC)OCCCC | 298.15 | -1.638272 | n-Dodecane |  | 0 | 0 | https://doi.org/10.1016/j.pnucene.2015.10.003
CCCCOP(=O)(OCCCC)OCCCC | TBP | 1.1 | n-Dodecane | U |  |  | HNO3 | 0.5 |  |  | 25 | 30 | 2.79 | tributylphosphate | TBP | C12H27O4P | 266.318 | phosphate | 20 g/L U | InChI=1S/C12H27O4P/c1-4-7-10-14-17(13,15-11-8-5-2)16-12-9-6-3/h4-12H2,1-3H3 | STCOOQWBFONSKY-UHFFFAOYSA-N | &ap; | 2023-10-24 | doi:10.1080/19443994.2012.664262 | https://www.oecd-nea.org/ideal/extractants/TBP | CCCCOP(=O)(OCCCC)OCCCC | 298.15 | 0.4456042 | n-Dodecane |  | 0 | 0 | https://doi.org/10.1080/19443994.2012.664262
CCCCOP(=O)(OCCCC)OCCCC | TBP | 1.1 | n-Dodecane | U |  |  | HNO3 | 1 |  |  | 25 | 30 | 5.59 | tributylphosphate | TBP | C12H27O4P | 266.318 | phosphate | 20 g/L U | InChI=1S/C12H27O4P/c1-4-7-10-14-17(13,15-11-8-5-2)16-12-9-6-3/h4-12H2,1-3H3 | STCOOQWBFONSKY-UHFFFAOYSA-N | &ap; | 2023-10-24 | doi:10.1080/19443994.2012.664262 | https://www.oecd-nea.org/ideal/extractants/TBP | CCCCOP(=O)(OCCCC)OCCCC | 298.15 | 0.7474118 | n-Dodecane |  | 0 | 0 | https://doi.org/10.1080/19443994.2012.664262
CCCCOP(=O)(OCCCC)OCCCC | TBP | 1.1 | n-Dodecane | U |  |  | HNO3 | 2 |  |  | 25 | 30 | 9.71 | tributylphosphate | TBP | C12H27O4P | 266.318 | phosphate | 20 g/L U | InChI=1S/C12H27O4P/c1-4-7-10-14-17(13,15-11-8-5-2)16-12-9-6-3/h4-12H2,1-3H3 | STCOOQWBFONSKY-UHFFFAOYSA-N | &ap; | 2023-10-24 | doi:10.1080/19443994.2012.664262 | https://www.oecd-nea.org/ideal/extractants/TBP | CCCCOP(=O)(OCCCC)OCCCC | 298.15 | 0.9872192 | n-Dodecane |  | 0 | 0 | https://doi.org/10.1080/19443994.2012.664262
CCCCOP(=O)(OCCCC)OCCCC | TBP | 1.1 | n-Dodecane | U |  |  | HNO3 | 3 |  |  | 25 | 30 | 12.94 | tributylphosphate | TBP | C12H27O4P | 266.318 | phosphate | 20 g/L U | InChI=1S/C12H27O4P/c1-4-7-10-14-17(13,15-11-8-5-2)16-12-9-6-3/h4-12H2,1-3H3 | STCOOQWBFONSKY-UHFFFAOYSA-N | &ap; | 2023-10-24 | doi:10.1080/19443994.2012.664262 | https://www.oecd-nea.org/ideal/extractants/TBP | CCCCOP(=O)(OCCCC)OCCCC | 298.15 | 1.111934 | n-Dodecane |  | 0 | 0 | https://doi.org/10.1080/19443994.2012.664262
CCCCOP(=O)(OCCCC)OCCCC | TBP | 1.1 | n-Dodecane | U |  |  | HNO3 | 4 |  |  | 25 | 30 | 16.18 | tributylphosphate | TBP | C12H27O4P | 266.318 | phosphate | 20 g/L U | InChI=1S/C12H27O4P/c1-4-7-10-14-17(13,15-11-8-5-2)16-12-9-6-3/h4-12H2,1-3H3 | STCOOQWBFONSKY-UHFFFAOYSA-N | &ap; | 2023-10-24 | doi:10.1080/19443994.2012.664262 | https://www.oecd-nea.org/ideal/extractants/TBP | CCCCOP(=O)(OCCCC)OCCCC | 298.15 | 1.208979 | n-Dodecane |  | 0 | 0 | https://doi.org/10.1080/19443994.2012.664262
CCCCOP(=O)(OCCCC)OCCCC | TBP | 1.1 | n-Dodecane | U |  |  | HNO3 | 0.5 |  |  | 25 | 30 | 2.5 | tributylphosphate | TBP | C12H27O4P | 266.318 | phosphate | 50 g/L U | InChI=1S/C12H27O4P/c1-4-7-10-14-17(13,15-11-8-5-2)16-12-9-6-3/h4-12H2,1-3H3 | STCOOQWBFONSKY-UHFFFAOYSA-N | &ap; | 2023-10-24 | doi:10.1080/19443994.2012.664262 | https://www.oecd-nea.org/ideal/extractants/TBP | CCCCOP(=O)(OCCCC)OCCCC | 298.15 | 0.39794 | n-Dodecane |  | 0 | 0 | https://doi.org/10.1080/19443994.2012.664262
CCCCOP(=O)(OCCCC)OCCCC | TBP | 1.1 | n-Dodecane | U |  |  | HNO3 | 1 |  |  | 25 | 30 | 3.82 | tributylphosphate | TBP | C12H27O4P | 266.318 | phosphate | 50 g/L U | InChI=1S/C12H27O4P/c1-4-7-10-14-17(13,15-11-8-5-2)16-12-9-6-3/h4-12H2,1-3H3 | STCOOQWBFONSKY-UHFFFAOYSA-N | &ap; | 2023-10-24 | doi:10.1080/19443994.2012.664262 | https://www.oecd-nea.org/ideal/extractants/TBP | CCCCOP(=O)(OCCCC)OCCCC | 298.15 | 0.5820634 | n-Dodecane |  | 0 | 0 | https://doi.org/10.1080/19443994.2012.664262
CCCCOP(=O)(OCCCC)OCCCC | TBP | 1.1 | n-Dodecane | U |  |  | HNO3 | 2 |  |  | 25 | 30 | 8.38 | tributylphosphate | TBP | C12H27O4P | 266.318 | phosphate | 50 g/L U | InChI=1S/C12H27O4P/c1-4-7-10-14-17(13,15-11-8-5-2)16-12-9-6-3/h4-12H2,1-3H3 | STCOOQWBFONSKY-UHFFFAOYSA-N | &ap; | 2023-10-24 | doi:10.1080/19443994.2012.664262 | https://www.oecd-nea.org/ideal/extractants/TBP | CCCCOP(=O)(OCCCC)OCCCC | 298.15 | 0.923244 | n-Dodecane |  | 0 | 0 | https://doi.org/10.1080/19443994.2012.664262
CCCCOP(=O)(OCCCC)OCCCC | TBP | 1.1 | n-Dodecane | U |  |  | HNO3 | 3 |  |  | 25 | 30 | 12.06 | tributylphosphate | TBP | C12H27O4P | 266.318 | phosphate | 50 g/L U | InChI=1S/C12H27O4P/c1-4-7-10-14-17(13,15-11-8-5-2)16-12-9-6-3/h4-12H2,1-3H3 | STCOOQWBFONSKY-UHFFFAOYSA-N | &ap; | 2023-10-24 | doi:10.1080/19443994.2012.664262 | https://www.oecd-nea.org/ideal/extractants/TBP | CCCCOP(=O)(OCCCC)OCCCC | 298.15 | 1.081347 | n-Dodecane |  | 0 | 0 | https://doi.org/10.1080/19443994.2012.664262
CCCCOP(=O)(OCCCC)OCCCC | TBP | 1.1 | n-Dodecane | U |  |  | HNO3 | 4 |  |  | 25 | 30 | 14.56 | tributylphosphate | TBP | C12H27O4P | 266.318 | phosphate | 50 g/L U | InChI=1S/C12H27O4P/c1-4-7-10-14-17(13,15-11-8-5-2)16-12-9-6-3/h4-12H2,1-3H3 | STCOOQWBFONSKY-UHFFFAOYSA-N | &ap; | 2023-10-24 | doi:10.1080/19443994.2012.664262 | https://www.oecd-nea.org/ideal/extractants/TBP | CCCCOP(=O)(OCCCC)OCCCC | 298.15 | 1.163161 | n-Dodecane |  | 0 | 0 | https://doi.org/10.1080/19443994.2012.664262
CCCCOP(=O)(OCCCC)OCCCC | TBP | 1.1 | n-Dodecane | Pu |  |  | HNO3 | 0.5 |  |  | 25 | 30 | 4.94 | tributylphosphate | TBP | C12H27O4P | 266.318 | phosphate | 2 mg/L Pu | InChI=1S/C12H27O4P/c1-4-7-10-14-17(13,15-11-8-5-2)16-12-9-6-3/h4-12H2,1-3H3 | STCOOQWBFONSKY-UHFFFAOYSA-N | &ap; | 2023-10-24 | doi:10.1080/19443994.2012.664262 | https://www.oecd-nea.org/ideal/extractants/TBP | CCCCOP(=O)(OCCCC)OCCCC | 298.15 | 0.6937269 | n-Dodecane |  | 0 | 0 | https://doi.org/10.1080/19443994.2012.664262
CCCCOP(=O)(OCCCC)OCCCC | TBP | 1.1 | n-Dodecane | Pu |  |  | HNO3 | 1 |  |  | 25 | 30 | 10 | tributylphosphate | TBP | C12H27O4P | 266.318 | phosphate | 2 mg/L Pu | InChI=1S/C12H27O4P/c1-4-7-10-14-17(13,15-11-8-5-2)16-12-9-6-3/h4-12H2,1-3H3 | STCOOQWBFONSKY-UHFFFAOYSA-N | &ap; | 2023-10-24 | doi:10.1080/19443994.2012.664262 | https://www.oecd-nea.org/ideal/extractants/TBP | CCCCOP(=O)(OCCCC)OCCCC | 298.15 | 1 | n-Dodecane |  | 0 | 0 | https://doi.org/10.1080/19443994.2012.664262
CCCCOP(=O)(OCCCC)OCCCC | TBP | 1.1 | n-Dodecane | Pu |  |  | HNO3 | 2 |  |  | 25 | 30 | 20.22 | tributylphosphate | TBP | C12H27O4P | 266.318 | phosphate | 2 mg/L Pu | InChI=1S/C12H27O4P/c1-4-7-10-14-17(13,15-11-8-5-2)16-12-9-6-3/h4-12H2,1-3H3 | STCOOQWBFONSKY-UHFFFAOYSA-N | &ap; | 2023-10-24 | doi:10.1080/19443994.2012.664262 | https://www.oecd-nea.org/ideal/extractants/TBP | CCCCOP(=O)(OCCCC)OCCCC | 298.15 | 1.305781 | n-Dodecane |  | 0 | 0 | https://doi.org/10.1080/19443994.2012.664262
CCCCOP(=O)(OCCCC)OCCCC | TBP | 1.1 | n-Dodecane | Pu |  |  | HNO3 | 3 |  |  | 25 | 30 | 30.36 | tributylphosphate | TBP | C12H27O4P | 266.318 | phosphate | 2 mg/L Pu | InChI=1S/C12H27O4P/c1-4-7-10-14-17(13,15-11-8-5-2)16-12-9-6-3/h4-12H2,1-3H3 | STCOOQWBFONSKY-UHFFFAOYSA-N | &ap; | 2023-10-24 | doi:10.1080/19443994.2012.664262 | https://www.oecd-nea.org/ideal/extractants/TBP | CCCCOP(=O)(OCCCC)OCCCC | 298.15 | 1.482302 | n-Dodecane |  | 0 | 0 | https://doi.org/10.1080/19443994.2012.664262
CCCCOP(=O)(OCCCC)OCCCC | TBP | 1.1 | n-Dodecane | Pu |  |  | HNO3 | 4 |  |  | 25 | 30 | 40.9 | tributylphosphate | TBP | C12H27O4P | 266.318 | phosphate | 2 mg/L Pu | InChI=1S/C12H27O4P/c1-4-7-10-14-17(13,15-11-8-5-2)16-12-9-6-3/h4-12H2,1-3H3 | STCOOQWBFONSKY-UHFFFAOYSA-N | &ap; | 2023-10-24 | doi:10.1080/19443994.2012.664262 | https://www.oecd-nea.org/ideal/extractants/TBP | CCCCOP(=O)(OCCCC)OCCCC | 298.15 | 1.611723 | n-Dodecane |  | 0 | 0 | https://doi.org/10.1080/19443994.2012.664262
CCCCOP(=O)(OCCCC)OCCCC | TBP | 1.1 | n-Dodecane | Pu |  |  | HNO3 | 0.5 |  |  | 25 | 30 | 0.04 | tributylphosphate | TBP | C12H27O4P | 266.318 | phosphate | 50 g/L U; 2 mg/L Pu | InChI=1S/C12H27O4P/c1-4-7-10-14-17(13,15-11-8-5-2)16-12-9-6-3/h4-12H2,1-3H3 | STCOOQWBFONSKY-UHFFFAOYSA-N | &ap; | 2023-10-24 | doi:10.1080/19443994.2012.664262 | https://www.oecd-nea.org/ideal/extractants/TBP | CCCCOP(=O)(OCCCC)OCCCC | 298.15 | -1.39794 | n-Dodecane |  | 0 | 0 | https://doi.org/10.1080/19443994.2012.664262
CCCCOP(=O)(OCCCC)OCCCC | TBP | 1.1 | n-Dodecane | Pu |  |  | HNO3 | 1 |  |  | 25 | 30 | 0.07 | tributylphosphate | TBP | C12H27O4P | 266.318 | phosphate | 50 g/L U; 2 mg/L Pu | InChI=1S/C12H27O4P/c1-4-7-10-14-17(13,15-11-8-5-2)16-12-9-6-3/h4-12H2,1-3H3 | STCOOQWBFONSKY-UHFFFAOYSA-N | &ap; | 2023-10-24 | doi:10.1080/19443994.2012.664262 | https://www.oecd-nea.org/ideal/extractants/TBP | CCCCOP(=O)(OCCCC)OCCCC | 298.15 | -1.154902 | n-Dodecane |  | 0 | 0 | https://doi.org/10.1080/19443994.2012.664262
CCCCOP(=O)(OCCCC)OCCCC | TBP | 1.1 | n-Dodecane | Pu |  |  | HNO3 | 2 |  |  | 25 | 30 | 0.65 | tributylphosphate | TBP | C12H27O4P | 266.318 | phosphate | 50 g/L U; 2 mg/L Pu | InChI=1S/C12H27O4P/c1-4-7-10-14-17(13,15-11-8-5-2)16-12-9-6-3/h4-12H2,1-3H3 | STCOOQWBFONSKY-UHFFFAOYSA-N | &ap; | 2023-10-24 | doi:10.1080/19443994.2012.664262 | https://www.oecd-nea.org/ideal/extractants/TBP | CCCCOP(=O)(OCCCC)OCCCC | 298.15 | -0.1870866 | n-Dodecane |  | 0 | 0 | https://doi.org/10.1080/19443994.2012.664262
CCCCOP(=O)(OCCCC)OCCCC | TBP | 1.1 | n-Dodecane | Pu |  |  | HNO3 | 3 |  |  | 25 | 30 | 1.5 | tributylphosphate | TBP | C12H27O4P | 266.318 | phosphate | 50 g/L U; 2 mg/L Pu | InChI=1S/C12H27O4P/c1-4-7-10-14-17(13,15-11-8-5-2)16-12-9-6-3/h4-12H2,1-3H3 | STCOOQWBFONSKY-UHFFFAOYSA-N | &ap; | 2023-10-24 | doi:10.1080/19443994.2012.664262 | https://www.oecd-nea.org/ideal/extractants/TBP | CCCCOP(=O)(OCCCC)OCCCC | 298.15 | 0.1760913 | n-Dodecane |  | 0 | 0 | https://doi.org/10.1080/19443994.2012.664262
CCCCOP(=O)(OCCCC)OCCCC | TBP | 1.1 | n-Dodecane | Pu |  |  | HNO3 | 4 |  |  | 25 | 30 | 3.77 | tributylphosphate | TBP | C12H27O4P | 266.318 | phosphate | 50 g/L U; 2 mg/L Pu | InChI=1S/C12H27O4P/c1-4-7-10-14-17(13,15-11-8-5-2)16-12-9-6-3/h4-12H2,1-3H3 | STCOOQWBFONSKY-UHFFFAOYSA-N | &ap; | 2023-10-24 | doi:10.1080/19443994.2012.664262 | https://www.oecd-nea.org/ideal/extractants/TBP | CCCCOP(=O)(OCCCC)OCCCC | 298.15 | 0.5763414 | n-Dodecane |  | 0 | 0 | https://doi.org/10.1080/19443994.2012.664262
CCCCOP(=O)(OCCCC)OCCCC | TBP | 1.1 | n-Dodecane | Pu |  |  | HNO3 | 0.5 |  |  | 25 | 30 | 0.1 | tributylphosphate | TBP | C12H27O4P | 266.318 | phosphate | 20 g/L U; 2 mg/L Pu | InChI=1S/C12H27O4P/c1-4-7-10-14-17(13,15-11-8-5-2)16-12-9-6-3/h4-12H2,1-3H3 | STCOOQWBFONSKY-UHFFFAOYSA-N | &ap; | 2023-10-24 | doi:10.1080/19443994.2012.664262 | https://www.oecd-nea.org/ideal/extractants/TBP | CCCCOP(=O)(OCCCC)OCCCC | 298.15 | -1 | n-Dodecane |  | 0 | 0 | https://doi.org/10.1080/19443994.2012.664262
CCCCOP(=O)(OCCCC)OCCCC | TBP | 1.1 | n-Dodecane | Pu |  |  | HNO3 | 1 |  |  | 25 | 30 | 0.4 | tributylphosphate | TBP | C12H27O4P | 266.318 | phosphate | 20 g/L U; 2 mg/L Pu | InChI=1S/C12H27O4P/c1-4-7-10-14-17(13,15-11-8-5-2)16-12-9-6-3/h4-12H2,1-3H3 | STCOOQWBFONSKY-UHFFFAOYSA-N | &ap; | 2023-10-24 | doi:10.1080/19443994.2012.664262 | https://www.oecd-nea.org/ideal/extractants/TBP | CCCCOP(=O)(OCCCC)OCCCC | 298.15 | -0.39794 | n-Dodecane |  | 0 | 0 | https://doi.org/10.1080/19443994.2012.664262
CCCCOP(=O)(OCCCC)OCCCC | TBP | 1.1 | n-Dodecane | Pu |  |  | HNO3 | 2 |  |  | 25 | 30 | 2.19 | tributylphosphate | TBP | C12H27O4P | 266.318 | phosphate | 20 g/L U; 2 mg/L Pu | InChI=1S/C12H27O4P/c1-4-7-10-14-17(13,15-11-8-5-2)16-12-9-6-3/h4-12H2,1-3H3 | STCOOQWBFONSKY-UHFFFAOYSA-N | &ap; | 2023-10-24 | doi:10.1080/19443994.2012.664262 | https://www.oecd-nea.org/ideal/extractants/TBP | CCCCOP(=O)(OCCCC)OCCCC | 298.15 | 0.3404441 | n-Dodecane |  | 0 | 0 | https://doi.org/10.1080/19443994.2012.664262
CCCCOP(=O)(OCCCC)OCCCC | TBP | 1.1 | n-Dodecane | Pu |  |  | HNO3 | 3 |  |  | 25 | 30 | 3.38 | tributylphosphate | TBP | C12H27O4P | 266.318 | phosphate | 20 g/L U; 2 mg/L Pu | InChI=1S/C12H27O4P/c1-4-7-10-14-17(13,15-11-8-5-2)16-12-9-6-3/h4-12H2,1-3H3 | STCOOQWBFONSKY-UHFFFAOYSA-N | &ap; | 2023-10-24 | doi:10.1080/19443994.2012.664262 | https://www.oecd-nea.org/ideal/extractants/TBP | CCCCOP(=O)(OCCCC)OCCCC | 298.15 | 0.5289167 | n-Dodecane |  | 0 | 0 | https://doi.org/10.1080/19443994.2012.664262
CCCCOP(=O)(OCCCC)OCCCC | TBP | 1.1 | n-Dodecane | Pu |  |  | HNO3 | 4 |  |  | 25 | 30 | 5.82 | tributylphosphate | TBP | C12H27O4P | 266.318 | phosphate | 20 g/L U; 2 mg/L Pu | InChI=1S/C12H27O4P/c1-4-7-10-14-17(13,15-11-8-5-2)16-12-9-6-3/h4-12H2,1-3H3 | STCOOQWBFONSKY-UHFFFAOYSA-N | &ap; | 2023-10-24 | doi:10.1080/19443994.2012.664262 | https://www.oecd-nea.org/ideal/extractants/TBP | CCCCOP(=O)(OCCCC)OCCCC | 298.15 | 0.764923 | n-Dodecane |  | 0 | 0 | https://doi.org/10.1080/19443994.2012.664262
CCCCOP(=O)(OCCCC)OCCCC | TBP | 1.1 | n-Dodecane | U | VI |  | HNO3 | 0.5 |  |  | 25 | 30 | 2.1 | tributylphosphate | TBP | C12H27O4P | 266.318 | phosphate | 50 g/L U | InChI=1S/C12H27O4P/c1-4-7-10-14-17(13,15-11-8-5-2)16-12-9-6-3/h4-12H2,1-3H3 | STCOOQWBFONSKY-UHFFFAOYSA-N | &ap; | 2023-10-24 | doi:10.1080/01496399708003197 | https://www.oecd-nea.org/ideal/extractants/TBP | CCCCOP(=O)(OCCCC)OCCCC | 298.15 | 0.3222193 | n-Dodecane |  | 0 | 0 | https://doi.org/10.1080/01496399708003197
CCCCOP(=O)(OCCCC)OCCCC | TBP | 1.1 | n-Dodecane | U | VI |  | HNO3 | 1 |  |  | 25 | 30 | 3.81 | tributylphosphate | TBP | C12H27O4P | 266.318 | phosphate | 50 g/L U | InChI=1S/C12H27O4P/c1-4-7-10-14-17(13,15-11-8-5-2)16-12-9-6-3/h4-12H2,1-3H3 | STCOOQWBFONSKY-UHFFFAOYSA-N | &ap; | 2023-10-24 | doi:10.1080/01496399708003197 | https://www.oecd-nea.org/ideal/extractants/TBP | CCCCOP(=O)(OCCCC)OCCCC | 298.15 | 0.580925 | n-Dodecane |  | 0 | 0 | https://doi.org/10.1080/01496399708003197
CCCCOP(=O)(OCCCC)OCCCC | TBP | 1.1 | n-Dodecane | U | VI |  | HNO3 | 2 |  |  | 25 | 30 | 8.44 | tributylphosphate | TBP | C12H27O4P | 266.318 | phosphate | 50 g/L U | InChI=1S/C12H27O4P/c1-4-7-10-14-17(13,15-11-8-5-2)16-12-9-6-3/h4-12H2,1-3H3 | STCOOQWBFONSKY-UHFFFAOYSA-N | &ap; | 2023-10-24 | doi:10.1080/01496399708003197 | https://www.oecd-nea.org/ideal/extractants/TBP | CCCCOP(=O)(OCCCC)OCCCC | 298.15 | 0.9263424 | n-Dodecane |  | 0 | 0 | https://doi.org/10.1080/01496399708003197
CCCCOP(=O)(OCCCC)OCCCC | TBP | 1.1 | n-Dodecane | U | VI |  | HNO3 | 3 |  |  | 25 | 30 | 12.23 | tributylphosphate | TBP | C12H27O4P | 266.318 | phosphate | 50 g/L U | InChI=1S/C12H27O4P/c1-4-7-10-14-17(13,15-11-8-5-2)16-12-9-6-3/h4-12H2,1-3H3 | STCOOQWBFONSKY-UHFFFAOYSA-N | &ap; | 2023-10-24 | doi:10.1080/01496399708003197 | https://www.oecd-nea.org/ideal/extractants/TBP | CCCCOP(=O)(OCCCC)OCCCC | 298.15 | 1.087426 | n-Dodecane |  | 0 | 0 | https://doi.org/10.1080/01496399708003197
CCCCOP(=O)(OCCCC)OCCCC | TBP | 1.1 | n-Dodecane | U | VI |  | HNO3 | 4 |  |  | 25 | 30 | 14.81 | tributylphosphate | TBP | C12H27O4P | 266.318 | phosphate | 50 g/L U | InChI=1S/C12H27O4P/c1-4-7-10-14-17(13,15-11-8-5-2)16-12-9-6-3/h4-12H2,1-3H3 | STCOOQWBFONSKY-UHFFFAOYSA-N | &ap; | 2023-10-24 | doi:10.1080/01496399708003197 | https://www.oecd-nea.org/ideal/extractants/TBP | CCCCOP(=O)(OCCCC)OCCCC | 298.15 | 1.170555 | n-Dodecane |  | 0 | 0 | https://doi.org/10.1080/01496399708003197
CCCCOP(=O)(OCCCC)OCCCC | TBP | 1.1 | n-Dodecane | U | VI |  | HNO3 | 0.5 |  |  | 25 | 30 | 1.89 | tributylphosphate | TBP | C12H27O4P | 266.318 | phosphate | 100 g/L U | InChI=1S/C12H27O4P/c1-4-7-10-14-17(13,15-11-8-5-2)16-12-9-6-3/h4-12H2,1-3H3 | STCOOQWBFONSKY-UHFFFAOYSA-N | &ap; | 2023-10-24 | doi:10.1080/01496399708003197 | https://www.oecd-nea.org/ideal/extractants/TBP | CCCCOP(=O)(OCCCC)OCCCC | 298.15 | 0.2764618 | n-Dodecane |  | 0 | 0 | https://doi.org/10.1080/01496399708003197
CCCCOP(=O)(OCCCC)OCCCC | TBP | 1.1 | n-Dodecane | U | VI |  | HNO3 | 1 |  |  | 25 | 30 | 2.83 | tributylphosphate | TBP | C12H27O4P | 266.318 | phosphate | 100 g/L U | InChI=1S/C12H27O4P/c1-4-7-10-14-17(13,15-11-8-5-2)16-12-9-6-3/h4-12H2,1-3H3 | STCOOQWBFONSKY-UHFFFAOYSA-N | &ap; | 2023-10-24 | doi:10.1080/01496399708003197 | https://www.oecd-nea.org/ideal/extractants/TBP | CCCCOP(=O)(OCCCC)OCCCC | 298.15 | 0.4517864 | n-Dodecane |  | 0 | 0 | https://doi.org/10.1080/01496399708003197
CCCCOP(=O)(OCCCC)OCCCC | TBP | 1.1 | n-Dodecane | U | VI |  | HNO3 | 2 |  |  | 25 | 30 | 4.46 | tributylphosphate | TBP | C12H27O4P | 266.318 | phosphate | 100 g/L U | InChI=1S/C12H27O4P/c1-4-7-10-14-17(13,15-11-8-5-2)16-12-9-6-3/h4-12H2,1-3H3 | STCOOQWBFONSKY-UHFFFAOYSA-N | &ap; | 2023-10-24 | doi:10.1080/01496399708003197 | https://www.oecd-nea.org/ideal/extractants/TBP | CCCCOP(=O)(OCCCC)OCCCC | 298.15 | 0.6493349 | n-Dodecane |  | 0 | 0 | https://doi.org/10.1080/01496399708003197
CCCCOP(=O)(OCCCC)OCCCC | TBP | 1.1 | n-Dodecane | U | VI |  | HNO3 | 3 |  |  | 25 | 30 | 6.34 | tributylphosphate | TBP | C12H27O4P | 266.318 | phosphate | 100 g/L U | InChI=1S/C12H27O4P/c1-4-7-10-14-17(13,15-11-8-5-2)16-12-9-6-3/h4-12H2,1-3H3 | STCOOQWBFONSKY-UHFFFAOYSA-N | &ap; | 2023-10-24 | doi:10.1080/01496399708003197 | https://www.oecd-nea.org/ideal/extractants/TBP | CCCCOP(=O)(OCCCC)OCCCC | 298.15 | 0.8020893 | n-Dodecane |  | 0 | 0 | https://doi.org/10.1080/01496399708003197
CCCCOP(=O)(OCCCC)OCCCC | TBP | 1.1 | n-Dodecane | U | VI |  | HNO3 | 4 |  |  | 25 | 30 | 6.68 | tributylphosphate | TBP | C12H27O4P | 266.318 | phosphate | 100 g/L U | InChI=1S/C12H27O4P/c1-4-7-10-14-17(13,15-11-8-5-2)16-12-9-6-3/h4-12H2,1-3H3 | STCOOQWBFONSKY-UHFFFAOYSA-N | &ap; | 2023-10-24 | doi:10.1080/01496399708003197 | https://www.oecd-nea.org/ideal/extractants/TBP | CCCCOP(=O)(OCCCC)OCCCC | 298.15 | 0.8247765 | n-Dodecane |  | 0 | 0 | https://doi.org/10.1080/01496399708003197
CCCCOP(=O)(OCCCC)OCCCC | TBP | 1.1 | n-Dodecane | U | VI |  | HNO3 | 0.5 |  |  | 25 | 30 | 0.99 | tributylphosphate | TBP | C12H27O4P | 266.318 | phosphate | 200 g/L U; org/aq=3 | InChI=1S/C12H27O4P/c1-4-7-10-14-17(13,15-11-8-5-2)16-12-9-6-3/h4-12H2,1-3H3 | STCOOQWBFONSKY-UHFFFAOYSA-N | &ap; | 2023-10-24 | doi:10.1080/01496399708003197 | https://www.oecd-nea.org/ideal/extractants/TBP | CCCCOP(=O)(OCCCC)OCCCC | 298.15 | -0.004364805 | n-Dodecane |  | 0 | 0 | https://doi.org/10.1080/01496399708003197
CCCCOP(=O)(OCCCC)OCCCC | TBP | 1.1 | n-Dodecane | U | VI |  | HNO3 | 1 |  |  | 25 | 30 | 1.39 | tributylphosphate | TBP | C12H27O4P | 266.318 | phosphate | 200 g/L U; org/aq=3 | InChI=1S/C12H27O4P/c1-4-7-10-14-17(13,15-11-8-5-2)16-12-9-6-3/h4-12H2,1-3H3 | STCOOQWBFONSKY-UHFFFAOYSA-N | &ap; | 2023-10-24 | doi:10.1080/01496399708003197 | https://www.oecd-nea.org/ideal/extractants/TBP | CCCCOP(=O)(OCCCC)OCCCC | 298.15 | 0.1430148 | n-Dodecane |  | 0 | 0 | https://doi.org/10.1080/01496399708003197
CCCCOP(=O)(OCCCC)OCCCC | TBP | 1.1 | n-Dodecane | U | VI |  | HNO3 | 2 |  |  | 25 | 30 | 1.79 | tributylphosphate | TBP | C12H27O4P | 266.318 | phosphate | 200 g/L U; org/aq=3 | InChI=1S/C12H27O4P/c1-4-7-10-14-17(13,15-11-8-5-2)16-12-9-6-3/h4-12H2,1-3H3 | STCOOQWBFONSKY-UHFFFAOYSA-N | &ap; | 2023-10-24 | doi:10.1080/01496399708003197 | https://www.oecd-nea.org/ideal/extractants/TBP | CCCCOP(=O)(OCCCC)OCCCC | 298.15 | 0.252853 | n-Dodecane |  | 0 | 0 | https://doi.org/10.1080/01496399708003197
CCCCOP(=O)(OCCCC)OCCCC | TBP | 1.1 | n-Dodecane | U | VI |  | HNO3 | 3 |  |  | 25 | 30 | 1.99 | tributylphosphate | TBP | C12H27O4P | 266.318 | phosphate | 200 g/L U; org/aq=3 | InChI=1S/C12H27O4P/c1-4-7-10-14-17(13,15-11-8-5-2)16-12-9-6-3/h4-12H2,1-3H3 | STCOOQWBFONSKY-UHFFFAOYSA-N | &ap; | 2023-10-24 | doi:10.1080/01496399708003197 | https://www.oecd-nea.org/ideal/extractants/TBP | CCCCOP(=O)(OCCCC)OCCCC | 298.15 | 0.2988531 | n-Dodecane |  | 0 | 0 | https://doi.org/10.1080/01496399708003197
CCCCOP(=O)(OCCCC)OCCCC | TBP | 1.1 | n-Dodecane | U | VI |  | HNO3 | 4 |  |  | 25 | 30 | 2.22 | tributylphosphate | TBP | C12H27O4P | 266.318 | phosphate | 200 g/L U; org/aq=3 | InChI=1S/C12H27O4P/c1-4-7-10-14-17(13,15-11-8-5-2)16-12-9-6-3/h4-12H2,1-3H3 | STCOOQWBFONSKY-UHFFFAOYSA-N | &ap; | 2023-10-24 | doi:10.1080/01496399708003197 | https://www.oecd-nea.org/ideal/extractants/TBP | CCCCOP(=O)(OCCCC)OCCCC | 298.15 | 0.346353 | n-Dodecane |  | 0 | 0 | https://doi.org/10.1080/01496399708003197
CCCCOP(=O)(OCCCC)OCCCC | TBP | 1.1 | n-Dodecane | U | VI |  | HNO3 | 0.5 |  |  | 25 | 30 | 0.9 | tributylphosphate | TBP | C12H27O4P | 266.318 | phosphate | 300 g/L U; org/aq=3.5 | InChI=1S/C12H27O4P/c1-4-7-10-14-17(13,15-11-8-5-2)16-12-9-6-3/h4-12H2,1-3H3 | STCOOQWBFONSKY-UHFFFAOYSA-N | &ap; | 2023-10-24 | doi:10.1080/01496399708003197 | https://www.oecd-nea.org/ideal/extractants/TBP | CCCCOP(=O)(OCCCC)OCCCC | 298.15 | -0.04575749 | n-Dodecane |  | 0 | 0 | https://doi.org/10.1080/01496399708003197
CCCCOP(=O)(OCCCC)OCCCC | TBP | 1.1 | n-Dodecane | U | VI |  | HNO3 | 1 |  |  | 25 | 30 | 1 | tributylphosphate | TBP | C12H27O4P | 266.318 | phosphate | 300 g/L U; org/aq=3.5 | InChI=1S/C12H27O4P/c1-4-7-10-14-17(13,15-11-8-5-2)16-12-9-6-3/h4-12H2,1-3H3 | STCOOQWBFONSKY-UHFFFAOYSA-N | &ap; | 2023-10-24 | doi:10.1080/01496399708003197 | https://www.oecd-nea.org/ideal/extractants/TBP | CCCCOP(=O)(OCCCC)OCCCC | 298.15 | 0 | n-Dodecane |  | 0 | 0 | https://doi.org/10.1080/01496399708003197
CCCCOP(=O)(OCCCC)OCCCC | TBP | 1.1 | n-Dodecane | U | VI |  | HNO3 | 2 |  |  | 25 | 30 | 1.11 | tributylphosphate | TBP | C12H27O4P | 266.318 | phosphate | 300 g/L U; org/aq=3.5 | InChI=1S/C12H27O4P/c1-4-7-10-14-17(13,15-11-8-5-2)16-12-9-6-3/h4-12H2,1-3H3 | STCOOQWBFONSKY-UHFFFAOYSA-N | &ap; | 2023-10-24 | doi:10.1080/01496399708003197 | https://www.oecd-nea.org/ideal/extractants/TBP | CCCCOP(=O)(OCCCC)OCCCC | 298.15 | 0.04532298 | n-Dodecane |  | 0 | 0 | https://doi.org/10.1080/01496399708003197
CCCCOP(=O)(OCCCC)OCCCC | TBP | 1.1 | n-Dodecane | U | VI |  | HNO3 | 3 |  |  | 25 | 30 | 1.21 | tributylphosphate | TBP | C12H27O4P | 266.318 | phosphate | 300 g/L U; org/aq=3.5 | InChI=1S/C12H27O4P/c1-4-7-10-14-17(13,15-11-8-5-2)16-12-9-6-3/h4-12H2,1-3H3 | STCOOQWBFONSKY-UHFFFAOYSA-N | &ap; | 2023-10-24 | doi:10.1080/01496399708003197 | https://www.oecd-nea.org/ideal/extractants/TBP | CCCCOP(=O)(OCCCC)OCCCC | 298.15 | 0.08278537 | n-Dodecane |  | 0 | 0 | https://doi.org/10.1080/01496399708003197
CCCCOP(=O)(OCCCC)OCCCC | TBP | 1.1 | n-Dodecane | U | VI |  | HNO3 | 4 |  |  | 25 | 30 | 1.39 | tributylphosphate | TBP | C12H27O4P | 266.318 | phosphate | 300 g/L U; org/aq=3.5 | InChI=1S/C12H27O4P/c1-4-7-10-14-17(13,15-11-8-5-2)16-12-9-6-3/h4-12H2,1-3H3 | STCOOQWBFONSKY-UHFFFAOYSA-N | &ap; | 2023-10-24 | doi:10.1080/01496399708003197 | https://www.oecd-nea.org/ideal/extractants/TBP | CCCCOP(=O)(OCCCC)OCCCC | 298.15 | 0.1430148 | n-Dodecane |  | 0 | 0 | https://doi.org/10.1080/01496399708003197
CCCCOP(=O)(OCCCC)OCCCC | TBP | 1.1 | n-Dodecane | Pu | IV |  | HNO3 | 0.5 |  |  | 25 | 30 | 0.04 | tributylphosphate | TBP | C12H27O4P | 266.318 | phosphate | 50 g/L U | InChI=1S/C12H27O4P/c1-4-7-10-14-17(13,15-11-8-5-2)16-12-9-6-3/h4-12H2,1-3H3 | STCOOQWBFONSKY-UHFFFAOYSA-N | &ap; | 2023-10-24 | doi:10.1080/01496399708003197 | https://www.oecd-nea.org/ideal/extractants/TBP | CCCCOP(=O)(OCCCC)OCCCC | 298.15 | -1.39794 | n-Dodecane |  | 0 | 0 | https://doi.org/10.1080/01496399708003197
CCCCOP(=O)(OCCCC)OCCCC | TBP | 1.1 | n-Dodecane | Pu | IV |  | HNO3 | 1 |  |  | 25 | 30 | 0.07 | tributylphosphate | TBP | C12H27O4P | 266.318 | phosphate | 50 g/L U | InChI=1S/C12H27O4P/c1-4-7-10-14-17(13,15-11-8-5-2)16-12-9-6-3/h4-12H2,1-3H3 | STCOOQWBFONSKY-UHFFFAOYSA-N | &ap; | 2023-10-24 | doi:10.1080/01496399708003197 | https://www.oecd-nea.org/ideal/extractants/TBP | CCCCOP(=O)(OCCCC)OCCCC | 298.15 | -1.154902 | n-Dodecane |  | 0 | 0 | https://doi.org/10.1080/01496399708003197
CCCCOP(=O)(OCCCC)OCCCC | TBP | 1.1 | n-Dodecane | Pu | IV |  | HNO3 | 2 |  |  | 25 | 30 | 0.67 | tributylphosphate | TBP | C12H27O4P | 266.318 | phosphate | 50 g/L U | InChI=1S/C12H27O4P/c1-4-7-10-14-17(13,15-11-8-5-2)16-12-9-6-3/h4-12H2,1-3H3 | STCOOQWBFONSKY-UHFFFAOYSA-N | &ap; | 2023-10-24 | doi:10.1080/01496399708003197 | https://www.oecd-nea.org/ideal/extractants/TBP | CCCCOP(=O)(OCCCC)OCCCC | 298.15 | -0.1739252 | n-Dodecane |  | 0 | 0 | https://doi.org/10.1080/01496399708003197
CCCCOP(=O)(OCCCC)OCCCC | TBP | 1.1 | n-Dodecane | Pu | IV |  | HNO3 | 3 |  |  | 25 | 30 | 1.56 | tributylphosphate | TBP | C12H27O4P | 266.318 | phosphate | 50 g/L U | InChI=1S/C12H27O4P/c1-4-7-10-14-17(13,15-11-8-5-2)16-12-9-6-3/h4-12H2,1-3H3 | STCOOQWBFONSKY-UHFFFAOYSA-N | &ap; | 2023-10-24 | doi:10.1080/01496399708003197 | https://www.oecd-nea.org/ideal/extractants/TBP | CCCCOP(=O)(OCCCC)OCCCC | 298.15 | 0.1931246 | n-Dodecane |  | 0 | 0 | https://doi.org/10.1080/01496399708003197
CCCCOP(=O)(OCCCC)OCCCC | TBP | 1.1 | n-Dodecane | Pu | IV |  | HNO3 | 4 |  |  | 25 | 30 | 3.85 | tributylphosphate | TBP | C12H27O4P | 266.318 | phosphate | 50 g/L U | InChI=1S/C12H27O4P/c1-4-7-10-14-17(13,15-11-8-5-2)16-12-9-6-3/h4-12H2,1-3H3 | STCOOQWBFONSKY-UHFFFAOYSA-N | &ap; | 2023-10-24 | doi:10.1080/01496399708003197 | https://www.oecd-nea.org/ideal/extractants/TBP | CCCCOP(=O)(OCCCC)OCCCC | 298.15 | 0.5854607 | n-Dodecane |  | 0 | 0 | https://doi.org/10.1080/01496399708003197
CCCCOP(=O)(OCCCC)OCCCC | TBP | 1.1 | n-Dodecane | Pu | IV |  | HNO3 | 0.5 |  |  | 25 | 30 | 0.05 | tributylphosphate | TBP | C12H27O4P | 266.318 | phosphate | 100 g/L U | InChI=1S/C12H27O4P/c1-4-7-10-14-17(13,15-11-8-5-2)16-12-9-6-3/h4-12H2,1-3H3 | STCOOQWBFONSKY-UHFFFAOYSA-N | &ap; | 2023-10-24 | doi:10.1080/01496399708003197 | https://www.oecd-nea.org/ideal/extractants/TBP | CCCCOP(=O)(OCCCC)OCCCC | 298.15 | -1.30103 | n-Dodecane |  | 0 | 0 | https://doi.org/10.1080/01496399708003197
CCCCOP(=O)(OCCCC)OCCCC | TBP | 1.1 | n-Dodecane | Pu | IV |  | HNO3 | 1 |  |  | 25 | 30 | 0.07 | tributylphosphate | TBP | C12H27O4P | 266.318 | phosphate | 100 g/L U | InChI=1S/C12H27O4P/c1-4-7-10-14-17(13,15-11-8-5-2)16-12-9-6-3/h4-12H2,1-3H3 | STCOOQWBFONSKY-UHFFFAOYSA-N | &ap; | 2023-10-24 | doi:10.1080/01496399708003197 | https://www.oecd-nea.org/ideal/extractants/TBP | CCCCOP(=O)(OCCCC)OCCCC | 298.15 | -1.154902 | n-Dodecane |  | 0 | 0 | https://doi.org/10.1080/01496399708003197
CCCCOP(=O)(OCCCC)OCCCC | TBP | 1.1 | n-Dodecane | Pu | IV |  | HNO3 | 2 |  |  | 25 | 30 | 0.17 | tributylphosphate | TBP | C12H27O4P | 266.318 | phosphate | 100 g/L U | InChI=1S/C12H27O4P/c1-4-7-10-14-17(13,15-11-8-5-2)16-12-9-6-3/h4-12H2,1-3H3 | STCOOQWBFONSKY-UHFFFAOYSA-N | &ap; | 2023-10-24 | doi:10.1080/01496399708003197 | https://www.oecd-nea.org/ideal/extractants/TBP | CCCCOP(=O)(OCCCC)OCCCC | 298.15 | -0.7695511 | n-Dodecane |  | 0 | 0 | https://doi.org/10.1080/01496399708003197
CCCCOP(=O)(OCCCC)OCCCC | TBP | 1.1 | n-Dodecane | Pu | IV |  | HNO3 | 3 |  |  | 25 | 30 | 0.51 | tributylphosphate | TBP | C12H27O4P | 266.318 | phosphate | 100 g/L U | InChI=1S/C12H27O4P/c1-4-7-10-14-17(13,15-11-8-5-2)16-12-9-6-3/h4-12H2,1-3H3 | STCOOQWBFONSKY-UHFFFAOYSA-N | &ap; | 2023-10-24 | doi:10.1080/01496399708003197 | https://www.oecd-nea.org/ideal/extractants/TBP | CCCCOP(=O)(OCCCC)OCCCC | 298.15 | -0.2924298 | n-Dodecane |  | 0 | 0 | https://doi.org/10.1080/01496399708003197
CCCCOP(=O)(OCCCC)OCCCC | TBP | 1.1 | n-Dodecane | Pu | IV |  | HNO3 | 4 |  |  | 25 | 30 | 1.07 | tributylphosphate | TBP | C12H27O4P | 266.318 | phosphate | 100 g/L U | InChI=1S/C12H27O4P/c1-4-7-10-14-17(13,15-11-8-5-2)16-12-9-6-3/h4-12H2,1-3H3 | STCOOQWBFONSKY-UHFFFAOYSA-N | &ap; | 2023-10-24 | doi:10.1080/01496399708003197 | https://www.oecd-nea.org/ideal/extractants/TBP | CCCCOP(=O)(OCCCC)OCCCC | 298.15 | 0.02938378 | n-Dodecane |  | 0 | 0 | https://doi.org/10.1080/01496399708003197
CCCCOP(=O)(OCCCC)OCCCC | TBP | 1.1 | n-Dodecane | Pu | IV |  | HNO3 | 0.5 |  |  | 25 | 30 | 0.03 | tributylphosphate | TBP | C12H27O4P | 266.318 | phosphate | 200 g/L U; org/aq=3 | InChI=1S/C12H27O4P/c1-4-7-10-14-17(13,15-11-8-5-2)16-12-9-6-3/h4-12H2,1-3H3 | STCOOQWBFONSKY-UHFFFAOYSA-N | &ap; | 2023-10-24 | doi:10.1080/01496399708003197 | https://www.oecd-nea.org/ideal/extractants/TBP | CCCCOP(=O)(OCCCC)OCCCC | 298.15 | -1.522879 | n-Dodecane |  | 0 | 0 | https://doi.org/10.1080/01496399708003197
CCCCOP(=O)(OCCCC)OCCCC | TBP | 1.1 | n-Dodecane | Pu | IV |  | HNO3 | 1 |  |  | 25 | 30 | 0.05 | tributylphosphate | TBP | C12H27O4P | 266.318 | phosphate | 200 g/L U; org/aq=3 | InChI=1S/C12H27O4P/c1-4-7-10-14-17(13,15-11-8-5-2)16-12-9-6-3/h4-12H2,1-3H3 | STCOOQWBFONSKY-UHFFFAOYSA-N | &ap; | 2023-10-24 | doi:10.1080/01496399708003197 | https://www.oecd-nea.org/ideal/extractants/TBP | CCCCOP(=O)(OCCCC)OCCCC | 298.15 | -1.30103 | n-Dodecane |  | 0 | 0 | https://doi.org/10.1080/01496399708003197
CCCCOP(=O)(OCCCC)OCCCC | TBP | 1.1 | n-Dodecane | Pu | IV |  | HNO3 | 2 |  |  | 25 | 30 | 0.08 | tributylphosphate | TBP | C12H27O4P | 266.318 | phosphate | 200 g/L U; org/aq=3 | InChI=1S/C12H27O4P/c1-4-7-10-14-17(13,15-11-8-5-2)16-12-9-6-3/h4-12H2,1-3H3 | STCOOQWBFONSKY-UHFFFAOYSA-N | &ap; | 2023-10-24 | doi:10.1080/01496399708003197 | https://www.oecd-nea.org/ideal/extractants/TBP | CCCCOP(=O)(OCCCC)OCCCC | 298.15 | -1.09691 | n-Dodecane |  | 0 | 0 | https://doi.org/10.1080/01496399708003197
CCCCOP(=O)(OCCCC)OCCCC | TBP | 1.1 | n-Dodecane | Pu | IV |  | HNO3 | 3 |  |  | 25 | 30 | 0.13 | tributylphosphate | TBP | C12H27O4P | 266.318 | phosphate | 200 g/L U; org/aq=3 | InChI=1S/C12H27O4P/c1-4-7-10-14-17(13,15-11-8-5-2)16-12-9-6-3/h4-12H2,1-3H3 | STCOOQWBFONSKY-UHFFFAOYSA-N | &ap; | 2023-10-24 | doi:10.1080/01496399708003197 | https://www.oecd-nea.org/ideal/extractants/TBP | CCCCOP(=O)(OCCCC)OCCCC | 298.15 | -0.8860566 | n-Dodecane |  | 0 | 0 | https://doi.org/10.1080/01496399708003197
CCCCOP(=O)(OCCCC)OCCCC | TBP | 1.1 | n-Dodecane | Pu | IV |  | HNO3 | 4 |  |  | 25 | 30 | 0.23 | tributylphosphate | TBP | C12H27O4P | 266.318 | phosphate | 200 g/L U; org/aq=3 | InChI=1S/C12H27O4P/c1-4-7-10-14-17(13,15-11-8-5-2)16-12-9-6-3/h4-12H2,1-3H3 | STCOOQWBFONSKY-UHFFFAOYSA-N | &ap; | 2023-10-24 | doi:10.1080/01496399708003197 | https://www.oecd-nea.org/ideal/extractants/TBP | CCCCOP(=O)(OCCCC)OCCCC | 298.15 | -0.6382722 | n-Dodecane |  | 0 | 0 | https://doi.org/10.1080/01496399708003197
CCCCOP(=O)(OCCCC)OCCCC | TBP | 1.1 | n-Dodecane | Pu | IV |  | HNO3 | 0.5 |  |  | 25 | 30 | 0.03 | tributylphosphate | TBP | C12H27O4P | 266.318 | phosphate | 300 g/L U; org/aq=3.5 | InChI=1S/C12H27O4P/c1-4-7-10-14-17(13,15-11-8-5-2)16-12-9-6-3/h4-12H2,1-3H3 | STCOOQWBFONSKY-UHFFFAOYSA-N | &ap; | 2023-10-24 | doi:10.1080/01496399708003197 | https://www.oecd-nea.org/ideal/extractants/TBP | CCCCOP(=O)(OCCCC)OCCCC | 298.15 | -1.522879 | n-Dodecane |  | 0 | 0 | https://doi.org/10.1080/01496399708003197
CCCCOP(=O)(OCCCC)OCCCC | TBP | 1.1 | n-Dodecane | Pu | IV |  | HNO3 | 1 |  |  | 25 | 30 | 0.04 | tributylphosphate | TBP | C12H27O4P | 266.318 | phosphate | 300 g/L U; org/aq=3.5 | InChI=1S/C12H27O4P/c1-4-7-10-14-17(13,15-11-8-5-2)16-12-9-6-3/h4-12H2,1-3H3 | STCOOQWBFONSKY-UHFFFAOYSA-N | &ap; | 2023-10-24 | doi:10.1080/01496399708003197 | https://www.oecd-nea.org/ideal/extractants/TBP | CCCCOP(=O)(OCCCC)OCCCC | 298.15 | -1.39794 | n-Dodecane |  | 0 | 0 | https://doi.org/10.1080/01496399708003197
CCCCOP(=O)(OCCCC)OCCCC | TBP | 1.1 | n-Dodecane | Pu | IV |  | HNO3 | 2 |  |  | 25 | 30 | 0.07 | tributylphosphate | TBP | C12H27O4P | 266.318 | phosphate | 300 g/L U; org/aq=3.5 | InChI=1S/C12H27O4P/c1-4-7-10-14-17(13,15-11-8-5-2)16-12-9-6-3/h4-12H2,1-3H3 | STCOOQWBFONSKY-UHFFFAOYSA-N | &ap; | 2023-10-24 | doi:10.1080/01496399708003197 | https://www.oecd-nea.org/ideal/extractants/TBP | CCCCOP(=O)(OCCCC)OCCCC | 298.15 | -1.154902 | n-Dodecane |  | 0 | 0 | https://doi.org/10.1080/01496399708003197
CCCCOP(=O)(OCCCC)OCCCC | TBP | 1.1 | n-Dodecane | Pu | IV |  | HNO3 | 3 |  |  | 25 | 30 | 0.11 | tributylphosphate | TBP | C12H27O4P | 266.318 | phosphate | 300 g/L U; org/aq=3.5 | InChI=1S/C12H27O4P/c1-4-7-10-14-17(13,15-11-8-5-2)16-12-9-6-3/h4-12H2,1-3H3 | STCOOQWBFONSKY-UHFFFAOYSA-N | &ap; | 2023-10-24 | doi:10.1080/01496399708003197 | https://www.oecd-nea.org/ideal/extractants/TBP | CCCCOP(=O)(OCCCC)OCCCC | 298.15 | -0.9586073 | n-Dodecane |  | 0 | 0 | https://doi.org/10.1080/01496399708003197
CCCCOP(=O)(OCCCC)OCCCC | TBP | 1.1 | n-Dodecane | Pu | IV |  | HNO3 | 4 |  |  | 25 | 30 | 0.17 | tributylphosphate | TBP | C12H27O4P | 266.318 | phosphate | 300 g/L U; org/aq=3.5 | InChI=1S/C12H27O4P/c1-4-7-10-14-17(13,15-11-8-5-2)16-12-9-6-3/h4-12H2,1-3H3 | STCOOQWBFONSKY-UHFFFAOYSA-N | &ap; | 2023-10-24 | doi:10.1080/01496399708003197 | https://www.oecd-nea.org/ideal/extractants/TBP | CCCCOP(=O)(OCCCC)OCCCC | 298.15 | -0.7695511 | n-Dodecane |  | 0 | 0 | https://doi.org/10.1080/01496399708003197
CCCCCCCCCCN(CCCCCCCCCC)C(=O)COCC(=O)N(CCCCCCCCCC)CCCCCCCCCC | TDOPDA | 0.1 | Chloroform | Am | III |  | HNO3 | 1 |  |  | 25 | 120 | 0.04 | N,N,N,N-tetradecyl-3-oxapentanediamide | TDOPDA | C44H88N2O3 | 693.199 | diglycolamide |  | InChI=1S/C44H88N2O3/c1-5-9-13-17-21-25-29-33-37-45(38-34-30-26-22-18-14-10-6-2)43(47)41-49-42-44(48)46(39-35-31-27-23-19-15-11-7-3)40-36-32-28-24-20-16-12-8-4/h5-42H2,1-4H3 | LYKKRABYZCPCGV-UHFFFAOYSA-N | &ap; | 2023-10-24 | doi:10.1081/SEI-100001376 | https://www.oecd-nea.org/ideal/extractants/TDOPDA | CCCCCCCCCCN(CCCCCCCCCC)C(=O)COCC(=O)N(CCCCCCCCCC)CCCCCCCCCC | 298.15 | -1.39794 | Chloroform |  | 0 | 0 | https://doi.org/10.1081/SEI-100001376
CCCCCCCCCCN(CCCCCCCCCC)C(=O)COCC(=O)N(CCCCCCCCCC)CCCCCCCCCC | TDOPDA | 0.1 | Toluene | Am | III |  | HNO3 | 1 |  |  | 25 | 120 | 0.158 | N,N,N,N-tetradecyl-3-oxapentanediamide | TDOPDA | C44H88N2O3 | 693.199 | diglycolamide |  | InChI=1S/C44H88N2O3/c1-5-9-13-17-21-25-29-33-37-45(38-34-30-26-22-18-14-10-6-2)43(47)41-49-42-44(48)46(39-35-31-27-23-19-15-11-7-3)40-36-32-28-24-20-16-12-8-4/h5-42H2,1-4H3 | LYKKRABYZCPCGV-UHFFFAOYSA-N | &ap; | 2023-10-24 | doi:10.1081/SEI-100001376 | https://www.oecd-nea.org/ideal/extractants/TDOPDA | CCCCCCCCCCN(CCCCCCCCCC)C(=O)COCC(=O)N(CCCCCCCCCC)CCCCCCCCCC | 298.15 | -0.8013429 | Toluene |  | 0 | 0 | https://doi.org/10.1081/SEI-100001376
CCCCCCCCCCN(CCCCCCCCCC)C(=O)COCC(=O)N(CCCCCCCCCC)CCCCCCCCCC | TDOPDA | 0.1 | n-Hexane | Am | III |  | HNO3 | 1 |  |  | 25 | 120 | 12.589 | N,N,N,N-tetradecyl-3-oxapentanediamide | TDOPDA | C44H88N2O3 | 693.199 | diglycolamide |  | InChI=1S/C44H88N2O3/c1-5-9-13-17-21-25-29-33-37-45(38-34-30-26-22-18-14-10-6-2)43(47)41-49-42-44(48)46(39-35-31-27-23-19-15-11-7-3)40-36-32-28-24-20-16-12-8-4/h5-42H2,1-4H3 | LYKKRABYZCPCGV-UHFFFAOYSA-N | &ap; | 2023-10-24 | doi:10.1081/SEI-100001376 | https://www.oecd-nea.org/ideal/extractants/TDOPDA | CCCCCCCCCCN(CCCCCCCCCC)C(=O)COCC(=O)N(CCCCCCCCCC)CCCCCCCCCC | 298.15 | 1.099991 | n-Hexane |  | 0 | 0 | https://doi.org/10.1081/SEI-100001376
CCCCCCCCCCN(CCCCCCCCCC)C(=O)COCC(=O)N(CCCCCCCCCC)CCCCCCCCCC | TDOPDA | 0.1 | n-Dodecane | Am | III |  | HNO3 | 1 |  |  | 25 | 120 | 12.589 | N,N,N,N-tetradecyl-3-oxapentanediamide | TDOPDA | C44H88N2O3 | 693.199 | diglycolamide |  | InChI=1S/C44H88N2O3/c1-5-9-13-17-21-25-29-33-37-45(38-34-30-26-22-18-14-10-6-2)43(47)41-49-42-44(48)46(39-35-31-27-23-19-15-11-7-3)40-36-32-28-24-20-16-12-8-4/h5-42H2,1-4H3 | LYKKRABYZCPCGV-UHFFFAOYSA-N | &ap; | 2023-10-24 | doi:10.1081/SEI-100001376 | https://www.oecd-nea.org/ideal/extractants/TDOPDA | CCCCCCCCCCN(CCCCCCCCCC)C(=O)COCC(=O)N(CCCCCCCCCC)CCCCCCCCCC | 298.15 | 1.099991 | n-Dodecane |  | 0 | 0 | https://doi.org/10.1081/SEI-100001376
CCCCCCCCCCCCN(CCCCCCCCCCCC)C(=O)COCC(=O)N(CCCCCCCCCCCC)CCCCCCCCCCCC | TDdDGA | 0.08 | n-Dodecane | Am |  |  | HNO3 | 1 |  |  | 25 | 20 | 7.37 | N,N,N',N'-tetradodecyldiglycolamide | TDdDGA | C52H104N2O3 | 805.415 | diglycolamide |  | InChI=1S/C52H104N2O3/c1-5-9-13-17-21-25-29-33-37-41-45-53(46-42-38-34-30-26-22-18-14-10-6-2)51(55)49-57-50-52(56)54(47-43-39-35-31-27-23-19-15-11-7-3)48-44-40-36-32-28-24-20-16-12-8-4/h5-50H2,1-4H3 | RENCWBGDPNGEFY-UHFFFAOYSA-N |  | 2023-10-24 | doi:10.15261/serdj.18.93 | https://www.oecd-nea.org/ideal/extractants/TDdDGA | CCCCCCCCCCCCN(CCCCCCCCCCCC)C(=O)COCC(=O)N(CCCCCCCCCCCC)CCCCCCCCCCCC | 298.15 | 0.8674675 | n-Dodecane |  | 0 | 0 | https://doi.org/10.15261/serdj.18.93
CCCCCCCCCCCCN(CCCCCCCCCCCC)C(=O)COCC(=O)N(CCCCCCCCCCCC)CCCCCCCCCCCC | TDdDGA | 0.08 | n-Dodecane | Cm |  |  | HNO3 | 1 |  |  | 25 | 20 | 14.1 | N,N,N',N'-tetradodecyldiglycolamide | TDdDGA | C52H104N2O3 | 805.415 | diglycolamide |  | InChI=1S/C52H104N2O3/c1-5-9-13-17-21-25-29-33-37-41-45-53(46-42-38-34-30-26-22-18-14-10-6-2)51(55)49-57-50-52(56)54(47-43-39-35-31-27-23-19-15-11-7-3)48-44-40-36-32-28-24-20-16-12-8-4/h5-50H2,1-4H3 | RENCWBGDPNGEFY-UHFFFAOYSA-N |  | 2023-10-24 | doi:10.15261/serdj.18.93 | https://www.oecd-nea.org/ideal/extractants/TDdDGA | CCCCCCCCCCCCN(CCCCCCCCCCCC)C(=O)COCC(=O)N(CCCCCCCCCCCC)CCCCCCCCCCCC | 298.15 | 1.149219 | n-Dodecane |  | 0 | 0 | https://doi.org/10.15261/serdj.18.93
CCCCC(CC)COP(=O)(OCC(CC)CCCC)OCC(CC)CCCC | TEHP | 0.18 | n-Dodecane | U |  |  | HNO3 | 4 |  |  | 25 |  | 6.2 | tris(2-ethylhexyl) phosphate | TEHP | C24H51O4P | 434.642 | phosphate | 200 g/L Th | InChI=1S/C24H51O4P/c1-7-13-16-22(10-4)19-26-29(25,27-20-23(11-5)17-14-8-2)28-21-24(12-6)18-15-9-3/h22-24H,7-21H2,1-6H3 | GTVWRXDRKAHEAD-UHFFFAOYSA-N |  | 2023-10-24 | doi:10.1080/01496395.2013.790449 | https://www.oecd-nea.org/ideal/extractants/TEHP | CCCCC(CC)COP(=O)(OCC(CC)CCCC)OCC(CC)CCCC | 298.15 | 0.7923917 | n-Dodecane |  | 0 | 0 | https://doi.org/10.1080/01496395.2013.790449
CCCCC(CC)COP(=O)(OCC(CC)CCCC)OCC(CC)CCCC | TEHP | 0.18 | n-Dodecane | Th |  |  | HNO3 | 4 |  |  | 25 |  | 0.035 | tris(2-ethylhexyl) phosphate | TEHP | C24H51O4P | 434.642 | phosphate | 200 g/L Th | InChI=1S/C24H51O4P/c1-7-13-16-22(10-4)19-26-29(25,27-20-23(11-5)17-14-8-2)28-21-24(12-6)18-15-9-3/h22-24H,7-21H2,1-6H3 | GTVWRXDRKAHEAD-UHFFFAOYSA-N |  | 2023-10-24 | doi:10.1080/01496395.2013.790449 | https://www.oecd-nea.org/ideal/extractants/TEHP | CCCCC(CC)COP(=O)(OCC(CC)CCCC)OCC(CC)CCCC | 298.15 | -1.455932 | n-Dodecane |  | 0 | 0 | https://doi.org/10.1080/01496395.2013.790449
CCCCC(CC)COP(=O)(OCC(CC)CCCC)OCC(CC)CCCC | TEHP | 1.1 | n-Paraffin | U | VI |  | HNO3 | 2 |  |  | 25 | 10 | 21.1 | tris(2-ethylhexyl) phosphate | TEHP | C24H51O4P | 434.642 | phosphate |  | InChI=1S/C24H51O4P/c1-7-13-16-22(10-4)19-26-29(25,27-20-23(11-5)17-14-8-2)28-21-24(12-6)18-15-9-3/h22-24H,7-21H2,1-6H3 | GTVWRXDRKAHEAD-UHFFFAOYSA-N |  | 2023-10-24 | doi:10.1080/01496395.2013.790449 | https://www.oecd-nea.org/ideal/extractants/TEHP | CCCCC(CC)COP(=O)(OCC(CC)CCCC)OCC(CC)CCCC | 298.15 | 1.324282 | n-Paraffin |  | 0 | 0 | https://doi.org/10.1080/01496395.2013.790449
CCCCC(CC)COP(=O)(OCC(CC)CCCC)OCC(CC)CCCC | TEHP | 1.1 | n-Paraffin | U | VI |  | HNO3 | 3 |  |  | 25 | 10 | 34.1 | tris(2-ethylhexyl) phosphate | TEHP | C24H51O4P | 434.642 | phosphate |  | InChI=1S/C24H51O4P/c1-7-13-16-22(10-4)19-26-29(25,27-20-23(11-5)17-14-8-2)28-21-24(12-6)18-15-9-3/h22-24H,7-21H2,1-6H3 | GTVWRXDRKAHEAD-UHFFFAOYSA-N |  | 2023-10-24 | doi:10.1080/01496395.2013.790449 | https://www.oecd-nea.org/ideal/extractants/TEHP | CCCCC(CC)COP(=O)(OCC(CC)CCCC)OCC(CC)CCCC | 298.15 | 1.532754 | n-Paraffin |  | 0 | 0 | https://doi.org/10.1080/01496395.2013.790449
CCCCC(CC)COP(=O)(OCC(CC)CCCC)OCC(CC)CCCC | TEHP | 1.1 | n-Paraffin | U | VI |  | HNO3 | 4 |  |  | 25 | 10 | 51.4 | tris(2-ethylhexyl) phosphate | TEHP | C24H51O4P | 434.642 | phosphate |  | InChI=1S/C24H51O4P/c1-7-13-16-22(10-4)19-26-29(25,27-20-23(11-5)17-14-8-2)28-21-24(12-6)18-15-9-3/h22-24H,7-21H2,1-6H3 | GTVWRXDRKAHEAD-UHFFFAOYSA-N |  | 2023-10-24 | doi:10.1080/01496395.2013.790449 | https://www.oecd-nea.org/ideal/extractants/TEHP | CCCCC(CC)COP(=O)(OCC(CC)CCCC)OCC(CC)CCCC | 298.15 | 1.710963 | n-Paraffin |  | 0 | 0 | https://doi.org/10.1080/01496395.2013.790449
CCCCC(CC)COP(=O)(OCC(CC)CCCC)OCC(CC)CCCC | TEHP | 1.1 | n-Paraffin | U | VI |  | HNO3 | 6 |  |  | 25 | 10 | 40.7 | tris(2-ethylhexyl) phosphate | TEHP | C24H51O4P | 434.642 | phosphate |  | InChI=1S/C24H51O4P/c1-7-13-16-22(10-4)19-26-29(25,27-20-23(11-5)17-14-8-2)28-21-24(12-6)18-15-9-3/h22-24H,7-21H2,1-6H3 | GTVWRXDRKAHEAD-UHFFFAOYSA-N |  | 2023-10-24 | doi:10.1080/01496395.2013.790449 | https://www.oecd-nea.org/ideal/extractants/TEHP | CCCCC(CC)COP(=O)(OCC(CC)CCCC)OCC(CC)CCCC | 298.15 | 1.609594 | n-Paraffin |  | 0 | 0 | https://doi.org/10.1080/01496395.2013.790449
CCCCC(CC)COP(=O)(OCC(CC)CCCC)OCC(CC)CCCC | TEHP | 1.1 | n-Paraffin | Th | IV |  | HNO3 | 2 |  |  | 25 | 10 | 1.2 | tris(2-ethylhexyl) phosphate | TEHP | C24H51O4P | 434.642 | phosphate |  | InChI=1S/C24H51O4P/c1-7-13-16-22(10-4)19-26-29(25,27-20-23(11-5)17-14-8-2)28-21-24(12-6)18-15-9-3/h22-24H,7-21H2,1-6H3 | GTVWRXDRKAHEAD-UHFFFAOYSA-N |  | 2023-10-24 | doi:10.1080/01496395.2013.790449 | https://www.oecd-nea.org/ideal/extractants/TEHP | CCCCC(CC)COP(=O)(OCC(CC)CCCC)OCC(CC)CCCC | 298.15 | 0.07918125 | n-Paraffin |  | 0 | 0 | https://doi.org/10.1080/01496395.2013.790449
CCCCC(CC)COP(=O)(OCC(CC)CCCC)OCC(CC)CCCC | TEHP | 1.1 | n-Paraffin | Th | IV |  | HNO3 | 3 |  |  | 25 | 10 | 1.9 | tris(2-ethylhexyl) phosphate | TEHP | C24H51O4P | 434.642 | phosphate |  | InChI=1S/C24H51O4P/c1-7-13-16-22(10-4)19-26-29(25,27-20-23(11-5)17-14-8-2)28-21-24(12-6)18-15-9-3/h22-24H,7-21H2,1-6H3 | GTVWRXDRKAHEAD-UHFFFAOYSA-N |  | 2023-10-24 | doi:10.1080/01496395.2013.790449 | https://www.oecd-nea.org/ideal/extractants/TEHP | CCCCC(CC)COP(=O)(OCC(CC)CCCC)OCC(CC)CCCC | 298.15 | 0.2787536 | n-Paraffin |  | 0 | 0 | https://doi.org/10.1080/01496395.2013.790449
CCCCC(CC)COP(=O)(OCC(CC)CCCC)OCC(CC)CCCC | TEHP | 1.1 | n-Paraffin | Th | IV |  | HNO3 | 4 |  |  | 25 | 10 | 2.5 | tris(2-ethylhexyl) phosphate | TEHP | C24H51O4P | 434.642 | phosphate |  | InChI=1S/C24H51O4P/c1-7-13-16-22(10-4)19-26-29(25,27-20-23(11-5)17-14-8-2)28-21-24(12-6)18-15-9-3/h22-24H,7-21H2,1-6H3 | GTVWRXDRKAHEAD-UHFFFAOYSA-N |  | 2023-10-24 | doi:10.1080/01496395.2013.790449 | https://www.oecd-nea.org/ideal/extractants/TEHP | CCCCC(CC)COP(=O)(OCC(CC)CCCC)OCC(CC)CCCC | 298.15 | 0.39794 | n-Paraffin |  | 0 | 0 | https://doi.org/10.1080/01496395.2013.790449
CCCCC(CC)COP(=O)(OCC(CC)CCCC)OCC(CC)CCCC | TEHP | 1.1 | n-Paraffin | Th | IV |  | HNO3 | 6 |  |  | 25 | 10 | 2.3 | tris(2-ethylhexyl) phosphate | TEHP | C24H51O4P | 434.642 | phosphate |  | InChI=1S/C24H51O4P/c1-7-13-16-22(10-4)19-26-29(25,27-20-23(11-5)17-14-8-2)28-21-24(12-6)18-15-9-3/h22-24H,7-21H2,1-6H3 | GTVWRXDRKAHEAD-UHFFFAOYSA-N |  | 2023-10-24 | doi:10.1080/01496395.2013.790449 | https://www.oecd-nea.org/ideal/extractants/TEHP | CCCCC(CC)COP(=O)(OCC(CC)CCCC)OCC(CC)CCCC | 298.15 | 0.3617278 | n-Paraffin |  | 0 | 0 | https://doi.org/10.1080/01496395.2013.790449
CCCCC(CC)COP(=O)(OCC(CC)CCCC)OCC(CC)CCCC | TEHP | 0.2 | n-Paraffin | U | VI |  | HNO3 | 2 |  |  | 25 | 10 | 13.3 | tris(2-ethylhexyl) phosphate | TEHP | C24H51O4P | 434.642 | phosphate | 0.1g/L U(VI); 1g/L Th(IV) | InChI=1S/C24H51O4P/c1-7-13-16-22(10-4)19-26-29(25,27-20-23(11-5)17-14-8-2)28-21-24(12-6)18-15-9-3/h22-24H,7-21H2,1-6H3 | GTVWRXDRKAHEAD-UHFFFAOYSA-N |  | 2023-10-24 | doi:10.1080/01496395.2013.790449 | https://www.oecd-nea.org/ideal/extractants/TEHP | CCCCC(CC)COP(=O)(OCC(CC)CCCC)OCC(CC)CCCC | 298.15 | 1.123852 | n-Paraffin |  | 0 | 0 | https://doi.org/10.1080/01496395.2013.790449
CCCCC(CC)COP(=O)(OCC(CC)CCCC)OCC(CC)CCCC | TEHP | 0.2 | n-Paraffin | U | VI |  | HNO3 | 2 |  |  | 25 | 10 | 10.1 | tris(2-ethylhexyl) phosphate | TEHP | C24H51O4P | 434.642 | phosphate | 0.2g/L U(VI); 5g/L Th(IV) | InChI=1S/C24H51O4P/c1-7-13-16-22(10-4)19-26-29(25,27-20-23(11-5)17-14-8-2)28-21-24(12-6)18-15-9-3/h22-24H,7-21H2,1-6H3 | GTVWRXDRKAHEAD-UHFFFAOYSA-N |  | 2023-10-24 | doi:10.1080/01496395.2013.790449 | https://www.oecd-nea.org/ideal/extractants/TEHP | CCCCC(CC)COP(=O)(OCC(CC)CCCC)OCC(CC)CCCC | 298.15 | 1.004321 | n-Paraffin |  | 0 | 0 | https://doi.org/10.1080/01496395.2013.790449
CCCCC(CC)COP(=O)(OCC(CC)CCCC)OCC(CC)CCCC | TEHP | 0.2 | n-Paraffin | U | VI |  | HNO3 | 2 |  |  | 25 | 10 | 4.6 | tris(2-ethylhexyl) phosphate | TEHP | C24H51O4P | 434.642 | phosphate | 0.5g/L U(VI); 10g/L Th(IV) | InChI=1S/C24H51O4P/c1-7-13-16-22(10-4)19-26-29(25,27-20-23(11-5)17-14-8-2)28-21-24(12-6)18-15-9-3/h22-24H,7-21H2,1-6H3 | GTVWRXDRKAHEAD-UHFFFAOYSA-N |  | 2023-10-24 | doi:10.1080/01496395.2013.790449 | https://www.oecd-nea.org/ideal/extractants/TEHP | CCCCC(CC)COP(=O)(OCC(CC)CCCC)OCC(CC)CCCC | 298.15 | 0.6627578 | n-Paraffin |  | 0 | 0 | https://doi.org/10.1080/01496395.2013.790449
CCCCC(CC)COP(=O)(OCC(CC)CCCC)OCC(CC)CCCC | TEHP | 0.2 | n-Paraffin | U | VI |  | HNO3 | 2 |  |  | 25 | 10 | 3.5 | tris(2-ethylhexyl) phosphate | TEHP | C24H51O4P | 434.642 | phosphate | 1g/L U(VI); 20g/L Th(IV) | InChI=1S/C24H51O4P/c1-7-13-16-22(10-4)19-26-29(25,27-20-23(11-5)17-14-8-2)28-21-24(12-6)18-15-9-3/h22-24H,7-21H2,1-6H3 | GTVWRXDRKAHEAD-UHFFFAOYSA-N |  | 2023-10-24 | doi:10.1080/01496395.2013.790449 | https://www.oecd-nea.org/ideal/extractants/TEHP | CCCCC(CC)COP(=O)(OCC(CC)CCCC)OCC(CC)CCCC | 298.15 | 0.544068 | n-Paraffin |  | 0 | 0 | https://doi.org/10.1080/01496395.2013.790449
CCCCC(CC)COP(=O)(OCC(CC)CCCC)OCC(CC)CCCC | TEHP | 0.2 | n-Paraffin | U | VI |  | HNO3 | 2 |  |  | 25 | 10 | 2.3 | tris(2-ethylhexyl) phosphate | TEHP | C24H51O4P | 434.642 | phosphate | 10g/L U(VI); 50g/L Th(IV) | InChI=1S/C24H51O4P/c1-7-13-16-22(10-4)19-26-29(25,27-20-23(11-5)17-14-8-2)28-21-24(12-6)18-15-9-3/h22-24H,7-21H2,1-6H3 | GTVWRXDRKAHEAD-UHFFFAOYSA-N |  | 2023-10-24 | doi:10.1080/01496395.2013.790449 | https://www.oecd-nea.org/ideal/extractants/TEHP | CCCCC(CC)COP(=O)(OCC(CC)CCCC)OCC(CC)CCCC | 298.15 | 0.3617278 | n-Paraffin |  | 0 | 0 | https://doi.org/10.1080/01496395.2013.790449
CCCCC(CC)COP(=O)(OCC(CC)CCCC)OCC(CC)CCCC | TEHP | 0.2 | n-Paraffin | Th | IV |  | HNO3 | 2 |  |  | 25 | 10 | 0.13 | tris(2-ethylhexyl) phosphate | TEHP | C24H51O4P | 434.642 | phosphate | 0.1g/L U(VI); 1g/L Th(IV) | InChI=1S/C24H51O4P/c1-7-13-16-22(10-4)19-26-29(25,27-20-23(11-5)17-14-8-2)28-21-24(12-6)18-15-9-3/h22-24H,7-21H2,1-6H3 | GTVWRXDRKAHEAD-UHFFFAOYSA-N |  | 2023-10-24 | doi:10.1080/01496395.2013.790449 | https://www.oecd-nea.org/ideal/extractants/TEHP | CCCCC(CC)COP(=O)(OCC(CC)CCCC)OCC(CC)CCCC | 298.15 | -0.8860566 | n-Paraffin |  | 0 | 0 | https://doi.org/10.1080/01496395.2013.790449
CCCCC(CC)COP(=O)(OCC(CC)CCCC)OCC(CC)CCCC | TEHP | 0.2 | n-Paraffin | Th | IV |  | HNO3 | 2 |  |  | 25 | 10 | 0.04 | tris(2-ethylhexyl) phosphate | TEHP | C24H51O4P | 434.642 | phosphate | 0.2g/L U(VI); 5g/L Th(IV) | InChI=1S/C24H51O4P/c1-7-13-16-22(10-4)19-26-29(25,27-20-23(11-5)17-14-8-2)28-21-24(12-6)18-15-9-3/h22-24H,7-21H2,1-6H3 | GTVWRXDRKAHEAD-UHFFFAOYSA-N |  | 2023-10-24 | doi:10.1080/01496395.2013.790449 | https://www.oecd-nea.org/ideal/extractants/TEHP | CCCCC(CC)COP(=O)(OCC(CC)CCCC)OCC(CC)CCCC | 298.15 | -1.39794 | n-Paraffin |  | 0 | 0 | https://doi.org/10.1080/01496395.2013.790449
CCCCC(CC)COP(=O)(OCC(CC)CCCC)OCC(CC)CCCC | TEHP | 0.2 | n-Paraffin | Th | IV |  | HNO3 | 2 |  |  | 25 | 10 | 0.03 | tris(2-ethylhexyl) phosphate | TEHP | C24H51O4P | 434.642 | phosphate | 0.5g/L U(VI); 10g/L Th(IV) | InChI=1S/C24H51O4P/c1-7-13-16-22(10-4)19-26-29(25,27-20-23(11-5)17-14-8-2)28-21-24(12-6)18-15-9-3/h22-24H,7-21H2,1-6H3 | GTVWRXDRKAHEAD-UHFFFAOYSA-N |  | 2023-10-24 | doi:10.1080/01496395.2013.790449 | https://www.oecd-nea.org/ideal/extractants/TEHP | CCCCC(CC)COP(=O)(OCC(CC)CCCC)OCC(CC)CCCC | 298.15 | -1.522879 | n-Paraffin |  | 0 | 0 | https://doi.org/10.1080/01496395.2013.790449
CCCCC(CC)COP(=O)(OCC(CC)CCCC)OCC(CC)CCCC | TEHP | 0.2 | n-Paraffin | Th | IV |  | HNO3 | 2 |  |  | 25 | 10 | 0.05 | tris(2-ethylhexyl) phosphate | TEHP | C24H51O4P | 434.642 | phosphate | 1g/L U(VI); 20g/L Th(IV) | InChI=1S/C24H51O4P/c1-7-13-16-22(10-4)19-26-29(25,27-20-23(11-5)17-14-8-2)28-21-24(12-6)18-15-9-3/h22-24H,7-21H2,1-6H3 | GTVWRXDRKAHEAD-UHFFFAOYSA-N |  | 2023-10-24 | doi:10.1080/01496395.2013.790449 | https://www.oecd-nea.org/ideal/extractants/TEHP | CCCCC(CC)COP(=O)(OCC(CC)CCCC)OCC(CC)CCCC | 298.15 | -1.30103 | n-Paraffin |  | 0 | 0 | https://doi.org/10.1080/01496395.2013.790449
CCCCC(CC)COP(=O)(OCC(CC)CCCC)OCC(CC)CCCC | TEHP | 0.2 | n-Paraffin | Th | IV |  | HNO3 | 2 |  |  | 25 | 10 | 0.04 | tris(2-ethylhexyl) phosphate | TEHP | C24H51O4P | 434.642 | phosphate | 10g/L U(VI); 50g/L Th(IV) | InChI=1S/C24H51O4P/c1-7-13-16-22(10-4)19-26-29(25,27-20-23(11-5)17-14-8-2)28-21-24(12-6)18-15-9-3/h22-24H,7-21H2,1-6H3 | GTVWRXDRKAHEAD-UHFFFAOYSA-N |  | 2023-10-24 | doi:10.1080/01496395.2013.790449 | https://www.oecd-nea.org/ideal/extractants/TEHP | CCCCC(CC)COP(=O)(OCC(CC)CCCC)OCC(CC)CCCC | 298.15 | -1.39794 | n-Paraffin |  | 0 | 0 | https://doi.org/10.1080/01496395.2013.790449
CCCCC(CC)COP(=O)(OCC(CC)CCCC)OCC(CC)CCCC | TEHP | 0.2 | n-Paraffin | U | VI |  | HNO3 | 2 |  |  | 25 | 10 | 4 | tris(2-ethylhexyl) phosphate | TEHP | C24H51O4P | 434.642 | phosphate | 1g/L U(VI); 20g/L Th(IV); 20g/L Y(III) | InChI=1S/C24H51O4P/c1-7-13-16-22(10-4)19-26-29(25,27-20-23(11-5)17-14-8-2)28-21-24(12-6)18-15-9-3/h22-24H,7-21H2,1-6H3 | GTVWRXDRKAHEAD-UHFFFAOYSA-N |  | 2023-10-24 | doi:10.1080/01496395.2013.790449 | https://www.oecd-nea.org/ideal/extractants/TEHP | CCCCC(CC)COP(=O)(OCC(CC)CCCC)OCC(CC)CCCC | 298.15 | 0.60206 | n-Paraffin |  | 0 | 0 | https://doi.org/10.1080/01496395.2013.790449
CCCCC(CC)COP(=O)(OCC(CC)CCCC)OCC(CC)CCCC | TEHP | 0.2 | n-Paraffin | Th | IV |  | HNO3 | 2 |  |  | 25 | 10 | 0.05 | tris(2-ethylhexyl) phosphate | TEHP | C24H51O4P | 434.642 | phosphate | 1g/L U(VI); 20g/L Th(IV); 20g/L Y(III) | InChI=1S/C24H51O4P/c1-7-13-16-22(10-4)19-26-29(25,27-20-23(11-5)17-14-8-2)28-21-24(12-6)18-15-9-3/h22-24H,7-21H2,1-6H3 | GTVWRXDRKAHEAD-UHFFFAOYSA-N |  | 2023-10-24 | doi:10.1080/01496395.2013.790449 | https://www.oecd-nea.org/ideal/extractants/TEHP | CCCCC(CC)COP(=O)(OCC(CC)CCCC)OCC(CC)CCCC | 298.15 | -1.30103 | n-Paraffin |  | 0 | 0 | https://doi.org/10.1080/01496395.2013.790449
CCCCCCN(CCCCCC)C(=O)COCC(=O)N(CCCCCC)CCCCCC | THOPDA | 0.1 | Chloroform | Am | III |  | HNO3 | 1 |  |  | 25 | 120 | 0.079 | N,N,N,N-tetrahexyl-3-oxapentanediamide | THOPDA | C28H56N2O3 | 468.767 | diglycolamide |  | InChI=1S/C28H56N2O3/c1-5-9-13-17-21-29(22-18-14-10-6-2)27(31)25-33-26-28(32)30(23-19-15-11-7-3)24-20-16-12-8-4/h5-26H2,1-4H3 | MWWLNEFOEFNGMN-UHFFFAOYSA-N | &ap; | 2023-10-24 | doi:10.1081/SEI-100001376 | https://www.oecd-nea.org/ideal/extractants/THOPDA | CCCCCCN(CCCCCC)C(=O)COCC(=O)N(CCCCCC)CCCCCC | 298.15 | -1.102373 | Chloroform |  | 0 | 0 | https://doi.org/10.1081/SEI-100001376
CCCCCCN(CCCCCC)C(=O)COCC(=O)N(CCCCCC)CCCCCC | THOPDA | 0.1 | Toluene | Am | III |  | HNO3 | 1 |  |  | 25 | 120 | 0.398 | N,N,N,N-tetrahexyl-3-oxapentanediamide | THOPDA | C28H56N2O3 | 468.767 | diglycolamide |  | InChI=1S/C28H56N2O3/c1-5-9-13-17-21-29(22-18-14-10-6-2)27(31)25-33-26-28(32)30(23-19-15-11-7-3)24-20-16-12-8-4/h5-26H2,1-4H3 | MWWLNEFOEFNGMN-UHFFFAOYSA-N | &ap; | 2023-10-24 | doi:10.1081/SEI-100001376 | https://www.oecd-nea.org/ideal/extractants/THOPDA | CCCCCCN(CCCCCC)C(=O)COCC(=O)N(CCCCCC)CCCCCC | 298.15 | -0.4001169 | Toluene |  | 0 | 0 | https://doi.org/10.1081/SEI-100001376
CCCCCCN(CCCCCC)C(=O)COCC(=O)N(CCCCCC)CCCCCC | THOPDA | 0.1 | n-Hexane | Am | III |  | HNO3 | 1 |  |  | 25 | 120 | 39.811 | N,N,N,N-tetrahexyl-3-oxapentanediamide | THOPDA | C28H56N2O3 | 468.767 | diglycolamide |  | InChI=1S/C28H56N2O3/c1-5-9-13-17-21-29(22-18-14-10-6-2)27(31)25-33-26-28(32)30(23-19-15-11-7-3)24-20-16-12-8-4/h5-26H2,1-4H3 | MWWLNEFOEFNGMN-UHFFFAOYSA-N | &ap; | 2023-10-24 | doi:10.1081/SEI-100001376 | https://www.oecd-nea.org/ideal/extractants/THOPDA | CCCCCCN(CCCCCC)C(=O)COCC(=O)N(CCCCCC)CCCCCC | 298.15 | 1.600003 | n-Hexane |  | 0 | 0 | https://doi.org/10.1081/SEI-100001376
CCCCCCN(CCCCCC)C(=O)COCC(=O)N(CCCCCC)CCCCCC | THOPDA | 0.1 | n-Dodecane | Am | III |  | HNO3 | 1 |  |  | 25 | 120 | 39.811 | N,N,N,N-tetrahexyl-3-oxapentanediamide | THOPDA | C28H56N2O3 | 468.767 | diglycolamide |  | InChI=1S/C28H56N2O3/c1-5-9-13-17-21-29(22-18-14-10-6-2)27(31)25-33-26-28(32)30(23-19-15-11-7-3)24-20-16-12-8-4/h5-26H2,1-4H3 | MWWLNEFOEFNGMN-UHFFFAOYSA-N | &ap; | 2023-10-24 | doi:10.1081/SEI-100001376 | https://www.oecd-nea.org/ideal/extractants/THOPDA | CCCCCCN(CCCCCC)C(=O)COCC(=O)N(CCCCCC)CCCCCC | 298.15 | 1.600003 | n-Dodecane |  | 0 | 0 | https://doi.org/10.1081/SEI-100001376
CC(C)CN(CC(C)C)C(=O)CP(=O)(CC(C)CC(C)(C)C)c1ccccc1 | TMPeD(iB)CMPO | 0.25 | Tetrachloroethylene | Am |  |  | HNO3 | 3 |  |  | 25 | 1 | 1.5 | 2,4,4-trimethylpentyl(phenyl) N,N-diisobutylcarbamoylmethylphosphine oxide | TMPeD(iB)CMPO | C24H42NO2P | 407.579 | carbamylalkylphosphine oxide |  | InChI=1S/C24H42NO2P/c1-19(2)15-25(16-20(3)4)23(26)18-28(27,22-12-10-9-11-13-22)17-21(5)14-24(6,7)8/h9-13,19-21H,14-18H2,1-8H3 | UQZWSGRELPFVHJ-UHFFFAOYSA-N |  | 2023-10-24 | doi:10.1080/07366298608917877 | https://www.oecd-nea.org/ideal/extractants/TMPeD(iB)CMPO | CC(C)CN(CC(C)C)C(=O)CP(=O)(CC(C)CC(C)(C)C)c1ccccc1 | 298.15 | 0.1760913 | Tetrachloroethylene |  | 0 | 0 | https://doi.org/10.1080/07366298608917877
CCCCCCCCN(CCCCCCCC)C(=O)COCC(=O)N(CCCCCCCC)CCCCCCCC | TODGA | 0.1 | n-Dodecane | Am | III |  | HNO3 | 1 |  |  | 25 | 45 | 24 | N,N,N',N'-tetraoctyl diglycolic amide | TODGA, TOOPDA | C36H72N2O3 | 580.983 | diglycolamide | SHLW | InChI=1S/C36H72N2O3/c1-5-9-13-17-21-25-29-37(30-26-22-18-14-10-6-2)35(39)33-41-34-36(40)38(31-27-23-19-15-11-7-3)32-28-24-20-16-12-8-4/h5-34H2,1-4H3 | VRZYWIAVUGQHKB-UHFFFAOYSA-N |  | 2023-10-24 | 10.1081/SEI-200066296 | https://www.oecd-nea.org/ideal/extractants/TODGA | CCCCCCCCN(CCCCCCCC)C(=O)COCC(=O)N(CCCCCCCC)CCCCCCCC | 298.15 | 1.380211 | n-Dodecane |  | 0 | 0 | https://doi.org/10.1081/SEI-200066296
CCCCCCCCN(CCCCCCCC)C(=O)COCC(=O)N(CCCCCCCC)CCCCCCCC | TODGA | 0.1 | toluene | Am | III |  | HNO3 | 1 |  |  | 25 | 45 | 0.3 | N,N,N',N'-tetraoctyl diglycolic amide | TODGA, TOOPDA | C36H72N2O3 | 580.983 | diglycolamide | SHLW | InChI=1S/C36H72N2O3/c1-5-9-13-17-21-25-29-37(30-26-22-18-14-10-6-2)35(39)33-41-34-36(40)38(31-27-23-19-15-11-7-3)32-28-24-20-16-12-8-4/h5-34H2,1-4H3 | VRZYWIAVUGQHKB-UHFFFAOYSA-N |  | 2023-10-24 | 10.1081/SEI-200066296 | https://www.oecd-nea.org/ideal/extractants/TODGA | CCCCCCCCN(CCCCCCCC)C(=O)COCC(=O)N(CCCCCCCC)CCCCCCCC | 298.15 | -0.5228787 | toluene |  | 0 | 0 | https://doi.org/10.1081/SEI-200066296
CCCCCCCCN(CCCCCCCC)C(=O)COCC(=O)N(CCCCCCCC)CCCCCCCC | TODGA | 0.1 | 1-octanol | Am | III |  | HNO3 | 1 |  |  | 25 | 45 | 68 | N,N,N',N'-tetraoctyl diglycolic amide | TODGA, TOOPDA | C36H72N2O3 | 580.983 | diglycolamide | SHLW | InChI=1S/C36H72N2O3/c1-5-9-13-17-21-25-29-37(30-26-22-18-14-10-6-2)35(39)33-41-34-36(40)38(31-27-23-19-15-11-7-3)32-28-24-20-16-12-8-4/h5-34H2,1-4H3 | VRZYWIAVUGQHKB-UHFFFAOYSA-N |  | 2023-10-24 | 10.1081/SEI-200066296 | https://www.oecd-nea.org/ideal/extractants/TODGA | CCCCCCCCN(CCCCCCCC)C(=O)COCC(=O)N(CCCCCCCC)CCCCCCCC | 298.15 | 1.832509 | 1-octanol |  | 0 | 0 | https://doi.org/10.1081/SEI-200066296
CCCCCCCCN(CCCCCCCC)C(=O)COCC(=O)N(CCCCCCCC)CCCCCCCC | TODGA | 0.1 | 1,2-dichloroethane | Am | III |  | HNO3 | 1 |  |  | 25 | 45 | 12 | N,N,N',N'-tetraoctyl diglycolic amide | TODGA, TOOPDA | C36H72N2O3 | 580.983 | diglycolamide | SHLW | InChI=1S/C36H72N2O3/c1-5-9-13-17-21-25-29-37(30-26-22-18-14-10-6-2)35(39)33-41-34-36(40)38(31-27-23-19-15-11-7-3)32-28-24-20-16-12-8-4/h5-34H2,1-4H3 | VRZYWIAVUGQHKB-UHFFFAOYSA-N |  | 2023-10-24 | 10.1081/SEI-200066296 | https://www.oecd-nea.org/ideal/extractants/TODGA | CCCCCCCCN(CCCCCCCC)C(=O)COCC(=O)N(CCCCCCCC)CCCCCCCC | 298.15 | 1.079181 | 1,2-dichloroethane |  | 0 | 0 | https://doi.org/10.1081/SEI-200066296
CCCCCCCCN(CCCCCCCC)C(=O)COCC(=O)N(CCCCCCCC)CCCCCCCC | TODGA | 0.1 | nitrobenzene | Am | III |  | HNO3 | 1 |  |  | 25 | 45 | 202 | N,N,N',N'-tetraoctyl diglycolic amide | TODGA, TOOPDA | C36H72N2O3 | 580.983 | diglycolamide | SHLW | InChI=1S/C36H72N2O3/c1-5-9-13-17-21-25-29-37(30-26-22-18-14-10-6-2)35(39)33-41-34-36(40)38(31-27-23-19-15-11-7-3)32-28-24-20-16-12-8-4/h5-34H2,1-4H3 | VRZYWIAVUGQHKB-UHFFFAOYSA-N |  | 2023-10-24 | 10.1081/SEI-200066296 | https://www.oecd-nea.org/ideal/extractants/TODGA | CCCCCCCCN(CCCCCCCC)C(=O)COCC(=O)N(CCCCCCCC)CCCCCCCC | 298.15 | 2.305351 | nitrobenzene |  | 0 | 0 | https://doi.org/10.1081/SEI-200066296
CCCCCCCCN(CCCCCCCC)C(=O)COCC(=O)N(CCCCCCCC)CCCCCCCC | TODGA | 0.1 | n-Dodecane | Am |  |  | HNO3 | 0.01 |  |  | 25 | 45 | 0.001 | N,N,N',N'-tetraoctyl diglycolic amide | TODGA, TOOPDA | C36H72N2O3 | 580.983 | diglycolamide | SHLW | InChI=1S/C36H72N2O3/c1-5-9-13-17-21-25-29-37(30-26-22-18-14-10-6-2)35(39)33-41-34-36(40)38(31-27-23-19-15-11-7-3)32-28-24-20-16-12-8-4/h5-34H2,1-4H3 | VRZYWIAVUGQHKB-UHFFFAOYSA-N |  | 2023-10-24 | 10.1081/SEI-200066296 | https://www.oecd-nea.org/ideal/extractants/TODGA | CCCCCCCCN(CCCCCCCC)C(=O)COCC(=O)N(CCCCCCCC)CCCCCCCC | 298.15 | -3 | n-Dodecane |  | 0 | 0 | https://doi.org/10.1081/SEI-200066296
CCCCCCCCN(CCCCCCCC)C(=O)COCC(=O)N(CCCCCCCC)CCCCCCCC | TODGA | 0.1 | n-Dodecane | Am |  |  | HNO3 | 0.1 |  |  | 25 | 45 | 0.013 | N,N,N',N'-tetraoctyl diglycolic amide | TODGA, TOOPDA | C36H72N2O3 | 580.983 | diglycolamide | SHLW | InChI=1S/C36H72N2O3/c1-5-9-13-17-21-25-29-37(30-26-22-18-14-10-6-2)35(39)33-41-34-36(40)38(31-27-23-19-15-11-7-3)32-28-24-20-16-12-8-4/h5-34H2,1-4H3 | VRZYWIAVUGQHKB-UHFFFAOYSA-N |  | 2023-10-24 | 10.1081/SEI-200066296 | https://www.oecd-nea.org/ideal/extractants/TODGA | CCCCCCCCN(CCCCCCCC)C(=O)COCC(=O)N(CCCCCCCC)CCCCCCCC | 298.15 | -1.886057 | n-Dodecane |  | 0 | 0 | https://doi.org/10.1081/SEI-200066296
CCCCCCCCN(CCCCCCCC)C(=O)COCC(=O)N(CCCCCCCC)CCCCCCCC | TODGA | 0.1 | n-Dodecane | Am |  |  | HNO3 | 0.5 |  |  | 25 | 45 | 0.78 | N,N,N',N'-tetraoctyl diglycolic amide | TODGA, TOOPDA | C36H72N2O3 | 580.983 | diglycolamide | SHLW | InChI=1S/C36H72N2O3/c1-5-9-13-17-21-25-29-37(30-26-22-18-14-10-6-2)35(39)33-41-34-36(40)38(31-27-23-19-15-11-7-3)32-28-24-20-16-12-8-4/h5-34H2,1-4H3 | VRZYWIAVUGQHKB-UHFFFAOYSA-N |  | 2023-10-24 | 10.1081/SEI-200066296 | https://www.oecd-nea.org/ideal/extractants/TODGA | CCCCCCCCN(CCCCCCCC)C(=O)COCC(=O)N(CCCCCCCC)CCCCCCCC | 298.15 | -0.1079054 | n-Dodecane |  | 0 | 0 | https://doi.org/10.1081/SEI-200066296
CCCCCCCCN(CCCCCCCC)C(=O)COCC(=O)N(CCCCCCCC)CCCCCCCC | TODGA | 0.1 | n-Dodecane | Am |  |  | HNO3 | 1 |  |  | 25 | 45 | 24 | N,N,N',N'-tetraoctyl diglycolic amide | TODGA, TOOPDA | C36H72N2O3 | 580.983 | diglycolamide | SHLW | InChI=1S/C36H72N2O3/c1-5-9-13-17-21-25-29-37(30-26-22-18-14-10-6-2)35(39)33-41-34-36(40)38(31-27-23-19-15-11-7-3)32-28-24-20-16-12-8-4/h5-34H2,1-4H3 | VRZYWIAVUGQHKB-UHFFFAOYSA-N |  | 2023-10-24 | 10.1081/SEI-200066296 | https://www.oecd-nea.org/ideal/extractants/TODGA | CCCCCCCCN(CCCCCCCC)C(=O)COCC(=O)N(CCCCCCCC)CCCCCCCC | 298.15 | 1.380211 | n-Dodecane |  | 0 | 0 | https://doi.org/10.1081/SEI-200066296
CCCCCCCCN(CCCCCCCC)C(=O)COCC(=O)N(CCCCCCCC)CCCCCCCC | TODGA | 0.1 | n-Dodecane | Am |  |  | HNO3 | 2 |  |  | 25 | 45 | 171 | N,N,N',N'-tetraoctyl diglycolic amide | TODGA, TOOPDA | C36H72N2O3 | 580.983 | diglycolamide | SHLW | InChI=1S/C36H72N2O3/c1-5-9-13-17-21-25-29-37(30-26-22-18-14-10-6-2)35(39)33-41-34-36(40)38(31-27-23-19-15-11-7-3)32-28-24-20-16-12-8-4/h5-34H2,1-4H3 | VRZYWIAVUGQHKB-UHFFFAOYSA-N |  | 2023-10-24 | 10.1081/SEI-200066296 | https://www.oecd-nea.org/ideal/extractants/TODGA | CCCCCCCCN(CCCCCCCC)C(=O)COCC(=O)N(CCCCCCCC)CCCCCCCC | 298.15 | 2.232996 | n-Dodecane |  | 0 | 0 | https://doi.org/10.1081/SEI-200066296
CCCCCCCCN(CCCCCCCC)C(=O)COCC(=O)N(CCCCCCCC)CCCCCCCC | TODGA | 0.1 | n-Dodecane | Am |  |  | HNO3 | 3 |  |  | 25 | 45 | 297 | N,N,N',N'-tetraoctyl diglycolic amide | TODGA, TOOPDA | C36H72N2O3 | 580.983 | diglycolamide | SHLW | InChI=1S/C36H72N2O3/c1-5-9-13-17-21-25-29-37(30-26-22-18-14-10-6-2)35(39)33-41-34-36(40)38(31-27-23-19-15-11-7-3)32-28-24-20-16-12-8-4/h5-34H2,1-4H3 | VRZYWIAVUGQHKB-UHFFFAOYSA-N |  | 2023-10-24 | 10.1081/SEI-200066296 | https://www.oecd-nea.org/ideal/extractants/TODGA | CCCCCCCCN(CCCCCCCC)C(=O)COCC(=O)N(CCCCCCCC)CCCCCCCC | 298.15 | 2.472756 | n-Dodecane |  | 0 | 0 | https://doi.org/10.1081/SEI-200066296
CCCCCCCCN(CCCCCCCC)C(=O)COCC(=O)N(CCCCCCCC)CCCCCCCC | TODGA | 0.1 | n-Dodecane | Am |  |  | HNO3 | 4 |  |  | 25 | 45 | 349 | N,N,N',N'-tetraoctyl diglycolic amide | TODGA, TOOPDA | C36H72N2O3 | 580.983 | diglycolamide | SHLW | InChI=1S/C36H72N2O3/c1-5-9-13-17-21-25-29-37(30-26-22-18-14-10-6-2)35(39)33-41-34-36(40)38(31-27-23-19-15-11-7-3)32-28-24-20-16-12-8-4/h5-34H2,1-4H3 | VRZYWIAVUGQHKB-UHFFFAOYSA-N |  | 2023-10-24 | 10.1081/SEI-200066296 | https://www.oecd-nea.org/ideal/extractants/TODGA | CCCCCCCCN(CCCCCCCC)C(=O)COCC(=O)N(CCCCCCCC)CCCCCCCC | 298.15 | 2.542825 | n-Dodecane |  | 0 | 0 | https://doi.org/10.1081/SEI-200066296
CCCCCCCCN(CCCCCCCC)C(=O)COCC(=O)N(CCCCCCCC)CCCCCCCC | TODGA | 0.1 | n-Dodecane | Am |  |  | HNO3 | 5 |  |  | 25 | 45 | 336 | N,N,N',N'-tetraoctyl diglycolic amide | TODGA, TOOPDA | C36H72N2O3 | 580.983 | diglycolamide | SHLW | InChI=1S/C36H72N2O3/c1-5-9-13-17-21-25-29-37(30-26-22-18-14-10-6-2)35(39)33-41-34-36(40)38(31-27-23-19-15-11-7-3)32-28-24-20-16-12-8-4/h5-34H2,1-4H3 | VRZYWIAVUGQHKB-UHFFFAOYSA-N |  | 2023-10-24 | 10.1081/SEI-200066296 | https://www.oecd-nea.org/ideal/extractants/TODGA | CCCCCCCCN(CCCCCCCC)C(=O)COCC(=O)N(CCCCCCCC)CCCCCCCC | 298.15 | 2.526339 | n-Dodecane |  | 0 | 0 | https://doi.org/10.1081/SEI-200066296
CCCCCCCCN(CCCCCCCC)C(=O)COCC(=O)N(CCCCCCCC)CCCCCCCC | TODGA | 0.1 | n-Dodecane | Am |  |  | HNO3 | 6 |  |  | 25 | 45 | 341 | N,N,N',N'-tetraoctyl diglycolic amide | TODGA, TOOPDA | C36H72N2O3 | 580.983 | diglycolamide | SHLW | InChI=1S/C36H72N2O3/c1-5-9-13-17-21-25-29-37(30-26-22-18-14-10-6-2)35(39)33-41-34-36(40)38(31-27-23-19-15-11-7-3)32-28-24-20-16-12-8-4/h5-34H2,1-4H3 | VRZYWIAVUGQHKB-UHFFFAOYSA-N |  | 2023-10-24 | 10.1081/SEI-200066296 | https://www.oecd-nea.org/ideal/extractants/TODGA | CCCCCCCCN(CCCCCCCC)C(=O)COCC(=O)N(CCCCCCCC)CCCCCCCC | 298.15 | 2.532754 | n-Dodecane |  | 0 | 0 | https://doi.org/10.1081/SEI-200066296
CCCCCCCCN(CCCCCCCC)C(=O)COCC(=O)N(CCCCCCCC)CCCCCCCC | TODGA | 0.1 | n-Dodecane | Th | IV |  | HNO3 | 0.03 |  |  | 25 | 120 | 0.158 | N,N,N',N'-tetraoctyl diglycolic amide | TODGA, TOOPDA | C36H72N2O3 | 580.983 | diglycolamide |  | InChI=1S/C36H72N2O3/c1-5-9-13-17-21-25-29-37(30-26-22-18-14-10-6-2)35(39)33-41-34-36(40)38(31-27-23-19-15-11-7-3)32-28-24-20-16-12-8-4/h5-34H2,1-4H3 | VRZYWIAVUGQHKB-UHFFFAOYSA-N | &ap; | 2023-10-24 | https://core.ac.uk/download/pdf/82226816.pdf | https://www.oecd-nea.org/ideal/extractants/TODGA | CCCCCCCCN(CCCCCCCC)C(=O)COCC(=O)N(CCCCCCCC)CCCCCCCC | 298.15 | -0.8013429 | n-Dodecane |  | 0 | 0 | https://core.ac.uk/download/pdf/82226816.pdf
CCCCCCCCN(CCCCCCCC)C(=O)COCC(=O)N(CCCCCCCC)CCCCCCCC | TODGA | 0.1 | n-Dodecane | Th | IV |  | HNO3 | 0.1 |  |  | 25 | 120 | 0.251 | N,N,N',N'-tetraoctyl diglycolic amide | TODGA, TOOPDA | C36H72N2O3 | 580.983 | diglycolamide |  | InChI=1S/C36H72N2O3/c1-5-9-13-17-21-25-29-37(30-26-22-18-14-10-6-2)35(39)33-41-34-36(40)38(31-27-23-19-15-11-7-3)32-28-24-20-16-12-8-4/h5-34H2,1-4H3 | VRZYWIAVUGQHKB-UHFFFAOYSA-N | &ap; | 2023-10-24 | https://core.ac.uk/download/pdf/82226816.pdf | https://www.oecd-nea.org/ideal/extractants/TODGA | CCCCCCCCN(CCCCCCCC)C(=O)COCC(=O)N(CCCCCCCC)CCCCCCCC | 298.15 | -0.6003263 | n-Dodecane |  | 0 | 0 | https://core.ac.uk/download/pdf/82226816.pdf
CCCCCCCCN(CCCCCCCC)C(=O)COCC(=O)N(CCCCCCCC)CCCCCCCC | TODGA | 0.1 | n-Dodecane | Th | IV |  | HNO3 | 1 |  |  | 25 | 120 | 158.5 | N,N,N',N'-tetraoctyl diglycolic amide | TODGA, TOOPDA | C36H72N2O3 | 580.983 | diglycolamide |  | InChI=1S/C36H72N2O3/c1-5-9-13-17-21-25-29-37(30-26-22-18-14-10-6-2)35(39)33-41-34-36(40)38(31-27-23-19-15-11-7-3)32-28-24-20-16-12-8-4/h5-34H2,1-4H3 | VRZYWIAVUGQHKB-UHFFFAOYSA-N | &ap; | 2023-10-24 | https://core.ac.uk/download/pdf/82226816.pdf | https://www.oecd-nea.org/ideal/extractants/TODGA | CCCCCCCCN(CCCCCCCC)C(=O)COCC(=O)N(CCCCCCCC)CCCCCCCC | 298.15 | 2.200029 | n-Dodecane |  | 0 | 0 | https://core.ac.uk/download/pdf/82226816.pdf
CCCCCCCCN(CCCCCCCC)C(=O)COCC(=O)N(CCCCCCCC)CCCCCCCC | TODGA | 0.1 | n-Dodecane | U | VI |  | HNO3 | 0.01 |  |  | 25 | 120 | 0.003 | N,N,N',N'-tetraoctyl diglycolic amide | TODGA, TOOPDA | C36H72N2O3 | 580.983 | diglycolamide |  | InChI=1S/C36H72N2O3/c1-5-9-13-17-21-25-29-37(30-26-22-18-14-10-6-2)35(39)33-41-34-36(40)38(31-27-23-19-15-11-7-3)32-28-24-20-16-12-8-4/h5-34H2,1-4H3 | VRZYWIAVUGQHKB-UHFFFAOYSA-N | &ap; | 2023-10-24 | https://core.ac.uk/download/pdf/82226816.pdf | https://www.oecd-nea.org/ideal/extractants/TODGA | CCCCCCCCN(CCCCCCCC)C(=O)COCC(=O)N(CCCCCCCC)CCCCCCCC | 298.15 | -2.522879 | n-Dodecane |  | 0 | 0 | https://core.ac.uk/download/pdf/82226816.pdf
CCCCCCCCN(CCCCCCCC)C(=O)COCC(=O)N(CCCCCCCC)CCCCCCCC | TODGA | 0.1 | n-Dodecane | U | VI |  | HNO3 | 0.1 |  |  | 25 | 120 | 0.008 | N,N,N',N'-tetraoctyl diglycolic amide | TODGA, TOOPDA | C36H72N2O3 | 580.983 | diglycolamide |  | InChI=1S/C36H72N2O3/c1-5-9-13-17-21-25-29-37(30-26-22-18-14-10-6-2)35(39)33-41-34-36(40)38(31-27-23-19-15-11-7-3)32-28-24-20-16-12-8-4/h5-34H2,1-4H3 | VRZYWIAVUGQHKB-UHFFFAOYSA-N | &ap; | 2023-10-24 | https://core.ac.uk/download/pdf/82226816.pdf | https://www.oecd-nea.org/ideal/extractants/TODGA | CCCCCCCCN(CCCCCCCC)C(=O)COCC(=O)N(CCCCCCCC)CCCCCCCC | 298.15 | -2.09691 | n-Dodecane |  | 0 | 0 | https://core.ac.uk/download/pdf/82226816.pdf
CCCCCCCCN(CCCCCCCC)C(=O)COCC(=O)N(CCCCCCCC)CCCCCCCC | TODGA | 0.1 | n-Dodecane | U | VI |  | HNO3 | 1 |  |  | 25 | 120 | 0.794 | N,N,N',N'-tetraoctyl diglycolic amide | TODGA, TOOPDA | C36H72N2O3 | 580.983 | diglycolamide |  | InChI=1S/C36H72N2O3/c1-5-9-13-17-21-25-29-37(30-26-22-18-14-10-6-2)35(39)33-41-34-36(40)38(31-27-23-19-15-11-7-3)32-28-24-20-16-12-8-4/h5-34H2,1-4H3 | VRZYWIAVUGQHKB-UHFFFAOYSA-N | &ap; | 2023-10-24 | https://core.ac.uk/download/pdf/82226816.pdf | https://www.oecd-nea.org/ideal/extractants/TODGA | CCCCCCCCN(CCCCCCCC)C(=O)COCC(=O)N(CCCCCCCC)CCCCCCCC | 298.15 | -0.1001795 | n-Dodecane |  | 0 | 0 | https://core.ac.uk/download/pdf/82226816.pdf
CCCCCCCCN(CCCCCCCC)C(=O)COCC(=O)N(CCCCCCCC)CCCCCCCC | TODGA | 0.1 | n-Dodecane | U | VI |  | HNO3 | 3 |  |  | 25 | 120 | 6.31 | N,N,N',N'-tetraoctyl diglycolic amide | TODGA, TOOPDA | C36H72N2O3 | 580.983 | diglycolamide |  | InChI=1S/C36H72N2O3/c1-5-9-13-17-21-25-29-37(30-26-22-18-14-10-6-2)35(39)33-41-34-36(40)38(31-27-23-19-15-11-7-3)32-28-24-20-16-12-8-4/h5-34H2,1-4H3 | VRZYWIAVUGQHKB-UHFFFAOYSA-N | &ap; | 2023-10-24 | https://core.ac.uk/download/pdf/82226816.pdf | https://www.oecd-nea.org/ideal/extractants/TODGA | CCCCCCCCN(CCCCCCCC)C(=O)COCC(=O)N(CCCCCCCC)CCCCCCCC | 298.15 | 0.8000294 | n-Dodecane |  | 0 | 0 | https://core.ac.uk/download/pdf/82226816.pdf
CCCCCCCCN(CCCCCCCC)C(=O)COCC(=O)N(CCCCCCCC)CCCCCCCC | TODGA | 0.1 | n-Dodecane | Np | V |  | HNO3 | 1 |  |  | 25 | 120 | 0.005 | N,N,N',N'-tetraoctyl diglycolic amide | TODGA, TOOPDA | C36H72N2O3 | 580.983 | diglycolamide |  | InChI=1S/C36H72N2O3/c1-5-9-13-17-21-25-29-37(30-26-22-18-14-10-6-2)35(39)33-41-34-36(40)38(31-27-23-19-15-11-7-3)32-28-24-20-16-12-8-4/h5-34H2,1-4H3 | VRZYWIAVUGQHKB-UHFFFAOYSA-N | &ap; | 2023-10-24 | https://core.ac.uk/download/pdf/82226816.pdf | https://www.oecd-nea.org/ideal/extractants/TODGA | CCCCCCCCN(CCCCCCCC)C(=O)COCC(=O)N(CCCCCCCC)CCCCCCCC | 298.15 | -2.30103 | n-Dodecane |  | 0 | 0 | https://core.ac.uk/download/pdf/82226816.pdf
CCCCCCCCN(CCCCCCCC)C(=O)COCC(=O)N(CCCCCCCC)CCCCCCCC | TODGA | 0.1 | n-Dodecane | Np | V |  | HNO3 | 3 |  |  | 25 | 120 | 0.126 | N,N,N',N'-tetraoctyl diglycolic amide | TODGA, TOOPDA | C36H72N2O3 | 580.983 | diglycolamide |  | InChI=1S/C36H72N2O3/c1-5-9-13-17-21-25-29-37(30-26-22-18-14-10-6-2)35(39)33-41-34-36(40)38(31-27-23-19-15-11-7-3)32-28-24-20-16-12-8-4/h5-34H2,1-4H3 | VRZYWIAVUGQHKB-UHFFFAOYSA-N | &ap; | 2023-10-24 | https://core.ac.uk/download/pdf/82226816.pdf | https://www.oecd-nea.org/ideal/extractants/TODGA | CCCCCCCCN(CCCCCCCC)C(=O)COCC(=O)N(CCCCCCCC)CCCCCCCC | 298.15 | -0.8996295 | n-Dodecane |  | 0 | 0 | https://core.ac.uk/download/pdf/82226816.pdf
CCCCCCCCN(CCCCCCCC)C(=O)COCC(=O)N(CCCCCCCC)CCCCCCCC | TODGA | 0.1 | n-Dodecane | Pu | IV |  | HNO3 | 0.35 |  |  | 25 | 120 | 0.316 | N,N,N',N'-tetraoctyl diglycolic amide | TODGA, TOOPDA | C36H72N2O3 | 580.983 | diglycolamide |  | InChI=1S/C36H72N2O3/c1-5-9-13-17-21-25-29-37(30-26-22-18-14-10-6-2)35(39)33-41-34-36(40)38(31-27-23-19-15-11-7-3)32-28-24-20-16-12-8-4/h5-34H2,1-4H3 | VRZYWIAVUGQHKB-UHFFFAOYSA-N | &ap; | 2023-10-24 | https://core.ac.uk/download/pdf/82226816.pdf | https://www.oecd-nea.org/ideal/extractants/TODGA | CCCCCCCCN(CCCCCCCC)C(=O)COCC(=O)N(CCCCCCCC)CCCCCCCC | 298.15 | -0.5003129 | n-Dodecane |  | 0 | 0 | https://core.ac.uk/download/pdf/82226816.pdf
CCCCCCCCN(CCCCCCCC)C(=O)COCC(=O)N(CCCCCCCC)CCCCCCCC | TODGA | 0.1 | n-Dodecane | Pu | IV |  | HNO3 | 0.12 |  |  | 25 | 120 | 1.259 | N,N,N',N'-tetraoctyl diglycolic amide | TODGA, TOOPDA | C36H72N2O3 | 580.983 | diglycolamide |  | InChI=1S/C36H72N2O3/c1-5-9-13-17-21-25-29-37(30-26-22-18-14-10-6-2)35(39)33-41-34-36(40)38(31-27-23-19-15-11-7-3)32-28-24-20-16-12-8-4/h5-34H2,1-4H3 | VRZYWIAVUGQHKB-UHFFFAOYSA-N | &ap; | 2023-10-24 | https://core.ac.uk/download/pdf/82226816.pdf | https://www.oecd-nea.org/ideal/extractants/TODGA | CCCCCCCCN(CCCCCCCC)C(=O)COCC(=O)N(CCCCCCCC)CCCCCCCC | 298.15 | 0.1000257 | n-Dodecane |  | 0 | 0 | https://core.ac.uk/download/pdf/82226816.pdf
CCCCCCCCN(CCCCCCCC)C(=O)COCC(=O)N(CCCCCCCC)CCCCCCCC | TODGA | 0.1 | n-Dodecane | Pu | IV |  | HNO3 | 1 |  |  | 25 | 120 | 7.943 | N,N,N',N'-tetraoctyl diglycolic amide | TODGA, TOOPDA | C36H72N2O3 | 580.983 | diglycolamide |  | InChI=1S/C36H72N2O3/c1-5-9-13-17-21-25-29-37(30-26-22-18-14-10-6-2)35(39)33-41-34-36(40)38(31-27-23-19-15-11-7-3)32-28-24-20-16-12-8-4/h5-34H2,1-4H3 | VRZYWIAVUGQHKB-UHFFFAOYSA-N | &ap; | 2023-10-24 | https://core.ac.uk/download/pdf/82226816.pdf | https://www.oecd-nea.org/ideal/extractants/TODGA | CCCCCCCCN(CCCCCCCC)C(=O)COCC(=O)N(CCCCCCCC)CCCCCCCC | 298.15 | 0.8999846 | n-Dodecane |  | 0 | 0 | https://core.ac.uk/download/pdf/82226816.pdf
CCCCCCCCN(CCCCCCCC)C(=O)COCC(=O)N(CCCCCCCC)CCCCCCCC | TODGA | 0.1 | n-Dodecane | Am | III |  | HNO3 | 0.05 |  |  | 25 | 120 | 0.005 | N,N,N',N'-tetraoctyl diglycolic amide | TODGA, TOOPDA | C36H72N2O3 | 580.983 | diglycolamide |  | InChI=1S/C36H72N2O3/c1-5-9-13-17-21-25-29-37(30-26-22-18-14-10-6-2)35(39)33-41-34-36(40)38(31-27-23-19-15-11-7-3)32-28-24-20-16-12-8-4/h5-34H2,1-4H3 | VRZYWIAVUGQHKB-UHFFFAOYSA-N | &ap; | 2023-10-24 | https://core.ac.uk/download/pdf/82226816.pdf | https://www.oecd-nea.org/ideal/extractants/TODGA | CCCCCCCCN(CCCCCCCC)C(=O)COCC(=O)N(CCCCCCCC)CCCCCCCC | 298.15 | -2.30103 | n-Dodecane |  | 0 | 0 | https://core.ac.uk/download/pdf/82226816.pdf
CCCCCCCCN(CCCCCCCC)C(=O)COCC(=O)N(CCCCCCCC)CCCCCCCC | TODGA | 0.1 | n-Dodecane | Am | III |  | HNO3 | 0.1 |  |  | 25 | 120 | 0.016 | N,N,N',N'-tetraoctyl diglycolic amide | TODGA, TOOPDA | C36H72N2O3 | 580.983 | diglycolamide |  | InChI=1S/C36H72N2O3/c1-5-9-13-17-21-25-29-37(30-26-22-18-14-10-6-2)35(39)33-41-34-36(40)38(31-27-23-19-15-11-7-3)32-28-24-20-16-12-8-4/h5-34H2,1-4H3 | VRZYWIAVUGQHKB-UHFFFAOYSA-N | &ap; | 2023-10-24 | https://core.ac.uk/download/pdf/82226816.pdf | https://www.oecd-nea.org/ideal/extractants/TODGA | CCCCCCCCN(CCCCCCCC)C(=O)COCC(=O)N(CCCCCCCC)CCCCCCCC | 298.15 | -1.79588 | n-Dodecane |  | 0 | 0 | https://core.ac.uk/download/pdf/82226816.pdf
CCCCCCCCN(CCCCCCCC)C(=O)COCC(=O)N(CCCCCCCC)CCCCCCCC | TODGA | 0.1 | n-Dodecane | Am | III |  | HNO3 | 0.2 |  |  | 25 | 120 | 0.05 | N,N,N',N'-tetraoctyl diglycolic amide | TODGA, TOOPDA | C36H72N2O3 | 580.983 | diglycolamide |  | InChI=1S/C36H72N2O3/c1-5-9-13-17-21-25-29-37(30-26-22-18-14-10-6-2)35(39)33-41-34-36(40)38(31-27-23-19-15-11-7-3)32-28-24-20-16-12-8-4/h5-34H2,1-4H3 | VRZYWIAVUGQHKB-UHFFFAOYSA-N | &ap; | 2023-10-24 | https://core.ac.uk/download/pdf/82226816.pdf | https://www.oecd-nea.org/ideal/extractants/TODGA | CCCCCCCCN(CCCCCCCC)C(=O)COCC(=O)N(CCCCCCCC)CCCCCCCC | 298.15 | -1.30103 | n-Dodecane |  | 0 | 0 | https://core.ac.uk/download/pdf/82226816.pdf
CCCCCCCCN(CCCCCCCC)C(=O)COCC(=O)N(CCCCCCCC)CCCCCCCC | TODGA | 0.1 | n-Dodecane | Am | III |  | HNO3 | 0.5 |  |  | 25 | 120 | 0.501 | N,N,N',N'-tetraoctyl diglycolic amide | TODGA, TOOPDA | C36H72N2O3 | 580.983 | diglycolamide |  | InChI=1S/C36H72N2O3/c1-5-9-13-17-21-25-29-37(30-26-22-18-14-10-6-2)35(39)33-41-34-36(40)38(31-27-23-19-15-11-7-3)32-28-24-20-16-12-8-4/h5-34H2,1-4H3 | VRZYWIAVUGQHKB-UHFFFAOYSA-N | &ap; | 2023-10-24 | https://core.ac.uk/download/pdf/82226816.pdf | https://www.oecd-nea.org/ideal/extractants/TODGA | CCCCCCCCN(CCCCCCCC)C(=O)COCC(=O)N(CCCCCCCC)CCCCCCCC | 298.15 | -0.3001623 | n-Dodecane |  | 0 | 0 | https://core.ac.uk/download/pdf/82226816.pdf
CCCCCCCCN(CCCCCCCC)C(=O)COCC(=O)N(CCCCCCCC)CCCCCCCC | TODGA | 0.1 | n-Dodecane | Am | III |  | HNO3 | 1 |  |  | 25 | 120 | 31.6 | N,N,N',N'-tetraoctyl diglycolic amide | TODGA, TOOPDA | C36H72N2O3 | 580.983 | diglycolamide |  | InChI=1S/C36H72N2O3/c1-5-9-13-17-21-25-29-37(30-26-22-18-14-10-6-2)35(39)33-41-34-36(40)38(31-27-23-19-15-11-7-3)32-28-24-20-16-12-8-4/h5-34H2,1-4H3 | VRZYWIAVUGQHKB-UHFFFAOYSA-N | &ap; | 2023-10-24 | https://core.ac.uk/download/pdf/82226816.pdf | https://www.oecd-nea.org/ideal/extractants/TODGA | CCCCCCCCN(CCCCCCCC)C(=O)COCC(=O)N(CCCCCCCC)CCCCCCCC | 298.15 | 1.499687 | n-Dodecane |  | 0 | 0 | https://core.ac.uk/download/pdf/82226816.pdf
CCCCCCCCN(CCCCCCCC)C(=O)COCC(=O)N(CCCCCCCC)CCCCCCCC | TODGA | 0.1 | n-Dodecane | Cm | III |  | HNO3 | 0.01 |  |  | 25 | 120 | 0.006 | N,N,N',N'-tetraoctyl diglycolic amide | TODGA, TOOPDA | C36H72N2O3 | 580.983 | diglycolamide |  | InChI=1S/C36H72N2O3/c1-5-9-13-17-21-25-29-37(30-26-22-18-14-10-6-2)35(39)33-41-34-36(40)38(31-27-23-19-15-11-7-3)32-28-24-20-16-12-8-4/h5-34H2,1-4H3 | VRZYWIAVUGQHKB-UHFFFAOYSA-N | &ap; | 2023-10-24 | https://core.ac.uk/download/pdf/82226816.pdf | https://www.oecd-nea.org/ideal/extractants/TODGA | CCCCCCCCN(CCCCCCCC)C(=O)COCC(=O)N(CCCCCCCC)CCCCCCCC | 298.15 | -2.221849 | n-Dodecane |  | 0 | 0 | https://core.ac.uk/download/pdf/82226816.pdf
CCCCCCCCN(CCCCCCCC)C(=O)COCC(=O)N(CCCCCCCC)CCCCCCCC | TODGA | 0.1 | n-Dodecane | Cm | III |  | HNO3 | 0.1 |  |  | 25 | 120 | 0.04 | N,N,N',N'-tetraoctyl diglycolic amide | TODGA, TOOPDA | C36H72N2O3 | 580.983 | diglycolamide |  | InChI=1S/C36H72N2O3/c1-5-9-13-17-21-25-29-37(30-26-22-18-14-10-6-2)35(39)33-41-34-36(40)38(31-27-23-19-15-11-7-3)32-28-24-20-16-12-8-4/h5-34H2,1-4H3 | VRZYWIAVUGQHKB-UHFFFAOYSA-N | &ap; | 2023-10-24 | https://core.ac.uk/download/pdf/82226816.pdf | https://www.oecd-nea.org/ideal/extractants/TODGA | CCCCCCCCN(CCCCCCCC)C(=O)COCC(=O)N(CCCCCCCC)CCCCCCCC | 298.15 | -1.39794 | n-Dodecane |  | 0 | 0 | https://core.ac.uk/download/pdf/82226816.pdf
CCCCCCCCN(CCCCCCCC)C(=O)COCC(=O)N(CCCCCCCC)CCCCCCCC | TODGA | 0.1 | n-Dodecane | Cm | III |  | HNO3 | 0.5 |  |  | 25 | 120 | 1.995 | N,N,N',N'-tetraoctyl diglycolic amide | TODGA, TOOPDA | C36H72N2O3 | 580.983 | diglycolamide |  | InChI=1S/C36H72N2O3/c1-5-9-13-17-21-25-29-37(30-26-22-18-14-10-6-2)35(39)33-41-34-36(40)38(31-27-23-19-15-11-7-3)32-28-24-20-16-12-8-4/h5-34H2,1-4H3 | VRZYWIAVUGQHKB-UHFFFAOYSA-N | &ap; | 2023-10-24 | https://core.ac.uk/download/pdf/82226816.pdf | https://www.oecd-nea.org/ideal/extractants/TODGA | CCCCCCCCN(CCCCCCCC)C(=O)COCC(=O)N(CCCCCCCC)CCCCCCCC | 298.15 | 0.2999429 | n-Dodecane |  | 0 | 0 | https://core.ac.uk/download/pdf/82226816.pdf
CCCCCCCCN(CCCCCCCC)C(=O)COCC(=O)N(CCCCCCCC)CCCCCCCC | TODGA | 0.1 | n-Dodecane | Cm | III |  | HNO3 | 1 |  |  | 25 | 120 | 63.1 | N,N,N',N'-tetraoctyl diglycolic amide | TODGA, TOOPDA | C36H72N2O3 | 580.983 | diglycolamide |  | InChI=1S/C36H72N2O3/c1-5-9-13-17-21-25-29-37(30-26-22-18-14-10-6-2)35(39)33-41-34-36(40)38(31-27-23-19-15-11-7-3)32-28-24-20-16-12-8-4/h5-34H2,1-4H3 | VRZYWIAVUGQHKB-UHFFFAOYSA-N | &ap; | 2023-10-24 | https://core.ac.uk/download/pdf/82226816.pdf | https://www.oecd-nea.org/ideal/extractants/TODGA | CCCCCCCCN(CCCCCCCC)C(=O)COCC(=O)N(CCCCCCCC)CCCCCCCC | 298.15 | 1.800029 | n-Dodecane |  | 0 | 0 | https://core.ac.uk/download/pdf/82226816.pdf
CCCCCCCCN(CCCCCCCC)C(=O)COCC(=O)N(CCCCCCCC)CCCCCCCC | TODGA | 0.008 | n-Dodecane | Th | IV |  | HNO3 | 1 |  |  | 25 | 120 | 0.0316 | N,N,N',N'-tetraoctyl diglycolic amide | TODGA, TOOPDA | C36H72N2O3 | 580.983 | diglycolamide |  | InChI=1S/C36H72N2O3/c1-5-9-13-17-21-25-29-37(30-26-22-18-14-10-6-2)35(39)33-41-34-36(40)38(31-27-23-19-15-11-7-3)32-28-24-20-16-12-8-4/h5-34H2,1-4H3 | VRZYWIAVUGQHKB-UHFFFAOYSA-N | &ap; | 2023-10-24 | https://core.ac.uk/download/pdf/82226816.pdf | https://www.oecd-nea.org/ideal/extractants/TODGA | CCCCCCCCN(CCCCCCCC)C(=O)COCC(=O)N(CCCCCCCC)CCCCCCCC | 298.15 | -1.500313 | n-Dodecane |  | 0 | 0 | https://core.ac.uk/download/pdf/82226816.pdf
CCCCCCCCN(CCCCCCCC)C(=O)COCC(=O)N(CCCCCCCC)CCCCCCCC | TODGA | 0.018 | n-Dodecane | Th | IV |  | HNO3 | 1 |  |  | 25 | 120 | 0.398 | N,N,N',N'-tetraoctyl diglycolic amide | TODGA, TOOPDA | C36H72N2O3 | 580.983 | diglycolamide |  | InChI=1S/C36H72N2O3/c1-5-9-13-17-21-25-29-37(30-26-22-18-14-10-6-2)35(39)33-41-34-36(40)38(31-27-23-19-15-11-7-3)32-28-24-20-16-12-8-4/h5-34H2,1-4H3 | VRZYWIAVUGQHKB-UHFFFAOYSA-N | &ap; | 2023-10-24 | https://core.ac.uk/download/pdf/82226816.pdf | https://www.oecd-nea.org/ideal/extractants/TODGA | CCCCCCCCN(CCCCCCCC)C(=O)COCC(=O)N(CCCCCCCC)CCCCCCCC | 298.15 | -0.4001169 | n-Dodecane |  | 0 | 0 | https://core.ac.uk/download/pdf/82226816.pdf
CCCCCCCCN(CCCCCCCC)C(=O)COCC(=O)N(CCCCCCCC)CCCCCCCC | TODGA | 0.045 | n-Dodecane | Th | IV |  | HNO3 | 1 |  |  | 25 | 120 | 7.94 | N,N,N',N'-tetraoctyl diglycolic amide | TODGA, TOOPDA | C36H72N2O3 | 580.983 | diglycolamide |  | InChI=1S/C36H72N2O3/c1-5-9-13-17-21-25-29-37(30-26-22-18-14-10-6-2)35(39)33-41-34-36(40)38(31-27-23-19-15-11-7-3)32-28-24-20-16-12-8-4/h5-34H2,1-4H3 | VRZYWIAVUGQHKB-UHFFFAOYSA-N | &ap; | 2023-10-24 | https://core.ac.uk/download/pdf/82226816.pdf | https://www.oecd-nea.org/ideal/extractants/TODGA | CCCCCCCCN(CCCCCCCC)C(=O)COCC(=O)N(CCCCCCCC)CCCCCCCC | 298.15 | 0.8998205 | n-Dodecane |  | 0 | 0 | https://core.ac.uk/download/pdf/82226816.pdf
CCCCCCCCN(CCCCCCCC)C(=O)COCC(=O)N(CCCCCCCC)CCCCCCCC | TODGA | 0.018 | n-Dodecane | U | VI |  | HNO3 | 1 |  |  | 25 | 120 | 0.00316 | N,N,N',N'-tetraoctyl diglycolic amide | TODGA, TOOPDA | C36H72N2O3 | 580.983 | diglycolamide |  | InChI=1S/C36H72N2O3/c1-5-9-13-17-21-25-29-37(30-26-22-18-14-10-6-2)35(39)33-41-34-36(40)38(31-27-23-19-15-11-7-3)32-28-24-20-16-12-8-4/h5-34H2,1-4H3 | VRZYWIAVUGQHKB-UHFFFAOYSA-N | &ap; | 2023-10-24 | https://core.ac.uk/download/pdf/82226816.pdf | https://www.oecd-nea.org/ideal/extractants/TODGA | CCCCCCCCN(CCCCCCCC)C(=O)COCC(=O)N(CCCCCCCC)CCCCCCCC | 298.15 | -2.500313 | n-Dodecane |  | 0 | 0 | https://core.ac.uk/download/pdf/82226816.pdf
CCCCCCCCN(CCCCCCCC)C(=O)COCC(=O)N(CCCCCCCC)CCCCCCCC | TODGA | 0.045 | n-Dodecane | U | VI |  | HNO3 | 1 |  |  | 25 | 120 | 0.0398 | N,N,N',N'-tetraoctyl diglycolic amide | TODGA, TOOPDA | C36H72N2O3 | 580.983 | diglycolamide |  | InChI=1S/C36H72N2O3/c1-5-9-13-17-21-25-29-37(30-26-22-18-14-10-6-2)35(39)33-41-34-36(40)38(31-27-23-19-15-11-7-3)32-28-24-20-16-12-8-4/h5-34H2,1-4H3 | VRZYWIAVUGQHKB-UHFFFAOYSA-N | &ap; | 2023-10-24 | https://core.ac.uk/download/pdf/82226816.pdf | https://www.oecd-nea.org/ideal/extractants/TODGA | CCCCCCCCN(CCCCCCCC)C(=O)COCC(=O)N(CCCCCCCC)CCCCCCCC | 298.15 | -1.400117 | n-Dodecane |  | 0 | 0 | https://core.ac.uk/download/pdf/82226816.pdf
CCCCCCCCN(CCCCCCCC)C(=O)COCC(=O)N(CCCCCCCC)CCCCCCCC | TODGA | 0.018 | n-Dodecane | Pu | IV |  | HNO3 | 1 |  |  | 25 | 120 | 0.158 | N,N,N',N'-tetraoctyl diglycolic amide | TODGA, TOOPDA | C36H72N2O3 | 580.983 | diglycolamide |  | InChI=1S/C36H72N2O3/c1-5-9-13-17-21-25-29-37(30-26-22-18-14-10-6-2)35(39)33-41-34-36(40)38(31-27-23-19-15-11-7-3)32-28-24-20-16-12-8-4/h5-34H2,1-4H3 | VRZYWIAVUGQHKB-UHFFFAOYSA-N | &ap; | 2023-10-24 | https://core.ac.uk/download/pdf/82226816.pdf | https://www.oecd-nea.org/ideal/extractants/TODGA | CCCCCCCCN(CCCCCCCC)C(=O)COCC(=O)N(CCCCCCCC)CCCCCCCC | 298.15 | -0.8013429 | n-Dodecane |  | 0 | 0 | https://core.ac.uk/download/pdf/82226816.pdf
CCCCCCCCN(CCCCCCCC)C(=O)COCC(=O)N(CCCCCCCC)CCCCCCCC | TODGA | 0.045 | n-Dodecane | Pu | IV |  | HNO3 | 1 |  |  | 25 | 120 | 0.501 | N,N,N',N'-tetraoctyl diglycolic amide | TODGA, TOOPDA | C36H72N2O3 | 580.983 | diglycolamide |  | InChI=1S/C36H72N2O3/c1-5-9-13-17-21-25-29-37(30-26-22-18-14-10-6-2)35(39)33-41-34-36(40)38(31-27-23-19-15-11-7-3)32-28-24-20-16-12-8-4/h5-34H2,1-4H3 | VRZYWIAVUGQHKB-UHFFFAOYSA-N | &ap; | 2023-10-24 | https://core.ac.uk/download/pdf/82226816.pdf | https://www.oecd-nea.org/ideal/extractants/TODGA | CCCCCCCCN(CCCCCCCC)C(=O)COCC(=O)N(CCCCCCCC)CCCCCCCC | 298.15 | -0.3001623 | n-Dodecane |  | 0 | 0 | https://core.ac.uk/download/pdf/82226816.pdf
CCCCCCCCN(CCCCCCCC)C(=O)COCC(=O)N(CCCCCCCC)CCCCCCCC | TODGA | 0.079 | n-Dodecane | Pu | IV |  | HNO3 | 1 |  |  | 25 | 120 | 15.8 | N,N,N',N'-tetraoctyl diglycolic amide | TODGA, TOOPDA | C36H72N2O3 | 580.983 | diglycolamide |  | InChI=1S/C36H72N2O3/c1-5-9-13-17-21-25-29-37(30-26-22-18-14-10-6-2)35(39)33-41-34-36(40)38(31-27-23-19-15-11-7-3)32-28-24-20-16-12-8-4/h5-34H2,1-4H3 | VRZYWIAVUGQHKB-UHFFFAOYSA-N | &ap; | 2023-10-24 | https://core.ac.uk/download/pdf/82226816.pdf | https://www.oecd-nea.org/ideal/extractants/TODGA | CCCCCCCCN(CCCCCCCC)C(=O)COCC(=O)N(CCCCCCCC)CCCCCCCC | 298.15 | 1.198657 | n-Dodecane |  | 0 | 0 | https://core.ac.uk/download/pdf/82226816.pdf
CCCCCCCCN(CCCCCCCC)C(=O)COCC(=O)N(CCCCCCCC)CCCCCCCC | TODGA | 0.158 | n-Dodecane | Pu | IV |  | HNO3 | 1 |  |  | 25 | 120 | 63.1 | N,N,N',N'-tetraoctyl diglycolic amide | TODGA, TOOPDA | C36H72N2O3 | 580.983 | diglycolamide |  | InChI=1S/C36H72N2O3/c1-5-9-13-17-21-25-29-37(30-26-22-18-14-10-6-2)35(39)33-41-34-36(40)38(31-27-23-19-15-11-7-3)32-28-24-20-16-12-8-4/h5-34H2,1-4H3 | VRZYWIAVUGQHKB-UHFFFAOYSA-N | &ap; | 2023-10-24 | https://core.ac.uk/download/pdf/82226816.pdf | https://www.oecd-nea.org/ideal/extractants/TODGA | CCCCCCCCN(CCCCCCCC)C(=O)COCC(=O)N(CCCCCCCC)CCCCCCCC | 298.15 | 1.800029 | n-Dodecane |  | 0 | 0 | https://core.ac.uk/download/pdf/82226816.pdf
CCCCCCCCN(CCCCCCCC)C(=O)COCC(=O)N(CCCCCCCC)CCCCCCCC | TODGA | 0.2 | n-Dodecane | Pu | IV |  | HNO3 | 1 |  |  | 25 | 120 | 100 | N,N,N',N'-tetraoctyl diglycolic amide | TODGA, TOOPDA | C36H72N2O3 | 580.983 | diglycolamide |  | InChI=1S/C36H72N2O3/c1-5-9-13-17-21-25-29-37(30-26-22-18-14-10-6-2)35(39)33-41-34-36(40)38(31-27-23-19-15-11-7-3)32-28-24-20-16-12-8-4/h5-34H2,1-4H3 | VRZYWIAVUGQHKB-UHFFFAOYSA-N | &ap; | 2023-10-24 | https://core.ac.uk/download/pdf/82226816.pdf | https://www.oecd-nea.org/ideal/extractants/TODGA | CCCCCCCCN(CCCCCCCC)C(=O)COCC(=O)N(CCCCCCCC)CCCCCCCC | 298.15 | 2 | n-Dodecane |  | 0 | 0 | https://core.ac.uk/download/pdf/82226816.pdf
CCCCCCCCN(CCCCCCCC)C(=O)COCC(=O)N(CCCCCCCC)CCCCCCCC | TODGA | 0.01 | n-Dodecane | Am | III |  | HNO3 | 1 |  |  | 25 | 120 | 0.00631 | N,N,N',N'-tetraoctyl diglycolic amide | TODGA, TOOPDA | C36H72N2O3 | 580.983 | diglycolamide |  | InChI=1S/C36H72N2O3/c1-5-9-13-17-21-25-29-37(30-26-22-18-14-10-6-2)35(39)33-41-34-36(40)38(31-27-23-19-15-11-7-3)32-28-24-20-16-12-8-4/h5-34H2,1-4H3 | VRZYWIAVUGQHKB-UHFFFAOYSA-N | &ap; | 2023-10-24 | https://core.ac.uk/download/pdf/82226816.pdf | https://www.oecd-nea.org/ideal/extractants/TODGA | CCCCCCCCN(CCCCCCCC)C(=O)COCC(=O)N(CCCCCCCC)CCCCCCCC | 298.15 | -2.199971 | n-Dodecane |  | 0 | 0 | https://core.ac.uk/download/pdf/82226816.pdf
CCCCCCCCN(CCCCCCCC)C(=O)COCC(=O)N(CCCCCCCC)CCCCCCCC | TODGA | 0.02 | n-Dodecane | Am | III |  | HNO3 | 1 |  |  | 25 | 120 | 0.0631 | N,N,N',N'-tetraoctyl diglycolic amide | TODGA, TOOPDA | C36H72N2O3 | 580.983 | diglycolamide |  | InChI=1S/C36H72N2O3/c1-5-9-13-17-21-25-29-37(30-26-22-18-14-10-6-2)35(39)33-41-34-36(40)38(31-27-23-19-15-11-7-3)32-28-24-20-16-12-8-4/h5-34H2,1-4H3 | VRZYWIAVUGQHKB-UHFFFAOYSA-N | &ap; | 2023-10-24 | https://core.ac.uk/download/pdf/82226816.pdf | https://www.oecd-nea.org/ideal/extractants/TODGA | CCCCCCCCN(CCCCCCCC)C(=O)COCC(=O)N(CCCCCCCC)CCCCCCCC | 298.15 | -1.199971 | n-Dodecane |  | 0 | 0 | https://core.ac.uk/download/pdf/82226816.pdf
CCCCCCCCN(CCCCCCCC)C(=O)COCC(=O)N(CCCCCCCC)CCCCCCCC | TODGA | 0.05 | n-Dodecane | Am | III |  | HNO3 | 1 |  |  | 25 | 120 | 3.16 | N,N,N',N'-tetraoctyl diglycolic amide | TODGA, TOOPDA | C36H72N2O3 | 580.983 | diglycolamide |  | InChI=1S/C36H72N2O3/c1-5-9-13-17-21-25-29-37(30-26-22-18-14-10-6-2)35(39)33-41-34-36(40)38(31-27-23-19-15-11-7-3)32-28-24-20-16-12-8-4/h5-34H2,1-4H3 | VRZYWIAVUGQHKB-UHFFFAOYSA-N | &ap; | 2023-10-24 | https://core.ac.uk/download/pdf/82226816.pdf | https://www.oecd-nea.org/ideal/extractants/TODGA | CCCCCCCCN(CCCCCCCC)C(=O)COCC(=O)N(CCCCCCCC)CCCCCCCC | 298.15 | 0.4996871 | n-Dodecane |  | 0 | 0 | https://core.ac.uk/download/pdf/82226816.pdf
CCCCCCCCN(CCCCCCCC)C(=O)COCC(=O)N(CCCCCCCC)CCCCCCCC | TODGA | 0.008 | n-Dodecane | Cm | III |  | HNO3 | 1 |  |  | 25 | 120 | 0.00251 | N,N,N',N'-tetraoctyl diglycolic amide | TODGA, TOOPDA | C36H72N2O3 | 580.983 | diglycolamide |  | InChI=1S/C36H72N2O3/c1-5-9-13-17-21-25-29-37(30-26-22-18-14-10-6-2)35(39)33-41-34-36(40)38(31-27-23-19-15-11-7-3)32-28-24-20-16-12-8-4/h5-34H2,1-4H3 | VRZYWIAVUGQHKB-UHFFFAOYSA-N | &ap; | 2023-10-24 | https://core.ac.uk/download/pdf/82226816.pdf | https://www.oecd-nea.org/ideal/extractants/TODGA | CCCCCCCCN(CCCCCCCC)C(=O)COCC(=O)N(CCCCCCCC)CCCCCCCC | 298.15 | -2.600326 | n-Dodecane |  | 0 | 0 | https://core.ac.uk/download/pdf/82226816.pdf
CCCCCCCCN(CCCCCCCC)C(=O)COCC(=O)N(CCCCCCCC)CCCCCCCC | TODGA | 0.018 | n-Dodecane | Cm | III |  | HNO3 | 1 |  |  | 25 | 120 | 0.0316 | N,N,N',N'-tetraoctyl diglycolic amide | TODGA, TOOPDA | C36H72N2O3 | 580.983 | diglycolamide |  | InChI=1S/C36H72N2O3/c1-5-9-13-17-21-25-29-37(30-26-22-18-14-10-6-2)35(39)33-41-34-36(40)38(31-27-23-19-15-11-7-3)32-28-24-20-16-12-8-4/h5-34H2,1-4H3 | VRZYWIAVUGQHKB-UHFFFAOYSA-N | &ap; | 2023-10-24 | https://core.ac.uk/download/pdf/82226816.pdf | https://www.oecd-nea.org/ideal/extractants/TODGA | CCCCCCCCN(CCCCCCCC)C(=O)COCC(=O)N(CCCCCCCC)CCCCCCCC | 298.15 | -1.500313 | n-Dodecane |  | 0 | 0 | https://core.ac.uk/download/pdf/82226816.pdf
CCCCCCCCN(CCCCCCCC)C(=O)COCC(=O)N(CCCCCCCC)CCCCCCCC | TODGA | 0.045 | n-Dodecane | Cm | III |  | HNO3 | 1 |  |  | 25 | 120 | 1.58 | N,N,N',N'-tetraoctyl diglycolic amide | TODGA, TOOPDA | C36H72N2O3 | 580.983 | diglycolamide |  | InChI=1S/C36H72N2O3/c1-5-9-13-17-21-25-29-37(30-26-22-18-14-10-6-2)35(39)33-41-34-36(40)38(31-27-23-19-15-11-7-3)32-28-24-20-16-12-8-4/h5-34H2,1-4H3 | VRZYWIAVUGQHKB-UHFFFAOYSA-N | &ap; | 2023-10-24 | https://core.ac.uk/download/pdf/82226816.pdf | https://www.oecd-nea.org/ideal/extractants/TODGA | CCCCCCCCN(CCCCCCCC)C(=O)COCC(=O)N(CCCCCCCC)CCCCCCCC | 298.15 | 0.1986571 | n-Dodecane |  | 0 | 0 | https://core.ac.uk/download/pdf/82226816.pdf
CCCCCCCCN(CCCCCCCC)C(=O)COCC(=O)N(CCCCCCCC)CCCCCCCC | TODGA | 0.1 | n-Dodecane | Am |  |  | HNO3 | 0.5 |  |  | 25 | 120 | 200 | N,N,N',N'-tetraoctyl diglycolic amide | TODGA, TOOPDA | C36H72N2O3 | 580.983 | diglycolamide |  | InChI=1S/C36H72N2O3/c1-5-9-13-17-21-25-29-37(30-26-22-18-14-10-6-2)35(39)33-41-34-36(40)38(31-27-23-19-15-11-7-3)32-28-24-20-16-12-8-4/h5-34H2,1-4H3 | VRZYWIAVUGQHKB-UHFFFAOYSA-N | &ap; | 2023-10-24 | https://core.ac.uk/download/pdf/82226816.pdf | https://www.oecd-nea.org/ideal/extractants/TODGA | CCCCCCCCN(CCCCCCCC)C(=O)COCC(=O)N(CCCCCCCC)CCCCCCCC | 298.15 | 2.30103 | n-Dodecane |  | 0 | 0 | https://core.ac.uk/download/pdf/82226816.pdf
CCCCCCCCN(CCCCCCCC)C(=O)COCC(=O)N(CCCCCCCC)CCCCCCCC | TODGA | 0.1 | n-Dodecane | Cm |  |  | HNO3 | 0.5 |  |  | 25 | 120 | 0.562 | N,N,N',N'-tetraoctyl diglycolic amide | TODGA, TOOPDA | C36H72N2O3 | 580.983 | diglycolamide |  | InChI=1S/C36H72N2O3/c1-5-9-13-17-21-25-29-37(30-26-22-18-14-10-6-2)35(39)33-41-34-36(40)38(31-27-23-19-15-11-7-3)32-28-24-20-16-12-8-4/h5-34H2,1-4H3 | VRZYWIAVUGQHKB-UHFFFAOYSA-N | &ap; | 2023-10-24 | https://core.ac.uk/download/pdf/82226816.pdf | https://www.oecd-nea.org/ideal/extractants/TODGA | CCCCCCCCN(CCCCCCCC)C(=O)COCC(=O)N(CCCCCCCC)CCCCCCCC | 298.15 | -0.2502637 | n-Dodecane |  | 0 | 0 | https://core.ac.uk/download/pdf/82226816.pdf
CCCCCCCCN(CCCCCCCC)C(=O)COCC(=O)N(CCCCCCCC)CCCCCCCC | TODGA | 0.1 | n-Dodecane | Cf |  |  | HNO3 | 0.5 |  |  | 25 | 120 | 1.58 | N,N,N',N'-tetraoctyl diglycolic amide | TODGA, TOOPDA | C36H72N2O3 | 580.983 | diglycolamide |  | InChI=1S/C36H72N2O3/c1-5-9-13-17-21-25-29-37(30-26-22-18-14-10-6-2)35(39)33-41-34-36(40)38(31-27-23-19-15-11-7-3)32-28-24-20-16-12-8-4/h5-34H2,1-4H3 | VRZYWIAVUGQHKB-UHFFFAOYSA-N | &ap; | 2023-10-24 | https://core.ac.uk/download/pdf/82226816.pdf | https://www.oecd-nea.org/ideal/extractants/TODGA | CCCCCCCCN(CCCCCCCC)C(=O)COCC(=O)N(CCCCCCCC)CCCCCCCC | 298.15 | 0.1986571 | n-Dodecane |  | 0 | 0 | https://core.ac.uk/download/pdf/82226816.pdf
CCCCCCCCN(CCCCCCCC)C(=O)COCC(=O)N(CCCCCCCC)CCCCCCCC | TODGA | 0.1 | n-Dodecane | Th | IV |  | HNO3 | 1 |  |  | 25 | 120 | 147 | N,N,N',N'-tetraoctyl diglycolic amide | TODGA, TOOPDA | C36H72N2O3 | 580.983 | diglycolamide |  | InChI=1S/C36H72N2O3/c1-5-9-13-17-21-25-29-37(30-26-22-18-14-10-6-2)35(39)33-41-34-36(40)38(31-27-23-19-15-11-7-3)32-28-24-20-16-12-8-4/h5-34H2,1-4H3 | VRZYWIAVUGQHKB-UHFFFAOYSA-N |  | 2023-10-24 | https://core.ac.uk/download/pdf/82226816.pdf | https://www.oecd-nea.org/ideal/extractants/TODGA | CCCCCCCCN(CCCCCCCC)C(=O)COCC(=O)N(CCCCCCCC)CCCCCCCC | 298.15 | 2.167317 | n-Dodecane |  | 0 | 0 | https://core.ac.uk/download/pdf/82226816.pdf
CCCCCCCCN(CCCCCCCC)C(=O)COCC(=O)N(CCCCCCCC)CCCCCCCC | TODGA | 0.1 | n-Dodecane | U | VI |  | HNO3 | 1 |  |  | 25 | 120 | 0.8 | N,N,N',N'-tetraoctyl diglycolic amide | TODGA, TOOPDA | C36H72N2O3 | 580.983 | diglycolamide |  | InChI=1S/C36H72N2O3/c1-5-9-13-17-21-25-29-37(30-26-22-18-14-10-6-2)35(39)33-41-34-36(40)38(31-27-23-19-15-11-7-3)32-28-24-20-16-12-8-4/h5-34H2,1-4H3 | VRZYWIAVUGQHKB-UHFFFAOYSA-N |  | 2023-10-24 | https://core.ac.uk/download/pdf/82226816.pdf | https://www.oecd-nea.org/ideal/extractants/TODGA | CCCCCCCCN(CCCCCCCC)C(=O)COCC(=O)N(CCCCCCCC)CCCCCCCC | 298.15 | -0.09691001 | n-Dodecane |  | 0 | 0 | https://core.ac.uk/download/pdf/82226816.pdf
CCCCCCCCN(CCCCCCCC)C(=O)COCC(=O)N(CCCCCCCC)CCCCCCCC | TODGA | 0.1 | n-Dodecane | Np | V |  | HNO3 | 1 |  |  | 25 | 120 | 0.0056 | N,N,N',N'-tetraoctyl diglycolic amide | TODGA, TOOPDA | C36H72N2O3 | 580.983 | diglycolamide |  | InChI=1S/C36H72N2O3/c1-5-9-13-17-21-25-29-37(30-26-22-18-14-10-6-2)35(39)33-41-34-36(40)38(31-27-23-19-15-11-7-3)32-28-24-20-16-12-8-4/h5-34H2,1-4H3 | VRZYWIAVUGQHKB-UHFFFAOYSA-N |  | 2023-10-24 | https://core.ac.uk/download/pdf/82226816.pdf | https://www.oecd-nea.org/ideal/extractants/TODGA | CCCCCCCCN(CCCCCCCC)C(=O)COCC(=O)N(CCCCCCCC)CCCCCCCC | 298.15 | -2.251812 | n-Dodecane |  | 0 | 0 | https://core.ac.uk/download/pdf/82226816.pdf
CCCCCCCCN(CCCCCCCC)C(=O)COCC(=O)N(CCCCCCCC)CCCCCCCC | TODGA | 0.1 | n-Dodecane | Am | III |  | HNO3 | 1 |  |  | 25 | 120 | 30 | N,N,N',N'-tetraoctyl diglycolic amide | TODGA, TOOPDA | C36H72N2O3 | 580.983 | diglycolamide |  | InChI=1S/C36H72N2O3/c1-5-9-13-17-21-25-29-37(30-26-22-18-14-10-6-2)35(39)33-41-34-36(40)38(31-27-23-19-15-11-7-3)32-28-24-20-16-12-8-4/h5-34H2,1-4H3 | VRZYWIAVUGQHKB-UHFFFAOYSA-N |  | 2023-10-24 | https://core.ac.uk/download/pdf/82226816.pdf | https://www.oecd-nea.org/ideal/extractants/TODGA | CCCCCCCCN(CCCCCCCC)C(=O)COCC(=O)N(CCCCCCCC)CCCCCCCC | 298.15 | 1.477121 | n-Dodecane |  | 0 | 0 | https://core.ac.uk/download/pdf/82226816.pdf
CCCCCCCCN(CCCCCCCC)C(=O)COCC(=O)N(CCCCCCCC)CCCCCCCC | TODGA | 0.1 | n-Dodecane | Cm | III |  | HNO3 | 1 |  |  | 25 | 120 | 78 | N,N,N',N'-tetraoctyl diglycolic amide | TODGA, TOOPDA | C36H72N2O3 | 580.983 | diglycolamide |  | InChI=1S/C36H72N2O3/c1-5-9-13-17-21-25-29-37(30-26-22-18-14-10-6-2)35(39)33-41-34-36(40)38(31-27-23-19-15-11-7-3)32-28-24-20-16-12-8-4/h5-34H2,1-4H3 | VRZYWIAVUGQHKB-UHFFFAOYSA-N |  | 2023-10-24 | https://core.ac.uk/download/pdf/82226816.pdf | https://www.oecd-nea.org/ideal/extractants/TODGA | CCCCCCCCN(CCCCCCCC)C(=O)COCC(=O)N(CCCCCCCC)CCCCCCCC | 298.15 | 1.892095 | n-Dodecane |  | 0 | 0 | https://core.ac.uk/download/pdf/82226816.pdf
CCCCCCCCN(CCCCCCCC)C(=O)COCC(=O)N(CCCCCCCC)CCCCCCCC | TODGA | 0.1 | n-Dodecane | Cf | III |  | HNO3 | 1 |  |  | 25 | 120 | 156 | N,N,N',N'-tetraoctyl diglycolic amide | TODGA, TOOPDA | C36H72N2O3 | 580.983 | diglycolamide |  | InChI=1S/C36H72N2O3/c1-5-9-13-17-21-25-29-37(30-26-22-18-14-10-6-2)35(39)33-41-34-36(40)38(31-27-23-19-15-11-7-3)32-28-24-20-16-12-8-4/h5-34H2,1-4H3 | VRZYWIAVUGQHKB-UHFFFAOYSA-N |  | 2023-10-24 | https://core.ac.uk/download/pdf/82226816.pdf | https://www.oecd-nea.org/ideal/extractants/TODGA | CCCCCCCCN(CCCCCCCC)C(=O)COCC(=O)N(CCCCCCCC)CCCCCCCC | 298.15 | 2.193125 | n-Dodecane |  | 0 | 0 | https://core.ac.uk/download/pdf/82226816.pdf
CCCCCCCCN(CCCCCCCC)C(=O)COCC(=O)N(CCCCCCCC)CCCCCCCC | TODGA | 0.1 | hydrogenated tetrapropene | Am | III |  | HNO3 | 0.01 |  |  | 22 | 15 | 0.03 | N,N,N',N'-tetraoctyl diglycolic amide | TODGA, TOOPDA | C36H72N2O3 | 580.983 | diglycolamide |  | InChI=1S/C36H72N2O3/c1-5-9-13-17-21-25-29-37(30-26-22-18-14-10-6-2)35(39)33-41-34-36(40)38(31-27-23-19-15-11-7-3)32-28-24-20-16-12-8-4/h5-34H2,1-4H3 | VRZYWIAVUGQHKB-UHFFFAOYSA-N | &ap; | 2023-10-24 | doi:10.1080/10610278.2010.506553 | https://www.oecd-nea.org/ideal/extractants/TODGA | CCCCCCCCN(CCCCCCCC)C(=O)COCC(=O)N(CCCCCCCC)CCCCCCCC | 295.15 | -1.522879 | hydrogenated tetrapropene |  | 0 | 0 | https://doi.org/10.1080/10610278.2010.506553
CCCCCCCCN(CCCCCCCC)C(=O)COCC(=O)N(CCCCCCCC)CCCCCCCC | TODGA | 0.1 | hydrogenated tetrapropene | Am | III |  | HNO3 | 0.1 |  |  | 22 | 15 | 0.09 | N,N,N',N'-tetraoctyl diglycolic amide | TODGA, TOOPDA | C36H72N2O3 | 580.983 | diglycolamide |  | InChI=1S/C36H72N2O3/c1-5-9-13-17-21-25-29-37(30-26-22-18-14-10-6-2)35(39)33-41-34-36(40)38(31-27-23-19-15-11-7-3)32-28-24-20-16-12-8-4/h5-34H2,1-4H3 | VRZYWIAVUGQHKB-UHFFFAOYSA-N | &ap; | 2023-10-24 | doi:10.1080/10610278.2010.506553 | https://www.oecd-nea.org/ideal/extractants/TODGA | CCCCCCCCN(CCCCCCCC)C(=O)COCC(=O)N(CCCCCCCC)CCCCCCCC | 295.15 | -1.045757 | hydrogenated tetrapropene |  | 0 | 0 | https://doi.org/10.1080/10610278.2010.506553
CCCCCCCCN(CCCCCCCC)C(=O)COCC(=O)N(CCCCCCCC)CCCCCCCC | TODGA | 0.1 | hydrogenated tetrapropene | Am | III |  | HNO3 | 1 |  |  | 22 | 15 | 20 | N,N,N',N'-tetraoctyl diglycolic amide | TODGA, TOOPDA | C36H72N2O3 | 580.983 | diglycolamide |  | InChI=1S/C36H72N2O3/c1-5-9-13-17-21-25-29-37(30-26-22-18-14-10-6-2)35(39)33-41-34-36(40)38(31-27-23-19-15-11-7-3)32-28-24-20-16-12-8-4/h5-34H2,1-4H3 | VRZYWIAVUGQHKB-UHFFFAOYSA-N | &ap; | 2023-10-24 | doi:10.1080/10610278.2010.506553 | https://www.oecd-nea.org/ideal/extractants/TODGA | CCCCCCCCN(CCCCCCCC)C(=O)COCC(=O)N(CCCCCCCC)CCCCCCCC | 295.15 | 1.30103 | hydrogenated tetrapropene |  | 0 | 0 | https://doi.org/10.1080/10610278.2010.506553
CCCCCCCCN(CCCCCCCC)C(=O)COCC(=O)N(CCCCCCCC)CCCCCCCC | TODGA | 0.1 | hydrogenated tetrapropene | Am | III |  | HNO3 | 2 |  |  | 22 | 15 | 190 | N,N,N',N'-tetraoctyl diglycolic amide | TODGA, TOOPDA | C36H72N2O3 | 580.983 | diglycolamide |  | InChI=1S/C36H72N2O3/c1-5-9-13-17-21-25-29-37(30-26-22-18-14-10-6-2)35(39)33-41-34-36(40)38(31-27-23-19-15-11-7-3)32-28-24-20-16-12-8-4/h5-34H2,1-4H3 | VRZYWIAVUGQHKB-UHFFFAOYSA-N | &ap; | 2023-10-24 | doi:10.1080/10610278.2010.506553 | https://www.oecd-nea.org/ideal/extractants/TODGA | CCCCCCCCN(CCCCCCCC)C(=O)COCC(=O)N(CCCCCCCC)CCCCCCCC | 295.15 | 2.278754 | hydrogenated tetrapropene |  | 0 | 0 | https://doi.org/10.1080/10610278.2010.506553
CCCCCCCCN(CCCCCCCC)C(=O)COCC(=O)N(CCCCCCCC)CCCCCCCC | TODGA | 0.1 | hydrogenated tetrapropene | Am | III |  | HNO3 | 3 |  |  | 22 | 15 | 310 | N,N,N',N'-tetraoctyl diglycolic amide | TODGA, TOOPDA | C36H72N2O3 | 580.983 | diglycolamide |  | InChI=1S/C36H72N2O3/c1-5-9-13-17-21-25-29-37(30-26-22-18-14-10-6-2)35(39)33-41-34-36(40)38(31-27-23-19-15-11-7-3)32-28-24-20-16-12-8-4/h5-34H2,1-4H3 | VRZYWIAVUGQHKB-UHFFFAOYSA-N | &ap; | 2023-10-24 | doi:10.1080/10610278.2010.506553 | https://www.oecd-nea.org/ideal/extractants/TODGA | CCCCCCCCN(CCCCCCCC)C(=O)COCC(=O)N(CCCCCCCC)CCCCCCCC | 295.15 | 2.491362 | hydrogenated tetrapropene |  | 0 | 0 | https://doi.org/10.1080/10610278.2010.506553
CCCCCCCCN(CCCCCCCC)C(=O)COCC(=O)N(CCCCCCCC)CCCCCCCC | TODGA | 0.1 | hydrogenated tetrapropene | Am | III |  | HNO3 | 4 |  |  | 22 | 15 | 500 | N,N,N',N'-tetraoctyl diglycolic amide | TODGA, TOOPDA | C36H72N2O3 | 580.983 | diglycolamide |  | InChI=1S/C36H72N2O3/c1-5-9-13-17-21-25-29-37(30-26-22-18-14-10-6-2)35(39)33-41-34-36(40)38(31-27-23-19-15-11-7-3)32-28-24-20-16-12-8-4/h5-34H2,1-4H3 | VRZYWIAVUGQHKB-UHFFFAOYSA-N | &ap; | 2023-10-24 | doi:10.1080/10610278.2010.506553 | https://www.oecd-nea.org/ideal/extractants/TODGA | CCCCCCCCN(CCCCCCCC)C(=O)COCC(=O)N(CCCCCCCC)CCCCCCCC | 295.15 | 2.69897 | hydrogenated tetrapropene |  | 0 | 0 | https://doi.org/10.1080/10610278.2010.506553
CCCCCCCCN(CCCCCCCC)C(=O)COCC(=O)N(CCCCCCCC)CCCCCCCC | TODGA | 0.05 | hydrogenated tetrapropene | Am | III |  | HNO3 | 1 |  |  | 21 | 60 | 6 | N,N,N',N'-tetraoctyl diglycolic amide | TODGA, TOOPDA | C36H72N2O3 | 580.983 | diglycolamide | 8 MBq/L Am; 8 MBq/L Eu | InChI=1S/C36H72N2O3/c1-5-9-13-17-21-25-29-37(30-26-22-18-14-10-6-2)35(39)33-41-34-36(40)38(31-27-23-19-15-11-7-3)32-28-24-20-16-12-8-4/h5-34H2,1-4H3 | VRZYWIAVUGQHKB-UHFFFAOYSA-N |  | 2023-10-24 | doi:10.1080/07366299.2012.757160 | https://www.oecd-nea.org/ideal/extractants/TODGA | CCCCCCCCN(CCCCCCCC)C(=O)COCC(=O)N(CCCCCCCC)CCCCCCCC | 294.15 | 0.7781513 | hydrogenated tetrapropene |  | 0 | 0 | https://doi.org/10.1080/07366299.2012.757160
CCCCCCCCN(CCCCCCCC)C(=O)COCC(=O)N(CCCCCCCC)CCCCCCCC | TODGA | 0.05 | hydrogenated tetrapropene | Am | III |  | HNO3 | 1 |  |  | 21 | 60 | 4.5 | N,N,N',N'-tetraoctyl diglycolic amide | TODGA, TOOPDA | C36H72N2O3 | 580.983 | diglycolamide | 8 MBq/L Am; 8 MBq/L Eu; Multiple Ln | InChI=1S/C36H72N2O3/c1-5-9-13-17-21-25-29-37(30-26-22-18-14-10-6-2)35(39)33-41-34-36(40)38(31-27-23-19-15-11-7-3)32-28-24-20-16-12-8-4/h5-34H2,1-4H3 | VRZYWIAVUGQHKB-UHFFFAOYSA-N | &ap; | 2023-10-24 | doi:10.1080/07366299.2012.757160 | https://www.oecd-nea.org/ideal/extractants/TODGA | CCCCCCCCN(CCCCCCCC)C(=O)COCC(=O)N(CCCCCCCC)CCCCCCCC | 294.15 | 0.6532125 | hydrogenated tetrapropene |  | 0 | 0 | https://doi.org/10.1080/07366299.2012.757160
CCCCCCCCN(CCCCCCCC)C(=O)COCC(=O)N(CCCCCCCC)CCCCCCCC | TODGA | 0.1 | Nitrobenzene | Am | III |  | HNO3 | 1 |  |  | 25 | 120 | 220 | N,N,N',N'-tetraoctyl diglycolic amide | TODGA, TOOPDA | C36H72N2O3 | 580.983 | diglycolamide |  | InChI=1S/C36H72N2O3/c1-5-9-13-17-21-25-29-37(30-26-22-18-14-10-6-2)35(39)33-41-34-36(40)38(31-27-23-19-15-11-7-3)32-28-24-20-16-12-8-4/h5-34H2,1-4H3 | VRZYWIAVUGQHKB-UHFFFAOYSA-N |  | 2023-10-24 | doi:10.1016/j.apradiso.2010.09.016 | https://www.oecd-nea.org/ideal/extractants/TODGA | CCCCCCCCN(CCCCCCCC)C(=O)COCC(=O)N(CCCCCCCC)CCCCCCCC | 298.15 | 2.342423 | Nitrobenzene |  | 0 | 0 | https://doi.org/10.1016/j.apradiso.2010.09.016
CCCCCCCCN(CCCCCCCC)C(=O)COCC(=O)N(CCCCCCCC)CCCCCCCC | TODGA | 0.1 | 1,2-Dichloroethane | Am | III |  | HNO3 | 1 |  |  | 25 | 120 | 9.9 | N,N,N',N'-tetraoctyl diglycolic amide | TODGA, TOOPDA | C36H72N2O3 | 580.983 | diglycolamide |  | InChI=1S/C36H72N2O3/c1-5-9-13-17-21-25-29-37(30-26-22-18-14-10-6-2)35(39)33-41-34-36(40)38(31-27-23-19-15-11-7-3)32-28-24-20-16-12-8-4/h5-34H2,1-4H3 | VRZYWIAVUGQHKB-UHFFFAOYSA-N |  | 2023-10-24 | doi:10.1016/j.apradiso.2010.09.016 | https://www.oecd-nea.org/ideal/extractants/TODGA | CCCCCCCCN(CCCCCCCC)C(=O)COCC(=O)N(CCCCCCCC)CCCCCCCC | 298.15 | 0.9956352 | 1,2-Dichloroethane |  | 0 | 0 | https://doi.org/10.1016/j.apradiso.2010.09.016
CCCCCCCCN(CCCCCCCC)C(=O)COCC(=O)N(CCCCCCCC)CCCCCCCC | TODGA | 0.1 | 1-Octanol | Am | III |  | HNO3 | 1 |  |  | 25 | 120 | 81 | N,N,N',N'-tetraoctyl diglycolic amide | TODGA, TOOPDA | C36H72N2O3 | 580.983 | diglycolamide |  | InChI=1S/C36H72N2O3/c1-5-9-13-17-21-25-29-37(30-26-22-18-14-10-6-2)35(39)33-41-34-36(40)38(31-27-23-19-15-11-7-3)32-28-24-20-16-12-8-4/h5-34H2,1-4H3 | VRZYWIAVUGQHKB-UHFFFAOYSA-N |  | 2023-10-24 | doi:10.1016/j.apradiso.2010.09.016 | https://www.oecd-nea.org/ideal/extractants/TODGA | CCCCCCCCN(CCCCCCCC)C(=O)COCC(=O)N(CCCCCCCC)CCCCCCCC | 298.15 | 1.908485 | 1-Octanol |  | 0 | 0 | https://doi.org/10.1016/j.apradiso.2010.09.016
CCCCCCCCN(CCCCCCCC)C(=O)COCC(=O)N(CCCCCCCC)CCCCCCCC | TODGA | 0.1 | Ethyl Acetate | Am | III |  | HNO3 | 1 |  |  | 25 | 120 | 500 | N,N,N',N'-tetraoctyl diglycolic amide | TODGA, TOOPDA | C36H72N2O3 | 580.983 | diglycolamide |  | InChI=1S/C36H72N2O3/c1-5-9-13-17-21-25-29-37(30-26-22-18-14-10-6-2)35(39)33-41-34-36(40)38(31-27-23-19-15-11-7-3)32-28-24-20-16-12-8-4/h5-34H2,1-4H3 | VRZYWIAVUGQHKB-UHFFFAOYSA-N | > | 2023-10-24 | doi:10.1016/j.apradiso.2010.09.016 | https://www.oecd-nea.org/ideal/extractants/TODGA | CCCCCCCCN(CCCCCCCC)C(=O)COCC(=O)N(CCCCCCCC)CCCCCCCC | 298.15 | 2.69897 | Ethyl Acetate |  | 0 | 0 | https://doi.org/10.1016/j.apradiso.2010.09.016
CCCCCCCCN(CCCCCCCC)C(=O)COCC(=O)N(CCCCCCCC)CCCCCCCC | TODGA | 0.1 | Chloroform | Am | III |  | HNO3 | 1 |  |  | 25 | 120 | 0.12 | N,N,N',N'-tetraoctyl diglycolic amide | TODGA, TOOPDA | C36H72N2O3 | 580.983 | diglycolamide |  | InChI=1S/C36H72N2O3/c1-5-9-13-17-21-25-29-37(30-26-22-18-14-10-6-2)35(39)33-41-34-36(40)38(31-27-23-19-15-11-7-3)32-28-24-20-16-12-8-4/h5-34H2,1-4H3 | VRZYWIAVUGQHKB-UHFFFAOYSA-N |  | 2023-10-24 | doi:10.1016/j.apradiso.2010.09.016 | https://www.oecd-nea.org/ideal/extractants/TODGA | CCCCCCCCN(CCCCCCCC)C(=O)COCC(=O)N(CCCCCCCC)CCCCCCCC | 298.15 | -0.9208188 | Chloroform |  | 0 | 0 | https://doi.org/10.1016/j.apradiso.2010.09.016
CCCCCCCCN(CCCCCCCC)C(=O)COCC(=O)N(CCCCCCCC)CCCCCCCC | TODGA | 0.1 | Diethylether | Am | III |  | HNO3 | 1 |  |  | 25 | 120 | 100 | N,N,N',N'-tetraoctyl diglycolic amide | TODGA, TOOPDA | C36H72N2O3 | 580.983 | diglycolamide |  | InChI=1S/C36H72N2O3/c1-5-9-13-17-21-25-29-37(30-26-22-18-14-10-6-2)35(39)33-41-34-36(40)38(31-27-23-19-15-11-7-3)32-28-24-20-16-12-8-4/h5-34H2,1-4H3 | VRZYWIAVUGQHKB-UHFFFAOYSA-N |  | 2023-10-24 | doi:10.1016/j.apradiso.2010.09.016 | https://www.oecd-nea.org/ideal/extractants/TODGA | CCCCCCCCN(CCCCCCCC)C(=O)COCC(=O)N(CCCCCCCC)CCCCCCCC | 298.15 | 2 | Diethylether |  | 0 | 0 | https://doi.org/10.1016/j.apradiso.2010.09.016
CCCCCCCCN(CCCCCCCC)C(=O)COCC(=O)N(CCCCCCCC)CCCCCCCC | TODGA | 0.1 | Benzene | Am | III |  | HNO3 | 1 |  |  | 25 | 120 | 0.39 | N,N,N',N'-tetraoctyl diglycolic amide | TODGA, TOOPDA | C36H72N2O3 | 580.983 | diglycolamide |  | InChI=1S/C36H72N2O3/c1-5-9-13-17-21-25-29-37(30-26-22-18-14-10-6-2)35(39)33-41-34-36(40)38(31-27-23-19-15-11-7-3)32-28-24-20-16-12-8-4/h5-34H2,1-4H3 | VRZYWIAVUGQHKB-UHFFFAOYSA-N |  | 2023-10-24 | doi:10.1016/j.apradiso.2010.09.016 | https://www.oecd-nea.org/ideal/extractants/TODGA | CCCCCCCCN(CCCCCCCC)C(=O)COCC(=O)N(CCCCCCCC)CCCCCCCC | 298.15 | -0.4089354 | Benzene |  | 0 | 0 | https://doi.org/10.1016/j.apradiso.2010.09.016
CCCCCCCCN(CCCCCCCC)C(=O)COCC(=O)N(CCCCCCCC)CCCCCCCC | TODGA | 0.1 | Toluene | Am | III |  | HNO3 | 1 |  |  | 25 | 120 | 0.3 | N,N,N',N'-tetraoctyl diglycolic amide | TODGA, TOOPDA | C36H72N2O3 | 580.983 | diglycolamide |  | InChI=1S/C36H72N2O3/c1-5-9-13-17-21-25-29-37(30-26-22-18-14-10-6-2)35(39)33-41-34-36(40)38(31-27-23-19-15-11-7-3)32-28-24-20-16-12-8-4/h5-34H2,1-4H3 | VRZYWIAVUGQHKB-UHFFFAOYSA-N |  | 2023-10-24 | doi:10.1016/j.apradiso.2010.09.016 | https://www.oecd-nea.org/ideal/extractants/TODGA | CCCCCCCCN(CCCCCCCC)C(=O)COCC(=O)N(CCCCCCCC)CCCCCCCC | 298.15 | -0.5228787 | Toluene |  | 0 | 0 | https://doi.org/10.1016/j.apradiso.2010.09.016
CCCCCCCCN(CCCCCCCC)C(=O)COCC(=O)N(CCCCCCCC)CCCCCCCC | TODGA | 0.1 | Tetrachloromethane | Am | III |  | HNO3 | 1 |  |  | 25 | 120 | 0.095 | N,N,N',N'-tetraoctyl diglycolic amide | TODGA, TOOPDA | C36H72N2O3 | 580.983 | diglycolamide |  | InChI=1S/C36H72N2O3/c1-5-9-13-17-21-25-29-37(30-26-22-18-14-10-6-2)35(39)33-41-34-36(40)38(31-27-23-19-15-11-7-3)32-28-24-20-16-12-8-4/h5-34H2,1-4H3 | VRZYWIAVUGQHKB-UHFFFAOYSA-N |  | 2023-10-24 | doi:10.1016/j.apradiso.2010.09.016 | https://www.oecd-nea.org/ideal/extractants/TODGA | CCCCCCCCN(CCCCCCCC)C(=O)COCC(=O)N(CCCCCCCC)CCCCCCCC | 298.15 | -1.022276 | Tetrachloromethane |  | 0 | 0 | https://doi.org/10.1016/j.apradiso.2010.09.016
CCCCCCCCN(CCCCCCCC)C(=O)COCC(=O)N(CCCCCCCC)CCCCCCCC | TODGA | 0.1 | n-Dodecane | Am | III |  | HNO3 | 1 |  |  | 25 | 120 | 30 | N,N,N',N'-tetraoctyl diglycolic amide | TODGA, TOOPDA | C36H72N2O3 | 580.983 | diglycolamide |  | InChI=1S/C36H72N2O3/c1-5-9-13-17-21-25-29-37(30-26-22-18-14-10-6-2)35(39)33-41-34-36(40)38(31-27-23-19-15-11-7-3)32-28-24-20-16-12-8-4/h5-34H2,1-4H3 | VRZYWIAVUGQHKB-UHFFFAOYSA-N |  | 2023-10-24 | doi:10.1016/j.apradiso.2010.09.016 | https://www.oecd-nea.org/ideal/extractants/TODGA | CCCCCCCCN(CCCCCCCC)C(=O)COCC(=O)N(CCCCCCCC)CCCCCCCC | 298.15 | 1.477121 | n-Dodecane |  | 0 | 0 | https://doi.org/10.1016/j.apradiso.2010.09.016
CCCCCCCCN(CCCCCCCC)C(=O)COCC(=O)N(CCCCCCCC)CCCCCCCC | TODGA | 0.1 | n-Hexane | Am | III |  | HNO3 | 1 |  |  | 25 | 120 | 33 | N,N,N',N'-tetraoctyl diglycolic amide | TODGA, TOOPDA | C36H72N2O3 | 580.983 | diglycolamide |  | InChI=1S/C36H72N2O3/c1-5-9-13-17-21-25-29-37(30-26-22-18-14-10-6-2)35(39)33-41-34-36(40)38(31-27-23-19-15-11-7-3)32-28-24-20-16-12-8-4/h5-34H2,1-4H3 | VRZYWIAVUGQHKB-UHFFFAOYSA-N |  | 2023-10-24 | doi:10.1016/j.apradiso.2010.09.016 | https://www.oecd-nea.org/ideal/extractants/TODGA | CCCCCCCCN(CCCCCCCC)C(=O)COCC(=O)N(CCCCCCCC)CCCCCCCC | 298.15 | 1.518514 | n-Hexane |  | 0 | 0 | https://doi.org/10.1016/j.apradiso.2010.09.016
CCCCCCCCN(CCCCCCCC)C(=O)COCC(=O)N(CCCCCCCC)CCCCCCCC | TODGA | 0.1 | HPT/1-Octanol, 1:1 | Am | III |  | HNO3 | 3 |  |  | 22 | 10 | 170 | N,N,N',N'-tetraoctyl diglycolic amide | TODGA, TOOPDA | C36H72N2O3 | 580.983 | diglycolamide |  | InChI=1S/C36H72N2O3/c1-5-9-13-17-21-25-29-37(30-26-22-18-14-10-6-2)35(39)33-41-34-36(40)38(31-27-23-19-15-11-7-3)32-28-24-20-16-12-8-4/h5-34H2,1-4H3 | VRZYWIAVUGQHKB-UHFFFAOYSA-N |  | 2023-10-24 | doi:10.1016/j.apradiso.2010.09.016 | https://www.oecd-nea.org/ideal/extractants/TODGA | CCCCCCCCN(CCCCCCCC)C(=O)COCC(=O)N(CCCCCCCC)CCCCCCCC | 295.15 | 2.230449 | HPT | 1-Octanol | 0.1 | 0.1 | https://doi.org/10.1016/j.apradiso.2010.09.016
CCCCCCCCP(=O)(CCCCCCCC)CCCCCCCC | TOPO | 0.5 | Tetrachloroethylene | Am | III |  | HNO3 | 0.025 |  |  | 25 | 1 | 0.7 | trioctylphosphine oxide | TOPO | C24H51OP | 386.645 | phosphine oxide |  | InChI=1S/C24H51OP/c1-4-7-10-13-16-19-22-26(25,23-20-17-14-11-8-5-2)24-21-18-15-12-9-6-3/h4-24H2,1-3H3 | ZMBHCYHQLYEYDV-UHFFFAOYSA-N | &ap; | 2023-10-24 | doi:10.1080/07366298708918575 | https://www.oecd-nea.org/ideal/extractants/TOPO | CCCCCCCCP(=O)(CCCCCCCC)CCCCCCCC | 298.15 | -0.154902 | Tetrachloroethylene |  | 0 | 0 | https://doi.org/10.1080/07366298708918575
CCCCCCCCP(=O)(CCCCCCCC)CCCCCCCC | TOPO | 1.5 | Tetrachloroethylene | Am | III |  | HNO3 | 0.05 |  |  | 25 | 1 | 4 | trioctylphosphine oxide | TOPO | C24H51OP | 386.645 | phosphine oxide |  | InChI=1S/C24H51OP/c1-4-7-10-13-16-19-22-26(25,23-20-17-14-11-8-5-2)24-21-18-15-12-9-6-3/h4-24H2,1-3H3 | ZMBHCYHQLYEYDV-UHFFFAOYSA-N | &ap; | 2023-10-24 | doi:10.1080/07366298708918575 | https://www.oecd-nea.org/ideal/extractants/TOPO | CCCCCCCCP(=O)(CCCCCCCC)CCCCCCCC | 298.15 | 0.60206 | Tetrachloroethylene |  | 0 | 0 | https://doi.org/10.1080/07366298708918575
CCCCCCCCP(=O)(CCCCCCCC)CCCCCCCC | TOPO | 2.5 | Tetrachloroethylene | Am | III |  | HNO3 | 0.1 |  |  | 25 | 1 | 9 | trioctylphosphine oxide | TOPO | C24H51OP | 386.645 | phosphine oxide |  | InChI=1S/C24H51OP/c1-4-7-10-13-16-19-22-26(25,23-20-17-14-11-8-5-2)24-21-18-15-12-9-6-3/h4-24H2,1-3H3 | ZMBHCYHQLYEYDV-UHFFFAOYSA-N | &ap; | 2023-10-24 | doi:10.1080/07366298708918575 | https://www.oecd-nea.org/ideal/extractants/TOPO | CCCCCCCCP(=O)(CCCCCCCC)CCCCCCCC | 298.15 | 0.9542425 | Tetrachloroethylene |  | 0 | 0 | https://doi.org/10.1080/07366298708918575
CCCCCCCCP(=O)(CCCCCCCC)CCCCCCCC | TOPO | 3.5 | Tetrachloroethylene | Am | III |  | HNO3 | 0.2 |  |  | 25 | 1 | 23 | trioctylphosphine oxide | TOPO | C24H51OP | 386.645 | phosphine oxide |  | InChI=1S/C24H51OP/c1-4-7-10-13-16-19-22-26(25,23-20-17-14-11-8-5-2)24-21-18-15-12-9-6-3/h4-24H2,1-3H3 | ZMBHCYHQLYEYDV-UHFFFAOYSA-N | &ap; | 2023-10-24 | doi:10.1080/07366298708918575 | https://www.oecd-nea.org/ideal/extractants/TOPO | CCCCCCCCP(=O)(CCCCCCCC)CCCCCCCC | 298.15 | 1.361728 | Tetrachloroethylene |  | 0 | 0 | https://doi.org/10.1080/07366298708918575
CCCCCCCCP(=O)(CCCCCCCC)CCCCCCCC | TOPO | 4.5 | Tetrachloroethylene | Am | III |  | HNO3 | 0.5 |  |  | 25 | 1 | 11 | trioctylphosphine oxide | TOPO | C24H51OP | 386.645 | phosphine oxide |  | InChI=1S/C24H51OP/c1-4-7-10-13-16-19-22-26(25,23-20-17-14-11-8-5-2)24-21-18-15-12-9-6-3/h4-24H2,1-3H3 | ZMBHCYHQLYEYDV-UHFFFAOYSA-N | &ap; | 2023-10-24 | doi:10.1080/07366298708918575 | https://www.oecd-nea.org/ideal/extractants/TOPO | CCCCCCCCP(=O)(CCCCCCCC)CCCCCCCC | 298.15 | 1.041393 | Tetrachloroethylene |  | 0 | 0 | https://doi.org/10.1080/07366298708918575
CCCCCCCCP(=O)(CCCCCCCC)CCCCCCCC | TOPO | 5.5 | Tetrachloroethylene | Am | III |  | HNO3 | 1 |  |  | 25 | 1 | 4 | trioctylphosphine oxide | TOPO | C24H51OP | 386.645 | phosphine oxide |  | InChI=1S/C24H51OP/c1-4-7-10-13-16-19-22-26(25,23-20-17-14-11-8-5-2)24-21-18-15-12-9-6-3/h4-24H2,1-3H3 | ZMBHCYHQLYEYDV-UHFFFAOYSA-N | &ap; | 2023-10-24 | doi:10.1080/07366298708918575 | https://www.oecd-nea.org/ideal/extractants/TOPO | CCCCCCCCP(=O)(CCCCCCCC)CCCCCCCC | 298.15 | 0.60206 | Tetrachloroethylene |  | 0 | 0 | https://doi.org/10.1080/07366298708918575
CCCCCCCCP(=O)(CCCCCCCC)CCCCCCCC | TOPO | 6.5 | Tetrachloroethylene | Am | III |  | HNO3 | 2 |  |  | 25 | 1 | 0.5 | trioctylphosphine oxide | TOPO | C24H51OP | 386.645 | phosphine oxide |  | InChI=1S/C24H51OP/c1-4-7-10-13-16-19-22-26(25,23-20-17-14-11-8-5-2)24-21-18-15-12-9-6-3/h4-24H2,1-3H3 | ZMBHCYHQLYEYDV-UHFFFAOYSA-N | &ap; | 2023-10-24 | doi:10.1080/07366298708918575 | https://www.oecd-nea.org/ideal/extractants/TOPO | CCCCCCCCP(=O)(CCCCCCCC)CCCCCCCC | 298.15 | -0.30103 | Tetrachloroethylene |  | 0 | 0 | https://doi.org/10.1080/07366298708918575
CCCCCCCCP(=O)(CCCCCCCC)CCCCCCCC | TOPO | 7.5 | Tetrachloroethylene | Am | III |  | HNO3 | 3 |  |  | 25 | 1 | 0.1 | trioctylphosphine oxide | TOPO | C24H51OP | 386.645 | phosphine oxide |  | InChI=1S/C24H51OP/c1-4-7-10-13-16-19-22-26(25,23-20-17-14-11-8-5-2)24-21-18-15-12-9-6-3/h4-24H2,1-3H3 | ZMBHCYHQLYEYDV-UHFFFAOYSA-N | &ap; | 2023-10-24 | doi:10.1080/07366298708918575 | https://www.oecd-nea.org/ideal/extractants/TOPO | CCCCCCCCP(=O)(CCCCCCCC)CCCCCCCC | 298.15 | -1 | Tetrachloroethylene |  | 0 | 0 | https://doi.org/10.1080/07366298708918575
CCCCCCCCP(=O)(CCCCCCCC)CCCCCCCC | TOPO | 8.5 | Tetrachloroethylene | Am | III |  | HCl | 4 |  |  | 25 | 1 | 0.004 | trioctylphosphine oxide | TOPO | C24H51OP | 386.645 | phosphine oxide |  | InChI=1S/C24H51OP/c1-4-7-10-13-16-19-22-26(25,23-20-17-14-11-8-5-2)24-21-18-15-12-9-6-3/h4-24H2,1-3H3 | ZMBHCYHQLYEYDV-UHFFFAOYSA-N | &ap; | 2023-10-24 | doi:10.1080/07366298708918575 | https://www.oecd-nea.org/ideal/extractants/TOPO | CCCCCCCCP(=O)(CCCCCCCC)CCCCCCCC | 298.15 | -2.39794 | Tetrachloroethylene |  | 0 | 0 | https://doi.org/10.1080/07366298708918575
CCCCCCCCP(=O)(CCCCCCCC)CCCCCCCC | TOPO | 9.5 | Tetrachloroethylene | Am | III |  | HCl | 5 |  |  | 25 | 1 | 0.006 | trioctylphosphine oxide | TOPO | C24H51OP | 386.645 | phosphine oxide |  | InChI=1S/C24H51OP/c1-4-7-10-13-16-19-22-26(25,23-20-17-14-11-8-5-2)24-21-18-15-12-9-6-3/h4-24H2,1-3H3 | ZMBHCYHQLYEYDV-UHFFFAOYSA-N | &ap; | 2023-10-24 | doi:10.1080/07366298708918575 | https://www.oecd-nea.org/ideal/extractants/TOPO | CCCCCCCCP(=O)(CCCCCCCC)CCCCCCCC | 298.15 | -2.221849 | Tetrachloroethylene |  | 0 | 0 | https://doi.org/10.1080/07366298708918575
CCCCCCCCP(=O)(CCCCCCCC)CCCCCCCC | TOPO | 10.5 | Tetrachloroethylene | Am | III |  | HCl | 6 |  |  | 25 | 1 | 0.06 | trioctylphosphine oxide | TOPO | C24H51OP | 386.645 | phosphine oxide |  | InChI=1S/C24H51OP/c1-4-7-10-13-16-19-22-26(25,23-20-17-14-11-8-5-2)24-21-18-15-12-9-6-3/h4-24H2,1-3H3 | ZMBHCYHQLYEYDV-UHFFFAOYSA-N | &ap; | 2023-10-24 | doi:10.1080/07366298708918575 | https://www.oecd-nea.org/ideal/extractants/TOPO | CCCCCCCCP(=O)(CCCCCCCC)CCCCCCCC | 298.15 | -1.221849 | Tetrachloroethylene |  | 0 | 0 | https://doi.org/10.1080/07366298708918575
CCCCCCCCP(=O)(CCCCCCCC)CCCCCCCC | TOPO | 0.25 | toluene | Am | III |  | HNO3 | 0.2 |  |  | 21 | 10 | 7 | trioctylphosphine oxide | TOPO | C24H51OP | 386.645 | phosphine oxide |  | InChI=1S/C24H51OP/c1-4-7-10-13-16-19-22-26(25,23-20-17-14-11-8-5-2)24-21-18-15-12-9-6-3/h4-24H2,1-3H3 | ZMBHCYHQLYEYDV-UHFFFAOYSA-N | &ap; | 2023-10-24 | doi:10.1080/07366298708918575 | https://www.oecd-nea.org/ideal/extractants/TOPO | CCCCCCCCP(=O)(CCCCCCCC)CCCCCCCC | 294.15 | 0.845098 | toluene |  | 0 | 0 | https://doi.org/10.1080/07366298708918575
CCCCCCCCP(=O)(CCCCCCCC)CCCCCCCC | TOPO | 0.25 | toluene | Am | III |  | HNO3 | 0.4 |  |  | 21 | 10 | 7 | trioctylphosphine oxide | TOPO | C24H51OP | 386.645 | phosphine oxide |  | InChI=1S/C24H51OP/c1-4-7-10-13-16-19-22-26(25,23-20-17-14-11-8-5-2)24-21-18-15-12-9-6-3/h4-24H2,1-3H3 | ZMBHCYHQLYEYDV-UHFFFAOYSA-N | &ap; | 2023-10-24 | doi:10.1080/07366298708918575 | https://www.oecd-nea.org/ideal/extractants/TOPO | CCCCCCCCP(=O)(CCCCCCCC)CCCCCCCC | 294.15 | 0.845098 | toluene |  | 0 | 0 | https://doi.org/10.1080/07366298708918575
CCCCCCCCP(=O)(CCCCCCCC)CCCCCCCC | TOPO | 0.25 | toluene | Am | III |  | HNO3 | 0.6 |  |  | 21 | 10 | 4.5 | trioctylphosphine oxide | TOPO | C24H51OP | 386.645 | phosphine oxide |  | InChI=1S/C24H51OP/c1-4-7-10-13-16-19-22-26(25,23-20-17-14-11-8-5-2)24-21-18-15-12-9-6-3/h4-24H2,1-3H3 | ZMBHCYHQLYEYDV-UHFFFAOYSA-N | &ap; | 2023-10-24 | doi:10.1080/07366298708918575 | https://www.oecd-nea.org/ideal/extractants/TOPO | CCCCCCCCP(=O)(CCCCCCCC)CCCCCCCC | 294.15 | 0.6532125 | toluene |  | 0 | 0 | https://doi.org/10.1080/07366298708918575
CCCCCCCCP(=O)(CCCCCCCC)CCCCCCCC | TOPO | 0.25 | toluene | Am | III |  | HNO3 | 1 |  |  | 21 | 10 | 1.3 | trioctylphosphine oxide | TOPO | C24H51OP | 386.645 | phosphine oxide |  | InChI=1S/C24H51OP/c1-4-7-10-13-16-19-22-26(25,23-20-17-14-11-8-5-2)24-21-18-15-12-9-6-3/h4-24H2,1-3H3 | ZMBHCYHQLYEYDV-UHFFFAOYSA-N | &ap; | 2023-10-24 | doi:10.1080/07366298708918575 | https://www.oecd-nea.org/ideal/extractants/TOPO | CCCCCCCCP(=O)(CCCCCCCC)CCCCCCCC | 294.15 | 0.1139434 | toluene |  | 0 | 0 | https://doi.org/10.1080/07366298708918575
CCCN(CCC)C(=O)COCC(=O)N(CCC)CCC | TPOPDA | 0.1 | Chloroform | Am | III |  | HNO3 | 1 |  |  | 25 | 120 | 0.398 | N,N,N,N-tetrapropyl-3-oxapentanediamide | TPOPDA | C16H32N2O3 | 300.443 | diglycolamide |  | InChI=1S/C16H32N2O3/c1-5-9-17(10-6-2)15(19)13-21-14-16(20)18(11-7-3)12-8-4/h5-14H2,1-4H3 | ISLAAYAUOAAPFB-UHFFFAOYSA-N | &ap; | 2023-10-24 | doi:10.1081/SEI-100001376 | https://www.oecd-nea.org/ideal/extractants/TPOPDA | CCCN(CCC)C(=O)COCC(=O)N(CCC)CCC | 298.15 | -0.4001169 | Chloroform |  | 0 | 0 | https://doi.org/10.1081/SEI-100001376
CCCCCCCCN(CCCCCCCC)C(=O)COC(C)C(=O)N(CCCCCCCC)CCCCCCCC | TWE21 | 0.1 | hydrogenated tetrapropene | Am | III |  | HNO3 | 0.01 |  |  | 22 | 15 | 0.0013 | 2-(2-(dioctylamino)-2-oxoethoxy),N,N-dioctylpropanamide | TWE21 | C37H74N2O3 | 595.01 |  |  | InChI=1S/C37H74N2O3/c1-6-10-14-18-22-26-30-38(31-27-23-19-15-11-7-2)36(40)34-42-35(5)37(41)39(32-28-24-20-16-12-8-3)33-29-25-21-17-13-9-4/h35H,6-34H2,1-5H3 | WHTMDGKHKZCZDV-UHFFFAOYSA-N | &ap; | 2023-10-24 | doi:10.1080/10610278.2010.506553 | https://www.oecd-nea.org/ideal/extractants/TWE21 | CCCCCCCCN(CCCCCCCC)C(=O)COC(C)C(=O)N(CCCCCCCC)CCCCCCCC | 295.15 | -2.886057 | hydrogenated tetrapropene |  | 0 | 0 | https://doi.org/10.1080/10610278.2010.506553
CCCCCCCCN(CCCCCCCC)C(=O)COC(C)C(=O)N(CCCCCCCC)CCCCCCCC | TWE21 | 0.1 | hydrogenated tetrapropene | Am | III |  | HNO3 | 0.1 |  |  | 22 | 15 | 0.0028 | 2-(2-(dioctylamino)-2-oxoethoxy),N,N-dioctylpropanamide | TWE21 | C37H74N2O3 | 595.01 |  |  | InChI=1S/C37H74N2O3/c1-6-10-14-18-22-26-30-38(31-27-23-19-15-11-7-2)36(40)34-42-35(5)37(41)39(32-28-24-20-16-12-8-3)33-29-25-21-17-13-9-4/h35H,6-34H2,1-5H3 | WHTMDGKHKZCZDV-UHFFFAOYSA-N | &ap; | 2023-10-24 | doi:10.1080/10610278.2010.506553 | https://www.oecd-nea.org/ideal/extractants/TWE21 | CCCCCCCCN(CCCCCCCC)C(=O)COC(C)C(=O)N(CCCCCCCC)CCCCCCCC | 295.15 | -2.552842 | hydrogenated tetrapropene |  | 0 | 0 | https://doi.org/10.1080/10610278.2010.506553
CCCCCCCCN(CCCCCCCC)C(=O)COC(C)C(=O)N(CCCCCCCC)CCCCCCCC | TWE21 | 0.1 | hydrogenated tetrapropene | Am | III |  | HNO3 | 1 |  |  | 22 | 15 | 0.2 | 2-(2-(dioctylamino)-2-oxoethoxy),N,N-dioctylpropanamide | TWE21 | C37H74N2O3 | 595.01 |  |  | InChI=1S/C37H74N2O3/c1-6-10-14-18-22-26-30-38(31-27-23-19-15-11-7-2)36(40)34-42-35(5)37(41)39(32-28-24-20-16-12-8-3)33-29-25-21-17-13-9-4/h35H,6-34H2,1-5H3 | WHTMDGKHKZCZDV-UHFFFAOYSA-N | &ap; | 2023-10-24 | doi:10.1080/10610278.2010.506553 | https://www.oecd-nea.org/ideal/extractants/TWE21 | CCCCCCCCN(CCCCCCCC)C(=O)COC(C)C(=O)N(CCCCCCCC)CCCCCCCC | 295.15 | -0.69897 | hydrogenated tetrapropene |  | 0 | 0 | https://doi.org/10.1080/10610278.2010.506553
CCCCCCCCN(CCCCCCCC)C(=O)COC(C)C(=O)N(CCCCCCCC)CCCCCCCC | TWE21 | 0.1 | hydrogenated tetrapropene | Am | III |  | HNO3 | 2 |  |  | 22 | 15 | 12 | 2-(2-(dioctylamino)-2-oxoethoxy),N,N-dioctylpropanamide | TWE21 | C37H74N2O3 | 595.01 |  |  | InChI=1S/C37H74N2O3/c1-6-10-14-18-22-26-30-38(31-27-23-19-15-11-7-2)36(40)34-42-35(5)37(41)39(32-28-24-20-16-12-8-3)33-29-25-21-17-13-9-4/h35H,6-34H2,1-5H3 | WHTMDGKHKZCZDV-UHFFFAOYSA-N | &ap; | 2023-10-24 | doi:10.1080/10610278.2010.506553 | https://www.oecd-nea.org/ideal/extractants/TWE21 | CCCCCCCCN(CCCCCCCC)C(=O)COC(C)C(=O)N(CCCCCCCC)CCCCCCCC | 295.15 | 1.079181 | hydrogenated tetrapropene |  | 0 | 0 | https://doi.org/10.1080/10610278.2010.506553
CCCCCCCCN(CCCCCCCC)C(=O)COC(C)C(=O)N(CCCCCCCC)CCCCCCCC | TWE21 | 0.1 | hydrogenated tetrapropene | Am | III |  | HNO3 | 3 |  |  | 22 | 15 | 190 | 2-(2-(dioctylamino)-2-oxoethoxy),N,N-dioctylpropanamide | TWE21 | C37H74N2O3 | 595.01 |  |  | InChI=1S/C37H74N2O3/c1-6-10-14-18-22-26-30-38(31-27-23-19-15-11-7-2)36(40)34-42-35(5)37(41)39(32-28-24-20-16-12-8-3)33-29-25-21-17-13-9-4/h35H,6-34H2,1-5H3 | WHTMDGKHKZCZDV-UHFFFAOYSA-N | &ap; | 2023-10-24 | doi:10.1080/10610278.2010.506553 | https://www.oecd-nea.org/ideal/extractants/TWE21 | CCCCCCCCN(CCCCCCCC)C(=O)COC(C)C(=O)N(CCCCCCCC)CCCCCCCC | 295.15 | 2.278754 | hydrogenated tetrapropene |  | 0 | 0 | https://doi.org/10.1080/10610278.2010.506553
CCCCCCCCN(CCCCCCCC)C(=O)COC(C)C(=O)N(CCCCCCCC)CCCCCCCC | TWE21 | 0.1 | hydrogenated tetrapropene | Am | III |  | HNO3 | 4 |  |  | 22 | 15 | 350 | 2-(2-(dioctylamino)-2-oxoethoxy),N,N-dioctylpropanamide | TWE21 | C37H74N2O3 | 595.01 |  |  | InChI=1S/C37H74N2O3/c1-6-10-14-18-22-26-30-38(31-27-23-19-15-11-7-2)36(40)34-42-35(5)37(41)39(32-28-24-20-16-12-8-3)33-29-25-21-17-13-9-4/h35H,6-34H2,1-5H3 | WHTMDGKHKZCZDV-UHFFFAOYSA-N | &ap; | 2023-10-24 | doi:10.1080/10610278.2010.506553 | https://www.oecd-nea.org/ideal/extractants/TWE21 | CCCCCCCCN(CCCCCCCC)C(=O)COC(C)C(=O)N(CCCCCCCC)CCCCCCCC | 295.15 | 2.544068 | hydrogenated tetrapropene |  | 0 | 0 | https://doi.org/10.1080/10610278.2010.506553
CCCCCCCCN(CCCCCCCC)C(=O)COCC(=O)NCc1cccc(CNC(=O)COCC(=O)N(CCCCCCCC)CCCCCCCC)c1 | UAM-069 | 0.1 | HPT/1-Octanol, 1:1 | Am | III |  | HNO3 | 3 |  |  | 22 | 10 | 43 | 2-[(N',N'-dioctylcarbamoyl)methoxy]-N-{3-[(2-(N'',N''-dioctylcarbamoyl)methoxyacetylamino)methyl]benzyl}acetamide | UAM-069 | C48H86N4O6 | 815.238 | acetamide |  | InChI=1S/C48H86N4O6/c1-5-9-13-17-21-25-32-51(33-26-22-18-14-10-6-2)47(55)41-57-39-45(53)49-37-43-30-29-31-44(36-43)38-50-46(54)40-58-42-48(56)52(34-27-23-19-15-11-7-3)35-28-24-20-16-12-8-4/h29-31,36H,5-28,32-35,37-42H2,1-4H3,(H,49,53)(H,50,54) | YVWALNHBJHJTLD-UHFFFAOYSA-N |  | 2023-10-24 | doi:10.1080/07366290802672212 | https://www.oecd-nea.org/ideal/extractants/UAM-069 | CCCCCCCCN(CCCCCCCC)C(=O)COCC(=O)NCc1cccc(CNC(=O)COCC(=O)N(CCCCCCCC)CCCCCCCC)c1 | 295.15 | 1.633468 | HPT | 1-Octanol | 0.1 | 0.1 | https://doi.org/10.1080/07366290802672212
CCCCCCCCN(CCCCCCCC)C(=O)COCC(=O)NCc1cccc(CNC(=O)COCC(=O)N(CCCCCCCC)CCCCCCCC)c1 | UAM-069 | 0.1 | 1-Octanol | Am | III |  | HNO3 | 0.06 |  |  | 22 | 10 | 0.012 | 2-[(N',N'-dioctylcarbamoyl)methoxy]-N-{3-[(2-(N'',N''-dioctylcarbamoyl)methoxyacetylamino)methyl]benzyl}acetamide | UAM-069 | C48H86N4O6 | 815.238 | acetamide |  | InChI=1S/C48H86N4O6/c1-5-9-13-17-21-25-32-51(33-26-22-18-14-10-6-2)47(55)41-57-39-45(53)49-37-43-30-29-31-44(36-43)38-50-46(54)40-58-42-48(56)52(34-27-23-19-15-11-7-3)35-28-24-20-16-12-8-4/h29-31,36H,5-28,32-35,37-42H2,1-4H3,(H,49,53)(H,50,54) | YVWALNHBJHJTLD-UHFFFAOYSA-N | &ap; | 2023-10-24 | doi:10.1080/07366290802672212 | https://www.oecd-nea.org/ideal/extractants/UAM-069 | CCCCCCCCN(CCCCCCCC)C(=O)COCC(=O)NCc1cccc(CNC(=O)COCC(=O)N(CCCCCCCC)CCCCCCCC)c1 | 295.15 | -1.920819 | 1-Octanol |  | 0 | 0 | https://doi.org/10.1080/07366290802672212
CCCCCCCCN(CCCCCCCC)C(=O)COCC(=O)NCc1cccc(CNC(=O)COCC(=O)N(CCCCCCCC)CCCCCCCC)c1 | UAM-069 | 0.1 | 1-Octanol | Am | III |  | HNO3 | 0.1 |  |  | 22 | 10 | 0.05 | 2-[(N',N'-dioctylcarbamoyl)methoxy]-N-{3-[(2-(N'',N''-dioctylcarbamoyl)methoxyacetylamino)methyl]benzyl}acetamide | UAM-069 | C48H86N4O6 | 815.238 | acetamide |  | InChI=1S/C48H86N4O6/c1-5-9-13-17-21-25-32-51(33-26-22-18-14-10-6-2)47(55)41-57-39-45(53)49-37-43-30-29-31-44(36-43)38-50-46(54)40-58-42-48(56)52(34-27-23-19-15-11-7-3)35-28-24-20-16-12-8-4/h29-31,36H,5-28,32-35,37-42H2,1-4H3,(H,49,53)(H,50,54) | YVWALNHBJHJTLD-UHFFFAOYSA-N | &ap; | 2023-10-24 | doi:10.1080/07366290802672212 | https://www.oecd-nea.org/ideal/extractants/UAM-069 | CCCCCCCCN(CCCCCCCC)C(=O)COCC(=O)NCc1cccc(CNC(=O)COCC(=O)N(CCCCCCCC)CCCCCCCC)c1 | 295.15 | -1.30103 | 1-Octanol |  | 0 | 0 | https://doi.org/10.1080/07366290802672212
CCCCCCCCN(CCCCCCCC)C(=O)COCC(=O)NCc1cccc(CNC(=O)COCC(=O)N(CCCCCCCC)CCCCCCCC)c1 | UAM-069 | 0.1 | 1-Octanol | Am | III |  | HNO3 | 0.65 |  |  | 22 | 10 | 1 | 2-[(N',N'-dioctylcarbamoyl)methoxy]-N-{3-[(2-(N'',N''-dioctylcarbamoyl)methoxyacetylamino)methyl]benzyl}acetamide | UAM-069 | C48H86N4O6 | 815.238 | acetamide |  | InChI=1S/C48H86N4O6/c1-5-9-13-17-21-25-32-51(33-26-22-18-14-10-6-2)47(55)41-57-39-45(53)49-37-43-30-29-31-44(36-43)38-50-46(54)40-58-42-48(56)52(34-27-23-19-15-11-7-3)35-28-24-20-16-12-8-4/h29-31,36H,5-28,32-35,37-42H2,1-4H3,(H,49,53)(H,50,54) | YVWALNHBJHJTLD-UHFFFAOYSA-N | &ap; | 2023-10-24 | doi:10.1080/07366290802672212 | https://www.oecd-nea.org/ideal/extractants/UAM-069 | CCCCCCCCN(CCCCCCCC)C(=O)COCC(=O)NCc1cccc(CNC(=O)COCC(=O)N(CCCCCCCC)CCCCCCCC)c1 | 295.15 | 0 | 1-Octanol |  | 0 | 0 | https://doi.org/10.1080/07366290802672212
CCCCCCCCN(CCCCCCCC)C(=O)COCC(=O)NCc1cccc(CNC(=O)COCC(=O)N(CCCCCCCC)CCCCCCCC)c1 | UAM-069 | 0.1 | 1-Octanol | Am | III |  | HNO3 | 1 |  |  | 22 | 10 | 2 | 2-[(N',N'-dioctylcarbamoyl)methoxy]-N-{3-[(2-(N'',N''-dioctylcarbamoyl)methoxyacetylamino)methyl]benzyl}acetamide | UAM-069 | C48H86N4O6 | 815.238 | acetamide |  | InChI=1S/C48H86N4O6/c1-5-9-13-17-21-25-32-51(33-26-22-18-14-10-6-2)47(55)41-57-39-45(53)49-37-43-30-29-31-44(36-43)38-50-46(54)40-58-42-48(56)52(34-27-23-19-15-11-7-3)35-28-24-20-16-12-8-4/h29-31,36H,5-28,32-35,37-42H2,1-4H3,(H,49,53)(H,50,54) | YVWALNHBJHJTLD-UHFFFAOYSA-N | &ap; | 2023-10-24 | doi:10.1080/07366290802672212 | https://www.oecd-nea.org/ideal/extractants/UAM-069 | CCCCCCCCN(CCCCCCCC)C(=O)COCC(=O)NCc1cccc(CNC(=O)COCC(=O)N(CCCCCCCC)CCCCCCCC)c1 | 295.15 | 0.30103 | 1-Octanol |  | 0 | 0 | https://doi.org/10.1080/07366290802672212
CCCCCCCCN(CCCCCCCC)C(=O)COCC(=O)NCc1cccc(CNC(=O)COCC(=O)N(CCCCCCCC)CCCCCCCC)c1 | UAM-069 | 0.1 | 1-Octanol | Am | III |  | HNO3 | 3 |  |  | 22 | 10 | 21 | 2-[(N',N'-dioctylcarbamoyl)methoxy]-N-{3-[(2-(N'',N''-dioctylcarbamoyl)methoxyacetylamino)methyl]benzyl}acetamide | UAM-069 | C48H86N4O6 | 815.238 | acetamide |  | InChI=1S/C48H86N4O6/c1-5-9-13-17-21-25-32-51(33-26-22-18-14-10-6-2)47(55)41-57-39-45(53)49-37-43-30-29-31-44(36-43)38-50-46(54)40-58-42-48(56)52(34-27-23-19-15-11-7-3)35-28-24-20-16-12-8-4/h29-31,36H,5-28,32-35,37-42H2,1-4H3,(H,49,53)(H,50,54) | YVWALNHBJHJTLD-UHFFFAOYSA-N | &ap; | 2023-10-24 | doi:10.1080/07366290802672212 | https://www.oecd-nea.org/ideal/extractants/UAM-069 | CCCCCCCCN(CCCCCCCC)C(=O)COCC(=O)NCc1cccc(CNC(=O)COCC(=O)N(CCCCCCCC)CCCCCCCC)c1 | 295.15 | 1.322219 | 1-Octanol |  | 0 | 0 | https://doi.org/10.1080/07366290802672212
CCCCCCCCN(CCCCCCCC)C(=O)COCC(=O)NCc1cccc(CNC(=O)COCC(=O)N(CCCCCCCC)CCCCCCCC)c1 | UAM-069 | 0.1 | 1-Octanol | Am | III |  | HNO3 | 6.7 |  |  | 22 | 10 | 100 | 2-[(N',N'-dioctylcarbamoyl)methoxy]-N-{3-[(2-(N'',N''-dioctylcarbamoyl)methoxyacetylamino)methyl]benzyl}acetamide | UAM-069 | C48H86N4O6 | 815.238 | acetamide |  | InChI=1S/C48H86N4O6/c1-5-9-13-17-21-25-32-51(33-26-22-18-14-10-6-2)47(55)41-57-39-45(53)49-37-43-30-29-31-44(36-43)38-50-46(54)40-58-42-48(56)52(34-27-23-19-15-11-7-3)35-28-24-20-16-12-8-4/h29-31,36H,5-28,32-35,37-42H2,1-4H3,(H,49,53)(H,50,54) | YVWALNHBJHJTLD-UHFFFAOYSA-N | &ap; | 2023-10-24 | doi:10.1080/07366290802672212 | https://www.oecd-nea.org/ideal/extractants/UAM-069 | CCCCCCCCN(CCCCCCCC)C(=O)COCC(=O)NCc1cccc(CNC(=O)COCC(=O)N(CCCCCCCC)CCCCCCCC)c1 | 295.15 | 2 | 1-Octanol |  | 0 | 0 | https://doi.org/10.1080/07366290802672212
CCCCCCCCN(CCCCCCCC)C(=O)COCC(=O)NCc1cccc(CNC(=O)COCC(=O)N(CCCCCCCC)CCCCCCCC)c1 | UAM-069 | 0.1 | HPT/1-Octanol, 1:1 | Am | III |  | HNO3 | 0.06 |  |  | 22 | 10 | 0.018 | 2-[(N',N'-dioctylcarbamoyl)methoxy]-N-{3-[(2-(N'',N''-dioctylcarbamoyl)methoxyacetylamino)methyl]benzyl}acetamide | UAM-069 | C48H86N4O6 | 815.238 | acetamide |  | InChI=1S/C48H86N4O6/c1-5-9-13-17-21-25-32-51(33-26-22-18-14-10-6-2)47(55)41-57-39-45(53)49-37-43-30-29-31-44(36-43)38-50-46(54)40-58-42-48(56)52(34-27-23-19-15-11-7-3)35-28-24-20-16-12-8-4/h29-31,36H,5-28,32-35,37-42H2,1-4H3,(H,49,53)(H,50,54) | YVWALNHBJHJTLD-UHFFFAOYSA-N | &ap; | 2023-10-24 | doi:10.1080/07366290802672212 | https://www.oecd-nea.org/ideal/extractants/UAM-069 | CCCCCCCCN(CCCCCCCC)C(=O)COCC(=O)NCc1cccc(CNC(=O)COCC(=O)N(CCCCCCCC)CCCCCCCC)c1 | 295.15 | -1.744727 | HPT | 1-Octanol | 0.1 | 0.1 | https://doi.org/10.1080/07366290802672212
CCCCCCCCN(CCCCCCCC)C(=O)COCC(=O)NCc1cccc(CNC(=O)COCC(=O)N(CCCCCCCC)CCCCCCCC)c1 | UAM-069 | 0.1 | HPT/1-Octanol, 1:1 | Am | III |  | HNO3 | 0.1 |  |  | 22 | 10 | 0.05 | 2-[(N',N'-dioctylcarbamoyl)methoxy]-N-{3-[(2-(N'',N''-dioctylcarbamoyl)methoxyacetylamino)methyl]benzyl}acetamide | UAM-069 | C48H86N4O6 | 815.238 | acetamide |  | InChI=1S/C48H86N4O6/c1-5-9-13-17-21-25-32-51(33-26-22-18-14-10-6-2)47(55)41-57-39-45(53)49-37-43-30-29-31-44(36-43)38-50-46(54)40-58-42-48(56)52(34-27-23-19-15-11-7-3)35-28-24-20-16-12-8-4/h29-31,36H,5-28,32-35,37-42H2,1-4H3,(H,49,53)(H,50,54) | YVWALNHBJHJTLD-UHFFFAOYSA-N | &ap; | 2023-10-24 | doi:10.1080/07366290802672212 | https://www.oecd-nea.org/ideal/extractants/UAM-069 | CCCCCCCCN(CCCCCCCC)C(=O)COCC(=O)NCc1cccc(CNC(=O)COCC(=O)N(CCCCCCCC)CCCCCCCC)c1 | 295.15 | -1.30103 | HPT | 1-Octanol | 0.1 | 0.1 | https://doi.org/10.1080/07366290802672212
CCCCCCCCN(CCCCCCCC)C(=O)COCC(=O)NCc1cccc(CNC(=O)COCC(=O)N(CCCCCCCC)CCCCCCCC)c1 | UAM-069 | 0.1 | HPT/1-Octanol, 1:1 | Am | III |  | HNO3 | 0.65 |  |  | 22 | 10 | 1.3 | 2-[(N',N'-dioctylcarbamoyl)methoxy]-N-{3-[(2-(N'',N''-dioctylcarbamoyl)methoxyacetylamino)methyl]benzyl}acetamide | UAM-069 | C48H86N4O6 | 815.238 | acetamide |  | InChI=1S/C48H86N4O6/c1-5-9-13-17-21-25-32-51(33-26-22-18-14-10-6-2)47(55)41-57-39-45(53)49-37-43-30-29-31-44(36-43)38-50-46(54)40-58-42-48(56)52(34-27-23-19-15-11-7-3)35-28-24-20-16-12-8-4/h29-31,36H,5-28,32-35,37-42H2,1-4H3,(H,49,53)(H,50,54) | YVWALNHBJHJTLD-UHFFFAOYSA-N | &ap; | 2023-10-24 | doi:10.1080/07366290802672212 | https://www.oecd-nea.org/ideal/extractants/UAM-069 | CCCCCCCCN(CCCCCCCC)C(=O)COCC(=O)NCc1cccc(CNC(=O)COCC(=O)N(CCCCCCCC)CCCCCCCC)c1 | 295.15 | 0.1139434 | HPT | 1-Octanol | 0.1 | 0.1 | https://doi.org/10.1080/07366290802672212
CCCCCCCCN(CCCCCCCC)C(=O)COCC(=O)NCc1cccc(CNC(=O)COCC(=O)N(CCCCCCCC)CCCCCCCC)c1 | UAM-069 | 0.1 | HPT/1-Octanol, 1:1 | Am | III |  | HNO3 | 1 |  |  | 22 | 10 | 4 | 2-[(N',N'-dioctylcarbamoyl)methoxy]-N-{3-[(2-(N'',N''-dioctylcarbamoyl)methoxyacetylamino)methyl]benzyl}acetamide | UAM-069 | C48H86N4O6 | 815.238 | acetamide |  | InChI=1S/C48H86N4O6/c1-5-9-13-17-21-25-32-51(33-26-22-18-14-10-6-2)47(55)41-57-39-45(53)49-37-43-30-29-31-44(36-43)38-50-46(54)40-58-42-48(56)52(34-27-23-19-15-11-7-3)35-28-24-20-16-12-8-4/h29-31,36H,5-28,32-35,37-42H2,1-4H3,(H,49,53)(H,50,54) | YVWALNHBJHJTLD-UHFFFAOYSA-N | &ap; | 2023-10-24 | doi:10.1080/07366290802672212 | https://www.oecd-nea.org/ideal/extractants/UAM-069 | CCCCCCCCN(CCCCCCCC)C(=O)COCC(=O)NCc1cccc(CNC(=O)COCC(=O)N(CCCCCCCC)CCCCCCCC)c1 | 295.15 | 0.60206 | HPT | 1-Octanol | 0.1 | 0.1 | https://doi.org/10.1080/07366290802672212
CCCCCCCCN(CCCCCCCC)C(=O)COCC(=O)NCc1cccc(CNC(=O)COCC(=O)N(CCCCCCCC)CCCCCCCC)c1 | UAM-069 | 0.1 | HPT/1-Octanol, 1:1 | Am | III |  | HNO3 | 3 |  |  | 22 | 10 | 40 | 2-[(N',N'-dioctylcarbamoyl)methoxy]-N-{3-[(2-(N'',N''-dioctylcarbamoyl)methoxyacetylamino)methyl]benzyl}acetamide | UAM-069 | C48H86N4O6 | 815.238 | acetamide |  | InChI=1S/C48H86N4O6/c1-5-9-13-17-21-25-32-51(33-26-22-18-14-10-6-2)47(55)41-57-39-45(53)49-37-43-30-29-31-44(36-43)38-50-46(54)40-58-42-48(56)52(34-27-23-19-15-11-7-3)35-28-24-20-16-12-8-4/h29-31,36H,5-28,32-35,37-42H2,1-4H3,(H,49,53)(H,50,54) | YVWALNHBJHJTLD-UHFFFAOYSA-N | &ap; | 2023-10-24 | doi:10.1080/07366290802672212 | https://www.oecd-nea.org/ideal/extractants/UAM-069 | CCCCCCCCN(CCCCCCCC)C(=O)COCC(=O)NCc1cccc(CNC(=O)COCC(=O)N(CCCCCCCC)CCCCCCCC)c1 | 295.15 | 1.60206 | HPT | 1-Octanol | 0.1 | 0.1 | https://doi.org/10.1080/07366290802672212
CCCCCCCCN(CCCCCCCC)C(=O)COCC(=O)NCc1cccc(CNC(=O)COCC(=O)N(CCCCCCCC)CCCCCCCC)c1 | UAM-069 | 0.1 | HPT/1-Octanol, 1:1 | Am | III |  | HNO3 | 6.7 |  |  | 22 | 10 | 250 | 2-[(N',N'-dioctylcarbamoyl)methoxy]-N-{3-[(2-(N'',N''-dioctylcarbamoyl)methoxyacetylamino)methyl]benzyl}acetamide | UAM-069 | C48H86N4O6 | 815.238 | acetamide |  | InChI=1S/C48H86N4O6/c1-5-9-13-17-21-25-32-51(33-26-22-18-14-10-6-2)47(55)41-57-39-45(53)49-37-43-30-29-31-44(36-43)38-50-46(54)40-58-42-48(56)52(34-27-23-19-15-11-7-3)35-28-24-20-16-12-8-4/h29-31,36H,5-28,32-35,37-42H2,1-4H3,(H,49,53)(H,50,54) | YVWALNHBJHJTLD-UHFFFAOYSA-N | &ap; | 2023-10-24 | doi:10.1080/07366290802672212 | https://www.oecd-nea.org/ideal/extractants/UAM-069 | CCCCCCCCN(CCCCCCCC)C(=O)COCC(=O)NCc1cccc(CNC(=O)COCC(=O)N(CCCCCCCC)CCCCCCCC)c1 | 295.15 | 2.39794 | HPT | 1-Octanol | 0.1 | 0.1 | https://doi.org/10.1080/07366290802672212
CCCCCCCCN(CCCCCCCC)C(=O)COCC(=O)NCc1ccc(CNC(=O)COCC(=O)N(CCCCCCCC)CCCCCCCC)cc1 | UAM-076 | 0.1 | HPT/1-Octanol, 1:1 | Am | III |  | HNO3 | 3 |  |  | 22 | 10 | 67 | 2-[(N',N'-dioctylcarbamoyl)methoxy]-N-{4-[(2-(N'',N''-dioctylcarbamoyl)methoxyacetylamino)methyl]benzyl}acetamide | UAM-076 | C48H86N4O6 | 815.238 | acetamide |  | InChI=1S/C48H86N4O6/c1-5-9-13-17-21-25-33-51(34-26-22-18-14-10-6-2)47(55)41-57-39-45(53)49-37-43-29-31-44(32-30-43)38-50-46(54)40-58-42-48(56)52(35-27-23-19-15-11-7-3)36-28-24-20-16-12-8-4/h29-32H,5-28,33-42H2,1-4H3,(H,49,53)(H,50,54) | NMJSSTZDGBOLAN-UHFFFAOYSA-N |  | 2023-10-24 | doi:10.1080/07366290802672212 | https://www.oecd-nea.org/ideal/extractants/UAM-076 | CCCCCCCCN(CCCCCCCC)C(=O)COCC(=O)NCc1ccc(CNC(=O)COCC(=O)N(CCCCCCCC)CCCCCCCC)cc1 | 295.15 | 1.826075 | HPT | 1-Octanol | 0.1 | 0.1 | https://doi.org/10.1080/07366290802672212
CCCCCCCCN(CCCCCCCC)C(=O)COCC(=O)NCc1ccc(CNC(=O)COCC(=O)N(CCCCCCCC)CCCCCCCC)cc1 | UAM-076 | 0.1 | HPT/1-Octanol, 1:1 | Am | III |  | HNO3 | 0.06 |  |  | 22 | 10 | 0.008 | 2-[(N',N'-dioctylcarbamoyl)methoxy]-N-{4-[(2-(N'',N''-dioctylcarbamoyl)methoxyacetylamino)methyl]benzyl}acetamide | UAM-076 | C48H86N4O6 | 815.238 | acetamide |  | InChI=1S/C48H86N4O6/c1-5-9-13-17-21-25-33-51(34-26-22-18-14-10-6-2)47(55)41-57-39-45(53)49-37-43-29-31-44(32-30-43)38-50-46(54)40-58-42-48(56)52(35-27-23-19-15-11-7-3)36-28-24-20-16-12-8-4/h29-32H,5-28,33-42H2,1-4H3,(H,49,53)(H,50,54) | NMJSSTZDGBOLAN-UHFFFAOYSA-N | &ap; | 2023-10-24 | doi:10.1080/07366290802672212 | https://www.oecd-nea.org/ideal/extractants/UAM-076 | CCCCCCCCN(CCCCCCCC)C(=O)COCC(=O)NCc1ccc(CNC(=O)COCC(=O)N(CCCCCCCC)CCCCCCCC)cc1 | 295.15 | -2.09691 | HPT | 1-Octanol | 0.1 | 0.1 | https://doi.org/10.1080/07366290802672212
CCCCCCCCN(CCCCCCCC)C(=O)COCC(=O)NCc1ccc(CNC(=O)COCC(=O)N(CCCCCCCC)CCCCCCCC)cc1 | UAM-076 | 0.1 | HPT/1-Octanol, 1:1 | Am | III |  | HNO3 | 0.65 |  |  | 22 | 10 | 0.7 | 2-[(N',N'-dioctylcarbamoyl)methoxy]-N-{4-[(2-(N'',N''-dioctylcarbamoyl)methoxyacetylamino)methyl]benzyl}acetamide | UAM-076 | C48H86N4O6 | 815.238 | acetamide |  | InChI=1S/C48H86N4O6/c1-5-9-13-17-21-25-33-51(34-26-22-18-14-10-6-2)47(55)41-57-39-45(53)49-37-43-29-31-44(32-30-43)38-50-46(54)40-58-42-48(56)52(35-27-23-19-15-11-7-3)36-28-24-20-16-12-8-4/h29-32H,5-28,33-42H2,1-4H3,(H,49,53)(H,50,54) | NMJSSTZDGBOLAN-UHFFFAOYSA-N | &ap; | 2023-10-24 | doi:10.1080/07366290802672212 | https://www.oecd-nea.org/ideal/extractants/UAM-076 | CCCCCCCCN(CCCCCCCC)C(=O)COCC(=O)NCc1ccc(CNC(=O)COCC(=O)N(CCCCCCCC)CCCCCCCC)cc1 | 295.15 | -0.154902 | HPT | 1-Octanol | 0.1 | 0.1 | https://doi.org/10.1080/07366290802672212
CCCCCCCCN(CCCCCCCC)C(=O)COCC(=O)NCc1ccc(CNC(=O)COCC(=O)N(CCCCCCCC)CCCCCCCC)cc1 | UAM-076 | 0.1 | HPT/1-Octanol, 1:1 | Am | III |  | HNO3 | 1 |  |  | 22 | 10 | 2 | 2-[(N',N'-dioctylcarbamoyl)methoxy]-N-{4-[(2-(N'',N''-dioctylcarbamoyl)methoxyacetylamino)methyl]benzyl}acetamide | UAM-076 | C48H86N4O6 | 815.238 | acetamide |  | InChI=1S/C48H86N4O6/c1-5-9-13-17-21-25-33-51(34-26-22-18-14-10-6-2)47(55)41-57-39-45(53)49-37-43-29-31-44(32-30-43)38-50-46(54)40-58-42-48(56)52(35-27-23-19-15-11-7-3)36-28-24-20-16-12-8-4/h29-32H,5-28,33-42H2,1-4H3,(H,49,53)(H,50,54) | NMJSSTZDGBOLAN-UHFFFAOYSA-N | &ap; | 2023-10-24 | doi:10.1080/07366290802672212 | https://www.oecd-nea.org/ideal/extractants/UAM-076 | CCCCCCCCN(CCCCCCCC)C(=O)COCC(=O)NCc1ccc(CNC(=O)COCC(=O)N(CCCCCCCC)CCCCCCCC)cc1 | 295.15 | 0.30103 | HPT | 1-Octanol | 0.1 | 0.1 | https://doi.org/10.1080/07366290802672212
CCCCCCCCN(CCCCCCCC)C(=O)COCC(=O)NCc1ccc(CNC(=O)COCC(=O)N(CCCCCCCC)CCCCCCCC)cc1 | UAM-076 | 0.1 | HPT/1-Octanol, 1:1 | Am | III |  | HNO3 | 3 |  |  | 22 | 10 | 30 | 2-[(N',N'-dioctylcarbamoyl)methoxy]-N-{4-[(2-(N'',N''-dioctylcarbamoyl)methoxyacetylamino)methyl]benzyl}acetamide | UAM-076 | C48H86N4O6 | 815.238 | acetamide |  | InChI=1S/C48H86N4O6/c1-5-9-13-17-21-25-33-51(34-26-22-18-14-10-6-2)47(55)41-57-39-45(53)49-37-43-29-31-44(32-30-43)38-50-46(54)40-58-42-48(56)52(35-27-23-19-15-11-7-3)36-28-24-20-16-12-8-4/h29-32H,5-28,33-42H2,1-4H3,(H,49,53)(H,50,54) | NMJSSTZDGBOLAN-UHFFFAOYSA-N | &ap; | 2023-10-24 | doi:10.1080/07366290802672212 | https://www.oecd-nea.org/ideal/extractants/UAM-076 | CCCCCCCCN(CCCCCCCC)C(=O)COCC(=O)NCc1ccc(CNC(=O)COCC(=O)N(CCCCCCCC)CCCCCCCC)cc1 | 295.15 | 1.477121 | HPT | 1-Octanol | 0.1 | 0.1 | https://doi.org/10.1080/07366290802672212
CCCCCCCCN(CCCCCCCC)C(=O)COCC(=O)NCc1ccc(CNC(=O)COCC(=O)N(CCCCCCCC)CCCCCCCC)cc1 | UAM-076 | 0.1 | HPT/1-Octanol, 1:1 | Am | III |  | HNO3 | 6.7 |  |  | 22 | 10 | 200 | 2-[(N',N'-dioctylcarbamoyl)methoxy]-N-{4-[(2-(N'',N''-dioctylcarbamoyl)methoxyacetylamino)methyl]benzyl}acetamide | UAM-076 | C48H86N4O6 | 815.238 | acetamide |  | InChI=1S/C48H86N4O6/c1-5-9-13-17-21-25-33-51(34-26-22-18-14-10-6-2)47(55)41-57-39-45(53)49-37-43-29-31-44(32-30-43)38-50-46(54)40-58-42-48(56)52(35-27-23-19-15-11-7-3)36-28-24-20-16-12-8-4/h29-32H,5-28,33-42H2,1-4H3,(H,49,53)(H,50,54) | NMJSSTZDGBOLAN-UHFFFAOYSA-N | &ap; | 2023-10-24 | doi:10.1080/07366290802672212 | https://www.oecd-nea.org/ideal/extractants/UAM-076 | CCCCCCCCN(CCCCCCCC)C(=O)COCC(=O)NCc1ccc(CNC(=O)COCC(=O)N(CCCCCCCC)CCCCCCCC)cc1 | 295.15 | 2.30103 | HPT | 1-Octanol | 0.1 | 0.1 | https://doi.org/10.1080/07366290802672212
CCCCCCCCN(CCCCCCCC)C(=O)COCC(=O)NCCCOCCCNC(=O)COCC(=O)N(CCCCCCCC)CCCCCCCC | UAM-081 | 0.1 | HPT/1-Octanol, 1:1 | Am | III |  | HNO3 | 3 |  |  | 22 | 10 | 28 | 2-dioctylcarbamoylmethoxy-N-{2-[2-(2-dioctylcarbamoylmethoxyacetylamino)ethoxy]ethyl}acetamide | UAM-081 | C46H90N4O7 | 811.247 | acetamide |  | InChI=1S/C46H90N4O7/c1-5-9-13-17-21-25-33-49(34-26-22-18-14-10-6-2)45(53)41-56-39-43(51)47-31-29-37-55-38-30-32-48-44(52)40-57-42-46(54)50(35-27-23-19-15-11-7-3)36-28-24-20-16-12-8-4/h5-42H2,1-4H3,(H,47,51)(H,48,52) | LCVBOMYNIYBYIV-UHFFFAOYSA-N |  | 2023-10-24 | doi:10.1080/07366290802672212 | https://www.oecd-nea.org/ideal/extractants/UAM-081 | CCCCCCCCN(CCCCCCCC)C(=O)COCC(=O)NCCCOCCCNC(=O)COCC(=O)N(CCCCCCCC)CCCCCCCC | 295.15 | 1.447158 | HPT | 1-Octanol | 0.1 | 0.1 | https://doi.org/10.1080/07366290802672212
CCCCCCCCN(CCCCCCCC)C(=O)COCC(=O)NCCCOCCCNC(=O)COCC(=O)N(CCCCCCCC)CCCCCCCC | UAM-081 | 0.1 | HPT/1-Octanol, 1:1 | Am | III |  | HNO3 | 0.06 |  |  | 22 | 10 | 0.015 | 2-dioctylcarbamoylmethoxy-N-{2-[2-(2-dioctylcarbamoylmethoxyacetylamino)ethoxy]ethyl}acetamide | UAM-081 | C46H90N4O7 | 811.247 | acetamide |  | InChI=1S/C46H90N4O7/c1-5-9-13-17-21-25-33-49(34-26-22-18-14-10-6-2)45(53)41-56-39-43(51)47-31-29-37-55-38-30-32-48-44(52)40-57-42-46(54)50(35-27-23-19-15-11-7-3)36-28-24-20-16-12-8-4/h5-42H2,1-4H3,(H,47,51)(H,48,52) | LCVBOMYNIYBYIV-UHFFFAOYSA-N | &ap; | 2023-10-24 | doi:10.1080/07366290802672212 | https://www.oecd-nea.org/ideal/extractants/UAM-081 | CCCCCCCCN(CCCCCCCC)C(=O)COCC(=O)NCCCOCCCNC(=O)COCC(=O)N(CCCCCCCC)CCCCCCCC | 295.15 | -1.823909 | HPT | 1-Octanol | 0.1 | 0.1 | https://doi.org/10.1080/07366290802672212
CCCCCCCCN(CCCCCCCC)C(=O)COCC(=O)NCCCOCCCNC(=O)COCC(=O)N(CCCCCCCC)CCCCCCCC | UAM-081 | 0.1 | HPT/1-Octanol, 1:1 | Am | III |  | HNO3 | 0.65 |  |  | 22 | 10 | 1.8 | 2-dioctylcarbamoylmethoxy-N-{2-[2-(2-dioctylcarbamoylmethoxyacetylamino)ethoxy]ethyl}acetamide | UAM-081 | C46H90N4O7 | 811.247 | acetamide |  | InChI=1S/C46H90N4O7/c1-5-9-13-17-21-25-33-49(34-26-22-18-14-10-6-2)45(53)41-56-39-43(51)47-31-29-37-55-38-30-32-48-44(52)40-57-42-46(54)50(35-27-23-19-15-11-7-3)36-28-24-20-16-12-8-4/h5-42H2,1-4H3,(H,47,51)(H,48,52) | LCVBOMYNIYBYIV-UHFFFAOYSA-N | &ap; | 2023-10-24 | doi:10.1080/07366290802672212 | https://www.oecd-nea.org/ideal/extractants/UAM-081 | CCCCCCCCN(CCCCCCCC)C(=O)COCC(=O)NCCCOCCCNC(=O)COCC(=O)N(CCCCCCCC)CCCCCCCC | 295.15 | 0.2552725 | HPT | 1-Octanol | 0.1 | 0.1 | https://doi.org/10.1080/07366290802672212
CCCCCCCCN(CCCCCCCC)C(=O)COCC(=O)NCCCOCCCNC(=O)COCC(=O)N(CCCCCCCC)CCCCCCCC | UAM-081 | 0.1 | HPT/1-Octanol, 1:1 | Am | III |  | HNO3 | 1 |  |  | 22 | 10 | 4 | 2-dioctylcarbamoylmethoxy-N-{2-[2-(2-dioctylcarbamoylmethoxyacetylamino)ethoxy]ethyl}acetamide | UAM-081 | C46H90N4O7 | 811.247 | acetamide |  | InChI=1S/C46H90N4O7/c1-5-9-13-17-21-25-33-49(34-26-22-18-14-10-6-2)45(53)41-56-39-43(51)47-31-29-37-55-38-30-32-48-44(52)40-57-42-46(54)50(35-27-23-19-15-11-7-3)36-28-24-20-16-12-8-4/h5-42H2,1-4H3,(H,47,51)(H,48,52) | LCVBOMYNIYBYIV-UHFFFAOYSA-N | &ap; | 2023-10-24 | doi:10.1080/07366290802672212 | https://www.oecd-nea.org/ideal/extractants/UAM-081 | CCCCCCCCN(CCCCCCCC)C(=O)COCC(=O)NCCCOCCCNC(=O)COCC(=O)N(CCCCCCCC)CCCCCCCC | 295.15 | 0.60206 | HPT | 1-Octanol | 0.1 | 0.1 | https://doi.org/10.1080/07366290802672212
CCCCCCCCN(CCCCCCCC)C(=O)COCC(=O)NCCCOCCCNC(=O)COCC(=O)N(CCCCCCCC)CCCCCCCC | UAM-081 | 0.1 | HPT/1-Octanol, 1:1 | Am | III |  | HNO3 | 3 |  |  | 22 | 10 | 30 | 2-dioctylcarbamoylmethoxy-N-{2-[2-(2-dioctylcarbamoylmethoxyacetylamino)ethoxy]ethyl}acetamide | UAM-081 | C46H90N4O7 | 811.247 | acetamide |  | InChI=1S/C46H90N4O7/c1-5-9-13-17-21-25-33-49(34-26-22-18-14-10-6-2)45(53)41-56-39-43(51)47-31-29-37-55-38-30-32-48-44(52)40-57-42-46(54)50(35-27-23-19-15-11-7-3)36-28-24-20-16-12-8-4/h5-42H2,1-4H3,(H,47,51)(H,48,52) | LCVBOMYNIYBYIV-UHFFFAOYSA-N | &ap; | 2023-10-24 | doi:10.1080/07366290802672212 | https://www.oecd-nea.org/ideal/extractants/UAM-081 | CCCCCCCCN(CCCCCCCC)C(=O)COCC(=O)NCCCOCCCNC(=O)COCC(=O)N(CCCCCCCC)CCCCCCCC | 295.15 | 1.477121 | HPT | 1-Octanol | 0.1 | 0.1 | https://doi.org/10.1080/07366290802672212
CCCCCCCCN(CCCCCCCC)C(=O)COCC(=O)NCCCOCCCNC(=O)COCC(=O)N(CCCCCCCC)CCCCCCCC | UAM-081 | 0.1 | HPT/1-Octanol, 1:1 | Am | III |  | HNO3 | 6.7 |  |  | 22 | 10 | 150 | 2-dioctylcarbamoylmethoxy-N-{2-[2-(2-dioctylcarbamoylmethoxyacetylamino)ethoxy]ethyl}acetamide | UAM-081 | C46H90N4O7 | 811.247 | acetamide |  | InChI=1S/C46H90N4O7/c1-5-9-13-17-21-25-33-49(34-26-22-18-14-10-6-2)45(53)41-56-39-43(51)47-31-29-37-55-38-30-32-48-44(52)40-57-42-46(54)50(35-27-23-19-15-11-7-3)36-28-24-20-16-12-8-4/h5-42H2,1-4H3,(H,47,51)(H,48,52) | LCVBOMYNIYBYIV-UHFFFAOYSA-N | &ap; | 2023-10-24 | doi:10.1080/07366290802672212 | https://www.oecd-nea.org/ideal/extractants/UAM-081 | CCCCCCCCN(CCCCCCCC)C(=O)COCC(=O)NCCCOCCCNC(=O)COCC(=O)N(CCCCCCCC)CCCCCCCC | 295.15 | 2.176091 | HPT | 1-Octanol | 0.1 | 0.1 | https://doi.org/10.1080/07366290802672212
CC(C)c1nnc(-c2cccc(-c3nnc(C(C)C)c(C(C)C)n3)n2)nc1C(C)C | iPrBTP | 0.022 | hydrogenated tetrapropene/2-Ethyl-1-hexanol, 4:1 | Am | III |  | HNO3 | 0.3 |  |  | 20 | 5 | 60 | 2,6-bis(5,6-di-isopropyl-1,2,4-triazine-3-yl)-pyridine | iPrBTP, DiPTP | C23H31N7 | 405.55 | bis-triazinyl-pyridine | 1.60M NH4NO3 | InChI=1S/C23H31N7/c1-12(2)18-20(14(5)6)27-29-22(25-18)16-10-9-11-17(24-16)23-26-19(13(3)4)21(15(7)8)28-30-23/h9-15H,1-8H3 | KSNLHGLFFBEWEY-UHFFFAOYSA-N |  | 2023-10-24 | doi:10.1080/07366299908934641 | https://www.oecd-nea.org/ideal/extractants/iPrBTP | CC(C)c1nnc(-c2cccc(-c3nnc(C(C)C)c(C(C)C)n3)n2)nc1C(C)C | 293.15 | 1.778151 | hydrogenated tetrapropene | 2-Ethyl-1-hexanol | 0.1 | 0.1 | https://doi.org/10.1080/07366299908934641
CC(C)c1nnc(-c2cccc(-c3nnc(C(C)C)c(C(C)C)n3)n2)nc1C(C)C | iPrBTP | 0.022 | hydrogenated tetrapropene/2-Ethyl-1-hexanol, 4:1 | Am | III |  | HNO3 | 0.3 |  |  | 20 | 15 | 85 | 2,6-bis(5,6-di-isopropyl-1,2,4-triazine-3-yl)-pyridine | iPrBTP, DiPTP | C23H31N7 | 405.55 | bis-triazinyl-pyridine | 1.60M NH4NO3 | InChI=1S/C23H31N7/c1-12(2)18-20(14(5)6)27-29-22(25-18)16-10-9-11-17(24-16)23-26-19(13(3)4)21(15(7)8)28-30-23/h9-15H,1-8H3 | KSNLHGLFFBEWEY-UHFFFAOYSA-N |  | 2023-10-24 | doi:10.1080/07366299908934641 | https://www.oecd-nea.org/ideal/extractants/iPrBTP | CC(C)c1nnc(-c2cccc(-c3nnc(C(C)C)c(C(C)C)n3)n2)nc1C(C)C | 293.15 | 1.929419 | hydrogenated tetrapropene | 2-Ethyl-1-hexanol | 0.1 | 0.1 | https://doi.org/10.1080/07366299908934641
CC(C)c1nnc(-c2cccc(-c3nnc(C(C)C)c(C(C)C)n3)n2)nc1C(C)C | iPrBTP | 0.022 | hydrogenated tetrapropene/2-Ethyl-1-hexanol, 4:1 | Am | III |  | HNO3 | 0.3 |  |  | 20 | 30 | 80 | 2,6-bis(5,6-di-isopropyl-1,2,4-triazine-3-yl)-pyridine | iPrBTP, DiPTP | C23H31N7 | 405.55 | bis-triazinyl-pyridine | 1.60M NH4NO3 | InChI=1S/C23H31N7/c1-12(2)18-20(14(5)6)27-29-22(25-18)16-10-9-11-17(24-16)23-26-19(13(3)4)21(15(7)8)28-30-23/h9-15H,1-8H3 | KSNLHGLFFBEWEY-UHFFFAOYSA-N |  | 2023-10-24 | doi:10.1080/07366299908934641 | https://www.oecd-nea.org/ideal/extractants/iPrBTP | CC(C)c1nnc(-c2cccc(-c3nnc(C(C)C)c(C(C)C)n3)n2)nc1C(C)C | 293.15 | 1.90309 | hydrogenated tetrapropene | 2-Ethyl-1-hexanol | 0.1 | 0.1 | https://doi.org/10.1080/07366299908934641
CC(C)c1nnc(-c2cccc(-c3nnc(C(C)C)c(C(C)C)n3)n2)nc1C(C)C | iPrBTP | 0.022 | hydrogenated tetrapropene/2-Ethyl-1-hexanol, 4:1 | Am | III |  | HNO3 | 0.3 |  |  | 20 | 65 | 75 | 2,6-bis(5,6-di-isopropyl-1,2,4-triazine-3-yl)-pyridine | iPrBTP, DiPTP | C23H31N7 | 405.55 | bis-triazinyl-pyridine | 1.60M NH4NO3 | InChI=1S/C23H31N7/c1-12(2)18-20(14(5)6)27-29-22(25-18)16-10-9-11-17(24-16)23-26-19(13(3)4)21(15(7)8)28-30-23/h9-15H,1-8H3 | KSNLHGLFFBEWEY-UHFFFAOYSA-N |  | 2023-10-24 | doi:10.1080/07366299908934641 | https://www.oecd-nea.org/ideal/extractants/iPrBTP | CC(C)c1nnc(-c2cccc(-c3nnc(C(C)C)c(C(C)C)n3)n2)nc1C(C)C | 293.15 | 1.875061 | hydrogenated tetrapropene | 2-Ethyl-1-hexanol | 0.1 | 0.1 | https://doi.org/10.1080/07366299908934641
CC(C)c1nnc(-c2cccc(-c3nnc(C(C)C)c(C(C)C)n3)n2)nc1C(C)C | iPrBTP | 0.022 | hydrogenated tetrapropene/2-Ethyl-1-hexanol, 4:1 | Am | III |  | HNO3 | 0.3 |  |  | 20 | 120 | 64 | 2,6-bis(5,6-di-isopropyl-1,2,4-triazine-3-yl)-pyridine | iPrBTP, DiPTP | C23H31N7 | 405.55 | bis-triazinyl-pyridine | 1.60M NH4NO3 | InChI=1S/C23H31N7/c1-12(2)18-20(14(5)6)27-29-22(25-18)16-10-9-11-17(24-16)23-26-19(13(3)4)21(15(7)8)28-30-23/h9-15H,1-8H3 | KSNLHGLFFBEWEY-UHFFFAOYSA-N |  | 2023-10-24 | doi:10.1080/07366299908934641 | https://www.oecd-nea.org/ideal/extractants/iPrBTP | CC(C)c1nnc(-c2cccc(-c3nnc(C(C)C)c(C(C)C)n3)n2)nc1C(C)C | 293.15 | 1.80618 | hydrogenated tetrapropene | 2-Ethyl-1-hexanol | 0.1 | 0.1 | https://doi.org/10.1080/07366299908934641
CCCc1nnc(-c2cccc(-c3nnc(CCC)c(CCC)n3)n2)nc1CCC | nPrBTP | 0.01 | hydrogenated tetrapropene/1-octanol, 7:3 | Am | III |  | HNO3 | 0.1 |  |  | 20 | 30 | 0.03 | 2,6-bis(5,6-di-n-propyl-1,2,4-triazine-3-yl)-pyridine | nPrBTP, DPTP, H-BTP | C23H31N7 | 405.55 | bis-triazinyl-pyridine |  | InChI=1S/C23H31N7/c1-5-10-16-18(12-7-3)27-29-22(25-16)20-14-9-15-21(24-20)23-26-17(11-6-2)19(13-8-4)28-30-23/h9,14-15H,5-8,10-13H2,1-4H3 | RTDHOCYMCCOSDL-UHFFFAOYSA-N | &ap; | 2023-10-24 | doi:10.1080/07366290600948582 | https://www.oecd-nea.org/ideal/extractants/nPrBTP | CCCc1nnc(-c2cccc(-c3nnc(CCC)c(CCC)n3)n2)nc1CCC | 293.15 | -1.522879 | hydrogenated tetrapropene | 1-octanol | 0.3 | 0.3 | https://doi.org/10.1080/07366290600948582
CCCc1nnc(-c2cccc(-c3nnc(CCC)c(CCC)n3)n2)nc1CCC | nPrBTP | 0.01 | hydrogenated tetrapropene/1-octanol, 7:3 | Am | III |  | HNO3 | 0.2 |  |  | 20 | 30 | 0.11 | 2,6-bis(5,6-di-n-propyl-1,2,4-triazine-3-yl)-pyridine | nPrBTP, DPTP, H-BTP | C23H31N7 | 405.55 | bis-triazinyl-pyridine |  | InChI=1S/C23H31N7/c1-5-10-16-18(12-7-3)27-29-22(25-16)20-14-9-15-21(24-20)23-26-17(11-6-2)19(13-8-4)28-30-23/h9,14-15H,5-8,10-13H2,1-4H3 | RTDHOCYMCCOSDL-UHFFFAOYSA-N | &ap; | 2023-10-24 | doi:10.1080/07366290600948582 | https://www.oecd-nea.org/ideal/extractants/nPrBTP | CCCc1nnc(-c2cccc(-c3nnc(CCC)c(CCC)n3)n2)nc1CCC | 293.15 | -0.9586073 | hydrogenated tetrapropene | 1-octanol | 0.3 | 0.3 | https://doi.org/10.1080/07366290600948582
CCCc1nnc(-c2cccc(-c3nnc(CCC)c(CCC)n3)n2)nc1CCC | nPrBTP | 0.01 | hydrogenated tetrapropene/1-octanol, 7:3 | Am | III |  | HNO3 | 0.3 |  |  | 20 | 30 | 0.21 | 2,6-bis(5,6-di-n-propyl-1,2,4-triazine-3-yl)-pyridine | nPrBTP, DPTP, H-BTP | C23H31N7 | 405.55 | bis-triazinyl-pyridine |  | InChI=1S/C23H31N7/c1-5-10-16-18(12-7-3)27-29-22(25-16)20-14-9-15-21(24-20)23-26-17(11-6-2)19(13-8-4)28-30-23/h9,14-15H,5-8,10-13H2,1-4H3 | RTDHOCYMCCOSDL-UHFFFAOYSA-N | &ap; | 2023-10-24 | doi:10.1080/07366290600948582 | https://www.oecd-nea.org/ideal/extractants/nPrBTP | CCCc1nnc(-c2cccc(-c3nnc(CCC)c(CCC)n3)n2)nc1CCC | 293.15 | -0.6777807 | hydrogenated tetrapropene | 1-octanol | 0.3 | 0.3 | https://doi.org/10.1080/07366290600948582
CCCc1nnc(-c2cccc(-c3nnc(CCC)c(CCC)n3)n2)nc1CCC | nPrBTP | 0.01 | hydrogenated tetrapropene/1-octanol, 7:3 | Am | III |  | HNO3 | 0.5 |  |  | 20 | 30 | 0.38 | 2,6-bis(5,6-di-n-propyl-1,2,4-triazine-3-yl)-pyridine | nPrBTP, DPTP, H-BTP | C23H31N7 | 405.55 | bis-triazinyl-pyridine |  | InChI=1S/C23H31N7/c1-5-10-16-18(12-7-3)27-29-22(25-16)20-14-9-15-21(24-20)23-26-17(11-6-2)19(13-8-4)28-30-23/h9,14-15H,5-8,10-13H2,1-4H3 | RTDHOCYMCCOSDL-UHFFFAOYSA-N | &ap; | 2023-10-24 | doi:10.1080/07366290600948582 | https://www.oecd-nea.org/ideal/extractants/nPrBTP | CCCc1nnc(-c2cccc(-c3nnc(CCC)c(CCC)n3)n2)nc1CCC | 293.15 | -0.4202164 | hydrogenated tetrapropene | 1-octanol | 0.3 | 0.3 | https://doi.org/10.1080/07366290600948582
CCCc1nnc(-c2cccc(-c3nnc(CCC)c(CCC)n3)n2)nc1CCC | nPrBTP | 0.01 | hydrogenated tetrapropene/1-octanol, 7:3 | Am | III |  | HNO3 | 1 |  |  | 20 | 30 | 0.56 | 2,6-bis(5,6-di-n-propyl-1,2,4-triazine-3-yl)-pyridine | nPrBTP, DPTP, H-BTP | C23H31N7 | 405.55 | bis-triazinyl-pyridine |  | InChI=1S/C23H31N7/c1-5-10-16-18(12-7-3)27-29-22(25-16)20-14-9-15-21(24-20)23-26-17(11-6-2)19(13-8-4)28-30-23/h9,14-15H,5-8,10-13H2,1-4H3 | RTDHOCYMCCOSDL-UHFFFAOYSA-N | &ap; | 2023-10-24 | doi:10.1080/07366290600948582 | https://www.oecd-nea.org/ideal/extractants/nPrBTP | CCCc1nnc(-c2cccc(-c3nnc(CCC)c(CCC)n3)n2)nc1CCC | 293.15 | -0.251812 | hydrogenated tetrapropene | 1-octanol | 0.3 | 0.3 | https://doi.org/10.1080/07366290600948582
CCCc1nnc(-c2cccc(-c3nnc(CCC)c(CCC)n3)n2)nc1CCC | nPrBTP | 0.02 | hydrogenated tetrapropene/1-octanol, 7:3 | Am | III |  | HNO3 | 0.1 |  |  | 20 | 30 | 0.23 | 2,6-bis(5,6-di-n-propyl-1,2,4-triazine-3-yl)-pyridine | nPrBTP, DPTP, H-BTP | C23H31N7 | 405.55 | bis-triazinyl-pyridine |  | InChI=1S/C23H31N7/c1-5-10-16-18(12-7-3)27-29-22(25-16)20-14-9-15-21(24-20)23-26-17(11-6-2)19(13-8-4)28-30-23/h9,14-15H,5-8,10-13H2,1-4H3 | RTDHOCYMCCOSDL-UHFFFAOYSA-N | &ap; | 2023-10-24 | doi:10.1080/07366290600948582 | https://www.oecd-nea.org/ideal/extractants/nPrBTP | CCCc1nnc(-c2cccc(-c3nnc(CCC)c(CCC)n3)n2)nc1CCC | 293.15 | -0.6382722 | hydrogenated tetrapropene | 1-octanol | 0.3 | 0.3 | https://doi.org/10.1080/07366290600948582
CCCc1nnc(-c2cccc(-c3nnc(CCC)c(CCC)n3)n2)nc1CCC | nPrBTP | 0.02 | hydrogenated tetrapropene/1-octanol, 7:3 | Am | III |  | HNO3 | 0.2 |  |  | 20 | 30 | 0.72 | 2,6-bis(5,6-di-n-propyl-1,2,4-triazine-3-yl)-pyridine | nPrBTP, DPTP, H-BTP | C23H31N7 | 405.55 | bis-triazinyl-pyridine |  | InChI=1S/C23H31N7/c1-5-10-16-18(12-7-3)27-29-22(25-16)20-14-9-15-21(24-20)23-26-17(11-6-2)19(13-8-4)28-30-23/h9,14-15H,5-8,10-13H2,1-4H3 | RTDHOCYMCCOSDL-UHFFFAOYSA-N | &ap; | 2023-10-24 | doi:10.1080/07366290600948582 | https://www.oecd-nea.org/ideal/extractants/nPrBTP | CCCc1nnc(-c2cccc(-c3nnc(CCC)c(CCC)n3)n2)nc1CCC | 293.15 | -0.1426675 | hydrogenated tetrapropene | 1-octanol | 0.3 | 0.3 | https://doi.org/10.1080/07366290600948582
CCCc1nnc(-c2cccc(-c3nnc(CCC)c(CCC)n3)n2)nc1CCC | nPrBTP | 0.02 | hydrogenated tetrapropene/1-octanol, 7:3 | Am | III |  | HNO3 | 0.3 |  |  | 20 | 30 | 1.26 | 2,6-bis(5,6-di-n-propyl-1,2,4-triazine-3-yl)-pyridine | nPrBTP, DPTP, H-BTP | C23H31N7 | 405.55 | bis-triazinyl-pyridine |  | InChI=1S/C23H31N7/c1-5-10-16-18(12-7-3)27-29-22(25-16)20-14-9-15-21(24-20)23-26-17(11-6-2)19(13-8-4)28-30-23/h9,14-15H,5-8,10-13H2,1-4H3 | RTDHOCYMCCOSDL-UHFFFAOYSA-N | &ap; | 2023-10-24 | doi:10.1080/07366290600948582 | https://www.oecd-nea.org/ideal/extractants/nPrBTP | CCCc1nnc(-c2cccc(-c3nnc(CCC)c(CCC)n3)n2)nc1CCC | 293.15 | 0.1003705 | hydrogenated tetrapropene | 1-octanol | 0.3 | 0.3 | https://doi.org/10.1080/07366290600948582
CCCc1nnc(-c2cccc(-c3nnc(CCC)c(CCC)n3)n2)nc1CCC | nPrBTP | 0.02 | hydrogenated tetrapropene/1-octanol, 7:3 | Am | III |  | HNO3 | 0.5 |  |  | 20 | 30 | 2.22 | 2,6-bis(5,6-di-n-propyl-1,2,4-triazine-3-yl)-pyridine | nPrBTP, DPTP, H-BTP | C23H31N7 | 405.55 | bis-triazinyl-pyridine |  | InChI=1S/C23H31N7/c1-5-10-16-18(12-7-3)27-29-22(25-16)20-14-9-15-21(24-20)23-26-17(11-6-2)19(13-8-4)28-30-23/h9,14-15H,5-8,10-13H2,1-4H3 | RTDHOCYMCCOSDL-UHFFFAOYSA-N | &ap; | 2023-10-24 | doi:10.1080/07366290600948582 | https://www.oecd-nea.org/ideal/extractants/nPrBTP | CCCc1nnc(-c2cccc(-c3nnc(CCC)c(CCC)n3)n2)nc1CCC | 293.15 | 0.346353 | hydrogenated tetrapropene | 1-octanol | 0.3 | 0.3 | https://doi.org/10.1080/07366290600948582
CCCc1nnc(-c2cccc(-c3nnc(CCC)c(CCC)n3)n2)nc1CCC | nPrBTP | 0.02 | hydrogenated tetrapropene/1-octanol, 7:3 | Am | III |  | HNO3 | 1 |  |  | 20 | 30 | 2.67 | 2,6-bis(5,6-di-n-propyl-1,2,4-triazine-3-yl)-pyridine | nPrBTP, DPTP, H-BTP | C23H31N7 | 405.55 | bis-triazinyl-pyridine |  | InChI=1S/C23H31N7/c1-5-10-16-18(12-7-3)27-29-22(25-16)20-14-9-15-21(24-20)23-26-17(11-6-2)19(13-8-4)28-30-23/h9,14-15H,5-8,10-13H2,1-4H3 | RTDHOCYMCCOSDL-UHFFFAOYSA-N | &ap; | 2023-10-24 | doi:10.1080/07366290600948582 | https://www.oecd-nea.org/ideal/extractants/nPrBTP | CCCc1nnc(-c2cccc(-c3nnc(CCC)c(CCC)n3)n2)nc1CCC | 293.15 | 0.4265113 | hydrogenated tetrapropene | 1-octanol | 0.3 | 0.3 | https://doi.org/10.1080/07366290600948582
CCCc1nnc(-c2cccc(-c3nnc(CCC)c(CCC)n3)n2)nc1CCC | nPrBTP | 0.04 | hydrogenated tetrapropene/1-octanol, 7:3 | Am | III |  | HNO3 | 0.1 |  |  | 20 | 30 | 1.23 | 2,6-bis(5,6-di-n-propyl-1,2,4-triazine-3-yl)-pyridine | nPrBTP, DPTP, H-BTP | C23H31N7 | 405.55 | bis-triazinyl-pyridine |  | InChI=1S/C23H31N7/c1-5-10-16-18(12-7-3)27-29-22(25-16)20-14-9-15-21(24-20)23-26-17(11-6-2)19(13-8-4)28-30-23/h9,14-15H,5-8,10-13H2,1-4H3 | RTDHOCYMCCOSDL-UHFFFAOYSA-N | &ap; | 2023-10-24 | doi:10.1080/07366290600948582 | https://www.oecd-nea.org/ideal/extractants/nPrBTP | CCCc1nnc(-c2cccc(-c3nnc(CCC)c(CCC)n3)n2)nc1CCC | 293.15 | 0.08990511 | hydrogenated tetrapropene | 1-octanol | 0.3 | 0.3 | https://doi.org/10.1080/07366290600948582
CCCc1nnc(-c2cccc(-c3nnc(CCC)c(CCC)n3)n2)nc1CCC | nPrBTP | 0.04 | hydrogenated tetrapropene/1-octanol, 7:3 | Am | III |  | HNO3 | 0.2 |  |  | 20 | 30 | 3.74 | 2,6-bis(5,6-di-n-propyl-1,2,4-triazine-3-yl)-pyridine | nPrBTP, DPTP, H-BTP | C23H31N7 | 405.55 | bis-triazinyl-pyridine |  | InChI=1S/C23H31N7/c1-5-10-16-18(12-7-3)27-29-22(25-16)20-14-9-15-21(24-20)23-26-17(11-6-2)19(13-8-4)28-30-23/h9,14-15H,5-8,10-13H2,1-4H3 | RTDHOCYMCCOSDL-UHFFFAOYSA-N | &ap; | 2023-10-24 | doi:10.1080/07366290600948582 | https://www.oecd-nea.org/ideal/extractants/nPrBTP | CCCc1nnc(-c2cccc(-c3nnc(CCC)c(CCC)n3)n2)nc1CCC | 293.15 | 0.5728716 | hydrogenated tetrapropene | 1-octanol | 0.3 | 0.3 | https://doi.org/10.1080/07366290600948582
CCCc1nnc(-c2cccc(-c3nnc(CCC)c(CCC)n3)n2)nc1CCC | nPrBTP | 0.04 | hydrogenated tetrapropene/1-octanol, 7:3 | Am | III |  | HNO3 | 0.3 |  |  | 20 | 30 | 6.58 | 2,6-bis(5,6-di-n-propyl-1,2,4-triazine-3-yl)-pyridine | nPrBTP, DPTP, H-BTP | C23H31N7 | 405.55 | bis-triazinyl-pyridine |  | InChI=1S/C23H31N7/c1-5-10-16-18(12-7-3)27-29-22(25-16)20-14-9-15-21(24-20)23-26-17(11-6-2)19(13-8-4)28-30-23/h9,14-15H,5-8,10-13H2,1-4H3 | RTDHOCYMCCOSDL-UHFFFAOYSA-N | &ap; | 2023-10-24 | doi:10.1080/07366290600948582 | https://www.oecd-nea.org/ideal/extractants/nPrBTP | CCCc1nnc(-c2cccc(-c3nnc(CCC)c(CCC)n3)n2)nc1CCC | 293.15 | 0.8182259 | hydrogenated tetrapropene | 1-octanol | 0.3 | 0.3 | https://doi.org/10.1080/07366290600948582
CCCc1nnc(-c2cccc(-c3nnc(CCC)c(CCC)n3)n2)nc1CCC | nPrBTP | 0.04 | hydrogenated tetrapropene/1-octanol, 7:3 | Am | III |  | HNO3 | 0.5 |  |  | 20 | 30 | 10.65 | 2,6-bis(5,6-di-n-propyl-1,2,4-triazine-3-yl)-pyridine | nPrBTP, DPTP, H-BTP | C23H31N7 | 405.55 | bis-triazinyl-pyridine |  | InChI=1S/C23H31N7/c1-5-10-16-18(12-7-3)27-29-22(25-16)20-14-9-15-21(24-20)23-26-17(11-6-2)19(13-8-4)28-30-23/h9,14-15H,5-8,10-13H2,1-4H3 | RTDHOCYMCCOSDL-UHFFFAOYSA-N | &ap; | 2023-10-24 | doi:10.1080/07366290600948582 | https://www.oecd-nea.org/ideal/extractants/nPrBTP | CCCc1nnc(-c2cccc(-c3nnc(CCC)c(CCC)n3)n2)nc1CCC | 293.15 | 1.02735 | hydrogenated tetrapropene | 1-octanol | 0.3 | 0.3 | https://doi.org/10.1080/07366290600948582
CCCc1nnc(-c2cccc(-c3nnc(CCC)c(CCC)n3)n2)nc1CCC | nPrBTP | 0.04 | hydrogenated tetrapropene/1-octanol, 7:3 | Am | III |  | HNO3 | 1 |  |  | 20 | 30 | 12.59 | 2,6-bis(5,6-di-n-propyl-1,2,4-triazine-3-yl)-pyridine | nPrBTP, DPTP, H-BTP | C23H31N7 | 405.55 | bis-triazinyl-pyridine |  | InChI=1S/C23H31N7/c1-5-10-16-18(12-7-3)27-29-22(25-16)20-14-9-15-21(24-20)23-26-17(11-6-2)19(13-8-4)28-30-23/h9,14-15H,5-8,10-13H2,1-4H3 | RTDHOCYMCCOSDL-UHFFFAOYSA-N | &ap; | 2023-10-24 | doi:10.1080/07366290600948582 | https://www.oecd-nea.org/ideal/extractants/nPrBTP | CCCc1nnc(-c2cccc(-c3nnc(CCC)c(CCC)n3)n2)nc1CCC | 293.15 | 1.100026 | hydrogenated tetrapropene | 1-octanol | 0.3 | 0.3 | https://doi.org/10.1080/07366290600948582
CCCc1nnc(-c2cccc(-c3nnc(CCC)c(CCC)n3)n2)nc1CCC | nPrBTP | 0.009 | hydrogenated tetrapropene/1-octanol, 7:3 | Am | III |  | HNO3 | 0.2 |  |  | 20 | 30 | 0.11 | 2,6-bis(5,6-di-n-propyl-1,2,4-triazine-3-yl)-pyridine | nPrBTP, DPTP, H-BTP | C23H31N7 | 405.55 | bis-triazinyl-pyridine |  | InChI=1S/C23H31N7/c1-5-10-16-18(12-7-3)27-29-22(25-16)20-14-9-15-21(24-20)23-26-17(11-6-2)19(13-8-4)28-30-23/h9,14-15H,5-8,10-13H2,1-4H3 | RTDHOCYMCCOSDL-UHFFFAOYSA-N | &ap; | 2023-10-24 | doi:10.1080/07366290600948582 | https://www.oecd-nea.org/ideal/extractants/nPrBTP | CCCc1nnc(-c2cccc(-c3nnc(CCC)c(CCC)n3)n2)nc1CCC | 293.15 | -0.9586073 | hydrogenated tetrapropene | 1-octanol | 0.3 | 0.3 | https://doi.org/10.1080/07366290600948582
CCCc1nnc(-c2cccc(-c3nnc(CCC)c(CCC)n3)n2)nc1CCC | nPrBTP | 0.008 | hydrogenated tetrapropene/1-octanol, 7:3 | Am | III |  | HNO3 | 0.3 |  |  | 20 | 30 | 0.2 | 2,6-bis(5,6-di-n-propyl-1,2,4-triazine-3-yl)-pyridine | nPrBTP, DPTP, H-BTP | C23H31N7 | 405.55 | bis-triazinyl-pyridine |  | InChI=1S/C23H31N7/c1-5-10-16-18(12-7-3)27-29-22(25-16)20-14-9-15-21(24-20)23-26-17(11-6-2)19(13-8-4)28-30-23/h9,14-15H,5-8,10-13H2,1-4H3 | RTDHOCYMCCOSDL-UHFFFAOYSA-N | &ap; | 2023-10-24 | doi:10.1080/07366290600948582 | https://www.oecd-nea.org/ideal/extractants/nPrBTP | CCCc1nnc(-c2cccc(-c3nnc(CCC)c(CCC)n3)n2)nc1CCC | 293.15 | -0.69897 | hydrogenated tetrapropene | 1-octanol | 0.3 | 0.3 | https://doi.org/10.1080/07366290600948582
CCCc1nnc(-c2cccc(-c3nnc(CCC)c(CCC)n3)n2)nc1CCC | nPrBTP | 0.0065 | hydrogenated tetrapropene/1-octanol, 7:3 | Am | III |  | HNO3 | 0.5 |  |  | 20 | 30 | 0.38 | 2,6-bis(5,6-di-n-propyl-1,2,4-triazine-3-yl)-pyridine | nPrBTP, DPTP, H-BTP | C23H31N7 | 405.55 | bis-triazinyl-pyridine |  | InChI=1S/C23H31N7/c1-5-10-16-18(12-7-3)27-29-22(25-16)20-14-9-15-21(24-20)23-26-17(11-6-2)19(13-8-4)28-30-23/h9,14-15H,5-8,10-13H2,1-4H3 | RTDHOCYMCCOSDL-UHFFFAOYSA-N | &ap; | 2023-10-24 | doi:10.1080/07366290600948582 | https://www.oecd-nea.org/ideal/extractants/nPrBTP | CCCc1nnc(-c2cccc(-c3nnc(CCC)c(CCC)n3)n2)nc1CCC | 293.15 | -0.4202164 | hydrogenated tetrapropene | 1-octanol | 0.3 | 0.3 | https://doi.org/10.1080/07366290600948582
CCCc1nnc(-c2cccc(-c3nnc(CCC)c(CCC)n3)n2)nc1CCC | nPrBTP | 0.018 | hydrogenated tetrapropene/1-octanol, 7:3 | Am | III |  | HNO3 | 0.2 |  |  | 20 | 30 | 0.73 | 2,6-bis(5,6-di-n-propyl-1,2,4-triazine-3-yl)-pyridine | nPrBTP, DPTP, H-BTP | C23H31N7 | 405.55 | bis-triazinyl-pyridine |  | InChI=1S/C23H31N7/c1-5-10-16-18(12-7-3)27-29-22(25-16)20-14-9-15-21(24-20)23-26-17(11-6-2)19(13-8-4)28-30-23/h9,14-15H,5-8,10-13H2,1-4H3 | RTDHOCYMCCOSDL-UHFFFAOYSA-N | &ap; | 2023-10-24 | doi:10.1080/07366290600948582 | https://www.oecd-nea.org/ideal/extractants/nPrBTP | CCCc1nnc(-c2cccc(-c3nnc(CCC)c(CCC)n3)n2)nc1CCC | 293.15 | -0.1366771 | hydrogenated tetrapropene | 1-octanol | 0.3 | 0.3 | https://doi.org/10.1080/07366290600948582
CCCc1nnc(-c2cccc(-c3nnc(CCC)c(CCC)n3)n2)nc1CCC | nPrBTP | 0.017 | hydrogenated tetrapropene/1-octanol, 7:3 | Am | III |  | HNO3 | 0.3 |  |  | 20 | 30 | 1.31 | 2,6-bis(5,6-di-n-propyl-1,2,4-triazine-3-yl)-pyridine | nPrBTP, DPTP, H-BTP | C23H31N7 | 405.55 | bis-triazinyl-pyridine |  | InChI=1S/C23H31N7/c1-5-10-16-18(12-7-3)27-29-22(25-16)20-14-9-15-21(24-20)23-26-17(11-6-2)19(13-8-4)28-30-23/h9,14-15H,5-8,10-13H2,1-4H3 | RTDHOCYMCCOSDL-UHFFFAOYSA-N | &ap; | 2023-10-24 | doi:10.1080/07366290600948582 | https://www.oecd-nea.org/ideal/extractants/nPrBTP | CCCc1nnc(-c2cccc(-c3nnc(CCC)c(CCC)n3)n2)nc1CCC | 293.15 | 0.1172713 | hydrogenated tetrapropene | 1-octanol | 0.3 | 0.3 | https://doi.org/10.1080/07366290600948582
CCCc1nnc(-c2cccc(-c3nnc(CCC)c(CCC)n3)n2)nc1CCC | nPrBTP | 0.013 | hydrogenated tetrapropene/1-octanol, 7:3 | Am | III |  | HNO3 | 0.5 |  |  | 20 | 30 | 2.36 | 2,6-bis(5,6-di-n-propyl-1,2,4-triazine-3-yl)-pyridine | nPrBTP, DPTP, H-BTP | C23H31N7 | 405.55 | bis-triazinyl-pyridine |  | InChI=1S/C23H31N7/c1-5-10-16-18(12-7-3)27-29-22(25-16)20-14-9-15-21(24-20)23-26-17(11-6-2)19(13-8-4)28-30-23/h9,14-15H,5-8,10-13H2,1-4H3 | RTDHOCYMCCOSDL-UHFFFAOYSA-N | &ap; | 2023-10-24 | doi:10.1080/07366290600948582 | https://www.oecd-nea.org/ideal/extractants/nPrBTP | CCCc1nnc(-c2cccc(-c3nnc(CCC)c(CCC)n3)n2)nc1CCC | 293.15 | 0.372912 | hydrogenated tetrapropene | 1-octanol | 0.3 | 0.3 | https://doi.org/10.1080/07366290600948582
CCCc1nnc(-c2cccc(-c3nnc(CCC)c(CCC)n3)n2)nc1CCC | nPrBTP | 0.04 | hydrogenated tetrapropene/1-octanol, 7:3 | Am | III |  | HNO3 | 0.1 |  |  | 20 | 30 | 1.26 | 2,6-bis(5,6-di-n-propyl-1,2,4-triazine-3-yl)-pyridine | nPrBTP, DPTP, H-BTP | C23H31N7 | 405.55 | bis-triazinyl-pyridine |  | InChI=1S/C23H31N7/c1-5-10-16-18(12-7-3)27-29-22(25-16)20-14-9-15-21(24-20)23-26-17(11-6-2)19(13-8-4)28-30-23/h9,14-15H,5-8,10-13H2,1-4H3 | RTDHOCYMCCOSDL-UHFFFAOYSA-N | &ap; | 2023-10-24 | doi:10.1080/07366290600948582 | https://www.oecd-nea.org/ideal/extractants/nPrBTP | CCCc1nnc(-c2cccc(-c3nnc(CCC)c(CCC)n3)n2)nc1CCC | 293.15 | 0.1003705 | hydrogenated tetrapropene | 1-octanol | 0.3 | 0.3 | https://doi.org/10.1080/07366290600948582
CCCc1nnc(-c2cccc(-c3nnc(CCC)c(CCC)n3)n2)nc1CCC | nPrBTP | 0.037 | hydrogenated tetrapropene/1-octanol, 7:3 | Am | III |  | HNO3 | 0.2 |  |  | 20 | 30 | 3.82 | 2,6-bis(5,6-di-n-propyl-1,2,4-triazine-3-yl)-pyridine | nPrBTP, DPTP, H-BTP | C23H31N7 | 405.55 | bis-triazinyl-pyridine |  | InChI=1S/C23H31N7/c1-5-10-16-18(12-7-3)27-29-22(25-16)20-14-9-15-21(24-20)23-26-17(11-6-2)19(13-8-4)28-30-23/h9,14-15H,5-8,10-13H2,1-4H3 | RTDHOCYMCCOSDL-UHFFFAOYSA-N | &ap; | 2023-10-24 | doi:10.1080/07366290600948582 | https://www.oecd-nea.org/ideal/extractants/nPrBTP | CCCc1nnc(-c2cccc(-c3nnc(CCC)c(CCC)n3)n2)nc1CCC | 293.15 | 0.5820634 | hydrogenated tetrapropene | 1-octanol | 0.3 | 0.3 | https://doi.org/10.1080/07366290600948582
CCCc1nnc(-c2cccc(-c3nnc(CCC)c(CCC)n3)n2)nc1CCC | nPrBTP | 0.034 | hydrogenated tetrapropene/1-octanol, 7:3 | Am | III |  | HNO3 | 0.3 |  |  | 20 | 30 | 6.58 | 2,6-bis(5,6-di-n-propyl-1,2,4-triazine-3-yl)-pyridine | nPrBTP, DPTP, H-BTP | C23H31N7 | 405.55 | bis-triazinyl-pyridine |  | InChI=1S/C23H31N7/c1-5-10-16-18(12-7-3)27-29-22(25-16)20-14-9-15-21(24-20)23-26-17(11-6-2)19(13-8-4)28-30-23/h9,14-15H,5-8,10-13H2,1-4H3 | RTDHOCYMCCOSDL-UHFFFAOYSA-N | &ap; | 2023-10-24 | doi:10.1080/07366290600948582 | https://www.oecd-nea.org/ideal/extractants/nPrBTP | CCCc1nnc(-c2cccc(-c3nnc(CCC)c(CCC)n3)n2)nc1CCC | 293.15 | 0.8182259 | hydrogenated tetrapropene | 1-octanol | 0.3 | 0.3 | https://doi.org/10.1080/07366290600948582
CCCc1nnc(-c2cccc(-c3nnc(CCC)c(CCC)n3)n2)nc1CCC | nPrBTP | 0.026 | hydrogenated tetrapropene/1-octanol, 7:3 | Am | III |  | HNO3 | 0.5 |  |  | 20 | 30 | 10.87 | 2,6-bis(5,6-di-n-propyl-1,2,4-triazine-3-yl)-pyridine | nPrBTP, DPTP, H-BTP | C23H31N7 | 405.55 | bis-triazinyl-pyridine |  | InChI=1S/C23H31N7/c1-5-10-16-18(12-7-3)27-29-22(25-16)20-14-9-15-21(24-20)23-26-17(11-6-2)19(13-8-4)28-30-23/h9,14-15H,5-8,10-13H2,1-4H3 | RTDHOCYMCCOSDL-UHFFFAOYSA-N | &ap; | 2023-10-24 | doi:10.1080/07366290600948582 | https://www.oecd-nea.org/ideal/extractants/nPrBTP | CCCc1nnc(-c2cccc(-c3nnc(CCC)c(CCC)n3)n2)nc1CCC | 293.15 | 1.03623 | hydrogenated tetrapropene | 1-octanol | 0.3 | 0.3 | https://doi.org/10.1080/07366290600948582
CCCc1nnc(-c2cccc(-c3nnc(CCC)c(CCC)n3)n2)nc1CCC | nPrBTP | 0.015 | Kerosene/1-Octanol, 7:3 | Np | III |  | HNO3 | 0.1 |  |  | 20 |  | 4 | 2,6-bis(5,6-di-n-propyl-1,2,4-triazine-3-yl)-pyridine | nPrBTP, DPTP, H-BTP | C23H31N7 | 405.55 | bis-triazinyl-pyridine | 1.9M NH4NO3 | InChI=1S/C23H31N7/c1-5-10-16-18(12-7-3)27-29-22(25-16)20-14-9-15-21(24-20)23-26-17(11-6-2)19(13-8-4)28-30-23/h9,14-15H,5-8,10-13H2,1-4H3 | RTDHOCYMCCOSDL-UHFFFAOYSA-N | &ap; | 2023-10-24 | doi:10.1016/j.inoche.2012.11.032 | https://www.oecd-nea.org/ideal/extractants/nPrBTP | CCCc1nnc(-c2cccc(-c3nnc(CCC)c(CCC)n3)n2)nc1CCC | 293.15 | 0.60206 | Kerosene | 1-Octanol | 0.3 | 0.3 | https://doi.org/10.1016/j.inoche.2012.11.032
CCCc1nnc(-c2cccc(-c3nnc(CCC)c(CCC)n3)n2)nc1CCC | nPrBTP | 0.015 | Kerosene/1-Octanol, 7:3 | Pu | III |  | HNO3 | 0.1 |  |  | 20 |  | 9 | 2,6-bis(5,6-di-n-propyl-1,2,4-triazine-3-yl)-pyridine | nPrBTP, DPTP, H-BTP | C23H31N7 | 405.55 | bis-triazinyl-pyridine | 1.9M NH4NO3 | InChI=1S/C23H31N7/c1-5-10-16-18(12-7-3)27-29-22(25-16)20-14-9-15-21(24-20)23-26-17(11-6-2)19(13-8-4)28-30-23/h9,14-15H,5-8,10-13H2,1-4H3 | RTDHOCYMCCOSDL-UHFFFAOYSA-N | &ap; | 2023-10-24 | doi:10.1016/j.inoche.2012.11.032 | https://www.oecd-nea.org/ideal/extractants/nPrBTP | CCCc1nnc(-c2cccc(-c3nnc(CCC)c(CCC)n3)n2)nc1CCC | 293.15 | 0.9542425 | Kerosene | 1-Octanol | 0.3 | 0.3 | https://doi.org/10.1016/j.inoche.2012.11.032
CCCc1nnc(-c2cccc(-c3nnc(CCC)c(CCC)n3)n2)nc1CCC | nPrBTP | 0.015 | Kerosene/1-Octanol, 7:3 | Am | III |  | HNO3 | 0.1 |  |  | 20 |  | 11 | 2,6-bis(5,6-di-n-propyl-1,2,4-triazine-3-yl)-pyridine | nPrBTP, DPTP, H-BTP | C23H31N7 | 405.55 | bis-triazinyl-pyridine | 1.9M NH4NO3 | InChI=1S/C23H31N7/c1-5-10-16-18(12-7-3)27-29-22(25-16)20-14-9-15-21(24-20)23-26-17(11-6-2)19(13-8-4)28-30-23/h9,14-15H,5-8,10-13H2,1-4H3 | RTDHOCYMCCOSDL-UHFFFAOYSA-N | &ap; | 2023-10-24 | doi:10.1016/j.inoche.2012.11.032 | https://www.oecd-nea.org/ideal/extractants/nPrBTP | CCCc1nnc(-c2cccc(-c3nnc(CCC)c(CCC)n3)n2)nc1CCC | 293.15 | 1.041393 | Kerosene | 1-Octanol | 0.3 | 0.3 | https://doi.org/10.1016/j.inoche.2012.11.032
CCCc1nnc(-c2cccc(-c3nnc(CCC)c(CCC)n3)n2)nc1CCC | nPrBTP | 0.015 | Kerosene/1-Octanol, 7:3 | Cm | III |  | HNO3 | 0.1 |  |  | 20 |  | 19 | 2,6-bis(5,6-di-n-propyl-1,2,4-triazine-3-yl)-pyridine | nPrBTP, DPTP, H-BTP | C23H31N7 | 405.55 | bis-triazinyl-pyridine | 1.9M NH4NO3 | InChI=1S/C23H31N7/c1-5-10-16-18(12-7-3)27-29-22(25-16)20-14-9-15-21(24-20)23-26-17(11-6-2)19(13-8-4)28-30-23/h9,14-15H,5-8,10-13H2,1-4H3 | RTDHOCYMCCOSDL-UHFFFAOYSA-N | &ap; | 2023-10-24 | doi:10.1016/j.inoche.2012.11.032 | https://www.oecd-nea.org/ideal/extractants/nPrBTP | CCCc1nnc(-c2cccc(-c3nnc(CCC)c(CCC)n3)n2)nc1CCC | 293.15 | 1.278754 | Kerosene | 1-Octanol | 0.3 | 0.3 | https://doi.org/10.1016/j.inoche.2012.11.032
CCCc1nnc(-c2cccc(-c3nnc(CCC)c(CCC)n3)n2)nc1CCC | nPrBTP | 0.015 | Kerosene/1-Octanol, 7:3 | Cf | III |  | HNO3 | 0.1 |  |  | 20 |  | 400 | 2,6-bis(5,6-di-n-propyl-1,2,4-triazine-3-yl)-pyridine | nPrBTP, DPTP, H-BTP | C23H31N7 | 405.55 | bis-triazinyl-pyridine | 1.9M NH4NO3 | InChI=1S/C23H31N7/c1-5-10-16-18(12-7-3)27-29-22(25-16)20-14-9-15-21(24-20)23-26-17(11-6-2)19(13-8-4)28-30-23/h9,14-15H,5-8,10-13H2,1-4H3 | RTDHOCYMCCOSDL-UHFFFAOYSA-N | &ap; | 2023-10-24 | doi:10.1016/j.inoche.2012.11.032 | https://www.oecd-nea.org/ideal/extractants/nPrBTP | CCCc1nnc(-c2cccc(-c3nnc(CCC)c(CCC)n3)n2)nc1CCC | 293.15 | 2.60206 | Kerosene | 1-Octanol | 0.3 | 0.3 | https://doi.org/10.1016/j.inoche.2012.11.032
CCCc1nnc(-c2cccc(-c3nnc(CCC)c(CCC)n3)n2)nc1CCC | nPrBTP | 0.01 | Kerosene/1-Octanol, 7:3 | Am | III |  | HNO3 | 0.12 |  |  | 20 |  | 0.045 | 2,6-bis(5,6-di-n-propyl-1,2,4-triazine-3-yl)-pyridine | nPrBTP, DPTP, H-BTP | C23H31N7 | 405.55 | bis-triazinyl-pyridine |  | InChI=1S/C23H31N7/c1-5-10-16-18(12-7-3)27-29-22(25-16)20-14-9-15-21(24-20)23-26-17(11-6-2)19(13-8-4)28-30-23/h9,14-15H,5-8,10-13H2,1-4H3 | RTDHOCYMCCOSDL-UHFFFAOYSA-N | &ap; | 2023-10-24 | doi:10.1016/j.inoche.2012.11.032 | https://www.oecd-nea.org/ideal/extractants/nPrBTP | CCCc1nnc(-c2cccc(-c3nnc(CCC)c(CCC)n3)n2)nc1CCC | 293.15 | -1.346787 | Kerosene | 1-Octanol | 0.3 | 0.3 | https://doi.org/10.1016/j.inoche.2012.11.032
CCCc1nnc(-c2cccc(-c3nnc(CCC)c(CCC)n3)n2)nc1CCC | nPrBTP | 0.01 | Kerosene/1-Octanol, 7:3 | Am | III |  | HNO3 | 0.17 |  |  | 20 |  | 0.085 | 2,6-bis(5,6-di-n-propyl-1,2,4-triazine-3-yl)-pyridine | nPrBTP, DPTP, H-BTP | C23H31N7 | 405.55 | bis-triazinyl-pyridine |  | InChI=1S/C23H31N7/c1-5-10-16-18(12-7-3)27-29-22(25-16)20-14-9-15-21(24-20)23-26-17(11-6-2)19(13-8-4)28-30-23/h9,14-15H,5-8,10-13H2,1-4H3 | RTDHOCYMCCOSDL-UHFFFAOYSA-N | &ap; | 2023-10-24 | doi:10.1016/j.inoche.2012.11.032 | https://www.oecd-nea.org/ideal/extractants/nPrBTP | CCCc1nnc(-c2cccc(-c3nnc(CCC)c(CCC)n3)n2)nc1CCC | 293.15 | -1.070581 | Kerosene | 1-Octanol | 0.3 | 0.3 | https://doi.org/10.1016/j.inoche.2012.11.032
CCCc1nnc(-c2cccc(-c3nnc(CCC)c(CCC)n3)n2)nc1CCC | nPrBTP | 0.01 | Kerosene/1-Octanol, 7:3 | Am | III |  | HNO3 | 0.2 |  |  | 20 |  | 0.15 | 2,6-bis(5,6-di-n-propyl-1,2,4-triazine-3-yl)-pyridine | nPrBTP, DPTP, H-BTP | C23H31N7 | 405.55 | bis-triazinyl-pyridine |  | InChI=1S/C23H31N7/c1-5-10-16-18(12-7-3)27-29-22(25-16)20-14-9-15-21(24-20)23-26-17(11-6-2)19(13-8-4)28-30-23/h9,14-15H,5-8,10-13H2,1-4H3 | RTDHOCYMCCOSDL-UHFFFAOYSA-N | &ap; | 2023-10-24 | doi:10.1016/j.inoche.2012.11.032 | https://www.oecd-nea.org/ideal/extractants/nPrBTP | CCCc1nnc(-c2cccc(-c3nnc(CCC)c(CCC)n3)n2)nc1CCC | 293.15 | -0.8239087 | Kerosene | 1-Octanol | 0.3 | 0.3 | https://doi.org/10.1016/j.inoche.2012.11.032
CCCc1nnc(-c2cccc(-c3nnc(CCC)c(CCC)n3)n2)nc1CCC | nPrBTP | 0.01 | Kerosene/1-Octanol, 7:3 | Am | III |  | HNO3 | 0.3 |  |  | 20 |  | 0.25 | 2,6-bis(5,6-di-n-propyl-1,2,4-triazine-3-yl)-pyridine | nPrBTP, DPTP, H-BTP | C23H31N7 | 405.55 | bis-triazinyl-pyridine |  | InChI=1S/C23H31N7/c1-5-10-16-18(12-7-3)27-29-22(25-16)20-14-9-15-21(24-20)23-26-17(11-6-2)19(13-8-4)28-30-23/h9,14-15H,5-8,10-13H2,1-4H3 | RTDHOCYMCCOSDL-UHFFFAOYSA-N | &ap; | 2023-10-24 | doi:10.1016/j.inoche.2012.11.032 | https://www.oecd-nea.org/ideal/extractants/nPrBTP | CCCc1nnc(-c2cccc(-c3nnc(CCC)c(CCC)n3)n2)nc1CCC | 293.15 | -0.60206 | Kerosene | 1-Octanol | 0.3 | 0.3 | https://doi.org/10.1016/j.inoche.2012.11.032
CCCc1nnc(-c2cccc(-c3nnc(CCC)c(CCC)n3)n2)nc1CCC | nPrBTP | 0.01 | Kerosene/1-Octanol, 7:3 | Am | III |  | HNO3 | 0.5 |  |  | 20 |  | 0.45 | 2,6-bis(5,6-di-n-propyl-1,2,4-triazine-3-yl)-pyridine | nPrBTP, DPTP, H-BTP | C23H31N7 | 405.55 | bis-triazinyl-pyridine |  | InChI=1S/C23H31N7/c1-5-10-16-18(12-7-3)27-29-22(25-16)20-14-9-15-21(24-20)23-26-17(11-6-2)19(13-8-4)28-30-23/h9,14-15H,5-8,10-13H2,1-4H3 | RTDHOCYMCCOSDL-UHFFFAOYSA-N | &ap; | 2023-10-24 | doi:10.1016/j.inoche.2012.11.032 | https://www.oecd-nea.org/ideal/extractants/nPrBTP | CCCc1nnc(-c2cccc(-c3nnc(CCC)c(CCC)n3)n2)nc1CCC | 293.15 | -0.3467875 | Kerosene | 1-Octanol | 0.3 | 0.3 | https://doi.org/10.1016/j.inoche.2012.11.032
CCCc1nnc(-c2cccc(-c3nnc(CCC)c(CCC)n3)n2)nc1CCC | nPrBTP | 0.01 | Kerosene/1-Octanol, 7:3 | Am | III |  | HNO3 | 0.7 |  |  | 20 |  | 0.59 | 2,6-bis(5,6-di-n-propyl-1,2,4-triazine-3-yl)-pyridine | nPrBTP, DPTP, H-BTP | C23H31N7 | 405.55 | bis-triazinyl-pyridine |  | InChI=1S/C23H31N7/c1-5-10-16-18(12-7-3)27-29-22(25-16)20-14-9-15-21(24-20)23-26-17(11-6-2)19(13-8-4)28-30-23/h9,14-15H,5-8,10-13H2,1-4H3 | RTDHOCYMCCOSDL-UHFFFAOYSA-N | &ap; | 2023-10-24 | doi:10.1016/j.inoche.2012.11.032 | https://www.oecd-nea.org/ideal/extractants/nPrBTP | CCCc1nnc(-c2cccc(-c3nnc(CCC)c(CCC)n3)n2)nc1CCC | 293.15 | -0.229148 | Kerosene | 1-Octanol | 0.3 | 0.3 | https://doi.org/10.1016/j.inoche.2012.11.032
CCCc1nnc(-c2cccc(-c3nnc(CCC)c(CCC)n3)n2)nc1CCC | nPrBTP | 0.01 | Kerosene/1-Octanol, 7:3 | Am | III |  | HNO3 | 0.95 |  |  | 20 |  | 0.6 | 2,6-bis(5,6-di-n-propyl-1,2,4-triazine-3-yl)-pyridine | nPrBTP, DPTP, H-BTP | C23H31N7 | 405.55 | bis-triazinyl-pyridine |  | InChI=1S/C23H31N7/c1-5-10-16-18(12-7-3)27-29-22(25-16)20-14-9-15-21(24-20)23-26-17(11-6-2)19(13-8-4)28-30-23/h9,14-15H,5-8,10-13H2,1-4H3 | RTDHOCYMCCOSDL-UHFFFAOYSA-N | &ap; | 2023-10-24 | doi:10.1016/j.inoche.2012.11.032 | https://www.oecd-nea.org/ideal/extractants/nPrBTP | CCCc1nnc(-c2cccc(-c3nnc(CCC)c(CCC)n3)n2)nc1CCC | 293.15 | -0.2218487 | Kerosene | 1-Octanol | 0.3 | 0.3 | https://doi.org/10.1016/j.inoche.2012.11.032
CCCc1nnc(-c2cccc(-c3nnc(CCC)c(CCC)n3)n2)nc1CCC | nPrBTP | 0.01 | Kerosene/1-Octanol, 7:3 | Am | III |  | HNO3 | 1.5 |  |  | 20 |  | 0.45 | 2,6-bis(5,6-di-n-propyl-1,2,4-triazine-3-yl)-pyridine | nPrBTP, DPTP, H-BTP | C23H31N7 | 405.55 | bis-triazinyl-pyridine |  | InChI=1S/C23H31N7/c1-5-10-16-18(12-7-3)27-29-22(25-16)20-14-9-15-21(24-20)23-26-17(11-6-2)19(13-8-4)28-30-23/h9,14-15H,5-8,10-13H2,1-4H3 | RTDHOCYMCCOSDL-UHFFFAOYSA-N | &ap; | 2023-10-24 | doi:10.1016/j.inoche.2012.11.032 | https://www.oecd-nea.org/ideal/extractants/nPrBTP | CCCc1nnc(-c2cccc(-c3nnc(CCC)c(CCC)n3)n2)nc1CCC | 293.15 | -0.3467875 | Kerosene | 1-Octanol | 0.3 | 0.3 | https://doi.org/10.1016/j.inoche.2012.11.032
CCCc1nnc(-c2cccc(-c3nnc(CCC)c(CCC)n3)n2)nc1CCC | nPrBTP | 0.01 | Kerosene/1-Octanol, 7:3 | Am | III |  | HNO3 | 1.9 |  |  | 20 |  | 0.31 | 2,6-bis(5,6-di-n-propyl-1,2,4-triazine-3-yl)-pyridine | nPrBTP, DPTP, H-BTP | C23H31N7 | 405.55 | bis-triazinyl-pyridine |  | InChI=1S/C23H31N7/c1-5-10-16-18(12-7-3)27-29-22(25-16)20-14-9-15-21(24-20)23-26-17(11-6-2)19(13-8-4)28-30-23/h9,14-15H,5-8,10-13H2,1-4H3 | RTDHOCYMCCOSDL-UHFFFAOYSA-N | &ap; | 2023-10-24 | doi:10.1016/j.inoche.2012.11.032 | https://www.oecd-nea.org/ideal/extractants/nPrBTP | CCCc1nnc(-c2cccc(-c3nnc(CCC)c(CCC)n3)n2)nc1CCC | 293.15 | -0.5086383 | Kerosene | 1-Octanol | 0.3 | 0.3 | https://doi.org/10.1016/j.inoche.2012.11.032
CCCc1nnc(-c2cccc(-c3nnc(CCC)c(CCC)n3)n2)nc1CCC | nPrBTP | 0.04 | Kerosene/1-Octanol, 7:3 | Am | III |  | HNO3 | 0.12 |  |  | 20 |  | 1.6 | 2,6-bis(5,6-di-n-propyl-1,2,4-triazine-3-yl)-pyridine | nPrBTP, DPTP, H-BTP | C23H31N7 | 405.55 | bis-triazinyl-pyridine |  | InChI=1S/C23H31N7/c1-5-10-16-18(12-7-3)27-29-22(25-16)20-14-9-15-21(24-20)23-26-17(11-6-2)19(13-8-4)28-30-23/h9,14-15H,5-8,10-13H2,1-4H3 | RTDHOCYMCCOSDL-UHFFFAOYSA-N | &ap; | 2023-10-24 | doi:10.1016/j.inoche.2012.11.032 | https://www.oecd-nea.org/ideal/extractants/nPrBTP | CCCc1nnc(-c2cccc(-c3nnc(CCC)c(CCC)n3)n2)nc1CCC | 293.15 | 0.20412 | Kerosene | 1-Octanol | 0.3 | 0.3 | https://doi.org/10.1016/j.inoche.2012.11.032
CCCc1nnc(-c2cccc(-c3nnc(CCC)c(CCC)n3)n2)nc1CCC | nPrBTP | 0.04 | Kerosene/1-Octanol, 7:3 | Am | III |  | HNO3 | 0.17 |  |  | 20 |  | 3 | 2,6-bis(5,6-di-n-propyl-1,2,4-triazine-3-yl)-pyridine | nPrBTP, DPTP, H-BTP | C23H31N7 | 405.55 | bis-triazinyl-pyridine |  | InChI=1S/C23H31N7/c1-5-10-16-18(12-7-3)27-29-22(25-16)20-14-9-15-21(24-20)23-26-17(11-6-2)19(13-8-4)28-30-23/h9,14-15H,5-8,10-13H2,1-4H3 | RTDHOCYMCCOSDL-UHFFFAOYSA-N | &ap; | 2023-10-24 | doi:10.1016/j.inoche.2012.11.032 | https://www.oecd-nea.org/ideal/extractants/nPrBTP | CCCc1nnc(-c2cccc(-c3nnc(CCC)c(CCC)n3)n2)nc1CCC | 293.15 | 0.4771213 | Kerosene | 1-Octanol | 0.3 | 0.3 | https://doi.org/10.1016/j.inoche.2012.11.032
CCCc1nnc(-c2cccc(-c3nnc(CCC)c(CCC)n3)n2)nc1CCC | nPrBTP | 0.04 | Kerosene/1-Octanol, 7:3 | Am | III |  | HNO3 | 0.2 |  |  | 20 |  | 4.5 | 2,6-bis(5,6-di-n-propyl-1,2,4-triazine-3-yl)-pyridine | nPrBTP, DPTP, H-BTP | C23H31N7 | 405.55 | bis-triazinyl-pyridine |  | InChI=1S/C23H31N7/c1-5-10-16-18(12-7-3)27-29-22(25-16)20-14-9-15-21(24-20)23-26-17(11-6-2)19(13-8-4)28-30-23/h9,14-15H,5-8,10-13H2,1-4H3 | RTDHOCYMCCOSDL-UHFFFAOYSA-N | &ap; | 2023-10-24 | doi:10.1016/j.inoche.2012.11.032 | https://www.oecd-nea.org/ideal/extractants/nPrBTP | CCCc1nnc(-c2cccc(-c3nnc(CCC)c(CCC)n3)n2)nc1CCC | 293.15 | 0.6532125 | Kerosene | 1-Octanol | 0.3 | 0.3 | https://doi.org/10.1016/j.inoche.2012.11.032
CCCc1nnc(-c2cccc(-c3nnc(CCC)c(CCC)n3)n2)nc1CCC | nPrBTP | 0.04 | Kerosene/1-Octanol, 7:3 | Am | III |  | HNO3 | 0.3 |  |  | 20 |  | 8 | 2,6-bis(5,6-di-n-propyl-1,2,4-triazine-3-yl)-pyridine | nPrBTP, DPTP, H-BTP | C23H31N7 | 405.55 | bis-triazinyl-pyridine |  | InChI=1S/C23H31N7/c1-5-10-16-18(12-7-3)27-29-22(25-16)20-14-9-15-21(24-20)23-26-17(11-6-2)19(13-8-4)28-30-23/h9,14-15H,5-8,10-13H2,1-4H3 | RTDHOCYMCCOSDL-UHFFFAOYSA-N | &ap; | 2023-10-24 | doi:10.1016/j.inoche.2012.11.032 | https://www.oecd-nea.org/ideal/extractants/nPrBTP | CCCc1nnc(-c2cccc(-c3nnc(CCC)c(CCC)n3)n2)nc1CCC | 293.15 | 0.90309 | Kerosene | 1-Octanol | 0.3 | 0.3 | https://doi.org/10.1016/j.inoche.2012.11.032
CCCc1nnc(-c2cccc(-c3nnc(CCC)c(CCC)n3)n2)nc1CCC | nPrBTP | 0.04 | Kerosene/1-Octanol, 7:3 | Am | III |  | HNO3 | 0.5 |  |  | 20 |  | 14 | 2,6-bis(5,6-di-n-propyl-1,2,4-triazine-3-yl)-pyridine | nPrBTP, DPTP, H-BTP | C23H31N7 | 405.55 | bis-triazinyl-pyridine |  | InChI=1S/C23H31N7/c1-5-10-16-18(12-7-3)27-29-22(25-16)20-14-9-15-21(24-20)23-26-17(11-6-2)19(13-8-4)28-30-23/h9,14-15H,5-8,10-13H2,1-4H3 | RTDHOCYMCCOSDL-UHFFFAOYSA-N | &ap; | 2023-10-24 | doi:10.1016/j.inoche.2012.11.032 | https://www.oecd-nea.org/ideal/extractants/nPrBTP | CCCc1nnc(-c2cccc(-c3nnc(CCC)c(CCC)n3)n2)nc1CCC | 293.15 | 1.146128 | Kerosene | 1-Octanol | 0.3 | 0.3 | https://doi.org/10.1016/j.inoche.2012.11.032
CCCc1nnc(-c2cccc(-c3nnc(CCC)c(CCC)n3)n2)nc1CCC | nPrBTP | 0.04 | Kerosene/1-Octanol, 7:3 | Am | III |  | HNO3 | 0.7 |  |  | 20 |  | 17 | 2,6-bis(5,6-di-n-propyl-1,2,4-triazine-3-yl)-pyridine | nPrBTP, DPTP, H-BTP | C23H31N7 | 405.55 | bis-triazinyl-pyridine |  | InChI=1S/C23H31N7/c1-5-10-16-18(12-7-3)27-29-22(25-16)20-14-9-15-21(24-20)23-26-17(11-6-2)19(13-8-4)28-30-23/h9,14-15H,5-8,10-13H2,1-4H3 | RTDHOCYMCCOSDL-UHFFFAOYSA-N | &ap; | 2023-10-24 | doi:10.1016/j.inoche.2012.11.032 | https://www.oecd-nea.org/ideal/extractants/nPrBTP | CCCc1nnc(-c2cccc(-c3nnc(CCC)c(CCC)n3)n2)nc1CCC | 293.15 | 1.230449 | Kerosene | 1-Octanol | 0.3 | 0.3 | https://doi.org/10.1016/j.inoche.2012.11.032
CCCc1nnc(-c2cccc(-c3nnc(CCC)c(CCC)n3)n2)nc1CCC | nPrBTP | 0.04 | Kerosene/1-Octanol, 7:3 | Am | III |  | HNO3 | 0.95 |  |  | 20 |  | 16 | 2,6-bis(5,6-di-n-propyl-1,2,4-triazine-3-yl)-pyridine | nPrBTP, DPTP, H-BTP | C23H31N7 | 405.55 | bis-triazinyl-pyridine |  | InChI=1S/C23H31N7/c1-5-10-16-18(12-7-3)27-29-22(25-16)20-14-9-15-21(24-20)23-26-17(11-6-2)19(13-8-4)28-30-23/h9,14-15H,5-8,10-13H2,1-4H3 | RTDHOCYMCCOSDL-UHFFFAOYSA-N | &ap; | 2023-10-24 | doi:10.1016/j.inoche.2012.11.032 | https://www.oecd-nea.org/ideal/extractants/nPrBTP | CCCc1nnc(-c2cccc(-c3nnc(CCC)c(CCC)n3)n2)nc1CCC | 293.15 | 1.20412 | Kerosene | 1-Octanol | 0.3 | 0.3 | https://doi.org/10.1016/j.inoche.2012.11.032
CCCc1nnc(-c2cccc(-c3nnc(CCC)c(CCC)n3)n2)nc1CCC | nPrBTP | 0.04 | Kerosene/1-Octanol, 7:3 | Am | III |  | HNO3 | 1.5 |  |  | 20 |  | 12 | 2,6-bis(5,6-di-n-propyl-1,2,4-triazine-3-yl)-pyridine | nPrBTP, DPTP, H-BTP | C23H31N7 | 405.55 | bis-triazinyl-pyridine |  | InChI=1S/C23H31N7/c1-5-10-16-18(12-7-3)27-29-22(25-16)20-14-9-15-21(24-20)23-26-17(11-6-2)19(13-8-4)28-30-23/h9,14-15H,5-8,10-13H2,1-4H3 | RTDHOCYMCCOSDL-UHFFFAOYSA-N | &ap; | 2023-10-24 | doi:10.1016/j.inoche.2012.11.032 | https://www.oecd-nea.org/ideal/extractants/nPrBTP | CCCc1nnc(-c2cccc(-c3nnc(CCC)c(CCC)n3)n2)nc1CCC | 293.15 | 1.079181 | Kerosene | 1-Octanol | 0.3 | 0.3 | https://doi.org/10.1016/j.inoche.2012.11.032
CCCc1nnc(-c2cccc(-c3nnc(CCC)c(CCC)n3)n2)nc1CCC | nPrBTP | 0.04 | Kerosene/1-Octanol, 7:3 | Am | III |  | HNO3 | 1.9 |  |  | 20 |  | 9.9 | 2,6-bis(5,6-di-n-propyl-1,2,4-triazine-3-yl)-pyridine | nPrBTP, DPTP, H-BTP | C23H31N7 | 405.55 | bis-triazinyl-pyridine |  | InChI=1S/C23H31N7/c1-5-10-16-18(12-7-3)27-29-22(25-16)20-14-9-15-21(24-20)23-26-17(11-6-2)19(13-8-4)28-30-23/h9,14-15H,5-8,10-13H2,1-4H3 | RTDHOCYMCCOSDL-UHFFFAOYSA-N | &ap; | 2023-10-24 | doi:10.1016/j.inoche.2012.11.032 | https://www.oecd-nea.org/ideal/extractants/nPrBTP | CCCc1nnc(-c2cccc(-c3nnc(CCC)c(CCC)n3)n2)nc1CCC | 293.15 | 0.9956352 | Kerosene | 1-Octanol | 0.3 | 0.3 | https://doi.org/10.1016/j.inoche.2012.11.032
CCCc1nnc(-c2cccc(-c3nnc(CCC)c(CCC)n3)n2)nc1CCC | nPrBTP | 0.0025 | hydrogenated tetrapropene/2-Ethyl-1-hexanol, 4:1 | Am | III |  | HNO3 | 0.3 |  |  | 20 | 15 | 0.09 | 2,6-bis(5,6-di-n-propyl-1,2,4-triazine-3-yl)-pyridine | nPrBTP, DPTP, H-BTP | C23H31N7 | 405.55 | bis-triazinyl-pyridine | 1.60M NH4NO3 | InChI=1S/C23H31N7/c1-5-10-16-18(12-7-3)27-29-22(25-16)20-14-9-15-21(24-20)23-26-17(11-6-2)19(13-8-4)28-30-23/h9,14-15H,5-8,10-13H2,1-4H3 | RTDHOCYMCCOSDL-UHFFFAOYSA-N | &ap; | 2023-10-24 | doi:10.1080/07366299908934641 | https://www.oecd-nea.org/ideal/extractants/nPrBTP | CCCc1nnc(-c2cccc(-c3nnc(CCC)c(CCC)n3)n2)nc1CCC | 293.15 | -1.045757 | hydrogenated tetrapropene | 2-Ethyl-1-hexanol | 0.1 | 0.1 | https://doi.org/10.1080/07366299908934641
CCCc1nnc(-c2cccc(-c3nnc(CCC)c(CCC)n3)n2)nc1CCC | nPrBTP | 0.004 | hydrogenated tetrapropene/2-Ethyl-1-hexanol, 4:1 | Am | III |  | HNO3 | 0.3 |  |  | 20 | 15 | 0.25 | 2,6-bis(5,6-di-n-propyl-1,2,4-triazine-3-yl)-pyridine | nPrBTP, DPTP, H-BTP | C23H31N7 | 405.55 | bis-triazinyl-pyridine | 1.60M NH4NO3 | InChI=1S/C23H31N7/c1-5-10-16-18(12-7-3)27-29-22(25-16)20-14-9-15-21(24-20)23-26-17(11-6-2)19(13-8-4)28-30-23/h9,14-15H,5-8,10-13H2,1-4H3 | RTDHOCYMCCOSDL-UHFFFAOYSA-N | &ap; | 2023-10-24 | doi:10.1080/07366299908934641 | https://www.oecd-nea.org/ideal/extractants/nPrBTP | CCCc1nnc(-c2cccc(-c3nnc(CCC)c(CCC)n3)n2)nc1CCC | 293.15 | -0.60206 | hydrogenated tetrapropene | 2-Ethyl-1-hexanol | 0.1 | 0.1 | https://doi.org/10.1080/07366299908934641
CCCc1nnc(-c2cccc(-c3nnc(CCC)c(CCC)n3)n2)nc1CCC | nPrBTP | 0.006 | hydrogenated tetrapropene/2-Ethyl-1-hexanol, 4:1 | Am | III |  | HNO3 | 0.3 |  |  | 20 | 15 | 0.9 | 2,6-bis(5,6-di-n-propyl-1,2,4-triazine-3-yl)-pyridine | nPrBTP, DPTP, H-BTP | C23H31N7 | 405.55 | bis-triazinyl-pyridine | 1.60M NH4NO3 | InChI=1S/C23H31N7/c1-5-10-16-18(12-7-3)27-29-22(25-16)20-14-9-15-21(24-20)23-26-17(11-6-2)19(13-8-4)28-30-23/h9,14-15H,5-8,10-13H2,1-4H3 | RTDHOCYMCCOSDL-UHFFFAOYSA-N | &ap; | 2023-10-24 | doi:10.1080/07366299908934641 | https://www.oecd-nea.org/ideal/extractants/nPrBTP | CCCc1nnc(-c2cccc(-c3nnc(CCC)c(CCC)n3)n2)nc1CCC | 293.15 | -0.04575749 | hydrogenated tetrapropene | 2-Ethyl-1-hexanol | 0.1 | 0.1 | https://doi.org/10.1080/07366299908934641
CCCc1nnc(-c2cccc(-c3nnc(CCC)c(CCC)n3)n2)nc1CCC | nPrBTP | 0.009 | hydrogenated tetrapropene/2-Ethyl-1-hexanol, 4:1 | Am | III |  | HNO3 | 0.3 |  |  | 20 | 15 | 2 | 2,6-bis(5,6-di-n-propyl-1,2,4-triazine-3-yl)-pyridine | nPrBTP, DPTP, H-BTP | C23H31N7 | 405.55 | bis-triazinyl-pyridine | 1.60M NH4NO3 | InChI=1S/C23H31N7/c1-5-10-16-18(12-7-3)27-29-22(25-16)20-14-9-15-21(24-20)23-26-17(11-6-2)19(13-8-4)28-30-23/h9,14-15H,5-8,10-13H2,1-4H3 | RTDHOCYMCCOSDL-UHFFFAOYSA-N | &ap; | 2023-10-24 | doi:10.1080/07366299908934641 | https://www.oecd-nea.org/ideal/extractants/nPrBTP | CCCc1nnc(-c2cccc(-c3nnc(CCC)c(CCC)n3)n2)nc1CCC | 293.15 | 0.30103 | hydrogenated tetrapropene | 2-Ethyl-1-hexanol | 0.1 | 0.1 | https://doi.org/10.1080/07366299908934641
CCCc1nnc(-c2cccc(-c3nnc(CCC)c(CCC)n3)n2)nc1CCC | nPrBTP | 0.02 | hydrogenated tetrapropene/2-Ethyl-1-hexanol, 4:1 | Am | III |  | HNO3 | 0.3 |  |  | 20 | 15 | 16 | 2,6-bis(5,6-di-n-propyl-1,2,4-triazine-3-yl)-pyridine | nPrBTP, DPTP, H-BTP | C23H31N7 | 405.55 | bis-triazinyl-pyridine | 1.60M NH4NO3 | InChI=1S/C23H31N7/c1-5-10-16-18(12-7-3)27-29-22(25-16)20-14-9-15-21(24-20)23-26-17(11-6-2)19(13-8-4)28-30-23/h9,14-15H,5-8,10-13H2,1-4H3 | RTDHOCYMCCOSDL-UHFFFAOYSA-N | &ap; | 2023-10-24 | doi:10.1080/07366299908934641 | https://www.oecd-nea.org/ideal/extractants/nPrBTP | CCCc1nnc(-c2cccc(-c3nnc(CCC)c(CCC)n3)n2)nc1CCC | 293.15 | 1.20412 | hydrogenated tetrapropene | 2-Ethyl-1-hexanol | 0.1 | 0.1 | https://doi.org/10.1080/07366299908934641
CCCc1nnc(-c2cccc(-c3nnc(CCC)c(CCC)n3)n2)nc1CCC | nPrBTP | 0.03 | hydrogenated tetrapropene/2-Ethyl-1-hexanol, 4:1 | Am | III |  | HNO3 | 0.3 |  |  | 20 | 15 | 40 | 2,6-bis(5,6-di-n-propyl-1,2,4-triazine-3-yl)-pyridine | nPrBTP, DPTP, H-BTP | C23H31N7 | 405.55 | bis-triazinyl-pyridine | 1.60M NH4NO3 | InChI=1S/C23H31N7/c1-5-10-16-18(12-7-3)27-29-22(25-16)20-14-9-15-21(24-20)23-26-17(11-6-2)19(13-8-4)28-30-23/h9,14-15H,5-8,10-13H2,1-4H3 | RTDHOCYMCCOSDL-UHFFFAOYSA-N | &ap; | 2023-10-24 | doi:10.1080/07366299908934641 | https://www.oecd-nea.org/ideal/extractants/nPrBTP | CCCc1nnc(-c2cccc(-c3nnc(CCC)c(CCC)n3)n2)nc1CCC | 293.15 | 1.60206 | hydrogenated tetrapropene | 2-Ethyl-1-hexanol | 0.1 | 0.1 | https://doi.org/10.1080/07366299908934641
CCCc1nnc(-c2cccc(-c3nnc(CCC)c(CCC)n3)n2)nc1CCC | nPrBTP | 0.045 | hydrogenated tetrapropene/2-Ethyl-1-hexanol, 4:1 | Am | III |  | HNO3 | 0.3 |  |  | 20 | 15 | 80 | 2,6-bis(5,6-di-n-propyl-1,2,4-triazine-3-yl)-pyridine | nPrBTP, DPTP, H-BTP | C23H31N7 | 405.55 | bis-triazinyl-pyridine | 1.60M NH4NO3 | InChI=1S/C23H31N7/c1-5-10-16-18(12-7-3)27-29-22(25-16)20-14-9-15-21(24-20)23-26-17(11-6-2)19(13-8-4)28-30-23/h9,14-15H,5-8,10-13H2,1-4H3 | RTDHOCYMCCOSDL-UHFFFAOYSA-N | &ap; | 2023-10-24 | doi:10.1080/07366299908934641 | https://www.oecd-nea.org/ideal/extractants/nPrBTP | CCCc1nnc(-c2cccc(-c3nnc(CCC)c(CCC)n3)n2)nc1CCC | 293.15 | 1.90309 | hydrogenated tetrapropene | 2-Ethyl-1-hexanol | 0.1 | 0.1 | https://doi.org/10.1080/07366299908934641