## Sheet1
No. of Extractants | SMILES_orig | Branched | Name | Extractant Concentration (M) | Radiolytic Dosage (kGy) | Solvent | # of Metals | Metal Identity | Metal Concentration (mM) | Acid Type | Acid Concentration (M) | Temperature (C) | Contact Time (min) | Vaq/Vorg | Distribution Coefficient | Third Phase | Comments | Title | Authors | Year | DOI | Unnamed: 22 | Unnamed: 23 | SMILES | Temperature_K | log_D
1 | CCCCC(CC)CN(CC(CC)CCCC)C(=O)C(C)C | Yes | DEHiBA | 1 | 0 | n-dodecane | 1 | U(VI) | 200 | HNO3 | 3 | 15 |  |  | 7.88 | No | The HNO3 concentration is placed as 3 M, but this was the total NO3 concentration in solution. Sometimes they had 1 M HNO3, but added in additional LiNO3 to get to 3 M NO3 concentration. Total nitrate seems to be important, but just the acid concentration, so kept as 3.0 M | New insights into the extraction of uranium(VI) by an N,N-dialkylamide | Rodrigues, F; Ferru, G.;Berthon, L.; Boubals N.; Guilbaud, P.; Sorel, C.; Diat, O.; Bauduin, P.; Simonin, J.P.; Morel, J.P.; Morel-Desrosiers, N.; Charbonnel, M.C. | 2014 | https://doi.org/10.1080/00268976.2014.902139 |  |  | CCCCC(CC)CN(CC(CC)CCCC)C(=O)C(C)C | 288.15 | 0.8965262
1 | CCCCC(CC)CN(CC(CC)CCCC)C(=O)C(C)C | Yes | DEHiBA | 1 | 0 | n-dodecane | 1 | U(VI) | 200 | HNO3 | 3 | 20 |  |  | 6.49 | No | The HNO3 concentration is placed as 3 M, but this was the total NO3 concentration in solution. Sometimes they had 1 M HNO3, but added in additional LiNO3 to get to 3 M NO3 concentration. Total nitrate seems to be important, but just the acid concentration, so kept as 3.0 M | New insights into the extraction of uranium(VI) by an N,N-dialkylamide | Rodrigues, F; Ferru, G.;Berthon, L.; Boubals N.; Guilbaud, P.; Sorel, C.; Diat, O.; Bauduin, P.; Simonin, J.P.; Morel, J.P.; Morel-Desrosiers, N.; Charbonnel, M.C. | 2014 | https://doi.org/10.1080/00268976.2014.902139 |  |  | CCCCC(CC)CN(CC(CC)CCCC)C(=O)C(C)C | 293.15 | 0.8122447
1 | CCCCC(CC)CN(CC(CC)CCCC)C(=O)C(C)C | Yes | DEHiBA | 1 | 0 | n-dodecane | 1 | U(VI) | 200 | HNO3 | 3 | 25 |  |  | 5.63 | No | The HNO3 concentration is placed as 3 M, but this was the total NO3 concentration in solution. Sometimes they had 1 M HNO3, but added in additional LiNO3 to get to 3 M NO3 concentration. Total nitrate seems to be important, but just the acid concentration, so kept as 3.0 M | New insights into the extraction of uranium(VI) by an N,N-dialkylamide | Rodrigues, F; Ferru, G.;Berthon, L.; Boubals N.; Guilbaud, P.; Sorel, C.; Diat, O.; Bauduin, P.; Simonin, J.P.; Morel, J.P.; Morel-Desrosiers, N.; Charbonnel, M.C. | 2014 | https://doi.org/10.1080/00268976.2014.902139 |  |  | CCCCC(CC)CN(CC(CC)CCCC)C(=O)C(C)C | 298.15 | 0.7505084
1 | CCCCC(CC)CN(CC(CC)CCCC)C(=O)C(C)C | Yes | DEHiBA | 1 | 0 | n-dodecane | 1 | U(VI) | 200 | HNO3 | 3 | 45 |  |  | 3.25 | No | The HNO3 concentration is placed as 3 M, but this was the total NO3 concentration in solution. Sometimes they had 1 M HNO3, but added in additional LiNO3 to get to 3 M NO3 concentration. Total nitrate seems to be important, but just the acid concentration, so kept as 3.0 M | New insights into the extraction of uranium(VI) by an N,N-dialkylamide | Rodrigues, F; Ferru, G.;Berthon, L.; Boubals N.; Guilbaud, P.; Sorel, C.; Diat, O.; Bauduin, P.; Simonin, J.P.; Morel, J.P.; Morel-Desrosiers, N.; Charbonnel, M.C. | 2014 | https://doi.org/10.1080/00268976.2014.902139 |  |  | CCCCC(CC)CN(CC(CC)CCCC)C(=O)C(C)C | 318.15 | 0.5118834
1 | CCCCC(CC)CN(CC(CC)CCCC)C(C)=O | No | DEHAA | 0.05004863 | 0 | n-dodecane | 1 | U(VI) | 0.01 | HNO3 | 2 | 25 | 30 |  | 0.1502187 | No | I think Figures 6 and 7 in this manuscript are the same graphs | Structural Effects in N,N-Dialkyl Amides on Their Extraction Behavior Toward Uranium and Thorium | Pathak, P.N.; Kumbhare, L.B.; Manchanda, V.K. | 2001 | https://doi.org/10.1081/SEI-100001377 |  | ***MUST DOUBLE CHECK LOG-LOG PLOTS *** | CCCCC(CC)CN(CC(CC)CCCC)C(C)=O | 298.15 | -0.8232759
1 | CCCCC(CC)CN(CC(CC)CCCC)C(C)=O | No | DEHAA | 0.1018137 | 0 | n-dodecane | 1 | U(VI) | 0.01 | HNO3 | 2 | 25 | 30 |  | 0.5623413 | No | I think Figures 6 and 7 in this manuscript are the same graphs | Structural Effects in N,N-Dialkyl Amides on Their Extraction Behavior Toward Uranium and Thorium | Pathak, P.N.; Kumbhare, L.B.; Manchanda, V.K. | 2001 | https://doi.org/10.1081/SEI-100001377 |  |  | CCCCC(CC)CN(CC(CC)CCCC)C(C)=O | 298.15 | -0.25
1 | CCCCC(CC)CN(CC(CC)CCCC)C(C)=O | No | DEHAA | 0.2037907 | 0 | n-dodecane | 1 | U(VI) | 0.01 | HNO3 | 2 | 25 | 30 |  | 2.644928 | No | I think Figures 6 and 7 in this manuscript are the same graphs | Structural Effects in N,N-Dialkyl Amides on Their Extraction Behavior Toward Uranium and Thorium | Pathak, P.N.; Kumbhare, L.B.; Manchanda, V.K. | 2001 | https://doi.org/10.1081/SEI-100001377 |  |  | CCCCC(CC)CN(CC(CC)CCCC)C(C)=O | 298.15 | 0.4224138
1 | CCCCC(CC)CN(CC(CC)CCCC)C(C)=O | No | DEHAA | 0.3047287 | 0 | n-dodecane | 1 | U(VI) | 0.01 | HNO3 | 2 | 25 | 30 |  | 5.851152 | No | I think Figures 6 and 7 in this manuscript are the same graphs | Structural Effects in N,N-Dialkyl Amides on Their Extraction Behavior Toward Uranium and Thorium | Pathak, P.N.; Kumbhare, L.B.; Manchanda, V.K. | 2001 | https://doi.org/10.1081/SEI-100001377 |  |  | CCCCC(CC)CN(CC(CC)CCCC)C(C)=O | 298.15 | 0.7672414
1 | CCCCC(CC)CN(CC(CC)CCCC)C(C)=O | No | DEHAA | 0.4068084 | 0 | n-dodecane | 1 | U(VI) | 0.01 | HNO3 | 2 | 25 | 30 |  | 9.145488 | No | I think Figures 6 and 7 in this manuscript are the same graphs | Structural Effects in N,N-Dialkyl Amides on Their Extraction Behavior Toward Uranium and Thorium | Pathak, P.N.; Kumbhare, L.B.; Manchanda, V.K. | 2001 | https://doi.org/10.1081/SEI-100001377 |  |  | CCCCC(CC)CN(CC(CC)CCCC)C(C)=O | 298.15 | 0.9612069
1 | CCCCC(CC)CN(CC(CC)CCCC)C(C)=O | No | DEHAA | 0.5076325 | 0 | n-dodecane | 1 | U(VI) | 0.01 | HNO3 | 2 | 25 | 30 |  | 13.87527 | No | I think Figures 6 and 7 in this manuscript are the same graphs | Structural Effects in N,N-Dialkyl Amides on Their Extraction Behavior Toward Uranium and Thorium | Pathak, P.N.; Kumbhare, L.B.; Manchanda, V.K. | 2001 | https://doi.org/10.1081/SEI-100001377 |  |  | CCCCC(CC)CN(CC(CC)CCCC)C(C)=O | 298.15 | 1.142241
1 | CCCCC(CC)CN(CC(CC)CCCC)C(=O)CC | No | DEHPRA | 0.05900999 | 0 | n-dodecane | 1 | U(VI) | 0.01 | HNO3 | 2 | 25 | 30 |  | 0.02347954 | No | I think Figures 6 and 7 in this manuscript are the same graphs | Structural Effects in N,N-Dialkyl Amides on Their Extraction Behavior Toward Uranium and Thorium | Pathak, P.N.; Kumbhare, L.B.; Manchanda, V.K. | 2001 | https://doi.org/10.1081/SEI-100001377 |  |  | CCCCC(CC)CN(CC(CC)CCCC)C(=O)CC | 298.15 | -1.62931
1 | CCCCC(CC)CN(CC(CC)CCCC)C(=O)CC | No | DEHPRA | 0.1181146 | 0 | n-dodecane | 1 | U(VI) | 0.01 | HNO3 | 2 | 25 | 30 |  | 0.1040498 | No | I think Figures 6 and 7 in this manuscript are the same graphs | Structural Effects in N,N-Dialkyl Amides on Their Extraction Behavior Toward Uranium and Thorium | Pathak, P.N.; Kumbhare, L.B.; Manchanda, V.K. | 2001 | https://doi.org/10.1081/SEI-100001377 |  |  | CCCCC(CC)CN(CC(CC)CCCC)C(=O)CC | 298.15 | -0.9827586
1 | CCCCC(CC)CN(CC(CC)CCCC)C(=O)CC | No | DEHPRA | 0.2370579 | 0 | n-dodecane | 1 | U(VI) | 0.01 | HNO3 | 2 | 25 | 30 |  | 0.4797715 | No | I think Figures 6 and 7 in this manuscript are the same graphs | Structural Effects in N,N-Dialkyl Amides on Their Extraction Behavior Toward Uranium and Thorium | Pathak, P.N.; Kumbhare, L.B.; Manchanda, V.K. | 2001 | https://doi.org/10.1081/SEI-100001377 |  |  | CCCCC(CC)CN(CC(CC)CCCC)C(=O)CC | 298.15 | -0.3189655
1 | CCCCC(CC)CN(CC(CC)CCCC)C(=O)CC | No | DEHPRA | 0.3535173 | 0 | n-dodecane | 1 | U(VI) | 0.01 | HNO3 | 2 | 25 | 30 |  | 1.320352 | No | I think Figures 6 and 7 in this manuscript are the same graphs | Structural Effects in N,N-Dialkyl Amides on Their Extraction Behavior Toward Uranium and Thorium | Pathak, P.N.; Kumbhare, L.B.; Manchanda, V.K. | 2001 | https://doi.org/10.1081/SEI-100001377 |  |  | CCCCC(CC)CN(CC(CC)CCCC)C(=O)CC | 298.15 | 0.1206897
1 | CCCCC(CC)CN(CC(CC)CCCC)C(=O)CC | No | DEHPRA | 0.4719404 | 0 | n-dodecane | 1 | U(VI) | 0.01 | HNO3 | 2 | 25 | 30 |  | 2.147319 | No | I think Figures 6 and 7 in this manuscript are the same graphs | Structural Effects in N,N-Dialkyl Amides on Their Extraction Behavior Toward Uranium and Thorium | Pathak, P.N.; Kumbhare, L.B.; Manchanda, V.K. | 2001 | https://doi.org/10.1081/SEI-100001377 |  |  | CCCCC(CC)CN(CC(CC)CCCC)C(=O)CC | 298.15 | 0.3318966
1 | CCCCC(CC)CN(CC(CC)CCCC)C(=O)CC | No | DEHPRA | 0.5904993 | 0 | n-dodecane | 1 | U(VI) | 0.01 | HNO3 | 2 | 25 | 30 |  | 3.457746 | No | I think Figures 6 and 7 in this manuscript are the same graphs | Structural Effects in N,N-Dialkyl Amides on Their Extraction Behavior Toward Uranium and Thorium | Pathak, P.N.; Kumbhare, L.B.; Manchanda, V.K. | 2001 | https://doi.org/10.1081/SEI-100001377 |  |  | CCCCC(CC)CN(CC(CC)CCCC)C(=O)CC | 298.15 | 0.5387931
1 | CCCCC(CC)CN(CC(CC)CCCC)C(=O)C(C)(C)C | Yes | DEHPVA | 0.06901458 | 0 | n-dodecane | 1 | U(VI) | 0.01 | HNO3 | 3 | 25 | 30 |  | 0.008789527 | No | I think Figures 6 and 7 in this manuscript are the same graphs | Structural Effects in N,N-Dialkyl Amides on Their Extraction Behavior Toward Uranium and Thorium | Pathak, P.N.; Kumbhare, L.B.; Manchanda, V.K. | 2001 | https://doi.org/10.1081/SEI-100001377 |  |  | CCCCC(CC)CN(CC(CC)CCCC)C(=O)C(C)(C)C | 298.15 | -2.056034
1 | CCCCC(CC)CN(CC(CC)CCCC)C(=O)C(C)(C)C | Yes | DEHPVA | 0.1392634 | 0 | n-dodecane | 1 | U(VI) | 0.01 | HNO3 | 3 | 25 | 30 |  | 0.03562248 | No | I think Figures 6 and 7 in this manuscript are the same graphs | Structural Effects in N,N-Dialkyl Amides on Their Extraction Behavior Toward Uranium and Thorium | Pathak, P.N.; Kumbhare, L.B.; Manchanda, V.K. | 2001 | https://doi.org/10.1081/SEI-100001377 |  |  | CCCCC(CC)CN(CC(CC)CCCC)C(=O)C(C)(C)C | 298.15 | -1.448276
1 | CCCCC(CC)CN(CC(CC)CCCC)C(=O)C(C)(C)C | Yes | DEHPVA | 0.2787501 | 0 | n-dodecane | 1 | U(VI) | 0.01 | HNO3 | 3 | 25 | 30 |  | 0.1502187 | No | I think Figures 6 and 7 in this manuscript are the same graphs | Structural Effects in N,N-Dialkyl Amides on Their Extraction Behavior Toward Uranium and Thorium | Pathak, P.N.; Kumbhare, L.B.; Manchanda, V.K. | 2001 | https://doi.org/10.1081/SEI-100001377 |  |  | CCCCC(CC)CN(CC(CC)CCCC)C(=O)C(C)(C)C | 298.15 | -0.8232759
1 | CCCCC(CC)CN(CC(CC)CCCC)C(=O)C(C)(C)C | Yes | DEHPVA | 0.4179426 | 0 | n-dodecane | 1 | U(VI) | 0.01 | HNO3 | 3 | 25 | 30 |  | 0.3669908 | No | I think Figures 6 and 7 in this manuscript are the same graphs | Structural Effects in N,N-Dialkyl Amides on Their Extraction Behavior Toward Uranium and Thorium | Pathak, P.N.; Kumbhare, L.B.; Manchanda, V.K. | 2001 | https://doi.org/10.1081/SEI-100001377 |  |  | CCCCC(CC)CN(CC(CC)CCCC)C(=O)C(C)(C)C | 298.15 | -0.4353448
1 | CCCCC(CC)CN(CC(CC)CCCC)C(=O)C(C)(C)C | Yes | DEHPVA | 0.5579472 | 0 | n-dodecane | 1 | U(VI) | 0.01 | HNO3 | 3 | 25 | 30 |  | 0.6656959 | No | I think Figures 6 and 7 in this manuscript are the same graphs | Structural Effects in N,N-Dialkyl Amides on Their Extraction Behavior Toward Uranium and Thorium | Pathak, P.N.; Kumbhare, L.B.; Manchanda, V.K. | 2001 | https://doi.org/10.1081/SEI-100001377 |  |  | CCCCC(CC)CN(CC(CC)CCCC)C(=O)C(C)(C)C | 298.15 | -0.1767241
1 | CCCCC(CC)CN(CC(CC)CCCC)C(=O)C(C)(C)C | Yes | DEHPVA | 0.6962299 | 0 | n-dodecane | 1 | U(VI) | 0.01 | HNO3 | 3 | 25 | 30 |  | 1.082637 | No | I think Figures 6 and 7 in this manuscript are the same graphs | Structural Effects in N,N-Dialkyl Amides on Their Extraction Behavior Toward Uranium and Thorium | Pathak, P.N.; Kumbhare, L.B.; Manchanda, V.K. | 2001 | https://doi.org/10.1081/SEI-100001377 |  |  | CCCCC(CC)CN(CC(CC)CCCC)C(=O)C(C)(C)C | 298.15 | 0.03448276
1 | CCCCC(CC)CN(CC(CC)CCCC)C(C)=O | No | DEHAA | 1 | 0 | n-dodecane | 1 | U(VI) | 0.01 | HNO3 | 0.01 | 25 | 30 |  | 0.004749621 | No | I think Figures 6 and 7 in this manuscript are the same graphs | Structural Effects in N,N-Dialkyl Amides on Their Extraction Behavior Toward Uranium and Thorium | Pathak, P.N.; Kumbhare, L.B.; Manchanda, V.K. | 2001 | https://doi.org/10.1081/SEI-100001377 |  |  | CCCCC(CC)CN(CC(CC)CCCC)C(C)=O | 298.15 | -2.323341
1 | CCCCC(CC)CN(CC(CC)CCCC)C(C)=O | No | DEHAA | 1 | 0 | n-dodecane | 1 | U(VI) | 0.01 | HNO3 | 0.1 | 25 | 30 |  | 0.1726458 | No | I think Figures 6 and 7 in this manuscript are the same graphs | Structural Effects in N,N-Dialkyl Amides on Their Extraction Behavior Toward Uranium and Thorium | Pathak, P.N.; Kumbhare, L.B.; Manchanda, V.K. | 2001 | https://doi.org/10.1081/SEI-100001377 |  |  | CCCCC(CC)CN(CC(CC)CCCC)C(C)=O | 298.15 | -0.7628439
1 | CCCCC(CC)CN(CC(CC)CCCC)C(C)=O | No | DEHAA | 1 | 0 | n-dodecane | 1 | U(VI) | 0.01 | HNO3 | 1 | 25 | 30 |  | 6.361401 | No | I think Figures 6 and 7 in this manuscript are the same graphs | Structural Effects in N,N-Dialkyl Amides on Their Extraction Behavior Toward Uranium and Thorium | Pathak, P.N.; Kumbhare, L.B.; Manchanda, V.K. | 2001 | https://doi.org/10.1081/SEI-100001377 |  |  | CCCCC(CC)CN(CC(CC)CCCC)C(C)=O | 298.15 | 0.8035528
1 | CCCCC(CC)CN(CC(CC)CCCC)C(C)=O | No | DEHAA | 1 | 0 | n-dodecane | 1 | U(VI) | 0.01 | HNO3 | 2 | 25 | 30 |  | 13.60898 | No | I think Figures 6 and 7 in this manuscript are the same graphs | Structural Effects in N,N-Dialkyl Amides on Their Extraction Behavior Toward Uranium and Thorium | Pathak, P.N.; Kumbhare, L.B.; Manchanda, V.K. | 2001 | https://doi.org/10.1081/SEI-100001377 |  |  | CCCCC(CC)CN(CC(CC)CCCC)C(C)=O | 298.15 | 1.133826
1 | CCCCC(CC)CN(CC(CC)CCCC)C(C)=O | No | DEHAA | 1 | 0 | n-dodecane | 1 | U(VI) | 0.01 | HNO3 | 3 | 25 | 30 |  | 16.06814 | No | I think Figures 6 and 7 in this manuscript are the same graphs | Structural Effects in N,N-Dialkyl Amides on Their Extraction Behavior Toward Uranium and Thorium | Pathak, P.N.; Kumbhare, L.B.; Manchanda, V.K. | 2001 | https://doi.org/10.1081/SEI-100001377 |  |  | CCCCC(CC)CN(CC(CC)CCCC)C(C)=O | 298.15 | 1.205966
1 | CCCCC(CC)CN(CC(CC)CCCC)C(C)=O | No | DEHAA | 1 | 0 | n-dodecane | 1 | U(VI) | 0.01 | HNO3 | 4 | 25 | 30 |  | 19.19545 | No | I think Figures 6 and 7 in this manuscript are the same graphs | Structural Effects in N,N-Dialkyl Amides on Their Extraction Behavior Toward Uranium and Thorium | Pathak, P.N.; Kumbhare, L.B.; Manchanda, V.K. | 2001 | https://doi.org/10.1081/SEI-100001377 |  |  | CCCCC(CC)CN(CC(CC)CCCC)C(C)=O | 298.15 | 1.283198
1 | CCCCC(CC)CN(CC(CC)CCCC)C(C)=O | No | DEHAA | 1 | 0 | n-dodecane | 1 | U(VI) | 0.01 | HNO3 | 5 | 25 | 30 |  | 17.9241 | No | I think Figures 6 and 7 in this manuscript are the same graphs | Structural Effects in N,N-Dialkyl Amides on Their Extraction Behavior Toward Uranium and Thorium | Pathak, P.N.; Kumbhare, L.B.; Manchanda, V.K. | 2001 | https://doi.org/10.1081/SEI-100001377 |  |  | CCCCC(CC)CN(CC(CC)CCCC)C(C)=O | 298.15 | 1.253437
1 | CCCCC(CC)CN(CC(CC)CCCC)C(C)=O | No | DEHAA | 1 | 0 | n-dodecane | 1 | U(VI) | 0.01 | HNO3 | 6 | 25 | 30 |  | 18.49016 | No | I think Figures 6 and 7 in this manuscript are the same graphs | Structural Effects in N,N-Dialkyl Amides on Their Extraction Behavior Toward Uranium and Thorium | Pathak, P.N.; Kumbhare, L.B.; Manchanda, V.K. | 2001 | https://doi.org/10.1081/SEI-100001377 |  |  | CCCCC(CC)CN(CC(CC)CCCC)C(C)=O | 298.15 | 1.266941
1 | CCCCC(CC)CN(CC(CC)CCCC)C(=O)CC | No | DEHPRA | 1 | 0 | n-dodecane | 1 | U(VI) | 0.01 | HNO3 | 0.01 | 25 | 30 |  | 0.004749621 | No | I think Figures 6 and 7 in this manuscript are the same graphs | Structural Effects in N,N-Dialkyl Amides on Their Extraction Behavior Toward Uranium and Thorium | Pathak, P.N.; Kumbhare, L.B.; Manchanda, V.K. | 2001 | https://doi.org/10.1081/SEI-100001377 |  |  | CCCCC(CC)CN(CC(CC)CCCC)C(=O)CC | 298.15 | -2.323341
1 | CCCCC(CC)CN(CC(CC)CCCC)C(=O)CC | No | DEHPRA | 1 | 0 | n-dodecane | 1 | U(VI) | 0.01 | HNO3 | 0.1 | 25 | 30 |  | 0.1726458 | No | I think Figures 6 and 7 in this manuscript are the same graphs | Structural Effects in N,N-Dialkyl Amides on Their Extraction Behavior Toward Uranium and Thorium | Pathak, P.N.; Kumbhare, L.B.; Manchanda, V.K. | 2001 | https://doi.org/10.1081/SEI-100001377 |  |  | CCCCC(CC)CN(CC(CC)CCCC)C(=O)CC | 298.15 | -0.7628439
1 | CCCCC(CC)CN(CC(CC)CCCC)C(=O)CC | No | DEHPRA | 1 | 0 | n-dodecane | 1 | U(VI) | 0.01 | HNO3 | 1 | 25 | 30 |  | 0.9605106 | No | I think Figures 6 and 7 in this manuscript are the same graphs | Structural Effects in N,N-Dialkyl Amides on Their Extraction Behavior Toward Uranium and Thorium | Pathak, P.N.; Kumbhare, L.B.; Manchanda, V.K. | 2001 | https://doi.org/10.1081/SEI-100001377 |  |  | CCCCC(CC)CN(CC(CC)CCCC)C(=O)CC | 298.15 | -0.01749783
1 | CCCCC(CC)CN(CC(CC)CCCC)C(=O)CC | No | DEHPRA | 1 | 0 | n-dodecane | 1 | U(VI) | 0.01 | HNO3 | 2 | 25 | 30 |  | 3.586707 | No | I think Figures 6 and 7 in this manuscript are the same graphs | Structural Effects in N,N-Dialkyl Amides on Their Extraction Behavior Toward Uranium and Thorium | Pathak, P.N.; Kumbhare, L.B.; Manchanda, V.K. | 2001 | https://doi.org/10.1081/SEI-100001377 |  |  | CCCCC(CC)CN(CC(CC)CCCC)C(=O)CC | 298.15 | 0.554696
1 | CCCCC(CC)CN(CC(CC)CCCC)C(=O)CC | No | DEHPRA | 1 | 0 | n-dodecane | 1 | U(VI) | 0.01 | HNO3 | 3 | 25 | 30 |  | 6.268584 | No | I think Figures 6 and 7 in this manuscript are the same graphs | Structural Effects in N,N-Dialkyl Amides on Their Extraction Behavior Toward Uranium and Thorium | Pathak, P.N.; Kumbhare, L.B.; Manchanda, V.K. | 2001 | https://doi.org/10.1081/SEI-100001377 |  |  | CCCCC(CC)CN(CC(CC)CCCC)C(=O)CC | 298.15 | 0.7971694
1 | CCCCC(CC)CN(CC(CC)CCCC)C(=O)CC | No | DEHPRA | 1 | 0 | n-dodecane | 1 | U(VI) | 0.01 | HNO3 | 4 | 25 | 30 |  | 9.72997 | No | I think Figures 6 and 7 in this manuscript are the same graphs | Structural Effects in N,N-Dialkyl Amides on Their Extraction Behavior Toward Uranium and Thorium | Pathak, P.N.; Kumbhare, L.B.; Manchanda, V.K. | 2001 | https://doi.org/10.1081/SEI-100001377 |  |  | CCCCC(CC)CN(CC(CC)CCCC)C(=O)CC | 298.15 | 0.9881115
1 | CCCCC(CC)CN(CC(CC)CCCC)C(=O)CC | No | DEHPRA | 1 | 0 | n-dodecane | 1 | U(VI) | 0.01 | HNO3 | 5 | 25 | 30 |  | 11.24258 | No | I think Figures 6 and 7 in this manuscript are the same graphs | Structural Effects in N,N-Dialkyl Amides on Their Extraction Behavior Toward Uranium and Thorium | Pathak, P.N.; Kumbhare, L.B.; Manchanda, V.K. | 2001 | https://doi.org/10.1081/SEI-100001377 |  |  | CCCCC(CC)CN(CC(CC)CCCC)C(=O)CC | 298.15 | 1.050866
1 | CCCCC(CC)CN(CC(CC)CCCC)C(=O)CC | No | DEHPRA | 1 | 0 | n-dodecane | 1 | U(VI) | 0.01 | HNO3 | 6 | 25 | 30 |  | 11.92 | No | I think Figures 6 and 7 in this manuscript are the same graphs | Structural Effects in N,N-Dialkyl Amides on Their Extraction Behavior Toward Uranium and Thorium | Pathak, P.N.; Kumbhare, L.B.; Manchanda, V.K. | 2001 | https://doi.org/10.1081/SEI-100001377 |  |  | CCCCC(CC)CN(CC(CC)CCCC)C(=O)CC | 298.15 | 1.076276
1 | CCCCC(CC)CN(CC(CC)CCCC)C(=O)C(C)(C)C | Yes | DEHPVA | 1 | 0 | n-dodecane | 1 | U(VI) | 0.01 | HNO3 | 1 | 25 | 30 |  | 0.1252641 | No | I think Figures 6 and 7 in this manuscript are the same graphs | Structural Effects in N,N-Dialkyl Amides on Their Extraction Behavior Toward Uranium and Thorium | Pathak, P.N.; Kumbhare, L.B.; Manchanda, V.K. | 2001 | https://doi.org/10.1081/SEI-100001377 |  |  | CCCCC(CC)CN(CC(CC)CCCC)C(=O)C(C)(C)C | 298.15 | -0.9021734
1 | CCCCC(CC)CN(CC(CC)CCCC)C(=O)C(C)(C)C | Yes | DEHPVA | 1 | 0 | n-dodecane | 1 | U(VI) | 0.01 | HNO3 | 2 | 25 | 30 |  | 0.4129309 | No | I think Figures 6 and 7 in this manuscript are the same graphs | Structural Effects in N,N-Dialkyl Amides on Their Extraction Behavior Toward Uranium and Thorium | Pathak, P.N.; Kumbhare, L.B.; Manchanda, V.K. | 2001 | https://doi.org/10.1081/SEI-100001377 |  |  | CCCCC(CC)CN(CC(CC)CCCC)C(=O)C(C)(C)C | 298.15 | -0.3841226
1 | CCCCC(CC)CN(CC(CC)CCCC)C(=O)C(C)(C)C | Yes | DEHPVA | 1 | 0 | n-dodecane | 1 | U(VI) | 0.01 | HNO3 | 3 | 25 | 30 |  | 1.201711 | No | I think Figures 6 and 7 in this manuscript are the same graphs | Structural Effects in N,N-Dialkyl Amides on Their Extraction Behavior Toward Uranium and Thorium | Pathak, P.N.; Kumbhare, L.B.; Manchanda, V.K. | 2001 | https://doi.org/10.1081/SEI-100001377 |  |  | CCCCC(CC)CN(CC(CC)CCCC)C(=O)C(C)(C)C | 298.15 | 0.07980012
1 | CCCCC(CC)CN(CC(CC)CCCC)C(=O)C(C)(C)C | Yes | DEHPVA | 1 | 0 | n-dodecane | 1 | U(VI) | 0.01 | HNO3 | 4 | 25 | 30 |  | 2.937097 | No | I think Figures 6 and 7 in this manuscript are the same graphs | Structural Effects in N,N-Dialkyl Amides on Their Extraction Behavior Toward Uranium and Thorium | Pathak, P.N.; Kumbhare, L.B.; Manchanda, V.K. | 2001 | https://doi.org/10.1081/SEI-100001377 |  |  | CCCCC(CC)CN(CC(CC)CCCC)C(=O)C(C)(C)C | 298.15 | 0.4679182
1 | CCCCC(CC)CN(CC(CC)CCCC)C(=O)C(C)(C)C | Yes | DEHPVA | 1 | 0 | n-dodecane | 1 | U(VI) | 0.01 | HNO3 | 5 | 25 | 30 |  | 4.338349 | No | I think Figures 6 and 7 in this manuscript are the same graphs | Structural Effects in N,N-Dialkyl Amides on Their Extraction Behavior Toward Uranium and Thorium | Pathak, P.N.; Kumbhare, L.B.; Manchanda, V.K. | 2001 | https://doi.org/10.1081/SEI-100001377 |  |  | CCCCC(CC)CN(CC(CC)CCCC)C(=O)C(C)(C)C | 298.15 | 0.6373245
1 | CCCCC(CC)CN(CC(CC)CCCC)C(=O)C(C)(C)C | Yes | DEHPVA | 1 | 0 | n-dodecane | 1 | U(VI) | 0.01 | HNO3 | 6 | 25 | 30 |  | 5.294167 | No | I think Figures 6 and 7 in this manuscript are the same graphs | Structural Effects in N,N-Dialkyl Amides on Their Extraction Behavior Toward Uranium and Thorium | Pathak, P.N.; Kumbhare, L.B.; Manchanda, V.K. | 2001 | https://doi.org/10.1081/SEI-100001377 |  |  | CCCCC(CC)CN(CC(CC)CCCC)C(=O)C(C)(C)C | 298.15 | 0.7237977
1 | CCCCC(CC)CN(CC(CC)CCCC)C(=O)C(C)C | Yes | DEHiBA | 1 | 0 | n-dodecane | 1 | U(VI) | 0.01 | HNO3 | 3 | 25 | 2 |  | 1.95 | No |  | Separation Studies of Uranium and Thorium Using Di-2-Ethylhexyl Isobutyramide (D2EDIBA) | Pathak, P.N.; Veeraraghavan, R.; Prabhu, D.R.; Mahajan, G.R.; Manchanda, V.K. | 1999 | https://doi.org/10.1081/SS-100100793 |  | ***MUST DOUBLE CHECK LOG-LOG PLOTS *** | CCCCC(CC)CN(CC(CC)CCCC)C(=O)C(C)C | 298.15 | 0.2900346
1 | CCCCC(CC)CN(CC(CC)CCCC)C(=O)C(C)C | Yes | DEHiBA | 1 | 0 | n-dodecane | 1 | U(VI) | 0.01 | HNO3 | 3 | 25 | 5 |  | 2.01 | No |  | Separation Studies of Uranium and Thorium Using Di-2-Ethylhexyl Isobutyramide (D2EDIBA) | Pathak, P.N.; Veeraraghavan, R.; Prabhu, D.R.; Mahajan, G.R.; Manchanda, V.K. | 1999 | https://doi.org/10.1081/SS-100100793 |  |  | CCCCC(CC)CN(CC(CC)CCCC)C(=O)C(C)C | 298.15 | 0.3031961
1 | CCCCC(CC)CN(CC(CC)CCCC)C(=O)C(C)C | Yes | DEHiBA | 1 | 0 | n-dodecane | 1 | U(VI) | 0.01 | HNO3 | 3 | 25 | 15 |  | 2.13 | No |  | Separation Studies of Uranium and Thorium Using Di-2-Ethylhexyl Isobutyramide (D2EDIBA) | Pathak, P.N.; Veeraraghavan, R.; Prabhu, D.R.; Mahajan, G.R.; Manchanda, V.K. | 1999 | https://doi.org/10.1081/SS-100100793 |  |  | CCCCC(CC)CN(CC(CC)CCCC)C(=O)C(C)C | 298.15 | 0.3283796
1 | CCCCC(CC)CN(CC(CC)CCCC)C(=O)C(C)C | Yes | DEHiBA | 1 | 0 | n-dodecane | 1 | U(VI) | 0.01 | HNO3 | 3 | 25 | 30 |  | 2.22 | No |  | Separation Studies of Uranium and Thorium Using Di-2-Ethylhexyl Isobutyramide (D2EDIBA) | Pathak, P.N.; Veeraraghavan, R.; Prabhu, D.R.; Mahajan, G.R.; Manchanda, V.K. | 1999 | https://doi.org/10.1081/SS-100100793 |  |  | CCCCC(CC)CN(CC(CC)CCCC)C(=O)C(C)C | 298.15 | 0.346353
1 | CCCCC(CC)CN(CC(CC)CCCC)C(=O)C(C)C | Yes | DEHiBA | 1 | 0 | n-dodecane | 1 | U(VI) | 0.01 | HNO3 | 3 | 25 | 60 |  | 2.16 | No |  | Separation Studies of Uranium and Thorium Using Di-2-Ethylhexyl Isobutyramide (D2EDIBA) | Pathak, P.N.; Veeraraghavan, R.; Prabhu, D.R.; Mahajan, G.R.; Manchanda, V.K. | 1999 | https://doi.org/10.1081/SS-100100793 |  |  | CCCCC(CC)CN(CC(CC)CCCC)C(=O)C(C)C | 298.15 | 0.3344538
1 | CCCCC(CC)CN(CC(CC)CCCC)C(=O)C(C)C | Yes | DEHiBA | 1 | 0 | n-dodecane | 1 | U(VI) | 0.01 | HNO3 | 3 | 25 | 125 |  | 2.24 | No |  | Separation Studies of Uranium and Thorium Using Di-2-Ethylhexyl Isobutyramide (D2EDIBA) | Pathak, P.N.; Veeraraghavan, R.; Prabhu, D.R.; Mahajan, G.R.; Manchanda, V.K. | 1999 | https://doi.org/10.1081/SS-100100793 |  |  | CCCCC(CC)CN(CC(CC)CCCC)C(=O)C(C)C | 298.15 | 0.350248
1 | CCCCC(CC)CN(CC(CC)CCCC)C(=O)C(C)C | Yes | DEHiBA | 1 | 0 | n-dodecane | 1 | U(VI) | 0.01 | HNO3 | 6 | 25 | 2 |  | 3.77 | No |  | Separation Studies of Uranium and Thorium Using Di-2-Ethylhexyl Isobutyramide (D2EDIBA) | Pathak, P.N.; Veeraraghavan, R.; Prabhu, D.R.; Mahajan, G.R.; Manchanda, V.K. | 1999 | https://doi.org/10.1081/SS-100100793 |  |  | CCCCC(CC)CN(CC(CC)CCCC)C(=O)C(C)C | 298.15 | 0.5763414
1 | CCCCC(CC)CN(CC(CC)CCCC)C(=O)C(C)C | Yes | DEHiBA | 1 | 0 | n-dodecane | 1 | U(VI) | 0.01 | HNO3 | 6 | 25 | 5 |  | 4.08 | No |  | Separation Studies of Uranium and Thorium Using Di-2-Ethylhexyl Isobutyramide (D2EDIBA) | Pathak, P.N.; Veeraraghavan, R.; Prabhu, D.R.; Mahajan, G.R.; Manchanda, V.K. | 1999 | https://doi.org/10.1081/SS-100100793 |  |  | CCCCC(CC)CN(CC(CC)CCCC)C(=O)C(C)C | 298.15 | 0.6106602
1 | CCCCC(CC)CN(CC(CC)CCCC)C(=O)C(C)C | Yes | DEHiBA | 1 | 0 | n-dodecane | 1 | U(VI) | 0.01 | HNO3 | 6 | 25 | 15 |  | 4.01 | No |  | Separation Studies of Uranium and Thorium Using Di-2-Ethylhexyl Isobutyramide (D2EDIBA) | Pathak, P.N.; Veeraraghavan, R.; Prabhu, D.R.; Mahajan, G.R.; Manchanda, V.K. | 1999 | https://doi.org/10.1081/SS-100100793 |  |  | CCCCC(CC)CN(CC(CC)CCCC)C(=O)C(C)C | 298.15 | 0.6031444
1 | CCCCC(CC)CN(CC(CC)CCCC)C(=O)C(C)C | Yes | DEHiBA | 1 | 0 | n-dodecane | 1 | U(VI) | 0.01 | HNO3 | 6 | 25 | 30 |  | 4.18 | No |  | Separation Studies of Uranium and Thorium Using Di-2-Ethylhexyl Isobutyramide (D2EDIBA) | Pathak, P.N.; Veeraraghavan, R.; Prabhu, D.R.; Mahajan, G.R.; Manchanda, V.K. | 1999 | https://doi.org/10.1081/SS-100100793 |  |  | CCCCC(CC)CN(CC(CC)CCCC)C(=O)C(C)C | 298.15 | 0.6211763
1 | CCCCC(CC)CN(CC(CC)CCCC)C(=O)C(C)C | Yes | DEHiBA | 1 | 0 | n-dodecane | 1 | U(VI) | 0.01 | HNO3 | 6 | 25 | 60 |  | 4.18 | No |  | Separation Studies of Uranium and Thorium Using Di-2-Ethylhexyl Isobutyramide (D2EDIBA) | Pathak, P.N.; Veeraraghavan, R.; Prabhu, D.R.; Mahajan, G.R.; Manchanda, V.K. | 1999 | https://doi.org/10.1081/SS-100100793 |  |  | CCCCC(CC)CN(CC(CC)CCCC)C(=O)C(C)C | 298.15 | 0.6211763
1 | CCCCC(CC)CN(CC(CC)CCCC)C(=O)C(C)C | Yes | DEHiBA | 1 | 0 | n-dodecane | 1 | U(VI) | 0.01 | HNO3 | 6 | 25 | 125 |  | 4.21 | No |  | Separation Studies of Uranium and Thorium Using Di-2-Ethylhexyl Isobutyramide (D2EDIBA) | Pathak, P.N.; Veeraraghavan, R.; Prabhu, D.R.; Mahajan, G.R.; Manchanda, V.K. | 1999 | https://doi.org/10.1081/SS-100100793 |  |  | CCCCC(CC)CN(CC(CC)CCCC)C(=O)C(C)C | 298.15 | 0.6242821
1 | CCCCC(CC)CN(CC(CC)CCCC)C(=O)C(C)C | Yes | DEHiBA | 0.1162998 | 0 | n-dodecane | 1 | U(VI) | 0.01 | HNO3 | 2 | 25 | 30 |  | 0.03040294 | No |  | Separation Studies of Uranium and Thorium Using Di-2-Ethylhexyl Isobutyramide (D2EDIBA) | Pathak, P.N.; Veeraraghavan, R.; Prabhu, D.R.; Mahajan, G.R.; Manchanda, V.K. | 1999 | https://doi.org/10.1081/SS-100100793 |  |  | CCCCC(CC)CN(CC(CC)CCCC)C(=O)C(C)C | 298.15 | -1.517084
1 | CCCCC(CC)CN(CC(CC)CCCC)C(=O)C(C)C | Yes | DEHiBA | 0.2330861 | 0 | n-dodecane | 1 | U(VI) | 0.01 | HNO3 | 2 | 25 | 30 |  | 0.1217385 | No |  | Separation Studies of Uranium and Thorium Using Di-2-Ethylhexyl Isobutyramide (D2EDIBA) | Pathak, P.N.; Veeraraghavan, R.; Prabhu, D.R.; Mahajan, G.R.; Manchanda, V.K. | 1999 | https://doi.org/10.1081/SS-100100793 |  |  | CCCCC(CC)CN(CC(CC)CCCC)C(=O)C(C)C | 298.15 | -0.9145721
1 | CCCCC(CC)CN(CC(CC)CCCC)C(=O)C(C)C | Yes | DEHiBA | 0.3494626 | 0 | n-dodecane | 1 | U(VI) | 0.01 | HNO3 | 2 | 25 | 30 |  | 0.2665328 | No |  | Separation Studies of Uranium and Thorium Using Di-2-Ethylhexyl Isobutyramide (D2EDIBA) | Pathak, P.N.; Veeraraghavan, R.; Prabhu, D.R.; Mahajan, G.R.; Manchanda, V.K. | 1999 | https://doi.org/10.1081/SS-100100793 |  |  | CCCCC(CC)CN(CC(CC)CCCC)C(=O)C(C)C | 298.15 | -0.5742493
1 | CCCCC(CC)CN(CC(CC)CCCC)C(=O)C(C)C | Yes | DEHiBA | 0.4643001 | 0 | n-dodecane | 1 | U(VI) | 0.01 | HNO3 | 2 | 25 | 30 |  | 0.5833475 | No |  | Separation Studies of Uranium and Thorium Using Di-2-Ethylhexyl Isobutyramide (D2EDIBA) | Pathak, P.N.; Veeraraghavan, R.; Prabhu, D.R.; Mahajan, G.R.; Manchanda, V.K. | 1999 | https://doi.org/10.1081/SS-100100793 |  |  | CCCCC(CC)CN(CC(CC)CCCC)C(=O)C(C)C | 298.15 | -0.2340727
1 | CCCCC(CC)CN(CC(CC)CCCC)C(=O)C(C)C | Yes | DEHiBA | 0.5823561 | 0 | n-dodecane | 1 | U(VI) | 0.01 | HNO3 | 2 | 25 | 30 |  | 1.000425 | No |  | Separation Studies of Uranium and Thorium Using Di-2-Ethylhexyl Isobutyramide (D2EDIBA) | Pathak, P.N.; Veeraraghavan, R.; Prabhu, D.R.; Mahajan, G.R.; Manchanda, V.K. | 1999 | https://doi.org/10.1081/SS-100100793 |  |  | CCCCC(CC)CN(CC(CC)CCCC)C(=O)C(C)C | 298.15 | 0.0001846758
1 | CCCCC(CC)CN(CC(CC)CCCC)C(=O)C(C)C | Yes | DEHiBA | 1 | 0 | n-dodecane | 1 | U(VI) | 0.01 | HNO3 | 0.01 | 25 | 30 |  | 0.00196993 | No |  | Separation Studies of Uranium and Thorium Using Di-2-Ethylhexyl Isobutyramide (D2EDIBA) | Pathak, P.N.; Veeraraghavan, R.; Prabhu, D.R.; Mahajan, G.R.; Manchanda, V.K. | 1999 | https://doi.org/10.1081/SS-100100793 |  |  | CCCCC(CC)CN(CC(CC)CCCC)C(=O)C(C)C | 298.15 | -2.705549
1 | CCCCC(CC)CN(CC(CC)CCCC)C(=O)C(C)C | Yes | DEHiBA | 1 | 0 | n-dodecane | 1 | U(VI) | 0.01 | HNO3 | 0.1 | 25 | 30 |  | 0.002317564 | No |  | Separation Studies of Uranium and Thorium Using Di-2-Ethylhexyl Isobutyramide (D2EDIBA) | Pathak, P.N.; Veeraraghavan, R.; Prabhu, D.R.; Mahajan, G.R.; Manchanda, V.K. | 1999 | https://doi.org/10.1081/SS-100100793 |  |  | CCCCC(CC)CN(CC(CC)CCCC)C(=O)C(C)C | 298.15 | -2.634968
1 | CCCCC(CC)CN(CC(CC)CCCC)C(=O)C(C)C | Yes | DEHiBA | 1 | 0 | n-dodecane | 1 | U(VI) | 0.01 | HNO3 | 1 | 25 | 30 |  | 0.24 | No |  | Separation Studies of Uranium and Thorium Using Di-2-Ethylhexyl Isobutyramide (D2EDIBA) | Pathak, P.N.; Veeraraghavan, R.; Prabhu, D.R.; Mahajan, G.R.; Manchanda, V.K. | 1999 | https://doi.org/10.1081/SS-100100793 |  |  | CCCCC(CC)CN(CC(CC)CCCC)C(=O)C(C)C | 298.15 | -0.6197888
1 | CCCCC(CC)CN(CC(CC)CCCC)C(=O)C(C)C | Yes | DEHiBA | 1 | 0 | n-dodecane | 1 | U(VI) | 0.01 | HNO3 | 2 | 25 | 30 |  | 1.19 | No |  | Separation Studies of Uranium and Thorium Using Di-2-Ethylhexyl Isobutyramide (D2EDIBA) | Pathak, P.N.; Veeraraghavan, R.; Prabhu, D.R.; Mahajan, G.R.; Manchanda, V.K. | 1999 | https://doi.org/10.1081/SS-100100793 |  |  | CCCCC(CC)CN(CC(CC)CCCC)C(=O)C(C)C | 298.15 | 0.07554696
1 | CCCCC(CC)CN(CC(CC)CCCC)C(=O)C(C)C | Yes | DEHiBA | 1 | 0 | n-dodecane | 1 | U(VI) | 0.01 | HNO3 | 3 | 25 | 30 |  | 2.37 | No |  | Separation Studies of Uranium and Thorium Using Di-2-Ethylhexyl Isobutyramide (D2EDIBA) | Pathak, P.N.; Veeraraghavan, R.; Prabhu, D.R.; Mahajan, G.R.; Manchanda, V.K. | 1999 | https://doi.org/10.1081/SS-100100793 |  |  | CCCCC(CC)CN(CC(CC)CCCC)C(=O)C(C)C | 298.15 | 0.3747483
1 | CCCCC(CC)CN(CC(CC)CCCC)C(=O)C(C)C | Yes | DEHiBA | 1 | 0 | n-dodecane | 1 | U(VI) | 0.01 | HNO3 | 4 | 25 | 30 |  | 3.69 | No |  | Separation Studies of Uranium and Thorium Using Di-2-Ethylhexyl Isobutyramide (D2EDIBA) | Pathak, P.N.; Veeraraghavan, R.; Prabhu, D.R.; Mahajan, G.R.; Manchanda, V.K. | 1999 | https://doi.org/10.1081/SS-100100793 |  |  | CCCCC(CC)CN(CC(CC)CCCC)C(=O)C(C)C | 298.15 | 0.5670264
1 | CCCCC(CC)CN(CC(CC)CCCC)C(=O)C(C)C | Yes | DEHiBA | 1 | 0 | n-dodecane | 1 | U(VI) | 0.01 | HNO3 | 5 | 25 | 30 |  | 4.6 | No |  | Separation Studies of Uranium and Thorium Using Di-2-Ethylhexyl Isobutyramide (D2EDIBA) | Pathak, P.N.; Veeraraghavan, R.; Prabhu, D.R.; Mahajan, G.R.; Manchanda, V.K. | 1999 | https://doi.org/10.1081/SS-100100793 |  |  | CCCCC(CC)CN(CC(CC)CCCC)C(=O)C(C)C | 298.15 | 0.6627578
1 | CCCCC(CC)CN(CC(CC)CCCC)C(=O)C(C)C | Yes | DEHiBA | 1 | 0 | n-dodecane | 1 | U(VI) | 0.01 | HNO3 | 6 | 25 | 30 |  | 4.450042 | No |  | Separation Studies of Uranium and Thorium Using Di-2-Ethylhexyl Isobutyramide (D2EDIBA) | Pathak, P.N.; Veeraraghavan, R.; Prabhu, D.R.; Mahajan, G.R.; Manchanda, V.K. | 1999 | https://doi.org/10.1081/SS-100100793 |  |  | CCCCC(CC)CN(CC(CC)CCCC)C(=O)C(C)C | 298.15 | 0.6483641
1 | CCCCC(CC)CN(CC(CC)CCCC)C(=O)C(C)C | Yes | DEHiBA | 1 | 0 | n-dodecane | 1 | Th(IV) | 1e-07 | HNO3 | 0.01 | 25 | 30 |  | 0.00196993 | No |  | Separation Studies of Uranium and Thorium Using Di-2-Ethylhexyl Isobutyramide (D2EDIBA) | Pathak, P.N.; Veeraraghavan, R.; Prabhu, D.R.; Mahajan, G.R.; Manchanda, V.K. | 1999 | https://doi.org/10.1081/SS-100100793 |  |  | CCCCC(CC)CN(CC(CC)CCCC)C(=O)C(C)C | 298.15 | -2.705549
1 | CCCCC(CC)CN(CC(CC)CCCC)C(=O)C(C)C | Yes | DEHiBA | 1 | 0 | n-dodecane | 1 | Th(IV) | 1e-07 | HNO3 | 0.1 | 25 | 30 |  | 0.002317564 | No |  | Separation Studies of Uranium and Thorium Using Di-2-Ethylhexyl Isobutyramide (D2EDIBA) | Pathak, P.N.; Veeraraghavan, R.; Prabhu, D.R.; Mahajan, G.R.; Manchanda, V.K. | 1999 | https://doi.org/10.1081/SS-100100793 |  |  | CCCCC(CC)CN(CC(CC)CCCC)C(=O)C(C)C | 298.15 | -2.634968
1 | CCCCC(CC)CN(CC(CC)CCCC)C(=O)C(C)C | Yes | DEHiBA | 1 | 0 | n-dodecane | 1 | Th(IV) | 1e-07 | HNO3 | 1 | 25 | 30 |  | 0.005175983 | No |  | Separation Studies of Uranium and Thorium Using Di-2-Ethylhexyl Isobutyramide (D2EDIBA) | Pathak, P.N.; Veeraraghavan, R.; Prabhu, D.R.; Mahajan, G.R.; Manchanda, V.K. | 1999 | https://doi.org/10.1081/SS-100100793 |  |  | CCCCC(CC)CN(CC(CC)CCCC)C(=O)C(C)C | 298.15 | -2.286007
1 | CCCCC(CC)CN(CC(CC)CCCC)C(=O)C(C)C | Yes | DEHiBA | 1 | 0 | n-dodecane | 1 | Th(IV) | 1e-07 | HNO3 | 2 | 25 | 30 |  | 0.005175983 | No |  | Separation Studies of Uranium and Thorium Using Di-2-Ethylhexyl Isobutyramide (D2EDIBA) | Pathak, P.N.; Veeraraghavan, R.; Prabhu, D.R.; Mahajan, G.R.; Manchanda, V.K. | 1999 | https://doi.org/10.1081/SS-100100793 |  |  | CCCCC(CC)CN(CC(CC)CCCC)C(=O)C(C)C | 298.15 | -2.286007
1 | CCCCC(CC)CN(CC(CC)CCCC)C(=O)C(C)C | Yes | DEHiBA | 1 | 0 | n-dodecane | 1 | Th(IV) | 1e-07 | HNO3 | 3 | 25 | 30 |  | 0.005175983 | No |  | Separation Studies of Uranium and Thorium Using Di-2-Ethylhexyl Isobutyramide (D2EDIBA) | Pathak, P.N.; Veeraraghavan, R.; Prabhu, D.R.; Mahajan, G.R.; Manchanda, V.K. | 1999 | https://doi.org/10.1081/SS-100100793 |  |  | CCCCC(CC)CN(CC(CC)CCCC)C(=O)C(C)C | 298.15 | -2.286007
1 | CCCCC(CC)CN(CC(CC)CCCC)C(=O)C(C)C | Yes | DEHiBA | 1 | 0 | n-dodecane | 1 | Th(IV) | 1e-07 | HNO3 | 4 | 25 | 30 |  | 0.01035197 | No |  | Separation Studies of Uranium and Thorium Using Di-2-Ethylhexyl Isobutyramide (D2EDIBA) | Pathak, P.N.; Veeraraghavan, R.; Prabhu, D.R.; Mahajan, G.R.; Manchanda, V.K. | 1999 | https://doi.org/10.1081/SS-100100793 |  |  | CCCCC(CC)CN(CC(CC)CCCC)C(=O)C(C)C | 298.15 | -1.984977
1 | CCCCC(CC)CN(CC(CC)CCCC)C(=O)C(C)C | Yes | DEHiBA | 1 | 0 | n-dodecane | 1 | Th(IV) | 1e-07 | HNO3 | 5 | 25 | 30 |  | 0.02070393 | No |  | Separation Studies of Uranium and Thorium Using Di-2-Ethylhexyl Isobutyramide (D2EDIBA) | Pathak, P.N.; Veeraraghavan, R.; Prabhu, D.R.; Mahajan, G.R.; Manchanda, V.K. | 1999 | https://doi.org/10.1081/SS-100100793 |  |  | CCCCC(CC)CN(CC(CC)CCCC)C(=O)C(C)C | 298.15 | -1.683947
1 | CCCCC(CC)CN(CC(CC)CCCC)C(=O)C(C)C | Yes | DEHiBA | 1 | 0 | n-dodecane | 1 | Th(IV) | 1e-07 | HNO3 | 6 | 25 | 30 |  | 0.04140787 | No |  | Separation Studies of Uranium and Thorium Using Di-2-Ethylhexyl Isobutyramide (D2EDIBA) | Pathak, P.N.; Veeraraghavan, R.; Prabhu, D.R.; Mahajan, G.R.; Manchanda, V.K. | 1999 | https://doi.org/10.1081/SS-100100793 |  |  | CCCCC(CC)CN(CC(CC)CCCC)C(=O)C(C)C | 298.15 | -1.382917
1 | CCCCC(CC)CN(CC(CC)CCCC)C(=O)C(C)C | Yes | DEHiBA | 0.1002141 | 0 | n-dodecane | 1 | Th(IV) | 0 | HNO3 | 7 | 25 | 30 | 1 | 0.01812393 | No | No initial Th(IV) concentration given, I give total NO3- concentration (HNO3 + Al(NO3)3) HNO3=1 M | Solvent Extraction Studies on Th(IV), Pa(V), and U(VI) from Nitric Acid Medium using Di-2-Ethyl Hexyl Isobutyramide (D2EHIBA) | Pathak, P.N.; Veeraraghavan, R.; Ruikar, P.B.; Manchanda, V.K. | 1999 | https://doi.org/10.1524/ract.1999.86.34.129 |  |  | CCCCC(CC)CN(CC(CC)CCCC)C(=O)C(C)C | 298.15 | -1.741748
1 | CCCCC(CC)CN(CC(CC)CCCC)C(=O)C(C)C | Yes | DEHiBA | 0.1989667 | 0 | n-dodecane | 1 | Th(IV) | 0 | HNO3 | 7 | 25 | 30 | 1 | 0.1 | No | No initial Th(IV) concentration given, I give total NO3- concentration (HNO3 + Al(NO3)3) HNO3=1 M | Solvent Extraction Studies on Th(IV), Pa(V), and U(VI) from Nitric Acid Medium using Di-2-Ethyl Hexyl Isobutyramide (D2EHIBA) | Pathak, P.N.; Veeraraghavan, R.; Ruikar, P.B.; Manchanda, V.K. | 1999 | https://doi.org/10.1524/ract.1999.86.34.129 |  |  | CCCCC(CC)CN(CC(CC)CCCC)C(=O)C(C)C | 298.15 | -1
1 | CCCCC(CC)CN(CC(CC)CCCC)C(=O)C(C)C | Yes | DEHiBA | 0.3998838 | 0 | n-dodecane | 1 | Th(IV) | 0 | HNO3 | 7 | 25 | 30 | 1 | 1.233849 | No | No initial Th(IV) concentration given, I give total NO3- concentration (HNO3 + Al(NO3)3) HNO3=1 M | Solvent Extraction Studies on Th(IV), Pa(V), and U(VI) from Nitric Acid Medium using Di-2-Ethyl Hexyl Isobutyramide (D2EHIBA) | Pathak, P.N.; Veeraraghavan, R.; Ruikar, P.B.; Manchanda, V.K. | 1999 | https://doi.org/10.1524/ract.1999.86.34.129 |  |  | CCCCC(CC)CN(CC(CC)CCCC)C(=O)C(C)C | 298.15 | 0.09126214
1 | CCCCC(CC)CN(CC(CC)CCCC)C(=O)C(C)C | Yes | DEHiBA | 0.5997167 | 0 | n-dodecane | 1 | Th(IV) | 0 | HNO3 | 7 | 25 | 30 | 1 | 3.183557 | No | No initial Th(IV) concentration given, I give total NO3- concentration (HNO3 + Al(NO3)3) HNO3=1 M | Solvent Extraction Studies on Th(IV), Pa(V), and U(VI) from Nitric Acid Medium using Di-2-Ethyl Hexyl Isobutyramide (D2EHIBA) | Pathak, P.N.; Veeraraghavan, R.; Ruikar, P.B.; Manchanda, V.K. | 1999 | https://doi.org/10.1524/ract.1999.86.34.129 |  |  | CCCCC(CC)CN(CC(CC)CCCC)C(=O)C(C)C | 298.15 | 0.5029126
1 | CCCCC(CC)CN(CC(CC)CCCC)C(=O)C(C)C | Yes | DEHiBA | 0.8013538 | 0 | n-dodecane | 1 | Th(IV) | 0 | HNO3 | 7 | 25 | 30 | 1 | 8.141035 | No | No initial Th(IV) concentration given, I give total NO3- concentration (HNO3 + Al(NO3)3) HNO3=1 M | Solvent Extraction Studies on Th(IV), Pa(V), and U(VI) from Nitric Acid Medium using Di-2-Ethyl Hexyl Isobutyramide (D2EHIBA) | Pathak, P.N.; Veeraraghavan, R.; Ruikar, P.B.; Manchanda, V.K. | 1999 | https://doi.org/10.1524/ract.1999.86.34.129 |  |  | CCCCC(CC)CN(CC(CC)CCCC)C(=O)C(C)C | 298.15 | 0.9106796
1 | CCCCC(CC)CN(CC(CC)CCCC)C(=O)C(C)C | Yes | DEHiBA | 0.9998576 | 0 | n-dodecane | 1 | Th(IV) | 0 | HNO3 | 7 | 25 | 30 | 1 | 15.22384 | No | No initial Th(IV) concentration given, I give total NO3- concentration (HNO3 + Al(NO3)3) HNO3=1 M | Solvent Extraction Studies on Th(IV), Pa(V), and U(VI) from Nitric Acid Medium using Di-2-Ethyl Hexyl Isobutyramide (D2EHIBA) | Pathak, P.N.; Veeraraghavan, R.; Ruikar, P.B.; Manchanda, V.K. | 1999 | https://doi.org/10.1524/ract.1999.86.34.129 |  |  | CCCCC(CC)CN(CC(CC)CCCC)C(=O)C(C)C | 298.15 | 1.182524
1 | CCCCC(CC)CN(CC(CC)CCCC)C(=O)C(C)C | Yes | DEHiBA | 1 | 0 | n-dodecane | 1 | Pa(V) | 1e-08 | HNO3 | 0.9553105 | 25 | 30 | 1 | 0.006424127 | No | No initial Pa(V) concentration given, I give total NO3- concentration (HNO3 + Al(NO3)3) HNO3=1 M | Solvent Extraction Studies on Th(IV), Pa(V), and U(VI) from Nitric Acid Medium using Di-2-Ethyl Hexyl Isobutyramide (D2EHIBA) | Pathak, P.N.; Veeraraghavan, R.; Ruikar, P.B.; Manchanda, V.K. | 1999 | https://doi.org/10.1524/ract.1999.86.34.129 |  |  | CCCCC(CC)CN(CC(CC)CCCC)C(=O)C(C)C | 298.15 | -2.192186
1 | CCCCC(CC)CN(CC(CC)CCCC)C(=O)C(C)C | Yes | DEHiBA | 1 | 0 | n-dodecane | 1 | Pa(V) | 1e-08 | HNO3 | 2.096092 | 25 | 30 | 1 | 0.04671782 | No | No initial Pa(V) concentration given, I give total NO3- concentration (HNO3 + Al(NO3)3) HNO3=1 M | Solvent Extraction Studies on Th(IV), Pa(V), and U(VI) from Nitric Acid Medium using Di-2-Ethyl Hexyl Isobutyramide (D2EHIBA) | Pathak, P.N.; Veeraraghavan, R.; Ruikar, P.B.; Manchanda, V.K. | 1999 | https://doi.org/10.1524/ract.1999.86.34.129 |  |  | CCCCC(CC)CN(CC(CC)CCCC)C(=O)C(C)C | 298.15 | -1.330517
1 | CCCCC(CC)CN(CC(CC)CCCC)C(=O)C(C)C | Yes | DEHiBA | 1 | 0 | n-dodecane | 1 | Pa(V) | 1e-08 | HNO3 | 3.264074 | 25 | 30 | 1 | 0.2099277 | No | No initial Pa(V) concentration given, I give total NO3- concentration (HNO3 + Al(NO3)3) HNO3=1 M | Solvent Extraction Studies on Th(IV), Pa(V), and U(VI) from Nitric Acid Medium using Di-2-Ethyl Hexyl Isobutyramide (D2EHIBA) | Pathak, P.N.; Veeraraghavan, R.; Ruikar, P.B.; Manchanda, V.K. | 1999 | https://doi.org/10.1524/ract.1999.86.34.129 |  |  | CCCCC(CC)CN(CC(CC)CCCC)C(=O)C(C)C | 298.15 | -0.6779303
1 | CCCCC(CC)CN(CC(CC)CCCC)C(=O)C(C)C | Yes | DEHiBA | 1 | 0 | n-dodecane | 1 | Pa(V) | 1e-08 | HNO3 | 4.431425 | 25 | 30 | 1 | 0.8212337 | No | No initial Pa(V) concentration given, I give total NO3- concentration (HNO3 + Al(NO3)3) HNO3=1 M | Solvent Extraction Studies on Th(IV), Pa(V), and U(VI) from Nitric Acid Medium using Di-2-Ethyl Hexyl Isobutyramide (D2EHIBA) | Pathak, P.N.; Veeraraghavan, R.; Ruikar, P.B.; Manchanda, V.K. | 1999 | https://doi.org/10.1524/ract.1999.86.34.129 |  |  | CCCCC(CC)CN(CC(CC)CCCC)C(=O)C(C)C | 298.15 | -0.08553326
1 | CCCCC(CC)CN(CC(CC)CCCC)C(=O)C(C)C | Yes | DEHiBA | 1 | 0 | n-dodecane | 1 | Pa(V) | 1e-08 | HNO3 | 5.585495 | 25 | 30 | 1 | 1.678498 | No | No initial Pa(V) concentration given, I give total NO3- concentration (HNO3 + Al(NO3)3) HNO3=1 M | Solvent Extraction Studies on Th(IV), Pa(V), and U(VI) from Nitric Acid Medium using Di-2-Ethyl Hexyl Isobutyramide (D2EHIBA) | Pathak, P.N.; Veeraraghavan, R.; Ruikar, P.B.; Manchanda, V.K. | 1999 | https://doi.org/10.1524/ract.1999.86.34.129 |  |  | CCCCC(CC)CN(CC(CC)CCCC)C(=O)C(C)C | 298.15 | 0.2249208
1 | CCCCC(CC)CN(CC(CC)CCCC)C(=O)C(C)C | Yes | DEHiBA | 1 | 0 | n-dodecane | 1 | Pa(V) | 1e-08 | HNO3 | 6.764044 | 25 | 30 | 1 | 2.382209 | No | No initial Pa(V) concentration given, I give total NO3- concentration (HNO3 + Al(NO3)3) HNO3=1 M | Solvent Extraction Studies on Th(IV), Pa(V), and U(VI) from Nitric Acid Medium using Di-2-Ethyl Hexyl Isobutyramide (D2EHIBA) | Pathak, P.N.; Veeraraghavan, R.; Ruikar, P.B.; Manchanda, V.K. | 1999 | https://doi.org/10.1524/ract.1999.86.34.129 |  |  | CCCCC(CC)CN(CC(CC)CCCC)C(=O)C(C)C | 298.15 | 0.3769799
1 | CCCCC(CC)CN(CC(CC)CCCC)C(=O)C(C)C | Yes | DEHiBA | 0.1992307 | 0 | n-dodecane | 1 | Pa(V) | 1e-08 | HNO3 | 6 | 25 | 30 | 1 | 0.1614049 | No | No initial Pa(V) concentration given | Solvent Extraction Studies on Th(IV), Pa(V), and U(VI) from Nitric Acid Medium using Di-2-Ethyl Hexyl Isobutyramide (D2EHIBA) | Pathak, P.N.; Veeraraghavan, R.; Ruikar, P.B.; Manchanda, V.K. | 1999 | https://doi.org/10.1524/ract.1999.86.34.129 |  |  | CCCCC(CC)CN(CC(CC)CCCC)C(=O)C(C)C | 298.15 | -0.7920833
1 | CCCCC(CC)CN(CC(CC)CCCC)C(=O)C(C)C | Yes | DEHiBA | 0.3979105 | 0 | n-dodecane | 1 | Pa(V) | 1e-08 | HNO3 | 6 | 25 | 30 | 1 | 0.3278774 | No | No initial Pa(V) concentration given | Solvent Extraction Studies on Th(IV), Pa(V), and U(VI) from Nitric Acid Medium using Di-2-Ethyl Hexyl Isobutyramide (D2EHIBA) | Pathak, P.N.; Veeraraghavan, R.; Ruikar, P.B.; Manchanda, V.K. | 1999 | https://doi.org/10.1524/ract.1999.86.34.129 |  |  | CCCCC(CC)CN(CC(CC)CCCC)C(=O)C(C)C | 298.15 | -0.4842885
1 | CCCCC(CC)CN(CC(CC)CCCC)C(=O)C(C)C | Yes | DEHiBA | 0.5981692 | 0 | n-dodecane | 1 | Pa(V) | 1e-08 | HNO3 | 6 | 25 | 30 | 1 | 0.489411 | No | No initial Pa(V) concentration given | Solvent Extraction Studies on Th(IV), Pa(V), and U(VI) from Nitric Acid Medium using Di-2-Ethyl Hexyl Isobutyramide (D2EHIBA) | Pathak, P.N.; Veeraraghavan, R.; Ruikar, P.B.; Manchanda, V.K. | 1999 | https://doi.org/10.1524/ract.1999.86.34.129 |  |  | CCCCC(CC)CN(CC(CC)CCCC)C(=O)C(C)C | 298.15 | -0.3103263
1 | CCCCC(CC)CN(CC(CC)CCCC)C(=O)C(C)C | Yes | DEHiBA | 0.800633 | 0 | n-dodecane | 1 | Pa(V) | 1e-08 | HNO3 | 6 | 25 | 30 | 1 | 0.6946609 | No | No initial Pa(V) concentration given | Solvent Extraction Studies on Th(IV), Pa(V), and U(VI) from Nitric Acid Medium using Di-2-Ethyl Hexyl Isobutyramide (D2EHIBA) | Pathak, P.N.; Veeraraghavan, R.; Ruikar, P.B.; Manchanda, V.K. | 1999 | https://doi.org/10.1524/ract.1999.86.34.129 |  |  | CCCCC(CC)CN(CC(CC)CCCC)C(=O)C(C)C | 298.15 | -0.1582272
1 | CCCCC(CC)CN(CC(CC)CCCC)C(=O)C(C)C | Yes | DEHiBA | 0.9975325 | 0 | n-dodecane | 1 | Pa(V) | 1e-08 | HNO3 | 6 | 25 | 30 | 1 | 0.9588035 | No | No initial Pa(V) concentration given | Solvent Extraction Studies on Th(IV), Pa(V), and U(VI) from Nitric Acid Medium using Di-2-Ethyl Hexyl Isobutyramide (D2EHIBA) | Pathak, P.N.; Veeraraghavan, R.; Ruikar, P.B.; Manchanda, V.K. | 1999 | https://doi.org/10.1524/ract.1999.86.34.129 |  |  | CCCCC(CC)CN(CC(CC)CCCC)C(=O)C(C)C | 298.15 | -0.0182704
1 | CCCCC(CC)CN(CC(CC)CCCC)C(=O)C(C)C | Yes | DEHiBA | 1 | 0 | n-dodecane | 1 | Pa(V) | 1e-08 | HNO3 | 4.426919 | 25 | 30 | 1 | 1.380845 | No | No initial Pa(V) concentration given, I give total NO3- concentration (HNO3 + Al(NO3)3) HNO3=1 M | Solvent Extraction Studies on Th(IV), Pa(V), and U(VI) from Nitric Acid Medium using Di-2-Ethyl Hexyl Isobutyramide (D2EHIBA) | Pathak, P.N.; Veeraraghavan, R.; Ruikar, P.B.; Manchanda, V.K. | 1999 | https://doi.org/10.1524/ract.1999.86.34.129 |  |  | CCCCC(CC)CN(CC(CC)CCCC)C(=O)C(C)C | 298.15 | 0.1401448
1 | CCCCC(CC)CN(CC(CC)CCCC)C(=O)C(C)C | Yes | DEHiBA | 1 | 0 | n-dodecane | 1 | Pa(V) | 1e-08 | HNO3 | 5.136358 | 25 | 30 | 1 | 1.976694 | No | No initial Pa(V) concentration given, I give total NO3- concentration (HNO3 + Al(NO3)3) HNO3=1 M | Solvent Extraction Studies on Th(IV), Pa(V), and U(VI) from Nitric Acid Medium using Di-2-Ethyl Hexyl Isobutyramide (D2EHIBA) | Pathak, P.N.; Veeraraghavan, R.; Ruikar, P.B.; Manchanda, V.K. | 1999 | https://doi.org/10.1524/ract.1999.86.34.129 |  |  | CCCCC(CC)CN(CC(CC)CCCC)C(=O)C(C)C | 298.15 | 0.2959394
1 | CCCCC(CC)CN(CC(CC)CCCC)C(=O)C(C)C | Yes | DEHiBA | 1 | 0 | n-dodecane | 1 | Pa(V) | 1e-08 | HNO3 | 5.868544 | 25 | 30 | 1 | 3.733666 | No | No initial Pa(V) concentration given, I give total NO3- concentration (HNO3 + Al(NO3)3) HNO3=1 M | Solvent Extraction Studies on Th(IV), Pa(V), and U(VI) from Nitric Acid Medium using Di-2-Ethyl Hexyl Isobutyramide (D2EHIBA) | Pathak, P.N.; Veeraraghavan, R.; Ruikar, P.B.; Manchanda, V.K. | 1999 | https://doi.org/10.1524/ract.1999.86.34.129 |  |  | CCCCC(CC)CN(CC(CC)CCCC)C(=O)C(C)C | 298.15 | 0.5721355
1 | CCCCC(CC)CN(CC(CC)CCCC)C(=O)C(C)C | Yes | DEHiBA | 1 | 0 | n-dodecane | 1 | Pa(V) | 1e-08 | HNO3 | 6.644539 | 25 | 30 | 1 | 4.55886 | No | No initial Pa(V) concentration given, I give total NO3- concentration (HNO3 + Al(NO3)3) HNO3=1 M | Solvent Extraction Studies on Th(IV), Pa(V), and U(VI) from Nitric Acid Medium using Di-2-Ethyl Hexyl Isobutyramide (D2EHIBA) | Pathak, P.N.; Veeraraghavan, R.; Ruikar, P.B.; Manchanda, V.K. | 1999 | https://doi.org/10.1524/ract.1999.86.34.129 |  |  | CCCCC(CC)CN(CC(CC)CCCC)C(=O)C(C)C | 298.15 | 0.6588562
1 | CCCCC(CC)CN(CC(CC)CCCC)C(=O)C(C)C | Yes | DEHiBA | 1 | 0 | n-dodecane | 1 | Pa(V) | 1e-08 | HNO3 | 7.408546 | 25 | 30 | 1 | 7.790882 | No | No initial Pa(V) concentration given, I give total NO3- concentration (HNO3 + Al(NO3)3) HNO3=1 M | Solvent Extraction Studies on Th(IV), Pa(V), and U(VI) from Nitric Acid Medium using Di-2-Ethyl Hexyl Isobutyramide (D2EHIBA) | Pathak, P.N.; Veeraraghavan, R.; Ruikar, P.B.; Manchanda, V.K. | 1999 | https://doi.org/10.1524/ract.1999.86.34.129 |  |  | CCCCC(CC)CN(CC(CC)CCCC)C(=O)C(C)C | 298.15 | 0.8915866
1 | CCCCC(CC)CN(CC(CC)CCCC)C(=O)C(C)C | Yes | DEHiBA | 1 | 0 | n-dodecane | 1 | Pa(V) | 1e-08 | HNO3 | 8.204016 | 25 | 30 | 1 | 8.76028 | No | No initial Pa(V) concentration given, I give total NO3- concentration (HNO3 + Al(NO3)3) HNO3=1 M | Solvent Extraction Studies on Th(IV), Pa(V), and U(VI) from Nitric Acid Medium using Di-2-Ethyl Hexyl Isobutyramide (D2EHIBA) | Pathak, P.N.; Veeraraghavan, R.; Ruikar, P.B.; Manchanda, V.K. | 1999 | https://doi.org/10.1524/ract.1999.86.34.129 |  |  | CCCCC(CC)CN(CC(CC)CCCC)C(=O)C(C)C | 298.15 | 0.942518
1 | CCCCC(CC)CN(CC(CC)CCCC)C(=O)C(C)C | Yes | DEHiBA | 1 | 0 | n-dodecane | 1 | Pa(V) | 1e-08 | HNO3 | 1 | 25 | 30 | 1 | 0.0056 | No | Extraction of 'tracer' Pa(V) | Solvent Extraction Studies on Th(IV), Pa(V), and U(VI) from Nitric Acid Medium using Di-2-Ethyl Hexyl Isobutyramide (D2EHIBA) | Pathak, P.N.; Veeraraghavan, R.; Ruikar, P.B.; Manchanda, V.K. | 1999 | https://doi.org/10.1524/ract.1999.86.34.129 |  |  | CCCCC(CC)CN(CC(CC)CCCC)C(=O)C(C)C | 298.15 | -2.251812
1 | CCCCC(CC)CN(CC(CC)CCCC)C(=O)C(C)C | Yes | DEHiBA | 1 | 0 | n-dodecane | 1 | Pa(V) | 1e-08 | HNO3 | 2 | 25 | 30 | 1 | 0.052 | No | Extraction of 'tracer' Pa(V) | Solvent Extraction Studies on Th(IV), Pa(V), and U(VI) from Nitric Acid Medium using Di-2-Ethyl Hexyl Isobutyramide (D2EHIBA) | Pathak, P.N.; Veeraraghavan, R.; Ruikar, P.B.; Manchanda, V.K. | 1999 | https://doi.org/10.1524/ract.1999.86.34.129 |  |  | CCCCC(CC)CN(CC(CC)CCCC)C(=O)C(C)C | 298.15 | -1.283997
1 | CCCCC(CC)CN(CC(CC)CCCC)C(=O)C(C)C | Yes | DEHiBA | 1 | 0 | n-dodecane | 1 | Pa(V) | 1e-08 | HNO3 | 3 | 25 | 30 | 1 | 0.19 | No | Extraction of 'tracer' Pa(V) | Solvent Extraction Studies on Th(IV), Pa(V), and U(VI) from Nitric Acid Medium using Di-2-Ethyl Hexyl Isobutyramide (D2EHIBA) | Pathak, P.N.; Veeraraghavan, R.; Ruikar, P.B.; Manchanda, V.K. | 1999 | https://doi.org/10.1524/ract.1999.86.34.129 |  |  | CCCCC(CC)CN(CC(CC)CCCC)C(=O)C(C)C | 298.15 | -0.7212464
1 | CCCCC(CC)CN(CC(CC)CCCC)C(=O)C(C)C | Yes | DEHiBA | 1 | 0 | n-dodecane | 1 | Pa(V) | 1e-08 | HNO3 | 4 | 25 | 30 | 1 | 0.32 | No | Extraction of 'tracer' Pa(V) | Solvent Extraction Studies on Th(IV), Pa(V), and U(VI) from Nitric Acid Medium using Di-2-Ethyl Hexyl Isobutyramide (D2EHIBA) | Pathak, P.N.; Veeraraghavan, R.; Ruikar, P.B.; Manchanda, V.K. | 1999 | https://doi.org/10.1524/ract.1999.86.34.129 |  |  | CCCCC(CC)CN(CC(CC)CCCC)C(=O)C(C)C | 298.15 | -0.49485
1 | CCCCC(CC)CN(CC(CC)CCCC)C(=O)C(C)C | Yes | DEHiBA | 1 | 0 | n-dodecane | 1 | Pa(V) | 1e-08 | HNO3 | 5 | 25 | 30 | 1 | 0.75 | No | Extraction of 'tracer' Pa(V) | Solvent Extraction Studies on Th(IV), Pa(V), and U(VI) from Nitric Acid Medium using Di-2-Ethyl Hexyl Isobutyramide (D2EHIBA) | Pathak, P.N.; Veeraraghavan, R.; Ruikar, P.B.; Manchanda, V.K. | 1999 | https://doi.org/10.1524/ract.1999.86.34.129 |  |  | CCCCC(CC)CN(CC(CC)CCCC)C(=O)C(C)C | 298.15 | -0.1249387
1 | CCCCC(CC)CN(CC(CC)CCCC)C(=O)C(C)C | Yes | DEHiBA | 1 | 0 | n-dodecane | 1 | Pa(V) | 1e-08 | HNO3 | 6 | 25 | 30 | 1 | 0.95 | No | Extraction of 'tracer' Pa(V) | Solvent Extraction Studies on Th(IV), Pa(V), and U(VI) from Nitric Acid Medium using Di-2-Ethyl Hexyl Isobutyramide (D2EHIBA) | Pathak, P.N.; Veeraraghavan, R.; Ruikar, P.B.; Manchanda, V.K. | 1999 | https://doi.org/10.1524/ract.1999.86.34.129 |  |  | CCCCC(CC)CN(CC(CC)CCCC)C(=O)C(C)C | 298.15 | -0.02227639
1 | CCCCC(CC)CN(CC(CC)CCCC)C(=O)C(C)C | Yes | DEHiBA | 1 | 0 | n-dodecane | 1 | U(VI) | 1.004121 | HNO3 | 2 | 25 | 30 | 1 | 1.603496 | No | Extraction isotherms of U(VI) with DEHiBA | Solvent Extraction Studies on Th(IV), Pa(V), and U(VI) from Nitric Acid Medium using Di-2-Ethyl Hexyl Isobutyramide (D2EHIBA) | Pathak, P.N.; Veeraraghavan, R.; Ruikar, P.B.; Manchanda, V.K. | 1999 | https://doi.org/10.1524/ract.1999.86.34.129 |  |  | CCCCC(CC)CN(CC(CC)CCCC)C(=O)C(C)C | 298.15 | 0.2050678
1 | CCCCC(CC)CN(CC(CC)CCCC)C(=O)C(C)C | Yes | DEHiBA | 1 | 0 | n-dodecane | 1 | U(VI) | 3.963264 | HNO3 | 2 | 25 | 30 | 1 | 0.9288551 | No | Extraction isotherms of U(VI) with DEHiBA | Solvent Extraction Studies on Th(IV), Pa(V), and U(VI) from Nitric Acid Medium using Di-2-Ethyl Hexyl Isobutyramide (D2EHIBA) | Pathak, P.N.; Veeraraghavan, R.; Ruikar, P.B.; Manchanda, V.K. | 1999 | https://doi.org/10.1524/ract.1999.86.34.129 |  |  | CCCCC(CC)CN(CC(CC)CCCC)C(=O)C(C)C | 298.15 | -0.03205202
1 | CCCCC(CC)CN(CC(CC)CCCC)C(=O)C(C)C | Yes | DEHiBA | 1 | 0 | n-dodecane | 1 | U(VI) | 7.631855 | HNO3 | 2 | 25 | 30 | 1 | 0.9065325 | No | Extraction isotherms of U(VI) with DEHiBA | Solvent Extraction Studies on Th(IV), Pa(V), and U(VI) from Nitric Acid Medium using Di-2-Ethyl Hexyl Isobutyramide (D2EHIBA) | Pathak, P.N.; Veeraraghavan, R.; Ruikar, P.B.; Manchanda, V.K. | 1999 | https://doi.org/10.1524/ract.1999.86.34.129 |  |  | CCCCC(CC)CN(CC(CC)CCCC)C(=O)C(C)C | 298.15 | -0.04261661
1 | CCCCC(CC)CN(CC(CC)CCCC)C(=O)C(C)C | Yes | DEHiBA | 1 | 0 | n-dodecane | 1 | U(VI) | 21.59677 | HNO3 | 2 | 25 | 30 | 1 | 0.8752272 | No | Extraction isotherms of U(VI) with DEHiBA | Solvent Extraction Studies on Th(IV), Pa(V), and U(VI) from Nitric Acid Medium using Di-2-Ethyl Hexyl Isobutyramide (D2EHIBA) | Pathak, P.N.; Veeraraghavan, R.; Ruikar, P.B.; Manchanda, V.K. | 1999 | https://doi.org/10.1524/ract.1999.86.34.129 |  |  | CCCCC(CC)CN(CC(CC)CCCC)C(=O)C(C)C | 298.15 | -0.05787919
1 | CCCCC(CC)CN(CC(CC)CCCC)C(=O)C(C)C | Yes | DEHiBA | 1 | 0 | n-dodecane | 1 | U(VI) | 36.54807 | HNO3 | 2 | 25 | 30 | 1 | 0.8659246 | No | Extraction isotherms of U(VI) with DEHiBA | Solvent Extraction Studies on Th(IV), Pa(V), and U(VI) from Nitric Acid Medium using Di-2-Ethyl Hexyl Isobutyramide (D2EHIBA) | Pathak, P.N.; Veeraraghavan, R.; Ruikar, P.B.; Manchanda, V.K. | 1999 | https://doi.org/10.1524/ract.1999.86.34.129 |  |  | CCCCC(CC)CN(CC(CC)CCCC)C(=O)C(C)C | 298.15 | -0.06251994
1 | CCCCC(CC)CN(CC(CC)CCCC)C(=O)C(C)C | Yes | DEHiBA | 1 | 0 | n-dodecane | 1 | U(VI) | 57.50476 | HNO3 | 2 | 25 | 30 | 1 | 0.7762319 | No | Extraction isotherms of U(VI) with DEHiBA | Solvent Extraction Studies on Th(IV), Pa(V), and U(VI) from Nitric Acid Medium using Di-2-Ethyl Hexyl Isobutyramide (D2EHIBA) | Pathak, P.N.; Veeraraghavan, R.; Ruikar, P.B.; Manchanda, V.K. | 1999 | https://doi.org/10.1524/ract.1999.86.34.129 |  |  | CCCCC(CC)CN(CC(CC)CCCC)C(=O)C(C)C | 298.15 | -0.1100085
1 | CCCCC(CC)CN(CC(CC)CCCC)C(=O)C(C)C | Yes | DEHiBA | 1 | 0 | n-dodecane | 1 | U(VI) | 83.53031 | HNO3 | 2 | 25 | 30 | 1 | 0.8713871 | No | Extraction isotherms of U(VI) with DEHiBA | Solvent Extraction Studies on Th(IV), Pa(V), and U(VI) from Nitric Acid Medium using Di-2-Ethyl Hexyl Isobutyramide (D2EHIBA) | Pathak, P.N.; Veeraraghavan, R.; Ruikar, P.B.; Manchanda, V.K. | 1999 | https://doi.org/10.1524/ract.1999.86.34.129 |  |  | CCCCC(CC)CN(CC(CC)CCCC)C(=O)C(C)C | 298.15 | -0.05978886
1 | CCCCC(CC)CN(CC(CC)CCCC)C(=O)C(C)C | Yes | DEHiBA | 1 | 0 | n-dodecane | 1 | U(VI) | 166.4314 | HNO3 | 2 | 25 | 30 | 1 | 0.7426441 | No | Extraction isotherms of U(VI) with DEHiBA | Solvent Extraction Studies on Th(IV), Pa(V), and U(VI) from Nitric Acid Medium using Di-2-Ethyl Hexyl Isobutyramide (D2EHIBA) | Pathak, P.N.; Veeraraghavan, R.; Ruikar, P.B.; Manchanda, V.K. | 1999 | https://doi.org/10.1524/ract.1999.86.34.129 |  |  | CCCCC(CC)CN(CC(CC)CCCC)C(=O)C(C)C | 298.15 | -0.1292193
1 | CCCCC(CC)CN(CC(CC)CCCC)C(=O)C(C)C | Yes | DEHiBA | 1 | 0 | n-dodecane | 1 | U(VI) | 332.1962 | HNO3 | 2 | 25 | 30 | 1 | 0.7376311 | No | Extraction isotherms of U(VI) with DEHiBA | Solvent Extraction Studies on Th(IV), Pa(V), and U(VI) from Nitric Acid Medium using Di-2-Ethyl Hexyl Isobutyramide (D2EHIBA) | Pathak, P.N.; Veeraraghavan, R.; Ruikar, P.B.; Manchanda, V.K. | 1999 | https://doi.org/10.1524/ract.1999.86.34.129 |  |  | CCCCC(CC)CN(CC(CC)CCCC)C(=O)C(C)C | 298.15 | -0.1321608
1 | CCCCC(CC)CN(CC(CC)CCCC)C(=O)C(C)C | Yes | DEHiBA | 1 | 0 | n-dodecane | 1 | U(VI) | 497.489 | HNO3 | 2 | 25 | 30 | 1 | 0.485806 | No | Extraction isotherms of U(VI) with DEHiBA | Solvent Extraction Studies on Th(IV), Pa(V), and U(VI) from Nitric Acid Medium using Di-2-Ethyl Hexyl Isobutyramide (D2EHIBA) | Pathak, P.N.; Veeraraghavan, R.; Ruikar, P.B.; Manchanda, V.K. | 1999 | https://doi.org/10.1524/ract.1999.86.34.129 |  |  | CCCCC(CC)CN(CC(CC)CCCC)C(=O)C(C)C | 298.15 | -0.3135371
1 | CCCCC(CC)CN(CC(CC)CCCC)C(=O)C(C)C | Yes | DEHiBA | 1.5 | 0 | n-dodecane | 1 | U(VI) | 100 | HNO3 | 0.1 | 25 | 15 | 1 | 0.03616637 | No |  | Extraction of Nitric Acid and Uranium with DEHiBA under High Loading Conditions | Hall, G.B; Campbell, E.L; Bessen, N.P; Graham, T.R.; Cho, H.; RisenHuber, M.; Heller, F.D.; Lumetta, G.J. | 2023 | https://doi.org/10.1021/acs.inorgchem.3c00288 |  |  | CCCCC(CC)CN(CC(CC)CCCC)C(=O)C(C)C | 298.15 | -1.441695
1 | CCCCC(CC)CN(CC(CC)CCCC)C(=O)C(C)C | Yes | DEHiBA | 1.5 | 0 | n-dodecane | 1 | U(VI) | 100 | HNO3 | 1 | 25 | 15 | 1 | 0.6329114 | No |  | Extraction of Nitric Acid and Uranium with DEHiBA under High Loading Conditions | Hall, G.B; Campbell, E.L; Bessen, N.P; Graham, T.R.; Cho, H.; RisenHuber, M.; Heller, F.D.; Lumetta, G.J. | 2023 | https://doi.org/10.1021/acs.inorgchem.3c00288 |  |  | CCCCC(CC)CN(CC(CC)CCCC)C(=O)C(C)C | 298.15 | -0.1986571
1 | CCCCC(CC)CN(CC(CC)CCCC)C(=O)C(C)C | Yes | DEHiBA | 1.5 | 0 | n-dodecane | 1 | U(VI) | 100 | HNO3 | 2 | 25 | 15 | 1 | 2.115732 | No |  | Extraction of Nitric Acid and Uranium with DEHiBA under High Loading Conditions | Hall, G.B; Campbell, E.L; Bessen, N.P; Graham, T.R.; Cho, H.; RisenHuber, M.; Heller, F.D.; Lumetta, G.J. | 2023 | https://doi.org/10.1021/acs.inorgchem.3c00288 |  |  | CCCCC(CC)CN(CC(CC)CCCC)C(=O)C(C)C | 298.15 | 0.3254607
1 | CCCCC(CC)CN(CC(CC)CCCC)C(=O)C(C)C | Yes | DEHiBA | 1.5 | 0 | n-dodecane | 1 | U(VI) | 100 | HNO3 | 3 | 25 | 15 | 1 | 4.213382 | No |  | Extraction of Nitric Acid and Uranium with DEHiBA under High Loading Conditions | Hall, G.B; Campbell, E.L; Bessen, N.P; Graham, T.R.; Cho, H.; RisenHuber, M.; Heller, F.D.; Lumetta, G.J. | 2023 | https://doi.org/10.1021/acs.inorgchem.3c00288 |  |  | CCCCC(CC)CN(CC(CC)CCCC)C(=O)C(C)C | 298.15 | 0.6246308
1 | CCCCC(CC)CN(CC(CC)CCCC)C(=O)C(C)C | Yes | DEHiBA | 1.5 | 0 | n-dodecane | 1 | U(VI) | 100 | HNO3 | 4 | 25 | 15 | 1 | 6.211573 | No |  | Extraction of Nitric Acid and Uranium with DEHiBA under High Loading Conditions | Hall, G.B; Campbell, E.L; Bessen, N.P; Graham, T.R.; Cho, H.; RisenHuber, M.; Heller, F.D.; Lumetta, G.J. | 2023 | https://doi.org/10.1021/acs.inorgchem.3c00288 |  |  | CCCCC(CC)CN(CC(CC)CCCC)C(=O)C(C)C | 298.15 | 0.7932016
1 | CCCCC(CC)CN(CC(CC)CCCC)C(=O)C(C)C | Yes | DEHiBA | 1.5 | 0 | n-dodecane | 1 | U(VI) | 100 | HNO3 | 5 | 25 | 15 | 1 | 7.206148 | No |  | Extraction of Nitric Acid and Uranium with DEHiBA under High Loading Conditions | Hall, G.B; Campbell, E.L; Bessen, N.P; Graham, T.R.; Cho, H.; RisenHuber, M.; Heller, F.D.; Lumetta, G.J. | 2023 | https://doi.org/10.1021/acs.inorgchem.3c00288 |  |  | CCCCC(CC)CN(CC(CC)CCCC)C(=O)C(C)C | 298.15 | 0.8577032
1 | CCCCC(CC)CN(CC(CC)CCCC)C(=O)C(C)C | Yes | DEHiBA | 1.5 | 0 | n-dodecane | 1 | U(VI) | 100 | HNO3 | 6 | 25 | 15 | 1 | 8.019892 | No |  | Extraction of Nitric Acid and Uranium with DEHiBA under High Loading Conditions | Hall, G.B; Campbell, E.L; Bessen, N.P; Graham, T.R.; Cho, H.; RisenHuber, M.; Heller, F.D.; Lumetta, G.J. | 2023 | https://doi.org/10.1021/acs.inorgchem.3c00288 |  |  | CCCCC(CC)CN(CC(CC)CCCC)C(=O)C(C)C | 298.15 | 0.9041685
1 | CCCCC(CC)CN(CC(CC)CCCC)C(=O)C(C)C | Yes | DEHiBA | 1.5 | 0 | n-dodecane | 1 | U(VI) | 250 | HNO3 | 0.1 | 25 | 15 | 1 | 0.1627486 | No |  | Extraction of Nitric Acid and Uranium with DEHiBA under High Loading Conditions | Hall, G.B; Campbell, E.L; Bessen, N.P; Graham, T.R.; Cho, H.; RisenHuber, M.; Heller, F.D.; Lumetta, G.J. | 2023 | https://doi.org/10.1021/acs.inorgchem.3c00288 |  |  | CCCCC(CC)CN(CC(CC)CCCC)C(=O)C(C)C | 298.15 | -0.7884826
1 | CCCCC(CC)CN(CC(CC)CCCC)C(=O)C(C)C | Yes | DEHiBA | 1.5 | 0 | n-dodecane | 1 | U(VI) | 250 | HNO3 | 1 | 25 | 15 | 1 | 0.6871609 | No |  | Extraction of Nitric Acid and Uranium with DEHiBA under High Loading Conditions | Hall, G.B; Campbell, E.L; Bessen, N.P; Graham, T.R.; Cho, H.; RisenHuber, M.; Heller, F.D.; Lumetta, G.J. | 2023 | https://doi.org/10.1021/acs.inorgchem.3c00288 |  |  | CCCCC(CC)CN(CC(CC)CCCC)C(=O)C(C)C | 298.15 | -0.1629415
1 | CCCCC(CC)CN(CC(CC)CCCC)C(=O)C(C)C | Yes | DEHiBA | 1.5 | 0 | n-dodecane | 1 | U(VI) | 250 | HNO3 | 2 | 25 | 15 | 1 | 1.835443 | No |  | Extraction of Nitric Acid and Uranium with DEHiBA under High Loading Conditions | Hall, G.B; Campbell, E.L; Bessen, N.P; Graham, T.R.; Cho, H.; RisenHuber, M.; Heller, F.D.; Lumetta, G.J. | 2023 | https://doi.org/10.1021/acs.inorgchem.3c00288 |  |  | CCCCC(CC)CN(CC(CC)CCCC)C(=O)C(C)C | 298.15 | 0.2637409
1 | CCCCC(CC)CN(CC(CC)CCCC)C(=O)C(C)C | Yes | DEHiBA | 1.5 | 0 | n-dodecane | 1 | U(VI) | 250 | HNO3 | 3 | 25 | 15 | 1 | 3.318264 | No |  | Extraction of Nitric Acid and Uranium with DEHiBA under High Loading Conditions | Hall, G.B; Campbell, E.L; Bessen, N.P; Graham, T.R.; Cho, H.; RisenHuber, M.; Heller, F.D.; Lumetta, G.J. | 2023 | https://doi.org/10.1021/acs.inorgchem.3c00288 |  |  | CCCCC(CC)CN(CC(CC)CCCC)C(=O)C(C)C | 298.15 | 0.5209109
1 | CCCCC(CC)CN(CC(CC)CCCC)C(=O)C(C)C | Yes | DEHiBA | 1.5 | 0 | n-dodecane | 1 | U(VI) | 250 | HNO3 | 4 | 25 | 15 | 1 | 4.593128 | No |  | Extraction of Nitric Acid and Uranium with DEHiBA under High Loading Conditions | Hall, G.B; Campbell, E.L; Bessen, N.P; Graham, T.R.; Cho, H.; RisenHuber, M.; Heller, F.D.; Lumetta, G.J. | 2023 | https://doi.org/10.1021/acs.inorgchem.3c00288 |  |  | CCCCC(CC)CN(CC(CC)CCCC)C(=O)C(C)C | 298.15 | 0.6621086
1 | CCCCC(CC)CN(CC(CC)CCCC)C(=O)C(C)C | Yes | DEHiBA | 1.5 | 0 | n-dodecane | 1 | U(VI) | 250 | HNO3 | 5 | 25 | 15 | 1 | 5.235081 | No |  | Extraction of Nitric Acid and Uranium with DEHiBA under High Loading Conditions | Hall, G.B; Campbell, E.L; Bessen, N.P; Graham, T.R.; Cho, H.; RisenHuber, M.; Heller, F.D.; Lumetta, G.J. | 2023 | https://doi.org/10.1021/acs.inorgchem.3c00288 |  |  | CCCCC(CC)CN(CC(CC)CCCC)C(=O)C(C)C | 298.15 | 0.7189234
1 | CCCCC(CC)CN(CC(CC)CCCC)C(=O)C(C)C | Yes | DEHiBA | 1.5 | 0 | n-dodecane | 1 | U(VI) | 250 | HNO3 | 6 | 25 | 15 | 1 | 5.253165 | No |  | Extraction of Nitric Acid and Uranium with DEHiBA under High Loading Conditions | Hall, G.B; Campbell, E.L; Bessen, N.P; Graham, T.R.; Cho, H.; RisenHuber, M.; Heller, F.D.; Lumetta, G.J. | 2023 | https://doi.org/10.1021/acs.inorgchem.3c00288 |  |  | CCCCC(CC)CN(CC(CC)CCCC)C(=O)C(C)C | 298.15 | 0.720421
1 | CCCCC(CC)CN(CC(CC)CCCC)C(=O)C(C)C | Yes | DEHiBA | 1.5 | 0 | n-dodecane | 1 | U(VI) | 500 | HNO3 | 0.1 | 25 | 15 | 1 | 0.3616637 | No |  | Extraction of Nitric Acid and Uranium with DEHiBA under High Loading Conditions | Hall, G.B; Campbell, E.L; Bessen, N.P; Graham, T.R.; Cho, H.; RisenHuber, M.; Heller, F.D.; Lumetta, G.J. | 2023 | https://doi.org/10.1021/acs.inorgchem.3c00288 |  |  | CCCCC(CC)CN(CC(CC)CCCC)C(=O)C(C)C | 298.15 | -0.4416951
1 | CCCCC(CC)CN(CC(CC)CCCC)C(=O)C(C)C | Yes | DEHiBA | 1.5 | 0 | n-dodecane | 1 | U(VI) | 500 | HNO3 | 1 | 25 | 15 | 1 | 0.8770344 | No |  | Extraction of Nitric Acid and Uranium with DEHiBA under High Loading Conditions | Hall, G.B; Campbell, E.L; Bessen, N.P; Graham, T.R.; Cho, H.; RisenHuber, M.; Heller, F.D.; Lumetta, G.J. | 2023 | https://doi.org/10.1021/acs.inorgchem.3c00288 |  |  | CCCCC(CC)CN(CC(CC)CCCC)C(=O)C(C)C | 298.15 | -0.05698339
1 | CCCCC(CC)CN(CC(CC)CCCC)C(=O)C(C)C | Yes | DEHiBA | 1.5 | 0 | n-dodecane | 1 | U(VI) | 500 | HNO3 | 2 | 25 | 15 | 1 | 1.654611 | No |  | Extraction of Nitric Acid and Uranium with DEHiBA under High Loading Conditions | Hall, G.B; Campbell, E.L; Bessen, N.P; Graham, T.R.; Cho, H.; RisenHuber, M.; Heller, F.D.; Lumetta, G.J. | 2023 | https://doi.org/10.1021/acs.inorgchem.3c00288 |  |  | CCCCC(CC)CN(CC(CC)CCCC)C(=O)C(C)C | 298.15 | 0.218696
1 | CCCCC(CC)CN(CC(CC)CCCC)C(=O)C(C)C | Yes | DEHiBA | 1.5 | 0 | n-dodecane | 1 | U(VI) | 500 | HNO3 | 3 | 25 | 15 | 1 | 2.450271 | No |  | Extraction of Nitric Acid and Uranium with DEHiBA under High Loading Conditions | Hall, G.B; Campbell, E.L; Bessen, N.P; Graham, T.R.; Cho, H.; RisenHuber, M.; Heller, F.D.; Lumetta, G.J. | 2023 | https://doi.org/10.1021/acs.inorgchem.3c00288 |  |  | CCCCC(CC)CN(CC(CC)CCCC)C(=O)C(C)C | 298.15 | 0.3892142
1 | CCCCC(CC)CN(CC(CC)CCCC)C(=O)C(C)C | Yes | DEHiBA | 1.5 | 0 | n-dodecane | 1 | U(VI) | 500 | HNO3 | 4 | 25 | 15 | 1 | 2.38698 | No |  | Extraction of Nitric Acid and Uranium with DEHiBA under High Loading Conditions | Hall, G.B; Campbell, E.L; Bessen, N.P; Graham, T.R.; Cho, H.; RisenHuber, M.; Heller, F.D.; Lumetta, G.J. | 2023 | https://doi.org/10.1021/acs.inorgchem.3c00288 |  |  | CCCCC(CC)CN(CC(CC)CCCC)C(=O)C(C)C | 298.15 | 0.3778488
1 | CCCCC(CC)CN(CC(CC)CCCC)C(=O)C(C)C | Yes | DEHiBA | 1.5 | 0 | n-dodecane | 1 | U(VI) | 500 | HNO3 | 5 | 25 | 15 | 1 | 2.585895 | No |  | Extraction of Nitric Acid and Uranium with DEHiBA under High Loading Conditions | Hall, G.B; Campbell, E.L; Bessen, N.P; Graham, T.R.; Cho, H.; RisenHuber, M.; Heller, F.D.; Lumetta, G.J. | 2023 | https://doi.org/10.1021/acs.inorgchem.3c00288 |  |  | CCCCC(CC)CN(CC(CC)CCCC)C(=O)C(C)C | 298.15 | 0.4126109
1 | CCCCC(CC)CN(CC(CC)CCCC)C(=O)C(C)C | Yes | DEHiBA | 1.5 | 0 | n-dodecane | 1 | U(VI) | 500 | HNO3 | 6 | 25 | 15 | 1 | 2.531646 | No |  | Extraction of Nitric Acid and Uranium with DEHiBA under High Loading Conditions | Hall, G.B; Campbell, E.L; Bessen, N.P; Graham, T.R.; Cho, H.; RisenHuber, M.; Heller, F.D.; Lumetta, G.J. | 2023 | https://doi.org/10.1021/acs.inorgchem.3c00288 |  |  | CCCCC(CC)CN(CC(CC)CCCC)C(=O)C(C)C | 298.15 | 0.4034029
1 | CCCCC(CC)CN(CC(CC)CCCC)C(=O)C(C)C | Yes | DEHiBA | 1.5 | 0 | n-dodecane | 1 | U(VI) | 750 | HNO3 | 0.1 | 25 | 15 | 1 | 0.4882459 | No |  | Extraction of Nitric Acid and Uranium with DEHiBA under High Loading Conditions | Hall, G.B; Campbell, E.L; Bessen, N.P; Graham, T.R.; Cho, H.; RisenHuber, M.; Heller, F.D.; Lumetta, G.J. | 2023 | https://doi.org/10.1021/acs.inorgchem.3c00288 |  |  | CCCCC(CC)CN(CC(CC)CCCC)C(=O)C(C)C | 298.15 | -0.3113614
1 | CCCCC(CC)CN(CC(CC)CCCC)C(=O)C(C)C | Yes | DEHiBA | 1.5 | 0 | n-dodecane | 1 | U(VI) | 750 | HNO3 | 1 | 25 | 15 | 1 | 0.9584087 | No |  | Extraction of Nitric Acid and Uranium with DEHiBA under High Loading Conditions | Hall, G.B; Campbell, E.L; Bessen, N.P; Graham, T.R.; Cho, H.; RisenHuber, M.; Heller, F.D.; Lumetta, G.J. | 2023 | https://doi.org/10.1021/acs.inorgchem.3c00288 |  |  | CCCCC(CC)CN(CC(CC)CCCC)C(=O)C(C)C | 298.15 | -0.01844926
1 | CCCCC(CC)CN(CC(CC)CCCC)C(=O)C(C)C | Yes | DEHiBA | 1.5 | 0 | n-dodecane | 1 | U(VI) | 750 | HNO3 | 2 | 25 | 15 | 1 | 1.392405 | No |  | Extraction of Nitric Acid and Uranium with DEHiBA under High Loading Conditions | Hall, G.B; Campbell, E.L; Bessen, N.P; Graham, T.R.; Cho, H.; RisenHuber, M.; Heller, F.D.; Lumetta, G.J. | 2023 | https://doi.org/10.1021/acs.inorgchem.3c00288 |  |  | CCCCC(CC)CN(CC(CC)CCCC)C(=O)C(C)C | 298.15 | 0.1437656
1 | CCCCC(CC)CN(CC(CC)CCCC)C(=O)C(C)C | Yes | DEHiBA | 1.5 | 0 | n-dodecane | 1 | U(VI) | 750 | HNO3 | 3 | 25 | 15 | 1 | 1.59132 | No |  | Extraction of Nitric Acid and Uranium with DEHiBA under High Loading Conditions | Hall, G.B; Campbell, E.L; Bessen, N.P; Graham, T.R.; Cho, H.; RisenHuber, M.; Heller, F.D.; Lumetta, G.J. | 2023 | https://doi.org/10.1021/acs.inorgchem.3c00288 |  |  | CCCCC(CC)CN(CC(CC)CCCC)C(=O)C(C)C | 298.15 | 0.2017575
1 | CCCCC(CC)CN(CC(CC)CCCC)C(=O)C(C)C | Yes | DEHiBA | 1.5 | 0 | n-dodecane | 1 | U(VI) | 750 | HNO3 | 4 | 25 | 15 | 1 | 1.64557 | No |  | Extraction of Nitric Acid and Uranium with DEHiBA under High Loading Conditions | Hall, G.B; Campbell, E.L; Bessen, N.P; Graham, T.R.; Cho, H.; RisenHuber, M.; Heller, F.D.; Lumetta, G.J. | 2023 | https://doi.org/10.1021/acs.inorgchem.3c00288 |  |  | CCCCC(CC)CN(CC(CC)CCCC)C(=O)C(C)C | 298.15 | 0.2163163
1 | CCCCC(CC)CN(CC(CC)CCCC)C(=O)C(C)C | Yes | DEHiBA | 1.5 | 0 | n-dodecane | 1 | U(VI) | 750 | HNO3 | 5 | 25 | 15 | 1 | 1.518987 | No |  | Extraction of Nitric Acid and Uranium with DEHiBA under High Loading Conditions | Hall, G.B; Campbell, E.L; Bessen, N.P; Graham, T.R.; Cho, H.; RisenHuber, M.; Heller, F.D.; Lumetta, G.J. | 2023 | https://doi.org/10.1021/acs.inorgchem.3c00288 |  |  | CCCCC(CC)CN(CC(CC)CCCC)C(=O)C(C)C | 298.15 | 0.1815542
1 | CCCCC(CC)CN(CC(CC)CCCC)C(=O)C(C)C | Yes | DEHiBA | 1.5 | 0 | n-dodecane | 1 | U(VI) | 750 | HNO3 | 6 | 25 | 15 | 1 | 1.464738 | No |  | Extraction of Nitric Acid and Uranium with DEHiBA under High Loading Conditions | Hall, G.B; Campbell, E.L; Bessen, N.P; Graham, T.R.; Cho, H.; RisenHuber, M.; Heller, F.D.; Lumetta, G.J. | 2023 | https://doi.org/10.1021/acs.inorgchem.3c00288 |  |  | CCCCC(CC)CN(CC(CC)CCCC)C(=O)C(C)C | 298.15 | 0.1657599
1 | CCCCC(CC)CN(CC(CC)CCCC)C(=O)C(C)C | Yes | DEHiBA | 1.5 | 0 | n-dodecane | 1 | U(VI) | 1000 | HNO3 | 0.1 | 25 | 15 | 1 | 0.6781193 | No |  | Extraction of Nitric Acid and Uranium with DEHiBA under High Loading Conditions | Hall, G.B; Campbell, E.L; Bessen, N.P; Graham, T.R.; Cho, H.; RisenHuber, M.; Heller, F.D.; Lumetta, G.J. | 2023 | https://doi.org/10.1021/acs.inorgchem.3c00288 |  |  | CCCCC(CC)CN(CC(CC)CCCC)C(=O)C(C)C | 298.15 | -0.1686939
1 | CCCCC(CC)CN(CC(CC)CCCC)C(=O)C(C)C | Yes | DEHiBA | 1.5 | 0 | n-dodecane | 1 | U(VI) | 1000 | HNO3 | 1 | 25 | 15 | 1 | 0.9403255 | No |  | Extraction of Nitric Acid and Uranium with DEHiBA under High Loading Conditions | Hall, G.B; Campbell, E.L; Bessen, N.P; Graham, T.R.; Cho, H.; RisenHuber, M.; Heller, F.D.; Lumetta, G.J. | 2023 | https://doi.org/10.1021/acs.inorgchem.3c00288 |  |  | CCCCC(CC)CN(CC(CC)CCCC)C(=O)C(C)C | 298.15 | -0.02672179
1 | CCCCC(CC)CN(CC(CC)CCCC)C(=O)C(C)C | Yes | DEHiBA | 1.5 | 0 | n-dodecane | 1 | U(VI) | 1000 | HNO3 | 2 | 25 | 15 | 1 | 1.112116 | No |  | Extraction of Nitric Acid and Uranium with DEHiBA under High Loading Conditions | Hall, G.B; Campbell, E.L; Bessen, N.P; Graham, T.R.; Cho, H.; RisenHuber, M.; Heller, F.D.; Lumetta, G.J. | 2023 | https://doi.org/10.1021/acs.inorgchem.3c00288 |  |  | CCCCC(CC)CN(CC(CC)CCCC)C(=O)C(C)C | 298.15 | 0.04614998
1 | CCCCC(CC)CN(CC(CC)CCCC)C(=O)C(C)C | Yes | DEHiBA | 1.5 | 0 | n-dodecane | 1 | U(VI) | 1000 | HNO3 | 3 | 25 | 15 | 1 | 1.175407 | No |  | Extraction of Nitric Acid and Uranium with DEHiBA under High Loading Conditions | Hall, G.B; Campbell, E.L; Bessen, N.P; Graham, T.R.; Cho, H.; RisenHuber, M.; Heller, F.D.; Lumetta, G.J. | 2023 | https://doi.org/10.1021/acs.inorgchem.3c00288 |  |  | CCCCC(CC)CN(CC(CC)CCCC)C(=O)C(C)C | 298.15 | 0.07018823
1 | CCCCC(CC)CN(CC(CC)CCCC)C(=O)C(C)C | Yes | DEHiBA | 1.5 | 0 | n-dodecane | 1 | U(VI) | 1000 | HNO3 | 4 | 25 | 15 | 1 | 1.157324 | No |  | Extraction of Nitric Acid and Uranium with DEHiBA under High Loading Conditions | Hall, G.B; Campbell, E.L; Bessen, N.P; Graham, T.R.; Cho, H.; RisenHuber, M.; Heller, F.D.; Lumetta, G.J. | 2023 | https://doi.org/10.1021/acs.inorgchem.3c00288 |  |  | CCCCC(CC)CN(CC(CC)CCCC)C(=O)C(C)C | 298.15 | 0.06345484
1 | CCCCC(CC)CN(CC(CC)CCCC)C(=O)C(C)C | Yes | DEHiBA | 1.5 | 0 | n-dodecane | 1 | U(VI) | 1000 | HNO3 | 5 | 25 | 15 | 1 | 1.103074 | No |  | Extraction of Nitric Acid and Uranium with DEHiBA under High Loading Conditions | Hall, G.B; Campbell, E.L; Bessen, N.P; Graham, T.R.; Cho, H.; RisenHuber, M.; Heller, F.D.; Lumetta, G.J. | 2023 | https://doi.org/10.1021/acs.inorgchem.3c00288 |  |  | CCCCC(CC)CN(CC(CC)CCCC)C(=O)C(C)C | 298.15 | 0.0426047
1 | CCCCC(CC)CN(CC(CC)CCCC)C(=O)C(C)C | Yes | DEHiBA | 1.5 | 0 | n-dodecane | 1 | U(VI) | 1000 | HNO3 | 6 | 25 | 15 | 1 | 0.9041591 | No |  | Extraction of Nitric Acid and Uranium with DEHiBA under High Loading Conditions | Hall, G.B; Campbell, E.L; Bessen, N.P; Graham, T.R.; Cho, H.; RisenHuber, M.; Heller, F.D.; Lumetta, G.J. | 2023 | https://doi.org/10.1021/acs.inorgchem.3c00288 |  |  | CCCCC(CC)CN(CC(CC)CCCC)C(=O)C(C)C | 298.15 | -0.04375513
1 | CCCCC(CC)CN(CC(CC)CCCC)C(=O)C(C)C | Yes | DEHiBA | 1.5 | 0 | n-dodecane | 1 | U(VI) | 1250 | HNO3 | 0.1 | 25 | 15 | 1 | 0.7233273 | No |  | Extraction of Nitric Acid and Uranium with DEHiBA under High Loading Conditions | Hall, G.B; Campbell, E.L; Bessen, N.P; Graham, T.R.; Cho, H.; RisenHuber, M.; Heller, F.D.; Lumetta, G.J. | 2023 | https://doi.org/10.1021/acs.inorgchem.3c00288 |  |  | CCCCC(CC)CN(CC(CC)CCCC)C(=O)C(C)C | 298.15 | -0.1406651
1 | CCCCC(CC)CN(CC(CC)CCCC)C(=O)C(C)C | Yes | DEHiBA | 1.5 | 0 | n-dodecane | 1 | U(VI) | 1250 | HNO3 | 1 | 25 | 15 | 1 | 0.9403255 | No |  | Extraction of Nitric Acid and Uranium with DEHiBA under High Loading Conditions | Hall, G.B; Campbell, E.L; Bessen, N.P; Graham, T.R.; Cho, H.; RisenHuber, M.; Heller, F.D.; Lumetta, G.J. | 2023 | https://doi.org/10.1021/acs.inorgchem.3c00288 |  |  | CCCCC(CC)CN(CC(CC)CCCC)C(=O)C(C)C | 298.15 | -0.02672179
1 | CCCCC(CC)CN(CC(CC)CCCC)C(=O)C(C)C | Yes | DEHiBA | 1.5 | 0 | n-dodecane | 1 | U(VI) | 1250 | HNO3 | 2 | 25 | 15 | 1 | 0.8227848 | No |  | Extraction of Nitric Acid and Uranium with DEHiBA under High Loading Conditions | Hall, G.B; Campbell, E.L; Bessen, N.P; Graham, T.R.; Cho, H.; RisenHuber, M.; Heller, F.D.; Lumetta, G.J. | 2023 | https://doi.org/10.1021/acs.inorgchem.3c00288 |  |  | CCCCC(CC)CN(CC(CC)CCCC)C(=O)C(C)C | 298.15 | -0.08471373
1 | CCCCC(CC)CN(CC(CC)CCCC)C(=O)C(C)C | Yes | DEHiBA | 1.5 | 0 | n-dodecane | 1 | U(VI) | 1250 | HNO3 | 3 | 25 | 15 | 1 | 0.9132007 | No |  | Extraction of Nitric Acid and Uranium with DEHiBA under High Loading Conditions | Hall, G.B; Campbell, E.L; Bessen, N.P; Graham, T.R.; Cho, H.; RisenHuber, M.; Heller, F.D.; Lumetta, G.J. | 2023 | https://doi.org/10.1021/acs.inorgchem.3c00288 |  |  | CCCCC(CC)CN(CC(CC)CCCC)C(=O)C(C)C | 298.15 | -0.03943375
1 | CCCCC(CC)CN(CC(CC)CCCC)C(=O)C(C)C | Yes | DEHiBA | 1.5 | 0 | n-dodecane | 1 | U(VI) | 1250 | HNO3 | 4 | 25 | 15 | 1 | 0.8318264 | No |  | Extraction of Nitric Acid and Uranium with DEHiBA under High Loading Conditions | Hall, G.B; Campbell, E.L; Bessen, N.P; Graham, T.R.; Cho, H.; RisenHuber, M.; Heller, F.D.; Lumetta, G.J. | 2023 | https://doi.org/10.1021/acs.inorgchem.3c00288 |  |  | CCCCC(CC)CN(CC(CC)CCCC)C(=O)C(C)C | 298.15 | -0.0799673
1 | CCCCC(CC)CN(CC(CC)CCCC)C(=O)C(C)C | Yes | DEHiBA | 1.5 | 0 | n-dodecane | 1 | Np(VI) | 5.2 | HNO3 | 0.1 | 25 | 15 | 1 | 0.01366743 | No |  | Extraction of Neptunium, Plutonium, Americium, Zirconium, and Technetium by Di-(2-Ethylhexyl)-Iso-Butyramide (DEHiBA) at High Metal Loadings | Hall, G.B.; Bessen, N.P.; Zalupski, P.R.; Campbell, E.L.; Grimes, T.S.; Peterman, D.R.; Lumetta, G. J. | 2023 | https://doi.org/10.1080/07366299.2023.2215833 |  |  | CCCCC(CC)CN(CC(CC)CCCC)C(=O)C(C)C | 298.15 | -1.864313
1 | CCCCC(CC)CN(CC(CC)CCCC)C(=O)C(C)C | Yes | DEHiBA | 1.5 | 0 | n-dodecane | 1 | Np(VI) | 5.2 | HNO3 | 1 | 25 | 15 | 1 | 0.5603645 | No |  | Extraction of Neptunium, Plutonium, Americium, Zirconium, and Technetium by Di-(2-Ethylhexyl)-Iso-Butyramide (DEHiBA) at High Metal Loadings | Hall, G.B.; Bessen, N.P.; Zalupski, P.R.; Campbell, E.L.; Grimes, T.S.; Peterman, D.R.; Lumetta, G. J. | 2023 | https://doi.org/10.1080/07366299.2023.2215833 |  |  | CCCCC(CC)CN(CC(CC)CCCC)C(=O)C(C)C | 298.15 | -0.2515294
1 | CCCCC(CC)CN(CC(CC)CCCC)C(=O)C(C)C | Yes | DEHiBA | 1.5 | 0 | n-dodecane | 1 | Np(VI) | 5.2 | HNO3 | 2 | 25 | 15 | 1 | 2.186788 | No |  | Extraction of Neptunium, Plutonium, Americium, Zirconium, and Technetium by Di-(2-Ethylhexyl)-Iso-Butyramide (DEHiBA) at High Metal Loadings | Hall, G.B.; Bessen, N.P.; Zalupski, P.R.; Campbell, E.L.; Grimes, T.S.; Peterman, D.R.; Lumetta, G. J. | 2023 | https://doi.org/10.1080/07366299.2023.2215833 |  |  | CCCCC(CC)CN(CC(CC)CCCC)C(=O)C(C)C | 298.15 | 0.3398067
1 | CCCCC(CC)CN(CC(CC)CCCC)C(=O)C(C)C | Yes | DEHiBA | 1.5 | 0 | n-dodecane | 1 | Np(VI) | 5.2 | HNO3 | 3 | 25 | 15 | 1 | 5.09795 | No |  | Extraction of Neptunium, Plutonium, Americium, Zirconium, and Technetium by Di-(2-Ethylhexyl)-Iso-Butyramide (DEHiBA) at High Metal Loadings | Hall, G.B.; Bessen, N.P.; Zalupski, P.R.; Campbell, E.L.; Grimes, T.S.; Peterman, D.R.; Lumetta, G. J. | 2023 | https://doi.org/10.1080/07366299.2023.2215833 |  |  | CCCCC(CC)CN(CC(CC)CCCC)C(=O)C(C)C | 298.15 | 0.7073956
1 | CCCCC(CC)CN(CC(CC)CCCC)C(=O)C(C)C | Yes | DEHiBA | 1.5 | 0 | n-dodecane | 1 | Np(VI) | 5.2 | HNO3 | 4 | 25 | 15 | 1 | 8.091116 | No |  | Extraction of Neptunium, Plutonium, Americium, Zirconium, and Technetium by Di-(2-Ethylhexyl)-Iso-Butyramide (DEHiBA) at High Metal Loadings | Hall, G.B.; Bessen, N.P.; Zalupski, P.R.; Campbell, E.L.; Grimes, T.S.; Peterman, D.R.; Lumetta, G. J. | 2023 | https://doi.org/10.1080/07366299.2023.2215833 |  |  | CCCCC(CC)CN(CC(CC)CCCC)C(=O)C(C)C | 298.15 | 0.9080084
1 | CCCCC(CC)CN(CC(CC)CCCC)C(=O)C(C)C | Yes | DEHiBA | 1.5 | 0 | n-dodecane | 1 | Np(VI) | 5.2 | HNO3 | 5 | 25 | 15 | 1 | 9.553531 | No |  | Extraction of Neptunium, Plutonium, Americium, Zirconium, and Technetium by Di-(2-Ethylhexyl)-Iso-Butyramide (DEHiBA) at High Metal Loadings | Hall, G.B.; Bessen, N.P.; Zalupski, P.R.; Campbell, E.L.; Grimes, T.S.; Peterman, D.R.; Lumetta, G. J. | 2023 | https://doi.org/10.1080/07366299.2023.2215833 |  |  | CCCCC(CC)CN(CC(CC)CCCC)C(=O)C(C)C | 298.15 | 0.9801639
1 | CCCCC(CC)CN(CC(CC)CCCC)C(=O)C(C)C | Yes | DEHiBA | 1.5 | 0 | n-dodecane | 1 | Np(VI) | 5.2 | HNO3 | 6 | 25 | 15 | 1 | 9.29385 | No |  | Extraction of Neptunium, Plutonium, Americium, Zirconium, and Technetium by Di-(2-Ethylhexyl)-Iso-Butyramide (DEHiBA) at High Metal Loadings | Hall, G.B.; Bessen, N.P.; Zalupski, P.R.; Campbell, E.L.; Grimes, T.S.; Peterman, D.R.; Lumetta, G. J. | 2023 | https://doi.org/10.1080/07366299.2023.2215833 |  |  | CCCCC(CC)CN(CC(CC)CCCC)C(=O)C(C)C | 298.15 | 0.9681956
1 | CCCCC(CC)CN(CC(CC)CCCC)C(=O)C(C)C | Yes | DEHiBA | 1.5 | 0 | n-dodecane | 1 | Np(IV) | 5.2 | HNO3 | 0.1 | 25 | 15 | 1 | 0.0007792208 | No |  | Extraction of Neptunium, Plutonium, Americium, Zirconium, and Technetium by Di-(2-Ethylhexyl)-Iso-Butyramide (DEHiBA) at High Metal Loadings | Hall, G.B.; Bessen, N.P.; Zalupski, P.R.; Campbell, E.L.; Grimes, T.S.; Peterman, D.R.; Lumetta, G. J. | 2023 | https://doi.org/10.1080/07366299.2023.2215833 |  |  | CCCCC(CC)CN(CC(CC)CCCC)C(=O)C(C)C | 298.15 | -3.108339
1 | CCCCC(CC)CN(CC(CC)CCCC)C(=O)C(C)C | Yes | DEHiBA | 1.5 | 0 | n-dodecane | 1 | Np(IV) | 5.2 | HNO3 | 1 | 25 | 15 | 1 | 0.002727273 | No |  | Extraction of Neptunium, Plutonium, Americium, Zirconium, and Technetium by Di-(2-Ethylhexyl)-Iso-Butyramide (DEHiBA) at High Metal Loadings | Hall, G.B.; Bessen, N.P.; Zalupski, P.R.; Campbell, E.L.; Grimes, T.S.; Peterman, D.R.; Lumetta, G. J. | 2023 | https://doi.org/10.1080/07366299.2023.2215833 |  |  | CCCCC(CC)CN(CC(CC)CCCC)C(=O)C(C)C | 298.15 | -2.564271
1 | CCCCC(CC)CN(CC(CC)CCCC)C(=O)C(C)C | Yes | DEHiBA | 1.5 | 0 | n-dodecane | 1 | Np(IV) | 5.2 | HNO3 | 2 | 25 | 15 | 1 | 0.03779221 | No |  | Extraction of Neptunium, Plutonium, Americium, Zirconium, and Technetium by Di-(2-Ethylhexyl)-Iso-Butyramide (DEHiBA) at High Metal Loadings | Hall, G.B.; Bessen, N.P.; Zalupski, P.R.; Campbell, E.L.; Grimes, T.S.; Peterman, D.R.; Lumetta, G. J. | 2023 | https://doi.org/10.1080/07366299.2023.2215833 |  |  | CCCCC(CC)CN(CC(CC)CCCC)C(=O)C(C)C | 298.15 | -1.422598
1 | CCCCC(CC)CN(CC(CC)CCCC)C(=O)C(C)C | Yes | DEHiBA | 1.5 | 0 | n-dodecane | 1 | Np(IV) | 5.2 | HNO3 | 3 | 25 | 15 | 1 | 0.07558442 | No |  | Extraction of Neptunium, Plutonium, Americium, Zirconium, and Technetium by Di-(2-Ethylhexyl)-Iso-Butyramide (DEHiBA) at High Metal Loadings | Hall, G.B.; Bessen, N.P.; Zalupski, P.R.; Campbell, E.L.; Grimes, T.S.; Peterman, D.R.; Lumetta, G. J. | 2023 | https://doi.org/10.1080/07366299.2023.2215833 |  |  | CCCCC(CC)CN(CC(CC)CCCC)C(=O)C(C)C | 298.15 | -1.121568
1 | CCCCC(CC)CN(CC(CC)CCCC)C(=O)C(C)C | Yes | DEHiBA | 1.5 | 0 | n-dodecane | 1 | Np(IV) | 5.2 | HNO3 | 4 | 25 | 15 | 1 | 0.1157143 | No |  | Extraction of Neptunium, Plutonium, Americium, Zirconium, and Technetium by Di-(2-Ethylhexyl)-Iso-Butyramide (DEHiBA) at High Metal Loadings | Hall, G.B.; Bessen, N.P.; Zalupski, P.R.; Campbell, E.L.; Grimes, T.S.; Peterman, D.R.; Lumetta, G. J. | 2023 | https://doi.org/10.1080/07366299.2023.2215833 |  |  | CCCCC(CC)CN(CC(CC)CCCC)C(=O)C(C)C | 298.15 | -0.936613
1 | CCCCC(CC)CN(CC(CC)CCCC)C(=O)C(C)C | Yes | DEHiBA | 1.5 | 0 | n-dodecane | 1 | Np(IV) | 5.2 | HNO3 | 5 | 25 | 15 | 1 | 0.2057143 | No |  | Extraction of Neptunium, Plutonium, Americium, Zirconium, and Technetium by Di-(2-Ethylhexyl)-Iso-Butyramide (DEHiBA) at High Metal Loadings | Hall, G.B.; Bessen, N.P.; Zalupski, P.R.; Campbell, E.L.; Grimes, T.S.; Peterman, D.R.; Lumetta, G. J. | 2023 | https://doi.org/10.1080/07366299.2023.2215833 |  |  | CCCCC(CC)CN(CC(CC)CCCC)C(=O)C(C)C | 298.15 | -0.6867355
1 | CCCCC(CC)CN(CC(CC)CCCC)C(=O)C(C)C | Yes | DEHiBA | 1.5 | 0 | n-dodecane | 1 | Np(IV) | 5.2 | HNO3 | 6 | 25 | 15 | 1 | 0.3296104 | No |  | Extraction of Neptunium, Plutonium, Americium, Zirconium, and Technetium by Di-(2-Ethylhexyl)-Iso-Butyramide (DEHiBA) at High Metal Loadings | Hall, G.B.; Bessen, N.P.; Zalupski, P.R.; Campbell, E.L.; Grimes, T.S.; Peterman, D.R.; Lumetta, G. J. | 2023 | https://doi.org/10.1080/07366299.2023.2215833 |  |  | CCCCC(CC)CN(CC(CC)CCCC)C(=O)C(C)C | 298.15 | -0.4819991
1 | CCCCC(CC)CN(CC(CC)CCCC)C(=O)C(C)C | Yes | DEHiBA | 1.5 | 0 | n-dodecane | 1 | Np(V) | 5.4 | HNO3 | 0.1 | 25 | 15 | 1 | 0.0003848924 | No |  | Extraction of Neptunium, Plutonium, Americium, Zirconium, and Technetium by Di-(2-Ethylhexyl)-Iso-Butyramide (DEHiBA) at High Metal Loadings | Hall, G.B.; Bessen, N.P.; Zalupski, P.R.; Campbell, E.L.; Grimes, T.S.; Peterman, D.R.; Lumetta, G. J. | 2023 | https://doi.org/10.1080/07366299.2023.2215833 |  |  | CCCCC(CC)CN(CC(CC)CCCC)C(=O)C(C)C | 298.15 | -3.414661
1 | CCCCC(CC)CN(CC(CC)CCCC)C(=O)C(C)C | Yes | DEHiBA | 1.5 | 0 | n-dodecane | 1 | Np(V) | 5.4 | HNO3 | 1 | 25 | 15 | 1 | 0.001109487 | No |  | Extraction of Neptunium, Plutonium, Americium, Zirconium, and Technetium by Di-(2-Ethylhexyl)-Iso-Butyramide (DEHiBA) at High Metal Loadings | Hall, G.B.; Bessen, N.P.; Zalupski, P.R.; Campbell, E.L.; Grimes, T.S.; Peterman, D.R.; Lumetta, G. J. | 2023 | https://doi.org/10.1080/07366299.2023.2215833 |  |  | CCCCC(CC)CN(CC(CC)CCCC)C(=O)C(C)C | 298.15 | -2.954878
1 | CCCCC(CC)CN(CC(CC)CCCC)C(=O)C(C)C | Yes | DEHiBA | 1.5 | 0 | n-dodecane | 1 | Np(V) | 5.4 | HNO3 | 2 | 25 | 15 | 1 | 0.009660488 | No |  | Extraction of Neptunium, Plutonium, Americium, Zirconium, and Technetium by Di-(2-Ethylhexyl)-Iso-Butyramide (DEHiBA) at High Metal Loadings | Hall, G.B.; Bessen, N.P.; Zalupski, P.R.; Campbell, E.L.; Grimes, T.S.; Peterman, D.R.; Lumetta, G. J. | 2023 | https://doi.org/10.1080/07366299.2023.2215833 |  |  | CCCCC(CC)CN(CC(CC)CCCC)C(=O)C(C)C | 298.15 | -2.015001
1 | CCCCC(CC)CN(CC(CC)CCCC)C(=O)C(C)C | Yes | DEHiBA | 1.5 | 0 | n-dodecane | 1 | Np(V) | 5.4 | HNO3 | 3 | 25 | 15 | 1 | 0.0401436 | No |  | Extraction of Neptunium, Plutonium, Americium, Zirconium, and Technetium by Di-(2-Ethylhexyl)-Iso-Butyramide (DEHiBA) at High Metal Loadings | Hall, G.B.; Bessen, N.P.; Zalupski, P.R.; Campbell, E.L.; Grimes, T.S.; Peterman, D.R.; Lumetta, G. J. | 2023 | https://doi.org/10.1080/07366299.2023.2215833 |  |  | CCCCC(CC)CN(CC(CC)CCCC)C(=O)C(C)C | 298.15 | -1.396384
1 | CCCCC(CC)CN(CC(CC)CCCC)C(=O)C(C)C | Yes | DEHiBA | 1.5 | 0 | n-dodecane | 1 | Np(V) | 5.4 | HNO3 | 4 | 25 | 15 | 1 | 0.08785935 | No |  | Extraction of Neptunium, Plutonium, Americium, Zirconium, and Technetium by Di-(2-Ethylhexyl)-Iso-Butyramide (DEHiBA) at High Metal Loadings | Hall, G.B.; Bessen, N.P.; Zalupski, P.R.; Campbell, E.L.; Grimes, T.S.; Peterman, D.R.; Lumetta, G. J. | 2023 | https://doi.org/10.1080/07366299.2023.2215833 |  |  | CCCCC(CC)CN(CC(CC)CCCC)C(=O)C(C)C | 298.15 | -1.056212
1 | CCCCC(CC)CN(CC(CC)CCCC)C(=O)C(C)C | Yes | DEHiBA | 1.5 | 0 | n-dodecane | 1 | Np(V) | 5.4 | HNO3 | 5 | 25 | 15 | 1 | 0.1504571 | No |  | Extraction of Neptunium, Plutonium, Americium, Zirconium, and Technetium by Di-(2-Ethylhexyl)-Iso-Butyramide (DEHiBA) at High Metal Loadings | Hall, G.B.; Bessen, N.P.; Zalupski, P.R.; Campbell, E.L.; Grimes, T.S.; Peterman, D.R.; Lumetta, G. J. | 2023 | https://doi.org/10.1080/07366299.2023.2215833 |  |  | CCCCC(CC)CN(CC(CC)CCCC)C(=O)C(C)C | 298.15 | -0.8225873
1 | CCCCC(CC)CN(CC(CC)CCCC)C(=O)C(C)C | Yes | DEHiBA | 1.5 | 0 | n-dodecane | 1 | Np(V) | 5.4 | HNO3 | 6 | 25 | 15 | 1 | 0.2694517 | No |  | Extraction of Neptunium, Plutonium, Americium, Zirconium, and Technetium by Di-(2-Ethylhexyl)-Iso-Butyramide (DEHiBA) at High Metal Loadings | Hall, G.B.; Bessen, N.P.; Zalupski, P.R.; Campbell, E.L.; Grimes, T.S.; Peterman, D.R.; Lumetta, G. J. | 2023 | https://doi.org/10.1080/07366299.2023.2215833 |  |  | CCCCC(CC)CN(CC(CC)CCCC)C(=O)C(C)C | 298.15 | -0.5695191
1 | CCCCC(CC)CN(CC(CC)CCCC)C(=O)C(C)C | Yes | DEHiBA | 1.5 | 0 | n-dodecane | 1 | Pu(VI) | 11 | HNO3 | 0.1 | 25 | 2 | 1 | 0.02330097 | No |  | Extraction of Neptunium, Plutonium, Americium, Zirconium, and Technetium by Di-(2-Ethylhexyl)-Iso-Butyramide (DEHiBA) at High Metal Loadings | Hall, G.B.; Bessen, N.P.; Zalupski, P.R.; Campbell, E.L.; Grimes, T.S.; Peterman, D.R.; Lumetta, G. J. | 2023 | https://doi.org/10.1080/07366299.2023.2215833 |  |  | CCCCC(CC)CN(CC(CC)CCCC)C(=O)C(C)C | 298.15 | -1.632626
1 | CCCCC(CC)CN(CC(CC)CCCC)C(=O)C(C)C | Yes | DEHiBA | 1.5 | 0 | n-dodecane | 1 | Pu(VI) | 11 | HNO3 | 1 | 25 | 2 | 1 | 0.1475728 | No |  | Extraction of Neptunium, Plutonium, Americium, Zirconium, and Technetium by Di-(2-Ethylhexyl)-Iso-Butyramide (DEHiBA) at High Metal Loadings | Hall, G.B.; Bessen, N.P.; Zalupski, P.R.; Campbell, E.L.; Grimes, T.S.; Peterman, D.R.; Lumetta, G. J. | 2023 | https://doi.org/10.1080/07366299.2023.2215833 |  |  | CCCCC(CC)CN(CC(CC)CCCC)C(=O)C(C)C | 298.15 | -0.8309936
1 | CCCCC(CC)CN(CC(CC)CCCC)C(=O)C(C)C | Yes | DEHiBA | 1.5 | 0 | n-dodecane | 1 | Pu(VI) | 11 | HNO3 | 2 | 25 | 15 | 1 | 0.9631068 | No |  | Extraction of Neptunium, Plutonium, Americium, Zirconium, and Technetium by Di-(2-Ethylhexyl)-Iso-Butyramide (DEHiBA) at High Metal Loadings | Hall, G.B.; Bessen, N.P.; Zalupski, P.R.; Campbell, E.L.; Grimes, T.S.; Peterman, D.R.; Lumetta, G. J. | 2023 | https://doi.org/10.1080/07366299.2023.2215833 |  |  | CCCCC(CC)CN(CC(CC)CCCC)C(=O)C(C)C | 298.15 | -0.01632555
1 | CCCCC(CC)CN(CC(CC)CCCC)C(=O)C(C)C | Yes | DEHiBA | 1.5 | 0 | n-dodecane | 1 | Pu(VI) | 11 | HNO3 | 3 | 25 | 15 | 1 | 2.128155 | No |  | Extraction of Neptunium, Plutonium, Americium, Zirconium, and Technetium by Di-(2-Ethylhexyl)-Iso-Butyramide (DEHiBA) at High Metal Loadings | Hall, G.B.; Bessen, N.P.; Zalupski, P.R.; Campbell, E.L.; Grimes, T.S.; Peterman, D.R.; Lumetta, G. J. | 2023 | https://doi.org/10.1080/07366299.2023.2215833 |  |  | CCCCC(CC)CN(CC(CC)CCCC)C(=O)C(C)C | 298.15 | 0.3280033
1 | CCCCC(CC)CN(CC(CC)CCCC)C(=O)C(C)C | Yes | DEHiBA | 1.5 | 0 | n-dodecane | 1 | Pu(VI) | 11 | HNO3 | 4 | 25 | 15 | 1 | 3.658252 | No |  | Extraction of Neptunium, Plutonium, Americium, Zirconium, and Technetium by Di-(2-Ethylhexyl)-Iso-Butyramide (DEHiBA) at High Metal Loadings | Hall, G.B.; Bessen, N.P.; Zalupski, P.R.; Campbell, E.L.; Grimes, T.S.; Peterman, D.R.; Lumetta, G. J. | 2023 | https://doi.org/10.1080/07366299.2023.2215833 |  |  | CCCCC(CC)CN(CC(CC)CCCC)C(=O)C(C)C | 298.15 | 0.5632737
1 | CCCCC(CC)CN(CC(CC)CCCC)C(=O)C(C)C | Yes | DEHiBA | 1.5 | 0 | n-dodecane | 1 | Pu(VI) | 11 | HNO3 | 5 | 25 | 15 | 1 | 5.21165 | No |  | Extraction of Neptunium, Plutonium, Americium, Zirconium, and Technetium by Di-(2-Ethylhexyl)-Iso-Butyramide (DEHiBA) at High Metal Loadings | Hall, G.B.; Bessen, N.P.; Zalupski, P.R.; Campbell, E.L.; Grimes, T.S.; Peterman, D.R.; Lumetta, G. J. | 2023 | https://doi.org/10.1080/07366299.2023.2215833 |  |  | CCCCC(CC)CN(CC(CC)CCCC)C(=O)C(C)C | 298.15 | 0.7169753
1 | CCCCC(CC)CN(CC(CC)CCCC)C(=O)C(C)C | Yes | DEHiBA | 1.5 | 0 | n-dodecane | 1 | Pu(VI) | 11 | HNO3 | 6 | 25 | 15 | 1 | 6.834951 | No |  | Extraction of Neptunium, Plutonium, Americium, Zirconium, and Technetium by Di-(2-Ethylhexyl)-Iso-Butyramide (DEHiBA) at High Metal Loadings | Hall, G.B.; Bessen, N.P.; Zalupski, P.R.; Campbell, E.L.; Grimes, T.S.; Peterman, D.R.; Lumetta, G. J. | 2023 | https://doi.org/10.1080/07366299.2023.2215833 |  |  | CCCCC(CC)CN(CC(CC)CCCC)C(=O)C(C)C | 298.15 | 0.8347354
1 | CCCCC(CC)CN(CC(CC)CCCC)C(=O)C(C)C | Yes | DEHiBA | 1.5 | 0 | n-dodecane | 1 | Pu(IV) | 11 | HNO3 | 0.1 | 25 | 2 | 1 | 0.002130475 | No |  | Extraction of Neptunium, Plutonium, Americium, Zirconium, and Technetium by Di-(2-Ethylhexyl)-Iso-Butyramide (DEHiBA) at High Metal Loadings | Hall, G.B.; Bessen, N.P.; Zalupski, P.R.; Campbell, E.L.; Grimes, T.S.; Peterman, D.R.; Lumetta, G. J. | 2023 | https://doi.org/10.1080/07366299.2023.2215833 |  |  | CCCCC(CC)CN(CC(CC)CCCC)C(=O)C(C)C | 298.15 | -2.671524
1 | CCCCC(CC)CN(CC(CC)CCCC)C(=O)C(C)C | Yes | DEHiBA | 1.5 | 0 | n-dodecane | 1 | Pu(IV) | 11 | HNO3 | 1 | 25 | 2 | 1 | 0.004313435 | No |  | Extraction of Neptunium, Plutonium, Americium, Zirconium, and Technetium by Di-(2-Ethylhexyl)-Iso-Butyramide (DEHiBA) at High Metal Loadings | Hall, G.B.; Bessen, N.P.; Zalupski, P.R.; Campbell, E.L.; Grimes, T.S.; Peterman, D.R.; Lumetta, G. J. | 2023 | https://doi.org/10.1080/07366299.2023.2215833 |  |  | CCCCC(CC)CN(CC(CC)CCCC)C(=O)C(C)C | 298.15 | -2.365177
1 | CCCCC(CC)CN(CC(CC)CCCC)C(=O)C(C)C | Yes | DEHiBA | 1.5 | 0 | n-dodecane | 1 | Pu(IV) | 11 | HNO3 | 2 | 25 | 15 | 1 | 0.07487946 | No |  | Extraction of Neptunium, Plutonium, Americium, Zirconium, and Technetium by Di-(2-Ethylhexyl)-Iso-Butyramide (DEHiBA) at High Metal Loadings | Hall, G.B.; Bessen, N.P.; Zalupski, P.R.; Campbell, E.L.; Grimes, T.S.; Peterman, D.R.; Lumetta, G. J. | 2023 | https://doi.org/10.1080/07366299.2023.2215833 |  |  | CCCCC(CC)CN(CC(CC)CCCC)C(=O)C(C)C | 298.15 | -1.125637
1 | CCCCC(CC)CN(CC(CC)CCCC)C(=O)C(C)C | Yes | DEHiBA | 1.5 | 0 | n-dodecane | 1 | Pu(IV) | 11 | HNO3 | 3 | 25 | 15 | 1 | 0.2013454 | No |  | Extraction of Neptunium, Plutonium, Americium, Zirconium, and Technetium by Di-(2-Ethylhexyl)-Iso-Butyramide (DEHiBA) at High Metal Loadings | Hall, G.B.; Bessen, N.P.; Zalupski, P.R.; Campbell, E.L.; Grimes, T.S.; Peterman, D.R.; Lumetta, G. J. | 2023 | https://doi.org/10.1080/07366299.2023.2215833 |  |  | CCCCC(CC)CN(CC(CC)CCCC)C(=O)C(C)C | 298.15 | -0.6960583
1 | CCCCC(CC)CN(CC(CC)CCCC)C(=O)C(C)C | Yes | DEHiBA | 1.5 | 0 | n-dodecane | 1 | Pu(IV) | 11 | HNO3 | 4 | 25 | 15 | 1 | 0.3578328 | No |  | Extraction of Neptunium, Plutonium, Americium, Zirconium, and Technetium by Di-(2-Ethylhexyl)-Iso-Butyramide (DEHiBA) at High Metal Loadings | Hall, G.B.; Bessen, N.P.; Zalupski, P.R.; Campbell, E.L.; Grimes, T.S.; Peterman, D.R.; Lumetta, G. J. | 2023 | https://doi.org/10.1080/07366299.2023.2215833 |  |  | CCCCC(CC)CN(CC(CC)CCCC)C(=O)C(C)C | 298.15 | -0.4463199
1 | CCCCC(CC)CN(CC(CC)CCCC)C(=O)C(C)C | Yes | DEHiBA | 1.5 | 0 | n-dodecane | 1 | Pu(IV) | 11 | HNO3 | 5 | 25 | 15 | 1 | 0.5909247 | No |  | Extraction of Neptunium, Plutonium, Americium, Zirconium, and Technetium by Di-(2-Ethylhexyl)-Iso-Butyramide (DEHiBA) at High Metal Loadings | Hall, G.B.; Bessen, N.P.; Zalupski, P.R.; Campbell, E.L.; Grimes, T.S.; Peterman, D.R.; Lumetta, G. J. | 2023 | https://doi.org/10.1080/07366299.2023.2215833 |  |  | CCCCC(CC)CN(CC(CC)CCCC)C(=O)C(C)C | 298.15 | -0.2284679
1 | CCCCC(CC)CN(CC(CC)CCCC)C(=O)C(C)C | Yes | DEHiBA | 1.5 | 0 | n-dodecane | 1 | Pu(IV) | 11 | HNO3 | 6 | 25 | 15 | 1 | 0.7795024 | No |  | Extraction of Neptunium, Plutonium, Americium, Zirconium, and Technetium by Di-(2-Ethylhexyl)-Iso-Butyramide (DEHiBA) at High Metal Loadings | Hall, G.B.; Bessen, N.P.; Zalupski, P.R.; Campbell, E.L.; Grimes, T.S.; Peterman, D.R.; Lumetta, G. J. | 2023 | https://doi.org/10.1080/07366299.2023.2215833 |  |  | CCCCC(CC)CN(CC(CC)CCCC)C(=O)C(C)C | 298.15 | -0.1081825
1 | CCCCC(CC)CN(CC(CC)CCCC)C(=O)CCC | No | DEHBA | 1 | 0 | n-dodecane | 1 | Am(III) | 0.01 | HNO3 | 3 | 23 | 0.167 | 1 | 0.0009959671 | No |  | Hexavelent Actinide Extraction Using N,N-Dialkyl Amides | McCann, K.; Mincher, B.J.; Schmitt, N.C.; Braley, J.C. | 2017 | https://doi.org/10.1021/acs.iecr.7b01181 |  |  | CCCCC(CC)CN(CC(CC)CCCC)C(=O)CCC | 296.15 | -3.001755
1 | CCCCC(CC)CN(CC(CC)CCCC)C(=O)CCC | No | DEHBA | 1 | 0 | n-dodecane | 1 | Am(III) | 0.01 | HNO3 | 5 | 23 | 0.167 | 1 | 0.002023351 | No |  | Hexavelent Actinide Extraction Using N,N-Dialkyl Amides | McCann, K.; Mincher, B.J.; Schmitt, N.C.; Braley, J.C. | 2017 | https://doi.org/10.1021/acs.iecr.7b01181 |  |  | CCCCC(CC)CN(CC(CC)CCCC)C(=O)CCC | 296.15 | -2.693929
1 | CCCCC(CC)CN(CC(CC)CCCC)C(=O)CCC | No | DEHBA | 1 | 0 | n-dodecane | 1 | Am(III) | 0.01 | HNO3 | 6 | 23 | 0.167 | 1 | 0.001001457 | No |  | Hexavelent Actinide Extraction Using N,N-Dialkyl Amides | McCann, K.; Mincher, B.J.; Schmitt, N.C.; Braley, J.C. | 2017 | https://doi.org/10.1021/acs.iecr.7b01181 |  |  | CCCCC(CC)CN(CC(CC)CCCC)C(=O)CCC | 296.15 | -2.999368
1 | CCCCC(CC)CN(CC(CC)CCCC)C(=O)CCC | No | DEHBA | 1 | 0 | n-dodecane | 1 | Am(III) | 0.01 | HNO3 | 6.5 | 23 | 0.167 | 1 | 0.003019051 | No |  | Hexavelent Actinide Extraction Using N,N-Dialkyl Amides | McCann, K.; Mincher, B.J.; Schmitt, N.C.; Braley, J.C. | 2017 | https://doi.org/10.1021/acs.iecr.7b01181 |  |  | CCCCC(CC)CN(CC(CC)CCCC)C(=O)CCC | 296.15 | -2.52013
1 | CCCCC(CC)CN(CC(CC)CCCC)C(=O)CCC | No | DEHBA | 1 | 0 | n-dodecane | 1 | Am(III) | 0.01 | HNO3 | 7 | 23 | 0.167 | 1 | 0.003021836 | No |  | Hexavelent Actinide Extraction Using N,N-Dialkyl Amides | McCann, K.; Mincher, B.J.; Schmitt, N.C.; Braley, J.C. | 2017 | https://doi.org/10.1021/acs.iecr.7b01181 |  |  | CCCCC(CC)CN(CC(CC)CCCC)C(=O)CCC | 296.15 | -2.519729
1 | CCCCC(CC)CN(CC(CC)CCCC)C(=O)CCC | No | DEHBA | 1 | 0 | n-dodecane | 1 | Am(III) | 0.01 | HNO3 | 8 | 23 | 0.167 | 1 | 0.002008587 | No |  | Hexavelent Actinide Extraction Using N,N-Dialkyl Amides | McCann, K.; Mincher, B.J.; Schmitt, N.C.; Braley, J.C. | 2017 | https://doi.org/10.1021/acs.iecr.7b01181 |  |  | CCCCC(CC)CN(CC(CC)CCCC)C(=O)CCC | 296.15 | -2.697109
1 | CCCCC(CC)CN(CC(CC)CCCC)C(=O)CCC | No | DEHBA | 0.1 | 0 | n-dodecane | 1 | U(VI) | 0.03 | HNO3 | 6.5 | 23 | 0.167 | 1 | 0.07688684 | No |  | Hexavelent Actinide Extraction Using N,N-Dialkyl Amides | McCann, K.; Mincher, B.J.; Schmitt, N.C.; Braley, J.C. | 2017 | https://doi.org/10.1021/acs.iecr.7b01181 |  |  | CCCCC(CC)CN(CC(CC)CCCC)C(=O)CCC | 296.15 | -1.114148
1 | CCCCC(CC)CN(CC(CC)CCCC)C(=O)CCC | No | DEHBA | 0.2 | 0 | n-dodecane | 1 | U(VI) | 0.03 | HNO3 | 6.5 | 23 | 0.167 | 1 | 0.1795521 | No |  | Hexavelent Actinide Extraction Using N,N-Dialkyl Amides | McCann, K.; Mincher, B.J.; Schmitt, N.C.; Braley, J.C. | 2017 | https://doi.org/10.1021/acs.iecr.7b01181 |  |  | CCCCC(CC)CN(CC(CC)CCCC)C(=O)CCC | 296.15 | -0.7458094
1 | CCCCC(CC)CN(CC(CC)CCCC)C(=O)CCC | No | DEHBA | 0.3 | 0 | n-dodecane | 1 | U(VI) | 0.03 | HNO3 | 6.5 | 23 | 0.167 | 1 | 0.3827855 | No |  | Hexavelent Actinide Extraction Using N,N-Dialkyl Amides | McCann, K.; Mincher, B.J.; Schmitt, N.C.; Braley, J.C. | 2017 | https://doi.org/10.1021/acs.iecr.7b01181 |  |  | CCCCC(CC)CN(CC(CC)CCCC)C(=O)CCC | 296.15 | -0.4170445
1 | CCCCC(CC)CN(CC(CC)CCCC)C(=O)CCC | No | DEHBA | 0.4 | 0 | n-dodecane | 1 | U(VI) | 0.03 | HNO3 | 6.5 | 23 | 0.167 | 1 | 0.5284271 | No |  | Hexavelent Actinide Extraction Using N,N-Dialkyl Amides | McCann, K.; Mincher, B.J.; Schmitt, N.C.; Braley, J.C. | 2017 | https://doi.org/10.1021/acs.iecr.7b01181 |  |  | CCCCC(CC)CN(CC(CC)CCCC)C(=O)CCC | 296.15 | -0.2770149
1 | CCCCC(CC)CN(CC(CC)CCCC)C(=O)CCC | No | DEHBA | 0.5 | 0 | n-dodecane | 1 | U(VI) | 0.03 | HNO3 | 6.5 | 23 | 0.167 | 1 | 0.7397804 | No |  | Hexavelent Actinide Extraction Using N,N-Dialkyl Amides | McCann, K.; Mincher, B.J.; Schmitt, N.C.; Braley, J.C. | 2017 | https://doi.org/10.1021/acs.iecr.7b01181 |  |  | CCCCC(CC)CN(CC(CC)CCCC)C(=O)CCC | 296.15 | -0.1308972
1 | CCCCC(CC)CN(CC(CC)CCCC)C(=O)CCC | No | DEHBA | 0.1 | 0 | n-dodecane | 1 | Np(VI) | 0.002 | HNO3 | 6.5 | 23 | 0.167 | 1 | 0.03709057 | No |  | Hexavelent Actinide Extraction Using N,N-Dialkyl Amides | McCann, K.; Mincher, B.J.; Schmitt, N.C.; Braley, J.C. | 2017 | https://doi.org/10.1021/acs.iecr.7b01181 |  |  | CCCCC(CC)CN(CC(CC)CCCC)C(=O)CCC | 296.15 | -1.430736
1 | CCCCC(CC)CN(CC(CC)CCCC)C(=O)CCC | No | DEHBA | 0.2 | 0 | n-dodecane | 1 | Np(VI) | 0.002 | HNO3 | 6.5 | 23 | 0.167 | 1 | 0.1010585 | No |  | Hexavelent Actinide Extraction Using N,N-Dialkyl Amides | McCann, K.; Mincher, B.J.; Schmitt, N.C.; Braley, J.C. | 2017 | https://doi.org/10.1021/acs.iecr.7b01181 |  |  | CCCCC(CC)CN(CC(CC)CCCC)C(=O)CCC | 296.15 | -0.9954273
1 | CCCCC(CC)CN(CC(CC)CCCC)C(=O)CCC | No | DEHBA | 0.3 | 0 | n-dodecane | 1 | Np(VI) | 0.002 | HNO3 | 6.5 | 23 | 0.167 | 1 | 0.2278718 | No |  | Hexavelent Actinide Extraction Using N,N-Dialkyl Amides | McCann, K.; Mincher, B.J.; Schmitt, N.C.; Braley, J.C. | 2017 | https://doi.org/10.1021/acs.iecr.7b01181 |  |  | CCCCC(CC)CN(CC(CC)CCCC)C(=O)CCC | 296.15 | -0.6423094
1 | CCCCC(CC)CN(CC(CC)CCCC)C(=O)CCC | No | DEHBA | 0.4 | 0 | n-dodecane | 1 | Np(VI) | 0.002 | HNO3 | 6.5 | 23 | 0.167 | 1 | 0.339786 | No |  | Hexavelent Actinide Extraction Using N,N-Dialkyl Amides | McCann, K.; Mincher, B.J.; Schmitt, N.C.; Braley, J.C. | 2017 | https://doi.org/10.1021/acs.iecr.7b01181 |  |  | CCCCC(CC)CN(CC(CC)CCCC)C(=O)CCC | 296.15 | -0.4687945
1 | CCCCC(CC)CN(CC(CC)CCCC)C(=O)CCC | No | DEHBA | 0.5 | 0 | n-dodecane | 1 | Np(VI) | 0.002 | HNO3 | 6.5 | 23 | 0.167 | 1 | 0.5284271 | No |  | Hexavelent Actinide Extraction Using N,N-Dialkyl Amides | McCann, K.; Mincher, B.J.; Schmitt, N.C.; Braley, J.C. | 2017 | https://doi.org/10.1021/acs.iecr.7b01181 |  |  | CCCCC(CC)CN(CC(CC)CCCC)C(=O)CCC | 296.15 | -0.2770149
1 | CCCCC(CC)CN(CC(CC)CCCC)C(=O)CCC | No | DEHBA | 0.1 | 0 | n-dodecane | 1 | Pu(VI) | 0.02 | HNO3 | 6.5 | 23 | 0.167 | 1 | 0.007450064 | No |  | Hexavelent Actinide Extraction Using N,N-Dialkyl Amides | McCann, K.; Mincher, B.J.; Schmitt, N.C.; Braley, J.C. | 2017 | https://doi.org/10.1021/acs.iecr.7b01181 |  |  | CCCCC(CC)CN(CC(CC)CCCC)C(=O)CCC | 296.15 | -2.12784
1 | CCCCC(CC)CN(CC(CC)CCCC)C(=O)CCC | No | DEHBA | 0.2 | 0 | n-dodecane | 1 | Pu(VI) | 0.02 | HNO3 | 6.5 | 23 | 0.167 | 1 | 0.02207998 | No |  | Hexavelent Actinide Extraction Using N,N-Dialkyl Amides | McCann, K.; Mincher, B.J.; Schmitt, N.C.; Braley, J.C. | 2017 | https://doi.org/10.1021/acs.iecr.7b01181 |  |  | CCCCC(CC)CN(CC(CC)CCCC)C(=O)CCC | 296.15 | -1.656001
1 | CCCCC(CC)CN(CC(CC)CCCC)C(=O)CCC | No | DEHBA | 0.3 | 0 | n-dodecane | 1 | Pu(VI) | 0.02 | HNO3 | 6.5 | 23 | 0.167 | 1 | 0.05340203 | No |  | Hexavelent Actinide Extraction Using N,N-Dialkyl Amides | McCann, K.; Mincher, B.J.; Schmitt, N.C.; Braley, J.C. | 2017 | https://doi.org/10.1021/acs.iecr.7b01181 |  |  | CCCCC(CC)CN(CC(CC)CCCC)C(=O)CCC | 296.15 | -1.272442
1 | CCCCC(CC)CN(CC(CC)CCCC)C(=O)CCC | No | DEHBA | 0.4 | 0 | n-dodecane | 1 | Pu(VI) | 0.02 | HNO3 | 6.5 | 23 | 0.167 | 1 | 0.08783959 | No |  | Hexavelent Actinide Extraction Using N,N-Dialkyl Amides | McCann, K.; Mincher, B.J.; Schmitt, N.C.; Braley, J.C. | 2017 | https://doi.org/10.1021/acs.iecr.7b01181 |  |  | CCCCC(CC)CN(CC(CC)CCCC)C(=O)CCC | 296.15 | -1.05631
1 | CCCCC(CC)CN(CC(CC)CCCC)C(=O)CCC | No | DEHBA | 0.5 | 0 | n-dodecane | 1 | Pu(VI) | 0.02 | HNO3 | 6.5 | 23 | 0.167 | 1 | 0.1506911 | No |  | Hexavelent Actinide Extraction Using N,N-Dialkyl Amides | McCann, K.; Mincher, B.J.; Schmitt, N.C.; Braley, J.C. | 2017 | https://doi.org/10.1021/acs.iecr.7b01181 |  |  | CCCCC(CC)CN(CC(CC)CCCC)C(=O)CCC | 296.15 | -0.8219125
1 | CCCCC(CC)CN(CC(CC)CCCC)C(=O)CCC | No | DEHBA | 0.806 | 0 | FS-13 | 1 | U(VI) | 0.1 | HNO3 | 0.01 | 25 | 60 | 1 | 0.358141 | No |  | A comparison on the use of DEHBA or TBP as extracting agent for tetra- and hexavalent actinides in the CHALMEX Process | Authen, T.L.; Tekikachew, B.E.; Foreman, M.R.S.J; Wilden, A.; Ekberg, C. | 2022 | https://doi.org/10.1007/s10967-022-08481-0 |  |  | CCCCC(CC)CN(CC(CC)CCCC)C(=O)CCC | 298.15 | -0.4459459
1 | CCCCC(CC)CN(CC(CC)CCCC)C(=O)CCC | No | DEHBA | 0.806 | 0 | FS-13 | 1 | U(VI) | 0.1 | HNO3 | 0.1 | 25 | 60 | 1 | 1.238202 | No |  | A comparison on the use of DEHBA or TBP as extracting agent for tetra- and hexavalent actinides in the CHALMEX Process | Authen, T.L.; Tekikachew, B.E.; Foreman, M.R.S.J; Wilden, A.; Ekberg, C. | 2022 | https://doi.org/10.1007/s10967-022-08481-0 |  |  | CCCCC(CC)CN(CC(CC)CCCC)C(=O)CCC | 298.15 | 0.09279151
1 | CCCCC(CC)CN(CC(CC)CCCC)C(=O)CCC | No | DEHBA | 0.806 | 0 | FS-13 | 1 | U(VI) | 0.1 | HNO3 | 0.5 | 25 | 60 | 1 | 2.040032 | No |  | A comparison on the use of DEHBA or TBP as extracting agent for tetra- and hexavalent actinides in the CHALMEX Process | Authen, T.L.; Tekikachew, B.E.; Foreman, M.R.S.J; Wilden, A.; Ekberg, C. | 2022 | https://doi.org/10.1007/s10967-022-08481-0 |  |  | CCCCC(CC)CN(CC(CC)CCCC)C(=O)CCC | 298.15 | 0.3096369
1 | CCCCC(CC)CN(CC(CC)CCCC)C(=O)CCC | No | DEHBA | 0.806 | 0 | FS-13 | 1 | U(VI) | 0.1 | HNO3 | 1 | 25 | 60 | 1 | 2.965319 | No |  | A comparison on the use of DEHBA or TBP as extracting agent for tetra- and hexavalent actinides in the CHALMEX Process | Authen, T.L.; Tekikachew, B.E.; Foreman, M.R.S.J; Wilden, A.; Ekberg, C. | 2022 | https://doi.org/10.1007/s10967-022-08481-0 |  |  | CCCCC(CC)CN(CC(CC)CCCC)C(=O)CCC | 298.15 | 0.4720714
1 | CCCCC(CC)CN(CC(CC)CCCC)C(=O)CCC | No | DEHBA | 0.806 | 0 | FS-13 | 1 | U(VI) | 0.1 | HNO3 | 2 | 25 | 60 | 1 | 5.920301 | No |  | A comparison on the use of DEHBA or TBP as extracting agent for tetra- and hexavalent actinides in the CHALMEX Process | Authen, T.L.; Tekikachew, B.E.; Foreman, M.R.S.J; Wilden, A.; Ekberg, C. | 2022 | https://doi.org/10.1007/s10967-022-08481-0 |  |  | CCCCC(CC)CN(CC(CC)CCCC)C(=O)CCC | 298.15 | 0.7723438
1 | CCCCC(CC)CN(CC(CC)CCCC)C(=O)CCC | No | DEHBA | 0.806 | 0 | FS-13 | 1 | U(VI) | 0.1 | HNO3 | 3 | 25 | 60 | 1 | 7.984225 | No |  | A comparison on the use of DEHBA or TBP as extracting agent for tetra- and hexavalent actinides in the CHALMEX Process | Authen, T.L.; Tekikachew, B.E.; Foreman, M.R.S.J; Wilden, A.; Ekberg, C. | 2022 | https://doi.org/10.1007/s10967-022-08481-0 |  |  | CCCCC(CC)CN(CC(CC)CCCC)C(=O)CCC | 298.15 | 0.9022328
1 | CCCCC(CC)CN(CC(CC)CCCC)C(=O)CCC | No | DEHBA | 0.806 | 0 | FS-13 | 1 | U(VI) | 0.1 | HNO3 | 4 | 25 | 60 | 1 | 9.447502 | No |  | A comparison on the use of DEHBA or TBP as extracting agent for tetra- and hexavalent actinides in the CHALMEX Process | Authen, T.L.; Tekikachew, B.E.; Foreman, M.R.S.J; Wilden, A.; Ekberg, C. | 2022 | https://doi.org/10.1007/s10967-022-08481-0 |  |  | CCCCC(CC)CN(CC(CC)CCCC)C(=O)CCC | 298.15 | 0.975317
1 | CCCCC(CC)CN(CC(CC)CCCC)C(=O)CCC | No | DEHBA | 0.806 | 0 | FS-13 | 1 | Pu(IV) | 0.002 | HNO3 | 0.01 | 25 | 60 | 1 | 0.07417717 | No |  | A comparison on the use of DEHBA or TBP as extracting agent for tetra- and hexavalent actinides in the CHALMEX Process | Authen, T.L.; Tekikachew, B.E.; Foreman, M.R.S.J; Wilden, A.; Ekberg, C. | 2022 | https://doi.org/10.1007/s10967-022-08481-0 |  |  | CCCCC(CC)CN(CC(CC)CCCC)C(=O)CCC | 298.15 | -1.12973
1 | CCCCC(CC)CN(CC(CC)CCCC)C(=O)CCC | No | DEHBA | 0.806 | 0 | FS-13 | 1 | Pu(IV) | 0.002 | HNO3 | 0.1 | 25 | 60 | 1 | 0.06090927 | No |  | A comparison on the use of DEHBA or TBP as extracting agent for tetra- and hexavalent actinides in the CHALMEX Process | Authen, T.L.; Tekikachew, B.E.; Foreman, M.R.S.J; Wilden, A.; Ekberg, C. | 2022 | https://doi.org/10.1007/s10967-022-08481-0 |  |  | CCCCC(CC)CN(CC(CC)CCCC)C(=O)CCC | 298.15 | -1.215317
1 | CCCCC(CC)CN(CC(CC)CCCC)C(=O)CCC | No | DEHBA | 0.806 | 0 | FS-13 | 1 | Pu(IV) | 0.002 | HNO3 | 0.5 | 25 | 60 | 1 | 1.83524 | No |  | A comparison on the use of DEHBA or TBP as extracting agent for tetra- and hexavalent actinides in the CHALMEX Process | Authen, T.L.; Tekikachew, B.E.; Foreman, M.R.S.J; Wilden, A.; Ekberg, C. | 2022 | https://doi.org/10.1007/s10967-022-08481-0 |  |  | CCCCC(CC)CN(CC(CC)CCCC)C(=O)CCC | 298.15 | 0.2636929
1 | CCCCC(CC)CN(CC(CC)CCCC)C(=O)CCC | No | DEHBA | 0.806 | 0 | FS-13 | 1 | Pu(IV) | 0.002 | HNO3 | 1 | 25 | 60 | 1 | 3.529776 | No |  | A comparison on the use of DEHBA or TBP as extracting agent for tetra- and hexavalent actinides in the CHALMEX Process | Authen, T.L.; Tekikachew, B.E.; Foreman, M.R.S.J; Wilden, A.; Ekberg, C. | 2022 | https://doi.org/10.1007/s10967-022-08481-0 |  |  | CCCCC(CC)CN(CC(CC)CCCC)C(=O)CCC | 298.15 | 0.5477471
1 | CCCCC(CC)CN(CC(CC)CCCC)C(=O)CCC | No | DEHBA | 0.806 | 0 | FS-13 | 1 | Pu(IV) | 0.002 | HNO3 | 2 | 25 | 60 | 1 | 8.762219 | No |  | A comparison on the use of DEHBA or TBP as extracting agent for tetra- and hexavalent actinides in the CHALMEX Process | Authen, T.L.; Tekikachew, B.E.; Foreman, M.R.S.J; Wilden, A.; Ekberg, C. | 2022 | https://doi.org/10.1007/s10967-022-08481-0 |  |  | CCCCC(CC)CN(CC(CC)CCCC)C(=O)CCC | 298.15 | 0.9426141
1 | CCCCC(CC)CN(CC(CC)CCCC)C(=O)CCC | No | DEHBA | 0.806 | 0 | FS-13 | 1 | Pu(IV) | 0.002 | HNO3 | 3 | 25 | 60 | 1 | 11.03502 | No |  | A comparison on the use of DEHBA or TBP as extracting agent for tetra- and hexavalent actinides in the CHALMEX Process | Authen, T.L.; Tekikachew, B.E.; Foreman, M.R.S.J; Wilden, A.; Ekberg, C. | 2022 | https://doi.org/10.1007/s10967-022-08481-0 |  |  | CCCCC(CC)CN(CC(CC)CCCC)C(=O)CCC | 298.15 | 1.042773
1 | CCCCC(CC)CN(CC(CC)CCCC)C(=O)CCC | No | DEHBA | 0.806 | 0 | FS-13 | 1 | Pu(IV) | 0.002 | HNO3 | 4 | 25 | 60 | 1 | 11.52931 | No |  | A comparison on the use of DEHBA or TBP as extracting agent for tetra- and hexavalent actinides in the CHALMEX Process | Authen, T.L.; Tekikachew, B.E.; Foreman, M.R.S.J; Wilden, A.; Ekberg, C. | 2022 | https://doi.org/10.1007/s10967-022-08481-0 |  |  | CCCCC(CC)CN(CC(CC)CCCC)C(=O)CCC | 298.15 | 1.061803
1 | CCCCC(CC)CN(CC(CC)CCCC)C(=O)CCC | No | DEHBA | 0.2686567 | 0 | FS-13 | 1 | U(VI) | 0.1 | HNO3 | 4 | 25 | 60 | 1 | 4.871596 | No | I don't know if I fully trust the reported values here for the changing ligand concentrations. The distribution coefficients for U(VI) at 0.806 M ligand better match what is reported in the table (Table 2) for Pu(IV) distribution coefficients. And vice versa here for the graphed Pu(IV) numbers... | A comparison on the use of DEHBA or TBP as extracting agent for tetra- and hexavalent actinides in the CHALMEX Process | Authen, T.L.; Tekikachew, B.E.; Foreman, M.R.S.J; Wilden, A.; Ekberg, C. | 2022 | https://doi.org/10.1007/s10967-022-08481-0 |  |  | CCCCC(CC)CN(CC(CC)CCCC)C(=O)CCC | 298.15 | 0.6876712
1 | CCCCC(CC)CN(CC(CC)CCCC)C(=O)CCC | No | DEHBA | 0.5373134 | 0 | FS-13 | 1 | U(VI) | 0.1 | HNO3 | 4 | 25 | 60 | 1 | 10.34653 | No | I don't know if I fully trust the reported values here for the changing ligand concentrations. The distribution coefficients for U(VI) at 0.806 M ligand better match what is reported in the table (Table 2) for Pu(IV) distribution coefficients. And vice versa here for the graphed Pu(IV) numbers... | A comparison on the use of DEHBA or TBP as extracting agent for tetra- and hexavalent actinides in the CHALMEX Process | Authen, T.L.; Tekikachew, B.E.; Foreman, M.R.S.J; Wilden, A.; Ekberg, C. | 2022 | https://doi.org/10.1007/s10967-022-08481-0 |  |  | CCCCC(CC)CN(CC(CC)CCCC)C(=O)CCC | 298.15 | 1.014795
1 | CCCCC(CC)CN(CC(CC)CCCC)C(=O)CCC | No | DEHBA | 0.8059701 | 0 | FS-13 | 1 | U(VI) | 0.1 | HNO3 | 4 | 25 | 60 | 1 | 11.3734 | No | I don't know if I fully trust the reported values here for the changing ligand concentrations. The distribution coefficients for U(VI) at 0.806 M ligand better match what is reported in the table (Table 2) for Pu(IV) distribution coefficients. And vice versa here for the graphed Pu(IV) numbers... | A comparison on the use of DEHBA or TBP as extracting agent for tetra- and hexavalent actinides in the CHALMEX Process | Authen, T.L.; Tekikachew, B.E.; Foreman, M.R.S.J; Wilden, A.; Ekberg, C. | 2022 | https://doi.org/10.1007/s10967-022-08481-0 |  |  | CCCCC(CC)CN(CC(CC)CCCC)C(=O)CCC | 298.15 | 1.05589
1 | CCCCC(CC)CN(CC(CC)CCCC)C(=O)CCC | No | DEHBA | 1.0746268 | 0 | FS-13 | 1 | U(VI) | 0.1 | HNO3 | 4 | 25 | 60 | 1 | 17.05222 | No | I don't know if I fully trust the reported values here for the changing ligand concentrations. The distribution coefficients for U(VI) at 0.806 M ligand better match what is reported in the table (Table 2) for Pu(IV) distribution coefficients. And vice versa here for the graphed Pu(IV) numbers... | A comparison on the use of DEHBA or TBP as extracting agent for tetra- and hexavalent actinides in the CHALMEX Process | Authen, T.L.; Tekikachew, B.E.; Foreman, M.R.S.J; Wilden, A.; Ekberg, C. | 2022 | https://doi.org/10.1007/s10967-022-08481-0 |  |  | CCCCC(CC)CN(CC(CC)CCCC)C(=O)CCC | 298.15 | 1.231781
1 | CCCCC(CC)CN(CC(CC)CCCC)C(=O)CCC | No | DEHBA | 1.3432835 | 0 | FS-13 | 1 | U(VI) | 0.1 | HNO3 | 4 | 25 | 60 | 1 | 24.71023 | No | I don't know if I fully trust the reported values here for the changing ligand concentrations. The distribution coefficients for U(VI) at 0.806 M ligand better match what is reported in the table (Table 2) for Pu(IV) distribution coefficients. And vice versa here for the graphed Pu(IV) numbers... | A comparison on the use of DEHBA or TBP as extracting agent for tetra- and hexavalent actinides in the CHALMEX Process | Authen, T.L.; Tekikachew, B.E.; Foreman, M.R.S.J; Wilden, A.; Ekberg, C. | 2022 | https://doi.org/10.1007/s10967-022-08481-0 |  |  | CCCCC(CC)CN(CC(CC)CCCC)C(=O)CCC | 298.15 | 1.392877
1 | CCCCC(CC)CN(CC(CC)CCCC)C(=O)CCC | No | DEHBA | 1.6119402 | 0 | FS-13 | 1 | U(VI) | 0.1 | HNO3 | 4 | 25 | 60 | 1 | 27.57706 | No | I don't know if I fully trust the reported values here for the changing ligand concentrations. The distribution coefficients for U(VI) at 0.806 M ligand better match what is reported in the table (Table 2) for Pu(IV) distribution coefficients. And vice versa here for the graphed Pu(IV) numbers... | A comparison on the use of DEHBA or TBP as extracting agent for tetra- and hexavalent actinides in the CHALMEX Process | Authen, T.L.; Tekikachew, B.E.; Foreman, M.R.S.J; Wilden, A.; Ekberg, C. | 2022 | https://doi.org/10.1007/s10967-022-08481-0 |  |  | CCCCC(CC)CN(CC(CC)CCCC)C(=O)CCC | 298.15 | 1.440548
1 | CCCCC(CC)CN(CC(CC)CCCC)C(=O)CCC | No | DEHBA | 0.2686567 | 0 | FS-13 | 1 | Pu(IV) | 0.002 | HNO3 | 4 | 25 | 60 | 1 | 0.7396753 | No | I don't know if I fully trust the reported values here for the changing ligand concentrations. The distribution coefficients for U(VI) at 0.806 M ligand better match what is reported in the table (Table 2) for Pu(IV) distribution coefficients. And vice versa here for the graphed Pu(IV) numbers... | A comparison on the use of DEHBA or TBP as extracting agent for tetra- and hexavalent actinides in the CHALMEX Process | Authen, T.L.; Tekikachew, B.E.; Foreman, M.R.S.J; Wilden, A.; Ekberg, C. | 2022 | https://doi.org/10.1007/s10967-022-08481-0 |  |  | CCCCC(CC)CN(CC(CC)CCCC)C(=O)CCC | 298.15 | -0.1309589
1 | CCCCC(CC)CN(CC(CC)CCCC)C(=O)CCC | No | DEHBA | 0.5373134 | 0 | FS-13 | 1 | Pu(IV) | 0.002 | HNO3 | 4 | 25 | 60 | 1 | 3.941091 | No | I don't know if I fully trust the reported values here for the changing ligand concentrations. The distribution coefficients for U(VI) at 0.806 M ligand better match what is reported in the table (Table 2) for Pu(IV) distribution coefficients. And vice versa here for the graphed Pu(IV) numbers... | A comparison on the use of DEHBA or TBP as extracting agent for tetra- and hexavalent actinides in the CHALMEX Process | Authen, T.L.; Tekikachew, B.E.; Foreman, M.R.S.J; Wilden, A.; Ekberg, C. | 2022 | https://doi.org/10.1007/s10967-022-08481-0 |  |  | CCCCC(CC)CN(CC(CC)CCCC)C(=O)CCC | 298.15 | 0.5956164
1 | CCCCC(CC)CN(CC(CC)CCCC)C(=O)CCC | No | DEHBA | 0.8059701 | 0 | FS-13 | 1 | Pu(IV) | 0.002 | HNO3 | 4 | 25 | 60 | 1 | 9.412362 | No | I don't know if I fully trust the reported values here for the changing ligand concentrations. The distribution coefficients for U(VI) at 0.806 M ligand better match what is reported in the table (Table 2) for Pu(IV) distribution coefficients. And vice versa here for the graphed Pu(IV) numbers... | A comparison on the use of DEHBA or TBP as extracting agent for tetra- and hexavalent actinides in the CHALMEX Process | Authen, T.L.; Tekikachew, B.E.; Foreman, M.R.S.J; Wilden, A.; Ekberg, C. | 2022 | https://doi.org/10.1007/s10967-022-08481-0 |  |  | CCCCC(CC)CN(CC(CC)CCCC)C(=O)CCC | 298.15 | 0.9736986
1 | CCCCC(CC)CN(CC(CC)CCCC)C(=O)CCC | No | DEHBA | 1.0746268 | 0 | FS-13 | 1 | Pu(IV) | 0.002 | HNO3 | 4 | 25 | 60 | 1 | 12.17529 | No | I don't know if I fully trust the reported values here for the changing ligand concentrations. The distribution coefficients for U(VI) at 0.806 M ligand better match what is reported in the table (Table 2) for Pu(IV) distribution coefficients. And vice versa here for the graphed Pu(IV) numbers... | A comparison on the use of DEHBA or TBP as extracting agent for tetra- and hexavalent actinides in the CHALMEX Process | Authen, T.L.; Tekikachew, B.E.; Foreman, M.R.S.J; Wilden, A.; Ekberg, C. | 2022 | https://doi.org/10.1007/s10967-022-08481-0 |  |  | CCCCC(CC)CN(CC(CC)CCCC)C(=O)CCC | 298.15 | 1.085479
1 | CCCCC(CC)CN(CC(CC)CCCC)C(=O)CCC | No | DEHBA | 1.3432835 | 0 | FS-13 | 1 | Pu(IV) | 0.002 | HNO3 | 4 | 25 | 60 | 1 | 20.605 | No | I don't know if I fully trust the reported values here for the changing ligand concentrations. The distribution coefficients for U(VI) at 0.806 M ligand better match what is reported in the table (Table 2) for Pu(IV) distribution coefficients. And vice versa here for the graphed Pu(IV) numbers... | A comparison on the use of DEHBA or TBP as extracting agent for tetra- and hexavalent actinides in the CHALMEX Process | Authen, T.L.; Tekikachew, B.E.; Foreman, M.R.S.J; Wilden, A.; Ekberg, C. | 2022 | https://doi.org/10.1007/s10967-022-08481-0 |  |  | CCCCC(CC)CN(CC(CC)CCCC)C(=O)CCC | 298.15 | 1.313973
1 | CCCCC(CC)CN(CC(CC)CCCC)C(=O)CCC | No | DEHBA | 1.6119402 | 0 | FS-13 | 1 | Pu(IV) | 0.002 | HNO3 | 4 | 25 | 60 | 1 | 23.52377 | No | I don't know if I fully trust the reported values here for the changing ligand concentrations. The distribution coefficients for U(VI) at 0.806 M ligand better match what is reported in the table (Table 2) for Pu(IV) distribution coefficients. And vice versa here for the graphed Pu(IV) numbers... | A comparison on the use of DEHBA or TBP as extracting agent for tetra- and hexavalent actinides in the CHALMEX Process | Authen, T.L.; Tekikachew, B.E.; Foreman, M.R.S.J; Wilden, A.; Ekberg, C. | 2022 | https://doi.org/10.1007/s10967-022-08481-0 |  |  | CCCCC(CC)CN(CC(CC)CCCC)C(=O)CCC | 298.15 | 1.371507
1 | CCCCC(CC)CN(CC(CC)CCCC)C(=O)CCC | No | DEHBA | 0.8059701 | 5 | FS-13 | 1 | Pu(IV) | 0.002 | HNO3 | 4 | 25 | 60 | 1 | 27.2 | No |  | A comparison on the use of DEHBA or TBP as extracting agent for tetra- and hexavalent actinides in the CHALMEX Process | Authen, T.L.; Tekikachew, B.E.; Foreman, M.R.S.J; Wilden, A.; Ekberg, C. | 2022 | https://doi.org/10.1007/s10967-022-08481-0 |  |  | CCCCC(CC)CN(CC(CC)CCCC)C(=O)CCC | 298.15 | 1.434569
1 | CCCCC(CC)CN(CC(CC)CCCC)C(=O)CCC | No | DEHBA | 0.8059701 | 20 | FS-13 | 1 | Pu(IV) | 0.002 | HNO3 | 4 | 25 | 60 | 1 | 21.6 | No |  | A comparison on the use of DEHBA or TBP as extracting agent for tetra- and hexavalent actinides in the CHALMEX Process | Authen, T.L.; Tekikachew, B.E.; Foreman, M.R.S.J; Wilden, A.; Ekberg, C. | 2022 | https://doi.org/10.1007/s10967-022-08481-0 |  |  | CCCCC(CC)CN(CC(CC)CCCC)C(=O)CCC | 298.15 | 1.334454
1 | CCCCC(CC)CN(CC(CC)CCCC)C(=O)CCC | No | DEHBA | 0.8059701 | 75 | FS-13 | 1 | Pu(IV) | 0.002 | HNO3 | 4 | 25 | 60 | 1 | 19.9 | No |  | A comparison on the use of DEHBA or TBP as extracting agent for tetra- and hexavalent actinides in the CHALMEX Process | Authen, T.L.; Tekikachew, B.E.; Foreman, M.R.S.J; Wilden, A.; Ekberg, C. | 2022 | https://doi.org/10.1007/s10967-022-08481-0 |  |  | CCCCC(CC)CN(CC(CC)CCCC)C(=O)CCC | 298.15 | 1.298853
1 | CCCCC(CC)CN(CC(CC)CCCC)C(=O)CCC | No | DEHBA | 0.8059701 | 100 | FS-13 | 1 | Pu(IV) | 0.002 | HNO3 | 4 | 25 | 60 | 1 | 17.5 | No |  | A comparison on the use of DEHBA or TBP as extracting agent for tetra- and hexavalent actinides in the CHALMEX Process | Authen, T.L.; Tekikachew, B.E.; Foreman, M.R.S.J; Wilden, A.; Ekberg, C. | 2022 | https://doi.org/10.1007/s10967-022-08481-0 |  |  | CCCCC(CC)CN(CC(CC)CCCC)C(=O)CCC | 298.15 | 1.243038
1 | CCCCC(CC)CN(CC(CC)CCCC)C(=O)CCC | No | DEHBA | 0.8059701 | 250 | FS-13 | 1 | Pu(IV) | 0.002 | HNO3 | 4 | 25 | 60 | 1 | 17.7 | No |  | A comparison on the use of DEHBA or TBP as extracting agent for tetra- and hexavalent actinides in the CHALMEX Process | Authen, T.L.; Tekikachew, B.E.; Foreman, M.R.S.J; Wilden, A.; Ekberg, C. | 2022 | https://doi.org/10.1007/s10967-022-08481-0 |  |  | CCCCC(CC)CN(CC(CC)CCCC)C(=O)CCC | 298.15 | 1.247973
1 | CCCCC(CC)CN(CC(CC)CCCC)C(=O)CCC | No | DEHBA | 0.8059701 | 5 | FS-13 | 1 | U(VI) | 0.1 | HNO3 | 4 | 25 | 60 | 1 | 13.8 | No |  | A comparison on the use of DEHBA or TBP as extracting agent for tetra- and hexavalent actinides in the CHALMEX Process | Authen, T.L.; Tekikachew, B.E.; Foreman, M.R.S.J; Wilden, A.; Ekberg, C. | 2022 | https://doi.org/10.1007/s10967-022-08481-0 |  |  | CCCCC(CC)CN(CC(CC)CCCC)C(=O)CCC | 298.15 | 1.139879
1 | CCCCC(CC)CN(CC(CC)CCCC)C(=O)CCC | No | DEHBA | 0.8059701 | 20 | FS-13 | 1 | U(VI) | 0.1 | HNO3 | 4 | 25 | 60 | 1 | 8.24 | No |  | A comparison on the use of DEHBA or TBP as extracting agent for tetra- and hexavalent actinides in the CHALMEX Process | Authen, T.L.; Tekikachew, B.E.; Foreman, M.R.S.J; Wilden, A.; Ekberg, C. | 2022 | https://doi.org/10.1007/s10967-022-08481-0 |  |  | CCCCC(CC)CN(CC(CC)CCCC)C(=O)CCC | 298.15 | 0.9159272
1 | CCCCC(CC)CN(CC(CC)CCCC)C(=O)CCC | No | DEHBA | 0.8059701 | 75 | FS-13 | 1 | U(VI) | 0.1 | HNO3 | 4 | 25 | 60 | 1 | 8.12 | No |  | A comparison on the use of DEHBA or TBP as extracting agent for tetra- and hexavalent actinides in the CHALMEX Process | Authen, T.L.; Tekikachew, B.E.; Foreman, M.R.S.J; Wilden, A.; Ekberg, C. | 2022 | https://doi.org/10.1007/s10967-022-08481-0 |  |  | CCCCC(CC)CN(CC(CC)CCCC)C(=O)CCC | 298.15 | 0.909556
1 | CCCCC(CC)CN(CC(CC)CCCC)C(=O)CCC | No | DEHBA | 0.8059701 | 100 | FS-13 | 1 | U(VI) | 0.1 | HNO3 | 4 | 25 | 60 | 1 | 9.51 | No |  | A comparison on the use of DEHBA or TBP as extracting agent for tetra- and hexavalent actinides in the CHALMEX Process | Authen, T.L.; Tekikachew, B.E.; Foreman, M.R.S.J; Wilden, A.; Ekberg, C. | 2022 | https://doi.org/10.1007/s10967-022-08481-0 |  |  | CCCCC(CC)CN(CC(CC)CCCC)C(=O)CCC | 298.15 | 0.9781805
1 | CCCCC(CC)CN(CC(CC)CCCC)C(=O)CCC | No | DEHBA | 0.8059701 | 250 | FS-13 | 1 | U(VI) | 0.1 | HNO3 | 4 | 25 | 60 | 1 | 6.41 | No |  | A comparison on the use of DEHBA or TBP as extracting agent for tetra- and hexavalent actinides in the CHALMEX Process | Authen, T.L.; Tekikachew, B.E.; Foreman, M.R.S.J; Wilden, A.; Ekberg, C. | 2022 | https://doi.org/10.1007/s10967-022-08481-0 |  |  | CCCCC(CC)CN(CC(CC)CCCC)C(=O)CCC | 298.15 | 0.806858
1 | CCCCC(CC)CN(CC(CC)CCCC)C(=O)CCC | No | DEHBA | 0.8059701 | 0 | FS-13 | 1 | U(VI) | 0.1 | HNO3 | 4 | 25 | 1 | 1 | 6.867604 | No |  | A comparison on the use of DEHBA or TBP as extracting agent for tetra- and hexavalent actinides in the CHALMEX Process | Authen, T.L.; Tekikachew, B.E.; Foreman, M.R.S.J; Wilden, A.; Ekberg, C. | 2022 | https://doi.org/10.1007/s10967-022-08481-0 |  |  | CCCCC(CC)CN(CC(CC)CCCC)C(=O)CCC | 298.15 | 0.8368052
1 | CCCCC(CC)CN(CC(CC)CCCC)C(=O)CCC | No | DEHBA | 0.8059701 | 0 | FS-13 | 1 | U(VI) | 0.1 | HNO3 | 4 | 25 | 3 | 1 | 9.357559 | No |  | A comparison on the use of DEHBA or TBP as extracting agent for tetra- and hexavalent actinides in the CHALMEX Process | Authen, T.L.; Tekikachew, B.E.; Foreman, M.R.S.J; Wilden, A.; Ekberg, C. | 2022 | https://doi.org/10.1007/s10967-022-08481-0 |  |  | CCCCC(CC)CN(CC(CC)CCCC)C(=O)CCC | 298.15 | 0.9711626
1 | CCCCC(CC)CN(CC(CC)CCCC)C(=O)CCC | No | DEHBA | 0.8059701 | 0 | FS-13 | 1 | U(VI) | 0.1 | HNO3 | 4 | 25 | 5 | 1 | 7.708458 | No |  | A comparison on the use of DEHBA or TBP as extracting agent for tetra- and hexavalent actinides in the CHALMEX Process | Authen, T.L.; Tekikachew, B.E.; Foreman, M.R.S.J; Wilden, A.; Ekberg, C. | 2022 | https://doi.org/10.1007/s10967-022-08481-0 |  |  | CCCCC(CC)CN(CC(CC)CCCC)C(=O)CCC | 298.15 | 0.8869675
1 | CCCCC(CC)CN(CC(CC)CCCC)C(=O)CCC | No | DEHBA | 0.8059701 | 0 | FS-13 | 1 | U(VI) | 0.1 | HNO3 | 4 | 25 | 10 | 1 | 8.287982 | No |  | A comparison on the use of DEHBA or TBP as extracting agent for tetra- and hexavalent actinides in the CHALMEX Process | Authen, T.L.; Tekikachew, B.E.; Foreman, M.R.S.J; Wilden, A.; Ekberg, C. | 2022 | https://doi.org/10.1007/s10967-022-08481-0 |  |  | CCCCC(CC)CN(CC(CC)CCCC)C(=O)CCC | 298.15 | 0.9184488
1 | CCCCC(CC)CN(CC(CC)CCCC)C(=O)CCC | No | DEHBA | 0.8059701 | 0 | FS-13 | 1 | U(VI) | 0.1 | HNO3 | 4 | 25 | 15 | 1 | 10.21538 | No |  | A comparison on the use of DEHBA or TBP as extracting agent for tetra- and hexavalent actinides in the CHALMEX Process | Authen, T.L.; Tekikachew, B.E.; Foreman, M.R.S.J; Wilden, A.; Ekberg, C. | 2022 | https://doi.org/10.1007/s10967-022-08481-0 |  |  | CCCCC(CC)CN(CC(CC)CCCC)C(=O)CCC | 298.15 | 1.009255
1 | CCCCC(CC)CN(CC(CC)CCCC)C(=O)CCC | No | DEHBA | 0.8059701 | 0 | FS-13 | 1 | U(VI) | 0.1 | HNO3 | 4 | 25 | 20 | 1 | 10.29523 | No |  | A comparison on the use of DEHBA or TBP as extracting agent for tetra- and hexavalent actinides in the CHALMEX Process | Authen, T.L.; Tekikachew, B.E.; Foreman, M.R.S.J; Wilden, A.; Ekberg, C. | 2022 | https://doi.org/10.1007/s10967-022-08481-0 |  |  | CCCCC(CC)CN(CC(CC)CCCC)C(=O)CCC | 298.15 | 1.012636
1 | CCCCC(CC)CN(CC(CC)CCCC)C(=O)CCC | No | DEHBA | 0.8059701 | 0 | FS-13 | 1 | U(VI) | 0.1 | HNO3 | 4 | 25 | 60 | 1 | 9.421721 | No |  | A comparison on the use of DEHBA or TBP as extracting agent for tetra- and hexavalent actinides in the CHALMEX Process | Authen, T.L.; Tekikachew, B.E.; Foreman, M.R.S.J; Wilden, A.; Ekberg, C. | 2022 | https://doi.org/10.1007/s10967-022-08481-0 |  |  | CCCCC(CC)CN(CC(CC)CCCC)C(=O)CCC | 298.15 | 0.9741302
1 | CCCCC(CC)CN(CC(CC)CCCC)C(=O)CCC | No | DEHBA | 0.8059701 | 0 | FS-13 | 1 | Pu(IV) | 0.002 | HNO3 | 4 | 25 | 1 | 1 | 24.23575 | No |  | A comparison on the use of DEHBA or TBP as extracting agent for tetra- and hexavalent actinides in the CHALMEX Process | Authen, T.L.; Tekikachew, B.E.; Foreman, M.R.S.J; Wilden, A.; Ekberg, C. | 2022 | https://doi.org/10.1007/s10967-022-08481-0 |  |  | CCCCC(CC)CN(CC(CC)CCCC)C(=O)CCC | 298.15 | 1.384456
1 | CCCCC(CC)CN(CC(CC)CCCC)C(=O)CCC | No | DEHBA | 0.8059701 | 0 | FS-13 | 1 | Pu(IV) | 0.002 | HNO3 | 4 | 25 | 3 | 1 | 30.63366 | No |  | A comparison on the use of DEHBA or TBP as extracting agent for tetra- and hexavalent actinides in the CHALMEX Process | Authen, T.L.; Tekikachew, B.E.; Foreman, M.R.S.J; Wilden, A.; Ekberg, C. | 2022 | https://doi.org/10.1007/s10967-022-08481-0 |  |  | CCCCC(CC)CN(CC(CC)CCCC)C(=O)CCC | 298.15 | 1.486199
1 | CCCCC(CC)CN(CC(CC)CCCC)C(=O)CCC | No | DEHBA | 0.8059701 | 0 | FS-13 | 1 | Pu(IV) | 0.002 | HNO3 | 4 | 25 | 5 | 1 | 15.41463 | No |  | A comparison on the use of DEHBA or TBP as extracting agent for tetra- and hexavalent actinides in the CHALMEX Process | Authen, T.L.; Tekikachew, B.E.; Foreman, M.R.S.J; Wilden, A.; Ekberg, C. | 2022 | https://doi.org/10.1007/s10967-022-08481-0 |  |  | CCCCC(CC)CN(CC(CC)CCCC)C(=O)CCC | 298.15 | 1.187933
1 | CCCCC(CC)CN(CC(CC)CCCC)C(=O)CCC | No | DEHBA | 0.8059701 | 0 | FS-13 | 1 | Pu(IV) | 0.002 | HNO3 | 4 | 25 | 10 | 1 | 14.66731 | No |  | A comparison on the use of DEHBA or TBP as extracting agent for tetra- and hexavalent actinides in the CHALMEX Process | Authen, T.L.; Tekikachew, B.E.; Foreman, M.R.S.J; Wilden, A.; Ekberg, C. | 2022 | https://doi.org/10.1007/s10967-022-08481-0 |  |  | CCCCC(CC)CN(CC(CC)CCCC)C(=O)CCC | 298.15 | 1.16635
1 | CCCCC(CC)CN(CC(CC)CCCC)C(=O)CCC | No | DEHBA | 0.8059701 | 0 | FS-13 | 1 | Pu(IV) | 0.002 | HNO3 | 4 | 25 | 15 | 1 | 14.62541 | No |  | A comparison on the use of DEHBA or TBP as extracting agent for tetra- and hexavalent actinides in the CHALMEX Process | Authen, T.L.; Tekikachew, B.E.; Foreman, M.R.S.J; Wilden, A.; Ekberg, C. | 2022 | https://doi.org/10.1007/s10967-022-08481-0 |  |  | CCCCC(CC)CN(CC(CC)CCCC)C(=O)CCC | 298.15 | 1.165108
1 | CCCCC(CC)CN(CC(CC)CCCC)C(=O)CCC | No | DEHBA | 0.8059701 | 0 | FS-13 | 1 | Pu(IV) | 0.002 | HNO3 | 4 | 25 | 20 | 1 | 13.32115 | No |  | A comparison on the use of DEHBA or TBP as extracting agent for tetra- and hexavalent actinides in the CHALMEX Process | Authen, T.L.; Tekikachew, B.E.; Foreman, M.R.S.J; Wilden, A.; Ekberg, C. | 2022 | https://doi.org/10.1007/s10967-022-08481-0 |  |  | CCCCC(CC)CN(CC(CC)CCCC)C(=O)CCC | 298.15 | 1.124542
1 | CCCCC(CC)CN(CC(CC)CCCC)C(=O)CCC | No | DEHBA | 0.8059701 | 0 | FS-13 | 1 | Pu(IV) | 0.002 | HNO3 | 4 | 25 | 30 | 1 | 13.53779 | No |  | A comparison on the use of DEHBA or TBP as extracting agent for tetra- and hexavalent actinides in the CHALMEX Process | Authen, T.L.; Tekikachew, B.E.; Foreman, M.R.S.J; Wilden, A.; Ekberg, C. | 2022 | https://doi.org/10.1007/s10967-022-08481-0 |  |  | CCCCC(CC)CN(CC(CC)CCCC)C(=O)CCC | 298.15 | 1.131548
1 | CCCCC(CC)CN(CC(CC)CCCC)C(=O)CCC | No | DEHBA | 0.8059701 | 0 | FS-13 | 1 | Pu(IV) | 0.002 | HNO3 | 4 | 25 | 40 | 1 | 13.54484 | No |  | A comparison on the use of DEHBA or TBP as extracting agent for tetra- and hexavalent actinides in the CHALMEX Process | Authen, T.L.; Tekikachew, B.E.; Foreman, M.R.S.J; Wilden, A.; Ekberg, C. | 2022 | https://doi.org/10.1007/s10967-022-08481-0 |  |  | CCCCC(CC)CN(CC(CC)CCCC)C(=O)CCC | 298.15 | 1.131774
1 | CCCCC(CC)CN(CC(CC)CCCC)C(=O)CCC | No | DEHBA | 0.8059701 | 0 | FS-13 | 1 | Pu(IV) | 0.002 | HNO3 | 4 | 25 | 50 | 1 | 15.54756 | No |  | A comparison on the use of DEHBA or TBP as extracting agent for tetra- and hexavalent actinides in the CHALMEX Process | Authen, T.L.; Tekikachew, B.E.; Foreman, M.R.S.J; Wilden, A.; Ekberg, C. | 2022 | https://doi.org/10.1007/s10967-022-08481-0 |  |  | CCCCC(CC)CN(CC(CC)CCCC)C(=O)CCC | 298.15 | 1.191662
1 | CCCCC(CC)CN(CC(CC)CCCC)C(=O)CCC | No | DEHBA | 0.8059701 | 0 | FS-13 | 1 | Pu(IV) | 0.002 | HNO3 | 4 | 25 | 60 | 1 | 11.41954 | No |  | A comparison on the use of DEHBA or TBP as extracting agent for tetra- and hexavalent actinides in the CHALMEX Process | Authen, T.L.; Tekikachew, B.E.; Foreman, M.R.S.J; Wilden, A.; Ekberg, C. | 2022 | https://doi.org/10.1007/s10967-022-08481-0 |  |  | CCCCC(CC)CN(CC(CC)CCCC)C(=O)CCC | 298.15 | 1.057648
1 | CCCCCCCC(=O)N(CCCCCC)CCCCCC | No | DHOA | 1 | 0 | n-dodecane | 1 | U(VI) | 0.1 | HNO3 | 1 | 25 | 12.5 | 1 | 2.008656 | No |  | Distribution Behavior of U(VI), Pu(IV), Am(III), and Zr(IV) with N,N-Dihexyl Octanamide Under Uranium-Loading Conditions | Manchanda, V.K.; Ruikar, P.B.; Sriram, S.; Nagar, M.S.; Pathak, P.N. | 2001 | https://doi.org/10.13182/NT01-A3198 |  | *** THERE EXISTS EXTRACTION CYCLE DATA IN THIS WORK *** | CCCCCCCC(=O)N(CCCCCC)CCCCCC | 298.15 | 0.3029056
1 | CCCCCCCC(=O)N(CCCCCC)CCCCCC | No | DHOA | 1 | 0 | n-dodecane | 1 | U(VI) | 0.1 | HNO3 | 2 | 25 | 12.5 | 1 | 5.145979 | No |  | Distribution Behavior of U(VI), Pu(IV), Am(III), and Zr(IV) with N,N-Dihexyl Octanamide Under Uranium-Loading Conditions | Manchanda, V.K.; Ruikar, P.B.; Sriram, S.; Nagar, M.S.; Pathak, P.N. | 2001 | https://doi.org/10.13182/NT01-A3198 |  |  | CCCCCCCC(=O)N(CCCCCC)CCCCCC | 298.15 | 0.711468
1 | CCCCCCCC(=O)N(CCCCCC)CCCCCC | No | DHOA | 1 | 0 | n-dodecane | 1 | U(VI) | 0.1 | HNO3 | 3 | 25 | 12.5 | 1 | 9.842842 | No |  | Distribution Behavior of U(VI), Pu(IV), Am(III), and Zr(IV) with N,N-Dihexyl Octanamide Under Uranium-Loading Conditions | Manchanda, V.K.; Ruikar, P.B.; Sriram, S.; Nagar, M.S.; Pathak, P.N. | 2001 | https://doi.org/10.13182/NT01-A3198 |  |  | CCCCCCCC(=O)N(CCCCCC)CCCCCC | 298.15 | 0.9931205
1 | CCCCCCCC(=O)N(CCCCCC)CCCCCC | No | DHOA | 1 | 0 | n-dodecane | 1 | U(VI) | 0.1 | HNO3 | 4 | 25 | 12.5 | 1 | 12.42632 | No |  | Distribution Behavior of U(VI), Pu(IV), Am(III), and Zr(IV) with N,N-Dihexyl Octanamide Under Uranium-Loading Conditions | Manchanda, V.K.; Ruikar, P.B.; Sriram, S.; Nagar, M.S.; Pathak, P.N. | 2001 | https://doi.org/10.13182/NT01-A3198 |  |  | CCCCCCCC(=O)N(CCCCCC)CCCCCC | 298.15 | 1.094343
1 | CCCCCCCC(=O)N(CCCCCC)CCCCCC | No | DHOA | 1 | 0 | n-dodecane | 1 | U(VI) | 0.1 | HNO3 | 5 | 25 | 12.5 | 1 | 12.61141 | No |  | Distribution Behavior of U(VI), Pu(IV), Am(III), and Zr(IV) with N,N-Dihexyl Octanamide Under Uranium-Loading Conditions | Manchanda, V.K.; Ruikar, P.B.; Sriram, S.; Nagar, M.S.; Pathak, P.N. | 2001 | https://doi.org/10.13182/NT01-A3198 |  |  | CCCCCCCC(=O)N(CCCCCC)CCCCCC | 298.15 | 1.100764
1 | CCCCCCCC(=O)N(CCCCCC)CCCCCC | No | DHOA | 1 | 0 | n-dodecane | 1 | U(VI) | 0.1 | HNO3 | 6 | 25 | 12.5 | 1 | 14.02624 | No |  | Distribution Behavior of U(VI), Pu(IV), Am(III), and Zr(IV) with N,N-Dihexyl Octanamide Under Uranium-Loading Conditions | Manchanda, V.K.; Ruikar, P.B.; Sriram, S.; Nagar, M.S.; Pathak, P.N. | 2001 | https://doi.org/10.13182/NT01-A3198 |  |  | CCCCCCCC(=O)N(CCCCCC)CCCCCC | 298.15 | 1.146941
1 | CCCCCCCC(=O)N(CCCCCC)CCCCCC | No | DHOA | 1 | 0 | n-dodecane | 1 | Pu(IV) | 0.01 | HNO3 | 1 | 25 | 12.5 | 1 | 2.328765 | No |  | Distribution Behavior of U(VI), Pu(IV), Am(III), and Zr(IV) with N,N-Dihexyl Octanamide Under Uranium-Loading Conditions | Manchanda, V.K.; Ruikar, P.B.; Sriram, S.; Nagar, M.S.; Pathak, P.N. | 2001 | https://doi.org/10.13182/NT01-A3198 |  |  | CCCCCCCC(=O)N(CCCCCC)CCCCCC | 298.15 | 0.3671257
1 | CCCCCCCC(=O)N(CCCCCC)CCCCCC | No | DHOA | 1 | 0 | n-dodecane | 1 | Pu(IV) | 0.01 | HNO3 | 2 | 25 | 12.5 | 1 | 9.038935 | No |  | Distribution Behavior of U(VI), Pu(IV), Am(III), and Zr(IV) with N,N-Dihexyl Octanamide Under Uranium-Loading Conditions | Manchanda, V.K.; Ruikar, P.B.; Sriram, S.; Nagar, M.S.; Pathak, P.N. | 2001 | https://doi.org/10.13182/NT01-A3198 |  |  | CCCCCCCC(=O)N(CCCCCC)CCCCCC | 298.15 | 0.9561173
1 | CCCCCCCC(=O)N(CCCCCC)CCCCCC | No | DHOA | 1 | 0 | n-dodecane | 1 | Pu(IV) | 0.01 | HNO3 | 3 | 25 | 12.5 | 1 | 22.75278 | No |  | Distribution Behavior of U(VI), Pu(IV), Am(III), and Zr(IV) with N,N-Dihexyl Octanamide Under Uranium-Loading Conditions | Manchanda, V.K.; Ruikar, P.B.; Sriram, S.; Nagar, M.S.; Pathak, P.N. | 2001 | https://doi.org/10.13182/NT01-A3198 |  |  | CCCCCCCC(=O)N(CCCCCC)CCCCCC | 298.15 | 1.357034
1 | CCCCCCCC(=O)N(CCCCCC)CCCCCC | No | DHOA | 1 | 0 | n-dodecane | 1 | Pu(IV) | 0.01 | HNO3 | 4 | 25 | 12.5 | 1 | 37.01248 | No |  | Distribution Behavior of U(VI), Pu(IV), Am(III), and Zr(IV) with N,N-Dihexyl Octanamide Under Uranium-Loading Conditions | Manchanda, V.K.; Ruikar, P.B.; Sriram, S.; Nagar, M.S.; Pathak, P.N. | 2001 | https://doi.org/10.13182/NT01-A3198 |  |  | CCCCCCCC(=O)N(CCCCCC)CCCCCC | 298.15 | 1.568348
1 | CCCCCCCC(=O)N(CCCCCC)CCCCCC | No | DHOA | 1 | 0 | n-dodecane | 1 | Pu(IV) | 0.01 | HNO3 | 5 | 25 | 12.5 | 1 | 41.60175 | No |  | Distribution Behavior of U(VI), Pu(IV), Am(III), and Zr(IV) with N,N-Dihexyl Octanamide Under Uranium-Loading Conditions | Manchanda, V.K.; Ruikar, P.B.; Sriram, S.; Nagar, M.S.; Pathak, P.N. | 2001 | https://doi.org/10.13182/NT01-A3198 |  |  | CCCCCCCC(=O)N(CCCCCC)CCCCCC | 298.15 | 1.619112
1 | CCCCCCCC(=O)N(CCCCCC)CCCCCC | No | DHOA | 1 | 0 | n-dodecane | 1 | Pu(IV) | 0.01 | HNO3 | 6 | 25 | 12.5 | 1 | 53.07893 | No |  | Distribution Behavior of U(VI), Pu(IV), Am(III), and Zr(IV) with N,N-Dihexyl Octanamide Under Uranium-Loading Conditions | Manchanda, V.K.; Ruikar, P.B.; Sriram, S.; Nagar, M.S.; Pathak, P.N. | 2001 | https://doi.org/10.13182/NT01-A3198 |  |  | CCCCCCCC(=O)N(CCCCCC)CCCCCC | 298.15 | 1.724922
1 | CCCCCCCC(=O)N(CCCCCC)CCCCCC | No | DHOA | 1 | 0 | n-dodecane | 1 | U(VI) | 0.04315405 | HNO3 | 3 | 25 | 12.5 | 1 | 7.758841 | No | Extraction isotherms of U(VI) with DOHA | Distribution Behavior of U(VI), Pu(IV), Am(III), and Zr(IV) with N,N-Dihexyl Octanamide Under Uranium-Loading Conditions | Manchanda, V.K.; Ruikar, P.B.; Sriram, S.; Nagar, M.S.; Pathak, P.N. | 2001 | https://doi.org/10.13182/NT01-A3198 |  |  | CCCCCCCC(=O)N(CCCCCC)CCCCCC | 298.15 | 0.8897969
1 | CCCCCCCC(=O)N(CCCCCC)CCCCCC | No | DHOA | 1 | 0 | n-dodecane | 1 | U(VI) | 0.08081289 | HNO3 | 3 | 25 | 12.5 | 1 | 8.63999 | No | Extraction isotherms of U(VI) with DOHA | Distribution Behavior of U(VI), Pu(IV), Am(III), and Zr(IV) with N,N-Dihexyl Octanamide Under Uranium-Loading Conditions | Manchanda, V.K.; Ruikar, P.B.; Sriram, S.; Nagar, M.S.; Pathak, P.N. | 2001 | https://doi.org/10.13182/NT01-A3198 |  |  | CCCCCCCC(=O)N(CCCCCC)CCCCCC | 298.15 | 0.9365133
1 | CCCCCCCC(=O)N(CCCCCC)CCCCCC | No | DHOA | 1 | 0 | n-dodecane | 1 | U(VI) | 0.1640169 | HNO3 | 3 | 25 | 12.5 | 1 | 6.748876 | No | Extraction isotherms of U(VI) with DOHA | Distribution Behavior of U(VI), Pu(IV), Am(III), and Zr(IV) with N,N-Dihexyl Octanamide Under Uranium-Loading Conditions | Manchanda, V.K.; Ruikar, P.B.; Sriram, S.; Nagar, M.S.; Pathak, P.N. | 2001 | https://doi.org/10.13182/NT01-A3198 |  |  | CCCCCCCC(=O)N(CCCCCC)CCCCCC | 298.15 | 0.8292315
1 | CCCCCCCC(=O)N(CCCCCC)CCCCCC | No | DHOA | 1 | 0 | n-dodecane | 1 | U(VI) | 0.2387681 | HNO3 | 3 | 25 | 12.5 | 1 | 4.854618 | No | Extraction isotherms of U(VI) with DOHA | Distribution Behavior of U(VI), Pu(IV), Am(III), and Zr(IV) with N,N-Dihexyl Octanamide Under Uranium-Loading Conditions | Manchanda, V.K.; Ruikar, P.B.; Sriram, S.; Nagar, M.S.; Pathak, P.N. | 2001 | https://doi.org/10.13182/NT01-A3198 |  |  | CCCCCCCC(=O)N(CCCCCC)CCCCCC | 298.15 | 0.6861551
1 | CCCCCCCC(=O)N(CCCCCC)CCCCCC | No | DHOA | 1 | 0 | n-dodecane | 1 | U(VI) | 0.3374031 | HNO3 | 3 | 25 | 12.5 | 1 | 3.806684 | No | Extraction isotherms of U(VI) with DOHA | Distribution Behavior of U(VI), Pu(IV), Am(III), and Zr(IV) with N,N-Dihexyl Octanamide Under Uranium-Loading Conditions | Manchanda, V.K.; Ruikar, P.B.; Sriram, S.; Nagar, M.S.; Pathak, P.N. | 2001 | https://doi.org/10.13182/NT01-A3198 |  |  | CCCCCCCC(=O)N(CCCCCC)CCCCCC | 298.15 | 0.5805468
1 | CCCCCCCC(=O)N(CCCCCC)CCCCCC | No | DHOA | 1 | 0 | n-dodecane | 1 | U(VI) | 0.4034111 | HNO3 | 3 | 25 | 12.5 | 1 | 3.350177 | No | Extraction isotherms of U(VI) with DOHA | Distribution Behavior of U(VI), Pu(IV), Am(III), and Zr(IV) with N,N-Dihexyl Octanamide Under Uranium-Loading Conditions | Manchanda, V.K.; Ruikar, P.B.; Sriram, S.; Nagar, M.S.; Pathak, P.N. | 2001 | https://doi.org/10.13182/NT01-A3198 |  |  | CCCCCCCC(=O)N(CCCCCC)CCCCCC | 298.15 | 0.5250677
1 | CCCCCCCC(=O)N(CCCCCC)CCCCCC | No | DHOA | 1 | 0 | n-dodecane | 1 | U(VI) | 0.4424705 | HNO3 | 3 | 25 | 12.5 | 1 | 2.553045 | No | Extraction isotherms of U(VI) with DOHA | Distribution Behavior of U(VI), Pu(IV), Am(III), and Zr(IV) with N,N-Dihexyl Octanamide Under Uranium-Loading Conditions | Manchanda, V.K.; Ruikar, P.B.; Sriram, S.; Nagar, M.S.; Pathak, P.N. | 2001 | https://doi.org/10.13182/NT01-A3198 |  |  | CCCCCCCC(=O)N(CCCCCC)CCCCCC | 298.15 | 0.4070586
1 | CCCCCCCC(=O)N(CCCCCC)CCCCCC | No | DHOA | 1 | 0 | n-dodecane | 1 | U(VI) | 0.5909057 | HNO3 | 3 | 25 | 12.5 | 1 | 1.941283 | No | Extraction isotherms of U(VI) with DOHA | Distribution Behavior of U(VI), Pu(IV), Am(III), and Zr(IV) with N,N-Dihexyl Octanamide Under Uranium-Loading Conditions | Manchanda, V.K.; Ruikar, P.B.; Sriram, S.; Nagar, M.S.; Pathak, P.N. | 2001 | https://doi.org/10.13182/NT01-A3198 |  |  | CCCCCCCC(=O)N(CCCCCC)CCCCCC | 298.15 | 0.2880889
1 | CCCCCCCC(=O)N(CCCCCC)CCCCCC | No | DHOA | 1 | 0 | n-dodecane | 1 | U(VI) | 0.6731596 | HNO3 | 3 | 25 | 12.5 | 1 | 1.652832 | No | Extraction isotherms of U(VI) with DOHA | Distribution Behavior of U(VI), Pu(IV), Am(III), and Zr(IV) with N,N-Dihexyl Octanamide Under Uranium-Loading Conditions | Manchanda, V.K.; Ruikar, P.B.; Sriram, S.; Nagar, M.S.; Pathak, P.N. | 2001 | https://doi.org/10.13182/NT01-A3198 |  |  | CCCCCCCC(=O)N(CCCCCC)CCCCCC | 298.15 | 0.2182288
1 | CCCCCCCC(=O)N(CCCCCC)CCCCCC | No | DHOA | 1 | 0 | n-dodecane | 1 | U(VI) | 0.7715281 | HNO3 | 3 | 25 | 12.5 | 1 | 1.461343 | No | Extraction isotherms of U(VI) with DOHA | Distribution Behavior of U(VI), Pu(IV), Am(III), and Zr(IV) with N,N-Dihexyl Octanamide Under Uranium-Loading Conditions | Manchanda, V.K.; Ruikar, P.B.; Sriram, S.; Nagar, M.S.; Pathak, P.N. | 2001 | https://doi.org/10.13182/NT01-A3198 |  |  | CCCCCCCC(=O)N(CCCCCC)CCCCCC | 298.15 | 0.1647523
1 | CCCCCCCC(=O)N(CCCCCC)CCCCCC | No | DHOA | 1 | 0 | n-dodecane | 1 | U(VI) | 0.8409904 | HNO3 | 3 | 25 | 12.5 | 1 | 1.210416 | No | Extraction isotherms of U(VI) with DOHA | Distribution Behavior of U(VI), Pu(IV), Am(III), and Zr(IV) with N,N-Dihexyl Octanamide Under Uranium-Loading Conditions | Manchanda, V.K.; Ruikar, P.B.; Sriram, S.; Nagar, M.S.; Pathak, P.N. | 2001 | https://doi.org/10.13182/NT01-A3198 |  |  | CCCCCCCC(=O)N(CCCCCC)CCCCCC | 298.15 | 0.08293462
1 | CCCCCCCC(=O)N(CCCCCC)CCCCCC | No | DHOA | 1 | 0 | n-dodecane | 1 | U(VI) | 0.929396 | HNO3 | 3 | 25 | 12.5 | 1 | 0.9858184 | No | Extraction isotherms of U(VI) with DOHA | Distribution Behavior of U(VI), Pu(IV), Am(III), and Zr(IV) with N,N-Dihexyl Octanamide Under Uranium-Loading Conditions | Manchanda, V.K.; Ruikar, P.B.; Sriram, S.; Nagar, M.S.; Pathak, P.N. | 2001 | https://doi.org/10.13182/NT01-A3198 |  |  | CCCCCCCC(=O)N(CCCCCC)CCCCCC | 298.15 | -0.006203088
1 | CCCCCCCC(=O)N(CCCCCC)CCCCCC | No | DHOA | 1 | 0 | n-dodecane | 1 | U(VI) | 1.016308 | HNO3 | 3 | 25 | 12.5 | 1 | 0.8197206 | No | Extraction isotherms of U(VI) with DOHA | Distribution Behavior of U(VI), Pu(IV), Am(III), and Zr(IV) with N,N-Dihexyl Octanamide Under Uranium-Loading Conditions | Manchanda, V.K.; Ruikar, P.B.; Sriram, S.; Nagar, M.S.; Pathak, P.N. | 2001 | https://doi.org/10.13182/NT01-A3198 |  |  | CCCCCCCC(=O)N(CCCCCC)CCCCCC | 298.15 | -0.08633415
1 | CCCCCCCC(=O)N(CCCCCC)CCCCCC | No | DHOA | 1 | 0 | n-dodecane | 1 | U(VI) | 1.089278 | HNO3 | 3 | 25 | 12.5 | 1 | 0.7496271 | No | Extraction isotherms of U(VI) with DOHA | Distribution Behavior of U(VI), Pu(IV), Am(III), and Zr(IV) with N,N-Dihexyl Octanamide Under Uranium-Loading Conditions | Manchanda, V.K.; Ruikar, P.B.; Sriram, S.; Nagar, M.S.; Pathak, P.N. | 2001 | https://doi.org/10.13182/NT01-A3198 |  |  | CCCCCCCC(=O)N(CCCCCC)CCCCCC | 298.15 | -0.1251547
1 | CCCCCCCC(=O)N(CCCCCC)CCCCCC | No | DHOA | 1 | 0 | n-dodecane | 1 | U(VI) | 9.800664 | HNO3 | 3 | 45 | 12.5 | 1 | 4.353093 | No | Extraction isotherms of U(VI) with DOHA | Distribution Behavior of U(VI), Pu(IV), Am(III), and Zr(IV) with N,N-Dihexyl Octanamide Under Uranium-Loading Conditions | Manchanda, V.K.; Ruikar, P.B.; Sriram, S.; Nagar, M.S.; Pathak, P.N. | 2001 | https://doi.org/10.13182/NT01-A3198 |  |  | CCCCCCCC(=O)N(CCCCCC)CCCCCC | 318.15 | 0.6387979
1 | CCCCCCCC(=O)N(CCCCCC)CCCCCC | No | DHOA | 1 | 0 | n-dodecane | 1 | U(VI) | 20.7144 | HNO3 | 3 | 45 | 12.5 | 1 | 4.02992 | No | Extraction isotherms of U(VI) with DOHA | Distribution Behavior of U(VI), Pu(IV), Am(III), and Zr(IV) with N,N-Dihexyl Octanamide Under Uranium-Loading Conditions | Manchanda, V.K.; Ruikar, P.B.; Sriram, S.; Nagar, M.S.; Pathak, P.N. | 2001 | https://doi.org/10.13182/NT01-A3198 |  |  | CCCCCCCC(=O)N(CCCCCC)CCCCCC | 318.15 | 0.6052965
1 | CCCCCCCC(=O)N(CCCCCC)CCCCCC | No | DHOA | 1 | 0 | n-dodecane | 1 | U(VI) | 55.84307 | HNO3 | 3 | 45 | 12.5 | 1 | 3.361269 | No | Extraction isotherms of U(VI) with DOHA | Distribution Behavior of U(VI), Pu(IV), Am(III), and Zr(IV) with N,N-Dihexyl Octanamide Under Uranium-Loading Conditions | Manchanda, V.K.; Ruikar, P.B.; Sriram, S.; Nagar, M.S.; Pathak, P.N. | 2001 | https://doi.org/10.13182/NT01-A3198 |  |  | CCCCCCCC(=O)N(CCCCCC)CCCCCC | 318.15 | 0.5265033
1 | CCCCCCCC(=O)N(CCCCCC)CCCCCC | No | DHOA | 1 | 0 | n-dodecane | 1 | U(VI) | 79.17308 | HNO3 | 3 | 45 | 12.5 | 1 | 3.172613 | No | Extraction isotherms of U(VI) with DOHA | Distribution Behavior of U(VI), Pu(IV), Am(III), and Zr(IV) with N,N-Dihexyl Octanamide Under Uranium-Loading Conditions | Manchanda, V.K.; Ruikar, P.B.; Sriram, S.; Nagar, M.S.; Pathak, P.N. | 2001 | https://doi.org/10.13182/NT01-A3198 |  |  | CCCCCCCC(=O)N(CCCCCC)CCCCCC | 318.15 | 0.5014171
1 | CCCCCCCC(=O)N(CCCCCC)CCCCCC | No | DHOA | 1 | 0 | n-dodecane | 1 | U(VI) | 119.5002 | HNO3 | 3 | 45 | 12.5 | 1 | 1.798997 | No | Extraction isotherms of U(VI) with DOHA | Distribution Behavior of U(VI), Pu(IV), Am(III), and Zr(IV) with N,N-Dihexyl Octanamide Under Uranium-Loading Conditions | Manchanda, V.K.; Ruikar, P.B.; Sriram, S.; Nagar, M.S.; Pathak, P.N. | 2001 | https://doi.org/10.13182/NT01-A3198 |  |  | CCCCCCCC(=O)N(CCCCCC)CCCCCC | 318.15 | 0.2550305
1 | CCCCCCCC(=O)N(CCCCCC)CCCCCC | No | DHOA | 1 | 0 | n-dodecane | 1 | U(VI) | 132.7284 | HNO3 | 3 | 45 | 12.5 | 1 | 1.30803 | No | Extraction isotherms of U(VI) with DOHA | Distribution Behavior of U(VI), Pu(IV), Am(III), and Zr(IV) with N,N-Dihexyl Octanamide Under Uranium-Loading Conditions | Manchanda, V.K.; Ruikar, P.B.; Sriram, S.; Nagar, M.S.; Pathak, P.N. | 2001 | https://doi.org/10.13182/NT01-A3198 |  |  | CCCCCCCC(=O)N(CCCCCC)CCCCCC | 318.15 | 0.1166177
1 | CCCCCCCC(=O)N(CCCCCC)CCCCCC | No | DHOA | 1 | 0 | n-dodecane | 1 | U(VI) | 148.5819 | HNO3 | 3 | 45 | 12.5 | 1 | 1.149151 | No | Extraction isotherms of U(VI) with DOHA | Distribution Behavior of U(VI), Pu(IV), Am(III), and Zr(IV) with N,N-Dihexyl Octanamide Under Uranium-Loading Conditions | Manchanda, V.K.; Ruikar, P.B.; Sriram, S.; Nagar, M.S.; Pathak, P.N. | 2001 | https://doi.org/10.13182/NT01-A3198 |  |  | CCCCCCCC(=O)N(CCCCCC)CCCCCC | 318.15 | 0.06037704
1 | CCCCCCCC(=O)N(CCCCCC)CCCCCC | No | DHOA | 1 | 0 | n-dodecane | 1 | U(VI) | 173.2858 | HNO3 | 3 | 45 | 12.5 | 1 | 1.047268 | No | Extraction isotherms of U(VI) with DOHA | Distribution Behavior of U(VI), Pu(IV), Am(III), and Zr(IV) with N,N-Dihexyl Octanamide Under Uranium-Loading Conditions | Manchanda, V.K.; Ruikar, P.B.; Sriram, S.; Nagar, M.S.; Pathak, P.N. | 2001 | https://doi.org/10.13182/NT01-A3198 |  |  | CCCCCCCC(=O)N(CCCCCC)CCCCCC | 318.15 | 0.02005767
1 | CCCCCCCC(=O)N(CCCCCC)CCCCCC | No | DHOA | 1 | 0 | n-dodecane | 1 | U(VI) | 187.2899 | HNO3 | 3 | 45 | 12.5 | 1 | 0.9317832 | No | Extraction isotherms of U(VI) with DOHA | Distribution Behavior of U(VI), Pu(IV), Am(III), and Zr(IV) with N,N-Dihexyl Octanamide Under Uranium-Loading Conditions | Manchanda, V.K.; Ruikar, P.B.; Sriram, S.; Nagar, M.S.; Pathak, P.N. | 2001 | https://doi.org/10.13182/NT01-A3198 |  |  | CCCCCCCC(=O)N(CCCCCC)CCCCCC | 318.15 | -0.03068512
1 | CCCCCCCC(=O)N(CCCCCC)CCCCCC | No | DHOA | 1 | 0 | n-dodecane | 1 | U(VI) | 212.8809 | HNO3 | 3 | 45 | 12.5 | 1 | 0.8371518 | No | Extraction isotherms of U(VI) with DOHA | Distribution Behavior of U(VI), Pu(IV), Am(III), and Zr(IV) with N,N-Dihexyl Octanamide Under Uranium-Loading Conditions | Manchanda, V.K.; Ruikar, P.B.; Sriram, S.; Nagar, M.S.; Pathak, P.N. | 2001 | https://doi.org/10.13182/NT01-A3198 |  |  | CCCCCCCC(=O)N(CCCCCC)CCCCCC | 318.15 | -0.07719576
1 | CCCCCCCC(=O)N(CCCCCC)CCCCCC | No | DHOA | 1 | 0 | n-dodecane | 1 | U(VI) | 222.5302 | HNO3 | 3 | 45 | 12.5 | 1 | 0.6968794 | No | Extraction isotherms of U(VI) with DOHA | Distribution Behavior of U(VI), Pu(IV), Am(III), and Zr(IV) with N,N-Dihexyl Octanamide Under Uranium-Loading Conditions | Manchanda, V.K.; Ruikar, P.B.; Sriram, S.; Nagar, M.S.; Pathak, P.N. | 2001 | https://doi.org/10.13182/NT01-A3198 |  |  | CCCCCCCC(=O)N(CCCCCC)CCCCCC | 318.15 | -0.1568424
1 | CCCCCCCC(=O)N(CCCCCC)CCCCCC | No | DHOA | 1 | 0 | n-dodecane | 1 | U(VI) | 234.8701 | HNO3 | 3 | 45 | 12.5 | 1 | 0.6664098 | No | Extraction isotherms of U(VI) with DOHA | Distribution Behavior of U(VI), Pu(IV), Am(III), and Zr(IV) with N,N-Dihexyl Octanamide Under Uranium-Loading Conditions | Manchanda, V.K.; Ruikar, P.B.; Sriram, S.; Nagar, M.S.; Pathak, P.N. | 2001 | https://doi.org/10.13182/NT01-A3198 |  |  | CCCCCCCC(=O)N(CCCCCC)CCCCCC | 318.15 | -0.1762586
1 | CCCCCCCC(=O)N(CCCCCC)CCCCCC | No | DHOA | 1 | 0 | n-dodecane | 1 | U(VI) | 0.04248927 | HNO3 | 3 | 35 | 12.5 | 1 | 5.2 | No | Extraction isotherms of U(VI) with DOHA | Distribution Behavior of U(VI), Pu(IV), Am(III), and Zr(IV) with N,N-Dihexyl Octanamide Under Uranium-Loading Conditions | Manchanda, V.K.; Ruikar, P.B.; Sriram, S.; Nagar, M.S.; Pathak, P.N. | 2001 | https://doi.org/10.13182/NT01-A3198 |  |  | CCCCCCCC(=O)N(CCCCCC)CCCCCC | 308.15 | 0.7160033
1 | CCCCCCCC(=O)N(CCCCCC)CCCCCC | No | DHOA | 1 | 0 | n-dodecane | 1 | U(VI) | 0.08454936 | HNO3 | 3 | 35 | 12.5 | 1 | 4.9 | No | Extraction isotherms of U(VI) with DOHA | Distribution Behavior of U(VI), Pu(IV), Am(III), and Zr(IV) with N,N-Dihexyl Octanamide Under Uranium-Loading Conditions | Manchanda, V.K.; Ruikar, P.B.; Sriram, S.; Nagar, M.S.; Pathak, P.N. | 2001 | https://doi.org/10.13182/NT01-A3198 |  |  | CCCCCCCC(=O)N(CCCCCC)CCCCCC | 308.15 | 0.6901961
1 | CCCCCCCC(=O)N(CCCCCC)CCCCCC | No | DHOA | 1 | 0 | n-dodecane | 1 | U(VI) | 0.1690987 | HNO3 | 3 | 35 | 12.5 | 1 | 4.5 | No | Extraction isotherms of U(VI) with DOHA | Distribution Behavior of U(VI), Pu(IV), Am(III), and Zr(IV) with N,N-Dihexyl Octanamide Under Uranium-Loading Conditions | Manchanda, V.K.; Ruikar, P.B.; Sriram, S.; Nagar, M.S.; Pathak, P.N. | 2001 | https://doi.org/10.13182/NT01-A3198 |  |  | CCCCCCCC(=O)N(CCCCCC)CCCCCC | 308.15 | 0.6532125
1 | CCCCCCCC(=O)N(CCCCCC)CCCCCC | No | DHOA | 1 | 0 | n-dodecane | 1 | U(VI) | 0.2536481 | HNO3 | 3 | 35 | 12.5 | 1 | 3.9 | No | Extraction isotherms of U(VI) with DOHA | Distribution Behavior of U(VI), Pu(IV), Am(III), and Zr(IV) with N,N-Dihexyl Octanamide Under Uranium-Loading Conditions | Manchanda, V.K.; Ruikar, P.B.; Sriram, S.; Nagar, M.S.; Pathak, P.N. | 2001 | https://doi.org/10.13182/NT01-A3198 |  |  | CCCCCCCC(=O)N(CCCCCC)CCCCCC | 308.15 | 0.5910646
1 | CCCCCCCC(=O)N(CCCCCC)CCCCCC | No | DHOA | 1 | 0 | n-dodecane | 1 | U(VI) | 0.3381974 | HNO3 | 3 | 35 | 12.5 | 1 | 3.3 | No | Extraction isotherms of U(VI) with DOHA | Distribution Behavior of U(VI), Pu(IV), Am(III), and Zr(IV) with N,N-Dihexyl Octanamide Under Uranium-Loading Conditions | Manchanda, V.K.; Ruikar, P.B.; Sriram, S.; Nagar, M.S.; Pathak, P.N. | 2001 | https://doi.org/10.13182/NT01-A3198 |  |  | CCCCCCCC(=O)N(CCCCCC)CCCCCC | 308.15 | 0.5185139
1 | CCCCCCCC(=O)N(CCCCCC)CCCCCC | No | DHOA | 1 | 0 | n-dodecane | 1 | U(VI) | 0.4227468 | HNO3 | 3 | 35 | 12.5 | 1 | 3.1 | No | Extraction isotherms of U(VI) with DOHA | Distribution Behavior of U(VI), Pu(IV), Am(III), and Zr(IV) with N,N-Dihexyl Octanamide Under Uranium-Loading Conditions | Manchanda, V.K.; Ruikar, P.B.; Sriram, S.; Nagar, M.S.; Pathak, P.N. | 2001 | https://doi.org/10.13182/NT01-A3198 |  |  | CCCCCCCC(=O)N(CCCCCC)CCCCCC | 308.15 | 0.4913617
1 | CCCCCCCC(=O)N(CCCCCC)CCCCCC | No | DHOA | 1 | 0 | n-dodecane | 1 | U(VI) | 0.5072961 | HNO3 | 3 | 35 | 12.5 | 1 | 2.3 | No | Extraction isotherms of U(VI) with DOHA | Distribution Behavior of U(VI), Pu(IV), Am(III), and Zr(IV) with N,N-Dihexyl Octanamide Under Uranium-Loading Conditions | Manchanda, V.K.; Ruikar, P.B.; Sriram, S.; Nagar, M.S.; Pathak, P.N. | 2001 | https://doi.org/10.13182/NT01-A3198 |  |  | CCCCCCCC(=O)N(CCCCCC)CCCCCC | 308.15 | 0.3617278
1 | CCCCCCCC(=O)N(CCCCCC)CCCCCC | No | DHOA | 1 | 0 | n-dodecane | 1 | U(VI) | 0.5922747 | HNO3 | 3 | 35 | 12.5 | 1 | 1.7 | No | Extraction isotherms of U(VI) with DOHA | Distribution Behavior of U(VI), Pu(IV), Am(III), and Zr(IV) with N,N-Dihexyl Octanamide Under Uranium-Loading Conditions | Manchanda, V.K.; Ruikar, P.B.; Sriram, S.; Nagar, M.S.; Pathak, P.N. | 2001 | https://doi.org/10.13182/NT01-A3198 |  |  | CCCCCCCC(=O)N(CCCCCC)CCCCCC | 308.15 | 0.2304489
1 | CCCCCCCC(=O)N(CCCCCC)CCCCCC | No | DHOA | 1 | 0 | n-dodecane | 1 | U(VI) | 0.676824 | HNO3 | 3 | 35 | 12.5 | 1 | 1.2 | No | Extraction isotherms of U(VI) with DOHA | Distribution Behavior of U(VI), Pu(IV), Am(III), and Zr(IV) with N,N-Dihexyl Octanamide Under Uranium-Loading Conditions | Manchanda, V.K.; Ruikar, P.B.; Sriram, S.; Nagar, M.S.; Pathak, P.N. | 2001 | https://doi.org/10.13182/NT01-A3198 |  |  | CCCCCCCC(=O)N(CCCCCC)CCCCCC | 308.15 | 0.07918125
1 | CCCCN(CCCC)C(=O)CCC | No | DBBA | 0.5 | 0 | toluene | 1 | U(VI) | 50 | HNO3 | 3.5 | 25 | 10 | 1 | 2.23 | No |  | Extraction of Actinides and Selected Fission Products from Nitric Acid Medium Using Long Chain Monoamides | Mowafy, E.A; Aly, H.F. | 2001 | https://doi.org/10.1081/SEI-100103812 |  | *** THERE IS STRIPPING PHASE DATA IN THE WORK TOO *** | CCCCN(CCCC)C(=O)CCC | 298.15 | 0.3483049