## Sheet1
Entry_ID | Extractants_count | SMILES | Extractant_conc_M | Solvent_A | Solvent_B | Volume_fraction_A | Volume_fraction_B | Metal | Metal_conc_mM | Acid_type | Acid_conc_M | Temperature_K | Distribution_ratio | Log_D | DOI | Comments
0 | 1 | CCCCC(CC)CN(CC(CC)CCCC)C(=O)C(C)C | 1 | n-dodecane |  | 1 | 0 | U(VI) | 200 | HNO3 | 3 | 288.15 | 7.88 | 0.8965262 | https://doi.org/10.1080/00268976.2014.902139 | LANL
1 | 1 | CCCCC(CC)CN(CC(CC)CCCC)C(=O)C(C)C | 1 | n-dodecane |  | 1 | 0 | U(VI) | 200 | HNO3 | 3 | 293.15 | 6.49 | 0.8122447 | https://doi.org/10.1080/00268976.2014.902139 | LANL
2 | 1 | CCCCC(CC)CN(CC(CC)CCCC)C(=O)C(C)C | 1 | n-dodecane |  | 1 | 0 | U(VI) | 200 | HNO3 | 3 | 298.15 | 5.63 | 0.7505084 | https://doi.org/10.1080/00268976.2014.902139 | LANL
3 | 1 | CCCCC(CC)CN(CC(CC)CCCC)C(=O)C(C)C | 1 | n-dodecane |  | 1 | 0 | U(VI) | 200 | HNO3 | 3 | 318.15 | 3.25 | 0.5118834 | https://doi.org/10.1080/00268976.2014.902139 | LANL
4 | 1 | CCCCC(CC)CN(CC(CC)CCCC)C(C)=O | 0.05004863 | n-dodecane |  | 1 | 0 | U(VI) | 0.01 | HNO3 | 2 | 298.15 | 0.1502187 | -0.8232759 | https://doi.org/10.1081/SEI-100001377 | LANL
5 | 1 | CCCCC(CC)CN(CC(CC)CCCC)C(C)=O | 0.1018137 | n-dodecane |  | 1 | 0 | U(VI) | 0.01 | HNO3 | 2 | 298.15 | 0.5623413 | -0.25 | https://doi.org/10.1081/SEI-100001377 | LANL
6 | 1 | CCCCC(CC)CN(CC(CC)CCCC)C(C)=O | 0.2037907 | n-dodecane |  | 1 | 0 | U(VI) | 0.01 | HNO3 | 2 | 298.15 | 2.644928 | 0.4224138 | https://doi.org/10.1081/SEI-100001377 | LANL
7 | 1 | CCCCC(CC)CN(CC(CC)CCCC)C(C)=O | 0.3047287 | n-dodecane |  | 1 | 0 | U(VI) | 0.01 | HNO3 | 2 | 298.15 | 5.851152 | 0.7672414 | https://doi.org/10.1081/SEI-100001377 | LANL
8 | 1 | CCCCC(CC)CN(CC(CC)CCCC)C(C)=O | 0.4068084 | n-dodecane |  | 1 | 0 | U(VI) | 0.01 | HNO3 | 2 | 298.15 | 9.145488 | 0.9612069 | https://doi.org/10.1081/SEI-100001377 | LANL
9 | 1 | CCCCC(CC)CN(CC(CC)CCCC)C(C)=O | 0.5076325 | n-dodecane |  | 1 | 0 | U(VI) | 0.01 | HNO3 | 2 | 298.15 | 13.87527 | 1.142241 | https://doi.org/10.1081/SEI-100001377 | LANL
10 | 1 | CCCCC(CC)CN(CC(CC)CCCC)C(=O)CC | 0.05900999 | n-dodecane |  | 1 | 0 | U(VI) | 0.01 | HNO3 | 2 | 298.15 | 0.02347954 | -1.62931 | https://doi.org/10.1081/SEI-100001377 | LANL
11 | 1 | CCCCC(CC)CN(CC(CC)CCCC)C(=O)CC | 0.1181146 | n-dodecane |  | 1 | 0 | U(VI) | 0.01 | HNO3 | 2 | 298.15 | 0.1040498 | -0.9827586 | https://doi.org/10.1081/SEI-100001377 | LANL
12 | 1 | CCCCC(CC)CN(CC(CC)CCCC)C(=O)CC | 0.2370579 | n-dodecane |  | 1 | 0 | U(VI) | 0.01 | HNO3 | 2 | 298.15 | 0.4797715 | -0.3189655 | https://doi.org/10.1081/SEI-100001377 | LANL
13 | 1 | CCCCC(CC)CN(CC(CC)CCCC)C(=O)CC | 0.3535173 | n-dodecane |  | 1 | 0 | U(VI) | 0.01 | HNO3 | 2 | 298.15 | 1.320352 | 0.1206897 | https://doi.org/10.1081/SEI-100001377 | LANL
14 | 1 | CCCCC(CC)CN(CC(CC)CCCC)C(=O)CC | 0.4719404 | n-dodecane |  | 1 | 0 | U(VI) | 0.01 | HNO3 | 2 | 298.15 | 2.147319 | 0.3318966 | https://doi.org/10.1081/SEI-100001377 | LANL
15 | 1 | CCCCC(CC)CN(CC(CC)CCCC)C(=O)CC | 0.5904993 | n-dodecane |  | 1 | 0 | U(VI) | 0.01 | HNO3 | 2 | 298.15 | 3.457746 | 0.5387931 | https://doi.org/10.1081/SEI-100001377 | LANL
16 | 1 | CCCCC(CC)CN(CC(CC)CCCC)C(=O)C(C)(C)C | 0.06901458 | n-dodecane |  | 1 | 0 | U(VI) | 0.01 | HNO3 | 3 | 298.15 | 0.008789527 | -2.056034 | https://doi.org/10.1081/SEI-100001377 | LANL
17 | 1 | CCCCC(CC)CN(CC(CC)CCCC)C(=O)C(C)(C)C | 0.1392634 | n-dodecane |  | 1 | 0 | U(VI) | 0.01 | HNO3 | 3 | 298.15 | 0.03562248 | -1.448276 | https://doi.org/10.1081/SEI-100001377 | LANL
18 | 1 | CCCCC(CC)CN(CC(CC)CCCC)C(=O)C(C)(C)C | 0.2787501 | n-dodecane |  | 1 | 0 | U(VI) | 0.01 | HNO3 | 3 | 298.15 | 0.1502187 | -0.8232759 | https://doi.org/10.1081/SEI-100001377 | LANL
19 | 1 | CCCCC(CC)CN(CC(CC)CCCC)C(=O)C(C)(C)C | 0.4179426 | n-dodecane |  | 1 | 0 | U(VI) | 0.01 | HNO3 | 3 | 298.15 | 0.3669908 | -0.4353448 | https://doi.org/10.1081/SEI-100001377 | LANL
20 | 1 | CCCCC(CC)CN(CC(CC)CCCC)C(=O)C(C)(C)C | 0.5579472 | n-dodecane |  | 1 | 0 | U(VI) | 0.01 | HNO3 | 3 | 298.15 | 0.6656959 | -0.1767241 | https://doi.org/10.1081/SEI-100001377 | LANL
21 | 1 | CCCCC(CC)CN(CC(CC)CCCC)C(=O)C(C)(C)C | 0.6962299 | n-dodecane |  | 1 | 0 | U(VI) | 0.01 | HNO3 | 3 | 298.15 | 1.082637 | 0.03448276 | https://doi.org/10.1081/SEI-100001377 | LANL
22 | 1 | CCCCC(CC)CN(CC(CC)CCCC)C(C)=O | 1 | n-dodecane |  | 1 | 0 | U(VI) | 0.01 | HNO3 | 0.01 | 298.15 | 0.004749621 | -2.323341 | https://doi.org/10.1081/SEI-100001377 | LANL
23 | 1 | CCCCC(CC)CN(CC(CC)CCCC)C(C)=O | 1 | n-dodecane |  | 1 | 0 | U(VI) | 0.01 | HNO3 | 0.1 | 298.15 | 0.1726458 | -0.7628439 | https://doi.org/10.1081/SEI-100001377 | LANL
24 | 1 | CCCCC(CC)CN(CC(CC)CCCC)C(C)=O | 1 | n-dodecane |  | 1 | 0 | U(VI) | 0.01 | HNO3 | 1 | 298.15 | 6.361401 | 0.8035528 | https://doi.org/10.1081/SEI-100001377 | LANL
25 | 1 | CCCCC(CC)CN(CC(CC)CCCC)C(C)=O | 1 | n-dodecane |  | 1 | 0 | U(VI) | 0.01 | HNO3 | 2 | 298.15 | 13.60898 | 1.133826 | https://doi.org/10.1081/SEI-100001377 | LANL
26 | 1 | CCCCC(CC)CN(CC(CC)CCCC)C(C)=O | 1 | n-dodecane |  | 1 | 0 | U(VI) | 0.01 | HNO3 | 3 | 298.15 | 16.06814 | 1.205966 | https://doi.org/10.1081/SEI-100001377 | LANL
27 | 1 | CCCCC(CC)CN(CC(CC)CCCC)C(C)=O | 1 | n-dodecane |  | 1 | 0 | U(VI) | 0.01 | HNO3 | 4 | 298.15 | 19.19545 | 1.283198 | https://doi.org/10.1081/SEI-100001377 | LANL
28 | 1 | CCCCC(CC)CN(CC(CC)CCCC)C(C)=O | 1 | n-dodecane |  | 1 | 0 | U(VI) | 0.01 | HNO3 | 5 | 298.15 | 17.9241 | 1.253437 | https://doi.org/10.1081/SEI-100001377 | LANL
29 | 1 | CCCCC(CC)CN(CC(CC)CCCC)C(C)=O | 1 | n-dodecane |  | 1 | 0 | U(VI) | 0.01 | HNO3 | 6 | 298.15 | 18.49016 | 1.266941 | https://doi.org/10.1081/SEI-100001377 | LANL
30 | 1 | CCCCC(CC)CN(CC(CC)CCCC)C(=O)CC | 1 | n-dodecane |  | 1 | 0 | U(VI) | 0.01 | HNO3 | 0.01 | 298.15 | 0.004749621 | -2.323341 | https://doi.org/10.1081/SEI-100001377 | LANL
31 | 1 | CCCCC(CC)CN(CC(CC)CCCC)C(=O)CC | 1 | n-dodecane |  | 1 | 0 | U(VI) | 0.01 | HNO3 | 0.1 | 298.15 | 0.1726458 | -0.7628439 | https://doi.org/10.1081/SEI-100001377 | LANL
32 | 1 | CCCCC(CC)CN(CC(CC)CCCC)C(=O)CC | 1 | n-dodecane |  | 1 | 0 | U(VI) | 0.01 | HNO3 | 1 | 298.15 | 0.9605106 | -0.01749783 | https://doi.org/10.1081/SEI-100001377 | LANL
33 | 1 | CCCCC(CC)CN(CC(CC)CCCC)C(=O)CC | 1 | n-dodecane |  | 1 | 0 | U(VI) | 0.01 | HNO3 | 2 | 298.15 | 3.586707 | 0.554696 | https://doi.org/10.1081/SEI-100001377 | LANL
34 | 1 | CCCCC(CC)CN(CC(CC)CCCC)C(=O)CC | 1 | n-dodecane |  | 1 | 0 | U(VI) | 0.01 | HNO3 | 3 | 298.15 | 6.268584 | 0.7971694 | https://doi.org/10.1081/SEI-100001377 | LANL
35 | 1 | CCCCC(CC)CN(CC(CC)CCCC)C(=O)CC | 1 | n-dodecane |  | 1 | 0 | U(VI) | 0.01 | HNO3 | 4 | 298.15 | 9.72997 | 0.9881115 | https://doi.org/10.1081/SEI-100001377 | LANL
36 | 1 | CCCCC(CC)CN(CC(CC)CCCC)C(=O)CC | 1 | n-dodecane |  | 1 | 0 | U(VI) | 0.01 | HNO3 | 5 | 298.15 | 11.24258 | 1.050866 | https://doi.org/10.1081/SEI-100001377 | LANL
37 | 1 | CCCCC(CC)CN(CC(CC)CCCC)C(=O)CC | 1 | n-dodecane |  | 1 | 0 | U(VI) | 0.01 | HNO3 | 6 | 298.15 | 11.92 | 1.076276 | https://doi.org/10.1081/SEI-100001377 | LANL
38 | 1 | CCCCC(CC)CN(CC(CC)CCCC)C(=O)C(C)(C)C | 1 | n-dodecane |  | 1 | 0 | U(VI) | 0.01 | HNO3 | 1 | 298.15 | 0.1252641 | -0.9021734 | https://doi.org/10.1081/SEI-100001377 | LANL
39 | 1 | CCCCC(CC)CN(CC(CC)CCCC)C(=O)C(C)(C)C | 1 | n-dodecane |  | 1 | 0 | U(VI) | 0.01 | HNO3 | 2 | 298.15 | 0.4129309 | -0.3841226 | https://doi.org/10.1081/SEI-100001377 | LANL
40 | 1 | CCCCC(CC)CN(CC(CC)CCCC)C(=O)C(C)(C)C | 1 | n-dodecane |  | 1 | 0 | U(VI) | 0.01 | HNO3 | 3 | 298.15 | 1.201711 | 0.07980012 | https://doi.org/10.1081/SEI-100001377 | LANL
41 | 1 | CCCCC(CC)CN(CC(CC)CCCC)C(=O)C(C)(C)C | 1 | n-dodecane |  | 1 | 0 | U(VI) | 0.01 | HNO3 | 4 | 298.15 | 2.937097 | 0.4679182 | https://doi.org/10.1081/SEI-100001377 | LANL
42 | 1 | CCCCC(CC)CN(CC(CC)CCCC)C(=O)C(C)(C)C | 1 | n-dodecane |  | 1 | 0 | U(VI) | 0.01 | HNO3 | 5 | 298.15 | 4.338349 | 0.6373245 | https://doi.org/10.1081/SEI-100001377 | LANL
43 | 1 | CCCCC(CC)CN(CC(CC)CCCC)C(=O)C(C)(C)C | 1 | n-dodecane |  | 1 | 0 | U(VI) | 0.01 | HNO3 | 6 | 298.15 | 5.294167 | 0.7237977 | https://doi.org/10.1081/SEI-100001377 | LANL
44 | 1 | CCCCC(CC)CN(CC(CC)CCCC)C(=O)C(C)C | 1 | n-dodecane |  | 1 | 0 | U(VI) | 0.01 | HNO3 | 3 | 298.15 | 1.95 | 0.2900346 | https://doi.org/10.1081/SS-100100793 | LANL
45 | 1 | CCCCC(CC)CN(CC(CC)CCCC)C(=O)C(C)C | 1 | n-dodecane |  | 1 | 0 | U(VI) | 0.01 | HNO3 | 3 | 298.15 | 2.01 | 0.3031961 | https://doi.org/10.1081/SS-100100793 | LANL
46 | 1 | CCCCC(CC)CN(CC(CC)CCCC)C(=O)C(C)C | 1 | n-dodecane |  | 1 | 0 | U(VI) | 0.01 | HNO3 | 3 | 298.15 | 2.13 | 0.3283796 | https://doi.org/10.1081/SS-100100793 | LANL
47 | 1 | CCCCC(CC)CN(CC(CC)CCCC)C(=O)C(C)C | 1 | n-dodecane |  | 1 | 0 | U(VI) | 0.01 | HNO3 | 3 | 298.15 | 2.22 | 0.346353 | https://doi.org/10.1081/SS-100100793 | LANL
48 | 1 | CCCCC(CC)CN(CC(CC)CCCC)C(=O)C(C)C | 1 | n-dodecane |  | 1 | 0 | U(VI) | 0.01 | HNO3 | 3 | 298.15 | 2.16 | 0.3344538 | https://doi.org/10.1081/SS-100100793 | LANL
49 | 1 | CCCCC(CC)CN(CC(CC)CCCC)C(=O)C(C)C | 1 | n-dodecane |  | 1 | 0 | U(VI) | 0.01 | HNO3 | 3 | 298.15 | 2.24 | 0.350248 | https://doi.org/10.1081/SS-100100793 | LANL
50 | 1 | CCCCC(CC)CN(CC(CC)CCCC)C(=O)C(C)C | 1 | n-dodecane |  | 1 | 0 | U(VI) | 0.01 | HNO3 | 6 | 298.15 | 3.77 | 0.5763414 | https://doi.org/10.1081/SS-100100793 | LANL
51 | 1 | CCCCC(CC)CN(CC(CC)CCCC)C(=O)C(C)C | 1 | n-dodecane |  | 1 | 0 | U(VI) | 0.01 | HNO3 | 6 | 298.15 | 4.08 | 0.6106602 | https://doi.org/10.1081/SS-100100793 | LANL
52 | 1 | CCCCC(CC)CN(CC(CC)CCCC)C(=O)C(C)C | 1 | n-dodecane |  | 1 | 0 | U(VI) | 0.01 | HNO3 | 6 | 298.15 | 4.01 | 0.6031444 | https://doi.org/10.1081/SS-100100793 | LANL
53 | 1 | CCCCC(CC)CN(CC(CC)CCCC)C(=O)C(C)C | 1 | n-dodecane |  | 1 | 0 | U(VI) | 0.01 | HNO3 | 6 | 298.15 | 4.18 | 0.6211763 | https://doi.org/10.1081/SS-100100793 | LANL
54 | 1 | CCCCC(CC)CN(CC(CC)CCCC)C(=O)C(C)C | 1 | n-dodecane |  | 1 | 0 | U(VI) | 0.01 | HNO3 | 6 | 298.15 | 4.18 | 0.6211763 | https://doi.org/10.1081/SS-100100793 | LANL
55 | 1 | CCCCC(CC)CN(CC(CC)CCCC)C(=O)C(C)C | 1 | n-dodecane |  | 1 | 0 | U(VI) | 0.01 | HNO3 | 6 | 298.15 | 4.21 | 0.6242821 | https://doi.org/10.1081/SS-100100793 | LANL
56 | 1 | CCCCC(CC)CN(CC(CC)CCCC)C(=O)C(C)C | 0.1162998 | n-dodecane |  | 1 | 0 | U(VI) | 0.01 | HNO3 | 2 | 298.15 | 0.03040294 | -1.517084 | https://doi.org/10.1081/SS-100100793 | LANL
57 | 1 | CCCCC(CC)CN(CC(CC)CCCC)C(=O)C(C)C | 0.2330861 | n-dodecane |  | 1 | 0 | U(VI) | 0.01 | HNO3 | 2 | 298.15 | 0.1217385 | -0.9145721 | https://doi.org/10.1081/SS-100100793 | LANL
58 | 1 | CCCCC(CC)CN(CC(CC)CCCC)C(=O)C(C)C | 0.3494626 | n-dodecane |  | 1 | 0 | U(VI) | 0.01 | HNO3 | 2 | 298.15 | 0.2665328 | -0.5742493 | https://doi.org/10.1081/SS-100100793 | LANL
59 | 1 | CCCCC(CC)CN(CC(CC)CCCC)C(=O)C(C)C | 0.4643001 | n-dodecane |  | 1 | 0 | U(VI) | 0.01 | HNO3 | 2 | 298.15 | 0.5833475 | -0.2340727 | https://doi.org/10.1081/SS-100100793 | LANL
60 | 1 | CCCCC(CC)CN(CC(CC)CCCC)C(=O)C(C)C | 0.5823561 | n-dodecane |  | 1 | 0 | U(VI) | 0.01 | HNO3 | 2 | 298.15 | 1.000425 | 0.0001846758 | https://doi.org/10.1081/SS-100100793 | LANL
61 | 1 | CCCCC(CC)CN(CC(CC)CCCC)C(=O)C(C)C | 1 | n-dodecane |  | 1 | 0 | U(VI) | 0.01 | HNO3 | 0.01 | 298.15 | 0.00196993 | -2.705549 | https://doi.org/10.1081/SS-100100793 | LANL
62 | 1 | CCCCC(CC)CN(CC(CC)CCCC)C(=O)C(C)C | 1 | n-dodecane |  | 1 | 0 | U(VI) | 0.01 | HNO3 | 0.1 | 298.15 | 0.002317564 | -2.634968 | https://doi.org/10.1081/SS-100100793 | LANL
63 | 1 | CCCCC(CC)CN(CC(CC)CCCC)C(=O)C(C)C | 1 | n-dodecane |  | 1 | 0 | U(VI) | 0.01 | HNO3 | 1 | 298.15 | 0.24 | -0.6197888 | https://doi.org/10.1081/SS-100100793 | LANL
64 | 1 | CCCCC(CC)CN(CC(CC)CCCC)C(=O)C(C)C | 1 | n-dodecane |  | 1 | 0 | U(VI) | 0.01 | HNO3 | 2 | 298.15 | 1.19 | 0.07554696 | https://doi.org/10.1081/SS-100100793 | LANL
65 | 1 | CCCCC(CC)CN(CC(CC)CCCC)C(=O)C(C)C | 1 | n-dodecane |  | 1 | 0 | U(VI) | 0.01 | HNO3 | 3 | 298.15 | 2.37 | 0.3747483 | https://doi.org/10.1081/SS-100100793 | LANL
66 | 1 | CCCCC(CC)CN(CC(CC)CCCC)C(=O)C(C)C | 1 | n-dodecane |  | 1 | 0 | U(VI) | 0.01 | HNO3 | 4 | 298.15 | 3.69 | 0.5670264 | https://doi.org/10.1081/SS-100100793 | LANL
67 | 1 | CCCCC(CC)CN(CC(CC)CCCC)C(=O)C(C)C | 1 | n-dodecane |  | 1 | 0 | U(VI) | 0.01 | HNO3 | 5 | 298.15 | 4.6 | 0.6627578 | https://doi.org/10.1081/SS-100100793 | LANL
68 | 1 | CCCCC(CC)CN(CC(CC)CCCC)C(=O)C(C)C | 1 | n-dodecane |  | 1 | 0 | U(VI) | 0.01 | HNO3 | 6 | 298.15 | 4.450042 | 0.6483641 | https://doi.org/10.1081/SS-100100793 | LANL
69 | 1 | CCCCC(CC)CN(CC(CC)CCCC)C(=O)C(C)C | 1 | n-dodecane |  | 1 | 0 | Th(IV) | 1e-07 | HNO3 | 0.01 | 298.15 | 0.00196993 | -2.705549 | https://doi.org/10.1081/SS-100100793 | LANL
70 | 1 | CCCCC(CC)CN(CC(CC)CCCC)C(=O)C(C)C | 1 | n-dodecane |  | 1 | 0 | Th(IV) | 1e-07 | HNO3 | 0.1 | 298.15 | 0.002317564 | -2.634968 | https://doi.org/10.1081/SS-100100793 | LANL
71 | 1 | CCCCC(CC)CN(CC(CC)CCCC)C(=O)C(C)C | 1 | n-dodecane |  | 1 | 0 | Th(IV) | 1e-07 | HNO3 | 1 | 298.15 | 0.005175983 | -2.286007 | https://doi.org/10.1081/SS-100100793 | LANL
72 | 1 | CCCCC(CC)CN(CC(CC)CCCC)C(=O)C(C)C | 1 | n-dodecane |  | 1 | 0 | Th(IV) | 1e-07 | HNO3 | 2 | 298.15 | 0.005175983 | -2.286007 | https://doi.org/10.1081/SS-100100793 | LANL
73 | 1 | CCCCC(CC)CN(CC(CC)CCCC)C(=O)C(C)C | 1 | n-dodecane |  | 1 | 0 | Th(IV) | 1e-07 | HNO3 | 3 | 298.15 | 0.005175983 | -2.286007 | https://doi.org/10.1081/SS-100100793 | LANL
74 | 1 | CCCCC(CC)CN(CC(CC)CCCC)C(=O)C(C)C | 1 | n-dodecane |  | 1 | 0 | Th(IV) | 1e-07 | HNO3 | 4 | 298.15 | 0.01035197 | -1.984977 | https://doi.org/10.1081/SS-100100793 | LANL
75 | 1 | CCCCC(CC)CN(CC(CC)CCCC)C(=O)C(C)C | 1 | n-dodecane |  | 1 | 0 | Th(IV) | 1e-07 | HNO3 | 5 | 298.15 | 0.02070393 | -1.683947 | https://doi.org/10.1081/SS-100100793 | LANL
76 | 1 | CCCCC(CC)CN(CC(CC)CCCC)C(=O)C(C)C | 1 | n-dodecane |  | 1 | 0 | Th(IV) | 1e-07 | HNO3 | 6 | 298.15 | 0.04140787 | -1.382917 | https://doi.org/10.1081/SS-100100793 | LANL
77 | 1 | CCCCC(CC)CN(CC(CC)CCCC)C(=O)C(C)C | 0.1002141 | n-dodecane |  | 1 | 0 | Th(IV) | 0 | HNO3 | 7 | 298.15 | 0.01812393 | -1.741748 | https://doi.org/10.1524/ract.1999.86.34.129 | LANL
78 | 1 | CCCCC(CC)CN(CC(CC)CCCC)C(=O)C(C)C | 0.1989667 | n-dodecane |  | 1 | 0 | Th(IV) | 0 | HNO3 | 7 | 298.15 | 0.1 | -1 | https://doi.org/10.1524/ract.1999.86.34.129 | LANL
79 | 1 | CCCCC(CC)CN(CC(CC)CCCC)C(=O)C(C)C | 0.3998838 | n-dodecane |  | 1 | 0 | Th(IV) | 0 | HNO3 | 7 | 298.15 | 1.233849 | 0.09126214 | https://doi.org/10.1524/ract.1999.86.34.129 | LANL
80 | 1 | CCCCC(CC)CN(CC(CC)CCCC)C(=O)C(C)C | 0.5997167 | n-dodecane |  | 1 | 0 | Th(IV) | 0 | HNO3 | 7 | 298.15 | 3.183557 | 0.5029126 | https://doi.org/10.1524/ract.1999.86.34.129 | LANL
81 | 1 | CCCCC(CC)CN(CC(CC)CCCC)C(=O)C(C)C | 0.8013538 | n-dodecane |  | 1 | 0 | Th(IV) | 0 | HNO3 | 7 | 298.15 | 8.141035 | 0.9106796 | https://doi.org/10.1524/ract.1999.86.34.129 | LANL
82 | 1 | CCCCC(CC)CN(CC(CC)CCCC)C(=O)C(C)C | 0.9998576 | n-dodecane |  | 1 | 0 | Th(IV) | 0 | HNO3 | 7 | 298.15 | 15.22384 | 1.182524 | https://doi.org/10.1524/ract.1999.86.34.129 | LANL
83 | 1 | CCCCC(CC)CN(CC(CC)CCCC)C(=O)C(C)C | 1 | n-dodecane |  | 1 | 0 | Pa(V) | 1e-08 | HNO3 | 0.9553105 | 298.15 | 0.006424127 | -2.192186 | https://doi.org/10.1524/ract.1999.86.34.129 | LANL
84 | 1 | CCCCC(CC)CN(CC(CC)CCCC)C(=O)C(C)C | 1 | n-dodecane |  | 1 | 0 | Pa(V) | 1e-08 | HNO3 | 2.096092 | 298.15 | 0.04671782 | -1.330517 | https://doi.org/10.1524/ract.1999.86.34.129 | LANL
85 | 1 | CCCCC(CC)CN(CC(CC)CCCC)C(=O)C(C)C | 1 | n-dodecane |  | 1 | 0 | Pa(V) | 1e-08 | HNO3 | 3.264074 | 298.15 | 0.2099277 | -0.6779303 | https://doi.org/10.1524/ract.1999.86.34.129 | LANL
86 | 1 | CCCCC(CC)CN(CC(CC)CCCC)C(=O)C(C)C | 1 | n-dodecane |  | 1 | 0 | Pa(V) | 1e-08 | HNO3 | 4.431425 | 298.15 | 0.8212337 | -0.08553326 | https://doi.org/10.1524/ract.1999.86.34.129 | LANL
87 | 1 | CCCCC(CC)CN(CC(CC)CCCC)C(=O)C(C)C | 1 | n-dodecane |  | 1 | 0 | Pa(V) | 1e-08 | HNO3 | 5.585495 | 298.15 | 1.678498 | 0.2249208 | https://doi.org/10.1524/ract.1999.86.34.129 | LANL
88 | 1 | CCCCC(CC)CN(CC(CC)CCCC)C(=O)C(C)C | 1 | n-dodecane |  | 1 | 0 | Pa(V) | 1e-08 | HNO3 | 6.764044 | 298.15 | 2.382209 | 0.3769799 | https://doi.org/10.1524/ract.1999.86.34.129 | LANL
89 | 1 | CCCCC(CC)CN(CC(CC)CCCC)C(=O)C(C)C | 0.1992307 | n-dodecane |  | 1 | 0 | Pa(V) | 1e-08 | HNO3 | 6 | 298.15 | 0.1614049 | -0.7920833 | https://doi.org/10.1524/ract.1999.86.34.129 | LANL
90 | 1 | CCCCC(CC)CN(CC(CC)CCCC)C(=O)C(C)C | 0.3979105 | n-dodecane |  | 1 | 0 | Pa(V) | 1e-08 | HNO3 | 6 | 298.15 | 0.3278774 | -0.4842885 | https://doi.org/10.1524/ract.1999.86.34.129 | LANL
91 | 1 | CCCCC(CC)CN(CC(CC)CCCC)C(=O)C(C)C | 0.5981692 | n-dodecane |  | 1 | 0 | Pa(V) | 1e-08 | HNO3 | 6 | 298.15 | 0.489411 | -0.3103263 | https://doi.org/10.1524/ract.1999.86.34.129 | LANL
92 | 1 | CCCCC(CC)CN(CC(CC)CCCC)C(=O)C(C)C | 0.800633 | n-dodecane |  | 1 | 0 | Pa(V) | 1e-08 | HNO3 | 6 | 298.15 | 0.6946609 | -0.1582272 | https://doi.org/10.1524/ract.1999.86.34.129 | LANL
93 | 1 | CCCCC(CC)CN(CC(CC)CCCC)C(=O)C(C)C | 0.9975325 | n-dodecane |  | 1 | 0 | Pa(V) | 1e-08 | HNO3 | 6 | 298.15 | 0.9588035 | -0.0182704 | https://doi.org/10.1524/ract.1999.86.34.129 | LANL
94 | 1 | CCCCC(CC)CN(CC(CC)CCCC)C(=O)C(C)C | 1 | n-dodecane |  | 1 | 0 | Pa(V) | 1e-08 | HNO3 | 4.426919 | 298.15 | 1.380845 | 0.1401448 | https://doi.org/10.1524/ract.1999.86.34.129 | LANL
95 | 1 | CCCCC(CC)CN(CC(CC)CCCC)C(=O)C(C)C | 1 | n-dodecane |  | 1 | 0 | Pa(V) | 1e-08 | HNO3 | 5.136358 | 298.15 | 1.976694 | 0.2959394 | https://doi.org/10.1524/ract.1999.86.34.129 | LANL
96 | 1 | CCCCC(CC)CN(CC(CC)CCCC)C(=O)C(C)C | 1 | n-dodecane |  | 1 | 0 | Pa(V) | 1e-08 | HNO3 | 5.868544 | 298.15 | 3.733666 | 0.5721355 | https://doi.org/10.1524/ract.1999.86.34.129 | LANL
97 | 1 | CCCCC(CC)CN(CC(CC)CCCC)C(=O)C(C)C | 1 | n-dodecane |  | 1 | 0 | Pa(V) | 1e-08 | HNO3 | 6.644539 | 298.15 | 4.55886 | 0.6588562 | https://doi.org/10.1524/ract.1999.86.34.129 | LANL
98 | 1 | CCCCC(CC)CN(CC(CC)CCCC)C(=O)C(C)C | 1 | n-dodecane |  | 1 | 0 | Pa(V) | 1e-08 | HNO3 | 7.408546 | 298.15 | 7.790882 | 0.8915866 | https://doi.org/10.1524/ract.1999.86.34.129 | LANL
99 | 1 | CCCCC(CC)CN(CC(CC)CCCC)C(=O)C(C)C | 1 | n-dodecane |  | 1 | 0 | Pa(V) | 1e-08 | HNO3 | 8.204016 | 298.15 | 8.76028 | 0.942518 | https://doi.org/10.1524/ract.1999.86.34.129 | LANL
100 | 1 | CCCCC(CC)CN(CC(CC)CCCC)C(=O)C(C)C | 1 | n-dodecane |  | 1 | 0 | Pa(V) | 1e-08 | HNO3 | 1 | 298.15 | 0.0056 | -2.251812 | https://doi.org/10.1524/ract.1999.86.34.129 | LANL
101 | 1 | CCCCC(CC)CN(CC(CC)CCCC)C(=O)C(C)C | 1 | n-dodecane |  | 1 | 0 | Pa(V) | 1e-08 | HNO3 | 2 | 298.15 | 0.052 | -1.283997 | https://doi.org/10.1524/ract.1999.86.34.129 | LANL
102 | 1 | CCCCC(CC)CN(CC(CC)CCCC)C(=O)C(C)C | 1 | n-dodecane |  | 1 | 0 | Pa(V) | 1e-08 | HNO3 | 3 | 298.15 | 0.19 | -0.7212464 | https://doi.org/10.1524/ract.1999.86.34.129 | LANL
103 | 1 | CCCCC(CC)CN(CC(CC)CCCC)C(=O)C(C)C | 1 | n-dodecane |  | 1 | 0 | Pa(V) | 1e-08 | HNO3 | 4 | 298.15 | 0.32 | -0.49485 | https://doi.org/10.1524/ract.1999.86.34.129 | LANL
104 | 1 | CCCCC(CC)CN(CC(CC)CCCC)C(=O)C(C)C | 1 | n-dodecane |  | 1 | 0 | Pa(V) | 1e-08 | HNO3 | 5 | 298.15 | 0.75 | -0.1249387 | https://doi.org/10.1524/ract.1999.86.34.129 | LANL
105 | 1 | CCCCC(CC)CN(CC(CC)CCCC)C(=O)C(C)C | 1 | n-dodecane |  | 1 | 0 | Pa(V) | 1e-08 | HNO3 | 6 | 298.15 | 0.95 | -0.02227639 | https://doi.org/10.1524/ract.1999.86.34.129 | LANL
106 | 1 | CCCCC(CC)CN(CC(CC)CCCC)C(=O)C(C)C | 1 | n-dodecane |  | 1 | 0 | U(VI) | 1.004121 | HNO3 | 2 | 298.15 | 1.603496 | 0.2050678 | https://doi.org/10.1524/ract.1999.86.34.129 | LANL
107 | 1 | CCCCC(CC)CN(CC(CC)CCCC)C(=O)C(C)C | 1 | n-dodecane |  | 1 | 0 | U(VI) | 3.963264 | HNO3 | 2 | 298.15 | 0.9288551 | -0.03205202 | https://doi.org/10.1524/ract.1999.86.34.129 | LANL
108 | 1 | CCCCC(CC)CN(CC(CC)CCCC)C(=O)C(C)C | 1 | n-dodecane |  | 1 | 0 | U(VI) | 7.631855 | HNO3 | 2 | 298.15 | 0.9065325 | -0.04261661 | https://doi.org/10.1524/ract.1999.86.34.129 | LANL
109 | 1 | CCCCC(CC)CN(CC(CC)CCCC)C(=O)C(C)C | 1 | n-dodecane |  | 1 | 0 | U(VI) | 21.59677 | HNO3 | 2 | 298.15 | 0.8752272 | -0.05787919 | https://doi.org/10.1524/ract.1999.86.34.129 | LANL
110 | 1 | CCCCC(CC)CN(CC(CC)CCCC)C(=O)C(C)C | 1 | n-dodecane |  | 1 | 0 | U(VI) | 36.54807 | HNO3 | 2 | 298.15 | 0.8659246 | -0.06251994 | https://doi.org/10.1524/ract.1999.86.34.129 | LANL
111 | 1 | CCCCC(CC)CN(CC(CC)CCCC)C(=O)C(C)C | 1 | n-dodecane |  | 1 | 0 | U(VI) | 57.50476 | HNO3 | 2 | 298.15 | 0.7762319 | -0.1100085 | https://doi.org/10.1524/ract.1999.86.34.129 | LANL
112 | 1 | CCCCC(CC)CN(CC(CC)CCCC)C(=O)C(C)C | 1 | n-dodecane |  | 1 | 0 | U(VI) | 83.53031 | HNO3 | 2 | 298.15 | 0.8713871 | -0.05978886 | https://doi.org/10.1524/ract.1999.86.34.129 | LANL
113 | 1 | CCCCC(CC)CN(CC(CC)CCCC)C(=O)C(C)C | 1 | n-dodecane |  | 1 | 0 | U(VI) | 166.4314 | HNO3 | 2 | 298.15 | 0.7426441 | -0.1292193 | https://doi.org/10.1524/ract.1999.86.34.129 | LANL
114 | 1 | CCCCC(CC)CN(CC(CC)CCCC)C(=O)C(C)C | 1 | n-dodecane |  | 1 | 0 | U(VI) | 332.1962 | HNO3 | 2 | 298.15 | 0.7376311 | -0.1321608 | https://doi.org/10.1524/ract.1999.86.34.129 | LANL
115 | 1 | CCCCC(CC)CN(CC(CC)CCCC)C(=O)C(C)C | 1 | n-dodecane |  | 1 | 0 | U(VI) | 497.489 | HNO3 | 2 | 298.15 | 0.485806 | -0.3135371 | https://doi.org/10.1524/ract.1999.86.34.129 | LANL
116 | 1 | CCCCC(CC)CN(CC(CC)CCCC)C(=O)C(C)C | 1.5 | n-dodecane |  | 1 | 0 | U(VI) | 100 | HNO3 | 0.1 | 298.15 | 0.03616637 | -1.441695 | https://doi.org/10.1021/acs.inorgchem.3c00288 | LANL
117 | 1 | CCCCC(CC)CN(CC(CC)CCCC)C(=O)C(C)C | 1.5 | n-dodecane |  | 1 | 0 | U(VI) | 100 | HNO3 | 1 | 298.15 | 0.6329114 | -0.1986571 | https://doi.org/10.1021/acs.inorgchem.3c00288 | LANL
118 | 1 | CCCCC(CC)CN(CC(CC)CCCC)C(=O)C(C)C | 1.5 | n-dodecane |  | 1 | 0 | U(VI) | 100 | HNO3 | 2 | 298.15 | 2.115732 | 0.3254607 | https://doi.org/10.1021/acs.inorgchem.3c00288 | LANL
119 | 1 | CCCCC(CC)CN(CC(CC)CCCC)C(=O)C(C)C | 1.5 | n-dodecane |  | 1 | 0 | U(VI) | 100 | HNO3 | 3 | 298.15 | 4.213382 | 0.6246308 | https://doi.org/10.1021/acs.inorgchem.3c00288 | LANL
120 | 1 | CCCCC(CC)CN(CC(CC)CCCC)C(=O)C(C)C | 1.5 | n-dodecane |  | 1 | 0 | U(VI) | 100 | HNO3 | 4 | 298.15 | 6.211573 | 0.7932016 | https://doi.org/10.1021/acs.inorgchem.3c00288 | LANL
121 | 1 | CCCCC(CC)CN(CC(CC)CCCC)C(=O)C(C)C | 1.5 | n-dodecane |  | 1 | 0 | U(VI) | 100 | HNO3 | 5 | 298.15 | 7.206148 | 0.8577032 | https://doi.org/10.1021/acs.inorgchem.3c00288 | LANL
122 | 1 | CCCCC(CC)CN(CC(CC)CCCC)C(=O)C(C)C | 1.5 | n-dodecane |  | 1 | 0 | U(VI) | 100 | HNO3 | 6 | 298.15 | 8.019892 | 0.9041685 | https://doi.org/10.1021/acs.inorgchem.3c00288 | LANL
123 | 1 | CCCCC(CC)CN(CC(CC)CCCC)C(=O)C(C)C | 1.5 | n-dodecane |  | 1 | 0 | U(VI) | 250 | HNO3 | 0.1 | 298.15 | 0.1627486 | -0.7884826 | https://doi.org/10.1021/acs.inorgchem.3c00288 | LANL
124 | 1 | CCCCC(CC)CN(CC(CC)CCCC)C(=O)C(C)C | 1.5 | n-dodecane |  | 1 | 0 | U(VI) | 250 | HNO3 | 1 | 298.15 | 0.6871609 | -0.1629415 | https://doi.org/10.1021/acs.inorgchem.3c00288 | LANL
125 | 1 | CCCCC(CC)CN(CC(CC)CCCC)C(=O)C(C)C | 1.5 | n-dodecane |  | 1 | 0 | U(VI) | 250 | HNO3 | 2 | 298.15 | 1.835443 | 0.2637409 | https://doi.org/10.1021/acs.inorgchem.3c00288 | LANL
126 | 1 | CCCCC(CC)CN(CC(CC)CCCC)C(=O)C(C)C | 1.5 | n-dodecane |  | 1 | 0 | U(VI) | 250 | HNO3 | 3 | 298.15 | 3.318264 | 0.5209109 | https://doi.org/10.1021/acs.inorgchem.3c00288 | LANL
127 | 1 | CCCCC(CC)CN(CC(CC)CCCC)C(=O)C(C)C | 1.5 | n-dodecane |  | 1 | 0 | U(VI) | 250 | HNO3 | 4 | 298.15 | 4.593128 | 0.6621086 | https://doi.org/10.1021/acs.inorgchem.3c00288 | LANL
128 | 1 | CCCCC(CC)CN(CC(CC)CCCC)C(=O)C(C)C | 1.5 | n-dodecane |  | 1 | 0 | U(VI) | 250 | HNO3 | 5 | 298.15 | 5.235081 | 0.7189234 | https://doi.org/10.1021/acs.inorgchem.3c00288 | LANL
129 | 1 | CCCCC(CC)CN(CC(CC)CCCC)C(=O)C(C)C | 1.5 | n-dodecane |  | 1 | 0 | U(VI) | 250 | HNO3 | 6 | 298.15 | 5.253165 | 0.720421 | https://doi.org/10.1021/acs.inorgchem.3c00288 | LANL
130 | 1 | CCCCC(CC)CN(CC(CC)CCCC)C(=O)C(C)C | 1.5 | n-dodecane |  | 1 | 0 | U(VI) | 500 | HNO3 | 0.1 | 298.15 | 0.3616637 | -0.4416951 | https://doi.org/10.1021/acs.inorgchem.3c00288 | LANL
131 | 1 | CCCCC(CC)CN(CC(CC)CCCC)C(=O)C(C)C | 1.5 | n-dodecane |  | 1 | 0 | U(VI) | 500 | HNO3 | 1 | 298.15 | 0.8770344 | -0.05698339 | https://doi.org/10.1021/acs.inorgchem.3c00288 | LANL
132 | 1 | CCCCC(CC)CN(CC(CC)CCCC)C(=O)C(C)C | 1.5 | n-dodecane |  | 1 | 0 | U(VI) | 500 | HNO3 | 2 | 298.15 | 1.654611 | 0.218696 | https://doi.org/10.1021/acs.inorgchem.3c00288 | LANL
133 | 1 | CCCCC(CC)CN(CC(CC)CCCC)C(=O)C(C)C | 1.5 | n-dodecane |  | 1 | 0 | U(VI) | 500 | HNO3 | 3 | 298.15 | 2.450271 | 0.3892142 | https://doi.org/10.1021/acs.inorgchem.3c00288 | LANL
134 | 1 | CCCCC(CC)CN(CC(CC)CCCC)C(=O)C(C)C | 1.5 | n-dodecane |  | 1 | 0 | U(VI) | 500 | HNO3 | 4 | 298.15 | 2.38698 | 0.3778488 | https://doi.org/10.1021/acs.inorgchem.3c00288 | LANL
135 | 1 | CCCCC(CC)CN(CC(CC)CCCC)C(=O)C(C)C | 1.5 | n-dodecane |  | 1 | 0 | U(VI) | 500 | HNO3 | 5 | 298.15 | 2.585895 | 0.4126109 | https://doi.org/10.1021/acs.inorgchem.3c00288 | LANL
136 | 1 | CCCCC(CC)CN(CC(CC)CCCC)C(=O)C(C)C | 1.5 | n-dodecane |  | 1 | 0 | U(VI) | 500 | HNO3 | 6 | 298.15 | 2.531646 | 0.4034029 | https://doi.org/10.1021/acs.inorgchem.3c00288 | LANL
137 | 1 | CCCCC(CC)CN(CC(CC)CCCC)C(=O)C(C)C | 1.5 | n-dodecane |  | 1 | 0 | U(VI) | 750 | HNO3 | 0.1 | 298.15 | 0.4882459 | -0.3113614 | https://doi.org/10.1021/acs.inorgchem.3c00288 | LANL
138 | 1 | CCCCC(CC)CN(CC(CC)CCCC)C(=O)C(C)C | 1.5 | n-dodecane |  | 1 | 0 | U(VI) | 750 | HNO3 | 1 | 298.15 | 0.9584087 | -0.01844926 | https://doi.org/10.1021/acs.inorgchem.3c00288 | LANL
139 | 1 | CCCCC(CC)CN(CC(CC)CCCC)C(=O)C(C)C | 1.5 | n-dodecane |  | 1 | 0 | U(VI) | 750 | HNO3 | 2 | 298.15 | 1.392405 | 0.1437656 | https://doi.org/10.1021/acs.inorgchem.3c00288 | LANL
140 | 1 | CCCCC(CC)CN(CC(CC)CCCC)C(=O)C(C)C | 1.5 | n-dodecane |  | 1 | 0 | U(VI) | 750 | HNO3 | 3 | 298.15 | 1.59132 | 0.2017575 | https://doi.org/10.1021/acs.inorgchem.3c00288 | LANL
141 | 1 | CCCCC(CC)CN(CC(CC)CCCC)C(=O)C(C)C | 1.5 | n-dodecane |  | 1 | 0 | U(VI) | 750 | HNO3 | 4 | 298.15 | 1.64557 | 0.2163163 | https://doi.org/10.1021/acs.inorgchem.3c00288 | LANL
142 | 1 | CCCCC(CC)CN(CC(CC)CCCC)C(=O)C(C)C | 1.5 | n-dodecane |  | 1 | 0 | U(VI) | 750 | HNO3 | 5 | 298.15 | 1.518987 | 0.1815542 | https://doi.org/10.1021/acs.inorgchem.3c00288 | LANL
143 | 1 | CCCCC(CC)CN(CC(CC)CCCC)C(=O)C(C)C | 1.5 | n-dodecane |  | 1 | 0 | U(VI) | 750 | HNO3 | 6 | 298.15 | 1.464738 | 0.1657599 | https://doi.org/10.1021/acs.inorgchem.3c00288 | LANL
144 | 1 | CCCCC(CC)CN(CC(CC)CCCC)C(=O)C(C)C | 1.5 | n-dodecane |  | 1 | 0 | U(VI) | 1000 | HNO3 | 0.1 | 298.15 | 0.6781193 | -0.1686939 | https://doi.org/10.1021/acs.inorgchem.3c00288 | LANL
145 | 1 | CCCCC(CC)CN(CC(CC)CCCC)C(=O)C(C)C | 1.5 | n-dodecane |  | 1 | 0 | U(VI) | 1000 | HNO3 | 1 | 298.15 | 0.9403255 | -0.02672179 | https://doi.org/10.1021/acs.inorgchem.3c00288 | LANL
146 | 1 | CCCCC(CC)CN(CC(CC)CCCC)C(=O)C(C)C | 1.5 | n-dodecane |  | 1 | 0 | U(VI) | 1000 | HNO3 | 2 | 298.15 | 1.112116 | 0.04614998 | https://doi.org/10.1021/acs.inorgchem.3c00288 | LANL
147 | 1 | CCCCC(CC)CN(CC(CC)CCCC)C(=O)C(C)C | 1.5 | n-dodecane |  | 1 | 0 | U(VI) | 1000 | HNO3 | 3 | 298.15 | 1.175407 | 0.07018823 | https://doi.org/10.1021/acs.inorgchem.3c00288 | LANL
148 | 1 | CCCCC(CC)CN(CC(CC)CCCC)C(=O)C(C)C | 1.5 | n-dodecane |  | 1 | 0 | U(VI) | 1000 | HNO3 | 4 | 298.15 | 1.157324 | 0.06345484 | https://doi.org/10.1021/acs.inorgchem.3c00288 | LANL
149 | 1 | CCCCC(CC)CN(CC(CC)CCCC)C(=O)C(C)C | 1.5 | n-dodecane |  | 1 | 0 | U(VI) | 1000 | HNO3 | 5 | 298.15 | 1.103074 | 0.0426047 | https://doi.org/10.1021/acs.inorgchem.3c00288 | LANL
150 | 1 | CCCCC(CC)CN(CC(CC)CCCC)C(=O)C(C)C | 1.5 | n-dodecane |  | 1 | 0 | U(VI) | 1000 | HNO3 | 6 | 298.15 | 0.9041591 | -0.04375513 | https://doi.org/10.1021/acs.inorgchem.3c00288 | LANL
151 | 1 | CCCCC(CC)CN(CC(CC)CCCC)C(=O)C(C)C | 1.5 | n-dodecane |  | 1 | 0 | U(VI) | 1250 | HNO3 | 0.1 | 298.15 | 0.7233273 | -0.1406651 | https://doi.org/10.1021/acs.inorgchem.3c00288 | LANL
152 | 1 | CCCCC(CC)CN(CC(CC)CCCC)C(=O)C(C)C | 1.5 | n-dodecane |  | 1 | 0 | U(VI) | 1250 | HNO3 | 1 | 298.15 | 0.9403255 | -0.02672179 | https://doi.org/10.1021/acs.inorgchem.3c00288 | LANL
153 | 1 | CCCCC(CC)CN(CC(CC)CCCC)C(=O)C(C)C | 1.5 | n-dodecane |  | 1 | 0 | U(VI) | 1250 | HNO3 | 2 | 298.15 | 0.8227848 | -0.08471373 | https://doi.org/10.1021/acs.inorgchem.3c00288 | LANL
154 | 1 | CCCCC(CC)CN(CC(CC)CCCC)C(=O)C(C)C | 1.5 | n-dodecane |  | 1 | 0 | U(VI) | 1250 | HNO3 | 3 | 298.15 | 0.9132007 | -0.03943375 | https://doi.org/10.1021/acs.inorgchem.3c00288 | LANL
155 | 1 | CCCCC(CC)CN(CC(CC)CCCC)C(=O)C(C)C | 1.5 | n-dodecane |  | 1 | 0 | U(VI) | 1250 | HNO3 | 4 | 298.15 | 0.8318264 | -0.0799673 | https://doi.org/10.1021/acs.inorgchem.3c00288 | LANL
156 | 1 | CCCCC(CC)CN(CC(CC)CCCC)C(=O)C(C)C | 1.5 | n-dodecane |  | 1 | 0 | Np(VI) | 5.2 | HNO3 | 0.1 | 298.15 | 0.01366743 | -1.864313 | https://doi.org/10.1080/07366299.2023.2215833 | LANL
157 | 1 | CCCCC(CC)CN(CC(CC)CCCC)C(=O)C(C)C | 1.5 | n-dodecane |  | 1 | 0 | Np(VI) | 5.2 | HNO3 | 1 | 298.15 | 0.5603645 | -0.2515294 | https://doi.org/10.1080/07366299.2023.2215833 | LANL
158 | 1 | CCCCC(CC)CN(CC(CC)CCCC)C(=O)C(C)C | 1.5 | n-dodecane |  | 1 | 0 | Np(VI) | 5.2 | HNO3 | 2 | 298.15 | 2.186788 | 0.3398067 | https://doi.org/10.1080/07366299.2023.2215833 | LANL
159 | 1 | CCCCC(CC)CN(CC(CC)CCCC)C(=O)C(C)C | 1.5 | n-dodecane |  | 1 | 0 | Np(VI) | 5.2 | HNO3 | 3 | 298.15 | 5.09795 | 0.7073956 | https://doi.org/10.1080/07366299.2023.2215833 | LANL
160 | 1 | CCCCC(CC)CN(CC(CC)CCCC)C(=O)C(C)C | 1.5 | n-dodecane |  | 1 | 0 | Np(VI) | 5.2 | HNO3 | 4 | 298.15 | 8.091116 | 0.9080084 | https://doi.org/10.1080/07366299.2023.2215833 | LANL
161 | 1 | CCCCC(CC)CN(CC(CC)CCCC)C(=O)C(C)C | 1.5 | n-dodecane |  | 1 | 0 | Np(VI) | 5.2 | HNO3 | 5 | 298.15 | 9.553531 | 0.9801639 | https://doi.org/10.1080/07366299.2023.2215833 | LANL
162 | 1 | CCCCC(CC)CN(CC(CC)CCCC)C(=O)C(C)C | 1.5 | n-dodecane |  | 1 | 0 | Np(VI) | 5.2 | HNO3 | 6 | 298.15 | 9.29385 | 0.9681956 | https://doi.org/10.1080/07366299.2023.2215833 | LANL
163 | 1 | CCCCC(CC)CN(CC(CC)CCCC)C(=O)C(C)C | 1.5 | n-dodecane |  | 1 | 0 | Np(IV) | 5.2 | HNO3 | 0.1 | 298.15 | 0.0007792208 | -3.108339 | https://doi.org/10.1080/07366299.2023.2215833 | LANL
164 | 1 | CCCCC(CC)CN(CC(CC)CCCC)C(=O)C(C)C | 1.5 | n-dodecane |  | 1 | 0 | Np(IV) | 5.2 | HNO3 | 1 | 298.15 | 0.002727273 | -2.564271 | https://doi.org/10.1080/07366299.2023.2215833 | LANL
165 | 1 | CCCCC(CC)CN(CC(CC)CCCC)C(=O)C(C)C | 1.5 | n-dodecane |  | 1 | 0 | Np(IV) | 5.2 | HNO3 | 2 | 298.15 | 0.03779221 | -1.422598 | https://doi.org/10.1080/07366299.2023.2215833 | LANL
166 | 1 | CCCCC(CC)CN(CC(CC)CCCC)C(=O)C(C)C | 1.5 | n-dodecane |  | 1 | 0 | Np(IV) | 5.2 | HNO3 | 3 | 298.15 | 0.07558442 | -1.121568 | https://doi.org/10.1080/07366299.2023.2215833 | LANL
167 | 1 | CCCCC(CC)CN(CC(CC)CCCC)C(=O)C(C)C | 1.5 | n-dodecane |  | 1 | 0 | Np(IV) | 5.2 | HNO3 | 4 | 298.15 | 0.1157143 | -0.936613 | https://doi.org/10.1080/07366299.2023.2215833 | LANL
168 | 1 | CCCCC(CC)CN(CC(CC)CCCC)C(=O)C(C)C | 1.5 | n-dodecane |  | 1 | 0 | Np(IV) | 5.2 | HNO3 | 5 | 298.15 | 0.2057143 | -0.6867355 | https://doi.org/10.1080/07366299.2023.2215833 | LANL
169 | 1 | CCCCC(CC)CN(CC(CC)CCCC)C(=O)C(C)C | 1.5 | n-dodecane |  | 1 | 0 | Np(IV) | 5.2 | HNO3 | 6 | 298.15 | 0.3296104 | -0.4819991 | https://doi.org/10.1080/07366299.2023.2215833 | LANL
170 | 1 | CCCCC(CC)CN(CC(CC)CCCC)C(=O)C(C)C | 1.5 | n-dodecane |  | 1 | 0 | Np(V) | 5.4 | HNO3 | 0.1 | 298.15 | 0.0003848924 | -3.414661 | https://doi.org/10.1080/07366299.2023.2215833 | LANL
171 | 1 | CCCCC(CC)CN(CC(CC)CCCC)C(=O)C(C)C | 1.5 | n-dodecane |  | 1 | 0 | Np(V) | 5.4 | HNO3 | 1 | 298.15 | 0.001109487 | -2.954878 | https://doi.org/10.1080/07366299.2023.2215833 | LANL
172 | 1 | CCCCC(CC)CN(CC(CC)CCCC)C(=O)C(C)C | 1.5 | n-dodecane |  | 1 | 0 | Np(V) | 5.4 | HNO3 | 2 | 298.15 | 0.009660488 | -2.015001 | https://doi.org/10.1080/07366299.2023.2215833 | LANL
173 | 1 | CCCCC(CC)CN(CC(CC)CCCC)C(=O)C(C)C | 1.5 | n-dodecane |  | 1 | 0 | Np(V) | 5.4 | HNO3 | 3 | 298.15 | 0.0401436 | -1.396384 | https://doi.org/10.1080/07366299.2023.2215833 | LANL
174 | 1 | CCCCC(CC)CN(CC(CC)CCCC)C(=O)C(C)C | 1.5 | n-dodecane |  | 1 | 0 | Np(V) | 5.4 | HNO3 | 4 | 298.15 | 0.08785935 | -1.056212 | https://doi.org/10.1080/07366299.2023.2215833 | LANL
175 | 1 | CCCCC(CC)CN(CC(CC)CCCC)C(=O)C(C)C | 1.5 | n-dodecane |  | 1 | 0 | Np(V) | 5.4 | HNO3 | 5 | 298.15 | 0.1504571 | -0.8225873 | https://doi.org/10.1080/07366299.2023.2215833 | LANL
176 | 1 | CCCCC(CC)CN(CC(CC)CCCC)C(=O)C(C)C | 1.5 | n-dodecane |  | 1 | 0 | Np(V) | 5.4 | HNO3 | 6 | 298.15 | 0.2694517 | -0.5695191 | https://doi.org/10.1080/07366299.2023.2215833 | LANL
177 | 1 | CCCCC(CC)CN(CC(CC)CCCC)C(=O)C(C)C | 1.5 | n-dodecane |  | 1 | 0 | Pu(VI) | 11 | HNO3 | 0.1 | 298.15 | 0.02330097 | -1.632626 | https://doi.org/10.1080/07366299.2023.2215833 | LANL
178 | 1 | CCCCC(CC)CN(CC(CC)CCCC)C(=O)C(C)C | 1.5 | n-dodecane |  | 1 | 0 | Pu(VI) | 11 | HNO3 | 1 | 298.15 | 0.1475728 | -0.8309936 | https://doi.org/10.1080/07366299.2023.2215833 | LANL
179 | 1 | CCCCC(CC)CN(CC(CC)CCCC)C(=O)C(C)C | 1.5 | n-dodecane |  | 1 | 0 | Pu(VI) | 11 | HNO3 | 2 | 298.15 | 0.9631068 | -0.01632555 | https://doi.org/10.1080/07366299.2023.2215833 | LANL
180 | 1 | CCCCC(CC)CN(CC(CC)CCCC)C(=O)C(C)C | 1.5 | n-dodecane |  | 1 | 0 | Pu(VI) | 11 | HNO3 | 3 | 298.15 | 2.128155 | 0.3280033 | https://doi.org/10.1080/07366299.2023.2215833 | LANL
181 | 1 | CCCCC(CC)CN(CC(CC)CCCC)C(=O)C(C)C | 1.5 | n-dodecane |  | 1 | 0 | Pu(VI) | 11 | HNO3 | 4 | 298.15 | 3.658252 | 0.5632737 | https://doi.org/10.1080/07366299.2023.2215833 | LANL
182 | 1 | CCCCC(CC)CN(CC(CC)CCCC)C(=O)C(C)C | 1.5 | n-dodecane |  | 1 | 0 | Pu(VI) | 11 | HNO3 | 5 | 298.15 | 5.21165 | 0.7169753 | https://doi.org/10.1080/07366299.2023.2215833 | LANL
183 | 1 | CCCCC(CC)CN(CC(CC)CCCC)C(=O)C(C)C | 1.5 | n-dodecane |  | 1 | 0 | Pu(VI) | 11 | HNO3 | 6 | 298.15 | 6.834951 | 0.8347354 | https://doi.org/10.1080/07366299.2023.2215833 | LANL
184 | 1 | CCCCC(CC)CN(CC(CC)CCCC)C(=O)C(C)C | 1.5 | n-dodecane |  | 1 | 0 | Pu(IV) | 11 | HNO3 | 0.1 | 298.15 | 0.002130475 | -2.671524 | https://doi.org/10.1080/07366299.2023.2215833 | LANL
185 | 1 | CCCCC(CC)CN(CC(CC)CCCC)C(=O)C(C)C | 1.5 | n-dodecane |  | 1 | 0 | Pu(IV) | 11 | HNO3 | 1 | 298.15 | 0.004313435 | -2.365177 | https://doi.org/10.1080/07366299.2023.2215833 | LANL
186 | 1 | CCCCC(CC)CN(CC(CC)CCCC)C(=O)C(C)C | 1.5 | n-dodecane |  | 1 | 0 | Pu(IV) | 11 | HNO3 | 2 | 298.15 | 0.07487946 | -1.125637 | https://doi.org/10.1080/07366299.2023.2215833 | LANL
187 | 1 | CCCCC(CC)CN(CC(CC)CCCC)C(=O)C(C)C | 1.5 | n-dodecane |  | 1 | 0 | Pu(IV) | 11 | HNO3 | 3 | 298.15 | 0.2013454 | -0.6960583 | https://doi.org/10.1080/07366299.2023.2215833 | LANL
188 | 1 | CCCCC(CC)CN(CC(CC)CCCC)C(=O)C(C)C | 1.5 | n-dodecane |  | 1 | 0 | Pu(IV) | 11 | HNO3 | 4 | 298.15 | 0.3578328 | -0.4463199 | https://doi.org/10.1080/07366299.2023.2215833 | LANL
189 | 1 | CCCCC(CC)CN(CC(CC)CCCC)C(=O)C(C)C | 1.5 | n-dodecane |  | 1 | 0 | Pu(IV) | 11 | HNO3 | 5 | 298.15 | 0.5909247 | -0.2284679 | https://doi.org/10.1080/07366299.2023.2215833 | LANL
190 | 1 | CCCCC(CC)CN(CC(CC)CCCC)C(=O)C(C)C | 1.5 | n-dodecane |  | 1 | 0 | Pu(IV) | 11 | HNO3 | 6 | 298.15 | 0.7795024 | -0.1081825 | https://doi.org/10.1080/07366299.2023.2215833 | LANL
191 | 1 | CCCCC(CC)CN(CC(CC)CCCC)C(=O)CCC | 1 | n-dodecane |  | 1 | 0 | Am(III) | 0.01 | HNO3 | 3 | 296.15 | 0.0009959671 | -3.001755 | https://doi.org/10.1021/acs.iecr.7b01181 | LANL
192 | 1 | CCCCC(CC)CN(CC(CC)CCCC)C(=O)CCC | 1 | n-dodecane |  | 1 | 0 | Am(III) | 0.01 | HNO3 | 5 | 296.15 | 0.002023351 | -2.693929 | https://doi.org/10.1021/acs.iecr.7b01181 | LANL
193 | 1 | CCCCC(CC)CN(CC(CC)CCCC)C(=O)CCC | 1 | n-dodecane |  | 1 | 0 | Am(III) | 0.01 | HNO3 | 6 | 296.15 | 0.001001457 | -2.999368 | https://doi.org/10.1021/acs.iecr.7b01181 | LANL
194 | 1 | CCCCC(CC)CN(CC(CC)CCCC)C(=O)CCC | 1 | n-dodecane |  | 1 | 0 | Am(III) | 0.01 | HNO3 | 6.5 | 296.15 | 0.003019051 | -2.52013 | https://doi.org/10.1021/acs.iecr.7b01181 | LANL
195 | 1 | CCCCC(CC)CN(CC(CC)CCCC)C(=O)CCC | 1 | n-dodecane |  | 1 | 0 | Am(III) | 0.01 | HNO3 | 7 | 296.15 | 0.003021836 | -2.519729 | https://doi.org/10.1021/acs.iecr.7b01181 | LANL
196 | 1 | CCCCC(CC)CN(CC(CC)CCCC)C(=O)CCC | 1 | n-dodecane |  | 1 | 0 | Am(III) | 0.01 | HNO3 | 8 | 296.15 | 0.002008587 | -2.697109 | https://doi.org/10.1021/acs.iecr.7b01181 | LANL
197 | 1 | CCCCC(CC)CN(CC(CC)CCCC)C(=O)CCC | 0.1 | n-dodecane |  | 1 | 0 | U(VI) | 0.03 | HNO3 | 6.5 | 296.15 | 0.07688684 | -1.114148 | https://doi.org/10.1021/acs.iecr.7b01181 | LANL
198 | 1 | CCCCC(CC)CN(CC(CC)CCCC)C(=O)CCC | 0.2 | n-dodecane |  | 1 | 0 | U(VI) | 0.03 | HNO3 | 6.5 | 296.15 | 0.1795521 | -0.7458094 | https://doi.org/10.1021/acs.iecr.7b01181 | LANL
199 | 1 | CCCCC(CC)CN(CC(CC)CCCC)C(=O)CCC | 0.3 | n-dodecane |  | 1 | 0 | U(VI) | 0.03 | HNO3 | 6.5 | 296.15 | 0.3827855 | -0.4170445 | https://doi.org/10.1021/acs.iecr.7b01181 | LANL
200 | 1 | CCCCC(CC)CN(CC(CC)CCCC)C(=O)CCC | 0.4 | n-dodecane |  | 1 | 0 | U(VI) | 0.03 | HNO3 | 6.5 | 296.15 | 0.5284271 | -0.2770149 | https://doi.org/10.1021/acs.iecr.7b01181 | LANL
201 | 1 | CCCCC(CC)CN(CC(CC)CCCC)C(=O)CCC | 0.5 | n-dodecane |  | 1 | 0 | U(VI) | 0.03 | HNO3 | 6.5 | 296.15 | 0.7397804 | -0.1308972 | https://doi.org/10.1021/acs.iecr.7b01181 | LANL
202 | 1 | CCCCC(CC)CN(CC(CC)CCCC)C(=O)CCC | 0.1 | n-dodecane |  | 1 | 0 | Np(VI) | 0.002 | HNO3 | 6.5 | 296.15 | 0.03709057 | -1.430736 | https://doi.org/10.1021/acs.iecr.7b01181 | LANL
203 | 1 | CCCCC(CC)CN(CC(CC)CCCC)C(=O)CCC | 0.2 | n-dodecane |  | 1 | 0 | Np(VI) | 0.002 | HNO3 | 6.5 | 296.15 | 0.1010585 | -0.9954273 | https://doi.org/10.1021/acs.iecr.7b01181 | LANL
204 | 1 | CCCCC(CC)CN(CC(CC)CCCC)C(=O)CCC | 0.3 | n-dodecane |  | 1 | 0 | Np(VI) | 0.002 | HNO3 | 6.5 | 296.15 | 0.2278718 | -0.6423094 | https://doi.org/10.1021/acs.iecr.7b01181 | LANL
205 | 1 | CCCCC(CC)CN(CC(CC)CCCC)C(=O)CCC | 0.4 | n-dodecane |  | 1 | 0 | Np(VI) | 0.002 | HNO3 | 6.5 | 296.15 | 0.339786 | -0.4687945 | https://doi.org/10.1021/acs.iecr.7b01181 | LANL
206 | 1 | CCCCC(CC)CN(CC(CC)CCCC)C(=O)CCC | 0.5 | n-dodecane |  | 1 | 0 | Np(VI) | 0.002 | HNO3 | 6.5 | 296.15 | 0.5284271 | -0.2770149 | https://doi.org/10.1021/acs.iecr.7b01181 | LANL
207 | 1 | CCCCC(CC)CN(CC(CC)CCCC)C(=O)CCC | 0.1 | n-dodecane |  | 1 | 0 | Pu(VI) | 0.02 | HNO3 | 6.5 | 296.15 | 0.007450064 | -2.12784 | https://doi.org/10.1021/acs.iecr.7b01181 | LANL
208 | 1 | CCCCC(CC)CN(CC(CC)CCCC)C(=O)CCC | 0.2 | n-dodecane |  | 1 | 0 | Pu(VI) | 0.02 | HNO3 | 6.5 | 296.15 | 0.02207998 | -1.656001 | https://doi.org/10.1021/acs.iecr.7b01181 | LANL
209 | 1 | CCCCC(CC)CN(CC(CC)CCCC)C(=O)CCC | 0.3 | n-dodecane |  | 1 | 0 | Pu(VI) | 0.02 | HNO3 | 6.5 | 296.15 | 0.05340203 | -1.272442 | https://doi.org/10.1021/acs.iecr.7b01181 | LANL
210 | 1 | CCCCC(CC)CN(CC(CC)CCCC)C(=O)CCC | 0.4 | n-dodecane |  | 1 | 0 | Pu(VI) | 0.02 | HNO3 | 6.5 | 296.15 | 0.08783959 | -1.05631 | https://doi.org/10.1021/acs.iecr.7b01181 | LANL
211 | 1 | CCCCC(CC)CN(CC(CC)CCCC)C(=O)CCC | 0.5 | n-dodecane |  | 1 | 0 | Pu(VI) | 0.02 | HNO3 | 6.5 | 296.15 | 0.1506911 | -0.8219125 | https://doi.org/10.1021/acs.iecr.7b01181 | LANL
212 | 1 | CCCCC(CC)CN(CC(CC)CCCC)C(=O)CCC | 0.806 | FS-13 |  | 1 | 0 | U(VI) | 0.1 | HNO3 | 0.01 | 298.15 | 0.358141 | -0.4459459 | https://doi.org/10.1007/s10967-022-08481-0 | LANL
213 | 1 | CCCCC(CC)CN(CC(CC)CCCC)C(=O)CCC | 0.806 | FS-13 |  | 1 | 0 | U(VI) | 0.1 | HNO3 | 0.1 | 298.15 | 1.238202 | 0.09279151 | https://doi.org/10.1007/s10967-022-08481-0 | LANL
214 | 1 | CCCCC(CC)CN(CC(CC)CCCC)C(=O)CCC | 0.806 | FS-13 |  | 1 | 0 | U(VI) | 0.1 | HNO3 | 0.5 | 298.15 | 2.040032 | 0.3096369 | https://doi.org/10.1007/s10967-022-08481-0 | LANL
215 | 1 | CCCCC(CC)CN(CC(CC)CCCC)C(=O)CCC | 0.806 | FS-13 |  | 1 | 0 | U(VI) | 0.1 | HNO3 | 1 | 298.15 | 2.965319 | 0.4720714 | https://doi.org/10.1007/s10967-022-08481-0 | LANL
216 | 1 | CCCCC(CC)CN(CC(CC)CCCC)C(=O)CCC | 0.806 | FS-13 |  | 1 | 0 | U(VI) | 0.1 | HNO3 | 2 | 298.15 | 5.920301 | 0.7723438 | https://doi.org/10.1007/s10967-022-08481-0 | LANL
217 | 1 | CCCCC(CC)CN(CC(CC)CCCC)C(=O)CCC | 0.806 | FS-13 |  | 1 | 0 | U(VI) | 0.1 | HNO3 | 3 | 298.15 | 7.984225 | 0.9022328 | https://doi.org/10.1007/s10967-022-08481-0 | LANL
218 | 1 | CCCCC(CC)CN(CC(CC)CCCC)C(=O)CCC | 0.806 | FS-13 |  | 1 | 0 | U(VI) | 0.1 | HNO3 | 4 | 298.15 | 9.447502 | 0.975317 | https://doi.org/10.1007/s10967-022-08481-0 | LANL
219 | 1 | CCCCC(CC)CN(CC(CC)CCCC)C(=O)CCC | 0.806 | FS-13 |  | 1 | 0 | Pu(IV) | 0.002 | HNO3 | 0.01 | 298.15 | 0.07417717 | -1.12973 | https://doi.org/10.1007/s10967-022-08481-0 | LANL
220 | 1 | CCCCC(CC)CN(CC(CC)CCCC)C(=O)CCC | 0.806 | FS-13 |  | 1 | 0 | Pu(IV) | 0.002 | HNO3 | 0.1 | 298.15 | 0.06090927 | -1.215317 | https://doi.org/10.1007/s10967-022-08481-0 | LANL
221 | 1 | CCCCC(CC)CN(CC(CC)CCCC)C(=O)CCC | 0.806 | FS-13 |  | 1 | 0 | Pu(IV) | 0.002 | HNO3 | 0.5 | 298.15 | 1.83524 | 0.2636929 | https://doi.org/10.1007/s10967-022-08481-0 | LANL
222 | 1 | CCCCC(CC)CN(CC(CC)CCCC)C(=O)CCC | 0.806 | FS-13 |  | 1 | 0 | Pu(IV) | 0.002 | HNO3 | 1 | 298.15 | 3.529776 | 0.5477471 | https://doi.org/10.1007/s10967-022-08481-0 | LANL
223 | 1 | CCCCC(CC)CN(CC(CC)CCCC)C(=O)CCC | 0.806 | FS-13 |  | 1 | 0 | Pu(IV) | 0.002 | HNO3 | 2 | 298.15 | 8.762219 | 0.9426141 | https://doi.org/10.1007/s10967-022-08481-0 | LANL
224 | 1 | CCCCC(CC)CN(CC(CC)CCCC)C(=O)CCC | 0.806 | FS-13 |  | 1 | 0 | Pu(IV) | 0.002 | HNO3 | 3 | 298.15 | 11.03502 | 1.042773 | https://doi.org/10.1007/s10967-022-08481-0 | LANL
225 | 1 | CCCCC(CC)CN(CC(CC)CCCC)C(=O)CCC | 0.806 | FS-13 |  | 1 | 0 | Pu(IV) | 0.002 | HNO3 | 4 | 298.15 | 11.52931 | 1.061803 | https://doi.org/10.1007/s10967-022-08481-0 | LANL
226 | 1 | CCCCC(CC)CN(CC(CC)CCCC)C(=O)CCC | 0.2686567 | FS-13 |  | 1 | 0 | U(VI) | 0.1 | HNO3 | 4 | 298.15 | 4.871596 | 0.6876712 | https://doi.org/10.1007/s10967-022-08481-0 | LANL
227 | 1 | CCCCC(CC)CN(CC(CC)CCCC)C(=O)CCC | 0.5373134 | FS-13 |  | 1 | 0 | U(VI) | 0.1 | HNO3 | 4 | 298.15 | 10.34653 | 1.014795 | https://doi.org/10.1007/s10967-022-08481-0 | LANL
228 | 1 | CCCCC(CC)CN(CC(CC)CCCC)C(=O)CCC | 0.8059701 | FS-13 |  | 1 | 0 | U(VI) | 0.1 | HNO3 | 4 | 298.15 | 11.3734 | 1.05589 | https://doi.org/10.1007/s10967-022-08481-0 | LANL
229 | 1 | CCCCC(CC)CN(CC(CC)CCCC)C(=O)CCC | 1.0746268 | FS-13 |  | 1 | 0 | U(VI) | 0.1 | HNO3 | 4 | 298.15 | 17.05222 | 1.231781 | https://doi.org/10.1007/s10967-022-08481-0 | LANL
230 | 1 | CCCCC(CC)CN(CC(CC)CCCC)C(=O)CCC | 1.3432835 | FS-13 |  | 1 | 0 | U(VI) | 0.1 | HNO3 | 4 | 298.15 | 24.71023 | 1.392877 | https://doi.org/10.1007/s10967-022-08481-0 | LANL
231 | 1 | CCCCC(CC)CN(CC(CC)CCCC)C(=O)CCC | 1.6119402 | FS-13 |  | 1 | 0 | U(VI) | 0.1 | HNO3 | 4 | 298.15 | 27.57706 | 1.440548 | https://doi.org/10.1007/s10967-022-08481-0 | LANL
232 | 1 | CCCCC(CC)CN(CC(CC)CCCC)C(=O)CCC | 0.2686567 | FS-13 |  | 1 | 0 | Pu(IV) | 0.002 | HNO3 | 4 | 298.15 | 0.7396753 | -0.1309589 | https://doi.org/10.1007/s10967-022-08481-0 | LANL
233 | 1 | CCCCC(CC)CN(CC(CC)CCCC)C(=O)CCC | 0.5373134 | FS-13 |  | 1 | 0 | Pu(IV) | 0.002 | HNO3 | 4 | 298.15 | 3.941091 | 0.5956164 | https://doi.org/10.1007/s10967-022-08481-0 | LANL
234 | 1 | CCCCC(CC)CN(CC(CC)CCCC)C(=O)CCC | 0.8059701 | FS-13 |  | 1 | 0 | Pu(IV) | 0.002 | HNO3 | 4 | 298.15 | 9.412362 | 0.9736986 | https://doi.org/10.1007/s10967-022-08481-0 | LANL
235 | 1 | CCCCC(CC)CN(CC(CC)CCCC)C(=O)CCC | 1.0746268 | FS-13 |  | 1 | 0 | Pu(IV) | 0.002 | HNO3 | 4 | 298.15 | 12.17529 | 1.085479 | https://doi.org/10.1007/s10967-022-08481-0 | LANL
236 | 1 | CCCCC(CC)CN(CC(CC)CCCC)C(=O)CCC | 1.3432835 | FS-13 |  | 1 | 0 | Pu(IV) | 0.002 | HNO3 | 4 | 298.15 | 20.605 | 1.313973 | https://doi.org/10.1007/s10967-022-08481-0 | LANL
237 | 1 | CCCCC(CC)CN(CC(CC)CCCC)C(=O)CCC | 1.6119402 | FS-13 |  | 1 | 0 | Pu(IV) | 0.002 | HNO3 | 4 | 298.15 | 23.52377 | 1.371507 | https://doi.org/10.1007/s10967-022-08481-0 | LANL
238 | 1 | CCCCC(CC)CN(CC(CC)CCCC)C(=O)CCC | 0.8059701 | FS-13 |  | 1 | 0 | Pu(IV) | 0.002 | HNO3 | 4 | 298.15 | 27.2 | 1.434569 | https://doi.org/10.1007/s10967-022-08481-0 | LANL
239 | 1 | CCCCC(CC)CN(CC(CC)CCCC)C(=O)CCC | 0.8059701 | FS-13 |  | 1 | 0 | Pu(IV) | 0.002 | HNO3 | 4 | 298.15 | 21.6 | 1.334454 | https://doi.org/10.1007/s10967-022-08481-0 | LANL
240 | 1 | CCCCC(CC)CN(CC(CC)CCCC)C(=O)CCC | 0.8059701 | FS-13 |  | 1 | 0 | Pu(IV) | 0.002 | HNO3 | 4 | 298.15 | 19.9 | 1.298853 | https://doi.org/10.1007/s10967-022-08481-0 | LANL
241 | 1 | CCCCC(CC)CN(CC(CC)CCCC)C(=O)CCC | 0.8059701 | FS-13 |  | 1 | 0 | Pu(IV) | 0.002 | HNO3 | 4 | 298.15 | 17.5 | 1.243038 | https://doi.org/10.1007/s10967-022-08481-0 | LANL
242 | 1 | CCCCC(CC)CN(CC(CC)CCCC)C(=O)CCC | 0.8059701 | FS-13 |  | 1 | 0 | Pu(IV) | 0.002 | HNO3 | 4 | 298.15 | 17.7 | 1.247973 | https://doi.org/10.1007/s10967-022-08481-0 | LANL
243 | 1 | CCCCC(CC)CN(CC(CC)CCCC)C(=O)CCC | 0.8059701 | FS-13 |  | 1 | 0 | U(VI) | 0.1 | HNO3 | 4 | 298.15 | 13.8 | 1.139879 | https://doi.org/10.1007/s10967-022-08481-0 | LANL
244 | 1 | CCCCC(CC)CN(CC(CC)CCCC)C(=O)CCC | 0.8059701 | FS-13 |  | 1 | 0 | U(VI) | 0.1 | HNO3 | 4 | 298.15 | 8.24 | 0.9159272 | https://doi.org/10.1007/s10967-022-08481-0 | LANL
245 | 1 | CCCCC(CC)CN(CC(CC)CCCC)C(=O)CCC | 0.8059701 | FS-13 |  | 1 | 0 | U(VI) | 0.1 | HNO3 | 4 | 298.15 | 8.12 | 0.909556 | https://doi.org/10.1007/s10967-022-08481-0 | LANL
246 | 1 | CCCCC(CC)CN(CC(CC)CCCC)C(=O)CCC | 0.8059701 | FS-13 |  | 1 | 0 | U(VI) | 0.1 | HNO3 | 4 | 298.15 | 9.51 | 0.9781805 | https://doi.org/10.1007/s10967-022-08481-0 | LANL
247 | 1 | CCCCC(CC)CN(CC(CC)CCCC)C(=O)CCC | 0.8059701 | FS-13 |  | 1 | 0 | U(VI) | 0.1 | HNO3 | 4 | 298.15 | 6.41 | 0.806858 | https://doi.org/10.1007/s10967-022-08481-0 | LANL
248 | 1 | CCCCC(CC)CN(CC(CC)CCCC)C(=O)CCC | 0.8059701 | FS-13 |  | 1 | 0 | U(VI) | 0.1 | HNO3 | 4 | 298.15 | 6.867604 | 0.8368052 | https://doi.org/10.1007/s10967-022-08481-0 | LANL
249 | 1 | CCCCC(CC)CN(CC(CC)CCCC)C(=O)CCC | 0.8059701 | FS-13 |  | 1 | 0 | U(VI) | 0.1 | HNO3 | 4 | 298.15 | 9.357559 | 0.9711626 | https://doi.org/10.1007/s10967-022-08481-0 | LANL
250 | 1 | CCCCC(CC)CN(CC(CC)CCCC)C(=O)CCC | 0.8059701 | FS-13 |  | 1 | 0 | U(VI) | 0.1 | HNO3 | 4 | 298.15 | 7.708458 | 0.8869675 | https://doi.org/10.1007/s10967-022-08481-0 | LANL
251 | 1 | CCCCC(CC)CN(CC(CC)CCCC)C(=O)CCC | 0.8059701 | FS-13 |  | 1 | 0 | U(VI) | 0.1 | HNO3 | 4 | 298.15 | 8.287982 | 0.9184488 | https://doi.org/10.1007/s10967-022-08481-0 | LANL
252 | 1 | CCCCC(CC)CN(CC(CC)CCCC)C(=O)CCC | 0.8059701 | FS-13 |  | 1 | 0 | U(VI) | 0.1 | HNO3 | 4 | 298.15 | 10.21538 | 1.009255 | https://doi.org/10.1007/s10967-022-08481-0 | LANL
253 | 1 | CCCCC(CC)CN(CC(CC)CCCC)C(=O)CCC | 0.8059701 | FS-13 |  | 1 | 0 | U(VI) | 0.1 | HNO3 | 4 | 298.15 | 10.29523 | 1.012636 | https://doi.org/10.1007/s10967-022-08481-0 | LANL
254 | 1 | CCCCC(CC)CN(CC(CC)CCCC)C(=O)CCC | 0.8059701 | FS-13 |  | 1 | 0 | U(VI) | 0.1 | HNO3 | 4 | 298.15 | 9.421721 | 0.9741302 | https://doi.org/10.1007/s10967-022-08481-0 | LANL
255 | 1 | CCCCC(CC)CN(CC(CC)CCCC)C(=O)CCC | 0.8059701 | FS-13 |  | 1 | 0 | Pu(IV) | 0.002 | HNO3 | 4 | 298.15 | 24.23575 | 1.384456 | https://doi.org/10.1007/s10967-022-08481-0 | LANL
256 | 1 | CCCCC(CC)CN(CC(CC)CCCC)C(=O)CCC | 0.8059701 | FS-13 |  | 1 | 0 | Pu(IV) | 0.002 | HNO3 | 4 | 298.15 | 30.63366 | 1.486199 | https://doi.org/10.1007/s10967-022-08481-0 | LANL
257 | 1 | CCCCC(CC)CN(CC(CC)CCCC)C(=O)CCC | 0.8059701 | FS-13 |  | 1 | 0 | Pu(IV) | 0.002 | HNO3 | 4 | 298.15 | 15.41463 | 1.187933 | https://doi.org/10.1007/s10967-022-08481-0 | LANL
258 | 1 | CCCCC(CC)CN(CC(CC)CCCC)C(=O)CCC | 0.8059701 | FS-13 |  | 1 | 0 | Pu(IV) | 0.002 | HNO3 | 4 | 298.15 | 14.66731 | 1.16635 | https://doi.org/10.1007/s10967-022-08481-0 | LANL
259 | 1 | CCCCC(CC)CN(CC(CC)CCCC)C(=O)CCC | 0.8059701 | FS-13 |  | 1 | 0 | Pu(IV) | 0.002 | HNO3 | 4 | 298.15 | 14.62541 | 1.165108 | https://doi.org/10.1007/s10967-022-08481-0 | LANL
260 | 1 | CCCCC(CC)CN(CC(CC)CCCC)C(=O)CCC | 0.8059701 | FS-13 |  | 1 | 0 | Pu(IV) | 0.002 | HNO3 | 4 | 298.15 | 13.32115 | 1.124542 | https://doi.org/10.1007/s10967-022-08481-0 | LANL
261 | 1 | CCCCC(CC)CN(CC(CC)CCCC)C(=O)CCC | 0.8059701 | FS-13 |  | 1 | 0 | Pu(IV) | 0.002 | HNO3 | 4 | 298.15 | 13.53779 | 1.131548 | https://doi.org/10.1007/s10967-022-08481-0 | LANL
262 | 1 | CCCCC(CC)CN(CC(CC)CCCC)C(=O)CCC | 0.8059701 | FS-13 |  | 1 | 0 | Pu(IV) | 0.002 | HNO3 | 4 | 298.15 | 13.54484 | 1.131774 | https://doi.org/10.1007/s10967-022-08481-0 | LANL
263 | 1 | CCCCC(CC)CN(CC(CC)CCCC)C(=O)CCC | 0.8059701 | FS-13 |  | 1 | 0 | Pu(IV) | 0.002 | HNO3 | 4 | 298.15 | 15.54756 | 1.191662 | https://doi.org/10.1007/s10967-022-08481-0 | LANL
264 | 1 | CCCCC(CC)CN(CC(CC)CCCC)C(=O)CCC | 0.8059701 | FS-13 |  | 1 | 0 | Pu(IV) | 0.002 | HNO3 | 4 | 298.15 | 11.41954 | 1.057648 | https://doi.org/10.1007/s10967-022-08481-0 | LANL
265 | 1 | CCCCCCCC(=O)N(CCCCCC)CCCCCC | 1 | n-dodecane |  | 1 | 0 | U(VI) | 0.1 | HNO3 | 1 | 298.15 | 2.008656 | 0.3029056 | https://doi.org/10.13182/NT01-A3198 | LANL
266 | 1 | CCCCCCCC(=O)N(CCCCCC)CCCCCC | 1 | n-dodecane |  | 1 | 0 | U(VI) | 0.1 | HNO3 | 2 | 298.15 | 5.145979 | 0.711468 | https://doi.org/10.13182/NT01-A3198 | LANL
267 | 1 | CCCCCCCC(=O)N(CCCCCC)CCCCCC | 1 | n-dodecane |  | 1 | 0 | U(VI) | 0.1 | HNO3 | 3 | 298.15 | 9.842842 | 0.9931205 | https://doi.org/10.13182/NT01-A3198 | LANL
268 | 1 | CCCCCCCC(=O)N(CCCCCC)CCCCCC | 1 | n-dodecane |  | 1 | 0 | U(VI) | 0.1 | HNO3 | 4 | 298.15 | 12.42632 | 1.094343 | https://doi.org/10.13182/NT01-A3198 | LANL
269 | 1 | CCCCCCCC(=O)N(CCCCCC)CCCCCC | 1 | n-dodecane |  | 1 | 0 | U(VI) | 0.1 | HNO3 | 5 | 298.15 | 12.61141 | 1.100764 | https://doi.org/10.13182/NT01-A3198 | LANL
270 | 1 | CCCCCCCC(=O)N(CCCCCC)CCCCCC | 1 | n-dodecane |  | 1 | 0 | U(VI) | 0.1 | HNO3 | 6 | 298.15 | 14.02624 | 1.146941 | https://doi.org/10.13182/NT01-A3198 | LANL
271 | 1 | CCCCCCCC(=O)N(CCCCCC)CCCCCC | 1 | n-dodecane |  | 1 | 0 | Pu(IV) | 0.01 | HNO3 | 1 | 298.15 | 2.328765 | 0.3671257 | https://doi.org/10.13182/NT01-A3198 | LANL
272 | 1 | CCCCCCCC(=O)N(CCCCCC)CCCCCC | 1 | n-dodecane |  | 1 | 0 | Pu(IV) | 0.01 | HNO3 | 2 | 298.15 | 9.038935 | 0.9561173 | https://doi.org/10.13182/NT01-A3198 | LANL
273 | 1 | CCCCCCCC(=O)N(CCCCCC)CCCCCC | 1 | n-dodecane |  | 1 | 0 | Pu(IV) | 0.01 | HNO3 | 3 | 298.15 | 22.75278 | 1.357034 | https://doi.org/10.13182/NT01-A3198 | LANL
274 | 1 | CCCCCCCC(=O)N(CCCCCC)CCCCCC | 1 | n-dodecane |  | 1 | 0 | Pu(IV) | 0.01 | HNO3 | 4 | 298.15 | 37.01248 | 1.568348 | https://doi.org/10.13182/NT01-A3198 | LANL
275 | 1 | CCCCCCCC(=O)N(CCCCCC)CCCCCC | 1 | n-dodecane |  | 1 | 0 | Pu(IV) | 0.01 | HNO3 | 5 | 298.15 | 41.60175 | 1.619112 | https://doi.org/10.13182/NT01-A3198 | LANL
276 | 1 | CCCCCCCC(=O)N(CCCCCC)CCCCCC | 1 | n-dodecane |  | 1 | 0 | Pu(IV) | 0.01 | HNO3 | 6 | 298.15 | 53.07893 | 1.724922 | https://doi.org/10.13182/NT01-A3198 | LANL
277 | 1 | CCCCCCCC(=O)N(CCCCCC)CCCCCC | 1 | n-dodecane |  | 1 | 0 | U(VI) | 0.04315405 | HNO3 | 3 | 298.15 | 7.758841 | 0.8897969 | https://doi.org/10.13182/NT01-A3198 | LANL
278 | 1 | CCCCCCCC(=O)N(CCCCCC)CCCCCC | 1 | n-dodecane |  | 1 | 0 | U(VI) | 0.08081289 | HNO3 | 3 | 298.15 | 8.63999 | 0.9365133 | https://doi.org/10.13182/NT01-A3198 | LANL
279 | 1 | CCCCCCCC(=O)N(CCCCCC)CCCCCC | 1 | n-dodecane |  | 1 | 0 | U(VI) | 0.1640169 | HNO3 | 3 | 298.15 | 6.748876 | 0.8292315 | https://doi.org/10.13182/NT01-A3198 | LANL
280 | 1 | CCCCCCCC(=O)N(CCCCCC)CCCCCC | 1 | n-dodecane |  | 1 | 0 | U(VI) | 0.2387681 | HNO3 | 3 | 298.15 | 4.854618 | 0.6861551 | https://doi.org/10.13182/NT01-A3198 | LANL
281 | 1 | CCCCCCCC(=O)N(CCCCCC)CCCCCC | 1 | n-dodecane |  | 1 | 0 | U(VI) | 0.3374031 | HNO3 | 3 | 298.15 | 3.806684 | 0.5805468 | https://doi.org/10.13182/NT01-A3198 | LANL
282 | 1 | CCCCCCCC(=O)N(CCCCCC)CCCCCC | 1 | n-dodecane |  | 1 | 0 | U(VI) | 0.4034111 | HNO3 | 3 | 298.15 | 3.350177 | 0.5250677 | https://doi.org/10.13182/NT01-A3198 | LANL
283 | 1 | CCCCCCCC(=O)N(CCCCCC)CCCCCC | 1 | n-dodecane |  | 1 | 0 | U(VI) | 0.4424705 | HNO3 | 3 | 298.15 | 2.553045 | 0.4070586 | https://doi.org/10.13182/NT01-A3198 | LANL
284 | 1 | CCCCCCCC(=O)N(CCCCCC)CCCCCC | 1 | n-dodecane |  | 1 | 0 | U(VI) | 0.5909057 | HNO3 | 3 | 298.15 | 1.941283 | 0.2880889 | https://doi.org/10.13182/NT01-A3198 | LANL
285 | 1 | CCCCCCCC(=O)N(CCCCCC)CCCCCC | 1 | n-dodecane |  | 1 | 0 | U(VI) | 0.6731596 | HNO3 | 3 | 298.15 | 1.652832 | 0.2182288 | https://doi.org/10.13182/NT01-A3198 | LANL
286 | 1 | CCCCCCCC(=O)N(CCCCCC)CCCCCC | 1 | n-dodecane |  | 1 | 0 | U(VI) | 0.7715281 | HNO3 | 3 | 298.15 | 1.461343 | 0.1647523 | https://doi.org/10.13182/NT01-A3198 | LANL
287 | 1 | CCCCCCCC(=O)N(CCCCCC)CCCCCC | 1 | n-dodecane |  | 1 | 0 | U(VI) | 0.8409904 | HNO3 | 3 | 298.15 | 1.210416 | 0.08293462 | https://doi.org/10.13182/NT01-A3198 | LANL
288 | 1 | CCCCCCCC(=O)N(CCCCCC)CCCCCC | 1 | n-dodecane |  | 1 | 0 | U(VI) | 0.929396 | HNO3 | 3 | 298.15 | 0.9858184 | -0.006203088 | https://doi.org/10.13182/NT01-A3198 | LANL
289 | 1 | CCCCCCCC(=O)N(CCCCCC)CCCCCC | 1 | n-dodecane |  | 1 | 0 | U(VI) | 1.016308 | HNO3 | 3 | 298.15 | 0.8197206 | -0.08633415 | https://doi.org/10.13182/NT01-A3198 | LANL
290 | 1 | CCCCCCCC(=O)N(CCCCCC)CCCCCC | 1 | n-dodecane |  | 1 | 0 | U(VI) | 1.089278 | HNO3 | 3 | 298.15 | 0.7496271 | -0.1251547 | https://doi.org/10.13182/NT01-A3198 | LANL
291 | 1 | CCCCCCCC(=O)N(CCCCCC)CCCCCC | 1 | n-dodecane |  | 1 | 0 | U(VI) | 9.800664 | HNO3 | 3 | 318.15 | 4.353093 | 0.6387979 | https://doi.org/10.13182/NT01-A3198 | LANL
292 | 1 | CCCCCCCC(=O)N(CCCCCC)CCCCCC | 1 | n-dodecane |  | 1 | 0 | U(VI) | 20.7144 | HNO3 | 3 | 318.15 | 4.02992 | 0.6052965 | https://doi.org/10.13182/NT01-A3198 | LANL
293 | 1 | CCCCCCCC(=O)N(CCCCCC)CCCCCC | 1 | n-dodecane |  | 1 | 0 | U(VI) | 55.84307 | HNO3 | 3 | 318.15 | 3.361269 | 0.5265033 | https://doi.org/10.13182/NT01-A3198 | LANL
294 | 1 | CCCCCCCC(=O)N(CCCCCC)CCCCCC | 1 | n-dodecane |  | 1 | 0 | U(VI) | 79.17308 | HNO3 | 3 | 318.15 | 3.172613 | 0.5014171 | https://doi.org/10.13182/NT01-A3198 | LANL
295 | 1 | CCCCCCCC(=O)N(CCCCCC)CCCCCC | 1 | n-dodecane |  | 1 | 0 | U(VI) | 119.5002 | HNO3 | 3 | 318.15 | 1.798997 | 0.2550305 | https://doi.org/10.13182/NT01-A3198 | LANL
296 | 1 | CCCCCCCC(=O)N(CCCCCC)CCCCCC | 1 | n-dodecane |  | 1 | 0 | U(VI) | 132.7284 | HNO3 | 3 | 318.15 | 1.30803 | 0.1166177 | https://doi.org/10.13182/NT01-A3198 | LANL
297 | 1 | CCCCCCCC(=O)N(CCCCCC)CCCCCC | 1 | n-dodecane |  | 1 | 0 | U(VI) | 148.5819 | HNO3 | 3 | 318.15 | 1.149151 | 0.06037704 | https://doi.org/10.13182/NT01-A3198 | LANL
298 | 1 | CCCCCCCC(=O)N(CCCCCC)CCCCCC | 1 | n-dodecane |  | 1 | 0 | U(VI) | 173.2858 | HNO3 | 3 | 318.15 | 1.047268 | 0.02005767 | https://doi.org/10.13182/NT01-A3198 | LANL
299 | 1 | CCCCCCCC(=O)N(CCCCCC)CCCCCC | 1 | n-dodecane |  | 1 | 0 | U(VI) | 187.2899 | HNO3 | 3 | 318.15 | 0.9317832 | -0.03068512 | https://doi.org/10.13182/NT01-A3198 | LANL
300 | 1 | CCCCCCCC(=O)N(CCCCCC)CCCCCC | 1 | n-dodecane |  | 1 | 0 | U(VI) | 212.8809 | HNO3 | 3 | 318.15 | 0.8371518 | -0.07719576 | https://doi.org/10.13182/NT01-A3198 | LANL
301 | 1 | CCCCCCCC(=O)N(CCCCCC)CCCCCC | 1 | n-dodecane |  | 1 | 0 | U(VI) | 222.5302 | HNO3 | 3 | 318.15 | 0.6968794 | -0.1568424 | https://doi.org/10.13182/NT01-A3198 | LANL
302 | 1 | CCCCCCCC(=O)N(CCCCCC)CCCCCC | 1 | n-dodecane |  | 1 | 0 | U(VI) | 234.8701 | HNO3 | 3 | 318.15 | 0.6664098 | -0.1762586 | https://doi.org/10.13182/NT01-A3198 | LANL
303 | 1 | CCCCCCCC(=O)N(CCCCCC)CCCCCC | 1 | n-dodecane |  | 1 | 0 | U(VI) | 0.04248927 | HNO3 | 3 | 308.15 | 5.2 | 0.7160033 | https://doi.org/10.13182/NT01-A3198 | LANL
304 | 1 | CCCCCCCC(=O)N(CCCCCC)CCCCCC | 1 | n-dodecane |  | 1 | 0 | U(VI) | 0.08454936 | HNO3 | 3 | 308.15 | 4.9 | 0.6901961 | https://doi.org/10.13182/NT01-A3198 | LANL
305 | 1 | CCCCCCCC(=O)N(CCCCCC)CCCCCC | 1 | n-dodecane |  | 1 | 0 | U(VI) | 0.1690987 | HNO3 | 3 | 308.15 | 4.5 | 0.6532125 | https://doi.org/10.13182/NT01-A3198 | LANL
306 | 1 | CCCCCCCC(=O)N(CCCCCC)CCCCCC | 1 | n-dodecane |  | 1 | 0 | U(VI) | 0.2536481 | HNO3 | 3 | 308.15 | 3.9 | 0.5910646 | https://doi.org/10.13182/NT01-A3198 | LANL
307 | 1 | CCCCCCCC(=O)N(CCCCCC)CCCCCC | 1 | n-dodecane |  | 1 | 0 | U(VI) | 0.3381974 | HNO3 | 3 | 308.15 | 3.3 | 0.5185139 | https://doi.org/10.13182/NT01-A3198 | LANL
308 | 1 | CCCCCCCC(=O)N(CCCCCC)CCCCCC | 1 | n-dodecane |  | 1 | 0 | U(VI) | 0.4227468 | HNO3 | 3 | 308.15 | 3.1 | 0.4913617 | https://doi.org/10.13182/NT01-A3198 | LANL
309 | 1 | CCCCCCCC(=O)N(CCCCCC)CCCCCC | 1 | n-dodecane |  | 1 | 0 | U(VI) | 0.5072961 | HNO3 | 3 | 308.15 | 2.3 | 0.3617278 | https://doi.org/10.13182/NT01-A3198 | LANL
310 | 1 | CCCCCCCC(=O)N(CCCCCC)CCCCCC | 1 | n-dodecane |  | 1 | 0 | U(VI) | 0.5922747 | HNO3 | 3 | 308.15 | 1.7 | 0.2304489 | https://doi.org/10.13182/NT01-A3198 | LANL
311 | 1 | CCCCCCCC(=O)N(CCCCCC)CCCCCC | 1 | n-dodecane |  | 1 | 0 | U(VI) | 0.676824 | HNO3 | 3 | 308.15 | 1.2 | 0.07918125 | https://doi.org/10.13182/NT01-A3198 | LANL
312 | 1 | CCCCN(CCCC)C(=O)CCC | 0.5 | toluene |  | 1 | 0 | U(VI) | 50 | HNO3 | 3.5 | 298.15 | 2.23 | 0.3483049 | https://doi.org/10.1081/SEI-100103812 | LANL